## Global_Info
Sample No | Channel | Start DateTime
13-097 | 16 | 2018-03-31 19:16
13-098 | 18 | 2018-03-31 19:16
13-099 | 21 | 2018-03-31 19:16
13-100 | 27 | 2018-03-31 19:16
13-101 | 29 | 2018-03-31 19:16
13-102 | 33 | 2018-03-31 19:16
13-103 | 35 | 2018-03-31 19:16
13-104 | 36 | 2018-03-31 19:16

## Statistics_16
Date_Time | Test_Time(s) | Step_Time(s) | Step_Index | Cycle_Index | Voltage(V) | Current(A) | Charge_Capacity(Ah) | Discharge_Capacity(Ah) | Charge_Energy(Wh) | Discharge_Energy(Wh) | ACR(Ohm) | Internal Resistance(Ohm)
2018-03-31 23:40 | 15845.92 | 300.003 | 6 | 1 | 3.249514 | 0 | 2.911737 | 2.98343 | 12.2674 | 11.15114
2018-04-01 02:05 | 24537.27 | 300.0028 | 6 | 2 | 3.249179 | 0 | 2.984013 | 2.982579 | 12.53096 | 11.14694
2018-04-01 04:30 | 33229.67 | 300.001 | 6 | 3 | 3.249873 | 0 | 2.982937 | 2.981943 | 12.52693 | 11.14407
2018-04-01 06:55 | 41917.08 | 300.0035 | 6 | 4 | 3.250313 | 0 | 2.980881 | 2.980262 | 12.51932 | 11.13641
2018-04-01 09:20 | 50601.67 | 300.0013 | 6 | 5 | 3.250003 | 0 | 2.979629 | 2.979236 | 12.51522 | 11.13205
2018-04-01 11:44 | 59286.39 | 300.0012 | 6 | 6 | 3.250577 | 0 | 2.979389 | 2.978988 | 12.51374 | 11.13091
2018-04-01 14:09 | 67970.28 | 300.0034 | 6 | 7 | 3.25065 | 0 | 2.978642 | 2.978383 | 12.51092 | 11.12816
2018-04-01 16:34 | 76652.62 | 300.0028 | 6 | 8 | 3.251171 | 0 | 2.978217 | 2.977338 | 12.50926 | 11.12376
2018-04-01 18:58 | 85332.55 | 300.0044 | 6 | 9 | 3.251761 | 0 | 2.977173 | 2.976983 | 12.50507 | 11.12211
2018-04-01 21:23 | 94012.57 | 300.0022 | 6 | 10 | 3.251884 | 0 | 2.976681 | 2.976619 | 12.50376 | 11.12039
2018-04-01 23:48 | 102691.9 | 300.0036 | 6 | 11 | 3.252802 | 0 | 2.976195 | 2.975997 | 12.50183 | 11.11726
2018-04-02 02:12 | 111370.6 | 300.0037 | 6 | 12 | 3.252978 | 0 | 2.975142 | 2.97496 | 12.49825 | 11.11261
2018-04-02 04:37 | 120043.3 | 300.0019 | 6 | 13 | 3.253027 | 0 | 2.974019 | 2.973936 | 12.49352 | 11.10829
2018-04-02 07:02 | 128721.2 | 300.0029 | 6 | 14 | 3.253993 | 0 | 2.974294 | 2.974046 | 12.49539 | 11.10809
2018-04-02 09:26 | 137395.3739 | 300.0011 | 6 | 15 | 3.253196 | 0 | 2.97334 | 2.973415 | 12.49168 | 11.10628
2018-04-02 11:51 | 146068.8 | 300.0035 | 6 | 16 | 3.254 | 0 | 2.97339 | 2.973179 | 12.49107 | 11.10477
2018-04-02 14:15 | 154740.7 | 300.0042 | 6 | 17 | 3.254458 | 0 | 2.972436 | 2.97231 | 12.48776 | 11.10106
2018-04-02 16:40 | 163411.3 | 300.003 | 6 | 18 | 3.255155 | 0 | 2.972192 | 2.972006 | 12.48706 | 11.09925
2018-04-02 19:04 | 172080.3 | 300.0035 | 6 | 19 | 3.255692 | 0 | 2.97111 | 2.970988 | 12.48351 | 11.09448
2018-04-02 21:29 | 180753.1 | 300.0031 | 6 | 20 | 3.255227 | 0 | 2.971158 | 2.971239 | 12.48426 | 11.09566
2018-04-02 23:53 | 189423.2 | 300.0036 | 6 | 21 | 3.255657 | 0 | 2.971005 | 2.970963 | 12.48294 | 11.09448
2018-04-03 02:18 | 198091.7474 | 300.0037 | 6 | 22 | 3.256559 | 0 | 2.970197 | 2.969446 | 12.48011 | 11.088
2018-04-03 04:42 | 206761.1 | 300.0019 | 6 | 23 | 3.25632 | 0 | 2.969821 | 2.969899 | 12.47922 | 11.08963
2018-04-03 07:07 | 215430.1 | 300.0021 | 6 | 24 | 3.257018 | 0 | 2.969605 | 2.969507 | 12.4783 | 11.0877
2018-04-03 09:31 | 224095.8 | 300.0028 | 6 | 25 | 3.263279 | 0 | 2.96865 | 2.967704 | 12.47474 | 11.08023
2018-04-03 11:56 | 232765.1 | 300.0039 | 6 | 26 | 3.258567 | 0 | 2.966838 | 2.967581 | 12.47318 | 11.07849
2018-04-03 14:20 | 241433.2 | 300.0011 | 6 | 27 | 3.258983 | 0 | 2.967354 | 2.96735 | 12.47113 | 11.07742
2018-04-03 16:44 | 250098.6 | 300.0022 | 6 | 28 | 3.259506 | 0 | 2.96668 | 2.96664 | 12.46836 | 11.07433
2018-04-03 19:09 | 258762.8 | 300.0035 | 6 | 29 | 3.259776 | 0 | 2.966287 | 2.966278 | 12.46721 | 11.07232
2018-04-03 21:33 | 267428.2 | 300.0037 | 6 | 30 | 3.259795 | 0 | 2.965893 | 2.96595 | 12.4659 | 11.07107
2018-04-03 23:58 | 276094.3 | 300.0011 | 6 | 31 | 3.260008 | 0 | 2.965727 | 2.965753 | 12.46536 | 11.07003
2018-04-04 02:22 | 284755.6 | 300.0019 | 6 | 32 | 3.260424 | 0 | 2.964679 | 2.964707 | 12.46102 | 11.06572
2018-04-04 04:46 | 293420.4 | 300.0036 | 6 | 33 | 3.261173 | 0 | 2.964763 | 2.964663 | 12.46196 | 11.06496
2018-04-04 07:11 | 302084.8 | 300.0044 | 6 | 34 | 3.261285 | 0 | 2.964232 | 2.964256 | 12.4602 | 11.06293
2018-04-04 09:35 | 310746.8 | 300.0012 | 6 | 35 | 3.261317 | 0 | 2.963453 | 2.963491 | 12.45734 | 11.05991
2018-04-04 12:00 | 319411.3 | 300.0006 | 6 | 36 | 3.261416 | 0 | 2.962704 | 2.962131 | 12.45402 | 11.05468
2018-04-04 14:24 | 328070.9 | 300.0042 | 6 | 37 | 3.26025 | 0 | 2.963354 | 2.963636 | 12.45596 | 11.06169
2018-04-04 16:48 | 336728.6 | 300.0011 | 6 | 38 | 3.261009 | 0 | 2.963229 | 2.963165 | 12.4548 | 11.05975
2018-04-04 19:13 | 345387.1 | 300.0014 | 6 | 39 | 3.26069 | 0 | 2.963003 | 2.963108 | 12.45433 | 11.05947
2018-04-04 21:37 | 354044.8 | 300.0011 | 6 | 40 | 3.261048 | 0 | 2.962566 | 2.962562 | 12.45243 | 11.05668
2018-04-05 00:01 | 362699.8 | 300.003 | 6 | 41 | 3.260825 | 0 | 2.961864 | 2.962019 | 12.44971 | 11.05475
2018-04-05 02:25 | 371353.7 | 300.0023 | 6 | 42 | 3.261371 | 0 | 2.961635 | 2.961658 | 12.4485 | 11.05293
2018-04-05 04:50 | 380008.3 | 300.0021 | 6 | 43 | 3.262029 | 0 | 2.961243 | 2.961224 | 12.44741 | 11.05082
2018-04-05 07:14 | 388663.8 | 300.0035 | 6 | 44 | 3.262378 | 0 | 2.96075 | 2.960735 | 12.44608 | 11.04848
2018-04-05 09:38 | 397315.6 | 300.0037 | 6 | 45 | 3.261982 | 0 | 2.959959 | 2.960085 | 12.443 | 11.04603
2018-04-05 12:02 | 405967.3 | 300.0037 | 6 | 46 | 3.261962 | 0 | 2.959944 | 2.960054 | 12.44248 | 11.0461
2018-04-05 14:26 | 414614.2 | 300.0027 | 6 | 47 | 3.262256 | 0 | 2.958966 | 2.959039 | 12.4384 | 11.04183
2018-04-05 16:51 | 423264.3 | 300.0036 | 6 | 48 | 3.262646 | 0 | 2.959183 | 2.959251 | 12.43946 | 11.04253
2018-04-05 19:15 | 431914.4 | 300.0037 | 6 | 49 | 3.262688 | 0 | 2.958716 | 2.958783 | 12.43807 | 11.04044
2018-04-05 21:39 | 440562.2 | 300.0042 | 6 | 50 | 3.263173 | 0 | 2.958284 | 2.957668 | 12.43624 | 11.03604
2018-04-05 22:12 | 442540.9 | 1978.5359 | 8 | 51 | 4.2 | 3.259832 | 1.791427 | 0 | 7.198924 | 0

## Channel_16_1
Date_Time | Test_Time(s) | Step_Time(s) | Step_Index | Cycle_Index | Voltage(V) | Current(A) | Charge_Capacity(Ah) | Discharge_Capacity(Ah) | Charge_Energy(Wh) | Discharge_Energy(Wh) | ACR(Ohm) | Internal Resistance(Ohm) | dV/dt(V/s) | dI/dt(A/s)
2018-03-31 19:18 | 120.0029 | 120.0029 | 1 | 1 | 3.532667 | 0 | 0 | 0 | 0 | 0
2018-03-31 19:20 | 240.0017 | 240.0017 | 1 | 1 | 3.532643 | 0 | 0 | 0 | 0 | 0
2018-03-31 19:22 | 360.0005 | 360.0005 | 1 | 1 | 3.532326 | 0 | 0 | 0 | 0 | 0
2018-03-31 19:24 | 480.0009 | 480.0009 | 1 | 1 | 3.53207 | 0 | 0 | 0 | 0 | 0
2018-03-31 19:26 | 600.0005 | 600.0005 | 1 | 1 | 3.531888 | 0 | 0 | 0 | 0 | 0
2018-03-31 19:28 | 720.0016 | 720.0016 | 1 | 1 | 3.531801 | 0 | 0 | 0 | 0 | 0
2018-03-31 19:30 | 840.0005 | 840.0005 | 1 | 1 | 3.531745 | 0 | 0 | 0 | 0 | 0
2018-03-31 19:32 | 960.0017 | 960.0017 | 1 | 1 | 3.531746 | 0 | 0 | 0 | 0 | 0
2018-03-31 19:34 | 1080.0012 | 1080.0012 | 1 | 1 | 3.531765 | 0 | 0 | 0 | 0 | 0
2018-03-31 19:36 | 1200.0009 | 1200.0009 | 1 | 1 | 3.531682 | 0 | 0 | 0 | 0 | 0
2018-03-31 19:38 | 1320.0013 | 1320.0013 | 1 | 1 | 3.531779 | 0 | 0 | 0 | 0 | 0
2018-03-31 19:40 | 1440.0009 | 1440.0009 | 1 | 1 | 3.531798 | 0 | 0 | 0 | 0 | 0
2018-03-31 19:42 | 1560.0012 | 1560.0012 | 1 | 1 | 3.531903 | 0 | 0 | 0 | 0 | 0
2018-03-31 19:44 | 1680.0025 | 1680.0025 | 1 | 1 | 3.531921 | 0 | 0 | 0 | 0 | 0
2018-03-31 19:46 | 1800.0005 | 1800.0005 | 1 | 1 | 3.532085 | 0 | 0 | 0 | 0 | 0
2018-03-31 19:48 | 1920.0001 | 1920.0001 | 1 | 1 | 3.53216 | 0 | 0 | 0 | 0 | 0
2018-03-31 19:50 | 2040.0013 | 2040.0013 | 1 | 1 | 3.532197 | 0 | 0 | 0 | 0 | 0
2018-03-31 19:52 | 2160.0009 | 2160.0009 | 1 | 1 | 3.532345 | 0 | 0 | 0 | 0 | 0
2018-03-31 19:54 | 2280.0006 | 2280.0006 | 1 | 1 | 3.532425 | 0 | 0 | 0 | 0 | 0
2018-03-31 19:56 | 2400.0017 | 2400.0017 | 1 | 1 | 3.532524 | 0 | 0 | 0 | 0 | 0
2018-03-31 19:58 | 2520.0004 | 2520.0004 | 1 | 1 | 3.53262 | 0 | 0 | 0 | 0 | 0
2018-03-31 20:00 | 2640.0016 | 2640.0016 | 1 | 1 | 3.532706 | 0 | 0 | 0 | 0 | 0
2018-03-31 20:02 | 2760.0012 | 2760.0012 | 1 | 1 | 3.532832 | 0 | 0 | 0 | 0 | 0
2018-03-31 20:04 | 2880.0009 | 2880.0009 | 1 | 1 | 3.53294 | 0 | 0 | 0 | 0 | 0
2018-03-31 20:06 | 3000.0013 | 3000.0013 | 1 | 1 | 3.533065 | 0 | 0 | 0 | 0 | 0
2018-03-31 20:08 | 3120.0001 | 3120.0001 | 1 | 1 | 3.533183 | 0 | 0 | 0 | 0 | 0
2018-03-31 20:10 | 3240.0005 | 3240.0005 | 1 | 1 | 3.533255 | 0 | 0 | 0 | 0 | 0
2018-03-31 20:12 | 3360.0009 | 3360.0009 | 1 | 1 | 3.533405 | 0 | 0 | 0 | 0 | 0
2018-03-31 20:14 | 3480.0013 | 3480.0013 | 1 | 1 | 3.533509 | 0 | 0 | 0 | 0 | 0
2018-03-31 20:16 | 3600.0017 | 3600.0017 | 1 | 1 | 3.533632 | 0 | 0 | 0 | 0 | 0
2018-03-31 20:18 | 3720.0005 | 3720.0005 | 1 | 1 | 3.533662 | 0 | 0 | 0 | 0 | 0
2018-03-31 20:20 | 3840.0016 | 3840.0016 | 1 | 1 | 3.533779 | 0 | 0 | 0 | 0 | 0
2018-03-31 20:22 | 3960.0012 | 3960.0012 | 1 | 1 | 3.533892 | 0 | 0 | 0 | 0 | 0
2018-03-31 20:24 | 4080.0025 | 4080.0025 | 1 | 1 | 3.534017 | 0 | 0 | 0 | 0 | 0
2018-03-31 20:26 | 4200.0006 | 4200.0006 | 1 | 1 | 3.534142 | 0 | 0 | 0 | 0 | 0
2018-03-31 20:28 | 4320.0025 | 4320.0025 | 1 | 1 | 3.534258 | 0 | 0 | 0 | 0 | 0
2018-03-31 20:30 | 4440.0013 | 4440.0013 | 1 | 1 | 3.534332 | 0 | 0 | 0 | 0 | 0
2018-03-31 20:32 | 4560.0017 | 4560.0017 | 1 | 1 | 3.534385 | 0 | 0 | 0 | 0 | 0
2018-03-31 20:34 | 4680.0013 | 4680.0013 | 1 | 1 | 3.534561 | 0 | 0 | 0 | 0 | 0
2018-03-31 20:36 | 4800.0017 | 4800.0017 | 1 | 1 | 3.534612 | 0 | 0 | 0 | 0 | 0
2018-03-31 20:38 | 4920.0021 | 4920.0021 | 1 | 1 | 3.534699 | 0 | 0 | 0 | 0 | 0
2018-03-31 20:40 | 5040.0009 | 5040.0009 | 1 | 1 | 3.534778 | 0 | 0 | 0 | 0 | 0
2018-03-31 20:42 | 5160.0021 | 5160.0021 | 1 | 1 | 3.534878 | 0 | 0 | 0 | 0 | 0
2018-03-31 20:44 | 5280.0001 | 5280.0001 | 1 | 1 | 3.535006 | 0 | 0 | 0 | 0 | 0
2018-03-31 20:46 | 5400.0021 | 5400.0021 | 1 | 1 | 3.535045 | 0 | 0 | 0 | 0 | 0
2018-03-31 20:48 | 5520.0025 | 5520.0025 | 1 | 1 | 3.535146 | 0 | 0 | 0 | 0 | 0
2018-03-31 20:50 | 5640.002 | 5640.002 | 1 | 1 | 3.535248 | 0 | 0 | 0 | 0 | 0
2018-03-31 20:52 | 5760.0017 | 5760.0017 | 1 | 1 | 3.535308 | 0 | 0 | 0 | 0 | 0
2018-03-31 20:54 | 5880.0005 | 5880.0005 | 1 | 1 | 3.5354 | 0 | 0 | 0 | 0 | 0
2018-03-31 20:56 | 6000.0001 | 6000.0001 | 1 | 1 | 3.535465 | 0 | 0 | 0 | 0 | 0
2018-03-31 20:58 | 6120.0005 | 6120.0005 | 1 | 1 | 3.5355 | 0 | 0 | 0 | 0 | 0
2018-03-31 21:00 | 6240.0004 | 6240.0004 | 1 | 1 | 3.535604 | 0 | 0 | 0 | 0 | 0
2018-03-31 21:02 | 6360.0005 | 6360.0005 | 1 | 1 | 3.535666 | 0 | 0 | 0 | 0 | 0
2018-03-31 21:04 | 6480 | 6480 | 1 | 1 | 3.53579 | 0 | 0 | 0 | 0 | 0
2018-03-31 21:06 | 6600.0005 | 6600.0005 | 1 | 1 | 3.535862 | 0 | 0 | 0 | 0 | 0
2018-03-31 21:08 | 6720.0026 | 6720.0026 | 1 | 1 | 3.535917 | 0 | 0 | 0 | 0 | 0
2018-03-31 21:10 | 6840.0029 | 6840.0029 | 1 | 1 | 3.535957 | 0 | 0 | 0 | 0 | 0
2018-03-31 21:12 | 6960.0026 | 6960.0026 | 1 | 1 | 3.535993 | 0 | 0 | 0 | 0 | 0
2018-03-31 21:14 | 7080.0013 | 7080.0013 | 1 | 1 | 3.536081 | 0 | 0 | 0 | 0 | 0
2018-03-31 21:16 | 7200.0016 | 7200.0016 | 1 | 1 | 3.536157 | 0 | 0 | 0 | 0 | 0
2018-03-31 21:18 | 7320.090188 | 120.0014 | 2 | 1 | 4.014216 | 4.889978 | 0.1623037 | 0 | 0.6420495 | 0
2018-03-31 21:20 | 7440.089788 | 240.001 | 2 | 1 | 4.051153 | 4.890007 | 0.3252824 | 0 | 1.299239 | 0
2018-03-31 21:22 | 7560.090988 | 360.0022 | 2 | 1 | 4.084927 | 4.890009 | 0.4882708 | 0 | 1.96237 | 0
2018-03-31 21:24 | 7680.090688 | 480.0019 | 2 | 1 | 4.113189 | 4.890001 | 0.6512592 | 0 | 2.630541 | 0
2018-03-31 21:26 | 7800.089488 | 600.0007 | 2 | 1 | 4.1373 | 4.889973 | 0.8142363 | 0 | 3.302909 | 0
2018-03-31 21:28 | 7920.090588 | 720.0018 | 2 | 1 | 4.160813 | 4.889986 | 0.9772242 | 0 | 3.979133 | 0
2018-03-31 21:30 | 8040.089388 | 840.0006 | 2 | 1 | 4.186465 | 4.890001 | 1.140209 | 0 | 4.659338 | 0
2018-03-31 21:32 | 8160.089888 | 960.0011 | 2 | 1 | 4.200162 | 4.647221 | 1.301059 | 0 | 5.334369 | 0
2018-03-31 21:34 | 8280.090188 | 1080.0014 | 2 | 1 | 4.200148 | 4.210634 | 1.44865 | 0 | 5.95427 | 0
2018-03-31 21:36 | 8400.089088 | 1200.0003 | 2 | 1 | 4.200102 | 3.782732 | 1.581859 | 0 | 6.513762 | 0
2018-03-31 21:38 | 8520.090188 | 1320.0014 | 2 | 1 | 4.200107 | 3.363447 | 1.700935 | 0 | 7.013892 | 0
2018-03-31 21:39 | 8551.164488 | 1351.0757 | 2 | 1 | 4.200169 | 3.259998 | 1.729518 | 0 | 7.133947 | 0
2018-03-31 21:41 | 8671.179652 | 120.0012 | 3 | 1 | 4.226535 | 3.259882 | 1.837735 | 5.02e-10 | 7.589784 | 2.042e-09
2018-03-31 21:43 | 8791.180252 | 240.0018 | 3 | 1 | 4.257642 | 3.260128 | 1.946398 | 5.02e-10 | 8.050713 | 2.042e-09
2018-03-31 21:45 | 8911.179852 | 360.0014 | 3 | 1 | 4.291416 | 3.260191 | 2.055059 | 5.02e-10 | 8.515168 | 2.042e-09
2018-03-31 21:47 | 9031.178552 | 480.0001 | 3 | 1 | 4.327744 | 3.260153 | 2.163717 | 5.02e-10 | 8.983418 | 2.042e-09
2018-03-31 21:49 | 9151.179752 | 600.0013 | 3 | 1 | 4.366099 | 3.260143 | 2.272377 | 5.02e-10 | 9.455738 | 2.042e-09
2018-03-31 21:51 | 9271.179552 | 720.0011 | 3 | 1 | 4.40016 | 3.147459 | 2.380743 | 5.02e-10 | 9.930983 | 2.042e-09
2018-03-31 21:53 | 9391.181352 | 840.0029 | 3 | 1 | 4.400167 | 2.63471 | 2.476631 | 5.02e-10 | 10.3529 | 2.042e-09
2018-03-31 21:55 | 9511.180152 | 960.0017 | 3 | 1 | 4.400041 | 2.225286 | 2.557416 | 5.02e-10 | 10.70837 | 2.042e-09
2018-03-31 21:57 | 9631.179852 | 1080.0014 | 3 | 1 | 4.400156 | 1.89156 | 2.62583 | 5.02e-10 | 11.00939 | 2.042e-09
2018-03-31 21:59 | 9751.178652 | 1200.0002 | 3 | 1 | 4.400025 | 1.611277 | 2.684051 | 5.02e-10 | 11.26557 | 2.042e-09
2018-03-31 22:01 | 9871.179752 | 1320.0013 | 3 | 1 | 4.400073 | 1.384102 | 2.733858 | 5.02e-10 | 11.48472 | 2.042e-09
2018-03-31 22:03 | 9991.178652 | 1440.0002 | 3 | 1 | 4.400042 | 1.193802 | 2.77669 | 5.02e-10 | 11.67318 | 2.042e-09
2018-03-31 22:05 | 10111.18 | 1560.0005 | 3 | 1 | 4.399985 | 1.034323 | 2.813753 | 5.02e-10 | 11.83626 | 2.042e-09
2018-03-31 22:07 | 10231.18 | 1680.0001 | 3 | 1 | 4.400037 | 0.9034538 | 2.846002 | 5.02e-10 | 11.97816 | 2.042e-09
2018-03-31 22:09 | 10351.18 | 1800.0014 | 3 | 1 | 4.399972 | 0.791666 | 2.874222 | 5.02e-10 | 12.10233 | 2.042e-09
2018-03-31 22:11 | 10471.18 | 1920.0018 | 3 | 1 | 4.399996 | 0.6981125 | 2.899039 | 5.02e-10 | 12.21152 | 2.042e-09
2018-03-31 22:12 | 10538.88 | 1987.7025 | 3 | 1 | 4.400002 | 0.6519966 | 2.911736 | 5.02e-10 | 12.26739 | 2.042e-09
2018-03-31 22:14 | 10658.93 | 120.0011 | 4 | 1 | 4.34919 | 0 | 2.911737 | 5.02e-10 | 12.2674 | 2.042e-09
2018-03-31 22:16 | 10778.93 | 239.9999 | 4 | 1 | 4.345538 | 0 | 2.911737 | 5.02e-10 | 12.2674 | 2.042e-09
2018-03-31 22:17 | 10838.93 | 300.0027 | 4 | 1 | 4.34444 | 0 | 2.911737 | 5.02e-10 | 12.2674 | 2.042e-09
2018-03-31 22:19 | 10959.02 | 120.0022 | 5 | 1 | 4.159843 | -2.282077 | 2.911737 | 0.07605775 | 12.2674 | 0.3181949
2018-03-31 22:21 | 11079.02 | 240.0009 | 5 | 1 | 4.128797 | -2.282095 | 2.911737 | 0.1521192 | 12.2674 | 0.633398
2018-03-31 22:23 | 11199.02 | 360.0008 | 5 | 1 | 4.099186 | -2.282137 | 2.911737 | 0.228182 | 12.2674 | 0.9463162
2018-03-31 22:25 | 11319.02 | 480.0009 | 5 | 1 | 4.069972 | -2.282083 | 2.911737 | 0.3042458 | 12.2674 | 1.257004
2018-03-31 22:27 | 11439.02 | 600.0021 | 5 | 1 | 4.040989 | -2.282104 | 2.911737 | 0.3803053 | 12.2674 | 1.565464
2018-03-31 22:29 | 11559.02 | 720.0001 | 5 | 1 | 4.012373 | -2.28211 | 2.911737 | 0.4563665 | 12.2674 | 1.871736
2018-03-31 22:31 | 11679.02 | 840.0016 | 5 | 1 | 3.983983 | -2.282095 | 2.911737 | 0.5324308 | 12.2674 | 2.175851
2018-03-31 22:33 | 11799.02 | 960.0001 | 5 | 1 | 3.956162 | -2.282142 | 2.911737 | 0.608493 | 12.2674 | 2.477821
2018-03-31 22:35 | 11919.02 | 1080.0006 | 5 | 1 | 3.928885 | -2.282089 | 2.911737 | 0.6845536 | 12.2674 | 2.777687
2018-03-31 22:37 | 12039.02 | 1200.0002 | 5 | 1 | 3.902372 | -2.282028 | 2.911737 | 0.7606177 | 12.2674 | 3.075519
2018-03-31 22:39 | 12159.02 | 1320.0021 | 5 | 1 | 3.876789 | -2.282058 | 2.911737 | 0.8366781 | 12.2674 | 3.371355
2018-03-31 22:41 | 12279.02 | 1440.0011 | 5 | 1 | 3.852198 | -2.282037 | 2.911737 | 0.9127362 | 12.2674 | 3.665274
2018-03-31 22:43 | 12399.02 | 1560.0021 | 5 | 1 | 3.828826 | -2.2821 | 2.911737 | 0.9887978 | 12.2674 | 3.957383
2018-03-31 22:45 | 12519.02 | 1680.001 | 5 | 1 | 3.806655 | -2.282063 | 2.911737 | 1.06486 | 12.2674 | 4.247762
2018-03-31 22:47 | 12639.02 | 1800.0005 | 5 | 1 | 3.785421 | -2.282079 | 2.911737 | 1.140925 | 12.2674 | 4.536502
2018-03-31 22:49 | 12759.02 | 1920.0001 | 5 | 1 | 3.76524 | -2.282028 | 2.911737 | 1.216981 | 12.2674 | 4.823632
2018-03-31 22:51 | 12879.02 | 2040.0006 | 5 | 1 | 3.746187 | -2.282063 | 2.911737 | 1.293047 | 12.2674 | 5.109304
2018-03-31 22:53 | 12999.02 | 2160.0026 | 5 | 1 | 3.728171 | -2.28206 | 2.911737 | 1.369109 | 12.2674 | 5.393556
2018-03-31 22:55 | 13119.02 | 2280.0003 | 5 | 1 | 3.711199 | -2.282095 | 2.911737 | 1.445171 | 12.2674 | 5.676477
2018-03-31 22:57 | 13239.02 | 2400.0013 | 5 | 1 | 3.695021 | -2.282133 | 2.911737 | 1.521233 | 12.2674 | 5.958138
2018-03-31 22:59 | 13359.02 | 2520.0012 | 5 | 1 | 3.679704 | -2.282081 | 2.911737 | 1.597291 | 12.2674 | 6.238585
2018-03-31 23:01 | 13479.02 | 2640.0001 | 5 | 1 | 3.665278 | -2.2821 | 2.911737 | 1.67334 | 12.2674 | 6.517871
2018-03-31 23:03 | 13599.02 | 2760.0013 | 5 | 1 | 3.651796 | -2.28203 | 2.911737 | 1.749412 | 12.2674 | 6.796178
2018-03-31 23:05 | 13719.02 | 2880.0009 | 5 | 1 | 3.639286 | -2.282058 | 2.911737 | 1.825479 | 12.2674 | 7.073481
2018-03-31 23:07 | 13839.02 | 3000.0005 | 5 | 1 | 3.627683 | -2.282098 | 2.911737 | 1.901541 | 12.2674 | 7.349844
2018-03-31 23:09 | 13959.02 | 3120.0009 | 5 | 1 | 3.616889 | -2.282047 | 2.911737 | 1.977605 | 12.2674 | 7.625367
2018-03-31 23:11 | 14079.02 | 3240.0022 | 5 | 1 | 3.606561 | -2.282054 | 2.911737 | 2.053667 | 12.2674 | 7.900081
2018-03-31 23:13 | 14199.02 | 3360.0011 | 5 | 1 | 3.596347 | -2.282037 | 2.911737 | 2.129727 | 12.2674 | 8.174009
2018-03-31 23:15 | 14319.02 | 3480.0005 | 5 | 1 | 3.585893 | -2.282063 | 2.911737 | 2.205791 | 12.2674 | 8.44717
2018-03-31 23:17 | 14439.02 | 3600.0008 | 5 | 1 | 3.574839 | -2.282045 | 2.911737 | 2.28185 | 12.2674 | 8.719492
2018-03-31 23:19 | 14559.02 | 3720.0004 | 5 | 1 | 3.562975 | -2.282081 | 2.911737 | 2.357909 | 12.2674 | 8.990944
2018-03-31 23:21 | 14679.02 | 3840.0004 | 5 | 1 | 3.550539 | -2.282047 | 2.911737 | 2.433974 | 12.2674 | 9.261494
2018-03-31 23:23 | 14799.02 | 3960.0012 | 5 | 1 | 3.536886 | -2.282095 | 2.911737 | 2.510035 | 12.2674 | 9.531041
2018-03-31 23:25 | 14919.02 | 4080.0001 | 5 | 1 | 3.520404 | -2.282037 | 2.911737 | 2.586095 | 12.2674 | 9.799454
2018-03-31 23:27 | 15039.02 | 4200.002 | 5 | 1 | 3.499048 | -2.282118 | 2.911737 | 2.662158 | 12.2674 | 10.06645
2018-03-31 23:29 | 15159.02 | 4320.0015 | 5 | 1 | 3.470308 | -2.282054 | 2.911737 | 2.73822 | 12.2674 | 10.33157
2018-03-31 23:31 | 15279.02 | 4440.0004 | 5 | 1 | 3.425958 | -2.282087 | 2.911737 | 2.814282 | 12.2674 | 10.59398
2018-03-31 23:33 | 15399.02 | 4560.0024 | 5 | 1 | 3.341806 | -2.282081 | 2.911737 | 2.890347 | 12.2674 | 10.8518
2018-03-31 23:35 | 15519.02 | 4680.0003 | 5 | 1 | 3.116442 | -2.28201 | 2.911737 | 2.966398 | 12.2674 | 11.09896
2018-03-31 23:35 | 15545.87 | 4706.8576 | 5 | 1 | 3 | -2.282079 | 2.911737 | 2.98343 | 12.2674 | 11.15114
2018-03-31 23:37 | 15665.92 | 120.0014 | 6 | 1 | 3.231636 | 0 | 2.911737 | 2.98343 | 12.2674 | 11.15114
2018-03-31 23:39 | 15785.92 | 240.001 | 6 | 1 | 3.24505 | 0 | 2.911737 | 2.98343 | 12.2674 | 11.15114
2018-03-31 23:40 | 15845.92 | 300.003 | 6 | 1 | 3.249514 | 0 | 2.911737 | 2.98343 | 12.2674 | 11.15114
2018-03-31 23:40 | 15845.93 | 0.0048 | 7 | 2 | 3.249553 | 0 | 0 | 0 | 0 | 0
2018-03-31 23:42 | 15966.02 | 120.0015 | 2 | 2 | 3.984773 | 4.889982 | 0.1623088 | 1.298e-09 | 0.6227717 | 4.219e-09
2018-03-31 23:44 | 16086.02 | 240.0018 | 2 | 2 | 4.028853 | 4.889999 | 0.3252928 | 1.298e-09 | 1.276325 | 4.219e-09
2018-03-31 23:46 | 16206.02 | 360.0001 | 2 | 2 | 4.065124 | 4.890013 | 0.4882789 | 1.298e-09 | 1.935998 | 4.219e-09
2018-03-31 23:48 | 16326.02 | 480.001 | 2 | 2 | 4.095565 | 4.889956 | 0.6512644 | 1.298e-09 | 2.601096 | 4.219e-09
2018-03-31 23:50 | 16446.02 | 600.0006 | 2 | 2 | 4.1216 | 4.890022 | 0.8142466 | 1.298e-09 | 3.270775 | 4.219e-09
2018-03-31 23:52 | 16566.02 | 720.0004 | 2 | 2 | 4.145149 | 4.889984 | 0.9772296 | 1.298e-09 | 3.944451 | 4.219e-09
2018-03-31 23:54 | 16686.02 | 840.0006 | 2 | 2 | 4.17017 | 4.890013 | 1.14022 | 1.298e-09 | 4.622074 | 4.219e-09
2018-03-31 23:56 | 16806.02 | 960.0018 | 2 | 2 | 4.197837 | 4.89002 | 1.303205 | 1.298e-09 | 5.303967 | 4.219e-09
2018-03-31 23:58 | 16926.02 | 1080.0022 | 2 | 2 | 4.200103 | 4.446243 | 1.459107 | 1.298e-09 | 5.958758 | 4.219e-09
2018-04-01 | 17046.02 | 1200.0018 | 2 | 2 | 4.200014 | 3.996176 | 1.599791 | 1.298e-09 | 6.549644 | 4.219e-09
2018-04-01 00:02 | 17166.02 | 1320.0006 | 2 | 2 | 4.200059 | 3.56192 | 1.72576 | 1.298e-09 | 7.078726 | 4.219e-09
2018-04-01 00:04 | 17252.87 | 1406.848 | 2 | 2 | 4.200119 | 3.259977 | 1.808014 | 1.298e-09 | 7.424203 | 4.219e-09
2018-04-01 00:06 | 17372.88 | 120.0022 | 3 | 2 | 4.226892 | 3.259836 | 1.916235 | 1.778e-09 | 7.880078 | 6.169e-09
2018-04-01 00:08 | 17492.88 | 240.0019 | 3 | 2 | 4.258459 | 3.259851 | 2.024889 | 1.778e-09 | 8.341042 | 6.169e-09
2018-04-01 00:10 | 17612.88 | 360.0013 | 3 | 2 | 4.292648 | 3.259985 | 2.133536 | 1.778e-09 | 8.805543 | 6.169e-09
2018-04-01 00:12 | 17732.88 | 480.001 | 3 | 2 | 4.329182 | 3.259825 | 2.242193 | 1.778e-09 | 9.273929 | 6.169e-09
2018-04-01 00:14 | 17852.88 | 600.0013 | 3 | 2 | 4.367753 | 3.259853 | 2.350842 | 1.778e-09 | 9.746371 | 6.169e-09
2018-04-01 00:16 | 17972.88 | 720.0009 | 3 | 2 | 4.400179 | 3.119795 | 2.459007 | 1.778e-09 | 10.22089 | 6.169e-09
2018-04-01 00:18 | 18092.88 | 840.0013 | 3 | 2 | 4.400218 | 2.61488 | 2.554123 | 1.778e-09 | 10.63941 | 6.169e-09
2018-04-01 00:20 | 18212.88 | 960.0009 | 3 | 2 | 4.400086 | 2.207806 | 2.634269 | 1.778e-09 | 10.99207 | 6.169e-09
2018-04-01 00:22 | 18332.88 | 1080.0005 | 3 | 2 | 4.399966 | 1.872484 | 2.702135 | 1.778e-09 | 11.29068 | 6.169e-09
2018-04-01 00:24 | 18452.88 | 1200.001 | 3 | 2 | 4.400022 | 1.59844 | 2.759883 | 1.778e-09 | 11.54478 | 6.169e-09
2018-04-01 00:26 | 18572.88 | 1320.0022 | 3 | 2 | 4.400142 | 1.374975 | 2.80928 | 1.778e-09 | 11.76212 | 6.169e-09
2018-04-01 00:28 | 18692.88 | 1440.0009 | 3 | 2 | 4.400042 | 1.183577 | 2.851762 | 1.778e-09 | 11.94905 | 6.169e-09
2018-04-01 00:30 | 18812.88 | 1560.0006 | 3 | 2 | 4.400046 | 1.026741 | 2.888515 | 1.778e-09 | 12.11076 | 6.169e-09
2018-04-01 00:32 | 18932.88 | 1680.0026 | 3 | 2 | 4.399933 | 0.8930283 | 2.920482 | 1.778e-09 | 12.25142 | 6.169e-09
2018-04-01 00:34 | 19052.88 | 1800.0014 | 3 | 2 | 4.399979 | 0.7842712 | 2.948447 | 1.778e-09 | 12.37446 | 6.169e-09
2018-04-01 00:36 | 19172.88 | 1920.0009 | 3 | 2 | 4.400012 | 0.6930599 | 2.97304 | 1.778e-09 | 12.48268 | 6.169e-09
2018-04-01 00:37 | 19231.63 | 1978.7437 | 3 | 2 | 4.400022 | 0.6519985 | 2.984013 | 1.778e-09 | 12.53096 | 6.169e-09
2018-04-01 00:39 | 19351.68 | 120.0011 | 4 | 2 | 4.349146 | 0 | 2.984013 | 1.778e-09 | 12.53096 | 6.169e-09
2018-04-01 00:41 | 19471.68 | 240.0009 | 4 | 2 | 4.345515 | 0 | 2.984013 | 1.778e-09 | 12.53096 | 6.169e-09
2018-04-01 00:42 | 19531.68 | 300.002 | 4 | 2 | 4.344398 | 0 | 2.984013 | 1.778e-09 | 12.53096 | 6.169e-09
2018-04-01 00:44 | 19651.76 | 120.0007 | 5 | 2 | 4.159537 | -2.282066 | 2.984013 | 0.07605874 | 12.53096 | 0.3181846
2018-04-01 00:46 | 19771.76 | 240.0019 | 5 | 2 | 4.128457 | -2.282058 | 2.984013 | 0.1521209 | 12.53096 | 0.6333676
2018-04-01 00:48 | 19891.76 | 360.0015 | 5 | 2 | 4.098828 | -2.28211 | 2.984013 | 0.2281818 | 12.53096 | 0.9462506
2018-04-01 00:50 | 20011.76 | 480.0019 | 5 | 2 | 4.06953 | -2.2821 | 2.984013 | 0.3042466 | 12.53096 | 1.256911
2018-04-01 00:52 | 20131.76 | 600.0006 | 5 | 2 | 4.040583 | -2.282062 | 2.984013 | 0.3803085 | 12.53096 | 1.565345
2018-04-01 00:54 | 20251.76 | 720.0007 | 5 | 2 | 4.011806 | -2.282035 | 2.984013 | 0.4563671 | 12.53096 | 1.871569
2018-04-01 00:56 | 20371.76 | 840.0007 | 5 | 2 | 3.983415 | -2.282084 | 2.984013 | 0.5324311 | 12.53096 | 2.175642
2018-04-01 00:58 | 20491.76 | 960.001 | 5 | 2 | 3.955565 | -2.282126 | 2.984013 | 0.6084918 | 12.53096 | 2.477562
2018-04-01 01:00 | 20611.76 | 1080.0014 | 5 | 2 | 3.928287 | -2.282098 | 2.984013 | 0.6845562 | 12.53096 | 2.777397
2018-04-01 01:02 | 20731.76 | 1200.0009 | 5 | 2 | 3.901773 | -2.282102 | 2.984013 | 0.7606161 | 12.53096 | 3.075168
2018-04-01 01:04 | 20851.76 | 1320.0014 | 5 | 2 | 3.876166 | -2.282047 | 2.984013 | 0.8366764 | 12.53096 | 3.370958
2018-04-01 01:06 | 20971.76 | 1440.001 | 5 | 2 | 3.851645 | -2.282149 | 2.984013 | 0.9127381 | 12.53096 | 3.664847
2018-04-01 01:08 | 21091.76 | 1560.0006 | 5 | 2 | 3.828264 | -2.282083 | 2.984013 | 0.9887958 | 12.53096 | 3.956897
2018-04-01 01:10 | 21211.76 | 1680.001 | 5 | 2 | 3.806109 | -2.282091 | 2.984013 | 1.06486 | 12.53096 | 4.247242
2018-04-01 01:12 | 21331.76 | 1800.0015 | 5 | 2 | 3.784847 | -2.282104 | 2.984013 | 1.140927 | 12.53096 | 4.535943
2018-04-01 01:14 | 21451.76 | 1920.001 | 5 | 2 | 3.764648 | -2.282128 | 2.984013 | 1.216987 | 12.53096 | 4.823044
2018-04-01 01:16 | 21571.76 | 2040.0007 | 5 | 2 | 3.745599 | -2.282081 | 2.984013 | 1.293051 | 12.53096 | 5.108669
2018-04-01 01:18 | 21691.76 | 2160.0011 | 5 | 2 | 3.727607 | -2.282116 | 2.984013 | 1.369115 | 12.53096 | 5.392883
2018-04-01 01:20 | 21811.76 | 2280.0023 | 5 | 2 | 3.710632 | -2.282077 | 2.984013 | 1.445177 | 12.53096 | 5.675763
2018-04-01 01:22 | 21931.76 | 2400.0002 | 5 | 2 | 3.694512 | -2.282123 | 2.984013 | 1.521237 | 12.53096 | 5.957376
2018-04-01 01:24 | 22051.76 | 2520.0022 | 5 | 2 | 3.679217 | -2.282131 | 2.984013 | 1.597301 | 12.53096 | 6.237807
2018-04-01 01:26 | 22171.76 | 2640.0003 | 5 | 2 | 3.664837 | -2.282105 | 2.984013 | 1.673364 | 12.53096 | 6.517104
2018-04-01 01:28 | 22291.76 | 2760.0022 | 5 | 2 | 3.651404 | -2.282139 | 2.984013 | 1.749427 | 12.53096 | 6.795344
2018-04-01 01:30 | 22411.76 | 2880.0019 | 5 | 2 | 3.638896 | -2.282084 | 2.984013 | 1.82549 | 12.53096 | 7.072599
2018-04-01 01:32 | 22531.76 | 3000.0014 | 5 | 2 | 3.627396 | -2.282116 | 2.984013 | 1.901552 | 12.53096 | 7.348938
2018-04-01 01:34 | 22651.76 | 3120.0011 | 5 | 2 | 3.61657 | -2.282084 | 2.984013 | 1.977613 | 12.53096 | 7.624424
2018-04-01 01:36 | 22771.76 | 3240.0008 | 5 | 2 | 3.60631 | -2.282144 | 2.984013 | 2.053679 | 12.53096 | 7.899132
2018-04-01 01:38 | 22891.76 | 3360.0003 | 5 | 2 | 3.596115 | -2.282131 | 2.984013 | 2.12974 | 12.53096 | 8.173042
2018-04-01 01:40 | 23011.76 | 3480.0015 | 5 | 2 | 3.585739 | -2.282128 | 2.984013 | 2.205807 | 12.53096 | 8.446198
2018-04-01 01:42 | 23131.76 | 3600.0002 | 5 | 2 | 3.574668 | -2.282128 | 2.984013 | 2.281867 | 12.53096 | 8.718512
2018-04-01 01:44 | 23251.76 | 3720.0007 | 5 | 2 | 3.562818 | -2.282131 | 2.984013 | 2.357932 | 12.53096 | 8.989969
2018-04-01 01:46 | 23371.76 | 3840.0003 | 5 | 2 | 3.550302 | -2.282154 | 2.984013 | 2.433995 | 12.53096 | 9.260499
2018-04-01 01:48 | 23491.76 | 3960.0006 | 5 | 2 | 3.5366 | -2.282181 | 2.984013 | 2.51006 | 12.53096 | 9.530039
2018-04-01 01:50 | 23611.76 | 4080.0019 | 5 | 2 | 3.520111 | -2.282105 | 2.984013 | 2.586124 | 12.53096 | 9.798448
2018-04-01 01:52 | 23731.76 | 4200.0022 | 5 | 2 | 3.498696 | -2.282093 | 2.984013 | 2.662184 | 12.53096 | 10.06541
2018-04-01 01:54 | 23851.76 | 4320.0018 | 5 | 2 | 3.469708 | -2.282095 | 2.984013 | 2.738247 | 12.53096 | 10.33049
2018-04-01 01:56 | 23971.76 | 4440.0014 | 5 | 2 | 3.424942 | -2.282126 | 2.984013 | 2.814311 | 12.53096 | 10.59285
2018-04-01 01:58 | 24091.76 | 4560.0019 | 5 | 2 | 3.339918 | -2.282079 | 2.984013 | 2.890374 | 12.53096 | 10.85056
2018-04-01 02:00 | 24211.76 | 4680.0006 | 5 | 2 | 3.111527 | -2.282081 | 2.984013 | 2.966437 | 12.53096 | 11.09753
2018-04-01 02:00 | 24237.23 | 4705.4648 | 5 | 2 | 2.999992 | -2.282062 | 2.984013 | 2.982579 | 12.53096 | 11.14694
2018-04-01 02:02 | 24357.27 | 120.0003 | 6 | 2 | 3.231342 | 0 | 2.984013 | 2.982579 | 12.53096 | 11.14694
2018-04-01 02:04 | 24477.27 | 239.9999 | 6 | 2 | 3.244729 | 0 | 2.984013 | 2.982579 | 12.53096 | 11.14694
2018-04-01 02:05 | 24537.27 | 300.0028 | 6 | 2 | 3.249179 | 0 | 2.984013 | 2.982579 | 12.53096 | 11.14694
2018-04-01 02:05 | 24537.28 | 0.0023 | 7 | 3 | 3.249205 | 0 | 0 | 0 | 0 | 0
2018-04-01 02:07 | 24657.37 | 120.0013 | 2 | 3 | 3.984831 | 4.889992 | 0.1623 | 0 | 0.6227292 | 0
2018-04-01 02:09 | 24777.37 | 240.0018 | 2 | 3 | 4.029095 | 4.890007 | 0.3252837 | 0 | 1.276313 | 0
2018-04-01 02:11 | 24897.37 | 360.0014 | 2 | 3 | 4.065405 | 4.89003 | 0.4882694 | 0 | 1.93603 | 0
2018-04-01 02:13 | 25017.37 | 480.0017 | 2 | 3 | 4.095977 | 4.890005 | 0.6512561 | 0 | 2.601193 | 0
2018-04-01 02:15 | 25137.37 | 600.0006 | 2 | 3 | 4.121982 | 4.89007 | 0.8142402 | 0 | 3.27094 | 0
2018-04-01 02:17 | 25257.37 | 720.0018 | 2 | 3 | 4.145427 | 4.890055 | 0.977219 | 0 | 3.944646 | 0
2018-04-01 02:19 | 25377.37 | 840.0013 | 2 | 3 | 4.170459 | 4.890057 | 1.140205 | 0 | 4.622299 | 0
2018-04-01 02:21 | 25497.37 | 960.0008 | 2 | 3 | 4.198085 | 4.889969 | 1.303188 | 0 | 5.304231 | 0
2018-04-01 02:23 | 25617.37 | 1080.0013 | 2 | 3 | 4.199982 | 4.438206 | 1.458924 | 0 | 5.95833 | 0
2018-04-01 02:25 | 25737.37 | 1200.0017 | 2 | 3 | 4.200103 | 3.995146 | 1.599483 | 0 | 6.548697 | 0
2018-04-01 02:27 | 25857.37 | 1320.0005 | 2 | 3 | 4.200139 | 3.560549 | 1.725344 | 0 | 7.077325 | 0
2018-04-01 02:29 | 25942.57 | 1405.1983 | 2 | 3 | 4.200068 | 3.259979 | 1.806034 | 0 | 7.416229 | 0
2018-04-01 02:31 | 26062.58 | 120.0014 | 3 | 3 | 4.226775 | 3.259802 | 1.914264 | 0 | 7.872129 | 0
2018-04-01 02:33 | 26182.58 | 240.0017 | 3 | 3 | 4.25836 | 3.260159 | 2.022919 | 0 | 8.333084 | 0
2018-04-01 02:35 | 26302.58 | 360.0006 | 3 | 3 | 4.292574 | 3.260189 | 2.131571 | 0 | 8.797599 | 0
2018-04-01 02:37 | 26422.58 | 480.0017 | 3 | 3 | 4.329206 | 3.260185 | 2.240228 | 0 | 9.265988 | 0
2018-04-01 02:39 | 26542.58 | 600.0013 | 3 | 3 | 4.367813 | 3.260216 | 2.348887 | 0 | 9.738473 | 0
2018-04-01 02:41 | 26662.58 | 720.0004 | 3 | 3 | 4.40017 | 3.118078 | 2.457048 | 0 | 10.21298 | 0
2018-04-01 02:43 | 26782.58 | 840.0006 | 3 | 3 | 4.400199 | 2.615704 | 2.55215 | 0 | 10.63144 | 0
2018-04-01 02:45 | 26902.58 | 960.0018 | 3 | 3 | 4.400135 | 2.209055 | 2.632288 | 0 | 10.98406 | 0
2018-04-01 02:47 | 27022.58 | 1080.0012 | 3 | 3 | 4.400056 | 1.87483 | 2.700174 | 0 | 11.28276 | 0
2018-04-01 02:49 | 27142.58 | 1200.0001 | 3 | 3 | 4.399979 | 1.598392 | 2.757946 | 0 | 11.53696 | 0
2018-04-01 02:51 | 27262.59 | 1320.0022 | 3 | 3 | 4.399992 | 1.371664 | 2.807375 | 0 | 11.75445 | 0
2018-04-01 02:53 | 27382.58 | 1440.0009 | 3 | 3 | 4.399991 | 1.183613 | 2.849892 | 0 | 11.94153 | 0
2018-04-01 02:55 | 27502.59 | 1560.0021 | 3 | 3 | 4.400106 | 1.029388 | 2.886675 | 0 | 12.10338 | 0
2018-04-01 02:57 | 27622.59 | 1680.0025 | 3 | 3 | 4.400042 | 0.897728 | 2.918674 | 0 | 12.24417 | 0
2018-04-01 02:59 | 27742.58 | 1800.0013 | 3 | 3 | 4.40006 | 0.7871017 | 2.946667 | 0 | 12.36734 | 0
2018-04-01 03:01 | 27862.58 | 1920.0018 | 3 | 3 | 4.399998 | 0.6939678 | 2.971285 | 0 | 12.47566 | 0
2018-04-01 03:02 | 27924.98 | 1982.3927 | 3 | 3 | 4.400068 | 0.6519966 | 2.982937 | 0 | 12.52693 | 0
2018-04-01 03:04 | 28045.03 | 120.0012 | 4 | 3 | 4.349227 | 0 | 2.982937 | 0 | 12.52693 | 0
2018-04-01 03:06 | 28165.03 | 240.0008 | 4 | 3 | 4.345592 | 0 | 2.982937 | 0 | 12.52693 | 0
2018-04-01 03:07 | 28225.03 | 300.0013 | 4 | 3 | 4.344572 | 0 | 2.982937 | 0 | 12.52693 | 0
2018-04-01 03:09 | 28345.11 | 120.0022 | 5 | 3 | 4.159525 | -2.282062 | 2.982937 | 0.076061 | 12.52693 | 0.3181944
2018-04-01 03:11 | 28465.11 | 240.001 | 5 | 3 | 4.128365 | -2.28207 | 2.982937 | 0.152119 | 12.52693 | 0.6333555
2018-04-01 03:13 | 28585.11 | 360.0014 | 5 | 3 | 4.098713 | -2.282077 | 2.982937 | 0.2281761 | 12.52693 | 0.9462178
2018-04-01 03:15 | 28705.11 | 480.0002 | 5 | 3 | 4.069459 | -2.282105 | 2.982937 | 0.3042421 | 12.52693 | 1.256877
2018-04-01 03:17 | 28825.11 | 600.0002 | 5 | 3 | 4.040463 | -2.282072 | 2.982937 | 0.3803067 | 12.52693 | 1.565313
2018-04-01 03:19 | 28945.11 | 720.0002 | 5 | 3 | 4.011697 | -2.282058 | 2.982937 | 0.4563641 | 12.52693 | 1.871523
2018-04-01 03:21 | 29065.11 | 840.0014 | 5 | 3 | 3.983303 | -2.282047 | 2.982937 | 0.5324305 | 12.52693 | 2.175597
2018-04-01 03:23 | 29185.11 | 960.0007 | 5 | 3 | 3.955447 | -2.282021 | 2.982937 | 0.6084876 | 12.52693 | 2.477494
2018-04-01 03:25 | 29305.11 | 1080.0014 | 5 | 3 | 3.928122 | -2.282033 | 2.982937 | 0.6845503 | 12.52693 | 2.777313
2018-04-01 03:27 | 29425.11 | 1200.0002 | 5 | 3 | 3.901614 | -2.282051 | 2.982937 | 0.7606131 | 12.52693 | 3.075086
2018-04-01 03:29 | 29545.11 | 1320.0006 | 5 | 3 | 3.87607 | -2.282066 | 2.982937 | 0.8366753 | 12.52693 | 3.370873
2018-04-01 03:31 | 29665.11 | 1440.0003 | 5 | 3 | 3.851491 | -2.282037 | 2.982937 | 0.9127347 | 12.52693 | 3.664744
2018-04-01 03:33 | 29785.11 | 1560.0006 | 5 | 3 | 3.828115 | -2.282077 | 2.982937 | 0.9887975 | 12.52693 | 3.956803
2018-04-01 03:35 | 29905.11 | 1680.0002 | 5 | 3 | 3.805965 | -2.282037 | 2.982937 | 1.064854 | 12.52693 | 4.247106
2018-04-01 03:37 | 30025.11 | 1800.0022 | 5 | 3 | 3.78474 | -2.282062 | 2.982937 | 1.140923 | 12.52693 | 4.535809
2018-04-01 03:39 | 30145.11 | 1920.0019 | 5 | 3 | 3.764564 | -2.282033 | 2.982937 | 1.216985 | 12.52693 | 4.822908
2018-04-01 03:41 | 30265.11 | 2040.0022 | 5 | 3 | 3.745513 | -2.282102 | 2.982937 | 1.293047 | 12.52693 | 5.108515
2018-04-01 03:43 | 30385.11 | 2160.0003 | 5 | 3 | 3.7275 | -2.282072 | 2.982937 | 1.369107 | 12.52693 | 5.392704
2018-04-01 03:45 | 30505.11 | 2280.0014 | 5 | 3 | 3.710506 | -2.282077 | 2.982937 | 1.445169 | 12.52693 | 5.675574
2018-04-01 03:47 | 30625.11 | 2400.0007 | 5 | 3 | 3.694345 | -2.282077 | 2.982937 | 1.521229 | 12.52693 | 5.957176
2018-04-01 03:49 | 30745.11 | 2520.0014 | 5 | 3 | 3.679119 | -2.282068 | 2.982937 | 1.597293 | 12.52693 | 6.237595
2018-04-01 03:51 | 30865.11 | 2640.0002 | 5 | 3 | 3.664737 | -2.282081 | 2.982937 | 1.673355 | 12.52693 | 6.516881
2018-04-01 03:53 | 30985.11 | 2760.0014 | 5 | 3 | 3.651228 | -2.282058 | 2.982937 | 1.749414 | 12.52693 | 6.795096
2018-04-01 03:55 | 31105.11 | 2880.0011 | 5 | 3 | 3.638719 | -2.282095 | 2.982937 | 1.82548 | 12.52693 | 7.072351
2018-04-01 03:57 | 31225.11 | 3000.0014 | 5 | 3 | 3.627155 | -2.282039 | 2.982937 | 1.901541 | 12.52693 | 7.348671
2018-04-01 03:59 | 31345.11 | 3120.0018 | 5 | 3 | 3.61637 | -2.282012 | 2.982937 | 1.977603 | 12.52693 | 7.624147
2018-04-01 04:01 | 31465.11 | 3240.0006 | 5 | 3 | 3.606084 | -2.282056 | 2.982937 | 2.053666 | 12.52693 | 7.898825
2018-04-01 04:03 | 31585.11 | 3360.0026 | 5 | 3 | 3.595886 | -2.282074 | 2.982937 | 2.129727 | 12.52693 | 8.172722
2018-04-01 04:05 | 31705.11 | 3480.0022 | 5 | 3 | 3.585424 | -2.282074 | 2.982937 | 2.20579 | 12.52693 | 8.44584
2018-04-01 04:07 | 31825.11 | 3600.0002 | 5 | 3 | 3.574283 | -2.282084 | 2.982937 | 2.281851 | 12.52693 | 8.718132
2018-04-01 04:09 | 31945.11 | 3720.0014 | 5 | 3 | 3.56243 | -2.282081 | 2.982937 | 2.357913 | 12.52693 | 8.989556
2018-04-01 04:11 | 32065.11 | 3840.0002 | 5 | 3 | 3.549924 | -2.282041 | 2.982937 | 2.433975 | 12.52693 | 9.260053
2018-04-01 04:13 | 32185.11 | 3960.0006 | 5 | 3 | 3.536167 | -2.282033 | 2.982937 | 2.510035 | 12.52693 | 9.529544
2018-04-01 04:15 | 32305.11 | 4080.0011 | 5 | 3 | 3.519668 | -2.282043 | 2.982937 | 2.586097 | 12.52693 | 9.797911
2018-04-01 04:17 | 32425.11 | 4200.0022 | 5 | 3 | 3.498096 | -2.282066 | 2.982937 | 2.66216 | 12.52693 | 10.06484
2018-04-01 04:19 | 32545.11 | 4320.0002 | 5 | 3 | 3.469033 | -2.282077 | 2.982937 | 2.738218 | 12.52693 | 10.32986
2018-04-01 04:21 | 32665.11 | 4440.0023 | 5 | 3 | 3.423982 | -2.282049 | 2.982937 | 2.814278 | 12.52693 | 10.59215
2018-04-01 04:23 | 32785.11 | 4560.001 | 5 | 3 | 3.338221 | -2.282028 | 2.982937 | 2.890344 | 12.52693 | 10.84977
2018-04-01 04:25 | 32905.11 | 4680.0022 | 5 | 3 | 3.107902 | -2.282041 | 2.982937 | 2.966403 | 12.52693 | 11.09653
2018-04-01 04:25 | 32929.63 | 4704.5176 | 5 | 3 | 2.999986 | -2.282022 | 2.982937 | 2.981943 | 12.52693 | 11.14407
2018-04-01 04:27 | 33049.67 | 120.0002 | 6 | 3 | 3.23213 | 0 | 2.982937 | 2.981943 | 12.52693 | 11.14407
2018-04-01 04:29 | 33169.67 | 240.0022 | 6 | 3 | 3.245404 | 0 | 2.982937 | 2.981943 | 12.52693 | 11.14407
2018-04-01 04:30 | 33229.67 | 300.001 | 6 | 3 | 3.249873 | 0 | 2.982937 | 2.981943 | 12.52693 | 11.14407
2018-04-01 04:30 | 33229.68264 | 0.0024 | 7 | 4 | 3.249899 | 0 | 0 | 0 | 0 | 0
2018-04-01 04:32 | 33349.77 | 120.0022 | 2 | 4 | 3.985764 | 4.889967 | 0.1623072 | 0 | 0.6229169 | 0
2018-04-01 04:34 | 33469.77 | 240.001 | 2 | 4 | 4.02992 | 4.889967 | 0.3252912 | 0 | 1.276639 | 0
2018-04-01 04:36 | 33589.77 | 360.0004 | 2 | 4 | 4.06622 | 4.889997 | 0.4882758 | 0 | 1.936487 | 0
2018-04-01 04:38 | 33709.77 | 480.001 | 2 | 4 | 4.096666 | 4.889967 | 0.6512579 | 0 | 2.601755 | 0
2018-04-01 04:40 | 33829.77 | 600.0014 | 2 | 4 | 4.12261 | 4.889978 | 0.8142378 | 0 | 3.271598 | 0
2018-04-01 04:42 | 33949.77 | 720.001 | 2 | 4 | 4.146111 | 4.889969 | 0.9772124 | 0 | 3.945401 | 0
2018-04-01 04:44 | 34069.77 | 840.0014 | 2 | 4 | 4.17116 | 4.88994 | 1.140199 | 0 | 4.623167 | 0
2018-04-01 04:46 | 34189.77 | 960.0003 | 2 | 4 | 4.198793 | 4.889973 | 1.303183 | 0 | 5.305214 | 0
2018-04-01 04:48 | 34309.77 | 1080.0007 | 2 | 4 | 4.200125 | 4.432091 | 1.458624 | 0 | 5.958082 | 0
2018-04-01 04:50 | 34429.77 | 1200.0003 | 2 | 4 | 4.200102 | 3.98732 | 1.598935 | 0 | 6.547404 | 0
2018-04-01 04:52 | 34549.77 | 1320.0007 | 2 | 4 | 4.200053 | 3.553867 | 1.724586 | 0 | 7.07515 | 0
2018-04-01 04:53 | 34634.42 | 1404.655 | 2 | 4 | 4.200151 | 3.259989 | 1.804663 | 0 | 7.411484 | 0
2018-04-01 04:55 | 34754.44 | 120.0011 | 3 | 4 | 4.226988 | 3.260134 | 1.912888 | 0 | 7.867379 | 0
2018-04-01 04:57 | 34874.44 | 240.0009 | 3 | 4 | 4.258635 | 3.260107 | 2.021549 | 0 | 8.328382 | 0
2018-04-01 04:59 | 34994.44 | 360.0006 | 3 | 4 | 4.292815 | 3.260141 | 2.130207 | 0 | 8.792946 | 0
2018-04-01 05:01 | 35114.44 | 480.0001 | 3 | 4 | 4.329456 | 3.260107 | 2.238869 | 0 | 9.26138 | 0
2018-04-01 05:03 | 35234.44 | 600.001 | 3 | 4 | 4.368161 | 3.260107 | 2.347526 | 0 | 9.73389 | 0
2018-04-01 05:05 | 35354.44 | 720.0001 | 3 | 4 | 4.400135 | 3.112844 | 2.455635 | 0 | 10.2082 | 0
2018-04-01 05:07 | 35474.44 | 840.0004 | 3 | 4 | 4.400167 | 2.610903 | 2.550624 | 0 | 10.62616 | 0
2018-04-01 05:09 | 35594.44 | 960.001 | 3 | 4 | 4.400101 | 2.206911 | 2.6307 | 0 | 10.97851 | 0
2018-04-01 05:11 | 35714.44 | 1080.0005 | 3 | 4 | 4.400113 | 1.874556 | 2.698539 | 0 | 11.277 | 0
2018-04-01 05:13 | 35834.44 | 1200.0017 | 3 | 4 | 4.400043 | 1.598135 | 2.756277 | 0 | 11.53105 | 0
2018-04-01 05:15 | 35954.44 | 1320.0005 | 3 | 4 | 4.399983 | 1.37076 | 2.805673 | 0 | 11.7484 | 0
2018-04-01 05:17 | 36074.44 | 1440.001 | 3 | 4 | 4.400052 | 1.183968 | 2.848173 | 0 | 11.9354 | 0
2018-04-01 05:19 | 36194.44 | 1560.0022 | 3 | 4 | 4.400025 | 1.027359 | 2.884947 | 0 | 12.09721 | 0
2018-04-01 05:21 | 36314.44 | 1680.0009 | 3 | 4 | 4.400062 | 0.8971443 | 2.916941 | 0 | 12.23798 | 0
2018-04-01 05:23 | 36434.44 | 1800.0005 | 3 | 4 | 4.400105 | 0.7884426 | 2.944931 | 0 | 12.36114 | 0
2018-04-01 05:25 | 36554.44 | 1920.0001 | 3 | 4 | 4.400032 | 0.6943932 | 2.969546 | 0 | 12.46944 | 0
2018-04-01 05:26 | 36615.08 | 1980.647 | 3 | 4 | 4.400006 | 0.6519985 | 2.980881 | 0 | 12.51932 | 0
2018-04-01 05:28 | 36735.13 | 120.0013 | 4 | 4 | 4.349043 | 0 | 2.980881 | 0 | 12.51932 | 0
2018-04-01 05:30 | 36855.13 | 240.0009 | 4 | 4 | 4.345441 | 0 | 2.980881 | 0 | 12.51932 | 0
2018-04-01 05:31 | 36915.13 | 300.0029 | 4 | 4 | 4.344336 | 0 | 2.980881 | 0 | 12.51932 | 0
2018-04-01 05:33 | 37035.23 | 120.0014 | 5 | 4 | 4.158845 | -2.282128 | 2.980881 | 0.0760638 | 12.51932 | 0.3181634
2018-04-01 05:35 | 37155.23 | 240.001 | 5 | 4 | 4.127656 | -2.282146 | 2.980881 | 0.1521266 | 12.51932 | 0.6332905
2018-04-01 05:37 | 37275.22 | 360.0007 | 5 | 4 | 4.09792 | -2.282142 | 2.980881 | 0.2281896 | 12.51932 | 0.9461168
2018-04-01 05:39 | 37395.23 | 480.0019 | 5 | 4 | 4.068576 | -2.282154 | 2.980881 | 0.3042556 | 12.51932 | 1.256712
2018-04-01 05:41 | 37515.22 | 600.0007 | 5 | 4 | 4.03959 | -2.282135 | 2.980881 | 0.3803173 | 12.51932 | 1.56507
2018-04-01 05:43 | 37635.23 | 720.001 | 5 | 4 | 4.010822 | -2.282091 | 2.980881 | 0.4563789 | 12.51932 | 1.87123
2018-04-01 05:45 | 37755.23 | 840.0022 | 5 | 4 | 3.982462 | -2.282131 | 2.980881 | 0.5324442 | 12.51932 | 2.175233
2018-04-01 05:47 | 37875.23 | 960.001 | 5 | 4 | 3.954635 | -2.282137 | 2.980881 | 0.6085066 | 12.51932 | 2.477085
2018-04-01 05:49 | 37995.23 | 1080.0018 | 5 | 4 | 3.927315 | -2.282135 | 2.980881 | 0.6845727 | 12.51932 | 2.776854
2018-04-01 05:51 | 38115.23 | 1200.0018 | 5 | 4 | 3.900834 | -2.2821 | 2.980881 | 0.7606331 | 12.51932 | 3.074554
2018-04-01 05:53 | 38235.23 | 1320.0022 | 5 | 4 | 3.875218 | -2.282098 | 2.980881 | 0.8366978 | 12.51932 | 3.370291
2018-04-01 05:55 | 38355.23 | 1440.0018 | 5 | 4 | 3.850719 | -2.282142 | 2.980881 | 0.9127609 | 12.51932 | 3.664114
2018-04-01 05:57 | 38475.23 | 1560.0014 | 5 | 4 | 3.827378 | -2.282123 | 2.980881 | 0.9888204 | 12.51932 | 3.956103
2018-04-01 05:59 | 38595.23 | 1680.0012 | 5 | 4 | 3.805231 | -2.282084 | 2.980881 | 1.064883 | 12.51932 | 4.246373
2018-04-01 06:01 | 38715.23 | 1800.0022 | 5 | 4 | 3.784005 | -2.282102 | 2.980881 | 1.140948 | 12.51932 | 4.535004
2018-04-01 06:03 | 38835.22 | 1920.0002 | 5 | 4 | 3.763833 | -2.282066 | 2.980881 | 1.217008 | 12.51932 | 4.822042
2018-04-01 06:05 | 38955.23 | 2040.0022 | 5 | 4 | 3.744802 | -2.282104 | 2.980881 | 1.293072 | 12.51932 | 5.107602
2018-04-01 06:07 | 39075.22 | 2160.0002 | 5 | 4 | 3.726864 | -2.282137 | 2.980881 | 1.369132 | 12.51932 | 5.391746
2018-04-01 06:09 | 39195.22 | 2280.0007 | 5 | 4 | 3.709899 | -2.282114 | 2.980881 | 1.445195 | 12.51932 | 5.674572
2018-04-01 06:11 | 39315.22 | 2400.0002 | 5 | 4 | 3.69376 | -2.28207 | 2.980881 | 1.521259 | 12.51932 | 5.956145
2018-04-01 06:13 | 39435.22 | 2520.0006 | 5 | 4 | 3.678542 | -2.2821 | 2.980881 | 1.597322 | 12.51932 | 6.236519
2018-04-01 06:15 | 39555.23 | 2640.0011 | 5 | 4 | 3.664175 | -2.282098 | 2.980881 | 1.673384 | 12.51932 | 6.515766
2018-04-01 06:17 | 39675.23 | 2760.0014 | 5 | 4 | 3.650744 | -2.282147 | 2.980881 | 1.749447 | 12.51932 | 6.793955
2018-04-01 06:19 | 39795.23 | 2880.001 | 5 | 4 | 3.63831 | -2.282083 | 2.980881 | 1.825508 | 12.51932 | 7.071157
2018-04-01 06:21 | 39915.22 | 3000.0006 | 5 | 4 | 3.626727 | -2.282107 | 2.980881 | 1.901571 | 12.51932 | 7.347449
2018-04-01 06:23 | 40035.22 | 3120.0007 | 5 | 4 | 3.616009 | -2.28206 | 2.980881 | 1.977633 | 12.51932 | 7.62289
2018-04-01 06:25 | 40155.23 | 3240.003 | 5 | 4 | 3.605651 | -2.282077 | 2.980881 | 2.053696 | 12.51932 | 7.897541
2018-04-01 06:27 | 40275.23 | 3360.0018 | 5 | 4 | 3.595485 | -2.282072 | 2.980881 | 2.129757 | 12.51932 | 8.171406
2018-04-01 06:29 | 40395.23 | 3480.0022 | 5 | 4 | 3.585023 | -2.282104 | 2.980881 | 2.205822 | 12.51932 | 8.444506
2018-04-01 06:31 | 40515.22 | 3600.0002 | 5 | 4 | 3.57393 | -2.282118 | 2.980881 | 2.28188 | 12.51932 | 8.716755
2018-04-01 06:33 | 40635.23 | 3720.0022 | 5 | 4 | 3.562051 | -2.282049 | 2.980881 | 2.357944 | 12.51932 | 8.988151
2018-04-01 06:35 | 40755.22 | 3840.0007 | 5 | 4 | 3.549422 | -2.282114 | 2.980881 | 2.434004 | 12.51932 | 9.258609
2018-04-01 06:37 | 40875.22 | 3960.0006 | 5 | 4 | 3.535609 | -2.2821 | 2.980881 | 2.51007 | 12.51932 | 9.528085
2018-04-01 06:39 | 40995.23 | 4080.0026 | 5 | 4 | 3.518992 | -2.282105 | 2.980881 | 2.586132 | 12.51932 | 9.796405
2018-04-01 06:41 | 41115.23 | 4200.0014 | 5 | 4 | 3.497394 | -2.282081 | 2.980881 | 2.662195 | 12.51932 | 10.06329
2018-04-01 06:43 | 41235.23 | 4320.0018 | 5 | 4 | 3.467992 | -2.2821 | 2.980881 | 2.738256 | 12.51932 | 10.32825
2018-04-01 06:45 | 41355.23 | 4440.0022 | 5 | 4 | 3.422221 | -2.282135 | 2.980881 | 2.81432 | 12.51932 | 10.59045
2018-04-01 06:47 | 41475.22 | 4560.0002 | 5 | 4 | 3.334769 | -2.282079 | 2.980881 | 2.890379 | 12.51932 | 10.84787
2018-04-01 06:49 | 41595.23 | 4680.0015 | 5 | 4 | 3.098134 | -2.282058 | 2.980881 | 2.966441 | 12.51932 | 11.09421
2018-04-01 06:50 | 41617.03 | 4701.8079 | 5 | 4 | 2.999994 | -2.282062 | 2.980881 | 2.980262 | 12.51932 | 11.13641
2018-04-01 06:52 | 41737.08 | 120.0019 | 6 | 4 | 3.232571 | 0 | 2.980881 | 2.980262 | 12.51932 | 11.13641
2018-04-01 06:54 | 41857.08 | 240.0016 | 6 | 4 | 3.245821 | 0 | 2.980881 | 2.980262 | 12.51932 | 11.13641
2018-04-01 06:55 | 41917.08 | 300.0035 | 6 | 4 | 3.250313 | 0 | 2.980881 | 2.980262 | 12.51932 | 11.13641
2018-04-01 06:55 | 41917.09374 | 0.0023 | 7 | 5 | 3.250319 | 0 | 0 | 0 | 0 | 0
2018-04-01 06:57 | 42037.17396 | 120.0005 | 2 | 5 | 3.98635 | 4.889938 | 0.1622997 | 0 | 0.6229928 | 0
2018-04-01 06:59 | 42157.17356 | 240.0001 | 2 | 5 | 4.030624 | 4.889933 | 0.3252786 | 0 | 1.276796 | 0
2018-04-01 07:01 | 42277.17556 | 360.0021 | 2 | 5 | 4.066913 | 4.889948 | 0.4882667 | 0 | 1.936772 | 0
2018-04-01 07:03 | 42397.17356 | 480.0001 | 2 | 5 | 4.097532 | 4.889942 | 0.6512493 | 0 | 2.602172 | 0
2018-04-01 07:05 | 42517.17396 | 600.0005 | 2 | 5 | 4.123553 | 4.889938 | 0.8142298 | 0 | 3.272165 | 0
2018-04-01 07:07 | 42637.17526 | 720.0018 | 2 | 5 | 4.147039 | 4.889942 | 0.9772081 | 0 | 3.94613 | 0
2018-04-01 07:09 | 42757.17546 | 840.002 | 2 | 5 | 4.172069 | 4.889971 | 1.14019 | 0 | 4.624026 | 0
2018-04-01 07:11 | 42877.17436 | 960.0009 | 2 | 5 | 4.199689 | 4.890182 | 1.303164 | 0 | 5.306175 | 0
2018-04-01 07:13 | 42997.17406 | 1080.0006 | 2 | 5 | 4.200093 | 4.421749 | 1.458175 | 0 | 5.95724 | 0
2018-04-01 07:15 | 43117.17476 | 1200.0013 | 2 | 5 | 4.200217 | 3.982975 | 1.598176 | 0 | 6.545262 | 0
2018-04-01 07:17 | 43237.17556 | 1320.0021 | 2 | 5 | 4.200068 | 3.546736 | 1.723591 | 0 | 7.07202 | 0
2018-04-01 07:18 | 43319.48186 | 1402.3084 | 2 | 5 | 4.200044 | 3.259987 | 1.801409 | 0 | 7.398863 | 0
2018-04-01 07:20 | 43439.5 | 120.0014 | 3 | 5 | 4.226728 | 3.260139 | 1.909632 | 0 | 7.85473 | 0
2018-04-01 07:22 | 43559.5 | 240.001 | 3 | 5 | 4.258263 | 3.260111 | 2.018291 | 0 | 8.31569 | 0
2018-04-01 07:24 | 43679.5 | 360.0014 | 3 | 5 | 4.292346 | 3.260181 | 2.126951 | 0 | 8.780223 | 0
2018-04-01 07:26 | 43799.5 | 480.0002 | 3 | 5 | 4.328865 | 3.260141 | 2.235612 | 0 | 9.248592 | 0
2018-04-01 07:28 | 43919.5 | 600.0002 | 3 | 5 | 4.367516 | 3.259977 | 2.344275 | 0 | 9.721062 | 0
2018-04-01 07:30 | 44039.5 | 720.001 | 3 | 5 | 4.40016 | 3.124485 | 2.452485 | 0 | 10.19575 | 0
2018-04-01 07:32 | 44159.5 | 840.0006 | 3 | 5 | 4.400091 | 2.617863 | 2.547773 | 0 | 10.61504 | 0
2018-04-01 07:34 | 44279.5 | 960.0003 | 3 | 5 | 4.400151 | 2.214666 | 2.628096 | 0 | 10.96846 | 0
2018-04-01 07:36 | 44399.5 | 1080.0023 | 3 | 5 | 4.400093 | 1.880985 | 2.696151 | 0 | 11.26791 | 0
2018-04-01 07:38 | 44519.5 | 1200.0002 | 3 | 5 | 4.400071 | 1.60441 | 2.754079 | 0 | 11.52279 | 0
2018-04-01 07:40 | 44639.5 | 1320.0014 | 3 | 5 | 4.399996 | 1.376482 | 2.803637 | 0 | 11.74085 | 0
2018-04-01 07:42 | 44759.5 | 1440.001 | 3 | 5 | 4.399934 | 1.185387 | 2.846279 | 0 | 11.92848 | 0
2018-04-01 07:44 | 44879.5 | 1560.0006 | 3 | 5 | 4.400134 | 1.033447 | 2.88317 | 0 | 12.0908 | 0
2018-04-01 07:46 | 44999.5 | 1680.0002 | 3 | 5 | 4.400021 | 0.8995247 | 2.915273 | 0 | 12.23205 | 0
2018-04-01 07:48 | 45119.5 | 1800.0014 | 3 | 5 | 4.399968 | 0.7878323 | 2.943364 | 0 | 12.35566 | 0
2018-04-01 07:50 | 45239.5 | 1920.0017 | 3 | 5 | 4.400027 | 0.6959782 | 2.968065 | 0 | 12.46434 | 0
2018-04-01 07:51 | 45301.24 | 1981.7471 | 3 | 5 | 4.399983 | 0.6519909 | 2.979629 | 0 | 12.51522 | 0
2018-04-01 07:53 | 45421.29 | 120.0012 | 4 | 5 | 4.348979 | 0 | 2.979629 | 0 | 12.51522 | 0
2018-04-01 07:55 | 45541.29 | 240.0008 | 4 | 5 | 4.345349 | 0 | 2.979629 | 0 | 12.51522 | 0
2018-04-01 07:56 | 45601.29 | 300.0036 | 4 | 5 | 4.344183 | 0 | 2.979629 | 0 | 12.51522 | 0
2018-04-01 07:58 | 45721.37 | 120.0023 | 5 | 5 | 4.158593 | -2.282043 | 2.979629 | 0.07605959 | 12.51522 | 0.3181298
2018-04-01 08:00 | 45841.37 | 240.0002 | 5 | 5 | 4.12734 | -2.282051 | 2.979629 | 0.1521193 | 12.51522 | 0.6332237
2018-04-01 08:02 | 45961.37 | 360.0022 | 5 | 5 | 4.097589 | -2.282058 | 2.979629 | 0.2281836 | 12.51522 | 0.9460304
2018-04-01 08:04 | 46081.37 | 480.0002 | 5 | 5 | 4.068241 | -2.282104 | 2.979629 | 0.3042439 | 12.51522 | 1.256576
2018-04-01 08:06 | 46201.37 | 600.0014 | 5 | 5 | 4.039195 | -2.28207 | 2.979629 | 0.3803042 | 12.51522 | 1.564902
2018-04-01 08:08 | 46321.37 | 720.0003 | 5 | 5 | 4.010492 | -2.282077 | 2.979629 | 0.4563648 | 12.51522 | 1.871029
2018-04-01 08:10 | 46441.37 | 840.0009 | 5 | 5 | 3.982083 | -2.282051 | 2.979629 | 0.5324272 | 12.51522 | 2.174992
2018-04-01 08:12 | 46561.37 | 960.0011 | 5 | 5 | 3.954208 | -2.282084 | 2.979629 | 0.6084887 | 12.51522 | 2.476812
2018-04-01 08:14 | 46681.37 | 1080.0014 | 5 | 5 | 3.926979 | -2.282054 | 2.979629 | 0.6845528 | 12.51522 | 2.776545
2018-04-01 08:16 | 46801.37 | 1200.0002 | 5 | 5 | 3.900468 | -2.282116 | 2.979629 | 0.7606139 | 12.51522 | 3.074221
2018-04-01 08:18 | 46921.37 | 1320.0008 | 5 | 5 | 3.874892 | -2.282066 | 2.979629 | 0.8366764 | 12.51522 | 3.369921
2018-04-01 08:20 | 47041.37 | 1440.001 | 5 | 5 | 3.850367 | -2.282083 | 2.979629 | 0.912737 | 12.51522 | 3.66371
2018-04-01 08:22 | 47161.37 | 1560.0005 | 5 | 5 | 3.827023 | -2.282028 | 2.979629 | 0.9887972 | 12.51522 | 3.955677
2018-04-01 08:24 | 47281.37 | 1680.0026 | 5 | 5 | 3.804938 | -2.282021 | 2.979629 | 1.064859 | 12.51522 | 4.245922
2018-04-01 08:26 | 47401.37 | 1800.0022 | 5 | 5 | 3.783733 | -2.282041 | 2.979629 | 1.140922 | 12.51522 | 4.53452
2018-04-01 08:28 | 47521.37 | 1920.0018 | 5 | 5 | 3.763571 | -2.28206 | 2.979629 | 1.216983 | 12.51522 | 4.82154
2018-04-01 08:30 | 47641.37 | 2040.0022 | 5 | 5 | 3.744512 | -2.282068 | 2.979629 | 1.293042 | 12.51522 | 5.107056
2018-04-01 08:32 | 47761.37 | 2160.0018 | 5 | 5 | 3.726574 | -2.282081 | 2.979629 | 1.369103 | 12.51522 | 5.39118
2018-04-01 08:34 | 47881.37 | 2280.0014 | 5 | 5 | 3.709629 | -2.282022 | 2.979629 | 1.445165 | 12.51522 | 5.673976
2018-04-01 08:36 | 48001.37 | 2400.0018 | 5 | 5 | 3.693461 | -2.28206 | 2.979629 | 1.521225 | 12.51522 | 5.955513
2018-04-01 08:38 | 48121.37 | 2520.0014 | 5 | 5 | 3.678251 | -2.282058 | 2.979629 | 1.597288 | 12.51522 | 6.235863
2018-04-01 08:40 | 48241.37 | 2640.001 | 5 | 5 | 3.663868 | -2.28206 | 2.979629 | 1.673348 | 12.51522 | 6.515075
2018-04-01 08:42 | 48361.37 | 2760.0014 | 5 | 5 | 3.650432 | -2.282087 | 2.979629 | 1.749408 | 12.51522 | 6.793234
2018-04-01 08:44 | 48481.37 | 2880.001 | 5 | 5 | 3.638002 | -2.282035 | 2.979629 | 1.825468 | 12.51522 | 7.070405
2018-04-01 08:46 | 48601.37 | 3000.0005 | 5 | 5 | 3.626484 | -2.282041 | 2.979629 | 1.901528 | 12.51522 | 7.346666
2018-04-01 08:48 | 48721.37 | 3120.001 | 5 | 5 | 3.615761 | -2.282045 | 2.979629 | 1.97759 | 12.51522 | 7.622094
2018-04-01 08:50 | 48841.37 | 3240.0014 | 5 | 5 | 3.60551 | -2.282077 | 2.979629 | 2.053653 | 12.51522 | 7.896725
2018-04-01 08:52 | 48961.37 | 3360.001 | 5 | 5 | 3.595363 | -2.282054 | 2.979629 | 2.129714 | 12.51522 | 8.17058
2018-04-01 08:54 | 49081.37 | 3480.0006 | 5 | 5 | 3.584872 | -2.282037 | 2.979629 | 2.205777 | 12.51522 | 8.443658
2018-04-01 08:56 | 49201.37 | 3600.0018 | 5 | 5 | 3.573771 | -2.282081 | 2.979629 | 2.281839 | 12.51522 | 8.715915
2018-04-01 08:58 | 49321.37 | 3720.0014 | 5 | 5 | 3.561892 | -2.282095 | 2.979629 | 2.357899 | 12.51522 | 8.987286
2018-04-01 09:00 | 49441.37 | 3840.001 | 5 | 5 | 3.549287 | -2.282126 | 2.979629 | 2.433964 | 12.51522 | 9.257745
2018-04-01 09:02 | 49561.37 | 3960.0006 | 5 | 5 | 3.535445 | -2.282081 | 2.979629 | 2.510027 | 12.51522 | 9.527201
2018-04-01 09:04 | 49681.37 | 4080.0001 | 5 | 5 | 3.518766 | -2.282074 | 2.979629 | 2.586088 | 12.51522 | 9.795502
2018-04-01 09:06 | 49801.37 | 4200.0022 | 5 | 5 | 3.497052 | -2.282104 | 2.979629 | 2.662152 | 12.51522 | 10.06236
2018-04-01 09:08 | 49921.37 | 4320.0002 | 5 | 5 | 3.467523 | -2.282066 | 2.979629 | 2.738212 | 12.51522 | 10.3273
2018-04-01 09:10 | 50041.37 | 4440.0006 | 5 | 5 | 3.421582 | -2.282147 | 2.979629 | 2.814271 | 12.51522 | 10.58943
2018-04-01 09:12 | 50161.37 | 4560.0014 | 5 | 5 | 3.333169 | -2.282137 | 2.979629 | 2.890334 | 12.51522 | 10.84678
2018-04-01 09:14 | 50281.37 | 4680.0015 | 5 | 5 | 3.092484 | -2.28217 | 2.979629 | 2.966396 | 12.51522 | 11.09289
2018-04-01 09:15 | 50301.63 | 4700.2583 | 5 | 5 | 2.999986 | -2.282142 | 2.979629 | 2.979236 | 12.51522 | 11.13205
2018-04-01 09:17 | 50421.67 | 120.0006 | 6 | 5 | 3.232244 | 0 | 2.979629 | 2.979236 | 12.51522 | 11.13205
2018-04-01 09:19 | 50541.67 | 240.0001 | 6 | 5 | 3.245463 | 0 | 2.979629 | 2.979236 | 12.51522 | 11.13205
2018-04-01 09:20 | 50601.67 | 300.0013 | 6 | 5 | 3.250003 | 0 | 2.979629 | 2.979236 | 12.51522 | 11.13205
2018-04-01 09:20 | 50601.69 | 0.0024 | 7 | 6 | 3.249938 | 0 | 0 | 0 | 0 | 0
2018-04-01 09:22 | 50721.77 | 120.0014 | 2 | 6 | 3.985824 | 4.889946 | 0.1623024 | 9.05e-10 | 0.6229154 | 2.941e-09
2018-04-01 09:24 | 50841.77 | 240.0002 | 2 | 6 | 4.030145 | 4.889942 | 0.325289 | 9.05e-10 | 1.276673 | 2.941e-09
2018-04-01 09:26 | 50961.77 | 360.0008 | 2 | 6 | 4.06661 | 4.889946 | 0.4882667 | 9.05e-10 | 1.936544 | 2.941e-09
2018-04-01 09:28 | 51081.77 | 480.0019 | 2 | 6 | 4.097227 | 4.889973 | 0.6512533 | 9.05e-10 | 2.601908 | 2.941e-09
2018-04-01 09:30 | 51201.77 | 600.0022 | 2 | 6 | 4.123281 | 4.889982 | 0.8142369 | 9.05e-10 | 3.271862 | 2.941e-09
2018-04-01 09:32 | 51321.77 | 720.0003 | 2 | 6 | 4.146784 | 4.889902 | 0.9772242 | 9.05e-10 | 3.945823 | 2.941e-09
2018-04-01 09:34 | 51441.77 | 840.0022 | 2 | 6 | 4.171778 | 4.889938 | 1.140206 | 9.05e-10 | 4.623674 | 2.941e-09
2018-04-01 09:36 | 51561.77 | 960.0018 | 2 | 6 | 4.199408 | 4.890358 | 1.303189 | 9.05e-10 | 5.305822 | 2.941e-09
2018-04-01 09:38 | 51681.77 | 1080.0004 | 2 | 6 | 4.200163 | 4.425787 | 1.45831 | 9.05e-10 | 5.957344 | 2.941e-09
2018-04-01 09:40 | 51801.77 | 1200.0003 | 2 | 6 | 4.200156 | 3.98229 | 1.598376 | 9.05e-10 | 6.545639 | 2.941e-09
2018-04-01 09:42 | 51921.77 | 1320.0023 | 2 | 6 | 4.200156 | 3.550203 | 1.723819 | 9.05e-10 | 7.072509 | 2.941e-09
2018-04-01 09:43 | 52004.26 | 1402.4846 | 2 | 6 | 4.200073 | 3.259972 | 1.801814 | 9.05e-10 | 7.400098 | 2.941e-09
2018-04-01 09:45 | 52124.27118 | 120.0013 | 3 | 6 | 4.226793 | 3.260109 | 1.910038 | 9.05e-10 | 7.855974 | 2.941e-09
2018-04-01 09:47 | 52244.27008 | 240.0002 | 3 | 6 | 4.258359 | 3.260143 | 2.018696 | 9.05e-10 | 8.316935 | 2.941e-09
2018-04-01 09:49 | 52364.27038 | 360.0005 | 3 | 6 | 4.292496 | 3.260099 | 2.127357 | 9.05e-10 | 8.781481 | 2.941e-09
2018-04-01 09:51 | 52484.27088 | 480.001 | 3 | 6 | 4.329161 | 3.260099 | 2.236018 | 9.05e-10 | 9.249881 | 2.941e-09
2018-04-01 09:53 | 52604.27198 | 600.0021 | 3 | 6 | 4.367798 | 3.260122 | 2.344679 | 9.05e-10 | 9.722373 | 2.941e-09
2018-04-01 09:55 | 52724.27008 | 720.0002 | 3 | 6 | 4.400158 | 3.118616 | 2.452852 | 9.05e-10 | 10.19693 | 2.941e-09
2018-04-01 09:57 | 52844.27128 | 840.0014 | 3 | 6 | 4.400082 | 2.615179 | 2.548016 | 9.05e-10 | 10.61567 | 2.941e-09
2018-04-01 09:59 | 52964.27078 | 960.0009 | 3 | 6 | 4.400083 | 2.21133 | 2.628236 | 9.05e-10 | 10.96864 | 2.941e-09
2018-04-01 10:01 | 53084.27018 | 1080.0003 | 3 | 6 | 4.400112 | 1.878788 | 2.69619 | 9.05e-10 | 11.26765 | 2.941e-09
2018-04-01 10:03 | 53204.27168 | 1200.0018 | 3 | 6 | 4.400037 | 1.602839 | 2.754034 | 9.05e-10 | 11.52217 | 2.941e-09
2018-04-01 10:05 | 53324.27128 | 1320.0014 | 3 | 6 | 4.400058 | 1.375286 | 2.803529 | 9.05e-10 | 11.73994 | 2.941e-09
2018-04-01 10:07 | 53444.27078 | 1440.0009 | 3 | 6 | 4.399985 | 1.185446 | 2.846115 | 9.05e-10 | 11.92733 | 2.941e-09
2018-04-01 10:09 | 53564.27038 | 1560.0005 | 3 | 6 | 4.399982 | 1.028469 | 2.88296 | 9.05e-10 | 12.08944 | 2.941e-09
2018-04-01 10:11 | 53684.27008 | 1680.0002 | 3 | 6 | 4.399971 | 0.8968811 | 2.915026 | 9.05e-10 | 12.23054 | 2.941e-09
2018-04-01 10:13 | 53804.27048 | 1800.0006 | 3 | 6 | 4.40005 | 0.7889118 | 2.943088 | 9.05e-10 | 12.35401 | 2.941e-09
2018-04-01 10:15 | 53924.27018 | 1920.0003 | 3 | 6 | 4.399975 | 0.6952744 | 2.967766 | 9.05e-10 | 12.46259 | 2.941e-09
2018-04-01 10:16 | 53986.40088 | 1982.131 | 3 | 6 | 4.400016 | 0.6519928 | 2.979388 | 9.05e-10 | 12.51373 | 2.941e-09
2018-04-01 10:18 | 54106.44766 | 120.0004 | 4 | 6 | 4.348971 | 0 | 2.979389 | 9.05e-10 | 12.51374 | 2.941e-09
2018-04-01 10:20 | 54226.44896 | 240.0017 | 4 | 6 | 4.345412 | 0 | 2.979389 | 9.05e-10 | 12.51374 | 2.941e-09
2018-04-01 10:21 | 54286.45166 | 300.0044 | 4 | 6 | 4.344277 | 0 | 2.979389 | 9.05e-10 | 12.51374 | 2.941e-09
2018-04-01 10:23 | 54406.54 | 120 | 5 | 6 | 4.158648 | -2.282125 | 2.979389 | 0.07606132 | 12.51374 | 0.3181396
2018-04-01 10:25 | 54526.54 | 240.0025 | 5 | 6 | 4.127321 | -2.282123 | 2.979389 | 0.1521256 | 12.51374 | 0.6332518
2018-04-01 10:27 | 54646.54 | 360.0013 | 5 | 6 | 4.097536 | -2.282133 | 2.979389 | 0.22819 | 12.51374 | 0.9460574
2018-04-01 10:29 | 54766.54 | 480.0002 | 5 | 6 | 4.068204 | -2.282107 | 2.979389 | 0.3042507 | 12.51374 | 1.256602
2018-04-01 10:31 | 54886.54 | 600.0022 | 5 | 6 | 4.039172 | -2.282107 | 2.979389 | 0.3803136 | 12.51374 | 1.564934
2018-04-01 10:33 | 55006.54 | 720.0002 | 5 | 6 | 4.010373 | -2.282089 | 2.979389 | 0.4563754 | 12.51374 | 1.871065
2018-04-01 10:35 | 55126.54 | 840.0013 | 5 | 6 | 3.982058 | -2.282156 | 2.979389 | 0.5324388 | 12.51374 | 2.175029
2018-04-01 10:37 | 55246.54 | 960.0001 | 5 | 6 | 3.954198 | -2.28211 | 2.979389 | 0.6085036 | 12.51374 | 2.47686
2018-04-01 10:39 | 55366.54 | 1080.0021 | 5 | 6 | 3.926913 | -2.282158 | 2.979389 | 0.6845677 | 12.51374 | 2.776591
2018-04-01 10:41 | 55486.54 | 1200.0009 | 5 | 6 | 3.900478 | -2.282079 | 2.979389 | 0.760629 | 12.51374 | 3.074266
2018-04-01 10:43 | 55606.54 | 1320.0022 | 5 | 6 | 3.87488 | -2.282107 | 2.979389 | 0.8366947 | 12.51374 | 3.369978
2018-04-01 10:45 | 55726.54 | 1440.0002 | 5 | 6 | 3.850413 | -2.282098 | 2.979389 | 0.9127555 | 12.51374 | 3.663768
2018-04-01 10:47 | 55846.54 | 1560.0015 | 5 | 6 | 3.827026 | -2.282116 | 2.979389 | 0.9888197 | 12.51374 | 3.955748
2018-04-01 10:49 | 55966.54 | 1680.0009 | 5 | 6 | 3.804841 | -2.282105 | 2.979389 | 1.064882 | 12.51374 | 4.24599
2018-04-01 10:51 | 56086.54 | 1800.0006 | 5 | 6 | 3.783709 | -2.282093 | 2.979389 | 1.140942 | 12.51374 | 4.534579
2018-04-01 10:53 | 56206.54 | 1920.0001 | 5 | 6 | 3.763484 | -2.282123 | 2.979389 | 1.217002 | 12.51374 | 4.821587
2018-04-01 10:55 | 56326.54 | 2040.0016 | 5 | 6 | 3.744373 | -2.282081 | 2.979389 | 1.293068 | 12.51374 | 5.107127
2018-04-01 10:57 | 56446.54 | 2160.0017 | 5 | 6 | 3.726428 | -2.282133 | 2.979389 | 1.369132 | 12.51374 | 5.39125
2018-04-01 10:59 | 56566.54 | 2280.0005 | 5 | 6 | 3.70947 | -2.282112 | 2.979389 | 1.445192 | 12.51374 | 5.674035
2018-04-01 11:01 | 56686.54 | 2400.0018 | 5 | 6 | 3.693343 | -2.282162 | 2.979389 | 1.521255 | 12.51374 | 5.955571
2018-04-01 11:03 | 56806.54 | 2520.0006 | 5 | 6 | 3.678076 | -2.282112 | 2.979389 | 1.597319 | 12.51374 | 6.235915
2018-04-01 11:05 | 56926.54 | 2640.0004 | 5 | 6 | 3.66376 | -2.282084 | 2.979389 | 1.673379 | 12.51374 | 6.51512
2018-04-01 11:07 | 57046.54 | 2760.0005 | 5 | 6 | 3.65033 | -2.282125 | 2.979389 | 1.749442 | 12.51374 | 6.793277
2018-04-01 11:09 | 57166.54 | 2880.0009 | 5 | 6 | 3.637879 | -2.282066 | 2.979389 | 1.825504 | 12.51374 | 7.070451
2018-04-01 11:11 | 57286.54 | 3000.0011 | 5 | 6 | 3.626403 | -2.282147 | 2.979389 | 1.901563 | 12.51374 | 7.346705
2018-04-01 11:13 | 57406.54 | 3120.0008 | 5 | 6 | 3.615676 | -2.282114 | 2.979389 | 1.977627 | 12.51374 | 7.622129
2018-04-01 11:15 | 57526.54 | 3240.0004 | 5 | 6 | 3.605407 | -2.282066 | 2.979389 | 2.053683 | 12.51374 | 7.896729
2018-04-01 11:17 | 57646.54 | 3360.0018 | 5 | 6 | 3.59528 | -2.282095 | 2.979389 | 2.129752 | 12.51374 | 8.170605
2018-04-01 11:19 | 57766.54 | 3480.0013 | 5 | 6 | 3.584778 | -2.282068 | 2.979389 | 2.205814 | 12.51374 | 8.443672
2018-04-01 11:21 | 57886.54 | 3600 | 5 | 6 | 3.573602 | -2.282056 | 2.979389 | 2.281875 | 12.51374 | 8.715912
2018-04-01 11:23 | 58006.54 | 3720.0013 | 5 | 6 | 3.561733 | -2.282087 | 2.979389 | 2.357934 | 12.51374 | 8.987269
2018-04-01 11:25 | 58126.54 | 3840.0017 | 5 | 6 | 3.549096 | -2.28207 | 2.979389 | 2.434001 | 12.51374 | 9.257728
2018-04-01 11:27 | 58246.54 | 3960.0006 | 5 | 6 | 3.535255 | -2.28207 | 2.979389 | 2.51006 | 12.51374 | 9.527153
2018-04-01 11:29 | 58366.54 | 4080.0006 | 5 | 6 | 3.518566 | -2.282049 | 2.979389 | 2.58612 | 12.51374 | 9.795436
2018-04-01 11:31 | 58486.54 | 4200.0006 | 5 | 6 | 3.496861 | -2.282121 | 2.979389 | 2.662184 | 12.51374 | 10.06228
2018-04-01 11:33 | 58606.54 | 4320.0001 | 5 | 6 | 3.467174 | -2.282089 | 2.979389 | 2.738246 | 12.51374 | 10.3272
2018-04-01 11:35 | 58726.54 | 4440.0021 | 5 | 6 | 3.421015 | -2.282021 | 2.979389 | 2.814311 | 12.51374 | 10.58933
2018-04-01 11:37 | 58846.54 | 4560.0017 | 5 | 6 | 3.332309 | -2.282051 | 2.979389 | 2.890372 | 12.51374 | 10.84661
2018-04-01 11:39 | 58966.54 | 4680.0021 | 5 | 6 | 3.090668 | -2.282051 | 2.979389 | 2.966431 | 12.51374 | 11.09262
2018-04-01 11:39 | 58986.34 | 4699.8077 | 5 | 6 | 2.99999 | -2.282039 | 2.979389 | 2.978988 | 12.51374 | 11.13091
2018-04-01 11:41 | 59106.39 | 120.0012 | 6 | 6 | 3.232816 | 0 | 2.979389 | 2.978988 | 12.51374 | 11.13091
2018-04-01 11:43 | 59226.39 | 240.0008 | 6 | 6 | 3.24608 | 0 | 2.979389 | 2.978988 | 12.51374 | 11.13091
2018-04-01 11:44 | 59286.39 | 300.0012 | 6 | 6 | 3.250577 | 0 | 2.979389 | 2.978988 | 12.51374 | 11.13091
2018-04-01 11:44 | 59286.4 | 0.0038 | 7 | 7 | 3.25065 | 0 | 0 | 0 | 0 | 0
2018-04-01 11:46 | 59406.48 | 120.0013 | 2 | 7 | 3.9863 | 4.890039 | 0.1623032 | 0 | 0.6230084 | 0
2018-04-01 11:48 | 59526.48 | 240.0011 | 2 | 7 | 4.030457 | 4.889999 | 0.3252843 | 0 | 1.276806 | 0
2018-04-01 11:50 | 59646.48 | 360.0013 | 2 | 7 | 4.066914 | 4.890015 | 0.4882658 | 0 | 1.936746 | 0
2018-04-01 11:52 | 59766.48 | 480.0018 | 2 | 7 | 4.09744 | 4.890034 | 0.6512644 | 0 | 2.602203 | 0
2018-04-01 11:54 | 59886.48 | 600.0005 | 2 | 7 | 4.123437 | 4.890043 | 0.8142452 | 0 | 3.27218 | 0
2018-04-01 11:56 | 60006.48 | 720.0001 | 2 | 7 | 4.146969 | 4.890089 | 0.9772372 | 0 | 3.946187 | 0
2018-04-01 11:58 | 60126.48 | 840.0014 | 2 | 7 | 4.171943 | 4.890053 | 1.140215 | 0 | 4.62405 | 0
2018-04-01 12:00 | 60246.48 | 960.0009 | 2 | 7 | 4.199603 | 4.89043 | 1.303205 | 0 | 5.306248 | 0
2018-04-01 12:02 | 60366.48 | 1080.0012 | 2 | 7 | 4.20011 | 4.424196 | 1.458263 | 0 | 5.95751 | 0
2018-04-01 12:04 | 60486.48 | 1200.0017 | 2 | 7 | 4.200173 | 3.981068 | 1.598283 | 0 | 6.545609 | 0
2018-04-01 12:06 | 60606.48 | 1320.0005 | 2 | 7 | 4.200055 | 3.544552 | 1.723684 | 0 | 7.07231 | 0
2018-04-01 12:08 | 60688.96 | 1402.4765 | 2 | 7 | 4.200154 | 3.259993 | 1.801615 | 0 | 7.399627 | 0
2018-04-01 12:10 | 60808.98 | 120.0022 | 3 | 7 | 4.226899 | 3.259838 | 1.90983 | 0 | 7.855477 | 0
2018-04-01 12:12 | 60928.97 | 240.001 | 3 | 7 | 4.25843 | 3.259823 | 2.018483 | 0 | 8.316429 | 0
2018-04-01 12:14 | 61048.98 | 360.0022 | 3 | 7 | 4.292613 | 3.259846 | 2.127137 | 0 | 8.780963 | 0
2018-04-01 12:16 | 61168.97 | 480.0002 | 3 | 7 | 4.329231 | 3.259865 | 2.235782 | 0 | 9.249299 | 0
2018-04-01 12:18 | 61288.97 | 600.0006 | 3 | 7 | 4.367938 | 3.259823 | 2.344438 | 0 | 9.721781 | 0
2018-04-01 12:20 | 61408.97 | 720.001 | 3 | 7 | 4.400068 | 3.114475 | 2.452587 | 0 | 10.19624 | 0
2018-04-01 12:22 | 61528.97 | 840.0006 | 3 | 7 | 4.400086 | 2.611637 | 2.547665 | 0 | 10.6146 | 0
2018-04-01 12:24 | 61648.97 | 960.0007 | 3 | 7 | 4.400034 | 2.207136 | 2.627806 | 0 | 10.96723 | 0
2018-04-01 12:26 | 61768.97 | 1080.0014 | 3 | 7 | 4.400108 | 1.877104 | 2.695706 | 0 | 11.266 | 0
2018-04-01 12:28 | 61888.98 | 1200.0019 | 3 | 7 | 4.40009 | 1.60232 | 2.753497 | 0 | 11.52028 | 0
2018-04-01 12:30 | 62008.97 | 1320.0006 | 3 | 7 | 4.400103 | 1.374668 | 2.802949 | 0 | 11.73787 | 0
2018-04-01 12:32 | 62128.98 | 1440.0018 | 3 | 7 | 4.399993 | 1.184065 | 2.845497 | 0 | 11.92508 | 0
2018-04-01 12:34 | 62248.98 | 1560.0023 | 3 | 7 | 4.39994 | 1.026245 | 2.882303 | 0 | 12.08703 | 0
2018-04-01 12:36 | 62368.97 | 1680.0003 | 3 | 7 | 4.399991 | 0.8966827 | 2.91433 | 0 | 12.22795 | 0
2018-04-01 12:38 | 62488.97 | 1800.0006 | 3 | 7 | 4.399989 | 0.7878628 | 2.942361 | 0 | 12.35129 | 0
2018-04-01 12:40 | 62608.97 | 1920.0002 | 3 | 7 | 4.400005 | 0.69314 | 2.967017 | 0 | 12.45977 | 0
2018-04-01 12:41 | 62671.22 | 1982.2431 | 3 | 7 | 4.40002 | 0.6519947 | 2.978642 | 0 | 12.51092 | 0
2018-04-01 12:43 | 62791.26 | 120.0012 | 4 | 7 | 4.348996 | 0 | 2.978642 | 0 | 12.51092 | 0
2018-04-01 12:45 | 62911.26 | 240.0007 | 4 | 7 | 4.345416 | 0 | 2.978642 | 0 | 12.51092 | 0
2018-04-01 12:46 | 62971.26 | 300.0011 | 4 | 7 | 4.344263 | 0 | 2.978642 | 0 | 12.51092 | 0
2018-04-01 12:48 | 63091.35 | 120.0022 | 5 | 7 | 4.158439 | -2.282095 | 2.978642 | 0.07606032 | 12.51092 | 0.3181254
2018-04-01 12:50 | 63211.35 | 240.0018 | 5 | 7 | 4.127154 | -2.282054 | 2.978642 | 0.1521201 | 12.51092 | 0.6332057
2018-04-01 12:52 | 63331.35 | 360.0022 | 5 | 7 | 4.097373 | -2.28207 | 2.978642 | 0.2281821 | 12.51092 | 0.9459879
2018-04-01 12:54 | 63451.35 | 480.001 | 5 | 7 | 4.068006 | -2.282072 | 2.978642 | 0.3042418 | 12.51092 | 1.256514
2018-04-01 12:56 | 63571.35 | 600.0006 | 5 | 7 | 4.038935 | -2.282062 | 2.978642 | 0.3803031 | 12.51092 | 1.564825
2018-04-01 12:58 | 63691.35 | 720.0011 | 5 | 7 | 4.010226 | -2.282066 | 2.978642 | 0.4563666 | 12.51092 | 1.870945
2018-04-01 13:00 | 63811.35 | 840.0015 | 5 | 7 | 3.981784 | -2.2821 | 2.978642 | 0.5324272 | 12.51092 | 2.174881
2018-04-01 13:02 | 63931.35 | 960.0026 | 5 | 7 | 3.953873 | -2.282072 | 2.978642 | 0.6084914 | 12.51092 | 2.476688
2018-04-01 13:04 | 64051.35 | 1080.0016 | 5 | 7 | 3.926612 | -2.282095 | 2.978642 | 0.6845523 | 12.51092 | 2.776383
2018-04-01 13:06 | 64171.35 | 1200.0019 | 5 | 7 | 3.900121 | -2.282089 | 2.978642 | 0.760615 | 12.51092 | 3.074038
2018-04-01 13:08 | 64291.35 | 1320.0001 | 5 | 7 | 3.874485 | -2.282047 | 2.978642 | 0.8366746 | 12.51092 | 3.369698
2018-04-01 13:10 | 64411.35 | 1440.0002 | 5 | 7 | 3.850012 | -2.282126 | 2.978642 | 0.9127334 | 12.51092 | 3.663449
2018-04-01 13:12 | 64531.35 | 1560.0014 | 5 | 7 | 3.82662 | -2.282104 | 2.978642 | 0.9887997 | 12.51092 | 3.955408
2018-04-01 13:14 | 64651.35 | 1680.0022 | 5 | 7 | 3.80453 | -2.282066 | 2.978642 | 1.064862 | 12.51092 | 4.245621
2018-04-01 13:16 | 64771.35 | 1800.0018 | 5 | 7 | 3.783354 | -2.282105 | 2.978642 | 1.140921 | 12.51092 | 4.534178
2018-04-01 13:18 | 64891.35 | 1920.001 | 5 | 7 | 3.763162 | -2.2821 | 2.978642 | 1.216983 | 12.51092 | 4.821169
2018-04-01 13:20 | 65011.35 | 2040.0007 | 5 | 7 | 3.744061 | -2.282114 | 2.978642 | 1.293045 | 12.51092 | 5.106671
2018-04-01 13:22 | 65131.35 | 2160.0002 | 5 | 7 | 3.726225 | -2.28207 | 2.978642 | 1.369107 | 12.51092 | 5.390767
2018-04-01 13:24 | 65251.35 | 2280.0023 | 5 | 7 | 3.70924 | -2.282093 | 2.978642 | 1.445166 | 12.51092 | 5.673529
2018-04-01 13:26 | 65371.35 | 2400.001 | 5 | 7 | 3.69313 | -2.282114 | 2.978642 | 1.521231 | 12.51092 | 5.955052
2018-04-01 13:28 | 65491.35 | 2520.0007 | 5 | 7 | 3.67786 | -2.282118 | 2.978642 | 1.597291 | 12.51092 | 6.235368
2018-04-01 13:30 | 65611.35 | 2640.0003 | 5 | 7 | 3.663529 | -2.282056 | 2.978642 | 1.673357 | 12.51092 | 6.514576
2018-04-01 13:32 | 65731.35 | 2760.0022 | 5 | 7 | 3.650145 | -2.2821 | 2.978642 | 1.74942 | 12.51092 | 6.792723
2018-04-01 13:34 | 65851.35 | 2880.0002 | 5 | 7 | 3.63774 | -2.282093 | 2.978642 | 1.825483 | 12.51092 | 7.069884
2018-04-01 13:36 | 65971.35 | 3000.0007 | 5 | 7 | 3.626218 | -2.282175 | 2.978642 | 1.901548 | 12.51092 | 7.346143
2018-04-01 13:38 | 66091.35 | 3120.0018 | 5 | 7 | 3.615559 | -2.282139 | 2.978642 | 1.977609 | 12.51092 | 7.62155
2018-04-01 13:40 | 66211.35 | 3240.0014 | 5 | 7 | 3.605298 | -2.282062 | 2.978642 | 2.053673 | 12.51092 | 7.896168
2018-04-01 13:42 | 66331.35 | 3360.0002 | 5 | 7 | 3.595167 | -2.282087 | 2.978642 | 2.129732 | 12.51092 | 8.169999
2018-04-01 13:44 | 66451.35 | 3480.0007 | 5 | 7 | 3.584627 | -2.282077 | 2.978642 | 2.205797 | 12.51092 | 8.443068
2018-04-01 13:46 | 66571.35 | 3600.001 | 5 | 7 | 3.57349 | -2.282081 | 2.978642 | 2.281857 | 12.51092 | 8.715299
2018-04-01 13:48 | 66691.35 | 3720.0015 | 5 | 7 | 3.561541 | -2.282112 | 2.978642 | 2.35792 | 12.51092 | 8.986661
2018-04-01 13:50 | 66811.35 | 3840.001 | 5 | 7 | 3.549014 | -2.28207 | 2.978642 | 2.433981 | 12.51092 | 9.257087
2018-04-01 13:52 | 66931.35 | 3960.0006 | 5 | 7 | 3.535153 | -2.282102 | 2.978642 | 2.510041 | 12.51092 | 9.526504
2018-04-01 13:54 | 67051.35 | 4080.0002 | 5 | 7 | 3.51841 | -2.282083 | 2.978642 | 2.586103 | 12.51092 | 9.794782
2018-04-01 13:56 | 67171.35 | 4200.0014 | 5 | 7 | 3.496589 | -2.28207 | 2.978642 | 2.662168 | 12.51092 | 10.06162
2018-04-01 13:58 | 67291.35 | 4320.001 | 5 | 7 | 3.466923 | -2.282116 | 2.978642 | 2.73823 | 12.51092 | 10.32652
2018-04-01 14:00 | 67411.35 | 4440.0007 | 5 | 7 | 3.420503 | -2.282079 | 2.978642 | 2.81429 | 12.51092 | 10.58859
2018-04-01 14:02 | 67531.35 | 4560.001 | 5 | 7 | 3.331138 | -2.282144 | 2.978642 | 2.890355 | 12.51092 | 10.84583
2018-04-01 14:04 | 67651.35 | 4680.0015 | 5 | 7 | 3.087122 | -2.28211 | 2.978642 | 2.966418 | 12.51092 | 11.0917
2018-04-01 14:04 | 67670.22 | 4698.8759 | 5 | 7 | 2.999972 | -2.282091 | 2.978642 | 2.978383 | 12.51092 | 11.12816
2018-04-01 14:06 | 67790.27 | 120.0002 | 6 | 7 | 3.232872 | 0 | 2.978642 | 2.978383 | 12.51092 | 11.12816
2018-04-01 14:08 | 67910.28 | 240.0014 | 6 | 7 | 3.246164 | 0 | 2.978642 | 2.978383 | 12.51092 | 11.12816
2018-04-01 14:09 | 67970.28 | 300.0034 | 6 | 7 | 3.25065 | 0 | 2.978642 | 2.978383 | 12.51092 | 11.12816
2018-04-01 14:09 | 67970.28 | 0.0024 | 7 | 8 | 3.250618 | 0 | 0 | 0 | 0 | 0
2018-04-01 14:11 | 68090.37558 | 120.0002 | 2 | 8 | 3.986183 | 4.890005 | 0.1623031 | 4.3e-11 | 0.6229952 | 1.41e-10
2018-04-01 14:13 | 68210.37638 | 240.001 | 2 | 8 | 4.030487 | 4.889961 | 0.3252952 | 4.3e-11 | 1.276824 | 1.41e-10
2018-04-01 14:15 | 68330.37598 | 360.0006 | 2 | 8 | 4.066864 | 4.889997 | 0.4882801 | 4.3e-11 | 1.936773 | 1.41e-10
2018-04-01 14:17 | 68450.37718 | 480.0018 | 2 | 8 | 4.097482 | 4.889992 | 0.6512612 | 4.3e-11 | 2.602157 | 1.41e-10
2018-04-01 14:19 | 68570.37558 | 600.0002 | 2 | 8 | 4.123513 | 4.889973 | 0.8142413 | 4.3e-11 | 3.272135 | 1.41e-10
2018-04-01 14:21 | 68690.37558 | 720.0002 | 2 | 8 | 4.14698 | 4.889984 | 0.9772289 | 4.3e-11 | 3.946131 | 1.41e-10
2018-04-01 14:23 | 68810.37838 | 840.003 | 2 | 8 | 4.171936 | 4.889982 | 1.140216 | 4.3e-11 | 4.624038 | 1.41e-10
2018-04-01 14:25 | 68930.37638 | 960.001 | 2 | 8 | 4.199685 | 4.89027 | 1.303194 | 4.3e-11 | 5.306195 | 1.41e-10
2018-04-01 14:27 | 69050.37598 | 1080.0006 | 2 | 8 | 4.200185 | 4.423424 | 1.4582 | 4.3e-11 | 5.957239 | 1.41e-10
2018-04-01 14:29 | 69170.37638 | 1200.001 | 2 | 8 | 4.20014 | 3.978983 | 1.598144 | 4.3e-11 | 6.545018 | 1.41e-10
2018-04-01 14:31 | 69290.37708 | 1320.0017 | 2 | 8 | 4.200138 | 3.545031 | 1.723482 | 4.3e-11 | 7.071453 | 1.41e-10
2018-04-01 14:32 | 69372.33348 | 1401.9581 | 2 | 8 | 4.200176 | 3.259985 | 1.800902 | 4.3e-11 | 7.396625 | 1.41e-10
2018-04-01 14:34 | 69492.35 | 120.0021 | 3 | 8 | 4.226964 | 3.260132 | 1.909122 | 5.7e-11 | 7.852501 | 1.97e-10
2018-04-01 14:36 | 69612.35 | 240.0002 | 3 | 8 | 4.258581 | 3.260162 | 2.017781 | 5.7e-11 | 8.313492 | 1.97e-10
2018-04-01 14:38 | 69732.35 | 360.0021 | 3 | 8 | 4.292743 | 3.260172 | 2.126442 | 5.7e-11 | 8.778065 | 1.97e-10
2018-04-01 14:40 | 69852.35 | 480.0017 | 3 | 8 | 4.329379 | 3.259932 | 2.235103 | 5.7e-11 | 9.24649 | 1.97e-10
2018-04-01 14:42 | 69972.35 | 600.0013 | 3 | 8 | 4.368026 | 3.260164 | 2.343763 | 5.7e-11 | 9.719002 | 1.97e-10
2018-04-01 14:44 | 70092.35 | 720.0009 | 3 | 8 | 4.400214 | 3.11622 | 2.45191 | 5.7e-11 | 10.19347 | 1.97e-10
2018-04-01 14:46 | 70212.35 | 840.0022 | 3 | 8 | 4.400078 | 2.612194 | 2.546985 | 5.7e-11 | 10.61181 | 1.97e-10
2018-04-01 14:48 | 70332.35 | 960.0017 | 3 | 8 | 4.400069 | 2.208458 | 2.627146 | 5.7e-11 | 10.96453 | 1.97e-10
2018-04-01 14:50 | 70452.35 | 1080.0014 | 3 | 8 | 4.400037 | 1.875378 | 2.69505 | 5.7e-11 | 11.26331 | 1.97e-10
2018-04-01 14:52 | 70572.35 | 1200.0001 | 3 | 8 | 4.400136 | 1.603075 | 2.752857 | 5.7e-11 | 11.51767 | 1.97e-10
2018-04-01 14:54 | 70692.35 | 1320.0021 | 3 | 8 | 4.400073 | 1.374889 | 2.802326 | 5.7e-11 | 11.73533 | 1.97e-10
2018-04-01 14:56 | 70812.35 | 1440.0017 | 3 | 8 | 4.40009 | 1.186634 | 2.84489 | 5.7e-11 | 11.92261 | 1.97e-10
2018-04-01 14:58 | 70932.35 | 1560.0006 | 3 | 8 | 4.399983 | 1.027775 | 2.881723 | 5.7e-11 | 12.08468 | 1.97e-10
2018-04-01 15:00 | 71052.35 | 1680.0009 | 3 | 8 | 4.399988 | 0.8963356 | 2.913772 | 5.7e-11 | 12.2257 | 1.97e-10
2018-04-01 15:02 | 71172.35 | 1800.0021 | 3 | 8 | 4.400105 | 0.7900066 | 2.941811 | 5.7e-11 | 12.34907 | 1.97e-10
2018-04-01 15:04 | 71292.35 | 1920.0001 | 3 | 8 | 4.399989 | 0.6937141 | 2.966472 | 5.7e-11 | 12.45758 | 1.97e-10
2018-04-01 15:05 | 71355.21 | 1982.8678 | 3 | 8 | 4.40005 | 0.6519833 | 2.978216 | 5.7e-11 | 12.50925 | 1.97e-10
2018-04-01 15:07 | 71475.26932 | 120.0002 | 4 | 8 | 4.349062 | 0 | 2.978217 | 5.7e-11 | 12.50926 | 1.97e-10
2018-04-01 15:09 | 71595.26982 | 240.0007 | 4 | 8 | 4.345403 | 0 | 2.978217 | 5.7e-11 | 12.50926 | 1.97e-10
2018-04-01 15:10 | 71655.27102 | 300.0019 | 4 | 8 | 4.344296 | 0 | 2.978217 | 5.7e-11 | 12.50926 | 1.97e-10
2018-04-01 15:12 | 71775.35 | 120.0013 | 5 | 8 | 4.158445 | -2.282051 | 2.978217 | 0.07606309 | 12.50926 | 0.318135
2018-04-01 15:14 | 71895.35 | 240.0001 | 5 | 8 | 4.127075 | -2.282081 | 2.978217 | 0.152123 | 12.50926 | 0.6332117
2018-04-01 15:16 | 72015.35 | 360.0021 | 5 | 8 | 4.097276 | -2.282095 | 2.978217 | 0.2281861 | 12.50926 | 0.9459931
2018-04-01 15:18 | 72135.35 | 480.0009 | 5 | 8 | 4.067956 | -2.28207 | 2.978217 | 0.3042389 | 12.50926 | 1.256486
2018-04-01 15:20 | 72255.35 | 600.0013 | 5 | 8 | 4.038859 | -2.282047 | 2.978217 | 0.380297 | 12.50926 | 1.56478
2018-04-01 15:22 | 72375.35 | 720.0009 | 5 | 8 | 4.010131 | -2.282079 | 2.978217 | 0.4563719 | 12.50926 | 1.870942
2018-04-01 15:24 | 72495.35 | 840.001 | 5 | 8 | 3.981729 | -2.282033 | 2.978217 | 0.5324328 | 12.50926 | 2.174875
2018-04-01 15:26 | 72615.35 | 960.0003 | 5 | 8 | 3.953812 | -2.282095 | 2.978217 | 0.6084942 | 12.50926 | 2.476667
2018-04-01 15:28 | 72735.35 | 1080.0005 | 5 | 8 | 3.926576 | -2.282104 | 2.978217 | 0.6845571 | 12.50926 | 2.776367
2018-04-01 15:30 | 72855.35 | 1200.0001 | 5 | 8 | 3.899835 | -2.282121 | 2.978217 | 0.7606204 | 12.50926 | 3.074016
2018-04-01 15:32 | 72975.35 | 1320.0009 | 5 | 8 | 3.874227 | -2.282107 | 2.978217 | 0.8366815 | 12.50926 | 3.369662
2018-04-01 15:34 | 73095.35 | 1440.0001 | 5 | 8 | 3.849739 | -2.282068 | 2.978217 | 0.9127443 | 12.50926 | 3.66341
2018-04-01 15:36 | 73215.35 | 1560.0021 | 5 | 8 | 3.82637 | -2.282091 | 2.978217 | 0.9888084 | 12.50926 | 3.955342
2018-04-01 15:38 | 73335.35 | 1680.0017 | 5 | 8 | 3.804173 | -2.282081 | 2.978217 | 1.064871 | 12.50926 | 4.245537
2018-04-01 15:40 | 73455.35 | 1800.0014 | 5 | 8 | 3.782997 | -2.282068 | 2.978217 | 1.140933 | 12.50926 | 4.534082
2018-04-01 15:42 | 73575.35 | 1920.0012 | 5 | 8 | 3.762824 | -2.282107 | 2.978217 | 1.216995 | 12.50926 | 4.82105
2018-04-01 15:44 | 73695.35 | 2040.0021 | 5 | 8 | 3.743773 | -2.2821 | 2.978217 | 1.293057 | 12.50926 | 5.106527
2018-04-01 15:46 | 73815.35 | 2160.0001 | 5 | 8 | 3.725906 | -2.282068 | 2.978217 | 1.369112 | 12.50926 | 5.390572
2018-04-01 15:48 | 73935.35 | 2280.0013 | 5 | 8 | 3.708915 | -2.28211 | 2.978217 | 1.445182 | 12.50926 | 5.673349
2018-04-01 15:50 | 74055.35 | 2400.0017 | 5 | 8 | 3.692802 | -2.28211 | 2.978217 | 1.521247 | 12.50926 | 5.954853
2018-04-01 15:52 | 74175.35 | 2520.0005 | 5 | 8 | 3.677568 | -2.282104 | 2.978217 | 1.597308 | 12.50926 | 6.235145
2018-04-01 15:54 | 74295.35 | 2640.0001 | 5 | 8 | 3.663202 | -2.282112 | 2.978217 | 1.67337 | 12.50926 | 6.514318
2018-04-01 15:56 | 74415.35 | 2760.0013 | 5 | 8 | 3.64983 | -2.282121 | 2.978217 | 1.749435 | 12.50926 | 6.792448
2018-04-01 15:58 | 74535.35 | 2880.0018 | 5 | 8 | 3.637436 | -2.282091 | 2.978217 | 1.825498 | 12.50926 | 7.069585
2018-04-01 16:00 | 74655.35 | 3000.0005 | 5 | 8 | 3.625949 | -2.282024 | 2.978217 | 1.901558 | 12.50926 | 7.345807
2018-04-01 16:02 | 74775.35 | 3120.0009 | 5 | 8 | 3.615199 | -2.282084 | 2.978217 | 1.977619 | 12.50926 | 7.621186
2018-04-01 16:04 | 74895.35 | 3240.0014 | 5 | 8 | 3.604985 | -2.282062 | 2.978217 | 2.05368 | 12.50926 | 7.895774
2018-04-01 16:06 | 75015.35 | 3360.0009 | 5 | 8 | 3.59484 | -2.282033 | 2.978217 | 2.129743 | 12.50926 | 8.169595
2018-04-01 16:08 | 75135.35 | 3480.0014 | 5 | 8 | 3.584342 | -2.282063 | 2.978217 | 2.205805 | 12.50926 | 8.442629
2018-04-01 16:10 | 75255.35 | 3600.0002 | 5 | 8 | 3.573117 | -2.282051 | 2.978217 | 2.281867 | 12.50926 | 8.714839
2018-04-01 16:12 | 75375.35 | 3720.0005 | 5 | 8 | 3.561249 | -2.282022 | 2.978217 | 2.357927 | 12.50926 | 8.986163
2018-04-01 16:14 | 75495.35 | 3840.0009 | 5 | 8 | 3.548615 | -2.282056 | 2.978217 | 2.433988 | 12.50926 | 9.25656
2018-04-01 16:16 | 75615.35 | 3960.0005 | 5 | 8 | 3.534661 | -2.282083 | 2.978217 | 2.510046 | 12.50926 | 9.525942
2018-04-01 16:18 | 75735.35 | 4080.0012 | 5 | 8 | 3.517901 | -2.282098 | 2.978217 | 2.586115 | 12.50926 | 9.79421
2018-04-01 16:20 | 75855.35 | 4200.0029 | 5 | 8 | 3.496019 | -2.282093 | 2.978217 | 2.662176 | 12.50926 | 10.06099
2018-04-01 16:22 | 75975.35 | 4320.0018 | 5 | 8 | 3.466114 | -2.282089 | 2.978217 | 2.738237 | 12.50926 | 10.32583
2018-04-01 16:24 | 76095.35 | 4440.0006 | 5 | 8 | 3.419388 | -2.282083 | 2.978217 | 2.814298 | 12.50926 | 10.58785
2018-04-01 16:26 | 76215.35 | 4560.0001 | 5 | 8 | 3.328888 | -2.282066 | 2.978217 | 2.890362 | 12.50926 | 10.84497
2018-04-01 16:28 | 76335.35 | 4680.0013 | 5 | 8 | 3.080585 | -2.282098 | 2.978217 | 2.966425 | 12.50926 | 11.09055
2018-04-01 16:29 | 76352.57 | 4697.2181 | 5 | 8 | 2.999975 | -2.282093 | 2.978217 | 2.977338 | 12.50926 | 11.12376
2018-04-01 16:31 | 76472.62 | 120.0004 | 6 | 8 | 3.233358 | 0 | 2.978217 | 2.977338 | 12.50926 | 11.12376
2018-04-01 16:33 | 76592.62 | 240.0016 | 6 | 8 | 3.246646 | 0 | 2.978217 | 2.977338 | 12.50926 | 11.12376
2018-04-01 16:34 | 76652.62 | 300.0028 | 6 | 8 | 3.251171 | 0 | 2.978217 | 2.977338 | 12.50926 | 11.12376
2018-04-01 16:34 | 76652.63032 | 0.0047 | 7 | 9 | 3.25113 | 0 | 0 | 0 | 0 | 0
2018-04-01 16:36 | 76772.72 | 120.0029 | 2 | 9 | 3.986552 | 4.890026 | 0.1623078 | 0 | 0.6230918 | 0
2018-04-01 16:38 | 76892.72 | 240.0009 | 2 | 9 | 4.030769 | 4.890043 | 0.3252777 | 0 | 1.276879 | 0
2018-04-01 16:40 | 77012.72 | 360.0013 | 2 | 9 | 4.067181 | 4.89006 | 0.4882771 | 0 | 1.936933 | 0
2018-04-01 16:42 | 77132.72 | 480.0017 | 2 | 9 | 4.097681 | 4.890028 | 0.6512583 | 0 | 2.602364 | 0
2018-04-01 16:44 | 77252.72 | 600.0013 | 2 | 9 | 4.123696 | 4.890043 | 0.814236 | 0 | 3.27237 | 0
2018-04-01 16:46 | 77372.72 | 720.0002 | 2 | 9 | 4.147161 | 4.890039 | 0.9772289 | 0 | 3.946417 | 0
2018-04-01 16:48 | 77492.72 | 840.0021 | 2 | 9 | 4.172083 | 4.890011 | 1.140213 | 0 | 4.624333 | 0
2018-04-01 16:50 | 77612.72 | 960.0001 | 2 | 9 | 4.199696 | 4.890434 | 1.303191 | 0 | 5.306503 | 0
2018-04-01 16:52 | 77732.72 | 1080.0014 | 2 | 9 | 4.200154 | 4.423143 | 1.458176 | 0 | 5.957461 | 0
2018-04-01 16:54 | 77852.72 | 1200.0009 | 2 | 9 | 4.200065 | 3.976715 | 1.598122 | 0 | 6.545249 | 0
2018-04-01 16:56 | 77972.72 | 1320.0021 | 2 | 9 | 4.200082 | 3.543846 | 1.723429 | 0 | 7.071551 | 0
2018-04-01 16:57 | 78054.49 | 1401.7756 | 2 | 9 | 4.200131 | 3.259991 | 1.800658 | 0 | 7.395925 | 0
2018-04-01 16:59 | 78174.51 | 120.0007 | 3 | 9 | 4.227051 | 3.259836 | 1.908876 | 0 | 7.851792 | 0
2018-04-01 17:01 | 78294.51 | 240.0009 | 3 | 9 | 4.258633 | 3.2598 | 2.017535 | 0 | 8.312787 | 0
2018-04-01 17:03 | 78414.51 | 360.0013 | 3 | 9 | 4.292841 | 3.260202 | 2.126187 | 0 | 8.777328 | 0
2018-04-01 17:05 | 78534.51 | 480.001 | 3 | 9 | 4.329416 | 3.260185 | 2.23484 | 0 | 9.245726 | 0
2018-04-01 17:07 | 78654.51 | 600 | 3 | 9 | 4.368146 | 3.260183 | 2.343496 | 0 | 9.718228 | 0
2018-04-01 17:09 | 78774.51 | 720.0001 | 3 | 9 | 4.400163 | 3.112911 | 2.451622 | 0 | 10.19262 | 0
2018-04-01 17:11 | 78894.51 | 840.0007 | 3 | 9 | 4.400069 | 2.609028 | 2.546612 | 0 | 10.61058 | 0
2018-04-01 17:13 | 79014.51 | 960.0026 | 3 | 9 | 4.400049 | 2.207005 | 2.626689 | 0 | 10.96293 | 0
2018-04-01 17:15 | 79134.51 | 1080.0013 | 3 | 9 | 4.40006 | 1.874331 | 2.694541 | 0 | 11.26148 | 0
2018-04-01 17:17 | 79254.51 | 1200.0016 | 3 | 9 | 4.400128 | 1.601307 | 2.752295 | 0 | 11.51561 | 0
2018-04-01 17:19 | 79374.51 | 1320.0013 | 3 | 9 | 4.400096 | 1.374203 | 2.801709 | 0 | 11.73303 | 0
2018-04-01 17:21 | 79494.51 | 1440.0002 | 3 | 9 | 4.400064 | 1.185184 | 2.844231 | 0 | 11.92013 | 0
2018-04-01 17:23 | 79614.51 | 1560.0005 | 3 | 9 | 4.400007 | 1.027628 | 2.881027 | 0 | 12.08203 | 0
2018-04-01 17:25 | 79734.51 | 1680.0017 | 3 | 9 | 4.399993 | 0.897192 | 2.913055 | 0 | 12.22296 | 0
2018-04-01 17:27 | 79854.51 | 1800.0013 | 3 | 9 | 4.399981 | 0.7860279 | 2.941077 | 0 | 12.34625 | 0
2018-04-01 17:29 | 79974.51 | 1920.0018 | 3 | 9 | 4.400085 | 0.695509 | 2.965725 | 0 | 12.4547 | 0
2018-04-01 17:30 | 80035.74 | 1981.231 | 3 | 9 | 4.400018 | 0.6519928 | 2.977173 | 0 | 12.50507 | 0
2018-04-01 17:32 | 80155.79 | 120.0019 | 4 | 9 | 4.348922 | 0 | 2.977173 | 0 | 12.50507 | 0
2018-04-01 17:34 | 80275.79 | 239.9999 | 4 | 9 | 4.345304 | 0 | 2.977173 | 0 | 12.50507 | 0
2018-04-01 17:35 | 80335.79 | 300.0035 | 4 | 9 | 4.344205 | 0 | 2.977173 | 0 | 12.50507 | 0
2018-04-01 17:37 | 80455.8722 | 120.0005 | 5 | 9 | 4.158127 | -2.282123 | 2.977173 | 0.07605802 | 12.50507 | 0.3180939
2018-04-01 17:39 | 80575.8735 | 240.0018 | 5 | 9 | 4.126747 | -2.282084 | 2.977173 | 0.1521238 | 12.50507 | 0.6331721
2018-04-01 17:41 | 80695.873 | 360.0013 | 5 | 9 | 4.097012 | -2.282104 | 2.977173 | 0.228189 | 12.50507 | 0.9459392
2018-04-01 17:43 | 80815.8718 | 480.0001 | 5 | 9 | 4.067677 | -2.282162 | 2.977173 | 0.304252 | 12.50507 | 1.256451
2018-04-01 17:45 | 80935.8738 | 600.0021 | 5 | 9 | 4.038574 | -2.282089 | 2.977173 | 0.3803158 | 12.50507 | 1.564744
2018-04-01 17:47 | 81055.8727 | 720.001 | 5 | 9 | 4.009836 | -2.282107 | 2.977173 | 0.4563761 | 12.50507 | 1.870825
2018-04-01 17:49 | 81175.873 | 840.0013 | 5 | 9 | 3.98148 | -2.282133 | 2.977173 | 0.5324421 | 12.50507 | 2.174756
2018-04-01 17:51 | 81295.8735 | 960.0018 | 5 | 9 | 3.953591 | -2.282121 | 2.977173 | 0.6085044 | 12.50507 | 2.476533
2018-04-01 17:53 | 81415.8731 | 1080.0014 | 5 | 9 | 3.926319 | -2.282139 | 2.977173 | 0.6845666 | 12.50507 | 2.776211
2018-04-01 17:55 | 81535.8718 | 1200.0001 | 5 | 9 | 3.899833 | -2.282098 | 2.977173 | 0.7606288 | 12.50507 | 3.073845
2018-04-01 17:57 | 81655.8731 | 1320.0014 | 5 | 9 | 3.874278 | -2.282144 | 2.977173 | 0.8366962 | 12.50507 | 3.369518
2018-04-01 17:59 | 81775.8727 | 1440.001 | 5 | 9 | 3.849752 | -2.282144 | 2.977173 | 0.9127576 | 12.50507 | 3.663262
2018-04-01 18:01 | 81895.8738 | 1560.0021 | 5 | 9 | 3.82642 | -2.282126 | 2.977173 | 0.9888204 | 12.50507 | 3.955191
2018-04-01 18:03 | 82015.8726 | 1680.0009 | 5 | 9 | 3.80425 | -2.282081 | 2.977173 | 1.064885 | 12.50507 | 4.245396
2018-04-01 18:05 | 82135.8738 | 1800.0021 | 5 | 9 | 3.783045 | -2.282114 | 2.977173 | 1.140948 | 12.50507 | 4.533948
2018-04-01 18:07 | 82255.8717 | 1920 | 5 | 9 | 3.762864 | -2.2821 | 2.977173 | 1.217009 | 12.50507 | 4.820916
2018-04-01 18:09 | 82375.8747 | 2040.003 | 5 | 9 | 3.743852 | -2.282105 | 2.977173 | 1.293073 | 12.50507 | 5.1064
2018-04-01 18:11 | 82495.8719 | 2160.0002 | 5 | 9 | 3.725869 | -2.282035 | 2.977173 | 1.369134 | 12.50507 | 5.390471
2018-04-01 18:13 | 82615.873 | 2280.0013 | 5 | 9 | 3.708902 | -2.282112 | 2.977173 | 1.445201 | 12.50507 | 5.673238
2018-04-01 18:15 | 82735.8735 | 2400.0018 | 5 | 9 | 3.692834 | -2.282116 | 2.977173 | 1.521263 | 12.50507 | 5.954729
2018-04-01 18:17 | 82855.8722 | 2520.0005 | 5 | 9 | 3.677505 | -2.282072 | 2.977173 | 1.597326 | 12.50507 | 6.235028
2018-04-01 18:19 | 82975.8726 | 2640.0009 | 5 | 9 | 3.66317 | -2.282079 | 2.977173 | 1.673388 | 12.50507 | 6.5142
2018-04-01 18:21 | 83095.8728 | 2760.0011 | 5 | 9 | 3.649798 | -2.282083 | 2.977173 | 1.749448 | 12.50507 | 6.79231
2018-04-01 18:23 | 83215.8727 | 2880.001 | 5 | 9 | 3.637365 | -2.282098 | 2.977173 | 1.825511 | 12.50507 | 7.069445
2018-04-01 18:25 | 83335.8723 | 3000.0006 | 5 | 9 | 3.625829 | -2.282047 | 2.977173 | 1.901576 | 12.50507 | 7.345675
2018-04-01 18:27 | 83455.8735 | 3120.0018 | 5 | 9 | 3.615134 | -2.282147 | 2.977173 | 1.97764 | 12.50507 | 7.621058
2018-04-01 18:29 | 83575.873 | 3240.0013 | 5 | 9 | 3.604856 | -2.282131 | 2.977173 | 2.053702 | 12.50507 | 7.895642
2018-04-01 18:31 | 83695.8727 | 3360.001 | 5 | 9 | 3.594692 | -2.282123 | 2.977173 | 2.129765 | 12.50507 | 8.169452
2018-04-01 18:33 | 83815.8722 | 3480.0005 | 5 | 9 | 3.584193 | -2.282137 | 2.977173 | 2.205827 | 12.50507 | 8.442478
2018-04-01 18:35 | 83935.8719 | 3600.0002 | 5 | 9 | 3.573009 | -2.282149 | 2.977173 | 2.281886 | 12.50507 | 8.714667
2018-04-01 18:37 | 84055.8738 | 3720.0021 | 5 | 9 | 3.561103 | -2.282084 | 2.977173 | 2.357954 | 12.50507 | 8.986008
2018-04-01 18:39 | 84175.8718 | 3840.0001 | 5 | 9 | 3.548392 | -2.282146 | 2.977173 | 2.434013 | 12.50507 | 9.256384
2018-04-01 18:41 | 84295.8722 | 3960.0005 | 5 | 9 | 3.534423 | -2.282105 | 2.977173 | 2.510076 | 12.50507 | 9.525764
2018-04-01 18:43 | 84415.8734 | 4080.0017 | 5 | 9 | 3.517658 | -2.282107 | 2.977173 | 2.586141 | 12.50507 | 9.793998
2018-04-01 18:45 | 84535.8723 | 4200.0006 | 5 | 9 | 3.495666 | -2.282093 | 2.977173 | 2.662203 | 12.50507 | 10.06076
2018-04-01 18:47 | 84655.8727 | 4320.001 | 5 | 9 | 3.465658 | -2.282091 | 2.977173 | 2.738267 | 12.50507 | 10.32559
2018-04-01 18:49 | 84775.8732 | 4440.0015 | 5 | 9 | 3.418773 | -2.282063 | 2.977173 | 2.814328 | 12.50507 | 10.58756
2018-04-01 18:51 | 84895.8719 | 4560.0002 | 5 | 9 | 3.327852 | -2.282091 | 2.977173 | 2.89039 | 12.50507 | 10.84461
2018-04-01 18:53 | 85015.8721 | 4680.0004 | 5 | 9 | 3.07812 | -2.282072 | 2.977173 | 2.966448 | 12.50507 | 11.09007
2018-04-01 18:53 | 85032.488 | 4696.6163 | 5 | 9 | 2.999993 | -2.282087 | 2.977173 | 2.976983 | 12.50507 | 11.12211
2018-04-01 18:55 | 85152.54 | 120.0019 | 6 | 9 | 3.233959 | 0 | 2.977173 | 2.976983 | 12.50507 | 11.12211
2018-04-01 18:57 | 85272.54 | 240.0024 | 6 | 9 | 3.247293 | 0 | 2.977173 | 2.976983 | 12.50507 | 11.12211
2018-04-01 18:58 | 85332.55 | 300.0044 | 6 | 9 | 3.251761 | 0 | 2.977173 | 2.976983 | 12.50507 | 11.12211
2018-04-01 18:58 | 85332.56 | 0.0023 | 7 | 10 | 3.251969 | 0 | 0 | 0 | 0 | 0
2018-04-01 19:00 | 85452.64 | 120.0013 | 2 | 10 | 3.986995 | 4.890013 | 0.1623081 | 0 | 0.6231892 | 0
2018-04-01 19:02 | 85572.64 | 240.0009 | 2 | 10 | 4.031199 | 4.890015 | 0.3252943 | 0 | 1.277115 | 0
2018-04-01 19:04 | 85692.64 | 360.0021 | 2 | 10 | 4.067642 | 4.890024 | 0.4882767 | 0 | 1.937175 | 0
2018-04-01 19:06 | 85812.64 | 480.0001 | 2 | 10 | 4.098186 | 4.88999 | 0.6512585 | 0 | 2.602688 | 0
2018-04-01 19:08 | 85932.64 | 600.0007 | 2 | 10 | 4.124168 | 4.890039 | 0.8142471 | 0 | 3.272817 | 0
2018-04-01 19:10 | 86052.64 | 720.0002 | 2 | 10 | 4.147626 | 4.890013 | 0.9772276 | 0 | 3.946892 | 0
2018-04-01 19:12 | 86172.64 | 840.0021 | 2 | 10 | 4.172601 | 4.890032 | 1.140214 | 0 | 4.624897 | 0
2018-04-01 19:14 | 86292.64 | 960.0009 | 2 | 10 | 4.200128 | 4.88834 | 1.303199 | 0 | 5.307179 | 0
2018-04-01 19:16 | 86412.64 | 1080.0021 | 2 | 10 | 4.200111 | 4.413471 | 1.457931 | 0 | 5.957075 | 0
2018-04-01 19:18 | 86532.64 | 1200.0019 | 2 | 10 | 4.200142 | 3.972017 | 1.597664 | 0 | 6.543973 | 0
2018-04-01 19:20 | 86652.64 | 1320.0013 | 2 | 10 | 4.200048 | 3.540295 | 1.722827 | 0 | 7.069668 | 0
2018-04-01 19:22 | 86733.34 | 1400.6971 | 2 | 10 | 4.200117 | 3.259966 | 1.799029 | 0 | 7.389723 | 0
2018-04-01 19:24 | 86853.35 | 120.0013 | 3 | 10 | 4.226847 | 3.259859 | 1.907236 | 0 | 7.845538 | 0
2018-04-01 19:26 | 86973.35 | 240.0035 | 3 | 10 | 4.25846 | 3.259792 | 2.015897 | 0 | 8.306521 | 0
2018-04-01 19:28 | 87093.35 | 360.0022 | 3 | 10 | 4.292595 | 3.259811 | 2.124552 | 0 | 8.771057 | 0
2018-04-01 19:30 | 87213.35 | 480.0034 | 3 | 10 | 4.329226 | 3.260206 | 2.233212 | 0 | 9.23946 | 0
2018-04-01 19:32 | 87333.35 | 600.0014 | 3 | 10 | 4.367958 | 3.260191 | 2.341858 | 0 | 9.711897 | 0
2018-04-01 19:34 | 87453.35 | 720.0011 | 3 | 10 | 4.400234 | 3.119492 | 2.450018 | 0 | 10.18641 | 0
2018-04-01 19:36 | 87573.35 | 840.0022 | 3 | 10 | 4.400104 | 2.614435 | 2.545131 | 0 | 10.60492 | 0
2018-04-01 19:38 | 87693.35 | 960.0003 | 3 | 10 | 4.40001 | 2.208773 | 2.625322 | 0 | 10.95776 | 0
2018-04-01 19:40 | 87813.35 | 1080.0022 | 3 | 10 | 4.400019 | 1.875841 | 2.693272 | 0 | 11.25675 | 0
2018-04-01 19:42 | 87933.35 | 1200.001 | 3 | 10 | 4.400091 | 1.602243 | 2.751114 | 0 | 11.51126 | 0
2018-04-01 19:44 | 88053.35 | 1320.0031 | 3 | 10 | 4.400019 | 1.374748 | 2.800607 | 0 | 11.72903 | 0
2018-04-01 19:46 | 88173.35 | 1440.0002 | 3 | 10 | 4.400117 | 1.188519 | 2.843202 | 0 | 11.91645 | 0
2018-04-01 19:48 | 88293.35 | 1560.0006 | 3 | 10 | 4.400002 | 1.028929 | 2.880058 | 0 | 12.07861 | 0
2018-04-01 19:50 | 88413.35 | 1680.0002 | 3 | 10 | 4.400031 | 0.8990517 | 2.912134 | 0 | 12.21975 | 0
2018-04-01 19:52 | 88533.35 | 1800.0015 | 3 | 10 | 4.400079 | 0.7889271 | 2.940207 | 0 | 12.34327 | 0
2018-04-01 19:54 | 88653.35 | 1920.0019 | 3 | 10 | 4.399967 | 0.6940289 | 2.964896 | 0 | 12.45191 | 0
2018-04-01 19:55 | 88716.3 | 1982.952 | 3 | 10 | 4.400016 | 0.6519985 | 2.976681 | 0 | 12.50376 | 0
2018-04-01 19:57 | 88836.35 | 120.0014 | 4 | 10 | 4.348886 | 0 | 2.976681 | 0 | 12.50376 | 0
2018-04-01 19:59 | 88956.35 | 240.0019 | 4 | 10 | 4.34523 | 0 | 2.976681 | 0 | 12.50376 | 0
2018-04-01 20:00 | 89016.35 | 300.0046 | 4 | 10 | 4.344202 | 0 | 2.976681 | 0 | 12.50376 | 0
2018-04-01 20:02 | 89136.43 | 120.0022 | 5 | 10 | 4.158055 | -2.282072 | 2.976681 | 0.07605972 | 12.50376 | 0.3180995
2018-04-01 20:04 | 89256.43 | 240.0003 | 5 | 10 | 4.126678 | -2.282072 | 2.976681 | 0.1521208 | 12.50376 | 0.6331543
2018-04-01 20:06 | 89376.43 | 360.0014 | 5 | 10 | 4.09687 | -2.282084 | 2.976681 | 0.228186 | 12.50376 | 0.9459149
2018-04-01 20:08 | 89496.43 | 480.0018 | 5 | 10 | 4.06747 | -2.282072 | 2.976681 | 0.3042466 | 12.50376 | 1.256408
2018-04-01 20:10 | 89616.43 | 600.0015 | 5 | 10 | 4.038486 | -2.282139 | 2.976681 | 0.3803072 | 12.50376 | 1.564678
2018-04-01 20:12 | 89736.43 | 720.0008 | 5 | 10 | 4.009671 | -2.282051 | 2.976681 | 0.4563706 | 12.50376 | 1.870759
2018-04-01 20:14 | 89856.43 | 840.0005 | 5 | 10 | 3.981284 | -2.282093 | 2.976681 | 0.5324286 | 12.50376 | 2.174644
2018-04-01 20:16 | 89976.43 | 960.0018 | 5 | 10 | 3.953419 | -2.28207 | 2.976681 | 0.6084911 | 12.50376 | 2.476407
2018-04-01 20:18 | 90096.43 | 1080.0006 | 5 | 10 | 3.926169 | -2.282087 | 2.976681 | 0.6845493 | 12.50376 | 2.776055
2018-04-01 20:20 | 90216.43 | 1200.0019 | 5 | 10 | 3.899651 | -2.282147 | 2.976681 | 0.7606155 | 12.50376 | 3.073689
2018-04-01 20:22 | 90336.43 | 1320.0002 | 5 | 10 | 3.874071 | -2.2821 | 2.976681 | 0.8366758 | 12.50376 | 3.369318
2018-04-01 20:24 | 90456.43 | 1440.0003 | 5 | 10 | 3.849543 | -2.282098 | 2.976681 | 0.9127363 | 12.50376 | 3.663042
2018-04-01 20:26 | 90576.43 | 1560.0003 | 5 | 10 | 3.82619 | -2.282133 | 2.976681 | 0.9888009 | 12.50376 | 3.954958
2018-04-01 20:28 | 90696.43 | 1680.001 | 5 | 10 | 3.804004 | -2.282054 | 2.976681 | 1.064865 | 12.50376 | 4.245142
2018-04-01 20:30 | 90816.43 | 1800.0007 | 5 | 10 | 3.7828 | -2.282116 | 2.976681 | 1.140927 | 12.50376 | 4.533669
2018-04-01 20:32 | 90936.43 | 1920.0002 | 5 | 10 | 3.762609 | -2.282114 | 2.976681 | 1.216989 | 12.50376 | 4.820621
2018-04-01 20:34 | 91056.43 | 2040.0006 | 5 | 10 | 3.743534 | -2.282118 | 2.976681 | 1.29305 | 12.50376 | 5.106078
2018-04-01 20:36 | 91176.43 | 2160.0003 | 5 | 10 | 3.725633 | -2.282112 | 2.976681 | 1.369112 | 12.50376 | 5.39013
2018-04-01 20:38 | 91296.43 | 2280.0006 | 5 | 10 | 3.708635 | -2.282083 | 2.976681 | 1.445175 | 12.50376 | 5.67286
2018-04-01 20:40 | 91416.43 | 2400.001 | 5 | 10 | 3.692587 | -2.282093 | 2.976681 | 1.521235 | 12.50376 | 5.954322
2018-04-01 20:42 | 91536.43 | 2520.0015 | 5 | 10 | 3.677295 | -2.282089 | 2.976681 | 1.597298 | 12.50376 | 6.234608
2018-04-01 20:44 | 91656.43 | 2640.0002 | 5 | 10 | 3.662915 | -2.282093 | 2.976681 | 1.673358 | 12.50376 | 6.513754
2018-04-01 20:46 | 91776.43 | 2760.0022 | 5 | 10 | 3.64963 | -2.282051 | 2.976681 | 1.749422 | 12.50376 | 6.791861
2018-04-01 20:48 | 91896.43 | 2880.0002 | 5 | 10 | 3.637207 | -2.282077 | 2.976681 | 1.825482 | 12.50376 | 7.068973
2018-04-01 20:50 | 92016.43 | 3000.0006 | 5 | 10 | 3.625684 | -2.282072 | 2.976681 | 1.901536 | 12.50376 | 7.345155
2018-04-01 20:52 | 92136.43 | 3120.001 | 5 | 10 | 3.615002 | -2.282104 | 2.976681 | 1.977603 | 12.50376 | 7.620539
2018-04-01 20:54 | 92256.43 | 3240.0014 | 5 | 10 | 3.604836 | -2.282116 | 2.976681 | 2.053671 | 12.50376 | 7.895136
2018-04-01 20:56 | 92376.43 | 3360.0018 | 5 | 10 | 3.594634 | -2.282139 | 2.976681 | 2.129726 | 12.50376 | 8.168916
2018-04-01 20:58 | 92496.43 | 3480.0006 | 5 | 10 | 3.584151 | -2.2821 | 2.976681 | 2.205793 | 12.50376 | 8.441955
2018-04-01 21:00 | 92616.43 | 3600.0007 | 5 | 10 | 3.572964 | -2.282107 | 2.976681 | 2.281852 | 12.50376 | 8.714142
2018-04-01 21:02 | 92736.43 | 3720.0007 | 5 | 10 | 3.561026 | -2.282091 | 2.976681 | 2.357919 | 12.50376 | 8.985474
2018-04-01 21:04 | 92856.43 | 3840.0002 | 5 | 10 | 3.548324 | -2.282093 | 2.976681 | 2.43398 | 12.50376 | 9.255857
2018-04-01 21:06 | 92976.43 | 3960.0014 | 5 | 10 | 3.534399 | -2.282063 | 2.976681 | 2.510044 | 12.50376 | 9.525238
2018-04-01 21:08 | 93096.43 | 4080.0003 | 5 | 10 | 3.517583 | -2.28207 | 2.976681 | 2.586107 | 12.50376 | 9.793462
2018-04-01 21:10 | 93216.43 | 4200.0023 | 5 | 10 | 3.49556 | -2.282093 | 2.976681 | 2.66217 | 12.50376 | 10.06022
2018-04-01 21:12 | 93336.43 | 4320.001 | 5 | 10 | 3.46553 | -2.2821 | 2.976681 | 2.738234 | 12.50376 | 10.32503
2018-04-01 21:14 | 93456.43 | 4440.0014 | 5 | 10 | 3.418455 | -2.282089 | 2.976681 | 2.814296 | 12.50376 | 10.58699
2018-04-01 21:16 | 93576.43 | 4560.0002 | 5 | 10 | 3.327127 | -2.282077 | 2.976681 | 2.890356 | 12.50376 | 10.844
2018-04-01 21:18 | 93696.43 | 4680.0014 | 5 | 10 | 3.076007 | -2.282112 | 2.976681 | 2.966416 | 12.50376 | 11.08937
2018-04-01 21:18 | 93712.52 | 4696.0948 | 5 | 10 | 2.999983 | -2.282126 | 2.976681 | 2.976619 | 12.50376 | 11.12039
2018-04-01 21:20 | 93832.57 | 120.0005 | 6 | 10 | 3.234086 | 0 | 2.976681 | 2.976619 | 12.50376 | 11.12039
2018-04-01 21:22 | 93952.57 | 240.0002 | 6 | 10 | 3.247393 | 0 | 2.976681 | 2.976619 | 12.50376 | 11.12039
2018-04-01 21:23 | 94012.57 | 300.0022 | 6 | 10 | 3.251884 | 0 | 2.976681 | 2.976619 | 12.50376 | 11.12039
2018-04-01 21:23 | 94012.58354 | 0.004 | 7 | 11 | 3.251694 | 0 | 0 | 0 | 0 | 0
2018-04-01 21:25 | 94132.66286 | 120.0013 | 2 | 11 | 3.986943 | 4.889984 | 0.1622933 | 2.635e-09 | 0.6231334 | 8.568e-09
2018-04-01 21:27 | 94252.66226 | 240.0007 | 2 | 11 | 4.031199 | 4.890032 | 0.3252721 | 2.635e-09 | 1.277028 | 8.568e-09
2018-04-01 21:29 | 94372.66216 | 360.0006 | 2 | 11 | 4.067713 | 4.88998 | 0.48826 | 2.635e-09 | 1.937112 | 8.568e-09
2018-04-01 21:31 | 94492.66326 | 480.0017 | 2 | 11 | 4.098191 | 4.889988 | 0.6512411 | 2.635e-09 | 2.602625 | 8.568e-09
2018-04-01 21:33 | 94612.66216 | 600.0006 | 2 | 11 | 4.124211 | 4.890039 | 0.8142222 | 2.635e-09 | 3.272729 | 8.568e-09
2018-04-01 21:35 | 94732.66246 | 720.0009 | 2 | 11 | 4.147766 | 4.890009 | 0.9772162 | 2.635e-09 | 3.946873 | 8.568e-09
2018-04-01 21:37 | 94852.66296 | 840.0014 | 2 | 11 | 4.172695 | 4.890043 | 1.140196 | 2.635e-09 | 4.624869 | 8.568e-09
2018-04-01 21:39 | 94972.66406 | 960.0025 | 2 | 11 | 4.200151 | 4.886715 | 1.303182 | 2.635e-09 | 5.307178 | 8.568e-09
2018-04-01 21:41 | 95092.66376 | 1080.0022 | 2 | 11 | 4.200108 | 4.412485 | 1.45786 | 2.635e-09 | 5.956843 | 8.568e-09
2018-04-01 21:43 | 95212.66326 | 1200.0017 | 2 | 11 | 4.200152 | 3.973114 | 1.597576 | 2.635e-09 | 6.543672 | 8.568e-09
2018-04-01 21:45 | 95332.66376 | 1320.0022 | 2 | 11 | 4.200209 | 3.541977 | 1.72273 | 2.635e-09 | 7.069335 | 8.568e-09
2018-04-01 21:46 | 95412.89876 | 1400.2372 | 2 | 11 | 4.200141 | 3.259975 | 1.798481 | 2.635e-09 | 7.387497 | 8.568e-09
2018-04-01 21:48 | 95532.91 | 120.0022 | 3 | 11 | 4.226895 | 3.260189 | 1.906707 | 2.635e-09 | 7.843388 | 8.568e-09
2018-04-01 21:50 | 95652.91 | 240.0011 | 3 | 11 | 4.258425 | 3.25983 | 2.01536 | 2.635e-09 | 8.304342 | 8.568e-09
2018-04-01 21:52 | 95772.91 | 360.0023 | 3 | 11 | 4.292648 | 3.259975 | 2.124018 | 2.635e-09 | 8.768893 | 8.568e-09
2018-04-01 21:54 | 95892.91 | 480.0008 | 3 | 11 | 4.329268 | 3.260189 | 2.232673 | 2.635e-09 | 9.23728 | 8.568e-09
2018-04-01 21:56 | 96012.91 | 600.0014 | 3 | 11 | 4.367945 | 3.259817 | 2.341334 | 2.635e-09 | 9.709785 | 8.568e-09
2018-04-01 21:58 | 96132.91 | 720.0003 | 3 | 11 | 4.400198 | 3.117661 | 2.449484 | 2.635e-09 | 10.18425 | 8.568e-09
2018-04-01 22:00 | 96252.91 | 840.0022 | 3 | 11 | 4.400174 | 2.616093 | 2.544579 | 2.635e-09 | 10.60269 | 8.568e-09
2018-04-01 22:02 | 96372.91 | 960.0011 | 3 | 11 | 4.400119 | 2.210827 | 2.624748 | 2.635e-09 | 10.95544 | 8.568e-09
2018-04-01 22:04 | 96492.91 | 1080.0023 | 3 | 11 | 4.400086 | 1.877399 | 2.692679 | 2.635e-09 | 11.25434 | 8.568e-09
2018-04-01 22:06 | 96612.91 | 1200.0002 | 3 | 11 | 4.400132 | 1.603653 | 2.750514 | 2.635e-09 | 11.50882 | 8.568e-09
2018-04-01 22:08 | 96732.91 | 1320.0006 | 3 | 11 | 4.399952 | 1.373022 | 2.800008 | 2.635e-09 | 11.72659 | 8.568e-09
2018-04-01 22:10 | 96852.91 | 1440.0002 | 3 | 11 | 4.400016 | 1.185883 | 2.8426 | 2.635e-09 | 11.914 | 8.568e-09
2018-04-01 22:12 | 96972.91 | 1560.0015 | 3 | 11 | 4.40013 | 1.030569 | 2.879457 | 2.635e-09 | 12.07617 | 8.568e-09
2018-04-01 22:14 | 97092.91 | 1680.0018 | 3 | 11 | 4.4 | 0.8980236 | 2.911527 | 2.635e-09 | 12.21728 | 8.568e-09
2018-04-01 22:16 | 97212.91 | 1800.0007 | 3 | 11 | 4.400012 | 0.7888985 | 2.939591 | 2.635e-09 | 12.34077 | 8.568e-09
2018-04-01 22:18 | 97332.91 | 1920.0002 | 3 | 11 | 4.399998 | 0.6955566 | 2.964284 | 2.635e-09 | 12.44942 | 8.568e-09
2018-04-01 22:19 | 97396.59 | 1983.6737 | 3 | 11 | 4.400032 | 0.6519833 | 2.976194 | 2.635e-09 | 12.50182 | 8.568e-09
2018-04-01 22:21 | 97516.63 | 120.0011 | 4 | 11 | 4.348898 | 0 | 2.976195 | 2.635e-09 | 12.50183 | 8.568e-09
2018-04-01 22:23 | 97636.63 | 240.0006 | 4 | 11 | 4.345245 | 0 | 2.976195 | 2.635e-09 | 12.50183 | 8.568e-09
2018-04-01 22:24 | 97696.63 | 300.0011 | 4 | 11 | 4.344184 | 0 | 2.976195 | 2.635e-09 | 12.50183 | 8.568e-09
2018-04-01 22:26 | 97816.72884 | 120.0021 | 5 | 11 | 4.157917 | -2.282107 | 2.976195 | 0.07606333 | 12.50183 | 0.3181029
2018-04-01 22:28 | 97936.72844 | 240.0017 | 5 | 11 | 4.126524 | -2.282118 | 2.976195 | 0.1521256 | 12.50183 | 0.6331481
2018-04-01 22:30 | 98056.72804 | 360.0013 | 5 | 11 | 4.096702 | -2.282144 | 2.976195 | 0.2281903 | 12.50183 | 0.9458927
2018-04-01 22:32 | 98176.72684 | 480.0001 | 5 | 11 | 4.067302 | -2.282128 | 2.976195 | 0.3042525 | 12.50183 | 1.256375
2018-04-01 22:34 | 98296.72734 | 600.0006 | 5 | 11 | 4.038212 | -2.282095 | 2.976195 | 0.3803166 | 12.50183 | 1.564643
2018-04-01 22:36 | 98416.72684 | 720.0001 | 5 | 11 | 4.009428 | -2.282116 | 2.976195 | 0.4563795 | 12.50183 | 1.870705
2018-04-01 22:38 | 98536.72754 | 840.0008 | 5 | 11 | 3.981033 | -2.2821 | 2.976195 | 0.5324433 | 12.50183 | 2.174595
2018-04-01 22:40 | 98656.72834 | 960.0016 | 5 | 11 | 3.953135 | -2.282102 | 2.976195 | 0.6085023 | 12.50183 | 2.476325
2018-04-01 22:42 | 98776.72734 | 1080.0006 | 5 | 11 | 3.925848 | -2.2821 | 2.976195 | 0.6845647 | 12.50183 | 2.775968
2018-04-01 22:44 | 98896.72754 | 1200.0008 | 5 | 11 | 3.899362 | -2.2821 | 2.976195 | 0.7606313 | 12.50183 | 3.073581
2018-04-01 22:46 | 99016.72714 | 1320.0004 | 5 | 11 | 3.873719 | -2.282133 | 2.976195 | 0.8366954 | 12.50183 | 3.369199
2018-04-01 22:48 | 99136.72754 | 1440.0008 | 5 | 11 | 3.849188 | -2.282093 | 2.976195 | 0.9127569 | 12.50183 | 3.662899
2018-04-01 22:50 | 99256.72884 | 1560.0021 | 5 | 11 | 3.82585 | -2.282068 | 2.976195 | 0.988822 | 12.50183 | 3.95479
2018-04-01 22:52 | 99376.72834 | 1680.0016 | 5 | 11 | 3.80361 | -2.282114 | 2.976195 | 1.064887 | 12.50183 | 4.244949
2018-04-01 22:54 | 99496.72734 | 1800.0006 | 5 | 11 | 3.782429 | -2.282142 | 2.976195 | 1.140945 | 12.50183 | 4.533433
2018-04-01 22:56 | 99616.72914 | 1920.0024 | 5 | 11 | 3.762246 | -2.282083 | 2.976195 | 1.21701 | 12.50183 | 4.820368
2018-04-01 22:58 | 99736.72724 | 2040.0005 | 5 | 11 | 3.743162 | -2.282081 | 2.976195 | 1.293069 | 12.50183 | 5.105792
2018-04-01 23:00 | 99856.72754 | 2160.0008 | 5 | 11 | 3.725279 | -2.282139 | 2.976195 | 1.369132 | 12.50183 | 5.389821
2018-04-01 23:02 | 99976.72884 | 2280.0021 | 5 | 11 | 3.708295 | -2.28211 | 2.976195 | 1.445195 | 12.50183 | 5.67253
2018-04-01 23:04 | 100096.7 | 2400.0017 | 5 | 11 | 3.692249 | -2.2821 | 2.976195 | 1.521255 | 12.50183 | 5.953969
2018-04-01 23:06 | 100216.7 | 2520.0005 | 5 | 11 | 3.676983 | -2.282137 | 2.976195 | 1.597317 | 12.50183 | 6.23422
2018-04-01 23:08 | 100336.7 | 2640.0008 | 5 | 11 | 3.662694 | -2.282123 | 2.976195 | 1.673382 | 12.50183 | 6.513356
2018-04-01 23:10 | 100456.7 | 2760.0005 | 5 | 11 | 3.649286 | -2.282089 | 2.976195 | 1.749441 | 12.50183 | 6.79142
2018-04-01 23:12 | 100576.7 | 2880.0024 | 5 | 11 | 3.636843 | -2.282066 | 2.976195 | 1.825504 | 12.50183 | 7.068517
2018-04-01 23:14 | 100696.7 | 3000.0012 | 5 | 11 | 3.625364 | -2.282093 | 2.976195 | 1.901564 | 12.50183 | 7.344692
2018-04-01 23:16 | 100816.7 | 3120.0014 | 5 | 11 | 3.614652 | -2.282081 | 2.976195 | 1.977628 | 12.50183 | 7.620043
2018-04-01 23:18 | 100936.7 | 3240.0004 | 5 | 11 | 3.604419 | -2.282062 | 2.976195 | 2.053689 | 12.50183 | 7.894589
2018-04-01 23:20 | 101056.7 | 3360.0016 | 5 | 11 | 3.594298 | -2.282116 | 2.976195 | 2.12975 | 12.50183 | 8.16836
2018-04-01 23:22 | 101176.7 | 3480.0004 | 5 | 11 | 3.583797 | -2.282079 | 2.976195 | 2.205812 | 12.50183 | 8.441356
2018-04-01 23:24 | 101296.7 | 3600.0016 | 5 | 11 | 3.572579 | -2.282045 | 2.976195 | 2.281873 | 12.50183 | 8.713521
2018-04-01 23:26 | 101416.7 | 3720.0006 | 5 | 11 | 3.560678 | -2.282043 | 2.976195 | 2.357935 | 12.50183 | 8.98481
2018-04-01 23:28 | 101536.7 | 3840.0016 | 5 | 11 | 3.547972 | -2.282043 | 2.976195 | 2.433996 | 12.50183 | 9.25516
2018-04-01 23:30 | 101656.7 | 3960.0004 | 5 | 11 | 3.534033 | -2.282074 | 2.976195 | 2.510061 | 12.50183 | 9.524516
2018-04-01 23:32 | 101776.7 | 4080.0007 | 5 | 11 | 3.517126 | -2.282063 | 2.976195 | 2.586119 | 12.50183 | 9.792693
2018-04-01 23:34 | 101896.7 | 4200.0021 | 5 | 11 | 3.495087 | -2.282035 | 2.976195 | 2.662182 | 12.50183 | 10.05941
2018-04-01 23:36 | 102016.7 | 4320.0015 | 5 | 11 | 3.464906 | -2.282018 | 2.976195 | 2.738241 | 12.50183 | 10.32417
2018-04-01 23:38 | 102136.7 | 4440.0012 | 5 | 11 | 3.417544 | -2.282026 | 2.976195 | 2.814298 | 12.50183 | 10.58606
2018-04-01 23:40 | 102256.7 | 4560.0008 | 5 | 11 | 3.325519 | -2.282098 | 2.976195 | 2.890367 | 12.50183 | 10.84301
2018-04-01 23:42 | 102376.7 | 4680.0004 | 5 | 11 | 3.071842 | -2.282037 | 2.976195 | 2.966429 | 12.50183 | 11.08819
2018-04-01 23:43 | 102391.8 | 4695.1033 | 5 | 11 | 2.999974 | -2.282058 | 2.976195 | 2.975997 | 12.50183 | 11.11726
2018-04-01 23:45 | 102511.9 | 120.0011 | 6 | 11 | 3.23498 | 0 | 2.976195 | 2.975997 | 12.50183 | 11.11726
2018-04-01 23:47 | 102631.9 | 240.0016 | 6 | 11 | 3.24826 | 0 | 2.976195 | 2.975997 | 12.50183 | 11.11726
2018-04-01 23:48 | 102691.9 | 300.0036 | 6 | 11 | 3.252802 | 0 | 2.976195 | 2.975997 | 12.50183 | 11.11726
2018-04-01 23:48 | 102691.9 | 0.0023 | 7 | 12 | 3.252756 | 0 | 0 | 0 | 0 | 0
2018-04-01 23:50 | 102812 | 120.0006 | 2 | 12 | 3.987633 | 4.889994 | 0.1623131 | 0 | 0.6233503 | 0
2018-04-01 23:52 | 102932 | 240.001 | 2 | 12 | 4.031805 | 4.890026 | 0.3252979 | 0 | 1.277361 | 0
2018-04-01 23:54 | 103052 | 360.003 | 2 | 12 | 4.068119 | 4.889933 | 0.488287 | 0 | 1.937535 | 0
2018-04-01 23:56 | 103172 | 480.0019 | 2 | 12 | 4.098684 | 4.889982 | 0.6512576 | 0 | 2.603079 | 0
2018-04-01 23:58 | 103292 | 600.0014 | 2 | 12 | 4.124612 | 4.889986 | 0.8142468 | 0 | 3.273287 | 0
2018-04-02 | 103412 | 720.0002 | 2 | 12 | 4.148147 | 4.889982 | 0.977227 | 0 | 3.947439 | 0
2018-04-02 00:02 | 103532 | 840.0014 | 2 | 12 | 4.173203 | 4.889977 | 1.140211 | 0 | 4.625525 | 0
2018-04-02 00:04 | 103652 | 960.0002 | 2 | 12 | 4.200195 | 4.874489 | 1.303187 | 0 | 5.307873 | 0
2018-04-02 00:06 | 103772 | 1080.0006 | 2 | 12 | 4.20014 | 4.405098 | 1.457552 | 0 | 5.956222 | 0
2018-04-02 00:08 | 103892 | 1200.0026 | 2 | 12 | 4.200084 | 3.963684 | 1.597001 | 0 | 6.541924 | 0
2018-04-02 00:10 | 104012 | 1320.0014 | 2 | 12 | 4.200157 | 3.535082 | 1.721936 | 0 | 7.066666 | 0
2018-04-02 00:11 | 104090.4 | 1398.4691 | 2 | 12 | 4.200088 | 3.259974 | 1.795985 | 0 | 7.377676 | 0
2018-04-02 00:13 | 104210.5 | 120.0014 | 3 | 12 | 4.22677 | 3.260183 | 1.90422 | 0 | 7.8336 | 0
2018-04-02 00:15 | 104330.5 | 240.001 | 3 | 12 | 4.258356 | 3.260153 | 2.012877 | 0 | 8.294554 | 0
2018-04-02 00:17 | 104450.5 | 360.0014 | 3 | 12 | 4.292439 | 3.260153 | 2.121541 | 0 | 8.759112 | 0
2018-04-02 00:19 | 104570.5 | 480.0018 | 3 | 12 | 4.329028 | 3.260187 | 2.230196 | 0 | 9.227476 | 0
2018-04-02 00:21 | 104690.5 | 600.0022 | 3 | 12 | 4.367745 | 3.260132 | 2.338857 | 0 | 9.699962 | 0
2018-04-02 00:23 | 104810.5 | 720.001 | 3 | 12 | 4.4001 | 3.117455 | 2.447025 | 0 | 10.1745 | 0
2018-04-02 00:25 | 104930.5 | 840.0022 | 3 | 12 | 4.400161 | 2.618032 | 2.542205 | 0 | 10.5933 | 0
2018-04-02 00:27 | 105050.5 | 960.0011 | 3 | 12 | 4.400037 | 2.211683 | 2.622467 | 0 | 10.94646 | 0
2018-04-02 00:29 | 105170.5 | 1080.0022 | 3 | 12 | 4.400055 | 1.879419 | 2.690498 | 0 | 11.2458 | 0
2018-04-02 00:31 | 105290.5 | 1200.0002 | 3 | 12 | 4.400057 | 1.60503 | 2.74842 | 0 | 11.50066 | 0
2018-04-02 00:33 | 105410.5 | 1320.0014 | 3 | 12 | 4.400056 | 1.377745 | 2.798005 | 0 | 11.71884 | 0
2018-04-02 00:35 | 105530.5 | 1440.001 | 3 | 12 | 4.399981 | 1.187344 | 2.84068 | 0 | 11.90661 | 0
2018-04-02 00:37 | 105650.5 | 1560.0014 | 3 | 12 | 4.400069 | 1.03401 | 2.877621 | 0 | 12.06916 | 0
2018-04-02 00:39 | 105770.5 | 1680.0018 | 3 | 12 | 4.399969 | 0.9004879 | 2.90978 | 0 | 12.21066 | 0
2018-04-02 00:41 | 105890.5 | 1800.0014 | 3 | 12 | 4.399965 | 0.7900658 | 2.93793 | 0 | 12.33452 | 0
2018-04-02 00:43 | 106010.5 | 1920.0011 | 3 | 12 | 4.400046 | 0.6985703 | 2.962692 | 0 | 12.44347 | 0
2018-04-02 00:44 | 106076.9 | 1986.457 | 3 | 12 | 4.400047 | 0.6519928 | 2.975142 | 0 | 12.49825 | 0
2018-04-02 00:46 | 106197 | 120.002 | 4 | 12 | 4.348852 | 0 | 2.975142 | 0 | 12.49825 | 0
2018-04-02 00:48 | 106317 | 240 | 4 | 12 | 4.345122 | 0 | 2.975142 | 0 | 12.49825 | 0
2018-04-02 00:49 | 106377 | 300.0028 | 4 | 12 | 4.343998 | 0 | 2.975142 | 0 | 12.49825 | 0
2018-04-02 00:51 | 106497 | 120.0005 | 5 | 12 | 4.157393 | -2.282037 | 2.975142 | 0.07605605 | 12.49825 | 0.318038
2018-04-02 00:53 | 106617 | 240.0033 | 5 | 12 | 4.125946 | -2.282083 | 2.975142 | 0.1521185 | 12.49825 | 0.6330432
2018-04-02 00:55 | 106737 | 360.0021 | 5 | 12 | 4.096158 | -2.28207 | 2.975142 | 0.2281804 | 12.49825 | 0.9457322
2018-04-02 00:57 | 106857 | 480.0001 | 5 | 12 | 4.066721 | -2.282081 | 2.975142 | 0.304239 | 12.49825 | 1.256157
2018-04-02 00:59 | 106977 | 600.0021 | 5 | 12 | 4.037599 | -2.282058 | 2.975142 | 0.3803009 | 12.49825 | 1.564372
2018-04-02 01:01 | 107097 | 720.0009 | 5 | 12 | 4.008852 | -2.28203 | 2.975142 | 0.4563594 | 12.49825 | 1.870372
2018-04-02 01:03 | 107217 | 840.0022 | 5 | 12 | 3.980432 | -2.282093 | 2.975142 | 0.532424 | 12.49825 | 2.174222
2018-04-02 01:05 | 107337 | 960.0002 | 5 | 12 | 3.952556 | -2.282014 | 2.975142 | 0.6084856 | 12.49825 | 2.475916
2018-04-02 01:07 | 107457 | 1080.0015 | 5 | 12 | 3.925285 | -2.282062 | 2.975142 | 0.6845472 | 12.49825 | 2.775511
2018-04-02 01:09 | 107577 | 1200.0018 | 5 | 12 | 3.898772 | -2.282093 | 2.975142 | 0.7606087 | 12.49825 | 3.07306
2018-04-02 01:11 | 107697 | 1320.0021 | 5 | 12 | 3.873255 | -2.282116 | 2.975142 | 0.8366705 | 12.49825 | 3.36863
2018-04-02 01:13 | 107817 | 1440.0009 | 5 | 12 | 3.848732 | -2.282043 | 2.975142 | 0.9127332 | 12.49825 | 3.6623
2018-04-02 01:15 | 107937 | 1560.0014 | 5 | 12 | 3.825354 | -2.282045 | 2.975142 | 0.9887953 | 12.49825 | 3.954147
2018-04-02 01:17 | 108057 | 1680.0003 | 5 | 12 | 3.803213 | -2.282037 | 2.975142 | 1.064857 | 12.49825 | 4.244262
2018-04-02 01:19 | 108177 | 1800.0014 | 5 | 12 | 3.782048 | -2.282043 | 2.975142 | 1.140918 | 12.49825 | 4.532726
2018-04-02 01:21 | 108297 | 1920.001 | 5 | 12 | 3.761851 | -2.282091 | 2.975142 | 1.21698 | 12.49825 | 4.81962
2018-04-02 01:23 | 108417 | 2040.0013 | 5 | 12 | 3.742862 | -2.282087 | 2.975142 | 1.293041 | 12.49825 | 5.105023
2018-04-02 01:25 | 108537 | 2160.0001 | 5 | 12 | 3.724993 | -2.28206 | 2.975142 | 1.369099 | 12.49825 | 5.389013
2018-04-02 01:27 | 108657 | 2280.0002 | 5 | 12 | 3.708106 | -2.282079 | 2.975142 | 1.44516 | 12.49825 | 5.671692
2018-04-02 01:29 | 108777 | 2400.0008 | 5 | 12 | 3.69204 | -2.282091 | 2.975142 | 1.521217 | 12.49825 | 5.953101
2018-04-02 01:31 | 108897 | 2520.0005 | 5 | 12 | 3.676779 | -2.282123 | 2.975142 | 1.597283 | 12.49825 | 6.233353
2018-04-02 01:33 | 109017 | 2640.0026 | 5 | 12 | 3.662477 | -2.282154 | 2.975142 | 1.673345 | 12.49825 | 6.512468
2018-04-02 01:35 | 109137 | 2760.0006 | 5 | 12 | 3.649143 | -2.282125 | 2.975142 | 1.749409 | 12.49825 | 6.790535
2018-04-02 01:37 | 109257 | 2880 | 5 | 12 | 3.636665 | -2.282095 | 2.975142 | 1.825469 | 12.49825 | 7.06761
2018-04-02 01:39 | 109377 | 3000.0005 | 5 | 12 | 3.625214 | -2.282079 | 2.975142 | 1.901537 | 12.49825 | 7.343799
2018-04-02 01:41 | 109497 | 3120.0001 | 5 | 12 | 3.61447 | -2.282084 | 2.975142 | 1.977599 | 12.49825 | 7.619125
2018-04-02 01:43 | 109617 | 3240.0005 | 5 | 12 | 3.604263 | -2.282128 | 2.975142 | 2.053661 | 12.49825 | 7.89366
2018-04-02 01:45 | 109737 | 3360.001 | 5 | 12 | 3.594084 | -2.282095 | 2.975142 | 2.129725 | 12.49825 | 8.167431
2018-04-02 01:47 | 109857 | 3480.003 | 5 | 12 | 3.583618 | -2.282137 | 2.975142 | 2.205789 | 12.49825 | 8.440413
2018-04-02 01:49 | 109977 | 3600.0001 | 5 | 12 | 3.572376 | -2.282087 | 2.975142 | 2.281848 | 12.49825 | 8.712557
2018-04-02 01:51 | 110097 | 3720.0005 | 5 | 12 | 3.560409 | -2.282114 | 2.975142 | 2.35791 | 12.49825 | 8.983826
2018-04-02 01:53 | 110217 | 3840.0002 | 5 | 12 | 3.547715 | -2.282083 | 2.975142 | 2.433974 | 12.49825 | 9.254167
2018-04-02 01:55 | 110337 | 3960.0005 | 5 | 12 | 3.533648 | -2.282105 | 2.975142 | 2.510036 | 12.49825 | 9.523487
2018-04-02 01:57 | 110457 | 4080.0001 | 5 | 12 | 3.516736 | -2.2821 | 2.975142 | 2.586101 | 12.49825 | 9.791662
2018-04-02 01:59 | 110577 | 4200.0002 | 5 | 12 | 3.494672 | -2.282137 | 2.975142 | 2.662162 | 12.49825 | 10.05835
2018-04-02 02:01 | 110697 | 4320.0003 | 5 | 12 | 3.464341 | -2.282137 | 2.975142 | 2.738225 | 12.49825 | 10.32308
2018-04-02 02:03 | 110817 | 4440.0011 | 5 | 12 | 3.416599 | -2.282089 | 2.975142 | 2.814288 | 12.49825 | 10.58494
2018-04-02 02:05 | 110937 | 4560.0033 | 5 | 12 | 3.323518 | -2.282137 | 2.975142 | 2.890352 | 12.49825 | 10.84177
2018-04-02 02:07 | 111057 | 4680.0014 | 5 | 12 | 3.065114 | -2.282133 | 2.975142 | 2.966414 | 12.49825 | 11.08668
2018-04-02 02:07 | 111070.5 | 4693.4842 | 5 | 12 | 2.999987 | -2.282077 | 2.975142 | 2.97496 | 12.49825 | 11.11261
2018-04-02 02:09 | 111190.6 | 120.0022 | 6 | 12 | 3.235153 | 0 | 2.975142 | 2.97496 | 12.49825 | 11.11261
2018-04-02 02:11 | 111310.6 | 240.0009 | 6 | 12 | 3.24848 | 0 | 2.975142 | 2.97496 | 12.49825 | 11.11261
2018-04-02 02:12 | 111370.6 | 300.0037 | 6 | 12 | 3.252978 | 0 | 2.975142 | 2.97496 | 12.49825 | 11.11261
2018-04-02 02:12 | 111370.6 | 0.0024 | 7 | 13 | 3.253067 | 0 | 0 | 0 | 0 | 0
2018-04-02 02:14 | 111490.7 | 120.0005 | 2 | 13 | 3.987616 | 4.889902 | 0.1623052 | 8.65e-10 | 0.6233305 | 2.812e-09
2018-04-02 02:16 | 111610.7 | 240.0002 | 2 | 13 | 4.031814 | 4.889963 | 0.3252873 | 8.65e-10 | 1.277331 | 2.812e-09
2018-04-02 02:18 | 111730.7 | 360.0021 | 2 | 13 | 4.06825 | 4.889898 | 0.4882728 | 8.65e-10 | 1.937505 | 2.812e-09
2018-04-02 02:20 | 111850.7 | 480.0001 | 2 | 13 | 4.098839 | 4.889929 | 0.6512443 | 8.65e-10 | 2.60308 | 2.812e-09
2018-04-02 02:22 | 111970.7 | 600.0021 | 2 | 13 | 4.12481 | 4.889929 | 0.8142294 | 8.65e-10 | 3.273302 | 2.812e-09
2018-04-02 02:24 | 112090.7 | 720.0009 | 2 | 13 | 4.148296 | 4.8899 | 0.9772056 | 8.65e-10 | 3.947463 | 2.812e-09
2018-04-02 02:26 | 112210.7 | 840.0013 | 2 | 13 | 4.173244 | 4.889902 | 1.140183 | 8.65e-10 | 4.625539 | 2.812e-09
2018-04-02 02:28 | 112330.7 | 960.001 | 2 | 13 | 4.200159 | 4.87245 | 1.303165 | 8.65e-10 | 5.30792 | 2.812e-09
2018-04-02 02:30 | 112450.7 | 1080.0014 | 2 | 13 | 4.200151 | 4.405666 | 1.457533 | 8.65e-10 | 5.956284 | 2.812e-09
2018-04-02 02:32 | 112570.7 | 1200.0004 | 2 | 13 | 4.200053 | 3.963568 | 1.596994 | 8.65e-10 | 6.542034 | 2.812e-09
2018-04-02 02:34 | 112690.7 | 1320.0005 | 2 | 13 | 4.20015 | 3.534304 | 1.721916 | 8.65e-10 | 7.066719 | 2.812e-09
2018-04-02 02:36 | 112768.7 | 1398.0434 | 2 | 13 | 4.200049 | 3.25997 | 1.795548 | 8.65e-10 | 7.375981 | 2.812e-09
2018-04-02 02:38 | 112888.7 | 120.0006 | 3 | 13 | 4.226754 | 3.260077 | 1.903768 | 8.65e-10 | 7.831837 | 2.812e-09
2018-04-02 02:40 | 113008.7 | 240.0018 | 3 | 13 | 4.258303 | 3.260176 | 2.01243 | 8.65e-10 | 8.292812 | 2.812e-09
2018-04-02 02:42 | 113128.7 | 360.0005 | 3 | 13 | 4.292489 | 3.260103 | 2.121088 | 8.65e-10 | 8.757344 | 2.812e-09
2018-04-02 02:44 | 113248.7 | 480.0002 | 3 | 13 | 4.329031 | 3.260126 | 2.229748 | 8.65e-10 | 9.225731 | 2.812e-09
2018-04-02 02:46 | 113368.7 | 600.0013 | 3 | 13 | 4.367713 | 3.260044 | 2.338408 | 8.65e-10 | 9.698208 | 2.812e-09
2018-04-02 02:48 | 113488.7 | 720.0002 | 3 | 13 | 4.40017 | 3.122059 | 2.446589 | 8.65e-10 | 10.17279 | 2.812e-09
2018-04-02 02:50 | 113608.7 | 840.0014 | 3 | 13 | 4.400095 | 2.617363 | 2.541816 | 8.65e-10 | 10.5918 | 2.812e-09
2018-04-02 02:52 | 113728.7 | 960.0001 | 3 | 13 | 4.400165 | 2.214876 | 2.622116 | 8.65e-10 | 10.94513 | 2.812e-09
2018-04-02 02:54 | 113848.7 | 1080.0013 | 3 | 13 | 4.399943 | 1.876976 | 2.690159 | 8.65e-10 | 11.24453 | 2.812e-09
2018-04-02 02:56 | 113968.7 | 1200.001 | 3 | 13 | 4.399999 | 1.604361 | 2.748096 | 8.65e-10 | 11.49945 | 2.812e-09
2018-04-02 02:58 | 114088.7 | 1320.0022 | 3 | 13 | 4.400095 | 1.379292 | 2.797677 | 8.65e-10 | 11.71761 | 2.812e-09
2018-04-02 03:00 | 114208.7 | 1440.0017 | 3 | 13 | 4.400044 | 1.189745 | 2.840351 | 8.65e-10 | 11.90538 | 2.812e-09
2018-04-02 03:02 | 114328.7 | 1560.0006 | 3 | 13 | 4.400012 | 1.030863 | 2.877286 | 8.65e-10 | 12.06789 | 2.812e-09
2018-04-02 03:04 | 114448.7 | 1680.0018 | 3 | 13 | 4.400099 | 0.9021187 | 2.909434 | 8.65e-10 | 12.20935 | 2.812e-09
2018-04-02 03:06 | 114568.7 | 1800.0013 | 3 | 13 | 4.399974 | 0.7876358 | 2.937563 | 8.65e-10 | 12.33311 | 2.812e-09
2018-04-02 03:08 | 114688.7 | 1920.0018 | 3 | 13 | 4.400024 | 0.6975708 | 2.962308 | 8.65e-10 | 12.44199 | 2.812e-09
2018-04-02 03:09 | 114751.2 | 1982.4462 | 3 | 13 | 4.399918 | 0.6519966 | 2.974019 | 8.65e-10 | 12.49352 | 2.812e-09
2018-04-02 03:11 | 114871.2 | 120.0004 | 4 | 13 | 4.348595 | 0 | 2.974019 | 8.65e-10 | 12.49352 | 2.812e-09
2018-04-02 03:13 | 114991.2 | 240.0001 | 4 | 13 | 4.344963 | 0 | 2.974019 | 8.65e-10 | 12.49352 | 2.812e-09
2018-04-02 03:14 | 115051.2 | 300.003 | 4 | 13 | 4.343822 | 0 | 2.974019 | 8.65e-10 | 12.49352 | 2.812e-09
2018-04-02 03:16 | 115171.3155 | 120.0006 | 5 | 13 | 4.157096 | -2.282079 | 2.974019 | 0.07605688 | 12.49352 | 0.3180199
2018-04-02 03:18 | 115291.3166 | 240.0017 | 5 | 13 | 4.125655 | -2.282102 | 2.974019 | 0.1521225 | 12.49352 | 0.6330138
2018-04-02 03:20 | 115411.3154 | 360.0005 | 5 | 13 | 4.095808 | -2.28207 | 2.974019 | 0.2281838 | 12.49352 | 0.9456764
2018-04-02 03:22 | 115531.3166 | 480.0017 | 5 | 13 | 4.066372 | -2.282087 | 2.974019 | 0.3042466 | 12.49352 | 1.256094
2018-04-02 03:24 | 115651.3157 | 600.0008 | 5 | 13 | 4.037291 | -2.282072 | 2.974019 | 0.380308 | 12.49352 | 1.564281
2018-04-02 03:26 | 115771.3166 | 720.0017 | 5 | 13 | 4.0085 | -2.282068 | 2.974019 | 0.456367 | 12.49352 | 1.870258
2018-04-02 03:28 | 115891.317 | 840.0021 | 5 | 13 | 3.980128 | -2.282091 | 2.974019 | 0.5324295 | 12.49352 | 2.174074
2018-04-02 03:30 | 116011.315 | 960.0001 | 5 | 13 | 3.952276 | -2.282062 | 2.974019 | 0.6084893 | 12.49352 | 2.475738
2018-04-02 03:32 | 116131.3161 | 1080.0012 | 5 | 13 | 3.925008 | -2.282063 | 2.974019 | 0.684549 | 12.49352 | 2.775303
2018-04-02 03:34 | 116251.3158 | 1200.0009 | 5 | 13 | 3.898479 | -2.282033 | 2.974019 | 0.7606176 | 12.49352 | 3.072858
2018-04-02 03:36 | 116371.3154 | 1320.0005 | 5 | 13 | 3.8729 | -2.28207 | 2.974019 | 0.8366796 | 12.49352 | 3.368406
2018-04-02 03:38 | 116491.3166 | 1440.0017 | 5 | 13 | 3.848411 | -2.282063 | 2.974019 | 0.9127398 | 12.49352 | 3.662043
2018-04-02 03:40 | 116611.315 | 1560.0001 | 5 | 13 | 3.825066 | -2.282035 | 2.974019 | 0.9888002 | 12.49352 | 3.953861
2018-04-02 03:42 | 116731.315 | 1680.0001 | 5 | 13 | 3.802917 | -2.28203 | 2.974019 | 1.064861 | 12.49352 | 4.243953
2018-04-02 03:44 | 116851.3154 | 1800.0005 | 5 | 13 | 3.781714 | -2.282087 | 2.974019 | 1.140922 | 12.49352 | 4.532393
2018-04-02 03:46 | 116971.3158 | 1920.0009 | 5 | 13 | 3.761552 | -2.28206 | 2.974019 | 1.216982 | 12.49352 | 4.819259
2018-04-02 03:48 | 117091.3151 | 2040.0002 | 5 | 13 | 3.742521 | -2.282058 | 2.974019 | 1.293043 | 12.49352 | 5.104633
2018-04-02 03:50 | 117211.315 | 2160.0001 | 5 | 13 | 3.724616 | -2.282047 | 2.974019 | 1.369106 | 12.49352 | 5.388618
2018-04-02 03:52 | 117331.3154 | 2280.0005 | 5 | 13 | 3.707732 | -2.282077 | 2.974019 | 1.445168 | 12.49352 | 5.671272
2018-04-02 03:54 | 117451.3158 | 2400.0009 | 5 | 13 | 3.691619 | -2.282058 | 2.974019 | 1.521229 | 12.49352 | 5.952672
2018-04-02 03:56 | 117571.3154 | 2520.0005 | 5 | 13 | 3.676435 | -2.282021 | 2.974019 | 1.597289 | 12.49352 | 6.232875
2018-04-02 03:58 | 117691.3166 | 2640.0017 | 5 | 13 | 3.662149 | -2.28206 | 2.974019 | 1.673352 | 12.49352 | 6.511965
2018-04-02 04:00 | 117811.3154 | 2760.0005 | 5 | 13 | 3.648803 | -2.282024 | 2.974019 | 1.74941 | 12.49352 | 6.789991
2018-04-02 04:02 | 117931.3166 | 2880.0017 | 5 | 13 | 3.636346 | -2.282049 | 2.974019 | 1.82547 | 12.49352 | 7.067038
2018-04-02 04:04 | 118051.3162 | 3000.0013 | 5 | 13 | 3.624902 | -2.282041 | 2.974019 | 1.901531 | 12.49352 | 7.343182
2018-04-02 04:06 | 118171.3166 | 3120.0017 | 5 | 13 | 3.614195 | -2.282062 | 2.974019 | 1.977593 | 12.49352 | 7.618491
2018-04-02 04:08 | 118291.317 | 3240.0021 | 5 | 13 | 3.603982 | -2.282045 | 2.974019 | 2.053656 | 12.49352 | 7.893009
2018-04-02 04:10 | 118411.3166 | 3360.0017 | 5 | 13 | 3.593903 | -2.282026 | 2.974019 | 2.129715 | 12.49352 | 8.166745
2018-04-02 04:12 | 118531.3154 | 3480.0005 | 5 | 13 | 3.583401 | -2.28206 | 2.974019 | 2.205776 | 12.49352 | 8.439704
2018-04-02 04:14 | 118651.3156 | 3600.0007 | 5 | 13 | 3.572212 | -2.282054 | 2.974019 | 2.281836 | 12.49352 | 8.711837
2018-04-02 04:16 | 118771.3155 | 3720.0006 | 5 | 13 | 3.560258 | -2.282068 | 2.974019 | 2.357895 | 12.49352 | 8.983088
2018-04-02 04:18 | 118891.3158 | 3840.0009 | 5 | 13 | 3.547527 | -2.282022 | 2.974019 | 2.433957 | 12.49352 | 9.253409
2018-04-02 04:20 | 119011.3154 | 3960.0005 | 5 | 13 | 3.53346 | -2.282068 | 2.974019 | 2.51002 | 12.49352 | 9.522721
2018-04-02 04:22 | 119131.3157 | 4080.0008 | 5 | 13 | 3.516541 | -2.282068 | 2.974019 | 2.586083 | 12.49352 | 9.790869
2018-04-02 04:24 | 119251.3162 | 4200.0013 | 5 | 13 | 3.494396 | -2.282022 | 2.974019 | 2.66214 | 12.49352 | 10.05752
2018-04-02 04:26 | 119371.3166 | 4320.0017 | 5 | 13 | 3.463914 | -2.282077 | 2.974019 | 2.738201 | 12.49352 | 10.32222
2018-04-02 04:28 | 119491.3162 | 4440.0013 | 5 | 13 | 3.415807 | -2.282041 | 2.974019 | 2.814261 | 12.49352 | 10.58402
2018-04-02 04:30 | 119611.3151 | 4560.0002 | 5 | 13 | 3.32163 | -2.282051 | 2.974019 | 2.890326 | 12.49352 | 10.84076
2018-04-02 04:32 | 119731.3162 | 4680.0013 | 5 | 13 | 3.058562 | -2.282051 | 2.974019 | 2.966387 | 12.49352 | 11.08541
2018-04-02 04:32 | 119743.2262 | 4691.9113 | 5 | 13 | 2.999987 | -2.282081 | 2.974019 | 2.973936 | 12.49352 | 11.10829
2018-04-02 04:34 | 119863.3 | 120.0003 | 6 | 13 | 3.23514 | 0 | 2.974019 | 2.973936 | 12.49352 | 11.10829
2018-04-02 04:36 | 119983.3 | 240.0007 | 6 | 13 | 3.248518 | 0 | 2.974019 | 2.973936 | 12.49352 | 11.10829
2018-04-02 04:37 | 120043.3 | 300.0019 | 6 | 13 | 3.253027 | 0 | 2.974019 | 2.973936 | 12.49352 | 11.10829
2018-04-02 04:37 | 120043.3 | 0.0023 | 7 | 14 | 3.252757 | 0 | 0 | 0 | 0 | 0
2018-04-02 04:39 | 120163.4 | 120.0007 | 2 | 14 | 3.9879 | 4.889973 | 0.1622997 | 3.1e-11 | 0.6233369 | 1e-10
2018-04-02 04:41 | 120283.4 | 240.001 | 2 | 14 | 4.032146 | 4.889936 | 0.3252816 | 3.1e-11 | 1.27738 | 1e-10
2018-04-02 04:43 | 120403.4 | 360.0004 | 2 | 14 | 4.068612 | 4.889927 | 0.4882636 | 3.1e-11 | 1.937586 | 1e-10
2018-04-02 04:45 | 120523.4 | 480.0011 | 2 | 14 | 4.099226 | 4.88998 | 0.6512469 | 3.1e-11 | 2.603264 | 1e-10
2018-04-02 04:47 | 120643.4 | 600.0022 | 2 | 14 | 4.125193 | 4.889921 | 0.8142256 | 3.1e-11 | 3.273522 | 1e-10
2018-04-02 04:49 | 120763.4 | 720.0011 | 2 | 14 | 4.148727 | 4.889944 | 0.9772111 | 3.1e-11 | 3.947791 | 1e-10
2018-04-02 04:51 | 120883.4 | 840.0007 | 2 | 14 | 4.173698 | 4.889929 | 1.140191 | 3.1e-11 | 4.625949 | 1e-10
2018-04-02 04:53 | 121003.4 | 960.0013 | 2 | 14 | 4.200127 | 4.863657 | 1.303154 | 3.1e-11 | 5.308328 | 1e-10
2018-04-02 04:55 | 121123.4 | 1080.0014 | 2 | 14 | 4.200139 | 4.398726 | 1.457272 | 3.1e-11 | 5.955643 | 1e-10
2018-04-02 04:57 | 121243.4 | 1200.0018 | 2 | 14 | 4.200073 | 3.957981 | 1.596516 | 3.1e-11 | 6.540483 | 1e-10
2018-04-02 04:59 | 121363.4 | 1320.0023 | 2 | 14 | 4.200085 | 3.528788 | 1.721259 | 3.1e-11 | 7.064417 | 1e-10
2018-04-02 05:00 | 121441.1 | 1397.7156 | 2 | 14 | 4.200137 | 3.259977 | 1.794511 | 3.1e-11 | 7.372085 | 1e-10
2018-04-02 05:02 | 121561.1 | 120.0015 | 3 | 14 | 4.226791 | 3.260099 | 1.902729 | 3.1e-11 | 7.82794 | 1e-10
2018-04-02 05:04 | 121681.1 | 240.0003 | 3 | 14 | 4.258301 | 3.260096 | 2.011385 | 3.1e-11 | 8.288894 | 1e-10
2018-04-02 05:06 | 121801.1 | 360.0007 | 3 | 14 | 4.29242 | 3.260134 | 2.120044 | 3.1e-11 | 8.753429 | 1e-10
2018-04-02 05:08 | 121921.1 | 480.0003 | 3 | 14 | 4.328957 | 3.260099 | 2.228703 | 3.1e-11 | 9.221803 | 1e-10
2018-04-02 05:10 | 122041.1 | 600.0023 | 3 | 14 | 4.367629 | 3.260122 | 2.337367 | 3.1e-11 | 9.694289 | 1e-10
2018-04-02 05:12 | 122161.1 | 720.0019 | 3 | 14 | 4.400152 | 3.122133 | 2.445559 | 3.1e-11 | 10.16891 | 1e-10
2018-04-02 05:14 | 122281.1 | 840.0001 | 3 | 14 | 4.400126 | 2.617922 | 2.540838 | 3.1e-11 | 10.58816 | 1e-10
2018-04-02 05:16 | 122401.1 | 960.0012 | 3 | 14 | 4.400144 | 2.215406 | 2.621181 | 3.1e-11 | 10.94168 | 1e-10
2018-04-02 05:18 | 122521.1 | 1080.0032 | 3 | 14 | 4.400126 | 1.882053 | 2.689262 | 3.1e-11 | 11.24124 | 1e-10
2018-04-02 05:20 | 122641.1 | 1200.0011 | 3 | 14 | 4.400012 | 1.604074 | 2.747229 | 3.1e-11 | 11.4963 | 1e-10
2018-04-02 05:22 | 122761.1 | 1320.0004 | 3 | 14 | 4.40003 | 1.37845 | 2.796832 | 3.1e-11 | 11.71455 | 1e-10
2018-04-02 05:24 | 122881.1 | 1440.0011 | 3 | 14 | 4.40012 | 1.191216 | 2.839531 | 3.1e-11 | 11.90243 | 1e-10
2018-04-02 05:26 | 123001.1 | 1560.0032 | 3 | 14 | 4.400006 | 1.031847 | 2.876487 | 3.1e-11 | 12.06504 | 1e-10
2018-04-02 05:28 | 123121.1 | 1680.0003 | 3 | 14 | 4.400075 | 0.9026737 | 2.908654 | 3.1e-11 | 12.20658 | 1e-10
2018-04-02 05:30 | 123241.1 | 1800.0008 | 3 | 14 | 4.400058 | 0.792017 | 2.936816 | 3.1e-11 | 12.33049 | 1e-10
2018-04-02 05:32 | 123361.1 | 1920.0019 | 3 | 14 | 4.40008 | 0.6997967 | 2.961575 | 3.1e-11 | 12.43943 | 1e-10
2018-04-02 05:33 | 123429 | 1987.9355 | 3 | 14 | 4.400057 | 0.6519928 | 2.974294 | 3.1e-11 | 12.49539 | 1e-10
2018-04-02 05:35 | 123549.1 | 120.0012 | 4 | 14 | 4.348788 | 0 | 2.974294 | 3.1e-11 | 12.49539 | 1e-10
2018-04-02 05:37 | 123669.1 | 240.0001 | 4 | 14 | 4.345128 | 0 | 2.974294 | 3.1e-11 | 12.49539 | 1e-10
2018-04-02 05:38 | 123729.1 | 300.0044 | 4 | 14 | 4.344041 | 0 | 2.974294 | 3.1e-11 | 12.49539 | 1e-10
2018-04-02 05:40 | 123849.2 | 120.0015 | 5 | 14 | 4.157152 | -2.282089 | 2.974294 | 0.07605869 | 12.49539 | 0.3180348
2018-04-02 05:42 | 123969.2 | 240.0002 | 5 | 14 | 4.125647 | -2.282104 | 2.974294 | 0.152121 | 12.49539 | 0.6330193
2018-04-02 05:44 | 124089.2 | 360.0014 | 5 | 14 | 4.095843 | -2.282107 | 2.974294 | 0.2281827 | 12.49539 | 0.9456843
2018-04-02 05:46 | 124209.2 | 480.0003 | 5 | 14 | 4.066381 | -2.282105 | 2.974294 | 0.3042447 | 12.49539 | 1.256097
2018-04-02 05:48 | 124329.2 | 600.0023 | 5 | 14 | 4.03724 | -2.282114 | 2.974294 | 0.3803104 | 12.49539 | 1.564299
2018-04-02 05:50 | 124449.2 | 720.0018 | 5 | 14 | 4.008445 | -2.282112 | 2.974294 | 0.4563727 | 12.49539 | 1.870284
2018-04-02 05:52 | 124569.2 | 840.0006 | 5 | 14 | 3.980022 | -2.282146 | 2.974294 | 0.5324336 | 12.49539 | 2.174087
2018-04-02 05:54 | 124689.2 | 960.0019 | 5 | 14 | 3.952152 | -2.282126 | 2.974294 | 0.6084962 | 12.49539 | 2.475753
2018-04-02 05:56 | 124809.2 | 1080.0031 | 5 | 14 | 3.924784 | -2.282139 | 2.974294 | 0.6845602 | 12.49539 | 2.775325
2018-04-02 05:58 | 124929.2 | 1200.0002 | 5 | 14 | 3.898297 | -2.282041 | 2.974294 | 0.7606209 | 12.49539 | 3.072838
2018-04-02 06:00 | 125049.2 | 1320.0014 | 5 | 14 | 3.872715 | -2.282104 | 2.974294 | 0.8366843 | 12.49539 | 3.368378
2018-04-02 06:02 | 125169.2 | 1440.0003 | 5 | 14 | 3.848214 | -2.282114 | 2.974294 | 0.9127447 | 12.49539 | 3.662001
2018-04-02 06:04 | 125289.2 | 1560.0007 | 5 | 14 | 3.824883 | -2.282125 | 2.974294 | 0.9888092 | 12.49539 | 3.953818
2018-04-02 06:06 | 125409.2 | 1680.001 | 5 | 14 | 3.802741 | -2.282063 | 2.974294 | 1.064872 | 12.49539 | 4.243897
2018-04-02 06:08 | 125529.2 | 1800.0023 | 5 | 14 | 3.781534 | -2.282083 | 2.974294 | 1.140934 | 12.49539 | 4.532329
2018-04-02 06:10 | 125649.2 | 1920.0019 | 5 | 14 | 3.761307 | -2.282114 | 2.974294 | 1.216998 | 12.49539 | 4.819186
2018-04-02 06:12 | 125769.2 | 2040.0015 | 5 | 14 | 3.742302 | -2.282166 | 2.974294 | 1.293061 | 12.49539 | 5.104555
2018-04-02 06:14 | 125889.2 | 2160.0018 | 5 | 14 | 3.724434 | -2.282126 | 2.974294 | 1.369122 | 12.49539 | 5.38851
2018-04-02 06:16 | 126009.2 | 2280.0023 | 5 | 14 | 3.707483 | -2.2821 | 2.974294 | 1.445187 | 12.49539 | 5.67116
2018-04-02 06:18 | 126129.2 | 2400.0011 | 5 | 14 | 3.691373 | -2.282114 | 2.974294 | 1.52125 | 12.49539 | 5.952541
2018-04-02 06:20 | 126249.2 | 2520.0015 | 5 | 14 | 3.676167 | -2.282093 | 2.974294 | 1.597309 | 12.49539 | 6.232725
2018-04-02 06:22 | 126369.2 | 2640.0019 | 5 | 14 | 3.661886 | -2.282156 | 2.974294 | 1.67337 | 12.49539 | 6.511788
2018-04-02 06:24 | 126489.2 | 2760.0006 | 5 | 14 | 3.648614 | -2.282095 | 2.974294 | 1.749431 | 12.49539 | 6.789804
2018-04-02 06:26 | 126609.2 | 2880.0002 | 5 | 14 | 3.636236 | -2.282114 | 2.974294 | 1.825494 | 12.49539 | 7.066851
2018-04-02 06:28 | 126729.2 | 3000.0015 | 5 | 14 | 3.624763 | -2.282104 | 2.974294 | 1.901557 | 12.49539 | 7.34299
2018-04-02 06:30 | 126849.2 | 3120.0018 | 5 | 14 | 3.614079 | -2.28206 | 2.974294 | 1.977622 | 12.49539 | 7.618292
2018-04-02 06:32 | 126969.2 | 3240.003 | 5 | 14 | 3.603822 | -2.282131 | 2.974294 | 2.053687 | 12.49539 | 7.892803
2018-04-02 06:34 | 127089.2 | 3360.0002 | 5 | 14 | 3.593652 | -2.282149 | 2.974294 | 2.129746 | 12.49539 | 8.166519
2018-04-02 06:36 | 127209.2 | 3480.0015 | 5 | 14 | 3.583168 | -2.282118 | 2.974294 | 2.20581 | 12.49539 | 8.439475
2018-04-02 06:38 | 127329.2 | 3600.0002 | 5 | 14 | 3.571914 | -2.282146 | 2.974294 | 2.281873 | 12.49539 | 8.711599
2018-04-02 06:40 | 127449.2 | 3720.0014 | 5 | 14 | 3.560033 | -2.282079 | 2.974294 | 2.35794 | 12.49539 | 8.982854
2018-04-02 06:42 | 127569.2 | 3840.0011 | 5 | 14 | 3.547256 | -2.282114 | 2.974294 | 2.434002 | 12.49539 | 9.253157
2018-04-02 06:44 | 127689.2 | 3960.0022 | 5 | 14 | 3.533283 | -2.282098 | 2.974294 | 2.510064 | 12.49539 | 9.522447
2018-04-02 06:46 | 127809.2 | 4080.001 | 5 | 14 | 3.516266 | -2.282135 | 2.974294 | 2.58613 | 12.49539 | 9.790586
2018-04-02 06:48 | 127929.2 | 4200.003 | 5 | 14 | 3.494043 | -2.282126 | 2.974294 | 2.662194 | 12.49539 | 10.05724
2018-04-02 06:50 | 128049.2 | 4320.001 | 5 | 14 | 3.463602 | -2.282105 | 2.974294 | 2.738253 | 12.49539 | 10.32191
2018-04-02 06:52 | 128169.2 | 4440.0022 | 5 | 14 | 3.415518 | -2.282154 | 2.974294 | 2.814322 | 12.49539 | 10.58371
2018-04-02 06:54 | 128289.2 | 4560.0018 | 5 | 14 | 3.321243 | -2.282125 | 2.974294 | 2.890384 | 12.49539 | 10.84042
2018-04-02 06:56 | 128409.2 | 4680.0006 | 5 | 14 | 3.058723 | -2.282081 | 2.974294 | 2.966445 | 12.49539 | 11.08505
2018-04-02 06:56 | 128421.2 | 4691.9914 | 5 | 14 | 2.99997 | -2.282116 | 2.974294 | 2.974046 | 12.49539 | 11.10809
2018-04-02 06:58 | 128541.2 | 120.0021 | 6 | 14 | 3.236136 | 0 | 2.974294 | 2.974046 | 12.49539 | 11.10809
2018-04-02 07:00 | 128661.2 | 240.0008 | 6 | 14 | 3.249479 | 0 | 2.974294 | 2.974046 | 12.49539 | 11.10809
2018-04-02 07:01 | 128721.2 | 300.0029 | 6 | 14 | 3.253993 | 0 | 2.974294 | 2.974046 | 12.49539 | 11.10809
2018-04-02 07:01 | 128721.2 | 0.004 | 7 | 15 | 3.25394 | 0 | 0 | 0 | 0 | 0
2018-04-02 07:03 | 128841.3068 | 120.0015 | 2 | 15 | 3.988478 | 4.889973 | 0.1623043 | 0 | 0.6234857 | 0
2018-04-02 07:05 | 128961.3056 | 240.0003 | 2 | 15 | 4.032539 | 4.889942 | 0.3252848 | 0 | 1.2776 | 0
2018-04-02 07:07 | 129081.3059 | 360.0006 | 2 | 15 | 4.068979 | 4.889967 | 0.4882672 | 0 | 1.937876 | 0
2018-04-02 07:09 | 129201.3055 | 480.0002 | 2 | 15 | 4.09953 | 4.889997 | 0.6512444 | 0 | 2.603589 | 0
2018-04-02 07:11 | 129321.3067 | 600.0014 | 2 | 15 | 4.125378 | 4.88995 | 0.8142252 | 0 | 3.273895 | 0
2018-04-02 07:13 | 129441.3072 | 720.0019 | 2 | 15 | 4.148814 | 4.889957 | 0.9772108 | 0 | 3.948185 | 0
2018-04-02 07:15 | 129561.3059 | 840.0006 | 2 | 15 | 4.173732 | 4.889923 | 1.140193 | 0 | 4.626364 | 0
2018-04-02 07:17 | 129681.3064 | 960.0011 | 2 | 15 | 4.20011 | 4.863817 | 1.303154 | 0 | 5.308732 | 0
2018-04-02 07:19 | 129801.3076 | 1080.0023 | 2 | 15 | 4.200054 | 4.397957 | 1.457306 | 0 | 5.956186 | 0
2018-04-02 07:21 | 129921.3055 | 1200.0002 | 2 | 15 | 4.200227 | 3.96279 | 1.596611 | 0 | 6.541286 | 0
2018-04-02 07:23 | 130041.3059 | 1320.0006 | 2 | 15 | 4.200092 | 3.530113 | 1.721423 | 0 | 7.065509 | 0
2018-04-02 07:25 | 130119.4265 | 1398.1212 | 2 | 15 | 4.200135 | 3.259996 | 1.795068 | 0 | 7.374823 | 0
2018-04-02 07:27 | 130239.4 | 120.0022 | 3 | 15 | 4.226932 | 3.260109 | 1.903287 | 0 | 7.830691 | 0
2018-04-02 07:29 | 130359.4 | 240.0017 | 3 | 15 | 4.258538 | 3.260128 | 2.011944 | 0 | 8.291671 | 0
2018-04-02 07:31 | 130479.4 | 360.0022 | 3 | 15 | 4.292769 | 3.26012 | 2.120604 | 0 | 8.756242 | 0
2018-04-02 07:33 | 130599.4 | 480.0001 | 3 | 15 | 4.329414 | 3.260115 | 2.229251 | 0 | 9.224608 | 0
2018-04-02 07:35 | 130719.4 | 600.0021 | 3 | 15 | 4.368094 | 3.260099 | 2.337923 | 0 | 9.697178 | 0
2018-04-02 07:37 | 130839.4 | 720.0009 | 3 | 15 | 4.400156 | 3.11314 | 2.446052 | 0 | 10.17157 | 0
2018-04-02 07:39 | 130959.4 | 840.0021 | 3 | 15 | 4.400066 | 2.611126 | 2.541109 | 0 | 10.58984 | 0
2018-04-02 07:41 | 131079.4 | 960.0017 | 3 | 15 | 4.400095 | 2.210165 | 2.621285 | 0 | 10.94262 | 0
2018-04-02 07:43 | 131199.4 | 1080.0021 | 3 | 15 | 4.400187 | 1.88014 | 2.689238 | 0 | 11.24162 | 0
2018-04-02 07:45 | 131319.4 | 1200.0017 | 3 | 15 | 4.399984 | 1.601349 | 2.747109 | 0 | 11.49626 | 0
2018-04-02 07:47 | 131439.4 | 1320.0005 | 3 | 15 | 4.400046 | 1.376123 | 2.796644 | 0 | 11.71421 | 0
2018-04-02 07:49 | 131559.4 | 1440.0018 | 3 | 15 | 4.400106 | 1.189533 | 2.839289 | 0 | 11.90185 | 0
2018-04-02 07:51 | 131679.4 | 1560.0005 | 3 | 15 | 4.399992 | 1.030752 | 2.876205 | 0 | 12.06429 | 0
2018-04-02 07:53 | 131799.4 | 1680.0011 | 3 | 15 | 4.400034 | 0.9009342 | 2.908341 | 0 | 12.20568 | 0
2018-04-02 07:55 | 131919.4 | 1800.0029 | 3 | 15 | 4.400067 | 0.7915993 | 2.936471 | 0 | 12.32946 | 0
2018-04-02 07:57 | 132039.4 | 1920.0009 | 3 | 15 | 4.40007 | 0.6995068 | 2.96122 | 0 | 12.43835 | 0
2018-04-02 07:58 | 132104.1 | 1984.6544 | 3 | 15 | 4.400012 | 0.651989 | 2.97334 | 0 | 12.49168 | 0
2018-04-02 08:00 | 132224.1 | 120.0004 | 4 | 15 | 4.34864 | 0 | 2.97334 | 0 | 12.49168 | 0
2018-04-02 08:02 | 132344.1 | 240.0023 | 4 | 15 | 4.344995 | 0 | 2.97334 | 0 | 12.49168 | 0
2018-04-02 08:03 | 132404.1 | 300.0027 | 4 | 15 | 4.343925 | 0 | 2.97334 | 0 | 12.49168 | 0
2018-04-02 08:05 | 132524.2 | 120.0013 | 5 | 15 | 4.156996 | -2.282054 | 2.97334 | 0.07605986 | 12.49168 | 0.3180286
2018-04-02 08:07 | 132644.2 | 240.0017 | 5 | 15 | 4.125501 | -2.282068 | 2.97334 | 0.1521195 | 12.49168 | 0.6329902
2018-04-02 08:09 | 132764.2 | 360.0005 | 5 | 15 | 4.095636 | -2.282068 | 2.97334 | 0.228181 | 12.49168 | 0.9456422
2018-04-02 08:11 | 132884.2 | 480.0002 | 5 | 15 | 4.066203 | -2.282081 | 2.97334 | 0.3042435 | 12.49168 | 1.256045
2018-04-02 08:13 | 133004.2 | 600.0005 | 5 | 15 | 4.037142 | -2.282077 | 2.97334 | 0.3803048 | 12.49168 | 1.564218
2018-04-02 08:15 | 133124.2 | 720.0017 | 5 | 15 | 4.008303 | -2.282093 | 2.97334 | 0.4563681 | 12.49168 | 1.870198
2018-04-02 08:17 | 133244.2 | 840.0005 | 5 | 15 | 3.979968 | -2.282087 | 2.97334 | 0.5324283 | 12.49168 | 2.17399
2018-04-02 08:19 | 133364.2 | 960.0018 | 5 | 15 | 3.951968 | -2.282063 | 2.97334 | 0.6084908 | 12.49168 | 2.475649
2018-04-02 08:21 | 133484.2 | 1080.0005 | 5 | 15 | 3.924693 | -2.282063 | 2.97334 | 0.6845492 | 12.49168 | 2.77519
2018-04-02 08:23 | 133604.2 | 1200.0017 | 5 | 15 | 3.898153 | -2.282063 | 2.97334 | 0.7606117 | 12.49168 | 3.072699
2018-04-02 08:25 | 133724.2 | 1320.0014 | 5 | 15 | 3.872671 | -2.282089 | 2.97334 | 0.836672 | 12.49168 | 3.368219
2018-04-02 08:27 | 133844.2 | 1440.0002 | 5 | 15 | 3.848213 | -2.282072 | 2.97334 | 0.9127312 | 12.49168 | 3.661831
2018-04-02 08:29 | 133964.2 | 1560.0013 | 5 | 15 | 3.824859 | -2.28206 | 2.97334 | 0.9887927 | 12.49168 | 3.953634
2018-04-02 08:31 | 134084.2 | 1680.0001 | 5 | 15 | 3.802728 | -2.282051 | 2.97334 | 1.064855 | 12.49168 | 4.243714
2018-04-02 08:33 | 134204.2 | 1800.0006 | 5 | 15 | 3.781525 | -2.282068 | 2.97334 | 1.140916 | 12.49168 | 4.532138
2018-04-02 08:35 | 134324.2 | 1920.0001 | 5 | 15 | 3.761437 | -2.282066 | 2.97334 | 1.216979 | 12.49168 | 4.819002
2018-04-02 08:37 | 134444.2 | 2040.0013 | 5 | 15 | 3.742424 | -2.282074 | 2.97334 | 1.29304 | 12.49168 | 5.104371
2018-04-02 08:39 | 134564.2 | 2160.0009 | 5 | 15 | 3.724593 | -2.282083 | 2.97334 | 1.369097 | 12.49168 | 5.388326
2018-04-02 08:41 | 134684.2 | 2280.0014 | 5 | 15 | 3.707659 | -2.28206 | 2.97334 | 1.445161 | 12.49168 | 5.670981
2018-04-02 08:43 | 134804.2 | 2400 | 5 | 15 | 3.691599 | -2.282093 | 2.97334 | 1.52122 | 12.49168 | 5.952368
2018-04-02 08:45 | 134924.2 | 2520.0013 | 5 | 15 | 3.676402 | -2.282072 | 2.97334 | 1.597286 | 12.49168 | 6.232585
2018-04-02 08:47 | 135044.2 | 2640.0017 | 5 | 15 | 3.662121 | -2.282043 | 2.97334 | 1.673347 | 12.49168 | 6.511672
2018-04-02 08:49 | 135164.2 | 2760.0018 | 5 | 15 | 3.648843 | -2.282041 | 2.97334 | 1.749409 | 12.49168 | 6.789708
2018-04-02 08:51 | 135284.2 | 2880.0009 | 5 | 15 | 3.636524 | -2.282056 | 2.97334 | 1.825468 | 12.49168 | 7.066762
2018-04-02 08:53 | 135404.2 | 3000.0002 | 5 | 15 | 3.625096 | -2.282035 | 2.97334 | 1.901528 | 12.49168 | 7.342911
2018-04-02 08:55 | 135524.2 | 3120.0001 | 5 | 15 | 3.614429 | -2.282035 | 2.97334 | 1.977589 | 12.49168 | 7.618231
2018-04-02 08:57 | 135644.2 | 3240.0013 | 5 | 15 | 3.604232 | -2.282039 | 2.97334 | 2.053628 | 12.49168 | 7.892677
2018-04-02 08:59 | 135764.2 | 3360.0002 | 5 | 15 | 3.59406 | -2.282026 | 2.97334 | 2.129711 | 12.49168 | 8.166507
2018-04-02 09:01 | 135884.2 | 3480.0013 | 5 | 15 | 3.583517 | -2.282018 | 2.97334 | 2.205772 | 12.49168 | 8.439479
2018-04-02 09:03 | 136004.2 | 3600.0001 | 5 | 15 | 3.572296 | -2.28206 | 2.97334 | 2.281823 | 12.49168 | 8.711586
2018-04-02 09:05 | 136124.2 | 3720.0013 | 5 | 15 | 3.560328 | -2.282021 | 2.97334 | 2.35789 | 12.49168 | 8.98287
2018-04-02 09:07 | 136244.2 | 3840.0002 | 5 | 15 | 3.547572 | -2.282084 | 2.97334 | 2.433954 | 12.49168 | 9.253201
2018-04-02 09:09 | 136364.2 | 3960.0005 | 5 | 15 | 3.533511 | -2.282072 | 2.97334 | 2.510012 | 12.49168 | 9.5225
2018-04-02 09:11 | 136484.2 | 4080.0017 | 5 | 15 | 3.516515 | -2.282049 | 2.97334 | 2.586076 | 12.49168 | 9.790651
2018-04-02 09:13 | 136604.2 | 4200.0005 | 5 | 15 | 3.494242 | -2.282091 | 2.97334 | 2.662136 | 12.49168 | 10.05731
2018-04-02 09:15 | 136724.2 | 4320.0009 | 5 | 15 | 3.4637 | -2.2821 | 2.97334 | 2.738198 | 12.49168 | 10.322
2018-04-02 09:17 | 136844.2 | 4440.0002 | 5 | 15 | 3.41546 | -2.282077 | 2.97334 | 2.81426 | 12.49168 | 10.58378
2018-04-02 09:19 | 136964.2 | 4560.0001 | 5 | 15 | 3.320663 | -2.282091 | 2.97334 | 2.890322 | 12.49168 | 10.84047
2018-04-02 09:21 | 137084.2 | 4680.0005 | 5 | 15 | 3.055055 | -2.282072 | 2.97334 | 2.966383 | 12.49168 | 11.08498
2018-04-02 09:21 | 137095.3 | 4691.096 | 5 | 15 | 2.999975 | -2.28206 | 2.97334 | 2.973415 | 12.49168 | 11.10628
2018-04-02 09:23 | 137215.3739 | 120.0011 | 6 | 15 | 3.235378 | 0 | 2.97334 | 2.973415 | 12.49168 | 11.10628
2018-04-02 09:25 | 137335.3743 | 240.0015 | 6 | 15 | 3.248693 | 0 | 2.97334 | 2.973415 | 12.49168 | 11.10628
2018-04-02 09:26 | 137395.3739 | 300.0011 | 6 | 15 | 3.253196 | 0 | 2.97334 | 2.973415 | 12.49168 | 11.10628
2018-04-02 09:26 | 137395.4 | 0.0047 | 7 | 16 | 3.253201 | 0 | 0 | 0 | 0 | 0
2018-04-02 09:28 | 137515.5 | 120.0021 | 2 | 16 | 3.987639 | 4.889889 | 0.1622937 | 1.191e-09 | 0.6233002 | 3.876e-09
2018-04-02 09:30 | 137635.5 | 240.0001 | 2 | 16 | 4.031849 | 4.889902 | 0.3252745 | 1.191e-09 | 1.2773 | 3.876e-09
2018-04-02 09:32 | 137755.5 | 360.0002 | 2 | 16 | 4.068316 | 4.889894 | 0.4882509 | 1.191e-09 | 1.937443 | 3.876e-09
2018-04-02 09:34 | 137875.5 | 480.0001 | 2 | 16 | 4.098892 | 4.889874 | 0.6512284 | 1.191e-09 | 2.603045 | 3.876e-09
2018-04-02 09:36 | 137995.5 | 600.0013 | 2 | 16 | 4.124788 | 4.88987 | 0.8142012 | 1.191e-09 | 3.273219 | 3.876e-09
2018-04-02 09:38 | 138115.5 | 720.0001 | 2 | 16 | 4.148291 | 4.889925 | 0.9771751 | 1.191e-09 | 3.947371 | 3.876e-09
2018-04-02 09:40 | 138235.5 | 840.0021 | 2 | 16 | 4.173386 | 4.889874 | 1.140159 | 1.191e-09 | 4.62548 | 3.876e-09
2018-04-02 09:42 | 138355.5 | 960.0017 | 2 | 16 | 4.200218 | 4.873617 | 1.303129 | 1.191e-09 | 5.307832 | 3.876e-09
2018-04-02 09:44 | 138475.5 | 1080.0005 | 2 | 16 | 4.200191 | 4.404581 | 1.457435 | 1.191e-09 | 5.955939 | 3.876e-09
2018-04-02 09:46 | 138595.5 | 1200.0025 | 2 | 16 | 4.2001 | 3.961424 | 1.596825 | 1.191e-09 | 6.541396 | 3.876e-09
2018-04-02 09:48 | 138715.5 | 1320.0029 | 2 | 16 | 4.200019 | 3.527819 | 1.721654 | 1.191e-09 | 7.065692 | 3.876e-09
2018-04-02 09:49 | 138793.8 | 1398.3004 | 2 | 16 | 4.20014 | 3.259993 | 1.795473 | 1.191e-09 | 7.375741 | 3.876e-09
2018-04-02 09:51 | 138913.7796 | 120.0007 | 3 | 16 | 4.227043 | 3.26008 | 1.90369 | 1.191e-09 | 7.831608 | 3.876e-09
2018-04-02 09:53 | 139033.7799 | 240.001 | 3 | 16 | 4.258573 | 3.26008 | 2.012343 | 1.191e-09 | 8.29258 | 3.876e-09
2018-04-02 09:55 | 139153.7795 | 360.0006 | 3 | 16 | 4.292814 | 3.260052 | 2.121001 | 1.191e-09 | 8.757142 | 3.876e-09
2018-04-02 09:57 | 139273.7799 | 480.001 | 3 | 16 | 4.329437 | 3.260071 | 2.229659 | 1.191e-09 | 9.225559 | 3.876e-09
2018-04-02 09:59 | 139393.7804 | 600.0015 | 3 | 16 | 4.368206 | 3.260031 | 2.338317 | 1.191e-09 | 9.698079 | 3.876e-09
2018-04-02 10:01 | 139513.78 | 720.0011 | 3 | 16 | 4.40019 | 3.114117 | 2.44645 | 1.191e-09 | 10.17249 | 3.876e-09
2018-04-02 10:03 | 139633.7795 | 840.0006 | 3 | 16 | 4.400029 | 2.610968 | 2.541479 | 1.191e-09 | 10.59064 | 3.876e-09
2018-04-02 10:05 | 139753.78 | 960.0011 | 3 | 16 | 4.400069 | 2.20891 | 2.621629 | 1.191e-09 | 10.94331 | 3.876e-09
2018-04-02 10:07 | 139873.7796 | 1080.0007 | 3 | 16 | 4.400102 | 1.876614 | 2.689551 | 1.191e-09 | 11.24217 | 3.876e-09
2018-04-02 10:09 | 139993.7801 | 1200.0012 | 3 | 16 | 4.400004 | 1.60079 | 2.747387 | 1.191e-09 | 11.49665 | 3.876e-09
2018-04-02 10:11 | 140113.7811 | 1320.0022 | 3 | 16 | 4.40013 | 1.377977 | 2.796907 | 1.191e-09 | 11.71454 | 3.876e-09
2018-04-02 10:13 | 140233.78 | 1440.0011 | 3 | 16 | 4.40002 | 1.18681 | 2.83953 | 1.191e-09 | 11.90209 | 3.876e-09
2018-04-02 10:15 | 140353.7795 | 1560.0006 | 3 | 16 | 4.400037 | 1.031324 | 2.87642 | 1.191e-09 | 12.0644 | 3.876e-09
2018-04-02 10:17 | 140473.78 | 1680.0011 | 3 | 16 | 4.400071 | 0.9004326 | 2.908528 | 1.191e-09 | 12.20568 | 3.876e-09
2018-04-02 10:19 | 140593.7796 | 1800.0007 | 3 | 16 | 4.400057 | 0.7907524 | 2.936634 | 1.191e-09 | 12.32934 | 3.876e-09
2018-04-02 10:21 | 140713.7791 | 1920.0002 | 3 | 16 | 4.400071 | 0.6979809 | 2.961359 | 1.191e-09 | 12.43813 | 3.876e-09
2018-04-02 10:22 | 140778.0221 | 1984.2432 | 3 | 16 | 4.399995 | 0.6519985 | 2.97339 | 1.191e-09 | 12.49107 | 3.876e-09
2018-04-02 10:24 | 140898.1 | 120.0009 | 4 | 16 | 4.348744 | 0 | 2.97339 | 1.191e-09 | 12.49107 | 3.876e-09
2018-04-02 10:26 | 141018.1 | 240.0017 | 4 | 16 | 4.345064 | 0 | 2.97339 | 1.191e-09 | 12.49107 | 3.876e-09
2018-04-02 10:27 | 141078.1 | 300.003 | 4 | 16 | 4.343996 | 0 | 2.97339 | 1.191e-09 | 12.49107 | 3.876e-09
2018-04-02 10:29 | 141198.2 | 120.0013 | 5 | 16 | 4.157172 | -2.282087 | 2.97339 | 0.07605913 | 12.49107 | 0.318036
2018-04-02 10:31 | 141318.2 | 240.0002 | 5 | 16 | 4.125667 | -2.282089 | 2.97339 | 0.1521237 | 12.49107 | 0.6330285
2018-04-02 10:33 | 141438.2 | 360.0005 | 5 | 16 | 4.095739 | -2.282098 | 2.97339 | 0.2281875 | 12.49107 | 0.9457001
2018-04-02 10:35 | 141558.2 | 480.0016 | 5 | 16 | 4.066241 | -2.282116 | 2.97339 | 0.3042534 | 12.49107 | 1.256124
2018-04-02 10:37 | 141678.2 | 600.0028 | 5 | 16 | 4.037201 | -2.282118 | 2.97339 | 0.3803163 | 12.49107 | 1.564307
2018-04-02 10:39 | 141798.2 | 720.0009 | 5 | 16 | 4.008334 | -2.282104 | 2.97339 | 0.4563804 | 12.49107 | 1.870291
2018-04-02 10:41 | 141918.2 | 840.0005 | 5 | 16 | 3.979909 | -2.282095 | 2.97339 | 0.5324395 | 12.49107 | 2.174079
2018-04-02 10:43 | 142038.2 | 960.0024 | 5 | 16 | 3.951993 | -2.282098 | 2.97339 | 0.6085026 | 12.49107 | 2.475739
2018-04-02 10:45 | 142158.2 | 1080.0028 | 5 | 16 | 3.924715 | -2.2821 | 2.97339 | 0.6845679 | 12.49107 | 2.775308
2018-04-02 10:47 | 142278.2 | 1200.0017 | 5 | 16 | 3.898221 | -2.28211 | 2.97339 | 0.7606261 | 12.49107 | 3.072802
2018-04-02 10:49 | 142398.2 | 1320.0028 | 5 | 16 | 3.872627 | -2.282107 | 2.97339 | 0.8366914 | 12.49107 | 3.368342
2018-04-02 10:51 | 142518.2 | 1440.0016 | 5 | 16 | 3.848084 | -2.2821 | 2.97339 | 0.912755 | 12.49107 | 3.661969
2018-04-02 10:53 | 142638.2 | 1560.0021 | 5 | 16 | 3.824729 | -2.282105 | 2.97339 | 0.9888207 | 12.49107 | 3.95378
2018-04-02 10:55 | 142758.2 | 1680.0008 | 5 | 16 | 3.802608 | -2.282107 | 2.97339 | 1.064883 | 12.49107 | 4.243847
2018-04-02 10:57 | 142878.2 | 1800.0021 | 5 | 16 | 3.781339 | -2.282123 | 2.97339 | 1.140946 | 12.49107 | 4.532271
2018-04-02 10:59 | 142998.2 | 1920.0003 | 5 | 16 | 3.761201 | -2.282104 | 2.97339 | 1.217006 | 12.49107 | 4.819105
2018-04-02 11:01 | 143118.2 | 2040.0004 | 5 | 16 | 3.742131 | -2.282084 | 2.97339 | 1.293069 | 12.49107 | 5.104461
2018-04-02 11:03 | 143238.2 | 2160.0008 | 5 | 16 | 3.724323 | -2.282098 | 2.97339 | 1.369133 | 12.49107 | 5.388421
2018-04-02 11:05 | 143358.2 | 2280.002 | 5 | 16 | 3.707405 | -2.282098 | 2.97339 | 1.445196 | 12.49107 | 5.671058
2018-04-02 11:07 | 143478.2 | 2400.0008 | 5 | 16 | 3.691297 | -2.282074 | 2.97339 | 1.521256 | 12.49107 | 5.952423
2018-04-02 11:09 | 143598.2 | 2520.0012 | 5 | 16 | 3.67609 | -2.282089 | 2.97339 | 1.597313 | 12.49107 | 6.232591
2018-04-02 11:11 | 143718.2 | 2640.0016 | 5 | 16 | 3.661823 | -2.282089 | 2.97339 | 1.673384 | 12.49107 | 6.511684
2018-04-02 11:13 | 143838.2 | 2760.0004 | 5 | 16 | 3.648446 | -2.282121 | 2.97339 | 1.749445 | 12.49107 | 6.789691
2018-04-02 11:15 | 143958.2 | 2880.0009 | 5 | 16 | 3.636063 | -2.282128 | 2.97339 | 1.825507 | 12.49107 | 7.066722
2018-04-02 11:17 | 144078.2 | 3000.0014 | 5 | 16 | 3.6246 | -2.282144 | 2.97339 | 1.901567 | 12.49107 | 7.342838
2018-04-02 11:19 | 144198.2 | 3120.0016 | 5 | 16 | 3.613867 | -2.282107 | 2.97339 | 1.977634 | 12.49107 | 7.618141
2018-04-02 11:21 | 144318.2 | 3240.002 | 5 | 16 | 3.603744 | -2.282126 | 2.97339 | 2.053699 | 12.49107 | 7.892645
2018-04-02 11:23 | 144438.2 | 3360.0009 | 5 | 16 | 3.593596 | -2.282128 | 2.97339 | 2.129761 | 12.49107 | 8.166369
2018-04-02 11:25 | 144558.2 | 3480.0004 | 5 | 16 | 3.583097 | -2.282084 | 2.97339 | 2.205822 | 12.49107 | 8.439303
2018-04-02 11:27 | 144678.2 | 3600.0009 | 5 | 16 | 3.571879 | -2.282087 | 2.97339 | 2.281884 | 12.49107 | 8.711419
2018-04-02 11:29 | 144798.2 | 3720.0012 | 5 | 16 | 3.559886 | -2.28211 | 2.97339 | 2.357949 | 12.49107 | 8.98266
2018-04-02 11:31 | 144918.2 | 3840.0016 | 5 | 16 | 3.547097 | -2.282121 | 2.97339 | 2.434012 | 12.49107 | 9.252959
2018-04-02 11:33 | 145038.2 | 3960.0012 | 5 | 16 | 3.533045 | -2.282066 | 2.97339 | 2.510065 | 12.49107 | 9.522203
2018-04-02 11:35 | 145158.2 | 4080.0011 | 5 | 16 | 3.516049 | -2.282058 | 2.97339 | 2.586135 | 12.49107 | 9.790342
2018-04-02 11:37 | 145278.2 | 4200.0003 | 5 | 16 | 3.49379 | -2.282084 | 2.97339 | 2.662194 | 12.49107 | 10.05696
2018-04-02 11:39 | 145398.2 | 4320.0007 | 5 | 16 | 3.463137 | -2.28206 | 2.97339 | 2.738255 | 12.49107 | 10.32161
2018-04-02 11:41 | 145518.2 | 4440.0012 | 5 | 16 | 3.41477 | -2.282056 | 2.97339 | 2.814322 | 12.49107 | 10.58336
2018-04-02 11:43 | 145638.2 | 4560.0008 | 5 | 16 | 3.319517 | -2.282081 | 2.97339 | 2.890385 | 12.49107 | 10.83998
2018-04-02 11:45 | 145758.2 | 4680.0003 | 5 | 16 | 3.052813 | -2.282093 | 2.97339 | 2.966448 | 12.49107 | 11.08439
2018-04-02 11:46 | 145768.8 | 4690.6192 | 5 | 16 | 2.999983 | -2.282068 | 2.97339 | 2.973179 | 12.49107 | 11.10477
2018-04-02 11:48 | 145888.8 | 120.0018 | 6 | 16 | 3.236157 | 0 | 2.97339 | 2.973179 | 12.49107 | 11.10477
2018-04-02 11:50 | 146008.8 | 240.0007 | 6 | 16 | 3.249515 | 0 | 2.97339 | 2.973179 | 12.49107 | 11.10477
2018-04-02 11:51 | 146068.8 | 300.0035 | 6 | 16 | 3.254 | 0 | 2.97339 | 2.973179 | 12.49107 | 11.10477
2018-04-02 11:51 | 146068.9 | 0.0047 | 7 | 17 | 3.254289 | 0 | 0 | 0 | 0 | 0
2018-04-02 11:53 | 146188.9 | 120.0014 | 2 | 17 | 3.988273 | 4.889994 | 0.1623051 | 0 | 0.6234707 | 0
2018-04-02 11:55 | 146308.9 | 240.0002 | 2 | 17 | 4.032363 | 4.889992 | 0.3252847 | 0 | 1.277554 | 0
2018-04-02 11:57 | 146428.9 | 360.0006 | 2 | 17 | 4.068784 | 4.889988 | 0.488274 | 0 | 1.937829 | 0
2018-04-02 11:59 | 146548.9 | 480.0002 | 2 | 17 | 4.099392 | 4.889961 | 0.6512559 | 0 | 2.603533 | 0
2018-04-02 12:01 | 146668.9 | 600.003 | 2 | 17 | 4.125347 | 4.889963 | 0.8142422 | 0 | 3.273845 | 0
2018-04-02 12:03 | 146788.9 | 720.0011 | 2 | 17 | 4.148781 | 4.890013 | 0.977226 | 0 | 3.948123 | 0
2018-04-02 12:05 | 146908.9 | 840.0006 | 2 | 17 | 4.173792 | 4.889994 | 1.14021 | 0 | 4.626309 | 0
2018-04-02 12:07 | 147028.9 | 960.001 | 2 | 17 | 4.200121 | 4.860321 | 1.303172 | 0 | 5.308694 | 0
2018-04-02 12:09 | 147148.9 | 1080.0006 | 2 | 17 | 4.200196 | 4.399105 | 1.45724 | 0 | 5.955798 | 0
2018-04-02 12:11 | 147268.9 | 1200.001 | 2 | 17 | 4.200061 | 3.955372 | 1.596448 | 0 | 6.540485 | 0
2018-04-02 12:13 | 147388.9 | 1320.0007 | 2 | 17 | 4.200075 | 3.526442 | 1.721145 | 0 | 7.064226 | 0
2018-04-02 12:14 | 147466.1 | 1397.1587 | 2 | 17 | 4.200109 | 3.259977 | 1.793851 | 0 | 7.3696 | 0
2018-04-02 12:16 | 147586.1 | 120.003 | 3 | 17 | 4.226917 | 3.260172 | 1.90207 | 0 | 7.825468 | 0
2018-04-02 12:18 | 147706.1 | 240 | 3 | 17 | 4.258438 | 3.259817 | 2.010726 | 0 | 8.286434 | 0
2018-04-02 12:20 | 147826.1 | 360.0005 | 3 | 17 | 4.292666 | 3.260012 | 2.119384 | 0 | 8.750979 | 0
2018-04-02 12:22 | 147946.1 | 480.0017 | 3 | 17 | 4.329258 | 3.260174 | 2.228043 | 0 | 9.219381 | 0
2018-04-02 12:24 | 148066.1 | 600.0021 | 3 | 17 | 4.367915 | 3.260162 | 2.336699 | 0 | 9.691865 | 0
2018-04-02 12:26 | 148186.1 | 720.0018 | 3 | 17 | 4.400229 | 3.117815 | 2.444854 | 0 | 10.16636 | 0
2018-04-02 12:28 | 148306.1 | 840.0021 | 3 | 17 | 4.400062 | 2.613413 | 2.53997 | 0 | 10.58488 | 0
2018-04-02 12:30 | 148426.1 | 960.0009 | 3 | 17 | 4.400094 | 2.212164 | 2.620193 | 0 | 10.93787 | 0
2018-04-02 12:32 | 148546.1 | 1080.0022 | 3 | 17 | 4.400038 | 1.877588 | 2.688185 | 0 | 11.23704 | 0
2018-04-02 12:34 | 148666.1 | 1200.0017 | 3 | 17 | 4.40006 | 1.603476 | 2.74608 | 0 | 11.49179 | 0
2018-04-02 12:36 | 148786.1 | 1320.0021 | 3 | 17 | 4.399986 | 1.375553 | 2.795639 | 0 | 11.70984 | 0
2018-04-02 12:38 | 148906.1 | 1440.0002 | 3 | 17 | 4.400059 | 1.187761 | 2.838292 | 0 | 11.89752 | 0
2018-04-02 12:40 | 149026.1 | 1560.0008 | 3 | 17 | 4.399949 | 1.029881 | 2.875214 | 0 | 12.05998 | 0
2018-04-02 12:42 | 149146.1 | 1680.0009 | 3 | 17 | 4.400068 | 0.901968 | 2.907349 | 0 | 12.20137 | 0
2018-04-02 12:44 | 149266.1 | 1800.0009 | 3 | 17 | 4.399998 | 0.7902756 | 2.935485 | 0 | 12.32517 | 0
2018-04-02 12:46 | 149386.1 | 1920.0001 | 3 | 17 | 4.400043 | 0.6984577 | 2.960238 | 0 | 12.43408 | 0
2018-04-02 12:47 | 149451.2 | 1985.084 | 3 | 17 | 4.399988 | 0.6519775 | 2.972436 | 0 | 12.48776 | 0
2018-04-02 12:49 | 149571.2 | 120.001 | 4 | 17 | 4.348595 | 0 | 2.972436 | 0 | 12.48776 | 0
2018-04-02 12:51 | 149691.2 | 239.9999 | 4 | 17 | 4.344956 | 0 | 2.972436 | 0 | 12.48776 | 0
2018-04-02 12:52 | 149751.2 | 300.0027 | 4 | 17 | 4.343843 | 0 | 2.972436 | 0 | 12.48776 | 0
2018-04-02 12:54 | 149871.3 | 120.0013 | 5 | 17 | 4.156766 | -2.282063 | 2.972436 | 0.07606023 | 12.48776 | 0.3180157
2018-04-02 12:56 | 149991.3 | 240.0009 | 5 | 17 | 4.125247 | -2.282033 | 2.972436 | 0.1521194 | 12.48776 | 0.6329566
2018-04-02 12:58 | 150111.3 | 360.0014 | 5 | 17 | 4.095316 | -2.282062 | 2.972436 | 0.228183 | 12.48776 | 0.9455946
2018-04-02 13:00 | 150231.3 | 480.0017 | 5 | 17 | 4.06586 | -2.282056 | 2.972436 | 0.3042455 | 12.48776 | 1.255973
2018-04-02 13:02 | 150351.3 | 600.0013 | 5 | 17 | 4.03673 | -2.282077 | 2.972436 | 0.3803033 | 12.48776 | 1.564106
2018-04-02 13:04 | 150471.3 | 720.0009 | 5 | 17 | 4.007998 | -2.282098 | 2.972436 | 0.4563686 | 12.48776 | 1.870066
2018-04-02 13:06 | 150591.3 | 840.0011 | 5 | 17 | 3.979584 | -2.282056 | 2.972436 | 0.5324237 | 12.48776 | 2.17381
2018-04-02 13:08 | 150711.3 | 960.0009 | 5 | 17 | 3.951669 | -2.282037 | 2.972436 | 0.6084892 | 12.48776 | 2.475452
2018-04-02 13:10 | 150831.3 | 1080.0013 | 5 | 17 | 3.924373 | -2.2821 | 2.972436 | 0.6845512 | 12.48776 | 2.77498
2018-04-02 13:12 | 150951.3 | 1200.0009 | 5 | 17 | 3.897807 | -2.282035 | 2.972436 | 0.7606096 | 12.48776 | 3.072448
2018-04-02 13:14 | 151071.3 | 1320.0013 | 5 | 17 | 3.872266 | -2.282051 | 2.972436 | 0.836672 | 12.48776 | 3.36795
2018-04-02 13:16 | 151191.3 | 1440.0001 | 5 | 17 | 3.847791 | -2.282091 | 2.972436 | 0.912735 | 12.48776 | 3.661549
2018-04-02 13:18 | 151311.3 | 1560.0013 | 5 | 17 | 3.824446 | -2.282056 | 2.972436 | 0.9887972 | 12.48776 | 3.953323
2018-04-02 13:20 | 151431.3 | 1680.0002 | 5 | 17 | 3.802256 | -2.282045 | 2.972436 | 1.064856 | 12.48776 | 4.243355
2018-04-02 13:22 | 151551.3 | 1800.0005 | 5 | 17 | 3.781062 | -2.282079 | 2.972436 | 1.140918 | 12.48776 | 4.531754
2018-04-02 13:24 | 151671.3 | 1920.0001 | 5 | 17 | 3.760961 | -2.282107 | 2.972436 | 1.216978 | 12.48776 | 4.81857
2018-04-02 13:26 | 151791.3 | 2040.0021 | 5 | 17 | 3.74197 | -2.282068 | 2.972436 | 1.293043 | 12.48776 | 5.103916
2018-04-02 13:28 | 151911.3 | 2160.0017 | 5 | 17 | 3.724072 | -2.282114 | 2.972436 | 1.369104 | 12.48776 | 5.38785
2018-04-02 13:30 | 152031.3 | 2280.0013 | 5 | 17 | 3.707225 | -2.282068 | 2.972436 | 1.445165 | 12.48776 | 5.67046
2018-04-02 13:32 | 152151.3 | 2400.0002 | 5 | 17 | 3.691125 | -2.282079 | 2.972436 | 1.521226 | 12.48776 | 5.951816
2018-04-02 13:34 | 152271.3 | 2520.0005 | 5 | 17 | 3.676026 | -2.282062 | 2.972436 | 1.597287 | 12.48776 | 6.231985
2018-04-02 13:36 | 152391.3 | 2640.0002 | 5 | 17 | 3.661666 | -2.282083 | 2.972436 | 1.673346 | 12.48776 | 6.511026
2018-04-02 13:38 | 152511.3 | 2760.0005 | 5 | 17 | 3.648314 | -2.282089 | 2.972436 | 1.749411 | 12.48776 | 6.789038
2018-04-02 13:40 | 152631.3 | 2880.0002 | 5 | 17 | 3.636007 | -2.282116 | 2.972436 | 1.825469 | 12.48776 | 7.066049
2018-04-02 13:42 | 152751.3 | 3000.0005 | 5 | 17 | 3.624568 | -2.282074 | 2.972436 | 1.901525 | 12.48776 | 7.342145
2018-04-02 13:44 | 152871.3 | 3120.001 | 5 | 17 | 3.613848 | -2.282095 | 2.972436 | 1.97759 | 12.48776 | 7.617438
2018-04-02 13:46 | 152991.3 | 3240.0002 | 5 | 17 | 3.603676 | -2.282112 | 2.972436 | 2.053652 | 12.48776 | 7.891927
2018-04-02 13:48 | 153111.3 | 3360.0018 | 5 | 17 | 3.593559 | -2.282102 | 2.972436 | 2.129715 | 12.48776 | 8.165649
2018-04-02 13:50 | 153231.3 | 3480.0014 | 5 | 17 | 3.582995 | -2.282102 | 2.972436 | 2.205777 | 12.48776 | 8.438581
2018-04-02 13:52 | 153351.3 | 3600.0002 | 5 | 17 | 3.571706 | -2.282095 | 2.972436 | 2.281839 | 12.48776 | 8.71069
2018-04-02 13:54 | 153471.3 | 3720.0005 | 5 | 17 | 3.559774 | -2.282121 | 2.972436 | 2.357902 | 12.48776 | 8.981914
2018-04-02 13:56 | 153591.3 | 3840.0001 | 5 | 17 | 3.547005 | -2.282125 | 2.972436 | 2.433963 | 12.48776 | 9.252192
2018-04-02 13:58 | 153711.3 | 3960.0005 | 5 | 17 | 3.532905 | -2.282105 | 2.972436 | 2.510028 | 12.48776 | 9.521469
2018-04-02 14:00 | 153831.3 | 4080.0018 | 5 | 17 | 3.515794 | -2.282072 | 2.972436 | 2.586093 | 12.48776 | 9.789576
2018-04-02 14:02 | 153951.3 | 4200.0005 | 5 | 17 | 3.49348 | -2.282095 | 2.972436 | 2.662155 | 12.48776 | 10.05618
2018-04-02 14:04 | 154071.3 | 4320.0017 | 5 | 17 | 3.462666 | -2.282098 | 2.972436 | 2.738218 | 12.48776 | 10.32081
2018-04-02 14:06 | 154191.3 | 4440.0005 | 5 | 17 | 3.413951 | -2.282133 | 2.972436 | 2.814279 | 12.48776 | 10.5825
2018-04-02 14:08 | 154311.3 | 4560.0002 | 5 | 17 | 3.317911 | -2.282089 | 2.972436 | 2.890339 | 12.48776 | 10.83902
2018-04-02 14:10 | 154431.3 | 4680.0008 | 5 | 17 | 3.047045 | -2.282072 | 2.972436 | 2.966401 | 12.48776 | 11.08319
2018-04-02 14:10 | 154440.6 | 4689.3192 | 5 | 17 | 2.999972 | -2.282089 | 2.972436 | 2.97231 | 12.48776 | 11.10106
2018-04-02 14:12 | 154560.7 | 120.001 | 6 | 17 | 3.236619 | 0 | 2.972436 | 2.97231 | 12.48776 | 11.10106
2018-04-02 14:14 | 154680.7 | 239.9999 | 6 | 17 | 3.249947 | 0 | 2.972436 | 2.97231 | 12.48776 | 11.10106
2018-04-02 14:15 | 154740.7 | 300.0042 | 6 | 17 | 3.254458 | 0 | 2.972436 | 2.97231 | 12.48776 | 11.10106
2018-04-02 14:15 | 154740.7 | 0.0024 | 7 | 18 | 3.25458 | 0 | 0 | 0 | 0 | 0
2018-04-02 14:17 | 154860.8 | 120.0013 | 2 | 18 | 3.988569 | 4.889929 | 0.1623076 | 3e-12 | 0.6235343 | 9e-12
2018-04-02 14:19 | 154980.8 | 240.0018 | 2 | 18 | 4.032619 | 4.889912 | 0.3252847 | 3e-12 | 1.277645 | 9e-12
2018-04-02 14:21 | 155100.8 | 360.0013 | 2 | 18 | 4.069033 | 4.889978 | 0.4882703 | 3e-12 | 1.937942 | 9e-12
2018-04-02 14:23 | 155220.8 | 480.0002 | 2 | 18 | 4.099639 | 4.889982 | 0.651239 | 3e-12 | 2.603634 | 9e-12
2018-04-02 14:25 | 155340.8 | 600.0014 | 2 | 18 | 4.12554 | 4.88994 | 0.8142257 | 3e-12 | 3.273987 | 9e-12
2018-04-02 14:27 | 155460.8 | 720.0001 | 2 | 18 | 4.148966 | 4.889936 | 0.9772073 | 3e-12 | 3.948288 | 9e-12
2018-04-02 14:29 | 155580.8 | 840.0005 | 2 | 18 | 4.173992 | 4.889902 | 1.140185 | 3e-12 | 4.626481 | 9e-12
2018-04-02 14:31 | 155700.8 | 960.0002 | 2 | 18 | 4.20009 | 4.859266 | 1.303142 | 3e-12 | 5.30886 | 9e-12
2018-04-02 14:33 | 155820.8 | 1080.0013 | 2 | 18 | 4.200102 | 4.39543 | 1.457176 | 3e-12 | 5.955819 | 9e-12
2018-04-02 14:35 | 155940.8 | 1200.0002 | 2 | 18 | 4.200116 | 3.957878 | 1.596379 | 3e-12 | 6.54049 | 9e-12
2018-04-02 14:37 | 156060.8 | 1320.0014 | 2 | 18 | 4.200096 | 3.52549 | 1.721042 | 3e-12 | 7.064089 | 9e-12
2018-04-02 14:38 | 156137.2 | 1396.4154 | 2 | 18 | 4.200118 | 3.259983 | 1.79306 | 3e-12 | 7.366575 | 9e-12
2018-04-02 14:40 | 156257.2 | 120.0023 | 3 | 18 | 4.226811 | 3.260103 | 1.901279 | 3e-12 | 7.822432 | 9e-12
2018-04-02 14:42 | 156377.2 | 240.0002 | 3 | 18 | 4.258337 | 3.260101 | 2.009934 | 3e-12 | 8.283382 | 9e-12
2018-04-02 14:44 | 156497.2 | 360.0016 | 3 | 18 | 4.292531 | 3.260063 | 2.118596 | 3e-12 | 8.747934 | 9e-12
2018-04-02 14:46 | 156617.2 | 480.0018 | 3 | 18 | 4.329109 | 3.260082 | 2.227254 | 3e-12 | 9.216316 | 9e-12
2018-04-02 14:48 | 156737.2 | 600.0014 | 3 | 18 | 4.367763 | 3.260075 | 2.335914 | 3e-12 | 9.688797 | 9e-12
2018-04-02 14:50 | 156857.2 | 720.0018 | 3 | 18 | 4.40011 | 3.119192 | 2.444094 | 3e-12 | 10.16338 | 9e-12
2018-04-02 14:52 | 156977.2 | 840.0023 | 3 | 18 | 4.400161 | 2.617624 | 2.53929 | 3e-12 | 10.58226 | 9e-12
2018-04-02 14:54 | 157097.2 | 960.0026 | 3 | 18 | 4.400053 | 2.212395 | 2.619577 | 3e-12 | 10.93553 | 9e-12
2018-04-02 14:56 | 157217.2 | 1080.0023 | 3 | 18 | 4.400051 | 1.879574 | 2.687634 | 3e-12 | 11.23499 | 9e-12
2018-04-02 14:58 | 157337.2 | 1200.0019 | 3 | 18 | 4.400122 | 1.606953 | 2.745585 | 3e-12 | 11.48998 | 9e-12
2018-04-02 15:00 | 157457.2 | 1320.0006 | 3 | 18 | 4.400062 | 1.379229 | 2.795192 | 3e-12 | 11.70825 | 9e-12
2018-04-02 15:02 | 157577.2 | 1440.0018 | 3 | 18 | 4.400133 | 1.19124 | 2.837901 | 3e-12 | 11.89617 | 9e-12
2018-04-02 15:04 | 157697.2 | 1560.0006 | 3 | 18 | 4.399968 | 1.030735 | 2.87486 | 3e-12 | 12.0588 | 9e-12
2018-04-02 15:06 | 157817.2 | 1680.001 | 3 | 18 | 4.399967 | 0.900390625 | 2.907031 | 3e-12 | 12.20035 | 9e-12
2018-04-02 15:08 | 157937.2 | 1800.0014 | 3 | 18 | 4.399974 | 0.789341 | 2.935194 | 3e-12 | 12.32427 | 9e-12
2018-04-02 15:10 | 158057.2 | 1920.0001 | 3 | 18 | 4.39997 | 0.696003 | 2.959978 | 3e-12 | 12.43332 | 9e-12
2018-04-02 15:12 | 158122.3 | 1985.0545 | 3 | 18 | 4.399983 | 0.6519909 | 2.972192 | 3e-12 | 12.48706 | 9e-12
2018-04-02 15:14 | 158242.3 | 120.0011 | 4 | 18 | 4.34865 | 0 | 2.972192 | 3e-12 | 12.48706 | 9e-12
2018-04-02 15:16 | 158362.3 | 239.9999 | 4 | 18 | 4.344896 | 0 | 2.972192 | 3e-12 | 12.48706 | 9e-12
2018-04-02 15:17 | 158422.3 | 300.0043 | 4 | 18 | 4.343861 | 0 | 2.972192 | 3e-12 | 12.48706 | 9e-12
2018-04-02 15:19 | 158542.4 | 120.0014 | 5 | 18 | 4.156816 | -2.282105 | 2.972192 | 0.07606155 | 12.48706 | 0.3180239
2018-04-02 15:21 | 158662.4 | 240.0019 | 5 | 18 | 4.125224 | -2.282072 | 2.972192 | 0.1521257 | 12.48706 | 0.6329852
2018-04-02 15:23 | 158782.4 | 360.003 | 5 | 18 | 4.095295 | -2.282083 | 2.972192 | 0.2281861 | 12.48706 | 0.9456097
2018-04-02 15:25 | 158902.4 | 480.0018 | 5 | 18 | 4.065842 | -2.2821 | 2.972192 | 0.3042485 | 12.48706 | 1.255984
2018-04-02 15:27 | 159022.4 | 600.0006 | 5 | 18 | 4.036657 | -2.282081 | 2.972192 | 0.3803091 | 12.48706 | 1.564122
2018-04-02 15:29 | 159142.4 | 720.0018 | 5 | 18 | 4.007799 | -2.282112 | 2.972192 | 0.4563732 | 12.48706 | 1.870067
2018-04-02 15:31 | 159262.4 | 840.0006 | 5 | 18 | 3.979395 | -2.282079 | 2.972192 | 0.5324366 | 12.48706 | 2.173832
2018-04-02 15:33 | 159382.4 | 960.0002 | 5 | 18 | 3.951448 | -2.282123 | 2.972192 | 0.6084967 | 12.48706 | 2.475439
2018-04-02 15:35 | 159502.4 | 1080.003 | 5 | 18 | 3.924127 | -2.282095 | 2.972192 | 0.6845617 | 12.48706 | 2.774964
2018-04-02 15:37 | 159622.4 | 1200.001 | 5 | 18 | 3.897666 | -2.282098 | 2.972192 | 0.7606192 | 12.48706 | 3.072411
2018-04-02 15:39 | 159742.4 | 1320.0031 | 5 | 18 | 3.872036 | -2.282079 | 2.972192 | 0.8366835 | 12.48706 | 3.367901
2018-04-02 15:41 | 159862.4 | 1440.0019 | 5 | 18 | 3.847513 | -2.282107 | 2.972192 | 0.9127433 | 12.48706 | 3.661468
2018-04-02 15:43 | 159982.4 | 1560.0021 | 5 | 18 | 3.824127 | -2.282077 | 2.972192 | 0.9888051 | 12.48706 | 3.953221
2018-04-02 15:45 | 160102.4 | 1680.001 | 5 | 18 | 3.801936 | -2.28207 | 2.972192 | 1.064871 | 12.48706 | 4.243259
2018-04-02 15:47 | 160222.4 | 1800.0006 | 5 | 18 | 3.780763 | -2.282049 | 2.972192 | 1.140934 | 12.48706 | 4.531637
2018-04-02 15:49 | 160342.4 | 1920.0018 | 5 | 18 | 3.760627 | -2.28206 | 2.972192 | 1.216993 | 12.48706 | 4.818426
2018-04-02 15:51 | 160462.4 | 2040.0006 | 5 | 18 | 3.741608 | -2.282007 | 2.972192 | 1.293048 | 12.48706 | 5.103709
2018-04-02 15:53 | 160582.4 | 2160.0002 | 5 | 18 | 3.723813 | -2.282012 | 2.972192 | 1.369118 | 12.48706 | 5.387651
2018-04-02 15:55 | 160702.4 | 2280.0013 | 5 | 18 | 3.706889 | -2.28211 | 2.972192 | 1.445182 | 12.48706 | 5.670252
2018-04-02 15:57 | 160822.4 | 2400.0001 | 5 | 18 | 3.690858 | -2.282037 | 2.972192 | 1.521247 | 12.48706 | 5.951599
2018-04-02 15:59 | 160942.4 | 2520.0014 | 5 | 18 | 3.675645 | -2.282074 | 2.972192 | 1.597309 | 12.48706 | 6.23175
2018-04-02 16:01 | 161062.4 | 2640.0011 | 5 | 18 | 3.661391 | -2.282043 | 2.972192 | 1.67337 | 12.48706 | 6.510772
2018-04-02 16:03 | 161182.4 | 2760.0006 | 5 | 18 | 3.648017 | -2.282079 | 2.972192 | 1.749431 | 12.48706 | 6.78875
2018-04-02 16:05 | 161302.4 | 2880.0002 | 5 | 18 | 3.635683 | -2.282039 | 2.972192 | 1.825493 | 12.48706 | 7.065751
2018-04-02 16:07 | 161422.4 | 3000.0022 | 5 | 18 | 3.62426 | -2.282043 | 2.972192 | 1.901555 | 12.48706 | 7.341847
2018-04-02 16:09 | 161542.4 | 3120.0018 | 5 | 18 | 3.61358 | -2.282072 | 2.972192 | 1.977617 | 12.48706 | 7.617103
2018-04-02 16:11 | 161662.4 | 3240.0014 | 5 | 18 | 3.603391 | -2.28207 | 2.972192 | 2.053679 | 12.48706 | 7.891571
2018-04-02 16:13 | 161782.4 | 3360.0014 | 5 | 18 | 3.593259 | -2.282033 | 2.972192 | 2.129739 | 12.48706 | 8.16526
2018-04-02 16:15 | 161902.4 | 3480.0014 | 5 | 18 | 3.582747 | -2.282084 | 2.972192 | 2.2058 | 12.48706 | 8.43817
2018-04-02 16:17 | 162022.4 | 3600.0011 | 5 | 18 | 3.571374 | -2.282087 | 2.972192 | 2.281863 | 12.48706 | 8.710261
2018-04-02 16:19 | 162142.4 | 3720.0021 | 5 | 18 | 3.559458 | -2.282083 | 2.972192 | 2.357924 | 12.48706 | 8.98146
2018-04-02 16:21 | 162262.4 | 3840.0018 | 5 | 18 | 3.546582 | -2.282081 | 2.972192 | 2.433984 | 12.48706 | 9.251711
2018-04-02 16:23 | 162382.4 | 3960.0002 | 5 | 18 | 3.532488 | -2.282095 | 2.972192 | 2.510045 | 12.48706 | 9.520947
2018-04-02 16:25 | 162502.4 | 4080.0002 | 5 | 18 | 3.515418 | -2.282087 | 2.972192 | 2.586105 | 12.48706 | 9.789006
2018-04-02 16:27 | 162622.4 | 4200.0013 | 5 | 18 | 3.493011 | -2.282074 | 2.972192 | 2.662168 | 12.48706 | 10.05558
2018-04-02 16:29 | 162742.4 | 4320.0025 | 5 | 18 | 3.462164 | -2.28206 | 2.972192 | 2.738232 | 12.48706 | 10.32018
2018-04-02 16:31 | 162862.4 | 4440.0021 | 5 | 18 | 3.413339 | -2.282095 | 2.972192 | 2.814291 | 12.48706 | 10.58182
2018-04-02 16:33 | 162982.4 | 4560.0025 | 5 | 18 | 3.316821 | -2.282051 | 2.972192 | 2.890356 | 12.48706 | 10.8383
2018-04-02 16:35 | 163102.4 | 4680.0005 | 5 | 18 | 3.044595 | -2.282116 | 2.972192 | 2.966416 | 12.48706 | 11.08235
2018-04-02 16:35 | 163111.2 | 4688.8192 | 5 | 18 | 2.999997 | -2.282116 | 2.972192 | 2.972006 | 12.48706 | 11.09925
2018-04-02 16:37 | 163231.3 | 120.0014 | 6 | 18 | 3.23737 | 0 | 2.972192 | 2.972006 | 12.48706 | 11.09925
2018-04-02 16:39 | 163351.3 | 240.0002 | 6 | 18 | 3.2507 | 0 | 2.972192 | 2.972006 | 12.48706 | 11.09925
2018-04-02 16:40 | 163411.3 | 300.003 | 6 | 18 | 3.255155 | 0 | 2.972192 | 2.972006 | 12.48706 | 11.09925
2018-04-02 16:40 | 163411.3 | 0.0025 | 7 | 19 | 3.255303 | 0 | 0 | 0 | 0 | 0
2018-04-02 16:42 | 163531.4 | 120.0014 | 2 | 19 | 3.989175 | 4.889969 | 0.1623068 | 1.589e-09 | 0.6236621 | 5.173e-09
2018-04-02 16:44 | 163651.4 | 240.0002 | 2 | 19 | 4.033154 | 4.890015 | 0.3252882 | 1.589e-09 | 1.277883 | 5.173e-09
2018-04-02 16:46 | 163771.4 | 360.0014 | 2 | 19 | 4.069617 | 4.890039 | 0.4882738 | 1.589e-09 | 1.938278 | 5.173e-09
2018-04-02 16:48 | 163891.4 | 480.0018 | 2 | 19 | 4.100255 | 4.889967 | 0.6512607 | 1.589e-09 | 2.604141 | 5.173e-09
2018-04-02 16:50 | 164011.4 | 600.0022 | 2 | 19 | 4.126229 | 4.89003 | 0.8142402 | 1.589e-09 | 3.274562 | 5.173e-09
2018-04-02 16:52 | 164131.4 | 720.001 | 2 | 19 | 4.149649 | 4.890022 | 0.9772201 | 1.589e-09 | 3.948959 | 5.173e-09
2018-04-02 16:54 | 164251.4 | 840.0022 | 2 | 19 | 4.174642 | 4.890049 | 1.140213 | 1.589e-09 | 4.627321 | 5.173e-09
2018-04-02 16:56 | 164371.4 | 960.0002 | 2 | 19 | 4.200176 | 4.84841 | 1.303144 | 1.589e-09 | 5.309696 | 5.173e-09
2018-04-02 16:58 | 164491.4 | 1080.0001 | 2 | 19 | 4.200178 | 4.389347 | 1.456879 | 1.589e-09 | 5.955403 | 5.173e-09
2018-04-02 17:00 | 164611.4 | 1200.0002 | 2 | 19 | 4.200188 | 3.950827 | 1.595801 | 1.589e-09 | 6.538895 | 5.173e-09
2018-04-02 17:02 | 164731.4 | 1320.0006 | 2 | 19 | 4.200091 | 3.520548 | 1.720301 | 1.589e-09 | 7.061814 | 5.173e-09
2018-04-02 17:03 | 164807.6 | 1396.257 | 2 | 19 | 4.200211 | 3.259974 | 1.792087 | 1.589e-09 | 7.363327 | 5.173e-09
2018-04-02 17:05 | 164927.6 | 120.0013 | 3 | 19 | 4.227114 | 3.260178 | 1.900306 | 1.589e-09 | 7.819202 | 5.173e-09
2018-04-02 17:07 | 165047.6 | 240.0001 | 3 | 19 | 4.258564 | 3.25979 | 2.008959 | 1.589e-09 | 8.280172 | 5.173e-09
2018-04-02 17:09 | 165167.6 | 360.0021 | 3 | 19 | 4.292785 | 3.260153 | 2.117615 | 1.589e-09 | 8.74473 | 5.173e-09
2018-04-02 17:11 | 165287.6 | 480.0017 | 3 | 19 | 4.329345 | 3.260191 | 2.226274 | 1.589e-09 | 9.213144 | 5.173e-09
2018-04-02 17:13 | 165407.6 | 600.0022 | 3 | 19 | 4.368035 | 3.260195 | 2.334937 | 1.589e-09 | 9.685671 | 5.173e-09
2018-04-02 17:15 | 165527.6 | 720.0009 | 3 | 19 | 4.400153 | 3.114319 | 2.443077 | 1.589e-09 | 10.16011 | 5.173e-09
2018-04-02 17:17 | 165647.6 | 840.0005 | 3 | 19 | 4.400227 | 2.617046 | 2.538181 | 1.589e-09 | 10.57858 | 5.173e-09
2018-04-02 17:19 | 165767.6 | 960.0009 | 3 | 19 | 4.400063 | 2.211555 | 2.618424 | 1.589e-09 | 10.93166 | 5.173e-09
2018-04-02 17:21 | 165887.6 | 1080.0013 | 3 | 19 | 4.400067 | 1.878809 | 2.686447 | 1.589e-09 | 11.23097 | 5.173e-09
2018-04-02 17:23 | 166007.6 | 1200.0017 | 3 | 19 | 4.400045 | 1.604811 | 2.744379 | 1.589e-09 | 11.48587 | 5.173e-09
2018-04-02 17:25 | 166127.6 | 1320.0014 | 3 | 19 | 4.400054 | 1.377842 | 2.793988 | 1.589e-09 | 11.70416 | 5.173e-09
2018-04-02 17:27 | 166247.6 | 1440.0001 | 3 | 19 | 4.40002 | 1.189102 | 2.836684 | 1.589e-09 | 11.89202 | 5.173e-09
2018-04-02 17:29 | 166367.6 | 1560.0013 | 3 | 19 | 4.400038 | 1.033556 | 2.873668 | 1.589e-09 | 12.05475 | 5.173e-09
2018-04-02 17:31 | 166487.6 | 1680.0002 | 3 | 19 | 4.400002 | 0.9006481 | 2.905859 | 1.589e-09 | 12.1964 | 5.173e-09
2018-04-02 17:33 | 166607.6 | 1800.0013 | 3 | 19 | 4.400169 | 0.7955933 | 2.934046 | 1.589e-09 | 12.32042 | 5.173e-09
2018-04-02 17:35 | 166727.6 | 1920.0009 | 3 | 19 | 4.400082 | 0.6984005 | 2.95885 | 1.589e-09 | 12.42956 | 5.173e-09
2018-04-02 17:36 | 166792.9 | 1985.2929 | 3 | 19 | 4.399984 | 0.6519966 | 2.97111 | 1.589e-09 | 12.48351 | 5.173e-09
2018-04-02 17:38 | 166913 | 120.0003 | 4 | 19 | 4.348434 | 0 | 2.97111 | 1.589e-09 | 12.48351 | 5.173e-09
2018-04-02 17:40 | 167033 | 240.0023 | 4 | 19 | 4.344822 | 0 | 2.97111 | 1.589e-09 | 12.48351 | 5.173e-09
2018-04-02 17:41 | 167093 | 300.0043 | 4 | 19 | 4.343679 | 0 | 2.97111 | 1.589e-09 | 12.48351 | 5.173e-09
2018-04-02 17:43 | 167213.1 | 120.0022 | 5 | 19 | 4.156363 | -2.282128 | 2.97111 | 0.0760615 | 12.48351 | 0.3179933
2018-04-02 17:45 | 167333.1 | 240.0026 | 5 | 19 | 4.124801 | -2.282133 | 2.97111 | 0.1521229 | 12.48351 | 0.6329095
2018-04-02 17:47 | 167453.1 | 360.0014 | 5 | 19 | 4.094804 | -2.282079 | 2.97111 | 0.2281744 | 12.48351 | 0.9454602
2018-04-02 17:49 | 167573.1 | 480.0001 | 5 | 19 | 4.065352 | -2.282128 | 2.97111 | 0.3042441 | 12.48351 | 1.255827
2018-04-02 17:51 | 167693.1 | 600.003 | 5 | 19 | 4.03616 | -2.282139 | 2.97111 | 0.3803103 | 12.48351 | 1.56395
2018-04-02 17:53 | 167813.1 | 720.001 | 5 | 19 | 4.007354 | -2.282125 | 2.97111 | 0.4563705 | 12.48351 | 1.869841
2018-04-02 17:55 | 167933.1 | 840.0022 | 5 | 19 | 3.978929 | -2.282104 | 2.97111 | 0.532434 | 12.48351 | 2.173569
2018-04-02 17:57 | 168053.1 | 960.0002 | 5 | 19 | 3.950994 | -2.282098 | 2.97111 | 0.6084958 | 12.48351 | 2.475147
2018-04-02 17:59 | 168173.1 | 1080.0006 | 5 | 19 | 3.923676 | -2.282102 | 2.97111 | 0.6845569 | 12.48351 | 2.774619
2018-04-02 18:01 | 168293.1 | 1200.0011 | 5 | 19 | 3.897167 | -2.282093 | 2.97111 | 0.7606221 | 12.48351 | 3.072059
2018-04-02 18:03 | 168413.1 | 1320.0006 | 5 | 19 | 3.871549 | -2.282087 | 2.97111 | 0.8366852 | 12.48351 | 3.367509
2018-04-02 18:05 | 168533.1 | 1440.001 | 5 | 19 | 3.847051 | -2.2821 | 2.97111 | 0.9127474 | 12.48351 | 3.661051
2018-04-02 18:07 | 168653.1 | 1560.0008 | 5 | 19 | 3.823734 | -2.28211 | 2.97111 | 0.9888102 | 12.48351 | 3.952775
2018-04-02 18:09 | 168773.1 | 1680.001 | 5 | 19 | 3.801562 | -2.282089 | 2.97111 | 1.064875 | 12.48351 | 4.242781
2018-04-02 18:11 | 168893.1 | 1800.0014 | 5 | 19 | 3.780359 | -2.282144 | 2.97111 | 1.140935 | 12.48351 | 4.531117
2018-04-02 18:13 | 169013.1 | 1920.0019 | 5 | 19 | 3.760263 | -2.282062 | 2.97111 | 1.217001 | 12.48351 | 4.817903
2018-04-02 18:15 | 169133.1 | 2040.0022 | 5 | 19 | 3.741267 | -2.282121 | 2.97111 | 1.293066 | 12.48351 | 5.103197
2018-04-02 18:17 | 169253.1 | 2160.001 | 5 | 19 | 3.723382 | -2.282126 | 2.97111 | 1.369127 | 12.48351 | 5.387076
2018-04-02 18:19 | 169373.1 | 2280.0007 | 5 | 19 | 3.706504 | -2.282104 | 2.97111 | 1.44519 | 12.48351 | 5.669638
2018-04-02 18:21 | 169493.1 | 2400.0018 | 5 | 19 | 3.690466 | -2.282107 | 2.97111 | 1.521255 | 12.48351 | 5.95096
2018-04-02 18:23 | 169613.1 | 2520.0016 | 5 | 19 | 3.675209 | -2.282144 | 2.97111 | 1.597313 | 12.48351 | 6.231063
2018-04-02 18:25 | 169733.1 | 2640.001 | 5 | 19 | 3.66092 | -2.282098 | 2.97111 | 1.673379 | 12.48351 | 6.510073
2018-04-02 18:27 | 169853.1 | 2760.0014 | 5 | 19 | 3.647607 | -2.282128 | 2.97111 | 1.749439 | 12.48351 | 6.788014
2018-04-02 18:29 | 169973.1 | 2880.0018 | 5 | 19 | 3.635213 | -2.282139 | 2.97111 | 1.825504 | 12.48351 | 7.064993
2018-04-02 18:31 | 170093.1 | 3000.0006 | 5 | 19 | 3.623787 | -2.282126 | 2.97111 | 1.901564 | 12.48351 | 7.34105
2018-04-02 18:33 | 170213.1 | 3120.001 | 5 | 19 | 3.613136 | -2.282137 | 2.97111 | 1.97763 | 12.48351 | 7.61629
2018-04-02 18:35 | 170333.1 | 3240.0008 | 5 | 19 | 3.603022 | -2.282131 | 2.97111 | 2.053693 | 12.48351 | 7.89073
2018-04-02 18:37 | 170453.1 | 3360.0003 | 5 | 19 | 3.592891 | -2.282135 | 2.97111 | 2.129755 | 12.48351 | 8.164398
2018-04-02 18:39 | 170573.1 | 3480.0006 | 5 | 19 | 3.582349 | -2.282089 | 2.97111 | 2.205817 | 12.48351 | 8.437285
2018-04-02 18:41 | 170693.1 | 3600.0018 | 5 | 19 | 3.571063 | -2.282091 | 2.97111 | 2.281884 | 12.48351 | 8.709357
2018-04-02 18:43 | 170813.1 | 3720.0023 | 5 | 19 | 3.559052 | -2.282123 | 2.97111 | 2.357946 | 12.48351 | 8.98053
2018-04-02 18:45 | 170933.1 | 3840.0018 | 5 | 19 | 3.546256 | -2.282093 | 2.97111 | 2.434006 | 12.48351 | 9.250749
2018-04-02 18:47 | 171053.1 | 3960.0014 | 5 | 19 | 3.532158 | -2.282156 | 2.97111 | 2.510072 | 12.48351 | 9.51997
2018-04-02 18:49 | 171173.1 | 4080.0011 | 5 | 19 | 3.515017 | -2.282125 | 2.97111 | 2.586134 | 12.48351 | 9.788008
2018-04-02 18:51 | 171293.1 | 4200.0022 | 5 | 19 | 3.492516 | -2.282123 | 2.97111 | 2.662197 | 12.48351 | 10.05455
2018-04-02 18:53 | 171413.1 | 4320.001 | 5 | 19 | 3.461439 | -2.282149 | 2.97111 | 2.73826 | 12.48351 | 10.3191
2018-04-02 18:55 | 171533.1 | 4440.0015 | 5 | 19 | 3.412174 | -2.282114 | 2.97111 | 2.814323 | 12.48351 | 10.58068
2018-04-02 18:57 | 171653.1 | 4560.001 | 5 | 19 | 3.314445 | -2.282095 | 2.97111 | 2.890385 | 12.48351 | 10.83702
2018-04-02 18:59 | 171773.1 | 4680.003 | 5 | 19 | 3.036904 | -2.28211 | 2.97111 | 2.966448 | 12.48351 | 11.08078
2018-04-02 18:59 | 171780.2 | 4687.156 | 5 | 19 | 2.999976 | -2.282135 | 2.97111 | 2.970982 | 12.48351 | 11.09446
2018-04-02 19:01 | 171900.3 | 120.0019 | 6 | 19 | 3.237917 | 0 | 2.97111 | 2.970988 | 12.48351 | 11.09448
2018-04-02 19:03 | 172020.3 | 239.9999 | 6 | 19 | 3.251229 | 0 | 2.97111 | 2.970988 | 12.48351 | 11.09448
2018-04-02 19:04 | 172080.3 | 300.0035 | 6 | 19 | 3.255692 | 0 | 2.97111 | 2.970988 | 12.48351 | 11.09448
2018-04-02 19:04 | 172080.3 | 0.0038 | 7 | 20 | 3.255079 | 0 | 0 | 0 | 0 | 0
2018-04-02 19:06 | 172200.4 | 120.0014 | 2 | 20 | 3.989502 | 4.89003 | 0.1623086 | 0 | 0.6237362 | 0
2018-04-02 19:08 | 172320.4 | 240.0002 | 2 | 20 | 4.033409 | 4.889984 | 0.3252794 | 0 | 1.277954 | 0
2018-04-02 19:10 | 172440.4 | 360.0013 | 2 | 20 | 4.069823 | 4.889965 | 0.4882658 | 0 | 1.938384 | 0
2018-04-02 19:12 | 172560.4 | 480.0018 | 2 | 20 | 4.10051 | 4.889997 | 0.651248 | 0 | 2.604263 | 0
2018-04-02 19:14 | 172680.4 | 600.0016 | 2 | 20 | 4.12645 | 4.89007 | 0.8142301 | 0 | 3.274737 | 0
2018-04-02 19:16 | 172800.4 | 720.0005 | 2 | 20 | 4.149853 | 4.890011 | 0.9772111 | 0 | 3.949178 | 0
2018-04-02 19:18 | 172920.4 | 840.0006 | 2 | 20 | 4.174943 | 4.890051 | 1.140199 | 0 | 4.627559 | 0
2018-04-02 19:20 | 173040.4 | 960.0002 | 2 | 20 | 4.200224 | 4.843163 | 1.303114 | 0 | 5.30991 | 0
2018-04-02 19:22 | 173160.4 | 1080.0014 | 2 | 20 | 4.20013 | 4.383451 | 1.456693 | 0 | 5.954966 | 0
2018-04-02 19:24 | 173280.4 | 1200.0006 | 2 | 20 | 4.20019 | 3.946678 | 1.595496 | 0 | 6.537961 | 0
2018-04-02 19:26 | 173400.4 | 1320.0023 | 2 | 20 | 4.200244 | 3.519749 | 1.719877 | 0 | 7.06038 | 0
2018-04-02 19:27 | 173475.8 | 1395.3859 | 2 | 20 | 4.20022 | 3.259989 | 1.790818 | 0 | 7.358341 | 0
2018-04-02 19:29 | 173595.8 | 120.0005 | 3 | 20 | 4.227 | 3.260187 | 1.899037 | 0 | 7.814217 | 0
2018-04-02 19:31 | 173715.8 | 240.001 | 3 | 20 | 4.258453 | 3.259829 | 2.007696 | 0 | 8.275202 | 0
2018-04-02 19:33 | 173835.8 | 360.0013 | 3 | 20 | 4.292699 | 3.260185 | 2.11635 | 0 | 8.739736 | 0
2018-04-02 19:35 | 173955.8 | 480.0001 | 3 | 20 | 4.32926 | 3.259817 | 2.225007 | 0 | 9.20813 | 0
2018-04-02 19:37 | 174075.8 | 600.0022 | 3 | 20 | 4.367874 | 3.259857 | 2.333663 | 0 | 9.680606 | 0
2018-04-02 19:39 | 174195.8 | 720.0002 | 3 | 20 | 4.400205 | 3.11722 | 2.441814 | 0 | 10.15508 | 0
2018-04-02 19:41 | 174315.8 | 840.0022 | 3 | 20 | 4.400087 | 2.615791 | 2.536982 | 0 | 10.57384 | 0
2018-04-02 19:43 | 174435.8 | 960.0003 | 3 | 20 | 4.400155 | 2.215239 | 2.617276 | 0 | 10.92714 | 0
2018-04-02 19:45 | 174555.8 | 1080.0006 | 3 | 20 | 4.400081 | 1.882086 | 2.685356 | 0 | 11.2267 | 0
2018-04-02 19:47 | 174675.8 | 1200.0009 | 3 | 20 | 4.40006 | 1.606333 | 2.743362 | 0 | 11.48194 | 0
2018-04-02 19:49 | 174795.8 | 1320.0029 | 3 | 20 | 4.400049 | 1.378635 | 2.793034 | 0 | 11.70049 | 0
2018-04-02 19:51 | 174915.8 | 1440.0017 | 3 | 20 | 4.40008 | 1.19158 | 2.835799 | 0 | 11.88866 | 0
2018-04-02 19:53 | 175035.8 | 1560.0005 | 3 | 20 | 4.400107 | 1.035616 | 2.872826 | 0 | 12.05159 | 0
2018-04-02 19:55 | 175155.8 | 1680.0025 | 3 | 20 | 4.400064 | 0.9031429 | 2.905059 | 0 | 12.19342 | 0
2018-04-02 19:57 | 175275.8 | 1800.0021 | 3 | 20 | 4.400023 | 0.7927876 | 2.933277 | 0 | 12.31758 | 0
2018-04-02 19:59 | 175395.8 | 1920.0018 | 3 | 20 | 4.400075 | 0.6999798 | 2.958114 | 0 | 12.42686 | 0
2018-04-02 20:01 | 175465.3 | 1989.5186 | 3 | 20 | 4.400071 | 0.6519718 | 2.971158 | 0 | 12.48426 | 0
2018-04-02 20:03 | 175585.4 | 120.0012 | 4 | 20 | 4.348623 | 0 | 2.971158 | 0 | 12.48426 | 0
2018-04-02 20:05 | 175705.4 | 240.0016 | 4 | 20 | 4.344942 | 0 | 2.971158 | 0 | 12.48426 | 0
2018-04-02 20:06 | 175765.4 | 300.0044 | 4 | 20 | 4.343816 | 0 | 2.971158 | 0 | 12.48426 | 0
2018-04-02 20:08 | 175885.4 | 120.0007 | 5 | 20 | 4.156265 | -2.282083 | 2.971158 | 0.07606182 | 12.48426 | 0.3179912
2018-04-02 20:10 | 176005.4 | 240.0018 | 5 | 20 | 4.124689 | -2.282093 | 2.971158 | 0.1521251 | 12.48426 | 0.6329091
2018-04-02 20:12 | 176125.4 | 360.0022 | 5 | 20 | 4.094729 | -2.282095 | 2.971158 | 0.2281854 | 12.48426 | 0.9454901
2018-04-02 20:14 | 176245.4 | 480.0012 | 5 | 20 | 4.065219 | -2.282079 | 2.971158 | 0.3042476 | 12.48426 | 1.25582
2018-04-02 20:16 | 176365.4 | 600.0006 | 5 | 20 | 4.036062 | -2.282077 | 2.971158 | 0.3803077 | 12.48426 | 1.563912
2018-04-02 20:18 | 176485.4 | 720.0002 | 5 | 20 | 4.007258 | -2.282039 | 2.971158 | 0.4563696 | 12.48426 | 1.869806
2018-04-02 20:20 | 176605.4 | 840.0006 | 5 | 20 | 3.978883 | -2.282072 | 2.971158 | 0.532433 | 12.48426 | 2.173529
2018-04-02 20:22 | 176725.4 | 960.001 | 5 | 20 | 3.950942 | -2.282087 | 2.971158 | 0.6084951 | 12.48426 | 2.475103
2018-04-02 20:24 | 176845.4 | 1080.0014 | 5 | 20 | 3.923684 | -2.282068 | 2.971158 | 0.6845543 | 12.48426 | 2.774564
2018-04-02 20:26 | 176965.4 | 1200.0002 | 5 | 20 | 3.897145 | -2.282063 | 2.971158 | 0.7606152 | 12.48426 | 3.071986
2018-04-02 20:28 | 177085.4 | 1320.0006 | 5 | 20 | 3.871637 | -2.282074 | 2.971158 | 0.836676 | 12.48426 | 3.367427
2018-04-02 20:30 | 177205.4 | 1440.0003 | 5 | 20 | 3.84711 | -2.282054 | 2.971158 | 0.9127385 | 12.48426 | 3.660971
2018-04-02 20:32 | 177325.4 | 1560.0014 | 5 | 20 | 3.823789 | -2.282083 | 2.971158 | 0.9888013 | 12.48426 | 3.952698
2018-04-02 20:34 | 177445.4 | 1680.001 | 5 | 20 | 3.801618 | -2.282051 | 2.971158 | 1.06486 | 12.48426 | 4.242681
2018-04-02 20:36 | 177565.4 | 1800.0006 | 5 | 20 | 3.780508 | -2.282077 | 2.971158 | 1.140923 | 12.48426 | 4.531032
2018-04-02 20:38 | 177685.4 | 1920.0022 | 5 | 20 | 3.76032 | -2.282074 | 2.971158 | 1.216987 | 12.48426 | 4.817819
2018-04-02 20:40 | 177805.4 | 2040.0006 | 5 | 20 | 3.741343 | -2.282091 | 2.971158 | 1.293044 | 12.48426 | 5.103088
2018-04-02 20:42 | 177925.4 | 2160.0003 | 5 | 20 | 3.723553 | -2.282072 | 2.971158 | 1.369109 | 12.48426 | 5.386992
2018-04-02 20:44 | 178045.4 | 2280.0022 | 5 | 20 | 3.706671 | -2.282083 | 2.971158 | 1.445169 | 12.48426 | 5.669558
2018-04-02 20:46 | 178165.4 | 2400.0018 | 5 | 20 | 3.690587 | -2.282081 | 2.971158 | 1.521232 | 12.48426 | 5.950884
2018-04-02 20:48 | 178285.4 | 2520.0014 | 5 | 20 | 3.67541 | -2.282072 | 2.971158 | 1.597294 | 12.48426 | 6.231013
2018-04-02 20:50 | 178405.4 | 2640.001 | 5 | 20 | 3.661176 | -2.282058 | 2.971158 | 1.673354 | 12.48426 | 6.510019
2018-04-02 20:52 | 178525.4 | 2760.0006 | 5 | 20 | 3.647819 | -2.282049 | 2.971158 | 1.749417 | 12.48426 | 6.787984
2018-04-02 20:54 | 178645.4 | 2880.001 | 5 | 20 | 3.635464 | -2.282081 | 2.971158 | 1.825475 | 12.48426 | 7.064954
2018-04-02 20:56 | 178765.4 | 3000.0006 | 5 | 20 | 3.624036 | -2.282074 | 2.971158 | 1.90154 | 12.48426 | 7.341049
2018-04-02 20:58 | 178885.4 | 3120.0018 | 5 | 20 | 3.613411 | -2.282045 | 2.971158 | 1.9776 | 12.48426 | 7.616285
2018-04-02 21:00 | 179005.4 | 3240.0022 | 5 | 20 | 3.603221 | -2.282041 | 2.971158 | 2.053664 | 12.48426 | 7.890749
2018-04-02 21:02 | 179125.4 | 3360.0018 | 5 | 20 | 3.593082 | -2.282074 | 2.971158 | 2.129725 | 12.48426 | 8.164426
2018-04-02 21:04 | 179245.4 | 3480.0022 | 5 | 20 | 3.582531 | -2.28207 | 2.971158 | 2.205785 | 12.48426 | 8.437322
2018-04-02 21:06 | 179365.4 | 3600.0002 | 5 | 20 | 3.571311 | -2.282133 | 2.971158 | 2.281848 | 12.48426 | 8.709398
2018-04-02 21:08 | 179485.4 | 3720.0014 | 5 | 20 | 3.559307 | -2.282149 | 2.971158 | 2.35791 | 12.48426 | 8.980585
2018-04-02 21:10 | 179605.4 | 3840.0012 | 5 | 20 | 3.54644 | -2.282114 | 2.971158 | 2.43397 | 12.48426 | 9.250822
2018-04-02 21:12 | 179725.4 | 3960.0005 | 5 | 20 | 3.532315 | -2.282084 | 2.971158 | 2.510029 | 12.48426 | 9.520034
2018-04-02 21:14 | 179845.4 | 4080.001 | 5 | 20 | 3.515177 | -2.282139 | 2.971158 | 2.586092 | 12.48426 | 9.788088
2018-04-02 21:16 | 179965.4 | 4200.0014 | 5 | 20 | 3.492746 | -2.282128 | 2.971158 | 2.662154 | 12.48426 | 10.05465
2018-04-02 21:18 | 180085.4 | 4320.0003 | 5 | 20 | 3.461782 | -2.282104 | 2.971158 | 2.738208 | 12.48426 | 10.31919
2018-04-02 21:20 | 180205.4 | 4440.0006 | 5 | 20 | 3.412625 | -2.282087 | 2.971158 | 2.814277 | 12.48426 | 10.58082
2018-04-02 21:22 | 180325.4 | 4560.0018 | 5 | 20 | 3.315249 | -2.282104 | 2.971158 | 2.890341 | 12.48426 | 10.83721
2018-04-02 21:24 | 180445.4 | 4680.0022 | 5 | 20 | 3.039084 | -2.282093 | 2.971158 | 2.966402 | 12.48426 | 11.08106
2018-04-02 21:24 | 180453 | 4687.6256 | 5 | 20 | 2.999973 | -2.282098 | 2.971158 | 2.971233 | 12.48426 | 11.09564
2018-04-02 21:26 | 180573.1 | 120.0006 | 6 | 20 | 3.237362 | 0 | 2.971158 | 2.971239 | 12.48426 | 11.09566
2018-04-02 21:28 | 180693.1 | 240.0018 | 6 | 20 | 3.250765 | 0 | 2.971158 | 2.971239 | 12.48426 | 11.09566
2018-04-02 21:29 | 180753.1 | 300.0031 | 6 | 20 | 3.255227 | 0 | 2.971158 | 2.971239 | 12.48426 | 11.09566
2018-04-02 21:29 | 180753.1 | 0.0023 | 7 | 21 | 3.25552 | 0 | 0 | 0 | 0 | 0
2018-04-02 21:31 | 180873.2 | 120.0006 | 2 | 21 | 3.989003 | 4.890079 | 0.1623051 | 0 | 0.6236372 | 0
2018-04-02 21:33 | 180993.2 | 240.0018 | 2 | 21 | 4.03305 | 4.890081 | 0.3252969 | 0 | 1.277876 | 0
2018-04-02 21:35 | 181113.2 | 360.0021 | 2 | 21 | 4.069557 | 4.890108 | 0.4882807 | 0 | 1.938239 | 0
2018-04-02 21:37 | 181233.2 | 480.0009 | 2 | 21 | 4.100108 | 4.890053 | 0.6512683 | 0 | 2.60408 | 0
2018-04-02 21:39 | 181353.2 | 600.0021 | 2 | 21 | 4.126061 | 4.890131 | 0.8142561 | 0 | 3.274512 | 0
2018-04-02 21:41 | 181473.2 | 720.0017 | 2 | 21 | 4.149479 | 4.890108 | 0.9772428 | 0 | 3.948915 | 0
2018-04-02 21:43 | 181593.2 | 840.0005 | 2 | 21 | 4.174514 | 4.890049 | 1.140225 | 0 | 4.627208 | 0
2018-04-02 21:45 | 181713.2 | 960.0009 | 2 | 21 | 4.20025 | 4.851509 | 1.303162 | 0 | 5.309591 | 0
2018-04-02 21:47 | 181833.2 | 1080.0021 | 2 | 21 | 4.200254 | 4.390747 | 1.456939 | 0 | 5.955481 | 0
2018-04-02 21:49 | 181953.2 | 1200.001 | 2 | 21 | 4.200222 | 3.951862 | 1.595878 | 0 | 6.539044 | 0
2018-04-02 21:51 | 182073.2 | 1320.0006 | 2 | 21 | 4.200133 | 3.520723 | 1.720348 | 0 | 7.061833 | 0
2018-04-02 21:52 | 182148.8 | 1395.6154 | 2 | 21 | 4.200203 | 3.259996 | 1.791541 | 0 | 7.360858 | 0
2018-04-02 21:54 | 182268.8 | 120.0005 | 3 | 21 | 4.226986 | 3.259844 | 1.899754 | 2.32e-10 | 7.816704 | 9.45e-10
2018-04-02 21:56 | 182388.8 | 240.0017 | 3 | 21 | 4.258499 | 3.259785 | 2.00841 | 2.32e-10 | 8.277681 | 9.45e-10
2018-04-02 21:58 | 182508.8 | 360.0004 | 3 | 21 | 4.292686 | 3.260218 | 2.11706 | 2.32e-10 | 8.7422 | 9.45e-10
2018-04-02 22:00 | 182628.8 | 480.0001 | 3 | 21 | 4.329345 | 3.25984 | 2.225709 | 2.32e-10 | 9.210561 | 9.45e-10
2018-04-02 22:02 | 182748.8 | 600.0005 | 3 | 21 | 4.367945 | 3.259867 | 2.33436 | 2.32e-10 | 9.683027 | 9.45e-10
2018-04-02 22:04 | 182868.8 | 720.0001 | 3 | 21 | 4.400119 | 3.11462 | 2.442514 | 2.32e-10 | 10.15752 | 9.45e-10
2018-04-02 22:06 | 182988.8 | 840.0022 | 3 | 21 | 4.400078 | 2.613863 | 2.537656 | 2.32e-10 | 10.57616 | 9.45e-10
2018-04-02 22:08 | 183108.8 | 960.0002 | 3 | 21 | 4.40007 | 2.212196 | 2.617928 | 2.32e-10 | 10.92937 | 9.45e-10
2018-04-02 22:10 | 183228.8 | 1080.0006 | 3 | 21 | 4.400103 | 1.881458 | 2.685978 | 2.32e-10 | 11.2288 | 9.45e-10
2018-04-02 22:12 | 183348.8 | 1200.001 | 3 | 21 | 4.400077 | 1.604534 | 2.743928 | 2.32e-10 | 11.48378 | 9.45e-10
2018-04-02 22:14 | 183468.8 | 1320.0014 | 3 | 21 | 4.400049 | 1.378969 | 2.793546 | 2.32e-10 | 11.70211 | 9.45e-10
2018-04-02 22:16 | 183588.8 | 1440.0001 | 3 | 21 | 4.400159 | 1.191923 | 2.836268 | 2.32e-10 | 11.89009 | 9.45e-10
2018-04-02 22:18 | 183708.8 | 1560.003 | 3 | 21 | 4.400081 | 1.033396 | 2.873252 | 2.32e-10 | 12.05282 | 9.45e-10
2018-04-02 22:20 | 183828.8 | 1680.0001 | 3 | 21 | 4.400041 | 0.9024925 | 2.905441 | 2.32e-10 | 12.19445 | 9.45e-10
2018-04-02 22:22 | 183948.8 | 1800.0013 | 3 | 21 | 4.400002 | 0.7892189 | 2.93363 | 2.32e-10 | 12.31849 | 9.45e-10
2018-04-02 22:24 | 184068.8 | 1920.0009 | 3 | 21 | 4.400096 | 0.69944 | 2.958431 | 2.32e-10 | 12.42761 | 9.45e-10
2018-04-02 22:25 | 184135.9 | 1987.064 | 3 | 21 | 4.399995 | 0.6519947 | 2.971005 | 2.32e-10 | 12.48294 | 9.45e-10
2018-04-02 22:27 | 184255.9 | 120.0002 | 4 | 21 | 4.348588 | 0 | 2.971005 | 2.32e-10 | 12.48294 | 9.45e-10
2018-04-02 22:29 | 184375.9 | 240.0007 | 4 | 21 | 4.344866 | 0 | 2.971005 | 2.32e-10 | 12.48294 | 9.45e-10
2018-04-02 22:30 | 184435.9 | 300.0034 | 4 | 21 | 4.343822 | 0 | 2.971005 | 2.32e-10 | 12.48294 | 9.45e-10
2018-04-02 22:32 | 184556 | 120.0021 | 5 | 21 | 4.15642 | -2.282083 | 2.971005 | 0.07606127 | 12.48294 | 0.317998
2018-04-02 22:34 | 184676 | 240.0009 | 5 | 21 | 4.124827 | -2.282107 | 2.971005 | 0.1521215 | 12.48294 | 0.6329132
2018-04-02 22:36 | 184796 | 360.0021 | 5 | 21 | 4.094854 | -2.28207 | 2.971005 | 0.2281849 | 12.48294 | 0.9455183
2018-04-02 22:38 | 184916 | 480.0017 | 5 | 21 | 4.065383 | -2.282114 | 2.971005 | 0.304249 | 12.48294 | 1.255868
2018-04-02 22:40 | 185036 | 600.0006 | 5 | 21 | 4.036226 | -2.282107 | 2.971005 | 0.3803114 | 12.48294 | 1.563981
2018-04-02 22:42 | 185156 | 720.0017 | 5 | 21 | 4.007372 | -2.282118 | 2.971005 | 0.4563746 | 12.48294 | 1.869891
2018-04-02 22:44 | 185276 | 840.0005 | 5 | 21 | 3.978963 | -2.282162 | 2.971005 | 0.5324383 | 12.48294 | 2.173625
2018-04-02 22:46 | 185396 | 960.0017 | 5 | 21 | 3.951029 | -2.282126 | 2.971005 | 0.6085001 | 12.48294 | 2.475207
2018-04-02 22:48 | 185516 | 1080.0003 | 5 | 21 | 3.923708 | -2.282105 | 2.971005 | 0.6845611 | 12.48294 | 2.774683
2018-04-02 22:50 | 185636 | 1200.0018 | 5 | 21 | 3.897214 | -2.282121 | 2.971005 | 0.7606266 | 12.48294 | 3.072129
2018-04-02 22:52 | 185756 | 1320.0015 | 5 | 21 | 3.871559 | -2.28211 | 2.971005 | 0.8366901 | 12.48294 | 3.367584
2018-04-02 22:54 | 185876 | 1440.001 | 5 | 21 | 3.847079 | -2.282084 | 2.971005 | 0.9127505 | 12.48294 | 3.661121
2018-04-02 22:56 | 185996 | 1560.0006 | 5 | 21 | 3.823773 | -2.282123 | 2.971005 | 0.9888113 | 12.48294 | 3.952838
2018-04-02 22:58 | 186116 | 1680.0018 | 5 | 21 | 3.801581 | -2.282077 | 2.971005 | 1.064876 | 12.48294 | 4.24284
2018-04-02 23:00 | 186236 | 1800.0011 | 5 | 21 | 3.780382 | -2.282149 | 2.971005 | 1.140936 | 12.48294 | 4.531177
2018-04-02 23:02 | 186356 | 1920.0017 | 5 | 21 | 3.760244 | -2.282098 | 2.971005 | 1.216998 | 12.48294 | 4.817947
2018-04-02 23:04 | 186476 | 2040.0012 | 5 | 21 | 3.741245 | -2.282098 | 2.971005 | 1.293061 | 12.48294 | 5.103232
2018-04-02 23:06 | 186596 | 2160.0001 | 5 | 21 | 3.723406 | -2.28211 | 2.971005 | 1.369123 | 12.48294 | 5.387114
2018-04-02 23:08 | 186716 | 2280.0021 | 5 | 21 | 3.706474 | -2.282074 | 2.971005 | 1.445185 | 12.48294 | 5.669676
2018-04-02 23:10 | 186836 | 2400.0018 | 5 | 21 | 3.690398 | -2.282077 | 2.971005 | 1.521247 | 12.48294 | 5.950981
2018-04-02 23:12 | 186956 | 2520.0005 | 5 | 21 | 3.675184 | -2.282116 | 2.971005 | 1.597309 | 12.48294 | 6.231096
2018-04-02 23:14 | 187076 | 2640.0002 | 5 | 21 | 3.660933 | -2.282072 | 2.971005 | 1.673371 | 12.48294 | 6.51009
2018-04-02 23:16 | 187196 | 2760.0013 | 5 | 21 | 3.647655 | -2.282079 | 2.971005 | 1.749433 | 12.48294 | 6.788036
2018-04-02 23:18 | 187316 | 2880.0017 | 5 | 21 | 3.635283 | -2.282147 | 2.971005 | 1.825493 | 12.48294 | 7.065001
2018-04-02 23:20 | 187436 | 3000.0013 | 5 | 21 | 3.623904 | -2.282104 | 2.971005 | 1.901559 | 12.48294 | 7.341081
2018-04-02 23:22 | 187556 | 3120.0002 | 5 | 21 | 3.61324 | -2.282114 | 2.971005 | 1.977618 | 12.48294 | 7.616302
2018-04-02 23:24 | 187676 | 3240.0015 | 5 | 21 | 3.603035 | -2.282125 | 2.971005 | 2.053681 | 12.48294 | 7.890744
2018-04-02 23:26 | 187796 | 3360.0009 | 5 | 21 | 3.592928 | -2.282128 | 2.971005 | 2.129742 | 12.48294 | 8.164411
2018-04-02 23:28 | 187916 | 3480.0021 | 5 | 21 | 3.582379 | -2.282116 | 2.971005 | 2.205806 | 12.48294 | 8.437305
2018-04-02 23:30 | 188036 | 3600.0009 | 5 | 21 | 3.57114 | -2.282104 | 2.971005 | 2.281864 | 12.48294 | 8.709351
2018-04-02 23:32 | 188156 | 3720.0013 | 5 | 21 | 3.559134 | -2.282131 | 2.971005 | 2.357927 | 12.48294 | 8.98053
2018-04-02 23:34 | 188276 | 3840.0009 | 5 | 21 | 3.546305 | -2.282098 | 2.971005 | 2.433987 | 12.48294 | 9.250755
2018-04-02 23:36 | 188396 | 3960.0013 | 5 | 21 | 3.532159 | -2.282142 | 2.971005 | 2.510054 | 12.48294 | 9.519983
2018-04-02 23:38 | 188516 | 4080.0002 | 5 | 21 | 3.515 | -2.282116 | 2.971005 | 2.586114 | 12.48294 | 9.788015
2018-04-02 23:40 | 188636 | 4200.0013 | 5 | 21 | 3.492606 | -2.282098 | 2.971005 | 2.662176 | 12.48294 | 10.05456
2018-04-02 23:42 | 188756 | 4320.0009 | 5 | 21 | 3.461506 | -2.282118 | 2.971005 | 2.738238 | 12.48294 | 10.31911
2018-04-02 23:44 | 188876 | 4440.0013 | 5 | 21 | 3.412193 | -2.282081 | 2.971005 | 2.814302 | 12.48294 | 10.58069
2018-04-02 23:46 | 188996 | 4560.0017 | 5 | 21 | 3.3145 | -2.282035 | 2.971005 | 2.890363 | 12.48294 | 10.83704
2018-04-02 23:48 | 189116 | 4680.0005 | 5 | 21 | 3.036824 | -2.282093 | 2.971005 | 2.966424 | 12.48294 | 11.08078
2018-04-02 23:48 | 189123.2 | 4687.1505 | 5 | 21 | 2.999987 | -2.282123 | 2.971005 | 2.970958 | 12.48294 | 11.09447
2018-04-02 23:50 | 189243.2 | 120.002 | 6 | 21 | 3.23776 | 0 | 2.971005 | 2.970963 | 12.48294 | 11.09448
2018-04-02 23:52 | 189363.2 | 240.0024 | 6 | 21 | 3.251184 | 0 | 2.971005 | 2.970963 | 12.48294 | 11.09448
2018-04-02 23:53 | 189423.2 | 300.0036 | 6 | 21 | 3.255657 | 0 | 2.971005 | 2.970963 | 12.48294 | 11.09448
2018-04-02 23:53 | 189423.2 | 0.0025 | 7 | 22 | 3.25479 | 0 | 0 | 0 | 0 | 0
2018-04-02 23:55 | 189543.3 | 120.0006 | 2 | 22 | 3.989261 | 4.890051 | 0.1623094 | 0 | 0.6237158 | 0
2018-04-02 23:57 | 189663.3 | 240.001 | 2 | 22 | 4.033205 | 4.890049 | 0.3252973 | 0 | 1.277979 | 0
2018-04-02 23:59 | 189783.3 | 360.0006 | 2 | 22 | 4.069716 | 4.890026 | 0.488287 | 0 | 1.938406 | 0
2018-04-03 00:01 | 189903.3 | 480.0002 | 2 | 22 | 4.100398 | 4.890036 | 0.6512527 | 0 | 2.604201 | 0
2018-04-03 00:03 | 190023.3 | 600.0007 | 2 | 22 | 4.126422 | 4.890074 | 0.8142565 | 0 | 3.274757 | 0
2018-04-03 00:05 | 190143.3 | 720.0018 | 2 | 22 | 4.149897 | 4.890034 | 0.977246 | 0 | 3.949233 | 0
2018-04-03 00:07 | 190263.3 | 840.0014 | 2 | 22 | 4.174997 | 4.890068 | 1.14022 | 0 | 4.627565 | 0
2018-04-03 00:09 | 190383.3 | 960.0019 | 2 | 22 | 4.200192 | 4.839258 | 1.303136 | 0 | 5.309933 | 0
2018-04-03 00:11 | 190503.3 | 1080.0006 | 2 | 22 | 4.200154 | 4.381851 | 1.456662 | 0 | 5.954768 | 0
2018-04-03 00:13 | 190623.3 | 1200.001 | 2 | 22 | 4.200136 | 3.943892 | 1.595401 | 0 | 6.537491 | 0
2018-04-03 00:15 | 190743.3 | 1320.0007 | 2 | 22 | 4.200091 | 3.515816 | 1.71972 | 0 | 7.059648 | 0
2018-04-03 00:16 | 190817.3 | 1393.9569 | 2 | 22 | 4.200142 | 3.259954 | 1.789338 | 0 | 7.352057 | 0
2018-04-03 00:18 | 190937.3 | 120.0015 | 3 | 22 | 4.226824 | 3.259869 | 1.897544 | 0 | 7.807857 | 0
2018-04-03 00:20 | 191057.3 | 240.001 | 3 | 22 | 4.258254 | 3.260185 | 2.006195 | 0 | 8.268784 | 0
2018-04-03 00:22 | 191177.3 | 360.0006 | 3 | 22 | 4.292427 | 3.259872 | 2.114848 | 0 | 8.733294 | 0
2018-04-03 00:24 | 191297.3 | 480.0018 | 3 | 22 | 4.328974 | 3.259853 | 2.223498 | 0 | 9.201631 | 0
2018-04-03 00:26 | 191417.3 | 600.0014 | 3 | 22 | 4.367653 | 3.259872 | 2.332148 | 0 | 9.674056 | 0
2018-04-03 00:28 | 191537.3 | 720.0011 | 3 | 22 | 4.400196 | 3.121307 | 2.440332 | 0 | 10.14865 | 0
2018-04-03 00:30 | 191657.3 | 840.0015 | 3 | 22 | 4.400168 | 2.621061 | 2.535616 | 0 | 10.56791 | 0
2018-04-03 00:32 | 191777.3 | 960.0002 | 3 | 22 | 4.400121 | 2.216864 | 2.616001 | 0 | 10.92162 | 0
2018-04-03 00:34 | 191897.3 | 1080.0015 | 3 | 22 | 4.400095 | 1.883959 | 2.684164 | 0 | 11.22155 | 0
2018-04-03 00:36 | 192017.3 | 1200.0018 | 3 | 22 | 4.400169 | 1.610058 | 2.74223 | 0 | 11.47704 | 0
2018-04-03 00:38 | 192137.3 | 1320.0022 | 3 | 22 | 4.400061 | 1.380381 | 2.791935 | 0 | 11.69575 | 0
2018-04-03 00:40 | 192257.3 | 1440.0002 | 3 | 22 | 4.400024 | 1.191685 | 2.834728 | 0 | 11.88404 | 0
2018-04-03 00:42 | 192377.3 | 1560.0015 | 3 | 22 | 4.400072 | 1.036039 | 2.87178 | 0 | 12.04707 | 0
2018-04-03 00:44 | 192497.3 | 1680.001 | 3 | 22 | 4.399973 | 0.9021645 | 2.904047 | 0 | 12.18905 | 0
2018-04-03 00:46 | 192617.3 | 1800.0007 | 3 | 22 | 4.400026 | 0.792942 | 2.932293 | 0 | 12.31334 | 0
2018-04-03 00:48 | 192737.3 | 1920.0018 | 3 | 22 | 4.400088 | 0.7016773 | 2.957148 | 0 | 12.4227 | 0
2018-04-03 00:50 | 192806.8 | 1989.4731 | 3 | 22 | 4.400028 | 0.651989 | 2.970196 | 0 | 12.48011 | 0
2018-04-03 00:52 | 192926.8 | 120.0003 | 4 | 22 | 4.348514 | 0 | 2.970197 | 0 | 12.48011 | 0
2018-04-03 00:54 | 193046.8 | 240.0007 | 4 | 22 | 4.344831 | 0 | 2.970197 | 0 | 12.48011 | 0
2018-04-03 00:55 | 193106.8 | 300.0035 | 4 | 22 | 4.343769 | 0 | 2.970197 | 0 | 12.48011 | 0
2018-04-03 00:57 | 193226.9 | 120.0015 | 5 | 22 | 4.155995 | -2.282045 | 2.970197 | 0.07606073 | 12.48011 | 0.3179702
2018-04-03 00:59 | 193346.9 | 240.001 | 5 | 22 | 4.124417 | -2.282066 | 2.970197 | 0.1521206 | 12.48011 | 0.6328553
2018-04-03 01:01 | 193466.9 | 360.0014 | 5 | 22 | 4.094497 | -2.282062 | 2.970197 | 0.2281804 | 12.48011 | 0.9454165
2018-04-03 01:03 | 193586.9 | 480.001 | 5 | 22 | 4.065021 | -2.282072 | 2.970197 | 0.3042412 | 12.48011 | 1.255724
2018-04-03 01:05 | 193706.9 | 600.0014 | 5 | 22 | 4.035871 | -2.282054 | 2.970197 | 0.3803019 | 12.48011 | 1.563802
2018-04-03 01:07 | 193826.9 | 720.0003 | 5 | 22 | 4.007066 | -2.282041 | 2.970197 | 0.4563622 | 12.48011 | 1.869671
2018-04-03 01:09 | 193946.9 | 840.0016 | 5 | 22 | 3.978595 | -2.282093 | 2.970197 | 0.5324237 | 12.48011 | 2.173367
2018-04-03 01:11 | 194066.9 | 960.0017 | 5 | 22 | 3.950623 | -2.282063 | 2.970197 | 0.6084825 | 12.48011 | 2.474907
2018-04-03 01:13 | 194186.9 | 1080.0013 | 5 | 22 | 3.923419 | -2.282072 | 2.970197 | 0.6845463 | 12.48011 | 2.774366
2018-04-03 01:15 | 194306.9 | 1200.0003 | 5 | 22 | 3.896855 | -2.282081 | 2.970197 | 0.7606071 | 12.48011 | 3.071767
2018-04-03 01:17 | 194426.9 | 1320.0007 | 5 | 22 | 3.871317 | -2.282012 | 2.970197 | 0.8366671 | 12.48011 | 3.367182
2018-04-03 01:19 | 194546.9 | 1440.001 | 5 | 22 | 3.846749 | -2.28203 | 2.970197 | 0.9127296 | 12.48011 | 3.660703
2018-04-03 01:21 | 194666.9 | 1560.0007 | 5 | 22 | 3.823439 | -2.282079 | 2.970197 | 0.9887877 | 12.48011 | 3.952387
2018-04-03 01:23 | 194786.9 | 1680.0019 | 5 | 22 | 3.801254 | -2.28203 | 2.970197 | 1.064852 | 12.48011 | 4.242366
2018-04-03 01:25 | 194906.9 | 1800.0022 | 5 | 22 | 3.780137 | -2.282039 | 2.970197 | 1.140913 | 12.48011 | 4.530684
2018-04-03 01:27 | 195026.9 | 1920.0019 | 5 | 22 | 3.759959 | -2.282089 | 2.970197 | 1.216975 | 12.48011 | 4.81743
2018-04-03 01:29 | 195146.9 | 2040.0006 | 5 | 22 | 3.740995 | -2.282068 | 2.970197 | 1.293031 | 12.48011 | 5.102669
2018-04-03 01:31 | 195266.9 | 2160.0019 | 5 | 22 | 3.722971 | -2.282107 | 2.970197 | 1.369097 | 12.48011 | 5.386539
2018-04-03 01:33 | 195386.9 | 2280.0023 | 5 | 22 | 3.706084 | -2.282107 | 2.970197 | 1.445159 | 12.48011 | 5.669067
2018-04-03 01:35 | 195506.9 | 2400.001 | 5 | 22 | 3.690025 | -2.282077 | 2.970197 | 1.52122 | 12.48011 | 5.950339
2018-04-03 01:37 | 195626.9 | 2520.0007 | 5 | 22 | 3.674825 | -2.282102 | 2.970197 | 1.597282 | 12.48011 | 6.230425
2018-04-03 01:39 | 195746.9 | 2640.0018 | 5 | 22 | 3.660556 | -2.282087 | 2.970197 | 1.673345 | 12.48011 | 6.509392
2018-04-03 01:41 | 195866.9 | 2760.0006 | 5 | 22 | 3.647261 | -2.282093 | 2.970197 | 1.749404 | 12.48011 | 6.787298
2018-04-03 01:43 | 195986.9 | 2880.0019 | 5 | 22 | 3.634894 | -2.282049 | 2.970197 | 1.825468 | 12.48011 | 7.064248
2018-04-03 01:45 | 196106.9 | 3000.0006 | 5 | 22 | 3.623494 | -2.282095 | 2.970197 | 1.901527 | 12.48011 | 7.340273
2018-04-03 01:47 | 196226.9 | 3120.0002 | 5 | 22 | 3.612873 | -2.282104 | 2.970197 | 1.977589 | 12.48011 | 7.615471
2018-04-03 01:49 | 196346.9 | 3240.0022 | 5 | 22 | 3.602628 | -2.282083 | 2.970197 | 2.053651 | 12.48011 | 7.889882
2018-04-03 01:51 | 196466.9 | 3360.0019 | 5 | 22 | 3.592524 | -2.282083 | 2.970197 | 2.129712 | 12.48011 | 8.163518
2018-04-03 01:53 | 196586.9 | 3480.0006 | 5 | 22 | 3.581994 | -2.282079 | 2.970197 | 2.205765 | 12.48011 | 8.436344
2018-04-03 01:55 | 196706.9 | 3600.001 | 5 | 22 | 3.570615 | -2.282087 | 2.970197 | 2.281832 | 12.48011 | 8.708389
2018-04-03 01:57 | 196826.9 | 3720.0015 | 5 | 22 | 3.558619 | -2.282084 | 2.970197 | 2.357892 | 12.48011 | 8.979518
2018-04-03 01:59 | 196946.9 | 3840.0003 | 5 | 22 | 3.545787 | -2.282091 | 2.970197 | 2.433955 | 12.48011 | 9.249718
2018-04-03 02:01 | 197066.9 | 3960.0014 | 5 | 22 | 3.531575 | -2.282105 | 2.970197 | 2.510016 | 12.48011 | 9.518884
2018-04-03 02:03 | 197186.9 | 4080.0019 | 5 | 22 | 3.514381 | -2.282102 | 2.970197 | 2.586082 | 12.48011 | 9.786891
2018-04-03 02:05 | 197306.9 | 4200.0014 | 5 | 22 | 3.491771 | -2.282104 | 2.970197 | 2.662143 | 12.48011 | 10.05338
2018-04-03 02:07 | 197426.9 | 4320.0003 | 5 | 22 | 3.460389 | -2.282123 | 2.970197 | 2.738206 | 12.48011 | 10.31785
2018-04-03 02:09 | 197546.9 | 4440.0023 | 5 | 22 | 3.41047 | -2.282116 | 2.970197 | 2.814271 | 12.48011 | 10.57934
2018-04-03 02:11 | 197666.9 | 4560.0003 | 5 | 22 | 3.311113 | -2.282116 | 2.970197 | 2.890335 | 12.48011 | 10.83551
2018-04-03 02:13 | 197786.9 | 4680.0007 | 5 | 22 | 3.025421 | -2.282112 | 2.970197 | 2.966398 | 12.48011 | 11.07882
2018-04-03 02:13 | 197791.7 | 4684.8038 | 5 | 22 | 2.999973 | -2.282116 | 2.970197 | 2.969441 | 12.48011 | 11.08799
2018-04-03 02:15 | 197911.745 | 120.0013 | 6 | 22 | 3.238661 | 0 | 2.970197 | 2.969446 | 12.48011 | 11.088
2018-04-03 02:17 | 198031.7441 | 240.0004 | 6 | 22 | 3.252084 | 0 | 2.970197 | 2.969446 | 12.48011 | 11.088
2018-04-03 02:18 | 198091.7474 | 300.0037 | 6 | 22 | 3.256559 | 0 | 2.970197 | 2.969446 | 12.48011 | 11.088
2018-04-03 02:18 | 198091.8 | 0.0024 | 7 | 23 | 3.256626 | 0 | 0 | 0 | 0 | 0
2018-04-03 02:20 | 198211.9 | 120.0013 | 2 | 23 | 3.990151 | 4.890007 | 0.1623005 | 1.46e-10 | 0.623836 | 4.75e-10
2018-04-03 02:22 | 198331.9 | 240.0018 | 2 | 23 | 4.033939 | 4.890007 | 0.3252934 | 1.46e-10 | 1.278235 | 4.75e-10
2018-04-03 02:24 | 198451.9 | 360.0021 | 2 | 23 | 4.07038 | 4.890017 | 0.4882756 | 1.46e-10 | 1.938739 | 4.75e-10
2018-04-03 02:26 | 198571.9 | 480.0018 | 2 | 23 | 4.100933 | 4.890026 | 0.6512579 | 1.46e-10 | 2.604699 | 4.75e-10
2018-04-03 02:28 | 198691.9 | 600.0005 | 2 | 23 | 4.126812 | 4.890036 | 0.8142413 | 1.46e-10 | 3.27525 | 4.75e-10
2018-04-03 02:30 | 198811.8 | 720.0002 | 2 | 23 | 4.150208 | 4.88998 | 0.9772217 | 1.46e-10 | 3.949749 | 4.75e-10
2018-04-03 02:32 | 198931.9 | 840.0006 | 2 | 23 | 4.175252 | 4.890039 | 1.140203 | 1.46e-10 | 4.62816 | 4.75e-10
2018-04-03 02:34 | 199051.8 | 960.0001 | 2 | 23 | 4.200194 | 4.83654 | 1.303104 | 1.46e-10 | 5.310499 | 4.75e-10
2018-04-03 02:36 | 199171.9 | 1080.0011 | 2 | 23 | 4.200132 | 4.379501 | 1.456529 | 1.46e-10 | 5.954902 | 4.75e-10
2018-04-03 02:38 | 199291.9 | 1200.0013 | 2 | 23 | 4.200012 | 3.941227 | 1.595231 | 1.46e-10 | 6.537466 | 4.75e-10
2018-04-03 02:40 | 199411.9 | 1320.0005 | 2 | 23 | 4.200174 | 3.517254 | 1.719503 | 1.46e-10 | 7.059425 | 4.75e-10
2018-04-03 02:41 | 199486.6 | 1394.7025 | 2 | 23 | 4.20019 | 3.259985 | 1.789768 | 1.46e-10 | 7.354548 | 4.75e-10
2018-04-03 02:43 | 199606.6 | 120.0021 | 3 | 23 | 4.227028 | 3.259802 | 1.897985 | 1.46e-10 | 7.810415 | 4.75e-10
2018-04-03 02:45 | 199726.6 | 240.0025 | 3 | 23 | 4.258542 | 3.259806 | 2.006645 | 1.46e-10 | 8.27141 | 4.75e-10
2018-04-03 02:47 | 199846.6 | 360.0006 | 3 | 23 | 4.292718 | 3.259848 | 2.115299 | 1.46e-10 | 8.735953 | 4.75e-10
2018-04-03 02:49 | 199966.6 | 480.0001 | 3 | 23 | 4.329301 | 3.259855 | 2.223953 | 1.46e-10 | 9.20434 | 4.75e-10
2018-04-03 02:51 | 200086.6 | 600.0021 | 3 | 23 | 4.367952 | 3.259813 | 2.332609 | 1.46e-10 | 9.676826 | 4.75e-10
2018-04-03 02:53 | 200206.6 | 720.0002 | 3 | 23 | 4.400189 | 3.116304 | 2.440761 | 1.46e-10 | 10.15131 | 4.75e-10
2018-04-03 02:55 | 200326.6 | 840.0022 | 3 | 23 | 4.400122 | 2.616222 | 2.5359 | 1.46e-10 | 10.56993 | 4.75e-10
2018-04-03 02:57 | 200446.6 | 960 | 3 | 23 | 4.400138 | 2.214149 | 2.616184 | 1.46e-10 | 10.92319 | 4.75e-10
2018-04-03 02:59 | 200566.6 | 1080.0006 | 3 | 23 | 4.400003 | 1.880129 | 2.684253 | 1.46e-10 | 11.2227 | 4.75e-10
2018-04-03 03:01 | 200686.6 | 1200.0017 | 3 | 23 | 4.400051 | 1.605909 | 2.742244 | 1.46e-10 | 11.47787 | 4.75e-10
2018-04-03 03:03 | 200806.6 | 1320.0006 | 3 | 23 | 4.400087 | 1.379799 | 2.791891 | 1.46e-10 | 11.69632 | 4.75e-10
2018-04-03 03:05 | 200926.6 | 1440.0012 | 3 | 23 | 4.400092 | 1.191557 | 2.834641 | 1.46e-10 | 11.88442 | 4.75e-10
2018-04-03 03:07 | 201046.6 | 1560.0006 | 3 | 23 | 4.400062 | 1.035284 | 2.871649 | 1.46e-10 | 12.04726 | 4.75e-10
2018-04-03 03:09 | 201166.6 | 1680.0018 | 3 | 23 | 4.400071 | 0.9041958 | 2.903866 | 1.46e-10 | 12.18901 | 4.75e-10
2018-04-03 03:11 | 201286.6 | 1800.0013 | 3 | 23 | 4.400011 | 0.792963 | 2.932075 | 1.46e-10 | 12.31313 | 4.75e-10
2018-04-03 03:13 | 201406.6 | 1920.0001 | 3 | 23 | 4.400068 | 0.7000999 | 2.956901 | 1.46e-10 | 12.42237 | 4.75e-10
2018-04-03 03:14 | 201475.4 | 1988.8609 | 3 | 23 | 4.400058 | 0.6519775 | 2.969821 | 1.46e-10 | 12.47922 | 4.75e-10
2018-04-03 03:16 | 201595.5 | 120.0003 | 4 | 23 | 4.348511 | 0 | 2.969821 | 1.46e-10 | 12.47922 | 4.75e-10
2018-04-03 03:18 | 201715.5 | 239.9998 | 4 | 23 | 4.344889 | 0 | 2.969821 | 1.46e-10 | 12.47922 | 4.75e-10
2018-04-03 03:19 | 201775.5 | 300.0011 | 4 | 23 | 4.343773 | 0 | 2.969821 | 1.46e-10 | 12.47922 | 4.75e-10
2018-04-03 03:21 | 201895.6 | 120.0006 | 5 | 23 | 4.156041 | -2.282087 | 2.969821 | 0.07605843 | 12.47922 | 0.3179598
2018-04-03 03:23 | 202015.6 | 240.0001 | 5 | 23 | 4.12438 | -2.282035 | 2.969821 | 0.1521205 | 12.47922 | 0.6328529
2018-04-03 03:25 | 202135.6 | 360.0022 | 5 | 23 | 4.094422 | -2.282083 | 2.969821 | 0.2281824 | 12.47922 | 0.9454188
2018-04-03 03:27 | 202255.6 | 480.001 | 5 | 23 | 4.064941 | -2.282114 | 2.969821 | 0.3042452 | 12.47922 | 1.255729
2018-04-03 03:29 | 202375.6 | 600.0005 | 5 | 23 | 4.035775 | -2.282118 | 2.969821 | 0.3803082 | 12.47922 | 1.563807
2018-04-03 03:31 | 202495.6 | 720.0001 | 5 | 23 | 4.006884 | -2.282083 | 2.969821 | 0.4563678 | 12.47922 | 1.869664
2018-04-03 03:33 | 202615.6 | 840.0011 | 5 | 23 | 3.978409 | -2.282081 | 2.969821 | 0.5324326 | 12.47922 | 2.173362
2018-04-03 03:35 | 202735.6 | 960.0001 | 5 | 23 | 3.950474 | -2.282107 | 2.969821 | 0.6084962 | 12.47922 | 2.474909
2018-04-03 03:37 | 202855.6 | 1080.0021 | 5 | 23 | 3.923155 | -2.282104 | 2.969821 | 0.6845591 | 12.47922 | 2.77435
2018-04-03 03:39 | 202975.6 | 1200.0009 | 5 | 23 | 3.896641 | -2.282084 | 2.969821 | 0.7606211 | 12.47922 | 3.07174
2018-04-03 03:41 | 203095.6 | 1320.0021 | 5 | 23 | 3.871106 | -2.282128 | 2.969821 | 0.8366854 | 12.47922 | 3.367157
2018-04-03 03:43 | 203215.6 | 1440.0018 | 5 | 23 | 3.846575 | -2.282095 | 2.969821 | 0.9127476 | 12.47922 | 3.660661
2018-04-03 03:45 | 203335.6 | 1560.0005 | 5 | 23 | 3.823306 | -2.282093 | 2.969821 | 0.9888062 | 12.47922 | 3.952332
2018-04-03 03:47 | 203455.6 | 1680.0001 | 5 | 23 | 3.801114 | -2.282083 | 2.969821 | 1.064871 | 12.47922 | 4.2423
2018-04-03 03:49 | 203575.6 | 1800.0013 | 5 | 23 | 3.779948 | -2.282079 | 2.969821 | 1.140932 | 12.47922 | 4.530607
2018-04-03 03:51 | 203695.6 | 1920.001 | 5 | 23 | 3.759842 | -2.282126 | 2.969821 | 1.216994 | 12.47922 | 4.817346
2018-04-03 03:53 | 203815.6 | 2040.0021 | 5 | 23 | 3.740911 | -2.282039 | 2.969821 | 1.293052 | 12.47922 | 5.102585
2018-04-03 03:55 | 203935.6 | 2160.0001 | 5 | 23 | 3.723028 | -2.282079 | 2.969821 | 1.369112 | 12.47922 | 5.386429
2018-04-03 03:57 | 204055.6 | 2280.0005 | 5 | 23 | 3.706166 | -2.28207 | 2.969821 | 1.445182 | 12.47922 | 5.668993
2018-04-03 03:59 | 204175.6 | 2400.0001 | 5 | 23 | 3.690117 | -2.282091 | 2.969821 | 1.521241 | 12.47922 | 5.950264
2018-04-03 04:01 | 204295.6 | 2520.0013 | 5 | 23 | 3.674903 | -2.282091 | 2.969821 | 1.597301 | 12.47922 | 6.230351
2018-04-03 04:03 | 204415.6 | 2640.0009 | 5 | 23 | 3.660645 | -2.282068 | 2.969821 | 1.673365 | 12.47922 | 6.509333
2018-04-03 04:05 | 204535.6 | 2760.0021 | 5 | 23 | 3.647364 | -2.282077 | 2.969821 | 1.749428 | 12.47922 | 6.78726
2018-04-03 04:07 | 204655.6 | 2880.0017 | 5 | 23 | 3.634999 | -2.282054 | 2.969821 | 1.825486 | 12.47922 | 7.064197
2018-04-03 04:09 | 204775.6 | 3000.0005 | 5 | 23 | 3.623595 | -2.282033 | 2.969821 | 1.901547 | 12.47922 | 7.340241
2018-04-03 04:11 | 204895.6 | 3120.0001 | 5 | 23 | 3.612918 | -2.281986 | 2.969821 | 1.977607 | 12.47922 | 7.615442
2018-04-03 04:13 | 205015.6 | 3240.0006 | 5 | 23 | 3.602768 | -2.282054 | 2.969821 | 2.053669 | 12.47922 | 7.889864
2018-04-03 04:15 | 205135.6 | 3360.0009 | 5 | 23 | 3.592635 | -2.282012 | 2.969821 | 2.12973 | 12.47922 | 8.16351
2018-04-03 04:17 | 205255.6 | 3480.0005 | 5 | 23 | 3.58213 | -2.282062 | 2.969821 | 2.20579 | 12.47922 | 8.436372
2018-04-03 04:19 | 205375.6 | 3600.0017 | 5 | 23 | 3.570825 | -2.282049 | 2.969821 | 2.281838 | 12.47922 | 8.70836
2018-04-03 04:21 | 205495.6 | 3720.0029 | 5 | 23 | 3.558831 | -2.282098 | 2.969821 | 2.35791 | 12.47922 | 8.979547
2018-04-03 04:23 | 205615.6 | 3840.0001 | 5 | 23 | 3.545949 | -2.282056 | 2.969821 | 2.433967 | 12.47922 | 9.249733
2018-04-03 04:25 | 205735.6 | 3960.0021 | 5 | 23 | 3.531766 | -2.282021 | 2.969821 | 2.510036 | 12.47922 | 9.518942
2018-04-03 04:27 | 205855.6 | 4080.0011 | 5 | 23 | 3.514562 | -2.282024 | 2.969821 | 2.586094 | 12.47922 | 9.786934
2018-04-03 04:29 | 205975.6 | 4200.0006 | 5 | 23 | 3.492018 | -2.282058 | 2.969821 | 2.662152 | 12.47922 | 10.05342
2018-04-03 04:31 | 206095.6 | 4320.0001 | 5 | 23 | 3.460809 | -2.282028 | 2.969821 | 2.738214 | 12.47922 | 10.31792
2018-04-03 04:33 | 206215.6 | 4440.0005 | 5 | 23 | 3.411008 | -2.28207 | 2.969821 | 2.814277 | 12.47922 | 10.57944
2018-04-03 04:35 | 206335.6 | 4560.0017 | 5 | 23 | 3.312139 | -2.282026 | 2.969821 | 2.890339 | 12.47922 | 10.83565
2018-04-03 04:37 | 206455.6 | 4680.0013 | 5 | 23 | 3.028895 | -2.28207 | 2.969821 | 2.966398 | 12.47922 | 11.07908
2018-04-03 04:37 | 206461.1 | 4685.5214 | 5 | 23 | 2.999939 | -2.282041 | 2.969821 | 2.969899 | 12.47922 | 11.08963
2018-04-03 04:39 | 206581.1 | 120.0011 | 6 | 23 | 3.238474 | 0 | 2.969821 | 2.969899 | 12.47922 | 11.08963
2018-04-03 04:41 | 206701.1 | 239.9999 | 6 | 23 | 3.251882 | 0 | 2.969821 | 2.969899 | 12.47922 | 11.08963
2018-04-03 04:42 | 206761.1 | 300.0019 | 6 | 23 | 3.25632 | 0 | 2.969821 | 2.969899 | 12.47922 | 11.08963
2018-04-03 04:42 | 206761.2 | 0.0024 | 7 | 24 | 3.256003 | 0 | 0 | 0 | 0 | 0
2018-04-03 04:44 | 206881.2 | 120.0015 | 2 | 24 | 3.989948 | 4.890068 | 0.162319 | 0 | 0.6238751 | 0
2018-04-03 04:46 | 207001.2 | 240.0011 | 2 | 24 | 4.033763 | 4.890057 | 0.325305 | 0 | 1.278219 | 0
2018-04-03 04:48 | 207121.2 | 360.0007 | 2 | 24 | 4.070282 | 4.890064 | 0.4882854 | 0 | 1.938697 | 0
2018-04-03 04:50 | 207241.2 | 480.0004 | 2 | 24 | 4.100874 | 4.890047 | 0.6512681 | 0 | 2.60465 | 0
2018-04-03 04:52 | 207361.2 | 600.0023 | 2 | 24 | 4.126854 | 4.890089 | 0.8142635 | 0 | 3.275241 | 0
2018-04-03 04:54 | 207481.2 | 720.0012 | 2 | 24 | 4.150376 | 4.890053 | 0.9772479 | 0 | 3.949767 | 0
2018-04-03 04:56 | 207601.2 | 840.0023 | 2 | 24 | 4.175346 | 4.890057 | 1.140238 | 0 | 4.628234 | 0
2018-04-03 04:58 | 207721.2 | 960.0011 | 2 | 24 | 4.200145 | 4.833994 | 1.303127 | 0 | 5.310541 | 0
2018-04-03 05:00 | 207841.2 | 1080.0024 | 2 | 24 | 4.200101 | 4.377495 | 1.456489 | 0 | 5.95468 | 0
2018-04-03 05:02 | 207961.2 | 1200.002 | 2 | 24 | 4.200124 | 3.941891 | 1.595116 | 0 | 6.536929 | 0
2018-04-03 05:04 | 208081.2 | 1320.0007 | 2 | 24 | 4.200211 | 3.515949 | 1.719305 | 0 | 7.058533 | 0
2018-04-03 05:05 | 208154.6 | 1393.4067 | 2 | 24 | 4.200073 | 3.259987 | 1.788367 | 0 | 7.348603 | 0
2018-04-03 05:07 | 208274.6 | 120.0014 | 3 | 24 | 4.226843 | 3.259832 | 1.896572 | 1.68e-10 | 7.804398 | 6.83e-10
2018-04-03 05:09 | 208394.6 | 240.0009 | 3 | 24 | 4.258305 | 3.259832 | 2.005229 | 1.68e-10 | 8.265351 | 6.83e-10
2018-04-03 05:11 | 208514.6 | 360.0021 | 3 | 24 | 4.292418 | 3.259869 | 2.11388 | 1.68e-10 | 8.729855 | 6.83e-10
2018-04-03 05:13 | 208634.6 | 480.0009 | 3 | 24 | 4.328973 | 3.259851 | 2.22253 | 1.68e-10 | 9.198189 | 6.83e-10
2018-04-03 05:15 | 208754.6 | 600.0022 | 3 | 24 | 4.367578 | 3.259832 | 2.331184 | 1.68e-10 | 9.67063 | 6.83e-10
2018-04-03 05:17 | 208874.6 | 720.0017 | 3 | 24 | 4.400154 | 3.122957 | 2.439374 | 1.68e-10 | 10.14525 | 6.83e-10
2018-04-03 05:19 | 208994.6 | 840.0013 | 3 | 24 | 4.400077 | 2.620331 | 2.534674 | 1.68e-10 | 10.56458 | 6.83e-10
2018-04-03 05:21 | 209114.6 | 960.001 | 3 | 24 | 4.40009 | 2.216942 | 2.6151 | 1.68e-10 | 10.91846 | 6.83e-10
2018-04-03 05:23 | 209234.6 | 1080.0006 | 3 | 24 | 4.400042 | 1.883308 | 2.683287 | 1.68e-10 | 11.21849 | 6.83e-10
2018-04-03 05:25 | 209354.6 | 1200.0017 | 3 | 24 | 4.400048 | 1.609512 | 2.741358 | 1.68e-10 | 11.47401 | 6.83e-10
2018-04-03 05:27 | 209474.6 | 1320.0005 | 3 | 24 | 4.40003 | 1.381203 | 2.791087 | 1.68e-10 | 11.69282 | 6.83e-10
2018-04-03 05:29 | 209594.6 | 1440.0017 | 3 | 24 | 4.400012 | 1.192715 | 2.833909 | 1.68e-10 | 11.88124 | 6.83e-10
2018-04-03 05:31 | 209714.6 | 1560.0006 | 3 | 24 | 4.399984 | 1.033955 | 2.870986 | 1.68e-10 | 12.04438 | 6.83e-10
2018-04-03 05:33 | 209834.6 | 1680.001 | 3 | 24 | 4.40006 | 0.905447 | 2.903265 | 1.68e-10 | 12.18641 | 6.83e-10
2018-04-03 05:35 | 209954.6 | 1800.0021 | 3 | 24 | 4.400071 | 0.7952328 | 2.931525 | 1.68e-10 | 12.31075 | 6.83e-10
2018-04-03 05:37 | 210074.6 | 1920.0009 | 3 | 24 | 4.400055 | 0.7024746 | 2.956386 | 1.68e-10 | 12.42014 | 6.83e-10
2018-04-03 05:39 | 210145 | 1990.3562 | 3 | 24 | 4.400037 | 0.6519947 | 2.969603 | 1.68e-10 | 12.4783 | 6.83e-10
2018-04-03 05:41 | 210265.1 | 120.0019 | 4 | 24 | 4.34856 | 0 | 2.969605 | 1.68e-10 | 12.4783 | 6.83e-10
2018-04-03 05:43 | 210385.1 | 240.0015 | 4 | 24 | 4.344873 | 0 | 2.969605 | 1.68e-10 | 12.4783 | 6.83e-10
2018-04-03 05:44 | 210445.1 | 300.0035 | 4 | 24 | 4.343727 | 0 | 2.969605 | 1.68e-10 | 12.4783 | 6.83e-10
2018-04-03 05:46 | 210565.1 | 120.0014 | 5 | 24 | 4.156044 | -2.282045 | 2.969605 | 0.07604777 | 12.4783 | 0.3179183
2018-04-03 05:48 | 210685.1 | 240.0003 | 5 | 24 | 4.124428 | -2.282072 | 2.969605 | 0.1521174 | 12.4783 | 0.6328452
2018-04-03 05:50 | 210805.1 | 360.0014 | 5 | 24 | 4.094477 | -2.282062 | 2.969605 | 0.228179 | 12.4783 | 0.9454113
2018-04-03 05:52 | 210925.1 | 480.0009 | 5 | 24 | 4.064898 | -2.282093 | 2.969605 | 0.3042397 | 12.4783 | 1.255714
2018-04-03 05:54 | 211045.1 | 600.0007 | 5 | 24 | 4.035713 | -2.28206 | 2.969605 | 0.3802996 | 12.4783 | 1.56378
2018-04-03 05:56 | 211165.1 | 720.0009 | 5 | 24 | 4.006896 | -2.282083 | 2.969605 | 0.4563592 | 12.4783 | 1.869636
2018-04-03 05:58 | 211285.1 | 840.0022 | 5 | 24 | 3.97843 | -2.282081 | 2.969605 | 0.5324228 | 12.4783 | 2.173328
2018-04-03 06:00 | 211405.1 | 960.001 | 5 | 24 | 3.950445 | -2.282074 | 2.969605 | 0.608483 | 12.4783 | 2.474862
2018-04-03 06:02 | 211525.1 | 1080.0006 | 5 | 24 | 3.923131 | -2.282128 | 2.969605 | 0.684542 | 12.4783 | 2.774288
2018-04-03 06:04 | 211645.1 | 1200.0018 | 5 | 24 | 3.896663 | -2.282098 | 2.969605 | 0.7606054 | 12.4783 | 3.071683
2018-04-03 06:06 | 211765.1 | 1320.0014 | 5 | 24 | 3.871031 | -2.282107 | 2.969605 | 0.8366675 | 12.4783 | 3.367089
2018-04-03 06:08 | 211885.1 | 1440.0003 | 5 | 24 | 3.846529 | -2.282121 | 2.969605 | 0.9127293 | 12.4783 | 3.660589
2018-04-03 06:10 | 212005.1 | 1560.0023 | 5 | 24 | 3.823175 | -2.282084 | 2.969605 | 0.9887949 | 12.4783 | 3.952282
2018-04-03 06:12 | 212125.1 | 1680.001 | 5 | 24 | 3.800995 | -2.28211 | 2.969605 | 1.064856 | 12.4783 | 4.242229
2018-04-03 06:14 | 212245.1 | 1800.0016 | 5 | 24 | 3.779818 | -2.282039 | 2.969605 | 1.140918 | 12.4783 | 4.530528
2018-04-03 06:16 | 212365.1 | 1920.0004 | 5 | 24 | 3.759645 | -2.282084 | 2.969605 | 1.216978 | 12.4783 | 4.817245
2018-04-03 06:18 | 212485.1 | 2040.0006 | 5 | 24 | 3.740633 | -2.282098 | 2.969605 | 1.293042 | 12.4783 | 5.102487
2018-04-03 06:20 | 212605.1 | 2160.0018 | 5 | 24 | 3.722765 | -2.282146 | 2.969605 | 1.369104 | 12.4783 | 5.386322
2018-04-03 06:22 | 212725.1 | 2280.0023 | 5 | 24 | 3.705824 | -2.282126 | 2.969605 | 1.445168 | 12.4783 | 5.668842
2018-04-03 06:24 | 212845.1 | 2400.0003 | 5 | 24 | 3.689744 | -2.282074 | 2.969605 | 1.52123 | 12.4783 | 5.950099
2018-04-03 06:26 | 212965.1 | 2520.0006 | 5 | 24 | 3.674603 | -2.282107 | 2.969605 | 1.597289 | 12.4783 | 6.230159
2018-04-03 06:28 | 213085.1 | 2640.001 | 5 | 24 | 3.660331 | -2.282089 | 2.969605 | 1.673352 | 12.4783 | 6.509111
2018-04-03 06:30 | 213205.1 | 2760.0022 | 5 | 24 | 3.647067 | -2.282126 | 2.969605 | 1.749415 | 12.4783 | 6.787014
2018-04-03 06:32 | 213325.1 | 2880.0008 | 5 | 24 | 3.634659 | -2.282125 | 2.969605 | 1.825478 | 12.4783 | 7.063942
2018-04-03 06:34 | 213445.1 | 3000.0014 | 5 | 24 | 3.623286 | -2.282074 | 2.969605 | 1.901541 | 12.4783 | 7.339966
2018-04-03 06:36 | 213565.1 | 3120.0003 | 5 | 24 | 3.612603 | -2.28207 | 2.969605 | 1.977602 | 12.4783 | 7.615147
2018-04-03 06:38 | 213685.1 | 3240.0019 | 5 | 24 | 3.602448 | -2.282095 | 2.969605 | 2.053661 | 12.4783 | 7.889531
2018-04-03 06:40 | 213805.1 | 3360.0003 | 5 | 24 | 3.592303 | -2.282074 | 2.969605 | 2.129723 | 12.4783 | 8.163155
2018-04-03 06:42 | 213925.1 | 3480.0022 | 5 | 24 | 3.581768 | -2.282051 | 2.969605 | 2.205788 | 12.4783 | 8.436007
2018-04-03 06:44 | 214045.1 | 3600.001 | 5 | 24 | 3.570494 | -2.282072 | 2.969605 | 2.28185 | 12.4783 | 8.70802
2018-04-03 06:46 | 214165.1 | 3720.0007 | 5 | 24 | 3.558502 | -2.28211 | 2.969605 | 2.357911 | 12.4783 | 8.979146
2018-04-03 06:48 | 214285.1 | 3840.0018 | 5 | 24 | 3.545623 | -2.282098 | 2.969605 | 2.433975 | 12.4783 | 9.249335
2018-04-03 06:50 | 214405.1 | 3960.0006 | 5 | 24 | 3.531436 | -2.282133 | 2.969605 | 2.510038 | 12.4783 | 9.518498
2018-04-03 06:52 | 214525.1 | 4080.0002 | 5 | 24 | 3.514189 | -2.282095 | 2.969605 | 2.586099 | 12.4783 | 9.786477
2018-04-03 06:54 | 214645.1 | 4200.0006 | 5 | 24 | 3.491632 | -2.28211 | 2.969605 | 2.662163 | 12.4783 | 10.05296
2018-04-03 06:56 | 214765.1 | 4320.001 | 5 | 24 | 3.460365 | -2.282116 | 2.969605 | 2.738225 | 12.4783 | 10.31744
2018-04-03 06:58 | 214885.1 | 4440.0006 | 5 | 24 | 3.41048 | -2.282077 | 2.969605 | 2.814288 | 12.4783 | 10.57891
2018-04-03 07:00 | 215005.1 | 4560.0013 | 5 | 24 | 3.311076 | -2.28211 | 2.969605 | 2.890348 | 12.4783 | 10.83507
2018-04-03 07:02 | 215125.1 | 4680.0014 | 5 | 24 | 3.025776 | -2.282121 | 2.969605 | 2.966415 | 12.4783 | 11.07839
2018-04-03 07:02 | 215130 | 4684.8816 | 5 | 24 | 2.999987 | -2.282089 | 2.969605 | 2.969507 | 12.4783 | 11.0877
2018-04-03 07:04 | 215250.1 | 120.002 | 6 | 24 | 3.239126 | 0 | 2.969605 | 2.969507 | 12.4783 | 11.0877
2018-04-03 07:06 | 215370.1 | 240 | 6 | 24 | 3.252513 | 0 | 2.969605 | 2.969507 | 12.4783 | 11.0877
2018-04-03 07:07 | 215430.1 | 300.0021 | 6 | 24 | 3.257018 | 0 | 2.969605 | 2.969507 | 12.4783 | 11.0877
2018-04-03 07:07 | 215430.1 | 0.004 | 7 | 25 | 3.257154 | 0 | 0 | 0 | 0 | 0
2018-04-03 07:09 | 215550.2 | 120.0021 | 2 | 25 | 3.990305 | 4.890007 | 0.1622943 | 0 | 0.6238672 | 0
2018-04-03 07:11 | 215670.2 | 240.0017 | 2 | 25 | 4.034051 | 4.890013 | 0.3252772 | 0 | 1.278255 | 0
2018-04-03 07:13 | 215790.2 | 360.0005 | 2 | 25 | 4.070555 | 4.889997 | 0.4882577 | 0 | 1.938785 | 0
2018-04-03 07:15 | 215910.2 | 480.0026 | 2 | 25 | 4.101142 | 4.889999 | 0.6512479 | 0 | 2.604816 | 0
2018-04-03 07:17 | 216030.2 | 600.0013 | 2 | 25 | 4.127059 | 4.890015 | 0.8142315 | 0 | 3.275404 | 0
2018-04-03 07:19 | 216150.2 | 720.0002 | 2 | 25 | 4.150496 | 4.889999 | 0.9772122 | 0 | 3.949951 | 0
2018-04-03 07:21 | 216270.2 | 840.0016 | 2 | 25 | 4.175506 | 4.89002 | 1.140197 | 0 | 4.628427 | 0
2018-04-03 07:23 | 216390.2 | 960.0001 | 2 | 25 | 4.2001 | 4.827681 | 1.303068 | 0 | 5.310693 | 0
2018-04-03 07:25 | 216510.2 | 1080.0005 | 2 | 25 | 4.200053 | 4.37356 | 1.456276 | 0 | 5.954186 | 0
2018-04-03 07:27 | 216630.2 | 1200.0009 | 2 | 25 | 4.200106 | 3.938198 | 1.594774 | 0 | 6.535889 | 0
2018-04-03 07:29 | 216750.2 | 1320.0021 | 2 | 25 | 4.20013 | 3.512505 | 1.718893 | 0 | 7.057201 | 0
2018-04-03 07:30 | 216823.6 | 1393.4825 | 2 | 25 | 4.20015 | 3.259974 | 1.787967 | 0 | 7.34732 | 0
2018-04-03 07:32 | 216943.7 | 120.0021 | 3 | 25 | 4.226967 | 3.260174 | 1.896189 | 0 | 7.803205 | 0
2018-04-03 07:34 | 217063.7 | 240.0018 | 3 | 25 | 4.258516 | 3.260155 | 2.004848 | 0 | 8.264189 | 0
2018-04-03 07:36 | 217183.7 | 360.0021 | 3 | 25 | 4.292753 | 3.260147 | 2.113508 | 0 | 8.728757 | 0
2018-04-03 07:38 | 217303.7 | 480.0002 | 3 | 25 | 4.329254 | 3.26016 | 2.222164 | 0 | 9.197152 | 0
2018-04-03 07:40 | 217423.7 | 600.0021 | 3 | 25 | 4.367998 | 3.260145 | 2.33083 | 0 | 9.669679 | 0
2018-04-03 07:42 | 217543.7 | 720.0002 | 3 | 25 | 4.400207 | 3.118317 | 2.438981 | 0 | 10.14415 | 0
2018-04-03 07:44 | 217663.7 | 840.0014 | 3 | 25 | 4.400223 | 2.619762 | 2.534151 | 0 | 10.56292 | 0
2018-04-03 07:46 | 217783.7 | 960.0001 | 3 | 25 | 4.400124 | 2.215019 | 2.614451 | 0 | 10.91625 | 0
2018-04-03 07:48 | 217903.7 | 1080.0004 | 3 | 25 | 4.400148 | 1.883579 | 2.682556 | 0 | 11.21591 | 0
2018-04-03 07:50 | 218023.7 | 1200 | 3 | 25 | 4.400023 | 1.607416 | 2.740585 | 0 | 11.47124 | 0
2018-04-03 07:52 | 218143.7 | 1320.0013 | 3 | 25 | 4.400014 | 1.380379 | 2.790278 | 0 | 11.68989 | 0
2018-04-03 07:54 | 218263.7 | 1440.0017 | 3 | 25 | 4.400095 | 1.193602 | 2.833072 | 0 | 11.87819 | 0
2018-04-03 07:56 | 218383.7 | 1560.0006 | 3 | 25 | 4.400028 | 1.03606 | 2.87014 | 0 | 12.04129 | 0
2018-04-03 07:58 | 218503.7 | 1680.001 | 3 | 25 | 4.399979 | 0.9032326 | 2.902407 | 0 | 12.18327 | 0
2018-04-03 08:00 | 218623.7 | 1800.0021 | 3 | 25 | 4.399921 | 0.7919731 | 2.930661 | 0 | 12.30758 | 0
2018-04-03 08:02 | 218743.7 | 1920.0009 | 3 | 25 | 4.399956 | 0.7001209 | 2.955522 | 0 | 12.41697 | 0
2018-04-03 08:03 | 218813.6 | 1989.8962 | 3 | 25 | 4.40001 | 0.6519928 | 2.968649 | 0 | 12.47473 | 0
2018-04-03 08:05 | 218933.6 | 120.0004 | 4 | 25 | 4.348388 | 0 | 2.96865 | 0 | 12.47474 | 0
2018-04-03 08:07 | 219053.6 | 239.9999 | 4 | 25 | 4.344706 | 0 | 2.96865 | 0 | 12.47474 | 0
2018-04-03 08:08 | 219113.6 | 300.002 | 4 | 25 | 4.343628 | 0 | 2.96865 | 0 | 12.47474 | 0
2018-04-03 08:10 | 219233.7 | 120.0013 | 5 | 25 | 4.155589 | -2.282024 | 2.96865 | 0.07606123 | 12.47474 | 0.3179446
2018-04-03 08:12 | 219353.7 | 240.0009 | 5 | 25 | 4.123965 | -2.28207 | 2.96865 | 0.1521192 | 12.47474 | 0.6327867
2018-04-03 08:14 | 219473.7 | 360.0005 | 5 | 25 | 4.093931 | -2.282026 | 2.96865 | 0.2281836 | 12.47474 | 0.9453264
2018-04-03 08:16 | 219593.7 | 480.0009 | 5 | 25 | 4.064387 | -2.28207 | 2.96865 | 0.3042457 | 12.47474 | 1.255593
2018-04-03 08:18 | 219713.7 | 600.0005 | 5 | 25 | 4.035176 | -2.282066 | 2.96865 | 0.3803071 | 12.47474 | 1.563623
2018-04-03 08:20 | 219833.7 | 720.0017 | 5 | 25 | 4.006273 | -2.282047 | 2.96865 | 0.4563672 | 12.47474 | 1.869438
2018-04-03 08:22 | 219953.7 | 840.0014 | 5 | 25 | 3.977844 | -2.282043 | 2.96865 | 0.5324289 | 12.47474 | 2.173078
2018-04-03 08:24 | 220073.7 | 960.0018 | 5 | 25 | 3.949889 | -2.282024 | 2.96865 | 0.6084924 | 12.47474 | 2.47458
2018-04-03 08:26 | 220193.7 | 1080.0005 | 5 | 25 | 3.922595 | -2.282077 | 2.96865 | 0.6845519 | 12.47474 | 2.773962
2018-04-03 08:28 | 220313.7 | 1200.0002 | 5 | 25 | 3.896053 | -2.282083 | 2.96865 | 0.7606114 | 12.47474 | 3.071298
2018-04-03 08:30 | 220433.7 | 1320.0013 | 5 | 25 | 3.870522 | -2.282066 | 2.96865 | 0.8366739 | 12.47474 | 3.366665
2018-04-03 08:32 | 220553.7 | 1440.0001 | 5 | 25 | 3.846051 | -2.282072 | 2.96865 | 0.9127361 | 12.47474 | 3.660127
2018-04-03 08:34 | 220673.7 | 1560.0005 | 5 | 25 | 3.822674 | -2.282077 | 2.96865 | 0.988797 | 12.47474 | 3.951764
2018-04-03 08:36 | 220793.7 | 1680.0009 | 5 | 25 | 3.800477 | -2.282039 | 2.96865 | 1.064858 | 12.47474 | 4.241673
2018-04-03 08:38 | 220913.7 | 1800.0015 | 5 | 25 | 3.77936 | -2.282072 | 2.96865 | 1.14092 | 12.47474 | 4.529938
2018-04-03 08:40 | 221033.7 | 1920.0017 | 5 | 25 | 3.759231 | -2.282077 | 2.96865 | 1.216982 | 12.47474 | 4.816629
2018-04-03 08:42 | 221153.7 | 2040.0013 | 5 | 25 | 3.740264 | -2.282074 | 2.96865 | 1.293043 | 12.47474 | 5.10183
2018-04-03 08:44 | 221273.7 | 2160.0009 | 5 | 25 | 3.722449 | -2.282007 | 2.96865 | 1.369103 | 12.47474 | 5.38563
2018-04-03 08:46 | 221393.7 | 2280.0013 | 5 | 25 | 3.705557 | -2.282043 | 2.96865 | 1.445168 | 12.47474 | 5.668132
2018-04-03 08:48 | 221513.7 | 2400.0009 | 5 | 25 | 3.689507 | -2.282007 | 2.96865 | 1.521229 | 12.47474 | 5.949365
2018-04-03 08:50 | 221633.7 | 2520.0013 | 5 | 25 | 3.674374 | -2.282039 | 2.96865 | 1.597289 | 12.47474 | 6.229408
2018-04-03 08:52 | 221753.7 | 2640.0009 | 5 | 25 | 3.660049 | -2.282039 | 2.96865 | 1.673348 | 12.47474 | 6.508329
2018-04-03 08:54 | 221873.7 | 2760.0006 | 5 | 25 | 3.646821 | -2.282063 | 2.96865 | 1.749408 | 12.47474 | 6.786202
2018-04-03 08:56 | 221993.7 | 2880.0009 | 5 | 25 | 3.63448 | -2.28207 | 2.96865 | 1.825468 | 12.47474 | 7.063106
2018-04-03 08:58 | 222113.7 | 3000.0005 | 5 | 25 | 3.62307 | -2.282047 | 2.96865 | 1.901532 | 12.47474 | 7.339118
2018-04-03 09:00 | 222233.7 | 3120.0008 | 5 | 25 | 3.612422 | -2.282037 | 2.96865 | 1.977592 | 12.47474 | 7.614281
2018-04-03 09:02 | 222353.7 | 3240.0017 | 5 | 25 | 3.602287 | -2.282033 | 2.96865 | 2.053655 | 12.47474 | 7.888666
2018-04-03 09:04 | 222473.7 | 3360.0009 | 5 | 25 | 3.592137 | -2.282014 | 2.96865 | 2.129717 | 12.47474 | 8.162275
2018-04-03 09:06 | 222593.7 | 3480.0006 | 5 | 25 | 3.58169 | -2.282066 | 2.96865 | 2.205777 | 12.47474 | 8.435098
2018-04-03 09:08 | 222713.7 | 3600.001 | 5 | 25 | 3.570257 | -2.282072 | 2.96865 | 2.28184 | 12.47474 | 8.707102
2018-04-03 09:10 | 222833.7 | 3720.0005 | 5 | 25 | 3.558211 | -2.282026 | 2.96865 | 2.357894 | 12.47474 | 8.97818
2018-04-03 09:12 | 222953.7 | 3840.0017 | 5 | 25 | 3.545355 | -2.282051 | 2.96865 | 2.43396 | 12.47474 | 9.248358
2018-04-03 09:14 | 223073.7 | 3960.0005 | 5 | 25 | 3.531112 | -2.282066 | 2.96865 | 2.510021 | 12.47474 | 9.51749
2018-04-03 09:16 | 223193.7 | 4080.0018 | 5 | 25 | 3.513834 | -2.282041 | 2.96865 | 2.586082 | 12.47474 | 9.785441
2018-04-03 09:18 | 223313.7 | 4200.0013 | 5 | 25 | 3.49119 | -2.281993 | 2.96865 | 2.662143 | 12.47474 | 10.05189
2018-04-03 09:20 | 223433.7 | 4320.0002 | 5 | 25 | 3.459684 | -2.282051 | 2.96865 | 2.7382 | 12.47474 | 10.3163
2018-04-03 09:22 | 223553.7 | 4440.0005 | 5 | 25 | 3.408597 | -2.282105 | 2.96865 | 2.814263 | 12.47474 | 10.57769
2018-04-03 09:24 | 223673.7 | 4560.0017 | 5 | 25 | 3.305811 | -2.282083 | 2.96865 | 2.890325 | 12.47474 | 10.83364
2018-04-03 09:26 | 223793.7 | 4680.0013 | 5 | 25 | 3.011174 | -2.282093 | 2.96865 | 2.966387 | 12.47474 | 11.07627
2018-04-03 09:26 | 223795.8 | 4682.0797 | 5 | 25 | 2.999986 | -2.282051 | 2.96865 | 2.967704 | 12.47474 | 11.08023
2018-04-03 09:28 | 223915.8 | 120.0021 | 6 | 25 | 3.245542 | 0 | 2.96865 | 2.967704 | 12.47474 | 11.08023
2018-04-03 09:30 | 224035.8 | 240.0014 | 6 | 25 | 3.25895 | 0 | 2.96865 | 2.967704 | 12.47474 | 11.08023
2018-04-03 09:31 | 224095.8 | 300.0028 | 6 | 25 | 3.263279 | 0 | 2.96865 | 2.967704 | 12.47474 | 11.08023
2018-04-03 09:31 | 224095.8 | 0.0022 | 7 | 26 | 3.263327 | 0 | 0 | 0 | 0 | 0
2018-04-03 09:33 | 224215.9 | 120.0022 | 2 | 26 | 3.996748 | 4.889967 | 0.1622996 | 2.77e-10 | 0.6251041 | 9.06e-10
2018-04-03 09:35 | 224335.9 | 240.001 | 2 | 26 | 4.039013 | 4.889978 | 0.3252855 | 2.77e-10 | 1.280383 | 9.06e-10
2018-04-03 09:37 | 224455.9 | 360.0006 | 2 | 26 | 4.074972 | 4.88998 | 0.4882643 | 2.77e-10 | 1.941668 | 9.06e-10
2018-04-03 09:39 | 224575.9 | 480.0003 | 2 | 26 | 4.105094 | 4.889984 | 0.6512413 | 2.77e-10 | 2.608322 | 9.06e-10
2018-04-03 09:41 | 224695.9 | 600.0015 | 2 | 26 | 4.130396 | 4.889957 | 0.8142346 | 2.77e-10 | 3.279541 | 9.06e-10
2018-04-03 09:43 | 224815.9 | 720.0013 | 2 | 26 | 4.15356 | 4.889965 | 0.977215 | 2.77e-10 | 3.954598 | 9.06e-10
2018-04-03 09:45 | 224935.9 | 840.0023 | 2 | 26 | 4.178443 | 4.889973 | 1.1402 | 2.77e-10 | 4.633555 | 9.06e-10
2018-04-03 09:47 | 225055.9 | 960.0003 | 2 | 26 | 4.200127 | 4.782835 | 1.302809 | 2.77e-10 | 5.315106 | 9.06e-10
2018-04-03 09:49 | 225175.9 | 1080.0015 | 2 | 26 | 4.200038 | 4.343054 | 1.454832 | 2.77e-10 | 5.953622 | 9.06e-10
2018-04-03 09:51 | 225295.9 | 1200.0002 | 2 | 26 | 4.200089 | 3.915916 | 1.592471 | 2.77e-10 | 6.53172 | 9.06e-10
2018-04-03 09:53 | 225415.9 | 1320.0014 | 2 | 26 | 4.200109 | 3.496307 | 1.716007 | 2.77e-10 | 7.050585 | 9.06e-10
2018-04-03 09:54 | 225486 | 1390.0871 | 2 | 26 | 4.200173 | 3.259987 | 1.781746 | 2.77e-10 | 7.326693 | 9.06e-10
2018-04-03 09:56 | 225606 | 120.0014 | 3 | 26 | 4.226784 | 3.26016 | 1.889963 | 2.77e-10 | 7.782547 | 9.06e-10
2018-04-03 09:58 | 225726 | 240.0009 | 3 | 26 | 4.25807 | 3.260168 | 1.998621 | 2.77e-10 | 8.243499 | 9.06e-10
2018-04-03 10:00 | 225846 | 360.0013 | 3 | 26 | 4.292103 | 3.260124 | 2.107282 | 2.77e-10 | 8.708009 | 9.06e-10
2018-04-03 10:02 | 225966 | 480.0009 | 3 | 26 | 4.328605 | 3.260153 | 2.215937 | 2.77e-10 | 9.176332 | 9.06e-10
2018-04-03 10:04 | 226086 | 600.0006 | 3 | 26 | 4.367082 | 3.260153 | 2.324595 | 2.77e-10 | 9.648741 | 9.06e-10
2018-04-03 10:06 | 226206 | 720.0018 | 3 | 26 | 4.400181 | 3.132027 | 2.432852 | 2.77e-10 | 10.12361 | 9.06e-10
2018-04-03 10:08 | 226326 | 840.0005 | 3 | 26 | 4.400175 | 2.631193 | 2.528427 | 2.77e-10 | 10.54415 | 9.06e-10
2018-04-03 10:10 | 226446 | 960.0018 | 3 | 26 | 4.400186 | 2.227627 | 2.609133 | 2.77e-10 | 10.89926 | 9.06e-10
2018-04-03 10:12 | 226566 | 1080.0006 | 3 | 26 | 4.40013 | 1.894878 | 2.677594 | 2.77e-10 | 11.2005 | 9.06e-10
2018-04-03 10:14 | 226686 | 1200.0001 | 3 | 26 | 4.400023 | 1.61878 | 2.735957 | 2.77e-10 | 11.4573 | 9.06e-10
2018-04-03 10:16 | 226806 | 1320.0014 | 3 | 26 | 4.400054 | 1.390629 | 2.785955 | 2.77e-10 | 11.67729 | 9.06e-10
2018-04-03 10:18 | 226926 | 1440.0001 | 3 | 26 | 4.400056 | 1.201424 | 2.829025 | 2.77e-10 | 11.8668 | 9.06e-10
2018-04-03 10:20 | 227046 | 1560.0013 | 3 | 26 | 4.400044 | 1.043758 | 2.866332 | 2.77e-10 | 12.03096 | 9.06e-10
2018-04-03 10:22 | 227166 | 1680.0002 | 3 | 26 | 4.400002 | 0.9101906 | 2.89882 | 2.77e-10 | 12.1739 | 9.06e-10
2018-04-03 10:24 | 227286 | 1800.0005 | 3 | 26 | 4.399976 | 0.7985668 | 2.927266 | 2.77e-10 | 12.29907 | 9.06e-10
2018-04-03 10:26 | 227406 | 1920.0011 | 3 | 26 | 4.400006 | 0.705555 | 2.952298 | 2.77e-10 | 12.40921 | 9.06e-10
2018-04-03 10:28 | 227483.1 | 1997.1029 | 3 | 26 | 4.400016 | 0.6519852 | 2.966838 | 2.77e-10 | 12.47318 | 9.06e-10
2018-04-03 10:30 | 227603.2 | 120.0028 | 4 | 26 | 4.348316 | 0 | 2.966838 | 2.77e-10 | 12.47318 | 9.06e-10
2018-04-03 10:32 | 227723.2 | 239.9999 | 4 | 26 | 4.344624 | 0 | 2.966838 | 2.77e-10 | 12.47318 | 9.06e-10
2018-04-03 10:33 | 227783.2 | 300.0027 | 4 | 26 | 4.343539 | 0 | 2.966838 | 2.77e-10 | 12.47318 | 9.06e-10
2018-04-03 10:35 | 227903.3 | 120.0006 | 5 | 26 | 4.155125 | -2.282074 | 2.966838 | 0.07606008 | 12.47318 | 0.3179078
2018-04-03 10:37 | 228023.3 | 240.001 | 5 | 26 | 4.123473 | -2.282074 | 2.966838 | 0.1521188 | 12.47318 | 0.632715
2018-04-03 10:39 | 228143.3 | 360.0001 | 5 | 26 | 4.093366 | -2.282116 | 2.966838 | 0.2281843 | 12.47318 | 0.9452194
2018-04-03 10:41 | 228263.3 | 480.0002 | 5 | 26 | 4.063841 | -2.282107 | 2.966838 | 0.3042431 | 12.47318 | 1.255431
2018-04-03 10:43 | 228383.3 | 600.0022 | 5 | 26 | 4.034625 | -2.282091 | 2.966838 | 0.3803083 | 12.47318 | 1.563435
2018-04-03 10:45 | 228503.3 | 720.0018 | 5 | 26 | 4.005775 | -2.282079 | 2.966838 | 0.4563698 | 12.47318 | 1.869214
2018-04-03 10:47 | 228623.3 | 840.0022 | 5 | 26 | 3.97733 | -2.282081 | 2.966838 | 0.5324321 | 12.47318 | 2.172816
2018-04-03 10:49 | 228743.3 | 960.0001 | 5 | 26 | 3.949346 | -2.282074 | 2.966838 | 0.6084944 | 12.47318 | 2.474273
2018-04-03 10:51 | 228863.3 | 1080.0022 | 5 | 26 | 3.922048 | -2.282118 | 2.966838 | 0.6845581 | 12.47318 | 2.773632
2018-04-03 10:53 | 228983.3 | 1200.0002 | 5 | 26 | 3.895546 | -2.282062 | 2.966838 | 0.7606201 | 12.47318 | 3.070938
2018-04-03 10:55 | 229103.3 | 1320.0014 | 5 | 26 | 3.869935 | -2.282116 | 2.966838 | 0.8366838 | 12.47318 | 3.366268
2018-04-03 10:57 | 229223.3 | 1440.0019 | 5 | 26 | 3.845466 | -2.282121 | 2.966838 | 0.9127452 | 12.47318 | 3.659685
2018-04-03 10:59 | 229343.3 | 1560.0003 | 5 | 26 | 3.82214 | -2.282123 | 2.966838 | 0.9888051 | 12.47318 | 3.951277
2018-04-03 11:01 | 229463.3 | 1680.0003 | 5 | 26 | 3.800017 | -2.282123 | 2.966838 | 1.06487 | 12.47318 | 4.241159
2018-04-03 11:03 | 229583.3 | 1800.0006 | 5 | 26 | 3.778844 | -2.28211 | 2.966838 | 1.140931 | 12.47318 | 4.529378
2018-04-03 11:05 | 229703.3 | 1920.0011 | 5 | 26 | 3.758704 | -2.282079 | 2.966838 | 1.216996 | 12.47318 | 4.816044
2018-04-03 11:07 | 229823.3 | 2040.0014 | 5 | 26 | 3.739817 | -2.282118 | 2.966838 | 1.293061 | 12.47318 | 5.101223
2018-04-03 11:09 | 229943.3 | 2160.0002 | 5 | 26 | 3.721986 | -2.282131 | 2.966838 | 1.369121 | 12.47318 | 5.384991
2018-04-03 11:11 | 230063.3 | 2280.0022 | 5 | 26 | 3.705099 | -2.282123 | 2.966838 | 1.445186 | 12.47318 | 5.667458
2018-04-03 11:13 | 230183.3 | 2400.0002 | 5 | 26 | 3.689078 | -2.282162 | 2.966838 | 1.521247 | 12.47318 | 5.948656
2018-04-03 11:15 | 230303.3 | 2520.0006 | 5 | 26 | 3.673936 | -2.282105 | 2.966838 | 1.597309 | 12.47318 | 6.228672
2018-04-03 11:17 | 230423.3 | 2640.0012 | 5 | 26 | 3.659669 | -2.282066 | 2.966838 | 1.673375 | 12.47318 | 6.507588
2018-04-03 11:19 | 230543.3 | 2760.0004 | 5 | 26 | 3.646466 | -2.282072 | 2.966838 | 1.749433 | 12.47318 | 6.785426
2018-04-03 11:21 | 230663.3 | 2880.001 | 5 | 26 | 3.634083 | -2.282093 | 2.966838 | 1.825495 | 12.47318 | 7.062302
2018-04-03 11:23 | 230783.3 | 3000.0006 | 5 | 26 | 3.622733 | -2.2821 | 2.966838 | 1.901556 | 12.47318 | 7.338277
2018-04-03 11:25 | 230903.3 | 3120.001 | 5 | 26 | 3.612058 | -2.282058 | 2.966838 | 1.977617 | 12.47318 | 7.613414
2018-04-03 11:27 | 231023.3 | 3240.0022 | 5 | 26 | 3.601898 | -2.282074 | 2.966838 | 2.053683 | 12.47318 | 7.887783
2018-04-03 11:29 | 231143.3 | 3360.0002 | 5 | 26 | 3.591735 | -2.28207 | 2.966838 | 2.129744 | 12.47318 | 8.161361
2018-04-03 11:31 | 231263.3 | 3480.0006 | 5 | 26 | 3.581225 | -2.282043 | 2.966838 | 2.205806 | 12.47318 | 8.43416
2018-04-03 11:33 | 231383.3 | 3600.0019 | 5 | 26 | 3.569834 | -2.282018 | 2.966838 | 2.281869 | 12.47318 | 8.70613
2018-04-03 11:35 | 231503.3 | 3720.0015 | 5 | 26 | 3.557848 | -2.282083 | 2.966838 | 2.357929 | 12.47318 | 8.977202
2018-04-03 11:37 | 231623.3 | 3840.0002 | 5 | 26 | 3.544899 | -2.282105 | 2.966838 | 2.433992 | 12.47318 | 9.247333
2018-04-03 11:39 | 231743.3 | 3960.0022 | 5 | 26 | 3.530567 | -2.282072 | 2.966838 | 2.510054 | 12.47318 | 9.516431
2018-04-03 11:41 | 231863.3 | 4080.0002 | 5 | 26 | 3.513237 | -2.282098 | 2.966838 | 2.586117 | 12.47318 | 9.784343
2018-04-03 11:43 | 231983.3 | 4200.0022 | 5 | 26 | 3.490423 | -2.282079 | 2.966838 | 2.662176 | 12.47318 | 10.05073
2018-04-03 11:45 | 232103.3 | 4320.0002 | 5 | 26 | 3.458772 | -2.282084 | 2.966838 | 2.738238 | 12.47318 | 10.31509
2018-04-03 11:47 | 232223.3 | 4440.0023 | 5 | 26 | 3.408052 | -2.282105 | 2.966838 | 2.814298 | 12.47318 | 10.57641
2018-04-03 11:49 | 232343.3 | 4560.0011 | 5 | 26 | 3.306282 | -2.282093 | 2.966838 | 2.890362 | 12.47318 | 10.83232
2018-04-03 11:51 | 232463.3 | 4680.0014 | 5 | 26 | 3.009974 | -2.282068 | 2.966838 | 2.966424 | 12.47318 | 11.07501
2018-04-03 11:51 | 232465.1 | 4681.8254 | 5 | 26 | 2.999973 | -2.282033 | 2.966838 | 2.967581 | 12.47318 | 11.07849
2018-04-03 11:53 | 232585.1 | 120.0022 | 6 | 26 | 3.24071 | 0 | 2.966838 | 2.967581 | 12.47318 | 11.07849
2018-04-03 11:55 | 232705.1 | 240.0003 | 6 | 26 | 3.254058 | 0 | 2.966838 | 2.967581 | 12.47318 | 11.07849
2018-04-03 11:56 | 232765.1 | 300.0039 | 6 | 26 | 3.258567 | 0 | 2.966838 | 2.967581 | 12.47318 | 11.07849
2018-04-03 11:56 | 232765.1 | 0.0024 | 7 | 27 | 3.258537 | 0 | 0 | 0 | 0 | 0
2018-04-03 11:58 | 232885.2 | 120.0022 | 2 | 27 | 3.991446 | 4.890028 | 0.162301 | 0 | 0.6241259 | 0
2018-04-03 12:00 | 233005.2 | 240.0017 | 2 | 27 | 4.035135 | 4.890017 | 0.3252877 | 0 | 1.278695 | 0
2018-04-03 12:02 | 233125.2 | 360.0007 | 2 | 27 | 4.071535 | 4.890083 | 0.4882656 | 0 | 1.939374 | 0
2018-04-03 12:04 | 233245.2 | 480.0017 | 2 | 27 | 4.102195 | 4.890038 | 0.6512569 | 0 | 2.60557 | 0
2018-04-03 12:06 | 233365.2 | 600.0005 | 2 | 27 | 4.128083 | 4.890011 | 0.8142424 | 0 | 3.276339 | 0
2018-04-03 12:08 | 233485.2 | 720.0009 | 2 | 27 | 4.151588 | 4.890051 | 0.9772232 | 0 | 3.951056 | 0
2018-04-03 12:10 | 233605.2 | 840.0022 | 2 | 27 | 4.176735 | 4.890064 | 1.140211 | 0 | 4.629728 | 0
2018-04-03 12:12 | 233725.2 | 960.0009 | 2 | 27 | 4.200141 | 4.806761 | 1.302975 | 0 | 5.311718 | 0
2018-04-03 12:14 | 233845.2 | 1080.0013 | 2 | 27 | 4.200122 | 4.356842 | 1.455604 | 0 | 5.952777 | 0
2018-04-03 12:16 | 233965.2 | 1200.0001 | 2 | 27 | 4.200095 | 3.923754 | 1.593618 | 0 | 6.532452 | 0
2018-04-03 12:18 | 234085.2 | 1320.0005 | 2 | 27 | 4.20014 | 3.501797 | 1.71734 | 0 | 7.052099 | 0
2018-04-03 12:19 | 234156 | 1390.7327 | 2 | 27 | 4.200135 | 3.259979 | 1.783743 | 0 | 7.331 | 0
2018-04-03 12:21 | 234276 | 120.0023 | 3 | 27 | 4.226888 | 3.259851 | 1.891952 | 0 | 7.78682 | 0
2018-04-03 12:23 | 234396 | 240.0019 | 3 | 27 | 4.258255 | 3.259874 | 2.000602 | 0 | 8.247753 | 0
2018-04-03 12:25 | 234516 | 360.0006 | 3 | 27 | 4.292394 | 3.259865 | 2.109252 | 0 | 8.712243 | 0
2018-04-03 12:27 | 234636 | 480.0019 | 3 | 27 | 4.328956 | 3.259834 | 2.217904 | 0 | 9.180584 | 0
2018-04-03 12:29 | 234756 | 600.0023 | 3 | 27 | 4.367535 | 3.259869 | 2.326554 | 0 | 9.653004 | 0
2018-04-03 12:31 | 234876 | 720.0019 | 3 | 27 | 4.400241 | 3.126755 | 2.43475 | 0 | 10.12764 | 0
2018-04-03 12:33 | 234996 | 840.0024 | 3 | 27 | 4.400113 | 2.624393 | 2.53013 | 0 | 10.54732 | 0
2018-04-03 12:35 | 235116 | 960.0008 | 3 | 27 | 4.400064 | 2.220905 | 2.610657 | 0 | 10.90165 | 0
2018-04-03 12:37 | 235236 | 1080.0016 | 3 | 27 | 4.400059 | 1.888288 | 2.678996 | 0 | 11.20235 | 0
2018-04-03 12:39 | 235356 | 1200.0003 | 3 | 27 | 4.400128 | 1.615528 | 2.737234 | 0 | 11.4586 | 0
2018-04-03 12:41 | 235476 | 1320.0007 | 3 | 27 | 4.400018 | 1.386436 | 2.787123 | 0 | 11.67811 | 0
2018-04-03 12:43 | 235596 | 1440.0004 | 3 | 27 | 4.400064 | 1.199017 | 2.830093 | 0 | 11.86718 | 0
2018-04-03 12:45 | 235716 | 1560.0007 | 3 | 27 | 4.400023 | 1.039747 | 2.867322 | 0 | 12.03099 | 0
2018-04-03 12:47 | 235836 | 1680.0019 | 3 | 27 | 4.400068 | 0.9091949 | 2.899748 | 0 | 12.17367 | 0
2018-04-03 12:49 | 235956 | 1800.0007 | 3 | 27 | 4.400019 | 0.7983685 | 2.928134 | 0 | 12.29857 | 0
2018-04-03 12:51 | 236076 | 1920.002 | 3 | 27 | 4.399995 | 0.7035084 | 2.953122 | 0 | 12.40852 | 0
2018-04-03 12:52 | 236151.6 | 1995.568 | 3 | 27 | 4.400019 | 0.6519947 | 2.967352 | 0 | 12.47113 | 0
2018-04-03 12:54 | 236271.6 | 120.0009 | 4 | 27 | 4.348294 | 0 | 2.967354 | 0 | 12.47113 | 0
2018-04-03 12:56 | 236391.6 | 240.0005 | 4 | 27 | 4.344657 | 0 | 2.967354 | 0 | 12.47113 | 0
2018-04-03 12:57 | 236451.6 | 300.0034 | 4 | 27 | 4.343546 | 0 | 2.967354 | 0 | 12.47113 | 0
2018-04-03 12:59 | 236571.7 | 120.0023 | 5 | 27 | 4.155112 | -2.282093 | 2.967354 | 0.07605951 | 12.47113 | 0.3179068
2018-04-03 13:01 | 236691.7 | 240.0008 | 5 | 27 | 4.123474 | -2.282062 | 2.967354 | 0.1521216 | 12.47113 | 0.6327287
2018-04-03 13:03 | 236811.7 | 360.0023 | 5 | 27 | 4.093397 | -2.282118 | 2.967354 | 0.2281837 | 12.47113 | 0.9452203
2018-04-03 13:05 | 236931.7 | 480.0012 | 5 | 27 | 4.063816 | -2.282081 | 2.967354 | 0.3042447 | 12.47113 | 1.255443
2018-04-03 13:07 | 237051.7 | 600.0005 | 5 | 27 | 4.034615 | -2.28207 | 2.967354 | 0.3803074 | 12.47113 | 1.563437
2018-04-03 13:09 | 237171.7 | 720.0009 | 5 | 27 | 4.005805 | -2.282079 | 2.967354 | 0.4563689 | 12.47113 | 1.869217
2018-04-03 13:11 | 237291.7 | 840.0007 | 5 | 27 | 3.977281 | -2.282083 | 2.967354 | 0.5324293 | 12.47113 | 2.172811
2018-04-03 13:13 | 237411.7 | 960.0011 | 5 | 27 | 3.949349 | -2.282116 | 2.967354 | 0.6084921 | 12.47113 | 2.47427
2018-04-03 13:15 | 237531.7 | 1080.0016 | 5 | 27 | 3.922027 | -2.282077 | 2.967354 | 0.6845555 | 12.47113 | 2.773626
2018-04-03 13:17 | 237651.7 | 1200.0003 | 5 | 27 | 3.895445 | -2.282066 | 2.967354 | 0.7606167 | 12.47113 | 3.070924
2018-04-03 13:19 | 237771.7 | 1320 | 5 | 27 | 3.869925 | -2.282093 | 2.967354 | 0.8366787 | 12.47113 | 3.366244
2018-04-03 13:21 | 237891.7 | 1440.0019 | 5 | 27 | 3.84533 | -2.282121 | 2.967354 | 0.9127413 | 12.47113 | 3.659658
2018-04-03 13:23 | 238011.7 | 1560.0023 | 5 | 27 | 3.822001 | -2.282084 | 2.967354 | 0.9888031 | 12.47113 | 3.951251
2018-04-03 13:25 | 238131.7 | 1680.0019 | 5 | 27 | 3.799888 | -2.28211 | 2.967354 | 1.064864 | 12.47113 | 4.241109
2018-04-03 13:27 | 238251.7 | 1800.0023 | 5 | 27 | 3.778772 | -2.281895 | 2.967354 | 1.140928 | 12.47113 | 4.529334
2018-04-03 13:29 | 238371.7 | 1920.0027 | 5 | 27 | 3.758626 | -2.282072 | 2.967354 | 1.216989 | 12.47113 | 4.815975
2018-04-03 13:31 | 238491.7 | 2040.0007 | 5 | 27 | 3.739647 | -2.2821 | 2.967354 | 1.293049 | 12.47113 | 5.101129
2018-04-03 13:33 | 238611.7 | 2160.0012 | 5 | 27 | 3.721872 | -2.28206 | 2.967354 | 1.369113 | 12.47113 | 5.3849
2018-04-03 13:35 | 238731.7 | 2280.0015 | 5 | 27 | 3.704961 | -2.28211 | 2.967354 | 1.445172 | 12.47113 | 5.667332
2018-04-03 13:37 | 238851.7 | 2400.0003 | 5 | 27 | 3.688882 | -2.282114 | 2.967354 | 1.521233 | 12.47113 | 5.94852
2018-04-03 13:39 | 238971.7 | 2520.0015 | 5 | 27 | 3.673756 | -2.282091 | 2.967354 | 1.597296 | 12.47113 | 6.228526
2018-04-03 13:41 | 239091.7 | 2640.0019 | 5 | 27 | 3.659574 | -2.282131 | 2.967354 | 1.673359 | 12.47113 | 6.507416
2018-04-03 13:43 | 239211.7 | 2760.0007 | 5 | 27 | 3.646235 | -2.282098 | 2.967354 | 1.749421 | 12.47113 | 6.785255
2018-04-03 13:45 | 239331.7 | 2880.0003 | 5 | 27 | 3.633909 | -2.282107 | 2.967354 | 1.825483 | 12.47113 | 7.062121
2018-04-03 13:47 | 239451.7 | 3000.0015 | 5 | 27 | 3.622533 | -2.282107 | 2.967354 | 1.901538 | 12.47113 | 7.338063
2018-04-03 13:49 | 239571.7 | 3120.0019 | 5 | 27 | 3.611903 | -2.282105 | 2.967354 | 1.97761 | 12.47113 | 7.613226
2018-04-03 13:51 | 239691.7 | 3240.0015 | 5 | 27 | 3.601786 | -2.282063 | 2.967354 | 2.053671 | 12.47113 | 7.887566
2018-04-03 13:53 | 239811.7 | 3360.0003 | 5 | 27 | 3.591568 | -2.282107 | 2.967354 | 2.129737 | 12.47113 | 8.161153
2018-04-03 13:55 | 239931.7 | 3480.0016 | 5 | 27 | 3.581102 | -2.282081 | 2.967354 | 2.205798 | 12.47113 | 8.433936
2018-04-03 13:57 | 240051.7 | 3600.0019 | 5 | 27 | 3.569755 | -2.282135 | 2.967354 | 2.281862 | 12.47113 | 8.705905
2018-04-03 13:59 | 240171.7 | 3720.0015 | 5 | 27 | 3.55769 | -2.282114 | 2.967354 | 2.357926 | 12.47113 | 8.976976
2018-04-03 14:01 | 240291.7 | 3840.001 | 5 | 27 | 3.544708 | -2.282112 | 2.967354 | 2.433986 | 12.47113 | 9.247088
2018-04-03 14:03 | 240411.7 | 3960.0015 | 5 | 27 | 3.530521 | -2.2821 | 2.967354 | 2.510048 | 12.47113 | 9.516179
2018-04-03 14:05 | 240531.7 | 4080.0012 | 5 | 27 | 3.513059 | -2.282102 | 2.967354 | 2.586111 | 12.47113 | 9.784084
2018-04-03 14:07 | 240651.7 | 4200.0015 | 5 | 27 | 3.490377 | -2.282142 | 2.967354 | 2.662175 | 12.47113 | 10.05048
2018-04-03 14:09 | 240771.7 | 4320.0001 | 5 | 27 | 3.458611 | -2.282177 | 2.967354 | 2.738236 | 12.47113 | 10.31483
2018-04-03 14:11 | 240891.7 | 4440.0015 | 5 | 27 | 3.407775 | -2.282149 | 2.967354 | 2.814301 | 12.47113 | 10.57615
2018-04-03 14:13 | 241011.7 | 4560.0012 | 5 | 27 | 3.305712 | -2.282118 | 2.967354 | 2.890364 | 12.47113 | 10.83203
2018-04-03 14:15 | 241131.7 | 4680.0005 | 5 | 27 | 3.008046 | -2.282162 | 2.967354 | 2.966429 | 12.47113 | 11.07465
2018-04-03 14:15 | 241133.1 | 4681.4558 | 5 | 27 | 2.999993 | -2.282146 | 2.967354 | 2.96735 | 12.47113 | 11.07742
2018-04-03 14:17 | 241253.2 | 120.0018 | 6 | 27 | 3.241094 | 0 | 2.967354 | 2.96735 | 12.47113 | 11.07742
2018-04-03 14:19 | 241373.2 | 239.9998 | 6 | 27 | 3.254485 | 0 | 2.967354 | 2.96735 | 12.47113 | 11.07742
2018-04-03 14:20 | 241433.2 | 300.0011 | 6 | 27 | 3.258983 | 0 | 2.967354 | 2.96735 | 12.47113 | 11.07742
2018-04-03 14:20 | 241433.2 | 0.0048 | 7 | 28 | 3.259399 | 0 | 0 | 0 | 0 | 0
2018-04-03 14:22 | 241553.3 | 120.0003 | 2 | 28 | 3.991456 | 4.889977 | 0.1623001 | 0 | 0.6241518 | 0
2018-04-03 14:24 | 241673.3 | 240.0018 | 2 | 28 | 4.035151 | 4.890003 | 0.325291 | 0 | 1.278741 | 0
2018-04-03 14:26 | 241793.3 | 360.0021 | 2 | 28 | 4.071653 | 4.890045 | 0.4882771 | 0 | 1.939462 | 0
2018-04-03 14:28 | 241913.3 | 480.0018 | 2 | 28 | 4.102218 | 4.889982 | 0.6512582 | 0 | 2.605625 | 0
2018-04-03 14:30 | 242033.3 | 600.0029 | 2 | 28 | 4.128152 | 4.890013 | 0.81424 | 0 | 3.276375 | 0
2018-04-03 14:32 | 242153.3 | 720.0017 | 2 | 28 | 4.151734 | 4.889992 | 0.9772197 | 0 | 3.951099 | 0
2018-04-03 14:34 | 242273.3 | 840.0014 | 2 | 28 | 4.176729 | 4.889978 | 1.140203 | 0 | 4.629765 | 0
2018-04-03 14:36 | 242393.3 | 960.001 | 2 | 28 | 4.200163 | 4.805662 | 1.30296 | 0 | 5.311724 | 0
2018-04-03 14:38 | 242513.3 | 1080.0006 | 2 | 28 | 4.200165 | 4.357214 | 1.45552 | 0 | 5.952495 | 0
2018-04-03 14:40 | 242633.3 | 1200.0002 | 2 | 28 | 4.200191 | 3.924215 | 1.593507 | 0 | 6.532057 | 0
2018-04-03 14:42 | 242753.3 | 1320.0007 | 2 | 28 | 4.20006 | 3.497442 | 1.717183 | 0 | 7.051511 | 0
2018-04-03 14:43 | 242823.5 | 1390.1847 | 2 | 28 | 4.20015 | 3.259996 | 1.783048 | 0 | 7.328151 | 0
2018-04-03 14:45 | 242943.5 | 120.0013 | 3 | 28 | 4.226793 | 3.259912 | 1.891271 | 1.65e-10 | 7.784035 | 6.69e-10
2018-04-03 14:47 | 243063.5 | 240.0009 | 3 | 28 | 4.258191 | 3.259842 | 1.999926 | 1.65e-10 | 8.244977 | 6.69e-10
2018-04-03 14:49 | 243183.5 | 360.0012 | 3 | 28 | 4.292301 | 3.259905 | 2.108583 | 1.65e-10 | 8.709496 | 6.69e-10
2018-04-03 14:51 | 243303.5 | 480.0018 | 3 | 28 | 4.328847 | 3.260174 | 2.217243 | 1.65e-10 | 9.177867 | 6.69e-10
2018-04-03 14:53 | 243423.5 | 600.0006 | 3 | 28 | 4.367524 | 3.260168 | 2.325901 | 1.65e-10 | 9.650311 | 6.69e-10
2018-04-03 14:55 | 243543.5 | 720.0009 | 3 | 28 | 4.400198 | 3.126154 | 2.434113 | 1.65e-10 | 10.12502 | 6.69e-10
2018-04-03 14:57 | 243663.5 | 840.0021 | 3 | 28 | 4.400205 | 2.626595 | 2.529542 | 1.65e-10 | 10.54492 | 6.69e-10
2018-04-03 14:59 | 243783.5 | 960.0001 | 3 | 28 | 4.400104 | 2.223719 | 2.61011 | 1.65e-10 | 10.89943 | 6.69e-10
2018-04-03 15:01 | 243903.5 | 1080.0021 | 3 | 28 | 4.400136 | 1.890965 | 2.678469 | 1.65e-10 | 11.20022 | 6.69e-10
2018-04-03 15:03 | 244023.5 | 1200.0018 | 3 | 28 | 4.400129 | 1.615252 | 2.736732 | 1.65e-10 | 11.45658 | 6.69e-10
2018-04-03 15:05 | 244143.5 | 1320.0022 | 3 | 28 | 4.40015 | 1.388268 | 2.786629 | 1.65e-10 | 11.67613 | 6.69e-10
2018-04-03 15:07 | 244263.5 | 1440.0009 | 3 | 28 | 4.399994 | 1.196634 | 2.829613 | 1.65e-10 | 11.86527 | 6.69e-10
2018-04-03 15:09 | 244383.5 | 1560.0013 | 3 | 28 | 4.400123 | 1.042879 | 2.866839 | 1.65e-10 | 12.02906 | 6.69e-10
2018-04-03 15:11 | 244503.5 | 1680.0002 | 3 | 28 | 4.399994 | 0.907793 | 2.899254 | 1.65e-10 | 12.17169 | 6.69e-10
2018-04-03 15:13 | 244623.5 | 1800.0005 | 3 | 28 | 4.400019 | 0.7977448 | 2.927646 | 1.65e-10 | 12.29661 | 6.69e-10
2018-04-03 15:15 | 244743.5 | 1920.0002 | 3 | 28 | 4.400094 | 0.705904 | 2.952634 | 1.65e-10 | 12.40656 | 6.69e-10
2018-04-03 15:16 | 244818 | 1994.5676 | 3 | 28 | 4.400032 | 0.6519928 | 2.966678 | 1.65e-10 | 12.46835 | 6.69e-10
2018-04-03 15:18 | 244938.1 | 120.0004 | 4 | 28 | 4.348275 | 0 | 2.96668 | 1.65e-10 | 12.46836 | 6.69e-10
2018-04-03 15:20 | 245058.1 | 239.9999 | 4 | 28 | 4.344595 | 0 | 2.96668 | 1.65e-10 | 12.46836 | 6.69e-10
2018-04-03 15:21 | 245118.1 | 300.0011 | 4 | 28 | 4.34346 | 0 | 2.96668 | 1.65e-10 | 12.46836 | 6.69e-10
2018-04-03 15:23 | 245238.2 | 120.001 | 5 | 28 | 4.154901 | -2.282112 | 2.96668 | 0.07606266 | 12.46836 | 0.3179058
2018-04-03 15:25 | 245358.2 | 240.001 | 5 | 28 | 4.123195 | -2.282105 | 2.96668 | 0.1521256 | 12.46836 | 0.6327144
2018-04-03 15:27 | 245478.2 | 360.0006 | 5 | 28 | 4.093153 | -2.282104 | 2.96668 | 0.2281855 | 12.46836 | 0.9451769
2018-04-03 15:29 | 245598.2 | 480.001 | 5 | 28 | 4.063595 | -2.282131 | 2.96668 | 0.3042482 | 12.46836 | 1.255388
2018-04-03 15:31 | 245718.2 | 600.0014 | 5 | 28 | 4.034388 | -2.282081 | 2.96668 | 0.3803115 | 12.46836 | 1.563366
2018-04-03 15:33 | 245838.2 | 720.0003 | 5 | 28 | 4.005526 | -2.282133 | 2.96668 | 0.4563743 | 12.46836 | 1.869131
2018-04-03 15:35 | 245958.2 | 840.0014 | 5 | 28 | 3.977054 | -2.282131 | 2.96668 | 0.5324395 | 12.46836 | 2.172726
2018-04-03 15:37 | 246078.2 | 960.0019 | 5 | 28 | 3.949097 | -2.282137 | 2.96668 | 0.6084985 | 12.46836 | 2.47415
2018-04-03 15:39 | 246198.2 | 1080.0014 | 5 | 28 | 3.921765 | -2.282087 | 2.96668 | 0.6845651 | 12.46836 | 2.7735
2018-04-03 15:41 | 246318.2 | 1200.001 | 5 | 28 | 3.895268 | -2.282089 | 2.96668 | 0.7606265 | 12.46836 | 3.070783
2018-04-03 15:43 | 246438.2 | 1320.0023 | 5 | 28 | 3.869686 | -2.282102 | 2.96668 | 0.836691 | 12.46836 | 3.366094
2018-04-03 15:45 | 246558.2 | 1440.0018 | 5 | 28 | 3.845243 | -2.282095 | 2.96668 | 0.9127513 | 12.46836 | 3.659486
2018-04-03 15:47 | 246678.2 | 1560.0031 | 5 | 28 | 3.8219 | -2.282072 | 2.96668 | 0.9888176 | 12.46836 | 3.951084
2018-04-03 15:49 | 246798.2 | 1680.0019 | 5 | 28 | 3.799781 | -2.282091 | 2.96668 | 1.064879 | 12.46836 | 4.240936
2018-04-03 15:51 | 246918.2 | 1800.0006 | 5 | 28 | 3.778646 | -2.282098 | 2.96668 | 1.140942 | 12.46836 | 4.529148
2018-04-03 15:53 | 247038.2 | 1920.0018 | 5 | 28 | 3.758456 | -2.282126 | 2.96668 | 1.217004 | 12.46836 | 4.815782
2018-04-03 15:55 | 247158.2 | 2040.0001 | 5 | 28 | 3.739614 | -2.282079 | 2.96668 | 1.293066 | 12.46836 | 5.100935
2018-04-03 15:57 | 247278.2 | 2160.0003 | 5 | 28 | 3.721689 | -2.282112 | 2.96668 | 1.369127 | 12.46836 | 5.384687
2018-04-03 15:59 | 247398.2 | 2280.0006 | 5 | 28 | 3.704844 | -2.282118 | 2.96668 | 1.445192 | 12.46836 | 5.667132
2018-04-03 16:01 | 247518.2 | 2400.0012 | 5 | 28 | 3.68884 | -2.282093 | 2.96668 | 1.521253 | 12.46836 | 5.948313
2018-04-03 16:03 | 247638.2 | 2520.0006 | 5 | 28 | 3.673595 | -2.282135 | 2.96668 | 1.597313 | 12.46836 | 6.228301
2018-04-03 16:05 | 247758.2 | 2640.0019 | 5 | 28 | 3.659411 | -2.282104 | 2.96668 | 1.673377 | 12.46836 | 6.507182
2018-04-03 16:07 | 247878.2 | 2760.0022 | 5 | 28 | 3.646087 | -2.282072 | 2.96668 | 1.74944 | 12.46836 | 6.785017
2018-04-03 16:09 | 247998.2 | 2880.001 | 5 | 28 | 3.633746 | -2.282047 | 2.96668 | 1.825501 | 12.46836 | 7.061864
2018-04-03 16:11 | 248118.2 | 3000.0014 | 5 | 28 | 3.622386 | -2.282035 | 2.96668 | 1.901567 | 12.46836 | 7.33783
2018-04-03 16:13 | 248238.2 | 3120.0002 | 5 | 28 | 3.611728 | -2.282079 | 2.96668 | 1.977627 | 12.46836 | 7.612939
2018-04-03 16:15 | 248358.2 | 3240.0006 | 5 | 28 | 3.601534 | -2.282114 | 2.96668 | 2.053682 | 12.46836 | 7.88724
2018-04-03 16:17 | 248478.2 | 3360.0019 | 5 | 28 | 3.591434 | -2.282081 | 2.96668 | 2.129753 | 12.46836 | 8.16083
2018-04-03 16:19 | 248598.2 | 3480.0006 | 5 | 28 | 3.580857 | -2.282105 | 2.96668 | 2.205812 | 12.46836 | 8.433593
2018-04-03 16:21 | 248718.2 | 3600.0014 | 5 | 28 | 3.569536 | -2.282093 | 2.96668 | 2.281874 | 12.46836 | 8.705536
2018-04-03 16:23 | 248838.2 | 3720.0006 | 5 | 28 | 3.557422 | -2.282087 | 2.96668 | 2.357933 | 12.46836 | 8.976576
2018-04-03 16:25 | 248958.2 | 3840.0003 | 5 | 28 | 3.544424 | -2.282066 | 2.96668 | 2.434 | 12.46836 | 9.246691
2018-04-03 16:27 | 249078.2 | 3960.0002 | 5 | 28 | 3.530103 | -2.282068 | 2.96668 | 2.510058 | 12.46836 | 9.515741
2018-04-03 16:29 | 249198.2 | 4080.0003 | 5 | 28 | 3.512715 | -2.282081 | 2.96668 | 2.586121 | 12.46836 | 9.783619
2018-04-03 16:31 | 249318.2 | 4200.0006 | 5 | 28 | 3.48985 | -2.282112 | 2.96668 | 2.662183 | 12.46836 | 10.04997
2018-04-03 16:33 | 249438.2 | 4320.0019 | 5 | 28 | 3.457972 | -2.282095 | 2.96668 | 2.738244 | 12.46836 | 10.31429
2018-04-03 16:35 | 249558.2 | 4440.0023 | 5 | 28 | 3.40692 | -2.282081 | 2.96668 | 2.814305 | 12.46836 | 10.57553
2018-04-03 16:37 | 249678.2 | 4560.0002 | 5 | 28 | 3.303909 | -2.282081 | 2.96668 | 2.890368 | 12.46836 | 10.83132
2018-04-03 16:39 | 249798.2 | 4680.0006 | 5 | 28 | 3.001893 | -2.28207 | 2.96668 | 2.966424 | 12.46836 | 11.07368
2018-04-03 16:39 | 249798.5 | 4680.3388 | 5 | 28 | 2.999981 | -2.282087 | 2.96668 | 2.96664 | 12.46836 | 11.07433
2018-04-03 16:41 | 249918.6 | 120.0006 | 6 | 28 | 3.241616 | 0 | 2.96668 | 2.96664 | 12.46836 | 11.07433
2018-04-03 16:43 | 250038.6 | 240.0009 | 6 | 28 | 3.254969 | 0 | 2.96668 | 2.96664 | 12.46836 | 11.07433
2018-04-03 16:44 | 250098.6 | 300.0022 | 6 | 28 | 3.259506 | 0 | 2.96668 | 2.96664 | 12.46836 | 11.07433
2018-04-03 16:44 | 250098.6 | 0.0023 | 7 | 29 | 3.259439 | 0 | 0 | 0 | 0 | 0
2018-04-03 16:46 | 250218.7 | 120.0006 | 2 | 29 | 3.991985 | 4.889977 | 0.1623075 | 0 | 0.6242676 | 0
2018-04-03 16:48 | 250338.7 | 240.0002 | 2 | 29 | 4.035585 | 4.890024 | 0.3252934 | 0 | 1.278904 | 0
2018-04-03 16:50 | 250458.7 | 360.0007 | 2 | 29 | 4.072058 | 4.89003 | 0.4882835 | 0 | 1.939707 | 0
2018-04-03 16:52 | 250578.7 | 480.0011 | 2 | 29 | 4.10262 | 4.890049 | 0.6512693 | 0 | 2.60595 | 0
2018-04-03 16:54 | 250698.7 | 600.0014 | 2 | 29 | 4.12858 | 4.890068 | 0.8142532 | 0 | 3.27678 | 0
2018-04-03 16:56 | 250818.7 | 720.0002 | 2 | 29 | 4.151998 | 4.890036 | 0.9772404 | 0 | 3.951589 | 0
2018-04-03 16:58 | 250938.7 | 840.0022 | 2 | 29 | 4.177147 | 4.890072 | 1.140221 | 0 | 4.630299 | 0
2018-04-03 17:00 | 251058.7 | 960.0018 | 2 | 29 | 4.20013 | 4.799559 | 1.302957 | 0 | 5.312225 | 0
2018-04-03 17:02 | 251178.7 | 1080.0023 | 2 | 29 | 4.200112 | 4.353813 | 1.455428 | 0 | 5.952626 | 0
2018-04-03 17:04 | 251298.7 | 1200.0003 | 2 | 29 | 4.200117 | 3.921656 | 1.593311 | 0 | 6.531748 | 0
2018-04-03 17:06 | 251418.7 | 1320.0006 | 2 | 29 | 4.200031 | 3.497585 | 1.716945 | 0 | 7.051028 | 0
2018-04-03 17:08 | 251489 | 1390.38 | 2 | 29 | 4.200131 | 3.259985 | 1.782998 | 0 | 7.328458 | 0
2018-04-03 17:10 | 251609.1 | 120.0021 | 3 | 29 | 4.226837 | 3.259809 | 1.891202 | 0 | 7.784259 | 0
2018-04-03 17:12 | 251729.1 | 240.0025 | 3 | 29 | 4.258313 | 3.259846 | 1.999857 | 0 | 8.245215 | 0
2018-04-03 17:14 | 251849.1 | 360.0013 | 3 | 29 | 4.29246 | 3.25984 | 2.108512 | 0 | 8.709733 | 0
2018-04-03 17:16 | 251969.1 | 480.0009 | 3 | 29 | 4.32895 | 3.259848 | 2.217164 | 0 | 9.178079 | 0
2018-04-03 17:18 | 252089.1 | 600.0013 | 3 | 29 | 4.367576 | 3.259865 | 2.325815 | 0 | 9.650509 | 0
2018-04-03 17:20 | 252209.1 | 720.0001 | 3 | 29 | 4.400229 | 3.125784 | 2.434006 | 0 | 10.12512 | 0
2018-04-03 17:22 | 252329.1 | 840.0013 | 3 | 29 | 4.400098 | 2.623011 | 2.529379 | 0 | 10.54478 | 0
2018-04-03 17:24 | 252449.1 | 960.0026 | 3 | 29 | 4.400027 | 2.219433 | 2.609922 | 0 | 10.89918 | 0
2018-04-03 17:26 | 252569.1 | 1080.0014 | 3 | 29 | 4.400091 | 1.889118 | 2.678249 | 0 | 11.19982 | 0
2018-04-03 17:28 | 252689.1 | 1200.0001 | 3 | 29 | 4.400165 | 1.616728 | 2.736492 | 0 | 11.4561 | 0
2018-04-03 17:30 | 252809.1 | 1320.0022 | 3 | 29 | 4.400065 | 1.386152 | 2.786392 | 0 | 11.67566 | 0
2018-04-03 17:32 | 252929.1 | 1440.001 | 3 | 29 | 4.40001 | 1.196379 | 2.829379 | 0 | 11.86481 | 0
2018-04-03 17:34 | 253049.1 | 1560.0013 | 3 | 29 | 4.400037 | 1.040323 | 2.866601 | 0 | 12.02859 | 0
2018-04-03 17:36 | 253169.1 | 1680.0001 | 3 | 29 | 4.400089 | 0.9092731 | 2.899018 | 0 | 12.17122 | 0
2018-04-03 17:38 | 253289.1 | 1800.0021 | 3 | 29 | 4.399973 | 0.7947559 | 2.927399 | 0 | 12.2961 | 0
2018-04-03 17:40 | 253409.1 | 1920.001 | 3 | 29 | 4.400027 | 0.7030125 | 2.952376 | 0 | 12.406 | 0
2018-04-03 17:41 | 253483 | 1993.902 | 3 | 29 | 4.400004 | 0.6519966 | 2.966287 | 0 | 12.46721 | 0
2018-04-03 17:43 | 253603.0089 | 120.0012 | 4 | 29 | 4.348248 | 0 | 2.966287 | 0 | 12.46721 | 0
2018-04-03 17:45 | 253723.0091 | 240.0014 | 4 | 29 | 4.344553 | 0 | 2.966287 | 0 | 12.46721 | 0
2018-04-03 17:46 | 253783.0107 | 300.003 | 4 | 29 | 4.343472 | 0 | 2.966287 | 0 | 12.46721 | 0
2018-04-03 17:48 | 253903.1 | 120.0006 | 5 | 29 | 4.154775 | -2.282098 | 2.966287 | 0.07605887 | 12.46721 | 0.3178785
2018-04-03 17:50 | 254023.1 | 240.0018 | 5 | 29 | 4.122976 | -2.282091 | 2.966287 | 0.1521244 | 12.46721 | 0.6326818
2018-04-03 17:52 | 254143.1 | 360.0014 | 5 | 29 | 4.092911 | -2.282137 | 2.966287 | 0.2281855 | 12.46721 | 0.9451326
2018-04-03 17:54 | 254263.1 | 480.001 | 5 | 29 | 4.06334 | -2.282102 | 2.966287 | 0.304251 | 12.46721 | 1.255336
2018-04-03 17:56 | 254383.1 | 600.0006 | 5 | 29 | 4.034101 | -2.282084 | 2.966287 | 0.3803126 | 12.46721 | 1.563286
2018-04-03 17:58 | 254503.1 | 720.0018 | 5 | 29 | 4.005175 | -2.282126 | 2.966287 | 0.4563743 | 12.46721 | 1.869025
2018-04-03 18:00 | 254623.1 | 840.0014 | 5 | 29 | 3.97676 | -2.282104 | 2.966287 | 0.5324371 | 12.46721 | 2.172587
2018-04-03 18:02 | 254743.1 | 960.0003 | 5 | 29 | 3.948772 | -2.282131 | 2.966287 | 0.6084972 | 12.46721 | 2.47399
2018-04-03 18:04 | 254863.1 | 1080.0014 | 5 | 29 | 3.921416 | -2.282102 | 2.966287 | 0.6845614 | 12.46721 | 2.773305
2018-04-03 18:06 | 254983.1 | 1200.001 | 5 | 29 | 3.89491 | -2.282146 | 2.966287 | 0.7606216 | 12.46721 | 3.070556
2018-04-03 18:08 | 255103.1 | 1320.0014 | 5 | 29 | 3.869333 | -2.282093 | 2.966287 | 0.8366866 | 12.46721 | 3.365842
2018-04-03 18:10 | 255223.1 | 1440.001 | 5 | 29 | 3.844828 | -2.282135 | 2.966287 | 0.9127489 | 12.46721 | 3.659215
2018-04-03 18:12 | 255343.1 | 1560.0005 | 5 | 29 | 3.821457 | -2.282123 | 2.966287 | 0.9888127 | 12.46721 | 3.950772
2018-04-03 18:14 | 255463.1 | 1680.0003 | 5 | 29 | 3.799362 | -2.282123 | 2.966287 | 1.064874 | 12.46721 | 4.240592
2018-04-03 18:16 | 255583.1 | 1800.0014 | 5 | 29 | 3.77824 | -2.28211 | 2.966287 | 1.140938 | 12.46721 | 4.528777
2018-04-03 18:18 | 255703.1 | 1920.0003 | 5 | 29 | 3.75807 | -2.282151 | 2.966287 | 1.217003 | 12.46721 | 4.815396
2018-04-03 18:20 | 255823.1 | 2040.0014 | 5 | 29 | 3.739193 | -2.282131 | 2.966287 | 1.293067 | 12.46721 | 5.100524
2018-04-03 18:22 | 255943.1 | 2160.001 | 5 | 29 | 3.721354 | -2.282128 | 2.966287 | 1.369128 | 12.46721 | 5.384249
2018-04-03 18:24 | 256063.1 | 2280.0006 | 5 | 29 | 3.704481 | -2.282112 | 2.966287 | 1.44519 | 12.46721 | 5.666659
2018-04-03 18:26 | 256183.1 | 2400.0019 | 5 | 29 | 3.688512 | -2.282147 | 2.966287 | 1.521257 | 12.46721 | 5.947834
2018-04-03 18:28 | 256303.1 | 2520.0006 | 5 | 29 | 3.673314 | -2.282154 | 2.966287 | 1.597317 | 12.46721 | 6.227797
2018-04-03 18:30 | 256423.1 | 2640.0002 | 5 | 29 | 3.659081 | -2.282149 | 2.966287 | 1.67338 | 12.46721 | 6.506652
2018-04-03 18:32 | 256543.1 | 2760.0005 | 5 | 29 | 3.645823 | -2.282128 | 2.966287 | 1.749444 | 12.46721 | 6.784468
2018-04-03 18:34 | 256663.1 | 2880.0018 | 5 | 29 | 3.633526 | -2.282084 | 2.966287 | 1.825507 | 12.46721 | 7.06131
2018-04-03 18:36 | 256783.1 | 3000.0006 | 5 | 29 | 3.622105 | -2.282104 | 2.966287 | 1.90157 | 12.46721 | 7.337245
2018-04-03 18:38 | 256903.1 | 3120.0011 | 5 | 29 | 3.61156 | -2.282131 | 2.966287 | 1.977633 | 12.46721 | 7.612351
2018-04-03 18:40 | 257023.1 | 3240.0022 | 5 | 29 | 3.601374 | -2.282131 | 2.966287 | 2.053698 | 12.46721 | 7.886679
2018-04-03 18:42 | 257143.1 | 3360.0002 | 5 | 29 | 3.591322 | -2.282142 | 2.966287 | 2.129759 | 12.46721 | 8.160219
2018-04-03 18:44 | 257263.1 | 3480.0014 | 5 | 29 | 3.58073 | -2.282123 | 2.966287 | 2.205822 | 12.46721 | 8.432985
2018-04-03 18:46 | 257383.1 | 3600.0002 | 5 | 29 | 3.569431 | -2.282123 | 2.966287 | 2.281887 | 12.46721 | 8.704925
2018-04-03 18:48 | 257503.1 | 3720.0007 | 5 | 29 | 3.55734 | -2.282084 | 2.966287 | 2.357952 | 12.46721 | 8.975978
2018-04-03 18:50 | 257623.1 | 3840.001 | 5 | 29 | 3.544319 | -2.282114 | 2.966287 | 2.434015 | 12.46721 | 9.246068
2018-04-03 18:52 | 257743.1 | 3960.0022 | 5 | 29 | 3.529941 | -2.282126 | 2.966287 | 2.510078 | 12.46721 | 9.515126
2018-04-03 18:54 | 257863.1 | 4080.0019 | 5 | 29 | 3.512513 | -2.282147 | 2.966287 | 2.586143 | 12.46721 | 9.782997
2018-04-03 18:56 | 257983.1 | 4200.0006 | 5 | 29 | 3.489637 | -2.282135 | 2.966287 | 2.662207 | 12.46721 | 10.04935
2018-04-03 18:58 | 258103.1 | 4320.0005 | 5 | 29 | 3.457685 | -2.282135 | 2.966287 | 2.738271 | 12.46721 | 10.31365
2018-04-03 19:00 | 258223.1 | 4440.0023 | 5 | 29 | 3.406433 | -2.282144 | 2.966287 | 2.814334 | 12.46721 | 10.57487
2018-04-03 19:02 | 258343.1 | 4560.0019 | 5 | 29 | 3.302844 | -2.282165 | 2.966287 | 2.890399 | 12.46721 | 10.83062
2018-04-03 19:04 | 258462.8 | 4679.7092 | 5 | 29 | 2.999978 | -2.282149 | 2.966287 | 2.966278 | 12.46721 | 11.07232
2018-04-03 19:06 | 258582.8 | 120.0002 | 6 | 29 | 3.241813 | 0 | 2.966287 | 2.966278 | 12.46721 | 11.07232
2018-04-03 19:08 | 258702.8 | 239.9998 | 6 | 29 | 3.255306 | 0 | 2.966287 | 2.966278 | 12.46721 | 11.07232
2018-04-03 19:09 | 258762.8 | 300.0035 | 6 | 29 | 3.259776 | 0 | 2.966287 | 2.966278 | 12.46721 | 11.07232
2018-04-03 19:09 | 258762.9 | 0.0024 | 7 | 30 | 3.259329 | 0 | 0 | 0 | 0 | 0
2018-04-03 19:11 | 258883 | 120.002 | 2 | 30 | 3.992227 | 4.890011 | 0.1623062 | 0 | 0.6243113 | 0
2018-04-03 19:13 | 259002.9 | 240.0001 | 2 | 30 | 4.035755 | 4.889961 | 0.3252874 | 0 | 1.27896 | 0
2018-04-03 19:15 | 259122.9 | 360.0013 | 2 | 30 | 4.072224 | 4.889997 | 0.4882738 | 0 | 1.939779 | 0
2018-04-03 19:17 | 259242.9 | 480.0008 | 2 | 30 | 4.102773 | 4.889956 | 0.6512623 | 0 | 2.606061 | 0
2018-04-03 19:19 | 259362.9 | 600.0004 | 2 | 30 | 4.128642 | 4.890013 | 0.8142466 | 0 | 3.276907 | 0
2018-04-03 19:21 | 259482.9 | 720.0009 | 2 | 30 | 4.152142 | 4.890005 | 0.9772257 | 0 | 3.951709 | 0
2018-04-03 19:23 | 259602.9 | 840.0012 | 2 | 30 | 4.177263 | 4.889948 | 1.140209 | 0 | 4.630454 | 0
2018-04-03 19:25 | 259722.9 | 960 | 2 | 30 | 4.200053 | 4.794298 | 1.302906 | 0 | 5.312246 | 0
2018-04-03 19:27 | 259842.9 | 1080.0012 | 2 | 30 | 4.200087 | 4.351545 | 1.455269 | 0 | 5.952188 | 0
2018-04-03 19:29 | 259962.9 | 1200.0016 | 2 | 30 | 4.200119 | 3.919569 | 1.59306 | 0 | 6.530925 | 0
2018-04-03 19:31 | 260082.9 | 1320.0004 | 2 | 30 | 4.200069 | 3.494833 | 1.716607 | 0 | 7.049842 | 0
2018-04-03 19:32 | 260152.5 | 1389.5413 | 2 | 30 | 4.200138 | 3.259979 | 1.781845 | 0 | 7.323848 | 0
2018-04-03 19:34 | 260272.5 | 120.0021 | 3 | 30 | 4.226848 | 3.26012 | 1.890066 | 0 | 7.779721 | 0
2018-04-03 19:36 | 260392.5 | 240.0001 | 3 | 30 | 4.258296 | 3.260155 | 1.998725 | 0 | 8.240691 | 0
2018-04-03 19:38 | 260512.5 | 360.0005 | 3 | 30 | 4.29229 | 3.259811 | 2.107382 | 0 | 8.705209 | 0
2018-04-03 19:40 | 260632.5 | 480.0002 | 3 | 30 | 4.328881 | 3.260139 | 2.216033 | 0 | 9.173543 | 0
2018-04-03 19:42 | 260752.5 | 600.0021 | 3 | 30 | 4.367522 | 3.260139 | 2.324697 | 0 | 9.64602 | 0
2018-04-03 19:44 | 260872.5 | 720.0017 | 3 | 30 | 4.400134 | 3.123587 | 2.432912 | 0 | 10.12074 | 0
2018-04-03 19:46 | 260992.5 | 840.0014 | 3 | 30 | 4.400119 | 2.624395 | 2.528311 | 0 | 10.54051 | 0
2018-04-03 19:48 | 261112.5 | 960.0017 | 3 | 30 | 4.400113 | 2.223755 | 2.60889 | 0 | 10.89506 | 0
2018-04-03 19:50 | 261232.5 | 1080.0006 | 3 | 30 | 4.400024 | 1.889816 | 2.677258 | 0 | 11.19589 | 0
2018-04-03 19:52 | 261352.5 | 1200.0001 | 3 | 30 | 4.400129 | 1.617514 | 2.735535 | 0 | 11.45231 | 0
2018-04-03 19:54 | 261472.5 | 1320.0013 | 3 | 30 | 4.400078 | 1.387283 | 2.785459 | 0 | 11.67198 | 0
2018-04-03 19:56 | 261592.5 | 1440.0017 | 3 | 30 | 4.400022 | 1.197208 | 2.828458 | 0 | 11.86118 | 0
2018-04-03 19:58 | 261712.5 | 1560.0021 | 3 | 30 | 4.400029 | 1.041071 | 2.865696 | 0 | 12.02503 | 0
2018-04-03 20:00 | 261832.5 | 1680.001 | 3 | 30 | 4.400067 | 0.9099464 | 2.898132 | 0 | 12.16775 | 0
2018-04-03 20:02 | 261952.5 | 1800.0014 | 3 | 30 | 4.400081 | 0.7992077 | 2.926535 | 0 | 12.29272 | 0
2018-04-03 20:04 | 262072.5 | 1920.0017 | 3 | 30 | 4.399963 | 0.7030849 | 2.951536 | 0 | 12.40273 | 0
2018-04-03 20:05 | 262148.7 | 1996.2198 | 3 | 30 | 4.400053 | 0.6519756 | 2.965893 | 0 | 12.4659 | 0
2018-04-03 20:07 | 262268.8 | 120.0026 | 4 | 30 | 4.348244 | 0 | 2.965893 | 0 | 12.4659 | 0
2018-04-03 20:09 | 262388.8 | 240.0006 | 4 | 30 | 4.344611 | 0 | 2.965893 | 0 | 12.4659 | 0
2018-04-03 20:10 | 262448.8 | 300.0034 | 4 | 30 | 4.343484 | 0 | 2.965893 | 0 | 12.4659 | 0
2018-04-03 20:12 | 262568.8 | 120.0005 | 5 | 30 | 4.154673 | -2.282093 | 2.965893 | 0.07605977 | 12.4659 | 0.3178768
2018-04-03 20:14 | 262688.8 | 240.0009 | 5 | 30 | 4.122939 | -2.282091 | 2.965893 | 0.1521205 | 12.4659 | 0.6326554
2018-04-03 20:16 | 262808.8 | 360.0013 | 5 | 30 | 4.092854 | -2.282063 | 2.965893 | 0.2281872 | 12.4659 | 0.9451258
2018-04-03 20:18 | 262928.8 | 480.0017 | 5 | 30 | 4.063297 | -2.282105 | 2.965893 | 0.3042505 | 12.4659 | 1.255316
2018-04-03 20:20 | 263048.8 | 600.0013 | 5 | 30 | 4.034067 | -2.282128 | 2.965893 | 0.3803129 | 12.4659 | 1.563266
2018-04-03 20:22 | 263168.8 | 720.0017 | 5 | 30 | 4.005163 | -2.282072 | 2.965893 | 0.456377 | 12.4659 | 1.869013
2018-04-03 20:24 | 263288.8 | 840.0021 | 5 | 30 | 3.976676 | -2.282083 | 2.965893 | 0.5324367 | 12.4659 | 2.172559
2018-04-03 20:26 | 263408.8 | 960.0002 | 5 | 30 | 3.948752 | -2.282066 | 2.965893 | 0.6085005 | 12.4659 | 2.473975
2018-04-03 20:28 | 263528.8 | 1080.0021 | 5 | 30 | 3.921361 | -2.282087 | 2.965893 | 0.6845621 | 12.4659 | 2.773276
2018-04-03 20:30 | 263648.8 | 1200.0009 | 5 | 30 | 3.894862 | -2.282091 | 2.965893 | 0.7606234 | 12.4659 | 3.070528
2018-04-03 20:32 | 263768.8 | 1320.0013 | 5 | 30 | 3.869292 | -2.282089 | 2.965893 | 0.8366855 | 12.4659 | 3.365801
2018-04-03 20:34 | 263888.8 | 1440.0001 | 5 | 30 | 3.844814 | -2.282083 | 2.965893 | 0.9127478 | 12.4659 | 3.659171
2018-04-03 20:36 | 264008.8 | 1560.0013 | 5 | 30 | 3.821503 | -2.282098 | 2.965893 | 0.9888128 | 12.4659 | 3.950733
2018-04-03 20:38 | 264128.8 | 1680.0025 | 5 | 30 | 3.799414 | -2.282079 | 2.965893 | 1.064873 | 12.4659 | 4.24055
2018-04-03 20:40 | 264248.8 | 1800.0021 | 5 | 30 | 3.778185 | -2.282118 | 2.965893 | 1.140935 | 12.4659 | 4.528725
2018-04-03 20:42 | 264368.8 | 1920.0017 | 5 | 30 | 3.758059 | -2.282102 | 2.965893 | 1.217 | 12.4659 | 4.815338
2018-04-03 20:44 | 264488.8 | 2040.0013 | 5 | 30 | 3.739171 | -2.282105 | 2.965893 | 1.29306 | 12.4659 | 5.100452
2018-04-03 20:46 | 264608.8 | 2160.0011 | 5 | 30 | 3.721378 | -2.282131 | 2.965893 | 1.369121 | 12.4659 | 5.384174
2018-04-03 20:48 | 264728.8 | 2280.0013 | 5 | 30 | 3.70446 | -2.282068 | 2.965893 | 1.445184 | 12.4659 | 5.666585
2018-04-03 20:50 | 264848.8 | 2400.0001 | 5 | 30 | 3.688449 | -2.282128 | 2.965893 | 1.521248 | 12.4659 | 5.947747
2018-04-03 20:52 | 264968.8 | 2520.0013 | 5 | 30 | 3.673312 | -2.282142 | 2.965893 | 1.597312 | 12.4659 | 6.227721
2018-04-03 20:54 | 265088.8 | 2640.0001 | 5 | 30 | 3.659076 | -2.282133 | 2.965893 | 1.673371 | 12.4659 | 6.506562
2018-04-03 20:56 | 265208.8 | 2760.0021 | 5 | 30 | 3.645812 | -2.282095 | 2.965893 | 1.749438 | 12.4659 | 6.784385
2018-04-03 20:58 | 265328.8 | 2880.0001 | 5 | 30 | 3.633502 | -2.282081 | 2.965893 | 1.825496 | 12.4659 | 7.061202
2018-04-03 21:00 | 265448.8 | 3000.0013 | 5 | 30 | 3.622187 | -2.282081 | 2.965893 | 1.901562 | 12.4659 | 7.337148
2018-04-03 21:02 | 265568.8 | 3120.001 | 5 | 30 | 3.61159 | -2.282091 | 2.965893 | 1.977626 | 12.4659 | 7.612257
2018-04-03 21:04 | 265688.8 | 3240.0005 | 5 | 30 | 3.601405 | -2.282072 | 2.965893 | 2.053686 | 12.4659 | 7.886564
2018-04-03 21:06 | 265808.8 | 3360.0017 | 5 | 30 | 3.591278 | -2.282081 | 2.965893 | 2.129749 | 12.4659 | 8.160112
2018-04-03 21:08 | 265928.8 | 3480.0006 | 5 | 30 | 3.580747 | -2.282091 | 2.965893 | 2.205811 | 12.4659 | 8.432875
2018-04-03 21:10 | 266048.8 | 3600.0004 | 5 | 30 | 3.569337 | -2.282093 | 2.965893 | 2.281873 | 12.4659 | 8.704802
2018-04-03 21:12 | 266168.8 | 3720.0013 | 5 | 30 | 3.557237 | -2.282077 | 2.965893 | 2.357939 | 12.4659 | 8.975849
2018-04-03 21:14 | 266288.8 | 3840.0017 | 5 | 30 | 3.544235 | -2.282021 | 2.965893 | 2.433999 | 12.4659 | 9.245927
2018-04-03 21:16 | 266408.8 | 3960.0005 | 5 | 30 | 3.52985 | -2.282077 | 2.965893 | 2.51006 | 12.4659 | 9.514971
2018-04-03 21:18 | 266528.8 | 4080.0025 | 5 | 30 | 3.512438 | -2.282107 | 2.965893 | 2.586123 | 12.4659 | 9.782831
2018-04-03 21:20 | 266648.8 | 4200.0013 | 5 | 30 | 3.489595 | -2.282066 | 2.965893 | 2.662186 | 12.4659 | 10.04917
2018-04-03 21:22 | 266768.8 | 4320.0001 | 5 | 30 | 3.457562 | -2.2821 | 2.965893 | 2.738245 | 12.4659 | 10.31345
2018-04-03 21:24 | 266888.8 | 4440.0021 | 5 | 30 | 3.40613 | -2.282079 | 2.965893 | 2.814307 | 12.4659 | 10.57465
2018-04-03 21:26 | 267008.8 | 4560.0001 | 5 | 30 | 3.302313 | -2.28207 | 2.965893 | 2.890369 | 12.4659 | 10.83035
2018-04-03 21:28 | 267128.1 | 4679.2426 | 5 | 30 | 2.99999 | -2.282095 | 2.965893 | 2.96595 | 12.4659 | 11.07107
2018-04-03 21:30 | 267248.2 | 120.0013 | 6 | 30 | 3.241904 | 0 | 2.965893 | 2.96595 | 12.4659 | 11.07107
2018-04-03 21:32 | 267368.2 | 240.0001 | 6 | 30 | 3.25534 | 0 | 2.965893 | 2.96595 | 12.4659 | 11.07107
2018-04-03 21:33 | 267428.2 | 300.0037 | 6 | 30 | 3.259795 | 0 | 2.965893 | 2.96595 | 12.4659 | 11.07107
2018-04-03 21:33 | 267428.2 | 0.0024 | 7 | 31 | 3.258983 | 0 | 0 | 0 | 0 | 0
2018-04-03 21:35 | 267548.2508 | 120.0015 | 2 | 31 | 3.992147 | 4.890043 | 0.1623019 | 1.477e-09 | 0.624294 | 4.813e-09
2018-04-03 21:37 | 267668.2511 | 240.0018 | 2 | 31 | 4.035731 | 4.890039 | 0.3252896 | 1.477e-09 | 1.278964 | 4.813e-09
2018-04-03 21:39 | 267788.2515 | 360.0022 | 2 | 31 | 4.072225 | 4.890015 | 0.4882713 | 1.477e-09 | 1.939764 | 4.813e-09
2018-04-03 21:41 | 267908.2511 | 480.0018 | 2 | 31 | 4.102896 | 4.890051 | 0.6512557 | 1.477e-09 | 2.606039 | 4.813e-09
2018-04-03 21:43 | 268028.2507 | 600.0014 | 2 | 31 | 4.128777 | 4.890022 | 0.81424 | 1.477e-09 | 3.276911 | 4.813e-09
2018-04-03 21:45 | 268148.2511 | 720.0018 | 2 | 31 | 4.152318 | 4.890047 | 0.9772302 | 1.477e-09 | 3.951784 | 4.813e-09
2018-04-03 21:47 | 268268.2515 | 840.0022 | 2 | 31 | 4.177411 | 4.889999 | 1.140217 | 1.477e-09 | 4.630563 | 4.813e-09
2018-04-03 21:49 | 268388.2495 | 960.0002 | 2 | 31 | 4.200246 | 4.798105 | 1.302905 | 1.477e-09 | 5.312322 | 4.813e-09
2018-04-03 21:51 | 268508.2515 | 1080.0022 | 2 | 31 | 4.200137 | 4.349178 | 1.455211 | 1.477e-09 | 5.952028 | 4.813e-09
2018-04-03 21:53 | 268628.2503 | 1200.001 | 2 | 31 | 4.200171 | 3.918537 | 1.592967 | 1.477e-09 | 6.530619 | 4.813e-09
2018-04-03 21:55 | 268748.2508 | 1320.0015 | 2 | 31 | 4.200107 | 3.495161 | 1.716455 | 1.477e-09 | 7.049285 | 4.813e-09
2018-04-03 21:56 | 268817.3108 | 1389.0615 | 2 | 31 | 4.200188 | 3.259951 | 1.781213 | 1.477e-09 | 7.321276 | 4.813e-09
2018-04-03 21:58 | 268937.3 | 120.0015 | 3 | 31 | 4.226889 | 3.260145 | 1.889426 | 1.477e-09 | 7.777116 | 4.813e-09
2018-04-03 22:00 | 269057.3 | 240.0002 | 3 | 31 | 4.258299 | 3.260132 | 1.998083 | 1.477e-09 | 8.238072 | 4.813e-09
2018-04-03 22:02 | 269177.3 | 360.0009 | 3 | 31 | 4.292312 | 3.260168 | 2.106743 | 1.477e-09 | 8.702605 | 4.813e-09
2018-04-03 22:04 | 269297.3 | 480.001 | 3 | 31 | 4.328846 | 3.260199 | 2.215402 | 1.477e-09 | 9.170968 | 4.813e-09
2018-04-03 22:06 | 269417.3 | 600.0014 | 3 | 31 | 4.367465 | 3.260181 | 2.324057 | 1.477e-09 | 9.643394 | 4.813e-09
2018-04-03 22:08 | 269537.3 | 720.0018 | 3 | 31 | 4.400266 | 3.128143 | 2.432278 | 1.477e-09 | 10.11813 | 4.813e-09
2018-04-03 22:10 | 269657.3 | 840.0007 | 3 | 31 | 4.400081 | 2.625418 | 2.527717 | 1.477e-09 | 10.53808 | 4.813e-09
2018-04-03 22:12 | 269777.3 | 960.001 | 3 | 31 | 4.400139 | 2.223703 | 2.608312 | 1.477e-09 | 10.8927 | 4.813e-09
2018-04-03 22:14 | 269897.3 | 1080.0015 | 3 | 31 | 4.400062 | 1.890249 | 2.676697 | 1.477e-09 | 11.19361 | 4.813e-09
2018-04-03 22:16 | 270017.3 | 1200.001 | 3 | 31 | 4.400091 | 1.614847 | 2.734981 | 1.477e-09 | 11.45006 | 4.813e-09
2018-04-03 22:18 | 270137.3 | 1320.0022 | 3 | 31 | 4.399953 | 1.38562 | 2.784922 | 1.477e-09 | 11.66981 | 4.813e-09
2018-04-03 22:20 | 270257.3 | 1440.0019 | 3 | 31 | 4.400132 | 1.199936 | 2.827934 | 1.477e-09 | 11.85906 | 4.813e-09
2018-04-03 22:22 | 270377.3 | 1560.0006 | 3 | 31 | 4.400071 | 1.042263 | 2.86519 | 1.477e-09 | 12.02299 | 4.813e-09
2018-04-03 22:24 | 270497.3 | 1680.0003 | 3 | 31 | 4.400113 | 0.9120598 | 2.897637 | 1.477e-09 | 12.16576 | 4.813e-09
2018-04-03 22:26 | 270617.3 | 1800.0015 | 3 | 31 | 4.39997 | 0.7972031 | 2.926044 | 1.477e-09 | 12.29075 | 4.813e-09
2018-04-03 22:28 | 270737.3 | 1920.0009 | 3 | 31 | 4.399988 | 0.7037239 | 2.951054 | 1.477e-09 | 12.40079 | 4.813e-09
2018-04-03 22:30 | 270815.2 | 1997.9071 | 3 | 31 | 4.400069 | 0.6519985 | 2.965727 | 1.477e-09 | 12.46536 | 4.813e-09
2018-04-03 22:32 | 270935.3 | 120.0022 | 4 | 31 | 4.348322 | 0 | 2.965727 | 1.477e-09 | 12.46536 | 4.813e-09
2018-04-03 22:34 | 271055.3 | 240.0018 | 4 | 31 | 4.344608 | 0 | 2.965727 | 1.477e-09 | 12.46536 | 4.813e-09
2018-04-03 22:35 | 271115.3 | 300.0015 | 4 | 31 | 4.343539 | 0 | 2.965727 | 1.477e-09 | 12.46536 | 4.813e-09
2018-04-03 22:37 | 271235.4 | 120.0021 | 5 | 31 | 4.154564 | -2.282123 | 2.965727 | 0.07606365 | 12.46536 | 0.3178894
2018-04-03 22:39 | 271355.4 | 240.0009 | 5 | 31 | 4.122876 | -2.282166 | 2.965727 | 0.1521256 | 12.46536 | 0.6326669
2018-04-03 22:41 | 271475.4 | 360.0005 | 5 | 31 | 4.092733 | -2.282154 | 2.965727 | 0.2281906 | 12.46536 | 0.9451219
2018-04-03 22:43 | 271595.4 | 480.0001 | 5 | 31 | 4.063164 | -2.282151 | 2.965727 | 0.3042539 | 12.46536 | 1.255301
2018-04-03 22:45 | 271715.4 | 600.0021 | 5 | 31 | 4.033924 | -2.282149 | 2.965727 | 0.3803173 | 12.46536 | 1.563243
2018-04-03 22:47 | 271835.4 | 720.0001 | 5 | 31 | 4.005008 | -2.282118 | 2.965727 | 0.4563803 | 12.46536 | 1.868972
2018-04-03 22:49 | 271955.4 | 840.0021 | 5 | 31 | 3.976526 | -2.282121 | 2.965727 | 0.5324429 | 12.46536 | 2.172517
2018-04-03 22:51 | 272075.4 | 960.0018 | 5 | 31 | 3.94857 | -2.282166 | 2.965727 | 0.6085065 | 12.46536 | 2.473917
2018-04-03 22:53 | 272195.4 | 1080.0021 | 5 | 31 | 3.921257 | -2.282131 | 2.965727 | 0.684567 | 12.46536 | 2.773203
2018-04-03 22:55 | 272315.4 | 1200.0001 | 5 | 31 | 3.894688 | -2.282114 | 2.965727 | 0.7606317 | 12.46536 | 3.070456
2018-04-03 22:57 | 272435.4 | 1320.0013 | 5 | 31 | 3.869078 | -2.282128 | 2.965727 | 0.8366975 | 12.46536 | 3.365728
2018-04-03 22:59 | 272555.4 | 1440.001 | 5 | 31 | 3.844641 | -2.282125 | 2.965727 | 0.9127607 | 12.46536 | 3.659086
2018-04-03 23:01 | 272675.4 | 1560.0013 | 5 | 31 | 3.821293 | -2.282147 | 2.965727 | 0.9888273 | 12.46536 | 3.95064
2018-04-03 23:03 | 272795.4 | 1680.0017 | 5 | 31 | 3.799167 | -2.282131 | 2.965727 | 1.064891 | 12.46536 | 4.240455
2018-04-03 23:05 | 272915.4 | 1800.0013 | 5 | 31 | 3.77798 | -2.282098 | 2.965727 | 1.140955 | 12.46536 | 4.528628
2018-04-03 23:07 | 273035.4 | 1920.0018 | 5 | 31 | 3.757917 | -2.282114 | 2.965727 | 1.217016 | 12.46536 | 4.815213
2018-04-03 23:09 | 273155.4 | 2040.0012 | 5 | 31 | 3.739058 | -2.282146 | 2.965727 | 1.293082 | 12.46536 | 5.100335
2018-04-03 23:11 | 273275.4 | 2160.0009 | 5 | 31 | 3.721174 | -2.282158 | 2.965727 | 1.369143 | 12.46536 | 5.384044
2018-04-03 23:13 | 273395.4 | 2280.0021 | 5 | 31 | 3.704295 | -2.282142 | 2.965727 | 1.44521 | 12.46536 | 5.666455
2018-04-03 23:15 | 273515.4 | 2400.0001 | 5 | 31 | 3.688297 | -2.282151 | 2.965727 | 1.521269 | 12.46536 | 5.947591
2018-04-03 23:17 | 273635.4 | 2520.0006 | 5 | 31 | 3.673208 | -2.282139 | 2.965727 | 1.597332 | 12.46536 | 6.227553
2018-04-03 23:19 | 273755.4 | 2640.0002 | 5 | 31 | 3.659013 | -2.282133 | 2.965727 | 1.673397 | 12.46536 | 6.506408
2018-04-03 23:21 | 273875.4 | 2760.0006 | 5 | 31 | 3.64571 | -2.282172 | 2.965727 | 1.749458 | 12.46536 | 6.784204
2018-04-03 23:23 | 273995.4 | 2880.0009 | 5 | 31 | 3.633438 | -2.282146 | 2.965727 | 1.825524 | 12.46536 | 7.061045
2018-04-03 23:25 | 274115.4 | 3000.0005 | 5 | 31 | 3.622106 | -2.282154 | 2.965727 | 1.901585 | 12.46536 | 7.336974
2018-04-03 23:27 | 274235.4 | 3120.0008 | 5 | 31 | 3.611476 | -2.282095 | 2.965727 | 1.977647 | 12.46536 | 7.61207
2018-04-03 23:29 | 274355.4 | 3240.0021 | 5 | 31 | 3.601336 | -2.282151 | 2.965727 | 2.05371 | 12.46536 | 7.886383
2018-04-03 23:31 | 274475.4 | 3360.0001 | 5 | 31 | 3.591198 | -2.282128 | 2.965727 | 2.12977 | 12.46536 | 8.159914
2018-04-03 23:33 | 274595.4 | 3480.0013 | 5 | 31 | 3.580648 | -2.282118 | 2.965727 | 2.205837 | 12.46536 | 8.432689
2018-04-03 23:35 | 274715.4 | 3600.0001 | 5 | 31 | 3.569273 | -2.282095 | 2.965727 | 2.281899 | 12.46536 | 8.704613
2018-04-03 23:37 | 274835.4 | 3720.0013 | 5 | 31 | 3.557112 | -2.282104 | 2.965727 | 2.357961 | 12.46536 | 8.975641
2018-04-03 23:39 | 274955.4 | 3840.0001 | 5 | 31 | 3.544059 | -2.282121 | 2.965727 | 2.434022 | 12.46536 | 9.245711
2018-04-03 23:41 | 275075.4 | 3960.0021 | 5 | 31 | 3.529793 | -2.282123 | 2.965727 | 2.510088 | 12.46536 | 9.514767
2018-04-03 23:43 | 275195.4 | 4080.0017 | 5 | 31 | 3.512322 | -2.282107 | 2.965727 | 2.586149 | 12.46536 | 9.782607
2018-04-03 23:45 | 275315.4 | 4200.0001 | 5 | 31 | 3.489419 | -2.282114 | 2.965727 | 2.66221 | 12.46536 | 10.04892
2018-04-03 23:47 | 275435.4 | 4320.0018 | 5 | 31 | 3.457325 | -2.282107 | 2.965727 | 2.738274 | 12.46536 | 10.31321
2018-04-03 23:49 | 275555.4 | 4440.0005 | 5 | 31 | 3.405868 | -2.282116 | 2.965727 | 2.814336 | 12.46536 | 10.5744
2018-04-03 23:51 | 275675.4 | 4560.0001 | 5 | 31 | 3.301699 | -2.282095 | 2.965727 | 2.890397 | 12.46536 | 10.83007
2018-04-03 23:53 | 275794.2 | 4678.8795 | 5 | 31 | 2.999972 | -2.282104 | 2.965727 | 2.965753 | 12.46536 | 11.07003
2018-04-03 23:55 | 275914.3 | 120.0019 | 6 | 31 | 3.242118 | 0 | 2.965727 | 2.965753 | 12.46536 | 11.07003
2018-04-03 23:57 | 276034.3 | 240.0007 | 6 | 31 | 3.255489 | 0 | 2.965727 | 2.965753 | 12.46536 | 11.07003
2018-04-03 23:58 | 276094.3 | 300.0011 | 6 | 31 | 3.260008 | 0 | 2.965727 | 2.965753 | 12.46536 | 11.07003
2018-04-03 23:58 | 276094.3 | 0.0047 | 7 | 32 | 3.259962 | 0 | 0 | 0 | 0 | 0
2018-04-04 | 276214.4 | 120.0005 | 2 | 32 | 3.992285 | 4.890039 | 0.1623044 | 0 | 0.6243245 | 0
2018-04-04 00:02 | 276334.4 | 240.0009 | 2 | 32 | 4.03575 | 4.890001 | 0.3252875 | 0 | 1.278979 | 0
2018-04-04 00:04 | 276454.4 | 360.0005 | 2 | 32 | 4.072286 | 4.890051 | 0.4882746 | 0 | 1.939807 | 0
2018-04-04 00:06 | 276574.4 | 480.0018 | 2 | 32 | 4.102921 | 4.890013 | 0.6512644 | 0 | 2.606119 | 0
2018-04-04 00:08 | 276694.4 | 600.0012 | 2 | 32 | 4.128901 | 4.890053 | 0.8142445 | 0 | 3.276986 | 0
2018-04-04 00:10 | 276814.4 | 720.0004 | 2 | 32 | 4.152454 | 4.890034 | 0.9772277 | 0 | 3.951851 | 0
2018-04-04 00:12 | 276934.4 | 840.0013 | 2 | 32 | 4.177674 | 4.890003 | 1.140209 | 0 | 4.630638 | 0
2018-04-04 00:14 | 277054.4 | 960.0003 | 2 | 32 | 4.200109 | 4.791765 | 1.30288 | 0 | 5.312361 | 0
2018-04-04 00:16 | 277174.4 | 1080.0012 | 2 | 32 | 4.200089 | 4.346485 | 1.455042 | 0 | 5.951462 | 0
2018-04-04 00:18 | 277294.4 | 1200.0001 | 2 | 32 | 4.200124 | 3.915518 | 1.59272 | 0 | 6.529723 | 0
2018-04-04 00:20 | 277414.4 | 1320.0021 | 2 | 32 | 4.200149 | 3.49295 | 1.716147 | 0 | 7.048132 | 0
2018-04-04 00:21 | 277481.9 | 1387.5462 | 2 | 32 | 4.200021 | 3.259974 | 1.779507 | 0 | 7.31425 | 0
2018-04-04 00:23 | 277601.9 | 120.0014 | 3 | 32 | 4.226546 | 3.25983 | 1.887714 | 0 | 7.770037 | 0
2018-04-04 00:25 | 277721.9 | 240.0002 | 3 | 32 | 4.257917 | 3.259851 | 1.996366 | 0 | 8.230938 | 0
2018-04-04 00:27 | 277841.9 | 360.0023 | 3 | 32 | 4.292034 | 3.259844 | 2.105022 | 0 | 8.695419 | 0
2018-04-04 00:29 | 277961.9 | 480.0011 | 3 | 32 | 4.328504 | 3.259867 | 2.213677 | 0 | 9.163729 | 0
2018-04-04 00:31 | 278081.9 | 600.0014 | 3 | 32 | 4.367024 | 3.259834 | 2.322329 | 0 | 9.636105 | 0
2018-04-04 00:33 | 278201.9 | 720.0011 | 3 | 32 | 4.400213 | 3.133274 | 2.430586 | 0 | 10.11097 | 0
2018-04-04 00:35 | 278321.9 | 840.0017 | 3 | 32 | 4.400162 | 2.630762 | 2.526177 | 0 | 10.53158 | 0
2018-04-04 00:37 | 278441.9 | 960.0018 | 3 | 32 | 4.400112 | 2.227776 | 2.606907 | 0 | 10.8868 | 0
2018-04-04 00:39 | 278561.9 | 1080.0014 | 3 | 32 | 4.400045 | 1.893505 | 2.675411 | 0 | 11.18822 | 0
2018-04-04 00:41 | 278681.9 | 1200.0003 | 3 | 32 | 4.400042 | 1.617531 | 2.7338 | 0 | 11.44514 | 0
2018-04-04 00:43 | 278801.9 | 1320.0006 | 3 | 32 | 4.400075 | 1.390776 | 2.783824 | 0 | 11.66525 | 0
2018-04-04 00:45 | 278921.9 | 1440.0018 | 3 | 32 | 4.400094 | 1.201401 | 2.826909 | 0 | 11.85482 | 0
2018-04-04 00:47 | 279041.9 | 1560.0014 | 3 | 32 | 4.40009 | 1.045105 | 2.864249 | 0 | 12.01913 | 0
2018-04-04 00:49 | 279161.9 | 1680.0018 | 3 | 32 | 4.400046 | 0.9122448 | 2.896764 | 0 | 12.16219 | 0
2018-04-04 00:51 | 279281.9 | 1800.0007 | 3 | 32 | 4.400026 | 0.8002396 | 2.925236 | 0 | 12.28747 | 0
2018-04-04 00:53 | 279401.9 | 1920.0002 | 3 | 32 | 4.400012 | 0.7067375 | 2.950303 | 0 | 12.39776 | 0
2018-04-04 00:54 | 279478.1 | 1996.1687 | 3 | 32 | 4.399962 | 0.6519947 | 2.964678 | 0 | 12.46101 | 0
2018-04-04 00:56 | 279598.1 | 120.0005 | 4 | 32 | 4.348093 | 0 | 2.964679 | 0 | 12.46102 | 0
2018-04-04 00:58 | 279718.1 | 240.0008 | 4 | 32 | 4.344393 | 0 | 2.964679 | 0 | 12.46102 | 0
2018-04-04 00:59 | 279778.1 | 300.0053 | 4 | 32 | 4.343254 | 0 | 2.964679 | 0 | 12.46102 | 0
2018-04-04 01:01 | 279898.3 | 120.0014 | 5 | 32 | 4.154423 | -2.282098 | 2.964679 | 0.07605964 | 12.46102 | 0.3178562
2018-04-04 01:03 | 280018.3 | 240.0018 | 5 | 32 | 4.122609 | -2.282087 | 2.964679 | 0.1521247 | 12.46102 | 0.6326295
2018-04-04 01:05 | 280138.3 | 360.0014 | 5 | 32 | 4.092521 | -2.282102 | 2.964679 | 0.2281834 | 12.46102 | 0.9450414
2018-04-04 01:07 | 280258.3 | 480.001 | 5 | 32 | 4.062934 | -2.282074 | 2.964679 | 0.304246 | 12.46102 | 1.255202
2018-04-04 01:09 | 280378.3 | 600.0022 | 5 | 32 | 4.033677 | -2.282105 | 2.964679 | 0.3803084 | 12.46102 | 1.563124
2018-04-04 01:11 | 280498.3 | 720.0018 | 5 | 32 | 4.004811 | -2.282051 | 2.964679 | 0.4563702 | 12.46102 | 1.868833
2018-04-04 01:13 | 280618.3 | 840.0009 | 5 | 32 | 3.97628 | -2.282089 | 2.964679 | 0.5324276 | 12.46102 | 2.172341
2018-04-04 01:15 | 280738.3 | 960.0026 | 5 | 32 | 3.948277 | -2.28211 | 2.964679 | 0.6084934 | 12.46102 | 2.473732
2018-04-04 01:17 | 280858.3 | 1080.0014 | 5 | 32 | 3.921029 | -2.282089 | 2.964679 | 0.6845549 | 12.46102 | 2.773004
2018-04-04 01:19 | 280978.3 | 1200.0018 | 5 | 32 | 3.894458 | -2.282128 | 2.964679 | 0.7606182 | 12.46102 | 3.070234
2018-04-04 01:21 | 281098.3 | 1320.0022 | 5 | 32 | 3.868894 | -2.282066 | 2.964679 | 0.8366789 | 12.46102 | 3.365471
2018-04-04 01:23 | 281218.3 | 1440.001 | 5 | 32 | 3.844456 | -2.282104 | 2.964679 | 0.9127365 | 12.46102 | 3.658794
2018-04-04 01:25 | 281338.3 | 1560.0007 | 5 | 32 | 3.821163 | -2.282091 | 2.964679 | 0.9888026 | 12.46102 | 3.950332
2018-04-04 01:27 | 281458.3 | 1680.0026 | 5 | 32 | 3.798993 | -2.2821 | 2.964679 | 1.064863 | 12.46102 | 4.240122
2018-04-04 01:29 | 281578.3 | 1800.0006 | 5 | 32 | 3.777874 | -2.282146 | 2.964679 | 1.140925 | 12.46102 | 4.528269
2018-04-04 01:31 | 281698.3 | 1920.0018 | 5 | 32 | 3.757738 | -2.282105 | 2.964679 | 1.216986 | 12.46102 | 4.814844
2018-04-04 01:33 | 281818.3 | 2040.0022 | 5 | 32 | 3.738805 | -2.282137 | 2.964679 | 1.293051 | 12.46102 | 5.099948
2018-04-04 01:35 | 281938.3 | 2160.001 | 5 | 32 | 3.721041 | -2.282098 | 2.964679 | 1.369112 | 12.46102 | 5.383643
2018-04-04 01:37 | 282058.3 | 2280.0003 | 5 | 32 | 3.704206 | -2.282126 | 2.964679 | 1.445176 | 12.46102 | 5.666033
2018-04-04 01:39 | 282178.3 | 2400.0002 | 5 | 32 | 3.688163 | -2.282102 | 2.964679 | 1.521237 | 12.46102 | 5.947161
2018-04-04 01:41 | 282298.3 | 2520.0006 | 5 | 32 | 3.672996 | -2.282131 | 2.964679 | 1.597301 | 12.46102 | 6.227116
2018-04-04 01:43 | 282418.3 | 2640.0002 | 5 | 32 | 3.65881 | -2.282128 | 2.964679 | 1.673364 | 12.46102 | 6.50595
2018-04-04 01:45 | 282538.3 | 2760.0006 | 5 | 32 | 3.645491 | -2.282063 | 2.964679 | 1.749427 | 12.46102 | 6.783735
2018-04-04 01:47 | 282658.3 | 2880.0002 | 5 | 32 | 3.633212 | -2.282089 | 2.964679 | 1.825489 | 12.46102 | 7.060544
2018-04-04 01:49 | 282778.3 | 3000.0007 | 5 | 32 | 3.621835 | -2.282102 | 2.964679 | 1.901551 | 12.46102 | 7.336456
2018-04-04 01:51 | 282898.3 | 3120.0004 | 5 | 32 | 3.611268 | -2.282107 | 2.964679 | 1.977617 | 12.46102 | 7.611547
2018-04-04 01:53 | 283018.3 | 3240.0014 | 5 | 32 | 3.601079 | -2.282137 | 2.964679 | 2.053681 | 12.46102 | 7.885845
2018-04-04 01:55 | 283138.3 | 3360.001 | 5 | 32 | 3.590924 | -2.2821 | 2.964679 | 2.129746 | 12.46102 | 8.159377
2018-04-04 01:57 | 283258.3 | 3480.0006 | 5 | 32 | 3.580359 | -2.282093 | 2.964679 | 2.205805 | 12.46102 | 8.432101
2018-04-04 01:59 | 283378.3 | 3600.0018 | 5 | 32 | 3.569008 | -2.282063 | 2.964679 | 2.28187 | 12.46102 | 8.704017
2018-04-04 02:01 | 283498.3 | 3720.0014 | 5 | 32 | 3.556917 | -2.282074 | 2.964679 | 2.357932 | 12.46102 | 8.975027
2018-04-04 02:03 | 283618.3 | 3840.0002 | 5 | 32 | 3.543861 | -2.282105 | 2.964679 | 2.433995 | 12.46102 | 9.245085
2018-04-04 02:05 | 283738.3 | 3960.0022 | 5 | 32 | 3.529502 | -2.282077 | 2.964679 | 2.510057 | 12.46102 | 9.514106
2018-04-04 02:07 | 283858.3 | 4080.001 | 5 | 32 | 3.511943 | -2.282079 | 2.964679 | 2.586118 | 12.46102 | 9.781924
2018-04-04 02:09 | 283978.3 | 4200.0013 | 5 | 32 | 3.488981 | -2.282089 | 2.964679 | 2.662179 | 12.46102 | 10.04821
2018-04-04 02:11 | 284098.3 | 4320.0019 | 5 | 32 | 3.456738 | -2.282089 | 2.964679 | 2.738233 | 12.46102 | 10.31242
2018-04-04 02:13 | 284218.3 | 4440.0014 | 5 | 32 | 3.404756 | -2.282095 | 2.964679 | 2.814305 | 12.46102 | 10.57358
2018-04-04 02:15 | 284338.3 | 4560.0001 | 5 | 32 | 3.299387 | -2.282125 | 2.964679 | 2.890364 | 12.46102 | 10.82911
2018-04-04 02:17 | 284455.5 | 4677.2844 | 5 | 32 | 2.999973 | -2.282154 | 2.964679 | 2.964707 | 12.46102 | 11.06572
2018-04-04 02:19 | 284575.6 | 120.0002 | 6 | 32 | 3.242552 | 0 | 2.964679 | 2.964707 | 12.46102 | 11.06572
2018-04-04 02:21 | 284695.6 | 240.0023 | 6 | 32 | 3.25592 | 0 | 2.964679 | 2.964707 | 12.46102 | 11.06572
2018-04-04 02:22 | 284755.6 | 300.0019 | 6 | 32 | 3.260424 | 0 | 2.964679 | 2.964707 | 12.46102 | 11.06572
2018-04-04 02:22 | 284755.6 | 0.0024 | 7 | 33 | 3.260755 | 0 | 0 | 0 | 0 | 0
2018-04-04 02:24 | 284875.7 | 120.0016 | 2 | 33 | 3.992693 | 4.890009 | 0.1623063 | 0 | 0.6244108 | 0
2018-04-04 02:26 | 284995.7 | 240.002 | 2 | 33 | 4.036133 | 4.88998 | 0.3252922 | 0 | 1.279148 | 0
2018-04-04 02:28 | 285115.7 | 360.0024 | 2 | 33 | 4.072607 | 4.889961 | 0.4882742 | 0 | 1.940016 | 0
2018-04-04 02:30 | 285235.7 | 480.0027 | 2 | 33 | 4.103207 | 4.88998 | 0.6512557 | 0 | 2.606337 | 0
2018-04-04 02:32 | 285355.7 | 600.0007 | 2 | 33 | 4.129136 | 4.890001 | 0.8142287 | 0 | 3.277214 | 0
2018-04-04 02:34 | 285475.7 | 720.0003 | 2 | 33 | 4.152702 | 4.889997 | 0.9772088 | 0 | 3.9521 | 0
2018-04-04 02:36 | 285595.7 | 840.0015 | 2 | 33 | 4.177831 | 4.889999 | 1.140197 | 0 | 4.630947 | 0
2018-04-04 02:38 | 285715.7 | 960.0019 | 2 | 33 | 4.200109 | 4.785803 | 1.302837 | 0 | 5.312569 | 0
2018-04-04 02:40 | 285835.7 | 1080.0023 | 2 | 33 | 4.200128 | 4.343925 | 1.454908 | 0 | 5.951285 | 0
2018-04-04 02:42 | 285955.7 | 1200.0011 | 2 | 33 | 4.200052 | 3.910572 | 1.592505 | 0 | 6.529208 | 0
2018-04-04 02:44 | 286075.7 | 1320.0007 | 2 | 33 | 4.20015 | 3.49152 | 1.71586 | 0 | 7.047313 | 0
2018-04-04 02:45 | 286143.2 | 1387.4983 | 2 | 33 | 4.200116 | 3.259998 | 1.779135 | 0 | 7.313077 | 0
2018-04-04 02:47 | 286263.2 | 120.0023 | 3 | 33 | 4.226724 | 3.260115 | 1.887361 | 1.567e-09 | 7.768954 | 6.368e-09
2018-04-04 02:49 | 286383.2 | 240.0002 | 3 | 33 | 4.258151 | 3.260128 | 1.996017 | 1.567e-09 | 8.229895 | 6.368e-09
2018-04-04 02:51 | 286503.2 | 360.0006 | 3 | 33 | 4.292134 | 3.260109 | 2.104679 | 1.567e-09 | 8.694414 | 6.368e-09
2018-04-04 02:53 | 286623.2 | 480.0018 | 3 | 33 | 4.328667 | 3.260145 | 2.213339 | 1.567e-09 | 9.16276 | 6.368e-09
2018-04-04 02:55 | 286743.2 | 600.0023 | 3 | 33 | 4.367338 | 3.260195 | 2.322 | 1.567e-09 | 9.6352 | 6.368e-09
2018-04-04 02:57 | 286863.2 | 720.0018 | 3 | 33 | 4.400162 | 3.128759 | 2.430235 | 1.567e-09 | 10.10999 | 6.368e-09
2018-04-04 02:59 | 286983.2 | 840.0023 | 3 | 33 | 4.400101 | 2.627199 | 2.525749 | 1.567e-09 | 10.53026 | 6.368e-09
2018-04-04 03:01 | 287103.2 | 960.0002 | 3 | 33 | 4.400169 | 2.226906 | 2.606428 | 1.567e-09 | 10.88526 | 6.368e-09
2018-04-04 03:03 | 287223.2 | 1080.0023 | 3 | 33 | 4.400099 | 1.89308 | 2.674899 | 1.567e-09 | 11.18654 | 6.368e-09
2018-04-04 03:05 | 287343.2 | 1200.0003 | 3 | 33 | 4.400095 | 1.617287 | 2.733269 | 1.567e-09 | 11.44337 | 6.368e-09
2018-04-04 03:07 | 287463.2 | 1320.0022 | 3 | 33 | 4.400039 | 1.390223 | 2.783274 | 1.567e-09 | 11.6634 | 6.368e-09
2018-04-04 03:09 | 287583.2 | 1440.001 | 3 | 33 | 4.400002 | 1.198801 | 2.82636 | 1.567e-09 | 11.85298 | 6.368e-09
2018-04-04 03:11 | 287703.2 | 1560.0006 | 3 | 33 | 4.400036 | 1.043207 | 2.863677 | 1.567e-09 | 12.01718 | 6.368e-09
2018-04-04 03:13 | 287823.2 | 1680.0003 | 3 | 33 | 4.400042 | 0.9113579 | 2.896185 | 1.567e-09 | 12.16021 | 6.368e-09
2018-04-04 03:15 | 287943.2 | 1800.0015 | 3 | 33 | 4.399987 | 0.799263 | 2.924649 | 1.567e-09 | 12.28545 | 6.368e-09
2018-04-04 03:17 | 288063.2 | 1920.0011 | 3 | 33 | 4.400044 | 0.7060719 | 2.949716 | 1.567e-09 | 12.39575 | 6.368e-09
2018-04-04 03:19 | 288143.1 | 1999.8353 | 3 | 33 | 4.400046 | 0.6519852 | 2.964763 | 1.567e-09 | 12.46196 | 6.368e-09
2018-04-04 03:21 | 288263.1 | 120.0014 | 4 | 33 | 4.348226 | 0 | 2.964763 | 1.567e-09 | 12.46196 | 6.368e-09
2018-04-04 03:23 | 288383.1 | 240.001 | 4 | 33 | 4.344571 | 0 | 2.964763 | 1.567e-09 | 12.46196 | 6.368e-09
2018-04-04 03:24 | 288443.1 | 300.0031 | 4 | 33 | 4.343431 | 0 | 2.964763 | 1.567e-09 | 12.46196 | 6.368e-09
2018-04-04 03:26 | 288563.2 | 120.0013 | 5 | 33 | 4.154278 | -2.282098 | 2.964763 | 0.07606082 | 12.46196 | 0.3178554
2018-04-04 03:28 | 288683.2 | 240.0001 | 5 | 33 | 4.122466 | -2.28207 | 2.964763 | 0.1521243 | 12.46196 | 0.6326117
2018-04-04 03:30 | 288803.2 | 360.0013 | 5 | 33 | 4.092386 | -2.282047 | 2.964763 | 0.2281861 | 12.46196 | 0.9450248
2018-04-04 03:32 | 288923.2 | 480.0017 | 5 | 33 | 4.062782 | -2.282079 | 2.964763 | 0.3042496 | 12.46196 | 1.255177
2018-04-04 03:34 | 289043.2 | 600.0021 | 5 | 33 | 4.033487 | -2.282102 | 2.964763 | 0.380309 | 12.46196 | 1.563072
2018-04-04 03:36 | 289163.2 | 720.0018 | 5 | 33 | 4.004554 | -2.282131 | 2.964763 | 0.4563729 | 12.46196 | 1.868775
2018-04-04 03:38 | 289283.2 | 840.0021 | 5 | 33 | 3.976053 | -2.282087 | 2.964763 | 0.5324336 | 12.46196 | 2.172279
2018-04-04 03:40 | 289403.2 | 960.001 | 5 | 33 | 3.948125 | -2.282125 | 2.964763 | 0.608498 | 12.46196 | 2.47365
2018-04-04 03:42 | 289523.2 | 1080.0005 | 5 | 33 | 3.920808 | -2.282123 | 2.964763 | 0.6845613 | 12.46196 | 2.772913
2018-04-04 03:44 | 289643.2 | 1200.0017 | 5 | 33 | 3.89424 | -2.28206 | 2.964763 | 0.760625 | 12.46196 | 3.070127
2018-04-04 03:46 | 289763.2 | 1320.0013 | 5 | 33 | 3.868727 | -2.282095 | 2.964763 | 0.8366878 | 12.46196 | 3.365357
2018-04-04 03:48 | 289883.2 | 1440.0001 | 5 | 33 | 3.844254 | -2.28211 | 2.964763 | 0.9127494 | 12.46196 | 3.658681
2018-04-04 03:50 | 290003.2 | 1560.0029 | 5 | 33 | 3.820921 | -2.282074 | 2.964763 | 0.9888125 | 12.46196 | 3.950191
2018-04-04 03:52 | 290123.2 | 1680.0017 | 5 | 33 | 3.798837 | -2.28207 | 2.964763 | 1.064871 | 12.46196 | 4.239955
2018-04-04 03:54 | 290243.2 | 1800.0013 | 5 | 33 | 3.777624 | -2.282095 | 2.964763 | 1.140935 | 12.46196 | 4.528096
2018-04-04 03:56 | 290363.2 | 1920.001 | 5 | 33 | 3.757472 | -2.282112 | 2.964763 | 1.216998 | 12.46196 | 4.814662
2018-04-04 03:58 | 290483.2 | 2040.0014 | 5 | 33 | 3.738624 | -2.282107 | 2.964763 | 1.293058 | 12.46196 | 5.099732
2018-04-04 04:00 | 290603.2 | 2160.0018 | 5 | 33 | 3.720818 | -2.282131 | 2.964763 | 1.369124 | 12.46196 | 5.383428
2018-04-04 04:02 | 290723.2 | 2280.0005 | 5 | 33 | 3.703898 | -2.282118 | 2.964763 | 1.445183 | 12.46196 | 5.665782
2018-04-04 04:04 | 290843.2 | 2400.0026 | 5 | 33 | 3.687882 | -2.282091 | 2.964763 | 1.521248 | 12.46196 | 5.946908
2018-04-04 04:06 | 290963.2 | 2520.0002 | 5 | 33 | 3.672789 | -2.282072 | 2.964763 | 1.597306 | 12.46196 | 6.226822
2018-04-04 04:08 | 291083.2 | 2640.0009 | 5 | 33 | 3.658551 | -2.282105 | 2.964763 | 1.673373 | 12.46196 | 6.50565
2018-04-04 04:10 | 291203.2 | 2760 | 5 | 33 | 3.645242 | -2.282139 | 2.964763 | 1.749434 | 12.46196 | 6.783412
2018-04-04 04:12 | 291323.2 | 2880.0001 | 5 | 33 | 3.632983 | -2.282089 | 2.964763 | 1.825498 | 12.46196 | 7.060212
2018-04-04 04:14 | 291443.2 | 3000.0021 | 5 | 33 | 3.621653 | -2.282072 | 2.964763 | 1.901559 | 12.46196 | 7.3361
2018-04-04 04:16 | 291563.2 | 3120.0009 | 5 | 33 | 3.611037 | -2.28207 | 2.964763 | 1.97762 | 12.46196 | 7.611158
2018-04-04 04:18 | 291683.2 | 3240.0022 | 5 | 33 | 3.600894 | -2.282095 | 2.964763 | 2.053681 | 12.46196 | 7.885428
2018-04-04 04:20 | 291803.2 | 3360.0001 | 5 | 33 | 3.590708 | -2.282081 | 2.964763 | 2.129743 | 12.46196 | 8.158933
2018-04-04 04:22 | 291923.2 | 3480.0013 | 5 | 33 | 3.58021 | -2.2821 | 2.964763 | 2.205806 | 12.46196 | 8.431658
2018-04-04 04:24 | 292043.2 | 3600.0001 | 5 | 33 | 3.56886 | -2.282107 | 2.964763 | 2.281868 | 12.46196 | 8.703547
2018-04-04 04:26 | 292163.2 | 3720.0021 | 5 | 33 | 3.556752 | -2.282102 | 2.964763 | 2.357931 | 12.46196 | 8.974548
2018-04-04 04:28 | 292283.2 | 3840.0001 | 5 | 33 | 3.543644 | -2.282077 | 2.964763 | 2.433991 | 12.46196 | 9.244583
2018-04-04 04:30 | 292403.2 | 3960.0005 | 5 | 33 | 3.529194 | -2.282093 | 2.964763 | 2.51005 | 12.46196 | 9.513574
2018-04-04 04:32 | 292523.2 | 4080.0001 | 5 | 33 | 3.511705 | -2.282104 | 2.964763 | 2.586108 | 12.46196 | 9.781363
2018-04-04 04:34 | 292643.2 | 4200.0005 | 5 | 33 | 3.488749 | -2.282102 | 2.964763 | 2.662174 | 12.46196 | 10.04765
2018-04-04 04:36 | 292763.2 | 4320.001 | 5 | 33 | 3.456442 | -2.282089 | 2.964763 | 2.738235 | 12.46196 | 10.31187
2018-04-04 04:38 | 292883.2 | 4440.0013 | 5 | 33 | 3.404504 | -2.28206 | 2.964763 | 2.814297 | 12.46196 | 10.57297
2018-04-04 04:40 | 293003.2 | 4560.0017 | 5 | 33 | 3.299032 | -2.282083 | 2.964763 | 2.890359 | 12.46196 | 10.82849
2018-04-04 04:41 | 293120.4 | 4677.2251 | 5 | 33 | 2.999968 | -2.282068 | 2.964763 | 2.964663 | 12.46196 | 11.06496
2018-04-04 04:43 | 293240.4 | 120.0013 | 6 | 33 | 3.24327 | 0 | 2.964763 | 2.964663 | 12.46196 | 11.06496
2018-04-04 04:45 | 293360.4 | 240.0008 | 6 | 33 | 3.256683 | 0 | 2.964763 | 2.964663 | 12.46196 | 11.06496
2018-04-04 04:46 | 293420.4 | 300.0036 | 6 | 33 | 3.261173 | 0 | 2.964763 | 2.964663 | 12.46196 | 11.06496
2018-04-04 04:46 | 293420.5 | 0.0024 | 7 | 34 | 3.261276 | 0 | 0 | 0 | 0 | 0
2018-04-04 04:48 | 293540.5 | 120.0022 | 2 | 34 | 3.993152 | 4.89003 | 0.1622895 | 0 | 0.6244516 | 0
2018-04-04 04:50 | 293660.5 | 240.0002 | 2 | 34 | 4.036507 | 4.890026 | 0.3252736 | 0 | 1.27924 | 0
2018-04-04 04:52 | 293780.5 | 360.0006 | 2 | 34 | 4.073009 | 4.890034 | 0.4882586 | 0 | 1.94018 | 0
2018-04-04 04:54 | 293900.5 | 480.0018 | 2 | 34 | 4.103559 | 4.890022 | 0.6512461 | 0 | 2.606589 | 0
2018-04-04 04:56 | 294020.5 | 600.0006 | 2 | 34 | 4.129515 | 4.890043 | 0.8142316 | 0 | 3.277582 | 0
2018-04-04 04:58 | 294140.5 | 720.0002 | 2 | 34 | 4.152949 | 4.890091 | 0.9772248 | 0 | 3.952573 | 0
2018-04-04 05:00 | 294260.5 | 840.0014 | 2 | 34 | 4.178023 | 4.890072 | 1.140207 | 0 | 4.631441 | 0
2018-04-04 05:02 | 294380.5 | 960.0018 | 2 | 34 | 4.200139 | 4.783226 | 1.302828 | 0 | 5.313014 | 0
2018-04-04 05:04 | 294500.5 | 1080.0006 | 2 | 34 | 4.200183 | 4.343531 | 1.454801 | 0 | 5.951318 | 0
2018-04-04 05:06 | 294620.5 | 1200.0003 | 2 | 34 | 4.200109 | 3.910631 | 1.592314 | 0 | 6.52889 | 0
2018-04-04 05:08 | 294740.5 | 1320.0015 | 2 | 34 | 4.200116 | 3.489304 | 1.715622 | 0 | 7.0468 | 0
2018-04-04 05:10 | 294808.2 | 1387.655 | 2 | 34 | 4.20018 | 3.259977 | 1.779015 | 0 | 7.313056 | 0
2018-04-04 05:12 | 294928.2 | 120.0015 | 3 | 34 | 4.226806 | 3.26 | 1.887234 | 0 | 7.768918 | 0
2018-04-04 05:14 | 295048.2 | 240.002 | 3 | 34 | 4.258253 | 3.259844 | 1.99589 | 0 | 8.229867 | 0
2018-04-04 05:16 | 295168.2 | 360.0008 | 3 | 34 | 4.292248 | 3.259832 | 2.104543 | 0 | 8.694362 | 0
2018-04-04 05:18 | 295288.2 | 480.0004 | 3 | 34 | 4.328723 | 3.25984 | 2.213192 | 0 | 9.162671 | 0
2018-04-04 05:20 | 295408.2 | 600.0008 | 3 | 34 | 4.367419 | 3.259806 | 2.321843 | 0 | 9.635077 | 0
2018-04-04 05:22 | 295528.2 | 720.0019 | 3 | 34 | 4.400126 | 3.126141 | 2.43006 | 0 | 10.1098 | 0
2018-04-04 05:24 | 295648.2 | 840.0007 | 3 | 34 | 4.400158 | 2.626974 | 2.525522 | 0 | 10.52984 | 0
2018-04-04 05:26 | 295768.2 | 960.0003 | 3 | 34 | 4.400076 | 2.223532 | 2.606127 | 0 | 10.88451 | 0
2018-04-04 05:28 | 295888.2 | 1080.001 | 3 | 34 | 4.400078 | 1.891804 | 2.674534 | 0 | 11.18551 | 0
2018-04-04 05:30 | 296008.2 | 1200.0011 | 3 | 34 | 4.400021 | 1.616322 | 2.732859 | 0 | 11.44214 | 0
2018-04-04 05:32 | 296128.2 | 1320.0011 | 3 | 34 | 4.40008 | 1.390013 | 2.782839 | 0 | 11.66206 | 0
2018-04-04 05:34 | 296248.2 | 1440.0011 | 3 | 34 | 4.399942 | 1.197584 | 2.825895 | 0 | 11.85151 | 0
2018-04-04 05:36 | 296368.2 | 1560.0007 | 3 | 34 | 4.400039 | 1.043465 | 2.863198 | 0 | 12.01564 | 0
2018-04-04 05:38 | 296488.2 | 1680.0027 | 3 | 34 | 4.399995 | 0.9092674 | 2.895688 | 0 | 12.1586 | 0
2018-04-04 05:40 | 296608.2 | 1800.0024 | 3 | 34 | 4.400074 | 0.8007088 | 2.924144 | 0 | 12.28381 | 0
2018-04-04 05:42 | 296728.2 | 1920.0004 | 3 | 34 | 4.40009 | 0.706358 | 2.949195 | 0 | 12.39403 | 0
2018-04-04 05:43 | 296808.1 | 1999.873 | 3 | 34 | 4.400069 | 0.6519814 | 2.964232 | 0 | 12.4602 | 0
2018-04-04 05:45 | 296928.1 | 120.0013 | 4 | 34 | 4.348224 | 0 | 2.964232 | 0 | 12.4602 | 0
2018-04-04 05:47 | 297048.1 | 240.0001 | 4 | 34 | 4.344523 | 0 | 2.964232 | 0 | 12.4602 | 0
2018-04-04 05:48 | 297108.1 | 300.0021 | 4 | 34 | 4.343383 | 0 | 2.964232 | 0 | 12.4602 | 0
2018-04-04 05:50 | 297228.2 | 120.0014 | 5 | 34 | 4.154073 | -2.282087 | 2.964232 | 0.07606134 | 12.4602 | 0.3178428
2018-04-04 05:52 | 297348.2 | 240.0019 | 5 | 34 | 4.122282 | -2.282072 | 2.964232 | 0.1521273 | 12.4602 | 0.6325923
2018-04-04 05:54 | 297468.2 | 360.0022 | 5 | 34 | 4.092121 | -2.282118 | 2.964232 | 0.2281887 | 12.4602 | 0.944986
2018-04-04 05:56 | 297588.2 | 480.0009 | 5 | 34 | 4.062531 | -2.282045 | 2.964232 | 0.3042511 | 12.4602 | 1.255113
2018-04-04 05:58 | 297708.2 | 600.0014 | 5 | 34 | 4.033252 | -2.282105 | 2.964232 | 0.3803151 | 12.4602 | 1.563009
2018-04-04 06:00 | 297828.2 | 720.0018 | 5 | 34 | 4.004373 | -2.282068 | 2.964232 | 0.45638 | 12.4602 | 1.868696
2018-04-04 06:02 | 297948.2 | 840.0024 | 5 | 34 | 3.975851 | -2.282128 | 2.964232 | 0.5324438 | 12.4602 | 2.172195
2018-04-04 06:04 | 298068.2 | 960.0002 | 5 | 34 | 3.947886 | -2.282104 | 2.964232 | 0.608505 | 12.4602 | 2.473536
2018-04-04 06:06 | 298188.2 | 1080.0014 | 5 | 34 | 3.920568 | -2.282139 | 2.964232 | 0.6845691 | 12.4602 | 2.772784
2018-04-04 06:08 | 298308.2 | 1200.0002 | 5 | 34 | 3.89403 | -2.282079 | 2.964232 | 0.7606323 | 12.4602 | 3.069979
2018-04-04 06:10 | 298428.2 | 1320.0022 | 5 | 34 | 3.868503 | -2.282114 | 2.964232 | 0.8366964 | 12.4602 | 3.365196
2018-04-04 06:12 | 298548.2 | 1440.001 | 5 | 34 | 3.843945 | -2.282087 | 2.964232 | 0.9127592 | 12.4602 | 3.658504
2018-04-04 06:14 | 298668.2 | 1560.0014 | 5 | 34 | 3.820614 | -2.282035 | 2.964232 | 0.9888205 | 12.4602 | 3.949986
2018-04-04 06:16 | 298788.2 | 1680.0002 | 5 | 34 | 3.798542 | -2.282077 | 2.964232 | 1.064882 | 12.4602 | 4.239743
2018-04-04 06:18 | 298908.2 | 1800.0022 | 5 | 34 | 3.777339 | -2.282081 | 2.964232 | 1.140946 | 12.4602 | 4.527868
2018-04-04 06:20 | 299028.2 | 1920.0019 | 5 | 34 | 3.75726 | -2.282144 | 2.964232 | 1.217009 | 12.4602 | 4.814411
2018-04-04 06:22 | 299148.2 | 2040.0013 | 5 | 34 | 3.738402 | -2.282114 | 2.964232 | 1.293067 | 12.4602 | 5.099457
2018-04-04 06:24 | 299268.2 | 2160.0025 | 5 | 34 | 3.720541 | -2.282118 | 2.964232 | 1.369133 | 12.4602 | 5.383137
2018-04-04 06:26 | 299388.2 | 2280.0014 | 5 | 34 | 3.703747 | -2.282098 | 2.964232 | 1.445193 | 12.4602 | 5.665479
2018-04-04 06:28 | 299508.2 | 2400.0016 | 5 | 34 | 3.687703 | -2.282063 | 2.964232 | 1.521255 | 12.4602 | 5.946577
2018-04-04 06:30 | 299628.2 | 2520.0005 | 5 | 34 | 3.672577 | -2.282137 | 2.964232 | 1.597319 | 12.4602 | 6.226496
2018-04-04 06:32 | 299748.2 | 2640.0017 | 5 | 34 | 3.658367 | -2.282098 | 2.964232 | 1.673379 | 12.4602 | 6.505283
2018-04-04 06:34 | 299868.2 | 2760.0005 | 5 | 34 | 3.645112 | -2.282151 | 2.964232 | 1.74944 | 12.4602 | 6.783032
2018-04-04 06:36 | 299988.2 | 2880.0002 | 5 | 34 | 3.632822 | -2.282118 | 2.964232 | 1.825503 | 12.4602 | 7.059816
2018-04-04 06:38 | 300108.2 | 3000.0021 | 5 | 34 | 3.621491 | -2.282114 | 2.964232 | 1.901567 | 12.4602 | 7.335708
2018-04-04 06:40 | 300228.2 | 3120.0009 | 5 | 34 | 3.610856 | -2.282112 | 2.964232 | 1.97763 | 12.4602 | 7.610761
2018-04-04 06:42 | 300348.2 | 3240.0022 | 5 | 34 | 3.600728 | -2.282137 | 2.964232 | 2.053697 | 12.4602 | 7.885045
2018-04-04 06:44 | 300468.2 | 3360.0009 | 5 | 34 | 3.59052 | -2.282102 | 2.964232 | 2.129757 | 12.4602 | 8.158531
2018-04-04 06:46 | 300588.2 | 3480.0014 | 5 | 34 | 3.579985 | -2.282112 | 2.964232 | 2.205825 | 12.4602 | 8.431256
2018-04-04 06:48 | 300708.2 | 3600.0018 | 5 | 34 | 3.568693 | -2.28217 | 2.964232 | 2.281889 | 12.4602 | 8.703142
2018-04-04 06:50 | 300828.2 | 3720.0022 | 5 | 34 | 3.556456 | -2.282131 | 2.964232 | 2.357954 | 12.4602 | 8.97413
2018-04-04 06:52 | 300948.2 | 3840.001 | 5 | 34 | 3.543445 | -2.282193 | 2.964232 | 2.434018 | 12.4602 | 9.24416
2018-04-04 06:54 | 301068.2 | 3960.0021 | 5 | 34 | 3.529083 | -2.282114 | 2.964232 | 2.51008 | 12.4602 | 9.513148
2018-04-04 06:56 | 301188.2 | 4080.001 | 5 | 34 | 3.511454 | -2.282147 | 2.964232 | 2.586144 | 12.4602 | 9.780943
2018-04-04 06:58 | 301308.2 | 4200.0005 | 5 | 34 | 3.488466 | -2.282087 | 2.964232 | 2.662207 | 12.4602 | 10.0472
2018-04-04 07:00 | 301428.2 | 4320.0017 | 5 | 34 | 3.456145 | -2.282125 | 2.964232 | 2.738274 | 12.4602 | 10.31141
2018-04-04 07:02 | 301548.2 | 4440.0006 | 5 | 34 | 3.40394 | -2.282133 | 2.964232 | 2.814334 | 12.4602 | 10.57248
2018-04-04 07:04 | 301668.2 | 4560.0003 | 5 | 34 | 3.297865 | -2.282104 | 2.964232 | 2.890396 | 12.4602 | 10.82794
2018-04-04 07:06 | 301784.7 | 4676.5186 | 5 | 34 | 2.999985 | -2.282079 | 2.964232 | 2.964256 | 12.4602 | 11.06293
2018-04-04 07:08 | 301904.8 | 120.002 | 6 | 34 | 3.243414 | 0 | 2.964232 | 2.964256 | 12.4602 | 11.06293
2018-04-04 07:10 | 302024.8 | 240.0008 | 6 | 34 | 3.256805 | 0 | 2.964232 | 2.964256 | 12.4602 | 11.06293
2018-04-04 07:11 | 302084.8 | 300.0044 | 6 | 34 | 3.261285 | 0 | 2.964232 | 2.964256 | 12.4602 | 11.06293
2018-04-04 07:11 | 302084.8 | 0.0024 | 7 | 35 | 3.261363 | 0 | 0 | 0 | 0 | 0
2018-04-04 07:13 | 302204.9 | 120.0022 | 2 | 35 | 3.99342 | 4.889948 | 0.1622946 | 0 | 0.6245162 | 0
2018-04-04 07:15 | 302324.9 | 240.0019 | 2 | 35 | 4.036768 | 4.889997 | 0.3252823 | 0 | 1.279366 | 0
2018-04-04 07:17 | 302444.9 | 360.0006 | 2 | 35 | 4.073257 | 4.889944 | 0.4882609 | 0 | 1.940322 | 0
2018-04-04 07:19 | 302564.9 | 480.0018 | 2 | 35 | 4.103889 | 4.889994 | 0.6512537 | 0 | 2.606801 | 0
2018-04-04 07:21 | 302684.9 | 600.0015 | 2 | 35 | 4.129775 | 4.889944 | 0.8142322 | 0 | 3.277813 | 0
2018-04-04 07:23 | 302804.9 | 720.0026 | 2 | 35 | 4.153185 | 4.889967 | 0.9772143 | 0 | 3.952801 | 0
2018-04-04 07:25 | 302924.9 | 840.0015 | 2 | 35 | 4.178487 | 4.889997 | 1.140203 | 0 | 4.631752 | 0
2018-04-04 07:27 | 303044.9 | 960.0002 | 2 | 35 | 4.2001 | 4.776796 | 1.302761 | 0 | 5.313115 | 0
2018-04-04 07:29 | 303164.9 | 1080.0015 | 2 | 35 | 4.200091 | 4.336746 | 1.454562 | 0 | 5.950698 | 0
2018-04-04 07:31 | 303284.9 | 1200.0002 | 2 | 35 | 4.200112 | 3.907688 | 1.591919 | 0 | 6.527612 | 0
2018-04-04 07:33 | 303404.9 | 1320.0014 | 2 | 35 | 4.200045 | 3.484821 | 1.715106 | 0 | 7.045012 | 0
2018-04-04 07:34 | 303471.9 | 1386.9694 | 2 | 35 | 4.200179 | 3.259956 | 1.777848 | 0 | 7.308536 | 0
2018-04-04 07:36 | 303591.9 | 120.0014 | 3 | 35 | 4.226799 | 3.260189 | 1.886066 | 0 | 7.764389 | 0
2018-04-04 07:38 | 303711.9 | 240.0018 | 3 | 35 | 4.258195 | 3.260141 | 1.994725 | 0 | 8.225348 | 0
2018-04-04 07:40 | 303831.9 | 360.0022 | 3 | 35 | 4.292199 | 3.26009 | 2.103384 | 0 | 8.689862 | 0
2018-04-04 07:42 | 303951.9 | 480.0018 | 3 | 35 | 4.328647 | 3.260183 | 2.212048 | 0 | 9.158232 | 0
2018-04-04 07:44 | 304071.9 | 600.0023 | 3 | 35 | 4.367355 | 3.260191 | 2.320709 | 0 | 9.63067 | 0
2018-04-04 07:46 | 304191.9 | 720.0011 | 3 | 35 | 4.400243 | 3.13225 | 2.428946 | 0 | 10.10546 | 0
2018-04-04 07:48 | 304311.9 | 840.0023 | 3 | 35 | 4.400095 | 2.627024 | 2.524471 | 0 | 10.52579 | 0
2018-04-04 07:50 | 304431.9 | 960.0018 | 3 | 35 | 4.400048 | 2.224762 | 2.60514 | 0 | 10.88074 | 0
2018-04-04 07:52 | 304551.9 | 1080.0007 | 3 | 35 | 4.40015 | 1.895147 | 2.67361 | 0 | 11.18202 | 0
2018-04-04 07:54 | 304671.9 | 1200.0018 | 3 | 35 | 4.400107 | 1.618057 | 2.731976 | 0 | 11.43883 | 0
2018-04-04 07:56 | 304791.9 | 1320.0015 | 3 | 35 | 4.400018 | 1.390095 | 2.781988 | 0 | 11.65889 | 0
2018-04-04 07:58 | 304911.9 | 1440.0002 | 3 | 35 | 4.400129 | 1.201637 | 2.825071 | 0 | 11.84845 | 0
2018-04-04 08:00 | 305031.9 | 1560.0014 | 3 | 35 | 4.40006 | 1.043711 | 2.8624 | 0 | 12.0127 | 0
2018-04-04 08:02 | 305151.9 | 1680.0003 | 3 | 35 | 4.400031 | 0.9117413 | 2.894921 | 0 | 12.1558 | 0
2018-04-04 08:04 | 305271.9 | 1800.0006 | 3 | 35 | 4.400052 | 0.8018723 | 2.923402 | 0 | 12.28111 | 0
2018-04-04 08:06 | 305391.9 | 1920.001 | 3 | 35 | 4.400005 | 0.7064686 | 2.948485 | 0 | 12.39148 | 0
2018-04-04 08:07 | 305471.2 | 1999.3408 | 3 | 35 | 4.399992 | 0.6519909 | 2.963453 | 0 | 12.45734 | 0
2018-04-04 08:09 | 305591.3 | 120.0012 | 4 | 35 | 4.348137 | 0 | 2.963453 | 0 | 12.45734 | 0
2018-04-04 08:11 | 305711.3 | 240.0008 | 4 | 35 | 4.344403 | 0 | 2.963453 | 0 | 12.45734 | 0
2018-04-04 08:12 | 305771.3 | 300.0028 | 4 | 35 | 4.343228 | 0 | 2.963453 | 0 | 12.45734 | 0
2018-04-04 08:14 | 305891.3 | 120.0005 | 5 | 35 | 4.153959 | -2.282114 | 2.963453 | 0.0760593 | 12.45734 | 0.3178256
2018-04-04 08:16 | 306011.3 | 240.0018 | 5 | 35 | 4.122118 | -2.282081 | 2.963453 | 0.1521228 | 12.45734 | 0.6325561
2018-04-04 08:18 | 306131.3 | 360.0021 | 5 | 35 | 4.092024 | -2.282084 | 2.963453 | 0.2281848 | 12.45734 | 0.9449431
2018-04-04 08:20 | 306251.3 | 480.0001 | 5 | 35 | 4.062397 | -2.282093 | 2.963453 | 0.3042444 | 12.45734 | 1.255051
2018-04-04 08:22 | 306371.3 | 600.0006 | 5 | 35 | 4.033174 | -2.282047 | 2.963453 | 0.3803072 | 12.45734 | 1.562934
2018-04-04 08:24 | 306491.3 | 720.0009 | 5 | 35 | 4.004282 | -2.282118 | 2.963453 | 0.4563692 | 12.45734 | 1.868602
2018-04-04 08:26 | 306611.3 | 840.0005 | 5 | 35 | 3.975714 | -2.282063 | 2.963453 | 0.5324327 | 12.45734 | 2.172091
2018-04-04 08:28 | 306731.3 | 960.0017 | 5 | 35 | 3.947706 | -2.282116 | 2.963453 | 0.6084954 | 12.45734 | 2.473426
2018-04-04 08:30 | 306851.3 | 1080.0013 | 5 | 35 | 3.920375 | -2.282102 | 2.963453 | 0.6845429 | 12.45734 | 2.772599
2018-04-04 08:32 | 306971.3 | 1200.0001 | 5 | 35 | 3.893859 | -2.282051 | 2.963453 | 0.7606164 | 12.45734 | 3.069824
2018-04-04 08:34 | 307091.3 | 1320.0013 | 5 | 35 | 3.868341 | -2.28206 | 2.963453 | 0.8366791 | 12.45734 | 3.365024
2018-04-04 08:36 | 307211.3 | 1440.0017 | 5 | 35 | 3.843832 | -2.282037 | 2.963453 | 0.9127378 | 12.45734 | 3.658305
2018-04-04 08:38 | 307331.3 | 1560.0022 | 5 | 35 | 3.820505 | -2.282093 | 2.963453 | 0.9888003 | 12.45734 | 3.949781
2018-04-04 08:40 | 307451.3 | 1680.0017 | 5 | 35 | 3.798367 | -2.282068 | 2.963453 | 1.064861 | 12.45734 | 4.239525
2018-04-04 08:42 | 307571.3 | 1800.0014 | 5 | 35 | 3.777178 | -2.282102 | 2.963453 | 1.140922 | 12.45734 | 4.527622
2018-04-04 08:44 | 307691.3 | 1920.0001 | 5 | 35 | 3.757126 | -2.282095 | 2.963453 | 1.216983 | 12.45734 | 4.814147
2018-04-04 08:46 | 307811.3 | 2040.0021 | 5 | 35 | 3.73825 | -2.282105 | 2.963453 | 1.293044 | 12.45734 | 5.099191
2018-04-04 08:48 | 307931.3 | 2160.0017 | 5 | 35 | 3.720389 | -2.282102 | 2.963453 | 1.369109 | 12.45734 | 5.382858
2018-04-04 08:50 | 308051.3 | 2280.0006 | 5 | 35 | 3.703582 | -2.282087 | 2.963453 | 1.445172 | 12.45734 | 5.665195
2018-04-04 08:52 | 308171.3 | 2400.001 | 5 | 35 | 3.687547 | -2.282074 | 2.963453 | 1.521231 | 12.45734 | 5.946274
2018-04-04 08:54 | 308291.3 | 2520.0005 | 5 | 35 | 3.672453 | -2.282051 | 2.963453 | 1.597294 | 12.45734 | 6.226181
2018-04-04 08:56 | 308411.3 | 2640.0001 | 5 | 35 | 3.658274 | -2.282056 | 2.963453 | 1.673355 | 12.45734 | 6.504963
2018-04-04 08:58 | 308531.3 | 2760.0021 | 5 | 35 | 3.645025 | -2.282091 | 2.963453 | 1.749421 | 12.45734 | 6.782722
2018-04-04 09:00 | 308651.3 | 2880.0017 | 5 | 35 | 3.632734 | -2.282112 | 2.963453 | 1.825481 | 12.45734 | 7.059488
2018-04-04 09:02 | 308771.3 | 3000.0015 | 5 | 35 | 3.621385 | -2.282083 | 2.963453 | 1.901541 | 12.45734 | 7.335355
2018-04-04 09:04 | 308891.3 | 3120.0017 | 5 | 35 | 3.610803 | -2.282121 | 2.963453 | 1.977603 | 12.45734 | 7.610398
2018-04-04 09:06 | 309011.3 | 3240.0004 | 5 | 35 | 3.60063 | -2.2821 | 2.963453 | 2.053663 | 12.45734 | 7.884645
2018-04-04 09:08 | 309131.3 | 3360.0001 | 5 | 35 | 3.59051 | -2.282087 | 2.963453 | 2.129729 | 12.45734 | 8.158146
2018-04-04 09:10 | 309251.3 | 3480.0002 | 5 | 35 | 3.579898 | -2.282054 | 2.963453 | 2.205789 | 12.45734 | 8.43084
2018-04-04 09:12 | 309371.3 | 3600.0001 | 5 | 35 | 3.568574 | -2.282084 | 2.963453 | 2.28185 | 12.45734 | 8.702707
2018-04-04 09:14 | 309491.3 | 3720.0013 | 5 | 35 | 3.556394 | -2.28206 | 2.963453 | 2.357913 | 12.45734 | 8.973682
2018-04-04 09:16 | 309611.3 | 3840.0001 | 5 | 35 | 3.54335 | -2.282058 | 2.963453 | 2.433971 | 12.45734 | 9.243684
2018-04-04 09:18 | 309731.3 | 3960.0013 | 5 | 35 | 3.528919 | -2.282084 | 2.963453 | 2.510035 | 12.45734 | 9.512672
2018-04-04 09:20 | 309851.3 | 4080.0001 | 5 | 35 | 3.5113 | -2.282056 | 2.963453 | 2.586096 | 12.45734 | 9.780441
2018-04-04 09:22 | 309971.3 | 4200.0021 | 5 | 35 | 3.488227 | -2.282093 | 2.963453 | 2.662158 | 12.45734 | 10.04668
2018-04-04 09:24 | 310091.3 | 4320.0009 | 5 | 35 | 3.455667 | -2.282098 | 2.963453 | 2.738217 | 12.45734 | 10.31084
2018-04-04 09:26 | 310211.3 | 4440.0021 | 5 | 35 | 3.403252 | -2.282043 | 2.963453 | 2.814279 | 12.45734 | 10.57188
2018-04-04 09:28 | 310331.3 | 4560.0002 | 5 | 35 | 3.29629 | -2.282077 | 2.963453 | 2.890343 | 12.45734 | 10.82727
2018-04-04 09:30 | 310446.8 | 4675.4049 | 5 | 35 | 2.999986 | -2.282072 | 2.963453 | 2.963491 | 12.45734 | 11.05991
2018-04-04 09:32 | 310566.8 | 120.0003 | 6 | 35 | 3.243406 | 0 | 2.963453 | 2.963491 | 12.45734 | 11.05991
2018-04-04 09:34 | 310686.8 | 240 | 6 | 35 | 3.256793 | 0 | 2.963453 | 2.963491 | 12.45734 | 11.05991
2018-04-04 09:35 | 310746.8 | 300.0012 | 6 | 35 | 3.261317 | 0 | 2.963453 | 2.963491 | 12.45734 | 11.05991
2018-04-04 09:35 | 310746.8 | 0.004 | 7 | 36 | 3.262196 | 0 | 0 | 0 | 0 | 0
2018-04-04 09:37 | 310866.9 | 120.0007 | 2 | 36 | 3.993263 | 4.890028 | 0.1623041 | 9.94e-10 | 0.6245363 | 3.241e-09
2018-04-04 09:39 | 310986.9 | 240.0012 | 2 | 36 | 4.036586 | 4.890036 | 0.3252845 | 9.94e-10 | 1.279328 | 3.241e-09
2018-04-04 09:41 | 311106.9 | 360.0006 | 2 | 36 | 4.073106 | 4.890013 | 0.4882725 | 9.94e-10 | 1.940296 | 3.241e-09
2018-04-04 09:43 | 311226.9 | 480.0018 | 2 | 36 | 4.103755 | 4.890057 | 0.6512551 | 9.94e-10 | 2.606712 | 3.241e-09
2018-04-04 09:45 | 311346.9 | 600.0022 | 2 | 36 | 4.129694 | 4.890028 | 0.8142369 | 9.94e-10 | 3.277714 | 3.241e-09
2018-04-04 09:47 | 311466.9 | 720.0011 | 2 | 36 | 4.153146 | 4.890015 | 0.977222 | 9.94e-10 | 3.952698 | 3.241e-09
2018-04-04 09:49 | 311586.9 | 840.0022 | 2 | 36 | 4.178329 | 4.890017 | 1.140207 | 9.94e-10 | 4.631626 | 3.241e-09
2018-04-04 09:51 | 311706.9 | 960.0018 | 2 | 36 | 4.20013 | 4.78035 | 1.302801 | 9.94e-10 | 5.313123 | 3.241e-09
2018-04-04 09:53 | 311826.9 | 1080.0006 | 2 | 36 | 4.200148 | 4.337646 | 1.454663 | 9.94e-10 | 5.950962 | 3.241e-09
2018-04-04 09:55 | 311946.9 | 1200.0018 | 2 | 36 | 4.200139 | 3.909784 | 1.592059 | 9.94e-10 | 6.528041 | 3.241e-09
2018-04-04 09:57 | 312066.9 | 1320.0006 | 2 | 36 | 4.200166 | 3.488731 | 1.715257 | 9.94e-10 | 7.045487 | 3.241e-09
2018-04-04 09:58 | 312133 | 1386.1382 | 2 | 36 | 4.200076 | 3.259998 | 1.777242 | 9.94e-10 | 7.305832 | 3.241e-09
2018-04-04 10:00 | 312253.1 | 120.0022 | 3 | 36 | 4.226589 | 3.260227 | 1.885466 | 9.94e-10 | 7.761696 | 3.241e-09
2018-04-04 10:02 | 312373.1 | 240.0018 | 3 | 36 | 4.257983 | 3.259855 | 1.99412 | 9.94e-10 | 8.222614 | 3.241e-09
2018-04-04 10:04 | 312493.1 | 360.0022 | 3 | 36 | 4.292019 | 3.260174 | 2.102773 | 9.94e-10 | 8.687082 | 3.241e-09
2018-04-04 10:06 | 312613.1 | 480.0018 | 3 | 36 | 4.32901 | 3.260164 | 2.211435 | 9.94e-10 | 9.155443 | 3.241e-09
2018-04-04 10:08 | 312733.1 | 600.0014 | 3 | 36 | 4.367592 | 3.259825 | 2.32009 | 9.94e-10 | 9.627888 | 3.241e-09
2018-04-04 10:10 | 312853.1 | 720.0002 | 3 | 36 | 4.400146 | 3.106026 | 2.428189 | 9.94e-10 | 10.10211 | 3.241e-09
2018-04-04 10:12 | 312973.1 | 840.0014 | 3 | 36 | 4.400147 | 2.608358 | 2.523031 | 9.94e-10 | 10.51942 | 3.241e-09
2018-04-04 10:14 | 313093.1 | 960.0026 | 3 | 36 | 4.400095 | 2.214092 | 2.603205 | 9.94e-10 | 10.8722 | 3.241e-09
2018-04-04 10:16 | 313213.1 | 1080.0022 | 3 | 36 | 4.400118 | 1.886497 | 2.671373 | 9.94e-10 | 11.17215 | 3.241e-09
2018-04-04 10:18 | 313333.1 | 1200.0002 | 3 | 36 | 4.40016 | 1.617599 | 2.729595 | 9.94e-10 | 11.42833 | 3.241e-09
2018-04-04 10:20 | 313453.1 | 1320.0014 | 3 | 36 | 4.400049 | 1.390339 | 2.779582 | 9.94e-10 | 11.64827 | 3.241e-09
2018-04-04 10:22 | 313573.1 | 1440.0026 | 3 | 36 | 4.400062 | 1.204414 | 2.822714 | 9.94e-10 | 11.83806 | 3.241e-09
2018-04-04 10:24 | 313693.1 | 1560.0014 | 3 | 36 | 4.400068 | 1.047544 | 2.860144 | 9.94e-10 | 12.00275 | 3.241e-09
2018-04-04 10:26 | 313813.1 | 1680.001 | 3 | 36 | 4.400061 | 0.9153175 | 2.892787 | 9.94e-10 | 12.14638 | 3.241e-09
2018-04-04 10:28 | 313933.1 | 1800.0017 | 3 | 36 | 4.400047 | 0.8046398 | 2.921406 | 9.94e-10 | 12.27231 | 3.241e-09
2018-04-04 10:30 | 314053.1 | 1920.0011 | 3 | 36 | 4.400121 | 0.7121582 | 2.946633 | 9.94e-10 | 12.38331 | 3.241e-09
2018-04-04 10:32 | 314138 | 2004.9307 | 3 | 36 | 4.400032 | 0.6519623 | 2.962704 | 9.94e-10 | 12.45402 | 3.241e-09
2018-04-04 10:34 | 314258 | 120.0013 | 4 | 36 | 4.347971 | 0 | 2.962704 | 9.94e-10 | 12.45402 | 3.241e-09
2018-04-04 10:36 | 314378 | 240.0024 | 4 | 36 | 4.344323 | 0 | 2.962704 | 9.94e-10 | 12.45402 | 3.241e-09
2018-04-04 10:37 | 314438 | 300.0037 | 4 | 36 | 4.343188 | 0 | 2.962704 | 9.94e-10 | 12.45402 | 3.241e-09
2018-04-04 10:39 | 314558.1 | 120.0022 | 5 | 36 | 4.153721 | -2.282098 | 2.962704 | 0.07606059 | 12.45402 | 0.3178141
2018-04-04 10:41 | 314678.1 | 240.0018 | 5 | 36 | 4.12184 | -2.282107 | 2.962704 | 0.1521263 | 12.45402 | 0.6325372
2018-04-04 10:43 | 314798.1 | 360.0014 | 5 | 36 | 4.091759 | -2.282095 | 2.962704 | 0.228188 | 12.45402 | 0.9449041
2018-04-04 10:45 | 314918.1 | 480.0023 | 5 | 36 | 4.062152 | -2.282123 | 2.962704 | 0.304253 | 12.45402 | 1.255016
2018-04-04 10:47 | 315038.1 | 600.0023 | 5 | 36 | 4.032887 | -2.282087 | 2.962704 | 0.3803157 | 12.45402 | 1.562881
2018-04-04 10:49 | 315158.1 | 720.0026 | 5 | 36 | 4.00399 | -2.282123 | 2.962704 | 0.4563758 | 12.45402 | 1.868521
2018-04-04 10:51 | 315278.1 | 840.0006 | 5 | 36 | 3.975489 | -2.282135 | 2.962704 | 0.5324388 | 12.45402 | 2.171989
2018-04-04 10:53 | 315398.1 | 960.0011 | 5 | 36 | 3.947514 | -2.282126 | 2.962704 | 0.608503 | 12.45402 | 2.473315
2018-04-04 10:55 | 315518.1 | 1080.0006 | 5 | 36 | 3.920208 | -2.282125 | 2.962704 | 0.6845671 | 12.45402 | 2.772536
2018-04-04 10:57 | 315638.1 | 1200.0002 | 5 | 36 | 3.893693 | -2.282149 | 2.962704 | 0.7606272 | 12.45402 | 3.069695
2018-04-04 10:59 | 315758.1 | 1320.0022 | 5 | 36 | 3.868105 | -2.282149 | 2.962704 | 0.8366949 | 12.45402 | 3.364902
2018-04-04 11:01 | 315878.1 | 1440.001 | 5 | 36 | 3.843652 | -2.282121 | 2.962704 | 0.9127554 | 12.45402 | 3.658176
2018-04-04 11:03 | 315998.1 | 1560.0006 | 5 | 36 | 3.820389 | -2.282121 | 2.962704 | 0.9888215 | 12.45402 | 3.949655
2018-04-04 11:05 | 316118.1 | 1680.0002 | 5 | 36 | 3.798242 | -2.282137 | 2.962704 | 1.064883 | 12.45402 | 4.239391
2018-04-04 11:07 | 316238.1 | 1800.0006 | 5 | 36 | 3.777124 | -2.282139 | 2.962704 | 1.140947 | 12.45402 | 4.527488
2018-04-04 11:09 | 316358.1 | 1920.0003 | 5 | 36 | 3.756966 | -2.282168 | 2.962704 | 1.217009 | 12.45402 | 4.81401
2018-04-04 11:11 | 316478.1 | 2040.0015 | 5 | 36 | 3.738102 | -2.282121 | 2.962704 | 1.293076 | 12.45402 | 5.099066
2018-04-04 11:13 | 316598.1 | 2160.0002 | 5 | 36 | 3.720327 | -2.28211 | 2.962704 | 1.369138 | 12.45402 | 5.38271
2018-04-04 11:15 | 316718.1 | 2280.0015 | 5 | 36 | 3.703503 | -2.282149 | 2.962704 | 1.445205 | 12.45402 | 5.66506
2018-04-04 11:17 | 316838.1 | 2400.0002 | 5 | 36 | 3.687453 | -2.282137 | 2.962704 | 1.521266 | 12.45402 | 5.946134
2018-04-04 11:19 | 316958.1 | 2520.0014 | 5 | 36 | 3.672304 | -2.282139 | 2.962704 | 1.597332 | 12.45402 | 6.226043
2018-04-04 11:21 | 317078.1 | 2640.0019 | 5 | 36 | 3.65808 | -2.282118 | 2.962704 | 1.673397 | 12.45402 | 6.50483
2018-04-04 11:23 | 317198.1 | 2760.0014 | 5 | 36 | 3.64489 | -2.282137 | 2.962704 | 1.749458 | 12.45402 | 6.782561
2018-04-04 11:25 | 317318.1 | 2880.001 | 5 | 36 | 3.632663 | -2.282131 | 2.962704 | 1.825522 | 12.45402 | 7.059334
2018-04-04 11:27 | 317438.1 | 3000.0014 | 5 | 36 | 3.621258 | -2.28216 | 2.962704 | 1.901584 | 12.45402 | 7.335204
2018-04-04 11:29 | 317558.1 | 3120.0004 | 5 | 36 | 3.610698 | -2.282165 | 2.962704 | 1.977646 | 12.45402 | 7.610238
2018-04-04 11:31 | 317678.1 | 3240.0014 | 5 | 36 | 3.600457 | -2.282112 | 2.962704 | 2.053712 | 12.45402 | 7.884501
2018-04-04 11:33 | 317798.1 | 3360.0003 | 5 | 36 | 3.590305 | -2.282135 | 2.962704 | 2.129774 | 12.45402 | 8.157971
2018-04-04 11:35 | 317918.1 | 3480.0015 | 5 | 36 | 3.579732 | -2.282077 | 2.962704 | 2.205837 | 12.45402 | 8.430662
2018-04-04 11:37 | 318038.1 | 3600.001 | 5 | 36 | 3.568294 | -2.282135 | 2.962704 | 2.281898 | 12.45402 | 8.702514
2018-04-04 11:39 | 318158.1 | 3720.0023 | 5 | 36 | 3.556145 | -2.2821 | 2.962704 | 2.357963 | 12.45402 | 8.973476
2018-04-04 11:41 | 318278.1 | 3840.0018 | 5 | 36 | 3.543082 | -2.282118 | 2.962704 | 2.434026 | 12.45402 | 9.243479
2018-04-04 11:43 | 318398.1 | 3960.0022 | 5 | 36 | 3.528626 | -2.282156 | 2.962704 | 2.510086 | 12.45402 | 9.51243
2018-04-04 11:45 | 318518.1 | 4080.0011 | 5 | 36 | 3.510917 | -2.282081 | 2.962704 | 2.586151 | 12.45402 | 9.78019
2018-04-04 11:47 | 318638.1 | 4200.0015 | 5 | 36 | 3.48777 | -2.282093 | 2.962704 | 2.662213 | 12.45402 | 10.0464
2018-04-04 11:49 | 318758.1 | 4320.001 | 5 | 36 | 3.454918 | -2.282068 | 2.962704 | 2.738274 | 12.45402 | 10.31052
2018-04-04 11:51 | 318878.1 | 4440.0002 | 5 | 36 | 3.401821 | -2.282077 | 2.962704 | 2.814336 | 12.45402 | 10.57147
2018-04-04 11:53 | 318998.1 | 4560.0009 | 5 | 36 | 3.293174 | -2.282125 | 2.962704 | 2.890396 | 12.45402 | 10.82669
2018-04-04 11:55 | 319111.3 | 4673.1729 | 5 | 36 | 2.999981 | -2.282098 | 2.962704 | 2.962131 | 12.45402 | 11.05468
2018-04-04 11:57 | 319231.3 | 120.0014 | 6 | 36 | 3.24353 | 0 | 2.962704 | 2.962131 | 12.45402 | 11.05468
2018-04-04 11:59 | 319351.3 | 240.0018 | 6 | 36 | 3.25695 | 0 | 2.962704 | 2.962131 | 12.45402 | 11.05468
2018-04-04 12:00 | 319411.3 | 300.0006 | 6 | 36 | 3.261416 | 0 | 2.962704 | 2.962131 | 12.45402 | 11.05468
2018-04-04 12:00 | 319411.4 | 0.0024 | 7 | 37 | 3.261705 | 0 | 0 | 0 | 0 | 0
2018-04-04 12:02 | 319531.4 | 120.0014 | 2 | 37 | 3.99311 | 4.890001 | 0.1622959 | 8.9e-10 | 0.6244913 | 2.901e-09
2018-04-04 12:04 | 319651.4 | 240.0018 | 2 | 37 | 4.036397 | 4.889959 | 0.3252801 | 8.9e-10 | 1.279269 | 2.901e-09
2018-04-04 12:06 | 319771.4 | 360.0015 | 2 | 37 | 4.072852 | 4.889929 | 0.4882694 | 8.9e-10 | 1.940209 | 2.901e-09
2018-04-04 12:08 | 319891.4 | 480.0002 | 2 | 37 | 4.103292 | 4.889978 | 0.6512534 | 8.9e-10 | 2.606569 | 2.901e-09
2018-04-04 12:10 | 320011.4 | 600.0006 | 2 | 37 | 4.129282 | 4.889978 | 0.8142368 | 8.9e-10 | 3.277508 | 2.901e-09
2018-04-04 12:12 | 320131.4 | 720.001 | 2 | 37 | 4.152597 | 4.889984 | 0.9772155 | 8.9e-10 | 3.952392 | 2.901e-09
2018-04-04 12:14 | 320251.4 | 840.0007 | 2 | 37 | 4.177727 | 4.889994 | 1.140198 | 8.9e-10 | 4.631207 | 2.901e-09
2018-04-04 12:16 | 320371.4 | 960.0002 | 2 | 37 | 4.200159 | 4.791491 | 1.302863 | 8.9e-10 | 5.312914 | 2.901e-09
2018-04-04 12:18 | 320491.4 | 1080.0007 | 2 | 37 | 4.200028 | 4.34663 | 1.455084 | 8.9e-10 | 5.952263 | 2.901e-09
2018-04-04 12:20 | 320611.4 | 1200.0011 | 2 | 37 | 4.200146 | 3.916595 | 1.592801 | 8.9e-10 | 6.530689 | 2.901e-09
2018-04-04 12:22 | 320731.4 | 1320.0023 | 2 | 37 | 4.200027 | 3.491262 | 1.716216 | 8.9e-10 | 7.049042 | 2.901e-09
2018-04-04 12:23 | 320799.1 | 1387.723 | 2 | 37 | 4.200048 | 3.259987 | 1.779734 | 8.9e-10 | 7.315828 | 2.901e-09
2018-04-04 12:25 | 320919.2 | 120.0021 | 3 | 37 | 4.226745 | 3.260208 | 1.887951 | 8.9e-10 | 7.771669 | 2.901e-09
2018-04-04 12:27 | 321039.2 | 240.0019 | 3 | 37 | 4.25828 | 3.260176 | 1.996605 | 8.9e-10 | 8.232608 | 2.901e-09
2018-04-04 12:29 | 321159.2 | 360.0004 | 3 | 37 | 4.292324 | 3.25983 | 2.105259 | 8.9e-10 | 8.697113 | 2.901e-09
2018-04-04 12:31 | 321279.2 | 480.0008 | 3 | 37 | 4.328873 | 3.260178 | 2.213898 | 8.9e-10 | 9.165387 | 2.901e-09
2018-04-04 12:33 | 321399.2 | 600.0021 | 3 | 37 | 4.367525 | 3.260147 | 2.322569 | 8.9e-10 | 9.63789 | 2.901e-09
2018-04-04 12:35 | 321519.2 | 720.0002 | 3 | 37 | 4.400102 | 3.124458 | 2.430774 | 8.9e-10 | 10.11256 | 2.901e-09
2018-04-04 12:37 | 321639.2 | 840.0021 | 3 | 37 | 4.400117 | 2.623993 | 2.526164 | 8.9e-10 | 10.53229 | 2.901e-09
2018-04-04 12:39 | 321759.2 | 960.001 | 3 | 37 | 4.400118 | 2.221754 | 2.606683 | 8.9e-10 | 10.88658 | 2.901e-09
2018-04-04 12:41 | 321879.2 | 1080.0005 | 3 | 37 | 4.400031 | 1.888119 | 2.675003 | 8.9e-10 | 11.1872 | 2.901e-09
2018-04-04 12:43 | 321999.2 | 1200.0002 | 3 | 37 | 4.400101 | 1.614376 | 2.733222 | 8.9e-10 | 11.44337 | 2.901e-09
2018-04-04 12:45 | 322119.2 | 1320.0021 | 3 | 37 | 4.400018 | 1.38526 | 2.783092 | 8.9e-10 | 11.6628 | 2.901e-09
2018-04-04 12:47 | 322239.2 | 1440.0002 | 3 | 37 | 4.400032 | 1.197498 | 2.826055 | 8.9e-10 | 11.85184 | 2.901e-09
2018-04-04 12:49 | 322359.2 | 1560.0021 | 3 | 37 | 4.400007 | 1.039572 | 2.86327 | 8.9e-10 | 12.01558 | 2.901e-09
2018-04-04 12:51 | 322479.2 | 1680.0001 | 3 | 37 | 4.399996 | 0.908062 | 2.895684 | 8.9e-10 | 12.1582 | 2.901e-09
2018-04-04 12:53 | 322599.2 | 1800.0014 | 3 | 37 | 4.400059 | 0.7986317 | 2.924074 | 8.9e-10 | 12.28312 | 2.901e-09
2018-04-04 12:55 | 322719.2 | 1920.0002 | 3 | 37 | 4.400052 | 0.7049351 | 2.949064 | 8.9e-10 | 12.39308 | 2.901e-09
2018-04-04 12:56 | 322795.1 | 1995.8869 | 3 | 37 | 4.399982 | 0.6519928 | 2.963353 | 8.9e-10 | 12.45595 | 2.901e-09
2018-04-04 12:58 | 322915.1114 | 120.0014 | 4 | 37 | 4.348172 | 0 | 2.963354 | 8.9e-10 | 12.45596 | 2.901e-09
2018-04-04 13:00 | 323035.1109 | 240.0009 | 4 | 37 | 4.344443 | 0 | 2.963354 | 8.9e-10 | 12.45596 | 2.901e-09
2018-04-04 13:01 | 323095.113 | 300.003 | 4 | 37 | 4.343411 | 0 | 2.963354 | 8.9e-10 | 12.45596 | 2.901e-09
2018-04-04 13:03 | 323215.2 | 120.0014 | 5 | 37 | 4.154377 | -2.28206 | 2.963354 | 0.07605761 | 12.45596 | 0.3178472
2018-04-04 13:05 | 323335.2 | 240.001 | 5 | 37 | 4.122572 | -2.282074 | 2.963354 | 0.1521207 | 12.45596 | 0.6326098
2018-04-04 13:07 | 323455.2 | 360.0022 | 5 | 37 | 4.092482 | -2.28201 | 2.963354 | 0.2281826 | 12.45596 | 0.9450309
2018-04-04 13:09 | 323575.2 | 480.0002 | 5 | 37 | 4.062844 | -2.282045 | 2.963354 | 0.3042359 | 12.45596 | 1.255149
2018-04-04 13:11 | 323695.2 | 600.0006 | 5 | 37 | 4.03358 | -2.282068 | 2.963354 | 0.3803036 | 12.45596 | 1.563086
2018-04-04 13:13 | 323815.2 | 720.0002 | 5 | 37 | 4.004693 | -2.28206 | 2.963354 | 0.4563642 | 12.45596 | 1.868781
2018-04-04 13:15 | 323935.2 | 840.0022 | 5 | 37 | 3.976146 | -2.282033 | 2.963354 | 0.5324259 | 12.45596 | 2.172296
2018-04-04 13:17 | 324055.2 | 960.0002 | 5 | 37 | 3.948252 | -2.282072 | 2.963354 | 0.6084886 | 12.45596 | 2.473667
2018-04-04 13:19 | 324175.2 | 1080.0001 | 5 | 37 | 3.920864 | -2.282079 | 2.963354 | 0.684548 | 12.45596 | 2.772922
2018-04-04 13:21 | 324295.2 | 1200.001 | 5 | 37 | 3.894364 | -2.282093 | 2.963354 | 0.7606086 | 12.45596 | 3.070131
2018-04-04 13:23 | 324415.2 | 1320.0015 | 5 | 37 | 3.868824 | -2.282091 | 2.963354 | 0.836673 | 12.45596 | 3.365375
2018-04-04 13:25 | 324535.2 | 1440.001 | 5 | 37 | 3.844275 | -2.282079 | 2.963354 | 0.9127348 | 12.45596 | 3.658704
2018-04-04 13:27 | 324655.2 | 1560.0022 | 5 | 37 | 3.820929 | -2.282083 | 2.963354 | 0.9887992 | 12.45596 | 3.950219
2018-04-04 13:29 | 324775.2 | 1680.0002 | 5 | 37 | 3.798792 | -2.282079 | 2.963354 | 1.06486 | 12.45596 | 4.239993
2018-04-04 13:31 | 324895.2 | 1800.0006 | 5 | 37 | 3.77766 | -2.282087 | 2.963354 | 1.140918 | 12.45596 | 4.528113
2018-04-04 13:33 | 325015.2 | 1920.001 | 5 | 37 | 3.75756 | -2.282079 | 2.963354 | 1.216979 | 12.45596 | 4.814677
2018-04-04 13:35 | 325135.2 | 2040.0022 | 5 | 37 | 3.738731 | -2.282058 | 2.963354 | 1.293045 | 12.45596 | 5.099775
2018-04-04 13:37 | 325255.2 | 2160.0011 | 5 | 37 | 3.720966 | -2.282063 | 2.963354 | 1.369105 | 12.45596 | 5.383458
2018-04-04 13:39 | 325375.2 | 2280.0006 | 5 | 37 | 3.704087 | -2.282083 | 2.963354 | 1.445165 | 12.45596 | 5.665827
2018-04-04 13:41 | 325495.2 | 2400.0011 | 5 | 37 | 3.688007 | -2.282063 | 2.963354 | 1.521226 | 12.45596 | 5.946945
2018-04-04 13:43 | 325615.2 | 2520.0014 | 5 | 37 | 3.672869 | -2.282128 | 2.963354 | 1.597289 | 12.45596 | 6.226884
2018-04-04 13:45 | 325735.2 | 2640.0002 | 5 | 37 | 3.65869 | -2.282063 | 2.963354 | 1.673353 | 12.45596 | 6.50571
2018-04-04 13:47 | 325855.2 | 2760.001 | 5 | 37 | 3.64542 | -2.282114 | 2.963354 | 1.749416 | 12.45596 | 6.783489
2018-04-04 13:49 | 325975.2 | 2880.0018 | 5 | 37 | 3.633092 | -2.282077 | 2.963354 | 1.825475 | 12.45596 | 7.060283
2018-04-04 13:51 | 326095.2 | 3000.0015 | 5 | 37 | 3.621759 | -2.282104 | 2.963354 | 1.901541 | 12.45596 | 7.3362
2018-04-04 13:53 | 326215.2 | 3120.001 | 5 | 37 | 3.611154 | -2.282104 | 2.963354 | 1.977602 | 12.45596 | 7.611269
2018-04-04 13:55 | 326335.2 | 3240.0022 | 5 | 37 | 3.600938 | -2.282077 | 2.963354 | 2.053667 | 12.45596 | 7.885558
2018-04-04 13:57 | 326455.2 | 3360.0002 | 5 | 37 | 3.590859 | -2.282084 | 2.963354 | 2.129726 | 12.45596 | 8.15906
2018-04-04 13:59 | 326575.2 | 3480.0022 | 5 | 37 | 3.580293 | -2.282062 | 2.963354 | 2.205792 | 12.45596 | 8.431804
2018-04-04 14:01 | 326695.2 | 3600.0026 | 5 | 37 | 3.56895 | -2.28207 | 2.963354 | 2.281852 | 12.45596 | 8.703693
2018-04-04 14:03 | 326815.2 | 3720.0006 | 5 | 37 | 3.556751 | -2.282058 | 2.963354 | 2.357913 | 12.45596 | 8.974694
2018-04-04 14:05 | 326935.2 | 3840.0003 | 5 | 37 | 3.54368 | -2.28207 | 2.963354 | 2.433973 | 12.45596 | 9.244731
2018-04-04 14:07 | 327055.2 | 3960.0014 | 5 | 37 | 3.529309 | -2.28206 | 2.963354 | 2.510034 | 12.45596 | 9.513737
2018-04-04 14:09 | 327175.2 | 4080.001 | 5 | 37 | 3.511681 | -2.282089 | 2.963354 | 2.586093 | 12.45596 | 9.781532
2018-04-04 14:11 | 327295.2 | 4200.0014 | 5 | 37 | 3.488607 | -2.282093 | 2.963354 | 2.66216 | 12.45596 | 10.04782
2018-04-04 14:13 | 327415.2 | 4320.0002 | 5 | 37 | 3.456175 | -2.282047 | 2.963354 | 2.73822 | 12.45596 | 10.31202
2018-04-04 14:15 | 327535.2 | 4440.0006 | 5 | 37 | 3.403881 | -2.282068 | 2.963354 | 2.814283 | 12.45596 | 10.57309
2018-04-04 14:17 | 327655.2 | 4560.0002 | 5 | 37 | 3.297269 | -2.282043 | 2.963354 | 2.890346 | 12.45596 | 10.82854
2018-04-04 14:19 | 327770.8 | 4675.6306 | 5 | 37 | 2.999988 | -2.282054 | 2.963354 | 2.963636 | 12.45596 | 11.06169
2018-04-04 14:21 | 327890.9 | 120.0018 | 6 | 37 | 3.242273 | 0 | 2.963354 | 2.963636 | 12.45596 | 11.06169
2018-04-04 14:23 | 328010.9 | 240.0007 | 6 | 37 | 3.255694 | 0 | 2.963354 | 2.963636 | 12.45596 | 11.06169
2018-04-04 14:24 | 328070.9 | 300.0042 | 6 | 37 | 3.26025 | 0 | 2.963354 | 2.963636 | 12.45596 | 11.06169
2018-04-04 14:24 | 328070.9 | 0.0024 | 7 | 38 | 3.260218 | 0 | 0 | 0 | 0 | 0
2018-04-04 14:26 | 328191 | 120.0006 | 2 | 38 | 3.992451 | 4.889965 | 0.1623004 | 0 | 0.6243585 | 0
2018-04-04 14:28 | 328311 | 240.0011 | 2 | 38 | 4.035952 | 4.889973 | 0.3252862 | 0 | 1.279058 | 0
2018-04-04 14:30 | 328431 | 360.0014 | 2 | 38 | 4.072371 | 4.890011 | 0.4882717 | 0 | 1.939896 | 0
2018-04-04 14:32 | 328551 | 480.0002 | 2 | 38 | 4.102998 | 4.889982 | 0.6512429 | 0 | 2.606143 | 0
2018-04-04 14:34 | 328671 | 600.0014 | 2 | 38 | 4.128859 | 4.889986 | 0.8142186 | 0 | 3.276995 | 0
2018-04-04 14:36 | 328791 | 720.0019 | 2 | 38 | 4.152432 | 4.889967 | 0.9771887 | 0 | 3.951787 | 0
2018-04-04 14:38 | 328911 | 840.0007 | 2 | 38 | 4.177493 | 4.889961 | 1.140175 | 0 | 4.630586 | 0
2018-04-04 14:40 | 329031 | 960.0002 | 2 | 38 | 4.200144 | 4.795338 | 1.302875 | 0 | 5.312399 | 0
2018-04-04 14:42 | 329151 | 1080.0006 | 2 | 38 | 4.200087 | 4.347057 | 1.455139 | 0 | 5.951924 | 0
2018-04-04 14:44 | 329271 | 1200.001 | 2 | 38 | 4.200197 | 3.917212 | 1.59282 | 0 | 6.530197 | 0
2018-04-04 14:46 | 329391 | 1320.0007 | 2 | 38 | 4.200061 | 3.492664 | 1.716261 | 0 | 7.048663 | 0
2018-04-04 14:47 | 329459.3 | 1388.3143 | 2 | 38 | 4.20015 | 3.259985 | 1.780314 | 0 | 7.317693 | 0
2018-04-04 14:49 | 329579.3034 | 120.0013 | 3 | 38 | 4.2269 | 3.260141 | 1.888544 | 0 | 7.773608 | 0
2018-04-04 14:51 | 329699.3054 | 240.0033 | 3 | 38 | 4.258327 | 3.260162 | 1.997201 | 0 | 8.234571 | 0
2018-04-04 14:53 | 329819.3035 | 360.0014 | 3 | 38 | 4.292459 | 3.260159 | 2.105862 | 0 | 8.699117 | 0
2018-04-04 14:55 | 329939.303 | 480.0009 | 3 | 38 | 4.328996 | 3.259848 | 2.214516 | 0 | 9.16747 | 0
2018-04-04 14:57 | 330059.3034 | 600.0013 | 3 | 38 | 4.367682 | 3.260151 | 2.323175 | 0 | 9.639937 | 0
2018-04-04 14:59 | 330179.3039 | 720.0018 | 3 | 38 | 4.400238 | 3.122833 | 2.431371 | 0 | 10.11459 | 0
2018-04-04 15:01 | 330299.3026 | 840.0005 | 3 | 38 | 4.400128 | 2.621376 | 2.526685 | 0 | 10.53399 | 0
2018-04-04 15:03 | 330419.3023 | 960.0002 | 3 | 38 | 4.400099 | 2.219233 | 2.607167 | 0 | 10.88811 | 0
2018-04-04 15:05 | 330539.3027 | 1080.0006 | 3 | 38 | 4.400102 | 1.887915 | 2.675424 | 0 | 11.18845 | 0
2018-04-04 15:07 | 330659.303 | 1200.0009 | 3 | 38 | 4.400042 | 1.612701 | 2.733598 | 0 | 11.44442 | 0
2018-04-04 15:09 | 330779.3035 | 1320.0014 | 3 | 38 | 4.400152 | 1.386656 | 2.783432 | 0 | 11.66369 | 0
2018-04-04 15:11 | 330899.3055 | 1440.0034 | 3 | 38 | 4.40005 | 1.196651 | 2.826353 | 0 | 11.85255 | 0
2018-04-04 15:13 | 331019.3027 | 1560.0006 | 3 | 38 | 4.400044 | 1.038906 | 2.863537 | 0 | 12.01616 | 0
2018-04-04 15:15 | 331139.3054 | 1680.0033 | 3 | 38 | 4.399963 | 0.9054585 | 2.895921 | 0 | 12.15865 | 0
2018-04-04 15:17 | 331259.3034 | 1800.0013 | 3 | 38 | 4.399978 | 0.7965279 | 2.924285 | 0 | 12.28345 | 0
2018-04-04 15:19 | 331379.303 | 1920.0009 | 3 | 38 | 4.40004 | 0.7037315 | 2.94925 | 0 | 12.3933 | 0
2018-04-04 15:20 | 331453.5801 | 1994.278 | 3 | 38 | 4.400002 | 0.6519966 | 2.963227 | 0 | 12.4548 | 0
2018-04-04 15:22 | 331573.6 | 120.0002 | 4 | 38 | 4.348219 | 0 | 2.963229 | 0 | 12.4548 | 0
2018-04-04 15:24 | 331693.6 | 240.0015 | 4 | 38 | 4.344503 | 0 | 2.963229 | 0 | 12.4548 | 0
2018-04-04 15:25 | 331753.6 | 300.0035 | 4 | 38 | 4.343377 | 0 | 2.963229 | 0 | 12.4548 | 0
2018-04-04 15:27 | 331873.7 | 120.0022 | 5 | 38 | 4.154347 | -2.282091 | 2.963229 | 0.07605857 | 12.4548 | 0.3178481
2018-04-04 15:29 | 331993.7 | 240.0019 | 5 | 38 | 4.122587 | -2.282114 | 2.963229 | 0.1521223 | 12.4548 | 0.6326111
2018-04-04 15:31 | 332113.7 | 360.0022 | 5 | 38 | 4.092431 | -2.282081 | 2.963229 | 0.2281862 | 12.4548 | 0.9450373
2018-04-04 15:33 | 332233.7 | 480.001 | 5 | 38 | 4.062838 | -2.282107 | 2.963229 | 0.304245 | 12.4548 | 1.255175
2018-04-04 15:35 | 332353.7 | 600.0006 | 5 | 38 | 4.033554 | -2.282126 | 2.963229 | 0.3803068 | 12.4548 | 1.563087
2018-04-04 15:37 | 332473.7 | 720.0013 | 5 | 38 | 4.004608 | -2.282087 | 2.963229 | 0.4563671 | 12.4548 | 1.868778
2018-04-04 15:39 | 332593.7 | 840.0006 | 5 | 38 | 3.976152 | -2.282058 | 2.963229 | 0.5324313 | 12.4548 | 2.1723
2018-04-04 15:41 | 332713.7 | 960.001 | 5 | 38 | 3.948131 | -2.282093 | 2.963229 | 0.6084944 | 12.4548 | 2.473669
2018-04-04 15:43 | 332833.7 | 1080.0022 | 5 | 38 | 3.920801 | -2.282112 | 2.963229 | 0.6845578 | 12.4548 | 2.772933
2018-04-04 15:45 | 332953.7 | 1200.0007 | 5 | 38 | 3.894264 | -2.282079 | 2.963229 | 0.7606186 | 12.4548 | 3.07014
2018-04-04 15:47 | 333073.7 | 1320.0006 | 5 | 38 | 3.868722 | -2.282074 | 2.963229 | 0.8366833 | 12.4548 | 3.365382
2018-04-04 15:49 | 333193.7 | 1440.0003 | 5 | 38 | 3.844235 | -2.282112 | 2.963229 | 0.912744 | 12.4548 | 3.658701
2018-04-04 15:51 | 333313.7 | 1560.0014 | 5 | 38 | 3.820924 | -2.28211 | 2.963229 | 0.9888065 | 12.4548 | 3.950208
2018-04-04 15:53 | 333433.7 | 1680.0002 | 5 | 38 | 3.798738 | -2.282068 | 2.963229 | 1.064869 | 12.4548 | 4.239985
2018-04-04 15:55 | 333553.7 | 1800.0005 | 5 | 38 | 3.777627 | -2.282079 | 2.963229 | 1.14093 | 12.4548 | 4.528111
2018-04-04 15:57 | 333673.7 | 1920.001 | 5 | 38 | 3.757491 | -2.282079 | 2.963229 | 1.216992 | 12.4548 | 4.814672
2018-04-04 15:59 | 333793.7 | 2040.001 | 5 | 38 | 3.738593 | -2.282126 | 2.963229 | 1.293053 | 12.4548 | 5.099746
2018-04-04 16:01 | 333913.7 | 2160.001 | 5 | 38 | 3.720826 | -2.282105 | 2.963229 | 1.369115 | 12.4548 | 5.383428
2018-04-04 16:03 | 334033.7 | 2280.0022 | 5 | 38 | 3.703958 | -2.282128 | 2.963229 | 1.445181 | 12.4548 | 5.665809
2018-04-04 16:05 | 334153.7 | 2400.001 | 5 | 38 | 3.68795 | -2.282112 | 2.963229 | 1.521242 | 12.4548 | 5.946918
2018-04-04 16:07 | 334273.7 | 2520.0006 | 5 | 38 | 3.672852 | -2.282135 | 2.963229 | 1.597306 | 12.4548 | 6.226861
2018-04-04 16:09 | 334393.7 | 2640.001 | 5 | 38 | 3.658554 | -2.282123 | 2.963229 | 1.673367 | 12.4548 | 6.50567
2018-04-04 16:11 | 334513.7 | 2760.0014 | 5 | 38 | 3.645325 | -2.282084 | 2.963229 | 1.749433 | 12.4548 | 6.783453
2018-04-04 16:13 | 334633.7 | 2880.001 | 5 | 38 | 3.633034 | -2.282074 | 2.963229 | 1.825495 | 12.4548 | 7.060251
2018-04-04 16:15 | 334753.7 | 3000.0007 | 5 | 38 | 3.621715 | -2.282089 | 2.963229 | 1.901559 | 12.4548 | 7.336156
2018-04-04 16:17 | 334873.7 | 3120.0011 | 5 | 38 | 3.611117 | -2.282098 | 2.963229 | 1.97762 | 12.4548 | 7.611222
2018-04-04 16:19 | 334993.7 | 3240.0006 | 5 | 38 | 3.600948 | -2.282146 | 2.963229 | 2.053683 | 12.4548 | 7.885507
2018-04-04 16:21 | 335113.7 | 3360.0003 | 5 | 38 | 3.590821 | -2.282095 | 2.963229 | 2.129746 | 12.4548 | 8.159024
2018-04-04 16:23 | 335233.7 | 3480.0006 | 5 | 38 | 3.580248 | -2.282089 | 2.963229 | 2.20581 | 12.4548 | 8.431757
2018-04-04 16:25 | 335353.7 | 3600.0002 | 5 | 38 | 3.568832 | -2.282077 | 2.963229 | 2.281871 | 12.4548 | 8.703648
2018-04-04 16:27 | 335473.7 | 3720.0014 | 5 | 38 | 3.556698 | -2.2821 | 2.963229 | 2.357934 | 12.4548 | 8.974648
2018-04-04 16:29 | 335593.7 | 3840.0011 | 5 | 38 | 3.543465 | -2.282114 | 2.963229 | 2.433997 | 12.4548 | 9.244686
2018-04-04 16:31 | 335713.7 | 3960.0005 | 5 | 38 | 3.52897 | -2.28207 | 2.963229 | 2.510056 | 12.4548 | 9.51366
2018-04-04 16:33 | 335833.7 | 4080.0014 | 5 | 38 | 3.511353 | -2.282102 | 2.963229 | 2.586119 | 12.4548 | 9.78144
2018-04-04 16:35 | 335953.7 | 4200.0015 | 5 | 38 | 3.488199 | -2.282041 | 2.963229 | 2.662174 | 12.4548 | 10.04766
2018-04-04 16:37 | 336073.7 | 4320.0002 | 5 | 38 | 3.455667 | -2.282022 | 2.963229 | 2.738239 | 12.4548 | 10.31183
2018-04-04 16:39 | 336193.7 | 4440.0006 | 5 | 38 | 3.403243 | -2.282091 | 2.963229 | 2.814299 | 12.4548 | 10.57286
2018-04-04 16:41 | 336313.7 | 4560.0018 | 5 | 38 | 3.295873 | -2.282112 | 2.963229 | 2.890364 | 12.4548 | 10.82824
2018-04-04 16:43 | 336428.6 | 4674.8586 | 5 | 38 | 2.999967 | -2.28207 | 2.963229 | 2.963165 | 12.4548 | 11.05975
2018-04-04 16:45 | 336548.6 | 120.0028 | 6 | 38 | 3.243062 | 0 | 2.963229 | 2.963165 | 12.4548 | 11.05975
2018-04-04 16:47 | 336668.6 | 240.0007 | 6 | 38 | 3.256513 | 0 | 2.963229 | 2.963165 | 12.4548 | 11.05975
2018-04-04 16:48 | 336728.6 | 300.0011 | 6 | 38 | 3.261009 | 0 | 2.963229 | 2.963165 | 12.4548 | 11.05975
2018-04-04 16:48 | 336728.6 | 0.0023 | 7 | 39 | 3.261086 | 0 | 0 | 0 | 0 | 0
2018-04-04 16:50 | 336848.7 | 120.0008 | 2 | 39 | 3.992907 | 4.889994 | 0.1622933 | 1.49e-10 | 0.6244319 | 4.87e-10
2018-04-04 16:52 | 336968.7 | 240.0001 | 2 | 39 | 4.036196 | 4.890022 | 0.3252835 | 1.49e-10 | 1.279206 | 4.87e-10
2018-04-04 16:54 | 337088.7 | 360.0012 | 2 | 39 | 4.072708 | 4.89002 | 0.488262 | 1.49e-10 | 1.940074 | 4.87e-10
2018-04-04 16:56 | 337208.7 | 480.0025 | 2 | 39 | 4.103297 | 4.890051 | 0.6512532 | 1.49e-10 | 2.60645 | 4.87e-10
2018-04-04 16:58 | 337328.7 | 600.0005 | 2 | 39 | 4.129105 | 4.890066 | 0.8142306 | 1.49e-10 | 3.277352 | 4.87e-10
2018-04-04 17:00 | 337448.7 | 720.0025 | 2 | 39 | 4.152636 | 4.890017 | 0.9772252 | 1.49e-10 | 3.952292 | 4.87e-10
2018-04-04 17:02 | 337568.7 | 840.0021 | 2 | 39 | 4.177586 | 4.890047 | 1.140205 | 1.49e-10 | 4.631083 | 4.87e-10
2018-04-04 17:04 | 337688.7 | 960.0009 | 2 | 39 | 4.200213 | 4.793091 | 1.302873 | 1.49e-10 | 5.31279 | 4.87e-10
2018-04-04 17:06 | 337808.7 | 1080.0006 | 2 | 39 | 4.200206 | 4.349072 | 1.455106 | 1.49e-10 | 5.952192 | 4.87e-10
2018-04-04 17:08 | 337928.7 | 1200.0001 | 2 | 39 | 4.200164 | 3.917114 | 1.592819 | 1.49e-10 | 6.530607 | 4.87e-10
2018-04-04 17:10 | 338048.7 | 1320.0006 | 2 | 39 | 4.200138 | 3.492405 | 1.716223 | 1.49e-10 | 7.04892 | 4.87e-10
2018-04-04 17:11 | 338116.6 | 1387.8782 | 2 | 39 | 4.200097 | 3.259996 | 1.779877 | 1.49e-10 | 7.316273 | 4.87e-10
2018-04-04 17:13 | 338236.6 | 120.0013 | 3 | 39 | 4.226839 | 3.259796 | 1.888091 | 1.49e-10 | 7.77211 | 4.87e-10
2018-04-04 17:15 | 338356.6 | 240.001 | 3 | 39 | 4.25834 | 3.259823 | 1.996738 | 1.49e-10 | 8.233029 | 4.87e-10
2018-04-04 17:17 | 338476.6 | 360.0022 | 3 | 39 | 4.292384 | 3.25984 | 2.1054 | 1.49e-10 | 8.697574 | 4.87e-10
2018-04-04 17:19 | 338596.6 | 480.0009 | 3 | 39 | 4.329002 | 3.260099 | 2.214057 | 1.49e-10 | 9.165944 | 4.87e-10
2018-04-04 17:21 | 338716.6 | 600.0005 | 3 | 39 | 4.367733 | 3.260162 | 2.322709 | 1.49e-10 | 9.638391 | 4.87e-10
2018-04-04 17:23 | 338836.6 | 720.0025 | 3 | 39 | 4.400228 | 3.121735 | 2.430898 | 1.49e-10 | 10.11301 | 4.87e-10
2018-04-04 17:25 | 338956.6 | 840.0006 | 3 | 39 | 4.400109 | 2.620846 | 2.526176 | 1.49e-10 | 10.53225 | 4.87e-10
2018-04-04 17:27 | 339076.6 | 960.0001 | 3 | 39 | 4.400199 | 2.220383 | 2.606604 | 1.49e-10 | 10.88614 | 4.87e-10
2018-04-04 17:29 | 339196.6 | 1080.0022 | 3 | 39 | 4.400049 | 1.885181 | 2.674863 | 1.49e-10 | 11.18649 | 4.87e-10
2018-04-04 17:31 | 339316.6 | 1200.0009 | 3 | 39 | 4.400061 | 1.611946 | 2.73304 | 1.49e-10 | 11.44247 | 4.87e-10
2018-04-04 17:33 | 339436.6 | 1320.0022 | 3 | 39 | 4.400167 | 1.386904 | 2.782879 | 1.49e-10 | 11.66177 | 4.87e-10
2018-04-04 17:35 | 339556.6 | 1440.0005 | 3 | 39 | 4.400074 | 1.197191 | 2.825821 | 1.49e-10 | 11.85072 | 4.87e-10
2018-04-04 17:37 | 339676.6 | 1560.0013 | 3 | 39 | 4.400106 | 1.040346 | 2.863016 | 1.49e-10 | 12.01438 | 4.87e-10
2018-04-04 17:39 | 339796.6 | 1680.0001 | 3 | 39 | 4.400089 | 0.9087334 | 2.895421 | 1.49e-10 | 12.15696 | 4.87e-10
2018-04-04 17:41 | 339916.6 | 1800.0005 | 3 | 39 | 4.400086 | 0.7981853 | 2.923793 | 1.49e-10 | 12.2818 | 4.87e-10
2018-04-04 17:43 | 340036.6 | 1920.0017 | 3 | 39 | 4.400032 | 0.7044029 | 2.948775 | 1.49e-10 | 12.39172 | 4.87e-10
2018-04-04 17:45 | 340112.2 | 1995.5396 | 3 | 39 | 4.40008 | 0.6519985 | 2.963003 | 1.49e-10 | 12.45433 | 4.87e-10
2018-04-04 17:47 | 340232.2 | 120.0014 | 4 | 39 | 4.348229 | 0 | 2.963003 | 1.49e-10 | 12.45433 | 4.87e-10
2018-04-04 17:49 | 340352.2 | 240.0009 | 4 | 39 | 4.344541 | 0 | 2.963003 | 1.49e-10 | 12.45433 | 4.87e-10
2018-04-04 17:50 | 340412.2 | 300.0046 | 4 | 39 | 4.343382 | 0 | 2.963003 | 1.49e-10 | 12.45433 | 4.87e-10
2018-04-04 17:52 | 340532.3 | 120.0022 | 5 | 39 | 4.154296 | -2.282104 | 2.963003 | 0.07606043 | 12.45433 | 0.3178544
2018-04-04 17:54 | 340652.3 | 240.0003 | 5 | 39 | 4.122467 | -2.282091 | 2.963003 | 0.1521239 | 12.45433 | 0.6326124
2018-04-04 17:56 | 340772.3 | 360.0022 | 5 | 39 | 4.092381 | -2.282074 | 2.963003 | 0.2281886 | 12.45433 | 0.9450366
2018-04-04 17:58 | 340892.3 | 480.001 | 5 | 39 | 4.062746 | -2.282118 | 2.963003 | 0.3042499 | 12.45433 | 1.255178
2018-04-04 18:00 | 341012.3 | 600.0014 | 5 | 39 | 4.033488 | -2.282104 | 2.963003 | 0.3803133 | 12.45433 | 1.563089
2018-04-04 18:02 | 341132.3 | 720.0018 | 5 | 39 | 4.00451 | -2.282135 | 2.963003 | 0.4563752 | 12.45433 | 1.868781
2018-04-04 18:04 | 341252.3 | 840.0006 | 5 | 39 | 3.976089 | -2.282084 | 2.963003 | 0.5324368 | 12.45433 | 2.172288
2018-04-04 18:06 | 341372.3 | 960.0011 | 5 | 39 | 3.948077 | -2.282112 | 2.963003 | 0.6084994 | 12.45433 | 2.47365
2018-04-04 18:08 | 341492.3 | 1080.0006 | 5 | 39 | 3.920724 | -2.282089 | 2.963003 | 0.6845655 | 12.45433 | 2.77292
2018-04-04 18:10 | 341612.3 | 1200.0018 | 5 | 39 | 3.894186 | -2.282125 | 2.963003 | 0.7606257 | 12.45433 | 3.070118
2018-04-04 18:12 | 341732.3 | 1320.0006 | 5 | 39 | 3.868669 | -2.2821 | 2.963003 | 0.8366869 | 12.45433 | 3.365338
2018-04-04 18:14 | 341852.3 | 1440.0011 | 5 | 39 | 3.844131 | -2.282102 | 2.963003 | 0.9127505 | 12.45433 | 3.658663
2018-04-04 18:16 | 341972.3 | 1560.0006 | 5 | 39 | 3.820816 | -2.2821 | 2.963003 | 0.9888129 | 12.45433 | 3.950162
2018-04-04 18:18 | 342092.3 | 1680.0002 | 5 | 39 | 3.798723 | -2.282126 | 2.963003 | 1.064873 | 12.45433 | 4.239925
2018-04-04 18:20 | 342212.3 | 1800.0014 | 5 | 39 | 3.777518 | -2.28206 | 2.963003 | 1.140936 | 12.45433 | 4.528054
2018-04-04 18:22 | 342332.3 | 1920.0007 | 5 | 39 | 3.75741 | -2.282089 | 2.963003 | 1.216999 | 12.45433 | 4.814609
2018-04-04 18:24 | 342452.3 | 2040.0014 | 5 | 39 | 3.738564 | -2.282041 | 2.963003 | 1.293061 | 12.45433 | 5.099684
2018-04-04 18:26 | 342572.3 | 2160.001 | 5 | 39 | 3.720697 | -2.282104 | 2.963003 | 1.369121 | 12.45433 | 5.383353
2018-04-04 18:28 | 342692.3 | 2280.0004 | 5 | 39 | 3.703855 | -2.282133 | 2.963003 | 1.445183 | 12.45433 | 5.665709
2018-04-04 18:30 | 342812.3 | 2400.0018 | 5 | 39 | 3.687812 | -2.282058 | 2.963003 | 1.521247 | 12.45433 | 5.946825
2018-04-04 18:32 | 342932.3 | 2520.0014 | 5 | 39 | 3.672721 | -2.2821 | 2.963003 | 1.59731 | 12.45433 | 6.226754
2018-04-04 18:34 | 343052.3 | 2640.0002 | 5 | 39 | 3.658546 | -2.282074 | 2.963003 | 1.673365 | 12.45433 | 6.505537
2018-04-04 18:36 | 343172.3 | 2760.0005 | 5 | 39 | 3.645247 | -2.282102 | 2.963003 | 1.749428 | 12.45433 | 6.783304
2018-04-04 18:38 | 343292.3 | 2880.0001 | 5 | 39 | 3.632966 | -2.282089 | 2.963003 | 1.82549 | 12.45433 | 7.060098
2018-04-04 18:40 | 343412.3 | 3000.0014 | 5 | 39 | 3.621648 | -2.282079 | 2.963003 | 1.901553 | 12.45433 | 7.335995
2018-04-04 18:42 | 343532.3 | 3120.0002 | 5 | 39 | 3.61113 | -2.282107 | 2.963003 | 1.977614 | 12.45433 | 7.611057
2018-04-04 18:44 | 343652.3 | 3240.0001 | 5 | 39 | 3.600965 | -2.282114 | 2.963003 | 2.053679 | 12.45433 | 7.885345
2018-04-04 18:46 | 343772.3 | 3360.0003 | 5 | 39 | 3.590757 | -2.282102 | 2.963003 | 2.129739 | 12.45433 | 8.158847
2018-04-04 18:48 | 343892.3 | 3480.0022 | 5 | 39 | 3.580175 | -2.282126 | 2.963003 | 2.205806 | 12.45433 | 8.431585
2018-04-04 18:50 | 344012.3 | 3600.0002 | 5 | 39 | 3.568757 | -2.282107 | 2.963003 | 2.281867 | 12.45433 | 8.703468
2018-04-04 18:52 | 344132.3 | 3720.0023 | 5 | 39 | 3.556582 | -2.282139 | 2.963003 | 2.357933 | 12.45433 | 8.974471
2018-04-04 18:54 | 344252.3 | 3840.0003 | 5 | 39 | 3.543643 | -2.282126 | 2.963003 | 2.433992 | 12.45433 | 9.244496
2018-04-04 18:56 | 344372.3 | 3960.0014 | 5 | 39 | 3.529117 | -2.282142 | 2.963003 | 2.510055 | 12.45433 | 9.513494
2018-04-04 18:58 | 344492.3 | 4080.0003 | 5 | 39 | 3.511495 | -2.282147 | 2.963003 | 2.586118 | 12.45433 | 9.781287
2018-04-04 19:00 | 344612.3 | 4200.0014 | 5 | 39 | 3.488386 | -2.282137 | 2.963003 | 2.66218 | 12.45433 | 10.04754
2018-04-04 19:02 | 344732.3 | 4320.0018 | 5 | 39 | 3.4558 | -2.28211 | 2.963003 | 2.738245 | 12.45433 | 10.31173
2018-04-04 19:04 | 344852.3 | 4440.0006 | 5 | 39 | 3.403334 | -2.282104 | 2.963003 | 2.814307 | 12.45433 | 10.57277
2018-04-04 19:06 | 344972.3 | 4560.001 | 5 | 39 | 3.295991 | -2.282095 | 2.963003 | 2.89037 | 12.45433 | 10.82815
2018-04-04 19:08 | 345087.1 | 4674.7586 | 5 | 39 | 2.999985 | -2.282066 | 2.963003 | 2.963108 | 12.45433 | 11.05947
2018-04-04 19:10 | 345207.1 | 120.0023 | 6 | 39 | 3.24277 | 0 | 2.963003 | 2.963108 | 12.45433 | 11.05947
2018-04-04 19:12 | 345327.1 | 240.001 | 6 | 39 | 3.256216 | 0 | 2.963003 | 2.963108 | 12.45433 | 11.05947
2018-04-04 19:13 | 345387.1 | 300.0014 | 6 | 39 | 3.26069 | 0 | 2.963003 | 2.963108 | 12.45433 | 11.05947
2018-04-04 19:13 | 345387.1 | 0.0024 | 7 | 40 | 3.260756 | 0 | 0 | 0 | 0 | 0
2018-04-04 19:15 | 345507.2 | 120.0021 | 2 | 40 | 3.992683 | 4.88999 | 0.1623083 | 3.02e-10 | 0.6244437 | 9.84e-10
2018-04-04 19:17 | 345627.2 | 240.0017 | 2 | 40 | 4.036074 | 4.889978 | 0.3252956 | 3.02e-10 | 1.279181 | 9.84e-10
2018-04-04 19:19 | 345747.2 | 360.0014 | 2 | 40 | 4.072542 | 4.889973 | 0.4882776 | 3.02e-10 | 1.940041 | 9.84e-10
2018-04-04 19:21 | 345867.2 | 480.0002 | 2 | 40 | 4.103152 | 4.890036 | 0.6512673 | 3.02e-10 | 2.606393 | 9.84e-10
2018-04-04 19:23 | 345987.2 | 600.0005 | 2 | 40 | 4.129044 | 4.890038 | 0.8142487 | 3.02e-10 | 3.277292 | 9.84e-10
2018-04-04 19:25 | 346107.2 | 720.0001 | 2 | 40 | 4.152561 | 4.890005 | 0.9772348 | 3.02e-10 | 3.952181 | 9.84e-10
2018-04-04 19:27 | 346227.2 | 840.0011 | 2 | 40 | 4.177663 | 4.890036 | 1.140227 | 3.02e-10 | 4.631021 | 9.84e-10
2018-04-04 19:29 | 346347.2 | 960.0018 | 2 | 40 | 4.200062 | 4.787905 | 1.3029 | 3.02e-10 | 5.312756 | 9.84e-10
2018-04-04 19:31 | 346467.2 | 1080.0013 | 2 | 40 | 4.200109 | 4.345886 | 1.455073 | 3.02e-10 | 5.951905 | 9.84e-10
2018-04-04 19:33 | 346587.2 | 1200.0001 | 2 | 40 | 4.200122 | 3.913521 | 1.592733 | 3.02e-10 | 6.530099 | 9.84e-10
2018-04-04 19:35 | 346707.2 | 1320.0005 | 2 | 40 | 4.200199 | 3.491077 | 1.716074 | 3.02e-10 | 7.048152 | 9.84e-10
2018-04-04 19:36 | 346774.4 | 1387.1613 | 2 | 40 | 4.200114 | 3.259991 | 1.779027 | 3.02e-10 | 7.312561 | 9.84e-10
2018-04-04 19:38 | 346894.4 | 120.0024 | 3 | 40 | 4.226819 | 3.259832 | 1.887242 | 3.02e-10 | 7.768404 | 9.84e-10
2018-04-04 19:40 | 347014.4 | 240.0003 | 3 | 40 | 4.258322 | 3.260183 | 1.995897 | 3.02e-10 | 8.229356 | 9.84e-10
2018-04-04 19:42 | 347134.4 | 360.0008 | 3 | 40 | 4.29245 | 3.26017 | 2.104557 | 3.02e-10 | 8.693893 | 9.84e-10
2018-04-04 19:44 | 347254.4 | 480.0004 | 3 | 40 | 4.328998 | 3.260176 | 2.213212 | 3.02e-10 | 9.162251 | 9.84e-10
2018-04-04 19:46 | 347374.4 | 600.0015 | 3 | 40 | 4.367783 | 3.260185 | 2.321874 | 3.02e-10 | 9.63474 | 9.84e-10
2018-04-04 19:48 | 347494.4 | 720.0028 | 3 | 40 | 4.400299 | 3.124754 | 2.430064 | 3.02e-10 | 10.10937 | 9.84e-10
2018-04-04 19:50 | 347614.4 | 840.0023 | 3 | 40 | 4.400163 | 2.623079 | 2.525393 | 3.02e-10 | 10.52883 | 9.84e-10
2018-04-04 19:52 | 347734.4 | 960.0019 | 3 | 40 | 4.400072 | 2.218775 | 2.605886 | 3.02e-10 | 10.88301 | 9.84e-10
2018-04-04 19:54 | 347854.4 | 1080.0008 | 3 | 40 | 4.400023 | 1.88588 | 2.674186 | 3.02e-10 | 11.18354 | 9.84e-10
2018-04-04 19:56 | 347974.4 | 1200.0004 | 3 | 40 | 4.400178 | 1.614794 | 2.732396 | 3.02e-10 | 11.43967 | 9.84e-10
2018-04-04 19:58 | 348094.4 | 1320.0023 | 3 | 40 | 4.400136 | 1.386917 | 2.78227 | 3.02e-10 | 11.65912 | 9.84e-10
2018-04-04 20:00 | 348214.4 | 1440.0009 | 3 | 40 | 4.400055 | 1.196508 | 2.825219 | 3.02e-10 | 11.8481 | 9.84e-10
2018-04-04 20:02 | 348334.4 | 1560.0008 | 3 | 40 | 4.399996 | 1.039333 | 2.862423 | 3.02e-10 | 12.0118 | 9.84e-10
2018-04-04 20:04 | 348454.4 | 1680.0019 | 3 | 40 | 4.400072 | 0.9092045 | 2.894827 | 3.02e-10 | 12.15438 | 9.84e-10
2018-04-04 20:06 | 348574.4 | 1800.0024 | 3 | 40 | 4.40007 | 0.7972603 | 2.923207 | 3.02e-10 | 12.27925 | 9.84e-10
2018-04-04 20:08 | 348694.4 | 1920.0003 | 3 | 40 | 4.400081 | 0.7036953 | 2.9482 | 3.02e-10 | 12.38922 | 9.84e-10
2018-04-04 20:09 | 348770.7 | 1996.3048 | 3 | 40 | 4.400057 | 0.6519833 | 2.962566 | 3.02e-10 | 12.45243 | 9.84e-10
2018-04-04 20:11 | 348890.8 | 120.0011 | 4 | 40 | 4.348227 | 0 | 2.962566 | 3.02e-10 | 12.45243 | 9.84e-10
2018-04-04 20:13 | 349010.8 | 240.0016 | 4 | 40 | 4.34452 | 0 | 2.962566 | 3.02e-10 | 12.45243 | 9.84e-10
2018-04-04 20:14 | 349070.8 | 300.0044 | 4 | 40 | 4.343398 | 0 | 2.962566 | 3.02e-10 | 12.45243 | 9.84e-10
2018-04-04 20:16 | 349190.8 | 120.0022 | 5 | 40 | 4.154014 | -2.282102 | 2.962566 | 0.07606386 | 12.45243 | 0.3178505
2018-04-04 20:18 | 349310.8 | 240.0001 | 5 | 40 | 4.122185 | -2.282084 | 2.962566 | 0.152125 | 12.45243 | 0.6325781
2018-04-04 20:20 | 349430.8 | 360.0021 | 5 | 40 | 4.092113 | -2.282098 | 2.962566 | 0.2281897 | 12.45243 | 0.9449816
2018-04-04 20:22 | 349550.8 | 480.0002 | 5 | 40 | 4.062447 | -2.282081 | 2.962566 | 0.3042498 | 12.45243 | 1.255097
2018-04-04 20:24 | 349670.8 | 600.0017 | 5 | 40 | 4.033228 | -2.282114 | 2.962566 | 0.3803157 | 12.45243 | 1.562998
2018-04-04 20:26 | 349790.8 | 720.0009 | 5 | 40 | 4.00429 | -2.282098 | 2.962566 | 0.4563735 | 12.45243 | 1.868652
2018-04-04 20:28 | 349910.8 | 840.0004 | 5 | 40 | 3.975774 | -2.282123 | 2.962566 | 0.5324402 | 12.45243 | 2.172158
2018-04-04 20:30 | 350030.8 | 960.0001 | 5 | 40 | 3.947765 | -2.282068 | 2.962566 | 0.6084998 | 12.45243 | 2.473486
2018-04-04 20:32 | 350150.8 | 1080.0005 | 5 | 40 | 3.920495 | -2.282091 | 2.962566 | 0.6845585 | 12.45243 | 2.772707
2018-04-04 20:34 | 350270.8 | 1200.0001 | 5 | 40 | 3.893966 | -2.28207 | 2.962566 | 0.7606177 | 12.45243 | 3.069883
2018-04-04 20:36 | 350390.8 | 1320.0002 | 5 | 40 | 3.868405 | -2.282147 | 2.962566 | 0.8366766 | 12.45243 | 3.365075
2018-04-04 20:38 | 350510.8 | 1440.0001 | 5 | 40 | 3.843979 | -2.282066 | 2.962566 | 0.912731 | 12.45243 | 3.658345
2018-04-04 20:40 | 350630.8 | 1560.0005 | 5 | 40 | 3.820593 | -2.282068 | 2.962566 | 0.9888021 | 12.45243 | 3.949859
2018-04-04 20:42 | 350750.8 | 1680.0001 | 5 | 40 | 3.798402 | -2.282062 | 2.962566 | 1.064864 | 12.45243 | 4.23961
2018-04-04 20:44 | 350870.8 | 1800.0017 | 5 | 40 | 3.777205 | -2.282093 | 2.962566 | 1.140928 | 12.45243 | 4.52772
2018-04-04 20:46 | 350990.8 | 1920.0001 | 5 | 40 | 3.757079 | -2.28207 | 2.962566 | 1.216989 | 12.45243 | 4.814245
2018-04-04 20:48 | 351110.8 | 2040.0005 | 5 | 40 | 3.738225 | -2.28211 | 2.962566 | 1.29305 | 12.45243 | 5.099288
2018-04-04 20:50 | 351230.8 | 2160.0002 | 5 | 40 | 3.72041 | -2.282077 | 2.962566 | 1.369111 | 12.45243 | 5.382937
2018-04-04 20:52 | 351350.8 | 2280.0013 | 5 | 40 | 3.703573 | -2.282058 | 2.962566 | 1.445175 | 12.45243 | 5.66528
2018-04-04 20:54 | 351470.8 | 2400.0009 | 5 | 40 | 3.687522 | -2.282049 | 2.962566 | 1.521235 | 12.45243 | 5.94636
2018-04-04 20:56 | 351590.8 | 2520.0013 | 5 | 40 | 3.672424 | -2.282077 | 2.962566 | 1.597295 | 12.45243 | 6.226253
2018-04-04 20:58 | 351710.8 | 2640.0002 | 5 | 40 | 3.658209 | -2.282084 | 2.962566 | 1.673357 | 12.45243 | 6.505034
2018-04-04 21:00 | 351830.8 | 2760.0021 | 5 | 40 | 3.64499 | -2.282074 | 2.962566 | 1.749419 | 12.45243 | 6.782774
2018-04-04 21:02 | 351950.8 | 2880.0001 | 5 | 40 | 3.63271 | -2.282091 | 2.962566 | 1.825478 | 12.45243 | 7.059533
2018-04-04 21:04 | 352070.8 | 3000.0013 | 5 | 40 | 3.62134 | -2.282077 | 2.962566 | 1.901541 | 12.45243 | 7.33541
2018-04-04 21:06 | 352190.8 | 3120.0002 | 5 | 40 | 3.610744 | -2.282081 | 2.962566 | 1.977604 | 12.45243 | 7.610451
2018-04-04 21:08 | 352310.8 | 3240.0021 | 5 | 40 | 3.600582 | -2.28211 | 2.962566 | 2.053666 | 12.45243 | 7.884703
2018-04-04 21:10 | 352430.8 | 3360.0001 | 5 | 40 | 3.590384 | -2.282051 | 2.962566 | 2.129724 | 12.45243 | 8.158169
2018-04-04 21:12 | 352550.8 | 3480.0013 | 5 | 40 | 3.579749 | -2.282118 | 2.962566 | 2.205788 | 12.45243 | 8.430871
2018-04-04 21:14 | 352670.8 | 3600.0009 | 5 | 40 | 3.568432 | -2.282054 | 2.962566 | 2.281848 | 12.45243 | 8.702723
2018-04-04 21:16 | 352790.8 | 3720.0021 | 5 | 40 | 3.556238 | -2.282056 | 2.962566 | 2.357914 | 12.45243 | 8.973701
2018-04-04 21:18 | 352910.8 | 3840.0018 | 5 | 40 | 3.543274 | -2.282079 | 2.962566 | 2.433975 | 12.45243 | 9.2437
2018-04-04 21:20 | 353030.8 | 3960.0021 | 5 | 40 | 3.528765 | -2.282087 | 2.962566 | 2.510036 | 12.45243 | 9.512664
2018-04-04 21:22 | 353150.8 | 4080.0009 | 5 | 40 | 3.511195 | -2.282121 | 2.962566 | 2.586097 | 12.45243 | 9.780423
2018-04-04 21:24 | 353270.8 | 4200.0021 | 5 | 40 | 3.487951 | -2.282001 | 2.962566 | 2.66216 | 12.45243 | 10.04665
2018-04-04 21:26 | 353390.8 | 4320.0009 | 5 | 40 | 3.455361 | -2.2821 | 2.962566 | 2.738221 | 12.45243 | 10.3108
2018-04-04 21:28 | 353510.8 | 4440.0013 | 5 | 40 | 3.402639 | -2.282087 | 2.962566 | 2.814282 | 12.45243 | 10.57179
2018-04-04 21:30 | 353630.8 | 4560.0002 | 5 | 40 | 3.294552 | -2.282091 | 2.962566 | 2.890344 | 12.45243 | 10.8271
2018-04-04 21:32 | 353744.7 | 4673.9304 | 5 | 40 | 2.999968 | -2.282054 | 2.962566 | 2.962562 | 12.45243 | 11.05668
2018-04-04 21:34 | 353864.8 | 120.0019 | 6 | 40 | 3.24316 | 0 | 2.962566 | 2.962562 | 12.45243 | 11.05668
2018-04-04 21:36 | 353984.8 | 240.0006 | 6 | 40 | 3.256585 | 0 | 2.962566 | 2.962562 | 12.45243 | 11.05668
2018-04-04 21:37 | 354044.8 | 300.0011 | 6 | 40 | 3.261048 | 0 | 2.962566 | 2.962562 | 12.45243 | 11.05668
2018-04-04 21:37 | 354044.8 | 0.0024 | 7 | 41 | 3.261085 | 0 | 0 | 0 | 0 | 0
2018-04-04 21:39 | 354164.9 | 120.0003 | 2 | 41 | 3.992932 | 4.89002 | 0.1622891 | 0 | 0.6244187 | 0
2018-04-04 21:41 | 354284.9 | 240.0009 | 2 | 41 | 4.036239 | 4.889997 | 0.3252879 | 0 | 1.27923 | 0
2018-04-04 21:43 | 354404.9 | 360.001 | 2 | 41 | 4.072758 | 4.890034 | 0.4882726 | 0 | 1.94013 | 0
2018-04-04 21:45 | 354524.9 | 480.0026 | 2 | 41 | 4.103395 | 4.890001 | 0.6512637 | 0 | 2.606519 | 0
2018-04-04 21:47 | 354644.9 | 600.0005 | 2 | 41 | 4.12923 | 4.890051 | 0.8142408 | 0 | 3.277431 | 0
2018-04-04 21:49 | 354764.9 | 720.0001 | 2 | 41 | 4.152776 | 4.890049 | 0.9772254 | 0 | 3.952352 | 0
2018-04-04 21:51 | 354884.9 | 840.0005 | 2 | 41 | 4.177959 | 4.890089 | 1.14022 | 0 | 4.631246 | 0
2018-04-04 21:53 | 355004.9 | 960.0017 | 2 | 41 | 4.200202 | 4.787956 | 1.302871 | 0 | 5.312922 | 0
2018-04-04 21:55 | 355124.9 | 1080.0013 | 2 | 41 | 4.20017 | 4.342772 | 1.454927 | 0 | 5.95158 | 0
2018-04-04 21:57 | 355244.9 | 1200.0017 | 2 | 41 | 4.200109 | 3.910351 | 1.592459 | 0 | 6.529235 | 0
2018-04-04 21:59 | 355364.9 | 1320.0005 | 2 | 41 | 4.20009 | 3.487598 | 1.715762 | 0 | 7.047129 | 0
2018-04-04 22:00 | 355432 | 1387.0605 | 2 | 41 | 4.200162 | 3.259966 | 1.778607 | 0 | 7.311087 | 0
2018-04-04 22:02 | 355552 | 120.0023 | 3 | 41 | 4.226842 | 3.259855 | 1.886818 | 0 | 7.766916 | 0
2018-04-04 22:04 | 355672 | 240.0018 | 3 | 41 | 4.258308 | 3.259869 | 1.99547 | 0 | 8.227855 | 0
2018-04-04 22:06 | 355792 | 360.0015 | 3 | 41 | 4.292451 | 3.259865 | 2.104123 | 0 | 8.692367 | 0
2018-04-04 22:08 | 355912 | 480.001 | 3 | 41 | 4.328917 | 3.259878 | 2.212772 | 0 | 9.160698 | 0
2018-04-04 22:10 | 356032 | 600.0014 | 3 | 41 | 4.367604 | 3.259821 | 2.321422 | 0 | 9.633125 | 0
2018-04-04 22:12 | 356152 | 720.0003 | 3 | 41 | 4.400205 | 3.122652 | 2.429611 | 0 | 10.10774 | 0
2018-04-04 22:14 | 356272 | 840.0007 | 3 | 41 | 4.400152 | 2.622429 | 2.524955 | 0 | 10.52727 | 0
2018-04-04 22:16 | 356392 | 960.0002 | 3 | 41 | 4.400247 | 2.222885 | 2.605465 | 0 | 10.88153 | 0
2018-04-04 22:18 | 356512 | 1080.0022 | 3 | 41 | 4.400147 | 1.888752 | 2.673766 | 0 | 11.18206 | 0
2018-04-04 22:20 | 356632 | 1200.0002 | 3 | 41 | 4.400091 | 1.614246 | 2.731978 | 0 | 11.4382 | 0
2018-04-04 22:22 | 356752 | 1320.0022 | 3 | 41 | 4.400103 | 1.386374 | 2.781846 | 0 | 11.65762 | 0
2018-04-04 22:24 | 356872 | 1440.0018 | 3 | 41 | 4.400121 | 1.198278 | 2.8248 | 0 | 11.84662 | 0
2018-04-04 22:26 | 356992 | 1560.0022 | 3 | 41 | 4.39999 | 1.03763 | 2.862012 | 0 | 12.01036 | 0
2018-04-04 22:28 | 357112 | 1680.0002 | 3 | 41 | 4.400076 | 0.9096565 | 2.894425 | 0 | 12.15298 | 0
2018-04-04 22:30 | 357232 | 1800.0015 | 3 | 41 | 4.400022 | 0.7975941 | 2.922817 | 0 | 12.2779 | 0
2018-04-04 22:32 | 357352 | 1920.0003 | 3 | 41 | 4.400052 | 0.7032013 | 2.947809 | 0 | 12.38787 | 0
2018-04-04 22:33 | 357426.6 | 1994.6326 | 3 | 41 | 4.400006 | 0.6519775 | 2.961864 | 0 | 12.44971 | 0
2018-04-04 22:35 | 357546.7 | 120.0019 | 4 | 41 | 4.348104 | 0 | 2.961864 | 0 | 12.44971 | 0
2018-04-04 22:37 | 357666.7 | 240.0008 | 4 | 41 | 4.344372 | 0 | 2.961864 | 0 | 12.44971 | 0
2018-04-04 22:38 | 357726.7 | 300.0043 | 4 | 41 | 4.343295 | 0 | 2.961864 | 0 | 12.44971 | 0
2018-04-04 22:40 | 357846.8 | 120.0022 | 5 | 41 | 4.153879 | -2.282142 | 2.961864 | 0.0760629 | 12.44971 | 0.3178367
2018-04-04 22:42 | 357966.7 | 240.0009 | 5 | 41 | 4.122059 | -2.282154 | 2.961864 | 0.1521236 | 12.44971 | 0.6325517
2018-04-04 22:44 | 358086.7 | 360.0015 | 5 | 41 | 4.091928 | -2.282125 | 2.961864 | 0.2281858 | 12.44971 | 0.9449338
2018-04-04 22:46 | 358206.8 | 480.0018 | 5 | 41 | 4.062315 | -2.282121 | 2.961864 | 0.3042506 | 12.44971 | 1.255056
2018-04-04 22:48 | 358326.7 | 600.0006 | 5 | 41 | 4.033045 | -2.282165 | 2.961864 | 0.3803114 | 12.44971 | 1.562923
2018-04-04 22:50 | 358446.7 | 720.0002 | 5 | 41 | 4.004124 | -2.282147 | 2.961864 | 0.4563747 | 12.44971 | 1.868587
2018-04-04 22:52 | 358566.7 | 840.0014 | 5 | 41 | 3.975605 | -2.282177 | 2.961864 | 0.5324408 | 12.44971 | 2.17208
2018-04-04 22:54 | 358686.8 | 960.0019 | 5 | 41 | 3.947639 | -2.282139 | 2.961864 | 0.6085067 | 12.44971 | 2.473423
2018-04-04 22:56 | 358806.7 | 1080.0006 | 5 | 41 | 3.92037 | -2.28211 | 2.961864 | 0.6845685 | 12.44971 | 2.772646
2018-04-04 22:58 | 358926.7 | 1200.0011 | 5 | 41 | 3.89386 | -2.282133 | 2.961864 | 0.7606308 | 12.44971 | 3.069824
2018-04-04 23:00 | 359046.7 | 1320.0001 | 5 | 41 | 3.868193 | -2.282147 | 2.961864 | 0.8366982 | 12.44971 | 3.365039
2018-04-04 23:02 | 359166.7 | 1440.001 | 5 | 41 | 3.843785 | -2.282158 | 2.961864 | 0.912761 | 12.44971 | 3.658331
2018-04-04 23:04 | 359286.7 | 1560.0006 | 5 | 41 | 3.82043 | -2.282137 | 2.961864 | 0.9888236 | 12.44971 | 3.949805
2018-04-04 23:06 | 359406.8 | 1680.0017 | 5 | 41 | 3.798278 | -2.282084 | 2.961864 | 1.064888 | 12.44971 | 4.239559
2018-04-04 23:08 | 359526.7 | 1800.0006 | 5 | 41 | 3.777187 | -2.282091 | 2.961864 | 1.140952 | 12.44971 | 4.527662
2018-04-04 23:10 | 359646.7 | 1920.0001 | 5 | 41 | 3.757063 | -2.282125 | 2.961864 | 1.217012 | 12.44971 | 4.81418
2018-04-04 23:12 | 359766.7 | 2040.0013 | 5 | 41 | 3.738177 | -2.282093 | 2.961864 | 1.293078 | 12.44971 | 5.099237
2018-04-04 23:14 | 359886.7 | 2160.001 | 5 | 41 | 3.720373 | -2.282137 | 2.961864 | 1.369141 | 12.44971 | 5.382892
2018-04-04 23:16 | 360006.7 | 2280.0005 | 5 | 41 | 3.703544 | -2.282162 | 2.961864 | 1.445203 | 12.44971 | 5.665224
2018-04-04 23:18 | 360126.8 | 2400.0017 | 5 | 41 | 3.687529 | -2.282081 | 2.961864 | 1.521269 | 12.44971 | 5.946322
2018-04-04 23:20 | 360246.7 | 2520.0005 | 5 | 41 | 3.672456 | -2.282154 | 2.961864 | 1.59733 | 12.44971 | 6.226218
2018-04-04 23:22 | 360366.7 | 2640.0001 | 5 | 41 | 3.658168 | -2.282116 | 2.961864 | 1.673391 | 12.44971 | 6.504999
2018-04-04 23:24 | 360486.7 | 2760.0013 | 5 | 41 | 3.64495 | -2.282116 | 2.961864 | 1.749458 | 12.44971 | 6.782757
2018-04-04 23:26 | 360606.7 | 2880.001 | 5 | 41 | 3.632713 | -2.2821 | 2.961864 | 1.82552 | 12.44971 | 7.05953
2018-04-04 23:28 | 360726.8 | 3000.0021 | 5 | 41 | 3.621402 | -2.282056 | 2.961864 | 1.901582 | 12.44971 | 7.335405
2018-04-04 23:30 | 360846.8 | 3120.0018 | 5 | 41 | 3.610833 | -2.282114 | 2.961864 | 1.977647 | 12.44971 | 7.610461
2018-04-04 23:32 | 360966.8 | 3240.0021 | 5 | 41 | 3.600625 | -2.282104 | 2.961864 | 2.053709 | 12.44971 | 7.884721
2018-04-04 23:34 | 361086.8 | 3360.0017 | 5 | 41 | 3.590534 | -2.282162 | 2.961864 | 2.129775 | 12.44971 | 8.158223
2018-04-04 23:36 | 361206.7 | 3480.0013 | 5 | 41 | 3.579928 | -2.282095 | 2.961864 | 2.205834 | 12.44971 | 8.430918
2018-04-04 23:38 | 361326.7 | 3600.001 | 5 | 41 | 3.568503 | -2.282058 | 2.961864 | 2.281899 | 12.44971 | 8.702798
2018-04-04 23:40 | 361446.7 | 3720.0009 | 5 | 41 | 3.556341 | -2.282112 | 2.961864 | 2.357962 | 12.44971 | 8.973768
2018-04-04 23:42 | 361566.8 | 3840.0017 | 5 | 41 | 3.5433 | -2.282102 | 2.961864 | 2.434022 | 12.44971 | 9.243776
2018-04-04 23:44 | 361686.7 | 3960.0013 | 5 | 41 | 3.528808 | -2.282123 | 2.961864 | 2.510082 | 12.44971 | 9.512737
2018-04-04 23:46 | 361806.7 | 4080.0009 | 5 | 41 | 3.511153 | -2.282116 | 2.961864 | 2.586146 | 12.44971 | 9.780514
2018-04-04 23:48 | 361926.7 | 4200.0005 | 5 | 41 | 3.487986 | -2.282105 | 2.961864 | 2.662208 | 12.44971 | 10.04674
2018-04-04 23:50 | 362046.7 | 4320.0009 | 5 | 41 | 3.455222 | -2.282081 | 2.961864 | 2.738272 | 12.44971 | 10.31089
2018-04-04 23:52 | 362166.7 | 4440.0005 | 5 | 41 | 3.402241 | -2.28207 | 2.961864 | 2.814334 | 12.44971 | 10.57187
2018-04-04 23:54 | 362286.7 | 4560.0009 | 5 | 41 | 3.293362 | -2.282091 | 2.961864 | 2.890399 | 12.44971 | 10.82713
2018-04-04 23:56 | 362399.7 | 4672.9872 | 5 | 41 | 2.999986 | -2.282098 | 2.961864 | 2.962013 | 12.44971 | 11.05473
2018-04-04 23:58 | 362519.8 | 120.0013 | 6 | 41 | 3.242885 | 0 | 2.961864 | 2.962019 | 12.44971 | 11.05475
2018-04-05 | 362639.8 | 240.0017 | 6 | 41 | 3.256344 | 0 | 2.961864 | 2.962019 | 12.44971 | 11.05475
2018-04-05 00:01 | 362699.8 | 300.003 | 6 | 41 | 3.260825 | 0 | 2.961864 | 2.962019 | 12.44971 | 11.05475
2018-04-05 00:01 | 362699.8 | 0.0025 | 7 | 42 | 3.260847 | 0 | 0 | 0 | 0 | 0
2018-04-05 00:03 | 362819.9 | 120.001 | 2 | 42 | 3.992732 | 4.890036 | 0.162298 | 1.079e-09 | 0.6244255 | 3.519e-09
2018-04-05 00:05 | 362939.9 | 240.0003 | 2 | 42 | 4.036189 | 4.890055 | 0.3252874 | 1.079e-09 | 1.279185 | 3.519e-09
2018-04-05 00:07 | 363059.9 | 360.0007 | 2 | 42 | 4.072693 | 4.890068 | 0.4882708 | 1.079e-09 | 1.940064 | 3.519e-09
2018-04-05 00:09 | 363179.9 | 480.0002 | 2 | 42 | 4.103248 | 4.890034 | 0.6512553 | 1.079e-09 | 2.606407 | 3.519e-09
2018-04-05 00:11 | 363299.9 | 600.0016 | 2 | 42 | 4.129112 | 4.89007 | 0.8142476 | 1.079e-09 | 3.277367 | 3.519e-09
2018-04-05 00:13 | 363419.9 | 720.0011 | 2 | 42 | 4.152542 | 4.890076 | 0.9772298 | 1.079e-09 | 3.952253 | 3.519e-09
2018-04-05 00:15 | 363539.9 | 840.0022 | 2 | 42 | 4.177771 | 4.890045 | 1.14022 | 1.079e-09 | 4.631097 | 3.519e-09
2018-04-05 00:17 | 363659.9 | 960.0003 | 2 | 42 | 4.200218 | 4.79105 | 1.302885 | 1.079e-09 | 5.312803 | 3.519e-09
2018-04-05 00:19 | 363779.9 | 1080.0014 | 2 | 42 | 4.200087 | 4.344109 | 1.455053 | 1.079e-09 | 5.951931 | 3.519e-09
2018-04-05 00:21 | 363899.9 | 1200.001 | 2 | 42 | 4.200068 | 3.909962 | 1.592675 | 1.079e-09 | 6.529969 | 3.519e-09
2018-04-05 00:23 | 364019.9 | 1320.0007 | 2 | 42 | 4.200139 | 3.488911 | 1.716007 | 1.079e-09 | 7.047985 | 3.519e-09
2018-04-05 00:24 | 364086.9 | 1386.9685 | 2 | 42 | 4.20014 | 3.259995 | 1.778781 | 1.079e-09 | 7.311644 | 3.519e-09
2018-04-05 00:26 | 364206.9 | 120.0008 | 3 | 42 | 4.226816 | 3.259863 | 1.886997 | 1.306e-09 | 7.767486 | 4.441e-09
2018-04-05 00:28 | 364326.9 | 240.0012 | 3 | 42 | 4.258267 | 3.259834 | 1.995652 | 1.306e-09 | 8.228434 | 4.441e-09
2018-04-05 00:30 | 364446.9 | 360 | 3 | 42 | 4.292423 | 3.259861 | 2.104302 | 1.306e-09 | 8.692929 | 4.441e-09
2018-04-05 00:32 | 364566.9 | 480.002 | 3 | 42 | 4.329 | 3.259819 | 2.212952 | 1.306e-09 | 9.161271 | 4.441e-09
2018-04-05 00:34 | 364686.9 | 600.0017 | 3 | 42 | 4.367721 | 3.259912 | 2.321598 | 1.306e-09 | 9.633684 | 4.441e-09
2018-04-05 00:36 | 364806.9 | 720.002 | 3 | 42 | 4.40022 | 3.121002 | 2.429769 | 1.306e-09 | 10.10823 | 4.441e-09
2018-04-05 00:38 | 364926.9 | 840.0017 | 3 | 42 | 4.400188 | 2.621769 | 2.525062 | 1.306e-09 | 10.52753 | 4.441e-09
2018-04-05 00:40 | 365046.9 | 960.0013 | 3 | 42 | 4.400105 | 2.21843 | 2.605525 | 1.306e-09 | 10.88159 | 4.441e-09
2018-04-05 00:42 | 365166.9 | 1080.0016 | 3 | 42 | 4.400091 | 1.886663 | 2.673782 | 1.306e-09 | 11.18192 | 4.441e-09
2018-04-05 00:44 | 365286.9 | 1200.0012 | 3 | 42 | 4.40014 | 1.612774 | 2.731965 | 1.306e-09 | 11.43793 | 4.441e-09
2018-04-05 00:46 | 365406.9 | 1320.0008 | 3 | 42 | 4.40007 | 1.385359 | 2.781803 | 1.306e-09 | 11.65723 | 4.441e-09
2018-04-05 00:48 | 365526.9 | 1440.0004 | 3 | 42 | 4.400083 | 1.196291 | 2.824744 | 1.306e-09 | 11.84617 | 4.441e-09
2018-04-05 00:50 | 365646.9 | 1560.0008 | 3 | 42 | 4.400058 | 1.039194 | 2.861935 | 1.306e-09 | 12.00982 | 4.441e-09
2018-04-05 00:52 | 365766.9 | 1680.002 | 3 | 42 | 4.400106 | 0.9082527 | 2.89433 | 1.306e-09 | 12.15235 | 4.441e-09
2018-04-05 00:54 | 365886.9 | 1800.0008 | 3 | 42 | 4.39994 | 0.7943134 | 2.922692 | 1.306e-09 | 12.27715 | 4.441e-09
2018-04-05 00:56 | 366006.9 | 1920.0013 | 3 | 42 | 4.400056 | 0.703125 | 2.947661 | 1.306e-09 | 12.38701 | 4.441e-09
2018-04-05 00:57 | 366081.1 | 1994.2144 | 3 | 42 | 4.399984 | 0.6519833 | 2.961635 | 1.306e-09 | 12.4485 | 4.441e-09
2018-04-05 00:59 | 366201.1 | 120.0018 | 4 | 42 | 4.3481 | 0 | 2.961635 | 1.306e-09 | 12.4485 | 4.441e-09
2018-04-05 01:01 | 366321.1 | 240.0005 | 4 | 42 | 4.344432 | 0 | 2.961635 | 1.306e-09 | 12.4485 | 4.441e-09
2018-04-05 01:02 | 366381.1 | 300.0026 | 4 | 42 | 4.34328 | 0 | 2.961635 | 1.306e-09 | 12.4485 | 4.441e-09
2018-04-05 01:04 | 366501.2 | 120.0014 | 5 | 42 | 4.153765 | -2.282107 | 2.961635 | 0.07605983 | 12.4485 | 0.3178168
2018-04-05 01:06 | 366621.2 | 240.001 | 5 | 42 | 4.121869 | -2.282112 | 2.961635 | 0.1521248 | 12.4485 | 0.6325396
2018-04-05 01:08 | 366741.2 | 360.0015 | 5 | 42 | 4.091806 | -2.282062 | 2.961635 | 0.2281835 | 12.4485 | 0.9448963
2018-04-05 01:10 | 366861.2 | 480.0018 | 5 | 42 | 4.062149 | -2.282062 | 2.961635 | 0.3042492 | 12.4485 | 1.255011
2018-04-05 01:12 | 366981.2 | 600.0031 | 5 | 42 | 4.032887 | -2.282114 | 2.961635 | 0.3803122 | 12.4485 | 1.562877
2018-04-05 01:14 | 367101.2 | 720.0003 | 5 | 42 | 4.003976 | -2.282026 | 2.961635 | 0.4563729 | 12.4485 | 1.868519
2018-04-05 01:16 | 367221.2 | 840.0022 | 5 | 42 | 3.975507 | -2.282056 | 2.961635 | 0.5324348 | 12.4485 | 2.171983
2018-04-05 01:18 | 367341.2 | 960.0005 | 5 | 42 | 3.947439 | -2.282045 | 2.961635 | 0.6084946 | 12.4485 | 2.473289
2018-04-05 01:20 | 367461.2 | 1080.0022 | 5 | 42 | 3.920085 | -2.282051 | 2.961635 | 0.6845605 | 12.4485 | 2.772512
2018-04-05 01:22 | 367581.2 | 1200.0018 | 5 | 42 | 3.893607 | -2.282081 | 2.961635 | 0.7606187 | 12.4485 | 3.069657
2018-04-05 01:24 | 367701.2 | 1320.0006 | 5 | 42 | 3.868015 | -2.282074 | 2.961635 | 0.8366801 | 12.4485 | 3.364831
2018-04-05 01:26 | 367821.2 | 1440.001 | 5 | 42 | 3.843567 | -2.282056 | 2.961635 | 0.9127447 | 12.4485 | 3.658115
2018-04-05 01:28 | 367941.2 | 1560.0006 | 5 | 42 | 3.820292 | -2.282104 | 2.961635 | 0.9888074 | 12.4485 | 3.949574
2018-04-05 01:30 | 368061.2 | 1680.001 | 5 | 42 | 3.798128 | -2.282079 | 2.961635 | 1.064867 | 12.4485 | 4.239297
2018-04-05 01:32 | 368181.2 | 1800.0014 | 5 | 42 | 3.776994 | -2.282091 | 2.961635 | 1.140931 | 12.4485 | 4.527383
2018-04-05 01:34 | 368301.2 | 1920.0002 | 5 | 42 | 3.756887 | -2.282118 | 2.961635 | 1.216993 | 12.4485 | 4.813896
2018-04-05 01:36 | 368421.2 | 2040.0022 | 5 | 42 | 3.737974 | -2.282095 | 2.961635 | 1.293056 | 12.4485 | 5.098927
2018-04-05 01:38 | 368541.2 | 2160.0011 | 5 | 42 | 3.720232 | -2.282133 | 2.961635 | 1.369119 | 12.4485 | 5.38257
2018-04-05 01:40 | 368661.2 | 2280.0022 | 5 | 42 | 3.70341 | -2.282047 | 2.961635 | 1.445182 | 12.4485 | 5.664893
2018-04-05 01:42 | 368781.2 | 2400.0002 | 5 | 42 | 3.687416 | -2.282083 | 2.961635 | 1.521235 | 12.4485 | 5.945931
2018-04-05 01:44 | 368901.2 | 2520.0006 | 5 | 42 | 3.672229 | -2.2821 | 2.961635 | 1.597301 | 12.4485 | 6.225837
2018-04-05 01:46 | 369021.2 | 2640.0034 | 5 | 42 | 3.658061 | -2.282131 | 2.961635 | 1.673369 | 12.4485 | 6.50463
2018-04-05 01:48 | 369141.2 | 2760.0006 | 5 | 42 | 3.644819 | -2.282112 | 2.961635 | 1.749431 | 12.4485 | 6.782362
2018-04-05 01:50 | 369261.2 | 2880.0027 | 5 | 42 | 3.63257 | -2.282098 | 2.961635 | 1.825493 | 12.4485 | 7.05912
2018-04-05 01:52 | 369381.2 | 3000.0014 | 5 | 42 | 3.621274 | -2.282084 | 2.961635 | 1.901557 | 12.4485 | 7.334991
2018-04-05 01:54 | 369501.2 | 3120.0004 | 5 | 42 | 3.6106 | -2.282098 | 2.961635 | 1.977617 | 12.4485 | 7.610014
2018-04-05 01:56 | 369621.2 | 3240.0014 | 5 | 42 | 3.60048 | -2.282142 | 2.961635 | 2.053681 | 12.4485 | 7.884266
2018-04-05 01:58 | 369741.2 | 3360.0002 | 5 | 42 | 3.59035 | -2.282077 | 2.961635 | 2.129747 | 12.4485 | 8.157757
2018-04-05 02:00 | 369861.2 | 3480.0014 | 5 | 42 | 3.57972 | -2.282098 | 2.961635 | 2.205811 | 12.4485 | 8.430453
2018-04-05 02:02 | 369981.2 | 3600.0002 | 5 | 42 | 3.568299 | -2.282128 | 2.961635 | 2.281872 | 12.4485 | 8.702302
2018-04-05 02:04 | 370101.2 | 3720.0022 | 5 | 42 | 3.556162 | -2.282144 | 2.961635 | 2.357937 | 12.4485 | 8.973268
2018-04-05 02:06 | 370221.2 | 3840.001 | 5 | 42 | 3.543064 | -2.282087 | 2.961635 | 2.434 | 12.4485 | 9.243268
2018-04-05 02:08 | 370341.2 | 3960.0015 | 5 | 42 | 3.528604 | -2.282133 | 2.961635 | 2.510063 | 12.4485 | 9.512225
2018-04-05 02:10 | 370461.2 | 4080.0011 | 5 | 42 | 3.510881 | -2.282074 | 2.961635 | 2.586125 | 12.4485 | 9.779972
2018-04-05 02:12 | 370581.2 | 4200.0022 | 5 | 42 | 3.487692 | -2.282093 | 2.961635 | 2.66219 | 12.4485 | 10.04618
2018-04-05 02:14 | 370701.2 | 4320.0011 | 5 | 42 | 3.454891 | -2.282098 | 2.961635 | 2.73825 | 12.4485 | 10.3103
2018-04-05 02:16 | 370821.2 | 4440.0006 | 5 | 42 | 3.401692 | -2.282123 | 2.961635 | 2.814313 | 12.4485 | 10.57124
2018-04-05 02:18 | 370941.2 | 4560.0027 | 5 | 42 | 3.292344 | -2.282107 | 2.961635 | 2.890378 | 12.4485 | 10.82645
2018-04-05 02:20 | 371053.7 | 4672.4561 | 5 | 42 | 2.999986 | -2.282091 | 2.961635 | 2.961658 | 12.4485 | 11.05293
2018-04-05 02:22 | 371173.7 | 120.0014 | 6 | 42 | 3.243385 | 0 | 2.961635 | 2.961658 | 12.4485 | 11.05293
2018-04-05 02:24 | 371293.7 | 240.0002 | 6 | 42 | 3.256824 | 0 | 2.961635 | 2.961658 | 12.4485 | 11.05293
2018-04-05 02:25 | 371353.7 | 300.0023 | 6 | 42 | 3.261371 | 0 | 2.961635 | 2.961658 | 12.4485 | 11.05293
2018-04-05 02:25 | 371353.7 | 0.0023 | 7 | 43 | 3.261358 | 0 | 0 | 0 | 0 | 0
2018-04-05 02:27 | 371473.8 | 120.0015 | 2 | 43 | 3.993094 | 4.889961 | 0.1622893 | 4.88e-10 | 0.6244718 | 1.593e-09
2018-04-05 02:29 | 371593.8 | 240.0026 | 2 | 43 | 4.036493 | 4.890032 | 0.3252816 | 4.88e-10 | 1.279295 | 1.593e-09
2018-04-05 02:31 | 371713.8 | 360.0007 | 2 | 43 | 4.073031 | 4.890026 | 0.4882663 | 4.88e-10 | 1.94023 | 1.593e-09
2018-04-05 02:33 | 371833.8 | 480.0002 | 2 | 43 | 4.103612 | 4.890009 | 0.6512486 | 4.88e-10 | 2.606617 | 1.593e-09
2018-04-05 02:35 | 371953.8 | 600.0004 | 2 | 43 | 4.129428 | 4.890043 | 0.8142281 | 4.88e-10 | 3.27758 | 1.593e-09
2018-04-05 02:37 | 372073.8 | 720.0002 | 2 | 43 | 4.152873 | 4.88998 | 0.9772077 | 4.88e-10 | 3.952507 | 1.593e-09
2018-04-05 02:39 | 372193.8 | 840.0023 | 2 | 43 | 4.177979 | 4.889959 | 1.140192 | 4.88e-10 | 4.631374 | 1.593e-09
2018-04-05 02:41 | 372313.8 | 960.0002 | 2 | 43 | 4.200202 | 4.786156 | 1.302818 | 4.88e-10 | 5.312959 | 1.593e-09
2018-04-05 02:43 | 372433.8 | 1080.0006 | 2 | 43 | 4.20011 | 4.341209 | 1.454842 | 4.88e-10 | 5.951482 | 1.593e-09
2018-04-05 02:45 | 372553.8 | 1200.0003 | 2 | 43 | 4.200122 | 3.908606 | 1.592362 | 4.88e-10 | 6.529085 | 1.593e-09
2018-04-05 02:47 | 372673.8 | 1320.0001 | 2 | 43 | 4.200125 | 3.487232 | 1.715594 | 4.88e-10 | 7.046679 | 1.593e-09
2018-04-05 02:48 | 372739.2 | 1385.3796 | 2 | 43 | 4.200027 | 3.259974 | 1.776882 | 4.88e-10 | 7.304099 | 1.593e-09
2018-04-05 02:50 | 372859.2 | 120.0014 | 3 | 43 | 4.226636 | 3.260103 | 1.885104 | 4.88e-10 | 7.759946 | 1.593e-09
2018-04-05 02:52 | 372979.2 | 240.0002 | 3 | 43 | 4.258067 | 3.260128 | 1.993764 | 4.88e-10 | 8.220891 | 1.593e-09
2018-04-05 02:54 | 373099.2 | 360.0012 | 3 | 43 | 4.292173 | 3.260111 | 2.102429 | 4.88e-10 | 8.685426 | 1.593e-09
2018-04-05 02:56 | 373219.2 | 480.0002 | 3 | 43 | 4.328717 | 3.260117 | 2.211085 | 4.88e-10 | 9.153763 | 1.593e-09
2018-04-05 02:58 | 373339.2 | 600.0022 | 3 | 43 | 4.367356 | 3.260107 | 2.319749 | 4.88e-10 | 9.626219 | 1.593e-09
2018-04-05 03:00 | 373459.2 | 720.0002 | 3 | 43 | 4.400263 | 3.128407 | 2.427979 | 4.88e-10 | 10.10099 | 1.593e-09
2018-04-05 03:02 | 373579.2 | 840.0006 | 3 | 43 | 4.400177 | 2.627155 | 2.523451 | 4.88e-10 | 10.52108 | 1.593e-09
2018-04-05 03:04 | 373699.2 | 960.0018 | 3 | 43 | 4.400164 | 2.223274 | 2.604067 | 4.88e-10 | 10.87581 | 1.593e-09
2018-04-05 03:06 | 373819.2 | 1080.0031 | 3 | 43 | 4.400199 | 1.891329 | 2.672447 | 4.88e-10 | 11.17669 | 1.593e-09
2018-04-05 03:08 | 373939.2 | 1200.0003 | 3 | 43 | 4.400121 | 1.615089 | 2.730715 | 4.88e-10 | 11.43307 | 1.593e-09
2018-04-05 03:10 | 374059.2 | 1320.0023 | 3 | 43 | 4.400096 | 1.386467 | 2.780626 | 4.88e-10 | 11.65269 | 1.593e-09
2018-04-05 03:12 | 374179.2 | 1440.0003 | 3 | 43 | 4.400049 | 1.19813 | 2.823621 | 4.88e-10 | 11.84187 | 1.593e-09
2018-04-05 03:14 | 374299.2 | 1560.0007 | 3 | 43 | 4.400057 | 1.040987 | 2.860861 | 4.88e-10 | 12.00573 | 1.593e-09
2018-04-05 03:16 | 374419.2 | 1680.001 | 3 | 43 | 4.400077 | 0.9112663 | 2.893293 | 4.88e-10 | 12.14843 | 1.593e-09
2018-04-05 03:18 | 374539.2 | 1800.0023 | 3 | 43 | 4.400015 | 0.7970753 | 2.921707 | 4.88e-10 | 12.27345 | 1.593e-09
2018-04-05 03:20 | 374659.2 | 1920.0027 | 3 | 43 | 4.400071 | 0.7047596 | 2.946721 | 4.88e-10 | 12.38352 | 1.593e-09
2018-04-05 03:22 | 374736.3 | 1997.1624 | 3 | 43 | 4.400084 | 0.6519756 | 2.961243 | 4.88e-10 | 12.44741 | 1.593e-09
2018-04-05 03:24 | 374856.4 | 120.0031 | 4 | 43 | 4.348144 | 0 | 2.961243 | 4.88e-10 | 12.44741 | 1.593e-09
2018-04-05 03:26 | 374976.4 | 240.001 | 4 | 43 | 4.344408 | 0 | 2.961243 | 4.88e-10 | 12.44741 | 1.593e-09
2018-04-05 03:27 | 375036.4 | 300.0046 | 4 | 43 | 4.34329 | 0 | 2.961243 | 4.88e-10 | 12.44741 | 1.593e-09
2018-04-05 03:29 | 375156.5 | 120.0015 | 5 | 43 | 4.153658 | -2.282087 | 2.961243 | 0.07606151 | 12.44741 | 0.3178188
2018-04-05 03:31 | 375276.5 | 240.0003 | 5 | 43 | 4.121879 | -2.282112 | 2.961243 | 0.1521235 | 12.44741 | 0.6325235
2018-04-05 03:33 | 375396.5 | 360.0006 | 5 | 43 | 4.09173 | -2.28207 | 2.961243 | 0.2281885 | 12.44741 | 0.9449003
2018-04-05 03:35 | 375516.5 | 480.0003 | 5 | 43 | 4.062063 | -2.282095 | 2.961243 | 0.3042509 | 12.44741 | 1.254995
2018-04-05 03:37 | 375636.5 | 600.0003 | 5 | 43 | 4.032751 | -2.282091 | 2.961243 | 0.3803107 | 12.44741 | 1.562839
2018-04-05 03:39 | 375756.5 | 720.0004 | 5 | 43 | 4.003774 | -2.282126 | 2.961243 | 0.4563747 | 12.44741 | 1.868483
2018-04-05 03:41 | 375876.5 | 840.0007 | 5 | 43 | 3.975277 | -2.282146 | 2.961243 | 0.5324414 | 12.44741 | 2.171951
2018-04-05 03:43 | 375996.5 | 960.0009 | 5 | 43 | 3.947292 | -2.282105 | 2.961243 | 0.6085014 | 12.44741 | 2.473241
2018-04-05 03:45 | 376116.5 | 1080.0014 | 5 | 43 | 3.91991 | -2.282105 | 2.961243 | 0.6845666 | 12.44741 | 2.772446
2018-04-05 03:47 | 376236.5 | 1200.001 | 5 | 43 | 3.893398 | -2.282089 | 2.961243 | 0.7606248 | 12.44741 | 3.069574
2018-04-05 03:49 | 376356.5 | 1320.0022 | 5 | 43 | 3.867817 | -2.282126 | 2.961243 | 0.8366902 | 12.44741 | 3.364748
2018-04-05 03:51 | 376476.5 | 1440.0002 | 5 | 43 | 3.843344 | -2.282056 | 2.961243 | 0.9127504 | 12.44741 | 3.657997
2018-04-05 03:53 | 376596.5 | 1560.0006 | 5 | 43 | 3.820031 | -2.282135 | 2.961243 | 0.9888126 | 12.44741 | 3.949435
2018-04-05 03:55 | 376716.5 | 1680.0019 | 5 | 43 | 3.797835 | -2.282107 | 2.961243 | 1.064879 | 12.44741 | 4.239162
2018-04-05 03:57 | 376836.5 | 1800.0014 | 5 | 43 | 3.776763 | -2.282095 | 2.961243 | 1.140941 | 12.44741 | 4.527225
2018-04-05 03:59 | 376956.5 | 1920.0019 | 5 | 43 | 3.756671 | -2.28211 | 2.961243 | 1.216998 | 12.44741 | 4.813704
2018-04-05 04:01 | 377076.5 | 2040.0023 | 5 | 43 | 3.737769 | -2.282091 | 2.961243 | 1.293065 | 12.44741 | 5.098735
2018-04-05 04:03 | 377196.5 | 2160.0018 | 5 | 43 | 3.719982 | -2.282107 | 2.961243 | 1.369127 | 12.44741 | 5.382354
2018-04-05 04:05 | 377316.5 | 2280.0022 | 5 | 43 | 3.703128 | -2.282118 | 2.961243 | 1.445188 | 12.44741 | 5.664656
2018-04-05 04:07 | 377436.5 | 2400.001 | 5 | 43 | 3.687162 | -2.282156 | 2.961243 | 1.521252 | 12.44741 | 5.945716
2018-04-05 04:09 | 377556.5 | 2520.0014 | 5 | 43 | 3.67203 | -2.282142 | 2.961243 | 1.597315 | 12.44741 | 6.225591
2018-04-05 04:11 | 377676.5 | 2640.0008 | 5 | 43 | 3.657825 | -2.282102 | 2.961243 | 1.673377 | 12.44741 | 6.504348
2018-04-05 04:13 | 377796.5 | 2760.0006 | 5 | 43 | 3.644556 | -2.282081 | 2.961243 | 1.749441 | 12.44741 | 6.782067
2018-04-05 04:15 | 377916.5 | 2880.001 | 5 | 43 | 3.63238 | -2.282126 | 2.961243 | 1.825506 | 12.44741 | 7.058823
2018-04-05 04:17 | 378036.5 | 3000.0018 | 5 | 43 | 3.621008 | -2.282118 | 2.961243 | 1.901569 | 12.44741 | 7.334675
2018-04-05 04:19 | 378156.5 | 3120.0019 | 5 | 43 | 3.610478 | -2.282063 | 2.961243 | 1.977633 | 12.44741 | 7.609697
2018-04-05 04:21 | 378276.5 | 3240.0014 | 5 | 43 | 3.600267 | -2.28211 | 2.961243 | 2.053697 | 12.44741 | 7.883933
2018-04-05 04:23 | 378396.5 | 3360.0003 | 5 | 43 | 3.590128 | -2.282107 | 2.961243 | 2.129759 | 12.44741 | 8.157392
2018-04-05 04:25 | 378516.5 | 3480.0022 | 5 | 43 | 3.5795 | -2.282093 | 2.961243 | 2.205821 | 12.44741 | 8.430065
2018-04-05 04:27 | 378636.5 | 3600.0003 | 5 | 43 | 3.568122 | -2.282072 | 2.961243 | 2.281884 | 12.44741 | 8.701905
2018-04-05 04:29 | 378756.5 | 3720.0005 | 5 | 43 | 3.555934 | -2.282049 | 2.961243 | 2.357946 | 12.44741 | 8.972847
2018-04-05 04:31 | 378876.5 | 3840.001 | 5 | 43 | 3.542789 | -2.282093 | 2.961243 | 2.434008 | 12.44741 | 9.242826
2018-04-05 04:33 | 378996.5 | 3960.0022 | 5 | 43 | 3.528331 | -2.282125 | 2.961243 | 2.510074 | 12.44741 | 9.511776
2018-04-05 04:35 | 379116.5 | 4080.001 | 5 | 43 | 3.510591 | -2.282131 | 2.961243 | 2.586132 | 12.44741 | 9.77949
2018-04-05 04:37 | 379236.5 | 4200.0007 | 5 | 43 | 3.487348 | -2.282072 | 2.961243 | 2.662193 | 12.44741 | 10.04566
2018-04-05 04:39 | 379356.5 | 4320.0007 | 5 | 43 | 3.454348 | -2.282089 | 2.961243 | 2.738253 | 12.44741 | 10.30974
2018-04-05 04:41 | 379476.5 | 4440.0014 | 5 | 43 | 3.40108 | -2.282112 | 2.961243 | 2.814314 | 12.44741 | 10.57065
2018-04-05 04:43 | 379596.5 | 4560.0003 | 5 | 43 | 3.291097 | -2.282107 | 2.961243 | 2.890377 | 12.44741 | 10.82577
2018-04-05 04:45 | 379708.3 | 4671.7752 | 5 | 43 | 2.99997 | -2.282091 | 2.961243 | 2.961224 | 12.44741 | 11.05082
2018-04-05 04:47 | 379828.3 | 120.0021 | 6 | 43 | 3.243977 | 0 | 2.961243 | 2.961224 | 12.44741 | 11.05082
2018-04-05 04:49 | 379948.3 | 240.0001 | 6 | 43 | 3.257485 | 0 | 2.961243 | 2.961224 | 12.44741 | 11.05082
2018-04-05 04:50 | 380008.3 | 300.0021 | 6 | 43 | 3.262029 | 0 | 2.961243 | 2.961224 | 12.44741 | 11.05082
2018-04-05 04:50 | 380008.3 | 0.0024 | 7 | 44 | 3.261966 | 0 | 0 | 0 | 0 | 0
2018-04-05 04:52 | 380128.4 | 120.0022 | 2 | 44 | 3.993717 | 4.890017 | 0.1622994 | 0 | 0.6246156 | 0
2018-04-05 04:54 | 380248.4 | 240.0002 | 2 | 44 | 4.037 | 4.890009 | 0.325287 | 0 | 1.279503 | 0
2018-04-05 04:56 | 380368.4 | 360.0014 | 2 | 44 | 4.073415 | 4.889977 | 0.4882665 | 0 | 1.940494 | 0
2018-04-05 04:58 | 380488.4 | 480.001 | 2 | 44 | 4.104015 | 4.890049 | 0.6512558 | 0 | 2.606985 | 0
2018-04-05 05:00 | 380608.4 | 600.0014 | 2 | 44 | 4.129857 | 4.89003 | 0.8142359 | 0 | 3.278022 | 0
2018-04-05 05:02 | 380728.4 | 720.0019 | 2 | 44 | 4.1533 | 4.890079 | 0.9772217 | 0 | 3.953041 | 0
2018-04-05 05:04 | 380848.4 | 840.0014 | 2 | 44 | 4.17844 | 4.889986 | 1.14021 | 0 | 4.631987 | 0
2018-04-05 05:06 | 380968.4 | 960.001 | 2 | 44 | 4.20014 | 4.778929 | 1.302779 | 0 | 5.313387 | 0
2018-04-05 05:08 | 381088.4 | 1080.0007 | 2 | 44 | 4.200179 | 4.337013 | 1.454583 | 0 | 5.950988 | 0
2018-04-05 05:10 | 381208.4 | 1200.0019 | 2 | 44 | 4.20019 | 3.905684 | 1.5919 | 0 | 6.527739 | 0
2018-04-05 05:12 | 381328.4 | 1320.0014 | 2 | 44 | 4.200086 | 3.480133 | 1.714974 | 0 | 7.044665 | 0
2018-04-05 05:13 | 381393.8 | 1385.4093 | 2 | 44 | 4.200143 | 3.259989 | 1.77621 | 0 | 7.301866 | 0
2018-04-05 05:15 | 381513.8 | 120.0016 | 3 | 44 | 4.226842 | 3.259834 | 1.884428 | 0 | 7.757722 | 0
2018-04-05 05:17 | 381633.8 | 240.0017 | 3 | 44 | 4.258256 | 3.259848 | 1.99308 | 0 | 8.218657 | 0
2018-04-05 05:19 | 381753.8 | 360.0011 | 3 | 44 | 4.292341 | 3.259855 | 2.101734 | 0 | 8.683161 | 0
2018-04-05 05:21 | 381873.8 | 480.001 | 3 | 44 | 4.328883 | 3.259867 | 2.210387 | 0 | 9.151505 | 0
2018-04-05 05:23 | 381993.8 | 600.0013 | 3 | 44 | 4.367549 | 3.26009 | 2.319041 | 0 | 9.623938 | 0
2018-04-05 05:25 | 382113.8 | 720.0001 | 3 | 44 | 4.400183 | 3.123739 | 2.42724 | 0 | 10.09859 | 0
2018-04-05 05:27 | 382233.8 | 840.0022 | 3 | 44 | 4.400056 | 2.622114 | 2.522643 | 0 | 10.51838 | 0
2018-04-05 05:29 | 382353.8 | 960.0001 | 3 | 44 | 4.400154 | 2.223316 | 2.60322 | 0 | 10.87293 | 0
2018-04-05 05:31 | 382473.8 | 1080.0005 | 3 | 44 | 4.400161 | 1.891039 | 2.671593 | 0 | 11.17377 | 0
2018-04-05 05:33 | 382593.8 | 1200.0001 | 3 | 44 | 4.400073 | 1.613951 | 2.729863 | 0 | 11.43017 | 0
2018-04-05 05:35 | 382713.8 | 1320.0005 | 3 | 44 | 4.400071 | 1.386957 | 2.779782 | 0 | 11.64981 | 0
2018-04-05 05:37 | 382833.8 | 1440.0009 | 3 | 44 | 4.400119 | 1.199011 | 2.822788 | 0 | 11.83904 | 0
2018-04-05 05:39 | 382953.8 | 1560.0021 | 3 | 44 | 4.399959 | 1.038822 | 2.860038 | 0 | 12.00295 | 0
2018-04-05 05:41 | 383073.8 | 1680.0002 | 3 | 44 | 4.400052 | 0.909153 | 2.892489 | 0 | 12.14573 | 0
2018-04-05 05:43 | 383193.8 | 1800.0013 | 3 | 44 | 4.400042 | 0.7996635 | 2.92091 | 0 | 12.27079 | 0
2018-04-05 05:45 | 383313.8 | 1920.0001 | 3 | 44 | 4.399964 | 0.7032909 | 2.945935 | 0 | 12.3809 | 0
2018-04-05 05:46 | 383392.5 | 1998.6958 | 3 | 44 | 4.400057 | 0.6519966 | 2.96075 | 0 | 12.44608 | 0
2018-04-05 05:48 | 383512.5 | 120.0014 | 4 | 44 | 4.348061 | 0 | 2.96075 | 0 | 12.44608 | 0
2018-04-05 05:50 | 383632.5 | 240.0018 | 4 | 44 | 4.344413 | 0 | 2.96075 | 0 | 12.44608 | 0
2018-04-05 05:51 | 383692.6 | 300.0038 | 4 | 44 | 4.343303 | 0 | 2.96075 | 0 | 12.44608 | 0
2018-04-05 05:53 | 383812.7 | 120.0014 | 5 | 44 | 4.153485 | -2.282083 | 2.96075 | 0.07606 | 12.44608 | 0.3177994
2018-04-05 05:55 | 383932.7 | 240.0003 | 5 | 44 | 4.121592 | -2.282066 | 2.96075 | 0.1521195 | 12.44608 | 0.6324787
2018-04-05 05:57 | 384052.7 | 360.0016 | 5 | 44 | 4.09147 | -2.282093 | 2.96075 | 0.2281831 | 12.44608 | 0.9448333
2018-04-05 05:59 | 384172.7 | 480.0002 | 5 | 44 | 4.061844 | -2.2821 | 2.96075 | 0.3042445 | 12.44608 | 1.254907
2018-04-05 06:01 | 384292.7 | 600.0015 | 5 | 44 | 4.032535 | -2.282084 | 2.96075 | 0.3803084 | 12.44608 | 1.562749
2018-04-05 06:03 | 384412.7 | 720.0006 | 5 | 44 | 4.003548 | -2.282107 | 2.96075 | 0.4563687 | 12.44608 | 1.868361
2018-04-05 06:05 | 384532.7 | 840.0014 | 5 | 44 | 3.975043 | -2.282112 | 2.96075 | 0.5324321 | 12.44608 | 2.171798
2018-04-05 06:07 | 384652.7 | 960.0002 | 5 | 44 | 3.947087 | -2.282114 | 2.96075 | 0.6084903 | 12.44608 | 2.473066
2018-04-05 06:09 | 384772.7 | 1080.0022 | 5 | 44 | 3.919719 | -2.28207 | 2.96075 | 0.6845533 | 12.44608 | 2.772248
2018-04-05 06:11 | 384892.7 | 1200.0018 | 5 | 44 | 3.893156 | -2.28206 | 2.96075 | 0.760616 | 12.44608 | 3.069378
2018-04-05 06:13 | 385012.7 | 1320.0014 | 5 | 44 | 3.867683 | -2.28207 | 2.96075 | 0.8366781 | 12.44608 | 3.364525
2018-04-05 06:15 | 385132.7 | 1440.001 | 5 | 44 | 3.843122 | -2.282072 | 2.96075 | 0.9127376 | 12.44608 | 3.657756
2018-04-05 06:17 | 385252.7 | 1560.0003 | 5 | 44 | 3.819855 | -2.282121 | 2.96075 | 0.9887997 | 12.44608 | 3.949179
2018-04-05 06:19 | 385372.7 | 1680.0018 | 5 | 44 | 3.797688 | -2.282084 | 2.96075 | 1.064863 | 12.44608 | 4.238881
2018-04-05 06:21 | 385492.7 | 1800.0023 | 5 | 44 | 3.776524 | -2.282068 | 2.96075 | 1.140926 | 12.44608 | 4.526932
2018-04-05 06:23 | 385612.7 | 1920.001 | 5 | 44 | 3.756418 | -2.282112 | 2.96075 | 1.216986 | 12.44608 | 4.8134
2018-04-05 06:25 | 385732.7 | 2040.0022 | 5 | 44 | 3.737532 | -2.28211 | 2.96075 | 1.29305 | 12.44608 | 5.098402
2018-04-05 06:27 | 385852.7 | 2160.0002 | 5 | 44 | 3.719761 | -2.282095 | 2.96075 | 1.36911 | 12.44608 | 5.381996
2018-04-05 06:29 | 385972.7 | 2280.0014 | 5 | 44 | 3.702923 | -2.2821 | 2.96075 | 1.445173 | 12.44608 | 5.664287
2018-04-05 06:31 | 386092.7 | 2400.0004 | 5 | 44 | 3.686904 | -2.282098 | 2.96075 | 1.521234 | 12.44608 | 5.945321
2018-04-05 06:33 | 386212.7 | 2520.0006 | 5 | 44 | 3.671778 | -2.282045 | 2.96075 | 1.597295 | 12.44608 | 6.225172
2018-04-05 06:35 | 386332.7 | 2640.0002 | 5 | 44 | 3.657618 | -2.282037 | 2.96075 | 1.673356 | 12.44608 | 6.503907
2018-04-05 06:37 | 386452.7 | 2760.0006 | 5 | 44 | 3.644348 | -2.282077 | 2.96075 | 1.749412 | 12.44608 | 6.781581
2018-04-05 06:39 | 386572.7 | 2880.0002 | 5 | 44 | 3.63206 | -2.282079 | 2.96075 | 1.825481 | 12.44608 | 7.058333
2018-04-05 06:41 | 386692.7 | 3000.0014 | 5 | 44 | 3.620786 | -2.2821 | 2.96075 | 1.901538 | 12.44608 | 7.334145
2018-04-05 06:43 | 386812.7 | 3120.001 | 5 | 44 | 3.610229 | -2.282098 | 2.96075 | 1.977605 | 12.44608 | 7.60916
2018-04-05 06:45 | 386932.7 | 3240.0006 | 5 | 44 | 3.600069 | -2.28211 | 2.96075 | 2.053664 | 12.44608 | 7.883363
2018-04-05 06:47 | 387052.7 | 3360.0002 | 5 | 44 | 3.589933 | -2.282144 | 2.96075 | 2.129727 | 12.44608 | 8.15681
2018-04-05 06:49 | 387172.7 | 3480.0006 | 5 | 44 | 3.579358 | -2.282131 | 2.96075 | 2.205791 | 12.44608 | 8.429475
2018-04-05 06:51 | 387292.7 | 3600.0012 | 5 | 44 | 3.567865 | -2.28211 | 2.96075 | 2.281854 | 12.44608 | 8.7013
2018-04-05 06:53 | 387412.7 | 3720.0015 | 5 | 44 | 3.555706 | -2.282107 | 2.96075 | 2.357914 | 12.44608 | 8.972216
2018-04-05 06:55 | 387532.7 | 3840.0002 | 5 | 44 | 3.542651 | -2.282084 | 2.96075 | 2.433978 | 12.44608 | 9.242184
2018-04-05 06:57 | 387652.7 | 3960.0006 | 5 | 44 | 3.528134 | -2.282126 | 2.96075 | 2.510041 | 12.44608 | 9.511109
2018-04-05 06:59 | 387772.7 | 4080.0019 | 5 | 44 | 3.510306 | -2.282089 | 2.96075 | 2.586105 | 12.44608 | 9.778825
2018-04-05 07:01 | 387892.7 | 4200.0001 | 5 | 44 | 3.487044 | -2.282139 | 2.96075 | 2.662167 | 12.44608 | 10.04498
2018-04-05 07:03 | 388012.7 | 4320.001 | 5 | 44 | 3.454021 | -2.282107 | 2.96075 | 2.73823 | 12.44608 | 10.30905
2018-04-05 07:05 | 388132.7 | 4440.0007 | 5 | 44 | 3.400436 | -2.282116 | 2.96075 | 2.814292 | 12.44608 | 10.56992
2018-04-05 07:07 | 388252.7 | 4560.0018 | 5 | 44 | 3.289845 | -2.282166 | 2.96075 | 2.890355 | 12.44608 | 10.82498
2018-04-05 07:09 | 388363.7 | 4671.0313 | 5 | 44 | 2.999994 | -2.282105 | 2.96075 | 2.960735 | 12.44608 | 11.04848
2018-04-05 07:11 | 388483.7 | 120.0002 | 6 | 44 | 3.24439 | 0 | 2.96075 | 2.960735 | 12.44608 | 11.04848
2018-04-05 07:13 | 388603.7 | 240.0014 | 6 | 44 | 3.257888 | 0 | 2.96075 | 2.960735 | 12.44608 | 11.04848
2018-04-05 07:14 | 388663.8 | 300.0035 | 6 | 44 | 3.262378 | 0 | 2.96075 | 2.960735 | 12.44608 | 11.04848
2018-04-05 07:14 | 388663.7 | 0.0024 | 7 | 45 | 3.262391 | 0 | 0 | 0 | 0 | 0
2018-04-05 07:16 | 388783.8 | 120.0021 | 2 | 45 | 3.993911 | 4.889986 | 0.1623042 | 0 | 0.6246933 | 0
2018-04-05 07:18 | 388903.8 | 240.0024 | 2 | 45 | 4.037209 | 4.88999 | 0.3252887 | 0 | 1.279603 | 0
2018-04-05 07:20 | 389023.8 | 360.0007 | 2 | 45 | 4.073661 | 4.889977 | 0.488272 | 0 | 1.940644 | 0
2018-04-05 07:22 | 389143.8 | 480.0025 | 2 | 45 | 4.104271 | 4.890015 | 0.6512544 | 0 | 2.607145 | 0
2018-04-05 07:24 | 389263.8 | 600.0003 | 2 | 45 | 4.130105 | 4.890001 | 0.8142359 | 0 | 3.27822 | 0
2018-04-05 07:26 | 389383.8 | 720.0016 | 2 | 45 | 4.153539 | 4.890038 | 0.9772247 | 0 | 3.953284 | 0
2018-04-05 07:28 | 389503.8 | 840.0005 | 2 | 45 | 4.178564 | 4.889977 | 1.140206 | 0 | 4.632234 | 0
2018-04-05 07:30 | 389623.8 | 960.0001 | 2 | 45 | 4.200197 | 4.777447 | 1.302766 | 0 | 5.313619 | 0
2018-04-05 07:32 | 389743.8 | 1080.0005 | 2 | 45 | 4.200138 | 4.335487 | 1.454534 | 0 | 5.951067 | 0
2018-04-05 07:34 | 389863.8 | 1200.0024 | 2 | 45 | 4.200209 | 3.908075 | 1.591853 | 0 | 6.527826 | 0
2018-04-05 07:36 | 389983.8 | 1320.0012 | 2 | 45 | 4.200244 | 3.485395 | 1.714937 | 0 | 7.044798 | 0
2018-04-05 07:37 | 390049.3 | 1385.501 | 2 | 45 | 4.200109 | 3.259993 | 1.77626 | 0 | 7.302363 | 0
2018-04-05 07:39 | 390169.3 | 120.0008 | 3 | 45 | 4.226944 | 3.260178 | 1.884479 | 0 | 7.75823 | 0
2018-04-05 07:41 | 390289.3 | 240.0017 | 3 | 45 | 4.258436 | 3.260145 | 1.993142 | 0 | 8.219222 | 0
2018-04-05 07:43 | 390409.3 | 360.0005 | 3 | 45 | 4.292484 | 3.260134 | 2.101804 | 0 | 8.683785 | 0
2018-04-05 07:45 | 390529.3 | 480.0018 | 3 | 45 | 4.329109 | 3.260149 | 2.210464 | 0 | 9.152178 | 0
2018-04-05 07:47 | 390649.3 | 600.0014 | 3 | 45 | 4.367805 | 3.260174 | 2.319124 | 0 | 9.624667 | 0
2018-04-05 07:49 | 390769.3 | 720.0002 | 3 | 45 | 4.400173 | 3.119902 | 2.427296 | 0 | 10.09923 | 0
2018-04-05 07:51 | 390889.3 | 840.0005 | 3 | 45 | 4.400078 | 2.621086 | 2.522596 | 0 | 10.51856 | 0
2018-04-05 07:53 | 391009.3 | 960.0001 | 3 | 45 | 4.400101 | 2.221106 | 2.603082 | 0 | 10.87271 | 0
2018-04-05 07:55 | 391129.3 | 1080.0016 | 3 | 45 | 4.40012 | 1.888309 | 2.671402 | 0 | 11.17333 | 0
2018-04-05 07:57 | 391249.3 | 1200.0002 | 3 | 45 | 4.400195 | 1.615816 | 2.729625 | 0 | 11.42951 | 0
2018-04-05 07:59 | 391369.3 | 1320.0013 | 3 | 45 | 4.400036 | 1.385523 | 2.779523 | 0 | 11.64907 | 0
2018-04-05 08:01 | 391489.3 | 1440.0018 | 3 | 45 | 4.400121 | 1.198988 | 2.822502 | 0 | 11.83818 | 0
2018-04-05 08:03 | 391609.3 | 1560.0013 | 3 | 45 | 4.400032 | 1.039787 | 2.859742 | 0 | 12.00204 | 0
2018-04-05 08:05 | 391729.3 | 1680.0005 | 3 | 45 | 4.400111 | 0.9117603 | 2.892184 | 0 | 12.14478 | 0
2018-04-05 08:07 | 391849.3 | 1800.0013 | 3 | 45 | 4.399992 | 0.7975559 | 2.920601 | 0 | 12.26982 | 0
2018-04-05 08:09 | 391969.3 | 1920.0002 | 3 | 45 | 4.400026 | 0.7041702 | 2.945617 | 0 | 12.37989 | 0
2018-04-05 08:10 | 392045.4 | 1996.0726 | 3 | 45 | 4.400023 | 0.6519909 | 2.959959 | 0 | 12.443 | 0
2018-04-05 08:12 | 392165.5 | 120.0006 | 4 | 45 | 4.347986 | 0 | 2.959959 | 0 | 12.443 | 0
2018-04-05 08:14 | 392285.5 | 240.0009 | 4 | 45 | 4.344255 | 0 | 2.959959 | 0 | 12.443 | 0
2018-04-05 08:15 | 392345.5 | 300.0037 | 4 | 45 | 4.343182 | 0 | 2.959959 | 0 | 12.443 | 0
2018-04-05 08:17 | 392465.6 | 120.0005 | 5 | 45 | 4.153329 | -2.282072 | 2.959959 | 0.07606161 | 12.443 | 0.3177949
2018-04-05 08:19 | 392585.6 | 240.001 | 5 | 45 | 4.121417 | -2.282095 | 2.959959 | 0.1521251 | 12.443 | 0.6324775
2018-04-05 08:21 | 392705.6 | 360.0021 | 5 | 45 | 4.091284 | -2.282104 | 2.959959 | 0.2281879 | 12.443 | 0.9448146
2018-04-05 08:23 | 392825.6 | 480.0017 | 5 | 45 | 4.061661 | -2.282135 | 2.959959 | 0.3042496 | 12.443 | 1.254875
2018-04-05 08:25 | 392945.6 | 600.0022 | 5 | 45 | 4.032351 | -2.282144 | 2.959959 | 0.3803141 | 12.443 | 1.562705
2018-04-05 08:27 | 393065.6 | 720.0001 | 5 | 45 | 4.003409 | -2.282135 | 2.959959 | 0.4563736 | 12.443 | 1.8683
2018-04-05 08:29 | 393185.6 | 840.0006 | 5 | 45 | 3.974951 | -2.282047 | 2.959959 | 0.5324366 | 12.443 | 2.171724
2018-04-05 08:31 | 393305.6 | 960.0001 | 5 | 45 | 3.946924 | -2.282093 | 2.959959 | 0.6085004 | 12.443 | 2.473001
2018-04-05 08:33 | 393425.6 | 1080.0003 | 5 | 45 | 3.919561 | -2.282091 | 2.959959 | 0.6845609 | 12.443 | 2.77216
2018-04-05 08:35 | 393545.6 | 1200.0001 | 5 | 45 | 3.893014 | -2.282081 | 2.959959 | 0.7606236 | 12.443 | 3.069278
2018-04-05 08:37 | 393665.6 | 1320.0021 | 5 | 45 | 3.86746 | -2.282112 | 2.959959 | 0.8366858 | 12.443 | 3.36441
2018-04-05 08:39 | 393785.6 | 1440.0001 | 5 | 45 | 3.842988 | -2.282107 | 2.959959 | 0.9127434 | 12.443 | 3.657623
2018-04-05 08:41 | 393905.6 | 1560.0021 | 5 | 45 | 3.81969 | -2.282063 | 2.959959 | 0.9888052 | 12.443 | 3.949033
2018-04-05 08:43 | 394025.6 | 1680.001 | 5 | 45 | 3.797529 | -2.282125 | 2.959959 | 1.064865 | 12.443 | 4.23871
2018-04-05 08:45 | 394145.6 | 1800.0022 | 5 | 45 | 3.776445 | -2.282081 | 2.959959 | 1.140928 | 12.443 | 4.526753
2018-04-05 08:47 | 394265.6 | 1920.0003 | 5 | 45 | 3.756313 | -2.282083 | 2.959959 | 1.216989 | 12.443 | 4.813218
2018-04-05 08:49 | 394385.6 | 2040.0014 | 5 | 45 | 3.73746 | -2.282043 | 2.959959 | 1.293048 | 12.443 | 5.098195
2018-04-05 08:51 | 394505.6 | 2160.0009 | 5 | 45 | 3.719712 | -2.282063 | 2.959959 | 1.369099 | 12.443 | 5.381751
2018-04-05 08:53 | 394625.6 | 2280.0013 | 5 | 45 | 3.702834 | -2.282077 | 2.959959 | 1.445169 | 12.443 | 5.664064
2018-04-05 08:55 | 394745.6 | 2400.0017 | 5 | 45 | 3.686857 | -2.282045 | 2.959959 | 1.521233 | 12.443 | 5.945106
2018-04-05 08:57 | 394865.6 | 2520.0013 | 5 | 45 | 3.67177 | -2.282043 | 2.959959 | 1.597294 | 12.443 | 6.224954
2018-04-05 08:59 | 394985.6 | 2640.0009 | 5 | 45 | 3.657563 | -2.28206 | 2.959959 | 1.673356 | 12.443 | 6.503689
2018-04-05 09:01 | 395105.6 | 2760.0005 | 5 | 45 | 3.644326 | -2.282047 | 2.959959 | 1.749416 | 12.443 | 6.781374
2018-04-05 09:03 | 395225.6 | 2880.0017 | 5 | 45 | 3.632116 | -2.282089 | 2.959959 | 1.825477 | 12.443 | 7.058098
2018-04-05 09:05 | 395345.6 | 3000 | 5 | 45 | 3.620818 | -2.282063 | 2.959959 | 1.901539 | 12.443 | 7.333928
2018-04-05 09:07 | 395465.6 | 3120.0009 | 5 | 45 | 3.610235 | -2.282058 | 2.959959 | 1.977596 | 12.443 | 7.608909
2018-04-05 09:09 | 395585.6 | 3240.0014 | 5 | 45 | 3.600096 | -2.282087 | 2.959959 | 2.053663 | 12.443 | 7.88314
2018-04-05 09:11 | 395705.6 | 3360.0001 | 5 | 45 | 3.589929 | -2.282062 | 2.959959 | 2.12972 | 12.443 | 8.156569
2018-04-05 09:13 | 395825.6 | 3480.0021 | 5 | 45 | 3.579293 | -2.282123 | 2.959959 | 2.205783 | 12.443 | 8.429231
2018-04-05 09:15 | 395945.6 | 3600.0002 | 5 | 45 | 3.567914 | -2.282087 | 2.959959 | 2.281845 | 12.443 | 8.701052
2018-04-05 09:17 | 396065.6 | 3720.0021 | 5 | 45 | 3.555695 | -2.282068 | 2.959959 | 2.357909 | 12.443 | 8.971981
2018-04-05 09:19 | 396185.6 | 3840.0011 | 5 | 45 | 3.542608 | -2.282054 | 2.959959 | 2.433968 | 12.443 | 9.241931
2018-04-05 09:21 | 396305.6 | 3960.0021 | 5 | 45 | 3.528069 | -2.282072 | 2.959959 | 2.510031 | 12.443 | 9.510855
2018-04-05 09:23 | 396425.6 | 4080.0017 | 5 | 45 | 3.510263 | -2.282146 | 2.959959 | 2.58609 | 12.443 | 9.778546
2018-04-05 09:25 | 396545.6 | 4200.0014 | 5 | 45 | 3.486889 | -2.282081 | 2.959959 | 2.662154 | 12.443 | 10.0447
2018-04-05 09:27 | 396665.6 | 4320.0001 | 5 | 45 | 3.4538 | -2.282084 | 2.959959 | 2.738216 | 12.443 | 10.30875
2018-04-05 09:29 | 396785.6 | 4440.0006 | 5 | 45 | 3.400065 | -2.282095 | 2.959959 | 2.814278 | 12.443 | 10.5696
2018-04-05 09:31 | 396905.6 | 4560.0001 | 5 | 45 | 3.288654 | -2.282068 | 2.959959 | 2.890339 | 12.443 | 10.8246
2018-04-05 09:33 | 397015.6 | 4670.0406 | 5 | 45 | 2.999989 | -2.282114 | 2.959959 | 2.960085 | 12.443 | 11.04603
2018-04-05 09:35 | 397135.6 | 120.0013 | 6 | 45 | 3.243977 | 0 | 2.959959 | 2.960085 | 12.443 | 11.04603
2018-04-05 09:37 | 397255.6 | 240.0001 | 6 | 45 | 3.257479 | 0 | 2.959959 | 2.960085 | 12.443 | 11.04603
2018-04-05 09:38 | 397315.6 | 300.0037 | 6 | 45 | 3.261982 | 0 | 2.959959 | 2.960085 | 12.443 | 11.04603
2018-04-05 09:38 | 397315.7 | 0.0024 | 7 | 46 | 3.261978 | 0 | 0 | 0 | 0 | 0
2018-04-05 09:40 | 397435.7 | 120.0005 | 2 | 46 | 3.993608 | 4.890066 | 0.1623011 | 0 | 0.6246151 | 0
2018-04-05 09:42 | 397555.7 | 240.0009 | 2 | 46 | 4.036923 | 4.89007 | 0.3252846 | 0 | 1.279468 | 0
2018-04-05 09:44 | 397675.7 | 360.0006 | 2 | 46 | 4.073363 | 4.890051 | 0.4882751 | 0 | 1.940488 | 0
2018-04-05 09:46 | 397795.7 | 480.0009 | 2 | 46 | 4.103895 | 4.890072 | 0.6512579 | 0 | 2.606933 | 0
2018-04-05 09:48 | 397915.7 | 600.0021 | 2 | 46 | 4.129774 | 4.890064 | 0.8142449 | 0 | 3.277979 | 0
2018-04-05 09:50 | 398035.7 | 720.0018 | 2 | 46 | 4.153176 | 4.890039 | 0.9772252 | 0 | 3.952957 | 0
2018-04-05 09:52 | 398155.7 | 840.0017 | 2 | 46 | 4.178318 | 4.890072 | 1.140209 | 0 | 4.631872 | 0
2018-04-05 09:54 | 398275.7 | 960.001 | 2 | 46 | 4.200179 | 4.781729 | 1.302806 | 0 | 5.313367 | 0
2018-04-05 09:56 | 398395.7 | 1080.0005 | 2 | 46 | 4.200216 | 4.338692 | 1.454689 | 0 | 5.951302 | 0
2018-04-05 09:58 | 398515.7 | 1200.0001 | 2 | 46 | 4.200191 | 3.907097 | 1.592065 | 0 | 6.528301 | 0
2018-04-05 10:00 | 398635.7 | 1320.0006 | 2 | 46 | 4.200193 | 3.483953 | 1.7152 | 0 | 7.045487 | 0
2018-04-05 10:01 | 398701.4 | 1385.6571 | 2 | 46 | 4.2002 | 3.259974 | 1.776668 | 0 | 7.303662 | 0
2018-04-05 10:03 | 398821.4 | 120.0022 | 3 | 46 | 4.226941 | 3.259865 | 1.884878 | 0 | 7.759495 | 0
2018-04-05 10:05 | 398941.4 | 240.001 | 3 | 46 | 4.25841 | 3.259829 | 1.993527 | 0 | 8.220435 | 0
2018-04-05 10:07 | 399061.4 | 360.0005 | 3 | 46 | 4.292587 | 3.259867 | 2.102179 | 0 | 8.684954 | 0
2018-04-05 10:09 | 399181.4 | 480.0003 | 3 | 46 | 4.329226 | 3.259802 | 2.210828 | 0 | 9.15331 | 0
2018-04-05 10:11 | 399301.4 | 600.0023 | 3 | 46 | 4.367971 | 3.259823 | 2.319478 | 0 | 9.625762 | 0
2018-04-05 10:13 | 399421.4 | 720.0018 | 3 | 46 | 4.400213 | 3.11924 | 2.427633 | 0 | 10.10026 | 0
2018-04-05 10:15 | 399541.4 | 840.0022 | 3 | 46 | 4.400182 | 2.621954 | 2.522881 | 0 | 10.51936 | 0
2018-04-05 10:17 | 399661.4 | 960.0019 | 3 | 46 | 4.400146 | 2.219839 | 2.603323 | 0 | 10.87332 | 0
2018-04-05 10:19 | 399781.4 | 1080.0022 | 3 | 46 | 4.400082 | 1.886183 | 2.671587 | 0 | 11.17369 | 0
2018-04-05 10:21 | 399901.4 | 1200.0018 | 3 | 46 | 4.40012 | 1.614222 | 2.729779 | 0 | 11.42974 | 0
2018-04-05 10:23 | 400021.4 | 1320.0023 | 3 | 46 | 4.400133 | 1.387489 | 2.779645 | 0 | 11.64915 | 0
2018-04-05 10:25 | 400141.4 | 1440.0018 | 3 | 46 | 4.400079 | 1.197683 | 2.822603 | 0 | 11.83817 | 0
2018-04-05 10:27 | 400261.4 | 1560.0014 | 3 | 46 | 4.400118 | 1.041449 | 2.85982 | 0 | 12.00193 | 0
2018-04-05 10:29 | 400381.4 | 1680.001 | 3 | 46 | 4.400101 | 0.9094639 | 2.892243 | 0 | 12.1446 | 0
2018-04-05 10:31 | 400501.4 | 1800.0006 | 3 | 46 | 4.400022 | 0.7975693 | 2.920645 | 0 | 12.26957 | 0
2018-04-05 10:33 | 400621.4 | 1920.001 | 3 | 46 | 4.400087 | 0.7058773 | 2.945654 | 0 | 12.37961 | 0
2018-04-05 10:34 | 400697.2 | 1995.8118 | 3 | 46 | 4.400057 | 0.6519966 | 2.959944 | 0 | 12.44248 | 0
2018-04-05 10:36 | 400817.3 | 120.0013 | 4 | 46 | 4.348007 | 0 | 2.959944 | 0 | 12.44248 | 0
2018-04-05 10:38 | 400937.3 | 239.9999 | 4 | 46 | 4.344319 | 0 | 2.959944 | 0 | 12.44248 | 0
2018-04-05 10:39 | 400997.3 | 300.0044 | 4 | 46 | 4.34322 | 0 | 2.959944 | 0 | 12.44248 | 0
2018-04-05 10:41 | 401117.4 | 120.0024 | 5 | 46 | 4.153446 | -2.282043 | 2.959944 | 0.07605643 | 12.44248 | 0.3177806
2018-04-05 10:43 | 401237.4 | 240.0009 | 5 | 46 | 4.121562 | -2.2821 | 2.959944 | 0.15212 | 12.44248 | 0.632473
2018-04-05 10:45 | 401357.4 | 360.0015 | 5 | 46 | 4.091424 | -2.2821 | 2.959944 | 0.2281832 | 12.44248 | 0.9448217
2018-04-05 10:47 | 401477.4 | 480.0012 | 5 | 46 | 4.06177 | -2.282091 | 2.959944 | 0.3042454 | 12.44248 | 1.254895
2018-04-05 10:49 | 401597.4 | 600.0007 | 5 | 46 | 4.032493 | -2.282114 | 2.959944 | 0.3803079 | 12.44248 | 1.562729
2018-04-05 10:51 | 401717.4 | 720.0011 | 5 | 46 | 4.003513 | -2.282123 | 2.959944 | 0.4563645 | 12.44248 | 1.868324
2018-04-05 10:53 | 401837.4 | 840.0008 | 5 | 46 | 3.975044 | -2.282121 | 2.959944 | 0.5324342 | 12.44248 | 2.171786
2018-04-05 10:55 | 401957.4 | 960.0011 | 5 | 46 | 3.947002 | -2.282147 | 2.959944 | 0.6084951 | 12.44248 | 2.473062
2018-04-05 10:57 | 402077.4 | 1080.0015 | 5 | 46 | 3.919725 | -2.282131 | 2.959944 | 0.6845563 | 12.44248 | 2.772236
2018-04-05 10:59 | 402197.4 | 1200.0019 | 5 | 46 | 3.893211 | -2.282107 | 2.959944 | 0.760623 | 12.44248 | 3.069383
2018-04-05 11:01 | 402317.4 | 1320.0008 | 5 | 46 | 3.867623 | -2.28211 | 2.959944 | 0.8366839 | 12.44248 | 3.364523
2018-04-05 11:03 | 402437.4 | 1440.0003 | 5 | 46 | 3.843134 | -2.282118 | 2.959944 | 0.9127453 | 12.44248 | 3.65776
2018-04-05 11:05 | 402557.4 | 1560.0023 | 5 | 46 | 3.819819 | -2.282154 | 2.959944 | 0.9888125 | 12.44248 | 3.949202
2018-04-05 11:07 | 402677.4 | 1680.0003 | 5 | 46 | 3.797654 | -2.282118 | 2.959944 | 1.064873 | 12.44248 | 4.238886
2018-04-05 11:09 | 402797.4 | 1800.0024 | 5 | 46 | 3.776518 | -2.282146 | 2.959944 | 1.140939 | 12.44248 | 4.526947
2018-04-05 11:11 | 402917.4 | 1920.0011 | 5 | 46 | 3.756352 | -2.282128 | 2.959944 | 1.217 | 12.44248 | 4.813421
2018-04-05 11:13 | 403037.4 | 2040.0008 | 5 | 46 | 3.737512 | -2.282162 | 2.959944 | 1.293064 | 12.44248 | 5.098419
2018-04-05 11:15 | 403157.4 | 2160.0005 | 5 | 46 | 3.719783 | -2.2821 | 2.959944 | 1.369128 | 12.44248 | 5.382026
2018-04-05 11:17 | 403277.4 | 2280.0015 | 5 | 46 | 3.702963 | -2.282093 | 2.959944 | 1.445175 | 12.44248 | 5.664253
2018-04-05 11:19 | 403397.4 | 2400.0011 | 5 | 46 | 3.686886 | -2.282142 | 2.959944 | 1.521257 | 12.44248 | 5.945364
2018-04-05 11:21 | 403517.4 | 2520.0008 | 5 | 46 | 3.671806 | -2.282158 | 2.959944 | 1.597319 | 12.44248 | 6.225221
2018-04-05 11:23 | 403637.4 | 2640.0019 | 5 | 46 | 3.657553 | -2.282166 | 2.959944 | 1.673385 | 12.44248 | 6.503974
2018-04-05 11:25 | 403757.4 | 2760.0008 | 5 | 46 | 3.644407 | -2.282118 | 2.959944 | 1.749448 | 12.44248 | 6.781671
2018-04-05 11:27 | 403877.4 | 2880.0011 | 5 | 46 | 3.63212 | -2.282128 | 2.959944 | 1.825513 | 12.44248 | 7.05841
2018-04-05 11:29 | 403997.4 | 3000.0015 | 5 | 46 | 3.620844 | -2.282175 | 2.959944 | 1.901574 | 12.44248 | 7.334239
2018-04-05 11:31 | 404117.4 | 3120.0019 | 5 | 46 | 3.610271 | -2.282156 | 2.959944 | 1.977641 | 12.44248 | 7.609258
2018-04-05 11:33 | 404237.4 | 3240.0024 | 5 | 46 | 3.600096 | -2.282142 | 2.959944 | 2.053705 | 12.44248 | 7.883484
2018-04-05 11:35 | 404357.4 | 3360.0011 | 5 | 46 | 3.589936 | -2.282104 | 2.959944 | 2.129767 | 12.44248 | 8.156928
2018-04-05 11:37 | 404477.4 | 3480.0008 | 5 | 46 | 3.579337 | -2.282112 | 2.959944 | 2.205828 | 12.44248 | 8.429584
2018-04-05 11:39 | 404597.4 | 3600.0019 | 5 | 46 | 3.567892 | -2.282104 | 2.959944 | 2.281894 | 12.44248 | 8.701418
2018-04-05 11:41 | 404717.4 | 3720.0008 | 5 | 46 | 3.555667 | -2.282147 | 2.959944 | 2.357957 | 12.44248 | 8.972342
2018-04-05 11:43 | 404837.4 | 3840.0011 | 5 | 46 | 3.542554 | -2.282093 | 2.959944 | 2.43402 | 12.44248 | 9.242303
2018-04-05 11:45 | 404957.4 | 3960.0024 | 5 | 46 | 3.527979 | -2.282125 | 2.959944 | 2.510083 | 12.44248 | 9.511223
2018-04-05 11:47 | 405077.4 | 4080.0028 | 5 | 46 | 3.510253 | -2.282133 | 2.959944 | 2.586151 | 12.44248 | 9.778943
2018-04-05 11:49 | 405197.4 | 4200.0015 | 5 | 46 | 3.486857 | -2.282172 | 2.959944 | 2.662212 | 12.44248 | 10.04509
2018-04-05 11:51 | 405317.4 | 4320.0001 | 5 | 46 | 3.453708 | -2.282126 | 2.959944 | 2.738273 | 12.44248 | 10.30913
2018-04-05 11:53 | 405437.4 | 4440.0015 | 5 | 46 | 3.399948 | -2.282098 | 2.959944 | 2.814337 | 12.44248 | 10.56998
2018-04-05 11:55 | 405557.4 | 4560.0019 | 5 | 46 | 3.28844 | -2.282081 | 2.959944 | 2.890399 | 12.44248 | 10.82497
2018-04-05 11:57 | 405667.3 | 4669.8913 | 5 | 46 | 2.999996 | -2.282121 | 2.959944 | 2.960054 | 12.44248 | 11.0461
2018-04-05 11:59 | 405787.3 | 120.0023 | 6 | 46 | 3.24395 | 0 | 2.959944 | 2.960054 | 12.44248 | 11.0461
2018-04-05 12:01 | 405907.3 | 240.0018 | 6 | 46 | 3.257444 | 0 | 2.959944 | 2.960054 | 12.44248 | 11.0461
2018-04-05 12:02 | 405967.3 | 300.0037 | 6 | 46 | 3.261962 | 0 | 2.959944 | 2.960054 | 12.44248 | 11.0461
2018-04-05 12:02 | 405967.3 | 0.0026 | 7 | 47 | 3.262028 | 0 | 0 | 0 | 0 | 0
2018-04-05 12:04 | 406087.4 | 120.0014 | 2 | 47 | 3.993619 | 4.890064 | 0.1623083 | 0 | 0.6246478 | 0
2018-04-05 12:06 | 406207.4 | 240.0033 | 2 | 47 | 4.036942 | 4.890043 | 0.3252972 | 0 | 1.279531 | 0
2018-04-05 12:08 | 406327.4 | 360.0005 | 2 | 47 | 4.073417 | 4.890068 | 0.4882759 | 0 | 1.940512 | 0
2018-04-05 12:10 | 406447.4 | 480.0018 | 2 | 47 | 4.104087 | 4.890066 | 0.6512643 | 0 | 2.607001 | 0
2018-04-05 12:12 | 406567.4 | 600.0014 | 2 | 47 | 4.129904 | 4.890059 | 0.8142563 | 0 | 3.27809 | 0
2018-04-05 12:14 | 406687.4 | 720.0009 | 2 | 47 | 4.153324 | 4.890032 | 0.9772441 | 0 | 3.953121 | 0
2018-04-05 12:16 | 406807.4 | 840.003 | 2 | 47 | 4.17842 | 4.890068 | 1.140227 | 0 | 4.63205 | 0
2018-04-05 12:18 | 406927.4 | 960.0009 | 2 | 47 | 4.20015 | 4.778942 | 1.302809 | 0 | 5.313504 | 0
2018-04-05 12:20 | 407047.4 | 1080.0014 | 2 | 47 | 4.200117 | 4.335991 | 1.454625 | 0 | 5.951149 | 0
2018-04-05 12:22 | 407167.4 | 1200.001 | 2 | 47 | 4.200131 | 3.904829 | 1.591947 | 0 | 6.527925 | 0
2018-04-05 12:24 | 407287.4 | 1320.0005 | 2 | 47 | 4.200204 | 3.483126 | 1.715015 | 0 | 7.04483 | 0
2018-04-05 12:25 | 407352.1 | 1384.7348 | 2 | 47 | 4.20015 | 3.259953 | 1.775635 | 0 | 7.299439 | 0
2018-04-05 12:27 | 407472.1 | 120.0006 | 3 | 47 | 4.226768 | 3.259836 | 1.883847 | 0 | 7.755263 | 0
2018-04-05 12:29 | 407592.1 | 240.001 | 3 | 47 | 4.258324 | 3.259874 | 1.992497 | 0 | 8.216197 | 0
2018-04-05 12:31 | 407712.1 | 360.0022 | 3 | 47 | 4.292435 | 3.260178 | 2.101156 | 0 | 8.680732 | 0
2018-04-05 12:33 | 407832.1 | 480.0011 | 3 | 47 | 4.329004 | 3.259838 | 2.209809 | 0 | 9.149086 | 0
2018-04-05 12:35 | 407952.1 | 600.0006 | 3 | 47 | 4.367744 | 3.260126 | 2.318457 | 0 | 9.621506 | 0
2018-04-05 12:37 | 408072.1 | 720.0016 | 3 | 47 | 4.400145 | 3.120119 | 2.42664 | 0 | 10.0961 | 0
2018-04-05 12:39 | 408192.1 | 840.0015 | 3 | 47 | 4.400147 | 2.623064 | 2.521955 | 0 | 10.5155 | 0
2018-04-05 12:41 | 408312.1 | 960.0003 | 3 | 47 | 4.400043 | 2.219084 | 2.602462 | 0 | 10.86975 | 0
2018-04-05 12:43 | 408432.1 | 1080.0014 | 3 | 47 | 4.400121 | 1.888512 | 2.670792 | 0 | 11.17041 | 0
2018-04-05 12:45 | 408552.1 | 1200.001 | 3 | 47 | 4.40007 | 1.613083 | 2.729025 | 0 | 11.42664 | 0
2018-04-05 12:47 | 408672.2 | 1320.0031 | 3 | 47 | 4.400118 | 1.389578 | 2.778934 | 0 | 11.64625 | 0
2018-04-05 12:49 | 408792.1 | 1440.001 | 3 | 47 | 4.400042 | 1.199066 | 2.821929 | 0 | 11.83543 | 0
2018-04-05 12:51 | 408912.1 | 1560.0007 | 3 | 47 | 4.400169 | 1.04257 | 2.859183 | 0 | 11.99934 | 0
2018-04-05 12:53 | 409032.1 | 1680.0019 | 3 | 47 | 4.400118 | 0.910265 | 2.891634 | 0 | 12.14213 | 0
2018-04-05 12:55 | 409152.1 | 1800.0022 | 3 | 47 | 4.400043 | 0.798666 | 2.920051 | 0 | 12.26717 | 0
2018-04-05 12:57 | 409272.1 | 1920.001 | 3 | 47 | 4.399931 | 0.703476 | 2.94507 | 0 | 12.37725 | 0
2018-04-05 12:59 | 409345.7 | 1993.5973 | 3 | 47 | 4.399985 | 0.651989 | 2.958966 | 0 | 12.4384 | 0
2018-04-05 13:01 | 409465.8 | 120.002 | 4 | 47 | 4.347822 | 0 | 2.958966 | 0 | 12.4384 | 0
2018-04-05 13:03 | 409585.8 | 240 | 4 | 47 | 4.344042 | 0 | 2.958966 | 0 | 12.4384 | 0
2018-04-05 13:04 | 409645.8 | 300.0037 | 4 | 47 | 4.342957 | 0 | 2.958966 | 0 | 12.4384 | 0
2018-04-05 13:06 | 409765.8755 | 120.0006 | 5 | 47 | 4.153076 | -2.282054 | 2.958966 | 0.0760541 | 12.4384 | 0.3177457
2018-04-05 13:08 | 409885.8759 | 240.001 | 5 | 47 | 4.121216 | -2.282051 | 2.958966 | 0.1521201 | 12.4384 | 0.6324191
2018-04-05 13:10 | 410005.8764 | 360.0015 | 5 | 47 | 4.091043 | -2.282043 | 2.958966 | 0.2281827 | 12.4384 | 0.944735
2018-04-05 13:12 | 410125.8767 | 480.0018 | 5 | 47 | 4.061362 | -2.28207 | 2.958966 | 0.3042432 | 12.4384 | 1.25477
2018-04-05 13:14 | 410245.8755 | 600.0006 | 5 | 47 | 4.032049 | -2.282066 | 2.958966 | 0.3803069 | 12.4384 | 1.562576
2018-04-05 13:16 | 410365.8767 | 720.0018 | 5 | 47 | 4.003118 | -2.282074 | 2.958966 | 0.456369 | 12.4384 | 1.868162
2018-04-05 13:18 | 410485.8763 | 840.0014 | 5 | 47 | 3.974648 | -2.282049 | 2.958966 | 0.5324308 | 12.4384 | 2.171562
2018-04-05 13:20 | 410605.8759 | 960.001 | 5 | 47 | 3.946651 | -2.282095 | 2.958966 | 0.6084918 | 12.4384 | 2.472809
2018-04-05 13:22 | 410725.8771 | 1080.0022 | 5 | 47 | 3.919362 | -2.282087 | 2.958966 | 0.6845542 | 12.4384 | 2.771959
2018-04-05 13:24 | 410845.8759 | 1200.001 | 5 | 47 | 3.892809 | -2.282083 | 2.958966 | 0.7606125 | 12.4384 | 3.069044
2018-04-05 13:26 | 410965.8755 | 1320.0006 | 5 | 47 | 3.86727 | -2.282135 | 2.958966 | 0.8366769 | 12.4384 | 3.364172
2018-04-05 13:28 | 411085.8751 | 1440.0002 | 5 | 47 | 3.842805 | -2.282081 | 2.958966 | 0.9127391 | 12.4384 | 3.65739
2018-04-05 13:30 | 411205.8764 | 1560.0015 | 5 | 47 | 3.819539 | -2.28211 | 2.958966 | 0.9888019 | 12.4384 | 3.948793
2018-04-05 13:32 | 411325.8767 | 1680.0018 | 5 | 47 | 3.797426 | -2.282084 | 2.958966 | 1.064863 | 12.4384 | 4.238462
2018-04-05 13:34 | 411445.8771 | 1800.0022 | 5 | 47 | 3.776266 | -2.282084 | 2.958966 | 1.140923 | 12.4384 | 4.526482
2018-04-05 13:36 | 411565.876 | 1920.0011 | 5 | 47 | 3.756158 | -2.282045 | 2.958966 | 1.216989 | 12.4384 | 4.812953
2018-04-05 13:38 | 411685.8779 | 2040.003 | 5 | 47 | 3.737295 | -2.282102 | 2.958966 | 1.293051 | 12.4384 | 5.097931
2018-04-05 13:40 | 411805.8751 | 2160.0002 | 5 | 47 | 3.71953 | -2.282074 | 2.958966 | 1.369112 | 12.4384 | 5.381511
2018-04-05 13:42 | 411925.8763 | 2280.0014 | 5 | 47 | 3.702691 | -2.282066 | 2.958966 | 1.445176 | 12.4384 | 5.663788
2018-04-05 13:44 | 412045.8751 | 2400.0002 | 5 | 47 | 3.686717 | -2.282074 | 2.958966 | 1.521236 | 12.4384 | 5.944804
2018-04-05 13:46 | 412165.8763 | 2520.0014 | 5 | 47 | 3.671613 | -2.282084 | 2.958966 | 1.597298 | 12.4384 | 6.224642
2018-04-05 13:48 | 412285.8751 | 2640.0002 | 5 | 47 | 3.65744 | -2.282095 | 2.958966 | 1.673358 | 12.4384 | 6.50336
2018-04-05 13:50 | 412405.8757 | 2760.0008 | 5 | 47 | 3.644227 | -2.282114 | 2.958966 | 1.749422 | 12.4384 | 6.781053
2018-04-05 13:52 | 412525.8751 | 2880.0002 | 5 | 47 | 3.631991 | -2.282084 | 2.958966 | 1.825483 | 12.4384 | 7.057764
2018-04-05 13:54 | 412645.8756 | 3000.0007 | 5 | 47 | 3.620688 | -2.282093 | 2.958966 | 1.901548 | 12.4384 | 7.333596
2018-04-05 13:56 | 412765.8759 | 3120.001 | 5 | 47 | 3.610123 | -2.282133 | 2.958966 | 1.977612 | 12.4384 | 7.608594
2018-04-05 13:58 | 412885.8763 | 3240.0014 | 5 | 47 | 3.599984 | -2.282137 | 2.958966 | 2.053677 | 12.4384 | 7.88281
2018-04-05 14:00 | 413005.8752 | 3360.0003 | 5 | 47 | 3.589776 | -2.282084 | 2.958966 | 2.129735 | 12.4384 | 8.156234
2018-04-05 14:02 | 413125.8763 | 3480.0014 | 5 | 47 | 3.579163 | -2.282121 | 2.958966 | 2.205802 | 12.4384 | 8.428897
2018-04-05 14:04 | 413245.8767 | 3600.0018 | 5 | 47 | 3.567674 | -2.282125 | 2.958966 | 2.281865 | 12.4384 | 8.700708
2018-04-05 14:06 | 413365.8753 | 3720.0004 | 5 | 47 | 3.555475 | -2.282112 | 2.958966 | 2.357927 | 12.4384 | 8.971615
2018-04-05 14:08 | 413485.8767 | 3840.0018 | 5 | 47 | 3.542357 | -2.282118 | 2.958966 | 2.433989 | 12.4384 | 9.241558
2018-04-05 14:10 | 413605.8755 | 3960.0006 | 5 | 47 | 3.527794 | -2.282105 | 2.958966 | 2.510052 | 12.4384 | 9.510463
2018-04-05 14:12 | 413725.876 | 4080.0011 | 5 | 47 | 3.509908 | -2.282137 | 2.958966 | 2.586114 | 12.4384 | 9.77814
2018-04-05 14:14 | 413845.8764 | 4200.0015 | 5 | 47 | 3.486409 | -2.282095 | 2.958966 | 2.662179 | 12.4384 | 10.04427
2018-04-05 14:16 | 413965.8767 | 4320.0018 | 5 | 47 | 3.453143 | -2.282058 | 2.958966 | 2.738242 | 12.4384 | 10.30828
2018-04-05 14:18 | 414085.8763 | 4440.0014 | 5 | 47 | 3.398894 | -2.282131 | 2.958966 | 2.814304 | 12.4384 | 10.56906
2018-04-05 14:20 | 414205.876 | 4560.0011 | 5 | 47 | 3.286052 | -2.282098 | 2.958966 | 2.890366 | 12.4384 | 10.82394
2018-04-05 14:21 | 414314.2171 | 4668.3422 | 5 | 47 | 2.999992 | -2.282098 | 2.958966 | 2.959039 | 12.4384 | 11.04183
2018-04-05 14:23 | 414434.2 | 120.0011 | 6 | 47 | 3.244237 | 0 | 2.958966 | 2.959039 | 12.4384 | 11.04183
2018-04-05 14:25 | 414554.2 | 240.0008 | 6 | 47 | 3.257747 | 0 | 2.958966 | 2.959039 | 12.4384 | 11.04183
2018-04-05 14:26 | 414614.2 | 300.0027 | 6 | 47 | 3.262256 | 0 | 2.958966 | 2.959039 | 12.4384 | 11.04183
2018-04-05 14:26 | 414614.3 | 0.0023 | 7 | 48 | 3.262223 | 0 | 0 | 0 | 0 | 0
2018-04-05 14:28 | 414734.4 | 120.0014 | 2 | 48 | 3.993727 | 4.89007 | 0.1623013 | 0 | 0.6246543 | 0
2018-04-05 14:30 | 414854.4 | 240.0018 | 2 | 48 | 4.037064 | 4.890032 | 0.3252921 | 0 | 1.27956 | 0
2018-04-05 14:32 | 414974.4 | 360.0007 | 2 | 48 | 4.073492 | 4.890038 | 0.4882719 | 0 | 1.94056 | 0
2018-04-05 14:34 | 415094.4 | 480.0017 | 2 | 48 | 4.104081 | 4.890087 | 0.6512668 | 0 | 2.607085 | 0
2018-04-05 14:36 | 415214.4 | 600.0021 | 2 | 48 | 4.129851 | 4.890045 | 0.8142506 | 0 | 3.278139 | 0
2018-04-05 14:38 | 415334.4 | 720.0017 | 2 | 48 | 4.153327 | 4.890095 | 0.9772288 | 0 | 3.953128 | 0
2018-04-05 14:40 | 415454.4 | 840.0004 | 2 | 48 | 4.178447 | 4.890066 | 1.140205 | 0 | 4.63203 | 0
2018-04-05 14:42 | 415574.4 | 960.0018 | 2 | 48 | 4.200185 | 4.7792 | 1.302805 | 0 | 5.313564 | 0
2018-04-05 14:44 | 415694.4 | 1080.0005 | 2 | 48 | 4.200126 | 4.335773 | 1.454637 | 0 | 5.95128 | 0
2018-04-05 14:46 | 415814.4 | 1200.0001 | 2 | 48 | 4.200133 | 3.905325 | 1.591985 | 0 | 6.528165 | 0
2018-04-05 14:48 | 415934.4 | 1320.0012 | 2 | 48 | 4.200177 | 3.483101 | 1.715066 | 0 | 7.045122 | 0
2018-04-05 14:49 | 415999.4 | 1385.0003 | 2 | 48 | 4.200101 | 3.259985 | 1.775936 | 0 | 7.300784 | 0
2018-04-05 14:51 | 416119.4 | 120.0009 | 3 | 48 | 4.226839 | 3.259851 | 1.884149 | 0 | 7.756615 | 0
2018-04-05 14:53 | 416239.4 | 240.0025 | 3 | 48 | 4.258406 | 3.259829 | 1.992806 | 0 | 8.217583 | 0
2018-04-05 14:55 | 416359.4 | 360.0012 | 3 | 48 | 4.292621 | 3.260109 | 2.10146 | 0 | 8.68211 | 0
2018-04-05 14:57 | 416479.4 | 480.0009 | 3 | 48 | 4.329171 | 3.260139 | 2.210114 | 0 | 9.15049 | 0
2018-04-05 14:59 | 416599.4 | 600.0005 | 3 | 48 | 4.3679 | 3.260139 | 2.318769 | 0 | 9.622967 | 0
2018-04-05 15:01 | 416719.4 | 720.0024 | 3 | 48 | 4.400186 | 3.117504 | 2.426929 | 0 | 10.09748 | 0
2018-04-05 15:03 | 416839.4 | 840.002 | 3 | 48 | 4.400126 | 2.619711 | 2.522185 | 0 | 10.51662 | 0
2018-04-05 15:05 | 416959.4 | 960.0008 | 3 | 48 | 4.400229 | 2.220091 | 2.602625 | 0 | 10.87057 | 0
2018-04-05 15:07 | 417079.4 | 1080.002 | 3 | 48 | 4.4001 | 1.886768 | 2.670873 | 0 | 11.17087 | 0
2018-04-05 15:09 | 417199.4 | 1200.0025 | 3 | 48 | 4.400049 | 1.611572 | 2.729048 | 0 | 11.42685 | 0
2018-04-05 15:11 | 417319.4 | 1320.0004 | 3 | 48 | 4.400071 | 1.384886 | 2.77889 | 0 | 11.64616 | 0
2018-04-05 15:13 | 417439.4 | 1440.0016 | 3 | 48 | 4.400097 | 1.197357 | 2.821828 | 0 | 11.83509 | 0
2018-04-05 15:15 | 417559.4 | 1560.0012 | 3 | 48 | 4.400107 | 1.041506 | 2.859033 | 0 | 11.99879 | 0
2018-04-05 15:17 | 417679.4 | 1680.0024 | 3 | 48 | 4.400106 | 0.9103127 | 2.891447 | 0 | 12.14142 | 0
2018-04-05 15:19 | 417799.4 | 1800.0013 | 3 | 48 | 4.400099 | 0.7989006 | 2.919841 | 0 | 12.26635 | 0
2018-04-05 15:21 | 417919.4 | 1920.0008 | 3 | 48 | 4.400049 | 0.7049465 | 2.944852 | 0 | 12.3764 | 0
2018-04-05 15:23 | 417995.4 | 1996.0717 | 3 | 48 | 4.400011 | 0.6519985 | 2.959183 | 0 | 12.43946 | 0
2018-04-05 15:25 | 418115.5 | 120.0003 | 4 | 48 | 4.347973 | 0 | 2.959183 | 0 | 12.43946 | 0
2018-04-05 15:27 | 418235.5 | 240.0012 | 4 | 48 | 4.344275 | 0 | 2.959183 | 0 | 12.43946 | 0
2018-04-05 15:28 | 418295.5 | 300.0026 | 4 | 48 | 4.343163 | 0 | 2.959183 | 0 | 12.43946 | 0
2018-04-05 15:30 | 418415.6 | 120.0007 | 5 | 48 | 4.153232 | -2.282154 | 2.959183 | 0.07606089 | 12.43946 | 0.3177845
2018-04-05 15:32 | 418535.6 | 240.0019 | 5 | 48 | 4.121334 | -2.282102 | 2.959183 | 0.1521242 | 12.43946 | 0.632458
2018-04-05 15:34 | 418655.6 | 360.0008 | 5 | 48 | 4.091177 | -2.282146 | 2.959183 | 0.2281881 | 12.43946 | 0.9447902
2018-04-05 15:36 | 418775.6 | 480.002 | 5 | 48 | 4.061478 | -2.282158 | 2.959183 | 0.3042522 | 12.43946 | 1.25485
2018-04-05 15:38 | 418895.6 | 600.0008 | 5 | 48 | 4.032199 | -2.282154 | 2.959183 | 0.3803155 | 12.43946 | 1.562665
2018-04-05 15:40 | 419015.6 | 720.0028 | 5 | 48 | 4.003228 | -2.282139 | 2.959183 | 0.4563792 | 12.43946 | 1.868266
2018-04-05 15:42 | 419135.6 | 840.0007 | 5 | 48 | 3.974722 | -2.282105 | 2.959183 | 0.5324413 | 12.43946 | 2.171674
2018-04-05 15:44 | 419255.6 | 960.0011 | 5 | 48 | 3.94671 | -2.28211 | 2.959183 | 0.6085039 | 12.43946 | 2.472933
2018-04-05 15:46 | 419375.6 | 1080.0007 | 5 | 48 | 3.919369 | -2.282128 | 2.959183 | 0.6845682 | 12.43946 | 2.772092
2018-04-05 15:48 | 419495.6 | 1200.0028 | 5 | 48 | 3.89284 | -2.282135 | 2.959183 | 0.760636 | 12.43946 | 3.069216
2018-04-05 15:50 | 419615.6 | 1320.0015 | 5 | 48 | 3.867297 | -2.282118 | 2.959183 | 0.8366978 | 12.43946 | 3.364333
2018-04-05 15:52 | 419735.6 | 1440.0019 | 5 | 48 | 3.842824 | -2.282084 | 2.959183 | 0.912757 | 12.43946 | 3.657537
2018-04-05 15:54 | 419855.6 | 1560.0008 | 5 | 48 | 3.819469 | -2.282118 | 2.959183 | 0.9888188 | 12.43946 | 3.948932
2018-04-05 15:56 | 419975.6 | 1680.0011 | 5 | 48 | 3.797354 | -2.282107 | 2.959183 | 1.064882 | 12.43946 | 4.238605
2018-04-05 15:58 | 420095.6 | 1800.0024 | 5 | 48 | 3.776222 | -2.2821 | 2.959183 | 1.140945 | 12.43946 | 4.526632
2018-04-05 16:00 | 420215.6 | 1920.0012 | 5 | 48 | 3.756114 | -2.282104 | 2.959183 | 1.217004 | 12.43946 | 4.813076
2018-04-05 16:02 | 420335.6 | 2040.001 | 5 | 48 | 3.737222 | -2.282146 | 2.959183 | 1.29307 | 12.43946 | 5.098064
2018-04-05 16:04 | 420455.6 | 2160.0011 | 5 | 48 | 3.719464 | -2.282125 | 2.959183 | 1.36913 | 12.43946 | 5.381639
2018-04-05 16:06 | 420575.6 | 2280.0014 | 5 | 48 | 3.702646 | -2.282093 | 2.959183 | 1.445197 | 12.43946 | 5.663921
2018-04-05 16:08 | 420695.6 | 2400.0011 | 5 | 48 | 3.686668 | -2.282098 | 2.959183 | 1.521258 | 12.43946 | 5.944935
2018-04-05 16:10 | 420815.6 | 2520.0023 | 5 | 48 | 3.671616 | -2.282135 | 2.959183 | 1.59732 | 12.43946 | 6.224771
2018-04-05 16:12 | 420935.6 | 2640.0019 | 5 | 48 | 3.657362 | -2.282154 | 2.959183 | 1.673386 | 12.43946 | 6.503509
2018-04-05 16:14 | 421055.6 | 2760.0005 | 5 | 48 | 3.644142 | -2.282089 | 2.959183 | 1.749448 | 12.43946 | 6.781186
2018-04-05 16:16 | 421175.6 | 2880.0003 | 5 | 48 | 3.631953 | -2.282126 | 2.959183 | 1.825512 | 12.43946 | 7.057903
2018-04-05 16:18 | 421295.6 | 3000.0024 | 5 | 48 | 3.620634 | -2.282126 | 2.959183 | 1.901575 | 12.43946 | 7.333723
2018-04-05 16:20 | 421415.6 | 3120.0011 | 5 | 48 | 3.61002 | -2.282093 | 2.959183 | 1.977638 | 12.43946 | 7.608709
2018-04-05 16:22 | 421535.6 | 3240.0015 | 5 | 48 | 3.599834 | -2.2821 | 2.959183 | 2.053701 | 12.43946 | 7.882915
2018-04-05 16:24 | 421655.6 | 3360.0011 | 5 | 48 | 3.589719 | -2.282151 | 2.959183 | 2.129766 | 12.43946 | 8.156353
2018-04-05 16:26 | 421775.6 | 3480.0015 | 5 | 48 | 3.579103 | -2.282112 | 2.959183 | 2.205829 | 12.43946 | 8.428998
2018-04-05 16:28 | 421895.6 | 3600.0027 | 5 | 48 | 3.567654 | -2.282107 | 2.959183 | 2.281894 | 12.43946 | 8.700814
2018-04-05 16:30 | 422015.6 | 3720.0017 | 5 | 48 | 3.55546 | -2.282087 | 2.959183 | 2.357954 | 12.43946 | 8.971711
2018-04-05 16:32 | 422135.6 | 3840.0011 | 5 | 48 | 3.542308 | -2.282151 | 2.959183 | 2.434021 | 12.43946 | 9.241671
2018-04-05 16:34 | 422255.6 | 3960.0009 | 5 | 48 | 3.527723 | -2.282123 | 2.959183 | 2.510085 | 12.43946 | 9.510573
2018-04-05 16:36 | 422375.6 | 4080.0011 | 5 | 48 | 3.509874 | -2.2821 | 2.959183 | 2.586147 | 12.43946 | 9.778251
2018-04-05 16:38 | 422495.6 | 4200.0023 | 5 | 48 | 3.486423 | -2.282123 | 2.959183 | 2.662212 | 12.43946 | 10.04438
2018-04-05 16:40 | 422615.6 | 4320.0003 | 5 | 48 | 3.45316 | -2.28211 | 2.959183 | 2.738271 | 12.43946 | 10.30838
2018-04-05 16:42 | 422735.6 | 4440.0024 | 5 | 48 | 3.398939 | -2.282125 | 2.959183 | 2.814332 | 12.43946 | 10.56916
2018-04-05 16:44 | 422855.6 | 4560.0003 | 5 | 48 | 3.286366 | -2.282102 | 2.959183 | 2.890395 | 12.43946 | 10.82404
2018-04-05 16:46 | 422964.2 | 4668.6265 | 5 | 48 | 2.999995 | -2.282131 | 2.959183 | 2.959251 | 12.43946 | 11.04253
2018-04-05 16:48 | 423084.3 | 120.0002 | 6 | 48 | 3.244683 | 0 | 2.959183 | 2.959251 | 12.43946 | 11.04253
2018-04-05 16:50 | 423204.3 | 240.0015 | 6 | 48 | 3.258165 | 0 | 2.959183 | 2.959251 | 12.43946 | 11.04253
2018-04-05 16:51 | 423264.3 | 300.0036 | 6 | 48 | 3.262646 | 0 | 2.959183 | 2.959251 | 12.43946 | 11.04253
2018-04-05 16:51 | 423264.2596 | 0.004 | 7 | 49 | 3.261929 | 0 | 0 | 0 | 0 | 0
2018-04-05 16:53 | 423384.4 | 120.0005 | 2 | 49 | 3.9941 | 4.890013 | 0.1622975 | 1.678e-09 | 0.6247115 | 5.476e-09
2018-04-05 16:55 | 423504.4 | 240.0002 | 2 | 49 | 4.037305 | 4.890011 | 0.3252791 | 1.678e-09 | 1.279631 | 5.476e-09
2018-04-05 16:57 | 423624.4 | 360.0014 | 2 | 49 | 4.073773 | 4.890047 | 0.4882674 | 1.678e-09 | 1.940707 | 5.476e-09
2018-04-05 16:59 | 423744.4 | 480.0001 | 2 | 49 | 4.104343 | 4.89007 | 0.6512484 | 1.678e-09 | 2.607216 | 5.476e-09
2018-04-05 17:01 | 423864.4 | 600.0005 | 2 | 49 | 4.130215 | 4.890072 | 0.8142284 | 1.678e-09 | 3.278301 | 5.476e-09
2018-04-05 17:03 | 423984.4 | 720.0002 | 2 | 49 | 4.153642 | 4.890051 | 0.9772225 | 1.678e-09 | 3.95341 | 5.476e-09
2018-04-05 17:05 | 424104.4 | 840.0021 | 2 | 49 | 4.178821 | 4.890102 | 1.140207 | 1.678e-09 | 4.632407 | 5.476e-09
2018-04-05 17:07 | 424224.4 | 960.0005 | 2 | 49 | 4.200091 | 4.770164 | 1.302722 | 1.678e-09 | 5.313634 | 5.476e-09
2018-04-05 17:09 | 424344.4 | 1080.0022 | 2 | 49 | 4.200128 | 4.328655 | 1.454332 | 1.678e-09 | 5.950421 | 5.476e-09
2018-04-05 17:11 | 424464.4 | 1200.0018 | 2 | 49 | 4.200114 | 3.899126 | 1.591489 | 1.678e-09 | 6.526502 | 5.476e-09
2018-04-05 17:13 | 424584.4 | 1320.0005 | 2 | 49 | 4.200249 | 3.480665 | 1.714412 | 1.678e-09 | 7.042799 | 5.476e-09
2018-04-05 17:14 | 424648.4 | 1384.0099 | 2 | 49 | 4.20015 | 3.259995 | 1.774322 | 1.678e-09 | 7.294429 | 5.476e-09
2018-04-05 17:16 | 424768.4 | 120.0022 | 3 | 49 | 4.226906 | 3.259825 | 1.882532 | 1.678e-09 | 7.750254 | 5.476e-09
2018-04-05 17:18 | 424888.4 | 240.001 | 3 | 49 | 4.25832 | 3.259851 | 1.991174 | 1.678e-09 | 8.211149 | 5.476e-09
2018-04-05 17:20 | 425008.4 | 360.0006 | 3 | 49 | 4.29243 | 3.259853 | 2.099838 | 1.678e-09 | 8.675707 | 5.476e-09
2018-04-05 17:22 | 425128.4 | 480.001 | 3 | 49 | 4.328976 | 3.259855 | 2.208489 | 1.678e-09 | 9.144047 | 5.476e-09
2018-04-05 17:24 | 425248.4 | 600.0015 | 3 | 49 | 4.367678 | 3.259846 | 2.317143 | 1.678e-09 | 9.616496 | 5.476e-09
2018-04-05 17:26 | 425368.4 | 720.0003 | 3 | 49 | 4.400185 | 3.120945 | 2.425327 | 1.678e-09 | 10.09109 | 5.476e-09
2018-04-05 17:28 | 425488.4 | 840.0011 | 3 | 49 | 4.40018 | 2.625463 | 2.520679 | 1.678e-09 | 10.51066 | 5.476e-09
2018-04-05 17:30 | 425608.4 | 960.0011 | 3 | 49 | 4.400222 | 2.224865 | 2.601221 | 1.678e-09 | 10.86505 | 5.476e-09
2018-04-05 17:32 | 425728.4 | 1080.0007 | 3 | 49 | 4.40002 | 1.888227 | 2.669578 | 1.678e-09 | 11.16583 | 5.476e-09
2018-04-05 17:34 | 425848.4 | 1200.0019 | 3 | 49 | 4.400186 | 1.617779 | 2.727846 | 1.678e-09 | 11.42222 | 5.476e-09
2018-04-05 17:36 | 425968.4 | 1320.0007 | 3 | 49 | 4.40013 | 1.388983 | 2.777781 | 1.678e-09 | 11.64194 | 5.476e-09
2018-04-05 17:38 | 426088.4 | 1440.0018 | 3 | 49 | 4.39997 | 1.197336 | 2.820805 | 1.678e-09 | 11.83125 | 5.476e-09
2018-04-05 17:40 | 426208.4 | 1560.0022 | 3 | 49 | 4.400086 | 1.042496 | 2.858072 | 1.678e-09 | 11.99522 | 5.476e-09
2018-04-05 17:42 | 426328.4 | 1680.001 | 3 | 49 | 4.400052 | 0.9103127 | 2.890543 | 1.678e-09 | 12.1381 | 5.476e-09
2018-04-05 17:44 | 426448.4 | 1800.0022 | 3 | 49 | 4.400144 | 0.7999039 | 2.918988 | 1.678e-09 | 12.26326 | 5.476e-09
2018-04-05 17:46 | 426568.4 | 1920.0003 | 3 | 49 | 4.400114 | 0.7068024 | 2.944038 | 1.678e-09 | 12.37348 | 5.476e-09
2018-04-05 17:47 | 426646.3 | 1997.8808 | 3 | 49 | 4.40005 | 0.6519814 | 2.958716 | 1.678e-09 | 12.43807 | 5.476e-09
2018-04-05 17:49 | 426766.3 | 120.0006 | 4 | 49 | 4.347944 | 0 | 2.958716 | 1.678e-09 | 12.43807 | 5.476e-09
2018-04-05 17:51 | 426886.3 | 240.0007 | 4 | 49 | 4.344278 | 0 | 2.958716 | 1.678e-09 | 12.43807 | 5.476e-09
2018-04-05 17:52 | 426946.3 | 300.0027 | 4 | 49 | 4.343121 | 0 | 2.958716 | 1.678e-09 | 12.43807 | 5.476e-09
2018-04-05 17:54 | 427066.4 | 120.0013 | 5 | 49 | 4.153138 | -2.282105 | 2.958716 | 0.07605933 | 12.43807 | 0.3177694
2018-04-05 17:56 | 427186.4 | 240.0001 | 5 | 49 | 4.121187 | -2.28211 | 2.958716 | 0.1521227 | 12.43807 | 0.6324336
2018-04-05 17:58 | 427306.4 | 360.0021 | 5 | 49 | 4.09103 | -2.282126 | 2.958716 | 0.2281869 | 12.43807 | 0.9447583
2018-04-05 18:00 | 427426.4 | 480.0001 | 5 | 49 | 4.061407 | -2.282054 | 2.958716 | 0.3042482 | 12.43807 | 1.254797
2018-04-05 18:02 | 427546.4 | 600.0013 | 5 | 49 | 4.032089 | -2.282125 | 2.958716 | 0.3803098 | 12.43807 | 1.562595
2018-04-05 18:04 | 427666.4 | 720.0008 | 5 | 49 | 4.003126 | -2.282081 | 2.958716 | 0.4563712 | 12.43807 | 1.868176
2018-04-05 18:06 | 427786.4 | 840.0005 | 5 | 49 | 3.974591 | -2.282084 | 2.958716 | 0.5324328 | 12.43807 | 2.171571
2018-04-05 18:08 | 427906.4 | 960.0001 | 5 | 49 | 3.946583 | -2.282084 | 2.958716 | 0.6084967 | 12.43807 | 2.472825
2018-04-05 18:10 | 428026.4 | 1080.0003 | 5 | 49 | 3.91928 | -2.282112 | 2.958716 | 0.6845556 | 12.43807 | 2.771954
2018-04-05 18:12 | 428146.4 | 1200.0009 | 5 | 49 | 3.892702 | -2.282104 | 2.958716 | 0.7606193 | 12.43807 | 3.069052
2018-04-05 18:14 | 428266.4 | 1320.0007 | 5 | 49 | 3.867136 | -2.282091 | 2.958716 | 0.8366821 | 12.43807 | 3.364161
2018-04-05 18:16 | 428386.4 | 1440.0002 | 5 | 49 | 3.842598 | -2.282072 | 2.958716 | 0.9127427 | 12.43807 | 3.65736
2018-04-05 18:18 | 428506.4 | 1560.0005 | 5 | 49 | 3.819308 | -2.282114 | 2.958716 | 0.9888026 | 12.43807 | 3.948735
2018-04-05 18:20 | 428626.4 | 1680.001 | 5 | 49 | 3.797094 | -2.282098 | 2.958716 | 1.064866 | 12.43807 | 4.238396
2018-04-05 18:22 | 428746.4 | 1800.0005 | 5 | 49 | 3.775895 | -2.282068 | 2.958716 | 1.140928 | 12.43807 | 4.526397
2018-04-05 18:24 | 428866.4 | 1920.0009 | 5 | 49 | 3.755877 | -2.282068 | 2.958716 | 1.216989 | 12.43807 | 4.812828
2018-04-05 18:26 | 428986.4 | 2040.0005 | 5 | 49 | 3.737054 | -2.282079 | 2.958716 | 1.293051 | 12.43807 | 5.097785
2018-04-05 18:28 | 429106.4 | 2160.0001 | 5 | 49 | 3.719279 | -2.282112 | 2.958716 | 1.36911 | 12.43807 | 5.381336
2018-04-05 18:30 | 429226.4 | 2280.0013 | 5 | 49 | 3.702475 | -2.282098 | 2.958716 | 1.445175 | 12.43807 | 5.663599
2018-04-05 18:32 | 429346.4 | 2400.0017 | 5 | 49 | 3.686471 | -2.282091 | 2.958716 | 1.521239 | 12.43807 | 5.94461
2018-04-05 18:34 | 429466.4 | 2520.0004 | 5 | 49 | 3.671371 | -2.282089 | 2.958716 | 1.597299 | 12.43807 | 6.224422
2018-04-05 18:36 | 429586.4 | 2640.0008 | 5 | 49 | 3.657209 | -2.282074 | 2.958716 | 1.67336 | 12.43807 | 6.503125
2018-04-05 18:38 | 429706.4 | 2760.0011 | 5 | 49 | 3.643966 | -2.282104 | 2.958716 | 1.749422 | 12.43807 | 6.780791
2018-04-05 18:40 | 429826.4 | 2880.0025 | 5 | 49 | 3.631749 | -2.282098 | 2.958716 | 1.825483 | 12.43807 | 7.057484
2018-04-05 18:42 | 429946.4 | 3000.0004 | 5 | 49 | 3.620463 | -2.282039 | 2.958716 | 1.901545 | 12.43807 | 7.333285
2018-04-05 18:44 | 430066.4 | 3120.0016 | 5 | 49 | 3.609886 | -2.282084 | 2.958716 | 1.977607 | 12.43807 | 7.608257
2018-04-05 18:46 | 430186.4 | 3240.0013 | 5 | 49 | 3.599764 | -2.282095 | 2.958716 | 2.053666 | 12.43807 | 7.882433
2018-04-05 18:48 | 430306.4 | 3360.0024 | 5 | 49 | 3.58955 | -2.282098 | 2.958716 | 2.129729 | 12.43807 | 8.155856
2018-04-05 18:50 | 430426.4 | 3480.0012 | 5 | 49 | 3.578978 | -2.282105 | 2.958716 | 2.205791 | 12.43807 | 8.428488
2018-04-05 18:52 | 430546.4 | 3600.002 | 5 | 49 | 3.567502 | -2.282116 | 2.958716 | 2.281852 | 12.43807 | 8.700274
2018-04-05 18:54 | 430666.4 | 3720.0012 | 5 | 49 | 3.555337 | -2.282102 | 2.958716 | 2.357913 | 12.43807 | 8.971166
2018-04-05 18:56 | 430786.4 | 3840.0008 | 5 | 49 | 3.542127 | -2.282074 | 2.958716 | 2.433975 | 12.43807 | 9.241099
2018-04-05 18:58 | 430906.4 | 3960.0003 | 5 | 49 | 3.527595 | -2.28211 | 2.958716 | 2.51003 | 12.43807 | 9.509956
2018-04-05 19:00 | 431026.4 | 4080.0008 | 5 | 49 | 3.509739 | -2.282081 | 2.958716 | 2.586096 | 12.43807 | 9.777635
2018-04-05 19:02 | 431146.4 | 4200.0012 | 5 | 49 | 3.486235 | -2.282068 | 2.958716 | 2.662161 | 12.43807 | 10.04375
2018-04-05 19:04 | 431266.4 | 4320.0001 | 5 | 49 | 3.452876 | -2.282126 | 2.958716 | 2.73822 | 12.43807 | 10.30773
2018-04-05 19:06 | 431386.4 | 4440.0004 | 5 | 49 | 3.398545 | -2.282114 | 2.958716 | 2.81428 | 12.43807 | 10.56848
2018-04-05 19:08 | 431506.4 | 4560.0016 | 5 | 49 | 3.285336 | -2.282125 | 2.958716 | 2.890348 | 12.43807 | 10.82333
2018-04-05 19:10 | 431614.4 | 4667.9733 | 5 | 49 | 2.999996 | -2.282123 | 2.958716 | 2.958783 | 12.43807 | 11.04044
2018-04-05 19:12 | 431734.4 | 120.0005 | 6 | 49 | 3.244684 | 0 | 2.958716 | 2.958783 | 12.43807 | 11.04044
2018-04-05 19:14 | 431854.4 | 240.0009 | 6 | 49 | 3.25816 | 0 | 2.958716 | 2.958783 | 12.43807 | 11.04044
2018-04-05 19:15 | 431914.4 | 300.0037 | 6 | 49 | 3.262688 | 0 | 2.958716 | 2.958783 | 12.43807 | 11.04044
2018-04-05 19:15 | 431914.5 | 0.0024 | 7 | 50 | 3.262677 | 0 | 0 | 0 | 0 | 0
2018-04-05 19:17 | 432034.5 | 120.0021 | 2 | 50 | 3.994055 | 4.890049 | 0.1623058 | 0 | 0.6247408 | 0
2018-04-05 19:19 | 432154.5 | 240.0009 | 2 | 50 | 4.037312 | 4.890022 | 0.3252872 | 0 | 1.279654 | 0
2018-04-05 19:21 | 432274.5 | 360.0005 | 2 | 50 | 4.073771 | 4.890017 | 0.4882728 | 0 | 1.940725 | 0
2018-04-05 19:23 | 432394.5 | 480.0033 | 2 | 50 | 4.104354 | 4.889992 | 0.6512624 | 0 | 2.607272 | 0
2018-04-05 19:25 | 432514.5 | 600.0005 | 2 | 50 | 4.130215 | 4.890015 | 0.8142467 | 0 | 3.278376 | 0
2018-04-05 19:27 | 432634.5 | 720.0018 | 2 | 50 | 4.153669 | 4.890001 | 0.9772314 | 0 | 3.953449 | 0
2018-04-05 19:29 | 432754.5 | 840.0014 | 2 | 50 | 4.178828 | 4.890047 | 1.140215 | 0 | 4.632441 | 0
2018-04-05 19:31 | 432874.5 | 960.0001 | 2 | 50 | 4.2002 | 4.771685 | 1.302741 | 0 | 5.313713 | 0
2018-04-05 19:33 | 432994.5 | 1080.0015 | 2 | 50 | 4.200134 | 4.329473 | 1.454345 | 0 | 5.950473 | 0
2018-04-05 19:35 | 433114.5 | 1200.0018 | 2 | 50 | 4.200097 | 3.899229 | 1.591478 | 0 | 6.526454 | 0
2018-04-05 19:37 | 433234.5 | 1320.0021 | 2 | 50 | 4.200142 | 3.477365 | 1.714407 | 0 | 7.042773 | 0
2018-04-05 19:38 | 433298.8 | 1384.2989 | 2 | 50 | 4.200201 | 3.259975 | 1.77456 | 0 | 7.295428 | 0
2018-04-05 19:40 | 433418.8 | 120.0022 | 3 | 50 | 4.227001 | 3.26017 | 1.88278 | 0 | 7.751305 | 0
2018-04-05 19:42 | 433538.8 | 240.0009 | 3 | 50 | 4.258554 | 3.260181 | 1.991437 | 0 | 8.212283 | 0
2018-04-05 19:44 | 433658.8 | 360.0021 | 3 | 50 | 4.292643 | 3.260164 | 2.100092 | 0 | 8.676823 | 0
2018-04-05 19:46 | 433778.8 | 480.0001 | 3 | 50 | 4.329252 | 3.26017 | 2.208751 | 0 | 9.145225 | 0
2018-04-05 19:48 | 433898.8 | 600.0003 | 3 | 50 | 4.367918 | 3.259861 | 2.317407 | 0 | 9.617708 | 0
2018-04-05 19:50 | 434018.8 | 720.0018 | 3 | 50 | 4.40008 | 3.116373 | 2.425559 | 0 | 10.09219 | 0
2018-04-05 19:52 | 434138.8 | 840.0005 | 3 | 50 | 4.400156 | 2.621119 | 2.520811 | 0 | 10.51131 | 0
2018-04-05 19:54 | 434258.8 | 960.0001 | 3 | 50 | 4.400191 | 2.221161 | 2.601262 | 0 | 10.86531 | 0
2018-04-05 19:56 | 434378.8 | 1080.0005 | 3 | 50 | 4.400116 | 1.888725 | 2.669548 | 0 | 11.16578 | 0
2018-04-05 19:58 | 434498.8 | 1200.0017 | 3 | 50 | 4.40012 | 1.614208 | 2.727764 | 0 | 11.42193 | 0
2018-04-05 20:00 | 434618.8 | 1320 | 3 | 50 | 4.400028 | 1.385441 | 2.777649 | 0 | 11.64143 | 0
2018-04-05 20:02 | 434738.8 | 1440.0002 | 3 | 50 | 4.400132 | 1.200844 | 2.820628 | 0 | 11.83055 | 0
2018-04-05 20:04 | 434858.8 | 1560.0021 | 3 | 50 | 4.400012 | 1.039724 | 2.857878 | 0 | 11.99445 | 0
2018-04-05 20:06 | 434978.8 | 1680.0002 | 3 | 50 | 4.400087 | 0.9102039 | 2.890326 | 0 | 12.13722 | 0
2018-04-05 20:08 | 435098.8 | 1800.0004 | 3 | 50 | 4.400021 | 0.7979603 | 2.918742 | 0 | 12.26225 | 0
2018-04-05 20:10 | 435218.8 | 1920.0016 | 3 | 50 | 4.400068 | 0.7065105 | 2.943766 | 0 | 12.37236 | 0
2018-04-05 20:11 | 435295.8 | 1997.0069 | 3 | 50 | 4.400035 | 0.6519852 | 2.958284 | 0 | 12.43624 | 0
2018-04-05 20:13 | 435415.9 | 120.0023 | 4 | 50 | 4.347896 | 0 | 2.958284 | 0 | 12.43624 | 0
2018-04-05 20:15 | 435535.9 | 240.0019 | 4 | 50 | 4.3442 | 0 | 2.958284 | 0 | 12.43624 | 0
2018-04-05 20:16 | 435595.9 | 300.0047 | 4 | 50 | 4.343136 | 0 | 2.958284 | 0 | 12.43624 | 0
2018-04-05 20:18 | 435716 | 120.0013 | 5 | 50 | 4.152969 | -2.282156 | 2.958284 | 0.07606158 | 12.43624 | 0.3177689
2018-04-05 20:20 | 435836 | 240.0018 | 5 | 50 | 4.121046 | -2.282107 | 2.958284 | 0.1521217 | 12.43624 | 0.6324069
2018-04-05 20:22 | 435956 | 360.0013 | 5 | 50 | 4.090838 | -2.282118 | 2.958284 | 0.2281866 | 12.43624 | 0.944719
2018-04-05 20:24 | 436076 | 480.0017 | 5 | 50 | 4.061146 | -2.282089 | 2.958284 | 0.3042488 | 12.43624 | 1.254745
2018-04-05 20:26 | 436196 | 600.0005 | 5 | 50 | 4.031821 | -2.282089 | 2.958284 | 0.3803108 | 12.43624 | 1.562527
2018-04-05 20:28 | 436316 | 720.0001 | 5 | 50 | 4.002892 | -2.282105 | 2.958284 | 0.4563724 | 12.43624 | 1.868092
2018-04-05 20:30 | 436436 | 840.0021 | 5 | 50 | 3.974359 | -2.2821 | 2.958284 | 0.532436 | 12.43624 | 2.171477
2018-04-05 20:32 | 436556 | 960.0009 | 5 | 50 | 3.946353 | -2.282098 | 2.958284 | 0.6085007 | 12.43624 | 2.472716
2018-04-05 20:34 | 436676 | 1080.0005 | 5 | 50 | 3.919031 | -2.282126 | 2.958284 | 0.6845617 | 12.43624 | 2.771838
2018-04-05 20:36 | 436796 | 1200.0001 | 5 | 50 | 3.892439 | -2.282121 | 2.958284 | 0.7606249 | 12.43624 | 3.068917
2018-04-05 20:38 | 436916 | 1320.0005 | 5 | 50 | 3.866934 | -2.282102 | 2.958284 | 0.836685 | 12.43624 | 3.364001
2018-04-05 20:40 | 437036 | 1440.0018 | 5 | 50 | 3.842443 | -2.282125 | 2.958284 | 0.9127449 | 12.43624 | 3.657181
2018-04-05 20:42 | 437156 | 1560.0013 | 5 | 50 | 3.819131 | -2.282074 | 2.958284 | 0.9888104 | 12.43624 | 3.948564
2018-04-05 20:44 | 437276 | 1680.0025 | 5 | 50 | 3.796981 | -2.282079 | 2.958284 | 1.06487 | 12.43624 | 4.238196
2018-04-05 20:46 | 437396 | 1800.0013 | 5 | 50 | 3.775851 | -2.282084 | 2.958284 | 1.140931 | 12.43624 | 4.526189
2018-04-05 20:48 | 437516 | 1920.0009 | 5 | 50 | 3.755719 | -2.282087 | 2.958284 | 1.216997 | 12.43624 | 4.812627
2018-04-05 20:50 | 437636 | 2040.0013 | 5 | 50 | 3.736876 | -2.282098 | 2.958284 | 1.293059 | 12.43624 | 5.097573
2018-04-05 20:52 | 437756 | 2160.0009 | 5 | 50 | 3.719079 | -2.282112 | 2.958284 | 1.36912 | 12.43624 | 5.381121
2018-04-05 20:54 | 437876 | 2280.0015 | 5 | 50 | 3.702273 | -2.282058 | 2.958284 | 1.445179 | 12.43624 | 5.663349
2018-04-05 20:56 | 437996 | 2400.002 | 5 | 50 | 3.686324 | -2.282098 | 2.958284 | 1.521241 | 12.43624 | 5.944338
2018-04-05 20:58 | 438116 | 2520.0014 | 5 | 50 | 3.671224 | -2.282125 | 2.958284 | 1.597303 | 12.43624 | 6.224145
2018-04-05 21:00 | 438236 | 2640.0018 | 5 | 50 | 3.657009 | -2.282074 | 2.958284 | 1.673366 | 12.43624 | 6.502844
2018-04-05 21:02 | 438356 | 2760.0005 | 5 | 50 | 3.643776 | -2.282051 | 2.958284 | 1.749422 | 12.43624 | 6.780473
2018-04-05 21:04 | 438476 | 2880.0001 | 5 | 50 | 3.631586 | -2.282056 | 2.958284 | 1.825488 | 12.43624 | 7.057173
2018-04-05 21:06 | 438596 | 3000.0013 | 5 | 50 | 3.620249 | -2.282058 | 2.958284 | 1.901547 | 12.43624 | 7.332951
2018-04-05 21:08 | 438716 | 3120.0009 | 5 | 50 | 3.609683 | -2.282045 | 2.958284 | 1.977608 | 12.43624 | 7.607906
2018-04-05 21:10 | 438836 | 3240.0006 | 5 | 50 | 3.599533 | -2.282074 | 2.958284 | 2.053671 | 12.43624 | 7.882081
2018-04-05 21:12 | 438956 | 3360.0024 | 5 | 50 | 3.589396 | -2.2821 | 2.958284 | 2.129735 | 12.43624 | 8.155493
2018-04-05 21:14 | 439076 | 3480.002 | 5 | 50 | 3.578718 | -2.282037 | 2.958284 | 2.205797 | 12.43624 | 8.428105
2018-04-05 21:16 | 439196 | 3600.0009 | 5 | 50 | 3.567333 | -2.282105 | 2.958284 | 2.281856 | 12.43624 | 8.699874
2018-04-05 21:18 | 439316 | 3720.0004 | 5 | 50 | 3.555058 | -2.282072 | 2.958284 | 2.357918 | 12.43624 | 8.97075
2018-04-05 21:20 | 439436 | 3840.0016 | 5 | 50 | 3.541853 | -2.282058 | 2.958284 | 2.433978 | 12.43624 | 9.240654
2018-04-05 21:22 | 439556 | 3960.0012 | 5 | 50 | 3.527322 | -2.282098 | 2.958284 | 2.51004 | 12.43624 | 9.509515
2018-04-05 21:24 | 439676 | 4080.0006 | 5 | 50 | 3.509395 | -2.282028 | 2.958284 | 2.586099 | 12.43624 | 9.77715
2018-04-05 21:26 | 439796 | 4200.0004 | 5 | 50 | 3.48588 | -2.282033 | 2.958284 | 2.662163 | 12.43624 | 10.04323
2018-04-05 21:28 | 439916 | 4320.0008 | 5 | 50 | 3.452363 | -2.282128 | 2.958284 | 2.738223 | 12.43624 | 10.30719
2018-04-05 21:30 | 440036 | 4440.0008 | 5 | 50 | 3.397859 | -2.282041 | 2.958284 | 2.814281 | 12.43624 | 10.56789
2018-04-05 21:32 | 440156 | 4560.0001 | 5 | 50 | 3.282497 | -2.282068 | 2.958284 | 2.890346 | 12.43624 | 10.82261
2018-04-05 21:34 | 440262.2 | 4666.2091 | 5 | 50 | 2.999972 | -2.282056 | 2.958284 | 2.957668 | 12.43624 | 11.03604
2018-04-05 21:36 | 440382.2 | 120.0018 | 6 | 50 | 3.24516 | 0 | 2.958284 | 2.957668 | 12.43624 | 11.03604
2018-04-05 21:38 | 440502.2 | 239.9998 | 6 | 50 | 3.258672 | 0 | 2.958284 | 2.957668 | 12.43624 | 11.03604
2018-04-05 21:39 | 440562.2 | 300.0042 | 6 | 50 | 3.263173 | 0 | 2.958284 | 2.957668 | 12.43624 | 11.03604
2018-04-05 21:39 | 440562.3 | 0.0048 | 7 | 51 | 3.263321 | 0 | 0 | 0 | 0 | 0
2018-04-05 21:41 | 440682.3 | 120.0015 | 8 | 51 | 3.829181 | 3.259838 | 0.1086494 | 0 | 0.4010276 | 0
2018-04-05 21:43 | 440802.3 | 240.0019 | 8 | 51 | 3.909422 | 3.259821 | 0.2173011 | 0 | 0.8229681 | 0
2018-04-05 21:45 | 440922.3 | 360.0023 | 8 | 51 | 3.931229 | 3.259851 | 0.3259521 | 0 | 1.248887 | 0
2018-04-05 21:47 | 441042.3 | 480.0003 | 8 | 51 | 3.954329 | 3.259899 | 0.4346027 | 0 | 1.677268 | 0
2018-04-05 21:49 | 441162.3 | 600.0015 | 8 | 51 | 3.97755 | 3.259888 | 0.5432529 | 0 | 2.10817 | 0
2018-04-05 21:51 | 441282.3 | 720.0003 | 8 | 51 | 3.998392 | 3.259869 | 0.6519024 | 0 | 2.541494 | 0
2018-04-05 21:53 | 441402.3 | 840.0007 | 8 | 51 | 4.015275 | 3.259855 | 0.7605556 | 0 | 2.976878 | 0
2018-04-05 21:55 | 441522.3 | 960.0004 | 8 | 51 | 4.029725 | 3.259851 | 0.8692042 | 0 | 3.413929 | 0
2018-04-05 21:57 | 441642.3 | 1080.0015 | 8 | 51 | 4.043539 | 3.259853 | 0.977855 | 0 | 3.852504 | 0
2018-04-05 21:59 | 441762.3 | 1200.0011 | 8 | 51 | 4.058703 | 3.259842 | 1.086507 | 0 | 4.292654 | 0
2018-04-05 22:01 | 441882.3 | 1320.0023 | 8 | 51 | 4.075557 | 3.259874 | 1.195162 | 0 | 4.734552 | 0
2018-04-05 22:03 | 442002.3 | 1440.0011 | 8 | 51 | 4.094251 | 3.26016 | 1.303815 | 0 | 5.17837 | 0
2018-04-05 22:05 | 442122.3 | 1560.0007 | 8 | 51 | 4.114579 | 3.260178 | 1.412458 | 0 | 5.624275 | 0
2018-04-05 22:07 | 442242.3 | 1680.0003 | 8 | 51 | 4.136524 | 3.259825 | 1.521122 | 0 | 6.072555 | 0
2018-04-05 22:09 | 442362.3 | 1800.0015 | 8 | 51 | 4.160305 | 3.259865 | 1.629775 | 0 | 6.523271 | 0
2018-04-05 22:11 | 442482.3 | 1920.0019 | 8 | 51 | 4.186348 | 3.259815 | 1.738425 | 0 | 6.97668 | 0
2018-04-05 22:12 | 442540.9 | 1978.5359 | 8 | 51 | 4.2 | 3.259832 | 1.791427 | 0 | 7.198924 | 0

## Statistics_18
Date_Time | Test_Time(s) | Step_Time(s) | Step_Index | Cycle_Index | Voltage(V) | Current(A) | Charge_Capacity(Ah) | Discharge_Capacity(Ah) | Charge_Energy(Wh) | Discharge_Energy(Wh) | ACR(Ohm) | Internal Resistance(Ohm)
2018-03-31 23:39 | 15831.81 | 300.002 | 6 | 1 | 3.24472 | 0 | 2.914031 | 2.980749 | 12.27143 | 11.14437
2018-04-01 02:04 | 24504.87 | 300.0016 | 6 | 2 | 3.244475 | 0 | 2.981722 | 2.979885 | 12.51552 | 11.13986
2018-04-01 04:29 | 33175.63 | 300.0021 | 6 | 3 | 3.245414 | 0 | 2.980097 | 2.978073 | 12.50916 | 11.13268
2018-04-01 06:53 | 41844.76 | 300.0023 | 6 | 4 | 3.24598 | 0 | 2.978399 | 2.977438 | 12.50373 | 11.12882
2018-04-01 09:18 | 50515.59154 | 300.0041 | 6 | 5 | 3.245172 | 0 | 2.977669 | 2.977014 | 12.50228 | 11.12694
2018-04-01 11:42 | 59183.62 | 300.0023 | 6 | 6 | 3.245682 | 0 | 2.976984 | 2.976277 | 12.49822 | 11.12369
2018-04-01 14:06 | 67847.7 | 300.0015 | 6 | 7 | 3.245566 | 0 | 2.976001 | 2.975476 | 12.49422 | 11.11981
2018-04-01 16:31 | 76510.68 | 300.0009 | 6 | 8 | 3.246367 | 0 | 2.975542 | 2.97495 | 12.49218 | 11.11746
2018-04-01 18:55 | 85174.51 | 300.0013 | 6 | 9 | 3.247207 | 0 | 2.975135 | 2.974634 | 12.4912 | 11.11619
2018-04-01 21:20 | 93837.67 | 300.0039 | 6 | 10 | 3.247004 | 0 | 2.974362 | 2.974066 | 12.489 | 11.11387
2018-04-01 23:44 | 102498.7 | 300.0023 | 6 | 11 | 3.247574 | 0 | 2.973535 | 2.973192 | 12.48546 | 11.10954
2018-04-02 02:08 | 111158.9 | 300.003 | 6 | 12 | 3.247856 | 0 | 2.972396 | 2.97209 | 12.48108 | 11.10462
2018-04-02 04:33 | 119816.6 | 300.0015 | 6 | 13 | 3.247929 | 0 | 2.972218 | 2.971303 | 12.48054 | 11.10161
2018-04-02 06:57 | 128475 | 300.003 | 6 | 14 | 3.248891 | 0 | 2.971741 | 2.971205 | 12.47926 | 11.10017
2018-04-02 09:21 | 137132.4 | 300.0032 | 6 | 15 | 3.247805 | 0 | 2.971046 | 2.970995 | 12.47678 | 11.10007
2018-04-02 11:45 | 145787.8 | 300.003 | 6 | 16 | 3.24875 | 0 | 2.971001 | 2.970507 | 12.47544 | 11.09756
2018-04-02 14:10 | 154440.5 | 300.0038 | 6 | 17 | 3.249189 | 0 | 2.970015 | 2.969679 | 12.4717 | 11.09401
2018-04-02 16:34 | 163096.9 | 300.0038 | 6 | 18 | 3.249775 | 0 | 2.970371 | 2.969926 | 12.47444 | 11.09484
2018-04-02 18:58 | 171752.3 | 300.0037 | 6 | 19 | 3.250595 | 0 | 2.969198 | 2.968772 | 12.47038 | 11.08897
2018-04-02 21:22 | 180404.9 | 300.0033 | 6 | 20 | 3.250158 | 0 | 2.968168 | 2.967917 | 12.46646 | 11.0853
2018-04-02 23:47 | 189058.3 | 300.001 | 6 | 21 | 3.250568 | 0 | 2.968464 | 2.968128 | 12.46716 | 11.08605
2018-04-03 02:11 | 197709.6 | 300.003 | 6 | 22 | 3.251658 | 0 | 2.967417 | 2.967011 | 12.46327 | 11.0809
2018-04-03 04:35 | 206360.8 | 300.0036 | 6 | 23 | 3.251491 | 0 | 2.967238 | 2.966419 | 12.46373 | 11.07893
2018-04-03 06:59 | 215012.2 | 300.0041 | 6 | 24 | 3.252163 | 0 | 2.966984 | 2.966646 | 12.46249 | 11.07925
2018-04-03 09:23 | 223663.6 | 300.0016 | 6 | 25 | 3.253042 | 0 | 2.966232 | 2.96599 | 12.45994 | 11.07622
2018-04-03 11:48 | 232318.4 | 300.0033 | 6 | 26 | 3.253597 | 0 | 2.964841 | 2.964411 | 12.46239 | 11.06851
2018-04-03 14:12 | 240969.7 | 300.0041 | 6 | 27 | 3.253736 | 0 | 2.96458 | 2.964315 | 12.45491 | 11.06801
2018-04-03 16:36 | 249619.2 | 300.0017 | 6 | 28 | 3.254436 | 0 | 2.964122 | 2.963755 | 12.45317 | 11.06551
2018-04-03 19:00 | 258269.4 | 300.002 | 6 | 29 | 3.254645 | 0 | 2.963953 | 2.963725 | 12.453 | 11.06476
2018-04-03 21:24 | 266918.4725 | 300.0024 | 6 | 30 | 3.254638 | 0 | 2.963342 | 2.963075 | 12.45068 | 11.0623
2018-04-03 23:48 | 275564.9 | 300.0032 | 6 | 31 | 3.254893 | 0 | 2.962742 | 2.962488 | 12.448 | 11.05964
2018-04-04 02:12 | 284213 | 300.0048 | 6 | 32 | 3.255277 | 0 | 2.962517 | 2.962301 | 12.44747 | 11.05897
2018-04-04 04:37 | 292858.4 | 300.0008 | 6 | 33 | 3.255787 | 0 | 2.961938 | 2.960848 | 12.44564 | 11.05264
2018-04-04 07:01 | 301503.8 | 300.0024 | 6 | 34 | 3.255982 | 0 | 2.961333 | 2.961066 | 12.44347 | 11.0528
2018-04-04 09:25 | 310147.5 | 300.0027 | 6 | 35 | 3.256113 | 0 | 2.960636 | 2.960408 | 12.44081 | 11.05009
2018-04-04 11:49 | 318788.1 | 300.0025 | 6 | 36 | 3.256376 | 0 | 2.958984 | 2.958736 | 12.43357 | 11.04299
2018-04-04 14:13 | 327431.1405 | 300.0046 | 6 | 37 | 3.254848 | 0 | 2.960981 | 2.960894 | 12.44199 | 11.05382
2018-04-04 16:37 | 336072.1 | 300.0038 | 6 | 38 | 3.255777 | 0 | 2.96089 | 2.960476 | 12.4405 | 11.0523
2018-04-04 19:01 | 344712.6 | 300.0019 | 6 | 39 | 3.25532 | 0 | 2.960313 | 2.960104 | 12.43862 | 11.05044
2018-04-04 21:25 | 353352 | 300.0014 | 6 | 40 | 3.256197 | 0 | 2.959697 | 2.959295 | 12.43596 | 11.04659
2018-04-04 23:49 | 361992.2 | 300.0038 | 6 | 41 | 3.255515 | 0 | 2.959335 | 2.95918 | 12.43505 | 11.04585
2018-04-05 02:13 | 370630.9 | 300.0028 | 6 | 42 | 3.256073 | 0 | 2.959285 | 2.958895 | 12.43424 | 11.04427
2018-04-05 04:37 | 379267.1 | 300.0028 | 6 | 43 | 3.256862 | 0 | 2.958631 | 2.957611 | 12.43194 | 11.03893
2018-04-05 07:01 | 387904.9 | 300.0017 | 6 | 44 | 3.257263 | 0 | 2.957962 | 2.957659 | 12.43011 | 11.03862
2018-04-05 09:25 | 396541.7 | 300.0031 | 6 | 45 | 3.256743 | 0 | 2.957474 | 2.95734 | 12.4286 | 11.03767
2018-04-05 11:49 | 405177.7 | 300.0023 | 6 | 46 | 3.256717 | 0 | 2.957369 | 2.957181 | 12.42761 | 11.03726
2018-04-05 14:12 | 413812 | 300.0016 | 6 | 47 | 3.256772 | 0 | 2.956924 | 2.956724 | 12.42544 | 11.03513
2018-04-05 16:36 | 422445.2 | 300.0031 | 6 | 48 | 3.257021 | 0 | 2.956579 | 2.956387 | 12.42406 | 11.03346
2018-04-05 19:00 | 431079.6013 | 300.0048 | 6 | 49 | 3.25735 | 0 | 2.956307 | 2.956049 | 12.42337 | 11.03179
2018-04-05 21:24 | 439711.5 | 300.0032 | 6 | 50 | 3.257965 | 0 | 2.955784 | 2.955512 | 12.42125 | 11.02947
2018-04-05 21:57 | 441693.2 | 1981.5527 | 8 | 51 | 4.200001 | 3.260159 | 1.79431 | 0 | 7.2104 | 0

## Channel_18_1
Date_Time | Test_Time(s) | Step_Time(s) | Step_Index | Cycle_Index | Voltage(V) | Current(A) | Charge_Capacity(Ah) | Discharge_Capacity(Ah) | Charge_Energy(Wh) | Discharge_Energy(Wh) | ACR(Ohm) | Internal Resistance(Ohm) | dV/dt(V/s) | dI/dt(A/s)
2018-03-31 19:18 | 120.0011 | 120.0008 | 1 | 1 | 3.522256 | 0 | 0 | 0 | 0 | 0
2018-03-31 19:20 | 240.0003 | 240 | 1 | 1 | 3.522101 | 0 | 0 | 0 | 0 | 0
2018-03-31 19:22 | 360.0027 | 360.0024 | 1 | 1 | 3.521662 | 0 | 0 | 0 | 0 | 0
2018-03-31 19:24 | 480.0003 | 480 | 1 | 1 | 3.521361 | 0 | 0 | 0 | 0 | 0
2018-03-31 19:26 | 600.0011 | 600.0008 | 1 | 1 | 3.521151 | 0 | 0 | 0 | 0 | 0
2018-03-31 19:28 | 720.0018 | 720.0015 | 1 | 1 | 3.521002 | 0 | 0 | 0 | 0 | 0
2018-03-31 19:30 | 840.0003 | 840 | 1 | 1 | 3.520879 | 0 | 0 | 0 | 0 | 0
2018-03-31 19:32 | 960.0002 | 959.9999 | 1 | 1 | 3.520791 | 0 | 0 | 0 | 0 | 0
2018-03-31 19:34 | 1080.0011 | 1080.0008 | 1 | 1 | 3.520747 | 0 | 0 | 0 | 0 | 0
2018-03-31 19:36 | 1200.0019 | 1200.0016 | 1 | 1 | 3.520706 | 0 | 0 | 0 | 0 | 0
2018-03-31 19:38 | 1320.001 | 1320.0007 | 1 | 1 | 3.520713 | 0 | 0 | 0 | 0 | 0
2018-03-31 19:40 | 1440.0003 | 1440 | 1 | 1 | 3.520702 | 0 | 0 | 0 | 0 | 0
2018-03-31 19:42 | 1560.001 | 1560.0007 | 1 | 1 | 3.520738 | 0 | 0 | 0 | 0 | 0
2018-03-31 19:44 | 1680.0002 | 1679.9999 | 1 | 1 | 3.520771 | 0 | 0 | 0 | 0 | 0
2018-03-31 19:46 | 1800.0003 | 1800 | 1 | 1 | 3.520823 | 0 | 0 | 0 | 0 | 0
2018-03-31 19:48 | 1920.0002 | 1919.9999 | 1 | 1 | 3.520883 | 0 | 0 | 0 | 0 | 0
2018-03-31 19:50 | 2040.0003 | 2040 | 1 | 1 | 3.520943 | 0 | 0 | 0 | 0 | 0
2018-03-31 19:52 | 2160.0002 | 2159.9999 | 1 | 1 | 3.521021 | 0 | 0 | 0 | 0 | 0
2018-03-31 19:54 | 2280.0019 | 2280.0016 | 1 | 1 | 3.521092 | 0 | 0 | 0 | 0 | 0
2018-03-31 19:56 | 2400.0019 | 2400.0016 | 1 | 1 | 3.521163 | 0 | 0 | 0 | 0 | 0
2018-03-31 19:58 | 2520.0002 | 2519.9999 | 1 | 1 | 3.521243 | 0 | 0 | 0 | 0 | 0
2018-03-31 20:00 | 2640.0002 | 2639.9999 | 1 | 1 | 3.52133 | 0 | 0 | 0 | 0 | 0
2018-03-31 20:02 | 2760.0003 | 2760 | 1 | 1 | 3.52144 | 0 | 0 | 0 | 0 | 0
2018-03-31 20:04 | 2880.0011 | 2880.0008 | 1 | 1 | 3.521548 | 0 | 0 | 0 | 0 | 0
2018-03-31 20:06 | 3000.0003 | 3000 | 1 | 1 | 3.521665 | 0 | 0 | 0 | 0 | 0
2018-03-31 20:08 | 3120.0019 | 3120.0016 | 1 | 1 | 3.521771 | 0 | 0 | 0 | 0 | 0
2018-03-31 20:10 | 3240.0003 | 3240 | 1 | 1 | 3.521868 | 0 | 0 | 0 | 0 | 0
2018-03-31 20:12 | 3360.0002 | 3359.9999 | 1 | 1 | 3.521991 | 0 | 0 | 0 | 0 | 0
2018-03-31 20:14 | 3480.0003 | 3480 | 1 | 1 | 3.522096 | 0 | 0 | 0 | 0 | 0
2018-03-31 20:16 | 3600.0011 | 3600.0008 | 1 | 1 | 3.522201 | 0 | 0 | 0 | 0 | 0
2018-03-31 20:18 | 3720.0002 | 3719.9999 | 1 | 1 | 3.522307 | 0 | 0 | 0 | 0 | 0
2018-03-31 20:20 | 3840.0019 | 3840.0016 | 1 | 1 | 3.522401 | 0 | 0 | 0 | 0 | 0
2018-03-31 20:22 | 3960.0011 | 3960.0008 | 1 | 1 | 3.52251 | 0 | 0 | 0 | 0 | 0
2018-03-31 20:24 | 4080.0003 | 4080 | 1 | 1 | 3.522614 | 0 | 0 | 0 | 0 | 0
2018-03-31 20:26 | 4200.0011 | 4200.0008 | 1 | 1 | 3.522714 | 0 | 0 | 0 | 0 | 0
2018-03-31 20:28 | 4320.0003 | 4320 | 1 | 1 | 3.52282 | 0 | 0 | 0 | 0 | 0
2018-03-31 20:30 | 4440.0002 | 4439.9999 | 1 | 1 | 3.522916 | 0 | 0 | 0 | 0 | 0
2018-03-31 20:32 | 4560.0003 | 4560 | 1 | 1 | 3.523009 | 0 | 0 | 0 | 0 | 0
2018-03-31 20:34 | 4680.0011 | 4680.0008 | 1 | 1 | 3.523101 | 0 | 0 | 0 | 0 | 0
2018-03-31 20:36 | 4800.0003 | 4800 | 1 | 1 | 3.523179 | 0 | 0 | 0 | 0 | 0
2018-03-31 20:38 | 4920.0019 | 4920.0016 | 1 | 1 | 3.523283 | 0 | 0 | 0 | 0 | 0
2018-03-31 20:40 | 5040.0003 | 5040 | 1 | 1 | 3.523374 | 0 | 0 | 0 | 0 | 0
2018-03-31 20:42 | 5160.0019 | 5160.0016 | 1 | 1 | 3.523437 | 0 | 0 | 0 | 0 | 0
2018-03-31 20:44 | 5280.0011 | 5280.0008 | 1 | 1 | 3.523535 | 0 | 0 | 0 | 0 | 0
2018-03-31 20:46 | 5400.0019 | 5400.0016 | 1 | 1 | 3.523606 | 0 | 0 | 0 | 0 | 0
2018-03-31 20:48 | 5520.0019 | 5520.0016 | 1 | 1 | 3.523685 | 0 | 0 | 0 | 0 | 0
2018-03-31 20:50 | 5640.0011 | 5640.0008 | 1 | 1 | 3.523771 | 0 | 0 | 0 | 0 | 0
2018-03-31 20:52 | 5760.0019 | 5760.0016 | 1 | 1 | 3.523839 | 0 | 0 | 0 | 0 | 0
2018-03-31 20:54 | 5880.0011 | 5880.0008 | 1 | 1 | 3.523897 | 0 | 0 | 0 | 0 | 0
2018-03-31 20:56 | 6000.0019 | 6000.0016 | 1 | 1 | 3.523971 | 0 | 0 | 0 | 0 | 0
2018-03-31 20:58 | 6120.0003 | 6120 | 1 | 1 | 3.524033 | 0 | 0 | 0 | 0 | 0
2018-03-31 21:00 | 6240.0011 | 6240.0008 | 1 | 1 | 3.524118 | 0 | 0 | 0 | 0 | 0
2018-03-31 21:02 | 6360.0011 | 6360.0008 | 1 | 1 | 3.524195 | 0 | 0 | 0 | 0 | 0
2018-03-31 21:04 | 6480.0019 | 6480.0016 | 1 | 1 | 3.524251 | 0 | 0 | 0 | 0 | 0
2018-03-31 21:06 | 6600.0011 | 6600.0008 | 1 | 1 | 3.524329 | 0 | 0 | 0 | 0 | 0
2018-03-31 21:08 | 6720.0013 | 6720.001 | 1 | 1 | 3.524381 | 0 | 0 | 0 | 0 | 0
2018-03-31 21:10 | 6840.002 | 6840.0017 | 1 | 1 | 3.524457 | 0 | 0 | 0 | 0 | 0
2018-03-31 21:12 | 6960.0019 | 6960.0016 | 1 | 1 | 3.524528 | 0 | 0 | 0 | 0 | 0
2018-03-31 21:14 | 7080.0002 | 7079.9999 | 1 | 1 | 3.524578 | 0 | 0 | 0 | 0 | 0
2018-03-31 21:16 | 7200.002 | 7200.0017 | 1 | 1 | 3.524653 | 0 | 0 | 0 | 0 | 0
2018-03-31 21:16 | 7200.004 | 7200.0037 | 1 | 1 | 3.524653 | 0 | 0 | 0 | 0 | 0
2018-03-31 21:18 | 7320.0895 | 120.0003 | 2 | 1 | 4.013383 | 4.890038 | 0.1623044 | 0 | 0.6413732 | 0
2018-03-31 21:20 | 7440.0895 | 240.0003 | 2 | 1 | 4.048856 | 4.889977 | 0.3252894 | 0 | 1.298309 | 0
2018-03-31 21:22 | 7560.0895 | 360.0003 | 2 | 1 | 4.081921 | 4.890009 | 0.4882711 | 0 | 1.960968 | 0
2018-03-31 21:24 | 7680.0907 | 480.0015 | 2 | 1 | 4.109784 | 4.88995 | 0.6512592 | 0 | 2.628607 | 0
2018-03-31 21:26 | 7800.09 | 600.0008 | 2 | 1 | 4.133487 | 4.889984 | 0.814243 | 0 | 3.300407 | 0
2018-03-31 21:28 | 7920.0901 | 720.0009 | 2 | 1 | 4.156419 | 4.889965 | 0.977222 | 0 | 3.975934 | 0
2018-03-31 21:30 | 8040.0895 | 840.0003 | 2 | 1 | 4.181416 | 4.890013 | 1.140204 | 0 | 4.65536 | 0
2018-03-31 21:32 | 8160.0914 | 960.0022 | 2 | 1 | 4.200404 | 4.734919 | 1.302377 | 0 | 5.335458 | 0
2018-03-31 21:34 | 8280.0916 | 1080.0024 | 2 | 1 | 4.200395 | 4.283777 | 1.452616 | 0 | 5.966521 | 0
2018-03-31 21:36 | 8400.0904 | 1200.0012 | 2 | 1 | 4.200397 | 3.835781 | 1.587913 | 0 | 6.534821 | 0
2018-03-31 21:38 | 8520.0903 | 1320.0011 | 2 | 1 | 4.200396 | 3.397587 | 1.708403 | 0 | 7.040924 | 0
2018-03-31 21:38 | 8558.9538 | 1358.8646 | 2 | 1 | 4.200397 | 3.259981 | 1.744332 | 0 | 7.19184 | 0
2018-03-31 21:40 | 8678.969632 | 120.0012 | 3 | 1 | 4.227348 | 3.260143 | 1.852551 | 0 | 7.647749 | 0
2018-03-31 21:42 | 8798.968532 | 240.0001 | 3 | 1 | 4.259038 | 3.260126 | 1.961213 | 0 | 8.108795 | 0
2018-03-31 21:44 | 8918.969832 | 360.0014 | 3 | 1 | 4.29329 | 3.260145 | 2.069873 | 0 | 8.573422 | 0
2018-03-31 21:46 | 9038.969732 | 480.0013 | 3 | 1 | 4.329904 | 3.260166 | 2.178532 | 0 | 9.041892 | 0
2018-03-31 21:48 | 9158.968832 | 600.0004 | 3 | 1 | 4.368676 | 3.260157 | 2.287189 | 0 | 9.51445 | 0
2018-03-31 21:50 | 9278.969132 | 720.0007 | 3 | 1 | 4.400401 | 3.107441 | 2.395279 | 0 | 9.988725 | 0
2018-03-31 21:52 | 9398.969332 | 840.0009 | 3 | 1 | 4.400373 | 2.598873 | 2.489975 | 0 | 10.40543 | 0
2018-03-31 21:54 | 9518.969832 | 960.0014 | 3 | 1 | 4.400367 | 2.19146 | 2.569592 | 0 | 10.75577 | 0
2018-03-31 21:56 | 9638.969232 | 1080.0008 | 3 | 1 | 4.40038 | 1.857222 | 2.63689 | 0 | 11.05191 | 0
2018-03-31 21:58 | 9758.968732 | 1200.0003 | 3 | 1 | 4.400393 | 1.58243 | 2.694057 | 0 | 11.30347 | 0
2018-03-31 22:00 | 9878.969432 | 1320.001 | 3 | 1 | 4.400339 | 1.355429 | 2.742905 | 0 | 11.51841 | 0
2018-03-31 22:02 | 9998.968432 | 1440 | 3 | 1 | 4.400374 | 1.16946 | 2.784897 | 0 | 11.7032 | 0
2018-03-31 22:04 | 10118.97 | 1560.0018 | 3 | 1 | 4.400364 | 1.014368 | 2.821213 | 0 | 11.863 | 0
2018-03-31 22:06 | 10238.97 | 1680.0013 | 3 | 1 | 4.400365 | 0.8856392 | 2.852814 | 0 | 12.00205 | 0
2018-03-31 22:08 | 10358.97 | 1800.0008 | 3 | 1 | 4.400351 | 0.7766895 | 2.880466 | 0 | 12.12373 | 0
2018-03-31 22:10 | 10478.97 | 1920.0008 | 3 | 1 | 4.400358 | 0.6855812 | 2.904797 | 0 | 12.2308 | 0
2018-03-31 22:11 | 10528.71 | 1969.7446 | 3 | 1 | 4.400355 | 0.6519966 | 2.914031 | 0 | 12.27143 | 0
2018-03-31 22:13 | 10648.76 | 120.0004 | 4 | 1 | 4.349532 | 0 | 2.914031 | 0 | 12.27143 | 0
2018-03-31 22:15 | 10768.76 | 240.0015 | 4 | 1 | 4.34587 | 0 | 2.914031 | 0 | 12.27143 | 0
2018-03-31 22:16 | 10828.76 | 300.0019 | 4 | 1 | 4.344764 | 0 | 2.914031 | 0 | 12.27143 | 0
2018-03-31 22:18 | 10948.84 | 120.0013 | 5 | 1 | 4.160241 | -2.28191 | 2.914031 | 0.07605866 | 12.27143 | 0.3182187
2018-03-31 22:20 | 11068.84 | 240.001 | 5 | 1 | 4.1295 | -2.281982 | 2.914031 | 0.1521154 | 12.27143 | 0.6334459
2018-03-31 22:22 | 11188.84 | 360.0011 | 5 | 1 | 4.100125 | -2.281986 | 2.914031 | 0.2281709 | 12.27143 | 0.9463964
2018-03-31 22:24 | 11308.84 | 480.0001 | 5 | 1 | 4.07102 | -2.281945 | 2.914031 | 0.3042268 | 12.27143 | 1.257128
2018-03-31 22:26 | 11428.84 | 600.0008 | 5 | 1 | 4.0421 | -2.281935 | 2.914031 | 0.3802815 | 12.27143 | 1.565646
2018-03-31 22:28 | 11548.84 | 720.0012 | 5 | 1 | 4.013443 | -2.281943 | 2.914031 | 0.4563405 | 12.27143 | 1.871993
2018-03-31 22:30 | 11668.84 | 840.0011 | 5 | 1 | 3.985129 | -2.281945 | 2.914031 | 0.5323964 | 12.27143 | 2.176161
2018-03-31 22:32 | 11788.84 | 960.0005 | 5 | 1 | 3.957218 | -2.281924 | 2.914031 | 0.6084523 | 12.27143 | 2.47819
2018-03-31 22:34 | 11908.84 | 1080.0005 | 5 | 1 | 3.929927 | -2.281941 | 2.914031 | 0.6845107 | 12.27143 | 2.778128
2018-03-31 22:36 | 12028.84 | 1200.0017 | 5 | 1 | 3.903414 | -2.281945 | 2.914031 | 0.7605674 | 12.27143 | 3.076013
2018-03-31 22:38 | 12148.84 | 1320.0017 | 5 | 1 | 3.877806 | -2.28198 | 2.914031 | 0.8366235 | 12.27143 | 3.37191
2018-03-31 22:40 | 12268.84 | 1440.0001 | 5 | 1 | 3.853276 | -2.281883 | 2.914031 | 0.9126801 | 12.27143 | 3.665903
2018-03-31 22:42 | 12388.84 | 1560.0018 | 5 | 1 | 3.82985 | -2.281924 | 2.914031 | 0.9887362 | 12.27143 | 3.95807
2018-03-31 22:44 | 12508.84 | 1680.0017 | 5 | 1 | 3.807645 | -2.281935 | 2.914031 | 1.064791 | 12.27143 | 4.248496
2018-03-31 22:46 | 12628.84 | 1800.0011 | 5 | 1 | 3.786474 | -2.281908 | 2.914031 | 1.140846 | 12.27143 | 4.537276
2018-03-31 22:48 | 12748.84 | 1920.0001 | 5 | 1 | 3.766244 | -2.281976 | 2.914031 | 1.216903 | 12.27143 | 4.824487
2018-03-31 22:50 | 12868.84 | 2040.0001 | 5 | 1 | 3.747153 | -2.281943 | 2.914031 | 1.292961 | 12.27143 | 5.110208
2018-03-31 22:52 | 12988.84 | 2160.0009 | 5 | 1 | 3.729122 | -2.281912 | 2.914031 | 1.369017 | 12.27143 | 5.394508
2018-03-31 22:54 | 13108.84 | 2280.0001 | 5 | 1 | 3.712016 | -2.281935 | 2.914031 | 1.445073 | 12.27143 | 5.677475
2018-03-31 22:56 | 13228.84 | 2400.0017 | 5 | 1 | 3.695781 | -2.281963 | 2.914031 | 1.52113 | 12.27143 | 5.959176
2018-03-31 22:58 | 13348.84 | 2520.0008 | 5 | 1 | 3.680422 | -2.281935 | 2.914031 | 1.597186 | 12.27143 | 6.239674
2018-03-31 23:00 | 13468.84 | 2640.0001 | 5 | 1 | 3.666018 | -2.281961 | 2.914031 | 1.673241 | 12.27143 | 6.519034
2018-03-31 23:02 | 13588.84 | 2760.0009 | 5 | 1 | 3.652543 | -2.281953 | 2.914031 | 1.749297 | 12.27143 | 6.797339
2018-03-31 23:04 | 13708.84 | 2880.0001 | 5 | 1 | 3.64001 | -2.28196 | 2.914031 | 1.825356 | 12.27143 | 7.074667
2018-03-31 23:06 | 13828.84 | 3000 | 5 | 1 | 3.628424 | -2.281982 | 2.914031 | 1.90141 | 12.27143 | 7.351059
2018-03-31 23:08 | 13948.84 | 3120.0008 | 5 | 1 | 3.617565 | -2.281935 | 2.914031 | 1.977469 | 12.27143 | 7.626614
2018-03-31 23:10 | 14068.84 | 3240.0001 | 5 | 1 | 3.607195 | -2.281939 | 2.914031 | 2.053526 | 12.27143 | 7.90136
2018-03-31 23:12 | 14188.84 | 3360.0017 | 5 | 1 | 3.597017 | -2.281941 | 2.914031 | 2.129587 | 12.27143 | 8.17534
2018-03-31 23:14 | 14308.84 | 3480.0019 | 5 | 1 | 3.586485 | -2.281974 | 2.914031 | 2.205645 | 12.27143 | 8.448524
2018-03-31 23:16 | 14428.84 | 3600.002 | 5 | 1 | 3.575282 | -2.281937 | 2.914031 | 2.281702 | 12.27143 | 8.720881
2018-03-31 23:18 | 14548.84 | 3720.0005 | 5 | 1 | 3.563519 | -2.281976 | 2.914031 | 2.357757 | 12.27143 | 8.992353
2018-03-31 23:20 | 14668.84 | 3840.0012 | 5 | 1 | 3.551129 | -2.28196 | 2.914031 | 2.433816 | 12.27143 | 9.262926
2018-03-31 23:22 | 14788.84 | 3960.0013 | 5 | 1 | 3.53758 | -2.281984 | 2.914031 | 2.509874 | 12.27143 | 9.532515
2018-03-31 23:24 | 14908.84 | 4080.0001 | 5 | 1 | 3.521183 | -2.281929 | 2.914031 | 2.585927 | 12.27143 | 9.800963
2018-03-31 23:26 | 15028.84 | 4200.0011 | 5 | 1 | 3.499534 | -2.281951 | 2.914031 | 2.661989 | 12.27143 | 10.068
2018-03-31 23:28 | 15148.85 | 4320.0023 | 5 | 1 | 3.470543 | -2.28196 | 2.914031 | 2.738048 | 12.27143 | 10.33314
2018-03-31 23:30 | 15268.84 | 4440.0008 | 5 | 1 | 3.4256 | -2.281904 | 2.914031 | 2.814105 | 12.27143 | 10.59553
2018-03-31 23:32 | 15388.84 | 4560.0009 | 5 | 1 | 3.339272 | -2.28197 | 2.914031 | 2.89016 | 12.27143 | 10.85323
2018-03-31 23:34 | 15508.84 | 4680.0002 | 5 | 1 | 3.10428 | -2.281956 | 2.914031 | 2.966219 | 12.27143 | 11.09996
2018-03-31 23:34 | 15531.76 | 4702.9219 | 5 | 1 | 2.999986 | -2.281956 | 2.914031 | 2.980749 | 12.27143 | 11.14437
2018-03-31 23:36 | 15651.81 | 120.0024 | 6 | 1 | 3.226723 | 0 | 2.914031 | 2.980749 | 12.27143 | 11.14437
2018-03-31 23:38 | 15771.81 | 240.0008 | 6 | 1 | 3.240231 | 0 | 2.914031 | 2.980749 | 12.27143 | 11.14437
2018-03-31 23:39 | 15831.81 | 300.002 | 6 | 1 | 3.24472 | 0 | 2.914031 | 2.980749 | 12.27143 | 11.14437
2018-03-31 23:39 | 15831.82 | 0.0047 | 7 | 2 | 3.244734 | 0 | 0 | 0 | 0 | 0
2018-03-31 23:41 | 15951.91 | 120.0004 | 2 | 2 | 3.982756 | 4.889977 | 0.1622958 | 8.79e-10 | 0.6222551 | 2.852e-09
2018-03-31 23:43 | 16071.91 | 240.0008 | 2 | 2 | 4.026741 | 4.890055 | 0.325279 | 8.79e-10 | 1.275501 | 2.852e-09
2018-03-31 23:45 | 16191.91 | 360.0018 | 2 | 2 | 4.062106 | 4.890043 | 0.488264 | 8.79e-10 | 1.934752 | 2.852e-09
2018-03-31 23:47 | 16311.91 | 480.0008 | 2 | 2 | 4.092051 | 4.890047 | 0.6512488 | 8.79e-10 | 2.599315 | 2.852e-09
2018-03-31 23:49 | 16431.91 | 600.0014 | 2 | 2 | 4.117731 | 4.890034 | 0.8142321 | 8.79e-10 | 3.268393 | 2.852e-09
2018-03-31 23:51 | 16551.91 | 720.0007 | 2 | 2 | 4.140902 | 4.890024 | 0.9772161 | 8.79e-10 | 3.941413 | 2.852e-09
2018-03-31 23:53 | 16671.91 | 840.0011 | 2 | 2 | 4.165563 | 4.890022 | 1.140193 | 8.79e-10 | 4.618259 | 2.852e-09
2018-03-31 23:55 | 16791.91 | 960.0006 | 2 | 2 | 4.19283 | 4.88999 | 1.303178 | 8.79e-10 | 5.299371 | 2.852e-09
2018-03-31 23:57 | 16911.91 | 1080.0016 | 2 | 2 | 4.200386 | 4.518068 | 1.461402 | 8.79e-10 | 5.963812 | 2.852e-09
2018-03-31 23:59 | 17031.91 | 1200.0019 | 2 | 2 | 4.200393 | 4.050125 | 1.604147 | 8.79e-10 | 6.563398 | 2.852e-09
2018-04-01 00:01 | 17151.91 | 1320.0004 | 2 | 2 | 4.20038 | 3.593792 | 1.731498 | 8.79e-10 | 7.098321 | 2.852e-09
2018-04-01 00:03 | 17243.4 | 1411.4887 | 2 | 2 | 4.200386 | 3.259998 | 1.818547 | 8.79e-10 | 7.463961 | 2.852e-09
2018-04-01 00:05 | 17363.41 | 120.0003 | 3 | 2 | 4.227801 | 3.260103 | 1.926765 | 8.79e-10 | 7.919883 | 2.852e-09
2018-04-01 00:07 | 17483.41 | 240 | 3 | 2 | 4.259817 | 3.260147 | 2.035429 | 8.79e-10 | 8.38101 | 2.852e-09
2018-04-01 00:09 | 17603.41 | 360.0005 | 3 | 2 | 4.294465 | 3.260172 | 2.144087 | 8.79e-10 | 8.845735 | 2.852e-09
2018-04-01 00:11 | 17723.41 | 480.003 | 3 | 2 | 4.331397 | 3.260166 | 2.25275 | 8.79e-10 | 9.31437 | 2.852e-09
2018-04-01 00:13 | 17843.41 | 600.0015 | 3 | 2 | 4.370379 | 3.260132 | 2.361408 | 8.79e-10 | 9.787109375 | 2.852e-09
2018-04-01 00:15 | 17963.41 | 720.0007 | 3 | 2 | 4.400397 | 3.078529 | 2.469225 | 8.79e-10 | 10.26034 | 2.852e-09
2018-04-01 00:17 | 18083.41 | 840.0013 | 3 | 2 | 4.400412 | 2.57836 | 2.563119 | 8.79e-10 | 10.67351 | 2.852e-09
2018-04-01 00:19 | 18203.41 | 960.0001 | 3 | 2 | 4.400401 | 2.173521 | 2.642078 | 8.79e-10 | 11.02096 | 2.852e-09
2018-04-01 00:21 | 18323.41 | 1080.0021 | 3 | 2 | 4.400398 | 1.84218 | 2.708811 | 8.79e-10 | 11.31461 | 2.852e-09
2018-04-01 00:23 | 18443.41 | 1200.0021 | 3 | 2 | 4.400372 | 1.569239 | 2.765502 | 8.79e-10 | 11.56407 | 2.852e-09
2018-04-01 00:25 | 18563.41 | 1320.0013 | 3 | 2 | 4.400364 | 1.344271 | 2.813936 | 8.79e-10 | 11.7772 | 2.852e-09
2018-04-01 00:27 | 18683.41 | 1440.0015 | 3 | 2 | 4.400383 | 1.159824 | 2.855562 | 8.79e-10 | 11.96037 | 2.852e-09
2018-04-01 00:29 | 18803.41 | 1560.0021 | 3 | 2 | 4.40037 | 1.005676 | 2.891564 | 8.79e-10 | 12.11879 | 2.852e-09
2018-04-01 00:31 | 18923.41 | 1680.0008 | 3 | 2 | 4.400344 | 0.8767376 | 2.922874 | 8.79e-10 | 12.25656 | 2.852e-09
2018-04-01 00:33 | 19043.41 | 1800.0017 | 3 | 2 | 4.400346 | 0.7699394 | 2.950272 | 8.79e-10 | 12.37713 | 2.852e-09
2018-04-01 00:35 | 19163.41 | 1920.0012 | 3 | 2 | 4.400327 | 0.6789665 | 2.974381 | 8.79e-10 | 12.48321 | 2.852e-09
2018-04-01 00:36 | 19203.11 | 1959.7041 | 3 | 2 | 4.400352 | 0.6519966 | 2.981722 | 8.79e-10 | 12.51552 | 2.852e-09
2018-04-01 00:38 | 19323.16 | 120.001 | 4 | 2 | 4.349473 | 0 | 2.981722 | 8.79e-10 | 12.51552 | 2.852e-09
2018-04-01 00:40 | 19443.16 | 240.0014 | 4 | 2 | 4.345825 | 0 | 2.981722 | 8.79e-10 | 12.51552 | 2.852e-09
2018-04-01 00:41 | 19503.16 | 300.0015 | 4 | 2 | 4.3447 | 0 | 2.981722 | 8.79e-10 | 12.51552 | 2.852e-09
2018-04-01 00:43 | 19623.24 | 120.0012 | 5 | 2 | 4.159876 | -2.281939 | 2.981722 | 0.07605767 | 12.51552 | 0.3181954
2018-04-01 00:45 | 19743.24 | 240.0006 | 5 | 2 | 4.129068 | -2.28196 | 2.981722 | 0.152112 | 12.51552 | 0.633382
2018-04-01 00:47 | 19863.24 | 360.001 | 5 | 2 | 4.099597 | -2.281961 | 2.981722 | 0.2281733 | 12.51552 | 0.9463211
2018-04-01 00:49 | 19983.24 | 480.0015 | 5 | 2 | 4.070458 | -2.281912 | 2.981722 | 0.3042235 | 12.51552 | 1.256988
2018-04-01 00:51 | 20103.24 | 600.0021 | 5 | 2 | 4.041541 | -2.281931 | 2.981722 | 0.3802879 | 12.51552 | 1.565504
2018-04-01 00:53 | 20223.24 | 720.0003 | 5 | 2 | 4.012809 | -2.28192 | 2.981722 | 0.4563446 | 12.51552 | 1.871795
2018-04-01 00:55 | 20343.24 | 840.0014 | 5 | 2 | 3.984433 | -2.281857 | 2.981722 | 0.5324016 | 12.51552 | 2.175915
2018-04-01 00:57 | 20463.24 | 960.0022 | 5 | 2 | 3.95653 | -2.281917 | 2.981722 | 0.6084604 | 12.51552 | 2.477901
2018-04-01 00:59 | 20583.24 | 1080.0002 | 5 | 2 | 3.929195 | -2.2819 | 2.981722 | 0.6845171 | 12.51552 | 2.777778
2018-04-01 01:01 | 20703.24 | 1200.001 | 5 | 2 | 3.90268 | -2.281947 | 2.981722 | 0.7605739 | 12.51552 | 3.075605
2018-04-01 01:03 | 20823.24 | 1320.0005 | 5 | 2 | 3.877077 | -2.281904 | 2.981722 | 0.8366278 | 12.51552 | 3.371439
2018-04-01 01:05 | 20943.24 | 1440.0008 | 5 | 2 | 3.852567 | -2.281935 | 2.981722 | 0.9126858 | 12.51552 | 3.665383
2018-04-01 01:07 | 21063.24 | 1560.0011 | 5 | 2 | 3.829204 | -2.281888 | 2.981722 | 0.9887387 | 12.51552 | 3.957486
2018-04-01 01:09 | 21183.24 | 1680.0012 | 5 | 2 | 3.806974 | -2.281924 | 2.981722 | 1.0648 | 12.51552 | 4.247885
2018-04-01 01:11 | 21303.24 | 1800.0008 | 5 | 2 | 3.785721 | -2.281919 | 2.981722 | 1.140856 | 12.51552 | 4.536617
2018-04-01 01:13 | 21423.24 | 1920.0006 | 5 | 2 | 3.765554 | -2.281888 | 2.981722 | 1.216911 | 12.51552 | 4.823766
2018-04-01 01:15 | 21543.24 | 2040.0014 | 5 | 2 | 3.746455 | -2.281915 | 2.981722 | 1.292967 | 12.51552 | 5.109426
2018-04-01 01:17 | 21663.24 | 2160.0012 | 5 | 2 | 3.728415 | -2.281908 | 2.981722 | 1.369013 | 12.51552 | 5.393637
2018-04-01 01:19 | 21783.24 | 2280.0001 | 5 | 2 | 3.711352 | -2.281922 | 2.981722 | 1.445081 | 12.51552 | 5.676595
2018-04-01 01:21 | 21903.24 | 2400.0002 | 5 | 2 | 3.695134 | -2.281924 | 2.981722 | 1.521135 | 12.51552 | 5.958237
2018-04-01 01:23 | 22023.24 | 2520.0001 | 5 | 2 | 3.679834 | -2.281912 | 2.981722 | 1.597185 | 12.51552 | 6.238663
2018-04-01 01:25 | 22143.24 | 2640.0014 | 5 | 2 | 3.665424 | -2.281929 | 2.981722 | 1.673249 | 12.51552 | 6.518014
2018-04-01 01:27 | 22263.24 | 2760.0006 | 5 | 2 | 3.651986 | -2.281943 | 2.981722 | 1.749306 | 12.51552 | 6.796277
2018-04-01 01:29 | 22383.24 | 2880.0013 | 5 | 2 | 3.639516 | -2.281949 | 2.981722 | 1.825362 | 12.51552 | 7.073553
2018-04-01 01:31 | 22503.24 | 3000.0002 | 5 | 2 | 3.627962 | -2.281941 | 2.981722 | 1.901422 | 12.51552 | 7.349928
2018-04-01 01:33 | 22623.24 | 3120.0009 | 5 | 2 | 3.617208 | -2.281924 | 2.981722 | 1.977476 | 12.51552 | 7.625438
2018-04-01 01:35 | 22743.24 | 3240.0024 | 5 | 2 | 3.606921 | -2.281919 | 2.981722 | 2.053535 | 12.51552 | 7.900166
2018-04-01 01:37 | 22863.24 | 3360.001 | 5 | 2 | 3.596718 | -2.281904 | 2.981722 | 2.12959 | 12.51552 | 8.174102
2018-04-01 01:39 | 22983.24 | 3480.0017 | 5 | 2 | 3.586242 | -2.281898 | 2.981722 | 2.205648 | 12.51552 | 8.447268
2018-04-01 01:41 | 23103.24 | 3600.0009 | 5 | 2 | 3.57508 | -2.281929 | 2.981722 | 2.281698 | 12.51552 | 8.71958
2018-04-01 01:43 | 23223.24 | 3720.0016 | 5 | 2 | 3.563314 | -2.28192 | 2.981722 | 2.357761 | 12.51552 | 8.991067
2018-04-01 01:45 | 23343.24 | 3840.0013 | 5 | 2 | 3.550888 | -2.281941 | 2.981722 | 2.433816 | 12.51552 | 9.26161
2018-04-01 01:47 | 23463.24 | 3960.0001 | 5 | 2 | 3.537273 | -2.281974 | 2.981722 | 2.50987 | 12.51552 | 9.531159
2018-04-01 01:49 | 23583.24 | 4080.0024 | 5 | 2 | 3.520782 | -2.281958 | 2.981722 | 2.585929 | 12.51552 | 9.799603
2018-04-01 01:51 | 23703.24 | 4200.0001 | 5 | 2 | 3.49911 | -2.281963 | 2.981722 | 2.661987 | 12.51552 | 10.0666
2018-04-01 01:53 | 23823.24 | 4320.0001 | 5 | 2 | 3.469878 | -2.28191 | 2.981722 | 2.738041 | 12.51552 | 10.33167
2018-04-01 01:55 | 23943.24 | 4440.0005 | 5 | 2 | 3.424603 | -2.281924 | 2.981722 | 2.814096 | 12.51552 | 10.594
2018-04-01 01:57 | 24063.24 | 4560.0023 | 5 | 2 | 3.337491 | -2.281945 | 2.981722 | 2.890154 | 12.51552 | 10.85161
2018-04-01 01:59 | 24183.24 | 4680.0022 | 5 | 2 | 3.099163 | -2.281939 | 2.981722 | 2.966208 | 12.51552 | 11.0981
2018-04-01 01:59 | 24204.82 | 4701.5779 | 5 | 2 | 2.999969 | -2.281941 | 2.981722 | 2.979885 | 12.51552 | 11.13986
2018-04-01 02:01 | 24324.87 | 120.0018 | 6 | 2 | 3.226499 | 0 | 2.981722 | 2.979885 | 12.51552 | 11.13986
2018-04-01 02:03 | 24444.87 | 240.0018 | 6 | 2 | 3.239964 | 0 | 2.981722 | 2.979885 | 12.51552 | 11.13986
2018-04-01 02:04 | 24504.87 | 300.0016 | 6 | 2 | 3.244475 | 0 | 2.981722 | 2.979885 | 12.51552 | 11.13986
2018-04-01 02:04 | 24504.88 | 0.0024 | 7 | 3 | 3.244348 | 0 | 0 | 0 | 0 | 0
2018-04-01 02:06 | 24624.96 | 120.001 | 2 | 3 | 3.982662 | 4.889999 | 0.1623017 | 5.89e-10 | 0.6222562 | 1.91e-09
2018-04-01 02:08 | 24744.96 | 240.0001 | 2 | 3 | 4.026938 | 4.889996 | 0.3252895 | 5.89e-10 | 1.275529 | 1.91e-09
2018-04-01 02:10 | 24864.96 | 360.001 | 2 | 3 | 4.062396 | 4.88999 | 0.4882739 | 5.89e-10 | 1.934821 | 1.91e-09
2018-04-01 02:12 | 24984.96 | 480.0001 | 2 | 3 | 4.092342 | 4.890005 | 0.6512555 | 5.89e-10 | 2.599421 | 1.91e-09
2018-04-01 02:14 | 25104.97 | 600.0023 | 2 | 3 | 4.118062 | 4.890028 | 0.8142412 | 5.89e-10 | 3.268561 | 1.91e-09
2018-04-01 02:16 | 25224.96 | 720.002 | 2 | 3 | 4.141191 | 4.889973 | 0.977224 | 5.89e-10 | 3.941623 | 1.91e-09
2018-04-01 02:18 | 25344.96 | 840.0021 | 2 | 3 | 4.165889 | 4.889988 | 1.140207 | 5.89e-10 | 4.618541 | 1.91e-09
2018-04-01 02:20 | 25464.97 | 960.0024 | 2 | 3 | 4.193243 | 4.889971 | 1.303194 | 5.89e-10 | 5.299725 | 1.91e-09
2018-04-01 02:22 | 25584.97 | 1080.0023 | 2 | 3 | 4.200397 | 4.510576 | 1.461228 | 5.89e-10 | 5.963387 | 1.91e-09
2018-04-01 02:24 | 25704.96 | 1200.0013 | 2 | 3 | 4.200382 | 4.04319 | 1.603784 | 5.89e-10 | 6.56218 | 1.91e-09
2018-04-01 02:26 | 25824.96 | 1320.002 | 2 | 3 | 4.200413 | 3.58873 | 1.73093 | 5.89e-10 | 7.096244 | 1.91e-09
2018-04-01 02:28 | 25915.29 | 1410.3227 | 2 | 3 | 4.200397 | 3.25997 | 1.816805 | 5.89e-10 | 7.456951 | 1.91e-09
2018-04-01 02:30 | 26035.30084 | 120.0013 | 3 | 3 | 4.227841 | 3.260136 | 1.925028 | 5.89e-10 | 7.912898 | 1.91e-09
2018-04-01 02:32 | 26155.30074 | 240.0012 | 3 | 3 | 4.259996 | 3.260157 | 2.033686 | 5.89e-10 | 8.374011 | 1.91e-09
2018-04-01 02:34 | 26275.30104 | 360.0015 | 3 | 3 | 4.294651 | 3.25985 | 2.142345 | 5.89e-10 | 8.838759 | 1.91e-09
2018-04-01 02:36 | 26395.30074 | 480.0012 | 3 | 3 | 4.331776 | 3.260151 | 2.251005 | 5.89e-10 | 9.307414 | 1.91e-09
2018-04-01 02:38 | 26515.30054 | 600.001 | 3 | 3 | 4.370781 | 3.260149 | 2.359668 | 5.89e-10 | 9.780218 | 1.91e-09
2018-04-01 02:40 | 26635.29994 | 720.0004 | 3 | 3 | 4.400425 | 3.073 | 2.467426 | 5.89e-10 | 10.25321 | 1.91e-09
2018-04-01 02:42 | 26755.29964 | 840.0001 | 3 | 3 | 4.400399 | 2.574078 | 2.561163 | 5.89e-10 | 10.66569 | 1.91e-09
2018-04-01 02:44 | 26875.30034 | 960.0008 | 3 | 3 | 4.40039 | 2.171427 | 2.640025 | 5.89e-10 | 11.01272 | 1.91e-09
2018-04-01 02:46 | 26995.30094 | 1080.0014 | 3 | 3 | 4.400394 | 1.841013 | 2.706711 | 5.89e-10 | 11.30616 | 1.91e-09
2018-04-01 02:48 | 27115.30024 | 1200.0007 | 3 | 3 | 4.40036 | 1.568193 | 2.763378 | 5.89e-10 | 11.55552 | 1.91e-09
2018-04-01 02:50 | 27235.30094 | 1320.0014 | 3 | 3 | 4.400383 | 1.345039 | 2.811812 | 5.89e-10 | 11.76865 | 1.91e-09
2018-04-01 02:52 | 27355.30104 | 1440.0015 | 3 | 3 | 4.400379 | 1.160295 | 2.853464 | 5.89e-10 | 11.95193 | 1.91e-09
2018-04-01 02:54 | 27475.30014 | 1560.0006 | 3 | 3 | 4.400354 | 1.006399 | 2.889489 | 5.89e-10 | 12.11046 | 1.91e-09
2018-04-01 02:56 | 27595.30014 | 1680.0006 | 3 | 3 | 4.400342 | 0.878603 | 2.920841 | 5.89e-10 | 12.24842 | 1.91e-09
2018-04-01 02:58 | 27715.30104 | 1800.0015 | 3 | 3 | 4.400373 | 0.7712955 | 2.948281 | 5.89e-10 | 12.36916 | 1.91e-09
2018-04-01 03:00 | 27835.29994 | 1920.0004 | 3 | 3 | 4.40037 | 0.6805325 | 2.972429 | 5.89e-10 | 12.47542 | 1.91e-09
2018-04-01 03:00 | 27876.73974 | 1961.4402 | 3 | 3 | 4.400329 | 0.6519985 | 2.980097 | 5.89e-10 | 12.50916 | 1.91e-09
2018-04-01 03:02 | 27996.79 | 120.0017 | 4 | 3 | 4.349391 | 0 | 2.980097 | 5.89e-10 | 12.50916 | 1.91e-09
2018-04-01 03:04 | 28116.79 | 240.0002 | 4 | 3 | 4.345746 | 0 | 2.980097 | 5.89e-10 | 12.50916 | 1.91e-09
2018-04-01 03:05 | 28176.79 | 300.0024 | 4 | 3 | 4.344642 | 0 | 2.980097 | 5.89e-10 | 12.50916 | 1.91e-09
2018-04-01 03:07 | 28296.87 | 120.001 | 5 | 3 | 4.159708 | -2.281949 | 2.980097 | 0.07605625 | 12.50916 | 0.3181786
2018-04-01 03:09 | 28416.87 | 240 | 5 | 3 | 4.128835 | -2.281953 | 2.980097 | 0.152113 | 12.50916 | 0.6333597
2018-04-01 03:11 | 28536.87 | 360.0003 | 5 | 3 | 4.099367 | -2.281915 | 2.980097 | 0.2281672 | 12.50916 | 0.9462514
2018-04-01 03:13 | 28656.87 | 480.0009 | 5 | 3 | 4.070203 | -2.281888 | 2.980097 | 0.3042221 | 12.50916 | 1.256919
2018-04-01 03:15 | 28776.87 | 600.0001 | 5 | 3 | 4.041238 | -2.281924 | 2.980097 | 0.3802776 | 12.50916 | 1.565378
2018-04-01 03:17 | 28896.87 | 720.0009 | 5 | 3 | 4.012589 | -2.281947 | 2.980097 | 0.4563319 | 12.50916 | 1.87164
2018-04-01 03:19 | 29016.87 | 840.0002 | 5 | 3 | 3.984231 | -2.281945 | 2.980097 | 0.5323881 | 12.50916 | 2.17574
2018-04-01 03:21 | 29136.87 | 960.0001 | 5 | 3 | 3.956326 | -2.281917 | 2.980097 | 0.6084443 | 12.50916 | 2.4777
2018-04-01 03:23 | 29256.87 | 1080.0009 | 5 | 3 | 3.929043 | -2.281892 | 2.980097 | 0.6845043 | 12.50916 | 2.777577
2018-04-01 03:25 | 29376.87 | 1200.0001 | 5 | 3 | 3.902535 | -2.2819 | 2.980097 | 0.7605587 | 12.50916 | 3.075384
2018-04-01 03:27 | 29496.87 | 1320.0017 | 5 | 3 | 3.87696 | -2.281917 | 2.980097 | 0.8366175 | 12.50916 | 3.371227
2018-04-01 03:29 | 29616.87 | 1440.0013 | 5 | 3 | 3.852462 | -2.281917 | 2.980097 | 0.9126692 | 12.50916 | 3.665138
2018-04-01 03:31 | 29736.87 | 1560.0023 | 5 | 3 | 3.829072 | -2.28192 | 2.980097 | 0.9887288 | 12.50916 | 3.957258
2018-04-01 03:33 | 29856.87 | 1680.0023 | 5 | 3 | 3.806871 | -2.281917 | 2.980097 | 1.064783 | 12.50916 | 4.247623
2018-04-01 03:35 | 29976.87 | 1800.0023 | 5 | 3 | 3.78567 | -2.28191 | 2.980097 | 1.140841 | 12.50916 | 4.536352
2018-04-01 03:37 | 30096.87 | 1920.0015 | 5 | 3 | 3.76546 | -2.281919 | 2.980097 | 1.216895 | 12.50916 | 4.823494
2018-04-01 03:39 | 30216.87 | 2040.0002 | 5 | 3 | 3.74631 | -2.281931 | 2.980097 | 1.292951 | 12.50916 | 5.109145
2018-04-01 03:41 | 30336.87 | 2160.0004 | 5 | 3 | 3.728292 | -2.281922 | 2.980097 | 1.369006 | 12.50916 | 5.393378
2018-04-01 03:43 | 30456.87 | 2280.002 | 5 | 3 | 3.711195 | -2.281953 | 2.980097 | 1.445063 | 12.50916 | 5.676285
2018-04-01 03:45 | 30576.87 | 2400.0003 | 5 | 3 | 3.694991 | -2.281939 | 2.980097 | 1.521119 | 12.50916 | 5.957923
2018-04-01 03:47 | 30696.87 | 2520.001 | 5 | 3 | 3.679662 | -2.281947 | 2.980097 | 1.597178 | 12.50916 | 6.238371
2018-04-01 03:49 | 30816.87 | 2640.0003 | 5 | 3 | 3.665273 | -2.281961 | 2.980097 | 1.673233 | 12.50916 | 6.517674
2018-04-01 03:51 | 30936.87 | 2760.0008 | 5 | 3 | 3.651791 | -2.281978 | 2.980097 | 1.74929 | 12.50916 | 6.795926
2018-04-01 03:53 | 31056.87 | 2880.0001 | 5 | 3 | 3.639293 | -2.28191 | 2.980097 | 1.825349 | 12.50916 | 7.073195
2018-04-01 03:55 | 31176.87 | 3000.0006 | 5 | 3 | 3.627724 | -2.281951 | 2.980097 | 1.901407 | 12.50916 | 7.349544
2018-04-01 03:57 | 31296.87 | 3120.0011 | 5 | 3 | 3.616937 | -2.281949 | 2.980097 | 1.977464 | 12.50916 | 7.625045
2018-04-01 03:59 | 31416.87 | 3240.0012 | 5 | 3 | 3.606607 | -2.281974 | 2.980097 | 2.053522 | 12.50916 | 7.899748
2018-04-01 04:01 | 31536.87 | 3360.0013 | 5 | 3 | 3.596422 | -2.281937 | 2.980097 | 2.129582 | 12.50916 | 8.173679
2018-04-01 04:03 | 31656.87 | 3480.0024 | 5 | 3 | 3.585862 | -2.281988 | 2.980097 | 2.205638 | 12.50916 | 8.446811
2018-04-01 04:05 | 31776.87 | 3600.0014 | 5 | 3 | 3.574668 | -2.281943 | 2.980097 | 2.281698 | 12.50916 | 8.71913
2018-04-01 04:07 | 31896.87 | 3720.0007 | 5 | 3 | 3.562838 | -2.281956 | 2.980097 | 2.357754 | 12.50916 | 8.990557
2018-04-01 04:09 | 32016.87 | 3840.0016 | 5 | 3 | 3.550304 | -2.28196 | 2.980097 | 2.433814 | 12.50916 | 9.261078
2018-04-01 04:11 | 32136.87 | 3960.0016 | 5 | 3 | 3.536656 | -2.281949 | 2.980097 | 2.509871 | 12.50916 | 9.530596
2018-04-01 04:13 | 32256.87 | 4080.0016 | 5 | 3 | 3.52013 | -2.281976 | 2.980097 | 2.585929 | 12.50916 | 9.798985
2018-04-01 04:15 | 32376.87 | 4200.0008 | 5 | 3 | 3.498334 | -2.281974 | 2.980097 | 2.661986 | 12.50916 | 10.06592
2018-04-01 04:17 | 32496.87 | 4320 | 5 | 3 | 3.468538 | -2.281929 | 2.980097 | 2.738044 | 12.50916 | 10.33093
2018-04-01 04:19 | 32616.87 | 4440.0008 | 5 | 3 | 3.422541 | -2.281961 | 2.980097 | 2.8141 | 12.50916 | 10.59313
2018-04-01 04:21 | 32736.87 | 4560.0008 | 5 | 3 | 3.333535 | -2.281972 | 2.980097 | 2.890158 | 12.50916 | 10.85053
2018-04-01 04:23 | 32856.87 | 4680.0016 | 5 | 3 | 3.088115 | -2.281972 | 2.980097 | 2.966214 | 12.50916 | 11.09654
2018-04-01 04:24 | 32875.58 | 4698.7094 | 5 | 3 | 2.999984 | -2.281935 | 2.980097 | 2.978073 | 12.50916 | 11.13268
2018-04-01 04:26 | 32995.63 | 120.0008 | 6 | 3 | 3.227487 | 0 | 2.980097 | 2.978073 | 12.50916 | 11.13268
2018-04-01 04:28 | 33115.62 | 240.0006 | 6 | 3 | 3.240902 | 0 | 2.980097 | 2.978073 | 12.50916 | 11.13268
2018-04-01 04:29 | 33175.63 | 300.0021 | 6 | 3 | 3.245414 | 0 | 2.980097 | 2.978073 | 12.50916 | 11.13268
2018-04-01 04:29 | 33175.63 | 0.0023 | 7 | 4 | 3.245554 | 0 | 0 | 0 | 0 | 0
2018-04-01 04:31 | 33295.72 | 120.0002 | 2 | 4 | 3.984048 | 4.890043 | 0.1622947 | 6.65e-10 | 0.6224623 | 2.157e-09
2018-04-01 04:33 | 33415.72 | 240.0019 | 2 | 4 | 4.028057 | 4.890026 | 0.3252854 | 6.65e-10 | 1.275946 | 2.157e-09
2018-04-01 04:35 | 33535.72 | 360 | 2 | 4 | 4.063652 | 4.890079 | 0.4882675 | 6.65e-10 | 1.935421 | 2.157e-09
2018-04-01 04:37 | 33655.72 | 480.0002 | 2 | 4 | 4.093563 | 4.890043 | 0.6512564 | 6.65e-10 | 2.600254 | 2.157e-09
2018-04-01 04:39 | 33775.72 | 600.001 | 2 | 4 | 4.119172 | 4.89006 | 0.814243 | 6.65e-10 | 3.269583 | 2.157e-09
2018-04-01 04:41 | 33895.72 | 720.0018 | 2 | 4 | 4.142339 | 4.890066 | 0.9772297 | 6.65e-10 | 3.942846 | 2.157e-09
2018-04-01 04:43 | 34015.72 | 840.0002 | 2 | 4 | 4.16692 | 4.890072 | 1.140207 | 6.65e-10 | 4.619918 | 2.157e-09
2018-04-01 04:45 | 34135.72 | 960.001 | 2 | 4 | 4.194176 | 4.890053 | 1.303191 | 6.65e-10 | 5.301249 | 2.157e-09
2018-04-01 04:47 | 34255.72 | 1080.0002 | 2 | 4 | 4.200381 | 4.496567 | 1.46083 | 6.65e-10 | 5.963287 | 2.157e-09
2018-04-01 04:49 | 34375.72 | 1200.0019 | 2 | 4 | 4.20041 | 4.033583 | 1.60297 | 6.65e-10 | 6.56033 | 2.157e-09
2018-04-01 04:51 | 34495.72 | 1320.0002 | 2 | 4 | 4.200402 | 3.580614 | 1.729814 | 6.65e-10 | 7.093125 | 2.157e-09
2018-04-01 04:52 | 34584.16 | 1408.4336 | 2 | 4 | 4.200397 | 3.259975 | 1.813798 | 6.65e-10 | 7.44589 | 2.157e-09
2018-04-01 04:54 | 34704.17 | 120.0001 | 3 | 4 | 4.227806 | 3.26017 | 1.92201 | 1.225e-09 | 7.90179 | 4.435e-09
2018-04-01 04:56 | 34824.17 | 240.0002 | 3 | 4 | 4.259871 | 3.260193 | 2.030668 | 1.225e-09 | 8.362891 | 4.435e-09
2018-04-01 04:58 | 34944.17 | 360.0009 | 3 | 4 | 4.294464 | 3.259838 | 2.139319 | 1.225e-09 | 8.827589 | 4.435e-09
2018-04-01 05:00 | 35064.17 | 480.0001 | 3 | 4 | 4.331407 | 3.259859 | 2.247971 | 1.225e-09 | 9.296175 | 4.435e-09
2018-04-01 05:02 | 35184.17 | 600.0009 | 3 | 4 | 4.370411 | 3.259857 | 2.356623 | 1.225e-09 | 9.768893 | 4.435e-09
2018-04-01 05:04 | 35304.17 | 720.0018 | 3 | 4 | 4.400388 | 3.079298 | 2.464449 | 1.225e-09 | 10.24216 | 4.435e-09
2018-04-01 05:06 | 35424.17 | 840.0017 | 3 | 4 | 4.400404 | 2.580339 | 2.558406 | 1.225e-09 | 10.65561 | 4.435e-09
2018-04-01 05:08 | 35544.17 | 960.0018 | 3 | 4 | 4.400367 | 2.175804 | 2.637454 | 1.225e-09 | 11.00345 | 4.435e-09
2018-04-01 05:10 | 35664.17 | 1080.001 | 3 | 4 | 4.400384 | 1.845125 | 2.704283 | 1.225e-09 | 11.29752 | 4.435e-09
2018-04-01 05:12 | 35784.17 | 1200.0009 | 3 | 4 | 4.40037 | 1.572357 | 2.761084 | 1.225e-09 | 11.54747 | 4.435e-09
2018-04-01 05:14 | 35904.17 | 1320.0002 | 3 | 4 | 4.400372 | 1.347853 | 2.809624 | 1.225e-09 | 11.76106 | 4.435e-09
2018-04-01 05:16 | 36024.17 | 1440.0018 | 3 | 4 | 4.400378 | 1.162716 | 2.851364 | 1.225e-09 | 11.94473 | 4.435e-09
2018-04-01 05:18 | 36144.17 | 1560.001 | 3 | 4 | 4.400379 | 1.008507 | 2.887461 | 1.225e-09 | 12.10357 | 4.435e-09
2018-04-01 05:20 | 36264.17 | 1680.0002 | 3 | 4 | 4.400358 | 0.8797569 | 2.918856 | 1.225e-09 | 12.24172 | 4.435e-09
2018-04-01 05:22 | 36384.17 | 1800.0002 | 3 | 4 | 4.400369 | 0.7719059 | 2.946333 | 1.225e-09 | 12.36263 | 4.435e-09
2018-04-01 05:24 | 36504.17 | 1920.001 | 3 | 4 | 4.40036 | 0.6809921 | 2.970502 | 1.225e-09 | 12.46898 | 4.435e-09
2018-04-01 05:25 | 36546.84 | 1962.6711 | 3 | 4 | 4.400342 | 0.6519985 | 2.978399 | 1.225e-09 | 12.50373 | 4.435e-09
2018-04-01 05:27 | 36666.89 | 120.0027 | 4 | 4 | 4.34933 | 0 | 2.978399 | 1.225e-09 | 12.50373 | 4.435e-09
2018-04-01 05:29 | 36786.89 | 240.0019 | 4 | 4 | 4.345685 | 0 | 2.978399 | 1.225e-09 | 12.50373 | 4.435e-09
2018-04-01 05:30 | 36846.89 | 300.0032 | 4 | 4 | 4.344584 | 0 | 2.978399 | 1.225e-09 | 12.50373 | 4.435e-09
2018-04-01 05:32 | 36966.97 | 120.0003 | 5 | 4 | 4.159135 | -2.281922 | 2.978399 | 0.07605169 | 12.50373 | 0.3181241
2018-04-01 05:34 | 37086.97 | 240.0011 | 5 | 4 | 4.128168 | -2.281898 | 2.978399 | 0.1521073 | 12.50373 | 0.633253
2018-04-01 05:36 | 37206.97 | 360.0003 | 5 | 4 | 4.098652 | -2.281912 | 2.978399 | 0.2281578 | 12.50373 | 0.9460764
2018-04-01 05:38 | 37326.97 | 480.0011 | 5 | 4 | 4.069445 | -2.281871 | 2.978399 | 0.3042217 | 12.50373 | 1.256723
2018-04-01 05:40 | 37446.97 | 600.0003 | 5 | 4 | 4.040429 | -2.281879 | 2.978399 | 0.3802758 | 12.50373 | 1.565115
2018-04-01 05:42 | 37566.97 | 720.0011 | 5 | 4 | 4.011716 | -2.281917 | 2.978399 | 0.4563342 | 12.50373 | 1.871329
2018-04-01 05:44 | 37686.97 | 840.0003 | 5 | 4 | 3.983365 | -2.281886 | 2.978399 | 0.5323886 | 12.50373 | 2.175357
2018-04-01 05:46 | 37806.97 | 960.0011 | 5 | 4 | 3.955472 | -2.28191 | 2.978399 | 0.6084452 | 12.50373 | 2.477255
2018-04-01 05:48 | 37926.97 | 1080.0011 | 5 | 4 | 3.928205 | -2.2819 | 2.978399 | 0.6845005 | 12.50373 | 2.777048
2018-04-01 05:50 | 38046.97 | 1200.0011 | 5 | 4 | 3.901715 | -2.281931 | 2.978399 | 0.7605561 | 12.50373 | 3.074797
2018-04-01 05:52 | 38166.97 | 1320.0011 | 5 | 4 | 3.876144 | -2.2819 | 2.978399 | 0.8366096 | 12.50373 | 3.370557
2018-04-01 05:54 | 38286.97 | 1440.0003 | 5 | 4 | 3.851708 | -2.281902 | 2.978399 | 0.9126664 | 12.50373 | 3.664428
2018-04-01 05:56 | 38406.97 | 1560.0019 | 5 | 4 | 3.828338 | -2.2819 | 2.978399 | 0.9887225 | 12.50373 | 3.956478
2018-04-01 05:58 | 38526.97 | 1680.0004 | 5 | 4 | 3.806165 | -2.281908 | 2.978399 | 1.064778 | 12.50373 | 4.246792
2018-04-01 06:00 | 38646.97 | 1800.0011 | 5 | 4 | 3.784983 | -2.281908 | 2.978399 | 1.140832 | 12.50373 | 4.535457
2018-04-01 06:02 | 38766.97 | 1920.0003 | 5 | 4 | 3.764771 | -2.28189 | 2.978399 | 1.216871 | 12.50373 | 4.822489
2018-04-01 06:04 | 38886.97 | 2040.0012 | 5 | 4 | 3.745714 | -2.281917 | 2.978399 | 1.292942 | 12.50373 | 5.108148
2018-04-01 06:06 | 39006.97 | 2160.0019 | 5 | 4 | 3.727734 | -2.281904 | 2.978399 | 1.368999 | 12.50373 | 5.392344
2018-04-01 06:08 | 39126.97 | 2280.0019 | 5 | 4 | 3.710654 | -2.281953 | 2.978399 | 1.445056 | 12.50373 | 5.675209
2018-04-01 06:10 | 39246.97 | 2400.0003 | 5 | 4 | 3.694496 | -2.281906 | 2.978399 | 1.521111 | 12.50373 | 5.956806
2018-04-01 06:12 | 39366.97 | 2520.0019 | 5 | 4 | 3.679171 | -2.281915 | 2.978399 | 1.597168 | 12.50373 | 6.237208
2018-04-01 06:14 | 39486.97 | 2640.0011 | 5 | 4 | 3.664837 | -2.281953 | 2.978399 | 1.673226 | 12.50373 | 6.516487
2018-04-01 06:16 | 39606.97 | 2760.0003 | 5 | 4 | 3.65142 | -2.281915 | 2.978399 | 1.749284 | 12.50373 | 6.794711
2018-04-01 06:18 | 39726.97 | 2880.0004 | 5 | 4 | 3.638915 | -2.281947 | 2.978399 | 1.825339 | 12.50373 | 7.071937
2018-04-01 06:20 | 39846.97 | 3000.0019 | 5 | 4 | 3.627366 | -2.281943 | 2.978399 | 1.901399 | 12.50373 | 7.348269
2018-04-01 06:22 | 39966.97 | 3120.0012 | 5 | 4 | 3.61658 | -2.28197 | 2.978399 | 1.977454 | 12.50373 | 7.623734
2018-04-01 06:24 | 40086.97 | 3240.0003 | 5 | 4 | 3.606304 | -2.28196 | 2.978399 | 2.053512 | 12.50373 | 7.898413
2018-04-01 06:26 | 40206.97 | 3360.0011 | 5 | 4 | 3.596094 | -2.281922 | 2.978399 | 2.129568 | 12.50373 | 8.172305
2018-04-01 06:28 | 40326.97 | 3480.0019 | 5 | 4 | 3.58557 | -2.28199 | 2.978399 | 2.205624 | 12.50373 | 8.445411
2018-04-01 06:30 | 40446.97 | 3600.0005 | 5 | 4 | 3.57437 | -2.281931 | 2.978399 | 2.28168 | 12.50373 | 8.717695
2018-04-01 06:32 | 40566.97 | 3720.0003 | 5 | 4 | 3.562513 | -2.281967 | 2.978399 | 2.357737 | 12.50373 | 8.989103
2018-04-01 06:34 | 40686.97 | 3840.0011 | 5 | 4 | 3.549994 | -2.281974 | 2.978399 | 2.433795 | 12.50373 | 9.259589
2018-04-01 06:36 | 40806.97 | 3960.0011 | 5 | 4 | 3.536277 | -2.281945 | 2.978399 | 2.509848 | 12.50373 | 9.529068
2018-04-01 06:38 | 40926.97 | 4080.0003 | 5 | 4 | 3.519609 | -2.281978 | 2.978399 | 2.585907 | 12.50373 | 9.797428
2018-04-01 06:40 | 41046.97 | 4200.0011 | 5 | 4 | 3.497734 | -2.281965 | 2.978399 | 2.661962 | 12.50373 | 10.06431
2018-04-01 06:42 | 41166.97 | 4320.0019 | 5 | 4 | 3.468014 | -2.281949 | 2.978399 | 2.738018 | 12.50373 | 10.32928
2018-04-01 06:44 | 41286.97 | 4440.0005 | 5 | 4 | 3.421702 | -2.28196 | 2.978399 | 2.814075 | 12.50373 | 10.59143
2018-04-01 06:46 | 41406.97 | 4560.0011 | 5 | 4 | 3.331967 | -2.281906 | 2.978399 | 2.890132 | 12.50373 | 10.84873
2018-04-01 06:48 | 41526.97 | 4680.0003 | 5 | 4 | 3.084176 | -2.281943 | 2.978399 | 2.966187 | 12.50373 | 11.09456
2018-04-01 06:48 | 41544.71 | 4697.7408 | 5 | 4 | 2.999995 | -2.281961 | 2.978399 | 2.977432 | 12.50373 | 11.1288
2018-04-01 06:50 | 41664.76 | 120.0002 | 6 | 4 | 3.228046 | 0 | 2.978399 | 2.977438 | 12.50373 | 11.12882
2018-04-01 06:52 | 41784.76 | 240.001 | 6 | 4 | 3.241443 | 0 | 2.978399 | 2.977438 | 12.50373 | 11.12882
2018-04-01 06:53 | 41844.76 | 300.0023 | 6 | 4 | 3.24598 | 0 | 2.978399 | 2.977438 | 12.50373 | 11.12882
2018-04-01 06:53 | 41844.77 | 0.0024 | 7 | 5 | 3.246032 | 0 | 0 | 0 | 0 | 0
2018-04-01 06:55 | 41964.85958 | 120.0011 | 2 | 5 | 3.984945 | 4.890051 | 0.1623071 | 3.8e-11 | 0.6226606 | 1.23e-10
2018-04-01 06:57 | 42084.85958 | 240.0011 | 2 | 5 | 4.028994 | 4.890038 | 0.3252967 | 3.8e-11 | 1.276283 | 1.23e-10
2018-04-01 06:59 | 42204.85958 | 360.0011 | 2 | 5 | 4.064551 | 4.890072 | 0.4882787 | 3.8e-11 | 1.935909 | 1.23e-10
2018-04-01 07:01 | 42324.86038 | 480.0019 | 2 | 5 | 4.094513 | 4.890064 | 0.6512689 | 3.8e-11 | 2.600895 | 1.23e-10
2018-04-01 07:03 | 42444.85958 | 600.0011 | 2 | 5 | 4.120151 | 4.890059 | 0.8142521 | 3.8e-11 | 3.270372 | 1.23e-10
2018-04-01 07:05 | 42564.85958 | 720.0011 | 2 | 5 | 4.143246 | 4.890074 | 0.9772344 | 3.8e-11 | 3.943769 | 1.23e-10
2018-04-01 07:07 | 42684.85958 | 840.0011 | 2 | 5 | 4.167943 | 4.890032 | 1.140219 | 3.8e-11 | 4.621029 | 1.23e-10
2018-04-01 07:09 | 42804.85958 | 960.0011 | 2 | 5 | 4.195273 | 4.890011 | 1.303212 | 3.8e-11 | 5.302569 | 1.23e-10
2018-04-01 07:11 | 42924.85958 | 1080.0011 | 2 | 5 | 4.200411 | 4.485697 | 1.460422 | 3.8e-11 | 5.962842 | 1.23e-10
2018-04-01 07:13 | 43044.85958 | 1200.0011 | 2 | 5 | 4.200378 | 4.023514 | 1.602215 | 3.8e-11 | 6.558429 | 1.23e-10
2018-04-01 07:15 | 43164.85948 | 1320.001 | 2 | 5 | 4.200397 | 3.572889 | 1.728776 | 3.8e-11 | 7.090033 | 1.23e-10
2018-04-01 07:16 | 43251.61448 | 1406.756 | 2 | 5 | 4.200396 | 3.259993 | 1.81107 | 3.8e-11 | 7.435701 | 1.23e-10
2018-04-01 07:18 | 43371.62998 | 120.0003 | 3 | 5 | 4.227818 | 3.260168 | 1.919288 | 9.29e-10 | 7.891624 | 3.745e-09
2018-04-01 07:20 | 43491.62998 | 240.0003 | 3 | 5 | 4.259806 | 3.259819 | 2.027943 | 9.29e-10 | 8.352714 | 3.745e-09
2018-04-01 07:22 | 43611.62998 | 360.0003 | 3 | 5 | 4.294405 | 3.259823 | 2.136595 | 9.29e-10 | 8.817406 | 3.745e-09
2018-04-01 07:24 | 43731.63158 | 480.0019 | 3 | 5 | 4.331318 | 3.259846 | 2.24525 | 9.29e-10 | 9.286001 | 3.745e-09
2018-04-01 07:26 | 43851.63238 | 600.0027 | 3 | 5 | 4.370118 | 3.259806 | 2.353903 | 9.29e-10 | 9.758703 | 3.745e-09
2018-04-01 07:28 | 43971.63158 | 720.0019 | 3 | 5 | 4.400393 | 3.083923 | 2.461766 | 9.29e-10 | 10.2321 | 3.745e-09
2018-04-01 07:30 | 44091.63078 | 840.0011 | 3 | 5 | 4.400387 | 2.585035 | 2.55588 | 9.29e-10 | 10.64625 | 3.745e-09
2018-04-01 07:32 | 44211.63158 | 960.0019 | 3 | 5 | 4.400382 | 2.181324 | 2.635106 | 9.29e-10 | 10.99487 | 3.745e-09
2018-04-01 07:34 | 44331.63078 | 1080.0011 | 3 | 5 | 4.400356 | 1.848183 | 2.702087 | 9.29e-10 | 11.28961 | 3.745e-09
2018-04-01 07:36 | 44451.62998 | 1200.0003 | 3 | 5 | 4.400373 | 1.576378 | 2.759015 | 9.29e-10 | 11.54012 | 3.745e-09
2018-04-01 07:38 | 44571.63078 | 1320.0011 | 3 | 5 | 4.400368 | 1.350874 | 2.807674 | 9.29e-10 | 11.75423 | 3.745e-09
2018-04-01 07:40 | 44691.63158 | 1440.0019 | 3 | 5 | 4.400376 | 1.165333 | 2.849504 | 9.29e-10 | 11.9383 | 3.745e-09
2018-04-01 07:42 | 44811.63088 | 1560.0012 | 3 | 5 | 4.400366 | 1.011019 | 2.885687 | 9.29e-10 | 12.09752 | 3.745e-09
2018-04-01 07:44 | 44931.63158 | 1680.0019 | 3 | 5 | 4.400358 | 0.8828583 | 2.917183 | 9.29e-10 | 12.23611 | 3.745e-09
2018-04-01 07:46 | 45051.63158 | 1800.0019 | 3 | 5 | 4.400335 | 0.7743683 | 2.944751 | 9.29e-10 | 12.35742 | 3.745e-09
2018-04-01 07:48 | 45171.63158 | 1920.0019 | 3 | 5 | 4.400364 | 0.6837349 | 2.969007 | 9.29e-10 | 12.46416 | 3.745e-09
2018-04-01 07:49 | 45218.35688 | 1966.7272 | 3 | 5 | 4.400364 | 0.6519966 | 2.977668 | 9.29e-10 | 12.50227 | 3.745e-09
2018-04-01 07:51 | 45338.4 | 120.0006 | 4 | 5 | 4.349362 | 0 | 2.977669 | 9.29e-10 | 12.50228 | 3.745e-09
2018-04-01 07:53 | 45458.4 | 240.0007 | 4 | 5 | 4.345715 | 0 | 2.977669 | 9.29e-10 | 12.50228 | 3.745e-09
2018-04-01 07:54 | 45518.4 | 300.0014 | 4 | 5 | 4.344622 | 0 | 2.977669 | 9.29e-10 | 12.50228 | 3.745e-09
2018-04-01 07:56 | 45638.49 | 120.0003 | 5 | 5 | 4.159051 | -2.281933 | 2.977669 | 0.07605182 | 12.50228 | 0.31812
2018-04-01 07:58 | 45758.49 | 240.001 | 5 | 5 | 4.12806 | -2.281878 | 2.977669 | 0.1521057 | 12.50228 | 0.6332339
2018-04-01 08:00 | 45878.49 | 360.0011 | 5 | 5 | 4.098491 | -2.281898 | 2.977669 | 0.2281628 | 12.50228 | 0.9460746
2018-04-01 08:02 | 45998.49 | 480.0002 | 5 | 5 | 4.069261 | -2.281915 | 2.977669 | 0.3042192 | 12.50228 | 1.256678
2018-04-01 08:04 | 46118.49 | 600.0002 | 5 | 5 | 4.040286 | -2.281915 | 2.977669 | 0.3802731 | 12.50228 | 1.565057
2018-04-01 08:06 | 46238.49 | 720.0002 | 5 | 5 | 4.011558 | -2.281917 | 2.977669 | 0.4563279 | 12.50228 | 1.871246
2018-04-01 08:08 | 46358.49 | 840.001 | 5 | 5 | 3.98323 | -2.281906 | 2.977669 | 0.5323868 | 12.50228 | 2.175281
2018-04-01 08:10 | 46478.49 | 960.0002 | 5 | 5 | 3.955359 | -2.281898 | 2.977669 | 0.6084437 | 12.50228 | 2.47717
2018-04-01 08:12 | 46598.49 | 1080.001 | 5 | 5 | 3.928102 | -2.281958 | 2.977669 | 0.6845016 | 12.50228 | 2.776965
2018-04-01 08:14 | 46718.49 | 1200.0007 | 5 | 5 | 3.901624 | -2.281912 | 2.977669 | 0.7605573 | 12.50228 | 3.074708
2018-04-01 08:16 | 46838.49 | 1320.0007 | 5 | 5 | 3.876073 | -2.281892 | 2.977669 | 0.8366134 | 12.50228 | 3.370472
2018-04-01 08:18 | 46958.49 | 1440.0002 | 5 | 5 | 3.85162 | -2.281894 | 2.977669 | 0.9126703 | 12.50228 | 3.664337
2018-04-01 08:20 | 47078.49 | 1560.001 | 5 | 5 | 3.828258 | -2.281867 | 2.977669 | 0.9887238 | 12.50228 | 3.956371
2018-04-01 08:22 | 47198.49 | 1680.0019 | 5 | 5 | 3.806073 | -2.2819 | 2.977669 | 1.064781 | 12.50228 | 4.246685
2018-04-01 08:24 | 47318.49 | 1800.001 | 5 | 5 | 3.784892 | -2.281958 | 2.977669 | 1.140836 | 12.50228 | 4.535345
2018-04-01 08:26 | 47438.49 | 1920.0011 | 5 | 5 | 3.764685 | -2.281922 | 2.977669 | 1.216892 | 12.50228 | 4.822433
2018-04-01 08:28 | 47558.49 | 2040.0019 | 5 | 5 | 3.745547 | -2.281947 | 2.977669 | 1.29295 | 12.50228 | 5.108032
2018-04-01 08:30 | 47678.49 | 2160.0008 | 5 | 5 | 3.727517 | -2.281898 | 2.977669 | 1.369006 | 12.50228 | 5.392213
2018-04-01 08:32 | 47798.49 | 2280.0022 | 5 | 5 | 3.71047 | -2.281917 | 2.977669 | 1.445064 | 12.50228 | 5.67507
2018-04-01 08:34 | 47918.49 | 2400.0007 | 5 | 5 | 3.694266 | -2.281974 | 2.977669 | 1.52112 | 12.50228 | 5.956649
2018-04-01 08:36 | 48038.49 | 2520.0015 | 5 | 5 | 3.678909 | -2.28192 | 2.977669 | 1.597177 | 12.50228 | 6.237035
2018-04-01 08:38 | 48158.49 | 2640 | 5 | 5 | 3.664522 | -2.281926 | 2.977669 | 1.673233 | 12.50228 | 6.516284
2018-04-01 08:40 | 48278.49 | 2760.0031 | 5 | 5 | 3.651052 | -2.281951 | 2.977669 | 1.749291 | 12.50228 | 6.794482
2018-04-01 08:42 | 48398.49 | 2880.0015 | 5 | 5 | 3.638573 | -2.281947 | 2.977669 | 1.825347 | 12.50228 | 7.071684
2018-04-01 08:44 | 48518.49 | 3000.0023 | 5 | 5 | 3.627044 | -2.281951 | 2.977669 | 1.901404 | 12.50228 | 7.34798
2018-04-01 08:46 | 48638.49 | 3120.0007 | 5 | 5 | 3.616321 | -2.281912 | 2.977669 | 1.977464 | 12.50228 | 7.623441
2018-04-01 08:48 | 48758.49 | 3240.0007 | 5 | 5 | 3.606047 | -2.281967 | 2.977669 | 2.053522 | 12.50228 | 7.898098
2018-04-01 08:50 | 48878.49 | 3360.0023 | 5 | 5 | 3.595883 | -2.281982 | 2.977669 | 2.12958 | 12.50228 | 8.171982
2018-04-01 08:52 | 48998.49 | 3480.0023 | 5 | 5 | 3.585392 | -2.281949 | 2.977669 | 2.205638 | 12.50228 | 8.445082
2018-04-01 08:54 | 49118.49 | 3600.0023 | 5 | 5 | 3.574185 | -2.281972 | 2.977669 | 2.281691 | 12.50228 | 8.71734
2018-04-01 08:56 | 49238.49 | 3720.0012 | 5 | 5 | 3.562355 | -2.281956 | 2.977669 | 2.357751 | 12.50228 | 8.988749
2018-04-01 08:58 | 49358.49 | 3840.0015 | 5 | 5 | 3.549827 | -2.28199 | 2.977669 | 2.433807 | 12.50228 | 9.259217
2018-04-01 09:00 | 49478.49 | 3960.001 | 5 | 5 | 3.536145 | -2.281978 | 2.977669 | 2.509864 | 12.50228 | 9.528696
2018-04-01 09:02 | 49598.49 | 4080.0006 | 5 | 5 | 3.519497 | -2.281943 | 2.977669 | 2.585919 | 12.50228 | 9.797035
2018-04-01 09:04 | 49718.49 | 4200.0004 | 5 | 5 | 3.497634 | -2.281926 | 2.977669 | 2.661978 | 12.50228 | 10.06393
2018-04-01 09:06 | 49838.49 | 4320.0012 | 5 | 5 | 3.467925 | -2.281943 | 2.977669 | 2.738035 | 12.50228 | 10.32889
2018-04-01 09:08 | 49958.49 | 4440.0014 | 5 | 5 | 3.421513 | -2.281961 | 2.977669 | 2.814094 | 12.50228 | 10.59104
2018-04-01 09:10 | 50078.49 | 4560.001 | 5 | 5 | 3.331381 | -2.281947 | 2.977669 | 2.890149 | 12.50228 | 10.84831
2018-04-01 09:12 | 50198.49 | 4680.0007 | 5 | 5 | 3.081541 | -2.281939 | 2.977669 | 2.966208 | 12.50228 | 11.09405
2018-04-01 09:13 | 50215.54 | 4697.0513 | 5 | 5 | 2.999972 | -2.281953 | 2.977669 | 2.977014 | 12.50228 | 11.12694
2018-04-01 09:15 | 50335.58934 | 120.0019 | 6 | 5 | 3.227228 | 0 | 2.977669 | 2.977014 | 12.50228 | 11.12694
2018-04-01 09:17 | 50455.58774 | 240.0003 | 6 | 5 | 3.24064 | 0 | 2.977669 | 2.977014 | 12.50228 | 11.12694
2018-04-01 09:18 | 50515.59154 | 300.0041 | 6 | 5 | 3.245172 | 0 | 2.977669 | 2.977014 | 12.50228 | 11.12694
2018-04-01 09:18 | 50515.60376 | 0.0048 | 7 | 6 | 3.245139 | 0 | 0 | 0 | 0 | 0
2018-04-01 09:20 | 50635.69 | 120.0002 | 2 | 6 | 3.983914 | 4.890045 | 0.1622932 | 0 | 0.6224315 | 0
2018-04-01 09:22 | 50755.69 | 240.0012 | 2 | 6 | 4.028192 | 4.890015 | 0.325287 | 0 | 1.275932 | 0
2018-04-01 09:24 | 50875.69 | 360.001 | 2 | 6 | 4.063793 | 4.890028 | 0.4882721 | 0 | 1.93544 | 0
2018-04-01 09:26 | 50995.69 | 480.0024 | 2 | 6 | 4.093844 | 4.889982 | 0.6512567 | 0 | 2.600289 | 0
2018-04-01 09:28 | 51115.69 | 600.0004 | 2 | 6 | 4.11948 | 4.89003 | 0.8142328 | 0 | 3.26963 | 0
2018-04-01 09:30 | 51235.69 | 720.0017 | 2 | 6 | 4.142686 | 4.890017 | 0.9772193 | 0 | 3.942945 | 0
2018-04-01 09:32 | 51355.69 | 840.0023 | 2 | 6 | 4.167312 | 4.890039 | 1.140202 | 0 | 4.620105 | 0
2018-04-01 09:34 | 51475.69 | 960 | 2 | 6 | 4.194518 | 4.890005 | 1.303187 | 0 | 5.301495 | 0
2018-04-01 09:36 | 51595.69 | 1080.0002 | 2 | 6 | 4.200381 | 4.491426 | 1.460669 | 0 | 5.962881 | 0
2018-04-01 09:38 | 51715.69 | 1200.0005 | 2 | 6 | 4.200398 | 4.029457 | 1.602653 | 0 | 6.55927 | 0
2018-04-01 09:40 | 51835.69 | 1320.0003 | 2 | 6 | 4.200399 | 3.576046 | 1.729357 | 0 | 7.091479 | 0
2018-04-01 09:41 | 51922.37 | 1406.6789 | 2 | 6 | 4.200378 | 3.259993 | 1.811609 | 0 | 7.436969 | 0
2018-04-01 09:43 | 52042.38 | 120.0003 | 3 | 6 | 4.227809 | 3.26012 | 1.919833 | 4.9e-10 | 7.892916 | 1.991e-09
2018-04-01 09:45 | 52162.38 | 240.001 | 3 | 6 | 4.259809 | 3.259869 | 2.028487 | 4.9e-10 | 8.354001 | 1.991e-09
2018-04-01 09:47 | 52282.38 | 360.0005 | 3 | 6 | 4.294481 | 3.260214 | 2.137142 | 4.9e-10 | 8.818711 | 1.991e-09
2018-04-01 09:49 | 52402.38 | 480.0009 | 3 | 6 | 4.331408 | 3.259809 | 2.2458 | 4.9e-10 | 9.287329 | 1.991e-09
2018-04-01 09:51 | 52522.38 | 600.0011 | 3 | 6 | 4.37043 | 3.259794 | 2.354459 | 4.9e-10 | 9.760077 | 1.991e-09
2018-04-01 09:53 | 52642.38 | 720.002 | 3 | 6 | 4.400408 | 3.079084 | 2.462285 | 4.9e-10 | 10.23335 | 1.991e-09
2018-04-01 09:55 | 52762.38 | 840.0004 | 3 | 6 | 4.400393 | 2.580341 | 2.556227 | 4.9e-10 | 10.64673 | 1.991e-09
2018-04-01 09:57 | 52882.38 | 960.002 | 3 | 6 | 4.40039 | 2.176846 | 2.635286 | 4.9e-10 | 10.99462 | 1.991e-09
2018-04-01 09:59 | 53002.38 | 1080.0016 | 3 | 6 | 4.4004 | 1.845469 | 2.70213 | 4.9e-10 | 11.28876 | 1.991e-09
2018-04-01 10:01 | 53122.38 | 1200.0003 | 3 | 6 | 4.400378 | 1.573019 | 2.758944 | 4.9e-10 | 11.53876 | 1.991e-09
2018-04-01 10:03 | 53242.38 | 1320.0018 | 3 | 6 | 4.400355 | 1.348234 | 2.807514 | 4.9e-10 | 11.75249 | 1.991e-09
2018-04-01 10:05 | 53362.38 | 1440.0013 | 3 | 6 | 4.400378 | 1.163651 | 2.849284 | 4.9e-10 | 11.93629 | 1.991e-09
2018-04-01 10:07 | 53482.38 | 1560.0013 | 3 | 6 | 4.40034 | 1.009024 | 2.885418 | 4.9e-10 | 12.09529 | 1.991e-09
2018-04-01 10:09 | 53602.38 | 1680.0016 | 3 | 6 | 4.400363 | 0.8813934 | 2.916864 | 4.9e-10 | 12.23367 | 1.991e-09
2018-04-01 10:11 | 53722.38 | 1800.0017 | 3 | 6 | 4.40034 | 0.7732067 | 2.944388 | 4.9e-10 | 12.35478 | 1.991e-09
2018-04-01 10:13 | 53842.38 | 1920.0009 | 3 | 6 | 4.400336 | 0.6823483 | 2.96861 | 4.9e-10 | 12.46137 | 1.991e-09
2018-04-01 10:14 | 53887.58 | 1965.1959 | 3 | 6 | 4.400356 | 0.6519985 | 2.976984 | 4.9e-10 | 12.49822 | 1.991e-09
2018-04-01 10:16 | 54007.62 | 120.0005 | 4 | 6 | 4.349293 | 0 | 2.976984 | 4.9e-10 | 12.49822 | 1.991e-09
2018-04-01 10:18 | 54127.62 | 240.001 | 4 | 6 | 4.345627 | 0 | 2.976984 | 4.9e-10 | 12.49822 | 1.991e-09
2018-04-01 10:19 | 54187.63 | 300.0041 | 4 | 6 | 4.344544 | 0 | 2.976984 | 4.9e-10 | 12.49822 | 1.991e-09
2018-04-01 10:21 | 54307.72 | 120.0009 | 5 | 6 | 4.158666 | -2.2819 | 2.976984 | 0.07605306 | 12.49822 | 0.3181007
2018-04-01 10:23 | 54427.72 | 240.0016 | 5 | 6 | 4.12762 | -2.281926 | 2.976984 | 0.1521103 | 12.49822 | 0.6331975
2018-04-01 10:25 | 54547.72 | 360.0003 | 5 | 6 | 4.098006 | -2.281947 | 2.976984 | 0.2281659 | 12.49822 | 0.9459972
2018-04-01 10:27 | 54667.72 | 480.0021 | 5 | 6 | 4.068789 | -2.28191 | 2.976984 | 0.3042256 | 12.49822 | 1.256577
2018-04-01 10:29 | 54787.72 | 600.0008 | 5 | 6 | 4.039794 | -2.281924 | 2.976984 | 0.3802816 | 12.49822 | 1.564929
2018-04-01 10:31 | 54907.72 | 720.0013 | 5 | 6 | 4.011082 | -2.281939 | 2.976984 | 0.4563363 | 12.49822 | 1.87108
2018-04-01 10:33 | 55027.72 | 840.0015 | 5 | 6 | 3.98277 | -2.281926 | 2.976984 | 0.5323944 | 12.49822 | 2.175076
2018-04-01 10:35 | 55147.72 | 960.0019 | 5 | 6 | 3.954909 | -2.281967 | 2.976984 | 0.6084527 | 12.49822 | 2.476937
2018-04-01 10:37 | 55267.72 | 1080.0008 | 5 | 6 | 3.927679 | -2.281917 | 2.976984 | 0.6845078 | 12.49822 | 2.776688
2018-04-01 10:39 | 55387.72 | 1200.0013 | 5 | 6 | 3.901261 | -2.28192 | 2.976984 | 0.760564 | 12.49822 | 3.074402
2018-04-01 10:41 | 55507.72 | 1320.0004 | 5 | 6 | 3.875723 | -2.281937 | 2.976984 | 0.8366161 | 12.49822 | 3.370124
2018-04-01 10:43 | 55627.72 | 1440.0024 | 5 | 6 | 3.851256 | -2.281933 | 2.976984 | 0.9126773 | 12.49822 | 3.663978
2018-04-01 10:45 | 55747.72 | 1560.0001 | 5 | 6 | 3.827914 | -2.281931 | 2.976984 | 0.9887313 | 12.49822 | 3.955987
2018-04-01 10:47 | 55867.72 | 1680.0022 | 5 | 6 | 3.805721 | -2.28196 | 2.976984 | 1.064791 | 12.49822 | 4.246288
2018-04-01 10:49 | 55987.72 | 1800.0015 | 5 | 6 | 3.784558 | -2.28192 | 2.976984 | 1.140848 | 12.49822 | 4.534928
2018-04-01 10:51 | 56107.72 | 1920.0001 | 5 | 6 | 3.764396 | -2.281963 | 2.976984 | 1.216903 | 12.49822 | 4.82199
2018-04-01 10:53 | 56227.72 | 2040.0014 | 5 | 6 | 3.745314 | -2.28198 | 2.976984 | 1.292963 | 12.49822 | 5.107576
2018-04-01 10:55 | 56347.72 | 2160.0006 | 5 | 6 | 3.727323 | -2.28192 | 2.976984 | 1.369018 | 12.49822 | 5.391737
2018-04-01 10:57 | 56467.72 | 2280.0022 | 5 | 6 | 3.71026 | -2.281953 | 2.976984 | 1.445074 | 12.49822 | 5.674566
2018-04-01 10:59 | 56587.72 | 2400.0005 | 5 | 6 | 3.694087 | -2.281978 | 2.976984 | 1.521133 | 12.49822 | 5.956144
2018-04-01 11:01 | 56707.72 | 2520.0006 | 5 | 6 | 3.678822 | -2.281939 | 2.976984 | 1.597187 | 12.49822 | 6.236507
2018-04-01 11:03 | 56827.72 | 2640.0014 | 5 | 6 | 3.664426 | -2.281931 | 2.976984 | 1.673246 | 12.49822 | 6.515761
2018-04-01 11:05 | 56947.72 | 2760.0022 | 5 | 6 | 3.651024 | -2.281958 | 2.976984 | 1.749306 | 12.49822 | 6.793962
2018-04-01 11:07 | 57067.72 | 2880 | 5 | 6 | 3.638563 | -2.281999 | 2.976984 | 1.825362 | 12.49822 | 7.071163
2018-04-01 11:09 | 57187.72 | 3000.0022 | 5 | 6 | 3.627049 | -2.281937 | 2.976984 | 1.901421 | 12.49822 | 7.347464
2018-04-01 11:11 | 57307.72 | 3120.0007 | 5 | 6 | 3.616312 | -2.281931 | 2.976984 | 1.977477 | 12.49822 | 7.622913
2018-04-01 11:13 | 57427.72 | 3240.0023 | 5 | 6 | 3.606075 | -2.281931 | 2.976984 | 2.053536 | 12.49822 | 7.897576
2018-04-01 11:15 | 57547.72 | 3360.0012 | 5 | 6 | 3.595881 | -2.281933 | 2.976984 | 2.129595 | 12.49822 | 8.171463
2018-04-01 11:17 | 57667.72 | 3480.0004 | 5 | 6 | 3.585373 | -2.281956 | 2.976984 | 2.205651 | 12.49822 | 8.444554
2018-04-01 11:19 | 57787.72 | 3600.0012 | 5 | 6 | 3.574122 | -2.281949 | 2.976984 | 2.281709 | 12.49822 | 8.716826
2018-04-01 11:21 | 57907.72 | 3720.0025 | 5 | 6 | 3.562271 | -2.281949 | 2.976984 | 2.357768 | 12.49822 | 8.988224
2018-04-01 11:23 | 58027.72 | 3840.0003 | 5 | 6 | 3.549767 | -2.281915 | 2.976984 | 2.433821 | 12.49822 | 9.258677
2018-04-01 11:25 | 58147.72 | 3960.0023 | 5 | 6 | 3.536038 | -2.281958 | 2.976984 | 2.509882 | 12.49822 | 9.528165
2018-04-01 11:27 | 58267.72 | 4080.0017 | 5 | 6 | 3.519371 | -2.281951 | 2.976984 | 2.585936 | 12.49822 | 9.796491
2018-04-01 11:29 | 58387.72 | 4200.0007 | 5 | 6 | 3.497359 | -2.28197 | 2.976984 | 2.661997 | 12.49822 | 10.06337
2018-04-01 11:31 | 58507.72 | 4320.0009 | 5 | 6 | 3.467484 | -2.281984 | 2.976984 | 2.738054 | 12.49822 | 10.32831
2018-04-01 11:33 | 58627.72 | 4440.0004 | 5 | 6 | 3.420732 | -2.281982 | 2.976984 | 2.814112 | 12.49822 | 10.59041
2018-04-01 11:35 | 58747.72 | 4560.0009 | 5 | 6 | 3.329739 | -2.281931 | 2.976984 | 2.890169 | 12.49822 | 10.8476
2018-04-01 11:37 | 58867.72 | 4680.002 | 5 | 6 | 3.07669 | -2.281956 | 2.976984 | 2.966224 | 12.49822 | 11.09312
2018-04-01 11:37 | 58883.58 | 4695.8627 | 5 | 6 | 2.999996 | -2.281963 | 2.976984 | 2.976277 | 12.49822 | 11.12369
2018-04-01 11:39 | 59003.62 | 120.0002 | 6 | 6 | 3.227741 | 0 | 2.976984 | 2.976277 | 12.49822 | 11.12369
2018-04-01 11:41 | 59123.62 | 240.0015 | 6 | 6 | 3.241146 | 0 | 2.976984 | 2.976277 | 12.49822 | 11.12369
2018-04-01 11:42 | 59183.62 | 300.0023 | 6 | 6 | 3.245682 | 0 | 2.976984 | 2.976277 | 12.49822 | 11.12369
2018-04-01 11:42 | 59183.63 | 0.0049 | 7 | 7 | 3.245724 | 0 | 0 | 0 | 0 | 0
2018-04-01 11:44 | 59303.7196 | 120.0016 | 2 | 7 | 3.984272 | 4.889973 | 0.1623006 | 2.1e-11 | 0.6225409 | 6.7e-11
2018-04-01 11:46 | 59423.7199 | 240.0019 | 2 | 7 | 4.028514 | 4.889973 | 0.3252772 | 2.1e-11 | 1.27602 | 6.7e-11
2018-04-01 11:48 | 59543.7196 | 360.0016 | 2 | 7 | 4.064151 | 4.889994 | 0.4882681 | 2.1e-11 | 1.935613 | 6.7e-11
2018-04-01 11:50 | 59663.7184 | 480.0004 | 2 | 7 | 4.093989 | 4.889975 | 0.6512539 | 2.1e-11 | 2.600509 | 6.7e-11
2018-04-01 11:52 | 59783.72 | 600.002 | 2 | 7 | 4.11965 | 4.889967 | 0.8142399 | 2.1e-11 | 3.269917 | 6.7e-11
2018-04-01 11:54 | 59903.7187 | 720.0007 | 2 | 7 | 4.142751 | 4.890001 | 0.9772201 | 2.1e-11 | 3.943227 | 6.7e-11
2018-04-01 11:56 | 60023.719 | 840.001 | 2 | 7 | 4.167375 | 4.889936 | 1.1402 | 2.1e-11 | 4.62038 | 6.7e-11
2018-04-01 11:58 | 60143.7185 | 960.0005 | 2 | 7 | 4.194709 | 4.889967 | 1.30318 | 2.1e-11 | 5.30177 | 6.7e-11
2018-04-01 12:00 | 60263.7187 | 1080.0007 | 2 | 7 | 4.20039 | 4.491566 | 1.460633 | 2.1e-11 | 5.963044 | 6.7e-11
2018-04-01 12:02 | 60383.7199 | 1200.0019 | 2 | 7 | 4.20041 | 4.02784 | 1.602583 | 2.1e-11 | 6.55929 | 6.7e-11
2018-04-01 12:04 | 60503.7185 | 1320.0005 | 2 | 7 | 4.200408 | 3.57497 | 1.729216 | 2.1e-11 | 7.091199 | 6.7e-11
2018-04-01 12:05 | 60590.3582 | 1406.6402 | 2 | 7 | 4.200388 | 3.259981 | 1.811423 | 2.1e-11 | 7.436501 | 6.7e-11
2018-04-01 12:07 | 60710.38 | 120.0035 | 3 | 7 | 4.227828 | 3.260132 | 1.919648 | 2.1e-11 | 7.892457 | 6.7e-11
2018-04-01 12:09 | 60830.38 | 240.0009 | 3 | 7 | 4.25981 | 3.260162 | 2.028299 | 2.1e-11 | 8.35353 | 6.7e-11
2018-04-01 12:11 | 60950.37 | 360.0002 | 3 | 7 | 4.294329 | 3.26017 | 2.136962 | 2.1e-11 | 8.818267 | 6.7e-11
2018-04-01 12:13 | 61070.37 | 480.0005 | 3 | 7 | 4.331333 | 3.260149 | 2.245624 | 2.1e-11 | 9.286887 | 6.7e-11
2018-04-01 12:15 | 61190.38 | 600.0007 | 3 | 7 | 4.370373 | 3.259832 | 2.354277 | 2.1e-11 | 9.759602 | 6.7e-11
2018-04-01 12:17 | 61310.37 | 720.0004 | 3 | 7 | 4.400409 | 3.079683 | 2.462101 | 2.1e-11 | 10.23286 | 6.7e-11
2018-04-01 12:19 | 61430.37 | 840.0005 | 3 | 7 | 4.400395 | 2.580088 | 2.556049 | 2.1e-11 | 10.64627 | 6.7e-11
2018-04-01 12:21 | 61550.38 | 960.0006 | 3 | 7 | 4.400398 | 2.176651 | 2.635089 | 2.1e-11 | 10.99408 | 6.7e-11
2018-04-01 12:23 | 61670.38 | 1080.0014 | 3 | 7 | 4.400379 | 1.844261 | 2.701921 | 2.1e-11 | 11.28816 | 6.7e-11
2018-04-01 12:25 | 61790.37 | 1200.0004 | 3 | 7 | 4.400376 | 1.571568 | 2.758699 | 2.1e-11 | 11.538 | 6.7e-11
2018-04-01 12:27 | 61910.38 | 1320.0014 | 3 | 7 | 4.40038 | 1.347757 | 2.807228 | 2.1e-11 | 11.75155 | 6.7e-11
2018-04-01 12:29 | 62030.37 | 1440.0004 | 3 | 7 | 4.400369 | 1.162197 | 2.848958 | 2.1e-11 | 11.93518 | 6.7e-11
2018-04-01 12:31 | 62150.38 | 1560.0018 | 3 | 7 | 4.400364 | 1.008518 | 2.885049 | 2.1e-11 | 12.094 | 6.7e-11
2018-04-01 12:33 | 62270.38 | 1680.0018 | 3 | 7 | 4.400358 | 0.8799591 | 2.916455 | 2.1e-11 | 12.23219 | 6.7e-11
2018-04-01 12:35 | 62390.38 | 1800.0007 | 3 | 7 | 4.400376 | 0.7724857 | 2.943937 | 2.1e-11 | 12.35312 | 6.7e-11
2018-04-01 12:37 | 62510.38 | 1920.0024 | 3 | 7 | 4.400321 | 0.6807594 | 2.968115 | 2.1e-11 | 12.45951 | 6.7e-11
2018-04-01 12:38 | 62552.97 | 1962.5989 | 3 | 7 | 4.400352 | 0.6519947 | 2.976001 | 2.1e-11 | 12.49422 | 6.7e-11
2018-04-01 12:40 | 62673.02 | 120.0009 | 4 | 7 | 4.349215 | 0 | 2.976001 | 2.1e-11 | 12.49422 | 6.7e-11
2018-04-01 12:42 | 62793.01 | 240.0008 | 4 | 7 | 4.345579 | 0 | 2.976001 | 2.1e-11 | 12.49422 | 6.7e-11
2018-04-01 12:43 | 62853.02 | 300.0025 | 4 | 7 | 4.344478 | 0 | 2.976001 | 2.1e-11 | 12.49422 | 6.7e-11
2018-04-01 12:45 | 62973.1 | 120.0012 | 5 | 7 | 4.158363 | -2.28199 | 2.976001 | 0.07605666 | 12.49422 | 0.3180967
2018-04-01 12:47 | 63093.1 | 240.0014 | 5 | 7 | 4.127293 | -2.281951 | 2.976001 | 0.1521132 | 12.49422 | 0.633166
2018-04-01 12:49 | 63213.11 | 360.0021 | 5 | 7 | 4.097665 | -2.281967 | 2.976001 | 0.2281722 | 12.49422 | 0.9459531
2018-04-01 12:51 | 63333.1 | 480.0005 | 5 | 7 | 4.068428 | -2.28197 | 2.976001 | 0.3042282 | 12.49422 | 1.256492
2018-04-01 12:53 | 63453.11 | 600.0022 | 5 | 7 | 4.039423 | -2.281949 | 2.976001 | 0.380288 | 12.49422 | 1.564831
2018-04-01 12:55 | 63573.1 | 720.0009 | 5 | 7 | 4.010735 | -2.281949 | 2.976001 | 0.4563439 | 12.49422 | 1.870958
2018-04-01 12:57 | 63693.11 | 840.0019 | 5 | 7 | 3.982359 | -2.281958 | 2.976001 | 0.5324022 | 12.49422 | 2.174926
2018-04-01 12:59 | 63813.1 | 960.0014 | 5 | 7 | 3.954444 | -2.28196 | 2.976001 | 0.6084589 | 12.49422 | 2.476746
2018-04-01 13:01 | 63933.11 | 1080.0022 | 5 | 7 | 3.927215 | -2.281963 | 2.976001 | 0.6845158 | 12.49422 | 2.776468
2018-04-01 13:03 | 64053.1 | 1200.001 | 5 | 7 | 3.900697 | -2.281949 | 2.976001 | 0.7605743 | 12.49422 | 3.074151
2018-04-01 13:05 | 64173.11 | 1320.002 | 5 | 7 | 3.875137 | -2.281908 | 2.976001 | 0.8366334 | 12.49422 | 3.369855
2018-04-01 13:07 | 64293.11 | 1440.0017 | 5 | 7 | 3.850645 | -2.281967 | 2.976001 | 0.9126925 | 12.49422 | 3.663658
2018-04-01 13:09 | 64413.11 | 1560.0019 | 5 | 7 | 3.827294 | -2.281939 | 2.976001 | 0.9887509 | 12.49422 | 3.955636
2018-04-01 13:11 | 64533.1 | 1680.0013 | 5 | 7 | 3.805126 | -2.281945 | 2.976001 | 1.064807 | 12.49422 | 4.245873
2018-04-01 13:13 | 64653.1 | 1800.0006 | 5 | 7 | 3.783976 | -2.281924 | 2.976001 | 1.140861 | 12.49422 | 4.53446
2018-04-01 13:15 | 64773.1 | 1920.0014 | 5 | 7 | 3.763807 | -2.28199 | 2.976001 | 1.21692 | 12.49422 | 4.821491
2018-04-01 13:17 | 64893.1 | 2040.0016 | 5 | 7 | 3.744781 | -2.281972 | 2.976001 | 1.29298 | 12.49422 | 5.107037
2018-04-01 13:19 | 65013.1 | 2160.0011 | 5 | 7 | 3.72681 | -2.281992 | 2.976001 | 1.369036 | 12.49422 | 5.391158
2018-04-01 13:21 | 65133.1 | 2280.0005 | 5 | 7 | 3.709804 | -2.281982 | 2.976001 | 1.445095 | 12.49422 | 5.673963
2018-04-01 13:23 | 65253.1 | 2400.0006 | 5 | 7 | 3.693654 | -2.281953 | 2.976001 | 1.521151 | 12.49422 | 5.955494
2018-04-01 13:25 | 65373.1 | 2520.0016 | 5 | 7 | 3.678379 | -2.281976 | 2.976001 | 1.597211 | 12.49422 | 6.235846
2018-04-01 13:27 | 65493.1 | 2640.0012 | 5 | 7 | 3.664048 | -2.282019 | 2.976001 | 1.673268 | 12.49422 | 6.515064
2018-04-01 13:29 | 65613.11 | 2760.0021 | 5 | 7 | 3.650642 | -2.281967 | 2.976001 | 1.749328 | 12.49422 | 6.793235
2018-04-01 13:31 | 65733.1 | 2880.0004 | 5 | 7 | 3.638219 | -2.281994 | 2.976001 | 1.825386 | 12.49422 | 7.070419
2018-04-01 13:33 | 65853.1 | 3000.0011 | 5 | 7 | 3.626781 | -2.281988 | 2.976001 | 1.901443 | 12.49422 | 7.34669
2018-04-01 13:35 | 65973.1 | 3120.0009 | 5 | 7 | 3.61606 | -2.281986 | 2.976001 | 1.977502 | 12.49422 | 7.622126
2018-04-01 13:37 | 66093.11 | 3240.0018 | 5 | 7 | 3.60582 | -2.281935 | 2.976001 | 2.05356 | 12.49422 | 7.896767
2018-04-01 13:39 | 66213.1 | 3360.0015 | 5 | 7 | 3.595663 | -2.28198 | 2.976001 | 2.12962 | 12.49422 | 8.170638
2018-04-01 13:41 | 66333.11 | 3480.0024 | 5 | 7 | 3.585123 | -2.281967 | 2.976001 | 2.205677 | 12.49422 | 8.44372
2018-04-01 13:43 | 66453.11 | 3600.0025 | 5 | 7 | 3.573901 | -2.281949 | 2.976001 | 2.281732 | 12.49422 | 8.715963
2018-04-01 13:45 | 66573.1 | 3720.0016 | 5 | 7 | 3.562078 | -2.281974 | 2.976001 | 2.357789 | 12.49422 | 8.987337
2018-04-01 13:47 | 66693.1 | 3840.0009 | 5 | 7 | 3.549518 | -2.281994 | 2.976001 | 2.433846 | 12.49422 | 9.257783
2018-04-01 13:49 | 66813.1 | 3960.0002 | 5 | 7 | 3.535788 | -2.282013 | 2.976001 | 2.509902 | 12.49422 | 9.527236
2018-04-01 13:51 | 66933.1 | 4080.0011 | 5 | 7 | 3.519028 | -2.281965 | 2.976001 | 2.585963 | 12.49422 | 9.795563
2018-04-01 13:53 | 67053.1 | 4200.0002 | 5 | 7 | 3.496965 | -2.281947 | 2.976001 | 2.662022 | 12.49422 | 10.06241
2018-04-01 13:55 | 67173.1 | 4320.0004 | 5 | 7 | 3.466975 | -2.281976 | 2.976001 | 2.738078 | 12.49422 | 10.32731
2018-04-01 13:57 | 67293.1 | 4440.0011 | 5 | 7 | 3.419998 | -2.281943 | 2.976001 | 2.814139 | 12.49422 | 10.58938
2018-04-01 13:59 | 67413.1 | 4560.0012 | 5 | 7 | 3.328147 | -2.282029 | 2.976001 | 2.890196 | 12.49422 | 10.84648
2018-04-01 14:01 | 67533.11 | 4680.0021 | 5 | 7 | 3.071302 | -2.281967 | 2.976001 | 2.966256 | 12.49422 | 11.0918
2018-04-01 14:01 | 67547.65 | 4694.5462 | 5 | 7 | 2.99999 | -2.281912 | 2.976001 | 2.975476 | 12.49422 | 11.11981
2018-04-01 14:03 | 67667.7 | 120.0004 | 6 | 7 | 3.227631 | 0 | 2.976001 | 2.975476 | 12.49422 | 11.11981
2018-04-01 14:05 | 67787.7 | 240.0001 | 6 | 7 | 3.241017 | 0 | 2.976001 | 2.975476 | 12.49422 | 11.11981
2018-04-01 14:06 | 67847.7 | 300.0015 | 6 | 7 | 3.245566 | 0 | 2.976001 | 2.975476 | 12.49422 | 11.11981
2018-04-01 14:06 | 67847.71 | 0.0039 | 7 | 8 | 3.245611 | 0 | 0 | 0 | 0 | 0
2018-04-01 14:08 | 67967.8 | 120.0003 | 2 | 8 | 3.984056 | 4.889967 | 0.1622988 | 1.257e-09 | 0.6224945 | 4.08e-09
2018-04-01 14:10 | 68087.8 | 240.0005 | 2 | 8 | 4.028341 | 4.889996 | 0.3252787 | 1.257e-09 | 1.275957 | 4.08e-09
2018-04-01 14:12 | 68207.8 | 360.0023 | 2 | 8 | 4.063951 | 4.890043 | 0.4882604 | 1.257e-09 | 1.93548 | 4.08e-09
2018-04-01 14:14 | 68327.8 | 480.0003 | 2 | 8 | 4.093976 | 4.890026 | 0.6512475 | 1.257e-09 | 2.600361 | 4.08e-09
2018-04-01 14:16 | 68447.8 | 600.0013 | 2 | 8 | 4.119633 | 4.890041 | 0.8142314 | 1.257e-09 | 3.269757 | 4.08e-09
2018-04-01 14:18 | 68567.8 | 720.0009 | 2 | 8 | 4.142739 | 4.889997 | 0.97721 | 1.257e-09 | 3.943057 | 4.08e-09
2018-04-01 14:20 | 68687.8 | 840.0014 | 2 | 8 | 4.167392 | 4.889997 | 1.14019 | 1.257e-09 | 4.620214 | 4.08e-09
2018-04-01 14:22 | 68807.8 | 960.0003 | 2 | 8 | 4.194517 | 4.890026 | 1.303172 | 1.257e-09 | 5.301596 | 4.08e-09
2018-04-01 14:24 | 68927.8 | 1080.0005 | 2 | 8 | 4.200401 | 4.491899 | 1.460664 | 1.257e-09 | 5.963027 | 4.08e-09
2018-04-01 14:26 | 69047.8 | 1200.0031 | 2 | 8 | 4.20039 | 4.026928 | 1.602617 | 1.257e-09 | 6.559288 | 4.08e-09
2018-04-01 14:28 | 69167.8 | 1320.0006 | 2 | 8 | 4.200371 | 3.573261 | 1.729233 | 1.257e-09 | 7.091122 | 4.08e-09
2018-04-01 14:30 | 69254.15 | 1406.3513 | 2 | 8 | 4.200391 | 3.25997 | 1.811165 | 1.257e-09 | 7.435269 | 4.08e-09
2018-04-01 14:32 | 69374.15 | 120.0015 | 3 | 8 | 4.227833 | 3.259851 | 1.919368 | 3.563e-09 | 7.891132 | 1.3452e-08
2018-04-01 14:34 | 69494.15 | 240.0021 | 3 | 8 | 4.259892 | 3.259859 | 2.02802 | 3.563e-09 | 8.35221 | 1.3452e-08
2018-04-01 14:36 | 69614.15 | 360.0021 | 3 | 8 | 4.29458 | 3.259842 | 2.13667 | 3.563e-09 | 8.816912 | 1.3452e-08
2018-04-01 14:38 | 69734.15 | 480.001 | 3 | 8 | 4.33154 | 3.259851 | 2.245325 | 3.563e-09 | 9.285524 | 1.3452e-08
2018-04-01 14:40 | 69854.15 | 600.0001 | 3 | 8 | 4.370573 | 3.259815 | 2.353974 | 3.563e-09 | 9.758245 | 1.3452e-08
2018-04-01 14:42 | 69974.15 | 720.0012 | 3 | 8 | 4.400399 | 3.076962 | 2.461771 | 3.563e-09 | 10.2314 | 1.3452e-08
2018-04-01 14:44 | 70094.15 | 840.0021 | 3 | 8 | 4.400406 | 2.578308 | 2.555651 | 3.563e-09 | 10.64451 | 1.3452e-08
2018-04-01 14:46 | 70214.15 | 960.0003 | 3 | 8 | 4.400389 | 2.175283 | 2.634649 | 3.563e-09 | 10.99213 | 1.3452e-08
2018-04-01 14:48 | 70334.15 | 1080.0022 | 3 | 8 | 4.400363 | 1.843592 | 2.701444 | 3.563e-09 | 11.28605 | 1.3452e-08
2018-04-01 14:50 | 70454.15 | 1200.0022 | 3 | 8 | 4.400364 | 1.571472 | 2.758212 | 3.563e-09 | 11.53585 | 1.3452e-08
2018-04-01 14:52 | 70574.15 | 1320.0009 | 3 | 8 | 4.400359 | 1.347294 | 2.806737 | 3.563e-09 | 11.74938 | 1.3452e-08
2018-04-01 14:54 | 70694.15 | 1440.0019 | 3 | 8 | 4.400352 | 1.162252 | 2.84847 | 3.563e-09 | 11.93302 | 1.3452e-08
2018-04-01 14:56 | 70814.15 | 1560.0018 | 3 | 8 | 4.400366 | 1.008722 | 2.884574 | 3.563e-09 | 12.09189 | 1.3452e-08
2018-04-01 14:58 | 70934.15 | 1680.001 | 3 | 8 | 4.400356 | 0.8802834 | 2.915986 | 3.563e-09 | 12.23011 | 1.3452e-08
2018-04-01 15:00 | 71054.15 | 1800.001 | 3 | 8 | 4.400323 | 0.7717495 | 2.943474 | 3.563e-09 | 12.35107 | 1.3452e-08
2018-04-01 15:02 | 71174.15 | 1920.0001 | 3 | 8 | 4.400331 | 0.6809902 | 2.967659 | 3.563e-09 | 12.4575 | 1.3452e-08
2018-04-01 15:03 | 71216.72 | 1962.5728 | 3 | 8 | 4.40033 | 0.6519909 | 2.975542 | 3.563e-09 | 12.49218 | 1.3452e-08
2018-04-01 15:05 | 71336.77 | 120.0001 | 4 | 8 | 4.349209 | 0 | 2.975542 | 3.563e-09 | 12.49218 | 1.3452e-08
2018-04-01 15:07 | 71456.78 | 240.0007 | 4 | 8 | 4.34557 | 0 | 2.975542 | 3.563e-09 | 12.49218 | 1.3452e-08
2018-04-01 15:08 | 71516.78 | 300.0015 | 4 | 8 | 4.344465 | 0 | 2.975542 | 3.563e-09 | 12.49218 | 1.3452e-08
2018-04-01 15:10 | 71636.85682 | 120.0009 | 5 | 8 | 4.158358 | -2.281929 | 2.975542 | 0.07605394 | 12.49218 | 0.3180859
2018-04-01 15:12 | 71756.85732 | 240.0014 | 5 | 8 | 4.127277 | -2.281924 | 2.975542 | 0.1521104 | 12.49218 | 0.6331546
2018-04-01 15:14 | 71876.85802 | 360.0021 | 5 | 8 | 4.097664 | -2.281917 | 2.975542 | 0.2281672 | 12.49218 | 0.945932
2018-04-01 15:16 | 71996.85752 | 480.0016 | 5 | 8 | 4.068429 | -2.281919 | 2.975542 | 0.3042237 | 12.49218 | 1.256472
2018-04-01 15:18 | 72116.85672 | 600.0008 | 5 | 8 | 4.039449 | -2.281924 | 2.975542 | 0.3802805 | 12.49218 | 1.564799
2018-04-01 15:20 | 72236.85752 | 720.0016 | 5 | 8 | 4.010744 | -2.28191 | 2.975542 | 0.456336 | 12.49218 | 1.870929
2018-04-01 15:22 | 72356.85662 | 840.0007 | 5 | 8 | 3.982387 | -2.281904 | 2.975542 | 0.532392 | 12.49218 | 2.174889
2018-04-01 15:24 | 72476.85752 | 960.0016 | 5 | 8 | 3.954538 | -2.281912 | 2.975542 | 0.6084496 | 12.49218 | 2.476717
2018-04-01 15:26 | 72596.85672 | 1080.0008 | 5 | 8 | 3.927248 | -2.281947 | 2.975542 | 0.6845025 | 12.49218 | 2.776429
2018-04-01 15:28 | 72716.85592 | 1200 | 5 | 8 | 3.900757 | -2.281919 | 2.975542 | 0.7605561 | 12.49218 | 3.074097
2018-04-01 15:30 | 72836.85592 | 1320 | 5 | 8 | 3.875198 | -2.281898 | 2.975542 | 0.8366119 | 12.49218 | 3.369793
2018-04-01 15:32 | 72956.85682 | 1440.0009 | 5 | 8 | 3.850709 | -2.281919 | 2.975542 | 0.9126691 | 12.49218 | 3.663591
2018-04-01 15:34 | 73076.85682 | 1560.0009 | 5 | 8 | 3.827387 | -2.281902 | 2.975542 | 0.9887236 | 12.49218 | 3.95556
2018-04-01 15:36 | 73196.85762 | 1680.0017 | 5 | 8 | 3.805165 | -2.281912 | 2.975542 | 1.064777 | 12.49218 | 4.245795
2018-04-01 15:38 | 73316.85642 | 1800.0005 | 5 | 8 | 3.783951 | -2.281924 | 2.975542 | 1.140835 | 12.49218 | 4.534392
2018-04-01 15:40 | 73436.85722 | 1920.0013 | 5 | 8 | 3.763764 | -2.281978 | 2.975542 | 1.216895 | 12.49218 | 4.821429
2018-04-01 15:42 | 73556.85802 | 2040.0021 | 5 | 8 | 3.744673 | -2.281943 | 2.975542 | 1.292952 | 12.49218 | 5.106956
2018-04-01 15:44 | 73676.85732 | 2160.0014 | 5 | 8 | 3.726697 | -2.281943 | 2.975542 | 1.369009 | 12.49218 | 5.391073
2018-04-01 15:46 | 73796.85652 | 2280.0006 | 5 | 8 | 3.709641 | -2.28198 | 2.975542 | 1.445066 | 12.49218 | 5.673861
2018-04-01 15:48 | 73916.85812 | 2400.0022 | 5 | 8 | 3.693418 | -2.281926 | 2.975542 | 1.521126 | 12.49218 | 5.955391
2018-04-01 15:50 | 74036.85892 | 2520.003 | 5 | 8 | 3.678157 | -2.281943 | 2.975542 | 1.597183 | 12.49218 | 6.235718
2018-04-01 15:52 | 74156.85702 | 2640.0011 | 5 | 8 | 3.663811 | -2.281965 | 2.975542 | 1.67324 | 12.49218 | 6.514914
2018-04-01 15:54 | 74276.85732 | 2760.0014 | 5 | 8 | 3.650399 | -2.281956 | 2.975542 | 1.749296 | 12.49218 | 6.793055
2018-04-01 15:56 | 74396.85652 | 2880.0006 | 5 | 8 | 3.637996 | -2.281917 | 2.975542 | 1.825353 | 12.49218 | 7.070214
2018-04-01 15:58 | 74516.85732 | 3000.0014 | 5 | 8 | 3.626497 | -2.28191 | 2.975542 | 1.901409 | 12.49218 | 7.346466
2018-04-01 16:00 | 74636.85732 | 3120.0014 | 5 | 8 | 3.615769 | -2.281945 | 2.975542 | 1.97747 | 12.49218 | 7.621889
2018-04-01 16:02 | 74756.85812 | 3240.0022 | 5 | 8 | 3.605514 | -2.281929 | 2.975542 | 2.053528 | 12.49218 | 7.896505
2018-04-01 16:04 | 74876.85672 | 3360.0008 | 5 | 8 | 3.595335 | -2.281961 | 2.975542 | 2.129586 | 12.49218 | 8.170346
2018-04-01 16:06 | 74996.85802 | 3480.0021 | 5 | 8 | 3.584796 | -2.281937 | 2.975542 | 2.205645 | 12.49218 | 8.443406
2018-04-01 16:08 | 75116.85872 | 3600.0028 | 5 | 8 | 3.573541 | -2.281926 | 2.975542 | 2.281701 | 12.49218 | 8.715628
2018-04-01 16:10 | 75236.85622 | 3720.0003 | 5 | 8 | 3.561663 | -2.28192 | 2.975542 | 2.357754 | 12.49218 | 8.986959
2018-04-01 16:12 | 75356.85712 | 3840.0012 | 5 | 8 | 3.549121 | -2.28197 | 2.975542 | 2.433811 | 12.49218 | 9.257379
2018-04-01 16:14 | 75476.85712 | 3960.0012 | 5 | 8 | 3.535349 | -2.281924 | 2.975542 | 2.50987 | 12.49218 | 9.526807
2018-04-01 16:16 | 75596.85792 | 4080.002 | 5 | 8 | 3.518562 | -2.281949 | 2.975542 | 2.585927 | 12.49218 | 9.795085
2018-04-01 16:18 | 75716.85712 | 4200.0012 | 5 | 8 | 3.496496 | -2.281937 | 2.975542 | 2.661986 | 12.49218 | 10.0619
2018-04-01 16:20 | 75836.85632 | 4320.0004 | 5 | 8 | 3.466372 | -2.281939 | 2.975542 | 2.738043 | 12.49218 | 10.32676
2018-04-01 16:22 | 75956.85632 | 4440.0004 | 5 | 8 | 3.419147 | -2.281947 | 2.975542 | 2.814099 | 12.49218 | 10.58875
2018-04-01 16:24 | 76076.85792 | 4560.002 | 5 | 8 | 3.326784 | -2.281951 | 2.975542 | 2.89016 | 12.49218 | 10.8458
2018-04-01 16:26 | 76196.85712 | 4680.0012 | 5 | 8 | 3.067917 | -2.281915 | 2.975542 | 2.966216 | 12.49218 | 11.09095
2018-04-01 16:26 | 76210.63362 | 4693.7777 | 5 | 8 | 2.999967 | -2.281943 | 2.975542 | 2.97495 | 12.49218 | 11.11746
2018-04-01 16:28 | 76330.68 | 120.0005 | 6 | 8 | 3.228415 | 0 | 2.975542 | 2.97495 | 12.49218 | 11.11746
2018-04-01 16:30 | 76450.68 | 240.0012 | 6 | 8 | 3.241831 | 0 | 2.975542 | 2.97495 | 12.49218 | 11.11746
2018-04-01 16:31 | 76510.68 | 300.0009 | 6 | 8 | 3.246367 | 0 | 2.975542 | 2.97495 | 12.49218 | 11.11746
2018-04-01 16:31 | 76510.69 | 0.0023 | 7 | 9 | 3.246301 | 0 | 0 | 0 | 0 | 0
2018-04-01 16:33 | 76630.78144 | 120.0004 | 2 | 9 | 3.984771 | 4.890001 | 0.162303 | 7.43e-10 | 0.622653 | 2.413e-09
2018-04-01 16:35 | 76750.78164 | 240.0006 | 2 | 9 | 4.028974 | 4.890026 | 0.3252816 | 7.43e-10 | 1.276217 | 2.413e-09
2018-04-01 16:37 | 76870.78224 | 360.0012 | 2 | 9 | 4.064568 | 4.889982 | 0.4882644 | 7.43e-10 | 1.935844 | 2.413e-09
2018-04-01 16:39 | 76990.78144 | 480.0004 | 2 | 9 | 4.094462 | 4.889988 | 0.6512495 | 7.43e-10 | 2.600806 | 2.413e-09
2018-04-01 16:41 | 77110.78304 | 600.002 | 2 | 9 | 4.120107 | 4.889996 | 0.8142359 | 7.43e-10 | 3.270294 | 2.413e-09
2018-04-01 16:43 | 77230.78304 | 720.002 | 2 | 9 | 4.143125 | 4.889965 | 0.9772214 | 7.43e-10 | 3.94369 | 2.413e-09
2018-04-01 16:45 | 77350.78144 | 840.0004 | 2 | 9 | 4.167612 | 4.890022 | 1.140204 | 7.43e-10 | 4.620906 | 2.413e-09
2018-04-01 16:47 | 77470.78234 | 960.0013 | 2 | 9 | 4.194871 | 4.889984 | 1.303185 | 7.43e-10 | 5.302329 | 2.413e-09
2018-04-01 16:49 | 77590.78304 | 1080.002 | 2 | 9 | 4.200389 | 4.488031 | 1.460527 | 7.43e-10 | 5.963143 | 2.413e-09
2018-04-01 16:51 | 77710.78304 | 1200.002 | 2 | 9 | 4.200398 | 4.025591 | 1.602398 | 7.43e-10 | 6.559058 | 2.413e-09
2018-04-01 16:53 | 77830.78304 | 1320.002 | 2 | 9 | 4.200396 | 3.572702 | 1.728988 | 7.43e-10 | 7.090786 | 2.413e-09
2018-04-01 16:54 | 77916.73244 | 1405.9514 | 2 | 9 | 4.200389 | 3.259989 | 1.810523 | 7.43e-10 | 7.433266 | 2.413e-09
2018-04-01 16:56 | 78036.74 | 120.0015 | 3 | 9 | 4.227828 | 3.260111 | 1.918741 | 7.43e-10 | 7.88919 | 2.413e-09
2018-04-01 16:58 | 78156.74 | 240.0022 | 3 | 9 | 4.259913 | 3.260134 | 2.027404 | 7.43e-10 | 8.350318 | 2.413e-09
2018-04-01 17:00 | 78276.74 | 360.0006 | 3 | 9 | 4.294528 | 3.260145 | 2.136062 | 7.43e-10 | 8.81505 | 2.413e-09
2018-04-01 17:02 | 78396.74 | 480.0006 | 3 | 9 | 4.331539 | 3.260166 | 2.244723 | 7.43e-10 | 9.28369 | 2.413e-09
2018-04-01 17:04 | 78516.74 | 600.0002 | 3 | 9 | 4.370527 | 3.259785 | 2.353384 | 7.43e-10 | 9.756457 | 2.413e-09
2018-04-01 17:06 | 78636.74 | 720.0009 | 3 | 9 | 4.400390625 | 3.076946 | 2.461183 | 7.43e-10 | 10.22962 | 2.413e-09
2018-04-01 17:08 | 78756.74 | 840.0006 | 3 | 9 | 4.400399 | 2.577677 | 2.555059 | 7.43e-10 | 10.64271 | 2.413e-09
2018-04-01 17:10 | 78876.74 | 960.0022 | 3 | 9 | 4.400388 | 2.174376 | 2.634033 | 7.43e-10 | 10.99023 | 2.413e-09
2018-04-01 17:12 | 78996.74 | 1080.0022 | 3 | 9 | 4.400393 | 1.843403 | 2.70081 | 7.43e-10 | 11.28407 | 2.413e-09
2018-04-01 17:14 | 79116.74 | 1200.0006 | 3 | 9 | 4.40036 | 1.570753 | 2.757564 | 7.43e-10 | 11.53381 | 2.413e-09
2018-04-01 17:16 | 79236.74 | 1320.0011 | 3 | 9 | 4.400363 | 1.346348 | 2.806072 | 7.43e-10 | 11.74726 | 2.413e-09
2018-04-01 17:18 | 79356.74 | 1440.0016 | 3 | 9 | 4.40036 | 1.161474 | 2.847783 | 7.43e-10 | 11.93081 | 2.413e-09
2018-04-01 17:20 | 79476.74 | 1560.0023 | 3 | 9 | 4.400378 | 1.00848 | 2.883869 | 7.43e-10 | 12.0896 | 2.413e-09
2018-04-01 17:22 | 79596.74 | 1680.0015 | 3 | 9 | 4.40036 | 0.8801155 | 2.915269 | 7.43e-10 | 12.22777 | 2.413e-09
2018-04-01 17:24 | 79716.74 | 1800.0032 | 3 | 9 | 4.40033 | 0.7718506 | 2.942751 | 7.43e-10 | 12.3487 | 2.413e-09
2018-04-01 17:26 | 79836.74 | 1920.0005 | 3 | 9 | 4.400363 | 0.681612 | 2.966935 | 7.43e-10 | 12.45512 | 2.413e-09
2018-04-01 17:27 | 79881.06 | 1964.3211 | 3 | 9 | 4.400379 | 0.6519947 | 2.975135 | 7.43e-10 | 12.4912 | 2.413e-09
2018-04-01 17:29 | 80001.11 | 120.0004 | 4 | 9 | 4.349257 | 0 | 2.975135 | 7.43e-10 | 12.4912 | 2.413e-09
2018-04-01 17:31 | 80121.11 | 239.9999 | 4 | 9 | 4.345604 | 0 | 2.975135 | 7.43e-10 | 12.4912 | 2.413e-09
2018-04-01 17:32 | 80181.11 | 300.0027 | 4 | 9 | 4.344504 | 0 | 2.975135 | 7.43e-10 | 12.4912 | 2.413e-09
2018-04-01 17:34 | 80301.2 | 120.0008 | 5 | 9 | 4.158462 | -2.281861 | 2.975135 | 0.07604197 | 12.4912 | 0.318042
2018-04-01 17:36 | 80421.2 | 240.0002 | 5 | 9 | 4.1274 | -2.281861 | 2.975135 | 0.1521101 | 12.4912 | 0.6331672
2018-04-01 17:38 | 80541.2 | 360.0007 | 5 | 9 | 4.097786 | -2.281904 | 2.975135 | 0.2281682 | 12.4912 | 0.9459595
2018-04-01 17:40 | 80661.2 | 480.0015 | 5 | 9 | 4.068557 | -2.28192 | 2.975135 | 0.3042275 | 12.4912 | 1.256521
2018-04-01 17:42 | 80781.2 | 600.0015 | 5 | 9 | 4.039554 | -2.281879 | 2.975135 | 0.3802801 | 12.4912 | 1.56484
2018-04-01 17:44 | 80901.2 | 720.0007 | 5 | 9 | 4.010817 | -2.28191 | 2.975135 | 0.4563403 | 12.4912 | 1.870995
2018-04-01 17:46 | 81021.2 | 840.0004 | 5 | 9 | 3.982498 | -2.281888 | 2.975135 | 0.5323977 | 12.4912 | 2.174968
2018-04-01 17:48 | 81141.2 | 960.0006 | 5 | 9 | 3.954601 | -2.281886 | 2.975135 | 0.6084521 | 12.4912 | 2.476789
2018-04-01 17:50 | 81261.2 | 1080.0007 | 5 | 9 | 3.927323 | -2.281898 | 2.975135 | 0.6845041 | 12.4912 | 2.776502
2018-04-01 17:52 | 81381.2 | 1200.0015 | 5 | 9 | 3.900833 | -2.281924 | 2.975135 | 0.7605669 | 12.4912 | 3.074213
2018-04-01 17:54 | 81501.2 | 1320.0023 | 5 | 9 | 3.875267 | -2.281929 | 2.975135 | 0.8366214 | 12.4912 | 3.36991
2018-04-01 17:56 | 81621.2 | 1440.0016 | 5 | 9 | 3.850786 | -2.281908 | 2.975135 | 0.9126802 | 12.4912 | 3.66372
2018-04-01 17:58 | 81741.2 | 1560.0008 | 5 | 9 | 3.827442 | -2.281915 | 2.975135 | 0.9887484 | 12.4912 | 3.955747
2018-04-01 18:00 | 81861.2 | 1680.0003 | 5 | 9 | 3.805246 | -2.2819 | 2.975135 | 1.064799 | 12.4912 | 4.245976
2018-04-01 18:02 | 81981.2 | 1800.0008 | 5 | 9 | 3.784064 | -2.28192 | 2.975135 | 1.14086 | 12.4912 | 4.534595
2018-04-01 18:04 | 82101.2 | 1920.0016 | 5 | 9 | 3.763857 | -2.281898 | 2.975135 | 1.216919 | 12.4912 | 4.821632
2018-04-01 18:06 | 82221.2 | 2040.0016 | 5 | 9 | 3.744763 | -2.281949 | 2.975135 | 1.29298 | 12.4912 | 5.10718
2018-04-01 18:08 | 82341.2 | 2160.0016 | 5 | 9 | 3.726775 | -2.281945 | 2.975135 | 1.369037 | 12.4912 | 5.391304
2018-04-01 18:10 | 82461.2 | 2280.0024 | 5 | 9 | 3.709702 | -2.28192 | 2.975135 | 1.445096 | 12.4912 | 5.674104
2018-04-01 18:12 | 82581.2 | 2400.0016 | 5 | 9 | 3.693495 | -2.281888 | 2.975135 | 1.521149 | 12.4912 | 5.955614
2018-04-01 18:14 | 82701.2 | 2520.0016 | 5 | 9 | 3.678199 | -2.281931 | 2.975135 | 1.597206 | 12.4912 | 6.235944
2018-04-01 18:16 | 82821.2 | 2640.0017 | 5 | 9 | 3.66382 | -2.281908 | 2.975135 | 1.673257 | 12.4912 | 6.515124
2018-04-01 18:18 | 82941.2 | 2760.002 | 5 | 9 | 3.650390625 | -2.281888 | 2.975135 | 1.74932 | 12.4912 | 6.793287
2018-04-01 18:20 | 83061.2 | 2880.0002 | 5 | 9 | 3.637965 | -2.281902 | 2.975135 | 1.825375 | 12.4912 | 7.070439
2018-04-01 18:22 | 83181.2 | 3000.0023 | 5 | 9 | 3.626409 | -2.281922 | 2.975135 | 1.901434 | 12.4912 | 7.346693
2018-04-01 18:24 | 83301.2 | 3120.0009 | 5 | 9 | 3.615629 | -2.281949 | 2.975135 | 1.97749 | 12.4912 | 7.622091
2018-04-01 18:26 | 83421.2 | 3240.0005 | 5 | 9 | 3.605338 | -2.281879 | 2.975135 | 2.053543 | 12.4912 | 7.896676
2018-04-01 18:28 | 83541.2 | 3360.0006 | 5 | 9 | 3.59515 | -2.281939 | 2.975135 | 2.129603 | 12.4912 | 8.17051
2018-04-01 18:30 | 83661.2 | 3480.0022 | 5 | 9 | 3.584596 | -2.281931 | 2.975135 | 2.205658 | 12.4912 | 8.443543
2018-04-01 18:32 | 83781.2 | 3600.0022 | 5 | 9 | 3.573341 | -2.28192 | 2.975135 | 2.281715 | 12.4912 | 8.715755
2018-04-01 18:34 | 83901.2 | 3720.0006 | 5 | 9 | 3.561433 | -2.28192 | 2.975135 | 2.357769 | 12.4912 | 8.987072
2018-04-01 18:36 | 84021.2 | 3840.0006 | 5 | 9 | 3.548828125 | -2.281904 | 2.975135 | 2.433825 | 12.4912 | 9.257465
2018-04-01 18:38 | 84141.2 | 3960.0015 | 5 | 9 | 3.534996 | -2.281902 | 2.975135 | 2.50988 | 12.4912 | 9.526857
2018-04-01 18:40 | 84261.2 | 4080.0015 | 5 | 9 | 3.518203 | -2.281935 | 2.975135 | 2.585939 | 12.4912 | 9.795115
2018-04-01 18:42 | 84381.2 | 4200.0002 | 5 | 9 | 3.496054 | -2.281879 | 2.975135 | 2.661996 | 12.4912 | 10.06189
2018-04-01 18:44 | 84501.2 | 4320.0007 | 5 | 9 | 3.465872 | -2.281904 | 2.975135 | 2.738054 | 12.4912 | 10.32672
2018-04-01 18:46 | 84621.2 | 4440.0006 | 5 | 9 | 3.418477 | -2.281943 | 2.975135 | 2.814107 | 12.4912 | 10.58866
2018-04-01 18:48 | 84741.2 | 4560.0023 | 5 | 9 | 3.325668 | -2.281917 | 2.975135 | 2.890167 | 12.4912 | 10.84563
2018-04-01 18:50 | 84861.2 | 4680.0019 | 5 | 9 | 3.065562 | -2.281908 | 2.975135 | 2.966224 | 12.4912 | 11.09067
2018-04-01 18:50 | 84874.47 | 4693.2706 | 5 | 9 | 2.999979 | -2.281894 | 2.975135 | 2.974634 | 12.4912 | 11.11619
2018-04-01 18:52 | 84994.51 | 120 | 6 | 9 | 3.229279 | 0 | 2.975135 | 2.974634 | 12.4912 | 11.11619
2018-04-01 18:54 | 85114.51 | 240.0016 | 6 | 9 | 3.242687 | 0 | 2.975135 | 2.974634 | 12.4912 | 11.11619
2018-04-01 18:55 | 85174.51 | 300.0013 | 6 | 9 | 3.247207 | 0 | 2.975135 | 2.974634 | 12.4912 | 11.11619
2018-04-01 18:55 | 85174.51976 | 0.0024 | 7 | 10 | 3.24722 | 0 | 0 | 0 | 0 | 0
2018-04-01 18:57 | 85294.61 | 120.0003 | 2 | 10 | 3.985476 | 4.889997 | 0.1622877 | 0 | 0.6227338 | 0
2018-04-01 18:59 | 85414.61 | 240.0003 | 2 | 10 | 4.029524 | 4.890041 | 0.3252718 | 0 | 1.276418 | 0
2018-04-01 19:01 | 85534.61 | 360.0004 | 2 | 10 | 4.06513 | 4.889984 | 0.4882488 | 0 | 1.936114 | 0
2018-04-01 19:03 | 85654.61 | 480.0013 | 2 | 10 | 4.095074 | 4.889984 | 0.6512275 | 0 | 2.601148 | 0
2018-04-01 19:05 | 85774.61 | 600.0004 | 2 | 10 | 4.120718 | 4.889971 | 0.8142116 | 0 | 3.270722 | 0
2018-04-01 19:07 | 85894.61 | 720.003 | 2 | 10 | 4.143681 | 4.889961 | 0.9771968 | 0 | 3.944216 | 0
2018-04-01 19:09 | 86014.61 | 840.0005 | 2 | 10 | 4.168344 | 4.889997 | 1.14018 | 0 | 4.621538 | 0
2018-04-01 19:11 | 86134.61 | 960.0004 | 2 | 10 | 4.195536 | 4.889982 | 1.303156 | 0 | 5.303063 | 0
2018-04-01 19:13 | 86254.61 | 1080.0004 | 2 | 10 | 4.200391 | 4.480419 | 1.460236 | 0 | 5.962797 | 0
2018-04-01 19:15 | 86374.61 | 1200.0021 | 2 | 10 | 4.200399 | 4.017485 | 1.601849 | 0 | 6.557625 | 0
2018-04-01 19:17 | 86494.61 | 1320.0004 | 2 | 10 | 4.200387 | 3.566118 | 1.728189 | 0 | 7.088305 | 0
2018-04-01 19:19 | 86579.21 | 1404.605 | 2 | 10 | 4.200378 | 3.259981 | 1.808381 | 0 | 7.425142 | 0
2018-04-01 19:21 | 86699.23 | 120.0018 | 3 | 10 | 4.227732 | 3.260178 | 1.916608 | 0 | 7.8811 | 0
2018-04-01 19:23 | 86819.23 | 240.001 | 3 | 10 | 4.259776 | 3.260136 | 2.025267 | 0 | 8.3422 | 0
2018-04-01 19:25 | 86939.23 | 360.0018 | 3 | 10 | 4.294356 | 3.260145 | 2.133929 | 0 | 8.806931 | 0
2018-04-01 19:27 | 87059.23 | 480.0018 | 3 | 10 | 4.331319 | 3.260155 | 2.24259 | 0 | 9.275548 | 0
2018-04-01 19:29 | 87179.23 | 600.0009 | 3 | 10 | 4.370344 | 3.260145 | 2.351248 | 0 | 9.748284 | 0
2018-04-01 19:31 | 87299.22 | 720.0002 | 3 | 10 | 4.400411 | 3.082251 | 2.459087 | 0 | 10.2216 | 0
2018-04-01 19:33 | 87419.22 | 840.0002 | 3 | 10 | 4.400396 | 2.582661 | 2.553118 | 0 | 10.63537 | 0
2018-04-01 19:35 | 87539.22 | 960.0002 | 3 | 10 | 4.4004 | 2.179638 | 2.63226 | 0 | 10.98363 | 0
2018-04-01 19:37 | 87659.23 | 1080.001 | 3 | 10 | 4.400399 | 1.847519 | 2.699179 | 0 | 11.2781 | 0
2018-04-01 19:39 | 87779.23 | 1200.001 | 3 | 10 | 4.400399 | 1.574604 | 2.756046 | 0 | 11.52834 | 0
2018-04-01 19:41 | 87899.22 | 1320.0003 | 3 | 10 | 4.400369 | 1.349733 | 2.804657 | 0 | 11.74224 | 0
2018-04-01 19:43 | 88019.22 | 1440.0002 | 3 | 10 | 4.40034 | 1.163628 | 2.846454 | 0 | 11.92616 | 0
2018-04-01 19:45 | 88139.23 | 1560.001 | 3 | 10 | 4.400362 | 1.010004 | 2.882613 | 0 | 12.08528 | 0
2018-04-01 19:47 | 88259.22 | 1680.0002 | 3 | 10 | 4.400356 | 0.8817272 | 2.914079 | 0 | 12.22374 | 0
2018-04-01 19:49 | 88379.22 | 1800.0003 | 3 | 10 | 4.400351 | 0.7737274 | 2.941618 | 0 | 12.34492 | 0
2018-04-01 19:51 | 88499.22 | 1920.0002 | 3 | 10 | 4.400326 | 0.6826439 | 2.965852 | 0 | 12.45156 | 0
2018-04-01 19:51 | 88545.14 | 1965.92 | 3 | 10 | 4.400343 | 0.6519947 | 2.97436 | 0 | 12.489 | 0
2018-04-01 19:53 | 88665.19868 | 120.0007 | 4 | 10 | 4.349182 | 0 | 2.974362 | 0 | 12.489 | 0
2018-04-01 19:55 | 88785.19788 | 239.9999 | 4 | 10 | 4.345532 | 0 | 2.974362 | 0 | 12.489 | 0
2018-04-01 19:56 | 88845.20168 | 300.0037 | 4 | 10 | 4.344419 | 0 | 2.974362 | 0 | 12.489 | 0
2018-04-01 19:58 | 88965.28 | 120.0003 | 5 | 10 | 4.158257 | -2.28189 | 2.974362 | 0.0760551 | 12.489 | 0.3180835
2018-04-01 20:00 | 89085.28 | 240.0012 | 5 | 10 | 4.127217 | -2.281926 | 2.974362 | 0.1521094 | 12.489 | 0.6331367
2018-04-01 20:02 | 89205.28 | 360.0012 | 5 | 10 | 4.097602 | -2.281894 | 2.974362 | 0.2281677 | 12.489 | 0.9459158
2018-04-01 20:04 | 89325.28 | 480.002 | 5 | 10 | 4.068352 | -2.28191 | 2.974362 | 0.3042237 | 12.489 | 1.256449
2018-04-01 20:06 | 89445.28 | 600.0003 | 5 | 10 | 4.039364 | -2.281892 | 2.974362 | 0.3802833 | 12.489 | 1.564781
2018-04-01 20:08 | 89565.28 | 720.0004 | 5 | 10 | 4.010671 | -2.281908 | 2.974362 | 0.4563367 | 12.489 | 1.870896
2018-04-01 20:10 | 89685.28 | 840.0019 | 5 | 10 | 3.982306 | -2.281898 | 2.974362 | 0.5323967 | 12.489 | 2.174866
2018-04-01 20:12 | 89805.28 | 960.0028 | 5 | 10 | 3.954418 | -2.281886 | 2.974362 | 0.6084526 | 12.489 | 2.47668
2018-04-01 20:14 | 89925.28 | 1080.002 | 5 | 10 | 3.927155 | -2.281904 | 2.974362 | 0.6845076 | 12.489 | 2.776393
2018-04-01 20:16 | 90045.28 | 1200.0003 | 5 | 10 | 3.900655 | -2.281956 | 2.974362 | 0.7605631 | 12.489 | 3.07406
2018-04-01 20:18 | 90165.28 | 1320.0003 | 5 | 10 | 3.875113 | -2.281896 | 2.974362 | 0.836623 | 12.489 | 3.369766
2018-04-01 20:20 | 90285.28 | 1440.0003 | 5 | 10 | 3.850635 | -2.281906 | 2.974362 | 0.9126705 | 12.489 | 3.663522
2018-04-01 20:22 | 90405.28 | 1560.0003 | 5 | 10 | 3.827265 | -2.281945 | 2.974362 | 0.9887419 | 12.489 | 3.955548
2018-04-01 20:24 | 90525.28 | 1680.0004 | 5 | 10 | 3.80505 | -2.281915 | 2.974362 | 1.064801 | 12.489 | 4.245794
2018-04-01 20:26 | 90645.28 | 1800.0019 | 5 | 10 | 3.783845 | -2.281974 | 2.974362 | 1.140859 | 12.489 | 4.534387
2018-04-01 20:28 | 90765.28 | 1920.0011 | 5 | 10 | 3.763651 | -2.281947 | 2.974362 | 1.216898 | 12.489 | 4.821333
2018-04-01 20:30 | 90885.28 | 2040.0019 | 5 | 10 | 3.744559 | -2.28189 | 2.974362 | 1.292975 | 12.489 | 5.106927
2018-04-01 20:32 | 91005.28 | 2160.0012 | 5 | 10 | 3.726561 | -2.28191 | 2.974362 | 1.369034 | 12.489 | 5.391044
2018-04-01 20:34 | 91125.28 | 2280.0012 | 5 | 10 | 3.709521 | -2.281965 | 2.974362 | 1.445092 | 12.489 | 5.673824
2018-04-01 20:36 | 91245.28 | 2400.0027 | 5 | 10 | 3.693321 | -2.281924 | 2.974362 | 1.521151 | 12.489 | 5.955343
2018-04-01 20:38 | 91365.28 | 2520.0003 | 5 | 10 | 3.678048 | -2.281915 | 2.974362 | 1.597201 | 12.489 | 6.235636
2018-04-01 20:40 | 91485.28 | 2640.0004 | 5 | 10 | 3.663671 | -2.281943 | 2.974362 | 1.673267 | 12.489 | 6.514855
2018-04-01 20:42 | 91605.28 | 2760.0002 | 5 | 10 | 3.650265 | -2.281929 | 2.974362 | 1.749323 | 12.489 | 6.792984
2018-04-01 20:44 | 91725.28 | 2880.0012 | 5 | 10 | 3.637841 | -2.281951 | 2.974362 | 1.825381 | 12.489 | 7.070139
2018-04-01 20:46 | 91845.28 | 3000.0003 | 5 | 10 | 3.626346 | -2.281937 | 2.974362 | 1.901437 | 12.489 | 7.346376
2018-04-01 20:48 | 91965.28 | 3120.0012 | 5 | 10 | 3.615591 | -2.281963 | 2.974362 | 1.977497 | 12.489 | 7.621784
2018-04-01 20:50 | 92085.28 | 3240.0003 | 5 | 10 | 3.605336 | -2.28196 | 2.974362 | 2.053556 | 12.489 | 7.896389
2018-04-01 20:52 | 92205.28 | 3360.0012 | 5 | 10 | 3.595132 | -2.281965 | 2.974362 | 2.129612 | 12.489 | 8.170209
2018-04-01 20:54 | 92325.28 | 3480.0012 | 5 | 10 | 3.58458 | -2.281937 | 2.974362 | 2.205667 | 12.489 | 8.443238
2018-04-01 20:56 | 92445.28 | 3600.0011 | 5 | 10 | 3.573333 | -2.281926 | 2.974362 | 2.281728 | 12.489 | 8.715463
2018-04-01 20:58 | 92565.28 | 3720.0019 | 5 | 10 | 3.561419 | -2.28198 | 2.974362 | 2.35779 | 12.489 | 8.986808
2018-04-01 21:00 | 92685.28 | 3840.0003 | 5 | 10 | 3.548811 | -2.281947 | 2.974362 | 2.433845 | 12.489 | 9.257199
2018-04-01 21:02 | 92805.28 | 3960.0012 | 5 | 10 | 3.535008 | -2.281943 | 2.974362 | 2.509901 | 12.489 | 9.526592
2018-04-01 21:04 | 92925.28 | 4080.0011 | 5 | 10 | 3.518123 | -2.281926 | 2.974362 | 2.585955 | 12.489 | 9.794832
2018-04-01 21:06 | 93045.28 | 4200.0019 | 5 | 10 | 3.495948 | -2.281933 | 2.974362 | 2.662019 | 12.489 | 10.06163
2018-04-01 21:08 | 93165.28 | 4320.0019 | 5 | 10 | 3.465624 | -2.281915 | 2.974362 | 2.738076 | 12.489 | 10.32644
2018-04-01 21:10 | 93285.28 | 4440.0003 | 5 | 10 | 3.417987 | -2.281924 | 2.974362 | 2.814131 | 12.489 | 10.58836
2018-04-01 21:12 | 93405.28 | 4560.0019 | 5 | 10 | 3.32463 | -2.281949 | 2.974362 | 2.89019 | 12.489 | 10.84528
2018-04-01 21:14 | 93525.28 | 4680.0012 | 5 | 10 | 3.061652 | -2.281917 | 2.974362 | 2.966247 | 12.489 | 11.09016
2018-04-01 21:15 | 93537.62 | 4692.3386 | 5 | 10 | 2.999965 | -2.281894 | 2.974362 | 2.974066 | 12.489 | 11.11387
2018-04-01 21:17 | 93657.67 | 120.0009 | 6 | 10 | 3.229043 | 0 | 2.974362 | 2.974066 | 12.489 | 11.11387
2018-04-01 21:19 | 93777.67 | 240.0009 | 6 | 10 | 3.242466 | 0 | 2.974362 | 2.974066 | 12.489 | 11.11387
2018-04-01 21:20 | 93837.67 | 300.0039 | 6 | 10 | 3.247004 | 0 | 2.974362 | 2.974066 | 12.489 | 11.11387
2018-04-01 21:20 | 93837.68 | 0.0048 | 7 | 11 | 3.247086 | 0 | 0 | 0 | 0 | 0
2018-04-01 21:22 | 93957.76406 | 120.0018 | 2 | 11 | 3.985297 | 4.890018 | 0.1623027 | 7.54e-10 | 0.6227536 | 2.448e-09
2018-04-01 21:24 | 94077.76376 | 240.0015 | 2 | 11 | 4.029443 | 4.889973 | 0.3252855 | 7.54e-10 | 1.276411 | 2.448e-09
2018-04-01 21:26 | 94197.76496 | 360.0027 | 2 | 11 | 4.065169 | 4.889961 | 0.4882669 | 7.54e-10 | 1.93612 | 2.448e-09
2018-04-01 21:28 | 94317.76256 | 480.0003 | 2 | 11 | 4.09508 | 4.890005 | 0.6512512 | 7.54e-10 | 2.601181 | 2.448e-09
2018-04-01 21:30 | 94437.76246 | 600.0002 | 2 | 11 | 4.120616 | 4.889996 | 0.8142284 | 7.54e-10 | 3.270721 | 2.448e-09
2018-04-01 21:32 | 94557.76406 | 720.0018 | 2 | 11 | 4.143749 | 4.890005 | 0.9772095 | 7.54e-10 | 3.944194 | 2.448e-09
2018-04-01 21:34 | 94677.76296 | 840.0007 | 2 | 11 | 4.168352 | 4.889977 | 1.140189 | 7.54e-10 | 4.621513 | 2.448e-09
2018-04-01 21:36 | 94797.76496 | 960.0027 | 2 | 11 | 4.195653 | 4.889986 | 1.303169 | 7.54e-10 | 5.303059 | 2.448e-09
2018-04-01 21:38 | 94917.76336 | 1080.0011 | 2 | 11 | 4.2004 | 4.477829 | 1.460191 | 7.54e-10 | 5.962554 | 2.448e-09
2018-04-01 21:40 | 95037.76406 | 1200.0018 | 2 | 11 | 4.200398 | 4.016497 | 1.601735 | 7.54e-10 | 6.557093 | 2.448e-09
2018-04-01 21:42 | 95157.76306 | 1320.0008 | 2 | 11 | 4.200396 | 3.564396 | 1.728031 | 7.54e-10 | 7.087587 | 2.448e-09
2018-04-01 21:43 | 95241.94396 | 1404.1817 | 2 | 11 | 4.200392 | 3.259975 | 1.807796 | 7.54e-10 | 7.422633 | 2.448e-09
2018-04-01 21:45 | 95361.96 | 120.0007 | 3 | 11 | 4.227798 | 3.260147 | 1.916011 | 8.19e-10 | 7.878541 | 2.712e-09
2018-04-01 21:47 | 95481.96 | 240.002 | 3 | 11 | 4.259794 | 3.260122 | 2.024677 | 8.19e-10 | 8.339671 | 2.712e-09
2018-04-01 21:49 | 95601.96 | 360.002 | 3 | 11 | 4.294418 | 3.260143 | 2.133337 | 8.19e-10 | 8.804401 | 2.712e-09
2018-04-01 21:51 | 95721.96 | 480.002 | 3 | 11 | 4.331389 | 3.260132 | 2.241997 | 8.19e-10 | 9.273023 | 2.712e-09
2018-04-01 21:53 | 95841.96 | 600.0004 | 3 | 11 | 4.370407 | 3.260134 | 2.350651 | 8.19e-10 | 9.745747 | 2.712e-09
2018-04-01 21:55 | 95961.96 | 720.0015 | 3 | 11 | 4.400405 | 3.079723 | 2.45848 | 8.19e-10 | 10.21903 | 2.712e-09
2018-04-01 21:57 | 96081.96 | 840.002 | 3 | 11 | 4.400392 | 2.581167 | 2.552466 | 8.19e-10 | 10.6326 | 2.712e-09
2018-04-01 21:59 | 96201.96 | 960.0004 | 3 | 11 | 4.400373 | 2.177616 | 2.631557 | 8.19e-10 | 10.98064 | 2.712e-09
2018-04-01 22:01 | 96321.96 | 1080.002 | 3 | 11 | 4.400388 | 1.846643 | 2.698441 | 8.19e-10 | 11.27495 | 2.712e-09
2018-04-01 22:03 | 96441.96 | 1200.001 | 3 | 11 | 4.400379 | 1.573652 | 2.755289 | 8.19e-10 | 11.5251 | 2.712e-09
2018-04-01 22:05 | 96561.96 | 1320.0013 | 3 | 11 | 4.400357 | 1.349329 | 2.803888 | 8.19e-10 | 11.73896 | 2.712e-09
2018-04-01 22:07 | 96681.96 | 1440.0004 | 3 | 11 | 4.400363 | 1.164114 | 2.845684 | 8.19e-10 | 11.92287 | 2.712e-09
2018-04-01 22:09 | 96801.96 | 1560.002 | 3 | 11 | 4.400365 | 1.010283 | 2.881839 | 8.19e-10 | 12.08197 | 2.712e-09
2018-04-01 22:11 | 96921.96 | 1680.002 | 3 | 11 | 4.400371 | 0.882122 | 2.913305 | 8.19e-10 | 12.22043 | 2.712e-09
2018-04-01 22:13 | 97041.96 | 1800.0012 | 3 | 11 | 4.400354 | 0.774107 | 2.940845 | 8.19e-10 | 12.34162 | 2.712e-09
2018-04-01 22:15 | 97161.96 | 1920.0005 | 3 | 11 | 4.400361 | 0.6831894 | 2.965086 | 8.19e-10 | 12.44829 | 2.712e-09
2018-04-01 22:16 | 97207.54 | 1965.5825 | 3 | 11 | 4.400352 | 0.6519966 | 2.973535 | 8.19e-10 | 12.48546 | 2.712e-09
2018-04-01 22:18 | 97327.59 | 120.0009 | 4 | 11 | 4.349082 | 0 | 2.973535 | 8.19e-10 | 12.48546 | 2.712e-09
2018-04-01 22:20 | 97447.59 | 240.0008 | 4 | 11 | 4.345418 | 0 | 2.973535 | 8.19e-10 | 12.48546 | 2.712e-09
2018-04-01 22:21 | 97507.59 | 300.0038 | 4 | 11 | 4.344314 | 0 | 2.973535 | 8.19e-10 | 12.48546 | 2.712e-09
2018-04-01 22:23 | 97627.67 | 120.0006 | 5 | 11 | 4.157849 | -2.281904 | 2.973535 | 0.07604343 | 12.48546 | 0.3180074
2018-04-01 22:25 | 97747.67 | 240.0006 | 5 | 11 | 4.126733 | -2.281929 | 2.973535 | 0.1521115 | 12.48546 | 0.6330841
2018-04-01 22:27 | 97867.67 | 360.0022 | 5 | 11 | 4.097096 | -2.281922 | 2.973535 | 0.2281706 | 12.48546 | 0.9458286
2018-04-01 22:29 | 97987.67 | 480.0014 | 5 | 11 | 4.067852 | -2.281904 | 2.973535 | 0.3042248 | 12.48546 | 1.256317
2018-04-01 22:31 | 98107.67 | 600.0022 | 5 | 11 | 4.03882 | -2.281922 | 2.973535 | 0.3802841 | 12.48546 | 1.564609
2018-04-01 22:33 | 98227.67 | 720.0006 | 5 | 11 | 4.010095 | -2.281879 | 2.973535 | 0.4563383 | 12.48546 | 1.870682
2018-04-01 22:35 | 98347.67 | 840.0014 | 5 | 11 | 3.981769 | -2.281933 | 2.973535 | 0.5324021 | 12.48546 | 2.174625
2018-04-01 22:37 | 98467.67 | 960.0012 | 5 | 11 | 3.953843 | -2.281898 | 2.973535 | 0.6084585 | 12.48546 | 2.476398
2018-04-01 22:39 | 98587.67 | 1080.0014 | 5 | 11 | 3.926586 | -2.28189 | 2.973535 | 0.684518 | 12.48546 | 2.776084
2018-04-01 22:41 | 98707.67 | 1200.0024 | 5 | 11 | 3.900082 | -2.281896 | 2.973535 | 0.760576 | 12.48546 | 3.07372
2018-04-01 22:43 | 98827.67 | 1320.0015 | 5 | 11 | 3.874512 | -2.28192 | 2.973535 | 0.8366289 | 12.48546 | 3.369353
2018-04-01 22:45 | 98947.67 | 1440.0013 | 5 | 11 | 3.850035 | -2.281958 | 2.973535 | 0.9126869 | 12.48546 | 3.663103
2018-04-01 22:47 | 99067.67 | 1560.0021 | 5 | 11 | 3.826666 | -2.28196 | 2.973535 | 0.9887457 | 12.48546 | 3.955036
2018-04-01 22:49 | 99187.67 | 1680.0009 | 5 | 11 | 3.804456 | -2.281951 | 2.973535 | 1.064802 | 12.48546 | 4.245224
2018-04-01 22:51 | 99307.67 | 1800.0007 | 5 | 11 | 3.783284 | -2.281931 | 2.973535 | 1.140857 | 12.48546 | 4.533762
2018-04-01 22:53 | 99427.67 | 1920.003 | 5 | 11 | 3.763092 | -2.281945 | 2.973535 | 1.216914 | 12.48546 | 4.820732
2018-04-01 22:55 | 99547.67 | 2040 | 5 | 11 | 3.744046 | -2.281967 | 2.973535 | 1.292968 | 12.48546 | 5.106198
2018-04-01 22:57 | 99667.67 | 2160.0016 | 5 | 11 | 3.72606 | -2.281974 | 2.973535 | 1.369026 | 12.48546 | 5.390273
2018-04-01 22:59 | 99787.67 | 2280.0004 | 5 | 11 | 3.709003 | -2.281941 | 2.973535 | 1.445085 | 12.48546 | 5.673019
2018-04-01 23:01 | 99907.67 | 2400.0016 | 5 | 11 | 3.692857 | -2.281967 | 2.973535 | 1.521146 | 12.48546 | 5.954512
2018-04-01 23:03 | 100027.7 | 2520.0021 | 5 | 11 | 3.6776 | -2.281949 | 2.973535 | 1.597202 | 12.48546 | 6.23479
2018-04-01 23:05 | 100147.7 | 2640.0016 | 5 | 11 | 3.663247 | -2.281945 | 2.973535 | 1.673261 | 12.48546 | 6.513954
2018-04-01 23:07 | 100267.7 | 2760.0009 | 5 | 11 | 3.649896 | -2.28197 | 2.973535 | 1.749321 | 12.48546 | 6.792064
2018-04-01 23:09 | 100387.7 | 2880.0025 | 5 | 11 | 3.637474 | -2.281965 | 2.973535 | 1.825378 | 12.48546 | 7.069188
2018-04-01 23:11 | 100507.7 | 3000.0003 | 5 | 11 | 3.626 | -2.28192 | 2.973535 | 1.901433 | 12.48546 | 7.345396
2018-04-01 23:13 | 100627.7 | 3120.003 | 5 | 11 | 3.61529 | -2.281963 | 2.973535 | 1.977492 | 12.48546 | 7.620772
2018-04-01 23:15 | 100747.7 | 3240.0013 | 5 | 11 | 3.60501 | -2.281937 | 2.973535 | 2.053551 | 12.48546 | 7.895355
2018-04-01 23:17 | 100867.7 | 3360.0005 | 5 | 11 | 3.594849 | -2.281933 | 2.973535 | 2.129606 | 12.48546 | 8.169148
2018-04-01 23:19 | 100987.7 | 3480.0024 | 5 | 11 | 3.584288 | -2.281958 | 2.973535 | 2.205663 | 12.48546 | 8.442165
2018-04-01 23:21 | 101107.7 | 3600.001 | 5 | 11 | 3.573038 | -2.28196 | 2.973535 | 2.28172 | 12.48546 | 8.714352
2018-04-01 23:23 | 101227.7 | 3720.0016 | 5 | 11 | 3.561106 | -2.281917 | 2.973535 | 2.357782 | 12.48546 | 8.985674
2018-04-01 23:25 | 101347.7 | 3840.0016 | 5 | 11 | 3.548484 | -2.281941 | 2.973535 | 2.433836 | 12.48546 | 9.256038
2018-04-01 23:27 | 101467.7 | 3960.0016 | 5 | 11 | 3.53463 | -2.281922 | 2.973535 | 2.509896 | 12.48546 | 9.525417
2018-04-01 23:29 | 101587.7 | 4080.0009 | 5 | 11 | 3.517726 | -2.281904 | 2.973535 | 2.585953 | 12.48546 | 9.79364
2018-04-01 23:31 | 101707.7 | 4200.0009 | 5 | 11 | 3.495485 | -2.281939 | 2.973535 | 2.66201 | 12.48546 | 10.06038
2018-04-01 23:33 | 101827.7 | 4320 | 5 | 11 | 3.465053 | -2.281937 | 2.973535 | 2.738064 | 12.48546 | 10.32514
2018-04-01 23:35 | 101947.7 | 4440.0001 | 5 | 11 | 3.417102 | -2.281961 | 2.973535 | 2.814118 | 12.48546 | 10.58701
2018-04-01 23:37 | 102067.7 | 4560.0011 | 5 | 11 | 3.322747 | -2.281912 | 2.973535 | 2.890171 | 12.48546 | 10.8438
2018-04-01 23:39 | 102187.7 | 4680.0011 | 5 | 11 | 3.05565 | -2.281958 | 2.973535 | 2.966229 | 12.48546 | 11.08844
2018-04-01 23:39 | 102198.7 | 4690.9825 | 5 | 11 | 2.999987 | -2.281943 | 2.973535 | 2.973192 | 12.48546 | 11.10954
2018-04-01 23:41 | 102318.7 | 120.0017 | 6 | 11 | 3.229614 | 0 | 2.973535 | 2.973192 | 12.48546 | 11.10954
2018-04-01 23:43 | 102438.7 | 240.0001 | 6 | 11 | 3.24303 | 0 | 2.973535 | 2.973192 | 12.48546 | 11.10954
2018-04-01 23:44 | 102498.7 | 300.0023 | 6 | 11 | 3.247574 | 0 | 2.973535 | 2.973192 | 12.48546 | 11.10954
2018-04-01 23:44 | 102498.7156 | 0.0024 | 7 | 12 | 3.24755 | 0 | 0 | 0 | 0 | 0
2018-04-01 23:46 | 102618.8 | 120.0018 | 2 | 12 | 3.985682 | 4.890047 | 0.1623023 | 0 | 0.6228406 | 0
2018-04-01 23:48 | 102738.8 | 240.0002 | 2 | 12 | 4.029701 | 4.890017 | 0.325279 | 0 | 1.276524 | 0
2018-04-01 23:50 | 102858.8 | 360.0003 | 2 | 12 | 4.065277 | 4.890039 | 0.4882589 | 0 | 1.936257 | 0
2018-04-01 23:52 | 102978.8 | 480.0026 | 2 | 12 | 4.095209 | 4.890053 | 0.6512456 | 0 | 2.601347 | 0
2018-04-01 23:54 | 103098.8 | 600.0011 | 2 | 12 | 4.120766 | 4.890015 | 0.81423 | 0 | 3.270939 | 0
2018-04-01 23:56 | 103218.8 | 720.0002 | 2 | 12 | 4.143868 | 4.890053 | 0.9772131 | 0 | 3.94444 | 0
2018-04-01 23:58 | 103338.8 | 840.0018 | 2 | 12 | 4.168503 | 4.890043 | 1.140197 | 0 | 4.621795 | 0
2018-04-02 | 103458.8 | 960.0018 | 2 | 12 | 4.19591 | 4.890009 | 1.303185 | 0 | 5.30341 | 0
2018-04-02 00:02 | 103578.8 | 1080.0002 | 2 | 12 | 4.200408 | 4.474295 | 1.460091 | 0 | 5.962422 | 0
2018-04-02 00:04 | 103698.8 | 1200.0002 | 2 | 12 | 4.200397 | 4.011246 | 1.601483 | 0 | 6.556325 | 0
2018-04-02 00:06 | 103818.8 | 1320.0003 | 2 | 12 | 4.20041 | 3.5609 | 1.727627 | 0 | 7.086179 | 0
2018-04-02 00:07 | 103901.7 | 1402.892 | 2 | 12 | 4.200396 | 3.259985 | 1.806129 | 0 | 7.415917 | 0
2018-04-02 00:09 | 104021.7 | 120.002 | 3 | 12 | 4.227738 | 3.260113 | 1.914342 | 0 | 7.871817 | 0
2018-04-02 00:11 | 104141.7 | 240.0004 | 3 | 12 | 4.259803 | 3.260176 | 2.02299 | 0 | 8.332866 | 0
2018-04-02 00:13 | 104261.7 | 360.0011 | 3 | 12 | 4.294425 | 3.25984 | 2.131648 | 0 | 8.797586 | 0
2018-04-02 00:15 | 104381.7 | 480.0003 | 3 | 12 | 4.331445 | 3.259832 | 2.240303 | 0 | 9.266188 | 0
2018-04-02 00:17 | 104501.7 | 600.0004 | 3 | 12 | 4.370449 | 3.259953 | 2.348955 | 0 | 9.738911 | 0
2018-04-02 00:19 | 104621.7 | 720.0004 | 3 | 12 | 4.400408 | 3.079086 | 2.456765 | 0 | 10.21211 | 0
2018-04-02 00:21 | 104741.7 | 840.002 | 3 | 12 | 4.400374 | 2.580524 | 2.550723 | 0 | 10.62556 | 0
2018-04-02 00:23 | 104861.7 | 960.0016 | 3 | 12 | 4.400378 | 2.178017 | 2.629807 | 0 | 10.97356 | 0
2018-04-02 00:25 | 104981.7 | 1080.0019 | 3 | 12 | 4.400395 | 1.847113 | 2.696702 | 0 | 11.26793 | 0
2018-04-02 00:27 | 105101.7 | 1200.0012 | 3 | 12 | 4.400355 | 1.574001 | 2.753563 | 0 | 11.51814 | 0
2018-04-02 00:29 | 105221.7 | 1320.0004 | 3 | 12 | 4.40037 | 1.350334 | 2.802182 | 0 | 11.73208 | 0
2018-04-02 00:31 | 105341.7 | 1440.0004 | 3 | 12 | 4.400373 | 1.16552 | 2.844002 | 0 | 11.9161 | 0
2018-04-02 00:33 | 105461.7 | 1560.0012 | 3 | 12 | 4.400381 | 1.01112 | 2.880188 | 0 | 12.07533 | 0
2018-04-02 00:35 | 105581.7 | 1680.0004 | 3 | 12 | 4.400355 | 0.8829174 | 2.91168 | 0 | 12.21391 | 0
2018-04-02 00:37 | 105701.7 | 1800.0019 | 3 | 12 | 4.400343 | 0.7746277 | 2.939258 | 0 | 12.33526 | 0
2018-04-02 00:39 | 105821.7 | 1920.0019 | 3 | 12 | 4.400362 | 0.6843014 | 2.963532 | 0 | 12.44207 | 0
2018-04-02 00:40 | 105869.5 | 1967.7897 | 3 | 12 | 4.400357 | 0.6519909 | 2.972395 | 0 | 12.48107 | 0
2018-04-02 00:42 | 105989.5 | 120.0002 | 4 | 12 | 4.348979 | 0 | 2.972396 | 0 | 12.48108 | 0
2018-04-02 00:44 | 106109.5 | 240.0019 | 4 | 12 | 4.345298 | 0 | 2.972396 | 0 | 12.48108 | 0
2018-04-02 00:45 | 106169.5 | 300.0016 | 4 | 12 | 4.344183 | 0 | 2.972396 | 0 | 12.48108 | 0
2018-04-02 00:47 | 106289.6 | 120.0018 | 5 | 12 | 4.157175 | -2.281915 | 2.972396 | 0.07605564 | 12.48108 | 0.3180142
2018-04-02 00:49 | 106409.6 | 240.0002 | 5 | 12 | 4.126043 | -2.281906 | 2.972396 | 0.1521111 | 12.48108 | 0.6329859
2018-04-02 00:51 | 106529.6 | 360.0002 | 5 | 12 | 4.096394 | -2.281886 | 2.972396 | 0.2281699 | 12.48108 | 0.9456763
2018-04-02 00:53 | 106649.6 | 480.0005 | 5 | 12 | 4.067128 | -2.281874 | 2.972396 | 0.3042243 | 12.48108 | 1.256111
2018-04-02 00:55 | 106769.6 | 600.0004 | 5 | 12 | 4.038121 | -2.281915 | 2.972396 | 0.3802798 | 12.48108 | 1.564334
2018-04-02 00:57 | 106889.6 | 720.0013 | 5 | 12 | 4.009402 | -2.281886 | 2.972396 | 0.4563368 | 12.48108 | 1.870368
2018-04-02 00:59 | 107009.6 | 840.0015 | 5 | 12 | 3.981088 | -2.281879 | 2.972396 | 0.5324016 | 12.48108 | 2.174264
2018-04-02 01:01 | 107129.6 | 960.0002 | 5 | 12 | 3.953196 | -2.281888 | 2.972396 | 0.6084537 | 12.48108 | 2.475971
2018-04-02 01:03 | 107249.6 | 1080.0002 | 5 | 12 | 3.925918 | -2.281892 | 2.972396 | 0.6845146 | 12.48108 | 2.775613
2018-04-02 01:05 | 107369.6 | 1200.0004 | 5 | 12 | 3.89947 | -2.2819 | 2.972396 | 0.7605651 | 12.48108 | 3.073169
2018-04-02 01:07 | 107489.6 | 1320.0001 | 5 | 12 | 3.873941 | -2.281915 | 2.972396 | 0.8366381 | 12.48108 | 3.368835
2018-04-02 01:09 | 107609.6 | 1440.0001 | 5 | 12 | 3.849509 | -2.28189 | 2.972396 | 0.9126953 | 12.48108 | 3.66254
2018-04-02 01:11 | 107729.6 | 1560.0012 | 5 | 12 | 3.82622 | -2.281922 | 2.972396 | 0.988757 | 12.48108 | 3.954447
2018-04-02 01:13 | 107849.6 | 1680.0008 | 5 | 12 | 3.804084 | -2.28189 | 2.972396 | 1.064812 | 12.48108 | 4.244603
2018-04-02 01:15 | 107969.6 | 1800.0007 | 5 | 12 | 3.78291 | -2.281908 | 2.972396 | 1.140873 | 12.48108 | 4.533133
2018-04-02 01:17 | 108089.6 | 1920.002 | 5 | 12 | 3.762753 | -2.281953 | 2.972396 | 1.216934 | 12.48108 | 4.820088
2018-04-02 01:19 | 108209.6 | 2040.0016 | 5 | 12 | 3.743749 | -2.281902 | 2.972396 | 1.292992 | 12.48108 | 5.105546
2018-04-02 01:21 | 108329.6 | 2160.0007 | 5 | 12 | 3.725797 | -2.281876 | 2.972396 | 1.369043 | 12.48108 | 5.389574
2018-04-02 01:23 | 108449.6 | 2280.0002 | 5 | 12 | 3.708791 | -2.28189 | 2.972396 | 1.445104 | 12.48108 | 5.672307
2018-04-02 01:25 | 108569.6 | 2400.0014 | 5 | 12 | 3.692685 | -2.281892 | 2.972396 | 1.521162 | 12.48108 | 5.953774
2018-04-02 01:27 | 108689.6 | 2520.0006 | 5 | 12 | 3.677454 | -2.28189 | 2.972396 | 1.597217 | 12.48108 | 6.234038
2018-04-02 01:29 | 108809.6 | 2640.0006 | 5 | 12 | 3.663146 | -2.281949 | 2.972396 | 1.673277 | 12.48108 | 6.513195
2018-04-02 01:31 | 108929.6 | 2760.0013 | 5 | 12 | 3.649738 | -2.281908 | 2.972396 | 1.749332 | 12.48108 | 6.791281
2018-04-02 01:33 | 109049.6 | 2880.0013 | 5 | 12 | 3.637345 | -2.281902 | 2.972396 | 1.825391 | 12.48108 | 7.068398
2018-04-02 01:35 | 109169.6 | 3000.0013 | 5 | 12 | 3.625862 | -2.281941 | 2.972396 | 1.901445 | 12.48108 | 7.34459
2018-04-02 01:37 | 109289.6 | 3120.0022 | 5 | 12 | 3.615121 | -2.28191 | 2.972396 | 1.977502 | 12.48108 | 7.619949
2018-04-02 01:39 | 109409.6 | 3240.0013 | 5 | 12 | 3.604827 | -2.281912 | 2.972396 | 2.05356 | 12.48108 | 7.894515
2018-04-02 01:41 | 109529.6 | 3360.0018 | 5 | 12 | 3.594644 | -2.281902 | 2.972396 | 2.129615 | 12.48108 | 8.168294
2018-04-02 01:43 | 109649.6 | 3480.0009 | 5 | 12 | 3.584106 | -2.281933 | 2.972396 | 2.205673 | 12.48108 | 8.441298
2018-04-02 01:45 | 109769.6 | 3600.0021 | 5 | 12 | 3.572791 | -2.281958 | 2.972396 | 2.281729 | 12.48108 | 8.713466
2018-04-02 01:47 | 109889.6 | 3720.0014 | 5 | 12 | 3.560861 | -2.281904 | 2.972396 | 2.357787 | 12.48108 | 8.984756
2018-04-02 01:49 | 110009.6 | 3840.0022 | 5 | 12 | 3.54819 | -2.281929 | 2.972396 | 2.433841 | 12.48108 | 9.255098
2018-04-02 01:51 | 110129.6 | 3960.0005 | 5 | 12 | 3.534313 | -2.281929 | 2.972396 | 2.509898 | 12.48108 | 9.524446
2018-04-02 01:53 | 110249.6 | 4080.0005 | 5 | 12 | 3.517336 | -2.281892 | 2.972396 | 2.585955 | 12.48108 | 9.792637
2018-04-02 01:55 | 110369.6 | 4200.0014 | 5 | 12 | 3.495036 | -2.281906 | 2.972396 | 2.662012 | 12.48108 | 10.05934
2018-04-02 01:57 | 110489.6 | 4320.0006 | 5 | 12 | 3.464466 | -2.281922 | 2.972396 | 2.738067 | 12.48108 | 10.32407
2018-04-02 01:59 | 110609.6 | 4440.0013 | 5 | 12 | 3.416141 | -2.281915 | 2.972396 | 2.814126 | 12.48108 | 10.5859
2018-04-02 02:01 | 110729.6 | 4560.0005 | 5 | 12 | 3.320469 | -2.281926 | 2.972396 | 2.89018 | 12.48108 | 10.84258
2018-04-02 02:03 | 110849.6 | 4680.0001 | 5 | 12 | 3.047741 | -2.28184 | 2.972396 | 2.966237 | 12.48108 | 11.08691
2018-04-02 02:03 | 110858.8 | 4689.2323 | 5 | 12 | 2.999998 | -2.281915 | 2.972396 | 2.97209 | 12.48108 | 11.10462
2018-04-02 02:05 | 110978.9 | 120.0017 | 6 | 12 | 3.229895 | 0 | 2.972396 | 2.97209 | 12.48108 | 11.10462
2018-04-02 02:07 | 111098.9 | 240.0008 | 6 | 12 | 3.243318 | 0 | 2.972396 | 2.97209 | 12.48108 | 11.10462
2018-04-02 02:08 | 111158.9 | 300.003 | 6 | 12 | 3.247856 | 0 | 2.972396 | 2.97209 | 12.48108 | 11.10462
2018-04-02 02:08 | 111158.9 | 0.0056 | 7 | 13 | 3.247803 | 0 | 0 | 0 | 0 | 0
2018-04-02 02:10 | 111279 | 120.0001 | 2 | 13 | 3.985705 | 4.890064 | 0.1623055 | 1.727e-09 | 0.6228678 | 5.608e-09
2018-04-02 02:12 | 111399 | 240.001 | 2 | 13 | 4.029758 | 4.890045 | 0.325296 | 1.727e-09 | 1.276612 | 5.608e-09
2018-04-02 02:14 | 111519 | 360.001 | 2 | 13 | 4.06541 | 4.890079 | 0.4882762 | 1.727e-09 | 1.936363 | 5.608e-09
2018-04-02 02:16 | 111639 | 480.001 | 2 | 13 | 4.095515 | 4.89007 | 0.6512693 | 1.727e-09 | 2.601513 | 5.608e-09
2018-04-02 02:18 | 111759 | 600.0002 | 2 | 13 | 4.121101 | 4.890074 | 0.8142527 | 1.727e-09 | 3.271151 | 5.608e-09
2018-04-02 02:20 | 111879 | 720.0002 | 2 | 13 | 4.144156 | 4.890053 | 0.9772398 | 1.727e-09 | 3.944721 | 5.608e-09
2018-04-02 02:22 | 111999 | 840.0002 | 2 | 13 | 4.168699 | 4.890034 | 1.140221 | 1.727e-09 | 4.622109 | 5.608e-09
2018-04-02 02:24 | 112119 | 960.0001 | 2 | 13 | 4.195961 | 4.890043 | 1.303211 | 1.727e-09 | 5.303749 | 5.608e-09
2018-04-02 02:26 | 112239 | 1080.001 | 2 | 13 | 4.2004 | 4.474758 | 1.460117 | 1.727e-09 | 5.962758 | 5.608e-09
2018-04-02 02:28 | 112359 | 1200.0019 | 2 | 13 | 4.200388 | 4.012787 | 1.601532 | 1.727e-09 | 6.55676 | 5.608e-09
2018-04-02 02:30 | 112479 | 1320.0002 | 2 | 13 | 4.200408 | 3.561743 | 1.727698 | 1.727e-09 | 7.086705 | 5.608e-09
2018-04-02 02:32 | 112562.4 | 1403.3631 | 2 | 13 | 4.200408 | 3.259996 | 1.806641 | 1.727e-09 | 7.418298 | 5.608e-09
2018-04-02 02:34 | 112682.4 | 120.0003 | 3 | 13 | 4.227977 | 3.260168 | 1.914855 | 3.183e-09 | 7.874215 | 1.1531e-08
2018-04-02 02:36 | 112802.4 | 240.0005 | 3 | 13 | 4.260068 | 3.260201 | 2.023509 | 3.183e-09 | 8.335323 | 1.1531e-08
2018-04-02 02:38 | 112922.4 | 360.0019 | 3 | 13 | 4.294609 | 3.259853 | 2.132168 | 3.183e-09 | 8.800072 | 1.1531e-08
2018-04-02 02:40 | 113042.4 | 480.0003 | 3 | 13 | 4.331578 | 3.25983 | 2.24082 | 3.183e-09 | 9.268677 | 1.1531e-08
2018-04-02 02:42 | 113162.4 | 600.0011 | 3 | 13 | 4.370601 | 3.259832 | 2.349478 | 3.183e-09 | 9.741441 | 1.1531e-08
2018-04-02 02:44 | 113282.4 | 720.0018 | 3 | 13 | 4.400414 | 3.077391 | 2.457271 | 3.183e-09 | 10.21458 | 1.1531e-08
2018-04-02 02:46 | 113402.4 | 840.0011 | 3 | 13 | 4.400399 | 2.579784 | 2.551177 | 3.183e-09 | 10.6278 | 1.1531e-08
2018-04-02 02:48 | 113522.4 | 960.0011 | 3 | 13 | 4.400387 | 2.176926 | 2.630235 | 3.183e-09 | 10.97569 | 1.1531e-08
2018-04-02 02:50 | 113642.4 | 1080.0019 | 3 | 13 | 4.400367 | 1.845699 | 2.697097 | 3.183e-09 | 11.26991 | 1.1531e-08
2018-04-02 02:52 | 113762.4 | 1200.0011 | 3 | 13 | 4.400362 | 1.572809 | 2.753924 | 3.183e-09 | 11.51997 | 1.1531e-08
2018-04-02 02:54 | 113882.4 | 1320.0009 | 3 | 13 | 4.400375 | 1.349371 | 2.802503 | 3.183e-09 | 11.73373 | 1.1531e-08
2018-04-02 02:56 | 114002.4 | 1440.0011 | 3 | 13 | 4.400363 | 1.163927 | 2.84429 | 3.183e-09 | 11.91761 | 1.1531e-08
2018-04-02 02:58 | 114122.4 | 1560.0011 | 3 | 13 | 4.400351 | 1.010004 | 2.880446 | 3.183e-09 | 12.07671 | 1.1531e-08
2018-04-02 03:00 | 114242.4 | 1680.0014 | 3 | 13 | 4.400344 | 0.8817253 | 2.911914 | 3.183e-09 | 12.21518 | 1.1531e-08
2018-04-02 03:02 | 114362.4 | 1800.0003 | 3 | 13 | 4.400346 | 0.7737389 | 2.939455 | 3.183e-09 | 12.33637 | 1.1531e-08
2018-04-02 03:04 | 114482.4 | 1920.0002 | 3 | 13 | 4.400386 | 0.6836052 | 2.963688 | 3.183e-09 | 12.443 | 1.1531e-08
2018-04-02 03:04 | 114528.4 | 1966.0352 | 3 | 13 | 4.400373 | 0.6519966 | 2.972217 | 3.183e-09 | 12.48053 | 1.1531e-08
2018-04-02 03:06 | 114648.5 | 120 | 4 | 13 | 4.349043 | 0 | 2.972218 | 3.183e-09 | 12.48054 | 1.1531e-08
2018-04-02 03:08 | 114768.5 | 240 | 4 | 13 | 4.345376 | 0 | 2.972218 | 3.183e-09 | 12.48054 | 1.1531e-08
2018-04-02 03:09 | 114828.5 | 300.0037 | 4 | 13 | 4.344265 | 0 | 2.972218 | 3.183e-09 | 12.48054 | 1.1531e-08
2018-04-02 03:11 | 114948.5 | 120.0004 | 5 | 13 | 4.157227 | -2.281915 | 2.972218 | 0.0760519 | 12.48054 | 0.3180033
2018-04-02 03:13 | 115068.5 | 240.0011 | 5 | 13 | 4.126055 | -2.281878 | 2.972218 | 0.1521087 | 12.48054 | 0.6329832
2018-04-02 03:15 | 115188.5 | 360.0012 | 5 | 13 | 4.096394 | -2.281892 | 2.972218 | 0.2281653 | 12.48054 | 0.9456655
2018-04-02 03:17 | 115308.5 | 480.0012 | 5 | 13 | 4.067134 | -2.281888 | 2.972218 | 0.3042219 | 12.48054 | 1.256109
2018-04-02 03:19 | 115428.5 | 600.002 | 5 | 13 | 4.038136 | -2.281892 | 2.972218 | 0.3802757 | 12.48054 | 1.564326
2018-04-02 03:21 | 115548.5 | 720.0004 | 5 | 13 | 4.009404 | -2.281886 | 2.972218 | 0.456331 | 12.48054 | 1.870354
2018-04-02 03:23 | 115668.5 | 840.0011 | 5 | 13 | 3.981095 | -2.281919 | 2.972218 | 0.5323833 | 12.48054 | 2.174199
2018-04-02 03:25 | 115788.5 | 960.0003 | 5 | 13 | 3.95316 | -2.281922 | 2.972218 | 0.6084419 | 12.48054 | 2.475929
2018-04-02 03:27 | 115908.5 | 1080.002 | 5 | 13 | 3.925904 | -2.281915 | 2.972218 | 0.6845009 | 12.48054 | 2.775561
2018-04-02 03:29 | 116028.5 | 1200.002 | 5 | 13 | 3.899464 | -2.281915 | 2.972218 | 0.7605571 | 12.48054 | 3.073138
2018-04-02 03:31 | 116148.5 | 1320.0004 | 5 | 13 | 3.873946 | -2.281926 | 2.972218 | 0.836612 | 12.48054 | 3.368733
2018-04-02 03:33 | 116268.5 | 1440.002 | 5 | 13 | 3.849473 | -2.281902 | 2.972218 | 0.9126684 | 12.48054 | 3.662433
2018-04-02 03:35 | 116388.5 | 1560.0004 | 5 | 13 | 3.82617 | -2.281939 | 2.972218 | 0.9887237 | 12.48054 | 3.954313
2018-04-02 03:37 | 116508.5 | 1680.0019 | 5 | 13 | 3.804019 | -2.281935 | 2.972218 | 1.064781 | 12.48054 | 4.244472
2018-04-02 03:39 | 116628.5 | 1800.002 | 5 | 13 | 3.78284 | -2.281886 | 2.972218 | 1.140838 | 12.48054 | 4.532983
2018-04-02 03:41 | 116748.5 | 1920.0004 | 5 | 13 | 3.76265 | -2.28192 | 2.972218 | 1.216891 | 12.48054 | 4.819907
2018-04-02 03:43 | 116868.5 | 2040.0012 | 5 | 13 | 3.743599 | -2.281961 | 2.972218 | 1.292948 | 12.48054 | 5.105351
2018-04-02 03:45 | 116988.5 | 2160.0004 | 5 | 13 | 3.725657 | -2.281922 | 2.972218 | 1.369007 | 12.48054 | 5.389394
2018-04-02 03:47 | 117108.5 | 2280.002 | 5 | 13 | 3.708634 | -2.28189 | 2.972218 | 1.445065 | 12.48054 | 5.672108
2018-04-02 03:49 | 117228.5 | 2400.0001 | 5 | 13 | 3.692474 | -2.281906 | 2.972218 | 1.521118 | 12.48054 | 5.95354
2018-04-02 03:51 | 117348.5 | 2520.0005 | 5 | 13 | 3.677203 | -2.281941 | 2.972218 | 1.597178 | 12.48054 | 6.233805
2018-04-02 03:53 | 117468.5 | 2640.0011 | 5 | 13 | 3.662887 | -2.281935 | 2.972218 | 1.673236 | 12.48054 | 6.512934
2018-04-02 03:55 | 117588.5 | 2760.0004 | 5 | 13 | 3.649549 | -2.281915 | 2.972218 | 1.749293 | 12.48054 | 6.79101
2018-04-02 03:57 | 117708.5 | 2880.0004 | 5 | 13 | 3.637184 | -2.281951 | 2.972218 | 1.825352 | 12.48054 | 7.068116
2018-04-02 03:59 | 117828.5 | 3000.0011 | 5 | 13 | 3.625686 | -2.28192 | 2.972218 | 1.901403 | 12.48054 | 7.344281
2018-04-02 04:01 | 117948.5 | 3120.0012 | 5 | 13 | 3.614943 | -2.281912 | 2.972218 | 1.97747 | 12.48054 | 7.619666
2018-04-02 04:03 | 118068.5 | 3240.002 | 5 | 13 | 3.6047 | -2.281935 | 2.972218 | 2.05353 | 12.48054 | 7.894228
2018-04-02 04:05 | 118188.5 | 3360.0028 | 5 | 13 | 3.59453 | -2.281949 | 2.972218 | 2.129589 | 12.48054 | 8.16801
2018-04-02 04:07 | 118308.5 | 3480.0005 | 5 | 13 | 3.584002 | -2.281896 | 2.972218 | 2.205646 | 12.48054 | 8.441001
2018-04-02 04:09 | 118428.5 | 3600.0012 | 5 | 13 | 3.572662 | -2.281902 | 2.972218 | 2.281702 | 12.48054 | 8.713161
2018-04-02 04:11 | 118548.5 | 3720.0005 | 5 | 13 | 3.560743 | -2.28192 | 2.972218 | 2.357763 | 12.48054 | 8.984448
2018-04-02 04:13 | 118668.5 | 3840.0013 | 5 | 13 | 3.548061 | -2.28192 | 2.972218 | 2.433821 | 12.48054 | 9.254796
2018-04-02 04:15 | 118788.5 | 3960.0005 | 5 | 13 | 3.534185 | -2.281956 | 2.972218 | 2.509876 | 12.48054 | 9.52413
2018-04-02 04:17 | 118908.5 | 4080.0013 | 5 | 13 | 3.517159 | -2.281917 | 2.972218 | 2.585933 | 12.48054 | 9.792311
2018-04-02 04:19 | 119028.5 | 4200.0005 | 5 | 13 | 3.494774 | -2.281892 | 2.972218 | 2.66199 | 12.48054 | 10.059
2018-04-02 04:21 | 119148.5 | 4320.0012 | 5 | 13 | 3.464073 | -2.2819 | 2.972218 | 2.738048 | 12.48054 | 10.32372
2018-04-02 04:23 | 119268.5 | 4440.0021 | 5 | 13 | 3.415529 | -2.281933 | 2.972218 | 2.814104 | 12.48054 | 10.58549
2018-04-02 04:25 | 119388.5 | 4560.0001 | 5 | 13 | 3.319035 | -2.28192 | 2.972218 | 2.890165 | 12.48054 | 10.84214
2018-04-02 04:27 | 119508.5 | 4680.0004 | 5 | 13 | 3.042133 | -2.281931 | 2.972218 | 2.966218 | 12.48054 | 11.08624
2018-04-02 04:28 | 119516.6 | 4688.0259 | 5 | 13 | 2.999993 | -2.281933 | 2.972218 | 2.971303 | 12.48054 | 11.10161
2018-04-02 04:30 | 119636.6 | 120.001 | 6 | 13 | 3.22993 | 0 | 2.972218 | 2.971303 | 12.48054 | 11.10161
2018-04-02 04:32 | 119756.6 | 240.001 | 6 | 13 | 3.243381 | 0 | 2.972218 | 2.971303 | 12.48054 | 11.10161
2018-04-02 04:33 | 119816.6 | 300.0015 | 6 | 13 | 3.247929 | 0 | 2.972218 | 2.971303 | 12.48054 | 11.10161
2018-04-02 04:33 | 119816.6 | 0.0024 | 7 | 14 | 3.247985 | 0 | 0 | 0 | 0 | 0
2018-04-02 04:35 | 119936.7 | 120.0003 | 2 | 14 | 3.985997 | 4.890032 | 0.162306 | 0 | 0.6229059 | 0
2018-04-02 04:37 | 120056.7 | 240.0011 | 2 | 14 | 4.030147 | 4.890102 | 0.3252852 | 0 | 1.276658 | 0
2018-04-02 04:39 | 120176.7 | 360.0004 | 2 | 14 | 4.065835 | 4.890074 | 0.4882918 | 0 | 1.936581 | 0
2018-04-02 04:41 | 120296.7 | 480.0019 | 2 | 14 | 4.0959 | 4.890087 | 0.6512746 | 0 | 2.601755 | 0
2018-04-02 04:43 | 120416.7 | 600.0011 | 2 | 14 | 4.12151 | 4.890131 | 0.8142749 | 0 | 3.27153 | 0
2018-04-02 04:45 | 120536.7 | 720.0003 | 2 | 14 | 4.144646 | 4.890141 | 0.9772667 | 0 | 3.945191 | 0
2018-04-02 04:47 | 120656.7 | 840.0011 | 2 | 14 | 4.169267 | 4.890123 | 1.140254 | 0 | 4.622685 | 0
2018-04-02 04:49 | 120776.7 | 960.0004 | 2 | 14 | 4.196617 | 4.890093 | 1.303245 | 0 | 5.304431 | 0
2018-04-02 04:51 | 120896.7 | 1080.0011 | 2 | 14 | 4.200395 | 4.465483 | 1.459854 | 0 | 5.962212 | 0
2018-04-02 04:53 | 121016.7 | 1200.0019 | 2 | 14 | 4.200397 | 4.005358 | 1.601017 | 0 | 6.555151 | 0
2018-04-02 04:55 | 121136.7 | 1320.0019 | 2 | 14 | 4.200378 | 3.554731 | 1.726975 | 0 | 7.084226 | 0
2018-04-02 04:56 | 121218.6 | 1401.9073 | 2 | 14 | 4.200407 | 3.259989 | 1.804469 | 0 | 7.409733 | 0
2018-04-02 04:58 | 121338.6 | 120.0003 | 3 | 14 | 4.227818 | 3.259867 | 1.912682 | 0 | 7.865637 | 0
2018-04-02 05:00 | 121458.6 | 240.0012 | 3 | 14 | 4.259814 | 3.259869 | 2.021337 | 0 | 8.326726 | 0
2018-04-02 05:02 | 121578.6 | 360.0003 | 3 | 14 | 4.294336 | 3.259874 | 2.129986 | 0 | 8.791405 | 0
2018-04-02 05:04 | 121698.6 | 480.0011 | 3 | 14 | 4.331214 | 3.25989 | 2.238639 | 0 | 9.25998 | 0
2018-04-02 05:06 | 121818.6 | 600.0013 | 3 | 14 | 4.37014 | 3.259863 | 2.347287 | 0 | 9.732659 | 0
2018-04-02 05:08 | 121938.6 | 720.0003 | 3 | 14 | 4.400399 | 3.084606 | 2.455154 | 0 | 10.20608 | 0
2018-04-02 05:10 | 122058.6 | 840.0003 | 3 | 14 | 4.400401 | 2.585752 | 2.549284 | 0 | 10.62029 | 0
2018-04-02 05:12 | 122178.6 | 960.0011 | 3 | 14 | 4.400377 | 2.182201 | 2.628529 | 0 | 10.969 | 0
2018-04-02 05:14 | 122298.6 | 1080.0019 | 3 | 14 | 4.400385 | 1.850159 | 2.695551 | 0 | 11.26392 | 0
2018-04-02 05:16 | 122418.6 | 1200.0012 | 3 | 14 | 4.400381 | 1.577391 | 2.752517 | 0 | 11.5146 | 0
2018-04-02 05:18 | 122538.6 | 1320 | 3 | 14 | 4.400366 | 1.352468 | 2.801219 | 0 | 11.7289 | 0
2018-04-02 05:20 | 122658.6 | 1440.0019 | 3 | 14 | 4.400347 | 1.166428 | 2.843103 | 0 | 11.91321 | 0
2018-04-02 05:22 | 122778.6 | 1560.0011 | 3 | 14 | 4.40038 | 1.012848 | 2.879337 | 0 | 12.07265 | 0
2018-04-02 05:24 | 122898.6 | 1680.0004 | 3 | 14 | 4.400334 | 0.8836365 | 2.910878 | 0 | 12.21144 | 0
2018-04-02 05:26 | 123018.6 | 1800.0003 | 3 | 14 | 4.400346 | 0.7757225 | 2.938483 | 0 | 12.33291 | 0
2018-04-02 05:28 | 123138.6 | 1920.0005 | 3 | 14 | 4.400331 | 0.6842098 | 2.962777 | 0 | 12.43981 | 0
2018-04-02 05:29 | 123186.9 | 1968.3073 | 3 | 14 | 4.400356 | 0.6519966 | 2.971741 | 0 | 12.47926 | 0
2018-04-02 05:31 | 123307 | 120.001 | 4 | 14 | 4.348989 | 0 | 2.971741 | 0 | 12.47926 | 0
2018-04-02 05:33 | 123427 | 240.0003 | 4 | 14 | 4.345323 | 0 | 2.971741 | 0 | 12.47926 | 0
2018-04-02 05:34 | 123487 | 300.0016 | 4 | 14 | 4.344222 | 0 | 2.971741 | 0 | 12.47926 | 0
2018-04-02 05:36 | 123607 | 120.0003 | 5 | 14 | 4.157114 | -2.281896 | 2.971741 | 0.07605813 | 12.47926 | 0.3180219
2018-04-02 05:38 | 123727 | 240.0003 | 5 | 14 | 4.125924 | -2.28191 | 2.971741 | 0.152115 | 12.47926 | 0.6329936
2018-04-02 05:40 | 123847 | 360.0011 | 5 | 14 | 4.096255 | -2.281902 | 2.971741 | 0.2281707 | 12.47926 | 0.9456618
2018-04-02 05:42 | 123967 | 480.0019 | 5 | 14 | 4.066957 | -2.281886 | 2.971741 | 0.304231 | 12.47926 | 1.256108
2018-04-02 05:44 | 124087 | 600.0011 | 5 | 14 | 4.037917 | -2.281898 | 2.971741 | 0.3802867 | 12.47926 | 1.564316
2018-04-02 05:46 | 124207 | 720.0011 | 5 | 14 | 4.009199 | -2.281894 | 2.971741 | 0.4563369 | 12.47926 | 1.870306
2018-04-02 05:48 | 124327 | 840.0011 | 5 | 14 | 3.980846 | -2.281915 | 2.971741 | 0.532396 | 12.47926 | 2.174162
2018-04-02 05:50 | 124447 | 960.0003 | 5 | 14 | 3.952926 | -2.281892 | 2.971741 | 0.6084595 | 12.47926 | 2.475895
2018-04-02 05:52 | 124567 | 1080.0019 | 5 | 14 | 3.925675 | -2.281912 | 2.971741 | 0.6845171 | 12.47926 | 2.775504
2018-04-02 05:54 | 124687 | 1200.0013 | 5 | 14 | 3.899175 | -2.281883 | 2.971741 | 0.7605736 | 12.47926 | 3.073065
2018-04-02 05:56 | 124807 | 1320.0011 | 5 | 14 | 3.873634 | -2.281906 | 2.971741 | 0.8366193 | 12.47926 | 3.368603
2018-04-02 05:58 | 124927 | 1440.0003 | 5 | 14 | 3.849184 | -2.281931 | 2.971741 | 0.9126808 | 12.47926 | 3.662301
2018-04-02 06:00 | 125047 | 1560.0011 | 5 | 14 | 3.82587 | -2.28191 | 2.971741 | 0.9887437 | 12.47926 | 3.954187
2018-04-02 06:02 | 125167 | 1680.002 | 5 | 14 | 3.803658 | -2.281859 | 2.971741 | 1.064801 | 12.47926 | 4.244322
2018-04-02 06:04 | 125287 | 1800.0003 | 5 | 14 | 3.782445 | -2.281902 | 2.971741 | 1.140856 | 12.47926 | 4.532797
2018-04-02 06:06 | 125407 | 1920.0003 | 5 | 14 | 3.762317 | -2.281931 | 2.971741 | 1.21691 | 12.47926 | 4.819696
2018-04-02 06:08 | 125527 | 2040.0019 | 5 | 14 | 3.743224 | -2.281924 | 2.971741 | 1.292971 | 12.47926 | 5.105126
2018-04-02 06:10 | 125647 | 2160.0003 | 5 | 14 | 3.725213 | -2.281931 | 2.971741 | 1.369026 | 12.47926 | 5.389126
2018-04-02 06:12 | 125767 | 2280.0011 | 5 | 14 | 3.708174 | -2.28192 | 2.971741 | 1.445081 | 12.47926 | 5.671793
2018-04-02 06:14 | 125887 | 2400.0003 | 5 | 14 | 3.692002 | -2.281943 | 2.971741 | 1.521139 | 12.47926 | 5.953209
2018-04-02 06:16 | 126007 | 2520.0011 | 5 | 14 | 3.676705 | -2.2819 | 2.971741 | 1.597193 | 12.47926 | 6.233415
2018-04-02 06:18 | 126127 | 2640.0003 | 5 | 14 | 3.662412 | -2.281917 | 2.971741 | 1.67325 | 12.47926 | 6.512504
2018-04-02 06:20 | 126247 | 2760.0003 | 5 | 14 | 3.649031 | -2.281906 | 2.971741 | 1.749304 | 12.47926 | 6.79053
2018-04-02 06:22 | 126367 | 2880.002 | 5 | 14 | 3.636657 | -2.281902 | 2.971741 | 1.825363 | 12.47926 | 7.067595
2018-04-02 06:24 | 126487 | 3000.0019 | 5 | 14 | 3.625231 | -2.281908 | 2.971741 | 1.901421 | 12.47926 | 7.343749
2018-04-02 06:26 | 126607 | 3120.0019 | 5 | 14 | 3.614522 | -2.281951 | 2.971741 | 1.977476 | 12.47926 | 7.619059
2018-04-02 06:28 | 126727 | 3240.0003 | 5 | 14 | 3.60427 | -2.281922 | 2.971741 | 2.053531 | 12.47926 | 7.893569
2018-04-02 06:30 | 126847 | 3360.0001 | 5 | 14 | 3.594066 | -2.281871 | 2.971741 | 2.129586 | 12.47926 | 8.167301
2018-04-02 06:32 | 126967 | 3480.0027 | 5 | 14 | 3.583517 | -2.281915 | 2.971741 | 2.205645 | 12.47926 | 8.440266
2018-04-02 06:34 | 127087 | 3600.0011 | 5 | 14 | 3.572229 | -2.28189 | 2.971741 | 2.281697 | 12.47926 | 8.712376
2018-04-02 06:36 | 127207 | 3720.0019 | 5 | 14 | 3.560295 | -2.281943 | 2.971741 | 2.357757 | 12.47926 | 8.983629
2018-04-02 06:38 | 127327 | 3840.0011 | 5 | 14 | 3.547601 | -2.281919 | 2.971741 | 2.433815 | 12.47926 | 9.253942
2018-04-02 06:40 | 127447 | 3960.0003 | 5 | 14 | 3.533703 | -2.281919 | 2.971741 | 2.509866 | 12.47926 | 9.523223
2018-04-02 06:42 | 127567 | 4080.0003 | 5 | 14 | 3.516761 | -2.281943 | 2.971741 | 2.585925 | 12.47926 | 9.791377
2018-04-02 06:44 | 127687 | 4200.0004 | 5 | 14 | 3.494431 | -2.281906 | 2.971741 | 2.661983 | 12.47926 | 10.05804
2018-04-02 06:46 | 127807 | 4320.0012 | 5 | 14 | 3.463576 | -2.281947 | 2.971741 | 2.738029 | 12.47926 | 10.32268
2018-04-02 06:48 | 127927 | 4440.0003 | 5 | 14 | 3.414853 | -2.281949 | 2.971741 | 2.814096 | 12.47926 | 10.58445
2018-04-02 06:50 | 128047 | 4560.0003 | 5 | 14 | 3.318194 | -2.281939 | 2.971741 | 2.890152 | 12.47926 | 10.84102
2018-04-02 06:52 | 128167 | 4680.0003 | 5 | 14 | 3.041252 | -2.281888 | 2.971741 | 2.966204 | 12.47926 | 11.08506
2018-04-02 06:52 | 128174.9 | 4687.8841 | 5 | 14 | 2.999964 | -2.281904 | 2.971741 | 2.971205 | 12.47926 | 11.10017
2018-04-02 06:54 | 128295 | 120.0016 | 6 | 14 | 3.230925 | 0 | 2.971741 | 2.971205 | 12.47926 | 11.10017
2018-04-02 06:56 | 128415 | 240.0016 | 6 | 14 | 3.244361 | 0 | 2.971741 | 2.971205 | 12.47926 | 11.10017
2018-04-02 06:57 | 128475 | 300.003 | 6 | 14 | 3.248891 | 0 | 2.971741 | 2.971205 | 12.47926 | 11.10017
2018-04-02 06:57 | 128475 | 0.0023 | 7 | 15 | 3.248873 | 0 | 0 | 0 | 0 | 0
2018-04-02 06:59 | 128595.1 | 120.0003 | 2 | 15 | 3.986725 | 4.890055 | 0.162306 | 5.9e-10 | 0.6230628 | 1.916e-09
2018-04-02 07:01 | 128715.1 | 240.0019 | 2 | 15 | 4.030647 | 4.89006 | 0.3252887 | 5.9e-10 | 1.276924 | 1.916e-09
2018-04-02 07:03 | 128835.1 | 360.0012 | 2 | 15 | 4.066314 | 4.890051 | 0.4882684 | 5.9e-10 | 1.936818 | 1.916e-09
2018-04-02 07:05 | 128955.1 | 480.0003 | 2 | 15 | 4.0964 | 4.890038 | 0.6512542 | 5.9e-10 | 2.602085 | 1.916e-09
2018-04-02 07:07 | 129075.1 | 600.0003 | 2 | 15 | 4.121977 | 4.890095 | 0.8142417 | 5.9e-10 | 3.271879 | 1.916e-09
2018-04-02 07:09 | 129195.1 | 720.0003 | 2 | 15 | 4.144967 | 4.890028 | 0.977228 | 5.9e-10 | 3.945587 | 1.916e-09
2018-04-02 07:11 | 129315.1 | 840.0019 | 2 | 15 | 4.169436 | 4.89002 | 1.140213 | 5.9e-10 | 4.62311 | 1.916e-09
2018-04-02 07:13 | 129435.1 | 960.0003 | 2 | 15 | 4.19658 | 4.890081 | 1.303201 | 5.9e-10 | 5.304856 | 1.916e-09
2018-04-02 07:15 | 129555.1 | 1080.0003 | 2 | 15 | 4.200392 | 4.46496 | 1.459805 | 5.9e-10 | 5.962613 | 1.916e-09
2018-04-02 07:17 | 129675.1 | 1200.0003 | 2 | 15 | 4.2004 | 4.006786 | 1.600978 | 5.9e-10 | 6.555598 | 1.916e-09
2018-04-02 07:19 | 129795.1 | 1320.002 | 2 | 15 | 4.200386 | 3.556332 | 1.726981 | 5.9e-10 | 7.084861 | 1.916e-09
2018-04-02 07:20 | 129877.5 | 1402.4193 | 2 | 15 | 4.200393 | 3.259993 | 1.804978 | 5.9e-10 | 7.412477 | 1.916e-09
2018-04-02 07:22 | 129997.5 | 120.0018 | 3 | 15 | 4.227758 | 3.259886 | 1.913204 | 7.15e-10 | 7.868436 | 2.424e-09
2018-04-02 07:24 | 130117.5 | 240.0002 | 3 | 15 | 4.259811 | 3.259871 | 2.021847 | 7.15e-10 | 8.329471 | 2.424e-09
2018-04-02 07:26 | 130237.5 | 360.0018 | 3 | 15 | 4.294434 | 3.259853 | 2.130504 | 7.15e-10 | 8.794184 | 2.424e-09
2018-04-02 07:28 | 130357.5 | 480.0003 | 3 | 15 | 4.331432 | 3.259865 | 2.239152 | 7.15e-10 | 9.262758 | 2.424e-09
2018-04-02 07:30 | 130477.5 | 600.0018 | 3 | 15 | 4.370427 | 3.259859 | 2.347804 | 7.15e-10 | 9.735478 | 2.424e-09
2018-04-02 07:32 | 130597.5 | 720.0011 | 3 | 15 | 4.400409 | 3.078903 | 2.455611 | 7.15e-10 | 10.20866 | 2.424e-09
2018-04-02 07:34 | 130717.5 | 840.0019 | 3 | 15 | 4.400395 | 2.580856 | 2.549562 | 7.15e-10 | 10.62208 | 2.424e-09
2018-04-02 07:36 | 130837.5 | 960.0002 | 3 | 15 | 4.40039 | 2.177807 | 2.62865 | 7.15e-10 | 10.9701 | 2.424e-09
2018-04-02 07:38 | 130957.5 | 1080.0003 | 3 | 15 | 4.400378 | 1.846838 | 2.695546 | 7.15e-10 | 11.26447 | 2.424e-09
2018-04-02 07:40 | 131077.5 | 1200.0002 | 3 | 15 | 4.400376 | 1.573652 | 2.752409 | 7.15e-10 | 11.51469 | 2.424e-09
2018-04-02 07:42 | 131197.5 | 1320.0019 | 3 | 15 | 4.400351 | 1.349184 | 2.801012 | 7.15e-10 | 11.72856 | 2.424e-09
2018-04-02 07:44 | 131317.5 | 1440.001 | 3 | 15 | 4.400369 | 1.164495 | 2.842815 | 7.15e-10 | 11.91251 | 2.424e-09
2018-04-02 07:46 | 131437.5 | 1560.0011 | 3 | 15 | 4.40036 | 1.010637 | 2.878981 | 7.15e-10 | 12.07165 | 2.424e-09
2018-04-02 07:48 | 131557.5 | 1680.001 | 3 | 15 | 4.400365 | 0.8826923 | 2.910469 | 7.15e-10 | 12.21021 | 2.424e-09
2018-04-02 07:50 | 131677.5 | 1800.0002 | 3 | 15 | 4.400342 | 0.774889 | 2.938037 | 7.15e-10 | 12.33152 | 2.424e-09
2018-04-02 07:52 | 131797.5 | 1920.0002 | 3 | 15 | 4.400341 | 0.6837845 | 2.962306 | 7.15e-10 | 12.43831 | 2.424e-09
2018-04-02 07:53 | 131844.6 | 1967.1264 | 3 | 15 | 4.400352 | 0.6519966 | 2.971046 | 7.15e-10 | 12.47678 | 2.424e-09
2018-04-02 07:55 | 131964.7 | 120.0016 | 4 | 15 | 4.348963 | 0 | 2.971046 | 7.15e-10 | 12.47678 | 2.424e-09
2018-04-02 07:57 | 132084.7 | 240.0001 | 4 | 15 | 4.345279 | 0 | 2.971046 | 7.15e-10 | 12.47678 | 2.424e-09
2018-04-02 07:58 | 132144.7 | 300.003 | 4 | 15 | 4.344161 | 0 | 2.971046 | 7.15e-10 | 12.47678 | 2.424e-09
2018-04-02 08:00 | 132264.8 | 120.0002 | 5 | 15 | 4.157042 | -2.28189 | 2.971046 | 0.07605221 | 12.47678 | 0.3179931
2018-04-02 08:02 | 132384.8 | 240.001 | 5 | 15 | 4.125802 | -2.281879 | 2.971046 | 0.1521032 | 12.47678 | 0.6329324
2018-04-02 08:04 | 132504.8 | 360.0018 | 5 | 15 | 4.096107 | -2.281922 | 2.971046 | 0.2281659 | 12.47678 | 0.9456187
2018-04-02 08:06 | 132624.8 | 480.0018 | 5 | 15 | 4.06681 | -2.2819 | 2.971046 | 0.3042223 | 12.47678 | 1.256037
2018-04-02 08:08 | 132744.8 | 600.0002 | 5 | 15 | 4.037779 | -2.281876 | 2.971046 | 0.3802756 | 12.47678 | 1.564226
2018-04-02 08:10 | 132864.8 | 720.0018 | 5 | 15 | 4.009051 | -2.281904 | 2.971046 | 0.4563353 | 12.47678 | 1.870243
2018-04-02 08:12 | 132984.8 | 840.001 | 5 | 15 | 3.980692 | -2.281878 | 2.971046 | 0.5323907 | 12.47678 | 2.174071
2018-04-02 08:14 | 133104.8 | 960.001 | 5 | 15 | 3.952826 | -2.281865 | 2.971046 | 0.608447 | 12.47678 | 2.475765
2018-04-02 08:16 | 133224.8 | 1080.0018 | 5 | 15 | 3.925575 | -2.281876 | 2.971046 | 0.6845013 | 12.47678 | 2.775354
2018-04-02 08:18 | 133344.8 | 1200.001 | 5 | 15 | 3.899055 | -2.281904 | 2.971046 | 0.7605582 | 12.47678 | 3.072908
2018-04-02 08:20 | 133464.8 | 1320.001 | 5 | 15 | 3.87351 | -2.281898 | 2.971046 | 0.8366165 | 12.47678 | 3.368486
2018-04-02 08:22 | 133584.8 | 1440.0002 | 5 | 15 | 3.849083 | -2.28192 | 2.971046 | 0.9126691 | 12.47678 | 3.662141
2018-04-02 08:24 | 133704.8 | 1560.0019 | 5 | 15 | 3.825751 | -2.281853 | 2.971046 | 0.9887258 | 12.47678 | 3.953995
2018-04-02 08:26 | 133824.8 | 1680.0028 | 5 | 15 | 3.803607 | -2.281851 | 2.971046 | 1.064784 | 12.47678 | 4.244124
2018-04-02 08:28 | 133944.8 | 1800.0019 | 5 | 15 | 3.782449 | -2.28189 | 2.971046 | 1.140838 | 12.47678 | 4.532595
2018-04-02 08:30 | 134064.8 | 1920.0003 | 5 | 15 | 3.762343 | -2.281886 | 2.971046 | 1.216894 | 12.47678 | 4.819501
2018-04-02 08:32 | 134184.8 | 2040.0019 | 5 | 15 | 3.743316 | -2.281917 | 2.971046 | 1.29295 | 12.47678 | 5.10492
2018-04-02 08:34 | 134304.8 | 2160.0027 | 5 | 15 | 3.725381 | -2.281912 | 2.971046 | 1.369005 | 12.47678 | 5.388929
2018-04-02 08:36 | 134424.8 | 2280.0028 | 5 | 15 | 3.70836 | -2.281904 | 2.971046 | 1.445059 | 12.47678 | 5.671605
2018-04-02 08:38 | 134544.8 | 2400.0002 | 5 | 15 | 3.692263 | -2.281908 | 2.971046 | 1.521107 | 12.47678 | 5.953001
2018-04-02 08:40 | 134664.8 | 2520.0002 | 5 | 15 | 3.677023 | -2.281867 | 2.971046 | 1.597161 | 12.47678 | 6.233227
2018-04-02 08:42 | 134784.8 | 2640.0012 | 5 | 15 | 3.662712 | -2.281935 | 2.971046 | 1.673229 | 12.47678 | 6.512378
2018-04-02 08:44 | 134904.8 | 2760.002 | 5 | 15 | 3.649387 | -2.281912 | 2.971046 | 1.749286 | 12.47678 | 6.790443
2018-04-02 08:46 | 135024.8 | 2880.0013 | 5 | 15 | 3.637062 | -2.28189 | 2.971046 | 1.825343 | 12.47678 | 7.067529
2018-04-02 08:48 | 135144.8 | 3000.0015 | 5 | 15 | 3.625645 | -2.281908 | 2.971046 | 1.901398 | 12.47678 | 7.343703
2018-04-02 08:50 | 135264.8 | 3120.0015 | 5 | 15 | 3.614958 | -2.281915 | 2.971046 | 1.977457 | 12.47678 | 7.619055
2018-04-02 08:52 | 135384.8 | 3240.0016 | 5 | 15 | 3.604739 | -2.281879 | 2.971046 | 2.053506 | 12.47678 | 7.893581
2018-04-02 08:54 | 135504.8 | 3360.0001 | 5 | 15 | 3.59462 | -2.28192 | 2.971046 | 2.129564 | 12.47678 | 8.167365
2018-04-02 08:56 | 135624.8 | 3480.0011 | 5 | 15 | 3.584065 | -2.281935 | 2.971046 | 2.205615 | 12.47678 | 8.440341
2018-04-02 08:58 | 135744.8 | 3600.0003 | 5 | 15 | 3.572765 | -2.281924 | 2.971046 | 2.281672 | 12.47678 | 8.712511
2018-04-02 09:00 | 135864.8 | 3720.0005 | 5 | 15 | 3.560834 | -2.281894 | 2.971046 | 2.357738 | 12.47678 | 8.983827
2018-04-02 09:02 | 135984.8 | 3840.0005 | 5 | 15 | 3.548189 | -2.281915 | 2.971046 | 2.433794 | 12.47678 | 9.254175
2018-04-02 09:04 | 136104.8 | 3960.0005 | 5 | 15 | 3.534278 | -2.28184 | 2.971046 | 2.50985 | 12.47678 | 9.523518
2018-04-02 09:06 | 136224.8 | 4080.0022 | 5 | 15 | 3.517287 | -2.281894 | 2.971046 | 2.585911 | 12.47678 | 9.791722
2018-04-02 09:08 | 136344.8 | 4200.0006 | 5 | 15 | 3.494921 | -2.281904 | 2.971046 | 2.661967 | 12.47678 | 10.05842
2018-04-02 09:10 | 136464.8 | 4320.0016 | 5 | 15 | 3.464142 | -2.281879 | 2.971046 | 2.738026 | 12.47678 | 10.32314
2018-04-02 09:12 | 136584.8 | 4440.0008 | 5 | 15 | 3.415403 | -2.281881 | 2.971046 | 2.814075 | 12.47678 | 10.5849
2018-04-02 09:14 | 136704.8 | 4560.0008 | 5 | 15 | 3.318558 | -2.281818 | 2.971046 | 2.890133 | 12.47678 | 10.84151
2018-04-02 09:16 | 136824.8 | 4680.0002 | 5 | 15 | 3.039948 | -2.281888 | 2.971046 | 2.966193 | 12.47678 | 11.08556
2018-04-02 09:16 | 136832.3 | 4687.5711 | 5 | 15 | 2.999972 | -2.281886 | 2.971046 | 2.970995 | 12.47678 | 11.10007
2018-04-02 09:18 | 136952.4 | 120.0009 | 6 | 15 | 3.229777 | 0 | 2.971046 | 2.970995 | 12.47678 | 11.10007
2018-04-02 09:20 | 137072.4 | 240.0011 | 6 | 15 | 3.243249 | 0 | 2.971046 | 2.970995 | 12.47678 | 11.10007
2018-04-02 09:21 | 137132.4 | 300.0032 | 6 | 15 | 3.247805 | 0 | 2.971046 | 2.970995 | 12.47678 | 11.10007
2018-04-02 09:21 | 137132.4 | 0.0031 | 7 | 16 | 3.247894 | 0 | 0 | 0 | 0 | 0
2018-04-02 09:23 | 137252.5 | 120.0011 | 2 | 16 | 3.985767 | 4.890106 | 0.1622795 | 1.462e-09 | 0.6227772 | 4.748e-09
2018-04-02 09:25 | 137372.5 | 240.0003 | 2 | 16 | 4.029892 | 4.890163 | 0.3252885 | 1.462e-09 | 1.276609 | 4.748e-09
2018-04-02 09:27 | 137492.5 | 360 | 2 | 16 | 4.06552 | 4.890144 | 0.4882704 | 1.462e-09 | 1.936387 | 4.748e-09
2018-04-02 09:29 | 137612.5 | 480.0003 | 2 | 16 | 4.09545 | 4.890139 | 0.6512641 | 1.462e-09 | 2.601544 | 4.748e-09
2018-04-02 09:31 | 137732.5 | 600.0012 | 2 | 16 | 4.12111 | 4.890135 | 0.8142499 | 1.462e-09 | 3.271186 | 4.748e-09
2018-04-02 09:33 | 137852.5 | 720.002 | 2 | 16 | 4.144146 | 4.890135 | 0.9772387 | 1.462e-09 | 3.944762 | 4.748e-09
2018-04-02 09:35 | 137972.5 | 840.0003 | 2 | 16 | 4.168699 | 4.890129 | 1.140222 | 1.462e-09 | 4.622159 | 4.748e-09
2018-04-02 09:37 | 138092.5 | 960.0003 | 2 | 16 | 4.195913 | 4.890125 | 1.303208 | 1.462e-09 | 5.303782 | 4.748e-09
2018-04-02 09:39 | 138212.5 | 1080.0028 | 2 | 16 | 4.200395 | 4.470623 | 1.460062 | 1.462e-09 | 5.962575 | 4.748e-09
2018-04-02 09:41 | 138332.5 | 1200.0004 | 2 | 16 | 4.200408 | 4.00893 | 1.601333 | 1.462e-09 | 6.555967 | 4.748e-09
2018-04-02 09:43 | 138452.5 | 1320.0004 | 2 | 16 | 4.200391 | 3.558481 | 1.727397 | 1.462e-09 | 7.085488 | 4.748e-09
2018-04-02 09:45 | 138534.8 | 1402.3066 | 2 | 16 | 4.200388 | 3.259996 | 1.805312 | 1.462e-09 | 7.412759 | 4.748e-09
2018-04-02 09:47 | 138654.8 | 120.0003 | 3 | 16 | 4.227877 | 3.25992 | 1.913521 | 1.462e-09 | 7.868651 | 4.748e-09
2018-04-02 09:49 | 138774.8 | 240.0003 | 3 | 16 | 4.259919 | 3.259939 | 2.022173 | 1.462e-09 | 8.329734 | 4.748e-09
2018-04-02 09:51 | 138894.8 | 360.001 | 3 | 16 | 4.29451 | 3.259945 | 2.130828 | 1.462e-09 | 8.794452 | 4.748e-09
2018-04-02 09:53 | 139014.8 | 480.0003 | 3 | 16 | 4.33152 | 3.259916 | 2.239478 | 1.462e-09 | 9.26304 | 4.748e-09
2018-04-02 09:55 | 139134.8 | 600.0003 | 3 | 16 | 4.370508 | 3.259893 | 2.348131 | 1.462e-09 | 9.735775 | 4.748e-09
2018-04-02 09:57 | 139254.8 | 720.0019 | 3 | 16 | 4.400403 | 3.076864 | 2.455925 | 1.462e-09 | 10.20891 | 4.748e-09
2018-04-02 09:59 | 139374.8 | 840.0003 | 3 | 16 | 4.400392 | 2.579393 | 2.54983 | 1.462e-09 | 10.62213 | 4.748e-09
2018-04-02 10:01 | 139494.8 | 960.0011 | 3 | 16 | 4.400385 | 2.177132 | 2.628886 | 1.462e-09 | 10.97001 | 4.748e-09
2018-04-02 10:03 | 139614.8 | 1080.0019 | 3 | 16 | 4.400390625 | 1.846491 | 2.695758 | 1.462e-09 | 11.26427 | 4.748e-09
2018-04-02 10:05 | 139734.8 | 1200.0011 | 3 | 16 | 4.40037 | 1.573864 | 2.752602 | 1.462e-09 | 11.5144 | 4.748e-09
2018-04-02 10:07 | 139854.8 | 1320.0009 | 3 | 16 | 4.400378 | 1.349567 | 2.801197 | 1.462e-09 | 11.72824 | 4.748e-09
2018-04-02 10:09 | 139974.8 | 1440.0011 | 3 | 16 | 4.400373 | 1.1647 | 2.842997 | 1.462e-09 | 11.91218 | 4.748e-09
2018-04-02 10:11 | 140094.8 | 1560.0003 | 3 | 16 | 4.400362 | 1.01045 | 2.879163 | 1.462e-09 | 12.07132 | 4.748e-09
2018-04-02 10:13 | 140214.8 | 1680.001 | 3 | 16 | 4.400341 | 0.882061 | 2.910643 | 1.462e-09 | 12.20984 | 4.748e-09
2018-04-02 10:15 | 140334.8 | 1800.0019 | 3 | 16 | 4.400376 | 0.7748623 | 2.938205 | 1.462e-09 | 12.33113 | 4.748e-09
2018-04-02 10:17 | 140454.8 | 1920.0003 | 3 | 16 | 4.400371 | 0.6837845 | 2.962461 | 1.462e-09 | 12.43786 | 4.748e-09
2018-04-02 10:17 | 140500.8 | 1966.0433 | 3 | 16 | 4.400346 | 0.6519985 | 2.970999 | 1.462e-09 | 12.47543 | 4.748e-09
2018-04-02 10:19 | 140620.9 | 120.0016 | 4 | 16 | 4.348981 | 0 | 2.971001 | 1.462e-09 | 12.47544 | 4.748e-09
2018-04-02 10:21 | 140740.9 | 240 | 4 | 16 | 4.345314 | 0 | 2.971001 | 1.462e-09 | 12.47544 | 4.748e-09
2018-04-02 10:22 | 140800.9 | 300.0039 | 4 | 16 | 4.344197 | 0 | 2.971001 | 1.462e-09 | 12.47544 | 4.748e-09
2018-04-02 10:24 | 140921 | 120.0011 | 5 | 16 | 4.157154 | -2.281847 | 2.971001 | 0.07605316 | 12.47544 | 0.3180043
2018-04-02 10:26 | 141041 | 240.001 | 5 | 16 | 4.125953 | -2.281849 | 2.971001 | 0.1521067 | 12.47544 | 0.6329634
2018-04-02 10:28 | 141161 | 360.0011 | 5 | 16 | 4.096215 | -2.281835 | 2.971001 | 0.2281671 | 12.47544 | 0.9456497
2018-04-02 10:30 | 141281 | 480.0018 | 5 | 16 | 4.06691 | -2.281857 | 2.971001 | 0.3042239 | 12.47544 | 1.256078
2018-04-02 10:32 | 141401 | 600 | 5 | 16 | 4.037846 | -2.281878 | 2.971001 | 0.3802793 | 12.47544 | 1.564282
2018-04-02 10:34 | 141521 | 720.001 | 5 | 16 | 4.009066 | -2.281892 | 2.971001 | 0.4563217 | 12.47544 | 1.870234
2018-04-02 10:36 | 141641 | 840.0002 | 5 | 16 | 3.980689 | -2.281898 | 2.971001 | 0.5323961 | 12.47544 | 2.174139
2018-04-02 10:38 | 141761 | 960.0019 | 5 | 16 | 3.952758 | -2.281857 | 2.971001 | 0.6084538 | 12.47544 | 2.475836
2018-04-02 10:40 | 141881 | 1080.0002 | 5 | 16 | 3.925514 | -2.281878 | 2.971001 | 0.6845086 | 12.47544 | 2.775421
2018-04-02 10:42 | 142001 | 1200.0003 | 5 | 16 | 3.899014 | -2.281904 | 2.971001 | 0.7605669 | 12.47544 | 3.072976
2018-04-02 10:44 | 142121 | 1320.0002 | 5 | 16 | 3.873468 | -2.281904 | 2.971001 | 0.8366219 | 12.47544 | 3.368537
2018-04-02 10:46 | 142241 | 1440.0003 | 5 | 16 | 3.849021 | -2.281886 | 2.971001 | 0.9126772 | 12.47544 | 3.662199
2018-04-02 10:48 | 142361 | 1560.0011 | 5 | 16 | 3.825687 | -2.281908 | 2.971001 | 0.9887326 | 12.47544 | 3.954043
2018-04-02 10:50 | 142481 | 1680.0011 | 5 | 16 | 3.803493 | -2.281871 | 2.971001 | 1.064787 | 12.47544 | 4.244153
2018-04-02 10:52 | 142601 | 1800.0003 | 5 | 16 | 3.782283 | -2.281865 | 2.971001 | 1.140845 | 12.47544 | 4.532628
2018-04-02 10:54 | 142721 | 1920.0019 | 5 | 16 | 3.762109 | -2.281857 | 2.971001 | 1.216898 | 12.47544 | 4.819509
2018-04-02 10:56 | 142841 | 2040.0011 | 5 | 16 | 3.743041 | -2.281867 | 2.971001 | 1.292955 | 12.47544 | 5.104908
2018-04-02 10:58 | 142961 | 2160.0019 | 5 | 16 | 3.725104 | -2.281869 | 2.971001 | 1.369008 | 12.47544 | 5.38889
2018-04-02 11:00 | 143081 | 2280.0003 | 5 | 16 | 3.708089 | -2.281888 | 2.971001 | 1.445063 | 12.47544 | 5.671552
2018-04-02 11:02 | 143201 | 2400.0003 | 5 | 16 | 3.691941 | -2.28189 | 2.971001 | 1.521118 | 12.47544 | 5.95295
2018-04-02 11:04 | 143321 | 2520.0003 | 5 | 16 | 3.676687 | -2.281902 | 2.971001 | 1.597174 | 12.47544 | 6.233159
2018-04-02 11:06 | 143441 | 2640.0019 | 5 | 16 | 3.66237 | -2.281906 | 2.971001 | 1.673229 | 12.47544 | 6.512239
2018-04-02 11:08 | 143561 | 2760.0002 | 5 | 16 | 3.649012 | -2.281886 | 2.971001 | 1.749287 | 12.47544 | 6.790275
2018-04-02 11:10 | 143681 | 2880.0011 | 5 | 16 | 3.636633 | -2.281931 | 2.971001 | 1.825345 | 12.47544 | 7.067334
2018-04-02 11:12 | 143801 | 3000.0027 | 5 | 16 | 3.625188 | -2.28191 | 2.971001 | 1.901399 | 12.47544 | 7.343476
2018-04-02 11:14 | 143921 | 3120.0019 | 5 | 16 | 3.614484 | -2.281919 | 2.971001 | 1.977455 | 12.47544 | 7.618783
2018-04-02 11:16 | 144041 | 3240.0015 | 5 | 16 | 3.60424 | -2.281879 | 2.971001 | 2.053513 | 12.47544 | 7.893298
2018-04-02 11:18 | 144161 | 3360.0011 | 5 | 16 | 3.59406 | -2.281883 | 2.971001 | 2.129569 | 12.47544 | 8.167037
2018-04-02 11:20 | 144281 | 3480.0011 | 5 | 16 | 3.583535 | -2.281879 | 2.971001 | 2.205626 | 12.47544 | 8.439994
2018-04-02 11:22 | 144401 | 3600.0003 | 5 | 16 | 3.572274 | -2.281879 | 2.971001 | 2.281681 | 12.47544 | 8.712116
2018-04-02 11:24 | 144521 | 3720.0003 | 5 | 16 | 3.560332 | -2.281888 | 2.971001 | 2.357735 | 12.47544 | 8.983351
2018-04-02 11:26 | 144641 | 3840.0003 | 5 | 16 | 3.547653 | -2.281876 | 2.971001 | 2.433793 | 12.47544 | 9.253667
2018-04-02 11:28 | 144761 | 3960.0019 | 5 | 16 | 3.533713 | -2.281898 | 2.971001 | 2.509851 | 12.47544 | 9.522975
2018-04-02 11:30 | 144881 | 4080.0003 | 5 | 16 | 3.516699 | -2.281904 | 2.971001 | 2.585905 | 12.47544 | 9.79111
2018-04-02 11:32 | 145001 | 4200.0019 | 5 | 16 | 3.494267 | -2.28192 | 2.971001 | 2.661963 | 12.47544 | 10.05777
2018-04-02 11:34 | 145121 | 4320.0003 | 5 | 16 | 3.463383 | -2.281892 | 2.971001 | 2.738017 | 12.47544 | 10.32242
2018-04-02 11:36 | 145241 | 4440.0011 | 5 | 16 | 3.414421 | -2.281894 | 2.971001 | 2.814076 | 12.47544 | 10.58414
2018-04-02 11:38 | 145361 | 4560.0003 | 5 | 16 | 3.316995 | -2.281883 | 2.971001 | 2.890135 | 12.47544 | 10.84066
2018-04-02 11:40 | 145481 | 4680.0003 | 5 | 16 | 3.036102 | -2.281853 | 2.971001 | 2.966188 | 12.47544 | 11.08452
2018-04-02 11:40 | 145487.8 | 4686.8056 | 5 | 16 | 2.999972 | -2.281855 | 2.971001 | 2.970501 | 12.47544 | 11.09754
2018-04-02 11:42 | 145607.8 | 119.9999 | 6 | 16 | 3.230766 | 0 | 2.971001 | 2.970507 | 12.47544 | 11.09756
2018-04-02 11:44 | 145727.8 | 240.0007 | 6 | 16 | 3.244204 | 0 | 2.971001 | 2.970507 | 12.47544 | 11.09756
2018-04-02 11:45 | 145787.8 | 300.003 | 6 | 16 | 3.24875 | 0 | 2.971001 | 2.970507 | 12.47544 | 11.09756
2018-04-02 11:45 | 145787.8 | 0.0023 | 7 | 17 | 3.24871 | 0 | 0 | 0 | 0 | 0
2018-04-02 11:47 | 145907.9 | 120.001 | 2 | 17 | 3.986248 | 4.890059 | 0.1623014 | 0 | 0.62298 | 0
2018-04-02 11:49 | 146027.9 | 240.0002 | 2 | 17 | 4.03025 | 4.890087 | 0.3252874 | 0 | 1.276785 | 0
2018-04-02 11:51 | 146147.9 | 360.0019 | 2 | 17 | 4.065931 | 4.890081 | 0.4882712 | 0 | 1.936634 | 0
2018-04-02 11:53 | 146267.9 | 480.001 | 2 | 17 | 4.095913 | 4.890078 | 0.6512569 | 0 | 2.60183 | 0
2018-04-02 11:55 | 146387.9 | 600.001 | 2 | 17 | 4.12138 | 4.890078 | 0.8142415 | 0 | 3.271528 | 0
2018-04-02 11:57 | 146507.9 | 720.0002 | 2 | 17 | 4.14439 | 4.890097 | 0.9772306 | 0 | 3.945149 | 0
2018-04-02 11:59 | 146627.9 | 840.0002 | 2 | 17 | 4.169057 | 4.890074 | 1.140214 | 0 | 4.62259 | 0
2018-04-02 12:01 | 146747.9 | 960.0002 | 2 | 17 | 4.196239 | 4.890078 | 1.303206 | 0 | 5.304287 | 0
2018-04-02 12:03 | 146867.9 | 1080.0002 | 2 | 17 | 4.200402 | 4.470592 | 1.459959 | 0 | 5.962663 | 0
2018-04-02 12:05 | 146987.9 | 1200.0002 | 2 | 17 | 4.200422 | 4.008705 | 1.601248 | 0 | 6.556136 | 0
2018-04-02 12:07 | 147107.9 | 1320.0002 | 2 | 17 | 4.200396 | 3.557508 | 1.727292 | 0 | 7.085568 | 0
2018-04-02 12:09 | 147190.2 | 1402.256 | 2 | 17 | 4.200413 | 3.259985 | 1.805139 | 0 | 7.412559 | 0
2018-04-02 12:11 | 147310.2 | 120.0013 | 3 | 17 | 4.227866 | 3.25983 | 1.913356 | 2.198e-09 | 7.868485 | 8.933e-09
2018-04-02 12:13 | 147430.2 | 240.0002 | 3 | 17 | 4.259987 | 3.260035 | 2.022012 | 2.198e-09 | 8.329586 | 8.933e-09
2018-04-02 12:15 | 147550.2 | 360.0002 | 3 | 17 | 4.294587 | 3.259853 | 2.130665 | 2.198e-09 | 8.794303 | 8.933e-09
2018-04-02 12:17 | 147670.2 | 480.0019 | 3 | 17 | 4.331578 | 3.259871 | 2.23932 | 2.198e-09 | 9.262922 | 8.933e-09
2018-04-02 12:19 | 147790.2 | 600.0027 | 3 | 17 | 4.37068 | 3.260172 | 2.347972 | 2.198e-09 | 9.735661 | 8.933e-09
2018-04-02 12:21 | 147910.2 | 720.0013 | 3 | 17 | 4.400409 | 3.074867 | 2.455742 | 2.198e-09 | 10.2087 | 8.933e-09
2018-04-02 12:23 | 148030.2 | 840.0011 | 3 | 17 | 4.400402 | 2.57761 | 2.549575 | 2.198e-09 | 10.62161 | 8.933e-09
2018-04-02 12:25 | 148150.2 | 960.0011 | 3 | 17 | 4.40039 | 2.174797 | 2.628551 | 2.198e-09 | 10.96913 | 8.933e-09
2018-04-02 12:27 | 148270.2 | 1080.0002 | 3 | 17 | 4.400372 | 1.843821 | 2.695347 | 2.198e-09 | 11.26306 | 8.933e-09
2018-04-02 12:29 | 148390.2 | 1200.0011 | 3 | 17 | 4.400372 | 1.572014 | 2.752131 | 2.198e-09 | 11.51293 | 8.933e-09
2018-04-02 12:31 | 148510.2 | 1320.0003 | 3 | 17 | 4.400386 | 1.3484 | 2.800678 | 2.198e-09 | 11.72656 | 8.933e-09
2018-04-02 12:33 | 148630.2 | 1440.0011 | 3 | 17 | 4.400354 | 1.162909 | 2.842423 | 2.198e-09 | 11.91025 | 8.933e-09
2018-04-02 12:35 | 148750.2 | 1560.0002 | 3 | 17 | 4.400372 | 1.00951 | 2.878541 | 2.198e-09 | 12.06919 | 8.933e-09
2018-04-02 12:37 | 148870.2 | 1680.0011 | 3 | 17 | 4.400348 | 0.8808136 | 2.909984 | 2.198e-09 | 12.20754 | 8.933e-09
2018-04-02 12:39 | 148990.2 | 1800.0003 | 3 | 17 | 4.40035 | 0.7735157 | 2.937509 | 2.198e-09 | 12.32866 | 8.933e-09
2018-04-02 12:41 | 149110.2 | 1920.0019 | 3 | 17 | 4.400351 | 0.6825962 | 2.961734 | 2.198e-09 | 12.43526 | 8.933e-09
2018-04-02 12:42 | 149154.9 | 1964.6825 | 3 | 17 | 4.40034 | 0.6519966 | 2.970015 | 2.198e-09 | 12.4717 | 8.933e-09
2018-04-02 12:44 | 149274.9 | 120.0007 | 4 | 17 | 4.348854 | 0 | 2.970015 | 2.198e-09 | 12.4717 | 8.933e-09
2018-04-02 12:46 | 149394.9 | 239.9999 | 4 | 17 | 4.34519 | 0 | 2.970015 | 2.198e-09 | 12.4717 | 8.933e-09
2018-04-02 12:47 | 149454.9 | 300.0037 | 4 | 17 | 4.344067 | 0 | 2.970015 | 2.198e-09 | 12.4717 | 8.933e-09
2018-04-02 12:49 | 149575 | 120.0018 | 5 | 17 | 4.156628 | -2.281922 | 2.970015 | 0.07605533 | 12.4717 | 0.3179774
2018-04-02 12:51 | 149695 | 240.0003 | 5 | 17 | 4.125396 | -2.281878 | 2.970015 | 0.1521084 | 12.4717 | 0.6328934
2018-04-02 12:53 | 149815 | 360.0018 | 5 | 17 | 4.095703125 | -2.281878 | 2.970015 | 0.2281671 | 12.4717 | 0.9455329
2018-04-02 12:55 | 149935 | 480.001 | 5 | 17 | 4.066382 | -2.281941 | 2.970015 | 0.3042111 | 12.4717 | 1.255871
2018-04-02 12:57 | 150055 | 600.0019 | 5 | 17 | 4.037316 | -2.281892 | 2.970015 | 0.3802821 | 12.4717 | 1.564097
2018-04-02 12:59 | 150175 | 720.0011 | 5 | 17 | 4.008602 | -2.281888 | 2.970015 | 0.4563347 | 12.4717 | 1.870051
2018-04-02 13:01 | 150295 | 840.001 | 5 | 17 | 3.980256 | -2.281926 | 2.970015 | 0.5323906 | 12.4717 | 2.173849
2018-04-02 13:03 | 150415 | 960.0003 | 5 | 17 | 3.9524 | -2.281931 | 2.970015 | 0.6084505 | 12.4717 | 2.475525
2018-04-02 13:05 | 150535 | 1080.0003 | 5 | 17 | 3.92516 | -2.281904 | 2.970015 | 0.6845059 | 12.4717 | 2.775086
2018-04-02 13:07 | 150655 | 1200.0003 | 5 | 17 | 3.898672 | -2.281904 | 2.970015 | 0.7605635 | 12.4717 | 3.072612
2018-04-02 13:09 | 150775 | 1320.0003 | 5 | 17 | 3.873166 | -2.281906 | 2.970015 | 0.8366195 | 12.4717 | 3.368153
2018-04-02 13:11 | 150895 | 1440.0027 | 5 | 17 | 3.848723 | -2.281894 | 2.970015 | 0.9126759 | 12.4717 | 3.661795
2018-04-02 13:13 | 151015 | 1560.0014 | 5 | 17 | 3.825421 | -2.281879 | 2.970015 | 0.9887345 | 12.4717 | 3.953629
2018-04-02 13:15 | 151135 | 1680.0019 | 5 | 17 | 3.803232 | -2.281876 | 2.970015 | 1.064789 | 12.4717 | 4.243721
2018-04-02 13:17 | 151255 | 1800.0011 | 5 | 17 | 3.782033 | -2.281892 | 2.970015 | 1.140846 | 12.4717 | 4.532169
2018-04-02 13:19 | 151375 | 1920.001 | 5 | 17 | 3.76193 | -2.281902 | 2.970015 | 1.216901 | 12.4717 | 4.819039
2018-04-02 13:21 | 151495 | 2040.0022 | 5 | 17 | 3.742918 | -2.281931 | 2.970015 | 1.29296 | 12.4717 | 5.104439
2018-04-02 13:23 | 151615 | 2160.0003 | 5 | 17 | 3.724991 | -2.281912 | 2.970015 | 1.369014 | 12.4717 | 5.388414
2018-04-02 13:25 | 151735 | 2280.0011 | 5 | 17 | 3.708001 | -2.2819 | 2.970015 | 1.445068 | 12.4717 | 5.671065
2018-04-02 13:27 | 151855 | 2400.0011 | 5 | 17 | 3.691879 | -2.281894 | 2.970015 | 1.521126 | 12.4717 | 5.952468
2018-04-02 13:29 | 151975 | 2520.0003 | 5 | 17 | 3.676601 | -2.281919 | 2.970015 | 1.59718 | 12.4717 | 6.232665
2018-04-02 13:31 | 152095 | 2640.0003 | 5 | 17 | 3.662334 | -2.281886 | 2.970015 | 1.673239 | 12.4717 | 6.511755
2018-04-02 13:33 | 152215 | 2760.0011 | 5 | 17 | 3.648973 | -2.281926 | 2.970015 | 1.749298 | 12.4717 | 6.789792
2018-04-02 13:35 | 152335 | 2880.0011 | 5 | 17 | 3.636597 | -2.281924 | 2.970015 | 1.825355 | 12.4717 | 7.066844
2018-04-02 13:37 | 152455 | 3000.0019 | 5 | 17 | 3.625196 | -2.281929 | 2.970015 | 1.901417 | 12.4717 | 7.343013
2018-04-02 13:39 | 152575 | 3120.0003 | 5 | 17 | 3.614487 | -2.2819 | 2.970015 | 1.977472 | 12.4717 | 7.618316
2018-04-02 13:41 | 152695 | 3240.0011 | 5 | 17 | 3.604248 | -2.281904 | 2.970015 | 2.053527 | 12.4717 | 7.892825
2018-04-02 13:43 | 152815 | 3360.0019 | 5 | 17 | 3.59408 | -2.281902 | 2.970015 | 2.12959 | 12.4717 | 8.166589
2018-04-02 13:45 | 152935 | 3480.0027 | 5 | 17 | 3.583467 | -2.281883 | 2.970015 | 2.205649 | 12.4717 | 8.439553
2018-04-02 13:47 | 153055 | 3600.0011 | 5 | 17 | 3.572186 | -2.281878 | 2.970015 | 2.281705 | 12.4717 | 8.711673
2018-04-02 13:49 | 153175 | 3720.0019 | 5 | 17 | 3.560216 | -2.281879 | 2.970015 | 2.357764 | 12.4717 | 8.982916
2018-04-02 13:51 | 153295 | 3840.0026 | 5 | 17 | 3.547471 | -2.281898 | 2.970015 | 2.433821 | 12.4717 | 9.253217
2018-04-02 13:53 | 153415 | 3960.0003 | 5 | 17 | 3.533481 | -2.281869 | 2.970015 | 2.509873 | 12.4717 | 9.52249
2018-04-02 13:55 | 153535 | 4080.0011 | 5 | 17 | 3.516371 | -2.28192 | 2.970015 | 2.58593 | 12.4717 | 9.790614
2018-04-02 13:57 | 153655 | 4200.0019 | 5 | 17 | 3.493917 | -2.281878 | 2.970015 | 2.661991 | 12.4717 | 10.05725
2018-04-02 13:59 | 153775 | 4320.0003 | 5 | 17 | 3.462851 | -2.281912 | 2.970015 | 2.738047 | 12.4717 | 10.32189
2018-04-02 14:01 | 153895 | 4440.0003 | 5 | 17 | 3.413556 | -2.281915 | 2.970015 | 2.814106 | 12.4717 | 10.58356
2018-04-02 14:03 | 154015 | 4560.0011 | 5 | 17 | 3.315119 | -2.281853 | 2.970015 | 2.890159 | 12.4717 | 10.83996
2018-04-02 14:05 | 154135 | 4680.0012 | 5 | 17 | 3.029415 | -2.281883 | 2.970015 | 2.966224 | 12.4717 | 11.0836
2018-04-02 14:05 | 154140.5 | 4685.4545 | 5 | 17 | 2.999985 | -2.281917 | 2.970015 | 2.969679 | 12.4717 | 11.09401
2018-04-02 14:07 | 154260.5 | 120.0008 | 6 | 17 | 3.23115 | 0 | 2.970015 | 2.969679 | 12.4717 | 11.09401
2018-04-02 14:09 | 154380.5 | 239.9999 | 6 | 17 | 3.24463 | 0 | 2.970015 | 2.969679 | 12.4717 | 11.09401
2018-04-02 14:10 | 154440.5 | 300.0038 | 6 | 17 | 3.249189 | 0 | 2.970015 | 2.969679 | 12.4717 | 11.09401
2018-04-02 14:10 | 154440.5 | 0.0025 | 7 | 18 | 3.249183 | 0 | 0 | 0 | 0 | 0
2018-04-02 14:12 | 154560.6 | 120.0019 | 2 | 18 | 3.986891 | 4.890072 | 0.1623162 | 0 | 0.623143 | 0
2018-04-02 14:14 | 154680.6 | 240.0003 | 2 | 18 | 4.03088 | 4.890053 | 0.3252908 | 0 | 1.277003 | 0
2018-04-02 14:16 | 154800.6 | 360.0003 | 2 | 18 | 4.066579 | 4.890093 | 0.488287 | 0 | 1.937006 | 0
2018-04-02 14:18 | 154920.6 | 480.0011 | 2 | 18 | 4.096523 | 4.890079 | 0.6512768 | 0 | 2.602324 | 0
2018-04-02 14:20 | 155040.6 | 600.0011 | 2 | 18 | 4.122141 | 4.890066 | 0.8142666 | 0 | 3.27216 | 0
2018-04-02 14:22 | 155160.6 | 720.0011 | 2 | 18 | 4.145211 | 4.890081 | 0.9772524 | 0 | 3.945896 | 0
2018-04-02 14:24 | 155280.6 | 840.0019 | 2 | 18 | 4.169749 | 4.890074 | 1.14025 | 0 | 4.623519 | 0
2018-04-02 14:26 | 155400.6 | 960.0011 | 2 | 18 | 4.197047 | 4.890059 | 1.303236 | 0 | 5.30532 | 0
2018-04-02 14:28 | 155520.6 | 1080.0003 | 2 | 18 | 4.200406 | 4.459927 | 1.45963 | 0 | 5.962206 | 0
2018-04-02 14:30 | 155640.6 | 1200.0004 | 2 | 18 | 4.200406 | 4.001581 | 1.600611 | 0 | 6.554384 | 0
2018-04-02 14:32 | 155760.6 | 1320.0012 | 2 | 18 | 4.200389 | 3.552637 | 1.72647 | 0 | 7.083039 | 0
2018-04-02 14:33 | 155841.9 | 1401.2505 | 2 | 18 | 4.200391 | 3.259995 | 1.803319 | 0 | 7.405837 | 0
2018-04-02 14:35 | 155961.9 | 120.0003 | 3 | 18 | 4.227776 | 3.259825 | 1.911541 | 5.33e-10 | 7.861777 | 2.167e-09
2018-04-02 14:37 | 156081.9 | 240.0019 | 3 | 18 | 4.259867 | 3.259884 | 2.020194 | 5.33e-10 | 8.322855 | 2.167e-09
2018-04-02 14:39 | 156201.9 | 360.0003 | 3 | 18 | 4.294449 | 3.259865 | 2.128845 | 5.33e-10 | 8.787549 | 2.167e-09
2018-04-02 14:41 | 156321.9 | 480.001 | 3 | 18 | 4.33134 | 3.259892 | 2.237498 | 5.33e-10 | 9.256139 | 2.167e-09
2018-04-02 14:43 | 156441.9 | 600.0006 | 3 | 18 | 4.370309 | 3.259867 | 2.346155 | 5.33e-10 | 9.728871 | 2.167e-09
2018-04-02 14:45 | 156561.9 | 720.002 | 3 | 18 | 4.400407 | 3.081955 | 2.453998 | 5.33e-10 | 10.2022 | 2.167e-09
2018-04-02 14:47 | 156681.9 | 840.0019 | 3 | 18 | 4.400395 | 2.583324 | 2.548051 | 5.33e-10 | 10.61607 | 2.167e-09
2018-04-02 14:49 | 156801.9 | 960.001 | 3 | 18 | 4.400393 | 2.180481 | 2.627226 | 5.33e-10 | 10.96447 | 2.167e-09
2018-04-02 14:51 | 156921.9 | 1080.0009 | 3 | 18 | 4.40036 | 1.847925 | 2.69419 | 5.33e-10 | 11.25914 | 2.167e-09
2018-04-02 14:53 | 157041.9 | 1200.001 | 3 | 18 | 4.400375 | 1.575563 | 2.751115 | 5.33e-10 | 11.50963 | 2.167e-09
2018-04-02 14:55 | 157161.9 | 1320.0003 | 3 | 18 | 4.400365 | 1.351328 | 2.799775 | 5.33e-10 | 11.72376 | 2.167e-09
2018-04-02 14:57 | 157281.9 | 1440.001 | 3 | 18 | 4.400341 | 1.165438 | 2.84163 | 5.33e-10 | 11.90793 | 2.167e-09
2018-04-02 14:59 | 157401.9 | 1560.0019 | 3 | 18 | 4.400379 | 1.012344 | 2.877848 | 5.33e-10 | 12.06731 | 2.167e-09
2018-04-02 15:01 | 157521.9 | 1680.0011 | 3 | 18 | 4.400359 | 0.8835506 | 2.909373 | 5.33e-10 | 12.20603 | 2.167e-09
2018-04-02 15:03 | 157641.9 | 1800.001 | 3 | 18 | 4.40034 | 0.7756882 | 2.936977 | 5.33e-10 | 12.32749 | 2.167e-09
2018-04-02 15:05 | 157761.9 | 1920.0001 | 3 | 18 | 4.400363 | 0.6848621 | 2.961276 | 5.33e-10 | 12.43442 | 2.167e-09
2018-04-02 15:06 | 157810.9 | 1969.0193 | 3 | 18 | 4.400368 | 0.6519909 | 2.970371 | 5.33e-10 | 12.47444 | 2.167e-09
2018-04-02 15:08 | 157930.9 | 120.0002 | 4 | 18 | 4.349002 | 0 | 2.970371 | 5.33e-10 | 12.47444 | 2.167e-09
2018-04-02 15:10 | 158050.9 | 240.0011 | 4 | 18 | 4.345336 | 0 | 2.970371 | 5.33e-10 | 12.47444 | 2.167e-09
2018-04-02 15:11 | 158110.9 | 300.0032 | 4 | 18 | 4.344215 | 0 | 2.970371 | 5.33e-10 | 12.47444 | 2.167e-09
2018-04-02 15:13 | 158231 | 120.0017 | 5 | 18 | 4.157103 | -2.281859 | 2.970371 | 0.07605802 | 12.47444 | 0.318022
2018-04-02 15:15 | 158351 | 240.0002 | 5 | 18 | 4.125889 | -2.281894 | 2.970371 | 0.1521136 | 12.47444 | 0.6329865
2018-04-02 15:17 | 158471 | 360.0017 | 5 | 18 | 4.096185 | -2.281917 | 2.970371 | 0.2281698 | 12.47444 | 0.9456521
2018-04-02 15:19 | 158591 | 480.0001 | 5 | 18 | 4.066847 | -2.281881 | 2.970371 | 0.3042223 | 12.47444 | 1.256059
2018-04-02 15:21 | 158711 | 600.001 | 5 | 18 | 4.037761 | -2.281881 | 2.970371 | 0.3802786 | 12.47444 | 1.56426
2018-04-02 15:23 | 158831 | 720.001 | 5 | 18 | 4.008999 | -2.28189 | 2.970371 | 0.4563338 | 12.47444 | 1.870257
2018-04-02 15:25 | 158951 | 840.0018 | 5 | 18 | 3.980573 | -2.28192 | 2.970371 | 0.5323913 | 12.47444 | 2.174088
2018-04-02 15:27 | 159071 | 960.0002 | 5 | 18 | 3.952641 | -2.281922 | 2.970371 | 0.6084486 | 12.47444 | 2.475774
2018-04-02 15:29 | 159191 | 1080.0006 | 5 | 18 | 3.925358 | -2.281935 | 2.970371 | 0.684504 | 12.47444 | 2.775352
2018-04-02 15:31 | 159311 | 1200.0002 | 5 | 18 | 3.898808 | -2.28191 | 2.970371 | 0.7605644 | 12.47444 | 3.072902
2018-04-02 15:33 | 159431 | 1320.0001 | 5 | 18 | 3.873227 | -2.281926 | 2.970371 | 0.8366178 | 12.47444 | 3.368441
2018-04-02 15:35 | 159551 | 1440.0002 | 5 | 18 | 3.848732 | -2.281919 | 2.970371 | 0.9126735 | 12.47444 | 3.662083
2018-04-02 15:37 | 159671 | 1560.0003 | 5 | 18 | 3.825383 | -2.281939 | 2.970371 | 0.9887365 | 12.47444 | 3.953933
2018-04-02 15:39 | 159791 | 1680.0003 | 5 | 18 | 3.803186 | -2.281915 | 2.970371 | 1.064793 | 12.47444 | 4.244028
2018-04-02 15:41 | 159911 | 1800.002 | 5 | 18 | 3.781993 | -2.281935 | 2.970371 | 1.14085 | 12.47444 | 4.532473
2018-04-02 15:43 | 160031 | 1920.0019 | 5 | 18 | 3.761798 | -2.281937 | 2.970371 | 1.216906 | 12.47444 | 4.819344
2018-04-02 15:45 | 160151 | 2040.0003 | 5 | 18 | 3.742764 | -2.281912 | 2.970371 | 1.29296 | 12.47444 | 5.104712
2018-04-02 15:47 | 160271 | 2160.0011 | 5 | 18 | 3.724801 | -2.281949 | 2.970371 | 1.369017 | 12.47444 | 5.388686
2018-04-02 15:49 | 160391 | 2280.0011 | 5 | 18 | 3.707787 | -2.281949 | 2.970371 | 1.445074 | 12.47444 | 5.671329
2018-04-02 15:51 | 160511 | 2400.0007 | 5 | 18 | 3.691677 | -2.28192 | 2.970371 | 1.521131 | 12.47444 | 5.952714
2018-04-02 15:53 | 160631 | 2520.0011 | 5 | 18 | 3.676438 | -2.281912 | 2.970371 | 1.597185 | 12.47444 | 6.232898
2018-04-02 15:55 | 160751 | 2640.0004 | 5 | 18 | 3.662151 | -2.281912 | 2.970371 | 1.673239 | 12.47444 | 6.511953
2018-04-02 15:57 | 160871 | 2760.0011 | 5 | 18 | 3.648811 | -2.281904 | 2.970371 | 1.749283 | 12.47444 | 6.789925
2018-04-02 15:59 | 160991 | 2880.0004 | 5 | 18 | 3.636442 | -2.281886 | 2.970371 | 1.825355 | 12.47444 | 7.067021
2018-04-02 16:01 | 161111 | 3000.0009 | 5 | 18 | 3.625007 | -2.281894 | 2.970371 | 1.901412 | 12.47444 | 7.343155
2018-04-02 16:03 | 161231 | 3120.002 | 5 | 18 | 3.614318 | -2.281924 | 2.970371 | 1.977471 | 12.47444 | 7.618461
2018-04-02 16:05 | 161351 | 3240.0003 | 5 | 18 | 3.604085 | -2.281939 | 2.970371 | 2.053527 | 12.47444 | 7.892962
2018-04-02 16:07 | 161471 | 3360.0003 | 5 | 18 | 3.593919 | -2.281941 | 2.970371 | 2.129582 | 12.47444 | 8.166683
2018-04-02 16:09 | 161591 | 3480.0019 | 5 | 18 | 3.583365 | -2.281974 | 2.970371 | 2.20564 | 12.47444 | 8.439632
2018-04-02 16:11 | 161711 | 3600.0011 | 5 | 18 | 3.572053 | -2.281926 | 2.970371 | 2.281696 | 12.47444 | 8.711743
2018-04-02 16:13 | 161831 | 3720.0001 | 5 | 18 | 3.560098 | -2.281929 | 2.970371 | 2.357756 | 12.47444 | 8.982983
2018-04-02 16:15 | 161951 | 3840.0011 | 5 | 18 | 3.547371 | -2.281926 | 2.970371 | 2.43381 | 12.47444 | 9.253265
2018-04-02 16:17 | 162071 | 3960.0011 | 5 | 18 | 3.53334 | -2.281915 | 2.970371 | 2.509869 | 12.47444 | 9.522552
2018-04-02 16:19 | 162191 | 4080.0011 | 5 | 18 | 3.516219 | -2.281929 | 2.970371 | 2.585927 | 12.47444 | 9.790669
2018-04-02 16:21 | 162311 | 4200.0011 | 5 | 18 | 3.493779 | -2.281922 | 2.970371 | 2.661982 | 12.47444 | 10.05728
2018-04-02 16:23 | 162431 | 4320.0003 | 5 | 18 | 3.462705 | -2.281937 | 2.970371 | 2.738041 | 12.47444 | 10.32191
2018-04-02 16:25 | 162551 | 4440.0008 | 5 | 18 | 3.413444 | -2.281947 | 2.970371 | 2.814098 | 12.47444 | 10.58356
2018-04-02 16:27 | 162671 | 4560.0019 | 5 | 18 | 3.315235 | -2.281886 | 2.970371 | 2.890157 | 12.47444 | 10.83998
2018-04-02 16:29 | 162791 | 4680.0004 | 5 | 18 | 3.031345 | -2.281922 | 2.970371 | 2.966214 | 12.47444 | 11.08365
2018-04-02 16:29 | 162796.9 | 4685.8516 | 5 | 18 | 2.999995 | -2.281915 | 2.970371 | 2.969921 | 12.47444 | 11.09483
2018-04-02 16:31 | 162916.9 | 120 | 6 | 18 | 3.231739 | 0 | 2.970371 | 2.969926 | 12.47444 | 11.09484
2018-04-02 16:33 | 163036.9 | 240 | 6 | 18 | 3.245216 | 0 | 2.970371 | 2.969926 | 12.47444 | 11.09484
2018-04-02 16:34 | 163096.9 | 300.0038 | 6 | 18 | 3.249775 | 0 | 2.970371 | 2.969926 | 12.47444 | 11.09484
2018-04-02 16:34 | 163096.9 | 0.0024 | 7 | 19 | 3.249871 | 0 | 0 | 0 | 0 | 0
2018-04-02 16:36 | 163217 | 120.0027 | 2 | 19 | 3.987502 | 4.890059 | 0.1623048 | 2.12e-10 | 0.6232168 | 6.88e-10
2018-04-02 16:38 | 163337 | 240.0027 | 2 | 19 | 4.031385 | 4.890011 | 0.3252892 | 2.12e-10 | 1.277202 | 6.88e-10
2018-04-02 16:40 | 163457 | 360.0002 | 2 | 19 | 4.067064 | 4.890072 | 0.4882684 | 2.12e-10 | 1.937215 | 6.88e-10
2018-04-02 16:42 | 163577 | 480.0002 | 2 | 19 | 4.09707 | 4.890078 | 0.6512476 | 2.12e-10 | 2.602574 | 6.88e-10
2018-04-02 16:44 | 163697 | 600.0002 | 2 | 19 | 4.122585 | 4.890074 | 0.8142307 | 2.12e-10 | 3.272462 | 6.88e-10
2018-04-02 16:46 | 163817 | 720.0002 | 2 | 19 | 4.14566 | 4.890066 | 0.9772249 | 2.12e-10 | 3.946306 | 6.88e-10
2018-04-02 16:48 | 163937 | 840.0002 | 2 | 19 | 4.170259 | 4.890013 | 1.140212 | 2.12e-10 | 4.623961 | 6.88e-10
2018-04-02 16:50 | 164057 | 960.0003 | 2 | 19 | 4.197563 | 4.890038 | 1.303192 | 2.12e-10 | 5.305821 | 6.88e-10
2018-04-02 16:52 | 164177 | 1080.0018 | 2 | 19 | 4.200406 | 4.451969 | 1.459332 | 2.12e-10 | 5.961651 | 6.88e-10
2018-04-02 16:54 | 164297 | 1200.0018 | 2 | 19 | 4.200402 | 3.994196 | 1.600058 | 2.12e-10 | 6.552754 | 6.88e-10
2018-04-02 16:56 | 164417 | 1320.0011 | 2 | 19 | 4.200395 | 3.547146 | 1.725687 | 2.12e-10 | 7.080446 | 6.88e-10
2018-04-02 16:57 | 164496.9 | 1399.856 | 2 | 19 | 4.200401 | 3.259981 | 1.80116 | 2.12e-10 | 7.397461 | 6.88e-10
2018-04-02 16:59 | 164616.9 | 120.0018 | 3 | 19 | 4.227765 | 3.259827 | 1.909378 | 1.082e-09 | 7.853384 | 4.225e-09
2018-04-02 17:01 | 164736.9 | 240.0002 | 3 | 19 | 4.259808 | 3.260176 | 2.018031 | 1.082e-09 | 8.314462 | 4.225e-09
2018-04-02 17:03 | 164856.9 | 360.0033 | 3 | 19 | 4.29438 | 3.26016 | 2.126689 | 1.082e-09 | 8.779176 | 4.225e-09
2018-04-02 17:05 | 164976.9 | 480.0001 | 3 | 19 | 4.331297 | 3.259815 | 2.235339 | 1.082e-09 | 9.247746 | 4.225e-09
2018-04-02 17:07 | 165096.9 | 600.0018 | 3 | 19 | 4.370271 | 3.25985 | 2.343993 | 1.082e-09 | 9.720462 | 4.225e-09
2018-04-02 17:09 | 165216.9 | 720.0017 | 3 | 19 | 4.400412 | 3.081831 | 2.451837 | 1.082e-09 | 10.1938 | 4.225e-09
2018-04-02 17:11 | 165336.9 | 840.0001 | 3 | 19 | 4.400382 | 2.584408 | 2.545905 | 1.082e-09 | 10.60773 | 4.225e-09
2018-04-02 17:13 | 165456.9 | 960.0001 | 3 | 19 | 4.400390625 | 2.181288 | 2.62511 | 1.082e-09 | 10.95626 | 4.225e-09
2018-04-02 17:15 | 165576.9 | 1080.0001 | 3 | 19 | 4.400379 | 1.85058 | 2.692127 | 1.082e-09 | 11.25116 | 4.225e-09
2018-04-02 17:17 | 165696.9 | 1200.0017 | 3 | 19 | 4.400359 | 1.578125 | 2.749121 | 1.082e-09 | 11.50196 | 4.225e-09
2018-04-02 17:19 | 165816.9 | 1320.0002 | 3 | 19 | 4.400357 | 1.353216 | 2.797862 | 1.082e-09 | 11.71644 | 4.225e-09
2018-04-02 17:21 | 165936.9 | 1440.0002 | 3 | 19 | 4.400365 | 1.168058 | 2.839787 | 1.082e-09 | 11.90092 | 4.225e-09
2018-04-02 17:23 | 166056.9 | 1560.0001 | 3 | 19 | 4.400351 | 1.013954 | 2.876073 | 1.082e-09 | 12.06059 | 4.225e-09
2018-04-02 17:25 | 166176.9 | 1680.0009 | 3 | 19 | 4.400368 | 0.8856411 | 2.907665 | 1.082e-09 | 12.19961 | 4.225e-09
2018-04-02 17:27 | 166296.9 | 1800.0008 | 3 | 19 | 4.400356 | 0.777401 | 2.935325 | 1.082e-09 | 12.32132 | 4.225e-09
2018-04-02 17:29 | 166416.9 | 1920.0002 | 3 | 19 | 4.400349 | 0.6858997 | 2.959675 | 1.082e-09 | 12.42847 | 4.225e-09
2018-04-02 17:30 | 166468.1 | 1971.2767 | 3 | 19 | 4.400351 | 0.6519966 | 2.969198 | 1.082e-09 | 12.47038 | 4.225e-09
2018-04-02 17:32 | 166588.2 | 120.0008 | 4 | 19 | 4.348839 | 0 | 2.969198 | 1.082e-09 | 12.47038 | 4.225e-09
2018-04-02 17:34 | 166708.2 | 239.9999 | 4 | 19 | 4.345167 | 0 | 2.969198 | 1.082e-09 | 12.47038 | 4.225e-09
2018-04-02 17:35 | 166768.2 | 300.0029 | 4 | 19 | 4.344058 | 0 | 2.969198 | 1.082e-09 | 12.47038 | 4.225e-09
2018-04-02 17:37 | 166888.3 | 120.0002 | 5 | 19 | 4.156381 | -2.2819 | 2.969198 | 0.07604089 | 12.47038 | 0.3179021
2018-04-02 17:39 | 167008.3 | 240.001 | 5 | 19 | 4.125145 | -2.281935 | 2.969198 | 0.152113 | 12.47038 | 0.6328782
2018-04-02 17:41 | 167128.3 | 360.0011 | 5 | 19 | 4.095417 | -2.281976 | 2.969198 | 0.2281751 | 12.47038 | 0.945511
2018-04-02 17:43 | 167248.3 | 480.0011 | 5 | 19 | 4.06605 | -2.281919 | 2.969198 | 0.3042368 | 12.47038 | 1.255896
2018-04-02 17:45 | 167368.3 | 600.0002 | 5 | 19 | 4.036967 | -2.281956 | 2.969198 | 0.3802873 | 12.47038 | 1.564015
2018-04-02 17:47 | 167488.3 | 720.0011 | 5 | 19 | 4.008182 | -2.281912 | 2.969198 | 0.4563541 | 12.47038 | 1.869996
2018-04-02 17:49 | 167608.3 | 840.0019 | 5 | 19 | 3.979796 | -2.281896 | 2.969198 | 0.5324082 | 12.47038 | 2.173752
2018-04-02 17:51 | 167728.3 | 960.0011 | 5 | 19 | 3.951848 | -2.281947 | 2.969198 | 0.6084701 | 12.47038 | 2.475396
2018-04-02 17:53 | 167848.3 | 1080.0019 | 5 | 19 | 3.924574 | -2.281924 | 2.969198 | 0.6845253 | 12.47038 | 2.774914
2018-04-02 17:55 | 167968.3 | 1200.0019 | 5 | 19 | 3.898123 | -2.281935 | 2.969198 | 0.7605886 | 12.47038 | 3.072418
2018-04-02 17:57 | 168088.3 | 1320.0027 | 5 | 19 | 3.872544 | -2.281943 | 2.969198 | 0.8366453 | 12.47038 | 3.367917
2018-04-02 17:59 | 168208.3 | 1440.0027 | 5 | 19 | 3.848073 | -2.281919 | 2.969198 | 0.9127022 | 12.47038 | 3.661512
2018-04-02 18:01 | 168328.3 | 1560.0011 | 5 | 19 | 3.824727 | -2.281886 | 2.969198 | 0.9887586 | 12.47038 | 3.953287
2018-04-02 18:03 | 168448.3 | 1680.002 | 5 | 19 | 3.802588 | -2.281943 | 2.969198 | 1.064819 | 12.47038 | 4.243348
2018-04-02 18:05 | 168568.3 | 1800.0004 | 5 | 19 | 3.781398 | -2.281926 | 2.969198 | 1.140874 | 12.47038 | 4.531743
2018-04-02 18:07 | 168688.3 | 1920.002 | 5 | 19 | 3.761276 | -2.281953 | 2.969198 | 1.216933 | 12.47038 | 4.818577
2018-04-02 18:09 | 168808.3 | 2040.0021 | 5 | 19 | 3.742257 | -2.281922 | 2.969198 | 1.292988 | 12.47038 | 5.103914
2018-04-02 18:11 | 168928.3 | 2160.0004 | 5 | 19 | 3.724293 | -2.281931 | 2.969198 | 1.369046 | 12.47038 | 5.38785
2018-04-02 18:13 | 169048.3 | 2280.0013 | 5 | 19 | 3.707267 | -2.281931 | 2.969198 | 1.445104 | 12.47038 | 5.670458
2018-04-02 18:15 | 169168.3 | 2400.0029 | 5 | 19 | 3.691139 | -2.281894 | 2.969198 | 1.52116 | 12.47038 | 5.951803
2018-04-02 18:17 | 169288.3 | 2520.0005 | 5 | 19 | 3.675876 | -2.281937 | 2.969198 | 1.597217 | 12.47038 | 6.231952
2018-04-02 18:19 | 169408.3 | 2640.0021 | 5 | 19 | 3.661577 | -2.281976 | 2.969198 | 1.673278 | 12.47038 | 6.510992
2018-04-02 18:21 | 169528.3 | 2760.0005 | 5 | 19 | 3.648211 | -2.281924 | 2.969198 | 1.749334 | 12.47038 | 6.788962
2018-04-02 18:23 | 169648.3 | 2880.0023 | 5 | 19 | 3.635829 | -2.281961 | 2.969198 | 1.825391 | 12.47038 | 7.065958
2018-04-02 18:25 | 169768.3 | 3000.0001 | 5 | 19 | 3.62439 | -2.281937 | 2.969198 | 1.901448 | 12.47038 | 7.342047
2018-04-02 18:27 | 169888.3 | 3120.001 | 5 | 19 | 3.61369 | -2.281943 | 2.969198 | 1.977506 | 12.47038 | 7.617301
2018-04-02 18:29 | 170008.3 | 3240.0001 | 5 | 19 | 3.60344 | -2.281986 | 2.969198 | 2.053568 | 12.47038 | 7.891773
2018-04-02 18:31 | 170128.3 | 3360.0009 | 5 | 19 | 3.593291 | -2.281912 | 2.969198 | 2.129624 | 12.47038 | 8.165454
2018-04-02 18:33 | 170248.3 | 3480.0001 | 5 | 19 | 3.58272 | -2.281951 | 2.969198 | 2.205684 | 12.47038 | 8.438361
2018-04-02 18:35 | 170368.3 | 3600.0001 | 5 | 19 | 3.571443 | -2.281931 | 2.969198 | 2.281743 | 12.47038 | 8.710435
2018-04-02 18:37 | 170488.3 | 3720.0017 | 5 | 19 | 3.559468 | -2.281931 | 2.969198 | 2.357809 | 12.47038 | 8.98165
2018-04-02 18:39 | 170608.3 | 3840.0004 | 5 | 19 | 3.546719 | -2.281945 | 2.969198 | 2.433863 | 12.47038 | 9.251884
2018-04-02 18:41 | 170728.3 | 3960.0009 | 5 | 19 | 3.53271 | -2.281982 | 2.969198 | 2.509925 | 12.47038 | 9.521134
2018-04-02 18:43 | 170848.3 | 4080.0017 | 5 | 19 | 3.515512 | -2.281947 | 2.969198 | 2.585988 | 12.47038 | 9.789218
2018-04-02 18:45 | 170968.3 | 4200.001 | 5 | 19 | 3.492977 | -2.281958 | 2.969198 | 2.662044 | 12.47038 | 10.05577
2018-04-02 18:47 | 171088.3 | 4320.0001 | 5 | 19 | 3.461741 | -2.281943 | 2.969198 | 2.738105 | 12.47038 | 10.32034
2018-04-02 18:49 | 171208.3 | 4440.0001 | 5 | 19 | 3.411955 | -2.281863 | 2.969198 | 2.814167 | 12.47038 | 10.58192
2018-04-02 18:51 | 171328.3 | 4560.0001 | 5 | 19 | 3.312375 | -2.281902 | 2.969198 | 2.890224 | 12.47038 | 10.83818
2018-04-02 18:53 | 171448.3 | 4680.0025 | 5 | 19 | 3.0215 | -2.281931 | 2.969198 | 2.966288 | 12.47038 | 11.08149
2018-04-02 18:53 | 171452.2 | 4683.9278 | 5 | 19 | 2.999967 | -2.28192 | 2.969198 | 2.968772 | 12.47038 | 11.08897
2018-04-02 18:55 | 171572.3 | 120.0007 | 6 | 19 | 3.232601 | 0 | 2.969198 | 2.968772 | 12.47038 | 11.08897
2018-04-02 18:57 | 171692.3 | 239.9999 | 6 | 19 | 3.246069 | 0 | 2.969198 | 2.968772 | 12.47038 | 11.08897
2018-04-02 18:58 | 171752.3 | 300.0037 | 6 | 19 | 3.250595 | 0 | 2.969198 | 2.968772 | 12.47038 | 11.08897
2018-04-02 18:58 | 171752.3 | 0.0048 | 7 | 20 | 3.250526 | 0 | 0 | 0 | 0 | 0
2018-04-02 19:00 | 171872.4 | 120.0011 | 2 | 20 | 3.987845 | 4.890047 | 0.1622994 | 3.166e-09 | 0.6232833 | 1.0291e-08
2018-04-02 19:02 | 171992.4 | 240.0011 | 2 | 20 | 4.031667 | 4.89006 | 0.3252869 | 3.166e-09 | 1.277327 | 1.0291e-08
2018-04-02 19:04 | 172112.4 | 360.0011 | 2 | 20 | 4.067276 | 4.890059 | 0.4882738 | 3.166e-09 | 1.937408 | 1.0291e-08
2018-04-02 19:06 | 172232.4 | 480.0011 | 2 | 20 | 4.097338 | 4.890005 | 0.6512638 | 3.166e-09 | 2.602853 | 1.0291e-08
2018-04-02 19:08 | 172352.4 | 600.0004 | 2 | 20 | 4.122865 | 4.890051 | 0.8142437 | 3.166e-09 | 3.272774 | 1.0291e-08
2018-04-02 19:10 | 172472.4 | 720.0019 | 2 | 20 | 4.145945 | 4.890005 | 0.9772453 | 3.166e-09 | 3.946687 | 1.0291e-08
2018-04-02 19:12 | 172592.4 | 840.0003 | 2 | 20 | 4.170595 | 4.890028 | 1.140213 | 3.166e-09 | 4.624314 | 1.0291e-08
2018-04-02 19:14 | 172712.4 | 960.0013 | 2 | 20 | 4.19791 | 4.890049 | 1.303217 | 3.166e-09 | 5.306334 | 1.0291e-08
2018-04-02 19:16 | 172832.4 | 1080.002 | 2 | 20 | 4.200405 | 4.44833 | 1.459224 | 3.166e-09 | 5.961607 | 1.0291e-08
2018-04-02 19:18 | 172952.4 | 1200.0016 | 2 | 20 | 4.200395 | 3.990618 | 1.599813 | 3.166e-09 | 6.552137 | 1.0291e-08
2018-04-02 19:20 | 173072.4 | 1320.0011 | 2 | 20 | 4.200381 | 3.54402 | 1.725347 | 3.166e-09 | 7.079429 | 1.0291e-08
2018-04-02 19:21 | 173151.4 | 1399.0824 | 2 | 20 | 4.200384 | 3.259991 | 1.800064 | 3.166e-09 | 7.39327 | 1.0291e-08
2018-04-02 19:23 | 173271.5 | 120.0023 | 3 | 20 | 4.22778 | 3.260174 | 1.908287 | 3.166e-09 | 7.849214 | 1.0291e-08
2018-04-02 19:25 | 173391.5 | 240.0003 | 3 | 20 | 4.259765 | 3.26012 | 2.016951 | 3.166e-09 | 8.310331 | 1.0291e-08
2018-04-02 19:27 | 173511.5 | 360 | 3 | 20 | 4.294345 | 3.260145 | 2.125609 | 3.166e-09 | 8.775045 | 1.0291e-08
2018-04-02 19:29 | 173631.5 | 480 | 3 | 20 | 4.331324 | 3.260147 | 2.234268 | 3.166e-09 | 9.243652 | 1.0291e-08
2018-04-02 19:31 | 173751.5 | 600.0008 | 3 | 20 | 4.370251 | 3.260166 | 2.34293 | 3.166e-09 | 9.7164 | 1.0291e-08
2018-04-02 19:33 | 173871.5 | 720.0025 | 3 | 20 | 4.400406 | 3.08182 | 2.450777 | 3.166e-09 | 10.18975 | 1.0291e-08
2018-04-02 19:35 | 173991.5 | 840.0001 | 3 | 20 | 4.400390625 | 2.584753 | 2.544838 | 3.166e-09 | 10.60365 | 1.0291e-08
2018-04-02 19:37 | 174111.5 | 960.0003 | 3 | 20 | 4.400382 | 2.182192 | 2.624066 | 3.166e-09 | 10.95229 | 1.0291e-08
2018-04-02 19:39 | 174231.5 | 1080.0012 | 3 | 20 | 4.400376 | 1.850906 | 2.691094 | 3.166e-09 | 11.24724 | 1.0291e-08
2018-04-02 19:41 | 174351.5 | 1200.0003 | 3 | 20 | 4.400399 | 1.578997 | 2.7481 | 3.166e-09 | 11.49808 | 1.0291e-08
2018-04-02 19:43 | 174471.5 | 1320.0004 | 3 | 20 | 4.400355 | 1.353861 | 2.796852 | 3.166e-09 | 11.71261 | 1.0291e-08
2018-04-02 19:45 | 174591.5 | 1440.0011 | 3 | 20 | 4.400381 | 1.16888 | 2.838797 | 3.166e-09 | 11.89719 | 1.0291e-08
2018-04-02 19:47 | 174711.5 | 1560.0003 | 3 | 20 | 4.400331 | 1.013962 | 2.875108 | 3.166e-09 | 12.05697 | 1.0291e-08
2018-04-02 19:49 | 174831.5 | 1680.0011 | 3 | 20 | 4.400365 | 0.8862457 | 2.906721 | 3.166e-09 | 12.19607 | 1.0291e-08
2018-04-02 19:51 | 174951.5 | 1800.0004 | 3 | 20 | 4.40034 | 0.7777042 | 2.934397 | 3.166e-09 | 12.31786 | 1.0291e-08
2018-04-02 19:53 | 175071.5 | 1920.0021 | 3 | 20 | 4.400364 | 0.6869316 | 2.958763 | 3.166e-09 | 12.42508 | 1.0291e-08
2018-04-02 19:54 | 175122 | 1970.5938 | 3 | 20 | 4.400322 | 0.6519985 | 2.968168 | 3.166e-09 | 12.46646 | 1.0291e-08
2018-04-02 19:56 | 175242.1 | 120.0009 | 4 | 20 | 4.348713 | 0 | 2.968168 | 3.166e-09 | 12.46646 | 1.0291e-08
2018-04-02 19:58 | 175362.1 | 240.0014 | 4 | 20 | 4.345022 | 0 | 2.968168 | 3.166e-09 | 12.46646 | 1.0291e-08
2018-04-02 19:59 | 175422.1 | 300.0028 | 4 | 20 | 4.343896 | 0 | 2.968168 | 3.166e-09 | 12.46646 | 1.0291e-08
2018-04-02 20:01 | 175542.2 | 120.0033 | 5 | 20 | 4.15588 | -2.281926 | 2.968168 | 0.07605548 | 12.46646 | 0.3179298
2018-04-02 20:03 | 175662.2 | 240.0004 | 5 | 20 | 4.124585 | -2.281941 | 2.968168 | 0.1521105 | 12.46646 | 0.6327949
2018-04-02 20:05 | 175782.2 | 360.0016 | 5 | 20 | 4.094842 | -2.281972 | 2.968168 | 0.2281725 | 12.46646 | 0.9453842
2018-04-02 20:07 | 175902.2 | 480.0022 | 5 | 20 | 4.065467 | -2.281929 | 2.968168 | 0.304231 | 12.46646 | 1.255713
2018-04-02 20:09 | 176022.2 | 600.0005 | 5 | 20 | 4.036392 | -2.281931 | 2.968168 | 0.3802851 | 12.46646 | 1.563802
2018-04-02 20:11 | 176142.2 | 720.0012 | 5 | 20 | 4.007606 | -2.281974 | 2.968168 | 0.4563409 | 12.46646 | 1.869696
2018-04-02 20:13 | 176262.2 | 840.0008 | 5 | 20 | 3.979194 | -2.281912 | 2.968168 | 0.5324026 | 12.46646 | 2.173438
2018-04-02 20:15 | 176382.2 | 960.0003 | 5 | 20 | 3.951305 | -2.281961 | 2.968168 | 0.6084594 | 12.46646 | 2.475019
2018-04-02 20:17 | 176502.2 | 1080.0002 | 5 | 20 | 3.924024 | -2.281935 | 2.968168 | 0.6845166 | 12.46646 | 2.774502
2018-04-02 20:19 | 176622.2 | 1200.0005 | 5 | 20 | 3.897563 | -2.282015 | 2.968168 | 0.7605743 | 12.46646 | 3.071943
2018-04-02 20:21 | 176742.2 | 1320.0017 | 5 | 20 | 3.872017 | -2.281943 | 2.968168 | 0.8366349 | 12.46646 | 3.367415
2018-04-02 20:23 | 176862.2 | 1440.0006 | 5 | 20 | 3.847586 | -2.28196 | 2.968168 | 0.9126909 | 12.46646 | 3.66097
2018-04-02 20:25 | 176982.2 | 1560.0006 | 5 | 20 | 3.824293 | -2.281963 | 2.968168 | 0.9887465 | 12.46646 | 3.952707
2018-04-02 20:27 | 177102.2 | 1680.001 | 5 | 20 | 3.802154 | -2.281976 | 2.968168 | 1.064808 | 12.46646 | 4.242739
2018-04-02 20:29 | 177222.2 | 1800.0008 | 5 | 20 | 3.780987 | -2.281978 | 2.968168 | 1.140863 | 12.46646 | 4.5311
2018-04-02 20:31 | 177342.2 | 1920.0011 | 5 | 20 | 3.760878 | -2.281951 | 2.968168 | 1.216922 | 12.46646 | 4.817908
2018-04-02 20:33 | 177462.2 | 2040.0006 | 5 | 20 | 3.741907 | -2.28197 | 2.968168 | 1.29298 | 12.46646 | 5.103224
2018-04-02 20:35 | 177582.2 | 2160.002 | 5 | 20 | 3.723999 | -2.281912 | 2.968168 | 1.369039 | 12.46646 | 5.387142
2018-04-02 20:37 | 177702.2 | 2280.0018 | 5 | 20 | 3.707012 | -2.281941 | 2.968168 | 1.445097 | 12.46646 | 5.669727
2018-04-02 20:39 | 177822.2 | 2400.0016 | 5 | 20 | 3.690916 | -2.281972 | 2.968168 | 1.521156 | 12.46646 | 5.951063
2018-04-02 20:41 | 177942.2 | 2520.0009 | 5 | 20 | 3.675738 | -2.281935 | 2.968168 | 1.597206 | 12.46646 | 6.231176
2018-04-02 20:43 | 178062.2 | 2640.0001 | 5 | 20 | 3.661452 | -2.28198 | 2.968168 | 1.673268 | 12.46646 | 6.510209
2018-04-02 20:45 | 178182.2 | 2760.0009 | 5 | 20 | 3.648159 | -2.281984 | 2.968168 | 1.749325 | 12.46646 | 6.788176
2018-04-02 20:47 | 178302.2 | 2880.0009 | 5 | 20 | 3.635817 | -2.281956 | 2.968168 | 1.825386 | 12.46646 | 7.065181
2018-04-02 20:49 | 178422.2 | 3000.0001 | 5 | 20 | 3.624427 | -2.281982 | 2.968168 | 1.901441 | 12.46646 | 7.341267
2018-04-02 20:51 | 178542.2 | 3120.0002 | 5 | 20 | 3.613762 | -2.281972 | 2.968168 | 1.977499 | 12.46646 | 7.616523
2018-04-02 20:53 | 178662.2 | 3240.0011 | 5 | 20 | 3.603533 | -2.281961 | 2.968168 | 2.053558 | 12.46646 | 7.89099
2018-04-02 20:55 | 178782.2 | 3360.001 | 5 | 20 | 3.593363 | -2.281947 | 2.968168 | 2.129614 | 12.46646 | 8.164678
2018-04-02 20:57 | 178902.2 | 3480.0018 | 5 | 20 | 3.582791 | -2.281961 | 2.968168 | 2.205671 | 12.46646 | 8.437579
2018-04-02 20:59 | 179022.2 | 3600.0017 | 5 | 20 | 3.57148 | -2.281967 | 2.968168 | 2.281729 | 12.46646 | 8.709654
2018-04-02 21:01 | 179142.2 | 3720 | 5 | 20 | 3.559505 | -2.281974 | 2.968168 | 2.357785 | 12.46646 | 8.980834
2018-04-02 21:03 | 179262.2 | 3840.0032 | 5 | 20 | 3.546762 | -2.281976 | 2.968168 | 2.433847 | 12.46646 | 9.2511
2018-04-02 21:05 | 179382.2 | 3960.0005 | 5 | 20 | 3.532705 | -2.28198 | 2.968168 | 2.509902 | 12.46646 | 9.520328
2018-04-02 21:07 | 179502.2 | 4080.0016 | 5 | 20 | 3.515465 | -2.281974 | 2.968168 | 2.585962 | 12.46646 | 9.788395
2018-04-02 21:09 | 179622.2 | 4200.0007 | 5 | 20 | 3.492868 | -2.281986 | 2.968168 | 2.662016 | 12.46646 | 10.05494
2018-04-02 21:11 | 179742.2 | 4320.0008 | 5 | 20 | 3.46146 | -2.28196 | 2.968168 | 2.738075 | 12.46646 | 10.31949
2018-04-02 21:13 | 179862.2 | 4440.0011 | 5 | 20 | 3.411489 | -2.281924 | 2.968168 | 2.814133 | 12.46646 | 10.58103
2018-04-02 21:15 | 179982.2 | 4560.0018 | 5 | 20 | 3.310916 | -2.281978 | 2.968168 | 2.890192 | 12.46646 | 10.83723
2018-04-02 21:17 | 180102.2 | 4680.0016 | 5 | 20 | 3.014679 | -2.281965 | 2.968168 | 2.96625 | 12.46646 | 11.08029
2018-04-02 21:17 | 180104.8 | 4682.631 | 5 | 20 | 2.999976 | -2.281967 | 2.968168 | 2.967917 | 12.46646 | 11.0853
2018-04-02 21:19 | 180224.9 | 120.0002 | 6 | 20 | 3.232139 | 0 | 2.968168 | 2.967917 | 12.46646 | 11.0853
2018-04-02 21:21 | 180344.9 | 240.0019 | 6 | 20 | 3.245622 | 0 | 2.968168 | 2.967917 | 12.46646 | 11.0853
2018-04-02 21:22 | 180404.9 | 300.0033 | 6 | 20 | 3.250158 | 0 | 2.968168 | 2.967917 | 12.46646 | 11.0853
2018-04-02 21:22 | 180404.9 | 0.0024 | 7 | 21 | 3.250183 | 0 | 0 | 0 | 0 | 0
2018-04-02 21:24 | 180525 | 120.0017 | 2 | 21 | 3.987352 | 4.889977 | 0.1622882 | 0 | 0.6231545 | 0
2018-04-02 21:26 | 180645 | 240.0006 | 2 | 21 | 4.031244 | 4.889984 | 0.3252837 | 0 | 1.277157 | 0
2018-04-02 21:28 | 180765 | 360.0011 | 2 | 21 | 4.066918 | 4.889984 | 0.488268 | 0 | 1.937167 | 0
2018-04-02 21:30 | 180885 | 480.0017 | 2 | 21 | 4.096879 | 4.890009 | 0.6512456 | 0 | 2.602492 | 0
2018-04-02 21:32 | 181005 | 600.0018 | 2 | 21 | 4.122485 | 4.890003 | 0.8142366 | 0 | 3.272386 | 0
2018-04-02 21:34 | 181125 | 720.0017 | 2 | 21 | 4.145593 | 4.890013 | 0.9772177 | 0 | 3.946157 | 0
2018-04-02 21:36 | 181245 | 840.0004 | 2 | 21 | 4.170206 | 4.890003 | 1.140199 | 0 | 4.623779 | 0
2018-04-02 21:38 | 181365 | 960.0016 | 2 | 21 | 4.197523 | 4.889999 | 1.303189 | 0 | 5.305671 | 0
2018-04-02 21:40 | 181485 | 1080.0021 | 2 | 21 | 4.200377 | 4.451443 | 1.459343 | 0 | 5.961557 | 0
2018-04-02 21:42 | 181605 | 1200.0006 | 2 | 21 | 4.200399 | 3.994556 | 1.600083 | 0 | 6.552722 | 0
2018-04-02 21:44 | 181725 | 1320.0021 | 2 | 21 | 4.200396 | 3.545776 | 1.725704 | 0 | 7.080378 | 0
2018-04-02 21:46 | 181804.3 | 1399.3458 | 2 | 21 | 4.200398 | 3.259983 | 1.800672 | 0 | 7.395273 | 0
2018-04-02 21:48 | 181924.3 | 120.0019 | 3 | 21 | 4.227798 | 3.260117 | 1.908896 | 0 | 7.851226 | 0
2018-04-02 21:50 | 182044.3 | 240.0011 | 3 | 21 | 4.259865 | 3.260176 | 2.017554 | 0 | 8.312329 | 0
2018-04-02 21:52 | 182164.3 | 360.0011 | 3 | 21 | 4.294442 | 3.259857 | 2.126214 | 0 | 8.777062 | 0
2018-04-02 21:54 | 182284.3 | 480.0019 | 3 | 21 | 4.331429 | 3.260178 | 2.234874 | 0 | 9.245688 | 0
2018-04-02 21:56 | 182404.3 | 600.001 | 3 | 21 | 4.370431 | 3.260166 | 2.34353 | 0 | 9.718429 | 0
2018-04-02 21:58 | 182524.3 | 720.0003 | 3 | 21 | 4.4004 | 3.079834 | 2.45136 | 0 | 10.19171 | 0
2018-04-02 22:00 | 182644.3 | 840.0003 | 3 | 21 | 4.400393 | 2.583378 | 2.54538 | 0 | 10.60544 | 0
2018-04-02 22:02 | 182764.3 | 960.0011 | 3 | 21 | 4.400392 | 2.18112 | 2.624564 | 0 | 10.95388 | 0
2018-04-02 22:04 | 182884.3 | 1080.0011 | 3 | 21 | 4.400384 | 1.850283 | 2.691563 | 0 | 11.2487 | 0
2018-04-02 22:06 | 183004.3 | 1200.0003 | 3 | 21 | 4.400387 | 1.57785 | 2.748534 | 0 | 11.49939 | 0
2018-04-02 22:08 | 183124.3 | 1320.0003 | 3 | 21 | 4.400357 | 1.352987 | 2.797256 | 0 | 11.71379 | 0
2018-04-02 22:10 | 183244.3 | 1440.0004 | 3 | 21 | 4.40037 | 1.167816 | 2.839172 | 0 | 11.89823 | 0
2018-04-02 22:12 | 183364.3 | 1560.0011 | 3 | 21 | 4.400384 | 1.014194 | 2.875448 | 0 | 12.05786 | 0
2018-04-02 22:14 | 183484.3 | 1680.002 | 3 | 21 | 4.40036 | 0.8851299 | 2.907032 | 0 | 12.19684 | 0
2018-04-02 22:16 | 183604.3 | 1800.0011 | 3 | 21 | 4.400362 | 0.7775688 | 2.934684 | 0 | 12.31852 | 0
2018-04-02 22:18 | 183724.3 | 1920.0011 | 3 | 21 | 4.400367 | 0.6864758 | 2.959029 | 0 | 12.42565 | 0
2018-04-02 22:19 | 183775.1 | 1970.8081 | 3 | 21 | 4.400361 | 0.6519966 | 2.968464 | 0 | 12.46716 | 0
2018-04-02 22:21 | 183895.2 | 120 | 4 | 21 | 4.348811 | 0 | 2.968464 | 0 | 12.46716 | 0
2018-04-02 22:23 | 184015.2 | 239.9999 | 4 | 21 | 4.345134 | 0 | 2.968464 | 0 | 12.46716 | 0
2018-04-02 22:24 | 184075.2 | 300.0037 | 4 | 21 | 4.344026 | 0 | 2.968464 | 0 | 12.46716 | 0
2018-04-02 22:26 | 184195.3 | 120.0011 | 5 | 21 | 4.156126 | -2.281915 | 2.968464 | 0.07605224 | 12.46716 | 0.3179332
2018-04-02 22:28 | 184315.3 | 240.0002 | 5 | 21 | 4.124827 | -2.281929 | 2.968464 | 0.152094 | 12.46716 | 0.6327625
2018-04-02 22:30 | 184435.3 | 360.0002 | 5 | 21 | 4.09508 | -2.281931 | 2.968464 | 0.2281734 | 12.46716 | 0.9454408
2018-04-02 22:32 | 184555.3 | 480.0011 | 5 | 21 | 4.065688 | -2.281933 | 2.968464 | 0.3042284 | 12.46716 | 1.255773
2018-04-02 22:34 | 184675.3 | 600.0011 | 5 | 21 | 4.036602 | -2.281953 | 2.968464 | 0.380291 | 12.46716 | 1.563912
2018-04-02 22:36 | 184795.3 | 720.001 | 5 | 21 | 4.007834 | -2.281929 | 2.968464 | 0.456347 | 12.46716 | 1.869823
2018-04-02 22:38 | 184915.3 | 840.0002 | 5 | 21 | 3.979425 | -2.281939 | 2.968464 | 0.5323847 | 12.46716 | 2.173487
2018-04-02 22:40 | 185035.3 | 960.0011 | 5 | 21 | 3.951532 | -2.281961 | 2.968464 | 0.6084534 | 12.46716 | 2.475133
2018-04-02 22:42 | 185155.3 | 1080.0002 | 5 | 21 | 3.92429 | -2.28197 | 2.968464 | 0.6845206 | 12.46716 | 2.774675
2018-04-02 22:44 | 185275.3 | 1200.0012 | 5 | 21 | 3.897778 | -2.281963 | 2.968464 | 0.760581 | 12.46716 | 3.072144
2018-04-02 22:46 | 185395.3 | 1320.0002 | 5 | 21 | 3.872247 | -2.281967 | 2.968464 | 0.836635 | 12.46716 | 3.367607
2018-04-02 22:48 | 185515.3 | 1440.0003 | 5 | 21 | 3.847801 | -2.281976 | 2.968464 | 0.9126932 | 12.46716 | 3.661186
2018-04-02 22:50 | 185635.3 | 1560.0011 | 5 | 21 | 3.824465 | -2.281972 | 2.968464 | 0.9887506 | 12.46716 | 3.952946
2018-04-02 22:52 | 185755.3 | 1680.0003 | 5 | 21 | 3.80227 | -2.28199 | 2.968464 | 1.064809 | 12.46716 | 4.242977
2018-04-02 22:54 | 185875.3 | 1800.0002 | 5 | 21 | 3.781069 | -2.281961 | 2.968464 | 1.140869 | 12.46716 | 4.531365
2018-04-02 22:56 | 185995.3 | 1920.0019 | 5 | 21 | 3.760919 | -2.281972 | 2.968464 | 1.216931 | 12.46716 | 4.818188
2018-04-02 22:58 | 186115.3 | 2040.0011 | 5 | 21 | 3.741903 | -2.28199 | 2.968464 | 1.292988 | 12.46716 | 5.103504
2018-04-02 23:00 | 186235.3 | 2160.0003 | 5 | 21 | 3.723966 | -2.281967 | 2.968464 | 1.369044 | 12.46716 | 5.38741
2018-04-02 23:02 | 186355.3 | 2280.0002 | 5 | 21 | 3.70696 | -2.281931 | 2.968464 | 1.4451 | 12.46716 | 5.669986
2018-04-02 23:04 | 186475.3 | 2400.0003 | 5 | 21 | 3.690841 | -2.28197 | 2.968464 | 1.521159 | 12.46716 | 5.951315
2018-04-02 23:06 | 186595.3 | 2520.0002 | 5 | 21 | 3.675611 | -2.281917 | 2.968464 | 1.59721 | 12.46716 | 6.231423
2018-04-02 23:08 | 186715.3 | 2640.0011 | 5 | 21 | 3.661322 | -2.281972 | 2.968464 | 1.673273 | 12.46716 | 6.510452
2018-04-02 23:10 | 186835.3 | 2760.0006 | 5 | 21 | 3.647997 | -2.281963 | 2.968464 | 1.749328 | 12.46716 | 6.788402
2018-04-02 23:12 | 186955.3 | 2880.0003 | 5 | 21 | 3.635655 | -2.281965 | 2.968464 | 1.825383 | 12.46716 | 7.065375
2018-04-02 23:14 | 187075.3 | 3000.0011 | 5 | 21 | 3.624225 | -2.281967 | 2.968464 | 1.90144 | 12.46716 | 7.341453
2018-04-02 23:16 | 187195.3 | 3120.0002 | 5 | 21 | 3.613572 | -2.281931 | 2.968464 | 1.977493 | 12.46716 | 7.616676
2018-04-02 23:18 | 187315.3 | 3240.0002 | 5 | 21 | 3.603364 | -2.281967 | 2.968464 | 2.053549 | 12.46716 | 7.891121
2018-04-02 23:20 | 187435.3 | 3360.0012 | 5 | 21 | 3.593191 | -2.281965 | 2.968464 | 2.129606 | 12.46716 | 8.164796
2018-04-02 23:22 | 187555.3 | 3480.0012 | 5 | 21 | 3.582637 | -2.28197 | 2.968464 | 2.205667 | 12.46716 | 8.437701
2018-04-02 23:24 | 187675.3 | 3600.0012 | 5 | 21 | 3.571322 | -2.281974 | 2.968464 | 2.281722 | 12.46716 | 8.709752
2018-04-02 23:26 | 187795.3 | 3720.002 | 5 | 21 | 3.559328 | -2.281939 | 2.968464 | 2.357783 | 12.46716 | 8.980939
2018-04-02 23:28 | 187915.3 | 3840.0006 | 5 | 21 | 3.546594 | -2.281978 | 2.968464 | 2.433838 | 12.46716 | 9.251165
2018-04-02 23:30 | 188035.3 | 3960.0013 | 5 | 21 | 3.53253 | -2.281931 | 2.968464 | 2.509896 | 12.46716 | 9.52039
2018-04-02 23:32 | 188155.3 | 4080.0005 | 5 | 21 | 3.515351 | -2.281933 | 2.968464 | 2.585953 | 12.46716 | 9.788436
2018-04-02 23:34 | 188275.3 | 4200.0011 | 5 | 21 | 3.492819 | -2.281941 | 2.968464 | 2.662012 | 12.46716 | 10.05499
2018-04-02 23:36 | 188395.3 | 4320.0005 | 5 | 21 | 3.461376 | -2.281949 | 2.968464 | 2.73807 | 12.46716 | 10.31953
2018-04-02 23:38 | 188515.3 | 4440.0012 | 5 | 21 | 3.41145 | -2.281922 | 2.968464 | 2.814123 | 12.46716 | 10.58105
2018-04-02 23:40 | 188635.3 | 4560.0013 | 5 | 21 | 3.311228 | -2.281941 | 2.968464 | 2.890184 | 12.46716 | 10.83727
2018-04-02 23:42 | 188755.3 | 4680.0012 | 5 | 21 | 3.016501 | -2.281943 | 2.968464 | 2.966238 | 12.46716 | 11.08037
2018-04-02 23:42 | 188758.2 | 4682.977 | 5 | 21 | 2.99997 | -2.281931 | 2.968464 | 2.968128 | 12.46716 | 11.08605
2018-04-02 23:44 | 188878.3 | 120.0007 | 6 | 21 | 3.232526 | 0 | 2.968464 | 2.968128 | 12.46716 | 11.08605
2018-04-02 23:46 | 188998.3 | 240.001 | 6 | 21 | 3.246025 | 0 | 2.968464 | 2.968128 | 12.46716 | 11.08605
2018-04-02 23:47 | 189058.3 | 300.001 | 6 | 21 | 3.250568 | 0 | 2.968464 | 2.968128 | 12.46716 | 11.08605
2018-04-02 23:47 | 189058.3 | 0.0024 | 7 | 22 | 3.250552 | 0 | 0 | 0 | 0 | 0
2018-04-02 23:49 | 189178.4 | 120.0002 | 2 | 22 | 3.987648 | 4.88999 | 0.1622998 | 2.682e-09 | 0.6232616 | 8.718e-09
2018-04-02 23:51 | 189298.4 | 240.0019 | 2 | 22 | 4.031433 | 4.889965 | 0.3252859 | 2.682e-09 | 1.277264 | 8.718e-09
2018-04-02 23:53 | 189418.4 | 360.0019 | 2 | 22 | 4.067205 | 4.889984 | 0.4882585 | 2.682e-09 | 1.937265 | 8.718e-09
2018-04-02 23:55 | 189538.4 | 480.0013 | 2 | 22 | 4.097218 | 4.88999 | 0.6512354 | 2.682e-09 | 2.602638 | 8.718e-09
2018-04-02 23:57 | 189658.4 | 600.0003 | 2 | 22 | 4.12277 | 4.889994 | 0.8142191 | 2.682e-09 | 3.272554 | 8.718e-09
2018-04-02 23:59 | 189778.4 | 720.0019 | 2 | 22 | 4.14587 | 4.889994 | 0.9772041 | 2.682e-09 | 3.946389 | 8.718e-09
2018-04-03 00:01 | 189898.4 | 840.0008 | 2 | 22 | 4.17056 | 4.889988 | 1.140186 | 2.682e-09 | 4.624066 | 8.718e-09
2018-04-03 00:03 | 190018.4 | 960.0007 | 2 | 22 | 4.197898 | 4.889965 | 1.303161 | 2.682e-09 | 5.305956 | 8.718e-09
2018-04-03 00:05 | 190138.4 | 1080.0019 | 2 | 22 | 4.200398 | 4.445045 | 1.4591 | 2.682e-09 | 5.960943 | 8.718e-09
2018-04-03 00:07 | 190258.4 | 1200.0002 | 2 | 22 | 4.200409 | 3.9888 | 1.599617 | 2.682e-09 | 6.551172 | 8.718e-09
2018-04-03 00:09 | 190378.4 | 1320.0007 | 2 | 22 | 4.200381 | 3.540258 | 1.725057 | 2.682e-09 | 7.07807 | 8.718e-09
2018-04-03 00:10 | 190456.6 | 1398.1938 | 2 | 22 | 4.200395 | 3.259993 | 1.798882 | 2.682e-09 | 7.388163 | 8.718e-09
2018-04-03 00:12 | 190576.6 | 120.0017 | 3 | 22 | 4.227812 | 3.26012 | 1.907096 | 4.991e-09 | 7.844071 | 1.8104e-08
2018-04-03 00:14 | 190696.6 | 240.0012 | 3 | 22 | 4.25982 | 3.260118 | 2.015758 | 4.991e-09 | 8.305185 | 1.8104e-08
2018-04-03 00:16 | 190816.6 | 360.0005 | 3 | 22 | 4.294386 | 3.260151 | 2.124416 | 4.991e-09 | 8.769907 | 1.8104e-08
2018-04-03 00:18 | 190936.6 | 480.0004 | 3 | 22 | 4.331303 | 3.260168 | 2.233073 | 4.991e-09 | 9.238503 | 1.8104e-08
2018-04-03 00:20 | 191056.6 | 600.0017 | 3 | 22 | 4.370296 | 3.260159 | 2.341736 | 4.991e-09 | 9.711259 | 1.8104e-08
2018-04-03 00:22 | 191176.6 | 720.0002 | 3 | 22 | 4.400394 | 3.082365 | 2.449584 | 4.991e-09 | 10.18461 | 1.8104e-08
2018-04-03 00:24 | 191296.6 | 840.0022 | 3 | 22 | 4.400392 | 2.58544 | 2.543694 | 4.991e-09 | 10.59873 | 1.8104e-08
2018-04-03 00:26 | 191416.6 | 960.003 | 3 | 22 | 4.400386 | 2.182961 | 2.622945 | 4.991e-09 | 10.94747 | 1.8104e-08
2018-04-03 00:28 | 191536.6 | 1080.0004 | 3 | 22 | 4.400371 | 1.851879 | 2.690005 | 4.991e-09 | 11.24256 | 1.8104e-08
2018-04-03 00:30 | 191656.6 | 1200.0003 | 3 | 22 | 4.400373 | 1.579445 | 2.74704 | 4.991e-09 | 11.49353 | 1.8104e-08
2018-04-03 00:32 | 191776.6 | 1320.0013 | 3 | 22 | 4.400375 | 1.355106 | 2.795817 | 4.991e-09 | 11.70817 | 1.8104e-08
2018-04-03 00:34 | 191896.6 | 1440.0015 | 3 | 22 | 4.400375 | 1.169487 | 2.837784 | 4.991e-09 | 11.89284 | 1.8104e-08
2018-04-03 00:36 | 192016.6 | 1560.0002 | 3 | 22 | 4.400358 | 1.015083 | 2.87411 | 4.991e-09 | 12.05269 | 1.8104e-08
2018-04-03 00:38 | 192136.6 | 1680.0007 | 3 | 22 | 4.400371 | 0.8867855 | 2.905737 | 4.991e-09 | 12.19186 | 1.8104e-08
2018-04-03 00:40 | 192256.6 | 1800.0023 | 3 | 22 | 4.400359 | 0.7786636 | 2.933432 | 4.991e-09 | 12.31373 | 1.8104e-08
2018-04-03 00:42 | 192376.6 | 1920.0007 | 3 | 22 | 4.400352 | 0.6872616 | 2.957811 | 4.991e-09 | 12.421 | 1.8104e-08
2018-04-03 00:43 | 192428.3 | 1971.6748 | 3 | 22 | 4.400342 | 0.6519947 | 2.967417 | 4.991e-09 | 12.46327 | 1.8104e-08
2018-04-03 00:45 | 192548.3 | 120.0021 | 4 | 22 | 4.348669 | 0 | 2.967417 | 4.991e-09 | 12.46327 | 1.8104e-08
2018-04-03 00:47 | 192668.3 | 240.0001 | 4 | 22 | 4.344981 | 0 | 2.967417 | 4.991e-09 | 12.46327 | 1.8104e-08
2018-04-03 00:48 | 192728.3 | 300.0006 | 4 | 22 | 4.343857 | 0 | 2.967417 | 4.991e-09 | 12.46327 | 1.8104e-08
2018-04-03 00:50 | 192848.4 | 120.0017 | 5 | 22 | 4.155636 | -2.2819 | 2.967417 | 0.0760559 | 12.46327 | 0.3179155
2018-04-03 00:52 | 192968.4 | 240.0002 | 5 | 22 | 4.124308 | -2.281908 | 2.967417 | 0.1521132 | 12.46327 | 0.632771
2018-04-03 00:54 | 193088.4 | 360.0003 | 5 | 22 | 4.094532 | -2.28189 | 2.967417 | 0.2281711 | 12.46327 | 0.9453216
2018-04-03 00:56 | 193208.4 | 480.0015 | 5 | 22 | 4.065186 | -2.281902 | 2.967417 | 0.3042262 | 12.46327 | 1.255614
2018-04-03 00:58 | 193328.4 | 600.0012 | 5 | 22 | 4.036123 | -2.281935 | 2.967417 | 0.3802816 | 12.46327 | 1.563687
2018-04-03 01:00 | 193448.4 | 720.0014 | 5 | 22 | 4.007351 | -2.281896 | 2.967417 | 0.4563338 | 12.46327 | 1.869546
2018-04-03 01:02 | 193568.4 | 840.0006 | 5 | 22 | 3.978956 | -2.281982 | 2.967417 | 0.5323945 | 12.46327 | 2.173266
2018-04-03 01:04 | 193688.4 | 960.0009 | 5 | 22 | 3.951048 | -2.281947 | 2.967417 | 0.6084515 | 12.46327 | 2.474829
2018-04-03 01:06 | 193808.4 | 1080.0017 | 5 | 22 | 3.923802 | -2.281943 | 2.967417 | 0.6845145 | 12.46327 | 2.774318
2018-04-03 01:08 | 193928.4 | 1200 | 5 | 22 | 3.897324 | -2.281956 | 2.967417 | 0.7605644 | 12.46327 | 3.071711
2018-04-03 01:10 | 194048.4 | 1320.0017 | 5 | 22 | 3.871807 | -2.281908 | 2.967417 | 0.8366264 | 12.46327 | 3.367172
2018-04-03 01:12 | 194168.4 | 1440.0009 | 5 | 22 | 3.847331 | -2.281922 | 2.967417 | 0.9126832 | 12.46327 | 3.660712
2018-04-03 01:14 | 194288.4 | 1560.0023 | 5 | 22 | 3.824034 | -2.281904 | 2.967417 | 0.9887445 | 12.46327 | 3.95245
2018-04-03 01:16 | 194408.4 | 1680.0007 | 5 | 22 | 3.801855 | -2.281926 | 2.967417 | 1.064802 | 12.46327 | 4.242445
2018-04-03 01:18 | 194528.4 | 1800.0003 | 5 | 22 | 3.780739 | -2.281956 | 2.967417 | 1.140857 | 12.46327 | 4.530788
2018-04-03 01:20 | 194648.4 | 1920.0012 | 5 | 22 | 3.76057 | -2.281967 | 2.967417 | 1.216918 | 12.46327 | 4.817577
2018-04-03 01:22 | 194768.4 | 2040.0009 | 5 | 22 | 3.741542 | -2.28191 | 2.967417 | 1.292975 | 12.46327 | 5.102867
2018-04-03 01:24 | 194888.4 | 2160.0004 | 5 | 22 | 3.723652 | -2.28196 | 2.967417 | 1.369032 | 12.46327 | 5.386751
2018-04-03 01:26 | 195008.4 | 2280 | 5 | 22 | 3.706636 | -2.28192 | 2.967417 | 1.44509 | 12.46327 | 5.66931
2018-04-03 01:28 | 195128.4 | 2400.0012 | 5 | 22 | 3.690513 | -2.281931 | 2.967417 | 1.521149 | 12.46327 | 5.950613
2018-04-03 01:30 | 195248.4 | 2520.0007 | 5 | 22 | 3.675284 | -2.28196 | 2.967417 | 1.597201 | 12.46327 | 6.230698
2018-04-03 01:32 | 195368.4 | 2640.0016 | 5 | 22 | 3.660991 | -2.281972 | 2.967417 | 1.673259 | 12.46327 | 6.509682
2018-04-03 01:34 | 195488.4 | 2760.0001 | 5 | 22 | 3.647684 | -2.281951 | 2.967417 | 1.749321 | 12.46327 | 6.787632
2018-04-03 01:36 | 195608.4 | 2880.0023 | 5 | 22 | 3.635329 | -2.281904 | 2.967417 | 1.825383 | 12.46327 | 7.064607
2018-04-03 01:38 | 195728.4 | 3000.002 | 5 | 22 | 3.623902 | -2.281915 | 2.967417 | 1.901441 | 12.46327 | 7.340665
2018-04-03 01:40 | 195848.4 | 3120.0006 | 5 | 22 | 3.613255 | -2.281943 | 2.967417 | 1.977497 | 12.46327 | 7.615872
2018-04-03 01:42 | 195968.4 | 3240.0011 | 5 | 22 | 3.603021 | -2.28196 | 2.967417 | 2.053557 | 12.46327 | 7.890307
2018-04-03 01:44 | 196088.4 | 3360.0006 | 5 | 22 | 3.592821 | -2.281961 | 2.967417 | 2.129616 | 12.46327 | 8.163964
2018-04-03 01:46 | 196208.4 | 3480.0019 | 5 | 22 | 3.582259 | -2.281924 | 2.967417 | 2.205673 | 12.46327 | 8.436827
2018-04-03 01:48 | 196328.4 | 3600.0011 | 5 | 22 | 3.57091 | -2.281935 | 2.967417 | 2.281732 | 12.46327 | 8.70886
2018-04-03 01:50 | 196448.4 | 3720.0009 | 5 | 22 | 3.558892 | -2.281967 | 2.967417 | 2.357791 | 12.46327 | 8.980007
2018-04-03 01:52 | 196568.4 | 3840.0003 | 5 | 22 | 3.546141 | -2.281961 | 2.967417 | 2.433845 | 12.46327 | 9.250196
2018-04-03 01:54 | 196688.4 | 3960.0023 | 5 | 22 | 3.53204 | -2.281906 | 2.967417 | 2.509906 | 12.46327 | 9.519393
2018-04-03 01:56 | 196808.4 | 4080.0001 | 5 | 22 | 3.514707 | -2.281937 | 2.967417 | 2.585963 | 12.46327 | 9.7874
2018-04-03 01:58 | 196928.4 | 4200.0009 | 5 | 22 | 3.492084 | -2.281958 | 2.967417 | 2.662019 | 12.46327 | 10.05389
2018-04-03 02:00 | 197048.4 | 4320.0002 | 5 | 22 | 3.4605 | -2.281958 | 2.967417 | 2.738079 | 12.46327 | 10.31838
2018-04-03 02:02 | 197168.4 | 4440.0009 | 5 | 22 | 3.410025 | -2.281937 | 2.967417 | 2.814134 | 12.46327 | 10.57982
2018-04-03 02:04 | 197288.4 | 4560.0014 | 5 | 22 | 3.308311 | -2.281972 | 2.967417 | 2.890194 | 12.46327 | 10.83588
2018-04-03 02:06 | 197408.4 | 4680.0013 | 5 | 22 | 3.006783 | -2.281945 | 2.967417 | 2.96625 | 12.46327 | 11.07862
2018-04-03 02:06 | 197409.6 | 4681.2019 | 5 | 22 | 2.99999 | -2.281965 | 2.967417 | 2.967011 | 12.46327 | 11.0809
2018-04-03 02:08 | 197529.6 | 120.0001 | 6 | 22 | 3.233639 | 0 | 2.967417 | 2.967011 | 12.46327 | 11.0809
2018-04-03 02:10 | 197649.6 | 240.0001 | 6 | 22 | 3.247126 | 0 | 2.967417 | 2.967011 | 12.46327 | 11.0809
2018-04-03 02:11 | 197709.6 | 300.003 | 6 | 22 | 3.251658 | 0 | 2.967417 | 2.967011 | 12.46327 | 11.0809
2018-04-03 02:11 | 197709.6 | 0.0025 | 7 | 23 | 3.251809 | 0 | 0 | 0 | 0 | 0
2018-04-03 02:13 | 197829.7 | 120.0003 | 2 | 23 | 3.988779 | 4.889984 | 0.1622993 | 4.6e-11 | 0.6234662 | 1.49e-10
2018-04-03 02:15 | 197949.7 | 240.0011 | 2 | 23 | 4.032408 | 4.889982 | 0.3252852 | 4.6e-11 | 1.277633 | 1.49e-10
2018-04-03 02:17 | 198069.7 | 360.002 | 2 | 23 | 4.068114 | 4.889927 | 0.4882587 | 4.6e-11 | 1.937792 | 1.49e-10
2018-04-03 02:19 | 198189.7 | 480.0009 | 2 | 23 | 4.09806 | 4.889973 | 0.6512364 | 4.6e-11 | 2.603309 | 1.49e-10
2018-04-03 02:21 | 198309.7 | 600.002 | 2 | 23 | 4.123567 | 4.889977 | 0.8142186 | 4.6e-11 | 3.273356 | 1.49e-10
2018-04-03 02:23 | 198429.7 | 720.0013 | 2 | 23 | 4.146605 | 4.889957 | 0.9771965 | 4.6e-11 | 3.94729 | 1.49e-10
2018-04-03 02:25 | 198549.7 | 840.0008 | 2 | 23 | 4.171246 | 4.889963 | 1.140178 | 4.6e-11 | 4.625082 | 1.49e-10
2018-04-03 02:27 | 198669.7 | 960 | 2 | 23 | 4.198584 | 4.889917 | 1.303159 | 4.6e-11 | 5.307109 | 1.49e-10
2018-04-03 02:29 | 198789.7 | 1080.0014 | 2 | 23 | 4.200408 | 4.438622 | 1.458822 | 4.6e-11 | 5.960949 | 1.49e-10
2018-04-03 02:31 | 198909.7 | 1200.0005 | 2 | 23 | 4.200394 | 3.984926 | 1.59918 | 4.6e-11 | 6.550506 | 1.49e-10
2018-04-03 02:33 | 199029.7 | 1320.0016 | 2 | 23 | 4.200399 | 3.540112 | 1.724549 | 4.6e-11 | 7.077107 | 1.49e-10
2018-04-03 02:34 | 199107.8 | 1398.0615 | 2 | 23 | 4.200387 | 3.259981 | 1.798245 | 4.6e-11 | 7.386658 | 1.49e-10
2018-04-03 02:36 | 199227.7896 | 120.0012 | 3 | 23 | 4.227691 | 3.260162 | 1.906459 | 4.6e-11 | 7.842564 | 1.49e-10
2018-04-03 02:38 | 199347.7896 | 240.0012 | 3 | 23 | 4.259757 | 3.260168 | 2.015121 | 4.6e-11 | 8.303665 | 1.49e-10
2018-04-03 02:40 | 199467.7888 | 360.0004 | 3 | 23 | 4.294292 | 3.259989 | 2.123782 | 4.6e-11 | 8.768391 | 1.49e-10
2018-04-03 02:42 | 199587.789 | 480.0006 | 3 | 23 | 4.331168 | 3.260195 | 2.232439 | 4.6e-11 | 9.23698 | 1.49e-10
2018-04-03 02:44 | 199707.7888 | 600.0004 | 3 | 23 | 4.370198 | 3.26021 | 2.341097 | 4.6e-11 | 9.709699 | 1.49e-10
2018-04-03 02:46 | 199827.7904 | 720.002 | 3 | 23 | 4.400416 | 3.08523 | 2.448972 | 4.6e-11 | 10.18316 | 1.49e-10
2018-04-03 02:48 | 199947.7896 | 840.0012 | 3 | 23 | 4.40039 | 2.58655 | 2.543124 | 4.6e-11 | 10.59747 | 1.49e-10
2018-04-03 02:50 | 200067.7903 | 960.0019 | 3 | 23 | 4.400381 | 2.18358 | 2.622411 | 4.6e-11 | 10.94636 | 1.49e-10
2018-04-03 02:52 | 200187.7888 | 1080.0004 | 3 | 23 | 4.400369 | 1.852077 | 2.689498 | 4.6e-11 | 11.24157 | 1.49e-10
2018-04-03 02:54 | 200307.7888 | 1200.0004 | 3 | 23 | 4.400383 | 1.579779 | 2.746555 | 4.6e-11 | 11.49264 | 1.49e-10
2018-04-03 02:56 | 200427.7903 | 1320.0019 | 3 | 23 | 4.400365 | 1.355659 | 2.795357 | 4.6e-11 | 11.70739 | 1.49e-10
2018-04-03 02:58 | 200547.7904 | 1440.002 | 3 | 23 | 4.400378 | 1.170151 | 2.837351 | 4.6e-11 | 11.89218 | 1.49e-10
2018-04-03 03:00 | 200667.7888 | 1560.0004 | 3 | 23 | 4.400357 | 1.015617 | 2.873703 | 4.6e-11 | 12.05214 | 1.49e-10
2018-04-03 03:02 | 200787.7903 | 1680.0019 | 3 | 23 | 4.400339 | 0.8871555 | 2.905356 | 4.6e-11 | 12.19143 | 1.49e-10
2018-04-03 03:04 | 200907.7896 | 1800.0012 | 3 | 23 | 4.400358 | 0.7792568 | 2.933074 | 4.6e-11 | 12.31339 | 1.49e-10
2018-04-03 03:06 | 201027.7888 | 1920.0004 | 3 | 23 | 4.400358 | 0.6878262 | 2.957476 | 4.6e-11 | 12.42077 | 1.49e-10
2018-04-03 03:07 | 201080.2813 | 1972.4929 | 3 | 23 | 4.400352 | 0.6519985 | 2.967238 | 4.6e-11 | 12.46373 | 1.49e-10
2018-04-03 03:09 | 201200.3 | 120.0008 | 4 | 23 | 4.348725 | 0 | 2.967238 | 4.6e-11 | 12.46373 | 1.49e-10
2018-04-03 03:11 | 201320.3 | 240 | 4 | 23 | 4.345023 | 0 | 2.967238 | 4.6e-11 | 12.46373 | 1.49e-10
2018-04-03 03:12 | 201380.3 | 300.0014 | 4 | 23 | 4.343917 | 0 | 2.967238 | 4.6e-11 | 12.46373 | 1.49e-10
2018-04-03 03:14 | 201500.4 | 120.0023 | 5 | 23 | 4.155802 | -2.281935 | 2.967238 | 0.07605372 | 12.46373 | 0.317917
2018-04-03 03:16 | 201620.4 | 240.0001 | 5 | 23 | 4.12446 | -2.281908 | 2.967238 | 0.1521087 | 12.46373 | 0.6327745
2018-04-03 03:18 | 201740.4 | 360.001 | 5 | 23 | 4.094711 | -2.28192 | 2.967238 | 0.2281628 | 12.46373 | 0.9453214
2018-04-03 03:20 | 201860.4 | 480.0005 | 5 | 23 | 4.065348 | -2.281904 | 2.967238 | 0.304206 | 12.46373 | 1.255577
2018-04-03 03:22 | 201980.4 | 600.0017 | 5 | 23 | 4.03628 | -2.281896 | 2.967238 | 0.3802783 | 12.46373 | 1.56373
2018-04-03 03:24 | 202100.4 | 720.0008 | 5 | 23 | 4.007493 | -2.281924 | 2.967238 | 0.4563337 | 12.46373 | 1.869614
2018-04-03 03:26 | 202220.4 | 840.0004 | 5 | 23 | 3.97906 | -2.281933 | 2.967238 | 0.5323928 | 12.46373 | 2.173337
2018-04-03 03:28 | 202340.4 | 960.0014 | 5 | 23 | 3.951142 | -2.281961 | 2.967238 | 0.6084511 | 12.46373 | 2.474913
2018-04-03 03:30 | 202460.4 | 1080.0006 | 5 | 23 | 3.923853 | -2.281929 | 2.967238 | 0.6845077 | 12.46373 | 2.774382
2018-04-03 03:32 | 202580.4 | 1200.001 | 5 | 23 | 3.897326 | -2.28196 | 2.967238 | 0.7605692 | 12.46373 | 3.071821
2018-04-03 03:34 | 202700.4 | 1320.0015 | 5 | 23 | 3.871809 | -2.281945 | 2.967238 | 0.8366275 | 12.46373 | 3.367267
2018-04-03 03:36 | 202820.4 | 1440.0007 | 5 | 23 | 3.847312 | -2.2819 | 2.967238 | 0.9126831 | 12.46373 | 3.660802
2018-04-03 03:38 | 202940.4 | 1560.0006 | 5 | 23 | 3.823997 | -2.281926 | 2.967238 | 0.9887443 | 12.46373 | 3.952538
2018-04-03 03:40 | 203060.4 | 1680.0006 | 5 | 23 | 3.801818 | -2.281931 | 2.967238 | 1.064802 | 12.46373 | 4.242532
2018-04-03 03:42 | 203180.4 | 1800.0007 | 5 | 23 | 3.780636 | -2.281912 | 2.967238 | 1.140863 | 12.46373 | 4.530891
2018-04-03 03:44 | 203300.4 | 1920.0015 | 5 | 23 | 3.760514 | -2.281933 | 2.967238 | 1.216925 | 12.46373 | 4.817679
2018-04-03 03:46 | 203420.4 | 2040.0006 | 5 | 23 | 3.741537 | -2.281922 | 2.967238 | 1.292982 | 12.46373 | 5.102966
2018-04-03 03:48 | 203540.4 | 2160.0011 | 5 | 23 | 3.723612 | -2.281876 | 2.967238 | 1.369041 | 12.46373 | 5.386854
2018-04-03 03:50 | 203660.4 | 2280.0013 | 5 | 23 | 3.706627 | -2.281922 | 2.967238 | 1.445098 | 12.46373 | 5.66941
2018-04-03 03:52 | 203780.4 | 2400.0012 | 5 | 23 | 3.690536 | -2.281908 | 2.967238 | 1.521154 | 12.46373 | 5.950706
2018-04-03 03:54 | 203900.4 | 2520.0004 | 5 | 23 | 3.675322 | -2.281922 | 2.967238 | 1.597208 | 12.46373 | 6.230802
2018-04-03 03:56 | 204020.4 | 2640.0014 | 5 | 23 | 3.66107 | -2.281924 | 2.967238 | 1.673267 | 12.46373 | 6.509793
2018-04-03 03:58 | 204140.4 | 2760.0005 | 5 | 23 | 3.647746 | -2.281904 | 2.967238 | 1.749322 | 12.46373 | 6.787722
2018-04-03 04:00 | 204260.4 | 2880.0005 | 5 | 23 | 3.635396 | -2.281926 | 2.967238 | 1.825377 | 12.46373 | 7.064676
2018-04-03 04:02 | 204380.4 | 3000.0008 | 5 | 23 | 3.623907 | -2.281908 | 2.967238 | 1.901433 | 12.46373 | 7.340724
2018-04-03 04:04 | 204500.4 | 3120.0006 | 5 | 23 | 3.613263 | -2.281937 | 2.967238 | 1.97749 | 12.46373 | 7.615942
2018-04-03 04:06 | 204620.4 | 3240.0016 | 5 | 23 | 3.603035 | -2.281883 | 2.967238 | 2.053542 | 12.46373 | 7.890348
2018-04-03 04:08 | 204740.4 | 3360.0013 | 5 | 23 | 3.592886 | -2.281929 | 2.967238 | 2.129598 | 12.46373 | 8.163993
2018-04-03 04:10 | 204860.4 | 3480.0013 | 5 | 23 | 3.582291 | -2.281937 | 2.967238 | 2.205655 | 12.46373 | 8.436857
2018-04-03 04:12 | 204980.4 | 3600.0013 | 5 | 23 | 3.570937 | -2.281874 | 2.967238 | 2.281708 | 12.46373 | 8.708876
2018-04-03 04:14 | 205100.4 | 3720.0003 | 5 | 23 | 3.558897 | -2.281915 | 2.967238 | 2.357765 | 12.46373 | 8.980016
2018-04-03 04:16 | 205220.4 | 3840.0004 | 5 | 23 | 3.546124 | -2.281935 | 2.967238 | 2.43382 | 12.46373 | 9.250209
2018-04-03 04:18 | 205340.4 | 3960 | 5 | 23 | 3.531977 | -2.281917 | 2.967238 | 2.509875 | 12.46373 | 9.51938
2018-04-03 04:20 | 205460.4 | 4080.0001 | 5 | 23 | 3.514638 | -2.281926 | 2.967238 | 2.585929 | 12.46373 | 9.787373
2018-04-03 04:22 | 205580.4 | 4200.0015 | 5 | 23 | 3.491966 | -2.281953 | 2.967238 | 2.661989 | 12.46373 | 10.05387
2018-04-03 04:24 | 205700.4 | 4320.0022 | 5 | 23 | 3.460258 | -2.28192 | 2.967238 | 2.738047 | 12.46373 | 10.31834
2018-04-03 04:26 | 205820.4 | 4440.0014 | 5 | 23 | 3.409624 | -2.281906 | 2.967238 | 2.814106 | 12.46373 | 10.57977
2018-04-03 04:28 | 205940.4 | 4560.0015 | 5 | 23 | 3.30725 | -2.28198 | 2.967238 | 2.89016 | 12.46373 | 10.83576
2018-04-03 04:30 | 206060.4 | 4680.0024 | 5 | 23 | 3.001752 | -2.28192 | 2.967238 | 2.966221 | 12.46373 | 11.07834
2018-04-03 04:30 | 206060.7 | 4680.3092 | 5 | 23 | 2.99999 | -2.28192 | 2.967238 | 2.966414 | 12.46373 | 11.07892
2018-04-03 04:32 | 206180.8 | 120.001 | 6 | 23 | 3.233457 | 0 | 2.967238 | 2.966419 | 12.46373 | 11.07893
2018-04-03 04:34 | 206300.8 | 240.002 | 6 | 23 | 3.246943 | 0 | 2.967238 | 2.966419 | 12.46373 | 11.07893
2018-04-03 04:35 | 206360.8 | 300.0036 | 6 | 23 | 3.251491 | 0 | 2.967238 | 2.966419 | 12.46373 | 11.07893
2018-04-03 04:35 | 206360.8 | 0.0025 | 7 | 24 | 3.251374 | 0 | 0 | 0 | 0 | 0
2018-04-03 04:37 | 206480.9 | 120.0025 | 2 | 24 | 3.988457 | 4.889997 | 0.1623098 | 0 | 0.6234605 | 0
2018-04-03 04:39 | 206600.9 | 240.0014 | 2 | 24 | 4.032199 | 4.889957 | 0.325288 | 0 | 1.277557 | 0
2018-04-03 04:41 | 206720.9 | 360.0009 | 2 | 24 | 4.067894 | 4.889992 | 0.4882693 | 0 | 1.937714 | 0
2018-04-03 04:43 | 206840.9 | 480.001 | 2 | 24 | 4.097801 | 4.889977 | 0.6512428 | 0 | 2.603178 | 0
2018-04-03 04:45 | 206960.9 | 600.0003 | 2 | 24 | 4.1234 | 4.890028 | 0.8142296 | 0 | 3.273207 | 0
2018-04-03 04:47 | 207080.9 | 720.0023 | 2 | 24 | 4.146539 | 4.890001 | 0.9772179 | 0 | 3.94716 | 0
2018-04-03 04:49 | 207200.9 | 840.0014 | 2 | 24 | 4.171174 | 4.889957 | 1.140199 | 0 | 4.624944 | 0
2018-04-03 04:51 | 207320.9 | 960.0012 | 2 | 24 | 4.198486 | 4.889997 | 1.303182 | 0 | 5.306967 | 0
2018-04-03 04:53 | 207440.9 | 1080.0005 | 2 | 24 | 4.200404 | 4.438858 | 1.458885 | 0 | 5.960969 | 0
2018-04-03 04:55 | 207560.9 | 1200.0012 | 2 | 24 | 4.200397 | 3.982992 | 1.599219 | 0 | 6.550427 | 0
2018-04-03 04:57 | 207680.9 | 1320.0011 | 2 | 24 | 4.200391 | 3.536968 | 1.724511 | 0 | 7.076703 | 0
2018-04-03 04:58 | 207758.2 | 1397.3651 | 2 | 24 | 4.200397 | 3.259989 | 1.797517 | 0 | 7.383357 | 0
2018-04-03 05:00 | 207878.2 | 120.0015 | 3 | 24 | 4.227669 | 3.260134 | 1.90574 | 1.14e-10 | 7.8393 | 4.63e-10
2018-04-03 05:02 | 207998.2 | 240.0002 | 3 | 24 | 4.259698 | 3.260185 | 2.014397 | 1.14e-10 | 8.300379 | 4.63e-10
2018-04-03 05:04 | 208118.2 | 360.0004 | 3 | 24 | 4.294247 | 3.260136 | 2.123056 | 1.14e-10 | 8.765089 | 4.63e-10
2018-04-03 05:06 | 208238.2 | 480.0012 | 3 | 24 | 4.331143 | 3.260155 | 2.231714 | 1.14e-10 | 9.233679 | 4.63e-10
2018-04-03 05:08 | 208358.2 | 600.0008 | 3 | 24 | 4.370125 | 3.260183 | 2.340374 | 1.14e-10 | 9.7064 | 4.63e-10
2018-04-03 05:10 | 208478.2 | 720.0006 | 3 | 24 | 4.400414 | 3.085442 | 2.448253 | 1.14e-10 | 10.17987 | 4.63e-10
2018-04-03 05:12 | 208598.2 | 840.0006 | 3 | 24 | 4.400399 | 2.587917 | 2.542428 | 1.14e-10 | 10.59428 | 4.63e-10
2018-04-03 05:14 | 208718.2 | 960.0005 | 3 | 24 | 4.400394 | 2.185486 | 2.621751 | 1.14e-10 | 10.94333 | 4.63e-10
2018-04-03 05:16 | 208838.2 | 1080.0018 | 3 | 24 | 4.400401 | 1.85461 | 2.68889 | 1.14e-10 | 11.23877 | 4.63e-10
2018-04-03 05:18 | 208958.2 | 1200.0016 | 3 | 24 | 4.400388 | 1.581455 | 2.745995 | 1.14e-10 | 11.49006 | 4.63e-10
2018-04-03 05:20 | 209078.2 | 1320.0012 | 3 | 24 | 4.400367 | 1.356588 | 2.794836 | 1.14e-10 | 11.70498 | 4.63e-10
2018-04-03 05:22 | 209198.2 | 1440.0009 | 3 | 24 | 4.400352 | 1.170702 | 2.836865 | 1.14e-10 | 11.88992 | 4.63e-10
2018-04-03 05:24 | 209318.2 | 1560.0005 | 3 | 24 | 4.400353 | 1.016466 | 2.873245 | 1.14e-10 | 12.05 | 4.63e-10
2018-04-03 05:26 | 209438.2 | 1680.0009 | 3 | 24 | 4.400371 | 0.8885384 | 2.904925 | 1.14e-10 | 12.18941 | 4.63e-10
2018-04-03 05:28 | 209558.2 | 1800.0007 | 3 | 24 | 4.400356 | 0.7797108 | 2.93267 | 1.14e-10 | 12.31149 | 4.63e-10
2018-04-03 05:30 | 209678.2 | 1920.0021 | 3 | 24 | 4.40034 | 0.6883125 | 2.957096 | 1.14e-10 | 12.41898 | 4.63e-10
2018-04-03 05:31 | 209731.4 | 1973.1247 | 3 | 24 | 4.400331 | 0.6519966 | 2.966984 | 1.14e-10 | 12.46249 | 4.63e-10
2018-04-03 05:33 | 209851.4 | 120.0002 | 4 | 24 | 4.348711 | 0 | 2.966984 | 1.14e-10 | 12.46249 | 4.63e-10
2018-04-03 05:35 | 209971.4 | 240.0013 | 4 | 24 | 4.345028 | 0 | 2.966984 | 1.14e-10 | 12.46249 | 4.63e-10
2018-04-03 05:36 | 210031.4 | 300.003 | 4 | 24 | 4.343922 | 0 | 2.966984 | 1.14e-10 | 12.46249 | 4.63e-10
2018-04-03 05:38 | 210151.5 | 120.0002 | 5 | 24 | 4.155873 | -2.28191 | 2.966984 | 0.0760501 | 12.46249 | 0.3179073
2018-04-03 05:40 | 210271.5 | 240.0012 | 5 | 24 | 4.12454 | -2.281958 | 2.966984 | 0.1521084 | 12.46249 | 0.6327845
2018-04-03 05:42 | 210391.5 | 360.0011 | 5 | 24 | 4.094768 | -2.281974 | 2.966984 | 0.2281675 | 12.46249 | 0.9453566
2018-04-03 05:44 | 210511.5 | 480.001 | 5 | 24 | 4.065391 | -2.281941 | 2.966984 | 0.3042258 | 12.46249 | 1.255679
2018-04-03 05:46 | 210631.5 | 600.0011 | 5 | 24 | 4.036311 | -2.281931 | 2.966984 | 0.3802828 | 12.46249 | 1.563774
2018-04-03 05:48 | 210751.5 | 720.0002 | 5 | 24 | 4.007498 | -2.281961 | 2.966984 | 0.4563299 | 12.46249 | 1.869626
2018-04-03 05:50 | 210871.5 | 840.0008 | 5 | 24 | 3.979074 | -2.281926 | 2.966984 | 0.532402 | 12.46249 | 2.173401
2018-04-03 05:52 | 210991.5 | 960.0012 | 5 | 24 | 3.951157 | -2.281917 | 2.966984 | 0.608462 | 12.46249 | 2.474985
2018-04-03 05:54 | 211111.5 | 1080.0011 | 5 | 24 | 3.923838 | -2.281961 | 2.966984 | 0.684517 | 12.46249 | 2.774448
2018-04-03 05:56 | 211231.5 | 1200.0014 | 5 | 24 | 3.897322 | -2.281919 | 2.966984 | 0.7605757 | 12.46249 | 3.071876
2018-04-03 05:58 | 211351.5 | 1320.0018 | 5 | 24 | 3.871816 | -2.281912 | 2.966984 | 0.8366355 | 12.46249 | 3.36733
2018-04-03 06:00 | 211471.5 | 1440.0014 | 5 | 24 | 3.847347 | -2.281958 | 2.966984 | 0.9126933 | 12.46249 | 3.660875
2018-04-03 06:02 | 211591.5 | 1560.0012 | 5 | 24 | 3.824021 | -2.281945 | 2.966984 | 0.9887522 | 12.46249 | 3.952605
2018-04-03 06:04 | 211711.5 | 1680.0021 | 5 | 24 | 3.801815 | -2.281924 | 2.966984 | 1.06481 | 12.46249 | 4.242601
2018-04-03 06:06 | 211831.5 | 1800.0025 | 5 | 24 | 3.780606 | -2.28192 | 2.966984 | 1.140865 | 12.46249 | 4.530936
2018-04-03 06:08 | 211951.5 | 1920.0024 | 5 | 24 | 3.760482 | -2.28192 | 2.966984 | 1.216924 | 12.46249 | 4.817712
2018-04-03 06:10 | 212071.5 | 2040.0014 | 5 | 24 | 3.741446 | -2.281919 | 2.966984 | 1.29298 | 12.46249 | 5.102986
2018-04-03 06:12 | 212191.5 | 2160.0013 | 5 | 24 | 3.723475 | -2.28192 | 2.966984 | 1.369038 | 12.46249 | 5.386865
2018-04-03 06:14 | 212311.5 | 2280.0001 | 5 | 24 | 3.706451 | -2.28189 | 2.966984 | 1.445094 | 12.46249 | 5.669404
2018-04-03 06:16 | 212431.5 | 2400.0009 | 5 | 24 | 3.690338 | -2.281881 | 2.966984 | 1.521149 | 12.46249 | 5.950678
2018-04-03 06:18 | 212551.5 | 2520.0005 | 5 | 24 | 3.675056 | -2.28196 | 2.966984 | 1.597209 | 12.46249 | 6.23078
2018-04-03 06:20 | 212671.5 | 2640.0006 | 5 | 24 | 3.660735 | -2.281926 | 2.966984 | 1.673266 | 12.46249 | 6.509742
2018-04-03 06:22 | 212791.5 | 2760.0015 | 5 | 24 | 3.647353 | -2.281922 | 2.966984 | 1.749322 | 12.46249 | 6.78765
2018-04-03 06:24 | 212911.5 | 2880.0008 | 5 | 24 | 3.63501 | -2.281988 | 2.966984 | 1.825378 | 12.46249 | 7.064577
2018-04-03 06:26 | 213031.5 | 3000.0016 | 5 | 24 | 3.623592 | -2.281958 | 2.966984 | 1.901437 | 12.46249 | 7.340612
2018-04-03 06:28 | 213151.5 | 3120.0016 | 5 | 24 | 3.612925 | -2.28192 | 2.966984 | 1.977495 | 12.46249 | 7.615806
2018-04-03 06:30 | 213271.5 | 3240.0014 | 5 | 24 | 3.602687 | -2.281906 | 2.966984 | 2.053551 | 12.46249 | 7.8902
2018-04-03 06:32 | 213391.5 | 3360.0002 | 5 | 24 | 3.592519 | -2.281947 | 2.966984 | 2.129608 | 12.46249 | 8.163823
2018-04-03 06:34 | 213511.5 | 3480.0014 | 5 | 24 | 3.581932 | -2.281943 | 2.966984 | 2.205667 | 12.46249 | 8.436668
2018-04-03 06:36 | 213631.5 | 3600.0011 | 5 | 24 | 3.570586 | -2.281947 | 2.966984 | 2.281724 | 12.46249 | 8.708673
2018-04-03 06:38 | 213751.5 | 3720.0003 | 5 | 24 | 3.558569 | -2.281935 | 2.966984 | 2.357785 | 12.46249 | 8.979801
2018-04-03 06:40 | 213871.5 | 3840.0024 | 5 | 24 | 3.545738 | -2.281915 | 2.966984 | 2.433841 | 12.46249 | 9.249971
2018-04-03 06:42 | 213991.5 | 3960.0005 | 5 | 24 | 3.531681 | -2.281933 | 2.966984 | 2.509899 | 12.46249 | 9.519127
2018-04-03 06:44 | 214111.5 | 4080.0007 | 5 | 24 | 3.514402 | -2.281933 | 2.966984 | 2.585956 | 12.46249 | 9.787108
2018-04-03 06:46 | 214231.5 | 4200.003 | 5 | 24 | 3.491738 | -2.281917 | 2.966984 | 2.662017 | 12.46249 | 10.05359
2018-04-03 06:48 | 214351.5 | 4320.0024 | 5 | 24 | 3.460075 | -2.281963 | 2.966984 | 2.738074 | 12.46249 | 10.31804
2018-04-03 06:50 | 214471.5 | 4440.0009 | 5 | 24 | 3.409392 | -2.281919 | 2.966984 | 2.81413 | 12.46249 | 10.57945
2018-04-03 06:52 | 214591.5 | 4560.001 | 5 | 24 | 3.307234 | -2.281945 | 2.966984 | 2.890186 | 12.46249 | 10.83543
2018-04-03 06:54 | 214711.5 | 4680.0013 | 5 | 24 | 3.003548 | -2.281941 | 2.966984 | 2.966243 | 12.46249 | 11.07804
2018-04-03 06:54 | 214712.1 | 4680.6267 | 5 | 24 | 2.99998 | -2.281912 | 2.966984 | 2.96664 | 12.46249 | 11.07923
2018-04-03 06:56 | 214832.2 | 120.0015 | 6 | 24 | 3.234136 | 0 | 2.966984 | 2.966646 | 12.46249 | 11.07925
2018-04-03 06:58 | 214952.2 | 240.0007 | 6 | 24 | 3.247636 | 0 | 2.966984 | 2.966646 | 12.46249 | 11.07925
2018-04-03 06:59 | 215012.2 | 300.0041 | 6 | 24 | 3.252163 | 0 | 2.966984 | 2.966646 | 12.46249 | 11.07925
2018-04-03 06:59 | 215012.2 | 0.0039 | 7 | 25 | 3.252127 | 0 | 0 | 0 | 0 | 0
2018-04-03 07:01 | 215132.3 | 120.0013 | 2 | 25 | 3.989018 | 4.889994 | 0.1622972 | 1.028e-09 | 0.6235188 | 3.345e-09
2018-04-03 07:03 | 215252.3 | 240.0014 | 2 | 25 | 4.032624 | 4.890003 | 0.3252898 | 1.028e-09 | 1.277748 | 3.345e-09
2018-04-03 07:05 | 215372.3 | 360.0011 | 2 | 25 | 4.068273 | 4.89002 | 0.4882677 | 1.028e-09 | 1.937953 | 3.345e-09
2018-04-03 07:07 | 215492.3 | 480.0012 | 2 | 25 | 4.098269 | 4.890013 | 0.6512502 | 1.028e-09 | 2.603522 | 3.345e-09
2018-04-03 07:09 | 215612.3 | 600.0022 | 2 | 25 | 4.123774 | 4.89002 | 0.8142353 | 1.028e-09 | 3.273611 | 3.345e-09
2018-04-03 07:11 | 215732.3 | 720.0024 | 2 | 25 | 4.146795 | 4.890017 | 0.9772178 | 1.028e-09 | 3.947593 | 3.345e-09
2018-04-03 07:13 | 215852.3 | 840.0004 | 2 | 25 | 4.171472 | 4.890003 | 1.140196 | 1.028e-09 | 4.625408 | 3.345e-09
2018-04-03 07:15 | 215972.3 | 960.0014 | 2 | 25 | 4.198738 | 4.889982 | 1.303176 | 1.028e-09 | 5.307457 | 3.345e-09
2018-04-03 07:17 | 216092.3 | 1080.0017 | 2 | 25 | 4.200415 | 4.435888 | 1.458762 | 1.028e-09 | 5.960973 | 3.345e-09
2018-04-03 07:19 | 216212.3 | 1200.0012 | 2 | 25 | 4.200398 | 3.980564 | 1.598977 | 1.028e-09 | 6.549929 | 3.345e-09
2018-04-03 07:21 | 216332.3 | 1320.0014 | 2 | 25 | 4.200396 | 3.535303 | 1.724182 | 1.028e-09 | 7.075839 | 3.345e-09
2018-04-03 07:22 | 216409 | 1396.6965 | 2 | 25 | 4.200389 | 3.259979 | 1.796548 | 1.028e-09 | 7.379806 | 3.345e-09
2018-04-03 07:24 | 216529 | 120.0001 | 3 | 25 | 4.227799 | 3.260143 | 1.904767 | 1.856e-09 | 7.835731 | 6.71e-09
2018-04-03 07:26 | 216649 | 240.0018 | 3 | 25 | 4.259821 | 3.260193 | 2.013429 | 1.856e-09 | 8.296851 | 6.71e-09
2018-04-03 07:28 | 216769 | 360.0012 | 3 | 25 | 4.29427 | 3.26017 | 2.122082 | 1.856e-09 | 8.761541 | 6.71e-09
2018-04-03 07:30 | 216889 | 480.0023 | 3 | 25 | 4.331203 | 3.260202 | 2.230746 | 1.856e-09 | 9.230162 | 6.71e-09
2018-04-03 07:32 | 217009 | 600.0006 | 3 | 25 | 4.370209 | 3.259825 | 2.3394 | 1.856e-09 | 9.702866 | 6.71e-09
2018-04-03 07:34 | 217129 | 720.003 | 3 | 25 | 4.400409 | 3.083786 | 2.447257 | 1.856e-09 | 10.17625 | 6.71e-09
2018-04-03 07:36 | 217249 | 840.0027 | 3 | 25 | 4.400397 | 2.586834 | 2.541394 | 1.856e-09 | 10.59049 | 6.71e-09
2018-04-03 07:38 | 217369 | 960.0022 | 3 | 25 | 4.400401 | 2.184792 | 2.620694 | 1.856e-09 | 10.93944 | 6.71e-09
2018-04-03 07:40 | 217489 | 1080.0009 | 3 | 25 | 4.40039 | 1.853937 | 2.687817 | 1.856e-09 | 11.23481 | 6.71e-09
2018-04-03 07:42 | 217609 | 1200.0005 | 3 | 25 | 4.400393 | 1.581347 | 2.744909 | 1.856e-09 | 11.48604 | 6.71e-09
2018-04-03 07:44 | 217729 | 1320.0013 | 3 | 25 | 4.400384 | 1.356619 | 2.793744 | 1.856e-09 | 11.70093 | 6.71e-09
2018-04-03 07:46 | 217849 | 1440.0005 | 3 | 25 | 4.400352 | 1.170998 | 2.835774 | 1.856e-09 | 11.88588 | 6.71e-09
2018-04-03 07:48 | 217969 | 1560.0008 | 3 | 25 | 4.400369 | 1.016962 | 2.872164 | 1.856e-09 | 12.04601 | 6.71e-09
2018-04-03 07:50 | 218089 | 1680.0015 | 3 | 25 | 4.400345 | 0.8883228 | 2.903849 | 1.856e-09 | 12.18543 | 6.71e-09
2018-04-03 07:52 | 218209 | 1800.0002 | 3 | 25 | 4.400344 | 0.7801247 | 2.931602 | 1.856e-09 | 12.30756 | 6.71e-09
2018-04-03 07:54 | 218329 | 1920.0001 | 3 | 25 | 4.400343 | 0.688715 | 2.956037 | 1.856e-09 | 12.41508 | 6.71e-09
2018-04-03 07:55 | 218383.8 | 1974.7792 | 3 | 25 | 4.400354 | 0.6519947 | 2.966232 | 1.856e-09 | 12.45994 | 6.71e-09
2018-04-03 07:57 | 218503.8 | 120.0008 | 4 | 25 | 4.348674 | 0 | 2.966232 | 1.856e-09 | 12.45994 | 6.71e-09
2018-04-03 07:59 | 218623.8 | 239.9998 | 4 | 25 | 4.344977 | 0 | 2.966232 | 1.856e-09 | 12.45994 | 6.71e-09
2018-04-03 08:00 | 218683.8 | 300.004 | 4 | 25 | 4.343868 | 0 | 2.966232 | 1.856e-09 | 12.45994 | 6.71e-09
2018-04-03 08:02 | 218803.9 | 120.0001 | 5 | 25 | 4.155458 | -2.281943 | 2.966232 | 0.07605176 | 12.45994 | 0.3178864
2018-04-03 08:04 | 218923.9 | 240.0016 | 5 | 25 | 4.124069 | -2.281879 | 2.966232 | 0.1521083 | 12.45994 | 0.6327221
2018-04-03 08:06 | 219043.9 | 360.0015 | 5 | 25 | 4.094302 | -2.281912 | 2.966232 | 0.2281629 | 12.45994 | 0.945241
2018-04-03 08:08 | 219163.9 | 480.0018 | 5 | 25 | 4.064908 | -2.2819 | 2.966232 | 0.3042194 | 12.45994 | 1.25552
2018-04-03 08:10 | 219283.9 | 600.0005 | 5 | 25 | 4.035787 | -2.281922 | 2.966232 | 0.3802719 | 12.45994 | 1.563557
2018-04-03 08:12 | 219403.9 | 720.0009 | 5 | 25 | 4.006999 | -2.281931 | 2.966232 | 0.4563301 | 12.45994 | 1.869416
2018-04-03 08:14 | 219523.9 | 840.0031 | 5 | 25 | 3.978562 | -2.281922 | 2.966232 | 0.5323888 | 12.45994 | 2.1731
2018-04-03 08:16 | 219643.9 | 960.0001 | 5 | 25 | 3.950657 | -2.281922 | 2.966232 | 0.6084466 | 12.45994 | 2.474636
2018-04-03 08:18 | 219763.9 | 1080.0019 | 5 | 25 | 3.923349 | -2.281933 | 2.966232 | 0.6845036 | 12.45994 | 2.774069
2018-04-03 08:20 | 219883.9 | 1200.0019 | 5 | 25 | 3.896826 | -2.281974 | 2.966232 | 0.7605584 | 12.45994 | 3.071443
2018-04-03 08:22 | 220003.9 | 1320.0019 | 5 | 25 | 3.871317 | -2.28192 | 2.966232 | 0.836615 | 12.45994 | 3.366846
2018-04-03 08:24 | 220123.9 | 1440.0015 | 5 | 25 | 3.846832 | -2.281939 | 2.966232 | 0.912672 | 12.45994 | 3.660349
2018-04-03 08:26 | 220243.9 | 1560.0003 | 5 | 25 | 3.823515 | -2.281906 | 2.966232 | 0.9887272 | 12.45994 | 3.952026
2018-04-03 08:28 | 220363.9 | 1680.0003 | 5 | 25 | 3.801369 | -2.281949 | 2.966232 | 1.064782 | 12.45994 | 4.241973
2018-04-03 08:30 | 220483.9 | 1800.0019 | 5 | 25 | 3.780197 | -2.281956 | 2.966232 | 1.140842 | 12.45994 | 4.530294
2018-04-03 08:32 | 220603.9 | 1920.0003 | 5 | 25 | 3.760056 | -2.281931 | 2.966232 | 1.216898 | 12.45994 | 4.817029
2018-04-03 08:34 | 220723.9 | 2040.0011 | 5 | 25 | 3.741093 | -2.281915 | 2.966232 | 1.292953 | 12.45994 | 5.102271
2018-04-03 08:36 | 220843.9 | 2160.0011 | 5 | 25 | 3.723148 | -2.281943 | 2.966232 | 1.36901 | 12.45994 | 5.386117
2018-04-03 08:38 | 220963.9 | 2280.0011 | 5 | 25 | 3.706221 | -2.281947 | 2.966232 | 1.445066 | 12.45994 | 5.668633
2018-04-03 08:40 | 221083.9 | 2400.0011 | 5 | 25 | 3.690073 | -2.281972 | 2.966232 | 1.521122 | 12.45994 | 5.949896
2018-04-03 08:42 | 221203.9 | 2520.0019 | 5 | 25 | 3.674858 | -2.281963 | 2.966232 | 1.597181 | 12.45994 | 6.229975
2018-04-03 08:44 | 221323.9 | 2640.0019 | 5 | 25 | 3.660575 | -2.281965 | 2.966232 | 1.673239 | 12.45994 | 6.508926
2018-04-03 08:46 | 221443.9 | 2760.0003 | 5 | 25 | 3.647293 | -2.28199 | 2.966232 | 1.749294 | 12.45994 | 6.78682
2018-04-03 08:48 | 221563.9 | 2880.0003 | 5 | 25 | 3.634949 | -2.28197 | 2.966232 | 1.825349 | 12.45994 | 7.063739
2018-04-03 08:50 | 221683.9 | 3000.0011 | 5 | 25 | 3.62357 | -2.281941 | 2.966232 | 1.901405 | 12.45994 | 7.339763
2018-04-03 08:52 | 221803.9 | 3120.0003 | 5 | 25 | 3.612906 | -2.281965 | 2.966232 | 1.977461 | 12.45994 | 7.614947
2018-04-03 08:54 | 221923.9 | 3240.0004 | 5 | 25 | 3.602712 | -2.281963 | 2.966232 | 2.053518 | 12.45994 | 7.889344
2018-04-03 08:56 | 222043.9 | 3360.0019 | 5 | 25 | 3.592525 | -2.281947 | 2.966232 | 2.129575 | 12.45994 | 8.162969
2018-04-03 08:58 | 222163.9 | 3480.0011 | 5 | 25 | 3.581948 | -2.281972 | 2.966232 | 2.205633 | 12.45994 | 8.43581
2018-04-03 09:00 | 222283.9 | 3600.0005 | 5 | 25 | 3.570639 | -2.281896 | 2.966232 | 2.281689 | 12.45994 | 8.707812
2018-04-03 09:02 | 222403.9 | 3720.0003 | 5 | 25 | 3.558599 | -2.281956 | 2.966232 | 2.357743 | 12.45994 | 8.978923
2018-04-03 09:04 | 222523.9 | 3840.0011 | 5 | 25 | 3.545788 | -2.281931 | 2.966232 | 2.433804 | 12.45994 | 9.249111
2018-04-03 09:06 | 222643.9 | 3960.0011 | 5 | 25 | 3.531636 | -2.281915 | 2.966232 | 2.50986 | 12.45994 | 9.518263
2018-04-03 09:08 | 222763.9 | 4080.0003 | 5 | 25 | 3.51428 | -2.281949 | 2.966232 | 2.585918 | 12.45994 | 9.786243
2018-04-03 09:10 | 222883.9 | 4200.0004 | 5 | 25 | 3.491583 | -2.281898 | 2.966232 | 2.661977 | 12.45994 | 10.05271
2018-04-03 09:12 | 223003.9 | 4320.0011 | 5 | 25 | 3.459755 | -2.281908 | 2.966232 | 2.738034 | 12.45994 | 10.31714
2018-04-03 09:14 | 223123.9 | 4440.0019 | 5 | 25 | 3.408861 | -2.281941 | 2.966232 | 2.814089 | 12.45994 | 10.57851
2018-04-03 09:16 | 223243.9 | 4560.0003 | 5 | 25 | 3.306034 | -2.281929 | 2.966232 | 2.890145 | 12.45994 | 10.83443
2018-04-03 09:18 | 223363.6 | 4679.6648 | 5 | 25 | 2.999976 | -2.281939 | 2.966232 | 2.96599 | 12.45994 | 11.07622
2018-04-03 09:20 | 223483.6 | 120.0003 | 6 | 25 | 3.234234 | 0 | 2.966232 | 2.96599 | 12.45994 | 11.07622
2018-04-03 09:22 | 223603.6 | 240.0003 | 6 | 25 | 3.247925 | 0 | 2.966232 | 2.96599 | 12.45994 | 11.07622
2018-04-03 09:23 | 223663.6 | 300.0016 | 6 | 25 | 3.253042 | 0 | 2.966232 | 2.96599 | 12.45994 | 11.07622
2018-04-03 09:23 | 223663.6 | 0.0023 | 7 | 26 | 3.252921 | 0 | 0 | 0 | 0 | 0
2018-04-03 09:25 | 223783.7 | 120.0011 | 2 | 26 | 3.995882 | 4.89006 | 0.1623034 | 1.745e-09 | 0.6245918 | 5.678e-09
2018-04-03 09:27 | 223903.7 | 240.0003 | 2 | 26 | 4.03829 | 4.890017 | 0.3252852 | 1.745e-09 | 1.279767 | 5.678e-09
2018-04-03 09:29 | 224023.7 | 360.0019 | 2 | 26 | 4.075129 | 4.890053 | 0.4882683 | 1.745e-09 | 1.941099 | 5.678e-09
2018-04-03 09:31 | 224143.7 | 480.0003 | 2 | 26 | 4.104411 | 4.890024 | 0.6512435 | 1.745e-09 | 2.607697 | 5.678e-09
2018-04-03 09:33 | 224263.7 | 600.0014 | 2 | 26 | 4.129226 | 4.889992 | 0.8142312 | 1.745e-09 | 3.27874 | 5.678e-09
2018-04-03 09:35 | 224383.7 | 720.0011 | 2 | 26 | 4.151768 | 4.89003 | 0.9772193 | 1.745e-09 | 3.953593 | 5.678e-09
2018-04-03 09:37 | 224503.7 | 840.0012 | 2 | 26 | 4.176085 | 4.889994 | 1.140205 | 1.745e-09 | 4.632219 | 5.678e-09
2018-04-03 09:39 | 224623.7 | 960.0013 | 2 | 26 | 4.200402 | 4.836157 | 1.303099 | 1.745e-09 | 5.314621 | 5.678e-09
2018-04-03 09:41 | 224743.7 | 1080.0022 | 2 | 26 | 4.20041 | 4.38648 | 1.45665 | 1.745e-09 | 5.959599 | 5.678e-09
2018-04-03 09:43 | 224863.7 | 1200.0006 | 2 | 26 | 4.200411 | 3.947859 | 1.595515 | 1.745e-09 | 6.542886 | 5.678e-09
2018-04-03 09:45 | 224983.7 | 1320.0006 | 2 | 26 | 4.200388 | 3.514214 | 1.719826 | 1.745e-09 | 7.065041 | 5.678e-09
2018-04-03 09:47 | 225056.5 | 1392.8084 | 2 | 26 | 4.200399 | 3.259996 | 1.788315 | 1.745e-09 | 7.352722 | 5.678e-09
2018-04-03 09:49 | 225176.5 | 120.0014 | 3 | 26 | 4.227385 | 3.259806 | 1.896526 | 1.745e-09 | 7.808595 | 5.678e-09
2018-04-03 09:51 | 225296.5 | 240.0001 | 3 | 26 | 4.259056 | 3.260145 | 2.005187 | 1.745e-09 | 8.26964 | 5.678e-09
2018-04-03 09:53 | 225416.5 | 360.0001 | 3 | 26 | 4.293272 | 3.259859 | 2.11384 | 1.745e-09 | 8.734235 | 5.678e-09
2018-04-03 09:55 | 225536.5 | 480.0009 | 3 | 26 | 4.329962 | 3.259855 | 2.222491 | 1.745e-09 | 9.202677 | 5.678e-09
2018-04-03 09:57 | 225656.5 | 600.0009 | 3 | 26 | 4.368769 | 3.259834 | 2.331144 | 1.745e-09 | 9.675229 | 5.678e-09
2018-04-03 09:59 | 225776.5 | 720.0002 | 3 | 26 | 4.400414 | 3.108368 | 2.439217 | 1.745e-09 | 10.14944 | 5.678e-09
2018-04-03 10:01 | 225896.5 | 840.0016 | 3 | 26 | 4.400402 | 2.607944 | 2.534085 | 1.745e-09 | 10.5669 | 5.678e-09
2018-04-03 10:03 | 226016.5 | 960.0021 | 3 | 26 | 4.40039 | 2.204138 | 2.614055 | 1.745e-09 | 10.9188 | 5.678e-09
2018-04-03 10:05 | 226136.5 | 1080.0014 | 3 | 26 | 4.400385 | 1.87113 | 2.681785 | 1.745e-09 | 11.21683 | 5.678e-09
2018-04-03 10:07 | 226256.5 | 1200.0014 | 3 | 26 | 4.400389 | 1.596952 | 2.73943 | 1.745e-09 | 11.4705 | 5.678e-09
2018-04-03 10:09 | 226376.5 | 1320.0022 | 3 | 26 | 4.400356 | 1.370527 | 2.788766 | 1.745e-09 | 11.68759 | 5.678e-09
2018-04-03 10:11 | 226496.5 | 1440.0031 | 3 | 26 | 4.400368 | 1.183222 | 2.83123 | 1.745e-09 | 11.87445 | 5.678e-09
2018-04-03 10:13 | 226616.5 | 1560.0007 | 3 | 26 | 4.40037 | 1.027767 | 2.867991 | 1.745e-09 | 12.03621 | 5.678e-09
2018-04-03 10:15 | 226736.5 | 1680.0023 | 3 | 26 | 4.400332 | 0.8972759 | 2.90001 | 1.745e-09 | 12.17711 | 5.678e-09
2018-04-03 10:17 | 226856.5 | 1800.0016 | 3 | 26 | 4.400355 | 0.788168 | 2.928057 | 1.745e-09 | 12.30052 | 5.678e-09
2018-04-03 10:19 | 226976.5 | 1920.001 | 3 | 26 | 4.400375 | 0.6966858 | 2.952747 | 1.745e-09 | 12.40917 | 5.678e-09
2018-04-03 10:20 | 227041.2 | 1984.6315 | 3 | 26 | 4.400337 | 0.6519985 | 2.964841 | 1.745e-09 | 12.46239 | 5.678e-09
2018-04-03 10:22 | 227161.2 | 120.0001 | 4 | 26 | 4.348455 | 0 | 2.964841 | 1.745e-09 | 12.46239 | 5.678e-09
2018-04-03 10:24 | 227281.2 | 240.0001 | 4 | 26 | 4.344748 | 0 | 2.964841 | 1.745e-09 | 12.46239 | 5.678e-09
2018-04-03 10:25 | 227341.2 | 300.0015 | 4 | 26 | 4.34363 | 0 | 2.964841 | 1.745e-09 | 12.46239 | 5.678e-09
2018-04-03 10:27 | 227461.3 | 120.0002 | 5 | 26 | 4.15462 | -2.281947 | 2.964841 | 0.07605605 | 12.46239 | 0.3178479
2018-04-03 10:29 | 227581.3 | 240.0002 | 5 | 26 | 4.123209 | -2.28192 | 2.964841 | 0.1521117 | 12.46239 | 0.6326149
2018-04-03 10:31 | 227701.3 | 360.0018 | 5 | 26 | 4.0934 | -2.28192 | 2.964841 | 0.2281694 | 12.46239 | 0.9450784
2018-04-03 10:33 | 227821.3 | 480.0002 | 5 | 26 | 4.063962 | -2.281958 | 2.964841 | 0.3042222 | 12.46239 | 1.255272
2018-04-03 10:35 | 227941.3 | 600.001 | 5 | 26 | 4.034842 | -2.281945 | 2.964841 | 0.3802828 | 12.46239 | 1.56327
2018-04-03 10:37 | 228061.3 | 720.0018 | 5 | 26 | 4.006042 | -2.28198 | 2.964841 | 0.4563462 | 12.46239 | 1.869076
2018-04-03 10:39 | 228181.3 | 840.001 | 5 | 26 | 3.977596 | -2.281967 | 2.964841 | 0.532401 | 12.46239 | 2.172671
2018-04-03 10:41 | 228301.3 | 960.0008 | 5 | 26 | 3.949686 | -2.281988 | 2.964841 | 0.6084611 | 12.46239 | 2.474143
2018-04-03 10:43 | 228421.3 | 1080.0014 | 5 | 26 | 3.92238 | -2.282004 | 2.964841 | 0.684517 | 12.46239 | 2.773497
2018-04-03 10:45 | 228541.3 | 1200.0024 | 5 | 26 | 3.895897 | -2.281912 | 2.964841 | 0.7605765 | 12.46239 | 3.070819
2018-04-03 10:47 | 228661.3 | 1320.0008 | 5 | 26 | 3.870393 | -2.281943 | 2.964841 | 0.8366345 | 12.46239 | 3.366157
2018-04-03 10:49 | 228781.3 | 1440.0008 | 5 | 26 | 3.845948 | -2.281965 | 2.964841 | 0.9126915 | 12.46239 | 3.659592
2018-04-03 10:51 | 228901.3 | 1560.0016 | 5 | 26 | 3.822661 | -2.281937 | 2.964841 | 0.9887511 | 12.46239 | 3.95122
2018-04-03 10:53 | 229021.3 | 1680.0005 | 5 | 26 | 3.800521 | -2.281972 | 2.964841 | 1.064809 | 12.46239 | 4.241117
2018-04-03 10:55 | 229141.3 | 1800.0023 | 5 | 26 | 3.779363 | -2.28196 | 2.964841 | 1.140868 | 12.46239 | 4.529368
2018-04-03 10:57 | 229261.3 | 1920.0001 | 5 | 26 | 3.759264 | -2.281951 | 2.964841 | 1.216928 | 12.46239 | 4.816056
2018-04-03 10:59 | 229381.3 | 2040.0003 | 5 | 26 | 3.740277 | -2.281933 | 2.964841 | 1.292988 | 12.46239 | 5.101253
2018-04-03 11:01 | 229501.3 | 2160.0011 | 5 | 26 | 3.722395 | -2.28197 | 2.964841 | 1.369045 | 12.46239 | 5.385042
2018-04-03 11:03 | 229621.3 | 2280.0012 | 5 | 26 | 3.705461 | -2.281974 | 2.964841 | 1.445101 | 12.46239 | 5.667504
2018-04-03 11:05 | 229741.3 | 2400.0005 | 5 | 26 | 3.689358 | -2.281929 | 2.964841 | 1.521162 | 12.46239 | 5.948728
2018-04-03 11:07 | 229861.3 | 2520.0024 | 5 | 26 | 3.6742 | -2.281949 | 2.964841 | 1.597217 | 12.46239 | 6.228741
2018-04-03 11:09 | 229981.3 | 2640.0019 | 5 | 26 | 3.65993 | -2.281937 | 2.964841 | 1.673277 | 12.46239 | 6.50765
2018-04-03 11:11 | 230101.3 | 2760.0014 | 5 | 26 | 3.646658 | -2.281949 | 2.964841 | 1.749324 | 12.46239 | 6.785465
2018-04-03 11:13 | 230221.3 | 2880.0024 | 5 | 26 | 3.634379 | -2.281961 | 2.964841 | 1.825394 | 12.46239 | 7.062395
2018-04-03 11:15 | 230341.3 | 3000.0016 | 5 | 26 | 3.622994 | -2.28192 | 2.964841 | 1.901451 | 12.46239 | 7.338378
2018-04-03 11:17 | 230461.3 | 3120.0011 | 5 | 26 | 3.612369 | -2.281945 | 2.964841 | 1.97751 | 12.46239 | 7.61353
2018-04-03 11:19 | 230581.3 | 3240.0028 | 5 | 26 | 3.602135 | -2.28192 | 2.964841 | 2.053569 | 12.46239 | 7.887891
2018-04-03 11:21 | 230701.3 | 3360.0014 | 5 | 26 | 3.591976 | -2.281943 | 2.964841 | 2.129627 | 12.46239 | 8.161476
2018-04-03 11:23 | 230821.3 | 3480.0001 | 5 | 26 | 3.581408 | -2.281922 | 2.964841 | 2.205682 | 12.46239 | 8.434267
2018-04-03 11:25 | 230941.3 | 3600.0012 | 5 | 26 | 3.570039 | -2.281941 | 2.964841 | 2.281737 | 12.46239 | 8.706223
2018-04-03 11:27 | 231061.3 | 3720.0007 | 5 | 26 | 3.557981 | -2.281943 | 2.964841 | 2.357792 | 12.46239 | 8.977289
2018-04-03 11:29 | 231181.3 | 3840.0009 | 5 | 26 | 3.54514 | -2.281958 | 2.964841 | 2.43385 | 12.46239 | 9.247419
2018-04-03 11:31 | 231301.3 | 3960.0005 | 5 | 26 | 3.530907 | -2.281919 | 2.964841 | 2.509908 | 12.46239 | 9.516528
2018-04-03 11:33 | 231421.3 | 4080.0002 | 5 | 26 | 3.513446 | -2.281945 | 2.964841 | 2.585964 | 12.46239 | 9.78444
2018-04-03 11:35 | 231541.3 | 4200.0021 | 5 | 26 | 3.490597 | -2.281937 | 2.964841 | 2.66202 | 12.46239 | 10.05083
2018-04-03 11:37 | 231661.3 | 4320.0018 | 5 | 26 | 3.458411 | -2.281917 | 2.964841 | 2.738079 | 12.46239 | 10.31518
2018-04-03 11:39 | 231781.3 | 4440.0015 | 5 | 26 | 3.406882 | -2.281951 | 2.964841 | 2.814133 | 12.46239 | 10.57642
2018-04-03 11:41 | 231901.3 | 4560.0019 | 5 | 26 | 3.301907 | -2.281939 | 2.964841 | 2.890192 | 12.46239 | 10.83214
2018-04-03 11:43 | 232018.4 | 4677.1017 | 5 | 26 | 2.999993 | -2.281929 | 2.964841 | 2.964411 | 12.46239 | 11.06851
2018-04-03 11:45 | 232138.4 | 120.0002 | 6 | 26 | 3.235587 | 0 | 2.964841 | 2.964411 | 12.46239 | 11.06851
2018-04-03 11:47 | 232258.4 | 240.0022 | 6 | 26 | 3.24908 | 0 | 2.964841 | 2.964411 | 12.46239 | 11.06851
2018-04-03 11:48 | 232318.4 | 300.0033 | 6 | 26 | 3.253597 | 0 | 2.964841 | 2.964411 | 12.46239 | 11.06851
2018-04-03 11:48 | 232318.4 | 0.004 | 7 | 27 | 3.253531 | 0 | 0 | 0 | 0 | 0
2018-04-03 11:50 | 232438.5 | 120.0002 | 2 | 27 | 3.990134 | 4.890053 | 0.1622928 | 9.03e-10 | 0.6237354 | 2.939e-09
2018-04-03 11:52 | 232558.5 | 240.0009 | 2 | 27 | 4.033556 | 4.890057 | 0.3252835 | 9.03e-10 | 1.278114 | 2.939e-09
2018-04-03 11:54 | 232678.5 | 360.001 | 2 | 27 | 4.069261 | 4.890047 | 0.4882674 | 9.03e-10 | 1.938506 | 2.939e-09
2018-04-03 11:56 | 232798.5 | 480.0006 | 2 | 27 | 4.09923 | 4.889999 | 0.6512462 | 9.03e-10 | 2.604217 | 2.939e-09
2018-04-03 11:58 | 232918.5 | 600.0015 | 2 | 27 | 4.124835 | 4.890108 | 0.814228 | 9.03e-10 | 3.274459 | 2.939e-09
2018-04-03 12:00 | 233038.5 | 720.0008 | 2 | 27 | 4.14797 | 4.890024 | 0.9772112 | 9.03e-10 | 3.948626 | 2.939e-09
2018-04-03 12:02 | 233158.5 | 840.0003 | 2 | 27 | 4.172688 | 4.890038 | 1.140197 | 9.03e-10 | 4.626664 | 2.939e-09
2018-04-03 12:04 | 233278.5 | 960.0011 | 2 | 27 | 4.200056 | 4.890053 | 1.303185 | 9.03e-10 | 5.308951 | 2.939e-09
2018-04-03 12:06 | 233398.5 | 1080.0012 | 2 | 27 | 4.200395 | 4.417179 | 1.458099 | 9.03e-10 | 5.959651 | 2.939e-09
2018-04-03 12:08 | 233518.5 | 1200.0003 | 2 | 27 | 4.200398 | 3.965879 | 1.597787 | 9.03e-10 | 6.546398 | 2.939e-09
2018-04-03 12:10 | 233638.5 | 1320.0004 | 2 | 27 | 4.200411 | 3.522274 | 1.722526 | 9.03e-10 | 7.070352 | 2.939e-09
2018-04-03 12:11 | 233712.5 | 1393.9539 | 2 | 27 | 4.200401 | 3.259979 | 1.792162 | 9.03e-10 | 7.362849 | 2.939e-09
2018-04-03 12:13 | 233832.5 | 120.0004 | 3 | 27 | 4.227702 | 3.260151 | 1.900372 | 1.988e-09 | 7.818733 | 7.349e-09
2018-04-03 12:15 | 233952.5 | 240.0023 | 3 | 27 | 4.25964 | 3.259806 | 2.009031 | 1.988e-09 | 8.27982 | 7.349e-09
2018-04-03 12:17 | 234072.5 | 360.0002 | 3 | 27 | 4.294092 | 3.259834 | 2.117678 | 1.988e-09 | 8.744468 | 7.349e-09
2018-04-03 12:19 | 234192.5 | 480.0002 | 3 | 27 | 4.331023 | 3.260155 | 2.226332 | 1.988e-09 | 9.213022 | 7.349e-09
2018-04-03 12:21 | 234312.5 | 600.0016 | 3 | 27 | 4.369938 | 3.260195 | 2.33499 | 1.988e-09 | 9.68572 | 7.349e-09
2018-04-03 12:23 | 234432.5 | 720.0016 | 3 | 27 | 4.400401 | 3.088369 | 2.442886 | 1.988e-09 | 10.15925 | 7.349e-09
2018-04-03 12:25 | 234552.5 | 840.0014 | 3 | 27 | 4.400378 | 2.591557 | 2.537189 | 1.988e-09 | 10.57423 | 7.349e-09
2018-04-03 12:27 | 234672.5 | 960.0006 | 3 | 27 | 4.400389 | 2.190489 | 2.616667 | 1.988e-09 | 10.92396 | 7.349e-09
2018-04-03 12:29 | 234792.5 | 1080.0006 | 3 | 27 | 4.400376 | 1.859541 | 2.683978 | 1.988e-09 | 11.22015 | 7.349e-09
2018-04-03 12:31 | 234912.5 | 1200.0007 | 3 | 27 | 4.400369 | 1.586924 | 2.74127 | 1.988e-09 | 11.47226 | 7.349e-09
2018-04-03 12:33 | 235032.5 | 1320.0007 | 3 | 27 | 4.400389 | 1.362858 | 2.7903 | 1.988e-09 | 11.68801 | 7.349e-09
2018-04-03 12:35 | 235152.5 | 1440.0015 | 3 | 27 | 4.400369 | 1.176512 | 2.832515 | 1.988e-09 | 11.87378 | 7.349e-09
2018-04-03 12:37 | 235272.5 | 1560.0015 | 3 | 27 | 4.400379 | 1.022146 | 2.869071 | 1.988e-09 | 12.03463 | 7.349e-09
2018-04-03 12:39 | 235392.5 | 1680.0023 | 3 | 27 | 4.40037 | 0.8931084 | 2.900912 | 1.988e-09 | 12.17474 | 7.349e-09
2018-04-03 12:41 | 235512.5 | 1800.0016 | 3 | 27 | 4.400373 | 0.7847996 | 2.928805 | 1.988e-09 | 12.29748 | 7.349e-09
2018-04-03 12:43 | 235632.5 | 1920.0001 | 3 | 27 | 4.400354 | 0.6926689 | 2.953369 | 1.988e-09 | 12.40558 | 7.349e-09
2018-04-03 12:44 | 235692.6 | 1980.0904 | 3 | 27 | 4.400364 | 0.6519966 | 2.96458 | 1.988e-09 | 12.45491 | 7.349e-09
2018-04-03 12:46 | 235812.6 | 120.0013 | 4 | 27 | 4.348498 | 0 | 2.96458 | 1.988e-09 | 12.45491 | 7.349e-09
2018-04-03 12:48 | 235932.6 | 240.0004 | 4 | 27 | 4.344786 | 0 | 2.96458 | 1.988e-09 | 12.45491 | 7.349e-09
2018-04-03 12:49 | 235992.6 | 300.0027 | 4 | 27 | 4.343675 | 0 | 2.96458 | 1.988e-09 | 12.45491 | 7.349e-09
2018-04-03 12:51 | 236112.7 | 120.0022 | 5 | 27 | 4.154688 | -2.281965 | 2.96458 | 0.07605489 | 12.45491 | 0.317848
2018-04-03 12:53 | 236232.7 | 240.0017 | 5 | 27 | 4.123278 | -2.281951 | 2.96458 | 0.1521115 | 12.45491 | 0.6326247
2018-04-03 12:55 | 236352.7 | 360.0006 | 5 | 27 | 4.093427 | -2.281931 | 2.96458 | 0.2281677 | 12.45491 | 0.9450855
2018-04-03 12:57 | 236472.7 | 480.0015 | 5 | 27 | 4.063982 | -2.281967 | 2.96458 | 0.3042213 | 12.45491 | 1.255284
2018-04-03 12:59 | 236592.7 | 600.0009 | 5 | 27 | 4.034845 | -2.281939 | 2.96458 | 0.380282 | 12.45491 | 1.563284
2018-04-03 13:01 | 236712.7 | 720.0021 | 5 | 27 | 4.006049 | -2.28192 | 2.96458 | 0.4563404 | 12.45491 | 1.86907
2018-04-03 13:03 | 236832.7 | 840.0001 | 5 | 27 | 3.977642 | -2.281941 | 2.96458 | 0.532396 | 12.45491 | 2.17267
2018-04-03 13:05 | 236952.7 | 960.0005 | 5 | 27 | 3.949704 | -2.281967 | 2.96458 | 0.608454 | 12.45491 | 2.474135
2018-04-03 13:07 | 237072.7 | 1080.0002 | 5 | 27 | 3.922417 | -2.281976 | 2.96458 | 0.6845105 | 12.45491 | 2.773493
2018-04-03 13:09 | 237192.7 | 1200.0018 | 5 | 27 | 3.895933 | -2.281949 | 2.96458 | 0.7605694 | 12.45491 | 3.070815
2018-04-03 13:11 | 237312.7 | 1320.0009 | 5 | 27 | 3.870416 | -2.28196 | 2.96458 | 0.8366243 | 12.45491 | 3.366143
2018-04-03 13:13 | 237432.7 | 1440.0002 | 5 | 27 | 3.845945 | -2.281961 | 2.96458 | 0.9126829 | 12.45491 | 3.659584
2018-04-03 13:15 | 237552.7 | 1560.0007 | 5 | 27 | 3.822646 | -2.281961 | 2.96458 | 0.988739 | 12.45491 | 3.951198
2018-04-03 13:17 | 237672.7 | 1680.0022 | 5 | 27 | 3.800473 | -2.281949 | 2.96458 | 1.064796 | 12.45491 | 4.24109
2018-04-03 13:19 | 237792.7 | 1800.0015 | 5 | 27 | 3.779318 | -2.28192 | 2.96458 | 1.140854 | 12.45491 | 4.529335
2018-04-03 13:21 | 237912.7 | 1920.0015 | 5 | 27 | 3.759237 | -2.281943 | 2.96458 | 1.216912 | 12.45491 | 4.816012
2018-04-03 13:23 | 238032.7 | 2040.0015 | 5 | 27 | 3.740247 | -2.28197 | 2.96458 | 1.29297 | 12.45491 | 5.101202
2018-04-03 13:25 | 238152.7 | 2160.0017 | 5 | 27 | 3.722336 | -2.281967 | 2.96458 | 1.369028 | 12.45491 | 5.384993
2018-04-03 13:27 | 238272.7 | 2280.0002 | 5 | 27 | 3.705377 | -2.28191 | 2.96458 | 1.445085 | 12.45491 | 5.667449
2018-04-03 13:29 | 238392.7 | 2400 | 5 | 27 | 3.689293 | -2.281958 | 2.96458 | 1.521142 | 12.45491 | 5.948654
2018-04-03 13:31 | 238512.7 | 2520.0023 | 5 | 27 | 3.674101 | -2.281926 | 2.96458 | 1.597205 | 12.45491 | 6.228688
2018-04-03 13:33 | 238632.7 | 2640.0007 | 5 | 27 | 3.659822 | -2.281929 | 2.96458 | 1.673263 | 12.45491 | 6.507582
2018-04-03 13:35 | 238752.7 | 2760.001 | 5 | 27 | 3.646547 | -2.281947 | 2.96458 | 1.749311 | 12.45491 | 6.785394
2018-04-03 13:37 | 238872.7 | 2880.0011 | 5 | 27 | 3.634209 | -2.281943 | 2.96458 | 1.825377 | 12.45491 | 7.062297
2018-04-03 13:39 | 238992.7 | 3000.0013 | 5 | 27 | 3.622844 | -2.281933 | 2.96458 | 1.901429 | 12.45491 | 7.338249
2018-04-03 13:41 | 239112.7 | 3120.0003 | 5 | 27 | 3.612221 | -2.281939 | 2.96458 | 1.977487 | 12.45491 | 7.613388
2018-04-03 13:43 | 239232.7 | 3240.0018 | 5 | 27 | 3.602007 | -2.281972 | 2.96458 | 2.053543 | 12.45491 | 7.887728
2018-04-03 13:45 | 239352.7 | 3360.0003 | 5 | 27 | 3.591855 | -2.281945 | 2.96458 | 2.129604 | 12.45491 | 8.161314
2018-04-03 13:47 | 239472.7 | 3480.0013 | 5 | 27 | 3.581271 | -2.281922 | 2.96458 | 2.205662 | 12.45491 | 8.434105
2018-04-03 13:49 | 239592.7 | 3600.0007 | 5 | 27 | 3.569904 | -2.281947 | 2.96458 | 2.281718 | 12.45491 | 8.706059
2018-04-03 13:51 | 239712.7 | 3720.0011 | 5 | 27 | 3.557861 | -2.281929 | 2.96458 | 2.357771 | 12.45491 | 8.977103
2018-04-03 13:53 | 239832.7 | 3840.0003 | 5 | 27 | 3.544961 | -2.281894 | 2.96458 | 2.433836 | 12.45491 | 9.247246
2018-04-03 13:55 | 239952.7 | 3960.0011 | 5 | 27 | 3.530785 | -2.281943 | 2.96458 | 2.509892 | 12.45491 | 9.516337
2018-04-03 13:57 | 240072.7 | 4080.0012 | 5 | 27 | 3.51333 | -2.281883 | 2.96458 | 2.585942 | 12.45491 | 9.784219
2018-04-03 13:59 | 240192.7 | 4200.001 | 5 | 27 | 3.490484 | -2.281917 | 2.96458 | 2.662009 | 12.45491 | 10.05064
2018-04-03 14:01 | 240312.7 | 4320.0002 | 5 | 27 | 3.458343 | -2.281953 | 2.96458 | 2.738065 | 12.45491 | 10.31497
2018-04-03 14:03 | 240432.7 | 4440.0003 | 5 | 27 | 3.406713 | -2.28192 | 2.96458 | 2.814125 | 12.45491 | 10.57622
2018-04-03 14:05 | 240552.7 | 4560.0017 | 5 | 27 | 3.301627 | -2.281924 | 2.96458 | 2.890184 | 12.45491 | 10.83193
2018-04-03 14:07 | 240669.7 | 4676.9639 | 5 | 27 | 3 | -2.281924 | 2.96458 | 2.964315 | 12.45491 | 11.06801
2018-04-03 14:09 | 240789.7 | 119.9998 | 6 | 27 | 3.235737 | 0 | 2.96458 | 2.964315 | 12.45491 | 11.06801
2018-04-03 14:11 | 240909.7 | 240 | 6 | 27 | 3.249217 | 0 | 2.96458 | 2.964315 | 12.45491 | 11.06801
2018-04-03 14:12 | 240969.7 | 300.0041 | 6 | 27 | 3.253736 | 0 | 2.96458 | 2.964315 | 12.45491 | 11.06801
2018-04-03 14:12 | 240969.73 | 0.0024 | 7 | 28 | 3.253787 | 0 | 0 | 0 | 0 | 0
2018-04-03 14:14 | 241089.8 | 120.0012 | 2 | 28 | 3.990396 | 4.890026 | 0.1623003 | 9.559999e-10 | 0.6238091 | 3.11e-09
2018-04-03 14:16 | 241209.8 | 240.0004 | 2 | 28 | 4.033748 | 4.890022 | 0.325283 | 9.559999e-10 | 1.278192 | 3.11e-09
2018-04-03 14:18 | 241329.8 | 360.0005 | 2 | 28 | 4.069423 | 4.890015 | 0.488268 | 9.559999e-10 | 1.938613 | 3.11e-09
2018-04-03 14:20 | 241449.8 | 480.0018 | 2 | 28 | 4.099433 | 4.89002 | 0.6512549 | 9.559999e-10 | 2.604388 | 3.11e-09
2018-04-03 14:22 | 241569.8 | 600.0031 | 2 | 28 | 4.124948 | 4.890013 | 0.8142416 | 9.559999e-10 | 3.274674 | 3.11e-09
2018-04-03 14:24 | 241689.8 | 720.001 | 2 | 28 | 4.148077 | 4.890055 | 0.9772226 | 9.559999e-10 | 3.948849 | 3.11e-09
2018-04-03 14:26 | 241809.8 | 840.0004 | 2 | 28 | 4.172844 | 4.890047 | 1.140212 | 9.559999e-10 | 4.62693 | 3.11e-09
2018-04-03 14:28 | 241929.8 | 960.0013 | 2 | 28 | 4.200155 | 4.890057 | 1.303198 | 9.559999e-10 | 5.309236 | 3.11e-09
2018-04-03 14:30 | 242049.8 | 1080 | 2 | 28 | 4.200381 | 4.414885 | 1.458052 | 9.559999e-10 | 5.959684 | 3.11e-09
2018-04-03 14:32 | 242169.8 | 1200.0004 | 2 | 28 | 4.200407 | 3.963776 | 1.597667 | 9.559999e-10 | 6.54612 | 3.11e-09
2018-04-03 14:34 | 242289.8 | 1320.002 | 2 | 28 | 4.200398 | 3.522951 | 1.722403 | 9.559999e-10 | 7.07006 | 3.11e-09
2018-04-03 14:35 | 242363.8 | 1393.9515 | 2 | 28 | 4.200388 | 3.259979 | 1.792049 | 9.559999e-10 | 7.362604 | 3.11e-09
2018-04-03 14:37 | 242483.8 | 120.0004 | 3 | 28 | 4.227736 | 3.260162 | 1.900267 | 9.559999e-10 | 7.818523 | 3.11e-09
2018-04-03 14:39 | 242603.8 | 240.0015 | 3 | 28 | 4.259659 | 3.259842 | 2.008928 | 9.559999e-10 | 8.279619 | 3.11e-09
2018-04-03 14:41 | 242723.8 | 360.0023 | 3 | 28 | 4.29421 | 3.260181 | 2.117587 | 9.559999e-10 | 8.744328 | 3.11e-09
2018-04-03 14:43 | 242843.8 | 480.0009 | 3 | 28 | 4.331078 | 3.259832 | 2.22624 | 9.559999e-10 | 9.212892 | 3.11e-09
2018-04-03 14:45 | 242963.8 | 600 | 3 | 28 | 4.369993 | 3.260189 | 2.334894 | 9.559999e-10 | 9.685575 | 3.11e-09
2018-04-03 14:47 | 243083.8 | 720 | 3 | 28 | 4.400399 | 3.0875 | 2.442784 | 9.559999e-10 | 10.15909 | 3.11e-09
2018-04-03 14:49 | 243203.8 | 840.0009 | 3 | 28 | 4.400412 | 2.591814 | 2.537064 | 9.559999e-10 | 10.57396 | 3.11e-09
2018-04-03 14:51 | 243323.8 | 960.0006 | 3 | 28 | 4.400402 | 2.190443 | 2.616534 | 9.559999e-10 | 10.92366 | 3.11e-09
2018-04-03 14:53 | 243443.8 | 1080.0013 | 3 | 28 | 4.400385 | 1.8589 | 2.683836 | 9.559999e-10 | 11.21981 | 3.11e-09
2018-04-03 14:55 | 243563.8 | 1200.0008 | 3 | 28 | 4.400376 | 1.586538 | 2.741113 | 9.559999e-10 | 11.47185 | 3.11e-09
2018-04-03 14:57 | 243683.8 | 1320.0011 | 3 | 28 | 4.40037 | 1.361719 | 2.790125 | 9.559999e-10 | 11.68752 | 3.11e-09
2018-04-03 14:59 | 243803.8 | 1440.0003 | 3 | 28 | 4.400357 | 1.175537 | 2.832313 | 9.559999e-10 | 11.87317 | 3.11e-09
2018-04-03 15:01 | 243923.8 | 1560.0024 | 3 | 28 | 4.400344 | 1.020733 | 2.868849 | 9.559999e-10 | 12.03394 | 3.11e-09
2018-04-03 15:03 | 244043.8 | 1680.0002 | 3 | 28 | 4.400361 | 0.8922825 | 2.900672 | 9.559999e-10 | 12.17397 | 3.11e-09
2018-04-03 15:05 | 244163.8 | 1800.0002 | 3 | 28 | 4.400359 | 0.7837658 | 2.928548 | 9.559999e-10 | 12.29663 | 3.11e-09
2018-04-03 15:07 | 244283.8 | 1920.001 | 3 | 28 | 4.400345 | 0.6919937 | 2.953098 | 9.559999e-10 | 12.40466 | 3.11e-09
2018-04-03 15:08 | 244342.9 | 1979.0936 | 3 | 28 | 4.400359 | 0.6519966 | 2.964122 | 9.559999e-10 | 12.45317 | 3.11e-09
2018-04-03 15:10 | 244462.9 | 120.001 | 4 | 28 | 4.348461 | 0 | 2.964122 | 9.559999e-10 | 12.45317 | 3.11e-09
2018-04-03 15:12 | 244582.9 | 240.0017 | 4 | 28 | 4.344762 | 0 | 2.964122 | 9.559999e-10 | 12.45317 | 3.11e-09
2018-04-03 15:13 | 244642.9 | 300.0022 | 4 | 28 | 4.343626 | 0 | 2.964122 | 9.559999e-10 | 12.45317 | 3.11e-09
2018-04-03 15:15 | 244763.0215 | 120.001 | 5 | 28 | 4.154528 | -2.281933 | 2.964122 | 0.07605252 | 12.45317 | 0.317827
2018-04-03 15:17 | 244883.0207 | 240.0002 | 5 | 28 | 4.123083 | -2.281904 | 2.964122 | 0.1521102 | 12.45317 | 0.6325944
2018-04-03 15:19 | 245003.0215 | 360.001 | 5 | 28 | 4.093215 | -2.28192 | 2.964122 | 0.228173 | 12.45317 | 0.9450681
2018-04-03 15:21 | 245123.0216 | 480.0011 | 5 | 28 | 4.063797 | -2.281958 | 2.964122 | 0.3042285 | 12.45317 | 1.255259
2018-04-03 15:23 | 245243.021 | 600.0005 | 5 | 28 | 4.034679 | -2.281951 | 2.964122 | 0.3802893 | 12.45317 | 1.563245
2018-04-03 15:25 | 245363.0205 | 720 | 5 | 28 | 4.005867 | -2.281926 | 2.964122 | 0.4563441 | 12.45317 | 1.869004
2018-04-03 15:27 | 245483.021 | 840.0005 | 5 | 28 | 3.977436 | -2.281917 | 2.964122 | 0.5324006 | 12.45317 | 2.172592
2018-04-03 15:29 | 245603.0224 | 960.0019 | 5 | 28 | 3.949533 | -2.281935 | 2.964122 | 0.6084632 | 12.45317 | 2.474062
2018-04-03 15:31 | 245723.022 | 1080.0015 | 5 | 28 | 3.922253 | -2.28198 | 2.964122 | 0.6845148 | 12.45317 | 2.773388
2018-04-03 15:33 | 245843.0225 | 1200.002 | 5 | 28 | 3.895762 | -2.281945 | 2.964122 | 0.760578 | 12.45317 | 3.070714
2018-04-03 15:35 | 245963.0228 | 1320.0023 | 5 | 28 | 3.870227 | -2.281956 | 2.964122 | 0.8366336 | 12.45317 | 3.366033
2018-04-03 15:37 | 246083.0223 | 1440.0018 | 5 | 28 | 3.845772 | -2.281978 | 2.964122 | 0.9126893 | 12.45317 | 3.659449
2018-04-03 15:39 | 246203.0208 | 1560.0003 | 5 | 28 | 3.822484 | -2.281937 | 2.964122 | 0.9887474 | 12.45317 | 3.951058
2018-04-03 15:41 | 246323.0209 | 1680.0004 | 5 | 28 | 3.800314 | -2.281945 | 2.964122 | 1.064804 | 12.45317 | 4.240936
2018-04-03 15:43 | 246443.0208 | 1800.0003 | 5 | 28 | 3.779168 | -2.281929 | 2.964122 | 1.140859 | 12.45317 | 4.529156
2018-04-03 15:45 | 246563.0228 | 1920.0023 | 5 | 28 | 3.759079 | -2.281972 | 2.964122 | 1.216918 | 12.45317 | 4.815824
2018-04-03 15:47 | 246683.0219 | 2040.0014 | 5 | 28 | 3.740112 | -2.28196 | 2.964122 | 1.292977 | 12.45317 | 5.101007
2018-04-03 15:49 | 246803.0227 | 2160.0022 | 5 | 28 | 3.722224 | -2.281956 | 2.964122 | 1.369035 | 12.45317 | 5.384789
2018-04-03 15:51 | 246923.022 | 2280.0015 | 5 | 28 | 3.705277 | -2.28197 | 2.964122 | 1.445086 | 12.45317 | 5.667215
2018-04-03 15:53 | 247043.0222 | 2400.0017 | 5 | 28 | 3.689193 | -2.281961 | 2.964122 | 1.52115 | 12.45317 | 5.948437
2018-04-03 15:55 | 247163.0225 | 2520.002 | 5 | 28 | 3.674018 | -2.281917 | 2.964122 | 1.597206 | 12.45317 | 6.228439
2018-04-03 15:57 | 247283.0228 | 2640.0023 | 5 | 28 | 3.659737 | -2.28192 | 2.964122 | 1.673264 | 12.45317 | 6.507327
2018-04-03 15:59 | 247403.0206 | 2760.0001 | 5 | 28 | 3.646464 | -2.281949 | 2.964122 | 1.749316 | 12.45317 | 6.785147
2018-04-03 16:01 | 247523.0225 | 2880.002 | 5 | 28 | 3.634125 | -2.281961 | 2.964122 | 1.825377 | 12.45317 | 7.062024
2018-04-03 16:03 | 247643.0226 | 3000.0021 | 5 | 28 | 3.622707 | -2.281945 | 2.964122 | 1.901432 | 12.45317 | 7.33798
2018-04-03 16:05 | 247763.0229 | 3120.0024 | 5 | 28 | 3.61208 | -2.281933 | 2.964122 | 1.977491 | 12.45317 | 7.613112
2018-04-03 16:07 | 247883.0224 | 3240.0019 | 5 | 28 | 3.601882 | -2.281926 | 2.964122 | 2.053547 | 12.45317 | 7.887443
2018-04-03 16:09 | 248003.0226 | 3360.0021 | 5 | 28 | 3.591666 | -2.281917 | 2.964122 | 2.129606 | 12.45317 | 8.161009
2018-04-03 16:11 | 248123.0222 | 3480.0017 | 5 | 28 | 3.581055 | -2.281939 | 2.964122 | 2.205664 | 12.45317 | 8.433788
2018-04-03 16:13 | 248243.0216 | 3600.0011 | 5 | 28 | 3.56968 | -2.281958 | 2.964122 | 2.281721 | 12.45317 | 8.705724
2018-04-03 16:15 | 248363.021 | 3720.0005 | 5 | 28 | 3.557577 | -2.281924 | 2.964122 | 2.357775 | 12.45317 | 8.976758
2018-04-03 16:17 | 248483.0209 | 3840.0004 | 5 | 28 | 3.544725 | -2.281953 | 2.964122 | 2.433833 | 12.45317 | 9.246856
2018-04-03 16:19 | 248603.0217 | 3960.0012 | 5 | 28 | 3.530452 | -2.281953 | 2.964122 | 2.509889 | 12.45317 | 9.515923
2018-04-03 16:21 | 248723.0216 | 4080.0011 | 5 | 28 | 3.512961 | -2.281958 | 2.964122 | 2.585945 | 12.45317 | 9.783799
2018-04-03 16:23 | 248843.0208 | 4200.0003 | 5 | 28 | 3.490068 | -2.281933 | 2.964122 | 2.662002 | 12.45317 | 10.05015
2018-04-03 16:25 | 248963.0221 | 4320.0016 | 5 | 28 | 3.457767 | -2.28197 | 2.964122 | 2.73806 | 12.45317 | 10.31446
2018-04-03 16:27 | 249083.0207 | 4440.0002 | 5 | 28 | 3.405883 | -2.28198 | 2.964122 | 2.814112 | 12.45317 | 10.57563
2018-04-03 16:29 | 249203.0227 | 4560.0022 | 5 | 28 | 3.300126 | -2.281978 | 2.964122 | 2.890172 | 12.45317 | 10.83125
2018-04-03 16:31 | 249319.1156 | 4676.0951 | 5 | 28 | 2.999992 | -2.281958 | 2.964122 | 2.963755 | 12.45317 | 11.06551
2018-04-03 16:33 | 249439.2 | 120.0022 | 6 | 28 | 3.236426 | 0 | 2.964122 | 2.963755 | 12.45317 | 11.06551
2018-04-03 16:35 | 249559.2 | 240.0011 | 6 | 28 | 3.249921 | 0 | 2.964122 | 2.963755 | 12.45317 | 11.06551
2018-04-03 16:36 | 249619.2 | 300.0017 | 6 | 28 | 3.254436 | 0 | 2.964122 | 2.963755 | 12.45317 | 11.06551
2018-04-03 16:36 | 249619.2 | 0.0024 | 7 | 29 | 3.254503 | 0 | 0 | 0 | 0 | 0
2018-04-03 16:38 | 249739.251 | 120.0002 | 2 | 29 | 3.990924 | 4.890024 | 0.1623053 | 2.49e-10 | 0.6239372 | 8.11e-10
2018-04-03 16:40 | 249859.251 | 240.0002 | 2 | 29 | 4.034124 | 4.889996 | 0.3252857 | 2.49e-10 | 1.278379 | 8.11e-10
2018-04-03 16:42 | 249979.251 | 360.0002 | 2 | 29 | 4.069831 | 4.889978 | 0.4882694 | 2.49e-10 | 1.93886 | 8.11e-10
2018-04-03 16:44 | 250099.2525 | 480.0017 | 2 | 29 | 4.099751 | 4.889973 | 0.6512432 | 2.49e-10 | 2.604642 | 8.11e-10
2018-04-03 16:46 | 250219.2516 | 600.0008 | 2 | 29 | 4.125196 | 4.890024 | 0.8142266 | 2.49e-10 | 3.27496 | 8.11e-10
2018-04-03 16:48 | 250339.2509 | 720.0001 | 2 | 29 | 4.148347 | 4.889956 | 0.9772075 | 2.49e-10 | 3.949176 | 8.11e-10
2018-04-03 16:50 | 250459.2518 | 840.001 | 2 | 29 | 4.173041 | 4.889984 | 1.14019 | 2.49e-10 | 4.627263 | 8.11e-10
2018-04-03 16:52 | 250579.2517 | 960.0009 | 2 | 29 | 4.200403 | 4.888893 | 1.303173 | 2.49e-10 | 5.309597 | 8.11e-10
2018-04-03 16:54 | 250699.2521 | 1080.0013 | 2 | 29 | 4.200397 | 4.411707 | 1.45788 | 2.49e-10 | 5.959427 | 8.11e-10
2018-04-03 16:56 | 250819.2529 | 1200.0021 | 2 | 29 | 4.2004 | 3.960619 | 1.597377 | 2.49e-10 | 6.545372 | 8.11e-10
2018-04-03 16:58 | 250939.2513 | 1320.0005 | 2 | 29 | 4.200389 | 3.519026 | 1.721992 | 2.49e-10 | 7.068804 | 8.11e-10
2018-04-03 16:59 | 251012.4807 | 1393.2299 | 2 | 29 | 4.200404 | 3.259998 | 1.790918 | 2.49e-10 | 7.358321 | 8.11e-10
2018-04-03 17:01 | 251132.5 | 120.0003 | 3 | 29 | 4.227624 | 3.260157 | 1.899136 | 2.49e-10 | 7.814234 | 8.11e-10
2018-04-03 17:03 | 251252.5 | 240.0003 | 3 | 29 | 4.25956 | 3.260168 | 2.007792 | 2.49e-10 | 8.275298 | 8.11e-10
2018-04-03 17:05 | 251372.5 | 360.0008 | 3 | 29 | 4.29397 | 3.26013 | 2.116456 | 2.49e-10 | 8.740005 | 8.11e-10
2018-04-03 17:07 | 251492.5 | 480.0019 | 3 | 29 | 4.33072 | 3.260145 | 2.225113 | 2.49e-10 | 9.20855 | 8.11e-10
2018-04-03 17:09 | 251612.5 | 600.0019 | 3 | 29 | 4.369732 | 3.26013 | 2.333774 | 2.49e-10 | 9.681233 | 8.11e-10
2018-04-03 17:11 | 251732.5 | 720.0002 | 3 | 29 | 4.400406 | 3.091129 | 2.441708 | 2.49e-10 | 10.15492 | 8.11e-10
2018-04-03 17:13 | 251852.5 | 840.0011 | 3 | 29 | 4.400395 | 2.594572 | 2.536085 | 2.49e-10 | 10.57022 | 8.11e-10
2018-04-03 17:15 | 251972.5 | 960.0003 | 3 | 29 | 4.400382 | 2.192385 | 2.615636 | 2.49e-10 | 10.92027 | 8.11e-10
2018-04-03 17:17 | 252092.5 | 1080.0011 | 3 | 29 | 4.400394 | 1.861595 | 2.683011 | 2.49e-10 | 11.21675 | 8.11e-10
2018-04-03 17:19 | 252212.5 | 1200.0011 | 3 | 29 | 4.400390625 | 1.588345 | 2.74035 | 2.49e-10 | 11.46906 | 8.11e-10
2018-04-03 17:21 | 252332.5 | 1320.0027 | 3 | 29 | 4.400369 | 1.363157 | 2.78942 | 2.49e-10 | 11.68499 | 8.11e-10
2018-04-03 17:23 | 252452.5 | 1440.0011 | 3 | 29 | 4.40036 | 1.177448 | 2.831663 | 2.49e-10 | 11.87087 | 8.11e-10
2018-04-03 17:25 | 252572.5 | 1560.0011 | 3 | 29 | 4.400353 | 1.022512 | 2.868246 | 2.49e-10 | 12.03185 | 8.11e-10
2018-04-03 17:27 | 252692.5 | 1680.0011 | 3 | 29 | 4.400325 | 0.8930492 | 2.900116 | 2.49e-10 | 12.17209 | 8.11e-10
2018-04-03 17:29 | 252812.5 | 1800.0011 | 3 | 29 | 4.400353 | 0.7848377 | 2.928034 | 2.49e-10 | 12.29494 | 8.11e-10
2018-04-03 17:31 | 252932.5 | 1920.0011 | 3 | 29 | 4.400322 | 0.6923904 | 2.952616 | 2.49e-10 | 12.40311 | 8.11e-10
2018-04-03 17:32 | 252993.2 | 1980.7489 | 3 | 29 | 4.400366 | 0.6519985 | 2.963953 | 2.49e-10 | 12.453 | 8.11e-10
2018-04-03 17:34 | 253113.3 | 120.0015 | 4 | 29 | 4.348511 | 0 | 2.963953 | 2.49e-10 | 12.453 | 8.11e-10
2018-04-03 17:36 | 253233.3 | 239.9999 | 4 | 29 | 4.344815 | 0 | 2.963953 | 2.49e-10 | 12.453 | 8.11e-10
2018-04-03 17:37 | 253293.3 | 300.0029 | 4 | 29 | 4.34368 | 0 | 2.963953 | 2.49e-10 | 12.453 | 8.11e-10
2018-04-03 17:39 | 253413.3647 | 120.0018 | 5 | 29 | 4.15459 | -2.281908 | 2.963953 | 0.07605539 | 12.453 | 0.3178446
2018-04-03 17:41 | 253533.3639 | 240.001 | 5 | 29 | 4.123094 | -2.281886 | 2.963953 | 0.1521128 | 12.453 | 0.6326137
2018-04-03 17:43 | 253653.3648 | 360.0019 | 5 | 29 | 4.093219 | -2.281963 | 2.963953 | 0.2281668 | 12.453 | 0.945052
2018-04-03 17:45 | 253773.364 | 480.0011 | 5 | 29 | 4.063786 | -2.281929 | 2.963953 | 0.3042257 | 12.453 | 1.255257
2018-04-03 17:47 | 253893.3648 | 600.0019 | 5 | 29 | 4.034624 | -2.281941 | 2.963953 | 0.3802842 | 12.453 | 1.563232
2018-04-03 17:49 | 254013.3649 | 720.002 | 5 | 29 | 4.00576 | -2.281951 | 2.963953 | 0.4563448 | 12.453 | 1.869008
2018-04-03 17:51 | 254133.3633 | 840.0004 | 5 | 29 | 3.977326 | -2.281958 | 2.963953 | 0.5324017 | 12.453 | 2.172589
2018-04-03 17:53 | 254253.3632 | 960.0003 | 5 | 29 | 3.949365 | -2.281943 | 2.963953 | 0.6084596 | 12.453 | 2.474029
2018-04-03 17:55 | 254373.364 | 1080.0011 | 5 | 29 | 3.922047 | -2.28197 | 2.963953 | 0.6845163 | 12.453 | 2.773361
2018-04-03 17:57 | 254493.3633 | 1200.0004 | 5 | 29 | 3.895576 | -2.28196 | 2.963953 | 0.7605724 | 12.453 | 3.070644
2018-04-03 17:59 | 254613.3641 | 1320.0012 | 5 | 29 | 3.869985 | -2.28196 | 2.963953 | 0.8366282 | 12.453 | 3.365946
2018-04-03 18:01 | 254733.3633 | 1440.0004 | 5 | 29 | 3.845508 | -2.281933 | 2.963953 | 0.9126887 | 12.453 | 3.659361
2018-04-03 18:03 | 254853.3633 | 1560.0004 | 5 | 29 | 3.822197 | -2.281956 | 2.963953 | 0.9887474 | 12.453 | 3.95095
2018-04-03 18:05 | 254973.3633 | 1680.0004 | 5 | 29 | 3.800021 | -2.281919 | 2.963953 | 1.064807 | 12.453 | 4.240815
2018-04-03 18:07 | 255093.365 | 1800.0021 | 5 | 29 | 3.778845 | -2.281929 | 2.963953 | 1.140864 | 12.453 | 4.52902
2018-04-03 18:09 | 255213.3633 | 1920.0004 | 5 | 29 | 3.758718 | -2.281902 | 2.963953 | 1.216921 | 12.453 | 4.815656
2018-04-03 18:11 | 255333.3633 | 2040.0004 | 5 | 29 | 3.739742 | -2.281924 | 2.963953 | 1.292979 | 12.453 | 5.100808
2018-04-03 18:13 | 255453.3634 | 2160.0005 | 5 | 29 | 3.72184 | -2.281958 | 2.963953 | 1.369037 | 12.453 | 5.384558
2018-04-03 18:15 | 255573.3644 | 2280.0015 | 5 | 29 | 3.704879 | -2.281965 | 2.963953 | 1.445097 | 12.453 | 5.666991
2018-04-03 18:17 | 255693.3643 | 2400.0014 | 5 | 29 | 3.688783 | -2.281974 | 2.963953 | 1.521156 | 12.453 | 5.948162
2018-04-03 18:19 | 255813.3635 | 2520.0006 | 5 | 29 | 3.673608 | -2.281924 | 2.963953 | 1.597215 | 12.453 | 6.228146
2018-04-03 18:21 | 255933.3643 | 2640.0014 | 5 | 29 | 3.659348 | -2.281961 | 2.963953 | 1.673271 | 12.453 | 6.506996
2018-04-03 18:23 | 256053.3634 | 2760.0005 | 5 | 29 | 3.64605 | -2.281943 | 2.963953 | 1.749326 | 12.453 | 6.784797
2018-04-03 18:25 | 256173.3634 | 2880.0005 | 5 | 29 | 3.633752 | -2.281967 | 2.963953 | 1.825388 | 12.453 | 7.061648
2018-04-03 18:27 | 256293.3643 | 3000.0014 | 5 | 29 | 3.622363 | -2.281941 | 2.963953 | 1.901447 | 12.453 | 7.337592
2018-04-03 18:29 | 256413.3651 | 3120.0022 | 5 | 29 | 3.611733 | -2.281945 | 2.963953 | 1.977508 | 12.453 | 7.612702
2018-04-03 18:31 | 256533.3635 | 3240.0006 | 5 | 29 | 3.6015625 | -2.28196 | 2.963953 | 2.053566 | 12.453 | 7.887016
2018-04-03 18:33 | 256653.365 | 3360.0021 | 5 | 29 | 3.591385 | -2.281967 | 2.963953 | 2.129624 | 12.453 | 8.160558
2018-04-03 18:35 | 256773.3647 | 3480.0018 | 5 | 29 | 3.580802 | -2.281949 | 2.963953 | 2.205684 | 12.453 | 8.433323
2018-04-03 18:37 | 256893.3634 | 3600.0005 | 5 | 29 | 3.569468 | -2.281915 | 2.963953 | 2.281737 | 12.453 | 8.705226
2018-04-03 18:39 | 257013.3634 | 3720.0005 | 5 | 29 | 3.557398 | -2.281917 | 2.963953 | 2.3578 | 12.453 | 8.976274
2018-04-03 18:41 | 257133.3634 | 3840.0005 | 5 | 29 | 3.544535 | -2.281902 | 2.963953 | 2.433854 | 12.453 | 9.246348
2018-04-03 18:43 | 257253.363 | 3960.0001 | 5 | 29 | 3.530317 | -2.281953 | 2.963953 | 2.50991 | 12.453 | 9.515404
2018-04-03 18:45 | 257373.363 | 4080.0001 | 5 | 29 | 3.512856 | -2.281917 | 2.963953 | 2.585973 | 12.453 | 9.783295
2018-04-03 18:47 | 257493.3646 | 4200.0017 | 5 | 29 | 3.48994 | -2.281943 | 2.963953 | 2.662031 | 12.453 | 10.04964
2018-04-03 18:49 | 257613.3638 | 4320.0009 | 5 | 29 | 3.457642 | -2.281935 | 2.963953 | 2.738088 | 12.453 | 10.31393
2018-04-03 18:51 | 257733.3647 | 4440.0018 | 5 | 29 | 3.405757 | -2.281906 | 2.963953 | 2.814149 | 12.453 | 10.57513
2018-04-03 18:53 | 257853.3631 | 4560.0002 | 5 | 29 | 3.299873 | -2.281937 | 2.963953 | 2.890203 | 12.453 | 10.83071
2018-04-03 18:55 | 257969.3495 | 4675.9866 | 5 | 29 | 2.999974 | -2.28191 | 2.963953 | 2.963718 | 12.453 | 11.06474
2018-04-03 18:57 | 258089.4 | 120.0009 | 6 | 29 | 3.236641 | 0 | 2.963953 | 2.963725 | 12.453 | 11.06476
2018-04-03 18:59 | 258209.4 | 240.0006 | 6 | 29 | 3.25014 | 0 | 2.963953 | 2.963725 | 12.453 | 11.06476
2018-04-03 19:00 | 258269.4 | 300.002 | 6 | 29 | 3.254645 | 0 | 2.963953 | 2.963725 | 12.453 | 11.06476
2018-04-03 19:00 | 258269.4 | 0.0024 | 7 | 30 | 3.254646 | 0 | 0 | 0 | 0 | 0
2018-04-03 19:02 | 258389.5 | 120.0027 | 2 | 30 | 3.991034 | 4.890013 | 0.1623058 | 0 | 0.6239657 | 0
2018-04-03 19:04 | 258509.5 | 240.0019 | 2 | 30 | 4.034208 | 4.889977 | 0.3252884 | 0 | 1.278433 | 0
2018-04-03 19:06 | 258629.5 | 360.0003 | 2 | 30 | 4.069908 | 4.889961 | 0.4882742 | 0 | 1.938934 | 0
2018-04-03 19:08 | 258749.5 | 480.0019 | 2 | 30 | 4.099919 | 4.890011 | 0.6512563 | 0 | 2.604769 | 0
2018-04-03 19:10 | 258869.5 | 600.0011 | 2 | 30 | 4.125435 | 4.889986 | 0.814235 | 0 | 3.275104 | 0
2018-04-03 19:12 | 258989.5 | 720.0011 | 2 | 30 | 4.148584 | 4.88999 | 0.9772161 | 0 | 3.949362 | 0
2018-04-03 19:14 | 259109.5 | 840.0013 | 2 | 30 | 4.173296 | 4.889967 | 1.1402 | 0 | 4.627497 | 0
2018-04-03 19:16 | 259229.5 | 960.0009 | 2 | 30 | 4.200397 | 4.884399 | 1.303186 | 0 | 5.309876 | 0
2018-04-03 19:18 | 259349.5 | 1080.0015 | 2 | 30 | 4.200395 | 4.409189 | 1.457794 | 0 | 5.959292 | 0
2018-04-03 19:20 | 259469.5 | 1200.0021 | 2 | 30 | 4.200402 | 3.96022 | 1.597242 | 0 | 6.545026 | 0
2018-04-03 19:22 | 259589.5 | 1320.0022 | 2 | 30 | 4.200391 | 3.518179 | 1.721812 | 0 | 7.068271 | 0
2018-04-03 19:23 | 259662.3 | 1392.7861 | 2 | 30 | 4.200391 | 3.259993 | 1.790307 | 0 | 7.355975 | 0
2018-04-03 19:25 | 259782.3 | 120.0015 | 3 | 30 | 4.22762 | 3.259836 | 1.898522 | 3.73e-10 | 7.811876 | 1.516e-09
2018-04-03 19:27 | 259902.3 | 240.0008 | 3 | 30 | 4.259547 | 3.260145 | 2.007181 | 3.73e-10 | 8.272959 | 1.516e-09
2018-04-03 19:29 | 260022.3 | 360.0001 | 3 | 30 | 4.294009 | 3.260189 | 2.11584 | 3.73e-10 | 8.737644 | 1.516e-09
2018-04-03 19:31 | 260142.3 | 480.0004 | 3 | 30 | 4.330827 | 3.260195 | 2.224503 | 3.73e-10 | 9.206227 | 1.516e-09
2018-04-03 19:33 | 260262.3 | 600.001 | 3 | 30 | 4.36976 | 3.259851 | 2.333159 | 3.73e-10 | 9.678898 | 1.516e-09
2018-04-03 19:35 | 260382.3 | 720.0031 | 3 | 30 | 4.400392 | 3.091219 | 2.441093 | 3.73e-10 | 10.15258 | 1.516e-09
2018-04-03 19:37 | 260502.3 | 840.0006 | 3 | 30 | 4.400388 | 2.594233 | 2.535478 | 3.73e-10 | 10.56791 | 1.516e-09
2018-04-03 19:39 | 260622.3 | 960.0019 | 3 | 30 | 4.400393 | 2.192156 | 2.615027 | 3.73e-10 | 10.91796 | 1.516e-09
2018-04-03 19:41 | 260742.3 | 1080.001 | 3 | 30 | 4.40039 | 1.860802 | 2.682384 | 3.73e-10 | 11.21436 | 1.516e-09
2018-04-03 19:43 | 260862.3 | 1200.0002 | 3 | 30 | 4.400379 | 1.588064 | 2.73971 | 3.73e-10 | 11.46661 | 1.516e-09
2018-04-03 19:45 | 260982.3 | 1320.001 | 3 | 30 | 4.400335 | 1.362846 | 2.78878 | 3.73e-10 | 11.68254 | 1.516e-09
2018-04-03 19:47 | 261102.3 | 1440.0006 | 3 | 30 | 4.400387 | 1.17783 | 2.831029 | 3.73e-10 | 11.86845 | 1.516e-09
2018-04-03 19:49 | 261222.3 | 1560.0002 | 3 | 30 | 4.400349 | 1.022305 | 2.867618 | 3.73e-10 | 12.02946 | 1.516e-09
2018-04-03 19:51 | 261342.3 | 1680.0003 | 3 | 30 | 4.400351 | 0.8931999 | 2.899482 | 3.73e-10 | 12.16967 | 1.516e-09
2018-04-03 19:53 | 261462.3 | 1800.0018 | 3 | 30 | 4.400371 | 0.7850208 | 2.927399 | 3.73e-10 | 12.29252 | 1.516e-09
2018-04-03 19:55 | 261582.3 | 1920.0003 | 3 | 30 | 4.400336 | 0.6923428 | 2.951979 | 3.73e-10 | 12.40067 | 1.516e-09
2018-04-03 19:56 | 261643.2 | 1980.9027 | 3 | 30 | 4.400379 | 0.6519928 | 2.963342 | 3.73e-10 | 12.45068 | 1.516e-09
2018-04-03 19:58 | 261763.3 | 120 | 4 | 30 | 4.34845 | 0 | 2.963342 | 3.73e-10 | 12.45068 | 1.516e-09
2018-04-03 20:00 | 261883.3 | 240.0002 | 4 | 30 | 4.344757 | 0 | 2.963342 | 3.73e-10 | 12.45068 | 1.516e-09
2018-04-03 20:01 | 261943.3 | 300.0023 | 4 | 30 | 4.343632 | 0 | 2.963342 | 3.73e-10 | 12.45068 | 1.516e-09
2018-04-03 20:03 | 262063.3 | 120.0007 | 5 | 30 | 4.154349 | -2.281896 | 2.963342 | 0.07605653 | 12.45068 | 0.3178319
2018-04-03 20:05 | 262183.3 | 240 | 5 | 30 | 4.122864 | -2.281947 | 2.963342 | 0.1521118 | 12.45068 | 0.632574
2018-04-03 20:07 | 262303.3 | 360.0007 | 5 | 30 | 4.092972 | -2.281917 | 2.963342 | 0.2281689 | 12.45068 | 0.9450057
2018-04-03 20:09 | 262423.3 | 480.0016 | 5 | 30 | 4.063557 | -2.281945 | 2.963342 | 0.3042241 | 12.45068 | 1.255177
2018-04-03 20:11 | 262543.3 | 600.0029 | 5 | 30 | 4.034398 | -2.281935 | 2.963342 | 0.3802789 | 12.45068 | 1.56312
2018-04-03 20:13 | 262663.3 | 720.0021 | 5 | 30 | 4.005569 | -2.281931 | 2.963342 | 0.4563354 | 12.45068 | 1.868864
2018-04-03 20:15 | 262783.3 | 840.0004 | 5 | 30 | 3.977118 | -2.28197 | 2.963342 | 0.5323909 | 12.45068 | 2.172425
2018-04-03 20:17 | 262903.3 | 960.0004 | 5 | 30 | 3.949182 | -2.281947 | 2.963342 | 0.6084456 | 12.45068 | 2.473839
2018-04-03 20:19 | 263023.3 | 1080.0002 | 5 | 30 | 3.921891 | -2.281951 | 2.963342 | 0.6845021 | 12.45068 | 2.773157
2018-04-03 20:21 | 263143.3 | 1200.0004 | 5 | 30 | 3.895388 | -2.281958 | 2.963342 | 0.7605569 | 12.45068 | 3.070422
2018-04-03 20:23 | 263263.3 | 1320.0021 | 5 | 30 | 3.869872 | -2.281933 | 2.963342 | 0.8366185 | 12.45068 | 3.365735
2018-04-03 20:25 | 263383.3 | 1440.0013 | 5 | 30 | 3.845411 | -2.281945 | 2.963342 | 0.912672 | 12.45068 | 3.659115
2018-04-03 20:27 | 263503.3 | 1560.0013 | 5 | 30 | 3.822095 | -2.281984 | 2.963342 | 0.9887279 | 12.45068 | 3.950686
2018-04-03 20:29 | 263623.3 | 1680.0005 | 5 | 30 | 3.799964 | -2.281931 | 2.963342 | 1.06478 | 12.45068 | 4.240515
2018-04-03 20:31 | 263743.3 | 1800.0004 | 5 | 30 | 3.77882 | -2.281939 | 2.963342 | 1.140839 | 12.45068 | 4.528725
2018-04-03 20:33 | 263863.3 | 1920.0004 | 5 | 30 | 3.758738 | -2.28196 | 2.963342 | 1.216896 | 12.45068 | 4.815361
2018-04-03 20:35 | 263983.3 | 2040.002 | 5 | 30 | 3.739775 | -2.281945 | 2.963342 | 1.292954 | 12.45068 | 5.100516
2018-04-03 20:37 | 264103.3 | 2160.0013 | 5 | 30 | 3.721863 | -2.281949 | 2.963342 | 1.369009 | 12.45068 | 5.384255
2018-04-03 20:39 | 264223.3 | 2280.0005 | 5 | 30 | 3.704879 | -2.281933 | 2.963342 | 1.445065 | 12.45068 | 5.666677
2018-04-03 20:41 | 264343.3 | 2400.0004 | 5 | 30 | 3.688804 | -2.281949 | 2.963342 | 1.521122 | 12.45068 | 5.947841
2018-04-03 20:43 | 264463.3 | 2520.0029 | 5 | 30 | 3.673633 | -2.28196 | 2.963342 | 1.597182 | 12.45068 | 6.227829
2018-04-03 20:45 | 264583.3 | 2640.0013 | 5 | 30 | 3.659369 | -2.281922 | 2.963342 | 1.673237 | 12.45068 | 6.506678
2018-04-03 20:47 | 264703.3 | 2760.0002 | 5 | 30 | 3.646085 | -2.281967 | 2.963342 | 1.74929 | 12.45068 | 6.784474
2018-04-03 20:49 | 264823.3 | 2880.001 | 5 | 30 | 3.633801 | -2.281933 | 2.963342 | 1.825347 | 12.45068 | 7.061312
2018-04-03 20:51 | 264943.3 | 3000.002 | 5 | 30 | 3.622422 | -2.281917 | 2.963342 | 1.901405 | 12.45068 | 7.337253
2018-04-03 20:53 | 265063.3 | 3120.002 | 5 | 30 | 3.611804 | -2.281902 | 2.963342 | 1.977461 | 12.45068 | 7.612351
2018-04-03 20:55 | 265183.3 | 3240.0004 | 5 | 30 | 3.601612 | -2.281949 | 2.963342 | 2.053519 | 12.45068 | 7.886665
2018-04-03 20:57 | 265303.3 | 3360.002 | 5 | 30 | 3.591443 | -2.281931 | 2.963342 | 2.129575 | 12.45068 | 8.160203
2018-04-03 20:59 | 265423.3 | 3480.0013 | 5 | 30 | 3.580861 | -2.281929 | 2.963342 | 2.205632 | 12.45068 | 8.432961
2018-04-03 21:01 | 265543.3 | 3600.002 | 5 | 30 | 3.569523 | -2.281919 | 2.963342 | 2.281689 | 12.45068 | 8.704885
2018-04-03 21:03 | 265663.3 | 3720.0004 | 5 | 30 | 3.557429 | -2.281943 | 2.963342 | 2.357743 | 12.45068 | 8.975904
2018-04-03 21:05 | 265783.3 | 3840.0013 | 5 | 30 | 3.544507 | -2.281963 | 2.963342 | 2.4338 | 12.45068 | 9.245986
2018-04-03 21:07 | 265903.3 | 3960.0021 | 5 | 30 | 3.530252 | -2.281953 | 2.963342 | 2.50986 | 12.45068 | 9.51505
2018-04-03 21:09 | 266023.3 | 4080.0011 | 5 | 30 | 3.512725 | -2.281929 | 2.963342 | 2.585912 | 12.45068 | 9.782899
2018-04-03 21:11 | 266143.3 | 4200.0013 | 5 | 30 | 3.4898 | -2.281937 | 2.963342 | 2.661968 | 12.45068 | 10.04923
2018-04-03 21:13 | 266263.3 | 4320.0001 | 5 | 30 | 3.457353 | -2.28198 | 2.963342 | 2.738027 | 12.45068 | 10.31351
2018-04-03 21:15 | 266383.3 | 4440.0004 | 5 | 30 | 3.405256 | -2.281982 | 2.963342 | 2.814083 | 12.45068 | 10.57466
2018-04-03 21:17 | 266503.3 | 4560.002 | 5 | 30 | 3.298591 | -2.281945 | 2.963342 | 2.890139 | 12.45068 | 10.83019
2018-04-03 21:19 | 266618.4 | 4675.077 | 5 | 30 | 2.999998 | -2.281949 | 2.963342 | 2.963075 | 12.45068 | 11.0623
2018-04-03 21:21 | 266738.4727 | 120.0026 | 6 | 30 | 3.236615 | 0 | 2.963342 | 2.963075 | 12.45068 | 11.0623
2018-04-03 21:23 | 266858.4711 | 240.001 | 6 | 30 | 3.250115 | 0 | 2.963342 | 2.963075 | 12.45068 | 11.0623
2018-04-03 21:24 | 266918.4725 | 300.0024 | 6 | 30 | 3.254638 | 0 | 2.963342 | 2.963075 | 12.45068 | 11.0623
2018-04-03 21:24 | 266918.5 | 0.0032 | 7 | 31 | 3.254661 | 0 | 0 | 0 | 0 | 0
2018-04-03 21:26 | 267038.6 | 120.0003 | 2 | 31 | 3.99101 | 4.890005 | 0.162298 | 9.19e-10 | 0.623933 | 2.99e-09
2018-04-03 21:28 | 267158.6 | 240.0011 | 2 | 31 | 4.034255 | 4.890047 | 0.3252837 | 9.19e-10 | 1.278411 | 2.99e-09
2018-04-03 21:30 | 267278.6 | 360.0003 | 2 | 31 | 4.069885 | 4.890022 | 0.4882651 | 9.19e-10 | 1.938898 | 2.99e-09
2018-04-03 21:32 | 267398.6 | 480.0018 | 2 | 31 | 4.099892 | 4.890005 | 0.6512455 | 9.19e-10 | 2.604722 | 2.99e-09
2018-04-03 21:34 | 267518.6 | 600.0011 | 2 | 31 | 4.125302 | 4.889984 | 0.8142219 | 9.19e-10 | 3.275033 | 2.99e-09
2018-04-03 21:36 | 267638.6 | 720.0011 | 2 | 31 | 4.148451 | 4.88999 | 0.9772058 | 9.19e-10 | 3.949282 | 2.99e-09
2018-04-03 21:38 | 267758.6 | 840.0018 | 2 | 31 | 4.17321 | 4.889997 | 1.14019 | 9.19e-10 | 4.627389 | 2.99e-09
2018-04-03 21:40 | 267878.6 | 960.0019 | 2 | 31 | 4.200417 | 4.886393 | 1.303168 | 9.19e-10 | 5.309724 | 2.99e-09
2018-04-03 21:42 | 267998.6 | 1080.0011 | 2 | 31 | 4.200377 | 4.40951 | 1.457817 | 9.19e-10 | 5.959309 | 2.99e-09
2018-04-03 21:44 | 268118.6 | 1200.0002 | 2 | 31 | 4.200404 | 3.960083 | 1.597286 | 9.19e-10 | 6.545134 | 2.99e-09
2018-04-03 21:46 | 268238.6 | 1320.0027 | 2 | 31 | 4.200398 | 3.519079 | 1.721875 | 9.19e-10 | 7.068458 | 2.99e-09
2018-04-03 21:47 | 268311.4 | 1392.8512 | 2 | 31 | 4.20038 | 3.259995 | 1.790449 | 9.19e-10 | 7.356494 | 2.99e-09
2018-04-03 21:49 | 268431.4 | 120.0002 | 3 | 31 | 4.227702 | 3.260166 | 1.898667 | 1.563e-09 | 7.812413 | 5.61e-09
2018-04-03 21:51 | 268551.4 | 240.0011 | 3 | 31 | 4.259617 | 3.260036 | 2.007329 | 1.563e-09 | 8.273516 | 5.61e-09
2018-04-03 21:53 | 268671.4 | 360.0011 | 3 | 31 | 4.294127 | 3.260138 | 2.115981 | 1.563e-09 | 8.738179 | 5.61e-09
2018-04-03 21:55 | 268791.4 | 480.0011 | 3 | 31 | 4.330977 | 3.259827 | 2.22464 | 1.563e-09 | 9.206758 | 5.61e-09
2018-04-03 21:57 | 268911.4 | 600.0011 | 3 | 31 | 4.369951 | 3.260155 | 2.333294 | 1.563e-09 | 9.679436 | 5.61e-09
2018-04-03 21:59 | 269031.4 | 720.0019 | 3 | 31 | 4.400402 | 3.088449 | 2.441191 | 1.563e-09 | 10.15297 | 5.61e-09
2018-04-03 22:01 | 269151.4 | 840.0019 | 3 | 31 | 4.40039 | 2.59292 | 2.535508 | 1.563e-09 | 10.568 | 5.61e-09
2018-04-03 22:03 | 269271.4 | 960.0011 | 3 | 31 | 4.400386 | 2.190422 | 2.615011 | 1.563e-09 | 10.91785 | 5.61e-09
2018-04-03 22:05 | 269391.4 | 1080.0011 | 3 | 31 | 4.400386 | 1.85968 | 2.682332 | 1.563e-09 | 11.21409 | 5.61e-09
2018-04-03 22:07 | 269511.4 | 1200.0002 | 3 | 31 | 4.400384 | 1.586987 | 2.739619 | 1.563e-09 | 11.46617 | 5.61e-09
2018-04-03 22:09 | 269631.4 | 1320.0002 | 3 | 31 | 4.400375 | 1.36241 | 2.788651 | 1.563e-09 | 11.68193 | 5.61e-09
2018-04-03 22:11 | 269751.4 | 1440.001 | 3 | 31 | 4.400367 | 1.176098 | 2.83086 | 1.563e-09 | 11.86767 | 5.61e-09
2018-04-03 22:13 | 269871.4 | 1560.0011 | 3 | 31 | 4.400378 | 1.022047 | 2.86741 | 1.563e-09 | 12.0285 | 5.61e-09
2018-04-03 22:15 | 269991.4 | 1680.0019 | 3 | 31 | 4.400331 | 0.8919086 | 2.899246 | 1.563e-09 | 12.16859 | 5.61e-09
2018-04-03 22:17 | 270111.4 | 1800.0011 | 3 | 31 | 4.400384 | 0.7845592 | 2.927133 | 1.563e-09 | 12.2913 | 5.61e-09
2018-04-03 22:19 | 270231.4 | 1920.0019 | 3 | 31 | 4.400363 | 0.6926098 | 2.95169 | 1.563e-09 | 12.39936 | 5.61e-09
2018-04-03 22:20 | 270290.6 | 1979.2161 | 3 | 31 | 4.400347 | 0.6519985 | 2.962742 | 1.563e-09 | 12.448 | 5.61e-09
2018-04-03 22:22 | 270410.7 | 120.001 | 4 | 31 | 4.348372 | 0 | 2.962742 | 1.563e-09 | 12.448 | 5.61e-09
2018-04-03 22:24 | 270530.7 | 240.0009 | 4 | 31 | 4.34467 | 0 | 2.962742 | 1.563e-09 | 12.448 | 5.61e-09
2018-04-03 22:25 | 270590.7 | 300.0007 | 4 | 31 | 4.343552 | 0 | 2.962742 | 1.563e-09 | 12.448 | 5.61e-09
2018-04-03 22:27 | 270710.8 | 120.0021 | 5 | 31 | 4.154147 | -2.281924 | 2.962742 | 0.07605737 | 12.448 | 0.3178225
2018-04-03 22:29 | 270830.8 | 240.0014 | 5 | 31 | 4.122676 | -2.281947 | 2.962742 | 0.1521096 | 12.448 | 0.6325361
2018-04-03 22:31 | 270950.8 | 360.0022 | 5 | 31 | 4.092762 | -2.281917 | 2.962742 | 0.2281669 | 12.448 | 0.9449532
2018-04-03 22:33 | 271070.8 | 480.0015 | 5 | 31 | 4.063304 | -2.281953 | 2.962742 | 0.3042236 | 12.448 | 1.255112
2018-04-03 22:35 | 271190.8 | 600.0002 | 5 | 31 | 4.034123 | -2.281879 | 2.962742 | 0.3802776 | 12.448 | 1.563031
2018-04-03 22:37 | 271310.8 | 720.0005 | 5 | 31 | 4.005251 | -2.281902 | 2.962742 | 0.4563371 | 12.448 | 1.868765
2018-04-03 22:39 | 271430.8 | 840.0002 | 5 | 31 | 3.976827 | -2.281947 | 2.962742 | 0.5323943 | 12.448 | 2.172309
2018-04-03 22:41 | 271550.8 | 960.0003 | 5 | 31 | 3.948858 | -2.281908 | 2.962742 | 0.608448 | 12.448 | 2.473695
2018-04-03 22:43 | 271670.8 | 1080.0011 | 5 | 31 | 3.921597 | -2.281931 | 2.962742 | 0.6845047 | 12.448 | 2.77299
2018-04-03 22:45 | 271790.8 | 1200.0005 | 5 | 31 | 3.895088 | -2.281947 | 2.962742 | 0.7605619 | 12.448 | 3.070242
2018-04-03 22:47 | 271910.8 | 1320.0008 | 5 | 31 | 3.869563 | -2.281931 | 2.962742 | 0.8366197 | 12.448 | 3.365517
2018-04-03 22:49 | 272030.8 | 1440.0009 | 5 | 31 | 3.845123 | -2.281963 | 2.962742 | 0.9126758 | 12.448 | 3.658885
2018-04-03 22:51 | 272150.8 | 1560.0001 | 5 | 31 | 3.82182 | -2.281953 | 2.962742 | 0.9887311 | 12.448 | 3.950433
2018-04-03 22:53 | 272270.8 | 1680 | 5 | 31 | 3.79967 | -2.281892 | 2.962742 | 1.064784 | 12.448 | 4.240242
2018-04-03 22:55 | 272390.8 | 1800.0017 | 5 | 31 | 3.778511 | -2.281937 | 2.962742 | 1.140847 | 12.448 | 4.528449
2018-04-03 22:57 | 272510.8 | 1920.0002 | 5 | 31 | 3.758432 | -2.281941 | 2.962742 | 1.216904 | 12.448 | 4.815058
2018-04-03 22:59 | 272630.8 | 2040.0011 | 5 | 31 | 3.739481 | -2.281963 | 2.962742 | 1.292961 | 12.448 | 5.100185
2018-04-03 23:01 | 272750.8 | 2160.001 | 5 | 31 | 3.721614 | -2.281943 | 2.962742 | 1.369018 | 12.448 | 5.383914
2018-04-03 23:03 | 272870.8 | 2280.0003 | 5 | 31 | 3.704688 | -2.281931 | 2.962742 | 1.445076 | 12.448 | 5.666325
2018-04-03 23:05 | 272990.8 | 2400.0015 | 5 | 31 | 3.688589 | -2.281912 | 2.962742 | 1.521132 | 12.448 | 5.947471
2018-04-03 23:07 | 273110.8 | 2520.0007 | 5 | 31 | 3.673406 | -2.281937 | 2.962742 | 1.597189 | 12.448 | 6.227431
2018-04-03 23:09 | 273230.8 | 2640.0008 | 5 | 31 | 3.659162 | -2.281906 | 2.962742 | 1.673245 | 12.448 | 6.506269
2018-04-03 23:11 | 273350.8 | 2760.0008 | 5 | 31 | 3.645888 | -2.281879 | 2.962742 | 1.749301 | 12.448 | 6.784059
2018-04-03 23:13 | 273470.8 | 2880.0008 | 5 | 31 | 3.633613 | -2.281941 | 2.962742 | 1.825357 | 12.448 | 7.060877
2018-04-03 23:15 | 273590.8 | 3000.0008 | 5 | 31 | 3.622279 | -2.281906 | 2.962742 | 1.901414 | 12.448 | 7.336802
2018-04-03 23:17 | 273710.8 | 3120.0017 | 5 | 31 | 3.611682 | -2.281926 | 2.962742 | 1.977474 | 12.448 | 7.611903
2018-04-03 23:19 | 273830.8 | 3240.0008 | 5 | 31 | 3.601506 | -2.281931 | 2.962742 | 2.053524 | 12.448 | 7.886183
2018-04-03 23:21 | 273950.8 | 3360.001 | 5 | 31 | 3.591352 | -2.28192 | 2.962742 | 2.129587 | 12.448 | 8.159741
2018-04-03 23:23 | 274070.8 | 3480.0008 | 5 | 31 | 3.580761 | -2.281919 | 2.962742 | 2.205642 | 12.448 | 8.432483
2018-04-03 23:25 | 274190.8 | 3600.0017 | 5 | 31 | 3.569375 | -2.281915 | 2.962742 | 2.2817 | 12.448 | 8.704399
2018-04-03 23:27 | 274310.8 | 3720.0009 | 5 | 31 | 3.557261 | -2.28198 | 2.962742 | 2.357757 | 12.448 | 8.975421
2018-04-03 23:29 | 274430.8 | 3840.0008 | 5 | 31 | 3.544341 | -2.281953 | 2.962742 | 2.433812 | 12.448 | 9.245483
2018-04-03 23:31 | 274550.8 | 3960.0017 | 5 | 31 | 3.530077 | -2.281945 | 2.962742 | 2.509871 | 12.448 | 9.514532
2018-04-03 23:33 | 274670.8 | 4080.0001 | 5 | 31 | 3.512518 | -2.281939 | 2.962742 | 2.585927 | 12.448 | 9.782377
2018-04-03 23:35 | 274790.8 | 4200.0017 | 5 | 31 | 3.489499 | -2.281953 | 2.962742 | 2.661984 | 12.448 | 10.04869
2018-04-03 23:37 | 274910.8 | 4320.0008 | 5 | 31 | 3.456992 | -2.281941 | 2.962742 | 2.73804 | 12.448 | 10.31294
2018-04-03 23:39 | 275030.8 | 4440.0017 | 5 | 31 | 3.404617 | -2.281956 | 2.962742 | 2.814099 | 12.448 | 10.57407
2018-04-03 23:41 | 275150.8 | 4560.0008 | 5 | 31 | 3.297167 | -2.281945 | 2.962742 | 2.890155 | 12.448 | 10.82952
2018-04-03 23:43 | 275264.9 | 4674.1222 | 5 | 31 | 2.999967 | -2.281939 | 2.962742 | 2.962488 | 12.448 | 11.05964
2018-04-03 23:45 | 275384.9 | 120.0002 | 6 | 31 | 3.236868 | 0 | 2.962742 | 2.962488 | 12.448 | 11.05964
2018-04-03 23:47 | 275504.9 | 240.0009 | 6 | 31 | 3.250379 | 0 | 2.962742 | 2.962488 | 12.448 | 11.05964
2018-04-03 23:48 | 275564.9 | 300.0032 | 6 | 31 | 3.254893 | 0 | 2.962742 | 2.962488 | 12.448 | 11.05964
2018-04-03 23:48 | 275564.9556 | 0.0023 | 7 | 32 | 3.254907 | 0 | 0 | 0 | 0 | 0
2018-04-03 23:50 | 275685 | 120.0002 | 2 | 32 | 3.991076 | 4.88995 | 0.1623084 | 0 | 0.623996 | 0
2018-04-03 23:52 | 275805 | 240.0006 | 2 | 32 | 4.034345 | 4.889988 | 0.3252885 | 0 | 1.278464 | 0
2018-04-03 23:54 | 275925 | 360.0003 | 2 | 32 | 4.070041 | 4.889975 | 0.4882738 | 0 | 1.938983 | 0
2018-04-03 23:56 | 276045 | 480.0002 | 2 | 32 | 4.100048 | 4.889965 | 0.6512495 | 0 | 2.604813 | 0
2018-04-03 23:58 | 276165 | 600.0027 | 2 | 32 | 4.125522 | 4.889978 | 0.8142337 | 0 | 3.275185 | 0
2018-04-04 | 276285 | 720.0018 | 2 | 32 | 4.148652 | 4.889982 | 0.9772097 | 0 | 3.949431 | 0
2018-04-04 00:02 | 276405 | 840.0019 | 2 | 32 | 4.173402 | 4.889965 | 1.140194 | 0 | 4.627575 | 0
2018-04-04 00:04 | 276525 | 960.0018 | 2 | 32 | 4.200415 | 4.880938 | 1.30317 | 0 | 5.309932 | 0
2018-04-04 00:06 | 276645 | 1080 | 2 | 32 | 4.200382 | 4.406065 | 1.457674 | 0 | 5.958909 | 0
2018-04-04 00:08 | 276765 | 1200.0011 | 2 | 32 | 4.200384 | 3.955444 | 1.597021 | 0 | 6.544224 | 0
2018-04-04 00:10 | 276885 | 1320.0019 | 2 | 32 | 4.200384 | 3.514496 | 1.721479 | 0 | 7.066995 | 0
2018-04-04 00:12 | 276956.8 | 1391.7808 | 2 | 32 | 4.200377 | 3.259981 | 1.789002 | 0 | 7.350617 | 0
2018-04-04 00:14 | 277076.8 | 120.0019 | 3 | 32 | 4.227698 | 3.260138 | 1.897222 | 6.1e-11 | 7.806545 | 2.48e-10
2018-04-04 00:16 | 277196.8 | 240.0009 | 3 | 32 | 4.2596 | 3.260172 | 2.005882 | 6.1e-11 | 8.267633 | 2.48e-10
2018-04-04 00:18 | 277316.8 | 360.0003 | 3 | 32 | 4.294081 | 3.260159 | 2.114537 | 6.1e-11 | 8.73231 | 2.48e-10
2018-04-04 00:20 | 277436.8 | 480.0019 | 3 | 32 | 4.3309 | 3.260187 | 2.223197 | 6.1e-11 | 9.200888 | 2.48e-10
2018-04-04 00:22 | 277556.8 | 600.001 | 3 | 32 | 4.369818 | 3.260168 | 2.331853 | 6.1e-11 | 9.67356 | 2.48e-10
2018-04-04 00:24 | 277676.8 | 720.0011 | 3 | 32 | 4.400396 | 3.089909 | 2.43977 | 6.1e-11 | 10.14718 | 2.48e-10
2018-04-04 00:26 | 277796.8 | 840.0003 | 3 | 32 | 4.400390625 | 2.593838 | 2.534124 | 6.1e-11 | 10.56237 | 2.48e-10
2018-04-04 00:28 | 277916.8 | 960.0003 | 3 | 32 | 4.400404 | 2.19248 | 2.613672 | 6.1e-11 | 10.91241 | 2.48e-10
2018-04-04 00:30 | 278036.8 | 1080.0002 | 3 | 32 | 4.400397 | 1.86186 | 2.681051 | 6.1e-11 | 11.20891 | 2.48e-10
2018-04-04 00:32 | 278156.8 | 1200.0011 | 3 | 32 | 4.400373 | 1.588879 | 2.738413 | 6.1e-11 | 11.46132 | 2.48e-10
2018-04-04 00:34 | 278276.8 | 1320.0003 | 3 | 32 | 4.400361 | 1.364063 | 2.787511 | 6.1e-11 | 11.67737 | 2.48e-10
2018-04-04 00:36 | 278396.8 | 1440.0003 | 3 | 32 | 4.400359 | 1.178452 | 2.829791 | 6.1e-11 | 11.86342 | 2.48e-10
2018-04-04 00:38 | 278516.8 | 1560.001 | 3 | 32 | 4.400373 | 1.023806 | 2.86641 | 6.1e-11 | 12.02456 | 2.48e-10
2018-04-04 00:40 | 278636.8 | 1680.0003 | 3 | 32 | 4.400356 | 0.8946457 | 2.898308 | 6.1e-11 | 12.16492 | 2.48e-10
2018-04-04 00:42 | 278756.8 | 1800.0019 | 3 | 32 | 4.400375 | 0.7861061 | 2.92626 | 6.1e-11 | 12.28792 | 2.48e-10
2018-04-04 00:44 | 278876.8 | 1920.0011 | 3 | 32 | 4.400374 | 0.694521 | 2.950877 | 6.1e-11 | 12.39625 | 2.48e-10
2018-04-04 00:45 | 278939.1 | 1982.3192 | 3 | 32 | 4.400357 | 0.6519985 | 2.962517 | 6.1e-11 | 12.44747 | 2.48e-10
2018-04-04 00:47 | 279059.2 | 120.0011 | 4 | 32 | 4.348405 | 0 | 2.962517 | 6.1e-11 | 12.44747 | 2.48e-10
2018-04-04 00:49 | 279179.2 | 240.0002 | 4 | 32 | 4.344699 | 0 | 2.962517 | 6.1e-11 | 12.44747 | 2.48e-10
2018-04-04 00:50 | 279239.2 | 300.0033 | 4 | 32 | 4.343566 | 0 | 2.962517 | 6.1e-11 | 12.44747 | 2.48e-10
2018-04-04 00:52 | 279359.3 | 120.0003 | 5 | 32 | 4.154187 | -2.281933 | 2.962517 | 0.07605401 | 12.44747 | 0.3178109
2018-04-04 00:54 | 279479.3 | 240.0011 | 5 | 32 | 4.122674 | -2.281953 | 2.962517 | 0.1521101 | 12.44747 | 0.632543
2018-04-04 00:56 | 279599.3 | 360.0019 | 5 | 32 | 4.092822 | -2.281937 | 2.962517 | 0.2281681 | 12.44747 | 0.9449654
2018-04-04 00:58 | 279719.3 | 480.0012 | 5 | 32 | 4.063353 | -2.281924 | 2.962517 | 0.3042217 | 12.44747 | 1.255117
2018-04-04 01:00 | 279839.3 | 600.001 | 5 | 32 | 4.034239 | -2.281926 | 2.962517 | 0.3802759 | 12.44747 | 1.563043
2018-04-04 01:02 | 279959.3 | 720.0019 | 5 | 32 | 4.005387 | -2.281958 | 2.962517 | 0.4563311 | 12.44747 | 1.868769
2018-04-04 01:04 | 280079.3 | 840.0009 | 5 | 32 | 3.976963 | -2.281908 | 2.962517 | 0.5323893 | 12.44747 | 2.172328
2018-04-04 01:06 | 280199.3 | 960.0019 | 5 | 32 | 3.949007 | -2.281915 | 2.962517 | 0.6084428 | 12.44747 | 2.473724
2018-04-04 01:08 | 280319.3 | 1080.0003 | 5 | 32 | 3.921695 | -2.281919 | 2.962517 | 0.6844991 | 12.44747 | 2.773027
2018-04-04 01:10 | 280439.3 | 1200.0003 | 5 | 32 | 3.895199 | -2.281949 | 2.962517 | 0.7605592 | 12.44747 | 3.070298
2018-04-04 01:12 | 280559.3 | 1320.0002 | 5 | 32 | 3.869666 | -2.281937 | 2.962517 | 0.8366134 | 12.44747 | 3.365567
2018-04-04 01:14 | 280679.3 | 1440.0007 | 5 | 32 | 3.845195 | -2.281982 | 2.962517 | 0.9126713 | 12.44747 | 3.658948
2018-04-04 01:16 | 280799.3 | 1560.0007 | 5 | 32 | 3.821913 | -2.281974 | 2.962517 | 0.988731 | 12.44747 | 3.95052
2018-04-04 01:18 | 280919.3 | 1680.0007 | 5 | 32 | 3.799756 | -2.281961 | 2.962517 | 1.064789 | 12.44747 | 4.240358
2018-04-04 01:20 | 281039.3 | 1800.0015 | 5 | 32 | 3.77858 | -2.281906 | 2.962517 | 1.140852 | 12.44747 | 4.528566
2018-04-04 01:22 | 281159.3 | 1920.0007 | 5 | 32 | 3.758506 | -2.281972 | 2.962517 | 1.216909 | 12.44747 | 4.815182
2018-04-04 01:24 | 281279.3 | 2040.0007 | 5 | 32 | 3.739525 | -2.281984 | 2.962517 | 1.29297 | 12.44747 | 5.100327
2018-04-04 01:26 | 281399.3 | 2160.0015 | 5 | 32 | 3.72164 | -2.281951 | 2.962517 | 1.369026 | 12.44747 | 5.384055
2018-04-04 01:28 | 281519.3 | 2280.0015 | 5 | 32 | 3.704684 | -2.281958 | 2.962517 | 1.445089 | 12.44747 | 5.666484
2018-04-04 01:30 | 281639.3 | 2400.0007 | 5 | 32 | 3.688617 | -2.281924 | 2.962517 | 1.52115 | 12.44747 | 5.947648
2018-04-04 01:32 | 281759.3 | 2520.0007 | 5 | 32 | 3.673426 | -2.281967 | 2.962517 | 1.597209 | 12.44747 | 6.227618
2018-04-04 01:34 | 281879.3 | 2640.0015 | 5 | 32 | 3.659167 | -2.28198 | 2.962517 | 1.673268 | 12.44747 | 6.506465
2018-04-04 01:36 | 281999.3 | 2760.0009 | 5 | 32 | 3.645884 | -2.281974 | 2.962517 | 1.749327 | 12.44747 | 6.784268
2018-04-04 01:38 | 282119.3 | 2880.0015 | 5 | 32 | 3.633621 | -2.281965 | 2.962517 | 1.825385 | 12.44747 | 7.061095
2018-04-04 01:40 | 282239.3 | 3000.0007 | 5 | 32 | 3.622241 | -2.281961 | 2.962517 | 1.901443 | 12.44747 | 7.33702
2018-04-04 01:42 | 282359.3 | 3120.0005 | 5 | 32 | 3.611614 | -2.281963 | 2.962517 | 1.977505 | 12.44747 | 7.612128
2018-04-04 01:44 | 282479.3 | 3240.0007 | 5 | 32 | 3.601397 | -2.281951 | 2.962517 | 2.053565 | 12.44747 | 7.886436
2018-04-04 01:46 | 282599.3 | 3360.0015 | 5 | 32 | 3.591237 | -2.281965 | 2.962517 | 2.12962 | 12.44747 | 8.159958
2018-04-04 01:48 | 282719.3 | 3480.0007 | 5 | 32 | 3.580618 | -2.281976 | 2.962517 | 2.20568 | 12.44747 | 8.432709
2018-04-04 01:50 | 282839.3 | 3600.0008 | 5 | 32 | 3.569236 | -2.281951 | 2.962517 | 2.281743 | 12.44747 | 8.704634
2018-04-04 01:52 | 282959.3 | 3720.0015 | 5 | 32 | 3.557137 | -2.281943 | 2.962517 | 2.357797 | 12.44747 | 8.975634
2018-04-04 01:54 | 283079.3 | 3840.0016 | 5 | 32 | 3.54421 | -2.281937 | 2.962517 | 2.433861 | 12.44747 | 9.245716
2018-04-04 01:56 | 283199.3 | 3960.0007 | 5 | 32 | 3.529906 | -2.281963 | 2.962517 | 2.509919 | 12.44747 | 9.514749
2018-04-04 01:58 | 283319.3 | 4080.0007 | 5 | 32 | 3.512335 | -2.281951 | 2.962517 | 2.58598 | 12.44747 | 9.782601
2018-04-04 02:00 | 283439.3 | 4200.0013 | 5 | 32 | 3.489295 | -2.281958 | 2.962517 | 2.66204 | 12.44747 | 10.04891
2018-04-04 02:02 | 283559.3 | 4320.0014 | 5 | 32 | 3.456738 | -2.281935 | 2.962517 | 2.738096 | 12.44747 | 10.31314
2018-04-04 02:04 | 283679.3 | 4440.0024 | 5 | 32 | 3.404222 | -2.281924 | 2.962517 | 2.814161 | 12.44747 | 10.57426
2018-04-04 02:06 | 283799.3 | 4560.0024 | 5 | 32 | 3.296454 | -2.281963 | 2.962517 | 2.890223 | 12.44747 | 10.8297
2018-04-04 02:07 | 283913 | 4673.7238 | 5 | 32 | 2.999999 | -2.281917 | 2.962517 | 2.962301 | 12.44747 | 11.05897
2018-04-04 02:09 | 284033 | 120.001 | 6 | 32 | 3.23722 | 0 | 2.962517 | 2.962301 | 12.44747 | 11.05897
2018-04-04 02:11 | 284153 | 240.0019 | 6 | 32 | 3.250762 | 0 | 2.962517 | 2.962301 | 12.44747 | 11.05897
2018-04-04 02:12 | 284213 | 300.0048 | 6 | 32 | 3.255277 | 0 | 2.962517 | 2.962301 | 12.44747 | 11.05897
2018-04-04 02:12 | 284213.1 | 0.0025 | 7 | 33 | 3.255323 | 0 | 0 | 0 | 0 | 0
2018-04-04 02:14 | 284333.1 | 120.0009 | 2 | 33 | 3.99159 | 4.889997 | 0.1622983 | 9.459999e-10 | 0.624055 | 3.081e-09
2018-04-04 02:16 | 284453.1 | 240.0013 | 2 | 33 | 4.034776 | 4.889984 | 0.3252914 | 9.459999e-10 | 1.27865 | 3.081e-09
2018-04-04 02:18 | 284573.1 | 360.001 | 2 | 33 | 4.070445 | 4.889994 | 0.4882718 | 9.459999e-10 | 1.939218 | 3.081e-09
2018-04-04 02:20 | 284693.1 | 480.0018 | 2 | 33 | 4.100437 | 4.889959 | 0.6512549 | 9.459999e-10 | 2.605141 | 3.081e-09
2018-04-04 02:22 | 284813.1 | 600.0013 | 2 | 33 | 4.125927 | 4.889961 | 0.8142501 | 9.459999e-10 | 3.275625 | 3.081e-09
2018-04-04 02:24 | 284933.1 | 720.0018 | 2 | 33 | 4.14906 | 4.889969 | 0.9772363 | 9.459999e-10 | 3.949979 | 3.081e-09
2018-04-04 02:26 | 285053.1 | 840.001 | 2 | 33 | 4.173803 | 4.889973 | 1.140215 | 9.459999e-10 | 4.628167 | 3.081e-09
2018-04-04 02:28 | 285173.1 | 960.0027 | 2 | 33 | 4.200417 | 4.872965 | 1.303199 | 9.459999e-10 | 5.310622 | 3.081e-09
2018-04-04 02:30 | 285293.1 | 1080.0001 | 2 | 33 | 4.200398 | 4.401936 | 1.457519 | 9.459999e-10 | 5.958829 | 3.081e-09
2018-04-04 02:32 | 285413.1 | 1200.0018 | 2 | 33 | 4.200385 | 3.952475 | 1.596734 | 9.459999e-10 | 6.543586 | 3.081e-09
2018-04-04 02:34 | 285533.1 | 1320.0018 | 2 | 33 | 4.200401 | 3.512661 | 1.721098 | 9.459999e-10 | 7.065965 | 3.081e-09
2018-04-04 02:36 | 285604.5 | 1391.42 | 2 | 33 | 4.200403 | 3.259991 | 1.788257 | 9.459999e-10 | 7.348059 | 3.081e-09
2018-04-04 02:38 | 285724.6 | 120.0002 | 3 | 33 | 4.227728 | 3.260138 | 1.896483 | 1.956e-09 | 7.804014 | 7.185e-09
2018-04-04 02:40 | 285844.6 | 240.0011 | 3 | 33 | 4.259609 | 3.260128 | 2.005144 | 1.956e-09 | 8.265114 | 7.185e-09
2018-04-04 02:42 | 285964.6 | 360.0002 | 3 | 33 | 4.294091 | 3.260155 | 2.113807 | 1.956e-09 | 8.729825 | 7.185e-09
2018-04-04 02:44 | 286084.6 | 480.0011 | 3 | 33 | 4.33093 | 3.260166 | 2.222465 | 1.956e-09 | 9.19839 | 7.185e-09
2018-04-04 02:46 | 286204.6 | 600.0003 | 3 | 33 | 4.369852 | 3.26017 | 2.331124 | 1.956e-09 | 9.671082 | 7.185e-09
2018-04-04 02:48 | 286324.6 | 720.0003 | 3 | 33 | 4.400397 | 3.09041 | 2.439051 | 1.956e-09 | 10.14474 | 7.185e-09
2018-04-04 02:50 | 286444.6 | 840.002 | 3 | 33 | 4.400399 | 2.594711 | 2.533426 | 1.956e-09 | 10.56003 | 7.185e-09
2018-04-04 02:52 | 286564.6 | 960.0002 | 3 | 33 | 4.400387 | 2.192636 | 2.612992 | 1.956e-09 | 10.91015 | 7.185e-09
2018-04-04 02:54 | 286684.6 | 1080.0003 | 3 | 33 | 4.400373 | 1.861591 | 2.680385 | 1.956e-09 | 11.2067 | 7.185e-09
2018-04-04 02:56 | 286804.6 | 1200.0003 | 3 | 33 | 4.400352 | 1.589169 | 2.737754 | 1.956e-09 | 11.45915 | 7.185e-09
2018-04-04 02:58 | 286924.6 | 1320.0011 | 3 | 33 | 4.400389 | 1.365078 | 2.786873 | 1.956e-09 | 11.67529 | 7.185e-09
2018-04-04 03:00 | 287044.6 | 1440.002 | 3 | 33 | 4.400335 | 1.178516 | 2.829172 | 1.956e-09 | 11.86142 | 7.185e-09
2018-04-04 03:02 | 287164.6 | 1560.0019 | 3 | 33 | 4.400373 | 1.024168 | 2.865808 | 1.956e-09 | 12.02264 | 7.185e-09
2018-04-04 03:04 | 287284.6 | 1680.0011 | 3 | 33 | 4.400373 | 0.8952274 | 2.897724 | 1.956e-09 | 12.16308 | 7.185e-09
2018-04-04 03:06 | 287404.6 | 1800.0003 | 3 | 33 | 4.400328 | 0.7855473 | 2.925689 | 1.956e-09 | 12.28613 | 7.185e-09
2018-04-04 03:08 | 287524.6 | 1920.0019 | 3 | 33 | 4.400331 | 0.6938705 | 2.950317 | 1.956e-09 | 12.3945 | 7.185e-09
2018-04-04 03:09 | 287586.8 | 1982.1913 | 3 | 33 | 4.400342 | 0.6519947 | 2.961938 | 1.956e-09 | 12.44564 | 7.185e-09
2018-04-04 03:11 | 287706.8 | 120 | 4 | 33 | 4.348303 | 0 | 2.961938 | 1.956e-09 | 12.44564 | 7.185e-09
2018-04-04 03:13 | 287826.8 | 240.0001 | 4 | 33 | 4.344592 | 0 | 2.961938 | 1.956e-09 | 12.44564 | 7.185e-09
2018-04-04 03:14 | 287886.8 | 300.003 | 4 | 33 | 4.343464 | 0 | 2.961938 | 1.956e-09 | 12.44564 | 7.185e-09
2018-04-04 03:16 | 288006.9 | 120.0011 | 5 | 33 | 4.153819 | -2.281912 | 2.961938 | 0.07605186 | 12.44564 | 0.317777
2018-04-04 03:18 | 288126.9 | 240.0019 | 5 | 33 | 4.122293 | -2.281945 | 2.961938 | 0.1521083 | 12.44564 | 0.6324822
2018-04-04 03:20 | 288246.9 | 360.002 | 5 | 33 | 4.092418 | -2.281915 | 2.961938 | 0.2281707 | 12.44564 | 0.9448947
2018-04-04 03:22 | 288366.9 | 480.0003 | 5 | 33 | 4.062979 | -2.281926 | 2.961938 | 0.304224 | 12.44564 | 1.255015
2018-04-04 03:24 | 288486.9 | 600.0015 | 5 | 33 | 4.033825 | -2.281931 | 2.961938 | 0.3802862 | 12.44564 | 1.562945
2018-04-04 03:26 | 288606.9 | 720.0007 | 5 | 33 | 4.004941 | -2.281937 | 2.961938 | 0.456337 | 12.44564 | 1.868619
2018-04-04 03:28 | 288726.9 | 840.0008 | 5 | 33 | 3.976507 | -2.28196 | 2.961938 | 0.5323996 | 12.44564 | 2.172161
2018-04-04 03:30 | 288846.9 | 960.0024 | 5 | 33 | 3.948587 | -2.281974 | 2.961938 | 0.6084611 | 12.44564 | 2.473555
2018-04-04 03:32 | 288966.9 | 1080.0008 | 5 | 33 | 3.921249 | -2.28196 | 2.961938 | 0.684518 | 12.44564 | 2.772827
2018-04-04 03:34 | 289086.9 | 1200.0008 | 5 | 33 | 3.894748 | -2.281945 | 2.961938 | 0.7605775 | 12.44564 | 3.070062
2018-04-04 03:36 | 289206.9 | 1320.0024 | 5 | 33 | 3.86921 | -2.281965 | 2.961938 | 0.8366337 | 12.44564 | 3.365303
2018-04-04 03:38 | 289326.9 | 1440.0016 | 5 | 33 | 3.844727 | -2.282001 | 2.961938 | 0.9126889 | 12.44564 | 3.658639
2018-04-04 03:40 | 289446.9 | 1560.0024 | 5 | 33 | 3.821456 | -2.28196 | 2.961938 | 0.9887505 | 12.44564 | 3.950184
2018-04-04 03:42 | 289566.9 | 1680.0016 | 5 | 33 | 3.799288 | -2.281984 | 2.961938 | 1.064806 | 12.44564 | 4.239977
2018-04-04 03:44 | 289686.9 | 1800.0016 | 5 | 33 | 3.778144 | -2.281972 | 2.961938 | 1.140871 | 12.44564 | 4.528159
2018-04-04 03:46 | 289806.9 | 1920.0002 | 5 | 33 | 3.758068 | -2.281976 | 2.961938 | 1.21693 | 12.44564 | 4.814749
2018-04-04 03:48 | 289926.9 | 2040.0018 | 5 | 33 | 3.739129 | -2.281943 | 2.961938 | 1.292987 | 12.44564 | 5.09985
2018-04-04 03:50 | 290046.9 | 2160.0017 | 5 | 33 | 3.721262 | -2.281974 | 2.961938 | 1.369045 | 12.44564 | 5.383556
2018-04-04 03:52 | 290166.9 | 2280.0017 | 5 | 33 | 3.704329 | -2.282001 | 2.961938 | 1.445102 | 12.44564 | 5.665933
2018-04-04 03:54 | 290286.9 | 2400.0017 | 5 | 33 | 3.688089 | -2.281978 | 2.961938 | 1.521162 | 12.44564 | 5.947061
2018-04-04 03:56 | 290406.9 | 2520.0009 | 5 | 33 | 3.672924 | -2.281912 | 2.961938 | 1.59722 | 12.44564 | 6.226986
2018-04-04 03:58 | 290526.9 | 2640.0017 | 5 | 33 | 3.658711 | -2.281943 | 2.961938 | 1.67328 | 12.44564 | 6.5058
2018-04-04 04:00 | 290646.9 | 2760.0017 | 5 | 33 | 3.645428 | -2.28196 | 2.961938 | 1.749337 | 12.44564 | 6.783563
2018-04-04 04:02 | 290766.9 | 2880.0025 | 5 | 33 | 3.633147 | -2.28198 | 2.961938 | 1.825396 | 12.44564 | 7.060356
2018-04-04 04:04 | 290886.9 | 3000.001 | 5 | 33 | 3.62184 | -2.281986 | 2.961938 | 1.901451 | 12.44564 | 7.336241
2018-04-04 04:06 | 291006.9 | 3120.0025 | 5 | 33 | 3.611194 | -2.281978 | 2.961938 | 1.977509 | 12.44564 | 7.611303
2018-04-04 04:08 | 291126.9 | 3240.0001 | 5 | 33 | 3.60099 | -2.281956 | 2.961938 | 2.053566 | 12.44564 | 7.885571
2018-04-04 04:10 | 291246.9 | 3360.0017 | 5 | 33 | 3.590809 | -2.28198 | 2.961938 | 2.129626 | 12.44564 | 8.159076
2018-04-04 04:12 | 291366.9 | 3480.0009 | 5 | 33 | 3.580163 | -2.28192 | 2.961938 | 2.205682 | 12.44564 | 8.431778
2018-04-04 04:14 | 291486.9 | 3600.0017 | 5 | 33 | 3.568758 | -2.281967 | 2.961938 | 2.281744 | 12.44564 | 8.703664
2018-04-04 04:16 | 291606.9 | 3720.0009 | 5 | 33 | 3.556674 | -2.281931 | 2.961938 | 2.357801 | 12.44564 | 8.974637
2018-04-04 04:18 | 291726.9 | 3840.0013 | 5 | 33 | 3.54373 | -2.281961 | 2.961938 | 2.433858 | 12.44564 | 9.24466
2018-04-04 04:20 | 291846.9 | 3960.0009 | 5 | 33 | 3.529385 | -2.281965 | 2.961938 | 2.509916 | 12.44564 | 9.513658
2018-04-04 04:22 | 291966.9 | 4080.0017 | 5 | 33 | 3.51172 | -2.281958 | 2.961938 | 2.585973 | 12.44564 | 9.781448
2018-04-04 04:24 | 292086.9 | 4200.0017 | 5 | 33 | 3.488573 | -2.281931 | 2.961938 | 2.662034 | 12.44564 | 10.04771
2018-04-04 04:26 | 292206.9 | 4320.0017 | 5 | 33 | 3.455742 | -2.281992 | 2.961938 | 2.738091 | 12.44564 | 10.31188
2018-04-04 04:28 | 292326.9 | 4440.0009 | 5 | 33 | 3.402635 | -2.28197 | 2.961938 | 2.814149 | 12.44564 | 10.57288
2018-04-04 04:30 | 292446.9 | 4560.0009 | 5 | 33 | 3.292994 | -2.281949 | 2.961938 | 2.890206 | 12.44564 | 10.82813
2018-04-04 04:32 | 292558.4 | 4671.4503 | 5 | 33 | 2.999988 | -2.282002 | 2.961938 | 2.960848 | 12.44564 | 11.05264
2018-04-04 04:34 | 292678.4 | 120.001 | 6 | 33 | 3.237745 | 0 | 2.961938 | 2.960848 | 12.44564 | 11.05264
2018-04-04 04:36 | 292798.4 | 240.0004 | 6 | 33 | 3.251265 | 0 | 2.961938 | 2.960848 | 12.44564 | 11.05264
2018-04-04 04:37 | 292858.4 | 300.0008 | 6 | 33 | 3.255787 | 0 | 2.961938 | 2.960848 | 12.44564 | 11.05264
2018-04-04 04:37 | 292858.4 | 0.0024 | 7 | 34 | 3.255707 | 0 | 0 | 0 | 0 | 0
2018-04-04 04:39 | 292978.5 | 120.001 | 2 | 34 | 3.991914 | 4.889956 | 0.162303 | 3.432e-09 | 0.624135 | 1.1175e-08
2018-04-04 04:41 | 293098.5 | 240.0007 | 2 | 34 | 4.035085 | 4.88995 | 0.3252869 | 3.432e-09 | 1.278743 | 1.1175e-08
2018-04-04 04:43 | 293218.5 | 360.0021 | 2 | 34 | 4.070738 | 4.889984 | 0.4882708 | 3.432e-09 | 1.939376 | 1.1175e-08
2018-04-04 04:45 | 293338.5 | 480.0002 | 2 | 34 | 4.100724 | 4.889938 | 0.6512474 | 3.432e-09 | 2.605322 | 1.1175e-08
2018-04-04 04:47 | 293458.5 | 600.0005 | 2 | 34 | 4.126237 | 4.889975 | 0.8142278 | 3.432e-09 | 3.275796 | 1.1175e-08
2018-04-04 04:49 | 293578.5 | 720.0004 | 2 | 34 | 4.14927 | 4.889977 | 0.9771964 | 3.432e-09 | 3.950119 | 1.1175e-08
2018-04-04 04:51 | 293698.5 | 840.0003 | 2 | 34 | 4.174037 | 4.889957 | 1.140187 | 3.432e-09 | 4.628396 | 1.1175e-08
2018-04-04 04:53 | 293818.5 | 960.0005 | 2 | 34 | 4.200401 | 4.867361 | 1.303149 | 3.432e-09 | 5.310802 | 1.1175e-08
2018-04-04 04:55 | 293938.5 | 1080.0005 | 2 | 34 | 4.200387 | 4.398569 | 1.457368 | 3.432e-09 | 5.958583 | 1.1175e-08
2018-04-04 04:57 | 294058.5 | 1200.0013 | 2 | 34 | 4.200408 | 3.951107 | 1.596499 | 3.432e-09 | 6.542988 | 1.1175e-08
2018-04-04 04:59 | 294178.5 | 1320.0005 | 2 | 34 | 4.200394 | 3.511572 | 1.720813 | 3.432e-09 | 7.065155 | 1.1175e-08
2018-04-04 05:00 | 294249.4 | 1390.9587 | 2 | 34 | 4.200396 | 3.259996 | 1.787529 | 3.432e-09 | 7.345389 | 1.1175e-08
2018-04-04 05:02 | 294369.5 | 120.0003 | 3 | 34 | 4.227656 | 3.260176 | 1.895745 | 5.122e-09 | 7.801299 | 1.804e-08
2018-04-04 05:04 | 294489.5 | 240.0021 | 3 | 34 | 4.259527 | 3.26012 | 2.004411 | 5.122e-09 | 8.262407 | 1.804e-08
2018-04-04 05:06 | 294609.5 | 360.0013 | 3 | 34 | 4.293977 | 3.260149 | 2.113067 | 5.122e-09 | 8.727078 | 1.804e-08
2018-04-04 05:08 | 294729.5 | 480.0021 | 3 | 34 | 4.330838 | 3.259808 | 2.221728 | 5.122e-09 | 9.195649 | 1.804e-08
2018-04-04 05:10 | 294849.5 | 600.0004 | 3 | 34 | 4.369771 | 3.260183 | 2.330382 | 5.122e-09 | 9.66831 | 1.804e-08
2018-04-04 05:12 | 294969.5 | 720.0021 | 3 | 34 | 4.400409 | 3.091467 | 2.43831 | 5.122e-09 | 10.14197 | 1.804e-08
2018-04-04 05:14 | 295089.5 | 840.0013 | 3 | 34 | 4.400375 | 2.594873 | 2.532703 | 5.122e-09 | 10.55733 | 1.804e-08
2018-04-04 05:16 | 295209.5 | 960.0012 | 3 | 34 | 4.400403 | 2.194433 | 2.612303 | 5.122e-09 | 10.90761 | 1.804e-08
2018-04-04 05:18 | 295329.5 | 1080.0013 | 3 | 34 | 4.400362 | 1.862743 | 2.679736 | 5.122e-09 | 11.20434 | 1.804e-08
2018-04-04 05:20 | 295449.5 | 1200.0005 | 3 | 34 | 4.400386 | 1.590397 | 2.737136 | 5.122e-09 | 11.45692 | 1.804e-08
2018-04-04 05:22 | 295569.5 | 1320.0004 | 3 | 34 | 4.40036 | 1.365204 | 2.786266 | 5.122e-09 | 11.67311 | 1.804e-08
2018-04-04 05:24 | 295689.5 | 1440.0004 | 3 | 34 | 4.40037 | 1.178789 | 2.828567 | 5.122e-09 | 11.85925 | 1.804e-08
2018-04-04 05:26 | 295809.5 | 1560.0021 | 3 | 34 | 4.40037 | 1.024109 | 2.865198 | 5.122e-09 | 12.02044 | 1.804e-08
2018-04-04 05:28 | 295929.5 | 1680.0013 | 3 | 34 | 4.400339 | 0.8945408 | 2.897112 | 5.122e-09 | 12.16087 | 1.804e-08
2018-04-04 05:30 | 296049.5 | 1800.0005 | 3 | 34 | 4.400371 | 0.7864246 | 2.925071 | 5.122e-09 | 12.2839 | 1.804e-08
2018-04-04 05:32 | 296169.5 | 1920.0013 | 3 | 34 | 4.40036 | 0.6940689 | 2.949695 | 5.122e-09 | 12.39225 | 1.804e-08
2018-04-04 05:33 | 296231.8 | 1982.2954 | 3 | 34 | 4.400371 | 0.6519928 | 2.961333 | 5.122e-09 | 12.44347 | 1.804e-08
2018-04-04 05:35 | 296351.8 | 120.0011 | 4 | 34 | 4.348292 | 0 | 2.961333 | 5.122e-09 | 12.44347 | 1.804e-08
2018-04-04 05:37 | 296471.8 | 240.0019 | 4 | 34 | 4.344581 | 0 | 2.961333 | 5.122e-09 | 12.44347 | 1.804e-08
2018-04-04 05:38 | 296531.8 | 300.0016 | 4 | 34 | 4.343462 | 0 | 2.961333 | 5.122e-09 | 12.44347 | 1.804e-08
2018-04-04 05:40 | 296651.9 | 120.0019 | 5 | 34 | 4.153616 | -2.281908 | 2.961333 | 0.07605159 | 12.44347 | 0.3177622
2018-04-04 05:42 | 296771.9 | 240.0011 | 5 | 34 | 4.122071 | -2.281943 | 2.961333 | 0.1521055 | 12.44347 | 0.6324402
2018-04-04 05:44 | 296891.9 | 360.0011 | 5 | 34 | 4.092142 | -2.28191 | 2.961333 | 0.2281625 | 12.44347 | 0.9448106
2018-04-04 05:46 | 297011.9 | 480.0019 | 5 | 34 | 4.062686 | -2.281953 | 2.961333 | 0.3042184 | 12.44347 | 1.25492
2018-04-04 05:48 | 297131.9 | 600.0011 | 5 | 34 | 4.03348 | -2.281929 | 2.961333 | 0.3802745 | 12.44347 | 1.5628
2018-04-04 05:50 | 297251.9 | 720.0003 | 5 | 34 | 4.004622 | -2.281926 | 2.961333 | 0.4563276 | 12.44347 | 1.868459
2018-04-04 05:52 | 297371.9 | 840.002 | 5 | 34 | 3.976173 | -2.281961 | 2.961333 | 0.5323868 | 12.44347 | 2.171963
2018-04-04 05:54 | 297491.9 | 960.0019 | 5 | 34 | 3.948212 | -2.282006 | 2.961333 | 0.6084426 | 12.44347 | 2.473307
2018-04-04 05:56 | 297611.9 | 1080.0003 | 5 | 34 | 3.920937 | -2.281965 | 2.961333 | 0.6845008 | 12.44347 | 2.772558
2018-04-04 05:58 | 297731.9 | 1200.0003 | 5 | 34 | 3.894437 | -2.281945 | 2.961333 | 0.7605581 | 12.44347 | 3.06976
2018-04-04 06:00 | 297851.9 | 1320.001 | 5 | 34 | 3.868911 | -2.281972 | 2.961333 | 0.8366124 | 12.44347 | 3.364972
2018-04-04 06:02 | 297971.9 | 1440.0003 | 5 | 34 | 3.844457 | -2.281935 | 2.961333 | 0.9126758 | 12.44347 | 3.658317
2018-04-04 06:04 | 298091.9 | 1560.0005 | 5 | 34 | 3.821155 | -2.281945 | 2.961333 | 0.988733 | 12.44347 | 3.949821
2018-04-04 06:06 | 298211.9 | 1680.0019 | 5 | 34 | 3.798985 | -2.281953 | 2.961333 | 1.064791 | 12.44347 | 4.2396
2018-04-04 06:08 | 298331.9 | 1800.0019 | 5 | 34 | 3.777847 | -2.281963 | 2.961333 | 1.140848 | 12.44347 | 4.527729
2018-04-04 06:10 | 298451.9 | 1920.0002 | 5 | 34 | 3.757761 | -2.28196 | 2.961333 | 1.216902 | 12.44347 | 4.814278
2018-04-04 06:12 | 298571.9 | 2040.0005 | 5 | 34 | 3.738829 | -2.281926 | 2.961333 | 1.292962 | 12.44347 | 5.099366
2018-04-04 06:14 | 298691.9 | 2160.0002 | 5 | 34 | 3.720963 | -2.281961 | 2.961333 | 1.369011 | 12.44347 | 5.383017
2018-04-04 06:16 | 298811.9 | 2280.0003 | 5 | 34 | 3.704034 | -2.28198 | 2.961333 | 1.445076 | 12.44347 | 5.665404
2018-04-04 06:18 | 298931.9 | 2400.0011 | 5 | 34 | 3.687944 | -2.281967 | 2.961333 | 1.521137 | 12.44347 | 5.946518
2018-04-04 06:20 | 299051.9 | 2520.0019 | 5 | 34 | 3.672797 | -2.281965 | 2.961333 | 1.597192 | 12.44347 | 6.226422
2018-04-04 06:22 | 299171.9 | 2640.001 | 5 | 34 | 3.658571 | -2.28197 | 2.961333 | 1.673253 | 12.44347 | 6.50523
2018-04-04 06:24 | 299291.9 | 2760.0002 | 5 | 34 | 3.645289 | -2.281953 | 2.961333 | 1.749306 | 12.44347 | 6.782967
2018-04-04 06:26 | 299411.9 | 2880.0003 | 5 | 34 | 3.633026 | -2.281953 | 2.961333 | 1.825368 | 12.44347 | 7.059764
2018-04-04 06:28 | 299531.9 | 3000.0003 | 5 | 34 | 3.621658 | -2.28192 | 2.961333 | 1.901426 | 12.44347 | 7.335646
2018-04-04 06:30 | 299651.9 | 3120.001 | 5 | 34 | 3.611061 | -2.281972 | 2.961333 | 1.977484 | 12.44347 | 7.610694
2018-04-04 06:32 | 299771.9 | 3240.0002 | 5 | 34 | 3.600874 | -2.281956 | 2.961333 | 2.053538 | 12.44347 | 7.884939
2018-04-04 06:34 | 299891.9 | 3360.0003 | 5 | 34 | 3.590696 | -2.281941 | 2.961333 | 2.1296 | 12.44347 | 8.158445
2018-04-04 06:36 | 300011.9 | 3480.001 | 5 | 34 | 3.580128 | -2.281967 | 2.961333 | 2.205657 | 12.44347 | 8.431146
2018-04-04 06:38 | 300131.9 | 3600.001 | 5 | 34 | 3.568731 | -2.281958 | 2.961333 | 2.281713 | 12.44347 | 8.703009
2018-04-04 06:40 | 300251.9 | 3720.0011 | 5 | 34 | 3.556601 | -2.281949 | 2.961333 | 2.35777 | 12.44347 | 8.973978
2018-04-04 06:42 | 300371.9 | 3840.0019 | 5 | 34 | 3.543636 | -2.281961 | 2.961333 | 2.433828 | 12.44347 | 9.243998
2018-04-04 06:44 | 300491.9 | 3960.0004 | 5 | 34 | 3.529261 | -2.281945 | 2.961333 | 2.509887 | 12.44347 | 9.512989
2018-04-04 06:46 | 300611.9 | 4080.0003 | 5 | 34 | 3.511642 | -2.281937 | 2.961333 | 2.585942 | 12.44347 | 9.780767
2018-04-04 06:48 | 300731.9 | 4200.0004 | 5 | 34 | 3.488582 | -2.281978 | 2.961333 | 2.661999 | 12.44347 | 10.04702
2018-04-04 06:50 | 300851.9 | 4320.0003 | 5 | 34 | 3.455729 | -2.281953 | 2.961333 | 2.738058 | 12.44347 | 10.31119
2018-04-04 06:52 | 300971.9 | 4440.0011 | 5 | 34 | 3.402752 | -2.281945 | 2.961333 | 2.814116 | 12.44347 | 10.57219
2018-04-04 06:54 | 301091.9 | 4560.0003 | 5 | 34 | 3.293429 | -2.281958 | 2.961333 | 2.890173 | 12.44347 | 10.82746
2018-04-04 06:56 | 301203.7 | 4671.8514 | 5 | 34 | 2.999978 | -2.281978 | 2.961333 | 2.961066 | 12.44347 | 11.0528
2018-04-04 06:58 | 301323.8 | 120.0018 | 6 | 34 | 3.237941 | 0 | 2.961333 | 2.961066 | 12.44347 | 11.0528
2018-04-04 07:00 | 301443.8 | 240.001 | 6 | 34 | 3.251474 | 0 | 2.961333 | 2.961066 | 12.44347 | 11.0528
2018-04-04 07:01 | 301503.8 | 300.0024 | 6 | 34 | 3.255982 | 0 | 2.961333 | 2.961066 | 12.44347 | 11.0528
2018-04-04 07:01 | 301503.8 | 0.0048 | 7 | 35 | 3.255964 | 0 | 0 | 0 | 0 | 0
2018-04-04 07:03 | 301623.9 | 120.0004 | 2 | 35 | 3.992112 | 4.889971 | 0.1622968 | 4.87e-10 | 0.6241505 | 1.584e-09
2018-04-04 07:05 | 301743.9 | 240.002 | 2 | 35 | 4.035179 | 4.889954 | 0.3252805 | 4.87e-10 | 1.27878 | 1.584e-09
2018-04-04 07:07 | 301863.9 | 360.0004 | 2 | 35 | 4.070882 | 4.889946 | 0.4882661 | 4.87e-10 | 1.93944 | 1.584e-09
2018-04-04 07:09 | 301983.9 | 480.002 | 2 | 35 | 4.100842 | 4.889982 | 0.651248 | 4.87e-10 | 2.605429 | 1.584e-09
2018-04-04 07:11 | 302103.9 | 600.0011 | 2 | 35 | 4.126364 | 4.889975 | 0.8142248 | 4.87e-10 | 3.275899 | 1.584e-09
2018-04-04 07:13 | 302223.9 | 720.0014 | 2 | 35 | 4.149518 | 4.889963 | 0.9771687 | 4.87e-10 | 3.95015 | 1.584e-09
2018-04-04 07:15 | 302343.9 | 840.0008 | 2 | 35 | 4.174264 | 4.889994 | 1.140187 | 4.87e-10 | 4.62858 | 1.584e-09
2018-04-04 07:17 | 302463.9 | 960.0014 | 2 | 35 | 4.200389 | 4.862131 | 1.303154 | 4.87e-10 | 5.311046 | 1.584e-09
2018-04-04 07:19 | 302583.9 | 1080.0008 | 2 | 35 | 4.200395 | 4.395603 | 1.45724 | 4.87e-10 | 5.958269 | 1.584e-09
2018-04-04 07:21 | 302703.9 | 1200.0017 | 2 | 35 | 4.200402 | 3.947393 | 1.596253 | 4.87e-10 | 6.542176 | 1.584e-09
2018-04-04 07:23 | 302823.9 | 1320.0001 | 2 | 35 | 4.2004 | 3.508797 | 1.720469 | 4.87e-10 | 7.063933 | 1.584e-09
2018-04-04 07:24 | 302894.3 | 1390.3935 | 2 | 35 | 4.200402 | 3.259995 | 1.786625 | 4.87e-10 | 7.341815 | 1.584e-09
2018-04-04 07:26 | 303014.2851 | 120.0006 | 3 | 35 | 4.227674 | 3.260157 | 1.894845 | 6.82e-10 | 7.797741 | 2.378e-09
2018-04-04 07:28 | 303134.2859 | 240.0014 | 3 | 35 | 4.259521 | 3.260166 | 2.003508 | 6.82e-10 | 8.258839 | 2.378e-09
2018-04-04 07:30 | 303254.2867 | 360.0022 | 3 | 35 | 4.293955 | 3.25984 | 2.112167 | 6.82e-10 | 8.723527 | 2.378e-09
2018-04-04 07:32 | 303374.2867 | 480.0022 | 3 | 35 | 4.330835 | 3.259815 | 2.220827 | 6.82e-10 | 9.192091 | 2.378e-09
2018-04-04 07:34 | 303494.2851 | 600.0006 | 3 | 35 | 4.369725 | 3.260134 | 2.329484 | 6.82e-10 | 9.664766 | 2.378e-09
2018-04-04 07:36 | 303614.2867 | 720.0022 | 3 | 35 | 4.4004 | 3.092211 | 2.437427 | 6.82e-10 | 10.13849 | 2.378e-09
2018-04-04 07:38 | 303734.2875 | 840.003 | 3 | 35 | 4.400398 | 2.596046 | 2.531859 | 6.82e-10 | 10.55403 | 2.378e-09
2018-04-04 07:40 | 303854.2851 | 960.0006 | 3 | 35 | 4.400387 | 2.194721 | 2.611483 | 6.82e-10 | 10.9044 | 2.378e-09
2018-04-04 07:42 | 303974.286 | 1080.0015 | 3 | 35 | 4.400373 | 1.863115 | 2.678928 | 6.82e-10 | 11.20119 | 2.378e-09
2018-04-04 07:44 | 304094.2851 | 1200.0006 | 3 | 35 | 4.400382 | 1.590929 | 2.736348 | 6.82e-10 | 11.45386 | 2.378e-09
2018-04-04 07:46 | 304214.2852 | 1320.0007 | 3 | 35 | 4.400369 | 1.36599 | 2.785506 | 6.82e-10 | 11.67017 | 2.378e-09
2018-04-04 07:48 | 304334.286 | 1440.0015 | 3 | 35 | 4.400377 | 1.179594 | 2.827831 | 6.82e-10 | 11.85642 | 2.378e-09
2018-04-04 07:50 | 304454.2846 | 1560.0001 | 3 | 35 | 4.400356 | 1.02442 | 2.864485 | 6.82e-10 | 12.01771 | 2.378e-09
2018-04-04 07:52 | 304574.2857 | 1680.0012 | 3 | 35 | 4.400346 | 0.8949356 | 2.896416 | 6.82e-10 | 12.15822 | 2.378e-09
2018-04-04 07:54 | 304694.2858 | 1800.0013 | 3 | 35 | 4.400363 | 0.7865009 | 2.924384 | 6.82e-10 | 12.28128 | 2.378e-09
2018-04-04 07:56 | 304814.2852 | 1920.0007 | 3 | 35 | 4.400347 | 0.6943645 | 2.949016 | 6.82e-10 | 12.38967 | 2.378e-09
2018-04-04 07:57 | 304876.4614 | 1982.1769 | 3 | 35 | 4.400347 | 0.6519947 | 2.960636 | 6.82e-10 | 12.44081 | 2.378e-09
2018-04-04 07:59 | 304996.5 | 120.0001 | 4 | 35 | 4.348232 | 0 | 2.960636 | 6.82e-10 | 12.44081 | 2.378e-09
2018-04-04 08:01 | 305116.5 | 240.0005 | 4 | 35 | 4.344516 | 0 | 2.960636 | 6.82e-10 | 12.44081 | 2.378e-09
2018-04-04 08:02 | 305176.5 | 300.0019 | 4 | 35 | 4.343377 | 0 | 2.960636 | 6.82e-10 | 12.44081 | 2.378e-09
2018-04-04 08:04 | 305296.6 | 120.0008 | 5 | 35 | 4.153414 | -2.281922 | 2.960636 | 0.07605438 | 12.44081 | 0.317761
2018-04-04 08:06 | 305416.6 | 240.0014 | 5 | 35 | 4.121864 | -2.281917 | 2.960636 | 0.1521124 | 12.44081 | 0.6324398
2018-04-04 08:08 | 305536.6 | 360.0001 | 5 | 35 | 4.091971 | -2.281902 | 2.960636 | 0.2281678 | 12.44081 | 0.9447889
2018-04-04 08:10 | 305656.6 | 480.0005 | 5 | 35 | 4.062457 | -2.28192 | 2.960636 | 0.3042245 | 12.44081 | 1.254887
2018-04-04 08:12 | 305776.6 | 600.0015 | 5 | 35 | 4.033299 | -2.281941 | 2.960636 | 0.3802819 | 12.44081 | 1.562757
2018-04-04 08:14 | 305896.6 | 720.0003 | 5 | 35 | 4.004437 | -2.281947 | 2.960636 | 0.4563349 | 12.44081 | 1.868402
2018-04-04 08:16 | 306016.6 | 840.0007 | 5 | 35 | 3.97597 | -2.281974 | 2.960636 | 0.5323746 | 12.44081 | 2.171812
2018-04-04 08:18 | 306136.6 | 960.0002 | 5 | 35 | 3.948055 | -2.281939 | 2.960636 | 0.6084464 | 12.44081 | 2.473206
2018-04-04 08:20 | 306256.6 | 1080.0014 | 5 | 35 | 3.920735 | -2.281929 | 2.960636 | 0.6845077 | 12.44081 | 2.772456
2018-04-04 08:22 | 306376.6 | 1200.0027 | 5 | 35 | 3.894253 | -2.281906 | 2.960636 | 0.7605649 | 12.44081 | 3.069644
2018-04-04 08:24 | 306496.6 | 1320.001 | 5 | 35 | 3.868694 | -2.281912 | 2.960636 | 0.8366216 | 12.44081 | 3.36485
2018-04-04 08:26 | 306616.6 | 1440.0004 | 5 | 35 | 3.844237 | -2.281929 | 2.960636 | 0.9126769 | 12.44081 | 3.658147
2018-04-04 08:28 | 306736.6 | 1560.0014 | 5 | 35 | 3.820944 | -2.281937 | 2.960636 | 0.9887348 | 12.44081 | 3.949638
2018-04-04 08:30 | 306856.6 | 1680.0015 | 5 | 35 | 3.798814 | -2.281917 | 2.960636 | 1.064792 | 12.44081 | 4.239402
2018-04-04 08:32 | 306976.6 | 1800.0003 | 5 | 35 | 3.777661 | -2.281956 | 2.960636 | 1.140851 | 12.44081 | 4.527522
2018-04-04 08:34 | 307096.6 | 1920.0006 | 5 | 35 | 3.757588 | -2.281912 | 2.960636 | 1.216908 | 12.44081 | 4.814069
2018-04-04 08:36 | 307216.6 | 2040.0022 | 5 | 35 | 3.738655 | -2.281939 | 2.960636 | 1.292966 | 12.44081 | 5.099137
2018-04-04 08:38 | 307336.6 | 2160.0006 | 5 | 35 | 3.720791 | -2.281931 | 2.960636 | 1.36902 | 12.44081 | 5.382792
2018-04-04 08:40 | 307456.6 | 2280.0018 | 5 | 35 | 3.703864 | -2.281974 | 2.960636 | 1.44508 | 12.44081 | 5.665145
2018-04-04 08:42 | 307576.6 | 2400.0003 | 5 | 35 | 3.687791 | -2.281937 | 2.960636 | 1.521135 | 12.44081 | 5.946225
2018-04-04 08:44 | 307696.6 | 2520.0021 | 5 | 35 | 3.672626 | -2.281924 | 2.960636 | 1.597194 | 12.44081 | 6.226131
2018-04-04 08:46 | 307816.6 | 2640.0001 | 5 | 35 | 3.658412 | -2.281951 | 2.960636 | 1.67325 | 12.44081 | 6.504911
2018-04-04 08:48 | 307936.6 | 2760.0019 | 5 | 35 | 3.645161 | -2.281943 | 2.960636 | 1.74931 | 12.44081 | 6.78266
2018-04-04 08:50 | 308056.6 | 2880.0006 | 5 | 35 | 3.632907 | -2.28196 | 2.960636 | 1.825366 | 12.44081 | 7.059422
2018-04-04 08:52 | 308176.6 | 3000.0011 | 5 | 35 | 3.621576 | -2.281953 | 2.960636 | 1.901423 | 12.44081 | 7.335294
2018-04-04 08:54 | 308296.6 | 3120.0021 | 5 | 35 | 3.610985 | -2.281935 | 2.960636 | 1.977481 | 12.44081 | 7.610337
2018-04-04 08:56 | 308416.6 | 3240.001 | 5 | 35 | 3.600833 | -2.281935 | 2.960636 | 2.053534 | 12.44081 | 7.884576
2018-04-04 08:58 | 308536.6 | 3360.0009 | 5 | 35 | 3.590654 | -2.281958 | 2.960636 | 2.129592 | 12.44081 | 8.158064
2018-04-04 09:00 | 308656.6 | 3480.0007 | 5 | 35 | 3.58007 | -2.281931 | 2.960636 | 2.205651 | 12.44081 | 8.430764
2018-04-04 09:02 | 308776.6 | 3600.0003 | 5 | 35 | 3.568682 | -2.281967 | 2.960636 | 2.281706 | 12.44081 | 8.702619
2018-04-04 09:04 | 308896.6 | 3720.0002 | 5 | 35 | 3.55653 | -2.281961 | 2.960636 | 2.357764 | 12.44081 | 8.97359
2018-04-04 09:06 | 309016.6 | 3840.0008 | 5 | 35 | 3.543528 | -2.281949 | 2.960636 | 2.433823 | 12.44081 | 9.243607
2018-04-04 09:08 | 309136.6 | 3960.0014 | 5 | 35 | 3.529151 | -2.281919 | 2.960636 | 2.509884 | 12.44081 | 9.512599
2018-04-04 09:10 | 309256.6 | 4080.0006 | 5 | 35 | 3.511498 | -2.281931 | 2.960636 | 2.585942 | 12.44081 | 9.780375
2018-04-04 09:12 | 309376.6 | 4200.0016 | 5 | 35 | 3.488362 | -2.281953 | 2.960636 | 2.661998 | 12.44081 | 10.04661
2018-04-04 09:14 | 309496.6 | 4320.0026 | 5 | 35 | 3.455398 | -2.281945 | 2.960636 | 2.738057 | 12.44081 | 10.31076
2018-04-04 09:16 | 309616.6 | 4440.0008 | 5 | 35 | 3.402151 | -2.281958 | 2.960636 | 2.814112 | 12.44081 | 10.57172
2018-04-04 09:18 | 309736.6 | 4560.0001 | 5 | 35 | 3.291941 | -2.281945 | 2.960636 | 2.890168 | 12.44081 | 10.82691
2018-04-04 09:20 | 309847.4 | 4670.8215 | 5 | 35 | 2.999989 | -2.281929 | 2.960636 | 2.960408 | 12.44081 | 11.05009
2018-04-04 09:22 | 309967.5 | 120.0015 | 6 | 35 | 3.238077 | 0 | 2.960636 | 2.960408 | 12.44081 | 11.05009
2018-04-04 09:24 | 310087.5 | 240.002 | 6 | 35 | 3.251616 | 0 | 2.960636 | 2.960408 | 12.44081 | 11.05009
2018-04-04 09:25 | 310147.5 | 300.0027 | 6 | 35 | 3.256113 | 0 | 2.960636 | 2.960408 | 12.44081 | 11.05009
2018-04-04 09:25 | 310147.4837 | 0.0025 | 7 | 36 | 3.256164 | 0 | 0 | 0 | 0 | 0
2018-04-04 09:27 | 310267.5 | 120.0004 | 2 | 36 | 3.992137 | 4.890018 | 0.1622941 | 2.38e-10 | 0.6241555 | 7.74e-10
2018-04-04 09:29 | 310387.5 | 240.0001 | 2 | 36 | 4.035172 | 4.889961 | 0.3252727 | 2.38e-10 | 1.278768 | 7.74e-10
2018-04-04 09:31 | 310507.5 | 360.0017 | 2 | 36 | 4.0709 | 4.889988 | 0.488265 | 2.38e-10 | 1.939454 | 7.74e-10
2018-04-04 09:33 | 310627.5 | 480.001 | 2 | 36 | 4.100836 | 4.889984 | 0.6512442 | 2.38e-10 | 2.605431 | 7.74e-10
2018-04-04 09:35 | 310747.5 | 600.0026 | 2 | 36 | 4.126319 | 4.889957 | 0.8142267 | 2.38e-10 | 3.275922 | 7.74e-10
2018-04-04 09:37 | 310867.5 | 720.0018 | 2 | 36 | 4.149481 | 4.889969 | 0.977212 | 2.38e-10 | 3.950338 | 7.74e-10
2018-04-04 09:39 | 310987.5 | 840.0002 | 2 | 36 | 4.174184 | 4.889988 | 1.14019 | 2.38e-10 | 4.628589 | 7.74e-10
2018-04-04 09:41 | 311107.5 | 960.0002 | 2 | 36 | 4.200388 | 4.862305 | 1.303142 | 2.38e-10 | 5.31098 | 7.74e-10
2018-04-04 09:43 | 311227.5 | 1080.0003 | 2 | 36 | 4.200389 | 4.395496 | 1.457239 | 2.38e-10 | 5.958248 | 7.74e-10
2018-04-04 09:45 | 311347.5 | 1200.0019 | 2 | 36 | 4.200393 | 3.94742 | 1.596261 | 2.38e-10 | 6.542195 | 7.74e-10
2018-04-04 09:47 | 311467.5 | 1320.001 | 2 | 36 | 4.200387 | 3.508253 | 1.720476 | 2.38e-10 | 7.063946 | 7.74e-10
2018-04-04 09:48 | 311537.8 | 1390.2815 | 2 | 36 | 4.200408 | 3.259985 | 1.78652 | 2.38e-10 | 7.34136 | 7.74e-10
2018-04-04 09:50 | 311657.8 | 120.0005 | 3 | 36 | 4.227704 | 3.260157 | 1.894729 | 7.1e-10 | 7.797243 | 2.694e-09
2018-04-04 09:52 | 311777.8 | 240.001 | 3 | 36 | 4.259582 | 3.260147 | 2.003388 | 7.1e-10 | 8.258325 | 2.694e-09
2018-04-04 09:54 | 311897.8 | 360.0012 | 3 | 36 | 4.294021 | 3.260145 | 2.112049 | 7.1e-10 | 8.723027 | 2.694e-09
2018-04-04 09:56 | 312017.8 | 480.0005 | 3 | 36 | 4.330858 | 3.260168 | 2.220705 | 7.1e-10 | 9.191576 | 2.694e-09
2018-04-04 09:58 | 312137.8 | 600.0013 | 3 | 36 | 4.369813 | 3.26016 | 2.329369 | 7.1e-10 | 9.664288 | 2.694e-09
2018-04-04 10:00 | 312257.8 | 720.002 | 3 | 36 | 4.400421 | 3.091484 | 2.437295 | 7.1e-10 | 10.13794 | 2.694e-09
2018-04-04 10:02 | 312377.8 | 840.0021 | 3 | 36 | 4.400394 | 2.595516 | 2.531703 | 7.1e-10 | 10.55337 | 2.694e-09
2018-04-04 10:04 | 312497.8 | 960.002 | 3 | 36 | 4.400383 | 2.193689 | 2.611303 | 7.1e-10 | 10.90365 | 2.694e-09
2018-04-04 10:06 | 312617.8 | 1080.0005 | 3 | 36 | 4.40039 | 1.859446 | 2.678657 | 7.1e-10 | 11.20003 | 2.694e-09
2018-04-04 10:08 | 312737.8 | 1200.0011 | 3 | 36 | 4.400352 | 1.587358 | 2.735962 | 7.1e-10 | 11.45219 | 2.694e-09
2018-04-04 10:10 | 312857.8 | 1320.002 | 3 | 36 | 4.400376 | 1.355614 | 2.784965 | 7.1e-10 | 11.66782 | 2.694e-09
2018-04-04 10:12 | 312977.8 | 1440.002 | 3 | 36 | 4.400354 | 1.168877 | 2.826925 | 7.1e-10 | 11.85246 | 2.694e-09
2018-04-04 10:14 | 313097.8 | 1560.002 | 3 | 36 | 4.400366 | 1.017458 | 2.863281 | 7.1e-10 | 12.01244 | 2.694e-09
2018-04-04 10:16 | 313217.8 | 1680.0014 | 3 | 36 | 4.400341 | 0.8899937 | 2.895006 | 7.1e-10 | 12.15205 | 2.694e-09
2018-04-04 10:18 | 313337.8 | 1800.0015 | 3 | 36 | 4.400347 | 0.7836132 | 2.92285 | 7.1e-10 | 12.27457 | 2.694e-09
2018-04-04 10:20 | 313457.8 | 1920.0012 | 3 | 36 | 4.400325 | 0.6926556 | 2.947419 | 7.1e-10 | 12.38268 | 2.694e-09
2018-04-04 10:21 | 313519.8 | 1981.941 | 3 | 36 | 4.400354 | 0.6519928 | 2.958984 | 7.1e-10 | 12.43357 | 2.694e-09
2018-04-04 10:23 | 313639.8 | 120.0001 | 4 | 36 | 4.347934 | 0 | 2.958984 | 7.1e-10 | 12.43357 | 2.694e-09
2018-04-04 10:25 | 313759.8 | 240.0025 | 4 | 36 | 4.34419 | 0 | 2.958984 | 7.1e-10 | 12.43357 | 2.694e-09
2018-04-04 10:26 | 313819.8 | 300.0023 | 4 | 36 | 4.343044 | 0 | 2.958984 | 7.1e-10 | 12.43357 | 2.694e-09
2018-04-04 10:28 | 313939.9 | 120.0018 | 5 | 36 | 4.152454 | -2.281943 | 2.958984 | 0.07605247 | 12.43357 | 0.3176841
2018-04-04 10:30 | 314059.9 | 240.0002 | 5 | 36 | 4.120985 | -2.281924 | 2.958984 | 0.1521043 | 12.43357 | 0.6322681
2018-04-04 10:32 | 314179.9 | 360.0027 | 5 | 36 | 4.091126 | -2.281958 | 2.958984 | 0.2281659 | 12.43357 | 0.9445772
2018-04-04 10:34 | 314299.9 | 480.0011 | 5 | 36 | 4.061705 | -2.281972 | 2.958984 | 0.304223 | 12.43357 | 1.254616
2018-04-04 10:36 | 314419.9 | 600.0018 | 5 | 36 | 4.032573 | -2.281919 | 2.958984 | 0.3802801 | 12.43357 | 1.562427
2018-04-04 10:38 | 314539.9 | 720.0002 | 5 | 36 | 4.003736 | -2.281935 | 2.958984 | 0.4563328 | 12.43357 | 1.868016
2018-04-04 10:40 | 314659.9 | 840.0002 | 5 | 36 | 3.975326 | -2.281931 | 2.958984 | 0.5323905 | 12.43357 | 2.171448
2018-04-04 10:42 | 314779.9 | 960.0018 | 5 | 36 | 3.947419 | -2.281961 | 2.958984 | 0.6084511 | 12.43357 | 2.472748
2018-04-04 10:44 | 314899.9 | 1080.0002 | 5 | 36 | 3.920135 | -2.281933 | 2.958984 | 0.6845092 | 12.43357 | 2.771938
2018-04-04 10:46 | 315019.9 | 1200.0027 | 5 | 36 | 3.893687 | -2.281941 | 2.958984 | 0.7605692 | 12.43357 | 3.069093
2018-04-04 10:48 | 315139.9 | 1320.0002 | 5 | 36 | 3.868207 | -2.281967 | 2.958984 | 0.8366255 | 12.43357 | 3.364255
2018-04-04 10:50 | 315259.9 | 1440.0002 | 5 | 36 | 3.843791 | -2.28196 | 2.958984 | 0.9126827 | 12.43357 | 3.657524
2018-04-04 10:52 | 315379.9 | 1560.0027 | 5 | 36 | 3.820496 | -2.281963 | 2.958984 | 0.9887394 | 12.43357 | 3.948976
2018-04-04 10:54 | 315499.9 | 1680.0011 | 5 | 36 | 3.798396 | -2.281898 | 2.958984 | 1.064799 | 12.43357 | 4.238713
2018-04-04 10:56 | 315619.9 | 1800.0011 | 5 | 36 | 3.777282 | -2.281937 | 2.958984 | 1.140856 | 12.43357 | 4.526797
2018-04-04 10:58 | 315739.9 | 1920.0011 | 5 | 36 | 3.757217 | -2.281961 | 2.958984 | 1.216913 | 12.43357 | 4.813314
2018-04-04 11:00 | 315859.9 | 2040.0018 | 5 | 36 | 3.738285 | -2.281922 | 2.958984 | 1.292972 | 12.43357 | 5.09836
2018-04-04 11:02 | 315979.9 | 2160.0018 | 5 | 36 | 3.720469 | -2.281982 | 2.958984 | 1.369028 | 12.43357 | 5.381994
2018-04-04 11:04 | 316099.9 | 2280.0003 | 5 | 36 | 3.703559 | -2.281953 | 2.958984 | 1.445088 | 12.43357 | 5.664326
2018-04-04 11:06 | 316219.9 | 2400.0002 | 5 | 36 | 3.687512 | -2.281931 | 2.958984 | 1.521146 | 12.43357 | 5.945395
2018-04-04 11:08 | 316339.9 | 2520.0002 | 5 | 36 | 3.672368 | -2.281924 | 2.958984 | 1.597204 | 12.43357 | 6.225278
2018-04-04 11:10 | 316459.9 | 2640.0008 | 5 | 36 | 3.658162 | -2.281935 | 2.958984 | 1.673259 | 12.43357 | 6.504033
2018-04-04 11:12 | 316579.9 | 2760.0024 | 5 | 36 | 3.644954 | -2.281945 | 2.958984 | 1.74932 | 12.43357 | 6.781767
2018-04-04 11:14 | 316699.9 | 2880.0024 | 5 | 36 | 3.632705 | -2.281935 | 2.958984 | 1.825377 | 12.43357 | 7.058517
2018-04-04 11:16 | 316819.9 | 3000.0015 | 5 | 36 | 3.621363 | -2.281974 | 2.958984 | 1.901431 | 12.43357 | 7.334364
2018-04-04 11:18 | 316939.9 | 3120.0002 | 5 | 36 | 3.610746 | -2.281939 | 2.958984 | 1.977487 | 12.43357 | 7.609384
2018-04-04 11:20 | 317059.9 | 3240.0017 | 5 | 36 | 3.600553 | -2.281949 | 2.958984 | 2.053545 | 12.43357 | 7.883622
2018-04-04 11:22 | 317179.9 | 3360.0019 | 5 | 36 | 3.590405 | -2.281951 | 2.958984 | 2.129601 | 12.43357 | 8.157082
2018-04-04 11:24 | 317299.9 | 3480.0013 | 5 | 36 | 3.579752 | -2.281931 | 2.958984 | 2.205657 | 12.43357 | 8.42975
2018-04-04 11:26 | 317419.9 | 3600.0007 | 5 | 36 | 3.568319 | -2.281943 | 2.958984 | 2.281719 | 12.43357 | 8.701606
2018-04-04 11:28 | 317539.9 | 3720.0003 | 5 | 36 | 3.556146 | -2.281935 | 2.958984 | 2.357776 | 12.43357 | 8.972544
2018-04-04 11:30 | 317659.9 | 3840.0004 | 5 | 36 | 3.543162 | -2.281949 | 2.958984 | 2.43383 | 12.43357 | 9.242517
2018-04-04 11:32 | 317779.9 | 3960.0011 | 5 | 36 | 3.528724 | -2.281951 | 2.958984 | 2.509887 | 12.43357 | 9.511464
2018-04-04 11:34 | 317899.9 | 4080.0014 | 5 | 36 | 3.510949 | -2.281922 | 2.958984 | 2.585949 | 12.43357 | 9.779218
2018-04-04 11:36 | 318019.9 | 4200.0011 | 5 | 36 | 3.487624 | -2.281953 | 2.958984 | 2.662006 | 12.43357 | 10.0454
2018-04-04 11:38 | 318139.9 | 4320.0024 | 5 | 36 | 3.454396 | -2.281937 | 2.958984 | 2.738064 | 12.43357 | 10.30949
2018-04-04 11:40 | 318259.9 | 4440 | 5 | 36 | 3.400459 | -2.281881 | 2.958984 | 2.814124 | 12.43357 | 10.57037
2018-04-04 11:42 | 318379.9 | 4560.0004 | 5 | 36 | 3.287975 | -2.28196 | 2.958984 | 2.890177 | 12.43357 | 10.82535
2018-04-04 11:44 | 318488.1 | 4668.1618 | 5 | 36 | 2.999975 | -2.281972 | 2.958984 | 2.958736 | 12.43357 | 11.04299
2018-04-04 11:46 | 318608.1 | 120.0003 | 6 | 36 | 3.238355 | 0 | 2.958984 | 2.958736 | 12.43357 | 11.04299
2018-04-04 11:48 | 318728.1 | 240.0006 | 6 | 36 | 3.251855 | 0 | 2.958984 | 2.958736 | 12.43357 | 11.04299
2018-04-04 11:49 | 318788.1 | 300.0025 | 6 | 36 | 3.256376 | 0 | 2.958984 | 2.958736 | 12.43357 | 11.04299
2018-04-04 11:49 | 318788.1 | 0.0025 | 7 | 37 | 3.256401 | 0 | 0 | 0 | 0 | 0
2018-04-04 11:51 | 318908.2 | 120.0005 | 2 | 37 | 3.992605 | 4.890039 | 0.1623051 | 6.07e-10 | 0.624262 | 1.975e-09
2018-04-04 11:53 | 319028.2 | 240.001 | 2 | 37 | 4.035499 | 4.889967 | 0.3252855 | 6.07e-10 | 1.278939 | 1.975e-09
2018-04-04 11:55 | 319148.2 | 360.0006 | 2 | 37 | 4.070966 | 4.890024 | 0.4882778 | 6.07e-10 | 1.939662 | 1.975e-09
2018-04-04 11:57 | 319268.2 | 480.0012 | 2 | 37 | 4.100832 | 4.890001 | 0.6512603 | 6.07e-10 | 2.605658 | 1.975e-09
2018-04-04 11:59 | 319388.2 | 600.0003 | 2 | 37 | 4.126272 | 4.889986 | 0.8142346 | 6.07e-10 | 3.276113 | 1.975e-09
2018-04-04 12:01 | 319508.2 | 720.0007 | 2 | 37 | 4.149254 | 4.890003 | 0.9772325 | 6.07e-10 | 3.950567 | 1.975e-09
2018-04-04 12:03 | 319628.2 | 840.002 | 2 | 37 | 4.173851 | 4.889994 | 1.140218 | 6.07e-10 | 4.628804 | 1.975e-09
2018-04-04 12:05 | 319748.2 | 960.0012 | 2 | 37 | 4.200383 | 4.870876 | 1.303197 | 6.07e-10 | 5.311253 | 1.975e-09
2018-04-04 12:07 | 319868.2 | 1080.0001 | 2 | 37 | 4.200398 | 4.403358 | 1.457526 | 6.07e-10 | 5.959492 | 1.975e-09
2018-04-04 12:09 | 319988.2 | 1200.001 | 2 | 37 | 4.20039 | 3.952553 | 1.596761 | 6.07e-10 | 6.544336 | 1.975e-09
2018-04-04 12:11 | 320108.2 | 1320.0013 | 2 | 37 | 4.200394 | 3.51445 | 1.721133 | 6.07e-10 | 7.066747 | 1.975e-09
2018-04-04 12:12 | 320180 | 1391.7993 | 2 | 37 | 4.200401 | 3.259998 | 1.78867 | 6.07e-10 | 7.350431 | 1.975e-09
2018-04-04 12:14 | 320300 | 120.0001 | 3 | 37 | 4.227757 | 3.25984 | 1.896859 | 6.07e-10 | 7.806231 | 1.975e-09
2018-04-04 12:16 | 320420 | 240.0009 | 3 | 37 | 4.259615 | 3.259836 | 2.005536 | 6.07e-10 | 8.267396 | 1.975e-09
2018-04-04 12:18 | 320540 | 360.0001 | 3 | 37 | 4.294035 | 3.259834 | 2.114188 | 6.07e-10 | 8.73206 | 1.975e-09
2018-04-04 12:20 | 320660 | 480.0008 | 3 | 37 | 4.330949 | 3.259851 | 2.222842 | 6.07e-10 | 9.20061 | 1.975e-09
2018-04-04 12:22 | 320780 | 600.0008 | 3 | 37 | 4.369806 | 3.259832 | 2.331496 | 6.07e-10 | 9.673279 | 1.975e-09
2018-04-04 12:24 | 320900 | 720.0009 | 3 | 37 | 4.400395 | 3.089148 | 2.439405 | 6.07e-10 | 10.14686 | 1.975e-09
2018-04-04 12:26 | 321020 | 840.0009 | 3 | 37 | 4.400402 | 2.592991 | 2.533742 | 6.07e-10 | 10.56198 | 1.975e-09
2018-04-04 12:28 | 321140 | 960.0009 | 3 | 37 | 4.400385 | 2.190975 | 2.61325 | 6.07e-10 | 10.91185 | 1.975e-09
2018-04-04 12:30 | 321260 | 1080.0008 | 3 | 37 | 4.400379 | 1.859669 | 2.68058 | 6.07e-10 | 11.20813 | 1.975e-09
2018-04-04 12:32 | 321380 | 1200 | 3 | 37 | 4.400354 | 1.586397 | 2.737871 | 6.07e-10 | 11.46023 | 1.975e-09
2018-04-04 12:34 | 321500 | 1320.0001 | 3 | 37 | 4.400373 | 1.362253 | 2.786898 | 6.07e-10 | 11.67596 | 1.975e-09
2018-04-04 12:36 | 321620 | 1440.0018 | 3 | 37 | 4.400354 | 1.175718 | 2.829104 | 6.07e-10 | 11.86169 | 1.975e-09
2018-04-04 12:38 | 321740 | 1560.001 | 3 | 37 | 4.40036 | 1.021347 | 2.865646 | 6.07e-10 | 12.02249 | 1.975e-09
2018-04-04 12:40 | 321860 | 1680.0014 | 3 | 37 | 4.400366 | 0.892519 | 2.897477 | 6.07e-10 | 12.16255 | 1.975e-09
2018-04-04 12:42 | 321980 | 1800 | 3 | 37 | 4.400354 | 0.7838535 | 2.925354 | 6.07e-10 | 12.28522 | 1.975e-09
2018-04-04 12:44 | 322100 | 1920.0006 | 3 | 37 | 4.400346 | 0.6923504 | 2.949909 | 6.07e-10 | 12.39327 | 1.975e-09
2018-04-04 12:45 | 322159.4 | 1979.3419 | 3 | 37 | 4.400342 | 0.6519966 | 2.96098 | 6.07e-10 | 12.44199 | 1.975e-09
2018-04-04 12:47 | 322279.4 | 120.0002 | 4 | 37 | 4.34839 | 0 | 2.960981 | 6.07e-10 | 12.44199 | 1.975e-09
2018-04-04 12:49 | 322399.4 | 240.0026 | 4 | 37 | 4.344679 | 0 | 2.960981 | 6.07e-10 | 12.44199 | 1.975e-09
2018-04-04 12:50 | 322459.4 | 300.0029 | 4 | 37 | 4.343563 | 0 | 2.960981 | 6.07e-10 | 12.44199 | 1.975e-09
2018-04-04 12:52 | 322579.5 | 120.0022 | 5 | 37 | 4.154137 | -2.281935 | 2.960981 | 0.07605549 | 12.44199 | 0.3178142
2018-04-04 12:54 | 322699.5 | 240.0012 | 5 | 37 | 4.122663 | -2.28196 | 2.960981 | 0.1521135 | 12.44199 | 0.632551
2018-04-04 12:56 | 322819.5 | 360.0011 | 5 | 37 | 4.092767 | -2.2819 | 2.960981 | 0.228171 | 12.44199 | 0.9449694
2018-04-04 12:58 | 322939.5 | 480.0003 | 5 | 37 | 4.063288 | -2.281958 | 2.960981 | 0.3042256 | 12.44199 | 1.255121
2018-04-04 13:00 | 323059.5 | 600.0001 | 5 | 37 | 4.034114 | -2.282004 | 2.960981 | 0.3802835 | 12.44199 | 1.563054
2018-04-04 13:02 | 323179.5 | 720.0007 | 5 | 37 | 4.005293 | -2.281963 | 2.960981 | 0.4563423 | 12.44199 | 1.868787
2018-04-04 13:04 | 323299.5 | 840.0002 | 5 | 37 | 3.976822 | -2.281937 | 2.960981 | 0.5323979 | 12.44199 | 2.172326
2018-04-04 13:06 | 323419.5 | 960.0016 | 5 | 37 | 3.948897 | -2.281972 | 2.960981 | 0.6084532 | 12.44199 | 2.473719
2018-04-04 13:08 | 323539.5 | 1080.0001 | 5 | 37 | 3.921578 | -2.281947 | 2.960981 | 0.6845136 | 12.44199 | 2.773031
2018-04-04 13:10 | 323659.5 | 1200.0029 | 5 | 37 | 3.89506 | -2.281982 | 2.960981 | 0.7605709 | 12.44199 | 3.070282
2018-04-04 13:12 | 323779.5 | 1320.0022 | 5 | 37 | 3.869533 | -2.281943 | 2.960981 | 0.8366303 | 12.44199 | 3.365561
2018-04-04 13:14 | 323899.5 | 1440.0008 | 5 | 37 | 3.845051 | -2.281972 | 2.960981 | 0.9126871 | 12.44199 | 3.658926
2018-04-04 13:16 | 324019.5 | 1560.0024 | 5 | 37 | 3.821768 | -2.281986 | 2.960981 | 0.9887457 | 12.44199 | 3.950482
2018-04-04 13:18 | 324139.5 | 1680.0002 | 5 | 37 | 3.799599 | -2.281947 | 2.960981 | 1.064801 | 12.44199 | 4.240301
2018-04-04 13:20 | 324259.5 | 1800.0013 | 5 | 37 | 3.778437 | -2.281945 | 2.960981 | 1.140856 | 12.44199 | 4.528466
2018-04-04 13:22 | 324379.5 | 1920.0018 | 5 | 37 | 3.75837 | -2.281972 | 2.960981 | 1.216917 | 12.44199 | 4.815088
2018-04-04 13:24 | 324499.5 | 2040.0019 | 5 | 37 | 3.739388 | -2.281953 | 2.960981 | 1.292974 | 12.44199 | 5.100211
2018-04-04 13:26 | 324619.5 | 2160.0004 | 5 | 37 | 3.721465 | -2.281958 | 2.960981 | 1.369032 | 12.44199 | 5.383931
2018-04-04 13:28 | 324739.5 | 2280.0013 | 5 | 37 | 3.704534 | -2.281926 | 2.960981 | 1.445091 | 12.44199 | 5.666332
2018-04-04 13:30 | 324859.5 | 2400.0001 | 5 | 37 | 3.688466 | -2.28196 | 2.960981 | 1.521146 | 12.44199 | 5.947464
2018-04-04 13:32 | 324979.5 | 2520.0018 | 5 | 37 | 3.673307 | -2.281931 | 2.960981 | 1.597203 | 12.44199 | 6.227417
2018-04-04 13:34 | 325099.5 | 2640.0001 | 5 | 37 | 3.659103 | -2.281929 | 2.960981 | 1.67326 | 12.44199 | 6.506251
2018-04-04 13:36 | 325219.5 | 2760.0009 | 5 | 37 | 3.64584 | -2.28191 | 2.960981 | 1.749319 | 12.44199 | 6.784047
2018-04-04 13:38 | 325339.5 | 2880.0013 | 5 | 37 | 3.633556 | -2.281926 | 2.960981 | 1.825377 | 12.44199 | 7.060867
2018-04-04 13:40 | 325459.5 | 3000.0027 | 5 | 37 | 3.622188 | -2.281908 | 2.960981 | 1.901436 | 12.44199 | 7.336796
2018-04-04 13:42 | 325579.5 | 3120.0001 | 5 | 37 | 3.611543 | -2.281947 | 2.960981 | 1.977492 | 12.44199 | 7.611876
2018-04-04 13:44 | 325699.5 | 3240.0022 | 5 | 37 | 3.601353 | -2.281951 | 2.960981 | 2.05355 | 12.44199 | 7.886171
2018-04-04 13:46 | 325819.5 | 3360.0014 | 5 | 37 | 3.591209 | -2.281967 | 2.960981 | 2.129609 | 12.44199 | 8.159704
2018-04-04 13:48 | 325939.5 | 3480.0014 | 5 | 37 | 3.580571 | -2.281939 | 2.960981 | 2.205666 | 12.44199 | 8.432437
2018-04-04 13:50 | 326059.5 | 3600.0018 | 5 | 37 | 3.569169 | -2.281945 | 2.960981 | 2.281723 | 12.44199 | 8.704339
2018-04-04 13:52 | 326179.5 | 3720.0017 | 5 | 37 | 3.55702 | -2.281953 | 2.960981 | 2.35778 | 12.44199 | 8.975343
2018-04-04 13:54 | 326299.5 | 3840 | 5 | 37 | 3.544021 | -2.281937 | 2.960981 | 2.433837 | 12.44199 | 9.245388
2018-04-04 13:56 | 326419.5 | 3960.0026 | 5 | 37 | 3.529737 | -2.281933 | 2.960981 | 2.509897 | 12.44199 | 9.514418
2018-04-04 13:58 | 326539.5 | 4080.0001 | 5 | 37 | 3.512098 | -2.281961 | 2.960981 | 2.585951 | 12.44199 | 9.782226
2018-04-04 14:00 | 326659.5 | 4200.0017 | 5 | 37 | 3.489017 | -2.281941 | 2.960981 | 2.662008 | 12.44199 | 10.04851
2018-04-04 14:02 | 326779.5 | 4320.002 | 5 | 37 | 3.456306 | -2.281967 | 2.960981 | 2.738062 | 12.44199 | 10.31271
2018-04-04 14:04 | 326899.5 | 4440 | 5 | 37 | 3.403138 | -2.281956 | 2.960981 | 2.814121 | 12.44199 | 10.57375
2018-04-04 14:06 | 327019.5 | 4560.0011 | 5 | 37 | 3.293587 | -2.281956 | 2.960981 | 2.890179 | 12.44199 | 10.82904
2018-04-04 14:08 | 327131.1 | 4671.5701 | 5 | 37 | 2.999986 | -2.281937 | 2.960981 | 2.960894 | 12.44199 | 11.05382
2018-04-04 14:10 | 327251.1359 | 120 | 6 | 37 | 3.236749 | 0 | 2.960981 | 2.960894 | 12.44199 | 11.05382
2018-04-04 14:12 | 327371.1363 | 240.0004 | 6 | 37 | 3.250319 | 0 | 2.960981 | 2.960894 | 12.44199 | 11.05382
2018-04-04 14:13 | 327431.1405 | 300.0046 | 6 | 37 | 3.254848 | 0 | 2.960981 | 2.960894 | 12.44199 | 11.05382
2018-04-04 14:13 | 327431.1 | 0.0024 | 7 | 38 | 3.254832 | 0 | 0 | 0 | 0 | 0
2018-04-04 14:15 | 327551.2 | 120.0008 | 2 | 38 | 3.991183 | 4.890079 | 0.1622999 | 2.796e-09 | 0.6239874 | 9.102e-09
2018-04-04 14:17 | 327671.2 | 240.0006 | 2 | 38 | 4.034433 | 4.890034 | 0.3252825 | 2.796e-09 | 1.278486 | 9.102e-09
2018-04-04 14:19 | 327791.2 | 360.0024 | 2 | 38 | 4.070168 | 4.890032 | 0.4882732 | 2.796e-09 | 1.939044 | 9.102e-09
2018-04-04 14:21 | 327911.2 | 480.001 | 2 | 38 | 4.100161 | 4.890011 | 0.6512423 | 2.796e-09 | 2.604871 | 9.102e-09
2018-04-04 14:23 | 328031.2 | 600.0022 | 2 | 38 | 4.125634 | 4.890024 | 0.8142472 | 2.796e-09 | 3.275347 | 9.102e-09
2018-04-04 14:25 | 328151.2 | 720.0006 | 2 | 38 | 4.148797 | 4.890057 | 0.9772291 | 2.796e-09 | 3.94964 | 9.102e-09
2018-04-04 14:27 | 328271.2 | 840.002 | 2 | 38 | 4.173507 | 4.890045 | 1.140218 | 2.796e-09 | 4.62782 | 9.102e-09
2018-04-04 14:29 | 328391.2 | 960.0022 | 2 | 38 | 4.2004 | 4.88386 | 1.303203 | 2.796e-09 | 5.310223 | 9.102e-09
2018-04-04 14:31 | 328511.2 | 1080.0023 | 2 | 38 | 4.200387 | 4.406944 | 1.457782 | 2.796e-09 | 5.959515 | 9.102e-09
2018-04-04 14:33 | 328631.2 | 1200.0002 | 2 | 38 | 4.200399 | 3.956684 | 1.597128 | 2.796e-09 | 6.544824 | 9.102e-09
2018-04-04 14:35 | 328751.2 | 1320.0024 | 2 | 38 | 4.200413 | 3.515423 | 1.721622 | 2.796e-09 | 7.067745 | 9.102e-09
2018-04-04 14:36 | 328822.8 | 1391.5732 | 2 | 38 | 4.200409 | 3.259977 | 1.788946 | 2.796e-09 | 7.350535 | 9.102e-09
2018-04-04 14:38 | 328942.8 | 120.0022 | 3 | 38 | 4.22766 | 3.259846 | 1.897161 | 2.796e-09 | 7.806439 | 9.102e-09
2018-04-04 14:40 | 329062.8 | 240.0018 | 3 | 38 | 4.259622 | 3.259808 | 2.005812 | 2.796e-09 | 8.267486 | 9.102e-09
2018-04-04 14:42 | 329182.8 | 360.0005 | 3 | 38 | 4.294164 | 3.259882 | 2.114465 | 2.796e-09 | 8.732161 | 9.102e-09
2018-04-04 14:44 | 329302.8 | 480.0019 | 3 | 38 | 4.330976 | 3.259882 | 2.223116 | 2.796e-09 | 9.200707 | 9.102e-09
2018-04-04 14:46 | 329422.8 | 600 | 3 | 38 | 4.369909 | 3.259888 | 2.331764 | 2.796e-09 | 9.673353 | 9.102e-09
2018-04-04 14:48 | 329542.8 | 720.0004 | 3 | 38 | 4.40041 | 3.088867 | 2.439666 | 2.796e-09 | 10.14691 | 9.102e-09
2018-04-04 14:50 | 329662.8 | 840.0016 | 3 | 38 | 4.400403 | 2.593199 | 2.533993 | 2.796e-09 | 10.56199 | 9.102e-09
2018-04-04 14:52 | 329782.8 | 960.0006 | 3 | 38 | 4.400398 | 2.190695 | 2.613499 | 2.796e-09 | 10.91185 | 9.102e-09
2018-04-04 14:54 | 329902.8 | 1080.0015 | 3 | 38 | 4.400384 | 1.859318 | 2.680813 | 2.796e-09 | 11.20805 | 9.102e-09
2018-04-04 14:56 | 330022.8 | 1200.0024 | 3 | 38 | 4.400379 | 1.586861 | 2.738096 | 2.796e-09 | 11.46012 | 9.102e-09
2018-04-04 14:58 | 330142.8 | 1320.0003 | 3 | 38 | 4.40037 | 1.361557 | 2.787109 | 2.796e-09 | 11.6758 | 9.102e-09
2018-04-04 15:00 | 330262.8 | 1440.0021 | 3 | 38 | 4.400378 | 1.175865 | 2.829296 | 2.796e-09 | 11.86144 | 9.102e-09
2018-04-04 15:02 | 330382.8 | 1560.0002 | 3 | 38 | 4.40037 | 1.020962 | 2.865819 | 2.796e-09 | 12.02215 | 9.102e-09
2018-04-04 15:04 | 330502.8 | 1680.0004 | 3 | 38 | 4.400366 | 0.8921604 | 2.897629 | 2.796e-09 | 12.16213 | 9.102e-09
2018-04-04 15:06 | 330622.8 | 1800.0003 | 3 | 38 | 4.400365 | 0.7836971 | 2.92549 | 2.796e-09 | 12.28472 | 9.102e-09
2018-04-04 15:08 | 330742.8 | 1920.0013 | 3 | 38 | 4.400374 | 0.6920624 | 2.950027 | 2.796e-09 | 12.3927 | 9.102e-09
2018-04-04 15:09 | 330801.1 | 1978.2373 | 3 | 38 | 4.400332 | 0.6519985 | 2.96089 | 2.796e-09 | 12.4405 | 9.102e-09
2018-04-04 15:11 | 330921.1 | 120.0008 | 4 | 38 | 4.348413 | 0 | 2.96089 | 2.796e-09 | 12.4405 | 9.102e-09
2018-04-04 15:13 | 331041.1 | 240.0007 | 4 | 38 | 4.344696 | 0 | 2.96089 | 2.796e-09 | 12.4405 | 9.102e-09
2018-04-04 15:14 | 331101.1 | 300.0032 | 4 | 38 | 4.34358 | 0 | 2.96089 | 2.796e-09 | 12.4405 | 9.102e-09
2018-04-04 15:16 | 331221.2 | 120.0024 | 5 | 38 | 4.154219 | -2.281933 | 2.96089 | 0.07605786 | 12.4405 | 0.3178281
2018-04-04 15:18 | 331341.2 | 240.0007 | 5 | 38 | 4.122729 | -2.281912 | 2.96089 | 0.152116 | 12.4405 | 0.6325714
2018-04-04 15:20 | 331461.2 | 360.0024 | 5 | 38 | 4.092831 | -2.281963 | 2.96089 | 0.2281729 | 12.4405 | 0.944992
2018-04-04 15:22 | 331581.2 | 480.0007 | 5 | 38 | 4.063382 | -2.28192 | 2.96089 | 0.3042324 | 12.4405 | 1.255169
2018-04-04 15:24 | 331701.2 | 600.0004 | 5 | 38 | 4.034157 | -2.281961 | 2.96089 | 0.3802893 | 12.4405 | 1.563104
2018-04-04 15:26 | 331821.2 | 720.0013 | 5 | 38 | 4.005326 | -2.281929 | 2.96089 | 0.4563459 | 12.4405 | 1.868829
2018-04-04 15:28 | 331941.2 | 840 | 5 | 38 | 3.976856 | -2.281947 | 2.96089 | 0.532403 | 12.4405 | 2.172375
2018-04-04 15:30 | 332061.2 | 960.0001 | 5 | 38 | 3.948904 | -2.281947 | 2.96089 | 0.6084604 | 12.4405 | 2.473779
2018-04-04 15:32 | 332181.2 | 1080.0003 | 5 | 38 | 3.921618 | -2.281967 | 2.96089 | 0.6845188 | 12.4405 | 2.773084
2018-04-04 15:34 | 332301.2 | 1200.0006 | 5 | 38 | 3.895116 | -2.281945 | 2.96089 | 0.7605763 | 12.4405 | 3.070339
2018-04-04 15:36 | 332421.2 | 1320.002 | 5 | 38 | 3.869533 | -2.281945 | 2.96089 | 0.8366312 | 12.4405 | 3.365602
2018-04-04 15:38 | 332541.2 | 1440.0022 | 5 | 38 | 3.845058 | -2.281951 | 2.96089 | 0.9126937 | 12.4405 | 3.658991
2018-04-04 15:40 | 332661.2 | 1560.0005 | 5 | 38 | 3.821752 | -2.2819 | 2.96089 | 0.98875 | 12.4405 | 3.950539
2018-04-04 15:42 | 332781.2 | 1680.0007 | 5 | 38 | 3.799582 | -2.281908 | 2.96089 | 1.064809 | 12.4405 | 4.240366
2018-04-04 15:44 | 332901.2 | 1800.0003 | 5 | 38 | 3.778468 | -2.281917 | 2.96089 | 1.140864 | 12.4405 | 4.528533
2018-04-04 15:46 | 333021.2 | 1920.0014 | 5 | 38 | 3.758387 | -2.281935 | 2.96089 | 1.216921 | 12.4405 | 4.815144
2018-04-04 15:48 | 333141.2 | 2040.0012 | 5 | 38 | 3.739379 | -2.281922 | 2.96089 | 1.292978 | 12.4405 | 5.100266
2018-04-04 15:50 | 333261.2 | 2160.0011 | 5 | 38 | 3.721504 | -2.281922 | 2.96089 | 1.369035 | 12.4405 | 5.383985
2018-04-04 15:52 | 333381.2 | 2280.0007 | 5 | 38 | 3.704521 | -2.281976 | 2.96089 | 1.445096 | 12.4405 | 5.666395
2018-04-04 15:54 | 333501.2 | 2400.0006 | 5 | 38 | 3.688421 | -2.281937 | 2.96089 | 1.521151 | 12.4405 | 5.947523
2018-04-04 15:56 | 333621.2 | 2520.0009 | 5 | 38 | 3.673285 | -2.281949 | 2.96089 | 1.597209 | 12.4405 | 6.227477
2018-04-04 15:58 | 333741.2 | 2640.0008 | 5 | 38 | 3.659056 | -2.281945 | 2.96089 | 1.673269 | 12.4405 | 6.506317
2018-04-04 16:00 | 333861.2 | 2760.002 | 5 | 38 | 3.645795 | -2.281972 | 2.96089 | 1.749326 | 12.4405 | 6.784106
2018-04-04 16:02 | 333981.2 | 2880.001 | 5 | 38 | 3.633523 | -2.281967 | 2.96089 | 1.825384 | 12.4405 | 7.060923
2018-04-04 16:04 | 334101.2 | 3000.0013 | 5 | 38 | 3.622128 | -2.281888 | 2.96089 | 1.901443 | 12.4405 | 7.336848
2018-04-04 16:06 | 334221.2 | 3120.0008 | 5 | 38 | 3.611552 | -2.281931 | 2.96089 | 1.977499 | 12.4405 | 7.611926
2018-04-04 16:08 | 334341.2 | 3240.0004 | 5 | 38 | 3.601308 | -2.281937 | 2.96089 | 2.053556 | 12.4405 | 7.88622
2018-04-04 16:10 | 334461.2 | 3360.0014 | 5 | 38 | 3.591117 | -2.281965 | 2.96089 | 2.129615 | 12.4405 | 8.159743
2018-04-04 16:12 | 334581.2 | 3480.0012 | 5 | 38 | 3.580482 | -2.281912 | 2.96089 | 2.205671 | 12.4405 | 8.43247
2018-04-04 16:14 | 334701.2 | 3600.0001 | 5 | 38 | 3.569064 | -2.281906 | 2.96089 | 2.281727 | 12.4405 | 8.704359
2018-04-04 16:16 | 334821.2 | 3720.0012 | 5 | 38 | 3.556966 | -2.281922 | 2.96089 | 2.357784 | 12.4405 | 8.975356
2018-04-04 16:18 | 334941.2 | 3840.0015 | 5 | 38 | 3.544014 | -2.281961 | 2.96089 | 2.433845 | 12.4405 | 9.245415
2018-04-04 16:20 | 335061.2 | 3960.0005 | 5 | 38 | 3.529682 | -2.281953 | 2.96089 | 2.509901 | 12.4405 | 9.514426
2018-04-04 16:22 | 335181.2 | 4080 | 5 | 38 | 3.512063 | -2.281941 | 2.96089 | 2.585955 | 12.4405 | 9.782234
2018-04-04 16:24 | 335301.2 | 4200.0002 | 5 | 38 | 3.488874 | -2.281972 | 2.96089 | 2.662011 | 12.4405 | 10.0485
2018-04-04 16:26 | 335421.2 | 4320.0005 | 5 | 38 | 3.45598 | -2.281924 | 2.96089 | 2.738071 | 12.4405 | 10.3127
2018-04-04 16:28 | 335541.2 | 4440.0013 | 5 | 38 | 3.402713 | -2.281943 | 2.96089 | 2.814129 | 12.4405 | 10.57372
2018-04-04 16:30 | 335661.2 | 4560 | 5 | 38 | 3.292278 | -2.281967 | 2.96089 | 2.890188 | 12.4405 | 10.82895
2018-04-04 16:32 | 335772.1 | 4670.898 | 5 | 38 | 2.999975 | -2.28197 | 2.96089 | 2.960476 | 12.4405 | 11.0523
2018-04-04 16:34 | 335892.1 | 120.0019 | 6 | 38 | 3.237694 | 0 | 2.96089 | 2.960476 | 12.4405 | 11.0523
2018-04-04 16:36 | 336012.1 | 240.0004 | 6 | 38 | 3.251246 | 0 | 2.96089 | 2.960476 | 12.4405 | 11.0523
2018-04-04 16:37 | 336072.1 | 300.0038 | 6 | 38 | 3.255777 | 0 | 2.96089 | 2.960476 | 12.4405 | 11.0523
2018-04-04 16:37 | 336072.1 | 0.0024 | 7 | 39 | 3.255802 | 0 | 0 | 0 | 0 | 0
2018-04-04 16:39 | 336192.2 | 120.0026 | 2 | 39 | 3.991866 | 4.890085 | 0.162308 | 5.1e-11 | 0.6241558 | 1.68e-10
2018-04-04 16:41 | 336312.2 | 240.0022 | 2 | 39 | 4.035048 | 4.890032 | 0.3252926 | 5.1e-11 | 1.27876 | 1.68e-10
2018-04-04 16:43 | 336432.2 | 360.0015 | 2 | 39 | 4.070683 | 4.89006 | 0.4882722 | 5.1e-11 | 1.93937 | 1.68e-10
2018-04-04 16:45 | 336552.2 | 480.0014 | 2 | 39 | 4.100489 | 4.890055 | 0.6512568 | 5.1e-11 | 2.605327 | 1.68e-10
2018-04-04 16:47 | 336672.2 | 600.001 | 2 | 39 | 4.125981 | 4.890038 | 0.8142366 | 5.1e-11 | 3.275748 | 1.68e-10
2018-04-04 16:49 | 336792.2 | 720.0001 | 2 | 39 | 4.149053 | 4.890066 | 0.9772182 | 5.1e-11 | 3.950092 | 1.68e-10
2018-04-04 16:51 | 336912.2 | 840.0018 | 2 | 39 | 4.17357 | 4.890068 | 1.140202 | 5.1e-11 | 4.62829 | 1.68e-10
2018-04-04 16:53 | 337032.2 | 960.0012 | 2 | 39 | 4.200409 | 4.876976 | 1.303187 | 5.1e-11 | 5.310711 | 1.68e-10
2018-04-04 16:55 | 337152.2 | 1080.0014 | 2 | 39 | 4.200393 | 4.407154 | 1.457656 | 5.1e-11 | 5.959541 | 1.68e-10
2018-04-04 16:57 | 337272.2 | 1200.0001 | 2 | 39 | 4.200372 | 3.955601 | 1.596993 | 5.1e-11 | 6.544814 | 1.68e-10
2018-04-04 16:59 | 337392.2 | 1320.002 | 2 | 39 | 4.200412 | 3.513926 | 1.721435 | 5.1e-11 | 7.067516 | 1.68e-10
2018-04-04 17:00 | 337463.7 | 1391.4723 | 2 | 39 | 4.200405 | 3.259981 | 1.78865 | 5.1e-11 | 7.349846 | 1.68e-10
2018-04-04 17:02 | 337583.7075 | 120.0022 | 3 | 39 | 4.227702 | 3.25985 | 1.896863 | 5.1e-11 | 7.805746 | 1.68e-10
2018-04-04 17:04 | 337703.707 | 240.0017 | 3 | 39 | 4.259727 | 3.259836 | 2.005514 | 5.1e-11 | 8.266806 | 1.68e-10
2018-04-04 17:06 | 337823.7056 | 360.0003 | 3 | 39 | 4.29418 | 3.259832 | 2.114162 | 5.1e-11 | 8.731466 | 1.68e-10
2018-04-04 17:08 | 337943.7061 | 480.0008 | 3 | 39 | 4.331062 | 3.259838 | 2.222811 | 5.1e-11 | 9.200004 | 1.68e-10
2018-04-04 17:10 | 338063.707 | 600.0017 | 3 | 39 | 4.370035 | 3.259834 | 2.331465 | 5.1e-11 | 9.672695 | 1.68e-10
2018-04-04 17:12 | 338183.7074 | 720.0021 | 3 | 39 | 4.400392 | 3.086758 | 2.43935 | 5.1e-11 | 10.14619 | 1.68e-10
2018-04-04 17:14 | 338303.7068 | 840.0015 | 3 | 39 | 4.400393 | 2.590652 | 2.533604 | 5.1e-11 | 10.56094 | 1.68e-10
2018-04-04 17:16 | 338423.7064 | 960.0011 | 3 | 39 | 4.400404 | 2.189636 | 2.613051 | 5.1e-11 | 10.91054 | 1.68e-10
2018-04-04 17:18 | 338543.7071 | 1080.0018 | 3 | 39 | 4.400375 | 1.858217 | 2.680339 | 5.1e-11 | 11.20663 | 1.68e-10
2018-04-04 17:20 | 338663.7066 | 1200.0013 | 3 | 39 | 4.400389 | 1.585596 | 2.737583 | 5.1e-11 | 11.45853 | 1.68e-10
2018-04-04 17:22 | 338783.7058 | 1320.0005 | 3 | 39 | 4.400378 | 1.361357 | 2.786566 | 5.1e-11 | 11.67407 | 1.68e-10
2018-04-04 17:24 | 338903.706 | 1440.0007 | 3 | 39 | 4.400359 | 1.174568 | 2.82873 | 5.1e-11 | 11.85961 | 1.68e-10
2018-04-04 17:26 | 339023.7066 | 1560.0013 | 3 | 39 | 4.400359 | 1.020117 | 2.865233 | 5.1e-11 | 12.02024 | 1.68e-10
2018-04-04 17:28 | 339143.7058 | 1680.0005 | 3 | 39 | 4.40039 | 0.8922272 | 2.897029 | 5.1e-11 | 12.16015 | 1.68e-10
2018-04-04 17:30 | 339263.7064 | 1800.0011 | 3 | 39 | 4.400347 | 0.7829552 | 2.924887 | 5.1e-11 | 12.28274 | 1.68e-10
2018-04-04 17:32 | 339383.7077 | 1920.0024 | 3 | 39 | 4.400372 | 0.6920528 | 2.949422 | 5.1e-11 | 12.3907 | 1.68e-10
2018-04-04 17:33 | 339442.0993 | 1978.394 | 3 | 39 | 4.40034 | 0.6519985 | 2.960312 | 5.1e-11 | 12.43862 | 1.68e-10
2018-04-04 17:35 | 339562.2 | 120.0012 | 4 | 39 | 4.348357 | 0 | 2.960313 | 5.1e-11 | 12.43862 | 1.68e-10
2018-04-04 17:37 | 339682.2 | 240.0014 | 4 | 39 | 4.344675 | 0 | 2.960313 | 5.1e-11 | 12.43862 | 1.68e-10
2018-04-04 17:38 | 339742.2 | 300.0015 | 4 | 39 | 4.343536 | 0 | 2.960313 | 5.1e-11 | 12.43862 | 1.68e-10
2018-04-04 17:40 | 339862.2 | 120.0034 | 5 | 39 | 4.154012 | -2.281902 | 2.960313 | 0.07605452 | 12.43862 | 0.3178007
2018-04-04 17:42 | 339982.2 | 240.0007 | 5 | 39 | 4.122498 | -2.281949 | 2.960313 | 0.1521104 | 12.43862 | 0.6325177
2018-04-04 17:44 | 340102.2 | 360.0001 | 5 | 39 | 4.092565 | -2.281937 | 2.960313 | 0.2281659 | 12.43862 | 0.9449134
2018-04-04 17:46 | 340222.2 | 480.0022 | 5 | 39 | 4.063134 | -2.281933 | 2.960313 | 0.304229 | 12.43862 | 1.255085
2018-04-04 17:48 | 340342.2 | 600.0014 | 5 | 39 | 4.033956 | -2.28196 | 2.960313 | 0.380283 | 12.43862 | 1.562991
2018-04-04 17:50 | 340462.2 | 720.0007 | 5 | 39 | 4.00507 | -2.281951 | 2.960313 | 0.4563402 | 12.43862 | 1.868701
2018-04-04 17:52 | 340582.2 | 840.0012 | 5 | 39 | 3.976659 | -2.281896 | 2.960313 | 0.5323961 | 12.43862 | 2.172227
2018-04-04 17:54 | 340702.2 | 960.0014 | 5 | 39 | 3.948697 | -2.281917 | 2.960313 | 0.6084523 | 12.43862 | 2.473609
2018-04-04 17:56 | 340822.2 | 1080.0001 | 5 | 39 | 3.921395 | -2.281943 | 2.960313 | 0.6845102 | 12.43862 | 2.772895
2018-04-04 17:58 | 340942.2 | 1200.0009 | 5 | 39 | 3.894865 | -2.281915 | 2.960313 | 0.7605643 | 12.43862 | 3.070118
2018-04-04 18:00 | 341062.2 | 1320.0002 | 5 | 39 | 3.869328 | -2.281945 | 2.960313 | 0.8366216 | 12.43862 | 3.365373
2018-04-04 18:02 | 341182.2 | 1440.0008 | 5 | 39 | 3.844877 | -2.281917 | 2.960313 | 0.9126776 | 12.43862 | 3.658722
2018-04-04 18:04 | 341302.2 | 1560.002 | 5 | 39 | 3.821569 | -2.281937 | 2.960313 | 0.9887362 | 12.43862 | 3.950264
2018-04-04 18:06 | 341422.2 | 1680.0023 | 5 | 39 | 3.799378 | -2.281961 | 2.960313 | 1.064793 | 12.43862 | 4.240068
2018-04-04 18:08 | 341542.2 | 1800.0016 | 5 | 39 | 3.778223 | -2.281951 | 2.960313 | 1.14085 | 12.43862 | 4.528228
2018-04-04 18:10 | 341662.2 | 1920 | 5 | 39 | 3.758135 | -2.281958 | 2.960313 | 1.216907 | 12.43862 | 4.814818
2018-04-04 18:12 | 341782.2 | 2040.0024 | 5 | 39 | 3.739175 | -2.281976 | 2.960313 | 1.292963 | 12.43862 | 5.09992
2018-04-04 18:14 | 341902.2 | 2160.0007 | 5 | 39 | 3.721253 | -2.281947 | 2.960313 | 1.369019 | 12.43862 | 5.383617
2018-04-04 18:16 | 342022.2 | 2280.0016 | 5 | 39 | 3.70433 | -2.281958 | 2.960313 | 1.445077 | 12.43862 | 5.665998
2018-04-04 18:18 | 342142.2 | 2400.0008 | 5 | 39 | 3.688237 | -2.281967 | 2.960313 | 1.521133 | 12.43862 | 5.947119
2018-04-04 18:20 | 342262.2 | 2520.0016 | 5 | 39 | 3.673061 | -2.281963 | 2.960313 | 1.597181 | 12.43862 | 6.227021
2018-04-04 18:22 | 342382.2 | 2640.0032 | 5 | 39 | 3.658861 | -2.281997 | 2.960313 | 1.67325 | 12.43862 | 6.505879
2018-04-04 18:24 | 342502.2 | 2760.0016 | 5 | 39 | 3.645617 | -2.281982 | 2.960313 | 1.749304 | 12.43862 | 6.783641
2018-04-04 18:26 | 342622.2 | 2880.0024 | 5 | 39 | 3.633327 | -2.28192 | 2.960313 | 1.825362 | 12.43862 | 7.060444
2018-04-04 18:28 | 342742.2 | 3000.0003 | 5 | 39 | 3.621956 | -2.281933 | 2.960313 | 1.90142 | 12.43862 | 7.33635
2018-04-04 18:30 | 342862.2 | 3120.0009 | 5 | 39 | 3.611343 | -2.281933 | 2.960313 | 1.977478 | 12.43862 | 7.611422
2018-04-04 18:32 | 342982.2 | 3240.0008 | 5 | 39 | 3.601136 | -2.281917 | 2.960313 | 2.053536 | 12.43862 | 7.885703
2018-04-04 18:34 | 343102.2 | 3360.0001 | 5 | 39 | 3.590979 | -2.281939 | 2.960313 | 2.129587 | 12.43862 | 8.159189
2018-04-04 18:36 | 343222.2 | 3480.0002 | 5 | 39 | 3.58035 | -2.281915 | 2.960313 | 2.205648 | 12.43862 | 8.431926
2018-04-04 18:38 | 343342.2 | 3600.0006 | 5 | 39 | 3.56891 | -2.281939 | 2.960313 | 2.281705 | 12.43862 | 8.703804
2018-04-04 18:40 | 343462.2 | 3720.0005 | 5 | 39 | 3.556825 | -2.281945 | 2.960313 | 2.357762 | 12.43862 | 8.97479
2018-04-04 18:42 | 343582.2 | 3840.0021 | 5 | 39 | 3.543847 | -2.281945 | 2.960313 | 2.433823 | 12.43862 | 9.244837
2018-04-04 18:44 | 343702.2 | 3960.0004 | 5 | 39 | 3.529474 | -2.281949 | 2.960313 | 2.509879 | 12.43862 | 9.513834
2018-04-04 18:46 | 343822.2 | 4080.0019 | 5 | 39 | 3.511773 | -2.281919 | 2.960313 | 2.585938 | 12.43862 | 9.78164
2018-04-04 18:48 | 343942.2 | 4200.0002 | 5 | 39 | 3.488532 | -2.281956 | 2.960313 | 2.661993 | 12.43862 | 10.04788
2018-04-04 18:50 | 344062.2 | 4320.0013 | 5 | 39 | 3.455593 | -2.281982 | 2.960313 | 2.738052 | 12.43862 | 10.31205
2018-04-04 18:52 | 344182.2 | 4440.0009 | 5 | 39 | 3.402395 | -2.281972 | 2.960313 | 2.814106 | 12.43862 | 10.57303
2018-04-04 18:54 | 344302.2 | 4560.0008 | 5 | 39 | 3.291725 | -2.28192 | 2.960313 | 2.890169 | 12.43862 | 10.82824
2018-04-04 18:56 | 344412.6 | 4670.339 | 5 | 39 | 2.999991 | -2.281949 | 2.960313 | 2.960104 | 12.43862 | 11.05044
2018-04-04 18:58 | 344532.6 | 120.0011 | 6 | 39 | 3.237197 | 0 | 2.960313 | 2.960104 | 12.43862 | 11.05044
2018-04-04 19:00 | 344652.6 | 240.0012 | 6 | 39 | 3.250785 | 0 | 2.960313 | 2.960104 | 12.43862 | 11.05044
2018-04-04 19:01 | 344712.6 | 300.0019 | 6 | 39 | 3.25532 | 0 | 2.960313 | 2.960104 | 12.43862 | 11.05044
2018-04-04 19:01 | 344712.6 | 0.0033 | 7 | 40 | 3.255475 | 0 | 0 | 0 | 0 | 0
2018-04-04 19:03 | 344832.7 | 120.0016 | 2 | 40 | 3.991528 | 4.890003 | 0.1623045 | 0 | 0.6240767 | 0
2018-04-04 19:05 | 344952.7 | 240.0016 | 2 | 40 | 4.034853 | 4.890066 | 0.3252803 | 0 | 1.278605 | 0
2018-04-04 19:07 | 345072.7 | 360.0016 | 2 | 40 | 4.070557 | 4.890049 | 0.4882801 | 0 | 1.939269 | 0
2018-04-04 19:09 | 345192.7 | 480.0007 | 2 | 40 | 4.100455 | 4.890026 | 0.6512675 | 0 | 2.605223 | 0
2018-04-04 19:11 | 345312.7 | 600.0007 | 2 | 40 | 4.126008 | 4.890072 | 0.8142515 | 0 | 3.275667 | 0
2018-04-04 19:13 | 345432.7 | 720.0002 | 2 | 40 | 4.149044 | 4.890026 | 0.9772387 | 0 | 3.950031 | 0
2018-04-04 19:15 | 345552.7 | 840.0014 | 2 | 40 | 4.173637 | 4.890079 | 1.140223 | 0 | 4.628234 | 0
2018-04-04 19:17 | 345672.7 | 960.0007 | 2 | 40 | 4.200403 | 4.877773 | 1.303202 | 0 | 5.310636 | 0
2018-04-04 19:19 | 345792.7 | 1080.0023 | 2 | 40 | 4.200388 | 4.403854 | 1.457632 | 0 | 5.959302 | 0
2018-04-04 19:21 | 345912.7 | 1200.0007 | 2 | 40 | 4.200398 | 3.955532 | 1.596922 | 0 | 6.544375 | 0
2018-04-04 19:23 | 346032.7 | 1320.0014 | 2 | 40 | 4.200393 | 3.511555 | 1.721307 | 0 | 7.06684 | 0
2018-04-04 19:24 | 346103.6 | 1390.8948 | 2 | 40 | 4.200392 | 3.259989 | 1.787967 | 0 | 7.346838 | 0
2018-04-04 19:26 | 346223.6 | 120.001 | 3 | 40 | 4.227795 | 3.25983 | 1.896164 | 3.74e-10 | 7.802671 | 1.52e-09
2018-04-04 19:28 | 346343.6 | 240.0011 | 3 | 40 | 4.259794 | 3.259851 | 2.004836 | 3.74e-10 | 8.26383 | 1.52e-09
2018-04-04 19:30 | 346463.6 | 360.0003 | 3 | 40 | 4.294222 | 3.259861 | 2.113487 | 3.74e-10 | 8.728509 | 1.52e-09
2018-04-04 19:32 | 346583.6 | 480.0007 | 3 | 40 | 4.331153 | 3.25988 | 2.222138 | 3.74e-10 | 9.197064 | 1.52e-09
2018-04-04 19:34 | 346703.6 | 600.0007 | 3 | 40 | 4.370209 | 3.25985 | 2.330787 | 3.74e-10 | 9.669745 | 1.52e-09
2018-04-04 19:36 | 346823.6 | 720.0016 | 3 | 40 | 4.400405 | 3.085297 | 2.438655 | 3.74e-10 | 10.14318 | 1.52e-09
2018-04-04 19:38 | 346943.6 | 840.0009 | 3 | 40 | 4.400390625 | 2.589331 | 2.532865 | 3.74e-10 | 10.55774 | 1.52e-09
2018-04-04 19:40 | 347063.6 | 960.0025 | 3 | 40 | 4.400379 | 2.188038 | 2.612266 | 3.74e-10 | 10.90713 | 1.52e-09
2018-04-04 19:42 | 347183.6 | 1080.0018 | 3 | 40 | 4.400379 | 1.857456 | 2.679515 | 3.74e-10 | 11.20306 | 1.52e-09
2018-04-04 19:44 | 347303.6 | 1200.0005 | 3 | 40 | 4.400385 | 1.585421 | 2.736748 | 3.74e-10 | 11.4549 | 1.52e-09
2018-04-04 19:46 | 347423.6 | 1320.0014 | 3 | 40 | 4.400358 | 1.360754 | 2.785727 | 3.74e-10 | 11.67043 | 1.52e-09
2018-04-04 19:48 | 347543.6 | 1440.0022 | 3 | 40 | 4.400382 | 1.175257 | 2.827899 | 3.74e-10 | 11.856 | 1.52e-09
2018-04-04 19:50 | 347663.6 | 1560.0005 | 3 | 40 | 4.40036 | 1.021183 | 2.864416 | 3.74e-10 | 12.01669 | 1.52e-09
2018-04-04 19:52 | 347783.6 | 1680.0015 | 3 | 40 | 4.400373 | 0.8922691 | 2.896235 | 3.74e-10 | 12.1567 | 1.52e-09
2018-04-04 19:54 | 347903.6 | 1800.0007 | 3 | 40 | 4.400341 | 0.783474 | 2.924111 | 3.74e-10 | 12.27937 | 1.52e-09
2018-04-04 19:56 | 348023.6 | 1920.0007 | 3 | 40 | 4.400326 | 0.6918068 | 2.948663 | 3.74e-10 | 12.3874 | 1.52e-09
2018-04-04 19:57 | 348082.7 | 1979.1156 | 3 | 40 | 4.400341 | 0.651989 | 2.959697 | 3.74e-10 | 12.43596 | 1.52e-09
2018-04-04 19:59 | 348202.8 | 120.0025 | 4 | 40 | 4.348269 | 0 | 2.959697 | 3.74e-10 | 12.43596 | 1.52e-09
2018-04-04 20:01 | 348322.8 | 240.0002 | 4 | 40 | 4.344564 | 0 | 2.959697 | 3.74e-10 | 12.43596 | 1.52e-09
2018-04-04 20:02 | 348382.8 | 300.0022 | 4 | 40 | 4.34344 | 0 | 2.959697 | 3.74e-10 | 12.43596 | 1.52e-09
2018-04-04 20:04 | 348502.9 | 120.0018 | 5 | 40 | 4.153578 | -2.281976 | 2.959697 | 0.07605834 | 12.43596 | 0.3177884
2018-04-04 20:06 | 348622.9 | 240.0018 | 5 | 40 | 4.122065 | -2.281933 | 2.959697 | 0.1521153 | 12.43596 | 0.6324768
2018-04-04 20:08 | 348742.9 | 360.001 | 5 | 40 | 4.092155 | -2.281902 | 2.959697 | 0.2281691 | 12.43596 | 0.9448334
2018-04-04 20:10 | 348862.9 | 480.0002 | 5 | 40 | 4.06271 | -2.281951 | 2.959697 | 0.3042268 | 12.43596 | 1.254951
2018-04-04 20:12 | 348982.9 | 600.001 | 5 | 40 | 4.033488 | -2.281929 | 2.959697 | 0.3802831 | 12.43596 | 1.562833
2018-04-04 20:14 | 349102.9 | 720.0013 | 5 | 40 | 4.004648 | -2.281915 | 2.959697 | 0.4563414 | 12.43596 | 1.868514
2018-04-04 20:16 | 349222.9 | 840.0002 | 5 | 40 | 3.976227 | -2.281956 | 2.959697 | 0.5323945 | 12.43596 | 2.171997
2018-04-04 20:18 | 349342.9 | 960.0018 | 5 | 40 | 3.948282 | -2.281958 | 2.959697 | 0.6084564 | 12.43596 | 2.47337
2018-04-04 20:20 | 349462.9 | 1080.001 | 5 | 40 | 3.920988 | -2.281963 | 2.959697 | 0.6845136 | 12.43596 | 2.772623
2018-04-04 20:22 | 349582.9 | 1200.0011 | 5 | 40 | 3.894513 | -2.281912 | 2.959697 | 0.7605704 | 12.43596 | 3.069828
2018-04-04 20:24 | 349702.9 | 1320.0003 | 5 | 40 | 3.86897 | -2.281935 | 2.959697 | 0.836628 | 12.43596 | 3.365058
2018-04-04 20:26 | 349822.9 | 1440.0028 | 5 | 40 | 3.844533 | -2.281922 | 2.959697 | 0.9126862 | 12.43596 | 3.658389
2018-04-04 20:28 | 349942.9 | 1560.0012 | 5 | 40 | 3.821173 | -2.281929 | 2.959697 | 0.9887408 | 12.43596 | 3.949887
2018-04-04 20:30 | 350062.9 | 1680.0003 | 5 | 40 | 3.799028 | -2.281922 | 2.959697 | 1.064796 | 12.43596 | 4.239659
2018-04-04 20:32 | 350182.9 | 1800.002 | 5 | 40 | 3.777905 | -2.28196 | 2.959697 | 1.140857 | 12.43596 | 4.527807
2018-04-04 20:34 | 350302.9 | 1920.0012 | 5 | 40 | 3.757823 | -2.281943 | 2.959697 | 1.216914 | 12.43596 | 4.81437
2018-04-04 20:36 | 350422.9 | 2040.002 | 5 | 40 | 3.738896 | -2.281939 | 2.959697 | 1.29297 | 12.43596 | 5.09945
2018-04-04 20:38 | 350542.9 | 2160.002 | 5 | 40 | 3.721021 | -2.281956 | 2.959697 | 1.369028 | 12.43596 | 5.383136
2018-04-04 20:40 | 350662.9 | 2280.002 | 5 | 40 | 3.70407 | -2.281929 | 2.959697 | 1.445086 | 12.43596 | 5.665499
2018-04-04 20:42 | 350782.9 | 2400.0013 | 5 | 40 | 3.687976 | -2.281924 | 2.959697 | 1.521144 | 12.43596 | 5.946605
2018-04-04 20:44 | 350902.9 | 2520.002 | 5 | 40 | 3.67275 | -2.28192 | 2.959697 | 1.597199 | 12.43596 | 6.226512
2018-04-04 20:46 | 351022.9 | 2640.0023 | 5 | 40 | 3.658546 | -2.281933 | 2.959697 | 1.673256 | 12.43596 | 6.505303
2018-04-04 20:48 | 351142.9 | 2760.0015 | 5 | 40 | 3.645307 | -2.281945 | 2.959697 | 1.749311 | 12.43596 | 6.783046
2018-04-04 20:50 | 351262.9 | 2880.0007 | 5 | 40 | 3.633069 | -2.281945 | 2.959697 | 1.825369 | 12.43596 | 7.059828
2018-04-04 20:52 | 351382.9 | 3000.0007 | 5 | 40 | 3.621735 | -2.28196 | 2.959697 | 1.901425 | 12.43596 | 7.335708
2018-04-04 20:54 | 351502.9 | 3120.0007 | 5 | 40 | 3.611156 | -2.281953 | 2.959697 | 1.977481 | 12.43596 | 7.610755
2018-04-04 20:56 | 351622.9 | 3240.0015 | 5 | 40 | 3.600974 | -2.28197 | 2.959697 | 2.053539 | 12.43596 | 7.885024
2018-04-04 20:58 | 351742.9 | 3360.0015 | 5 | 40 | 3.590756 | -2.281941 | 2.959697 | 2.129597 | 12.43596 | 8.158521
2018-04-04 21:00 | 351862.9 | 3480.0023 | 5 | 40 | 3.580097 | -2.281943 | 2.959697 | 2.205653 | 12.43596 | 8.431216
2018-04-04 21:02 | 351982.9 | 3600.0023 | 5 | 40 | 3.56865 | -2.281935 | 2.959697 | 2.281711 | 12.43596 | 8.703084
2018-04-04 21:04 | 352102.9 | 3720.0007 | 5 | 40 | 3.556491 | -2.281939 | 2.959697 | 2.357765 | 12.43596 | 8.974035
2018-04-04 21:06 | 352222.9 | 3840.0024 | 5 | 40 | 3.543484 | -2.281906 | 2.959697 | 2.433823 | 12.43596 | 9.244045
2018-04-04 21:08 | 352342.9 | 3960.0024 | 5 | 40 | 3.529027 | -2.281931 | 2.959697 | 2.509881 | 12.43596 | 9.51302
2018-04-04 21:10 | 352462.9 | 4080.0008 | 5 | 40 | 3.511224 | -2.281924 | 2.959697 | 2.585936 | 12.43596 | 9.780773
2018-04-04 21:12 | 352582.9 | 4200.0008 | 5 | 40 | 3.487947 | -2.281924 | 2.959697 | 2.661992 | 12.43596 | 10.04698
2018-04-04 21:14 | 352702.9 | 4320.004 | 5 | 40 | 3.454812 | -2.281906 | 2.959697 | 2.738051 | 12.43596 | 10.3111
2018-04-04 21:16 | 352822.9 | 4440.0008 | 5 | 40 | 3.40107 | -2.281958 | 2.959697 | 2.814106 | 12.43596 | 10.572
2018-04-04 21:18 | 352942.9 | 4560.0008 | 5 | 40 | 3.289396 | -2.28192 | 2.959697 | 2.890166 | 12.43596 | 10.82707
2018-04-04 21:20 | 353052 | 4669.0709 | 5 | 40 | 2.999995 | -2.281953 | 2.959697 | 2.959295 | 12.43596 | 11.04659
2018-04-04 21:22 | 353172 | 120.0017 | 6 | 40 | 3.238111 | 0 | 2.959697 | 2.959295 | 12.43596 | 11.04659
2018-04-04 21:24 | 353292 | 240.0009 | 6 | 40 | 3.251678 | 0 | 2.959697 | 2.959295 | 12.43596 | 11.04659
2018-04-04 21:25 | 353352 | 300.0014 | 6 | 40 | 3.256197 | 0 | 2.959697 | 2.959295 | 12.43596 | 11.04659
2018-04-04 21:25 | 353352 | 0.0048 | 7 | 41 | 3.25622 | 0 | 0 | 0 | 0 | 0
2018-04-04 21:27 | 353472.1 | 120.0018 | 2 | 41 | 3.992079 | 4.890011 | 0.1623001 | 9.5e-10 | 0.6241825 | 3.093e-09
2018-04-04 21:29 | 353592.1 | 240.0019 | 2 | 41 | 4.035158 | 4.890028 | 0.3252876 | 9.5e-10 | 1.278824 | 3.093e-09
2018-04-04 21:31 | 353712.1 | 360.0018 | 2 | 41 | 4.070807 | 4.890064 | 0.4882667 | 9.5e-10 | 1.939447 | 3.093e-09
2018-04-04 21:33 | 353832.1 | 480.0014 | 2 | 41 | 4.100806 | 4.890053 | 0.6512514 | 9.5e-10 | 2.605438 | 3.093e-09
2018-04-04 21:35 | 353952.1 | 600.001 | 2 | 41 | 4.126245 | 4.89006 | 0.8142301 | 9.5e-10 | 3.275911 | 3.093e-09
2018-04-04 21:37 | 354072.1 | 720.0001 | 2 | 41 | 4.149318 | 4.890013 | 0.9772072 | 9.5e-10 | 3.950279 | 3.093e-09
2018-04-04 21:39 | 354192.1 | 840.001 | 2 | 41 | 4.173966 | 4.890072 | 1.140198 | 9.5e-10 | 4.628551 | 3.093e-09
2018-04-04 21:41 | 354312.1 | 960.0019 | 2 | 41 | 4.2004 | 4.86902 | 1.303171 | 9.5e-10 | 5.31098 | 3.093e-09
2018-04-04 21:43 | 354432.1 | 1080.0026 | 2 | 41 | 4.200401 | 4.398952 | 1.457407 | 9.5e-10 | 5.958832 | 3.093e-09
2018-04-04 21:45 | 354552.1 | 1200.001 | 2 | 41 | 4.200397 | 3.950695 | 1.596526 | 9.5e-10 | 6.543186 | 3.093e-09
2018-04-04 21:47 | 354672.1 | 1320.001 | 2 | 41 | 4.200395 | 3.509638 | 1.72082 | 9.5e-10 | 7.065272 | 3.093e-09
2018-04-04 21:48 | 354742 | 1389.9351 | 2 | 41 | 4.200382 | 3.259981 | 1.786562 | 9.5e-10 | 7.341412 | 3.093e-09
2018-04-04 21:50 | 354862 | 120.0019 | 3 | 41 | 4.227663 | 3.259855 | 1.894773 | 1.857e-09 | 7.797301 | 6.78e-09
2018-04-04 21:52 | 354982 | 240.0019 | 3 | 41 | 4.259611 | 3.26021 | 2.003422 | 1.857e-09 | 8.258342 | 6.78e-09
2018-04-04 21:54 | 355102 | 360.0003 | 3 | 41 | 4.294143 | 3.259853 | 2.112073 | 1.857e-09 | 8.723008 | 6.78e-09
2018-04-04 21:56 | 355222 | 480.0005 | 3 | 41 | 4.331114 | 3.259851 | 2.220724 | 1.857e-09 | 9.191556 | 6.78e-09
2018-04-04 21:58 | 355342 | 600.0019 | 3 | 41 | 4.369992 | 3.259863 | 2.329376 | 1.857e-09 | 9.664236 | 6.78e-09
2018-04-04 22:00 | 355462 | 720.0008 | 3 | 41 | 4.40042 | 3.087597 | 2.437261 | 1.857e-09 | 10.13773 | 6.78e-09
2018-04-04 22:02 | 355582 | 840.0003 | 3 | 41 | 4.400373 | 2.591827 | 2.531547 | 1.857e-09 | 10.55262 | 6.78e-09
2018-04-04 22:04 | 355702 | 960.0019 | 3 | 41 | 4.400379 | 2.191017 | 2.611055 | 1.857e-09 | 10.90249 | 6.78e-09
2018-04-04 22:06 | 355822 | 1080.0003 | 3 | 41 | 4.400387 | 1.860332 | 2.678393 | 1.857e-09 | 11.1988 | 6.78e-09
2018-04-04 22:08 | 355942 | 1200.0011 | 3 | 41 | 4.40038 | 1.588181 | 2.735707 | 1.857e-09 | 11.45101 | 6.78e-09
2018-04-04 22:10 | 356062 | 1320.0019 | 3 | 41 | 4.40037 | 1.36318 | 2.784765 | 1.857e-09 | 11.66688 | 6.78e-09
2018-04-04 22:12 | 356182 | 1440.0004 | 3 | 41 | 4.400363 | 1.176714 | 2.826994 | 1.857e-09 | 11.8527 | 6.78e-09
2018-04-04 22:14 | 356302 | 1560.0003 | 3 | 41 | 4.400339 | 1.022133 | 2.863567 | 1.857e-09 | 12.01364 | 6.78e-09
2018-04-04 22:16 | 356422 | 1680.0003 | 3 | 41 | 4.400351 | 0.893158 | 2.895429 | 1.857e-09 | 12.15384 | 6.78e-09
2018-04-04 22:18 | 356542 | 1800.0011 | 3 | 41 | 4.400354 | 0.7848892 | 2.923338 | 1.857e-09 | 12.27665 | 6.78e-09
2018-04-04 22:20 | 356662 | 1920.0019 | 3 | 41 | 4.400349 | 0.6930599 | 2.947926 | 1.857e-09 | 12.38484 | 6.78e-09
2018-04-04 22:21 | 356723.2 | 1981.1184 | 3 | 41 | 4.400356 | 0.6519985 | 2.959335 | 1.857e-09 | 12.43505 | 6.78e-09
2018-04-04 22:23 | 356843.2 | 120.0009 | 4 | 41 | 4.348278 | 0 | 2.959335 | 1.857e-09 | 12.43505 | 6.78e-09
2018-04-04 22:25 | 356963.2 | 240.0016 | 4 | 41 | 4.344568 | 0 | 2.959335 | 1.857e-09 | 12.43505 | 6.78e-09
2018-04-04 22:26 | 357023.2 | 300.0038 | 4 | 41 | 4.343431 | 0 | 2.959335 | 1.857e-09 | 12.43505 | 6.78e-09
2018-04-04 22:28 | 357143.3 | 120.001 | 5 | 41 | 4.153501 | -2.281951 | 2.959335 | 0.07605593 | 12.43505 | 0.3177724
2018-04-04 22:30 | 357263.3 | 240.001 | 5 | 41 | 4.12193 | -2.281949 | 2.959335 | 0.1521133 | 12.43505 | 0.6324551
2018-04-04 22:32 | 357383.3 | 360.0019 | 5 | 41 | 4.092023 | -2.281941 | 2.959335 | 0.2281697 | 12.43505 | 0.9448127
2018-04-04 22:34 | 357503.3 | 480.001 | 5 | 41 | 4.062531 | -2.281931 | 2.959335 | 0.3042244 | 12.43505 | 1.254908
2018-04-04 22:36 | 357623.3 | 600.0011 | 5 | 41 | 4.033337 | -2.281937 | 2.959335 | 0.3802857 | 12.43505 | 1.562797
2018-04-04 22:38 | 357743.3 | 720.0002 | 5 | 41 | 4.004509 | -2.281939 | 2.959335 | 0.4563377 | 12.43505 | 1.868443
2018-04-04 22:40 | 357863.3 | 840.0002 | 5 | 41 | 3.976013 | -2.281947 | 2.959335 | 0.5323951 | 12.43505 | 2.171929
2018-04-04 22:42 | 357983.3 | 960.0002 | 5 | 41 | 3.948064 | -2.28196 | 2.959335 | 0.6084537 | 12.43505 | 2.473271
2018-04-04 22:44 | 358103.3 | 1080.001 | 5 | 41 | 3.920744 | -2.281961 | 2.959335 | 0.6845103 | 12.43505 | 2.772504
2018-04-04 22:46 | 358223.3 | 1200.0019 | 5 | 41 | 3.894238 | -2.281982 | 2.959335 | 0.7605698 | 12.43505 | 3.069699
2018-04-04 22:48 | 358343.3 | 1320.0011 | 5 | 41 | 3.868699 | -2.281924 | 2.959335 | 0.8366299 | 12.43505 | 3.364917
2018-04-04 22:50 | 358463.3 | 1440.0018 | 5 | 41 | 3.844255 | -2.281958 | 2.959335 | 0.912688 | 12.43505 | 3.658226
2018-04-04 22:52 | 358583.3 | 1560.0004 | 5 | 41 | 3.820949 | -2.281958 | 2.959335 | 0.9887442 | 12.43505 | 3.949711
2018-04-04 22:54 | 358703.3 | 1680.0002 | 5 | 41 | 3.7988 | -2.28196 | 2.959335 | 1.064798 | 12.43505 | 4.239459
2018-04-04 22:56 | 358823.3 | 1800.001 | 5 | 41 | 3.77768 | -2.281967 | 2.959335 | 1.140862 | 12.43505 | 4.527601
2018-04-04 22:58 | 358943.3 | 1920.0002 | 5 | 41 | 3.757586 | -2.281906 | 2.959335 | 1.216918 | 12.43505 | 4.814147
2018-04-04 23:00 | 359063.3 | 2040.0002 | 5 | 41 | 3.738633 | -2.281943 | 2.959335 | 1.292977 | 12.43505 | 5.099217
2018-04-04 23:02 | 359183.3 | 2160.0019 | 5 | 41 | 3.720776 | -2.281974 | 2.959335 | 1.369037 | 12.43505 | 5.38289
2018-04-04 23:04 | 359303.3 | 2280.001 | 5 | 41 | 3.703838 | -2.281908 | 2.959335 | 1.445094 | 12.43505 | 5.665231
2018-04-04 23:06 | 359423.3 | 2400.0012 | 5 | 41 | 3.687776 | -2.281943 | 2.959335 | 1.521148 | 12.43505 | 5.946309
2018-04-04 23:08 | 359543.3 | 2520.0005 | 5 | 41 | 3.672612 | -2.281949 | 2.959335 | 1.597208 | 12.43505 | 6.226218
2018-04-04 23:10 | 359663.3 | 2640.0003 | 5 | 41 | 3.658414 | -2.28191 | 2.959335 | 1.673263 | 12.43505 | 6.504991
2018-04-04 23:12 | 359783.3 | 2760.001 | 5 | 41 | 3.645182 | -2.281947 | 2.959335 | 1.749321 | 12.43505 | 6.782731
2018-04-04 23:14 | 359903.3 | 2880.0014 | 5 | 41 | 3.632936 | -2.281956 | 2.959335 | 1.825379 | 12.43505 | 7.059504
2018-04-04 23:16 | 360023.3 | 3000 | 5 | 41 | 3.621606 | -2.281953 | 2.959335 | 1.901434 | 12.43505 | 7.335372
2018-04-04 23:18 | 360143.3 | 3120.0002 | 5 | 41 | 3.611014 | -2.281956 | 2.959335 | 1.977493 | 12.43505 | 7.61042
2018-04-04 23:20 | 360263.3 | 3240.001 | 5 | 41 | 3.600818 | -2.281947 | 2.959335 | 2.053549 | 12.43505 | 7.88467
2018-04-04 23:22 | 360383.3 | 3360.001 | 5 | 41 | 3.590625 | -2.28196 | 2.959335 | 2.129608 | 12.43505 | 8.158159
2018-04-04 23:24 | 360503.3 | 3480.0019 | 5 | 41 | 3.580002 | -2.281945 | 2.959335 | 2.205667 | 12.43505 | 8.43086
2018-04-04 23:26 | 360623.3 | 3600.0002 | 5 | 41 | 3.568577 | -2.281956 | 2.959335 | 2.281724 | 12.43505 | 8.702715
2018-04-04 23:28 | 360743.3 | 3720.001 | 5 | 41 | 3.556438 | -2.281961 | 2.959335 | 2.357786 | 12.43505 | 8.973688
2018-04-04 23:30 | 360863.3 | 3840.0019 | 5 | 41 | 3.543448 | -2.281939 | 2.959335 | 2.433844 | 12.43505 | 9.243695
2018-04-04 23:32 | 360983.3 | 3960.0003 | 5 | 41 | 3.529052 | -2.281961 | 2.959335 | 2.5099 | 12.43505 | 9.51266
2018-04-04 23:34 | 361103.3 | 4080.001 | 5 | 41 | 3.511313 | -2.281958 | 2.959335 | 2.585953 | 12.43505 | 9.780413
2018-04-04 23:36 | 361223.3 | 4200.001 | 5 | 41 | 3.488096 | -2.281939 | 2.959335 | 2.662015 | 12.43505 | 10.04665
2018-04-04 23:38 | 361343.3 | 4320.0011 | 5 | 41 | 3.45494 | -2.281943 | 2.959335 | 2.738073 | 12.43505 | 10.31078
2018-04-04 23:40 | 361463.3 | 4440.0003 | 5 | 41 | 3.401211 | -2.281972 | 2.959335 | 2.81413 | 12.43505 | 10.57169
2018-04-04 23:42 | 361583.3 | 4560.0002 | 5 | 41 | 3.289341 | -2.281926 | 2.959335 | 2.890191 | 12.43505 | 10.82678
2018-04-04 23:44 | 361692.1 | 4668.848 | 5 | 41 | 2.999986 | -2.281961 | 2.959335 | 2.95918 | 12.43505 | 11.04585
2018-04-04 23:46 | 361812.2 | 120.0008 | 6 | 41 | 3.237406 | 0 | 2.959335 | 2.95918 | 12.43505 | 11.04585
2018-04-04 23:48 | 361932.2 | 240 | 6 | 41 | 3.250969 | 0 | 2.959335 | 2.95918 | 12.43505 | 11.04585
2018-04-04 23:49 | 361992.2 | 300.0038 | 6 | 41 | 3.255515 | 0 | 2.959335 | 2.95918 | 12.43505 | 11.04585
2018-04-04 23:49 | 361992.194 | 0.0024 | 7 | 42 | 3.255527 | 0 | 0 | 0 | 0 | 0
2018-04-04 23:51 | 362112.3 | 120.0003 | 2 | 42 | 3.991469 | 4.88999 | 0.1622982 | 1.489e-09 | 0.6240557 | 4.849e-09
2018-04-04 23:53 | 362232.3 | 240.0019 | 2 | 42 | 4.03476 | 4.890017 | 0.3252846 | 1.489e-09 | 1.278614 | 4.849e-09
2018-04-04 23:55 | 362352.3 | 360.002 | 2 | 42 | 4.070432 | 4.890024 | 0.4882654 | 1.489e-09 | 1.939186 | 4.849e-09
2018-04-04 23:57 | 362472.3 | 480.002 | 2 | 42 | 4.100459 | 4.889954 | 0.6512567 | 1.489e-09 | 2.605145 | 4.849e-09
2018-04-04 23:59 | 362592.3 | 600.002 | 2 | 42 | 4.125919 | 4.890041 | 0.8142412 | 1.489e-09 | 3.275587 | 4.849e-09
2018-04-05 00:01 | 362712.3 | 720.0003 | 2 | 42 | 4.149069 | 4.889992 | 0.9772208 | 1.489e-09 | 3.949915 | 4.849e-09
2018-04-05 00:03 | 362832.3 | 840.0004 | 2 | 42 | 4.173652 | 4.889977 | 1.140203 | 1.489e-09 | 4.628108 | 4.849e-09
2018-04-05 00:05 | 362952.3 | 960.0004 | 2 | 42 | 4.200419 | 4.877512 | 1.303179 | 1.489e-09 | 5.310496 | 4.849e-09
2018-04-05 00:07 | 363072.3 | 1080.0023 | 2 | 42 | 4.200386 | 4.402235 | 1.457588 | 1.489e-09 | 5.959077 | 4.849e-09
2018-04-05 00:09 | 363192.3 | 1200.0014 | 2 | 42 | 4.200407 | 3.952246 | 1.596803 | 1.489e-09 | 6.543832 | 4.849e-09
2018-04-05 00:11 | 363312.3 | 1320.0013 | 2 | 42 | 4.200404 | 3.510239 | 1.721118 | 1.489e-09 | 7.066008 | 4.849e-09
2018-04-05 00:12 | 363382.6 | 1390.2683 | 2 | 42 | 4.200396 | 3.259991 | 1.787165 | 1.489e-09 | 7.34343 | 4.849e-09
2018-04-05 00:14 | 363502.6 | 120.001 | 3 | 42 | 4.227716 | 3.260181 | 1.89538 | 1.489e-09 | 7.799337 | 4.849e-09
2018-04-05 00:16 | 363622.6 | 240.001 | 3 | 42 | 4.259684 | 3.260126 | 2.004048 | 1.489e-09 | 8.260467 | 4.849e-09
2018-04-05 00:18 | 363742.6 | 360.001 | 3 | 42 | 4.29426 | 3.260145 | 2.112711 | 1.489e-09 | 8.725195 | 4.849e-09
2018-04-05 00:20 | 363862.6 | 480.0011 | 3 | 42 | 4.331166 | 3.260181 | 2.221378 | 1.489e-09 | 9.193821 | 4.849e-09
2018-04-05 00:22 | 363982.6 | 600.0004 | 3 | 42 | 4.370165 | 3.260155 | 2.330036 | 1.489e-09 | 9.666542 | 4.849e-09
2018-04-05 00:24 | 364102.6 | 720.002 | 3 | 42 | 4.400399 | 3.085176 | 2.437909 | 1.489e-09 | 10.13999 | 4.849e-09
2018-04-05 00:26 | 364222.6 | 840.0011 | 3 | 42 | 4.400371 | 2.59013 | 2.532136 | 1.489e-09 | 10.55463 | 4.849e-09
2018-04-05 00:28 | 364342.6 | 960.0011 | 3 | 42 | 4.400386 | 2.189798 | 2.611594 | 1.489e-09 | 10.90428 | 4.849e-09
2018-04-05 00:30 | 364462.6 | 1080.0002 | 3 | 42 | 4.40032 | 1.857525 | 2.678881 | 1.489e-09 | 11.20037 | 4.849e-09
2018-04-05 00:32 | 364582.6 | 1200.001 | 3 | 42 | 4.400388 | 1.586475 | 2.736144 | 1.489e-09 | 11.45234 | 4.849e-09
2018-04-05 00:34 | 364702.6 | 1320.0004 | 3 | 42 | 4.400355 | 1.361227 | 2.785159 | 1.489e-09 | 11.66803 | 4.849e-09
2018-04-05 00:36 | 364822.6 | 1440.0019 | 3 | 42 | 4.400352 | 1.175325 | 2.827343 | 1.489e-09 | 11.85366 | 4.849e-09
2018-04-05 00:38 | 364942.6 | 1560.0003 | 3 | 42 | 4.400353 | 1.021208 | 2.863874 | 1.489e-09 | 12.0144 | 4.849e-09
2018-04-05 00:40 | 365062.6 | 1680.0003 | 3 | 42 | 4.400382 | 0.8924751 | 2.895702 | 1.489e-09 | 12.15446 | 4.849e-09
2018-04-05 00:42 | 365182.6 | 1800.0002 | 3 | 42 | 4.400379 | 0.7846317 | 2.923581 | 1.489e-09 | 12.27714 | 4.849e-09
2018-04-05 00:44 | 365302.6 | 1920.0003 | 3 | 42 | 4.400344 | 0.6927032 | 2.948143 | 1.489e-09 | 12.38521 | 4.849e-09
2018-04-05 00:45 | 365362.3 | 1979.7073 | 3 | 42 | 4.400354 | 0.6519966 | 2.959283 | 1.489e-09 | 12.43424 | 4.849e-09
2018-04-05 00:47 | 365482.3 | 120.0016 | 4 | 42 | 4.348289 | 0 | 2.959285 | 1.489e-09 | 12.43424 | 4.849e-09
2018-04-05 00:49 | 365602.3 | 240.0008 | 4 | 42 | 4.344564 | 0 | 2.959285 | 1.489e-09 | 12.43424 | 4.849e-09
2018-04-05 00:50 | 365662.3 | 300.0029 | 4 | 42 | 4.343447 | 0 | 2.959285 | 1.489e-09 | 12.43424 | 4.849e-09
2018-04-05 00:52 | 365782.4 | 120.0001 | 5 | 42 | 4.153437 | -2.281956 | 2.959285 | 0.07605691 | 12.43424 | 0.3177743
2018-04-05 00:54 | 365902.4 | 240.0003 | 5 | 42 | 4.121869 | -2.281929 | 2.959285 | 0.1521156 | 12.43424 | 0.6324576
2018-04-05 00:56 | 366022.4 | 360.0002 | 5 | 42 | 4.091922 | -2.281937 | 2.959285 | 0.2281694 | 12.43424 | 0.9447992
2018-04-05 00:58 | 366142.4 | 480.0001 | 5 | 42 | 4.062425 | -2.281917 | 2.959285 | 0.3042254 | 12.43424 | 1.25489
2018-04-05 01:00 | 366262.4 | 600.001 | 5 | 42 | 4.033221 | -2.281965 | 2.959285 | 0.3802866 | 12.43424 | 1.562769
2018-04-05 01:02 | 366382.4 | 720.0002 | 5 | 42 | 4.004359 | -2.281915 | 2.959285 | 0.4563435 | 12.43424 | 1.868424
2018-04-05 01:04 | 366502.4 | 840.001 | 5 | 42 | 3.97586 | -2.281956 | 2.959285 | 0.5323997 | 12.43424 | 2.171894
2018-04-05 01:06 | 366622.4 | 960.0002 | 5 | 42 | 3.947915 | -2.281941 | 2.959285 | 0.6084552 | 12.43424 | 2.473213
2018-04-05 01:08 | 366742.4 | 1080.0002 | 5 | 42 | 3.920565 | -2.281961 | 2.959285 | 0.6845123 | 12.43424 | 2.772436
2018-04-05 01:10 | 366862.4 | 1200.0018 | 5 | 42 | 3.894048 | -2.281947 | 2.959285 | 0.7605687 | 12.43424 | 3.069605
2018-04-05 01:12 | 366982.4 | 1320.001 | 5 | 42 | 3.868553 | -2.281956 | 2.959285 | 0.8366262 | 12.43424 | 3.3648
2018-04-05 01:14 | 367102.4 | 1440.0002 | 5 | 42 | 3.844088 | -2.281941 | 2.959285 | 0.9126822 | 12.43424 | 3.658089
2018-04-05 01:16 | 367222.4 | 1560.0018 | 5 | 42 | 3.820802 | -2.28197 | 2.959285 | 0.9887407 | 12.43424 | 3.949571
2018-04-05 01:18 | 367342.4 | 1680.0002 | 5 | 42 | 3.798635 | -2.281943 | 2.959285 | 1.064798 | 12.43424 | 4.239319
2018-04-05 01:20 | 367462.4 | 1800.0018 | 5 | 42 | 3.777434 | -2.281953 | 2.959285 | 1.140854 | 12.43424 | 4.527417
2018-04-05 01:22 | 367582.4 | 1920.001 | 5 | 42 | 3.757373 | -2.281976 | 2.959285 | 1.216909 | 12.43424 | 4.813938
2018-04-05 01:24 | 367702.4 | 2040.001 | 5 | 42 | 3.738398 | -2.28192 | 2.959285 | 1.292969 | 12.43424 | 5.098994
2018-04-05 01:26 | 367822.4 | 2160.0002 | 5 | 42 | 3.720558 | -2.281939 | 2.959285 | 1.369021 | 12.43424 | 5.38262
2018-04-05 01:28 | 367942.4 | 2280.0002 | 5 | 42 | 3.703625 | -2.281943 | 2.959285 | 1.44508 | 12.43424 | 5.664952
2018-04-05 01:30 | 368062.4 | 2400.0002 | 5 | 42 | 3.687554 | -2.281939 | 2.959285 | 1.521137 | 12.43424 | 5.946022
2018-04-05 01:32 | 368182.4 | 2520.0018 | 5 | 42 | 3.672349 | -2.281947 | 2.959285 | 1.597196 | 12.43424 | 6.225913
2018-04-05 01:34 | 368302.4 | 2640.001 | 5 | 42 | 3.658165 | -2.281956 | 2.959285 | 1.673253 | 12.43424 | 6.504675
2018-04-05 01:36 | 368422.4 | 2760.0018 | 5 | 42 | 3.644904 | -2.281961 | 2.959285 | 1.749314 | 12.43424 | 6.782406
2018-04-05 01:38 | 368542.4 | 2880.0002 | 5 | 42 | 3.632648 | -2.281929 | 2.959285 | 1.825369 | 12.43424 | 7.059149
2018-04-05 01:40 | 368662.4 | 3000.0018 | 5 | 42 | 3.621321 | -2.281956 | 2.959285 | 1.901429 | 12.43424 | 7.335012
2018-04-05 01:42 | 368782.4 | 3120.001 | 5 | 42 | 3.610749 | -2.281926 | 2.959285 | 1.977487 | 12.43424 | 7.610036
2018-04-05 01:44 | 368902.4 | 3240.0018 | 5 | 42 | 3.600601 | -2.281999 | 2.959285 | 2.053545 | 12.43424 | 7.884275
2018-04-05 01:46 | 369022.4 | 3360.001 | 5 | 42 | 3.590399 | -2.281939 | 2.959285 | 2.129599 | 12.43424 | 8.157731
2018-04-05 01:48 | 369142.4 | 3480.001 | 5 | 42 | 3.579774 | -2.281945 | 2.959285 | 2.205659 | 12.43424 | 8.430415
2018-04-05 01:50 | 369262.4 | 3600.0026 | 5 | 42 | 3.568395 | -2.281953 | 2.959285 | 2.281717 | 12.43424 | 8.702259
2018-04-05 01:52 | 369382.4 | 3720.0009 | 5 | 42 | 3.556211 | -2.281953 | 2.959285 | 2.357768 | 12.43424 | 8.973177
2018-04-05 01:54 | 369502.4 | 3840.0003 | 5 | 42 | 3.5432 | -2.281935 | 2.959285 | 2.433827 | 12.43424 | 9.243172
2018-04-05 01:56 | 369622.4 | 3960.0002 | 5 | 42 | 3.528834 | -2.281935 | 2.959285 | 2.509886 | 12.43424 | 9.512129
2018-04-05 01:58 | 369742.4 | 4080.0005 | 5 | 42 | 3.51108 | -2.281961 | 2.959285 | 2.585943 | 12.43424 | 9.779879
2018-04-05 02:00 | 369862.4 | 4200.001 | 5 | 42 | 3.487768 | -2.281945 | 2.959285 | 2.662001 | 12.43424 | 10.04607
2018-04-05 02:02 | 369982.4 | 4320.001 | 5 | 42 | 3.454608 | -2.281939 | 2.959285 | 2.738056 | 12.43424 | 10.31017
2018-04-05 02:04 | 370102.4 | 4440.001 | 5 | 42 | 3.400739 | -2.281958 | 2.959285 | 2.814111 | 12.43424 | 10.57105
2018-04-05 02:06 | 370222.4 | 4560.0018 | 5 | 42 | 3.288475 | -2.2819 | 2.959285 | 2.890169 | 12.43424 | 10.82607
2018-04-05 02:08 | 370330.8 | 4668.4344 | 5 | 42 | 2.99999 | -2.28192 | 2.959285 | 2.958895 | 12.43424 | 11.04427
2018-04-05 02:10 | 370450.9 | 120.0006 | 6 | 42 | 3.237979 | 0 | 2.959285 | 2.958895 | 12.43424 | 11.04427
2018-04-05 02:12 | 370570.9 | 240.0007 | 6 | 42 | 3.251554 | 0 | 2.959285 | 2.958895 | 12.43424 | 11.04427
2018-04-05 02:13 | 370630.9 | 300.0028 | 6 | 42 | 3.256073 | 0 | 2.959285 | 2.958895 | 12.43424 | 11.04427
2018-04-05 02:13 | 370630.9 | 0.0024 | 7 | 43 | 3.256085 | 0 | 0 | 0 | 0 | 0
2018-04-05 02:15 | 370751 | 120.0002 | 2 | 43 | 3.991983 | 4.890032 | 0.1623014 | 0 | 0.6241693 | 0
2018-04-05 02:17 | 370871 | 240.0004 | 2 | 43 | 4.035187 | 4.890049 | 0.3252658 | 0 | 1.278713 | 0
2018-04-05 02:19 | 370991 | 360.0012 | 2 | 43 | 4.070832 | 4.890017 | 0.4882799 | 0 | 1.939483 | 0
2018-04-05 02:21 | 371111 | 480.0021 | 2 | 43 | 4.100799 | 4.890059 | 0.651266 | 0 | 2.60548 | 0
2018-04-05 02:23 | 371231 | 600.0012 | 2 | 43 | 4.126131 | 4.890017 | 0.8142476 | 0 | 3.275947 | 0
2018-04-05 02:25 | 371351 | 720.0003 | 2 | 43 | 4.149253 | 4.890047 | 0.9772248 | 0 | 3.950298 | 0
2018-04-05 02:27 | 371471 | 840.002 | 2 | 43 | 4.173876 | 4.890049 | 1.140217 | 0 | 4.628569 | 0
2018-04-05 02:29 | 371591 | 960.0014 | 2 | 43 | 4.20042 | 4.872942 | 1.303188 | 0 | 5.310972 | 0
2018-04-05 02:31 | 371711 | 1080.002 | 2 | 43 | 4.20041 | 4.399614 | 1.45748 | 0 | 5.959059 | 0
2018-04-05 02:33 | 371831 | 1200.0012 | 2 | 43 | 4.200394 | 3.948074 | 1.596573 | 0 | 6.543307 | 0
2018-04-05 02:35 | 371951 | 1320.002 | 2 | 43 | 4.200397 | 3.509398 | 1.720829 | 0 | 7.065232 | 0
2018-04-05 02:36 | 372021.2 | 1390.1961 | 2 | 43 | 4.200401 | 3.259985 | 1.786799 | 0 | 7.342329 | 0
2018-04-05 02:38 | 372141.2 | 120.0019 | 3 | 43 | 4.227779 | 3.259829 | 1.89502 | 2.11e-10 | 7.798269 | 8.57e-10
2018-04-05 02:40 | 372261.2 | 240.0009 | 3 | 43 | 4.259851 | 3.260201 | 2.003679 | 2.11e-10 | 8.259371 | 8.57e-10
2018-04-05 02:42 | 372381.2 | 360.0011 | 3 | 43 | 4.294369 | 3.260164 | 2.112343 | 2.11e-10 | 8.724118 | 8.57e-10
2018-04-05 02:44 | 372501.2 | 480.0011 | 3 | 43 | 4.331238 | 3.260139 | 2.221004 | 2.11e-10 | 9.192732 | 8.57e-10
2018-04-05 02:46 | 372621.2 | 600.0019 | 3 | 43 | 4.37025 | 3.260132 | 2.329665 | 2.11e-10 | 9.665471 | 8.57e-10
2018-04-05 02:48 | 372741.2 | 720.0019 | 3 | 43 | 4.40039 | 3.083271 | 2.437516 | 2.11e-10 | 10.13884 | 8.57e-10
2018-04-05 02:50 | 372861.2 | 840.0003 | 3 | 43 | 4.40039 | 2.589609 | 2.531714 | 2.11e-10 | 10.55334 | 8.57e-10
2018-04-05 02:52 | 372981.2 | 960.0009 | 3 | 43 | 4.400372 | 2.187057 | 2.611104 | 2.11e-10 | 10.90269 | 8.57e-10
2018-04-05 02:54 | 373101.2 | 1080.0014 | 3 | 43 | 4.400383 | 1.857433 | 2.678335 | 2.11e-10 | 11.19853 | 8.57e-10
2018-04-05 02:56 | 373221.2 | 1200.0014 | 3 | 43 | 4.400382 | 1.585571 | 2.735566 | 2.11e-10 | 11.45037 | 8.57e-10
2018-04-05 02:58 | 373341.2 | 1320.0006 | 3 | 43 | 4.40035 | 1.360811 | 2.78456 | 2.11e-10 | 11.66596 | 8.57e-10
2018-04-05 03:00 | 373461.2 | 1440.0021 | 3 | 43 | 4.400339 | 1.175508 | 2.826746 | 2.11e-10 | 11.8516 | 8.57e-10
2018-04-05 03:02 | 373581.2 | 1560.0021 | 3 | 43 | 4.400369 | 1.021666 | 2.863285 | 2.11e-10 | 12.01238 | 8.57e-10
2018-04-05 03:04 | 373701.2 | 1680.0006 | 3 | 43 | 4.400377 | 0.8927269 | 2.895117 | 2.11e-10 | 12.15245 | 8.57e-10
2018-04-05 03:06 | 373821.2 | 1800.0004 | 3 | 43 | 4.400351 | 0.7840424 | 2.922997 | 2.11e-10 | 12.27514 | 8.57e-10
2018-04-05 03:08 | 373941.2 | 1920.0022 | 3 | 43 | 4.40036 | 0.6924877 | 2.947556 | 2.11e-10 | 12.38321 | 8.57e-10
2018-04-05 03:09 | 374000.5 | 1979.3531 | 3 | 43 | 4.400343 | 0.6519985 | 2.958631 | 2.11e-10 | 12.43194 | 8.57e-10
2018-04-05 03:11 | 374120.6 | 120.0015 | 4 | 43 | 4.348249 | 0 | 2.958631 | 2.11e-10 | 12.43194 | 8.57e-10
2018-04-05 03:13 | 374240.5 | 239.9997 | 4 | 43 | 4.344525 | 0 | 2.958631 | 2.11e-10 | 12.43194 | 8.57e-10
2018-04-05 03:14 | 374300.6 | 300.0044 | 4 | 43 | 4.343402 | 0 | 2.958631 | 2.11e-10 | 12.43194 | 8.57e-10
2018-04-05 03:16 | 374420.672 | 120.0004 | 5 | 43 | 4.153287 | -2.28192 | 2.958631 | 0.07605439 | 12.43194 | 0.3177533
2018-04-05 03:18 | 374540.6735 | 240.0019 | 5 | 43 | 4.121711 | -2.281947 | 2.958631 | 0.1521157 | 12.43194 | 0.6324353
2018-04-05 03:20 | 374660.6727 | 360.0011 | 5 | 43 | 4.091777 | -2.281929 | 2.958631 | 0.2281717 | 12.43194 | 0.9447737
2018-04-05 03:22 | 374780.6725 | 480.0009 | 5 | 43 | 4.062261 | -2.281935 | 2.958631 | 0.304229 | 12.43194 | 1.254859
2018-04-05 03:24 | 374900.6727 | 600.0011 | 5 | 43 | 4.033045 | -2.28196 | 2.958631 | 0.3802849 | 12.43194 | 1.562705
2018-04-05 03:26 | 375020.6718 | 720.0002 | 5 | 43 | 4.0042 | -2.281933 | 2.958631 | 0.4563426 | 12.43194 | 1.868349
2018-04-05 03:28 | 375140.6735 | 840.0019 | 5 | 43 | 3.975702 | -2.28197 | 2.958631 | 0.5324016 | 12.43194 | 2.171818
2018-04-05 03:30 | 375260.6719 | 960.0003 | 5 | 43 | 3.947741 | -2.281943 | 2.958631 | 0.6084565 | 12.43194 | 2.473123
2018-04-05 03:32 | 375380.6718 | 1080.0002 | 5 | 43 | 3.920422 | -2.281961 | 2.958631 | 0.6845112 | 12.43194 | 2.772325
2018-04-05 03:34 | 375500.6735 | 1200.0019 | 5 | 43 | 3.893887 | -2.281943 | 2.958631 | 0.7605746 | 12.43194 | 3.069511
2018-04-05 03:36 | 375620.6725 | 1320.0009 | 5 | 43 | 3.868385 | -2.2819 | 2.958631 | 0.8366299 | 12.43194 | 3.364684
2018-04-05 03:38 | 375740.6719 | 1440.0003 | 5 | 43 | 3.843868 | -2.281915 | 2.958631 | 0.9126847 | 12.43194 | 3.657953
2018-04-05 03:40 | 375860.6727 | 1560.0011 | 5 | 43 | 3.820479 | -2.281933 | 2.958631 | 0.9887436 | 12.43194 | 3.949416
2018-04-05 03:42 | 375980.6727 | 1680.0011 | 5 | 43 | 3.798337 | -2.281947 | 2.958631 | 1.064801 | 12.43194 | 4.239143
2018-04-05 03:44 | 376100.6719 | 1800.0003 | 5 | 43 | 3.777172 | -2.28196 | 2.958631 | 1.140859 | 12.43194 | 4.527228
2018-04-05 03:46 | 376220.6719 | 1920.0003 | 5 | 43 | 3.756901 | -2.281943 | 2.958631 | 1.216917 | 12.43194 | 4.813725
2018-04-05 03:48 | 376340.6727 | 2040.0011 | 5 | 43 | 3.737993 | -2.281965 | 2.958631 | 1.292975 | 12.43194 | 5.098744
2018-04-05 03:50 | 376460.6735 | 2160.0019 | 5 | 43 | 3.720125 | -2.281951 | 2.958631 | 1.369034 | 12.43194 | 5.382367
2018-04-05 03:52 | 376580.6727 | 2280.0011 | 5 | 43 | 3.703214 | -2.281943 | 2.958631 | 1.445091 | 12.43194 | 5.664661
2018-04-05 03:54 | 376700.6735 | 2400.0019 | 5 | 43 | 3.687156 | -2.281933 | 2.958631 | 1.521147 | 12.43194 | 5.945695
2018-04-05 03:56 | 376820.673 | 2520.0014 | 5 | 43 | 3.672032 | -2.281961 | 2.958631 | 1.597201 | 12.43194 | 6.225538
2018-04-05 03:58 | 376940.6719 | 2640.0003 | 5 | 43 | 3.657862 | -2.281917 | 2.958631 | 1.673262 | 12.43194 | 6.504289
2018-04-05 04:00 | 377060.6726 | 2760.001 | 5 | 43 | 3.644612 | -2.281935 | 2.958631 | 1.749319 | 12.43194 | 6.781987
2018-04-05 04:02 | 377180.6725 | 2880.0009 | 5 | 43 | 3.632351 | -2.281945 | 2.958631 | 1.825376 | 12.43194 | 7.058712
2018-04-05 04:04 | 377300.6736 | 3000.002 | 5 | 43 | 3.621053 | -2.281988 | 2.958631 | 1.901437 | 12.43194 | 7.334554
2018-04-05 04:06 | 377420.672 | 3120.0004 | 5 | 43 | 3.610452 | -2.281963 | 2.958631 | 1.977492 | 12.43194 | 7.609548
2018-04-05 04:08 | 377540.6727 | 3240.0011 | 5 | 43 | 3.600275 | -2.281972 | 2.958631 | 2.053553 | 12.43194 | 7.883774
2018-04-05 04:10 | 377660.6727 | 3360.0011 | 5 | 43 | 3.590104 | -2.281965 | 2.958631 | 2.129612 | 12.43194 | 8.157223
2018-04-05 04:12 | 377780.6727 | 3480.0011 | 5 | 43 | 3.579445 | -2.281929 | 2.958631 | 2.20567 | 12.43194 | 8.429877
2018-04-05 04:14 | 377900.6727 | 3600.0011 | 5 | 43 | 3.568023 | -2.281965 | 2.958631 | 2.281726 | 12.43194 | 8.701688
2018-04-05 04:16 | 378020.6727 | 3720.0011 | 5 | 43 | 3.555838 | -2.281958 | 2.958631 | 2.357784 | 12.43194 | 8.972605
2018-04-05 04:18 | 378140.6727 | 3840.0011 | 5 | 43 | 3.542783 | -2.281984 | 2.958631 | 2.433843 | 12.43194 | 9.242571
2018-04-05 04:20 | 378260.6736 | 3960.002 | 5 | 43 | 3.528382 | -2.28196 | 2.958631 | 2.509903 | 12.43194 | 9.511503
2018-04-05 04:22 | 378380.6735 | 4080.0019 | 5 | 43 | 3.510465 | -2.28199 | 2.958631 | 2.585961 | 12.43194 | 9.779212
2018-04-05 04:24 | 378500.6727 | 4200.0011 | 5 | 43 | 3.4871 | -2.281956 | 2.958631 | 2.662019 | 12.43194 | 10.04536
2018-04-05 04:26 | 378620.6736 | 4320.002 | 5 | 43 | 3.453617 | -2.281953 | 2.958631 | 2.738076 | 12.43194 | 10.3094
2018-04-05 04:28 | 378740.6735 | 4440.0019 | 5 | 43 | 3.399248 | -2.281937 | 2.958631 | 2.814136 | 12.43194 | 10.5702
2018-04-05 04:30 | 378860.6736 | 4560.002 | 5 | 43 | 3.285109 | -2.281939 | 2.958631 | 2.890195 | 12.43194 | 10.82506
2018-04-05 04:32 | 378967.0389 | 4666.3673 | 5 | 43 | 2.999996 | -2.28197 | 2.958631 | 2.957611 | 12.43194 | 11.03893
2018-04-05 04:34 | 379087.1 | 120.0006 | 6 | 43 | 3.238754 | 0 | 2.958631 | 2.957611 | 12.43194 | 11.03893
2018-04-05 04:36 | 379207.1 | 240.0014 | 6 | 43 | 3.252327 | 0 | 2.958631 | 2.957611 | 12.43194 | 11.03893
2018-04-05 04:37 | 379267.1 | 300.0028 | 6 | 43 | 3.256862 | 0 | 2.958631 | 2.957611 | 12.43194 | 11.03893
2018-04-05 04:37 | 379267.1 | 0.0024 | 7 | 44 | 3.256875 | 0 | 0 | 0 | 0 | 0
2018-04-05 04:39 | 379387.2 | 120.0001 | 2 | 44 | 3.992577 | 4.889997 | 0.1623003 | 7.84e-10 | 0.6242887 | 2.553e-09
2018-04-05 04:41 | 379507.2 | 240.0002 | 2 | 44 | 4.035707 | 4.890013 | 0.3252814 | 7.84e-10 | 1.278989 | 2.553e-09
2018-04-05 04:43 | 379627.2 | 360.0009 | 2 | 44 | 4.071295 | 4.890028 | 0.4882691 | 7.84e-10 | 1.939733 | 2.553e-09
2018-04-05 04:45 | 379747.2 | 480.0009 | 2 | 44 | 4.101305 | 4.889988 | 0.6512488 | 7.84e-10 | 2.605783 | 2.553e-09
2018-04-05 04:47 | 379867.2 | 600.0002 | 2 | 44 | 4.126802 | 4.889959 | 0.8142311 | 7.84e-10 | 3.276357 | 2.553e-09
2018-04-05 04:49 | 379987.2 | 720.0009 | 2 | 44 | 4.149766 | 4.890009 | 0.9772037 | 7.84e-10 | 3.950784 | 2.553e-09
2018-04-05 04:51 | 380107.2 | 840.0002 | 2 | 44 | 4.174538 | 4.889992 | 1.140191 | 7.84e-10 | 4.629128 | 2.553e-09
2018-04-05 04:53 | 380227.2 | 960.001 | 2 | 44 | 4.200399 | 4.854364 | 1.303134 | 7.84e-10 | 5.311536 | 2.553e-09
2018-04-05 04:55 | 380347.2 | 1080.0018 | 2 | 44 | 4.200396 | 4.389767 | 1.457009 | 7.84e-10 | 5.957873 | 2.553e-09
2018-04-05 04:57 | 380467.2 | 1200.0009 | 2 | 44 | 4.200394 | 3.942856 | 1.595873 | 7.84e-10 | 6.541157 | 2.553e-09
2018-04-05 04:59 | 380587.2 | 1320.0002 | 2 | 44 | 4.200397 | 3.503038 | 1.719908 | 7.84e-10 | 7.06215 | 2.553e-09
2018-04-05 05:00 | 380656.1 | 1388.9728 | 2 | 44 | 4.200403 | 3.259985 | 1.784669 | 7.84e-10 | 7.334176 | 2.553e-09
2018-04-05 05:02 | 380776.2 | 120.0003 | 3 | 44 | 4.22765 | 3.260077 | 1.89289 | 1.75e-09 | 7.790105 | 6.478e-09
2018-04-05 05:04 | 380896.2 | 240.0019 | 3 | 44 | 4.259675 | 3.260164 | 2.001553 | 1.75e-09 | 8.251206 | 6.478e-09
2018-04-05 05:06 | 381016.2 | 360.0018 | 3 | 44 | 4.294189 | 3.260187 | 2.110209 | 1.75e-09 | 8.715904 | 6.478e-09
2018-04-05 05:08 | 381136.2 | 480.001 | 3 | 44 | 4.331037 | 3.26017 | 2.218867 | 1.75e-09 | 9.184482 | 6.478e-09
2018-04-05 05:10 | 381256.2 | 600.0003 | 3 | 44 | 4.370083 | 3.259794 | 2.327525 | 1.75e-09 | 9.657186 | 6.478e-09
2018-04-05 05:12 | 381376.2 | 720.0006 | 3 | 44 | 4.400413 | 3.087931 | 2.435409 | 1.75e-09 | 10.13068 | 6.478e-09
2018-04-05 05:14 | 381496.2 | 840.0003 | 3 | 44 | 4.400406 | 2.593002 | 2.529722 | 1.75e-09 | 10.5457 | 6.478e-09
2018-04-05 05:16 | 381616.2 | 960.0004 | 3 | 44 | 4.400401 | 2.191767 | 2.609231 | 1.75e-09 | 10.89557 | 6.478e-09
2018-04-05 05:18 | 381736.2 | 1080.0003 | 3 | 44 | 4.400366 | 1.860748 | 2.676591 | 1.75e-09 | 11.19197 | 6.478e-09
2018-04-05 05:20 | 381856.2 | 1200.0003 | 3 | 44 | 4.400373 | 1.588526 | 2.733929 | 1.75e-09 | 11.44428 | 6.478e-09
2018-04-05 05:22 | 381976.2 | 1320.0011 | 3 | 44 | 4.400384 | 1.364063 | 2.783017 | 1.75e-09 | 11.66029 | 6.478e-09
2018-04-05 05:24 | 382096.2 | 1440.0003 | 3 | 44 | 4.400349 | 1.177742 | 2.825284 | 1.75e-09 | 11.84628 | 6.478e-09
2018-04-05 05:26 | 382216.2 | 1560.0019 | 3 | 44 | 4.400343 | 1.023163 | 2.861895 | 1.75e-09 | 12.00738 | 6.478e-09
2018-04-05 05:28 | 382336.2 | 1680.0019 | 3 | 44 | 4.400351 | 0.894455 | 2.893793 | 1.75e-09 | 12.14774 | 6.478e-09
2018-04-05 05:30 | 382456.2 | 1800.0011 | 3 | 44 | 4.400342 | 0.7857666 | 2.921743 | 1.75e-09 | 12.27073 | 6.478e-09
2018-04-05 05:32 | 382576.2 | 1920.0003 | 3 | 44 | 4.40035 | 0.6938171 | 2.946358 | 1.75e-09 | 12.37905 | 6.478e-09
2018-04-05 05:33 | 382638.3 | 1982.1233 | 3 | 44 | 4.400353 | 0.6519966 | 2.957962 | 1.75e-09 | 12.43011 | 6.478e-09
2018-04-05 05:35 | 382758.3 | 120.0009 | 4 | 44 | 4.348208 | 0 | 2.957962 | 1.75e-09 | 12.43011 | 6.478e-09
2018-04-05 05:37 | 382878.3 | 240.0016 | 4 | 44 | 4.344478 | 0 | 2.957962 | 1.75e-09 | 12.43011 | 6.478e-09
2018-04-05 05:38 | 382938.3 | 300.0014 | 4 | 44 | 4.343377 | 0 | 2.957962 | 1.75e-09 | 12.43011 | 6.478e-09
2018-04-05 05:40 | 383058.4 | 120.0018 | 5 | 44 | 4.153013 | -2.281926 | 2.957962 | 0.07605399 | 12.43011 | 0.3177341
2018-04-05 05:42 | 383178.4 | 240.0015 | 5 | 44 | 4.121409 | -2.281919 | 2.957962 | 0.1521102 | 12.43011 | 0.6323735
2018-04-05 05:44 | 383298.4 | 360.0001 | 5 | 44 | 4.09147 | -2.281943 | 2.957962 | 0.2281695 | 12.43011 | 0.9447022
2018-04-05 05:46 | 383418.4 | 480.0018 | 5 | 44 | 4.061959 | -2.281935 | 2.957962 | 0.3042279 | 12.43011 | 1.254769
2018-04-05 05:48 | 383538.4 | 600.0008 | 5 | 44 | 4.032734 | -2.281906 | 2.957962 | 0.3802833 | 12.43011 | 1.562589
2018-04-05 05:50 | 383658.4 | 720.0015 | 5 | 44 | 4.003872 | -2.281956 | 2.957962 | 0.4563394 | 12.43011 | 1.868204
2018-04-05 05:52 | 383778.4 | 840.0016 | 5 | 44 | 3.975381 | -2.281941 | 2.957962 | 0.5323951 | 12.43011 | 2.171636
2018-04-05 05:54 | 383898.4 | 960.0011 | 5 | 44 | 3.947425 | -2.28197 | 2.957962 | 0.6084502 | 12.43011 | 2.472917
2018-04-05 05:56 | 384018.4 | 1080 | 5 | 44 | 3.920137 | -2.281967 | 2.957962 | 0.6845049 | 12.43011 | 2.772095
2018-04-05 05:58 | 384138.4 | 1200.0016 | 5 | 44 | 3.893617 | -2.281929 | 2.957962 | 0.760561 | 12.43011 | 3.069232
2018-04-05 06:00 | 384258.4 | 1320.0023 | 5 | 44 | 3.868069 | -2.281915 | 2.957962 | 0.8366206 | 12.43011 | 3.3644
2018-04-05 06:02 | 384378.4 | 1440.0015 | 5 | 44 | 3.843618 | -2.281956 | 2.957962 | 0.9126747 | 12.43011 | 3.657646
2018-04-05 06:04 | 384498.4 | 1560.0017 | 5 | 44 | 3.820305 | -2.281972 | 2.957962 | 0.9887324 | 12.43011 | 3.949089
2018-04-05 06:06 | 384618.4 | 1680.0015 | 5 | 44 | 3.79816 | -2.281919 | 2.957962 | 1.064786 | 12.43011 | 4.238789
2018-04-05 06:08 | 384738.4 | 1800.0015 | 5 | 44 | 3.777026 | -2.281926 | 2.957962 | 1.140845 | 12.43011 | 4.526865
2018-04-05 06:10 | 384858.4 | 1920.0008 | 5 | 44 | 3.756942 | -2.281926 | 2.957962 | 1.216902 | 12.43011 | 4.813363
2018-04-05 06:12 | 384978.4 | 2040.0005 | 5 | 44 | 3.738035 | -2.281919 | 2.957962 | 1.292962 | 12.43011 | 5.098386
2018-04-05 06:14 | 385098.4 | 2160.0006 | 5 | 44 | 3.72013 | -2.281945 | 2.957962 | 1.369018 | 12.43011 | 5.381999
2018-04-05 06:16 | 385218.4 | 2280.0017 | 5 | 44 | 3.703207 | -2.281926 | 2.957962 | 1.445076 | 12.43011 | 5.664298
2018-04-05 06:18 | 385338.4 | 2400.0027 | 5 | 44 | 3.687163 | -2.281945 | 2.957962 | 1.521129 | 12.43011 | 5.945323
2018-04-05 06:20 | 385458.4 | 2520.0014 | 5 | 44 | 3.671965 | -2.28191 | 2.957962 | 1.597188 | 12.43011 | 6.22518
2018-04-05 06:22 | 385578.4 | 2640.0002 | 5 | 44 | 3.657759 | -2.281922 | 2.957962 | 1.673243 | 12.43011 | 6.503904
2018-04-05 06:24 | 385698.4 | 2760.0012 | 5 | 44 | 3.644512 | -2.2819 | 2.957962 | 1.7493 | 12.43011 | 6.781594
2018-04-05 06:26 | 385818.4 | 2880.0012 | 5 | 44 | 3.63225 | -2.281951 | 2.957962 | 1.825357 | 12.43011 | 7.05831
2018-04-05 06:28 | 385938.4 | 3000.0023 | 5 | 44 | 3.620951 | -2.281935 | 2.957962 | 1.901414 | 12.43011 | 7.334131
2018-04-05 06:30 | 386058.4 | 3120.0005 | 5 | 44 | 3.61036 | -2.281943 | 2.957962 | 1.977473 | 12.43011 | 7.609132
2018-04-05 06:32 | 386178.4 | 3240.0019 | 5 | 44 | 3.60019 | -2.281943 | 2.957962 | 2.053532 | 12.43011 | 7.883343
2018-04-05 06:34 | 386298.4 | 3360.0019 | 5 | 44 | 3.59003 | -2.281956 | 2.957962 | 2.129586 | 12.43011 | 8.15677
2018-04-05 06:36 | 386418.4 | 3480.0016 | 5 | 44 | 3.579364 | -2.281961 | 2.957962 | 2.205643 | 12.43011 | 8.429415
2018-04-05 06:38 | 386538.4 | 3600.0012 | 5 | 44 | 3.567942 | -2.28192 | 2.957962 | 2.281701 | 12.43011 | 8.701222
2018-04-05 06:40 | 386658.4 | 3720.0011 | 5 | 44 | 3.555733 | -2.281947 | 2.957962 | 2.357761 | 12.43011 | 8.972143
2018-04-05 06:42 | 386778.4 | 3840.0021 | 5 | 44 | 3.54263 | -2.281922 | 2.957962 | 2.433818 | 12.43011 | 9.24209
2018-04-05 06:44 | 386898.4 | 3960.0007 | 5 | 44 | 3.528214 | -2.2819 | 2.957962 | 2.509874 | 12.43011 | 9.510994
2018-04-05 06:46 | 387018.4 | 4080.0001 | 5 | 44 | 3.510355 | -2.281947 | 2.957962 | 2.585929 | 12.43011 | 9.778681
2018-04-05 06:48 | 387138.4 | 4200.0019 | 5 | 44 | 3.486993 | -2.281919 | 2.957962 | 2.661991 | 12.43011 | 10.04484
2018-04-05 06:50 | 387258.4 | 4320.0011 | 5 | 44 | 3.453563 | -2.281933 | 2.957962 | 2.738045 | 12.43011 | 10.30886
2018-04-05 06:52 | 387378.4 | 4440.0008 | 5 | 44 | 3.399044 | -2.281935 | 2.957962 | 2.814101 | 12.43011 | 10.56964
2018-04-05 06:54 | 387498.4 | 4560.001 | 5 | 44 | 3.28503 | -2.281922 | 2.957962 | 2.890162 | 12.43011 | 10.82449
2018-04-05 06:56 | 387604.9 | 4666.4974 | 5 | 44 | 2.999969 | -2.28191 | 2.957962 | 2.957659 | 12.43011 | 11.03862
2018-04-05 06:58 | 387724.9 | 120.0001 | 6 | 44 | 3.239162 | 0 | 2.957962 | 2.957659 | 12.43011 | 11.03862
2018-04-05 07:00 | 387844.9 | 240.0003 | 6 | 44 | 3.252753 | 0 | 2.957962 | 2.957659 | 12.43011 | 11.03862
2018-04-05 07:01 | 387904.9 | 300.0017 | 6 | 44 | 3.257263 | 0 | 2.957962 | 2.957659 | 12.43011 | 11.03862
2018-04-05 07:01 | 387904.9 | 0.0033 | 7 | 45 | 3.257343 | 0 | 0 | 0 | 0 | 0
2018-04-05 07:03 | 388025 | 120.001 | 2 | 45 | 3.993134 | 4.890041 | 0.1622797 | 0 | 0.624302 | 0
2018-04-05 07:05 | 388145 | 240.0012 | 2 | 45 | 4.036169 | 4.890005 | 0.3252901 | 0 | 1.279197 | 0
2018-04-05 07:07 | 388265 | 360.0013 | 2 | 45 | 4.071692 | 4.89003 | 0.4882718 | 0 | 1.939988 | 0
2018-04-05 07:09 | 388385 | 480.0004 | 2 | 45 | 4.101759 | 4.890026 | 0.6512499 | 0 | 2.606098 | 0
2018-04-05 07:11 | 388505 | 600.0004 | 2 | 45 | 4.127244 | 4.889977 | 0.8142416 | 0 | 3.276782 | 0
2018-04-05 07:13 | 388625 | 720.002 | 2 | 45 | 4.150222 | 4.889999 | 0.9772339 | 0 | 3.951363 | 0
2018-04-05 07:15 | 388745 | 840.0004 | 2 | 45 | 4.174873 | 4.890009 | 1.140214 | 0 | 4.629745 | 0
2018-04-05 07:17 | 388865 | 960.0004 | 2 | 45 | 4.200403 | 4.851526 | 1.303152 | 0 | 5.312175 | 0
2018-04-05 07:19 | 388985 | 1080.0011 | 2 | 45 | 4.200403 | 4.389078 | 1.456976 | 0 | 5.958295 | 0
2018-04-05 07:21 | 389105 | 1200.0004 | 2 | 45 | 4.200388 | 3.94109 | 1.595776 | 0 | 6.541309 | 0
2018-04-05 07:23 | 389225 | 1320.0011 | 2 | 45 | 4.200394 | 3.502356 | 1.719782 | 0 | 7.062186 | 0
2018-04-05 07:24 | 389293.5 | 1388.4978 | 2 | 45 | 4.200388 | 3.259985 | 1.784093 | 0 | 7.332317 | 0
2018-04-05 07:26 | 389413.5 | 120.0015 | 3 | 45 | 4.227694 | 3.259836 | 1.892309 | 0 | 7.788226 | 0
2018-04-05 07:28 | 389533.5 | 240.0006 | 3 | 45 | 4.259625 | 3.259834 | 2.00095 | 0 | 8.249235 | 0
2018-04-05 07:30 | 389653.5 | 360.0006 | 3 | 45 | 4.294086 | 3.259819 | 2.109611 | 0 | 8.713942 | 0
2018-04-05 07:32 | 389773.5 | 480.0007 | 3 | 45 | 4.330954 | 3.260139 | 2.21827 | 0 | 9.182519 | 0
2018-04-05 07:34 | 389893.5 | 600.0007 | 3 | 45 | 4.369881 | 3.259863 | 2.32693 | 0 | 9.655218 | 0
2018-04-05 07:36 | 390013.5 | 720.0018 | 3 | 45 | 4.400403 | 3.088896 | 2.43483 | 0 | 10.12877 | 0
2018-04-05 07:38 | 390133.5 | 840.0022 | 3 | 45 | 4.400390625 | 2.593805 | 2.529176 | 0 | 10.54392 | 0
2018-04-05 07:40 | 390253.5 | 960.0023 | 3 | 45 | 4.40039 | 2.19268 | 2.608729 | 0 | 10.89399 | 0
2018-04-05 07:42 | 390373.5 | 1080.0014 | 3 | 45 | 4.400404 | 1.861568 | 2.676103 | 0 | 11.19046 | 0
2018-04-05 07:44 | 390493.5 | 1200.0013 | 3 | 45 | 4.400365 | 1.588987 | 2.733452 | 0 | 11.44282 | 0
2018-04-05 07:46 | 390613.5 | 1320.0016 | 3 | 45 | 4.400385 | 1.364506 | 2.782549 | 0 | 11.65886 | 0
2018-04-05 07:48 | 390733.5 | 1440.0022 | 3 | 45 | 4.40036 | 1.17804 | 2.824817 | 0 | 11.84486 | 0
2018-04-05 07:50 | 390853.5 | 1560.0015 | 3 | 45 | 4.400366 | 1.023674 | 2.86143 | 0 | 12.00597 | 0
2018-04-05 07:52 | 390973.5 | 1680.0018 | 3 | 45 | 4.400351 | 0.8942013 | 2.893325 | 0 | 12.14632 | 0
2018-04-05 07:54 | 391093.5 | 1800.0007 | 3 | 45 | 4.400338 | 0.7856388 | 2.921271 | 0 | 12.26929 | 0
2018-04-05 07:56 | 391213.5 | 1920.0022 | 3 | 45 | 4.400356 | 0.6938076 | 2.945885 | 0 | 12.3776 | 0
2018-04-05 07:57 | 391275.6 | 1982.0412 | 3 | 45 | 4.400351 | 0.6519947 | 2.957473 | 0 | 12.42859 | 0
2018-04-05 07:59 | 391395.6 | 120.0011 | 4 | 45 | 4.348186 | 0 | 2.957474 | 0 | 12.4286 | 0
2018-04-05 08:01 | 391515.6 | 240.0019 | 4 | 45 | 4.344462 | 0 | 2.957474 | 0 | 12.4286 | 0
2018-04-05 08:02 | 391575.6 | 300.0033 | 4 | 45 | 4.343328 | 0 | 2.957474 | 0 | 12.4286 | 0
2018-04-05 08:04 | 391695.7 | 120.0003 | 5 | 45 | 4.152986 | -2.281947 | 2.957474 | 0.07605661 | 12.4286 | 0.3177416
2018-04-05 08:06 | 391815.7 | 240.0011 | 5 | 45 | 4.121401 | -2.281929 | 2.957474 | 0.1521167 | 12.4286 | 0.632395
2018-04-05 08:08 | 391935.7 | 360.0019 | 5 | 45 | 4.091461 | -2.281967 | 2.957474 | 0.2281729 | 12.4286 | 0.9447112
2018-04-05 08:10 | 392055.7 | 480.0003 | 5 | 45 | 4.06195 | -2.281924 | 2.957474 | 0.3042285 | 12.4286 | 1.254765
2018-04-05 08:12 | 392175.7 | 600.0002 | 5 | 45 | 4.032767 | -2.281953 | 2.957474 | 0.3802875 | 12.4286 | 1.562601
2018-04-05 08:14 | 392295.7 | 720.0002 | 5 | 45 | 4.003895 | -2.281949 | 2.957474 | 0.4563439 | 12.4286 | 1.868219
2018-04-05 08:16 | 392415.7 | 840.0012 | 5 | 45 | 3.975408 | -2.281956 | 2.957474 | 0.5324014 | 12.4286 | 2.171659
2018-04-05 08:18 | 392535.7 | 960.0014 | 5 | 45 | 3.947487 | -2.281943 | 2.957474 | 0.6084569 | 12.4286 | 2.472945
2018-04-05 08:20 | 392655.7 | 1080.0002 | 5 | 45 | 3.92013 | -2.281937 | 2.957474 | 0.684512 | 12.4286 | 2.772127
2018-04-05 08:22 | 392775.7 | 1200.0002 | 5 | 45 | 3.893613 | -2.281924 | 2.957474 | 0.7605683 | 12.4286 | 3.069263
2018-04-05 08:24 | 392895.7 | 1320.0004 | 5 | 45 | 3.868054 | -2.281943 | 2.957474 | 0.8366265 | 12.4286 | 3.364426
2018-04-05 08:26 | 393015.7 | 1440.0004 | 5 | 45 | 3.843608 | -2.281943 | 2.957474 | 0.9126837 | 12.4286 | 3.657683
2018-04-05 08:28 | 393135.7 | 1560.0004 | 5 | 45 | 3.82031 | -2.281956 | 2.957474 | 0.9887419 | 12.4286 | 3.949127
2018-04-05 08:30 | 393255.7 | 1680.0004 | 5 | 45 | 3.798166 | -2.28191 | 2.957474 | 1.064799 | 12.4286 | 4.23884
2018-04-05 08:32 | 393375.7 | 1800.0002 | 5 | 45 | 3.777009 | -2.281976 | 2.957474 | 1.140858 | 12.4286 | 4.526913
2018-04-05 08:34 | 393495.7 | 1920.001 | 5 | 45 | 3.756939 | -2.281935 | 2.957474 | 1.216921 | 12.4286 | 4.813434
2018-04-05 08:36 | 393615.7 | 2040.0019 | 5 | 45 | 3.737992 | -2.281963 | 2.957474 | 1.292979 | 12.4286 | 5.098451
2018-04-05 08:38 | 393735.7 | 2160.0019 | 5 | 45 | 3.720146 | -2.281906 | 2.957474 | 1.369042 | 12.4286 | 5.382088
2018-04-05 08:40 | 393855.7 | 2280.0002 | 5 | 45 | 3.70323 | -2.281933 | 2.957474 | 1.445092 | 12.4286 | 5.664355
2018-04-05 08:42 | 393975.7 | 2400.0012 | 5 | 45 | 3.687181 | -2.281974 | 2.957474 | 1.52116 | 12.4286 | 5.945439
2018-04-05 08:44 | 394095.7 | 2520.0012 | 5 | 45 | 3.672038 | -2.281947 | 2.957474 | 1.597222 | 12.4286 | 6.22531
2018-04-05 08:46 | 394215.7 | 2640.0012 | 5 | 45 | 3.657834 | -2.281931 | 2.957474 | 1.67328 | 12.4286 | 6.504055
2018-04-05 08:48 | 394335.7 | 2760.0013 | 5 | 45 | 3.644609 | -2.281947 | 2.957474 | 1.749338 | 12.4286 | 6.781752
2018-04-05 08:50 | 394455.7 | 2880.0018 | 5 | 45 | 3.632361 | -2.281922 | 2.957474 | 1.825398 | 12.4286 | 7.05849
2018-04-05 08:52 | 394575.7 | 3000.0003 | 5 | 45 | 3.621043 | -2.281939 | 2.957474 | 1.901452 | 12.4286 | 7.334311
2018-04-05 08:54 | 394695.7 | 3120.0012 | 5 | 45 | 3.610453 | -2.281939 | 2.957474 | 1.97751 | 12.4286 | 7.609312
2018-04-05 08:56 | 394815.7 | 3240.0008 | 5 | 45 | 3.600291 | -2.28192 | 2.957474 | 2.053567 | 12.4286 | 7.883523
2018-04-05 08:58 | 394935.7 | 3360.0016 | 5 | 45 | 3.590107 | -2.281967 | 2.957474 | 2.129627 | 12.4286 | 8.156977
2018-04-05 09:00 | 395055.7 | 3480 | 5 | 45 | 3.579455 | -2.281929 | 2.957474 | 2.205682 | 12.4286 | 8.429622
2018-04-05 09:02 | 395175.7 | 3600.0009 | 5 | 45 | 3.568025 | -2.28196 | 2.957474 | 2.281741 | 12.4286 | 8.701441
2018-04-05 09:04 | 395295.7 | 3720.0009 | 5 | 45 | 3.555802 | -2.28192 | 2.957474 | 2.3578 | 12.4286 | 8.972362
2018-04-05 09:06 | 395415.7 | 3840.0009 | 5 | 45 | 3.542749 | -2.28198 | 2.957474 | 2.433857 | 12.4286 | 9.242314
2018-04-05 09:08 | 395535.7 | 3960.0017 | 5 | 45 | 3.528302 | -2.281947 | 2.957474 | 2.509902 | 12.4286 | 9.511189
2018-04-05 09:10 | 395655.7 | 4080.0008 | 5 | 45 | 3.510402 | -2.281963 | 2.957474 | 2.58597 | 12.4286 | 9.778931
2018-04-05 09:12 | 395775.7 | 4200 | 5 | 45 | 3.487014 | -2.281898 | 2.957474 | 2.662025 | 12.4286 | 10.04506
2018-04-05 09:14 | 395895.7 | 4320.001 | 5 | 45 | 3.453526 | -2.281965 | 2.957474 | 2.738087 | 12.4286 | 10.30911
2018-04-05 09:16 | 396015.7 | 4440.0017 | 5 | 45 | 3.398951 | -2.281929 | 2.957474 | 2.814144 | 12.4286 | 10.56989
2018-04-05 09:18 | 396135.7 | 4560.0017 | 5 | 45 | 3.284486 | -2.281943 | 2.957474 | 2.890202 | 12.4286 | 10.82471
2018-04-05 09:20 | 396241.7 | 4665.9198 | 5 | 45 | 2.999989 | -2.281953 | 2.957474 | 2.957335 | 12.4286 | 11.03766
2018-04-05 09:22 | 396361.7 | 120.0001 | 6 | 45 | 3.238642 | 0 | 2.957474 | 2.95734 | 12.4286 | 11.03767
2018-04-05 09:24 | 396481.7 | 240.0001 | 6 | 45 | 3.252218 | 0 | 2.957474 | 2.95734 | 12.4286 | 11.03767
2018-04-05 09:25 | 396541.7 | 300.0031 | 6 | 45 | 3.256743 | 0 | 2.957474 | 2.95734 | 12.4286 | 11.03767
2018-04-05 09:25 | 396541.7 | 0.0039 | 7 | 46 | 3.25668 | 0 | 0 | 0 | 0 | 0
2018-04-05 09:27 | 396661.8 | 120.0019 | 2 | 46 | 3.992671 | 4.890017 | 0.1623025 | 0 | 0.6243097 | 0
2018-04-05 09:29 | 396781.8 | 240.0003 | 2 | 46 | 4.035785 | 4.890022 | 0.3252834 | 0 | 1.279024 | 0
2018-04-05 09:31 | 396901.8 | 360.0027 | 2 | 46 | 4.071373 | 4.890003 | 0.4882755 | 0 | 1.9398 | 0
2018-04-05 09:33 | 397021.8 | 480.0019 | 2 | 46 | 4.101377 | 4.890013 | 0.6512555 | 0 | 2.605863 | 0
2018-04-05 09:35 | 397141.8 | 600.0018 | 2 | 46 | 4.126828 | 4.88999 | 0.8142343 | 0 | 3.276426 | 0
2018-04-05 09:37 | 397261.8 | 720.0003 | 2 | 46 | 4.149821 | 4.889973 | 0.977219 | 0 | 3.950911 | 0
2018-04-05 09:39 | 397381.8 | 840.0006 | 2 | 46 | 4.174506 | 4.889969 | 1.140201 | 0 | 4.629231 | 0
2018-04-05 09:41 | 397501.8 | 960.0019 | 2 | 46 | 4.200412 | 4.857965 | 1.303159 | 0 | 5.31169 | 0
2018-04-05 09:43 | 397621.8 | 1080.0003 | 2 | 46 | 4.200383 | 4.392534 | 1.457129 | 0 | 5.958426 | 0
2018-04-05 09:45 | 397741.8 | 1200.001 | 2 | 46 | 4.200398 | 3.942474 | 1.596021 | 0 | 6.541827 | 0
2018-04-05 09:47 | 397861.8 | 1320.0005 | 2 | 46 | 4.200387 | 3.502361 | 1.720035 | 0 | 7.062733 | 0
2018-04-05 09:48 | 397930.5 | 1388.6785 | 2 | 46 | 4.200401 | 3.259993 | 1.784518 | 0 | 7.333586 | 0
2018-04-05 09:50 | 398050.5 | 120.0017 | 3 | 46 | 4.227792 | 3.260155 | 1.892735 | 3.45e-10 | 7.789507 | 1.401e-09
2018-04-05 09:52 | 398170.5 | 240.001 | 3 | 46 | 4.25971 | 3.260145 | 2.001395 | 3.45e-10 | 8.250614 | 1.401e-09
2018-04-05 09:54 | 398290.5 | 360.001 | 3 | 46 | 4.294245 | 3.260174 | 2.110052 | 3.45e-10 | 8.715313 | 1.401e-09
2018-04-05 09:56 | 398410.5 | 480.0002 | 3 | 46 | 4.331133 | 3.260092 | 2.218712 | 3.45e-10 | 9.183909 | 1.401e-09
2018-04-05 09:58 | 398530.5 | 600.0017 | 3 | 46 | 4.370054 | 3.260105 | 2.327373 | 3.45e-10 | 9.656633 | 1.401e-09
2018-04-05 10:00 | 398650.5 | 720.0002 | 3 | 46 | 4.400408 | 3.087307 | 2.43526 | 3.45e-10 | 10.13014 | 1.401e-09
2018-04-05 10:02 | 398770.5 | 840.0001 | 3 | 46 | 4.400407 | 2.591761 | 2.529536 | 3.45e-10 | 10.54499 | 1.401e-09
2018-04-05 10:04 | 398890.5 | 960.0002 | 3 | 46 | 4.400364 | 2.190258 | 2.609028 | 3.45e-10 | 10.89478 | 1.401e-09
2018-04-05 10:06 | 399010.5 | 1080.001 | 3 | 46 | 4.400374 | 1.859921 | 2.676363 | 3.45e-10 | 11.19108 | 1.401e-09
2018-04-05 10:08 | 399130.5 | 1200.0002 | 3 | 46 | 4.400371 | 1.587349 | 2.733664 | 3.45e-10 | 11.44323 | 1.401e-09
2018-04-05 10:10 | 399250.5 | 1320.0001 | 3 | 46 | 4.40037 | 1.362806 | 2.782712 | 3.45e-10 | 11.65906 | 1.401e-09
2018-04-05 10:12 | 399370.5 | 1440.0002 | 3 | 46 | 4.40037 | 1.176647 | 2.824939 | 3.45e-10 | 11.84487 | 1.401e-09
2018-04-05 10:14 | 399490.5 | 1560.001 | 3 | 46 | 4.400365 | 1.022785 | 2.861512 | 3.45e-10 | 12.00581 | 1.401e-09
2018-04-05 10:16 | 399610.5 | 1680.0018 | 3 | 46 | 4.400355 | 0.893404 | 2.893381 | 3.45e-10 | 12.14604 | 1.401e-09
2018-04-05 10:18 | 399730.5 | 1800 | 3 | 46 | 4.400352 | 0.7850895 | 2.921304 | 3.45e-10 | 12.26891 | 1.401e-09
2018-04-05 10:20 | 399850.5 | 1920.0002 | 3 | 46 | 4.400378 | 0.6941872 | 2.9459 | 3.45e-10 | 12.37714 | 1.401e-09
2018-04-05 10:21 | 399911.9 | 1981.4134 | 3 | 46 | 4.400355 | 0.6519947 | 2.957369 | 3.45e-10 | 12.42761 | 1.401e-09
2018-04-05 10:23 | 400031.9 | 120.0001 | 4 | 46 | 4.348182 | 0 | 2.957369 | 3.45e-10 | 12.42761 | 1.401e-09
2018-04-05 10:25 | 400151.9 | 240.0002 | 4 | 46 | 4.344482 | 0 | 2.957369 | 3.45e-10 | 12.42761 | 1.401e-09
2018-04-05 10:26 | 400211.9 | 300.003 | 4 | 46 | 4.343352 | 0 | 2.957369 | 3.45e-10 | 12.42761 | 1.401e-09
2018-04-05 10:28 | 400332 | 120.0019 | 5 | 46 | 4.153068 | -2.281949 | 2.957369 | 0.07605651 | 12.42761 | 0.3177467
2018-04-05 10:30 | 400452 | 240.0011 | 5 | 46 | 4.121483 | -2.281943 | 2.957369 | 0.1521133 | 12.42761 | 0.6323925
2018-04-05 10:32 | 400572 | 360.0002 | 5 | 46 | 4.091528 | -2.281937 | 2.957369 | 0.2281694 | 12.42761 | 0.9447125
2018-04-05 10:34 | 400692 | 480.0011 | 5 | 46 | 4.062049 | -2.281953 | 2.957369 | 0.30423 | 12.42761 | 1.254794
2018-04-05 10:36 | 400812 | 600.0036 | 5 | 46 | 4.032866 | -2.28199 | 2.957369 | 0.3802863 | 12.42761 | 1.562627
2018-04-05 10:38 | 400932 | 720.0019 | 5 | 46 | 4.004007 | -2.281992 | 2.957369 | 0.4563467 | 12.42761 | 1.868268
2018-04-05 10:40 | 401052 | 840.0003 | 5 | 46 | 3.975496 | -2.281976 | 2.957369 | 0.5323989 | 12.42761 | 2.171695
2018-04-05 10:42 | 401172 | 960.0018 | 5 | 46 | 3.947515 | -2.281943 | 2.957369 | 0.6084577 | 12.42761 | 2.472999
2018-04-05 10:44 | 401292 | 1080.0011 | 5 | 46 | 3.920238 | -2.281943 | 2.957369 | 0.6845133 | 12.42761 | 2.772188
2018-04-05 10:46 | 401412 | 1200.0011 | 5 | 46 | 3.893702 | -2.281963 | 2.957369 | 0.7605716 | 12.42761 | 3.06934
2018-04-05 10:48 | 401532 | 1320.001 | 5 | 46 | 3.868165 | -2.281972 | 2.957369 | 0.8366271 | 12.42761 | 3.3645
2018-04-05 10:50 | 401652 | 1440.001 | 5 | 46 | 3.843722 | -2.281963 | 2.957369 | 0.912675 | 12.42761 | 3.657731
2018-04-05 10:52 | 401772 | 1560.0003 | 5 | 46 | 3.820395 | -2.281958 | 2.957369 | 0.9887422 | 12.42761 | 3.949216
2018-04-05 10:54 | 401892 | 1680.0011 | 5 | 46 | 3.798238 | -2.281978 | 2.957369 | 1.0648 | 12.42761 | 4.238936
2018-04-05 10:56 | 402012 | 1800.0002 | 5 | 46 | 3.777103 | -2.281961 | 2.957369 | 1.140854 | 12.42761 | 4.526996
2018-04-05 10:58 | 402132 | 1920.0002 | 5 | 46 | 3.757047 | -2.281972 | 2.957369 | 1.216916 | 12.42761 | 4.813524
2018-04-05 11:00 | 402252 | 2040.0011 | 5 | 46 | 3.7381 | -2.281953 | 2.957369 | 1.292976 | 12.42761 | 5.098554
2018-04-05 11:02 | 402372 | 2160.0018 | 5 | 46 | 3.72023 | -2.281951 | 2.957369 | 1.369036 | 12.42761 | 5.38219
2018-04-05 11:04 | 402492 | 2280.0003 | 5 | 46 | 3.703296 | -2.281965 | 2.957369 | 1.445092 | 12.42761 | 5.664485
2018-04-05 11:06 | 402612 | 2400.0003 | 5 | 46 | 3.687214 | -2.281961 | 2.957369 | 1.521149 | 12.42761 | 5.945529
2018-04-05 11:08 | 402732 | 2520.0014 | 5 | 46 | 3.67207 | -2.281949 | 2.957369 | 1.597207 | 12.42761 | 6.225392
2018-04-05 11:10 | 402852 | 2640.002 | 5 | 46 | 3.657841 | -2.281956 | 2.957369 | 1.673264 | 12.42761 | 6.504128
2018-04-05 11:12 | 402972 | 2760.0004 | 5 | 46 | 3.644605 | -2.281976 | 2.957369 | 1.74932 | 12.42761 | 6.781822
2018-04-05 11:14 | 403092 | 2880.0012 | 5 | 46 | 3.63239 | -2.281963 | 2.957369 | 1.825379 | 12.42761 | 7.058554
2018-04-05 11:16 | 403212 | 3000.0004 | 5 | 46 | 3.621037 | -2.281958 | 2.957369 | 1.901438 | 12.42761 | 7.334392
2018-04-05 11:18 | 403332 | 3120.0012 | 5 | 46 | 3.610475 | -2.28191 | 2.957369 | 1.977496 | 12.42761 | 7.609394
2018-04-05 11:20 | 403452 | 3240.0004 | 5 | 46 | 3.600282 | -2.281999 | 2.957369 | 2.053552 | 12.42761 | 7.883604
2018-04-05 11:22 | 403572 | 3360.0012 | 5 | 46 | 3.590081 | -2.282008 | 2.957369 | 2.129612 | 12.42761 | 8.157056
2018-04-05 11:24 | 403692 | 3480.0012 | 5 | 46 | 3.579402 | -2.281982 | 2.957369 | 2.205674 | 12.42761 | 8.429723
2018-04-05 11:26 | 403812 | 3600.002 | 5 | 46 | 3.567996 | -2.281945 | 2.957369 | 2.281732 | 12.42761 | 8.701535
2018-04-05 11:28 | 403932 | 3720.002 | 5 | 46 | 3.555798 | -2.281967 | 2.957369 | 2.357791 | 12.42761 | 8.972455
2018-04-05 11:30 | 404052 | 3840.0004 | 5 | 46 | 3.542766 | -2.281984 | 2.957369 | 2.433853 | 12.42761 | 9.242428
2018-04-05 11:32 | 404172 | 3960.0012 | 5 | 46 | 3.528316 | -2.281976 | 2.957369 | 2.509912 | 12.42761 | 9.511348
2018-04-05 11:34 | 404292 | 4080.0011 | 5 | 46 | 3.5104 | -2.281992 | 2.957369 | 2.585972 | 12.42761 | 9.779063
2018-04-05 11:36 | 404412 | 4200.0004 | 5 | 46 | 3.487009 | -2.282004 | 2.957369 | 2.662031 | 12.42761 | 10.04521
2018-04-05 11:38 | 404532 | 4320.0012 | 5 | 46 | 3.453505 | -2.281967 | 2.957369 | 2.738089 | 12.42761 | 10.30924
2018-04-05 11:40 | 404652 | 4440.002 | 5 | 46 | 3.398819 | -2.281984 | 2.957369 | 2.814155 | 12.42761 | 10.57005
2018-04-05 11:42 | 404772 | 4560.0013 | 5 | 46 | 3.284078 | -2.281974 | 2.957369 | 2.890213 | 12.42761 | 10.82485
2018-04-05 11:44 | 404877.7 | 4665.6554 | 5 | 46 | 2.999991 | -2.282015 | 2.957369 | 2.957181 | 12.42761 | 11.03726
2018-04-05 11:46 | 404997.7 | 120.0002 | 6 | 46 | 3.238604 | 0 | 2.957369 | 2.957181 | 12.42761 | 11.03726
2018-04-05 11:48 | 405117.7 | 240.0009 | 6 | 46 | 3.252186 | 0 | 2.957369 | 2.957181 | 12.42761 | 11.03726
2018-04-05 11:49 | 405177.7 | 300.0023 | 6 | 46 | 3.256717 | 0 | 2.957369 | 2.957181 | 12.42761 | 11.03726
2018-04-05 11:49 | 405177.7 | 0.0025 | 7 | 47 | 3.25687 | 0 | 0 | 0 | 0 | 0
2018-04-05 11:51 | 405297.8 | 120.0017 | 2 | 47 | 3.992446 | 4.889956 | 0.162315 | 4.72e-10 | 0.6243269 | 1.538e-09
2018-04-05 11:53 | 405417.8 | 240.0009 | 2 | 47 | 4.035597 | 4.889965 | 0.3252937 | 4.72e-10 | 1.278995 | 1.538e-09
2018-04-05 11:55 | 405537.8 | 360.0017 | 2 | 47 | 4.071196 | 4.889959 | 0.4882897 | 4.72e-10 | 1.939756 | 1.538e-09
2018-04-05 11:57 | 405657.8 | 480.0009 | 2 | 47 | 4.101042 | 4.889935 | 0.6512749 | 4.72e-10 | 2.605801 | 1.538e-09
2018-04-05 11:59 | 405777.8 | 600.001 | 2 | 47 | 4.126626 | 4.889938 | 0.8142554 | 4.72e-10 | 3.276331 | 1.538e-09
2018-04-05 12:01 | 405897.8 | 720.0009 | 2 | 47 | 4.149605 | 4.889929 | 0.9772292 | 4.72e-10 | 3.950739 | 1.538e-09
2018-04-05 12:03 | 406017.8 | 840.0002 | 2 | 47 | 4.174421 | 4.889954 | 1.140228 | 4.72e-10 | 4.629105 | 1.538e-09
2018-04-05 12:05 | 406137.8 | 960.0009 | 2 | 47 | 4.200418 | 4.858068 | 1.303172 | 4.72e-10 | 5.311503 | 1.538e-09
2018-04-05 12:07 | 406257.8 | 1080.0017 | 2 | 47 | 4.200397 | 4.392546 | 1.457174 | 4.72e-10 | 5.958373 | 1.538e-09
2018-04-05 12:09 | 406377.8 | 1200.0017 | 2 | 47 | 4.200406 | 3.942434 | 1.596087 | 4.72e-10 | 6.54186 | 1.538e-09
2018-04-05 12:11 | 406497.8 | 1320.0009 | 2 | 47 | 4.200405 | 3.502249 | 1.720095 | 4.72e-10 | 7.062745 | 1.538e-09
2018-04-05 12:12 | 406566.2 | 1388.3776 | 2 | 47 | 4.200397 | 3.259983 | 1.784301 | 4.72e-10 | 7.332434 | 1.538e-09
2018-04-05 12:14 | 406686.2 | 120.0018 | 3 | 47 | 4.227715 | 3.260157 | 1.892528 | 6.1e-10 | 7.788392 | 2.097e-09
2018-04-05 12:16 | 406806.2 | 240.0026 | 3 | 47 | 4.259717 | 3.260118 | 2.001191 | 6.1e-10 | 8.249498 | 2.097e-09
2018-04-05 12:18 | 406926.2 | 360.0002 | 3 | 47 | 4.294173 | 3.260132 | 2.109845 | 6.1e-10 | 8.714183 | 2.097e-09
2018-04-05 12:20 | 407046.2 | 480.0025 | 3 | 47 | 4.33112 | 3.260094 | 2.218512 | 6.1e-10 | 9.182807 | 2.097e-09
2018-04-05 12:22 | 407166.2 | 600.0017 | 3 | 47 | 4.370105 | 3.260136 | 2.327174 | 6.1e-10 | 9.65554 | 2.097e-09
2018-04-05 12:24 | 407286.2 | 720.0017 | 3 | 47 | 4.400415 | 3.086435 | 2.435055 | 6.1e-10 | 10.12902 | 2.097e-09
2018-04-05 12:26 | 407406.2 | 840.0017 | 3 | 47 | 4.400414 | 2.591692 | 2.529319 | 6.1e-10 | 10.54382 | 2.097e-09
2018-04-05 12:28 | 407526.2 | 960.0026 | 3 | 47 | 4.400387 | 2.189634 | 2.60878 | 6.1e-10 | 10.89348 | 2.097e-09
2018-04-05 12:30 | 407646.2 | 1080.0002 | 3 | 47 | 4.400379 | 1.859285 | 2.676072 | 6.1e-10 | 11.18959 | 2.097e-09
2018-04-05 12:32 | 407766.2 | 1200.001 | 3 | 47 | 4.400382 | 1.58729 | 2.733363 | 6.1e-10 | 11.44169 | 2.097e-09
2018-04-05 12:34 | 407886.2 | 1320.0026 | 3 | 47 | 4.400364 | 1.362452 | 2.782404 | 6.1e-10 | 11.65749 | 2.097e-09
2018-04-05 12:36 | 408006.2 | 1440.0018 | 3 | 47 | 4.400366 | 1.177185 | 2.824631 | 6.1e-10 | 11.8433 | 2.097e-09
2018-04-05 12:38 | 408126.2 | 1560.0017 | 3 | 47 | 4.400369 | 1.022604 | 2.861205 | 6.1e-10 | 12.00424 | 2.097e-09
2018-04-05 12:40 | 408246.2 | 1680.0002 | 3 | 47 | 4.400371 | 0.8940449 | 2.893068 | 6.1e-10 | 12.14445 | 2.097e-09
2018-04-05 12:42 | 408366.2 | 1800.0009 | 3 | 47 | 4.400359 | 0.7853279 | 2.920988 | 6.1e-10 | 12.26731 | 2.097e-09
2018-04-05 12:44 | 408486.2 | 1920.0017 | 3 | 47 | 4.400352 | 0.6933842 | 2.945583 | 6.1e-10 | 12.37553 | 2.097e-09
2018-04-05 12:45 | 408546.9 | 1980.7296 | 3 | 47 | 4.40034 | 0.6519966 | 2.956923 | 6.1e-10 | 12.42544 | 2.097e-09
2018-04-05 12:47 | 408667 | 120.0002 | 4 | 47 | 4.348106 | 0 | 2.956924 | 6.1e-10 | 12.42544 | 2.097e-09
2018-04-05 12:49 | 408787 | 240.0017 | 4 | 47 | 4.344392 | 0 | 2.956924 | 6.1e-10 | 12.42544 | 2.097e-09
2018-04-05 12:50 | 408847 | 300.0031 | 4 | 47 | 4.343287 | 0 | 2.956924 | 6.1e-10 | 12.42544 | 2.097e-09
2018-04-05 12:52 | 408967.1 | 120.0019 | 5 | 47 | 4.152822 | -2.281949 | 2.956924 | 0.07605611 | 12.42544 | 0.3177279
2018-04-05 12:54 | 409087.1 | 240.0019 | 5 | 47 | 4.121196 | -2.281978 | 2.956924 | 0.1521124 | 12.42544 | 0.6323521
2018-04-05 12:56 | 409207.1 | 360.0002 | 5 | 47 | 4.091218 | -2.281956 | 2.956924 | 0.2281742 | 12.42544 | 0.9446737
2018-04-05 12:58 | 409327.1 | 480.0019 | 5 | 47 | 4.061726 | -2.281967 | 2.956924 | 0.3042366 | 12.42544 | 1.254738
2018-04-05 13:00 | 409447.1 | 600.0002 | 5 | 47 | 4.032534 | -2.281965 | 2.956924 | 0.3802961 | 12.42544 | 1.562558
2018-04-05 13:02 | 409567.1 | 720.0004 | 5 | 47 | 4.003631 | -2.281972 | 2.956924 | 0.4563562 | 12.42544 | 1.868172
2018-04-05 13:04 | 409687.1 | 840.0019 | 5 | 47 | 3.975187 | -2.281982 | 2.956924 | 0.5324116 | 12.42544 | 2.171585
2018-04-05 13:06 | 409807.1 | 960.0011 | 5 | 47 | 3.947227 | -2.281967 | 2.956924 | 0.6084737 | 12.42544 | 2.472879
2018-04-05 13:08 | 409927.1 | 1080.0006 | 5 | 47 | 3.91991 | -2.281967 | 2.956924 | 0.6845316 | 12.42544 | 2.772053
2018-04-05 13:10 | 410047.1 | 1200.0019 | 5 | 47 | 3.893427 | -2.28198 | 2.956924 | 0.7605938 | 12.42544 | 3.069197
2018-04-05 13:12 | 410167.1 | 1320.0019 | 5 | 47 | 3.867873 | -2.281931 | 2.956924 | 0.83665 | 12.42544 | 3.364337
2018-04-05 13:14 | 410287.1 | 1440.001 | 5 | 47 | 3.843448 | -2.281984 | 2.956924 | 0.9127096 | 12.42544 | 3.65759
2018-04-05 13:16 | 410407.1 | 1560.0002 | 5 | 47 | 3.82014 | -2.282013 | 2.956924 | 0.988768 | 12.42544 | 3.949023
2018-04-05 13:18 | 410527.1 | 1680.0011 | 5 | 47 | 3.797981 | -2.281953 | 2.956924 | 1.06483 | 12.42544 | 4.238741
2018-04-05 13:20 | 410647.1 | 1800.0002 | 5 | 47 | 3.776875 | -2.281963 | 2.956924 | 1.140889 | 12.42544 | 4.526803
2018-04-05 13:22 | 410767.1 | 1920.001 | 5 | 47 | 3.756795 | -2.281978 | 2.956924 | 1.216946 | 12.42544 | 4.813289
2018-04-05 13:24 | 410887.1 | 2040.0002 | 5 | 47 | 3.73787 | -2.281963 | 2.956924 | 1.293007 | 12.42544 | 5.098306
2018-04-05 13:26 | 411007.1 | 2160.0003 | 5 | 47 | 3.720045 | -2.281939 | 2.956924 | 1.369063 | 12.42544 | 5.381909
2018-04-05 13:28 | 411127.1 | 2280.001 | 5 | 47 | 3.703109 | -2.281937 | 2.956924 | 1.445124 | 12.42544 | 5.664212
2018-04-05 13:30 | 411247.1 | 2400.0011 | 5 | 47 | 3.68707 | -2.281958 | 2.956924 | 1.521182 | 12.42544 | 5.945249
2018-04-05 13:32 | 411367.1 | 2520.0002 | 5 | 47 | 3.671943 | -2.281956 | 2.956924 | 1.597248 | 12.42544 | 6.225128
2018-04-05 13:34 | 411487.1 | 2640.0019 | 5 | 47 | 3.657719 | -2.281961 | 2.956924 | 1.673307 | 12.42544 | 6.503863
2018-04-05 13:36 | 411607.1 | 2760.0027 | 5 | 47 | 3.644491 | -2.281937 | 2.956924 | 1.749366 | 12.42544 | 6.781558
2018-04-05 13:38 | 411727.1 | 2880.0003 | 5 | 47 | 3.632255 | -2.281902 | 2.956924 | 1.825422 | 12.42544 | 7.058272
2018-04-05 13:40 | 411847.1 | 3000.0005 | 5 | 47 | 3.620951 | -2.281931 | 2.956924 | 1.901479 | 12.42544 | 7.334093
2018-04-05 13:42 | 411967.1 | 3120.0011 | 5 | 47 | 3.610362 | -2.281922 | 2.956924 | 1.977535 | 12.42544 | 7.609084
2018-04-05 13:44 | 412087.1 | 3240.0003 | 5 | 47 | 3.600239 | -2.281947 | 2.956924 | 2.053594 | 12.42544 | 7.883296
2018-04-05 13:46 | 412207.1 | 3360.0011 | 5 | 47 | 3.590047 | -2.281941 | 2.956924 | 2.129651 | 12.42544 | 8.156734
2018-04-05 13:48 | 412327.1 | 3480.0019 | 5 | 47 | 3.579383 | -2.281919 | 2.956924 | 2.205712 | 12.42544 | 8.429396
2018-04-05 13:50 | 412447.1 | 3600.0019 | 5 | 47 | 3.567915 | -2.281933 | 2.956924 | 2.281769 | 12.42544 | 8.7012
2018-04-05 13:52 | 412567.1 | 3720.0011 | 5 | 47 | 3.555715 | -2.281956 | 2.956924 | 2.357823 | 12.42544 | 8.972098
2018-04-05 13:54 | 412687.1 | 3840.0019 | 5 | 47 | 3.542653 | -2.281924 | 2.956924 | 2.433883 | 12.42544 | 9.242057
2018-04-05 13:56 | 412807.1 | 3960.0011 | 5 | 47 | 3.528168 | -2.281953 | 2.956924 | 2.509939 | 12.42544 | 9.510956
2018-04-05 13:58 | 412927.1 | 4080.0019 | 5 | 47 | 3.510231 | -2.281974 | 2.956924 | 2.585999 | 12.42544 | 9.778656
2018-04-05 14:00 | 413047.1 | 4200.0011 | 5 | 47 | 3.486768 | -2.281953 | 2.956924 | 2.662056 | 12.42544 | 10.04478
2018-04-05 14:02 | 413167.1 | 4320.002 | 5 | 47 | 3.453118 | -2.28198 | 2.956924 | 2.738113 | 12.42544 | 10.30879
2018-04-05 14:04 | 413287.1 | 4440.0011 | 5 | 47 | 3.39833 | -2.281933 | 2.956924 | 2.814172 | 12.42544 | 10.56954
2018-04-05 14:06 | 413407.1 | 4560.0003 | 5 | 47 | 3.282914 | -2.281935 | 2.956924 | 2.890228 | 12.42544 | 10.82428
2018-04-05 14:07 | 413512 | 4664.9129 | 5 | 47 | 2.999996 | -2.281876 | 2.956924 | 2.956724 | 12.42544 | 11.03513
2018-04-05 14:09 | 413632 | 120.0027 | 6 | 47 | 3.238644 | 0 | 2.956924 | 2.956724 | 12.42544 | 11.03513
2018-04-05 14:11 | 413752 | 240.0011 | 6 | 47 | 3.252255 | 0 | 2.956924 | 2.956724 | 12.42544 | 11.03513
2018-04-05 14:12 | 413812 | 300.0016 | 6 | 47 | 3.256772 | 0 | 2.956924 | 2.956724 | 12.42544 | 11.03513
2018-04-05 14:12 | 413812 | 0.004 | 7 | 48 | 3.256769 | 0 | 0 | 0 | 0 | 0
2018-04-05 14:14 | 413932.1 | 120.0026 | 2 | 48 | 3.992524 | 4.890011 | 0.1623058 | 2.407e-09 | 0.6243083 | 7.839e-09
2018-04-05 14:16 | 414052.1 | 240.0018 | 2 | 48 | 4.035664 | 4.890005 | 0.3252853 | 2.407e-09 | 1.278991 | 7.839e-09
2018-04-05 14:18 | 414172.1 | 360.0002 | 2 | 48 | 4.071262 | 4.889978 | 0.4882662 | 2.407e-09 | 1.9397 | 7.839e-09
2018-04-05 14:20 | 414292.1 | 480.0018 | 2 | 48 | 4.101263 | 4.88999 | 0.6512508 | 2.407e-09 | 2.605765 | 7.839e-09
2018-04-05 14:22 | 414412.1 | 600.001 | 2 | 48 | 4.126774 | 4.889984 | 0.8142302 | 2.407e-09 | 3.276321 | 7.839e-09
2018-04-05 14:24 | 414532.1 | 720.0002 | 2 | 48 | 4.149776 | 4.890013 | 0.9772149 | 2.407e-09 | 3.950797 | 7.839e-09
2018-04-05 14:26 | 414652.1 | 840.0018 | 2 | 48 | 4.174428 | 4.889956 | 1.140199 | 2.407e-09 | 4.629121 | 7.839e-09
2018-04-05 14:28 | 414772.1 | 960.0018 | 2 | 48 | 4.200404 | 4.858517 | 1.303158 | 2.407e-09 | 5.311574 | 7.839e-09
2018-04-05 14:30 | 414892.1 | 1080.0027 | 2 | 48 | 4.200396 | 4.392202 | 1.457142 | 2.407e-09 | 5.958364 | 7.839e-09
2018-04-05 14:32 | 415012.1 | 1200.0018 | 2 | 48 | 4.200386 | 3.942459 | 1.596033 | 2.407e-09 | 6.541764 | 7.839e-09
2018-04-05 14:34 | 415132.1 | 1320.0003 | 2 | 48 | 4.200389 | 3.502352 | 1.720049 | 2.407e-09 | 7.062678 | 7.839e-09
2018-04-05 14:36 | 415200.5 | 1388.3384 | 2 | 48 | 4.200393 | 3.259983 | 1.784222 | 2.407e-09 | 7.332231 | 7.839e-09
2018-04-05 14:38 | 415320.5 | 120.0009 | 3 | 48 | 4.227671 | 3.26016 | 1.892438 | 2.407e-09 | 7.788139 | 7.839e-09
2018-04-05 14:40 | 415440.5 | 240.0001 | 3 | 48 | 4.259717 | 3.260138 | 2.001097 | 2.407e-09 | 8.249229 | 7.839e-09
2018-04-05 14:42 | 415560.5 | 360.0017 | 3 | 48 | 4.294185 | 3.260147 | 2.109756 | 2.407e-09 | 8.713936 | 7.839e-09
2018-04-05 14:44 | 415680.5 | 480.0009 | 3 | 48 | 4.331033 | 3.260105 | 2.218416 | 2.407e-09 | 9.182527 | 7.839e-09
2018-04-05 14:46 | 415800.5 | 600.0001 | 3 | 48 | 4.37009 | 3.260117 | 2.327072 | 2.407e-09 | 9.65522 | 7.839e-09
2018-04-05 14:48 | 415920.5 | 720.0009 | 3 | 48 | 4.400421 | 3.087051 | 2.434958 | 2.407e-09 | 10.12873 | 7.839e-09
2018-04-05 14:50 | 416040.5 | 840.0009 | 3 | 48 | 4.400382 | 2.591599 | 2.529246 | 2.407e-09 | 10.54363 | 7.839e-09
2018-04-05 14:52 | 416160.5 | 960.0017 | 3 | 48 | 4.400409 | 2.190668 | 2.608724 | 2.407e-09 | 10.89336 | 7.839e-09
2018-04-05 14:54 | 416280.5 | 1080.0001 | 3 | 48 | 4.400348 | 1.858109 | 2.676021 | 2.407e-09 | 11.1895 | 7.839e-09
2018-04-05 14:56 | 416400.5 | 1200.0009 | 3 | 48 | 4.400362 | 1.586058 | 2.733291 | 2.407e-09 | 11.44151 | 7.839e-09
2018-04-05 14:58 | 416520.5 | 1320.0001 | 3 | 48 | 4.400387 | 1.362144 | 2.782303 | 2.407e-09 | 11.65718 | 7.839e-09
2018-04-05 15:00 | 416640.5 | 1440.0009 | 3 | 48 | 4.40036 | 1.175886 | 2.824501 | 2.407e-09 | 11.84287 | 7.839e-09
2018-04-05 15:02 | 416760.5 | 1560.0002 | 3 | 48 | 4.400363 | 1.021908 | 2.861046 | 2.407e-09 | 12.00368 | 7.839e-09
2018-04-05 15:04 | 416880.5 | 1680.0009 | 3 | 48 | 4.400355 | 0.8925495 | 2.892885 | 2.407e-09 | 12.14378 | 7.839e-09
2018-04-05 15:06 | 417000.5 | 1800.0009 | 3 | 48 | 4.400371 | 0.7847748 | 2.920779 | 2.407e-09 | 12.26652 | 7.839e-09
2018-04-05 15:08 | 417120.5 | 1920.0009 | 3 | 48 | 4.400356 | 0.6926079 | 2.94535 | 2.407e-09 | 12.37465 | 7.839e-09
2018-04-05 15:09 | 417180.6 | 1980.1647 | 3 | 48 | 4.400341 | 0.6519947 | 2.956579 | 2.407e-09 | 12.42406 | 7.839e-09
2018-04-05 15:11 | 417300.7 | 120.001 | 4 | 48 | 4.348122 | 0 | 2.956579 | 2.407e-09 | 12.42406 | 7.839e-09
2018-04-05 15:13 | 417420.7 | 240.001 | 4 | 48 | 4.34441 | 0 | 2.956579 | 2.407e-09 | 12.42406 | 7.839e-09
2018-04-05 15:14 | 417480.7 | 300.0024 | 4 | 48 | 4.34329 | 0 | 2.956579 | 2.407e-09 | 12.42406 | 7.839e-09
2018-04-05 15:16 | 417600.7 | 120.0002 | 5 | 48 | 4.152704 | -2.28196 | 2.956579 | 0.07605346 | 12.42406 | 0.3177092
2018-04-05 15:18 | 417720.7 | 240.0011 | 5 | 48 | 4.121103 | -2.281945 | 2.956579 | 0.1521144 | 12.42406 | 0.6323441
2018-04-05 15:20 | 417840.7 | 360.0002 | 5 | 48 | 4.091134 | -2.281972 | 2.956579 | 0.2281721 | 12.42406 | 0.9446422
2018-04-05 15:22 | 417960.7 | 480.0003 | 5 | 48 | 4.061609 | -2.281994 | 2.956579 | 0.3042294 | 12.42406 | 1.254678
2018-04-05 15:24 | 418080.7 | 600.0002 | 5 | 48 | 4.032368 | -2.28197 | 2.956579 | 0.3802861 | 12.42406 | 1.562476
2018-04-05 15:26 | 418200.7 | 720.001 | 5 | 48 | 4.003532 | -2.28199 | 2.956579 | 0.4563473 | 12.42406 | 1.868083
2018-04-05 15:28 | 418320.7 | 840.0002 | 5 | 48 | 3.975046 | -2.281965 | 2.956579 | 0.5324054 | 12.42406 | 2.171498
2018-04-05 15:30 | 418440.7 | 960.001 | 5 | 48 | 3.947054 | -2.281992 | 2.956579 | 0.6084664 | 12.42406 | 2.472775
2018-04-05 15:32 | 418560.7 | 1080.0002 | 5 | 48 | 3.919748 | -2.281976 | 2.956579 | 0.6845237 | 12.42406 | 2.771935
2018-04-05 15:34 | 418680.7 | 1200.0018 | 5 | 48 | 3.893236 | -2.281997 | 2.956579 | 0.7605843 | 12.42406 | 3.069059
2018-04-05 15:36 | 418800.7 | 1320.001 | 5 | 48 | 3.867709 | -2.281953 | 2.956579 | 0.8366381 | 12.42406 | 3.364177
2018-04-05 15:38 | 418920.7 | 1440.001 | 5 | 48 | 3.843255 | -2.281994 | 2.956579 | 0.9127002 | 12.42406 | 3.657426
2018-04-05 15:40 | 419040.7 | 1560.001 | 5 | 48 | 3.81995 | -2.282002 | 2.956579 | 0.988759 | 12.42406 | 3.948845
2018-04-05 15:42 | 419160.7 | 1680.0002 | 5 | 48 | 3.797806 | -2.281972 | 2.956579 | 1.064815 | 12.42406 | 4.238528
2018-04-05 15:44 | 419280.7 | 1800.0002 | 5 | 48 | 3.776625 | -2.281965 | 2.956579 | 1.140877 | 12.42406 | 4.526586
2018-04-05 15:46 | 419400.7 | 1920.0008 | 5 | 48 | 3.756561 | -2.28196 | 2.956579 | 1.216935 | 12.42406 | 4.813055
2018-04-05 15:48 | 419520.7 | 2040.001 | 5 | 48 | 3.737654 | -2.281976 | 2.956579 | 1.292988 | 12.42406 | 5.098026
2018-04-05 15:50 | 419640.7 | 2160.001 | 5 | 48 | 3.719772 | -2.281958 | 2.956579 | 1.36905 | 12.42406 | 5.381634
2018-04-05 15:52 | 419760.7 | 2280.0018 | 5 | 48 | 3.702901 | -2.281976 | 2.956579 | 1.445112 | 12.42406 | 5.663918
2018-04-05 15:54 | 419880.7 | 2400.0002 | 5 | 48 | 3.68686 | -2.281949 | 2.956579 | 1.52117 | 12.42406 | 5.944938
2018-04-05 15:56 | 420000.7 | 2520.001 | 5 | 48 | 3.671721 | -2.281974 | 2.956579 | 1.597228 | 12.42406 | 6.224773
2018-04-05 15:58 | 420120.7 | 2640.001 | 5 | 48 | 3.657526 | -2.281945 | 2.956579 | 1.673289 | 12.42406 | 6.503503
2018-04-05 16:00 | 420240.7 | 2760.0018 | 5 | 48 | 3.644321 | -2.281988 | 2.956579 | 1.749349 | 12.42406 | 6.781185
2018-04-05 16:02 | 420360.7 | 2880.0018 | 5 | 48 | 3.632099 | -2.281965 | 2.956579 | 1.825407 | 12.42406 | 7.057893
2018-04-05 16:04 | 420480.7 | 3000.0018 | 5 | 48 | 3.620811 | -2.281965 | 2.956579 | 1.901466 | 12.42406 | 7.333715
2018-04-05 16:06 | 420600.7 | 3120.0018 | 5 | 48 | 3.610229 | -2.281949 | 2.956579 | 1.977526 | 12.42406 | 7.608706
2018-04-05 16:08 | 420720.7 | 3240.0002 | 5 | 48 | 3.600064 | -2.281992 | 2.956579 | 2.053583 | 12.42406 | 7.882901
2018-04-05 16:10 | 420840.7 | 3360.001 | 5 | 48 | 3.589905 | -2.281951 | 2.956579 | 2.12964 | 12.42406 | 8.156326
2018-04-05 16:12 | 420960.7 | 3480.0018 | 5 | 48 | 3.579222 | -2.281988 | 2.956579 | 2.205702 | 12.42406 | 8.42898
2018-04-05 16:14 | 421080.7 | 3600.0002 | 5 | 48 | 3.567749 | -2.281943 | 2.956579 | 2.28176 | 12.42406 | 8.700778
2018-04-05 16:16 | 421200.7 | 3720.001 | 5 | 48 | 3.555563 | -2.281967 | 2.956579 | 2.357819 | 12.42406 | 8.971678
2018-04-05 16:18 | 421320.7 | 3840.001 | 5 | 48 | 3.542472 | -2.281919 | 2.956579 | 2.433874 | 12.42406 | 9.241606
2018-04-05 16:20 | 421440.7 | 3960.001 | 5 | 48 | 3.528013 | -2.281974 | 2.956579 | 2.509933 | 12.42406 | 9.510505
2018-04-05 16:22 | 421560.7 | 4080.001 | 5 | 48 | 3.510008 | -2.281941 | 2.956579 | 2.585995 | 12.42406 | 9.778197
2018-04-05 16:24 | 421680.7 | 4200.0018 | 5 | 48 | 3.486555 | -2.282008 | 2.956579 | 2.662053 | 12.42406 | 10.04431
2018-04-05 16:26 | 421800.7 | 4320.0019 | 5 | 48 | 3.452797 | -2.281943 | 2.956579 | 2.738111 | 12.42406 | 10.3083
2018-04-05 16:28 | 421920.7 | 4440.0002 | 5 | 48 | 3.397917 | -2.281976 | 2.956579 | 2.814169 | 12.42406 | 10.56902
2018-04-05 16:30 | 422040.7 | 4560.001 | 5 | 48 | 3.282025 | -2.281945 | 2.956579 | 2.890229 | 12.42406 | 10.82373
2018-04-05 16:31 | 422145.1 | 4664.38 | 5 | 48 | 2.999978 | -2.281933 | 2.956579 | 2.956387 | 12.42406 | 11.03346
2018-04-05 16:33 | 422265.2 | 120.001 | 6 | 48 | 3.238875 | 0 | 2.956579 | 2.956387 | 12.42406 | 11.03346
2018-04-05 16:35 | 422385.2 | 240.001 | 6 | 48 | 3.252476 | 0 | 2.956579 | 2.956387 | 12.42406 | 11.03346
2018-04-05 16:36 | 422445.2 | 300.0031 | 6 | 48 | 3.257021 | 0 | 2.956579 | 2.956387 | 12.42406 | 11.03346
2018-04-05 16:36 | 422445.2 | 0.0025 | 7 | 49 | 3.256991 | 0 | 0 | 0 | 0 | 0
2018-04-05 16:38 | 422565.3 | 120.0012 | 2 | 49 | 3.992753 | 4.889957 | 0.1623131 | 1.75e-10 | 0.6243784 | 5.68e-10
2018-04-05 16:40 | 422685.3 | 240.0004 | 2 | 49 | 4.035872 | 4.889942 | 0.3252907 | 1.75e-10 | 1.279089 | 5.68e-10
2018-04-05 16:42 | 422805.3 | 360.0012 | 2 | 49 | 4.071491 | 4.889944 | 0.4882796 | 1.75e-10 | 1.939868 | 5.68e-10
2018-04-05 16:44 | 422925.3 | 480.0028 | 2 | 49 | 4.10146 | 4.88995 | 0.6512677 | 1.75e-10 | 2.605979 | 5.68e-10
2018-04-05 16:46 | 423045.3 | 600.0004 | 2 | 49 | 4.126915 | 4.889944 | 0.814231 | 1.75e-10 | 3.276497 | 5.68e-10
2018-04-05 16:48 | 423165.3 | 720.0012 | 2 | 49 | 4.149987 | 4.88999 | 0.9772329 | 1.75e-10 | 3.951077 | 5.68e-10
2018-04-05 16:50 | 423285.3 | 840.0012 | 2 | 49 | 4.174806 | 4.890003 | 1.140213 | 1.75e-10 | 4.629432 | 5.68e-10
2018-04-05 16:52 | 423405.3 | 960.0003 | 2 | 49 | 4.200401 | 4.851587 | 1.303157 | 1.75e-10 | 5.311884 | 5.68e-10
2018-04-05 16:54 | 423525.3 | 1080.002 | 2 | 49 | 4.200396 | 4.387859 | 1.456981 | 1.75e-10 | 5.958003 | 5.68e-10
2018-04-05 16:56 | 423645.3 | 1200.002 | 2 | 49 | 4.200389 | 3.939693 | 1.595757 | 1.75e-10 | 6.54092 | 5.68e-10
2018-04-05 16:58 | 423765.3 | 1320.002 | 2 | 49 | 4.200378 | 3.499825 | 1.71969 | 1.75e-10 | 7.061486 | 5.68e-10
2018-04-05 16:59 | 423833.1 | 1387.825 | 2 | 49 | 4.200401 | 3.259983 | 1.78335 | 1.75e-10 | 7.328881 | 5.68e-10
2018-04-05 17:01 | 423953.1 | 120.0018 | 3 | 49 | 4.227714 | 3.26016 | 1.891566 | 8.74e-10 | 7.784793 | 3.412e-09
2018-04-05 17:03 | 424073.1 | 240.0018 | 3 | 49 | 4.259676 | 3.260134 | 2.000221 | 8.74e-10 | 8.245868 | 3.412e-09
2018-04-05 17:05 | 424193.1 | 360.001 | 3 | 49 | 4.29421 | 3.260107 | 2.108879 | 8.74e-10 | 8.710567 | 3.412e-09
2018-04-05 17:07 | 424313.1 | 480.001 | 3 | 49 | 4.331109 | 3.260132 | 2.217543 | 8.74e-10 | 9.179181 | 3.412e-09
2018-04-05 17:09 | 424433.1 | 600.0007 | 3 | 49 | 4.370107 | 3.260181 | 2.326199 | 8.74e-10 | 9.651882 | 3.412e-09
2018-04-05 17:11 | 424553.1 | 720.0011 | 3 | 49 | 4.400406 | 3.085583 | 2.434074 | 8.74e-10 | 10.12534 | 3.412e-09
2018-04-05 17:13 | 424673.1 | 840.0018 | 3 | 49 | 4.400401 | 2.591246 | 2.528323 | 8.74e-10 | 10.54007 | 3.412e-09
2018-04-05 17:15 | 424793.1 | 960.001 | 3 | 49 | 4.400392 | 2.189806 | 2.607785 | 8.74e-10 | 10.88974 | 3.412e-09
2018-04-05 17:17 | 424913.1 | 1080.0018 | 3 | 49 | 4.400393 | 1.860085 | 2.675092 | 8.74e-10 | 11.18592 | 3.412e-09
2018-04-05 17:19 | 425033.1 | 1200.0026 | 3 | 49 | 4.400363 | 1.587288 | 2.732398 | 8.74e-10 | 11.43808 | 3.412e-09
2018-04-05 17:21 | 425153.1 | 1320.0018 | 3 | 49 | 4.400369 | 1.362862 | 2.781442 | 8.74e-10 | 11.65389 | 3.412e-09
2018-04-05 17:23 | 425273.1 | 1440.0018 | 3 | 49 | 4.400354 | 1.176989 | 2.823673 | 8.74e-10 | 11.83973 | 3.412e-09
2018-04-05 17:25 | 425393.1 | 1560.0013 | 3 | 49 | 4.400354 | 1.0226 | 2.860253 | 8.74e-10 | 12.00069 | 3.412e-09
2018-04-05 17:27 | 425513.1 | 1680.001 | 3 | 49 | 4.400358 | 0.8936024 | 2.892126 | 8.74e-10 | 12.14094 | 3.412e-09
2018-04-05 17:29 | 425633.1 | 1800.0026 | 3 | 49 | 4.400365 | 0.7857952 | 2.920056 | 8.74e-10 | 12.26385 | 3.412e-09
2018-04-05 17:31 | 425753.1 | 1920.001 | 3 | 49 | 4.400323 | 0.6930103 | 2.944658 | 8.74e-10 | 12.3721 | 3.412e-09
2018-04-05 17:33 | 425815.5 | 1982.4008 | 3 | 49 | 4.400373 | 0.6519966 | 2.956307 | 8.74e-10 | 12.42337 | 3.412e-09
2018-04-05 17:35 | 425935.6 | 120.0026 | 4 | 49 | 4.348144 | 0 | 2.956307 | 8.74e-10 | 12.42337 | 3.412e-09
2018-04-05 17:37 | 426055.6 | 240.001 | 4 | 49 | 4.344422 | 0 | 2.956307 | 8.74e-10 | 12.42337 | 3.412e-09
2018-04-05 17:38 | 426115.6 | 300.004 | 4 | 49 | 4.3433 | 0 | 2.956307 | 8.74e-10 | 12.42337 | 3.412e-09
2018-04-05 17:40 | 426235.7 | 120.0005 | 5 | 49 | 4.152654 | -2.281953 | 2.956307 | 0.07605348 | 12.42337 | 0.3177061
2018-04-05 17:42 | 426355.7 | 240.0002 | 5 | 49 | 4.121018 | -2.282019 | 2.956307 | 0.1521141 | 12.42337 | 0.6323341
2018-04-05 17:44 | 426475.7 | 360.0002 | 5 | 49 | 4.091043 | -2.281965 | 2.956307 | 0.2281712 | 12.42337 | 0.9446219
2018-04-05 17:46 | 426595.7 | 480.0002 | 5 | 49 | 4.061522 | -2.281972 | 2.956307 | 0.3042275 | 12.42337 | 1.254648
2018-04-05 17:48 | 426715.7 | 600.001 | 5 | 49 | 4.032292 | -2.281967 | 2.956307 | 0.3802868 | 12.42337 | 1.562451
2018-04-05 17:50 | 426835.7 | 720.001 | 5 | 49 | 4.003407 | -2.28196 | 2.956307 | 0.4563467 | 12.42337 | 1.868045
2018-04-05 17:52 | 426955.7 | 840.0002 | 5 | 49 | 3.974885 | -2.281947 | 2.956307 | 0.5324025 | 12.42337 | 2.171441
2018-04-05 17:54 | 427075.7 | 960.0018 | 5 | 49 | 3.946919 | -2.281929 | 2.956307 | 0.6084575 | 12.42337 | 2.472683
2018-04-05 17:56 | 427195.7 | 1080.0018 | 5 | 49 | 3.919594 | -2.281984 | 2.956307 | 0.6845159 | 12.42337 | 2.771836
2018-04-05 17:58 | 427315.7 | 1200.0002 | 5 | 49 | 3.893089 | -2.28197 | 2.956307 | 0.7605727 | 12.42337 | 3.068935
2018-04-05 18:00 | 427435.7 | 1320.0018 | 5 | 49 | 3.867538 | -2.28197 | 2.956307 | 0.8366339 | 12.42337 | 3.364069
2018-04-05 18:02 | 427555.7 | 1440.0002 | 5 | 49 | 3.843127 | -2.28197 | 2.956307 | 0.9126875 | 12.42337 | 3.657273
2018-04-05 18:04 | 427675.7 | 1560.0002 | 5 | 49 | 3.819825 | -2.281967 | 2.956307 | 0.9887479 | 12.42337 | 3.948689
2018-04-05 18:06 | 427795.7 | 1680.0018 | 5 | 49 | 3.79764 | -2.281922 | 2.956307 | 1.064805 | 12.42337 | 4.238364
2018-04-05 18:08 | 427915.7 | 1800.0013 | 5 | 49 | 3.776512 | -2.281919 | 2.956307 | 1.140863 | 12.42337 | 4.526392
2018-04-05 18:10 | 428035.7 | 1920.0002 | 5 | 49 | 3.756436 | -2.281997 | 2.956307 | 1.216921 | 12.42337 | 4.812857
2018-04-05 18:12 | 428155.7 | 2040.0018 | 5 | 49 | 3.737504 | -2.281965 | 2.956307 | 1.292979 | 12.42337 | 5.097837
2018-04-05 18:14 | 428275.7 | 2160.0002 | 5 | 49 | 3.71969 | -2.281953 | 2.956307 | 1.369036 | 12.42337 | 5.381415
2018-04-05 18:16 | 428395.7 | 2280.0002 | 5 | 49 | 3.702727 | -2.281929 | 2.956307 | 1.445093 | 12.42337 | 5.663677
2018-04-05 18:18 | 428515.7 | 2400.001 | 5 | 49 | 3.686666 | -2.281994 | 2.956307 | 1.521151 | 12.42337 | 5.944682
2018-04-05 18:20 | 428635.7 | 2520.0026 | 5 | 49 | 3.671518 | -2.28196 | 2.956307 | 1.59721 | 12.42337 | 6.224503
2018-04-05 18:22 | 428755.7 | 2640.0018 | 5 | 49 | 3.657311 | -2.281986 | 2.956307 | 1.673268 | 12.42337 | 6.503207
2018-04-05 18:24 | 428875.7 | 2760.001 | 5 | 49 | 3.644109 | -2.28198 | 2.956307 | 1.74933 | 12.42337 | 6.780879
2018-04-05 18:26 | 428995.7 | 2880.0002 | 5 | 49 | 3.6319 | -2.281958 | 2.956307 | 1.825388 | 12.42337 | 7.057572
2018-04-05 18:28 | 429115.7 | 3000.001 | 5 | 49 | 3.620597 | -2.281984 | 2.956307 | 1.901445 | 12.42337 | 7.33337
2018-04-05 18:30 | 429235.7 | 3120.0002 | 5 | 49 | 3.610023 | -2.281994 | 2.956307 | 1.977506 | 12.42337 | 7.608348
2018-04-05 18:32 | 429355.7 | 3240.0002 | 5 | 49 | 3.59984 | -2.281963 | 2.956307 | 2.053562 | 12.42337 | 7.882526
2018-04-05 18:34 | 429475.7 | 3360 | 5 | 49 | 3.589649 | -2.281999 | 2.956307 | 2.129619 | 12.42337 | 8.155933
2018-04-05 18:36 | 429595.7 | 3480.001 | 5 | 49 | 3.579004 | -2.281984 | 2.956307 | 2.205683 | 12.42337 | 8.428574
2018-04-05 18:38 | 429715.7 | 3600.0018 | 5 | 49 | 3.567541 | -2.281999 | 2.956307 | 2.281739 | 12.42337 | 8.70035
2018-04-05 18:40 | 429835.7 | 3720.0002 | 5 | 49 | 3.555332 | -2.281939 | 2.956307 | 2.357796 | 12.42337 | 8.971226
2018-04-05 18:42 | 429955.7 | 3840.0002 | 5 | 49 | 3.54225 | -2.282004 | 2.956307 | 2.433853 | 12.42337 | 9.241145
2018-04-05 18:44 | 430075.7 | 3960.0018 | 5 | 49 | 3.527762 | -2.281933 | 2.956307 | 2.509913 | 12.42337 | 9.510031
2018-04-05 18:46 | 430195.7 | 4080.0018 | 5 | 49 | 3.50979 | -2.281974 | 2.956307 | 2.585973 | 12.42337 | 9.777698
2018-04-05 18:48 | 430315.7 | 4200.0018 | 5 | 49 | 3.486358 | -2.281965 | 2.956307 | 2.662031 | 12.42337 | 10.04379
2018-04-05 18:50 | 430435.7 | 4320.0002 | 5 | 49 | 3.452523 | -2.281956 | 2.956307 | 2.738085 | 12.42337 | 10.30776
2018-04-05 18:52 | 430555.7 | 4440.0026 | 5 | 49 | 3.397355 | -2.281965 | 2.956307 | 2.814146 | 12.42337 | 10.56845
2018-04-05 18:54 | 430675.7 | 4560.001 | 5 | 49 | 3.281052 | -2.281953 | 2.956307 | 2.890193 | 12.42337 | 10.82306
2018-04-05 18:55 | 430779.6 | 4663.8887 | 5 | 49 | 2.999969 | -2.281972 | 2.956307 | 2.956049 | 12.42337 | 11.03179
2018-04-05 18:57 | 430899.5976 | 120.0011 | 6 | 49 | 3.23923 | 0 | 2.956307 | 2.956049 | 12.42337 | 11.03179
2018-04-05 18:59 | 431019.5976 | 240.0011 | 6 | 49 | 3.252847 | 0 | 2.956307 | 2.956049 | 12.42337 | 11.03179
2018-04-05 19:00 | 431079.6013 | 300.0048 | 6 | 49 | 3.25735 | 0 | 2.956307 | 2.956049 | 12.42337 | 11.03179
2018-04-05 19:00 | 431079.6 | 0.0024 | 7 | 50 | 3.257239 | 0 | 0 | 0 | 0 | 0
2018-04-05 19:02 | 431199.7 | 120.0018 | 2 | 50 | 3.992997 | 4.889961 | 0.1623015 | 4.7e-11 | 0.6243881 | 1.52e-10
2018-04-05 19:04 | 431319.7 | 240.001 | 2 | 50 | 4.036057 | 4.890001 | 0.3252873 | 4.7e-11 | 1.279165 | 1.52e-10
2018-04-05 19:06 | 431439.7 | 360.0018 | 2 | 50 | 4.071557 | 4.88995 | 0.4882735 | 4.7e-11 | 1.939953 | 1.52e-10
2018-04-05 19:08 | 431559.7 | 480.0002 | 2 | 50 | 4.101511 | 4.889931 | 0.6512505 | 4.7e-11 | 2.606033 | 1.52e-10
2018-04-05 19:10 | 431679.7 | 600.0018 | 2 | 50 | 4.127007 | 4.889946 | 0.8142438 | 4.7e-11 | 3.276683 | 1.52e-10
2018-04-05 19:12 | 431799.7 | 720.001 | 2 | 50 | 4.150023 | 4.889929 | 0.9772246 | 4.7e-11 | 3.951179 | 1.52e-10
2018-04-05 19:14 | 431919.7 | 840.0026 | 2 | 50 | 4.174785 | 4.889944 | 1.140212 | 4.7e-11 | 4.629562 | 1.52e-10
2018-04-05 19:16 | 432039.7 | 960.0001 | 2 | 50 | 4.200415 | 4.855137 | 1.303143 | 4.7e-11 | 5.311943 | 1.52e-10
2018-04-05 19:18 | 432159.7 | 1080.0001 | 2 | 50 | 4.200385 | 4.388454 | 1.457033 | 4.7e-11 | 5.958345 | 1.52e-10
2018-04-05 19:20 | 432279.7 | 1200.0018 | 2 | 50 | 4.2004 | 3.938229 | 1.595785 | 4.7e-11 | 6.541156 | 1.52e-10
2018-04-05 19:22 | 432399.7 | 1320.0018 | 2 | 50 | 4.200401 | 3.500051 | 1.719697 | 4.7e-11 | 7.061638 | 1.52e-10
2018-04-05 19:23 | 432467.5 | 1387.7711 | 2 | 50 | 4.200403 | 3.259998 | 1.783307 | 4.7e-11 | 7.328821 | 1.52e-10
2018-04-05 19:25 | 432587.5 | 120.0019 | 3 | 50 | 4.227813 | 3.260147 | 1.891523 | 4.7e-11 | 7.784741 | 1.52e-10
2018-04-05 19:27 | 432707.5 | 240.0011 | 3 | 50 | 4.25978 | 3.260136 | 2.00018 | 4.7e-11 | 8.245838 | 1.52e-10
2018-04-05 19:29 | 432827.5 | 360.0003 | 3 | 50 | 4.29434 | 3.260101 | 2.108836 | 4.7e-11 | 8.710544 | 1.52e-10
2018-04-05 19:31 | 432947.5 | 480.0002 | 3 | 50 | 4.331219 | 3.260147 | 2.217494 | 4.7e-11 | 9.179145 | 1.52e-10
2018-04-05 19:33 | 433067.5 | 600.0001 | 3 | 50 | 4.370176 | 3.260149 | 2.326154 | 4.7e-11 | 9.651872 | 1.52e-10
2018-04-05 19:35 | 433187.5 | 720.0011 | 3 | 50 | 4.400411 | 3.0847 | 2.434024 | 4.7e-11 | 10.12531 | 1.52e-10
2018-04-05 19:37 | 433307.5 | 840.0011 | 3 | 50 | 4.400402 | 2.590145 | 2.528234 | 4.7e-11 | 10.53987 | 1.52e-10
2018-04-05 19:39 | 433427.5 | 960.0011 | 3 | 50 | 4.400393 | 2.189638 | 2.607671 | 4.7e-11 | 10.88943 | 1.52e-10
2018-04-05 19:41 | 433547.5 | 1080.0019 | 3 | 50 | 4.400393 | 1.859114 | 2.674959 | 4.7e-11 | 11.18552 | 1.52e-10
2018-04-05 19:43 | 433667.5 | 1200.0003 | 3 | 50 | 4.400385 | 1.587145 | 2.732236 | 4.7e-11 | 11.43756 | 1.52e-10
2018-04-05 19:45 | 433787.5 | 1320.0002 | 3 | 50 | 4.40036 | 1.362461 | 2.781266 | 4.7e-11 | 11.65331 | 1.52e-10
2018-04-05 19:47 | 433907.5 | 1440.0003 | 3 | 50 | 4.40038 | 1.176765 | 2.823481 | 4.7e-11 | 11.83907 | 1.52e-10
2018-04-05 19:49 | 434027.5 | 1560.0019 | 3 | 50 | 4.40035 | 1.022068 | 2.860049 | 4.7e-11 | 11.99999 | 1.52e-10
2018-04-05 19:51 | 434147.5 | 1680.0001 | 3 | 50 | 4.400381 | 0.8938541 | 2.891911 | 4.7e-11 | 12.14019 | 1.52e-10
2018-04-05 19:53 | 434267.5 | 1800.0003 | 3 | 50 | 4.400344 | 0.7848511 | 2.919827 | 4.7e-11 | 12.26303 | 1.52e-10
2018-04-05 19:55 | 434387.5 | 1920.0019 | 3 | 50 | 4.400355 | 0.6933556 | 2.944418 | 4.7e-11 | 12.37124 | 1.52e-10
2018-04-05 19:56 | 434448.3 | 1980.8625 | 3 | 50 | 4.400333 | 0.6519985 | 2.955784 | 4.7e-11 | 12.42125 | 1.52e-10
2018-04-05 19:58 | 434568.4 | 120.0002 | 4 | 50 | 4.348073 | 0 | 2.955784 | 4.7e-11 | 12.42125 | 1.52e-10
2018-04-05 20:00 | 434688.4 | 240.0018 | 4 | 50 | 4.344362 | 0 | 2.955784 | 4.7e-11 | 12.42125 | 1.52e-10
2018-04-05 20:01 | 434748.4 | 300.0023 | 4 | 50 | 4.343236 | 0 | 2.955784 | 4.7e-11 | 12.42125 | 1.52e-10
2018-04-05 20:03 | 434868.5 | 120.0002 | 5 | 50 | 4.152576 | -2.281931 | 2.955784 | 0.07605353 | 12.42125 | 0.3177014
2018-04-05 20:05 | 434988.5 | 240.001 | 5 | 50 | 4.120927 | -2.281939 | 2.955784 | 0.1521125 | 12.42125 | 0.6323172
2018-04-05 20:07 | 435108.5 | 360.0018 | 5 | 50 | 4.090975 | -2.281926 | 2.955784 | 0.2281695 | 12.42125 | 0.944599
2018-04-05 20:09 | 435228.5 | 480.0003 | 5 | 50 | 4.061434 | -2.281949 | 2.955784 | 0.3042273 | 12.42125 | 1.254625
2018-04-05 20:11 | 435348.5 | 600.0003 | 5 | 50 | 4.032205 | -2.281929 | 2.955784 | 0.380283 | 12.42125 | 1.562406
2018-04-05 20:13 | 435468.5 | 720.001 | 5 | 50 | 4.003333 | -2.28196 | 2.955784 | 0.4563397 | 12.42125 | 1.867981
2018-04-05 20:15 | 435588.5 | 840.0018 | 5 | 50 | 3.974829 | -2.281953 | 2.955784 | 0.532398 | 12.42125 | 2.171381
2018-04-05 20:17 | 435708.5 | 960.0026 | 5 | 50 | 3.946819 | -2.281922 | 2.955784 | 0.6084556 | 12.42125 | 2.472628
2018-04-05 20:19 | 435828.5 | 1080.0018 | 5 | 50 | 3.91955 | -2.281922 | 2.955784 | 0.6845092 | 12.42125 | 2.771755
2018-04-05 20:21 | 435948.5 | 1200.0001 | 5 | 50 | 3.892992 | -2.281939 | 2.955784 | 0.760565 | 12.42125 | 3.068845
2018-04-05 20:23 | 436068.5 | 1320.0015 | 5 | 50 | 3.867403 | -2.281949 | 2.955784 | 0.8366261 | 12.42125 | 3.36397
2018-04-05 20:25 | 436188.5 | 1440.0018 | 5 | 50 | 3.842945 | -2.281941 | 2.955784 | 0.9126817 | 12.42125 | 3.65717
2018-04-05 20:27 | 436308.5 | 1560.0003 | 5 | 50 | 3.819642 | -2.281941 | 2.955784 | 0.9887395 | 12.42125 | 3.948563
2018-04-05 20:29 | 436428.5 | 1680.0011 | 5 | 50 | 3.797472 | -2.281924 | 2.955784 | 1.064798 | 12.42125 | 4.238229
2018-04-05 20:31 | 436548.5 | 1800.0003 | 5 | 50 | 3.776344 | -2.281947 | 2.955784 | 1.140858 | 12.42125 | 4.526253
2018-04-05 20:33 | 436668.5 | 1920.0002 | 5 | 50 | 3.756279 | -2.281953 | 2.955784 | 1.216909 | 12.42125 | 4.812681
2018-04-05 20:35 | 436788.5 | 2040.0011 | 5 | 50 | 3.737334 | -2.281963 | 2.955784 | 1.292976 | 12.42125 | 5.097682
2018-04-05 20:37 | 436908.5 | 2160.0011 | 5 | 50 | 3.719506 | -2.281976 | 2.955784 | 1.369033 | 12.42125 | 5.381249
2018-04-05 20:39 | 437028.5 | 2280.0011 | 5 | 50 | 3.702579 | -2.281922 | 2.955784 | 1.445095 | 12.42125 | 5.663511
2018-04-05 20:41 | 437148.5 | 2400.0027 | 5 | 50 | 3.686526 | -2.281951 | 2.955784 | 1.521153 | 12.42125 | 5.944506
2018-04-05 20:43 | 437268.5 | 2520.001 | 5 | 50 | 3.6714 | -2.281949 | 2.955784 | 1.597211 | 12.42125 | 6.224317
2018-04-05 20:45 | 437388.5 | 2640.0002 | 5 | 50 | 3.657193 | -2.281926 | 2.955784 | 1.673264 | 12.42125 | 6.502991
2018-04-05 20:47 | 437508.5 | 2760.0006 | 5 | 50 | 3.643951 | -2.281958 | 2.955784 | 1.749326 | 12.42125 | 6.780652
2018-04-05 20:49 | 437628.5 | 2880.0002 | 5 | 50 | 3.631748 | -2.281961 | 2.955784 | 1.82538 | 12.42125 | 7.05732
2018-04-05 20:51 | 437748.5 | 3000.0002 | 5 | 50 | 3.620431 | -2.281976 | 2.955784 | 1.90144 | 12.42125 | 7.333115
2018-04-05 20:53 | 437868.5 | 3120.0011 | 5 | 50 | 3.609859 | -2.2819 | 2.955784 | 1.977507 | 12.42125 | 7.608104
2018-04-05 20:55 | 437988.5 | 3240.0011 | 5 | 50 | 3.599689 | -2.281967 | 2.955784 | 2.053565 | 12.42125 | 7.882276
2018-04-05 20:57 | 438108.5 | 3360.0009 | 5 | 50 | 3.589499 | -2.281992 | 2.955784 | 2.129625 | 12.42125 | 8.155682
2018-04-05 20:59 | 438228.5 | 3480.0019 | 5 | 50 | 3.578822 | -2.281967 | 2.955784 | 2.205683 | 12.42125 | 8.428291
2018-04-05 21:01 | 438348.5 | 3600.0027 | 5 | 50 | 3.567356 | -2.28199 | 2.955784 | 2.281742 | 12.42125 | 8.700063
2018-04-05 21:03 | 438468.5 | 3720.0002 | 5 | 50 | 3.55513 | -2.281992 | 2.955784 | 2.357795 | 12.42125 | 8.970908
2018-04-05 21:05 | 438588.5 | 3840.0002 | 5 | 50 | 3.541974 | -2.281947 | 2.955784 | 2.433858 | 12.42125 | 9.240829
2018-04-05 21:07 | 438708.5 | 3960.0027 | 5 | 50 | 3.527467 | -2.281941 | 2.955784 | 2.509919 | 12.42125 | 9.509697
2018-04-05 21:09 | 438828.5 | 4080.0018 | 5 | 50 | 3.509504 | -2.281951 | 2.955784 | 2.585978 | 12.42125 | 9.777341
2018-04-05 21:11 | 438948.5 | 4200.0003 | 5 | 50 | 3.485941 | -2.28199 | 2.955784 | 2.662035 | 12.42125 | 10.04341
2018-04-05 21:13 | 439068.5 | 4320.0003 | 5 | 50 | 3.452089 | -2.281919 | 2.955784 | 2.738092 | 12.42125 | 10.30735
2018-04-05 21:15 | 439188.5 | 4440.0003 | 5 | 50 | 3.396656 | -2.281926 | 2.955784 | 2.814148 | 12.42125 | 10.56799
2018-04-05 21:17 | 439308.5 | 4560.0002 | 5 | 50 | 3.279589 | -2.281958 | 2.955784 | 2.890198 | 12.42125 | 10.82253
2018-04-05 21:19 | 439411.5 | 4663.0328 | 5 | 50 | 2.999995 | -2.281922 | 2.955784 | 2.955512 | 12.42125 | 11.02947
2018-04-05 21:21 | 439531.5 | 120.0009 | 6 | 50 | 3.239825 | 0 | 2.955784 | 2.955512 | 12.42125 | 11.02947
2018-04-05 21:23 | 439651.5 | 240.0002 | 6 | 50 | 3.253438 | 0 | 2.955784 | 2.955512 | 12.42125 | 11.02947
2018-04-05 21:24 | 439711.5 | 300.0032 | 6 | 50 | 3.257965 | 0 | 2.955784 | 2.955512 | 12.42125 | 11.02947
2018-04-05 21:24 | 439711.5 | 0.0048 | 7 | 51 | 3.258046 | 0 | 0 | 0 | 0 | 0
2018-04-05 21:26 | 439831.6 | 120.0009 | 8 | 51 | 3.828356 | 3.260141 | 0.1086384 | 0 | 0.4007588 | 0
2018-04-05 21:28 | 439951.6 | 240.0018 | 8 | 51 | 3.90993 | 3.260136 | 0.217317 | 0 | 0.8227961 | 0
2018-04-05 21:30 | 440071.6 | 360.0017 | 8 | 51 | 3.931623 | 3.259851 | 0.325978 | 0 | 1.248801 | 0
2018-04-05 21:32 | 440191.6 | 480.0018 | 8 | 51 | 3.954573 | 3.26013 | 0.4346415 | 0 | 1.677269 | 0
2018-04-05 21:34 | 440311.6 | 600.0017 | 8 | 51 | 3.977673 | 3.260155 | 0.5433005 | 0 | 2.108229 | 0
2018-04-05 21:36 | 440431.6 | 720.0009 | 8 | 51 | 3.998406 | 3.260136 | 0.6519595 | 0 | 2.5416 | 0
2018-04-05 21:38 | 440551.6 | 840.0018 | 8 | 51 | 4.015199 | 3.26017 | 0.7606242 | 0 | 2.977029 | 0
2018-04-05 21:40 | 440671.6 | 960.0001 | 8 | 51 | 4.029503 | 3.260151 | 0.8692824 | 0 | 3.414105 | 0
2018-04-05 21:42 | 440791.6 | 1080.001 | 8 | 51 | 4.043319 | 3.260143 | 0.9779408 | 0 | 3.852689 | 0
2018-04-05 21:44 | 440911.6 | 1200.0009 | 8 | 51 | 4.05834 | 3.259817 | 1.086604 | 0 | 4.292851 | 0
2018-04-05 21:46 | 441031.6 | 1320.0001 | 8 | 51 | 4.075171 | 3.260132 | 1.195255 | 0 | 4.734692 | 0
2018-04-05 21:48 | 441151.6 | 1440.0001 | 8 | 51 | 4.093777 | 3.26016 | 1.303927 | 0 | 5.178541 | 0
2018-04-05 21:50 | 441271.6 | 1560.0017 | 8 | 51 | 4.113913 | 3.260128 | 1.412583 | 0 | 5.624433 | 0
2018-04-05 21:52 | 441391.6 | 1680.0001 | 8 | 51 | 4.135741 | 3.260141 | 1.52125 | 0 | 6.072653 | 0
2018-04-05 21:54 | 441511.6 | 1800.0001 | 8 | 51 | 4.159583 | 3.260143 | 1.629911 | 0 | 6.523321 | 0
2018-04-05 21:56 | 441631.6 | 1920.0018 | 8 | 51 | 4.18564 | 3.260143 | 1.73857 | 0 | 6.976695 | 0
2018-04-05 21:57 | 441693.2 | 1981.5527 | 8 | 51 | 4.200001 | 3.260159 | 1.79431 | 0 | 7.2104 | 0

## Statistics_21
Date_Time | Test_Time(s) | Step_Time(s) | Step_Index | Cycle_Index | Voltage(V) | Current(A) | Charge_Capacity(Ah) | Discharge_Capacity(Ah) | Charge_Energy(Wh) | Discharge_Energy(Wh) | ACR(Ohm) | Internal Resistance(Ohm)
2018-03-31 23:40 | 15857.12 | 300.0024 | 6 | 1 | 3.244667 | 0 | 2.929138 | 2.990522 | 12.3292 | 11.18509
2018-04-01 02:05 | 24553.12 | 300.0032 | 6 | 2 | 3.243977 | 0 | 2.99124 | 2.989531 | 12.55307 | 11.18041
2018-04-01 04:30 | 33246.23954 | 300.0022 | 6 | 3 | 3.244308 | 0 | 2.989744 | 2.987894 | 12.54729 | 11.1738
2018-04-01 06:55 | 41936.57 | 300.0045 | 6 | 4 | 3.244594 | 0 | 2.987821 | 2.987031 | 12.54009 | 11.16935
2018-04-01 09:19 | 50626.23 | 300.0043 | 6 | 5 | 3.244331 | 0 | 2.986871 | 2.986308 | 12.53718 | 11.16626
2018-04-01 11:44 | 59315.65 | 300.0038 | 6 | 6 | 3.244901 | 0 | 2.986409 | 2.985857 | 12.53507 | 11.1643
2018-04-01 14:09 | 68003.33 | 300.0011 | 6 | 7 | 3.245001 | 0 | 2.985441 | 2.985075 | 12.53132 | 11.16077
2018-04-01 16:34 | 76688.78 | 300.0055 | 6 | 8 | 3.245474 | 0 | 2.984792 | 2.984367 | 12.5287 | 11.15762
2018-04-01 18:58 | 85373.06204 | 300.0022 | 6 | 9 | 3.245791 | 0 | 2.984135 | 2.983852 | 12.52624 | 11.15537
2018-04-01 21:23 | 94058.48 | 300.0022 | 6 | 10 | 3.245977 | 0 | 2.983867 | 2.983644 | 12.52562 | 11.15426
2018-04-01 23:48 | 102742.7 | 300.0038 | 6 | 11 | 3.246915 | 0 | 2.983197 | 2.982944 | 12.52297 | 11.15092
2018-04-02 02:13 | 111426.6 | 300.0032 | 6 | 12 | 3.247189 | 0 | 2.982208 | 2.982067 | 12.51983 | 11.14683
2018-04-02 04:37 | 120105.2 | 300.0023 | 6 | 13 | 3.24718 | 0 | 2.981312 | 2.980637 | 12.51615 | 11.14132
2018-04-02 07:02 | 128786.3 | 300.0006 | 6 | 14 | 3.247906 | 0 | 2.981112 | 2.980798 | 12.51602 | 11.14089
2018-04-02 09:27 | 137466.8 | 300.0023 | 6 | 15 | 3.247308 | 0 | 2.980561 | 2.98067 | 12.51397 | 11.14127
2018-04-02 11:51 | 146147.4 | 300.003 | 6 | 16 | 3.247979 | 0 | 2.980616 | 2.980385 | 12.51349 | 11.13949
2018-04-02 14:16 | 154825.7 | 300.0024 | 6 | 17 | 3.24831 | 0 | 2.979681 | 2.979564 | 12.51026 | 11.13586
2018-04-02 16:41 | 163505.1 | 300.0007 | 6 | 18 | 3.248996 | 0 | 2.979807 | 2.979561 | 12.51106 | 11.13532
2018-04-02 19:05 | 172183.2 | 300.0053 | 6 | 19 | 3.249372 | 0 | 2.978752 | 2.978629 | 12.50764 | 11.13096
2018-04-02 21:30 | 180861.3 | 300.0021 | 6 | 20 | 3.249064 | 0 | 2.97838 | 2.978289 | 12.50631 | 11.12977
2018-04-02 23:55 | 189537.3 | 300.0022 | 6 | 21 | 3.249396 | 0 | 2.978238 | 2.978066 | 12.50509 | 11.12879
2018-04-03 02:19 | 198213.2 | 300.0021 | 6 | 22 | 3.250106 | 0 | 2.977607 | 2.977421 | 12.50313 | 11.12555
2018-04-03 04:44 | 206886 | 300.0051 | 6 | 23 | 3.250004 | 0 | 2.976964 | 2.976311 | 12.50093 | 11.1213
2018-04-03 07:08 | 215560 | 300.0009 | 6 | 24 | 3.250473 | 0 | 2.976844 | 2.976741 | 12.50048 | 11.12237
2018-04-03 09:33 | 224231.8 | 300.0021 | 6 | 25 | 3.255747 | 0 | 2.976131 | 2.97528 | 12.49783 | 11.11594
2018-04-03 11:57 | 232905.4 | 300.0006 | 6 | 26 | 3.251853 | 0 | 2.974668 | 2.9752 | 12.4952 | 11.11532
2018-04-03 14:22 | 241578.3 | 300.0028 | 6 | 27 | 3.251948 | 0 | 2.974975 | 2.97491 | 12.49428 | 11.11382
2018-04-03 16:46 | 250250.9 | 300.0034 | 6 | 28 | 3.252525 | 0 | 2.97458 | 2.974437 | 12.49283 | 11.11179
2018-04-03 19:11 | 258920.9 | 300.004 | 6 | 29 | 3.252867 | 0 | 2.973927 | 2.973849 | 12.49046 | 11.10876
2018-04-03 21:35 | 267591.8 | 300.0036 | 6 | 30 | 3.252913 | 0 | 2.973669 | 2.973567 | 12.48973 | 11.10771
2018-04-04 | 276261.5 | 300.0024 | 6 | 31 | 3.252971 | 0 | 2.973169 | 2.973105 | 12.48785 | 11.10552
2018-04-04 02:24 | 284930.9 | 300.0025 | 6 | 32 | 3.253395 | 0 | 2.972837 | 2.972816 | 12.48662 | 11.10427
2018-04-04 04:49 | 293598.2 | 300.0028 | 6 | 33 | 3.253937 | 0 | 2.972302 | 2.97146 | 12.4847 | 11.09834
2018-04-04 07:13 | 302265.1 | 300.0037 | 6 | 34 | 3.254249 | 0 | 2.971606 | 2.971538 | 12.48219 | 11.09813
2018-04-04 09:38 | 310932 | 300.0023 | 6 | 35 | 3.25427 | 0 | 2.971284 | 2.971218 | 12.48136 | 11.09701
2018-04-04 12:02 | 319601.9 | 300.0029 | 6 | 36 | 3.254244 | 0 | 2.97115 | 2.971149 | 12.481 | 11.0968
2018-04-04 14:27 | 328266.4 | 300.0031 | 6 | 37 | 3.253684 | 0 | 2.971006 | 2.971022 | 12.47931 | 11.09706
2018-04-04 16:51 | 336929.9 | 300.0031 | 6 | 38 | 3.254022 | 0 | 2.970797 | 2.970667 | 12.4782 | 11.0956
2018-04-04 19:15 | 345592.7 | 300.0024 | 6 | 39 | 3.254026 | 0 | 2.970436 | 2.970374 | 12.47696 | 11.09439
2018-04-04 21:40 | 354254.1 | 300.0024 | 6 | 40 | 3.254154 | 0 | 2.969856 | 2.969746 | 12.47459 | 11.09126
2018-04-05 00:04 | 362914.2 | 300.0038 | 6 | 41 | 3.253984 | 0 | 2.969498 | 2.969472 | 12.47322 | 11.09046
2018-04-05 02:28 | 371572.7 | 300.0032 | 6 | 42 | 3.254509 | 0 | 2.969179 | 2.969065 | 12.47153 | 11.08837
2018-04-05 04:53 | 380231.4 | 300.0006 | 6 | 43 | 3.254908 | 0 | 2.968739 | 2.96805 | 12.47028 | 11.08402
2018-04-05 07:17 | 388889.2 | 300.004 | 6 | 44 | 3.255196 | 0 | 2.967913 | 2.967877 | 12.4674 | 11.08285
2018-04-05 09:41 | 397545.7 | 300.0037 | 6 | 45 | 3.255069 | 0 | 2.967517 | 2.967494 | 12.46598 | 11.08153
2018-04-05 12:06 | 406203.6 | 300.0021 | 6 | 46 | 3.25511 | 0 | 2.96766 | 2.967626 | 12.46634 | 11.08214
2018-04-05 14:30 | 414860.4 | 300.0023 | 6 | 47 | 3.255261 | 0 | 2.967266 | 2.967201 | 12.46476 | 11.08024
2018-04-05 16:54 | 423515 | 300.0023 | 6 | 48 | 3.255659 | 0 | 2.966681 | 2.966616 | 12.46226 | 11.07759
2018-04-05 19:18 | 432170.6 | 300.0016 | 6 | 49 | 3.255715 | 0 | 2.966345 | 2.96632 | 12.46149 | 11.07628
2018-04-05 21:43 | 440825.1 | 300.0017 | 6 | 50 | 3.256333 | 0 | 2.965899 | 2.965824 | 12.45967 | 11.07404
2018-04-05 22:16 | 442820.8 | 1995.6335 | 8 | 51 | 4.2 | 3.260059 | 1.80706 | 0 | 7.257978 | 0

## Channel_21_1
Date_Time | Test_Time(s) | Step_Time(s) | Step_Index | Cycle_Index | Voltage(V) | Current(A) | Charge_Capacity(Ah) | Discharge_Capacity(Ah) | Charge_Energy(Wh) | Discharge_Energy(Wh) | ACR(Ohm) | Internal Resistance(Ohm) | dV/dt(V/s) | dI/dt(A/s)
2018-03-31 19:18 | 120.0001 | 119.9999 | 1 | 1 | 3.50646 | 0 | 0 | 0 | 0 | 0
2018-03-31 19:20 | 240.001 | 240.0008 | 1 | 1 | 3.506316 | 0 | 0 | 0 | 0 | 0
2018-03-31 19:22 | 360.0018 | 360.0016 | 1 | 1 | 3.50592 | 0 | 0 | 0 | 0 | 0
2018-03-31 19:24 | 480.0002 | 480 | 1 | 1 | 3.50567 | 0 | 0 | 0 | 0 | 0
2018-03-31 19:26 | 600.0011 | 600.0009 | 1 | 1 | 3.505542 | 0 | 0 | 0 | 0 | 0
2018-03-31 19:28 | 720.001 | 720.0008 | 1 | 1 | 3.505468 | 0 | 0 | 0 | 0 | 0
2018-03-31 19:30 | 840.0011 | 840.0009 | 1 | 1 | 3.505454 | 0 | 0 | 0 | 0 | 0
2018-03-31 19:32 | 960.0001 | 959.9999 | 1 | 1 | 3.505466 | 0 | 0 | 0 | 0 | 0
2018-03-31 19:34 | 1080.0018 | 1080.0016 | 1 | 1 | 3.505531 | 0 | 0 | 0 | 0 | 0
2018-03-31 19:36 | 1200.001 | 1200.0008 | 1 | 1 | 3.505604 | 0 | 0 | 0 | 0 | 0
2018-03-31 19:38 | 1320.0002 | 1320 | 1 | 1 | 3.505689 | 0 | 0 | 0 | 0 | 0
2018-03-31 19:40 | 1440.0002 | 1440 | 1 | 1 | 3.505799 | 0 | 0 | 0 | 0 | 0
2018-03-31 19:42 | 1560.0002 | 1560 | 1 | 1 | 3.505917 | 0 | 0 | 0 | 0 | 0
2018-03-31 19:44 | 1680.001 | 1680.0008 | 1 | 1 | 3.506032 | 0 | 0 | 0 | 0 | 0
2018-03-31 19:46 | 1800.0026 | 1800.0024 | 1 | 1 | 3.50616 | 0 | 0 | 0 | 0 | 0
2018-03-31 19:48 | 1920.0002 | 1920 | 1 | 1 | 3.506306 | 0 | 0 | 0 | 0 | 0
2018-03-31 19:50 | 2040.0002 | 2040 | 1 | 1 | 3.506431 | 0 | 0 | 0 | 0 | 0
2018-03-31 19:52 | 2160.001 | 2160.0008 | 1 | 1 | 3.506567 | 0 | 0 | 0 | 0 | 0
2018-03-31 19:54 | 2280.001 | 2280.0008 | 1 | 1 | 3.506705 | 0 | 0 | 0 | 0 | 0
2018-03-31 19:56 | 2400.001 | 2400.0008 | 1 | 1 | 3.506837 | 0 | 0 | 0 | 0 | 0
2018-03-31 19:58 | 2520.001 | 2520.0008 | 1 | 1 | 3.50698 | 0 | 0 | 0 | 0 | 0
2018-03-31 20:00 | 2640.0002 | 2640 | 1 | 1 | 3.507088 | 0 | 0 | 0 | 0 | 0
2018-03-31 20:02 | 2760.0002 | 2760 | 1 | 1 | 3.507229 | 0 | 0 | 0 | 0 | 0
2018-03-31 20:04 | 2880.0002 | 2880 | 1 | 1 | 3.507364 | 0 | 0 | 0 | 0 | 0
2018-03-31 20:06 | 3000.0003 | 3000.0001 | 1 | 1 | 3.507498 | 0 | 0 | 0 | 0 | 0
2018-03-31 20:08 | 3120.0009 | 3120.0007 | 1 | 1 | 3.507618 | 0 | 0 | 0 | 0 | 0
2018-03-31 20:10 | 3240.0026 | 3240.0024 | 1 | 1 | 3.507747 | 0 | 0 | 0 | 0 | 0
2018-03-31 20:12 | 3360.001 | 3360.0008 | 1 | 1 | 3.507875 | 0 | 0 | 0 | 0 | 0
2018-03-31 20:14 | 3480.0002 | 3480 | 1 | 1 | 3.507972 | 0 | 0 | 0 | 0 | 0
2018-03-31 20:16 | 3600 | 3599.9998 | 1 | 1 | 3.508099 | 0 | 0 | 0 | 0 | 0
2018-03-31 20:18 | 3720.0018 | 3720.0016 | 1 | 1 | 3.508201 | 0 | 0 | 0 | 0 | 0
2018-03-31 20:20 | 3840.0018 | 3840.0016 | 1 | 1 | 3.508313 | 0 | 0 | 0 | 0 | 0
2018-03-31 20:22 | 3960.001 | 3960.0008 | 1 | 1 | 3.508418 | 0 | 0 | 0 | 0 | 0
2018-03-31 20:24 | 4080.0002 | 4080 | 1 | 1 | 3.508539 | 0 | 0 | 0 | 0 | 0
2018-03-31 20:26 | 4200.001 | 4200.0008 | 1 | 1 | 3.508638 | 0 | 0 | 0 | 0 | 0
2018-03-31 20:28 | 4320.001 | 4320.0008 | 1 | 1 | 3.508772 | 0 | 0 | 0 | 0 | 0
2018-03-31 20:30 | 4440.001 | 4440.0008 | 1 | 1 | 3.508873 | 0 | 0 | 0 | 0 | 0
2018-03-31 20:32 | 4560.0002 | 4560 | 1 | 1 | 3.508982 | 0 | 0 | 0 | 0 | 0
2018-03-31 20:34 | 4680.0002 | 4680 | 1 | 1 | 3.509088 | 0 | 0 | 0 | 0 | 0
2018-03-31 20:36 | 4800.001 | 4800.0008 | 1 | 1 | 3.509184 | 0 | 0 | 0 | 0 | 0
2018-03-31 20:38 | 4920.001 | 4920.0008 | 1 | 1 | 3.509286 | 0 | 0 | 0 | 0 | 0
2018-03-31 20:40 | 5040.0002 | 5040 | 1 | 1 | 3.509382 | 0 | 0 | 0 | 0 | 0
2018-03-31 20:42 | 5160.001 | 5160.0008 | 1 | 1 | 3.509483 | 0 | 0 | 0 | 0 | 0
2018-03-31 20:44 | 5280.0006 | 5280.0004 | 1 | 1 | 3.509573 | 0 | 0 | 0 | 0 | 0
2018-03-31 20:46 | 5400.0005 | 5400.0003 | 1 | 1 | 3.509687 | 0 | 0 | 0 | 0 | 0
2018-03-31 20:48 | 5520.0002 | 5520 | 1 | 1 | 3.509794 | 0 | 0 | 0 | 0 | 0
2018-03-31 20:50 | 5640.0011 | 5640.0009 | 1 | 1 | 3.509908 | 0 | 0 | 0 | 0 | 0
2018-03-31 20:52 | 5760.0018 | 5760.0016 | 1 | 1 | 3.509992 | 0 | 0 | 0 | 0 | 0
2018-03-31 20:54 | 5880.001 | 5880.0008 | 1 | 1 | 3.510088 | 0 | 0 | 0 | 0 | 0
2018-03-31 20:56 | 6000.0018 | 6000.0016 | 1 | 1 | 3.510179 | 0 | 0 | 0 | 0 | 0
2018-03-31 20:58 | 6120.0002 | 6120 | 1 | 1 | 3.510273 | 0 | 0 | 0 | 0 | 0
2018-03-31 21:00 | 6240.0002 | 6240 | 1 | 1 | 3.510368 | 0 | 0 | 0 | 0 | 0
2018-03-31 21:02 | 6360.001 | 6360.0008 | 1 | 1 | 3.51045 | 0 | 0 | 0 | 0 | 0
2018-03-31 21:04 | 6480.0002 | 6480 | 1 | 1 | 3.510535 | 0 | 0 | 0 | 0 | 0
2018-03-31 21:06 | 6600.0001 | 6599.9999 | 1 | 1 | 3.510621 | 0 | 0 | 0 | 0 | 0
2018-03-31 21:08 | 6720.0018 | 6720.0016 | 1 | 1 | 3.510689 | 0 | 0 | 0 | 0 | 0
2018-03-31 21:10 | 6840.0018 | 6840.0016 | 1 | 1 | 3.510776 | 0 | 0 | 0 | 0 | 0
2018-03-31 21:12 | 6960.0018 | 6960.0016 | 1 | 1 | 3.510858 | 0 | 0 | 0 | 0 | 0
2018-03-31 21:14 | 7080.001 | 7080.0008 | 1 | 1 | 3.51093 | 0 | 0 | 0 | 0 | 0
2018-03-31 21:16 | 7200 | 7199.9998 | 1 | 1 | 3.511012 | 0 | 0 | 0 | 0 | 0
2018-03-31 21:16 | 7200.0032 | 7200.003 | 1 | 1 | 3.511012 | 0 | 0 | 0 | 0 | 0
2018-03-31 21:18 | 7320.0895 | 120.0002 | 2 | 1 | 4.008409 | 4.890144 | 0.1622971 | 0 | 0.6397869 | 0
2018-03-31 21:20 | 7440.0895 | 240.0002 | 2 | 1 | 4.04417 | 4.890173 | 0.3252889 | 0 | 1.295961 | 0
2018-03-31 21:22 | 7560.0895 | 360.0002 | 2 | 1 | 4.077614 | 4.890179 | 0.4882734 | 0 | 1.957906 | 0
2018-03-31 21:24 | 7680.0914 | 480.0021 | 2 | 1 | 4.105901 | 4.889843 | 0.6512651 | 0 | 2.624892 | 0
2018-03-31 21:26 | 7800.0895 | 600.0002 | 2 | 1 | 4.12998 | 4.890162 | 0.8142562 | 0 | 3.296126 | 0
2018-03-31 21:28 | 7920.0901 | 720.0008 | 2 | 1 | 4.152965 | 4.890171 | 0.9772379 | 0 | 3.971092 | 0
2018-03-31 21:30 | 8040.0895 | 840.0002 | 2 | 1 | 4.178084 | 4.890125 | 1.140223 | 0 | 4.649978 | 0
2018-03-31 21:32 | 8160.0914 | 960.0021 | 2 | 1 | 4.200395 | 4.789484 | 1.302903 | 0 | 5.331792 | 0
2018-03-31 21:34 | 8280.09 | 1080.0007 | 2 | 1 | 4.200397 | 4.322931 | 1.454679 | 0 | 5.969312 | 0
2018-03-31 21:36 | 8400.0905 | 1200.0012 | 2 | 1 | 4.200395 | 3.8708 | 1.591202 | 0 | 6.542763 | 0
2018-03-31 21:38 | 8520.0895 | 1320.0002 | 2 | 1 | 4.200385 | 3.429901 | 1.712822 | 0 | 7.053613 | 0
2018-03-31 21:38 | 8567.7989 | 1367.7096 | 2 | 1 | 4.20039 | 3.259998 | 1.757143 | 0 | 7.239779 | 0
2018-03-31 21:40 | 8687.815532 | 120.0022 | 3 | 1 | 4.22721 | 3.260021 | 1.86536 | 0 | 7.695672 | 0
2018-03-31 21:42 | 8807.814932 | 240.0016 | 3 | 1 | 4.25871 | 3.260065 | 1.97402 | 0 | 8.156688 | 0
2018-03-31 21:44 | 8927.814732 | 360.0014 | 3 | 1 | 4.292833 | 3.260044 | 2.082679 | 0 | 8.621267 | 0
2018-03-31 21:46 | 9047.813532 | 480.0002 | 3 | 1 | 4.329326 | 3.260052 | 2.191334 | 0 | 9.089664 | 0
2018-03-31 21:48 | 9167.813632 | 600.0003 | 3 | 1 | 4.367839 | 3.26005 | 2.299989 | 0 | 9.562143 | 0
2018-03-31 21:50 | 9287.814232 | 720.0009 | 3 | 1 | 4.400399 | 3.12077 | 2.408187 | 0 | 10.03681 | 0
2018-03-31 21:52 | 9407.814932 | 840.0016 | 3 | 1 | 4.400392 | 2.609386 | 2.50326 | 0 | 10.45518 | 0
2018-03-31 21:54 | 9527.814632 | 960.0013 | 3 | 1 | 4.400402 | 2.200407 | 2.583196 | 0 | 10.80692 | 0
2018-03-31 21:56 | 9647.816432 | 1080.0031 | 3 | 1 | 4.400391 | 1.864523 | 2.650752 | 0 | 11.1042 | 0
2018-03-31 21:58 | 9767.813432 | 1200.0001 | 3 | 1 | 4.400387 | 1.588898 | 2.708151 | 0 | 11.35678 | 0
2018-03-31 22:00 | 9887.813332 | 1320 | 3 | 1 | 4.400396 | 1.36154 | 2.757194 | 0 | 11.57258 | 0
2018-03-31 22:02 | 10007.81 | 1440.0001 | 3 | 1 | 4.400367 | 1.173861 | 2.799345 | 0 | 11.75807 | 0
2018-03-31 22:04 | 10127.81 | 1560.0003 | 3 | 1 | 4.40037 | 1.018074 | 2.835797 | 0 | 11.91846 | 0
2018-03-31 22:06 | 10247.81 | 1680.0013 | 3 | 1 | 4.400373 | 0.8883457 | 2.8675 | 0 | 12.05797 | 0
2018-03-31 22:08 | 10367.81 | 1800.0015 | 3 | 1 | 4.400364 | 0.7794437 | 2.895232 | 0 | 12.18 | 0
2018-03-31 22:10 | 10487.82 | 1920.0022 | 3 | 1 | 4.400371 | 0.6876144 | 2.919627 | 0 | 12.28735 | 0
2018-03-31 22:11 | 10538.94 | 1971.1287 | 3 | 1 | 4.400342 | 0.6519947 | 2.929138 | 0 | 12.3292 | 0
2018-03-31 22:13 | 10658.99 | 120.0021 | 4 | 1 | 4.350095 | 0 | 2.929138 | 0 | 12.3292 | 0
2018-03-31 22:15 | 10778.99 | 240.0007 | 4 | 1 | 4.346502 | 0 | 2.929138 | 0 | 12.3292 | 0
2018-03-31 22:16 | 10838.99 | 300.0028 | 4 | 1 | 4.345404 | 0 | 2.929138 | 0 | 12.3292 | 0
2018-03-31 22:18 | 10959.08 | 120.0023 | 5 | 1 | 4.162947 | -2.282166 | 2.929138 | 0.07606336 | 12.3292 | 0.318434
2018-03-31 22:20 | 11079.07 | 240.001 | 5 | 1 | 4.1323 | -2.282142 | 2.929138 | 0.1521256 | 12.3292 | 0.6338936
2018-03-31 22:22 | 11199.07 | 360.0012 | 5 | 1 | 4.102927 | -2.282164 | 2.929138 | 0.2281887 | 12.3292 | 0.9470885
2018-03-31 22:24 | 11319.08 | 480.0016 | 5 | 1 | 4.073864 | -2.282151 | 2.929138 | 0.3042514 | 12.3292 | 1.258061
2018-03-31 22:26 | 11439.07 | 600.0007 | 5 | 1 | 4.045025 | -2.282131 | 2.929138 | 0.3803124 | 12.3292 | 1.566825
2018-03-31 22:28 | 11559.07 | 720.0008 | 5 | 1 | 4.016411 | -2.28218 | 2.929138 | 0.4563698 | 12.3292 | 1.873389
2018-03-31 22:30 | 11679.07 | 840.001 | 5 | 1 | 3.988203 | -2.28182 | 2.929138 | 0.5324287 | 12.3292 | 2.177797
2018-03-31 22:32 | 11799.07 | 960.0005 | 5 | 1 | 3.960388 | -2.281835 | 2.929138 | 0.6084897 | 12.3292 | 2.480082
2018-03-31 22:34 | 11919.08 | 1080.002 | 5 | 1 | 3.93317 | -2.28196 | 2.929138 | 0.6845503 | 12.3292 | 2.780272
2018-03-31 22:36 | 12039.07 | 1200.0007 | 5 | 1 | 3.906675 | -2.282205 | 2.929138 | 0.7606099 | 12.3292 | 3.078413
2018-03-31 22:38 | 12159.08 | 1320.0023 | 5 | 1 | 3.881098 | -2.281829 | 2.929138 | 0.8366687 | 12.3292 | 3.374571
2018-03-31 22:40 | 12279.07 | 1440.0007 | 5 | 1 | 3.856534 | -2.282174 | 2.929138 | 0.9127295 | 12.3292 | 3.668829
2018-03-31 22:42 | 12399.08 | 1560.0023 | 5 | 1 | 3.833066 | -2.281822 | 2.929138 | 0.9887945 | 12.3292 | 3.961277
2018-03-31 22:44 | 12519.08 | 1680.0023 | 5 | 1 | 3.810727 | -2.282164 | 2.929138 | 1.064856 | 12.3292 | 4.251969
2018-03-31 22:46 | 12639.08 | 1800.0023 | 5 | 1 | 3.789353 | -2.282185 | 2.929138 | 1.140919 | 12.3292 | 4.541005
2018-03-31 22:48 | 12759.08 | 1920.0023 | 5 | 1 | 3.769029 | -2.282156 | 2.929138 | 1.216981 | 12.3292 | 4.828454
2018-03-31 22:50 | 12879.08 | 2040.0023 | 5 | 1 | 3.749843 | -2.282146 | 2.929138 | 1.293042 | 12.3292 | 5.11439
2018-03-31 22:52 | 12999.07 | 2160.0015 | 5 | 1 | 3.731783 | -2.282176 | 2.929138 | 1.369101 | 12.3292 | 5.398908
2018-03-31 22:54 | 13119.07 | 2280.0015 | 5 | 1 | 3.714647 | -2.282135 | 2.929138 | 1.445165 | 12.3292 | 5.682103
2018-03-31 22:56 | 13239.08 | 2400.0023 | 5 | 1 | 3.698346 | -2.282154 | 2.929138 | 1.52123 | 12.3292 | 5.964034
2018-03-31 22:58 | 13359.08 | 2520.0023 | 5 | 1 | 3.68293 | -2.282167 | 2.929138 | 1.597293 | 12.3292 | 6.244749
2018-03-31 23:00 | 13479.07 | 2640.0014 | 5 | 1 | 3.668415 | -2.282117 | 2.929138 | 1.673352 | 12.3292 | 6.524312
2018-03-31 23:02 | 13599.08 | 2760.0024 | 5 | 1 | 3.65483 | -2.282084 | 2.929138 | 1.749414 | 12.3292 | 6.802817
2018-03-31 23:04 | 13719.07 | 2880.0007 | 5 | 1 | 3.642192 | -2.282135 | 2.929138 | 1.825473 | 12.3292 | 7.080313
2018-03-31 23:06 | 13839.07 | 3000.0014 | 5 | 1 | 3.630437 | -2.282174 | 2.929138 | 1.901539 | 12.3292 | 7.356906
2018-03-31 23:08 | 13959.07 | 3120.0006 | 5 | 1 | 3.619475 | -2.281979 | 2.929138 | 1.977602 | 12.3292 | 7.632627
2018-03-31 23:10 | 14079.07 | 3240.0002 | 5 | 1 | 3.609009 | -2.282119 | 2.929138 | 2.053663 | 12.3292 | 7.907529
2018-03-31 23:12 | 14199.07 | 3360.0004 | 5 | 1 | 3.598673 | -2.282158 | 2.929138 | 2.129731 | 12.3292 | 8.181664
2018-03-31 23:14 | 14319.07 | 3480.0001 | 5 | 1 | 3.588074 | -2.282111 | 2.929138 | 2.205795 | 12.3292 | 8.454995
2018-03-31 23:16 | 14439.07 | 3600.0002 | 5 | 1 | 3.576907 | -2.282138 | 2.929138 | 2.281858 | 12.3292 | 8.727491
2018-03-31 23:18 | 14559.07 | 3720.0011 | 5 | 1 | 3.565172 | -2.282107 | 2.929138 | 2.357923 | 12.3292 | 8.999128
2018-03-31 23:20 | 14679.08 | 3840.002 | 5 | 1 | 3.552809 | -2.28214 | 2.929138 | 2.433986 | 12.3292 | 9.26984
2018-03-31 23:22 | 14799.08 | 3960.0022 | 5 | 1 | 3.539314 | -2.282156 | 2.929138 | 2.510049 | 12.3292 | 9.539576
2018-03-31 23:24 | 14919.07 | 4080.0001 | 5 | 1 | 3.523095 | -2.282124 | 2.929138 | 2.586115 | 12.3292 | 9.808206
2018-03-31 23:26 | 15039.07 | 4200.0012 | 5 | 1 | 3.502102 | -2.282164 | 2.929138 | 2.662179 | 12.3292 | 10.07542
2018-03-31 23:28 | 15159.07 | 4320.0015 | 5 | 1 | 3.474261 | -2.282133 | 2.929138 | 2.738241 | 12.3292 | 10.3408
2018-03-31 23:30 | 15279.07 | 4440.0015 | 5 | 1 | 3.431538 | -2.282133 | 2.929138 | 2.814304 | 12.3292 | 10.60357
2018-03-31 23:32 | 15399.07 | 4560.0009 | 5 | 1 | 3.353747 | -2.282147 | 2.929138 | 2.890369 | 12.3292 | 10.862
2018-03-31 23:34 | 15519.07 | 4680.0001 | 5 | 1 | 3.151804 | -2.282146 | 2.929138 | 2.966432 | 12.3292 | 11.11077
2018-03-31 23:35 | 15557.07 | 4717.9981 | 5 | 1 | 2.999983 | -2.282142 | 2.929138 | 2.990518 | 12.3292 | 11.18508
2018-03-31 23:37 | 15677.12 | 120.0006 | 6 | 1 | 3.227326 | 0 | 2.929138 | 2.990522 | 12.3292 | 11.18509
2018-03-31 23:39 | 15797.12 | 240.0008 | 6 | 1 | 3.240366 | 0 | 2.929138 | 2.990522 | 12.3292 | 11.18509
2018-03-31 23:40 | 15857.12 | 300.0024 | 6 | 1 | 3.244667 | 0 | 2.929138 | 2.990522 | 12.3292 | 11.18509
2018-03-31 23:40 | 15857.13 | 0.0048 | 7 | 2 | 3.244803 | 0 | 0 | 0 | 0 | 0
2018-03-31 23:42 | 15977.21444 | 120.0013 | 2 | 2 | 3.980662 | 4.889883 | 0.1623031 | 0 | 0.6220344 | 0
2018-03-31 23:44 | 16097.21494 | 240.0018 | 2 | 2 | 4.024684 | 4.889854 | 0.3252846 | 0 | 1.27495 | 0
2018-03-31 23:46 | 16217.21514 | 360.002 | 2 | 2 | 4.06006 | 4.889843 | 0.4882595 | 0 | 1.933827 | 0
2018-03-31 23:48 | 16337.21344 | 480.0003 | 2 | 2 | 4.089753 | 4.889872 | 0.6512339 | 0 | 2.597993 | 0
2018-03-31 23:50 | 16457.21404 | 600.0009 | 2 | 2 | 4.115496 | 4.889879 | 0.8142071 | 0 | 3.26666 | 0
2018-03-31 23:52 | 16577.21344 | 720.0003 | 2 | 2 | 4.13869 | 4.889853 | 0.9771943 | 0 | 3.939328 | 0
2018-03-31 23:54 | 16697.21474 | 840.0016 | 2 | 2 | 4.163386 | 4.889858 | 1.140172 | 0 | 4.615815 | 0
2018-03-31 23:56 | 16817.21504 | 960.0019 | 2 | 2 | 4.190841 | 4.889818 | 1.30315 | 0 | 5.296558 | 0
2018-03-31 23:58 | 16937.21364 | 1080.0005 | 2 | 2 | 4.200398 | 4.542767 | 1.462064 | 0 | 5.963803 | 0
2018-04-01 | 17057.21534 | 1200.0022 | 2 | 2 | 4.200406 | 4.067698 | 1.605536 | 0 | 6.566443 | 0
2018-04-01 00:02 | 17177.21384 | 1320.0007 | 2 | 2 | 4.200394 | 3.609198 | 1.73342 | 0 | 7.103607 | 0
2018-04-01 00:03 | 17272.86404 | 1415.6509 | 2 | 2 | 4.200388 | 3.259981 | 1.824636 | 0 | 7.486751 | 0
2018-04-01 00:05 | 17392.88 | 120.0001 | 3 | 2 | 4.227697 | 3.260149 | 1.932858 | 0 | 7.942688 | 0
2018-04-01 00:07 | 17512.88 | 240.0004 | 3 | 2 | 4.25954 | 3.260143 | 2.041521 | 0 | 8.403786 | 0
2018-04-01 00:09 | 17632.88 | 360.0012 | 3 | 2 | 4.2939 | 3.260103 | 2.150182 | 0 | 8.868477 | 0
2018-04-01 00:11 | 17752.88 | 480.0005 | 3 | 2 | 4.330641 | 3.260118 | 2.258839 | 0 | 9.337017 | 0
2018-04-01 00:13 | 17872.88 | 600.0015 | 3 | 2 | 4.369421 | 3.260136 | 2.367497 | 0 | 9.809666 | 0
2018-04-01 00:15 | 17992.88 | 720.0003 | 3 | 2 | 4.400427 | 3.096569 | 2.475489 | 0 | 10.28357 | 0
2018-04-01 00:17 | 18112.88 | 840.0005 | 3 | 2 | 4.40039 | 2.58964 | 2.56985 | 0 | 10.6988 | 0
2018-04-01 00:19 | 18232.88 | 960.0008 | 3 | 2 | 4.400405 | 2.184568 | 2.649189 | 0 | 11.04792 | 0
2018-04-01 00:21 | 18352.88 | 1080.0008 | 3 | 2 | 4.400376 | 1.85079 | 2.716257 | 0 | 11.34305 | 0
2018-04-01 00:23 | 18472.88 | 1200.0005 | 3 | 2 | 4.400362 | 1.576534 | 2.773232 | 0 | 11.59376 | 0
2018-04-01 00:25 | 18592.88 | 1320.0017 | 3 | 2 | 4.400372 | 1.351221 | 2.821919 | 0 | 11.808 | 0
2018-04-01 00:27 | 18712.88 | 1440.0011 | 3 | 2 | 4.400382 | 1.165213 | 2.863758 | 0 | 11.9921 | 0
2018-04-01 00:29 | 18832.88 | 1560.0002 | 3 | 2 | 4.400339 | 1.009972 | 2.899938 | 0 | 12.15131 | 0
2018-04-01 00:31 | 18952.88 | 1680.0014 | 3 | 2 | 4.400374 | 0.8815041 | 2.931406 | 0 | 12.28978 | 0
2018-04-01 00:33 | 19072.88 | 1800.0015 | 3 | 2 | 4.400343 | 0.7730732 | 2.958934 | 0 | 12.41091 | 0
2018-04-01 00:35 | 19192.88 | 1920.001 | 3 | 2 | 4.400342 | 0.6818581 | 2.983147 | 0 | 12.51746 | 0
2018-04-01 00:36 | 19236.57 | 1963.6866 | 3 | 2 | 4.400341 | 0.6519852 | 2.99124 | 0 | 12.55307 | 0
2018-04-01 00:38 | 19356.61 | 120.0018 | 4 | 2 | 4.350024 | 0 | 2.99124 | 0 | 12.55307 | 0
2018-04-01 00:40 | 19476.61 | 240.0013 | 4 | 2 | 4.346434 | 0 | 2.99124 | 0 | 12.55307 | 0
2018-04-01 00:41 | 19536.61 | 300.0031 | 4 | 2 | 4.345344 | 0 | 2.99124 | 0 | 12.55307 | 0
2018-04-01 00:43 | 19656.7 | 120.0005 | 5 | 2 | 4.162625 | -2.282127 | 2.99124 | 0.07605775 | 12.55307 | 0.3183918
2018-04-01 00:45 | 19776.7 | 240.0023 | 5 | 2 | 4.131892 | -2.282158 | 2.99124 | 0.1521337 | 12.55307 | 0.6338795
2018-04-01 00:47 | 19896.7 | 360.0015 | 5 | 2 | 4.102488 | -2.282158 | 2.99124 | 0.2281919 | 12.55307 | 0.947022
2018-04-01 00:49 | 20016.7 | 480 | 5 | 2 | 4.073389 | -2.282146 | 2.99124 | 0.3042582 | 12.55307 | 1.257974
2018-04-01 00:51 | 20136.7 | 600.0003 | 5 | 2 | 4.044519 | -2.28214 | 2.99124 | 0.3803237 | 12.55307 | 1.566719
2018-04-01 00:53 | 20256.7 | 720.0011 | 5 | 2 | 4.015933 | -2.282158 | 2.99124 | 0.4563912 | 12.55307 | 1.873286
2018-04-01 00:55 | 20376.7 | 840.0012 | 5 | 2 | 3.987627 | -2.282167 | 2.99124 | 0.5324548 | 12.55307 | 2.177673
2018-04-01 00:57 | 20496.7 | 960.0007 | 5 | 2 | 3.959825 | -2.282138 | 2.99124 | 0.6085168 | 12.55307 | 2.47992
2018-04-01 00:59 | 20616.7 | 1080.0024 | 5 | 2 | 3.932599 | -2.282124 | 2.99124 | 0.6845822 | 12.55307 | 2.780087
2018-04-01 01:01 | 20736.7 | 1200.0018 | 5 | 2 | 3.906135 | -2.282151 | 2.99124 | 0.7606471 | 12.55307 | 3.078208
2018-04-01 01:03 | 20856.7 | 1320.0023 | 5 | 2 | 3.880598 | -2.282097 | 2.99124 | 0.8367118 | 12.55307 | 3.37435
2018-04-01 01:05 | 20976.7 | 1440.0001 | 5 | 2 | 3.856066 | -2.282113 | 2.99124 | 0.9127747 | 12.55307 | 3.66858
2018-04-01 01:07 | 21096.7 | 1560.0011 | 5 | 2 | 3.832582 | -2.282113 | 2.99124 | 0.9888351 | 12.55307 | 3.960972
2018-04-01 01:09 | 21216.7 | 1680.0004 | 5 | 2 | 3.810274 | -2.282104 | 2.99124 | 1.064898 | 12.55307 | 4.251634
2018-04-01 01:11 | 21336.7 | 1800.0008 | 5 | 2 | 3.78888 | -2.282133 | 2.99124 | 1.140963 | 12.55307 | 4.540645
2018-04-01 01:13 | 21456.7 | 1920.0017 | 5 | 2 | 3.768518 | -2.282142 | 2.99124 | 1.217031 | 12.55307 | 4.828075
2018-04-01 01:15 | 21576.7 | 2040.002 | 5 | 2 | 3.749365 | -2.282174 | 2.99124 | 1.293096 | 12.55307 | 5.113989
2018-04-01 01:17 | 21696.7 | 2160.0022 | 5 | 2 | 3.731272 | -2.282127 | 2.99124 | 1.369151 | 12.55307 | 5.398454
2018-04-01 01:19 | 21816.7 | 2280.0022 | 5 | 2 | 3.714139 | -2.28214 | 2.99124 | 1.44522 | 12.55307 | 5.681631
2018-04-01 01:21 | 21936.7 | 2400.0018 | 5 | 2 | 3.69788 | -2.282162 | 2.99124 | 1.521281 | 12.55307 | 5.96351
2018-04-01 01:23 | 22056.7 | 2520.0002 | 5 | 2 | 3.682453 | -2.282151 | 2.99124 | 1.597345 | 12.55307 | 6.244193
2018-04-01 01:25 | 22176.7 | 2640.0017 | 5 | 2 | 3.667941 | -2.282142 | 2.99124 | 1.673406 | 12.55307 | 6.523724
2018-04-01 01:27 | 22296.7 | 2760.0007 | 5 | 2 | 3.654375 | -2.282113 | 2.99124 | 1.749467 | 12.55307 | 6.802194
2018-04-01 01:29 | 22416.7 | 2880 | 5 | 2 | 3.641758 | -2.282068 | 2.99124 | 1.82553 | 12.55307 | 7.07967
2018-04-01 01:31 | 22536.7 | 3000.0005 | 5 | 2 | 3.630039 | -2.282151 | 2.99124 | 1.901597 | 12.55307 | 7.356235
2018-04-01 01:33 | 22656.7 | 3120.0023 | 5 | 2 | 3.619092 | -2.282144 | 2.99124 | 1.977661 | 12.55307 | 7.631931
2018-04-01 01:35 | 22776.7 | 3240.0022 | 5 | 2 | 3.608662 | -2.282156 | 2.99124 | 2.053727 | 12.55307 | 7.906821
2018-04-01 01:37 | 22896.7 | 3360.0011 | 5 | 2 | 3.598378 | -2.282164 | 2.99124 | 2.129788 | 12.55307 | 8.180909
2018-04-01 01:39 | 23016.7 | 3480.001 | 5 | 2 | 3.587825 | -2.28214 | 2.99124 | 2.205856 | 12.55307 | 8.454232
2018-04-01 01:41 | 23136.7 | 3600.0017 | 5 | 2 | 3.576666 | -2.282107 | 2.99124 | 2.28192 | 12.55307 | 8.726715
2018-04-01 01:43 | 23256.7 | 3720.0014 | 5 | 2 | 3.56495 | -2.282133 | 2.99124 | 2.357983 | 12.55307 | 8.998327
2018-04-01 01:45 | 23376.7 | 3840.0022 | 5 | 2 | 3.552538 | -2.28214 | 2.99124 | 2.434048 | 12.55307 | 9.269026
2018-04-01 01:47 | 23496.7 | 3960.001 | 5 | 2 | 3.539027 | -2.282182 | 2.99124 | 2.510107 | 12.55307 | 9.538726
2018-04-01 01:49 | 23616.7 | 4080.0003 | 5 | 2 | 3.522729 | -2.282124 | 2.99124 | 2.58617 | 12.55307 | 9.807322
2018-04-01 01:51 | 23736.7 | 4200.0002 | 5 | 2 | 3.501573 | -2.282167 | 2.99124 | 2.662236 | 12.55307 | 10.07451
2018-04-01 01:53 | 23856.7 | 4320.0003 | 5 | 2 | 3.473578 | -2.282166 | 2.99124 | 2.738296 | 12.55307 | 10.33984
2018-04-01 01:55 | 23976.7 | 4440.0006 | 5 | 2 | 3.4304 | -2.282194 | 2.99124 | 2.814356 | 12.55307 | 10.60253
2018-04-01 01:57 | 24096.7 | 4560.0001 | 5 | 2 | 3.351776 | -2.282172 | 2.99124 | 2.890419 | 12.55307 | 10.86084
2018-04-01 01:59 | 24216.7 | 4680.0006 | 5 | 2 | 3.146895 | -2.282182 | 2.99124 | 2.966477 | 12.55307 | 11.10936
2018-04-01 02:00 | 24253.07 | 4716.3716 | 5 | 2 | 2.999996 | -2.282174 | 2.99124 | 2.989531 | 12.55307 | 11.18041
2018-04-01 02:02 | 24373.12 | 120.001 | 6 | 2 | 3.226726 | 0 | 2.99124 | 2.989531 | 12.55307 | 11.18041
2018-04-01 02:04 | 24493.12 | 240.001 | 6 | 2 | 3.239627 | 0 | 2.99124 | 2.989531 | 12.55307 | 11.18041
2018-04-01 02:05 | 24553.12 | 300.0032 | 6 | 2 | 3.243977 | 0 | 2.99124 | 2.989531 | 12.55307 | 11.18041
2018-04-01 02:05 | 24553.13 | 0.0024 | 7 | 3 | 3.244024 | 0 | 0 | 0 | 0 | 0
2018-04-01 02:07 | 24673.21 | 120.0008 | 2 | 3 | 3.9809 | 4.890156 | 0.1623065 | 2.5e-11 | 0.6220469 | 8.2e-11
2018-04-01 02:09 | 24793.22 | 240.0018 | 2 | 3 | 4.025021 | 4.890165 | 0.3253002 | 2.5e-11 | 1.275062 | 8.2e-11
2018-04-01 02:11 | 24913.21 | 360.0007 | 2 | 3 | 4.060404 | 4.890133 | 0.4882885 | 2.5e-11 | 1.934047 | 8.2e-11
2018-04-01 02:13 | 25033.22 | 480.0017 | 2 | 3 | 4.090208 | 4.889818 | 0.6512735 | 2.5e-11 | 2.598325 | 8.2e-11
2018-04-01 02:15 | 25153.21 | 600.0004 | 2 | 3 | 4.115832 | 4.889809 | 0.8142602 | 2.5e-11 | 3.267113 | 8.2e-11
2018-04-01 02:17 | 25273.21 | 720.0013 | 2 | 3 | 4.139091 | 4.890148 | 0.9772474 | 2.5e-11 | 3.939839 | 8.2e-11
2018-04-01 02:19 | 25393.22 | 840.0022 | 2 | 3 | 4.163806 | 4.890167 | 1.140241 | 2.5e-11 | 4.616464 | 8.2e-11
2018-04-01 02:21 | 25513.22 | 960.0021 | 2 | 3 | 4.191179 | 4.890135 | 1.303234 | 2.5e-11 | 5.297326 | 8.2e-11
2018-04-01 02:23 | 25633.21 | 1080.0004 | 2 | 3 | 4.200409 | 4.536261 | 1.461988 | 2.5e-11 | 5.963918 | 8.2e-11
2018-04-01 02:25 | 25753.21 | 1200.0007 | 2 | 3 | 4.200391 | 4.064419 | 1.605279 | 2.5e-11 | 6.565798 | 8.2e-11
2018-04-01 02:27 | 25873.22 | 1320.0018 | 2 | 3 | 4.200415 | 3.606079 | 1.733058 | 2.5e-11 | 7.102522 | 8.2e-11
2018-04-01 02:28 | 25967.7 | 1414.4876 | 2 | 3 | 4.20039 | 3.259975 | 1.823113 | 2.5e-11 | 7.480785 | 8.2e-11
2018-04-01 02:30 | 26087.72 | 120.0004 | 3 | 3 | 4.227665 | 3.260012 | 1.931336 | 2.5e-11 | 7.936728 | 8.2e-11
2018-04-01 02:32 | 26207.72 | 240.0018 | 3 | 3 | 4.259596 | 3.260059 | 2.039995 | 2.5e-11 | 8.39781 | 8.2e-11
2018-04-01 02:34 | 26327.72 | 360.0001 | 3 | 3 | 4.294038 | 3.260023 | 2.148652 | 2.5e-11 | 8.862497 | 8.2e-11
2018-04-01 02:36 | 26447.72 | 480.0021 | 3 | 3 | 4.330788 | 3.260008 | 2.257309 | 2.5e-11 | 9.331054 | 8.2e-11
2018-04-01 02:38 | 26567.72 | 600.0001 | 3 | 3 | 4.369619 | 3.260012 | 2.365967 | 2.5e-11 | 9.803719 | 8.2e-11
2018-04-01 02:40 | 26687.72 | 720.0018 | 3 | 3 | 4.40041 | 3.093443 | 2.473933 | 2.5e-11 | 10.27753 | 8.2e-11
2018-04-01 02:42 | 26807.72 | 840.0021 | 3 | 3 | 4.400383 | 2.589062 | 2.568247 | 2.5e-11 | 10.69255 | 8.2e-11
2018-04-01 02:44 | 26927.72 | 960.0011 | 3 | 3 | 4.40035 | 2.182564 | 2.647557 | 2.5e-11 | 11.04154 | 8.2e-11
2018-04-01 02:46 | 27047.72 | 1080.0015 | 3 | 3 | 4.400396 | 1.850685 | 2.714598 | 2.5e-11 | 11.33655 | 8.2e-11
2018-04-01 02:48 | 27167.72 | 1200.0012 | 3 | 3 | 4.40038 | 1.577034 | 2.771567 | 2.5e-11 | 11.58723 | 8.2e-11
2018-04-01 02:50 | 27287.72 | 1320.002 | 3 | 3 | 4.400376 | 1.351303 | 2.820246 | 2.5e-11 | 11.80144 | 8.2e-11
2018-04-01 02:52 | 27407.72 | 1440.0013 | 3 | 3 | 4.400369 | 1.16526 | 2.862092 | 2.5e-11 | 11.98558 | 8.2e-11
2018-04-01 02:54 | 27527.72 | 1560.0006 | 3 | 3 | 4.400347 | 1.01042 | 2.898277 | 2.5e-11 | 12.14481 | 8.2e-11
2018-04-01 02:56 | 27647.72 | 1680.0013 | 3 | 3 | 4.400383 | 0.8823071 | 2.929748 | 2.5e-11 | 12.28329 | 8.2e-11
2018-04-01 02:58 | 27767.72 | 1800.0018 | 3 | 3 | 4.400387 | 0.7742481 | 2.957282 | 2.5e-11 | 12.40445 | 8.2e-11
2018-04-01 03:00 | 27887.72 | 1920.0019 | 3 | 3 | 4.400352 | 0.6821957 | 2.9815 | 2.5e-11 | 12.51102 | 8.2e-11
2018-04-01 03:01 | 27932.21 | 1964.496 | 3 | 3 | 4.400351 | 0.6519928 | 2.989744 | 2.5e-11 | 12.54729 | 8.2e-11
2018-04-01 03:03 | 28052.26 | 120.0016 | 4 | 3 | 4.350021 | 0 | 2.989744 | 2.5e-11 | 12.54729 | 8.2e-11
2018-04-01 03:05 | 28172.26 | 240.0016 | 4 | 3 | 4.346433 | 0 | 2.989744 | 2.5e-11 | 12.54729 | 8.2e-11
2018-04-01 03:06 | 28232.26 | 300.0023 | 4 | 3 | 4.345359 | 0 | 2.989744 | 2.5e-11 | 12.54729 | 8.2e-11
2018-04-01 03:08 | 28352.35 | 120.0029 | 5 | 3 | 4.162491 | -2.28218 | 2.989744 | 0.07606409 | 12.54729 | 0.3184114
2018-04-01 03:10 | 28472.34 | 240.0007 | 5 | 3 | 4.131713 | -2.282095 | 2.989744 | 0.152122 | 12.54729 | 0.6338131
2018-04-01 03:12 | 28592.34 | 360.0007 | 5 | 3 | 4.102298 | -2.281904 | 2.989744 | 0.2281849 | 12.54729 | 0.9469609
2018-04-01 03:14 | 28712.35 | 480.0031 | 5 | 3 | 4.073211 | -2.281822 | 2.989744 | 0.3042452 | 12.54729 | 1.257875
2018-04-01 03:16 | 28832.35 | 600.0023 | 5 | 3 | 4.044304 | -2.282174 | 2.989744 | 0.380304 | 12.54729 | 1.566578
2018-04-01 03:18 | 28952.34 | 720 | 5 | 3 | 4.01569 | -2.282131 | 2.989744 | 0.4563664 | 12.54729 | 1.873108
2018-04-01 03:20 | 29072.34 | 840.0007 | 5 | 3 | 3.987433 | -2.282135 | 2.989744 | 0.5324271 | 12.54729 | 2.177468
2018-04-01 03:22 | 29192.34 | 960.0015 | 5 | 3 | 3.959596 | -2.282154 | 2.989744 | 0.6084921 | 12.54729 | 2.47971
2018-04-01 03:24 | 29312.34 | 1080.0015 | 5 | 3 | 3.932364 | -2.282162 | 2.989744 | 0.6845541 | 12.54729 | 2.779845
2018-04-01 03:26 | 29432.34 | 1200.0006 | 5 | 3 | 3.905894 | -2.282162 | 2.989744 | 0.7606154 | 12.54729 | 3.077934
2018-04-01 03:28 | 29552.34 | 1320 | 5 | 3 | 3.880331 | -2.28214 | 2.989744 | 0.8366805 | 12.54729 | 3.374058
2018-04-01 03:30 | 29672.34 | 1440.0005 | 5 | 3 | 3.855796 | -2.282131 | 2.989744 | 0.9127433 | 12.54729 | 3.668267
2018-04-01 03:32 | 29792.35 | 1560.0022 | 5 | 3 | 3.832285 | -2.282147 | 2.989744 | 0.9888073 | 12.54729 | 3.960653
2018-04-01 03:34 | 29912.35 | 1680.0021 | 5 | 3 | 3.809993 | -2.282119 | 2.989744 | 1.06487 | 12.54729 | 4.251291
2018-04-01 03:36 | 30032.34 | 1800.0005 | 5 | 3 | 3.788617 | -2.282146 | 2.989744 | 1.140932 | 12.54729 | 4.54027
2018-04-01 03:38 | 30152.34 | 1920.0005 | 5 | 3 | 3.768274 | -2.282146 | 2.989744 | 1.216997 | 12.54729 | 4.827672
2018-04-01 03:40 | 30272.35 | 2040.0022 | 5 | 3 | 3.749098 | -2.282095 | 2.989744 | 1.293058 | 12.54729 | 5.113554
2018-04-01 03:42 | 30392.34 | 2160.0007 | 5 | 3 | 3.731058 | -2.282113 | 2.989744 | 1.369119 | 12.54729 | 5.398021
2018-04-01 03:44 | 30512.34 | 2280.0002 | 5 | 3 | 3.713904 | -2.282093 | 2.989744 | 1.445184 | 12.54729 | 5.681165
2018-04-01 03:46 | 30632.34 | 2400.0016 | 5 | 3 | 3.697647 | -2.282103 | 2.989744 | 1.521246 | 12.54729 | 5.96303
2018-04-01 03:48 | 30752.34 | 2520.0012 | 5 | 3 | 3.682271 | -2.282097 | 2.989744 | 1.597306 | 12.54729 | 6.243683
2018-04-01 03:50 | 30872.34 | 2640.0001 | 5 | 3 | 3.667756 | -2.282147 | 2.989744 | 1.673367 | 12.54729 | 6.5232
2018-04-01 03:52 | 30992.34 | 2760.0016 | 5 | 3 | 3.654186 | -2.282133 | 2.989744 | 1.749432 | 12.54729 | 6.801666
2018-04-01 03:54 | 31112.34 | 2880.0012 | 5 | 3 | 3.64153 | -2.282083 | 2.989744 | 1.825496 | 12.54729 | 7.07913
2018-04-01 03:56 | 31232.34 | 3000.0013 | 5 | 3 | 3.629785 | -2.282113 | 2.989744 | 1.901559 | 12.54729 | 7.355666
2018-04-01 03:58 | 31352.34 | 3120.0002 | 5 | 3 | 3.618862 | -2.282113 | 2.989744 | 1.97762 | 12.54729 | 7.631331
2018-04-01 04:00 | 31472.34 | 3240.0007 | 5 | 3 | 3.608379 | -2.282174 | 2.989744 | 2.053682 | 12.54729 | 7.906188
2018-04-01 04:02 | 31592.35 | 3360.002 | 5 | 3 | 3.598083 | -2.282147 | 2.989744 | 2.129749 | 12.54729 | 8.180273
2018-04-01 04:04 | 31712.34 | 3480.0014 | 5 | 3 | 3.587506 | -2.282093 | 2.989744 | 2.205813 | 12.54729 | 8.453562
2018-04-01 04:06 | 31832.35 | 3600.0019 | 5 | 3 | 3.576294 | -2.282115 | 2.989744 | 2.281875 | 12.54729 | 8.72601
2018-04-01 04:08 | 31952.34 | 3720.0005 | 5 | 3 | 3.564569 | -2.282133 | 2.989744 | 2.357937 | 12.54729 | 8.997588
2018-04-01 04:10 | 32072.34 | 3840.0008 | 5 | 3 | 3.552155 | -2.282104 | 2.989744 | 2.434 | 12.54729 | 9.268256
2018-04-01 04:12 | 32192.35 | 3960.0022 | 5 | 3 | 3.538537 | -2.282124 | 2.989744 | 2.510065 | 12.54729 | 9.53794
2018-04-01 04:14 | 32312.34 | 4080.0014 | 5 | 3 | 3.522194 | -2.282124 | 2.989744 | 2.586126 | 12.54729 | 9.806489
2018-04-01 04:16 | 32432.35 | 4200.0022 | 5 | 3 | 3.500951 | -2.28214 | 2.989744 | 2.662191 | 12.54729 | 10.07363
2018-04-01 04:18 | 32552.34 | 4320.0007 | 5 | 3 | 3.472434 | -2.282121 | 2.989744 | 2.738252 | 12.54729 | 10.33889
2018-04-01 04:20 | 32672.35 | 4440.0023 | 5 | 3 | 3.428745 | -2.282117 | 2.989744 | 2.814316 | 12.54729 | 10.60149
2018-04-01 04:22 | 32792.35 | 4560.0022 | 5 | 3 | 3.34867 | -2.282125 | 2.989744 | 2.890378 | 12.54729 | 10.85963
2018-04-01 04:24 | 32912.35 | 4680.0022 | 5 | 3 | 3.138939 | -2.282093 | 2.989744 | 2.96644 | 12.54729 | 11.10778
2018-04-01 04:25 | 32946.19 | 4713.8461 | 5 | 3 | 2.999996 | -2.28214 | 2.989744 | 2.987894 | 12.54729 | 11.1738
2018-04-01 04:27 | 33066.23734 | 120 | 6 | 3 | 3.227077 | 0 | 2.989744 | 2.987894 | 12.54729 | 11.1738
2018-04-01 04:29 | 33186.23734 | 240 | 6 | 3 | 3.239963 | 0 | 2.989744 | 2.987894 | 12.54729 | 11.1738
2018-04-01 04:30 | 33246.23954 | 300.0022 | 6 | 3 | 3.244308 | 0 | 2.989744 | 2.987894 | 12.54729 | 11.1738
2018-04-01 04:30 | 33246.25 | 0.0024 | 7 | 4 | 3.244359 | 0 | 0 | 0 | 0 | 0
2018-04-01 04:32 | 33366.34 | 120.001 | 2 | 4 | 3.981682 | 4.889889 | 0.1623016 | 0 | 0.6221486 | 0
2018-04-01 04:34 | 33486.34 | 240.0011 | 2 | 4 | 4.025733 | 4.889923 | 0.3252766 | 0 | 1.275209 | 0
2018-04-01 04:36 | 33606.34 | 360.0018 | 2 | 4 | 4.061104 | 4.889891 | 0.4882607 | 0 | 1.934296 | 0
2018-04-01 04:38 | 33726.34 | 480.001 | 2 | 4 | 4.090869 | 4.8899 | 0.6512383 | 0 | 2.598654 | 0
2018-04-01 04:40 | 33846.34 | 600.0026 | 2 | 4 | 4.116463 | 4.889904 | 0.8142206 | 0 | 3.267528 | 0
2018-04-01 04:42 | 33966.33 | 720.0003 | 2 | 4 | 4.139581 | 4.889931 | 0.9771977 | 0 | 3.940308 | 0
2018-04-01 04:44 | 34086.33 | 840.0002 | 2 | 4 | 4.164308 | 4.889889 | 1.140179 | 0 | 4.616958 | 0
2018-04-01 04:46 | 34206.34 | 960.001 | 2 | 4 | 4.191715 | 4.889904 | 1.30316 | 0 | 5.297858 | 0
2018-04-01 04:48 | 34326.34 | 1080.0019 | 2 | 4 | 4.2004 | 4.5305 | 1.461769 | 0 | 5.96387 | 0
2018-04-01 04:50 | 34446.34 | 1200.001 | 2 | 4 | 4.200408 | 4.057016 | 1.604844 | 0 | 6.564842 | 0
2018-04-01 04:52 | 34566.34 | 1320.0011 | 2 | 4 | 4.200389 | 3.600946 | 1.732413 | 0 | 7.10068 | 0
2018-04-01 04:53 | 34659.6 | 1413.2616 | 2 | 4 | 4.200374 | 3.259991 | 1.821255 | 0 | 7.473854 | 0
2018-04-01 04:55 | 34779.61462 | 120.0002 | 3 | 4 | 4.227698 | 3.260118 | 1.929479 | 0 | 7.929797 | 0
2018-04-01 04:57 | 34899.61462 | 240.0002 | 3 | 4 | 4.259592 | 3.260153 | 2.038141 | 0 | 8.390897 | 0
2018-04-01 04:59 | 35019.61462 | 360.0002 | 3 | 4 | 4.294091 | 3.260147 | 2.146802 | 0 | 8.8556 | 0
2018-04-01 05:01 | 35139.61462 | 480.0002 | 3 | 4 | 4.330861 | 3.260143 | 2.25546 | 0 | 9.324165 | 0
2018-04-01 05:03 | 35259.61542 | 600.001 | 3 | 4 | 4.369677 | 3.260124 | 2.364125 | 0 | 9.796868 | 0
2018-04-01 05:05 | 35379.61442 | 720 | 3 | 4 | 4.400409 | 3.091131 | 2.472063 | 0 | 10.27056 | 0
2018-04-01 05:07 | 35499.61472 | 840.0003 | 3 | 4 | 4.400407 | 2.588415 | 2.566328 | 0 | 10.68537 | 0
2018-04-01 05:09 | 35619.61552 | 960.0011 | 3 | 4 | 4.400381 | 2.183292 | 2.64563 | 0 | 11.03433 | 0
2018-04-01 05:11 | 35739.61552 | 1080.0011 | 3 | 4 | 4.400388 | 1.850615 | 2.712672 | 0 | 11.32934 | 0
2018-04-01 05:13 | 35859.61552 | 1200.0011 | 3 | 4 | 4.400378 | 1.577324 | 2.769648 | 0 | 11.58006 | 0
2018-04-01 05:15 | 35979.61632 | 1320.0019 | 3 | 4 | 4.400371 | 1.351828 | 2.818346 | 0 | 11.79434 | 0
2018-04-01 05:17 | 36099.61472 | 1440.0003 | 3 | 4 | 4.400363 | 1.165562 | 2.860198 | 0 | 11.97851 | 0
2018-04-01 05:19 | 36219.61472 | 1560.0003 | 3 | 4 | 4.400376 | 1.01103 | 2.89639 | 0 | 12.13777 | 0
2018-04-01 05:21 | 36339.61472 | 1680.0003 | 3 | 4 | 4.400349 | 0.8817387 | 2.927866 | 0 | 12.27627 | 0
2018-04-01 05:23 | 36459.61552 | 1800.0011 | 3 | 4 | 4.400346 | 0.7731781 | 2.9554 | 0 | 12.39743 | 0
2018-04-01 05:25 | 36579.61462 | 1920.0002 | 3 | 4 | 4.400355 | 0.6823158 | 2.979616 | 0 | 12.50399 | 0
2018-04-01 05:26 | 36623.90642 | 1964.292 | 3 | 4 | 4.400366 | 0.6519985 | 2.987821 | 0 | 12.54009 | 0
2018-04-01 05:28 | 36743.95 | 120.001 | 4 | 4 | 4.349904 | 0 | 2.987821 | 0 | 12.54009 | 0
2018-04-01 05:30 | 36863.95 | 240.0019 | 4 | 4 | 4.346313 | 0 | 2.987821 | 0 | 12.54009 | 0
2018-04-01 05:31 | 36923.95 | 300.0008 | 4 | 4 | 4.34525 | 0 | 2.987821 | 0 | 12.54009 | 0
2018-04-01 05:33 | 37044.04 | 120.0019 | 5 | 4 | 4.161892 | -2.282156 | 2.987821 | 0.07606184 | 12.54009 | 0.3183629
2018-04-01 05:35 | 37164.03 | 240.0002 | 5 | 4 | 4.131046 | -2.282142 | 2.987821 | 0.1521252 | 12.54009 | 0.6337382
2018-04-01 05:37 | 37284.04 | 360.001 | 5 | 4 | 4.1016 | -2.28218 | 2.987821 | 0.2281904 | 12.54009 | 0.9468437
2018-04-01 05:39 | 37404.03 | 480.0002 | 5 | 4 | 4.0725 | -2.281867 | 2.987821 | 0.3042528 | 12.54009 | 1.257712
2018-04-01 05:41 | 37524.04 | 600.0005 | 5 | 4 | 4.043599 | -2.282167 | 2.987821 | 0.3803147 | 12.54009 | 1.566374
2018-04-01 05:43 | 37644.04 | 720.001 | 5 | 4 | 4.01499 | -2.282127 | 2.987821 | 0.4563799 | 12.54009 | 1.872861
2018-04-01 05:45 | 37764.03 | 840.0002 | 5 | 4 | 3.986736 | -2.282149 | 2.987821 | 0.5324397 | 12.54009 | 2.177164
2018-04-01 05:47 | 37884.04 | 960.001 | 5 | 4 | 3.958951 | -2.282144 | 2.987821 | 0.6085069 | 12.54009 | 2.479364
2018-04-01 05:49 | 38004.04 | 1080.001 | 5 | 4 | 3.9317 | -2.282156 | 2.987821 | 0.6845694 | 12.54009 | 2.77945
2018-04-01 05:51 | 38124.04 | 1200.0018 | 5 | 4 | 3.905282 | -2.282192 | 2.987821 | 0.7606354 | 12.54009 | 3.077509
2018-04-01 05:53 | 38244.03 | 1320.0002 | 5 | 4 | 3.879701 | -2.282158 | 2.987821 | 0.8366956 | 12.54009 | 3.373567
2018-04-01 05:55 | 38364.03 | 1440.0002 | 5 | 4 | 3.855181 | -2.282154 | 2.987821 | 0.9127602 | 12.54009 | 3.667736
2018-04-01 05:57 | 38484.03 | 1560.0002 | 5 | 4 | 3.831729 | -2.282142 | 2.987821 | 0.9888245 | 12.54009 | 3.960079
2018-04-01 05:59 | 38604.04 | 1680.001 | 5 | 4 | 3.809416 | -2.282167 | 2.987821 | 1.064891 | 12.54009 | 4.250688
2018-04-01 06:01 | 38724.04 | 1800.001 | 5 | 4 | 3.788061 | -2.282156 | 2.987821 | 1.14094 | 12.54009 | 4.539575
2018-04-01 06:03 | 38844.04 | 1920.0018 | 5 | 4 | 3.767722 | -2.282109 | 2.987821 | 1.21702 | 12.54009 | 4.826989
2018-04-01 06:05 | 38964.03 | 2040.0002 | 5 | 4 | 3.748587 | -2.281829 | 2.987821 | 1.29308 | 12.54009 | 5.112827
2018-04-01 06:07 | 39084.04 | 2160.0011 | 5 | 4 | 3.73054 | -2.28194 | 2.987821 | 1.369142 | 12.54009 | 5.397257
2018-04-01 06:09 | 39204.03 | 2280.0001 | 5 | 4 | 3.713457 | -2.281843 | 2.987821 | 1.445199 | 12.54009 | 5.680337
2018-04-01 06:11 | 39324.04 | 2400.0026 | 5 | 4 | 3.697196 | -2.282131 | 2.987821 | 1.521262 | 12.54009 | 5.962167
2018-04-01 06:13 | 39444.04 | 2520.0011 | 5 | 4 | 3.681799 | -2.282176 | 2.987821 | 1.597324 | 12.54009 | 6.24279
2018-04-01 06:15 | 39564.03 | 2640.0002 | 5 | 4 | 3.667309 | -2.282156 | 2.987821 | 1.673384 | 12.54009 | 6.522273
2018-04-01 06:17 | 39684.03 | 2760.0002 | 5 | 4 | 3.653742 | -2.282162 | 2.987821 | 1.749451 | 12.54009 | 6.800711
2018-04-01 06:19 | 39804.04 | 2880.001 | 5 | 4 | 3.641119 | -2.282176 | 2.987821 | 1.825513 | 12.54009 | 7.078136
2018-04-01 06:21 | 39924.04 | 3000.001 | 5 | 4 | 3.629416 | -2.282182 | 2.987821 | 1.901579 | 12.54009 | 7.354653
2018-04-01 06:23 | 40044.03 | 3120.0002 | 5 | 4 | 3.618486 | -2.282138 | 2.987821 | 1.977639 | 12.54009 | 7.630286
2018-04-01 06:25 | 40164.03 | 3240.0002 | 5 | 4 | 3.608034 | -2.282149 | 2.987821 | 2.053703 | 12.54009 | 7.905124
2018-04-01 06:27 | 40284.04 | 3360.0018 | 5 | 4 | 3.597772 | -2.282166 | 2.987821 | 2.129764 | 12.54009 | 8.179165
2018-04-01 06:29 | 40404.03 | 3480.0002 | 5 | 4 | 3.587175 | -2.282164 | 2.987821 | 2.205828 | 12.54009 | 8.452426
2018-04-01 06:31 | 40524.04 | 3600.0013 | 5 | 4 | 3.575993 | -2.282149 | 2.987821 | 2.281891 | 12.54009 | 8.724857
2018-04-01 06:33 | 40644.04 | 3720.0019 | 5 | 4 | 3.564201 | -2.282149 | 2.987821 | 2.357954 | 12.54009 | 8.996411
2018-04-01 06:35 | 40764.04 | 3840.0018 | 5 | 4 | 3.551734 | -2.282151 | 2.987821 | 2.434012 | 12.54009 | 9.267031
2018-04-01 06:37 | 40884.04 | 3960.001 | 5 | 4 | 3.538159 | -2.282146 | 2.987821 | 2.510076 | 12.54009 | 9.536684
2018-04-01 06:39 | 41004.04 | 4080.0027 | 5 | 4 | 3.521728 | -2.282156 | 2.987821 | 2.58614 | 12.54009 | 9.805213
2018-04-01 06:41 | 41124.03 | 4200.0002 | 5 | 4 | 3.500376 | -2.282133 | 2.987821 | 2.662202 | 12.54009 | 10.0723
2018-04-01 06:43 | 41244.04 | 4320.001 | 5 | 4 | 3.471916 | -2.28217 | 2.987821 | 2.738266 | 12.54009 | 10.33754
2018-04-01 06:45 | 41364.04 | 4440.001 | 5 | 4 | 3.427859 | -2.28182 | 2.987821 | 2.814326 | 12.54009 | 10.60007
2018-04-01 06:47 | 41484.03 | 4560.0002 | 5 | 4 | 3.347076 | -2.281813 | 2.987821 | 2.890384 | 12.54009 | 10.8581
2018-04-01 06:49 | 41604.04 | 4680.0012 | 5 | 4 | 3.134611 | -2.28178 | 2.987821 | 2.966443 | 12.54009 | 11.10605
2018-04-01 06:50 | 41636.51 | 4712.48 | 5 | 4 | 2.999976 | -2.282166 | 2.987821 | 2.987031 | 12.54009 | 11.16935
2018-04-01 06:52 | 41756.56 | 120.0023 | 6 | 4 | 3.227355 | 0 | 2.987821 | 2.987031 | 12.54009 | 11.16935
2018-04-01 06:54 | 41876.56 | 239.9998 | 6 | 4 | 3.240234 | 0 | 2.987821 | 2.987031 | 12.54009 | 11.16935
2018-04-01 06:55 | 41936.57 | 300.0045 | 6 | 4 | 3.244594 | 0 | 2.987821 | 2.987031 | 12.54009 | 11.16935
2018-04-01 06:55 | 41936.58 | 0.0048 | 7 | 5 | 3.244569 | 0 | 0 | 0 | 0 | 0
2018-04-01 06:57 | 42056.66 | 120.001 | 2 | 5 | 3.982157 | 4.889843 | 0.1622978 | 0 | 0.6222153 | 0
2018-04-01 06:59 | 42176.66 | 240.001 | 2 | 5 | 4.026294 | 4.889818 | 0.3252753 | 0 | 1.275366 | 0
2018-04-01 07:01 | 42296.66 | 360.0002 | 2 | 5 | 4.061829 | 4.889894 | 0.4882492 | 0 | 1.934518 | 0
2018-04-01 07:03 | 42416.66 | 480.0018 | 2 | 5 | 4.091598 | 4.890163 | 0.6512401 | 0 | 2.599045 | 0
2018-04-01 07:05 | 42536.66 | 600.0018 | 2 | 5 | 4.117301 | 4.88983 | 0.8142221 | 0 | 3.268045 | 0
2018-04-01 07:07 | 42656.66 | 720.0002 | 2 | 5 | 4.140404 | 4.889837 | 0.9771972 | 0 | 3.940952 | 0
2018-04-01 07:09 | 42776.66 | 840.001 | 2 | 5 | 4.165018 | 4.890011 | 1.140182 | 0 | 4.617746 | 0
2018-04-01 07:11 | 42896.66 | 960.0026 | 2 | 5 | 4.192434 | 4.889826 | 1.303165 | 0 | 5.298771 | 0
2018-04-01 07:13 | 43016.66 | 1080.001 | 2 | 5 | 4.200393 | 4.519766 | 1.46146 | 0 | 5.963494 | 0
2018-04-01 07:15 | 43136.66 | 1200.0002 | 2 | 5 | 4.200393 | 4.050659 | 1.604264 | 0 | 6.563328 | 0
2018-04-01 07:17 | 43256.66 | 1320.0018 | 2 | 5 | 4.200395 | 3.593861 | 1.731611 | 0 | 7.098238 | 0
2018-04-01 07:18 | 43348.52 | 1411.856 | 2 | 5 | 4.200369 | 3.259996 | 1.819015 | 0 | 7.465367 | 0
2018-04-01 07:20 | 43468.53 | 120.0002 | 3 | 5 | 4.227611 | 3.260059 | 1.927233 | 2.29e-10 | 7.921281 | 9.32e-10
2018-04-01 07:22 | 43588.53 | 240.0002 | 3 | 5 | 4.259517 | 3.260082 | 2.035892 | 2.29e-10 | 8.382359 | 9.32e-10
2018-04-01 07:24 | 43708.53 | 360.001 | 3 | 5 | 4.293868 | 3.260048 | 2.144545 | 2.29e-10 | 8.847014 | 9.32e-10
2018-04-01 07:26 | 43828.53 | 480.001 | 3 | 5 | 4.330625 | 3.260061 | 2.253204 | 2.29e-10 | 9.315555 | 9.32e-10
2018-04-01 07:28 | 43948.53 | 600.0003 | 3 | 5 | 4.369386 | 3.260071 | 2.361864 | 2.29e-10 | 9.788212 | 9.32e-10
2018-04-01 07:30 | 44068.53 | 720.0011 | 3 | 5 | 4.40041 | 3.096779 | 2.469861 | 2.29e-10 | 10.26214 | 9.32e-10
2018-04-01 07:32 | 44188.53 | 840.0019 | 3 | 5 | 4.400409 | 2.59227 | 2.564268 | 2.29e-10 | 10.67757 | 9.32e-10
2018-04-01 07:34 | 44308.53 | 960.0011 | 3 | 5 | 4.400414 | 2.187477 | 2.643688 | 2.29e-10 | 11.02704 | 9.32e-10
2018-04-01 07:36 | 44428.53 | 1080.0002 | 3 | 5 | 4.400392 | 1.853832 | 2.710843 | 2.29e-10 | 11.32255 | 9.32e-10
2018-04-01 07:38 | 44548.53 | 1200.0003 | 3 | 5 | 4.400396 | 1.579834 | 2.767906 | 2.29e-10 | 11.57365 | 9.32e-10
2018-04-01 07:40 | 44668.53 | 1320.0018 | 3 | 5 | 4.400374 | 1.354113 | 2.816679 | 2.29e-10 | 11.78827 | 9.32e-10
2018-04-01 07:42 | 44788.53 | 1440.0002 | 3 | 5 | 4.400378 | 1.168194 | 2.858614 | 2.29e-10 | 11.9728 | 9.32e-10
2018-04-01 07:44 | 44908.53 | 1560.0002 | 3 | 5 | 4.400354 | 1.012917 | 2.894879 | 2.29e-10 | 12.13238 | 9.32e-10
2018-04-01 07:46 | 45028.54 | 1680.0026 | 3 | 5 | 4.400346 | 0.8835144 | 2.926427 | 2.29e-10 | 12.2712 | 9.32e-10
2018-04-01 07:48 | 45148.53 | 1800.0003 | 3 | 5 | 4.400328 | 0.774847 | 2.954025 | 2.29e-10 | 12.39264 | 9.32e-10
2018-04-01 07:50 | 45268.53 | 1920.0018 | 3 | 5 | 4.400362 | 0.6836357 | 2.978298 | 2.29e-10 | 12.49945 | 9.32e-10
2018-04-01 07:51 | 45314.76 | 1966.2232 | 3 | 5 | 4.400342 | 0.6519775 | 2.986871 | 2.29e-10 | 12.53718 | 9.32e-10
2018-04-01 07:53 | 45434.80706 | 120.0014 | 4 | 5 | 4.349896 | 0 | 2.986871 | 2.29e-10 | 12.53718 | 9.32e-10
2018-04-01 07:55 | 45554.80636 | 240.0007 | 4 | 5 | 4.346311 | 0 | 2.986871 | 2.29e-10 | 12.53718 | 9.32e-10
2018-04-01 07:56 | 45614.80856 | 300.0029 | 4 | 5 | 4.345246 | 0 | 2.986871 | 2.29e-10 | 12.53718 | 9.32e-10
2018-04-01 07:58 | 45734.89 | 120.0018 | 5 | 5 | 4.161799 | -2.282154 | 2.986871 | 0.07606275 | 12.53718 | 0.3183616
2018-04-01 08:00 | 45854.89 | 240 | 5 | 5 | 4.130908 | -2.282149 | 2.986871 | 0.1521253 | 12.53718 | 0.6337246
2018-04-01 08:02 | 45974.89 | 360.0002 | 5 | 5 | 4.101442 | -2.282138 | 2.986871 | 0.2281874 | 12.53718 | 0.9468064
2018-04-01 08:04 | 46094.89 | 480.0019 | 5 | 5 | 4.072299 | -2.282156 | 2.986871 | 0.3042541 | 12.53718 | 1.257679
2018-04-01 08:06 | 46214.89 | 600.0018 | 5 | 5 | 4.043392 | -2.282146 | 2.986871 | 0.3803155 | 12.53718 | 1.566323
2018-04-01 08:08 | 46334.89 | 720.001 | 5 | 5 | 4.014768 | -2.282166 | 2.986871 | 0.4563822 | 12.53718 | 1.872801
2018-04-01 08:10 | 46454.89 | 840.0018 | 5 | 5 | 3.986512 | -2.28218 | 2.986871 | 0.5324488 | 12.53718 | 2.177113
2018-04-01 08:12 | 46574.89 | 960.0002 | 5 | 5 | 3.958717 | -2.282133 | 2.986871 | 0.6085096 | 12.53718 | 2.47927
2018-04-01 08:14 | 46694.89 | 1080.0002 | 5 | 5 | 3.931497 | -2.282103 | 2.986871 | 0.6845746 | 12.53718 | 2.77935
2018-04-01 08:16 | 46814.89 | 1200.0002 | 5 | 5 | 3.905048 | -2.282144 | 2.986871 | 0.7606372 | 12.53718 | 3.077379
2018-04-01 08:18 | 46934.89 | 1320.0002 | 5 | 5 | 3.879486 | -2.282166 | 2.986871 | 0.8367008 | 12.53718 | 3.373433
2018-04-01 08:20 | 47054.89 | 1440.0007 | 5 | 5 | 3.854968 | -2.282125 | 2.986871 | 0.9127642 | 12.53718 | 3.66758
2018-04-01 08:22 | 47174.89 | 1560.0002 | 5 | 5 | 3.831521 | -2.282144 | 2.986871 | 0.9888292 | 12.53718 | 3.959909
2018-04-01 08:24 | 47294.89 | 1680.0002 | 5 | 5 | 3.809195 | -2.282138 | 2.986871 | 1.064895 | 12.53718 | 4.2505
2018-04-01 08:26 | 47414.89 | 1800.001 | 5 | 5 | 3.78784 | -2.282121 | 2.986871 | 1.140958 | 12.53718 | 4.53942
2018-04-01 08:28 | 47534.89 | 1920.0018 | 5 | 5 | 3.767493 | -2.282127 | 2.986871 | 1.217021 | 12.53718 | 4.826755
2018-04-01 08:30 | 47654.89 | 2040.0014 | 5 | 5 | 3.748337 | -2.282131 | 2.986871 | 1.293086 | 12.53718 | 5.112591
2018-04-01 08:32 | 47774.89 | 2160.0021 | 5 | 5 | 3.73034 | -2.282068 | 2.986871 | 1.369152 | 12.53718 | 5.397023
2018-04-01 08:34 | 47894.89 | 2280.0022 | 5 | 5 | 3.713192 | -2.282109 | 2.986871 | 1.445215 | 12.53718 | 5.680107
2018-04-01 08:36 | 48014.89 | 2400.0018 | 5 | 5 | 3.69692 | -2.282167 | 2.986871 | 1.521277 | 12.53718 | 5.961914
2018-04-01 08:38 | 48134.89 | 2520.0006 | 5 | 5 | 3.681519 | -2.282133 | 2.986871 | 1.597341 | 12.53718 | 6.242524
2018-04-01 08:40 | 48254.89 | 2640.0006 | 5 | 5 | 3.667026 | -2.282142 | 2.986871 | 1.673404 | 12.53718 | 6.521996
2018-04-01 08:42 | 48374.89 | 2760.0006 | 5 | 5 | 3.653473 | -2.282127 | 2.986871 | 1.749466 | 12.53718 | 6.800394
2018-04-01 08:44 | 48494.89 | 2880.0006 | 5 | 5 | 3.640851 | -2.282109 | 2.986871 | 1.825528 | 12.53718 | 7.077798
2018-04-01 08:46 | 48614.89 | 3000.0006 | 5 | 5 | 3.629166 | -2.282095 | 2.986871 | 1.90159 | 12.53718 | 7.354282
2018-04-01 08:48 | 48734.89 | 3120.0006 | 5 | 5 | 3.618291 | -2.282154 | 2.986871 | 1.977655 | 12.53718 | 7.629914
2018-04-01 08:50 | 48854.89 | 3240.0014 | 5 | 5 | 3.607872 | -2.282111 | 2.986871 | 2.053718 | 12.53718 | 7.904735
2018-04-01 08:52 | 48974.89 | 3360.0012 | 5 | 5 | 3.597616 | -2.282158 | 2.986871 | 2.129781 | 12.53718 | 8.178768
2018-04-01 08:54 | 49094.89 | 3480.0005 | 5 | 5 | 3.587048 | -2.282088 | 2.986871 | 2.205841 | 12.53718 | 8.452007
2018-04-01 08:56 | 49214.89 | 3600.0017 | 5 | 5 | 3.575844 | -2.282077 | 2.986871 | 2.281908 | 12.53718 | 8.72444
2018-04-01 08:58 | 49334.89 | 3720.002 | 5 | 5 | 3.564094 | -2.282103 | 2.986871 | 2.357971 | 12.53718 | 8.995985
2018-04-01 09:00 | 49454.89 | 3840.0007 | 5 | 5 | 3.55159 | -2.282151 | 2.986871 | 2.43403 | 12.53718 | 9.266595
2018-04-01 09:02 | 49574.89 | 3960 | 5 | 5 | 3.537957 | -2.282164 | 2.986871 | 2.510093 | 12.53718 | 9.536233
2018-04-01 09:04 | 49694.89 | 4080.0011 | 5 | 5 | 3.521519 | -2.282115 | 2.986871 | 2.586155 | 12.53718 | 9.804739
2018-04-01 09:06 | 49814.89 | 4200.0022 | 5 | 5 | 3.500061 | -2.282129 | 2.986871 | 2.66222 | 12.53718 | 10.07182
2018-04-01 09:08 | 49934.89 | 4320.0008 | 5 | 5 | 3.471495 | -2.282113 | 2.986871 | 2.738283 | 12.53718 | 10.33703
2018-04-01 09:10 | 50054.89 | 4440.0013 | 5 | 5 | 3.427301 | -2.282107 | 2.986871 | 2.814347 | 12.53718 | 10.59954
2018-04-01 09:12 | 50174.89 | 4560.0019 | 5 | 5 | 3.345829 | -2.282176 | 2.986871 | 2.890408 | 12.53718 | 10.85752
2018-04-01 09:14 | 50294.89 | 4680.0004 | 5 | 5 | 3.130861 | -2.282093 | 2.986871 | 2.96647 | 12.53718 | 11.10531
2018-04-01 09:14 | 50326.18 | 4711.2935 | 5 | 5 | 2.999979 | -2.282101 | 2.986871 | 2.986308 | 12.53718 | 11.16626
2018-04-01 09:16 | 50446.23 | 120.0003 | 6 | 5 | 3.227104 | 0 | 2.986871 | 2.986308 | 12.53718 | 11.16626
2018-04-01 09:18 | 50566.23 | 240.0005 | 6 | 5 | 3.23996 | 0 | 2.986871 | 2.986308 | 12.53718 | 11.16626
2018-04-01 09:19 | 50626.23 | 300.0043 | 6 | 5 | 3.244331 | 0 | 2.986871 | 2.986308 | 12.53718 | 11.16626
2018-04-01 09:19 | 50626.24 | 0.0026 | 7 | 6 | 3.244357 | 0 | 0 | 0 | 0 | 0
2018-04-01 09:21 | 50746.32 | 120.0003 | 2 | 6 | 3.981753 | 4.889868 | 0.1622955 | 0 | 0.6221411 | 0
2018-04-01 09:23 | 50866.32 | 240.0005 | 2 | 6 | 4.026055 | 4.889877 | 0.3252761 | 0 | 1.275258 | 0
2018-04-01 09:25 | 50986.32 | 360.0016 | 2 | 6 | 4.061556 | 4.889853 | 0.4882552 | 0 | 1.934386 | 0
2018-04-01 09:27 | 51106.32 | 480.0004 | 2 | 6 | 4.091458 | 4.88987 | 0.6512334 | 0 | 2.598833 | 0
2018-04-01 09:29 | 51226.32 | 600.0008 | 2 | 6 | 4.117125 | 4.889868 | 0.8142104 | 0 | 3.267788 | 0
2018-04-01 09:31 | 51346.32 | 720.0007 | 2 | 6 | 4.14036 | 4.889814 | 0.9771867 | 0 | 3.94068 | 0
2018-04-01 09:33 | 51466.32 | 840.0007 | 2 | 6 | 4.16504 | 4.889849 | 1.140157 | 0 | 4.617416 | 0
2018-04-01 09:35 | 51586.32 | 960.001 | 2 | 6 | 4.192418 | 4.889839 | 1.303149 | 0 | 5.298476 | 0
2018-04-01 09:37 | 51706.32 | 1080.0005 | 2 | 6 | 4.200416 | 4.518679 | 1.461426 | 0 | 5.963125 | 0
2018-04-01 09:39 | 51826.32 | 1200.0013 | 2 | 6 | 4.200397 | 4.04875 | 1.604162 | 0 | 6.562675 | 0
2018-04-01 09:41 | 51946.32 | 1320.0024 | 2 | 6 | 4.200396 | 3.593403 | 1.731473 | 0 | 7.097433 | 0
2018-04-01 09:43 | 52038.11 | 1411.7926 | 2 | 6 | 4.200408 | 3.259983 | 1.818814 | 0 | 7.464298 | 0
2018-04-01 09:45 | 52158.13 | 120.0026 | 3 | 6 | 4.227765 | 3.260088 | 1.927033 | 0 | 7.920228 | 0
2018-04-01 09:47 | 52278.13 | 240.0026 | 3 | 6 | 4.259618 | 3.26008 | 2.035696 | 0 | 8.381333 | 0
2018-04-01 09:49 | 52398.13 | 360.0007 | 3 | 6 | 4.294096 | 3.260101 | 2.14435 | 0 | 8.846009 | 0
2018-04-01 09:51 | 52518.13 | 480.0017 | 3 | 6 | 4.330867 | 3.260113 | 2.253008 | 0 | 9.314577 | 0
2018-04-01 09:53 | 52638.13 | 600.0018 | 3 | 6 | 4.369591 | 3.260084 | 2.361664 | 0 | 9.787238 | 0
2018-04-01 09:55 | 52758.13 | 720.0009 | 3 | 6 | 4.400411 | 3.092497 | 2.469624 | 0 | 10.26102 | 0
2018-04-01 09:57 | 52878.13 | 840.0002 | 3 | 6 | 4.400403 | 2.589712 | 2.563936 | 0 | 10.67603 | 0
2018-04-01 09:59 | 52998.13 | 960.0001 | 3 | 6 | 4.40038 | 2.184586 | 2.643287 | 0 | 11.02521 | 0
2018-04-01 10:01 | 53118.13 | 1080.0009 | 3 | 6 | 4.400376 | 1.852526 | 2.710379 | 0 | 11.32044 | 0
2018-04-01 10:03 | 53238.13 | 1200.0025 | 3 | 6 | 4.400385 | 1.579275 | 2.76741 | 0 | 11.57139 | 0
2018-04-01 10:05 | 53358.13 | 1320.0027 | 3 | 6 | 4.400342 | 1.352493 | 2.81616 | 0 | 11.78591 | 0
2018-04-01 10:07 | 53478.13 | 1440.002 | 3 | 6 | 4.400368 | 1.167297 | 2.85807 | 0 | 11.97033 | 0
2018-04-01 10:09 | 53598.13 | 1560.0021 | 3 | 6 | 4.400363 | 1.012756 | 2.894323 | 0 | 12.12986 | 0
2018-04-01 10:11 | 53718.13 | 1680.0001 | 3 | 6 | 4.400381 | 0.88414 | 2.925863 | 0 | 12.26865 | 0
2018-04-01 10:13 | 53838.13 | 1800.0002 | 3 | 6 | 4.400364 | 0.7756538 | 2.953463 | 0 | 12.3901 | 0
2018-04-01 10:15 | 53958.13 | 1920.0011 | 3 | 6 | 4.400327 | 0.6833248 | 2.977743 | 0 | 12.49694 | 0
2018-04-01 10:16 | 54004.86 | 1966.7294 | 3 | 6 | 4.400351 | 0.6519928 | 2.986409 | 0 | 12.53507 | 0
2018-04-01 10:18 | 54124.91 | 120.0022 | 4 | 6 | 4.349913 | 0 | 2.986409 | 0 | 12.53507 | 0
2018-04-01 10:20 | 54244.91 | 240.0014 | 4 | 6 | 4.346332 | 0 | 2.986409 | 0 | 12.53507 | 0
2018-04-01 10:21 | 54304.91 | 300.0034 | 4 | 6 | 4.345266 | 0 | 2.986409 | 0 | 12.53507 | 0
2018-04-01 10:23 | 54424.99338 | 120.0004 | 5 | 6 | 4.1618 | -2.282164 | 2.986409 | 0.0760624 | 12.53507 | 0.3183622
2018-04-01 10:25 | 54544.99448 | 240.0015 | 5 | 6 | 4.130912 | -2.282151 | 2.986409 | 0.1521156 | 12.53507 | 0.6336871
2018-04-01 10:27 | 54664.99318 | 360.0002 | 5 | 6 | 4.101406 | -2.282147 | 2.986409 | 0.2281898 | 12.53507 | 0.9468177
2018-04-01 10:29 | 54784.99338 | 480.0004 | 5 | 6 | 4.072261 | -2.282125 | 2.986409 | 0.3042537 | 12.53507 | 1.257676
2018-04-01 10:31 | 54904.99388 | 600.0009 | 5 | 6 | 4.043363 | -2.282172 | 2.986409 | 0.3803152 | 12.53507 | 1.566319
2018-04-01 10:33 | 55024.99408 | 720.0011 | 5 | 6 | 4.014739 | -2.282167 | 2.986409 | 0.4563783 | 12.53507 | 1.87278
2018-04-01 10:35 | 55144.99528 | 840.0023 | 5 | 6 | 3.986494 | -2.282166 | 2.986409 | 0.532442 | 12.53507 | 2.177079
2018-04-01 10:37 | 55264.99498 | 960.002 | 5 | 6 | 3.958681 | -2.282138 | 2.986409 | 0.6085066 | 12.53507 | 2.47925
2018-04-01 10:39 | 55384.99308 | 1080.0001 | 5 | 6 | 3.931483 | -2.282149 | 2.986409 | 0.6845697 | 12.53507 | 2.779321
2018-04-01 10:41 | 55504.99388 | 1200.0009 | 5 | 6 | 3.905043 | -2.282162 | 2.986409 | 0.7606322 | 12.53507 | 3.077349
2018-04-01 10:43 | 55624.99338 | 1320.0004 | 5 | 6 | 3.879494 | -2.282158 | 2.986409 | 0.8366943 | 12.53507 | 3.373398
2018-04-01 10:45 | 55744.99388 | 1440.0009 | 5 | 6 | 3.854942 | -2.282113 | 2.986409 | 0.912759 | 12.53507 | 3.66755
2018-04-01 10:47 | 55864.99398 | 1560.001 | 5 | 6 | 3.83148 | -2.282164 | 2.986409 | 0.9888188 | 12.53507 | 3.959857
2018-04-01 10:49 | 55984.99498 | 1680.002 | 5 | 6 | 3.809171 | -2.282174 | 2.986409 | 1.064885 | 12.53507 | 4.250449
2018-04-01 10:51 | 56104.99488 | 1800.0019 | 5 | 6 | 3.787786 | -2.28216 | 2.986409 | 1.140948 | 12.53507 | 4.539368
2018-04-01 10:53 | 56224.99488 | 1920.0019 | 5 | 6 | 3.767436 | -2.282174 | 2.986409 | 1.217009 | 12.53507 | 4.826688
2018-04-01 10:55 | 56344.99328 | 2040.0003 | 5 | 6 | 3.748232 | -2.282149 | 2.986409 | 1.293069 | 12.53507 | 5.112504
2018-04-01 10:57 | 56464.99408 | 2160.0011 | 5 | 6 | 3.730206 | -2.282124 | 2.986409 | 1.36913 | 12.53507 | 5.396903
2018-04-01 10:59 | 56584.99328 | 2280.0003 | 5 | 6 | 3.713048 | -2.282198 | 2.986409 | 1.445193 | 12.53507 | 5.679978
2018-04-01 11:01 | 56704.99328 | 2400.0003 | 5 | 6 | 3.696759 | -2.282164 | 2.986409 | 1.521256 | 12.53507 | 5.961776
2018-04-01 11:03 | 56824.99328 | 2520.0003 | 5 | 6 | 3.681375 | -2.28214 | 2.986409 | 1.597319 | 12.53507 | 6.242372
2018-04-01 11:05 | 56944.99328 | 2640.0003 | 5 | 6 | 3.666842 | -2.282146 | 2.986409 | 1.67338 | 12.53507 | 6.521823
2018-04-01 11:07 | 57064.99408 | 2760.0011 | 5 | 6 | 3.653317 | -2.281916 | 2.986409 | 1.749443 | 12.53507 | 6.800215
2018-04-01 11:09 | 57184.99408 | 2880.0011 | 5 | 6 | 3.64071 | -2.28219 | 2.986409 | 1.825503 | 12.53507 | 7.0776
2018-04-01 11:11 | 57304.99328 | 3000.0003 | 5 | 6 | 3.629035 | -2.282149 | 2.986409 | 1.901571 | 12.53507 | 7.354093
2018-04-01 11:13 | 57424.99428 | 3120.0013 | 5 | 6 | 3.618119 | -2.282192 | 2.986409 | 1.977632 | 12.53507 | 7.629703
2018-04-01 11:15 | 57544.99538 | 3240.0024 | 5 | 6 | 3.607717 | -2.282151 | 2.986409 | 2.053694 | 12.53507 | 7.904507
2018-04-01 11:17 | 57664.99388 | 3360.0009 | 5 | 6 | 3.597429 | -2.282111 | 2.986409 | 2.129755 | 12.53507 | 8.178524
2018-04-01 11:19 | 57784.99528 | 3480.0023 | 5 | 6 | 3.586865 | -2.282138 | 2.986409 | 2.205823 | 12.53507 | 8.451772
2018-04-01 11:21 | 57904.99518 | 3600.0022 | 5 | 6 | 3.575638 | -2.282154 | 2.986409 | 2.281886 | 12.53507 | 8.724179
2018-04-01 11:23 | 58024.99378 | 3720.0008 | 5 | 6 | 3.563837 | -2.282127 | 2.986409 | 2.357949 | 12.53507 | 8.995706
2018-04-01 11:25 | 58144.99418 | 3840.0012 | 5 | 6 | 3.551373 | -2.282117 | 2.986409 | 2.434013 | 12.53507 | 9.266319
2018-04-01 11:27 | 58264.99518 | 3960.0022 | 5 | 6 | 3.537695 | -2.282107 | 2.986409 | 2.510081 | 12.53507 | 9.535954
2018-04-01 11:29 | 58384.99408 | 4080.0011 | 5 | 6 | 3.521225 | -2.282162 | 2.986409 | 2.586142 | 12.53507 | 9.804435
2018-04-01 11:31 | 58504.99438 | 4200.0014 | 5 | 6 | 3.499753 | -2.282164 | 2.986409 | 2.662206 | 12.53507 | 10.07149
2018-04-01 11:33 | 58624.99378 | 4320.0008 | 5 | 6 | 3.471032 | -2.282151 | 2.986409 | 2.738267 | 12.53507 | 10.33666
2018-04-01 11:35 | 58744.99428 | 4440.0013 | 5 | 6 | 3.426618 | -2.282149 | 2.986409 | 2.814332 | 12.53507 | 10.59913
2018-04-01 11:37 | 58864.99298 | 4560 | 5 | 6 | 3.344697 | -2.282088 | 2.986409 | 2.890394 | 12.53507 | 10.85705
2018-04-01 11:39 | 58984.99438 | 4680.0014 | 5 | 6 | 3.128411 | -2.282176 | 2.986409 | 2.966457 | 12.53507 | 11.10472
2018-04-01 11:39 | 59015.59958 | 4710.6066 | 5 | 6 | 2.99999 | -2.282178 | 2.986409 | 2.985857 | 12.53507 | 11.1643
2018-04-01 11:41 | 59135.64 | 120.001 | 6 | 6 | 3.227656 | 0 | 2.986409 | 2.985857 | 12.53507 | 11.1643
2018-04-01 11:43 | 59255.64 | 240.0006 | 6 | 6 | 3.24053 | 0 | 2.986409 | 2.985857 | 12.53507 | 11.1643
2018-04-01 11:44 | 59315.65 | 300.0038 | 6 | 6 | 3.244901 | 0 | 2.986409 | 2.985857 | 12.53507 | 11.1643
2018-04-01 11:44 | 59315.66 | 0.0048 | 7 | 7 | 3.244975 | 0 | 0 | 0 | 0 | 0
2018-04-01 11:46 | 59435.74 | 120.0011 | 2 | 7 | 3.982161 | 4.889814 | 0.162312 | 0 | 0.6222927 | 0
2018-04-01 11:48 | 59555.74 | 240.002 | 2 | 7 | 4.026358 | 4.890186 | 0.3252904 | 0 | 1.275452 | 0
2018-04-01 11:50 | 59675.74 | 360.0021 | 2 | 7 | 4.061908 | 4.890181 | 0.4882784 | 0 | 1.934671 | 0
2018-04-01 11:52 | 59795.74 | 480.0006 | 2 | 7 | 4.091651 | 4.889898 | 0.6512594 | 0 | 2.599168 | 0
2018-04-01 11:54 | 59915.74 | 600.0018 | 2 | 7 | 4.117274 | 4.889833 | 0.8142509 | 0 | 3.26821 | 0
2018-04-01 11:56 | 60035.74 | 720.0022 | 2 | 7 | 4.140492 | 4.889799 | 0.9772395 | 0 | 3.941181 | 0
2018-04-01 11:58 | 60155.74 | 840.0005 | 2 | 7 | 4.16512 | 4.889832 | 1.140219 | 0 | 4.617967 | 0
2018-04-01 12:00 | 60275.74 | 960.0018 | 2 | 7 | 4.192646 | 4.890173 | 1.303206 | 0 | 5.299034 | 0
2018-04-01 12:02 | 60395.74 | 1080.0031 | 2 | 7 | 4.200407 | 4.516277 | 1.461425 | 0 | 5.963449 | 0
2018-04-01 12:04 | 60515.74 | 1200.0015 | 2 | 7 | 4.200386 | 4.046581 | 1.604103 | 0 | 6.562754 | 0
2018-04-01 12:06 | 60635.74 | 1320.0015 | 2 | 7 | 4.200408 | 3.590771 | 1.731325 | 0 | 7.097136 | 0
2018-04-01 12:08 | 60726.63 | 1410.8877 | 2 | 7 | 4.200403 | 3.259981 | 1.817761 | 0 | 7.4602 | 0
2018-04-01 12:10 | 60846.65 | 120.0013 | 3 | 7 | 4.227672 | 3.260088 | 1.925978 | 0 | 7.916117 | 0
2018-04-01 12:12 | 60966.65 | 240.0017 | 3 | 7 | 4.259584 | 3.26013 | 2.034639 | 0 | 8.377209 | 0
2018-04-01 12:14 | 61086.65 | 360.0021 | 3 | 7 | 4.294029 | 3.260117 | 2.143299 | 0 | 8.841906 | 0
2018-04-01 12:16 | 61206.65 | 480.0022 | 3 | 7 | 4.330796 | 3.26009 | 2.251956 | 0 | 9.310454 | 0
2018-04-01 12:18 | 61326.65 | 600.0021 | 3 | 7 | 4.369568 | 3.260118 | 2.360615 | 0 | 9.783125 | 0
2018-04-01 12:20 | 61446.64 | 720.0005 | 3 | 7 | 4.400416 | 3.093813 | 2.468578 | 0 | 10.25692 | 0
2018-04-01 12:22 | 61566.65 | 840.0014 | 3 | 7 | 4.400386 | 2.589464 | 2.562905 | 0 | 10.672 | 0
2018-04-01 12:24 | 61686.65 | 960.0021 | 3 | 7 | 4.400383 | 2.184614 | 2.642252 | 0 | 11.02115 | 0
2018-04-01 12:26 | 61806.65 | 1080.0011 | 3 | 7 | 4.400397 | 1.852636 | 2.709352 | 0 | 11.31642 | 0
2018-04-01 12:28 | 61926.64 | 1200.0004 | 3 | 7 | 4.400365 | 1.578365 | 2.766383 | 0 | 11.56738 | 0
2018-04-01 12:30 | 62046.65 | 1320.0013 | 3 | 7 | 4.400398 | 1.353979 | 2.815128 | 0 | 11.78187 | 0
2018-04-01 12:32 | 62166.65 | 1440.0024 | 3 | 7 | 4.400387 | 1.167414 | 2.857037 | 0 | 11.96629 | 0
2018-04-01 12:34 | 62286.65 | 1560.0016 | 3 | 7 | 4.400338 | 1.012157 | 2.893281 | 0 | 12.12578 | 0
2018-04-01 12:36 | 62406.65 | 1680.0014 | 3 | 7 | 4.400353 | 0.8835392 | 2.924818 | 0 | 12.26455 | 0
2018-04-01 12:38 | 62526.65 | 1800.0023 | 3 | 7 | 4.400377 | 0.7757301 | 2.952413 | 0 | 12.38598 | 0
2018-04-01 12:40 | 62646.65 | 1920.0013 | 3 | 7 | 4.400366 | 0.6842709 | 2.976691 | 0 | 12.49281 | 0
2018-04-01 12:40 | 62693.82 | 1967.1778 | 3 | 7 | 4.40035 | 0.6519909 | 2.985441 | 0 | 12.53132 | 0
2018-04-01 12:42 | 62813.87 | 120.0009 | 4 | 7 | 4.349859 | 0 | 2.985441 | 0 | 12.53132 | 0
2018-04-01 12:44 | 62933.87 | 240.0008 | 4 | 7 | 4.346278 | 0 | 2.985441 | 0 | 12.53132 | 0
2018-04-01 12:45 | 62993.87 | 300.0027 | 4 | 7 | 4.345207 | 0 | 2.985441 | 0 | 12.53132 | 0
2018-04-01 12:47 | 63113.96 | 120.0012 | 5 | 7 | 4.161593 | -2.282149 | 2.985441 | 0.0760543 | 12.53132 | 0.3183141
2018-04-01 12:49 | 63233.96 | 240.0004 | 5 | 7 | 4.130646 | -2.282121 | 2.985441 | 0.1521298 | 12.53132 | 0.633714
2018-04-01 12:51 | 63353.96 | 360.0005 | 5 | 7 | 4.101133 | -2.282124 | 2.985441 | 0.2281917 | 12.53132 | 0.9467735
2018-04-01 12:53 | 63473.96 | 480.0001 | 5 | 7 | 4.071999 | -2.282138 | 2.985441 | 0.3042561 | 12.53132 | 1.257616
2018-04-01 12:55 | 63593.96 | 600.0001 | 5 | 7 | 4.043084 | -2.282144 | 2.985441 | 0.3803212 | 12.53132 | 1.566252
2018-04-01 12:57 | 63713.96 | 720.0018 | 5 | 7 | 4.014446 | -2.282147 | 2.985441 | 0.456383 | 12.53132 | 1.872685
2018-04-01 12:59 | 63833.96 | 840.0006 | 5 | 7 | 3.986154 | -2.282119 | 2.985441 | 0.532446 | 12.53132 | 2.176958
2018-04-01 13:01 | 63953.96 | 960.0024 | 5 | 7 | 3.95833 | -2.282125 | 2.985441 | 0.6085143 | 12.53132 | 2.479118
2018-04-01 13:03 | 64073.96 | 1080.0018 | 5 | 7 | 3.931134 | -2.282095 | 2.985441 | 0.684578 | 12.53132 | 2.779164
2018-04-01 13:05 | 64193.96 | 1200.0004 | 5 | 7 | 3.904645 | -2.282147 | 2.985441 | 0.7606434 | 12.53132 | 3.077175
2018-04-01 13:07 | 64313.96 | 1320.0006 | 5 | 7 | 3.87908 | -2.282129 | 2.985441 | 0.8367081 | 12.53132 | 3.373203
2018-04-01 13:09 | 64433.96 | 1440.0011 | 5 | 7 | 3.85455 | -2.282135 | 2.985441 | 0.9127663 | 12.53132 | 3.667299
2018-04-01 13:11 | 64553.96 | 1560.0005 | 5 | 7 | 3.831098 | -2.282121 | 2.985441 | 0.9888346 | 12.53132 | 3.959609
2018-04-01 13:13 | 64673.96 | 1680.0014 | 5 | 7 | 3.808794 | -2.282142 | 2.985441 | 1.064897 | 12.53132 | 4.250159
2018-04-01 13:15 | 64793.96 | 1800.0005 | 5 | 7 | 3.787454 | -2.282117 | 2.985441 | 1.140959 | 12.53132 | 4.539043
2018-04-01 13:17 | 64913.96 | 1920.0015 | 5 | 7 | 3.767093 | -2.282147 | 2.985441 | 1.21702 | 12.53132 | 4.826341
2018-04-01 13:19 | 65033.96 | 2040.0003 | 5 | 7 | 3.747963 | -2.282147 | 2.985441 | 1.293087 | 12.53132 | 5.112158
2018-04-01 13:21 | 65153.96 | 2160.0008 | 5 | 7 | 3.729912 | -2.282125 | 2.985441 | 1.369152 | 12.53132 | 5.396553
2018-04-01 13:23 | 65273.96 | 2280.0022 | 5 | 7 | 3.712787 | -2.282115 | 2.985441 | 1.445214 | 12.53132 | 5.679602
2018-04-01 13:25 | 65393.96 | 2400.0007 | 5 | 7 | 3.696502 | -2.282129 | 2.985441 | 1.521278 | 12.53132 | 5.961384
2018-04-01 13:27 | 65513.96 | 2520.0019 | 5 | 7 | 3.681077 | -2.282125 | 2.985441 | 1.597342 | 12.53132 | 6.241966
2018-04-01 13:29 | 65633.96 | 2640.0022 | 5 | 7 | 3.666581 | -2.282158 | 2.985441 | 1.673407 | 12.53132 | 6.52141
2018-04-01 13:31 | 65753.96 | 2760.0019 | 5 | 7 | 3.653027 | -2.282124 | 2.985441 | 1.749471 | 12.53132 | 6.79978
2018-04-01 13:33 | 65873.96 | 2880.0002 | 5 | 7 | 3.640438 | -2.28217 | 2.985441 | 1.825533 | 12.53132 | 7.077155
2018-04-01 13:35 | 65993.96 | 3000.0002 | 5 | 7 | 3.62879 | -2.282133 | 2.985441 | 1.901597 | 12.53132 | 7.353612
2018-04-01 13:37 | 66113.96 | 3120.0021 | 5 | 7 | 3.617899 | -2.282109 | 2.985441 | 1.977658 | 12.53132 | 7.629203
2018-04-01 13:39 | 66233.96 | 3240.002 | 5 | 7 | 3.607532 | -2.282138 | 2.985441 | 2.053722 | 12.53132 | 7.904
2018-04-01 13:41 | 66353.96 | 3360.0012 | 5 | 7 | 3.597238 | -2.282167 | 2.985441 | 2.129785 | 12.53132 | 8.178006
2018-04-01 13:43 | 66473.96 | 3480.0012 | 5 | 7 | 3.586665 | -2.282158 | 2.985441 | 2.205847 | 12.53132 | 8.451222
2018-04-01 13:45 | 66593.96 | 3600.0004 | 5 | 7 | 3.575437 | -2.282115 | 2.985441 | 2.281913 | 12.53132 | 8.723621
2018-04-01 13:47 | 66713.96 | 3720.002 | 5 | 7 | 3.56367 | -2.28216 | 2.985441 | 2.357974 | 12.53132 | 8.995131
2018-04-01 13:49 | 66833.96 | 3840.0015 | 5 | 7 | 3.551137 | -2.282156 | 2.985441 | 2.43404 | 12.53132 | 9.265734
2018-04-01 13:51 | 66953.96 | 3960.0013 | 5 | 7 | 3.537452 | -2.282113 | 2.985441 | 2.510106 | 12.53132 | 9.535344
2018-04-01 13:53 | 67073.96 | 4080.0013 | 5 | 7 | 3.520933 | -2.282131 | 2.985441 | 2.586173 | 12.53132 | 9.803826
2018-04-01 13:55 | 67193.96 | 4200.0003 | 5 | 7 | 3.499367 | -2.282156 | 2.985441 | 2.662234 | 12.53132 | 10.07085
2018-04-01 13:57 | 67313.96 | 4320.0003 | 5 | 7 | 3.470567 | -2.28219 | 2.985441 | 2.738298 | 12.53132 | 10.33599
2018-04-01 13:59 | 67433.96 | 4440.0003 | 5 | 7 | 3.425845 | -2.282167 | 2.985441 | 2.814359 | 12.53132 | 10.59841
2018-04-01 14:01 | 67553.96 | 4560.0005 | 5 | 7 | 3.343201 | -2.282151 | 2.985441 | 2.890423 | 12.53132 | 10.85625
2018-04-01 14:03 | 67673.96 | 4680.0008 | 5 | 7 | 3.124285 | -2.282158 | 2.985441 | 2.966488 | 12.53132 | 11.10374
2018-04-01 14:04 | 67703.28 | 4709.326 | 5 | 7 | 2.999996 | -2.282125 | 2.985441 | 2.985075 | 12.53132 | 11.16077
2018-04-01 14:06 | 67823.33 | 120 | 6 | 7 | 3.227761 | 0 | 2.985441 | 2.985075 | 12.53132 | 11.16077
2018-04-01 14:08 | 67943.33 | 240.0008 | 6 | 7 | 3.240631 | 0 | 2.985441 | 2.985075 | 12.53132 | 11.16077
2018-04-01 14:09 | 68003.33 | 300.0011 | 6 | 7 | 3.245001 | 0 | 2.985441 | 2.985075 | 12.53132 | 11.16077
2018-04-01 14:09 | 68003.34 | 0.0023 | 7 | 8 | 3.245084 | 0 | 0 | 0 | 0 | 0
2018-04-01 14:11 | 68123.42 | 120.0023 | 2 | 8 | 3.982143 | 4.889841 | 0.1623057 | 0 | 0.6222717 | 0
2018-04-01 14:13 | 68243.42 | 240.0016 | 2 | 8 | 4.026394 | 4.889853 | 0.3252835 | 0 | 1.275434 | 0
2018-04-01 14:15 | 68363.42 | 360.0004 | 2 | 8 | 4.061891 | 4.889826 | 0.488261 | 0 | 1.934614 | 0
2018-04-01 14:17 | 68483.42 | 480.0013 | 2 | 8 | 4.091757 | 4.889801 | 0.6512476 | 0 | 2.599144 | 0
2018-04-01 14:19 | 68603.42 | 600.0019 | 2 | 8 | 4.117403 | 4.889849 | 0.8142294 | 0 | 3.268168 | 0
2018-04-01 14:21 | 68723.42 | 720.0002 | 2 | 8 | 4.140533 | 4.890165 | 0.9772063 | 0 | 3.9411 | 0
2018-04-01 14:23 | 68843.42 | 840.0012 | 2 | 8 | 4.165279 | 4.889822 | 1.140203 | 0 | 4.617975 | 0
2018-04-01 14:25 | 68963.42 | 960.0006 | 2 | 8 | 4.192682 | 4.89019 | 1.30319 | 0 | 5.299054 | 0
2018-04-01 14:27 | 69083.42 | 1080.0012 | 2 | 8 | 4.200408 | 4.514524 | 1.461369 | 0 | 5.963304 | 0
2018-04-01 14:29 | 69203.42 | 1200.0019 | 2 | 8 | 4.200403 | 4.045017 | 1.603969 | 0 | 6.562282 | 0
2018-04-01 14:31 | 69323.42 | 1320.0001 | 2 | 8 | 4.20039 | 3.588484 | 1.731138 | 0 | 7.09644 | 0
2018-04-01 14:32 | 69413.49 | 1410.067 | 2 | 8 | 4.200393 | 3.259993 | 1.816766 | 0 | 7.456112 | 0
2018-04-01 14:34 | 69533.5 | 120.0007 | 3 | 8 | 4.227664 | 3.260059 | 1.92498 | 2.605e-09 | 7.912013 | 1.0589e-08
2018-04-01 14:36 | 69653.5 | 240.0013 | 3 | 8 | 4.259506 | 3.260038 | 2.033636 | 2.605e-09 | 8.373081 | 1.0589e-08
2018-04-01 14:38 | 69773.5 | 360.0017 | 3 | 8 | 4.293971 | 3.260073 | 2.142297 | 2.605e-09 | 8.837775 | 1.0589e-08
2018-04-01 14:40 | 69893.5 | 480.0023 | 3 | 8 | 4.33067 | 3.260046 | 2.250952 | 2.605e-09 | 9.306308 | 1.0589e-08
2018-04-01 14:42 | 70013.5 | 600.0008 | 3 | 8 | 4.36942 | 3.260042 | 2.359606 | 2.605e-09 | 9.778942 | 1.0589e-08
2018-04-01 14:44 | 70133.5 | 720.0015 | 3 | 8 | 4.400406 | 3.095867 | 2.467595 | 2.605e-09 | 10.25283 | 1.0589e-08
2018-04-01 14:46 | 70253.5 | 840.0023 | 3 | 8 | 4.4004 | 2.592291 | 2.561994 | 2.605e-09 | 10.66823 | 1.0589e-08
2018-04-01 14:48 | 70373.5 | 960.0023 | 3 | 8 | 4.400371 | 2.186773 | 2.641421 | 2.605e-09 | 11.01774 | 1.0589e-08
2018-04-01 14:50 | 70493.5 | 1080.0014 | 3 | 8 | 4.400384 | 1.853552 | 2.708573 | 2.605e-09 | 11.31323 | 1.0589e-08
2018-04-01 14:52 | 70613.5 | 1200.0015 | 3 | 8 | 4.400377 | 1.57967 | 2.765646 | 2.605e-09 | 11.56438 | 1.0589e-08
2018-04-01 14:54 | 70733.5 | 1320.0014 | 3 | 8 | 4.400371 | 1.354412 | 2.81443 | 2.605e-09 | 11.77904 | 1.0589e-08
2018-04-01 14:56 | 70853.5 | 1440.0014 | 3 | 8 | 4.400379 | 1.168037 | 2.856369 | 2.605e-09 | 11.96359 | 1.0589e-08
2018-04-01 14:58 | 70973.5 | 1560.0004 | 3 | 8 | 4.400383 | 1.013815 | 2.892641 | 2.605e-09 | 12.1232 | 1.0589e-08
2018-04-01 15:00 | 71093.5 | 1680.0019 | 3 | 8 | 4.400399 | 0.8847275 | 2.924197 | 2.605e-09 | 12.26206 | 1.0589e-08
2018-04-01 15:02 | 71213.5 | 1800.0003 | 3 | 8 | 4.400323 | 0.7752647 | 2.951809 | 2.605e-09 | 12.38356 | 1.0589e-08
2018-04-01 15:04 | 71333.5 | 1920.0023 | 3 | 8 | 4.400343 | 0.6843319 | 2.976098 | 2.605e-09 | 12.49044 | 1.0589e-08
2018-04-01 15:05 | 71380.35 | 1966.8518 | 3 | 8 | 4.400329 | 0.6519966 | 2.984792 | 2.605e-09 | 12.5287 | 1.0589e-08
2018-04-01 15:07 | 71500.4 | 120.0008 | 4 | 8 | 4.349826 | 0 | 2.984792 | 2.605e-09 | 12.5287 | 1.0589e-08
2018-04-01 15:09 | 71620.4 | 240.0006 | 4 | 8 | 4.346239 | 0 | 2.984792 | 2.605e-09 | 12.5287 | 1.0589e-08
2018-04-01 15:10 | 71680.4 | 300.0024 | 4 | 8 | 4.345151 | 0 | 2.984792 | 2.605e-09 | 12.5287 | 1.0589e-08
2018-04-01 15:12 | 71800.48 | 120.0013 | 5 | 8 | 4.161471 | -2.282176 | 2.984792 | 0.0760616 | 12.5287 | 0.3183372
2018-04-01 15:14 | 71920.48 | 240 | 5 | 8 | 4.130514 | -2.282172 | 2.984792 | 0.1521257 | 12.5287 | 0.6336795
2018-04-01 15:16 | 72040.48 | 360.0012 | 5 | 8 | 4.101044 | -2.281813 | 2.984792 | 0.2281895 | 12.5287 | 0.9467372
2018-04-01 15:18 | 72160.48 | 480.001 | 5 | 8 | 4.071859 | -2.28216 | 2.984792 | 0.3042531 | 12.5287 | 1.257565
2018-04-01 15:20 | 72280.48 | 600.001 | 5 | 8 | 4.042952 | -2.282111 | 2.984792 | 0.3803157 | 12.5287 | 1.56618
2018-04-01 15:22 | 72400.48 | 720.0019 | 5 | 8 | 4.014328 | -2.281904 | 2.984792 | 0.4563836 | 12.5287 | 1.872627
2018-04-01 15:24 | 72520.48 | 840.001 | 5 | 8 | 3.986013 | -2.282131 | 2.984792 | 0.5324451 | 12.5287 | 2.176883
2018-04-01 15:26 | 72640.48 | 960.0003 | 5 | 8 | 3.958219 | -2.282117 | 2.984792 | 0.608507 | 12.5287 | 2.479007
2018-04-01 15:28 | 72760.48 | 1080.0019 | 5 | 8 | 3.930966 | -2.282154 | 2.984792 | 0.684573 | 12.5287 | 2.779052
2018-04-01 15:30 | 72880.48 | 1200.0003 | 5 | 8 | 3.904476 | -2.282135 | 2.984792 | 0.7606339 | 12.5287 | 3.077031
2018-04-01 15:32 | 73000.48 | 1320.001 | 5 | 8 | 3.878891 | -2.282133 | 2.984792 | 0.8366954 | 12.5287 | 3.373032
2018-04-01 15:34 | 73120.48 | 1440.0019 | 5 | 8 | 3.854336 | -2.282104 | 2.984792 | 0.9127567 | 12.5287 | 3.667125
2018-04-01 15:36 | 73240.48 | 1560.0005 | 5 | 8 | 3.830904 | -2.28182 | 2.984792 | 0.9888231 | 12.5287 | 3.959411
2018-04-01 15:38 | 73360.48 | 1680.0007 | 5 | 8 | 3.808554 | -2.282133 | 2.984792 | 1.064883 | 12.5287 | 4.249933
2018-04-01 15:40 | 73480.48 | 1800.001 | 5 | 8 | 3.787183 | -2.282124 | 2.984792 | 1.140952 | 12.5287 | 4.538825
2018-04-01 15:42 | 73600.48 | 1920.0015 | 5 | 8 | 3.766836 | -2.282162 | 2.984792 | 1.217004 | 12.5287 | 4.826066
2018-04-01 15:44 | 73720.48 | 2040.0003 | 5 | 8 | 3.747685 | -2.282172 | 2.984792 | 1.293074 | 12.5287 | 5.111877
2018-04-01 15:46 | 73840.49 | 2160.0024 | 5 | 8 | 3.729623 | -2.282133 | 2.984792 | 1.369138 | 12.5287 | 5.396245
2018-04-01 15:48 | 73960.48 | 2280.0016 | 5 | 8 | 3.712498 | -2.282121 | 2.984792 | 1.445201 | 12.5287 | 5.679274
2018-04-01 15:50 | 74080.48 | 2400 | 5 | 8 | 3.69621 | -2.282138 | 2.984792 | 1.521266 | 12.5287 | 5.961043
2018-04-01 15:52 | 74200.48 | 2520.0016 | 5 | 8 | 3.680828 | -2.282162 | 2.984792 | 1.597328 | 12.5287 | 6.241592
2018-04-01 15:54 | 74320.48 | 2640.0008 | 5 | 8 | 3.666336 | -2.282133 | 2.984792 | 1.67339 | 12.5287 | 6.521005
2018-04-01 15:56 | 74440.48 | 2760.0001 | 5 | 8 | 3.652775 | -2.282162 | 2.984792 | 1.749455 | 12.5287 | 6.799365
2018-04-01 15:58 | 74560.49 | 2880.0025 | 5 | 8 | 3.640195 | -2.28216 | 2.984792 | 1.825521 | 12.5287 | 7.076733
2018-04-01 16:00 | 74680.48 | 3000.0001 | 5 | 8 | 3.628549 | -2.282176 | 2.984792 | 1.901584 | 12.5287 | 7.353167
2018-04-01 16:02 | 74800.48 | 3120.0008 | 5 | 8 | 3.617676 | -2.282172 | 2.984792 | 1.977648 | 12.5287 | 7.628752
2018-04-01 16:04 | 74920.48 | 3240.0014 | 5 | 8 | 3.607277 | -2.282167 | 2.984792 | 2.053711 | 12.5287 | 7.903525
2018-04-01 16:06 | 75040.48 | 3360 | 5 | 8 | 3.597002 | -2.282125 | 2.984792 | 2.129776 | 12.5287 | 8.177523
2018-04-01 16:08 | 75160.49 | 3480.0022 | 5 | 8 | 3.586427 | -2.282109 | 2.984792 | 2.205844 | 12.5287 | 8.45074
2018-04-01 16:10 | 75280.48 | 3600.0014 | 5 | 8 | 3.575208 | -2.282135 | 2.984792 | 2.281905 | 12.5287 | 8.723105
2018-04-01 16:12 | 75400.49 | 3720.0022 | 5 | 8 | 3.563396 | -2.282162 | 2.984792 | 2.357968 | 12.5287 | 8.9946
2018-04-01 16:14 | 75520.48 | 3840.0014 | 5 | 8 | 3.55087 | -2.282115 | 2.984792 | 2.434031 | 12.5287 | 9.265169
2018-04-01 16:16 | 75640.48 | 3960.0006 | 5 | 8 | 3.537164 | -2.282144 | 2.984792 | 2.510092 | 12.5287 | 9.534742
2018-04-01 16:18 | 75760.48 | 4080.0014 | 5 | 8 | 3.520568 | -2.282129 | 2.984792 | 2.586156 | 12.5287 | 9.803186
2018-04-01 16:20 | 75880.48 | 4200.0014 | 5 | 8 | 3.498966 | -2.282119 | 2.984792 | 2.662214 | 12.5287 | 10.07016
2018-04-01 16:22 | 76000.48 | 4320.0006 | 5 | 8 | 3.470043 | -2.282156 | 2.984792 | 2.738282 | 12.5287 | 10.33529
2018-04-01 16:24 | 76120.49 | 4440.0022 | 5 | 8 | 3.425092 | -2.282101 | 2.984792 | 2.814347 | 12.5287 | 10.59767
2018-04-01 16:26 | 76240.48 | 4560.0014 | 5 | 8 | 3.341861 | -2.282079 | 2.984792 | 2.890408 | 12.5287 | 10.85543
2018-04-01 16:28 | 76360.48 | 4680.0007 | 5 | 8 | 3.120574 | -2.282117 | 2.984792 | 2.966469 | 12.5287 | 11.10274
2018-04-01 16:29 | 76388.72 | 4708.2365 | 5 | 8 | 2.999994 | -2.282107 | 2.984792 | 2.984367 | 12.5287 | 11.15762
2018-04-01 16:31 | 76508.77 | 120.0008 | 6 | 8 | 3.228205 | 0 | 2.984792 | 2.984367 | 12.5287 | 11.15762
2018-04-01 16:33 | 76628.77 | 240.0001 | 6 | 8 | 3.241083 | 0 | 2.984792 | 2.984367 | 12.5287 | 11.15762
2018-04-01 16:34 | 76688.78 | 300.0055 | 6 | 8 | 3.245474 | 0 | 2.984792 | 2.984367 | 12.5287 | 11.15762
2018-04-01 16:34 | 76688.78 | 0.0039 | 7 | 9 | 3.245482 | 0 | 0 | 0 | 0 | 0
2018-04-01 16:36 | 76808.87712 | 120.0019 | 2 | 9 | 3.98244 | 4.88987 | 0.1622943 | 0 | 0.6222941 | 0
2018-04-01 16:38 | 76928.87622 | 240.001 | 2 | 9 | 4.026638 | 4.890188 | 0.3252712 | 0 | 1.275488 | 0
2018-04-01 16:40 | 77048.87542 | 360.0002 | 2 | 9 | 4.062142 | 4.889837 | 0.4882474 | 0 | 1.934704 | 0
2018-04-01 16:42 | 77168.87702 | 480.0018 | 2 | 9 | 4.091923 | 4.889872 | 0.6512352 | 0 | 2.599275 | 0
2018-04-01 16:44 | 77288.87632 | 600.0011 | 2 | 9 | 4.117568 | 4.890175 | 0.8142187 | 0 | 3.268328 | 0
2018-04-01 16:46 | 77408.87542 | 720.0002 | 2 | 9 | 4.140786 | 4.8902 | 0.9772019 | 0 | 3.941323 | 0
2018-04-01 16:48 | 77528.87792 | 840.0027 | 2 | 9 | 4.165407 | 4.890167 | 1.140189 | 0 | 4.618187 | 0
2018-04-01 16:50 | 77648.87622 | 960.001 | 2 | 9 | 4.192844 | 4.890068 | 1.303171 | 0 | 5.29927 | 0
2018-04-01 16:52 | 77768.87552 | 1080.0003 | 2 | 9 | 4.200422 | 4.513266 | 1.461288 | 0 | 5.963265 | 0
2018-04-01 16:54 | 77888.87712 | 1200.0019 | 2 | 9 | 4.200411 | 4.043798 | 1.603854 | 0 | 6.562097 | 0
2018-04-01 16:56 | 78008.87742 | 1320.0022 | 2 | 9 | 4.200377 | 3.586182 | 1.730967 | 0 | 7.096023 | 0
2018-04-01 16:57 | 78098.94592 | 1410.0707 | 2 | 9 | 4.200408 | 3.259995 | 1.816573 | 0 | 7.455603 | 0
2018-04-01 16:59 | 78218.96438 | 120.0003 | 3 | 9 | 4.227745 | 3.260132 | 1.9248 | 0 | 7.911564 | 0
2018-04-01 17:01 | 78338.96508 | 240.001 | 3 | 9 | 4.25968 | 3.260111 | 2.033458 | 0 | 8.372649 | 0
2018-04-01 17:03 | 78458.96518 | 360.0011 | 3 | 9 | 4.294083 | 3.260069 | 2.142116 | 0 | 8.837346 | 0
2018-04-01 17:05 | 78578.96498 | 480.0009 | 3 | 9 | 4.330838 | 3.260101 | 2.250778 | 0 | 9.305924 | 0
2018-04-01 17:07 | 78698.96598 | 600.0019 | 3 | 9 | 4.369661 | 3.260059 | 2.359437 | 0 | 9.778601 | 0
2018-04-01 17:09 | 78818.96518 | 720.0011 | 3 | 9 | 4.400403 | 3.09214 | 2.46739 | 0 | 10.25236 | 0
2018-04-01 17:11 | 78938.96518 | 840.0011 | 3 | 9 | 4.400405 | 2.589783 | 2.561695 | 0 | 10.66734 | 0
2018-04-01 17:13 | 79058.96438 | 960.0003 | 3 | 9 | 4.400391 | 2.184778 | 2.641038 | 0 | 11.01648 | 0
2018-04-01 17:15 | 79178.96468 | 1080.0006 | 3 | 9 | 4.400386 | 1.85235 | 2.708129 | 0 | 11.31171 | 0
2018-04-01 17:17 | 79298.96618 | 1200.0021 | 3 | 9 | 4.400378 | 1.578716 | 2.765158 | 0 | 11.56265 | 0
2018-04-01 17:19 | 79418.96628 | 1320.0022 | 3 | 9 | 4.400377 | 1.353678 | 2.813903 | 0 | 11.77715 | 0
2018-04-01 17:21 | 79538.96608 | 1440.002 | 3 | 9 | 4.400375 | 1.167727 | 2.855822 | 0 | 11.96161 | 0
2018-04-01 17:23 | 79658.96628 | 1560.0022 | 3 | 9 | 4.400352 | 1.012348 | 2.892077 | 0 | 12.12115 | 0
2018-04-01 17:25 | 79778.96618 | 1680.0021 | 3 | 9 | 4.400383 | 0.8843594 | 2.92362 | 0 | 12.25994 | 0
2018-04-01 17:27 | 79898.96428 | 1800.0002 | 3 | 9 | 4.400363 | 0.7755051 | 2.951219 | 0 | 12.38139 | 0
2018-04-01 17:29 | 80018.96578 | 1920.0017 | 3 | 9 | 4.400324 | 0.6832619 | 2.9755 | 0 | 12.48824 | 0
2018-04-01 17:30 | 80065.51278 | 1966.5487 | 3 | 9 | 4.400333 | 0.6519966 | 2.984135 | 0 | 12.52624 | 0
2018-04-01 17:32 | 80185.54 | 120.0009 | 4 | 9 | 4.349805 | 0 | 2.984135 | 0 | 12.52624 | 0
2018-04-01 17:34 | 80305.55 | 240.0015 | 4 | 9 | 4.346195 | 0 | 2.984135 | 0 | 12.52624 | 0
2018-04-01 17:35 | 80365.55 | 300.0015 | 4 | 9 | 4.345135 | 0 | 2.984135 | 0 | 12.52624 | 0
2018-04-01 17:37 | 80485.63 | 120.0014 | 5 | 9 | 4.161314 | -2.282131 | 2.984135 | 0.07606402 | 12.52624 | 0.3183374
2018-04-01 17:39 | 80605.63 | 240.0006 | 5 | 9 | 4.130345 | -2.282154 | 2.984135 | 0.1521264 | 12.52624 | 0.6336605
2018-04-01 17:41 | 80725.64 | 360.0022 | 5 | 9 | 4.100832 | -2.282135 | 2.984135 | 0.2281981 | 12.52624 | 0.9467366
2018-04-01 17:43 | 80845.63 | 480.0012 | 5 | 9 | 4.071682 | -2.282144 | 2.984135 | 0.3042625 | 12.52624 | 1.257553
2018-04-01 17:45 | 80965.63 | 600.0014 | 5 | 9 | 4.042771 | -2.282166 | 2.984135 | 0.380329 | 12.52624 | 1.566169
2018-04-01 17:47 | 81085.63 | 720.0006 | 5 | 9 | 4.014143 | -2.282151 | 2.984135 | 0.4563909 | 12.52624 | 1.872579
2018-04-01 17:49 | 81205.63 | 840.0006 | 5 | 9 | 3.985867 | -2.282176 | 2.984135 | 0.5324605 | 12.52624 | 2.176855
2018-04-01 17:51 | 81325.63 | 960.0006 | 5 | 9 | 3.958042 | -2.282156 | 2.984135 | 0.6085118 | 12.52624 | 2.478924
2018-04-01 17:53 | 81445.63 | 1080.0006 | 5 | 9 | 3.930803 | -2.282135 | 2.984135 | 0.6845878 | 12.52624 | 2.778995
2018-04-01 17:55 | 81565.63 | 1200.0006 | 5 | 9 | 3.904353 | -2.282088 | 2.984135 | 0.7606582 | 12.52624 | 3.077002
2018-04-01 17:57 | 81685.63 | 1320.0006 | 5 | 9 | 3.878776 | -2.282178 | 2.984135 | 0.8367218 | 12.52624 | 3.373002
2018-04-01 17:59 | 81805.63 | 1440.0014 | 5 | 9 | 3.854263 | -2.282167 | 2.984135 | 0.9127902 | 12.52624 | 3.667115
2018-04-01 18:01 | 81925.64 | 1560.0023 | 5 | 9 | 3.830801 | -2.282133 | 2.984135 | 0.9888559 | 12.52624 | 3.959393
2018-04-01 18:03 | 82045.63 | 1680.0006 | 5 | 9 | 3.808488 | -2.282164 | 2.984135 | 1.064919 | 12.52624 | 4.249919
2018-04-01 18:05 | 82165.63 | 1800.0014 | 5 | 9 | 3.787106 | -2.282109 | 2.984135 | 1.140984 | 12.52624 | 4.538794
2018-04-01 18:07 | 82285.64 | 1920.0022 | 5 | 9 | 3.766734 | -2.282111 | 2.984135 | 1.21705 | 12.52624 | 4.826084
2018-04-01 18:09 | 82405.63 | 2040.0015 | 5 | 9 | 3.747576 | -2.282129 | 2.984135 | 1.293113 | 12.52624 | 5.111856
2018-04-01 18:11 | 82525.63 | 2160.0015 | 5 | 9 | 3.729503 | -2.282146 | 2.984135 | 1.369178 | 12.52624 | 5.396221
2018-04-01 18:13 | 82645.63 | 2280.0015 | 5 | 9 | 3.712344 | -2.282127 | 2.984135 | 1.445243 | 12.52624 | 5.67925
2018-04-01 18:15 | 82765.63 | 2400.0015 | 5 | 9 | 3.696071 | -2.28216 | 2.984135 | 1.521306 | 12.52624 | 5.960994
2018-04-01 18:17 | 82885.63 | 2520.0011 | 5 | 9 | 3.680679 | -2.282127 | 2.984135 | 1.597372 | 12.52624 | 6.241551
2018-04-01 18:19 | 83005.63 | 2640.0002 | 5 | 9 | 3.666186 | -2.281829 | 2.984135 | 1.673436 | 12.52624 | 6.52096
2018-04-01 18:21 | 83125.63 | 2760.0011 | 5 | 9 | 3.652668 | -2.28218 | 2.984135 | 1.7495 | 12.52624 | 6.799304
2018-04-01 18:23 | 83245.63 | 2880.0016 | 5 | 9 | 3.640067 | -2.282146 | 2.984135 | 1.825564 | 12.52624 | 7.076657
2018-04-01 18:25 | 83365.63 | 3000.0017 | 5 | 9 | 3.628417 | -2.282146 | 2.984135 | 1.901628 | 12.52624 | 7.353086
2018-04-01 18:27 | 83485.63 | 3120.0009 | 5 | 9 | 3.617544 | -2.282164 | 2.984135 | 1.977691 | 12.52624 | 7.628655
2018-04-01 18:29 | 83605.63 | 3240.0006 | 5 | 9 | 3.607113 | -2.282124 | 2.984135 | 2.053753 | 12.52624 | 7.903413
2018-04-01 18:31 | 83725.64 | 3360.0021 | 5 | 9 | 3.596858 | -2.282147 | 2.984135 | 2.129818 | 12.52624 | 8.1774
2018-04-01 18:33 | 83845.63 | 3480.0006 | 5 | 9 | 3.586277 | -2.282178 | 2.984135 | 2.20588 | 12.52624 | 8.450585
2018-04-01 18:35 | 83965.63 | 3600.0013 | 5 | 9 | 3.575013 | -2.282151 | 2.984135 | 2.281943 | 12.52624 | 8.722943
2018-04-01 18:37 | 84085.63 | 3720.0006 | 5 | 9 | 3.563191 | -2.282156 | 2.984135 | 2.358007 | 12.52624 | 8.994427
2018-04-01 18:39 | 84205.63 | 3840.0014 | 5 | 9 | 3.55064 | -2.282156 | 2.984135 | 2.434071 | 12.52624 | 9.264987
2018-04-01 18:41 | 84325.63 | 3960.0014 | 5 | 9 | 3.536907 | -2.282146 | 2.984135 | 2.510133 | 12.52624 | 9.534542
2018-04-01 18:43 | 84445.63 | 4080.0006 | 5 | 9 | 3.520295 | -2.282156 | 2.984135 | 2.586196 | 12.52624 | 9.802965
2018-04-01 18:45 | 84565.63 | 4200.0005 | 5 | 9 | 3.498633 | -2.28219 | 2.984135 | 2.662257 | 12.52624 | 10.06993
2018-04-01 18:47 | 84685.64 | 4320.0022 | 5 | 9 | 3.469606 | -2.281845 | 2.984135 | 2.738321 | 12.52624 | 10.33502
2018-04-01 18:49 | 84805.63 | 4440.0002 | 5 | 9 | 3.424532 | -2.281816 | 2.984135 | 2.814377 | 12.52624 | 10.59733
2018-04-01 18:51 | 84925.63 | 4560.001 | 5 | 9 | 3.340707 | -2.282192 | 2.984135 | 2.890435 | 12.52624 | 10.85502
2018-04-01 18:53 | 85045.63 | 4680.0003 | 5 | 9 | 3.117585 | -2.282164 | 2.984135 | 2.966499 | 12.52624 | 11.10219
2018-04-01 18:53 | 85073.01 | 4707.3809 | 5 | 9 | 2.999974 | -2.282176 | 2.984135 | 2.983852 | 12.52624 | 11.15537
2018-04-01 18:55 | 85193.06214 | 120.0023 | 6 | 9 | 3.228524 | 0 | 2.984135 | 2.983852 | 12.52624 | 11.15537
2018-04-01 18:57 | 85313.05984 | 240 | 6 | 9 | 3.241413 | 0 | 2.984135 | 2.983852 | 12.52624 | 11.15537
2018-04-01 18:58 | 85373.06204 | 300.0022 | 6 | 9 | 3.245791 | 0 | 2.984135 | 2.983852 | 12.52624 | 11.15537
2018-04-01 18:58 | 85373.07 | 0.0048 | 7 | 10 | 3.245794 | 0 | 0 | 0 | 0 | 0
2018-04-01 19:00 | 85493.16 | 120.001 | 2 | 10 | 3.982705 | 4.890125 | 0.162309 | 0 | 0.6224028 | 0
2018-04-01 19:02 | 85613.16 | 240.001 | 2 | 10 | 4.0269 | 4.890137 | 0.3252901 | 0 | 1.27566 | 0
2018-04-01 19:04 | 85733.16 | 360.0011 | 2 | 10 | 4.062435 | 4.890074 | 0.4882789 | 0 | 1.934969 | 0
2018-04-01 19:06 | 85853.16 | 480.0019 | 2 | 10 | 4.092279 | 4.890118 | 0.6512665 | 0 | 2.599588 | 0
2018-04-01 19:08 | 85973.16 | 600.0003 | 2 | 10 | 4.117894 | 4.890099 | 0.8142438 | 0 | 3.268676 | 0
2018-04-01 19:10 | 86093.16 | 720.0003 | 2 | 10 | 4.141044 | 4.890125 | 0.9772371 | 0 | 3.941759 | 0
2018-04-01 19:12 | 86213.16 | 840.0019 | 2 | 10 | 4.165715 | 4.890162 | 1.140223 | 0 | 4.618664 | 0
2018-04-01 19:14 | 86333.16 | 960.0003 | 2 | 10 | 4.193133 | 4.890079 | 1.303206 | 0 | 5.299808 | 0
2018-04-01 19:16 | 86453.16 | 1080.0011 | 2 | 10 | 4.200387 | 4.508608 | 1.461214 | 0 | 5.963354 | 0
2018-04-01 19:18 | 86573.16 | 1200.0011 | 2 | 10 | 4.200415 | 4.039968 | 1.603647 | 0 | 6.56163 | 0
2018-04-01 19:20 | 86693.16 | 1320.0003 | 2 | 10 | 4.200389 | 3.584246 | 1.730639 | 0 | 7.095048 | 0
2018-04-01 19:22 | 86782.51 | 1409.3505 | 2 | 10 | 4.200387 | 3.259981 | 1.815542 | 0 | 7.451672 | 0
2018-04-01 19:24 | 86902.52614 | 120.001 | 3 | 10 | 4.227693 | 3.259977 | 1.923757 | 4.85e-10 | 7.907579 | 1.971e-09
2018-04-01 19:26 | 87022.52534 | 240.0002 | 3 | 10 | 4.259574 | 3.260012 | 2.032412 | 4.85e-10 | 8.368645 | 1.971e-09
2018-04-01 19:28 | 87142.52614 | 360.001 | 3 | 10 | 4.29401 | 3.260071 | 2.141067 | 4.85e-10 | 8.833321 | 1.971e-09
2018-04-01 19:30 | 87262.52614 | 480.001 | 3 | 10 | 4.33078 | 3.260056 | 2.249724 | 4.85e-10 | 9.301874 | 1.971e-09
2018-04-01 19:32 | 87382.52614 | 600.001 | 3 | 10 | 4.369526 | 3.259987 | 2.358379 | 4.85e-10 | 9.774522 | 1.971e-09
2018-04-01 19:34 | 87502.52694 | 720.0018 | 3 | 10 | 4.40042 | 3.094929 | 2.466347 | 4.85e-10 | 10.24833 | 1.971e-09
2018-04-01 19:36 | 87622.52534 | 840.0002 | 3 | 10 | 4.40038 | 2.590614 | 2.560705 | 4.85e-10 | 10.66354 | 1.971e-09
2018-04-01 19:38 | 87742.52614 | 960.001 | 3 | 10 | 4.400408 | 2.186836 | 2.640099 | 4.85e-10 | 11.01291 | 1.971e-09
2018-04-01 19:40 | 87862.52694 | 1080.0018 | 3 | 10 | 4.400371 | 1.8529 | 2.707233 | 4.85e-10 | 11.30833 | 1.971e-09
2018-04-01 19:42 | 87982.52534 | 1200.0002 | 3 | 10 | 4.400392 | 1.580061 | 2.764298 | 4.85e-10 | 11.55943 | 1.971e-09
2018-04-01 19:44 | 88102.52534 | 1320.0002 | 3 | 10 | 4.400387 | 1.354799 | 2.813085 | 4.85e-10 | 11.77412 | 1.971e-09
2018-04-01 19:46 | 88222.52524 | 1440.0001 | 3 | 10 | 4.400349 | 1.167948 | 2.85503 | 4.85e-10 | 11.95869 | 1.971e-09
2018-04-01 19:48 | 88342.52784 | 1560.0027 | 3 | 10 | 4.400349 | 1.013453 | 2.891315 | 4.85e-10 | 12.11836 | 1.971e-09
2018-04-01 19:50 | 88462.52614 | 1680.001 | 3 | 10 | 4.40035 | 0.8843231 | 2.922885 | 4.85e-10 | 12.25727 | 1.971e-09
2018-04-01 19:52 | 88582.52524 | 1800.0001 | 3 | 10 | 4.40034 | 0.7760143 | 2.950513 | 4.85e-10 | 12.37885 | 1.971e-09
2018-04-01 19:54 | 88702.52604 | 1920.0009 | 3 | 10 | 4.400366 | 0.6852226 | 2.974821 | 4.85e-10 | 12.48581 | 1.971e-09
2018-04-01 19:55 | 88751.25954 | 1968.7344 | 3 | 10 | 4.400355 | 0.6519966 | 2.983867 | 4.85e-10 | 12.52562 | 1.971e-09
2018-04-01 19:57 | 88871.3 | 120 | 4 | 10 | 4.34984 | 0 | 2.983867 | 4.85e-10 | 12.52562 | 1.971e-09
2018-04-01 19:59 | 88991.3 | 240.0012 | 4 | 10 | 4.346236 | 0 | 2.983867 | 4.85e-10 | 12.52562 | 1.971e-09
2018-04-01 20:00 | 89051.3 | 300.0023 | 4 | 10 | 4.345157 | 0 | 2.983867 | 4.85e-10 | 12.52562 | 1.971e-09
2018-04-01 20:02 | 89171.38326 | 120.0018 | 5 | 10 | 4.161322 | -2.282151 | 2.983867 | 0.07606044 | 12.52562 | 0.3183247
2018-04-01 20:04 | 89291.38336 | 240.0019 | 5 | 10 | 4.130353 | -2.282135 | 2.983867 | 0.1521264 | 12.52562 | 0.6336624
2018-04-01 20:06 | 89411.38256 | 360.0011 | 5 | 10 | 4.100802 | -2.282142 | 2.983867 | 0.2281926 | 12.52562 | 0.9467154
2018-04-01 20:08 | 89531.38286 | 480.0014 | 5 | 10 | 4.071608 | -2.282133 | 2.983867 | 0.3042568 | 12.52562 | 1.257527
2018-04-01 20:10 | 89651.38256 | 600.0011 | 5 | 10 | 4.04268 | -2.282154 | 2.983867 | 0.38032 | 12.52562 | 1.566126
2018-04-01 20:12 | 89771.38256 | 720.0011 | 5 | 10 | 4.014049 | -2.282149 | 2.983867 | 0.456384 | 12.52562 | 1.872537
2018-04-01 20:14 | 89891.38326 | 840.0018 | 5 | 10 | 3.985746 | -2.282119 | 2.983867 | 0.5324499 | 12.52562 | 2.176791
2018-04-01 20:16 | 90011.38166 | 960.0002 | 5 | 10 | 3.957933 | -2.28217 | 2.983867 | 0.6085101 | 12.52562 | 2.478886
2018-04-01 20:18 | 90131.38166 | 1080.0002 | 5 | 10 | 3.930709 | -2.282127 | 2.983867 | 0.6845729 | 12.52562 | 2.778899
2018-04-01 20:20 | 90251.38416 | 1200.0027 | 5 | 10 | 3.904226 | -2.282095 | 2.983867 | 0.7606482 | 12.52562 | 3.076916
2018-04-01 20:22 | 90371.38166 | 1320.0002 | 5 | 10 | 3.878656 | -2.282077 | 2.983867 | 0.8367104 | 12.52562 | 3.3729
2018-04-01 20:24 | 90491.38326 | 1440.0018 | 5 | 10 | 3.854089 | -2.282081 | 2.983867 | 0.9127749 | 12.52562 | 3.666987
2018-04-01 20:26 | 90611.38166 | 1560.0002 | 5 | 10 | 3.830606 | -2.282034 | 2.983867 | 0.988834 | 12.52562 | 3.959224
2018-04-01 20:28 | 90731.38326 | 1680.0018 | 5 | 10 | 3.80828 | -2.282093 | 2.983867 | 1.064898 | 12.52562 | 4.249742
2018-04-01 20:30 | 90851.38326 | 1800.0018 | 5 | 10 | 3.786899 | -2.282095 | 2.983867 | 1.140964 | 12.52562 | 4.5386
2018-04-01 20:32 | 90971.38166 | 1920.0002 | 5 | 10 | 3.766518 | -2.282144 | 2.983867 | 1.217027 | 12.52562 | 4.825862
2018-04-01 20:34 | 91091.38326 | 2040.0018 | 5 | 10 | 3.747324 | -2.282107 | 2.983867 | 1.293091 | 12.52562 | 5.111621
2018-04-01 20:36 | 91211.38176 | 2160.0003 | 5 | 10 | 3.729244 | -2.282103 | 2.983867 | 1.369155 | 12.52562 | 5.395964
2018-04-01 20:38 | 91331.38256 | 2280.0011 | 5 | 10 | 3.712135 | -2.282167 | 2.983867 | 1.445216 | 12.52562 | 5.678957
2018-04-01 20:40 | 91451.38326 | 2400.0018 | 5 | 10 | 3.695862 | -2.282133 | 2.983867 | 1.521284 | 12.52562 | 5.960709
2018-04-01 20:42 | 91571.38256 | 2520.0011 | 5 | 10 | 3.680477 | -2.282131 | 2.983867 | 1.597348 | 12.52562 | 6.24124
2018-04-01 20:44 | 91691.38256 | 2640.0011 | 5 | 10 | 3.666 | -2.282162 | 2.983867 | 1.673414 | 12.52562 | 6.52064
2018-04-01 20:46 | 91811.38166 | 2760.0002 | 5 | 10 | 3.652475 | -2.282121 | 2.983867 | 1.749478 | 12.52562 | 6.798971
2018-04-01 20:48 | 91931.38166 | 2880.0002 | 5 | 10 | 3.639918 | -2.282115 | 2.983867 | 1.82554 | 12.52562 | 7.076301
2018-04-01 20:50 | 92051.38326 | 3000.0018 | 5 | 10 | 3.628305 | -2.282138 | 2.983867 | 1.901606 | 12.52562 | 7.352729
2018-04-01 20:52 | 92171.38166 | 3120.0002 | 5 | 10 | 3.617424 | -2.282138 | 2.983867 | 1.97767 | 12.52562 | 7.628293
2018-04-01 20:54 | 92291.38326 | 3240.0018 | 5 | 10 | 3.607049 | -2.282063 | 2.983867 | 2.053733 | 12.52562 | 7.903048
2018-04-01 20:56 | 92411.38256 | 3360.0011 | 5 | 10 | 3.596779 | -2.282101 | 2.983867 | 2.129795 | 12.52562 | 8.177019
2018-04-01 20:58 | 92531.38326 | 3480.0018 | 5 | 10 | 3.586204 | -2.282081 | 2.983867 | 2.205858 | 12.52562 | 8.450204
2018-04-01 21:00 | 92651.38166 | 3600.0002 | 5 | 10 | 3.574963 | -2.282115 | 2.983867 | 2.281922 | 12.52562 | 8.722559
2018-04-01 21:02 | 92771.38256 | 3720.0011 | 5 | 10 | 3.563114 | -2.282083 | 2.983867 | 2.357985 | 12.52562 | 8.994037
2018-04-01 21:04 | 92891.38286 | 3840.0014 | 5 | 10 | 3.550594 | -2.282095 | 2.983867 | 2.434048 | 12.52562 | 9.264586
2018-04-01 21:06 | 93011.38326 | 3960.0018 | 5 | 10 | 3.536831 | -2.282119 | 2.983867 | 2.510109 | 12.52562 | 9.534135
2018-04-01 21:08 | 93131.38166 | 4080.0002 | 5 | 10 | 3.520203 | -2.282101 | 2.983867 | 2.586167 | 12.52562 | 9.802534
2018-04-01 21:10 | 93251.38166 | 4200.0002 | 5 | 10 | 3.498512 | -2.282124 | 2.983867 | 2.662239 | 12.52562 | 10.06953
2018-04-01 21:12 | 93371.38336 | 4320.0019 | 5 | 10 | 3.46945 | -2.282129 | 2.983867 | 2.738305 | 12.52562 | 10.33461
2018-04-01 21:14 | 93491.38336 | 4440.0019 | 5 | 10 | 3.424191 | -2.282097 | 2.983867 | 2.814368 | 12.52562 | 10.59693
2018-04-01 21:16 | 93611.38166 | 4560.0002 | 5 | 10 | 3.34024 | -2.282121 | 2.983867 | 2.890426 | 12.52562 | 10.85458
2018-04-01 21:18 | 93731.38416 | 4680.0027 | 5 | 10 | 3.116419 | -2.282131 | 2.983867 | 2.966499 | 12.52562 | 11.10174
2018-04-01 21:18 | 93758.42796 | 4707.0465 | 5 | 10 | 2.999963 | -2.282058 | 2.983867 | 2.983639 | 12.52562 | 11.15425
2018-04-01 21:20 | 93878.48 | 119.9999 | 6 | 10 | 3.228679 | 0 | 2.983867 | 2.983644 | 12.52562 | 11.15426
2018-04-01 21:22 | 93998.48 | 240.0015 | 6 | 10 | 3.241574 | 0 | 2.983867 | 2.983644 | 12.52562 | 11.15426
2018-04-01 21:23 | 94058.48 | 300.0022 | 6 | 10 | 3.245977 | 0 | 2.983867 | 2.983644 | 12.52562 | 11.15426
2018-04-01 21:23 | 94058.49 | 0.0048 | 7 | 11 | 3.245966 | 0 | 0 | 0 | 0 | 0
2018-04-01 21:25 | 94178.57772 | 120.0001 | 2 | 11 | 3.982788 | 4.890162 | 0.1623024 | 0 | 0.6223992 | 0
2018-04-01 21:27 | 94298.57932 | 240.0017 | 2 | 11 | 4.026927 | 4.890181 | 0.3252752 | 0 | 1.27563 | 0
2018-04-01 21:29 | 94418.57772 | 360.0001 | 2 | 11 | 4.062514 | 4.889841 | 0.4882646 | 0 | 1.934949 | 0
2018-04-01 21:31 | 94538.57762 | 480 | 2 | 11 | 4.092289 | 4.890167 | 0.6512336 | 0 | 2.599501 | 0
2018-04-01 21:33 | 94658.57842 | 600.0008 | 2 | 11 | 4.117959 | 4.890156 | 0.8142239 | 0 | 3.268643 | 0
2018-04-01 21:35 | 94778.57882 | 720.0012 | 2 | 11 | 4.141243 | 4.890171 | 0.9772125 | 0 | 3.941727 | 0
2018-04-01 21:37 | 94898.57942 | 840.0018 | 2 | 11 | 4.165875 | 4.890184 | 1.140198 | 0 | 4.618657 | 0
2018-04-01 21:39 | 95018.57832 | 960.0007 | 2 | 11 | 4.193313 | 4.890173 | 1.30318 | 0 | 5.299817 | 0
2018-04-01 21:41 | 95138.57772 | 1080.0001 | 2 | 11 | 4.200404 | 4.505661 | 1.461096 | 0 | 5.962986 | 0
2018-04-01 21:43 | 95258.57772 | 1200.0001 | 2 | 11 | 4.200413 | 4.038494 | 1.60344 | 0 | 6.560889 | 0
2018-04-01 21:45 | 95378.57842 | 1320.0008 | 2 | 11 | 4.200404 | 3.582794 | 1.730395 | 0 | 7.094151 | 0
2018-04-01 21:47 | 95467.26392 | 1408.6863 | 2 | 11 | 4.200407 | 3.259989 | 1.814634 | 0 | 7.447987 | 0
2018-04-01 21:49 | 95587.28 | 120.0018 | 3 | 11 | 4.227674 | 3.260017 | 1.92285 | 0 | 7.903898 | 0
2018-04-01 21:51 | 95707.28 | 240.001 | 3 | 11 | 4.259575 | 3.260075 | 2.031505 | 0 | 8.364966 | 0
2018-04-01 21:53 | 95827.28 | 360.0018 | 3 | 11 | 4.294002 | 3.26005 | 2.140162 | 0 | 8.829649 | 0
2018-04-01 21:55 | 95947.28 | 480.0018 | 3 | 11 | 4.330744 | 3.260073 | 2.248821 | 0 | 9.298204 | 0
2018-04-01 21:57 | 96067.28 | 600.001 | 3 | 11 | 4.369542 | 3.260054 | 2.357474 | 0 | 9.770842 | 0
2018-04-01 21:59 | 96187.28 | 720.001 | 3 | 11 | 4.400409 | 3.094534 | 2.465449 | 0 | 10.24468 | 0
2018-04-01 22:01 | 96307.28 | 840.0005 | 3 | 11 | 4.400391 | 2.59104 | 2.559818 | 0 | 10.65994 | 0
2018-04-01 22:03 | 96427.28 | 960.0002 | 3 | 11 | 4.400401 | 2.186604 | 2.639214 | 0 | 11.00932 | 0
2018-04-01 22:05 | 96547.28 | 1080.0018 | 3 | 11 | 4.400391 | 1.853811 | 2.706361 | 0 | 11.30479 | 0
2018-04-01 22:07 | 96667.28 | 1200.001 | 3 | 11 | 4.400383 | 1.580645 | 2.763446 | 0 | 11.55599 | 0
2018-04-01 22:09 | 96787.28 | 1320.0002 | 3 | 11 | 4.400381 | 1.355251 | 2.812241 | 0 | 11.77071 | 0
2018-04-01 22:11 | 96907.28 | 1440.0001 | 3 | 11 | 4.400348 | 1.168375 | 2.854201 | 0 | 11.95534 | 0
2018-04-01 22:13 | 97027.28 | 1560.0002 | 3 | 11 | 4.400377 | 1.014271 | 2.890502 | 0 | 12.11508 | 0
2018-04-01 22:15 | 97147.28 | 1680.0005 | 3 | 11 | 4.400366 | 0.8850842 | 2.922087 | 0 | 12.25407 | 0
2018-04-01 22:17 | 97267.28 | 1800.0001 | 3 | 11 | 4.40035 | 0.7764111 | 2.949731 | 0 | 12.37571 | 0
2018-04-01 22:19 | 97387.28 | 1920.001 | 3 | 11 | 4.400342 | 0.6852951 | 2.974056 | 0 | 12.48275 | 0
2018-04-01 22:20 | 97436.52 | 1969.2367 | 3 | 11 | 4.400363 | 0.6519909 | 2.983197 | 0 | 12.52297 | 0
2018-04-01 22:22 | 97556.57 | 120.0011 | 4 | 11 | 4.349793 | 0 | 2.983197 | 0 | 12.52297 | 0
2018-04-01 22:24 | 97676.57 | 240.0006 | 4 | 11 | 4.346189 | 0 | 2.983197 | 0 | 12.52297 | 0
2018-04-01 22:25 | 97736.57 | 300.0005 | 4 | 11 | 4.345122 | 0 | 2.983197 | 0 | 12.52297 | 0
2018-04-01 22:27 | 97856.65 | 120.0015 | 5 | 11 | 4.161127 | -2.282131 | 2.983197 | 0.0760615 | 12.52297 | 0.3183155
2018-04-01 22:29 | 97976.65 | 240.0003 | 5 | 11 | 4.130139 | -2.282117 | 2.983197 | 0.1521298 | 12.52297 | 0.6336478
2018-04-01 22:31 | 98096.65 | 360.0013 | 5 | 11 | 4.10058 | -2.282111 | 2.983197 | 0.2281935 | 12.52297 | 0.9466733
2018-04-01 22:33 | 98216.65 | 480.001 | 5 | 11 | 4.071408 | -2.282144 | 2.983197 | 0.3042521 | 12.52297 | 1.257447
2018-04-01 22:35 | 98336.65 | 600.0011 | 5 | 11 | 4.04246 | -2.282099 | 2.983197 | 0.380323 | 12.52297 | 1.56606
2018-04-01 22:37 | 98456.65 | 720.0018 | 5 | 11 | 4.013833 | -2.282135 | 2.983197 | 0.4563882 | 12.52297 | 1.87246
2018-04-01 22:39 | 98576.65 | 840.001 | 5 | 11 | 3.98553 | -2.282133 | 2.983197 | 0.5324459 | 12.52297 | 2.176663
2018-04-01 22:41 | 98696.65 | 960.0002 | 5 | 11 | 3.95769 | -2.282121 | 2.983197 | 0.6085132 | 12.52297 | 2.478769
2018-04-01 22:43 | 98816.65 | 1080.0019 | 5 | 11 | 3.93043 | -2.282113 | 2.983197 | 0.6845798 | 12.52297 | 2.778776
2018-04-01 22:45 | 98936.65 | 1200.0038 | 5 | 11 | 3.903947 | -2.282121 | 2.983197 | 0.7606431 | 12.52297 | 3.076725
2018-04-01 22:47 | 99056.65 | 1320.0006 | 5 | 11 | 3.878319 | -2.282154 | 2.983197 | 0.8367059 | 12.52297 | 3.372689
2018-04-01 22:49 | 99176.65 | 1440.002 | 5 | 11 | 3.853801 | -2.282164 | 2.983197 | 0.9127689 | 12.52297 | 3.666746
2018-04-01 22:51 | 99296.65 | 1560.0002 | 5 | 11 | 3.8303 | -2.282162 | 2.983197 | 0.9888309 | 12.52297 | 3.958972
2018-04-01 22:53 | 99416.65 | 1680.0008 | 5 | 11 | 3.807967 | -2.282144 | 2.983197 | 1.064893 | 12.52297 | 4.249459
2018-04-01 22:55 | 99536.65 | 1800.0003 | 5 | 11 | 3.786588 | -2.282156 | 2.983197 | 1.140956 | 12.52297 | 4.538284
2018-04-01 22:57 | 99656.65 | 1920.0035 | 5 | 11 | 3.76621 | -2.28217 | 2.983197 | 1.217024 | 12.52297 | 4.825541
2018-04-01 22:59 | 99776.65 | 2040.0022 | 5 | 11 | 3.747057 | -2.282121 | 2.983197 | 1.293089 | 12.52297 | 5.111282
2018-04-01 23:01 | 99896.65 | 2160.001 | 5 | 11 | 3.728959 | -2.282117 | 2.983197 | 1.369151 | 12.52297 | 5.395595
2018-04-01 23:03 | 100016.6 | 2280.0005 | 5 | 11 | 3.71183 | -2.282144 | 2.983197 | 1.445214 | 12.52297 | 5.678576
2018-04-01 23:05 | 100136.6 | 2400.001 | 5 | 11 | 3.695568 | -2.282156 | 2.983197 | 1.52127 | 12.52297 | 5.960256
2018-04-01 23:07 | 100256.6 | 2520.0026 | 5 | 11 | 3.680146 | -2.282131 | 2.983197 | 1.597342 | 12.52297 | 6.240795
2018-04-01 23:09 | 100376.6 | 2640.0002 | 5 | 11 | 3.66571 | -2.281822 | 2.983197 | 1.673403 | 12.52297 | 6.520155
2018-04-01 23:11 | 100496.6 | 2760.0014 | 5 | 11 | 3.652159 | -2.282172 | 2.983197 | 1.749469 | 12.52297 | 6.798469
2018-04-01 23:13 | 100616.6 | 2880.0002 | 5 | 11 | 3.639585 | -2.282146 | 2.983197 | 1.825527 | 12.52297 | 7.075761
2018-04-01 23:15 | 100736.6 | 3000.0001 | 5 | 11 | 3.627976 | -2.281788 | 2.983197 | 1.901588 | 12.52297 | 7.352144
2018-04-01 23:17 | 100856.6 | 3120.0018 | 5 | 11 | 3.617101 | -2.282107 | 2.983197 | 1.977652 | 12.52297 | 7.627684
2018-04-01 23:19 | 100976.6 | 3240.0012 | 5 | 11 | 3.606726 | -2.282133 | 2.983197 | 2.053716 | 12.52297 | 7.90242
2018-04-01 23:21 | 101096.6 | 3360.0012 | 5 | 11 | 3.59647 | -2.282166 | 2.983197 | 2.129777 | 12.52297 | 8.176361
2018-04-01 23:23 | 101216.6 | 3480.0029 | 5 | 11 | 3.585883 | -2.281906 | 2.983197 | 2.205843 | 12.52297 | 8.449532
2018-04-01 23:25 | 101336.6 | 3600.0021 | 5 | 11 | 3.574648 | -2.282113 | 2.983197 | 2.281905 | 12.52297 | 8.721859
2018-04-01 23:27 | 101456.6 | 3720.0013 | 5 | 11 | 3.56282 | -2.282162 | 2.983197 | 2.357968 | 12.52297 | 8.99331
2018-04-01 23:29 | 101576.6 | 3840.0021 | 5 | 11 | 3.55024 | -2.282154 | 2.983197 | 2.434032 | 12.52297 | 9.263838
2018-04-01 23:31 | 101696.6 | 3960.0013 | 5 | 11 | 3.536474 | -2.282164 | 2.983197 | 2.510098 | 12.52297 | 9.533377
2018-04-01 23:33 | 101816.6 | 4080.0004 | 5 | 11 | 3.519814 | -2.282146 | 2.983197 | 2.586159 | 12.52297 | 9.801759
2018-04-01 23:35 | 101936.6 | 4200.0023 | 5 | 11 | 3.498047 | -2.282119 | 2.983197 | 2.662224 | 12.52297 | 10.0687
2018-04-01 23:37 | 102056.6 | 4320.0007 | 5 | 11 | 3.468803 | -2.282129 | 2.983197 | 2.738282 | 12.52297 | 10.33371
2018-04-01 23:39 | 102176.6 | 4440.0008 | 5 | 11 | 3.42326 | -2.282121 | 2.983197 | 2.814344 | 12.52297 | 10.59596
2018-04-01 23:41 | 102296.6 | 4560.0016 | 5 | 11 | 3.338592 | -2.282101 | 2.983197 | 2.890406 | 12.52297 | 10.85354
2018-04-01 23:43 | 102416.6 | 4680.0016 | 5 | 11 | 3.112587 | -2.282099 | 2.983197 | 2.966473 | 12.52297 | 11.10049
2018-04-01 23:43 | 102442.6 | 4705.9862 | 5 | 11 | 2.999986 | -2.282127 | 2.983197 | 2.982944 | 12.52297 | 11.15092
2018-04-01 23:45 | 102562.7 | 120.0015 | 6 | 11 | 3.229641 | 0 | 2.983197 | 2.982944 | 12.52297 | 11.15092
2018-04-01 23:47 | 102682.7 | 240 | 6 | 11 | 3.242538 | 0 | 2.983197 | 2.982944 | 12.52297 | 11.15092
2018-04-01 23:48 | 102742.7 | 300.0038 | 6 | 11 | 3.246915 | 0 | 2.983197 | 2.982944 | 12.52297 | 11.15092
2018-04-01 23:48 | 102742.7 | 0.0049 | 7 | 12 | 3.24709 | 0 | 0 | 0 | 0 | 0
2018-04-01 23:50 | 102862.8 | 120.0018 | 2 | 12 | 3.983477 | 4.889837 | 0.162297 | 0 | 0.6225163 | 0
2018-04-01 23:52 | 102982.8 | 240.0002 | 2 | 12 | 4.027535 | 4.889853 | 0.3252726 | 0 | 1.275858 | 0
2018-04-01 23:54 | 103102.8 | 360.001 | 2 | 12 | 4.063087 | 4.88986 | 0.4882521 | 0 | 1.935236 | 0
2018-04-01 23:56 | 103222.8 | 480.001 | 2 | 12 | 4.092912 | 4.889824 | 0.6512317 | 0 | 2.599931 | 0
2018-04-01 23:58 | 103342.8 | 600.0018 | 2 | 12 | 4.11853 | 4.889887 | 0.8142122 | 0 | 3.269133 | 0
2018-04-02 | 103462.8 | 720.0002 | 2 | 12 | 4.14169 | 4.889868 | 0.9771894 | 0 | 3.94225 | 0
2018-04-02 00:02 | 103582.8 | 840.0009 | 2 | 12 | 4.166423 | 4.889847 | 1.140166 | 0 | 4.619225 | 0
2018-04-02 00:04 | 103702.8 | 960.001 | 2 | 12 | 4.193942 | 4.889864 | 1.303149 | 0 | 5.300492 | 0
2018-04-02 00:06 | 103822.8 | 1080.0002 | 2 | 12 | 4.20041 | 4.496204 | 1.460793 | 0 | 5.962541 | 0
2018-04-02 00:08 | 103942.8 | 1200.0002 | 2 | 12 | 4.200384 | 4.029032 | 1.602849 | 0 | 6.559232 | 0
2018-04-02 00:10 | 104062.8 | 1320.001 | 2 | 12 | 4.200409 | 3.576492 | 1.729553 | 0 | 7.09144 | 0
2018-04-02 00:11 | 104150.1 | 1407.3696 | 2 | 12 | 4.200405 | 3.259993 | 1.812476 | 0 | 7.43975 | 0
2018-04-02 00:13 | 104270.2 | 120.001 | 3 | 12 | 4.227664 | 3.260086 | 1.920686 | 0 | 7.895633 | 0
2018-04-02 00:15 | 104390.2 | 240.0018 | 3 | 12 | 4.259493 | 3.260141 | 2.029345 | 0 | 8.356711 | 0
2018-04-02 00:17 | 104510.2 | 360.0018 | 3 | 12 | 4.293899 | 3.260067 | 2.138006 | 0 | 8.8214 | 0
2018-04-02 00:19 | 104630.2 | 480.0018 | 3 | 12 | 4.330638 | 3.260101 | 2.246661 | 0 | 9.289929 | 0
2018-04-02 00:21 | 104750.2 | 600.001 | 3 | 12 | 4.369443 | 3.260084 | 2.355317 | 0 | 9.762571 | 0
2018-04-02 00:23 | 104870.2 | 720.0002 | 3 | 12 | 4.400411 | 3.095743 | 2.463296 | 0 | 10.23643 | 0
2018-04-02 00:25 | 104990.2 | 840.001 | 3 | 12 | 4.400399 | 2.593019 | 2.557712 | 0 | 10.65189 | 0
2018-04-02 00:27 | 105110.2 | 960.001 | 3 | 12 | 4.400394 | 2.188204 | 2.637172 | 0 | 11.00155 | 0
2018-04-02 00:29 | 105230.2 | 1080.0019 | 3 | 12 | 4.400409 | 1.856409 | 2.704385 | 0 | 11.29731 | 0
2018-04-02 00:31 | 105350.2 | 1200.0002 | 3 | 12 | 4.400383 | 1.582834 | 2.761539 | 0 | 11.54881 | 0
2018-04-02 00:33 | 105470.2 | 1320.0018 | 3 | 12 | 4.40038 | 1.357428 | 2.810416 | 0 | 11.76389 | 0
2018-04-02 00:35 | 105590.2 | 1440.001 | 3 | 12 | 4.400375 | 1.171354 | 2.852455 | 0 | 11.94887 | 0
2018-04-02 00:37 | 105710.2 | 1560.0001 | 3 | 12 | 4.400359 | 1.016165 | 2.88883 | 0 | 12.10894 | 0
2018-04-02 00:39 | 105830.2 | 1680.0001 | 3 | 12 | 4.400352 | 0.8869095 | 2.920486 | 0 | 12.24824 | 0
2018-04-02 00:41 | 105950.2 | 1800.001 | 3 | 12 | 4.400366 | 0.7786846 | 2.948197 | 0 | 12.37017 | 0
2018-04-02 00:43 | 106070.2 | 1920.0001 | 3 | 12 | 4.400358 | 0.6872978 | 2.972579 | 0 | 12.47746 | 0
2018-04-02 00:44 | 106121.9 | 1971.7816 | 3 | 12 | 4.400358 | 0.6519966 | 2.982208 | 0 | 12.51983 | 0
2018-04-02 00:46 | 106242 | 120.001 | 4 | 12 | 4.34972 | 0 | 2.982208 | 0 | 12.51983 | 0
2018-04-02 00:48 | 106362 | 240.001 | 4 | 12 | 4.346102 | 0 | 2.982208 | 0 | 12.51983 | 0
2018-04-02 00:49 | 106422 | 300.0032 | 4 | 12 | 4.345016 | 0 | 2.982208 | 0 | 12.51983 | 0
2018-04-02 00:51 | 106542.1 | 120.0009 | 5 | 12 | 4.160669 | -2.282107 | 2.982208 | 0.07606239 | 12.51983 | 0.3182887
2018-04-02 00:53 | 106662.1 | 240.0013 | 5 | 12 | 4.129626 | -2.282093 | 2.982208 | 0.1521258 | 12.51983 | 0.6335628
2018-04-02 00:55 | 106782.1 | 360.0028 | 5 | 12 | 4.100057 | -2.282121 | 2.982208 | 0.2281958 | 12.51983 | 0.9465756
2018-04-02 00:57 | 106902.1 | 480.0004 | 5 | 12 | 4.070858 | -2.282109 | 2.982208 | 0.3042641 | 12.51983 | 1.257348
2018-04-02 00:59 | 107022.1 | 600.0014 | 5 | 12 | 4.04191 | -2.282133 | 2.982208 | 0.3803212 | 12.51983 | 1.565864
2018-04-02 01:01 | 107142.1 | 720.0009 | 5 | 12 | 4.013276 | -2.282109 | 2.982208 | 0.4563968 | 12.51983 | 1.872264
2018-04-02 01:03 | 107262.1 | 840.0003 | 5 | 12 | 3.984939 | -2.282119 | 2.982208 | 0.5324426 | 12.51983 | 2.176377
2018-04-02 01:05 | 107382.1 | 960.0014 | 5 | 12 | 3.957102 | -2.282162 | 2.982208 | 0.6085268 | 12.51983 | 2.478506
2018-04-02 01:07 | 107502.1 | 1080.0002 | 5 | 12 | 3.929892 | -2.282178 | 2.982208 | 0.6845959 | 12.51983 | 2.77848
2018-04-02 01:09 | 107622.1 | 1200.0002 | 5 | 12 | 3.903464 | -2.282103 | 2.982208 | 0.7606537 | 12.51983 | 3.076369
2018-04-02 01:11 | 107742.1 | 1320.0013 | 5 | 12 | 3.877895 | -2.282131 | 2.982208 | 0.8367238 | 12.51983 | 3.372327
2018-04-02 01:13 | 107862.1 | 1440.0015 | 5 | 12 | 3.853368 | -2.282079 | 2.982208 | 0.9127848 | 12.51983 | 3.666344
2018-04-02 01:15 | 107982.1 | 1560.0007 | 5 | 12 | 3.829918 | -2.282121 | 2.982208 | 0.9888592 | 12.51983 | 3.958587
2018-04-02 01:17 | 108102.1 | 1680.0007 | 5 | 12 | 3.807567 | -2.282156 | 2.982208 | 1.064924 | 12.51983 | 4.249052
2018-04-02 01:19 | 108222.1 | 1800.0007 | 5 | 12 | 3.786194 | -2.282174 | 2.982208 | 1.140991 | 12.51983 | 4.537865
2018-04-02 01:21 | 108342.1 | 1920.0015 | 5 | 12 | 3.76584 | -2.282131 | 2.982208 | 1.217053 | 12.51983 | 4.825069
2018-04-02 01:23 | 108462.1 | 2040.0009 | 5 | 12 | 3.746685 | -2.282131 | 2.982208 | 1.293121 | 12.51983 | 5.11079
2018-04-02 01:25 | 108582.1 | 2160.0018 | 5 | 12 | 3.728667 | -2.282131 | 2.982208 | 1.369183 | 12.51983 | 5.395081
2018-04-02 01:27 | 108702.1 | 2280.0021 | 5 | 12 | 3.711584 | -2.282156 | 2.982208 | 1.44525 | 12.51983 | 5.678052
2018-04-02 01:29 | 108822.1 | 2400.0015 | 5 | 12 | 3.695362 | -2.282086 | 2.982208 | 1.521313 | 12.51983 | 5.959743
2018-04-02 01:31 | 108942.1 | 2520.0004 | 5 | 12 | 3.679962 | -2.282131 | 2.982208 | 1.597377 | 12.51983 | 6.240236
2018-04-02 01:33 | 109062.1 | 2640.0004 | 5 | 12 | 3.665491 | -2.282103 | 2.982208 | 1.673443 | 12.51983 | 6.519601
2018-04-02 01:35 | 109182.1 | 2760.0021 | 5 | 12 | 3.65196 | -2.282164 | 2.982208 | 1.749507 | 12.51983 | 6.79789
2018-04-02 01:37 | 109302.1 | 2880.0012 | 5 | 12 | 3.639379 | -2.282156 | 2.982208 | 1.825566 | 12.51983 | 7.07517
2018-04-02 01:39 | 109422.1 | 3000.0013 | 5 | 12 | 3.627735 | -2.282104 | 2.982208 | 1.901634 | 12.51983 | 7.351561
2018-04-02 01:41 | 109542.1 | 3120.0005 | 5 | 12 | 3.616861 | -2.282097 | 2.982208 | 1.977695 | 12.51983 | 7.627073
2018-04-02 01:43 | 109662.1 | 3240.0005 | 5 | 12 | 3.606496 | -2.282151 | 2.982208 | 2.053761 | 12.51983 | 7.901797
2018-04-02 01:45 | 109782.1 | 3360.0013 | 5 | 12 | 3.596229 | -2.282154 | 2.982208 | 2.129824 | 12.51983 | 8.175731
2018-04-02 01:47 | 109902.1 | 3480.0013 | 5 | 12 | 3.585615 | -2.282142 | 2.982208 | 2.205889 | 12.51983 | 8.448874
2018-04-02 01:49 | 110022.1 | 3600.0014 | 5 | 12 | 3.574337 | -2.282147 | 2.982208 | 2.281951 | 12.51983 | 8.721182
2018-04-02 01:51 | 110142.1 | 3720 | 5 | 12 | 3.562475 | -2.282121 | 2.982208 | 2.358014 | 12.51983 | 8.992609
2018-04-02 01:53 | 110262.1 | 3840.0012 | 5 | 12 | 3.549882 | -2.282147 | 2.982208 | 2.434078 | 12.51983 | 9.263113
2018-04-02 01:55 | 110382.1 | 3960.0003 | 5 | 12 | 3.536099 | -2.282146 | 2.982208 | 2.510145 | 12.51983 | 9.532627
2018-04-02 01:57 | 110502.1 | 4080.0005 | 5 | 12 | 3.519421 | -2.282144 | 2.982208 | 2.586208 | 12.51983 | 9.800986
2018-04-02 01:59 | 110622.1 | 4200.002 | 5 | 12 | 3.497635 | -2.282142 | 2.982208 | 2.662274 | 12.51983 | 10.0679
2018-04-02 02:01 | 110742.1 | 4320.0011 | 5 | 12 | 3.468279 | -2.282144 | 2.982208 | 2.738337 | 12.51983 | 10.33289
2018-04-02 02:03 | 110862.1 | 4440.0004 | 5 | 12 | 3.422438 | -2.282164 | 2.982208 | 2.814401 | 12.51983 | 10.5951
2018-04-02 02:05 | 110982.1 | 4560.0012 | 5 | 12 | 3.336872 | -2.282156 | 2.982208 | 2.890463 | 12.51983 | 10.85259
2018-04-02 02:07 | 111102.1 | 4680.0004 | 5 | 12 | 3.107519 | -2.282115 | 2.982208 | 2.966529 | 12.51983 | 11.09931
2018-04-02 02:08 | 111126.6 | 4704.5163 | 5 | 12 | 2.999996 | -2.282107 | 2.982208 | 2.982067 | 12.51983 | 11.14683
2018-04-02 02:10 | 111246.6 | 120.0018 | 6 | 12 | 3.229894 | 0 | 2.982208 | 2.982067 | 12.51983 | 11.14683
2018-04-02 02:12 | 111366.6 | 240.0018 | 6 | 12 | 3.242793 | 0 | 2.982208 | 2.982067 | 12.51983 | 11.14683
2018-04-02 02:13 | 111426.6 | 300.0032 | 6 | 12 | 3.247189 | 0 | 2.982208 | 2.982067 | 12.51983 | 11.14683
2018-04-02 02:13 | 111426.7 | 0.0025 | 7 | 13 | 3.247259 | 0 | 0 | 0 | 0 | 0
2018-04-02 02:15 | 111546.7 | 120.0018 | 2 | 13 | 3.983544 | 4.889856 | 0.1623009 | 0 | 0.6225585 | 0
2018-04-02 02:17 | 111666.7 | 240.001 | 2 | 13 | 4.027646 | 4.889824 | 0.3252761 | 0 | 1.275912 | 0
2018-04-02 02:19 | 111786.7 | 360.0002 | 2 | 13 | 4.063273 | 4.889843 | 0.4882562 | 0 | 1.935315 | 0
2018-04-02 02:21 | 111906.7 | 480.0018 | 2 | 13 | 4.093114 | 4.889874 | 0.6512343 | 0 | 2.600035 | 0
2018-04-02 02:23 | 112026.7 | 600.0018 | 2 | 13 | 4.118704 | 4.88987 | 0.8142145 | 0 | 3.269268 | 0
2018-04-02 02:25 | 112146.7 | 720.0019 | 2 | 13 | 4.141856 | 4.889883 | 0.9771904 | 0 | 3.942407 | 0
2018-04-02 02:27 | 112266.7 | 840.0002 | 2 | 13 | 4.16653 | 4.889879 | 1.140162 | 0 | 4.619383 | 0
2018-04-02 02:29 | 112386.7 | 960.0002 | 2 | 13 | 4.193963 | 4.889841 | 1.303138 | 0 | 5.300627 | 0
2018-04-02 02:31 | 112506.7 | 1080.0002 | 2 | 13 | 4.200418 | 4.497402 | 1.4608 | 0 | 5.962754 | 0
2018-04-02 02:33 | 112626.7 | 1200.001 | 2 | 13 | 4.200401 | 4.030621 | 1.602893 | 0 | 6.559602 | 0
2018-04-02 02:35 | 112746.7 | 1320.0002 | 2 | 13 | 4.2004 | 3.576126 | 1.729605 | 0 | 7.091843 | 0
2018-04-02 02:36 | 112833.9 | 1407.1888 | 2 | 13 | 4.200397 | 3.259996 | 1.812341 | 0 | 7.439366 | 0
2018-04-02 02:38 | 112953.9 | 120.0011 | 3 | 13 | 4.227715 | 3.260084 | 1.920557 | 0 | 7.895278 | 0
2018-04-02 02:40 | 113073.9 | 240.0003 | 3 | 13 | 4.259593 | 3.260082 | 2.029212 | 0 | 8.356348 | 0
2018-04-02 02:42 | 113193.9 | 360.0011 | 3 | 13 | 4.294003 | 3.260098 | 2.137872 | 0 | 8.821045 | 0
2018-04-02 02:44 | 113313.9 | 480.0027 | 3 | 13 | 4.330737 | 3.260099 | 2.246527 | 0 | 9.289585 | 0
2018-04-02 02:46 | 113433.9 | 600.0011 | 3 | 13 | 4.369478 | 3.26005 | 2.355188 | 0 | 9.762255 | 0
2018-04-02 02:48 | 113553.9 | 720.0003 | 3 | 13 | 4.400398 | 3.095119 | 2.463168 | 0 | 10.23611 | 0
2018-04-02 02:50 | 113673.9 | 840.0019 | 3 | 13 | 4.400419 | 2.593573 | 2.557579 | 0 | 10.65156 | 0
2018-04-02 02:52 | 113793.9 | 960.0011 | 3 | 13 | 4.400412 | 2.188286 | 2.637036 | 0 | 11.0012 | 0
2018-04-02 02:54 | 113913.9 | 1080.0019 | 3 | 13 | 4.400388 | 1.855539 | 2.704233 | 0 | 11.2969 | 0
2018-04-02 02:56 | 114033.9 | 1200.0019 | 3 | 13 | 4.400367 | 1.581646 | 2.761363 | 0 | 11.54829 | 0
2018-04-02 02:58 | 114153.9 | 1320.0011 | 3 | 13 | 4.400372 | 1.356544 | 2.810216 | 0 | 11.76326 | 0
2018-04-02 03:00 | 114273.9 | 1440.0004 | 3 | 13 | 4.400381 | 1.170557 | 2.852234 | 0 | 11.94816 | 0
2018-04-02 03:02 | 114393.9 | 1560.0019 | 3 | 13 | 4.400361 | 1.015432 | 2.888586 | 0 | 12.10812 | 0
2018-04-02 03:04 | 114513.9 | 1680.0011 | 3 | 13 | 4.400345 | 0.8861027 | 2.920215 | 0 | 12.2473 | 0
2018-04-02 03:06 | 114633.9 | 1800.0003 | 3 | 13 | 4.400353 | 0.7778778 | 2.947899 | 0 | 12.36912 | 0
2018-04-02 03:08 | 114753.9 | 1920.0011 | 3 | 13 | 4.400342 | 0.6857834 | 2.972252 | 0 | 12.47628 | 0
2018-04-02 03:09 | 114802.7 | 1968.7345 | 3 | 13 | 4.400315 | 0.6519966 | 2.981312 | 0 | 12.51615 | 0
2018-04-02 03:11 | 114922.7 | 120.0026 | 4 | 13 | 4.349617 | 0 | 2.981312 | 0 | 12.51615 | 0
2018-04-02 03:13 | 115042.7 | 240.0002 | 4 | 13 | 4.345998 | 0 | 2.981312 | 0 | 12.51615 | 0
2018-04-02 03:14 | 115102.7 | 300.0024 | 4 | 13 | 4.344925 | 0 | 2.981312 | 0 | 12.51615 | 0
2018-04-02 03:16 | 115222.8 | 120.001 | 5 | 13 | 4.160487 | -2.282194 | 2.981312 | 0.07606082 | 12.51615 | 0.3182709
2018-04-02 03:18 | 115342.8 | 240.0001 | 5 | 13 | 4.129467 | -2.282149 | 2.981312 | 0.1521185 | 12.51615 | 0.6335094
2018-04-02 03:20 | 115462.8 | 360.0018 | 5 | 13 | 4.099921 | -2.281835 | 2.981312 | 0.2281799 | 12.51615 | 0.9464752
2018-04-02 03:22 | 115582.8 | 480.0001 | 5 | 13 | 4.07073 | -2.282187 | 2.981312 | 0.3042389 | 12.51615 | 1.257199
2018-04-02 03:24 | 115702.8 | 600.001 | 5 | 13 | 4.041803 | -2.28214 | 2.981312 | 0.3803008 | 12.51615 | 1.565725
2018-04-02 03:26 | 115822.8 | 720.0001 | 5 | 13 | 4.013101 | -2.282192 | 2.981312 | 0.4563616 | 12.51615 | 1.872054
2018-04-02 03:28 | 115942.8 | 840.0018 | 5 | 13 | 3.98481 | -2.281838 | 2.981312 | 0.5324261 | 12.51615 | 2.17623
2018-04-02 03:30 | 116062.8 | 960.0018 | 5 | 13 | 3.956951 | -2.282164 | 2.981312 | 0.6084843 | 12.51615 | 2.478245
2018-04-02 03:32 | 116182.8 | 1080.0002 | 5 | 13 | 3.929744 | -2.281806 | 2.981312 | 0.6845453 | 12.51615 | 2.778176
2018-04-02 03:34 | 116302.8 | 1200.0002 | 5 | 13 | 3.903284 | -2.281845 | 2.981312 | 0.7606075 | 12.51615 | 3.076068
2018-04-02 03:36 | 116422.8 | 1320.0002 | 5 | 13 | 3.877719 | -2.282176 | 2.981312 | 0.8366641 | 12.51615 | 3.371961
2018-04-02 03:38 | 116542.8 | 1440.0002 | 5 | 13 | 3.853201 | -2.282079 | 2.981312 | 0.9127274 | 12.51615 | 3.665975
2018-04-02 03:40 | 116662.8 | 1560.0002 | 5 | 13 | 3.829764 | -2.281794 | 2.981312 | 0.988782 | 12.51615 | 3.958131
2018-04-02 03:42 | 116782.8 | 1680.0002 | 5 | 13 | 3.807424 | -2.281851 | 2.981312 | 1.064839 | 12.51615 | 4.248554
2018-04-02 03:44 | 116902.8 | 1800.0002 | 5 | 13 | 3.785972 | -2.282147 | 2.981312 | 1.140899 | 12.51615 | 4.537326
2018-04-02 03:46 | 117022.8 | 1920.0002 | 5 | 13 | 3.765617 | -2.281824 | 2.981312 | 1.216957 | 12.51615 | 4.824499
2018-04-02 03:48 | 117142.8 | 2040.0002 | 5 | 13 | 3.746451 | -2.28219 | 2.981312 | 1.29302 | 12.51615 | 5.110186
2018-04-02 03:50 | 117262.8 | 2160.0002 | 5 | 13 | 3.728409 | -2.282151 | 2.981312 | 1.369083 | 12.51615 | 5.39446
2018-04-02 03:52 | 117382.8 | 2280.001 | 5 | 13 | 3.711301 | -2.282144 | 2.981312 | 1.445147 | 12.51615 | 5.677401
2018-04-02 03:54 | 117502.8 | 2400.001 | 5 | 13 | 3.695077 | -2.28214 | 2.981312 | 1.521212 | 12.51615 | 5.95908
2018-04-02 03:56 | 117622.8 | 2520.0001 | 5 | 13 | 3.679719 | -2.282167 | 2.981312 | 1.597278 | 12.51615 | 6.239558
2018-04-02 03:58 | 117742.8 | 2640.0001 | 5 | 13 | 3.665294 | -2.281837 | 2.981312 | 1.673345 | 12.51615 | 6.518906
2018-04-02 04:00 | 117862.8 | 2760.0002 | 5 | 13 | 3.651744 | -2.282178 | 2.981312 | 1.749407 | 12.51615 | 6.797174
2018-04-02 04:02 | 117982.8 | 2880.0001 | 5 | 13 | 3.639202 | -2.281816 | 2.981312 | 1.82547 | 12.51615 | 7.074454
2018-04-02 04:04 | 118102.8 | 3000.0001 | 5 | 13 | 3.627551 | -2.282182 | 2.981312 | 1.901536 | 12.51615 | 7.350825
2018-04-02 04:06 | 118222.8 | 3120 | 5 | 13 | 3.616708 | -2.282135 | 2.981312 | 1.977599 | 12.51615 | 7.626331
2018-04-02 04:08 | 118342.8 | 3240.0001 | 5 | 13 | 3.606361 | -2.282156 | 2.981312 | 2.053663 | 12.51615 | 7.901036
2018-04-02 04:10 | 118462.8 | 3360.0003 | 5 | 13 | 3.596031 | -2.282125 | 2.981312 | 2.129727 | 12.51615 | 8.174957
2018-04-02 04:12 | 118582.8 | 3480.0011 | 5 | 13 | 3.585464 | -2.281861 | 2.981312 | 2.205797 | 12.51615 | 8.448107
2018-04-02 04:14 | 118702.8 | 3600.0011 | 5 | 13 | 3.574196 | -2.282166 | 2.981312 | 2.281861 | 12.51615 | 8.720407
2018-04-02 04:16 | 118822.8 | 3720.0003 | 5 | 13 | 3.56236 | -2.282144 | 2.981312 | 2.357927 | 12.51615 | 8.991835
2018-04-02 04:18 | 118942.8 | 3840.0011 | 5 | 13 | 3.549751 | -2.282185 | 2.981312 | 2.433991 | 12.51615 | 9.262331
2018-04-02 04:20 | 119062.8 | 3960.0027 | 5 | 13 | 3.535909 | -2.282144 | 2.981312 | 2.510059 | 12.51615 | 9.531838
2018-04-02 04:22 | 119182.8 | 4080.0011 | 5 | 13 | 3.51913 | -2.282133 | 2.981312 | 2.586124 | 12.51615 | 9.800184
2018-04-02 04:24 | 119302.8 | 4200.0011 | 5 | 13 | 3.497223 | -2.282162 | 2.981312 | 2.662186 | 12.51615 | 10.06706
2018-04-02 04:26 | 119422.8 | 4320.0004 | 5 | 13 | 3.46765 | -2.282151 | 2.981312 | 2.738251 | 12.51615 | 10.33202
2018-04-02 04:28 | 119542.8 | 4440.0027 | 5 | 13 | 3.421453 | -2.282142 | 2.981312 | 2.814319 | 12.51615 | 10.59419
2018-04-02 04:30 | 119662.8 | 4560.0003 | 5 | 13 | 3.334712 | -2.281811 | 2.981312 | 2.890377 | 12.51615 | 10.85155
2018-04-02 04:32 | 119782.8 | 4680.0011 | 5 | 13 | 3.100133 | -2.282162 | 2.981312 | 2.966445 | 12.51615 | 11.09797
2018-04-02 04:32 | 119805.2 | 4702.3897 | 5 | 13 | 2.999994 | -2.282166 | 2.981312 | 2.980637 | 12.51615 | 11.14132
2018-04-02 04:34 | 119925.2 | 120.0002 | 6 | 13 | 3.22986 | 0 | 2.981312 | 2.980637 | 12.51615 | 11.14132
2018-04-02 04:36 | 120045.2 | 240.0001 | 6 | 13 | 3.242793 | 0 | 2.981312 | 2.980637 | 12.51615 | 11.14132
2018-04-02 04:37 | 120105.2 | 300.0023 | 6 | 13 | 3.24718 | 0 | 2.981312 | 2.980637 | 12.51615 | 11.14132
2018-04-02 04:37 | 120105.2 | 0.0024 | 7 | 14 | 3.247284 | 0 | 0 | 0 | 0 | 0
2018-04-02 04:39 | 120225.3 | 120.0006 | 2 | 14 | 3.98388 | 4.889868 | 0.1623132 | 0 | 0.6226402 | 0
2018-04-02 04:41 | 120345.3 | 240.0002 | 2 | 14 | 4.028012 | 4.889872 | 0.3252944 | 0 | 1.276074 | 0
2018-04-02 04:43 | 120465.3 | 360.0017 | 2 | 14 | 4.063648 | 4.889877 | 0.4882842 | 0 | 1.935578 | 0
2018-04-02 04:45 | 120585.3 | 480.0009 | 2 | 14 | 4.093559 | 4.889843 | 0.6512656 | 0 | 2.600378 | 0
2018-04-02 04:47 | 120705.3 | 600.0009 | 2 | 14 | 4.119188 | 4.889868 | 0.8142522 | 0 | 3.269713 | 0
2018-04-02 04:49 | 120825.3 | 720.0009 | 2 | 14 | 4.142375 | 4.889874 | 0.9772347 | 0 | 3.942963 | 0
2018-04-02 04:51 | 120945.3 | 840.0002 | 2 | 14 | 4.167126 | 4.889862 | 1.140211 | 0 | 4.620049 | 0
2018-04-02 04:53 | 121065.3 | 960.0017 | 2 | 14 | 4.194549 | 4.889914 | 1.303189 | 0 | 5.301397 | 0
2018-04-02 04:55 | 121185.3 | 1080.0002 | 2 | 14 | 4.200382 | 4.487547 | 1.460586 | 0 | 5.962428 | 0
2018-04-02 04:57 | 121305.3 | 1200 | 2 | 14 | 4.200405 | 4.022995 | 1.6024 | 0 | 6.558105 | 0
2018-04-02 04:59 | 121425.3 | 1320.0018 | 2 | 14 | 4.200403 | 3.571249 | 1.728912 | 0 | 7.089506 | 0
2018-04-02 05:01 | 121511.5 | 1406.1167 | 2 | 14 | 4.200394 | 3.259983 | 1.810583 | 0 | 7.432558 | 0
2018-04-02 05:03 | 121631.5 | 120.0011 | 3 | 14 | 4.227577 | 3.260096 | 1.918819 | 0 | 7.888546 | 0
2018-04-02 05:05 | 121751.5 | 240.001 | 3 | 14 | 4.259375 | 3.260132 | 2.027475 | 0 | 8.349603 | 0
2018-04-02 05:07 | 121871.5 | 360.0011 | 3 | 14 | 4.293726 | 3.260153 | 2.136135 | 0 | 8.814267 | 0
2018-04-02 05:09 | 121991.5 | 480.001 | 3 | 14 | 4.330393 | 3.260149 | 2.244796 | 0 | 9.282801 | 0
2018-04-02 05:11 | 122111.5 | 600.0002 | 3 | 14 | 4.369089 | 3.260115 | 2.353456 | 0 | 9.755424 | 0
2018-04-02 05:13 | 122231.5 | 720.0003 | 3 | 14 | 4.4004 | 3.102108 | 2.461497 | 0 | 10.22952 | 0
2018-04-02 05:15 | 122351.5 | 840.0002 | 3 | 14 | 4.400402 | 2.597397 | 2.556085 | 0 | 10.64574 | 0
2018-04-02 05:17 | 122471.5 | 960.001 | 3 | 14 | 4.400381 | 2.191431 | 2.63567 | 0 | 10.99595 | 0
2018-04-02 05:19 | 122591.5 | 1080.0018 | 3 | 14 | 4.400404 | 1.859198 | 2.702988 | 0 | 11.29217 | 0
2018-04-02 05:21 | 122711.5 | 1200.0018 | 3 | 14 | 4.400363 | 1.583815 | 2.760219 | 0 | 11.54401 | 0
2018-04-02 05:23 | 122831.5 | 1320.0011 | 3 | 14 | 4.400385 | 1.359127 | 2.809152 | 0 | 11.75934 | 0
2018-04-02 05:25 | 122951.5 | 1440.0002 | 3 | 14 | 4.400361 | 1.171734 | 2.851237 | 0 | 11.94453 | 0
2018-04-02 05:27 | 123071.5 | 1560.0011 | 3 | 14 | 4.400348 | 1.016521 | 2.887636 | 0 | 12.1047 | 0
2018-04-02 05:29 | 123191.5 | 1680.0002 | 3 | 14 | 4.400356 | 0.8878288 | 2.919313 | 0 | 12.24409 | 0
2018-04-02 05:31 | 123311.5 | 1800.001 | 3 | 14 | 4.400352 | 0.7790413 | 2.947038 | 0 | 12.36609 | 0
2018-04-02 05:33 | 123431.5 | 1920.0018 | 3 | 14 | 4.400351 | 0.6874542 | 2.971436 | 0 | 12.47345 | 0
2018-04-02 05:34 | 123483.5 | 1972.0375 | 3 | 14 | 4.400357 | 0.6519985 | 2.981112 | 0 | 12.51602 | 0
2018-04-02 05:36 | 123603.5455 | 120.0003 | 4 | 14 | 4.349635 | 0 | 2.981112 | 0 | 12.51602 | 0
2018-04-02 05:38 | 123723.5455 | 240.0003 | 4 | 14 | 4.346023 | 0 | 2.981112 | 0 | 12.51602 | 0
2018-04-02 05:39 | 123783.5477 | 300.0025 | 4 | 14 | 4.344949 | 0 | 2.981112 | 0 | 12.51602 | 0
2018-04-02 05:41 | 123903.6 | 120.0007 | 5 | 14 | 4.160345 | -2.28216 | 2.981112 | 0.07605637 | 12.51602 | 0.3182436
2018-04-02 05:43 | 124023.6 | 240.0002 | 5 | 14 | 4.129256 | -2.282119 | 2.981112 | 0.1521266 | 12.51602 | 0.6335198
2018-04-02 05:45 | 124143.6 | 360.0002 | 5 | 14 | 4.099642 | -2.282151 | 2.981112 | 0.2281927 | 12.51602 | 0.9464862
2018-04-02 05:47 | 124263.6 | 480.0005 | 5 | 14 | 4.070408 | -2.282174 | 2.981112 | 0.3042579 | 12.51602 | 1.257213
2018-04-02 05:49 | 124383.6 | 600.001 | 5 | 14 | 4.041441 | -2.282113 | 2.981112 | 0.3803161 | 12.51602 | 1.565697
2018-04-02 05:51 | 124503.6 | 720.001 | 5 | 14 | 4.012743 | -2.28214 | 2.981112 | 0.4563826 | 12.51602 | 1.872022
2018-04-02 05:53 | 124623.6 | 840.001 | 5 | 14 | 3.984425 | -2.28214 | 2.981112 | 0.5324481 | 12.51602 | 2.176174
2018-04-02 05:55 | 124743.6 | 960.0002 | 5 | 14 | 3.956567 | -2.282131 | 2.981112 | 0.608517 | 12.51602 | 2.478202
2018-04-02 05:57 | 124863.6 | 1080.0002 | 5 | 14 | 3.929325 | -2.282138 | 2.981112 | 0.6845809 | 12.51602 | 2.778113
2018-04-02 05:59 | 124983.6 | 1200.001 | 5 | 14 | 3.902851 | -2.282158 | 2.981112 | 0.7606435 | 12.51602 | 3.075975
2018-04-02 06:01 | 125103.6 | 1320.0027 | 5 | 14 | 3.877264 | -2.282138 | 2.981112 | 0.8367105 | 12.51602 | 3.371873
2018-04-02 06:03 | 125223.6 | 1440.0018 | 5 | 14 | 3.852699 | -2.282149 | 2.981112 | 0.9127744 | 12.51602 | 3.665853
2018-04-02 06:05 | 125343.6 | 1560.0019 | 5 | 14 | 3.829242 | -2.282104 | 2.981112 | 0.9888399 | 12.51602 | 3.95801
2018-04-02 06:07 | 125463.6 | 1680.0027 | 5 | 14 | 3.806908 | -2.282131 | 2.981112 | 1.064902 | 12.51602 | 4.248414
2018-04-02 06:09 | 125583.6 | 1800.0011 | 5 | 14 | 3.785528 | -2.282144 | 2.981112 | 1.140966 | 12.51602 | 4.537164
2018-04-02 06:11 | 125703.6 | 1920.0011 | 5 | 14 | 3.765147 | -2.282133 | 2.981112 | 1.21703 | 12.51602 | 4.824324
2018-04-02 06:13 | 125823.6 | 2040.0026 | 5 | 14 | 3.745994 | -2.282138 | 2.981112 | 1.293095 | 12.51602 | 5.109984
2018-04-02 06:15 | 125943.6 | 2160.0002 | 5 | 14 | 3.727954 | -2.282113 | 2.981112 | 1.369158 | 12.51602 | 5.394227
2018-04-02 06:17 | 126063.6 | 2280.0002 | 5 | 14 | 3.710867 | -2.282147 | 2.981112 | 1.445221 | 12.51602 | 5.67713
2018-04-02 06:19 | 126183.6 | 2400.0002 | 5 | 14 | 3.694652 | -2.282111 | 2.981112 | 1.521288 | 12.51602 | 5.958781
2018-04-02 06:21 | 126303.6 | 2520.0003 | 5 | 14 | 3.67929 | -2.282144 | 2.981112 | 1.59735 | 12.51602 | 6.239213
2018-04-02 06:23 | 126423.6 | 2640.0018 | 5 | 14 | 3.664863 | -2.282147 | 2.981112 | 1.673415 | 12.51602 | 6.518525
2018-04-02 06:25 | 126543.6 | 2760.0002 | 5 | 14 | 3.651409 | -2.282107 | 2.981112 | 1.749477 | 12.51602 | 6.796762
2018-04-02 06:27 | 126663.6 | 2880.0018 | 5 | 14 | 3.638898 | -2.282144 | 2.981112 | 1.825543 | 12.51602 | 7.074029
2018-04-02 06:29 | 126783.6 | 3000.0027 | 5 | 14 | 3.627283 | -2.282174 | 2.981112 | 1.901609 | 12.51602 | 7.350379
2018-04-02 06:31 | 126903.6 | 3120.001 | 5 | 14 | 3.616434 | -2.282178 | 2.981112 | 1.977666 | 12.51602 | 7.62584
2018-04-02 06:33 | 127023.6 | 3240.0018 | 5 | 14 | 3.606071 | -2.282149 | 2.981112 | 2.053735 | 12.51602 | 7.900544
2018-04-02 06:35 | 127143.6 | 3360.0002 | 5 | 14 | 3.595794 | -2.282154 | 2.981112 | 2.129797 | 12.51602 | 8.174438
2018-04-02 06:37 | 127263.6 | 3480.0019 | 5 | 14 | 3.585199 | -2.282182 | 2.981112 | 2.20586 | 12.51602 | 8.447548
2018-04-02 06:39 | 127383.6 | 3600.0002 | 5 | 14 | 3.573938 | -2.28214 | 2.981112 | 2.281925 | 12.51602 | 8.71983
2018-04-02 06:41 | 127503.6 | 3720.0026 | 5 | 14 | 3.562105 | -2.282154 | 2.981112 | 2.357988 | 12.51602 | 8.991228
2018-04-02 06:43 | 127623.6 | 3840.0018 | 5 | 14 | 3.549514 | -2.282147 | 2.981112 | 2.434051 | 12.51602 | 9.261701
2018-04-02 06:45 | 127743.6 | 3960.0018 | 5 | 14 | 3.535715 | -2.282176 | 2.981112 | 2.510114 | 12.51602 | 9.531173
2018-04-02 06:47 | 127863.6 | 4080.0003 | 5 | 14 | 3.518931 | -2.282162 | 2.981112 | 2.586179 | 12.51602 | 9.799507
2018-04-02 06:49 | 127983.6 | 4200.0002 | 5 | 14 | 3.497016 | -2.282149 | 2.981112 | 2.662233 | 12.51602 | 10.06634
2018-04-02 06:51 | 128103.6 | 4320.0002 | 5 | 14 | 3.467443 | -2.282176 | 2.981112 | 2.738305 | 12.51602 | 10.33131
2018-04-02 06:53 | 128223.6 | 4440.0005 | 5 | 14 | 3.421196 | -2.282164 | 2.981112 | 2.814368 | 12.51602 | 10.59344
2018-04-02 06:55 | 128343.6 | 4560.0027 | 5 | 14 | 3.334465 | -2.282117 | 2.981112 | 2.890431 | 12.51602 | 10.8508
2018-04-02 06:57 | 128463.6 | 4680.0019 | 5 | 14 | 3.100512 | -2.282176 | 2.981112 | 2.966491 | 12.51602 | 11.09719
2018-04-02 06:57 | 128486.2 | 4702.5704 | 5 | 14 | 2.999966 | -2.282172 | 2.981112 | 2.980798 | 12.51602 | 11.14089
2018-04-02 06:59 | 128606.3 | 120.0008 | 6 | 14 | 3.230618 | 0 | 2.981112 | 2.980798 | 12.51602 | 11.14089
2018-04-02 07:01 | 128726.3 | 240.0009 | 6 | 14 | 3.243524 | 0 | 2.981112 | 2.980798 | 12.51602 | 11.14089
2018-04-02 07:02 | 128786.3 | 300.0006 | 6 | 14 | 3.247906 | 0 | 2.981112 | 2.980798 | 12.51602 | 11.14089
2018-04-02 07:02 | 128786.3 | 0.0024 | 7 | 15 | 3.247983 | 0 | 0 | 0 | 0 | 0
2018-04-02 07:04 | 128906.4 | 120.0019 | 2 | 15 | 3.984312 | 4.889862 | 0.1622986 | 0 | 0.6226893 | 0
2018-04-02 07:06 | 129026.3 | 240.0002 | 2 | 15 | 4.028322 | 4.889845 | 0.3252684 | 0 | 1.276136 | 0
2018-04-02 07:08 | 129146.4 | 360.0027 | 2 | 15 | 4.06388 | 4.88987 | 0.4882545 | 0 | 1.935669 | 0
2018-04-02 07:10 | 129266.4 | 480.0011 | 2 | 15 | 4.093662 | 4.889854 | 0.6512253 | 0 | 2.600454 | 0
2018-04-02 07:12 | 129386.4 | 600.0011 | 2 | 15 | 4.119225 | 4.890186 | 0.8142079 | 0 | 3.269781 | 0
2018-04-02 07:14 | 129506.4 | 720.0018 | 2 | 15 | 4.142333 | 4.889839 | 0.9771917 | 0 | 3.943033 | 0
2018-04-02 07:16 | 129626.4 | 840.0011 | 2 | 15 | 4.166999 | 4.889864 | 1.14017 | 0 | 4.620112 | 0
2018-04-02 07:18 | 129746.4 | 960.0019 | 2 | 15 | 4.19448 | 4.889853 | 1.303149 | 0 | 5.301447 | 0
2018-04-02 07:20 | 129866.4 | 1080.0003 | 2 | 15 | 4.200393 | 4.489885 | 1.460584 | 0 | 5.96264 | 0
2018-04-02 07:22 | 129986.4 | 1200.0018 | 2 | 15 | 4.20039 | 4.024948 | 1.602463 | 0 | 6.558589 | 0
2018-04-02 07:24 | 130106.4 | 1320.0003 | 2 | 15 | 4.200405 | 3.572199 | 1.729021 | 0 | 7.09018 | 0
2018-04-02 07:25 | 130192.4 | 1406.0688 | 2 | 15 | 4.20039 | 3.259993 | 1.810657 | 0 | 7.433085 | 0
2018-04-02 07:27 | 130312.4 | 120.0001 | 3 | 15 | 4.227681 | 3.260078 | 1.918873 | 0 | 7.888995 | 0
2018-04-02 07:29 | 130432.4 | 240.0001 | 3 | 15 | 4.259564 | 3.260086 | 2.027532 | 0 | 8.350079 | 0
2018-04-02 07:31 | 130552.4 | 360.0001 | 3 | 15 | 4.294021 | 3.260086 | 2.136191 | 0 | 8.81477 | 0
2018-04-02 07:33 | 130672.4 | 480.0002 | 3 | 15 | 4.330758 | 3.260113 | 2.244847 | 0 | 9.283318 | 0
2018-04-02 07:35 | 130792.4 | 600.001 | 3 | 15 | 4.369499 | 3.260071 | 2.353507 | 0 | 9.755985 | 0
2018-04-02 07:37 | 130912.4 | 720.0002 | 3 | 15 | 4.400397 | 3.095415 | 2.461484 | 0 | 10.22983 | 0
2018-04-02 07:39 | 131032.4 | 840.0017 | 3 | 15 | 4.400423 | 2.593868 | 2.555904 | 0 | 10.64532 | 0
2018-04-02 07:41 | 131152.4 | 960.0018 | 3 | 15 | 4.400392 | 2.188446 | 2.63538 | 0 | 10.99505 | 0
2018-04-02 07:43 | 131272.4 | 1080.0018 | 3 | 15 | 4.400378 | 1.856112 | 2.702612 | 0 | 11.29089 | 0
2018-04-02 07:45 | 131392.4 | 1200.001 | 3 | 15 | 4.400381 | 1.582642 | 2.759773 | 0 | 11.54242 | 0
2018-04-02 07:47 | 131512.4 | 1320.0002 | 3 | 15 | 4.400372 | 1.357975 | 2.808658 | 0 | 11.75754 | 0
2018-04-02 07:49 | 131632.4 | 1440.0017 | 3 | 15 | 4.400352 | 1.171289 | 2.850715 | 0 | 11.9426 | 0
2018-04-02 07:51 | 131752.4 | 1560.0001 | 3 | 15 | 4.40037 | 1.017076 | 2.88711 | 0 | 12.10276 | 0
2018-04-02 07:53 | 131872.4 | 1680.0009 | 3 | 15 | 4.400382 | 0.888258 | 2.918789 | 0 | 12.24215 | 0
2018-04-02 07:55 | 131992.4 | 1800.0009 | 3 | 15 | 4.400371 | 0.7795734 | 2.946514 | 0 | 12.36415 | 0
2018-04-02 07:57 | 132112.4 | 1920.0001 | 3 | 15 | 4.400347 | 0.6874676 | 2.970916 | 0 | 12.47153 | 0
2018-04-02 07:58 | 132164.3 | 1971.8591 | 3 | 15 | 4.400341 | 0.6519947 | 2.980561 | 0 | 12.51397 | 0
2018-04-02 08:00 | 132284.3 | 120.0009 | 4 | 15 | 4.349649 | 0 | 2.980561 | 0 | 12.51397 | 0
2018-04-02 08:02 | 132404.3 | 240.0001 | 4 | 15 | 4.346015 | 0 | 2.980561 | 0 | 12.51397 | 0
2018-04-02 08:03 | 132464.3 | 300.0023 | 4 | 15 | 4.344955 | 0 | 2.980561 | 0 | 12.51397 | 0
2018-04-02 08:05 | 132584.4 | 120.0003 | 5 | 15 | 4.160344 | -2.282146 | 2.980561 | 0.07606369 | 12.51397 | 0.3182738
2018-04-02 08:07 | 132704.4 | 240.0011 | 5 | 15 | 4.129261 | -2.28217 | 2.980561 | 0.1521295 | 12.51397 | 0.6335329
2018-04-02 08:09 | 132824.4 | 360.0003 | 5 | 15 | 4.099699 | -2.282162 | 2.980561 | 0.2281881 | 12.51397 | 0.946471
2018-04-02 08:11 | 132944.4 | 480.0003 | 5 | 15 | 4.070493 | -2.282144 | 2.980561 | 0.3042559 | 12.51397 | 1.257213
2018-04-02 08:13 | 133064.4 | 600.0004 | 5 | 15 | 4.041533 | -2.282119 | 2.980561 | 0.380322 | 12.51397 | 1.565736
2018-04-02 08:15 | 133184.4 | 720.0003 | 5 | 15 | 4.012893 | -2.282144 | 2.980561 | 0.4563866 | 12.51397 | 1.872061
2018-04-02 08:17 | 133304.4 | 840.0003 | 5 | 15 | 3.984589 | -2.282113 | 2.980561 | 0.5324475 | 12.51397 | 2.176206
2018-04-02 08:19 | 133424.4 | 960.0011 | 5 | 15 | 3.9567 | -2.282162 | 2.980561 | 0.6085157 | 12.51397 | 2.478243
2018-04-02 08:21 | 133544.4 | 1080.0011 | 5 | 15 | 3.929447 | -2.282172 | 2.980561 | 0.6845767 | 12.51397 | 2.778153
2018-04-02 08:23 | 133664.4 | 1200.0004 | 5 | 15 | 3.902984 | -2.282174 | 2.980561 | 0.7606421 | 12.51397 | 3.076036
2018-04-02 08:25 | 133784.4 | 1320.0012 | 5 | 15 | 3.877447 | -2.282172 | 2.980561 | 0.8367047 | 12.51397 | 3.37193
2018-04-02 08:27 | 133904.4 | 1440.0004 | 5 | 15 | 3.852906 | -2.282111 | 2.980561 | 0.9127675 | 12.51397 | 3.66592
2018-04-02 08:29 | 134024.4 | 1560.0005 | 5 | 15 | 3.829456 | -2.282187 | 2.980561 | 0.9888302 | 12.51397 | 3.958082
2018-04-02 08:31 | 134144.4 | 1680.0021 | 5 | 15 | 3.807137 | -2.282147 | 2.980561 | 1.064897 | 12.51397 | 4.248521
2018-04-02 08:33 | 134264.4 | 1800.0004 | 5 | 15 | 3.785763 | -2.282127 | 2.980561 | 1.140959 | 12.51397 | 4.53728
2018-04-02 08:35 | 134384.4 | 1920.0004 | 5 | 15 | 3.765444 | -2.282124 | 2.980561 | 1.217024 | 12.51397 | 4.824466
2018-04-02 08:37 | 134504.4 | 2040.0004 | 5 | 15 | 3.746329 | -2.282104 | 2.980561 | 1.293088 | 12.51397 | 5.110145
2018-04-02 08:39 | 134624.4 | 2160.0004 | 5 | 15 | 3.728289 | -2.282124 | 2.980561 | 1.369151 | 12.51397 | 5.394409
2018-04-02 08:41 | 134744.4 | 2280.0011 | 5 | 15 | 3.711201 | -2.282172 | 2.980561 | 1.445216 | 12.51397 | 5.677344
2018-04-02 08:43 | 134864.4 | 2400.0005 | 5 | 15 | 3.694995 | -2.282167 | 2.980561 | 1.521279 | 12.51397 | 5.959006
2018-04-02 08:45 | 134984.4 | 2520.0006 | 5 | 15 | 3.679694 | -2.282125 | 2.980561 | 1.597346 | 12.51397 | 6.239487
2018-04-02 08:47 | 135104.4 | 2640.0006 | 5 | 15 | 3.665283 | -2.282113 | 2.980561 | 1.673398 | 12.51397 | 6.51878
2018-04-02 08:49 | 135224.4 | 2760.0006 | 5 | 15 | 3.651832 | -2.282113 | 2.980561 | 1.749465 | 12.51397 | 6.79707
2018-04-02 08:51 | 135344.4 | 2880.0008 | 5 | 15 | 3.639327 | -2.282113 | 2.980561 | 1.825538 | 12.51397 | 7.074393
2018-04-02 08:53 | 135464.4 | 3000.001 | 5 | 15 | 3.627748 | -2.282154 | 2.980561 | 1.9016 | 12.51397 | 7.350763
2018-04-02 08:55 | 135584.4 | 3120.0011 | 5 | 15 | 3.616923 | -2.282127 | 2.980561 | 1.977665 | 12.51397 | 7.626292
2018-04-02 08:57 | 135704.4 | 3240.0012 | 5 | 15 | 3.606538 | -2.282133 | 2.980561 | 2.053732 | 12.51397 | 7.901023
2018-04-02 08:59 | 135824.4 | 3360.0013 | 5 | 15 | 3.596281 | -2.282146 | 2.980561 | 2.129791 | 12.51397 | 8.174943
2018-04-02 09:01 | 135944.4 | 3480.0022 | 5 | 15 | 3.585647 | -2.282131 | 2.980561 | 2.205863 | 12.51397 | 8.448118
2018-04-02 09:03 | 136064.4 | 3600.0007 | 5 | 15 | 3.574356 | -2.282081 | 2.980561 | 2.281924 | 12.51397 | 8.720419
2018-04-02 09:05 | 136184.4 | 3720.0006 | 5 | 15 | 3.562488 | -2.282113 | 2.980561 | 2.35799 | 12.51397 | 8.99186
2018-04-02 09:07 | 136304.4 | 3840.0016 | 5 | 15 | 3.549853 | -2.282142 | 2.980561 | 2.43405 | 12.51397 | 9.262346
2018-04-02 09:09 | 136424.4 | 3960.0009 | 5 | 15 | 3.536019 | -2.282149 | 2.980561 | 2.510117 | 12.51397 | 9.531858
2018-04-02 09:11 | 136544.4 | 4080.0017 | 5 | 15 | 3.519244 | -2.282149 | 2.980561 | 2.586186 | 12.51397 | 9.80023
2018-04-02 09:13 | 136664.4 | 4200.0017 | 5 | 15 | 3.497308 | -2.282149 | 2.980561 | 2.662234 | 12.51397 | 10.06706
2018-04-02 09:15 | 136784.4 | 4320.0003 | 5 | 15 | 3.467704 | -2.282119 | 2.980561 | 2.738316 | 12.51397 | 10.33209
2018-04-02 09:17 | 136904.4 | 4440.0003 | 5 | 15 | 3.421458 | -2.282081 | 2.980561 | 2.814376 | 12.51397 | 10.59423
2018-04-02 09:19 | 137024.4 | 4560.0011 | 5 | 15 | 3.334572 | -2.282081 | 2.980561 | 2.890436 | 12.51397 | 10.8516
2018-04-02 09:21 | 137144.4 | 4680.002 | 5 | 15 | 3.099924 | -2.282125 | 2.980561 | 2.966508 | 12.51397 | 11.09801
2018-04-02 09:22 | 137166.8 | 4702.3434 | 5 | 15 | 2.999987 | -2.282099 | 2.980561 | 2.98067 | 12.51397 | 11.14127
2018-04-02 09:24 | 137286.8 | 120.0007 | 6 | 15 | 3.22998 | 0 | 2.980561 | 2.98067 | 12.51397 | 11.14127
2018-04-02 09:26 | 137406.8 | 240.0017 | 6 | 15 | 3.242906 | 0 | 2.980561 | 2.98067 | 12.51397 | 11.14127
2018-04-02 09:27 | 137466.8 | 300.0023 | 6 | 15 | 3.247308 | 0 | 2.980561 | 2.98067 | 12.51397 | 11.14127
2018-04-02 09:27 | 137466.8 | 0.0025 | 7 | 16 | 3.247414 | 0 | 0 | 0 | 0 | 0
2018-04-02 09:29 | 137586.9 | 120.0002 | 2 | 16 | 3.98351 | 4.889914 | 0.1622994 | 0 | 0.6225575 | 0
2018-04-02 09:31 | 137706.9 | 240.0018 | 2 | 16 | 4.027696 | 4.889956 | 0.3252849 | 0 | 1.275957 | 0
2018-04-02 09:33 | 137826.9 | 360.0006 | 2 | 16 | 4.063281 | 4.889891 | 0.4882634 | 0 | 1.93536 | 0
2018-04-02 09:35 | 137946.9 | 480.0002 | 2 | 16 | 4.093147 | 4.889977 | 0.6512404 | 0 | 2.600077 | 0
2018-04-02 09:37 | 138066.9 | 600.0018 | 2 | 16 | 4.118789 | 4.889894 | 0.8142253 | 0 | 3.269338 | 0
2018-04-02 09:39 | 138186.9 | 720.0002 | 2 | 16 | 4.14198 | 4.889936 | 0.9772015 | 0 | 3.942497 | 0
2018-04-02 09:41 | 138306.9 | 840.0018 | 2 | 16 | 4.166725 | 4.88994 | 1.140186 | 0 | 4.619558 | 0
2018-04-02 09:43 | 138426.9 | 960.0002 | 2 | 16 | 4.194191 | 4.889927 | 1.303167 | 0 | 5.300855 | 0
2018-04-02 09:45 | 138546.9 | 1080.0018 | 2 | 16 | 4.200403 | 4.492746 | 1.460716 | 0 | 5.962514 | 0
2018-04-02 09:47 | 138666.9 | 1200.0018 | 2 | 16 | 4.200378 | 4.024372 | 1.602631 | 0 | 6.558616 | 0
2018-04-02 09:49 | 138786.9 | 1320.0018 | 2 | 16 | 4.200408 | 3.571699 | 1.729168 | 0 | 7.090121 | 0
2018-04-02 09:50 | 138873 | 1406.1152 | 2 | 16 | 4.2004 | 3.259993 | 1.810837 | 0 | 7.433163 | 0
2018-04-02 09:52 | 138993 | 120.0002 | 3 | 16 | 4.227696 | 3.260166 | 1.919053 | 0 | 7.889075 | 0
2018-04-02 09:54 | 139113 | 240.001 | 3 | 16 | 4.259555 | 3.26013 | 2.027717 | 0 | 8.350178 | 0
2018-04-02 09:56 | 139233 | 360.0018 | 3 | 16 | 4.293966 | 3.260176 | 2.136373 | 0 | 8.814854 | 0
2018-04-02 09:58 | 139353 | 480.0002 | 3 | 16 | 4.330728 | 3.260134 | 2.245033 | 0 | 9.283414 | 0
2018-04-02 10:00 | 139473 | 600.0002 | 3 | 16 | 4.369513 | 3.260159 | 2.353696 | 0 | 9.756092 | 0
2018-04-02 10:02 | 139593 | 720.0013 | 3 | 16 | 4.40041 | 3.095425 | 2.461675 | 0 | 10.22995 | 0
2018-04-02 10:04 | 139713 | 840.001 | 3 | 16 | 4.400406 | 2.59304 | 2.55608 | 0 | 10.64537 | 0
2018-04-02 10:06 | 139833 | 960.001 | 3 | 16 | 4.400403 | 2.188354 | 2.635532 | 0 | 10.99499 | 0
2018-04-02 10:08 | 139953 | 1080.0002 | 3 | 16 | 4.40038 | 1.855892 | 2.702751 | 0 | 11.29078 | 0
2018-04-02 10:10 | 140073 | 1200.0018 | 3 | 16 | 4.40039 | 1.582712 | 2.759909 | 0 | 11.5423 | 0
2018-04-02 10:12 | 140193 | 1320.0018 | 3 | 16 | 4.400372 | 1.35747 | 2.808777 | 0 | 11.75733 | 0
2018-04-02 10:14 | 140313 | 1440.0018 | 3 | 16 | 4.400392 | 1.171583 | 2.850813 | 0 | 11.94231 | 0
2018-04-02 10:16 | 140433 | 1560.0002 | 3 | 16 | 4.40037 | 1.01582 | 2.887185 | 0 | 12.10236 | 0
2018-04-02 10:18 | 140553 | 1680.0018 | 3 | 16 | 4.400356 | 0.8865986 | 2.918831 | 0 | 12.24161 | 0
2018-04-02 10:20 | 140673 | 1800.0003 | 3 | 16 | 4.400364 | 0.77841 | 2.94653 | 0 | 12.3635 | 0
2018-04-02 10:22 | 140793 | 1920.0002 | 3 | 16 | 4.400363 | 0.6870136 | 2.970905 | 0 | 12.47076 | 0
2018-04-02 10:23 | 140845.3 | 1972.2688 | 3 | 16 | 4.400379 | 0.6519909 | 2.980616 | 0 | 12.51349 | 0
2018-04-02 10:25 | 140965.4 | 120.0009 | 4 | 16 | 4.34969 | 0 | 2.980616 | 0 | 12.51349 | 0
2018-04-02 10:27 | 141085.4 | 240.0014 | 4 | 16 | 4.346079 | 0 | 2.980616 | 0 | 12.51349 | 0
2018-04-02 10:28 | 141145.4 | 300.0039 | 4 | 16 | 4.345 | 0 | 2.980616 | 0 | 12.51349 | 0
2018-04-02 10:30 | 141265.4 | 120.0001 | 5 | 16 | 4.160478 | -2.282164 | 2.980616 | 0.07606012 | 12.51349 | 0.318268
2018-04-02 10:32 | 141385.4 | 240.001 | 5 | 16 | 4.12936 | -2.282156 | 2.980616 | 0.1521268 | 12.51349 | 0.6335386
2018-04-02 10:34 | 141505.4 | 360.0017 | 5 | 16 | 4.099735 | -2.282151 | 2.980616 | 0.2281975 | 12.51349 | 0.9465315
2018-04-02 10:36 | 141625.4 | 480.001 | 5 | 16 | 4.070489 | -2.28217 | 2.980616 | 0.3042619 | 12.51349 | 1.257261
2018-04-02 10:38 | 141745.4 | 600.0002 | 5 | 16 | 4.041502 | -2.282107 | 2.980616 | 0.3803273 | 12.51349 | 1.56578
2018-04-02 10:40 | 141865.4 | 720.001 | 5 | 16 | 4.012846 | -2.282113 | 2.980616 | 0.4563917 | 12.51349 | 1.872103
2018-04-02 10:42 | 141985.4 | 840.001 | 5 | 16 | 3.984542 | -2.282124 | 2.980616 | 0.5324569 | 12.51349 | 2.176261
2018-04-02 10:44 | 142105.4 | 960.0008 | 5 | 16 | 3.95668 | -2.282144 | 2.980616 | 0.6085181 | 12.51349 | 2.478268
2018-04-02 10:46 | 142225.4 | 1080.0002 | 5 | 16 | 3.929432 | -2.282113 | 2.980616 | 0.6845824 | 12.51349 | 2.778189
2018-04-02 10:48 | 142345.4 | 1200.0018 | 5 | 16 | 3.90296 | -2.282154 | 2.980616 | 0.7606441 | 12.51349 | 3.076057
2018-04-02 10:50 | 142465.4 | 1320.0018 | 5 | 16 | 3.877361 | -2.282151 | 2.980616 | 0.8367101 | 12.51349 | 3.371959
2018-04-02 10:52 | 142585.4 | 1440.0002 | 5 | 16 | 3.852783 | -2.282113 | 2.980616 | 0.9127738 | 12.51349 | 3.665945
2018-04-02 10:54 | 142705.4 | 1560.0018 | 5 | 16 | 3.829288 | -2.282147 | 2.980616 | 0.9888383 | 12.51349 | 3.958103
2018-04-02 10:56 | 142825.4 | 1680.0002 | 5 | 16 | 3.806919 | -2.282103 | 2.980616 | 1.0649 | 12.51349 | 4.248508
2018-04-02 10:58 | 142945.4 | 1800.0012 | 5 | 16 | 3.785497 | -2.282172 | 2.980616 | 1.140964 | 12.51349 | 4.537258
2018-04-02 11:00 | 143065.4 | 1920.0002 | 5 | 16 | 3.765145 | -2.28217 | 2.980616 | 1.217028 | 12.51349 | 4.824417
2018-04-02 11:02 | 143185.4 | 2040 | 5 | 16 | 3.746029 | -2.282172 | 2.980616 | 1.29309 | 12.51349 | 5.110067
2018-04-02 11:04 | 143305.4 | 2160.001 | 5 | 16 | 3.727997 | -2.282162 | 2.980616 | 1.369156 | 12.51349 | 5.394317
2018-04-02 11:06 | 143425.4 | 2280.0018 | 5 | 16 | 3.71091 | -2.282158 | 2.980616 | 1.445223 | 12.51349 | 5.677239
2018-04-02 11:08 | 143545.4 | 2400.0002 | 5 | 16 | 3.694656 | -2.282135 | 2.980616 | 1.521286 | 12.51349 | 5.958881
2018-04-02 11:10 | 143665.4 | 2520 | 5 | 16 | 3.679303 | -2.282109 | 2.980616 | 1.59735 | 12.51349 | 6.239323
2018-04-02 11:12 | 143785.4 | 2640.0018 | 5 | 16 | 3.664883 | -2.282147 | 2.980616 | 1.673416 | 12.51349 | 6.51864
2018-04-02 11:14 | 143905.4 | 2760.001 | 5 | 16 | 3.651412 | -2.281806 | 2.980616 | 1.749481 | 12.51349 | 6.796887
2018-04-02 11:16 | 144025.4 | 2880.0018 | 5 | 16 | 3.638866 | -2.282174 | 2.980616 | 1.825544 | 12.51349 | 7.074142
2018-04-02 11:18 | 144145.4 | 3000.0018 | 5 | 16 | 3.62725 | -2.282174 | 2.980616 | 1.901609 | 12.51349 | 7.350485
2018-04-02 11:20 | 144265.4 | 3120.0002 | 5 | 16 | 3.616426 | -2.282124 | 2.980616 | 1.977672 | 12.51349 | 7.625968
2018-04-02 11:22 | 144385.4 | 3240.0018 | 5 | 16 | 3.606069 | -2.281995 | 2.980616 | 2.053738 | 12.51349 | 7.900659
2018-04-02 11:24 | 144505.4 | 3360.0002 | 5 | 16 | 3.595807 | -2.282142 | 2.980616 | 2.129796 | 12.51349 | 8.174541
2018-04-02 11:26 | 144625.4 | 3480.0002 | 5 | 16 | 3.585217 | -2.282109 | 2.980616 | 2.205858 | 12.51349 | 8.447646
2018-04-02 11:28 | 144745.4 | 3600.001 | 5 | 16 | 3.573928 | -2.282156 | 2.980616 | 2.281919 | 12.51349 | 8.719915
2018-04-02 11:30 | 144865.4 | 3720.0018 | 5 | 16 | 3.562062 | -2.282146 | 2.980616 | 2.357985 | 12.51349 | 8.991324
2018-04-02 11:32 | 144985.4 | 3840.0002 | 5 | 16 | 3.549424 | -2.282149 | 2.980616 | 2.43405 | 12.51349 | 9.261799
2018-04-02 11:34 | 145105.4 | 3960.0002 | 5 | 16 | 3.53557 | -2.282129 | 2.980616 | 2.510112 | 12.51349 | 9.531258
2018-04-02 11:36 | 145225.4 | 4080.0002 | 5 | 16 | 3.518762 | -2.282099 | 2.980616 | 2.586179 | 12.51349 | 9.799587
2018-04-02 11:38 | 145345.4 | 4200.0028 | 5 | 16 | 3.496836 | -2.282113 | 2.980616 | 2.662238 | 12.51349 | 10.06642
2018-04-02 11:40 | 145465.4 | 4320.0013 | 5 | 16 | 3.467183 | -2.282111 | 2.980616 | 2.738307 | 12.51349 | 10.33137
2018-04-02 11:42 | 145585.4 | 4440.0018 | 5 | 16 | 3.420784 | -2.282121 | 2.980616 | 2.814372 | 12.51349 | 10.59348
2018-04-02 11:44 | 145705.4 | 4560.001 | 5 | 16 | 3.333634 | -2.282196 | 2.980616 | 2.890431 | 12.51349 | 10.85078
2018-04-02 11:46 | 145825.4 | 4680.0002 | 5 | 16 | 3.098167 | -2.28217 | 2.980616 | 2.966494 | 12.51349 | 11.09708
2018-04-02 11:46 | 145847.4 | 4701.9128 | 5 | 16 | 2.999991 | -2.282149 | 2.980616 | 2.980385 | 12.51349 | 11.13949
2018-04-02 11:48 | 145967.4 | 120.0007 | 6 | 16 | 3.230638 | 0 | 2.980616 | 2.980385 | 12.51349 | 11.13949
2018-04-02 11:50 | 146087.4 | 240.0008 | 6 | 16 | 3.243595 | 0 | 2.980616 | 2.980385 | 12.51349 | 11.13949
2018-04-02 11:51 | 146147.4 | 300.003 | 6 | 16 | 3.247979 | 0 | 2.980616 | 2.980385 | 12.51349 | 11.13949
2018-04-02 11:51 | 146147.4 | 0.0048 | 7 | 17 | 3.247981 | 0 | 0 | 0 | 0 | 0
2018-04-02 11:53 | 146267.5 | 120.0018 | 2 | 17 | 3.984163 | 4.889843 | 0.1623016 | 0 | 0.622687 | 0
2018-04-02 11:55 | 146387.5 | 240.0018 | 2 | 17 | 4.028204 | 4.889849 | 0.3252784 | 0 | 1.276139 | 0
2018-04-02 11:57 | 146507.5 | 360.0002 | 2 | 17 | 4.063786 | 4.889864 | 0.4882582 | 0 | 1.93563 | 0
2018-04-02 11:59 | 146627.5 | 480.001 | 2 | 17 | 4.093622 | 4.889862 | 0.6512349 | 0 | 2.600427 | 0
2018-04-02 12:01 | 146747.5 | 600.0018 | 2 | 17 | 4.119247 | 4.889858 | 0.814219 | 0 | 3.269761 | 0
2018-04-02 12:03 | 146867.5 | 720.0018 | 2 | 17 | 4.142442 | 4.889856 | 0.9771989 | 0 | 3.943011 | 0
2018-04-02 12:05 | 146987.5 | 840.0002 | 2 | 17 | 4.167162 | 4.889889 | 1.140175 | 0 | 4.620105 | 0
2018-04-02 12:07 | 147107.5 | 960.0018 | 2 | 17 | 4.194684 | 4.889851 | 1.303156 | 0 | 5.301481 | 0
2018-04-02 12:09 | 147227.5 | 1080.0003 | 2 | 17 | 4.200413 | 4.4865 | 1.460507 | 0 | 5.962327 | 0
2018-04-02 12:11 | 147347.5 | 1200.0011 | 2 | 17 | 4.200398 | 4.021193 | 1.60226 | 0 | 6.557748 | 0
2018-04-02 12:13 | 147467.5 | 1320.001 | 2 | 17 | 4.200407 | 3.568836 | 1.728696 | 0 | 7.088826 | 0
2018-04-02 12:15 | 147552.8 | 1405.2648 | 2 | 17 | 4.20039 | 3.259987 | 1.809525 | 0 | 7.428342 | 0
2018-04-02 12:17 | 147672.8 | 120.0002 | 3 | 17 | 4.227627 | 3.260101 | 1.917746 | 0 | 7.884268 | 0
2018-04-02 12:19 | 147792.8 | 240.0002 | 3 | 17 | 4.259476 | 3.260113 | 2.026404 | 0 | 8.345343 | 0
2018-04-02 12:21 | 147912.8 | 360.0002 | 3 | 17 | 4.293849 | 3.260122 | 2.135066 | 0 | 8.810032 | 0
2018-04-02 12:23 | 148032.8 | 480.0018 | 3 | 17 | 4.330583 | 3.260077 | 2.243732 | 0 | 9.2786 | 0
2018-04-02 12:25 | 148152.8 | 600.001 | 3 | 17 | 4.36934 | 3.260111 | 2.352388 | 0 | 9.751237 | 0
2018-04-02 12:27 | 148272.8 | 720.001 | 3 | 17 | 4.400427 | 3.097511 | 2.460385 | 0 | 10.22516 | 0
2018-04-02 12:29 | 148392.8 | 840.0002 | 3 | 17 | 4.400413 | 2.594833 | 2.554849 | 0 | 10.64084 | 0
2018-04-02 12:31 | 148512.8 | 960.0002 | 3 | 17 | 4.400398 | 2.18989 | 2.634359 | 0 | 10.99072 | 0
2018-04-02 12:33 | 148632.8 | 1080.0003 | 3 | 17 | 4.400383 | 1.856949 | 2.701622 | 0 | 11.2867 | 0
2018-04-02 12:35 | 148752.8 | 1200.0002 | 3 | 17 | 4.400392 | 1.58362 | 2.758812 | 0 | 11.53835 | 0
2018-04-02 12:37 | 148872.8 | 1320.0018 | 3 | 17 | 4.400383 | 1.358538 | 2.807726 | 0 | 11.75359 | 0
2018-04-02 12:39 | 148992.8 | 1440.001 | 3 | 17 | 4.400362 | 1.171541 | 2.849793 | 0 | 11.9387 | 0
2018-04-02 12:41 | 149112.8 | 1560.0011 | 3 | 17 | 4.400352 | 1.016562 | 2.886187 | 0 | 12.09885 | 0
2018-04-02 12:43 | 149232.8 | 1680.0011 | 3 | 17 | 4.40035 | 0.887188 | 2.917861 | 0 | 12.23823 | 0
2018-04-02 12:45 | 149352.8 | 1800.0002 | 3 | 17 | 4.400358 | 0.7790661 | 2.945586 | 0 | 12.36023 | 0
2018-04-02 12:47 | 149472.8 | 1920.0002 | 3 | 17 | 4.40036 | 0.6877327 | 2.969986 | 0 | 12.4676 | 0
2018-04-02 12:48 | 149524.9 | 1972.124 | 3 | 17 | 4.400342 | 0.6519928 | 2.979681 | 0 | 12.51026 | 0
2018-04-02 12:50 | 149644.9 | 120.0008 | 4 | 17 | 4.349567 | 0 | 2.979681 | 0 | 12.51026 | 0
2018-04-02 12:52 | 149764.9 | 240.0008 | 4 | 17 | 4.345958 | 0 | 2.979681 | 0 | 12.51026 | 0
2018-04-02 12:53 | 149824.9 | 300.0047 | 4 | 17 | 4.344876 | 0 | 2.979681 | 0 | 12.51026 | 0
2018-04-02 12:55 | 149945 | 120.0011 | 5 | 17 | 4.160111 | -2.282115 | 2.979681 | 0.07606284 | 12.51026 | 0.318257
2018-04-02 12:57 | 150065 | 240.0019 | 5 | 17 | 4.128963 | -2.28214 | 2.979681 | 0.1521292 | 12.51026 | 0.6334978
2018-04-02 12:59 | 150185 | 360.0011 | 5 | 17 | 4.099329 | -2.282117 | 2.979681 | 0.2281936 | 12.51026 | 0.946434
2018-04-02 13:01 | 150305 | 480.0002 | 5 | 17 | 4.070079 | -2.282129 | 2.979681 | 0.3042577 | 12.51026 | 1.257131
2018-04-02 13:03 | 150425 | 600.0011 | 5 | 17 | 4.041107 | -2.282107 | 2.979681 | 0.3803204 | 12.51026 | 1.565609
2018-04-02 13:05 | 150545 | 720.0003 | 5 | 17 | 4.012435 | -2.282107 | 2.979681 | 0.4563894 | 12.51026 | 1.87192
2018-04-02 13:07 | 150665 | 840.0011 | 5 | 17 | 3.984129 | -2.282124 | 2.979681 | 0.5324542 | 12.51026 | 2.176046
2018-04-02 13:09 | 150785 | 960.0002 | 5 | 17 | 3.95626 | -2.282103 | 2.979681 | 0.6085168 | 12.51026 | 2.478026
2018-04-02 13:11 | 150905 | 1080.0011 | 5 | 17 | 3.929027 | -2.282084 | 2.979681 | 0.6845815 | 12.51026 | 2.777918
2018-04-02 13:13 | 151025 | 1200.0019 | 5 | 17 | 3.902537 | -2.282111 | 2.979681 | 0.7606457 | 12.51026 | 3.075764
2018-04-02 13:15 | 151145 | 1320.0019 | 5 | 17 | 3.876945 | -2.282149 | 2.979681 | 0.8367096 | 12.51026 | 3.371625
2018-04-02 13:17 | 151265 | 1440.0003 | 5 | 17 | 3.852385 | -2.282138 | 2.979681 | 0.912771 | 12.51026 | 3.66557
2018-04-02 13:19 | 151385 | 1560.0011 | 5 | 17 | 3.828894 | -2.282188 | 2.979681 | 0.988833 | 12.51026 | 3.95769
2018-04-02 13:21 | 151505 | 1680.0007 | 5 | 17 | 3.806568 | -2.282138 | 2.979681 | 1.064899 | 12.51026 | 4.248082
2018-04-02 13:23 | 151625 | 1800.0011 | 5 | 17 | 3.785182 | -2.282162 | 2.979681 | 1.140964 | 12.51026 | 4.53681
2018-04-02 13:25 | 151745 | 1920.0019 | 5 | 17 | 3.764856 | -2.282164 | 2.979681 | 1.217029 | 12.51026 | 4.82395
2018-04-02 13:27 | 151865 | 2040.0019 | 5 | 17 | 3.745745 | -2.282138 | 2.979681 | 1.293095 | 12.51026 | 5.109591
2018-04-02 13:29 | 151985 | 2160.0003 | 5 | 17 | 3.727735 | -2.282142 | 2.979681 | 1.369156 | 12.51026 | 5.393807
2018-04-02 13:31 | 152105 | 2280.0012 | 5 | 17 | 3.710677 | -2.282187 | 2.979681 | 1.445222 | 12.51026 | 5.676708
2018-04-02 13:33 | 152225 | 2400.0011 | 5 | 17 | 3.694471 | -2.282154 | 2.979681 | 1.521285 | 12.51026 | 5.95833
2018-04-02 13:35 | 152345 | 2520.0011 | 5 | 17 | 3.679142 | -2.282164 | 2.979681 | 1.597353 | 12.51026 | 6.23877
2018-04-02 13:37 | 152465 | 2640.0003 | 5 | 17 | 3.664711 | -2.282162 | 2.979681 | 1.67342 | 12.51026 | 6.518078
2018-04-02 13:39 | 152585 | 2760.001 | 5 | 17 | 3.651257 | -2.282086 | 2.979681 | 1.749483 | 12.51026 | 6.796309
2018-04-02 13:41 | 152705 | 2880.0019 | 5 | 17 | 3.638757 | -2.282162 | 2.979681 | 1.825548 | 12.51026 | 7.073561
2018-04-02 13:43 | 152825 | 3000.001 | 5 | 17 | 3.627165 | -2.282129 | 2.979681 | 1.901613 | 12.51026 | 7.349896
2018-04-02 13:45 | 152945 | 3120.0027 | 5 | 17 | 3.616353 | -2.282103 | 2.979681 | 1.977678 | 12.51026 | 7.625383
2018-04-02 13:47 | 153065 | 3240.001 | 5 | 17 | 3.605992 | -2.282125 | 2.979681 | 2.053743 | 12.51026 | 7.900064
2018-04-02 13:49 | 153185 | 3360.0001 | 5 | 17 | 3.595712 | -2.282147 | 2.979681 | 2.12981 | 12.51026 | 8.173969
2018-04-02 13:51 | 153305 | 3480.0003 | 5 | 17 | 3.585113 | -2.282113 | 2.979681 | 2.205873 | 12.51026 | 8.44707
2018-04-02 13:53 | 153425 | 3600.0003 | 5 | 17 | 3.573781 | -2.282135 | 2.979681 | 2.281938 | 12.51026 | 8.719347
2018-04-02 13:55 | 153545 | 3720.0003 | 5 | 17 | 3.561909 | -2.282178 | 2.979681 | 2.358002 | 12.51026 | 8.990736
2018-04-02 13:57 | 153665 | 3840.0003 | 5 | 17 | 3.549258 | -2.282167 | 2.979681 | 2.434067 | 12.51026 | 9.261199
2018-04-02 13:59 | 153785 | 3960.0002 | 5 | 17 | 3.535391 | -2.282138 | 2.979681 | 2.510132 | 12.51026 | 9.530652
2018-04-02 14:01 | 153905 | 4080.001 | 5 | 17 | 3.518517 | -2.282156 | 2.979681 | 2.586194 | 12.51026 | 9.798947
2018-04-02 14:03 | 154025 | 4200.0027 | 5 | 17 | 3.496497 | -2.282103 | 2.979681 | 2.662264 | 12.51026 | 10.0658
2018-04-02 14:05 | 154145 | 4320.0019 | 5 | 17 | 3.466672 | -2.282146 | 2.979681 | 2.738329 | 12.51026 | 10.3307
2018-04-02 14:07 | 154265 | 4440.0019 | 5 | 17 | 3.419988 | -2.282115 | 2.979681 | 2.814393 | 12.51026 | 10.59276
2018-04-02 14:09 | 154385 | 4560.0003 | 5 | 17 | 3.332009 | -2.282138 | 2.979681 | 2.890453 | 12.51026 | 10.84998
2018-04-02 14:11 | 154505 | 4680.0011 | 5 | 17 | 3.093252 | -2.28214 | 2.979681 | 2.966521 | 12.51026 | 11.09608
2018-04-02 14:11 | 154525.6 | 4700.5777 | 5 | 17 | 2.999967 | -2.282131 | 2.979681 | 2.979564 | 12.51026 | 11.13586
2018-04-02 14:13 | 154645.7 | 120.001 | 6 | 17 | 3.230987 | 0 | 2.979681 | 2.979564 | 12.51026 | 11.13586
2018-04-02 14:15 | 154765.7 | 240.0002 | 6 | 17 | 3.243927 | 0 | 2.979681 | 2.979564 | 12.51026 | 11.13586
2018-04-02 14:16 | 154825.7 | 300.0024 | 6 | 17 | 3.24831 | 0 | 2.979681 | 2.979564 | 12.51026 | 11.13586
2018-04-02 14:16 | 154825.7 | 0.0033 | 7 | 18 | 3.248354 | 0 | 0 | 0 | 0 | 0
2018-04-02 14:18 | 154945.8 | 120.0014 | 2 | 18 | 3.984366 | 4.889894 | 0.1623089 | 0 | 0.6227635 | 0
2018-04-02 14:20 | 155065.8 | 240.0002 | 2 | 18 | 4.028399 | 4.889893 | 0.3252833 | 0 | 1.276237 | 0
2018-04-02 14:22 | 155185.8 | 360.0002 | 2 | 18 | 4.063977 | 4.88987 | 0.4882764 | 0 | 1.935812 | 0
2018-04-02 14:24 | 155305.8 | 480.0002 | 2 | 18 | 4.093797 | 4.889879 | 0.6512576 | 0 | 2.600659 | 0
2018-04-02 14:26 | 155425.8 | 600.0019 | 2 | 18 | 4.119421 | 4.889885 | 0.8142473 | 0 | 3.270044 | 0
2018-04-02 14:28 | 155545.8 | 720.001 | 2 | 18 | 4.142551 | 4.889841 | 0.9772202 | 0 | 3.943287 | 0
2018-04-02 14:30 | 155665.8 | 840.001 | 2 | 18 | 4.167202 | 4.88987 | 1.140201 | 0 | 4.620416 | 0
2018-04-02 14:32 | 155785.8 | 960.0011 | 2 | 18 | 4.194658 | 4.889894 | 1.303187 | 0 | 5.301811 | 0
2018-04-02 14:34 | 155905.8 | 1080.001 | 2 | 18 | 4.200408 | 4.486187 | 1.460539 | 0 | 5.962659 | 0
2018-04-02 14:36 | 156025.8 | 1200.001 | 2 | 18 | 4.200406 | 4.020864 | 1.602289 | 0 | 6.558067 | 0
2018-04-02 14:38 | 156145.8 | 1320.001 | 2 | 18 | 4.200388 | 3.567881 | 1.728704 | 0 | 7.089059 | 0
2018-04-02 14:39 | 156231 | 1405.2016 | 2 | 18 | 4.20039 | 3.259993 | 1.809473 | 0 | 7.428323 | 0
2018-04-02 14:41 | 156351 | 120.0002 | 3 | 18 | 4.227667 | 3.260103 | 1.917696 | 0 | 7.884259 | 0
2018-04-02 14:43 | 156471 | 240.0002 | 3 | 18 | 4.259543 | 3.260111 | 2.026364 | 0 | 8.345378 | 0
2018-04-02 14:45 | 156591 | 360.001 | 3 | 18 | 4.293973 | 3.260109 | 2.135022 | 0 | 8.810063 | 0
2018-04-02 14:47 | 156711 | 480.001 | 3 | 18 | 4.330675 | 3.260078 | 2.243686 | 0 | 9.278633 | 0
2018-04-02 14:49 | 156831 | 600.0011 | 3 | 18 | 4.36942 | 3.260115 | 2.352344 | 0 | 9.751285 | 0
2018-04-02 14:51 | 156951 | 720.0003 | 3 | 18 | 4.400419 | 3.096811 | 2.460326 | 0 | 10.22515 | 0
2018-04-02 14:53 | 157071 | 840.001 | 3 | 18 | 4.400383 | 2.592985 | 2.554768 | 0 | 10.64073 | 0
2018-04-02 14:55 | 157191 | 960.0011 | 3 | 18 | 4.400388 | 2.189014 | 2.634255 | 0 | 10.99051 | 0
2018-04-02 14:57 | 157311 | 1080.0019 | 3 | 18 | 4.400402 | 1.857042 | 2.701502 | 0 | 11.28642 | 0
2018-04-02 14:59 | 157431 | 1200.001 | 3 | 18 | 4.400385 | 1.583643 | 2.758688 | 0 | 11.53806 | 0
2018-04-02 15:01 | 157551 | 1320.001 | 3 | 18 | 4.400378 | 1.358521 | 2.807593 | 0 | 11.75326 | 0
2018-04-02 15:03 | 157671 | 1440.0003 | 3 | 18 | 4.400351 | 1.171762 | 2.849663 | 0 | 11.93838 | 0
2018-04-02 15:05 | 157791 | 1560.001 | 3 | 18 | 4.400362 | 1.016853 | 2.886068 | 0 | 12.09858 | 0
2018-04-02 15:07 | 157911 | 1680.0009 | 3 | 18 | 4.400362 | 0.8879204 | 2.917752 | 0 | 12.238 | 0
2018-04-02 15:09 | 158031 | 1800.0002 | 3 | 18 | 4.40037 | 0.7796459 | 2.945488 | 0 | 12.36005 | 0
2018-04-02 15:11 | 158151 | 1920.001 | 3 | 18 | 4.400347 | 0.6876278 | 2.969896 | 0 | 12.46745 | 0
2018-04-02 15:12 | 158204.3 | 1973.2904 | 3 | 18 | 4.400362 | 0.6519928 | 2.979807 | 0 | 12.51106 | 0
2018-04-02 15:14 | 158324.3 | 120.001 | 4 | 18 | 4.349681 | 0 | 2.979807 | 0 | 12.51106 | 0
2018-04-02 15:16 | 158444.3 | 240.0002 | 4 | 18 | 4.346061 | 0 | 2.979807 | 0 | 12.51106 | 0
2018-04-02 15:17 | 158504.3 | 300.0031 | 4 | 18 | 4.344964 | 0 | 2.979807 | 0 | 12.51106 | 0
2018-04-02 15:19 | 158624.4 | 120.0018 | 5 | 18 | 4.160211 | -2.282176 | 2.979807 | 0.07605887 | 12.51106 | 0.3182475
2018-04-02 15:21 | 158744.4 | 240.0002 | 5 | 18 | 4.129059 | -2.282144 | 2.979807 | 0.1521216 | 12.51106 | 0.6334803
2018-04-02 15:23 | 158864.4 | 360.001 | 5 | 18 | 4.099401 | -2.282149 | 2.979807 | 0.2281842 | 12.51106 | 0.946416
2018-04-02 15:25 | 158984.4 | 480.0019 | 5 | 18 | 4.070145 | -2.28218 | 2.979807 | 0.3042474 | 12.51106 | 1.257116
2018-04-02 15:27 | 159104.4 | 600.0002 | 5 | 18 | 4.041149 | -2.28216 | 2.979807 | 0.3803085 | 12.51106 | 1.565592
2018-04-02 15:29 | 159224.4 | 720.001 | 5 | 18 | 4.012457 | -2.282166 | 2.979807 | 0.4563772 | 12.51106 | 1.871903
2018-04-02 15:31 | 159344.4 | 840.001 | 5 | 18 | 3.984103 | -2.282142 | 2.979807 | 0.5324417 | 12.51106 | 2.176027
2018-04-02 15:33 | 159464.4 | 960.0019 | 5 | 18 | 3.956228 | -2.282138 | 2.979807 | 0.6085086 | 12.51106 | 2.478022
2018-04-02 15:35 | 159584.4 | 1080.0002 | 5 | 18 | 3.928955 | -2.282027 | 2.979807 | 0.6845703 | 12.51106 | 2.777898
2018-04-02 15:37 | 159704.4 | 1200.0036 | 5 | 18 | 3.902427 | -2.282166 | 2.979807 | 0.7606353 | 12.51106 | 3.075739
2018-04-02 15:39 | 159824.4 | 1320.0012 | 5 | 18 | 3.876779 | -2.28216 | 2.979807 | 0.8366972 | 12.51106 | 3.371584
2018-04-02 15:41 | 159944.4 | 1440.0003 | 5 | 18 | 3.852215 | -2.282176 | 2.979807 | 0.9127587 | 12.51106 | 3.665517
2018-04-02 15:43 | 160064.4 | 1560.0003 | 5 | 18 | 3.828698 | -2.282151 | 2.979807 | 0.9888232 | 12.51106 | 3.957631
2018-04-02 15:45 | 160184.4 | 1680.0014 | 5 | 18 | 3.806355 | -2.28214 | 2.979807 | 1.064887 | 12.51106 | 4.248001
2018-04-02 15:47 | 160304.4 | 1800.0014 | 5 | 18 | 3.784965 | -2.282164 | 2.979807 | 1.140951 | 12.51106 | 4.536707
2018-04-02 15:49 | 160424.4 | 1920.0019 | 5 | 18 | 3.764617 | -2.282151 | 2.979807 | 1.217015 | 12.51106 | 4.823827
2018-04-02 15:51 | 160544.4 | 2040.0019 | 5 | 18 | 3.745489 | -2.282133 | 2.979807 | 1.293082 | 12.51106 | 5.109454
2018-04-02 15:53 | 160664.4 | 2160.0012 | 5 | 18 | 3.727517 | -2.282124 | 2.979807 | 1.369142 | 12.51106 | 5.393649
2018-04-02 15:55 | 160784.4 | 2280.0003 | 5 | 18 | 3.710446 | -2.282167 | 2.979807 | 1.4452 | 12.51106 | 5.676502
2018-04-02 15:57 | 160904.4 | 2400.0003 | 5 | 18 | 3.694232 | -2.282158 | 2.979807 | 1.521265 | 12.51106 | 5.958111
2018-04-02 15:59 | 161024.4 | 2520.0009 | 5 | 18 | 3.678874 | -2.28214 | 2.979807 | 1.597332 | 12.51106 | 6.238531
2018-04-02 16:01 | 161144.4 | 2640.0003 | 5 | 18 | 3.664446 | -2.282178 | 2.979807 | 1.673395 | 12.51106 | 6.517805
2018-04-02 16:03 | 161264.4 | 2760.0011 | 5 | 18 | 3.651001 | -2.281837 | 2.979807 | 1.749457 | 12.51106 | 6.796012
2018-04-02 16:05 | 161384.4 | 2880.0003 | 5 | 18 | 3.638484 | -2.28214 | 2.979807 | 1.825517 | 12.51106 | 7.073224
2018-04-02 16:07 | 161504.4 | 3000.0019 | 5 | 18 | 3.626899 | -2.282201 | 2.979807 | 1.901586 | 12.51106 | 7.349554
2018-04-02 16:09 | 161624.4 | 3120.0011 | 5 | 18 | 3.616072 | -2.282188 | 2.979807 | 1.977646 | 12.51106 | 7.625002
2018-04-02 16:11 | 161744.4 | 3240.0003 | 5 | 18 | 3.605732 | -2.282154 | 2.979807 | 2.05371 | 12.51106 | 7.89966
2018-04-02 16:13 | 161864.4 | 3360.0012 | 5 | 18 | 3.595472 | -2.282147 | 2.979807 | 2.129776 | 12.51106 | 8.173543
2018-04-02 16:15 | 161984.4 | 3480.0019 | 5 | 18 | 3.584879 | -2.282162 | 2.979807 | 2.205838 | 12.51106 | 8.446624
2018-04-02 16:17 | 162104.4 | 3600.0003 | 5 | 18 | 3.57358 | -2.282117 | 2.979807 | 2.281902 | 12.51106 | 8.718876
2018-04-02 16:19 | 162224.4 | 3720.0011 | 5 | 18 | 3.561677 | -2.282149 | 2.979807 | 2.357965 | 12.51106 | 8.990245
2018-04-02 16:21 | 162344.4 | 3840.0011 | 5 | 18 | 3.549008 | -2.282164 | 2.979807 | 2.43403 | 12.51106 | 9.260686
2018-04-02 16:23 | 162464.4 | 3960.0011 | 5 | 18 | 3.535105 | -2.282121 | 2.979807 | 2.510092 | 12.51106 | 9.530116
2018-04-02 16:25 | 162584.4 | 4080.0011 | 5 | 18 | 3.518237 | -2.282178 | 2.979807 | 2.586159 | 12.51106 | 9.798405
2018-04-02 16:27 | 162704.4 | 4200.0003 | 5 | 18 | 3.496227 | -2.282151 | 2.979807 | 2.662221 | 12.51106 | 10.06521
2018-04-02 16:29 | 162824.4 | 4320.0003 | 5 | 18 | 3.466435 | -2.282156 | 2.979807 | 2.738286 | 12.51106 | 10.33009
2018-04-02 16:31 | 162944.4 | 4440.0003 | 5 | 18 | 3.419722 | -2.282135 | 2.979807 | 2.814348 | 12.51106 | 10.59212
2018-04-02 16:33 | 163064.4 | 4560.0011 | 5 | 18 | 3.331714 | -2.282149 | 2.979807 | 2.890413 | 12.51106 | 10.84934
2018-04-02 16:35 | 163184.4 | 4680.0002 | 5 | 18 | 3.093275 | -2.282166 | 2.979807 | 2.966475 | 12.51106 | 11.0954
2018-04-02 16:36 | 163205 | 4700.6449 | 5 | 18 | 2.999965 | -2.2818 | 2.979807 | 2.979561 | 12.51106 | 11.13532
2018-04-02 16:38 | 163325.1 | 120.0001 | 6 | 18 | 3.231639 | 0 | 2.979807 | 2.979561 | 12.51106 | 11.13532
2018-04-02 16:40 | 163445.1 | 240.0017 | 6 | 18 | 3.244615 | 0 | 2.979807 | 2.979561 | 12.51106 | 11.13532
2018-04-02 16:41 | 163505.1 | 300.0007 | 6 | 18 | 3.248996 | 0 | 2.979807 | 2.979561 | 12.51106 | 11.13532
2018-04-02 16:41 | 163505.1 | 0.0032 | 7 | 19 | 3.249018 | 0 | 0 | 0 | 0 | 0
2018-04-02 16:43 | 163625.2 | 120.0005 | 2 | 19 | 3.985027 | 4.889885 | 0.1622945 | 0 | 0.6228268 | 0
2018-04-02 16:45 | 163745.2 | 240.0003 | 2 | 19 | 4.028949 | 4.889845 | 0.3252709 | 0 | 1.276403 | 0
2018-04-02 16:47 | 163865.2 | 360.0018 | 2 | 19 | 4.064559 | 4.889849 | 0.4882509 | 0 | 1.936018 | 0
2018-04-02 16:49 | 163985.2 | 480.0019 | 2 | 19 | 4.094387 | 4.889811 | 0.6512312 | 0 | 2.600956 | 0
2018-04-02 16:51 | 164105.2 | 600.0018 | 2 | 19 | 4.120001 | 4.890154 | 0.8142141 | 0 | 3.270408 | 0
2018-04-02 16:53 | 164225.2 | 720.0002 | 2 | 19 | 4.143158 | 4.889822 | 0.9771912 | 0 | 3.943764 | 0
2018-04-02 16:55 | 164345.2 | 840.0018 | 2 | 19 | 4.167852 | 4.889837 | 1.140167 | 0 | 4.620973 | 0
2018-04-02 16:57 | 164465.2 | 960.0018 | 2 | 19 | 4.195303 | 4.889832 | 1.30314 | 0 | 5.30242 | 0
2018-04-02 16:59 | 164585.2 | 1080.0003 | 2 | 19 | 4.200395 | 4.477383 | 1.460222 | 0 | 5.962154 | 0
2018-04-02 17:01 | 164705.2 | 1200.0003 | 2 | 19 | 4.2004 | 4.012827 | 1.601689 | 0 | 6.556376 | 0
2018-04-02 17:03 | 164825.2 | 1320.0018 | 2 | 19 | 4.200402 | 3.562574 | 1.72789 | 0 | 7.086468 | 0
2018-04-02 17:04 | 164908.9 | 1403.7168 | 2 | 19 | 4.200383 | 3.259949 | 1.807192 | 0 | 7.41957 | 0
2018-04-02 17:06 | 165028.9 | 120.0003 | 3 | 19 | 4.227604 | 3.260124 | 1.915418 | 0 | 7.875515 | 0
2018-04-02 17:08 | 165148.9 | 240 | 3 | 19 | 4.259455 | 3.260117 | 2.024079 | 0 | 8.336596 | 0
2018-04-02 17:10 | 165268.9 | 360.001 | 3 | 19 | 4.293851 | 3.260138 | 2.132741 | 0 | 8.801285 | 0
2018-04-02 17:12 | 165388.9 | 480.0009 | 3 | 19 | 4.330525 | 3.260155 | 2.241397 | 0 | 9.269809 | 0
2018-04-02 17:14 | 165508.9 | 600.001 | 3 | 19 | 4.369252 | 3.260103 | 2.350055 | 0 | 9.742445 | 0
2018-04-02 17:16 | 165628.9 | 720.0002 | 3 | 19 | 4.400404 | 3.099726 | 2.45807 | 0 | 10.21644 | 0
2018-04-02 17:18 | 165748.9 | 840.0003 | 3 | 19 | 4.400392 | 2.596666 | 2.552614 | 0 | 10.63247 | 0
2018-04-02 17:20 | 165868.9 | 960.0008 | 3 | 19 | 4.400402 | 2.192848 | 2.632211 | 0 | 10.98273 | 0
2018-04-02 17:22 | 165988.9 | 1080.0019 | 3 | 19 | 4.400393 | 1.860273 | 2.699567 | 0 | 11.27912 | 0
2018-04-02 17:24 | 166108.9 | 1200.0002 | 3 | 19 | 4.400383 | 1.586233 | 2.756845 | 0 | 11.53117 | 0
2018-04-02 17:26 | 166228.9 | 1320.0008 | 3 | 19 | 4.40039 | 1.361277 | 2.805846 | 0 | 11.74679 | 0
2018-04-02 17:28 | 166348.9 | 1440.001 | 3 | 19 | 4.400377 | 1.174316 | 2.847999 | 0 | 11.93228 | 0
2018-04-02 17:30 | 166468.9 | 1560.001 | 3 | 19 | 4.400359 | 1.019337 | 2.884476 | 0 | 12.09279 | 0
2018-04-02 17:32 | 166588.9 | 1680.0018 | 3 | 19 | 4.400339 | 0.8896542 | 2.91623 | 0 | 12.23252 | 0
2018-04-02 17:34 | 166708.9 | 1800.001 | 3 | 19 | 4.400307 | 0.7802792 | 2.944031 | 0 | 12.35486 | 0
2018-04-02 17:36 | 166828.9 | 1920.0002 | 3 | 19 | 4.400352 | 0.6894436 | 2.968503 | 0 | 12.46254 | 0
2018-04-02 17:37 | 166883.9 | 1975.0215 | 3 | 19 | 4.400351 | 0.6519966 | 2.978752 | 0 | 12.50764 | 0
2018-04-02 17:39 | 167004 | 120.0008 | 4 | 19 | 4.349523 | 0 | 2.978752 | 0 | 12.50764 | 0
2018-04-02 17:41 | 167124 | 239.9999 | 4 | 19 | 4.345914 | 0 | 2.978752 | 0 | 12.50764 | 0
2018-04-02 17:42 | 167184 | 300.0029 | 4 | 19 | 4.344821 | 0 | 2.978752 | 0 | 12.50764 | 0
2018-04-02 17:44 | 167304 | 120.0002 | 5 | 19 | 4.159811 | -2.282151 | 2.978752 | 0.0760572 | 12.50764 | 0.3182128
2018-04-02 17:46 | 167424 | 240.0005 | 5 | 19 | 4.128644 | -2.28214 | 2.978752 | 0.1521299 | 12.50764 | 0.6334556
2018-04-02 17:48 | 167544 | 360.0003 | 5 | 19 | 4.098975 | -2.282142 | 2.978752 | 0.2281963 | 12.50764 | 0.9463737
2018-04-02 17:50 | 167664 | 480.0005 | 5 | 19 | 4.069714 | -2.282121 | 2.978752 | 0.3042575 | 12.50764 | 1.257032
2018-04-02 17:52 | 167784 | 600.0012 | 5 | 19 | 4.040733 | -2.282133 | 2.978752 | 0.3803254 | 12.50764 | 1.565503
2018-04-02 17:54 | 167904 | 720.001 | 5 | 19 | 4.012053 | -2.282117 | 2.978752 | 0.4563805 | 12.50764 | 1.871729
2018-04-02 17:56 | 168024 | 840.001 | 5 | 19 | 3.983708 | -2.282125 | 2.978752 | 0.5324559 | 12.50764 | 2.175867
2018-04-02 17:58 | 168144 | 960.0018 | 5 | 19 | 3.955807 | -2.282107 | 2.978752 | 0.6085214 | 12.50764 | 2.477825
2018-04-02 18:00 | 168264 | 1080 | 5 | 19 | 3.928523 | -2.282142 | 2.978752 | 0.6845841 | 12.50764 | 2.777673
2018-04-02 18:02 | 168384 | 1200.001 | 5 | 19 | 3.901995 | -2.282121 | 2.978752 | 0.7606478 | 12.50764 | 3.075476
2018-04-02 18:04 | 168504 | 1320.001 | 5 | 19 | 3.876383 | -2.282174 | 2.978752 | 0.8367062 | 12.50764 | 3.371276
2018-04-02 18:06 | 168624 | 1440.0003 | 5 | 19 | 3.851817 | -2.282138 | 2.978752 | 0.9127749 | 12.50764 | 3.665207
2018-04-02 18:08 | 168744 | 1560 | 5 | 19 | 3.828322 | -2.282151 | 2.978752 | 0.9888391 | 12.50764 | 3.957291
2018-04-02 18:10 | 168864 | 1680.0004 | 5 | 19 | 3.80598 | -2.282158 | 2.978752 | 1.064902 | 12.50764 | 4.247626
2018-04-02 18:12 | 168984 | 1800.0012 | 5 | 19 | 3.784587 | -2.282158 | 2.978752 | 1.140968 | 12.50764 | 4.536315
2018-04-02 18:14 | 169104 | 1920.0012 | 5 | 19 | 3.764245 | -2.282133 | 2.978752 | 1.217035 | 12.50764 | 4.823416
2018-04-02 18:16 | 169224 | 2040.0012 | 5 | 19 | 3.74512 | -2.282113 | 2.978752 | 1.293084 | 12.50764 | 5.108948
2018-04-02 18:18 | 169344 | 2160.002 | 5 | 19 | 3.727127 | -2.282124 | 2.978752 | 1.369163 | 12.50764 | 5.393181
2018-04-02 18:20 | 169464 | 2280.0005 | 5 | 19 | 3.710039 | -2.28217 | 2.978752 | 1.445225 | 12.50764 | 5.676017
2018-04-02 18:22 | 169584 | 2400.0013 | 5 | 19 | 3.693811 | -2.282142 | 2.978752 | 1.521292 | 12.50764 | 5.957608
2018-04-02 18:24 | 169704 | 2520.0007 | 5 | 19 | 3.678493 | -2.282138 | 2.978752 | 1.597356 | 12.50764 | 6.237988
2018-04-02 18:26 | 169824 | 2640.0006 | 5 | 19 | 3.66405 | -2.282104 | 2.978752 | 1.673419 | 12.50764 | 6.517229
2018-04-02 18:28 | 169944 | 2760.0017 | 5 | 19 | 3.650584 | -2.282113 | 2.978752 | 1.749486 | 12.50764 | 6.795422
2018-04-02 18:30 | 170064 | 2880.0001 | 5 | 19 | 3.638094 | -2.282146 | 2.978752 | 1.825555 | 12.50764 | 7.072639
2018-04-02 18:32 | 170184 | 3000.0008 | 5 | 19 | 3.626526 | -2.282162 | 2.978752 | 1.901621 | 12.50764 | 7.348928
2018-04-02 18:34 | 170304 | 3120.0016 | 5 | 19 | 3.6157 | -2.282121 | 2.978752 | 1.977689 | 12.50764 | 7.624374
2018-04-02 18:36 | 170424 | 3240.0016 | 5 | 19 | 3.605332 | -2.282142 | 2.978752 | 2.05375 | 12.50764 | 7.898992
2018-04-02 18:38 | 170544 | 3360.0008 | 5 | 19 | 3.595101 | -2.282107 | 2.978752 | 2.129818 | 12.50764 | 8.172855
2018-04-02 18:40 | 170664 | 3480.0001 | 5 | 19 | 3.584491 | -2.28214 | 2.978752 | 2.205888 | 12.50764 | 8.445934
2018-04-02 18:42 | 170784 | 3600.0016 | 5 | 19 | 3.573219 | -2.282162 | 2.978752 | 2.281955 | 12.50764 | 8.718171
2018-04-02 18:44 | 170904 | 3720.0009 | 5 | 19 | 3.561316 | -2.282167 | 2.978752 | 2.35802 | 12.50764 | 8.989517
2018-04-02 18:46 | 171024 | 3840.0001 | 5 | 19 | 3.548657 | -2.282113 | 2.978752 | 2.434086 | 12.50764 | 9.259938
2018-04-02 18:48 | 171144 | 3960.0017 | 5 | 19 | 3.53474 | -2.282164 | 2.978752 | 2.510153 | 12.50764 | 9.529356
2018-04-02 18:50 | 171264 | 4080.0008 | 5 | 19 | 3.51786 | -2.282058 | 2.978752 | 2.586216 | 12.50764 | 9.797604
2018-04-02 18:52 | 171384 | 4200.0016 | 5 | 19 | 3.49574 | -2.282154 | 2.978752 | 2.662284 | 12.50764 | 10.06439
2018-04-02 18:54 | 171504 | 4320.0008 | 5 | 19 | 3.465756 | -2.282151 | 2.978752 | 2.73835 | 12.50764 | 10.32924
2018-04-02 18:56 | 171624 | 4440.0017 | 5 | 19 | 3.418673 | -2.282156 | 2.978752 | 2.814418 | 12.50764 | 10.59122
2018-04-02 18:58 | 171744 | 4560.0016 | 5 | 19 | 3.329716 | -2.282129 | 2.978752 | 2.890474 | 12.50764 | 10.84831
2018-04-02 19:00 | 171864 | 4680.0008 | 5 | 19 | 3.087332 | -2.282144 | 2.978752 | 2.966547 | 12.50764 | 11.09415
2018-04-02 19:00 | 171883.1 | 4699.0566 | 5 | 19 | 2.999983 | -2.282133 | 2.978752 | 2.978629 | 12.50764 | 11.13096
2018-04-02 19:02 | 172003.2 | 119.9999 | 6 | 19 | 3.232015 | 0 | 2.978752 | 2.978629 | 12.50764 | 11.13096
2018-04-02 19:04 | 172123.2 | 240.0007 | 6 | 19 | 3.244986 | 0 | 2.978752 | 2.978629 | 12.50764 | 11.13096
2018-04-02 19:05 | 172183.2 | 300.0053 | 6 | 19 | 3.249372 | 0 | 2.978752 | 2.978629 | 12.50764 | 11.13096
2018-04-02 19:05 | 172183.2 | 0.0024 | 7 | 20 | 3.249407 | 0 | 0 | 0 | 0 | 0
2018-04-02 19:07 | 172303.3 | 120.0002 | 2 | 20 | 3.985207 | 4.88982 | 0.1623064 | 0 | 0.6229215 | 0
2018-04-02 19:09 | 172423.3 | 240.0009 | 2 | 20 | 4.029085 | 4.890165 | 0.3252941 | 0 | 1.276565 | 0
2018-04-02 19:11 | 172543.3 | 360.0018 | 2 | 20 | 4.064703 | 4.890167 | 0.4882887 | 0 | 1.93626 | 0
2018-04-02 19:13 | 172663.3 | 480.0018 | 2 | 20 | 4.094575 | 4.89015 | 0.6512862 | 0 | 2.601294 | 0
2018-04-02 19:15 | 172783.3 | 600.0032 | 2 | 20 | 4.120144 | 4.890184 | 0.814278 | 0 | 3.270811 | 0
2018-04-02 19:17 | 172903.3 | 720.0028 | 2 | 20 | 4.143313 | 4.890156 | 0.9772578 | 0 | 3.944201 | 0
2018-04-02 19:19 | 173023.3 | 840.0017 | 2 | 20 | 4.168014 | 4.890156 | 1.140245 | 0 | 4.621486 | 0
2018-04-02 19:21 | 173143.3 | 960.0023 | 2 | 20 | 4.195529 | 4.890154 | 1.303235 | 0 | 5.303035 | 0
2018-04-02 19:23 | 173263.3 | 1080.0012 | 2 | 20 | 4.200396 | 4.473949 | 1.460209 | 0 | 5.962321 | 0
2018-04-02 19:25 | 173383.3 | 1200.001 | 2 | 20 | 4.20039 | 4.010723 | 1.601592 | 0 | 6.556185 | 0
2018-04-02 19:27 | 173503.3 | 1320.0024 | 2 | 20 | 4.200402 | 3.560131 | 1.727705 | 0 | 7.085912 | 0
2018-04-02 19:29 | 173586.7 | 1403.4811 | 2 | 20 | 4.200391 | 3.259996 | 1.80675 | 0 | 7.41793 | 0
2018-04-02 19:31 | 173706.7 | 120.0006 | 3 | 20 | 4.227621 | 3.260056 | 1.914964 | 0 | 7.873828 | 0
2018-04-02 19:33 | 173826.7 | 240.0003 | 3 | 20 | 4.259474 | 3.260092 | 2.023622 | 0 | 8.334897 | 0
2018-04-02 19:35 | 173946.7 | 360.0022 | 3 | 20 | 4.29383 | 3.260061 | 2.13228 | 0 | 8.799571 | 0
2018-04-02 19:37 | 174066.7 | 480.0018 | 3 | 20 | 4.330507 | 3.260052 | 2.240938 | 0 | 9.268099 | 0
2018-04-02 19:39 | 174186.7 | 600.0008 | 3 | 20 | 4.369271 | 3.260048 | 2.349591 | 0 | 9.740713 | 0
2018-04-02 19:41 | 174306.7 | 720.002 | 3 | 20 | 4.400402 | 3.098528 | 2.457602 | 0 | 10.21469 | 0
2018-04-02 19:43 | 174426.7 | 840.0022 | 3 | 20 | 4.400392 | 2.596109 | 2.552117 | 0 | 10.6306 | 0
2018-04-02 19:45 | 174546.7 | 960.0022 | 3 | 20 | 4.4004 | 2.192356 | 2.631694 | 0 | 10.98076 | 0
2018-04-02 19:47 | 174666.7 | 1080.0022 | 3 | 20 | 4.400396 | 1.860092 | 2.699036 | 0 | 11.2771 | 0
2018-04-02 19:49 | 174786.7 | 1200.0023 | 3 | 20 | 4.400372 | 1.586346 | 2.756323 | 0 | 11.52918 | 0
2018-04-02 19:51 | 174906.7 | 1320.0007 | 3 | 20 | 4.400372 | 1.360962 | 2.805323 | 0 | 11.7448 | 0
2018-04-02 19:53 | 175026.7 | 1440.0016 | 3 | 20 | 4.400359 | 1.174068 | 2.847476 | 0 | 11.93029 | 0
2018-04-02 19:55 | 175146.7 | 1560.0016 | 3 | 20 | 4.400345 | 1.019194 | 2.883956 | 0 | 12.09081 | 0
2018-04-02 19:57 | 175266.7 | 1680.0018 | 3 | 20 | 4.400358 | 0.8898525 | 2.915714 | 0 | 12.23056 | 0
2018-04-02 19:59 | 175386.7 | 1800.0008 | 3 | 20 | 4.400376 | 0.7818069 | 2.943521 | 0 | 12.35292 | 0
2018-04-02 20:01 | 175506.7 | 1920.0019 | 3 | 20 | 4.400357 | 0.6895103 | 2.967995 | 0 | 12.46062 | 0
2018-04-02 20:02 | 175562.5 | 1975.7695 | 3 | 20 | 4.400369 | 0.6519985 | 2.97838 | 0 | 12.50631 | 0
2018-04-02 20:04 | 175682.6 | 120.0008 | 4 | 20 | 4.349543 | 0 | 2.97838 | 0 | 12.50631 | 0
2018-04-02 20:06 | 175802.6 | 240.0017 | 4 | 20 | 4.345919 | 0 | 2.97838 | 0 | 12.50631 | 0
2018-04-02 20:07 | 175862.6 | 300.0025 | 4 | 20 | 4.344831 | 0 | 2.97838 | 0 | 12.50631 | 0
2018-04-02 20:09 | 175982.6 | 120.0001 | 5 | 20 | 4.159654 | -2.282109 | 2.97838 | 0.0760629 | 12.50631 | 0.3182258
2018-04-02 20:11 | 176102.6 | 240.0003 | 5 | 20 | 4.128455 | -2.282127 | 2.97838 | 0.1521271 | 12.50631 | 0.6334201
2018-04-02 20:13 | 176222.6 | 360.0018 | 5 | 20 | 4.098807 | -2.282135 | 2.97838 | 0.2281922 | 12.50631 | 0.9463199
2018-04-02 20:15 | 176342.6 | 480.0004 | 5 | 20 | 4.069541 | -2.28214 | 2.97838 | 0.3042544 | 12.50631 | 1.25697
2018-04-02 20:17 | 176462.6 | 600.0022 | 5 | 20 | 4.040534 | -2.282107 | 2.97838 | 0.3803207 | 12.50631 | 1.56542
2018-04-02 20:19 | 176582.6 | 720.0008 | 5 | 20 | 4.011861 | -2.282154 | 2.97838 | 0.4563833 | 12.50631 | 1.871661
2018-04-02 20:21 | 176702.6 | 840.0002 | 5 | 20 | 3.983504 | -2.282115 | 2.97838 | 0.5324486 | 12.50631 | 2.175744
2018-04-02 20:23 | 176822.6 | 960.0006 | 5 | 20 | 3.955642 | -2.282144 | 2.97838 | 0.6085107 | 12.50631 | 2.477674
2018-04-02 20:25 | 176942.6 | 1080.0009 | 5 | 20 | 3.928372 | -2.282146 | 2.97838 | 0.684576 | 12.50631 | 2.777521
2018-04-02 20:27 | 177062.6 | 1200.0005 | 5 | 20 | 3.901886 | -2.282103 | 2.97838 | 0.7606351 | 12.50631 | 3.075297
2018-04-02 20:29 | 177182.6 | 1320.0022 | 5 | 20 | 3.876285 | -2.282115 | 2.97838 | 0.8367013 | 12.50631 | 3.371118
2018-04-02 20:31 | 177302.6 | 1440.0014 | 5 | 20 | 3.851759 | -2.282129 | 2.97838 | 0.9127687 | 12.50631 | 3.665037
2018-04-02 20:33 | 177422.6 | 1560.0002 | 5 | 20 | 3.828284 | -2.282111 | 2.97838 | 0.9888318 | 12.50631 | 3.957114
2018-04-02 20:35 | 177542.6 | 1680.0015 | 5 | 20 | 3.805959 | -2.282138 | 2.97838 | 1.064896 | 12.50631 | 4.247454
2018-04-02 20:37 | 177662.6 | 1800 | 5 | 20 | 3.784602 | -2.282131 | 2.97838 | 1.140954 | 12.50631 | 4.536111
2018-04-02 20:39 | 177782.6 | 1920.0002 | 5 | 20 | 3.764266 | -2.282156 | 2.97838 | 1.21702 | 12.50631 | 4.823209
2018-04-02 20:41 | 177902.6 | 2040.0007 | 5 | 20 | 3.745177 | -2.282172 | 2.97838 | 1.29308 | 12.50631 | 5.108785
2018-04-02 20:43 | 178022.6 | 2160.0022 | 5 | 20 | 3.727195 | -2.282164 | 2.97838 | 1.369147 | 12.50631 | 5.39298
2018-04-02 20:45 | 178142.6 | 2280.0012 | 5 | 20 | 3.710138 | -2.282187 | 2.97838 | 1.445206 | 12.50631 | 5.675812
2018-04-02 20:47 | 178262.6 | 2400.0009 | 5 | 20 | 3.6939 | -2.282129 | 2.97838 | 1.52127 | 12.50631 | 5.957396
2018-04-02 20:49 | 178382.6 | 2520.0018 | 5 | 20 | 3.678593 | -2.282144 | 2.97838 | 1.597333 | 12.50631 | 6.237779
2018-04-02 20:51 | 178502.6 | 2640.0002 | 5 | 20 | 3.664176 | -2.282144 | 2.97838 | 1.673397 | 12.50631 | 6.517032
2018-04-02 20:53 | 178622.6 | 2760.0018 | 5 | 20 | 3.650737 | -2.281853 | 2.97838 | 1.749462 | 12.50631 | 6.795228
2018-04-02 20:55 | 178742.6 | 2880.0007 | 5 | 20 | 3.638235 | -2.282182 | 2.97838 | 1.825523 | 12.50631 | 7.072425
2018-04-02 20:57 | 178862.6 | 3000.0018 | 5 | 20 | 3.626661 | -2.282142 | 2.97838 | 1.901586 | 12.50631 | 7.348717
2018-04-02 20:59 | 178982.6 | 3120.0016 | 5 | 20 | 3.615851 | -2.282138 | 2.97838 | 1.97765 | 12.50631 | 7.624159
2018-04-02 21:01 | 179102.6 | 3240.0014 | 5 | 20 | 3.605479 | -2.282147 | 2.97838 | 2.053714 | 12.50631 | 7.8988
2018-04-02 21:03 | 179222.6 | 3360.0002 | 5 | 20 | 3.59521 | -2.282147 | 2.97838 | 2.12978 | 12.50631 | 8.172662
2018-04-02 21:05 | 179342.6 | 3480.0002 | 5 | 20 | 3.584588 | -2.282124 | 2.97838 | 2.205845 | 12.50631 | 8.445731
2018-04-02 21:07 | 179462.6 | 3600.0009 | 5 | 20 | 3.573277 | -2.282135 | 2.97838 | 2.281906 | 12.50631 | 8.717954
2018-04-02 21:09 | 179582.6 | 3720.0007 | 5 | 20 | 3.561369 | -2.282142 | 2.97838 | 2.357972 | 12.50631 | 8.989309
2018-04-02 21:11 | 179702.6 | 3840.0007 | 5 | 20 | 3.548701 | -2.282117 | 2.97838 | 2.434037 | 12.50631 | 9.259727
2018-04-02 21:13 | 179822.6 | 3960.0002 | 5 | 20 | 3.53476 | -2.282146 | 2.97838 | 2.510101 | 12.50631 | 9.529138
2018-04-02 21:15 | 179942.6 | 4080.0011 | 5 | 20 | 3.517852 | -2.282146 | 2.97838 | 2.586164 | 12.50631 | 9.797388
2018-04-02 21:17 | 180062.6 | 4200.0003 | 5 | 20 | 3.495746 | -2.282124 | 2.97838 | 2.662225 | 12.50631 | 10.06415
2018-04-02 21:19 | 180182.6 | 4320.002 | 5 | 20 | 3.465715 | -2.282144 | 2.97838 | 2.738297 | 12.50631 | 10.32901
2018-04-02 21:21 | 180302.6 | 4440.0013 | 5 | 20 | 3.418611 | -2.282182 | 2.97838 | 2.814363 | 12.50631 | 10.59099
2018-04-02 21:23 | 180422.6 | 4560.0029 | 5 | 20 | 3.329359 | -2.28214 | 2.97838 | 2.890428 | 12.50631 | 10.84809
2018-04-02 21:25 | 180542.6 | 4680.0007 | 5 | 20 | 3.085748 | -2.282091 | 2.97838 | 2.966491 | 12.50631 | 11.09384
2018-04-02 21:25 | 180561.3 | 4698.6123 | 5 | 20 | 2.999983 | -2.282135 | 2.97838 | 2.978289 | 12.50631 | 11.12977
2018-04-02 21:27 | 180681.3 | 119.9999 | 6 | 20 | 3.231692 | 0 | 2.97838 | 2.978289 | 12.50631 | 11.12977
2018-04-02 21:29 | 180801.3 | 239.9999 | 6 | 20 | 3.244666 | 0 | 2.97838 | 2.978289 | 12.50631 | 11.12977
2018-04-02 21:30 | 180861.3 | 300.0021 | 6 | 20 | 3.249064 | 0 | 2.97838 | 2.978289 | 12.50631 | 11.12977
2018-04-02 21:30 | 180861.3 | 0.004 | 7 | 21 | 3.249033 | 0 | 0 | 0 | 0 | 0
2018-04-02 21:32 | 180981.4 | 120.0002 | 2 | 21 | 3.984762 | 4.889826 | 0.1622999 | 0 | 0.6228235 | 0
2018-04-02 21:34 | 181101.4 | 240.0018 | 2 | 21 | 4.028712 | 4.889839 | 0.3252825 | 0 | 1.276384 | 0
2018-04-02 21:36 | 181221.4 | 360.0022 | 2 | 21 | 4.064381 | 4.890186 | 0.488272 | 0 | 1.936004 | 0
2018-04-02 21:38 | 181341.4 | 480.0003 | 2 | 21 | 4.094179 | 4.889973 | 0.6512542 | 0 | 2.600921 | 0
2018-04-02 21:40 | 181461.4 | 600.0013 | 2 | 21 | 4.119816 | 4.890125 | 0.8142419 | 0 | 3.27036 | 0
2018-04-02 21:42 | 181581.4 | 720.0022 | 2 | 21 | 4.142946 | 4.890173 | 0.9772243 | 0 | 3.943709 | 0
2018-04-02 21:44 | 181701.4 | 840.0006 | 2 | 21 | 4.167634 | 4.890158 | 1.140217 | 0 | 4.620953 | 0
2018-04-02 21:46 | 181821.4 | 960.0005 | 2 | 21 | 4.195177 | 4.890163 | 1.303199 | 0 | 5.302403 | 0
2018-04-02 21:48 | 181941.4 | 1080.0013 | 2 | 21 | 4.200382 | 4.479057 | 1.460316 | 0 | 5.962284 | 0
2018-04-02 21:50 | 182061.4 | 1200.0013 | 2 | 21 | 4.200414 | 4.015978 | 1.601858 | 0 | 6.556818 | 0
2018-04-02 21:52 | 182181.4 | 1320.0005 | 2 | 21 | 4.200395 | 3.562931 | 1.728097 | 0 | 7.087069 | 0
2018-04-02 21:53 | 182265.3 | 1403.8778 | 2 | 21 | 4.200402 | 3.259987 | 1.807539 | 0 | 7.420756 | 0
2018-04-02 21:55 | 182385.3 | 120.0022 | 3 | 21 | 4.227635 | 3.260054 | 1.915759 | 0 | 7.876683 | 0
2018-04-02 21:57 | 182505.3 | 240.0001 | 3 | 21 | 4.259489 | 3.260067 | 2.02441 | 0 | 8.337727 | 0
2018-04-02 21:59 | 182625.3 | 360.0018 | 3 | 21 | 4.293898 | 3.260092 | 2.133071 | 0 | 8.802416 | 0
2018-04-02 22:01 | 182745.3 | 480.0007 | 3 | 21 | 4.330622 | 3.260098 | 2.241728 | 0 | 9.270954 | 0
2018-04-02 22:03 | 182865.3 | 600.0001 | 3 | 21 | 4.369385 | 3.26005 | 2.350384 | 0 | 9.743591 | 0
2018-04-02 22:05 | 182985.3 | 720.001 | 3 | 21 | 4.400387 | 3.096674 | 2.458372 | 0 | 10.21748 | 0
2018-04-02 22:07 | 183105.3 | 840.0003 | 3 | 21 | 4.40038 | 2.59458 | 2.552845 | 0 | 10.6332 | 0
2018-04-02 22:09 | 183225.3 | 960.0017 | 3 | 21 | 4.400381 | 2.190203 | 2.632373 | 0 | 10.98316 | 0
2018-04-02 22:11 | 183345.3 | 1080.0002 | 3 | 21 | 4.400378 | 1.857803 | 2.699652 | 0 | 11.27921 | 0
2018-04-02 22:13 | 183465.3 | 1200.0003 | 3 | 21 | 4.400384 | 1.584795 | 2.756875 | 0 | 11.53101 | 0
2018-04-02 22:15 | 183585.3 | 1320.0001 | 3 | 21 | 4.400353 | 1.359066 | 2.805817 | 0 | 11.74638 | 0
2018-04-02 22:17 | 183705.3 | 1440.0001 | 3 | 21 | 4.400372 | 1.173002 | 2.847922 | 0 | 11.93165 | 0
2018-04-02 22:19 | 183825.3 | 1560.0009 | 3 | 21 | 4.400371 | 1.018593 | 2.884357 | 0 | 12.09198 | 0
2018-04-02 22:21 | 183945.3 | 1680.0009 | 3 | 21 | 4.400381 | 0.8892574 | 2.916079 | 0 | 12.23157 | 0
2018-04-02 22:23 | 184065.3 | 1800.0017 | 3 | 21 | 4.400374 | 0.7806625 | 2.943844 | 0 | 12.35375 | 0
2018-04-02 22:25 | 184185.3 | 1920.0009 | 3 | 21 | 4.40038 | 0.6889858 | 2.968281 | 0 | 12.46128 | 0
2018-04-02 22:26 | 184238.8 | 1973.4839 | 3 | 21 | 4.400339 | 0.6519985 | 2.978237 | 0 | 12.50508 | 0
2018-04-02 22:28 | 184358.8 | 120 | 4 | 21 | 4.349523 | 0 | 2.978238 | 0 | 12.50509 | 0
2018-04-02 22:30 | 184478.8 | 240 | 4 | 21 | 4.345901 | 0 | 2.978238 | 0 | 12.50509 | 0
2018-04-02 22:31 | 184538.8 | 300.0014 | 4 | 21 | 4.34482 | 0 | 2.978238 | 0 | 12.50509 | 0
2018-04-02 22:33 | 184658.9 | 120.001 | 5 | 21 | 4.159717 | -2.282187 | 2.978238 | 0.07605901 | 12.50509 | 0.3182149
2018-04-02 22:35 | 184778.9 | 240.0003 | 5 | 21 | 4.128531 | -2.282109 | 2.978238 | 0.152127 | 12.50509 | 0.633431
2018-04-02 22:37 | 184898.9 | 360.0019 | 5 | 21 | 4.098884 | -2.282125 | 2.978238 | 0.2281918 | 12.50509 | 0.9463364
2018-04-02 22:39 | 185018.9 | 480.0019 | 5 | 21 | 4.069599 | -2.28216 | 2.978238 | 0.3042573 | 12.50509 | 1.257005
2018-04-02 22:41 | 185138.9 | 600.0011 | 5 | 21 | 4.040617 | -2.282133 | 2.978238 | 0.3803049 | 12.50509 | 1.565385
2018-04-02 22:43 | 185258.9 | 720.0019 | 5 | 21 | 4.01193 | -2.28214 | 2.978238 | 0.4563819 | 12.50509 | 1.87169
2018-04-02 22:45 | 185378.9 | 840.0003 | 5 | 21 | 3.983572 | -2.282119 | 2.978238 | 0.5324449 | 12.50509 | 2.175769
2018-04-02 22:47 | 185498.9 | 960.0011 | 5 | 21 | 3.955677 | -2.282144 | 2.978238 | 0.6085111 | 12.50509 | 2.477719
2018-04-02 22:49 | 185618.9 | 1080.0019 | 5 | 21 | 3.928411 | -2.282133 | 2.978238 | 0.6845751 | 12.50509 | 2.777562
2018-04-02 22:51 | 185738.9 | 1200.0003 | 5 | 21 | 3.90187 | -2.282125 | 2.978238 | 0.7606389 | 12.50509 | 3.075357
2018-04-02 22:53 | 185858.9 | 1320.0006 | 5 | 21 | 3.876236 | -2.282146 | 2.978238 | 0.8367028 | 12.50509 | 3.371167
2018-04-02 22:55 | 185978.9 | 1440.0003 | 5 | 21 | 3.851678 | -2.282133 | 2.978238 | 0.9127685 | 12.50509 | 3.665075
2018-04-02 22:57 | 186098.9 | 1560.0003 | 5 | 21 | 3.828195 | -2.282111 | 2.978238 | 0.9888315 | 12.50509 | 3.957145
2018-04-02 22:59 | 186218.9 | 1680.0003 | 5 | 21 | 3.805852 | -2.282133 | 2.978238 | 1.064896 | 12.50509 | 4.247477
2018-04-02 23:01 | 186338.9 | 1800.0011 | 5 | 21 | 3.784507 | -2.282144 | 2.978238 | 1.140962 | 12.50509 | 4.536155
2018-04-02 23:03 | 186458.9 | 1920.0003 | 5 | 21 | 3.764154 | -2.282162 | 2.978238 | 1.217024 | 12.50509 | 4.823232
2018-04-02 23:05 | 186578.9 | 2040.0011 | 5 | 21 | 3.745035 | -2.282138 | 2.978238 | 1.293085 | 12.50509 | 5.108801
2018-04-02 23:07 | 186698.9 | 2160.0003 | 5 | 21 | 3.727055 | -2.282162 | 2.978238 | 1.369149 | 12.50509 | 5.392974
2018-04-02 23:09 | 186818.9 | 2280.0019 | 5 | 21 | 3.709963 | -2.281822 | 2.978238 | 1.445208 | 12.50509 | 5.675796
2018-04-02 23:11 | 186938.9 | 2400.0009 | 5 | 21 | 3.693759 | -2.282147 | 2.978238 | 1.52127 | 12.50509 | 5.95736
2018-04-02 23:13 | 187058.9 | 2520.0011 | 5 | 21 | 3.678446 | -2.28217 | 2.978238 | 1.597331 | 12.50509 | 6.237722
2018-04-02 23:15 | 187178.9 | 2640.0003 | 5 | 21 | 3.664072 | -2.281861 | 2.978238 | 1.67339 | 12.50509 | 6.51695
2018-04-02 23:17 | 187298.9 | 2760.001 | 5 | 21 | 3.65059 | -2.282188 | 2.978238 | 1.749441 | 12.50509 | 6.795085
2018-04-02 23:19 | 187418.9 | 2880.0011 | 5 | 21 | 3.638108 | -2.282149 | 2.978238 | 1.825506 | 12.50509 | 7.072287
2018-04-02 23:21 | 187538.9 | 3000.002 | 5 | 21 | 3.626517 | -2.282167 | 2.978238 | 1.90157 | 12.50509 | 7.348571
2018-04-02 23:23 | 187658.9 | 3120.0011 | 5 | 21 | 3.615711 | -2.282121 | 2.978238 | 1.977633 | 12.50509 | 7.624
2018-04-02 23:25 | 187778.9 | 3240.0004 | 5 | 21 | 3.60537 | -2.282164 | 2.978238 | 2.053699 | 12.50509 | 7.898634
2018-04-02 23:27 | 187898.9 | 3360.0004 | 5 | 21 | 3.595107 | -2.282156 | 2.978238 | 2.129761 | 12.50509 | 8.172478
2018-04-02 23:29 | 188018.9 | 3480.0005 | 5 | 21 | 3.58451 | -2.282151 | 2.978238 | 2.205826 | 12.50509 | 8.44554
2018-04-02 23:31 | 188138.9 | 3600.0013 | 5 | 21 | 3.573227 | -2.282164 | 2.978238 | 2.281888 | 12.50509 | 8.717763
2018-04-02 23:33 | 188258.9 | 3720.001 | 5 | 21 | 3.561279 | -2.282151 | 2.978238 | 2.35795 | 12.50509 | 8.989099
2018-04-02 23:35 | 188378.9 | 3840.0005 | 5 | 21 | 3.548606 | -2.282131 | 2.978238 | 2.434012 | 12.50509 | 9.259499
2018-04-02 23:37 | 188498.9 | 3960.0001 | 5 | 21 | 3.534677 | -2.282156 | 2.978238 | 2.510076 | 12.50509 | 9.528902
2018-04-02 23:39 | 188618.9 | 4080.0007 | 5 | 21 | 3.517735 | -2.282103 | 2.978238 | 2.586139 | 12.50509 | 9.797147
2018-04-02 23:41 | 188738.9 | 4200.0021 | 5 | 21 | 3.495599 | -2.282151 | 2.978238 | 2.662205 | 12.50509 | 10.06392
2018-04-02 23:43 | 188858.9 | 4320.0015 | 5 | 21 | 3.465549 | -2.28214 | 2.978238 | 2.738267 | 12.50509 | 10.32873
2018-04-02 23:45 | 188978.9 | 4440.0006 | 5 | 21 | 3.418304 | -2.282129 | 2.978238 | 2.814328 | 12.50509 | 10.59068
2018-04-02 23:47 | 189098.9 | 4560.0002 | 5 | 21 | 3.328872 | -2.282147 | 2.978238 | 2.890391 | 12.50509 | 10.84774
2018-04-02 23:49 | 189218.9 | 4680.0035 | 5 | 21 | 3.084555 | -2.282182 | 2.978238 | 2.966455 | 12.50509 | 11.09343
2018-04-02 23:50 | 189237.2 | 4698.3225 | 5 | 21 | 2.999989 | -2.282138 | 2.978238 | 2.978066 | 12.50509 | 11.12879
2018-04-02 23:52 | 189357.3 | 120 | 6 | 21 | 3.23202 | 0 | 2.978238 | 2.978066 | 12.50509 | 11.12879
2018-04-02 23:54 | 189477.3 | 239.9999 | 6 | 21 | 3.24499 | 0 | 2.978238 | 2.978066 | 12.50509 | 11.12879
2018-04-02 23:55 | 189537.3 | 300.0022 | 6 | 21 | 3.249396 | 0 | 2.978238 | 2.978066 | 12.50509 | 11.12879
2018-04-02 23:55 | 189537.3 | 0.0025 | 7 | 22 | 3.24944 | 0 | 0 | 0 | 0 | 0
2018-04-02 23:57 | 189657.4 | 120.0019 | 2 | 22 | 3.985075 | 4.89011 | 0.1623096 | 2.07e-10 | 0.6229227 | 6.72e-10
2018-04-02 23:59 | 189777.4 | 240.0027 | 2 | 22 | 4.029006 | 4.890148 | 0.3252964 | 2.07e-10 | 1.276547 | 6.72e-10
2018-04-03 00:01 | 189897.4 | 360.0016 | 2 | 22 | 4.064679 | 4.890139 | 0.4882859 | 2.07e-10 | 1.936209 | 6.72e-10
2018-04-03 00:03 | 190017.4 | 480.0016 | 2 | 22 | 4.094586 | 4.890175 | 0.6512623 | 2.07e-10 | 2.601158 | 6.72e-10
2018-04-03 00:05 | 190137.4 | 600.0002 | 2 | 22 | 4.120243 | 4.8902 | 0.8142445 | 2.07e-10 | 3.270642 | 6.72e-10
2018-04-03 00:07 | 190257.4 | 720.0003 | 2 | 22 | 4.143496 | 4.889832 | 0.9772213 | 2.07e-10 | 3.944045 | 6.72e-10
2018-04-03 00:09 | 190377.4 | 840.0006 | 2 | 22 | 4.168168 | 4.890156 | 1.140212 | 2.07e-10 | 4.621368 | 6.72e-10
2018-04-03 00:11 | 190497.4 | 960.0019 | 2 | 22 | 4.195747 | 4.890162 | 1.30319 | 2.07e-10 | 5.302893 | 6.72e-10
2018-04-03 00:13 | 190617.4 | 1080.0013 | 2 | 22 | 4.200407 | 4.472128 | 1.460079 | 2.07e-10 | 5.961828 | 6.72e-10
2018-04-03 00:15 | 190737.4 | 1200.0014 | 2 | 22 | 4.200391 | 4.009537 | 1.601408 | 2.07e-10 | 6.555468 | 6.72e-10
2018-04-03 00:17 | 190857.4 | 1320.0014 | 2 | 22 | 4.200388 | 3.557867 | 1.727484 | 2.07e-10 | 7.085036 | 6.72e-10
2018-04-03 00:18 | 190940.3 | 1402.9149 | 2 | 22 | 4.200387 | 3.259989 | 1.805967 | 2.07e-10 | 7.414698 | 6.72e-10
2018-04-03 00:20 | 191060.3 | 120.0007 | 3 | 22 | 4.227618 | 3.260073 | 1.914186 | 2.07e-10 | 7.870616 | 6.72e-10
2018-04-03 00:22 | 191180.3 | 240.0007 | 3 | 22 | 4.259511 | 3.260113 | 2.022842 | 2.07e-10 | 8.331679 | 6.72e-10
2018-04-03 00:24 | 191300.3 | 360.0011 | 3 | 22 | 4.293863 | 3.260071 | 2.131498 | 2.07e-10 | 8.796347 | 6.72e-10
2018-04-03 00:26 | 191420.3 | 480.0002 | 3 | 22 | 4.330522 | 3.260105 | 2.24016 | 2.07e-10 | 9.264895 | 6.72e-10
2018-04-03 00:28 | 191540.3 | 600.0008 | 3 | 22 | 4.369277 | 3.260061 | 2.348819 | 2.07e-10 | 9.737533 | 6.72e-10
2018-04-03 00:30 | 191660.3 | 720.0009 | 3 | 22 | 4.400414 | 3.099077 | 2.456833 | 2.07e-10 | 10.21153 | 6.72e-10
2018-04-03 00:32 | 191780.3 | 840.0009 | 3 | 22 | 4.400399 | 2.597071 | 2.551375 | 2.07e-10 | 10.62755 | 6.72e-10
2018-04-03 00:34 | 191900.3 | 960.0007 | 3 | 22 | 4.400393 | 2.192394 | 2.630978 | 2.07e-10 | 10.97783 | 6.72e-10
2018-04-03 00:36 | 192020.3 | 1080.0015 | 3 | 22 | 4.400381 | 1.860165 | 2.698332 | 2.07e-10 | 11.27422 | 6.72e-10
2018-04-03 00:38 | 192140.3 | 1200.002 | 3 | 22 | 4.400369 | 1.586102 | 2.755626 | 2.07e-10 | 11.52633 | 6.72e-10
2018-04-03 00:40 | 192260.3 | 1320.002 | 3 | 22 | 4.400381 | 1.361183 | 2.804618 | 2.07e-10 | 11.74191 | 6.72e-10
2018-04-03 00:42 | 192380.3 | 1440.002 | 3 | 22 | 4.400374 | 1.17445 | 2.846766 | 2.07e-10 | 11.92738 | 6.72e-10
2018-04-03 00:44 | 192500.3 | 1560.0005 | 3 | 22 | 4.40036 | 1.01935 | 2.883246 | 2.07e-10 | 12.08791 | 6.72e-10
2018-04-03 00:46 | 192620.3 | 1680.002 | 3 | 22 | 4.400368 | 0.8901958 | 2.915004 | 2.07e-10 | 12.22766 | 6.72e-10
2018-04-03 00:48 | 192740.3 | 1800.002 | 3 | 22 | 4.400349 | 0.7812195 | 2.942806 | 2.07e-10 | 12.35 | 6.72e-10
2018-04-03 00:50 | 192860.3 | 1920.0001 | 3 | 22 | 4.400371 | 0.6899872 | 2.967276 | 2.07e-10 | 12.45767 | 6.72e-10
2018-04-03 00:51 | 192915.8 | 1975.4822 | 3 | 22 | 4.400367 | 0.6519966 | 2.977607 | 2.07e-10 | 12.50313 | 6.72e-10
2018-04-03 00:53 | 193035.8 | 120.0007 | 4 | 22 | 4.34948 | 0 | 2.977607 | 2.07e-10 | 12.50313 | 6.72e-10
2018-04-03 00:55 | 193155.8 | 240.0006 | 4 | 22 | 4.345853 | 0 | 2.977607 | 2.07e-10 | 12.50313 | 6.72e-10
2018-04-03 00:56 | 193215.8 | 300.0013 | 4 | 22 | 4.344759 | 0 | 2.977607 | 2.07e-10 | 12.50313 | 6.72e-10
2018-04-03 00:58 | 193335.9 | 120.0009 | 5 | 22 | 4.159452 | -2.28214 | 2.977607 | 0.07606231 | 12.50313 | 0.3182096
2018-04-03 01:00 | 193455.9 | 240.0003 | 5 | 22 | 4.128273 | -2.282142 | 2.977607 | 0.1521289 | 12.50313 | 0.6333986
2018-04-03 01:02 | 193575.9 | 360.001 | 5 | 22 | 4.098584 | -2.282149 | 2.977607 | 0.2281924 | 12.50313 | 0.9462759
2018-04-03 01:04 | 193695.9 | 480.0004 | 5 | 22 | 4.069315 | -2.282125 | 2.977607 | 0.3042569 | 12.50313 | 1.256918
2018-04-03 01:06 | 193815.9 | 600.0022 | 5 | 22 | 4.040318 | -2.282133 | 2.977607 | 0.3803207 | 12.50313 | 1.565341
2018-04-03 01:08 | 193935.9 | 720.0015 | 5 | 22 | 4.011576 | -2.282099 | 2.977607 | 0.4563849 | 12.50313 | 1.871569
2018-04-03 01:10 | 194055.9 | 840.0006 | 5 | 22 | 3.983213 | -2.282117 | 2.977607 | 0.5324461 | 12.50313 | 2.175613
2018-04-03 01:12 | 194175.9 | 960.0012 | 5 | 22 | 3.955294 | -2.282125 | 2.977607 | 0.6085123 | 12.50313 | 2.477536
2018-04-03 01:14 | 194295.9 | 1080.0011 | 5 | 22 | 3.928033 | -2.282142 | 2.977607 | 0.6845748 | 12.50313 | 2.777344
2018-04-03 01:16 | 194415.9 | 1200.0007 | 5 | 22 | 3.901545 | -2.282113 | 2.977607 | 0.7606366 | 12.50313 | 3.075105
2018-04-03 01:18 | 194535.9 | 1320.0012 | 5 | 22 | 3.875913 | -2.28214 | 2.977607 | 0.8367054 | 12.50313 | 3.37091
2018-04-03 01:20 | 194655.9 | 1440.0008 | 5 | 22 | 3.851361 | -2.282146 | 2.977607 | 0.9127713 | 12.50313 | 3.664794
2018-04-03 01:22 | 194775.9 | 1560.0005 | 5 | 22 | 3.827881 | -2.282142 | 2.977607 | 0.9888355 | 12.50313 | 3.956845
2018-04-03 01:24 | 194895.9 | 1680.0007 | 5 | 22 | 3.805555 | -2.282154 | 2.977607 | 1.064897 | 12.50313 | 4.247142
2018-04-03 01:26 | 195015.9 | 1800.0019 | 5 | 22 | 3.784184 | -2.282119 | 2.977607 | 1.140962 | 12.50313 | 4.535796
2018-04-03 01:28 | 195135.9 | 1920.0017 | 5 | 22 | 3.763885 | -2.282142 | 2.977607 | 1.217018 | 12.50313 | 4.822827
2018-04-03 01:30 | 195255.9 | 2040.0002 | 5 | 22 | 3.744759 | -2.282135 | 2.977607 | 1.29309 | 12.50313 | 5.108418
2018-04-03 01:32 | 195375.9 | 2160.0011 | 5 | 22 | 3.726744 | -2.282129 | 2.977607 | 1.369156 | 12.50313 | 5.392575
2018-04-03 01:34 | 195495.9 | 2280.0021 | 5 | 22 | 3.709665 | -2.282142 | 2.977607 | 1.445222 | 12.50313 | 5.675399
2018-04-03 01:36 | 195615.9 | 2400.001 | 5 | 22 | 3.693456 | -2.282099 | 2.977607 | 1.521285 | 12.50313 | 5.956945
2018-04-03 01:38 | 195735.9 | 2520.0023 | 5 | 22 | 3.678122 | -2.282164 | 2.977607 | 1.597351 | 12.50313 | 6.237303
2018-04-03 01:40 | 195855.9 | 2640.0011 | 5 | 22 | 3.663706 | -2.28218 | 2.977607 | 1.673412 | 12.50313 | 6.516512
2018-04-03 01:42 | 195975.9 | 2760.0008 | 5 | 22 | 3.650245 | -2.282144 | 2.977607 | 1.749476 | 12.50313 | 6.794668
2018-04-03 01:44 | 196095.9 | 2880.0009 | 5 | 22 | 3.637759 | -2.282151 | 2.977607 | 1.825543 | 12.50313 | 7.071849
2018-04-03 01:46 | 196215.9 | 3000.0005 | 5 | 22 | 3.626182 | -2.282109 | 2.977607 | 1.901607 | 12.50313 | 7.348107
2018-04-03 01:48 | 196335.9 | 3120.0015 | 5 | 22 | 3.615392 | -2.282119 | 2.977607 | 1.977672 | 12.50313 | 7.623519
2018-04-03 01:50 | 196455.9 | 3240.0012 | 5 | 22 | 3.605041 | -2.282133 | 2.977607 | 2.053735 | 12.50313 | 7.898118
2018-04-03 01:52 | 196575.9 | 3360.0022 | 5 | 22 | 3.594762 | -2.282121 | 2.977607 | 2.129802 | 12.50313 | 8.171956
2018-04-03 01:54 | 196695.9 | 3480.001 | 5 | 22 | 3.584156 | -2.282124 | 2.977607 | 2.205857 | 12.50313 | 8.444954
2018-04-03 01:56 | 196815.9 | 3600.002 | 5 | 22 | 3.572847 | -2.282097 | 2.977607 | 2.281928 | 12.50313 | 8.71718
2018-04-03 01:58 | 196935.9 | 3720.0021 | 5 | 22 | 3.560917 | -2.282154 | 2.977607 | 2.357991 | 12.50313 | 8.98849
2018-04-03 02:00 | 197055.9 | 3840.0005 | 5 | 22 | 3.548236 | -2.282115 | 2.977607 | 2.434055 | 12.50313 | 9.258872
2018-04-03 02:02 | 197175.9 | 3960.0014 | 5 | 22 | 3.534291 | -2.282124 | 2.977607 | 2.510122 | 12.50313 | 9.528255
2018-04-03 02:04 | 197295.9 | 4080.0009 | 5 | 22 | 3.517264 | -2.282101 | 2.977607 | 2.586184 | 12.50313 | 9.796461
2018-04-03 02:06 | 197415.9 | 4200.001 | 5 | 22 | 3.495098 | -2.282095 | 2.977607 | 2.662247 | 12.50313 | 10.06319
2018-04-03 02:08 | 197535.9 | 4320.001 | 5 | 22 | 3.464872 | -2.282144 | 2.977607 | 2.73831 | 12.50313 | 10.32796
2018-04-03 02:10 | 197655.9 | 4440.0003 | 5 | 22 | 3.417358 | -2.282129 | 2.977607 | 2.814372 | 12.50313 | 10.58985
2018-04-03 02:12 | 197775.9 | 4560.0011 | 5 | 22 | 3.32724 | -2.282124 | 2.977607 | 2.890435 | 12.50313 | 10.84682
2018-04-03 02:14 | 197895.9 | 4680.0019 | 5 | 22 | 3.080225 | -2.282151 | 2.977607 | 2.966501 | 12.50313 | 11.09232
2018-04-03 02:14 | 197913.1 | 4697.2298 | 5 | 22 | 2.999965 | -2.282166 | 2.977607 | 2.977421 | 12.50313 | 11.12555
2018-04-03 02:16 | 198033.2 | 120.0008 | 6 | 22 | 3.232725 | 0 | 2.977607 | 2.977421 | 12.50313 | 11.12555
2018-04-03 02:18 | 198153.2 | 240 | 6 | 22 | 3.245699 | 0 | 2.977607 | 2.977421 | 12.50313 | 11.12555
2018-04-03 02:19 | 198213.2 | 300.0021 | 6 | 22 | 3.250106 | 0 | 2.977607 | 2.977421 | 12.50313 | 11.12555
2018-04-03 02:19 | 198213.2 | 0.0024 | 7 | 23 | 3.250144 | 0 | 0 | 0 | 0 | 0
2018-04-03 02:21 | 198333.3 | 120.0002 | 2 | 23 | 3.985767 | 4.890156 | 0.1623009 | 0 | 0.6230181 | 0
2018-04-03 02:23 | 198453.3 | 240.0011 | 2 | 23 | 4.029552 | 4.890173 | 0.3252946 | 0 | 1.276769 | 0
2018-04-03 02:25 | 198573.3 | 360.0006 | 2 | 23 | 4.065174 | 4.890131 | 0.4882743 | 0 | 1.936479 | 0
2018-04-03 02:27 | 198693.3 | 480.0014 | 2 | 23 | 4.094952 | 4.890131 | 0.6512648 | 0 | 2.601556 | 0
2018-04-03 02:29 | 198813.3 | 600.0014 | 2 | 23 | 4.120488 | 4.8901 | 0.8142548 | 0 | 3.271122 | 0
2018-04-03 02:31 | 198933.3 | 720.0014 | 2 | 23 | 4.143701 | 4.890123 | 0.9772404 | 0 | 3.944598 | 0
2018-04-03 02:33 | 199053.3 | 840.0015 | 2 | 23 | 4.168319 | 4.890152 | 1.140227 | 0 | 4.621934 | 0
2018-04-03 02:35 | 199173.3 | 960.0024 | 2 | 23 | 4.195798 | 4.890076 | 1.303212 | 0 | 5.303511 | 0
2018-04-03 02:37 | 199293.3 | 1080.0017 | 2 | 23 | 4.200373 | 4.469927 | 1.46007 | 0 | 5.962317 | 0
2018-04-03 02:39 | 199413.3 | 1200.0015 | 2 | 23 | 4.200404 | 4.008688 | 1.601354 | 0 | 6.555766 | 0
2018-04-03 02:41 | 199533.3 | 1320.0008 | 2 | 23 | 4.200392 | 3.557295 | 1.727393 | 0 | 7.08518 | 0
2018-04-03 02:43 | 199615.9 | 1402.5789 | 2 | 23 | 4.2004 | 3.259987 | 1.805553 | 0 | 7.413485 | 0
2018-04-03 02:45 | 199735.9 | 120.0003 | 3 | 23 | 4.227648 | 3.260059 | 1.913764 | 0 | 7.869371 | 0
2018-04-03 02:47 | 199855.9 | 240.0003 | 3 | 23 | 4.259515 | 3.260056 | 2.022421 | 0 | 8.330439 | 0
2018-04-03 02:49 | 199975.9 | 360.0004 | 3 | 23 | 4.293873 | 3.26001 | 2.131078 | 0 | 8.795113 | 0
2018-04-03 02:51 | 200095.9 | 480.0003 | 3 | 23 | 4.330555 | 3.260014 | 2.239732 | 0 | 9.263628 | 0
2018-04-03 02:53 | 200215.9 | 600.002 | 3 | 23 | 4.36934 | 3.26001 | 2.348387 | 0 | 9.736258 | 0
2018-04-03 02:55 | 200335.9 | 720.0003 | 3 | 23 | 4.400398 | 3.098621 | 2.456392 | 0 | 10.21021 | 0
2018-04-03 02:57 | 200455.9 | 840.0035 | 3 | 23 | 4.4004 | 2.596972 | 2.55093 | 0 | 10.62622 | 0
2018-04-03 02:59 | 200575.9 | 960.0011 | 3 | 23 | 4.400399 | 2.192728 | 2.630529 | 0 | 10.97649 | 0
2018-04-03 03:01 | 200695.9 | 1080.001 | 3 | 23 | 4.400398 | 1.860519 | 2.697888 | 0 | 11.27289 | 0
2018-04-03 03:03 | 200815.9 | 1200.002 | 3 | 23 | 4.400396 | 1.58728 | 2.755189 | 0 | 11.52504 | 0
2018-04-03 03:05 | 200935.9 | 1320.001 | 3 | 23 | 4.400371 | 1.361151 | 2.804196 | 0 | 11.74069 | 0
2018-04-03 03:07 | 201055.9 | 1440.0011 | 3 | 23 | 4.40039 | 1.174911 | 2.846358 | 0 | 11.92621 | 0
2018-04-03 03:09 | 201175.9 | 1560.001 | 3 | 23 | 4.400381 | 1.019684 | 2.882843 | 0 | 12.08676 | 0
2018-04-03 03:11 | 201295.9 | 1680.001 | 3 | 23 | 4.400364 | 0.8901215 | 2.9146 | 0 | 12.2265 | 0
2018-04-03 03:13 | 201415.9 | 1800.0012 | 3 | 23 | 4.400356 | 0.7814388 | 2.942397 | 0 | 12.34882 | 0
2018-04-03 03:15 | 201535.9 | 1920.0017 | 3 | 23 | 4.400352 | 0.6894588 | 2.966863 | 0 | 12.45648 | 0
2018-04-03 03:15 | 201590.1 | 1974.2158 | 3 | 23 | 4.400338 | 0.6519947 | 2.976964 | 0 | 12.50093 | 0
2018-04-03 03:17 | 201710.1 | 120 | 4 | 23 | 4.349418 | 0 | 2.976964 | 0 | 12.50093 | 0
2018-04-03 03:19 | 201830.1 | 240.0001 | 4 | 23 | 4.345782 | 0 | 2.976964 | 0 | 12.50093 | 0
2018-04-03 03:20 | 201890.1 | 300.0029 | 4 | 23 | 4.344703 | 0 | 2.976964 | 0 | 12.50093 | 0
2018-04-03 03:22 | 202010.2 | 120.0013 | 5 | 23 | 4.15932 | -2.282174 | 2.976964 | 0.07606193 | 12.50093 | 0.3182001
2018-04-03 03:24 | 202130.2 | 240.0009 | 5 | 23 | 4.128123 | -2.282048 | 2.976964 | 0.1521199 | 12.50093 | 0.6333433
2018-04-03 03:26 | 202250.2 | 360.0015 | 5 | 23 | 4.098445 | -2.281813 | 2.976964 | 0.2281821 | 12.50093 | 0.9462049
2018-04-03 03:28 | 202370.2 | 480.0001 | 5 | 23 | 4.069148 | -2.281831 | 2.976964 | 0.3042429 | 12.50093 | 1.256819
2018-04-03 03:30 | 202490.2 | 600.0009 | 5 | 23 | 4.040094 | -2.282167 | 2.976964 | 0.380296 | 12.50093 | 1.565184
2018-04-03 03:32 | 202610.2 | 720.0017 | 5 | 23 | 4.011356 | -2.281833 | 2.976964 | 0.4563636 | 12.50093 | 1.87141
2018-04-03 03:34 | 202730.2 | 840.0009 | 5 | 23 | 3.982935 | -2.282192 | 2.976964 | 0.532425 | 12.50093 | 2.175437
2018-04-03 03:36 | 202850.2 | 960.0001 | 5 | 23 | 3.955048 | -2.282007 | 2.976964 | 0.6084849 | 12.50093 | 2.477315
2018-04-03 03:38 | 202970.2 | 1080.0001 | 5 | 23 | 3.927791 | -2.281794 | 2.976964 | 0.6845447 | 12.50093 | 2.777095
2018-04-03 03:40 | 203090.2 | 1200.0001 | 5 | 23 | 3.901284 | -2.281869 | 2.976964 | 0.760604 | 12.50093 | 3.074826
2018-04-03 03:42 | 203210.2 | 1320.001 | 5 | 23 | 3.875726 | -2.281816 | 2.976964 | 0.8366665 | 12.50093 | 3.370588
2018-04-03 03:44 | 203330.2 | 1440.0009 | 5 | 23 | 3.851192 | -2.281849 | 2.976964 | 0.9127205 | 12.50093 | 3.664413
2018-04-03 03:46 | 203450.2 | 1560.0001 | 5 | 23 | 3.827721 | -2.282178 | 2.976964 | 0.9887894 | 12.50093 | 3.956469
2018-04-03 03:48 | 203570.2 | 1680.0016 | 5 | 23 | 3.805417 | -2.281811 | 2.976964 | 1.064848 | 12.50093 | 4.246745
2018-04-03 03:50 | 203690.2 | 1800.0014 | 5 | 23 | 3.784057 | -2.281853 | 2.976964 | 1.140903 | 12.50093 | 4.535349
2018-04-03 03:52 | 203810.2 | 1920.0009 | 5 | 23 | 3.763728 | -2.281849 | 2.976964 | 1.216957 | 12.50093 | 4.822361
2018-04-03 03:54 | 203930.2 | 2040.0014 | 5 | 23 | 3.744649 | -2.282097 | 2.976964 | 1.293017 | 12.50093 | 5.107895
2018-04-03 03:56 | 204050.2 | 2160.0007 | 5 | 23 | 3.726699 | -2.281843 | 2.976964 | 1.369073 | 12.50093 | 5.392009
2018-04-03 03:58 | 204170.2 | 2280.0023 | 5 | 23 | 3.709609 | -2.282147 | 2.976964 | 1.445131 | 12.50093 | 5.674801
2018-04-03 04:00 | 204290.2 | 2400.0007 | 5 | 23 | 3.69327 | -2.282146 | 2.976964 | 1.521188 | 12.50093 | 5.95632
2018-04-03 04:02 | 204410.2 | 2520.0007 | 5 | 23 | 3.677975 | -2.282133 | 2.976964 | 1.597251 | 12.50093 | 6.236657
2018-04-03 04:04 | 204530.2 | 2640.0016 | 5 | 23 | 3.663591 | -2.282174 | 2.976964 | 1.673315 | 12.50093 | 6.515864
2018-04-03 04:06 | 204650.2 | 2760.002 | 5 | 23 | 3.650153 | -2.282113 | 2.976964 | 1.749379 | 12.50093 | 6.794013
2018-04-03 04:08 | 204770.2 | 2880.0007 | 5 | 23 | 3.637682 | -2.281876 | 2.976964 | 1.825441 | 12.50093 | 7.07117
2018-04-03 04:10 | 204890.2 | 3000.0001 | 5 | 23 | 3.626118 | -2.282144 | 2.976964 | 1.901498 | 12.50093 | 7.347395
2018-04-03 04:12 | 205010.2 | 3120.0004 | 5 | 23 | 3.615349 | -2.281824 | 2.976964 | 1.977561 | 12.50093 | 7.622797
2018-04-03 04:14 | 205130.2 | 3240.0022 | 5 | 23 | 3.605013 | -2.282149 | 2.976964 | 2.053626 | 12.50093 | 7.897402
2018-04-03 04:16 | 205250.2 | 3360.0014 | 5 | 23 | 3.594706 | -2.282149 | 2.976964 | 2.129687 | 12.50093 | 8.17121
2018-04-03 04:18 | 205370.2 | 3480.001 | 5 | 23 | 3.58411 | -2.28218 | 2.976964 | 2.205749 | 12.50093 | 8.444232
2018-04-03 04:20 | 205490.2 | 3600.0011 | 5 | 23 | 3.572771 | -2.282138 | 2.976964 | 2.28181 | 12.50093 | 8.716419
2018-04-03 04:22 | 205610.2 | 3720.0009 | 5 | 23 | 3.560824 | -2.282133 | 2.976964 | 2.357873 | 12.50093 | 8.987723
2018-04-03 04:24 | 205730.2 | 3840.0017 | 5 | 23 | 3.548118 | -2.281995 | 2.976964 | 2.433936 | 12.50093 | 9.258094
2018-04-03 04:26 | 205850.2 | 3960.0005 | 5 | 23 | 3.534111 | -2.282182 | 2.976964 | 2.510001 | 12.50093 | 9.527459
2018-04-03 04:28 | 205970.2 | 4080.0006 | 5 | 23 | 3.51709 | -2.281798 | 2.976964 | 2.58606 | 12.50093 | 9.795641
2018-04-03 04:30 | 206090.2 | 4200.0015 | 5 | 23 | 3.494819 | -2.281827 | 2.976964 | 2.662121 | 12.50093 | 10.06234
2018-04-03 04:32 | 206210.2 | 4320.003 | 5 | 23 | 3.464484 | -2.281808 | 2.976964 | 2.738181 | 12.50093 | 10.32708
2018-04-03 04:34 | 206330.2 | 4440.0009 | 5 | 23 | 3.416732 | -2.282182 | 2.976964 | 2.814239 | 12.50093 | 10.58891
2018-04-03 04:36 | 206450.2 | 4560.0013 | 5 | 23 | 3.325587 | -2.281822 | 2.976964 | 2.8903 | 12.50093 | 10.8458
2018-04-03 04:38 | 206570.2 | 4680 | 5 | 23 | 3.074309 | -2.282198 | 2.976964 | 2.966357 | 12.50093 | 11.09104
2018-04-03 04:39 | 206585.9 | 4695.704 | 5 | 23 | 2.999992 | -2.282185 | 2.976964 | 2.976311 | 12.50093 | 11.1213
2018-04-03 04:41 | 206706 | 120.0002 | 6 | 23 | 3.232615 | 0 | 2.976964 | 2.976311 | 12.50093 | 11.1213
2018-04-03 04:43 | 206826 | 240.0008 | 6 | 23 | 3.245619 | 0 | 2.976964 | 2.976311 | 12.50093 | 11.1213
2018-04-03 04:44 | 206886 | 300.0051 | 6 | 23 | 3.250004 | 0 | 2.976964 | 2.976311 | 12.50093 | 11.1213
2018-04-03 04:44 | 206886 | 0.0024 | 7 | 24 | 3.250047 | 0 | 0 | 0 | 0 | 0
2018-04-03 04:46 | 207006.1 | 120.0001 | 2 | 24 | 3.985562 | 4.890129 | 0.1623148 | 0 | 0.6230384 | 0
2018-04-03 04:48 | 207126.1 | 240.0016 | 2 | 24 | 4.029472 | 4.890156 | 0.3253036 | 0 | 1.276746 | 0
2018-04-03 04:50 | 207246.1 | 360.0006 | 2 | 24 | 4.065078 | 4.889946 | 0.4882864 | 0 | 1.936458 | 0
2018-04-03 04:52 | 207366.1 | 480.0013 | 2 | 24 | 4.094965 | 4.890135 | 0.6512753 | 0 | 2.601518 | 0
2018-04-03 04:54 | 207486.1 | 600.0001 | 2 | 24 | 4.120621 | 4.890169 | 0.8142611 | 0 | 3.27108 | 0
2018-04-03 04:56 | 207606.1 | 720.0012 | 2 | 24 | 4.143723 | 4.890152 | 0.9772615 | 0 | 3.944628 | 0
2018-04-03 04:58 | 207726.1 | 840.0015 | 2 | 24 | 4.168422 | 4.890142 | 1.140251 | 0 | 4.621986 | 0
2018-04-03 05:00 | 207846.1 | 960.0008 | 2 | 24 | 4.19597 | 4.890162 | 1.303239 | 0 | 5.303587 | 0
2018-04-03 05:02 | 207966.1 | 1080.0001 | 2 | 24 | 4.20042 | 4.468899 | 1.460017 | 0 | 5.962065 | 0
2018-04-03 05:04 | 208086.1 | 1200.0016 | 2 | 24 | 4.200369 | 4.005371 | 1.601216 | 0 | 6.555156 | 0
2018-04-03 05:06 | 208206.1 | 1320.0016 | 2 | 24 | 4.200403 | 3.554863 | 1.727153 | 0 | 7.084142 | 0
2018-04-03 05:07 | 208288.2 | 1402.1522 | 2 | 24 | 4.200405 | 3.259981 | 1.80487 | 0 | 7.410585 | 0
2018-04-03 05:09 | 208408.2 | 120.0007 | 3 | 24 | 4.227681 | 3.260084 | 1.913087 | 0 | 7.866498 | 0
2018-04-03 05:11 | 208528.2 | 240.0013 | 3 | 24 | 4.259513 | 3.260105 | 2.021747 | 0 | 8.327584 | 0
2018-04-03 05:13 | 208648.2 | 360.0002 | 3 | 24 | 4.293799 | 3.260059 | 2.130406 | 0 | 8.792261 | 0
2018-04-03 05:15 | 208768.2 | 480.0001 | 3 | 24 | 4.330454 | 3.260111 | 2.239057 | 0 | 9.260756 | 0
2018-04-03 05:17 | 208888.2 | 600.0025 | 3 | 24 | 4.369237 | 3.26009 | 2.347717 | 0 | 9.733392 | 0
2018-04-03 05:19 | 209008.2 | 720.0012 | 3 | 24 | 4.400417 | 3.100832 | 2.455731 | 0 | 10.20738 | 0
2018-04-03 05:21 | 209128.2 | 840.0005 | 3 | 24 | 4.400372 | 2.597069 | 2.550307 | 0 | 10.62355 | 0
2018-04-03 05:23 | 209248.2 | 960.0011 | 3 | 24 | 4.400391 | 2.193594 | 2.629933 | 0 | 10.97394 | 0
2018-04-03 05:25 | 209368.2 | 1080.0002 | 3 | 24 | 4.400372 | 1.860758 | 2.697319 | 0 | 11.27047 | 0
2018-04-03 05:27 | 209488.2 | 1200.0007 | 3 | 24 | 4.400393 | 1.588192 | 2.754652 | 0 | 11.52275 | 0
2018-04-03 05:29 | 209608.2 | 1320 | 3 | 24 | 4.400383 | 1.362421 | 2.803693 | 0 | 11.73855 | 0
2018-04-03 05:31 | 209728.2 | 1440.0009 | 3 | 24 | 4.400349 | 1.175591 | 2.845889 | 0 | 11.92423 | 0
2018-04-03 05:33 | 209848.2 | 1560.001 | 3 | 24 | 4.400352 | 1.020098 | 2.88241 | 0 | 12.08494 | 0
2018-04-03 05:35 | 209968.2 | 1680.0037 | 3 | 24 | 4.400352 | 0.890871 | 2.914201 | 0 | 12.22483 | 0
2018-04-03 05:37 | 210088.2 | 1800.0012 | 3 | 24 | 4.400346 | 0.7818699 | 2.942029 | 0 | 12.34728 | 0
2018-04-03 05:39 | 210208.2 | 1920.001 | 3 | 24 | 4.400349 | 0.6901588 | 2.966521 | 0 | 12.45505 | 0
2018-04-03 05:40 | 210263.6 | 1975.386 | 3 | 24 | 4.40033 | 0.6519966 | 2.976844 | 0 | 12.50048 | 0
2018-04-03 05:42 | 210383.6544 | 120.0001 | 4 | 24 | 4.349411 | 0 | 2.976844 | 0 | 12.50048 | 0
2018-04-03 05:44 | 210503.6558 | 240.0015 | 4 | 24 | 4.345811 | 0 | 2.976844 | 0 | 12.50048 | 0
2018-04-03 05:45 | 210563.6577 | 300.0034 | 4 | 24 | 4.344717 | 0 | 2.976844 | 0 | 12.50048 | 0
2018-04-03 05:47 | 210683.7 | 120.0016 | 5 | 24 | 4.159363 | -2.282077 | 2.976844 | 0.07605813 | 12.50048 | 0.3181874
2018-04-03 05:49 | 210803.7 | 240.0003 | 5 | 24 | 4.128164 | -2.282147 | 2.976844 | 0.1521257 | 12.50048 | 0.6333736
2018-04-03 05:51 | 210923.7 | 360 | 5 | 24 | 4.098456 | -2.282115 | 2.976844 | 0.2281908 | 12.50048 | 0.9462493
2018-04-03 05:53 | 211043.7 | 480.0002 | 5 | 24 | 4.069134 | -2.282097 | 2.976844 | 0.3042525 | 12.50048 | 1.256868
2018-04-03 05:55 | 211163.7 | 600.0003 | 5 | 24 | 4.04012 | -2.282097 | 2.976844 | 0.3803157 | 12.50048 | 1.565274
2018-04-03 05:57 | 211283.7 | 720.002 | 5 | 24 | 4.011355 | -2.282115 | 2.976844 | 0.456383 | 12.50048 | 1.871499
2018-04-03 05:59 | 211403.7 | 840.0015 | 5 | 24 | 3.982968 | -2.282121 | 2.976844 | 0.5324446 | 12.50048 | 2.175526
2018-04-03 06:01 | 211523.7 | 960.002 | 5 | 24 | 3.955081 | -2.282103 | 2.976844 | 0.608511 | 12.50048 | 2.477431
2018-04-03 06:03 | 211643.7 | 1080.0008 | 5 | 24 | 3.927766 | -2.282103 | 2.976844 | 0.6845689 | 12.50048 | 2.777203
2018-04-03 06:05 | 211763.7 | 1200.0014 | 5 | 24 | 3.901253 | -2.282121 | 2.976844 | 0.760637 | 12.50048 | 3.074967
2018-04-03 06:07 | 211883.7 | 1320.0018 | 5 | 24 | 3.875653 | -2.282103 | 2.976844 | 0.8367007 | 12.50048 | 3.370731
2018-04-03 06:09 | 212003.7 | 1440.0018 | 5 | 24 | 3.851053 | -2.282097 | 2.976844 | 0.9127652 | 12.50048 | 3.664589
2018-04-03 06:11 | 212123.7 | 1560.0012 | 5 | 24 | 3.827592 | -2.282131 | 2.976844 | 0.9888257 | 12.50048 | 3.956602
2018-04-03 06:13 | 212243.7 | 1680.0005 | 5 | 24 | 3.805241 | -2.282154 | 2.976844 | 1.064891 | 12.50048 | 4.246891
2018-04-03 06:15 | 212363.7 | 1800.0007 | 5 | 24 | 3.783802 | -2.282144 | 2.976844 | 1.140956 | 12.50048 | 4.535516
2018-04-03 06:17 | 212483.7 | 1920.0009 | 5 | 24 | 3.763489 | -2.282146 | 2.976844 | 1.217018 | 12.50048 | 4.822541
2018-04-03 06:19 | 212603.7 | 2040.0012 | 5 | 24 | 3.744362 | -2.282121 | 2.976844 | 1.293085 | 12.50048 | 5.108085
2018-04-03 06:21 | 212723.7 | 2160.002 | 5 | 24 | 3.726339 | -2.282111 | 2.976844 | 1.369149 | 12.50048 | 5.392204
2018-04-03 06:23 | 212843.7 | 2280.0005 | 5 | 24 | 3.709275 | -2.282167 | 2.976844 | 1.445213 | 12.50048 | 5.674987
2018-04-03 06:25 | 212963.7 | 2400.0024 | 5 | 24 | 3.69306 | -2.282113 | 2.976844 | 1.521277 | 12.50048 | 5.956511
2018-04-03 06:27 | 213083.7 | 2520.0023 | 5 | 24 | 3.677743 | -2.282144 | 2.976844 | 1.597343 | 12.50048 | 6.236837
2018-04-03 06:29 | 213203.7 | 2640.0013 | 5 | 24 | 3.663353 | -2.282068 | 2.976844 | 1.673407 | 12.50048 | 6.516026
2018-04-03 06:31 | 213323.7 | 2760.0014 | 5 | 24 | 3.649891 | -2.282111 | 2.976844 | 1.749467 | 12.50048 | 6.794146
2018-04-03 06:33 | 213443.7 | 2880.0017 | 5 | 24 | 3.637412 | -2.282138 | 2.976844 | 1.825533 | 12.50048 | 7.071298
2018-04-03 06:35 | 213563.7 | 3000.0002 | 5 | 24 | 3.62587 | -2.282109 | 2.976844 | 1.901597 | 12.50048 | 7.347527
2018-04-03 06:37 | 213683.7 | 3120.0016 | 5 | 24 | 3.615072 | -2.282138 | 2.976844 | 1.97766 | 12.50048 | 7.622908
2018-04-03 06:39 | 213803.7 | 3240.0015 | 5 | 24 | 3.604736 | -2.282109 | 2.976844 | 2.053725 | 12.50048 | 7.897491
2018-04-03 06:41 | 213923.7 | 3360.0016 | 5 | 24 | 3.59447 | -2.282146 | 2.976844 | 2.129788 | 12.50048 | 8.171288
2018-04-03 06:43 | 214043.7 | 3480.0012 | 5 | 24 | 3.583892 | -2.282158 | 2.976844 | 2.205849 | 12.50048 | 8.444288
2018-04-03 06:45 | 214163.7 | 3600.0019 | 5 | 24 | 3.5726 | -2.282172 | 2.976844 | 2.281919 | 12.50048 | 8.71649
2018-04-03 06:47 | 214283.7 | 3720.0014 | 5 | 24 | 3.560676 | -2.282103 | 2.976844 | 2.357979 | 12.50048 | 8.987771
2018-04-03 06:49 | 214403.7 | 3840.0008 | 5 | 24 | 3.547973 | -2.282117 | 2.976844 | 2.434042 | 12.50048 | 9.258131
2018-04-03 06:51 | 214523.7 | 3960.0016 | 5 | 24 | 3.534001 | -2.282113 | 2.976844 | 2.510108 | 12.50048 | 9.527491
2018-04-03 06:53 | 214643.7 | 4080.0012 | 5 | 24 | 3.516948 | -2.28214 | 2.976844 | 2.586172 | 12.50048 | 9.79568
2018-04-03 06:55 | 214763.7 | 4200.0011 | 5 | 24 | 3.494743 | -2.282119 | 2.976844 | 2.662235 | 12.50048 | 10.06238
2018-04-03 06:57 | 214883.7 | 4320.0002 | 5 | 24 | 3.464484 | -2.282104 | 2.976844 | 2.738297 | 12.50048 | 10.32712
2018-04-03 06:59 | 215003.7 | 4440.0004 | 5 | 24 | 3.416731 | -2.282091 | 2.976844 | 2.814359 | 12.50048 | 10.58897
2018-04-03 07:01 | 215123.7 | 4560.0015 | 5 | 24 | 3.325863 | -2.282131 | 2.976844 | 2.890421 | 12.50048 | 10.84587
2018-04-03 07:03 | 215243.7 | 4680.0002 | 5 | 24 | 3.076055 | -2.282109 | 2.976844 | 2.966488 | 12.50048 | 11.0912
2018-04-03 07:03 | 215259.9 | 4696.1739 | 5 | 24 | 2.999986 | -2.282109 | 2.976844 | 2.976741 | 12.50048 | 11.12237
2018-04-03 07:05 | 215380 | 120.0012 | 6 | 24 | 3.233084 | 0 | 2.976844 | 2.976741 | 12.50048 | 11.12237
2018-04-03 07:07 | 215500 | 240.0021 | 6 | 24 | 3.246079 | 0 | 2.976844 | 2.976741 | 12.50048 | 11.12237
2018-04-03 07:08 | 215560 | 300.0009 | 6 | 24 | 3.250473 | 0 | 2.976844 | 2.976741 | 12.50048 | 11.12237
2018-04-03 07:08 | 215560 | 0.004 | 7 | 25 | 3.250565 | 0 | 0 | 0 | 0 | 0
2018-04-03 07:10 | 215680.1 | 120.0004 | 2 | 25 | 3.985906 | 4.889879 | 0.1622955 | 2.239e-09 | 0.6230332 | 7.279e-09
2018-04-03 07:12 | 215800.1 | 240.0009 | 2 | 25 | 4.029686 | 4.889837 | 0.3252839 | 2.239e-09 | 1.276782 | 7.279e-09
2018-04-03 07:14 | 215920.1 | 360.0015 | 2 | 25 | 4.065219 | 4.889839 | 0.4882676 | 2.239e-09 | 1.936528 | 7.279e-09
2018-04-03 07:16 | 216040.1 | 480.0012 | 2 | 25 | 4.095161 | 4.890144 | 0.6512451 | 2.239e-09 | 2.60157 | 7.279e-09
2018-04-03 07:18 | 216160.1 | 600.0008 | 2 | 25 | 4.120716 | 4.890181 | 0.8142282 | 2.239e-09 | 3.271145 | 7.279e-09
2018-04-03 07:20 | 216280.1 | 720.0019 | 2 | 25 | 4.143872 | 4.890125 | 0.9772113 | 2.239e-09 | 3.944639 | 7.279e-09
2018-04-03 07:22 | 216400.1 | 840.0012 | 2 | 25 | 4.168674 | 4.890165 | 1.140191 | 2.239e-09 | 4.621993 | 7.279e-09
2018-04-03 07:24 | 216520.1 | 960.0004 | 2 | 25 | 4.196151 | 4.88982 | 1.303178 | 2.239e-09 | 5.303632 | 7.279e-09
2018-04-03 07:26 | 216640.1 | 1080.0004 | 2 | 25 | 4.200396 | 4.465433 | 1.459862 | 2.239e-09 | 5.96172 | 7.279e-09
2018-04-03 07:28 | 216760.1 | 1200.0016 | 2 | 25 | 4.200412 | 4.002804 | 1.600959 | 2.239e-09 | 6.55438 | 7.279e-09
2018-04-03 07:30 | 216880.1 | 1320.0018 | 2 | 25 | 4.200406 | 3.553793 | 1.72683 | 2.239e-09 | 7.08309 | 7.279e-09
2018-04-03 07:32 | 216961.7 | 1401.6714 | 2 | 25 | 4.200398 | 3.259975 | 1.804088 | 2.239e-09 | 7.407602 | 7.279e-09
2018-04-03 07:34 | 217081.8 | 120.0005 | 3 | 25 | 4.227684 | 3.260084 | 1.912305 | 2.239e-09 | 7.86352 | 7.279e-09
2018-04-03 07:36 | 217201.8 | 240.0001 | 3 | 25 | 4.259513 | 3.260061 | 2.020967 | 2.239e-09 | 8.324615 | 7.279e-09
2018-04-03 07:38 | 217321.8 | 360.0021 | 3 | 25 | 4.293866 | 3.260061 | 2.129622 | 2.239e-09 | 8.789275 | 7.279e-09
2018-04-03 07:40 | 217441.8 | 480.0008 | 3 | 25 | 4.330584 | 3.260052 | 2.238279 | 2.239e-09 | 9.257808 | 7.279e-09
2018-04-03 07:42 | 217561.8 | 600.0006 | 3 | 25 | 4.369291 | 3.260098 | 2.346934 | 2.239e-09 | 9.730436 | 7.279e-09
2018-04-03 07:44 | 217681.8 | 720.0015 | 3 | 25 | 4.400407 | 3.098766 | 2.454943 | 2.239e-09 | 10.20441 | 7.279e-09
2018-04-03 07:46 | 217801.8 | 840.0007 | 3 | 25 | 4.40039 | 2.596846 | 2.549481 | 2.239e-09 | 10.62041 | 7.279e-09
2018-04-03 07:48 | 217921.8 | 960.0005 | 3 | 25 | 4.400383 | 2.193012 | 2.629091 | 2.239e-09 | 10.97073 | 7.279e-09
2018-04-03 07:50 | 218041.8 | 1080.0017 | 3 | 25 | 4.400394 | 1.861012 | 2.696474 | 2.239e-09 | 11.26724 | 7.279e-09
2018-04-03 07:52 | 218161.8 | 1200.0019 | 3 | 25 | 4.400369 | 1.587191 | 2.753797 | 2.239e-09 | 11.51948 | 7.279e-09
2018-04-03 07:54 | 218281.8 | 1320.0006 | 3 | 25 | 4.400369 | 1.362207 | 2.802838 | 2.239e-09 | 11.73528 | 7.279e-09
2018-04-03 07:56 | 218401.8 | 1440.0016 | 3 | 25 | 4.400375 | 1.175713 | 2.845044 | 2.239e-09 | 11.921 | 7.279e-09
2018-04-03 07:58 | 218521.8 | 1560.0002 | 3 | 25 | 4.400344 | 1.020304 | 2.88157 | 2.239e-09 | 12.08173 | 7.279e-09
2018-04-03 08:00 | 218641.8 | 1680.0022 | 3 | 25 | 4.400362 | 0.8911457 | 2.913371 | 2.239e-09 | 12.22167 | 7.279e-09
2018-04-03 08:02 | 218761.8 | 1800.0001 | 3 | 25 | 4.400372 | 0.7826252 | 2.941206 | 2.239e-09 | 12.34415 | 7.279e-09
2018-04-03 08:04 | 218881.8 | 1920.0006 | 3 | 25 | 4.40036 | 0.6904316 | 2.965702 | 2.239e-09 | 12.45194 | 7.279e-09
2018-04-03 08:05 | 218937.7 | 1975.9552 | 3 | 25 | 4.400346 | 0.6519985 | 2.976131 | 2.239e-09 | 12.49783 | 7.279e-09
2018-04-03 08:07 | 219057.8 | 120.001 | 4 | 25 | 4.349378 | 0 | 2.976131 | 2.239e-09 | 12.49783 | 7.279e-09
2018-04-03 08:09 | 219177.8 | 240.0012 | 4 | 25 | 4.345746 | 0 | 2.976131 | 2.239e-09 | 12.49783 | 7.279e-09
2018-04-03 08:10 | 219237.8 | 300.0029 | 4 | 25 | 4.344647 | 0 | 2.976131 | 2.239e-09 | 12.49783 | 7.279e-09
2018-04-03 08:12 | 219357.8 | 120.0002 | 5 | 25 | 4.159002 | -2.282034 | 2.976131 | 0.07606228 | 12.49783 | 0.318181
2018-04-03 08:14 | 219477.8 | 240.0009 | 5 | 25 | 4.127734 | -2.282125 | 2.976131 | 0.1521255 | 12.49783 | 0.6333193
2018-04-03 08:16 | 219597.8 | 360.0024 | 5 | 25 | 4.097981 | -2.282174 | 2.976131 | 0.2281901 | 12.49783 | 0.9461588
2018-04-03 08:18 | 219717.8 | 480.003 | 5 | 25 | 4.068645 | -2.282133 | 2.976131 | 0.304254 | 12.49783 | 1.25675
2018-04-03 08:20 | 219837.8 | 600.0007 | 5 | 25 | 4.039585 | -2.282151 | 2.976131 | 0.380314 | 12.49783 | 1.565105
2018-04-03 08:22 | 219957.8 | 720.0023 | 5 | 25 | 4.010814 | -2.282156 | 2.976131 | 0.4563782 | 12.49783 | 1.871277
2018-04-03 08:24 | 220077.8 | 840.0023 | 5 | 25 | 3.982442 | -2.282144 | 2.976131 | 0.5324425 | 12.49783 | 2.175275
2018-04-03 08:26 | 220197.8 | 960.0023 | 5 | 25 | 3.954528 | -2.282124 | 2.976131 | 0.6085066 | 12.49783 | 2.47713
2018-04-03 08:28 | 220317.8 | 1080.0007 | 5 | 25 | 3.927249 | -2.282133 | 2.976131 | 0.6845686 | 12.49783 | 2.776878
2018-04-03 08:30 | 220437.8 | 1200.0007 | 5 | 25 | 3.900756 | -2.282109 | 2.976131 | 0.7606248 | 12.49783 | 3.074557
2018-04-03 08:32 | 220557.8 | 1320.0023 | 5 | 25 | 3.875196 | -2.282133 | 2.976131 | 0.8366982 | 12.49783 | 3.370322
2018-04-03 08:34 | 220677.8 | 1440.0019 | 5 | 25 | 3.850642 | -2.282125 | 2.976131 | 0.9127591 | 12.49783 | 3.664132
2018-04-03 08:36 | 220797.8 | 1560 | 5 | 25 | 3.827166 | -2.282144 | 2.976131 | 0.9888237 | 12.49783 | 3.95613
2018-04-03 08:38 | 220917.8 | 1680.0023 | 5 | 25 | 3.80484 | -2.282119 | 2.976131 | 1.064888 | 12.49783 | 4.246383
2018-04-03 08:40 | 221037.8 | 1800.0015 | 5 | 25 | 3.783483 | -2.282117 | 2.976131 | 1.14095 | 12.49783 | 4.534968
2018-04-03 08:42 | 221157.8 | 1920.0023 | 5 | 25 | 3.763169 | -2.282084 | 2.976131 | 1.217011 | 12.49783 | 4.821963
2018-04-03 08:44 | 221277.8 | 2040.0007 | 5 | 25 | 3.7441 | -2.282149 | 2.976131 | 1.293071 | 12.49783 | 5.107458
2018-04-03 08:46 | 221397.8 | 2160.0014 | 5 | 25 | 3.726128 | -2.282083 | 2.976131 | 1.369135 | 12.49783 | 5.391561
2018-04-03 08:48 | 221517.8 | 2280.0008 | 5 | 25 | 3.709077 | -2.282097 | 2.976131 | 1.4452 | 12.49783 | 5.674334
2018-04-03 08:50 | 221637.8 | 2400.0017 | 5 | 25 | 3.692887 | -2.282119 | 2.976131 | 1.521263 | 12.49783 | 5.955835
2018-04-03 08:52 | 221757.8 | 2520.0007 | 5 | 25 | 3.677563 | -2.28214 | 2.976131 | 1.597324 | 12.49783 | 6.236134
2018-04-03 08:54 | 221877.8 | 2640.0015 | 5 | 25 | 3.663161 | -2.282097 | 2.976131 | 1.673387 | 12.49783 | 6.515306
2018-04-03 08:56 | 221997.8 | 2760.0023 | 5 | 25 | 3.649708 | -2.282088 | 2.976131 | 1.749452 | 12.49783 | 6.793426
2018-04-03 08:58 | 222117.8 | 2880.0007 | 5 | 25 | 3.637232 | -2.282135 | 2.976131 | 1.825516 | 12.49783 | 7.070556
2018-04-03 09:00 | 222237.8 | 3000.0007 | 5 | 25 | 3.625691 | -2.282109 | 2.976131 | 1.90157 | 12.49783 | 7.346739
2018-04-03 09:02 | 222357.8 | 3120.0011 | 5 | 25 | 3.614891 | -2.282103 | 2.976131 | 1.977642 | 12.49783 | 7.622137
2018-04-03 09:04 | 222477.8 | 3240.0017 | 5 | 25 | 3.604558 | -2.282121 | 2.976131 | 2.053705 | 12.49783 | 7.896698
2018-04-03 09:06 | 222597.8 | 3360.0023 | 5 | 25 | 3.594272 | -2.282144 | 2.976131 | 2.12977 | 12.49783 | 8.17049
2018-04-03 09:08 | 222717.8 | 3480.0023 | 5 | 25 | 3.58366 | -2.282138 | 2.976131 | 2.205834 | 12.49783 | 8.443486
2018-04-03 09:10 | 222837.8 | 3600.0007 | 5 | 25 | 3.572342 | -2.282103 | 2.976131 | 2.281893 | 12.49783 | 8.71563
2018-04-03 09:12 | 222957.8 | 3720.0023 | 5 | 25 | 3.560414 | -2.282119 | 2.976131 | 2.357957 | 12.49783 | 8.986904
2018-04-03 09:14 | 223077.8 | 3840.0015 | 5 | 25 | 3.547676 | -2.282142 | 2.976131 | 2.43402 | 12.49783 | 9.257241
2018-04-03 09:16 | 223197.8 | 3960.0007 | 5 | 25 | 3.533673 | -2.282074 | 2.976131 | 2.510082 | 12.49783 | 9.526567
2018-04-03 09:18 | 223317.8 | 4080.0008 | 5 | 25 | 3.516574 | -2.282144 | 2.976131 | 2.586147 | 12.49783 | 9.794731
2018-04-03 09:20 | 223437.8 | 4200.0008 | 5 | 25 | 3.494273 | -2.282117 | 2.976131 | 2.662209 | 12.49783 | 10.06139
2018-04-03 09:22 | 223557.8 | 4320.0007 | 5 | 25 | 3.463365 | -2.282113 | 2.976131 | 2.738267 | 12.49783 | 10.32607
2018-04-03 09:24 | 223677.8 | 4440.0007 | 5 | 25 | 3.413526 | -2.282124 | 2.976131 | 2.814339 | 12.49783 | 10.58783
2018-04-03 09:26 | 223797.8 | 4560.0007 | 5 | 25 | 3.320479 | -2.282111 | 2.976131 | 2.890399 | 12.49783 | 10.84437
2018-04-03 09:28 | 223917.8 | 4680.0007 | 5 | 25 | 3.066355 | -2.282097 | 2.976131 | 2.966462 | 12.49783 | 11.08918
2018-04-03 09:28 | 223931.8 | 4693.9149 | 5 | 25 | 2.999974 | -2.282109 | 2.976131 | 2.97528 | 12.49783 | 11.11594
2018-04-03 09:30 | 224051.8 | 120.0007 | 6 | 25 | 3.2386 | 0 | 2.976131 | 2.97528 | 12.49783 | 11.11594
2018-04-03 09:32 | 224171.8 | 240.0015 | 6 | 25 | 3.251445 | 0 | 2.976131 | 2.97528 | 12.49783 | 11.11594
2018-04-03 09:33 | 224231.8 | 300.0021 | 6 | 25 | 3.255747 | 0 | 2.976131 | 2.97528 | 12.49783 | 11.11594
2018-04-03 09:33 | 224231.8 | 0.0023 | 7 | 26 | 3.255851 | 0 | 0 | 0 | 0 | 0
2018-04-03 09:35 | 224351.9 | 120.0003 | 2 | 26 | 3.989861 | 4.88987 | 0.1623072 | 4.46e-10 | 0.6238933 | 1.453e-09
2018-04-03 09:37 | 224471.9 | 240.0013 | 2 | 26 | 4.032419 | 4.889843 | 0.3252878 | 4.46e-10 | 1.278119 | 1.453e-09
2018-04-03 09:39 | 224591.9 | 360.0012 | 2 | 26 | 4.067732 | 4.889881 | 0.4882692 | 4.46e-10 | 1.93828 | 1.453e-09
2018-04-03 09:41 | 224711.9 | 480.0023 | 2 | 26 | 4.097152 | 4.889893 | 0.6512458 | 4.46e-10 | 2.60369 | 1.453e-09
2018-04-03 09:43 | 224831.9 | 600.0014 | 2 | 26 | 4.122482 | 4.889872 | 0.8142198 | 4.46e-10 | 3.273534 | 1.453e-09
2018-04-03 09:45 | 224951.9 | 720.0005 | 2 | 26 | 4.145471 | 4.889874 | 0.9772007 | 4.46e-10 | 3.947295 | 1.453e-09
2018-04-03 09:47 | 225071.9 | 840.0014 | 2 | 26 | 4.170068 | 4.889868 | 1.140173 | 4.46e-10 | 4.624857 | 1.453e-09
2018-04-03 09:49 | 225191.9 | 960.0013 | 2 | 26 | 4.197576 | 4.889898 | 1.30316 | 4.46e-10 | 5.30673 | 1.453e-09
2018-04-03 09:51 | 225311.9 | 1080.0012 | 2 | 26 | 4.200408 | 4.447538 | 1.459211 | 4.46e-10 | 5.962183 | 1.453e-09
2018-04-03 09:53 | 225431.9 | 1200.0004 | 2 | 26 | 4.200387 | 3.988323 | 1.599791 | 4.46e-10 | 6.552676 | 1.453e-09
2018-04-03 09:55 | 225551.9 | 1320.0006 | 2 | 26 | 4.200381 | 3.542641 | 1.725253 | 4.46e-10 | 7.079666 | 1.453e-09
2018-04-03 09:56 | 225631.2 | 1399.2594 | 2 | 26 | 4.20039 | 3.259985 | 1.800112 | 4.46e-10 | 7.394103 | 1.453e-09
2018-04-03 09:58 | 225751.2 | 120.0002 | 3 | 26 | 4.227502 | 3.260149 | 1.908331 | 4.46e-10 | 7.850016 | 1.453e-09
2018-04-03 10:00 | 225871.2 | 240.0002 | 3 | 26 | 4.259265 | 3.260065 | 2.01699 | 4.46e-10 | 8.311074 | 1.453e-09
2018-04-03 10:02 | 225991.2 | 360.0017 | 3 | 26 | 4.293543 | 3.26016 | 2.125655 | 4.46e-10 | 8.775748 | 1.453e-09
2018-04-03 10:04 | 226111.2 | 480.0015 | 3 | 26 | 4.330153 | 3.260172 | 2.234314 | 4.46e-10 | 9.24425 | 1.453e-09
2018-04-03 10:06 | 226231.2 | 600.0006 | 3 | 26 | 4.36889 | 3.26013 | 2.34297 | 4.46e-10 | 9.716834 | 1.453e-09
2018-04-03 10:08 | 226351.2 | 720.0003 | 3 | 26 | 4.400389 | 3.106352 | 2.451047 | 4.46e-10 | 10.19107 | 1.453e-09
2018-04-03 10:10 | 226471.2 | 840 | 3 | 26 | 4.400409 | 2.603893 | 2.545819 | 4.46e-10 | 10.6081 | 1.453e-09
2018-04-03 10:12 | 226591.2 | 960 | 3 | 26 | 4.400406 | 2.199594 | 2.625641 | 4.46e-10 | 10.95935 | 1.453e-09
2018-04-03 10:14 | 226711.2 | 1080.0016 | 3 | 26 | 4.400399 | 1.867186 | 2.693228 | 4.46e-10 | 11.25676 | 1.453e-09
2018-04-03 10:16 | 226831.2 | 1200.0001 | 3 | 26 | 4.400378 | 1.592932 | 2.750741 | 4.46e-10 | 11.50984 | 1.453e-09
2018-04-03 10:18 | 226951.2 | 1320.001 | 3 | 26 | 4.400364 | 1.366875 | 2.799943 | 4.46e-10 | 11.72635 | 1.453e-09
2018-04-03 10:20 | 227071.2 | 1440.0023 | 3 | 26 | 4.400381 | 1.180111 | 2.842298 | 4.46e-10 | 11.91273 | 1.453e-09
2018-04-03 10:22 | 227191.2 | 1560.0015 | 3 | 26 | 4.400365 | 1.024479 | 2.878947 | 4.46e-10 | 12.074 | 1.453e-09
2018-04-03 10:24 | 227311.2 | 1680.0007 | 3 | 26 | 4.40038 | 0.8950176 | 2.910871 | 4.46e-10 | 12.21447 | 1.453e-09
2018-04-03 10:26 | 227431.2 | 1800.0023 | 3 | 26 | 4.400346 | 0.7853489 | 2.938817 | 4.46e-10 | 12.33744 | 1.453e-09
2018-04-03 10:28 | 227551.2 | 1920.0015 | 3 | 26 | 4.400352 | 0.6930351 | 2.963412 | 4.46e-10 | 12.44567 | 1.453e-09
2018-04-03 10:29 | 227611.5 | 1980.2966 | 3 | 26 | 4.400361 | 0.6519928 | 2.974668 | 4.46e-10 | 12.4952 | 1.453e-09
2018-04-03 10:31 | 227731.5 | 120.001 | 4 | 26 | 4.349335 | 0 | 2.974668 | 4.46e-10 | 12.4952 | 1.453e-09
2018-04-03 10:33 | 227851.5 | 240.001 | 4 | 26 | 4.345706 | 0 | 2.974668 | 4.46e-10 | 12.4952 | 1.453e-09
2018-04-03 10:34 | 227911.5 | 300.0023 | 4 | 26 | 4.344613 | 0 | 2.974668 | 4.46e-10 | 12.4952 | 1.453e-09
2018-04-03 10:36 | 228031.6 | 120.0018 | 5 | 26 | 4.158748 | -2.282121 | 2.974668 | 0.07606177 | 12.4952 | 0.3181621
2018-04-03 10:38 | 228151.6 | 240.0018 | 5 | 26 | 4.127441 | -2.282081 | 2.974668 | 0.1521289 | 12.4952 | 0.6332951
2018-04-03 10:40 | 228271.6 | 360.0018 | 5 | 26 | 4.097685 | -2.282156 | 2.974668 | 0.228188 | 12.4952 | 0.9460891
2018-04-03 10:42 | 228391.6 | 480.0008 | 5 | 26 | 4.068354 | -2.282142 | 2.974668 | 0.3042577 | 12.4952 | 1.256681
2018-04-03 10:44 | 228511.6 | 600.0004 | 5 | 26 | 4.03926 | -2.282129 | 2.974668 | 0.3803202 | 12.4952 | 1.565022
2018-04-03 10:46 | 228631.6 | 720.0005 | 5 | 26 | 4.010531 | -2.282133 | 2.974668 | 0.4563818 | 12.4952 | 1.87116
2018-04-03 10:48 | 228751.6 | 840.0009 | 5 | 26 | 3.982135 | -2.282146 | 2.974668 | 0.532452 | 12.4952 | 2.175159
2018-04-03 10:50 | 228871.6 | 960.0009 | 5 | 26 | 3.954236 | -2.281969 | 2.974668 | 0.6085152 | 12.4952 | 2.476987
2018-04-03 10:52 | 228991.6 | 1080.0013 | 5 | 26 | 3.926967 | -2.282147 | 2.974668 | 0.6845769 | 12.4952 | 2.776712
2018-04-03 10:54 | 229111.6 | 1200.0008 | 5 | 26 | 3.900458 | -2.282127 | 2.974668 | 0.7606442 | 12.4952 | 3.074413
2018-04-03 10:56 | 229231.6 | 1320.0011 | 5 | 26 | 3.874877 | -2.282135 | 2.974668 | 0.8367099 | 12.4952 | 3.370126
2018-04-03 10:58 | 229351.6 | 1440.0005 | 5 | 26 | 3.850321 | -2.282144 | 2.974668 | 0.9127724 | 12.4952 | 3.663918
2018-04-03 11:00 | 229471.6 | 1560.0006 | 5 | 26 | 3.826869 | -2.282164 | 2.974668 | 0.9888393 | 12.4952 | 3.9559
2018-04-03 11:02 | 229591.6 | 1680.0017 | 5 | 26 | 3.804571 | -2.282154 | 2.974668 | 1.064905 | 12.4952 | 4.246138
2018-04-03 11:04 | 229711.6 | 1800.0006 | 5 | 26 | 3.783211 | -2.282146 | 2.974668 | 1.140967 | 12.4952 | 4.534706
2018-04-03 11:06 | 229831.6 | 1920.0017 | 5 | 26 | 3.762935 | -2.282164 | 2.974668 | 1.217031 | 12.4952 | 4.821691
2018-04-03 11:08 | 229951.6 | 2040.0011 | 5 | 26 | 3.743886 | -2.282113 | 2.974668 | 1.293097 | 12.4952 | 5.107192
2018-04-03 11:10 | 230071.6 | 2160.0009 | 5 | 26 | 3.725923 | -2.282147 | 2.974668 | 1.369159 | 12.4952 | 5.391268
2018-04-03 11:12 | 230191.6 | 2280.0009 | 5 | 26 | 3.708893 | -2.282182 | 2.974668 | 1.445226 | 12.4952 | 5.674036
2018-04-03 11:14 | 230311.6 | 2400.001 | 5 | 26 | 3.692673 | -2.282162 | 2.974668 | 1.521291 | 12.4952 | 5.95553
2018-04-03 11:16 | 230431.6 | 2520.002 | 5 | 26 | 3.677372 | -2.282162 | 2.974668 | 1.597354 | 12.4952 | 6.235817
2018-04-03 11:18 | 230551.6 | 2640.0006 | 5 | 26 | 3.66297 | -2.282164 | 2.974668 | 1.673418 | 12.4952 | 6.51498
2018-04-03 11:20 | 230671.6 | 2760.0008 | 5 | 26 | 3.649545 | -2.281942 | 2.974668 | 1.749484 | 12.4952 | 6.79309
2018-04-03 11:22 | 230791.6 | 2880.0002 | 5 | 26 | 3.637085 | -2.282149 | 2.974668 | 1.825547 | 12.4952 | 7.070207
2018-04-03 11:24 | 230911.6 | 3000.0006 | 5 | 26 | 3.625513 | -2.282146 | 2.974668 | 1.901595 | 12.4952 | 7.346355
2018-04-03 11:26 | 231031.6 | 3120.0017 | 5 | 26 | 3.614735 | -2.282185 | 2.974668 | 1.977672 | 12.4952 | 7.621757
2018-04-03 11:28 | 231151.6 | 3240.0005 | 5 | 26 | 3.604406 | -2.282205 | 2.974668 | 2.053733 | 12.4952 | 7.896304
2018-04-03 11:30 | 231271.6 | 3360.0014 | 5 | 26 | 3.594153 | -2.282151 | 2.974668 | 2.129791 | 12.4952 | 8.170061
2018-04-03 11:32 | 231391.6 | 3480.0006 | 5 | 26 | 3.583511 | -2.282138 | 2.974668 | 2.205852 | 12.4952 | 8.443031
2018-04-03 11:34 | 231511.6 | 3600.0006 | 5 | 26 | 3.572173 | -2.282129 | 2.974668 | 2.281914 | 12.4952 | 8.715178
2018-04-03 11:36 | 231631.6 | 3720.0022 | 5 | 26 | 3.560218 | -2.28214 | 2.974668 | 2.357978 | 12.4952 | 8.986439
2018-04-03 11:38 | 231751.6 | 3840.0004 | 5 | 26 | 3.547446 | -2.282176 | 2.974668 | 2.434041 | 12.4952 | 9.256758
2018-04-03 11:40 | 231871.6 | 3960.0019 | 5 | 26 | 3.533385 | -2.282104 | 2.974668 | 2.510105 | 12.4952 | 9.526069
2018-04-03 11:42 | 231991.6 | 4080.0006 | 5 | 26 | 3.51626 | -2.282113 | 2.974668 | 2.58617 | 12.4952 | 9.794212
2018-04-03 11:44 | 232111.6 | 4200.0018 | 5 | 26 | 3.493872 | -2.282167 | 2.974668 | 2.662235 | 12.4952 | 10.06086
2018-04-03 11:46 | 232231.6 | 4320.0001 | 5 | 26 | 3.463282 | -2.282174 | 2.974668 | 2.738299 | 12.4952 | 10.32553
2018-04-03 11:48 | 232351.6 | 4440.0012 | 5 | 26 | 3.414944 | -2.282147 | 2.974668 | 2.814363 | 12.4952 | 10.58728
2018-04-03 11:50 | 232471.6 | 4560.0006 | 5 | 26 | 3.322459 | -2.282146 | 2.974668 | 2.890424 | 12.4952 | 10.84399
2018-04-03 11:52 | 232591.6 | 4680.0004 | 5 | 26 | 3.066081 | -2.282142 | 2.974668 | 2.966489 | 12.4952 | 11.08888
2018-04-03 11:52 | 232605.4 | 4693.7476 | 5 | 26 | 2.999967 | -2.282131 | 2.974668 | 2.9752 | 12.4952 | 11.11532
2018-04-03 11:54 | 232725.4 | 120 | 6 | 26 | 3.23447 | 0 | 2.974668 | 2.9752 | 12.4952 | 11.11532
2018-04-03 11:56 | 232845.4 | 240.0012 | 6 | 26 | 3.247473 | 0 | 2.974668 | 2.9752 | 12.4952 | 11.11532
2018-04-03 11:57 | 232905.4 | 300.0006 | 6 | 26 | 3.251853 | 0 | 2.974668 | 2.9752 | 12.4952 | 11.11532
2018-04-03 11:57 | 232905.4 | 0.0024 | 7 | 27 | 3.251912 | 0 | 0 | 0 | 0 | 0
2018-04-03 11:59 | 233025.5 | 120.0013 | 2 | 27 | 3.986777 | 4.889872 | 0.1622979 | 0 | 0.6232297 | 0
2018-04-03 12:01 | 233145.5 | 240.0022 | 2 | 27 | 4.030305 | 4.889832 | 0.3252798 | 0 | 1.277065 | 0
2018-04-03 12:03 | 233265.5 | 360.0006 | 2 | 27 | 4.066008 | 4.889854 | 0.4882607 | 0 | 1.936912 | 0
2018-04-03 12:05 | 233385.5 | 480.0007 | 2 | 27 | 4.095782 | 4.889818 | 0.6512434 | 0 | 2.602094 | 0
2018-04-03 12:07 | 233505.5 | 600.0024 | 2 | 27 | 4.121426 | 4.889864 | 0.8142244 | 0 | 3.271768 | 0
2018-04-03 12:09 | 233625.5 | 720.0015 | 2 | 27 | 4.14464 | 4.889818 | 0.9771994 | 0 | 3.945352 | 0
2018-04-03 12:11 | 233745.5 | 840.0016 | 2 | 27 | 4.169415 | 4.889875 | 1.140182 | 0 | 4.622838 | 0
2018-04-03 12:13 | 233865.5 | 960.0023 | 2 | 27 | 4.197039 | 4.889816 | 1.303157 | 0 | 5.304559 | 0
2018-04-03 12:15 | 233985.5 | 1080.0019 | 2 | 27 | 4.200396 | 4.453161 | 1.459439 | 0 | 5.960977 | 0
2018-04-03 12:17 | 234105.5 | 1200.0024 | 2 | 27 | 4.200403 | 3.993153 | 1.600173 | 0 | 6.552113 | 0
2018-04-03 12:19 | 234225.5 | 1320.0013 | 2 | 27 | 4.200397 | 3.545179 | 1.725734 | 0 | 7.079523 | 0
2018-04-03 12:21 | 234305 | 1399.483 | 2 | 27 | 4.200371 | 3.259983 | 1.800837 | 0 | 7.394985 | 0
2018-04-03 12:23 | 234425 | 120.002 | 3 | 27 | 4.227538 | 3.260111 | 1.909058 | 5.34e-10 | 7.850905 | 2.172e-09
2018-04-03 12:25 | 234545 | 240.0009 | 3 | 27 | 4.25933 | 3.260077 | 2.017717 | 5.34e-10 | 8.311966 | 2.172e-09
2018-04-03 12:27 | 234665 | 360.0001 | 3 | 27 | 4.293643 | 3.260099 | 2.126367 | 5.34e-10 | 8.776588 | 2.172e-09
2018-04-03 12:29 | 234785 | 480.0001 | 3 | 27 | 4.330254 | 3.260073 | 2.235029 | 5.34e-10 | 9.245113 | 2.172e-09
2018-04-03 12:31 | 234905 | 600.0011 | 3 | 27 | 4.368965 | 3.260082 | 2.343687 | 5.34e-10 | 9.71771 | 2.172e-09
2018-04-03 12:33 | 235025 | 720.0019 | 3 | 27 | 4.400411 | 3.10396 | 2.451738 | 5.34e-10 | 10.19184 | 2.172e-09
2018-04-03 12:35 | 235145 | 840.0018 | 3 | 27 | 4.400408 | 2.602709 | 2.546457 | 5.34e-10 | 10.60864 | 2.172e-09
2018-04-03 12:37 | 235265 | 960.0018 | 3 | 27 | 4.400403 | 2.198114 | 2.626237 | 5.34e-10 | 10.9597 | 2.172e-09
2018-04-03 12:39 | 235385 | 1080.0019 | 3 | 27 | 4.400395 | 1.865856 | 2.693778 | 5.34e-10 | 11.25691 | 2.172e-09
2018-04-03 12:41 | 235505 | 1200.0019 | 3 | 27 | 4.400369 | 1.59174 | 2.751253 | 5.34e-10 | 11.50982 | 2.172e-09
2018-04-03 12:43 | 235625 | 1320.0016 | 3 | 27 | 4.400383 | 1.366585 | 2.800428 | 5.34e-10 | 11.72621 | 2.172e-09
2018-04-03 12:45 | 235745 | 1440.0022 | 3 | 27 | 4.400372 | 1.179382 | 2.842752 | 5.34e-10 | 11.91246 | 2.172e-09
2018-04-03 12:47 | 235865 | 1560.0022 | 3 | 27 | 4.400369 | 1.023922 | 2.879392 | 5.34e-10 | 12.07369 | 2.172e-09
2018-04-03 12:49 | 235985 | 1680.0016 | 3 | 27 | 4.400354 | 0.8938255 | 2.911288 | 5.34e-10 | 12.21404 | 2.172e-09
2018-04-03 12:51 | 236105 | 1800.0011 | 3 | 27 | 4.400353 | 0.7852154 | 2.939217 | 5.34e-10 | 12.33694 | 2.172e-09
2018-04-03 12:53 | 236225 | 1920.0007 | 3 | 27 | 4.400358 | 0.6930485 | 2.963802 | 5.34e-10 | 12.44512 | 2.172e-09
2018-04-03 12:54 | 236284.8 | 1979.848 | 3 | 27 | 4.400334 | 0.6519928 | 2.974975 | 5.34e-10 | 12.49428 | 2.172e-09
2018-04-03 12:56 | 236404.9 | 120.0021 | 4 | 27 | 4.349323 | 0 | 2.974975 | 5.34e-10 | 12.49428 | 2.172e-09
2018-04-03 12:58 | 236524.9 | 240.0003 | 4 | 27 | 4.345672 | 0 | 2.974975 | 5.34e-10 | 12.49428 | 2.172e-09
2018-04-03 12:59 | 236584.9 | 300.0035 | 4 | 27 | 4.344594 | 0 | 2.974975 | 5.34e-10 | 12.49428 | 2.172e-09
2018-04-03 13:01 | 236705 | 120.0016 | 5 | 27 | 4.158689 | -2.282162 | 2.974975 | 0.07606176 | 12.49428 | 0.3181584
2018-04-03 13:03 | 236825 | 240.002 | 5 | 27 | 4.127362 | -2.282147 | 2.974975 | 0.1521278 | 12.49428 | 0.633282
2018-04-03 13:05 | 236945 | 360.0007 | 5 | 27 | 4.097617 | -2.282104 | 2.974975 | 0.2281893 | 12.49428 | 0.9460794
2018-04-03 13:07 | 237065 | 480.0004 | 5 | 27 | 4.068249 | -2.282156 | 2.974975 | 0.3042509 | 12.49428 | 1.256632
2018-04-03 13:09 | 237185 | 600.0015 | 5 | 27 | 4.039173 | -2.28214 | 2.974975 | 0.3803132 | 12.49428 | 1.564965
2018-04-03 13:11 | 237305 | 720.0013 | 5 | 27 | 4.010408 | -2.282142 | 2.974975 | 0.4563783 | 12.49428 | 1.871109
2018-04-03 13:13 | 237425 | 840.0004 | 5 | 27 | 3.982006 | -2.282111 | 2.974975 | 0.5324414 | 12.49428 | 2.175071
2018-04-03 13:15 | 237545 | 960.0021 | 5 | 27 | 3.954076 | -2.282127 | 2.974975 | 0.6085066 | 12.49428 | 2.476896
2018-04-03 13:17 | 237665 | 1080.0017 | 5 | 27 | 3.926807 | -2.282149 | 2.974975 | 0.6845703 | 12.49428 | 2.776616
2018-04-03 13:19 | 237785 | 1200.001 | 5 | 27 | 3.90028 | -2.282138 | 2.974975 | 0.7606351 | 12.49428 | 3.074294
2018-04-03 13:21 | 237905 | 1320.001 | 5 | 27 | 3.874683 | -2.282133 | 2.974975 | 0.8366972 | 12.49428 | 3.369977
2018-04-03 13:23 | 238025 | 1440.0007 | 5 | 27 | 3.850138 | -2.282142 | 2.974975 | 0.9127625 | 12.49428 | 3.663766
2018-04-03 13:25 | 238145 | 1560.0019 | 5 | 27 | 3.826649 | -2.282104 | 2.974975 | 0.9888278 | 12.49428 | 3.955727
2018-04-03 13:27 | 238265 | 1680.0016 | 5 | 27 | 3.804348 | -2.282147 | 2.974975 | 1.064894 | 12.49428 | 4.245949
2018-04-03 13:29 | 238385 | 1800.0001 | 5 | 27 | 3.783009 | -2.282111 | 2.974975 | 1.140956 | 12.49428 | 4.5345
2018-04-03 13:31 | 238505 | 1920.0001 | 5 | 27 | 3.762702 | -2.28216 | 2.974975 | 1.217023 | 12.49428 | 4.821481
2018-04-03 13:33 | 238625 | 2040.0017 | 5 | 27 | 3.743649 | -2.282176 | 2.974975 | 1.293089 | 12.49428 | 5.106966
2018-04-03 13:35 | 238745 | 2160.0005 | 5 | 27 | 3.725677 | -2.282151 | 2.974975 | 1.369148 | 12.49428 | 5.391014
2018-04-03 13:37 | 238865 | 2280.0006 | 5 | 27 | 3.708612 | -2.282101 | 2.974975 | 1.445218 | 12.49428 | 5.67377
2018-04-03 13:39 | 238985 | 2400.0017 | 5 | 27 | 3.692445 | -2.282146 | 2.974975 | 1.521282 | 12.49428 | 5.955243
2018-04-03 13:41 | 239105 | 2520.0023 | 5 | 27 | 3.677145 | -2.282104 | 2.974975 | 1.597347 | 12.49428 | 6.235521
2018-04-03 13:43 | 239225 | 2640.0021 | 5 | 27 | 3.662759 | -2.28214 | 2.974975 | 1.673413 | 12.49428 | 6.514671
2018-04-03 13:45 | 239345 | 2760.0028 | 5 | 27 | 3.649346 | -2.282135 | 2.974975 | 1.749476 | 12.49428 | 6.792758
2018-04-03 13:47 | 239465 | 2880.0008 | 5 | 27 | 3.636885 | -2.282125 | 2.974975 | 1.825538 | 12.49428 | 7.069853
2018-04-03 13:49 | 239585 | 3000.0001 | 5 | 27 | 3.625353 | -2.282113 | 2.974975 | 1.901598 | 12.49428 | 7.346031
2018-04-03 13:51 | 239705 | 3120.0006 | 5 | 27 | 3.614593 | -2.282131 | 2.974975 | 1.977656 | 12.49428 | 7.621352
2018-04-03 13:53 | 239825 | 3240.0014 | 5 | 27 | 3.604243 | -2.282091 | 2.974975 | 2.053729 | 12.49428 | 7.895932
2018-04-03 13:55 | 239945 | 3360.0014 | 5 | 27 | 3.594 | -2.282119 | 2.974975 | 2.129793 | 12.49428 | 8.169695
2018-04-03 13:57 | 240065 | 3480.0015 | 5 | 27 | 3.583344 | -2.282119 | 2.974975 | 2.205859 | 12.49428 | 8.442676
2018-04-03 13:59 | 240185 | 3600.0021 | 5 | 27 | 3.572028 | -2.282095 | 2.974975 | 2.281924 | 12.49428 | 8.714814
2018-04-03 14:01 | 240305 | 3720.0014 | 5 | 27 | 3.560089 | -2.282091 | 2.974975 | 2.357986 | 12.49428 | 8.98606
2018-04-03 14:03 | 240425 | 3840.0007 | 5 | 27 | 3.547328 | -2.282103 | 2.974975 | 2.434048 | 12.49428 | 9.25637
2018-04-03 14:05 | 240545 | 3960.0003 | 5 | 27 | 3.533256 | -2.282095 | 2.974975 | 2.510098 | 12.49428 | 9.525619
2018-04-03 14:07 | 240665 | 4080.0013 | 5 | 27 | 3.516108 | -2.282115 | 2.974975 | 2.586177 | 12.49428 | 9.793802
2018-04-03 14:09 | 240785 | 4200.0004 | 5 | 27 | 3.493688 | -2.282093 | 2.974975 | 2.662238 | 12.49428 | 10.06042
2018-04-03 14:11 | 240905 | 4320.0004 | 5 | 27 | 3.46303 | -2.282111 | 2.974975 | 2.7383 | 12.49428 | 10.32507
2018-04-03 14:13 | 241025 | 4440.0011 | 5 | 27 | 3.414576 | -2.282061 | 2.974975 | 2.81437 | 12.49428 | 10.58681
2018-04-03 14:15 | 241145 | 4560.0019 | 5 | 27 | 3.321715 | -2.282131 | 2.974975 | 2.890433 | 12.49428 | 10.84349
2018-04-03 14:17 | 241265 | 4680.0014 | 5 | 27 | 3.06405 | -2.282103 | 2.974975 | 2.966497 | 12.49428 | 11.0883
2018-04-03 14:17 | 241278.3 | 4693.2769 | 5 | 27 | 2.999978 | -2.282111 | 2.974975 | 2.97491 | 12.49428 | 11.11382
2018-04-03 14:19 | 241398.3 | 120.0007 | 6 | 27 | 3.234574 | 0 | 2.974975 | 2.97491 | 12.49428 | 11.11382
2018-04-03 14:21 | 241518.3 | 240.002 | 6 | 27 | 3.247564 | 0 | 2.974975 | 2.97491 | 12.49428 | 11.11382
2018-04-03 14:22 | 241578.3 | 300.0028 | 6 | 27 | 3.251948 | 0 | 2.974975 | 2.97491 | 12.49428 | 11.11382
2018-04-03 14:22 | 241578.3 | 0.0039 | 7 | 28 | 3.251935 | 0 | 0 | 0 | 0 | 0
2018-04-03 14:24 | 241698.3955 | 120.0021 | 2 | 28 | 3.98683 | 4.889851 | 0.1622976 | 1.67e-10 | 0.623242 | 5.44e-10
2018-04-03 14:26 | 241818.3956 | 240.0022 | 2 | 28 | 4.030434 | 4.889851 | 0.3252781 | 1.67e-10 | 1.277086 | 5.44e-10
2018-04-03 14:28 | 241938.3949 | 360.0015 | 2 | 28 | 4.06602 | 4.889849 | 0.4882533 | 1.67e-10 | 1.936922 | 5.44e-10
2018-04-03 14:30 | 242058.3957 | 480.0023 | 2 | 28 | 4.095891 | 4.889851 | 0.6512316 | 1.67e-10 | 2.602093 | 5.44e-10
2018-04-03 14:32 | 242178.3941 | 600.0007 | 2 | 28 | 4.121553 | 4.889812 | 0.8142093 | 1.67e-10 | 3.271776 | 5.44e-10
2018-04-03 14:34 | 242298.3935 | 720.0001 | 2 | 28 | 4.144734 | 4.889862 | 0.9771888 | 1.67e-10 | 3.945399 | 5.44e-10
2018-04-03 14:36 | 242418.3946 | 840.0012 | 2 | 28 | 4.169623 | 4.889809 | 1.140161 | 1.67e-10 | 4.622867 | 5.44e-10
2018-04-03 14:38 | 242538.3952 | 960.0018 | 2 | 28 | 4.197196 | 4.889853 | 1.303153 | 1.67e-10 | 5.304687 | 5.44e-10
2018-04-03 14:40 | 242658.3937 | 1080.0003 | 2 | 28 | 4.200387 | 4.449589 | 1.459347 | 1.67e-10 | 5.960734 | 5.44e-10
2018-04-03 14:42 | 242778.3962 | 1200.0028 | 2 | 28 | 4.200387 | 3.989222 | 1.599961 | 1.67e-10 | 6.551368 | 5.44e-10
2018-04-03 14:44 | 242898.3938 | 1320.0004 | 2 | 28 | 4.2004 | 3.542812 | 1.725437 | 1.67e-10 | 7.078419 | 5.44e-10
2018-04-03 14:45 | 242977.6673 | 1399.2739 | 2 | 28 | 4.200387 | 3.259987 | 1.800304 | 1.67e-10 | 7.39289 | 5.44e-10
2018-04-03 14:47 | 243097.7 | 120.0019 | 3 | 28 | 4.227593 | 3.260067 | 1.908517 | 1.67e-10 | 7.848781 | 5.44e-10
2018-04-03 14:49 | 243217.7 | 240.0005 | 3 | 28 | 4.259343 | 3.260103 | 2.017173 | 1.67e-10 | 8.309838 | 5.44e-10
2018-04-03 14:51 | 243337.7 | 360.0018 | 3 | 28 | 4.293675 | 3.260086 | 2.125832 | 1.67e-10 | 8.774496 | 5.44e-10
2018-04-03 14:53 | 243457.7 | 480.0008 | 3 | 28 | 4.330338 | 3.260071 | 2.234488 | 1.67e-10 | 9.243001 | 5.44e-10
2018-04-03 14:55 | 243577.7 | 600.0009 | 3 | 28 | 4.368998 | 3.260073 | 2.34315 | 1.67e-10 | 9.715626 | 5.44e-10
2018-04-03 14:57 | 243697.7 | 720.0022 | 3 | 28 | 4.400416 | 3.103821 | 2.451196 | 1.67e-10 | 10.18974 | 5.44e-10
2018-04-03 14:59 | 243817.7 | 840.0022 | 3 | 28 | 4.400403 | 2.601921 | 2.545891 | 1.67e-10 | 10.60643 | 5.44e-10
2018-04-03 15:01 | 243937.7 | 960.0011 | 3 | 28 | 4.400385 | 2.198299 | 2.625666 | 1.67e-10 | 10.95747 | 5.44e-10
2018-04-03 15:03 | 244057.7 | 1080.0013 | 3 | 28 | 4.400399 | 1.866066 | 2.693218 | 1.67e-10 | 11.25473 | 5.44e-10
2018-04-03 15:05 | 244177.7 | 1200.0013 | 3 | 28 | 4.40039 | 1.592445 | 2.750691 | 1.67e-10 | 11.50763 | 5.44e-10
2018-04-03 15:07 | 244297.7 | 1320.0005 | 3 | 28 | 4.400362 | 1.365929 | 2.799876 | 1.67e-10 | 11.72407 | 5.44e-10
2018-04-03 15:09 | 244417.7 | 1440.0021 | 3 | 28 | 4.400377 | 1.179626 | 2.842202 | 1.67e-10 | 11.91032 | 5.44e-10
2018-04-03 15:11 | 244537.7 | 1560.0021 | 3 | 28 | 4.400367 | 1.024172 | 2.878843 | 1.67e-10 | 12.07155 | 5.44e-10
2018-04-03 15:13 | 244657.7 | 1680.0014 | 3 | 28 | 4.40037 | 0.8944035 | 2.910751 | 1.67e-10 | 12.21196 | 5.44e-10
2018-04-03 15:15 | 244777.7 | 1800.0006 | 3 | 28 | 4.400346 | 0.7848415 | 2.938689 | 1.67e-10 | 12.3349 | 5.44e-10
2018-04-03 15:17 | 244897.7 | 1920.0006 | 3 | 28 | 4.40036 | 0.69347 | 2.963285 | 1.67e-10 | 12.44312 | 5.44e-10
2018-04-03 15:18 | 244958.2 | 1980.4844 | 3 | 28 | 4.400362 | 0.6519928 | 2.97458 | 1.67e-10 | 12.49283 | 5.44e-10
2018-04-03 15:20 | 245078.2 | 120.0008 | 4 | 28 | 4.349296 | 0 | 2.97458 | 1.67e-10 | 12.49283 | 5.44e-10
2018-04-03 15:22 | 245198.2 | 240.0003 | 4 | 28 | 4.34566 | 0 | 2.97458 | 1.67e-10 | 12.49283 | 5.44e-10
2018-04-03 15:23 | 245258.2 | 300.0025 | 4 | 28 | 4.344585 | 0 | 2.97458 | 1.67e-10 | 12.49283 | 5.44e-10
2018-04-03 15:25 | 245378.3 | 120.0008 | 5 | 28 | 4.158535 | -2.282117 | 2.97458 | 0.07606092 | 12.49283 | 0.3181466
2018-04-03 15:27 | 245498.3 | 240.001 | 5 | 28 | 4.127217 | -2.282099 | 2.97458 | 0.1521239 | 12.49283 | 0.6332459
2018-04-03 15:29 | 245618.3 | 360.0011 | 5 | 28 | 4.09748 | -2.282133 | 2.97458 | 0.2281861 | 12.49283 | 0.9460374
2018-04-03 15:31 | 245738.3 | 480.0015 | 5 | 28 | 4.068108 | -2.282133 | 2.97458 | 0.3042496 | 12.49283 | 1.256587
2018-04-03 15:33 | 245858.3 | 600.002 | 5 | 28 | 4.039039 | -2.282124 | 2.97458 | 0.3803111 | 12.49283 | 1.564906
2018-04-03 15:35 | 245978.3 | 720.0016 | 5 | 28 | 4.010271 | -2.282111 | 2.97458 | 0.4563761 | 12.49283 | 1.871039
2018-04-03 15:37 | 246098.3 | 840 | 5 | 28 | 3.981866 | -2.282119 | 2.97458 | 0.5324394 | 12.49283 | 2.17499
2018-04-03 15:39 | 246218.3 | 960.0012 | 5 | 28 | 3.954005 | -2.282151 | 2.97458 | 0.6085042 | 12.49283 | 2.476807
2018-04-03 15:41 | 246338.3 | 1080.0003 | 5 | 28 | 3.926713 | -2.282154 | 2.97458 | 0.6845667 | 12.49283 | 2.776517
2018-04-03 15:43 | 246458.3 | 1200.0003 | 5 | 28 | 3.900218 | -2.282135 | 2.97458 | 0.7606317 | 12.49283 | 3.074189
2018-04-03 15:45 | 246578.3 | 1320.0007 | 5 | 28 | 3.874678 | -2.28214 | 2.97458 | 0.8366969 | 12.49283 | 3.369882
2018-04-03 15:47 | 246698.3 | 1440.0014 | 5 | 28 | 3.850146 | -2.282142 | 2.97458 | 0.9127614 | 12.49283 | 3.663668
2018-04-03 15:49 | 246818.3 | 1560.0007 | 5 | 28 | 3.82669 | -2.282117 | 2.97458 | 0.9888181 | 12.49283 | 3.955597
2018-04-03 15:51 | 246938.3 | 1680.0016 | 5 | 28 | 3.804395 | -2.282182 | 2.97458 | 1.064886 | 12.49283 | 4.245831
2018-04-03 15:53 | 247058.3 | 1800.0018 | 5 | 28 | 3.783002 | -2.282162 | 2.97458 | 1.140952 | 12.49283 | 4.534395
2018-04-03 15:55 | 247178.3 | 1920.002 | 5 | 28 | 3.762723 | -2.282146 | 2.97458 | 1.217016 | 12.49283 | 4.821369
2018-04-03 15:57 | 247298.3 | 2040.0008 | 5 | 28 | 3.743627 | -2.282146 | 2.97458 | 1.293079 | 12.49283 | 5.106838
2018-04-03 15:59 | 247418.3 | 2160.001 | 5 | 28 | 3.725676 | -2.281838 | 2.97458 | 1.369142 | 12.49283 | 5.390903
2018-04-03 16:01 | 247538.3 | 2280.0003 | 5 | 28 | 3.708611 | -2.282187 | 2.97458 | 1.445202 | 12.49283 | 5.673623
2018-04-03 16:03 | 247658.3 | 2400.0013 | 5 | 28 | 3.692382 | -2.282167 | 2.97458 | 1.521262 | 12.49283 | 5.955078
2018-04-03 16:05 | 247778.3 | 2520.0016 | 5 | 28 | 3.677061 | -2.28218 | 2.97458 | 1.597324 | 12.49283 | 6.23534
2018-04-03 16:07 | 247898.3 | 2640.0012 | 5 | 28 | 3.662672 | -2.282154 | 2.97458 | 1.673389 | 12.49283 | 6.514481
2018-04-03 16:09 | 248018.3 | 2760.0007 | 5 | 28 | 3.649206 | -2.282164 | 2.97458 | 1.749455 | 12.49283 | 6.792568
2018-04-03 16:11 | 248138.3 | 2880.0001 | 5 | 28 | 3.636752 | -2.28217 | 2.97458 | 1.825517 | 12.49283 | 7.069653
2018-04-03 16:13 | 248258.3 | 3000.0012 | 5 | 28 | 3.625194 | -2.282131 | 2.97458 | 1.901582 | 12.49283 | 7.345839
2018-04-03 16:15 | 248378.3 | 3120.0004 | 5 | 28 | 3.614414 | -2.28217 | 2.97458 | 1.977648 | 12.49283 | 7.621176
2018-04-03 16:17 | 248498.3 | 3240.0013 | 5 | 28 | 3.604121 | -2.282129 | 2.97458 | 2.053713 | 12.49283 | 7.895713
2018-04-03 16:19 | 248618.3 | 3360.0014 | 5 | 28 | 3.593841 | -2.28214 | 2.97458 | 2.129776 | 12.49283 | 8.169464
2018-04-03 16:21 | 248738.3 | 3480.0019 | 5 | 28 | 3.583222 | -2.282164 | 2.97458 | 2.205838 | 12.49283 | 8.442421
2018-04-03 16:23 | 248858.3 | 3600.0012 | 5 | 28 | 3.571857 | -2.282162 | 2.97458 | 2.281902 | 12.49283 | 8.714546
2018-04-03 16:25 | 248978.3 | 3720.0023 | 5 | 28 | 3.559843 | -2.282127 | 2.97458 | 2.357964 | 12.49283 | 8.985778
2018-04-03 16:27 | 249098.3 | 3840.0009 | 5 | 28 | 3.547042 | -2.282146 | 2.97458 | 2.434028 | 12.49283 | 9.256073
2018-04-03 16:29 | 249218.3 | 3960.0005 | 5 | 28 | 3.532982 | -2.282149 | 2.97458 | 2.51009 | 12.49283 | 9.525344
2018-04-03 16:31 | 249338.3 | 4080.0024 | 5 | 28 | 3.515778 | -2.282107 | 2.97458 | 2.586155 | 12.49283 | 9.793454
2018-04-03 16:33 | 249458.3 | 4200.0013 | 5 | 28 | 3.49333 | -2.282111 | 2.97458 | 2.662219 | 12.49283 | 10.06006
2018-04-03 16:35 | 249578.3 | 4320.0012 | 5 | 28 | 3.462577 | -2.282178 | 2.97458 | 2.738285 | 12.49283 | 10.32469
2018-04-03 16:37 | 249698.3 | 4440.0002 | 5 | 28 | 3.413916 | -2.282187 | 2.97458 | 2.814344 | 12.49283 | 10.58636
2018-04-03 16:39 | 249818.3 | 4560.0009 | 5 | 28 | 3.320628 | -2.282138 | 2.97458 | 2.890408 | 12.49283 | 10.84297
2018-04-03 16:41 | 249938.3 | 4680.0014 | 5 | 28 | 3.061003 | -2.282124 | 2.97458 | 2.966473 | 12.49283 | 11.08765
2018-04-03 16:41 | 249950.9 | 4692.5668 | 5 | 28 | 2.999973 | -2.282125 | 2.97458 | 2.974437 | 12.49283 | 11.11179
2018-04-03 16:43 | 250070.9 | 120.0011 | 6 | 28 | 3.235157 | 0 | 2.97458 | 2.974437 | 12.49283 | 11.11179
2018-04-03 16:45 | 250190.9 | 240.0012 | 6 | 28 | 3.248174 | 0 | 2.97458 | 2.974437 | 12.49283 | 11.11179
2018-04-03 16:46 | 250250.9 | 300.0034 | 6 | 28 | 3.252525 | 0 | 2.97458 | 2.974437 | 12.49283 | 11.11179
2018-04-03 16:46 | 250250.9 | 0.0025 | 7 | 29 | 3.252688 | 0 | 0 | 0 | 0 | 0
2018-04-03 16:48 | 250371 | 120.0018 | 2 | 29 | 3.987291 | 4.89015 | 0.1623026 | 2.693e-09 | 0.6233572 | 8.759e-09
2018-04-03 16:50 | 250491 | 240.0012 | 2 | 29 | 4.030759 | 4.890179 | 0.3252875 | 2.693e-09 | 1.277279 | 8.759e-09
2018-04-03 16:52 | 250611 | 360.0013 | 2 | 29 | 4.066402 | 4.890167 | 0.4882779 | 2.693e-09 | 1.937227 | 8.759e-09
2018-04-03 16:54 | 250731 | 480.0022 | 2 | 29 | 4.096221 | 4.889849 | 0.6512622 | 2.693e-09 | 2.602483 | 8.759e-09
2018-04-03 16:56 | 250851 | 600.0006 | 2 | 29 | 4.12184 | 4.8902 | 0.814244 | 2.693e-09 | 3.27223 | 8.759e-09
2018-04-03 16:58 | 250971 | 720.0014 | 2 | 29 | 4.145031 | 4.889818 | 0.9772286 | 2.693e-09 | 3.94592 | 8.759e-09
2018-04-03 17:00 | 251091 | 840.0014 | 2 | 29 | 4.169748 | 4.890186 | 1.140203 | 2.693e-09 | 4.623433 | 8.759e-09
2018-04-03 17:02 | 251211 | 960.0014 | 2 | 29 | 4.197382 | 4.890196 | 1.303191 | 2.693e-09 | 5.305261 | 8.759e-09
2018-04-03 17:04 | 251331 | 1080.0022 | 2 | 29 | 4.200405 | 4.448195 | 1.45931 | 2.693e-09 | 5.960997 | 8.759e-09
2018-04-03 17:06 | 251451 | 1200.0005 | 2 | 29 | 4.200387 | 3.989336 | 1.599898 | 2.693e-09 | 6.551522 | 8.759e-09
2018-04-03 17:08 | 251571 | 1320.0007 | 2 | 29 | 4.2004 | 3.541771 | 1.725365 | 2.693e-09 | 7.078532 | 8.759e-09
2018-04-03 17:10 | 251649.8 | 1398.7875 | 2 | 29 | 4.200393 | 3.259985 | 1.799768 | 2.693e-09 | 7.391055 | 8.759e-09
2018-04-03 17:12 | 251769.8 | 120.0018 | 3 | 29 | 4.227548 | 3.260098 | 1.907988 | 2.703e-09 | 7.846975 | 8.8e-09
2018-04-03 17:14 | 251889.8 | 240.001 | 3 | 29 | 4.259333 | 3.260077 | 2.016646 | 2.703e-09 | 8.308033 | 8.8e-09
2018-04-03 17:16 | 252009.8 | 360.0018 | 3 | 29 | 4.293654 | 3.260046 | 2.125305 | 2.703e-09 | 8.772693 | 8.8e-09
2018-04-03 17:18 | 252129.8 | 480.0011 | 3 | 29 | 4.330272 | 3.26005 | 2.233965 | 2.703e-09 | 9.241207 | 8.8e-09
2018-04-03 17:20 | 252249.8 | 600.0018 | 3 | 29 | 4.369023 | 3.260082 | 2.342621 | 2.703e-09 | 9.713808 | 8.8e-09
2018-04-03 17:22 | 252369.8 | 720.0002 | 3 | 29 | 4.400407 | 3.104158 | 2.450674 | 2.703e-09 | 10.18795 | 8.8e-09
2018-04-03 17:24 | 252489.8 | 840.0026 | 3 | 29 | 4.40041 | 2.60268 | 2.545398 | 2.703e-09 | 10.60477 | 8.8e-09
2018-04-03 17:26 | 252609.8 | 960.0002 | 3 | 29 | 4.400394 | 2.198986 | 2.62519 | 2.703e-09 | 10.95588 | 8.8e-09
2018-04-03 17:28 | 252729.8 | 1080.0018 | 3 | 29 | 4.400371 | 1.866318 | 2.692762 | 2.703e-09 | 11.25323 | 8.8e-09
2018-04-03 17:30 | 252849.8 | 1200.0018 | 3 | 29 | 4.400386 | 1.592686 | 2.750268 | 2.703e-09 | 11.50628 | 8.8e-09
2018-04-03 17:32 | 252969.8 | 1320.0002 | 3 | 29 | 4.400353 | 1.366304 | 2.799471 | 2.703e-09 | 11.72279 | 8.8e-09
2018-04-03 17:34 | 253089.8 | 1440.0009 | 3 | 29 | 4.400376 | 1.179832 | 2.84181 | 2.703e-09 | 11.9091 | 8.8e-09
2018-04-03 17:36 | 253209.8 | 1560.001 | 3 | 29 | 4.400362 | 1.024006 | 2.878459 | 2.703e-09 | 12.07037 | 8.8e-09
2018-04-03 17:38 | 253329.8 | 1680.0002 | 3 | 29 | 4.400369 | 0.8940372 | 2.910357 | 2.703e-09 | 12.21073 | 8.8e-09
2018-04-03 17:40 | 253449.8 | 1800.001 | 3 | 29 | 4.400362 | 0.7849979 | 2.93828 | 2.703e-09 | 12.3336 | 8.8e-09
2018-04-03 17:42 | 253569.8 | 1920.001 | 3 | 29 | 4.40035 | 0.6923447 | 2.96286 | 2.703e-09 | 12.44176 | 8.8e-09
2018-04-03 17:43 | 253629.1 | 1979.2879 | 3 | 29 | 4.400332 | 0.6519966 | 2.973926 | 2.703e-09 | 12.49045 | 8.8e-09
2018-04-03 17:45 | 253749.1 | 120.0009 | 4 | 29 | 4.349255 | 0 | 2.973927 | 2.703e-09 | 12.49046 | 8.8e-09
2018-04-03 17:47 | 253869.1 | 240.0018 | 4 | 29 | 4.345589 | 0 | 2.973927 | 2.703e-09 | 12.49046 | 8.8e-09
2018-04-03 17:48 | 253929.1 | 300.0032 | 4 | 29 | 4.344516 | 0 | 2.973927 | 2.703e-09 | 12.49046 | 8.8e-09
2018-04-03 17:50 | 254049.2 | 120.0001 | 5 | 29 | 4.158234 | -2.282124 | 2.973927 | 0.07606103 | 12.49046 | 0.3181265
2018-04-03 17:52 | 254169.2 | 240.0018 | 5 | 29 | 4.126901 | -2.282109 | 2.973927 | 0.1521222 | 12.49046 | 0.633195
2018-04-03 17:54 | 254289.2 | 360.0009 | 5 | 29 | 4.097077 | -2.282146 | 2.973927 | 0.2281872 | 12.49046 | 0.9459693
2018-04-03 17:56 | 254409.2 | 480.0002 | 5 | 29 | 4.067703 | -2.282117 | 2.973927 | 0.3042532 | 12.49046 | 1.256498
2018-04-03 17:58 | 254529.2 | 600.0019 | 5 | 29 | 4.038639 | -2.282113 | 2.973927 | 0.3803171 | 12.49046 | 1.564796
2018-04-03 18:00 | 254649.2 | 720.001 | 5 | 29 | 4.009845 | -2.282133 | 2.973927 | 0.4563797 | 12.49046 | 1.870888
2018-04-03 18:02 | 254769.2 | 840.0003 | 5 | 29 | 3.981437 | -2.282109 | 2.973927 | 0.5324432 | 12.49046 | 2.174808
2018-04-03 18:04 | 254889.2 | 960.0004 | 5 | 29 | 3.953546 | -2.282138 | 2.973927 | 0.6085075 | 12.49046 | 2.47659
2018-04-03 18:06 | 255009.2 | 1080.0007 | 5 | 29 | 3.926274 | -2.282083 | 2.973927 | 0.6845736 | 12.49046 | 2.776278
2018-04-03 18:08 | 255129.2 | 1200.0019 | 5 | 29 | 3.899776 | -2.282125 | 2.973927 | 0.7606369 | 12.49046 | 3.073911
2018-04-03 18:10 | 255249.2 | 1320.001 | 5 | 29 | 3.874204 | -2.282121 | 2.973927 | 0.836701 | 12.49046 | 3.369565
2018-04-03 18:12 | 255369.2 | 1440.0002 | 5 | 29 | 3.849635 | -2.282133 | 2.973927 | 0.9127631 | 12.49046 | 3.663304
2018-04-03 18:14 | 255489.2 | 1560.0003 | 5 | 29 | 3.826214 | -2.282133 | 2.973927 | 0.9888297 | 12.49046 | 3.955234
2018-04-03 18:16 | 255609.2 | 1680.0003 | 5 | 29 | 3.80391 | -2.282099 | 2.973927 | 1.064896 | 12.49046 | 4.245424
2018-04-03 18:18 | 255729.2 | 1800.0003 | 5 | 29 | 3.782549 | -2.282095 | 2.973927 | 1.140959 | 12.49046 | 4.533945
2018-04-03 18:20 | 255849.2 | 1920.0019 | 5 | 29 | 3.762284 | -2.282121 | 2.973927 | 1.217026 | 12.49046 | 4.820895
2018-04-03 18:22 | 255969.2 | 2040.002 | 5 | 29 | 3.743217 | -2.282138 | 2.973927 | 1.293088 | 12.49046 | 5.106328
2018-04-03 18:24 | 256089.2 | 2160.0011 | 5 | 29 | 3.725266 | -2.282142 | 2.973927 | 1.369148 | 12.49046 | 5.390348
2018-04-03 18:26 | 256209.2 | 2280.0003 | 5 | 29 | 3.708215 | -2.282131 | 2.973927 | 1.445213 | 12.49046 | 5.673057
2018-04-03 18:28 | 256329.2 | 2400.002 | 5 | 29 | 3.692024 | -2.282107 | 2.973927 | 1.521281 | 12.49046 | 5.954513
2018-04-03 18:30 | 256449.2 | 2520.002 | 5 | 29 | 3.676727 | -2.28214 | 2.973927 | 1.597347 | 12.49046 | 6.234763
2018-04-03 18:32 | 256569.2 | 2640.0004 | 5 | 29 | 3.662359 | -2.282162 | 2.973927 | 1.673413 | 12.49046 | 6.513882
2018-04-03 18:34 | 256689.2 | 2760.002 | 5 | 29 | 3.648935 | -2.282146 | 2.973927 | 1.74948 | 12.49046 | 6.791951
2018-04-03 18:36 | 256809.2 | 2880.002 | 5 | 29 | 3.636515 | -2.282133 | 2.973927 | 1.825545 | 12.49046 | 7.069027
2018-04-03 18:38 | 256929.2 | 3000.0004 | 5 | 29 | 3.624981 | -2.282133 | 2.973927 | 1.901604 | 12.49046 | 7.345175
2018-04-03 18:40 | 257049.2 | 3120.0007 | 5 | 29 | 3.614192 | -2.282149 | 2.973927 | 1.977674 | 12.49046 | 7.620511
2018-04-03 18:42 | 257169.2 | 3240.0015 | 5 | 29 | 3.603871 | -2.282104 | 2.973927 | 2.05374 | 12.49046 | 7.895035
2018-04-03 18:44 | 257289.2 | 3360.0007 | 5 | 29 | 3.593586 | -2.282113 | 2.973927 | 2.129803 | 12.49046 | 8.168769
2018-04-03 18:46 | 257409.2 | 3480.0007 | 5 | 29 | 3.582964 | -2.28214 | 2.973927 | 2.205866 | 12.49046 | 8.441707
2018-04-03 18:48 | 257529.2 | 3600.0023 | 5 | 29 | 3.571611 | -2.282142 | 2.973927 | 2.281931 | 12.49046 | 8.713818
2018-04-03 18:50 | 257649.2 | 3720.0001 | 5 | 29 | 3.559601 | -2.282107 | 2.973927 | 2.357995 | 12.49046 | 8.985038
2018-04-03 18:52 | 257769.2 | 3840.0008 | 5 | 29 | 3.546827 | -2.282113 | 2.973927 | 2.43406 | 12.49046 | 9.255318
2018-04-03 18:54 | 257889.2 | 3960.0017 | 5 | 29 | 3.532713 | -2.282182 | 2.973927 | 2.510124 | 12.49046 | 9.52458
2018-04-03 18:56 | 258009.2 | 4080.0018 | 5 | 29 | 3.515476 | -2.282129 | 2.973927 | 2.586191 | 12.49046 | 9.792676
2018-04-03 18:58 | 258129.2 | 4200.0016 | 5 | 29 | 3.49298 | -2.282151 | 2.973927 | 2.662256 | 12.49046 | 10.05926
2018-04-03 19:00 | 258249.2 | 4320.0001 | 5 | 29 | 3.462132 | -2.282131 | 2.973927 | 2.738318 | 12.49046 | 10.32385
2018-04-03 19:02 | 258369.2 | 4440.0001 | 5 | 29 | 3.413241 | -2.282185 | 2.973927 | 2.81438 | 12.49046 | 10.58548
2018-04-03 19:04 | 258489.2 | 4560.0009 | 5 | 29 | 3.319228 | -2.282129 | 2.973927 | 2.890448 | 12.49046 | 10.84204
2018-04-03 19:06 | 258609.2 | 4680.0009 | 5 | 29 | 3.056737 | -2.282149 | 2.973927 | 2.966514 | 12.49046 | 11.08654
2018-04-03 19:06 | 258620.8 | 4691.5735 | 5 | 29 | 2.999968 | -2.282192 | 2.973927 | 2.973849 | 12.49046 | 11.10876
2018-04-03 19:08 | 258740.9 | 120.0002 | 6 | 29 | 3.235489 | 0 | 2.973927 | 2.973849 | 12.49046 | 11.10876
2018-04-03 19:10 | 258860.9 | 240.0012 | 6 | 29 | 3.248486 | 0 | 2.973927 | 2.973849 | 12.49046 | 11.10876
2018-04-03 19:11 | 258920.9 | 300.004 | 6 | 29 | 3.252867 | 0 | 2.973927 | 2.973849 | 12.49046 | 11.10876
2018-04-03 19:11 | 258920.8597 | 0.0025 | 7 | 30 | 3.252944 | 0 | 0 | 0 | 0 | 0
2018-04-03 19:13 | 259041 | 120.0004 | 2 | 30 | 3.98754 | 4.890162 | 0.1623092 | 1.5e-10 | 0.623435 | 4.89e-10
2018-04-03 19:15 | 259161 | 240.0007 | 2 | 30 | 4.030946 | 4.890148 | 0.3253022 | 1.5e-10 | 1.277425 | 4.89e-10
2018-04-03 19:17 | 259281 | 360.0001 | 2 | 30 | 4.066503 | 4.890167 | 0.4882856 | 1.5e-10 | 1.937372 | 4.89e-10
2018-04-03 19:19 | 259401 | 480.0011 | 2 | 30 | 4.096425 | 4.89016 | 0.6512722 | 1.5e-10 | 2.602658 | 4.89e-10
2018-04-03 19:21 | 259521 | 600.0021 | 2 | 30 | 4.121972 | 4.890152 | 0.8142554 | 1.5e-10 | 3.272438 | 4.89e-10
2018-04-03 19:23 | 259641 | 720.0013 | 2 | 30 | 4.145289 | 4.890163 | 0.9772349 | 1.5e-10 | 3.946136 | 4.89e-10
2018-04-03 19:25 | 259761 | 840.001 | 2 | 30 | 4.170018 | 4.890171 | 1.140226 | 1.5e-10 | 4.623764 | 4.89e-10
2018-04-03 19:27 | 259881 | 960.0018 | 2 | 30 | 4.1976 | 4.890139 | 1.303216 | 1.5e-10 | 5.305644 | 4.89e-10
2018-04-03 19:29 | 260001 | 1080.0011 | 2 | 30 | 4.200401 | 4.445133 | 1.459242 | 1.5e-10 | 5.960992 | 4.89e-10
2018-04-03 19:31 | 260121 | 1200.0012 | 2 | 30 | 4.200399 | 3.986902 | 1.599739 | 1.5e-10 | 6.551135 | 4.89e-10
2018-04-03 19:33 | 260241 | 1320.0005 | 2 | 30 | 4.200402 | 3.540438 | 1.725138 | 1.5e-10 | 7.077861 | 4.89e-10
2018-04-03 19:34 | 260319.3 | 1398.3198 | 2 | 30 | 4.200394 | 3.259981 | 1.799089 | 1.5e-10 | 7.388484 | 4.89e-10
2018-04-03 19:36 | 260439.3 | 120.0002 | 3 | 30 | 4.227529 | 3.260105 | 1.907304 | 1.5e-10 | 7.844383 | 4.89e-10
2018-04-03 19:38 | 260559.3 | 240.0017 | 3 | 30 | 4.25932 | 3.260101 | 2.015966 | 1.5e-10 | 8.305458 | 4.89e-10
2018-04-03 19:40 | 260679.3 | 360.0008 | 3 | 30 | 4.293649 | 3.260029 | 2.124615 | 1.5e-10 | 8.770075 | 4.89e-10
2018-04-03 19:42 | 260799.3 | 480.0007 | 3 | 30 | 4.330281 | 3.260105 | 2.233275 | 1.5e-10 | 9.238591 | 4.89e-10
2018-04-03 19:44 | 260919.3 | 600.0007 | 3 | 30 | 4.368984 | 3.260118 | 2.341935 | 1.5e-10 | 9.711204 | 4.89e-10
2018-04-03 19:46 | 261039.3 | 720.0024 | 3 | 30 | 4.400406 | 3.105232 | 2.449993 | 1.5e-10 | 10.18536 | 4.89e-10
2018-04-03 19:48 | 261159.3 | 840.0007 | 3 | 30 | 4.400387 | 2.603106 | 2.544737 | 1.5e-10 | 10.60227 | 4.89e-10
2018-04-03 19:50 | 261279.3 | 960.0007 | 3 | 30 | 4.400376 | 2.199278 | 2.624552 | 1.5e-10 | 10.95349 | 4.89e-10
2018-04-03 19:52 | 261399.3 | 1080.0015 | 3 | 30 | 4.400395 | 1.866919 | 2.692135 | 1.5e-10 | 11.25088 | 4.89e-10
2018-04-03 19:54 | 261519.3 | 1200.0001 | 3 | 30 | 4.400392 | 1.592855 | 2.74964 | 1.5e-10 | 11.50393 | 4.89e-10
2018-04-03 19:56 | 261639.3 | 1320.0011 | 3 | 30 | 4.40038 | 1.366737 | 2.798837 | 1.5e-10 | 11.72041 | 4.89e-10
2018-04-03 19:58 | 261759.3 | 1440.0001 | 3 | 30 | 4.400381 | 1.17975 | 2.841172 | 1.5e-10 | 11.9067 | 4.89e-10
2018-04-03 20:00 | 261879.3 | 1560.0022 | 3 | 30 | 4.400362 | 1.02384 | 2.877819 | 1.5e-10 | 12.06796 | 4.89e-10
2018-04-03 20:02 | 261999.3 | 1680.0014 | 3 | 30 | 4.400362 | 0.8942051 | 2.909721 | 1.5e-10 | 12.20834 | 4.89e-10
2018-04-03 20:04 | 262119.3 | 1800.0018 | 3 | 30 | 4.400359 | 0.7852917 | 2.937657 | 1.5e-10 | 12.33127 | 4.89e-10
2018-04-03 20:06 | 262239.3 | 1920.0003 | 3 | 30 | 4.400342 | 0.6929951 | 2.962251 | 1.5e-10 | 12.43949 | 4.89e-10
2018-04-03 20:07 | 262300.4 | 1981.1616 | 3 | 30 | 4.400364 | 0.6519871 | 2.973669 | 1.5e-10 | 12.48973 | 4.89e-10
2018-04-03 20:09 | 262420.5 | 120.0017 | 4 | 30 | 4.349264 | 0 | 2.973669 | 1.5e-10 | 12.48973 | 4.89e-10
2018-04-03 20:11 | 262540.5 | 240.0005 | 4 | 30 | 4.345633 | 0 | 2.973669 | 1.5e-10 | 12.48973 | 4.89e-10
2018-04-03 20:12 | 262600.5 | 300.0019 | 4 | 30 | 4.344543 | 0 | 2.973669 | 1.5e-10 | 12.48973 | 4.89e-10
2018-04-03 20:14 | 262720.6 | 120.0011 | 5 | 30 | 4.158255 | -2.282164 | 2.973669 | 0.07605897 | 12.48973 | 0.3181181
2018-04-03 20:16 | 262840.6 | 240.0011 | 5 | 30 | 4.126932 | -2.28182 | 2.973669 | 0.1521237 | 12.48973 | 0.633202
2018-04-03 20:18 | 262960.6 | 360.0011 | 5 | 30 | 4.097105 | -2.281813 | 2.973669 | 0.2281854 | 12.48973 | 0.9459637
2018-04-03 20:20 | 263080.6 | 480.0027 | 5 | 30 | 4.067738 | -2.282172 | 2.973669 | 0.3042488 | 12.48973 | 1.256484
2018-04-03 20:22 | 263200.6 | 600.0011 | 5 | 30 | 4.038647 | -2.282111 | 2.973669 | 0.3803125 | 12.48973 | 1.564783
2018-04-03 20:24 | 263320.6 | 720.0002 | 5 | 30 | 4.00986 | -2.282174 | 2.973669 | 0.4563722 | 12.48973 | 1.870864
2018-04-03 20:26 | 263440.6 | 840.0018 | 5 | 30 | 3.981456 | -2.28214 | 2.973669 | 0.5324364 | 12.48973 | 2.174788
2018-04-03 20:28 | 263560.6 | 960.0018 | 5 | 30 | 3.95354 | -2.282129 | 2.973669 | 0.6084993 | 12.48973 | 2.476564
2018-04-03 20:30 | 263680.6 | 1080.0003 | 5 | 30 | 3.926281 | -2.282151 | 2.973669 | 0.684559 | 12.48973 | 2.776228
2018-04-03 20:32 | 263800.6 | 1200.0018 | 5 | 30 | 3.899797 | -2.282144 | 2.973669 | 0.7606233 | 12.48973 | 3.073866
2018-04-03 20:34 | 263920.6 | 1320.0011 | 5 | 30 | 3.874207 | -2.282142 | 2.973669 | 0.8366855 | 12.48973 | 3.369513
2018-04-03 20:36 | 264040.6 | 1440.0011 | 5 | 30 | 3.849661 | -2.282156 | 2.973669 | 0.9127489 | 12.48973 | 3.663259
2018-04-03 20:38 | 264160.6 | 1560.0003 | 5 | 30 | 3.826217 | -2.282135 | 2.973669 | 0.9888119 | 12.48973 | 3.955177
2018-04-03 20:40 | 264280.6 | 1680.0011 | 5 | 30 | 3.803902 | -2.282144 | 2.973669 | 1.06488 | 12.48973 | 4.245374
2018-04-03 20:42 | 264400.6 | 1800.0018 | 5 | 30 | 3.782542 | -2.282131 | 2.973669 | 1.140942 | 12.48973 | 4.533889
2018-04-03 20:44 | 264520.6 | 1920.0011 | 5 | 30 | 3.762251 | -2.282142 | 2.973669 | 1.217006 | 12.48973 | 4.820826
2018-04-03 20:46 | 264640.6 | 2040.0002 | 5 | 30 | 3.743182 | -2.282109 | 2.973669 | 1.293069 | 12.48973 | 5.106259
2018-04-03 20:48 | 264760.6 | 2160.0018 | 5 | 30 | 3.725229 | -2.282146 | 2.973669 | 1.369131 | 12.48973 | 5.390285
2018-04-03 20:50 | 264880.6 | 2280.0019 | 5 | 30 | 3.708164 | -2.282144 | 2.973669 | 1.445193 | 12.48973 | 5.67298
2018-04-03 20:52 | 265000.6 | 2400.0003 | 5 | 30 | 3.691961 | -2.282154 | 2.973669 | 1.521254 | 12.48973 | 5.954406
2018-04-03 20:54 | 265120.6 | 2520.0011 | 5 | 30 | 3.6767 | -2.282142 | 2.973669 | 1.597319 | 12.48973 | 6.234648
2018-04-03 20:56 | 265240.6 | 2640.0012 | 5 | 30 | 3.662321 | -2.282147 | 2.973669 | 1.673382 | 12.48973 | 6.513755
2018-04-03 20:58 | 265360.6 | 2760.0018 | 5 | 30 | 3.648917 | -2.282135 | 2.973669 | 1.749446 | 12.48973 | 6.791809
2018-04-03 21:00 | 265480.6 | 2880.0011 | 5 | 30 | 3.6365 | -2.28217 | 2.973669 | 1.825507 | 12.48973 | 7.068873
2018-04-03 21:02 | 265600.6 | 3000.0011 | 5 | 30 | 3.624967 | -2.282129 | 2.973669 | 1.90157 | 12.48973 | 7.345031
2018-04-03 21:04 | 265720.6 | 3120.0018 | 5 | 30 | 3.614191 | -2.282154 | 2.973669 | 1.977631 | 12.48973 | 7.620336
2018-04-03 21:06 | 265840.6 | 3240.0019 | 5 | 30 | 3.603868 | -2.282115 | 2.973669 | 2.053696 | 12.48973 | 7.894855
2018-04-03 21:08 | 265960.6 | 3360.0018 | 5 | 30 | 3.593585 | -2.282003 | 2.973669 | 2.129758 | 12.48973 | 8.168581
2018-04-03 21:10 | 266080.6 | 3480.0018 | 5 | 30 | 3.582926 | -2.28214 | 2.973669 | 2.205821 | 12.48973 | 8.441518
2018-04-03 21:12 | 266200.6 | 3600.0003 | 5 | 30 | 3.571566 | -2.282178 | 2.973669 | 2.281883 | 12.48973 | 8.713617
2018-04-03 21:14 | 266320.6 | 3720.0011 | 5 | 30 | 3.559574 | -2.282156 | 2.973669 | 2.357949 | 12.48973 | 8.984838
2018-04-03 21:16 | 266440.6 | 3840.0018 | 5 | 30 | 3.546786 | -2.282144 | 2.973669 | 2.434011 | 12.48973 | 9.255108
2018-04-03 21:18 | 266560.6 | 3960.0018 | 5 | 30 | 3.532678 | -2.28214 | 2.973669 | 2.510075 | 12.48973 | 9.524364
2018-04-03 21:20 | 266680.6 | 4080.0011 | 5 | 30 | 3.51542 | -2.28214 | 2.973669 | 2.586135 | 12.48973 | 9.792436
2018-04-03 21:22 | 266800.6 | 4200.0012 | 5 | 30 | 3.492925 | -2.282121 | 2.973669 | 2.662198 | 12.48973 | 10.05901
2018-04-03 21:24 | 266920.6 | 4320.0003 | 5 | 30 | 3.461972 | -2.282147 | 2.973669 | 2.738264 | 12.48973 | 10.3236
2018-04-03 21:26 | 267040.6 | 4440.0018 | 5 | 30 | 3.412997 | -2.282176 | 2.973669 | 2.814325 | 12.48973 | 10.58522
2018-04-03 21:28 | 267160.6 | 4560.0011 | 5 | 30 | 3.318728 | -2.282156 | 2.973669 | 2.890388 | 12.48973 | 10.84173
2018-04-03 21:30 | 267280.6 | 4680.0003 | 5 | 30 | 3.055243 | -2.282103 | 2.973669 | 2.966455 | 12.48973 | 11.08617
2018-04-03 21:30 | 267291.8 | 4691.2209 | 5 | 30 | 2.99998 | -2.28214 | 2.973669 | 2.973567 | 12.48973 | 11.10771
2018-04-03 21:32 | 267411.8 | 120.0005 | 6 | 30 | 3.23554 | 0 | 2.973669 | 2.973567 | 12.48973 | 11.10771
2018-04-03 21:34 | 267531.8 | 240.0014 | 6 | 30 | 3.248536 | 0 | 2.973669 | 2.973567 | 12.48973 | 11.10771
2018-04-03 21:35 | 267591.8 | 300.0036 | 6 | 30 | 3.252913 | 0 | 2.973669 | 2.973567 | 12.48973 | 11.10771
2018-04-03 21:35 | 267591.8 | 0.0056 | 7 | 31 | 3.252997 | 0 | 0 | 0 | 0 | 0
2018-04-03 21:37 | 267711.9 | 120.0018 | 2 | 31 | 3.98767 | 4.890141 | 0.1623027 | 3.04e-10 | 0.6234282 | 9.88e-10
2018-04-03 21:39 | 267831.9 | 240.001 | 2 | 31 | 4.031101 | 4.890137 | 0.3252924 | 3.04e-10 | 1.277426 | 9.88e-10
2018-04-03 21:41 | 267951.9 | 360.001 | 2 | 31 | 4.066768 | 4.890154 | 0.4882728 | 3.04e-10 | 1.937394 | 9.88e-10
2018-04-03 21:43 | 268071.9 | 480.0002 | 2 | 31 | 4.096666 | 4.890141 | 0.6512592 | 3.04e-10 | 2.602723 | 9.88e-10
2018-04-03 21:45 | 268191.9 | 600.0026 | 2 | 31 | 4.122173 | 4.890068 | 0.814244 | 3.04e-10 | 3.272548 | 9.88e-10
2018-04-03 21:47 | 268311.9 | 720.001 | 2 | 31 | 4.14535 | 4.88983 | 0.9772232 | 3.04e-10 | 3.946263 | 9.88e-10
2018-04-03 21:49 | 268431.9 | 840.0002 | 2 | 31 | 4.170166 | 4.890162 | 1.140215 | 3.04e-10 | 4.623907 | 9.88e-10
2018-04-03 21:51 | 268551.9 | 960.0002 | 2 | 31 | 4.197733 | 4.890173 | 1.303197 | 3.04e-10 | 5.30578 | 9.88e-10
2018-04-03 21:53 | 268671.9 | 1080.0007 | 2 | 31 | 4.200408 | 4.442806 | 1.459153 | 3.04e-10 | 5.960838 | 9.88e-10
2018-04-03 21:55 | 268791.9 | 1200.0011 | 2 | 31 | 4.2004 | 3.983484 | 1.599562 | 3.04e-10 | 6.550611 | 9.88e-10
2018-04-03 21:57 | 268911.9 | 1320.0018 | 2 | 31 | 4.200394 | 3.538263 | 1.724863 | 3.04e-10 | 7.076927 | 9.88e-10
2018-04-03 21:59 | 268989.9 | 1398.0072 | 2 | 31 | 4.200387 | 3.259985 | 1.798492 | 3.04e-10 | 7.386198 | 9.88e-10
2018-04-03 22:01 | 269110 | 120.0018 | 3 | 31 | 4.22755 | 3.260086 | 1.906722 | 3.04e-10 | 7.842158 | 9.88e-10
2018-04-03 22:03 | 269230 | 240.0018 | 3 | 31 | 4.259323 | 3.26008 | 2.015377 | 3.04e-10 | 8.303204 | 9.88e-10
2018-04-03 22:05 | 269350 | 360.0009 | 3 | 31 | 4.293554 | 3.260071 | 2.124036 | 3.04e-10 | 8.767854 | 9.88e-10
2018-04-03 22:07 | 269470 | 480.001 | 3 | 31 | 4.330225 | 3.260082 | 2.232693 | 3.04e-10 | 9.236352 | 9.88e-10
2018-04-03 22:09 | 269590 | 600.0002 | 3 | 31 | 4.368896 | 3.260113 | 2.341349 | 3.04e-10 | 9.708941 | 9.88e-10
2018-04-03 22:11 | 269710 | 720.0002 | 3 | 31 | 4.400403 | 3.105795 | 2.449416 | 3.04e-10 | 10.18313 | 9.88e-10
2018-04-03 22:13 | 269830 | 840.0018 | 3 | 31 | 4.400403 | 2.603241 | 2.544165 | 3.04e-10 | 10.60007 | 9.88e-10
2018-04-03 22:15 | 269950 | 960.0018 | 3 | 31 | 4.400377 | 2.198856 | 2.623978 | 3.04e-10 | 10.95127 | 9.88e-10
2018-04-03 22:17 | 270070 | 1080.0002 | 3 | 31 | 4.40039 | 1.86701 | 2.691562 | 3.04e-10 | 11.24867 | 9.88e-10
2018-04-03 22:19 | 270190 | 1200.0002 | 3 | 31 | 4.400387 | 1.592987 | 2.749072 | 3.04e-10 | 11.50174 | 9.88e-10
2018-04-03 22:21 | 270310 | 1320.0002 | 3 | 31 | 4.400378 | 1.367107 | 2.798286 | 3.04e-10 | 11.7183 | 9.88e-10
2018-04-03 22:23 | 270430 | 1440.0003 | 3 | 31 | 4.400373 | 1.18049 | 2.840644 | 3.04e-10 | 11.90469 | 9.88e-10
2018-04-03 22:25 | 270550 | 1560.0019 | 3 | 31 | 4.400371 | 1.024931 | 2.877309 | 3.04e-10 | 12.06603 | 9.88e-10
2018-04-03 22:27 | 270670 | 1680.0014 | 3 | 31 | 4.400344 | 0.8944073 | 2.90923 | 3.04e-10 | 12.20649 | 9.88e-10
2018-04-03 22:29 | 270790 | 1800.0016 | 3 | 31 | 4.400379 | 0.7862701 | 2.937187 | 3.04e-10 | 12.32951 | 9.88e-10
2018-04-03 22:31 | 270910 | 1920.0015 | 3 | 31 | 4.400375 | 0.6935635 | 2.961797 | 3.04e-10 | 12.4378 | 9.88e-10
2018-04-03 22:32 | 270970.9 | 1980.9005 | 3 | 31 | 4.400353 | 0.6519985 | 2.973169 | 3.04e-10 | 12.48785 | 9.88e-10
2018-04-03 22:34 | 271090.9 | 120.0016 | 4 | 31 | 4.34921 | 0 | 2.973169 | 3.04e-10 | 12.48785 | 9.88e-10
2018-04-03 22:36 | 271210.9 | 239.9999 | 4 | 31 | 4.345581 | 0 | 2.973169 | 3.04e-10 | 12.48785 | 9.88e-10
2018-04-03 22:37 | 271270.9 | 300.0048 | 4 | 31 | 4.344474 | 0 | 2.973169 | 3.04e-10 | 12.48785 | 9.88e-10
2018-04-03 22:39 | 271391 | 120.001 | 5 | 31 | 4.157994 | -2.282115 | 2.973169 | 0.07606093 | 12.48785 | 0.3181099
2018-04-03 22:41 | 271511 | 240.0018 | 5 | 31 | 4.126577 | -2.282127 | 2.973169 | 0.1521265 | 12.48785 | 0.6331753
2018-04-03 22:43 | 271631 | 360.0012 | 5 | 31 | 4.096752 | -2.282121 | 2.973169 | 0.2281887 | 12.48785 | 0.9459132
2018-04-03 22:45 | 271751 | 480.0016 | 5 | 31 | 4.067381 | -2.282138 | 2.973169 | 0.3042543 | 12.48785 | 1.256416
2018-04-03 22:47 | 271871 | 600.0001 | 5 | 31 | 4.038295 | -2.282129 | 2.973169 | 0.3803167 | 12.48785 | 1.564683
2018-04-03 22:49 | 271991 | 720.0001 | 5 | 31 | 4.009511 | -2.282154 | 2.973169 | 0.45638 | 12.48785 | 1.870752
2018-04-03 22:51 | 272111 | 840.0016 | 5 | 31 | 3.981141 | -2.282084 | 2.973169 | 0.5324418 | 12.48785 | 2.174641
2018-04-03 22:53 | 272231 | 960.0009 | 5 | 31 | 3.953231 | -2.282172 | 2.973169 | 0.6085057 | 12.48785 | 2.476397
2018-04-03 22:55 | 272351 | 1080.0015 | 5 | 31 | 3.92592 | -2.282146 | 2.973169 | 0.6845656 | 12.48785 | 2.776037
2018-04-03 22:57 | 272471 | 1200.001 | 5 | 31 | 3.899426 | -2.282127 | 2.973169 | 0.7606322 | 12.48785 | 3.073655
2018-04-03 22:59 | 272591 | 1320.0003 | 5 | 31 | 3.873906 | -2.282129 | 2.973169 | 0.8366984 | 12.48785 | 3.369292
2018-04-03 23:01 | 272711 | 1440.0003 | 5 | 31 | 3.84936 | -2.282093 | 2.973169 | 0.9127605 | 12.48785 | 3.66301
2018-04-03 23:03 | 272831 | 1560.0011 | 5 | 31 | 3.825909 | -2.282064 | 2.973169 | 0.9888264 | 12.48785 | 3.954915
2018-04-03 23:05 | 272951 | 1680.0013 | 5 | 31 | 3.803626 | -2.282101 | 2.973169 | 1.064889 | 12.48785 | 4.245071
2018-04-03 23:07 | 273071 | 1800.0008 | 5 | 31 | 3.782254 | -2.282146 | 2.973169 | 1.140954 | 12.48785 | 4.533572
2018-04-03 23:09 | 273191 | 1920.0001 | 5 | 31 | 3.762002 | -2.282097 | 2.973169 | 1.217016 | 12.48785 | 4.820481
2018-04-03 23:11 | 273311 | 2040.0001 | 5 | 31 | 3.742924 | -2.282135 | 2.973169 | 1.293077 | 12.48785 | 5.105892
2018-04-03 23:13 | 273431 | 2160.0001 | 5 | 31 | 3.724972 | -2.282109 | 2.973169 | 1.36914 | 12.48785 | 5.3899
2018-04-03 23:15 | 273551 | 2280.0025 | 5 | 31 | 3.707976 | -2.282133 | 2.973169 | 1.445207 | 12.48785 | 5.672594
2018-04-03 23:17 | 273671 | 2400.0009 | 5 | 31 | 3.691832 | -2.282104 | 2.973169 | 1.521271 | 12.48785 | 5.954021
2018-04-03 23:19 | 273791 | 2520.001 | 5 | 31 | 3.676552 | -2.282117 | 2.973169 | 1.597334 | 12.48785 | 6.234244
2018-04-03 23:21 | 273911 | 2640 | 5 | 31 | 3.66222 | -2.282187 | 2.973169 | 1.6734 | 12.48785 | 6.513355
2018-04-03 23:23 | 274031 | 2760.0001 | 5 | 31 | 3.648846 | -2.28216 | 2.973169 | 1.749465 | 12.48785 | 6.791407
2018-04-03 23:25 | 274151 | 2880.0017 | 5 | 31 | 3.636398 | -2.282172 | 2.973169 | 1.82553 | 12.48785 | 7.068476
2018-04-03 23:27 | 274271 | 3000.0016 | 5 | 31 | 3.624868 | -2.282138 | 2.973169 | 1.901592 | 12.48785 | 7.344625
2018-04-03 23:29 | 274391 | 3120.0001 | 5 | 31 | 3.614089 | -2.282154 | 2.973169 | 1.977655 | 12.48785 | 7.619931
2018-04-03 23:31 | 274511 | 3240.0016 | 5 | 31 | 3.60377 | -2.282111 | 2.973169 | 2.053722 | 12.48785 | 7.89445
2018-04-03 23:33 | 274631 | 3360.0001 | 5 | 31 | 3.593481 | -2.282097 | 2.973169 | 2.129781 | 12.48785 | 8.168162
2018-04-03 23:35 | 274751 | 3480.0009 | 5 | 31 | 3.582813 | -2.282101 | 2.973169 | 2.205844 | 12.48785 | 8.44109
2018-04-03 23:37 | 274871 | 3600.0017 | 5 | 31 | 3.571442 | -2.282127 | 2.973169 | 2.281911 | 12.48785 | 8.713196
2018-04-03 23:39 | 274991 | 3720.0016 | 5 | 31 | 3.559423 | -2.28217 | 2.973169 | 2.357971 | 12.48785 | 8.984389
2018-04-03 23:41 | 275111 | 3840 | 5 | 31 | 3.546617 | -2.282119 | 2.973169 | 2.434025 | 12.48785 | 9.254616
2018-04-03 23:43 | 275231 | 3960.0009 | 5 | 31 | 3.532513 | -2.282115 | 2.973169 | 2.510093 | 12.48785 | 9.523876
2018-04-03 23:45 | 275351 | 4080 | 5 | 31 | 3.515229 | -2.282158 | 2.973169 | 2.586152 | 12.48785 | 9.791929
2018-04-03 23:47 | 275471 | 4200 | 5 | 31 | 3.492678 | -2.28214 | 2.973169 | 2.662225 | 12.48785 | 10.05852
2018-04-03 23:49 | 275591 | 4320.0009 | 5 | 31 | 3.461727 | -2.282127 | 2.973169 | 2.738292 | 12.48785 | 10.3231
2018-04-03 23:51 | 275711 | 4440.0016 | 5 | 31 | 3.41261 | -2.282164 | 2.973169 | 2.814355 | 12.48785 | 10.5847
2018-04-03 23:53 | 275831 | 4560.0009 | 5 | 31 | 3.317878 | -2.282135 | 2.973169 | 2.890416 | 12.48785 | 10.84116
2018-04-03 23:55 | 275951 | 4680.0017 | 5 | 31 | 3.051891 | -2.282111 | 2.973169 | 2.966479 | 12.48785 | 11.08546
2018-04-03 23:55 | 275961.5 | 4690.4527 | 5 | 31 | 2.999971 | -2.282111 | 2.973169 | 2.973105 | 12.48785 | 11.10552
2018-04-03 23:57 | 276081.5 | 120.0018 | 6 | 31 | 3.235591 | 0 | 2.973169 | 2.973105 | 12.48785 | 11.10552
2018-04-03 23:59 | 276201.5 | 240.0018 | 6 | 31 | 3.24861 | 0 | 2.973169 | 2.973105 | 12.48785 | 11.10552
2018-04-04 | 276261.5 | 300.0024 | 6 | 31 | 3.252971 | 0 | 2.973169 | 2.973105 | 12.48785 | 11.10552
2018-04-04 | 276261.5 | 0.0024 | 7 | 32 | 3.252955 | 0 | 0 | 0 | 0 | 0
2018-04-04 00:02 | 276381.6 | 120.0012 | 2 | 32 | 3.987566 | 4.890139 | 0.162308 | 0 | 0.6234376 | 0
2018-04-04 00:04 | 276501.6 | 240.0017 | 2 | 32 | 4.031072 | 4.890202 | 0.3252924 | 0 | 1.277405 | 0
2018-04-04 00:06 | 276621.6 | 360.0008 | 2 | 32 | 4.066761 | 4.890102 | 0.4882789 | 0 | 1.937395 | 0
2018-04-04 00:08 | 276741.6 | 480.0008 | 2 | 32 | 4.096751 | 4.890141 | 0.6512527 | 0 | 2.602678 | 0
2018-04-04 00:10 | 276861.6 | 600.0009 | 2 | 32 | 4.122335 | 4.890148 | 0.8142388 | 0 | 3.27253 | 0
2018-04-04 00:12 | 276981.6 | 720.0008 | 2 | 32 | 4.145534 | 4.890144 | 0.9772227 | 0 | 3.946296 | 0
2018-04-04 00:14 | 277101.6 | 840.0001 | 2 | 32 | 4.170331 | 4.89019 | 1.140206 | 0 | 4.623936 | 0
2018-04-04 00:16 | 277221.6 | 960.0001 | 2 | 32 | 4.197913 | 4.890108 | 1.303195 | 0 | 5.305862 | 0
2018-04-04 00:18 | 277341.6 | 1080.0017 | 2 | 32 | 4.200404 | 4.44125 | 1.459089 | 0 | 5.960662 | 0
2018-04-04 00:20 | 277461.6 | 1200.0001 | 2 | 32 | 4.200394 | 3.982018 | 1.59942 | 0 | 6.55011 | 0
2018-04-04 00:22 | 277581.6 | 1320.0017 | 2 | 32 | 4.200382 | 3.53623 | 1.724673 | 0 | 7.076222 | 0
2018-04-04 00:23 | 277658.9 | 1397.3455 | 2 | 32 | 4.200385 | 3.259987 | 1.797657 | 0 | 7.382785 | 0
2018-04-04 00:25 | 277779 | 120.0002 | 3 | 32 | 4.22754 | 3.260048 | 1.905885 | 0 | 7.838736 | 0
2018-04-04 00:27 | 277899 | 240.0003 | 3 | 32 | 4.259284 | 3.260044 | 2.014537 | 0 | 8.299767 | 0
2018-04-04 00:29 | 278019 | 360.0009 | 3 | 32 | 4.293503 | 3.260056 | 2.123198 | 0 | 8.764421 | 0
2018-04-04 00:31 | 278139 | 480.001 | 3 | 32 | 4.330179 | 3.260073 | 2.231854 | 0 | 9.232907 | 0
2018-04-04 00:33 | 278259 | 600.0018 | 3 | 32 | 4.368865 | 3.260065 | 2.340507 | 0 | 9.705482 | 0
2018-04-04 00:35 | 278379 | 720.0018 | 3 | 32 | 4.400414 | 3.10775 | 2.448588 | 0 | 10.17973 | 0
2018-04-04 00:37 | 278499 | 840.001 | 3 | 32 | 4.400396 | 2.604542 | 2.543382 | 0 | 10.59686 | 0
2018-04-04 00:39 | 278619 | 960.0002 | 3 | 32 | 4.400412 | 2.201485 | 2.623241 | 0 | 10.94827 | 0
2018-04-04 00:41 | 278739 | 1080.0019 | 3 | 32 | 4.400396 | 1.867746 | 2.690873 | 0 | 11.24588 | 0
2018-04-04 00:43 | 278859 | 1200.0018 | 3 | 32 | 4.400362 | 1.593925 | 2.748419 | 0 | 11.4991 | 0
2018-04-04 00:45 | 278979 | 1320.0002 | 3 | 32 | 4.400388 | 1.368587 | 2.797667 | 0 | 11.71581 | 0
2018-04-04 00:47 | 279099 | 1440.0018 | 3 | 32 | 4.400379 | 1.181089 | 2.840058 | 0 | 11.90235 | 0
2018-04-04 00:49 | 279219 | 1560.0002 | 3 | 32 | 4.400371 | 1.025415 | 2.876749 | 0 | 12.0638 | 0
2018-04-04 00:51 | 279339 | 1680.0002 | 3 | 32 | 4.400372 | 0.8958492 | 2.908699 | 0 | 12.20439 | 0
2018-04-04 00:53 | 279459 | 1800.0002 | 3 | 32 | 4.400358 | 0.7863064 | 2.936678 | 0 | 12.32751 | 0
2018-04-04 00:55 | 279579 | 1920.0002 | 3 | 32 | 4.400362 | 0.6939316 | 2.961306 | 0 | 12.43588 | 0
2018-04-04 00:56 | 279640.7 | 1981.7376 | 3 | 32 | 4.400359 | 0.6519928 | 2.972837 | 0 | 12.48662 | 0
2018-04-04 00:58 | 279760.7 | 120.001 | 4 | 32 | 4.349216 | 0 | 2.972837 | 0 | 12.48662 | 0
2018-04-04 01:00 | 279880.7 | 240.001 | 4 | 32 | 4.345574 | 0 | 2.972837 | 0 | 12.48662 | 0
2018-04-04 01:01 | 279940.7 | 300.0024 | 4 | 32 | 4.344474 | 0 | 2.972837 | 0 | 12.48662 | 0
2018-04-04 01:03 | 280060.9 | 120.001 | 5 | 32 | 4.158005 | -2.281831 | 2.972837 | 0.07606225 | 12.48662 | 0.3181145
2018-04-04 01:05 | 280180.9 | 240.0001 | 5 | 32 | 4.126603 | -2.28214 | 2.972837 | 0.1521243 | 12.48662 | 0.6331661
2018-04-04 01:07 | 280300.9 | 360.0018 | 5 | 32 | 4.09675 | -2.28217 | 2.972837 | 0.2281907 | 12.48662 | 0.9459221
2018-04-04 01:09 | 280420.9 | 480.0019 | 5 | 32 | 4.067384 | -2.282167 | 2.972837 | 0.3042513 | 12.48662 | 1.256405
2018-04-04 01:11 | 280540.9 | 600.0019 | 5 | 32 | 4.038281 | -2.282149 | 2.972837 | 0.3803166 | 12.48662 | 1.564683
2018-04-04 01:13 | 280660.9 | 720.0006 | 5 | 32 | 4.009494 | -2.282014 | 2.972837 | 0.4563763 | 12.48662 | 1.870737
2018-04-04 01:15 | 280780.9 | 840.0006 | 5 | 32 | 3.981093 | -2.282187 | 2.972837 | 0.532434 | 12.48662 | 2.174606
2018-04-04 01:17 | 280900.9 | 960.0005 | 5 | 32 | 3.953207 | -2.281816 | 2.972837 | 0.6085008 | 12.48662 | 2.476371
2018-04-04 01:19 | 281020.9 | 1080.0006 | 5 | 32 | 3.925895 | -2.282063 | 2.972837 | 0.6845636 | 12.48662 | 2.776018
2018-04-04 01:21 | 281140.9 | 1200.0006 | 5 | 32 | 3.899462 | -2.281843 | 2.972837 | 0.7606276 | 12.48662 | 3.073626
2018-04-04 01:23 | 281260.9 | 1320 | 5 | 32 | 3.873897 | -2.281843 | 2.972837 | 0.8366882 | 12.48662 | 3.369242
2018-04-04 01:25 | 281380.9 | 1440.0023 | 5 | 32 | 3.84932 | -2.282178 | 2.972837 | 0.9127499 | 12.48662 | 3.662955
2018-04-04 01:27 | 281500.9 | 1560.001 | 5 | 32 | 3.825887 | -2.281808 | 2.972837 | 0.988813 | 12.48662 | 3.954848
2018-04-04 01:29 | 281620.9 | 1680.0023 | 5 | 32 | 3.803578 | -2.282176 | 2.972837 | 1.064882 | 12.48662 | 4.245025
2018-04-04 01:31 | 281740.9 | 1800.0008 | 5 | 32 | 3.782207 | -2.282162 | 2.972837 | 1.140943 | 12.48662 | 4.53351
2018-04-04 01:33 | 281860.9 | 1920.0006 | 5 | 32 | 3.761932 | -2.282166 | 2.972837 | 1.217006 | 12.48662 | 4.820419
2018-04-04 01:35 | 281980.9 | 2040.003 | 5 | 32 | 3.742912 | -2.282167 | 2.972837 | 1.293066 | 12.48662 | 5.105823
2018-04-04 01:37 | 282100.9 | 2160.0014 | 5 | 32 | 3.724982 | -2.281847 | 2.972837 | 1.369126 | 12.48662 | 5.389818
2018-04-04 01:39 | 282220.9 | 2280.0014 | 5 | 32 | 3.707942 | -2.282061 | 2.972837 | 1.445186 | 12.48662 | 5.672486
2018-04-04 01:41 | 282340.9 | 2400.0022 | 5 | 32 | 3.691752 | -2.28221 | 2.972837 | 1.521245 | 12.48662 | 5.953891
2018-04-04 01:43 | 282460.9 | 2520.0023 | 5 | 32 | 3.676442 | -2.282178 | 2.972837 | 1.597313 | 12.48662 | 6.234127
2018-04-04 01:45 | 282580.9 | 2640.0022 | 5 | 32 | 3.662103 | -2.28182 | 2.972837 | 1.673374 | 12.48662 | 6.513209
2018-04-04 01:47 | 282700.9 | 2760.0009 | 5 | 32 | 3.648673 | -2.282151 | 2.972837 | 1.749439 | 12.48662 | 6.791253
2018-04-04 01:49 | 282820.9 | 2880.0006 | 5 | 32 | 3.636233 | -2.282198 | 2.972837 | 1.825502 | 12.48662 | 7.068301
2018-04-04 01:51 | 282940.9 | 3000.0014 | 5 | 32 | 3.624715 | -2.282127 | 2.972837 | 1.901564 | 12.48662 | 7.344437
2018-04-04 01:53 | 283060.9 | 3120.0014 | 5 | 32 | 3.613947 | -2.282 | 2.972837 | 1.977631 | 12.48662 | 7.619744
2018-04-04 01:55 | 283180.9 | 3240.0006 | 5 | 32 | 3.603625 | -2.281813 | 2.972837 | 2.053695 | 12.48662 | 7.894241
2018-04-04 01:57 | 283300.9 | 3360.0022 | 5 | 32 | 3.593339 | -2.282133 | 2.972837 | 2.129759 | 12.48662 | 8.167958
2018-04-04 01:59 | 283420.9 | 3480.0014 | 5 | 32 | 3.582728 | -2.281824 | 2.972837 | 2.205824 | 12.48662 | 8.440885
2018-04-04 02:01 | 283540.9 | 3600.0014 | 5 | 32 | 3.571341 | -2.282154 | 2.972837 | 2.28189 | 12.48662 | 8.712978
2018-04-04 02:03 | 283660.9 | 3720.0031 | 5 | 32 | 3.559343 | -2.282151 | 2.972837 | 2.357956 | 12.48662 | 8.984184
2018-04-04 02:05 | 283780.9 | 3840.0007 | 5 | 32 | 3.546519 | -2.282174 | 2.972837 | 2.434014 | 12.48662 | 9.254418
2018-04-04 02:07 | 283900.9 | 3960.0006 | 5 | 32 | 3.532363 | -2.28216 | 2.972837 | 2.510084 | 12.48662 | 9.523675
2018-04-04 02:09 | 284020.9 | 4080.0015 | 5 | 32 | 3.515059 | -2.282131 | 2.972837 | 2.586146 | 12.48662 | 9.791725
2018-04-04 02:11 | 284140.9 | 4200.0024 | 5 | 32 | 3.492465 | -2.282158 | 2.972837 | 2.66221 | 12.48662 | 10.05827
2018-04-04 02:13 | 284260.9 | 4320.0016 | 5 | 32 | 3.461405 | -2.282104 | 2.972837 | 2.738274 | 12.48662 | 10.32282
2018-04-04 02:15 | 284380.9 | 4440.0008 | 5 | 32 | 3.41221 | -2.282124 | 2.972837 | 2.814335 | 12.48662 | 10.58439
2018-04-04 02:17 | 284500.9 | 4560.0008 | 5 | 32 | 3.317173 | -2.282146 | 2.972837 | 2.890406 | 12.48662 | 10.84084
2018-04-04 02:19 | 284620.9 | 4680.0016 | 5 | 32 | 3.04995 | -2.282133 | 2.972837 | 2.966473 | 12.48662 | 11.08507
2018-04-04 02:19 | 284630.9 | 4690.0197 | 5 | 32 | 2.999967 | -2.282158 | 2.972837 | 2.972816 | 12.48662 | 11.10427
2018-04-04 02:21 | 284750.9 | 120.0012 | 6 | 32 | 3.235977 | 0 | 2.972837 | 2.972816 | 12.48662 | 11.10427
2018-04-04 02:23 | 284870.9 | 240.0002 | 6 | 32 | 3.249013 | 0 | 2.972837 | 2.972816 | 12.48662 | 11.10427
2018-04-04 02:24 | 284930.9 | 300.0025 | 6 | 32 | 3.253395 | 0 | 2.972837 | 2.972816 | 12.48662 | 11.10427
2018-04-04 02:24 | 284930.9 | 0.0022 | 7 | 33 | 3.253398 | 0 | 0 | 0 | 0 | 0
2018-04-04 02:26 | 285051 | 120.001 | 2 | 33 | 3.987924 | 4.89016 | 0.1623122 | 0 | 0.6235339 | 0
2018-04-04 02:28 | 285171 | 240.001 | 2 | 33 | 4.031317 | 4.890139 | 0.3252958 | 0 | 1.277543 | 0
2018-04-04 02:30 | 285291 | 360.0001 | 2 | 33 | 4.066924 | 4.890104 | 0.4882897 | 0 | 1.937596 | 0
2018-04-04 02:32 | 285411 | 480.001 | 2 | 33 | 4.096863 | 4.890137 | 0.6512776 | 0 | 2.602961 | 0
2018-04-04 02:34 | 285531 | 600.0017 | 2 | 33 | 4.1224 | 4.890127 | 0.814269 | 0 | 3.272849 | 0
2018-04-04 02:36 | 285651 | 720.0002 | 2 | 33 | 4.145678 | 4.890133 | 0.9772524 | 0 | 3.946629 | 0
2018-04-04 02:38 | 285771 | 840.001 | 2 | 33 | 4.170521 | 4.890127 | 1.140249 | 0 | 4.624349 | 0
2018-04-04 02:40 | 285891 | 960.0017 | 2 | 33 | 4.198107 | 4.890186 | 1.303243 | 0 | 5.306327 | 0
2018-04-04 02:42 | 286011 | 1080.0018 | 2 | 33 | 4.200392 | 4.437471 | 1.459019 | 0 | 5.960631 | 0
2018-04-04 02:44 | 286131 | 1200.0002 | 2 | 33 | 4.200386 | 3.979334 | 1.599252 | 0 | 6.549668 | 0
2018-04-04 02:46 | 286251 | 1320.0018 | 2 | 33 | 4.200404 | 3.535046 | 1.724428 | 0 | 7.075456 | 0
2018-04-04 02:48 | 286328 | 1397.0272 | 2 | 33 | 4.200414 | 3.259996 | 1.797092 | 0 | 7.380674 | 0
2018-04-04 02:50 | 286448 | 120.0011 | 3 | 33 | 4.227606 | 3.260056 | 1.905321 | 0 | 7.836635 | 0
2018-04-04 02:52 | 286568 | 240.0003 | 3 | 33 | 4.259312 | 3.260059 | 2.013976 | 0 | 8.297685 | 0
2018-04-04 02:54 | 286688 | 360.001 | 3 | 33 | 4.293643 | 3.260025 | 2.122635 | 0 | 8.762341 | 0
2018-04-04 02:56 | 286808 | 480.0002 | 3 | 33 | 4.330295 | 3.260048 | 2.231278 | 0 | 9.230787 | 0
2018-04-04 02:58 | 286928 | 600.001 | 3 | 33 | 4.368973 | 3.260099 | 2.339959 | 0 | 9.703491 | 0
2018-04-04 03:00 | 287048 | 720.0003 | 3 | 33 | 4.400412 | 3.105484 | 2.448022 | 0 | 10.17767 | 0
2018-04-04 03:02 | 287168 | 840.0003 | 3 | 33 | 4.400393 | 2.603588 | 2.542781 | 0 | 10.59465 | 0
2018-04-04 03:04 | 287288 | 960.0002 | 3 | 33 | 4.400383 | 2.199913 | 2.622612 | 0 | 10.94594 | 0
2018-04-04 03:06 | 287408 | 1080.0003 | 3 | 33 | 4.40039 | 1.867727 | 2.690231 | 0 | 11.24348 | 0
2018-04-04 03:08 | 287528 | 1200.0018 | 3 | 33 | 4.40038 | 1.593658 | 2.747768 | 0 | 11.49667 | 0
2018-04-04 03:10 | 287648 | 1320.0002 | 3 | 33 | 4.400387 | 1.368279 | 2.797008 | 0 | 11.71334 | 0
2018-04-04 03:12 | 287768 | 1440.0018 | 3 | 33 | 4.400368 | 1.180975 | 2.8394 | 0 | 11.89989 | 0
2018-04-04 03:14 | 287888 | 1560.0018 | 3 | 33 | 4.400374 | 1.026049 | 2.8761 | 0 | 12.06138 | 0
2018-04-04 03:16 | 288008 | 1680.0013 | 3 | 33 | 4.400368 | 0.8962097 | 2.908061 | 0 | 12.20202 | 0
2018-04-04 03:18 | 288128 | 1800.001 | 3 | 33 | 4.400366 | 0.7865944 | 2.936047 | 0 | 12.32517 | 0
2018-04-04 03:20 | 288248 | 1920.0018 | 3 | 33 | 4.400322 | 0.6938019 | 2.960685 | 0 | 12.43358 | 0
2018-04-04 03:21 | 288310.2 | 1982.1544 | 3 | 33 | 4.400345 | 0.6519966 | 2.972302 | 0 | 12.4847 | 0
2018-04-04 03:23 | 288430.3 | 120.0012 | 4 | 33 | 4.349141 | 0 | 2.972302 | 0 | 12.4847 | 0
2018-04-04 03:25 | 288550.3 | 240.0012 | 4 | 33 | 4.345485 | 0 | 2.972302 | 0 | 12.4847 | 0
2018-04-04 03:26 | 288610.3 | 300.0042 | 4 | 33 | 4.344414 | 0 | 2.972302 | 0 | 12.4847 | 0
2018-04-04 03:28 | 288730.4 | 120.0003 | 5 | 33 | 4.157616 | -2.28214 | 2.972302 | 0.07606273 | 12.4847 | 0.3180929
2018-04-04 03:30 | 288850.4 | 240.0007 | 5 | 33 | 4.126238 | -2.282154 | 2.972302 | 0.1521278 | 12.4847 | 0.6331285
2018-04-04 03:32 | 288970.4 | 360.0027 | 5 | 33 | 4.09637 | -2.282097 | 2.972302 | 0.2281946 | 12.4847 | 0.945858
2018-04-04 03:34 | 289090.4 | 480.0019 | 5 | 33 | 4.067006 | -2.282099 | 2.972302 | 0.3042585 | 12.4847 | 1.256325
2018-04-04 03:36 | 289210.4 | 600.0011 | 5 | 33 | 4.037896 | -2.282127 | 2.972302 | 0.3803211 | 12.4847 | 1.564563
2018-04-04 03:38 | 289330.4 | 720.0003 | 5 | 33 | 4.009094 | -2.282146 | 2.972302 | 0.4563866 | 12.4847 | 1.87061
2018-04-04 03:40 | 289450.4 | 840.0011 | 5 | 33 | 3.980735 | -2.282147 | 2.972302 | 0.5324514 | 12.4847 | 2.17448
2018-04-04 03:42 | 289570.4 | 960.0004 | 5 | 33 | 3.952816 | -2.282149 | 2.972302 | 0.6085144 | 12.4847 | 2.476202
2018-04-04 03:44 | 289690.4 | 1080.0003 | 5 | 33 | 3.925537 | -2.282162 | 2.972302 | 0.6845659 | 12.4847 | 2.775777
2018-04-04 03:46 | 289810.4 | 1200.002 | 5 | 33 | 3.899093 | -2.28217 | 2.972302 | 0.7606461 | 12.4847 | 3.073422
2018-04-04 03:48 | 289930.4 | 1320.0011 | 5 | 33 | 3.873537 | -2.282174 | 2.972302 | 0.836711 | 12.4847 | 3.369029
2018-04-04 03:50 | 290050.4 | 1440.0004 | 5 | 33 | 3.848993 | -2.282182 | 2.972302 | 0.9127746 | 12.4847 | 3.662724
2018-04-04 03:52 | 290170.4 | 1560.0012 | 5 | 33 | 3.82559 | -2.282166 | 2.972302 | 0.9888406 | 12.4847 | 3.954604
2018-04-04 03:54 | 290290.4 | 1680.0007 | 5 | 33 | 3.803043 | -2.282131 | 2.972302 | 1.064903 | 12.4847 | 4.24472
2018-04-04 03:56 | 290410.4 | 1800.0004 | 5 | 33 | 3.781686 | -2.282111 | 2.972302 | 1.140968 | 12.4847 | 4.533181
2018-04-04 03:58 | 290530.4 | 1920.002 | 5 | 33 | 3.761435 | -2.282201 | 2.972302 | 1.217034 | 12.4847 | 4.820059
2018-04-04 04:00 | 290650.4 | 2040.0004 | 5 | 33 | 3.742398 | -2.282104 | 2.972302 | 1.293092 | 12.4847 | 5.105417
2018-04-04 04:02 | 290770.4 | 2160.0004 | 5 | 33 | 3.724467 | -2.281816 | 2.972302 | 1.369159 | 12.4847 | 5.3894
2018-04-04 04:04 | 290890.4 | 2280.002 | 5 | 33 | 3.707452 | -2.28216 | 2.972302 | 1.445222 | 12.4847 | 5.672039
2018-04-04 04:06 | 291010.4 | 2400.0004 | 5 | 33 | 3.691268 | -2.282127 | 2.972302 | 1.521286 | 12.4847 | 5.953425
2018-04-04 04:08 | 291130.4 | 2520.0004 | 5 | 33 | 3.675975 | -2.282156 | 2.972302 | 1.597351 | 12.4847 | 6.233611
2018-04-04 04:10 | 291250.4 | 2640.0012 | 5 | 33 | 3.661633 | -2.282185 | 2.972302 | 1.673414 | 12.4847 | 6.512667
2018-04-04 04:12 | 291370.4 | 2760 | 5 | 33 | 3.648203 | -2.28219 | 2.972302 | 1.749478 | 12.4847 | 6.790668
2018-04-04 04:14 | 291490.4 | 2880.0028 | 5 | 33 | 3.635793 | -2.28216 | 2.972302 | 1.825543 | 12.4847 | 7.06769
2018-04-04 04:16 | 291610.4 | 3000.001 | 5 | 33 | 3.624339 | -2.282172 | 2.972302 | 1.901606 | 12.4847 | 7.343801
2018-04-04 04:18 | 291730.4 | 3120.0012 | 5 | 33 | 3.613557 | -2.282156 | 2.972302 | 1.977672 | 12.4847 | 7.619072
2018-04-04 04:20 | 291850.4 | 3240.0012 | 5 | 33 | 3.603263 | -2.282162 | 2.972302 | 2.053735 | 12.4847 | 7.893538
2018-04-04 04:22 | 291970.4 | 3360.0028 | 5 | 33 | 3.593006 | -2.282146 | 2.972302 | 2.129801 | 12.4847 | 8.167235
2018-04-04 04:24 | 292090.4 | 3480.0006 | 5 | 33 | 3.582345 | -2.282131 | 2.972302 | 2.205863 | 12.4847 | 8.440125
2018-04-04 04:26 | 292210.4 | 3600.0012 | 5 | 33 | 3.57094 | -2.282151 | 2.972302 | 2.281926 | 12.4847 | 8.712181
2018-04-04 04:28 | 292330.4 | 3720.002 | 5 | 33 | 3.55892 | -2.282151 | 2.972302 | 2.357992 | 12.4847 | 8.983357
2018-04-04 04:30 | 292450.4 | 3840.0004 | 5 | 33 | 3.546066 | -2.282198 | 2.972302 | 2.434052 | 12.4847 | 9.253566
2018-04-04 04:32 | 292570.4 | 3960.002 | 5 | 33 | 3.531918 | -2.282147 | 2.972302 | 2.510118 | 12.4847 | 9.522772
2018-04-04 04:34 | 292690.4 | 4080.0004 | 5 | 33 | 3.514519 | -2.282156 | 2.972302 | 2.586181 | 12.4847 | 9.79079
2018-04-04 04:36 | 292810.4 | 4200.002 | 5 | 33 | 3.491855 | -2.282178 | 2.972302 | 2.662245 | 12.4847 | 10.05729
2018-04-04 04:38 | 292930.4 | 4320.0006 | 5 | 33 | 3.460519 | -2.282138 | 2.972302 | 2.738306 | 12.4847 | 10.32177
2018-04-04 04:40 | 293050.4 | 4440.0006 | 5 | 33 | 3.410732 | -2.282113 | 2.972302 | 2.814368 | 12.4847 | 10.58325
2018-04-04 04:42 | 293170.4 | 4560.0016 | 5 | 33 | 3.314096 | -2.282142 | 2.972302 | 2.890435 | 12.4847 | 10.83954
2018-04-04 04:44 | 293290.4 | 4680.0016 | 5 | 33 | 3.039971 | -2.282133 | 2.972302 | 2.966496 | 12.4847 | 11.08335
2018-04-04 04:44 | 293298.2 | 4687.8302 | 5 | 33 | 2.999985 | -2.282127 | 2.972302 | 2.97146 | 12.4847 | 11.09834
2018-04-04 04:46 | 293418.2 | 120.0016 | 6 | 33 | 3.236582 | 0 | 2.972302 | 2.97146 | 12.4847 | 11.09834
2018-04-04 04:48 | 293538.2 | 240 | 6 | 33 | 3.249568 | 0 | 2.972302 | 2.97146 | 12.4847 | 11.09834
2018-04-04 04:49 | 293598.2 | 300.0028 | 6 | 33 | 3.253937 | 0 | 2.972302 | 2.97146 | 12.4847 | 11.09834
2018-04-04 04:49 | 293598.2 | 0.0023 | 7 | 34 | 3.253994 | 0 | 0 | 0 | 0 | 0
2018-04-04 04:51 | 293718.3 | 120.0011 | 2 | 34 | 3.988382 | 4.890163 | 0.1623031 | 0 | 0.6235868 | 0
2018-04-04 04:53 | 293838.3 | 240.0003 | 2 | 34 | 4.031685 | 4.890158 | 0.3252855 | 0 | 1.277656 | 0
2018-04-04 04:55 | 293958.3 | 360.0012 | 2 | 34 | 4.067343 | 4.89011 | 0.4882737 | 0 | 1.937751 | 0
2018-04-04 04:57 | 294078.3 | 480 | 2 | 34 | 4.097163 | 4.890182 | 0.6512616 | 0 | 2.603177 | 0
2018-04-04 04:59 | 294198.3 | 600.0012 | 2 | 34 | 4.122724 | 4.890169 | 0.8142511 | 0 | 3.273104 | 0
2018-04-04 05:01 | 294318.3 | 720.0001 | 2 | 34 | 4.145891 | 4.890173 | 0.9772319 | 0 | 3.94692 | 0
2018-04-04 05:03 | 294438.3 | 840.0011 | 2 | 34 | 4.170732 | 4.890165 | 1.140226 | 0 | 4.624662 | 0
2018-04-04 05:05 | 294558.3 | 960.0003 | 2 | 34 | 4.198319 | 4.890188 | 1.3032 | 0 | 5.306596 | 0
2018-04-04 05:07 | 294678.3 | 1080.0003 | 2 | 34 | 4.200399 | 4.435617 | 1.458893 | 0 | 5.960557 | 0
2018-04-04 05:09 | 294798.3 | 1200.0004 | 2 | 34 | 4.200398 | 3.977468 | 1.599074 | 0 | 6.549372 | 0
2018-04-04 05:11 | 294918.3 | 1320.0012 | 2 | 34 | 4.200404 | 3.533676 | 1.724187 | 0 | 7.074897 | 0
2018-04-04 05:12 | 294994.9 | 1396.6002 | 2 | 34 | 4.20039 | 3.259995 | 1.796439 | 0 | 7.378381 | 0
2018-04-04 05:14 | 295114.9 | 120.0003 | 3 | 34 | 4.227549 | 3.26004 | 1.90466 | 6.34e-10 | 7.834307 | 2.578e-09
2018-04-04 05:16 | 295234.9 | 240.0019 | 3 | 34 | 4.25928 | 3.260042 | 2.013316 | 6.34e-10 | 8.295358 | 2.578e-09
2018-04-04 05:18 | 295354.9 | 360.0003 | 3 | 34 | 4.293579 | 3.260056 | 2.121973 | 6.34e-10 | 8.759997 | 2.578e-09
2018-04-04 05:20 | 295474.9 | 480.0008 | 3 | 34 | 4.330246 | 3.260052 | 2.230633 | 6.34e-10 | 9.228508 | 2.578e-09
2018-04-04 05:22 | 295594.9 | 600.0035 | 3 | 34 | 4.3689 | 3.260075 | 2.33929 | 6.34e-10 | 9.701106 | 2.578e-09
2018-04-04 05:24 | 295714.9 | 720.0003 | 3 | 34 | 4.400403 | 3.10491 | 2.447345 | 6.34e-10 | 10.17524 | 2.578e-09
2018-04-04 05:26 | 295834.9 | 840.0019 | 3 | 34 | 4.400391 | 2.60309 | 2.542084 | 6.34e-10 | 10.59214 | 2.578e-09
2018-04-04 05:28 | 295954.9 | 960.0011 | 3 | 34 | 4.400394 | 2.20019 | 2.621923 | 6.34e-10 | 10.94346 | 2.578e-09
2018-04-04 05:30 | 296074.9 | 1080.0019 | 3 | 34 | 4.400388 | 1.867926 | 2.689541 | 6.34e-10 | 11.24101 | 2.578e-09
2018-04-04 05:32 | 296194.9 | 1200.0003 | 3 | 34 | 4.400395 | 1.594019 | 2.747086 | 6.34e-10 | 11.49422 | 2.578e-09
2018-04-04 05:34 | 296314.9 | 1320.001 | 3 | 34 | 4.400371 | 1.36832 | 2.796331 | 6.34e-10 | 11.71092 | 2.578e-09
2018-04-04 05:36 | 296434.9 | 1440.001 | 3 | 34 | 4.400381 | 1.181517 | 2.838724 | 6.34e-10 | 11.89746 | 2.578e-09
2018-04-04 05:38 | 296554.9 | 1560.001 | 3 | 34 | 4.400383 | 1.026361 | 2.875427 | 6.34e-10 | 12.05897 | 2.578e-09
2018-04-04 05:40 | 296674.9 | 1680.0002 | 3 | 34 | 4.400378 | 0.8962097 | 2.907389 | 6.34e-10 | 12.19962 | 2.578e-09
2018-04-04 05:42 | 296794.9 | 1800.0002 | 3 | 34 | 4.400384 | 0.7871666 | 2.935377 | 6.34e-10 | 12.32277 | 2.578e-09
2018-04-04 05:44 | 296914.9 | 1920.0003 | 3 | 34 | 4.400362 | 0.6944809 | 2.960012 | 6.34e-10 | 12.43118 | 2.578e-09
2018-04-04 05:45 | 296976.9 | 1982.0216 | 3 | 34 | 4.400351 | 0.6519985 | 2.971606 | 6.34e-10 | 12.48219 | 2.578e-09
2018-04-04 05:47 | 297097 | 119.9997 | 4 | 34 | 4.34909 | 0 | 2.971606 | 6.34e-10 | 12.48219 | 2.578e-09
2018-04-04 05:49 | 297217 | 240.0003 | 4 | 34 | 4.345433 | 0 | 2.971606 | 6.34e-10 | 12.48219 | 2.578e-09
2018-04-04 05:50 | 297277 | 300.0037 | 4 | 34 | 4.344351 | 0 | 2.971606 | 6.34e-10 | 12.48219 | 2.578e-09
2018-04-04 05:52 | 297397.1 | 120.0002 | 5 | 34 | 4.157356 | -2.282086 | 2.971606 | 0.07606178 | 12.48219 | 0.3180715
2018-04-04 05:54 | 297517.1 | 240.0018 | 5 | 34 | 4.125916 | -2.282095 | 2.971606 | 0.1521231 | 12.48219 | 0.6330688
2018-04-04 05:56 | 297637.1 | 360.0002 | 5 | 34 | 4.0961 | -2.282099 | 2.971606 | 0.2281854 | 12.48219 | 0.9457569
2018-04-04 05:58 | 297757.1 | 480.0002 | 5 | 34 | 4.06674 | -2.282164 | 2.971606 | 0.3042497 | 12.48219 | 1.256204
2018-04-04 06:00 | 297877.1 | 600.0002 | 5 | 34 | 4.037631 | -2.282095 | 2.971606 | 0.3803142 | 12.48219 | 1.56443
2018-04-04 06:02 | 297997.1 | 720.0018 | 5 | 34 | 4.008856 | -2.282103 | 2.971606 | 0.4563784 | 12.48219 | 1.870452
2018-04-04 06:04 | 298117.1 | 840.001 | 5 | 34 | 3.980479 | -2.282188 | 2.971606 | 0.5324404 | 12.48219 | 2.174292
2018-04-04 06:06 | 298237.1 | 960.001 | 5 | 34 | 3.952548 | -2.282142 | 2.971606 | 0.6085038 | 12.48219 | 2.475996
2018-04-04 06:08 | 298357.1 | 1080.0011 | 5 | 34 | 3.925287 | -2.282142 | 2.971606 | 0.6845697 | 12.48219 | 2.775608
2018-04-04 06:10 | 298477.1 | 1200.0002 | 5 | 34 | 3.898822 | -2.282147 | 2.971606 | 0.7606332 | 12.48219 | 3.073168
2018-04-04 06:12 | 298597.1 | 1320.0002 | 5 | 34 | 3.873264 | -2.282133 | 2.971606 | 0.8366967 | 12.48219 | 3.368746
2018-04-04 06:14 | 298717.1 | 1440.001 | 5 | 34 | 3.848742 | -2.282097 | 2.971606 | 0.9127604 | 12.48219 | 3.662422
2018-04-04 06:16 | 298837.1 | 1560.0027 | 5 | 34 | 3.825312 | -2.282156 | 2.971606 | 0.9888279 | 12.48219 | 3.954287
2018-04-04 06:18 | 298957.1 | 1680.0018 | 5 | 34 | 3.802967 | -2.282099 | 2.971606 | 1.064891 | 12.48219 | 4.244397
2018-04-04 06:20 | 299077.1 | 1800.0001 | 5 | 34 | 3.781632 | -2.282066 | 2.971606 | 1.140952 | 12.48219 | 4.532837
2018-04-04 06:22 | 299197.1 | 1920.0009 | 5 | 34 | 3.761368 | -2.282119 | 2.971606 | 1.217016 | 12.48219 | 4.819705
2018-04-04 06:24 | 299317.1 | 2040.0002 | 5 | 34 | 3.742304 | -2.282151 | 2.971606 | 1.293082 | 12.48219 | 5.105085
2018-04-04 06:26 | 299437.1 | 2160.001 | 5 | 34 | 3.724374 | -2.282097 | 2.971606 | 1.369148 | 12.48219 | 5.389059
2018-04-04 06:28 | 299557.1 | 2280.0001 | 5 | 34 | 3.707352 | -2.282127 | 2.971606 | 1.445204 | 12.48219 | 5.671666
2018-04-04 06:30 | 299677.1 | 2400.001 | 5 | 34 | 3.691196 | -2.282115 | 2.971606 | 1.521271 | 12.48219 | 5.953055
2018-04-04 06:32 | 299797.1 | 2520.0026 | 5 | 34 | 3.675937 | -2.282109 | 2.971606 | 1.597336 | 12.48219 | 6.233237
2018-04-04 06:34 | 299917.1 | 2640.0026 | 5 | 34 | 3.661561 | -2.282147 | 2.971606 | 1.6734 | 12.48219 | 6.512292
2018-04-04 06:36 | 300037.1 | 2760.0001 | 5 | 34 | 3.648201 | -2.282124 | 2.971606 | 1.749459 | 12.48219 | 6.790271
2018-04-04 06:38 | 300157.1 | 2880 | 5 | 34 | 3.635765 | -2.282146 | 2.971606 | 1.825525 | 12.48219 | 7.067297
2018-04-04 06:40 | 300277.1 | 3000.001 | 5 | 34 | 3.624242 | -2.282154 | 2.971606 | 1.901589 | 12.48219 | 7.343403
2018-04-04 06:42 | 300397.1 | 3120.0019 | 5 | 34 | 3.613473 | -2.282146 | 2.971606 | 1.977655 | 12.48219 | 7.618671
2018-04-04 06:44 | 300517.1 | 3240.0019 | 5 | 34 | 3.60311 | -2.282121 | 2.971606 | 2.05372 | 12.48219 | 7.893135
2018-04-04 06:46 | 300637.1 | 3360.0003 | 5 | 34 | 3.592848 | -2.282127 | 2.971606 | 2.129781 | 12.48219 | 8.166799
2018-04-04 06:48 | 300757.1 | 3480.0019 | 5 | 34 | 3.582169 | -2.282146 | 2.971606 | 2.205847 | 12.48219 | 8.439692
2018-04-04 06:50 | 300877.1 | 3600.001 | 5 | 34 | 3.570779 | -2.282166 | 2.971606 | 2.281909 | 12.48219 | 8.711729
2018-04-04 06:52 | 300997.1 | 3720.0011 | 5 | 34 | 3.558795 | -2.282142 | 2.971606 | 2.357975 | 12.48219 | 8.982895
2018-04-04 06:54 | 301117.1 | 3840.0003 | 5 | 34 | 3.545926 | -2.282125 | 2.971606 | 2.434038 | 12.48219 | 9.253103
2018-04-04 06:56 | 301237.1 | 3960.0005 | 5 | 34 | 3.531732 | -2.282107 | 2.971606 | 2.510101 | 12.48219 | 9.522287
2018-04-04 06:58 | 301357.1 | 4080.0007 | 5 | 34 | 3.514391 | -2.282072 | 2.971606 | 2.586163 | 12.48219 | 9.790289
2018-04-04 07:00 | 301477.1 | 4200.0006 | 5 | 34 | 3.49172 | -2.282111 | 2.971606 | 2.662225 | 12.48219 | 10.05678
2018-04-04 07:02 | 301597.1 | 4320.0016 | 5 | 34 | 3.460392 | -2.282111 | 2.971606 | 2.73829 | 12.48219 | 10.32126
2018-04-04 07:04 | 301717.1 | 4440.0016 | 5 | 34 | 3.410721 | -2.282095 | 2.971606 | 2.814353 | 12.48219 | 10.58274
2018-04-04 07:06 | 301837.1 | 4560.0006 | 5 | 34 | 3.314178 | -2.282138 | 2.971606 | 2.890414 | 12.48219 | 10.83901
2018-04-04 07:08 | 301957.1 | 4680.0007 | 5 | 34 | 3.040614 | -2.282111 | 2.971606 | 2.966478 | 12.48219 | 11.08284
2018-04-04 07:08 | 301965 | 4687.9822 | 5 | 34 | 2.999934 | -2.282121 | 2.971606 | 2.971538 | 12.48219 | 11.09813
2018-04-04 07:10 | 302085.1 | 120.0009 | 6 | 34 | 3.23684 | 0 | 2.971606 | 2.971538 | 12.48219 | 11.09813
2018-04-04 07:12 | 302205.1 | 240.0009 | 6 | 34 | 3.249876 | 0 | 2.971606 | 2.971538 | 12.48219 | 11.09813
2018-04-04 07:13 | 302265.1 | 300.0037 | 6 | 34 | 3.254249 | 0 | 2.971606 | 2.971538 | 12.48219 | 11.09813
2018-04-04 07:13 | 302265.1437 | 0.0049 | 7 | 35 | 3.254261 | 0 | 0 | 0 | 0 | 0
2018-04-04 07:15 | 302385.2 | 120.0009 | 2 | 35 | 3.988747 | 4.890133 | 0.1623056 | 3.26e-10 | 0.6236622 | 1.062e-09
2018-04-04 07:17 | 302505.2 | 240.0021 | 2 | 35 | 4.032041 | 4.890163 | 0.3253065 | 3.26e-10 | 1.277859 | 1.062e-09
2018-04-04 07:19 | 302625.2 | 360.0016 | 2 | 35 | 4.067677 | 4.890194 | 0.4882872 | 3.26e-10 | 1.937982 | 1.062e-09
2018-04-04 07:21 | 302745.2 | 480.0016 | 2 | 35 | 4.09746 | 4.890158 | 0.6512752 | 3.26e-10 | 2.603456 | 1.062e-09
2018-04-04 07:23 | 302865.2 | 600.0023 | 2 | 35 | 4.123047 | 4.890156 | 0.8142639 | 3.26e-10 | 3.273431 | 1.062e-09
2018-04-04 07:25 | 302985.2 | 720.0007 | 2 | 35 | 4.146317 | 4.890163 | 0.9772477 | 3.26e-10 | 3.947321 | 1.062e-09
2018-04-04 07:27 | 303105.2 | 840.0013 | 2 | 35 | 4.17109 | 4.890173 | 1.140235 | 3.26e-10 | 4.625102 | 1.062e-09
2018-04-04 07:29 | 303225.2 | 960.0003 | 2 | 35 | 4.19861 | 4.890154 | 1.303228 | 3.26e-10 | 5.307164 | 1.062e-09
2018-04-04 07:31 | 303345.2 | 1080.0011 | 2 | 35 | 4.200399 | 4.430462 | 1.458741 | 3.26e-10 | 5.960369 | 1.062e-09
2018-04-04 07:33 | 303465.2 | 1200.0011 | 2 | 35 | 4.200399 | 3.974785 | 1.598785 | 3.26e-10 | 6.548611 | 1.062e-09
2018-04-04 07:35 | 303585.2 | 1320.002 | 2 | 35 | 4.200419 | 3.53117 | 1.723821 | 3.26e-10 | 7.073813 | 1.062e-09
2018-04-04 07:37 | 303661.1 | 1395.9681 | 2 | 35 | 4.200398 | 3.259989 | 1.795442 | 3.26e-10 | 7.374646 | 1.062e-09
2018-04-04 07:39 | 303781.2 | 120.0004 | 3 | 35 | 4.227493 | 3.260101 | 1.903663 | 3.26e-10 | 7.830568 | 1.062e-09
2018-04-04 07:41 | 303901.2 | 240.0012 | 3 | 35 | 4.259196 | 3.260107 | 2.012326 | 3.26e-10 | 8.291637 | 1.062e-09
2018-04-04 07:43 | 304021.2 | 360.002 | 3 | 35 | 4.293458 | 3.260069 | 2.120982 | 3.26e-10 | 8.756269 | 1.062e-09
2018-04-04 07:45 | 304141.2 | 480.0019 | 3 | 35 | 4.330034 | 3.260071 | 2.22964 | 3.26e-10 | 9.224755 | 1.062e-09
2018-04-04 07:47 | 304261.2 | 600.0004 | 3 | 35 | 4.368767 | 3.26008 | 2.3383 | 3.26e-10 | 9.697341 | 1.062e-09
2018-04-04 07:49 | 304381.2 | 720.0014 | 3 | 35 | 4.400419 | 3.107855 | 2.446379 | 3.26e-10 | 10.17157 | 1.062e-09
2018-04-04 07:51 | 304501.2 | 840.0011 | 3 | 35 | 4.400391 | 2.606079 | 2.541204 | 3.26e-10 | 10.58884 | 1.062e-09
2018-04-04 07:53 | 304621.2 | 960.002 | 3 | 35 | 4.400393 | 2.201641 | 2.621109 | 3.26e-10 | 10.94045 | 1.062e-09
2018-04-04 07:55 | 304741.2 | 1080.0027 | 3 | 35 | 4.400361 | 1.868378 | 2.688764 | 3.26e-10 | 11.23816 | 1.062e-09
2018-04-04 07:57 | 304861.2 | 1200.0014 | 3 | 35 | 4.400378 | 1.595133 | 2.746341 | 3.26e-10 | 11.49153 | 1.062e-09
2018-04-04 07:59 | 304981.2 | 1320.0016 | 3 | 35 | 4.400363 | 1.368999 | 2.795619 | 3.26e-10 | 11.70837 | 1.062e-09
2018-04-04 08:01 | 305101.2 | 1440.0026 | 3 | 35 | 4.400358 | 1.182055 | 2.838041 | 3.26e-10 | 11.89504 | 1.062e-09
2018-04-04 08:03 | 305221.2 | 1560.0006 | 3 | 35 | 4.40037 | 1.027079 | 2.874781 | 3.26e-10 | 12.05671 | 1.062e-09
2018-04-04 08:05 | 305341.2 | 1680.0015 | 3 | 35 | 4.400356 | 0.8968048 | 2.90678 | 3.26e-10 | 12.19752 | 1.062e-09
2018-04-04 08:07 | 305461.2 | 1800.0009 | 3 | 35 | 4.400351 | 0.7875805 | 2.934806 | 3.26e-10 | 12.32084 | 1.062e-09
2018-04-04 08:09 | 305581.2 | 1920.002 | 3 | 35 | 4.400315 | 0.6943016 | 2.959474 | 3.26e-10 | 12.42939 | 1.062e-09
2018-04-04 08:10 | 305644.3 | 1983.1465 | 3 | 35 | 4.40034 | 0.6519985 | 2.971284 | 3.26e-10 | 12.48136 | 1.062e-09
2018-04-04 08:12 | 305764.4 | 120.0012 | 4 | 35 | 4.349087 | 0 | 2.971284 | 3.26e-10 | 12.48136 | 1.062e-09
2018-04-04 08:14 | 305884.4 | 240.0006 | 4 | 35 | 4.345444 | 0 | 2.971284 | 3.26e-10 | 12.48136 | 1.062e-09
2018-04-04 08:15 | 305944.4 | 300.0025 | 4 | 35 | 4.344368 | 0 | 2.971284 | 3.26e-10 | 12.48136 | 1.062e-09
2018-04-04 08:17 | 306064.5 | 120.0016 | 5 | 35 | 4.157431 | -2.282154 | 2.971284 | 0.07606251 | 12.48136 | 0.3180786
2018-04-04 08:19 | 306184.5 | 240.0009 | 5 | 35 | 4.125994 | -2.282138 | 2.971284 | 0.1521232 | 12.48136 | 0.6330795
2018-04-04 08:21 | 306304.5 | 360.0021 | 5 | 35 | 4.096196 | -2.282131 | 2.971284 | 0.2281883 | 12.48136 | 0.9457859
2018-04-04 08:23 | 306424.5 | 480.0007 | 5 | 35 | 4.066818 | -2.282135 | 2.971284 | 0.3042515 | 12.48136 | 1.256236
2018-04-04 08:25 | 306544.5 | 600.0004 | 5 | 35 | 4.037706 | -2.282149 | 2.971284 | 0.3803164 | 12.48136 | 1.56447
2018-04-04 08:27 | 306664.5 | 720.0011 | 5 | 35 | 4.008925 | -2.281914 | 2.971284 | 0.4563773 | 12.48136 | 1.870484
2018-04-04 08:29 | 306784.5 | 840.0005 | 5 | 35 | 3.98052 | -2.282166 | 2.971284 | 0.5324303 | 12.48136 | 2.174292
2018-04-04 08:31 | 306904.5 | 960.0004 | 5 | 35 | 3.952608 | -2.282151 | 2.971284 | 0.6085022 | 12.48136 | 2.476034
2018-04-04 08:33 | 307024.5 | 1080.0012 | 5 | 35 | 3.925326 | -2.281879 | 2.971284 | 0.6845638 | 12.48136 | 2.775633
2018-04-04 08:35 | 307144.5 | 1200.0011 | 5 | 35 | 3.898838 | -2.282147 | 2.971284 | 0.760624 | 12.48136 | 3.073181
2018-04-04 08:37 | 307264.5 | 1320.0029 | 5 | 35 | 3.873249 | -2.282164 | 2.971284 | 0.8366905 | 12.48136 | 3.368772
2018-04-04 08:39 | 307384.5 | 1440.0005 | 5 | 35 | 3.848707 | -2.282129 | 2.971284 | 0.9127496 | 12.48136 | 3.662428
2018-04-04 08:41 | 307504.5 | 1560.001 | 5 | 35 | 3.825257 | -2.282103 | 2.971284 | 0.9888154 | 12.48136 | 3.954284
2018-04-04 08:43 | 307624.5 | 1680.001 | 5 | 35 | 3.802938 | -2.282166 | 2.971284 | 1.064877 | 12.48136 | 4.244386
2018-04-04 08:45 | 307744.5 | 1800.0007 | 5 | 35 | 3.781618 | -2.282151 | 2.971284 | 1.140938 | 12.48136 | 4.53282
2018-04-04 08:47 | 307864.5 | 1920.0007 | 5 | 35 | 3.761339 | -2.282147 | 2.971284 | 1.217005 | 12.48136 | 4.819699
2018-04-04 08:49 | 307984.5 | 2040.0001 | 5 | 35 | 3.742292 | -2.28189 | 2.971284 | 1.293067 | 12.48136 | 5.10506
2018-04-04 08:51 | 308104.5 | 2160.0001 | 5 | 35 | 3.724391 | -2.282154 | 2.971284 | 1.36913 | 12.48136 | 5.389024
2018-04-04 08:53 | 308224.5 | 2280.001 | 5 | 35 | 3.707339 | -2.28216 | 2.971284 | 1.445195 | 12.48136 | 5.671665
2018-04-04 08:55 | 308344.5 | 2400.0004 | 5 | 35 | 3.691181 | -2.282138 | 2.971284 | 1.52126 | 12.48136 | 5.953042
2018-04-04 08:57 | 308464.5 | 2520.0006 | 5 | 35 | 3.675893 | -2.282095 | 2.971284 | 1.597325 | 12.48136 | 6.233224
2018-04-04 08:59 | 308584.5 | 2640.0017 | 5 | 35 | 3.661532 | -2.28214 | 2.971284 | 1.67339 | 12.48136 | 6.512279
2018-04-04 09:01 | 308704.5 | 2760.0016 | 5 | 35 | 3.648122 | -2.282158 | 2.971284 | 1.749453 | 12.48136 | 6.790272
2018-04-04 09:03 | 308824.5 | 2880.0005 | 5 | 35 | 3.635717 | -2.282104 | 2.971284 | 1.825515 | 12.48136 | 7.067277
2018-04-04 09:05 | 308944.5 | 3000.0016 | 5 | 35 | 3.624191 | -2.282097 | 2.971284 | 1.901579 | 12.48136 | 7.343379
2018-04-04 09:07 | 309064.5 | 3120.001 | 5 | 35 | 3.613449 | -2.282113 | 2.971284 | 1.977643 | 12.48136 | 7.618639
2018-04-04 09:09 | 309184.5 | 3240.0002 | 5 | 35 | 3.603111 | -2.282083 | 2.971284 | 2.053707 | 12.48136 | 7.893095
2018-04-04 09:11 | 309304.5 | 3360.0015 | 5 | 35 | 3.592852 | -2.282154 | 2.971284 | 2.129773 | 12.48136 | 8.16678
2018-04-04 09:13 | 309424.5 | 3480.0013 | 5 | 35 | 3.582199 | -2.282147 | 2.971284 | 2.205834 | 12.48136 | 8.439656
2018-04-04 09:15 | 309544.5 | 3600.0022 | 5 | 35 | 3.570803 | -2.282111 | 2.971284 | 2.281899 | 12.48136 | 8.711708
2018-04-04 09:17 | 309664.5 | 3720.0005 | 5 | 35 | 3.558803 | -2.28216 | 2.971284 | 2.357961 | 12.48136 | 8.982858
2018-04-04 09:19 | 309784.5 | 3840.0018 | 5 | 35 | 3.545902 | -2.282158 | 2.971284 | 2.434029 | 12.48136 | 9.253083
2018-04-04 09:21 | 309904.5 | 3960.0003 | 5 | 35 | 3.531728 | -2.282162 | 2.971284 | 2.510092 | 12.48136 | 9.522265
2018-04-04 09:23 | 310024.5 | 4080.0003 | 5 | 35 | 3.514326 | -2.282172 | 2.971284 | 2.586157 | 12.48136 | 9.790277
2018-04-04 09:25 | 310144.5 | 4200.0009 | 5 | 35 | 3.491614 | -2.282124 | 2.971284 | 2.662219 | 12.48136 | 10.05676
2018-04-04 09:27 | 310264.5 | 4320.0001 | 5 | 35 | 3.460224 | -2.282135 | 2.971284 | 2.738282 | 12.48136 | 10.32123
2018-04-04 09:29 | 310384.5 | 4440.0006 | 5 | 35 | 3.410437 | -2.282149 | 2.971284 | 2.814346 | 12.48136 | 10.58269
2018-04-04 09:31 | 310504.5 | 4560.0022 | 5 | 35 | 3.313568 | -2.281808 | 2.971284 | 2.890409 | 12.48136 | 10.83893
2018-04-04 09:33 | 310624.5 | 4680.0023 | 5 | 35 | 3.038349 | -2.282144 | 2.971284 | 2.966471 | 12.48136 | 11.08267
2018-04-04 09:33 | 310632 | 4687.49 | 5 | 35 | 2.999996 | -2.282158 | 2.971284 | 2.971218 | 12.48136 | 11.09701
2018-04-04 09:35 | 310752 | 120.0009 | 6 | 35 | 3.236884 | 0 | 2.971284 | 2.971218 | 12.48136 | 11.09701
2018-04-04 09:37 | 310872 | 240.0002 | 6 | 35 | 3.249914 | 0 | 2.971284 | 2.971218 | 12.48136 | 11.09701
2018-04-04 09:38 | 310932 | 300.0023 | 6 | 35 | 3.25427 | 0 | 2.971284 | 2.971218 | 12.48136 | 11.09701
2018-04-04 09:38 | 310932 | 0.004 | 7 | 36 | 3.254248 | 0 | 0 | 0 | 0 | 0
2018-04-04 09:40 | 311052.1 | 120.0019 | 2 | 36 | 3.988644 | 4.890142 | 0.1623084 | 2.06e-10 | 0.6236611 | 6.69e-10
2018-04-04 09:42 | 311172.1 | 240.0012 | 2 | 36 | 4.031937 | 4.890144 | 0.3252952 | 2.06e-10 | 1.277791 | 6.69e-10
2018-04-04 09:44 | 311292.1 | 360.0012 | 2 | 36 | 4.067564 | 4.890167 | 0.4882855 | 2.06e-10 | 1.937937 | 6.69e-10
2018-04-04 09:46 | 311412.1 | 480.0012 | 2 | 36 | 4.097402 | 4.890173 | 0.6512738 | 2.06e-10 | 2.603397 | 6.69e-10
2018-04-04 09:48 | 311532.1 | 600.0014 | 2 | 36 | 4.123037 | 4.890192 | 0.8142616 | 2.06e-10 | 3.273364 | 6.69e-10
2018-04-04 09:50 | 311652.1 | 720.002 | 2 | 36 | 4.146206 | 4.890114 | 0.9772497 | 2.06e-10 | 3.947262 | 6.69e-10
2018-04-04 09:52 | 311772.1 | 840.0013 | 2 | 36 | 4.171024 | 4.889956 | 1.140236 | 2.06e-10 | 4.625022 | 6.69e-10
2018-04-04 09:54 | 311892.1 | 960.0003 | 2 | 36 | 4.198668 | 4.890162 | 1.303215 | 2.06e-10 | 5.307027 | 6.69e-10
2018-04-04 09:56 | 312012.1 | 1080.0009 | 2 | 36 | 4.200389 | 4.430006 | 1.458735 | 2.06e-10 | 5.960264 | 6.69e-10
2018-04-04 09:58 | 312132.1 | 1200.0011 | 2 | 36 | 4.200391 | 3.973629 | 1.598757 | 2.06e-10 | 6.54841 | 6.69e-10
2018-04-04 10:00 | 312252.1 | 1320.0012 | 2 | 36 | 4.200393 | 3.530331 | 1.723769 | 2.06e-10 | 7.073514 | 6.69e-10
2018-04-04 10:01 | 312328.2 | 1396.1273 | 2 | 36 | 4.200397 | 3.259987 | 1.795538 | 2.06e-10 | 7.37497 | 6.69e-10
2018-04-04 10:03 | 312448.3 | 120.0002 | 3 | 36 | 4.227551 | 3.260092 | 1.903746 | 2.06e-10 | 7.83084 | 6.69e-10
2018-04-04 10:05 | 312568.3 | 240.001 | 3 | 36 | 4.259501 | 3.260073 | 2.012409 | 2.06e-10 | 8.29192 | 6.69e-10
2018-04-04 10:07 | 312688.3 | 360.0009 | 3 | 36 | 4.29382 | 3.260065 | 2.121068 | 2.06e-10 | 8.756596 | 6.69e-10
2018-04-04 10:09 | 312808.3 | 480.0003 | 3 | 36 | 4.330451 | 3.260027 | 2.229721 | 2.06e-10 | 9.225103 | 6.69e-10
2018-04-04 10:11 | 312928.3 | 600.0003 | 3 | 36 | 4.370064 | 3.260035 | 2.338381 | 2.06e-10 | 9.697817 | 6.69e-10
2018-04-04 10:13 | 313048.3 | 720.0019 | 3 | 36 | 4.400412 | 3.088581 | 2.446284 | 2.06e-10 | 10.17139 | 6.69e-10
2018-04-04 10:15 | 313168.3 | 840.0019 | 3 | 36 | 4.400403 | 2.595272 | 2.540637 | 2.06e-10 | 10.58658 | 6.69e-10
2018-04-04 10:17 | 313288.3 | 960.0019 | 3 | 36 | 4.4004 | 2.19647 | 2.620271 | 2.06e-10 | 10.937 | 6.69e-10
2018-04-04 10:19 | 313408.3 | 1080.0007 | 3 | 36 | 4.400381 | 1.866684 | 2.687804 | 2.06e-10 | 11.23418 | 6.69e-10
2018-04-04 10:21 | 313528.3 | 1200.0002 | 3 | 36 | 4.400369 | 1.59458 | 2.745346 | 2.06e-10 | 11.48738 | 6.69e-10
2018-04-04 10:23 | 313648.3 | 1320.0017 | 3 | 36 | 4.400376 | 1.370214 | 2.794645 | 2.06e-10 | 11.70432 | 6.69e-10
2018-04-04 10:25 | 313768.3 | 1440.0018 | 3 | 36 | 4.40037 | 1.183676 | 2.83711 | 2.06e-10 | 11.89118 | 6.69e-10
2018-04-04 10:27 | 313888.3 | 1560.0002 | 3 | 36 | 4.400362 | 1.028618 | 2.8739 | 2.06e-10 | 12.05307 | 6.69e-10
2018-04-04 10:29 | 314008.3 | 1680.001 | 3 | 36 | 4.400351 | 0.8987675 | 2.905961 | 2.06e-10 | 12.19415 | 6.69e-10
2018-04-04 10:31 | 314128.3 | 1800.0009 | 3 | 36 | 4.400348 | 0.7893791 | 2.934045 | 2.06e-10 | 12.31773 | 6.69e-10
2018-04-04 10:33 | 314248.3 | 1920.0002 | 3 | 36 | 4.400354 | 0.6969185 | 2.958773 | 2.06e-10 | 12.42654 | 6.69e-10
2018-04-04 10:34 | 314314.4 | 1986.1185 | 3 | 36 | 4.400341 | 0.6519985 | 2.97115 | 2.06e-10 | 12.481 | 6.69e-10
2018-04-04 10:36 | 314434.4 | 120.0007 | 4 | 36 | 4.34912 | 0 | 2.97115 | 2.06e-10 | 12.481 | 6.69e-10
2018-04-04 10:38 | 314554.4 | 240.0007 | 4 | 36 | 4.345472 | 0 | 2.97115 | 2.06e-10 | 12.481 | 6.69e-10
2018-04-04 10:39 | 314614.4 | 300.0021 | 4 | 36 | 4.34438 | 0 | 2.97115 | 2.06e-10 | 12.481 | 6.69e-10
2018-04-04 10:41 | 314734.5 | 120.0002 | 5 | 36 | 4.157449 | -2.282119 | 2.97115 | 0.07605967 | 12.481 | 0.3180704
2018-04-04 10:43 | 314854.5 | 240.0009 | 5 | 36 | 4.126022 | -2.282083 | 2.97115 | 0.1521207 | 12.481 | 0.6330745
2018-04-04 10:45 | 314974.5 | 360.0018 | 5 | 36 | 4.096211 | -2.282093 | 2.97115 | 0.2281867 | 12.481 | 0.9457864
2018-04-04 10:47 | 315094.5 | 480.0009 | 5 | 36 | 4.066766 | -2.282086 | 2.97115 | 0.3042478 | 12.481 | 1.256226
2018-04-04 10:49 | 315214.5 | 600.0018 | 5 | 36 | 4.037652 | -2.282097 | 2.97115 | 0.3803093 | 12.481 | 1.564441
2018-04-04 10:51 | 315334.5 | 720.0009 | 5 | 36 | 4.008888 | -2.282121 | 2.97115 | 0.4563745 | 12.481 | 1.87047
2018-04-04 10:53 | 315454.5 | 840.0018 | 5 | 36 | 3.980495 | -2.282111 | 2.97115 | 0.5324367 | 12.481 | 2.174311
2018-04-04 10:55 | 315574.5 | 960.0002 | 5 | 36 | 3.952601 | -2.282101 | 2.97115 | 0.6085008 | 12.481 | 2.476019
2018-04-04 10:57 | 315694.5 | 1080.0018 | 5 | 36 | 3.925312 | -2.282101 | 2.97115 | 0.6845632 | 12.481 | 2.77562
2018-04-04 10:59 | 315814.5 | 1200.0018 | 5 | 36 | 3.898804 | -2.282103 | 2.97115 | 0.7606276 | 12.481 | 3.073184
2018-04-04 11:01 | 315934.5 | 1320.0002 | 5 | 36 | 3.873268 | -2.282099 | 2.97115 | 0.836689 | 12.481 | 3.368754
2018-04-04 11:03 | 316054.5 | 1440.0002 | 5 | 36 | 3.848727 | -2.282151 | 2.97115 | 0.9127514 | 12.481 | 3.662425
2018-04-04 11:05 | 316174.5 | 1560.0009 | 5 | 36 | 3.825288 | -2.282111 | 2.97115 | 0.9888147 | 12.481 | 3.954272
2018-04-04 11:07 | 316294.5 | 1680.0009 | 5 | 36 | 3.802985 | -2.282129 | 2.97115 | 1.064878 | 12.481 | 4.24438
2018-04-04 11:09 | 316414.5 | 1800.0009 | 5 | 36 | 3.7816 | -2.282101 | 2.97115 | 1.140942 | 12.481 | 4.532835
2018-04-04 11:11 | 316534.5 | 1920.0006 | 5 | 36 | 3.761355 | -2.282131 | 2.97115 | 1.217006 | 12.481 | 4.819701
2018-04-04 11:13 | 316654.5 | 2040.0015 | 5 | 36 | 3.742302 | -2.282146 | 2.97115 | 1.293069 | 12.481 | 5.105066
2018-04-04 11:15 | 316774.5 | 2160.0023 | 5 | 36 | 3.724378 | -2.282117 | 2.97115 | 1.369131 | 12.481 | 5.389027
2018-04-04 11:17 | 316894.5 | 2280.0015 | 5 | 36 | 3.707365 | -2.282135 | 2.97115 | 1.445196 | 12.481 | 5.671668
2018-04-04 11:19 | 317014.5 | 2400.0017 | 5 | 36 | 3.691177 | -2.282144 | 2.97115 | 1.521255 | 12.481 | 5.953024
2018-04-04 11:21 | 317134.5 | 2520.0021 | 5 | 36 | 3.675901 | -2.282166 | 2.97115 | 1.597322 | 12.481 | 6.233211
2018-04-04 11:23 | 317254.5 | 2640 | 5 | 36 | 3.661558 | -2.282093 | 2.97115 | 1.673382 | 12.481 | 6.512249
2018-04-04 11:25 | 317374.5 | 2760.0005 | 5 | 36 | 3.648166 | -2.282072 | 2.97115 | 1.749448 | 12.481 | 6.790254
2018-04-04 11:27 | 317494.5 | 2880.0017 | 5 | 36 | 3.635728 | -2.282103 | 2.97115 | 1.825513 | 12.481 | 7.067272
2018-04-04 11:29 | 317614.5 | 3000.0003 | 5 | 36 | 3.624232 | -2.282115 | 2.97115 | 1.901577 | 12.481 | 7.343378
2018-04-04 11:31 | 317734.5 | 3120.0002 | 5 | 36 | 3.613466 | -2.282121 | 2.97115 | 1.977641 | 12.481 | 7.618639
2018-04-04 11:33 | 317854.5 | 3240.0015 | 5 | 36 | 3.603159 | -2.282144 | 2.97115 | 2.053708 | 12.481 | 7.893109
2018-04-04 11:35 | 317974.5 | 3360.0018 | 5 | 36 | 3.592886 | -2.282121 | 2.97115 | 2.129771 | 12.481 | 8.166787
2018-04-04 11:37 | 318094.5 | 3480.0011 | 5 | 36 | 3.582215 | -2.282158 | 2.97115 | 2.20583 | 12.481 | 8.439658
2018-04-04 11:39 | 318214.5 | 3600.0021 | 5 | 36 | 3.570854 | -2.282091 | 2.97115 | 2.281899 | 12.481 | 8.711726
2018-04-04 11:41 | 318334.5 | 3720.0016 | 5 | 36 | 3.558833 | -2.282172 | 2.97115 | 2.35796 | 12.481 | 8.982873
2018-04-04 11:43 | 318454.5 | 3840.0011 | 5 | 36 | 3.545959 | -2.282125 | 2.97115 | 2.434022 | 12.481 | 9.253081
2018-04-04 11:45 | 318574.5 | 3960.0007 | 5 | 36 | 3.531785 | -2.282124 | 2.97115 | 2.510088 | 12.481 | 9.522283
2018-04-04 11:47 | 318694.5 | 4080.0002 | 5 | 36 | 3.51437 | -2.282084 | 2.97115 | 2.58614 | 12.481 | 9.79025
2018-04-04 11:49 | 318814.5 | 4200.0014 | 5 | 36 | 3.491643 | -2.282107 | 2.97115 | 2.662215 | 12.481 | 10.05677
2018-04-04 11:51 | 318934.5 | 4320.0024 | 5 | 36 | 3.460217 | -2.282129 | 2.97115 | 2.738277 | 12.481 | 10.32124
2018-04-04 11:53 | 319054.5 | 4440.0004 | 5 | 36 | 3.410356 | -2.282101 | 2.97115 | 2.814341 | 12.481 | 10.5827
2018-04-04 11:55 | 319174.5 | 4560.0007 | 5 | 36 | 3.313451 | -2.282121 | 2.97115 | 2.890403 | 12.481 | 10.83893
2018-04-04 11:57 | 319294.5 | 4680.0022 | 5 | 36 | 3.037846 | -2.282086 | 2.97115 | 2.966467 | 12.481 | 11.08267
2018-04-04 11:57 | 319301.9 | 4687.3822 | 5 | 36 | 2.999978 | -2.282142 | 2.97115 | 2.971145 | 12.481 | 11.09679
2018-04-04 11:59 | 319421.9 | 120.0007 | 6 | 36 | 3.236837 | 0 | 2.97115 | 2.971149 | 12.481 | 11.0968
2018-04-04 12:01 | 319541.9 | 240.0016 | 6 | 36 | 3.249863 | 0 | 2.97115 | 2.971149 | 12.481 | 11.0968
2018-04-04 12:02 | 319601.9 | 300.0029 | 6 | 36 | 3.254244 | 0 | 2.97115 | 2.971149 | 12.481 | 11.0968
2018-04-04 12:02 | 319601.9 | 0.0025 | 7 | 37 | 3.254349 | 0 | 0 | 0 | 0 | 0
2018-04-04 12:04 | 319722 | 120.0013 | 2 | 37 | 3.988317 | 4.889843 | 0.1622926 | 0 | 0.6235526 | 0
2018-04-04 12:06 | 319842 | 240.0006 | 2 | 37 | 4.031591 | 4.889875 | 0.325269 | 0 | 1.277585 | 0
2018-04-04 12:08 | 319962 | 360.001 | 2 | 37 | 4.067155 | 4.889912 | 0.48825 | 0 | 1.937626 | 0
2018-04-04 12:10 | 320082 | 480.0002 | 2 | 37 | 4.096991 | 4.88986 | 0.6512274 | 0 | 2.602979 | 0
2018-04-04 12:12 | 320202 | 600.0021 | 2 | 37 | 4.122545 | 4.889858 | 0.8142127 | 0 | 3.272858 | 0
2018-04-04 12:14 | 320322 | 720.0005 | 2 | 37 | 4.145703 | 4.889875 | 0.9771963 | 0 | 3.946656 | 0
2018-04-04 12:16 | 320442 | 840.0019 | 2 | 37 | 4.170403 | 4.889837 | 1.140176 | 0 | 4.624297 | 0
2018-04-04 12:18 | 320562 | 960.0011 | 2 | 37 | 4.197999 | 4.890123 | 1.303155 | 0 | 5.306196 | 0
2018-04-04 12:20 | 320682 | 1080.0007 | 2 | 37 | 4.200378 | 4.438274 | 1.458958 | 0 | 5.960614 | 0
2018-04-04 12:22 | 320802 | 1200.0003 | 2 | 37 | 4.200401 | 3.980425 | 1.599246 | 0 | 6.54988 | 0
2018-04-04 12:24 | 320922 | 1320.0002 | 2 | 37 | 4.200406 | 3.533726 | 1.724412 | 0 | 7.075625 | 0
2018-04-04 12:26 | 320998.6 | 1396.6378 | 2 | 37 | 4.200409 | 3.259974 | 1.796694 | 0 | 7.379239 | 0
2018-04-04 12:28 | 321118.7 | 120.0003 | 3 | 37 | 4.227593 | 3.260084 | 1.904912 | 0 | 7.835152 | 0
2018-04-04 12:30 | 321238.7 | 240.0002 | 3 | 37 | 4.259315 | 3.260044 | 2.013574 | 0 | 8.296229 | 0
2018-04-04 12:32 | 321358.7 | 360.0009 | 3 | 37 | 4.29363 | 3.260071 | 2.122233 | 0 | 8.760886 | 0
2018-04-04 12:34 | 321478.7 | 480.0012 | 3 | 37 | 4.330244 | 3.260134 | 2.230894 | 0 | 9.229402 | 0
2018-04-04 12:36 | 321598.7 | 600.0003 | 3 | 37 | 4.368999 | 3.260082 | 2.339546 | 0 | 9.701978 | 0
2018-04-04 12:38 | 321718.7 | 720.0003 | 3 | 37 | 4.400406 | 3.104101 | 2.4476 | 0 | 10.17613 | 0
2018-04-04 12:40 | 321838.7 | 840.0016 | 3 | 37 | 4.400393 | 2.602285 | 2.542319 | 0 | 10.59293 | 0
2018-04-04 12:42 | 321958.7 | 960.0001 | 3 | 37 | 4.400389 | 2.198107 | 2.622096 | 0 | 10.94397 | 0
2018-04-04 12:44 | 322078.7 | 1080.0018 | 3 | 37 | 4.400383 | 1.865427 | 2.689638 | 0 | 11.24119 | 0
2018-04-04 12:46 | 322198.7 | 1200.0016 | 3 | 37 | 4.400379 | 1.592588 | 2.747116 | 0 | 11.49411 | 0
2018-04-04 12:48 | 322318.7 | 1320.0007 | 3 | 37 | 4.400393 | 1.366945 | 2.796304 | 0 | 11.71056 | 0
2018-04-04 12:50 | 322438.7 | 1440.0012 | 3 | 37 | 4.400371 | 1.179867 | 2.83864 | 0 | 11.89685 | 0
2018-04-04 12:52 | 322558.7 | 1560.0012 | 3 | 37 | 4.400377 | 1.024599 | 2.875293 | 0 | 12.05814 | 0
2018-04-04 12:54 | 322678.7 | 1680.0022 | 3 | 37 | 4.400365 | 0.8943977 | 2.907205 | 0 | 12.19856 | 0
2018-04-04 12:56 | 322798.7 | 1800.0034 | 3 | 37 | 4.400346 | 0.7851162 | 2.935143 | 0 | 12.3215 | 0
2018-04-04 12:58 | 322918.7 | 1920.0002 | 3 | 37 | 4.400306 | 0.6920109 | 2.959731 | 0 | 12.4297 | 0
2018-04-04 12:59 | 322979.1 | 1980.4102 | 3 | 37 | 4.400356 | 0.6519947 | 2.971006 | 0 | 12.47931 | 0
2018-04-04 13:01 | 323099.1 | 120.001 | 4 | 37 | 4.349176 | 0 | 2.971006 | 0 | 12.47931 | 0
2018-04-04 13:03 | 323219.1 | 240.0006 | 4 | 37 | 4.34553 | 0 | 2.971006 | 0 | 12.47931 | 0
2018-04-04 13:04 | 323279.1 | 300.0006 | 4 | 37 | 4.344435 | 0 | 2.971006 | 0 | 12.47931 | 0
2018-04-04 13:06 | 323399.2 | 120.0006 | 5 | 37 | 4.157663 | -2.282149 | 2.971006 | 0.0760617 | 12.47931 | 0.3180919
2018-04-04 13:08 | 323519.2 | 240.0008 | 5 | 37 | 4.12624 | -2.282119 | 2.971006 | 0.1521238 | 12.47931 | 0.6331171
2018-04-04 13:10 | 323639.2 | 360.0002 | 5 | 37 | 4.096401 | -2.282138 | 2.971006 | 0.2281872 | 12.47931 | 0.9458343
2018-04-04 13:12 | 323759.2 | 480.0021 | 5 | 37 | 4.067011 | -2.282182 | 2.971006 | 0.3042532 | 12.47931 | 1.256312
2018-04-04 13:14 | 323879.2 | 600.0007 | 5 | 37 | 4.037911 | -2.282154 | 2.971006 | 0.3803146 | 12.47931 | 1.564546
2018-04-04 13:16 | 323999.2 | 720.0007 | 5 | 37 | 4.009128 | -2.282154 | 2.971006 | 0.4563817 | 12.47931 | 1.8706
2018-04-04 13:18 | 324119.2 | 840.0001 | 5 | 37 | 3.980744 | -2.28216 | 2.971006 | 0.5324433 | 12.47931 | 2.174459
2018-04-04 13:20 | 324239.2 | 960.0012 | 5 | 37 | 3.95282 | -2.282176 | 2.971006 | 0.6085064 | 12.47931 | 2.476181
2018-04-04 13:22 | 324359.2 | 1080.0003 | 5 | 37 | 3.925574 | -2.281975 | 2.971006 | 0.684569 | 12.47931 | 2.775801
2018-04-04 13:24 | 324479.2 | 1200.0002 | 5 | 37 | 3.899035 | -2.282104 | 2.971006 | 0.7606297 | 12.47931 | 3.07337
2018-04-04 13:26 | 324599.2 | 1320.0002 | 5 | 37 | 3.873469 | -2.282151 | 2.971006 | 0.836693 | 12.47931 | 3.368965
2018-04-04 13:28 | 324719.2 | 1440.0014 | 5 | 37 | 3.848937 | -2.282172 | 2.971006 | 0.9127535 | 12.47931 | 3.662643
2018-04-04 13:30 | 324839.2 | 1560.0016 | 5 | 37 | 3.825505 | -2.282151 | 2.971006 | 0.9888245 | 12.47931 | 3.954538
2018-04-04 13:32 | 324959.2 | 1680.0019 | 5 | 37 | 3.803218 | -2.282158 | 2.971006 | 1.064887 | 12.47931 | 4.24466
2018-04-04 13:34 | 325079.2 | 1800.0018 | 5 | 37 | 3.781888 | -2.282182 | 2.971006 | 1.140953 | 12.47931 | 4.53314
2018-04-04 13:36 | 325199.2 | 1920.001 | 5 | 37 | 3.761627 | -2.282176 | 2.971006 | 1.217013 | 12.47931 | 4.820011
2018-04-04 13:38 | 325319.2 | 2040.0023 | 5 | 37 | 3.742614 | -2.282196 | 2.971006 | 1.293078 | 12.47931 | 5.105409
2018-04-04 13:40 | 325439.2 | 2160.002 | 5 | 37 | 3.724638 | -2.282127 | 2.971006 | 1.36914 | 12.47931 | 5.38939
2018-04-04 13:42 | 325559.2 | 2280.0004 | 5 | 37 | 3.707573 | -2.282167 | 2.971006 | 1.445205 | 12.47931 | 5.672049
2018-04-04 13:44 | 325679.2 | 2400.0013 | 5 | 37 | 3.691395 | -2.282151 | 2.971006 | 1.521265 | 12.47931 | 5.953425
2018-04-04 13:46 | 325799.2 | 2520.0009 | 5 | 37 | 3.676117 | -2.282121 | 2.971006 | 1.597333 | 12.47931 | 6.233638
2018-04-04 13:48 | 325919.2 | 2640.0021 | 5 | 37 | 3.661772 | -2.281816 | 2.971006 | 1.673397 | 12.47931 | 6.512704
2018-04-04 13:50 | 326039.2 | 2760.001 | 5 | 37 | 3.648367 | -2.282133 | 2.971006 | 1.749462 | 12.47931 | 6.790724
2018-04-04 13:52 | 326159.2 | 2880.0024 | 5 | 37 | 3.635937 | -2.282176 | 2.971006 | 1.825528 | 12.47931 | 7.067761
2018-04-04 13:54 | 326279.2 | 3000.0003 | 5 | 37 | 3.62441 | -2.282131 | 2.971006 | 1.901591 | 12.47931 | 7.343878
2018-04-04 13:56 | 326399.2 | 3120.0013 | 5 | 37 | 3.61367 | -2.282151 | 2.971006 | 1.977652 | 12.47931 | 7.619141
2018-04-04 13:58 | 326519.2 | 3240.0004 | 5 | 37 | 3.60336 | -2.28216 | 2.971006 | 2.053715 | 12.47931 | 7.893616
2018-04-04 14:00 | 326639.2 | 3360.0021 | 5 | 37 | 3.593115 | -2.282149 | 2.971006 | 2.129781 | 12.47931 | 8.167322
2018-04-04 14:02 | 326759.2 | 3480.0005 | 5 | 37 | 3.582467 | -2.282158 | 2.971006 | 2.205839 | 12.47931 | 8.440205
2018-04-04 14:04 | 326879.2 | 3600.0022 | 5 | 37 | 3.57104 | -2.282107 | 2.971006 | 2.281906 | 12.47931 | 8.712283
2018-04-04 14:06 | 326999.2 | 3720.0013 | 5 | 37 | 3.559017 | -2.282142 | 2.971006 | 2.357971 | 12.47931 | 8.983462
2018-04-04 14:08 | 327119.2 | 3840.001 | 5 | 37 | 3.546139 | -2.282162 | 2.971006 | 2.434033 | 12.47931 | 9.253684
2018-04-04 14:10 | 327239.2 | 3960.0001 | 5 | 37 | 3.531906 | -2.282172 | 2.971006 | 2.510095 | 12.47931 | 9.52288
2018-04-04 14:12 | 327359.2 | 4080.0002 | 5 | 37 | 3.514534 | -2.282113 | 2.971006 | 2.58616 | 12.47931 | 9.790905
2018-04-04 14:14 | 327479.2 | 4200.0014 | 5 | 37 | 3.491807 | -2.282117 | 2.971006 | 2.662224 | 12.47931 | 10.0574
2018-04-04 14:16 | 327599.2 | 4320.0012 | 5 | 37 | 3.460474 | -2.282127 | 2.971006 | 2.738291 | 12.47931 | 10.3219
2018-04-04 14:18 | 327719.2 | 4440.0015 | 5 | 37 | 3.410688 | -2.282113 | 2.971006 | 2.814354 | 12.47931 | 10.58339
2018-04-04 14:20 | 327839.2 | 4560.0015 | 5 | 37 | 3.313497 | -2.282196 | 2.971006 | 2.890418 | 12.47931 | 10.83964
2018-04-04 14:22 | 327959.2 | 4680.0013 | 5 | 37 | 3.036963 | -2.282133 | 2.971006 | 2.966475 | 12.47931 | 11.08333
2018-04-04 14:22 | 327966.4 | 4687.1797 | 5 | 37 | 2.99997 | -2.282147 | 2.971006 | 2.971022 | 12.47931 | 11.09706
2018-04-04 14:24 | 328086.4 | 120.001 | 6 | 37 | 3.236248 | 0 | 2.971006 | 2.971022 | 12.47931 | 11.09706
2018-04-04 14:26 | 328206.4 | 240.0003 | 6 | 37 | 3.249288 | 0 | 2.971006 | 2.971022 | 12.47931 | 11.09706
2018-04-04 14:27 | 328266.4 | 300.0031 | 6 | 37 | 3.253684 | 0 | 2.971006 | 2.971022 | 12.47931 | 11.09706
2018-04-04 14:27 | 328266.5 | 0.0024 | 7 | 38 | 3.253729 | 0 | 0 | 0 | 0 | 0
2018-04-04 14:29 | 328386.5482 | 120.0013 | 2 | 38 | 3.987944 | 4.889824 | 0.1622999 | 0 | 0.6235086 | 0
2018-04-04 14:31 | 328506.5483 | 240.0014 | 2 | 38 | 4.031414 | 4.889833 | 0.3252771 | 0 | 1.277501 | 0
2018-04-04 14:33 | 328626.5492 | 360.0023 | 2 | 38 | 4.066953 | 4.889858 | 0.4882624 | 0 | 1.937534 | 0
2018-04-04 14:35 | 328746.5482 | 480.0013 | 2 | 38 | 4.096843 | 4.889814 | 0.6512351 | 0 | 2.602835 | 0
2018-04-04 14:37 | 328866.5474 | 600.0005 | 2 | 38 | 4.122499 | 4.889845 | 0.8142164 | 0 | 3.272688 | 0
2018-04-04 14:39 | 328986.5487 | 720.0018 | 2 | 38 | 4.145649 | 4.889847 | 0.9772016 | 0 | 3.946484 | 0
2018-04-04 14:41 | 329106.5476 | 840.0007 | 2 | 38 | 4.170456 | 4.889868 | 1.140176 | 0 | 4.6241 | 0
2018-04-04 14:43 | 329226.5482 | 960.0013 | 2 | 38 | 4.198104 | 4.889854 | 1.303165 | 0 | 5.306054 | 0
2018-04-04 14:45 | 329346.5475 | 1080.0006 | 2 | 38 | 4.200387 | 4.438438 | 1.458935 | 0 | 5.960334 | 0
2018-04-04 14:47 | 329466.5482 | 1200.0013 | 2 | 38 | 4.200394 | 3.980038 | 1.599219 | 0 | 6.549587 | 0
2018-04-04 14:49 | 329586.5474 | 1320.0005 | 2 | 38 | 4.200398 | 3.534269 | 1.724392 | 0 | 7.075362 | 0
2018-04-04 14:50 | 329663.3207 | 1396.7738 | 2 | 38 | 4.200379 | 3.259989 | 1.796823 | 0 | 7.379601 | 0
2018-04-04 14:52 | 329783.3 | 120.0023 | 3 | 38 | 4.227553 | 3.260084 | 1.905048 | 0 | 7.835539 | 0
2018-04-04 14:54 | 329903.3 | 240 | 3 | 38 | 4.259351 | 3.260101 | 2.013704 | 0 | 8.296591 | 0
2018-04-04 14:56 | 330023.3 | 360.0016 | 3 | 38 | 4.293632 | 3.260073 | 2.122362 | 0 | 8.761245 | 0
2018-04-04 14:58 | 330143.3 | 480.0005 | 3 | 38 | 4.330305 | 3.260077 | 2.231023 | 0 | 9.229764 | 0
2018-04-04 15:00 | 330263.3 | 600.0006 | 3 | 38 | 4.369051 | 3.260086 | 2.339681 | 0 | 9.702377 | 0
2018-04-04 15:02 | 330383.3 | 720.001 | 3 | 38 | 4.400408 | 3.103245 | 2.447722 | 0 | 10.17647 | 0
2018-04-04 15:04 | 330503.3 | 840.0006 | 3 | 38 | 4.400409 | 2.601192 | 2.542394 | 0 | 10.59306 | 0
2018-04-04 15:06 | 330623.3 | 960.0004 | 3 | 38 | 4.400382 | 2.197451 | 2.622149 | 0 | 10.94401 | 0
2018-04-04 15:08 | 330743.3 | 1080.0009 | 3 | 38 | 4.400408 | 1.86585 | 2.68968 | 0 | 11.24118 | 0
2018-04-04 15:10 | 330863.3 | 1200.0001 | 3 | 38 | 4.400365 | 1.591093 | 2.747123 | 0 | 11.49395 | 0
2018-04-04 15:12 | 330983.3 | 1320.0017 | 3 | 38 | 4.400381 | 1.366243 | 2.796306 | 0 | 11.71037 | 0
2018-04-04 15:14 | 331103.3 | 1440.001 | 3 | 38 | 4.400371 | 1.179115 | 2.838621 | 0 | 11.89657 | 0
2018-04-04 15:16 | 331223.3 | 1560.0008 | 3 | 38 | 4.400383 | 1.023922 | 2.875254 | 0 | 12.05777 | 0
2018-04-04 15:18 | 331343.3 | 1680.0007 | 3 | 38 | 4.400362 | 0.8941727 | 2.907149 | 0 | 12.19812 | 0
2018-04-04 15:20 | 331463.3 | 1800.0016 | 3 | 38 | 4.400335 | 0.7844677 | 2.935074 | 0 | 12.321 | 0
2018-04-04 15:22 | 331583.3 | 1920.0014 | 3 | 38 | 4.400355 | 0.692543 | 2.95965 | 0 | 12.42915 | 0
2018-04-04 15:23 | 331643 | 1979.7204 | 3 | 38 | 4.40034 | 0.6519985 | 2.970797 | 0 | 12.4782 | 0
2018-04-04 15:25 | 331763.1 | 120.0007 | 4 | 38 | 4.349152 | 0 | 2.970797 | 0 | 12.4782 | 0
2018-04-04 15:27 | 331883.1 | 240.0005 | 4 | 38 | 4.345518 | 0 | 2.970797 | 0 | 12.4782 | 0
2018-04-04 15:28 | 331943.1 | 300.0014 | 4 | 38 | 4.344431 | 0 | 2.970797 | 0 | 12.4782 | 0
2018-04-04 15:30 | 332063.1 | 120.0003 | 5 | 38 | 4.157644 | -2.282162 | 2.970797 | 0.07605647 | 12.4782 | 0.3180686
2018-04-04 15:32 | 332183.1 | 240.0005 | 5 | 38 | 4.12624 | -2.282196 | 2.970797 | 0.1521161 | 12.4782 | 0.633083
2018-04-04 15:34 | 332303.1 | 360.0001 | 5 | 38 | 4.096418 | -2.282135 | 2.970797 | 0.2281811 | 12.4782 | 0.945807
2018-04-04 15:36 | 332423.2 | 480.0015 | 5 | 38 | 4.067001 | -2.28218 | 2.970797 | 0.304246 | 12.4782 | 1.25628
2018-04-04 15:38 | 332543.2 | 600.0016 | 5 | 38 | 4.037897 | -2.282144 | 2.970797 | 0.3803104 | 12.4782 | 1.564525
2018-04-04 15:40 | 332663.2 | 720.0019 | 5 | 38 | 4.009098 | -2.282164 | 2.970797 | 0.4563764 | 12.4782 | 1.870574
2018-04-04 15:42 | 332783.2 | 840.0009 | 5 | 38 | 3.980684 | -2.282164 | 2.970797 | 0.5324351 | 12.4782 | 2.174417
2018-04-04 15:44 | 332903.2 | 960.0012 | 5 | 38 | 3.952801 | -2.282162 | 2.970797 | 0.6085014 | 12.4782 | 2.47615
2018-04-04 15:46 | 333023.2 | 1080.0016 | 5 | 38 | 3.925539 | -2.282131 | 2.970797 | 0.6845677 | 12.4782 | 2.775783
2018-04-04 15:48 | 333143.1 | 1200.0003 | 5 | 38 | 3.899012 | -2.282151 | 2.970797 | 0.7606343 | 12.4782 | 3.07337
2018-04-04 15:50 | 333263.2 | 1320.0022 | 5 | 38 | 3.873452 | -2.282162 | 2.970797 | 0.8366933 | 12.4782 | 3.368947
2018-04-04 15:52 | 333383.2 | 1440.0017 | 5 | 38 | 3.848899 | -2.282147 | 2.970797 | 0.9127596 | 12.4782 | 3.662646
2018-04-04 15:54 | 333503.2 | 1560.0017 | 5 | 38 | 3.825447 | -2.282158 | 2.970797 | 0.9888268 | 12.4782 | 3.954522
2018-04-04 15:56 | 333623.2 | 1680.002 | 5 | 38 | 3.803158 | -2.282138 | 2.970797 | 1.064888 | 12.4782 | 4.244638
2018-04-04 15:58 | 333743.2 | 1800.0011 | 5 | 38 | 3.781812 | -2.282117 | 2.970797 | 1.140952 | 12.4782 | 4.533101
2018-04-04 16:00 | 333863.2 | 1920.0016 | 5 | 38 | 3.761559 | -2.282156 | 2.970797 | 1.217017 | 12.4782 | 4.819987
2018-04-04 16:02 | 333983.2 | 2040.0012 | 5 | 38 | 3.742552 | -2.282178 | 2.970797 | 1.293076 | 12.4782 | 5.10536
2018-04-04 16:04 | 334103.1 | 2160.0001 | 5 | 38 | 3.724605 | -2.282146 | 2.970797 | 1.369142 | 12.4782 | 5.38935
2018-04-04 16:06 | 334223.2 | 2280.0012 | 5 | 38 | 3.707587 | -2.281878 | 2.970797 | 1.445209 | 12.4782 | 5.672016
2018-04-04 16:08 | 334343.2 | 2400.0022 | 5 | 38 | 3.691384 | -2.282154 | 2.970797 | 1.521272 | 12.4782 | 5.953406
2018-04-04 16:10 | 334463.2 | 2520.0008 | 5 | 38 | 3.676107 | -2.282149 | 2.970797 | 1.597337 | 12.4782 | 6.233603
2018-04-04 16:12 | 334583.2 | 2640.0015 | 5 | 38 | 3.661751 | -2.282125 | 2.970797 | 1.673401 | 12.4782 | 6.512671
2018-04-04 16:14 | 334703.2 | 2760.0014 | 5 | 38 | 3.64835 | -2.282147 | 2.970797 | 1.749464 | 12.4782 | 6.790681
2018-04-04 16:16 | 334823.1 | 2880.0004 | 5 | 38 | 3.635963 | -2.281845 | 2.970797 | 1.825525 | 12.4782 | 7.067701
2018-04-04 16:18 | 334943.2 | 3000.0016 | 5 | 38 | 3.624456 | -2.282138 | 2.970797 | 1.901591 | 12.4782 | 7.343832
2018-04-04 16:20 | 335063.2 | 3120.0023 | 5 | 38 | 3.61369 | -2.282138 | 2.970797 | 1.977654 | 12.4782 | 7.619104
2018-04-04 16:22 | 335183.1 | 3240.0005 | 5 | 38 | 3.603399 | -2.282178 | 2.970797 | 2.053713 | 12.4782 | 7.893566
2018-04-04 16:24 | 335303.1 | 3360.0004 | 5 | 38 | 3.593072 | -2.282149 | 2.970797 | 2.129779 | 12.4782 | 8.167269
2018-04-04 16:26 | 335423.2 | 3480.0019 | 5 | 38 | 3.582413 | -2.281813 | 2.970797 | 2.20584 | 12.4782 | 8.440159
2018-04-04 16:28 | 335543.2 | 3600.0015 | 5 | 38 | 3.570949 | -2.281857 | 2.970797 | 2.281895 | 12.4782 | 8.712193
2018-04-04 16:30 | 335663.2 | 3720.0018 | 5 | 38 | 3.558783 | -2.282135 | 2.970797 | 2.357957 | 12.4782 | 8.983346
2018-04-04 16:32 | 335783.2 | 3840.0034 | 5 | 38 | 3.54586 | -2.282223 | 2.970797 | 2.43402 | 12.4782 | 9.253552
2018-04-04 16:34 | 335903.2 | 3960.0014 | 5 | 38 | 3.531688 | -2.281835 | 2.970797 | 2.510079 | 12.4782 | 9.52272
2018-04-04 16:36 | 336023.1 | 4080.0006 | 5 | 38 | 3.514248 | -2.281993 | 2.970797 | 2.58614 | 12.4782 | 9.790712
2018-04-04 16:38 | 336143.2 | 4200.0008 | 5 | 38 | 3.491517 | -2.282176 | 2.970797 | 2.662199 | 12.4782 | 10.05717
2018-04-04 16:40 | 336263.1 | 4320.0004 | 5 | 38 | 3.460108 | -2.282194 | 2.970797 | 2.73826 | 12.4782 | 10.32163
2018-04-04 16:42 | 336383.1 | 4440.0002 | 5 | 38 | 3.410094 | -2.282201 | 2.970797 | 2.814311 | 12.4782 | 10.58303
2018-04-04 16:44 | 336503.1 | 4560 | 5 | 38 | 3.312586 | -2.282194 | 2.970797 | 2.890386 | 12.4782 | 10.83927
2018-04-04 16:46 | 336623.1 | 4680.0004 | 5 | 38 | 3.034449 | -2.282162 | 2.970797 | 2.966447 | 12.4782 | 11.08287
2018-04-04 16:46 | 336629.8 | 4686.6516 | 5 | 38 | 2.999954 | -2.28216 | 2.970797 | 2.970667 | 12.4782 | 11.0956
2018-04-04 16:48 | 336749.9 | 120.0002 | 6 | 38 | 3.236579 | 0 | 2.970797 | 2.970667 | 12.4782 | 11.0956
2018-04-04 16:50 | 336869.9 | 240.002 | 6 | 38 | 3.249634 | 0 | 2.970797 | 2.970667 | 12.4782 | 11.0956
2018-04-04 16:51 | 336929.9 | 300.0031 | 6 | 38 | 3.254022 | 0 | 2.970797 | 2.970667 | 12.4782 | 11.0956
2018-04-04 16:51 | 336929.9 | 0.0024 | 7 | 39 | 3.2541 | 0 | 0 | 0 | 0 | 0
2018-04-04 16:53 | 337050 | 120.0002 | 2 | 39 | 3.988286 | 4.889845 | 0.1623034 | 0 | 0.6235849 | 0
2018-04-04 16:55 | 337170 | 240.0013 | 2 | 39 | 4.031664 | 4.889849 | 0.3252837 | 0 | 1.277637 | 0
2018-04-04 16:57 | 337290 | 360.0002 | 2 | 39 | 4.067239 | 4.889853 | 0.4882633 | 0 | 1.937687 | 0
2018-04-04 16:59 | 337410 | 480.0015 | 2 | 39 | 4.097051 | 4.889854 | 0.6512448 | 0 | 2.603065 | 0
2018-04-04 17:01 | 337530 | 600.0012 | 2 | 39 | 4.122574 | 4.889898 | 0.8142282 | 0 | 3.272948 | 0
2018-04-04 17:03 | 337650 | 720.0009 | 2 | 39 | 4.145773 | 4.889894 | 0.9771972 | 0 | 3.946692 | 0
2018-04-04 17:05 | 337770 | 840.001 | 2 | 39 | 4.170496 | 4.889807 | 1.140182 | 0 | 4.624369 | 0
2018-04-04 17:07 | 337890 | 960.0008 | 2 | 39 | 4.198006 | 4.889942 | 1.303159 | 0 | 5.306264 | 0
2018-04-04 17:09 | 338010 | 1080.0014 | 2 | 39 | 4.2004 | 4.43815 | 1.458964 | 0 | 5.960694 | 0
2018-04-04 17:11 | 338130 | 1200.0006 | 2 | 39 | 4.200397 | 3.979864 | 1.599224 | 0 | 6.54984 | 0
2018-04-04 17:13 | 338250 | 1320.0008 | 2 | 39 | 4.200396 | 3.533485 | 1.724392 | 0 | 7.075596 | 0
2018-04-04 17:14 | 338326.5 | 1396.5442 | 2 | 39 | 4.200406 | 3.259983 | 1.796579 | 0 | 7.378809 | 0
2018-04-04 17:16 | 338446.5 | 120.002 | 3 | 39 | 4.22762 | 3.260103 | 1.904804 | 0 | 7.834754 | 0
2018-04-04 17:18 | 338566.5 | 240.0011 | 3 | 39 | 4.259438 | 3.260145 | 2.013461 | 0 | 8.295818 | 0
2018-04-04 17:20 | 338686.5 | 360.0014 | 3 | 39 | 4.293791 | 3.260136 | 2.12212 | 0 | 8.760489 | 0
2018-04-04 17:22 | 338806.5 | 480.0009 | 3 | 39 | 4.330425 | 3.260073 | 2.230777 | 0 | 9.229007 | 0
2018-04-04 17:24 | 338926.5 | 600.0001 | 3 | 39 | 4.369195 | 3.260151 | 2.339437 | 0 | 9.701643 | 0
2018-04-04 17:26 | 339046.5 | 720.003 | 3 | 39 | 4.400396 | 3.100655 | 2.447463 | 0 | 10.17568 | 0
2018-04-04 17:28 | 339166.5 | 840.0014 | 3 | 39 | 4.400415 | 2.600622 | 2.542087 | 0 | 10.59207 | 0
2018-04-04 17:30 | 339286.5 | 960.0006 | 3 | 39 | 4.40039 | 2.196951 | 2.621818 | 0 | 10.94291 | 0
2018-04-04 17:32 | 339406.5 | 1080.0014 | 3 | 39 | 4.400412 | 1.865135 | 2.689318 | 0 | 11.23994 | 0
2018-04-04 17:34 | 339526.5 | 1200.0002 | 3 | 39 | 4.400364 | 1.591276 | 2.746763 | 0 | 11.49272 | 0
2018-04-04 17:36 | 339646.5 | 1320.0001 | 3 | 39 | 4.400376 | 1.365488 | 2.795924 | 0 | 11.70905 | 0
2018-04-04 17:38 | 339766.5 | 1440.0007 | 3 | 39 | 4.4004 | 1.179495 | 2.838232 | 0 | 11.89522 | 0
2018-04-04 17:40 | 339886.5 | 1560.001 | 3 | 39 | 4.400383 | 1.024263 | 2.874859 | 0 | 12.05639 | 0
2018-04-04 17:42 | 340006.5 | 1680.0004 | 3 | 39 | 4.400375 | 0.8939495 | 2.90675 | 0 | 12.19672 | 0
2018-04-04 17:44 | 340126.5 | 1800.0013 | 3 | 39 | 4.400374 | 0.7851601 | 2.934674 | 0 | 12.3196 | 0
2018-04-04 17:46 | 340246.5 | 1920.0008 | 3 | 39 | 4.40036 | 0.692852 | 2.95925 | 0 | 12.42774 | 0
2018-04-04 17:47 | 340306.5 | 1979.935 | 3 | 39 | 4.400353 | 0.6519928 | 2.970436 | 0 | 12.47696 | 0
2018-04-04 17:49 | 340426.5 | 120.0002 | 4 | 39 | 4.349143 | 0 | 2.970436 | 0 | 12.47696 | 0
2018-04-04 17:51 | 340546.5 | 240.0007 | 4 | 39 | 4.345507 | 0 | 2.970436 | 0 | 12.47696 | 0
2018-04-04 17:52 | 340606.5 | 300.0038 | 4 | 39 | 4.344427 | 0 | 2.970436 | 0 | 12.47696 | 0
2018-04-04 17:54 | 340726.6 | 120.0008 | 5 | 39 | 4.157522 | -2.282124 | 2.970436 | 0.07606087 | 12.47696 | 0.3180791
2018-04-04 17:56 | 340846.6 | 240.0002 | 5 | 39 | 4.126088 | -2.282162 | 2.970436 | 0.1521284 | 12.47696 | 0.6331159
2018-04-04 17:58 | 340966.6 | 360.0007 | 5 | 39 | 4.096255 | -2.282167 | 2.970436 | 0.2281927 | 12.47696 | 0.9458261
2018-04-04 18:00 | 341086.6 | 480.0007 | 5 | 39 | 4.066896 | -2.282185 | 2.970436 | 0.3042551 | 12.47696 | 1.256279
2018-04-04 18:02 | 341206.6 | 600.0016 | 5 | 39 | 4.037796 | -2.281829 | 2.970436 | 0.3803191 | 12.47696 | 1.564514
2018-04-04 18:04 | 341326.6 | 720.0009 | 5 | 39 | 4.008984 | -2.28216 | 2.970436 | 0.4563818 | 12.47696 | 1.870542
2018-04-04 18:06 | 341446.6 | 840.0011 | 5 | 39 | 3.980608 | -2.281851 | 2.970436 | 0.5324429 | 12.47696 | 2.174387
2018-04-04 18:08 | 341566.6 | 960.0022 | 5 | 39 | 3.952674 | -2.282194 | 2.970436 | 0.6085015 | 12.47696 | 2.476081
2018-04-04 18:10 | 341686.6 | 1080.0022 | 5 | 39 | 3.925383 | -2.282166 | 2.970436 | 0.6845646 | 12.47696 | 2.775691
2018-04-04 18:12 | 341806.6 | 1200.0022 | 5 | 39 | 3.89888 | -2.282138 | 2.970436 | 0.7606282 | 12.47696 | 3.073257
2018-04-04 18:14 | 341926.6 | 1320.0022 | 5 | 39 | 3.873299 | -2.282162 | 2.970436 | 0.8366947 | 12.47696 | 3.368852
2018-04-04 18:16 | 342046.6 | 1440.0014 | 5 | 39 | 3.848794 | -2.282133 | 2.970436 | 0.9127541 | 12.47696 | 3.662514
2018-04-04 18:18 | 342166.6 | 1560.0006 | 5 | 39 | 3.825341 | -2.28214 | 2.970436 | 0.9888205 | 12.47696 | 3.954379
2018-04-04 18:20 | 342286.6 | 1680.0013 | 5 | 39 | 3.803045 | -2.28216 | 2.970436 | 1.064877 | 12.47696 | 4.244466
2018-04-04 18:22 | 342406.6 | 1800.0006 | 5 | 39 | 3.781709 | -2.282124 | 2.970436 | 1.140945 | 12.47696 | 4.532939
2018-04-04 18:24 | 342526.6 | 1920.0006 | 5 | 39 | 3.761446 | -2.282117 | 2.970436 | 1.217009 | 12.47696 | 4.819815
2018-04-04 18:26 | 342646.6 | 2040.0014 | 5 | 39 | 3.742395 | -2.282151 | 2.970436 | 1.293074 | 12.47696 | 5.105195
2018-04-04 18:28 | 342766.6 | 2160.0006 | 5 | 39 | 3.724493 | -2.282138 | 2.970436 | 1.369137 | 12.47696 | 5.389168
2018-04-04 18:30 | 342886.6 | 2280.0007 | 5 | 39 | 3.70745 | -2.282149 | 2.970436 | 1.4452 | 12.47696 | 5.671811
2018-04-04 18:32 | 343006.6 | 2400.0015 | 5 | 39 | 3.691285 | -2.282131 | 2.970436 | 1.521267 | 12.47696 | 5.953205
2018-04-04 18:34 | 343126.6 | 2520.0015 | 5 | 39 | 3.676036 | -2.282178 | 2.970436 | 1.597332 | 12.47696 | 6.233397
2018-04-04 18:36 | 343246.6 | 2640.0016 | 5 | 39 | 3.661682 | -2.282151 | 2.970436 | 1.673397 | 12.47696 | 6.512461
2018-04-04 18:38 | 343366.6 | 2760.0012 | 5 | 39 | 3.648302 | -2.282142 | 2.970436 | 1.74946 | 12.47696 | 6.790466
2018-04-04 18:40 | 343486.6 | 2880.002 | 5 | 39 | 3.635881 | -2.282178 | 2.970436 | 1.825523 | 12.47696 | 7.06749
2018-04-04 18:42 | 343606.6 | 3000.0012 | 5 | 39 | 3.624381 | -2.282135 | 2.970436 | 1.901591 | 12.47696 | 7.343618
2018-04-04 18:44 | 343726.6 | 3120.0009 | 5 | 39 | 3.613604 | -2.282144 | 2.970436 | 1.977652 | 12.47696 | 7.61888
2018-04-04 18:46 | 343846.6 | 3240.0013 | 5 | 39 | 3.603298 | -2.282167 | 2.970436 | 2.053715 | 12.47696 | 7.893345
2018-04-04 18:48 | 343966.6 | 3360.0012 | 5 | 39 | 3.593003 | -2.282127 | 2.970436 | 2.129784 | 12.47696 | 8.167057
2018-04-04 18:50 | 344086.6 | 3480.001 | 5 | 39 | 3.58233 | -2.282142 | 2.970436 | 2.205848 | 12.47696 | 8.439951
2018-04-04 18:52 | 344206.6 | 3600.0003 | 5 | 39 | 3.570919 | -2.282156 | 2.970436 | 2.281913 | 12.47696 | 8.71201
2018-04-04 18:54 | 344326.6 | 3720.0014 | 5 | 39 | 3.558861 | -2.282115 | 2.970436 | 2.357977 | 12.47696 | 8.983177
2018-04-04 18:56 | 344446.6 | 3840.0011 | 5 | 39 | 3.545967 | -2.28214 | 2.970436 | 2.43404 | 12.47696 | 9.25339
2018-04-04 18:58 | 344566.6 | 3960.002 | 5 | 39 | 3.531781 | -2.282144 | 2.970436 | 2.51011 | 12.47696 | 9.522604
2018-04-04 19:00 | 344686.6 | 4080.0012 | 5 | 39 | 3.514303 | -2.282142 | 2.970436 | 2.586173 | 12.47696 | 9.790609
2018-04-04 19:02 | 344806.6 | 4200.0008 | 5 | 39 | 3.491498 | -2.282156 | 2.970436 | 2.662239 | 12.47696 | 10.05709
2018-04-04 19:04 | 344926.6 | 4320.0008 | 5 | 39 | 3.460024 | -2.282144 | 2.970436 | 2.738301 | 12.47696 | 10.32155
2018-04-04 19:06 | 345046.6 | 4440.0016 | 5 | 39 | 3.409939 | -2.282142 | 2.970436 | 2.814363 | 12.47696 | 10.58298
2018-04-04 19:08 | 345166.6 | 4560.0018 | 5 | 39 | 3.312069 | -2.282124 | 2.970436 | 2.890426 | 12.47696 | 10.83916
2018-04-04 19:10 | 345286.6 | 4680.0009 | 5 | 39 | 3.031909 | -2.282162 | 2.970436 | 2.966494 | 12.47696 | 11.08269
2018-04-04 19:10 | 345292.7 | 4686.1214 | 5 | 39 | 2.999996 | -2.28216 | 2.970436 | 2.970374 | 12.47696 | 11.09439
2018-04-04 19:12 | 345412.7 | 120.0018 | 6 | 39 | 3.236569 | 0 | 2.970436 | 2.970374 | 12.47696 | 11.09439
2018-04-04 19:14 | 345532.7 | 240.0009 | 6 | 39 | 3.24964 | 0 | 2.970436 | 2.970374 | 12.47696 | 11.09439
2018-04-04 19:15 | 345592.7 | 300.0024 | 6 | 39 | 3.254026 | 0 | 2.970436 | 2.970374 | 12.47696 | 11.09439
2018-04-04 19:15 | 345592.8 | 0.0025 | 7 | 40 | 3.254035 | 0 | 0 | 0 | 0 | 0
2018-04-04 19:17 | 345712.9 | 120.0001 | 2 | 40 | 3.988221 | 4.889809 | 0.1622935 | 1.29e-10 | 0.6235399 | 4.2e-10
2018-04-04 19:19 | 345832.9 | 240.001 | 2 | 40 | 4.031586 | 4.889845 | 0.3252805 | 1.29e-10 | 1.277609 | 4.2e-10
2018-04-04 19:21 | 345952.9 | 360.001 | 2 | 40 | 4.067171 | 4.889849 | 0.4882594 | 1.29e-10 | 1.937645 | 4.2e-10
2018-04-04 19:23 | 346072.9 | 480.0001 | 2 | 40 | 4.097042 | 4.889837 | 0.6512293 | 1.29e-10 | 2.60297 | 4.2e-10
2018-04-04 19:25 | 346192.9 | 600.0001 | 2 | 40 | 4.122605 | 4.889839 | 0.8142171 | 1.29e-10 | 3.272868 | 4.2e-10
2018-04-04 19:27 | 346312.9 | 720.0018 | 2 | 40 | 4.145801 | 4.889824 | 0.9771931 | 1.29e-10 | 3.946648 | 4.2e-10
2018-04-04 19:29 | 346432.9 | 840.0005 | 2 | 40 | 4.170636 | 4.889841 | 1.140174 | 1.29e-10 | 4.624325 | 4.2e-10
2018-04-04 19:31 | 346552.9 | 960.0004 | 2 | 40 | 4.198245 | 4.889847 | 1.303153 | 1.29e-10 | 5.30626 | 4.2e-10
2018-04-04 19:33 | 346672.9 | 1080.0023 | 2 | 40 | 4.200394 | 4.434591 | 1.458836 | 1.29e-10 | 5.960179 | 4.2e-10
2018-04-04 19:35 | 346792.9 | 1200.0007 | 2 | 40 | 4.200403 | 3.976877 | 1.598984 | 1.29e-10 | 6.548856 | 4.2e-10
2018-04-04 19:37 | 346912.9 | 1320.0024 | 2 | 40 | 4.200405 | 3.530918 | 1.724055 | 1.29e-10 | 7.074204 | 4.2e-10
2018-04-04 19:39 | 346988.7 | 1395.8462 | 2 | 40 | 4.20039 | 3.259989 | 1.795557 | 1.29e-10 | 7.37454 | 4.2e-10
2018-04-04 19:41 | 347108.7 | 120.0002 | 3 | 40 | 4.227597 | 3.260084 | 1.903768 | 1.29e-10 | 7.830425 | 4.2e-10
2018-04-04 19:43 | 347228.7 | 240.001 | 3 | 40 | 4.259363 | 3.260128 | 2.012428 | 1.29e-10 | 8.291497 | 4.2e-10
2018-04-04 19:45 | 347348.7 | 360.0015 | 3 | 40 | 4.293699 | 3.260107 | 2.121086 | 1.29e-10 | 8.756155 | 4.2e-10
2018-04-04 19:47 | 347468.7 | 480.0007 | 3 | 40 | 4.330318 | 3.260147 | 2.229752 | 1.29e-10 | 9.224701 | 4.2e-10
2018-04-04 19:49 | 347588.7 | 600.0015 | 3 | 40 | 4.369053 | 3.260105 | 2.338381 | 1.29e-10 | 9.697189 | 4.2e-10
2018-04-04 19:51 | 347708.7 | 720.0007 | 3 | 40 | 4.400402 | 3.103413 | 2.446467 | 1.29e-10 | 10.17148 | 4.2e-10
2018-04-04 19:53 | 347828.7 | 840.0015 | 3 | 40 | 4.400403 | 2.602581 | 2.541178 | 1.29e-10 | 10.58824 | 4.2e-10
2018-04-04 19:55 | 347948.7 | 960.0007 | 3 | 40 | 4.400404 | 2.198833 | 2.620967 | 1.29e-10 | 10.93935 | 4.2e-10
2018-04-04 19:57 | 348068.7 | 1080.0024 | 3 | 40 | 4.400388 | 1.866543 | 2.688534 | 1.29e-10 | 11.23667 | 4.2e-10
2018-04-04 19:59 | 348188.7 | 1200.0015 | 3 | 40 | 4.400378 | 1.592272 | 2.746027 | 1.29e-10 | 11.48966 | 4.2e-10
2018-04-04 20:01 | 348308.7 | 1320 | 3 | 40 | 4.400371 | 1.366611 | 2.795217 | 1.29e-10 | 11.70611 | 4.2e-10
2018-04-04 20:03 | 348428.7 | 1440.0015 | 3 | 40 | 4.4004 | 1.180275 | 2.837558 | 1.29e-10 | 11.89243 | 4.2e-10
2018-04-04 20:05 | 348548.7 | 1560.0015 | 3 | 40 | 4.400342 | 1.024145 | 2.874209 | 1.29e-10 | 12.05371 | 4.2e-10
2018-04-04 20:07 | 348668.7 | 1680.0013 | 3 | 40 | 4.400377 | 0.8944912 | 2.906121 | 1.29e-10 | 12.19413 | 4.2e-10
2018-04-04 20:09 | 348788.7 | 1800.0032 | 3 | 40 | 4.400362 | 0.7855358 | 2.934062 | 1.29e-10 | 12.31708 | 4.2e-10
2018-04-04 20:11 | 348908.7 | 1920.0016 | 3 | 40 | 4.400352 | 0.6927662 | 2.958652 | 1.29e-10 | 12.42528 | 4.2e-10
2018-04-04 20:12 | 348968.7 | 1980.0133 | 3 | 40 | 4.400353 | 0.6519966 | 2.969856 | 1.29e-10 | 12.47459 | 4.2e-10
2018-04-04 20:14 | 349088.8 | 120.001 | 4 | 40 | 4.349074 | 0 | 2.969856 | 1.29e-10 | 12.47459 | 4.2e-10
2018-04-04 20:16 | 349208.8 | 240.0002 | 4 | 40 | 4.345441 | 0 | 2.969856 | 1.29e-10 | 12.47459 | 4.2e-10
2018-04-04 20:17 | 349268.8 | 300.004 | 4 | 40 | 4.344352 | 0 | 2.969856 | 1.29e-10 | 12.47459 | 4.2e-10
2018-04-04 20:19 | 349388.9 | 120.0002 | 5 | 40 | 4.15723 | -2.282129 | 2.969856 | 0.07606371 | 12.47459 | 0.3180718
2018-04-04 20:21 | 349508.9 | 240.001 | 5 | 40 | 4.125817 | -2.282166 | 2.969856 | 0.1521284 | 12.47459 | 0.6330748
2018-04-04 20:23 | 349628.9 | 360.001 | 5 | 40 | 4.095969 | -2.282154 | 2.969856 | 0.228192 | 12.47459 | 0.9457601
2018-04-04 20:25 | 349748.9 | 480.0003 | 5 | 40 | 4.066576 | -2.282149 | 2.969856 | 0.3042537 | 12.47459 | 1.256187
2018-04-04 20:27 | 349868.9 | 600.0019 | 5 | 40 | 4.037467 | -2.282154 | 2.969856 | 0.3803213 | 12.47459 | 1.564413
2018-04-04 20:29 | 349988.9 | 720.0011 | 5 | 40 | 4.008682 | -2.28189 | 2.969856 | 0.456385 | 12.47459 | 1.87042
2018-04-04 20:31 | 350108.9 | 840.0019 | 5 | 40 | 3.9803 | -2.282154 | 2.969856 | 0.5324489 | 12.47459 | 2.174254
2018-04-04 20:33 | 350228.9 | 960.0003 | 5 | 40 | 3.952398 | -2.282188 | 2.969856 | 0.6085119 | 12.47459 | 2.475943
2018-04-04 20:35 | 350348.9 | 1080.0003 | 5 | 40 | 3.925106 | -2.282144 | 2.969856 | 0.6845716 | 12.47459 | 2.775519
2018-04-04 20:37 | 350468.9 | 1200.0011 | 5 | 40 | 3.898602 | -2.282162 | 2.969856 | 0.7606375 | 12.47459 | 3.073073
2018-04-04 20:39 | 350588.9 | 1320.0019 | 5 | 40 | 3.872995 | -2.282151 | 2.969856 | 0.8367031 | 12.47459 | 3.368642
2018-04-04 20:41 | 350708.9 | 1440 | 5 | 40 | 3.848471 | -2.282156 | 2.969856 | 0.912764 | 12.47459 | 3.662287
2018-04-04 20:43 | 350828.9 | 1560.0004 | 5 | 40 | 3.824991 | -2.282158 | 2.969856 | 0.9888282 | 12.47459 | 3.954117
2018-04-04 20:45 | 350948.9 | 1680.0027 | 5 | 40 | 3.802683 | -2.282187 | 2.969856 | 1.06489 | 12.47459 | 4.244199
2018-04-04 20:47 | 351068.9 | 1800.0014 | 5 | 40 | 3.78132 | -2.282111 | 2.969856 | 1.140955 | 12.47459 | 4.532631
2018-04-04 20:49 | 351188.9 | 1920.0022 | 5 | 40 | 3.761064 | -2.282113 | 2.969856 | 1.217019 | 12.47459 | 4.819477
2018-04-04 20:51 | 351308.9 | 2040.0005 | 5 | 40 | 3.742033 | -2.282156 | 2.969856 | 1.293083 | 12.47459 | 5.104825
2018-04-04 20:53 | 351428.9 | 2160.0014 | 5 | 40 | 3.724096 | -2.282162 | 2.969856 | 1.369147 | 12.47459 | 5.388772
2018-04-04 20:55 | 351548.9 | 2280.0006 | 5 | 40 | 3.707083 | -2.282144 | 2.969856 | 1.445207 | 12.47459 | 5.671375
2018-04-04 20:57 | 351668.9 | 2400.0014 | 5 | 40 | 3.690917 | -2.282154 | 2.969856 | 1.521274 | 12.47459 | 5.952742
2018-04-04 20:59 | 351788.9 | 2520.0014 | 5 | 40 | 3.675667 | -2.282124 | 2.969856 | 1.597336 | 12.47459 | 6.232894
2018-04-04 21:01 | 351908.9 | 2640.0006 | 5 | 40 | 3.661296 | -2.282149 | 2.969856 | 1.6734 | 12.47459 | 6.511928
2018-04-04 21:03 | 352028.9 | 2760.0022 | 5 | 40 | 3.6479 | -2.282103 | 2.969856 | 1.749463 | 12.47459 | 6.789901
2018-04-04 21:05 | 352148.9 | 2880.0023 | 5 | 40 | 3.635458 | -2.282093 | 2.969856 | 1.82553 | 12.47459 | 7.066905
2018-04-04 21:07 | 352268.9 | 3000.0015 | 5 | 40 | 3.623949 | -2.282117 | 2.969856 | 1.901593 | 12.47459 | 7.342987
2018-04-04 21:09 | 352388.9 | 3120.0014 | 5 | 40 | 3.613207 | -2.282135 | 2.969856 | 1.977653 | 12.47459 | 7.618211
2018-04-04 21:11 | 352508.9 | 3240.0023 | 5 | 40 | 3.602893 | -2.282162 | 2.969856 | 2.053718 | 12.47459 | 7.892657
2018-04-04 21:13 | 352628.9 | 3360.0004 | 5 | 40 | 3.592623 | -2.282147 | 2.969856 | 2.129783 | 12.47459 | 8.166321
2018-04-04 21:15 | 352748.9 | 3480.0015 | 5 | 40 | 3.581967 | -2.282133 | 2.969856 | 2.205849 | 12.47459 | 8.439197
2018-04-04 21:17 | 352868.9 | 3600.0007 | 5 | 40 | 3.57059 | -2.282164 | 2.969856 | 2.281909 | 12.47459 | 8.711212
2018-04-04 21:19 | 352988.9 | 3720.0007 | 5 | 40 | 3.558549 | -2.282147 | 2.969856 | 2.357974 | 12.47459 | 8.982355
2018-04-04 21:21 | 353108.9 | 3840.0015 | 5 | 40 | 3.545661 | -2.282124 | 2.969856 | 2.434038 | 12.47459 | 9.25255
2018-04-04 21:23 | 353228.9 | 3960.0006 | 5 | 40 | 3.531448 | -2.282147 | 2.969856 | 2.510099 | 12.47459 | 9.521707
2018-04-04 21:25 | 353348.9 | 4080.0007 | 5 | 40 | 3.514026 | -2.282147 | 2.969856 | 2.586162 | 12.47459 | 9.789689
2018-04-04 21:27 | 353468.9 | 4200.0007 | 5 | 40 | 3.491189 | -2.282125 | 2.969856 | 2.662223 | 12.47459 | 10.05614
2018-04-04 21:29 | 353588.9 | 4320.0013 | 5 | 40 | 3.459594 | -2.282138 | 2.969856 | 2.738285 | 12.47459 | 10.32056
2018-04-04 21:31 | 353708.9 | 4440.0007 | 5 | 40 | 3.409277 | -2.282158 | 2.969856 | 2.814348 | 12.47459 | 10.58196
2018-04-04 21:33 | 353828.9 | 4560.0007 | 5 | 40 | 3.310713 | -2.282101 | 2.969856 | 2.890411 | 12.47459 | 10.83806
2018-04-04 21:35 | 353948.9 | 4680.0007 | 5 | 40 | 3.027201 | -2.282172 | 2.969856 | 2.966472 | 12.47459 | 11.08139
2018-04-04 21:35 | 353954 | 4685.1653 | 5 | 40 | 2.999974 | -2.282164 | 2.969856 | 2.969746 | 12.47459 | 11.09126
2018-04-04 21:37 | 354074.1 | 120.0035 | 6 | 40 | 3.236671 | 0 | 2.969856 | 2.969746 | 12.47459 | 11.09126
2018-04-04 21:39 | 354194.1 | 240.0003 | 6 | 40 | 3.249753 | 0 | 2.969856 | 2.969746 | 12.47459 | 11.09126
2018-04-04 21:40 | 354254.1 | 300.0024 | 6 | 40 | 3.254154 | 0 | 2.969856 | 2.969746 | 12.47459 | 11.09126
2018-04-04 21:40 | 354254.1 | 0.0024 | 7 | 41 | 3.25423 | 0 | 0 | 0 | 0 | 0
2018-04-04 21:42 | 354374.2 | 120.001 | 2 | 41 | 3.988356 | 4.890182 | 0.1622992 | 0 | 0.6235818 | 0
2018-04-04 21:44 | 354494.2 | 240.0003 | 2 | 41 | 4.031738 | 4.889847 | 0.3252758 | 0 | 1.277629 | 0
2018-04-04 21:46 | 354614.2 | 360.001 | 2 | 41 | 4.067369 | 4.889862 | 0.488256 | 0 | 1.937699 | 0
2018-04-04 21:48 | 354734.2 | 480.0026 | 2 | 41 | 4.097224 | 4.889872 | 0.6512311 | 0 | 2.603076 | 0
2018-04-04 21:50 | 354854.2 | 600.0018 | 2 | 41 | 4.12285 | 4.889814 | 0.8142075 | 0 | 3.272965 | 0
2018-04-04 21:52 | 354974.2 | 720.0018 | 2 | 41 | 4.14603 | 4.890144 | 0.9771921 | 0 | 3.946819 | 0
2018-04-04 21:54 | 355094.2 | 840.001 | 2 | 41 | 4.170824 | 4.890095 | 1.140168 | 0 | 4.624502 | 0
2018-04-04 21:56 | 355214.2 | 960.0004 | 2 | 41 | 4.198382 | 4.88986 | 1.303156 | 0 | 5.306502 | 0
2018-04-04 21:58 | 355334.2 | 1080.0027 | 2 | 41 | 4.200401 | 4.433388 | 1.458784 | 0 | 5.960194 | 0
2018-04-04 22:00 | 355454.2 | 1200.0002 | 2 | 41 | 4.200395 | 3.976591 | 1.598913 | 0 | 6.548791 | 0
2018-04-04 22:02 | 355574.2 | 1320.0018 | 2 | 41 | 4.200401 | 3.531462 | 1.723983 | 0 | 7.074134 | 0
2018-04-04 22:03 | 355650.2 | 1396.0184 | 2 | 41 | 4.200407 | 3.259989 | 1.79565 | 0 | 7.375165 | 0
2018-04-04 22:05 | 355770.2 | 120.0018 | 3 | 41 | 4.227587 | 3.260096 | 1.903882 | 0 | 7.831138 | 0
2018-04-04 22:07 | 355890.2 | 240.0018 | 3 | 41 | 4.259337 | 3.260092 | 2.012535 | 0 | 8.292178 | 0
2018-04-04 22:09 | 356010.2 | 360.0001 | 3 | 41 | 4.293685 | 3.260078 | 2.121195 | 0 | 8.756845 | 0
2018-04-04 22:11 | 356130.2 | 480.0002 | 3 | 41 | 4.330313 | 3.260098 | 2.229856 | 0 | 9.22537 | 0
2018-04-04 22:13 | 356250.2 | 600.0018 | 3 | 41 | 4.369049 | 3.260059 | 2.338515 | 0 | 9.697986 | 0
2018-04-04 22:15 | 356370.2 | 720.001 | 3 | 41 | 4.400408 | 3.103018 | 2.446553 | 0 | 10.17206 | 0
2018-04-04 22:17 | 356490.2 | 840.0002 | 3 | 41 | 4.400392 | 2.601761 | 2.541246 | 0 | 10.58875 | 0
2018-04-04 22:19 | 356610.2 | 960.0001 | 3 | 41 | 4.400404 | 2.198196 | 2.621007 | 0 | 10.93973 | 0
2018-04-04 22:21 | 356730.2 | 1080.001 | 3 | 41 | 4.400392 | 1.865015 | 2.688535 | 0 | 11.23688 | 0
2018-04-04 22:23 | 356850.2 | 1200.0001 | 3 | 41 | 4.400375 | 1.591753 | 2.745995 | 0 | 11.48973 | 0
2018-04-04 22:25 | 356970.2 | 1320.0026 | 3 | 41 | 4.40035 | 1.365656 | 2.795162 | 0 | 11.70608 | 0
2018-04-04 22:27 | 357090.2 | 1440.001 | 3 | 41 | 4.400369 | 1.178993 | 2.837473 | 0 | 11.89226 | 0
2018-04-04 22:29 | 357210.2 | 1560.0018 | 3 | 41 | 4.400328 | 1.0229 | 2.874098 | 0 | 12.05342 | 0
2018-04-04 22:31 | 357330.2 | 1680.0018 | 3 | 41 | 4.400357 | 0.8937225 | 2.905982 | 0 | 12.19373 | 0
2018-04-04 22:33 | 357450.2 | 1800.0001 | 3 | 41 | 4.400371 | 0.7850437 | 2.9339 | 0 | 12.31658 | 0
2018-04-04 22:35 | 357570.2 | 1920.0019 | 3 | 41 | 4.400354 | 0.6923485 | 2.958477 | 0 | 12.42472 | 0
2018-04-04 22:36 | 357629.2 | 1979.0376 | 3 | 41 | 4.400335 | 0.6519966 | 2.969498 | 0 | 12.47322 | 0
2018-04-04 22:38 | 357749.3 | 120 | 4 | 41 | 4.349056 | 0 | 2.969498 | 0 | 12.47322 | 0
2018-04-04 22:40 | 357869.3 | 239.9999 | 4 | 41 | 4.345404 | 0 | 2.969498 | 0 | 12.47322 | 0
2018-04-04 22:41 | 357929.3 | 300.0021 | 4 | 41 | 4.344303 | 0 | 2.969498 | 0 | 12.47322 | 0
2018-04-04 22:43 | 358049.4 | 120.0009 | 5 | 41 | 4.157202 | -2.282125 | 2.969498 | 0.07605888 | 12.47322 | 0.3180492
2018-04-04 22:45 | 358169.4 | 240.0009 | 5 | 41 | 4.12577 | -2.28214 | 2.969498 | 0.1521213 | 12.47322 | 0.6330399
2018-04-04 22:47 | 358289.4 | 360.0018 | 5 | 41 | 4.095973 | -2.282117 | 2.969498 | 0.2281906 | 12.47322 | 0.9457474
2018-04-04 22:49 | 358409.4 | 480.0018 | 5 | 41 | 4.066596 | -2.282103 | 2.969498 | 0.3042539 | 12.47322 | 1.256181
2018-04-04 22:51 | 358529.4 | 600.0002 | 5 | 41 | 4.037531 | -2.282135 | 2.969498 | 0.3803141 | 12.47322 | 1.56438
2018-04-04 22:53 | 358649.4 | 720.0009 | 5 | 41 | 4.008753 | -2.282113 | 2.969498 | 0.4563763 | 12.47322 | 1.870386
2018-04-04 22:55 | 358769.4 | 840.0017 | 5 | 41 | 3.980328 | -2.282138 | 2.969498 | 0.5324454 | 12.47322 | 2.174245
2018-04-04 22:57 | 358889.4 | 960.0002 | 5 | 41 | 3.952414 | -2.282064 | 2.969498 | 0.6085089 | 12.47322 | 2.475938
2018-04-04 22:59 | 359009.4 | 1080.0009 | 5 | 41 | 3.925141 | -2.282129 | 2.969498 | 0.6845731 | 12.47322 | 2.775533
2018-04-04 23:01 | 359129.4 | 1200.0001 | 5 | 41 | 3.89863 | -2.282104 | 2.969498 | 0.7606336 | 12.47322 | 3.073067
2018-04-04 23:03 | 359249.4 | 1320.0002 | 5 | 41 | 3.873031 | -2.282093 | 2.969498 | 0.8366975 | 12.47322 | 3.368633
2018-04-04 23:05 | 359369.4 | 1440.001 | 5 | 41 | 3.848516 | -2.282084 | 2.969498 | 0.9127607 | 12.47322 | 3.662289
2018-04-04 23:07 | 359489.4 | 1560.0004 | 5 | 41 | 3.825011 | -2.282142 | 2.969498 | 0.9888237 | 12.47322 | 3.954117
2018-04-04 23:09 | 359609.4 | 1680.001 | 5 | 41 | 3.802684 | -2.28214 | 2.969498 | 1.064891 | 12.47322 | 4.244221
2018-04-04 23:11 | 359729.4 | 1800.0009 | 5 | 41 | 3.781344 | -2.282133 | 2.969498 | 1.140955 | 12.47322 | 4.53265
2018-04-04 23:13 | 359849.4 | 1920.0027 | 5 | 41 | 3.761076 | -2.282083 | 2.969498 | 1.217021 | 12.47322 | 4.819502
2018-04-04 23:15 | 359969.4 | 2040.0026 | 5 | 41 | 3.742098 | -2.282144 | 2.969498 | 1.293085 | 12.47322 | 5.104856
2018-04-04 23:17 | 360089.4 | 2160.0002 | 5 | 41 | 3.72415 | -2.282135 | 2.969498 | 1.369144 | 12.47322 | 5.388787
2018-04-04 23:19 | 360209.4 | 2280.0018 | 5 | 41 | 3.70713 | -2.282124 | 2.969498 | 1.445211 | 12.47322 | 5.67142
2018-04-04 23:21 | 360329.4 | 2400.0018 | 5 | 41 | 3.690999 | -2.282101 | 2.969498 | 1.521273 | 12.47322 | 5.952774
2018-04-04 23:23 | 360449.4 | 2520.0002 | 5 | 41 | 3.675743 | -2.282156 | 2.969498 | 1.597336 | 12.47322 | 6.232934
2018-04-04 23:25 | 360569.4 | 2640.0002 | 5 | 41 | 3.661387 | -2.282146 | 2.969498 | 1.673399 | 12.47322 | 6.511973
2018-04-04 23:27 | 360689.4 | 2760.001 | 5 | 41 | 3.648029 | -2.282099 | 2.969498 | 1.749466 | 12.47322 | 6.789968
2018-04-04 23:29 | 360809.4 | 2880.0009 | 5 | 41 | 3.635632 | -2.282133 | 2.969498 | 1.825529 | 12.47322 | 7.066969
2018-04-04 23:31 | 360929.4 | 3000.0018 | 5 | 41 | 3.624111 | -2.282174 | 2.969498 | 1.901592 | 12.47322 | 7.343063
2018-04-04 23:33 | 361049.4 | 3120.001 | 5 | 41 | 3.613369 | -2.282115 | 2.969498 | 1.977654 | 12.47322 | 7.618307
2018-04-04 23:35 | 361169.4 | 3240.0018 | 5 | 41 | 3.603037 | -2.282104 | 2.969498 | 2.053721 | 12.47322 | 7.892771
2018-04-04 23:37 | 361289.4 | 3360.0002 | 5 | 41 | 3.592738 | -2.282127 | 2.969498 | 2.129783 | 12.47322 | 8.166438
2018-04-04 23:39 | 361409.4 | 3480.0001 | 5 | 41 | 3.58206 | -2.282127 | 2.969498 | 2.205845 | 12.47322 | 8.439307
2018-04-04 23:41 | 361529.4 | 3600.0001 | 5 | 41 | 3.570632 | -2.282127 | 2.969498 | 2.281911 | 12.47322 | 8.711349
2018-04-04 23:43 | 361649.4 | 3720.0001 | 5 | 41 | 3.558584 | -2.282115 | 2.969498 | 2.357974 | 12.47322 | 8.982488
2018-04-04 23:45 | 361769.4 | 3840.0001 | 5 | 41 | 3.545715 | -2.282138 | 2.969498 | 2.434034 | 12.47322 | 9.252673
2018-04-04 23:47 | 361889.4 | 3960.0001 | 5 | 41 | 3.531462 | -2.282125 | 2.969498 | 2.510094 | 12.47322 | 9.521828
2018-04-04 23:49 | 362009.4 | 4080.0002 | 5 | 41 | 3.51399 | -2.282064 | 2.969498 | 2.58616 | 12.47322 | 9.78982
2018-04-04 23:51 | 362129.4 | 4200.0009 | 5 | 41 | 3.491127 | -2.282103 | 2.969498 | 2.662222 | 12.47322 | 10.05626
2018-04-04 23:53 | 362249.4 | 4320.0009 | 5 | 41 | 3.459516 | -2.282077 | 2.969498 | 2.738284 | 12.47322 | 10.32069
2018-04-04 23:55 | 362369.4 | 4440.0018 | 5 | 41 | 3.409185 | -2.282111 | 2.969498 | 2.814348 | 12.47322 | 10.58208
2018-04-04 23:57 | 362489.4 | 4560.0009 | 5 | 41 | 3.310297 | -2.282079 | 2.969498 | 2.890409 | 12.47322 | 10.83816
2018-04-04 23:59 | 362609.4 | 4680.0018 | 5 | 41 | 3.025107 | -2.282064 | 2.969498 | 2.966471 | 12.47322 | 11.08142
2018-04-04 23:59 | 362614.1 | 4684.7351 | 5 | 41 | 2.999985 | -2.282083 | 2.969498 | 2.969472 | 12.47322 | 11.09046
2018-04-05 00:01 | 362734.2 | 120 | 6 | 41 | 3.236504 | 0 | 2.969498 | 2.969472 | 12.47322 | 11.09046
2018-04-05 00:03 | 362854.2 | 240.0009 | 6 | 41 | 3.249593 | 0 | 2.969498 | 2.969472 | 12.47322 | 11.09046
2018-04-05 00:04 | 362914.2 | 300.0038 | 6 | 41 | 3.253984 | 0 | 2.969498 | 2.969472 | 12.47322 | 11.09046
2018-04-05 00:04 | 362914.2 | 0.0023 | 7 | 42 | 3.254013 | 0 | 0 | 0 | 0 | 0
2018-04-05 00:06 | 363034.3 | 120.0018 | 2 | 42 | 3.988204 | 4.889837 | 0.1623021 | 0 | 0.623574 | 0
2018-04-05 00:08 | 363154.3 | 240.0004 | 2 | 42 | 4.031601 | 4.889837 | 0.3252772 | 0 | 1.277594 | 0
2018-04-05 00:10 | 363274.3 | 360.002 | 2 | 42 | 4.06719 | 4.890137 | 0.4882673 | 0 | 1.93768 | 0
2018-04-05 00:12 | 363394.3 | 480.001 | 2 | 42 | 4.097013 | 4.889841 | 0.6512474 | 0 | 2.603046 | 0
2018-04-05 00:14 | 363514.3 | 600.0007 | 2 | 42 | 4.122583 | 4.889858 | 0.8142307 | 0 | 3.272927 | 0
2018-04-05 00:16 | 363634.3 | 720.0003 | 2 | 42 | 4.14573 | 4.889805 | 0.9772115 | 0 | 3.946722 | 0
2018-04-05 00:18 | 363754.3 | 840.002 | 2 | 42 | 4.170503 | 4.889818 | 1.140201 | 0 | 4.624418 | 0
2018-04-05 00:20 | 363874.3 | 960.0004 | 2 | 42 | 4.198141 | 4.889868 | 1.303185 | 0 | 5.306355 | 0
2018-04-05 00:22 | 363994.3 | 1080.0012 | 2 | 42 | 4.200407 | 4.437826 | 1.45894 | 0 | 5.960573 | 0
2018-04-05 00:24 | 364114.3 | 1200.0012 | 2 | 42 | 4.200419 | 3.97933 | 1.599189 | 0 | 6.549677 | 0
2018-04-05 00:26 | 364234.3 | 1320.0013 | 2 | 42 | 4.200403 | 3.532784 | 1.724327 | 0 | 7.075304 | 0
2018-04-05 00:27 | 364310.3 | 1396.081 | 2 | 42 | 4.200384 | 3.259993 | 1.79608 | 0 | 7.376697 | 0
2018-04-05 00:29 | 364430.3 | 120.0002 | 3 | 42 | 4.227632 | 3.260164 | 1.904299 | 0 | 7.832614 | 0
2018-04-05 00:31 | 364550.3 | 240.0013 | 3 | 42 | 4.259467 | 3.260086 | 2.012958 | 0 | 8.29369 | 0
2018-04-05 00:33 | 364670.3 | 360.001 | 3 | 42 | 4.293811 | 3.260029 | 2.121618 | 0 | 8.758368 | 0
2018-04-05 00:35 | 364790.3 | 480.0002 | 3 | 42 | 4.330468 | 3.260052 | 2.230278 | 0 | 9.226905 | 0
2018-04-05 00:37 | 364910.3 | 600.0012 | 3 | 42 | 4.369256 | 3.260069 | 2.338934 | 0 | 9.699528 | 0
2018-04-05 00:39 | 365030.3 | 720.0002 | 3 | 42 | 4.400393 | 3.099602 | 2.446945 | 0 | 10.1735 | 0
2018-04-05 00:41 | 365150.3 | 840.0018 | 3 | 42 | 4.400383 | 2.599012 | 2.541539 | 0 | 10.58976 | 0
2018-04-05 00:43 | 365270.3 | 960.0018 | 3 | 42 | 4.400393 | 2.195511 | 2.621226 | 0 | 10.94041 | 0
2018-04-05 00:45 | 365390.3 | 1080.0018 | 3 | 42 | 4.400364 | 1.863083 | 2.688688 | 0 | 11.23727 | 0
2018-04-05 00:47 | 365510.3 | 1200.0002 | 3 | 42 | 4.400398 | 1.590427 | 2.746081 | 0 | 11.48982 | 0
2018-04-05 00:49 | 365630.3 | 1320.0002 | 3 | 42 | 4.400367 | 1.364336 | 2.795207 | 0 | 11.70599 | 0
2018-04-05 00:51 | 365750.3 | 1440.0018 | 3 | 42 | 4.400386 | 1.178211 | 2.837479 | 0 | 11.89201 | 0
2018-04-05 00:53 | 365870.3 | 1560.0026 | 3 | 42 | 4.400355 | 1.022249 | 2.874065 | 0 | 12.053 | 0
2018-04-05 00:55 | 365990.3 | 1680.0018 | 3 | 42 | 4.40039 | 0.8931503 | 2.905918 | 0 | 12.19316 | 0
2018-04-05 00:57 | 366110.3 | 1800.001 | 3 | 42 | 4.400381 | 0.7845592 | 2.933803 | 0 | 12.31587 | 0
2018-04-05 00:59 | 366230.3 | 1920.0004 | 3 | 42 | 4.400351 | 0.6915874 | 2.958345 | 0 | 12.42386 | 0
2018-04-05 01:00 | 366288.4 | 1978.0744 | 3 | 42 | 4.400367 | 0.6519985 | 2.969179 | 0 | 12.47153 | 0
2018-04-05 01:02 | 366408.5 | 120.0006 | 4 | 42 | 4.349039 | 0 | 2.969179 | 0 | 12.47153 | 0
2018-04-05 01:04 | 366528.5 | 240.0019 | 4 | 42 | 4.3454 | 0 | 2.969179 | 0 | 12.47153 | 0
2018-04-05 01:05 | 366588.5 | 300.0041 | 4 | 42 | 4.344297 | 0 | 2.969179 | 0 | 12.47153 | 0
2018-04-05 01:07 | 366708.6 | 120.0001 | 5 | 42 | 4.157028 | -2.282117 | 2.969179 | 0.07605902 | 12.47153 | 0.3180382
2018-04-05 01:09 | 366828.6 | 240.0018 | 5 | 42 | 4.12558 | -2.282113 | 2.969179 | 0.1521222 | 12.47153 | 0.6330185
2018-04-05 01:11 | 366948.6 | 360.0013 | 5 | 42 | 4.095756 | -2.282119 | 2.969179 | 0.2281852 | 12.47153 | 0.9456844
2018-04-05 01:13 | 367068.6 | 480.001 | 5 | 42 | 4.066354 | -2.282088 | 2.969179 | 0.3042488 | 12.47153 | 1.256102
2018-04-05 01:15 | 367188.6 | 600.0002 | 5 | 42 | 4.037259 | -2.282107 | 2.969179 | 0.3803058 | 12.47153 | 1.564268
2018-04-05 01:17 | 367308.6 | 720.0018 | 5 | 42 | 4.008439 | -2.282115 | 2.969179 | 0.4563756 | 12.47153 | 1.870283
2018-04-05 01:19 | 367428.6 | 840.0018 | 5 | 42 | 3.980046 | -2.282133 | 2.969179 | 0.5324376 | 12.47153 | 2.17409
2018-04-05 01:21 | 367548.6 | 960.001 | 5 | 42 | 3.952106 | -2.282104 | 2.969179 | 0.6085022 | 12.47153 | 2.475765
2018-04-05 01:23 | 367668.6 | 1080.0018 | 5 | 42 | 3.924856 | -2.282138 | 2.969179 | 0.6845633 | 12.47153 | 2.775326
2018-04-05 01:25 | 367788.6 | 1200.001 | 5 | 42 | 3.89838 | -2.282127 | 2.969179 | 0.7606277 | 12.47153 | 3.072856
2018-04-05 01:27 | 367908.6 | 1320.0002 | 5 | 42 | 3.872805 | -2.282146 | 2.969179 | 0.8366889 | 12.47153 | 3.368393
2018-04-05 01:29 | 368028.6 | 1440.001 | 5 | 42 | 3.848274 | -2.282117 | 2.969179 | 0.9127544 | 12.47153 | 3.662041
2018-04-05 01:31 | 368148.6 | 1560.001 | 5 | 42 | 3.824846 | -2.282131 | 2.969179 | 0.9888174 | 12.47153 | 3.953853
2018-04-05 01:33 | 368268.6 | 1680.0018 | 5 | 42 | 3.80252 | -2.282101 | 2.969179 | 1.064882 | 12.47153 | 4.243933
2018-04-05 01:35 | 368388.6 | 1800.0018 | 5 | 42 | 3.781159 | -2.282107 | 2.969179 | 1.140947 | 12.47153 | 4.532351
2018-04-05 01:37 | 368508.6 | 1920.0018 | 5 | 42 | 3.760918 | -2.282111 | 2.969179 | 1.217009 | 12.47153 | 4.819179
2018-04-05 01:39 | 368628.6 | 2040.0018 | 5 | 42 | 3.7419 | -2.282127 | 2.969179 | 1.293073 | 12.47153 | 5.104517
2018-04-05 01:41 | 368748.6 | 2160.0002 | 5 | 42 | 3.72399 | -2.282061 | 2.969179 | 1.369134 | 12.47153 | 5.388443
2018-04-05 01:43 | 368868.6 | 2280.0026 | 5 | 42 | 3.70696 | -2.282151 | 2.969179 | 1.445199 | 12.47153 | 5.671053
2018-04-05 01:45 | 368988.6 | 2400.0002 | 5 | 42 | 3.690808 | -2.282083 | 2.969179 | 1.52126 | 12.47153 | 5.95239
2018-04-05 01:47 | 369108.6 | 2520.0002 | 5 | 42 | 3.675556 | -2.282109 | 2.969179 | 1.597324 | 12.47153 | 6.232543
2018-04-05 01:49 | 369228.6 | 2640.0002 | 5 | 42 | 3.661179 | -2.282138 | 2.969179 | 1.673389 | 12.47153 | 6.511569
2018-04-05 01:51 | 369348.6 | 2760.0018 | 5 | 42 | 3.647797 | -2.282121 | 2.969179 | 1.749454 | 12.47153 | 6.78954
2018-04-05 01:53 | 369468.6 | 2880.0002 | 5 | 42 | 3.635391 | -2.282109 | 2.969179 | 1.825515 | 12.47153 | 7.066517
2018-04-05 01:55 | 369588.6 | 3000.001 | 5 | 42 | 3.623901 | -2.282111 | 2.969179 | 1.901579 | 12.47153 | 7.3426
2018-04-05 01:57 | 369708.6 | 3120.0002 | 5 | 42 | 3.613148 | -2.282111 | 2.969179 | 1.977636 | 12.47153 | 7.617809
2018-04-05 01:59 | 369828.6 | 3240.001 | 5 | 42 | 3.602838 | -2.282162 | 2.969179 | 2.053702 | 12.47153 | 7.892253
2018-04-05 02:01 | 369948.6 | 3360.001 | 5 | 42 | 3.59255 | -2.282149 | 2.969179 | 2.129769 | 12.47153 | 8.165921
2018-04-05 02:03 | 370068.6 | 3480.0002 | 5 | 42 | 3.581856 | -2.28214 | 2.969179 | 2.205831 | 12.47153 | 8.438772
2018-04-05 02:05 | 370188.6 | 3600.0002 | 5 | 42 | 3.570444 | -2.282095 | 2.969179 | 2.281893 | 12.47153 | 8.71079
2018-04-05 02:07 | 370308.6 | 3720.0002 | 5 | 42 | 3.558369 | -2.28217 | 2.969179 | 2.357958 | 12.47153 | 8.981918
2018-04-05 02:09 | 370428.6 | 3840.001 | 5 | 42 | 3.545473 | -2.282104 | 2.969179 | 2.43402 | 12.47153 | 9.252093
2018-04-05 02:11 | 370548.6 | 3960.0018 | 5 | 42 | 3.531205 | -2.282107 | 2.969179 | 2.510083 | 12.47153 | 9.52124
2018-04-05 02:13 | 370668.6 | 4080.0018 | 5 | 42 | 3.513671 | -2.282111 | 2.969179 | 2.586147 | 12.47153 | 9.789202
2018-04-05 02:15 | 370788.6 | 4200.0026 | 5 | 42 | 3.490813 | -2.282146 | 2.969179 | 2.662209 | 12.47153 | 10.05563
2018-04-05 02:17 | 370908.6 | 4320.0002 | 5 | 42 | 3.459067 | -2.282164 | 2.969179 | 2.738272 | 12.47153 | 10.32002
2018-04-05 02:19 | 371028.6 | 4440.0002 | 5 | 42 | 3.408544 | -2.282104 | 2.969179 | 2.814335 | 12.47153 | 10.58137
2018-04-05 02:21 | 371148.6 | 4560.0026 | 5 | 42 | 3.309198 | -2.282111 | 2.969179 | 2.890399 | 12.47153 | 10.8374
2018-04-05 02:23 | 371268.6 | 4680.0026 | 5 | 42 | 3.021936 | -2.282104 | 2.969179 | 2.966459 | 12.47153 | 11.08053
2018-04-05 02:23 | 371272.7 | 4684.1112 | 5 | 42 | 2.999998 | -2.282127 | 2.969179 | 2.969065 | 12.47153 | 11.08837
2018-04-05 02:25 | 371392.7 | 120.0026 | 6 | 42 | 3.237031 | 0 | 2.969179 | 2.969065 | 12.47153 | 11.08837
2018-04-05 02:27 | 371512.7 | 240 | 6 | 42 | 3.25012 | 0 | 2.969179 | 2.969065 | 12.47153 | 11.08837
2018-04-05 02:28 | 371572.7 | 300.0032 | 6 | 42 | 3.254509 | 0 | 2.969179 | 2.969065 | 12.47153 | 11.08837
2018-04-05 02:28 | 371572.7 | 0.0039 | 7 | 43 | 3.254514 | 0 | 0 | 0 | 0 | 0
2018-04-05 02:30 | 371692.8 | 120.0019 | 2 | 43 | 3.988619 | 4.889845 | 0.1623024 | 0 | 0.6236578 | 0
2018-04-05 02:32 | 371812.8 | 240.0018 | 2 | 43 | 4.03196 | 4.889851 | 0.3252812 | 0 | 1.277753 | 0
2018-04-05 02:34 | 371932.8 | 360.0018 | 2 | 43 | 4.06755 | 4.889833 | 0.4882582 | 0 | 1.937846 | 0
2018-04-05 02:36 | 372052.8 | 480.001 | 2 | 43 | 4.097342 | 4.889883 | 0.6512328 | 0 | 2.603246 | 0
2018-04-05 02:38 | 372172.8 | 600.0002 | 2 | 43 | 4.12293 | 4.889843 | 0.8142138 | 0 | 3.27317 | 0
2018-04-05 02:40 | 372292.8 | 720.0018 | 2 | 43 | 4.1461 | 4.889807 | 0.9772024 | 0 | 3.947055 | 0
2018-04-05 02:42 | 372412.8 | 840.0002 | 2 | 43 | 4.170909 | 4.889828 | 1.140184 | 0 | 4.624777 | 0
2018-04-05 02:44 | 372532.8 | 960.0002 | 2 | 43 | 4.19846 | 4.889832 | 1.303173 | 0 | 5.306797 | 0
2018-04-05 02:46 | 372652.8 | 1080.0018 | 2 | 43 | 4.200389 | 4.43309 | 1.458781 | 0 | 5.960402 | 0
2018-04-05 02:48 | 372772.8 | 1200.0002 | 2 | 43 | 4.200388 | 3.974781 | 1.598866 | 0 | 6.548813 | 0
2018-04-05 02:50 | 372892.8 | 1320.002 | 2 | 43 | 4.200403 | 3.528957 | 1.723874 | 0 | 7.073899 | 0
2018-04-05 02:52 | 372968.2 | 1395.3843 | 2 | 43 | 4.200396 | 3.259993 | 1.794925 | 0 | 7.372338 | 0
2018-04-05 02:54 | 373088.2 | 120.0011 | 3 | 43 | 4.227609 | 3.260109 | 1.903144 | 0 | 7.828259 | 0
2018-04-05 02:56 | 373208.2 | 240.0011 | 3 | 43 | 4.259397 | 3.260086 | 2.011805 | 0 | 8.289337 | 0
2018-04-05 02:58 | 373328.2 | 360.0011 | 3 | 43 | 4.293746 | 3.260099 | 2.120459 | 0 | 8.753983 | 0
2018-04-05 03:00 | 373448.2 | 480.0002 | 3 | 43 | 4.330404 | 3.26012 | 2.229117 | 0 | 9.222506 | 0
2018-04-05 03:02 | 373568.2 | 600.0011 | 3 | 43 | 4.369106 | 3.260096 | 2.337774 | 0 | 9.695117 | 0
2018-04-05 03:04 | 373688.2 | 720.0018 | 3 | 43 | 4.400409 | 3.101761 | 2.445798 | 0 | 10.16914 | 0
2018-04-05 03:06 | 373808.2 | 840.0002 | 3 | 43 | 4.4004 | 2.60051 | 2.540438 | 0 | 10.58559 | 0
2018-04-05 03:08 | 373928.2 | 960.0018 | 3 | 43 | 4.400401 | 2.197018 | 2.620159 | 0 | 10.9364 | 0
2018-04-05 03:10 | 374048.2 | 1080.0002 | 3 | 43 | 4.400399 | 1.864218 | 2.687649 | 0 | 11.23338 | 0
2018-04-05 03:12 | 374168.2 | 1200.0017 | 3 | 43 | 4.400381 | 1.59067 | 2.745073 | 0 | 11.48607 | 0
2018-04-05 03:14 | 374288.2 | 1320.0017 | 3 | 43 | 4.400361 | 1.364502 | 2.794203 | 0 | 11.70226 | 0
2018-04-05 03:16 | 374408.2 | 1440.001 | 3 | 43 | 4.400375 | 1.178061 | 2.836482 | 0 | 11.8883 | 0
2018-04-05 03:18 | 374528.2 | 1560.0018 | 3 | 43 | 4.400347 | 1.022615 | 2.873086 | 0 | 12.04938 | 0
2018-04-05 03:20 | 374648.2 | 1680.0002 | 3 | 43 | 4.400362 | 0.8934593 | 2.904958 | 0 | 12.18962 | 0
2018-04-05 03:22 | 374768.2 | 1800.0001 | 3 | 43 | 4.400353 | 0.784565 | 2.93287 | 0 | 12.31244 | 0
2018-04-05 03:24 | 374888.2 | 1920.001 | 3 | 43 | 4.400332 | 0.6923103 | 2.957446 | 0 | 12.42059 | 0
2018-04-05 03:25 | 374948.7 | 1980.5112 | 3 | 43 | 4.400362 | 0.6519966 | 2.968739 | 0 | 12.47028 | 0
2018-04-05 03:27 | 375068.8 | 120.0024 | 4 | 43 | 4.34902 | 0 | 2.968739 | 0 | 12.47028 | 0
2018-04-05 03:29 | 375188.8 | 240.0016 | 4 | 43 | 4.345373 | 0 | 2.968739 | 0 | 12.47028 | 0
2018-04-05 03:30 | 375248.8 | 300.003 | 4 | 43 | 4.34428 | 0 | 2.968739 | 0 | 12.47028 | 0
2018-04-05 03:32 | 375368.9 | 120.0002 | 5 | 43 | 4.15696 | -2.282119 | 2.968739 | 0.07605804 | 12.47028 | 0.3180289
2018-04-05 03:34 | 375488.9 | 240.0002 | 5 | 43 | 4.125507 | -2.282111 | 2.968739 | 0.1521263 | 12.47028 | 0.6330239
2018-04-05 03:36 | 375608.9 | 360.0009 | 5 | 43 | 4.095614 | -2.282147 | 2.968739 | 0.2281861 | 12.47028 | 0.9456679
2018-04-05 03:38 | 375728.9 | 480.0018 | 5 | 43 | 4.06617 | -2.282156 | 2.968739 | 0.3042554 | 12.47028 | 1.256097
2018-04-05 03:40 | 375848.9 | 600.0018 | 5 | 43 | 4.037053 | -2.282124 | 2.968739 | 0.3803195 | 12.47028 | 1.564278
2018-04-05 03:42 | 375968.9 | 720.001 | 5 | 43 | 4.008219 | -2.282147 | 2.968739 | 0.4563825 | 12.47028 | 1.870249
2018-04-05 03:44 | 376088.9 | 840.001 | 5 | 43 | 3.979803 | -2.282121 | 2.968739 | 0.5324442 | 12.47028 | 2.174038
2018-04-05 03:46 | 376208.9 | 960.0018 | 5 | 43 | 3.951654 | -2.282095 | 2.968739 | 0.6085095 | 12.47028 | 2.475685
2018-04-05 03:48 | 376328.9 | 1080.001 | 5 | 43 | 3.924387 | -2.282083 | 2.968739 | 0.6845719 | 12.47028 | 2.775215
2018-04-05 03:50 | 376448.9 | 1200.0009 | 5 | 43 | 3.897918 | -2.282099 | 2.968739 | 0.760635 | 12.47028 | 3.072704
2018-04-05 03:52 | 376568.9 | 1320.0002 | 5 | 43 | 3.872364 | -2.282083 | 2.968739 | 0.8366992 | 12.47028 | 3.368218
2018-04-05 03:54 | 376688.9 | 1440.0002 | 5 | 43 | 3.847865 | -2.282086 | 2.968739 | 0.9127597 | 12.47028 | 3.661813
2018-04-05 03:56 | 376808.9 | 1560.0009 | 5 | 43 | 3.824471 | -2.282142 | 2.968739 | 0.9888237 | 12.47028 | 3.953599
2018-04-05 03:58 | 376928.9 | 1680.0001 | 5 | 43 | 3.802163 | -2.282147 | 2.968739 | 1.06488 | 12.47028 | 4.24362
2018-04-05 04:00 | 377048.9 | 1800.0018 | 5 | 43 | 3.780809 | -2.282127 | 2.968739 | 1.14095 | 12.47028 | 4.532032
2018-04-05 04:02 | 377168.9 | 1920.0018 | 5 | 43 | 3.760591 | -2.28214 | 2.968739 | 1.217013 | 12.47028 | 4.818834
2018-04-05 04:04 | 377288.9 | 2040.0011 | 5 | 43 | 3.741582 | -2.282099 | 2.968739 | 1.293078 | 12.47028 | 5.104156
2018-04-05 04:06 | 377408.9 | 2160.0003 | 5 | 43 | 3.723683 | -2.282125 | 2.968739 | 1.369136 | 12.47028 | 5.388046
2018-04-05 04:08 | 377528.9 | 2280.0003 | 5 | 43 | 3.706674 | -2.282104 | 2.968739 | 1.445205 | 12.47028 | 5.67065
2018-04-05 04:10 | 377648.9 | 2400.0003 | 5 | 43 | 3.690517 | -2.282093 | 2.968739 | 1.521269 | 12.47028 | 5.951973
2018-04-05 04:12 | 377768.9 | 2520.0011 | 5 | 43 | 3.675272 | -2.282095 | 2.968739 | 1.597333 | 12.47028 | 6.232105
2018-04-05 04:14 | 377888.9 | 2640.0003 | 5 | 43 | 3.66093 | -2.282109 | 2.968739 | 1.673396 | 12.47028 | 6.511104
2018-04-05 04:16 | 378008.9 | 2760.0003 | 5 | 43 | 3.647562 | -2.282064 | 2.968739 | 1.749458 | 12.47028 | 6.789047
2018-04-05 04:18 | 378128.9 | 2880.0019 | 5 | 43 | 3.635163 | -2.282083 | 2.968739 | 1.825524 | 12.47028 | 7.066026
2018-04-05 04:20 | 378248.9 | 3000.0003 | 5 | 43 | 3.623658 | -2.282131 | 2.968739 | 1.901587 | 12.47028 | 7.342083
2018-04-05 04:22 | 378368.9 | 3120.0009 | 5 | 43 | 3.612918 | -2.282084 | 2.968739 | 1.977647 | 12.47028 | 7.617287
2018-04-05 04:24 | 378488.9 | 3240.001 | 5 | 43 | 3.602615 | -2.282115 | 2.968739 | 2.053715 | 12.47028 | 7.891723
2018-04-05 04:26 | 378608.9 | 3360.0003 | 5 | 43 | 3.592312 | -2.282107 | 2.968739 | 2.12978 | 12.47028 | 8.165366
2018-04-05 04:28 | 378728.9 | 3480.0019 | 5 | 43 | 3.581607 | -2.282113 | 2.968739 | 2.205844 | 12.47028 | 8.438208
2018-04-05 04:30 | 378848.9 | 3600.001 | 5 | 43 | 3.570208 | -2.282125 | 2.968739 | 2.281907 | 12.47028 | 8.710207
2018-04-05 04:32 | 378968.9 | 3720.001 | 5 | 43 | 3.558113 | -2.282119 | 2.968739 | 2.35797 | 12.47028 | 8.981315
2018-04-05 04:34 | 379088.9 | 3840.001 | 5 | 43 | 3.545177 | -2.282104 | 2.968739 | 2.434034 | 12.47028 | 9.251472
2018-04-05 04:36 | 379208.9 | 3960.001 | 5 | 43 | 3.530917 | -2.282119 | 2.968739 | 2.510098 | 12.47028 | 9.520603
2018-04-05 04:38 | 379328.9 | 4080.0019 | 5 | 43 | 3.51328 | -2.282124 | 2.968739 | 2.586164 | 12.47028 | 9.788548
2018-04-05 04:40 | 379448.9 | 4200.0019 | 5 | 43 | 3.490311 | -2.282091 | 2.968739 | 2.662226 | 12.47028 | 10.05494
2018-04-05 04:42 | 379568.9 | 4320.0003 | 5 | 43 | 3.458395 | -2.282129 | 2.968739 | 2.738287 | 12.47028 | 10.31928
2018-04-05 04:44 | 379688.9 | 4440.0011 | 5 | 43 | 3.407423 | -2.282079 | 2.968739 | 2.814351 | 12.47028 | 10.58057
2018-04-05 04:46 | 379808.9 | 4560.0019 | 5 | 43 | 3.306857 | -2.282104 | 2.968739 | 2.890414 | 12.47028 | 10.83647
2018-04-05 04:48 | 379928.9 | 4680.0004 | 5 | 43 | 3.013473 | -2.282079 | 2.968739 | 2.966474 | 12.47028 | 11.07928
2018-04-05 04:48 | 379931.4 | 4682.4769 | 5 | 43 | 2.999969 | -2.282103 | 2.968739 | 2.968044 | 12.47028 | 11.084
2018-04-05 04:50 | 380051.4 | 120.0016 | 6 | 43 | 3.237431 | 0 | 2.968739 | 2.96805 | 12.47028 | 11.08402
2018-04-05 04:52 | 380171.4 | 240.0008 | 6 | 43 | 3.25052 | 0 | 2.968739 | 2.96805 | 12.47028 | 11.08402
2018-04-05 04:53 | 380231.4 | 300.0006 | 6 | 43 | 3.254908 | 0 | 2.968739 | 2.96805 | 12.47028 | 11.08402
2018-04-05 04:53 | 380231.4 | 0.0024 | 7 | 44 | 3.255035 | 0 | 0 | 0 | 0 | 0
2018-04-05 04:55 | 380351.5 | 120.001 | 2 | 44 | 3.989053 | 4.8899 | 0.1622912 | 4.03e-10 | 0.6236879 | 1.313e-09
2018-04-05 04:57 | 380471.5 | 240.0001 | 2 | 44 | 4.032354 | 4.88986 | 0.3252599 | 4.03e-10 | 1.277807 | 1.313e-09
2018-04-05 04:59 | 380591.5 | 360.001 | 2 | 44 | 4.067886 | 4.88987 | 0.4882515 | 4.03e-10 | 1.938015 | 1.313e-09
2018-04-05 05:01 | 380711.5 | 480.001 | 2 | 44 | 4.097721 | 4.8899 | 0.6512266 | 4.03e-10 | 2.603475 | 1.313e-09
2018-04-05 05:03 | 380831.5 | 600.0001 | 2 | 44 | 4.123297 | 4.889826 | 0.8142022 | 4.03e-10 | 3.273441 | 1.313e-09
2018-04-05 05:05 | 380951.5 | 720.001 | 2 | 44 | 4.146492 | 4.889875 | 0.9771854 | 4.03e-10 | 3.947359 | 1.313e-09
2018-04-05 05:07 | 381071.5 | 840.001 | 2 | 44 | 4.171321 | 4.889864 | 1.140168 | 4.03e-10 | 4.625152 | 1.313e-09
2018-04-05 05:09 | 381191.5 | 960.0017 | 2 | 44 | 4.19892 | 4.889849 | 1.303146 | 4.03e-10 | 5.307195 | 1.313e-09
2018-04-05 05:11 | 381311.5 | 1080.0017 | 2 | 44 | 4.2004 | 4.426685 | 1.458522 | 4.03e-10 | 5.959828 | 1.313e-09
2018-04-05 05:13 | 381431.5 | 1200.0002 | 2 | 44 | 4.200398 | 3.970152 | 1.598414 | 4.03e-10 | 6.547431 | 1.313e-09
2018-04-05 05:15 | 381551.5 | 1320.0018 | 2 | 44 | 4.200373 | 3.525621 | 1.723296 | 4.03e-10 | 7.071983 | 1.313e-09
2018-04-05 05:16 | 381626.2 | 1394.6944 | 2 | 44 | 4.20038 | 3.259995 | 1.793675 | 4.03e-10 | 7.367605 | 1.313e-09
2018-04-05 05:18 | 381746.2 | 120.0011 | 3 | 44 | 4.227619 | 3.260098 | 1.901892 | 4.03e-10 | 7.823515 | 1.313e-09
2018-04-05 05:20 | 381866.2 | 240.0003 | 3 | 44 | 4.259397 | 3.260107 | 2.010548 | 4.03e-10 | 8.284576 | 1.313e-09
2018-04-05 05:22 | 381986.2 | 360.0011 | 3 | 44 | 4.293746 | 3.260109 | 2.119208 | 4.03e-10 | 8.749244 | 1.313e-09
2018-04-05 05:24 | 382106.2 | 480.0019 | 3 | 44 | 4.33039 | 3.260118 | 2.227863 | 4.03e-10 | 9.217752 | 1.313e-09
2018-04-05 05:26 | 382226.2 | 600.0011 | 3 | 44 | 4.369083 | 3.260113 | 2.336524 | 4.03e-10 | 9.690382 | 1.313e-09
2018-04-05 05:28 | 382346.2 | 720.0003 | 3 | 44 | 4.400408 | 3.102451 | 2.444562 | 4.03e-10 | 10.16446 | 1.313e-09
2018-04-05 05:30 | 382466.2 | 840.0019 | 3 | 44 | 4.400393 | 2.601683 | 2.539246 | 4.03e-10 | 10.58111 | 1.313e-09
2018-04-05 05:32 | 382586.2 | 960.0019 | 3 | 44 | 4.400404 | 2.19824 | 2.619017 | 4.03e-10 | 10.93213 | 1.313e-09
2018-04-05 05:34 | 382706.2 | 1080.0019 | 3 | 44 | 4.400406 | 1.865679 | 2.686555 | 4.03e-10 | 11.22932 | 1.313e-09
2018-04-05 05:36 | 382826.2 | 1200.0011 | 3 | 44 | 4.400388 | 1.591856 | 2.744018 | 4.03e-10 | 11.48218 | 1.313e-09
2018-04-05 05:38 | 382946.2 | 1320.002 | 3 | 44 | 4.400358 | 1.36573 | 2.793191 | 4.03e-10 | 11.69856 | 1.313e-09
2018-04-05 05:40 | 383066.2 | 1440.0003 | 3 | 44 | 4.400382 | 1.179527 | 2.83551 | 4.03e-10 | 11.88478 | 1.313e-09
2018-04-05 05:42 | 383186.2 | 1560.0016 | 3 | 44 | 4.400368 | 1.024143 | 2.872149 | 4.03e-10 | 12.04601 | 1.313e-09
2018-04-05 05:44 | 383306.2 | 1680.0008 | 3 | 44 | 4.400364 | 0.8944435 | 2.904057 | 4.03e-10 | 12.18641 | 1.313e-09
2018-04-05 05:46 | 383426.2 | 1800.0005 | 3 | 44 | 4.400342 | 0.7852516 | 2.931999 | 4.03e-10 | 12.30937 | 1.313e-09
2018-04-05 05:48 | 383546.2 | 1920.0008 | 3 | 44 | 4.400324 | 0.692997 | 2.956604 | 4.03e-10 | 12.41764 | 1.313e-09
2018-04-05 05:49 | 383606.7 | 1980.5487 | 3 | 44 | 4.400341 | 0.6519966 | 2.967913 | 4.03e-10 | 12.4674 | 1.313e-09
2018-04-05 05:51 | 383726.7838 | 119.9999 | 4 | 44 | 4.348915 | 0 | 2.967913 | 4.03e-10 | 12.4674 | 1.313e-09
2018-04-05 05:53 | 383846.7854 | 240.0015 | 4 | 44 | 4.345264 | 0 | 2.967913 | 4.03e-10 | 12.4674 | 1.313e-09
2018-04-05 05:54 | 383906.7861 | 300.0022 | 4 | 44 | 4.344187 | 0 | 2.967913 | 4.03e-10 | 12.4674 | 1.313e-09
2018-04-05 05:56 | 384026.9 | 120.001 | 5 | 44 | 4.156637 | -2.282095 | 2.967913 | 0.07605961 | 12.4674 | 0.318014
2018-04-05 05:58 | 384146.9 | 240.001 | 5 | 44 | 4.125156 | -2.282084 | 2.967913 | 0.1521191 | 12.4674 | 0.6329477
2018-04-05 06:00 | 384266.9 | 360.001 | 5 | 44 | 4.095302 | -2.282135 | 2.967913 | 0.2281752 | 12.4674 | 0.9455521
2018-04-05 06:02 | 384386.9 | 480.0002 | 5 | 44 | 4.065858 | -2.282091 | 2.967913 | 0.3042434 | 12.4674 | 1.255952
2018-04-05 06:04 | 384506.9 | 600.0004 | 5 | 44 | 4.036737 | -2.282129 | 2.967913 | 0.3803056 | 12.4674 | 1.5641
2018-04-05 06:06 | 384626.9 | 720.0016 | 5 | 44 | 4.007928 | -2.282103 | 2.967913 | 0.4563693 | 12.4674 | 1.870051
2018-04-05 06:08 | 384746.9 | 840.0017 | 5 | 44 | 3.979525 | -2.282131 | 2.967913 | 0.5324341 | 12.4674 | 2.173831
2018-04-05 06:10 | 384866.9 | 960.0019 | 5 | 44 | 3.951617 | -2.282119 | 2.967913 | 0.608496 | 12.4674 | 2.475457
2018-04-05 06:12 | 384986.9 | 1080.0023 | 5 | 44 | 3.92433 | -2.282125 | 2.967913 | 0.684563 | 12.4674 | 2.775003
2018-04-05 06:14 | 385106.9 | 1200.0016 | 5 | 44 | 3.897829 | -2.282104 | 2.967913 | 0.7606238 | 12.4674 | 3.072478
2018-04-05 06:16 | 385226.9 | 1320.002 | 5 | 44 | 3.872292 | -2.282119 | 2.967913 | 0.836684 | 12.4674 | 3.36797
2018-04-05 06:18 | 385346.9 | 1440.0022 | 5 | 44 | 3.84773 | -2.282064 | 2.967913 | 0.9127493 | 12.4674 | 3.661576
2018-04-05 06:20 | 385466.9 | 1560.0018 | 5 | 44 | 3.8243 | -2.282079 | 2.967913 | 0.9888107 | 12.4674 | 3.953341
2018-04-05 06:22 | 385586.9 | 1680.0009 | 5 | 44 | 3.801969 | -2.282101 | 2.967913 | 1.064868 | 12.4674 | 4.243352
2018-04-05 06:24 | 385706.9 | 1800.0023 | 5 | 44 | 3.780612 | -2.282146 | 2.967913 | 1.140931 | 12.4674 | 4.531722
2018-04-05 06:26 | 385826.9 | 1920.0023 | 5 | 44 | 3.760379 | -2.282048 | 2.967913 | 1.216995 | 12.4674 | 4.818511
2018-04-05 06:28 | 385946.9 | 2040.001 | 5 | 44 | 3.741353 | -2.282079 | 2.967913 | 1.293058 | 12.4674 | 5.103807
2018-04-05 06:30 | 386066.9 | 2160.0008 | 5 | 44 | 3.723466 | -2.282086 | 2.967913 | 1.369119 | 12.4674 | 5.387694
2018-04-05 06:32 | 386186.9 | 2280.0007 | 5 | 44 | 3.706481 | -2.282124 | 2.967913 | 1.445182 | 12.4674 | 5.670258
2018-04-05 06:34 | 386306.9 | 2400.0012 | 5 | 44 | 3.69032 | -2.282066 | 2.967913 | 1.521245 | 12.4674 | 5.951564
2018-04-05 06:36 | 386426.9 | 2520.0003 | 5 | 44 | 3.675053 | -2.282129 | 2.967913 | 1.597306 | 12.4674 | 6.231668
2018-04-05 06:38 | 386546.9 | 2640.0009 | 5 | 44 | 3.66071 | -2.28207 | 2.967913 | 1.673371 | 12.4674 | 6.51066
2018-04-05 06:40 | 386666.9 | 2760.0006 | 5 | 44 | 3.647352 | -2.282099 | 2.967913 | 1.749432 | 12.4674 | 6.788583
2018-04-05 06:42 | 386786.9 | 2880.0007 | 5 | 44 | 3.634947 | -2.282104 | 2.967913 | 1.825494 | 12.4674 | 7.065529
2018-04-05 06:44 | 386906.9 | 3000.0005 | 5 | 44 | 3.623456 | -2.28207 | 2.967913 | 1.901557 | 12.4674 | 7.341569
2018-04-05 06:46 | 387026.9 | 3120.0004 | 5 | 44 | 3.612715 | -2.282115 | 2.967913 | 1.977615 | 12.4674 | 7.61675
2018-04-05 06:48 | 387146.9 | 3240.0001 | 5 | 44 | 3.602397 | -2.282066 | 2.967913 | 2.053682 | 12.4674 | 7.891166
2018-04-05 06:50 | 387266.9 | 3360.0021 | 5 | 44 | 3.592127 | -2.282099 | 2.967913 | 2.129745 | 12.4674 | 8.164786
2018-04-05 06:52 | 387386.9 | 3480 | 5 | 44 | 3.581475 | -2.28207 | 2.967913 | 2.205804 | 12.4674 | 8.437597
2018-04-05 06:54 | 387506.9 | 3600.0014 | 5 | 44 | 3.570058 | -2.282064 | 2.967913 | 2.281868 | 12.4674 | 8.709589
2018-04-05 06:56 | 387626.9 | 3720.0013 | 5 | 44 | 3.557967 | -2.282072 | 2.967913 | 2.357931 | 12.4674 | 8.980683
2018-04-05 06:58 | 387746.9 | 3840.0002 | 5 | 44 | 3.545013 | -2.282081 | 2.967913 | 2.433991 | 12.4674 | 9.250816
2018-04-05 07:00 | 387866.9 | 3960.0009 | 5 | 44 | 3.530739 | -2.282084 | 2.967913 | 2.510055 | 12.4674 | 9.519934
2018-04-05 07:02 | 387986.9 | 4080.0023 | 5 | 44 | 3.513145 | -2.282074 | 2.967913 | 2.586119 | 12.4674 | 9.787857
2018-04-05 07:04 | 388106.9 | 4200.0006 | 5 | 44 | 3.490201 | -2.282099 | 2.967913 | 2.662175 | 12.4674 | 10.05421
2018-04-05 07:06 | 388226.9 | 4320.0005 | 5 | 44 | 3.458246 | -2.282072 | 2.967913 | 2.738244 | 12.4674 | 10.31858
2018-04-05 07:08 | 388346.9 | 4440.0013 | 5 | 44 | 3.407236 | -2.282072 | 2.967913 | 2.814303 | 12.4674 | 10.57984
2018-04-05 07:10 | 388466.9 | 4560.0018 | 5 | 44 | 3.306515 | -2.282079 | 2.967913 | 2.890369 | 12.4674 | 10.83573
2018-04-05 07:12 | 388586.9 | 4680.001 | 5 | 44 | 3.012434 | -2.282068 | 2.967913 | 2.966429 | 12.4674 | 11.07849
2018-04-05 07:12 | 388589.2 | 4682.2851 | 5 | 44 | 2.999969 | -2.282066 | 2.967913 | 2.967877 | 12.4674 | 11.08285
2018-04-05 07:14 | 388709.2 | 120.0014 | 6 | 44 | 3.237708 | 0 | 2.967913 | 2.967877 | 12.4674 | 11.08285
2018-04-05 07:16 | 388829.2 | 240.0004 | 6 | 44 | 3.250807 | 0 | 2.967913 | 2.967877 | 12.4674 | 11.08285
2018-04-05 07:17 | 388889.2 | 300.004 | 6 | 44 | 3.255196 | 0 | 2.967913 | 2.967877 | 12.4674 | 11.08285
2018-04-05 07:17 | 388889.2 | 0.0024 | 7 | 45 | 3.255291 | 0 | 0 | 0 | 0 | 0
2018-04-05 07:19 | 389009.3 | 120.001 | 2 | 45 | 3.989335 | 4.889908 | 0.1622963 | 0 | 0.6237662 | 0
2018-04-05 07:21 | 389129.3 | 240.0001 | 2 | 45 | 4.03256 | 4.889877 | 0.3252719 | 0 | 1.277953 | 0
2018-04-05 07:23 | 389249.3 | 360.0011 | 2 | 45 | 4.06809 | 4.889864 | 0.4882529 | 0 | 1.938155 | 0
2018-04-05 07:25 | 389369.3 | 480.0012 | 2 | 45 | 4.097828 | 4.889856 | 0.6512257 | 0 | 2.603633 | 0
2018-04-05 07:27 | 389489.3 | 600.0013 | 2 | 45 | 4.123374 | 4.889853 | 0.8142004 | 0 | 3.273606 | 0
2018-04-05 07:29 | 389609.3 | 720.0021 | 2 | 45 | 4.146569 | 4.889879 | 0.9771943 | 0 | 3.947585 | 0
2018-04-05 07:31 | 389729.3 | 840.0013 | 2 | 45 | 4.171301 | 4.889887 | 1.140168 | 0 | 4.625344 | 0
2018-04-05 07:33 | 389849.3 | 960.0013 | 2 | 45 | 4.198918 | 4.889864 | 1.303146 | 0 | 5.307384 | 0
2018-04-05 07:35 | 389969.3 | 1080.0006 | 2 | 45 | 4.200406 | 4.426413 | 1.458512 | 0 | 5.959976 | 0
2018-04-05 07:37 | 390089.3 | 1200.0021 | 2 | 45 | 4.200406 | 3.969931 | 1.598423 | 0 | 6.547657 | 0
2018-04-05 07:39 | 390209.3 | 1320.0006 | 2 | 45 | 4.200407 | 3.523874 | 1.72326 | 0 | 7.072023 | 0
2018-04-05 07:40 | 390283.4 | 1394.0876 | 2 | 45 | 4.200385 | 3.259995 | 1.793046 | 0 | 7.365152 | 0
2018-04-05 07:42 | 390403.4 | 120.0019 | 3 | 45 | 4.227604 | 3.260113 | 1.901263 | 0 | 7.82106 | 0
2018-04-05 07:44 | 390523.4 | 240.0011 | 3 | 45 | 4.259423 | 3.260149 | 2.00992 | 0 | 8.282124 | 0
2018-04-05 07:46 | 390643.4 | 360.0018 | 3 | 45 | 4.293728 | 3.260111 | 2.118583 | 0 | 8.746808 | 0
2018-04-05 07:48 | 390763.4 | 480.001 | 3 | 45 | 4.330374 | 3.260128 | 2.22724 | 0 | 9.215324 | 0
2018-04-05 07:50 | 390883.4 | 600.0002 | 3 | 45 | 4.369099 | 3.260105 | 2.335899 | 0 | 9.687944 | 0
2018-04-05 07:52 | 391003.4 | 720.001 | 3 | 45 | 4.400403 | 3.10338 | 2.44394 | 0 | 10.16204 | 0
2018-04-05 07:54 | 391123.4 | 840.0002 | 3 | 45 | 4.400402 | 2.602627 | 2.538647 | 0 | 10.57879 | 0
2018-04-05 07:56 | 391243.4 | 960.001 | 3 | 45 | 4.400387 | 2.198536 | 2.618443 | 0 | 10.92992 | 0
2018-04-05 07:58 | 391363.4 | 1080.0018 | 3 | 45 | 4.400388 | 1.866079 | 2.686 | 0 | 11.2272 | 0
2018-04-05 08:00 | 391483.4 | 1200.0001 | 3 | 45 | 4.40039 | 1.592779 | 2.743488 | 0 | 11.48017 | 0
2018-04-05 08:02 | 391603.4 | 1320.0009 | 3 | 45 | 4.400362 | 1.366369 | 2.792682 | 0 | 11.69664 | 0
2018-04-05 08:04 | 391723.4 | 1440.0018 | 3 | 45 | 4.400362 | 1.179745 | 2.835027 | 0 | 11.88298 | 0
2018-04-05 08:06 | 391843.4 | 1560.0018 | 3 | 45 | 4.400347 | 1.024302 | 2.871688 | 0 | 12.0443 | 0
2018-04-05 08:08 | 391963.4 | 1680.0018 | 3 | 45 | 4.400358 | 0.8948078 | 2.903616 | 0 | 12.18479 | 0
2018-04-05 08:10 | 392083.4 | 1800.0001 | 3 | 45 | 4.400359 | 0.7861481 | 2.931579 | 0 | 12.30784 | 0
2018-04-05 08:12 | 392203.4 | 1920.0004 | 3 | 45 | 4.400351 | 0.6938553 | 2.956201 | 0 | 12.41618 | 0
2018-04-05 08:13 | 392263.9 | 1980.5336 | 3 | 45 | 4.400316 | 0.6519966 | 2.967517 | 0 | 12.46598 | 0
2018-04-05 08:15 | 392384 | 120.0003 | 4 | 45 | 4.348877 | 0 | 2.967517 | 0 | 12.46598 | 0
2018-04-05 08:17 | 392504 | 240.0012 | 4 | 45 | 4.345222 | 0 | 2.967517 | 0 | 12.46598 | 0
2018-04-05 08:18 | 392564 | 300.0019 | 4 | 45 | 4.34413 | 0 | 2.967517 | 0 | 12.46598 | 0
2018-04-05 08:20 | 392684 | 120.001 | 5 | 45 | 4.156609 | -2.28214 | 2.967517 | 0.07606278 | 12.46598 | 0.3180247
2018-04-05 08:22 | 392804 | 240.0006 | 5 | 45 | 4.125084 | -2.282068 | 2.967517 | 0.152125 | 12.46598 | 0.6329665
2018-04-05 08:24 | 392924 | 360.0016 | 5 | 45 | 4.095227 | -2.282097 | 2.967517 | 0.2281857 | 12.46598 | 0.9455842
2018-04-05 08:26 | 393044.1 | 480.0024 | 5 | 45 | 4.065818 | -2.282083 | 2.967517 | 0.3042508 | 12.46598 | 1.255967
2018-04-05 08:28 | 393164.1 | 600.0025 | 5 | 45 | 4.036677 | -2.282111 | 2.967517 | 0.3803132 | 12.46598 | 1.564113
2018-04-05 08:30 | 393284 | 720.0016 | 5 | 45 | 4.007871 | -2.282101 | 2.967517 | 0.4563738 | 12.46598 | 1.870047
2018-04-05 08:32 | 393404 | 840.0007 | 5 | 45 | 3.979464 | -2.282101 | 2.967517 | 0.5324363 | 12.46598 | 2.173812
2018-04-05 08:34 | 393524 | 960.0007 | 5 | 45 | 3.951558 | -2.282093 | 2.967517 | 0.6085043 | 12.46598 | 2.475456
2018-04-05 08:36 | 393644 | 1080.0023 | 5 | 45 | 3.924276 | -2.282117 | 2.967517 | 0.6845693 | 12.46598 | 2.774988
2018-04-05 08:38 | 393764 | 1200.0015 | 5 | 45 | 3.897803 | -2.282104 | 2.967517 | 0.7606292 | 12.46598 | 3.072457
2018-04-05 08:40 | 393884 | 1320.0007 | 5 | 45 | 3.872267 | -2.282119 | 2.967517 | 0.8366915 | 12.46598 | 3.367955
2018-04-05 08:42 | 394004 | 1440.0008 | 5 | 45 | 3.847742 | -2.282129 | 2.967517 | 0.9127685 | 12.46598 | 3.661606
2018-04-05 08:44 | 394124 | 1560.0017 | 5 | 45 | 3.824305 | -2.282117 | 2.967517 | 0.9888332 | 12.46598 | 3.953384
2018-04-05 08:46 | 394244 | 1680.0011 | 5 | 45 | 3.801999 | -2.282127 | 2.967517 | 1.0649 | 12.46598 | 4.243432
2018-04-05 08:48 | 394364 | 1800.0014 | 5 | 45 | 3.780653 | -2.282097 | 2.967517 | 1.140963 | 12.46598 | 4.531804
2018-04-05 08:50 | 394484 | 1920.0012 | 5 | 45 | 3.760405 | -2.282101 | 2.967517 | 1.217025 | 12.46598 | 4.818588
2018-04-05 08:52 | 394604 | 2040.0015 | 5 | 45 | 3.741403 | -2.282146 | 2.967517 | 1.293087 | 12.46598 | 5.103885
2018-04-05 08:54 | 394724 | 2160 | 5 | 45 | 3.723496 | -2.282131 | 2.967517 | 1.369152 | 12.46598 | 5.387786
2018-04-05 08:56 | 394844 | 2280.002 | 5 | 45 | 3.706477 | -2.282144 | 2.967517 | 1.445216 | 12.46598 | 5.670359
2018-04-05 08:58 | 394964 | 2400.002 | 5 | 45 | 3.69032 | -2.282142 | 2.967517 | 1.521281 | 12.46598 | 5.951674
2018-04-05 09:00 | 395084 | 2520.0006 | 5 | 45 | 3.675087 | -2.282142 | 2.967517 | 1.597341 | 12.46598 | 6.231775
2018-04-05 09:02 | 395204 | 2640.0013 | 5 | 45 | 3.660753 | -2.282135 | 2.967517 | 1.673406 | 12.46598 | 6.510769
2018-04-05 09:04 | 395324 | 2760.0021 | 5 | 45 | 3.647389 | -2.282115 | 2.967517 | 1.749469 | 12.46598 | 6.788699
2018-04-05 09:06 | 395444 | 2880.0011 | 5 | 45 | 3.635007 | -2.282113 | 2.967517 | 1.825529 | 12.46598 | 7.065643
2018-04-05 09:08 | 395564 | 3000.0021 | 5 | 45 | 3.623515 | -2.282099 | 2.967517 | 1.901591 | 12.46598 | 7.341686
2018-04-05 09:10 | 395684 | 3120.0013 | 5 | 45 | 3.612788 | -2.282111 | 2.967517 | 1.97765 | 12.46598 | 7.616877
2018-04-05 09:12 | 395804 | 3240.0005 | 5 | 45 | 3.602456 | -2.282097 | 2.967517 | 2.053714 | 12.46598 | 7.891286
2018-04-05 09:14 | 395924 | 3360.0006 | 5 | 45 | 3.592172 | -2.282135 | 2.967517 | 2.12978 | 12.46598 | 8.164917
2018-04-05 09:16 | 396044 | 3480.0013 | 5 | 45 | 3.58148 | -2.282125 | 2.967517 | 2.205842 | 12.46598 | 8.437744
2018-04-05 09:18 | 396164 | 3600.0021 | 5 | 45 | 3.570023 | -2.282144 | 2.967517 | 2.281904 | 12.46598 | 8.709728
2018-04-05 09:20 | 396284 | 3720.0021 | 5 | 45 | 3.557935 | -2.282133 | 2.967517 | 2.357966 | 12.46598 | 8.980815
2018-04-05 09:22 | 396404 | 3840.0004 | 5 | 45 | 3.544991 | -2.282133 | 2.967517 | 2.434029 | 12.46598 | 9.250958
2018-04-05 09:24 | 396524 | 3960.0004 | 5 | 45 | 3.530679 | -2.282146 | 2.967517 | 2.510094 | 12.46598 | 9.520077
2018-04-05 09:26 | 396644 | 4080.0013 | 5 | 45 | 3.513093 | -2.282095 | 2.967517 | 2.586159 | 12.46598 | 9.787998
2018-04-05 09:28 | 396764 | 4200.0013 | 5 | 45 | 3.490078 | -2.282117 | 2.967517 | 2.66222 | 12.46598 | 10.05437
2018-04-05 09:30 | 396884 | 4320.0021 | 5 | 45 | 3.458072 | -2.282119 | 2.967517 | 2.738284 | 12.46598 | 10.31871
2018-04-05 09:32 | 397004 | 4440.0005 | 5 | 45 | 3.406926 | -2.282117 | 2.967517 | 2.814335 | 12.46598 | 10.57992
2018-04-05 09:34 | 397124 | 4560.0015 | 5 | 45 | 3.305752 | -2.282079 | 2.967517 | 2.890409 | 12.46598 | 10.8358
2018-04-05 09:36 | 397244 | 4680.0005 | 5 | 45 | 3.008855 | -2.282104 | 2.967517 | 2.966472 | 12.46598 | 11.07846
2018-04-05 09:36 | 397245.7 | 4681.6099 | 5 | 45 | 2.999999 | -2.282154 | 2.967517 | 2.967494 | 12.46598 | 11.08153
2018-04-05 09:38 | 397365.7 | 119.9998 | 6 | 45 | 3.237564 | 0 | 2.967517 | 2.967494 | 12.46598 | 11.08153
2018-04-05 09:40 | 397485.7 | 240.0006 | 6 | 45 | 3.250667 | 0 | 2.967517 | 2.967494 | 12.46598 | 11.08153
2018-04-05 09:41 | 397545.7 | 300.0037 | 6 | 45 | 3.255069 | 0 | 2.967517 | 2.967494 | 12.46598 | 11.08153
2018-04-05 09:41 | 397545.7 | 0.0023 | 7 | 46 | 3.255113 | 0 | 0 | 0 | 0 | 0
2018-04-05 09:43 | 397665.8 | 120.001 | 2 | 46 | 3.989064 | 4.890148 | 0.1623009 | 0 | 0.6237434 | 0
2018-04-05 09:45 | 397785.8 | 240.0002 | 2 | 46 | 4.032299 | 4.890127 | 0.3252869 | 0 | 1.277927 | 0
2018-04-05 09:47 | 397905.8 | 360.0003 | 2 | 46 | 4.067847 | 4.890121 | 0.4882733 | 0 | 1.938107 | 0
2018-04-05 09:49 | 398025.8 | 480.0018 | 2 | 46 | 4.09766 | 4.890118 | 0.6512657 | 0 | 2.60363 | 0
2018-04-05 09:51 | 398145.8 | 600.001 | 2 | 46 | 4.123194 | 4.890139 | 0.8142453 | 0 | 3.273598 | 0
2018-04-05 09:53 | 398265.8 | 720.0018 | 2 | 46 | 4.146364 | 4.890121 | 0.9772357 | 0 | 3.947531 | 0
2018-04-05 09:55 | 398385.8 | 840.001 | 2 | 46 | 4.171177 | 4.890141 | 1.140214 | 0 | 4.625284 | 0
2018-04-05 09:57 | 398505.8 | 960.0018 | 2 | 46 | 4.198776 | 4.89012 | 1.303202 | 0 | 5.307345 | 0
2018-04-05 09:59 | 398625.8 | 1080.0002 | 2 | 46 | 4.200398 | 4.426941 | 1.458616 | 0 | 5.960138 | 0
2018-04-05 10:01 | 398745.8 | 1200.0002 | 2 | 46 | 4.200376 | 3.969255 | 1.598529 | 0 | 6.547827 | 0
2018-04-05 10:03 | 398865.8 | 1320.0018 | 2 | 46 | 4.200408 | 3.524662 | 1.723375 | 0 | 7.072232 | 0
2018-04-05 10:05 | 398939.7 | 1393.9424 | 2 | 46 | 4.200388 | 3.259993 | 1.793026 | 0 | 7.364792 | 0
2018-04-05 10:07 | 399059.8 | 120.0002 | 3 | 46 | 4.227597 | 3.260056 | 1.90124 | 0 | 7.820688 | 0
2018-04-05 10:09 | 399179.8 | 240.001 | 3 | 46 | 4.259406 | 3.260059 | 2.009895 | 0 | 8.281743 | 0
2018-04-05 10:11 | 399299.8 | 360.0004 | 3 | 46 | 4.293734 | 3.260048 | 2.11855 | 0 | 8.746391 | 0
2018-04-05 10:13 | 399419.8 | 480.0019 | 3 | 46 | 4.330371 | 3.260096 | 2.227213 | 0 | 9.214933 | 0
2018-04-05 10:15 | 399539.8 | 600.001 | 3 | 46 | 4.369104 | 3.260105 | 2.335867 | 0 | 9.687536 | 0
2018-04-05 10:17 | 399659.8 | 720.0002 | 3 | 46 | 4.400403 | 3.102993 | 2.443902 | 0 | 10.1616 | 0
2018-04-05 10:19 | 399779.8 | 840.0002 | 3 | 46 | 4.4004 | 2.602253 | 2.5386 | 0 | 10.57831 | 0
2018-04-05 10:21 | 399899.8 | 960.0002 | 3 | 46 | 4.400398 | 2.198349 | 2.618382 | 0 | 10.92938 | 0
2018-04-05 10:23 | 400019.8 | 1080.0011 | 3 | 46 | 4.400384 | 1.865871 | 2.685929 | 0 | 11.22662 | 0
2018-04-05 10:25 | 400139.8 | 1200.0018 | 3 | 46 | 4.400375 | 1.592026 | 2.743403 | 0 | 11.47952 | 0
2018-04-05 10:27 | 400259.8 | 1320.0002 | 3 | 46 | 4.400377 | 1.366608 | 2.792589 | 0 | 11.69596 | 0
2018-04-05 10:29 | 400379.8 | 1440.0018 | 3 | 46 | 4.400373 | 1.179573 | 2.834927 | 0 | 11.88226 | 0
2018-04-05 10:31 | 400499.8 | 1560.0002 | 3 | 46 | 4.400371 | 1.024935 | 2.871583 | 0 | 12.04356 | 0
2018-04-05 10:33 | 400619.8 | 1680.0018 | 3 | 46 | 4.400375 | 0.8951302 | 2.903508 | 0 | 12.18405 | 0
2018-04-05 10:35 | 400739.8 | 1800.0009 | 3 | 46 | 4.400361 | 0.78615 | 2.931471 | 0 | 12.30709 | 0
2018-04-05 10:37 | 400859.8 | 1920.0001 | 3 | 46 | 4.400364 | 0.6940536 | 2.956092 | 0 | 12.41543 | 0
2018-04-05 10:38 | 400921.7 | 1981.9152 | 3 | 46 | 4.400347 | 0.6519985 | 2.967659 | 0 | 12.46633 | 0
2018-04-05 10:40 | 401041.8 | 119.9999 | 4 | 46 | 4.348979 | 0 | 2.96766 | 0 | 12.46634 | 0
2018-04-05 10:42 | 401161.8 | 240.0015 | 4 | 46 | 4.345328 | 0 | 2.96766 | 0 | 12.46634 | 0
2018-04-05 10:43 | 401221.8 | 300.0005 | 4 | 46 | 4.344241 | 0 | 2.96766 | 0 | 12.46634 | 0
2018-04-05 10:45 | 401341.8 | 120.0002 | 5 | 46 | 4.156769 | -2.282138 | 2.96766 | 0.07606314 | 12.46634 | 0.3180378
2018-04-05 10:47 | 401461.8 | 240.0009 | 5 | 46 | 4.125288 | -2.282125 | 2.96766 | 0.1521244 | 12.46634 | 0.6329885
2018-04-05 10:49 | 401581.8 | 360.0033 | 5 | 46 | 4.095426 | -2.282172 | 2.96766 | 0.2281898 | 12.46634 | 0.9456408
2018-04-05 10:51 | 401701.8 | 480.001 | 5 | 46 | 4.066004 | -2.282117 | 2.96766 | 0.3042522 | 12.46634 | 1.256028
2018-04-05 10:53 | 401821.8 | 600.0002 | 5 | 46 | 4.036883 | -2.282125 | 2.96766 | 0.3803142 | 12.46634 | 1.564187
2018-04-05 10:55 | 401941.8 | 720.0018 | 5 | 46 | 4.008077 | -2.282127 | 2.96766 | 0.456379 | 12.46634 | 1.870154
2018-04-05 10:57 | 402061.8 | 840.0018 | 5 | 46 | 3.979665 | -2.282138 | 2.96766 | 0.5324444 | 12.46634 | 2.173946
2018-04-05 10:59 | 402181.8 | 960.0002 | 5 | 46 | 3.951756 | -2.28214 | 2.96766 | 0.6085049 | 12.46634 | 2.475577
2018-04-05 11:01 | 402301.8 | 1080.0002 | 5 | 46 | 3.924463 | -2.282135 | 2.96766 | 0.6845683 | 12.46634 | 2.775118
2018-04-05 11:03 | 402421.8 | 1200.0002 | 5 | 46 | 3.897959 | -2.282144 | 2.96766 | 0.7606314 | 12.46634 | 3.072612
2018-04-05 11:05 | 402541.8 | 1320.0003 | 5 | 46 | 3.872367 | -2.282133 | 2.96766 | 0.8366974 | 12.46634 | 3.368133
2018-04-05 11:07 | 402661.8 | 1440.0002 | 5 | 46 | 3.847823 | -2.282135 | 2.96766 | 0.9127598 | 12.46634 | 3.661736
2018-04-05 11:09 | 402781.8 | 1560.0027 | 5 | 46 | 3.824387 | -2.282113 | 2.96766 | 0.9888239 | 12.46634 | 3.953517
2018-04-05 11:11 | 402901.8 | 1680.0011 | 5 | 46 | 3.802054 | -2.282077 | 2.96766 | 1.064886 | 12.46634 | 4.243552
2018-04-05 11:13 | 403021.8 | 1800.0019 | 5 | 46 | 3.780679 | -2.282124 | 2.96766 | 1.140951 | 12.46634 | 4.531938
2018-04-05 11:15 | 403141.8 | 1920.0011 | 5 | 46 | 3.760432 | -2.28216 | 2.96766 | 1.217012 | 12.46634 | 4.818721
2018-04-05 11:17 | 403261.8 | 2040.0019 | 5 | 46 | 3.741445 | -2.282158 | 2.96766 | 1.293078 | 12.46634 | 5.104033
2018-04-05 11:19 | 403381.8 | 2160.0019 | 5 | 46 | 3.723507 | -2.282185 | 2.96766 | 1.369142 | 12.46634 | 5.387931
2018-04-05 11:21 | 403501.8 | 2280.0003 | 5 | 46 | 3.706485 | -2.282124 | 2.96766 | 1.445202 | 12.46634 | 5.67049
2018-04-05 11:23 | 403621.8 | 2400.0003 | 5 | 46 | 3.690343 | -2.282144 | 2.96766 | 1.521264 | 12.46634 | 5.951795
2018-04-05 11:25 | 403741.8 | 2520.0028 | 5 | 46 | 3.675084 | -2.28216 | 2.96766 | 1.597335 | 12.46634 | 6.231936
2018-04-05 11:27 | 403861.8 | 2640.0027 | 5 | 46 | 3.660745 | -2.28217 | 2.96766 | 1.673404 | 12.46634 | 6.510943
2018-04-05 11:29 | 403981.8 | 2760.0003 | 5 | 46 | 3.647383 | -2.282138 | 2.96766 | 1.749467 | 12.46634 | 6.788877
2018-04-05 11:31 | 404101.8 | 2880.0003 | 5 | 46 | 3.634991 | -2.282104 | 2.96766 | 1.825531 | 12.46634 | 7.065835
2018-04-05 11:33 | 404221.8 | 3000.0019 | 5 | 46 | 3.623521 | -2.28179 | 2.96766 | 1.9016 | 12.46634 | 7.341904
2018-04-05 11:35 | 404341.8 | 3120.0019 | 5 | 46 | 3.612758 | -2.282109 | 2.96766 | 1.977664 | 12.46634 | 7.617112
2018-04-05 11:37 | 404461.8 | 3240.0003 | 5 | 46 | 3.602423 | -2.282164 | 2.96766 | 2.053727 | 12.46634 | 7.891514
2018-04-05 11:39 | 404581.8 | 3360.001 | 5 | 46 | 3.592131 | -2.28217 | 2.96766 | 2.129795 | 12.46634 | 8.165152
2018-04-05 11:41 | 404701.8 | 3480.0003 | 5 | 46 | 3.581432 | -2.282074 | 2.96766 | 2.20586 | 12.46634 | 8.437986
2018-04-05 11:43 | 404821.8 | 3600.0004 | 5 | 46 | 3.569979 | -2.282111 | 2.96766 | 2.281921 | 12.46634 | 8.709961
2018-04-05 11:45 | 404941.8 | 3720.0019 | 5 | 46 | 3.557916 | -2.282124 | 2.96766 | 2.357989 | 12.46634 | 8.981069
2018-04-05 11:47 | 405061.8 | 3840.0002 | 5 | 46 | 3.544983 | -2.282142 | 2.96766 | 2.434051 | 12.46634 | 9.251205
2018-04-05 11:49 | 405181.8 | 3960.0027 | 5 | 46 | 3.530672 | -2.282113 | 2.96766 | 2.510118 | 12.46634 | 9.520329
2018-04-05 11:51 | 405301.8 | 4080.0011 | 5 | 46 | 3.51307 | -2.282127 | 2.96766 | 2.586182 | 12.46634 | 9.788249
2018-04-05 11:53 | 405421.8 | 4200.0019 | 5 | 46 | 3.490083 | -2.282083 | 2.96766 | 2.662246 | 12.46634 | 10.05463
2018-04-05 11:55 | 405541.8 | 4320.0019 | 5 | 46 | 3.458084 | -2.282104 | 2.96766 | 2.738312 | 12.46634 | 10.31897
2018-04-05 11:57 | 405661.8 | 4440.0003 | 5 | 46 | 3.406976 | -2.282104 | 2.96766 | 2.814373 | 12.46634 | 10.58022
2018-04-05 11:59 | 405781.8 | 4560.0003 | 5 | 46 | 3.305852 | -2.282064 | 2.96766 | 2.89044 | 12.46634 | 10.83609
2018-04-05 12:01 | 405901.8 | 4680.001 | 5 | 46 | 3.009666 | -2.282162 | 2.96766 | 2.966506 | 12.46634 | 11.07878
2018-04-05 12:01 | 405903.6 | 4681.7689 | 5 | 46 | 2.999973 | -2.282127 | 2.96766 | 2.967626 | 12.46634 | 11.08214
2018-04-05 12:03 | 406023.6 | 119.9999 | 6 | 46 | 3.237596 | 0 | 2.96766 | 2.967626 | 12.46634 | 11.08214
2018-04-05 12:05 | 406143.6 | 240.0008 | 6 | 46 | 3.250718 | 0 | 2.96766 | 2.967626 | 12.46634 | 11.08214
2018-04-05 12:06 | 406203.6 | 300.0021 | 6 | 46 | 3.25511 | 0 | 2.96766 | 2.967626 | 12.46634 | 11.08214
2018-04-05 12:06 | 406203.7 | 0.0024 | 7 | 47 | 3.255144 | 0 | 0 | 0 | 0 | 0
2018-04-05 12:08 | 406323.7 | 120.0016 | 2 | 47 | 3.989134 | 4.890142 | 0.1623044 | 0 | 0.6237692 | 0
2018-04-05 12:10 | 406443.7 | 240.0016 | 2 | 47 | 4.032388 | 4.89016 | 0.3252896 | 0 | 1.277963 | 0
2018-04-05 12:12 | 406563.7 | 360.0009 | 2 | 47 | 4.067935 | 4.890118 | 0.4882912 | 0 | 1.938217 | 0
2018-04-05 12:14 | 406683.7 | 480.0001 | 2 | 47 | 4.097767 | 4.890156 | 0.6512758 | 0 | 2.603724 | 0
2018-04-05 12:16 | 406803.7 | 600.0009 | 2 | 47 | 4.123273 | 4.890141 | 0.8142706 | 0 | 3.273767 | 0
2018-04-05 12:18 | 406923.7 | 720.0007 | 2 | 47 | 4.146449 | 4.890167 | 0.9772612 | 0 | 3.947713 | 0
2018-04-05 12:20 | 407043.7 | 840.0016 | 2 | 47 | 4.171208 | 4.890179 | 1.14026 | 0 | 4.625561 | 0
2018-04-05 12:22 | 407163.7 | 960.0009 | 2 | 47 | 4.198817 | 4.889811 | 1.303248 | 0 | 5.307631 | 0
2018-04-05 12:24 | 407283.7 | 1080.0001 | 2 | 47 | 4.200401 | 4.427927 | 1.458667 | 0 | 5.960447 | 0
2018-04-05 12:26 | 407403.7 | 1200.0016 | 2 | 47 | 4.200416 | 3.969511 | 1.598569 | 0 | 6.54809 | 0
2018-04-05 12:28 | 407523.7 | 1320.0016 | 2 | 47 | 4.200371 | 3.523737 | 1.723395 | 0 | 7.072408 | 0
2018-04-05 12:29 | 407597.5 | 1393.7968 | 2 | 47 | 4.200388 | 3.259964 | 1.792906 | 0 | 7.364385 | 0
2018-04-05 12:31 | 407717.5 | 120.0018 | 3 | 47 | 4.227669 | 3.260096 | 1.901124 | 0 | 7.820299 | 0
2018-04-05 12:33 | 407837.5 | 240.001 | 3 | 47 | 4.259467 | 3.260082 | 2.009784 | 0 | 8.281384 | 0
2018-04-05 12:35 | 407957.5 | 360.0002 | 3 | 47 | 4.293791 | 3.26009 | 2.118443 | 0 | 8.746051 | 0
2018-04-05 12:37 | 408077.5 | 480.0002 | 3 | 47 | 4.330465 | 3.260099 | 2.2271 | 0 | 9.214576 | 0
2018-04-05 12:39 | 408197.5 | 600.001 | 3 | 47 | 4.369204 | 3.260101 | 2.335761 | 0 | 9.687217 | 0
2018-04-05 12:41 | 408317.5 | 720.001 | 3 | 47 | 4.400403 | 3.101009 | 2.443786 | 0 | 10.16125 | 0
2018-04-05 12:43 | 408437.5 | 840.0003 | 3 | 47 | 4.400388 | 2.600189 | 2.538424 | 0 | 10.57769 | 0
2018-04-05 12:45 | 408557.5 | 960.0002 | 3 | 47 | 4.400374 | 2.196699 | 2.618164 | 0 | 10.92858 | 0
2018-04-05 12:47 | 408677.5 | 1080.001 | 3 | 47 | 4.400385 | 1.864958 | 2.685679 | 0 | 11.22567 | 0
2018-04-05 12:49 | 408797.5 | 1200.0002 | 3 | 47 | 4.400382 | 1.591705 | 2.743134 | 0 | 11.4785 | 0
2018-04-05 12:51 | 408917.5 | 1320 | 3 | 47 | 4.400366 | 1.366158 | 2.7923 | 0 | 11.69485 | 0
2018-04-05 12:53 | 409037.5 | 1440.0002 | 3 | 47 | 4.400381 | 1.179811 | 2.834624 | 0 | 11.88109 | 0
2018-04-05 12:55 | 409157.5 | 1560.0002 | 3 | 47 | 4.400355 | 1.024242 | 2.871271 | 0 | 12.04235 | 0
2018-04-05 12:57 | 409277.5 | 1680.0002 | 3 | 47 | 4.400355 | 0.8946571 | 2.90319 | 0 | 12.1828 | 0
2018-04-05 12:59 | 409397.5 | 1800.0018 | 3 | 47 | 4.400324 | 0.7853718 | 2.931146 | 0 | 12.30582 | 0
2018-04-05 13:01 | 409517.5 | 1920.0026 | 3 | 47 | 4.400343 | 0.6939392 | 2.955763 | 0 | 12.41414 | 0
2018-04-05 13:02 | 409579.1 | 1981.5839 | 3 | 47 | 4.400346 | 0.6519871 | 2.967266 | 0 | 12.46476 | 0
2018-04-05 13:04 | 409699.2 | 120.001 | 4 | 47 | 4.348931 | 0 | 2.967266 | 0 | 12.46476 | 0
2018-04-05 13:06 | 409819.2 | 240.001 | 4 | 47 | 4.345277 | 0 | 2.967266 | 0 | 12.46476 | 0
2018-04-05 13:07 | 409879.2 | 300.0015 | 4 | 47 | 4.344187 | 0 | 2.967266 | 0 | 12.46476 | 0
2018-04-05 13:09 | 409999.2 | 120.0002 | 5 | 47 | 4.156563 | -2.282133 | 2.967266 | 0.07605522 | 12.46476 | 0.3179909
2018-04-05 13:11 | 410119.2 | 240.0002 | 5 | 47 | 4.125062 | -2.282149 | 2.967266 | 0.15213 | 12.46476 | 0.6329804
2018-04-05 13:13 | 410239.2 | 360.001 | 5 | 47 | 4.095173 | -2.282074 | 2.967266 | 0.2281945 | 12.46476 | 0.9456103
2018-04-05 13:15 | 410359.2 | 480.001 | 5 | 47 | 4.065754 | -2.282124 | 2.967266 | 0.304259 | 12.46476 | 1.255987
2018-04-05 13:17 | 410479.3 | 600.0026 | 5 | 47 | 4.036648 | -2.282131 | 2.967266 | 0.3803262 | 12.46476 | 1.564149
2018-04-05 13:19 | 410599.2 | 720.0002 | 5 | 47 | 4.007846 | -2.282135 | 2.967266 | 0.4563888 | 12.46476 | 1.87009
2018-04-05 13:21 | 410719.2 | 840.0002 | 5 | 47 | 3.979441 | -2.282103 | 2.967266 | 0.5324506 | 12.46476 | 2.173851
2018-04-05 13:23 | 410839.2 | 960.0008 | 5 | 47 | 3.951538 | -2.282091 | 2.967266 | 0.6085144 | 12.46476 | 2.475478
2018-04-05 13:25 | 410959.2 | 1080.001 | 5 | 47 | 3.924315 | -2.282099 | 2.967266 | 0.6845787 | 12.46476 | 2.775008
2018-04-05 13:27 | 411079.2 | 1200.0002 | 5 | 47 | 3.89781 | -2.282156 | 2.967266 | 0.7606441 | 12.46476 | 3.072499
2018-04-05 13:29 | 411199.2 | 1320.0002 | 5 | 47 | 3.872245 | -2.282107 | 2.967266 | 0.8367128 | 12.46476 | 3.368021
2018-04-05 13:31 | 411319.2 | 1440.0002 | 5 | 47 | 3.847729 | -2.282147 | 2.967266 | 0.9127772 | 12.46476 | 3.661623
2018-04-05 13:33 | 411439.2 | 1560.0007 | 5 | 47 | 3.824261 | -2.282129 | 2.967266 | 0.9888448 | 12.46476 | 3.95341
2018-04-05 13:35 | 411559.3 | 1680.0018 | 5 | 47 | 3.801921 | -2.282142 | 2.967266 | 1.064914 | 12.46476 | 4.243461
2018-04-05 13:37 | 411679.2 | 1800.001 | 5 | 47 | 3.780545 | -2.282138 | 2.967266 | 1.140976 | 12.46476 | 4.531824
2018-04-05 13:39 | 411799.2 | 1920.0002 | 5 | 47 | 3.760308 | -2.282187 | 2.967266 | 1.217035 | 12.46476 | 4.818594
2018-04-05 13:41 | 411919.2 | 2040.0011 | 5 | 47 | 3.741313 | -2.282162 | 2.967266 | 1.293104 | 12.46476 | 5.103905
2018-04-05 13:43 | 412039.2 | 2160.0012 | 5 | 47 | 3.723397 | -2.282135 | 2.967266 | 1.369168 | 12.46476 | 5.387799
2018-04-05 13:45 | 412159.2 | 2280.001 | 5 | 47 | 3.706379 | -2.282144 | 2.967266 | 1.445231 | 12.46476 | 5.670357
2018-04-05 13:47 | 412279.2 | 2400.001 | 5 | 47 | 3.69025 | -2.282151 | 2.967266 | 1.521291 | 12.46476 | 5.951647
2018-04-05 13:49 | 412399.2 | 2520.0002 | 5 | 47 | 3.674945 | -2.282127 | 2.967266 | 1.597359 | 12.46476 | 6.23177
2018-04-05 13:51 | 412519.2 | 2640.0008 | 5 | 47 | 3.660652 | -2.282104 | 2.967266 | 1.673426 | 12.46476 | 6.510761
2018-04-05 13:53 | 412639.2 | 2760.0002 | 5 | 47 | 3.647266 | -2.282167 | 2.967266 | 1.749491 | 12.46476 | 6.788693
2018-04-05 13:55 | 412759.2 | 2880.001 | 5 | 47 | 3.634886 | -2.28214 | 2.967266 | 1.825556 | 12.46476 | 7.065645
2018-04-05 13:57 | 412879.3 | 3000.0026 | 5 | 47 | 3.623402 | -2.282142 | 2.967266 | 1.901624 | 12.46476 | 7.341702
2018-04-05 13:59 | 412999.2 | 3120.0002 | 5 | 47 | 3.612648 | -2.282154 | 2.967266 | 1.977686 | 12.46476 | 7.616891
2018-04-05 14:01 | 413119.2 | 3240.0002 | 5 | 47 | 3.602327 | -2.282129 | 2.967266 | 2.053751 | 12.46476 | 7.891294
2018-04-05 14:03 | 413239.3 | 3360.0026 | 5 | 47 | 3.592035 | -2.282133 | 2.967266 | 2.129815 | 12.46476 | 8.164913
2018-04-05 14:05 | 413359.2 | 3480.0013 | 5 | 47 | 3.581323 | -2.282115 | 2.967266 | 2.205878 | 12.46476 | 8.437729
2018-04-05 14:07 | 413479.2 | 3600.0002 | 5 | 47 | 3.569873 | -2.282158 | 2.967266 | 2.281941 | 12.46476 | 8.709703
2018-04-05 14:09 | 413599.2 | 3720.0001 | 5 | 47 | 3.557784 | -2.282095 | 2.967266 | 2.358009 | 12.46476 | 8.980803
2018-04-05 14:11 | 413719.3 | 3840.0026 | 5 | 47 | 3.544846 | -2.282129 | 2.967266 | 2.434076 | 12.46476 | 9.250946
2018-04-05 14:13 | 413839.3 | 3960.0018 | 5 | 47 | 3.530514 | -2.282099 | 2.967266 | 2.51014 | 12.46476 | 9.520051
2018-04-05 14:15 | 413959.3 | 4080.0026 | 5 | 47 | 3.512879 | -2.282081 | 2.967266 | 2.586204 | 12.46476 | 9.787956
2018-04-05 14:17 | 414079.2 | 4200.0002 | 5 | 47 | 3.489837 | -2.282131 | 2.967266 | 2.662264 | 12.46476 | 10.05431
2018-04-05 14:19 | 414199.2 | 4320.0002 | 5 | 47 | 3.45773 | -2.282107 | 2.967266 | 2.738316 | 12.46476 | 10.31858
2018-04-05 14:21 | 414319.2 | 4440.0002 | 5 | 47 | 3.406477 | -2.282144 | 2.967266 | 2.814391 | 12.46476 | 10.57984
2018-04-05 14:23 | 414439.3 | 4560.0018 | 5 | 47 | 3.304833 | -2.282104 | 2.967266 | 2.890453 | 12.46476 | 10.83564
2018-04-05 14:25 | 414559.2 | 4680.0002 | 5 | 47 | 3.006002 | -2.282093 | 2.967266 | 2.966514 | 12.46476 | 11.07817
2018-04-05 14:25 | 414560.3 | 4681.0856 | 5 | 47 | 2.999975 | -2.282086 | 2.967266 | 2.967201 | 12.46476 | 11.08024
2018-04-05 14:27 | 414680.4 | 120.0009 | 6 | 47 | 3.237761 | 0 | 2.967266 | 2.967201 | 12.46476 | 11.08024
2018-04-05 14:29 | 414800.4 | 240.0017 | 6 | 47 | 3.250867 | 0 | 2.967266 | 2.967201 | 12.46476 | 11.08024
2018-04-05 14:30 | 414860.4 | 300.0023 | 6 | 47 | 3.255261 | 0 | 2.967266 | 2.967201 | 12.46476 | 11.08024
2018-04-05 14:30 | 414860.4 | 0.0024 | 7 | 48 | 3.25548 | 0 | 0 | 0 | 0 | 0
2018-04-05 14:32 | 414980.5 | 120.0025 | 2 | 48 | 3.989236 | 4.890154 | 0.1623055 | 0 | 0.6237984 | 0
2018-04-05 14:34 | 415100.5 | 240.0018 | 2 | 48 | 4.032457 | 4.890173 | 0.3252964 | 0 | 1.27803 | 0
2018-04-05 14:36 | 415220.5 | 360.0017 | 2 | 48 | 4.067956 | 4.890144 | 0.4882824 | 0 | 1.938229 | 0
2018-04-05 14:38 | 415340.5 | 480.0009 | 2 | 48 | 4.09773 | 4.890152 | 0.6512725 | 0 | 2.603758 | 0
2018-04-05 14:40 | 415460.5 | 600.0001 | 2 | 48 | 4.123269 | 4.890154 | 0.8142571 | 0 | 3.273757 | 0
2018-04-05 14:42 | 415580.5 | 720.0005 | 2 | 48 | 4.146411 | 4.890118 | 0.9772429 | 0 | 3.947678 | 0
2018-04-05 14:44 | 415700.5 | 840.0002 | 2 | 48 | 4.171212 | 4.890123 | 1.140234 | 0 | 4.625489 | 0
2018-04-05 14:46 | 415820.5 | 960.0009 | 2 | 48 | 4.198828 | 4.890139 | 1.303218 | 0 | 5.307538 | 0
2018-04-05 14:48 | 415940.5 | 1080.0001 | 2 | 48 | 4.200382 | 4.427647 | 1.458645 | 0 | 5.960387 | 0
2018-04-05 14:50 | 416060.5 | 1200.0018 | 2 | 48 | 4.200387 | 3.969639 | 1.598576 | 0 | 6.548152 | 0
2018-04-05 14:52 | 416180.5 | 1320.0001 | 2 | 48 | 4.200408 | 3.523518 | 1.723395 | 0 | 7.072444 | 0
2018-04-05 14:53 | 416254.2 | 1393.7519 | 2 | 48 | 4.200399 | 3.259995 | 1.792857 | 0 | 7.36421 | 0
2018-04-05 14:55 | 416374.3 | 120.0009 | 3 | 48 | 4.227664 | 3.260069 | 1.901072 | 0 | 7.820114 | 0
2018-04-05 14:57 | 416494.3 | 240.0009 | 3 | 48 | 4.259509 | 3.260031 | 2.009727 | 0 | 8.281179 | 0
2018-04-05 14:59 | 416614.3 | 360.0009 | 3 | 48 | 4.293841 | 3.26005 | 2.118382 | 0 | 8.745836 | 0
2018-04-05 15:01 | 416734.3 | 480.001 | 3 | 48 | 4.330545 | 3.260103 | 2.227038 | 0 | 9.214364 | 0
2018-04-05 15:03 | 416854.3 | 600.001 | 3 | 48 | 4.369271 | 3.260105 | 2.335695 | 0 | 9.686996 | 0
2018-04-05 15:05 | 416974.3 | 720.0034 | 3 | 48 | 4.400413 | 3.099728 | 2.443707 | 0 | 10.16098 | 0
2018-04-05 15:07 | 417094.3 | 840.0009 | 3 | 48 | 4.400381 | 2.598761 | 2.53829 | 0 | 10.57718 | 0
2018-04-05 15:09 | 417214.3 | 960.0019 | 3 | 48 | 4.400383 | 2.195511 | 2.617975 | 0 | 10.92783 | 0
2018-04-05 15:11 | 417334.3 | 1080.0001 | 3 | 48 | 4.400406 | 1.864069 | 2.685444 | 0 | 11.22471 | 0
2018-04-05 15:13 | 417454.3 | 1200.0001 | 3 | 48 | 4.400378 | 1.590574 | 2.74286 | 0 | 11.47737 | 0
2018-04-05 15:15 | 417574.3 | 1320.0009 | 3 | 48 | 4.400357 | 1.365032 | 2.792002 | 0 | 11.69361 | 0
2018-04-05 15:17 | 417694.3 | 1440.0009 | 3 | 48 | 4.400369 | 1.179153 | 2.834308 | 0 | 11.87978 | 0
2018-04-05 15:19 | 417814.3 | 1560.0009 | 3 | 48 | 4.400356 | 1.023983 | 2.870943 | 0 | 12.04098 | 0
2018-04-05 15:21 | 417934.3 | 1680.0002 | 3 | 48 | 4.400361 | 0.894413 | 2.902847 | 0 | 12.18137 | 0
2018-04-05 15:23 | 418054.3 | 1800.0001 | 3 | 48 | 4.400353 | 0.785635 | 2.930791 | 0 | 12.30433 | 0
2018-04-05 15:25 | 418174.3 | 1920.0009 | 3 | 48 | 4.400363 | 0.6938114 | 2.955397 | 0 | 12.41261 | 0
2018-04-05 15:26 | 418234.6 | 1980.3824 | 3 | 48 | 4.400323 | 0.6519909 | 2.966681 | 0 | 12.46226 | 0
2018-04-05 15:28 | 418354.7 | 120.001 | 4 | 48 | 4.348869 | 0 | 2.966681 | 0 | 12.46226 | 0
2018-04-05 15:30 | 418474.7 | 240.0003 | 4 | 48 | 4.345212 | 0 | 2.966681 | 0 | 12.46226 | 0
2018-04-05 15:31 | 418534.7 | 300.004 | 4 | 48 | 4.344105 | 0 | 2.966681 | 0 | 12.46226 | 0
2018-04-05 15:33 | 418654.8 | 120.0002 | 5 | 48 | 4.15642 | -2.282146 | 2.966681 | 0.07606295 | 12.46226 | 0.318013
2018-04-05 15:35 | 418774.8 | 240.0017 | 5 | 48 | 4.124908 | -2.28216 | 2.966681 | 0.152128 | 12.46226 | 0.6329521
2018-04-05 15:37 | 418894.8 | 360.0009 | 5 | 48 | 4.09502 | -2.282144 | 2.966681 | 0.2281905 | 12.46226 | 0.9455622
2018-04-05 15:39 | 419014.8 | 480.0017 | 5 | 48 | 4.06561 | -2.282185 | 2.966681 | 0.304256 | 12.46226 | 1.255932
2018-04-05 15:41 | 419134.8 | 600.0017 | 5 | 48 | 4.036472 | -2.282172 | 2.966681 | 0.3803214 | 12.46226 | 1.564074
2018-04-05 15:43 | 419254.8 | 720.0008 | 5 | 48 | 4.007649 | -2.282121 | 2.966681 | 0.4563822 | 12.46226 | 1.869994
2018-04-05 15:45 | 419374.8 | 840.0009 | 5 | 48 | 3.979249 | -2.282099 | 2.966681 | 0.5324462 | 12.46226 | 2.173749
2018-04-05 15:47 | 419494.8 | 960.0009 | 5 | 48 | 3.951309 | -2.282109 | 2.966681 | 0.6085104 | 12.46226 | 2.475361
2018-04-05 15:49 | 419614.8 | 1080.0001 | 5 | 48 | 3.924024 | -2.282154 | 2.966681 | 0.684576 | 12.46226 | 2.774877
2018-04-05 15:51 | 419734.8 | 1200.0009 | 5 | 48 | 3.897512 | -2.282146 | 2.966681 | 0.760638 | 12.46226 | 3.072333
2018-04-05 15:53 | 419854.8 | 1320.0009 | 5 | 48 | 3.871948 | -2.282125 | 2.966681 | 0.836703 | 12.46226 | 3.367818
2018-04-05 15:55 | 419974.8 | 1440.0033 | 5 | 48 | 3.84744 | -2.28214 | 2.966681 | 0.9127702 | 12.46226 | 3.661408
2018-04-05 15:57 | 420094.8 | 1560.0001 | 5 | 48 | 3.824012 | -2.282095 | 2.966681 | 0.9888304 | 12.46226 | 3.953146
2018-04-05 15:59 | 420214.8 | 1680.0009 | 5 | 48 | 3.801676 | -2.282146 | 2.966681 | 1.064891 | 12.46226 | 4.243148
2018-04-05 16:01 | 420334.8 | 1800.0009 | 5 | 48 | 3.780322 | -2.282093 | 2.966681 | 1.140958 | 12.46226 | 4.531511
2018-04-05 16:03 | 420454.8 | 1920.0001 | 5 | 48 | 3.76008 | -2.282086 | 2.966681 | 1.21702 | 12.46226 | 4.818272
2018-04-05 16:05 | 420574.8 | 2040.0017 | 5 | 48 | 3.741097 | -2.282125 | 2.966681 | 1.293086 | 12.46226 | 5.103557
2018-04-05 16:07 | 420694.8 | 2160.0009 | 5 | 48 | 3.72321 | -2.282131 | 2.966681 | 1.369151 | 12.46226 | 5.387434
2018-04-05 16:09 | 420814.8 | 2280.0017 | 5 | 48 | 3.706204 | -2.282101 | 2.966681 | 1.445215 | 12.46226 | 5.669986
2018-04-05 16:11 | 420934.8 | 2400.0001 | 5 | 48 | 3.690057 | -2.282129 | 2.966681 | 1.521279 | 12.46226 | 5.951273
2018-04-05 16:13 | 421054.8 | 2520.0001 | 5 | 48 | 3.674795 | -2.282088 | 2.966681 | 1.597341 | 12.46226 | 6.231361
2018-04-05 16:15 | 421174.8 | 2640.0002 | 5 | 48 | 3.660464 | -2.282115 | 2.966681 | 1.673407 | 12.46226 | 6.510336
2018-04-05 16:17 | 421294.8 | 2760.0009 | 5 | 48 | 3.647079 | -2.282156 | 2.966681 | 1.749465 | 12.46226 | 6.788229
2018-04-05 16:19 | 421414.8 | 2880.0009 | 5 | 48 | 3.634672 | -2.282119 | 2.966681 | 1.825535 | 12.46226 | 7.065184
2018-04-05 16:21 | 421534.8 | 3000.0017 | 5 | 48 | 3.6232 | -2.282095 | 2.966681 | 1.901594 | 12.46226 | 7.341193
2018-04-05 16:23 | 421654.8 | 3120.0017 | 5 | 48 | 3.61246 | -2.282107 | 2.966681 | 1.977661 | 12.46226 | 7.616388
2018-04-05 16:25 | 421774.8 | 3240.0017 | 5 | 48 | 3.60216 | -2.282111 | 2.966681 | 2.053726 | 12.46226 | 7.890776
2018-04-05 16:27 | 421894.8 | 3360.0009 | 5 | 48 | 3.591859 | -2.282127 | 2.966681 | 2.129789 | 12.46226 | 8.164376
2018-04-05 16:29 | 422014.8 | 3480.0025 | 5 | 48 | 3.581177 | -2.282142 | 2.966681 | 2.205853 | 12.46226 | 8.437185
2018-04-05 16:31 | 422134.8 | 3600.0009 | 5 | 48 | 3.569721 | -2.282129 | 2.966681 | 2.281915 | 12.46226 | 8.709147
2018-04-05 16:33 | 422254.8 | 3720.0009 | 5 | 48 | 3.557596 | -2.282109 | 2.966681 | 2.357979 | 12.46226 | 8.980217
2018-04-05 16:35 | 422374.8 | 3840.0009 | 5 | 48 | 3.544658 | -2.282079 | 2.966681 | 2.434041 | 12.46226 | 9.250329
2018-04-05 16:37 | 422494.8 | 3960.0009 | 5 | 48 | 3.530285 | -2.282104 | 2.966681 | 2.510114 | 12.46226 | 9.519445
2018-04-05 16:39 | 422614.8 | 4080.0009 | 5 | 48 | 3.512576 | -2.282166 | 2.966681 | 2.586179 | 12.46226 | 9.787335
2018-04-05 16:41 | 422734.8 | 4200.0017 | 5 | 48 | 3.489501 | -2.282149 | 2.966681 | 2.662243 | 12.46226 | 10.05368
2018-04-05 16:43 | 422854.8 | 4320.0001 | 5 | 48 | 3.457289 | -2.282097 | 2.966681 | 2.738305 | 12.46226 | 10.31796
2018-04-05 16:45 | 422974.8 | 4440.0005 | 5 | 48 | 3.405795 | -2.28205 | 2.966681 | 2.814369 | 12.46226 | 10.57914
2018-04-05 16:47 | 423094.8 | 4560.0001 | 5 | 48 | 3.303452 | -2.282176 | 2.966681 | 2.890437 | 12.46226 | 10.83488
2018-04-05 16:49 | 423214.8 | 4680.0009 | 5 | 48 | 3.000961 | -2.282176 | 2.966681 | 2.966491 | 12.46226 | 11.07721
2018-04-05 16:49 | 423214.9 | 4680.1759 | 5 | 48 | 2.999992 | -2.282166 | 2.966681 | 2.966612 | 12.46226 | 11.07757
2018-04-05 16:51 | 423335 | 120.0017 | 6 | 48 | 3.238155 | 0 | 2.966681 | 2.966616 | 12.46226 | 11.07759
2018-04-05 16:53 | 423455 | 240.0001 | 6 | 48 | 3.251256 | 0 | 2.966681 | 2.966616 | 12.46226 | 11.07759
2018-04-05 16:54 | 423515 | 300.0023 | 6 | 48 | 3.255659 | 0 | 2.966681 | 2.966616 | 12.46226 | 11.07759
2018-04-05 16:54 | 423515 | 0.0024 | 7 | 49 | 3.255625 | 0 | 0 | 0 | 0 | 0
2018-04-05 16:56 | 423635.1 | 120.0002 | 2 | 49 | 3.989526 | 4.890131 | 0.1623095 | 0 | 0.6238744 | 0
2018-04-05 16:58 | 423755.1 | 240.001 | 2 | 49 | 4.032707 | 4.890091 | 0.3252923 | 0 | 1.278113 | 0
2018-04-05 17:00 | 423875.1 | 360.001 | 2 | 49 | 4.068233 | 4.890108 | 0.4882809 | 0 | 1.938367 | 0
2018-04-05 17:02 | 423995.1 | 480.0018 | 2 | 49 | 4.098107 | 4.890114 | 0.6512678 | 0 | 2.603937 | 0
2018-04-05 17:04 | 424115.1 | 600.0002 | 2 | 49 | 4.123681 | 4.890148 | 0.8142511 | 0 | 3.273992 | 0
2018-04-05 17:06 | 424235.1 | 720.001 | 2 | 49 | 4.146898 | 4.89012 | 0.9772412 | 0 | 3.948006 | 0
2018-04-05 17:08 | 424355.1 | 840.0002 | 2 | 49 | 4.171686 | 4.890162 | 1.140226 | 0 | 4.62587 | 0
2018-04-05 17:10 | 424475.1 | 960.0003 | 2 | 49 | 4.199351 | 4.890106 | 1.303217 | 0 | 5.308031 | 0
2018-04-05 17:12 | 424595.1 | 1080.0003 | 2 | 49 | 4.200387 | 4.419724 | 1.45836 | 0 | 5.959692 | 0
2018-04-05 17:14 | 424715.1 | 1200.0002 | 2 | 49 | 4.20039 | 3.963474 | 1.598053 | 0 | 6.546454 | 0
2018-04-05 17:16 | 424835.1 | 1320.0002 | 2 | 49 | 4.200412 | 3.519766 | 1.722707 | 0 | 7.070051 | 0
2018-04-05 17:17 | 424908 | 1392.9409 | 2 | 49 | 4.200389 | 3.259998 | 1.791358 | 0 | 7.358414 | 0
2018-04-05 17:19 | 425028 | 120.0027 | 3 | 49 | 4.227613 | 3.260038 | 1.899575 | 0 | 7.814326 | 0
2018-04-05 17:21 | 425148 | 240.0011 | 3 | 49 | 4.259375 | 3.260046 | 2.008227 | 0 | 8.275365 | 0
2018-04-05 17:23 | 425268 | 360.0002 | 3 | 49 | 4.293693 | 3.260048 | 2.116882 | 0 | 8.740008 | 0
2018-04-05 17:25 | 425388 | 480.001 | 3 | 49 | 4.330329 | 3.260019 | 2.225538 | 0 | 9.208517 | 0
2018-04-05 17:27 | 425508 | 600.0002 | 3 | 49 | 4.369051 | 3.260056 | 2.334193 | 0 | 9.681116 | 0
2018-04-05 17:29 | 425628 | 720.0002 | 3 | 49 | 4.4004 | 3.102802 | 2.442228 | 0 | 10.15518 | 0
2018-04-05 17:31 | 425748 | 840.0001 | 3 | 49 | 4.400393 | 2.602306 | 2.536933 | 0 | 10.57192 | 0
2018-04-05 17:33 | 425868 | 960.0018 | 3 | 49 | 4.400407 | 2.199062 | 2.616728 | 0 | 10.92305 | 0
2018-04-05 17:35 | 425988 | 1080.0018 | 3 | 49 | 4.400389 | 1.866438 | 2.684295 | 0 | 11.22037 | 0
2018-04-05 17:37 | 426108 | 1200.0002 | 3 | 49 | 4.400379 | 1.592913 | 2.741797 | 0 | 11.4734 | 0
2018-04-05 17:39 | 426228 | 1320.0005 | 3 | 49 | 4.400373 | 1.366961 | 2.791007 | 0 | 11.68995 | 0
2018-04-05 17:41 | 426348 | 1440.001 | 3 | 49 | 4.400381 | 1.180967 | 2.833369 | 0 | 11.87635 | 0
2018-04-05 17:43 | 426468 | 1560.001 | 3 | 49 | 4.400391 | 1.025999 | 2.870051 | 0 | 12.03777 | 0
2018-04-05 17:45 | 426588 | 1680.0018 | 3 | 49 | 4.400362 | 0.8957844 | 2.902005 | 0 | 12.17838 | 0
2018-04-05 17:47 | 426708 | 1800.0002 | 3 | 49 | 4.400375 | 0.7872429 | 2.929989 | 0 | 12.30152 | 0
2018-04-05 17:49 | 426828 | 1920.0002 | 3 | 49 | 4.40033 | 0.6941109 | 2.954634 | 0 | 12.40996 | 0
2018-04-05 17:50 | 426890.7 | 1982.648 | 3 | 49 | 4.400339 | 0.6519947 | 2.966345 | 0 | 12.46149 | 0
2018-04-05 17:52 | 427010.7 | 120.0018 | 4 | 49 | 4.348882 | 0 | 2.966345 | 0 | 12.46149 | 0
2018-04-05 17:54 | 427130.7 | 240.0002 | 4 | 49 | 4.345213 | 0 | 2.966345 | 0 | 12.46149 | 0
2018-04-05 17:55 | 427190.7 | 300.0024 | 4 | 49 | 4.344131 | 0 | 2.966345 | 0 | 12.46149 | 0
2018-04-05 17:57 | 427310.8 | 120.0026 | 5 | 49 | 4.156356 | -2.282127 | 2.966345 | 0.07606479 | 12.46149 | 0.3180175
2018-04-05 17:59 | 427430.8 | 240.0002 | 5 | 49 | 4.124853 | -2.282162 | 2.966345 | 0.1521237 | 12.46149 | 0.6329267
2018-04-05 18:01 | 427550.8 | 360.0002 | 5 | 49 | 4.094985 | -2.282167 | 2.966345 | 0.2281892 | 12.46149 | 0.9455459
2018-04-05 18:03 | 427670.8 | 480.0018 | 5 | 49 | 4.065554 | -2.282164 | 2.966345 | 0.3042555 | 12.46149 | 1.255914
2018-04-05 18:05 | 427790.8 | 600.0002 | 5 | 49 | 4.036417 | -2.282182 | 2.966345 | 0.3803184 | 12.46149 | 1.564042
2018-04-05 18:07 | 427910.8 | 720.0018 | 5 | 49 | 4.007604 | -2.282167 | 2.966345 | 0.4563815 | 12.46149 | 1.869967
2018-04-05 18:09 | 428030.8 | 840.0002 | 5 | 49 | 3.979191 | -2.282164 | 2.966345 | 0.5324453 | 12.46149 | 2.173717
2018-04-05 18:11 | 428150.8 | 960.001 | 5 | 49 | 3.951255 | -2.282133 | 2.966345 | 0.6085098 | 12.46149 | 2.475327
2018-04-05 18:13 | 428270.8 | 1080.0018 | 5 | 49 | 3.923953 | -2.28214 | 2.966345 | 0.6845717 | 12.46149 | 2.774824
2018-04-05 18:15 | 428390.8 | 1200.0002 | 5 | 49 | 3.897442 | -2.281815 | 2.966345 | 0.7606286 | 12.46149 | 3.072254
2018-04-05 18:17 | 428510.8 | 1320.0002 | 5 | 49 | 3.871838 | -2.282164 | 2.966345 | 0.8366926 | 12.46149 | 3.367729
2018-04-05 18:19 | 428630.8 | 1440.0003 | 5 | 49 | 3.847267 | -2.282185 | 2.966345 | 0.9127557 | 12.46149 | 3.661292
2018-04-05 18:21 | 428750.8 | 1560.0018 | 5 | 49 | 3.823818 | -2.282111 | 2.966345 | 0.9888226 | 12.46149 | 3.953043
2018-04-05 18:23 | 428870.8 | 1680.001 | 5 | 49 | 3.801505 | -2.282162 | 2.966345 | 1.064884 | 12.46149 | 4.243032
2018-04-05 18:25 | 428990.8 | 1800.0018 | 5 | 49 | 3.780175 | -2.282174 | 2.966345 | 1.140947 | 12.46149 | 4.531368
2018-04-05 18:27 | 429110.8 | 1920.001 | 5 | 49 | 3.759935 | -2.282135 | 2.966345 | 1.21701 | 12.46149 | 4.818123
2018-04-05 18:29 | 429230.8 | 2040.0019 | 5 | 49 | 3.740959 | -2.282127 | 2.966345 | 1.293076 | 12.46149 | 5.1034
2018-04-05 18:31 | 429350.8 | 2160.001 | 5 | 49 | 3.723058 | -2.282135 | 2.966345 | 1.369141 | 12.46149 | 5.387267
2018-04-05 18:33 | 429470.8 | 2280.0002 | 5 | 49 | 3.706058 | -2.282117 | 2.966345 | 1.445199 | 12.46149 | 5.669785
2018-04-05 18:35 | 429590.8 | 2400.0002 | 5 | 49 | 3.68993 | -2.282162 | 2.966345 | 1.521267 | 12.46149 | 5.951077
2018-04-05 18:37 | 429710.8 | 2520.0026 | 5 | 49 | 3.674656 | -2.282121 | 2.966345 | 1.597335 | 12.46149 | 6.231178
2018-04-05 18:39 | 429830.8 | 2640.0018 | 5 | 49 | 3.660325 | -2.282091 | 2.966345 | 1.673397 | 12.46149 | 6.510128
2018-04-05 18:41 | 429950.8 | 2760.0026 | 5 | 49 | 3.646967 | -2.282131 | 2.966345 | 1.749462 | 12.46149 | 6.788035
2018-04-05 18:43 | 430070.8 | 2880.001 | 5 | 49 | 3.634553 | -2.282166 | 2.966345 | 1.825523 | 12.46149 | 7.064949
2018-04-05 18:45 | 430190.8 | 3000.0002 | 5 | 49 | 3.623109 | -2.282196 | 2.966345 | 1.901587 | 12.46149 | 7.340966
2018-04-05 18:47 | 430310.8 | 3120.001 | 5 | 49 | 3.612381 | -2.281985 | 2.966345 | 1.977653 | 12.46149 | 7.616149
2018-04-05 18:49 | 430430.8 | 3240.0018 | 5 | 49 | 3.602056 | -2.282131 | 2.966345 | 2.053712 | 12.46149 | 7.890512
2018-04-05 18:51 | 430550.8 | 3360.0002 | 5 | 49 | 3.591813 | -2.282166 | 2.966345 | 2.129773 | 12.46149 | 8.1641
2018-04-05 18:53 | 430670.8 | 3480.0011 | 5 | 49 | 3.581105 | -2.281806 | 2.966345 | 2.205836 | 12.46149 | 8.436898
2018-04-05 18:55 | 430790.8 | 3600.0002 | 5 | 49 | 3.569632 | -2.282133 | 2.966345 | 2.281889 | 12.46149 | 8.708821
2018-04-05 18:57 | 430910.8 | 3720.0002 | 5 | 49 | 3.557528 | -2.282187 | 2.966345 | 2.357952 | 12.46149 | 8.979884
2018-04-05 18:59 | 431030.8 | 3840.001 | 5 | 49 | 3.54454 | -2.282164 | 2.966345 | 2.434026 | 12.46149 | 9.250031
2018-04-05 19:01 | 431150.8 | 3960.0002 | 5 | 49 | 3.530192 | -2.282146 | 2.966345 | 2.510093 | 12.46149 | 9.51912
2018-04-05 19:03 | 431270.8 | 4080.0018 | 5 | 49 | 3.512507 | -2.282121 | 2.966345 | 2.586158 | 12.46149 | 9.787005
2018-04-05 19:05 | 431390.8 | 4200.0011 | 5 | 49 | 3.489395 | -2.282125 | 2.966345 | 2.662221 | 12.46149 | 10.05333
2018-04-05 19:07 | 431510.8 | 4320.0002 | 5 | 49 | 3.457134 | -2.282111 | 2.966345 | 2.738286 | 12.46149 | 10.31761
2018-04-05 19:09 | 431630.8 | 4440.0018 | 5 | 49 | 3.405566 | -2.282101 | 2.966345 | 2.814351 | 12.46149 | 10.57879
2018-04-05 19:11 | 431750.8 | 4560.0003 | 5 | 49 | 3.302876 | -2.282144 | 2.966345 | 2.890414 | 12.46149 | 10.83448
2018-04-05 19:13 | 431870.6 | 4679.7535 | 5 | 49 | 2.999981 | -2.28214 | 2.966345 | 2.96632 | 12.46149 | 11.07628
2018-04-05 19:15 | 431990.6 | 120.0018 | 6 | 49 | 3.238206 | 0 | 2.966345 | 2.96632 | 12.46149 | 11.07628
2018-04-05 19:17 | 432110.6 | 240.0002 | 6 | 49 | 3.25133 | 0 | 2.966345 | 2.96632 | 12.46149 | 11.07628
2018-04-05 19:18 | 432170.6 | 300.0016 | 6 | 49 | 3.255715 | 0 | 2.966345 | 2.96632 | 12.46149 | 11.07628
2018-04-05 19:18 | 432170.6 | 0.0039 | 7 | 50 | 3.25574 | 0 | 0 | 0 | 0 | 0
2018-04-05 19:20 | 432290.7 | 120.0002 | 2 | 50 | 3.989567 | 4.89011 | 0.1623054 | 0 | 0.6238713 | 0
2018-04-05 19:22 | 432410.7 | 240.0003 | 2 | 50 | 4.032789 | 4.890137 | 0.3252904 | 0 | 1.278131 | 0
2018-04-05 19:24 | 432530.7 | 360.0002 | 2 | 50 | 4.068285 | 4.890097 | 0.4882731 | 0 | 1.938369 | 0
2018-04-05 19:26 | 432650.7 | 480.0002 | 2 | 50 | 4.098101 | 4.890108 | 0.6512634 | 0 | 2.603954 | 0
2018-04-05 19:28 | 432770.7 | 600.0018 | 2 | 50 | 4.1237 | 4.89012 | 0.8142533 | 0 | 3.274042 | 0
2018-04-05 19:30 | 432890.7 | 720.0002 | 2 | 50 | 4.146907 | 4.890165 | 0.9772358 | 0 | 3.948026 | 0
2018-04-05 19:32 | 433010.7 | 840.0002 | 2 | 50 | 4.171707 | 4.890108 | 1.140229 | 0 | 4.625925 | 0
2018-04-05 19:34 | 433130.7 | 960.0013 | 2 | 50 | 4.199419 | 4.890129 | 1.303215 | 0 | 5.308073 | 0
2018-04-05 19:36 | 433250.7 | 1080.0019 | 2 | 50 | 4.200403 | 4.420473 | 1.458349 | 0 | 5.959698 | 0
2018-04-05 19:38 | 433370.7 | 1200.0002 | 2 | 50 | 4.200389 | 3.962542 | 1.598024 | 0 | 6.546386 | 0
2018-04-05 19:40 | 433490.7 | 1320.0011 | 2 | 50 | 4.200376 | 3.517946 | 1.722642 | 0 | 7.069831 | 0
2018-04-05 19:42 | 433563.5 | 1392.7288 | 2 | 50 | 4.200399 | 3.259998 | 1.791081 | 0 | 7.357305 | 0
2018-04-05 19:44 | 433683.4 | 120.0001 | 3 | 50 | 4.227609 | 3.259977 | 1.8993 | 0 | 7.81322 | 0
2018-04-05 19:46 | 433803.4 | 240.0001 | 3 | 50 | 4.259446 | 3.260015 | 2.007949 | 0 | 8.274254 | 0
2018-04-05 19:48 | 433923.4 | 360.001 | 3 | 50 | 4.293735 | 3.260017 | 2.116609 | 0 | 8.738926 | 0
2018-04-05 19:50 | 434043.4 | 480.0026 | 3 | 50 | 4.330393 | 3.260052 | 2.225267 | 0 | 9.207442 | 0
2018-04-05 19:52 | 434163.4 | 600.001 | 3 | 50 | 4.369153 | 3.260015 | 2.333919 | 0 | 9.680037 | 0
2018-04-05 19:54 | 434283.4 | 720.0002 | 3 | 50 | 4.400412 | 3.102339 | 2.441948 | 0 | 10.15409 | 0
2018-04-05 19:56 | 434403.4 | 840.0018 | 3 | 50 | 4.400392 | 2.601778 | 2.536624 | 0 | 10.5707 | 0
2018-04-05 19:58 | 434523.4 | 960.0018 | 3 | 50 | 4.400398 | 2.197849 | 2.616388 | 0 | 10.92169 | 0
2018-04-05 20:00 | 434643.4 | 1080.0017 | 3 | 50 | 4.400371 | 1.865318 | 2.68392 | 0 | 11.21886 | 0
2018-04-05 20:02 | 434763.4 | 1200.0001 | 3 | 50 | 4.400386 | 1.592543 | 2.741405 | 0 | 11.47182 | 0
2018-04-05 20:04 | 434883.4 | 1320.0018 | 3 | 50 | 4.400342 | 1.36647 | 2.790607 | 0 | 11.68832 | 0
2018-04-05 20:06 | 435003.4 | 1440.0009 | 3 | 50 | 4.400381 | 1.180573 | 2.832959 | 0 | 11.87468 | 0
2018-04-05 20:08 | 435123.4 | 1560.0018 | 3 | 50 | 4.400377 | 1.025297 | 2.869634 | 0 | 12.03607 | 0
2018-04-05 20:10 | 435243.4 | 1680.0009 | 3 | 50 | 4.400374 | 0.8959084 | 2.901582 | 0 | 12.17665 | 0
2018-04-05 20:12 | 435363.4 | 1800.0019 | 3 | 50 | 4.400383 | 0.7874069 | 2.929569 | 0 | 12.29981 | 0
2018-04-05 20:14 | 435483.4 | 1920.0002 | 3 | 50 | 4.400319 | 0.6939297 | 2.954215 | 0 | 12.40826 | 0
2018-04-05 20:15 | 435545.9 | 1982.4952 | 3 | 50 | 4.400346 | 0.6519947 | 2.965899 | 0 | 12.45967 | 0
2018-04-05 20:17 | 435666 | 120.0002 | 4 | 50 | 4.348841 | 0 | 2.965899 | 0 | 12.45967 | 0
2018-04-05 20:19 | 435786 | 240.0002 | 4 | 50 | 4.345201 | 0 | 2.965899 | 0 | 12.45967 | 0
2018-04-05 20:20 | 435846 | 300.0023 | 4 | 50 | 4.344109 | 0 | 2.965899 | 0 | 12.45967 | 0
2018-04-05 20:22 | 435966.1 | 120.001 | 5 | 50 | 4.156207 | -2.282154 | 2.965899 | 0.0760632 | 12.45967 | 0.3179998
2018-04-05 20:24 | 436086.1 | 240.001 | 5 | 50 | 4.124656 | -2.282093 | 2.965899 | 0.1521284 | 12.45967 | 0.6329215
2018-04-05 20:26 | 436206.1 | 360.0002 | 5 | 50 | 4.09477 | -2.28216 | 2.965899 | 0.228191 | 12.45967 | 0.9455137
2018-04-05 20:28 | 436326.1 | 480.0002 | 5 | 50 | 4.065325 | -2.282125 | 2.965899 | 0.3042434 | 12.45967 | 1.25581
2018-04-05 20:30 | 436446.1 | 600.0001 | 5 | 50 | 4.036199 | -2.282125 | 2.965899 | 0.380322 | 12.45967 | 1.563985
2018-04-05 20:32 | 436566.1 | 720.0004 | 5 | 50 | 4.007392 | -2.28217 | 2.965899 | 0.4563849 | 12.45967 | 1.869892
2018-04-05 20:34 | 436686.1 | 840.0001 | 5 | 50 | 3.978981 | -2.282182 | 2.965899 | 0.5324481 | 12.45967 | 2.173625
2018-04-05 20:36 | 436806.1 | 960.001 | 5 | 50 | 3.951076 | -2.282146 | 2.965899 | 0.6085123 | 12.45967 | 2.475217
2018-04-05 20:38 | 436926.1 | 1080.0001 | 5 | 50 | 3.92379 | -2.28218 | 2.965899 | 0.684575 | 12.45967 | 2.774703
2018-04-05 20:40 | 437046.1 | 1200.001 | 5 | 50 | 3.897263 | -2.282174 | 2.965899 | 0.7606444 | 12.45967 | 3.072169
2018-04-05 20:42 | 437166.1 | 1320.0018 | 5 | 50 | 3.871731 | -2.282138 | 2.965899 | 0.836711 | 12.45967 | 3.367643
2018-04-05 20:44 | 437286.1 | 1440.001 | 5 | 50 | 3.847158 | -2.28217 | 2.965899 | 0.9127741 | 12.45967 | 3.661198
2018-04-05 20:46 | 437406.1 | 1560.001 | 5 | 50 | 3.82372 | -2.282162 | 2.965899 | 0.9888414 | 12.45967 | 3.952942
2018-04-05 20:48 | 437526.1 | 1680.0018 | 5 | 50 | 3.801384 | -2.282121 | 2.965899 | 1.064906 | 12.45967 | 4.242939
2018-04-05 20:50 | 437646.1 | 1800.0018 | 5 | 50 | 3.780048 | -2.282151 | 2.965899 | 1.140968 | 12.45967 | 4.53126
2018-04-05 20:52 | 437766.1 | 1920.0004 | 5 | 50 | 3.75982 | -2.281833 | 2.965899 | 1.217031 | 12.45967 | 4.818006
2018-04-05 20:54 | 437886.1 | 2040.0003 | 5 | 50 | 3.740835 | -2.281959 | 2.965899 | 1.293091 | 12.45967 | 5.103247
2018-04-05 20:56 | 438006.1 | 2160.0018 | 5 | 50 | 3.722918 | -2.282164 | 2.965899 | 1.369158 | 12.45967 | 5.387111
2018-04-05 20:58 | 438126.1 | 2280.0001 | 5 | 50 | 3.705902 | -2.282146 | 2.965899 | 1.445221 | 12.45967 | 5.669637
2018-04-05 21:00 | 438246.1 | 2400.0002 | 5 | 50 | 3.689782 | -2.282131 | 2.965899 | 1.521289 | 12.45967 | 5.950918
2018-04-05 21:02 | 438366.1 | 2520.001 | 5 | 50 | 3.674515 | -2.281851 | 2.965899 | 1.597352 | 12.45967 | 6.230987
2018-04-05 21:04 | 438486.1 | 2640.0018 | 5 | 50 | 3.660189 | -2.28214 | 2.965899 | 1.673417 | 12.45967 | 6.509939
2018-04-05 21:06 | 438606.1 | 2760.0011 | 5 | 50 | 3.646811 | -2.28218 | 2.965899 | 1.74948 | 12.45967 | 6.787831
2018-04-05 21:08 | 438726.1 | 2880.0002 | 5 | 50 | 3.634423 | -2.282154 | 2.965899 | 1.825543 | 12.45967 | 7.064739
2018-04-05 21:10 | 438846.1 | 3000 | 5 | 50 | 3.62296 | -2.282095 | 2.965899 | 1.901605 | 12.45967 | 7.340739
2018-04-05 21:12 | 438966.1 | 3120.0026 | 5 | 50 | 3.61222 | -2.282166 | 2.965899 | 1.97767 | 12.45967 | 7.615906
2018-04-05 21:14 | 439086.1 | 3240.0002 | 5 | 50 | 3.601899 | -2.282146 | 2.965899 | 2.053725 | 12.45967 | 7.890239
2018-04-05 21:16 | 439206.1 | 3360.0002 | 5 | 50 | 3.59162 | -2.282133 | 2.965899 | 2.129791 | 12.45967 | 8.16383
2018-04-05 21:18 | 439326.1 | 3480.001 | 5 | 50 | 3.580886 | -2.282115 | 2.965899 | 2.205853 | 12.45967 | 8.436614
2018-04-05 21:20 | 439446.1 | 3600.0001 | 5 | 50 | 3.569399 | -2.282097 | 2.965899 | 2.281914 | 12.45967 | 8.708547
2018-04-05 21:22 | 439566.1 | 3720.0001 | 5 | 50 | 3.557297 | -2.282117 | 2.965899 | 2.357977 | 12.45967 | 8.979591
2018-04-05 21:24 | 439686.1 | 3840.0002 | 5 | 50 | 3.544339 | -2.282099 | 2.965899 | 2.434046 | 12.45967 | 9.249703
2018-04-05 21:26 | 439806.1 | 3960.0018 | 5 | 50 | 3.530003 | -2.282091 | 2.965899 | 2.510111 | 12.45967 | 9.51877
2018-04-05 21:28 | 439926.1 | 4080.001 | 5 | 50 | 3.512276 | -2.282103 | 2.965899 | 2.586176 | 12.45967 | 9.786639
2018-04-05 21:30 | 440046.1 | 4200.0007 | 5 | 50 | 3.489084 | -2.282111 | 2.965899 | 2.662239 | 12.45967 | 10.05295
2018-04-05 21:32 | 440166.1 | 4320.001 | 5 | 50 | 3.456709 | -2.282115 | 2.965899 | 2.738304 | 12.45967 | 10.3172
2018-04-05 21:34 | 440286.1 | 4440.001 | 5 | 50 | 3.404889 | -2.282111 | 2.965899 | 2.81437 | 12.45967 | 10.57834
2018-04-05 21:36 | 440406.1 | 4560.0012 | 5 | 50 | 3.30152 | -2.282156 | 2.965899 | 2.890435 | 12.45967 | 10.83397
2018-04-05 21:38 | 440525 | 4678.9288 | 5 | 50 | 2.99998 | -2.282124 | 2.965899 | 2.96582 | 12.45967 | 11.07403
2018-04-05 21:40 | 440645.1 | 120.0019 | 6 | 50 | 3.238832 | 0 | 2.965899 | 2.965824 | 12.45967 | 11.07404
2018-04-05 21:42 | 440765.1 | 240.001 | 6 | 50 | 3.251956 | 0 | 2.965899 | 2.965824 | 12.45967 | 11.07404
2018-04-05 21:43 | 440825.1 | 300.0017 | 6 | 50 | 3.256333 | 0 | 2.965899 | 2.965824 | 12.45967 | 11.07404
2018-04-05 21:43 | 440825.1 | 0.0023 | 7 | 51 | 3.256321 | 0 | 0 | 0 | 0 | 0
2018-04-05 21:45 | 440945.2 | 120.0005 | 8 | 51 | 3.825407 | 3.260025 | 0.1086568 | 0 | 0.4005458 | 0
2018-04-05 21:47 | 441065.2 | 240.0009 | 8 | 51 | 3.907519 | 3.260103 | 0.2173176 | 0 | 0.8222195 | 0
2018-04-05 21:49 | 441185.2 | 360.0017 | 8 | 51 | 3.928704 | 3.260067 | 0.3259746 | 0 | 1.247918 | 0
2018-04-05 21:51 | 441305.2 | 480.0001 | 8 | 51 | 3.95123 | 3.260021 | 0.4346315 | 0 | 1.67602 | 0
2018-04-05 21:53 | 441425.2 | 600.0001 | 8 | 51 | 3.973969 | 3.260065 | 0.5432904 | 0 | 2.106595 | 0
2018-04-05 21:55 | 441545.2 | 720.0017 | 8 | 51 | 3.994502 | 3.260012 | 0.6519473 | 0 | 2.539541 | 0
2018-04-05 21:57 | 441665.2 | 840.0009 | 8 | 51 | 4.011337 | 3.260098 | 0.7606048 | 0 | 2.974518 | 0
2018-04-05 21:59 | 441785.2 | 960.0009 | 8 | 51 | 4.025868 | 3.260046 | 0.8692607 | 0 | 3.411178 | 0
2018-04-05 22:01 | 441905.2 | 1080.0001 | 8 | 51 | 4.039769 | 3.260082 | 0.9779044 | 0 | 3.849313 | 0
2018-04-05 22:03 | 442025.2 | 1200.0001 | 8 | 51 | 4.05489 | 3.260071 | 1.086588 | 0 | 4.289177 | 0
2018-04-05 22:05 | 442145.2 | 1320.0001 | 8 | 51 | 4.071736 | 3.260071 | 1.195259 | 0 | 4.730726 | 0
2018-04-05 22:07 | 442265.2 | 1440.0001 | 8 | 51 | 4.090397 | 3.260082 | 1.303919 | 0 | 5.174158 | 0
2018-04-05 22:09 | 442385.2 | 1560.0002 | 8 | 51 | 4.110722 | 3.260103 | 1.412594 | 0 | 5.619771 | 0
2018-04-05 22:11 | 442505.2 | 1680.0001 | 8 | 51 | 4.132553 | 3.260042 | 1.521245 | 0 | 6.067579 | 0
2018-04-05 22:13 | 442625.2 | 1800.0017 | 8 | 51 | 4.15632 | 3.260036 | 1.629915 | 0 | 6.517936 | 0
2018-04-05 22:15 | 442745.2 | 1920.0009 | 8 | 51 | 4.182353 | 3.260069 | 1.738581 | 0 | 6.970976 | 0
2018-04-05 22:16 | 442820.8 | 1995.6335 | 8 | 51 | 4.2 | 3.260059 | 1.80706 | 0 | 7.257978 | 0

## Statistics_27
Date_Time | Test_Time(s) | Step_Time(s) | Step_Index | Cycle_Index | Voltage(V) | Current(A) | Charge_Capacity(Ah) | Discharge_Capacity(Ah) | Charge_Energy(Wh) | Discharge_Energy(Wh) | ACR(Ohm) | Internal Resistance(Ohm)
2018-03-31 23:39 | 15862.38 | 300.0013 | 6 | 1 | 3.244623 | 0 | 2.931537 | 2.992373 | 12.33766 | 11.19418
2018-04-01 02:04 | 24562.1477 | 300.0038 | 6 | 2 | 3.244196 | 0 | 2.992981 | 2.990766 | 12.55944 | 11.1871
2018-04-01 04:29 | 33260.45 | 300.0047 | 6 | 3 | 3.244583 | 0 | 2.991358 | 2.990264 | 12.55333 | 11.18422
2018-04-01 06:54 | 41956.31 | 300.0032 | 6 | 4 | 3.24492 | 0 | 2.989784 | 2.989106 | 12.54775 | 11.17857
2018-04-01 09:19 | 50653.12 | 300.0031 | 6 | 5 | 3.244763 | 0 | 2.989111 | 2.988554 | 12.54628 | 11.17612
2018-04-01 11:44 | 59347.35 | 300.0004 | 6 | 6 | 3.245248 | 0 | 2.988455 | 2.987275 | 12.54352 | 11.17066
2018-04-01 14:08 | 68041.14 | 300.0022 | 6 | 7 | 3.245409 | 0 | 2.987571 | 2.987163 | 12.54013 | 11.16975
2018-04-01 16:33 | 76734.18994 | 300.0038 | 6 | 8 | 3.245674 | 0 | 2.987022 | 2.986659 | 12.53823 | 11.16743
2018-04-01 18:58 | 85426.29 | 300.0039 | 6 | 9 | 3.246091 | 0 | 2.98642 | 2.986068 | 12.53599 | 11.16475
2018-04-01 21:23 | 94116.75 | 300.0038 | 6 | 10 | 3.246311 | 0 | 2.984545 | 2.985633 | 12.52884 | 11.16271
2018-04-01 23:48 | 102807.5 | 300.0021 | 6 | 11 | 3.247127 | 0 | 2.985291 | 2.984987 | 12.53227 | 11.15931
2018-04-02 02:13 | 111497.9 | 300.0044 | 6 | 12 | 3.24731 | 0 | 2.984441 | 2.984134 | 12.52967 | 11.15537
2018-04-02 04:38 | 120185.9 | 300.0031 | 6 | 13 | 3.247378 | 0 | 2.983823 | 2.982948 | 12.52721 | 11.15068
2018-04-02 07:02 | 128874.8757 | 300.0024 | 6 | 14 | 3.248297 | 0 | 2.983306 | 2.983007 | 12.52577 | 11.14983
2018-04-02 09:27 | 137563.6 | 300.003 | 6 | 15 | 3.24771 | 0 | 2.982805 | 2.982758 | 12.52409 | 11.14966
2018-04-02 11:52 | 146251.3 | 300.0005 | 6 | 16 | 3.248432 | 0 | 2.982578 | 2.982303 | 12.52279 | 11.14693
2018-04-02 14:17 | 154937.1 | 300.0012 | 6 | 17 | 3.248625 | 0 | 2.981437 | 2.981614 | 12.51861 | 11.14386
2018-04-02 16:41 | 163623.2 | 300.0008 | 6 | 18 | 3.2493 | 0 | 2.981579 | 2.981284 | 12.51951 | 11.1419
2018-04-02 19:06 | 172308.9 | 300.0006 | 6 | 19 | 3.249712 | 0 | 2.980679 | 2.980516 | 12.51679 | 11.13836
2018-04-02 21:31 | 180991.9 | 300.0038 | 6 | 20 | 3.249432 | 0 | 2.980123 | 2.979277 | 12.51479 | 11.1339
2018-04-02 23:56 | 189676.9 | 300.003 | 6 | 21 | 3.249752 | 0 | 2.980379 | 2.980241 | 12.51543 | 11.13729
2018-04-03 02:20 | 198359.8 | 300.0023 | 6 | 22 | 3.250434 | 0 | 2.979517 | 2.979177 | 12.51247 | 11.13247
2018-04-03 04:45 | 207042.326 | 300.0031 | 6 | 23 | 3.250238 | 0 | 2.979024 | 2.978931 | 12.51077 | 11.1315
2018-04-03 07:10 | 215723 | 300.004 | 6 | 24 | 3.250709 | 0 | 2.978721 | 2.977973 | 12.50954 | 11.12717
2018-04-03 09:34 | 224403.2 | 300.0032 | 6 | 25 | 3.253919 | 0 | 2.978124 | 2.977457 | 12.50759 | 11.12448
2018-04-03 11:59 | 233083.4 | 300.0023 | 6 | 26 | 3.251667 | 0 | 2.977004 | 2.97732 | 12.50422 | 11.12382
2018-04-03 14:24 | 241764.4 | 300.0016 | 6 | 27 | 3.2519 | 0 | 2.977217 | 2.977002 | 12.5044 | 11.12229
2018-04-03 16:48 | 250444.1 | 300.0005 | 6 | 28 | 3.252212 | 0 | 2.975426 | 2.976659 | 12.49735 | 11.12066
2018-04-03 19:13 | 259123.6 | 300.0049 | 6 | 29 | 3.252621 | 0 | 2.976219 | 2.97612 | 12.50093 | 11.11793
2018-04-03 21:38 | 267802.2 | 300.004 | 6 | 30 | 3.252799 | 0 | 2.975743 | 2.975565 | 12.49935 | 11.11578
2018-04-04 00:02 | 276479.2 | 300.004 | 6 | 31 | 3.252861 | 0 | 2.975193 | 2.97454 | 12.49733 | 11.11158
2018-04-04 02:27 | 285156.3 | 300.0039 | 6 | 32 | 3.253137 | 0 | 2.974932 | 2.974786 | 12.49647 | 11.11228
2018-04-04 04:52 | 293831.8 | 300.004 | 6 | 33 | 3.253639 | 0 | 2.974169 | 2.974087 | 12.49348 | 11.10884
2018-04-04 07:16 | 302508 | 300.0015 | 6 | 34 | 3.25408 | 0 | 2.97391 | 2.973752 | 12.49282 | 11.10724
2018-04-04 09:41 | 311182.3 | 300.0029 | 6 | 35 | 3.254144 | 0 | 2.973134 | 2.973354 | 12.49004 | 11.10576
2018-04-04 12:05 | 319858.4532 | 300.0021 | 6 | 36 | 3.253881 | 0 | 2.97316 | 2.973235 | 12.49047 | 11.10537
2018-04-04 14:30 | 328529.6844 | 300.0013 | 6 | 37 | 3.253665 | 0 | 2.972985 | 2.97291 | 12.48815 | 11.10459
2018-04-04 16:54 | 337200.4 | 300.0047 | 6 | 38 | 3.253925 | 0 | 2.972788 | 2.972134 | 12.4876 | 11.10183
2018-04-04 19:19 | 345870.1 | 300.0015 | 6 | 39 | 3.25387 | 0 | 2.972447 | 2.972269 | 12.48614 | 11.10199
2018-04-04 21:43 | 354539.4 | 300.0008 | 6 | 40 | 3.254097 | 0 | 2.971785 | 2.971711 | 12.48364 | 11.09903
2018-04-05 00:08 | 363209.1 | 300.0014 | 6 | 41 | 3.254163 | 0 | 2.971636 | 2.971526 | 12.48354 | 11.09868
2018-04-05 02:32 | 371877 | 300.0023 | 6 | 42 | 3.254534 | 0 | 2.971342 | 2.970594 | 12.48215 | 11.09459
2018-04-05 04:57 | 380546.1 | 300.0024 | 6 | 43 | 3.254947 | 0 | 2.970868 | 2.970752 | 12.48081 | 11.09476
2018-04-05 07:21 | 389214.4 | 300.005 | 6 | 44 | 3.255223 | 0 | 2.970256 | 2.970133 | 12.47875 | 11.09191
2018-04-05 09:46 | 397882.2 | 300.0031 | 6 | 45 | 3.255032 | 0 | 2.969869 | 2.969913 | 12.47724 | 11.09123
2018-04-05 12:10 | 406548.9 | 300.0022 | 6 | 46 | 3.255163 | 0 | 2.968987 | 2.969706 | 12.47337 | 11.09049
2018-04-05 14:35 | 415215.7 | 300.0008 | 6 | 47 | 3.255147 | 0 | 2.969372 | 2.969397 | 12.47528 | 11.08914
2018-04-05 16:59 | 423881.6 | 300.0014 | 6 | 48 | 3.255651 | 0 | 2.968976 | 2.968937 | 12.47352 | 11.087
2018-04-05 19:23 | 432545.5 | 300.003 | 6 | 49 | 3.255778 | 0 | 2.968564 | 2.967864 | 12.47242 | 11.08282
2018-04-05 21:48 | 441208.1876 | 300.0021 | 6 | 50 | 3.256248 | 0 | 2.968009 | 2.967995 | 12.4701 | 11.0827
2018-04-05 22:21 | 443203.8 | 1995.5504 | 8 | 51 | 4.2 | 3.260136 | 1.807065 | 0 | 7.258809 | 0

## Channel_27_1
Date_Time | Test_Time(s) | Step_Time(s) | Step_Index | Cycle_Index | Voltage(V) | Current(A) | Charge_Capacity(Ah) | Discharge_Capacity(Ah) | Charge_Energy(Wh) | Discharge_Energy(Wh) | ACR(Ohm) | Internal Resistance(Ohm) | dV/dt(V/s) | dI/dt(A/s)
2018-03-31 19:16 | 120.0018 | 120.0016 | 1 | 1 | 3.505225 | 0 | 0 | 0 | 0 | 0
2018-03-31 19:18 | 240.001 | 240.0008 | 1 | 1 | 3.504899 | 0 | 0 | 0 | 0 | 0
2018-03-31 19:20 | 360.0026 | 360.0024 | 1 | 1 | 3.504603 | 0 | 0 | 0 | 0 | 0
2018-03-31 19:22 | 480.001 | 480.0008 | 1 | 1 | 3.504424 | 0 | 0 | 0 | 0 | 0
2018-03-31 19:24 | 600.0018 | 600.0016 | 1 | 1 | 3.504334 | 0 | 0 | 0 | 0 | 0
2018-03-31 19:26 | 720.001 | 720.0008 | 1 | 1 | 3.504313 | 0 | 0 | 0 | 0 | 0
2018-03-31 19:28 | 840.001 | 840.0008 | 1 | 1 | 3.504344 | 0 | 0 | 0 | 0 | 0
2018-03-31 19:30 | 960.0026 | 960.0024 | 1 | 1 | 3.504387 | 0 | 0 | 0 | 0 | 0
2018-03-31 19:32 | 1080.0017 | 1080.0015 | 1 | 1 | 3.504465 | 0 | 0 | 0 | 0 | 0
2018-03-31 19:34 | 1200.0011 | 1200.0009 | 1 | 1 | 3.504567 | 0 | 0 | 0 | 0 | 0
2018-03-31 19:36 | 1320.0001 | 1319.9999 | 1 | 1 | 3.504661 | 0 | 0 | 0 | 0 | 0
2018-03-31 19:38 | 1440.0007 | 1440.0005 | 1 | 1 | 3.504775 | 0 | 0 | 0 | 0 | 0
2018-03-31 19:40 | 1560.0001 | 1559.9999 | 1 | 1 | 3.504895 | 0 | 0 | 0 | 0 | 0
2018-03-31 19:42 | 1680.001 | 1680.0008 | 1 | 1 | 3.505007 | 0 | 0 | 0 | 0 | 0
2018-03-31 19:44 | 1800.0002 | 1800 | 1 | 1 | 3.505149 | 0 | 0 | 0 | 0 | 0
2018-03-31 19:46 | 1920.0009 | 1920.0007 | 1 | 1 | 3.505261 | 0 | 0 | 0 | 0 | 0
2018-03-31 19:48 | 2040.001 | 2040.0008 | 1 | 1 | 3.505377 | 0 | 0 | 0 | 0 | 0
2018-03-31 19:50 | 2160.0001 | 2159.9999 | 1 | 1 | 3.505496 | 0 | 0 | 0 | 0 | 0
2018-03-31 19:52 | 2280.0001 | 2279.9999 | 1 | 1 | 3.505631 | 0 | 0 | 0 | 0 | 0
2018-03-31 19:54 | 2400.0001 | 2399.9999 | 1 | 1 | 3.505752 | 0 | 0 | 0 | 0 | 0
2018-03-31 19:56 | 2520.001 | 2520.0008 | 1 | 1 | 3.505853 | 0 | 0 | 0 | 0 | 0
2018-03-31 19:58 | 2640.001 | 2640.0008 | 1 | 1 | 3.505958 | 0 | 0 | 0 | 0 | 0
2018-03-31 20:00 | 2760.0012 | 2760.001 | 1 | 1 | 3.506084 | 0 | 0 | 0 | 0 | 0
2018-03-31 20:02 | 2880.0003 | 2880.0001 | 1 | 1 | 3.506199 | 0 | 0 | 0 | 0 | 0
2018-03-31 20:04 | 3000.0003 | 3000.0001 | 1 | 1 | 3.506314 | 0 | 0 | 0 | 0 | 0
2018-03-31 20:06 | 3120.0012 | 3120.001 | 1 | 1 | 3.506431 | 0 | 0 | 0 | 0 | 0
2018-03-31 20:08 | 3240.0004 | 3240.0002 | 1 | 1 | 3.506546 | 0 | 0 | 0 | 0 | 0
2018-03-31 20:10 | 3360.0004 | 3360.0002 | 1 | 1 | 3.506627 | 0 | 0 | 0 | 0 | 0
2018-03-31 20:12 | 3480.0004 | 3480.0002 | 1 | 1 | 3.506736 | 0 | 0 | 0 | 0 | 0
2018-03-31 20:14 | 3600.0004 | 3600.0002 | 1 | 1 | 3.506828 | 0 | 0 | 0 | 0 | 0
2018-03-31 20:16 | 3720.0004 | 3720.0002 | 1 | 1 | 3.506917 | 0 | 0 | 0 | 0 | 0
2018-03-31 20:18 | 3840.0004 | 3840.0002 | 1 | 1 | 3.50702 | 0 | 0 | 0 | 0 | 0
2018-03-31 20:20 | 3960.0012 | 3960.001 | 1 | 1 | 3.507112 | 0 | 0 | 0 | 0 | 0
2018-03-31 20:22 | 4080.0003 | 4080.0001 | 1 | 1 | 3.507207 | 0 | 0 | 0 | 0 | 0
2018-03-31 20:24 | 4200.0004 | 4200.0002 | 1 | 1 | 3.507316 | 0 | 0 | 0 | 0 | 0
2018-03-31 20:26 | 4320.0004 | 4320.0002 | 1 | 1 | 3.507417 | 0 | 0 | 0 | 0 | 0
2018-03-31 20:28 | 4440.0004 | 4440.0002 | 1 | 1 | 3.507517 | 0 | 0 | 0 | 0 | 0
2018-03-31 20:30 | 4560.0014 | 4560.0012 | 1 | 1 | 3.507613 | 0 | 0 | 0 | 0 | 0
2018-03-31 20:32 | 4680.0004 | 4680.0002 | 1 | 1 | 3.507707 | 0 | 0 | 0 | 0 | 0
2018-03-31 20:34 | 4800.0004 | 4800.0002 | 1 | 1 | 3.507803 | 0 | 0 | 0 | 0 | 0
2018-03-31 20:36 | 4920.0003 | 4920.0001 | 1 | 1 | 3.507888 | 0 | 0 | 0 | 0 | 0
2018-03-31 20:38 | 5040.0011 | 5040.0009 | 1 | 1 | 3.507967 | 0 | 0 | 0 | 0 | 0
2018-03-31 20:40 | 5160.0004 | 5160.0002 | 1 | 1 | 3.508062 | 0 | 0 | 0 | 0 | 0
2018-03-31 20:42 | 5280.0012 | 5280.001 | 1 | 1 | 3.508146 | 0 | 0 | 0 | 0 | 0
2018-03-31 20:44 | 5400.0004 | 5400.0002 | 1 | 1 | 3.508236 | 0 | 0 | 0 | 0 | 0
2018-03-31 20:46 | 5520.002 | 5520.0018 | 1 | 1 | 3.508323 | 0 | 0 | 0 | 0 | 0
2018-03-31 20:48 | 5640.0003 | 5640.0001 | 1 | 1 | 3.508418 | 0 | 0 | 0 | 0 | 0
2018-03-31 20:50 | 5760.0004 | 5760.0002 | 1 | 1 | 3.5085 | 0 | 0 | 0 | 0 | 0
2018-03-31 20:52 | 5880.0012 | 5880.001 | 1 | 1 | 3.508576 | 0 | 0 | 0 | 0 | 0
2018-03-31 20:54 | 6000.0003 | 6000.0001 | 1 | 1 | 3.508655 | 0 | 0 | 0 | 0 | 0
2018-03-31 20:56 | 6120.0004 | 6120.0002 | 1 | 1 | 3.508744 | 0 | 0 | 0 | 0 | 0
2018-03-31 20:58 | 6240.0004 | 6240.0002 | 1 | 1 | 3.508819 | 0 | 0 | 0 | 0 | 0
2018-03-31 21:00 | 6360.0004 | 6360.0002 | 1 | 1 | 3.508891 | 0 | 0 | 0 | 0 | 0
2018-03-31 21:02 | 6480.0003 | 6480.0001 | 1 | 1 | 3.508963 | 0 | 0 | 0 | 0 | 0
2018-03-31 21:04 | 6600.0028 | 6600.0026 | 1 | 1 | 3.509036 | 0 | 0 | 0 | 0 | 0
2018-03-31 21:06 | 6720.0003 | 6720.0001 | 1 | 1 | 3.509124 | 0 | 0 | 0 | 0 | 0
2018-03-31 21:08 | 6840.0028 | 6840.0026 | 1 | 1 | 3.509183 | 0 | 0 | 0 | 0 | 0
2018-03-31 21:10 | 6960.0004 | 6960.0002 | 1 | 1 | 3.509263 | 0 | 0 | 0 | 0 | 0
2018-03-31 21:12 | 7080.0013 | 7080.0011 | 1 | 1 | 3.509347 | 0 | 0 | 0 | 0 | 0
2018-03-31 21:14 | 7200.0001 | 7199.9999 | 1 | 1 | 3.509396 | 0 | 0 | 0 | 0 | 0
2018-03-31 21:16 | 7320.083356 | 120.0003 | 2 | 1 | 4.00662 | 4.889954 | 0.1622981 | 0 | 0.639422 | 0
2018-03-31 21:18 | 7440.083356 | 240.0003 | 2 | 1 | 4.042419 | 4.889957 | 0.3252817 | 0 | 1.295265 | 0
2018-03-31 21:20 | 7560.083356 | 360.0003 | 2 | 1 | 4.076416 | 4.889975 | 0.4882652 | 0 | 1.956959 | 0
2018-03-31 21:22 | 7680.085756 | 480.0027 | 2 | 1 | 4.104956 | 4.889982 | 0.6512471 | 0 | 2.623733 | 0
2018-03-31 21:24 | 7800.083456 | 600.0004 | 2 | 1 | 4.129131 | 4.889994 | 0.8142279 | 0 | 3.294783 | 0
2018-03-31 21:26 | 7920.083356 | 720.0003 | 2 | 1 | 4.152137 | 4.890017 | 0.9772121 | 0 | 3.969621 | 0
2018-03-31 21:28 | 8040.084156 | 840.0011 | 2 | 1 | 4.177315 | 4.890022 | 1.140199 | 0 | 4.648384 | 0
2018-03-31 21:30 | 8160.084956 | 960.0019 | 2 | 1 | 4.200389 | 4.801004 | 1.302938 | 0 | 5.330343 | 0
2018-03-31 21:32 | 8280.084956 | 1080.0019 | 2 | 1 | 4.20041 | 4.332853 | 1.45504 | 0 | 5.969232 | 0
2018-03-31 21:34 | 8400.085756 | 1200.0027 | 2 | 1 | 4.200391 | 3.877819 | 1.591854 | 0 | 6.543906 | 0
2018-03-31 21:36 | 8520.084956 | 1320.0019 | 2 | 1 | 4.200387 | 3.435831 | 1.713671 | 0 | 7.055586 | 0
2018-03-31 21:37 | 8569.390356 | 1369.3073 | 2 | 1 | 4.200398 | 3.259996 | 1.759513 | 0 | 7.248143 | 0
2018-03-31 21:39 | 8689.40534 | 120.0002 | 3 | 1 | 4.227212 | 3.260099 | 1.867733 | 0 | 7.704043 | 0
2018-03-31 21:41 | 8809.40534 | 240.0002 | 3 | 1 | 4.258682 | 3.260111 | 1.97639 | 0 | 8.16504 | 0
2018-03-31 21:43 | 8929.40534 | 360.0002 | 3 | 1 | 4.292805 | 3.260101 | 2.08505 | 0 | 8.629618 | 0
2018-03-31 21:45 | 9049.40624 | 480.0011 | 3 | 1 | 4.329301 | 3.260143 | 2.193713 | 0 | 9.098048 | 0
2018-03-31 21:47 | 9169.40534 | 600.0002 | 3 | 1 | 4.367843 | 3.260128 | 2.302374 | 0 | 9.570547 | 0
2018-03-31 21:49 | 9289.40554 | 720.0004 | 3 | 1 | 4.400408 | 3.121386 | 2.41057 | 0 | 10.04521 | 0
2018-03-31 21:51 | 9409.40544 | 840.0003 | 3 | 1 | 4.400399 | 2.609331 | 2.505655 | 0 | 10.46362 | 0
2018-03-31 21:53 | 9529.40534 | 960.0002 | 3 | 1 | 4.400393 | 2.20018 | 2.585583 | 0 | 10.81534 | 0
2018-03-31 21:55 | 9649.40544 | 1080.0003 | 3 | 1 | 4.400355 | 1.863855 | 2.653131 | 0 | 11.11257 | 0
2018-03-31 21:57 | 9769.40704 | 1200.0019 | 3 | 1 | 4.400398 | 1.58876 | 2.710524 | 0 | 11.36513 | 0
2018-03-31 21:59 | 9889.40534 | 1320.0002 | 3 | 1 | 4.400363 | 1.361372 | 2.759561 | 0 | 11.58091 | 0
2018-03-31 22:01 | 10009.40704 | 1440.0019 | 3 | 1 | 4.400356 | 1.173578 | 2.801718 | 0 | 11.76641 | 0
2018-03-31 22:03 | 10129.40624 | 1560.0011 | 3 | 1 | 4.400387 | 1.018562 | 2.838172 | 0 | 11.92682 | 0
2018-03-31 22:05 | 10249.40614 | 1680.001 | 3 | 1 | 4.400335 | 0.8876896 | 2.869871 | 0 | 12.06631 | 0
2018-03-31 22:07 | 10369.40534 | 1800.0002 | 3 | 1 | 4.40036 | 0.77911 | 2.897599 | 0 | 12.18833 | 0
2018-03-31 22:09 | 10489.40544 | 1920.0003 | 3 | 1 | 4.400334 | 0.6865253 | 2.921983 | 0 | 12.29562 | 0
2018-03-31 22:10 | 10540.82504 | 1971.4199 | 3 | 1 | 4.400367 | 0.6519909 | 2.931537 | 0 | 12.33766 | 0
2018-03-31 22:12 | 10660.87158 | 120 | 4 | 1 | 4.350173 | 0 | 2.931537 | 0 | 12.33766 | 0
2018-03-31 22:14 | 10780.87238 | 240.0008 | 4 | 1 | 4.346561 | 0 | 2.931537 | 0 | 12.33766 | 0
2018-03-31 22:15 | 10840.87528 | 300.0037 | 4 | 1 | 4.345465 | 0 | 2.931537 | 0 | 12.33766 | 0
2018-03-31 22:17 | 10960.96 | 120.001 | 5 | 1 | 4.163107 | -2.28193 | 2.931537 | 0.07605382 | 12.33766 | 0.3184054
2018-03-31 22:19 | 11080.96 | 240.001 | 5 | 1 | 4.13244 | -2.281895 | 2.931537 | 0.1521093 | 12.33766 | 0.6338484
2018-03-31 22:21 | 11200.96 | 360.0002 | 5 | 1 | 4.103074 | -2.281909 | 2.931537 | 0.2281634 | 12.33766 | 0.9470187
2018-03-31 22:23 | 11320.96 | 480.001 | 5 | 1 | 4.074091 | -2.281914 | 2.931537 | 0.3042201 | 12.33766 | 1.257982
2018-03-31 22:25 | 11440.96 | 600.001 | 5 | 1 | 4.045307 | -2.281882 | 2.931537 | 0.3802745 | 12.33766 | 1.566738
2018-03-31 22:27 | 11560.96 | 720.0011 | 5 | 1 | 4.016726 | -2.281899 | 2.931537 | 0.4563316 | 12.33766 | 1.873324
2018-03-31 22:29 | 11680.96 | 840.0018 | 5 | 1 | 3.988601 | -2.281934 | 2.931537 | 0.5323865 | 12.33766 | 2.177746
2018-03-31 22:31 | 11800.96 | 960.0011 | 5 | 1 | 3.960865 | -2.281893 | 2.931537 | 0.6084449 | 12.33766 | 2.480054
2018-03-31 22:33 | 11920.96 | 1080.0013 | 5 | 1 | 3.933722 | -2.281916 | 2.931537 | 0.6844979 | 12.33766 | 2.780254
2018-03-31 22:35 | 12040.96 | 1200.0003 | 5 | 1 | 3.907308 | -2.281885 | 2.931537 | 0.7605546 | 12.33766 | 3.078429
2018-03-31 22:37 | 12160.96 | 1320.001 | 5 | 1 | 3.881725 | -2.281882 | 2.931537 | 0.83661 | 12.33766 | 3.374623
2018-03-31 22:39 | 12280.96 | 1440.0002 | 5 | 1 | 3.857232 | -2.281901 | 2.931537 | 0.9126659 | 12.33766 | 3.668915
2018-03-31 22:41 | 12400.96 | 1560.001 | 5 | 1 | 3.833802 | -2.281901 | 2.931537 | 0.9887217 | 12.33766 | 3.96138
2018-03-31 22:43 | 12520.96 | 1680.001 | 5 | 1 | 3.811524 | -2.281893 | 2.931537 | 1.064776 | 12.33766 | 4.252103
2018-03-31 22:45 | 12640.96 | 1800.0018 | 5 | 1 | 3.790291 | -2.281911 | 2.931537 | 1.140831 | 12.33766 | 4.541176
2018-03-31 22:47 | 12760.96 | 1920.001 | 5 | 1 | 3.770055 | -2.281901 | 2.931537 | 1.216888 | 12.33766 | 4.828678
2018-03-31 22:49 | 12880.96 | 2040.0011 | 5 | 1 | 3.750827 | -2.281921 | 2.931537 | 1.292941 | 12.33766 | 5.114663
2018-03-31 22:51 | 13000.96 | 2160.001 | 5 | 1 | 3.732846 | -2.281934 | 2.931537 | 1.368996 | 12.33766 | 5.399243
2018-03-31 22:53 | 13120.96 | 2280.0002 | 5 | 1 | 3.715742 | -2.281889 | 2.931537 | 1.445052 | 12.33766 | 5.682491
2018-03-31 22:55 | 13240.96 | 2400.001 | 5 | 1 | 3.699465 | -2.281895 | 2.931537 | 1.521108 | 12.33766 | 5.96447
2018-03-31 22:57 | 13360.96 | 2520.0002 | 5 | 1 | 3.684053 | -2.281868 | 2.931537 | 1.597163 | 12.33766 | 6.245243
2018-03-31 22:59 | 13480.96 | 2640.001 | 5 | 1 | 3.669508 | -2.28188 | 2.931537 | 1.673217 | 12.33766 | 6.524872
2018-03-31 23:01 | 13600.96 | 2760.0011 | 5 | 1 | 3.655937 | -2.281938 | 2.931537 | 1.749272 | 12.33766 | 6.803438
2018-03-31 23:03 | 13720.96 | 2880.0011 | 5 | 1 | 3.643289 | -2.281875 | 2.931537 | 1.825328 | 12.33766 | 7.081004
2018-03-31 23:05 | 13840.96 | 3000.001 | 5 | 1 | 3.63151 | -2.28187 | 2.931537 | 1.901382 | 12.33766 | 7.357641
2018-03-31 23:07 | 13960.96 | 3120.0001 | 5 | 1 | 3.620541 | -2.281899 | 2.931537 | 1.977439 | 12.33766 | 7.63342
2018-03-31 23:09 | 14080.96 | 3240.0002 | 5 | 1 | 3.610111 | -2.281919 | 2.931537 | 2.053494 | 12.33766 | 7.908384
2018-03-31 23:11 | 14200.96 | 3360.0002 | 5 | 1 | 3.599846 | -2.281916 | 2.931537 | 2.12955 | 12.33766 | 8.182563
2018-03-31 23:13 | 14320.96 | 3480.0001 | 5 | 1 | 3.589349 | -2.281875 | 2.931537 | 2.205602 | 12.33766 | 8.455944
2018-03-31 23:15 | 14440.96 | 3600.0018 | 5 | 1 | 3.578247 | -2.281895 | 2.931537 | 2.28166 | 12.33766 | 8.728522
2018-03-31 23:17 | 14560.96 | 3720.001 | 5 | 1 | 3.566485 | -2.281889 | 2.931537 | 2.357712 | 12.33766 | 9.000214
2018-03-31 23:19 | 14680.96 | 3840.0026 | 5 | 1 | 3.554085 | -2.281914 | 2.931537 | 2.433771 | 12.33766 | 9.271009
2018-03-31 23:21 | 14800.96 | 3960.0002 | 5 | 1 | 3.540596 | -2.281919 | 2.931537 | 2.509825 | 12.33766 | 9.540811
2018-03-31 23:23 | 14920.96 | 4080.0002 | 5 | 1 | 3.524412 | -2.281864 | 2.931537 | 2.585882 | 12.33766 | 9.809506
2018-03-31 23:25 | 15040.96 | 4200.0018 | 5 | 1 | 3.503706 | -2.281885 | 2.931537 | 2.661939 | 12.33766 | 10.0768
2018-03-31 23:27 | 15160.96 | 4320.0019 | 5 | 1 | 3.476456 | -2.281848 | 2.931537 | 2.737994 | 12.33766 | 10.3423
2018-03-31 23:29 | 15280.96 | 4440.0002 | 5 | 1 | 3.434683 | -2.281907 | 2.931537 | 2.814048 | 12.33766 | 10.60524
2018-03-31 23:31 | 15400.96 | 4560.0002 | 5 | 1 | 3.35832 | -2.281918 | 2.931537 | 2.8901 | 12.33766 | 10.86391
2018-03-31 23:33 | 15520.96 | 4680.0018 | 5 | 1 | 3.161524 | -2.281921 | 2.931537 | 2.966154 | 12.33766 | 11.11314
2018-03-31 23:34 | 15562.33 | 4721.3679 | 5 | 1 | 2.999992 | -2.281916 | 2.931537 | 2.992373 | 12.33766 | 11.19418
2018-03-31 23:36 | 15682.38 | 119.9999 | 6 | 1 | 3.22717 | 0 | 2.931537 | 2.992373 | 12.33766 | 11.19418
2018-03-31 23:38 | 15802.38 | 240.0007 | 6 | 1 | 3.240295 | 0 | 2.931537 | 2.992373 | 12.33766 | 11.19418
2018-03-31 23:39 | 15862.38 | 300.0013 | 6 | 1 | 3.244623 | 0 | 2.931537 | 2.992373 | 12.33766 | 11.19418
2018-03-31 23:39 | 15862.39 | 0.0049 | 7 | 2 | 3.244567 | 0 | 0 | 0 | 0 | 0
2018-03-31 23:41 | 15982.48 | 120.0018 | 2 | 2 | 3.979649 | 4.889961 | 0.1623045 | 0 | 0.6218583 | 0
2018-03-31 23:43 | 16102.48 | 240.0002 | 2 | 2 | 4.023431 | 4.889977 | 0.3252918 | 0 | 1.274602 | 0
2018-03-31 23:45 | 16222.48 | 360.0002 | 2 | 2 | 4.059181 | 4.889938 | 0.4882692 | 0 | 1.933308 | 0
2018-03-31 23:47 | 16342.48 | 480.001 | 2 | 2 | 4.089345 | 4.890005 | 0.6512581 | 0 | 2.597429 | 0
2018-03-31 23:49 | 16462.48 | 600.0002 | 2 | 2 | 4.114987 | 4.890009 | 0.8142377 | 0 | 3.266049 | 0
2018-03-31 23:51 | 16582.48 | 720.0026 | 2 | 2 | 4.138229 | 4.889938 | 0.9772225 | 0 | 3.938627 | 0
2018-03-31 23:53 | 16702.48 | 840.0002 | 2 | 2 | 4.162944 | 4.890026 | 1.140208 | 0 | 4.615068 | 0
2018-03-31 23:55 | 16822.48 | 960 | 2 | 2 | 4.190422 | 4.889982 | 1.303187 | 0 | 5.295744 | 0
2018-03-31 23:57 | 16942.48 | 1080.0002 | 2 | 2 | 4.200402 | 4.549143 | 1.462272 | 0 | 5.963683 | 0
2018-03-31 23:59 | 17062.48 | 1200.0002 | 2 | 2 | 4.200385 | 4.073187 | 1.605929 | 0 | 6.567099 | 0
2018-04-01 00:01 | 17182.48 | 1320.0002 | 2 | 2 | 4.200405 | 3.613565 | 1.733971 | 0 | 7.104926 | 0
2018-04-01 00:02 | 17278.77 | 1416.2968 | 2 | 2 | 4.200376 | 3.259991 | 1.825857 | 0 | 7.490884 | 0
2018-04-01 00:04 | 17398.79 | 120.0003 | 3 | 2 | 4.227533 | 3.260118 | 1.93408 | 0 | 7.94682 | 0
2018-04-01 00:06 | 17518.79 | 240.0003 | 3 | 2 | 4.259423 | 3.260107 | 2.042742 | 0 | 8.407904 | 0
2018-04-01 00:08 | 17638.79 | 360.0011 | 3 | 2 | 4.293809 | 3.260075 | 2.151404 | 0 | 8.872588 | 0
2018-04-01 00:10 | 17758.79 | 480.0002 | 3 | 2 | 4.330554 | 3.260107 | 2.26006 | 0 | 9.341111 | 0
2018-04-01 00:12 | 17878.79 | 600.0002 | 3 | 2 | 4.369342 | 3.260096 | 2.368715 | 0 | 9.81374 | 0
2018-04-01 00:14 | 17998.79 | 720.0019 | 3 | 2 | 4.400424 | 3.098078 | 2.476717 | 0 | 10.28768 | 0
2018-04-01 00:16 | 18118.79 | 840.0019 | 3 | 2 | 4.400414 | 2.59166 | 2.571127 | 0 | 10.70312 | 0
2018-04-01 00:18 | 18238.79 | 960.0027 | 3 | 2 | 4.400373 | 2.184816 | 2.650503 | 0 | 11.05241 | 0
2018-04-01 00:20 | 18358.79 | 1080.0003 | 3 | 2 | 4.400383 | 1.851744 | 2.717605 | 0 | 11.34768 | 0
2018-04-01 00:22 | 18478.79 | 1200.0003 | 3 | 2 | 4.400371 | 1.57803 | 2.774625 | 0 | 11.59859 | 0
2018-04-01 00:24 | 18598.79 | 1320.0019 | 3 | 2 | 4.400383 | 1.353046 | 2.823355 | 0 | 11.81302 | 0
2018-04-01 00:26 | 18718.79 | 1440.0003 | 3 | 2 | 4.40036 | 1.166258 | 2.865239 | 0 | 11.99733 | 0
2018-04-01 00:28 | 18838.79 | 1560.0011 | 3 | 2 | 4.400364 | 1.01189 | 2.901457 | 0 | 12.1567 | 0
2018-04-01 00:30 | 18958.79 | 1680.0019 | 3 | 2 | 4.400347 | 0.8821182 | 2.932963 | 0 | 12.29534 | 0
2018-04-01 00:32 | 19078.79 | 1800.0003 | 3 | 2 | 4.400349 | 0.7738819 | 2.960521 | 0 | 12.41661 | 0
2018-04-01 00:34 | 19198.79 | 1920.0003 | 3 | 2 | 4.400339 | 0.682375 | 2.984754 | 0 | 12.52324 | 0
2018-04-01 00:35 | 19243.18 | 1964.3936 | 3 | 2 | 4.40034 | 0.6519947 | 2.992981 | 0 | 12.55944 | 0
2018-04-01 00:37 | 19363.23 | 120.0017 | 4 | 2 | 4.350043 | 0 | 2.992981 | 0 | 12.55944 | 0
2018-04-01 00:39 | 19483.23 | 240.0002 | 4 | 2 | 4.346428 | 0 | 2.992981 | 0 | 12.55944 | 0
2018-04-01 00:40 | 19543.23 | 300.0039 | 4 | 2 | 4.345356 | 0 | 2.992981 | 0 | 12.55944 | 0
2018-04-01 00:42 | 19663.32 | 120.0017 | 5 | 2 | 4.162698 | -2.281878 | 2.992981 | 0.07605616 | 12.55944 | 0.31839
2018-04-01 00:44 | 19783.32 | 240.0017 | 5 | 2 | 4.131974 | -2.281893 | 2.992981 | 0.1521092 | 12.55944 | 0.633789
2018-04-01 00:46 | 19903.32 | 360.0001 | 5 | 2 | 4.102587 | -2.281893 | 2.992981 | 0.2281614 | 12.55944 | 0.946914
2018-04-01 00:48 | 20023.32 | 480.0009 | 5 | 2 | 4.073524 | -2.281868 | 2.992981 | 0.3042181 | 12.55944 | 1.257838
2018-04-01 00:50 | 20143.32 | 600.0017 | 5 | 2 | 4.044697 | -2.281866 | 2.992981 | 0.3802753 | 12.55944 | 1.566562
2018-04-01 00:52 | 20263.32 | 720.0001 | 5 | 2 | 4.016207 | -2.281819 | 2.992981 | 0.456325 | 12.55944 | 1.873073
2018-04-01 00:54 | 20383.32 | 840.0018 | 5 | 2 | 3.987933 | -2.281875 | 2.992981 | 0.5323834 | 12.55944 | 2.177461
2018-04-01 00:56 | 20503.32 | 960.0018 | 5 | 2 | 3.960195 | -2.281868 | 2.992981 | 0.6084358 | 12.55944 | 2.479695
2018-04-01 00:58 | 20623.32 | 1080.0018 | 5 | 2 | 3.933038 | -2.281916 | 2.992981 | 0.6844936 | 12.55944 | 2.779861
2018-04-01 01:00 | 20743.32 | 1200.001 | 5 | 2 | 3.906626 | -2.281868 | 2.992981 | 0.7605444 | 12.55944 | 3.077962
2018-04-01 01:02 | 20863.32 | 1320.0009 | 5 | 2 | 3.88112 | -2.281854 | 2.992981 | 0.8365995 | 12.55944 | 3.374104
2018-04-01 01:04 | 20983.32 | 1440.0009 | 5 | 2 | 3.856582 | -2.281895 | 2.992981 | 0.9126544 | 12.55944 | 3.668344
2018-04-01 01:06 | 21103.32 | 1560.0001 | 5 | 2 | 3.833153 | -2.281866 | 2.992981 | 0.988712 | 12.55944 | 3.960769
2018-04-01 01:08 | 21223.32 | 1680.001 | 5 | 2 | 3.810959 | -2.281875 | 2.992981 | 1.064767 | 12.55944 | 4.251449
2018-04-01 01:10 | 21343.32 | 1800.0002 | 5 | 2 | 3.789711 | -2.28187 | 2.992981 | 1.140822 | 12.55944 | 4.540476
2018-04-01 01:12 | 21463.32 | 1920.0001 | 5 | 2 | 3.769407 | -2.281873 | 2.992981 | 1.216879 | 12.55944 | 4.827934
2018-04-01 01:14 | 21583.32 | 2040.0009 | 5 | 2 | 3.750247 | -2.281887 | 2.992981 | 1.292938 | 12.55944 | 5.113895
2018-04-01 01:16 | 21703.32 | 2160.0001 | 5 | 2 | 3.732212 | -2.281914 | 2.992981 | 1.369 | 12.55944 | 5.398453
2018-04-01 01:18 | 21823.32 | 2280.0018 | 5 | 2 | 3.715142 | -2.281846 | 2.992981 | 1.445056 | 12.55944 | 5.681655
2018-04-01 01:20 | 21943.32 | 2400.0009 | 5 | 2 | 3.698919 | -2.281866 | 2.992981 | 1.521112 | 12.55944 | 5.963593
2018-04-01 01:22 | 22063.32 | 2520.0011 | 5 | 2 | 3.683505 | -2.281901 | 2.992981 | 1.597171 | 12.55944 | 6.244339
2018-04-01 01:24 | 22183.32 | 2640.001 | 5 | 2 | 3.669036 | -2.281893 | 2.992981 | 1.673223 | 12.55944 | 6.523918
2018-04-01 01:26 | 22303.32 | 2760.001 | 5 | 2 | 3.6555 | -2.281907 | 2.992981 | 1.749287 | 12.55944 | 6.80248
2018-04-01 01:28 | 22423.32 | 2880.001 | 5 | 2 | 3.642823 | -2.281914 | 2.992981 | 1.825345 | 12.55944 | 7.080022
2018-04-01 01:30 | 22543.32 | 3000.0019 | 5 | 2 | 3.631127 | -2.281858 | 2.992981 | 1.901404 | 12.55944 | 7.356642
2018-04-01 01:32 | 22663.32 | 3120.0018 | 5 | 2 | 3.620188 | -2.281916 | 2.992981 | 1.977462 | 12.55944 | 7.632397
2018-04-01 01:34 | 22783.32 | 3240.0027 | 5 | 2 | 3.609762 | -2.281923 | 2.992981 | 2.053519 | 12.55944 | 7.907341
2018-04-01 01:36 | 22903.32 | 3360.0002 | 5 | 2 | 3.599535 | -2.281873 | 2.992981 | 2.129575 | 12.55944 | 8.181496
2018-04-01 01:38 | 23023.32 | 3480.0002 | 5 | 2 | 3.589062 | -2.281887 | 2.992981 | 2.205627 | 12.55944 | 8.454853
2018-04-01 01:40 | 23143.32 | 3600.001 | 5 | 2 | 3.577957 | -2.281905 | 2.992981 | 2.281689 | 12.55944 | 8.727427
2018-04-01 01:42 | 23263.32 | 3720.0002 | 5 | 2 | 3.566195 | -2.281903 | 2.992981 | 2.357744 | 12.55944 | 8.999104
2018-04-01 01:44 | 23383.32 | 3840.0001 | 5 | 2 | 3.553775 | -2.281862 | 2.992981 | 2.433802 | 12.55944 | 9.269876
2018-04-01 01:46 | 23503.32 | 3960.0002 | 5 | 2 | 3.540252 | -2.281893 | 2.992981 | 2.509858 | 12.55944 | 9.539656
2018-04-01 01:48 | 23623.32 | 4080.0002 | 5 | 2 | 3.523898 | -2.281866 | 2.992981 | 2.585913 | 12.55944 | 9.808319
2018-04-01 01:50 | 23743.32 | 4200.0026 | 5 | 2 | 3.503018 | -2.281891 | 2.992981 | 2.661971 | 12.55944 | 10.07557
2018-04-01 01:52 | 23863.32 | 4320.001 | 5 | 2 | 3.47551 | -2.281889 | 2.992981 | 2.738023 | 12.55944 | 10.341
2018-04-01 01:54 | 23983.32 | 4440.0018 | 5 | 2 | 3.433093 | -2.281944 | 2.992981 | 2.814078 | 12.55944 | 10.60385
2018-04-01 01:56 | 24103.32 | 4560.0002 | 5 | 2 | 3.355381 | -2.281875 | 2.992981 | 2.890131 | 12.55944 | 10.86236
2018-04-01 01:58 | 24223.32 | 4680.0018 | 5 | 2 | 3.153945 | -2.281918 | 2.992981 | 2.966187 | 12.55944 | 11.11124
2018-04-01 01:59 | 24262.1 | 4718.7809 | 5 | 2 | 2.999973 | -2.28186 | 2.992981 | 2.990766 | 12.55944 | 11.1871
2018-04-01 02:01 | 24382.1455 | 120.0016 | 6 | 2 | 3.22676 | 0 | 2.992981 | 2.990766 | 12.55944 | 11.1871
2018-04-01 02:03 | 24502.1455 | 240.0016 | 6 | 2 | 3.239827 | 0 | 2.992981 | 2.990766 | 12.55944 | 11.1871
2018-04-01 02:04 | 24562.1477 | 300.0038 | 6 | 2 | 3.244196 | 0 | 2.992981 | 2.990766 | 12.55944 | 11.1871
2018-04-01 02:04 | 24562.16 | 0.0049 | 7 | 3 | 3.244228 | 0 | 0 | 0 | 0 | 0
2018-04-01 02:06 | 24682.24 | 120.001 | 2 | 3 | 3.980097 | 4.88998 | 0.1623028 | 0 | 0.6218921 | 0
2018-04-01 02:08 | 24802.25 | 240.0018 | 2 | 3 | 4.023874 | 4.889944 | 0.3252842 | 0 | 1.274687 | 0
2018-04-01 02:10 | 24922.24 | 360.001 | 2 | 3 | 4.059599 | 4.889994 | 0.488266 | 0 | 1.933484 | 0
2018-04-01 02:12 | 25042.24 | 480.0002 | 2 | 3 | 4.089769 | 4.890005 | 0.6512462 | 0 | 2.59765 | 0
2018-04-01 02:14 | 25162.24 | 600.001 | 2 | 3 | 4.115549 | 4.889957 | 0.8142236 | 0 | 3.266349 | 0
2018-04-01 02:16 | 25282.25 | 720.0018 | 2 | 3 | 4.138749 | 4.88995 | 0.9772092 | 0 | 3.93902 | 0
2018-04-01 02:18 | 25402.24 | 840.001 | 2 | 3 | 4.163485 | 4.889957 | 1.140188 | 0 | 4.615527 | 0
2018-04-01 02:20 | 25522.25 | 960.0019 | 2 | 3 | 4.190875 | 4.890001 | 1.30316 | 0 | 5.296254 | 0
2018-04-01 02:22 | 25642.24 | 1080.0003 | 2 | 3 | 4.200399 | 4.54221 | 1.462062 | 0 | 5.96345 | 0
2018-04-01 02:24 | 25762.25 | 1200.0018 | 2 | 3 | 4.200386 | 4.070318 | 1.605569 | 0 | 6.566235 | 0
2018-04-01 02:26 | 25882.24 | 1320.0003 | 2 | 3 | 4.200401 | 3.610083 | 1.733504 | 0 | 7.103614 | 0
2018-04-01 02:27 | 25977.87 | 1415.6232 | 2 | 3 | 4.200408 | 3.259977 | 1.824689 | 0 | 7.486629 | 0
2018-04-01 02:29 | 26097.88 | 120.0011 | 3 | 3 | 4.227676 | 3.26008 | 1.932909 | 0 | 7.942558 | 0
2018-04-01 02:31 | 26217.88 | 240.0002 | 3 | 3 | 4.259624 | 3.260088 | 2.041565 | 0 | 8.403637 | 0
2018-04-01 02:33 | 26337.88 | 360.0003 | 3 | 3 | 4.294114 | 3.260117 | 2.150225 | 0 | 8.868336 | 0
2018-04-01 02:35 | 26457.88 | 480.0003 | 3 | 3 | 4.330834 | 3.260111 | 2.258883 | 0 | 9.336901 | 0
2018-04-01 02:37 | 26577.88 | 600.0012 | 3 | 3 | 4.369657 | 3.260107 | 2.367544 | 0 | 9.809588 | 0
2018-04-01 02:39 | 26697.88 | 720.0019 | 3 | 3 | 4.400394 | 3.093437 | 2.475504 | 0 | 10.28337 | 0
2018-04-01 02:41 | 26817.88 | 840.0009 | 3 | 3 | 4.400405 | 2.589239 | 2.569807 | 0 | 10.69835 | 0
2018-04-01 02:43 | 26937.88 | 960.0011 | 3 | 3 | 4.400394 | 2.183472 | 2.649115 | 0 | 11.04733 | 0
2018-04-01 02:45 | 27057.88 | 1080.0003 | 3 | 3 | 4.400378 | 1.850174 | 2.716152 | 0 | 11.34232 | 0
2018-04-01 02:47 | 27177.88 | 1200.001 | 3 | 3 | 4.40038 | 1.577154 | 2.773129 | 0 | 11.59304 | 0
2018-04-01 02:49 | 27297.88 | 1320.0002 | 3 | 3 | 4.400367 | 1.351835 | 2.821823 | 0 | 11.80731 | 0
2018-04-01 02:51 | 27417.88 | 1440.001 | 3 | 3 | 4.400363 | 1.1658 | 2.863684 | 0 | 11.99152 | 0
2018-04-01 02:53 | 27537.88 | 1560.0011 | 3 | 3 | 4.400348 | 1.010731 | 2.899883 | 0 | 12.1508 | 0
2018-04-01 02:55 | 27657.88 | 1680.0019 | 3 | 3 | 4.400363 | 0.8822517 | 2.931376 | 0 | 12.28939 | 0
2018-04-01 02:57 | 27777.88 | 1800.001 | 3 | 3 | 4.400318 | 0.7730923 | 2.958924 | 0 | 12.41061 | 0
2018-04-01 02:59 | 27897.88 | 1920.0002 | 3 | 3 | 4.400363 | 0.6827621 | 2.98315 | 0 | 12.51721 | 0
2018-04-01 03:00 | 27942.18 | 1964.2928 | 3 | 3 | 4.400354 | 0.6519966 | 2.991358 | 0 | 12.55333 | 0
2018-04-01 03:02 | 28062.22 | 120.0018 | 4 | 3 | 4.349991 | 0 | 2.991358 | 0 | 12.55333 | 0
2018-04-01 03:04 | 28182.22 | 240.001 | 4 | 3 | 4.346397 | 0 | 2.991358 | 0 | 12.55333 | 0
2018-04-01 03:05 | 28242.23 | 300.004 | 4 | 3 | 4.345307 | 0 | 2.991358 | 0 | 12.55333 | 0
2018-04-01 03:07 | 28362.32 | 120.0011 | 5 | 3 | 4.16247 | -2.281926 | 2.991358 | 0.07605269 | 12.55333 | 0.318361
2018-04-01 03:09 | 28482.32 | 240.0019 | 5 | 3 | 4.131727 | -2.28187 | 2.991358 | 0.1521099 | 12.55333 | 0.6337597
2018-04-01 03:11 | 28602.32 | 360.0003 | 5 | 3 | 4.102309 | -2.281903 | 2.991358 | 0.2281621 | 12.55333 | 0.9468654
2018-04-01 03:13 | 28722.32 | 480.0003 | 5 | 3 | 4.07325 | -2.281897 | 2.991358 | 0.3042156 | 12.55333 | 1.257755
2018-04-01 03:15 | 28842.32 | 600.0011 | 5 | 3 | 4.044405 | -2.281899 | 2.991358 | 0.3802714 | 12.55333 | 1.566452
2018-04-01 03:17 | 28962.32 | 720.0003 | 5 | 3 | 4.015872 | -2.281897 | 2.991358 | 0.4563273 | 12.55333 | 1.872964
2018-04-01 03:19 | 29082.32 | 840.0004 | 5 | 3 | 3.987648 | -2.281893 | 2.991358 | 0.5323805 | 12.55333 | 2.177309
2018-04-01 03:21 | 29202.32 | 960.0019 | 5 | 3 | 3.959864 | -2.28188 | 2.991358 | 0.6084377 | 12.55333 | 2.47954
2018-04-01 03:23 | 29322.32 | 1080.0011 | 5 | 3 | 3.932726 | -2.281899 | 2.991358 | 0.6844909 | 12.55333 | 2.779664
2018-04-01 03:25 | 29442.32 | 1200.0011 | 5 | 3 | 3.906289 | -2.281862 | 2.991358 | 0.7605458 | 12.55333 | 3.077757
2018-04-01 03:27 | 29562.32 | 1320.0028 | 5 | 3 | 3.880754 | -2.281914 | 2.991358 | 0.8366047 | 12.55333 | 3.373886
2018-04-01 03:29 | 29682.32 | 1440.0011 | 5 | 3 | 3.856246 | -2.281891 | 2.991358 | 0.9126575 | 12.55333 | 3.668089
2018-04-01 03:31 | 29802.32 | 1560.0011 | 5 | 3 | 3.832794 | -2.281877 | 2.991358 | 0.9887124 | 12.55333 | 3.960476
2018-04-01 03:33 | 29922.32 | 1680.0019 | 5 | 3 | 3.81058 | -2.281952 | 2.991358 | 1.064767 | 12.55333 | 4.251127
2018-04-01 03:35 | 30042.32 | 1800.0019 | 5 | 3 | 3.78936 | -2.281926 | 2.991358 | 1.140821 | 12.55333 | 4.540126
2018-04-01 03:37 | 30162.32 | 1920.0027 | 5 | 3 | 3.769102 | -2.281899 | 2.991358 | 1.216876 | 12.55333 | 4.827549
2018-04-01 03:39 | 30282.32 | 2040.0005 | 5 | 3 | 3.749909 | -2.281903 | 2.991358 | 1.292929 | 12.55333 | 5.113463
2018-04-01 03:41 | 30402.32 | 2160.0003 | 5 | 3 | 3.73189 | -2.281903 | 2.991358 | 1.368984 | 12.55333 | 5.397967
2018-04-01 03:43 | 30522.32 | 2280.0027 | 5 | 3 | 3.714773 | -2.281848 | 2.991358 | 1.445038 | 12.55333 | 5.681138
2018-04-01 03:45 | 30642.32 | 2400.0003 | 5 | 3 | 3.698551 | -2.281918 | 2.991358 | 1.521093 | 12.55333 | 5.963041
2018-04-01 03:47 | 30762.32 | 2520.0019 | 5 | 3 | 3.683198 | -2.281901 | 2.991358 | 1.597148 | 12.55333 | 6.243745
2018-04-01 03:49 | 30882.32 | 2640.0019 | 5 | 3 | 3.668695 | -2.281901 | 2.991358 | 1.6732 | 12.55333 | 6.523304
2018-04-01 03:51 | 31002.32 | 2760.0004 | 5 | 3 | 3.655136 | -2.281882 | 2.991358 | 1.749252 | 12.55333 | 6.801792
2018-04-01 03:53 | 31122.32 | 2880.0005 | 5 | 3 | 3.642486 | -2.281864 | 2.991358 | 1.825308 | 12.55333 | 7.0793
2018-04-01 03:55 | 31242.32 | 3000.0004 | 5 | 3 | 3.630754 | -2.281895 | 2.991358 | 1.901364 | 12.55333 | 7.355881
2018-04-01 03:57 | 31362.32 | 3120.0012 | 5 | 3 | 3.619799 | -2.281878 | 2.991358 | 1.977418 | 12.55333 | 7.631593
2018-04-01 03:59 | 31482.32 | 3240.002 | 5 | 3 | 3.609358 | -2.281887 | 2.991358 | 2.053473 | 12.55333 | 7.906498
2018-04-01 04:01 | 31602.32 | 3360.0004 | 5 | 3 | 3.599154 | -2.281882 | 2.991358 | 2.129525 | 12.55333 | 8.180609
2018-04-01 04:03 | 31722.32 | 3480.0012 | 5 | 3 | 3.588658 | -2.281907 | 2.991358 | 2.205579 | 12.55333 | 8.453943
2018-04-01 04:05 | 31842.32 | 3600.002 | 5 | 3 | 3.577526 | -2.281846 | 2.991358 | 2.281637 | 12.55333 | 8.726468
2018-04-01 04:07 | 31962.32 | 3720.0004 | 5 | 3 | 3.565754 | -2.281897 | 2.991358 | 2.35769 | 12.55333 | 8.998107
2018-04-01 04:09 | 32082.32 | 3840.0004 | 5 | 3 | 3.553287 | -2.281839 | 2.991358 | 2.433744 | 12.55333 | 9.268828
2018-04-01 04:11 | 32202.32 | 3960.0005 | 5 | 3 | 3.539713 | -2.281905 | 2.991358 | 2.509796 | 12.55333 | 9.538557
2018-04-01 04:13 | 32322.32 | 4080.0005 | 5 | 3 | 3.523414 | -2.281891 | 2.991358 | 2.585853 | 12.55333 | 9.807184
2018-04-01 04:15 | 32442.32 | 4200.0004 | 5 | 3 | 3.502475 | -2.281901 | 2.991358 | 2.661907 | 12.55333 | 10.07439
2018-04-01 04:17 | 32562.32 | 4320.001 | 5 | 3 | 3.47488 | -2.281914 | 2.991358 | 2.737959 | 12.55333 | 10.33977
2018-04-01 04:19 | 32682.32 | 4440.0005 | 5 | 3 | 3.432312 | -2.281918 | 2.991358 | 2.814013 | 12.55333 | 10.60257
2018-04-01 04:21 | 32802.32 | 4560.0011 | 5 | 3 | 3.354106 | -2.281875 | 2.991358 | 2.890071 | 12.55333 | 10.86102
2018-04-01 04:23 | 32922.32 | 4680.0012 | 5 | 3 | 3.151504 | -2.281866 | 2.991358 | 2.966129 | 12.55333 | 11.10977
2018-04-01 04:24 | 32960.39 | 4718.0793 | 5 | 3 | 2.999926 | -2.281868 | 2.991358 | 2.990264 | 12.55333 | 11.18422
2018-04-01 04:26 | 33080.44 | 120.0009 | 6 | 3 | 3.227138 | 0 | 2.991358 | 2.990264 | 12.55333 | 11.18422
2018-04-01 04:28 | 33200.44 | 240.0001 | 6 | 3 | 3.2402 | 0 | 2.991358 | 2.990264 | 12.55333 | 11.18422
2018-04-01 04:29 | 33260.45 | 300.0047 | 6 | 3 | 3.244583 | 0 | 2.991358 | 2.990264 | 12.55333 | 11.18422
2018-04-01 04:29 | 33260.45 | 0.0025 | 7 | 4 | 3.244502 | 0 | 0 | 0 | 0 | 0
2018-04-01 04:31 | 33380.54 | 120.0002 | 2 | 4 | 3.980939 | 4.890043 | 0.1622939 | 0 | 0.6219921 | 0
2018-04-01 04:33 | 33500.54 | 240.0002 | 2 | 4 | 4.024664 | 4.889982 | 0.3252771 | 0 | 1.27492 | 0
2018-04-01 04:35 | 33620.54 | 360.0011 | 2 | 4 | 4.060373 | 4.89003 | 0.488259 | 0 | 1.933845 | 0
2018-04-01 04:37 | 33740.54 | 480.001 | 2 | 4 | 4.090581 | 4.89003 | 0.651247 | 0 | 2.598166 | 0
2018-04-01 04:39 | 33860.54 | 600.0006 | 2 | 4 | 4.116293 | 4.889978 | 0.814232 | 0 | 3.267014 | 0
2018-04-01 04:41 | 33980.54 | 720.0003 | 2 | 4 | 4.139322 | 4.889967 | 0.9772116 | 0 | 3.939767 | 0
2018-04-01 04:43 | 34100.54 | 840.0012 | 2 | 4 | 4.164015 | 4.889997 | 1.140195 | 0 | 4.616384 | 0
2018-04-01 04:45 | 34220.54 | 960.0003 | 2 | 4 | 4.191407 | 4.889997 | 1.303183 | 0 | 5.297273 | 0
2018-04-01 04:47 | 34340.54 | 1080.0003 | 2 | 4 | 4.200409 | 4.536287 | 1.461907 | 0 | 5.963747 | 0
2018-04-01 04:49 | 34460.54 | 1200.0019 | 2 | 4 | 4.200391 | 4.063454 | 1.605168 | 0 | 6.565502 | 0
2018-04-01 04:51 | 34580.54 | 1320.0003 | 2 | 4 | 4.200386 | 3.605509 | 1.732917 | 0 | 7.102095 | 0
2018-04-01 04:52 | 34674.64 | 1414.1024 | 2 | 4 | 4.200397 | 3.259998 | 1.822605 | 0 | 7.478823 | 0
2018-04-01 04:54 | 34794.66 | 120.0002 | 3 | 4 | 4.227673 | 3.260134 | 1.930825 | 0 | 7.93475 | 0
2018-04-01 04:56 | 34914.66 | 240.0015 | 3 | 4 | 4.259561 | 3.260153 | 2.039486 | 0 | 8.395842 | 0
2018-04-01 04:58 | 35034.66 | 360.0019 | 3 | 4 | 4.294069 | 3.260145 | 2.148144 | 0 | 8.86053 | 0
2018-04-01 05:00 | 35154.66 | 480.0019 | 3 | 4 | 4.330863 | 3.260126 | 2.256804 | 0 | 9.329102 | 0
2018-04-01 05:02 | 35274.66 | 600.0011 | 3 | 4 | 4.36967 | 3.260134 | 2.365465 | 0 | 9.801786 | 0
2018-04-01 05:04 | 35394.66 | 720.0003 | 3 | 4 | 4.400399 | 3.091301 | 2.473416 | 0 | 10.27553 | 0
2018-04-01 05:06 | 35514.66 | 840.0011 | 3 | 4 | 4.400405 | 2.58909 | 2.567697 | 0 | 10.69041 | 0
2018-04-01 05:08 | 35634.66 | 960.0019 | 3 | 4 | 4.400388 | 2.184465 | 2.647022 | 0 | 11.03947 | 0
2018-04-01 05:10 | 35754.66 | 1080.0011 | 3 | 4 | 4.400366 | 1.851728 | 2.714111 | 0 | 11.33469 | 0
2018-04-01 05:12 | 35874.66 | 1200.0003 | 3 | 4 | 4.400365 | 1.57815 | 2.77113 | 0 | 11.5856 | 0
2018-04-01 05:14 | 35994.66 | 1320.0011 | 3 | 4 | 4.400377 | 1.353609 | 2.819876 | 0 | 11.80009 | 0
2018-04-01 05:16 | 36114.66 | 1440.0027 | 3 | 4 | 4.40036 | 1.166914 | 2.861783 | 0 | 11.9845 | 0
2018-04-01 05:18 | 36234.66 | 1560.0011 | 3 | 4 | 4.400346 | 1.012087 | 2.898026 | 0 | 12.14398 | 0
2018-04-01 05:20 | 36354.66 | 1680.0003 | 3 | 4 | 4.400342 | 0.8826675 | 2.929547 | 0 | 12.28269 | 0
2018-04-01 05:22 | 36474.66 | 1800.0002 | 3 | 4 | 4.400311 | 0.7735806 | 2.957123 | 0 | 12.40403 | 0
2018-04-01 05:24 | 36594.66 | 1920.0011 | 3 | 4 | 4.400354 | 0.6832352 | 2.981375 | 0 | 12.51075 | 0
2018-04-01 05:25 | 36640.01 | 1965.3569 | 3 | 4 | 4.400346 | 0.6519966 | 2.989784 | 0 | 12.54775 | 0
2018-04-01 05:27 | 36760.06 | 120.0016 | 4 | 4 | 4.349922 | 0 | 2.989784 | 0 | 12.54775 | 0
2018-04-01 05:29 | 36880.06 | 239.9998 | 4 | 4 | 4.346302 | 0 | 2.989784 | 0 | 12.54775 | 0
2018-04-01 05:30 | 36940.06 | 300.0014 | 4 | 4 | 4.345202 | 0 | 2.989784 | 0 | 12.54775 | 0
2018-04-01 05:32 | 37060.14534 | 120.001 | 5 | 4 | 4.161863 | -2.281926 | 2.989784 | 0.07605599 | 12.54775 | 0.3183362
2018-04-01 05:34 | 37180.14454 | 240.0002 | 5 | 4 | 4.13102 | -2.281873 | 2.989784 | 0.1521091 | 12.54775 | 0.6336677
2018-04-01 05:36 | 37300.14474 | 360.0004 | 5 | 4 | 4.101597 | -2.281854 | 2.989784 | 0.2281679 | 12.54775 | 0.9467464
2018-04-01 05:38 | 37420.14614 | 480.0018 | 5 | 4 | 4.072532 | -2.281875 | 2.989784 | 0.3042244 | 12.54775 | 1.257592
2018-04-01 05:40 | 37540.14534 | 600.001 | 5 | 4 | 4.043702 | -2.281885 | 2.989784 | 0.380279 | 12.54775 | 1.566229
2018-04-01 05:42 | 37660.14534 | 720.001 | 5 | 4 | 4.015129 | -2.281893 | 2.989784 | 0.4563347 | 12.54775 | 1.872686
2018-04-01 05:44 | 37780.14454 | 840.0002 | 5 | 4 | 3.986915 | -2.281897 | 2.989784 | 0.5323861 | 12.54775 | 2.176966
2018-04-01 05:46 | 37900.14534 | 960.001 | 5 | 4 | 3.959166 | -2.281887 | 2.989784 | 0.6084421 | 12.54775 | 2.479137
2018-04-01 05:48 | 38020.14454 | 1080.0002 | 5 | 4 | 3.931996 | -2.281877 | 2.989784 | 0.6844999 | 12.54775 | 2.779225
2018-04-01 05:50 | 38140.14454 | 1200.0002 | 5 | 4 | 3.905583 | -2.281911 | 2.989784 | 0.7605564 | 12.54775 | 3.077269
2018-04-01 05:52 | 38260.14474 | 1320.0004 | 5 | 4 | 3.880051 | -2.281893 | 2.989784 | 0.8366094 | 12.54775 | 3.373322
2018-04-01 05:54 | 38380.14454 | 1440.0002 | 5 | 4 | 3.855547 | -2.281877 | 2.989784 | 0.9126657 | 12.54775 | 3.667486
2018-04-01 05:56 | 38500.14534 | 1560.001 | 5 | 4 | 3.832134 | -2.281899 | 2.989784 | 0.988725 | 12.54775 | 3.959838
2018-04-01 05:58 | 38620.14444 | 1680.0001 | 5 | 4 | 3.809925 | -2.281866 | 2.989784 | 1.064778 | 12.54775 | 4.250433
2018-04-01 06:00 | 38740.14534 | 1800.001 | 5 | 4 | 3.788706 | -2.281877 | 2.989784 | 1.140838 | 12.54775 | 4.539403
2018-04-01 06:02 | 38860.14484 | 1920.0005 | 5 | 4 | 3.768445 | -2.281864 | 2.989784 | 1.216895 | 12.54775 | 4.826785
2018-04-01 06:04 | 38980.14614 | 2040.0018 | 5 | 4 | 3.749256 | -2.281918 | 2.989784 | 1.29295 | 12.54775 | 5.112654
2018-04-01 06:06 | 39100.14534 | 2160.001 | 5 | 4 | 3.731289 | -2.281905 | 2.989784 | 1.369009 | 12.54775 | 5.397129
2018-04-01 06:08 | 39220.14534 | 2280.001 | 5 | 4 | 3.714235 | -2.281923 | 2.989784 | 1.445066 | 12.54775 | 5.680267
2018-04-01 06:10 | 39340.14534 | 2400.001 | 5 | 4 | 3.698023 | -2.281938 | 2.989784 | 1.521124 | 12.54775 | 5.962142
2018-04-01 06:12 | 39460.14534 | 2520.001 | 5 | 4 | 3.682689 | -2.281899 | 2.989784 | 1.597179 | 12.54775 | 6.242808
2018-04-01 06:14 | 39580.14534 | 2640.001 | 5 | 4 | 3.668204 | -2.281926 | 2.989784 | 1.673239 | 12.54775 | 6.522355
2018-04-01 06:16 | 39700.14464 | 2760.0003 | 5 | 4 | 3.654665 | -2.281899 | 2.989784 | 1.749297 | 12.54775 | 6.800829
2018-04-01 06:18 | 39820.14464 | 2880.0003 | 5 | 4 | 3.642033 | -2.281911 | 2.989784 | 1.825354 | 12.54775 | 7.078308
2018-04-01 06:20 | 39940.14524 | 3000.0009 | 5 | 4 | 3.630371 | -2.281889 | 2.989784 | 1.90141 | 12.54775 | 7.354856
2018-04-01 06:22 | 40060.14534 | 3120.001 | 5 | 4 | 3.619458 | -2.281868 | 2.989784 | 1.977469 | 12.54775 | 7.630561
2018-04-01 06:24 | 40180.14624 | 3240.0019 | 5 | 4 | 3.609034 | -2.281864 | 2.989784 | 2.053529 | 12.54775 | 7.905455
2018-04-01 06:26 | 40300.14534 | 3360.001 | 5 | 4 | 3.598817 | -2.28185 | 2.989784 | 2.129584 | 12.54775 | 8.179553
2018-04-01 06:28 | 40420.14464 | 3480.0003 | 5 | 4 | 3.588263 | -2.281889 | 2.989784 | 2.205644 | 12.54775 | 8.45288
2018-04-01 06:30 | 40540.14534 | 3600.001 | 5 | 4 | 3.577119 | -2.281878 | 2.989784 | 2.281703 | 12.54775 | 8.725379
2018-04-01 06:32 | 40660.14534 | 3720.001 | 5 | 4 | 3.565333 | -2.281936 | 2.989784 | 2.357759 | 12.54775 | 8.996996
2018-04-01 06:34 | 40780.14614 | 3840.0018 | 5 | 4 | 3.552868 | -2.281903 | 2.989784 | 2.433818 | 12.54775 | 9.267704
2018-04-01 06:36 | 40900.14464 | 3960.0003 | 5 | 4 | 3.539271 | -2.28193 | 2.989784 | 2.509875 | 12.54775 | 9.537419
2018-04-01 06:38 | 41020.14534 | 4080.001 | 5 | 4 | 3.522892 | -2.281889 | 2.989784 | 2.585934 | 12.54775 | 9.806015
2018-04-01 06:40 | 41140.14464 | 4200.0003 | 5 | 4 | 3.50192 | -2.281878 | 2.989784 | 2.661991 | 12.54775 | 10.07319
2018-04-01 06:42 | 41260.14614 | 4320.0018 | 5 | 4 | 3.474125 | -2.281901 | 2.989784 | 2.738051 | 12.54775 | 10.33855
2018-04-01 06:44 | 41380.14574 | 4440.0014 | 5 | 4 | 3.431032 | -2.281926 | 2.989784 | 2.814105 | 12.54775 | 10.60127
2018-04-01 06:46 | 41500.14464 | 4560.0003 | 5 | 4 | 3.351774 | -2.28187 | 2.989784 | 2.890159 | 12.54775 | 10.85957
2018-04-01 06:48 | 41620.14534 | 4680.001 | 5 | 4 | 3.145494 | -2.281903 | 2.989784 | 2.966217 | 12.54775 | 11.10804
2018-04-01 06:49 | 41656.25394 | 4716.1096 | 5 | 4 | 2.999971 | -2.28188 | 2.989784 | 2.989106 | 12.54775 | 11.17857
2018-04-01 06:51 | 41776.3 | 120.0002 | 6 | 4 | 3.22748 | 0 | 2.989784 | 2.989106 | 12.54775 | 11.17857
2018-04-01 06:53 | 41896.31 | 240.0018 | 6 | 4 | 3.24053 | 0 | 2.989784 | 2.989106 | 12.54775 | 11.17857
2018-04-01 06:54 | 41956.31 | 300.0032 | 6 | 4 | 3.24492 | 0 | 2.989784 | 2.989106 | 12.54775 | 11.17857
2018-04-01 06:54 | 41956.31304 | 0.0024 | 7 | 5 | 3.244853 | 0 | 0 | 0 | 0 | 0
2018-04-01 06:56 | 42076.4 | 120.0002 | 2 | 5 | 3.981553 | 4.889965 | 0.1623036 | 0 | 0.622137 | 0
2018-04-01 06:58 | 42196.4 | 240.0002 | 2 | 5 | 4.025417 | 4.89003 | 0.3252821 | 0 | 1.275154 | 0
2018-04-01 07:00 | 42316.4 | 360.0018 | 2 | 5 | 4.061345 | 4.889971 | 0.4882718 | 0 | 1.934247 | 0
2018-04-01 07:02 | 42436.4 | 480.001 | 2 | 5 | 4.091392 | 4.88999 | 0.6512609 | 0 | 2.598726 | 0
2018-04-01 07:04 | 42556.4 | 600.001 | 2 | 5 | 4.117147 | 4.889944 | 0.8142385 | 0 | 3.267687 | 0
2018-04-01 07:06 | 42676.4 | 720.0002 | 2 | 5 | 4.140362 | 4.889973 | 0.9772252 | 0 | 3.940624 | 0
2018-04-01 07:08 | 42796.4 | 840.001 | 2 | 5 | 4.164998 | 4.890013 | 1.140208 | 0 | 4.617399 | 0
2018-04-01 07:10 | 42916.4 | 960.001 | 2 | 5 | 4.192383 | 4.889997 | 1.303191 | 0 | 5.298415 | 0
2018-04-01 07:12 | 43036.4 | 1080.0002 | 2 | 5 | 4.200392 | 4.522554 | 1.46156 | 0 | 5.963446 | 0
2018-04-01 07:14 | 43156.4 | 1200.0003 | 2 | 5 | 4.20039 | 4.054533 | 1.604482 | 0 | 6.563776 | 0
2018-04-01 07:16 | 43276.4 | 1320.0011 | 2 | 5 | 4.200397 | 3.598249 | 1.73196 | 0 | 7.099236 | 0
2018-04-01 07:17 | 43369.39 | 1412.9887 | 2 | 5 | 4.200404 | 3.259989 | 1.820479 | 0 | 7.471048 | 0
2018-04-01 07:19 | 43489.4 | 120.0004 | 3 | 5 | 4.227705 | 3.260063 | 1.928699 | 0 | 7.92698 | 0
2018-04-01 07:21 | 43609.4 | 240.0003 | 3 | 5 | 4.259517 | 3.260118 | 2.037356 | 0 | 8.38805 | 0
2018-04-01 07:23 | 43729.4 | 360.0011 | 3 | 5 | 4.293904 | 3.260118 | 2.146018 | 0 | 8.852742 | 0
2018-04-01 07:25 | 43849.4 | 480.001 | 3 | 5 | 4.330595 | 3.26013 | 2.254676 | 0 | 9.321281 | 0
2018-04-01 07:27 | 43969.4 | 600.001 | 3 | 5 | 4.369388 | 3.260147 | 2.363338 | 0 | 9.793946 | 0
2018-04-01 07:29 | 44089.4 | 720.0001 | 3 | 5 | 4.400398 | 3.096832 | 2.471333 | 0 | 10.26786 | 0
2018-04-01 07:31 | 44209.4 | 840.0011 | 3 | 5 | 4.400383 | 2.592424 | 2.565768 | 0 | 10.68341 | 0
2018-04-01 07:33 | 44329.4 | 960.0003 | 3 | 5 | 4.400393 | 2.188282 | 2.645219 | 0 | 11.03302 | 0
2018-04-01 07:35 | 44449.4 | 1080.0019 | 3 | 5 | 4.4004 | 1.854929 | 2.71241 | 0 | 11.32869 | 0
2018-04-01 07:37 | 44569.4 | 1200.0003 | 3 | 5 | 4.400378 | 1.580746 | 2.769516 | 0 | 11.57998 | 0
2018-04-01 07:39 | 44689.4 | 1320.0019 | 3 | 5 | 4.400363 | 1.355452 | 2.818335 | 0 | 11.7948 | 0
2018-04-01 07:41 | 44809.4 | 1440.0002 | 3 | 5 | 4.400383 | 1.169508 | 2.860318 | 0 | 11.97954 | 0
2018-04-01 07:43 | 44929.4 | 1560.0012 | 3 | 5 | 4.400354 | 1.01408 | 2.896631 | 0 | 12.13933 | 0
2018-04-01 07:45 | 45049.4 | 1680.002 | 3 | 5 | 4.400344 | 0.8848667 | 2.928222 | 0 | 12.27835 | 0
2018-04-01 07:47 | 45169.4 | 1800.0021 | 3 | 5 | 4.400377 | 0.7769775 | 2.955862 | 0 | 12.39997 | 0
2018-04-01 07:49 | 45289.4 | 1920.0004 | 3 | 5 | 4.400354 | 0.6846066 | 2.980171 | 0 | 12.50694 | 0
2018-04-01 07:50 | 45337.59 | 1968.1849 | 3 | 5 | 4.400363 | 0.6519928 | 2.98911 | 0 | 12.54627 | 0
2018-04-01 07:52 | 45457.64 | 120 | 4 | 5 | 4.349929 | 0 | 2.989111 | 0 | 12.54628 | 0
2018-04-01 07:54 | 45577.64 | 240.0016 | 4 | 5 | 4.346298 | 0 | 2.989111 | 0 | 12.54628 | 0
2018-04-01 07:55 | 45637.64 | 300.0037 | 4 | 5 | 4.345214 | 0 | 2.989111 | 0 | 12.54628 | 0
2018-04-01 07:57 | 45757.73 | 120.0002 | 5 | 5 | 4.161784 | -2.281875 | 2.989111 | 0.07605555 | 12.54628 | 0.3183299
2018-04-01 07:59 | 45877.73 | 240.001 | 5 | 5 | 4.13092 | -2.281914 | 2.989111 | 0.1521075 | 12.54628 | 0.6336491
2018-04-01 08:01 | 45997.73 | 360.0026 | 5 | 5 | 4.101461 | -2.281889 | 2.989111 | 0.2281667 | 12.54628 | 0.9467207
2018-04-01 08:03 | 46117.73 | 480.0002 | 5 | 5 | 4.072391 | -2.281903 | 2.989111 | 0.3042188 | 12.54628 | 1.257538
2018-04-01 08:05 | 46237.73 | 600.001 | 5 | 5 | 4.043518 | -2.281901 | 2.989111 | 0.3802758 | 12.54628 | 1.566171
2018-04-01 08:07 | 46357.73 | 720.001 | 5 | 5 | 4.01493 | -2.281901 | 2.989111 | 0.4563307 | 12.54628 | 1.872612
2018-04-01 08:09 | 46477.73 | 840.0002 | 5 | 5 | 3.986732 | -2.281905 | 2.989111 | 0.5323848 | 12.54628 | 2.176889
2018-04-01 08:11 | 46597.73 | 960.0002 | 5 | 5 | 3.959002 | -2.281866 | 2.989111 | 0.6084419 | 12.54628 | 2.479051
2018-04-01 08:13 | 46717.73 | 1080.0002 | 5 | 5 | 3.931785 | -2.281899 | 2.989111 | 0.6844973 | 12.54628 | 2.779114
2018-04-01 08:15 | 46837.73 | 1200.001 | 5 | 5 | 3.905378 | -2.281891 | 2.989111 | 0.7605531 | 12.54628 | 3.07714
2018-04-01 08:17 | 46957.73 | 1320.001 | 5 | 5 | 3.879849 | -2.281893 | 2.989111 | 0.8366061 | 12.54628 | 3.373179
2018-04-01 08:19 | 47077.73 | 1440.0018 | 5 | 5 | 3.855352 | -2.281916 | 2.989111 | 0.9126638 | 12.54628 | 3.667332
2018-04-01 08:21 | 47197.73 | 1560.0002 | 5 | 5 | 3.831943 | -2.281882 | 2.989111 | 0.9887186 | 12.54628 | 3.959653
2018-04-01 08:23 | 47317.73 | 1680.001 | 5 | 5 | 3.809748 | -2.28188 | 2.989111 | 1.064773 | 12.54628 | 4.250237
2018-04-01 08:25 | 47437.73 | 1800.0004 | 5 | 5 | 3.788499 | -2.281903 | 2.989111 | 1.140829 | 12.54628 | 4.53918
2018-04-01 08:27 | 47557.73 | 1920.0008 | 5 | 5 | 3.768252 | -2.281897 | 2.989111 | 1.216882 | 12.54628 | 4.82653
2018-04-01 08:29 | 47677.73 | 2040.001 | 5 | 5 | 3.749115 | -2.281882 | 2.989111 | 1.292941 | 12.54628 | 5.112401
2018-04-01 08:31 | 47797.73 | 2160.0017 | 5 | 5 | 3.731067 | -2.281868 | 2.989111 | 1.368994 | 12.54628 | 5.396842
2018-04-01 08:33 | 47917.73 | 2280.0009 | 5 | 5 | 3.713992 | -2.281868 | 2.989111 | 1.445053 | 12.54628 | 5.679965
2018-04-01 08:35 | 48037.73 | 2400.0017 | 5 | 5 | 3.697773 | -2.281875 | 2.989111 | 1.52111 | 12.54628 | 5.961818
2018-04-01 08:37 | 48157.73 | 2520.0001 | 5 | 5 | 3.682397 | -2.281887 | 2.989111 | 1.597164 | 12.54628 | 6.24246
2018-04-01 08:39 | 48277.73 | 2640.0017 | 5 | 5 | 3.667932 | -2.281903 | 2.989111 | 1.673219 | 12.54628 | 6.521968
2018-04-01 08:41 | 48397.73 | 2760.001 | 5 | 5 | 3.654406 | -2.281903 | 2.989111 | 1.749276 | 12.54628 | 6.800418
2018-04-01 08:43 | 48517.73 | 2880.0017 | 5 | 5 | 3.641794 | -2.281864 | 2.989111 | 1.82533 | 12.54628 | 7.077866
2018-04-01 08:45 | 48637.73 | 3000.0017 | 5 | 5 | 3.630129 | -2.281897 | 2.989111 | 1.901386 | 12.54628 | 7.354397
2018-04-01 08:47 | 48757.73 | 3120.0009 | 5 | 5 | 3.619286 | -2.281946 | 2.989111 | 1.977442 | 12.54628 | 7.630074
2018-04-01 08:49 | 48877.73 | 3240.001 | 5 | 5 | 3.608863 | -2.281862 | 2.989111 | 2.0535 | 12.54628 | 7.90495
2018-04-01 08:51 | 48997.73 | 3360.0026 | 5 | 5 | 3.59866 | -2.28186 | 2.989111 | 2.129556 | 12.54628 | 8.179041
2018-04-01 08:53 | 49117.73 | 3480.001 | 5 | 5 | 3.588191 | -2.281911 | 2.989111 | 2.205611 | 12.54628 | 8.452341
2018-04-01 08:55 | 49237.73 | 3600.0001 | 5 | 5 | 3.577019 | -2.281858 | 2.989111 | 2.281664 | 12.54628 | 8.724814
2018-04-01 08:57 | 49357.73 | 3720.001 | 5 | 5 | 3.565222 | -2.281897 | 2.989111 | 2.357722 | 12.54628 | 8.996428
2018-04-01 08:59 | 49477.73 | 3840.001 | 5 | 5 | 3.552709 | -2.281911 | 2.989111 | 2.433776 | 12.54628 | 9.267111
2018-04-01 09:01 | 49597.73 | 3960.0002 | 5 | 5 | 3.539105 | -2.281885 | 2.989111 | 2.509828 | 12.54628 | 9.536792
2018-04-01 09:03 | 49717.73 | 4080.0017 | 5 | 5 | 3.52273 | -2.28187 | 2.989111 | 2.585886 | 12.54628 | 9.805374
2018-04-01 09:05 | 49837.73 | 4200.0009 | 5 | 5 | 3.501659 | -2.281887 | 2.989111 | 2.661941 | 12.54628 | 10.07252
2018-04-01 09:07 | 49957.73 | 4320.001 | 5 | 5 | 3.4738 | -2.281878 | 2.989111 | 2.737996 | 12.54628 | 10.33785
2018-04-01 09:09 | 50077.73 | 4440.0002 | 5 | 5 | 3.430642 | -2.281897 | 2.989111 | 2.814047 | 12.54628 | 10.60053
2018-04-01 09:11 | 50197.73 | 4560.001 | 5 | 5 | 3.350961 | -2.281893 | 2.989111 | 2.890105 | 12.54628 | 10.8588
2018-04-01 09:13 | 50317.73 | 4680.001 | 5 | 5 | 3.143168 | -2.281875 | 2.989111 | 2.966157 | 12.54628 | 11.10715
2018-04-01 09:14 | 50353.07 | 4715.3407 | 5 | 5 | 2.999984 | -2.281873 | 2.989111 | 2.988554 | 12.54628 | 11.17612
2018-04-01 09:16 | 50473.12 | 120 | 6 | 5 | 3.227329 | 0 | 2.989111 | 2.988554 | 12.54628 | 11.17612
2018-04-01 09:18 | 50593.12 | 240.0017 | 6 | 5 | 3.240358 | 0 | 2.989111 | 2.988554 | 12.54628 | 11.17612
2018-04-01 09:19 | 50653.12 | 300.0031 | 6 | 5 | 3.244763 | 0 | 2.989111 | 2.988554 | 12.54628 | 11.17612
2018-04-01 09:19 | 50653.13 | 0.0026 | 7 | 6 | 3.244804 | 0 | 0 | 0 | 0 | 0
2018-04-01 09:21 | 50773.22 | 120 | 2 | 6 | 3.981368 | 4.889986 | 0.162285 | 0 | 0.6220285 | 0
2018-04-01 09:23 | 50893.22 | 240.0018 | 2 | 6 | 4.025263 | 4.890013 | 0.3252773 | 0 | 1.275081 | 0
2018-04-01 09:25 | 51013.22 | 360.001 | 2 | 6 | 4.061164 | 4.890022 | 0.4882627 | 0 | 1.934135 | 0
2018-04-01 09:27 | 51133.22 | 480.001 | 2 | 6 | 4.091424 | 4.890047 | 0.6512445 | 0 | 2.598567 | 0
2018-04-01 09:29 | 51253.22 | 600.0002 | 2 | 6 | 4.117155 | 4.890009 | 0.814228 | 0 | 3.267554 | 0
2018-04-01 09:31 | 51373.22 | 720.0002 | 2 | 6 | 4.140377 | 4.890001 | 0.9772068 | 0 | 3.940457 | 0
2018-04-01 09:33 | 51493.22 | 840.001 | 2 | 6 | 4.16505 | 4.889957 | 1.140199 | 0 | 4.617279 | 0
2018-04-01 09:35 | 51613.22 | 960.001 | 2 | 6 | 4.192383 | 4.890009 | 1.303183 | 0 | 5.298307 | 0
2018-04-01 09:37 | 51733.22 | 1080.001 | 2 | 6 | 4.200386 | 4.521442 | 1.461533 | 0 | 5.963255 | 0
2018-04-01 09:39 | 51853.22 | 1200.001 | 2 | 6 | 4.200397 | 4.051449 | 1.604367 | 0 | 6.563214 | 0
2018-04-01 09:41 | 51973.22 | 1320.0002 | 2 | 6 | 4.200378 | 3.5963 | 1.731777 | 0 | 7.098389 | 0
2018-04-01 09:42 | 52065.65 | 1412.4368 | 2 | 6 | 4.200394 | 3.259975 | 1.819766 | 0 | 7.467978 | 0
2018-04-01 09:44 | 52185.67062 | 120.0018 | 3 | 6 | 4.227706 | 3.260139 | 1.927993 | 0 | 7.923938 | 0
2018-04-01 09:46 | 52305.67062 | 240.0018 | 3 | 6 | 4.259581 | 3.260088 | 2.036659 | 0 | 8.385048 | 0
2018-04-01 09:48 | 52425.66902 | 360.0002 | 3 | 6 | 4.294048 | 3.260168 | 2.145317 | 0 | 8.849737 | 0
2018-04-01 09:50 | 52545.66982 | 480.001 | 3 | 6 | 4.330789 | 3.260082 | 2.253978 | 0 | 9.318307 | 0
2018-04-01 09:52 | 52665.67062 | 600.0018 | 3 | 6 | 4.36948 | 3.26008 | 2.362635 | 0 | 9.790965 | 0
2018-04-01 09:54 | 52785.67062 | 720.0018 | 3 | 6 | 4.400403 | 3.095749 | 2.470623 | 0 | 10.26486 | 0
2018-04-01 09:56 | 52905.66902 | 840.0002 | 3 | 6 | 4.400393 | 2.592091 | 2.565021 | 0 | 10.68025 | 0
2018-04-01 09:58 | 53025.66952 | 960.0007 | 3 | 6 | 4.400381 | 2.187603 | 2.64445 | 0 | 11.02977 | 0
2018-04-01 10:00 | 53145.67072 | 1080.0019 | 3 | 6 | 4.40037 | 1.854811 | 2.711644 | 0 | 11.32545 | 0
2018-04-01 10:02 | 53265.66902 | 1200.0002 | 3 | 6 | 4.400364 | 1.581125 | 2.768764 | 0 | 11.5768 | 0
2018-04-01 10:04 | 53385.67062 | 1320.0018 | 3 | 6 | 4.400379 | 1.356049 | 2.817598 | 0 | 11.79169 | 0
2018-04-01 10:06 | 53505.66902 | 1440.0002 | 3 | 6 | 4.400377 | 1.169872 | 2.85959 | 0 | 11.97646 | 0
2018-04-01 10:08 | 53625.66982 | 1560.001 | 3 | 6 | 4.400362 | 1.014954 | 2.895916 | 0 | 12.13631 | 0
2018-04-01 10:10 | 53745.67072 | 1680.0019 | 3 | 6 | 4.400351 | 0.8853378 | 2.927523 | 0 | 12.27539 | 0
2018-04-01 10:12 | 53865.67072 | 1800.0019 | 3 | 6 | 4.400357 | 0.7776299 | 2.955182 | 0 | 12.3971 | 0
2018-04-01 10:14 | 53985.67082 | 1920.002 | 3 | 6 | 4.400342 | 0.6847057 | 2.979509 | 0 | 12.50415 | 0
2018-04-01 10:15 | 54033.85372 | 1968.1849 | 3 | 6 | 4.400335 | 0.651989 | 2.988455 | 0 | 12.54352 | 0
2018-04-01 10:17 | 54153.90092 | 120.0017 | 4 | 6 | 4.349882 | 0 | 2.988455 | 0 | 12.54352 | 0
2018-04-01 10:19 | 54273.89932 | 240.0001 | 4 | 6 | 4.346257 | 0 | 2.988455 | 0 | 12.54352 | 0
2018-04-01 10:20 | 54333.90232 | 300.0031 | 4 | 6 | 4.345186 | 0 | 2.988455 | 0 | 12.54352 | 0
2018-04-01 10:22 | 54453.98 | 120.0002 | 5 | 6 | 4.161704 | -2.28187 | 2.988455 | 0.0760555 | 12.54352 | 0.318324
2018-04-01 10:24 | 54573.99 | 240.0018 | 5 | 6 | 4.130796 | -2.28187 | 2.988455 | 0.1521113 | 12.54352 | 0.6336508
2018-04-01 10:26 | 54693.99 | 360.0026 | 5 | 6 | 4.101338 | -2.281928 | 2.988455 | 0.2281662 | 12.54352 | 0.9466951
2018-04-01 10:28 | 54813.98 | 480.0001 | 5 | 6 | 4.07223 | -2.281868 | 2.988455 | 0.3042207 | 12.54352 | 1.257511
2018-04-01 10:30 | 54933.99 | 600.0018 | 5 | 6 | 4.043149 | -2.281878 | 2.988455 | 0.3802754 | 12.54352 | 1.566125
2018-04-01 10:32 | 55053.99 | 720.0011 | 5 | 6 | 4.014569 | -2.281864 | 2.988455 | 0.4563263 | 12.54352 | 1.872521
2018-04-01 10:34 | 55173.99 | 840.0026 | 5 | 6 | 3.986353 | -2.281868 | 2.988455 | 0.532382 | 12.54352 | 2.176778
2018-04-01 10:36 | 55293.99 | 960.001 | 5 | 6 | 3.958613 | -2.281905 | 2.988455 | 0.6084343 | 12.54352 | 2.478891
2018-04-01 10:38 | 55413.99 | 1080.0011 | 5 | 6 | 3.931418 | -2.281899 | 2.988455 | 0.6844885 | 12.54352 | 2.778922
2018-04-01 10:40 | 55533.99 | 1200.0018 | 5 | 6 | 3.905015 | -2.281901 | 2.988455 | 0.7605462 | 12.54352 | 3.076928
2018-04-01 10:42 | 55653.99 | 1320.001 | 5 | 6 | 3.879482 | -2.281834 | 2.988455 | 0.836599 | 12.54352 | 3.372938
2018-04-01 10:44 | 55773.99 | 1440.001 | 5 | 6 | 3.854985 | -2.281936 | 2.988455 | 0.9126553 | 12.54352 | 3.66706
2018-04-01 10:46 | 55893.98 | 1560.0002 | 5 | 6 | 3.831583 | -2.281887 | 2.988455 | 0.9887102 | 12.54352 | 3.959352
2018-04-01 10:48 | 56013.99 | 1680.0018 | 5 | 6 | 3.809368 | -2.281979 | 2.988455 | 1.064768 | 12.54352 | 4.249922
2018-04-01 10:50 | 56133.99 | 1800.0018 | 5 | 6 | 3.788116 | -2.281923 | 2.988455 | 1.140822 | 12.54352 | 4.538826
2018-04-01 10:52 | 56253.99 | 1920.0012 | 5 | 6 | 3.767807 | -2.281957 | 2.988455 | 1.216878 | 12.54352 | 4.826156
2018-04-01 10:54 | 56373.98 | 2040.0002 | 5 | 6 | 3.748643 | -2.281914 | 2.988455 | 1.292935 | 12.54352 | 5.111987
2018-04-01 10:56 | 56493.98 | 2160.0002 | 5 | 6 | 3.73064 | -2.281909 | 2.988455 | 1.368989 | 12.54352 | 5.396397
2018-04-01 10:58 | 56613.98 | 2280.0002 | 5 | 6 | 3.713544 | -2.281895 | 2.988455 | 1.445047 | 12.54352 | 5.679487
2018-04-01 11:00 | 56733.99 | 2400.0018 | 5 | 6 | 3.697373 | -2.281907 | 2.988455 | 1.521103 | 12.54352 | 5.961304
2018-04-01 11:02 | 56853.99 | 2520.0007 | 5 | 6 | 3.682041 | -2.28194 | 2.988455 | 1.597158 | 12.54352 | 6.241918
2018-04-01 11:04 | 56973.99 | 2640.0018 | 5 | 6 | 3.667596 | -2.281877 | 2.988455 | 1.673215 | 12.54352 | 6.52141
2018-04-01 11:06 | 57093.98 | 2760.0002 | 5 | 6 | 3.65409 | -2.281985 | 2.988455 | 1.749268 | 12.54352 | 6.799822
2018-04-01 11:08 | 57213.99 | 2880.0018 | 5 | 6 | 3.641527 | -2.28193 | 2.988455 | 1.825327 | 12.54352 | 7.077264
2018-04-01 11:10 | 57333.99 | 3000.001 | 5 | 6 | 3.629858 | -2.281918 | 2.988455 | 1.90138 | 12.54352 | 7.353763
2018-04-01 11:12 | 57453.98 | 3120.0002 | 5 | 6 | 3.618976 | -2.281967 | 2.988455 | 1.977437 | 12.54352 | 7.629423
2018-04-01 11:14 | 57573.98 | 3240.0005 | 5 | 6 | 3.608599 | -2.281942 | 2.988455 | 2.053494 | 12.54352 | 7.904273
2018-04-01 11:16 | 57693.98 | 3360.0001 | 5 | 6 | 3.598379 | -2.281905 | 2.988455 | 2.129543 | 12.54352 | 8.178317
2018-04-01 11:18 | 57813.99 | 3480.0018 | 5 | 6 | 3.587876 | -2.281901 | 2.988455 | 2.205603 | 12.54352 | 8.451612
2018-04-01 11:20 | 57933.99 | 3600.0018 | 5 | 6 | 3.576711 | -2.281919 | 2.988455 | 2.281656 | 12.54352 | 8.724061
2018-04-01 11:22 | 58053.99 | 3720.0018 | 5 | 6 | 3.564872 | -2.281893 | 2.988455 | 2.357713 | 12.54352 | 8.995649
2018-04-01 11:24 | 58173.99 | 3840.001 | 5 | 6 | 3.552351 | -2.281919 | 2.988455 | 2.433769 | 12.54352 | 9.266305
2018-04-01 11:26 | 58293.99 | 3960.001 | 5 | 6 | 3.538655 | -2.281919 | 2.988455 | 2.509826 | 12.54352 | 9.535977
2018-04-01 11:28 | 58413.99 | 4080.001 | 5 | 6 | 3.52221 | -2.28187 | 2.988455 | 2.58588 | 12.54352 | 9.804506
2018-04-01 11:30 | 58533.98 | 4200.0001 | 5 | 6 | 3.50106 | -2.281899 | 2.988455 | 2.661933 | 12.54352 | 10.0716
2018-04-01 11:32 | 58653.99 | 4320.0009 | 5 | 6 | 3.472978 | -2.281895 | 2.988455 | 2.737989 | 12.54352 | 10.33688
2018-04-01 11:34 | 58773.99 | 4440.0018 | 5 | 6 | 3.429399 | -2.281858 | 2.988455 | 2.814044 | 12.54352 | 10.5995
2018-04-01 11:36 | 58893.99 | 4560.0018 | 5 | 6 | 3.348602 | -2.281905 | 2.988455 | 2.890099 | 12.54352 | 10.85764
2018-04-01 11:38 | 59013.98 | 4680.0002 | 5 | 6 | 3.136819 | -2.281911 | 2.988455 | 2.966152 | 12.54352 | 11.10569
2018-04-01 11:39 | 59047.31 | 4713.3248 | 5 | 6 | 2.999981 | -2.281901 | 2.988455 | 2.987275 | 12.54352 | 11.17066
2018-04-01 11:41 | 59167.35 | 120.0007 | 6 | 6 | 3.227803 | 0 | 2.988455 | 2.987275 | 12.54352 | 11.17066
2018-04-01 11:43 | 59287.35 | 240 | 6 | 6 | 3.240828 | 0 | 2.988455 | 2.987275 | 12.54352 | 11.17066
2018-04-01 11:44 | 59347.35 | 300.0004 | 6 | 6 | 3.245248 | 0 | 2.988455 | 2.987275 | 12.54352 | 11.17066
2018-04-01 11:44 | 59347.36 | 0.0024 | 7 | 7 | 3.245334 | 0 | 0 | 0 | 0 | 0
2018-04-01 11:46 | 59467.45 | 120.0002 | 2 | 7 | 3.981733 | 4.890005 | 0.1623068 | 0 | 0.622202 | 0
2018-04-01 11:48 | 59587.45 | 240.0018 | 2 | 7 | 4.025559 | 4.890013 | 0.3252876 | 0 | 1.275253 | 0
2018-04-01 11:50 | 59707.45 | 360.0002 | 2 | 7 | 4.061452 | 4.890017 | 0.4882742 | 0 | 1.934358 | 0
2018-04-01 11:52 | 59827.45 | 480.0018 | 2 | 7 | 4.091621 | 4.89002 | 0.6512575 | 0 | 2.598835 | 0
2018-04-01 11:54 | 59947.45 | 600.0002 | 2 | 7 | 4.117402 | 4.889977 | 0.8142446 | 0 | 3.267869 | 0
2018-04-01 11:56 | 60067.45 | 720.001 | 2 | 7 | 4.140523 | 4.889986 | 0.9772267 | 0 | 3.940821 | 0
2018-04-01 11:58 | 60187.45 | 840.0018 | 2 | 7 | 4.165202 | 4.890066 | 1.14021 | 0 | 4.617631 | 0
2018-04-01 12:00 | 60307.45 | 960.001 | 2 | 7 | 4.192596 | 4.89006 | 1.303195 | 0 | 5.298691 | 0
2018-04-01 12:02 | 60427.45 | 1080.0019 | 2 | 7 | 4.200382 | 4.519224 | 1.461468 | 0 | 5.963329 | 0
2018-04-01 12:04 | 60547.45 | 1200.0002 | 2 | 7 | 4.200396 | 4.050564 | 1.604262 | 0 | 6.563119 | 0
2018-04-01 12:06 | 60667.45 | 1320.0019 | 2 | 7 | 4.200384 | 3.59495 | 1.731638 | 0 | 7.098147 | 0
2018-04-01 12:07 | 60759.39 | 1411.9352 | 2 | 7 | 4.20039 | 3.259975 | 1.819124 | 0 | 7.465621 | 0
2018-04-01 12:09 | 60879.4 | 120.0002 | 3 | 7 | 4.227726 | 3.260101 | 1.927344 | 0 | 7.921553 | 0
2018-04-01 12:11 | 60999.4 | 240.0002 | 3 | 7 | 4.259596 | 3.260122 | 2.036008 | 0 | 8.382659 | 0
2018-04-01 12:13 | 61119.4 | 360.0018 | 3 | 7 | 4.294074 | 3.260078 | 2.144666 | 0 | 8.847349 | 0
2018-04-01 12:15 | 61239.4 | 480.0002 | 3 | 7 | 4.330808 | 3.260151 | 2.253329 | 0 | 9.31593 | 0
2018-04-01 12:17 | 61359.4 | 600.0001 | 3 | 7 | 4.369622 | 3.260153 | 2.361987 | 0 | 9.788602 | 0
2018-04-01 12:19 | 61479.4 | 720.0003 | 3 | 7 | 4.400408 | 3.093906 | 2.469954 | 0 | 10.26242 | 0
2018-04-01 12:21 | 61599.4 | 840.0011 | 3 | 7 | 4.400403 | 2.59136 | 2.564313 | 0 | 10.67764 | 0
2018-04-01 12:23 | 61719.4 | 960.0019 | 3 | 7 | 4.400406 | 2.186562 | 2.643702 | 0 | 11.02698 | 0
2018-04-01 12:25 | 61839.4 | 1080.0002 | 3 | 7 | 4.400399 | 1.854219 | 2.710851 | 0 | 11.32246 | 0
2018-04-01 12:27 | 61959.4 | 1200.0002 | 3 | 7 | 4.400362 | 1.580238 | 2.767941 | 0 | 11.57368 | 0
2018-04-01 12:29 | 62079.4 | 1320.001 | 3 | 7 | 4.400388 | 1.355436 | 2.816749 | 0 | 11.78845 | 0
2018-04-01 12:31 | 62199.4 | 1440.0009 | 3 | 7 | 4.400375 | 1.168943 | 2.858718 | 0 | 11.97313 | 0
2018-04-01 12:33 | 62319.4 | 1560.001 | 3 | 7 | 4.400355 | 1.014189 | 2.895023 | 0 | 12.13289 | 0
2018-04-01 12:35 | 62439.4 | 1680.0002 | 3 | 7 | 4.400364 | 0.8852959 | 2.926617 | 0 | 12.27191 | 0
2018-04-01 12:37 | 62559.4 | 1800.0011 | 3 | 7 | 4.400325 | 0.7761841 | 2.954266 | 0 | 12.39357 | 0
2018-04-01 12:39 | 62679.4 | 1920.0002 | 3 | 7 | 4.400346 | 0.6848965 | 2.978587 | 0 | 12.5006 | 0
2018-04-01 12:40 | 62727.8 | 1968.3999 | 3 | 7 | 4.400329 | 0.6519947 | 2.987571 | 0 | 12.54013 | 0
2018-04-01 12:42 | 62847.85 | 120.0001 | 4 | 7 | 4.349823 | 0 | 2.987571 | 0 | 12.54013 | 0
2018-04-01 12:44 | 62967.85 | 240.0017 | 4 | 7 | 4.346204 | 0 | 2.987571 | 0 | 12.54013 | 0
2018-04-01 12:45 | 63027.85 | 300.0031 | 4 | 7 | 4.34512 | 0 | 2.987571 | 0 | 12.54013 | 0
2018-04-01 12:47 | 63147.93 | 120.0011 | 5 | 7 | 4.16146 | -2.28186 | 2.987571 | 0.07605521 | 12.54013 | 0.3183076
2018-04-01 12:49 | 63267.93 | 240.0011 | 5 | 7 | 4.130534 | -2.281856 | 2.987571 | 0.1521095 | 12.54013 | 0.63361
2018-04-01 12:51 | 63387.93 | 360.0009 | 5 | 7 | 4.101044 | -2.281841 | 2.987571 | 0.2281616 | 12.54013 | 0.946621
2018-04-01 12:53 | 63507.93 | 480.0009 | 5 | 7 | 4.071918 | -2.28186 | 2.987571 | 0.3042187 | 12.54013 | 1.257425
2018-04-01 12:55 | 63627.93 | 600.0011 | 5 | 7 | 4.043037 | -2.281899 | 2.987571 | 0.3802714 | 12.54013 | 1.566005
2018-04-01 12:57 | 63747.93 | 720.0019 | 5 | 7 | 4.01443 | -2.281897 | 2.987571 | 0.4563293 | 12.54013 | 1.87242
2018-04-01 12:59 | 63867.93 | 840.0003 | 5 | 7 | 3.986172 | -2.281882 | 2.987571 | 0.5323822 | 12.54013 | 2.176653
2018-04-01 13:01 | 63987.93 | 960.0011 | 5 | 7 | 3.958411 | -2.28186 | 2.987571 | 0.6084398 | 12.54013 | 2.478773
2018-04-01 13:03 | 64107.93 | 1080.0011 | 5 | 7 | 3.931236 | -2.28187 | 2.987571 | 0.6844944 | 12.54013 | 2.778791
2018-04-01 13:05 | 64227.93 | 1200.0019 | 5 | 7 | 3.904756 | -2.281889 | 2.987571 | 0.7605501 | 12.54013 | 3.076772
2018-04-01 13:07 | 64347.93 | 1320.0019 | 5 | 7 | 3.879263 | -2.281875 | 2.987571 | 0.8366042 | 12.54013 | 3.372771
2018-04-01 13:09 | 64467.93 | 1440.0011 | 5 | 7 | 3.854768 | -2.281844 | 2.987571 | 0.9126593 | 12.54013 | 3.666871
2018-04-01 13:11 | 64587.93 | 1560.001 | 5 | 7 | 3.831381 | -2.28186 | 2.987571 | 0.9887015 | 12.54013 | 3.959099
2018-04-01 13:13 | 64707.93 | 1680.0003 | 5 | 7 | 3.809197 | -2.28187 | 2.987571 | 1.064769 | 12.54013 | 4.249691
2018-04-01 13:15 | 64827.93 | 1800.0019 | 5 | 7 | 3.787993 | -2.28188 | 2.987571 | 1.140824 | 12.54013 | 4.538591
2018-04-01 13:17 | 64947.93 | 1920.0019 | 5 | 7 | 3.76771 | -2.281836 | 2.987571 | 1.216876 | 12.54013 | 4.825896
2018-04-01 13:19 | 65067.93 | 2040.0007 | 5 | 7 | 3.748571 | -2.281848 | 2.987571 | 1.292934 | 12.54013 | 5.111724
2018-04-01 13:21 | 65187.93 | 2160.0002 | 5 | 7 | 3.730531 | -2.281878 | 2.987571 | 1.368988 | 12.54013 | 5.396126
2018-04-01 13:23 | 65307.93 | 2280.0002 | 5 | 7 | 3.713439 | -2.28186 | 2.987571 | 1.44504 | 12.54013 | 5.679186
2018-04-01 13:25 | 65427.93 | 2400.0003 | 5 | 7 | 3.697233 | -2.281873 | 2.987571 | 1.5211 | 12.54013 | 5.961009
2018-04-01 13:27 | 65547.93 | 2520.0019 | 5 | 7 | 3.68184 | -2.281889 | 2.987571 | 1.597157 | 12.54013 | 6.241619
2018-04-01 13:29 | 65667.93 | 2640.0011 | 5 | 7 | 3.667402 | -2.281897 | 2.987571 | 1.673213 | 12.54013 | 6.52109
2018-04-01 13:31 | 65787.93 | 2760.0003 | 5 | 7 | 3.653893 | -2.28185 | 2.987571 | 1.749267 | 12.54013 | 6.799488
2018-04-01 13:33 | 65907.93 | 2880.0015 | 5 | 7 | 3.64136 | -2.28193 | 2.987571 | 1.825323 | 12.54013 | 7.076908
2018-04-01 13:35 | 66027.93 | 3000.0003 | 5 | 7 | 3.629705 | -2.281887 | 2.987571 | 1.901377 | 12.54013 | 7.353399
2018-04-01 13:37 | 66147.93 | 3120.001 | 5 | 7 | 3.618841 | -2.281885 | 2.987571 | 1.977434 | 12.54013 | 7.629044
2018-04-01 13:39 | 66267.93 | 3240.0019 | 5 | 7 | 3.60847 | -2.281907 | 2.987571 | 2.05349 | 12.54013 | 7.903882
2018-04-01 13:41 | 66387.93 | 3360.001 | 5 | 7 | 3.598238 | -2.281873 | 2.987571 | 2.129543 | 12.54013 | 8.177927
2018-04-01 13:43 | 66507.93 | 3480.0002 | 5 | 7 | 3.587718 | -2.281885 | 2.987571 | 2.205597 | 12.54013 | 8.451193
2018-04-01 13:45 | 66627.93 | 3600.001 | 5 | 7 | 3.576548 | -2.281834 | 2.987571 | 2.281653 | 12.54013 | 8.723639
2018-04-01 13:47 | 66747.93 | 3720.001 | 5 | 7 | 3.564732 | -2.281885 | 2.987571 | 2.35771 | 12.54013 | 8.995215
2018-04-01 13:49 | 66867.93 | 3840.0003 | 5 | 7 | 3.552183 | -2.281856 | 2.987571 | 2.433766 | 12.54013 | 9.265865
2018-04-01 13:51 | 66987.93 | 3960.0011 | 5 | 7 | 3.538468 | -2.281885 | 2.987571 | 2.509822 | 12.54013 | 9.535517
2018-04-01 13:53 | 67107.93 | 4080.001 | 5 | 7 | 3.522061 | -2.281864 | 2.987571 | 2.58587 | 12.54013 | 9.804013
2018-04-01 13:55 | 67227.93 | 4200.0003 | 5 | 7 | 3.500932 | -2.28188 | 2.987571 | 2.66193 | 12.54013 | 10.07113
2018-04-01 13:57 | 67347.93 | 4320.0019 | 5 | 7 | 3.472824 | -2.281852 | 2.987571 | 2.737988 | 12.54013 | 10.3364
2018-04-01 13:59 | 67467.93 | 4440.0019 | 5 | 7 | 3.429111 | -2.281882 | 2.987571 | 2.814042 | 12.54013 | 10.599
2018-04-01 14:01 | 67587.93 | 4560.0003 | 5 | 7 | 3.348161 | -2.281866 | 2.987571 | 2.890096 | 12.54013 | 10.85711
2018-04-01 14:03 | 67707.93 | 4680.0019 | 5 | 7 | 3.136151 | -2.28186 | 2.987571 | 2.966151 | 12.54013 | 11.10512
2018-04-01 14:03 | 67741.09 | 4713.1553 | 5 | 7 | 2.999964 | -2.281864 | 2.987571 | 2.987163 | 12.54013 | 11.16975
2018-04-01 14:05 | 67861.13 | 119.9999 | 6 | 7 | 3.227986 | 0 | 2.987571 | 2.987163 | 12.54013 | 11.16975
2018-04-01 14:07 | 67981.14 | 240.0008 | 6 | 7 | 3.241004 | 0 | 2.987571 | 2.987163 | 12.54013 | 11.16975
2018-04-01 14:08 | 68041.14 | 300.0022 | 6 | 7 | 3.245409 | 0 | 2.987571 | 2.987163 | 12.54013 | 11.16975
2018-04-01 14:08 | 68041.14 | 0.0025 | 7 | 8 | 3.245434 | 0 | 0 | 0 | 0 | 0
2018-04-01 14:10 | 68161.23 | 120.0019 | 2 | 8 | 3.981939 | 4.890017 | 0.1623016 | 0 | 0.6222099 | 0
2018-04-01 14:12 | 68281.23 | 240.0002 | 2 | 8 | 4.025851 | 4.890018 | 0.3252896 | 0 | 1.275336 | 0
2018-04-01 14:14 | 68401.23 | 360.0002 | 2 | 8 | 4.061728 | 4.890047 | 0.4882744 | 0 | 1.934481 | 0
2018-04-01 14:16 | 68521.23 | 480.0008 | 2 | 8 | 4.09193 | 4.889986 | 0.6512551 | 0 | 2.598992 | 0
2018-04-01 14:18 | 68641.23 | 600.001 | 2 | 8 | 4.117644 | 4.890038 | 0.8142437 | 0 | 3.26808 | 0
2018-04-01 14:20 | 68761.23 | 720.0002 | 2 | 8 | 4.140779 | 4.890041 | 0.97723 | 0 | 3.941089 | 0
2018-04-01 14:22 | 68881.23 | 840.0018 | 2 | 8 | 4.165437 | 4.889982 | 1.140218 | 0 | 4.617953 | 0
2018-04-01 14:24 | 69001.23 | 960.001 | 2 | 8 | 4.192782 | 4.889977 | 1.303199 | 0 | 5.299031 | 0
2018-04-01 14:26 | 69121.23 | 1080.0002 | 2 | 8 | 4.200385 | 4.515104 | 1.461386 | 0 | 5.963314 | 0
2018-04-01 14:28 | 69241.23 | 1200.001 | 2 | 8 | 4.200383 | 4.046545 | 1.604035 | 0 | 6.562498 | 0
2018-04-01 14:30 | 69361.23 | 1320.0003 | 2 | 8 | 4.200411 | 3.590584 | 1.731258 | 0 | 7.096882 | 0
2018-04-01 14:32 | 69452.15 | 1410.9144 | 2 | 8 | 4.20041 | 3.259975 | 1.817718 | 0 | 7.460049 | 0
2018-04-01 14:34 | 69572.16 | 120.0018 | 3 | 8 | 4.22762 | 3.260143 | 1.925935 | 0 | 7.915962 | 0
2018-04-01 14:36 | 69692.16 | 240.0002 | 3 | 8 | 4.259459 | 3.260143 | 2.034591 | 0 | 8.377023 | 0
2018-04-01 14:38 | 69812.16 | 360.0018 | 3 | 8 | 4.29387 | 3.260138 | 2.143255 | 0 | 8.841722 | 0
2018-04-01 14:40 | 69932.16 | 480.0018 | 3 | 8 | 4.330667 | 3.260153 | 2.251916 | 0 | 9.310275 | 0
2018-04-01 14:42 | 70052.16 | 600.001 | 3 | 8 | 4.369407 | 3.260109 | 2.360576 | 0 | 9.782935 | 0
2018-04-01 14:44 | 70172.16 | 720.0018 | 3 | 8 | 4.400405 | 3.097103 | 2.468571 | 0 | 10.25685 | 0
2018-04-01 14:46 | 70292.16 | 840.001 | 3 | 8 | 4.400387 | 2.594316 | 2.563039 | 0 | 10.67255 | 0
2018-04-01 14:48 | 70412.16 | 960.0003 | 3 | 8 | 4.400396 | 2.18948 | 2.642534 | 0 | 11.02235 | 0
2018-04-01 14:50 | 70532.16 | 1080.0003 | 3 | 8 | 4.400385 | 1.856173 | 2.70977 | 0 | 11.31822 | 0
2018-04-01 14:52 | 70652.16 | 1200.0011 | 3 | 8 | 4.400371 | 1.58213 | 2.76693 | 0 | 11.56975 | 0
2018-04-01 14:54 | 70772.16 | 1320.0011 | 3 | 8 | 4.400358 | 1.35692 | 2.815798 | 0 | 11.78479 | 0
2018-04-01 14:56 | 70892.16 | 1440.0019 | 3 | 8 | 4.400369 | 1.170486 | 2.857825 | 0 | 11.96972 | 0
2018-04-01 14:58 | 71012.16 | 1560.0011 | 3 | 8 | 4.40039 | 1.016123 | 2.89418 | 0 | 12.1297 | 0
2018-04-01 15:00 | 71132.16 | 1680.0009 | 3 | 8 | 4.400376 | 0.8864918 | 2.925813 | 0 | 12.26889 | 0
2018-04-01 15:02 | 71252.16 | 1800.0003 | 3 | 8 | 4.400374 | 0.7779541 | 2.95349 | 0 | 12.39068 | 0
2018-04-01 15:04 | 71372.16 | 1920.0011 | 3 | 8 | 4.400358 | 0.6859589 | 2.977835 | 0 | 12.49781 | 0
2018-04-01 15:05 | 71421.63 | 1969.4696 | 3 | 8 | 4.400343 | 0.6519947 | 2.987022 | 0 | 12.53823 | 0
2018-04-01 15:07 | 71541.68 | 120.0009 | 4 | 8 | 4.349806 | 0 | 2.987022 | 0 | 12.53823 | 0
2018-04-01 15:09 | 71661.68 | 240 | 4 | 8 | 4.34618 | 0 | 2.987022 | 0 | 12.53823 | 0
2018-04-01 15:10 | 71721.68 | 300.0022 | 4 | 8 | 4.345075 | 0 | 2.987022 | 0 | 12.53823 | 0
2018-04-01 15:12 | 71841.76 | 120.001 | 5 | 8 | 4.161332 | -2.281878 | 2.987022 | 0.07605209 | 12.53823 | 0.3182867
2018-04-01 15:14 | 71961.76 | 240.0002 | 5 | 8 | 4.130414 | -2.281928 | 2.987022 | 0.152106 | 12.53823 | 0.6335772
2018-04-01 15:16 | 72081.76 | 360.0018 | 5 | 8 | 4.100924 | -2.28188 | 2.987022 | 0.2281595 | 12.53823 | 0.9465849
2018-04-01 15:18 | 72201.76 | 480.001 | 5 | 8 | 4.071787 | -2.281873 | 2.987022 | 0.3042143 | 12.53823 | 1.25737
2018-04-01 15:20 | 72321.76 | 600.0018 | 5 | 8 | 4.042901 | -2.281918 | 2.987022 | 0.3802701 | 12.53823 | 1.565953
2018-04-01 15:22 | 72441.76 | 720.0009 | 5 | 8 | 4.014315 | -2.281909 | 2.987022 | 0.4563253 | 12.53823 | 1.872347
2018-04-01 15:24 | 72561.76 | 840.0018 | 5 | 8 | 3.986061 | -2.281841 | 2.987022 | 0.5323806 | 12.53823 | 2.17658
2018-04-01 15:26 | 72681.76 | 960.0018 | 5 | 8 | 3.958272 | -2.281901 | 2.987022 | 0.608438 | 12.53823 | 2.478689
2018-04-01 15:28 | 72801.76 | 1080.0002 | 5 | 8 | 3.931088 | -2.281866 | 2.987022 | 0.6844924 | 12.53823 | 2.778694
2018-04-01 15:30 | 72921.76 | 1200.001 | 5 | 8 | 3.904624 | -2.28187 | 2.987022 | 0.7605471 | 12.53823 | 3.076659
2018-04-01 15:32 | 73041.76 | 1320.001 | 5 | 8 | 3.879065 | -2.281932 | 2.987022 | 0.8366017 | 12.53823 | 3.372645
2018-04-01 15:34 | 73161.76 | 1440.001 | 5 | 8 | 3.854531 | -2.281909 | 2.987022 | 0.9126576 | 12.53823 | 3.666731
2018-04-01 15:36 | 73281.76 | 1560.0002 | 5 | 8 | 3.831149 | -2.281887 | 2.987022 | 0.9887099 | 12.53823 | 3.95898
2018-04-01 15:38 | 73401.76 | 1680.0002 | 5 | 8 | 3.808921 | -2.281897 | 2.987022 | 1.064767 | 12.53823 | 4.249513
2018-04-01 15:40 | 73521.76 | 1800.0002 | 5 | 8 | 3.787683 | -2.281907 | 2.987022 | 1.14082 | 12.53823 | 4.538379
2018-04-01 15:42 | 73641.76 | 1920.0009 | 5 | 8 | 3.767425 | -2.281916 | 2.987022 | 1.216874 | 12.53823 | 4.825672
2018-04-01 15:44 | 73761.76 | 2040.0002 | 5 | 8 | 3.7483 | -2.281841 | 2.987022 | 1.292927 | 12.53823 | 5.111464
2018-04-01 15:46 | 73881.76 | 2160.001 | 5 | 8 | 3.730301 | -2.281856 | 2.987022 | 1.368981 | 12.53823 | 5.395844
2018-04-01 15:48 | 74001.76 | 2280.0002 | 5 | 8 | 3.713244 | -2.281911 | 2.987022 | 1.445035 | 12.53823 | 5.678894
2018-04-01 15:50 | 74121.76 | 2400.0018 | 5 | 8 | 3.697019 | -2.281914 | 2.987022 | 1.521091 | 12.53823 | 5.960687
2018-04-01 15:52 | 74241.77 | 2520.0033 | 5 | 8 | 3.681683 | -2.281921 | 2.987022 | 1.597147 | 12.53823 | 6.241276
2018-04-01 15:54 | 74361.76 | 2640.0002 | 5 | 8 | 3.667239 | -2.281866 | 2.987022 | 1.673201 | 12.53823 | 6.52073
2018-04-01 15:56 | 74481.76 | 2760.001 | 5 | 8 | 3.653764 | -2.281882 | 2.987022 | 1.749257 | 12.53823 | 6.799126
2018-04-01 15:58 | 74601.76 | 2880.0018 | 5 | 8 | 3.641205 | -2.281887 | 2.987022 | 1.825313 | 12.53823 | 7.076532
2018-04-01 16:00 | 74721.76 | 3000.0006 | 5 | 8 | 3.629532 | -2.281899 | 2.987022 | 1.901367 | 12.53823 | 7.353012
2018-04-01 16:02 | 74841.76 | 3120.0002 | 5 | 8 | 3.618645 | -2.281901 | 2.987022 | 1.977423 | 12.53823 | 7.628641
2018-04-01 16:04 | 74961.76 | 3240.0009 | 5 | 8 | 3.608259 | -2.281907 | 2.987022 | 2.053478 | 12.53823 | 7.903461
2018-04-01 16:06 | 75081.76 | 3360.0002 | 5 | 8 | 3.598023 | -2.281875 | 2.987022 | 2.129534 | 12.53823 | 8.177498
2018-04-01 16:08 | 75201.76 | 3480.0002 | 5 | 8 | 3.587541 | -2.281882 | 2.987022 | 2.205592 | 12.53823 | 8.450762
2018-04-01 16:10 | 75321.76 | 3600.0002 | 5 | 8 | 3.576407 | -2.281901 | 2.987022 | 2.281644 | 12.53823 | 8.723184
2018-04-01 16:12 | 75441.76 | 3720.0002 | 5 | 8 | 3.564548 | -2.28186 | 2.987022 | 2.3577 | 12.53823 | 8.994744
2018-04-01 16:14 | 75561.76 | 3840.0001 | 5 | 8 | 3.552023 | -2.281854 | 2.987022 | 2.433754 | 12.53823 | 9.265373
2018-04-01 16:16 | 75681.76 | 3960.0001 | 5 | 8 | 3.538291 | -2.281868 | 2.987022 | 2.50981 | 12.53823 | 9.535011
2018-04-01 16:18 | 75801.76 | 4080.0002 | 5 | 8 | 3.521802 | -2.28186 | 2.987022 | 2.585862 | 12.53823 | 9.803507
2018-04-01 16:20 | 75921.76 | 4200.0018 | 5 | 8 | 3.500637 | -2.281893 | 2.987022 | 2.661922 | 12.53823 | 10.0706
2018-04-01 16:22 | 76041.76 | 4320.0003 | 5 | 8 | 3.472438 | -2.281918 | 2.987022 | 2.737976 | 12.53823 | 10.33583
2018-04-01 16:24 | 76161.76 | 4440.0018 | 5 | 8 | 3.428598 | -2.281844 | 2.987022 | 2.814032 | 12.53823 | 10.5984
2018-04-01 16:26 | 76281.76 | 4560.0003 | 5 | 8 | 3.347227 | -2.281887 | 2.987022 | 2.890088 | 12.53823 | 10.85646
2018-04-01 16:28 | 76401.76 | 4680.001 | 5 | 8 | 3.133617 | -2.28187 | 2.987022 | 2.966141 | 12.53823 | 11.10436
2018-04-01 16:28 | 76434.13 | 4712.3688 | 5 | 8 | 2.999979 | -2.281889 | 2.987022 | 2.986653 | 12.53823 | 11.16741
2018-04-01 16:30 | 76554.18774 | 120.0016 | 6 | 8 | 3.228233 | 0 | 2.987022 | 2.986659 | 12.53823 | 11.16743
2018-04-01 16:32 | 76674.18734 | 240.0012 | 6 | 8 | 3.241269 | 0 | 2.987022 | 2.986659 | 12.53823 | 11.16743
2018-04-01 16:33 | 76734.18994 | 300.0038 | 6 | 8 | 3.245674 | 0 | 2.987022 | 2.986659 | 12.53823 | 11.16743
2018-04-01 16:33 | 76734.2 | 0.0048 | 7 | 9 | 3.24568 | 0 | 0 | 0 | 0 | 0
2018-04-01 16:35 | 76854.29 | 120.001 | 2 | 9 | 3.982105 | 4.889994 | 0.1622963 | 0 | 0.6222422 | 0
2018-04-01 16:37 | 76974.29 | 240.0009 | 2 | 9 | 4.026065 | 4.889984 | 0.3252777 | 0 | 1.27537 | 0
2018-04-01 16:39 | 77094.29 | 360.0012 | 2 | 9 | 4.061904 | 4.890009 | 0.4882652 | 0 | 1.934557 | 0
2018-04-01 16:41 | 77214.29 | 480.0017 | 2 | 9 | 4.092157 | 4.890011 | 0.6512484 | 0 | 2.599116 | 0
2018-04-01 16:43 | 77334.29 | 600.0017 | 2 | 9 | 4.117751 | 4.889988 | 0.8142283 | 0 | 3.268195 | 0
2018-04-01 16:45 | 77454.29 | 720.0025 | 2 | 9 | 4.140848 | 4.890032 | 0.97721 | 0 | 3.941203 | 0
2018-04-01 16:47 | 77574.29 | 840.0002 | 2 | 9 | 4.165499 | 4.890001 | 1.140195 | 0 | 4.618073 | 0
2018-04-01 16:49 | 77694.29 | 960.0001 | 2 | 9 | 4.192891 | 4.88999 | 1.303173 | 0 | 5.299153 | 0
2018-04-01 16:51 | 77814.29 | 1080.0001 | 2 | 9 | 4.200392 | 4.512932 | 1.461293 | 0 | 5.96316 | 0
2018-04-01 16:53 | 77934.29 | 1200.001 | 2 | 9 | 4.200384 | 4.045383 | 1.603895 | 0 | 6.562146 | 0
2018-04-01 16:55 | 78054.29 | 1320.0017 | 2 | 9 | 4.2004 | 3.589447 | 1.731088 | 0 | 7.096407 | 0
2018-04-01 16:57 | 78144.95 | 1410.6535 | 2 | 9 | 4.200391 | 3.259966 | 1.817281 | 0 | 7.458454 | 0
2018-04-01 16:59 | 78264.96 | 120.0028 | 3 | 9 | 4.227711 | 3.26017 | 1.925505 | 0 | 7.914399 | 0
2018-04-01 17:01 | 78384.96 | 240.0012 | 3 | 9 | 4.259579 | 3.260153 | 2.034165 | 0 | 8.375486 | 0
2018-04-01 17:03 | 78504.95 | 360.0004 | 3 | 9 | 4.293993 | 3.260147 | 2.142821 | 0 | 8.840165 | 0
2018-04-01 17:05 | 78624.96 | 480.0012 | 3 | 9 | 4.330802 | 3.260143 | 2.251488 | 0 | 9.30876 | 0
2018-04-01 17:07 | 78744.95 | 600.0003 | 3 | 9 | 4.369599 | 3.260147 | 2.360145 | 0 | 9.781423 | 0
2018-04-01 17:09 | 78864.96 | 720.0027 | 3 | 9 | 4.40041 | 3.095087 | 2.468123 | 0 | 10.25528 | 0
2018-04-01 17:11 | 78984.96 | 840.0011 | 3 | 9 | 4.400389 | 2.592575 | 2.562523 | 0 | 10.67068 | 0
2018-04-01 17:13 | 79104.95 | 960.0004 | 3 | 9 | 4.400392 | 2.188643 | 2.641981 | 0 | 11.02033 | 0
2018-04-01 17:15 | 79224.96 | 1080.0019 | 3 | 9 | 4.400382 | 1.85561 | 2.709196 | 0 | 11.3161 | 0
2018-04-01 17:17 | 79344.96 | 1200.0011 | 3 | 9 | 4.400373 | 1.581665 | 2.766335 | 0 | 11.56753 | 0
2018-04-01 17:19 | 79464.96 | 1320.002 | 3 | 9 | 4.400389 | 1.357254 | 2.815194 | 0 | 11.78253 | 0
2018-04-01 17:21 | 79584.96 | 1440.0011 | 3 | 9 | 4.400362 | 1.170219 | 2.857211 | 0 | 11.96742 | 0
2018-04-01 17:23 | 79704.96 | 1560.002 | 3 | 9 | 4.400355 | 1.015326 | 2.893558 | 0 | 12.12736 | 0
2018-04-01 17:25 | 79824.96 | 1680.0011 | 3 | 9 | 4.400385 | 0.8864079 | 2.925181 | 0 | 12.26651 | 0
2018-04-01 17:27 | 79944.95 | 1800.0003 | 3 | 9 | 4.400346 | 0.777359 | 2.952852 | 0 | 12.38827 | 0
2018-04-01 17:29 | 80064.96 | 1920.0019 | 3 | 9 | 4.400332 | 0.6853962 | 2.977195 | 0 | 12.49539 | 0
2018-04-01 17:30 | 80114.64 | 1969.6849 | 3 | 9 | 4.400363 | 0.6519947 | 2.98642 | 0 | 12.53599 | 0
2018-04-01 17:32 | 80234.6885 | 120.0006 | 4 | 9 | 4.34978 | 0 | 2.98642 | 0 | 12.53599 | 0
2018-04-01 17:34 | 80354.6887 | 240.0008 | 4 | 9 | 4.34614 | 0 | 2.98642 | 0 | 12.53599 | 0
2018-04-01 17:35 | 80414.6909 | 300.003 | 4 | 9 | 4.345058 | 0 | 2.98642 | 0 | 12.53599 | 0
2018-04-01 17:37 | 80534.78 | 120.0002 | 5 | 9 | 4.161144 | -2.281903 | 2.98642 | 0.07605251 | 12.53599 | 0.3182749
2018-04-01 17:39 | 80654.78 | 240.0018 | 5 | 9 | 4.130213 | -2.281899 | 2.98642 | 0.1521092 | 12.53599 | 0.6335626
2018-04-01 17:41 | 80774.78 | 360.0018 | 5 | 9 | 4.100707 | -2.281897 | 2.98642 | 0.228163 | 12.53599 | 0.9465542
2018-04-01 17:43 | 80894.78 | 480.001 | 5 | 9 | 4.071592 | -2.281854 | 2.98642 | 0.3042189 | 12.53599 | 1.257328
2018-04-01 17:45 | 81014.78 | 600.0003 | 5 | 9 | 4.042699 | -2.281885 | 2.98642 | 0.3802714 | 12.53599 | 1.565883
2018-04-01 17:47 | 81134.78 | 720.0002 | 5 | 9 | 4.014113 | -2.281848 | 2.98642 | 0.456325 | 12.53599 | 1.872256
2018-04-01 17:49 | 81254.78 | 840.001 | 5 | 9 | 3.985864 | -2.281897 | 2.98642 | 0.5323827 | 12.53599 | 2.176483
2018-04-01 17:51 | 81374.78 | 960.001 | 5 | 9 | 3.958055 | -2.281852 | 2.98642 | 0.6084385 | 12.53599 | 2.478571
2018-04-01 17:53 | 81494.78 | 1080.0018 | 5 | 9 | 3.930892 | -2.281854 | 2.98642 | 0.6844944 | 12.53599 | 2.778567
2018-04-01 17:55 | 81614.78 | 1200.0018 | 5 | 9 | 3.904456 | -2.281891 | 2.98642 | 0.7605472 | 12.53599 | 3.076513
2018-04-01 17:57 | 81734.78 | 1320.0019 | 5 | 9 | 3.87892 | -2.281887 | 2.98642 | 0.836603 | 12.53599 | 3.372492
2018-04-01 17:59 | 81854.78 | 1440.001 | 5 | 9 | 3.854427 | -2.281889 | 2.98642 | 0.9126573 | 12.53599 | 3.666563
2018-04-01 18:01 | 81974.78 | 1560.001 | 5 | 9 | 3.830995 | -2.281918 | 2.98642 | 0.9887085 | 12.53599 | 3.958797
2018-04-01 18:03 | 82094.78 | 1680.0018 | 5 | 9 | 3.808809 | -2.281837 | 2.98642 | 1.064764 | 12.53599 | 4.249316
2018-04-01 18:05 | 82214.78 | 1800.0026 | 5 | 9 | 3.787595 | -2.281815 | 2.98642 | 1.140819 | 12.53599 | 4.538182
2018-04-01 18:07 | 82334.78 | 1920.0018 | 5 | 9 | 3.767291 | -2.281882 | 2.98642 | 1.216873 | 12.53599 | 4.825464
2018-04-01 18:09 | 82454.78 | 2040.0002 | 5 | 9 | 3.748147 | -2.281882 | 2.98642 | 1.292926 | 12.53599 | 5.111243
2018-04-01 18:11 | 82574.78 | 2160.0002 | 5 | 9 | 3.730135 | -2.281837 | 2.98642 | 1.368984 | 12.53599 | 5.395627
2018-04-01 18:13 | 82694.78 | 2280.0002 | 5 | 9 | 3.713043 | -2.281875 | 2.98642 | 1.445035 | 12.53599 | 5.678655
2018-04-01 18:15 | 82814.78 | 2400.001 | 5 | 9 | 3.696829 | -2.281866 | 2.98642 | 1.521093 | 12.53599 | 5.960437
2018-04-01 18:17 | 82934.78 | 2520.001 | 5 | 9 | 3.681494 | -2.281875 | 2.98642 | 1.597147 | 12.53599 | 6.24101
2018-04-01 18:19 | 83054.78 | 2640.001 | 5 | 9 | 3.66704 | -2.281868 | 2.98642 | 1.673198 | 12.53599 | 6.520435
2018-04-01 18:21 | 83174.78 | 2760.0018 | 5 | 9 | 3.653534 | -2.281878 | 2.98642 | 1.749257 | 12.53599 | 6.798825
2018-04-01 18:23 | 83294.78 | 2880.0018 | 5 | 9 | 3.640957 | -2.281868 | 2.98642 | 1.82531 | 12.53599 | 7.076202
2018-04-01 18:25 | 83414.78 | 3000.0002 | 5 | 9 | 3.629289 | -2.281866 | 2.98642 | 1.901363 | 12.53599 | 7.352659
2018-04-01 18:27 | 83534.78 | 3120.001 | 5 | 9 | 3.61842 | -2.281866 | 2.98642 | 1.977417 | 12.53599 | 7.628263
2018-04-01 18:29 | 83654.78 | 3240.0026 | 5 | 9 | 3.608052 | -2.281887 | 2.98642 | 2.053475 | 12.53599 | 7.90308
2018-04-01 18:31 | 83774.78 | 3360.0001 | 5 | 9 | 3.59785 | -2.28185 | 2.98642 | 2.129527 | 12.53599 | 8.177092
2018-04-01 18:33 | 83894.78 | 3480.0018 | 5 | 9 | 3.587334 | -2.281901 | 2.98642 | 2.205585 | 12.53599 | 8.450338
2018-04-01 18:35 | 84014.78 | 3600.0018 | 5 | 9 | 3.576147 | -2.28186 | 2.98642 | 2.281637 | 12.53599 | 8.722742
2018-04-01 18:37 | 84134.78 | 3720.0002 | 5 | 9 | 3.564288 | -2.281899 | 2.98642 | 2.357693 | 12.53599 | 8.994284
2018-04-01 18:39 | 84254.78 | 3840.0002 | 5 | 9 | 3.551726 | -2.281889 | 2.98642 | 2.433748 | 12.53599 | 9.264891
2018-04-01 18:41 | 84374.78 | 3960.001 | 5 | 9 | 3.537972 | -2.281891 | 2.98642 | 2.509803 | 12.53599 | 9.534507
2018-04-01 18:43 | 84494.78 | 4080.0002 | 5 | 9 | 3.52147 | -2.281897 | 2.98642 | 2.585856 | 12.53599 | 9.802979
2018-04-01 18:45 | 84614.78 | 4200.0009 | 5 | 9 | 3.500233 | -2.281889 | 2.98642 | 2.661911 | 12.53599 | 10.07002
2018-04-01 18:47 | 84734.78 | 4320.0008 | 5 | 9 | 3.472003 | -2.281899 | 2.98642 | 2.737967 | 12.53599 | 10.33523
2018-04-01 18:49 | 84854.78 | 4440.001 | 5 | 9 | 3.427917 | -2.281889 | 2.98642 | 2.81402 | 12.53599 | 10.59775
2018-04-01 18:51 | 84974.78 | 4560.0002 | 5 | 9 | 3.345999 | -2.281846 | 2.98642 | 2.890073 | 12.53599 | 10.85573
2018-04-01 18:53 | 85094.78 | 4680.0001 | 5 | 9 | 3.130605 | -2.281854 | 2.98642 | 2.966128 | 12.53599 | 11.10349
2018-04-01 18:53 | 85126.24 | 4711.4599 | 5 | 9 | 2.999991 | -2.281952 | 2.98642 | 2.986068 | 12.53599 | 11.16475
2018-04-01 18:55 | 85246.28 | 120.0002 | 6 | 9 | 3.228648 | 0 | 2.98642 | 2.986068 | 12.53599 | 11.16475
2018-04-01 18:57 | 85366.28 | 240.001 | 6 | 9 | 3.241697 | 0 | 2.98642 | 2.986068 | 12.53599 | 11.16475
2018-04-01 18:58 | 85426.29 | 300.0039 | 6 | 9 | 3.246091 | 0 | 2.98642 | 2.986068 | 12.53599 | 11.16475
2018-04-01 18:58 | 85426.29 | 0.0047 | 7 | 10 | 3.246116 | 0 | 0 | 0 | 0 | 0
2018-04-01 19:00 | 85546.3816 | 120.0012 | 2 | 10 | 3.98261 | 4.890026 | 0.1623001 | 0 | 0.6223355 | 0
2018-04-01 19:02 | 85666.3816 | 240.0012 | 2 | 10 | 4.026484 | 4.889986 | 0.3252849 | 0 | 1.275551 | 0
2018-04-01 19:04 | 85786.3807 | 360.0003 | 2 | 10 | 4.062401 | 4.890015 | 0.4882628 | 0 | 1.934776 | 0
2018-04-01 19:06 | 85906.3807 | 480.0003 | 2 | 10 | 4.092621 | 4.889961 | 0.6512426 | 0 | 2.599395 | 0
2018-04-01 19:08 | 86026.3823 | 600.0019 | 2 | 10 | 4.118281 | 4.889994 | 0.8142204 | 0 | 3.268547 | 0
2018-04-01 19:10 | 86146.3815 | 720.0011 | 2 | 10 | 4.141384 | 4.889971 | 0.9772018 | 0 | 3.94164 | 0
2018-04-01 19:12 | 86266.3815 | 840.0011 | 2 | 10 | 4.166235 | 4.890009 | 1.140182 | 0 | 4.618581 | 0
2018-04-01 19:14 | 86386.3815 | 960.0011 | 2 | 10 | 4.193566 | 4.890034 | 1.303164 | 0 | 5.299791 | 0
2018-04-01 19:16 | 86506.3814 | 1080.001 | 2 | 10 | 4.200413 | 4.50411 | 1.461018 | 0 | 5.962708 | 0
2018-04-01 19:18 | 86626.3808 | 1200.0004 | 2 | 10 | 4.200403 | 4.036982 | 1.603335 | 0 | 6.560497 | 0
2018-04-01 19:20 | 86746.3807 | 1320.0003 | 2 | 10 | 4.200418 | 3.584412 | 1.730286 | 0 | 7.09374 | 0
2018-04-01 19:22 | 86835.5732 | 1409.1928 | 2 | 10 | 4.200401 | 3.259985 | 1.815014 | 0 | 7.449635 | 0
2018-04-01 19:24 | 86955.59 | 120.0019 | 3 | 10 | 4.227664 | 3.260086 | 1.923234 | 3.47e-10 | 7.905563 | 1.412e-09
2018-04-01 19:26 | 87075.59 | 240.0019 | 3 | 10 | 4.259499 | 3.260124 | 2.031893 | 3.47e-10 | 8.366637 | 1.412e-09
2018-04-01 19:28 | 87195.59 | 360.001 | 3 | 10 | 4.29392 | 3.260096 | 2.140548 | 3.47e-10 | 8.831303 | 1.412e-09
2018-04-01 19:30 | 87315.59 | 480.001 | 3 | 10 | 4.330663 | 3.260122 | 2.249207 | 3.47e-10 | 9.29985 | 1.412e-09
2018-04-01 19:32 | 87435.59 | 600.001 | 3 | 10 | 4.369463 | 3.260098 | 2.357871 | 3.47e-10 | 9.772529 | 1.412e-09
2018-04-01 19:34 | 87555.58 | 720.0002 | 3 | 10 | 4.400424 | 3.096603 | 2.465856 | 3.47e-10 | 10.24641 | 1.412e-09
2018-04-01 19:36 | 87675.59 | 840.0011 | 3 | 10 | 4.400411 | 2.593803 | 2.560283 | 3.47e-10 | 10.66193 | 1.412e-09
2018-04-01 19:38 | 87795.59 | 960.0003 | 3 | 10 | 4.400387 | 2.188835 | 2.639768 | 3.47e-10 | 11.01169 | 1.412e-09
2018-04-01 19:40 | 87915.58 | 1080.0002 | 3 | 10 | 4.400381 | 1.856255 | 2.707004 | 3.47e-10 | 11.30755 | 1.412e-09
2018-04-01 19:42 | 88035.59 | 1200.0018 | 3 | 10 | 4.400378 | 1.582884 | 2.764169 | 3.47e-10 | 11.5591 | 1.412e-09
2018-04-01 19:44 | 88155.59 | 1320.0007 | 3 | 10 | 4.400362 | 1.35714 | 2.81305 | 3.47e-10 | 11.7742 | 1.412e-09
2018-04-01 19:46 | 88275.58 | 1440 | 3 | 10 | 4.40038 | 1.171288 | 2.855095 | 3.47e-10 | 11.95921 | 1.412e-09
2018-04-01 19:48 | 88395.59 | 1560.0018 | 3 | 10 | 4.400368 | 1.016399 | 2.891476 | 3.47e-10 | 12.1193 | 1.412e-09
2018-04-01 19:50 | 88515.59 | 1680.0011 | 3 | 10 | 4.400379 | 0.8873158 | 2.923132 | 3.47e-10 | 12.2586 | 1.412e-09
2018-04-01 19:52 | 88635.59 | 1800.0018 | 3 | 10 | 4.400353 | 0.7784214 | 2.950836 | 3.47e-10 | 12.38051 | 1.412e-09
2018-04-01 19:54 | 88755.59 | 1920.0003 | 3 | 10 | 4.400373 | 0.6871395 | 2.975211 | 3.47e-10 | 12.48776 | 1.412e-09
2018-04-01 19:54 | 88805.8 | 1970.2119 | 3 | 10 | 4.400339 | 0.6519947 | 2.984545 | 3.47e-10 | 12.52884 | 1.412e-09
2018-04-01 19:56 | 88925.84 | 120.0002 | 4 | 10 | 4.349748 | 0 | 2.984545 | 3.47e-10 | 12.52884 | 1.412e-09
2018-04-01 19:58 | 89045.84 | 240.0002 | 4 | 10 | 4.346121 | 0 | 2.984545 | 3.47e-10 | 12.52884 | 1.412e-09
2018-04-01 19:59 | 89105.85 | 300.0039 | 4 | 10 | 4.345016 | 0 | 2.984545 | 3.47e-10 | 12.52884 | 1.412e-09
2018-04-01 20:01 | 89225.94118 | 120.001 | 5 | 10 | 4.161052 | -2.281844 | 2.984545 | 0.07605465 | 12.52884 | 0.3182788
2018-04-01 20:03 | 89345.94198 | 240.0018 | 5 | 10 | 4.130067 | -2.281889 | 2.984545 | 0.1521097 | 12.52884 | 0.6335505
2018-04-01 20:05 | 89465.94198 | 360.0018 | 5 | 10 | 4.100518 | -2.281885 | 2.984545 | 0.2281638 | 12.52884 | 0.9465316
2018-04-01 20:07 | 89585.94198 | 480.0018 | 5 | 10 | 4.071377 | -2.281905 | 2.984545 | 0.3042188 | 12.52884 | 1.257287
2018-04-01 20:09 | 89705.94198 | 600.0018 | 5 | 10 | 4.042496 | -2.281866 | 2.984545 | 0.380273 | 12.52884 | 1.565832
2018-04-01 20:11 | 89825.94118 | 720.001 | 5 | 10 | 4.013886 | -2.281887 | 2.984545 | 0.456327 | 12.52884 | 1.87219
2018-04-01 20:13 | 89945.94198 | 840.0018 | 5 | 10 | 3.985643 | -2.281895 | 2.984545 | 0.5323818 | 12.52884 | 2.176388
2018-04-01 20:15 | 90065.94118 | 960.001 | 5 | 10 | 3.957891 | -2.281873 | 2.984545 | 0.6084346 | 12.52884 | 2.478449
2018-04-01 20:17 | 90185.94038 | 1080.0002 | 5 | 10 | 3.930685 | -2.281885 | 2.984545 | 0.6844902 | 12.52884 | 2.77843
2018-04-01 20:19 | 90305.94278 | 1200.0026 | 5 | 10 | 3.904252 | -2.281895 | 2.984545 | 0.7605485 | 12.52884 | 3.07638
2018-04-01 20:21 | 90425.94198 | 1320.0018 | 5 | 10 | 3.878689 | -2.281889 | 2.984545 | 0.8366035 | 12.52884 | 3.372338
2018-04-01 20:23 | 90545.94118 | 1440.001 | 5 | 10 | 3.854167 | -2.281878 | 2.984545 | 0.9126554 | 12.52884 | 3.66638
2018-04-01 20:25 | 90665.94038 | 1560.0002 | 5 | 10 | 3.830774 | -2.281909 | 2.984545 | 0.9887117 | 12.52884 | 3.958617
2018-04-01 20:27 | 90785.94198 | 1680.0018 | 5 | 10 | 3.80855 | -2.281856 | 2.984545 | 1.064767 | 12.52884 | 4.249114
2018-04-01 20:29 | 90905.94038 | 1800.0002 | 5 | 10 | 3.78729 | -2.281909 | 2.984545 | 1.140822 | 12.52884 | 4.537961
2018-04-01 20:31 | 91025.94198 | 1920.0018 | 5 | 10 | 3.767031 | -2.281907 | 2.984545 | 1.216879 | 12.52884 | 4.825234
2018-04-01 20:33 | 91145.94038 | 2040.0002 | 5 | 10 | 3.747869 | -2.28186 | 2.984545 | 1.292932 | 12.52884 | 5.110991
2018-04-01 20:35 | 91265.94138 | 2160.0012 | 5 | 10 | 3.729854 | -2.28187 | 2.984545 | 1.368988 | 12.52884 | 5.395347
2018-04-01 20:37 | 91385.94118 | 2280.001 | 5 | 10 | 3.71283 | -2.281901 | 2.984545 | 1.445044 | 12.52884 | 5.678372
2018-04-01 20:39 | 91505.94038 | 2400.0002 | 5 | 10 | 3.69664 | -2.281911 | 2.984545 | 1.5211 | 12.52884 | 5.960132
2018-04-01 20:41 | 91625.94118 | 2520.001 | 5 | 10 | 3.681298 | -2.281852 | 2.984545 | 1.597154 | 12.52884 | 6.240688
2018-04-01 20:43 | 91745.94038 | 2640.0002 | 5 | 10 | 3.666856 | -2.281899 | 2.984545 | 1.673211 | 12.52884 | 6.52012
2018-04-01 20:45 | 91865.94038 | 2760.0002 | 5 | 10 | 3.653372 | -2.281893 | 2.984545 | 1.749263 | 12.52884 | 6.798474
2018-04-01 20:47 | 91985.94038 | 2880.0002 | 5 | 10 | 3.640831 | -2.281873 | 2.984545 | 1.825319 | 12.52884 | 7.075853
2018-04-01 20:49 | 92105.94198 | 3000.0018 | 5 | 10 | 3.629199 | -2.281868 | 2.984545 | 1.901373 | 12.52884 | 7.352306
2018-04-01 20:51 | 92225.94198 | 3120.0018 | 5 | 10 | 3.618332 | -2.281882 | 2.984545 | 1.97743 | 12.52884 | 7.627912
2018-04-01 20:53 | 92345.94118 | 3240.001 | 5 | 10 | 3.607973 | -2.281856 | 2.984545 | 2.053485 | 12.52884 | 7.902711
2018-04-01 20:55 | 92465.94038 | 3360.0002 | 5 | 10 | 3.597744 | -2.28188 | 2.984545 | 2.129541 | 12.52884 | 8.176728
2018-04-01 20:57 | 92585.94128 | 3480.0011 | 5 | 10 | 3.587232 | -2.281875 | 2.984545 | 2.205595 | 12.52884 | 8.449954
2018-04-01 20:59 | 92705.94118 | 3600.001 | 5 | 10 | 3.576054 | -2.281848 | 2.984545 | 2.281647 | 12.52884 | 8.722352
2018-04-01 21:01 | 92825.94118 | 3720.001 | 5 | 10 | 3.564188 | -2.281839 | 2.984545 | 2.357703 | 12.52884 | 8.993884
2018-04-01 21:03 | 92945.94028 | 3840.0001 | 5 | 10 | 3.551613 | -2.281873 | 2.984545 | 2.433755 | 12.52884 | 9.264474
2018-04-01 21:05 | 93065.94028 | 3960.0001 | 5 | 10 | 3.53783 | -2.281856 | 2.984545 | 2.509809 | 12.52884 | 9.534077
2018-04-01 21:07 | 93185.94118 | 4080.001 | 5 | 10 | 3.521307 | -2.281844 | 2.984545 | 2.585864 | 12.52884 | 9.802542
2018-04-01 21:09 | 93305.94198 | 4200.0018 | 5 | 10 | 3.500053 | -2.281873 | 2.984545 | 2.661916 | 12.52884 | 10.06957
2018-04-01 21:11 | 93425.94038 | 4320.0002 | 5 | 10 | 3.471714 | -2.281895 | 2.984545 | 2.737973 | 12.52884 | 10.33476
2018-04-01 21:13 | 93545.94108 | 4440.0009 | 5 | 10 | 3.427423 | -2.281864 | 2.984545 | 2.814028 | 12.52884 | 10.59726
2018-04-01 21:15 | 93665.94118 | 4560.001 | 5 | 10 | 3.345101 | -2.28187 | 2.984545 | 2.890083 | 12.52884 | 10.8552
2018-04-01 21:17 | 93785.94208 | 4680.0019 | 5 | 10 | 3.128264 | -2.281878 | 2.984545 | 2.966138 | 12.52884 | 11.10284
2018-04-01 21:18 | 93816.69368 | 4710.7535 | 5 | 10 | 2.999963 | -2.281873 | 2.984545 | 2.985628 | 12.52884 | 11.16269
2018-04-01 21:20 | 93936.74 | 120.0017 | 6 | 10 | 3.228854 | 0 | 2.984545 | 2.985633 | 12.52884 | 11.16271
2018-04-01 21:22 | 94056.74 | 240.0017 | 6 | 10 | 3.241912 | 0 | 2.984545 | 2.985633 | 12.52884 | 11.16271
2018-04-01 21:23 | 94116.75 | 300.0038 | 6 | 10 | 3.246311 | 0 | 2.984545 | 2.985633 | 12.52884 | 11.16271
2018-04-01 21:23 | 94116.75 | 0.0025 | 7 | 11 | 3.246316 | 0 | 0 | 0 | 0 | 0
2018-04-01 21:25 | 94236.85 | 120.0019 | 2 | 11 | 3.982841 | 4.890011 | 0.1622985 | 0 | 0.62238 | 0
2018-04-01 21:27 | 94356.85 | 240.0019 | 2 | 11 | 4.026685 | 4.890013 | 0.3252853 | 0 | 1.275635 | 0
2018-04-01 21:29 | 94476.85 | 360.0019 | 2 | 11 | 4.06255 | 4.889984 | 0.4882661 | 0 | 1.934895 | 0
2018-04-01 21:31 | 94596.85 | 480.0003 | 2 | 11 | 4.092735 | 4.890003 | 0.6512508 | 0 | 2.599557 | 0
2018-04-01 21:33 | 94716.85 | 600.0013 | 2 | 11 | 4.118496 | 4.890015 | 0.8142354 | 0 | 3.268762 | 0
2018-04-01 21:35 | 94836.85 | 720.0002 | 2 | 11 | 4.141599 | 4.889975 | 0.9772081 | 0 | 3.941852 | 0
2018-04-01 21:37 | 94956.85 | 840.0004 | 2 | 11 | 4.16614 | 4.889963 | 1.140196 | 0 | 4.618843 | 0
2018-04-01 21:39 | 95076.85 | 960.0003 | 2 | 11 | 4.193509 | 4.890039 | 1.303175 | 0 | 5.300026 | 0
2018-04-01 21:41 | 95196.85 | 1080.0019 | 2 | 11 | 4.200388 | 4.503321 | 1.461026 | 0 | 5.962933 | 0
2018-04-01 21:43 | 95316.85 | 1200.0019 | 2 | 11 | 4.200403 | 4.038534 | 1.603362 | 0 | 6.560799 | 0
2018-04-01 21:45 | 95436.85 | 1320.0003 | 2 | 11 | 4.200389 | 3.583223 | 1.730327 | 0 | 7.094101 | 0
2018-04-01 21:47 | 95526.29 | 1409.4416 | 2 | 11 | 4.200404 | 3.259991 | 1.815301 | 0 | 7.451028 | 0
2018-04-01 21:49 | 95646.2982 | 120.0009 | 3 | 11 | 4.227663 | 3.26009 | 1.923521 | 0 | 7.906954 | 0
2018-04-01 21:51 | 95766.2983 | 240.001 | 3 | 11 | 4.259536 | 3.260136 | 2.032179 | 0 | 8.368029 | 0
2018-04-01 21:53 | 95886.299 | 360.0017 | 3 | 11 | 4.293952 | 3.260113 | 2.140842 | 0 | 8.83273 | 0
2018-04-01 21:55 | 96006.299 | 480.0017 | 3 | 11 | 4.33072 | 3.260084 | 2.2495 | 0 | 9.301282 | 0
2018-04-01 21:57 | 96126.2984 | 600.0011 | 3 | 11 | 4.369487 | 3.260086 | 2.358163 | 0 | 9.773961 | 0
2018-04-01 21:59 | 96246.2986 | 720.0013 | 3 | 11 | 4.400413 | 3.09627 | 2.46615 | 0 | 10.24785 | 0
2018-04-01 22:01 | 96366.2974 | 840.0001 | 3 | 11 | 4.400394 | 2.593866 | 2.560588 | 0 | 10.66342 | 0
2018-04-01 22:03 | 96486.299 | 960.0017 | 3 | 11 | 4.4004 | 2.189993 | 2.640091 | 0 | 11.01326 | 0
2018-04-01 22:05 | 96606.2975 | 1080.0002 | 3 | 11 | 4.400397 | 1.85763 | 2.707355 | 0 | 11.30925 | 0
2018-04-01 22:07 | 96726.299 | 1200.0017 | 3 | 11 | 4.40039 | 1.584187 | 2.764555 | 0 | 11.56095 | 0
2018-04-01 22:09 | 96846.2983 | 1320.001 | 3 | 11 | 4.400386 | 1.35862 | 2.813466 | 0 | 11.77618 | 0
2018-04-01 22:11 | 96966.2975 | 1440.0002 | 3 | 11 | 4.400365 | 1.171701 | 2.855537 | 0 | 11.9613 | 0
2018-04-01 22:13 | 97086.2979 | 1560.0006 | 3 | 11 | 4.400358 | 1.016972 | 2.891939 | 0 | 12.12148 | 0
2018-04-01 22:15 | 97206.2975 | 1680.0002 | 3 | 11 | 4.400347 | 0.8878155 | 2.92362 | 0 | 12.2609 | 0
2018-04-01 22:17 | 97326.2983 | 1800.001 | 3 | 11 | 4.400364 | 0.7793217 | 2.951351 | 0 | 12.38292 | 0
2018-04-01 22:19 | 97446.2975 | 1920.0002 | 3 | 11 | 4.400366 | 0.6874847 | 2.975746 | 0 | 12.49027 | 0
2018-04-01 22:19 | 97497.6188 | 1971.3215 | 3 | 11 | 4.400346 | 0.651989 | 2.985291 | 0 | 12.53227 | 0
2018-04-01 22:21 | 97617.66284 | 120.0015 | 4 | 11 | 4.349698 | 0 | 2.985291 | 0 | 12.53227 | 0
2018-04-01 22:23 | 97737.66294 | 240.0016 | 4 | 11 | 4.346057 | 0 | 2.985291 | 0 | 12.53227 | 0
2018-04-01 22:24 | 97797.66344 | 300.0021 | 4 | 11 | 4.344965 | 0 | 2.985291 | 0 | 12.53227 | 0
2018-04-01 22:26 | 97917.76 | 120.001 | 5 | 11 | 4.160814 | -2.281911 | 2.985291 | 0.07604933 | 12.53227 | 0.3182392
2018-04-01 22:28 | 98037.76 | 240.0018 | 5 | 11 | 4.129811 | -2.281893 | 2.985291 | 0.1521055 | 12.53227 | 0.6334957
2018-04-01 22:30 | 98157.76 | 360.0018 | 5 | 11 | 4.100292 | -2.281844 | 2.985291 | 0.2281593 | 12.53227 | 0.9464567
2018-04-01 22:32 | 98277.76 | 480.0003 | 5 | 11 | 4.071119 | -2.281877 | 2.985291 | 0.3042141 | 12.53227 | 1.257192
2018-04-01 22:34 | 98397.76 | 600.0018 | 5 | 11 | 4.042157 | -2.281873 | 2.985291 | 0.3802702 | 12.53227 | 1.565722
2018-04-01 22:36 | 98517.76 | 720.0019 | 5 | 11 | 4.013567 | -2.281878 | 2.985291 | 0.4563269 | 12.53227 | 1.872066
2018-04-01 22:38 | 98637.76 | 840.0011 | 5 | 11 | 3.98529 | -2.281877 | 2.985291 | 0.5323783 | 12.53227 | 2.176226
2018-04-01 22:40 | 98757.76 | 960.0018 | 5 | 11 | 3.957469 | -2.281889 | 2.985291 | 0.6084364 | 12.53227 | 2.478279
2018-04-01 22:42 | 98877.76 | 1080.0019 | 5 | 11 | 3.930261 | -2.281948 | 2.985291 | 0.6844903 | 12.53227 | 2.778221
2018-04-01 22:44 | 98997.76 | 1200.0002 | 5 | 11 | 3.903805 | -2.28186 | 2.985291 | 0.7605434 | 12.53227 | 3.076119
2018-04-01 22:46 | 99117.76 | 1320.001 | 5 | 11 | 3.878233 | -2.281852 | 2.985291 | 0.8366006 | 12.53227 | 3.372051
2018-04-01 22:48 | 99237.76 | 1440.0011 | 5 | 11 | 3.853736 | -2.281868 | 2.985291 | 0.9126552 | 12.53227 | 3.666072
2018-04-01 22:50 | 99357.76 | 1560.001 | 5 | 11 | 3.830325 | -2.281919 | 2.985291 | 0.9887089 | 12.53227 | 3.958264
2018-04-01 22:52 | 99477.76 | 1680.001 | 5 | 11 | 3.808127 | -2.281887 | 2.985291 | 1.064765 | 12.53227 | 4.248732
2018-04-01 22:54 | 99597.76 | 1800.0019 | 5 | 11 | 3.786861 | -2.281899 | 2.985291 | 1.140822 | 12.53227 | 4.537551
2018-04-01 22:56 | 99717.76 | 1920.0012 | 5 | 11 | 3.766626 | -2.281952 | 2.985291 | 1.216878 | 12.53227 | 4.824791
2018-04-01 22:58 | 99837.76 | 2040.0019 | 5 | 11 | 3.747499 | -2.281921 | 2.985291 | 1.292933 | 12.53227 | 5.110525
2018-04-01 23:00 | 99957.76 | 2160.0011 | 5 | 11 | 3.729492 | -2.281852 | 2.985291 | 1.368985 | 12.53227 | 5.394838
2018-04-01 23:02 | 100077.8 | 2280.0018 | 5 | 11 | 3.712423 | -2.28188 | 2.985291 | 1.445036 | 12.53227 | 5.677816
2018-04-01 23:04 | 100197.8 | 2400.001 | 5 | 11 | 3.696242 | -2.281834 | 2.985291 | 1.521082 | 12.53227 | 5.959509
2018-04-01 23:06 | 100317.8 | 2520.0003 | 5 | 11 | 3.680898 | -2.281878 | 2.985291 | 1.597152 | 12.53227 | 6.240093
2018-04-01 23:08 | 100437.8 | 2640.0003 | 5 | 11 | 3.666471 | -2.281911 | 2.985291 | 1.673207 | 12.53227 | 6.519492
2018-04-01 23:10 | 100557.8 | 2760.0004 | 5 | 11 | 3.652949 | -2.281928 | 2.985291 | 1.74926 | 12.53227 | 6.797819
2018-04-01 23:12 | 100677.8 | 2880.0003 | 5 | 11 | 3.640401 | -2.281887 | 2.985291 | 1.825315 | 12.53227 | 7.075162
2018-04-01 23:14 | 100797.8 | 3000.0008 | 5 | 11 | 3.628767 | -2.281911 | 2.985291 | 1.901369 | 12.53227 | 7.35158
2018-04-01 23:16 | 100917.8 | 3120.0001 | 5 | 11 | 3.617929 | -2.281893 | 2.985291 | 1.977429 | 12.53227 | 7.627167
2018-04-01 23:18 | 101037.8 | 3240.0011 | 5 | 11 | 3.607587 | -2.281901 | 2.985291 | 2.053486 | 12.53227 | 7.901942
2018-04-01 23:20 | 101157.8 | 3360.0011 | 5 | 11 | 3.597373 | -2.281887 | 2.985291 | 2.129545 | 12.53227 | 8.175942
2018-04-01 23:22 | 101277.8 | 3480.0003 | 5 | 11 | 3.586859 | -2.281914 | 2.985291 | 2.205603 | 12.53227 | 8.449155
2018-04-01 23:24 | 101397.8 | 3600.0011 | 5 | 11 | 3.575703 | -2.281885 | 2.985291 | 2.281661 | 12.53227 | 8.721545
2018-04-01 23:26 | 101517.8 | 3720.0019 | 5 | 11 | 3.56383 | -2.281866 | 2.985291 | 2.357718 | 12.53227 | 8.993054
2018-04-01 23:28 | 101637.8 | 3840.0011 | 5 | 11 | 3.551229 | -2.281866 | 2.985291 | 2.433773 | 12.53227 | 9.263627
2018-04-01 23:30 | 101757.8 | 3960.002 | 5 | 11 | 3.537433 | -2.281893 | 2.985291 | 2.509832 | 12.53227 | 9.533214
2018-04-01 23:32 | 101877.8 | 4080.0011 | 5 | 11 | 3.52084 | -2.281899 | 2.985291 | 2.58589 | 12.53227 | 9.801661
2018-04-01 23:34 | 101997.8 | 4200.0003 | 5 | 11 | 3.499501 | -2.281882 | 2.985291 | 2.661946 | 12.53227 | 10.06866
2018-04-01 23:36 | 102117.8 | 4320.0003 | 5 | 11 | 3.471034 | -2.281897 | 2.985291 | 2.738003 | 12.53227 | 10.33381
2018-04-01 23:38 | 102237.8 | 4440.0003 | 5 | 11 | 3.426521 | -2.281952 | 2.985291 | 2.814061 | 12.53227 | 10.59626
2018-04-01 23:40 | 102357.8 | 4560.0011 | 5 | 11 | 3.343514 | -2.281918 | 2.985291 | 2.890124 | 12.53227 | 10.85413
2018-04-01 23:42 | 102477.8 | 4680.0011 | 5 | 11 | 3.124543 | -2.281899 | 2.985291 | 2.966182 | 12.53227 | 11.10161
2018-04-01 23:43 | 102507.4 | 4709.6689 | 5 | 11 | 2.999994 | -2.281893 | 2.985291 | 2.984987 | 12.53227 | 11.15931
2018-04-01 23:45 | 102627.5 | 120.0016 | 6 | 11 | 3.229681 | 0 | 2.985291 | 2.984987 | 12.53227 | 11.15931
2018-04-01 23:47 | 102747.5 | 240.0007 | 6 | 11 | 3.242723 | 0 | 2.985291 | 2.984987 | 12.53227 | 11.15931
2018-04-01 23:48 | 102807.5 | 300.0021 | 6 | 11 | 3.247127 | 0 | 2.985291 | 2.984987 | 12.53227 | 11.15931
2018-04-01 23:48 | 102807.5 | 0.0025 | 7 | 12 | 3.247064 | 0 | 0 | 0 | 0 | 0
2018-04-01 23:50 | 102927.6 | 120.0017 | 2 | 12 | 3.983412 | 4.889999 | 0.1623011 | 0 | 0.6225104 | 0
2018-04-01 23:52 | 103047.6 | 240.0001 | 2 | 12 | 4.027167 | 4.889984 | 0.3252915 | 0 | 1.275863 | 0
2018-04-01 23:54 | 103167.6 | 360.0017 | 2 | 12 | 4.063066 | 4.889965 | 0.4882782 | 0 | 1.93523 | 0
2018-04-01 23:56 | 103287.6 | 480.0017 | 2 | 12 | 4.093249 | 4.890009 | 0.6512661 | 0 | 2.599989 | 0
2018-04-01 23:58 | 103407.6 | 600.0002 | 2 | 12 | 4.118968 | 4.889994 | 0.8142506 | 0 | 3.269277 | 0
2018-04-02 | 103527.6 | 720.0001 | 2 | 12 | 4.142074 | 4.890005 | 0.9772225 | 0 | 3.94244 | 0
2018-04-02 00:02 | 103647.6 | 840.0033 | 2 | 12 | 4.166836 | 4.889992 | 1.140225 | 0 | 4.619593 | 0
2018-04-02 00:04 | 103767.6 | 960.0002 | 2 | 12 | 4.194267 | 4.889994 | 1.303211 | 0 | 5.300925 | 0
2018-04-02 00:06 | 103887.6 | 1080.0002 | 2 | 12 | 4.200385 | 4.494368 | 1.460786 | 0 | 5.962698 | 0
2018-04-02 00:08 | 104007.6 | 1200.0002 | 2 | 12 | 4.200388 | 4.029612 | 1.602835 | 0 | 6.559359 | 0
2018-04-02 00:10 | 104127.6 | 1320.0011 | 2 | 12 | 4.200408 | 3.578402 | 1.72958 | 0 | 7.091737 | 0
2018-04-02 00:11 | 104215.7 | 1408.1351 | 2 | 12 | 4.200397 | 3.259975 | 1.813251 | 0 | 7.443189 | 0
2018-04-02 00:13 | 104335.7 | 120.001 | 3 | 12 | 4.227641 | 3.260099 | 1.921472 | 0 | 7.899116 | 0
2018-04-02 00:15 | 104455.7 | 240.0001 | 3 | 12 | 4.259497 | 3.260126 | 2.030136 | 0 | 8.360215 | 0
2018-04-02 00:17 | 104575.7 | 360.0001 | 3 | 12 | 4.293888 | 3.260099 | 2.138795 | 0 | 8.824891 | 0
2018-04-02 00:19 | 104695.7 | 480.0009 | 3 | 12 | 4.330618 | 3.260124 | 2.247454 | 0 | 9.293438 | 0
2018-04-02 00:21 | 104815.7 | 600.0009 | 3 | 12 | 4.369357 | 3.260098 | 2.35612 | 0 | 9.766114 | 0
2018-04-02 00:23 | 104935.7 | 720 | 3 | 12 | 4.400395 | 3.097448 | 2.464113 | 0 | 10.24002 | 0
2018-04-02 00:25 | 105055.7 | 840.0001 | 3 | 12 | 4.400392 | 2.596048 | 2.558619 | 0 | 10.65589 | 0
2018-04-02 00:27 | 105175.7 | 960.0017 | 3 | 12 | 4.400387 | 2.191954 | 2.638197 | 0 | 11.00606 | 0
2018-04-02 00:29 | 105295.7 | 1080.0009 | 3 | 12 | 4.40038 | 1.859953 | 2.705539 | 0 | 11.30239 | 0
2018-04-02 00:31 | 105415.7 | 1200 | 3 | 12 | 4.400379 | 1.586454 | 2.762821 | 0 | 11.55445 | 0
2018-04-02 00:33 | 105535.7 | 1320.0001 | 3 | 12 | 4.400376 | 1.360933 | 2.811815 | 0 | 11.77005 | 0
2018-04-02 00:35 | 105655.7 | 1440.0002 | 3 | 12 | 4.400363 | 1.174229 | 2.853967 | 0 | 11.95553 | 0
2018-04-02 00:37 | 105775.7 | 1560.0001 | 3 | 12 | 4.40037 | 1.019537 | 2.890446 | 0 | 12.11605 | 0
2018-04-02 00:39 | 105895.7 | 1680.0001 | 3 | 12 | 4.400373 | 0.8902721 | 2.9222 | 0 | 12.25578 | 0
2018-04-02 00:41 | 106015.7 | 1800.0009 | 3 | 12 | 4.400365 | 0.7812042 | 2.949995 | 0 | 12.37809 | 0
2018-04-02 00:43 | 106135.7 | 1920.0009 | 3 | 12 | 4.400354 | 0.6890564 | 2.974452 | 0 | 12.48571 | 0
2018-04-02 00:44 | 106189.3 | 1973.6343 | 3 | 12 | 4.40035 | 0.6519928 | 2.984441 | 0 | 12.52967 | 0
2018-04-02 00:46 | 106309.4 | 120 | 4 | 12 | 4.349614 | 0 | 2.984441 | 0 | 12.52967 | 0
2018-04-02 00:48 | 106429.4 | 240.0016 | 4 | 12 | 4.34598 | 0 | 2.984441 | 0 | 12.52967 | 0
2018-04-02 00:49 | 106489.4 | 300.0022 | 4 | 12 | 4.344882 | 0 | 2.984441 | 0 | 12.52967 | 0
2018-04-02 00:51 | 106609.5 | 120.0002 | 5 | 12 | 4.160354 | -2.281899 | 2.984441 | 0.07605164 | 12.52967 | 0.3182201
2018-04-02 00:53 | 106729.5 | 240.001 | 5 | 12 | 4.12933 | -2.281882 | 2.984441 | 0.1521098 | 12.52967 | 0.6334498
2018-04-02 00:55 | 106849.5 | 360.0002 | 5 | 12 | 4.099773 | -2.281895 | 2.984441 | 0.2281655 | 12.52967 | 0.946381
2018-04-02 00:57 | 106969.5 | 480.0011 | 5 | 12 | 4.07059 | -2.281868 | 2.984441 | 0.3042189 | 12.52967 | 1.257071
2018-04-02 00:59 | 107089.5 | 600.0002 | 5 | 12 | 4.041696 | -2.281873 | 2.984441 | 0.3802721 | 12.52967 | 1.565552
2018-04-02 01:01 | 107209.5 | 720.0002 | 5 | 12 | 4.013064 | -2.28188 | 2.984441 | 0.4563282 | 12.52967 | 1.871857
2018-04-02 01:03 | 107329.5 | 840.001 | 5 | 12 | 3.984815 | -2.281893 | 2.984441 | 0.5323847 | 12.52967 | 2.175999
2018-04-02 01:05 | 107449.5 | 960.001 | 5 | 12 | 3.957051 | -2.281893 | 2.984441 | 0.6084381 | 12.52967 | 2.477999
2018-04-02 01:07 | 107569.5 | 1080.0034 | 5 | 12 | 3.92989 | -2.281878 | 2.984441 | 0.6844954 | 12.52967 | 2.777924
2018-04-02 01:09 | 107689.5 | 1200.001 | 5 | 12 | 3.90344 | -2.281852 | 2.984441 | 0.7605507 | 12.52967 | 3.075802
2018-04-02 01:11 | 107809.5 | 1320.0018 | 5 | 12 | 3.877858 | -2.281926 | 2.984441 | 0.836604 | 12.52967 | 3.371693
2018-04-02 01:13 | 107929.5 | 1440.0026 | 5 | 12 | 3.853334 | -2.281923 | 2.984441 | 0.912657 | 12.52967 | 3.665676
2018-04-02 01:15 | 108049.5 | 1560.0002 | 5 | 12 | 3.829933 | -2.281868 | 2.984441 | 0.9887123 | 12.52967 | 3.957844
2018-04-02 01:17 | 108169.5 | 1680.0018 | 5 | 12 | 3.80772 | -2.281885 | 2.984441 | 1.064766 | 12.52967 | 4.248272
2018-04-02 01:19 | 108289.5 | 1800.0002 | 5 | 12 | 3.786514 | -2.281907 | 2.984441 | 1.14082 | 12.52967 | 4.537054
2018-04-02 01:21 | 108409.5 | 1920.001 | 5 | 12 | 3.766304 | -2.281919 | 2.984441 | 1.216876 | 12.52967 | 4.824265
2018-04-02 01:23 | 108529.5 | 2040.0002 | 5 | 12 | 3.7472 | -2.281866 | 2.984441 | 1.292931 | 12.52967 | 5.109975
2018-04-02 01:25 | 108649.5 | 2160.0018 | 5 | 12 | 3.729247 | -2.281895 | 2.984441 | 1.368985 | 12.52967 | 5.394276
2018-04-02 01:27 | 108769.5 | 2280.0018 | 5 | 12 | 3.712218 | -2.281877 | 2.984441 | 1.445042 | 12.52967 | 5.677258
2018-04-02 01:29 | 108889.5 | 2400.0018 | 5 | 12 | 3.696009 | -2.281868 | 2.984441 | 1.521096 | 12.52967 | 5.958966
2018-04-02 01:31 | 109009.5 | 2520.0002 | 5 | 12 | 3.680671 | -2.28185 | 2.984441 | 1.597151 | 12.52967 | 6.239475
2018-04-02 01:33 | 109129.5 | 2640.0003 | 5 | 12 | 3.666219 | -2.281903 | 2.984441 | 1.673205 | 12.52967 | 6.51885
2018-04-02 01:35 | 109249.5 | 2760.0003 | 5 | 12 | 3.652688 | -2.281885 | 2.984441 | 1.749259 | 12.52967 | 6.797159
2018-04-02 01:37 | 109369.5 | 2880.0018 | 5 | 12 | 3.640125 | -2.281919 | 2.984441 | 1.825315 | 12.52967 | 7.074486
2018-04-02 01:39 | 109489.5 | 3000.0001 | 5 | 12 | 3.628503 | -2.281856 | 2.984441 | 1.901368 | 12.52967 | 7.350878
2018-04-02 01:41 | 109609.5 | 3120.001 | 5 | 12 | 3.617658 | -2.281873 | 2.984441 | 1.977426 | 12.52967 | 7.626441
2018-04-02 01:43 | 109729.5 | 3240.0012 | 5 | 12 | 3.607332 | -2.281926 | 2.984441 | 2.053478 | 12.52967 | 7.901177
2018-04-02 01:45 | 109849.5 | 3360.001 | 5 | 12 | 3.5971 | -2.281854 | 2.984441 | 2.129536 | 12.52967 | 8.175153
2018-04-02 01:47 | 109969.5 | 3480.0002 | 5 | 12 | 3.586585 | -2.28186 | 2.984441 | 2.20559 | 12.52967 | 8.448331
2018-04-02 01:49 | 110089.5 | 3600.0011 | 5 | 12 | 3.575408 | -2.281873 | 2.984441 | 2.281646 | 12.52967 | 8.720694
2018-04-02 01:51 | 110209.5 | 3720.0026 | 5 | 12 | 3.563526 | -2.281834 | 2.984441 | 2.357702 | 12.52967 | 8.992176
2018-04-02 01:53 | 110329.5 | 3840.0005 | 5 | 12 | 3.550901 | -2.281889 | 2.984441 | 2.433758 | 12.52967 | 9.262727
2018-04-02 01:55 | 110449.5 | 3960.001 | 5 | 12 | 3.537085 | -2.281909 | 2.984441 | 2.509812 | 12.52967 | 9.532273
2018-04-02 01:57 | 110569.5 | 4080.0011 | 5 | 12 | 3.520504 | -2.281875 | 2.984441 | 2.585867 | 12.52967 | 9.800683
2018-04-02 01:59 | 110689.5 | 4200.0026 | 5 | 12 | 3.499161 | -2.281903 | 2.984441 | 2.661925 | 12.52967 | 10.06767
2018-04-02 02:01 | 110809.5 | 4320 | 5 | 12 | 3.470585 | -2.281887 | 2.984441 | 2.73798 | 12.52967 | 10.33277
2018-04-02 02:03 | 110929.5 | 4440.0018 | 5 | 12 | 3.425772 | -2.28185 | 2.984441 | 2.814037 | 12.52967 | 10.59517
2018-04-02 02:05 | 111049.5 | 4560.0011 | 5 | 12 | 3.342022 | -2.281936 | 2.984441 | 2.890088 | 12.52967 | 10.85293
2018-04-02 02:07 | 111169.5 | 4680.0004 | 5 | 12 | 3.120318 | -2.281862 | 2.984441 | 2.966143 | 12.52967 | 11.10021
2018-04-02 02:08 | 111197.9 | 4708.3839 | 5 | 12 | 2.999993 | -2.281873 | 2.984441 | 2.984134 | 12.52967 | 11.15537
2018-04-02 02:10 | 111317.9 | 120.0015 | 6 | 12 | 3.229877 | 0 | 2.984441 | 2.984134 | 12.52967 | 11.15537
2018-04-02 02:12 | 111437.9 | 240.0007 | 6 | 12 | 3.242922 | 0 | 2.984441 | 2.984134 | 12.52967 | 11.15537
2018-04-02 02:13 | 111497.9 | 300.0044 | 6 | 12 | 3.24731 | 0 | 2.984441 | 2.984134 | 12.52967 | 11.15537
2018-04-02 02:13 | 111497.9 | 0.0023 | 7 | 13 | 3.247331 | 0 | 0 | 0 | 0 | 0
2018-04-02 02:15 | 111618 | 120.0018 | 2 | 13 | 3.983504 | 4.890003 | 0.1623004 | 0 | 0.6225331 | 0
2018-04-02 02:17 | 111738 | 240.0012 | 2 | 13 | 4.027329 | 4.889988 | 0.3252723 | 0 | 1.275833 | 0
2018-04-02 02:19 | 111858 | 360.001 | 2 | 13 | 4.063263 | 4.89003 | 0.4882606 | 0 | 1.935239 | 0
2018-04-02 02:21 | 111978 | 480.0002 | 2 | 13 | 4.093414 | 4.889961 | 0.6512361 | 0 | 2.599977 | 0
2018-04-02 02:23 | 112098 | 600.001 | 2 | 13 | 4.119058 | 4.890009 | 0.8142189 | 0 | 3.269278 | 0
2018-04-02 02:25 | 112218 | 720.0019 | 2 | 13 | 4.142172 | 4.890034 | 0.977208 | 0 | 3.942528 | 0
2018-04-02 02:27 | 112338 | 840.0003 | 2 | 13 | 4.166838 | 4.889959 | 1.140192 | 0 | 4.619608 | 0
2018-04-02 02:29 | 112458 | 960.0003 | 2 | 13 | 4.194246 | 4.89002 | 1.30317 | 0 | 5.300903 | 0
2018-04-02 02:31 | 112578 | 1080.0011 | 2 | 13 | 4.200408 | 4.496435 | 1.460759 | 0 | 5.962736 | 0
2018-04-02 02:33 | 112698 | 1200.001 | 2 | 13 | 4.200395 | 4.030266 | 1.602813 | 0 | 6.559417 | 0
2018-04-02 02:35 | 112818 | 1320.0003 | 2 | 13 | 4.200408 | 3.576975 | 1.729523 | 0 | 7.09165 | 0
2018-04-02 02:36 | 112905.8 | 1407.7695 | 2 | 13 | 4.200412 | 3.259979 | 1.812819 | 0 | 7.441525 | 0
2018-04-02 02:38 | 113025.8 | 120.001 | 3 | 13 | 4.227726 | 3.260098 | 1.921039 | 0 | 7.897458 | 0
2018-04-02 02:40 | 113145.8 | 240.0026 | 3 | 13 | 4.259512 | 3.26016 | 2.029701 | 0 | 8.358551 | 0
2018-04-02 02:42 | 113265.8 | 360.0013 | 3 | 13 | 4.293954 | 3.260118 | 2.138359 | 0 | 8.823229 | 0
2018-04-02 02:44 | 113385.8 | 480.001 | 3 | 13 | 4.330657 | 3.260134 | 2.247017 | 0 | 9.291777 | 0
2018-04-02 02:46 | 113505.8 | 600.0002 | 3 | 13 | 4.369379 | 3.260122 | 2.355676 | 0 | 9.764428 | 0
2018-04-02 02:48 | 113625.8 | 720.0026 | 3 | 13 | 4.400421 | 3.098692 | 2.463682 | 0 | 10.23839 | 0
2018-04-02 02:50 | 113745.8 | 840.0018 | 3 | 13 | 4.400406 | 2.595894 | 2.558194 | 0 | 10.65428 | 0
2018-04-02 02:52 | 113865.8 | 960.0011 | 3 | 13 | 4.400385 | 2.191235 | 2.637758 | 0 | 11.00439 | 0
2018-04-02 02:54 | 113985.8 | 1080.001 | 3 | 13 | 4.400381 | 1.858776 | 2.705074 | 0 | 11.30061 | 0
2018-04-02 02:56 | 114105.8 | 1200.0002 | 3 | 13 | 4.400404 | 1.586552 | 2.762337 | 0 | 11.55259 | 0
2018-04-02 02:58 | 114225.8 | 1320.0018 | 3 | 13 | 4.400352 | 1.360376 | 2.811316 | 0 | 11.76812 | 0
2018-04-02 03:00 | 114345.8 | 1440.0018 | 3 | 13 | 4.400376 | 1.174065 | 2.853462 | 0 | 11.95358 | 0
2018-04-02 03:02 | 114465.8 | 1560.0018 | 3 | 13 | 4.400356 | 1.018953 | 2.88993 | 0 | 12.11405 | 0
2018-04-02 03:04 | 114585.8 | 1680.0002 | 3 | 13 | 4.400385 | 0.8898811 | 2.921672 | 0 | 12.25373 | 0
2018-04-02 03:06 | 114705.8 | 1800.0007 | 3 | 13 | 4.400355 | 0.78055 | 2.949453 | 0 | 12.37597 | 0
2018-04-02 03:08 | 114825.8 | 1920.001 | 3 | 13 | 4.400341 | 0.6884823 | 2.973891 | 0 | 12.48351 | 0
2018-04-02 03:09 | 114879.2 | 1973.3688 | 3 | 13 | 4.400346 | 0.6519909 | 2.983823 | 0 | 12.52721 | 0
2018-04-02 03:11 | 114999.2 | 120.0002 | 4 | 13 | 4.349586 | 0 | 2.983823 | 0 | 12.52721 | 0
2018-04-02 03:13 | 115119.2 | 240.001 | 4 | 13 | 4.34595 | 0 | 2.983823 | 0 | 12.52721 | 0
2018-04-02 03:14 | 115179.2 | 300.0024 | 4 | 13 | 4.344844 | 0 | 2.983823 | 0 | 12.52721 | 0
2018-04-02 03:16 | 115299.3 | 120.0002 | 5 | 13 | 4.160205 | -2.28188 | 2.983823 | 0.07605425 | 12.52721 | 0.3182202
2018-04-02 03:18 | 115419.3 | 240.0014 | 5 | 13 | 4.129161 | -2.281878 | 2.983823 | 0.1521111 | 12.52721 | 0.6334323
2018-04-02 03:20 | 115539.3 | 360.0003 | 5 | 13 | 4.099623 | -2.28194 | 2.983823 | 0.2281647 | 12.52721 | 0.946344
2018-04-02 03:22 | 115659.3 | 480.0005 | 5 | 13 | 4.070473 | -2.281969 | 2.983823 | 0.3042182 | 12.52721 | 1.257025
2018-04-02 03:24 | 115779.3 | 600.0003 | 5 | 13 | 4.041509 | -2.281918 | 2.983823 | 0.3802732 | 12.52721 | 1.565502
2018-04-02 03:26 | 115899.3 | 720.0003 | 5 | 13 | 4.012868 | -2.281911 | 2.983823 | 0.4563287 | 12.52721 | 1.871789
2018-04-02 03:28 | 116019.3 | 840.0011 | 5 | 13 | 3.984605 | -2.281952 | 2.983823 | 0.5323839 | 12.52721 | 2.175912
2018-04-02 03:30 | 116139.3 | 960.0011 | 5 | 13 | 3.956817 | -2.281926 | 2.983823 | 0.6084402 | 12.52721 | 2.477907
2018-04-02 03:32 | 116259.3 | 1080.0019 | 5 | 13 | 3.929654 | -2.281921 | 2.983823 | 0.6844969 | 12.52721 | 2.777812
2018-04-02 03:34 | 116379.3 | 1200.0019 | 5 | 13 | 3.903231 | -2.281911 | 2.983823 | 0.7605515 | 12.52721 | 3.07567
2018-04-02 03:36 | 116499.3 | 1320.0019 | 5 | 13 | 3.877696 | -2.281893 | 2.983823 | 0.8366067 | 12.52721 | 3.371555
2018-04-02 03:38 | 116619.3 | 1440.0019 | 5 | 13 | 3.853199 | -2.281907 | 2.983823 | 0.9126619 | 12.52721 | 3.665536
2018-04-02 03:40 | 116739.3 | 1560 | 5 | 13 | 3.829825 | -2.281919 | 2.983823 | 0.988713 | 12.52721 | 3.95768
2018-04-02 03:42 | 116859.3 | 1680.0007 | 5 | 13 | 3.807578 | -2.281928 | 2.983823 | 1.064766 | 12.52721 | 4.248098
2018-04-02 03:44 | 116979.3 | 1800.0011 | 5 | 13 | 3.786342 | -2.281899 | 2.983823 | 1.140822 | 12.52721 | 4.536872
2018-04-02 03:46 | 117099.3 | 1920.0019 | 5 | 13 | 3.766075 | -2.281914 | 2.983823 | 1.216876 | 12.52721 | 4.824063
2018-04-02 03:48 | 117219.3 | 2040.0011 | 5 | 13 | 3.746961 | -2.281837 | 2.983823 | 1.292929 | 12.52721 | 5.109751
2018-04-02 03:50 | 117339.3 | 2160.0011 | 5 | 13 | 3.72898 | -2.281923 | 2.983823 | 1.368983 | 12.52721 | 5.394029
2018-04-02 03:52 | 117459.3 | 2280.0002 | 5 | 13 | 3.711955 | -2.281926 | 2.983823 | 1.445037 | 12.52721 | 5.676981
2018-04-02 03:54 | 117579.3 | 2400.0019 | 5 | 13 | 3.695675 | -2.281907 | 2.983823 | 1.521091 | 12.52721 | 5.958669
2018-04-02 03:56 | 117699.3 | 2520.0019 | 5 | 13 | 3.680356 | -2.281901 | 2.983823 | 1.597143 | 12.52721 | 6.239143
2018-04-02 03:58 | 117819.3 | 2640.0011 | 5 | 13 | 3.665911 | -2.281897 | 2.983823 | 1.673198 | 12.52721 | 6.5185
2018-04-02 04:00 | 117939.3 | 2760.0011 | 5 | 13 | 3.652411 | -2.281921 | 2.983823 | 1.749251 | 12.52721 | 6.796782
2018-04-02 04:02 | 118059.3 | 2880.0003 | 5 | 13 | 3.639861 | -2.281914 | 2.983823 | 1.825305 | 12.52721 | 7.074081
2018-04-02 04:04 | 118179.3 | 3000.0003 | 5 | 13 | 3.628263 | -2.281885 | 2.983823 | 1.901358 | 12.52721 | 7.350456
2018-04-02 04:06 | 118299.3 | 3120.0011 | 5 | 13 | 3.617459 | -2.28187 | 2.983823 | 1.977411 | 12.52721 | 7.62598
2018-04-02 04:08 | 118419.3 | 3240.0021 | 5 | 13 | 3.607143 | -2.281893 | 2.983823 | 2.053464 | 12.52721 | 7.900707
2018-04-02 04:10 | 118539.3 | 3360.0016 | 5 | 13 | 3.596961 | -2.281948 | 2.983823 | 2.129514 | 12.52721 | 8.174642
2018-04-02 04:12 | 118659.3 | 3480.0005 | 5 | 13 | 3.586471 | -2.281846 | 2.983823 | 2.205564 | 12.52721 | 8.447796
2018-04-02 04:14 | 118779.3 | 3600.0013 | 5 | 13 | 3.575282 | -2.281882 | 2.983823 | 2.281619 | 12.52721 | 8.720146
2018-04-02 04:16 | 118899.3 | 3720.0013 | 5 | 13 | 3.563368 | -2.28188 | 2.983823 | 2.357674 | 12.52721 | 8.991615
2018-04-02 04:18 | 119019.3 | 3840.0005 | 5 | 13 | 3.550704 | -2.281878 | 2.983823 | 2.433727 | 12.52721 | 9.262142
2018-04-02 04:20 | 119139.3 | 3960.0005 | 5 | 13 | 3.536859 | -2.281905 | 2.983823 | 2.509782 | 12.52721 | 9.531675
2018-04-02 04:22 | 119259.3 | 4080.0015 | 5 | 13 | 3.520192 | -2.281868 | 2.983823 | 2.585839 | 12.52721 | 9.800072
2018-04-02 04:24 | 119379.3 | 4200.0013 | 5 | 13 | 3.498741 | -2.281868 | 2.983823 | 2.661892 | 12.52721 | 10.06701
2018-04-02 04:26 | 119499.3 | 4320.0022 | 5 | 13 | 3.470012 | -2.281866 | 2.983823 | 2.73795 | 12.52721 | 10.33209
2018-04-02 04:28 | 119619.3 | 4440.0005 | 5 | 13 | 3.424949 | -2.281903 | 2.983823 | 2.814003 | 12.52721 | 10.59443
2018-04-02 04:30 | 119739.3 | 4560.002 | 5 | 13 | 3.340166 | -2.281926 | 2.983823 | 2.89006 | 12.52721 | 10.85211
2018-04-02 04:32 | 119859.3 | 4680.0012 | 5 | 13 | 3.114306 | -2.281885 | 2.983823 | 2.966112 | 12.52721 | 11.09912
2018-04-02 04:32 | 119885.9 | 4706.5563 | 5 | 13 | 2.99998 | -2.281919 | 2.983823 | 2.982944 | 12.52721 | 11.15067
2018-04-02 04:34 | 120005.9 | 120.0001 | 6 | 13 | 3.229908 | 0 | 2.983823 | 2.982948 | 12.52721 | 11.15068
2018-04-02 04:36 | 120125.9 | 240.0009 | 6 | 13 | 3.242968 | 0 | 2.983823 | 2.982948 | 12.52721 | 11.15068
2018-04-02 04:37 | 120185.9 | 300.0031 | 6 | 13 | 3.247378 | 0 | 2.983823 | 2.982948 | 12.52721 | 11.15068
2018-04-02 04:37 | 120185.9 | 0.0023 | 7 | 14 | 3.247457 | 0 | 0 | 0 | 0 | 0
2018-04-02 04:39 | 120306 | 120.0006 | 2 | 14 | 3.983925 | 4.889984 | 0.1622948 | 0 | 0.6225743 | 0
2018-04-02 04:41 | 120426 | 240.0018 | 2 | 14 | 4.027754 | 4.890013 | 0.3252845 | 0 | 1.276012 | 0
2018-04-02 04:43 | 120546 | 360.0018 | 2 | 14 | 4.063694 | 4.890007 | 0.4882659 | 0 | 1.935457 | 0
2018-04-02 04:45 | 120666 | 480.0011 | 2 | 14 | 4.093926 | 4.890017 | 0.6512497 | 0 | 2.600313 | 0
2018-04-02 04:47 | 120786 | 600.0005 | 2 | 14 | 4.11968 | 4.889975 | 0.8142363 | 0 | 3.269724 | 0
2018-04-02 04:49 | 120906 | 720.0003 | 2 | 14 | 4.142745 | 4.889992 | 0.9772207 | 0 | 3.943048 | 0
2018-04-02 04:51 | 121026 | 840.0002 | 2 | 14 | 4.167405 | 4.890018 | 1.140207 | 0 | 4.620234 | 0
2018-04-02 04:53 | 121146 | 960.0011 | 2 | 14 | 4.194877 | 4.889973 | 1.303198 | 0 | 5.301687 | 0
2018-04-02 04:55 | 121266 | 1080.0002 | 2 | 14 | 4.2004 | 4.48571 | 1.460487 | 0 | 5.962274 | 0
2018-04-02 04:57 | 121386 | 1200.0018 | 2 | 14 | 4.200391 | 4.022224 | 1.602239 | 0 | 6.557688 | 0
2018-04-02 04:59 | 121506 | 1320.0003 | 2 | 14 | 4.200385 | 3.572132 | 1.728748 | 0 | 7.089077 | 0
2018-04-02 05:01 | 121593 | 1406.9712 | 2 | 14 | 4.200385 | 3.259993 | 1.811248 | 0 | 7.435609 | 0
2018-04-02 05:03 | 121713 | 120.0009 | 3 | 14 | 4.227493 | 3.260094 | 1.919458 | 0 | 7.891483 | 0
2018-04-02 05:05 | 121833 | 240.0002 | 3 | 14 | 4.259288 | 3.260113 | 2.028117 | 0 | 8.352546 | 0
2018-04-02 05:07 | 121953 | 360.0009 | 3 | 14 | 4.293655 | 3.260139 | 2.136777 | 0 | 8.817204 | 0
2018-04-02 05:09 | 122073 | 480.001 | 3 | 14 | 4.330325 | 3.260149 | 2.24544 | 0 | 9.285735 | 0
2018-04-02 05:11 | 122193 | 600.0009 | 3 | 14 | 4.369031 | 3.260136 | 2.3541 | 0 | 9.758358 | 0
2018-04-02 05:13 | 122313 | 720.0019 | 3 | 14 | 4.4004 | 3.102076 | 2.462144 | 0 | 10.23246 | 0
2018-04-02 05:15 | 122433 | 840.0002 | 3 | 14 | 4.400404 | 2.599867 | 2.556778 | 0 | 10.64889 | 0
2018-04-02 05:17 | 122553 | 960.0009 | 3 | 14 | 4.400394 | 2.194942 | 2.636463 | 0 | 10.99954 | 0
2018-04-02 05:19 | 122673 | 1080.0027 | 3 | 14 | 4.4004 | 1.862373 | 2.703887 | 0 | 11.29623 | 0
2018-04-02 05:21 | 122793 | 1200.0001 | 3 | 14 | 4.40041 | 1.588556 | 2.761225 | 0 | 11.54854 | 0
2018-04-02 05:23 | 122913 | 1320.0019 | 3 | 14 | 4.400373 | 1.362053 | 2.810262 | 0 | 11.76432 | 0
2018-04-02 05:25 | 123033 | 1440.0001 | 3 | 14 | 4.400385 | 1.175404 | 2.852442 | 0 | 11.94992 | 0
2018-04-02 05:27 | 123153 | 1560.0009 | 3 | 14 | 4.400366 | 1.020163 | 2.888946 | 0 | 12.11056 | 0
2018-04-02 05:29 | 123273 | 1680.0004 | 3 | 14 | 4.400372 | 0.8909645 | 2.920726 | 0 | 12.2504 | 0
2018-04-02 05:31 | 123393 | 1800.0009 | 3 | 14 | 4.400345 | 0.78158 | 2.948543 | 0 | 12.3728 | 0
2018-04-02 05:33 | 123513 | 1920.0001 | 3 | 14 | 4.400341 | 0.6892147 | 2.97302 | 0 | 12.48051 | 0
2018-04-02 05:34 | 123568.2 | 1975.224 | 3 | 14 | 4.400358 | 0.6519909 | 2.983306 | 0 | 12.52577 | 0
2018-04-02 05:36 | 123688.3 | 120.0018 | 4 | 14 | 4.349536 | 0 | 2.983306 | 0 | 12.52577 | 0
2018-04-02 05:38 | 123808.3 | 240.001 | 4 | 14 | 4.345893 | 0 | 2.983306 | 0 | 12.52577 | 0
2018-04-02 05:39 | 123868.3 | 300.004 | 4 | 14 | 4.344799 | 0 | 2.983306 | 0 | 12.52577 | 0
2018-04-02 05:41 | 123988.3 | 120.0009 | 5 | 14 | 4.159909 | -2.281878 | 2.983306 | 0.07605568 | 12.52577 | 0.3182067
2018-04-02 05:43 | 124108.3 | 240.0017 | 5 | 14 | 4.128806 | -2.281914 | 2.983306 | 0.152112 | 12.52577 | 0.6333919
2018-04-02 05:45 | 124228.3 | 360.0002 | 5 | 14 | 4.099209 | -2.281911 | 2.983306 | 0.2281643 | 12.52577 | 0.9462674
2018-04-02 05:47 | 124348.3 | 480.0017 | 5 | 14 | 4.070031 | -2.281934 | 2.983306 | 0.3042242 | 12.52577 | 1.256941
2018-04-02 05:49 | 124468.3 | 600.0018 | 5 | 14 | 4.041092 | -2.281914 | 2.983306 | 0.3802825 | 12.52577 | 1.565398
2018-04-02 05:51 | 124588.3 | 720.0002 | 5 | 14 | 4.012451 | -2.281891 | 2.983306 | 0.4563354 | 12.52577 | 1.871643
2018-04-02 05:53 | 124708.3 | 840.0009 | 5 | 14 | 3.9842 | -2.281891 | 2.983306 | 0.5323926 | 12.52577 | 2.175742
2018-04-02 05:55 | 124828.3 | 960.0018 | 5 | 14 | 3.956365 | -2.281911 | 2.983306 | 0.6084521 | 12.52577 | 2.477717
2018-04-02 05:57 | 124948.3 | 1080.0018 | 5 | 14 | 3.929171 | -2.281934 | 2.983306 | 0.6845075 | 12.52577 | 2.777582
2018-04-02 05:59 | 125068.3 | 1200.0002 | 5 | 14 | 3.90272 | -2.28186 | 2.983306 | 0.7605569 | 12.52577 | 3.075382
2018-04-02 06:01 | 125188.3 | 1320.001 | 5 | 14 | 3.877182 | -2.281885 | 2.983306 | 0.8366205 | 12.52577 | 3.371259
2018-04-02 06:03 | 125308.3 | 1440.0009 | 5 | 14 | 3.852656 | -2.281907 | 2.983306 | 0.9126746 | 12.52577 | 3.665196
2018-04-02 06:05 | 125428.3 | 1560.0018 | 5 | 14 | 3.829274 | -2.281916 | 2.983306 | 0.9887347 | 12.52577 | 3.957333
2018-04-02 06:07 | 125548.3 | 1680.0002 | 5 | 14 | 3.807106 | -2.281897 | 2.983306 | 1.064792 | 12.52577 | 4.247726
2018-04-02 06:09 | 125668.3 | 1800.0009 | 5 | 14 | 3.785892 | -2.281877 | 2.983306 | 1.140847 | 12.52577 | 4.536466
2018-04-02 06:11 | 125788.3 | 1920.0002 | 5 | 14 | 3.765648 | -2.28188 | 2.983306 | 1.216901 | 12.52577 | 4.823621
2018-04-02 06:13 | 125908.3 | 2040.0025 | 5 | 14 | 3.74655 | -2.281891 | 2.983306 | 1.292963 | 12.52577 | 5.109308
2018-04-02 06:15 | 126028.3 | 2160.0007 | 5 | 14 | 3.728567 | -2.281901 | 2.983306 | 1.369019 | 12.52577 | 5.393565
2018-04-02 06:17 | 126148.3 | 2280.0018 | 5 | 14 | 3.711532 | -2.28186 | 2.983306 | 1.445076 | 12.52577 | 5.676496
2018-04-02 06:19 | 126268.3 | 2400.0009 | 5 | 14 | 3.695385 | -2.281887 | 2.983306 | 1.521132 | 12.52577 | 5.958162
2018-04-02 06:21 | 126388.3 | 2520.0009 | 5 | 14 | 3.680099 | -2.281928 | 2.983306 | 1.597184 | 12.52577 | 6.238614
2018-04-02 06:23 | 126508.3 | 2640.0026 | 5 | 14 | 3.665716 | -2.281946 | 2.983306 | 1.673248 | 12.52577 | 6.517986
2018-04-02 06:25 | 126628.3 | 2760.001 | 5 | 14 | 3.65224 | -2.281882 | 2.983306 | 1.749307 | 12.52577 | 6.796277
2018-04-02 06:27 | 126748.3 | 2880.001 | 5 | 14 | 3.639729 | -2.281911 | 2.983306 | 1.82536 | 12.52577 | 7.073561
2018-04-02 06:29 | 126868.3 | 3000.0002 | 5 | 14 | 3.628113 | -2.281836 | 2.983306 | 1.901419 | 12.52577 | 7.349948
2018-04-02 06:31 | 126988.3 | 3120.001 | 5 | 14 | 3.617249 | -2.28187 | 2.983306 | 1.977476 | 12.52577 | 7.625473
2018-04-02 06:33 | 127108.3 | 3240.001 | 5 | 14 | 3.606864 | -2.281854 | 2.983306 | 2.053535 | 12.52577 | 7.900198
2018-04-02 06:35 | 127228.3 | 3360.001 | 5 | 14 | 3.596644 | -2.281934 | 2.983306 | 2.129592 | 12.52577 | 8.174138
2018-04-02 06:37 | 127348.3 | 3480.0009 | 5 | 14 | 3.586157 | -2.281905 | 2.983306 | 2.205646 | 12.52577 | 8.447281
2018-04-02 06:39 | 127468.3 | 3600.001 | 5 | 14 | 3.574993 | -2.28187 | 2.983306 | 2.281705 | 12.52577 | 8.719621
2018-04-02 06:41 | 127588.3 | 3720.0002 | 5 | 14 | 3.563153 | -2.281837 | 2.983306 | 2.357757 | 12.52577 | 8.991058
2018-04-02 06:43 | 127708.3 | 3840.0002 | 5 | 14 | 3.550519 | -2.281893 | 2.983306 | 2.43382 | 12.52577 | 9.26161
2018-04-02 06:45 | 127828.3 | 3960.0002 | 5 | 14 | 3.53662 | -2.281895 | 2.983306 | 2.509881 | 12.52577 | 9.531149
2018-04-02 06:47 | 127948.3 | 4080.0003 | 5 | 14 | 3.519894 | -2.281916 | 2.983306 | 2.58594 | 12.52577 | 9.799528
2018-04-02 06:49 | 128068.3 | 4200.0002 | 5 | 14 | 3.498428 | -2.281858 | 2.983306 | 2.661995 | 12.52577 | 10.06645
2018-04-02 06:51 | 128188.3 | 4320.0013 | 5 | 14 | 3.469632 | -2.281901 | 2.983306 | 2.738052 | 12.52577 | 10.3315
2018-04-02 06:53 | 128308.3 | 4440.0003 | 5 | 14 | 3.4244 | -2.281878 | 2.983306 | 2.814104 | 12.52577 | 10.5938
2018-04-02 06:55 | 128428.3 | 4560.0018 | 5 | 14 | 3.339514 | -2.281905 | 2.983306 | 2.89016 | 12.52577 | 10.85144
2018-04-02 06:57 | 128548.3 | 4680.0018 | 5 | 14 | 3.113775 | -2.281911 | 2.983306 | 2.966215 | 12.52577 | 11.09841
2018-04-02 06:57 | 128574.8 | 4706.4952 | 5 | 14 | 2.999984 | -2.281882 | 2.983306 | 2.983007 | 12.52577 | 11.14983
2018-04-02 06:59 | 128694.8743 | 120.001 | 6 | 14 | 3.230851 | 0 | 2.983306 | 2.983007 | 12.52577 | 11.14983
2018-04-02 07:01 | 128814.8735 | 240.0002 | 6 | 14 | 3.243929 | 0 | 2.983306 | 2.983007 | 12.52577 | 11.14983
2018-04-02 07:02 | 128874.8757 | 300.0024 | 6 | 14 | 3.248297 | 0 | 2.983306 | 2.983007 | 12.52577 | 11.14983
2018-04-02 07:02 | 128874.9 | 0.0025 | 7 | 15 | 3.248271 | 0 | 0 | 0 | 0 | 0
2018-04-02 07:04 | 128995 | 120.0003 | 2 | 15 | 3.984525 | 4.88999 | 0.1622905 | 0 | 0.6226863 | 0
2018-04-02 07:06 | 129115 | 240.0014 | 2 | 15 | 4.028077 | 4.889994 | 0.3252777 | 0 | 1.276186 | 0
2018-04-02 07:08 | 129235 | 360.0011 | 2 | 15 | 4.063919 | 4.890013 | 0.4882517 | 0 | 1.935649 | 0
2018-04-02 07:10 | 129355 | 480.0004 | 2 | 15 | 4.093998 | 4.890047 | 0.6512284 | 0 | 2.600492 | 0
2018-04-02 07:12 | 129475 | 600.0019 | 2 | 15 | 4.119694 | 4.889977 | 0.8142144 | 0 | 3.269904 | 0
2018-04-02 07:14 | 129595 | 720.0019 | 2 | 15 | 4.142751 | 4.88998 | 0.9771964 | 0 | 3.943221 | 0
2018-04-02 07:16 | 129715 | 840.0004 | 2 | 15 | 4.167442 | 4.89002 | 1.140176 | 0 | 4.62038 | 0
2018-04-02 07:18 | 129835 | 960.0019 | 2 | 15 | 4.194849 | 4.890026 | 1.303161 | 0 | 5.30181 | 0
2018-04-02 07:20 | 129955 | 1080.0012 | 2 | 15 | 4.200382 | 4.486982 | 1.460501 | 0 | 5.962616 | 0
2018-04-02 07:22 | 130075 | 1200.0012 | 2 | 15 | 4.200416 | 4.02359 | 1.602307 | 0 | 6.558256 | 0
2018-04-02 07:24 | 130195 | 1320.0004 | 2 | 15 | 4.20042 | 3.572166 | 1.728822 | 0 | 7.089671 | 0
2018-04-02 07:26 | 130281.2 | 1406.2241 | 2 | 15 | 4.200408 | 3.259951 | 1.810593 | 0 | 7.43314 | 0
2018-04-02 07:28 | 130401.2 | 120.0004 | 3 | 15 | 4.227664 | 3.260107 | 1.918808 | 0 | 7.889046 | 0
2018-04-02 07:30 | 130521.2 | 240.0012 | 3 | 15 | 4.25948 | 3.26009 | 2.027465 | 0 | 8.350112 | 0
2018-04-02 07:32 | 130641.2 | 360.001 | 3 | 15 | 4.293853 | 3.260098 | 2.136118 | 0 | 8.814763 | 0
2018-04-02 07:34 | 130761.2 | 480.0013 | 3 | 15 | 4.330507 | 3.260122 | 2.244772 | 0 | 9.283278 | 0
2018-04-02 07:36 | 130881.2 | 600.0003 | 3 | 15 | 4.369272 | 3.260101 | 2.353427 | 0 | 9.755898 | 0
2018-04-02 07:38 | 131001.2 | 720.0019 | 3 | 15 | 4.40041 | 3.100342 | 2.461446 | 0 | 10.22991 | 0
2018-04-02 07:40 | 131121.2 | 840.001 | 3 | 15 | 4.40039 | 2.59807 | 2.556026 | 0 | 10.6461 | 0
2018-04-02 07:42 | 131241.2 | 960.0011 | 3 | 15 | 4.400398 | 2.194157 | 2.635664 | 0 | 10.99654 | 0
2018-04-02 07:44 | 131361.2 | 1080.0004 | 3 | 15 | 4.400394 | 1.861761 | 2.703056 | 0 | 11.29309 | 0
2018-04-02 07:46 | 131481.2 | 1200.0019 | 3 | 15 | 4.400333 | 1.587437 | 2.760402 | 0 | 11.54543 | 0
2018-04-02 07:48 | 131601.2 | 1320.0011 | 3 | 15 | 4.400376 | 1.363201 | 2.809469 | 0 | 11.76135 | 0
2018-04-02 07:50 | 131721.2 | 1440.0019 | 3 | 15 | 4.400352 | 1.175961 | 2.851695 | 0 | 11.94716 | 0
2018-04-02 07:52 | 131841.2 | 1560.0028 | 3 | 15 | 4.400368 | 1.021233 | 2.888238 | 0 | 12.10796 | 0
2018-04-02 07:54 | 131961.2 | 1680.0019 | 3 | 15 | 4.400327 | 0.8907661 | 2.92005 | 0 | 12.24794 | 0
2018-04-02 07:56 | 132081.2 | 1800.0019 | 3 | 15 | 4.400356 | 0.7822094 | 2.947891 | 0 | 12.37045 | 0
2018-04-02 07:58 | 132201.2 | 1920.0011 | 3 | 15 | 4.400348 | 0.6902599 | 2.972389 | 0 | 12.47825 | 0
2018-04-02 07:59 | 132257.1 | 1975.9006 | 3 | 15 | 4.400359 | 0.6519947 | 2.982803 | 0 | 12.52408 | 0
2018-04-02 08:01 | 132377.2 | 120.0008 | 4 | 15 | 4.349555 | 0 | 2.982805 | 0 | 12.52409 | 0
2018-04-02 08:03 | 132497.2 | 240.0021 | 4 | 15 | 4.345912 | 0 | 2.982805 | 0 | 12.52409 | 0
2018-04-02 08:04 | 132557.2 | 300.0014 | 4 | 15 | 4.344812 | 0 | 2.982805 | 0 | 12.52409 | 0
2018-04-02 08:06 | 132677.2 | 120.0003 | 5 | 15 | 4.159926 | -2.281944 | 2.982805 | 0.07605403 | 12.52409 | 0.3181998
2018-04-02 08:08 | 132797.2 | 240.0018 | 5 | 15 | 4.128829 | -2.28186 | 2.982805 | 0.1521105 | 12.52409 | 0.6333868
2018-04-02 08:10 | 132917.2 | 360.001 | 5 | 15 | 4.099269 | -2.281928 | 2.982805 | 0.2281632 | 12.52409 | 0.9462681
2018-04-02 08:12 | 133037.2 | 480.0002 | 5 | 15 | 4.0701 | -2.281877 | 2.982805 | 0.3042188 | 12.52409 | 1.25693
2018-04-02 08:14 | 133157.2 | 600.0018 | 5 | 15 | 4.041141 | -2.281891 | 2.982805 | 0.3802727 | 12.52409 | 1.565373
2018-04-02 08:16 | 133277.2 | 720.0018 | 5 | 15 | 4.012547 | -2.281926 | 2.982805 | 0.4563296 | 12.52409 | 1.87164
2018-04-02 08:18 | 133397.2 | 840.001 | 5 | 15 | 3.984228 | -2.281911 | 2.982805 | 0.5323834 | 12.52409 | 2.175731
2018-04-02 08:20 | 133517.2 | 960.0002 | 5 | 15 | 3.956404 | -2.281914 | 2.982805 | 0.6084402 | 12.52409 | 2.477697
2018-04-02 08:22 | 133637.2 | 1080.0002 | 5 | 15 | 3.929266 | -2.281909 | 2.982805 | 0.6844953 | 12.52409 | 2.777566
2018-04-02 08:24 | 133757.2 | 1200.0004 | 5 | 15 | 3.902884 | -2.281889 | 2.982805 | 0.7605518 | 12.52409 | 3.075402
2018-04-02 08:26 | 133877.2 | 1320.001 | 5 | 15 | 3.877344 | -2.281962 | 2.982805 | 0.8366051 | 12.52409 | 3.371252
2018-04-02 08:28 | 133997.2 | 1440.0019 | 5 | 15 | 3.852901 | -2.281891 | 2.982805 | 0.9126611 | 12.52409 | 3.66521
2018-04-02 08:30 | 134117.2 | 1560.0002 | 5 | 15 | 3.829545 | -2.28193 | 2.982805 | 0.9887164 | 12.52409 | 3.957348
2018-04-02 08:32 | 134237.2 | 1680.0002 | 5 | 15 | 3.807392 | -2.281901 | 2.982805 | 1.064769 | 12.52409 | 4.247745
2018-04-02 08:34 | 134357.2 | 1800.0018 | 5 | 15 | 3.786191 | -2.281885 | 2.982805 | 1.140823 | 12.52409 | 4.536503
2018-04-02 08:36 | 134477.2 | 1920.0011 | 5 | 15 | 3.765955 | -2.281905 | 2.982805 | 1.216879 | 12.52409 | 4.823687
2018-04-02 08:38 | 134597.2 | 2040.0001 | 5 | 15 | 3.746831 | -2.281918 | 2.982805 | 1.292933 | 12.52409 | 5.109367
2018-04-02 08:40 | 134717.2 | 2160.0018 | 5 | 15 | 3.728857 | -2.281957 | 2.982805 | 1.368986 | 12.52409 | 5.393636
2018-04-02 08:42 | 134837.2 | 2280.001 | 5 | 15 | 3.711858 | -2.281919 | 2.982805 | 1.445041 | 12.52409 | 5.676581
2018-04-02 08:44 | 134957.2 | 2400.0018 | 5 | 15 | 3.695749 | -2.281897 | 2.982805 | 1.521094 | 12.52409 | 5.958263
2018-04-02 08:46 | 135077.2 | 2520.0002 | 5 | 15 | 3.680467 | -2.281901 | 2.982805 | 1.597148 | 12.52409 | 6.238753
2018-04-02 08:48 | 135197.2 | 2640.0002 | 5 | 15 | 3.66609 | -2.281959 | 2.982805 | 1.673201 | 12.52409 | 6.518111
2018-04-02 08:50 | 135317.2 | 2760.0001 | 5 | 15 | 3.65262 | -2.281923 | 2.982805 | 1.749255 | 12.52409 | 6.796412
2018-04-02 08:52 | 135437.2 | 2880.001 | 5 | 15 | 3.640104 | -2.281878 | 2.982805 | 1.825309 | 12.52409 | 7.073726
2018-04-02 08:54 | 135557.2 | 3000.0003 | 5 | 15 | 3.628484 | -2.28185 | 2.982805 | 1.901361 | 12.52409 | 7.350116
2018-04-02 08:56 | 135677.2 | 3120.001 | 5 | 15 | 3.617653 | -2.281864 | 2.982805 | 1.977413 | 12.52409 | 7.625655
2018-04-02 08:58 | 135797.2 | 3240.001 | 5 | 15 | 3.607289 | -2.281882 | 2.982805 | 2.053465 | 12.52409 | 7.900389
2018-04-02 09:00 | 135917.2 | 3360.0011 | 5 | 15 | 3.597051 | -2.281875 | 2.982805 | 2.129518 | 12.52409 | 8.174345
2018-04-02 09:02 | 136037.2 | 3480 | 5 | 15 | 3.58652 | -2.281901 | 2.982805 | 2.205573 | 12.52409 | 8.44752
2018-04-02 09:04 | 136157.2 | 3600.0002 | 5 | 15 | 3.575291 | -2.281846 | 2.982805 | 2.281626 | 12.52409 | 8.719865
2018-04-02 09:06 | 136277.2 | 3720.0018 | 5 | 15 | 3.563384 | -2.281873 | 2.982805 | 2.357679 | 12.52409 | 8.991327
2018-04-02 09:08 | 136397.2 | 3840.001 | 5 | 15 | 3.550692 | -2.281877 | 2.982805 | 2.433728 | 12.52409 | 9.261845
2018-04-02 09:10 | 136517.2 | 3960.001 | 5 | 15 | 3.536852 | -2.281918 | 2.982805 | 2.509781 | 12.52409 | 9.531369
2018-04-02 09:12 | 136637.2 | 4080.001 | 5 | 15 | 3.52014 | -2.281885 | 2.982805 | 2.585835 | 12.52409 | 9.799753
2018-04-02 09:14 | 136757.2 | 4200.0006 | 5 | 15 | 3.498676 | -2.281899 | 2.982805 | 2.66189 | 12.52409 | 10.06669
2018-04-02 09:16 | 136877.2 | 4320.0002 | 5 | 15 | 3.469892 | -2.28187 | 2.982805 | 2.737942 | 12.52409 | 10.33175
2018-04-02 09:18 | 136997.2 | 4440.0003 | 5 | 15 | 3.424612 | -2.281878 | 2.982805 | 2.813996 | 12.52409 | 10.59407
2018-04-02 09:20 | 137117.2 | 4560.001 | 5 | 15 | 3.339624 | -2.281856 | 2.982805 | 2.890051 | 12.52409 | 10.85172
2018-04-02 09:22 | 137237.2 | 4680.0005 | 5 | 15 | 3.113197 | -2.281868 | 2.982805 | 2.966104 | 12.52409 | 11.09867
2018-04-02 09:22 | 137263.5 | 4706.2776 | 5 | 15 | 2.999988 | -2.281854 | 2.982805 | 2.982758 | 12.52409 | 11.14966
2018-04-02 09:24 | 137383.6 | 120.0009 | 6 | 15 | 3.230258 | 0 | 2.982805 | 2.982758 | 12.52409 | 11.14966
2018-04-02 09:26 | 137503.6 | 240.0008 | 6 | 15 | 3.243304 | 0 | 2.982805 | 2.982758 | 12.52409 | 11.14966
2018-04-02 09:27 | 137563.6 | 300.003 | 6 | 15 | 3.24771 | 0 | 2.982805 | 2.982758 | 12.52409 | 11.14966
2018-04-02 09:27 | 137563.6 | 0.0024 | 7 | 16 | 3.247592 | 0 | 0 | 0 | 0 | 0
2018-04-02 09:29 | 137683.7 | 120.0018 | 2 | 16 | 3.983928 | 4.89002 | 0.1623092 | 0 | 0.6226481 | 0
2018-04-02 09:31 | 137803.7 | 240.0018 | 2 | 16 | 4.027766 | 4.890005 | 0.3252902 | 0 | 1.276052 | 0
2018-04-02 09:33 | 137923.7 | 360.0002 | 2 | 16 | 4.063706 | 4.890013 | 0.4882654 | 0 | 1.935471 | 0
2018-04-02 09:35 | 138043.7 | 480.0013 | 2 | 16 | 4.093891 | 4.889992 | 0.6512482 | 0 | 2.600314 | 0
2018-04-02 09:37 | 138163.7 | 600.0019 | 2 | 16 | 4.11958 | 4.890007 | 0.8142279 | 0 | 3.26968 | 0
2018-04-02 09:39 | 138283.7 | 720.0018 | 2 | 16 | 4.142697 | 4.890028 | 0.9772011 | 0 | 3.942954 | 0
2018-04-02 09:41 | 138403.7 | 840.0002 | 2 | 16 | 4.167405 | 4.890022 | 1.140179 | 0 | 4.6201 | 0
2018-04-02 09:43 | 138523.7 | 960.001 | 2 | 16 | 4.194859 | 4.890003 | 1.303159 | 0 | 5.301511 | 0
2018-04-02 09:45 | 138643.7 | 1080.0018 | 2 | 16 | 4.200404 | 4.486506 | 1.460475 | 0 | 5.962213 | 0
2018-04-02 09:47 | 138763.7 | 1200.0019 | 2 | 16 | 4.200398 | 4.022331 | 1.602252 | 0 | 6.557733 | 0
2018-04-02 09:49 | 138883.7 | 1320.001 | 2 | 16 | 4.200383 | 3.571476 | 1.728758 | 0 | 7.089107 | 0
2018-04-02 09:51 | 138970.1 | 1406.4193 | 2 | 16 | 4.200387 | 3.259998 | 1.810717 | 0 | 7.433367 | 0
2018-04-02 09:53 | 139090.1 | 120.0019 | 3 | 16 | 4.227628 | 3.260128 | 1.918936 | 0 | 7.889287 | 0
2018-04-02 09:55 | 139210.1 | 240.0018 | 3 | 16 | 4.259462 | 3.260143 | 2.027591 | 0 | 8.350342 | 0
2018-04-02 09:57 | 139330.1 | 360.0011 | 3 | 16 | 4.29389 | 3.260151 | 2.136244 | 0 | 8.814994 | 0
2018-04-02 09:59 | 139450.1 | 480.0002 | 3 | 16 | 4.330601 | 3.260124 | 2.244898 | 0 | 9.28352 | 0
2018-04-02 10:01 | 139570.1 | 600.0011 | 3 | 16 | 4.369339 | 3.260139 | 2.353561 | 0 | 9.756185 | 0
2018-04-02 10:03 | 139690.1 | 720.0011 | 3 | 16 | 4.400404 | 3.099079 | 2.461565 | 0 | 10.23014 | 0
2018-04-02 10:05 | 139810.1 | 840.0003 | 3 | 16 | 4.400383 | 2.597107 | 2.556111 | 0 | 10.64617 | 0
2018-04-02 10:07 | 139930.1 | 960.0011 | 3 | 16 | 4.400404 | 2.193554 | 2.635729 | 0 | 10.99653 | 0
2018-04-02 10:09 | 140050.1 | 1080.0011 | 3 | 16 | 4.400377 | 1.860821 | 2.703112 | 0 | 11.29304 | 0
2018-04-02 10:11 | 140170.1 | 1200.0001 | 3 | 16 | 4.400385 | 1.587646 | 2.760432 | 0 | 11.54526 | 0
2018-04-02 10:13 | 140290.1 | 1320.0009 | 3 | 16 | 4.400375 | 1.362278 | 2.809468 | 0 | 11.76104 | 0
2018-04-02 10:15 | 140410.1 | 1440.0019 | 3 | 16 | 4.400377 | 1.175451 | 2.851658 | 0 | 11.94669 | 0
2018-04-02 10:17 | 140530.1 | 1560.0019 | 3 | 16 | 4.400373 | 1.020267 | 2.888163 | 0 | 12.10733 | 0
2018-04-02 10:19 | 140650.1 | 1680.0011 | 3 | 16 | 4.400365 | 0.8907852 | 2.919942 | 0 | 12.24717 | 0
2018-04-02 10:21 | 140770.1 | 1800.0006 | 3 | 16 | 4.400363 | 0.7819958 | 2.947759 | 0 | 12.36957 | 0
2018-04-02 10:23 | 140890.1 | 1920.0019 | 3 | 16 | 4.400342 | 0.6896553 | 2.972241 | 0 | 12.4773 | 0
2018-04-02 10:23 | 140945.6 | 1975.4985 | 3 | 16 | 4.400353 | 0.6519928 | 2.982578 | 0 | 12.52279 | 0
2018-04-02 10:25 | 141065.6 | 120.0018 | 4 | 16 | 4.349535 | 0 | 2.982578 | 0 | 12.52279 | 0
2018-04-02 10:27 | 141185.6 | 240.0001 | 4 | 16 | 4.345906 | 0 | 2.982578 | 0 | 12.52279 | 0
2018-04-02 10:28 | 141245.6 | 300.0023 | 4 | 16 | 4.344793 | 0 | 2.982578 | 0 | 12.52279 | 0
2018-04-02 10:30 | 141365.7 | 120.0002 | 5 | 16 | 4.159882 | -2.281864 | 2.982578 | 0.07604237 | 12.52279 | 0.3181488
2018-04-02 10:32 | 141485.7 | 240.001 | 5 | 16 | 4.128793 | -2.281901 | 2.982578 | 0.1521071 | 12.52279 | 0.6333663
2018-04-02 10:34 | 141605.7 | 360.0019 | 5 | 16 | 4.099166 | -2.281926 | 2.982578 | 0.2281644 | 12.52279 | 0.9462596
2018-04-02 10:36 | 141725.7 | 480.0003 | 5 | 16 | 4.06994 | -2.281864 | 2.982578 | 0.3042189 | 12.52279 | 1.256907
2018-04-02 10:38 | 141845.7 | 600.0003 | 5 | 16 | 4.041004 | -2.281905 | 2.982578 | 0.380273 | 12.52279 | 1.56534
2018-04-02 10:40 | 141965.7 | 720.0002 | 5 | 16 | 4.012349 | -2.281905 | 2.982578 | 0.456323 | 12.52279 | 1.871566
2018-04-02 10:42 | 142085.7 | 840.0003 | 5 | 16 | 3.984077 | -2.281893 | 2.982578 | 0.5323818 | 12.52279 | 2.175663
2018-04-02 10:44 | 142205.7 | 960.0011 | 5 | 16 | 3.95626 | -2.281856 | 2.982578 | 0.6084378 | 12.52279 | 2.477614
2018-04-02 10:46 | 142325.7 | 1080.0019 | 5 | 16 | 3.929045 | -2.281866 | 2.982578 | 0.6844914 | 12.52279 | 2.777462
2018-04-02 10:48 | 142445.7 | 1200.0011 | 5 | 16 | 3.902602 | -2.281858 | 2.982578 | 0.7605458 | 12.52279 | 3.075274
2018-04-02 10:50 | 142565.7 | 1320.0019 | 5 | 16 | 3.87707 | -2.281901 | 2.982578 | 0.8366011 | 12.52279 | 3.371111
2018-04-02 10:52 | 142685.7 | 1440.0014 | 5 | 16 | 3.852547 | -2.281868 | 2.982578 | 0.9126566 | 12.52279 | 3.665044
2018-04-02 10:54 | 142805.7 | 1560.0003 | 5 | 16 | 3.829151 | -2.28185 | 2.982578 | 0.9887025 | 12.52279 | 3.957117
2018-04-02 10:56 | 142925.7 | 1680.0011 | 5 | 16 | 3.80694 | -2.281887 | 2.982578 | 1.064757 | 12.52279 | 4.247488
2018-04-02 10:58 | 143045.7 | 1800.0002 | 5 | 16 | 3.785725 | -2.281903 | 2.982578 | 1.140813 | 12.52279 | 4.536219
2018-04-02 11:00 | 143165.7 | 1920.0019 | 5 | 16 | 3.765522 | -2.281928 | 2.982578 | 1.216869 | 12.52279 | 4.82337
2018-04-02 11:02 | 143285.7 | 2040.0003 | 5 | 16 | 3.746367 | -2.281901 | 2.982578 | 1.292921 | 12.52279 | 5.109009
2018-04-02 11:04 | 143405.7 | 2160.0003 | 5 | 16 | 3.728433 | -2.281909 | 2.982578 | 1.368977 | 12.52279 | 5.393255
2018-04-02 11:06 | 143525.7 | 2280.0011 | 5 | 16 | 3.711383 | -2.281875 | 2.982578 | 1.44503 | 12.52279 | 5.67616
2018-04-02 11:08 | 143645.7 | 2400.0011 | 5 | 16 | 3.695203 | -2.281903 | 2.982578 | 1.521088 | 12.52279 | 5.957818
2018-04-02 11:10 | 143765.7 | 2520.0003 | 5 | 16 | 3.67994 | -2.281887 | 2.982578 | 1.597144 | 12.52279 | 6.238274
2018-04-02 11:12 | 143885.7 | 2640.0003 | 5 | 16 | 3.665509 | -2.281866 | 2.982578 | 1.673197 | 12.52279 | 6.517593
2018-04-02 11:14 | 144005.7 | 2760.0002 | 5 | 16 | 3.652037 | -2.281921 | 2.982578 | 1.749251 | 12.52279 | 6.79585
2018-04-02 11:16 | 144125.7 | 2880.0019 | 5 | 16 | 3.639498 | -2.281878 | 2.982578 | 1.825308 | 12.52279 | 7.073132
2018-04-02 11:18 | 144245.7 | 3000.0002 | 5 | 16 | 3.627918 | -2.28187 | 2.982578 | 1.901362 | 12.52279 | 7.349483
2018-04-02 11:20 | 144365.7 | 3120.0011 | 5 | 16 | 3.617089 | -2.281868 | 2.982578 | 1.977417 | 12.52279 | 7.624991
2018-04-02 11:22 | 144485.7 | 3240.0019 | 5 | 16 | 3.606761 | -2.281889 | 2.982578 | 2.053475 | 12.52279 | 7.899706
2018-04-02 11:24 | 144605.7 | 3360.0019 | 5 | 16 | 3.596552 | -2.281895 | 2.982578 | 2.129531 | 12.52279 | 8.173632
2018-04-02 11:26 | 144725.7 | 3480.0011 | 5 | 16 | 3.586031 | -2.281875 | 2.982578 | 2.205581 | 12.52279 | 8.446753
2018-04-02 11:28 | 144845.7 | 3600.0003 | 5 | 16 | 3.57484 | -2.281891 | 2.982578 | 2.281637 | 12.52279 | 8.719071
2018-04-02 11:30 | 144965.7 | 3720.0011 | 5 | 16 | 3.56293 | -2.281889 | 2.982578 | 2.35769 | 12.52279 | 8.990498
2018-04-02 11:32 | 145085.7 | 3840.0002 | 5 | 16 | 3.55026 | -2.28188 | 2.982578 | 2.433748 | 12.52279 | 9.261011
2018-04-02 11:34 | 145205.7 | 3960.0011 | 5 | 16 | 3.536364 | -2.28188 | 2.982578 | 2.509804 | 12.52279 | 9.530512
2018-04-02 11:36 | 145325.7 | 4080.0027 | 5 | 16 | 3.519605 | -2.281868 | 2.982578 | 2.585859 | 12.52279 | 9.798861
2018-04-02 11:38 | 145445.7 | 4200.0003 | 5 | 16 | 3.498122 | -2.28187 | 2.982578 | 2.661908 | 12.52279 | 10.06574
2018-04-02 11:40 | 145565.7 | 4320.002 | 5 | 16 | 3.469267 | -2.281878 | 2.982578 | 2.737965 | 12.52279 | 10.33077
2018-04-02 11:42 | 145685.7 | 4440.0011 | 5 | 16 | 3.423877 | -2.281866 | 2.982578 | 2.814015 | 12.52279 | 10.59303
2018-04-02 11:44 | 145805.7 | 4560.0003 | 5 | 16 | 3.338418 | -2.281868 | 2.982578 | 2.890069 | 12.52279 | 10.8506
2018-04-02 11:46 | 145925.7 | 4680.0019 | 5 | 16 | 3.110412 | -2.281901 | 2.982578 | 2.966125 | 12.52279 | 11.09742
2018-04-02 11:47 | 145951.3 | 4705.5272 | 5 | 16 | 2.999965 | -2.281862 | 2.982578 | 2.982303 | 12.52279 | 11.14693
2018-04-02 11:49 | 146071.3 | 120.0024 | 6 | 16 | 3.230958 | 0 | 2.982578 | 2.982303 | 12.52279 | 11.14693
2018-04-02 11:51 | 146191.3 | 240.0008 | 6 | 16 | 3.244031 | 0 | 2.982578 | 2.982303 | 12.52279 | 11.14693
2018-04-02 11:52 | 146251.3 | 300.0005 | 6 | 16 | 3.248432 | 0 | 2.982578 | 2.982303 | 12.52279 | 11.14693
2018-04-02 11:52 | 146251.3 | 0.0025 | 7 | 17 | 3.248341 | 0 | 0 | 0 | 0 | 0
2018-04-02 11:54 | 146371.4 | 120.001 | 2 | 17 | 3.984563 | 4.89003 | 0.1622912 | 0 | 0.6227065 | 0
2018-04-02 11:56 | 146491.4 | 240.0011 | 2 | 17 | 4.028246 | 4.889994 | 0.3252924 | 0 | 1.276277 | 0
2018-04-02 11:58 | 146611.4 | 360.0002 | 2 | 17 | 4.064147 | 4.890015 | 0.4882696 | 0 | 1.93578 | 0
2018-04-02 12:00 | 146731.4 | 480.0002 | 2 | 17 | 4.094326 | 4.890018 | 0.6512507 | 0 | 2.600687 | 0
2018-04-02 12:02 | 146851.4 | 600.0018 | 2 | 17 | 4.120048 | 4.889997 | 0.8142444 | 0 | 3.270181 | 0
2018-04-02 12:04 | 146971.4 | 720.001 | 2 | 17 | 4.143113 | 4.890039 | 0.9772277 | 0 | 3.943562 | 0
2018-04-02 12:06 | 147091.4 | 840.0002 | 2 | 17 | 4.167855 | 4.889997 | 1.140206 | 0 | 4.620783 | 0
2018-04-02 12:08 | 147211.4 | 960.0018 | 2 | 17 | 4.195269 | 4.890022 | 1.303196 | 0 | 5.302299 | 0
2018-04-02 12:10 | 147331.4 | 1080.0009 | 2 | 17 | 4.200407 | 4.481098 | 1.460333 | 0 | 5.962264 | 0
2018-04-02 12:12 | 147451.4 | 1200.0003 | 2 | 17 | 4.200394 | 4.019972 | 1.601984 | 0 | 6.557255 | 0
2018-04-02 12:14 | 147571.4 | 1320.0018 | 2 | 17 | 4.200401 | 3.569189 | 1.728404 | 0 | 7.088268 | 0
2018-04-02 12:15 | 147657.1 | 1405.7088 | 2 | 17 | 4.200385 | 3.259996 | 1.809659 | 0 | 7.429573 | 0
2018-04-02 12:17 | 147777.1135 | 120.0002 | 3 | 17 | 4.227618 | 3.260166 | 1.917879 | 0 | 7.885496 | 0
2018-04-02 12:19 | 147897.1143 | 240.001 | 3 | 17 | 4.259417 | 3.260157 | 2.026542 | 0 | 8.346583 | 0
2018-04-02 12:21 | 148017.1151 | 360.0018 | 3 | 17 | 4.293842 | 3.26012 | 2.135204 | 0 | 8.81127 | 0
2018-04-02 12:23 | 148137.1151 | 480.0018 | 3 | 17 | 4.330561 | 3.260155 | 2.243865 | 0 | 9.279819 | 0
2018-04-02 12:25 | 148257.1143 | 600.001 | 3 | 17 | 4.369294 | 3.260111 | 2.352518 | 0 | 9.752433 | 0
2018-04-02 12:27 | 148377.1151 | 720.0018 | 3 | 17 | 4.4004 | 3.098877 | 2.460524 | 0 | 10.22639 | 0
2018-04-02 12:29 | 148497.1143 | 840.001 | 3 | 17 | 4.400403 | 2.598215 | 2.555079 | 0 | 10.64247 | 0
2018-04-02 12:31 | 148617.1143 | 960.001 | 3 | 17 | 4.400401 | 2.194336 | 2.63471 | 0 | 10.99288 | 0
2018-04-02 12:33 | 148737.1135 | 1080.0002 | 3 | 17 | 4.400372 | 1.861288 | 2.702115 | 0 | 11.28949 | 0
2018-04-02 12:35 | 148857.1135 | 1200.0002 | 3 | 17 | 4.40038 | 1.586222 | 2.759453 | 0 | 11.54179 | 0
2018-04-02 12:37 | 148977.1151 | 1320.0018 | 3 | 17 | 4.400359 | 1.360668 | 2.808443 | 0 | 11.75737 | 0
2018-04-02 12:39 | 149097.1134 | 1440.0001 | 3 | 17 | 4.400375 | 1.174322 | 2.850593 | 0 | 11.94284 | 0
2018-04-02 12:41 | 149217.1143 | 1560.001 | 3 | 17 | 4.400343 | 1.019384 | 2.887076 | 0 | 12.10338 | 0
2018-04-02 12:43 | 149337.1143 | 1680.001 | 3 | 17 | 4.40038 | 0.8906174 | 2.918841 | 0 | 12.24316 | 0
2018-04-02 12:45 | 149457.1138 | 1800.0005 | 3 | 17 | 4.400324 | 0.7809448 | 2.946652 | 0 | 12.36554 | 0
2018-04-02 12:47 | 149577.1151 | 1920.0018 | 3 | 17 | 4.400362 | 0.690012 | 2.971131 | 0 | 12.47326 | 0
2018-04-02 12:48 | 149632.4333 | 1975.32 | 3 | 17 | 4.400352 | 0.6519947 | 2.981437 | 0 | 12.51861 | 0
2018-04-02 12:50 | 149752.5 | 120.0024 | 4 | 17 | 4.349459 | 0 | 2.981437 | 0 | 12.51861 | 0
2018-04-02 12:52 | 149872.5 | 240.0009 | 4 | 17 | 4.345827 | 0 | 2.981437 | 0 | 12.51861 | 0
2018-04-02 12:53 | 149932.5 | 300.0013 | 4 | 17 | 4.344705 | 0 | 2.981437 | 0 | 12.51861 | 0
2018-04-02 12:55 | 150052.6 | 120.0019 | 5 | 17 | 4.159587 | -2.281875 | 2.981437 | 0.07605167 | 12.51861 | 0.3181677
2018-04-02 12:57 | 150172.6 | 240.0018 | 5 | 17 | 4.128469 | -2.281914 | 2.981437 | 0.1521048 | 12.51861 | 0.6333137
2018-04-02 12:59 | 150292.6 | 360.0018 | 5 | 17 | 4.098839 | -2.281914 | 2.981437 | 0.2281568 | 12.51861 | 0.9461613
2018-04-02 13:01 | 150412.6 | 480.0002 | 5 | 17 | 4.069645 | -2.281923 | 2.981437 | 0.3042127 | 12.51861 | 1.25679
2018-04-02 13:03 | 150532.6 | 600.001 | 5 | 17 | 4.040686 | -2.28187 | 2.981437 | 0.380267 | 12.51861 | 1.5652
2018-04-02 13:05 | 150652.6 | 720.0002 | 5 | 17 | 4.012007 | -2.281891 | 2.981437 | 0.4563199 | 12.51861 | 1.871413
2018-04-02 13:07 | 150772.6 | 840.0027 | 5 | 17 | 3.983734 | -2.281911 | 2.981437 | 0.5323745 | 12.51861 | 2.175466
2018-04-02 13:09 | 150892.6 | 960.0012 | 5 | 17 | 3.955922 | -2.281916 | 2.981437 | 0.6084265 | 12.51861 | 2.477376
2018-04-02 13:11 | 151012.6 | 1080.0012 | 5 | 17 | 3.928691 | -2.281895 | 2.981437 | 0.684478 | 12.51861 | 2.77719
2018-04-02 13:13 | 151132.6 | 1200.002 | 5 | 17 | 3.902309 | -2.281901 | 2.981437 | 0.7605308 | 12.51861 | 3.074969
2018-04-02 13:15 | 151252.6 | 1320.0004 | 5 | 17 | 3.876755 | -2.281829 | 2.981437 | 0.8365813 | 12.51861 | 3.370763
2018-04-02 13:17 | 151372.6 | 1440.0011 | 5 | 17 | 3.852264 | -2.281854 | 2.981437 | 0.9126327 | 12.51861 | 3.664657
2018-04-02 13:19 | 151492.6 | 1560.002 | 5 | 17 | 3.828863 | -2.281901 | 2.981437 | 0.9886884 | 12.51861 | 3.956746
2018-04-02 13:21 | 151612.6 | 1680.0012 | 5 | 17 | 3.806708 | -2.281897 | 2.981437 | 1.064741 | 12.51861 | 4.247088
2018-04-02 13:23 | 151732.6 | 1800.0019 | 5 | 17 | 3.785482 | -2.281909 | 2.981437 | 1.140791 | 12.51861 | 4.535777
2018-04-02 13:25 | 151852.6 | 1920.0004 | 5 | 17 | 3.765247 | -2.281856 | 2.981437 | 1.216845 | 12.51861 | 4.8229
2018-04-02 13:27 | 151972.6 | 2040.0011 | 5 | 17 | 3.746195 | -2.281891 | 2.981437 | 1.292898 | 12.51861 | 5.108527
2018-04-02 13:29 | 152092.6 | 2160.0019 | 5 | 17 | 3.728238 | -2.28188 | 2.981437 | 1.368949 | 12.51861 | 5.392739
2018-04-02 13:31 | 152212.6 | 2280.0004 | 5 | 17 | 3.711201 | -2.281862 | 2.981437 | 1.445 | 12.51861 | 5.675622
2018-04-02 13:33 | 152332.6 | 2400.0004 | 5 | 17 | 3.695054 | -2.281852 | 2.981437 | 1.521052 | 12.51861 | 5.957248
2018-04-02 13:35 | 152452.6 | 2520.0012 | 5 | 17 | 3.679759 | -2.281882 | 2.981437 | 1.597105 | 12.51861 | 6.237679
2018-04-02 13:37 | 152572.6 | 2640.0003 | 5 | 17 | 3.665372 | -2.281837 | 2.981437 | 1.673156 | 12.51861 | 6.516977
2018-04-02 13:39 | 152692.6 | 2760.0003 | 5 | 17 | 3.651895 | -2.281893 | 2.981437 | 1.749209 | 12.51861 | 6.795222
2018-04-02 13:41 | 152812.6 | 2880.0003 | 5 | 17 | 3.639403 | -2.281891 | 2.981437 | 1.825263 | 12.51861 | 7.072481
2018-04-02 13:43 | 152932.6 | 3000.0004 | 5 | 17 | 3.627788 | -2.281862 | 2.981437 | 1.90132 | 12.51861 | 7.348835
2018-04-02 13:45 | 153052.6 | 3120.0004 | 5 | 17 | 3.616947 | -2.281848 | 2.981437 | 1.977372 | 12.51861 | 7.624321
2018-04-02 13:47 | 153172.6 | 3240.0006 | 5 | 17 | 3.606649 | -2.281854 | 2.981437 | 2.053425 | 12.51861 | 7.899005
2018-04-02 13:49 | 153292.6 | 3360.0012 | 5 | 17 | 3.596424 | -2.281825 | 2.981437 | 2.12948 | 12.51861 | 8.172921
2018-04-02 13:51 | 153412.6 | 3480.0004 | 5 | 17 | 3.585886 | -2.281868 | 2.981437 | 2.205534 | 12.51861 | 8.446049
2018-04-02 13:53 | 153532.6 | 3600.0012 | 5 | 17 | 3.574694 | -2.281877 | 2.981437 | 2.281588 | 12.51861 | 8.718346
2018-04-02 13:55 | 153652.6 | 3720.0013 | 5 | 17 | 3.562781 | -2.28188 | 2.981437 | 2.357643 | 12.51861 | 8.989772
2018-04-02 13:57 | 153772.6 | 3840.0019 | 5 | 17 | 3.550128 | -2.281866 | 2.981437 | 2.433698 | 12.51861 | 9.260262
2018-04-02 13:59 | 153892.6 | 3960.0013 | 5 | 17 | 3.536203 | -2.281882 | 2.981437 | 2.509753 | 12.51861 | 9.529746
2018-04-02 14:01 | 154012.6 | 4080.0004 | 5 | 17 | 3.519383 | -2.281868 | 2.981437 | 2.585805 | 12.51861 | 9.798072
2018-04-02 14:03 | 154132.6 | 4200.0012 | 5 | 17 | 3.497851 | -2.281834 | 2.981437 | 2.661858 | 12.51861 | 10.06494
2018-04-02 14:05 | 154252.6 | 4320.0019 | 5 | 17 | 3.468884 | -2.281862 | 2.981437 | 2.737909 | 12.51861 | 10.32993
2018-04-02 14:07 | 154372.6 | 4440.0013 | 5 | 17 | 3.423208 | -2.281836 | 2.981437 | 2.813962 | 12.51861 | 10.59215
2018-04-02 14:09 | 154492.6 | 4560.0003 | 5 | 17 | 3.337174 | -2.281862 | 2.981437 | 2.890005 | 12.51861 | 10.84962
2018-04-02 14:11 | 154612.6 | 4680.0011 | 5 | 17 | 3.106949 | -2.28186 | 2.981437 | 2.966066 | 12.51861 | 11.09631
2018-04-02 14:12 | 154637.1 | 4704.5265 | 5 | 17 | 2.999978 | -2.281848 | 2.981437 | 2.981614 | 12.51861 | 11.14386
2018-04-02 14:14 | 154757.1 | 119.9999 | 6 | 17 | 3.231152 | 0 | 2.981437 | 2.981614 | 12.51861 | 11.14386
2018-04-02 14:16 | 154877.1 | 240.0007 | 6 | 17 | 3.244225 | 0 | 2.981437 | 2.981614 | 12.51861 | 11.14386
2018-04-02 14:17 | 154937.1 | 300.0012 | 6 | 17 | 3.248625 | 0 | 2.981437 | 2.981614 | 12.51861 | 11.14386
2018-04-02 14:17 | 154937.1 | 0.0024 | 7 | 18 | 3.248647 | 0 | 0 | 0 | 0 | 0
2018-04-02 14:19 | 155057.2 | 120.0003 | 2 | 18 | 3.9848 | 4.890003 | 0.1622994 | 0 | 0.6227831 | 0
2018-04-02 14:21 | 155177.2 | 240.0002 | 2 | 18 | 4.028459 | 4.890011 | 0.3252771 | 0 | 1.276293 | 0
2018-04-02 14:23 | 155297.2 | 360.0018 | 2 | 18 | 4.064351 | 4.890041 | 0.4882577 | 0 | 1.935846 | 0
2018-04-02 14:25 | 155417.2 | 480.0018 | 2 | 18 | 4.094498 | 4.890026 | 0.6512419 | 0 | 2.600794 | 0
2018-04-02 14:27 | 155537.2 | 600.0003 | 2 | 18 | 4.120114 | 4.889992 | 0.8142213 | 0 | 3.270254 | 0
2018-04-02 14:29 | 155657.2 | 720.0003 | 2 | 18 | 4.143163 | 4.890026 | 0.9771999 | 0 | 3.943626 | 0
2018-04-02 14:31 | 155777.2 | 840.0002 | 2 | 18 | 4.167824 | 4.890009 | 1.140179 | 0 | 4.620846 | 0
2018-04-02 14:33 | 155897.2 | 960.0013 | 2 | 18 | 4.195257 | 4.89003 | 1.303161 | 0 | 5.302319 | 0
2018-04-02 14:35 | 156017.2 | 1080.0018 | 2 | 18 | 4.200408 | 4.480629 | 1.46031 | 0 | 5.962335 | 0
2018-04-02 14:37 | 156137.2 | 1200.0017 | 2 | 18 | 4.200401 | 4.018429 | 1.601903 | 0 | 6.557081 | 0
2018-04-02 14:39 | 156257.2 | 1320.0009 | 2 | 18 | 4.200383 | 3.56876 | 1.728293 | 0 | 7.087969 | 0
2018-04-02 14:40 | 156342.7 | 1405.4583 | 2 | 18 | 4.200408 | 3.259966 | 1.809302 | 0 | 7.428239 | 0
2018-04-02 14:42 | 156462.7 | 120.001 | 3 | 18 | 4.22767 | 3.260145 | 1.91751 | 2.34e-10 | 7.884116 | 9.52e-10
2018-04-02 14:44 | 156582.7 | 240.0002 | 3 | 18 | 4.259519 | 3.260168 | 2.026176 | 2.34e-10 | 8.345226 | 9.52e-10
2018-04-02 14:46 | 156702.7 | 360.0019 | 3 | 18 | 4.293858 | 3.260122 | 2.134844 | 2.34e-10 | 8.809944 | 9.52e-10
2018-04-02 14:48 | 156822.7 | 480.0003 | 3 | 18 | 4.330617 | 3.260141 | 2.243504 | 2.34e-10 | 9.278489 | 9.52e-10
2018-04-02 14:50 | 156942.7 | 600.0003 | 3 | 18 | 4.369388 | 3.260124 | 2.352162 | 2.34e-10 | 9.751138 | 9.52e-10
2018-04-02 14:52 | 157062.7 | 720.0011 | 3 | 18 | 4.400405 | 3.098351 | 2.460166 | 2.34e-10 | 10.22509 | 9.52e-10
2018-04-02 14:54 | 157182.7 | 840.001 | 3 | 18 | 4.400393 | 2.597523 | 2.554708 | 2.34e-10 | 10.64111 | 9.52e-10
2018-04-02 14:56 | 157302.7 | 960.0014 | 3 | 18 | 4.400387 | 2.193449 | 2.634331 | 2.34e-10 | 10.99149 | 9.52e-10
2018-04-02 14:58 | 157422.7 | 1080.0003 | 3 | 18 | 4.400391 | 1.861526 | 2.701731 | 2.34e-10 | 11.28807 | 9.52e-10
2018-04-02 15:00 | 157542.7 | 1200.001 | 3 | 18 | 4.400378 | 1.588385 | 2.759077 | 2.34e-10 | 11.54042 | 9.52e-10
2018-04-02 15:02 | 157662.7 | 1320.0003 | 3 | 18 | 4.400375 | 1.362921 | 2.808146 | 2.34e-10 | 11.75634 | 9.52e-10
2018-04-02 15:04 | 157782.7 | 1440.001 | 3 | 18 | 4.400362 | 1.176064 | 2.850369 | 2.34e-10 | 11.94214 | 9.52e-10
2018-04-02 15:06 | 157902.7 | 1560.0003 | 3 | 18 | 4.400368 | 1.021526 | 2.886915 | 2.34e-10 | 12.10295 | 9.52e-10
2018-04-02 15:08 | 158022.7 | 1680.001 | 3 | 18 | 4.400344 | 0.8913689 | 2.918729 | 2.34e-10 | 12.24295 | 9.52e-10
2018-04-02 15:10 | 158142.7 | 1800.0019 | 3 | 18 | 4.400359 | 0.7823811 | 2.946581 | 2.34e-10 | 12.3655 | 9.52e-10
2018-04-02 15:12 | 158262.7 | 1920.0011 | 3 | 18 | 4.400354 | 0.6907082 | 2.971086 | 2.34e-10 | 12.47334 | 9.52e-10
2018-04-02 15:13 | 158319 | 1976.2977 | 3 | 18 | 4.400367 | 0.6519909 | 2.981579 | 2.34e-10 | 12.51951 | 9.52e-10
2018-04-02 15:15 | 158439.1 | 120.0001 | 4 | 18 | 4.349483 | 0 | 2.981579 | 2.34e-10 | 12.51951 | 9.52e-10
2018-04-02 15:17 | 158559.1 | 240.0002 | 4 | 18 | 4.345847 | 0 | 2.981579 | 2.34e-10 | 12.51951 | 9.52e-10
2018-04-02 15:18 | 158619.1 | 300.0031 | 4 | 18 | 4.344756 | 0 | 2.981579 | 2.34e-10 | 12.51951 | 9.52e-10
2018-04-02 15:20 | 158739.1 | 120.0012 | 5 | 18 | 4.159485 | -2.281858 | 2.981579 | 0.07605477 | 12.51951 | 0.3181748
2018-04-02 15:22 | 158859.1 | 240.0018 | 5 | 18 | 4.12835 | -2.281887 | 2.981579 | 0.1521103 | 12.51951 | 0.6333218
2018-04-02 15:24 | 158979.1 | 360.0002 | 5 | 18 | 4.098699 | -2.281854 | 2.981579 | 0.2281631 | 12.51951 | 0.9461628
2018-04-02 15:26 | 159099.1 | 480.0002 | 5 | 18 | 4.069487 | -2.28193 | 2.981579 | 0.3042134 | 12.51951 | 1.256757
2018-04-02 15:28 | 159219.1 | 600.0002 | 5 | 18 | 4.040526 | -2.281928 | 2.981579 | 0.3802654 | 12.51951 | 1.565146
2018-04-02 15:30 | 159339.1 | 720.0011 | 5 | 18 | 4.011864 | -2.281889 | 2.981579 | 0.4563282 | 12.51951 | 1.871387
2018-04-02 15:32 | 159459.1 | 840.0004 | 5 | 18 | 3.983552 | -2.281834 | 2.981579 | 0.5323821 | 12.51951 | 2.175426
2018-04-02 15:34 | 159579.1 | 960.0002 | 5 | 18 | 3.955716 | -2.281895 | 2.981579 | 0.6084343 | 12.51951 | 2.477323
2018-04-02 15:36 | 159699.1 | 1080.0002 | 5 | 18 | 3.928491 | -2.281862 | 2.981579 | 0.6844904 | 12.51951 | 2.77714
2018-04-02 15:38 | 159819.1 | 1200.0003 | 5 | 18 | 3.902023 | -2.281926 | 2.981579 | 0.7605461 | 12.51951 | 3.074912
2018-04-02 15:40 | 159939.1 | 1320.0004 | 5 | 18 | 3.876455 | -2.281864 | 2.981579 | 0.8365873 | 12.51951 | 3.370648
2018-04-02 15:42 | 160059.1 | 1440.0012 | 5 | 18 | 3.851943 | -2.281926 | 2.981579 | 0.9126455 | 12.51951 | 3.664546
2018-04-02 15:44 | 160179.1 | 1560.0012 | 5 | 18 | 3.828582 | -2.281854 | 2.981579 | 0.9887134 | 12.51951 | 3.95666
2018-04-02 15:46 | 160299.1 | 1680.0013 | 5 | 18 | 3.806385 | -2.281856 | 2.981579 | 1.06477 | 12.51951 | 4.246996
2018-04-02 15:48 | 160419.1 | 1800.0005 | 5 | 18 | 3.785163 | -2.281852 | 2.981579 | 1.140824 | 12.51951 | 4.535673
2018-04-02 15:50 | 160539.1 | 1920.0015 | 5 | 18 | 3.764938 | -2.281895 | 2.981579 | 1.216877 | 12.51951 | 4.822771
2018-04-02 15:52 | 160659.1 | 2040.0021 | 5 | 18 | 3.745842 | -2.281926 | 2.981579 | 1.292929 | 12.51951 | 5.108367
2018-04-02 15:54 | 160779.1 | 2160.001 | 5 | 18 | 3.727889 | -2.28188 | 2.981579 | 1.368979 | 12.51951 | 5.392551
2018-04-02 15:56 | 160899.1 | 2280.0013 | 5 | 18 | 3.710871 | -2.281887 | 2.981579 | 1.445032 | 12.51951 | 5.675414
2018-04-02 15:58 | 161019.1 | 2400.0005 | 5 | 18 | 3.694724 | -2.281889 | 2.981579 | 1.521084 | 12.51951 | 5.957014
2018-04-02 16:00 | 161139.1 | 2520.0004 | 5 | 18 | 3.679428 | -2.281858 | 2.981579 | 1.597128 | 12.51951 | 6.23739
2018-04-02 16:02 | 161259.1 | 2640.0013 | 5 | 18 | 3.665052 | -2.281909 | 2.981579 | 1.673188 | 12.51951 | 6.516695
2018-04-02 16:04 | 161379.1 | 2760.0021 | 5 | 18 | 3.651607 | -2.281916 | 2.981579 | 1.74924 | 12.51951 | 6.794912
2018-04-02 16:06 | 161499.1 | 2880.0013 | 5 | 18 | 3.639077 | -2.281889 | 2.981579 | 1.82529 | 12.51951 | 7.072134
2018-04-02 16:08 | 161619.1 | 3000.0021 | 5 | 18 | 3.627507 | -2.281852 | 2.981579 | 1.901339 | 12.51951 | 7.348436
2018-04-02 16:10 | 161739.1 | 3120.0009 | 5 | 18 | 3.616686 | -2.281875 | 2.981579 | 1.977388 | 12.51951 | 7.623891
2018-04-02 16:12 | 161859.1 | 3240.0005 | 5 | 18 | 3.606373 | -2.281921 | 2.981579 | 2.053437 | 12.51951 | 7.898542
2018-04-02 16:14 | 161979.1 | 3360.0021 | 5 | 18 | 3.596153 | -2.281882 | 2.981579 | 2.129489 | 12.51951 | 8.172426
2018-04-02 16:16 | 162099.1 | 3480.0021 | 5 | 18 | 3.585633 | -2.281858 | 2.981579 | 2.20554 | 12.51951 | 8.445518
2018-04-02 16:18 | 162219.1 | 3600.0005 | 5 | 18 | 3.574397 | -2.281877 | 2.981579 | 2.281591 | 12.51951 | 8.717789
2018-04-02 16:20 | 162339.1 | 3720.0021 | 5 | 18 | 3.562451 | -2.281891 | 2.981579 | 2.357641 | 12.51951 | 8.989172
2018-04-02 16:22 | 162459.1 | 3840.0005 | 5 | 18 | 3.549768 | -2.281891 | 2.981579 | 2.433692 | 12.51951 | 9.259624
2018-04-02 16:24 | 162579.1 | 3960.0021 | 5 | 18 | 3.535817 | -2.281911 | 2.981579 | 2.509745 | 12.51951 | 9.529074
2018-04-02 16:26 | 162699.1 | 4080.0006 | 5 | 18 | 3.519003 | -2.28188 | 2.981579 | 2.585799 | 12.51951 | 9.797374
2018-04-02 16:28 | 162819.1 | 4200.0013 | 5 | 18 | 3.497484 | -2.281893 | 2.981579 | 2.661852 | 12.51951 | 10.06422
2018-04-02 16:30 | 162939.1 | 4320.002 | 5 | 18 | 3.46844 | -2.281878 | 2.981579 | 2.737905 | 12.51951 | 10.32918
2018-04-02 16:32 | 163059.1 | 4440.0021 | 5 | 18 | 3.42263 | -2.281905 | 2.981579 | 2.81396 | 12.51951 | 10.59138
2018-04-02 16:34 | 163179.1 | 4560.0012 | 5 | 18 | 3.336258 | -2.281868 | 2.981579 | 2.89001 | 12.51951 | 10.84881
2018-04-02 16:36 | 163299.1 | 4680.0004 | 5 | 18 | 3.104971 | -2.281895 | 2.981579 | 2.966062 | 12.51951 | 11.09537
2018-04-02 16:36 | 163323.1 | 4704.0122 | 5 | 18 | 2.99999 | -2.28187 | 2.981579 | 2.981284 | 12.51951 | 11.1419
2018-04-02 16:38 | 163443.2 | 120.001 | 6 | 18 | 3.231827 | 0 | 2.981579 | 2.981284 | 12.51951 | 11.1419
2018-04-02 16:40 | 163563.2 | 240.0011 | 6 | 18 | 3.244894 | 0 | 2.981579 | 2.981284 | 12.51951 | 11.1419
2018-04-02 16:41 | 163623.2 | 300.0008 | 6 | 18 | 3.2493 | 0 | 2.981579 | 2.981284 | 12.51951 | 11.1419
2018-04-02 16:41 | 163623.2 | 0.0024 | 7 | 19 | 3.249346 | 0 | 0 | 0 | 0 | 0
2018-04-02 16:43 | 163743.3 | 120.0004 | 2 | 19 | 3.985501 | 4.890003 | 0.162297 | 0 | 0.6229033 | 0
2018-04-02 16:45 | 163863.3 | 240.0004 | 2 | 19 | 4.029059 | 4.889992 | 0.3252754 | 0 | 1.27652 | 0
2018-04-02 16:47 | 163983.3 | 360.0004 | 2 | 19 | 4.064951 | 4.889997 | 0.4882548 | 0 | 1.936166 | 0
2018-04-02 16:49 | 164103.3 | 480.0003 | 2 | 19 | 4.095133 | 4.89003 | 0.6512338 | 0 | 2.601198 | 0
2018-04-02 16:51 | 164223.3 | 600.0004 | 2 | 19 | 4.120746 | 4.890039 | 0.8142117 | 0 | 3.270755 | 0
2018-04-02 16:53 | 164343.3 | 720.0003 | 2 | 19 | 4.143814 | 4.889963 | 0.9771838 | 0 | 3.944206 | 0
2018-04-02 16:55 | 164463.3 | 840.0021 | 2 | 19 | 4.168528 | 4.889992 | 1.140165 | 0 | 4.621544 | 0
2018-04-02 16:57 | 164583.3 | 960.0012 | 2 | 19 | 4.195922 | 4.889959 | 1.303145 | 0 | 5.303127 | 0
2018-04-02 16:59 | 164703.3 | 1080.0001 | 2 | 19 | 4.20041 | 4.472532 | 1.460006 | 0 | 5.961951 | 0
2018-04-02 17:01 | 164823.3 | 1200.0004 | 2 | 19 | 4.200403 | 4.011362 | 1.601358 | 0 | 6.555686 | 0
2018-04-02 17:03 | 164943.3 | 1320.0011 | 2 | 19 | 4.2004 | 3.562489 | 1.727527 | 0 | 7.085644 | 0
2018-04-02 17:05 | 165027.6 | 1404.3417 | 2 | 19 | 4.200398 | 3.259981 | 1.807417 | 0 | 7.421215 | 0
2018-04-02 17:07 | 165147.6 | 120.0002 | 3 | 19 | 4.22764 | 3.260155 | 1.915615 | 0 | 7.877048 | 0
2018-04-02 17:09 | 165267.6 | 240.0018 | 3 | 19 | 4.259491 | 3.260109 | 2.024289 | 0 | 8.338188 | 0
2018-04-02 17:11 | 165387.6 | 360.0011 | 3 | 19 | 4.293855 | 3.260117 | 2.132947 | 0 | 8.802859 | 0
2018-04-02 17:13 | 165507.6 | 480.0005 | 3 | 19 | 4.330535 | 3.260117 | 2.241601 | 0 | 9.271378 | 0
2018-04-02 17:15 | 165627.6 | 600.0007 | 3 | 19 | 4.369254 | 3.260103 | 2.350257 | 0 | 9.744004 | 0
2018-04-02 17:17 | 165747.6 | 720.0002 | 3 | 19 | 4.400403 | 3.100349 | 2.458271 | 0 | 10.21799 | 0
2018-04-02 17:19 | 165867.6 | 840 | 3 | 19 | 4.400399 | 2.599543 | 2.552868 | 0 | 10.63426 | 0
2018-04-02 17:21 | 165987.6 | 960.0018 | 3 | 19 | 4.400394 | 2.195929 | 2.632563 | 0 | 10.98495 | 0
2018-04-02 17:23 | 166107.6 | 1080.0011 | 3 | 19 | 4.400391 | 1.863928 | 2.700035 | 0 | 11.28185 | 0
2018-04-02 17:25 | 166227.6 | 1200.0002 | 3 | 19 | 4.400372 | 1.590368 | 2.757451 | 0 | 11.5345 | 0
2018-04-02 17:27 | 166347.6 | 1320.0001 | 3 | 19 | 4.400373 | 1.364408 | 2.806578 | 0 | 11.75068 | 0
2018-04-02 17:29 | 166467.6 | 1440.001 | 3 | 19 | 4.400367 | 1.178299 | 2.848853 | 0 | 11.93671 | 0
2018-04-02 17:31 | 166587.6 | 1560.0001 | 3 | 19 | 4.400348 | 1.022648 | 2.885451 | 0 | 12.09775 | 0
2018-04-02 17:33 | 166707.6 | 1680.0009 | 3 | 19 | 4.400373 | 0.8936825 | 2.91732 | 0 | 12.23799 | 0
2018-04-02 17:35 | 166827.6 | 1800.0002 | 3 | 19 | 4.400363 | 0.7845097 | 2.945224 | 0 | 12.36077 | 0
2018-04-02 17:37 | 166947.6 | 1920.0018 | 3 | 19 | 4.400328 | 0.691679 | 2.969785 | 0 | 12.46885 | 0
2018-04-02 17:38 | 167006 | 1978.388 | 3 | 19 | 4.40034 | 0.6519966 | 2.980679 | 0 | 12.51679 | 0
2018-04-02 17:40 | 167126.1 | 119.9999 | 4 | 19 | 4.349396 | 0 | 2.980679 | 0 | 12.51679 | 0
2018-04-02 17:42 | 167246.1 | 240.0004 | 4 | 19 | 4.345737 | 0 | 2.980679 | 0 | 12.51679 | 0
2018-04-02 17:43 | 167306.1 | 300.0029 | 4 | 19 | 4.344659 | 0 | 2.980679 | 0 | 12.51679 | 0
2018-04-02 17:45 | 167426.2 | 120.0019 | 5 | 19 | 4.15918 | -2.281868 | 2.980679 | 0.07604924 | 12.51679 | 0.3181306
2018-04-02 17:47 | 167546.2 | 240.001 | 5 | 19 | 4.128021 | -2.281858 | 2.980679 | 0.1520935 | 12.51679 | 0.6332074
2018-04-02 17:49 | 167666.2 | 360.0019 | 5 | 19 | 4.098368 | -2.281877 | 2.980679 | 0.2281617 | 12.51679 | 0.9460862
2018-04-02 17:51 | 167786.2 | 480.0011 | 5 | 19 | 4.069133 | -2.281889 | 2.980679 | 0.3042172 | 12.51679 | 1.256675
2018-04-02 17:53 | 167906.2 | 600.0002 | 5 | 19 | 4.040177 | -2.281878 | 2.980679 | 0.3802709 | 12.51679 | 1.565045
2018-04-02 17:55 | 168026.2 | 720.001 | 5 | 19 | 4.011523 | -2.281866 | 2.980679 | 0.4563289 | 12.51679 | 1.871241
2018-04-02 17:57 | 168146.2 | 840.0011 | 5 | 19 | 3.98321 | -2.281901 | 2.980679 | 0.5323821 | 12.51679 | 2.17525
2018-04-02 17:59 | 168266.2 | 960.0003 | 5 | 19 | 3.955376 | -2.281858 | 2.980679 | 0.6084391 | 12.51679 | 2.477139
2018-04-02 18:01 | 168386.2 | 1080.0002 | 5 | 19 | 3.928169 | -2.281926 | 2.980679 | 0.6844938 | 12.51679 | 2.776925
2018-04-02 18:03 | 168506.2 | 1200.0002 | 5 | 19 | 3.901728 | -2.281926 | 2.980679 | 0.7605428 | 12.51679 | 3.074648
2018-04-02 18:05 | 168626.2 | 1320.0011 | 5 | 19 | 3.876225 | -2.281848 | 2.980679 | 0.8366066 | 12.51679 | 3.370451
2018-04-02 18:07 | 168746.2 | 1440.0018 | 5 | 19 | 3.851701 | -2.281909 | 2.980679 | 0.9126643 | 12.51679 | 3.664329
2018-04-02 18:09 | 168866.2 | 1560.0002 | 5 | 19 | 3.828344 | -2.281856 | 2.980679 | 0.9887127 | 12.51679 | 3.956348
2018-04-02 18:11 | 168986.2 | 1680.0002 | 5 | 19 | 3.806139 | -2.281864 | 2.980679 | 1.064769 | 12.51679 | 4.246668
2018-04-02 18:13 | 169106.2 | 1800.001 | 5 | 19 | 3.784887 | -2.281834 | 2.980679 | 1.140831 | 12.51679 | 4.535355
2018-04-02 18:15 | 169226.2 | 1920.0002 | 5 | 19 | 3.764661 | -2.281887 | 2.980679 | 1.216885 | 12.51679 | 4.822436
2018-04-02 18:17 | 169346.2 | 2040.0002 | 5 | 19 | 3.745573 | -2.28187 | 2.980679 | 1.292932 | 12.51679 | 5.107993
2018-04-02 18:19 | 169466.2 | 2160.001 | 5 | 19 | 3.727607 | -2.281834 | 2.980679 | 1.368993 | 12.51679 | 5.392198
2018-04-02 18:21 | 169586.2 | 2280.0018 | 5 | 19 | 3.710589 | -2.28185 | 2.980679 | 1.445056 | 12.51679 | 5.675076
2018-04-02 18:23 | 169706.2 | 2400.0018 | 5 | 19 | 3.69442 | -2.281891 | 2.980679 | 1.521111 | 12.51679 | 5.956664
2018-04-02 18:25 | 169826.2 | 2520.0002 | 5 | 19 | 3.679127 | -2.281911 | 2.980679 | 1.597162 | 12.51679 | 6.237043
2018-04-02 18:27 | 169946.2 | 2640.0002 | 5 | 19 | 3.664724 | -2.281882 | 2.980679 | 1.67322 | 12.51679 | 6.516315
2018-04-02 18:29 | 170066.2 | 2760.0002 | 5 | 19 | 3.651294 | -2.281854 | 2.980679 | 1.749267 | 12.51679 | 6.794491
2018-04-02 18:31 | 170186.2 | 2880.0026 | 5 | 19 | 3.63878 | -2.281877 | 2.980679 | 1.825334 | 12.51679 | 7.07175
2018-04-02 18:33 | 170306.2 | 3000.0018 | 5 | 19 | 3.627183 | -2.281841 | 2.980679 | 1.901387 | 12.51679 | 7.348043
2018-04-02 18:35 | 170426.2 | 3120.001 | 5 | 19 | 3.616373 | -2.281858 | 2.980679 | 1.977441 | 12.51679 | 7.623492
2018-04-02 18:37 | 170546.2 | 3240.0002 | 5 | 19 | 3.606065 | -2.281901 | 2.980679 | 2.053495 | 12.51679 | 7.898136
2018-04-02 18:39 | 170666.2 | 3360.0002 | 5 | 19 | 3.59585 | -2.281864 | 2.980679 | 2.129549 | 12.51679 | 8.172006
2018-04-02 18:41 | 170786.2 | 3480.0002 | 5 | 19 | 3.585316 | -2.281878 | 2.980679 | 2.205602 | 12.51679 | 8.445086
2018-04-02 18:43 | 170906.2 | 3600.001 | 5 | 19 | 3.574118 | -2.281899 | 2.980679 | 2.281658 | 12.51679 | 8.717346
2018-04-02 18:45 | 171026.2 | 3720.0018 | 5 | 19 | 3.56219 | -2.281918 | 2.980679 | 2.35771 | 12.51679 | 8.988717
2018-04-02 18:47 | 171146.2 | 3840.0003 | 5 | 19 | 3.54948 | -2.28193 | 2.980679 | 2.433762 | 12.51679 | 9.259152
2018-04-02 18:49 | 171266.2 | 3960.001 | 5 | 19 | 3.535522 | -2.281895 | 2.980679 | 2.509813 | 12.51679 | 9.528574
2018-04-02 18:51 | 171386.2 | 4080.0019 | 5 | 19 | 3.518657 | -2.281877 | 2.980679 | 2.585871 | 12.51679 | 9.796864
2018-04-02 18:53 | 171506.2 | 4200.0011 | 5 | 19 | 3.497022 | -2.281868 | 2.980679 | 2.661924 | 12.51679 | 10.06367
2018-04-02 18:55 | 171626.2 | 4320.0002 | 5 | 19 | 3.467848 | -2.281868 | 2.980679 | 2.737975 | 12.51679 | 10.32859
2018-04-02 18:57 | 171746.2 | 4440.001 | 5 | 19 | 3.421788 | -2.281807 | 2.980679 | 2.814028 | 12.51679 | 10.59073
2018-04-02 18:59 | 171866.2 | 4560.0003 | 5 | 19 | 3.334579 | -2.281864 | 2.980679 | 2.890078 | 12.51679 | 10.84807
2018-04-02 19:01 | 171986.2 | 4680.0002 | 5 | 19 | 3.100193 | -2.281891 | 2.980679 | 2.966134 | 12.51679 | 11.09443
2018-04-02 19:01 | 172008.9 | 4702.6872 | 5 | 19 | 2.999976 | -2.281825 | 2.980679 | 2.98051 | 12.51679 | 11.13834
2018-04-02 19:03 | 172128.9 | 120 | 6 | 19 | 3.232239 | 0 | 2.980679 | 2.980516 | 12.51679 | 11.13836
2018-04-02 19:05 | 172248.9 | 240.0001 | 6 | 19 | 3.245323 | 0 | 2.980679 | 2.980516 | 12.51679 | 11.13836
2018-04-02 19:06 | 172308.9 | 300.0006 | 6 | 19 | 3.249712 | 0 | 2.980679 | 2.980516 | 12.51679 | 11.13836
2018-04-02 19:06 | 172308.9 | 0.0024 | 7 | 20 | 3.249691 | 0 | 0 | 0 | 0 | 0
2018-04-02 19:08 | 172429 | 120.001 | 2 | 20 | 3.985688 | 4.890043 | 0.162302 | 0 | 0.6229727 | 0
2018-04-02 19:10 | 172549 | 240.0001 | 2 | 20 | 4.029221 | 4.890017 | 0.3252769 | 0 | 1.276604 | 0
2018-04-02 19:12 | 172669 | 360.0001 | 2 | 20 | 4.06518 | 4.88998 | 0.4882562 | 0 | 1.936286 | 0
2018-04-02 19:14 | 172789 | 480.0033 | 2 | 20 | 4.095342 | 4.889999 | 0.6512453 | 0 | 2.601394 | 0
2018-04-02 19:16 | 172909 | 600.0001 | 2 | 20 | 4.121011 | 4.890003 | 0.8142167 | 0 | 3.270965 | 0
2018-04-02 19:18 | 173029 | 720.0033 | 2 | 20 | 4.144052 | 4.890038 | 0.9772046 | 0 | 3.944524 | 0
2018-04-02 19:20 | 173149 | 840.0017 | 2 | 20 | 4.168778 | 4.890022 | 1.140185 | 0 | 4.621903 | 0
2018-04-02 19:22 | 173269 | 960.0017 | 2 | 20 | 4.19629 | 4.890053 | 1.30316 | 0 | 5.303514 | 0
2018-04-02 19:24 | 173389 | 1080.0001 | 2 | 20 | 4.200393 | 4.469061 | 1.459897 | 0 | 5.961825 | 0
2018-04-02 19:26 | 173509 | 1200.001 | 2 | 20 | 4.200402 | 4.008553 | 1.601148 | 0 | 6.555136 | 0
2018-04-02 19:28 | 173629 | 1320.0018 | 2 | 20 | 4.200403 | 3.560215 | 1.727228 | 0 | 7.084719 | 0
2018-04-02 19:30 | 173712.7 | 1403.7503 | 2 | 20 | 4.200401 | 3.259985 | 1.806516 | 0 | 7.417761 | 0
2018-04-02 19:32 | 173832.8 | 120.001 | 3 | 20 | 4.22758 | 3.260139 | 1.914733 | 0 | 7.873672 | 0
2018-04-02 19:34 | 173952.8 | 240.001 | 3 | 20 | 4.259357 | 3.260199 | 2.023393 | 0 | 8.334741 | 0
2018-04-02 19:36 | 174072.8 | 360.001 | 3 | 20 | 4.293696 | 3.260176 | 2.132056 | 0 | 8.799421 | 0
2018-04-02 19:38 | 174192.8 | 480.0002 | 3 | 20 | 4.33044 | 3.260189 | 2.24072 | 0 | 9.267966 | 0
2018-04-02 19:40 | 174312.8 | 600.0019 | 3 | 20 | 4.369174 | 3.260103 | 2.349381 | 0 | 9.740604 | 0
2018-04-02 19:42 | 174432.8 | 720.0002 | 3 | 20 | 4.400417 | 3.102322 | 2.457415 | 0 | 10.21467 | 0
2018-04-02 19:44 | 174552.8 | 840.0002 | 3 | 20 | 4.400406 | 2.601318 | 2.552075 | 0 | 10.63122 | 0
2018-04-02 19:46 | 174672.8 | 960.001 | 3 | 20 | 4.400378 | 2.197372 | 2.631828 | 0 | 10.98216 | 0
2018-04-02 19:48 | 174792.8 | 1080.001 | 3 | 20 | 4.400383 | 1.865101 | 2.699352 | 0 | 11.27929 | 0
2018-04-02 19:50 | 174912.8 | 1200.001 | 3 | 20 | 4.400384 | 1.591623 | 2.756809 | 0 | 11.53212 | 0
2018-04-02 19:52 | 175032.8 | 1320.0018 | 3 | 20 | 4.400367 | 1.365471 | 2.805971 | 0 | 11.74845 | 0
2018-04-02 19:54 | 175152.8 | 1440.0002 | 3 | 20 | 4.400344 | 1.178534 | 2.848277 | 0 | 11.93462 | 0
2018-04-02 19:56 | 175272.8 | 1560.001 | 3 | 20 | 4.400388 | 1.023994 | 2.884903 | 0 | 12.09578 | 0
2018-04-02 19:58 | 175392.8 | 1680.0018 | 3 | 20 | 4.400344 | 0.893404 | 2.916793 | 0 | 12.23611 | 0
2018-04-02 20:00 | 175512.8 | 1800.0004 | 3 | 20 | 4.400363 | 0.784687 | 2.944714 | 0 | 12.35897 | 0
2018-04-02 20:02 | 175632.8 | 1920.0012 | 3 | 20 | 4.40035 | 0.6923294 | 2.969287 | 0 | 12.46711 | 0
2018-04-02 20:03 | 175690.8 | 1978.0435 | 3 | 20 | 4.40032 | 0.6519966 | 2.980123 | 0 | 12.51479 | 0
2018-04-02 20:05 | 175810.8 | 120.0003 | 4 | 20 | 4.349324 | 0 | 2.980123 | 0 | 12.51479 | 0
2018-04-02 20:07 | 175930.8 | 240.0004 | 4 | 20 | 4.345671 | 0 | 2.980123 | 0 | 12.51479 | 0
2018-04-02 20:08 | 175990.8 | 300.0016 | 4 | 20 | 4.34456 | 0 | 2.980123 | 0 | 12.51479 | 0
2018-04-02 20:10 | 176110.9 | 120.0019 | 5 | 20 | 4.158967 | -2.281856 | 2.980123 | 0.0760539 | 12.51479 | 0.318135
2018-04-02 20:12 | 176230.9 | 240.001 | 5 | 20 | 4.127777 | -2.28187 | 2.980123 | 0.152102 | 12.51479 | 0.6332099
2018-04-02 20:14 | 176350.9 | 360.0003 | 5 | 20 | 4.098133 | -2.281889 | 2.980123 | 0.2281568 | 12.51479 | 0.9460164
2018-04-02 20:16 | 176470.9 | 480.0011 | 5 | 20 | 4.068885 | -2.281864 | 2.980123 | 0.3042121 | 12.51479 | 1.256587
2018-04-02 20:18 | 176590.9 | 600.0019 | 5 | 20 | 4.039933 | -2.281878 | 2.980123 | 0.3802652 | 12.51479 | 1.564936
2018-04-02 20:20 | 176710.9 | 720.0003 | 5 | 20 | 4.011269 | -2.281882 | 2.980123 | 0.4563152 | 12.51479 | 1.87108
2018-04-02 20:22 | 176830.9 | 840.0011 | 5 | 20 | 3.982998 | -2.281875 | 2.980123 | 0.5323694 | 12.51479 | 2.175076
2018-04-02 20:24 | 176950.9 | 960.0009 | 5 | 20 | 3.955209 | -2.281916 | 2.980123 | 0.6084178 | 12.51479 | 2.476916
2018-04-02 20:26 | 177070.9 | 1080.0019 | 5 | 20 | 3.928032 | -2.281907 | 2.980123 | 0.6844754 | 12.51479 | 2.7767
2018-04-02 20:28 | 177190.9 | 1200.0011 | 5 | 20 | 3.901611 | -2.28186 | 2.980123 | 0.7605285 | 12.51479 | 3.074429
2018-04-02 20:30 | 177310.9 | 1320.0019 | 5 | 20 | 3.876093 | -2.281837 | 2.980123 | 0.8365738 | 12.51479 | 3.370151
2018-04-02 20:32 | 177430.9 | 1440.0003 | 5 | 20 | 3.851603 | -2.281875 | 2.980123 | 0.9126315 | 12.51479 | 3.66402
2018-04-02 20:34 | 177550.9 | 1560.0011 | 5 | 20 | 3.828219 | -2.281856 | 2.980123 | 0.9886844 | 12.51479 | 3.956048
2018-04-02 20:36 | 177670.9 | 1680.0003 | 5 | 20 | 3.806044 | -2.281885 | 2.980123 | 1.064735 | 12.51479 | 4.246338
2018-04-02 20:38 | 177790.9 | 1800.0019 | 5 | 20 | 3.784838 | -2.281862 | 2.980123 | 1.140787 | 12.51479 | 4.534983
2018-04-02 20:40 | 177910.9 | 1920.0011 | 5 | 20 | 3.764611 | -2.281862 | 2.980123 | 1.216838 | 12.51479 | 4.822048
2018-04-02 20:42 | 178030.9 | 2040.0003 | 5 | 20 | 3.745555 | -2.281887 | 2.980123 | 1.292889 | 12.51479 | 5.107621
2018-04-02 20:44 | 178150.9 | 2160.0002 | 5 | 20 | 3.727613 | -2.28187 | 2.980123 | 1.368941 | 12.51479 | 5.391787
2018-04-02 20:46 | 178270.9 | 2280.0003 | 5 | 20 | 3.710608 | -2.281846 | 2.980123 | 1.444991 | 12.51479 | 5.674619
2018-04-02 20:48 | 178390.9 | 2400.0019 | 5 | 20 | 3.694486 | -2.281862 | 2.980123 | 1.521046 | 12.51479 | 5.956212
2018-04-02 20:50 | 178510.9 | 2520.0003 | 5 | 20 | 3.679178 | -2.281914 | 2.980123 | 1.597097 | 12.51479 | 6.236593
2018-04-02 20:52 | 178630.9 | 2640.001 | 5 | 20 | 3.664798 | -2.281907 | 2.980123 | 1.673146 | 12.51479 | 6.515838
2018-04-02 20:54 | 178750.9 | 2760.0019 | 5 | 20 | 3.651356 | -2.281856 | 2.980123 | 1.749199 | 12.51479 | 6.794041
2018-04-02 20:56 | 178870.9 | 2880.0027 | 5 | 20 | 3.638875 | -2.28188 | 2.980123 | 1.825251 | 12.51479 | 7.071257
2018-04-02 20:58 | 178990.9 | 3000.002 | 5 | 20 | 3.627284 | -2.281868 | 2.980123 | 1.901303 | 12.51479 | 7.347551
2018-04-02 21:00 | 179110.9 | 3120.0004 | 5 | 20 | 3.616476 | -2.281868 | 2.980123 | 1.977352 | 12.51479 | 7.622989
2018-04-02 21:02 | 179230.9 | 3240.0004 | 5 | 20 | 3.606144 | -2.28188 | 2.980123 | 2.053402 | 12.51479 | 7.897627
2018-04-02 21:04 | 179350.9 | 3360.0004 | 5 | 20 | 3.595912 | -2.281891 | 2.980123 | 2.129455 | 12.51479 | 8.171495
2018-04-02 21:06 | 179470.9 | 3480.002 | 5 | 20 | 3.585378 | -2.28188 | 2.980123 | 2.205503 | 12.51479 | 8.444561
2018-04-02 21:08 | 179590.9 | 3600.0004 | 5 | 20 | 3.574128 | -2.281834 | 2.980123 | 2.281553 | 12.51479 | 8.716805
2018-04-02 21:10 | 179710.9 | 3720.0012 | 5 | 20 | 3.562197 | -2.281889 | 2.980123 | 2.357604 | 12.51479 | 8.988173
2018-04-02 21:12 | 179830.9 | 3840.0004 | 5 | 20 | 3.549476 | -2.281882 | 2.980123 | 2.433656 | 12.51479 | 9.258609
2018-04-02 21:14 | 179950.9 | 3960.0004 | 5 | 20 | 3.535551 | -2.281899 | 2.980123 | 2.509708 | 12.51479 | 9.528035
2018-04-02 21:16 | 180070.9 | 4080.0011 | 5 | 20 | 3.518679 | -2.281878 | 2.980123 | 2.58575 | 12.51479 | 9.796268
2018-04-02 21:18 | 180190.9 | 4200.0004 | 5 | 20 | 3.496828 | -2.281932 | 2.980123 | 2.661812 | 12.51479 | 10.06311
2018-04-02 21:20 | 180310.9 | 4320.0004 | 5 | 20 | 3.467484 | -2.281864 | 2.980123 | 2.737861 | 12.51479 | 10.328
2018-04-02 21:22 | 180430.9 | 4440.0036 | 5 | 20 | 3.421074 | -2.281844 | 2.980123 | 2.813915 | 12.51479 | 10.5901
2018-04-02 21:24 | 180550.9 | 4560.0004 | 5 | 20 | 3.332727 | -2.281854 | 2.980123 | 2.889964 | 12.51479 | 10.84736
2018-04-02 21:26 | 180670.9 | 4680.0011 | 5 | 20 | 3.093968 | -2.281907 | 2.980123 | 2.966016 | 12.51479 | 11.09344
2018-04-02 21:26 | 180691.8 | 4700.9193 | 5 | 20 | 2.999974 | -2.281907 | 2.980123 | 2.979272 | 12.51479 | 11.13389
2018-04-02 21:28 | 180811.9 | 120.0009 | 6 | 20 | 3.231956 | 0 | 2.980123 | 2.979277 | 12.51479 | 11.1339
2018-04-02 21:30 | 180931.9 | 240.0001 | 6 | 20 | 3.245031 | 0 | 2.980123 | 2.979277 | 12.51479 | 11.1339
2018-04-02 21:31 | 180991.9 | 300.0038 | 6 | 20 | 3.249432 | 0 | 2.980123 | 2.979277 | 12.51479 | 11.1339
2018-04-02 21:31 | 180991.9 | 0.0025 | 7 | 21 | 3.249409 | 0 | 0 | 0 | 0 | 0
2018-04-02 21:33 | 181111.9999 | 120.0003 | 2 | 21 | 3.985365 | 4.890036 | 0.1622979 | 0 | 0.6229012 | 0
2018-04-02 21:35 | 181232.0006 | 240.001 | 2 | 21 | 4.028967 | 4.890041 | 0.3252802 | 0 | 1.276515 | 0
2018-04-02 21:37 | 181352.0015 | 360.0019 | 2 | 21 | 4.064856 | 4.890005 | 0.488262 | 0 | 1.93616 | 0
2018-04-02 21:39 | 181472.0006 | 480.001 | 2 | 21 | 4.095113 | 4.889984 | 0.6512371 | 0 | 2.601166 | 0
2018-04-02 21:41 | 181591.9999 | 600.0003 | 2 | 21 | 4.120725 | 4.889957 | 0.8142151 | 0 | 3.27072 | 0
2018-04-02 21:43 | 181712.0015 | 720.0019 | 2 | 21 | 4.143767 | 4.890013 | 0.9771934 | 0 | 3.944188 | 0
2018-04-02 21:45 | 181832.0023 | 840.0027 | 2 | 21 | 4.168417 | 4.88998 | 1.140174 | 0 | 4.62151 | 0
2018-04-02 21:47 | 181952.0005 | 960.0009 | 2 | 21 | 4.195832 | 4.89003 | 1.30314 | 0 | 5.303025 | 0
2018-04-02 21:49 | 182072.0007 | 1080.0011 | 2 | 21 | 4.2004 | 4.473009 | 1.460029 | 0 | 5.96196 | 0
2018-04-02 21:51 | 182192 | 1200.0004 | 2 | 21 | 4.200403 | 4.012104 | 1.6014 | 0 | 6.555774 | 0
2018-04-02 21:53 | 182312.0007 | 1320.0011 | 2 | 21 | 4.200394 | 3.561796 | 1.727568 | 0 | 7.085733 | 0
2018-04-02 21:54 | 182395.7796 | 1403.78 | 2 | 21 | 4.2004 | 3.259987 | 1.806911 | 0 | 7.419005 | 0
2018-04-02 21:56 | 182515.8 | 120.0019 | 3 | 21 | 4.227599 | 3.260124 | 1.915131 | 0 | 7.874927 | 0
2018-04-02 21:58 | 182635.8 | 240.0011 | 3 | 21 | 4.259427 | 3.260094 | 2.023785 | 0 | 8.335978 | 0
2018-04-02 22:00 | 182755.8 | 360.0011 | 3 | 21 | 4.29374 | 3.260107 | 2.132441 | 0 | 8.800633 | 0
2018-04-02 22:02 | 182875.8 | 480.0011 | 3 | 21 | 4.33043 | 3.260126 | 2.241108 | 0 | 9.269194 | 0
2018-04-02 22:04 | 182995.8 | 600.0003 | 3 | 21 | 4.36913 | 3.260138 | 2.349762 | 0 | 9.741801 | 0
2018-04-02 22:06 | 183115.8 | 720.0011 | 3 | 21 | 4.400392 | 3.102095 | 2.457802 | 0 | 10.21589 | 0
2018-04-02 22:08 | 183235.8 | 840.002 | 3 | 21 | 4.4004 | 2.600025 | 2.552467 | 0 | 10.63245 | 0
2018-04-02 22:10 | 183355.8 | 960.0004 | 3 | 21 | 4.400378 | 2.196703 | 2.63219 | 0 | 10.98327 | 0
2018-04-02 22:12 | 183475.8 | 1080.0013 | 3 | 21 | 4.400403 | 1.864891 | 2.699692 | 0 | 11.2803 | 0
2018-04-02 22:14 | 183595.8 | 1200.0012 | 3 | 21 | 4.400378 | 1.590778 | 2.757125 | 0 | 11.53303 | 0
2018-04-02 22:16 | 183715.8 | 1320.0011 | 3 | 21 | 4.4004 | 1.365294 | 2.806259 | 0 | 11.74924 | 0
2018-04-02 22:18 | 183835.8 | 1440.0012 | 3 | 21 | 4.400377 | 1.178377 | 2.84854 | 0 | 11.93529 | 0
2018-04-02 22:20 | 183955.8 | 1560.0004 | 3 | 21 | 4.400386 | 1.023058 | 2.885139 | 0 | 12.09634 | 0
2018-04-02 22:22 | 184075.8 | 1680.0012 | 3 | 21 | 4.400375 | 0.8932514 | 2.916999 | 0 | 12.23653 | 0
2018-04-02 22:24 | 184195.8 | 1800.0015 | 3 | 21 | 4.400362 | 0.7838612 | 2.944891 | 0 | 12.35927 | 0
2018-04-02 22:26 | 184315.8 | 1920.002 | 3 | 21 | 4.400348 | 0.6919632 | 2.96944 | 0 | 12.4673 | 0
2018-04-02 22:27 | 184374.5 | 1978.6609 | 3 | 21 | 4.400364 | 0.6519909 | 2.980379 | 0 | 12.51543 | 0
2018-04-02 22:29 | 184494.5 | 120.0001 | 4 | 21 | 4.349429 | 0 | 2.980379 | 0 | 12.51543 | 0
2018-04-02 22:31 | 184614.5 | 240.0001 | 4 | 21 | 4.345772 | 0 | 2.980379 | 0 | 12.51543 | 0
2018-04-02 22:32 | 184674.5 | 300.0039 | 4 | 21 | 4.344669 | 0 | 2.980379 | 0 | 12.51543 | 0
2018-04-02 22:34 | 184794.6 | 120.0017 | 5 | 21 | 4.159188 | -2.281901 | 2.980379 | 0.0760589 | 12.51543 | 0.3181711
2018-04-02 22:36 | 184914.6 | 240.001 | 5 | 21 | 4.128003 | -2.281923 | 2.980379 | 0.152115 | 12.51543 | 0.6332965
2018-04-02 22:38 | 185034.6 | 360.0009 | 5 | 21 | 4.098338 | -2.281858 | 2.980379 | 0.228165 | 12.51543 | 0.9460996
2018-04-02 22:40 | 185154.6 | 480.0001 | 5 | 21 | 4.069096 | -2.281887 | 2.980379 | 0.3042192 | 12.51543 | 1.256682
2018-04-02 22:42 | 185274.6 | 600.001 | 5 | 21 | 4.040149 | -2.281885 | 2.980379 | 0.3802796 | 12.51543 | 1.565078
2018-04-02 22:44 | 185394.6 | 720.0001 | 5 | 21 | 4.011489 | -2.281875 | 2.980379 | 0.4563265 | 12.51543 | 1.871228
2018-04-02 22:46 | 185514.6 | 840.0018 | 5 | 21 | 3.983175 | -2.281848 | 2.980379 | 0.5323901 | 12.51543 | 2.175276
2018-04-02 22:48 | 185634.6 | 960.0009 | 5 | 21 | 3.955335 | -2.281903 | 2.980379 | 0.608443 | 12.51543 | 2.477145
2018-04-02 22:50 | 185754.6 | 1080.0001 | 5 | 21 | 3.928093 | -2.281878 | 2.980379 | 0.6844985 | 12.51543 | 2.776931
2018-04-02 22:52 | 185874.6 | 1200.0001 | 5 | 21 | 3.901623 | -2.281862 | 2.980379 | 0.7605506 | 12.51543 | 3.074659
2018-04-02 22:54 | 185994.6 | 1320.0001 | 5 | 21 | 3.876089 | -2.281877 | 2.980379 | 0.8365976 | 12.51543 | 3.370388
2018-04-02 22:56 | 186114.6 | 1440.0026 | 5 | 21 | 3.851573 | -2.281858 | 2.980379 | 0.9126635 | 12.51543 | 3.664287
2018-04-02 22:58 | 186234.6 | 1560.0009 | 5 | 21 | 3.82819 | -2.281854 | 2.980379 | 0.9887152 | 12.51543 | 3.956309
2018-04-02 23:00 | 186354.6 | 1680.001 | 5 | 21 | 3.806013 | -2.281848 | 2.980379 | 1.064773 | 12.51543 | 4.246621
2018-04-02 23:02 | 186474.6 | 1800.0001 | 5 | 21 | 3.784783 | -2.282084 | 2.980379 | 1.140817 | 12.51543 | 4.535234
2018-04-02 23:04 | 186594.6 | 1920.0009 | 5 | 21 | 3.764525 | -2.281895 | 2.980379 | 1.216868 | 12.51543 | 4.822294
2018-04-02 23:06 | 186714.6 | 2040.001 | 5 | 21 | 3.74547 | -2.281864 | 2.980379 | 1.292937 | 12.51543 | 5.107925
2018-04-02 23:08 | 186834.6 | 2160.001 | 5 | 21 | 3.727464 | -2.281889 | 2.980379 | 1.368994 | 12.51543 | 5.392103
2018-04-02 23:10 | 186954.6 | 2280.0018 | 5 | 21 | 3.710467 | -2.281887 | 2.980379 | 1.445049 | 12.51543 | 5.674943
2018-04-02 23:12 | 187074.6 | 2400.0001 | 5 | 21 | 3.694334 | -2.281878 | 2.980379 | 1.521093 | 12.51543 | 5.956484
2018-04-02 23:14 | 187194.6 | 2520.0009 | 5 | 21 | 3.679079 | -2.281875 | 2.980379 | 1.597157 | 12.51543 | 6.236904
2018-04-02 23:16 | 187314.6 | 2640.0009 | 5 | 21 | 3.664715 | -2.28188 | 2.980379 | 1.673213 | 12.51543 | 6.516169
2018-04-02 23:18 | 187434.6 | 2760.0002 | 5 | 21 | 3.651287 | -2.281918 | 2.980379 | 1.749265 | 12.51543 | 6.794361
2018-04-02 23:20 | 187554.6 | 2880.0009 | 5 | 21 | 3.638761 | -2.28185 | 2.980379 | 1.82532 | 12.51543 | 7.071576
2018-04-02 23:22 | 187674.6 | 3000.0001 | 5 | 21 | 3.627196 | -2.281846 | 2.980379 | 1.901376 | 12.51543 | 7.347881
2018-04-02 23:24 | 187794.6 | 3120.0001 | 5 | 21 | 3.616402 | -2.281827 | 2.980379 | 1.977427 | 12.51543 | 7.623318
2018-04-02 23:26 | 187914.6 | 3240.0017 | 5 | 21 | 3.606083 | -2.281832 | 2.980379 | 2.053483 | 12.51543 | 7.897974
2018-04-02 23:28 | 188034.6 | 3360.0007 | 5 | 21 | 3.595877 | -2.281829 | 2.980379 | 2.129537 | 12.51543 | 8.171844
2018-04-02 23:30 | 188154.6 | 3480.0008 | 5 | 21 | 3.585364 | -2.281868 | 2.980379 | 2.205593 | 12.51543 | 8.444935
2018-04-02 23:32 | 188274.6 | 3600.0017 | 5 | 21 | 3.574137 | -2.281866 | 2.980379 | 2.281644 | 12.51543 | 8.717186
2018-04-02 23:34 | 188394.6 | 3720.0026 | 5 | 21 | 3.562187 | -2.281864 | 2.980379 | 2.357697 | 12.51543 | 8.98856
2018-04-02 23:36 | 188514.6 | 3840.0017 | 5 | 21 | 3.549473 | -2.281852 | 2.980379 | 2.433749 | 12.51543 | 9.258991
2018-04-02 23:38 | 188634.6 | 3960.0009 | 5 | 21 | 3.535471 | -2.281848 | 2.980379 | 2.509803 | 12.51543 | 9.528422
2018-04-02 23:40 | 188754.6 | 4080.0001 | 5 | 21 | 3.518606 | -2.281844 | 2.980379 | 2.585853 | 12.51543 | 9.796679
2018-04-02 23:42 | 188874.6 | 4200.0017 | 5 | 21 | 3.496996 | -2.281854 | 2.980379 | 2.66191 | 12.51543 | 10.0635
2018-04-02 23:44 | 188994.6 | 4320.0009 | 5 | 21 | 3.467781 | -2.281875 | 2.980379 | 2.737964 | 12.51543 | 10.32843
2018-04-02 23:46 | 189114.6 | 4440.0009 | 5 | 21 | 3.421665 | -2.281821 | 2.980379 | 2.814016 | 12.51543 | 10.59055
2018-04-02 23:48 | 189234.6 | 4560.0002 | 5 | 21 | 3.334155 | -2.281877 | 2.980379 | 2.890067 | 12.51543 | 10.84789
2018-04-02 23:50 | 189354.6 | 4680.0018 | 5 | 21 | 3.098753 | -2.28185 | 2.980379 | 2.966127 | 12.51543 | 11.09419
2018-04-02 23:51 | 189376.9 | 4702.2768 | 5 | 21 | 2.999973 | -2.28186 | 2.980379 | 2.980241 | 12.51543 | 11.13729
2018-04-02 23:53 | 189496.9 | 120.0016 | 6 | 21 | 3.232279 | 0 | 2.980379 | 2.980241 | 12.51543 | 11.13729
2018-04-02 23:55 | 189616.9 | 240.0017 | 6 | 21 | 3.245363 | 0 | 2.980379 | 2.980241 | 12.51543 | 11.13729
2018-04-02 23:56 | 189676.9 | 300.003 | 6 | 21 | 3.249752 | 0 | 2.980379 | 2.980241 | 12.51543 | 11.13729
2018-04-02 23:56 | 189676.9 | 0.0025 | 7 | 22 | 3.249757 | 0 | 0 | 0 | 0 | 0
2018-04-02 23:58 | 189797 | 120.0003 | 2 | 22 | 3.98568 | 4.889999 | 0.1622993 | 0 | 0.62297 | 0
2018-04-03 | 189917 | 240.0018 | 2 | 22 | 4.02932 | 4.890015 | 0.3252811 | 0 | 1.276633 | 0
2018-04-03 00:02 | 190037 | 360 | 2 | 22 | 4.065264 | 4.890013 | 0.4882551 | 0 | 1.936306 | 0
2018-04-03 00:04 | 190157 | 480.0003 | 2 | 22 | 4.095525 | 4.889988 | 0.6512349 | 0 | 2.601398 | 0
2018-04-03 00:06 | 190277 | 600.0003 | 2 | 22 | 4.121201 | 4.890022 | 0.8142081 | 0 | 3.271006 | 0
2018-04-03 00:08 | 190397 | 720.0011 | 2 | 22 | 4.144292 | 4.889999 | 0.977201 | 0 | 3.944622 | 0
2018-04-03 00:10 | 190517 | 840.0002 | 2 | 22 | 4.168998 | 4.890039 | 1.140175 | 0 | 4.622014 | 0
2018-04-03 00:12 | 190637 | 960.0003 | 2 | 22 | 4.196414 | 4.890009 | 1.303164 | 0 | 5.303706 | 0
2018-04-03 00:14 | 190757 | 1080.0002 | 2 | 22 | 4.200406 | 4.466652 | 1.459809 | 0 | 5.961634 | 0
2018-04-03 00:16 | 190877 | 1200.0018 | 2 | 22 | 4.200391 | 4.004927 | 1.600957 | 0 | 6.554511 | 0
2018-04-03 00:18 | 190997 | 1320.0019 | 2 | 22 | 4.20038 | 3.557384 | 1.726959 | 0 | 7.08377 | 0
2018-04-03 00:19 | 191080.1 | 1403.1168 | 2 | 22 | 4.200399 | 3.259996 | 1.805611 | 0 | 7.414142 | 0
2018-04-03 00:21 | 191200.1 | 120.0012 | 3 | 22 | 4.227658 | 3.260128 | 1.913855 | 0 | 7.870166 | 0
2018-04-03 00:23 | 191320.1 | 240.0017 | 3 | 22 | 4.259426 | 3.260109 | 2.022518 | 0 | 8.331261 | 0
2018-04-03 00:25 | 191440.1 | 360.0017 | 3 | 22 | 4.293688 | 3.260143 | 2.131181 | 0 | 8.795942 | 0
2018-04-03 00:27 | 191560.1 | 480.001 | 3 | 22 | 4.33039 | 3.260124 | 2.239841 | 0 | 9.264464 | 0
2018-04-03 00:29 | 191680.1 | 600.001 | 3 | 22 | 4.369083 | 3.260122 | 2.348501 | 0 | 9.737092 | 0
2018-04-03 00:31 | 191800.1 | 720.0002 | 3 | 22 | 4.400401 | 3.104055 | 2.456547 | 0 | 10.2112 | 0
2018-04-03 00:33 | 191920.1 | 840.0001 | 3 | 22 | 4.400391 | 2.602247 | 2.551255 | 0 | 10.62796 | 0
2018-04-03 00:35 | 192040.1 | 960.001 | 3 | 22 | 4.400379 | 2.197634 | 2.631034 | 0 | 10.97902 | 0
2018-04-03 00:37 | 192160.1 | 1080.0018 | 3 | 22 | 4.40039 | 1.865913 | 2.698578 | 0 | 11.27624 | 0
2018-04-03 00:39 | 192280.1 | 1200.0002 | 3 | 22 | 4.400386 | 1.591768 | 2.756046 | 0 | 11.52912 | 0
2018-04-03 00:41 | 192400.1 | 1320.001 | 3 | 22 | 4.40037 | 1.365831 | 2.805215 | 0 | 11.74548 | 0
2018-04-03 00:43 | 192520.1 | 1440.0002 | 3 | 22 | 4.400364 | 1.179102 | 2.847529 | 0 | 11.93168 | 0
2018-04-03 00:45 | 192640.1 | 1560.0018 | 3 | 22 | 4.400382 | 1.024046 | 2.884161 | 0 | 12.09287 | 0
2018-04-03 00:47 | 192760.1 | 1680.0001 | 3 | 22 | 4.400372 | 0.8940182 | 2.916051 | 0 | 12.2332 | 0
2018-04-03 00:49 | 192880.1 | 1800.0018 | 3 | 22 | 4.400343 | 0.7844067 | 2.943974 | 0 | 12.35607 | 0
2018-04-03 00:51 | 193000.1 | 1920.001 | 3 | 22 | 4.400354 | 0.6921864 | 2.968544 | 0 | 12.46419 | 0
2018-04-03 00:52 | 193058.9 | 1978.7824 | 3 | 22 | 4.400333 | 0.651989 | 2.979517 | 0 | 12.51247 | 0
2018-04-03 00:54 | 193178.9 | 120.0002 | 4 | 22 | 4.349296 | 0 | 2.979517 | 0 | 12.51247 | 0
2018-04-03 00:56 | 193298.9 | 240.0002 | 4 | 22 | 4.345645 | 0 | 2.979517 | 0 | 12.51247 | 0
2018-04-03 00:57 | 193359 | 300.0039 | 4 | 22 | 4.34454 | 0 | 2.979517 | 0 | 12.51247 | 0
2018-04-03 00:59 | 193479.0535 | 120.001 | 5 | 22 | 4.158843 | -2.281907 | 2.979517 | 0.0760495 | 12.51247 | 0.3181093
2018-04-03 01:01 | 193599.0528 | 240.0003 | 5 | 22 | 4.127638 | -2.281895 | 2.979517 | 0.1521087 | 12.51247 | 0.6332204
2018-04-03 01:03 | 193719.0535 | 360.001 | 5 | 22 | 4.09799 | -2.281921 | 2.979517 | 0.2281607 | 12.51247 | 0.9460048
2018-04-03 01:05 | 193839.0544 | 480.0019 | 5 | 22 | 4.068714 | -2.281897 | 2.979517 | 0.3042169 | 12.51247 | 1.256568
2018-04-03 01:07 | 193959.0543 | 600.0018 | 5 | 22 | 4.039713 | -2.281921 | 2.979517 | 0.3802678 | 12.51247 | 1.564894
2018-04-03 01:09 | 194079.0536 | 720.0011 | 5 | 22 | 4.011069 | -2.281911 | 2.979517 | 0.4563216 | 12.51247 | 1.871038
2018-04-03 01:11 | 194199.0544 | 840.0019 | 5 | 22 | 3.982767 | -2.28187 | 2.979517 | 0.5323748 | 12.51247 | 2.175013
2018-04-03 01:13 | 194319.0552 | 960.0027 | 5 | 22 | 3.954952 | -2.28195 | 2.979517 | 0.6084284 | 12.51247 | 2.476856
2018-04-03 01:15 | 194439.0537 | 1080.0012 | 5 | 22 | 3.927745 | -2.28188 | 2.979517 | 0.6844783 | 12.51247 | 2.776592
2018-04-03 01:17 | 194559.0536 | 1200.0011 | 5 | 22 | 3.901328 | -2.281895 | 2.979517 | 0.7605269 | 12.51247 | 3.074282
2018-04-03 01:19 | 194679.0544 | 1320.0019 | 5 | 22 | 3.875803 | -2.281905 | 2.979517 | 0.8365833 | 12.51247 | 3.370026
2018-04-03 01:21 | 194799.0536 | 1440.0011 | 5 | 22 | 3.851295 | -2.28188 | 2.979517 | 0.9126358 | 12.51247 | 3.663852
2018-04-03 01:23 | 194919.0528 | 1560.0003 | 5 | 22 | 3.827909 | -2.281955 | 2.979517 | 0.9886888 | 12.51247 | 3.955858
2018-04-03 01:25 | 195039.0528 | 1680.0003 | 5 | 22 | 3.805734 | -2.281866 | 2.979517 | 1.064738 | 12.51247 | 4.246115
2018-04-03 01:27 | 195159.053 | 1800.0005 | 5 | 22 | 3.784487 | -2.28187 | 2.979517 | 1.140793 | 12.51247 | 4.534748
2018-04-03 01:29 | 195279.0544 | 1920.0019 | 5 | 22 | 3.764262 | -2.281921 | 2.979517 | 1.216844 | 12.51247 | 4.821786
2018-04-03 01:31 | 195399.0536 | 2040.0011 | 5 | 22 | 3.745154 | -2.281914 | 2.979517 | 1.292899 | 12.51247 | 5.107341
2018-04-03 01:33 | 195519.0544 | 2160.0019 | 5 | 22 | 3.727188 | -2.281907 | 2.979517 | 1.36895 | 12.51247 | 5.391476
2018-04-03 01:35 | 195639.0536 | 2280.0011 | 5 | 22 | 3.710174 | -2.281878 | 2.979517 | 1.445002 | 12.51247 | 5.674282
2018-04-03 01:37 | 195759.0544 | 2400.0019 | 5 | 22 | 3.694007 | -2.281905 | 2.979517 | 1.521055 | 12.51247 | 5.95583
2018-04-03 01:39 | 195879.0533 | 2520.0008 | 5 | 22 | 3.678709 | -2.281887 | 2.979517 | 1.5971 | 12.51247 | 6.236157
2018-04-03 01:41 | 195999.0528 | 2640.0003 | 5 | 22 | 3.664337 | -2.281885 | 2.979517 | 1.673153 | 12.51247 | 6.515379
2018-04-03 01:43 | 196119.0536 | 2760.0011 | 5 | 22 | 3.650894 | -2.281921 | 2.979517 | 1.749203 | 12.51247 | 6.793536
2018-04-03 01:45 | 196239.0536 | 2880.0011 | 5 | 22 | 3.638411 | -2.281875 | 2.979517 | 1.825256 | 12.51247 | 7.070716
2018-04-03 01:47 | 196359.0536 | 3000.0011 | 5 | 22 | 3.626858 | -2.281878 | 2.979517 | 1.901306 | 12.51247 | 7.346974
2018-04-03 01:49 | 196479.0552 | 3120.0027 | 5 | 22 | 3.616036 | -2.281864 | 2.979517 | 1.977361 | 12.51247 | 7.622399
2018-04-03 01:51 | 196599.0528 | 3240.0003 | 5 | 22 | 3.605711 | -2.281873 | 2.979517 | 2.053407 | 12.51247 | 7.89699
2018-04-03 01:53 | 196719.0536 | 3360.0011 | 5 | 22 | 3.595495 | -2.281891 | 2.979517 | 2.129459 | 12.51247 | 8.170824
2018-04-03 01:55 | 196839.0527 | 3480.0002 | 5 | 22 | 3.584966 | -2.28188 | 2.979517 | 2.205506 | 12.51247 | 8.443854
2018-04-03 01:57 | 196959.0528 | 3600.0003 | 5 | 22 | 3.573751 | -2.281944 | 2.979517 | 2.28156 | 12.51247 | 8.716084
2018-04-03 01:59 | 197079.0528 | 3720.0003 | 5 | 22 | 3.561771 | -2.281887 | 2.979517 | 2.357615 | 12.51247 | 8.987432
2018-04-03 02:01 | 197199.0552 | 3840.0027 | 5 | 22 | 3.549031 | -2.281875 | 2.979517 | 2.433668 | 12.51247 | 9.257839
2018-04-03 02:03 | 197319.0545 | 3960.002 | 5 | 22 | 3.535024 | -2.281885 | 2.979517 | 2.50972 | 12.51247 | 9.527227
2018-04-03 02:05 | 197439.0528 | 4080.0003 | 5 | 22 | 3.518095 | -2.281882 | 2.979517 | 2.585768 | 12.51247 | 9.795444
2018-04-03 02:07 | 197559.0528 | 4200.0003 | 5 | 22 | 3.496375 | -2.281866 | 2.979517 | 2.661827 | 12.51247 | 10.06223
2018-04-03 02:09 | 197679.0528 | 4320.0003 | 5 | 22 | 3.466994 | -2.281918 | 2.979517 | 2.737881 | 12.51247 | 10.3271
2018-04-03 02:11 | 197799.0544 | 4440.0019 | 5 | 22 | 3.420455 | -2.281882 | 2.979517 | 2.813938 | 12.51247 | 10.58917
2018-04-03 02:13 | 197919.0544 | 4560.0019 | 5 | 22 | 3.331978 | -2.28188 | 2.979517 | 2.889992 | 12.51247 | 10.84639
2018-04-03 02:15 | 198039.0536 | 4680.0011 | 5 | 22 | 3.092991 | -2.281877 | 2.979517 | 2.966043 | 12.51247 | 11.09241
2018-04-03 02:15 | 198059.7798 | 4700.7273 | 5 | 22 | 2.999972 | -2.281864 | 2.979517 | 2.979177 | 12.51247 | 11.13247
2018-04-03 02:17 | 198179.8 | 120.001 | 6 | 22 | 3.232971 | 0 | 2.979517 | 2.979177 | 12.51247 | 11.13247
2018-04-03 02:19 | 198299.8 | 240.0026 | 6 | 22 | 3.246042 | 0 | 2.979517 | 2.979177 | 12.51247 | 11.13247
2018-04-03 02:20 | 198359.8 | 300.0023 | 6 | 22 | 3.250434 | 0 | 2.979517 | 2.979177 | 12.51247 | 11.13247
2018-04-03 02:20 | 198359.8 | 0.0024 | 7 | 23 | 3.250444 | 0 | 0 | 0 | 0 | 0
2018-04-03 02:22 | 198479.9 | 120.0002 | 2 | 23 | 3.986269 | 4.890005 | 0.1622958 | 0 | 0.6230701 | 0
2018-04-03 02:24 | 198599.9 | 240.001 | 2 | 23 | 4.029701 | 4.890038 | 0.3252681 | 0 | 1.276769 | 0
2018-04-03 02:26 | 198719.9 | 360.0011 | 2 | 23 | 4.065551 | 4.890017 | 0.4882547 | 0 | 1.936546 | 0
2018-04-03 02:28 | 198839.9 | 480.0018 | 2 | 23 | 4.09574 | 4.890003 | 0.6512352 | 0 | 2.601682 | 0
2018-04-03 02:30 | 198959.9 | 600.0018 | 2 | 23 | 4.121375 | 4.889978 | 0.8142152 | 0 | 3.271348 | 0
2018-04-03 02:32 | 199079.9 | 720.001 | 2 | 23 | 4.144429 | 4.890028 | 0.9771895 | 0 | 3.944907 | 0
2018-04-03 02:34 | 199199.9 | 840.0018 | 2 | 23 | 4.169063 | 4.890041 | 1.140177 | 0 | 4.622365 | 0
2018-04-03 02:36 | 199319.9 | 960.0002 | 2 | 23 | 4.196447 | 4.889977 | 1.303131 | 0 | 5.303925 | 0
2018-04-03 02:38 | 199439.9 | 1080.001 | 2 | 23 | 4.200404 | 4.465492 | 1.459803 | 0 | 5.961963 | 0
2018-04-03 02:40 | 199559.9 | 1200.0001 | 2 | 23 | 4.200413 | 4.004208 | 1.60089 | 0 | 6.554587 | 0
2018-04-03 02:42 | 199679.9 | 1320.0005 | 2 | 23 | 4.200408 | 3.556919 | 1.726852 | 0 | 7.083678 | 0
2018-04-03 02:44 | 199762.8 | 1402.9168 | 2 | 23 | 4.200398 | 3.259987 | 1.805318 | 0 | 7.413267 | 0
2018-04-03 02:46 | 199882.8 | 120.0011 | 3 | 23 | 4.227677 | 3.260109 | 1.913539 | 0 | 7.869198 | 0
2018-04-03 02:48 | 200002.8 | 240.0019 | 3 | 23 | 4.259463 | 3.260147 | 2.0222 | 0 | 8.330284 | 0
2018-04-03 02:50 | 200122.8 | 360.001 | 3 | 23 | 4.293763 | 3.260134 | 2.130858 | 0 | 8.794954 | 0
2018-04-03 02:52 | 200242.8 | 480.001 | 3 | 23 | 4.330487 | 3.260141 | 2.239513 | 0 | 9.263466 | 0
2018-04-03 02:54 | 200362.8 | 600.0004 | 3 | 23 | 4.36917 | 3.260145 | 2.348177 | 0 | 9.73612 | 0
2018-04-03 02:56 | 200482.8 | 720.0004 | 3 | 23 | 4.400403 | 3.101994 | 2.456207 | 0 | 10.21017 | 0
2018-04-03 02:58 | 200602.8 | 840.0012 | 3 | 23 | 4.400384 | 2.600735 | 2.550864 | 0 | 10.6267 | 0
2018-04-03 03:00 | 200722.8 | 960.0011 | 3 | 23 | 4.40037 | 2.19693 | 2.630603 | 0 | 10.97759 | 0
2018-04-03 03:02 | 200842.8 | 1080.0003 | 3 | 23 | 4.400372 | 1.864746 | 2.698127 | 0 | 11.27471 | 0
2018-04-03 03:04 | 200962.8 | 1200.0004 | 3 | 23 | 4.400373 | 1.591116 | 2.755576 | 0 | 11.52751 | 0
2018-04-03 03:06 | 201082.8 | 1320.0006 | 3 | 23 | 4.400387 | 1.365574 | 2.804731 | 0 | 11.74382 | 0
2018-04-03 03:08 | 201202.8 | 1440.0012 | 3 | 23 | 4.400368 | 1.178373 | 2.847032 | 0 | 11.92995 | 0
2018-04-03 03:10 | 201322.8 | 1560.0021 | 3 | 23 | 4.400383 | 1.023458 | 2.883645 | 0 | 12.09107 | 0
2018-04-03 03:12 | 201442.8 | 1680.0011 | 3 | 23 | 4.400361 | 0.8933125 | 2.915519 | 0 | 12.23132 | 0
2018-04-03 03:14 | 201562.8 | 1800.0007 | 3 | 23 | 4.400363 | 0.7845917 | 2.943429 | 0 | 12.35414 | 0
2018-04-03 03:16 | 201682.8 | 1920.0004 | 3 | 23 | 4.400341 | 0.6919842 | 2.967995 | 0 | 12.46224 | 0
2018-04-03 03:17 | 201741.9 | 1979.1082 | 3 | 23 | 4.400352 | 0.6519928 | 2.979024 | 0 | 12.51077 | 0
2018-04-03 03:19 | 201862 | 120.001 | 4 | 23 | 4.349302 | 0 | 2.979024 | 0 | 12.51077 | 0
2018-04-03 03:21 | 201982 | 240.0014 | 4 | 23 | 4.345622 | 0 | 2.979024 | 0 | 12.51077 | 0
2018-04-03 03:22 | 202042 | 300.0032 | 4 | 23 | 4.344531 | 0 | 2.979024 | 0 | 12.51077 | 0
2018-04-03 03:24 | 202162.1 | 120.0012 | 5 | 23 | 4.158709 | -2.281901 | 2.979024 | 0.07605747 | 12.51077 | 0.3181321
2018-04-03 03:26 | 202282.1 | 240.0012 | 5 | 23 | 4.127471 | -2.281918 | 2.979024 | 0.1521151 | 12.51077 | 0.633224
2018-04-03 03:28 | 202402.1 | 360.002 | 5 | 23 | 4.097779 | -2.281866 | 2.979024 | 0.2281751 | 12.51077 | 0.9460262
2018-04-03 03:30 | 202522.1 | 480.0027 | 5 | 23 | 4.068491 | -2.281875 | 2.979024 | 0.3042307 | 12.51077 | 1.25657
2018-04-03 03:32 | 202642.1 | 600.0011 | 5 | 23 | 4.03948 | -2.281914 | 2.979024 | 0.3802717 | 12.51077 | 1.564837
2018-04-03 03:34 | 202762.1 | 720.0003 | 5 | 23 | 4.010789 | -2.281864 | 2.979024 | 0.4563443 | 12.51077 | 1.871038
2018-04-03 03:36 | 202882.1 | 840.002 | 5 | 23 | 3.982504 | -2.281928 | 2.979024 | 0.5324036 | 12.51077 | 2.175017
2018-04-03 03:38 | 203002.1 | 960.0019 | 5 | 23 | 3.954707 | -2.281882 | 2.979024 | 0.6084614 | 12.51077 | 2.476857
2018-04-03 03:40 | 203122.1 | 1080.0003 | 5 | 23 | 3.927507 | -2.281897 | 2.979024 | 0.6845136 | 12.51077 | 2.776583
2018-04-03 03:42 | 203242.1 | 1200.0003 | 5 | 23 | 3.901101 | -2.281895 | 2.979024 | 0.7605611 | 12.51077 | 3.074251
2018-04-03 03:44 | 203362.1 | 1320.002 | 5 | 23 | 3.875591 | -2.281878 | 2.979024 | 0.836629 | 12.51077 | 3.370023
2018-04-03 03:46 | 203482.1 | 1440.0011 | 5 | 23 | 3.851091 | -2.281905 | 2.979024 | 0.9126805 | 12.51077 | 3.66383
2018-04-03 03:48 | 203602.1 | 1560.002 | 5 | 23 | 3.827768 | -2.281893 | 2.979024 | 0.9887407 | 12.51077 | 3.95585
2018-04-03 03:50 | 203722.1 | 1680.0003 | 5 | 23 | 3.805578 | -2.281878 | 2.979024 | 1.064788 | 12.51077 | 4.246092
2018-04-03 03:52 | 203842.1 | 1800.0003 | 5 | 23 | 3.784367 | -2.281903 | 2.979024 | 1.140846 | 12.51077 | 4.534724
2018-04-03 03:54 | 203962.1 | 1920.0003 | 5 | 23 | 3.764163 | -2.281955 | 2.979024 | 1.216905 | 12.51077 | 4.821783
2018-04-03 03:56 | 204082.1 | 2040.0004 | 5 | 23 | 3.745113 | -2.281907 | 2.979024 | 1.292964 | 12.51077 | 5.107352
2018-04-03 03:58 | 204202.1 | 2160.002 | 5 | 23 | 3.727162 | -2.281914 | 2.979024 | 1.369021 | 12.51077 | 5.391502
2018-04-03 04:00 | 204322.1 | 2280.0012 | 5 | 23 | 3.710182 | -2.281852 | 2.979024 | 1.445079 | 12.51077 | 5.67433
2018-04-03 04:02 | 204442.1 | 2400.0003 | 5 | 23 | 3.694031 | -2.281916 | 2.979024 | 1.521132 | 12.51077 | 5.955884
2018-04-03 04:04 | 204562.1 | 2520.0004 | 5 | 23 | 3.678763 | -2.281873 | 2.979024 | 1.597182 | 12.51077 | 6.236227
2018-04-03 04:06 | 204682.1 | 2640.0011 | 5 | 23 | 3.664393 | -2.281868 | 2.979024 | 1.673232 | 12.51077 | 6.515443
2018-04-03 04:08 | 204802.1 | 2760.0024 | 5 | 23 | 3.650962 | -2.281846 | 2.979024 | 1.749293 | 12.51077 | 6.793644
2018-04-03 04:10 | 204922.1 | 2880.0019 | 5 | 23 | 3.638499 | -2.281914 | 2.979024 | 1.825352 | 12.51077 | 7.070853
2018-04-03 04:12 | 205042.1 | 3000.002 | 5 | 23 | 3.626929 | -2.281895 | 2.979024 | 1.901406 | 12.51077 | 7.347128
2018-04-03 04:14 | 205162.1 | 3120.0015 | 5 | 23 | 3.616139 | -2.281877 | 2.979024 | 1.977461 | 12.51077 | 7.622559
2018-04-03 04:16 | 205282.1 | 3240.0007 | 5 | 23 | 3.605808 | -2.281907 | 2.979024 | 2.053512 | 12.51077 | 7.897178
2018-04-03 04:18 | 205402.1 | 3360.0012 | 5 | 23 | 3.595574 | -2.281973 | 2.979024 | 2.129563 | 12.51077 | 8.171015
2018-04-03 04:20 | 205522.1 | 3480.0004 | 5 | 23 | 3.585046 | -2.281938 | 2.979024 | 2.205612 | 12.51077 | 8.444058
2018-04-03 04:22 | 205642.1 | 3600.002 | 5 | 23 | 3.573789 | -2.281882 | 2.979024 | 2.281667 | 12.51077 | 8.716293
2018-04-03 04:24 | 205762.1 | 3720.002 | 5 | 23 | 3.5618 | -2.281895 | 2.979024 | 2.357719 | 12.51077 | 8.987636
2018-04-03 04:26 | 205882.1 | 3840.0003 | 5 | 23 | 3.549029 | -2.281895 | 2.979024 | 2.433766 | 12.51077 | 9.258023
2018-04-03 04:28 | 206002.1 | 3960.0012 | 5 | 23 | 3.535037 | -2.281903 | 2.979024 | 2.509819 | 12.51077 | 9.527413
2018-04-03 04:30 | 206122.1 | 4080.0012 | 5 | 23 | 3.518131 | -2.281885 | 2.979024 | 2.585869 | 12.51077 | 9.79564
2018-04-03 04:32 | 206242.1 | 4200.0004 | 5 | 23 | 3.496391 | -2.281919 | 2.979024 | 2.661918 | 12.51077 | 10.06239
2018-04-03 04:34 | 206362.1 | 4320.0013 | 5 | 23 | 3.466989 | -2.281907 | 2.979024 | 2.73797 | 12.51077 | 10.32726
2018-04-03 04:36 | 206482.1 | 4440.0012 | 5 | 23 | 3.420357 | -2.281887 | 2.979024 | 2.814019 | 12.51077 | 10.5893
2018-04-03 04:38 | 206602.1 | 4560.002 | 5 | 23 | 3.33155 | -2.281882 | 2.979024 | 2.890074 | 12.51077 | 10.8465
2018-04-03 04:40 | 206722.1 | 4680.0012 | 5 | 23 | 3.091173 | -2.281875 | 2.979024 | 2.966125 | 12.51077 | 11.09245
2018-04-03 04:40 | 206742.3 | 4700.2042 | 5 | 23 | 2.999988 | -2.281909 | 2.979024 | 2.978931 | 12.51077 | 11.1315
2018-04-03 04:42 | 206862.3231 | 120.0002 | 6 | 23 | 3.232746 | 0 | 2.979024 | 2.978931 | 12.51077 | 11.1315
2018-04-03 04:44 | 206982.3247 | 240.0018 | 6 | 23 | 3.245826 | 0 | 2.979024 | 2.978931 | 12.51077 | 11.1315
2018-04-03 04:45 | 207042.326 | 300.0031 | 6 | 23 | 3.250238 | 0 | 2.979024 | 2.978931 | 12.51077 | 11.1315
2018-04-03 04:45 | 207042.3 | 0.0032 | 7 | 24 | 3.250181 | 0 | 0 | 0 | 0 | 0
2018-04-03 04:47 | 207162.4 | 120.0002 | 2 | 24 | 3.986177 | 4.889973 | 0.1622898 | 0 | 0.623025 | 0
2018-04-03 04:49 | 207282.4 | 240.0018 | 2 | 24 | 4.029684 | 4.889959 | 0.325264 | 0 | 1.276725 | 0
2018-04-03 04:51 | 207402.4 | 360.0002 | 2 | 24 | 4.065619 | 4.889938 | 0.4882331 | 0 | 1.936435 | 0
2018-04-03 04:53 | 207522.4 | 480.0003 | 2 | 24 | 4.095828 | 4.889938 | 0.6512154 | 0 | 2.601594 | 0
2018-04-03 04:55 | 207642.4 | 600.0002 | 2 | 24 | 4.12138 | 4.88998 | 0.8141928 | 0 | 3.271259 | 0
2018-04-03 04:57 | 207762.4 | 720.0018 | 2 | 24 | 4.144429 | 4.890001 | 0.9771756 | 0 | 3.944857 | 0
2018-04-03 04:59 | 207882.4 | 840.0001 | 2 | 24 | 4.16919 | 4.890026 | 1.140147 | 0 | 4.622258 | 0
2018-04-03 05:01 | 208002.4 | 960.0002 | 2 | 24 | 4.196657 | 4.890009 | 1.303123 | 0 | 5.303938 | 0
2018-04-03 05:03 | 208122.4 | 1080.0018 | 2 | 24 | 4.200406 | 4.462206 | 1.45964 | 0 | 5.961335 | 0
2018-04-03 05:05 | 208242.4 | 1200.0011 | 2 | 24 | 4.20042 | 4.003286 | 1.60067 | 0 | 6.553717 | 0
2018-04-03 05:07 | 208362.4 | 1320.001 | 2 | 24 | 4.200387 | 3.555426 | 1.72657 | 0 | 7.082546 | 0
2018-04-03 05:08 | 208444.9 | 1402.4768 | 2 | 24 | 4.200402 | 3.259983 | 1.804609 | 0 | 7.41034 | 0
2018-04-03 05:10 | 208564.9 | 120.0016 | 3 | 24 | 4.227589 | 3.260138 | 1.912827 | 0 | 7.866257 | 0
2018-04-03 05:12 | 208684.9 | 240.0024 | 3 | 24 | 4.259314 | 3.260118 | 2.021485 | 0 | 8.327316 | 0
2018-04-03 05:14 | 208804.9 | 360.0024 | 3 | 24 | 4.293621 | 3.260122 | 2.130139 | 0 | 8.791949 | 0
2018-04-03 05:16 | 208924.9 | 480.0008 | 3 | 24 | 4.330289 | 3.260111 | 2.238791 | 0 | 9.260429 | 0
2018-04-03 05:18 | 209044.9 | 600.0009 | 3 | 24 | 4.369029 | 3.260147 | 2.347446 | 0 | 9.733025 | 0
2018-04-03 05:20 | 209164.9 | 720.0025 | 3 | 24 | 4.400398 | 3.103863 | 2.455493 | 0 | 10.20714 | 0
2018-04-03 05:22 | 209284.9 | 840.0016 | 3 | 24 | 4.400403 | 2.602676 | 2.550205 | 0 | 10.62391 | 0
2018-04-03 05:24 | 209404.9 | 960.0016 | 3 | 24 | 4.4004 | 2.199368 | 2.630008 | 0 | 10.97508 | 0
2018-04-03 05:26 | 209524.9 | 1080.0008 | 3 | 24 | 4.400377 | 1.866596 | 2.697586 | 0 | 11.27244 | 0
2018-04-03 05:28 | 209644.9 | 1200.0015 | 3 | 24 | 4.400381 | 1.592796 | 2.755087 | 0 | 11.52547 | 0
2018-04-03 05:30 | 209764.9 | 1320.0015 | 3 | 24 | 4.400383 | 1.367071 | 2.804288 | 0 | 11.74197 | 0
2018-04-03 05:32 | 209884.9 | 1440.0025 | 3 | 24 | 4.400362 | 1.179567 | 2.846627 | 0 | 11.92828 | 0
2018-04-03 05:34 | 210004.9 | 1560.0016 | 3 | 24 | 4.400383 | 1.024576 | 2.883272 | 0 | 12.08953 | 0
2018-04-03 05:36 | 210124.9 | 1680.0016 | 3 | 24 | 4.400359 | 0.8941593 | 2.915173 | 0 | 12.22991 | 0
2018-04-03 05:38 | 210244.9 | 1800.0016 | 3 | 24 | 4.400342 | 0.7845974 | 2.9431 | 0 | 12.3528 | 0
2018-04-03 05:40 | 210364.9 | 1920 | 3 | 24 | 4.400384 | 0.6928101 | 2.967676 | 0 | 12.46094 | 0
2018-04-03 05:41 | 210424.1 | 1979.1766 | 3 | 24 | 4.400335 | 0.651989 | 2.978721 | 0 | 12.50954 | 0
2018-04-03 05:43 | 210544.1 | 120.0015 | 4 | 24 | 4.349301 | 0 | 2.978721 | 0 | 12.50954 | 0
2018-04-03 05:45 | 210664.1 | 240.0015 | 4 | 24 | 4.345652 | 0 | 2.978721 | 0 | 12.50954 | 0
2018-04-03 05:46 | 210724.1 | 300.0016 | 4 | 24 | 4.344532 | 0 | 2.978721 | 0 | 12.50954 | 0
2018-04-03 05:48 | 210844.2 | 120.0002 | 5 | 24 | 4.1587 | -2.281907 | 2.978721 | 0.07605115 | 12.50954 | 0.3181077
2018-04-03 05:50 | 210964.2 | 240.0026 | 5 | 24 | 4.127467 | -2.281926 | 2.978721 | 0.1521055 | 12.50954 | 0.6331872
2018-04-03 05:52 | 211084.2 | 360.0002 | 5 | 24 | 4.097776 | -2.281909 | 2.978721 | 0.2281591 | 12.50954 | 0.9459623
2018-04-03 05:54 | 211204.2 | 480.0002 | 5 | 24 | 4.068491 | -2.281919 | 2.978721 | 0.3042159 | 12.50954 | 1.25651
2018-04-03 05:56 | 211324.2 | 600.001 | 5 | 24 | 4.039493 | -2.281899 | 2.978721 | 0.3802703 | 12.50954 | 1.564832
2018-04-03 05:58 | 211444.2 | 720.0001 | 5 | 24 | 4.010799 | -2.281885 | 2.978721 | 0.4563258 | 12.50954 | 1.870965
2018-04-03 06:00 | 211564.2 | 840.0011 | 5 | 24 | 3.982293 | -2.281955 | 2.978721 | 0.532383 | 12.50954 | 2.174924
2018-04-03 06:02 | 211684.2 | 960.0012 | 5 | 24 | 3.954435 | -2.281923 | 2.978721 | 0.6084375 | 12.50954 | 2.476732
2018-04-03 06:04 | 211804.2 | 1080.0001 | 5 | 24 | 3.927209 | -2.281914 | 2.978721 | 0.6844922 | 12.50954 | 2.776446
2018-04-03 06:06 | 211924.2 | 1200.0009 | 5 | 24 | 3.900761 | -2.281914 | 2.978721 | 0.760545 | 12.50954 | 3.07411
2018-04-03 06:08 | 212044.2 | 1320.0001 | 5 | 24 | 3.875199 | -2.281914 | 2.978721 | 0.8365985 | 12.50954 | 3.369798
2018-04-03 06:10 | 212164.2 | 1440.001 | 5 | 24 | 3.850714 | -2.281944 | 2.978721 | 0.9126529 | 12.50954 | 3.663586
2018-04-03 06:12 | 212284.2 | 1560.001 | 5 | 24 | 3.827359 | -2.281932 | 2.978721 | 0.9887071 | 12.50954 | 3.955553
2018-04-03 06:14 | 212404.2 | 1680.0009 | 5 | 24 | 3.805151 | -2.28187 | 2.978721 | 1.06476 | 12.50954 | 4.245784
2018-04-03 06:16 | 212524.2 | 1800.0009 | 5 | 24 | 3.78391 | -2.281909 | 2.978721 | 1.140817 | 12.50954 | 4.534378
2018-04-03 06:18 | 212644.2 | 1920.0009 | 5 | 24 | 3.763667 | -2.281938 | 2.978721 | 1.216868 | 12.50954 | 4.821371
2018-04-03 06:20 | 212764.2 | 2040.0014 | 5 | 24 | 3.744614 | -2.281875 | 2.978721 | 1.292928 | 12.50954 | 5.106904
2018-04-03 06:22 | 212884.2 | 2160.001 | 5 | 24 | 3.726679 | -2.281909 | 2.978721 | 1.368984 | 12.50954 | 5.391015
2018-04-03 06:24 | 213004.2 | 2280.0001 | 5 | 24 | 3.709685 | -2.28185 | 2.978721 | 1.445035 | 12.50954 | 5.673782
2018-04-03 06:26 | 213124.2 | 2400.0001 | 5 | 24 | 3.693533 | -2.281932 | 2.978721 | 1.521092 | 12.50954 | 5.95531
2018-04-03 06:28 | 213244.2 | 2520.0018 | 5 | 24 | 3.678263 | -2.281887 | 2.978721 | 1.597148 | 12.50954 | 6.235637
2018-04-03 06:30 | 213364.2 | 2640.0017 | 5 | 24 | 3.663888 | -2.281903 | 2.978721 | 1.673202 | 12.50954 | 6.514831
2018-04-03 06:32 | 213484.2 | 2760.0017 | 5 | 24 | 3.65047 | -2.281895 | 2.978721 | 1.749255 | 12.50954 | 6.792967
2018-04-03 06:34 | 213604.2 | 2880.0001 | 5 | 24 | 3.63799 | -2.28194 | 2.978721 | 1.825309 | 12.50954 | 7.070117
2018-04-03 06:36 | 213724.2 | 3000.0001 | 5 | 24 | 3.626462 | -2.281858 | 2.978721 | 1.901353 | 12.50954 | 7.346322
2018-04-03 06:38 | 213844.2 | 3120.0017 | 5 | 24 | 3.615695 | -2.281903 | 2.978721 | 1.97742 | 12.50954 | 7.621761
2018-04-03 06:40 | 213964.2 | 3240.001 | 5 | 24 | 3.605402 | -2.281856 | 2.978721 | 2.053475 | 12.50954 | 7.896362
2018-04-03 06:42 | 214084.2 | 3360.0011 | 5 | 24 | 3.595212 | -2.281885 | 2.978721 | 2.129526 | 12.50954 | 8.170171
2018-04-03 06:44 | 214204.2 | 3480.0012 | 5 | 24 | 3.584699 | -2.281903 | 2.978721 | 2.205578 | 12.50954 | 8.443194
2018-04-03 06:46 | 214324.2 | 3600.0002 | 5 | 24 | 3.573449 | -2.281936 | 2.978721 | 2.281627 | 12.50954 | 8.715385
2018-04-03 06:48 | 214444.2 | 3720.0018 | 5 | 24 | 3.561476 | -2.281895 | 2.978721 | 2.357684 | 12.50954 | 8.986722
2018-04-03 06:50 | 214564.2 | 3840.0002 | 5 | 24 | 3.5487 | -2.281942 | 2.978721 | 2.433735 | 12.50954 | 9.257093
2018-04-03 06:52 | 214684.2 | 3960.0005 | 5 | 24 | 3.534675 | -2.281891 | 2.978721 | 2.509789 | 12.50954 | 9.526465
2018-04-03 06:54 | 214804.2 | 4080.0017 | 5 | 24 | 3.517684 | -2.281916 | 2.978721 | 2.585846 | 12.50954 | 9.794681
2018-04-03 06:56 | 214924.2 | 4200.001 | 5 | 24 | 3.495908 | -2.28187 | 2.978721 | 2.661898 | 12.50954 | 10.06141
2018-04-03 06:58 | 215044.2 | 4320.001 | 5 | 24 | 3.466341 | -2.281903 | 2.978721 | 2.737953 | 12.50954 | 10.32625
2018-04-03 07:00 | 215164.2 | 4440.0009 | 5 | 24 | 3.419391 | -2.28188 | 2.978721 | 2.814007 | 12.50954 | 10.58824
2018-04-03 07:02 | 215284.2 | 4560.0017 | 5 | 24 | 3.329628 | -2.281911 | 2.978721 | 2.89006 | 12.50954 | 10.84534
2018-04-03 07:04 | 215404.2 | 4680.0017 | 5 | 24 | 3.085515 | -2.281897 | 2.978721 | 2.96611 | 12.50954 | 11.09104
2018-04-03 07:05 | 215422.9 | 4698.7184 | 5 | 24 | 2.999965 | -2.281899 | 2.978721 | 2.977973 | 12.50954 | 11.12717
2018-04-03 07:07 | 215543 | 120.0021 | 6 | 24 | 3.233218 | 0 | 2.978721 | 2.977973 | 12.50954 | 11.12717
2018-04-03 07:09 | 215663 | 240.0003 | 6 | 24 | 3.246299 | 0 | 2.978721 | 2.977973 | 12.50954 | 11.12717
2018-04-03 07:10 | 215723 | 300.004 | 6 | 24 | 3.250709 | 0 | 2.978721 | 2.977973 | 12.50954 | 11.12717
2018-04-03 07:10 | 215723 | 0.0049 | 7 | 25 | 3.250723 | 0 | 0 | 0 | 0 | 0
2018-04-03 07:12 | 215843.1 | 120.0002 | 2 | 25 | 3.986478 | 4.88998 | 0.1622907 | 0 | 0.6231025 | 0
2018-04-03 07:14 | 215963.1 | 240.001 | 2 | 25 | 4.029932 | 4.889977 | 0.3252729 | 0 | 1.276875 | 0
2018-04-03 07:16 | 216083.1 | 360.0002 | 2 | 25 | 4.065897 | 4.889959 | 0.4882506 | 0 | 1.936662 | 0
2018-04-03 07:18 | 216203.1 | 480.001 | 2 | 25 | 4.096073 | 4.890009 | 0.6512302 | 0 | 2.601851 | 0
2018-04-03 07:20 | 216323.1 | 600.0001 | 2 | 25 | 4.121713 | 4.890043 | 0.8142078 | 0 | 3.27156 | 0
2018-04-03 07:22 | 216443.1 | 720.0002 | 2 | 25 | 4.14487 | 4.890005 | 0.9771866 | 0 | 3.945204 | 0
2018-04-03 07:24 | 216563.1 | 840.0018 | 2 | 25 | 4.169588 | 4.889975 | 1.140161 | 0 | 4.622692 | 0
2018-04-03 07:26 | 216683.1 | 960.0009 | 2 | 25 | 4.196955 | 4.890036 | 1.303142 | 0 | 5.304446 | 0
2018-04-03 07:28 | 216803.1 | 1080.0001 | 2 | 25 | 4.200407 | 4.45763 | 1.459503 | 0 | 5.961192 | 0
2018-04-03 07:30 | 216923.1 | 1200.0017 | 2 | 25 | 4.200375 | 3.999065 | 1.600425 | 0 | 6.55312 | 0
2018-04-03 07:32 | 217043.1 | 1320.001 | 2 | 25 | 4.200383 | 3.551311 | 1.726218 | 0 | 7.081499 | 0
2018-04-03 07:33 | 217124.8 | 1401.6904 | 2 | 25 | 4.200395 | 3.259993 | 1.803474 | 0 | 7.406006 | 0
2018-04-03 07:35 | 217244.8 | 120.001 | 3 | 25 | 4.227593 | 3.260122 | 1.911684 | 0 | 7.861888 | 0
2018-04-03 07:37 | 217364.8 | 240.001 | 3 | 25 | 4.259339 | 3.260122 | 2.020339 | 0 | 8.322937 | 0
2018-04-03 07:39 | 217484.8 | 360.0003 | 3 | 25 | 4.293665 | 3.260128 | 2.129004 | 0 | 8.787621 | 0
2018-04-03 07:41 | 217604.8 | 480.0003 | 3 | 25 | 4.330335 | 3.260162 | 2.237668 | 0 | 9.256159 | 0
2018-04-03 07:43 | 217724.8 | 600.001 | 3 | 25 | 4.369043 | 3.260138 | 2.346326 | 0 | 9.728771 | 0
2018-04-03 07:45 | 217844.8 | 720.0018 | 3 | 25 | 4.400416 | 3.104668 | 2.454387 | 0 | 10.20295 | 0
2018-04-03 07:47 | 217964.8 | 840.0011 | 3 | 25 | 4.4004 | 2.603195 | 2.549119 | 0 | 10.6198 | 0
2018-04-03 07:49 | 218084.8 | 960.001 | 3 | 25 | 4.400393 | 2.199718 | 2.628939 | 0 | 10.97104 | 0
2018-04-03 07:51 | 218204.8 | 1080.0018 | 3 | 25 | 4.400394 | 1.867594 | 2.69654 | 0 | 11.26852 | 0
2018-04-03 07:53 | 218324.8 | 1200.0018 | 3 | 25 | 4.400368 | 1.593552 | 2.754078 | 0 | 11.5217 | 0
2018-04-03 07:55 | 218444.8 | 1320.0003 | 3 | 25 | 4.400381 | 1.368111 | 2.803313 | 0 | 11.73836 | 0
2018-04-03 07:57 | 218564.8 | 1440.001 | 3 | 25 | 4.400362 | 1.18055 | 2.845684 | 0 | 11.9248 | 0
2018-04-03 07:59 | 218684.8 | 1560.001 | 3 | 25 | 4.400343 | 1.024506 | 2.882368 | 0 | 12.08623 | 0
2018-04-03 08:01 | 218804.8 | 1680.0002 | 3 | 25 | 4.400372 | 0.8953514 | 2.914303 | 0 | 12.22675 | 0
2018-04-03 08:03 | 218924.8 | 1800.001 | 3 | 25 | 4.40036 | 0.7858353 | 2.942266 | 0 | 12.3498 | 0
2018-04-03 08:05 | 219044.8 | 1920.001 | 3 | 25 | 4.400341 | 0.6927071 | 2.966873 | 0 | 12.45808 | 0
2018-04-03 08:06 | 219105 | 1980.2305 | 3 | 25 | 4.400342 | 0.6519928 | 2.978124 | 0 | 12.50759 | 0
2018-04-03 08:08 | 219225.1 | 120.001 | 4 | 25 | 4.349241 | 0 | 2.978124 | 0 | 12.50759 | 0
2018-04-03 08:10 | 219345.1 | 240.001 | 4 | 25 | 4.34558 | 0 | 2.978124 | 0 | 12.50759 | 0
2018-04-03 08:11 | 219405.1 | 300.0039 | 4 | 25 | 4.344475 | 0 | 2.978124 | 0 | 12.50759 | 0
2018-04-03 08:13 | 219525.1 | 120.0002 | 5 | 25 | 4.158318 | -2.281899 | 2.978124 | 0.07605024 | 12.50759 | 0.3180795
2018-04-03 08:15 | 219645.1 | 240.0009 | 5 | 25 | 4.127084 | -2.281856 | 2.978124 | 0.1521081 | 12.50759 | 0.6331446
2018-04-03 08:17 | 219765.1 | 360.0002 | 5 | 25 | 4.097388 | -2.281882 | 2.978124 | 0.2281604 | 12.50759 | 0.9458862
2018-04-03 08:19 | 219885.1 | 480.001 | 5 | 25 | 4.06807 | -2.281921 | 2.978124 | 0.3042186 | 12.50759 | 1.25641
2018-04-03 08:21 | 220005.1 | 600.0017 | 5 | 25 | 4.039082 | -2.28187 | 2.978124 | 0.3802744 | 12.50759 | 1.564706
2018-04-03 08:23 | 220125.1 | 720.0011 | 5 | 25 | 4.010372 | -2.281882 | 2.978124 | 0.4563284 | 12.50759 | 1.8708
2018-04-03 08:25 | 220245.1 | 840.0009 | 5 | 25 | 3.982076 | -2.281878 | 2.978124 | 0.5323827 | 12.50759 | 2.174728
2018-04-03 08:27 | 220365.1 | 960.0009 | 5 | 25 | 3.954275 | -2.28188 | 2.978124 | 0.6084385 | 12.50759 | 2.476526
2018-04-03 08:29 | 220485.1 | 1080.0003 | 5 | 25 | 3.927067 | -2.281885 | 2.978124 | 0.6844912 | 12.50759 | 2.776221
2018-04-03 08:31 | 220605.1 | 1200.0009 | 5 | 25 | 3.900599 | -2.281911 | 2.978124 | 0.760545 | 12.50759 | 3.073878
2018-04-03 08:33 | 220725.1 | 1320.0013 | 5 | 25 | 3.875067 | -2.281909 | 2.978124 | 0.8366036 | 12.50759 | 3.369575
2018-04-03 08:35 | 220845.1 | 1440.001 | 5 | 25 | 3.850568 | -2.281882 | 2.978124 | 0.9126613 | 12.50759 | 3.663366
2018-04-03 08:37 | 220965.1 | 1560.0002 | 5 | 25 | 3.827179 | -2.28188 | 2.978124 | 0.9887152 | 12.50759 | 3.955319
2018-04-03 08:39 | 221085.1 | 1680.0017 | 5 | 25 | 3.80503 | -2.281887 | 2.978124 | 1.06477 | 12.50759 | 4.245545
2018-04-03 08:41 | 221205.1 | 1800.0002 | 5 | 25 | 3.783798 | -2.281893 | 2.978124 | 1.140821 | 12.50759 | 4.534105
2018-04-03 08:43 | 221325.1 | 1920.0009 | 5 | 25 | 3.763589 | -2.281936 | 2.978124 | 1.216879 | 12.50759 | 4.82112
2018-04-03 08:45 | 221445.1 | 2040.0017 | 5 | 25 | 3.744542 | -2.281899 | 2.978124 | 1.292936 | 12.50759 | 5.106634
2018-04-03 08:47 | 221565.1 | 2160.0002 | 5 | 25 | 3.7266 | -2.281877 | 2.978124 | 1.368991 | 12.50759 | 5.390739
2018-04-03 08:49 | 221685.1 | 2280.0002 | 5 | 25 | 3.709584 | -2.281873 | 2.978124 | 1.445045 | 12.50759 | 5.673509
2018-04-03 08:51 | 221805.1 | 2400.0002 | 5 | 25 | 3.693472 | -2.281862 | 2.978124 | 1.5211 | 12.50759 | 5.955024
2018-04-03 08:53 | 221925.1 | 2520.0002 | 5 | 25 | 3.678173 | -2.281889 | 2.978124 | 1.597147 | 12.50759 | 6.235312
2018-04-03 08:55 | 222045.1 | 2640.0018 | 5 | 25 | 3.663822 | -2.281932 | 2.978124 | 1.673202 | 12.50759 | 6.514503
2018-04-03 08:57 | 222165.1 | 2760.001 | 5 | 25 | 3.6504 | -2.281905 | 2.978124 | 1.749253 | 12.50759 | 6.792624
2018-04-03 08:59 | 222285.1 | 2880.0018 | 5 | 25 | 3.637932 | -2.281923 | 2.978124 | 1.825302 | 12.50759 | 7.069753
2018-04-03 09:01 | 222405.1 | 3000.0018 | 5 | 25 | 3.626383 | -2.28185 | 2.978124 | 1.901353 | 12.50759 | 7.345976
2018-04-03 09:03 | 222525.1 | 3120.0019 | 5 | 25 | 3.615585 | -2.281895 | 2.978124 | 1.977407 | 12.50759 | 7.621365
2018-04-03 09:05 | 222645.1 | 3240.0004 | 5 | 25 | 3.605282 | -2.281905 | 2.978124 | 2.053458 | 12.50759 | 7.895939
2018-04-03 09:07 | 222765.1 | 3360.0019 | 5 | 25 | 3.595077 | -2.281899 | 2.978124 | 2.12951 | 12.50759 | 8.169741
2018-04-03 09:09 | 222885.1 | 3480.0011 | 5 | 25 | 3.584516 | -2.281948 | 2.978124 | 2.205563 | 12.50759 | 8.442759
2018-04-03 09:11 | 223005.1 | 3600.0011 | 5 | 25 | 3.573278 | -2.281891 | 2.978124 | 2.281602 | 12.50759 | 8.714898
2018-04-03 09:13 | 223125.1 | 3720.0019 | 5 | 25 | 3.561297 | -2.281887 | 2.978124 | 2.357667 | 12.50759 | 8.986247
2018-04-03 09:15 | 223245.1 | 3840.0019 | 5 | 25 | 3.548528 | -2.281868 | 2.978124 | 2.433717 | 12.50759 | 9.256604
2018-04-03 09:17 | 223365.1 | 3960.0004 | 5 | 25 | 3.534475 | -2.281899 | 2.978124 | 2.509764 | 12.50759 | 9.525935
2018-04-03 09:19 | 223485.1 | 4080.0003 | 5 | 25 | 3.517464 | -2.281918 | 2.978124 | 2.585815 | 12.50759 | 9.794117
2018-04-03 09:21 | 223605.1 | 4200.0019 | 5 | 25 | 3.495505 | -2.281916 | 2.978124 | 2.661868 | 12.50759 | 10.06083
2018-04-03 09:23 | 223725.1 | 4320.0019 | 5 | 25 | 3.465007 | -2.281882 | 2.978124 | 2.737922 | 12.50759 | 10.32559
2018-04-03 09:25 | 223845.1 | 4440.0003 | 5 | 25 | 3.417462 | -2.281903 | 2.978124 | 2.813962 | 12.50759 | 10.58742
2018-04-03 09:27 | 223965.1 | 4560.0004 | 5 | 25 | 3.326861 | -2.281877 | 2.978124 | 2.890023 | 12.50759 | 10.84437
2018-04-03 09:29 | 224085.1 | 4680.0019 | 5 | 25 | 3.08181 | -2.281877 | 2.978124 | 2.966078 | 12.50759 | 11.08984
2018-04-03 09:29 | 224103.1 | 4697.9577 | 5 | 25 | 2.999981 | -2.281907 | 2.978124 | 2.977457 | 12.50759 | 11.12448
2018-04-03 09:31 | 224223.2 | 120.0002 | 6 | 25 | 3.236532 | 0 | 2.978124 | 2.977457 | 12.50759 | 11.12448
2018-04-03 09:33 | 224343.2 | 240.0026 | 6 | 25 | 3.249581 | 0 | 2.978124 | 2.977457 | 12.50759 | 11.12448
2018-04-03 09:34 | 224403.2 | 300.0032 | 6 | 25 | 3.253919 | 0 | 2.978124 | 2.977457 | 12.50759 | 11.12448
2018-04-03 09:34 | 224403.2 | 0.0023 | 7 | 26 | 3.25389 | 0 | 0 | 0 | 0 | 0
2018-04-03 09:36 | 224523.2 | 120.0013 | 2 | 26 | 3.988309 | 4.889967 | 0.1622988 | 1.74e-10 | 0.6235257 | 5.65e-10
2018-04-03 09:38 | 224643.2 | 240.001 | 2 | 26 | 4.031118 | 4.890034 | 0.3252698 | 1.74e-10 | 1.277488 | 5.65e-10
2018-04-03 09:40 | 224763.2 | 360.0017 | 2 | 26 | 4.066815 | 4.889954 | 0.4882487 | 1.74e-10 | 1.937451 | 5.65e-10
2018-04-03 09:42 | 224883.2 | 480.0001 | 2 | 26 | 4.096889 | 4.88998 | 0.6512207 | 1.74e-10 | 2.602744 | 5.65e-10
2018-04-03 09:44 | 225003.2 | 600.0017 | 2 | 26 | 4.122255 | 4.889965 | 0.8142006 | 1.74e-10 | 3.272574 | 5.65e-10
2018-04-03 09:46 | 225123.2 | 720.0001 | 2 | 26 | 4.145154 | 4.889997 | 0.9771711 | 1.74e-10 | 3.946245 | 5.65e-10
2018-04-03 09:48 | 225243.2 | 840.0009 | 2 | 26 | 4.170014 | 4.890003 | 1.140147 | 1.74e-10 | 4.623801 | 5.65e-10
2018-04-03 09:50 | 225363.2 | 960.0002 | 2 | 26 | 4.19736 | 4.890015 | 1.303119 | 1.74e-10 | 5.305583 | 5.65e-10
2018-04-03 09:52 | 225483.2 | 1080.0017 | 2 | 26 | 4.200383 | 4.451799 | 1.459302 | 1.74e-10 | 5.961587 | 5.65e-10
2018-04-03 09:54 | 225603.2 | 1200.0017 | 2 | 26 | 4.200389 | 3.992456 | 1.599984 | 1.74e-10 | 6.552504 | 5.65e-10
2018-04-03 09:56 | 225723.2 | 1320 | 2 | 26 | 4.200395 | 3.548466 | 1.725609 | 1.74e-10 | 7.080177 | 5.65e-10
2018-04-03 09:58 | 225803.9 | 1400.679 | 2 | 26 | 4.200397 | 3.259985 | 1.801881 | 1.74e-10 | 7.40055 | 5.65e-10
2018-04-03 10:00 | 225924 | 120.0002 | 3 | 26 | 4.227626 | 3.260134 | 1.910095 | 1.74e-10 | 7.856453 | 5.65e-10
2018-04-03 10:02 | 226044 | 240.0011 | 3 | 26 | 4.259326 | 3.260099 | 2.018747 | 1.74e-10 | 8.317491 | 5.65e-10
2018-04-03 10:04 | 226164 | 360.0002 | 3 | 26 | 4.293688 | 3.260115 | 2.127403 | 1.74e-10 | 8.782132 | 5.65e-10
2018-04-03 10:06 | 226284 | 480.001 | 3 | 26 | 4.330342 | 3.260109 | 2.236056 | 1.74e-10 | 9.250626 | 5.65e-10
2018-04-03 10:08 | 226404 | 600.001 | 3 | 26 | 4.36903 | 3.260059 | 2.344709 | 1.74e-10 | 9.723209 | 5.65e-10
2018-04-03 10:10 | 226524 | 720.0003 | 3 | 26 | 4.400404 | 3.104118 | 2.45275 | 1.74e-10 | 10.1973 | 5.65e-10
2018-04-03 10:12 | 226644 | 840.0002 | 3 | 26 | 4.400402 | 2.603897 | 2.547482 | 1.74e-10 | 10.61416 | 5.65e-10
2018-04-03 10:14 | 226764 | 960.0002 | 3 | 26 | 4.400389 | 2.200779 | 2.627335 | 1.74e-10 | 10.96554 | 5.65e-10
2018-04-03 10:16 | 226884 | 1080.0013 | 3 | 26 | 4.400383 | 1.867472 | 2.694952 | 1.74e-10 | 11.26308 | 5.65e-10
2018-04-03 10:18 | 227004 | 1200.0003 | 3 | 26 | 4.400376 | 1.594419 | 2.752501 | 1.74e-10 | 11.51632 | 5.65e-10
2018-04-03 10:20 | 227124 | 1320.0002 | 3 | 26 | 4.400347 | 1.368179 | 2.801761 | 1.74e-10 | 11.73308 | 5.65e-10
2018-04-03 10:22 | 227244 | 1440.0003 | 3 | 26 | 4.400383 | 1.182159 | 2.844163 | 1.74e-10 | 11.91967 | 5.65e-10
2018-04-03 10:24 | 227364 | 1560.0002 | 3 | 26 | 4.400359 | 1.026117 | 2.880882 | 1.74e-10 | 12.08124 | 5.65e-10
2018-04-03 10:26 | 227484 | 1680.0011 | 3 | 26 | 4.400378 | 0.8962135 | 2.912852 | 1.74e-10 | 12.22192 | 5.65e-10
2018-04-03 10:28 | 227604 | 1800.001 | 3 | 26 | 4.400385 | 0.7872944 | 2.94084 | 1.74e-10 | 12.34508 | 5.65e-10
2018-04-03 10:30 | 227724 | 1920.001 | 3 | 26 | 4.400334 | 0.6941566 | 2.965476 | 1.74e-10 | 12.45349 | 5.65e-10
2018-04-03 10:31 | 227785.6 | 1981.6664 | 3 | 26 | 4.400346 | 0.6519947 | 2.977004 | 1.74e-10 | 12.50422 | 5.65e-10
2018-04-03 10:33 | 227905.7 | 120.0018 | 4 | 26 | 4.34919 | 0 | 2.977004 | 1.74e-10 | 12.50422 | 5.65e-10
2018-04-03 10:35 | 228025.7 | 240.0003 | 4 | 26 | 4.345521 | 0 | 2.977004 | 1.74e-10 | 12.50422 | 5.65e-10
2018-04-03 10:36 | 228085.7 | 300.0039 | 4 | 26 | 4.344428 | 0 | 2.977004 | 1.74e-10 | 12.50422 | 5.65e-10
2018-04-03 10:38 | 228205.7 | 120.0003 | 5 | 26 | 4.15815 | -2.281891 | 2.977004 | 0.07604475 | 12.50422 | 0.3180427
2018-04-03 10:40 | 228325.7 | 240.0011 | 5 | 26 | 4.126912 | -2.281891 | 2.977004 | 0.1521045 | 12.50422 | 0.6331024
2018-04-03 10:42 | 228445.7 | 360.0003 | 5 | 26 | 4.097151 | -2.281914 | 2.977004 | 0.2281643 | 12.50422 | 0.9458578
2018-04-03 10:44 | 228565.7 | 480.0003 | 5 | 26 | 4.067891 | -2.281889 | 2.977004 | 0.304216 | 12.50422 | 1.256338
2018-04-03 10:46 | 228685.7 | 600.0011 | 5 | 26 | 4.038892 | -2.281919 | 2.977004 | 0.3802728 | 12.50422 | 1.564623
2018-04-03 10:48 | 228805.7 | 720.0011 | 5 | 26 | 4.01017 | -2.281868 | 2.977004 | 0.4563193 | 12.50422 | 1.870673
2018-04-03 10:50 | 228925.7 | 840.0011 | 5 | 26 | 3.981911 | -2.281901 | 2.977004 | 0.5323886 | 12.50422 | 2.174646
2018-04-03 10:52 | 229045.7 | 960.0011 | 5 | 26 | 3.954062 | -2.281856 | 2.977004 | 0.6084448 | 12.50422 | 2.476433
2018-04-03 10:54 | 229165.7 | 1080.0012 | 5 | 26 | 3.926857 | -2.281893 | 2.977004 | 0.684499 | 12.50422 | 2.776117
2018-04-03 10:56 | 229285.7 | 1200.0019 | 5 | 26 | 3.900403 | -2.281921 | 2.977004 | 0.7605555 | 12.50422 | 3.07377
2018-04-03 10:58 | 229405.7 | 1320.0019 | 5 | 26 | 3.874837 | -2.281942 | 2.977004 | 0.8366109 | 12.50422 | 3.369438
2018-04-03 11:00 | 229525.7 | 1440.0011 | 5 | 26 | 3.850395 | -2.281916 | 2.977004 | 0.9126657 | 12.50422 | 3.663202
2018-04-03 11:02 | 229645.7 | 1560.0019 | 5 | 26 | 3.827031 | -2.281923 | 2.977004 | 0.9887229 | 12.50422 | 3.955156
2018-04-03 11:04 | 229765.7 | 1680.0011 | 5 | 26 | 3.804852 | -2.281848 | 2.977004 | 1.06478 | 12.50422 | 4.245379
2018-04-03 11:06 | 229885.7 | 1800.0019 | 5 | 26 | 3.783637 | -2.281918 | 2.977004 | 1.140837 | 12.50422 | 4.533952
2018-04-03 11:08 | 230005.7 | 1920.0011 | 5 | 26 | 3.763434 | -2.281846 | 2.977004 | 1.216893 | 12.50422 | 4.820944
2018-04-03 11:10 | 230125.7 | 2040.0027 | 5 | 26 | 3.744436 | -2.281882 | 2.977004 | 1.292949 | 12.50422 | 5.106448
2018-04-03 11:12 | 230245.7 | 2160.0011 | 5 | 26 | 3.726454 | -2.281918 | 2.977004 | 1.369003 | 12.50422 | 5.390534
2018-04-03 11:14 | 230365.7 | 2280.0011 | 5 | 26 | 3.709479 | -2.281866 | 2.977004 | 1.445058 | 12.50422 | 5.673299
2018-04-03 11:16 | 230485.7 | 2400.0004 | 5 | 26 | 3.693326 | -2.281854 | 2.977004 | 1.52111 | 12.50422 | 5.954794
2018-04-03 11:18 | 230605.7 | 2520.0011 | 5 | 26 | 3.678031 | -2.281873 | 2.977004 | 1.597163 | 12.50422 | 6.235094
2018-04-03 11:20 | 230725.7 | 2640 | 5 | 26 | 3.663667 | -2.281868 | 2.977004 | 1.673212 | 12.50422 | 6.514253
2018-04-03 11:22 | 230845.7 | 2760.0011 | 5 | 26 | 3.650238 | -2.281885 | 2.977004 | 1.749272 | 12.50422 | 6.792395
2018-04-03 11:24 | 230965.7 | 2880.0003 | 5 | 26 | 3.637771 | -2.281885 | 2.977004 | 1.825325 | 12.50422 | 7.069526
2018-04-03 11:26 | 231085.7 | 3000.0011 | 5 | 26 | 3.62625 | -2.281878 | 2.977004 | 1.901377 | 12.50422 | 7.345741
2018-04-03 11:28 | 231205.7 | 3120.0011 | 5 | 26 | 3.61547 | -2.281878 | 2.977004 | 1.977432 | 12.50422 | 7.621121
2018-04-03 11:30 | 231325.7 | 3240.0012 | 5 | 26 | 3.605098 | -2.281844 | 2.977004 | 2.053482 | 12.50422 | 7.895681
2018-04-03 11:32 | 231445.7 | 3360.0003 | 5 | 26 | 3.594937 | -2.28185 | 2.977004 | 2.129539 | 12.50422 | 8.169489
2018-04-03 11:34 | 231565.7 | 3480.0011 | 5 | 26 | 3.584375 | -2.281856 | 2.977004 | 2.205593 | 12.50422 | 8.442498
2018-04-03 11:36 | 231685.7 | 3600.0005 | 5 | 26 | 3.573108 | -2.281878 | 2.977004 | 2.281646 | 12.50422 | 8.71468
2018-04-03 11:38 | 231805.7 | 3720.0003 | 5 | 26 | 3.561139 | -2.281889 | 2.977004 | 2.357702 | 12.50422 | 8.985983
2018-04-03 11:40 | 231925.7 | 3840.0003 | 5 | 26 | 3.548293 | -2.281914 | 2.977004 | 2.433755 | 12.50422 | 9.256336
2018-04-03 11:42 | 232045.7 | 3960.0003 | 5 | 26 | 3.534246 | -2.281873 | 2.977004 | 2.509809 | 12.50422 | 9.525678
2018-04-03 11:44 | 232165.7 | 4080.0011 | 5 | 26 | 3.517238 | -2.281887 | 2.977004 | 2.585862 | 12.50422 | 9.793846
2018-04-03 11:46 | 232285.7 | 4200.0014 | 5 | 26 | 3.495375 | -2.28186 | 2.977004 | 2.661917 | 12.50422 | 10.06055
2018-04-03 11:48 | 232405.7 | 4320.0011 | 5 | 26 | 3.465634 | -2.281899 | 2.977004 | 2.737967 | 12.50422 | 10.32532
2018-04-03 11:50 | 232525.7 | 4440.002 | 5 | 26 | 3.418374 | -2.281848 | 2.977004 | 2.81402 | 12.50422 | 10.58725
2018-04-03 11:52 | 232645.7 | 4560.0011 | 5 | 26 | 3.327809 | -2.281893 | 2.977004 | 2.89007 | 12.50422 | 10.84423
2018-04-03 11:54 | 232765.7 | 4680.002 | 5 | 26 | 3.081317 | -2.281836 | 2.977004 | 2.966127 | 12.50422 | 11.08975
2018-04-03 11:54 | 232783.4 | 4697.6648 | 5 | 26 | 2.999965 | -2.281873 | 2.977004 | 2.97732 | 12.50422 | 11.12382
2018-04-03 11:56 | 232903.4 | 120.0018 | 6 | 26 | 3.234208 | 0 | 2.977004 | 2.97732 | 12.50422 | 11.12382
2018-04-03 11:58 | 233023.4 | 240.0002 | 6 | 26 | 3.247287 | 0 | 2.977004 | 2.97732 | 12.50422 | 11.12382
2018-04-03 11:59 | 233083.4 | 300.0023 | 6 | 26 | 3.251667 | 0 | 2.977004 | 2.97732 | 12.50422 | 11.12382
2018-04-03 11:59 | 233083.5 | 0.0024 | 7 | 27 | 3.251708 | 0 | 0 | 0 | 0 | 0
2018-04-03 12:01 | 233203.6 | 120.0017 | 2 | 27 | 3.986948 | 4.88999 | 0.1623077 | 0 | 0.6232635 | 0
2018-04-03 12:03 | 233323.6 | 240.0009 | 2 | 27 | 4.03029 | 4.889973 | 0.3252864 | 0 | 1.277091 | 0
2018-04-03 12:05 | 233443.6 | 360.0009 | 2 | 27 | 4.066144 | 4.890007 | 0.4882671 | 0 | 1.936945 | 0
2018-04-03 12:07 | 233563.6 | 480.0009 | 2 | 27 | 4.096476 | 4.890022 | 0.6512501 | 0 | 2.6022 | 0
2018-04-03 12:09 | 233683.6 | 600.0001 | 2 | 27 | 4.122081 | 4.890005 | 0.8142282 | 0 | 3.271969 | 0
2018-04-03 12:11 | 233803.6 | 720.0006 | 2 | 27 | 4.145214 | 4.889988 | 0.9772062 | 0 | 3.945659 | 0
2018-04-03 12:13 | 233923.6 | 840.0001 | 2 | 27 | 4.169845 | 4.889999 | 1.140186 | 0 | 4.623218 | 0
2018-04-03 12:15 | 234043.6 | 960.0011 | 2 | 27 | 4.197328 | 4.88998 | 1.303175 | 0 | 5.305055 | 0
2018-04-03 12:17 | 234163.6 | 1080.002 | 2 | 27 | 4.200367 | 4.450491 | 1.459344 | 0 | 5.961 | 0
2018-04-03 12:19 | 234283.6 | 1200.0002 | 2 | 27 | 4.200387 | 3.994087 | 1.600034 | 0 | 6.551956 | 0
2018-04-03 12:21 | 234403.6 | 1320.0009 | 2 | 27 | 4.200392 | 3.548029 | 1.725673 | 0 | 7.079687 | 0
2018-04-03 12:22 | 234484 | 1400.4734 | 2 | 27 | 4.20037 | 3.259993 | 1.80174 | 0 | 7.399199 | 0
2018-04-03 12:24 | 234604 | 120.0002 | 3 | 27 | 4.227553 | 3.260157 | 1.909956 | 0 | 7.855101 | 0
2018-04-03 12:26 | 234724 | 240.0019 | 3 | 27 | 4.259305 | 3.260168 | 2.018625 | 0 | 8.316208 | 0
2018-04-03 12:28 | 234844 | 360.0003 | 3 | 27 | 4.293651 | 3.260107 | 2.127262 | 0 | 8.780767 | 0
2018-04-03 12:30 | 234964 | 480.0011 | 3 | 27 | 4.330355 | 3.260126 | 2.235946 | 0 | 9.249389 | 0
2018-04-03 12:32 | 235084 | 600.0011 | 3 | 27 | 4.369016 | 3.260052 | 2.344604 | 0 | 9.722001 | 0
2018-04-03 12:34 | 235204 | 720.0003 | 3 | 27 | 4.400417 | 3.104935 | 2.452659 | 0 | 10.19615 | 0
2018-04-03 12:36 | 235324 | 840.0002 | 3 | 27 | 4.400401 | 2.60434 | 2.547394 | 0 | 10.61302 | 0
2018-04-03 12:38 | 235444 | 960.0003 | 3 | 27 | 4.400395 | 2.200916 | 2.627239 | 0 | 10.96437 | 0
2018-04-03 12:40 | 235564 | 1080.0017 | 3 | 27 | 4.400371 | 1.867893 | 2.694872 | 0 | 11.26198 | 0
2018-04-03 12:42 | 235684 | 1200.0003 | 3 | 27 | 4.400398 | 1.594828 | 2.752429 | 0 | 11.51525 | 0
2018-04-03 12:44 | 235804 | 1320.0011 | 3 | 27 | 4.400384 | 1.36911 | 2.801692 | 0 | 11.73203 | 0
2018-04-03 12:46 | 235924 | 1440.0014 | 3 | 27 | 4.400377 | 1.181898 | 2.844103 | 0 | 11.91865 | 0
2018-04-03 12:48 | 236044 | 1560.0003 | 3 | 27 | 4.400372 | 1.026571 | 2.880822 | 0 | 12.08023 | 0
2018-04-03 12:50 | 236164 | 1680.0019 | 3 | 27 | 4.400358 | 0.8963356 | 2.912805 | 0 | 12.22096 | 0
2018-04-03 12:52 | 236284 | 1800.0003 | 3 | 27 | 4.400383 | 0.7875347 | 2.940808 | 0 | 12.34419 | 0
2018-04-03 12:54 | 236404 | 1920.0003 | 3 | 27 | 4.40036 | 0.6946564 | 2.965457 | 0 | 12.45265 | 0
2018-04-03 12:56 | 236466.9 | 1982.9249 | 3 | 27 | 4.400366 | 0.651989 | 2.977217 | 0 | 12.5044 | 0
2018-04-03 12:58 | 236586.9951 | 120.0003 | 4 | 27 | 4.349193 | 0 | 2.977217 | 0 | 12.5044 | 0
2018-04-03 13:00 | 236706.995 | 240.0002 | 4 | 27 | 4.345547 | 0 | 2.977217 | 0 | 12.5044 | 0
2018-04-03 13:01 | 236766.998 | 300.0032 | 4 | 27 | 4.344445 | 0 | 2.977217 | 0 | 12.5044 | 0
2018-04-03 13:03 | 236887.1 | 120.0019 | 5 | 27 | 4.158112 | -2.281873 | 2.977217 | 0.07605123 | 12.5044 | 0.3180681
2018-04-03 13:05 | 237007.1 | 240.0011 | 5 | 27 | 4.126823 | -2.28185 | 2.977217 | 0.1520947 | 12.5044 | 0.6330543
2018-04-03 13:07 | 237127.1 | 360.001 | 5 | 27 | 4.097097 | -2.28187 | 2.977217 | 0.2281453 | 12.5044 | 0.9457687
2018-04-03 13:09 | 237247.1 | 480.0003 | 5 | 27 | 4.067787 | -2.281862 | 2.977217 | 0.3042075 | 12.5044 | 1.256287
2018-04-03 13:11 | 237367.1 | 600.0018 | 5 | 27 | 4.0388 | -2.281893 | 2.977217 | 0.3802643 | 12.5044 | 1.564566
2018-04-03 13:13 | 237487.1 | 720.0002 | 5 | 27 | 4.010087 | -2.281934 | 2.977217 | 0.4563092 | 12.5044 | 1.870602
2018-04-03 13:15 | 237607.1 | 840.0003 | 5 | 27 | 3.981761 | -2.281957 | 2.977217 | 0.5323703 | 12.5044 | 2.174532
2018-04-03 13:17 | 237727.1 | 960.0002 | 5 | 27 | 3.95391 | -2.281866 | 2.977217 | 0.6084184 | 12.5044 | 2.476276
2018-04-03 13:19 | 237847.1 | 1080.0011 | 5 | 27 | 3.926675 | -2.282167 | 2.977217 | 0.684478 | 12.5044 | 2.775969
2018-04-03 13:21 | 237967.1 | 1200.001 | 5 | 27 | 3.900238 | -2.28186 | 2.977217 | 0.7605245 | 12.5044 | 3.073569
2018-04-03 13:23 | 238087.1 | 1320.0002 | 5 | 27 | 3.874681 | -2.281909 | 2.977217 | 0.8365871 | 12.5044 | 3.369252
2018-04-03 13:25 | 238207.1 | 1440.001 | 5 | 27 | 3.850199 | -2.281893 | 2.977217 | 0.9126388 | 12.5044 | 3.66299
2018-04-03 13:27 | 238327.1 | 1560.0002 | 5 | 27 | 3.826856 | -2.281885 | 2.977217 | 0.9886954 | 12.5044 | 3.954926
2018-04-03 13:29 | 238447.1 | 1680.0002 | 5 | 27 | 3.804687 | -2.281887 | 2.977217 | 1.064746 | 12.5044 | 4.245112
2018-04-03 13:31 | 238567.1 | 1800.0002 | 5 | 27 | 3.783433 | -2.281873 | 2.977217 | 1.1408 | 12.5044 | 4.533659
2018-04-03 13:33 | 238687.1 | 1920.0011 | 5 | 27 | 3.763218 | -2.281928 | 2.977217 | 1.21685 | 12.5044 | 4.820617
2018-04-03 13:35 | 238807.1 | 2040.0011 | 5 | 27 | 3.744153 | -2.28187 | 2.977217 | 1.292898 | 12.5044 | 5.106067
2018-04-03 13:37 | 238927.1 | 2160.0011 | 5 | 27 | 3.726231 | -2.281905 | 2.977217 | 1.368952 | 12.5044 | 5.390138
2018-04-03 13:39 | 239047.1 | 2280.0003 | 5 | 27 | 3.709262 | -2.281858 | 2.977217 | 1.445001 | 12.5044 | 5.672866
2018-04-03 13:41 | 239167.1 | 2400.0014 | 5 | 27 | 3.693111 | -2.281866 | 2.977217 | 1.521054 | 12.5044 | 5.954345
2018-04-03 13:43 | 239287.1 | 2520.0019 | 5 | 27 | 3.677863 | -2.281909 | 2.977217 | 1.597105 | 12.5044 | 6.234626
2018-04-03 13:45 | 239407.1 | 2640.0003 | 5 | 27 | 3.663521 | -2.281891 | 2.977217 | 1.673155 | 12.5044 | 6.513776
2018-04-03 13:47 | 239527.1 | 2760.0003 | 5 | 27 | 3.65009 | -2.281944 | 2.977217 | 1.749207 | 12.5044 | 6.791877
2018-04-03 13:49 | 239647.1 | 2880.001 | 5 | 27 | 3.637651 | -2.281885 | 2.977217 | 1.825258 | 12.5044 | 7.06899
2018-04-03 13:51 | 239767.1 | 3000.0019 | 5 | 27 | 3.626101 | -2.281882 | 2.977217 | 1.90131 | 12.5044 | 7.3452
2018-04-03 13:53 | 239887.1 | 3120.0003 | 5 | 27 | 3.615336 | -2.281875 | 2.977217 | 1.977362 | 12.5044 | 7.620555
2018-04-03 13:55 | 240007.1 | 3240.0011 | 5 | 27 | 3.605031 | -2.281919 | 2.977217 | 2.053412 | 12.5044 | 7.89511
2018-04-03 13:57 | 240127.1 | 3360.0011 | 5 | 27 | 3.594818 | -2.281909 | 2.977217 | 2.129462 | 12.5044 | 8.168881
2018-04-03 13:59 | 240247.1 | 3480.0009 | 5 | 27 | 3.584277 | -2.28186 | 2.977217 | 2.205514 | 12.5044 | 8.441877
2018-04-03 14:01 | 240367.1 | 3600.0003 | 5 | 27 | 3.573042 | -2.281858 | 2.977217 | 2.281567 | 12.5044 | 8.71405
2018-04-03 14:03 | 240487.1 | 3720.001 | 5 | 27 | 3.561017 | -2.281866 | 2.977217 | 2.357616 | 12.5044 | 8.985324
2018-04-03 14:05 | 240607.1 | 3840.0018 | 5 | 27 | 3.548247 | -2.281903 | 2.977217 | 2.433671 | 12.5044 | 9.255676
2018-04-03 14:07 | 240727.1 | 3960.0018 | 5 | 27 | 3.534105 | -2.28188 | 2.977217 | 2.509721 | 12.5044 | 9.524995
2018-04-03 14:09 | 240847.1 | 4080.0018 | 5 | 27 | 3.517052 | -2.28188 | 2.977217 | 2.585776 | 12.5044 | 9.793162
2018-04-03 14:11 | 240967.1 | 4200.0018 | 5 | 27 | 3.495217 | -2.281846 | 2.977217 | 2.661825 | 12.5044 | 10.05983
2018-04-03 14:13 | 241087.1 | 4320.0011 | 5 | 27 | 3.465482 | -2.281928 | 2.977217 | 2.73788 | 12.5044 | 10.3246
2018-04-03 14:15 | 241207.1 | 4440.0011 | 5 | 27 | 3.41814 | -2.281877 | 2.977217 | 2.813932 | 12.5044 | 10.58652
2018-04-03 14:17 | 241327.1 | 4560.0011 | 5 | 27 | 3.32737 | -2.281942 | 2.977217 | 2.889983 | 12.5044 | 10.84348
2018-04-03 14:19 | 241447.1 | 4680.0003 | 5 | 27 | 3.07982 | -2.281887 | 2.977217 | 2.966038 | 12.5044 | 11.08893
2018-04-03 14:19 | 241464.4 | 4697.2993 | 5 | 27 | 2.999979 | -2.281877 | 2.977217 | 2.977002 | 12.5044 | 11.12229
2018-04-03 14:21 | 241584.4 | 120.0019 | 6 | 27 | 3.23439 | 0 | 2.977217 | 2.977002 | 12.5044 | 11.12229
2018-04-03 14:23 | 241704.4 | 240.0003 | 6 | 27 | 3.2475 | 0 | 2.977217 | 2.977002 | 12.5044 | 11.12229
2018-04-03 14:24 | 241764.4 | 300.0016 | 6 | 27 | 3.2519 | 0 | 2.977217 | 2.977002 | 12.5044 | 11.12229
2018-04-03 14:24 | 241764.5 | 0.0024 | 7 | 28 | 3.251982 | 0 | 0 | 0 | 0 | 0
2018-04-03 14:26 | 241884.5 | 120.0017 | 2 | 28 | 3.987195 | 4.890017 | 0.1622919 | 4.2e-10 | 0.6232553 | 1.365e-09
2018-04-03 14:28 | 242004.5 | 240.0001 | 2 | 28 | 4.030456 | 4.88998 | 0.3252562 | 4.2e-10 | 1.277048 | 1.365e-09
2018-04-03 14:30 | 242124.5 | 360.0009 | 2 | 28 | 4.066446 | 4.890018 | 0.488229 | 4.2e-10 | 1.936901 | 1.365e-09
2018-04-03 14:32 | 242244.5 | 480.0009 | 2 | 28 | 4.09659 | 4.88994 | 0.6512018 | 4.2e-10 | 2.602153 | 1.365e-09
2018-04-03 14:34 | 242364.5 | 600.0001 | 2 | 28 | 4.122307 | 4.89002 | 0.8141829 | 4.2e-10 | 3.271973 | 1.365e-09
2018-04-03 14:36 | 242484.5 | 720.0008 | 2 | 28 | 4.145508 | 4.890001 | 0.9771605 | 4.2e-10 | 3.945709 | 1.365e-09
2018-04-03 14:38 | 242604.5 | 840.0017 | 2 | 28 | 4.170178 | 4.889963 | 1.14015 | 4.2e-10 | 4.623357 | 1.365e-09
2018-04-03 14:40 | 242724.5 | 960.0009 | 2 | 28 | 4.197763 | 4.890011 | 1.303113 | 4.2e-10 | 5.305151 | 1.365e-09
2018-04-03 14:42 | 242844.5 | 1080 | 2 | 28 | 4.200398 | 4.443104 | 1.459045 | 4.2e-10 | 5.960106 | 1.365e-09
2018-04-03 14:44 | 242964.5 | 1200.0008 | 2 | 28 | 4.200386 | 3.986263 | 1.599488 | 4.2e-10 | 6.550023 | 1.365e-09
2018-04-03 14:46 | 243084.5 | 1320.0009 | 2 | 28 | 4.200387 | 3.540529 | 1.724888 | 4.2e-10 | 7.076753 | 1.365e-09
2018-04-03 14:47 | 243163.2 | 1398.6479 | 2 | 28 | 4.200387 | 3.259979 | 1.799141 | 4.2e-10 | 7.388647 | 1.365e-09
2018-04-03 14:49 | 243283.2 | 120.001 | 3 | 28 | 4.227524 | 3.260145 | 1.907357 | 4.2e-10 | 7.844548 | 1.365e-09
2018-04-03 14:51 | 243403.2 | 240.0017 | 3 | 28 | 4.259253 | 3.260092 | 2.016019 | 4.2e-10 | 8.30562 | 1.365e-09
2018-04-03 14:53 | 243523.2 | 360.0017 | 3 | 28 | 4.293528 | 3.260162 | 2.124677 | 4.2e-10 | 8.770265 | 1.365e-09
2018-04-03 14:55 | 243643.2 | 480.001 | 3 | 28 | 4.330179 | 3.260147 | 2.233335 | 4.2e-10 | 9.238759 | 1.365e-09
2018-04-03 14:57 | 243763.2 | 600.0002 | 3 | 28 | 4.368873 | 3.260088 | 2.341994 | 4.2e-10 | 9.711357 | 1.365e-09
2018-04-03 14:59 | 243883.2 | 720.001 | 3 | 28 | 4.400402 | 3.107813 | 2.450071 | 4.2e-10 | 10.18559 | 1.365e-09
2018-04-03 15:01 | 244003.2 | 840.001 | 3 | 28 | 4.400383 | 2.606052 | 2.544921 | 4.2e-10 | 10.60297 | 1.365e-09
2018-04-03 15:03 | 244123.2 | 960.0017 | 3 | 28 | 4.400389 | 2.202341 | 2.624838 | 4.2e-10 | 10.95463 | 1.365e-09
2018-04-03 15:05 | 244243.2 | 1080.001 | 3 | 28 | 4.400373 | 1.869787 | 2.692523 | 4.2e-10 | 11.25247 | 1.365e-09
2018-04-03 15:07 | 244363.2 | 1200.0002 | 3 | 28 | 4.400383 | 1.59638 | 2.750145 | 4.2e-10 | 11.50603 | 1.365e-09
2018-04-03 15:09 | 244483.2 | 1320.0002 | 3 | 28 | 4.400368 | 1.370213 | 2.79946 | 4.2e-10 | 11.72303 | 1.365e-09
2018-04-03 15:11 | 244603.2 | 1440.0002 | 3 | 28 | 4.400355 | 1.183054 | 2.841923 | 4.2e-10 | 11.90989 | 1.365e-09
2018-04-03 15:13 | 244723.2 | 1560.0002 | 3 | 28 | 4.400385 | 1.028229 | 2.878688 | 4.2e-10 | 12.07167 | 1.365e-09
2018-04-03 15:15 | 244843.2 | 1680.0002 | 3 | 28 | 4.400369 | 0.8978882 | 2.910706 | 4.2e-10 | 12.21256 | 1.365e-09
2018-04-03 15:17 | 244963.2 | 1800.0017 | 3 | 28 | 4.40036 | 0.7881699 | 2.938751 | 4.2e-10 | 12.33597 | 1.365e-09
2018-04-03 15:19 | 245083.2 | 1920.001 | 3 | 28 | 4.400362 | 0.6958027 | 2.963434 | 4.2e-10 | 12.44458 | 1.365e-09
2018-04-03 15:20 | 245147.3 | 1984.1161 | 3 | 28 | 4.400363 | 0.6519871 | 2.975426 | 4.2e-10 | 12.49735 | 1.365e-09
2018-04-03 15:22 | 245267.4 | 120.0013 | 4 | 28 | 4.349169 | 0 | 2.975426 | 4.2e-10 | 12.49735 | 1.365e-09
2018-04-03 15:24 | 245387.4 | 240.0012 | 4 | 28 | 4.345528 | 0 | 2.975426 | 4.2e-10 | 12.49735 | 1.365e-09
2018-04-03 15:25 | 245447.4 | 300.0022 | 4 | 28 | 4.344405 | 0 | 2.975426 | 4.2e-10 | 12.49735 | 1.365e-09
2018-04-03 15:27 | 245567.4 | 120.0002 | 5 | 28 | 4.157986 | -2.281827 | 2.975426 | 0.07605404 | 12.49735 | 0.3180701
2018-04-03 15:29 | 245687.4 | 240.0002 | 5 | 28 | 4.126675 | -2.281899 | 2.975426 | 0.1520935 | 12.49735 | 0.6330301
2018-04-03 15:31 | 245807.4 | 360.0003 | 5 | 28 | 4.096942 | -2.281938 | 2.975426 | 0.2281656 | 12.49735 | 0.9458208
2018-04-03 15:33 | 245927.4 | 480.0018 | 5 | 28 | 4.067661 | -2.281841 | 2.975426 | 0.3042233 | 12.49735 | 1.25631
2018-04-03 15:35 | 246047.4 | 600.0002 | 5 | 28 | 4.038596 | -2.281854 | 2.975426 | 0.3802795 | 12.49735 | 1.564573
2018-04-03 15:37 | 246167.4 | 720.0002 | 5 | 28 | 4.009898 | -2.281858 | 2.975426 | 0.4563293 | 12.49735 | 1.870613
2018-04-03 15:39 | 246287.4 | 840.0002 | 5 | 28 | 3.981596 | -2.281866 | 2.975426 | 0.5323915 | 12.49735 | 2.174536
2018-04-03 15:41 | 246407.4 | 960.0002 | 5 | 28 | 3.953772 | -2.281891 | 2.975426 | 0.6084361 | 12.49735 | 2.476254
2018-04-03 15:43 | 246527.4 | 1080.001 | 5 | 28 | 3.926601 | -2.281856 | 2.975426 | 0.6845061 | 12.49735 | 2.775979
2018-04-03 15:45 | 246647.4 | 1200.001 | 5 | 28 | 3.900181 | -2.281897 | 2.975426 | 0.7605625 | 12.49735 | 3.073612
2018-04-03 15:47 | 246767.4 | 1320.0009 | 5 | 28 | 3.874638 | -2.281873 | 2.975426 | 0.8366147 | 12.49735 | 3.369251
2018-04-03 15:49 | 246887.4 | 1440.0003 | 5 | 28 | 3.850173 | -2.281856 | 2.975426 | 0.9126785 | 12.49735 | 3.663034
2018-04-03 15:51 | 247007.4 | 1560.0003 | 5 | 28 | 3.826787 | -2.28187 | 2.975426 | 0.9887333 | 12.49735 | 3.954961
2018-04-03 15:53 | 247127.4 | 1680.0003 | 5 | 28 | 3.804611 | -2.281887 | 2.975426 | 1.064788 | 12.49735 | 4.245155
2018-04-03 15:55 | 247247.4 | 1800.0003 | 5 | 28 | 3.783415 | -2.281854 | 2.975426 | 1.140843 | 12.49735 | 4.533704
2018-04-03 15:57 | 247367.4 | 1920.001 | 5 | 28 | 3.763155 | -2.28186 | 2.975426 | 1.216898 | 12.49735 | 4.820672
2018-04-03 15:59 | 247487.4 | 2040.0003 | 5 | 28 | 3.744117 | -2.28188 | 2.975426 | 1.292947 | 12.49735 | 5.106123
2018-04-03 16:01 | 247607.4 | 2160.0009 | 5 | 28 | 3.726145 | -2.281862 | 2.975426 | 1.369008 | 12.49735 | 5.390215
2018-04-03 16:03 | 247727.4 | 2280.001 | 5 | 28 | 3.70913 | -2.281895 | 2.975426 | 1.445065 | 12.49735 | 5.672964
2018-04-03 16:05 | 247847.4 | 2400.0011 | 5 | 28 | 3.692993 | -2.281895 | 2.975426 | 1.521123 | 12.49735 | 5.954453
2018-04-03 16:07 | 247967.4 | 2520.0019 | 5 | 28 | 3.677691 | -2.281839 | 2.975426 | 1.597178 | 12.49735 | 6.234734
2018-04-03 16:09 | 248087.4 | 2640.0011 | 5 | 28 | 3.663346 | -2.281836 | 2.975426 | 1.67323 | 12.49735 | 6.51388
2018-04-03 16:11 | 248207.4 | 2760.001 | 5 | 28 | 3.649929 | -2.281866 | 2.975426 | 1.749281 | 12.49735 | 6.791964
2018-04-03 16:13 | 248327.4 | 2880.0019 | 5 | 28 | 3.637445 | -2.281897 | 2.975426 | 1.825337 | 12.49735 | 7.06908
2018-04-03 16:15 | 248447.4 | 3000.0003 | 5 | 28 | 3.625967 | -2.281877 | 2.975426 | 1.901386 | 12.49735 | 7.345265
2018-04-03 16:17 | 248567.4 | 3120.0011 | 5 | 28 | 3.615166 | -2.281875 | 2.975426 | 1.977441 | 12.49735 | 7.620621
2018-04-03 16:19 | 248687.4 | 3240.0003 | 5 | 28 | 3.604862 | -2.281878 | 2.975426 | 2.053492 | 12.49735 | 7.895166
2018-04-03 16:21 | 248807.4 | 3360.0009 | 5 | 28 | 3.594669 | -2.281907 | 2.975426 | 2.129546 | 12.49735 | 8.168944
2018-04-03 16:23 | 248927.4 | 3480.001 | 5 | 28 | 3.584087 | -2.281889 | 2.975426 | 2.2056 | 12.49735 | 8.441934
2018-04-03 16:25 | 249047.4 | 3600.0003 | 5 | 28 | 3.572791 | -2.281901 | 2.975426 | 2.281657 | 12.49735 | 8.714104
2018-04-03 16:27 | 249167.4 | 3720.0019 | 5 | 28 | 3.560808 | -2.281891 | 2.975426 | 2.357713 | 12.49735 | 8.985383
2018-04-03 16:29 | 249287.4 | 3840.0003 | 5 | 28 | 3.547983 | -2.281882 | 2.975426 | 2.433766 | 12.49735 | 9.25571
2018-04-03 16:31 | 249407.4 | 3960.0011 | 5 | 28 | 3.533877 | -2.281901 | 2.975426 | 2.509817 | 12.49735 | 9.525013
2018-04-03 16:33 | 249527.4 | 4080.0003 | 5 | 28 | 3.516778 | -2.281866 | 2.975426 | 2.585868 | 12.49735 | 9.793143
2018-04-03 16:35 | 249647.4 | 4200.0019 | 5 | 28 | 3.494883 | -2.281877 | 2.975426 | 2.661925 | 12.49735 | 10.05982
2018-04-03 16:37 | 249767.4 | 4320.0011 | 5 | 28 | 3.465049 | -2.28185 | 2.975426 | 2.737976 | 12.49735 | 10.32455
2018-04-03 16:39 | 249887.4 | 4440.0003 | 5 | 28 | 3.417524 | -2.28188 | 2.975426 | 2.814029 | 12.49735 | 10.58642
2018-04-03 16:41 | 250007.4 | 4560.0003 | 5 | 28 | 3.326359 | -2.281882 | 2.975426 | 2.890079 | 12.49735 | 10.84333
2018-04-03 16:43 | 250127.4 | 4680.0011 | 5 | 28 | 3.077116 | -2.281873 | 2.975426 | 2.96613 | 12.49735 | 11.08864
2018-04-03 16:43 | 250144.1 | 4696.6129 | 5 | 28 | 2.999991 | -2.28187 | 2.975426 | 2.976659 | 12.49735 | 11.12066
2018-04-03 16:45 | 250264.1 | 120.0001 | 6 | 28 | 3.234721 | 0 | 2.975426 | 2.976659 | 12.49735 | 11.12066
2018-04-03 16:47 | 250384.1 | 240.0008 | 6 | 28 | 3.24783 | 0 | 2.975426 | 2.976659 | 12.49735 | 11.12066
2018-04-03 16:48 | 250444.1 | 300.0005 | 6 | 28 | 3.252212 | 0 | 2.975426 | 2.976659 | 12.49735 | 11.12066
2018-04-03 16:48 | 250444.1 | 0.0024 | 7 | 29 | 3.252111 | 0 | 0 | 0 | 0 | 0
2018-04-03 16:50 | 250564.2 | 120.0011 | 2 | 29 | 3.987524 | 4.890041 | 0.1622854 | 0 | 0.6232933 | 0
2018-04-03 16:52 | 250684.2 | 240.0019 | 2 | 29 | 4.030817 | 4.889982 | 0.3252669 | 0 | 1.277212 | 0
2018-04-03 16:54 | 250804.2 | 360.0012 | 2 | 29 | 4.066616 | 4.889975 | 0.4882405 | 0 | 1.937108 | 0
2018-04-03 16:56 | 250924.2 | 480.0019 | 2 | 29 | 4.096936 | 4.889994 | 0.6512142 | 0 | 2.602403 | 0
2018-04-03 16:58 | 251044.2 | 600.0019 | 2 | 29 | 4.12245 | 4.889994 | 0.814187 | 0 | 3.272222 | 0
2018-04-03 17:00 | 251164.2 | 720.0003 | 2 | 29 | 4.145536 | 4.889957 | 0.9771535 | 0 | 3.945921 | 0
2018-04-03 17:02 | 251284.2 | 840.0019 | 2 | 29 | 4.17027 | 4.890028 | 1.140137 | 0 | 4.623561 | 0
2018-04-03 17:04 | 251404.2 | 960.0019 | 2 | 29 | 4.197675 | 4.890015 | 1.303111 | 0 | 5.305398 | 0
2018-04-03 17:06 | 251524.2 | 1080.0012 | 2 | 29 | 4.200378 | 4.446054 | 1.459128 | 0 | 5.96071 | 0
2018-04-03 17:08 | 251644.2 | 1200.0012 | 2 | 29 | 4.200387 | 3.989403 | 1.599692 | 0 | 6.551135 | 0
2018-04-03 17:10 | 251764.2 | 1320 | 2 | 29 | 4.200388 | 3.543848 | 1.725189 | 0 | 7.078273 | 0
2018-04-03 17:12 | 251843.6 | 1399.4001 | 2 | 29 | 4.200397 | 3.259998 | 1.800191 | 0 | 7.39331 | 0
2018-04-03 17:14 | 251963.6 | 120.001 | 3 | 29 | 4.227572 | 3.260117 | 1.908401 | 0 | 7.849191 | 0
2018-04-03 17:16 | 252083.6 | 240.0011 | 3 | 29 | 4.259304 | 3.260134 | 2.017056 | 0 | 8.31024 | 0
2018-04-03 17:18 | 252203.6 | 360.0004 | 3 | 29 | 4.293615 | 3.260143 | 2.12571 | 0 | 8.77487 | 0
2018-04-03 17:20 | 252323.6 | 480.001 | 3 | 29 | 4.330259 | 3.260155 | 2.23435 | 0 | 9.243297 | 0
2018-04-03 17:22 | 252443.6 | 600.0019 | 3 | 29 | 4.368934 | 3.260136 | 2.343029 | 0 | 9.71599 | 0
2018-04-03 17:24 | 252563.6 | 720.0019 | 3 | 29 | 4.400396 | 3.106401 | 2.451097 | 0 | 10.19019 | 0
2018-04-03 17:26 | 252683.6 | 840.0019 | 3 | 29 | 4.400391 | 2.605865 | 2.545904 | 0 | 10.60738 | 0
2018-04-03 17:28 | 252803.6 | 960.0011 | 3 | 29 | 4.400384 | 2.203024 | 2.625828 | 0 | 10.95907 | 0
2018-04-03 17:30 | 252923.6 | 1080.0019 | 3 | 29 | 4.400388 | 1.870102 | 2.693525 | 0 | 11.25696 | 0
2018-04-03 17:32 | 253043.6 | 1200.0011 | 3 | 29 | 4.400377 | 1.596041 | 2.751139 | 0 | 11.51049 | 0
2018-04-03 17:34 | 253163.6 | 1320.0011 | 3 | 29 | 4.400374 | 1.369894 | 2.800451 | 0 | 11.72748 | 0
2018-04-03 17:36 | 253283.6 | 1440.0003 | 3 | 29 | 4.400377 | 1.182592 | 2.842885 | 0 | 11.91421 | 0
2018-04-03 17:38 | 253403.6 | 1560.0004 | 3 | 29 | 4.400358 | 1.026575 | 2.879619 | 0 | 12.07585 | 0
2018-04-03 17:40 | 253523.6 | 1680.0003 | 3 | 29 | 4.400362 | 0.8967495 | 2.911608 | 0 | 12.21661 | 0
2018-04-03 17:42 | 253643.6 | 1800.0003 | 3 | 29 | 4.400383 | 0.7875271 | 2.939619 | 0 | 12.33987 | 0
2018-04-03 17:44 | 253763.6 | 1920.001 | 3 | 29 | 4.400338 | 0.694664 | 2.964273 | 0 | 12.44836 | 0
2018-04-03 17:45 | 253827.5 | 1983.9265 | 3 | 29 | 4.400378 | 0.6519852 | 2.976219 | 0 | 12.50093 | 0
2018-04-03 17:47 | 253947.6 | 120.0001 | 4 | 29 | 4.349164 | 0 | 2.976219 | 0 | 12.50093 | 0
2018-04-03 17:49 | 254067.6 | 240.0009 | 4 | 29 | 4.345496 | 0 | 2.976219 | 0 | 12.50093 | 0
2018-04-03 17:50 | 254127.6 | 300.0022 | 4 | 29 | 4.344388 | 0 | 2.976219 | 0 | 12.50093 | 0
2018-04-03 17:52 | 254247.7 | 120.0003 | 5 | 29 | 4.157696 | -2.281877 | 2.976219 | 0.07605156 | 12.50093 | 0.3180438
2018-04-03 17:54 | 254367.7 | 240.0019 | 5 | 29 | 4.126409 | -2.281882 | 2.976219 | 0.1521067 | 12.50093 | 0.6330474
2018-04-03 17:56 | 254487.7 | 360.0018 | 5 | 29 | 4.096687 | -2.28188 | 2.976219 | 0.2281568 | 12.50093 | 0.9457263
2018-04-03 17:58 | 254607.7 | 480.0002 | 5 | 29 | 4.067347 | -2.281895 | 2.976219 | 0.3042098 | 12.50093 | 1.256175
2018-04-03 18:00 | 254727.7 | 600.0018 | 5 | 29 | 4.038298 | -2.281866 | 2.976219 | 0.3802625 | 12.50093 | 1.564402
2018-04-03 18:02 | 254847.7 | 720.0002 | 5 | 29 | 4.009611 | -2.281864 | 2.976219 | 0.4563128 | 12.50093 | 1.870422
2018-04-03 18:04 | 254967.7 | 840.0011 | 5 | 29 | 3.981255 | -2.281848 | 2.976219 | 0.5323696 | 12.50093 | 2.174299
2018-04-03 18:06 | 255087.7 | 960.0009 | 5 | 29 | 3.953427 | -2.281889 | 2.976219 | 0.6084208 | 12.50093 | 2.476017
2018-04-03 18:08 | 255207.7 | 1080.0002 | 5 | 29 | 3.926225 | -2.281844 | 2.976219 | 0.6844679 | 12.50093 | 2.775625
2018-04-03 18:10 | 255327.7 | 1200.0007 | 5 | 29 | 3.899764 | -2.281819 | 2.976219 | 0.7605272 | 12.50093 | 3.073239
2018-04-03 18:12 | 255447.7 | 1320.0011 | 5 | 29 | 3.874222 | -2.281854 | 2.976219 | 0.8365803 | 12.50093 | 3.36885
2018-04-03 18:14 | 255567.7 | 1440.0027 | 5 | 29 | 3.849733 | -2.281882 | 2.976219 | 0.9126331 | 12.50093 | 3.662558
2018-04-03 18:16 | 255687.7 | 1560.0003 | 5 | 29 | 3.826366 | -2.28188 | 2.976219 | 0.9886836 | 12.50093 | 3.954435
2018-04-03 18:18 | 255807.7 | 1680.0011 | 5 | 29 | 3.804219 | -2.28187 | 2.976219 | 1.064737 | 12.50093 | 4.244594
2018-04-03 18:20 | 255927.7 | 1800.0011 | 5 | 29 | 3.782993 | -2.281998 | 2.976219 | 1.140788 | 12.50093 | 4.533097
2018-04-03 18:22 | 256047.7 | 1920.0018 | 5 | 29 | 3.762793 | -2.281846 | 2.976219 | 1.21684 | 12.50093 | 4.820028
2018-04-03 18:24 | 256167.7 | 2040.0018 | 5 | 29 | 3.743781 | -2.281862 | 2.976219 | 1.292891 | 12.50093 | 5.10546
2018-04-03 18:26 | 256287.7 | 2160.0018 | 5 | 29 | 3.725828 | -2.281877 | 2.976219 | 1.368944 | 12.50093 | 5.389498
2018-04-03 18:28 | 256407.7 | 2280.0002 | 5 | 29 | 3.708827 | -2.281868 | 2.976219 | 1.444989 | 12.50093 | 5.672177
2018-04-03 18:30 | 256527.7 | 2400.0011 | 5 | 29 | 3.692745 | -2.28187 | 2.976219 | 1.521043 | 12.50093 | 5.953632
2018-04-03 18:32 | 256647.7 | 2520.0011 | 5 | 29 | 3.677493 | -2.281877 | 2.976219 | 1.597094 | 12.50093 | 6.233882
2018-04-03 18:34 | 256767.7 | 2640.0011 | 5 | 29 | 3.663123 | -2.281899 | 2.976219 | 1.673145 | 12.50093 | 6.513005
2018-04-03 18:36 | 256887.7 | 2760.0011 | 5 | 29 | 3.649733 | -2.281899 | 2.976219 | 1.749197 | 12.50093 | 6.791079
2018-04-03 18:38 | 257007.7 | 2880.0018 | 5 | 29 | 3.637288 | -2.281878 | 2.976219 | 1.825249 | 12.50093 | 7.06817
2018-04-03 18:40 | 257127.7 | 3000.0002 | 5 | 29 | 3.625762 | -2.281846 | 2.976219 | 1.901299 | 12.50093 | 7.344343
2018-04-03 18:42 | 257247.7 | 3120.0019 | 5 | 29 | 3.614954 | -2.281887 | 2.976219 | 1.977352 | 12.50093 | 7.619675
2018-04-03 18:44 | 257367.7 | 3240.0011 | 5 | 29 | 3.604661 | -2.281866 | 2.976219 | 2.053405 | 12.50093 | 7.894209
2018-04-03 18:46 | 257487.7 | 3360.0002 | 5 | 29 | 3.59445 | -2.281844 | 2.976219 | 2.12946 | 12.50093 | 8.167974
2018-04-03 18:48 | 257607.7 | 3480.0002 | 5 | 29 | 3.583881 | -2.28186 | 2.976219 | 2.205508 | 12.50093 | 8.440928
2018-04-03 18:50 | 257727.7 | 3600.0003 | 5 | 29 | 3.572608 | -2.281844 | 2.976219 | 2.281567 | 12.50093 | 8.713089
2018-04-03 18:52 | 257847.7 | 3720.0027 | 5 | 29 | 3.560608 | -2.281866 | 2.976219 | 2.357623 | 12.50093 | 8.984358
2018-04-03 18:54 | 257967.7 | 3840.0011 | 5 | 29 | 3.547752 | -2.281877 | 2.976219 | 2.433674 | 12.50093 | 9.254663
2018-04-03 18:56 | 258087.7 | 3960.001 | 5 | 29 | 3.533607 | -2.281887 | 2.976219 | 2.509727 | 12.50093 | 9.523953
2018-04-03 18:58 | 258207.7 | 4080.0018 | 5 | 29 | 3.516491 | -2.281864 | 2.976219 | 2.585778 | 12.50093 | 9.792067
2018-04-03 19:00 | 258327.7 | 4200.0005 | 5 | 29 | 3.49455 | -2.281864 | 2.976219 | 2.661831 | 12.50093 | 10.0587
2018-04-03 19:02 | 258447.7 | 4320.0002 | 5 | 29 | 3.464695 | -2.281848 | 2.976219 | 2.737881 | 12.50093 | 10.3234
2018-04-03 19:04 | 258567.7 | 4440.0018 | 5 | 29 | 3.416984 | -2.281895 | 2.976219 | 2.813936 | 12.50093 | 10.58525
2018-04-03 19:06 | 258687.7 | 4560.0011 | 5 | 29 | 3.325209 | -2.281854 | 2.976219 | 2.889992 | 12.50093 | 10.84212
2018-04-03 19:08 | 258807.7 | 4680.0012 | 5 | 29 | 3.074218 | -2.281848 | 2.976219 | 2.966043 | 12.50093 | 11.0873
2018-04-03 19:08 | 258823.6 | 4695.8978 | 5 | 29 | 2.999973 | -2.281796 | 2.976219 | 2.97612 | 12.50093 | 11.11793
2018-04-03 19:10 | 258943.6 | 120.0011 | 6 | 29 | 3.235142 | 0 | 2.976219 | 2.97612 | 12.50093 | 11.11793
2018-04-03 19:12 | 259063.6 | 240.0002 | 6 | 29 | 3.248234 | 0 | 2.976219 | 2.97612 | 12.50093 | 11.11793
2018-04-03 19:13 | 259123.6 | 300.0049 | 6 | 29 | 3.252621 | 0 | 2.976219 | 2.97612 | 12.50093 | 11.11793
2018-04-03 19:13 | 259123.6 | 0.0025 | 7 | 30 | 3.2527 | 0 | 0 | 0 | 0 | 0
2018-04-03 19:15 | 259243.7 | 120.0003 | 2 | 30 | 3.98779 | 4.88998 | 0.1622916 | 0 | 0.6233819 | 0
2018-04-03 19:17 | 259363.7 | 240.0003 | 2 | 30 | 4.031013 | 4.889978 | 0.3252813 | 0 | 1.27737 | 0
2018-04-03 19:19 | 259483.7 | 360.0003 | 2 | 30 | 4.066955 | 4.889973 | 0.4882616 | 0 | 1.937343 | 0
2018-04-03 19:21 | 259603.7 | 480.0003 | 2 | 30 | 4.097155 | 4.890036 | 0.6512465 | 0 | 2.60273 | 0
2018-04-03 19:23 | 259723.7 | 600.0011 | 2 | 30 | 4.12275 | 4.88998 | 0.8142166 | 0 | 3.272589 | 0
2018-04-03 19:25 | 259843.7 | 720.0019 | 2 | 30 | 4.145816 | 4.890015 | 0.9772093 | 0 | 3.946451 | 0
2018-04-03 19:27 | 259963.7 | 840.0011 | 2 | 30 | 4.170596 | 4.88995 | 1.140188 | 0 | 4.624114 | 0
2018-04-03 19:29 | 260083.7 | 960.0003 | 2 | 30 | 4.198053 | 4.890011 | 1.303174 | 0 | 5.306066 | 0
2018-04-03 19:31 | 260203.7 | 1080.0003 | 2 | 30 | 4.200387 | 4.442444 | 1.459042 | 0 | 5.960755 | 0
2018-04-03 19:33 | 260323.7 | 1200.0012 | 2 | 30 | 4.200403 | 3.986456 | 1.599495 | 0 | 6.550714 | 0
2018-04-03 19:35 | 260443.7 | 1320.0003 | 2 | 30 | 4.200387 | 3.543289 | 1.724926 | 0 | 7.077575 | 0
2018-04-03 19:36 | 260523.2 | 1399.4593 | 2 | 30 | 4.20041 | 3.259991 | 1.79998 | 0 | 7.392828 | 0
2018-04-03 19:38 | 260643.2 | 120.0011 | 3 | 30 | 4.227684 | 3.260153 | 1.908197 | 0 | 7.848744 | 0
2018-04-03 19:40 | 260763.2 | 240.0002 | 3 | 30 | 4.259451 | 3.260122 | 2.016851 | 0 | 8.309802 | 0
2018-04-03 19:42 | 260883.2 | 360.0002 | 3 | 30 | 4.293777 | 3.260141 | 2.125521 | 0 | 8.77452 | 0
2018-04-03 19:44 | 261003.2 | 480.0003 | 3 | 30 | 4.330369 | 3.260136 | 2.234182 | 0 | 9.243054 | 0
2018-04-03 19:46 | 261123.2 | 600.0011 | 3 | 30 | 4.369025 | 3.260176 | 2.342837 | 0 | 9.715652 | 0
2018-04-03 19:48 | 261243.2 | 720.0004 | 3 | 30 | 4.400403 | 3.104599 | 2.450888 | 0 | 10.18978 | 0
2018-04-03 19:50 | 261363.2 | 840.0011 | 3 | 30 | 4.400403 | 2.604652 | 2.545658 | 0 | 10.60681 | 0
2018-04-03 19:52 | 261483.2 | 960.0011 | 3 | 30 | 4.400385 | 2.200512 | 2.62551 | 0 | 10.95819 | 0
2018-04-03 19:54 | 261603.2 | 1080.0019 | 3 | 30 | 4.400391 | 1.868486 | 2.693141 | 0 | 11.25579 | 0
2018-04-03 19:56 | 261723.2 | 1200.0003 | 3 | 30 | 4.400359 | 1.594219 | 2.750706 | 0 | 11.5091 | 0
2018-04-03 19:58 | 261843.2 | 1320.002 | 3 | 30 | 4.400377 | 1.368969 | 2.799979 | 0 | 11.72592 | 0
2018-04-03 20:00 | 261963.2 | 1440.0002 | 3 | 30 | 4.400388 | 1.182467 | 2.842392 | 0 | 11.91255 | 0
2018-04-03 20:02 | 262083.2 | 1560.0011 | 3 | 30 | 4.400368 | 1.026817 | 2.879122 | 0 | 12.07418 | 0
2018-04-03 20:04 | 262203.2 | 1680.0011 | 3 | 30 | 4.400341 | 0.896574 | 2.911116 | 0 | 12.21496 | 0
2018-04-03 20:06 | 262323.2 | 1800.002 | 3 | 30 | 4.400357 | 0.7876701 | 2.939139 | 0 | 12.33827 | 0
2018-04-03 20:08 | 262443.2 | 1920.0019 | 3 | 30 | 4.400356 | 0.6957169 | 2.963813 | 0 | 12.44685 | 0
2018-04-03 20:10 | 262507 | 1983.8328 | 3 | 30 | 4.400351 | 0.6519947 | 2.975743 | 0 | 12.49935 | 0
2018-04-03 20:12 | 262627.1 | 120.001 | 4 | 30 | 4.349095 | 0 | 2.975743 | 0 | 12.49935 | 0
2018-04-03 20:14 | 262747.1 | 240.001 | 4 | 30 | 4.345411 | 0 | 2.975743 | 0 | 12.49935 | 0
2018-04-03 20:15 | 262807.1 | 300.0039 | 4 | 30 | 4.344309 | 0 | 2.975743 | 0 | 12.49935 | 0
2018-04-03 20:17 | 262927.2 | 120.0011 | 5 | 30 | 4.157644 | -2.281839 | 2.975743 | 0.07605492 | 12.49935 | 0.3180532
2018-04-03 20:19 | 263047.2 | 240.0011 | 5 | 30 | 4.12635 | -2.281891 | 2.975743 | 0.1521098 | 12.49935 | 0.6330515
2018-04-03 20:21 | 263167.2 | 360.0002 | 5 | 30 | 4.096607 | -2.281875 | 2.975743 | 0.2281646 | 12.49935 | 0.9457455
2018-04-03 20:23 | 263287.2 | 480.0011 | 5 | 30 | 4.06728 | -2.28188 | 2.975743 | 0.3042114 | 12.49935 | 1.256163
2018-04-03 20:25 | 263407.2 | 600.0011 | 5 | 30 | 4.038261 | -2.281873 | 2.975743 | 0.3802767 | 12.49935 | 1.564436
2018-04-03 20:27 | 263527.2 | 720.0011 | 5 | 30 | 4.009545 | -2.281878 | 2.975743 | 0.4563317 | 12.49935 | 1.870472
2018-04-03 20:29 | 263647.2 | 840.0011 | 5 | 30 | 3.981223 | -2.281916 | 2.975743 | 0.5323874 | 12.49935 | 2.174341
2018-04-03 20:31 | 263767.2 | 960.001 | 5 | 30 | 3.953392 | -2.281875 | 2.975743 | 0.6084415 | 12.49935 | 2.476068
2018-04-03 20:33 | 263887.2 | 1080.0001 | 5 | 30 | 3.926151 | -2.281893 | 2.975743 | 0.6844974 | 12.49935 | 2.775707
2018-04-03 20:35 | 264007.2 | 1200.0002 | 5 | 30 | 3.899704 | -2.281889 | 2.975743 | 0.760546 | 12.49935 | 3.073274
2018-04-03 20:37 | 264127.2 | 1320.0002 | 5 | 30 | 3.874199 | -2.281839 | 2.975743 | 0.836612 | 12.49935 | 3.368933
2018-04-03 20:39 | 264247.2 | 1440.0011 | 5 | 30 | 3.849678 | -2.281889 | 2.975743 | 0.9126674 | 12.49935 | 3.662647
2018-04-03 20:41 | 264367.2 | 1560.0003 | 5 | 30 | 3.826327 | -2.281895 | 2.975743 | 0.988723 | 12.49935 | 3.954539
2018-04-03 20:43 | 264487.2 | 1680.0003 | 5 | 30 | 3.804167 | -2.281856 | 2.975743 | 1.064778 | 12.49935 | 4.244703
2018-04-03 20:45 | 264607.2 | 1800.0003 | 5 | 30 | 3.782915 | -2.281846 | 2.975743 | 1.14083 | 12.49935 | 4.533202
2018-04-03 20:47 | 264727.2 | 1920.0019 | 5 | 30 | 3.762715 | -2.281868 | 2.975743 | 1.216886 | 12.49935 | 4.82014
2018-04-03 20:49 | 264847.2 | 2040.001 | 5 | 30 | 3.743678 | -2.281866 | 2.975743 | 1.292943 | 12.49935 | 5.105589
2018-04-03 20:51 | 264967.2 | 2160.0003 | 5 | 30 | 3.72572 | -2.28186 | 2.975743 | 1.368999 | 12.49935 | 5.389629
2018-04-03 20:53 | 265087.2 | 2280.0003 | 5 | 30 | 3.708742 | -2.281858 | 2.975743 | 1.445052 | 12.49935 | 5.672332
2018-04-03 20:55 | 265207.2 | 2400.0011 | 5 | 30 | 3.692636 | -2.281823 | 2.975743 | 1.521106 | 12.49935 | 5.953776
2018-04-03 20:57 | 265327.2 | 2520.0011 | 5 | 30 | 3.677355 | -2.281877 | 2.975743 | 1.597157 | 12.49935 | 6.234019
2018-04-03 20:59 | 265447.2 | 2640.0011 | 5 | 30 | 3.663073 | -2.281862 | 2.975743 | 1.673209 | 12.49935 | 6.513142
2018-04-03 21:01 | 265567.2 | 2760.0011 | 5 | 30 | 3.649662 | -2.281903 | 2.975743 | 1.749263 | 12.49935 | 6.791214
2018-04-03 21:03 | 265687.2 | 2880.0003 | 5 | 30 | 3.637185 | -2.281866 | 2.975743 | 1.825314 | 12.49935 | 7.068297
2018-04-03 21:05 | 265807.2 | 3000.0003 | 5 | 30 | 3.625676 | -2.281887 | 2.975743 | 1.901366 | 12.49935 | 7.344468
2018-04-03 21:07 | 265927.2 | 3120.0003 | 5 | 30 | 3.614871 | -2.281911 | 2.975743 | 1.977415 | 12.49935 | 7.619785
2018-04-03 21:09 | 266047.2 | 3240.0004 | 5 | 30 | 3.604558 | -2.281936 | 2.975743 | 2.053466 | 12.49935 | 7.894303
2018-04-03 21:11 | 266167.2 | 3360.0008 | 5 | 30 | 3.594319 | -2.281864 | 2.975743 | 2.129515 | 12.49935 | 8.16804
2018-04-03 21:13 | 266287.2 | 3480.0003 | 5 | 30 | 3.583772 | -2.281897 | 2.975743 | 2.205564 | 12.49935 | 8.440985
2018-04-03 21:15 | 266407.2 | 3600.0011 | 5 | 30 | 3.572497 | -2.281932 | 2.975743 | 2.281616 | 12.49935 | 8.713115
2018-04-03 21:17 | 266527.2 | 3720.0011 | 5 | 30 | 3.560478 | -2.281885 | 2.975743 | 2.357669 | 12.49935 | 8.984362
2018-04-03 21:19 | 266647.2 | 3840.0003 | 5 | 30 | 3.547634 | -2.281885 | 2.975743 | 2.433718 | 12.49935 | 9.254649
2018-04-03 21:21 | 266767.2 | 3960.0011 | 5 | 30 | 3.533506 | -2.281905 | 2.975743 | 2.509768 | 12.49935 | 9.523924
2018-04-03 21:23 | 266887.2 | 4080.0011 | 5 | 30 | 3.516346 | -2.281893 | 2.975743 | 2.585825 | 12.49935 | 9.792045
2018-04-03 21:25 | 267007.2 | 4200.0003 | 5 | 30 | 3.494331 | -2.281926 | 2.975743 | 2.661877 | 12.49935 | 10.05866
2018-04-03 21:27 | 267127.2 | 4320.0011 | 5 | 30 | 3.464309 | -2.281923 | 2.975743 | 2.73793 | 12.49935 | 10.32335
2018-04-03 21:29 | 267247.2 | 4440.0003 | 5 | 30 | 3.416487 | -2.281918 | 2.975743 | 2.813981 | 12.49935 | 10.58516
2018-04-03 21:31 | 267367.2 | 4560.0003 | 5 | 30 | 3.324143 | -2.281875 | 2.975743 | 2.89003 | 12.49935 | 10.84195
2018-04-03 21:33 | 267487.2 | 4680.0011 | 5 | 30 | 3.070443 | -2.281882 | 2.975743 | 2.966083 | 12.49935 | 11.08698
2018-04-03 21:33 | 267502.1 | 4694.9624 | 5 | 30 | 2.999966 | -2.281911 | 2.975743 | 2.975565 | 12.49935 | 11.11578
2018-04-03 21:35 | 267622.2 | 120.0011 | 6 | 30 | 3.235323 | 0 | 2.975743 | 2.975565 | 12.49935 | 11.11578
2018-04-03 21:37 | 267742.2 | 240.0019 | 6 | 30 | 3.248425 | 0 | 2.975743 | 2.975565 | 12.49935 | 11.11578
2018-04-03 21:38 | 267802.2 | 300.004 | 6 | 30 | 3.252799 | 0 | 2.975743 | 2.975565 | 12.49935 | 11.11578
2018-04-03 21:38 | 267802.2 | 0.0023 | 7 | 31 | 3.252886 | 0 | 0 | 0 | 0 | 0
2018-04-03 21:40 | 267922.2 | 120.0019 | 2 | 31 | 3.988105 | 4.889978 | 0.1622934 | 0 | 0.6234373 | 0
2018-04-03 21:42 | 268042.2 | 240.0003 | 2 | 31 | 4.031274 | 4.889975 | 0.3252628 | 0 | 1.277389 | 0
2018-04-03 21:44 | 268162.2 | 360.0003 | 2 | 31 | 4.067153 | 4.889999 | 0.488232 | 0 | 1.937352 | 0
2018-04-03 21:46 | 268282.2 | 480.0011 | 2 | 31 | 4.09729 | 4.889977 | 0.6512063 | 0 | 2.602716 | 0
2018-04-03 21:48 | 268402.2 | 600.0003 | 2 | 31 | 4.122933 | 4.89002 | 0.8141814 | 0 | 3.272619 | 0
2018-04-03 21:50 | 268522.2 | 720.0019 | 2 | 31 | 4.146028 | 4.890001 | 0.9771572 | 0 | 3.946442 | 0
2018-04-03 21:52 | 268642.2 | 840.0003 | 2 | 31 | 4.170703 | 4.890001 | 1.140128 | 0 | 4.624097 | 0
2018-04-03 21:54 | 268762.2 | 960.0003 | 2 | 31 | 4.198288 | 4.890001 | 1.303105 | 0 | 5.306036 | 0
2018-04-03 21:56 | 268882.2 | 1080.0003 | 2 | 31 | 4.200393 | 4.439074 | 1.458853 | 0 | 5.960227 | 0
2018-04-03 21:58 | 269002.2 | 1200.0018 | 2 | 31 | 4.200401 | 3.984493 | 1.599199 | 0 | 6.549735 | 0
2018-04-03 22:00 | 269122.2 | 1320.0027 | 2 | 31 | 4.200387 | 3.540041 | 1.724551 | 0 | 7.076262 | 0
2018-04-03 22:01 | 269200.9 | 1398.6617 | 2 | 31 | 4.200382 | 3.259987 | 1.79881 | 0 | 7.388177 | 0
2018-04-03 22:03 | 269320.9 | 120.0002 | 3 | 31 | 4.227502 | 3.26016 | 1.907026 | 0 | 7.844079 | 0
2018-04-03 22:05 | 269440.9 | 240.0002 | 3 | 31 | 4.25928 | 3.260141 | 2.01568 | 0 | 8.305117 | 0
2018-04-03 22:07 | 269560.9 | 360.0009 | 3 | 31 | 4.293564 | 3.260128 | 2.124337 | 0 | 8.769757 | 0
2018-04-03 22:09 | 269680.9 | 480.0002 | 3 | 31 | 4.330184 | 3.260145 | 2.232988 | 0 | 9.238223 | 0
2018-04-03 22:11 | 269800.9 | 600.001 | 3 | 31 | 4.368935 | 3.26013 | 2.341642 | 0 | 9.710804 | 0
2018-04-03 22:13 | 269920.9 | 720.0011 | 3 | 31 | 4.40042 | 3.106197 | 2.449703 | 0 | 10.18497 | 0
2018-04-03 22:15 | 270040.9 | 840.0003 | 3 | 31 | 4.400396 | 2.605883 | 2.544503 | 0 | 10.60213 | 0
2018-04-03 22:17 | 270160.9 | 960.0002 | 3 | 31 | 4.400394 | 2.202225 | 2.624421 | 0 | 10.9538 | 0
2018-04-03 22:19 | 270280.9 | 1080.0001 | 3 | 31 | 4.400377 | 1.870052 | 2.692098 | 0 | 11.25161 | 0
2018-04-03 22:21 | 270400.9 | 1200.0001 | 3 | 31 | 4.400385 | 1.596592 | 2.749728 | 0 | 11.5052 | 0
2018-04-03 22:23 | 270520.9 | 1320.0009 | 3 | 31 | 4.400373 | 1.370279 | 2.799063 | 0 | 11.72229 | 0
2018-04-03 22:25 | 270640.9 | 1440.001 | 3 | 31 | 4.400374 | 1.183775 | 2.841526 | 0 | 11.90914 | 0
2018-04-03 22:27 | 270760.9 | 1560.0018 | 3 | 31 | 4.400351 | 1.027622 | 2.878304 | 0 | 12.07098 | 0
2018-04-03 22:29 | 270880.9 | 1680.0002 | 3 | 31 | 4.400353 | 0.8977585 | 2.910336 | 0 | 12.21193 | 0
2018-04-03 22:31 | 271000.9 | 1800.0002 | 3 | 31 | 4.400347 | 0.7884007 | 2.938387 | 0 | 12.33537 | 0
2018-04-03 22:33 | 271120.9 | 1920.001 | 3 | 31 | 4.400337 | 0.6955948 | 2.963081 | 0 | 12.44403 | 0
2018-04-03 22:34 | 271185.7 | 1984.7488 | 3 | 31 | 4.400371 | 0.6519966 | 2.975193 | 0 | 12.49733 | 0
2018-04-03 22:36 | 271305.7 | 120.0025 | 4 | 31 | 4.349066 | 0 | 2.975193 | 0 | 12.49733 | 0
2018-04-03 22:38 | 271425.7 | 240 | 4 | 31 | 4.345406 | 0 | 2.975193 | 0 | 12.49733 | 0
2018-04-03 22:39 | 271485.7 | 300.0023 | 4 | 31 | 4.344298 | 0 | 2.975193 | 0 | 12.49733 | 0
2018-04-03 22:41 | 271605.8 | 120.0011 | 5 | 31 | 4.157385 | -2.281889 | 2.975193 | 0.07605231 | 12.49733 | 0.3180259
2018-04-03 22:43 | 271725.8 | 240.0011 | 5 | 31 | 4.126075 | -2.281901 | 2.975193 | 0.1521068 | 12.49733 | 0.6330023
2018-04-03 22:45 | 271845.8 | 360.0011 | 5 | 31 | 4.096342 | -2.281897 | 2.975193 | 0.2281605 | 12.49733 | 0.945671
2018-04-03 22:47 | 271965.8 | 480.001 | 5 | 31 | 4.067006 | -2.281848 | 2.975193 | 0.3042108 | 12.49733 | 1.256082
2018-04-03 22:49 | 272085.8 | 600.001 | 5 | 31 | 4.037997 | -2.281868 | 2.975193 | 0.380266 | 12.49733 | 1.564293
2018-04-03 22:51 | 272205.8 | 720.0019 | 5 | 31 | 4.009262 | -2.281919 | 2.975193 | 0.456321 | 12.49733 | 1.870308
2018-04-03 22:53 | 272325.8 | 840.0003 | 5 | 31 | 3.980913 | -2.281868 | 2.975193 | 0.5323728 | 12.49733 | 2.174139
2018-04-03 22:55 | 272445.8 | 960.0003 | 5 | 31 | 3.953044 | -2.281866 | 2.975193 | 0.6084282 | 12.49733 | 2.475847
2018-04-03 22:57 | 272565.8 | 1080.0002 | 5 | 31 | 3.925882 | -2.281868 | 2.975193 | 0.6844816 | 12.49733 | 2.775452
2018-04-03 22:59 | 272685.8 | 1200.001 | 5 | 31 | 3.89942 | -2.281852 | 2.975193 | 0.7605351 | 12.49733 | 3.073018
2018-04-03 23:01 | 272805.8 | 1320.0002 | 5 | 31 | 3.87391 | -2.281878 | 2.975193 | 0.8365863 | 12.49733 | 3.368596
2018-04-03 23:03 | 272925.8 | 1440.0013 | 5 | 31 | 3.849422 | -2.281936 | 2.975193 | 0.9126495 | 12.49733 | 3.66232
2018-04-03 23:05 | 273045.8 | 1560.0011 | 5 | 31 | 3.826061 | -2.281909 | 2.975193 | 0.9887037 | 12.49733 | 3.954188
2018-04-03 23:07 | 273165.8 | 1680.0018 | 5 | 31 | 3.803889 | -2.281844 | 2.975193 | 1.064753 | 12.49733 | 4.244306
2018-04-03 23:09 | 273285.8 | 1800.0002 | 5 | 31 | 3.782665 | -2.28208 | 2.975193 | 1.140813 | 12.49733 | 4.53282
2018-04-03 23:11 | 273405.8 | 1920.0012 | 5 | 31 | 3.762477 | -2.281868 | 2.975193 | 1.216868 | 12.49733 | 4.819736
2018-04-03 23:13 | 273525.8 | 2040.0003 | 5 | 31 | 3.743477 | -2.28186 | 2.975193 | 1.29292 | 12.49733 | 5.105147
2018-04-03 23:15 | 273645.8 | 2160.0018 | 5 | 31 | 3.725592 | -2.281885 | 2.975193 | 1.368976 | 12.49733 | 5.389177
2018-04-03 23:17 | 273765.8 | 2280.0013 | 5 | 31 | 3.70862 | -2.281885 | 2.975193 | 1.445028 | 12.49733 | 5.671865
2018-04-03 23:19 | 273885.8 | 2400.0011 | 5 | 31 | 3.692561 | -2.28188 | 2.975193 | 1.521082 | 12.49733 | 5.953302
2018-04-03 23:21 | 274005.8 | 2520.0011 | 5 | 31 | 3.677298 | -2.281936 | 2.975193 | 1.597134 | 12.49733 | 6.233544
2018-04-03 23:23 | 274125.8 | 2640.0003 | 5 | 31 | 3.662835 | -2.281919 | 2.975193 | 1.673187 | 12.49733 | 6.512657
2018-04-03 23:25 | 274245.8 | 2760.0003 | 5 | 31 | 3.649441 | -2.281868 | 2.975193 | 1.749241 | 12.49733 | 6.790717
2018-04-03 23:27 | 274365.8 | 2880.0018 | 5 | 31 | 3.636982 | -2.281885 | 2.975193 | 1.825297 | 12.49733 | 7.0678
2018-04-03 23:29 | 274485.8 | 3000.0018 | 5 | 31 | 3.625506 | -2.281873 | 2.975193 | 1.901352 | 12.49733 | 7.343968
2018-04-03 23:31 | 274605.8 | 3120.0011 | 5 | 31 | 3.614715 | -2.281905 | 2.975193 | 1.977406 | 12.49733 | 7.619289
2018-04-03 23:33 | 274725.8 | 3240.0027 | 5 | 31 | 3.604383 | -2.281866 | 2.975193 | 2.053462 | 12.49733 | 7.893814
2018-04-03 23:35 | 274845.8 | 3360.0011 | 5 | 31 | 3.594186 | -2.281875 | 2.975193 | 2.129517 | 12.49733 | 8.167556
2018-04-03 23:37 | 274965.8 | 3480.001 | 5 | 31 | 3.583592 | -2.281899 | 2.975193 | 2.205566 | 12.49733 | 8.440493
2018-04-03 23:39 | 275085.8 | 3600.0002 | 5 | 31 | 3.572289 | -2.281887 | 2.975193 | 2.281621 | 12.49733 | 8.71262
2018-04-03 23:41 | 275205.8 | 3720.0002 | 5 | 31 | 3.560265 | -2.281959 | 2.975193 | 2.357671 | 12.49733 | 8.983839
2018-04-03 23:43 | 275325.8 | 3840.0018 | 5 | 31 | 3.547357 | -2.281914 | 2.975193 | 2.433729 | 12.49733 | 9.25414
2018-04-03 23:45 | 275445.8 | 3960.001 | 5 | 31 | 3.533206 | -2.281839 | 2.975193 | 2.509783 | 12.49733 | 9.523402
2018-04-03 23:47 | 275565.8 | 4080.0002 | 5 | 31 | 3.516041 | -2.281893 | 2.975193 | 2.585832 | 12.49733 | 9.791476
2018-04-03 23:49 | 275685.8 | 4200.0002 | 5 | 31 | 3.493989 | -2.281858 | 2.975193 | 2.661884 | 12.49733 | 10.05807
2018-04-03 23:51 | 275805.8 | 4320.0002 | 5 | 31 | 3.463893 | -2.281891 | 2.975193 | 2.737941 | 12.49733 | 10.32275
2018-04-03 23:53 | 275925.8 | 4440.001 | 5 | 31 | 3.415637 | -2.281862 | 2.975193 | 2.813994 | 12.49733 | 10.58451
2018-04-03 23:55 | 276045.8 | 4560.0002 | 5 | 31 | 3.322167 | -2.281862 | 2.975193 | 2.890044 | 12.49733 | 10.8412
2018-04-03 23:57 | 276165.8 | 4680.0002 | 5 | 31 | 3.063795 | -2.281856 | 2.975193 | 2.9661 | 12.49733 | 11.08598
2018-04-03 23:57 | 276179.1 | 4693.3176 | 5 | 31 | 2.999965 | -2.281866 | 2.975193 | 2.97454 | 12.49733 | 11.11158
2018-04-03 23:59 | 276299.2 | 120.0002 | 6 | 31 | 3.235333 | 0 | 2.975193 | 2.97454 | 12.49733 | 11.11158
2018-04-04 00:01 | 276419.2 | 240.0002 | 6 | 31 | 3.248456 | 0 | 2.975193 | 2.97454 | 12.49733 | 11.11158
2018-04-04 00:02 | 276479.2 | 300.004 | 6 | 31 | 3.252861 | 0 | 2.975193 | 2.97454 | 12.49733 | 11.11158
2018-04-04 00:02 | 276479.1828 | 0.0023 | 7 | 32 | 3.252903 | 0 | 0 | 0 | 0 | 0
2018-04-04 00:04 | 276599.3 | 120.0011 | 2 | 32 | 3.988139 | 4.890009 | 0.1622975 | 2e-12 | 0.623462 | 8e-12
2018-04-04 00:06 | 276719.3 | 240.0011 | 2 | 32 | 4.031409 | 4.890018 | 0.3252805 | 2e-12 | 1.27748 | 8e-12
2018-04-04 00:08 | 276839.3 | 360.0002 | 2 | 32 | 4.067374 | 4.890013 | 0.4882526 | 2e-12 | 1.937486 | 8e-12
2018-04-04 00:10 | 276959.3 | 480.0011 | 2 | 32 | 4.097567 | 4.889978 | 0.6512376 | 2e-12 | 2.602936 | 8e-12
2018-04-04 00:12 | 277079.3 | 600.0011 | 2 | 32 | 4.12315 | 4.889963 | 0.8142164 | 2e-12 | 3.27289 | 8e-12
2018-04-04 00:14 | 277199.3 | 720.0018 | 2 | 32 | 4.146162 | 4.890007 | 0.9771988 | 2e-12 | 3.946768 | 8e-12
2018-04-04 00:16 | 277319.3 | 840.0002 | 2 | 32 | 4.170816 | 4.889997 | 1.140177 | 2e-12 | 4.624468 | 8e-12
2018-04-04 00:18 | 277439.3 | 960.0011 | 2 | 32 | 4.198358 | 4.889997 | 1.303159 | 2e-12 | 5.306441 | 8e-12
2018-04-04 00:20 | 277559.3 | 1080.0002 | 2 | 32 | 4.200399 | 4.43911 | 1.458877 | 2e-12 | 5.960509 | 8e-12
2018-04-04 00:22 | 277679.3 | 1200.0027 | 2 | 32 | 4.200404 | 3.98279 | 1.599214 | 2e-12 | 6.54998 | 8e-12
2018-04-04 00:24 | 277799.3 | 1320.0002 | 2 | 32 | 4.200362 | 3.537428 | 1.724492 | 2e-12 | 7.076196 | 8e-12
2018-04-04 00:26 | 277877.5 | 1398.1729 | 2 | 32 | 4.200408 | 3.259993 | 1.798262 | 2e-12 | 7.38606 | 8e-12
2018-04-04 00:28 | 277997.5 | 120.0002 | 3 | 32 | 4.227543 | 3.260092 | 1.906476 | 2e-12 | 7.841958 | 8e-12
2018-04-04 00:30 | 278117.5 | 240.001 | 3 | 32 | 4.259293 | 3.260151 | 2.015126 | 2e-12 | 8.30298 | 8e-12
2018-04-04 00:32 | 278237.5 | 360.001 | 3 | 32 | 4.293581 | 3.26012 | 2.12379 | 2e-12 | 8.76765 | 8e-12
2018-04-04 00:34 | 278357.5 | 480.0011 | 3 | 32 | 4.330132 | 3.260164 | 2.232452 | 2e-12 | 9.236164 | 8e-12
2018-04-04 00:36 | 278477.5 | 600.0002 | 3 | 32 | 4.368866 | 3.260181 | 2.341084 | 2e-12 | 9.70864 | 8e-12
2018-04-04 00:38 | 278597.5 | 720.001 | 3 | 32 | 4.400403 | 3.107767 | 2.449181 | 2e-12 | 10.18296 | 8e-12
2018-04-04 00:40 | 278717.5 | 840.0014 | 3 | 32 | 4.400405 | 2.607029 | 2.544042 | 2e-12 | 10.60039 | 8e-12
2018-04-04 00:42 | 278837.5 | 960.0011 | 3 | 32 | 4.400391 | 2.203329 | 2.623987 | 2e-12 | 10.95218 | 8e-12
2018-04-04 00:44 | 278957.5 | 1080.0012 | 3 | 32 | 4.400393 | 1.871037 | 2.691712 | 2e-12 | 11.25019 | 8e-12
2018-04-04 00:46 | 279077.5 | 1200.0003 | 3 | 32 | 4.400378 | 1.597288 | 2.749367 | 2e-12 | 11.5039 | 8e-12
2018-04-04 00:48 | 279197.5 | 1320.001 | 3 | 32 | 4.400364 | 1.371195 | 2.798711 | 2e-12 | 11.72103 | 8e-12
2018-04-04 00:50 | 279317.5 | 1440.0018 | 3 | 32 | 4.400366 | 1.18405 | 2.841205 | 2e-12 | 11.90802 | 8e-12
2018-04-04 00:52 | 279437.5 | 1560.0011 | 3 | 32 | 4.400368 | 1.028149 | 2.877997 | 2e-12 | 12.06992 | 8e-12
2018-04-04 00:54 | 279557.5 | 1680.0002 | 3 | 32 | 4.400365 | 0.8983326 | 2.910034 | 2e-12 | 12.21089 | 8e-12
2018-04-04 00:56 | 279677.5 | 1800.001 | 3 | 32 | 4.400369 | 0.7888336 | 2.938092 | 2e-12 | 12.33435 | 8e-12
2018-04-04 00:58 | 279797.5 | 1920.001 | 3 | 32 | 4.400355 | 0.6963406 | 2.962799 | 2e-12 | 12.44308 | 8e-12
2018-04-04 00:59 | 279862.3 | 1984.8448 | 3 | 32 | 4.400347 | 0.6519966 | 2.974932 | 2e-12 | 12.49647 | 8e-12
2018-04-04 01:01 | 279982.3 | 120 | 4 | 32 | 4.349048 | 0 | 2.974932 | 2e-12 | 12.49647 | 8e-12
2018-04-04 01:03 | 280102.3 | 240.001 | 4 | 32 | 4.345376 | 0 | 2.974932 | 2e-12 | 12.49647 | 8e-12
2018-04-04 01:04 | 280162.3 | 300.0015 | 4 | 32 | 4.344285 | 0 | 2.974932 | 2e-12 | 12.49647 | 8e-12
2018-04-04 01:06 | 280282.4 | 120.0018 | 5 | 32 | 4.157398 | -2.281875 | 2.974932 | 0.07605147 | 12.49647 | 0.3180223
2018-04-04 01:08 | 280402.4 | 240.0001 | 5 | 32 | 4.126062 | -2.281895 | 2.974932 | 0.1521073 | 12.49647 | 0.6330043
2018-04-04 01:10 | 280522.4 | 360.0027 | 5 | 32 | 4.096323 | -2.281893 | 2.974932 | 0.228164 | 12.49647 | 0.9456849
2018-04-04 01:12 | 280642.4 | 480.003 | 5 | 32 | 4.066935 | -2.281877 | 2.974932 | 0.3042156 | 12.49647 | 1.256097
2018-04-04 01:14 | 280762.4 | 600.0011 | 5 | 32 | 4.0379 | -2.281916 | 2.974932 | 0.3802689 | 12.49647 | 1.564295
2018-04-04 01:16 | 280882.4 | 720.0011 | 5 | 32 | 4.009182 | -2.281901 | 2.974932 | 0.4563145 | 12.49647 | 1.870266
2018-04-04 01:18 | 281002.4 | 840.0018 | 5 | 32 | 3.980855 | -2.28188 | 2.974932 | 0.5323757 | 12.49647 | 2.174129
2018-04-04 01:20 | 281122.4 | 960.0011 | 5 | 32 | 3.953052 | -2.281918 | 2.974932 | 0.6084289 | 12.49647 | 2.475824
2018-04-04 01:22 | 281242.4 | 1080.0012 | 5 | 32 | 3.925848 | -2.281862 | 2.974932 | 0.684481 | 12.49647 | 2.775424
2018-04-04 01:24 | 281362.4 | 1200.0003 | 5 | 32 | 3.899399 | -2.281921 | 2.974932 | 0.7605297 | 12.49647 | 3.072969
2018-04-04 01:26 | 281482.4 | 1320.0011 | 5 | 32 | 3.873876 | -2.281882 | 2.974932 | 0.8365808 | 12.49647 | 3.368545
2018-04-04 01:28 | 281602.4 | 1440.0011 | 5 | 32 | 3.849395 | -2.281899 | 2.974932 | 0.9126368 | 12.49647 | 3.662238
2018-04-04 01:30 | 281722.4 | 1560.0011 | 5 | 32 | 3.826025 | -2.281901 | 2.974932 | 0.9886889 | 12.49647 | 3.954097
2018-04-04 01:32 | 281842.4 | 1680.0011 | 5 | 32 | 3.803873 | -2.281852 | 2.974932 | 1.064742 | 12.49647 | 4.244227
2018-04-04 01:34 | 281962.4 | 1800.0018 | 5 | 32 | 3.782662 | -2.28186 | 2.974932 | 1.140794 | 12.49647 | 4.532709
2018-04-04 01:36 | 282082.4 | 1920.0018 | 5 | 32 | 3.762431 | -2.281873 | 2.974932 | 1.216846 | 12.49647 | 4.819612
2018-04-04 01:38 | 282202.4 | 2040.0011 | 5 | 32 | 3.743421 | -2.281878 | 2.974932 | 1.292895 | 12.49647 | 5.10501
2018-04-04 01:40 | 282322.4 | 2160.0003 | 5 | 32 | 3.725499 | -2.281875 | 2.974932 | 1.36895 | 12.49647 | 5.389028
2018-04-04 01:42 | 282442.4 | 2280.0003 | 5 | 32 | 3.708503 | -2.281852 | 2.974932 | 1.445005 | 12.49647 | 5.671719
2018-04-04 01:44 | 282562.4 | 2400.0003 | 5 | 32 | 3.692384 | -2.281864 | 2.974932 | 1.521057 | 12.49647 | 5.953139
2018-04-04 01:46 | 282682.4 | 2520.0019 | 5 | 32 | 3.677148 | -2.28186 | 2.974932 | 1.59711 | 12.49647 | 6.233371
2018-04-04 01:48 | 282802.4 | 2640.0011 | 5 | 32 | 3.662784 | -2.281934 | 2.974932 | 1.673163 | 12.49647 | 6.512476
2018-04-04 01:50 | 282922.4 | 2760.0011 | 5 | 32 | 3.649418 | -2.281877 | 2.974932 | 1.749217 | 12.49647 | 6.79053
2018-04-04 01:52 | 283042.4 | 2880.0011 | 5 | 32 | 3.636964 | -2.281882 | 2.974932 | 1.825266 | 12.49647 | 7.067586
2018-04-04 01:54 | 283162.4 | 3000.0011 | 5 | 32 | 3.625412 | -2.281862 | 2.974932 | 1.901322 | 12.49647 | 7.343754
2018-04-04 01:56 | 283282.4 | 3120.0011 | 5 | 32 | 3.614652 | -2.28185 | 2.974932 | 1.977372 | 12.49647 | 7.619054
2018-04-04 01:58 | 283402.4 | 3240.0011 | 5 | 32 | 3.60438 | -2.281878 | 2.974932 | 2.053426 | 12.49647 | 7.893569
2018-04-04 02:00 | 283522.4 | 3360.0003 | 5 | 32 | 3.594154 | -2.281868 | 2.974932 | 2.129482 | 12.49647 | 8.167318
2018-04-04 02:02 | 283642.4 | 3480.0019 | 5 | 32 | 3.583626 | -2.281897 | 2.974932 | 2.205535 | 12.49647 | 8.440267
2018-04-04 02:04 | 283762.4 | 3600.0018 | 5 | 32 | 3.572323 | -2.281856 | 2.974932 | 2.281586 | 12.49647 | 8.712381
2018-04-04 02:06 | 283882.4 | 3720.0011 | 5 | 32 | 3.560228 | -2.281856 | 2.974932 | 2.357639 | 12.49647 | 8.98361
2018-04-04 02:08 | 284002.4 | 3840.0018 | 5 | 32 | 3.547356 | -2.281914 | 2.974932 | 2.433694 | 12.49647 | 9.2539
2018-04-04 02:10 | 284122.4 | 3960.0027 | 5 | 32 | 3.53318 | -2.281852 | 2.974932 | 2.509748 | 12.49647 | 9.523164
2018-04-04 02:12 | 284242.4 | 4080.0027 | 5 | 32 | 3.515961 | -2.281903 | 2.974932 | 2.585799 | 12.49647 | 9.79124
2018-04-04 02:14 | 284362.4 | 4200.0018 | 5 | 32 | 3.493948 | -2.281911 | 2.974932 | 2.661856 | 12.49647 | 10.05785
2018-04-04 02:16 | 284482.4 | 4320.0018 | 5 | 32 | 3.463855 | -2.281856 | 2.974932 | 2.73791 | 12.49647 | 10.32251
2018-04-04 02:18 | 284602.4 | 4440.0012 | 5 | 32 | 3.415648 | -2.281891 | 2.974932 | 2.813961 | 12.49647 | 10.58426
2018-04-04 02:20 | 284722.4 | 4560.0002 | 5 | 32 | 3.322591 | -2.281889 | 2.974932 | 2.890015 | 12.49647 | 10.84098
2018-04-04 02:22 | 284842.4 | 4680.0028 | 5 | 32 | 3.065586 | -2.281882 | 2.974932 | 2.966072 | 12.49647 | 11.08583
2018-04-04 02:22 | 284856.2 | 4693.7537 | 5 | 32 | 2.999995 | -2.281885 | 2.974932 | 2.974786 | 12.49647 | 11.11228
2018-04-04 02:24 | 284976.3 | 120.0001 | 6 | 32 | 3.23564 | 0 | 2.974932 | 2.974786 | 12.49647 | 11.11228
2018-04-04 02:26 | 285096.3 | 240.0009 | 6 | 32 | 3.248739 | 0 | 2.974932 | 2.974786 | 12.49647 | 11.11228
2018-04-04 02:27 | 285156.3 | 300.0039 | 6 | 32 | 3.253137 | 0 | 2.974932 | 2.974786 | 12.49647 | 11.11228
2018-04-04 02:27 | 285156.2 | 0.0039 | 7 | 33 | 3.253102 | 0 | 0 | 0 | 0 | 0
2018-04-04 02:29 | 285276.3 | 120.0002 | 2 | 33 | 3.988359 | 4.890001 | 0.1622892 | 0 | 0.6234734 | 0
2018-04-04 02:31 | 285396.3 | 240.0018 | 2 | 33 | 4.03151 | 4.889992 | 0.3252645 | 0 | 1.277486 | 0
2018-04-04 02:33 | 285516.3 | 360.0026 | 2 | 33 | 4.067348 | 4.889975 | 0.4882433 | 0 | 1.937526 | 0
2018-04-04 02:35 | 285636.3 | 480.0026 | 2 | 33 | 4.097609 | 4.890015 | 0.6512164 | 0 | 2.602931 | 0
2018-04-04 02:37 | 285756.3 | 600.001 | 2 | 33 | 4.123241 | 4.890015 | 0.8141879 | 0 | 3.272867 | 0
2018-04-04 02:39 | 285876.3 | 720.0013 | 2 | 33 | 4.14628 | 4.890043 | 0.9771641 | 0 | 3.946734 | 0
2018-04-04 02:41 | 285996.3 | 840.0018 | 2 | 33 | 4.171138 | 4.890011 | 1.140143 | 0 | 4.624479 | 0
2018-04-04 02:43 | 286116.3 | 960.0018 | 2 | 33 | 4.198634 | 4.890001 | 1.303118 | 0 | 5.306477 | 0
2018-04-04 02:45 | 286236.3 | 1080.0002 | 2 | 33 | 4.200385 | 4.436392 | 1.458704 | 0 | 5.959993 | 0
2018-04-04 02:47 | 286356.3 | 1200.0011 | 2 | 33 | 4.200398 | 3.979544 | 1.598929 | 0 | 6.548994 | 0
2018-04-04 02:49 | 286476.3 | 1320.0002 | 2 | 33 | 4.200367 | 3.535593 | 1.72412 | 0 | 7.074846 | 0
2018-04-04 02:50 | 286554.2 | 1397.9008 | 2 | 33 | 4.200407 | 3.259983 | 1.797627 | 0 | 7.383605 | 0
2018-04-04 02:52 | 286674.3 | 120.0018 | 3 | 33 | 4.227606 | 3.260115 | 1.905841 | 0 | 7.839499 | 0
2018-04-04 02:54 | 286794.3 | 240.0018 | 3 | 33 | 4.259349 | 3.26018 | 2.014498 | 0 | 8.30056 | 0
2018-04-04 02:56 | 286914.3 | 360.0018 | 3 | 33 | 4.293606 | 3.260181 | 2.123154 | 0 | 8.765202 | 0
2018-04-04 02:58 | 287034.3 | 480.0002 | 3 | 33 | 4.330233 | 3.260157 | 2.231813 | 0 | 9.233711 | 0
2018-04-04 03:00 | 287154.3 | 600.0003 | 3 | 33 | 4.368958 | 3.260139 | 2.340466 | 0 | 9.706288 | 0
2018-04-04 03:02 | 287274.3 | 720.001 | 3 | 33 | 4.400401 | 3.105185 | 2.448528 | 0 | 10.18046 | 0
2018-04-04 03:04 | 287394.3 | 840.0009 | 3 | 33 | 4.400396 | 2.605865 | 2.543322 | 0 | 10.59759 | 0
2018-04-04 03:06 | 287514.3 | 960.0002 | 3 | 33 | 4.400403 | 2.202608 | 2.623233 | 0 | 10.94924 | 0
2018-04-04 03:08 | 287634.3 | 1080.0004 | 3 | 33 | 4.400383 | 1.870995 | 2.690929 | 0 | 11.24712 | 0
2018-04-04 03:10 | 287754.3 | 1200.0011 | 3 | 33 | 4.40037 | 1.59691 | 2.748578 | 0 | 11.5008 | 0
2018-04-04 03:12 | 287874.3 | 1320.001 | 3 | 33 | 4.400387 | 1.371487 | 2.797919 | 0 | 11.71792 | 0
2018-04-04 03:14 | 287994.3 | 1440.0019 | 3 | 33 | 4.400355 | 1.183847 | 2.840409 | 0 | 11.90489 | 0
2018-04-04 03:16 | 288114.3 | 1560.0009 | 3 | 33 | 4.400362 | 1.028372 | 2.877201 | 0 | 12.06679 | 0
2018-04-04 03:18 | 288234.3 | 1680.0009 | 3 | 33 | 4.400348 | 0.898119 | 2.909245 | 0 | 12.2078 | 0
2018-04-04 03:20 | 288354.3 | 1800.0018 | 3 | 33 | 4.400375 | 0.7895222 | 2.937315 | 0 | 12.33132 | 0
2018-04-04 03:22 | 288474.3 | 1920.001 | 3 | 33 | 4.400334 | 0.6959419 | 2.962029 | 0 | 12.44006 | 0
2018-04-04 03:23 | 288539.1 | 1984.864 | 3 | 33 | 4.400343 | 0.6519966 | 2.974169 | 0 | 12.49348 | 0
2018-04-04 03:25 | 288659.1 | 120.0002 | 4 | 33 | 4.348977 | 0 | 2.974169 | 0 | 12.49348 | 0
2018-04-04 03:27 | 288779.1 | 240.0002 | 4 | 33 | 4.345294 | 0 | 2.974169 | 0 | 12.49348 | 0
2018-04-04 03:28 | 288839.2 | 300.0031 | 4 | 33 | 4.344187 | 0 | 2.974169 | 0 | 12.49348 | 0
2018-04-04 03:30 | 288959.2 | 120.0002 | 5 | 33 | 4.157025 | -2.281866 | 2.974169 | 0.07605464 | 12.49348 | 0.3180106
2018-04-04 03:32 | 289079.2 | 240.0001 | 5 | 33 | 4.125678 | -2.281873 | 2.974169 | 0.1521091 | 12.49348 | 0.6329577
2018-04-04 03:34 | 289199.2 | 360.0002 | 5 | 33 | 4.095912 | -2.281844 | 2.974169 | 0.2281619 | 12.49348 | 0.9455916
2018-04-04 03:36 | 289319.2 | 480.0002 | 5 | 33 | 4.066555 | -2.281839 | 2.974169 | 0.3042211 | 12.49348 | 1.256004
2018-04-04 03:38 | 289439.2 | 600.0005 | 5 | 33 | 4.037559 | -2.281862 | 2.974169 | 0.3802796 | 12.49348 | 1.564196
2018-04-04 03:40 | 289559.2 | 720.0002 | 5 | 33 | 4.008796 | -2.281877 | 2.974169 | 0.4563362 | 12.49348 | 1.870183
2018-04-04 03:42 | 289679.2 | 840.0009 | 5 | 33 | 3.980486 | -2.281878 | 2.974169 | 0.5323824 | 12.49348 | 2.173957
2018-04-04 03:44 | 289799.2 | 960.0009 | 5 | 33 | 3.952671 | -2.281934 | 2.974169 | 0.6084428 | 12.49348 | 2.475653
2018-04-04 03:46 | 289919.2 | 1080.0009 | 5 | 33 | 3.925491 | -2.281901 | 2.974169 | 0.6845028 | 12.49348 | 2.775256
2018-04-04 03:48 | 290039.2 | 1200.0001 | 5 | 33 | 3.899056 | -2.281911 | 2.974169 | 0.7605585 | 12.49348 | 3.072802
2018-04-04 03:50 | 290159.2 | 1320.0002 | 5 | 33 | 3.873553 | -2.281899 | 2.974169 | 0.8366132 | 12.49348 | 3.368368
2018-04-04 03:52 | 290279.2 | 1440.0001 | 5 | 33 | 3.849034 | -2.281897 | 2.974169 | 0.9126708 | 12.49348 | 3.662042
2018-04-04 03:54 | 290399.2 | 1560.0009 | 5 | 33 | 3.825651 | -2.281877 | 2.974169 | 0.9887256 | 12.49348 | 3.953883
2018-04-04 03:56 | 290519.2 | 1680.0009 | 5 | 33 | 3.803497 | -2.28188 | 2.974169 | 1.06478 | 12.49348 | 4.24399
2018-04-04 03:58 | 290639.2 | 1800.0002 | 5 | 33 | 3.782259 | -2.281887 | 2.974169 | 1.140834 | 12.49348 | 4.532447
2018-04-04 04:00 | 290759.2 | 1920.0009 | 5 | 33 | 3.762042 | -2.281895 | 2.974169 | 1.216889 | 12.49348 | 4.819331
2018-04-04 04:02 | 290879.2 | 2040.0009 | 5 | 33 | 3.74304 | -2.281875 | 2.974169 | 1.292944 | 12.49348 | 5.104725
2018-04-04 04:04 | 290999.2 | 2160.0009 | 5 | 33 | 3.725108 | -2.28188 | 2.974169 | 1.368996 | 12.49348 | 5.3887
2018-04-04 04:06 | 291119.2 | 2280.0018 | 5 | 33 | 3.708133 | -2.281875 | 2.974169 | 1.445049 | 12.49348 | 5.671353
2018-04-04 04:08 | 291239.2 | 2400.0018 | 5 | 33 | 3.692049 | -2.281907 | 2.974169 | 1.521104 | 12.49348 | 5.952758
2018-04-04 04:10 | 291359.2 | 2520.0001 | 5 | 33 | 3.676775 | -2.281875 | 2.974169 | 1.597155 | 12.49348 | 6.232957
2018-04-04 04:12 | 291479.2 | 2640 | 5 | 33 | 3.662457 | -2.28185 | 2.974169 | 1.673212 | 12.49348 | 6.512052
2018-04-04 04:14 | 291599.2 | 2760.0002 | 5 | 33 | 3.649107 | -2.281866 | 2.974169 | 1.749268 | 12.49348 | 6.79009
2018-04-04 04:16 | 291719.2 | 2880.0009 | 5 | 33 | 3.636666 | -2.281901 | 2.974169 | 1.825325 | 12.49348 | 7.067148
2018-04-04 04:18 | 291839.2 | 3000.0009 | 5 | 33 | 3.625154 | -2.281878 | 2.974169 | 1.901381 | 12.49348 | 7.343296
2018-04-04 04:20 | 291959.2 | 3120.0009 | 5 | 33 | 3.614404 | -2.281897 | 2.974169 | 1.977434 | 12.49348 | 7.618587
2018-04-04 04:22 | 292079.2 | 3240.0001 | 5 | 33 | 3.604082 | -2.281889 | 2.974169 | 2.053485 | 12.49348 | 7.89307
2018-04-04 04:24 | 292199.2 | 3360.0009 | 5 | 33 | 3.593888 | -2.281905 | 2.974169 | 2.129539 | 12.49348 | 8.166789
2018-04-04 04:26 | 292319.2 | 3480.0009 | 5 | 33 | 3.58328 | -2.281864 | 2.974169 | 2.205592 | 12.49348 | 8.439713
2018-04-04 04:28 | 292439.2 | 3600.0001 | 5 | 33 | 3.571991 | -2.28188 | 2.974169 | 2.281644 | 12.49348 | 8.711806
2018-04-04 04:30 | 292559.2 | 3720.0002 | 5 | 33 | 3.559955 | -2.281866 | 2.974169 | 2.3577 | 12.49348 | 8.983024
2018-04-04 04:32 | 292679.2 | 3840.0002 | 5 | 33 | 3.547039 | -2.281882 | 2.974169 | 2.43375 | 12.49348 | 9.253276
2018-04-04 04:34 | 292799.2 | 3960.0009 | 5 | 33 | 3.532848 | -2.28187 | 2.974169 | 2.509802 | 12.49348 | 9.522506
2018-04-04 04:36 | 292919.2 | 4080.0009 | 5 | 33 | 3.515628 | -2.281834 | 2.974169 | 2.585854 | 12.49348 | 9.790561
2018-04-04 04:38 | 293039.2 | 4200.0009 | 5 | 33 | 3.493521 | -2.281905 | 2.974169 | 2.661909 | 12.49348 | 10.05713
2018-04-04 04:40 | 293159.2 | 4320.0009 | 5 | 33 | 3.463236 | -2.281923 | 2.974169 | 2.737961 | 12.49348 | 10.32175
2018-04-04 04:42 | 293279.2 | 4440.0009 | 5 | 33 | 3.414787 | -2.281895 | 2.974169 | 2.814012 | 12.49348 | 10.58345
2018-04-04 04:44 | 293399.2 | 4560.0001 | 5 | 33 | 3.320797 | -2.281907 | 2.974169 | 2.890065 | 12.49348 | 10.84007
2018-04-04 04:46 | 293519.2 | 4680.0009 | 5 | 33 | 3.060458 | -2.281878 | 2.974169 | 2.966122 | 12.49348 | 11.08469
2018-04-04 04:47 | 293531.8 | 4692.5552 | 5 | 33 | 2.999984 | -2.281885 | 2.974169 | 2.974082 | 12.49348 | 11.10883
2018-04-04 04:49 | 293651.8 | 120.0001 | 6 | 33 | 3.236144 | 0 | 2.974169 | 2.974087 | 12.49348 | 11.10884
2018-04-04 04:51 | 293771.8 | 240.0019 | 6 | 33 | 3.24926 | 0 | 2.974169 | 2.974087 | 12.49348 | 11.10884
2018-04-04 04:52 | 293831.8 | 300.004 | 6 | 33 | 3.253639 | 0 | 2.974169 | 2.974087 | 12.49348 | 11.10884
2018-04-04 04:52 | 293831.8 | 0.004 | 7 | 34 | 3.253549 | 0 | 0 | 0 | 0 | 0
2018-04-04 04:54 | 293951.9 | 120.0002 | 2 | 34 | 3.988708 | 4.889988 | 0.1623004 | 0 | 0.6235932 | 0
2018-04-04 04:56 | 294071.9 | 240.0018 | 2 | 34 | 4.031801 | 4.889963 | 0.3252849 | 0 | 1.277695 | 0
2018-04-04 04:58 | 294191.9 | 360.0019 | 2 | 34 | 4.067659 | 4.890032 | 0.4882641 | 0 | 1.937784 | 0
2018-04-04 05:00 | 294311.9 | 480.001 | 2 | 34 | 4.097781 | 4.890022 | 0.6512384 | 0 | 2.603233 | 0
2018-04-04 05:02 | 294431.9 | 600.0018 | 2 | 34 | 4.12348 | 4.890022 | 0.8142287 | 0 | 3.273281 | 0
2018-04-04 05:04 | 294551.9 | 720.0003 | 2 | 34 | 4.146539 | 4.889982 | 0.9772047 | 0 | 3.947193 | 0
2018-04-04 05:06 | 294671.9 | 840.0018 | 2 | 34 | 4.171245 | 4.88999 | 1.140191 | 0 | 4.624995 | 0
2018-04-04 05:08 | 294791.9 | 960.0018 | 2 | 34 | 4.198759 | 4.88999 | 1.303178 | 0 | 5.307061 | 0
2018-04-04 05:10 | 294911.9 | 1080.0011 | 2 | 34 | 4.200403 | 4.433493 | 1.458691 | 0 | 5.96027 | 0
2018-04-04 05:12 | 295031.9 | 1200.0003 | 2 | 34 | 4.200387 | 3.976807 | 1.598819 | 0 | 6.548862 | 0
2018-04-04 05:14 | 295151.9 | 1320.0003 | 2 | 34 | 4.20038 | 3.533651 | 1.723935 | 0 | 7.074399 | 0
2018-04-04 05:15 | 295229.4 | 1397.4281 | 2 | 34 | 4.200418 | 3.259991 | 1.796957 | 0 | 7.381123 | 0
2018-04-04 05:17 | 295349.4 | 120.0018 | 3 | 34 | 4.227579 | 3.260145 | 1.905187 | 0 | 7.837088 | 0
2018-04-04 05:19 | 295469.4 | 240.0018 | 3 | 34 | 4.259321 | 3.260151 | 2.013846 | 0 | 8.298153 | 0
2018-04-04 05:21 | 295589.4 | 360.0003 | 3 | 34 | 4.293581 | 3.260107 | 2.122509 | 0 | 8.762821 | 0
2018-04-04 05:23 | 295709.4 | 480.001 | 3 | 34 | 4.330297 | 3.260115 | 2.231165 | 0 | 9.231318 | 0
2018-04-04 05:25 | 295829.4 | 600.0018 | 3 | 34 | 4.369019 | 3.260115 | 2.339833 | 0 | 9.703971 | 0
2018-04-04 05:27 | 295949.4 | 720.0009 | 3 | 34 | 4.400424 | 3.105934 | 2.447892 | 0 | 10.17814 | 0
2018-04-04 05:29 | 296069.4 | 840.0001 | 3 | 34 | 4.400392 | 2.605377 | 2.542684 | 0 | 10.59526 | 0
2018-04-04 05:31 | 296189.4 | 960.001 | 3 | 34 | 4.400401 | 2.202923 | 2.622594 | 0 | 10.94689 | 0
2018-04-04 05:33 | 296309.4 | 1080.001 | 3 | 34 | 4.400382 | 1.871063 | 2.690304 | 0 | 11.24485 | 0
2018-04-04 05:35 | 296429.4 | 1200.0001 | 3 | 34 | 4.400337 | 1.596657 | 2.747959 | 0 | 11.49855 | 0
2018-04-04 05:37 | 296549.4 | 1320.0018 | 3 | 34 | 4.40039 | 1.372108 | 2.797323 | 0 | 11.71577 | 0
2018-04-04 05:39 | 296669.4 | 1440.0018 | 3 | 34 | 4.400354 | 1.184566 | 2.839828 | 0 | 11.90281 | 0
2018-04-04 05:41 | 296789.4 | 1560.0018 | 3 | 34 | 4.400384 | 1.029392 | 2.876638 | 0 | 12.06479 | 0
2018-04-04 05:43 | 296909.4 | 1680.0002 | 3 | 34 | 4.400337 | 0.8982525 | 2.908697 | 0 | 12.20586 | 0
2018-04-04 05:45 | 297029.4 | 1800.0001 | 3 | 34 | 4.400369 | 0.7894573 | 2.936774 | 0 | 12.3294 | 0
2018-04-04 05:47 | 297149.4 | 1920.0001 | 3 | 34 | 4.40036 | 0.6969433 | 2.961495 | 0 | 12.43818 | 0
2018-04-04 05:48 | 297215.7 | 1986.3536 | 3 | 34 | 4.400364 | 0.6519947 | 2.97391 | 0 | 12.49282 | 0
2018-04-04 05:50 | 297335.8 | 120.0002 | 4 | 34 | 4.348975 | 0 | 2.97391 | 0 | 12.49282 | 0
2018-04-04 05:52 | 297455.8 | 240.0002 | 4 | 34 | 4.345291 | 0 | 2.97391 | 0 | 12.49282 | 0
2018-04-04 05:53 | 297515.8 | 300.0032 | 4 | 34 | 4.344195 | 0 | 2.97391 | 0 | 12.49282 | 0
2018-04-04 05:55 | 297635.9 | 120.0018 | 5 | 34 | 4.156908 | -2.281875 | 2.97391 | 0.07605489 | 12.49282 | 0.3180032
2018-04-04 05:57 | 297755.9 | 240.0013 | 5 | 34 | 4.125559 | -2.281907 | 2.97391 | 0.152111 | 12.49282 | 0.6329479
2018-04-04 05:59 | 297875.9 | 360.0009 | 5 | 34 | 4.095777 | -2.281866 | 2.97391 | 0.2281629 | 12.49282 | 0.945568
2018-04-04 06:01 | 297995.9 | 480.0009 | 5 | 34 | 4.066415 | -2.281885 | 2.97391 | 0.3042192 | 12.49282 | 1.255959
2018-04-04 06:03 | 298115.9 | 600.0009 | 5 | 34 | 4.037423 | -2.28187 | 2.97391 | 0.380273 | 12.49282 | 1.564121
2018-04-04 06:05 | 298235.9 | 720.0009 | 5 | 34 | 4.008671 | -2.281911 | 2.97391 | 0.4563295 | 12.49282 | 1.870099
2018-04-04 06:07 | 298355.9 | 840.0002 | 5 | 34 | 3.980355 | -2.281893 | 2.97391 | 0.5323817 | 12.49282 | 2.173887
2018-04-04 06:09 | 298475.9 | 960.0003 | 5 | 34 | 3.952522 | -2.281926 | 2.97391 | 0.6084411 | 12.49282 | 2.475569
2018-04-04 06:11 | 298595.9 | 1080 | 5 | 34 | 3.925313 | -2.281907 | 2.97391 | 0.6844922 | 12.49282 | 2.775123
2018-04-04 06:13 | 298715.9 | 1200.0017 | 5 | 34 | 3.898869 | -2.281921 | 2.97391 | 0.7605526 | 12.49282 | 3.072672
2018-04-04 06:15 | 298835.9 | 1320.0011 | 5 | 34 | 3.873353 | -2.281889 | 2.97391 | 0.8366087 | 12.49282 | 3.368229
2018-04-04 06:17 | 298955.9 | 1440.0001 | 5 | 34 | 3.848835 | -2.281907 | 2.97391 | 0.9126624 | 12.49282 | 3.661873
2018-04-04 06:19 | 299075.9 | 1560.0002 | 5 | 34 | 3.825511 | -2.281897 | 2.97391 | 0.9887192 | 12.49282 | 3.953707
2018-04-04 06:21 | 299195.9 | 1680.0001 | 5 | 34 | 3.80332 | -2.281891 | 2.97391 | 1.064771 | 12.49282 | 4.243793
2018-04-04 06:23 | 299315.9 | 1800.0009 | 5 | 34 | 3.782111 | -2.281905 | 2.97391 | 1.140827 | 12.49282 | 4.532245
2018-04-04 06:25 | 299435.9 | 1920.0009 | 5 | 34 | 3.761939 | -2.281899 | 2.97391 | 1.216885 | 12.49282 | 4.819131
2018-04-04 06:27 | 299555.9 | 2040.0009 | 5 | 34 | 3.742876 | -2.281897 | 2.97391 | 1.292939 | 12.49282 | 5.10451
2018-04-04 06:29 | 299675.9 | 2160.0018 | 5 | 34 | 3.724985 | -2.281887 | 2.97391 | 1.368992 | 12.49282 | 5.388479
2018-04-04 06:31 | 299795.9 | 2280.0007 | 5 | 34 | 3.708005 | -2.281914 | 2.97391 | 1.445046 | 12.49282 | 5.671128
2018-04-04 06:33 | 299915.9 | 2400.0009 | 5 | 34 | 3.691864 | -2.281868 | 2.97391 | 1.521099 | 12.49282 | 5.952515
2018-04-04 06:35 | 300035.9 | 2520.0002 | 5 | 34 | 3.676682 | -2.28188 | 2.97391 | 1.597156 | 12.49282 | 6.232724
2018-04-04 06:37 | 300155.9 | 2640.0009 | 5 | 34 | 3.662336 | -2.281897 | 2.97391 | 1.673211 | 12.49282 | 6.511803
2018-04-04 06:39 | 300275.9 | 2760.0002 | 5 | 34 | 3.648951 | -2.281887 | 2.97391 | 1.749261 | 12.49282 | 6.789808
2018-04-04 06:41 | 300395.9 | 2880.0002 | 5 | 34 | 3.636516 | -2.281873 | 2.97391 | 1.82532 | 12.49282 | 7.066863
2018-04-04 06:43 | 300515.9 | 3000.0009 | 5 | 34 | 3.62493 | -2.28193 | 2.97391 | 1.901374 | 12.49282 | 7.342989
2018-04-04 06:45 | 300635.9 | 3120.0002 | 5 | 34 | 3.614165 | -2.281882 | 2.97391 | 1.977428 | 12.49282 | 7.618265
2018-04-04 06:47 | 300755.9 | 3240.001 | 5 | 34 | 3.60389 | -2.281873 | 2.97391 | 2.053478 | 12.49282 | 7.892733
2018-04-04 06:49 | 300875.9 | 3360.0026 | 5 | 34 | 3.593693 | -2.281903 | 2.97391 | 2.129534 | 12.49282 | 8.166444
2018-04-04 06:51 | 300995.9 | 3480.0017 | 5 | 34 | 3.583166 | -2.28186 | 2.97391 | 2.205587 | 12.49282 | 8.439358
2018-04-04 06:53 | 301115.9 | 3600.001 | 5 | 34 | 3.571857 | -2.281918 | 2.97391 | 2.281642 | 12.49282 | 8.711451
2018-04-04 06:55 | 301235.9 | 3720.0003 | 5 | 34 | 3.559774 | -2.281918 | 2.97391 | 2.357696 | 12.49282 | 8.98265
2018-04-04 06:57 | 301355.9 | 3840.0002 | 5 | 34 | 3.54691 | -2.281891 | 2.97391 | 2.433748 | 12.49282 | 9.252892
2018-04-04 06:59 | 301475.9 | 3960.0018 | 5 | 34 | 3.532698 | -2.281897 | 2.97391 | 2.509805 | 12.49282 | 9.522132
2018-04-04 07:01 | 301595.9 | 4080.001 | 5 | 34 | 3.515433 | -2.281923 | 2.97391 | 2.585855 | 12.49282 | 9.790168
2018-04-04 07:03 | 301715.9 | 4200.0013 | 5 | 34 | 3.493376 | -2.281878 | 2.97391 | 2.66191 | 12.49282 | 10.05672
2018-04-04 07:05 | 301835.9 | 4320.0002 | 5 | 34 | 3.462987 | -2.281878 | 2.97391 | 2.737961 | 12.49282 | 10.32132
2018-04-04 07:07 | 301955.9 | 4440.001 | 5 | 34 | 3.41439 | -2.281905 | 2.97391 | 2.814015 | 12.49282 | 10.58301
2018-04-04 07:09 | 302075.9 | 4560.0018 | 5 | 34 | 3.320107 | -2.281921 | 2.97391 | 2.890065 | 12.49282 | 10.83958
2018-04-04 07:11 | 302195.9 | 4680.0002 | 5 | 34 | 3.058296 | -2.281887 | 2.97391 | 2.96612 | 12.49282 | 11.08411
2018-04-04 07:11 | 302207.9 | 4692.044 | 5 | 34 | 2.999997 | -2.281905 | 2.97391 | 2.973752 | 12.49282 | 11.10724
2018-04-04 07:13 | 302328 | 120.0009 | 6 | 34 | 3.236572 | 0 | 2.97391 | 2.973752 | 12.49282 | 11.10724
2018-04-04 07:15 | 302448 | 240.0009 | 6 | 34 | 3.249682 | 0 | 2.97391 | 2.973752 | 12.49282 | 11.10724
2018-04-04 07:16 | 302508 | 300.0015 | 6 | 34 | 3.25408 | 0 | 2.97391 | 2.973752 | 12.49282 | 11.10724
2018-04-04 07:16 | 302508 | 0.0056 | 7 | 35 | 3.254179 | 0 | 0 | 0 | 0 | 0
2018-04-04 07:18 | 302628 | 120.0004 | 2 | 35 | 3.98919 | 4.889978 | 0.1622987 | 0 | 0.6236793 | 0
2018-04-04 07:20 | 302748 | 240.0005 | 2 | 35 | 4.032106 | 4.889999 | 0.3252832 | 0 | 1.27784 | 0
2018-04-04 07:22 | 302868 | 360.002 | 2 | 35 | 4.068023 | 4.890038 | 0.4882708 | 0 | 1.938014 | 0
2018-04-04 07:24 | 302988 | 480.0004 | 2 | 35 | 4.098329 | 4.890007 | 0.6512472 | 0 | 2.603549 | 0
2018-04-04 07:26 | 303108 | 600.002 | 2 | 35 | 4.12381 | 4.889982 | 0.8142318 | 0 | 3.273648 | 0
2018-04-04 07:28 | 303228 | 720.002 | 2 | 35 | 4.146843 | 4.890036 | 0.9772134 | 0 | 3.94763 | 0
2018-04-04 07:30 | 303348 | 840.0003 | 2 | 35 | 4.171682 | 4.889986 | 1.140188 | 0 | 4.625444 | 0
2018-04-04 07:32 | 303468 | 960.002 | 2 | 35 | 4.199041 | 4.890038 | 1.303178 | 0 | 5.307578 | 0
2018-04-04 07:34 | 303588 | 1080.0012 | 2 | 35 | 4.200405 | 4.428217 | 1.458537 | 0 | 5.960143 | 0
2018-04-04 07:36 | 303708 | 1200.0015 | 2 | 35 | 4.200391 | 3.973942 | 1.598526 | 0 | 6.548154 | 0
2018-04-04 07:38 | 303828 | 1320.0005 | 2 | 35 | 4.200378 | 3.533251 | 1.723587 | 0 | 7.073458 | 0
2018-04-04 07:39 | 303905 | 1396.9978 | 2 | 35 | 4.200406 | 3.259979 | 1.796212 | 0 | 7.378511 | 0
2018-04-04 07:41 | 304025 | 120.0001 | 3 | 35 | 4.227586 | 3.26018 | 1.904428 | 0 | 7.83442 | 0
2018-04-04 07:43 | 304145 | 240.0027 | 3 | 35 | 4.259258 | 3.26013 | 2.013096 | 0 | 8.295517 | 0
2018-04-04 07:45 | 304265 | 360.0018 | 3 | 35 | 4.293571 | 3.260166 | 2.121756 | 0 | 8.760169 | 0
2018-04-04 07:47 | 304385 | 480.001 | 3 | 35 | 4.330262 | 3.260157 | 2.230411 | 0 | 9.228659 | 0
2018-04-04 07:49 | 304505 | 600.0002 | 3 | 35 | 4.368906 | 3.260141 | 2.339069 | 0 | 9.70126 | 0
2018-04-04 07:51 | 304625 | 720.0001 | 3 | 35 | 4.400421 | 3.106686 | 2.447127 | 0 | 10.17541 | 0
2018-04-04 07:53 | 304745 | 840.0013 | 3 | 35 | 4.400404 | 2.606255 | 2.541931 | 0 | 10.59259 | 0
2018-04-04 07:55 | 304865 | 960.001 | 3 | 35 | 4.400408 | 2.203794 | 2.62186 | 0 | 10.94431 | 0
2018-04-04 07:57 | 304985 | 1080.0002 | 3 | 35 | 4.40036 | 1.87097 | 2.689583 | 0 | 11.24231 | 0
2018-04-04 07:59 | 305105 | 1200.0007 | 3 | 35 | 4.400361 | 1.598064 | 2.747262 | 0 | 11.49612 | 0
2018-04-04 08:01 | 305225 | 1320.001 | 3 | 35 | 4.400361 | 1.372616 | 2.79666 | 0 | 11.71349 | 0
2018-04-04 08:03 | 305345 | 1440.001 | 3 | 35 | 4.400375 | 1.185551 | 2.839193 | 0 | 11.90065 | 0
2018-04-04 08:05 | 305465 | 1560.001 | 3 | 35 | 4.400355 | 1.028397 | 2.876007 | 0 | 12.06265 | 0
2018-04-04 08:07 | 305585 | 1680.0019 | 3 | 35 | 4.400365 | 0.8987083 | 2.90806 | 0 | 12.20369 | 0
2018-04-04 08:09 | 305705 | 1800.0008 | 3 | 35 | 4.400354 | 0.789135 | 2.936131 | 0 | 12.32722 | 0
2018-04-04 08:11 | 305825 | 1920.0019 | 3 | 35 | 4.400348 | 0.6962890625 | 2.960848 | 0 | 12.43598 | 0
2018-04-04 08:13 | 305890.7 | 1985.6536 | 3 | 35 | 4.400367 | 0.6519928 | 2.973134 | 0 | 12.49004 | 0
2018-04-04 08:15 | 306010.8 | 120.001 | 4 | 35 | 4.34896 | 0 | 2.973134 | 0 | 12.49004 | 0
2018-04-04 08:17 | 306130.8 | 240.0009 | 4 | 35 | 4.345287 | 0 | 2.973134 | 0 | 12.49004 | 0
2018-04-04 08:18 | 306190.8 | 300.0023 | 4 | 35 | 4.344174 | 0 | 2.973134 | 0 | 12.49004 | 0
2018-04-04 08:20 | 306310.8 | 120.0003 | 5 | 35 | 4.156949 | -2.281875 | 2.973134 | 0.07604789 | 12.49004 | 0.3179755
2018-04-04 08:22 | 306430.8 | 240.0003 | 5 | 35 | 4.125584 | -2.281866 | 2.973134 | 0.1521022 | 12.49004 | 0.6329159
2018-04-04 08:24 | 306550.8 | 360.0003 | 5 | 35 | 4.095785 | -2.281914 | 2.973134 | 0.228157 | 12.49004 | 0.9455483
2018-04-04 08:26 | 306670.8 | 480.0011 | 5 | 35 | 4.066424 | -2.281858 | 2.973134 | 0.3042181 | 12.49004 | 1.25596
2018-04-04 08:28 | 306790.8 | 600.001 | 5 | 35 | 4.037426 | -2.281882 | 2.973134 | 0.3802692 | 12.49004 | 1.564111
2018-04-04 08:30 | 306910.8 | 720.0011 | 5 | 35 | 4.008667 | -2.281889 | 2.973134 | 0.4563318 | 12.49004 | 1.870112
2018-04-04 08:32 | 307030.8 | 840.0011 | 5 | 35 | 3.980322 | -2.281864 | 2.973134 | 0.5323741 | 12.49004 | 2.173859
2018-04-04 08:34 | 307150.8 | 960.0011 | 5 | 35 | 3.95248 | -2.281893 | 2.973134 | 0.6084382 | 12.49004 | 2.475557
2018-04-04 08:36 | 307270.8 | 1080.0003 | 5 | 35 | 3.925254 | -2.281852 | 2.973134 | 0.6844906 | 12.49004 | 2.775114
2018-04-04 08:38 | 307390.8 | 1200.0003 | 5 | 35 | 3.89885 | -2.281889 | 2.973134 | 0.7605402 | 12.49004 | 3.07262
2018-04-04 08:40 | 307510.8 | 1320.0003 | 5 | 35 | 3.873291 | -2.281911 | 2.973134 | 0.8365979 | 12.49004 | 3.36818
2018-04-04 08:42 | 307630.8 | 1440.0003 | 5 | 35 | 3.848801 | -2.281932 | 2.973134 | 0.9126505 | 12.49004 | 3.661816
2018-04-04 08:44 | 307750.8 | 1560.0001 | 5 | 35 | 3.825487 | -2.28188 | 2.973134 | 0.9887069 | 12.49004 | 3.953648
2018-04-04 08:46 | 307870.8 | 1680.0011 | 5 | 35 | 3.803295 | -2.281901 | 2.973134 | 1.064764 | 12.49004 | 4.243753
2018-04-04 08:48 | 307990.8 | 1800.0019 | 5 | 35 | 3.782094 | -2.281885 | 2.973134 | 1.140819 | 12.49004 | 4.532199
2018-04-04 08:50 | 308110.8 | 1920.0004 | 5 | 35 | 3.76193 | -2.28188 | 2.973134 | 1.216872 | 12.49004 | 4.819065
2018-04-04 08:52 | 308230.8 | 2040.0004 | 5 | 35 | 3.742868 | -2.281909 | 2.973134 | 1.292924 | 12.49004 | 5.104437
2018-04-04 08:54 | 308350.8 | 2160.002 | 5 | 35 | 3.724969 | -2.281877 | 2.973134 | 1.368979 | 12.49004 | 5.388412
2018-04-04 08:56 | 308470.8 | 2280.0011 | 5 | 35 | 3.707978 | -2.281868 | 2.973134 | 1.445031 | 12.49004 | 5.671051
2018-04-04 08:58 | 308590.8 | 2400.0027 | 5 | 35 | 3.691872 | -2.281905 | 2.973134 | 1.521088 | 12.49004 | 5.952452
2018-04-04 09:00 | 308710.8 | 2520.001 | 5 | 35 | 3.676623 | -2.281882 | 2.973134 | 1.597141 | 12.49004 | 6.23264
2018-04-04 09:02 | 308830.8 | 2640.0019 | 5 | 35 | 3.662285 | -2.281903 | 2.973134 | 1.673198 | 12.49004 | 6.511722
2018-04-04 09:04 | 308950.8 | 2760.001 | 5 | 35 | 3.648887 | -2.281864 | 2.973134 | 1.749247 | 12.49004 | 6.789721
2018-04-04 09:06 | 309070.8 | 2880.002 | 5 | 35 | 3.636456 | -2.281841 | 2.973134 | 1.825307 | 12.49004 | 7.066778
2018-04-04 09:08 | 309190.8 | 3000.0003 | 5 | 35 | 3.624918 | -2.28193 | 2.973134 | 1.901354 | 12.49004 | 7.342876
2018-04-04 09:10 | 309310.8 | 3120.0012 | 5 | 35 | 3.614184 | -2.28187 | 2.973134 | 1.977409 | 12.49004 | 7.618155
2018-04-04 09:12 | 309430.8 | 3240.0003 | 5 | 35 | 3.60388 | -2.281889 | 2.973134 | 2.053458 | 12.49004 | 7.892616
2018-04-04 09:14 | 309550.8 | 3360.0011 | 5 | 35 | 3.59367 | -2.281897 | 2.973134 | 2.129509 | 12.49004 | 8.166307
2018-04-04 09:16 | 309670.8 | 3480.0012 | 5 | 35 | 3.583115 | -2.281875 | 2.973134 | 2.205568 | 12.49004 | 8.43924
2018-04-04 09:18 | 309790.8 | 3600.0011 | 5 | 35 | 3.571787 | -2.281907 | 2.973134 | 2.281622 | 12.49004 | 8.711326
2018-04-04 09:20 | 309910.8 | 3720.0011 | 5 | 35 | 3.559729 | -2.281885 | 2.973134 | 2.357672 | 12.49004 | 8.982508
2018-04-04 09:22 | 310030.8 | 3840.0014 | 5 | 35 | 3.546828 | -2.281848 | 2.973134 | 2.433726 | 12.49004 | 9.252754
2018-04-04 09:24 | 310150.8 | 3960.0003 | 5 | 35 | 3.532582 | -2.281903 | 2.973134 | 2.509777 | 12.49004 | 9.521965
2018-04-04 09:26 | 310270.8 | 4080.0011 | 5 | 35 | 3.51532 | -2.281909 | 2.973134 | 2.585829 | 12.49004 | 9.789998
2018-04-04 09:28 | 310390.8 | 4200.001 | 5 | 35 | 3.493231 | -2.281889 | 2.973134 | 2.661882 | 12.49004 | 10.05654
2018-04-04 09:30 | 310510.8 | 4320.0008 | 5 | 35 | 3.462811 | -2.281926 | 2.973134 | 2.737935 | 12.49004 | 10.32113
2018-04-04 09:32 | 310630.8 | 4440.0011 | 5 | 35 | 3.414113 | -2.281936 | 2.973134 | 2.813987 | 12.49004 | 10.5828
2018-04-04 09:34 | 310750.8 | 4560.0003 | 5 | 35 | 3.319358 | -2.28193 | 2.973134 | 2.890042 | 12.49004 | 10.83935
2018-04-04 09:36 | 310870.8 | 4680.0003 | 5 | 35 | 3.055778 | -2.28193 | 2.973134 | 2.966094 | 12.49004 | 11.08376
2018-04-04 09:36 | 310882.3 | 4691.4576 | 5 | 35 | 2.999995 | -2.28195 | 2.973134 | 2.973354 | 12.49004 | 11.10576
2018-04-04 09:38 | 311002.3 | 120.0016 | 6 | 35 | 3.236657 | 0 | 2.973134 | 2.973354 | 12.49004 | 11.10576
2018-04-04 09:40 | 311122.3 | 240.0008 | 6 | 35 | 3.249786 | 0 | 2.973134 | 2.973354 | 12.49004 | 11.10576
2018-04-04 09:41 | 311182.3 | 300.0029 | 6 | 35 | 3.254144 | 0 | 2.973134 | 2.973354 | 12.49004 | 11.10576
2018-04-04 09:41 | 311182.3 | 0.0025 | 7 | 36 | 3.254109 | 0 | 0 | 0 | 0 | 0
2018-04-04 09:43 | 311302.4 | 120.001 | 2 | 36 | 3.989132 | 4.889967 | 0.1623055 | 0 | 0.6237026 | 0
2018-04-04 09:45 | 311422.4 | 240.001 | 2 | 36 | 4.03208 | 4.890007 | 0.3252764 | 0 | 1.2778 | 0
2018-04-04 09:47 | 311542.4 | 360.0013 | 2 | 36 | 4.068029 | 4.890032 | 0.4882488 | 0 | 1.937917 | 0
2018-04-04 09:49 | 311662.4 | 480.0018 | 2 | 36 | 4.098215 | 4.889961 | 0.6512215 | 0 | 2.603427 | 0
2018-04-04 09:51 | 311782.4 | 600.0002 | 2 | 36 | 4.123791 | 4.890009 | 0.8141884 | 0 | 3.273435 | 0
2018-04-04 09:53 | 311902.4 | 720.0018 | 2 | 36 | 4.146919 | 4.889967 | 0.9771617 | 0 | 3.947391 | 0
2018-04-04 09:55 | 312022.4 | 840.0009 | 2 | 36 | 4.171628 | 4.889992 | 1.140126 | 0 | 4.625166 | 0
2018-04-04 09:57 | 312142.4 | 960.0002 | 2 | 36 | 4.199102 | 4.889957 | 1.303104 | 0 | 5.307247 | 0
2018-04-04 09:59 | 312262.4 | 1080.0002 | 2 | 36 | 4.200417 | 4.428415 | 1.458443 | 0 | 5.959728 | 0
2018-04-04 10:01 | 312382.4 | 1200.0001 | 2 | 36 | 4.200408 | 3.974792 | 1.598464 | 0 | 6.547873 | 0
2018-04-04 10:03 | 312502.4 | 1320.0001 | 2 | 36 | 4.200397 | 3.531519 | 1.723493 | 0 | 7.073044 | 0
2018-04-04 10:04 | 312579.1 | 1396.6679 | 2 | 36 | 4.200397 | 3.259991 | 1.79578 | 0 | 7.376676 | 0
2018-04-04 10:06 | 312699.1 | 120.0011 | 3 | 36 | 4.22767 | 3.260136 | 1.903998 | 0 | 7.832594 | 0
2018-04-04 10:08 | 312819.1 | 240.0003 | 3 | 36 | 4.259458 | 3.260128 | 2.012652 | 0 | 8.293649 | 0
2018-04-04 10:10 | 312939.1 | 360.0012 | 3 | 36 | 4.294013 | 3.260071 | 2.121304 | 0 | 8.758307 | 0
2018-04-04 10:12 | 313059.1 | 480.0019 | 3 | 36 | 4.330898 | 3.260075 | 2.229952 | 0 | 9.226832 | 0
2018-04-04 10:14 | 313179.1 | 600.0006 | 3 | 36 | 4.36955 | 3.260107 | 2.338606 | 0 | 9.699484 | 0
2018-04-04 10:16 | 313299.1 | 720.0003 | 3 | 36 | 4.400397 | 3.099545 | 2.446603 | 0 | 10.17342 | 0
2018-04-04 10:18 | 313419.1 | 840.0011 | 3 | 36 | 4.400381 | 2.603378 | 2.54128 | 0 | 10.59003 | 0
2018-04-04 10:20 | 313539.1 | 960.0011 | 3 | 36 | 4.400388 | 2.202906 | 2.621167 | 0 | 10.94157 | 0
2018-04-04 10:22 | 313659.1 | 1080.0011 | 3 | 36 | 4.400383 | 1.871584 | 2.688898 | 0 | 11.23961 | 0
2018-04-04 10:24 | 313779.1 | 1200.0011 | 3 | 36 | 4.400383 | 1.598745 | 2.746585 | 0 | 11.49346 | 0
2018-04-04 10:26 | 313899.1 | 1320.0011 | 3 | 36 | 4.400376 | 1.373709 | 2.795995 | 0 | 11.71088 | 0
2018-04-04 10:28 | 314019.1 | 1440.0002 | 3 | 36 | 4.400369 | 1.186293 | 2.838559 | 0 | 11.89818 | 0
2018-04-04 10:30 | 314139.1 | 1560.0003 | 3 | 36 | 4.400379 | 1.030966 | 2.875435 | 0 | 12.06045 | 0
2018-04-04 10:32 | 314259.1 | 1680.0019 | 3 | 36 | 4.400357 | 0.9004574 | 2.907557 | 0 | 12.20179 | 0
2018-04-04 10:34 | 314379.1 | 1800.0019 | 3 | 36 | 4.400349 | 0.7908421 | 2.935692 | 0 | 12.3256 | 0
2018-04-04 10:36 | 314499.1 | 1920.0018 | 3 | 36 | 4.400339 | 0.6976223 | 2.960458 | 0 | 12.43458 | 0
2018-04-04 10:37 | 314566.9 | 1987.8088 | 3 | 36 | 4.400366 | 0.6519966 | 2.97316 | 0 | 12.49047 | 0
2018-04-04 10:39 | 314687 | 120.0001 | 4 | 36 | 4.348979 | 0 | 2.97316 | 0 | 12.49047 | 0
2018-04-04 10:41 | 314807 | 240.0026 | 4 | 36 | 4.345311 | 0 | 2.97316 | 0 | 12.49047 | 0
2018-04-04 10:42 | 314867 | 300.0007 | 4 | 36 | 4.344191 | 0 | 2.97316 | 0 | 12.49047 | 0
2018-04-04 10:44 | 314987.1 | 120.0002 | 5 | 36 | 4.156927 | -2.281856 | 2.97316 | 0.07604123 | 12.49047 | 0.317949
2018-04-04 10:46 | 315107.1 | 240.0011 | 5 | 36 | 4.125541 | -2.28193 | 2.97316 | 0.1521078 | 12.49047 | 0.6329377
2018-04-04 10:48 | 315227.1 | 360.0026 | 5 | 36 | 4.095724 | -2.281878 | 2.97316 | 0.2281607 | 12.49047 | 0.9455587
2018-04-04 10:50 | 315347.1 | 480.0003 | 5 | 36 | 4.066415 | -2.281887 | 2.97316 | 0.3042127 | 12.49047 | 1.25593
2018-04-04 10:52 | 315467.1 | 600.001 | 5 | 36 | 4.037363 | -2.281899 | 2.97316 | 0.3802595 | 12.49047 | 1.564061
2018-04-04 10:54 | 315587.1 | 720.0011 | 5 | 36 | 4.008641 | -2.28186 | 2.97316 | 0.4563149 | 12.49047 | 1.87003
2018-04-04 10:56 | 315707.1 | 840.0019 | 5 | 36 | 3.980334 | -2.28185 | 2.97316 | 0.5323697 | 12.49047 | 2.173827
2018-04-04 10:58 | 315827.1 | 960.0019 | 5 | 36 | 3.952473 | -2.281882 | 2.97316 | 0.6084226 | 12.49047 | 2.475479
2018-04-04 11:00 | 315947.1 | 1080.0003 | 5 | 36 | 3.925283 | -2.28188 | 2.97316 | 0.684462 | 12.49047 | 2.774985
2018-04-04 11:02 | 316067.1 | 1200.0011 | 5 | 36 | 3.898804 | -2.281882 | 2.97316 | 0.7605239 | 12.49047 | 3.072537
2018-04-04 11:04 | 316187.1 | 1320.0004 | 5 | 36 | 3.873314 | -2.281858 | 2.97316 | 0.8365742 | 12.49047 | 3.368067
2018-04-04 11:06 | 316307.1 | 1440.0011 | 5 | 36 | 3.848825 | -2.281893 | 2.97316 | 0.9126288 | 12.49047 | 3.661713
2018-04-04 11:08 | 316427.1 | 1560.0004 | 5 | 36 | 3.825467 | -2.281868 | 2.97316 | 0.9886779 | 12.49047 | 3.953516
2018-04-04 11:10 | 316547.1 | 1680.0011 | 5 | 36 | 3.803316 | -2.281901 | 2.97316 | 1.064728 | 12.49047 | 4.243596
2018-04-04 11:12 | 316667.1 | 1800.002 | 5 | 36 | 3.782073 | -2.281873 | 2.97316 | 1.140781 | 12.49047 | 4.532032
2018-04-04 11:14 | 316787.1 | 1920.0019 | 5 | 36 | 3.761869 | -2.281923 | 2.97316 | 1.21683 | 12.49047 | 4.818881
2018-04-04 11:16 | 316907.1 | 2040.0004 | 5 | 36 | 3.74284 | -2.28187 | 2.97316 | 1.292883 | 12.49047 | 5.104253
2018-04-04 11:18 | 317027.1 | 2160.002 | 5 | 36 | 3.724887 | -2.281889 | 2.97316 | 1.368935 | 12.49047 | 5.388212
2018-04-04 11:20 | 317147.1 | 2280.0019 | 5 | 36 | 3.707983 | -2.281877 | 2.97316 | 1.444986 | 12.49047 | 5.670846
2018-04-04 11:22 | 317267.1 | 2400.0003 | 5 | 36 | 3.691854 | -2.281903 | 2.97316 | 1.521041 | 12.49047 | 5.952238
2018-04-04 11:24 | 317387.1 | 2520.0004 | 5 | 36 | 3.676618 | -2.281885 | 2.97316 | 1.59709 | 12.49047 | 6.232417
2018-04-04 11:26 | 317507.1 | 2640.0011 | 5 | 36 | 3.662283 | -2.281887 | 2.97316 | 1.67314 | 12.49047 | 6.511471
2018-04-04 11:28 | 317627.1 | 2760.0011 | 5 | 36 | 3.648888 | -2.28187 | 2.97316 | 1.749198 | 12.49047 | 6.789501
2018-04-04 11:30 | 317747.1 | 2880.0011 | 5 | 36 | 3.636466 | -2.281903 | 2.97316 | 1.82525 | 12.49047 | 7.066529
2018-04-04 11:32 | 317867.1 | 3000.0004 | 5 | 36 | 3.624957 | -2.281916 | 2.97316 | 1.901301 | 12.49047 | 7.342643
2018-04-04 11:34 | 317987.1 | 3120.0009 | 5 | 36 | 3.614182 | -2.281897 | 2.97316 | 1.977355 | 12.49047 | 7.617922
2018-04-04 11:36 | 318107.1 | 3240.0011 | 5 | 36 | 3.603898 | -2.281891 | 2.97316 | 2.053407 | 12.49047 | 7.892395
2018-04-04 11:38 | 318227.1 | 3360.0011 | 5 | 36 | 3.593725 | -2.281923 | 2.97316 | 2.129461 | 12.49047 | 8.1661
2018-04-04 11:40 | 318347.1 | 3480.0004 | 5 | 36 | 3.58316 | -2.281901 | 2.97316 | 2.205518 | 12.49047 | 8.439029
2018-04-04 11:42 | 318467.1 | 3600.0011 | 5 | 36 | 3.571816 | -2.281873 | 2.97316 | 2.281572 | 12.49047 | 8.711116
2018-04-04 11:44 | 318587.1 | 3720.0004 | 5 | 36 | 3.559785 | -2.281914 | 2.97316 | 2.357627 | 12.49047 | 8.982318
2018-04-04 11:46 | 318707.1 | 3840.0004 | 5 | 36 | 3.546891 | -2.281889 | 2.97316 | 2.433679 | 12.49047 | 9.252564
2018-04-04 11:48 | 318827.1 | 3960.0004 | 5 | 36 | 3.532643 | -2.281846 | 2.97316 | 2.509732 | 12.49047 | 9.521784
2018-04-04 11:50 | 318947.1 | 4080.0011 | 5 | 36 | 3.515474 | -2.281866 | 2.97316 | 2.585788 | 12.49047 | 9.789845
2018-04-04 11:52 | 319067.1 | 4200.0003 | 5 | 36 | 3.493271 | -2.281893 | 2.97316 | 2.661841 | 12.49047 | 10.0564
2018-04-04 11:54 | 319187.1 | 4320.0015 | 5 | 36 | 3.46289 | -2.28186 | 2.97316 | 2.737901 | 12.49047 | 10.32102
2018-04-04 11:56 | 319307.1 | 4440.0003 | 5 | 36 | 3.414127 | -2.281844 | 2.97316 | 2.813954 | 12.49047 | 10.58269
2018-04-04 11:58 | 319427.1 | 4560.0003 | 5 | 36 | 3.319284 | -2.281829 | 2.97316 | 2.890013 | 12.49047 | 10.83926
2018-04-04 12:00 | 319547.1 | 4680.0011 | 5 | 36 | 3.055223 | -2.281889 | 2.97316 | 2.966067 | 12.49047 | 11.08366
2018-04-04 12:00 | 319558.4 | 4691.3137 | 5 | 36 | 2.999974 | -2.281841 | 2.97316 | 2.973235 | 12.49047 | 11.10537
2018-04-04 12:02 | 319678.451 | 119.9999 | 6 | 36 | 3.23638 | 0 | 2.97316 | 2.973235 | 12.49047 | 11.10537
2018-04-04 12:04 | 319798.4511 | 240 | 6 | 36 | 3.249506 | 0 | 2.97316 | 2.973235 | 12.49047 | 11.10537
2018-04-04 12:05 | 319858.4532 | 300.0021 | 6 | 36 | 3.253881 | 0 | 2.97316 | 2.973235 | 12.49047 | 11.10537
2018-04-04 12:05 | 319858.4 | 0.0024 | 7 | 37 | 3.2539 | 0 | 0 | 0 | 0 | 0
2018-04-04 12:07 | 319978.5 | 120.0003 | 2 | 37 | 3.988467 | 4.889963 | 0.1622984 | 1.07e-10 | 0.6235706 | 3.5e-10
2018-04-04 12:09 | 320098.5 | 240.002 | 2 | 37 | 4.031393 | 4.889977 | 0.3252809 | 1.07e-10 | 1.277605 | 3.5e-10
2018-04-04 12:11 | 320218.5 | 360.002 | 2 | 37 | 4.06733 | 4.890007 | 0.4882605 | 1.07e-10 | 1.937633 | 3.5e-10
2018-04-04 12:13 | 320338.5 | 480.0004 | 2 | 37 | 4.097416 | 4.890028 | 0.6512356 | 1.07e-10 | 2.603028 | 3.5e-10
2018-04-04 12:15 | 320458.5 | 600.0003 | 2 | 37 | 4.122915 | 4.889988 | 0.8142188 | 1.07e-10 | 3.272965 | 3.5e-10
2018-04-04 12:17 | 320578.5 | 720.0009 | 2 | 37 | 4.145935 | 4.889965 | 0.9772034 | 1.07e-10 | 3.946814 | 3.5e-10
2018-04-04 12:19 | 320698.5 | 840.0004 | 2 | 37 | 4.170664 | 4.889986 | 1.140186 | 1.07e-10 | 4.624512 | 3.5e-10
2018-04-04 12:21 | 320818.5 | 960.0012 | 2 | 37 | 4.198226 | 4.890041 | 1.303167 | 1.07e-10 | 5.306455 | 3.5e-10
2018-04-04 12:23 | 320938.5 | 1080.0008 | 2 | 37 | 4.200405 | 4.438433 | 1.458916 | 1.07e-10 | 5.960647 | 3.5e-10
2018-04-04 12:25 | 321058.5 | 1200.0011 | 2 | 37 | 4.20039 | 3.980532 | 1.599191 | 1.07e-10 | 6.549859 | 3.5e-10
2018-04-04 12:27 | 321178.5 | 1320.002 | 2 | 37 | 4.200395 | 3.536205 | 1.724402 | 1.07e-10 | 7.075793 | 3.5e-10
2018-04-04 12:29 | 321256.1 | 1397.6033 | 2 | 37 | 4.200387 | 3.259998 | 1.797626 | 1.07e-10 | 7.383362 | 3.5e-10
2018-04-04 12:31 | 321376.2 | 120.0018 | 3 | 37 | 4.227679 | 3.260096 | 1.905845 | 1.07e-10 | 7.839288 | 3.5e-10
2018-04-04 12:33 | 321496.2 | 240.0012 | 3 | 37 | 4.259468 | 3.260166 | 2.014507 | 1.07e-10 | 8.300381 | 3.5e-10
2018-04-04 12:35 | 321616.2 | 360.0008 | 3 | 37 | 4.293815 | 3.26018 | 2.123168 | 1.07e-10 | 8.765059 | 3.5e-10
2018-04-04 12:37 | 321736.2 | 480.0003 | 3 | 37 | 4.330482 | 3.260134 | 2.231831 | 1.07e-10 | 9.233611 | 3.5e-10
2018-04-04 12:39 | 321856.2 | 600.0001 | 3 | 37 | 4.369277 | 3.260124 | 2.340482 | 1.07e-10 | 9.706212 | 3.5e-10
2018-04-04 12:41 | 321976.2 | 720.001 | 3 | 37 | 4.400398 | 3.100615 | 2.448515 | 1.07e-10 | 10.18028 | 3.5e-10
2018-04-04 12:43 | 322096.2 | 840.0013 | 3 | 37 | 4.40038 | 2.601437 | 2.543169 | 1.07e-10 | 10.5968 | 3.5e-10
2018-04-04 12:45 | 322216.2 | 960.0001 | 3 | 37 | 4.400385 | 2.199276 | 2.622967 | 1.07e-10 | 10.94795 | 3.5e-10
2018-04-04 12:47 | 322336.2 | 1080.001 | 3 | 37 | 4.400374 | 1.867126 | 2.690567 | 1.07e-10 | 11.24541 | 3.5e-10
2018-04-04 12:49 | 322456.2 | 1200.0017 | 3 | 37 | 4.400399 | 1.594908 | 2.748121 | 1.07e-10 | 11.49867 | 3.5e-10
2018-04-04 12:51 | 322576.2 | 1320.001 | 3 | 37 | 4.400365 | 1.368746 | 2.797392 | 1.07e-10 | 11.71548 | 3.5e-10
2018-04-04 12:53 | 322696.2 | 1440.0002 | 3 | 37 | 4.400364 | 1.182209 | 2.839813 | 1.07e-10 | 11.90215 | 3.5e-10
2018-04-04 12:55 | 322816.2 | 1560.001 | 3 | 37 | 4.400352 | 1.026632 | 2.876556 | 1.07e-10 | 12.06383 | 3.5e-10
2018-04-04 12:57 | 322936.2 | 1680.0018 | 3 | 37 | 4.400373 | 0.8974171 | 2.908556 | 1.07e-10 | 12.20464 | 3.5e-10
2018-04-04 12:59 | 323056.2 | 1800.0001 | 3 | 37 | 4.400361 | 0.7879791 | 2.936583 | 1.07e-10 | 12.32797 | 3.5e-10
2018-04-04 13:01 | 323176.2 | 1920.001 | 3 | 37 | 4.400348 | 0.6952286 | 2.961255 | 1.07e-10 | 12.43654 | 3.5e-10
2018-04-04 13:02 | 323238.8 | 1982.6864 | 3 | 37 | 4.400343 | 0.6519928 | 2.972985 | 1.07e-10 | 12.48815 | 3.5e-10
2018-04-04 13:04 | 323358.9 | 120.001 | 4 | 37 | 4.348944 | 0 | 2.972985 | 1.07e-10 | 12.48815 | 3.5e-10
2018-04-04 13:06 | 323478.9 | 240.001 | 4 | 37 | 4.345258 | 0 | 2.972985 | 1.07e-10 | 12.48815 | 3.5e-10
2018-04-04 13:07 | 323538.9 | 300.0031 | 4 | 37 | 4.344154 | 0 | 2.972985 | 1.07e-10 | 12.48815 | 3.5e-10
2018-04-04 13:09 | 323659 | 120.0009 | 5 | 37 | 4.15704 | -2.281928 | 2.972985 | 0.07605758 | 12.48815 | 0.318024
2018-04-04 13:11 | 323779 | 240.0001 | 5 | 37 | 4.125666 | -2.281905 | 2.972985 | 0.1521124 | 12.48815 | 0.6329737
2018-04-04 13:13 | 323899 | 360.0001 | 5 | 37 | 4.095861 | -2.281878 | 2.972985 | 0.2281634 | 12.48815 | 0.9455983
2018-04-04 13:15 | 324019 | 480.0009 | 5 | 37 | 4.066495 | -2.281866 | 2.972985 | 0.3042221 | 12.48815 | 1.256006
2018-04-04 13:17 | 324139 | 600.0018 | 5 | 37 | 4.03748 | -2.281868 | 2.972985 | 0.3802881 | 12.48815 | 1.564223
2018-04-04 13:19 | 324259 | 720.0002 | 5 | 37 | 4.008733 | -2.281907 | 2.972985 | 0.456338 | 12.48815 | 1.870178
2018-04-04 13:21 | 324379 | 840.0002 | 5 | 37 | 3.980439 | -2.281877 | 2.972985 | 0.5323974 | 12.48815 | 2.174001
2018-04-04 13:23 | 324499 | 960.001 | 5 | 37 | 3.952586 | -2.281901 | 2.972985 | 0.6084445 | 12.48815 | 2.475638
2018-04-04 13:25 | 324619 | 1080.0001 | 5 | 37 | 3.925362 | -2.281858 | 2.972985 | 0.6845104 | 12.48815 | 2.775255
2018-04-04 13:27 | 324739 | 1200.0001 | 5 | 37 | 3.898941 | -2.281862 | 2.972985 | 0.7605725 | 12.48815 | 3.072816
2018-04-04 13:29 | 324859 | 1320.0002 | 5 | 37 | 3.873444 | -2.281873 | 2.972985 | 0.8366243 | 12.48815 | 3.368362
2018-04-04 13:31 | 324979 | 1440.001 | 5 | 37 | 3.848971 | -2.281891 | 2.972985 | 0.9126838 | 12.48815 | 3.662036
2018-04-04 13:33 | 325099 | 1560.0019 | 5 | 37 | 3.825602 | -2.281887 | 2.972985 | 0.9887386 | 12.48815 | 3.953873
2018-04-04 13:35 | 325219 | 1680.001 | 5 | 37 | 3.803425 | -2.281895 | 2.972985 | 1.064789 | 12.48815 | 4.243964
2018-04-04 13:37 | 325339 | 1800.001 | 5 | 37 | 3.782209 | -2.281901 | 2.972985 | 1.140843 | 12.48815 | 4.532415
2018-04-04 13:39 | 325459 | 1920.0019 | 5 | 37 | 3.762008 | -2.281903 | 2.972985 | 1.216897 | 12.48815 | 4.819294
2018-04-04 13:41 | 325579 | 2040.0002 | 5 | 37 | 3.742959 | -2.281916 | 2.972985 | 1.292951 | 12.48815 | 5.104675
2018-04-04 13:43 | 325699 | 2160.0018 | 5 | 37 | 3.725025 | -2.281897 | 2.972985 | 1.369007 | 12.48815 | 5.388662
2018-04-04 13:45 | 325819 | 2280.001 | 5 | 37 | 3.708088 | -2.281875 | 2.972985 | 1.445052 | 12.48815 | 5.671282
2018-04-04 13:47 | 325939 | 2400.0002 | 5 | 37 | 3.691961 | -2.281907 | 2.972985 | 1.521111 | 12.48815 | 5.9527
2018-04-04 13:49 | 326059 | 2520.0018 | 5 | 37 | 3.676715 | -2.281911 | 2.972985 | 1.597167 | 12.48815 | 6.232908
2018-04-04 13:51 | 326179 | 2640.0019 | 5 | 37 | 3.662396 | -2.281918 | 2.972985 | 1.673219 | 12.48815 | 6.511981
2018-04-04 13:53 | 326299 | 2760.0011 | 5 | 37 | 3.649006 | -2.281905 | 2.972985 | 1.749274 | 12.48815 | 6.790009
2018-04-04 13:55 | 326419 | 2880.0019 | 5 | 37 | 3.636583 | -2.28188 | 2.972985 | 1.825329 | 12.48815 | 7.067055
2018-04-04 13:57 | 326539 | 3000.001 | 5 | 37 | 3.625112 | -2.281932 | 2.972985 | 1.901383 | 12.48815 | 7.34319
2018-04-04 13:59 | 326659 | 3120.001 | 5 | 37 | 3.61439 | -2.281909 | 2.972985 | 1.977436 | 12.48815 | 7.618479
2018-04-04 14:01 | 326779 | 3240.0011 | 5 | 37 | 3.60408 | -2.281885 | 2.972985 | 2.053491 | 12.48815 | 7.892979
2018-04-04 14:03 | 326899 | 3360.001 | 5 | 37 | 3.593857 | -2.281891 | 2.972985 | 2.129541 | 12.48815 | 8.166682
2018-04-04 14:05 | 327019 | 3480.0013 | 5 | 37 | 3.583277 | -2.281891 | 2.972985 | 2.205598 | 12.48815 | 8.439621
2018-04-04 14:07 | 327139 | 3600.0018 | 5 | 37 | 3.571906 | -2.281903 | 2.972985 | 2.281649 | 12.48815 | 8.711707
2018-04-04 14:09 | 327259 | 3720.0011 | 5 | 37 | 3.559805 | -2.281891 | 2.972985 | 2.357705 | 12.48815 | 8.982916
2018-04-04 14:11 | 327379 | 3840.001 | 5 | 37 | 3.546893 | -2.281897 | 2.972985 | 2.433758 | 12.48815 | 9.253163
2018-04-04 14:13 | 327499 | 3960.001 | 5 | 37 | 3.532666 | -2.281875 | 2.972985 | 2.50981 | 12.48815 | 9.522382
2018-04-04 14:15 | 327619 | 4080.0018 | 5 | 37 | 3.515399 | -2.28194 | 2.972985 | 2.585863 | 12.48815 | 9.790422
2018-04-04 14:17 | 327739 | 4200.0009 | 5 | 37 | 3.493241 | -2.281899 | 2.972985 | 2.661916 | 12.48815 | 10.05697
2018-04-04 14:19 | 327859 | 4320.001 | 5 | 37 | 3.462772 | -2.281919 | 2.972985 | 2.73797 | 12.48815 | 10.32157
2018-04-04 14:21 | 327979 | 4440.0018 | 5 | 37 | 3.41394 | -2.281895 | 2.972985 | 2.814024 | 12.48815 | 10.58323
2018-04-04 14:23 | 328099 | 4560.001 | 5 | 37 | 3.318673 | -2.281916 | 2.972985 | 2.890075 | 12.48815 | 10.83974
2018-04-04 14:25 | 328219 | 4680.0011 | 5 | 37 | 3.0526 | -2.281893 | 2.972985 | 2.966134 | 12.48815 | 11.08407
2018-04-04 14:25 | 328229.7 | 4690.696 | 5 | 37 | 2.999972 | -2.281919 | 2.972985 | 2.97291 | 12.48815 | 11.10459
2018-04-04 14:27 | 328349.6839 | 120.0008 | 6 | 37 | 3.236142 | 0 | 2.972985 | 2.97291 | 12.48815 | 11.10459
2018-04-04 14:29 | 328469.6831 | 240 | 6 | 37 | 3.249285 | 0 | 2.972985 | 2.97291 | 12.48815 | 11.10459
2018-04-04 14:30 | 328529.6844 | 300.0013 | 6 | 37 | 3.253665 | 0 | 2.972985 | 2.97291 | 12.48815 | 11.10459
2018-04-04 14:30 | 328529.7 | 0.0024 | 7 | 38 | 3.253751 | 0 | 0 | 0 | 0 | 0
2018-04-04 14:32 | 328649.8 | 120.0012 | 2 | 38 | 3.988413 | 4.889984 | 0.1622988 | 0 | 0.6235628 | 0
2018-04-04 14:34 | 328769.8 | 240.0004 | 2 | 38 | 4.031544 | 4.889952 | 0.3252723 | 0 | 1.277578 | 0
2018-04-04 14:36 | 328889.8 | 360.0013 | 2 | 38 | 4.06745 | 4.88998 | 0.4882475 | 0 | 1.937616 | 0
2018-04-04 14:38 | 329009.8 | 480.002 | 2 | 38 | 4.097674 | 4.889977 | 0.6512215 | 0 | 2.603035 | 0
2018-04-04 14:40 | 329129.8 | 600.002 | 2 | 38 | 4.123161 | 4.889956 | 0.8141924 | 0 | 3.272972 | 0
2018-04-04 14:42 | 329249.8 | 720.0012 | 2 | 38 | 4.146221 | 4.890001 | 0.9771656 | 0 | 3.946821 | 0
2018-04-04 14:44 | 329369.8 | 840.0012 | 2 | 38 | 4.170927 | 4.889994 | 1.140134 | 0 | 4.6245 | 0
2018-04-04 14:46 | 329489.8 | 960.0021 | 2 | 38 | 4.19837 | 4.890005 | 1.303113 | 0 | 5.306475 | 0
2018-04-04 14:48 | 329609.8 | 1080.002 | 2 | 38 | 4.20041 | 4.437845 | 1.458799 | 0 | 5.960403 | 0
2018-04-04 14:50 | 329729.8 | 1200.0012 | 2 | 38 | 4.20039 | 3.980232 | 1.599073 | 0 | 6.549611 | 0
2018-04-04 14:52 | 329849.8 | 1320.0012 | 2 | 38 | 4.200406 | 3.536301 | 1.724289 | 0 | 7.075565 | 0
2018-04-04 14:53 | 329927.1 | 1397.2834 | 2 | 38 | 4.200406 | 3.259993 | 1.797198 | 0 | 7.381815 | 0
2018-04-04 14:55 | 330047.1 | 120.0002 | 3 | 38 | 4.227602 | 3.260101 | 1.905409 | 0 | 7.837698 | 0
2018-04-04 14:57 | 330167.1 | 240.0026 | 3 | 38 | 4.25947 | 3.260086 | 2.014068 | 0 | 8.298774 | 0
2018-04-04 14:59 | 330287.1 | 360.0018 | 3 | 38 | 4.293782 | 3.260128 | 2.122718 | 0 | 8.763403 | 0
2018-04-04 15:01 | 330407.1 | 480.0018 | 3 | 38 | 4.330485 | 3.26012 | 2.231371 | 0 | 9.231911 | 0
2018-04-04 15:03 | 330527.1 | 600.0026 | 3 | 38 | 4.369231 | 3.260067 | 2.340026 | 0 | 9.704528 | 0
2018-04-04 15:05 | 330647.1 | 720.001 | 3 | 38 | 4.400412 | 3.102785 | 2.448051 | 0 | 10.17856 | 0
2018-04-04 15:07 | 330767.1 | 840.0002 | 3 | 38 | 4.400383 | 2.602516 | 2.542739 | 0 | 10.59522 | 0
2018-04-04 15:09 | 330887.1 | 960.001 | 3 | 38 | 4.4004 | 2.200321 | 2.622553 | 0 | 10.94644 | 0
2018-04-04 15:11 | 331007.1 | 1080.001 | 3 | 38 | 4.400399 | 1.868187 | 2.69017 | 0 | 11.24398 | 0
2018-04-04 15:13 | 331127.1 | 1200.0018 | 3 | 38 | 4.400351 | 1.594435 | 2.747735 | 0 | 11.49729 | 0
2018-04-04 15:15 | 331247.1 | 1320.0018 | 3 | 38 | 4.400373 | 1.369476 | 2.797012 | 0 | 11.71413 | 0
2018-04-04 15:17 | 331367.1 | 1440.0019 | 3 | 38 | 4.400386 | 1.182844 | 2.839441 | 0 | 11.90083 | 0
2018-04-04 15:19 | 331487.1 | 1560.0011 | 3 | 38 | 4.400346 | 1.026728 | 2.876183 | 0 | 12.06251 | 0
2018-04-04 15:21 | 331607.1 | 1680.0011 | 3 | 38 | 4.400363 | 0.8969994 | 2.908183 | 0 | 12.20332 | 0
2018-04-04 15:23 | 331727.1 | 1800.0011 | 3 | 38 | 4.40038 | 0.7884502 | 2.936208 | 0 | 12.32664 | 0
2018-04-04 15:25 | 331847.1 | 1920.0011 | 3 | 38 | 4.400342 | 0.6952915 | 2.960883 | 0 | 12.43522 | 0
2018-04-04 15:26 | 331910.7 | 1983.648 | 3 | 38 | 4.400354 | 0.6519928 | 2.972787 | 0 | 12.4876 | 0
2018-04-04 15:28 | 332030.8 | 120.0011 | 4 | 38 | 4.348993 | 0 | 2.972788 | 0 | 12.4876 | 0
2018-04-04 15:30 | 332150.8 | 240.0019 | 4 | 38 | 4.345305 | 0 | 2.972788 | 0 | 12.4876 | 0
2018-04-04 15:31 | 332210.8 | 300.0032 | 4 | 38 | 4.344202 | 0 | 2.972788 | 0 | 12.4876 | 0
2018-04-04 15:33 | 332330.9 | 120.0002 | 5 | 38 | 4.157065 | -2.281844 | 2.972788 | 0.07604494 | 12.4876 | 0.3179735
2018-04-04 15:35 | 332450.9 | 240.0002 | 5 | 38 | 4.125665 | -2.281918 | 2.972788 | 0.1521016 | 12.4876 | 0.6329314
2018-04-04 15:37 | 332570.9 | 360.0018 | 5 | 38 | 4.095876 | -2.281901 | 2.972788 | 0.2281649 | 12.4876 | 0.9456066
2018-04-04 15:39 | 332690.9 | 480.0019 | 5 | 38 | 4.066481 | -2.281919 | 2.972788 | 0.3042182 | 12.4876 | 1.255991
2018-04-04 15:41 | 332810.9 | 600.0002 | 5 | 38 | 4.037455 | -2.281903 | 2.972788 | 0.3802741 | 12.4876 | 1.564165
2018-04-04 15:43 | 332930.9 | 720.0003 | 5 | 38 | 4.008743 | -2.281918 | 2.972788 | 0.4563251 | 12.4876 | 1.870123
2018-04-04 15:45 | 333050.9 | 840.0018 | 5 | 38 | 3.980386 | -2.281887 | 2.972788 | 0.5323917 | 12.4876 | 2.173973
2018-04-04 15:47 | 333170.9 | 960.0011 | 5 | 38 | 3.952509 | -2.281893 | 2.972788 | 0.6084449 | 12.4876 | 2.475631
2018-04-04 15:49 | 333290.9 | 1080.0002 | 5 | 38 | 3.925319 | -2.28186 | 2.972788 | 0.6844959 | 12.4876 | 2.775185
2018-04-04 15:51 | 333410.9 | 1200.0027 | 5 | 38 | 3.89886 | -2.281899 | 2.972788 | 0.7605534 | 12.4876 | 3.072724
2018-04-04 15:53 | 333530.9 | 1320.0011 | 5 | 38 | 3.873367 | -2.281889 | 2.972788 | 0.8366076 | 12.4876 | 3.368272
2018-04-04 15:55 | 333650.9 | 1440.0003 | 5 | 38 | 3.848899 | -2.281905 | 2.972788 | 0.9126604 | 12.4876 | 3.661916
2018-04-04 15:57 | 333770.9 | 1560.0018 | 5 | 38 | 3.825562 | -2.281889 | 2.972788 | 0.9887178 | 12.4876 | 3.953758
2018-04-04 15:59 | 333890.9 | 1680.0006 | 5 | 38 | 3.803394 | -2.281897 | 2.972788 | 1.06477 | 12.4876 | 4.243851
2018-04-04 16:01 | 334010.9 | 1800.0003 | 5 | 38 | 3.782198 | -2.281887 | 2.972788 | 1.14082 | 12.4876 | 4.532287
2018-04-04 16:03 | 334130.9 | 1920.0011 | 5 | 38 | 3.761996 | -2.281875 | 2.972788 | 1.21688 | 12.4876 | 4.819186
2018-04-04 16:05 | 334250.9 | 2040.0002 | 5 | 38 | 3.742978 | -2.281895 | 2.972788 | 1.292931 | 12.4876 | 5.104559
2018-04-04 16:07 | 334370.9 | 2160.0018 | 5 | 38 | 3.725043 | -2.281846 | 2.972788 | 1.36899 | 12.4876 | 5.388556
2018-04-04 16:09 | 334490.9 | 2280.0011 | 5 | 38 | 3.708108 | -2.281862 | 2.972788 | 1.445045 | 12.4876 | 5.671216
2018-04-04 16:11 | 334610.9 | 2400.0011 | 5 | 38 | 3.691978 | -2.28185 | 2.972788 | 1.5211 | 12.4876 | 5.952614
2018-04-04 16:13 | 334730.9 | 2520.0015 | 5 | 38 | 3.676765 | -2.281911 | 2.972788 | 1.597156 | 12.4876 | 6.232828
2018-04-04 16:15 | 334850.9 | 2640.0011 | 5 | 38 | 3.662446 | -2.28193 | 2.972788 | 1.673205 | 12.4876 | 6.511892
2018-04-04 16:17 | 334970.9 | 2760.0011 | 5 | 38 | 3.649071 | -2.281899 | 2.972788 | 1.749261 | 12.4876 | 6.789927
2018-04-04 16:19 | 335090.9 | 2880.0011 | 5 | 38 | 3.636631 | -2.281889 | 2.972788 | 1.825313 | 12.4876 | 7.066967
2018-04-04 16:21 | 335210.9 | 3000.0018 | 5 | 38 | 3.625108 | -2.281899 | 2.972788 | 1.901364 | 12.4876 | 7.343094
2018-04-04 16:23 | 335330.9 | 3120.001 | 5 | 38 | 3.61432 | -2.281878 | 2.972788 | 1.977418 | 12.4876 | 7.618384
2018-04-04 16:25 | 335450.9 | 3240.0007 | 5 | 38 | 3.60405 | -2.281864 | 2.972788 | 2.053472 | 12.4876 | 7.892875
2018-04-04 16:27 | 335570.9 | 3360.001 | 5 | 38 | 3.593906 | -2.281909 | 2.972788 | 2.129525 | 12.4876 | 8.166589
2018-04-04 16:29 | 335690.9 | 3480.0002 | 5 | 38 | 3.58321 | -2.281899 | 2.972788 | 2.205579 | 12.4876 | 8.439515
2018-04-04 16:31 | 335810.9 | 3600.0003 | 5 | 38 | 3.571825 | -2.281848 | 2.972788 | 2.281632 | 12.4876 | 8.711601
2018-04-04 16:33 | 335930.9 | 3720.0012 | 5 | 38 | 3.559747 | -2.28194 | 2.972788 | 2.357685 | 12.4876 | 8.982796
2018-04-04 16:35 | 336050.9 | 3840.0002 | 5 | 38 | 3.546806 | -2.281893 | 2.972788 | 2.433735 | 12.4876 | 9.253027
2018-04-04 16:37 | 336170.9 | 3960.001 | 5 | 38 | 3.53255 | -2.28193 | 2.972788 | 2.509796 | 12.4876 | 9.522269
2018-04-04 16:39 | 336290.9 | 4080.0027 | 5 | 38 | 3.515237 | -2.28194 | 2.972788 | 2.585853 | 12.4876 | 9.790316
2018-04-04 16:41 | 336410.9 | 4200.0002 | 5 | 38 | 3.493079 | -2.281923 | 2.972788 | 2.661894 | 12.4876 | 10.05681
2018-04-04 16:43 | 336530.9 | 4320.0002 | 5 | 38 | 3.462636 | -2.281893 | 2.972788 | 2.737962 | 12.4876 | 10.32144
2018-04-04 16:45 | 336650.9 | 4440.001 | 5 | 38 | 3.413742 | -2.281897 | 2.972788 | 2.814015 | 12.4876 | 10.58309
2018-04-04 16:47 | 336770.9 | 4560.001 | 5 | 38 | 3.31709 | -2.281905 | 2.972788 | 2.89007 | 12.4876 | 10.83955
2018-04-04 16:49 | 336890.9 | 4680.001 | 5 | 38 | 3.047261 | -2.281916 | 2.972788 | 2.966118 | 12.4876 | 11.08363
2018-04-04 16:49 | 336900.3 | 4689.4817 | 5 | 38 | 2.999979 | -2.281916 | 2.972788 | 2.972134 | 12.4876 | 11.10183
2018-04-04 16:51 | 337020.4 | 120.0001 | 6 | 38 | 3.23639 | 0 | 2.972788 | 2.972134 | 12.4876 | 11.10183
2018-04-04 16:53 | 337140.4 | 240.001 | 6 | 38 | 3.24953 | 0 | 2.972788 | 2.972134 | 12.4876 | 11.10183
2018-04-04 16:54 | 337200.4 | 300.0047 | 6 | 38 | 3.253925 | 0 | 2.972788 | 2.972134 | 12.4876 | 11.10183
2018-04-04 16:54 | 337200.4 | 0.0025 | 7 | 39 | 3.253936 | 0 | 0 | 0 | 0 | 0
2018-04-04 16:56 | 337320.5 | 120.0001 | 2 | 39 | 3.988633 | 4.890003 | 0.162298 | 0 | 0.6235917 | 0
2018-04-04 16:58 | 337440.5 | 240.0017 | 2 | 39 | 4.03166 | 4.890007 | 0.3252882 | 0 | 1.277695 | 0
2018-04-04 17:00 | 337560.5 | 360.0017 | 2 | 39 | 4.067484 | 4.889999 | 0.4882722 | 0 | 1.937776 | 0
2018-04-04 17:02 | 337680.5 | 480.0001 | 2 | 39 | 4.097691 | 4.889992 | 0.6512537 | 0 | 2.603232 | 0
2018-04-04 17:04 | 337800.5 | 600.0001 | 2 | 39 | 4.123126 | 4.889965 | 0.8142269 | 0 | 3.273169 | 0
2018-04-04 17:06 | 337920.5 | 720.001 | 2 | 39 | 4.146058 | 4.890005 | 0.9772075 | 0 | 3.947027 | 0
2018-04-04 17:08 | 338040.5 | 840.0017 | 2 | 39 | 4.170897 | 4.889992 | 1.140202 | 0 | 4.624799 | 0
2018-04-04 17:10 | 338160.5 | 960.0002 | 2 | 39 | 4.198253 | 4.889967 | 1.30318 | 0 | 5.306753 | 0
2018-04-04 17:12 | 338280.5 | 1080.001 | 2 | 39 | 4.200387 | 4.436193 | 1.45889 | 0 | 5.960786 | 0
2018-04-04 17:14 | 338400.5 | 1200.0002 | 2 | 39 | 4.200386 | 3.979595 | 1.599121 | 0 | 6.549811 | 0
2018-04-04 17:16 | 338520.5 | 1320.0002 | 2 | 39 | 4.20039 | 3.535561 | 1.724338 | 0 | 7.075772 | 0
2018-04-04 17:18 | 338597.6 | 1397.1136 | 2 | 39 | 4.200408 | 3.259991 | 1.797088 | 0 | 7.381351 | 0
2018-04-04 17:20 | 338717.6 | 120.0002 | 3 | 39 | 4.227657 | 3.260111 | 1.905316 | 0 | 7.837314 | 0
2018-04-04 17:22 | 338837.6 | 240.0019 | 3 | 39 | 4.259471 | 3.26013 | 2.013975 | 0 | 8.298388 | 0
2018-04-04 17:24 | 338957.6 | 360.001 | 3 | 39 | 4.293837 | 3.26013 | 2.122632 | 0 | 8.763058 | 0
2018-04-04 17:26 | 339077.6 | 480.0011 | 3 | 39 | 4.330542 | 3.260139 | 2.231294 | 0 | 9.231609 | 0
2018-04-04 17:28 | 339197.6 | 600.001 | 3 | 39 | 4.369242 | 3.260147 | 2.339951 | 0 | 9.704239 | 0
2018-04-04 17:30 | 339317.6 | 720.0011 | 3 | 39 | 4.400403 | 3.101639 | 2.44799 | 0 | 10.17834 | 0
2018-04-04 17:32 | 339437.6 | 840.0011 | 3 | 39 | 4.400395 | 2.602255 | 2.542661 | 0 | 10.59493 | 0
2018-04-04 17:34 | 339557.6 | 960.0011 | 3 | 39 | 4.400392 | 2.199701 | 2.622465 | 0 | 10.9461 | 0
2018-04-04 17:36 | 339677.6 | 1080.0011 | 3 | 39 | 4.400398 | 1.867926 | 2.690068 | 0 | 11.24357 | 0
2018-04-04 17:38 | 339797.6 | 1200.0002 | 3 | 39 | 4.400363 | 1.594156 | 2.747619 | 0 | 11.49682 | 0
2018-04-04 17:40 | 339917.6 | 1320.0003 | 3 | 39 | 4.400373 | 1.369143 | 2.79689 | 0 | 11.71363 | 0
2018-04-04 17:42 | 340037.6 | 1440.0011 | 3 | 39 | 4.400356 | 1.182247 | 2.839314 | 0 | 11.90031 | 0
2018-04-04 17:44 | 340157.6 | 1560.0003 | 3 | 39 | 4.400358 | 1.026762 | 2.876053 | 0 | 12.06198 | 0
2018-04-04 17:46 | 340277.6 | 1680.0011 | 3 | 39 | 4.400359 | 0.8968964 | 2.908048 | 0 | 12.20277 | 0
2018-04-04 17:48 | 340397.6 | 1800.0028 | 3 | 39 | 4.400345 | 0.7877522 | 2.93607 | 0 | 12.32607 | 0
2018-04-04 17:50 | 340517.6 | 1920.0003 | 3 | 39 | 4.40036 | 0.6952782 | 2.960741 | 0 | 12.43463 | 0
2018-04-04 17:51 | 340580.2 | 1982.5673 | 3 | 39 | 4.400324 | 0.6519928 | 2.972447 | 0 | 12.48614 | 0
2018-04-04 17:53 | 340700.2 | 120.0011 | 4 | 39 | 4.348931 | 0 | 2.972447 | 0 | 12.48614 | 0
2018-04-04 17:55 | 340820.2 | 240.0011 | 4 | 39 | 4.345254 | 0 | 2.972447 | 0 | 12.48614 | 0
2018-04-04 17:56 | 340880.2 | 300.0041 | 4 | 39 | 4.34415 | 0 | 2.972447 | 0 | 12.48614 | 0
2018-04-04 17:58 | 341000.3 | 120.0018 | 5 | 39 | 4.156959 | -2.281919 | 2.972447 | 0.07605158 | 12.48614 | 0.3179934
2018-04-04 18:00 | 341120.3 | 240.0019 | 5 | 39 | 4.125564 | -2.281893 | 2.972447 | 0.1521033 | 12.48614 | 0.6329232
2018-04-04 18:02 | 341240.3 | 360.001 | 5 | 39 | 4.095751 | -2.281905 | 2.972447 | 0.2281535 | 12.48614 | 0.945536
2018-04-04 18:04 | 341360.3 | 480.0026 | 5 | 39 | 4.066402 | -2.281834 | 2.972447 | 0.3042065 | 12.48614 | 1.255913
2018-04-04 18:06 | 341480.3 | 600.0002 | 5 | 39 | 4.037324 | -2.281858 | 2.972447 | 0.3802575 | 12.48614 | 1.564059
2018-04-04 18:08 | 341600.3 | 720.0002 | 5 | 39 | 4.008634 | -2.281897 | 2.972447 | 0.4563095 | 12.48614 | 1.870013
2018-04-04 18:10 | 341720.3 | 840.0002 | 5 | 39 | 3.98029 | -2.281887 | 2.972447 | 0.5323642 | 12.48614 | 2.173808
2018-04-04 18:12 | 341840.3 | 960.0002 | 5 | 39 | 3.952425 | -2.28186 | 2.972447 | 0.6084117 | 12.48614 | 2.475436
2018-04-04 18:14 | 341960.3 | 1080.001 | 5 | 39 | 3.925184 | -2.281897 | 2.972447 | 0.684477 | 12.48614 | 2.775038
2018-04-04 18:16 | 342080.3 | 1200.0026 | 5 | 39 | 3.898777 | -2.281891 | 2.972447 | 0.7605309 | 12.48614 | 3.072554
2018-04-04 18:18 | 342200.3 | 1320.0002 | 5 | 39 | 3.873237 | -2.281837 | 2.972447 | 0.8365825 | 12.48614 | 3.368085
2018-04-04 18:20 | 342320.3 | 1440.0002 | 5 | 39 | 3.848791 | -2.281825 | 2.972447 | 0.9126366 | 12.48614 | 3.661723
2018-04-04 18:22 | 342440.3 | 1560.0018 | 5 | 39 | 3.825466 | -2.281854 | 2.972447 | 0.9886895 | 12.48614 | 3.953542
2018-04-04 18:24 | 342560.3 | 1680.0002 | 5 | 39 | 3.803272 | -2.281889 | 2.972447 | 1.06474 | 12.48614 | 4.243622
2018-04-04 18:26 | 342680.3 | 1800.0018 | 5 | 39 | 3.782037 | -2.281889 | 2.972447 | 1.140796 | 12.48614 | 4.53207
2018-04-04 18:28 | 342800.3 | 1920.0002 | 5 | 39 | 3.761896 | -2.281873 | 2.972447 | 1.216848 | 12.48614 | 4.818929
2018-04-04 18:30 | 342920.3 | 2040.0018 | 5 | 39 | 3.74284 | -2.281938 | 2.972447 | 1.292903 | 12.48614 | 5.104306
2018-04-04 18:32 | 343040.3 | 2160.0002 | 5 | 39 | 3.724967 | -2.281889 | 2.972447 | 1.368947 | 12.48614 | 5.38824
2018-04-04 18:34 | 343160.3 | 2280.0002 | 5 | 39 | 3.708014 | -2.281893 | 2.972447 | 1.445006 | 12.48614 | 5.670908
2018-04-04 18:36 | 343280.3 | 2400.0002 | 5 | 39 | 3.691913 | -2.281895 | 2.972447 | 1.521059 | 12.48614 | 5.952295
2018-04-04 18:38 | 343400.3 | 2520.0018 | 5 | 39 | 3.676662 | -2.281914 | 2.972447 | 1.597116 | 12.48614 | 6.232504
2018-04-04 18:40 | 343520.3 | 2640.0018 | 5 | 39 | 3.66235 | -2.281834 | 2.972447 | 1.673167 | 12.48614 | 6.511569
2018-04-04 18:42 | 343640.3 | 2760.0027 | 5 | 39 | 3.648963 | -2.281893 | 2.972447 | 1.749221 | 12.48614 | 6.789592
2018-04-04 18:44 | 343760.3 | 2880.0002 | 5 | 39 | 3.63654 | -2.281868 | 2.972447 | 1.825271 | 12.48614 | 7.066617
2018-04-04 18:46 | 343880.3 | 3000.0002 | 5 | 39 | 3.625042 | -2.28188 | 2.972447 | 1.901327 | 12.48614 | 7.342752
2018-04-04 18:48 | 344000.3 | 3120.0002 | 5 | 39 | 3.614258 | -2.281854 | 2.972447 | 1.977378 | 12.48614 | 7.618027
2018-04-04 18:50 | 344120.3 | 3240.0008 | 5 | 39 | 3.603985 | -2.281875 | 2.972447 | 2.053429 | 12.48614 | 7.892503
2018-04-04 18:52 | 344240.3 | 3360.0018 | 5 | 39 | 3.593738 | -2.281873 | 2.972447 | 2.129484 | 12.48614 | 8.166214
2018-04-04 18:54 | 344360.3 | 3480.0003 | 5 | 39 | 3.583169 | -2.281911 | 2.972447 | 2.205535 | 12.48614 | 8.439123
2018-04-04 18:56 | 344480.3 | 3600.0002 | 5 | 39 | 3.571834 | -2.28188 | 2.972447 | 2.281589 | 12.48614 | 8.711211
2018-04-04 18:58 | 344600.3 | 3720.0012 | 5 | 39 | 3.559742 | -2.28186 | 2.972447 | 2.357641 | 12.48614 | 8.982402
2018-04-04 19:00 | 344720.3 | 3840.001 | 5 | 39 | 3.546786 | -2.281889 | 2.972447 | 2.433692 | 12.48614 | 9.252639
2018-04-04 19:02 | 344840.3 | 3960.0001 | 5 | 39 | 3.532561 | -2.281856 | 2.972447 | 2.509746 | 12.48614 | 9.521856
2018-04-04 19:04 | 344960.3 | 4080.001 | 5 | 39 | 3.515213 | -2.281868 | 2.972447 | 2.585801 | 12.48614 | 9.789893
2018-04-04 19:06 | 345080.3 | 4200.001 | 5 | 39 | 3.493001 | -2.281885 | 2.972447 | 2.661856 | 12.48614 | 10.05643
2018-04-04 19:08 | 345200.3 | 4320.0002 | 5 | 39 | 3.462447 | -2.281979 | 2.972447 | 2.737911 | 12.48614 | 10.32101
2018-04-04 19:10 | 345320.3 | 4440.0002 | 5 | 39 | 3.413379 | -2.281877 | 2.972447 | 2.813965 | 12.48614 | 10.58264
2018-04-04 19:12 | 345440.3 | 4560.0002 | 5 | 39 | 3.317468 | -2.281877 | 2.972447 | 2.89002 | 12.48614 | 10.8391
2018-04-04 19:14 | 345560.3 | 4680.001 | 5 | 39 | 3.048521 | -2.281897 | 2.972447 | 2.966073 | 12.48614 | 11.08325
2018-04-04 19:14 | 345570.1 | 4689.7776 | 5 | 39 | 2.999971 | -2.28185 | 2.972447 | 2.972269 | 12.48614 | 11.10199
2018-04-04 19:16 | 345690.1 | 120.0002 | 6 | 39 | 3.236341 | 0 | 2.972447 | 2.972269 | 12.48614 | 11.10199
2018-04-04 19:18 | 345810.1 | 240.0003 | 6 | 39 | 3.249468 | 0 | 2.972447 | 2.972269 | 12.48614 | 11.10199
2018-04-04 19:19 | 345870.1 | 300.0015 | 6 | 39 | 3.25387 | 0 | 2.972447 | 2.972269 | 12.48614 | 11.10199
2018-04-04 19:19 | 345870.2 | 0.0023 | 7 | 40 | 3.253827 | 0 | 0 | 0 | 0 | 0
2018-04-04 19:21 | 345990.2 | 120.001 | 2 | 40 | 3.988587 | 4.889986 | 0.1623009 | 0 | 0.6235977 | 0
2018-04-04 19:23 | 346110.2 | 240.0018 | 2 | 40 | 4.031636 | 4.889946 | 0.3252818 | 0 | 1.277658 | 0
2018-04-04 19:25 | 346230.2 | 360.0018 | 2 | 40 | 4.067512 | 4.890005 | 0.4882593 | 0 | 1.937716 | 0
2018-04-04 19:27 | 346350.2 | 480.0002 | 2 | 40 | 4.09775 | 4.890011 | 0.6512348 | 0 | 2.603157 | 0
2018-04-04 19:29 | 346470.2 | 600.0002 | 2 | 40 | 4.123329 | 4.88995 | 0.814216 | 0 | 3.273149 | 0
2018-04-04 19:31 | 346590.2 | 720.0002 | 2 | 40 | 4.146436 | 4.889946 | 0.9771916 | 0 | 3.947031 | 0
2018-04-04 19:33 | 346710.2 | 840.0018 | 2 | 40 | 4.171147 | 4.889963 | 1.140173 | 0 | 4.6248 | 0
2018-04-04 19:35 | 346830.2 | 960.0002 | 2 | 40 | 4.198677 | 4.889997 | 1.303147 | 0 | 5.306797 | 0
2018-04-04 19:37 | 346950.2 | 1080.0002 | 2 | 40 | 4.200388 | 4.431669 | 1.458682 | 0 | 5.960096 | 0
2018-04-04 19:39 | 347070.2 | 1200.0002 | 2 | 40 | 4.200387 | 3.975243 | 1.598752 | 0 | 6.548448 | 0
2018-04-04 19:41 | 347190.2 | 1320.0019 | 2 | 40 | 4.200386 | 3.531622 | 1.723804 | 0 | 7.073716 | 0
2018-04-04 19:42 | 347266.4 | 1396.1952 | 2 | 40 | 4.200407 | 3.259987 | 1.795651 | 0 | 7.375502 | 0
2018-04-04 19:44 | 347386.5 | 120.001 | 3 | 40 | 4.227652 | 3.260115 | 1.903877 | 0 | 7.831452 | 0
2018-04-04 19:46 | 347506.4 | 240.0002 | 3 | 40 | 4.259387 | 3.26012 | 2.012537 | 0 | 8.292531 | 0
2018-04-04 19:48 | 347626.4 | 360.0005 | 3 | 40 | 4.293687 | 3.260115 | 2.121195 | 0 | 8.757189 | 0
2018-04-04 19:50 | 347746.4 | 480.0002 | 3 | 40 | 4.330367 | 3.260107 | 2.229844 | 0 | 9.22567 | 0
2018-04-04 19:52 | 347866.5 | 600.0018 | 3 | 40 | 4.369105 | 3.260109 | 2.338504 | 0 | 9.698293 | 0
2018-04-04 19:54 | 347986.4 | 720.0004 | 3 | 40 | 4.400403 | 3.103735 | 2.446545 | 0 | 10.17239 | 0
2018-04-04 19:56 | 348106.5 | 840.001 | 3 | 40 | 4.400394 | 2.604782 | 2.541299 | 0 | 10.58934 | 0
2018-04-04 19:58 | 348226.4 | 960.0002 | 3 | 40 | 4.400392 | 2.201143 | 2.621167 | 0 | 10.94079 | 0
2018-04-04 20:00 | 348346.4 | 1080.0002 | 3 | 40 | 4.400364 | 1.869326 | 2.688831 | 0 | 11.23854 | 0
2018-04-04 20:02 | 348466.4 | 1200.0002 | 3 | 40 | 4.400375 | 1.596212 | 2.746448 | 0 | 11.49208 | 0
2018-04-04 20:04 | 348586.5 | 1320.001 | 3 | 40 | 4.40038 | 1.370945 | 2.795778 | 0 | 11.70915 | 0
2018-04-04 20:06 | 348706.4 | 1440.0002 | 3 | 40 | 4.40037 | 1.184074 | 2.838253 | 0 | 11.89605 | 0
2018-04-04 20:08 | 348826.4 | 1560.0003 | 3 | 40 | 4.40038 | 1.028479 | 2.875034 | 0 | 12.0579 | 0
2018-04-04 20:10 | 348946.5 | 1680.001 | 3 | 40 | 4.400378 | 0.8984718 | 2.907068 | 0 | 12.19886 | 0
2018-04-04 20:12 | 349066.4 | 1800.0008 | 3 | 40 | 4.400337 | 0.788187 | 2.935121 | 0 | 12.32231 | 0
2018-04-04 20:14 | 349186.4 | 1920.0007 | 3 | 40 | 4.400343 | 0.6955853 | 2.959817 | 0 | 12.43098 | 0
2018-04-04 20:15 | 349250.4 | 1983.9591 | 3 | 40 | 4.400342 | 0.6519947 | 2.971785 | 0 | 12.48364 | 0
2018-04-04 20:17 | 349370.5 | 120.0003 | 4 | 40 | 4.348883 | 0 | 2.971785 | 0 | 12.48364 | 0
2018-04-04 20:19 | 349490.5 | 240.0002 | 4 | 40 | 4.345204 | 0 | 2.971785 | 0 | 12.48364 | 0
2018-04-04 20:20 | 349550.5 | 300.0024 | 4 | 40 | 4.344095 | 0 | 2.971785 | 0 | 12.48364 | 0
2018-04-04 20:22 | 349670.5 | 120.0013 | 5 | 40 | 4.15665 | -2.281907 | 2.971785 | 0.07605628 | 12.48364 | 0.3179911
2018-04-04 20:24 | 349790.5 | 240.0019 | 5 | 40 | 4.125233 | -2.281909 | 2.971785 | 0.1521095 | 12.48364 | 0.6329018
2018-04-04 20:26 | 349910.5 | 360.0011 | 5 | 40 | 4.095445 | -2.281911 | 2.971785 | 0.2281569 | 12.48364 | 0.9454787
2018-04-04 20:28 | 350030.5 | 480.002 | 5 | 40 | 4.066122 | -2.281878 | 2.971785 | 0.3042157 | 12.48364 | 1.255855
2018-04-04 20:30 | 350150.5 | 600.0003 | 5 | 40 | 4.037062 | -2.281928 | 2.971785 | 0.3802634 | 12.48364 | 1.563967
2018-04-04 20:32 | 350270.5 | 720.0011 | 5 | 40 | 4.008287 | -2.281875 | 2.971785 | 0.456323 | 12.48364 | 1.869928
2018-04-04 20:34 | 350390.5 | 840.0019 | 5 | 40 | 3.979949 | -2.281882 | 2.971785 | 0.5323748 | 12.48364 | 2.173686
2018-04-04 20:36 | 350510.5 | 960.0004 | 5 | 40 | 3.952073 | -2.281903 | 2.971785 | 0.6084265 | 12.48364 | 2.475304
2018-04-04 20:38 | 350630.5 | 1080.0003 | 5 | 40 | 3.924838 | -2.28193 | 2.971785 | 0.684475 | 12.48364 | 2.774813
2018-04-04 20:40 | 350750.5 | 1200.0011 | 5 | 40 | 3.89837 | -2.28186 | 2.971785 | 0.7605407 | 12.48364 | 3.072347
2018-04-04 20:42 | 350870.5 | 1320.0004 | 5 | 40 | 3.872829 | -2.281901 | 2.971785 | 0.8365941 | 12.48364 | 3.367855
2018-04-04 20:44 | 350990.5 | 1440.0003 | 5 | 40 | 3.848353 | -2.281889 | 2.971785 | 0.9126467 | 12.48364 | 3.661457
2018-04-04 20:46 | 351110.5 | 1560.0012 | 5 | 40 | 3.82502 | -2.281877 | 2.971785 | 0.9887025 | 12.48364 | 3.95325
2018-04-04 20:48 | 351230.5 | 1680.0009 | 5 | 40 | 3.802844 | -2.281864 | 2.971785 | 1.064757 | 12.48364 | 4.243309
2018-04-04 20:50 | 351350.5 | 1800.0011 | 5 | 40 | 3.781613 | -2.281868 | 2.971785 | 1.140805 | 12.48364 | 4.531696
2018-04-04 20:52 | 351470.5 | 1920.0003 | 5 | 40 | 3.761446 | -2.281878 | 2.971785 | 1.216865 | 12.48364 | 4.818552
2018-04-04 20:54 | 351590.5 | 2040.0011 | 5 | 40 | 3.74244 | -2.281903 | 2.971785 | 1.29292 | 12.48364 | 5.103897
2018-04-04 20:56 | 351710.5 | 2160.0012 | 5 | 40 | 3.724563 | -2.281878 | 2.971785 | 1.368979 | 12.48364 | 5.387856
2018-04-04 20:58 | 351830.5 | 2280.0012 | 5 | 40 | 3.707606 | -2.281887 | 2.971785 | 1.445034 | 12.48364 | 5.670479
2018-04-04 21:00 | 351950.5 | 2400.0003 | 5 | 40 | 3.691462 | -2.281864 | 2.971785 | 1.521085 | 12.48364 | 5.951825
2018-04-04 21:02 | 352070.5 | 2520.0011 | 5 | 40 | 3.676222 | -2.281889 | 2.971785 | 1.597137 | 12.48364 | 6.231985
2018-04-04 21:04 | 352190.5 | 2640.0015 | 5 | 40 | 3.661881 | -2.281893 | 2.971785 | 1.673193 | 12.48364 | 6.51103
2018-04-04 21:06 | 352310.5 | 2760.002 | 5 | 40 | 3.648521 | -2.281891 | 2.971785 | 1.749247 | 12.48364 | 6.789017
2018-04-04 21:08 | 352430.5 | 2880.0005 | 5 | 40 | 3.636128 | -2.281889 | 2.971785 | 1.825298 | 12.48364 | 7.066014
2018-04-04 21:10 | 352550.5 | 3000.0007 | 5 | 40 | 3.62464 | -2.281856 | 2.971785 | 1.90135 | 12.48364 | 7.342105
2018-04-04 21:12 | 352670.5 | 3120.0028 | 5 | 40 | 3.613901 | -2.281873 | 2.971785 | 1.977407 | 12.48364 | 7.617373
2018-04-04 21:14 | 352790.5 | 3240.0005 | 5 | 40 | 3.603622 | -2.281895 | 2.971785 | 2.053459 | 12.48364 | 7.891823
2018-04-04 21:16 | 352910.5 | 3360.002 | 5 | 40 | 3.593436 | -2.281889 | 2.971785 | 2.129509 | 12.48364 | 8.165494
2018-04-04 21:18 | 353030.5 | 3480.0005 | 5 | 40 | 3.582839 | -2.281911 | 2.971785 | 2.205563 | 12.48364 | 8.438389
2018-04-04 21:20 | 353150.5 | 3600.0004 | 5 | 40 | 3.571528 | -2.281907 | 2.971785 | 2.281618 | 12.48364 | 8.710459
2018-04-04 21:22 | 353270.5 | 3720.0011 | 5 | 40 | 3.559444 | -2.281852 | 2.971785 | 2.35767 | 12.48364 | 8.981624
2018-04-04 21:24 | 353390.5 | 3840.0005 | 5 | 40 | 3.546535 | -2.281885 | 2.971785 | 2.433726 | 12.48364 | 9.251855
2018-04-04 21:26 | 353510.5 | 3960.0012 | 5 | 40 | 3.532255 | -2.28186 | 2.971785 | 2.509784 | 12.48364 | 9.521066
2018-04-04 21:28 | 353630.5 | 4080.0011 | 5 | 40 | 3.514893 | -2.281926 | 2.971785 | 2.585838 | 12.48364 | 9.789078
2018-04-04 21:30 | 353750.5 | 4200.0003 | 5 | 40 | 3.492664 | -2.28187 | 2.971785 | 2.661889 | 12.48364 | 10.05558
2018-04-04 21:32 | 353870.5 | 4320.0011 | 5 | 40 | 3.462034 | -2.281895 | 2.971785 | 2.737946 | 12.48364 | 10.32013
2018-04-04 21:34 | 353990.5 | 4440.0003 | 5 | 40 | 3.412728 | -2.281914 | 2.971785 | 2.814002 | 12.48364 | 10.58173
2018-04-04 21:36 | 354110.5 | 4560.002 | 5 | 40 | 3.316119 | -2.281875 | 2.971785 | 2.890072 | 12.48364 | 10.83817
2018-04-04 21:38 | 354230.5 | 4680.0013 | 5 | 40 | 3.044191 | -2.28187 | 2.971785 | 2.966127 | 12.48364 | 11.08215
2018-04-04 21:38 | 354239.3 | 4688.8065 | 5 | 40 | 2.999988 | -2.281897 | 2.971785 | 2.971699 | 12.48364 | 11.09899
2018-04-04 21:40 | 354359.4 | 120.0011 | 6 | 40 | 3.236554 | 0 | 2.971785 | 2.971711 | 12.48364 | 11.09903
2018-04-04 21:42 | 354479.4 | 240.0003 | 6 | 40 | 3.249709 | 0 | 2.971785 | 2.971711 | 12.48364 | 11.09903
2018-04-04 21:43 | 354539.4 | 300.0008 | 6 | 40 | 3.254097 | 0 | 2.971785 | 2.971711 | 12.48364 | 11.09903
2018-04-04 21:43 | 354539.4 | 0.004 | 7 | 41 | 3.254058 | 0 | 0 | 0 | 0 | 0
2018-04-04 21:45 | 354659.5 | 120.0004 | 2 | 41 | 3.988995 | 4.889946 | 0.1623028 | 0 | 0.6236781 | 0
2018-04-04 21:47 | 354779.5 | 240.0011 | 2 | 41 | 4.032068 | 4.889971 | 0.3252909 | 0 | 1.277834 | 0
2018-04-04 21:49 | 354899.5 | 360.001 | 2 | 41 | 4.067932 | 4.88995 | 0.488259 | 0 | 1.937923 | 0
2018-04-04 21:51 | 355019.5 | 480.0011 | 2 | 41 | 4.098145 | 4.889971 | 0.651255 | 0 | 2.603514 | 0
2018-04-04 21:53 | 355139.5 | 600.0011 | 2 | 41 | 4.123717 | 4.889961 | 0.8142302 | 0 | 3.273548 | 0
2018-04-04 21:55 | 355259.5 | 720.0011 | 2 | 41 | 4.146803 | 4.88998 | 0.9772099 | 0 | 3.94751 | 0
2018-04-04 21:57 | 355379.5 | 840.0019 | 2 | 41 | 4.171487 | 4.88998 | 1.140182 | 0 | 4.6253 | 0
2018-04-04 21:59 | 355499.5 | 960.0019 | 2 | 41 | 4.198957 | 4.889977 | 1.303155 | 0 | 5.307342 | 0
2018-04-04 22:01 | 355619.5 | 1080.0019 | 2 | 41 | 4.200378 | 4.429939 | 1.458573 | 0 | 5.960151 | 0
2018-04-04 22:03 | 355739.5 | 1200.0027 | 2 | 41 | 4.20039 | 3.973867 | 1.598589 | 0 | 6.548274 | 0
2018-04-04 22:05 | 355859.5 | 1320.0002 | 2 | 41 | 4.200397 | 3.531137 | 1.7236 | 0 | 7.07337 | 0
2018-04-04 22:07 | 355935.8 | 1396.3336 | 2 | 41 | 4.200401 | 3.259983 | 1.795573 | 0 | 7.375686 | 0
2018-04-04 22:09 | 356055.8 | 120.0018 | 3 | 41 | 4.227655 | 3.26008 | 1.903784 | 0 | 7.831576 | 0
2018-04-04 22:11 | 356175.8 | 240.001 | 3 | 41 | 4.259447 | 3.260092 | 2.012437 | 0 | 8.292624 | 0
2018-04-04 22:13 | 356295.8 | 360.0003 | 3 | 41 | 4.293765 | 3.260101 | 2.121088 | 0 | 8.757262 | 0
2018-04-04 22:15 | 356415.8 | 480.0018 | 3 | 41 | 4.330405 | 3.260048 | 2.229743 | 0 | 9.225771 | 0
2018-04-04 22:17 | 356535.8 | 600.0003 | 3 | 41 | 4.369129 | 3.260096 | 2.3384 | 0 | 9.698386 | 0
2018-04-04 22:19 | 356655.8 | 720.0003 | 3 | 41 | 4.400401 | 3.10334 | 2.44643 | 0 | 10.17244 | 0
2018-04-04 22:21 | 356775.8 | 840.0002 | 3 | 41 | 4.400399 | 2.603642 | 2.541155 | 0 | 10.58926 | 0
2018-04-04 22:23 | 356895.8 | 960.0018 | 3 | 41 | 4.400382 | 2.200716 | 2.621004 | 0 | 10.94063 | 0
2018-04-04 22:25 | 357015.8 | 1080.0002 | 3 | 41 | 4.400383 | 1.869278 | 2.68865 | 0 | 11.2383 | 0
2018-04-04 22:27 | 357135.8 | 1200.0002 | 3 | 41 | 4.400373 | 1.595814 | 2.746252 | 0 | 11.49177 | 0
2018-04-04 22:29 | 357255.8 | 1320.001 | 3 | 41 | 4.400371 | 1.370298 | 2.795564 | 0 | 11.70876 | 0
2018-04-04 22:31 | 357375.8 | 1440.0003 | 3 | 41 | 4.400346 | 1.182926 | 2.838024 | 0 | 11.8956 | 0
2018-04-04 22:33 | 357495.8 | 1560.0018 | 3 | 41 | 4.400349 | 1.027599 | 2.874797 | 0 | 12.05742 | 0
2018-04-04 22:35 | 357615.8 | 1680.0019 | 3 | 41 | 4.400374 | 0.8983154 | 2.906824 | 0 | 12.19835 | 0
2018-04-04 22:37 | 357735.8 | 1800.0003 | 3 | 41 | 4.400372 | 0.7885799 | 2.934872 | 0 | 12.32177 | 0
2018-04-04 22:39 | 357855.8 | 1920 | 3 | 41 | 4.400343 | 0.6958561 | 2.959565 | 0 | 12.43043 | 0
2018-04-04 22:40 | 357920.3 | 1984.5119 | 3 | 41 | 4.400343 | 0.6519928 | 2.971636 | 0 | 12.48354 | 0
2018-04-04 22:42 | 358040.4 | 120.001 | 4 | 41 | 4.348898 | 0 | 2.971636 | 0 | 12.48354 | 0
2018-04-04 22:44 | 358160.4 | 240.0011 | 4 | 41 | 4.34522 | 0 | 2.971636 | 0 | 12.48354 | 0
2018-04-04 22:45 | 358220.4 | 300.0024 | 4 | 41 | 4.344121 | 0 | 2.971636 | 0 | 12.48354 | 0
2018-04-04 22:47 | 358340.5 | 120.0003 | 5 | 41 | 4.156728 | -2.281854 | 2.971636 | 0.07604948 | 12.48354 | 0.3179679
2018-04-04 22:49 | 358460.5 | 240.0019 | 5 | 41 | 4.125358 | -2.281903 | 2.971636 | 0.1521018 | 12.48354 | 0.6328819
2018-04-04 22:51 | 358580.5 | 360.0003 | 5 | 41 | 4.095574 | -2.281878 | 2.971636 | 0.2281532 | 12.48354 | 0.9454841
2018-04-04 22:53 | 358700.5 | 480.0019 | 5 | 41 | 4.066216 | -2.281909 | 2.971636 | 0.3042056 | 12.48354 | 1.255844
2018-04-04 22:55 | 358820.5 | 600.0008 | 5 | 41 | 4.037148 | -2.281854 | 2.971636 | 0.3802537 | 12.48354 | 1.563966
2018-04-04 22:57 | 358940.5 | 720.0001 | 5 | 41 | 4.008405 | -2.281909 | 2.971636 | 0.4563092 | 12.48354 | 1.869918
2018-04-04 22:59 | 359060.5 | 840.0019 | 5 | 41 | 3.980072 | -2.281934 | 2.971636 | 0.5323633 | 12.48354 | 2.173694
2018-04-04 23:01 | 359180.5 | 960.0019 | 5 | 41 | 3.952199 | -2.281928 | 2.971636 | 0.608418 | 12.48354 | 2.475334
2018-04-04 23:03 | 359300.5 | 1080.0003 | 5 | 41 | 3.924964 | -2.281882 | 2.971636 | 0.6844688 | 12.48354 | 2.774862
2018-04-04 23:05 | 359420.5 | 1200.0003 | 5 | 41 | 3.8985 | -2.281946 | 2.971636 | 0.7605239 | 12.48354 | 3.072364
2018-04-04 23:07 | 359540.5 | 1320.0019 | 5 | 41 | 3.872962 | -2.281928 | 2.971636 | 0.8365774 | 12.48354 | 3.367881
2018-04-04 23:09 | 359660.5 | 1440.0011 | 5 | 41 | 3.848476 | -2.281916 | 2.971636 | 0.9126288 | 12.48354 | 3.661487
2018-04-04 23:11 | 359780.5 | 1560.0002 | 5 | 41 | 3.825138 | -2.281932 | 2.971636 | 0.9886709 | 12.48354 | 3.953239
2018-04-04 23:13 | 359900.5 | 1680.001 | 5 | 41 | 3.803003 | -2.28188 | 2.971636 | 1.064735 | 12.48354 | 4.243346
2018-04-04 23:15 | 360020.5 | 1800.0002 | 5 | 41 | 3.781804 | -2.281873 | 2.971636 | 1.140789 | 12.48354 | 4.531768
2018-04-04 23:17 | 360140.5 | 1920.0002 | 5 | 41 | 3.761596 | -2.281911 | 2.971636 | 1.216834 | 12.48354 | 4.818579
2018-04-04 23:19 | 360260.5 | 2040.001 | 5 | 41 | 3.742593 | -2.281955 | 2.971636 | 1.292899 | 12.48354 | 5.103974
2018-04-04 23:21 | 360380.5 | 2160.001 | 5 | 41 | 3.72471 | -2.281907 | 2.971636 | 1.368951 | 12.48354 | 5.387923
2018-04-04 23:23 | 360500.5 | 2280.0006 | 5 | 41 | 3.707783 | -2.281877 | 2.971636 | 1.445005 | 12.48354 | 5.670549
2018-04-04 23:25 | 360620.5 | 2400.001 | 5 | 41 | 3.691678 | -2.281907 | 2.971636 | 1.521056 | 12.48354 | 5.951915
2018-04-04 23:27 | 360740.5 | 2520.0003 | 5 | 41 | 3.676449 | -2.281887 | 2.971636 | 1.597107 | 12.48354 | 6.232085
2018-04-04 23:29 | 360860.5 | 2640.0002 | 5 | 41 | 3.662119 | -2.281875 | 2.971636 | 1.673162 | 12.48354 | 6.511144
2018-04-04 23:31 | 360980.5 | 2760.0018 | 5 | 41 | 3.648726 | -2.281889 | 2.971636 | 1.749217 | 12.48354 | 6.789151
2018-04-04 23:33 | 361100.5 | 2880.001 | 5 | 41 | 3.636307 | -2.281928 | 2.971636 | 1.825271 | 12.48354 | 7.066172
2018-04-04 23:35 | 361220.5 | 3000.0002 | 5 | 41 | 3.624797 | -2.281909 | 2.971636 | 1.901322 | 12.48354 | 7.342276
2018-04-04 23:37 | 361340.5 | 3120.001 | 5 | 41 | 3.614028 | -2.281907 | 2.971636 | 1.977375 | 12.48354 | 7.617541
2018-04-04 23:39 | 361460.5 | 3240.0008 | 5 | 41 | 3.603761 | -2.281891 | 2.971636 | 2.053431 | 12.48354 | 7.892014
2018-04-04 23:41 | 361580.5 | 3360.0002 | 5 | 41 | 3.593525 | -2.281875 | 2.971636 | 2.129483 | 12.48354 | 8.1657
2018-04-04 23:43 | 361700.5 | 3480.001 | 5 | 41 | 3.582916 | -2.281868 | 2.971636 | 2.205536 | 12.48354 | 8.4386
2018-04-04 23:45 | 361820.5 | 3600.0002 | 5 | 41 | 3.571577 | -2.281887 | 2.971636 | 2.281589 | 12.48354 | 8.710662
2018-04-04 23:47 | 361940.5 | 3720.0003 | 5 | 41 | 3.559449 | -2.281897 | 2.971636 | 2.357638 | 12.48354 | 8.981821
2018-04-04 23:49 | 362060.5 | 3840.001 | 5 | 41 | 3.546518 | -2.281891 | 2.971636 | 2.433695 | 12.48354 | 9.252057
2018-04-04 23:51 | 362180.5 | 3960.0019 | 5 | 41 | 3.532219 | -2.281873 | 2.971636 | 2.509752 | 12.48354 | 9.521263
2018-04-04 23:53 | 362300.5 | 4080.0018 | 5 | 41 | 3.514841 | -2.281866 | 2.971636 | 2.585803 | 12.48354 | 9.789258
2018-04-04 23:55 | 362420.5 | 4200.0002 | 5 | 41 | 3.492641 | -2.28187 | 2.971636 | 2.661841 | 12.48354 | 10.05571
2018-04-04 23:57 | 362540.5 | 4320.0002 | 5 | 41 | 3.46195 | -2.281858 | 2.971636 | 2.737911 | 12.48354 | 10.32031
2018-04-04 23:59 | 362660.5 | 4440.001 | 5 | 41 | 3.41257 | -2.281875 | 2.971636 | 2.813967 | 12.48354 | 10.5819
2018-04-05 00:01 | 362780.5 | 4560.0002 | 5 | 41 | 3.31585 | -2.281832 | 2.971636 | 2.890021 | 12.48354 | 10.83827
2018-04-05 00:03 | 362900.5 | 4680.0002 | 5 | 41 | 3.043312 | -2.281844 | 2.971636 | 2.966078 | 12.48354 | 11.08222
2018-04-05 00:03 | 362909.1 | 4688.612 | 5 | 41 | 2.99999 | -2.28186 | 2.971636 | 2.971526 | 12.48354 | 11.09868
2018-04-05 00:05 | 363029.1 | 120 | 6 | 41 | 3.236619 | 0 | 2.971636 | 2.971526 | 12.48354 | 11.09868
2018-04-05 00:07 | 363149.1 | 240 | 6 | 41 | 3.249776 | 0 | 2.971636 | 2.971526 | 12.48354 | 11.09868
2018-04-05 00:08 | 363209.1 | 300.0014 | 6 | 41 | 3.254163 | 0 | 2.971636 | 2.971526 | 12.48354 | 11.09868
2018-04-05 00:08 | 363209.1 | 0.0024 | 7 | 42 | 3.254328 | 0 | 0 | 0 | 0 | 0
2018-04-05 00:10 | 363329.2 | 120.0002 | 2 | 42 | 3.988941 | 4.89002 | 0.1622949 | 0 | 0.6236505 | 0
2018-04-05 00:12 | 363449.2 | 240.0003 | 2 | 42 | 4.031993 | 4.890007 | 0.3252832 | 0 | 1.277799 | 0
2018-04-05 00:14 | 363569.2 | 360.0002 | 2 | 42 | 4.067846 | 4.889977 | 0.4882565 | 0 | 1.937895 | 0
2018-04-05 00:16 | 363689.2 | 480.0011 | 2 | 42 | 4.098087 | 4.890049 | 0.6512538 | 0 | 2.603477 | 0
2018-04-05 00:18 | 363809.2 | 600.001 | 2 | 42 | 4.123562 | 4.889999 | 0.8142206 | 0 | 3.273461 | 0
2018-04-05 00:20 | 363929.2 | 720.0002 | 2 | 42 | 4.146602 | 4.890032 | 0.9772179 | 0 | 3.947467 | 0
2018-04-05 00:22 | 364049.2 | 840.0002 | 2 | 42 | 4.17136 | 4.890003 | 1.140202 | 0 | 4.625279 | 0
2018-04-05 00:24 | 364169.2 | 960.0002 | 2 | 42 | 4.198918 | 4.889999 | 1.303189 | 0 | 5.307364 | 0
2018-04-05 00:26 | 364289.2 | 1080.0019 | 2 | 42 | 4.200403 | 4.429672 | 1.458637 | 0 | 5.960302 | 0
2018-04-05 00:28 | 364409.2 | 1200.0002 | 2 | 42 | 4.200395 | 3.974884 | 1.598657 | 0 | 6.548441 | 0
2018-04-05 00:30 | 364529.2 | 1320.0002 | 2 | 42 | 4.200388 | 3.531254 | 1.7237 | 0 | 7.07367 | 0
2018-04-05 00:31 | 364605.3 | 1396.0912 | 2 | 42 | 4.200392 | 3.259975 | 1.795436 | 0 | 7.37499 | 0
2018-04-05 00:33 | 364725.3 | 120.0002 | 3 | 42 | 4.227614 | 3.260118 | 1.903665 | 0 | 7.830956 | 0
2018-04-05 00:35 | 364845.3 | 240.001 | 3 | 42 | 4.25941 | 3.260153 | 2.01233 | 0 | 8.292049 | 0
2018-04-05 00:37 | 364965.3 | 360.0011 | 3 | 42 | 4.293754 | 3.260139 | 2.120986 | 0 | 8.756703 | 0
2018-04-05 00:39 | 365085.3 | 480.0002 | 3 | 42 | 4.330431 | 3.260122 | 2.229639 | 0 | 9.225206 | 0
2018-04-05 00:41 | 365205.3 | 600.001 | 3 | 42 | 4.369172 | 3.260168 | 2.338288 | 0 | 9.697791 | 0
2018-04-05 00:43 | 365325.3 | 720.0018 | 3 | 42 | 4.400409 | 3.102884 | 2.446334 | 0 | 10.17192 | 0
2018-04-05 00:45 | 365445.3 | 840.001 | 3 | 42 | 4.400393 | 2.603767 | 2.541053 | 0 | 10.58872 | 0
2018-04-05 00:47 | 365565.3 | 960.0002 | 3 | 42 | 4.400398 | 2.201017 | 2.620892 | 0 | 10.94004 | 0
2018-04-05 00:49 | 365685.3 | 1080.0018 | 3 | 42 | 4.400377 | 1.868988 | 2.688547 | 0 | 11.23775 | 0
2018-04-05 00:51 | 365805.3 | 1200.0011 | 3 | 42 | 4.400373 | 1.594913 | 2.746127 | 0 | 11.49112 | 0
2018-04-05 00:53 | 365925.3 | 1320.0018 | 3 | 42 | 4.400362 | 1.369091 | 2.795415 | 0 | 11.708 | 0
2018-04-05 00:55 | 366045.3 | 1440.0018 | 3 | 42 | 4.40039 | 1.18298 | 2.837847 | 0 | 11.89472 | 0
2018-04-05 00:57 | 366165.3 | 1560.0028 | 3 | 42 | 4.400354 | 1.02697 | 2.87459 | 0 | 12.0564 | 0
2018-04-05 00:59 | 366285.3 | 1680.0011 | 3 | 42 | 4.400362 | 0.897377 | 2.906593 | 0 | 12.19723 | 0
2018-04-05 01:01 | 366405.3 | 1800.001 | 3 | 42 | 4.400357 | 0.7879543 | 2.934622 | 0 | 12.32057 | 0
2018-04-05 01:03 | 366525.3 | 1920.001 | 3 | 42 | 4.400339 | 0.6952705 | 2.959296 | 0 | 12.42914 | 0
2018-04-05 01:04 | 366589.8 | 1984.4209 | 3 | 42 | 4.400376 | 0.6519928 | 2.971342 | 0 | 12.48215 | 0
2018-04-05 01:06 | 366709.8 | 120.0017 | 4 | 42 | 4.348922 | 0 | 2.971342 | 0 | 12.48215 | 0
2018-04-05 01:08 | 366829.8 | 240.0001 | 4 | 42 | 4.345233 | 0 | 2.971342 | 0 | 12.48215 | 0
2018-04-05 01:09 | 366889.8 | 300.0015 | 4 | 42 | 4.344112 | 0 | 2.971342 | 0 | 12.48215 | 0
2018-04-05 01:11 | 367009.9 | 120.0009 | 5 | 42 | 4.156581 | -2.281905 | 2.971342 | 0.07604683 | 12.48215 | 0.317948
2018-04-05 01:13 | 367129.9 | 240.0009 | 5 | 42 | 4.125174 | -2.281899 | 2.971342 | 0.1521054 | 12.48215 | 0.6328757
2018-04-05 01:15 | 367249.9 | 360.0009 | 5 | 42 | 4.095358 | -2.281921 | 2.971342 | 0.2281595 | 12.48215 | 0.9454745
2018-04-05 01:17 | 367369.9 | 480.0026 | 5 | 42 | 4.065964 | -2.281878 | 2.971342 | 0.3042159 | 12.48215 | 1.255833
2018-04-05 01:19 | 367489.9 | 600.001 | 5 | 42 | 4.036879 | -2.281909 | 2.971342 | 0.3802689 | 12.48215 | 1.563953
2018-04-05 01:21 | 367609.9 | 720.0002 | 5 | 42 | 4.008152 | -2.281891 | 2.971342 | 0.4563224 | 12.48215 | 1.869877
2018-04-05 01:23 | 367729.9 | 840.0026 | 5 | 42 | 3.979823 | -2.281907 | 2.971342 | 0.5323791 | 12.48215 | 2.173643
2018-04-05 01:25 | 367849.9 | 960.0001 | 5 | 42 | 3.952002 | -2.281909 | 2.971342 | 0.608429 | 12.48215 | 2.475247
2018-04-05 01:27 | 367969.9 | 1080.001 | 5 | 42 | 3.924741 | -2.281891 | 2.971342 | 0.684483 | 12.48215 | 2.774771
2018-04-05 01:29 | 368089.9 | 1200.0018 | 5 | 42 | 3.898091 | -2.281916 | 2.971342 | 0.7605398 | 12.48215 | 3.072254
2018-04-05 01:31 | 368209.9 | 1320.001 | 5 | 42 | 3.87257 | -2.281891 | 2.971342 | 0.8365883 | 12.48215 | 3.36772
2018-04-05 01:33 | 368329.9 | 1440.0018 | 5 | 42 | 3.848115 | -2.281885 | 2.971342 | 0.9126434 | 12.48215 | 3.661313
2018-04-05 01:35 | 368449.9 | 1560.0009 | 5 | 42 | 3.824802 | -2.281858 | 2.971342 | 0.988693 | 12.48215 | 3.953067
2018-04-05 01:37 | 368569.9 | 1680.001 | 5 | 42 | 3.802644 | -2.281841 | 2.971342 | 1.064752 | 12.48215 | 4.243129
2018-04-05 01:39 | 368689.9 | 1800.0001 | 5 | 42 | 3.781433 | -2.281905 | 2.971342 | 1.140792 | 12.48215 | 4.531468
2018-04-05 01:41 | 368809.9 | 1920.0009 | 5 | 42 | 3.761266 | -2.281887 | 2.971342 | 1.216852 | 12.48215 | 4.818307
2018-04-05 01:43 | 368929.9 | 2040.001 | 5 | 42 | 3.742272 | -2.281844 | 2.971342 | 1.292912 | 12.48215 | 5.103661
2018-04-05 01:45 | 369049.9 | 2160.0018 | 5 | 42 | 3.724375 | -2.28185 | 2.971342 | 1.368974 | 12.48215 | 5.387619
2018-04-05 01:47 | 369169.9 | 2280.0018 | 5 | 42 | 3.707415 | -2.281889 | 2.971342 | 1.445025 | 12.48215 | 5.670212
2018-04-05 01:49 | 369289.9 | 2400 | 5 | 42 | 3.691321 | -2.281864 | 2.971342 | 1.521076 | 12.48215 | 5.951546
2018-04-05 01:51 | 369409.9 | 2520.0018 | 5 | 42 | 3.676123 | -2.281858 | 2.971342 | 1.597129 | 12.48215 | 6.231697
2018-04-05 01:53 | 369529.9 | 2640.0013 | 5 | 42 | 3.661823 | -2.281836 | 2.971342 | 1.673183 | 12.48215 | 6.510731
2018-04-05 01:55 | 369649.9 | 2760.0008 | 5 | 42 | 3.648459 | -2.281911 | 2.971342 | 1.749236 | 12.48215 | 6.78871
2018-04-05 01:57 | 369769.9 | 2880.001 | 5 | 42 | 3.636022 | -2.281895 | 2.971342 | 1.825285 | 12.48215 | 7.065693
2018-04-05 01:59 | 369889.9 | 3000.001 | 5 | 42 | 3.624532 | -2.281907 | 2.971342 | 1.901336 | 12.48215 | 7.341775
2018-04-05 02:01 | 370009.9 | 3120.001 | 5 | 42 | 3.613792 | -2.281919 | 2.971342 | 1.977392 | 12.48215 | 7.617028
2018-04-05 02:03 | 370129.9 | 3240.001 | 5 | 42 | 3.60349 | -2.281877 | 2.971342 | 2.053441 | 12.48215 | 7.891461
2018-04-05 02:05 | 370249.9 | 3360.001 | 5 | 42 | 3.593258 | -2.281887 | 2.971342 | 2.129499 | 12.48215 | 8.165149
2018-04-05 02:07 | 370369.9 | 3480.0009 | 5 | 42 | 3.582647 | -2.281932 | 2.971342 | 2.205544 | 12.48215 | 8.437998
2018-04-05 02:09 | 370489.9 | 3600.0002 | 5 | 42 | 3.571272 | -2.281918 | 2.971342 | 2.281611 | 12.48215 | 8.710091
2018-04-05 02:11 | 370609.9 | 3720.0008 | 5 | 42 | 3.559157 | -2.281903 | 2.971342 | 2.357667 | 12.48215 | 8.98125
2018-04-05 02:13 | 370729.9 | 3840.0009 | 5 | 42 | 3.54621 | -2.281866 | 2.971342 | 2.433716 | 12.48215 | 9.251434
2018-04-05 02:15 | 370849.9 | 3960.001 | 5 | 42 | 3.531907 | -2.281914 | 2.971342 | 2.509773 | 12.48215 | 9.520618
2018-04-05 02:17 | 370969.9 | 4080.0004 | 5 | 42 | 3.514477 | -2.281873 | 2.971342 | 2.585828 | 12.48215 | 9.788602
2018-04-05 02:19 | 371089.9 | 4200.001 | 5 | 42 | 3.49219 | -2.281911 | 2.971342 | 2.661883 | 12.48215 | 10.05508
2018-04-05 02:21 | 371209.9 | 4320.001 | 5 | 42 | 3.461319 | -2.281916 | 2.971342 | 2.737936 | 12.48215 | 10.31958
2018-04-05 02:23 | 371329.9 | 4440.0018 | 5 | 42 | 3.411551 | -2.281893 | 2.971342 | 2.813992 | 12.48215 | 10.58111
2018-04-05 02:25 | 371449.9 | 4560.0002 | 5 | 42 | 3.313735 | -2.281866 | 2.971342 | 2.890045 | 12.48215 | 10.83737
2018-04-05 02:27 | 371569.9 | 4680.0005 | 5 | 42 | 3.036255 | -2.281877 | 2.971342 | 2.966098 | 12.48215 | 11.08102
2018-04-05 02:27 | 371577 | 4687.092 | 5 | 42 | 2.999973 | -2.281891 | 2.971342 | 2.970594 | 12.48215 | 11.09459
2018-04-05 02:29 | 371697 | 120.0001 | 6 | 42 | 3.236956 | 0 | 2.971342 | 2.970594 | 12.48215 | 11.09459
2018-04-05 02:31 | 371817 | 240.0008 | 6 | 42 | 3.250134 | 0 | 2.971342 | 2.970594 | 12.48215 | 11.09459
2018-04-05 02:32 | 371877 | 300.0023 | 6 | 42 | 3.254534 | 0 | 2.971342 | 2.970594 | 12.48215 | 11.09459
2018-04-05 02:32 | 371877 | 0.0025 | 7 | 43 | 3.254579 | 0 | 0 | 0 | 0 | 0
2018-04-05 02:34 | 371997.1 | 120.0009 | 2 | 43 | 3.989475 | 4.88998 | 0.1622851 | 0 | 0.6237043 | 0
2018-04-05 02:36 | 372117.1 | 240.001 | 2 | 43 | 4.032443 | 4.88999 | 0.3252698 | 0 | 1.277916 | 0
2018-04-05 02:38 | 372237.1 | 360.001 | 2 | 43 | 4.068236 | 4.890005 | 0.4882559 | 0 | 1.938136 | 0
2018-04-05 02:40 | 372357.1 | 480.0019 | 2 | 43 | 4.09839 | 4.889954 | 0.6512455 | 0 | 2.603743 | 0
2018-04-05 02:42 | 372477.1 | 600.0019 | 2 | 43 | 4.123936 | 4.889977 | 0.8142259 | 0 | 3.273835 | 0
2018-04-05 02:44 | 372597.1 | 720.001 | 2 | 43 | 4.14703 | 4.890011 | 0.9772119 | 0 | 3.947864 | 0
2018-04-05 02:46 | 372717.1 | 840.002 | 2 | 43 | 4.171751 | 4.89002 | 1.140212 | 0 | 4.625805 | 0
2018-04-05 02:48 | 372837.1 | 960.0027 | 2 | 43 | 4.199191 | 4.890022 | 1.303192 | 0 | 5.30792 | 0
2018-04-05 02:50 | 372957.1 | 1080.0003 | 2 | 43 | 4.200385 | 4.424553 | 1.458459 | 0 | 5.960098 | 0
2018-04-05 02:52 | 373077.1 | 1200.0003 | 2 | 43 | 4.200405 | 3.970339 | 1.598327 | 0 | 6.547602 | 0
2018-04-05 02:54 | 373197.1 | 1320.0003 | 2 | 43 | 4.200402 | 3.528538 | 1.723239 | 0 | 7.072279 | 0
2018-04-05 02:56 | 373272.6 | 1395.4489 | 2 | 43 | 4.200378 | 3.259985 | 1.79435 | 0 | 7.370975 | 0
2018-04-05 02:58 | 373392.6 | 120.001 | 3 | 43 | 4.227607 | 3.26012 | 1.902567 | 0 | 7.826883 | 0
2018-04-05 03:00 | 373512.6 | 240.0018 | 3 | 43 | 4.259358 | 3.260117 | 2.011223 | 0 | 8.28794 | 0
2018-04-05 03:02 | 373632.6 | 360.001 | 3 | 43 | 4.293694 | 3.260138 | 2.119878 | 0 | 8.752585 | 0
2018-04-05 03:04 | 373752.6 | 480.001 | 3 | 43 | 4.330414 | 3.260126 | 2.22853 | 0 | 9.221077 | 0
2018-04-05 03:06 | 373872.6 | 600.0003 | 3 | 43 | 4.369148 | 3.26012 | 2.337184 | 0 | 9.693679 | 0
2018-04-05 03:08 | 373992.6 | 720.0002 | 3 | 43 | 4.400403 | 3.102388 | 2.445209 | 0 | 10.16771 | 0
2018-04-05 03:10 | 374112.6 | 840.0018 | 3 | 43 | 4.400377 | 2.60327 | 2.539922 | 0 | 10.58448 | 0
2018-04-05 03:12 | 374232.6 | 960.0003 | 3 | 43 | 4.400376 | 2.201355 | 2.619778 | 0 | 10.93588 | 0
2018-04-05 03:14 | 374352.6 | 1080.0002 | 3 | 43 | 4.400375 | 1.869091 | 2.687438 | 0 | 11.23361 | 0
2018-04-05 03:16 | 374472.6 | 1200.0002 | 3 | 43 | 4.400359 | 1.595581 | 2.745041 | 0 | 11.48709 | 0
2018-04-05 03:18 | 374592.6 | 1320.0018 | 3 | 43 | 4.400378 | 1.370893 | 2.794362 | 0 | 11.70412 | 0
2018-04-05 03:20 | 374712.6 | 1440.001 | 3 | 43 | 4.400374 | 1.184027 | 2.83684 | 0 | 11.89104 | 0
2018-04-05 03:22 | 374832.6 | 1560.001 | 3 | 43 | 4.40035 | 1.028326 | 2.873634 | 0 | 12.05294 | 0
2018-04-05 03:24 | 374952.6 | 1680.0018 | 3 | 43 | 4.400349 | 0.8985291 | 2.905691 | 0 | 12.19401 | 0
2018-04-05 03:26 | 375072.6 | 1800.001 | 3 | 43 | 4.40035 | 0.7892017 | 2.933771 | 0 | 12.31757 | 0
2018-04-05 03:28 | 375192.6 | 1920.0018 | 3 | 43 | 4.400365 | 0.6970654 | 2.9585 | 0 | 12.42639 | 0
2018-04-05 03:29 | 375258.7 | 1986.0608 | 3 | 43 | 4.400357 | 0.6519909 | 2.970868 | 0 | 12.48081 | 0
2018-04-05 03:31 | 375378.7 | 120.0011 | 4 | 43 | 4.348884 | 0 | 2.970868 | 0 | 12.48081 | 0
2018-04-05 03:33 | 375498.7 | 240.0004 | 4 | 43 | 4.345202 | 0 | 2.970868 | 0 | 12.48081 | 0
2018-04-05 03:34 | 375558.7 | 300.0033 | 4 | 43 | 4.344106 | 0 | 2.970868 | 0 | 12.48081 | 0
2018-04-05 03:36 | 375678.8 | 120.001 | 5 | 43 | 4.15642 | -2.281885 | 2.970868 | 0.07604885 | 12.48081 | 0.3179478
2018-04-05 03:38 | 375798.8 | 240.0005 | 5 | 43 | 4.124975 | -2.281928 | 2.970868 | 0.1521013 | 12.48081 | 0.6328377
2018-04-05 03:40 | 375918.8 | 360.001 | 5 | 43 | 4.095139 | -2.281891 | 2.970868 | 0.2281531 | 12.48081 | 0.9454108
2018-04-05 03:42 | 376038.8 | 480.0001 | 5 | 43 | 4.065739 | -2.281905 | 2.970868 | 0.3042049 | 12.48081 | 1.255732
2018-04-05 03:44 | 376158.8 | 600.001 | 5 | 43 | 4.036655 | -2.281891 | 2.970868 | 0.3802564 | 12.48081 | 1.56383
2018-04-05 03:46 | 376278.8 | 720.0011 | 5 | 43 | 4.00793 | -2.281885 | 2.970868 | 0.4563081 | 12.48081 | 1.86973
2018-04-05 03:48 | 376398.8 | 840.0018 | 5 | 43 | 3.979589 | -2.281907 | 2.970868 | 0.5323596 | 12.48081 | 2.173459
2018-04-05 03:50 | 376518.8 | 960.0003 | 5 | 43 | 3.951725 | -2.281911 | 2.970868 | 0.6084107 | 12.48081 | 2.475048
2018-04-05 03:52 | 376638.8 | 1080.0018 | 5 | 43 | 3.924504 | -2.281928 | 2.970868 | 0.6844667 | 12.48081 | 2.77456
2018-04-05 03:54 | 376758.8 | 1200.0018 | 5 | 43 | 3.898084 | -2.281914 | 2.970868 | 0.7605191 | 12.48081 | 3.072019
2018-04-05 03:56 | 376878.8 | 1320.0019 | 5 | 43 | 3.872609 | -2.281942 | 2.970868 | 0.83657 | 12.48081 | 3.367497
2018-04-05 03:58 | 376998.8 | 1440.001 | 5 | 43 | 3.848117 | -2.281875 | 2.970868 | 0.9126229 | 12.48081 | 3.661081
2018-04-05 04:00 | 377118.8 | 1560.001 | 5 | 43 | 3.824749 | -2.281899 | 2.970868 | 0.9886735 | 12.48081 | 3.952837
2018-04-05 04:02 | 377238.8 | 1680.0002 | 5 | 43 | 3.802587 | -2.281868 | 2.970868 | 1.06473 | 12.48081 | 4.242887
2018-04-05 04:04 | 377358.8 | 1800.001 | 5 | 43 | 3.781379 | -2.281877 | 2.970868 | 1.140788 | 12.48081 | 4.531291
2018-04-05 04:06 | 377478.8 | 1920.0018 | 5 | 43 | 3.761203 | -2.28186 | 2.970868 | 1.216844 | 12.48081 | 4.818113
2018-04-05 04:08 | 377598.8 | 2040.0018 | 5 | 43 | 3.742168 | -2.28188 | 2.970868 | 1.292898 | 12.48081 | 5.103435
2018-04-05 04:10 | 377718.8 | 2160 | 5 | 43 | 3.724263 | -2.281911 | 2.970868 | 1.368947 | 12.48081 | 5.387336
2018-04-05 04:12 | 377838.8 | 2280.0002 | 5 | 43 | 3.707315 | -2.281866 | 2.970868 | 1.445005 | 12.48081 | 5.669948
2018-04-05 04:14 | 377958.8 | 2400.0018 | 5 | 43 | 3.691226 | -2.281905 | 2.970868 | 1.521058 | 12.48081 | 5.951283
2018-04-05 04:16 | 378078.8 | 2520.0018 | 5 | 43 | 3.676008 | -2.281895 | 2.970868 | 1.597114 | 12.48081 | 6.23144
2018-04-05 04:18 | 378198.8 | 2640.0003 | 5 | 43 | 3.661681 | -2.281878 | 2.970868 | 1.673168 | 12.48081 | 6.510465
2018-04-05 04:20 | 378318.8 | 2760.0018 | 5 | 43 | 3.648326 | -2.281926 | 2.970868 | 1.749224 | 12.48081 | 6.788442
2018-04-05 04:22 | 378438.8 | 2880.0002 | 5 | 43 | 3.635918 | -2.281905 | 2.970868 | 1.825269 | 12.48081 | 7.065402
2018-04-05 04:24 | 378558.8 | 3000.0002 | 5 | 43 | 3.624392 | -2.281901 | 2.970868 | 1.901333 | 12.48081 | 7.34152
2018-04-05 04:26 | 378678.8 | 3120.0003 | 5 | 43 | 3.61365 | -2.281897 | 2.970868 | 1.977389 | 12.48081 | 7.616766
2018-04-05 04:28 | 378798.8 | 3240.001 | 5 | 43 | 3.603376 | -2.281889 | 2.970868 | 2.053446 | 12.48081 | 7.891216
2018-04-05 04:30 | 378918.8 | 3360.0018 | 5 | 43 | 3.593116 | -2.281868 | 2.970868 | 2.129506 | 12.48081 | 8.1649
2018-04-05 04:32 | 379038.8 | 3480.0009 | 5 | 43 | 3.582528 | -2.281891 | 2.970868 | 2.20556 | 12.48081 | 8.437771
2018-04-05 04:34 | 379158.8 | 3600.0002 | 5 | 43 | 3.57118 | -2.28187 | 2.970868 | 2.281617 | 12.48081 | 8.709821
2018-04-05 04:36 | 379278.8 | 3720.0018 | 5 | 43 | 3.559059 | -2.281868 | 2.970868 | 2.357673 | 12.48081 | 8.980975
2018-04-05 04:38 | 379398.8 | 3840.0009 | 5 | 43 | 3.546092 | -2.281905 | 2.970868 | 2.433729 | 12.48081 | 9.251174
2018-04-05 04:40 | 379518.8 | 3960.0002 | 5 | 43 | 3.53177 | -2.281885 | 2.970868 | 2.509783 | 12.48081 | 9.520335
2018-04-05 04:42 | 379638.8 | 4080.0002 | 5 | 43 | 3.514334 | -2.281909 | 2.970868 | 2.585843 | 12.48081 | 9.788327
2018-04-05 04:44 | 379758.8 | 4200.0011 | 5 | 43 | 3.492042 | -2.281882 | 2.970868 | 2.661899 | 12.48081 | 10.0548
2018-04-05 04:46 | 379878.8 | 4320.0011 | 5 | 43 | 3.461252 | -2.281893 | 2.970868 | 2.737952 | 12.48081 | 10.31929
2018-04-05 04:48 | 379998.8 | 4440.0019 | 5 | 43 | 3.411519 | -2.281918 | 2.970868 | 2.814008 | 12.48081 | 10.58082
2018-04-05 04:50 | 380118.8 | 4560.0011 | 5 | 43 | 3.31382 | -2.281887 | 2.970868 | 2.890049 | 12.48081 | 10.83704
2018-04-05 04:52 | 380238.8 | 4680.0019 | 5 | 43 | 3.037251 | -2.281866 | 2.970868 | 2.966115 | 12.48081 | 11.08076
2018-04-05 04:52 | 380246.1 | 4687.3207 | 5 | 43 | 2.999964 | -2.281895 | 2.970868 | 2.970752 | 12.48081 | 11.09476
2018-04-05 04:54 | 380366.1 | 120.0002 | 6 | 43 | 3.237391 | 0 | 2.970868 | 2.970752 | 12.48081 | 11.09476
2018-04-05 04:56 | 380486.1 | 240.0003 | 6 | 43 | 3.250567 | 0 | 2.970868 | 2.970752 | 12.48081 | 11.09476
2018-04-05 04:57 | 380546.1 | 300.0024 | 6 | 43 | 3.254947 | 0 | 2.970868 | 2.970752 | 12.48081 | 11.09476
2018-04-05 04:57 | 380546.2 | 0.0023 | 7 | 44 | 3.255005 | 0 | 0 | 0 | 0 | 0
2018-04-05 04:59 | 380666.2 | 120.0003 | 2 | 44 | 3.989699 | 4.88999 | 0.1623012 | 0 | 0.6238201 | 0
2018-04-05 05:01 | 380786.2 | 240.0003 | 2 | 44 | 4.032681 | 4.889977 | 0.3252784 | 0 | 1.278038 | 0
2018-04-05 05:03 | 380906.2 | 360.0003 | 2 | 44 | 4.068528 | 4.889994 | 0.4882628 | 0 | 1.938294 | 0
2018-04-05 05:05 | 381026.2 | 480.002 | 2 | 44 | 4.098766 | 4.890032 | 0.6512413 | 0 | 2.60391 | 0
2018-04-05 05:07 | 381146.2 | 600.0005 | 2 | 44 | 4.124333 | 4.890005 | 0.8142242 | 0 | 3.274077 | 0
2018-04-05 05:09 | 381266.2 | 720.0003 | 2 | 44 | 4.147354 | 4.890003 | 0.9772043 | 0 | 3.948137 | 0
2018-04-05 05:11 | 381386.2 | 840.0019 | 2 | 44 | 4.172122 | 4.889984 | 1.140187 | 0 | 4.626066 | 0
2018-04-05 05:13 | 381506.2 | 960.0011 | 2 | 44 | 4.199676 | 4.88999 | 1.30317 | 0 | 5.308257 | 0
2018-04-05 05:15 | 381626.2 | 1080.0019 | 2 | 44 | 4.200406 | 4.420958 | 1.458236 | 0 | 5.959595 | 0
2018-04-05 05:17 | 381746.2 | 1200.0003 | 2 | 44 | 4.20038 | 3.966206 | 1.597996 | 0 | 6.546639 | 0
2018-04-05 05:19 | 381866.2 | 1320.0003 | 2 | 44 | 4.200401 | 3.524332 | 1.722781 | 0 | 7.070786 | 0
2018-04-05 05:20 | 381940.8 | 1394.5352 | 2 | 44 | 4.200386 | 3.259981 | 1.792987 | 0 | 7.365681 | 0
2018-04-05 05:22 | 382060.8 | 120.0003 | 3 | 44 | 4.227563 | 3.260166 | 1.901202 | 0 | 7.821578 | 0
2018-04-05 05:24 | 382180.8 | 240.0003 | 3 | 44 | 4.259233 | 3.260136 | 2.009855 | 0 | 8.282613 | 0
2018-04-05 05:26 | 382300.8 | 360.0019 | 3 | 44 | 4.293562 | 3.260107 | 2.118524 | 0 | 8.747304 | 0
2018-04-05 05:28 | 382420.8 | 480.0019 | 3 | 44 | 4.330236 | 3.260141 | 2.227188 | 0 | 9.215833 | 0
2018-04-05 05:30 | 382540.8 | 600.0019 | 3 | 44 | 4.368978 | 3.260113 | 2.335847 | 0 | 9.68844 | 0
2018-04-05 05:32 | 382660.8 | 720.002 | 3 | 44 | 4.400403 | 3.105196 | 2.443902 | 0 | 10.16259 | 0
2018-04-05 05:34 | 382780.8 | 840.0011 | 3 | 44 | 4.4004 | 2.605812 | 2.538685 | 0 | 10.57967 | 0
2018-04-05 05:36 | 382900.8 | 960.0003 | 3 | 44 | 4.400383 | 2.203234 | 2.618608 | 0 | 10.93136 | 0
2018-04-05 05:38 | 383020.8 | 1080.0003 | 3 | 44 | 4.400403 | 1.871605 | 2.686327 | 0 | 11.22935 | 0
2018-04-05 05:40 | 383140.8 | 1200.0003 | 3 | 44 | 4.400396 | 1.59841 | 2.743985 | 0 | 11.48307 | 0
2018-04-05 05:42 | 383260.8 | 1320.0003 | 3 | 44 | 4.400384 | 1.372349 | 2.793376 | 0 | 11.70041 | 0
2018-04-05 05:44 | 383380.8 | 1440.0011 | 3 | 44 | 4.400369 | 1.185389 | 2.835901 | 0 | 11.88754 | 0
2018-04-05 05:46 | 383500.8 | 1560.0011 | 3 | 44 | 4.400381 | 1.030272 | 2.872739 | 0 | 12.04964 | 0
2018-04-05 05:48 | 383620.8 | 1680.0003 | 3 | 44 | 4.40036 | 0.8997688 | 2.904831 | 0 | 12.19085 | 0
2018-04-05 05:50 | 383740.8 | 1800.0003 | 3 | 44 | 4.400375 | 0.790844 | 2.93294 | 0 | 12.31454 | 0
2018-04-05 05:52 | 383860.8 | 1920.001 | 3 | 44 | 4.40034 | 0.697403 | 2.957693 | 0 | 12.42347 | 0
2018-04-05 05:53 | 383927.8 | 1987.0512 | 3 | 44 | 4.400338 | 0.6519966 | 2.970256 | 0 | 12.47875 | 0
2018-04-05 05:55 | 384047.9 | 120.0027 | 4 | 44 | 4.348811 | 0 | 2.970256 | 0 | 12.47875 | 0
2018-04-05 05:57 | 384167.9 | 240.0002 | 4 | 44 | 4.345143 | 0 | 2.970256 | 0 | 12.47875 | 0
2018-04-05 05:58 | 384227.9 | 300.0048 | 4 | 44 | 4.344031 | 0 | 2.970256 | 0 | 12.47875 | 0
2018-04-05 06:00 | 384348 | 120.0003 | 5 | 44 | 4.156215 | -2.281844 | 2.970256 | 0.07605316 | 12.47875 | 0.3179511
2018-04-05 06:02 | 384468 | 240.0002 | 5 | 44 | 4.124774 | -2.281899 | 2.970256 | 0.1521064 | 12.47875 | 0.6328279
2018-04-05 06:04 | 384588 | 360.0002 | 5 | 44 | 4.094945 | -2.281893 | 2.970256 | 0.2281618 | 12.47875 | 0.9454002
2018-04-05 06:06 | 384708 | 480.001 | 5 | 44 | 4.065556 | -2.28188 | 2.970256 | 0.3042229 | 12.47875 | 1.255746
2018-04-05 06:08 | 384828 | 600.0011 | 5 | 44 | 4.036458 | -2.281864 | 2.970256 | 0.3802716 | 12.47875 | 1.563818
2018-04-05 06:10 | 384948 | 720.0002 | 5 | 44 | 4.007713 | -2.281856 | 2.970256 | 0.4563199 | 12.47875 | 1.869688
2018-04-05 06:12 | 385068 | 840.0011 | 5 | 44 | 3.979363 | -2.281911 | 2.970256 | 0.5323734 | 12.47875 | 2.173408
2018-04-05 06:14 | 385188 | 960.0002 | 5 | 44 | 3.951514 | -2.281873 | 2.970256 | 0.608425 | 12.47875 | 2.474983
2018-04-05 06:16 | 385308 | 1080.0011 | 5 | 44 | 3.924267 | -2.281868 | 2.970256 | 0.6844757 | 12.47875 | 2.774458
2018-04-05 06:18 | 385428 | 1200.0011 | 5 | 44 | 3.897823 | -2.281895 | 2.970256 | 0.7605277 | 12.47875 | 3.071896
2018-04-05 06:20 | 385548 | 1320.0011 | 5 | 44 | 3.87229 | -2.28194 | 2.970256 | 0.8365814 | 12.47875 | 3.367362
2018-04-05 06:22 | 385668 | 1440.0002 | 5 | 44 | 3.847798 | -2.281882 | 2.970256 | 0.9126318 | 12.47875 | 3.660913
2018-04-05 06:24 | 385788 | 1560.0019 | 5 | 44 | 3.824417 | -2.28187 | 2.970256 | 0.9886844 | 12.47875 | 3.952651
2018-04-05 06:26 | 385908 | 1680.0004 | 5 | 44 | 3.80226 | -2.28185 | 2.970256 | 1.064736 | 12.47875 | 4.242657
2018-04-05 06:28 | 386028 | 1800.0003 | 5 | 44 | 3.781054 | -2.281895 | 2.970256 | 1.140788 | 12.47875 | 4.531013
2018-04-05 06:30 | 386148 | 1920.0019 | 5 | 44 | 3.76091 | -2.281882 | 2.970256 | 1.216842 | 12.47875 | 4.817802
2018-04-05 06:32 | 386268 | 2040.001 | 5 | 44 | 3.74189 | -2.281887 | 2.970256 | 1.292894 | 12.47875 | 5.103095
2018-04-05 06:34 | 386388 | 2160.0002 | 5 | 44 | 3.723964 | -2.281928 | 2.970256 | 1.368948 | 12.47875 | 5.386995
2018-04-05 06:36 | 386508 | 2280.0002 | 5 | 44 | 3.707015 | -2.281901 | 2.970256 | 1.445 | 12.47875 | 5.66956
2018-04-05 06:38 | 386628 | 2400.001 | 5 | 44 | 3.690942 | -2.281875 | 2.970256 | 1.521052 | 12.47875 | 5.950868
2018-04-05 06:40 | 386748 | 2520.001 | 5 | 44 | 3.675713 | -2.281899 | 2.970256 | 1.597106 | 12.47875 | 6.230995
2018-04-05 06:42 | 386868 | 2640.0002 | 5 | 44 | 3.661397 | -2.281873 | 2.970256 | 1.673157 | 12.47875 | 6.509987
2018-04-05 06:44 | 386988 | 2760.0002 | 5 | 44 | 3.648015 | -2.281928 | 2.970256 | 1.749209 | 12.47875 | 6.787928
2018-04-05 06:46 | 387108 | 2880.001 | 5 | 44 | 3.63563 | -2.281899 | 2.970256 | 1.825262 | 12.47875 | 7.064894
2018-04-05 06:48 | 387228 | 3000.0005 | 5 | 44 | 3.624148 | -2.281903 | 2.970256 | 1.901319 | 12.47875 | 7.340964
2018-04-05 06:50 | 387348 | 3120.0002 | 5 | 44 | 3.613436 | -2.28186 | 2.970256 | 1.977372 | 12.47875 | 7.61618
2018-04-05 06:52 | 387468 | 3240.0011 | 5 | 44 | 3.603139 | -2.281887 | 2.970256 | 2.053425 | 12.47875 | 7.890599
2018-04-05 06:54 | 387588 | 3360.0003 | 5 | 44 | 3.592916 | -2.281918 | 2.970256 | 2.129478 | 12.47875 | 8.164245
2018-04-05 06:56 | 387708 | 3480.0003 | 5 | 44 | 3.582311 | -2.281889 | 2.970256 | 2.205532 | 12.47875 | 8.437099
2018-04-05 06:58 | 387828 | 3600.0002 | 5 | 44 | 3.570982 | -2.281897 | 2.970256 | 2.281586 | 12.47875 | 8.709122
2018-04-05 07:00 | 387948 | 3720.0011 | 5 | 44 | 3.558894 | -2.281907 | 2.970256 | 2.357643 | 12.47875 | 8.980267
2018-04-05 07:02 | 388068 | 3840.0011 | 5 | 44 | 3.545915 | -2.281875 | 2.970256 | 2.433692 | 12.47875 | 9.250428
2018-04-05 07:04 | 388188 | 3960.0011 | 5 | 44 | 3.531608 | -2.281926 | 2.970256 | 2.509747 | 12.47875 | 9.51958
2018-04-05 07:06 | 388308 | 4080.0002 | 5 | 44 | 3.514091 | -2.281918 | 2.970256 | 2.585807 | 12.47875 | 9.787559
2018-04-05 07:08 | 388428 | 4200.0002 | 5 | 44 | 3.491798 | -2.28188 | 2.970256 | 2.661861 | 12.47875 | 10.054
2018-04-05 07:10 | 388548 | 4320.0002 | 5 | 44 | 3.460874 | -2.281875 | 2.970256 | 2.737913 | 12.47875 | 10.31847
2018-04-05 07:12 | 388668 | 4440 | 5 | 44 | 3.410943 | -2.281899 | 2.970256 | 2.813968 | 12.47875 | 10.57996
2018-04-05 07:14 | 388788 | 4560.0002 | 5 | 44 | 3.312592 | -2.281903 | 2.970256 | 2.890024 | 12.47875 | 10.83616
2018-04-05 07:16 | 388908 | 4680.0005 | 5 | 44 | 3.032922 | -2.28187 | 2.970256 | 2.966079 | 12.47875 | 11.07968
2018-04-05 07:16 | 388914.4 | 4686.3969 | 5 | 44 | 2.99999 | -2.281903 | 2.970256 | 2.970133 | 12.47875 | 11.09191
2018-04-05 07:18 | 389034.4 | 120.0014 | 6 | 44 | 3.237664 | 0 | 2.970256 | 2.970133 | 12.47875 | 11.09191
2018-04-05 07:20 | 389154.4 | 240.0003 | 6 | 44 | 3.250825 | 0 | 2.970256 | 2.970133 | 12.47875 | 11.09191
2018-04-05 07:21 | 389214.4 | 300.005 | 6 | 44 | 3.255223 | 0 | 2.970256 | 2.970133 | 12.47875 | 11.09191
2018-04-05 07:21 | 389214.4 | 0.0024 | 7 | 45 | 3.255377 | 0 | 0 | 0 | 0 | 0
2018-04-05 07:23 | 389334.5 | 120.0003 | 2 | 45 | 3.989858 | 4.889963 | 0.1622996 | 9.5e-11 | 0.6238471 | 3.08e-10
2018-04-05 07:25 | 389454.5 | 240.0011 | 2 | 45 | 4.032723 | 4.890011 | 0.3252719 | 9.5e-11 | 1.278062 | 3.08e-10
2018-04-05 07:27 | 389574.5 | 360.0003 | 2 | 45 | 4.06859 | 4.890038 | 0.488245 | 9.5e-11 | 1.938276 | 3.08e-10
2018-04-05 07:29 | 389694.5 | 480.0011 | 2 | 45 | 4.098781 | 4.890049 | 0.6512239 | 9.5e-11 | 2.603903 | 3.08e-10
2018-04-05 07:31 | 389814.5 | 600.0011 | 2 | 45 | 4.124285 | 4.890059 | 0.8141985 | 9.5e-11 | 3.274029 | 3.08e-10
2018-04-05 07:33 | 389934.5 | 720.0019 | 2 | 45 | 4.147361 | 4.890005 | 0.9771831 | 9.5e-11 | 3.948107 | 3.08e-10
2018-04-05 07:35 | 390054.5 | 840.0019 | 2 | 45 | 4.172114 | 4.890047 | 1.140162 | 9.5e-11 | 4.626019 | 3.08e-10
2018-04-05 07:37 | 390174.5 | 960.0011 | 2 | 45 | 4.199701 | 4.890041 | 1.303142 | 9.5e-11 | 5.308203 | 3.08e-10
2018-04-05 07:39 | 390294.5 | 1080.0011 | 2 | 45 | 4.200386 | 4.418293 | 1.458165 | 9.5e-11 | 5.959359 | 3.08e-10
2018-04-05 07:41 | 390414.5 | 1200.0011 | 2 | 45 | 4.200388 | 3.964962 | 1.597846 | 9.5e-11 | 6.546075 | 3.08e-10
2018-04-05 07:43 | 390534.5 | 1320.0002 | 2 | 45 | 4.200387 | 3.522545 | 1.722587 | 9.5e-11 | 7.070033 | 3.08e-10
2018-04-05 07:45 | 390608.7 | 1394.2345 | 2 | 45 | 4.200401 | 3.259996 | 1.792492 | 9.5e-11 | 7.363665 | 3.08e-10
2018-04-05 07:47 | 390728.7 | 120.0002 | 3 | 45 | 4.227594 | 3.26016 | 1.900709 | 9.5e-11 | 7.819574 | 3.08e-10
2018-04-05 07:49 | 390848.8 | 240.0019 | 3 | 45 | 4.259375 | 3.260149 | 2.00937 | 9.5e-11 | 8.280651 | 3.08e-10
2018-04-05 07:51 | 390968.7 | 360.0011 | 3 | 45 | 4.293608 | 3.26008 | 2.118023 | 9.5e-11 | 8.745282 | 3.08e-10
2018-04-05 07:53 | 391088.7 | 480.0011 | 3 | 45 | 4.330258 | 3.260109 | 2.22668 | 9.5e-11 | 9.213785 | 3.08e-10
2018-04-05 07:55 | 391208.7 | 600.0005 | 3 | 45 | 4.369012 | 3.26013 | 2.335337 | 9.5e-11 | 9.686384 | 3.08e-10
2018-04-05 07:57 | 391328.7 | 720.001 | 3 | 45 | 4.400403 | 3.105051 | 2.443385 | 9.5e-11 | 10.16051 | 3.08e-10
2018-04-05 07:59 | 391448.7 | 840.0002 | 3 | 45 | 4.400399 | 2.605682 | 2.538167 | 9.5e-11 | 10.57758 | 3.08e-10
2018-04-05 08:01 | 391568.8 | 960.0019 | 3 | 45 | 4.400413 | 2.203817 | 2.618087 | 9.5e-11 | 10.92927 | 3.08e-10
2018-04-05 08:03 | 391688.7 | 1080.0011 | 3 | 45 | 4.400365 | 1.871363 | 2.685818 | 9.5e-11 | 11.22731 | 3.08e-10
2018-04-05 08:05 | 391808.7 | 1200.0013 | 3 | 45 | 4.400395 | 1.59877 | 2.7435 | 9.5e-11 | 11.48113 | 3.08e-10
2018-04-05 08:07 | 391928.7 | 1320.0002 | 3 | 45 | 4.400357 | 1.372095 | 2.792889 | 9.5e-11 | 11.69846 | 3.08e-10
2018-04-05 08:09 | 392048.7 | 1440.0003 | 3 | 45 | 4.400364 | 1.185846 | 2.835427 | 9.5e-11 | 11.88564 | 3.08e-10
2018-04-05 08:11 | 392168.8 | 1560.0019 | 3 | 45 | 4.400363 | 1.030319 | 2.872276 | 9.5e-11 | 12.04779 | 3.08e-10
2018-04-05 08:13 | 392288.7 | 1680.0002 | 3 | 45 | 4.400354 | 0.8999062 | 2.904378 | 9.5e-11 | 12.18905 | 3.08e-10
2018-04-05 08:15 | 392408.8 | 1800.0018 | 3 | 45 | 4.400372 | 0.7909088 | 2.9325 | 9.5e-11 | 12.3128 | 3.08e-10
2018-04-05 08:17 | 392528.7 | 1920.0005 | 3 | 45 | 4.400334 | 0.6974049 | 2.957256 | 9.5e-11 | 12.42173 | 3.08e-10
2018-04-05 08:18 | 392596.1 | 1987.32 | 3 | 45 | 4.400357 | 0.6519947 | 2.969869 | 9.5e-11 | 12.47724 | 3.08e-10
2018-04-05 08:20 | 392716.1 | 120.001 | 4 | 45 | 4.34883 | 0 | 2.969869 | 9.5e-11 | 12.47724 | 3.08e-10
2018-04-05 08:22 | 392836.1 | 240.0011 | 4 | 45 | 4.345127 | 0 | 2.969869 | 9.5e-11 | 12.47724 | 3.08e-10
2018-04-05 08:23 | 392896.1 | 300.0016 | 4 | 45 | 4.34403 | 0 | 2.969869 | 9.5e-11 | 12.47724 | 3.08e-10
2018-04-05 08:25 | 393016.2 | 120.0009 | 5 | 45 | 4.156141 | -2.281882 | 2.969869 | 0.07605146 | 12.47724 | 0.3179381
2018-04-05 08:27 | 393136.2 | 240.0009 | 5 | 45 | 4.124679 | -2.281852 | 2.969869 | 0.1521138 | 12.47724 | 0.632847
2018-04-05 08:29 | 393256.2 | 360.0002 | 5 | 45 | 4.094841 | -2.281868 | 2.969869 | 0.228169 | 12.47724 | 0.945411
2018-04-05 08:31 | 393376.2 | 480.0001 | 5 | 45 | 4.065481 | -2.281889 | 2.969869 | 0.3042247 | 12.47724 | 1.255728
2018-04-05 08:33 | 393496.2 | 600.0001 | 5 | 45 | 4.036367 | -2.281918 | 2.969869 | 0.3802806 | 12.47724 | 1.563822
2018-04-05 08:35 | 393616.2 | 720.0009 | 5 | 45 | 4.007646 | -2.281897 | 2.969869 | 0.4563361 | 12.47724 | 1.869717
2018-04-05 08:37 | 393736.2 | 840.0002 | 5 | 45 | 3.979332 | -2.281899 | 2.969869 | 0.5323912 | 12.47724 | 2.173439
2018-04-05 08:39 | 393856.2 | 960.0001 | 5 | 45 | 3.951467 | -2.28188 | 2.969869 | 0.6084428 | 12.47724 | 2.475011
2018-04-05 08:41 | 393976.2 | 1080.0009 | 5 | 45 | 3.924253 | -2.281889 | 2.969869 | 0.6844996 | 12.47724 | 2.774507
2018-04-05 08:43 | 394096.2 | 1200.0001 | 5 | 45 | 3.89782 | -2.281891 | 2.969869 | 0.7605535 | 12.47724 | 3.071952
2018-04-05 08:45 | 394216.2 | 1320.0009 | 5 | 45 | 3.872322 | -2.281885 | 2.969869 | 0.8366085 | 12.47724 | 3.367424
2018-04-05 08:47 | 394336.2 | 1440.0001 | 5 | 45 | 3.847852 | -2.28186 | 2.969869 | 0.9126656 | 12.47724 | 3.661005
2018-04-05 08:49 | 394456.2 | 1560.0009 | 5 | 45 | 3.82451 | -2.281866 | 2.969869 | 0.9887221 | 12.47724 | 3.952765
2018-04-05 08:51 | 394576.2 | 1680.0001 | 5 | 45 | 3.80233 | -2.281868 | 2.969869 | 1.06478 | 12.47724 | 4.242799
2018-04-05 08:53 | 394696.2 | 1800.0017 | 5 | 45 | 3.781102 | -2.281866 | 2.969869 | 1.140833 | 12.47724 | 4.531163
2018-04-05 08:55 | 394816.2 | 1920.0009 | 5 | 45 | 3.760949 | -2.281897 | 2.969869 | 1.216888 | 12.47724 | 4.817962
2018-04-05 08:57 | 394936.2 | 2040.0001 | 5 | 45 | 3.741949 | -2.281866 | 2.969869 | 1.292936 | 12.47724 | 5.103246
2018-04-05 08:59 | 395056.2 | 2160.001 | 5 | 45 | 3.724069 | -2.281911 | 2.969869 | 1.368996 | 12.47724 | 5.387173
2018-04-05 09:01 | 395176.2 | 2280.0009 | 5 | 45 | 3.707109 | -2.281858 | 2.969869 | 1.445047 | 12.47724 | 5.669742
2018-04-05 09:03 | 395296.2 | 2400.0002 | 5 | 45 | 3.691021 | -2.281921 | 2.969869 | 1.521103 | 12.47724 | 5.951072
2018-04-05 09:05 | 395416.2 | 2520.001 | 5 | 45 | 3.675805 | -2.281889 | 2.969869 | 1.597157 | 12.47724 | 6.231202
2018-04-05 09:07 | 395536.2 | 2640.001 | 5 | 45 | 3.661456 | -2.281868 | 2.969869 | 1.67321 | 12.47724 | 6.510208
2018-04-05 09:09 | 395656.2 | 2760.0002 | 5 | 45 | 3.648126 | -2.281825 | 2.969869 | 1.749262 | 12.47724 | 6.788158
2018-04-05 09:11 | 395776.2 | 2880.001 | 5 | 45 | 3.635715 | -2.281846 | 2.969869 | 1.825317 | 12.47724 | 7.065136
2018-04-05 09:13 | 395896.2 | 3000.001 | 5 | 45 | 3.624238 | -2.281873 | 2.969869 | 1.901368 | 12.47724 | 7.341194
2018-04-05 09:15 | 396016.2 | 3120.0018 | 5 | 45 | 3.613496 | -2.28185 | 2.969869 | 1.97743 | 12.47724 | 7.616449
2018-04-05 09:17 | 396136.2 | 3240.001 | 5 | 45 | 3.603218 | -2.281821 | 2.969869 | 2.053484 | 12.47724 | 7.890879
2018-04-05 09:19 | 396256.2 | 3360.0002 | 5 | 45 | 3.592979 | -2.281858 | 2.969869 | 2.129527 | 12.47724 | 8.16449
2018-04-05 09:21 | 396376.2 | 3480.0002 | 5 | 45 | 3.582369 | -2.281848 | 2.969869 | 2.205595 | 12.47724 | 8.437402
2018-04-05 09:23 | 396496.2 | 3600.0009 | 5 | 45 | 3.571014 | -2.281848 | 2.969869 | 2.281643 | 12.47724 | 8.709405
2018-04-05 09:25 | 396616.2 | 3720.0002 | 5 | 45 | 3.558904 | -2.281899 | 2.969869 | 2.357697 | 12.47724 | 8.98054
2018-04-05 09:27 | 396736.2 | 3840.0011 | 5 | 45 | 3.545916 | -2.281893 | 2.969869 | 2.433765 | 12.47724 | 9.250772
2018-04-05 09:29 | 396856.2 | 3960.0002 | 5 | 45 | 3.531571 | -2.281852 | 2.969869 | 2.509822 | 12.47724 | 9.519929
2018-04-05 09:31 | 396976.2 | 4080.001 | 5 | 45 | 3.51406 | -2.281891 | 2.969869 | 2.585877 | 12.47724 | 9.787885
2018-04-05 09:33 | 397096.2 | 4200.0002 | 5 | 45 | 3.491699 | -2.281873 | 2.969869 | 2.661934 | 12.47724 | 10.05433
2018-04-05 09:35 | 397216.2 | 4320.0002 | 5 | 45 | 3.460742 | -2.281873 | 2.969869 | 2.737993 | 12.47724 | 10.31881
2018-04-05 09:37 | 397336.2 | 4440.0002 | 5 | 45 | 3.410722 | -2.281885 | 2.969869 | 2.81405 | 12.47724 | 10.5803
2018-04-05 09:39 | 397456.2 | 4560.0002 | 5 | 45 | 3.312069 | -2.281903 | 2.969869 | 2.890108 | 12.47724 | 10.83648
2018-04-05 09:41 | 397576.2 | 4680.0002 | 5 | 45 | 3.030612 | -2.281895 | 2.969869 | 2.966157 | 12.47724 | 11.0799
2018-04-05 09:41 | 397582.1 | 4685.9176 | 5 | 45 | 2.999992 | -2.281885 | 2.969869 | 2.969913 | 12.47724 | 11.09123
2018-04-05 09:43 | 397702.2 | 120.0017 | 6 | 45 | 3.237486 | 0 | 2.969869 | 2.969913 | 12.47724 | 11.09123
2018-04-05 09:45 | 397822.2 | 240.001 | 6 | 45 | 3.250645 | 0 | 2.969869 | 2.969913 | 12.47724 | 11.09123
2018-04-05 09:46 | 397882.2 | 300.0031 | 6 | 45 | 3.255032 | 0 | 2.969869 | 2.969913 | 12.47724 | 11.09123
2018-04-05 09:46 | 397882.2 | 0.0025 | 7 | 46 | 3.255084 | 0 | 0 | 0 | 0 | 0
2018-04-05 09:48 | 398002.3 | 120.0003 | 2 | 46 | 3.989652 | 4.889978 | 0.1622808 | 0 | 0.6237389 | 0
2018-04-05 09:50 | 398122.3 | 240.0006 | 2 | 46 | 4.032593 | 4.889994 | 0.3252896 | 0 | 1.278073 | 0
2018-04-05 09:52 | 398242.3 | 360.0028 | 2 | 46 | 4.068465 | 4.890049 | 0.4882665 | 0 | 1.938281 | 0
2018-04-05 09:54 | 398362.3 | 480.0019 | 2 | 46 | 4.098686 | 4.889997 | 0.6512489 | 0 | 2.603904 | 0
2018-04-05 09:56 | 398482.3 | 600.0003 | 2 | 46 | 4.124221 | 4.890005 | 0.8142304 | 0 | 3.27405 | 0
2018-04-05 09:58 | 398602.3 | 720.0011 | 2 | 46 | 4.147331 | 4.889986 | 0.9771906 | 0 | 3.948017 | 0
2018-04-05 10:00 | 398722.3 | 840.0011 | 2 | 46 | 4.172086 | 4.890007 | 1.140205 | 0 | 4.626072 | 0
2018-04-05 10:02 | 398842.3 | 960.0003 | 2 | 46 | 4.19957 | 4.889994 | 1.303186 | 0 | 5.308244 | 0
2018-04-05 10:04 | 398962.3 | 1080.0012 | 2 | 46 | 4.200398 | 4.419455 | 1.458272 | 0 | 5.959668 | 0
2018-04-05 10:06 | 399082.3 | 1200.0003 | 2 | 46 | 4.200395 | 3.965652 | 1.597981 | 0 | 6.546498 | 0
2018-04-05 10:08 | 399202.3 | 1320.0011 | 2 | 46 | 4.200385 | 3.522539 | 1.722736 | 0 | 7.070519 | 0
2018-04-05 10:09 | 399276.4 | 1394.1521 | 2 | 46 | 4.200397 | 3.259993 | 1.79257 | 0 | 7.363848 | 0
2018-04-05 10:11 | 399396.4 | 120.001 | 3 | 46 | 4.227819 | 3.260162 | 1.900771 | 0 | 7.819705 | 0
2018-04-05 10:13 | 399516.4 | 240.0001 | 3 | 46 | 4.25961 | 3.260141 | 2.009445 | 0 | 8.280866 | 0
2018-04-05 10:15 | 399636.4 | 360.0001 | 3 | 46 | 4.293927 | 3.260136 | 2.118109 | 0 | 8.745571 | 0
2018-04-05 10:17 | 399756.4 | 480.0001 | 3 | 46 | 4.330633 | 3.26013 | 2.226764 | 0 | 9.214101 | 0
2018-04-05 10:19 | 399876.4 | 600.0002 | 3 | 46 | 4.369359 | 3.260111 | 2.335437 | 0 | 9.686813 | 0
2018-04-05 10:21 | 399996.4 | 720.0018 | 3 | 46 | 4.400398 | 3.099636 | 2.443446 | 0 | 10.16079 | 0
2018-04-05 10:23 | 400116.4 | 840.0002 | 3 | 46 | 4.400382 | 2.602018 | 2.538094 | 0 | 10.57728 | 0
2018-04-05 10:25 | 400236.4 | 960.0002 | 3 | 46 | 4.400397 | 2.200623 | 2.617915 | 0 | 10.92852 | 0
2018-04-05 10:27 | 400356.4 | 1080.0017 | 3 | 46 | 4.400389 | 1.868711 | 2.685551 | 0 | 11.22615 | 0
2018-04-05 10:29 | 400476.4 | 1200.0017 | 3 | 46 | 4.400387 | 1.596022 | 2.743137 | 0 | 11.47955 | 0
2018-04-05 10:31 | 400596.4 | 1320.001 | 3 | 46 | 4.400393 | 1.370888 | 2.792446 | 0 | 11.69652 | 0
2018-04-05 10:33 | 400716.4 | 1440.0005 | 3 | 46 | 4.400346 | 1.183226 | 2.834911 | 0 | 11.88339 | 0
2018-04-05 10:35 | 400836.4 | 1560.001 | 3 | 46 | 4.400367 | 1.028748 | 2.871699 | 0 | 12.04527 | 0
2018-04-05 10:37 | 400956.4 | 1680.001 | 3 | 46 | 4.400345 | 0.8983803 | 2.903746 | 0 | 12.18629 | 0
2018-04-05 10:39 | 401076.4 | 1800.0017 | 3 | 46 | 4.400347 | 0.789114 | 2.931823 | 0 | 12.30983 | 0
2018-04-05 10:41 | 401196.4 | 1920.0002 | 3 | 46 | 4.400352 | 0.6968708 | 2.956545 | 0 | 12.41862 | 0
2018-04-05 10:42 | 401262.9 | 1986.4696 | 3 | 46 | 4.400375 | 0.6519909 | 2.968985 | 0 | 12.47336 | 0
2018-04-05 10:44 | 401382.9 | 120.0003 | 4 | 46 | 4.348873 | 0 | 2.968987 | 0 | 12.47337 | 0
2018-04-05 10:46 | 401502.9 | 240.0017 | 4 | 46 | 4.345176 | 0 | 2.968987 | 0 | 12.47337 | 0
2018-04-05 10:47 | 401562.9 | 300.0022 | 4 | 46 | 4.344043 | 0 | 2.968987 | 0 | 12.47337 | 0
2018-04-05 10:49 | 401683 | 120.0002 | 5 | 46 | 4.156237 | -2.281887 | 2.968987 | 0.07604882 | 12.47337 | 0.3179352
2018-04-05 10:51 | 401803 | 240.0019 | 5 | 46 | 4.124787 | -2.281942 | 2.968987 | 0.1521008 | 12.47337 | 0.6328086
2018-04-05 10:53 | 401923 | 360.0027 | 5 | 46 | 4.094969 | -2.281911 | 2.968987 | 0.2281512 | 12.47337 | 0.9453619
2018-04-05 10:55 | 402043 | 480.0019 | 5 | 46 | 4.065602 | -2.281887 | 2.968987 | 0.304202 | 12.47337 | 1.255669
2018-04-05 10:57 | 402163 | 600.0019 | 5 | 46 | 4.036525 | -2.281882 | 2.968987 | 0.3802542 | 12.47337 | 1.563761
2018-04-05 10:59 | 402283 | 720.0002 | 5 | 46 | 4.007779 | -2.281891 | 2.968987 | 0.456302 | 12.47337 | 1.869634
2018-04-05 11:01 | 402403 | 840.0019 | 5 | 46 | 3.97941 | -2.281885 | 2.968987 | 0.5323595 | 12.47337 | 2.173374
2018-04-05 11:03 | 402523 | 960.0012 | 5 | 46 | 3.951556 | -2.281921 | 2.968987 | 0.6084095 | 12.47337 | 2.474946
2018-04-05 11:05 | 402643 | 1080.0011 | 5 | 46 | 3.924299 | -2.281907 | 2.968987 | 0.6844607 | 12.47337 | 2.774426
2018-04-05 11:07 | 402763 | 1200.0019 | 5 | 46 | 3.897846 | -2.281934 | 2.968987 | 0.7605129 | 12.47337 | 3.071866
2018-04-05 11:09 | 402883 | 1320.0011 | 5 | 46 | 3.872326 | -2.281882 | 2.968987 | 0.8365628 | 12.47337 | 3.367321
2018-04-05 11:11 | 403003 | 1440.0002 | 5 | 46 | 3.847849 | -2.281821 | 2.968987 | 0.9126129 | 12.47337 | 3.660873
2018-04-05 11:13 | 403123 | 1560.0003 | 5 | 46 | 3.824465 | -2.281877 | 2.968987 | 0.9886619 | 12.47337 | 3.952602
2018-04-05 11:15 | 403243 | 1680 | 5 | 46 | 3.802311 | -2.281878 | 2.968987 | 1.064715 | 12.47337 | 4.242616
2018-04-05 11:17 | 403363 | 1800.0002 | 5 | 46 | 3.781106 | -2.281897 | 2.968987 | 1.140768 | 12.47337 | 4.530978
2018-04-05 11:19 | 403483 | 1920.0019 | 5 | 46 | 3.760913 | -2.281878 | 2.968987 | 1.216821 | 12.47337 | 4.81777
2018-04-05 11:21 | 403603 | 2040.0002 | 5 | 46 | 3.741936 | -2.281942 | 2.968987 | 1.292873 | 12.47337 | 5.103065
2018-04-05 11:23 | 403723 | 2160.0011 | 5 | 46 | 3.724039 | -2.281878 | 2.968987 | 1.368925 | 12.47337 | 5.386959
2018-04-05 11:25 | 403843 | 2280.0012 | 5 | 46 | 3.70709 | -2.281875 | 2.968987 | 1.444977 | 12.47337 | 5.669532
2018-04-05 11:27 | 403963 | 2400.001 | 5 | 46 | 3.691016 | -2.281893 | 2.968987 | 1.521027 | 12.47337 | 5.950837
2018-04-05 11:29 | 404083 | 2520.0019 | 5 | 46 | 3.675804 | -2.281858 | 2.968987 | 1.597082 | 12.47337 | 6.230974
2018-04-05 11:31 | 404203 | 2640.0002 | 5 | 46 | 3.661495 | -2.281893 | 2.968987 | 1.673134 | 12.47337 | 6.509977
2018-04-05 11:33 | 404323 | 2760.0002 | 5 | 46 | 3.648118 | -2.281895 | 2.968987 | 1.749186 | 12.47337 | 6.787924
2018-04-05 11:35 | 404443 | 2880.0019 | 5 | 46 | 3.635674 | -2.281882 | 2.968987 | 1.825241 | 12.47337 | 7.064904
2018-04-05 11:37 | 404563 | 3000.0002 | 5 | 46 | 3.624178 | -2.281934 | 2.968987 | 1.901294 | 12.47337 | 7.340965
2018-04-05 11:39 | 404683 | 3120.0003 | 5 | 46 | 3.613463 | -2.281875 | 2.968987 | 1.977348 | 12.47337 | 7.616186
2018-04-05 11:41 | 404803 | 3240.0019 | 5 | 46 | 3.603175 | -2.281905 | 2.968987 | 2.053402 | 12.47337 | 7.890613
2018-04-05 11:43 | 404923 | 3360.0002 | 5 | 46 | 3.592955 | -2.281887 | 2.968987 | 2.129447 | 12.47337 | 8.164228
2018-04-05 11:45 | 405043 | 3480.0011 | 5 | 46 | 3.582355 | -2.281907 | 2.968987 | 2.205511 | 12.47337 | 8.437125
2018-04-05 11:47 | 405163 | 3600.0019 | 5 | 46 | 3.570994 | -2.281905 | 2.968987 | 2.281564 | 12.47337 | 8.709148
2018-04-05 11:49 | 405283 | 3720.0019 | 5 | 46 | 3.558869 | -2.281885 | 2.968987 | 2.357619 | 12.47337 | 8.980284
2018-04-05 11:51 | 405403 | 3840.0019 | 5 | 46 | 3.545867 | -2.281862 | 2.968987 | 2.433675 | 12.47337 | 9.250466
2018-04-05 11:53 | 405523 | 3960.0002 | 5 | 46 | 3.53153 | -2.28187 | 2.968987 | 2.509726 | 12.47337 | 9.519602
2018-04-05 11:55 | 405643 | 4080.0002 | 5 | 46 | 3.514 | -2.281893 | 2.968987 | 2.585775 | 12.47337 | 9.787533
2018-04-05 11:57 | 405763 | 4200.0019 | 5 | 46 | 3.491627 | -2.281875 | 2.968987 | 2.661834 | 12.47337 | 10.05399
2018-04-05 11:59 | 405883 | 4320.0002 | 5 | 46 | 3.460613 | -2.281899 | 2.968987 | 2.737886 | 12.47337 | 10.31844
2018-04-05 12:01 | 406003 | 4440.0011 | 5 | 46 | 3.410571 | -2.281878 | 2.968987 | 2.81394 | 12.47337 | 10.5799
2018-04-05 12:03 | 406123 | 4560.001 | 5 | 46 | 3.311763 | -2.281868 | 2.968987 | 2.88999 | 12.47337 | 10.83604
2018-04-05 12:05 | 406243 | 4680.0019 | 5 | 46 | 3.029902 | -2.281887 | 2.968987 | 2.966048 | 12.47337 | 11.07945
2018-04-05 12:05 | 406248.8 | 4685.7712 | 5 | 46 | 2.999994 | -2.28187 | 2.968987 | 2.969706 | 12.47337 | 11.09049
2018-04-05 12:07 | 406368.8 | 120 | 6 | 46 | 3.237597 | 0 | 2.968987 | 2.969706 | 12.47337 | 11.09049
2018-04-05 12:09 | 406488.9 | 240.0009 | 6 | 46 | 3.250767 | 0 | 2.968987 | 2.969706 | 12.47337 | 11.09049
2018-04-05 12:10 | 406548.9 | 300.0022 | 6 | 46 | 3.255163 | 0 | 2.968987 | 2.969706 | 12.47337 | 11.09049
2018-04-05 12:10 | 406548.8 | 0.0024 | 7 | 47 | 3.255208 | 0 | 0 | 0 | 0 | 0
2018-04-05 12:12 | 406668.9 | 120.0018 | 2 | 47 | 3.989897 | 4.890013 | 0.1622927 | 1.15e-10 | 0.623827 | 3.73e-10
2018-04-05 12:14 | 406788.9 | 240.0002 | 2 | 47 | 4.032771 | 4.890017 | 0.3252668 | 1.15e-10 | 1.278054 | 3.73e-10
2018-04-05 12:16 | 406908.9 | 360.0001 | 2 | 47 | 4.068608 | 4.889999 | 0.4882428 | 1.15e-10 | 1.938286 | 3.73e-10
2018-04-05 12:18 | 407028.9 | 480.0002 | 2 | 47 | 4.098781 | 4.890013 | 0.6512302 | 1.15e-10 | 2.603948 | 3.73e-10
2018-04-05 12:20 | 407148.9 | 600.0003 | 2 | 47 | 4.124371 | 4.889988 | 0.8142097 | 1.15e-10 | 3.274108 | 3.73e-10
2018-04-05 12:22 | 407268.9 | 720.0002 | 2 | 47 | 4.147496 | 4.889978 | 0.9771826 | 1.15e-10 | 3.948153 | 3.73e-10
2018-04-05 12:24 | 407388.9 | 840.0009 | 2 | 47 | 4.172267 | 4.889977 | 1.140154 | 1.15e-10 | 4.626061 | 3.73e-10
2018-04-05 12:26 | 407508.9 | 960.0002 | 2 | 47 | 4.199766 | 4.889975 | 1.303141 | 1.15e-10 | 5.308287 | 3.73e-10
2018-04-05 12:28 | 407628.9 | 1080.0002 | 2 | 47 | 4.200398 | 4.41663 | 1.458122 | 1.15e-10 | 5.959266 | 3.73e-10
2018-04-05 12:30 | 407748.9 | 1200.0002 | 2 | 47 | 4.200411 | 3.963646 | 1.597756 | 1.15e-10 | 6.545787 | 3.73e-10
2018-04-05 12:32 | 407868.9 | 1320.001 | 2 | 47 | 4.200405 | 3.521727 | 1.722441 | 1.15e-10 | 7.069512 | 3.73e-10
2018-04-05 12:33 | 407942.8 | 1393.9087 | 2 | 47 | 4.200407 | 3.259996 | 1.792025 | 1.15e-10 | 7.361793 | 3.73e-10
2018-04-05 12:35 | 408062.9 | 120.0003 | 3 | 47 | 4.227639 | 3.260128 | 1.900231 | 1.15e-10 | 7.81766 | 3.73e-10
2018-04-05 12:37 | 408182.9 | 240.0019 | 3 | 47 | 4.259413 | 3.260151 | 2.008907 | 1.15e-10 | 8.278806 | 3.73e-10
2018-04-05 12:39 | 408302.9 | 360.0019 | 3 | 47 | 4.293715 | 3.260096 | 2.117566 | 1.15e-10 | 8.743468 | 3.73e-10
2018-04-05 12:41 | 408422.9 | 480.0011 | 3 | 47 | 4.330366 | 3.260172 | 2.226212 | 1.15e-10 | 9.211934 | 3.73e-10
2018-04-05 12:43 | 408542.9 | 600.0019 | 3 | 47 | 4.369098 | 3.260117 | 2.334887 | 1.15e-10 | 9.684623 | 3.73e-10
2018-04-05 12:45 | 408662.9 | 720.0003 | 3 | 47 | 4.400397 | 3.104097 | 2.442919 | 1.15e-10 | 10.15868 | 3.73e-10
2018-04-05 12:47 | 408782.9 | 840.0012 | 3 | 47 | 4.4004 | 2.605755 | 2.537699 | 1.15e-10 | 10.57575 | 3.73e-10
2018-04-05 12:49 | 408902.9 | 960.0028 | 3 | 47 | 4.400393 | 2.202955 | 2.617622 | 1.15e-10 | 10.92744 | 3.73e-10
2018-04-05 12:51 | 409022.9 | 1080.0008 | 3 | 47 | 4.400385 | 1.870916 | 2.685335 | 1.15e-10 | 11.22541 | 3.73e-10
2018-04-05 12:53 | 409142.9 | 1200.002 | 3 | 47 | 4.400387 | 1.597958 | 2.742999 | 1.15e-10 | 11.47915 | 3.73e-10
2018-04-05 12:55 | 409262.9 | 1320.0003 | 3 | 47 | 4.40038 | 1.372561 | 2.792371 | 1.15e-10 | 11.69641 | 3.73e-10
2018-04-05 12:57 | 409382.9 | 1440.0011 | 3 | 47 | 4.400372 | 1.185465 | 2.834913 | 1.15e-10 | 11.88361 | 3.73e-10
2018-04-05 12:59 | 409502.9 | 1560.0003 | 3 | 47 | 4.400382 | 1.030418 | 2.871755 | 1.15e-10 | 12.04572 | 3.73e-10
2018-04-05 13:01 | 409622.9 | 1680.0004 | 3 | 47 | 4.400353 | 0.8997116 | 2.903853 | 1.15e-10 | 12.18697 | 3.73e-10
2018-04-05 13:03 | 409742.9 | 1800.0019 | 3 | 47 | 4.400373 | 0.7905884 | 2.931968 | 1.15e-10 | 12.31068 | 3.73e-10
2018-04-05 13:05 | 409862.9 | 1920.0004 | 3 | 47 | 4.400335 | 0.6973743 | 2.956726 | 1.15e-10 | 12.41963 | 3.73e-10
2018-04-05 13:07 | 409930.4 | 1987.5074 | 3 | 47 | 4.400361 | 0.6519871 | 2.969372 | 1.15e-10 | 12.47528 | 3.73e-10
2018-04-05 13:09 | 410050.4 | 120.0025 | 4 | 47 | 4.348797 | 0 | 2.969372 | 1.15e-10 | 12.47528 | 3.73e-10
2018-04-05 13:11 | 410170.4 | 240.0017 | 4 | 47 | 4.345112 | 0 | 2.969372 | 1.15e-10 | 12.47528 | 3.73e-10
2018-04-05 13:12 | 410230.4 | 300.0014 | 4 | 47 | 4.344018 | 0 | 2.969372 | 1.15e-10 | 12.47528 | 3.73e-10
2018-04-05 13:14 | 410350.5 | 120.0003 | 5 | 47 | 4.156112 | -2.281885 | 2.969372 | 0.07605258 | 12.47528 | 0.3179408
2018-04-05 13:16 | 410470.5 | 240.001 | 5 | 47 | 4.124671 | -2.281905 | 2.969372 | 0.1521019 | 12.47528 | 0.6327941
2018-04-05 13:18 | 410590.5 | 360.0003 | 5 | 47 | 4.094862 | -2.28193 | 2.969372 | 0.2281601 | 12.47528 | 0.9453714
2018-04-05 13:20 | 410710.5 | 480.0014 | 5 | 47 | 4.065451 | -2.281895 | 2.969372 | 0.3042147 | 12.47528 | 1.255685
2018-04-05 13:22 | 410830.5 | 600.0019 | 5 | 47 | 4.036387 | -2.281891 | 2.969372 | 0.3802675 | 12.47528 | 1.563766
2018-04-05 13:24 | 410950.5 | 720.0008 | 5 | 47 | 4.007667 | -2.281899 | 2.969372 | 0.4563184 | 12.47528 | 1.869643
2018-04-05 13:26 | 411070.5 | 840.0003 | 5 | 47 | 3.979337 | -2.281866 | 2.969372 | 0.5323727 | 12.47528 | 2.173363
2018-04-05 13:28 | 411190.5 | 960.0003 | 5 | 47 | 3.951453 | -2.281858 | 2.969372 | 0.6084256 | 12.47528 | 2.474939
2018-04-05 13:30 | 411310.5 | 1080.0019 | 5 | 47 | 3.924223 | -2.281895 | 2.969372 | 0.68448 | 12.47528 | 2.774425
2018-04-05 13:32 | 411430.5 | 1200.0003 | 5 | 47 | 3.897767 | -2.281905 | 2.969372 | 0.760524 | 12.47528 | 3.071827
2018-04-05 13:34 | 411550.5 | 1320.001 | 5 | 47 | 3.872245 | -2.281918 | 2.969372 | 0.8365883 | 12.47528 | 3.367331
2018-04-05 13:36 | 411670.5 | 1440.001 | 5 | 47 | 3.847763 | -2.281889 | 2.969372 | 0.9126412 | 12.47528 | 3.660889
2018-04-05 13:38 | 411790.5 | 1560.0005 | 5 | 47 | 3.824392 | -2.281875 | 2.969372 | 0.9886952 | 12.47528 | 3.952629
2018-04-05 13:40 | 411910.5 | 1680.001 | 5 | 47 | 3.802232 | -2.281897 | 2.969372 | 1.06475 | 12.47528 | 4.242643
2018-04-05 13:42 | 412030.5 | 1800.0011 | 5 | 47 | 3.780981 | -2.281895 | 2.969372 | 1.140804 | 12.47528 | 4.531003
2018-04-05 13:44 | 412150.5 | 1920.0003 | 5 | 47 | 3.760802 | -2.281921 | 2.969372 | 1.216856 | 12.47528 | 4.817782
2018-04-05 13:46 | 412270.5 | 2040.001 | 5 | 47 | 3.741793 | -2.281907 | 2.969372 | 1.29291 | 12.47528 | 5.103075
2018-04-05 13:48 | 412390.5 | 2160.0011 | 5 | 47 | 3.723905 | -2.281907 | 2.969372 | 1.368965 | 12.47528 | 5.386971
2018-04-05 13:50 | 412510.5 | 2280.001 | 5 | 47 | 3.706971 | -2.281936 | 2.969372 | 1.445018 | 12.47528 | 5.669535
2018-04-05 13:52 | 412630.5 | 2400.0003 | 5 | 47 | 3.690871 | -2.28193 | 2.969372 | 1.521073 | 12.47528 | 5.95085
2018-04-05 13:54 | 412750.5 | 2520.001 | 5 | 47 | 3.675672 | -2.281903 | 2.969372 | 1.597128 | 12.47528 | 6.230975
2018-04-05 13:56 | 412870.5 | 2640.001 | 5 | 47 | 3.661334 | -2.281882 | 2.969372 | 1.673182 | 12.47528 | 6.509974
2018-04-05 13:58 | 412990.5 | 2760.0003 | 5 | 47 | 3.647988 | -2.281885 | 2.969372 | 1.74923 | 12.47528 | 6.787897
2018-04-05 14:00 | 413110.5 | 2880.001 | 5 | 47 | 3.635605 | -2.281852 | 2.969372 | 1.82529 | 12.47528 | 7.064885
2018-04-05 14:02 | 413230.5 | 3000.0019 | 5 | 47 | 3.624103 | -2.281873 | 2.969372 | 1.901347 | 12.47528 | 7.340956
2018-04-05 14:04 | 413350.5 | 3120.0003 | 5 | 47 | 3.613389 | -2.281877 | 2.969372 | 1.977394 | 12.47528 | 7.616148
2018-04-05 14:06 | 413470.5 | 3240.001 | 5 | 47 | 3.603086 | -2.281885 | 2.969372 | 2.053458 | 12.47528 | 7.890602
2018-04-05 14:08 | 413590.5 | 3360.0002 | 5 | 47 | 3.59287 | -2.281868 | 2.969372 | 2.129507 | 12.47528 | 8.164227
2018-04-05 14:10 | 413710.5 | 3480.001 | 5 | 47 | 3.58227 | -2.281856 | 2.969372 | 2.205572 | 12.47528 | 8.437119
2018-04-05 14:12 | 413830.5 | 3600.0002 | 5 | 47 | 3.570872 | -2.28187 | 2.969372 | 2.281615 | 12.47528 | 8.7091
2018-04-05 14:14 | 413950.5 | 3720.001 | 5 | 47 | 3.558752 | -2.28187 | 2.969372 | 2.357671 | 12.47528 | 8.980226
2018-04-05 14:16 | 414070.5 | 3840.001 | 5 | 47 | 3.545738 | -2.281841 | 2.969372 | 2.433741 | 12.47528 | 9.250452
2018-04-05 14:18 | 414190.5 | 3960.0002 | 5 | 47 | 3.531361 | -2.281907 | 2.969372 | 2.509794 | 12.47528 | 9.519583
2018-04-05 14:20 | 414310.5 | 4080.0002 | 5 | 47 | 3.513842 | -2.281854 | 2.969372 | 2.585852 | 12.47528 | 9.787536
2018-04-05 14:22 | 414430.5 | 4200.0002 | 5 | 47 | 3.491478 | -2.281893 | 2.969372 | 2.661898 | 12.47528 | 10.05393
2018-04-05 14:24 | 414550.5 | 4320.001 | 5 | 47 | 3.460466 | -2.281841 | 2.969372 | 2.737968 | 12.47528 | 10.31843
2018-04-05 14:26 | 414670.5 | 4440.001 | 5 | 47 | 3.410275 | -2.281848 | 2.969372 | 2.814022 | 12.47528 | 10.57987
2018-04-05 14:28 | 414790.5 | 4560.001 | 5 | 47 | 3.311038 | -2.281891 | 2.969372 | 2.890076 | 12.47528 | 10.836
2018-04-05 14:30 | 414910.5 | 4680.001 | 5 | 47 | 3.026893 | -2.281854 | 2.969372 | 2.966134 | 12.47528 | 11.0793
2018-04-05 14:30 | 414915.6 | 4685.1544 | 5 | 47 | 2.999971 | -2.28185 | 2.969372 | 2.969397 | 12.47528 | 11.08914
2018-04-05 14:32 | 415035.7 | 120.001 | 6 | 47 | 3.237583 | 0 | 2.969372 | 2.969397 | 12.47528 | 11.08914
2018-04-05 14:34 | 415155.7 | 240.0014 | 6 | 47 | 3.250765 | 0 | 2.969372 | 2.969397 | 12.47528 | 11.08914
2018-04-05 14:35 | 415215.7 | 300.0008 | 6 | 47 | 3.255147 | 0 | 2.969372 | 2.969397 | 12.47528 | 11.08914
2018-04-05 14:35 | 415215.7 | 0.0024 | 7 | 48 | 3.255084 | 0 | 0 | 0 | 0 | 0
2018-04-05 14:37 | 415335.8 | 120.0003 | 2 | 48 | 3.989748 | 4.890026 | 0.1622966 | 0 | 0.6238269 | 0
2018-04-05 14:39 | 415455.8 | 240.0003 | 2 | 48 | 4.032687 | 4.889982 | 0.3252704 | 0 | 1.278036 | 0
2018-04-05 14:41 | 415575.8 | 360.0019 | 2 | 48 | 4.068512 | 4.890081 | 0.4882459 | 0 | 1.938249 | 0
2018-04-05 14:43 | 415695.8 | 480.0003 | 2 | 48 | 4.098739 | 4.890034 | 0.6512148 | 0 | 2.603824 | 0
2018-04-05 14:45 | 415815.8 | 600.0019 | 2 | 48 | 4.1243 | 4.889982 | 0.8141879 | 0 | 3.273946 | 0
2018-04-05 14:47 | 415935.8 | 720.0014 | 2 | 48 | 4.147391 | 4.889978 | 0.9771624 | 0 | 3.947985 | 0
2018-04-05 14:49 | 416055.8 | 840.001 | 2 | 48 | 4.172261 | 4.890032 | 1.140135 | 0 | 4.625884 | 0
2018-04-05 14:51 | 416175.8 | 960.0004 | 2 | 48 | 4.199865 | 4.889999 | 1.303112 | 0 | 5.308079 | 0
2018-04-05 14:53 | 416295.8 | 1080.0019 | 2 | 48 | 4.200406 | 4.416292 | 1.458056 | 0 | 5.958907 | 0
2018-04-05 14:55 | 416415.8 | 1200.0003 | 2 | 48 | 4.200411 | 3.963013 | 1.59766 | 0 | 6.545297 | 0
2018-04-05 14:57 | 416535.8 | 1320.0009 | 2 | 48 | 4.200387 | 3.520267 | 1.722324 | 0 | 7.068935 | 0
2018-04-05 14:58 | 416609.5 | 1393.6808 | 2 | 48 | 4.200403 | 3.259998 | 1.791688 | 0 | 7.360291 | 0
2018-04-05 15:00 | 416729.5 | 120.001 | 3 | 48 | 4.227622 | 3.260168 | 1.899901 | 0 | 7.816185 | 0
2018-04-05 15:02 | 416849.5 | 240.0003 | 3 | 48 | 4.259373 | 3.260153 | 2.008558 | 0 | 8.277249 | 0
2018-04-05 15:04 | 416969.5 | 360.0003 | 3 | 48 | 4.293714 | 3.260143 | 2.117214 | 0 | 8.741899 | 0
2018-04-05 15:06 | 417089.5 | 480.001 | 3 | 48 | 4.330417 | 3.260109 | 2.225868 | 0 | 9.210403 | 0
2018-04-05 15:08 | 417209.5 | 600.0003 | 3 | 48 | 4.369145 | 3.26016 | 2.334525 | 0 | 9.683018 | 0
2018-04-05 15:10 | 417329.5 | 720.001 | 3 | 48 | 4.40041 | 3.103476 | 2.442556 | 0 | 10.15708 | 0
2018-04-05 15:12 | 417449.5 | 840.0011 | 3 | 48 | 4.400383 | 2.604641 | 2.537307 | 0 | 10.57401 | 0
2018-04-05 15:14 | 417569.5 | 960.0003 | 3 | 48 | 4.400403 | 2.203241 | 2.617209 | 0 | 10.92562 | 0
2018-04-05 15:16 | 417689.5 | 1080.0003 | 3 | 48 | 4.400394 | 1.871819 | 2.684928 | 0 | 11.22361 | 0
2018-04-05 15:18 | 417809.5 | 1200.0019 | 3 | 48 | 4.400373 | 1.598009 | 2.742605 | 0 | 11.47741 | 0
2018-04-05 15:20 | 417929.5 | 1320.0003 | 3 | 48 | 4.400393 | 1.372688 | 2.791986 | 0 | 11.6947 | 0
2018-04-05 15:22 | 418049.5 | 1440.0003 | 3 | 48 | 4.400374 | 1.185953 | 2.834517 | 0 | 11.88186 | 0
2018-04-05 15:24 | 418169.5 | 1560.0019 | 3 | 48 | 4.400393 | 1.030584 | 2.871361 | 0 | 12.04398 | 0
2018-04-05 15:26 | 418289.5 | 1680.0011 | 3 | 48 | 4.400365 | 0.9002533 | 2.903457 | 0 | 12.18521 | 0
2018-04-05 15:28 | 418409.5 | 1800.0011 | 3 | 48 | 4.400354 | 0.7905521 | 2.931579 | 0 | 12.30896 | 0
2018-04-05 15:30 | 418529.5 | 1920.0003 | 3 | 48 | 4.400354 | 0.6981754 | 2.956343 | 0 | 12.41793 | 0
2018-04-05 15:31 | 418596.9 | 1987.4152 | 3 | 48 | 4.40035 | 0.6519947 | 2.968975 | 0 | 12.47352 | 0
2018-04-05 15:33 | 418717 | 120.0008 | 4 | 48 | 4.348775 | 0 | 2.968976 | 0 | 12.47352 | 0
2018-04-05 15:35 | 418837 | 240.0008 | 4 | 48 | 4.345099 | 0 | 2.968976 | 0 | 12.47352 | 0
2018-04-05 15:36 | 418897 | 300.0023 | 4 | 48 | 4.343986 | 0 | 2.968976 | 0 | 12.47352 | 0
2018-04-05 15:38 | 419017 | 120.0019 | 5 | 48 | 4.156043 | -2.28185 | 2.968976 | 0.07605253 | 12.47352 | 0.3179358
2018-04-05 15:40 | 419137 | 240.0003 | 5 | 48 | 4.124609 | -2.281919 | 2.968976 | 0.1521025 | 12.47352 | 0.6327861
2018-04-05 15:42 | 419257 | 360.0011 | 5 | 48 | 4.094752 | -2.281936 | 2.968976 | 0.2281547 | 12.47352 | 0.9453318
2018-04-05 15:44 | 419377 | 480.0009 | 5 | 48 | 4.065363 | -2.28188 | 2.968976 | 0.304208 | 12.47352 | 1.255631
2018-04-05 15:46 | 419497 | 600.0011 | 5 | 48 | 4.036249 | -2.281889 | 2.968976 | 0.3802602 | 12.47352 | 1.563702
2018-04-05 15:48 | 419617 | 720.0019 | 5 | 48 | 4.007475 | -2.281903 | 2.968976 | 0.456314 | 12.47352 | 1.869577
2018-04-05 15:50 | 419737 | 840.0002 | 5 | 48 | 3.979123 | -2.281887 | 2.968976 | 0.5323637 | 12.47352 | 2.173264
2018-04-05 15:52 | 419857 | 960.0011 | 5 | 48 | 3.95126 | -2.281864 | 2.968976 | 0.6084169 | 12.47352 | 2.474825
2018-04-05 15:54 | 419977 | 1080.0019 | 5 | 48 | 3.924056 | -2.281878 | 2.968976 | 0.6844673 | 12.47352 | 2.774281
2018-04-05 15:56 | 420097 | 1200.001 | 5 | 48 | 3.897598 | -2.281885 | 2.968976 | 0.7605157 | 12.47352 | 3.071688
2018-04-05 15:58 | 420217 | 1320.0003 | 5 | 48 | 3.872066 | -2.281895 | 2.968976 | 0.836568 | 12.47352 | 3.367132
2018-04-05 16:00 | 420337 | 1440.0019 | 5 | 48 | 3.847586 | -2.281875 | 2.968976 | 0.9126215 | 12.47352 | 3.660678
2018-04-05 16:02 | 420457 | 1560.0011 | 5 | 48 | 3.824221 | -2.281866 | 2.968976 | 0.9886734 | 12.47352 | 3.952399
2018-04-05 16:04 | 420577 | 1680.0003 | 5 | 48 | 3.802054 | -2.281887 | 2.968976 | 1.064726 | 12.47352 | 4.242389
2018-04-05 16:06 | 420697 | 1800.0019 | 5 | 48 | 3.780844 | -2.281866 | 2.968976 | 1.140781 | 12.47352 | 4.530743
2018-04-05 16:08 | 420817 | 1920.0011 | 5 | 48 | 3.76066 | -2.281841 | 2.968976 | 1.216833 | 12.47352 | 4.817511
2018-04-05 16:10 | 420937 | 2040.0019 | 5 | 48 | 3.741682 | -2.281878 | 2.968976 | 1.292884 | 12.47352 | 5.102781
2018-04-05 16:12 | 421057 | 2160.0019 | 5 | 48 | 3.723784 | -2.28186 | 2.968976 | 1.368935 | 12.47352 | 5.386652
2018-04-05 16:14 | 421177 | 2280.0003 | 5 | 48 | 3.706811 | -2.281901 | 2.968976 | 1.444985 | 12.47352 | 5.669198
2018-04-05 16:16 | 421297 | 2400.0019 | 5 | 48 | 3.690714 | -2.281854 | 2.968976 | 1.521038 | 12.47352 | 5.950493
2018-04-05 16:18 | 421417 | 2520.0019 | 5 | 48 | 3.675465 | -2.281844 | 2.968976 | 1.59709 | 12.47352 | 6.230594
2018-04-05 16:20 | 421537 | 2640.0003 | 5 | 48 | 3.661136 | -2.281864 | 2.968976 | 1.673139 | 12.47352 | 6.509556
2018-04-05 16:22 | 421657 | 2760.0019 | 5 | 48 | 3.647783 | -2.281844 | 2.968976 | 1.749191 | 12.47352 | 6.787478
2018-04-05 16:24 | 421777 | 2880.0004 | 5 | 48 | 3.635415 | -2.281866 | 2.968976 | 1.825242 | 12.47352 | 7.06442
2018-04-05 16:26 | 421897 | 3000.001 | 5 | 48 | 3.623951 | -2.28188 | 2.968976 | 1.901291 | 12.47352 | 7.340451
2018-04-05 16:28 | 422017 | 3120.001 | 5 | 48 | 3.61321 | -2.281837 | 2.968976 | 1.977346 | 12.47352 | 7.615658
2018-04-05 16:30 | 422137 | 3240.0009 | 5 | 48 | 3.602931 | -2.281873 | 2.968976 | 2.053404 | 12.47352 | 7.890079
2018-04-05 16:32 | 422257 | 3360.0019 | 5 | 48 | 3.592717 | -2.281858 | 2.968976 | 2.12946 | 12.47352 | 8.163718
2018-04-05 16:34 | 422377 | 3480.001 | 5 | 48 | 3.582072 | -2.281878 | 2.968976 | 2.205499 | 12.47352 | 8.436502
2018-04-05 16:36 | 422497 | 3600.0011 | 5 | 48 | 3.570673 | -2.281882 | 2.968976 | 2.281567 | 12.47352 | 8.708553
2018-04-05 16:38 | 422617 | 3720.0011 | 5 | 48 | 3.558525 | -2.281839 | 2.968976 | 2.357622 | 12.47352 | 8.979665
2018-04-05 16:40 | 422737 | 3840.001 | 5 | 48 | 3.545527 | -2.281878 | 2.968976 | 2.433674 | 12.47352 | 9.249809
2018-04-05 16:42 | 422857 | 3960.0011 | 5 | 48 | 3.531142 | -2.281854 | 2.968976 | 2.509731 | 12.47352 | 9.518934
2018-04-05 16:44 | 422977 | 4080.001 | 5 | 48 | 3.513597 | -2.281868 | 2.968976 | 2.585773 | 12.47352 | 9.786814
2018-04-05 16:46 | 423097 | 4200.001 | 5 | 48 | 3.491201 | -2.281864 | 2.968976 | 2.661825 | 12.47352 | 10.05321
2018-04-05 16:48 | 423217 | 4320.0011 | 5 | 48 | 3.460068 | -2.281868 | 2.968976 | 2.737897 | 12.47352 | 10.31769
2018-04-05 16:50 | 423337 | 4440.0011 | 5 | 48 | 3.409659 | -2.28187 | 2.968976 | 2.813952 | 12.47352 | 10.5791
2018-04-05 16:52 | 423457 | 4560.0019 | 5 | 48 | 3.309927 | -2.281878 | 2.968976 | 2.890007 | 12.47352 | 10.83517
2018-04-05 16:54 | 423577 | 4680.0011 | 5 | 48 | 3.02386 | -2.281832 | 2.968976 | 2.96606 | 12.47352 | 11.07833
2018-04-05 16:54 | 423581.6 | 4684.544 | 5 | 48 | 2.999986 | -2.281909 | 2.968976 | 2.968937 | 12.47352 | 11.087
2018-04-05 16:56 | 423701.6 | 120.0009 | 6 | 48 | 3.238068 | 0 | 2.968976 | 2.968937 | 12.47352 | 11.087
2018-04-05 16:58 | 423821.6 | 240.0001 | 6 | 48 | 3.251222 | 0 | 2.968976 | 2.968937 | 12.47352 | 11.087
2018-04-05 16:59 | 423881.6 | 300.0014 | 6 | 48 | 3.255651 | 0 | 2.968976 | 2.968937 | 12.47352 | 11.087
2018-04-05 16:59 | 423881.7 | 0.0023 | 7 | 49 | 3.255729 | 0 | 0 | 0 | 0 | 0
2018-04-05 17:01 | 424001.7 | 120.0004 | 2 | 49 | 3.990248 | 4.889992 | 0.1622883 | 0 | 0.6238844 | 0
2018-04-05 17:03 | 424121.7 | 240.0011 | 2 | 49 | 4.033121 | 4.890015 | 0.3252882 | 0 | 1.278271 | 0
2018-04-05 17:05 | 424241.7 | 360.0004 | 2 | 49 | 4.068995 | 4.889982 | 0.4882698 | 0 | 1.938585 | 0
2018-04-05 17:07 | 424361.7 | 480.002 | 2 | 49 | 4.099247 | 4.890015 | 0.6512536 | 0 | 2.604302 | 0
2018-04-05 17:09 | 424481.7 | 600.0004 | 2 | 49 | 4.124802 | 4.890013 | 0.8142402 | 0 | 3.27456 | 0
2018-04-05 17:11 | 424601.7 | 720.0013 | 2 | 49 | 4.147937 | 4.889978 | 0.9772248 | 0 | 3.948723 | 0
2018-04-05 17:13 | 424721.7 | 840.0007 | 2 | 49 | 4.172665 | 4.889994 | 1.140211 | 0 | 4.626759 | 0
2018-04-05 17:15 | 424841.7 | 960.0011 | 2 | 49 | 4.200219 | 4.890038 | 1.303196 | 0 | 5.309049 | 0
2018-04-05 17:17 | 424961.7 | 1080.002 | 2 | 49 | 4.200375 | 4.410343 | 1.457963 | 0 | 5.959128 | 0
2018-04-05 17:19 | 425081.7 | 1200.0004 | 2 | 49 | 4.200405 | 3.959278 | 1.597417 | 0 | 6.544891 | 0
2018-04-05 17:21 | 425201.7 | 1320.0004 | 2 | 49 | 4.200401 | 3.519457 | 1.721993 | 0 | 7.068159 | 0
2018-04-05 17:22 | 425274.8 | 1393.1441 | 2 | 49 | 4.200398 | 3.259991 | 1.790835 | 0 | 7.357326 | 0
2018-04-05 17:24 | 425394.9 | 120.0001 | 3 | 49 | 4.227588 | 3.260157 | 1.899061 | 0 | 7.813272 | 0
2018-04-05 17:26 | 425514.9 | 240.0002 | 3 | 49 | 4.259344 | 3.260155 | 2.007722 | 0 | 8.274347 | 0
2018-04-05 17:28 | 425634.9 | 360.0002 | 3 | 49 | 4.293589 | 3.260164 | 2.116385 | 0 | 8.73902 | 0
2018-04-05 17:30 | 425754.9 | 480.001 | 3 | 49 | 4.330219 | 3.260096 | 2.225039 | 0 | 9.207503 | 0
2018-04-05 17:32 | 425874.9 | 600.001 | 3 | 49 | 4.368937 | 3.260136 | 2.333697 | 0 | 9.680104 | 0
2018-04-05 17:34 | 425994.9 | 720.0002 | 3 | 49 | 4.400395 | 3.105837 | 2.441764 | 0 | 10.1543 | 0
2018-04-05 17:36 | 426114.9 | 840.0002 | 3 | 49 | 4.400413 | 2.6071 | 2.536586 | 0 | 10.57155 | 0
2018-04-05 17:38 | 426234.9 | 960.0002 | 3 | 49 | 4.400387 | 2.204199 | 2.616547 | 0 | 10.92341 | 0
2018-04-05 17:40 | 426354.9 | 1080.001 | 3 | 49 | 4.400382 | 1.872128 | 2.6843 | 0 | 11.22155 | 0
2018-04-05 17:42 | 426474.9 | 1200.0017 | 3 | 49 | 4.400377 | 1.599001 | 2.742 | 0 | 11.47546 | 0
2018-04-05 17:44 | 426594.9 | 1320.0002 | 3 | 49 | 4.40039 | 1.373671 | 2.791409 | 0 | 11.69287 | 0
2018-04-05 17:46 | 426714.9 | 1440.0017 | 3 | 49 | 4.400382 | 1.186432 | 2.833966 | 0 | 11.88014 | 0
2018-04-05 17:48 | 426834.9 | 1560.0017 | 3 | 49 | 4.400384 | 1.031008 | 2.870833 | 0 | 12.04237 | 0
2018-04-05 17:50 | 426954.9 | 1680.0002 | 3 | 49 | 4.400342 | 0.9002609 | 2.902954 | 0 | 12.18371 | 0
2018-04-05 17:52 | 427074.9 | 1800.0002 | 3 | 49 | 4.400353 | 0.790947 | 2.931092 | 0 | 12.30753 | 0
2018-04-05 17:54 | 427194.9 | 1920.0002 | 3 | 49 | 4.400362 | 0.6986084 | 2.955873 | 0 | 12.41657 | 0
2018-04-05 17:55 | 427262.5 | 1987.6815 | 3 | 49 | 4.400321 | 0.6519947 | 2.968564 | 0 | 12.47242 | 0
2018-04-05 17:57 | 427382.6 | 120.0009 | 4 | 49 | 4.348735 | 0 | 2.968564 | 0 | 12.47242 | 0
2018-04-05 17:59 | 427502.6 | 240.0002 | 4 | 49 | 4.345052 | 0 | 2.968564 | 0 | 12.47242 | 0
2018-04-05 18:00 | 427562.6 | 300.0039 | 4 | 49 | 4.343937 | 0 | 2.968564 | 0 | 12.47242 | 0
2018-04-05 18:02 | 427682.7 | 120.0002 | 5 | 49 | 4.155935 | -2.28186 | 2.968564 | 0.07604885 | 12.47242 | 0.3179129
2018-04-05 18:04 | 427802.7 | 240.001 | 5 | 49 | 4.124497 | -2.281877 | 2.968564 | 0.1521066 | 12.47242 | 0.6327868
2018-04-05 18:06 | 427922.7 | 360.0002 | 5 | 49 | 4.094638 | -2.281834 | 2.968564 | 0.228156 | 12.47242 | 0.9453127
2018-04-05 18:08 | 428042.7 | 480.0004 | 5 | 49 | 4.065228 | -2.281897 | 2.968564 | 0.3042118 | 12.47242 | 1.255614
2018-04-05 18:10 | 428162.7 | 600.0009 | 5 | 49 | 4.036143 | -2.281914 | 2.968564 | 0.3802641 | 12.47242 | 1.563676
2018-04-05 18:12 | 428282.7 | 720.0009 | 5 | 49 | 4.007387 | -2.28186 | 2.968564 | 0.4563193 | 12.47242 | 1.869549
2018-04-05 18:14 | 428402.7 | 840.001 | 5 | 49 | 3.978966 | -2.281909 | 2.968564 | 0.5323715 | 12.47242 | 2.173235
2018-04-05 18:16 | 428522.7 | 960.001 | 5 | 49 | 3.951082 | -2.281887 | 2.968564 | 0.6084247 | 12.47242 | 2.474786
2018-04-05 18:18 | 428642.7 | 1080.0002 | 5 | 49 | 3.923818 | -2.281921 | 2.968564 | 0.6844876 | 12.47242 | 2.774275
2018-04-05 18:20 | 428762.7 | 1200.001 | 5 | 49 | 3.897348 | -2.281854 | 2.968564 | 0.7605458 | 12.47242 | 3.071702
2018-04-05 18:22 | 428882.7 | 1320.0011 | 5 | 49 | 3.871855 | -2.28187 | 2.968564 | 0.8366006 | 12.47242 | 3.367138
2018-04-05 18:24 | 429002.7 | 1440.0002 | 5 | 49 | 3.847385 | -2.281877 | 2.968564 | 0.9126535 | 12.47242 | 3.660667
2018-04-05 18:26 | 429122.7 | 1560.0004 | 5 | 49 | 3.82407 | -2.28188 | 2.968564 | 0.9887096 | 12.47242 | 3.95239
2018-04-05 18:28 | 429242.7 | 1680.0002 | 5 | 49 | 3.801904 | -2.281864 | 2.968564 | 1.064762 | 12.47242 | 4.242369
2018-04-05 18:30 | 429362.7 | 1800.0011 | 5 | 49 | 3.780694 | -2.281862 | 2.968564 | 1.140819 | 12.47242 | 4.530718
2018-04-05 18:32 | 429482.7 | 1920.0002 | 5 | 49 | 3.760527 | -2.281893 | 2.968564 | 1.216845 | 12.47242 | 4.817376
2018-04-05 18:34 | 429602.7 | 2040.0002 | 5 | 49 | 3.741548 | -2.281882 | 2.968564 | 1.292927 | 12.47242 | 5.102755
2018-04-05 18:36 | 429722.7 | 2160.0002 | 5 | 49 | 3.723639 | -2.281907 | 2.968564 | 1.36898 | 12.47242 | 5.386624
2018-04-05 18:38 | 429842.7 | 2280.001 | 5 | 49 | 3.706667 | -2.281899 | 2.968564 | 1.445035 | 12.47242 | 5.669173
2018-04-05 18:40 | 429962.7 | 2400.0005 | 5 | 49 | 3.69056 | -2.281889 | 2.968564 | 1.521091 | 12.47242 | 5.950467
2018-04-05 18:42 | 430082.7 | 2520.0009 | 5 | 49 | 3.675306 | -2.281854 | 2.968564 | 1.597145 | 12.47242 | 6.230565
2018-04-05 18:44 | 430202.7 | 2640.001 | 5 | 49 | 3.661034 | -2.281895 | 2.968564 | 1.673203 | 12.47242 | 6.509552
2018-04-05 18:46 | 430322.7 | 2760.0018 | 5 | 49 | 3.647682 | -2.281829 | 2.968564 | 1.749261 | 12.47242 | 6.78749
2018-04-05 18:48 | 430442.7 | 2880.0011 | 5 | 49 | 3.635294 | -2.281891 | 2.968564 | 1.825316 | 12.47242 | 7.064437
2018-04-05 18:50 | 430562.7 | 3000.0004 | 5 | 49 | 3.623853 | -2.281875 | 2.968564 | 1.901371 | 12.47242 | 7.34048
2018-04-05 18:52 | 430682.7 | 3120.001 | 5 | 49 | 3.613045 | -2.281868 | 2.968564 | 1.977425 | 12.47242 | 7.615675
2018-04-05 18:54 | 430802.7 | 3240.001 | 5 | 49 | 3.602736 | -2.281885 | 2.968564 | 2.053479 | 12.47242 | 7.890067
2018-04-05 18:56 | 430922.7 | 3360.0002 | 5 | 49 | 3.592488 | -2.281866 | 2.968564 | 2.129537 | 12.47242 | 8.163697
2018-04-05 18:58 | 431042.7 | 3480.0002 | 5 | 49 | 3.581858 | -2.28186 | 2.968564 | 2.205596 | 12.47242 | 8.436536
2018-04-05 19:00 | 431162.7 | 3600.0001 | 5 | 49 | 3.57047 | -2.281895 | 2.968564 | 2.281647 | 12.47242 | 8.70851
2018-04-05 19:02 | 431282.7 | 3720.0018 | 5 | 49 | 3.558329 | -2.28186 | 2.968564 | 2.35771 | 12.47242 | 8.979633
2018-04-05 19:04 | 431402.7 | 3840.0002 | 5 | 49 | 3.545292 | -2.281882 | 2.968564 | 2.433766 | 12.47242 | 9.249778
2018-04-05 19:06 | 431522.7 | 3960.0002 | 5 | 49 | 3.530858 | -2.281895 | 2.968564 | 2.50981 | 12.47242 | 9.518837
2018-04-05 19:08 | 431642.7 | 4080.0002 | 5 | 49 | 3.513269 | -2.281919 | 2.968564 | 2.585881 | 12.47242 | 9.786793
2018-04-05 19:10 | 431762.7 | 4200.001 | 5 | 49 | 3.49074 | -2.28185 | 2.968564 | 2.661939 | 12.47242 | 10.05318
2018-04-05 19:12 | 431882.7 | 4320.001 | 5 | 49 | 3.459434 | -2.281895 | 2.968564 | 2.737995 | 12.47242 | 10.31757
2018-04-05 19:14 | 432002.7 | 4440.0002 | 5 | 49 | 3.408659 | -2.281858 | 2.968564 | 2.814041 | 12.47242 | 10.57889
2018-04-05 19:16 | 432122.7 | 4560.0002 | 5 | 49 | 3.307556 | -2.281909 | 2.968564 | 2.890096 | 12.47242 | 10.83483
2018-04-05 19:18 | 432242.7 | 4680.0017 | 5 | 49 | 3.014568 | -2.281852 | 2.968564 | 2.966165 | 12.47242 | 11.07771
2018-04-05 19:18 | 432245.4 | 4682.712 | 5 | 49 | 2.999967 | -2.28186 | 2.968564 | 2.967864 | 12.47242 | 11.08282
2018-04-05 19:20 | 432365.5 | 120 | 6 | 49 | 3.238197 | 0 | 2.968564 | 2.967864 | 12.47242 | 11.08282
2018-04-05 19:22 | 432485.5 | 240 | 6 | 49 | 3.25138 | 0 | 2.968564 | 2.967864 | 12.47242 | 11.08282
2018-04-05 19:23 | 432545.5 | 300.003 | 6 | 49 | 3.255778 | 0 | 2.968564 | 2.967864 | 12.47242 | 11.08282
2018-04-05 19:23 | 432545.5 | 0.0026 | 7 | 50 | 3.255731 | 0 | 0 | 0 | 0 | 0
2018-04-05 19:25 | 432665.5 | 120.0002 | 2 | 50 | 3.990326 | 4.889975 | 0.1623039 | 0 | 0.6239651 | 0
2018-04-05 19:27 | 432785.5 | 240.0002 | 2 | 50 | 4.033198 | 4.890018 | 0.3252883 | 0 | 1.278298 | 0
2018-04-05 19:29 | 432905.5 | 360.0002 | 2 | 50 | 4.069023 | 4.890009 | 0.4882849 | 0 | 1.938677 | 0
2018-04-05 19:31 | 433025.5 | 480.0002 | 2 | 50 | 4.099184 | 4.889988 | 0.6512709 | 0 | 2.604398 | 0
2018-04-05 19:33 | 433145.5 | 600.0018 | 2 | 50 | 4.124778 | 4.889992 | 0.8142601 | 0 | 3.274662 | 0
2018-04-05 19:35 | 433265.5 | 720.0009 | 2 | 50 | 4.147862 | 4.890026 | 0.9772415 | 0 | 3.948804 | 0
2018-04-05 19:37 | 433385.5 | 840.0002 | 2 | 50 | 4.172669 | 4.889999 | 1.140226 | 0 | 4.626828 | 0
2018-04-05 19:39 | 433505.5 | 960.0009 | 2 | 50 | 4.20028 | 4.88999 | 1.303212 | 0 | 5.309129 | 0
2018-04-05 19:41 | 433625.5 | 1080.0018 | 2 | 50 | 4.200388 | 4.411066 | 1.457965 | 0 | 5.959151 | 0
2018-04-05 19:43 | 433745.5 | 1200.0002 | 2 | 50 | 4.200398 | 3.958441 | 1.597423 | 0 | 6.54493 | 0
2018-04-05 19:45 | 433865.5 | 1320.0002 | 2 | 50 | 4.200388 | 3.516848 | 1.721973 | 0 | 7.068089 | 0
2018-04-05 19:47 | 433938.4 | 1392.8448 | 2 | 50 | 4.200404 | 3.259979 | 1.790516 | 0 | 7.355997 | 0
2018-04-05 19:49 | 434058.4 | 120.001 | 3 | 50 | 4.2276 | 3.260138 | 1.89875 | 0 | 7.811983 | 0
2018-04-05 19:51 | 434178.4 | 240.0002 | 3 | 50 | 4.25937 | 3.260128 | 2.007409 | 0 | 8.27305 | 0
2018-04-05 19:53 | 434298.4 | 360.001 | 3 | 50 | 4.293674 | 3.260143 | 2.116071 | 0 | 8.737721 | 0
2018-04-05 19:55 | 434418.4 | 480.0002 | 3 | 50 | 4.330341 | 3.260122 | 2.224732 | 0 | 9.206249 | 0
2018-04-05 19:57 | 434538.4 | 600.0002 | 3 | 50 | 4.369051 | 3.260096 | 2.333391 | 0 | 9.678868 | 0
2018-04-05 19:59 | 434658.4 | 720.001 | 3 | 50 | 4.400408 | 3.104286 | 2.441426 | 0 | 10.15293 | 0
2018-04-05 20:01 | 434778.4 | 840.001 | 3 | 50 | 4.400399 | 2.606018 | 2.536217 | 0 | 10.57005 | 0
2018-04-05 20:03 | 434898.4 | 960.001 | 3 | 50 | 4.40039 | 2.203293 | 2.616147 | 0 | 10.92177 | 0
2018-04-05 20:05 | 435018.4 | 1080.001 | 3 | 50 | 4.400388 | 1.872002 | 2.683889 | 0 | 11.21986 | 0
2018-04-05 20:07 | 435138.4 | 1200.0005 | 3 | 50 | 4.40037 | 1.598438 | 2.741583 | 0 | 11.47374 | 0
2018-04-05 20:09 | 435258.4 | 1320.001 | 3 | 50 | 4.400399 | 1.373573 | 2.790991 | 0 | 11.69115 | 0
2018-04-05 20:11 | 435378.4 | 1440.0002 | 3 | 50 | 4.400392 | 1.186729 | 2.833549 | 0 | 11.87843 | 0
2018-04-05 20:13 | 435498.4 | 1560.0002 | 3 | 50 | 4.400349 | 1.030365 | 2.870418 | 0 | 12.04066 | 0
2018-04-05 20:15 | 435618.4 | 1680.0002 | 3 | 50 | 4.400334 | 0.9001427 | 2.902537 | 0 | 12.182 | 0
2018-04-05 20:17 | 435738.4 | 1800.0027 | 3 | 50 | 4.400342 | 0.7907848 | 2.930677 | 0 | 12.30582 | 0
2018-04-05 20:19 | 435858.4 | 1920.0002 | 3 | 50 | 4.400336 | 0.6980705 | 2.955456 | 0 | 12.41486 | 0
2018-04-05 20:20 | 435925.3 | 1986.9345 | 3 | 50 | 4.400322 | 0.6519947 | 2.968009 | 0 | 12.4701 | 0
2018-04-05 20:22 | 436045.4 | 120.0003 | 4 | 50 | 4.34866 | 0 | 2.968009 | 0 | 12.4701 | 0
2018-04-05 20:24 | 436165.4 | 240.0002 | 4 | 50 | 4.344985 | 0 | 2.968009 | 0 | 12.4701 | 0
2018-04-05 20:25 | 436225.4 | 300.0039 | 4 | 50 | 4.343861 | 0 | 2.968009 | 0 | 12.4701 | 0
2018-04-05 20:27 | 436345.5 | 120.001 | 5 | 50 | 4.155674 | -2.281858 | 2.968009 | 0.0760545 | 12.4701 | 0.3179192
2018-04-05 20:29 | 436465.5 | 240.0002 | 5 | 50 | 4.124225 | -2.281911 | 2.968009 | 0.1521128 | 12.4701 | 0.6327757
2018-04-05 20:31 | 436585.5 | 360.0019 | 5 | 50 | 4.094367 | -2.281911 | 2.968009 | 0.2281705 | 12.4701 | 0.9453151
2018-04-05 20:33 | 436705.5 | 480.0003 | 5 | 50 | 4.064962 | -2.281918 | 2.968009 | 0.3042244 | 12.4701 | 1.255587
2018-04-05 20:35 | 436825.5 | 600.0019 | 5 | 50 | 4.035865 | -2.281852 | 2.968009 | 0.3802803 | 12.4701 | 1.563642
2018-04-05 20:37 | 436945.5 | 720.0002 | 5 | 50 | 4.007083 | -2.281903 | 2.968009 | 0.4563361 | 12.4701 | 1.869496
2018-04-05 20:39 | 437065.5 | 840.0009 | 5 | 50 | 3.978734 | -2.281914 | 2.968009 | 0.5323821 | 12.4701 | 2.173138
2018-04-05 20:41 | 437185.5 | 960.0009 | 5 | 50 | 3.950865 | -2.281873 | 2.968009 | 0.608448 | 12.4701 | 2.474721
2018-04-05 20:43 | 437305.5 | 1080.0009 | 5 | 50 | 3.923615 | -2.281864 | 2.968009 | 0.6845046 | 12.4701 | 2.77417
2018-04-05 20:45 | 437425.5 | 1200.0002 | 5 | 50 | 3.897157 | -2.281868 | 2.968009 | 0.7605645 | 12.4701 | 3.071588
2018-04-05 20:47 | 437545.5 | 1320.0009 | 5 | 50 | 3.871656 | -2.281882 | 2.968009 | 0.8366307 | 12.4701 | 3.367054
2018-04-05 20:49 | 437665.5 | 1440.0009 | 5 | 50 | 3.847184 | -2.281848 | 2.968009 | 0.9126884 | 12.4701 | 3.660586
2018-04-05 20:51 | 437785.5 | 1560.0009 | 5 | 50 | 3.823835 | -2.281911 | 2.968009 | 0.9887506 | 12.4701 | 3.952315
2018-04-05 20:53 | 437905.5 | 1680.0002 | 5 | 50 | 3.801665 | -2.281893 | 2.968009 | 1.06481 | 12.4701 | 4.242304
2018-04-05 20:55 | 438025.5 | 1800.0009 | 5 | 50 | 3.780432 | -2.281864 | 2.968009 | 1.140861 | 12.4701 | 4.530608
2018-04-05 20:57 | 438145.5 | 1920.0009 | 5 | 50 | 3.760262 | -2.281875 | 2.968009 | 1.216925 | 12.4701 | 4.817389
2018-04-05 20:59 | 438265.5 | 2040.0009 | 5 | 50 | 3.74127 | -2.281897 | 2.968009 | 1.292987 | 12.4701 | 5.102672
2018-04-05 21:01 | 438385.5 | 2160.0002 | 5 | 50 | 3.723395 | -2.281901 | 2.968009 | 1.369038 | 12.4701 | 5.386513
2018-04-05 21:03 | 438505.5 | 2280.0002 | 5 | 50 | 3.70644 | -2.281877 | 2.968009 | 1.445108 | 12.4701 | 5.669102
2018-04-05 21:05 | 438625.5 | 2400.0009 | 5 | 50 | 3.690341 | -2.281901 | 2.968009 | 1.52116 | 12.4701 | 5.950366
2018-04-05 21:07 | 438745.5 | 2520.0002 | 5 | 50 | 3.675138 | -2.281873 | 2.968009 | 1.597228 | 12.4701 | 6.230499
2018-04-05 21:09 | 438865.5 | 2640.001 | 5 | 50 | 3.660843 | -2.281893 | 2.968009 | 1.673286 | 12.4701 | 6.509473
2018-04-05 21:11 | 438985.5 | 2760.0002 | 5 | 50 | 3.647493 | -2.281866 | 2.968009 | 1.749339 | 12.4701 | 6.787378
2018-04-05 21:13 | 439105.5 | 2880.0002 | 5 | 50 | 3.635089 | -2.281893 | 2.968009 | 1.825397 | 12.4701 | 7.064322
2018-04-05 21:15 | 439225.5 | 3000.0001 | 5 | 50 | 3.62363 | -2.28186 | 2.968009 | 1.901457 | 12.4701 | 7.340366
2018-04-05 21:17 | 439345.5 | 3120.0009 | 5 | 50 | 3.612896 | -2.281914 | 2.968009 | 1.977524 | 12.4701 | 7.615592
2018-04-05 21:19 | 439465.5 | 3240.0009 | 5 | 50 | 3.602617 | -2.281873 | 2.968009 | 2.053582 | 12.4701 | 7.889989
2018-04-05 21:21 | 439585.5 | 3360.0009 | 5 | 50 | 3.592405 | -2.281885 | 2.968009 | 2.129646 | 12.4701 | 8.163632
2018-04-05 21:23 | 439705.5 | 3480.0009 | 5 | 50 | 3.58177 | -2.281903 | 2.968009 | 2.205693 | 12.4701 | 8.436423
2018-04-05 21:25 | 439825.5 | 3600.0009 | 5 | 50 | 3.570418 | -2.281852 | 2.968009 | 2.281761 | 12.4701 | 8.708456
2018-04-05 21:27 | 439945.5 | 3720.0009 | 5 | 50 | 3.558238 | -2.281885 | 2.968009 | 2.357818 | 12.4701 | 8.979552
2018-04-05 21:29 | 440065.5 | 3840.0002 | 5 | 50 | 3.545193 | -2.281914 | 2.968009 | 2.433876 | 12.4701 | 9.249695
2018-04-05 21:31 | 440185.5 | 3960.0009 | 5 | 50 | 3.530773 | -2.281864 | 2.968009 | 2.509932 | 12.4701 | 9.518791
2018-04-05 21:33 | 440305.5 | 4080.0009 | 5 | 50 | 3.513121 | -2.281901 | 2.968009 | 2.586001 | 12.4701 | 9.786734
2018-04-05 21:35 | 440425.5 | 4200.0009 | 5 | 50 | 3.490571 | -2.281854 | 2.968009 | 2.662064 | 12.4701 | 10.05313
2018-04-05 21:37 | 440545.5 | 4320.0002 | 5 | 50 | 3.459202 | -2.281897 | 2.968009 | 2.738122 | 12.4701 | 10.3175
2018-04-05 21:39 | 440665.5 | 4440.0002 | 5 | 50 | 3.408343 | -2.281905 | 2.968009 | 2.814178 | 12.4701 | 10.57884
2018-04-05 21:41 | 440785.5 | 4560.0002 | 5 | 50 | 3.30726 | -2.281866 | 2.968009 | 2.890244 | 12.4701 | 10.8348
2018-04-05 21:43 | 440905.5 | 4680.0002 | 5 | 50 | 3.01432 | -2.28185 | 2.968009 | 2.966295 | 12.4701 | 11.07759
2018-04-05 21:43 | 440908.1 | 4682.6711 | 5 | 50 | 2.999975 | -2.281854 | 2.968009 | 2.967995 | 12.4701 | 11.0827
2018-04-05 21:45 | 441028.1862 | 120.0007 | 6 | 50 | 3.238679 | 0 | 2.968009 | 2.967995 | 12.4701 | 11.0827
2018-04-05 21:47 | 441148.1862 | 240.0007 | 6 | 50 | 3.251859 | 0 | 2.968009 | 2.967995 | 12.4701 | 11.0827
2018-04-05 21:48 | 441208.1876 | 300.0021 | 6 | 50 | 3.256248 | 0 | 2.968009 | 2.967995 | 12.4701 | 11.0827
2018-04-05 21:48 | 441208.2 | 0.0025 | 7 | 51 | 3.256286 | 0 | 0 | 0 | 0 | 0
2018-04-05 21:50 | 441328.3 | 120.0002 | 8 | 51 | 3.825617 | 3.260166 | 0.108656 | 0 | 0.400576 | 0
2018-04-05 21:52 | 441448.3 | 240.001 | 8 | 51 | 3.907719 | 3.260118 | 0.2173262 | 0 | 0.8223196 | 0
2018-04-05 21:54 | 441568.3 | 360.001 | 8 | 51 | 3.928928 | 3.260111 | 0.3259912 | 0 | 1.248068 | 0
2018-04-05 21:56 | 441688.3 | 480.0011 | 8 | 51 | 3.95167 | 3.260126 | 0.4346703 | 0 | 1.676291 | 0
2018-04-05 21:58 | 441808.3 | 600.0002 | 8 | 51 | 3.974728 | 3.260153 | 0.5433195 | 0 | 2.106894 | 0
2018-04-05 22:00 | 441928.3 | 720.001 | 8 | 51 | 3.995455 | 3.260113 | 0.6519952 | 0 | 2.540012 | 0
2018-04-05 22:02 | 442048.3 | 840.001 | 8 | 51 | 4.012231 | 3.26009 | 0.7606529 | 0 | 2.975092 | 0
2018-04-05 22:04 | 442168.3 | 960.001 | 8 | 51 | 4.02658 | 3.260155 | 0.8693256 | 0 | 3.411908 | 0
2018-04-05 22:06 | 442288.3 | 1080.0011 | 8 | 51 | 4.040376 | 3.260084 | 0.9779822 | 0 | 3.850167 | 0
2018-04-05 22:08 | 442408.3 | 1200.001 | 8 | 51 | 4.055459 | 3.260118 | 1.086656 | 0 | 4.290058 | 0
2018-04-05 22:10 | 442528.3 | 1320.0003 | 8 | 51 | 4.072235 | 3.260086 | 1.195329 | 0 | 4.731672 | 0
2018-04-05 22:12 | 442648.3 | 1440.0003 | 8 | 51 | 4.090824 | 3.260107 | 1.303996 | 0 | 5.175187 | 0
2018-04-05 22:14 | 442768.3 | 1560.0002 | 8 | 51 | 4.111041 | 3.260101 | 1.412641 | 0 | 5.620718 | 0
2018-04-05 22:16 | 442888.3 | 1680.0002 | 8 | 51 | 4.132788 | 3.260084 | 1.521321 | 0 | 6.068674 | 0
2018-04-05 22:18 | 443008.3 | 1800.0003 | 8 | 51 | 4.156464 | 3.260138 | 1.629979 | 0 | 6.518997 | 0
2018-04-05 22:20 | 443128.3 | 1920.0003 | 8 | 51 | 4.182385 | 3.260094 | 1.738642 | 0 | 6.97204 | 0
2018-04-05 22:21 | 443203.8 | 1995.5504 | 8 | 51 | 4.2 | 3.260136 | 1.807065 | 0 | 7.258809 | 0

## Statistics_29
Date_Time | Test_Time(s) | Step_Time(s) | Step_Index | Cycle_Index | Voltage(V) | Current(A) | Charge_Capacity(Ah) | Discharge_Capacity(Ah) | Charge_Energy(Wh) | Discharge_Energy(Wh) | ACR(Ohm) | Internal Resistance(Ohm)
2018-03-31 23:37 | 15746.1 | 300.0028 | 6 | 1 | 3.245486 | 0 | 2.895391 | 2.954661 | 12.17763 | 11.05233
2018-04-01 02:00 | 24329.68 | 300.0038 | 6 | 2 | 3.245157 | 0 | 2.955303 | 2.953406 | 12.39244 | 11.04671
2018-04-01 04:23 | 32912.11 | 300.0035 | 6 | 3 | 3.24574 | 0 | 2.9535 | 2.952642 | 12.38555 | 11.04302
2018-04-01 06:46 | 41492.0397 | 300.0016 | 6 | 4 | 3.245966 | 0 | 2.951867 | 2.951485 | 12.37967 | 11.03741
2018-04-01 09:09 | 50071.93 | 300.0008 | 6 | 5 | 3.245923 | 0 | 2.950999 | 2.950719 | 12.37707 | 11.03407
2018-04-01 11:32 | 58649.23 | 300.0022 | 6 | 6 | 3.24662 | 0 | 2.950153 | 2.949329 | 12.3728 | 11.02831
2018-04-01 13:55 | 67223.58 | 300.0029 | 6 | 7 | 3.247057 | 0 | 2.949117 | 2.94906 | 12.36894 | 11.0266
2018-04-01 16:18 | 75797.59 | 300.0022 | 6 | 8 | 3.247642 | 0 | 2.94853 | 2.948528 | 12.36665 | 11.02427
2018-04-01 18:41 | 84371.32 | 300.0037 | 6 | 9 | 3.248166 | 0 | 2.948086 | 2.948153 | 12.36517 | 11.02262
2018-04-01 21:03 | 92943.75 | 300.0031 | 6 | 10 | 3.248152 | 0 | 2.946669 | 2.947742 | 12.36004 | 11.02077
2018-04-01 23:26 | 101514.6 | 300.0031 | 6 | 11 | 3.249225 | 0 | 2.946748 | 2.946802 | 12.36057 | 11.01639
2018-04-02 01:49 | 110083.8 | 300.0022 | 6 | 12 | 3.249581 | 0 | 2.945854 | 2.945871 | 12.35796 | 11.01191
2018-04-02 04:12 | 118652.7 | 300.0023 | 6 | 13 | 3.24989 | 0 | 2.945493 | 2.944953 | 12.35696 | 11.00843
2018-04-02 06:35 | 127224.1 | 300.0016 | 6 | 14 | 3.250721 | 0 | 2.945251 | 2.945253 | 12.35593 | 11.00873
2018-04-02 08:58 | 135793.5 | 300.0038 | 6 | 15 | 3.249702 | 0 | 2.944424 | 2.944698 | 12.3536 | 11.00689
2018-04-02 11:20 | 144363.4 | 300.0037 | 6 | 16 | 3.251009 | 0 | 2.944491 | 2.944431 | 12.35267 | 11.00584
2018-04-02 13:43 | 152930 | 300.0039 | 6 | 17 | 3.25104 | 0 | 2.943505 | 2.942926 | 12.34968 | 10.99927
2018-04-02 16:06 | 161497.5 | 300.0013 | 6 | 18 | 3.251751 | 0 | 2.943084 | 2.943143 | 12.34821 | 10.99995
2018-04-02 18:29 | 170062.8 | 300.0007 | 6 | 19 | 3.252363 | 0 | 2.941928 | 2.942053 | 12.34386 | 10.9949
2018-04-02 20:52 | 178627.8 | 300.0024 | 6 | 20 | 3.251865 | 0 | 2.941483 | 2.941777 | 12.34283 | 10.99356
2018-04-02 23:14 | 187190.8 | 300.0032 | 6 | 21 | 3.252551 | 0 | 2.940425 | 2.941636 | 12.33762 | 10.99317
2018-04-03 01:37 | 195752.5 | 300.0024 | 6 | 22 | 3.252816 | 0 | 2.940696 | 2.940885 | 12.3392 | 10.98958
2018-04-03 04:00 | 204315.6 | 300.0013 | 6 | 23 | 3.253001 | 0 | 2.940149 | 2.940505 | 12.33795 | 10.98779
2018-04-03 06:22 | 212875.6 | 300.0048 | 6 | 24 | 3.253404 | 0 | 2.939682 | 2.939266 | 12.33555 | 10.98318
2018-04-03 08:45 | 221435.8 | 300.0023 | 6 | 25 | 3.253644 | 0 | 2.939146 | 2.939408 | 12.33441 | 10.98265
2018-04-03 11:08 | 229997.3 | 300.0021 | 6 | 26 | 3.254467 | 0 | 2.937249 | 2.937388 | 12.32645 | 10.97324
2018-04-03 13:30 | 238556.3 | 300.0016 | 6 | 27 | 3.254873 | 0 | 2.937781 | 2.937941 | 12.32939 | 10.97553
2018-04-03 15:53 | 247113.1 | 300.003 | 6 | 28 | 3.255039 | 0 | 2.937222 | 2.936977 | 12.32731 | 10.97126
2018-04-03 18:16 | 255670.6 | 300.0016 | 6 | 29 | 3.256039 | 0 | 2.936797 | 2.936877 | 12.32557 | 10.97071
2018-04-03 20:38 | 264225.9 | 300.0032 | 6 | 30 | 3.255892 | 0 | 2.935971 | 2.936404 | 12.32298 | 10.96853
2018-04-03 23:01 | 272781.6 | 300.0023 | 6 | 31 | 3.256529 | 0 | 2.935843 | 2.936015 | 12.32243 | 10.9668
2018-04-04 01:23 | 281335.4 | 300.0014 | 6 | 32 | 3.25661 | 0 | 2.934499 | 2.935796 | 12.31729 | 10.96562
2018-04-04 03:46 | 289889.5 | 300.0014 | 6 | 33 | 3.25734 | 0 | 2.934991 | 2.935194 | 12.31975 | 10.96269
2018-04-04 06:08 | 298444.5 | 300.0031 | 6 | 34 | 3.257711 | 0 | 2.934575 | 2.934808 | 12.31882 | 10.96083
2018-04-04 08:31 | 306997.5 | 300.0012 | 6 | 35 | 3.257706 | 0 | 2.933926 | 2.933606 | 12.31655 | 10.95616
2018-04-04 10:54 | 315551.8 | 300.0033 | 6 | 36 | 3.257985 | 0 | 2.933721 | 2.93387 | 12.31584 | 10.95669
2018-04-04 13:16 | 324104.3 | 300.0029 | 6 | 37 | 3.257692 | 0 | 2.933047 | 2.933551 | 12.31302 | 10.95617
2018-04-04 15:39 | 332655.9 | 300.0015 | 6 | 38 | 3.257741 | 0 | 2.933051 | 2.933235 | 12.31272 | 10.95516
2018-04-04 18:01 | 341204.8 | 300.0032 | 6 | 39 | 3.257984 | 0 | 2.93253 | 2.932149 | 12.31063 | 10.95052
2018-04-04 20:24 | 349755.8 | 300.0041 | 6 | 40 | 3.258583 | 0 | 2.932402 | 2.932627 | 12.31028 | 10.95225
2018-04-04 22:46 | 358306.4 | 300.004 | 6 | 41 | 3.258503 | 0 | 2.931699 | 2.931947 | 12.30806 | 10.94932
2018-04-05 01:09 | 366854.8 | 300.0032 | 6 | 42 | 3.258829 | 0 | 2.931458 | 2.931831 | 12.3067 | 10.94894
2018-04-05 03:31 | 375401.7 | 300.0015 | 6 | 43 | 3.258955 | 0 | 2.929895 | 2.931336 | 12.30076 | 10.94655
2018-04-05 05:54 | 383950.2 | 300.0028 | 6 | 44 | 3.25939 | 0 | 2.930537 | 2.930846 | 12.30391 | 10.94408
2018-04-05 08:16 | 392496.7 | 300.0041 | 6 | 45 | 3.259332 | 0 | 2.929697 | 2.930008 | 12.30065 | 10.94046
2018-04-05 10:38 | 401042.3 | 300.0038 | 6 | 46 | 3.258979 | 0 | 2.929798 | 2.929471 | 12.30124 | 10.93876
2018-04-05 13:01 | 409589.1 | 300.0014 | 6 | 47 | 3.259397 | 0 | 2.929665 | 2.930001 | 12.30025 | 10.94033
2018-04-05 15:23 | 418134.5 | 300.0025 | 6 | 48 | 3.259721 | 0 | 2.929154 | 2.929483 | 12.29827 | 10.93824
2018-04-05 17:46 | 426678.2 | 300.0041 | 6 | 49 | 3.260079 | 0 | 2.928485 | 2.92891 | 12.29552 | 10.93549
2018-04-05 20:08 | 435218.5 | 300.003 | 6 | 50 | 3.260393 | 0 | 2.927942 | 2.92766 | 12.29353 | 10.93038
2018-04-05 20:41 | 437198.4 | 1979.7984 | 8 | 51 | 4.200001 | 3.259909 | 1.792634 | 0 | 7.197324 | 0

## Channel_29_1
Date_Time | Test_Time(s) | Step_Time(s) | Step_Index | Cycle_Index | Voltage(V) | Current(A) | Charge_Capacity(Ah) | Discharge_Capacity(Ah) | Charge_Energy(Wh) | Discharge_Energy(Wh) | ACR(Ohm) | Internal Resistance(Ohm) | dV/dt(V/s) | dI/dt(A/s)
2018-03-31 19:16 | 120.0018 | 120.0016 | 1 | 1 | 3.501566 | 0 | 0 | 0 | 0 | 0
2018-03-31 19:18 | 240.001 | 240.0008 | 1 | 1 | 3.501236 | 0 | 0 | 0 | 0 | 0
2018-03-31 19:20 | 360.0002 | 360 | 1 | 1 | 3.500914 | 0 | 0 | 0 | 0 | 0
2018-03-31 19:22 | 480.001 | 480.0008 | 1 | 1 | 3.500721 | 0 | 0 | 0 | 0 | 0
2018-03-31 19:24 | 600.0009 | 600.0007 | 1 | 1 | 3.500602 | 0 | 0 | 0 | 0 | 0
2018-03-31 19:26 | 720.0003 | 720.0001 | 1 | 1 | 3.500553 | 0 | 0 | 0 | 0 | 0
2018-03-31 19:28 | 840 | 839.9998 | 1 | 1 | 3.500525 | 0 | 0 | 0 | 0 | 0
2018-03-31 19:30 | 960.0002 | 960 | 1 | 1 | 3.500546 | 0 | 0 | 0 | 0 | 0
2018-03-31 19:32 | 1080.0017 | 1080.0015 | 1 | 1 | 3.500574 | 0 | 0 | 0 | 0 | 0
2018-03-31 19:34 | 1200.001 | 1200.0008 | 1 | 1 | 3.500642 | 0 | 0 | 0 | 0 | 0
2018-03-31 19:36 | 1320.0026 | 1320.0024 | 1 | 1 | 3.500702 | 0 | 0 | 0 | 0 | 0
2018-03-31 19:38 | 1440.0026 | 1440.0024 | 1 | 1 | 3.500793 | 0 | 0 | 0 | 0 | 0
2018-03-31 19:40 | 1560.0009 | 1560.0007 | 1 | 1 | 3.500894 | 0 | 0 | 0 | 0 | 0
2018-03-31 19:42 | 1680.0018 | 1680.0016 | 1 | 1 | 3.500984 | 0 | 0 | 0 | 0 | 0
2018-03-31 19:44 | 1800.0002 | 1800 | 1 | 1 | 3.501105 | 0 | 0 | 0 | 0 | 0
2018-03-31 19:46 | 1920.001 | 1920.0008 | 1 | 1 | 3.501204 | 0 | 0 | 0 | 0 | 0
2018-03-31 19:48 | 2040.001 | 2040.0008 | 1 | 1 | 3.501295 | 0 | 0 | 0 | 0 | 0
2018-03-31 19:50 | 2160.0009 | 2160.0007 | 1 | 1 | 3.50141 | 0 | 0 | 0 | 0 | 0
2018-03-31 19:52 | 2280.0009 | 2280.0007 | 1 | 1 | 3.501531 | 0 | 0 | 0 | 0 | 0
2018-03-31 19:54 | 2400.0009 | 2400.0007 | 1 | 1 | 3.501643 | 0 | 0 | 0 | 0 | 0
2018-03-31 19:56 | 2520.0014 | 2520.0012 | 1 | 1 | 3.501727 | 0 | 0 | 0 | 0 | 0
2018-03-31 19:58 | 2640.0019 | 2640.0017 | 1 | 1 | 3.501835 | 0 | 0 | 0 | 0 | 0
2018-03-31 20:00 | 2760.0012 | 2760.001 | 1 | 1 | 3.501954 | 0 | 0 | 0 | 0 | 0
2018-03-31 20:02 | 2880.0012 | 2880.001 | 1 | 1 | 3.502055 | 0 | 0 | 0 | 0 | 0
2018-03-31 20:04 | 3000.0003 | 3000.0001 | 1 | 1 | 3.502173 | 0 | 0 | 0 | 0 | 0
2018-03-31 20:06 | 3120.0013 | 3120.0011 | 1 | 1 | 3.502271 | 0 | 0 | 0 | 0 | 0
2018-03-31 20:08 | 3240.0012 | 3240.001 | 1 | 1 | 3.502377 | 0 | 0 | 0 | 0 | 0
2018-03-31 20:10 | 3360.0012 | 3360.001 | 1 | 1 | 3.502448 | 0 | 0 | 0 | 0 | 0
2018-03-31 20:12 | 3480.0004 | 3480.0002 | 1 | 1 | 3.502562 | 0 | 0 | 0 | 0 | 0
2018-03-31 20:14 | 3600.002 | 3600.0018 | 1 | 1 | 3.502651 | 0 | 0 | 0 | 0 | 0
2018-03-31 20:16 | 3720.0004 | 3720.0002 | 1 | 1 | 3.502733 | 0 | 0 | 0 | 0 | 0
2018-03-31 20:18 | 3840.0028 | 3840.0026 | 1 | 1 | 3.50281 | 0 | 0 | 0 | 0 | 0
2018-03-31 20:20 | 3960.002 | 3960.0018 | 1 | 1 | 3.502905 | 0 | 0 | 0 | 0 | 0
2018-03-31 20:22 | 4080.0012 | 4080.001 | 1 | 1 | 3.502981 | 0 | 0 | 0 | 0 | 0
2018-03-31 20:24 | 4200.0004 | 4200.0002 | 1 | 1 | 3.503086 | 0 | 0 | 0 | 0 | 0
2018-03-31 20:26 | 4320.0012 | 4320.001 | 1 | 1 | 3.503163 | 0 | 0 | 0 | 0 | 0
2018-03-31 20:28 | 4440.0004 | 4440.0002 | 1 | 1 | 3.503249 | 0 | 0 | 0 | 0 | 0
2018-03-31 20:30 | 4560.0012 | 4560.001 | 1 | 1 | 3.503327 | 0 | 0 | 0 | 0 | 0
2018-03-31 20:32 | 4680.0012 | 4680.001 | 1 | 1 | 3.503413 | 0 | 0 | 0 | 0 | 0
2018-03-31 20:34 | 4800.0028 | 4800.0026 | 1 | 1 | 3.503504 | 0 | 0 | 0 | 0 | 0
2018-03-31 20:36 | 4920.0004 | 4920.0002 | 1 | 1 | 3.503582 | 0 | 0 | 0 | 0 | 0
2018-03-31 20:38 | 5040.0004 | 5040.0002 | 1 | 1 | 3.503662 | 0 | 0 | 0 | 0 | 0
2018-03-31 20:40 | 5160.0004 | 5160.0002 | 1 | 1 | 3.503758 | 0 | 0 | 0 | 0 | 0
2018-03-31 20:42 | 5280.0004 | 5280.0002 | 1 | 1 | 3.503839 | 0 | 0 | 0 | 0 | 0
2018-03-31 20:44 | 5400.0004 | 5400.0002 | 1 | 1 | 3.503919 | 0 | 0 | 0 | 0 | 0
2018-03-31 20:46 | 5520.0012 | 5520.001 | 1 | 1 | 3.504005 | 0 | 0 | 0 | 0 | 0
2018-03-31 20:48 | 5640.0004 | 5640.0002 | 1 | 1 | 3.504097 | 0 | 0 | 0 | 0 | 0
2018-03-31 20:50 | 5760.0028 | 5760.0026 | 1 | 1 | 3.504188 | 0 | 0 | 0 | 0 | 0
2018-03-31 20:52 | 5880.0003 | 5880.0001 | 1 | 1 | 3.504265 | 0 | 0 | 0 | 0 | 0
2018-03-31 20:54 | 6000.0012 | 6000.001 | 1 | 1 | 3.504331 | 0 | 0 | 0 | 0 | 0
2018-03-31 20:56 | 6120.0004 | 6120.0002 | 1 | 1 | 3.504416 | 0 | 0 | 0 | 0 | 0
2018-03-31 20:58 | 6240.0004 | 6240.0002 | 1 | 1 | 3.504492 | 0 | 0 | 0 | 0 | 0
2018-03-31 21:00 | 6360.0004 | 6360.0002 | 1 | 1 | 3.504563 | 0 | 0 | 0 | 0 | 0
2018-03-31 21:02 | 6480.0028 | 6480.0026 | 1 | 1 | 3.504622 | 0 | 0 | 0 | 0 | 0
2018-03-31 21:04 | 6600.0004 | 6600.0002 | 1 | 1 | 3.504682 | 0 | 0 | 0 | 0 | 0
2018-03-31 21:06 | 6720.0028 | 6720.0026 | 1 | 1 | 3.504776 | 0 | 0 | 0 | 0 | 0
2018-03-31 21:08 | 6840.0012 | 6840.001 | 1 | 1 | 3.504815 | 0 | 0 | 0 | 0 | 0
2018-03-31 21:10 | 6960.0004 | 6960.0002 | 1 | 1 | 3.504886 | 0 | 0 | 0 | 0 | 0
2018-03-31 21:12 | 7080.0012 | 7080.001 | 1 | 1 | 3.504952 | 0 | 0 | 0 | 0 | 0
2018-03-31 21:14 | 7200.002 | 7200.0018 | 1 | 1 | 3.505015 | 0 | 0 | 0 | 0 | 0
2018-03-31 21:14 | 7200.0041 | 7200.0039 | 1 | 1 | 3.505015 | 0 | 0 | 0 | 0 | 0
2018-03-31 21:16 | 7320.089812 | 120 | 2 | 1 | 4.00613 | 4.889971 | 0.1622981 | 2.292e-09 | 0.6392445 | 8.034e-09
2018-03-31 21:18 | 7440.090812 | 240.001 | 2 | 1 | 4.041034 | 4.889982 | 0.3252809 | 2.292e-09 | 1.29494 | 8.034e-09
2018-03-31 21:20 | 7560.090812 | 360.001 | 2 | 1 | 4.073555 | 4.889994 | 0.4882646 | 2.292e-09 | 1.956296 | 8.034e-09
2018-03-31 21:22 | 7680.090812 | 480.001 | 2 | 1 | 4.100803 | 4.889959 | 0.6512451 | 2.292e-09 | 2.62249 | 8.034e-09
2018-03-31 21:24 | 7800.089812 | 600 | 2 | 1 | 4.124073 | 4.889996 | 0.8142287 | 2.292e-09 | 3.292791 | 8.034e-09
2018-03-31 21:26 | 7920.090812 | 720.001 | 2 | 1 | 4.146845 | 4.889994 | 0.9772176 | 2.292e-09 | 3.966799 | 8.034e-09
2018-03-31 21:28 | 8040.090512 | 840.0007 | 2 | 1 | 4.172303 | 4.889978 | 1.140193 | 2.292e-09 | 4.644672 | 8.034e-09
2018-03-31 21:30 | 8160.092412 | 960.0026 | 2 | 1 | 4.200403 | 4.885139 | 1.303169 | 2.292e-09 | 5.32692 | 8.034e-09
2018-03-31 21:32 | 8280.090112 | 1080.0003 | 2 | 1 | 4.200398 | 4.366808 | 1.457101 | 2.292e-09 | 5.973495 | 8.034e-09
2018-03-31 21:34 | 8400.090812 | 1200.001 | 2 | 1 | 4.200379 | 3.876261 | 1.59444 | 2.292e-09 | 6.550373 | 8.034e-09
2018-03-31 21:36 | 8520.090112 | 1320.0003 | 2 | 1 | 4.200399 | 3.406591 | 1.715743 | 2.292e-09 | 7.059894 | 8.034e-09
2018-03-31 21:37 | 8559.054612 | 1358.9648 | 2 | 1 | 4.200403 | 3.259977 | 1.751815 | 2.292e-09 | 7.211413 | 8.034e-09
2018-03-31 21:39 | 8679.070808 | 120.001 | 3 | 1 | 4.228395 | 3.259876 | 1.860033 | 2.292e-09 | 7.667369 | 8.034e-09
2018-03-31 21:41 | 8799.070908 | 240.0011 | 3 | 1 | 4.260904 | 3.259905 | 1.968682 | 2.292e-09 | 8.128522 | 8.034e-09
2018-03-31 21:43 | 8919.071708 | 360.0019 | 3 | 1 | 4.295962 | 3.259867 | 2.077337 | 2.292e-09 | 8.59337 | 8.034e-09
2018-03-31 21:45 | 9039.070008 | 480.0002 | 3 | 1 | 4.333411 | 3.259882 | 2.185985 | 2.292e-09 | 9.062137 | 8.034e-09
2018-03-31 21:47 | 9159.070308 | 600.0005 | 3 | 1 | 4.37283 | 3.25989 | 2.29464 | 2.292e-09 | 9.535104 | 8.034e-09
2018-03-31 21:49 | 9279.071708 | 720.0019 | 3 | 1 | 4.400399 | 3.034147 | 2.401981 | 2.292e-09 | 10.00643 | 8.034e-09
2018-03-31 21:51 | 9399.070908 | 840.0011 | 3 | 1 | 4.4004 | 2.531858 | 2.494403 | 2.292e-09 | 10.41313 | 8.034e-09
2018-03-31 21:53 | 9519.070608 | 960.0008 | 3 | 1 | 4.400389 | 2.125914 | 2.571798 | 2.292e-09 | 10.7537 | 8.034e-09
2018-03-31 21:55 | 9639.070308 | 1080.0005 | 3 | 1 | 4.400390625 | 1.79496 | 2.636949 | 2.292e-09 | 11.04039 | 8.034e-09
2018-03-31 21:57 | 9759.071708 | 1200.0019 | 3 | 1 | 4.400404 | 1.525837 | 2.692126 | 2.292e-09 | 11.28319 | 8.034e-09
2018-03-31 21:59 | 9879.073208 | 1320.0034 | 3 | 1 | 4.400401 | 1.304665 | 2.739156 | 2.292e-09 | 11.49014 | 8.034e-09
2018-03-31 22:01 | 9999.071708 | 1440.0019 | 3 | 1 | 4.400377 | 1.123014 | 2.779508 | 2.292e-09 | 11.6677 | 8.034e-09
2018-03-31 22:03 | 10119.07 | 1560.0019 | 3 | 1 | 4.40036 | 0.972723 | 2.814361 | 2.292e-09 | 11.82107 | 8.034e-09
2018-03-31 22:05 | 10239.07 | 1680.0011 | 3 | 1 | 4.400352 | 0.848217 | 2.844648 | 2.292e-09 | 11.95434 | 8.034e-09
2018-03-31 22:07 | 10359.07 | 1800.0003 | 3 | 1 | 4.400374 | 0.7443886 | 2.871131 | 2.292e-09 | 12.07088 | 8.034e-09
2018-03-31 22:09 | 10479.07 | 1920.0003 | 3 | 1 | 4.400376 | 0.6563911 | 2.894423 | 2.292e-09 | 12.17337 | 8.034e-09
2018-03-31 22:09 | 10484.4 | 1925.328 | 3 | 1 | 4.400324 | 0.6519985 | 2.895391 | 2.292e-09 | 12.17763 | 8.034e-09
2018-03-31 22:11 | 10604.45 | 120.0009 | 4 | 1 | 4.350154 | 0 | 2.895391 | 2.292e-09 | 12.17763 | 8.034e-09
2018-03-31 22:13 | 10724.45 | 240.0018 | 4 | 1 | 4.346533 | 0 | 2.895391 | 2.292e-09 | 12.17763 | 8.034e-09
2018-03-31 22:14 | 10784.45 | 300.0031 | 4 | 1 | 4.345432 | 0 | 2.895391 | 2.292e-09 | 12.17763 | 8.034e-09
2018-03-31 22:16 | 10904.54 | 120.0026 | 5 | 1 | 4.163229 | -2.282147 | 2.895391 | 0.07606281 | 12.17763 | 0.31845
2018-03-31 22:18 | 11024.54 | 240.001 | 5 | 1 | 4.132161 | -2.282146 | 2.895391 | 0.1521239 | 12.17763 | 0.633911
2018-03-31 22:20 | 11144.54 | 360.0018 | 5 | 1 | 4.102344 | -2.282131 | 2.895391 | 0.2281869 | 12.17763 | 0.9470794
2018-03-31 22:22 | 11264.54 | 480.0002 | 5 | 1 | 4.072878 | -2.282163 | 2.895391 | 0.304252 | 12.17763 | 1.258002
2018-03-31 22:24 | 11384.54 | 600.0018 | 5 | 1 | 4.043635 | -2.282117 | 2.895391 | 0.380315 | 12.17763 | 1.566683
2018-03-31 22:26 | 11504.54 | 720.0018 | 5 | 1 | 4.014677 | -2.282138 | 2.895391 | 0.4563773 | 12.17763 | 1.873148
2018-03-31 22:28 | 11624.54 | 840.0005 | 5 | 1 | 3.986109 | -2.28211 | 2.895391 | 0.5324377 | 12.17763 | 2.177416
2018-03-31 22:30 | 11744.54 | 960.0018 | 5 | 1 | 3.958017 | -2.28211 | 2.895391 | 0.6085007 | 12.17763 | 2.47954
2018-03-31 22:32 | 11864.54 | 1080.0002 | 5 | 1 | 3.93051 | -2.282129 | 2.895391 | 0.6845648 | 12.17763 | 2.779552
2018-03-31 22:34 | 11984.54 | 1200.0017 | 5 | 1 | 3.903756 | -2.282112 | 2.895391 | 0.7606274 | 12.17763 | 3.077494
2018-03-31 22:36 | 12104.54 | 1320.0018 | 5 | 1 | 3.877993 | -2.282131 | 2.895391 | 0.8366872 | 12.17763 | 3.373427
2018-03-31 22:38 | 12224.54 | 1440.001 | 5 | 1 | 3.853294 | -2.282096 | 2.895391 | 0.9127505 | 12.17763 | 3.667453
2018-03-31 22:40 | 12344.54 | 1560.001 | 5 | 1 | 3.829748 | -2.282084 | 2.895391 | 0.9888118 | 12.17763 | 3.959636
2018-03-31 22:42 | 12464.54 | 1680.0018 | 5 | 1 | 3.807396 | -2.282058 | 2.895391 | 1.064873 | 12.17763 | 4.250072
2018-03-31 22:44 | 12584.54 | 1800.001 | 5 | 1 | 3.786026 | -2.282098 | 2.895391 | 1.140934 | 12.17763 | 4.538851
2018-03-31 22:46 | 12704.54 | 1920.0018 | 5 | 1 | 3.76577 | -2.282079 | 2.895391 | 1.216995 | 12.17763 | 4.826041
2018-03-31 22:48 | 12824.54 | 2040.0002 | 5 | 1 | 3.746612 | -2.282123 | 2.895391 | 1.293057 | 12.17763 | 5.111737
2018-03-31 22:50 | 12944.54 | 2160.0002 | 5 | 1 | 3.728531 | -2.282119 | 2.895391 | 1.369121 | 12.17763 | 5.396026
2018-03-31 22:52 | 13064.54 | 2280.0026 | 5 | 1 | 3.711359 | -2.282119 | 2.895391 | 1.445181 | 12.17763 | 5.678961
2018-03-31 22:54 | 13184.54 | 2400.0018 | 5 | 1 | 3.695005 | -2.282063 | 2.895391 | 1.521242 | 12.17763 | 5.960624
2018-03-31 22:56 | 13304.54 | 2520.0026 | 5 | 1 | 3.679598 | -2.282129 | 2.895391 | 1.597306 | 12.17763 | 6.241086
2018-03-31 22:58 | 13424.54 | 2640.001 | 5 | 1 | 3.665114 | -2.282117 | 2.895391 | 1.673369 | 12.17763 | 6.520413
2018-03-31 23:00 | 13544.54 | 2760.0018 | 5 | 1 | 3.65156 | -2.282121 | 2.895391 | 1.749434 | 12.17763 | 6.798676
2018-03-31 23:02 | 13664.54 | 2880.001 | 5 | 1 | 3.638974 | -2.282102 | 2.895391 | 1.825496 | 12.17763 | 7.075937
2018-03-31 23:04 | 13784.54 | 3000.0009 | 5 | 1 | 3.627318 | -2.282173 | 2.895391 | 1.901558 | 12.17763 | 7.352275
2018-03-31 23:06 | 13904.54 | 3120.0017 | 5 | 1 | 3.616407 | -2.28215 | 2.895391 | 1.97762 | 12.17763 | 7.627758
2018-03-31 23:08 | 14024.54 | 3240.0018 | 5 | 1 | 3.60596 | -2.282186 | 2.895391 | 2.053684 | 12.17763 | 7.90244
2018-03-31 23:10 | 14144.54 | 3360.0011 | 5 | 1 | 3.595551 | -2.281835 | 2.895391 | 2.12974 | 12.17763 | 8.176298
2018-03-31 23:12 | 14264.54 | 3480.0002 | 5 | 1 | 3.584696 | -2.282208 | 2.895391 | 2.205801 | 12.17763 | 8.44937
2018-03-31 23:14 | 14384.54 | 3600.001 | 5 | 1 | 3.573192 | -2.281794 | 2.895391 | 2.281861 | 12.17763 | 8.721589
2018-03-31 23:16 | 14504.54 | 3720.0026 | 5 | 1 | 3.56106 | -2.282171 | 2.895391 | 2.357918 | 12.17763 | 8.992898
2018-03-31 23:18 | 14624.54 | 3840.0018 | 5 | 1 | 3.548245 | -2.281843 | 2.895391 | 2.433979 | 12.17763 | 9.263272
2018-03-31 23:20 | 14744.54 | 3960.0018 | 5 | 1 | 3.53408 | -2.281827 | 2.895391 | 2.510036 | 12.17763 | 9.532613
2018-03-31 23:22 | 14864.54 | 4080.0018 | 5 | 1 | 3.516647 | -2.282184 | 2.895391 | 2.586093 | 12.17763 | 9.800776
2018-03-31 23:24 | 14984.54 | 4200.0002 | 5 | 1 | 3.493271 | -2.282173 | 2.895391 | 2.662152 | 12.17763 | 10.0674
2018-03-31 23:26 | 15104.54 | 4320.001 | 5 | 1 | 3.45941 | -2.281801 | 2.895391 | 2.738207 | 12.17763 | 10.33189
2018-03-31 23:28 | 15224.54 | 4440.0018 | 5 | 1 | 3.404103 | -2.281816 | 2.895391 | 2.814268 | 12.17763 | 10.59311
2018-03-31 23:30 | 15344.54 | 4560.0019 | 5 | 1 | 3.285135 | -2.282165 | 2.895391 | 2.890323 | 12.17763 | 10.84819
2018-03-31 23:32 | 15446.05 | 4661.5128 | 5 | 1 | 2.999978 | -2.281831 | 2.895391 | 2.954661 | 12.17763 | 11.05233
2018-03-31 23:34 | 15566.1 | 120.0015 | 6 | 1 | 3.227729 | 0 | 2.895391 | 2.954661 | 12.17763 | 11.05233
2018-03-31 23:36 | 15686.1 | 240.0007 | 6 | 1 | 3.241136 | 0 | 2.895391 | 2.954661 | 12.17763 | 11.05233
2018-03-31 23:37 | 15746.1 | 300.0028 | 6 | 1 | 3.245486 | 0 | 2.895391 | 2.954661 | 12.17763 | 11.05233
2018-03-31 23:37 | 15746.11 | 0.0023 | 7 | 2 | 3.245447 | 0 | 0 | 0 | 0 | 0
2018-03-31 23:39 | 15866.19286 | 120.0019 | 2 | 2 | 3.978666 | 4.889986 | 0.1623015 | 0 | 0.6217837 | 0
2018-03-31 23:41 | 15986.19206 | 240.0011 | 2 | 2 | 4.021495 | 4.889988 | 0.325279 | 0 | 1.27422 | 0
2018-03-31 23:43 | 16106.19216 | 360.0012 | 2 | 2 | 4.056088 | 4.889965 | 0.4882666 | 0 | 1.932568 | 0
2018-03-31 23:45 | 16226.19286 | 480.0019 | 2 | 2 | 4.085012 | 4.889936 | 0.6512429 | 0 | 2.596034 | 0
2018-03-31 23:47 | 16346.19366 | 600.0027 | 2 | 2 | 4.109903 | 4.889948 | 0.8142217 | 0 | 3.26388 | 0
2018-03-31 23:49 | 16466.19126 | 720.0003 | 2 | 2 | 4.132863 | 4.88998 | 0.9772045 | 0 | 3.93559 | 0
2018-03-31 23:51 | 16586.19286 | 840.0019 | 2 | 2 | 4.157868 | 4.889914 | 1.14019 | 0 | 4.611183 | 0
2018-03-31 23:53 | 16706.19126 | 960.0003 | 2 | 2 | 4.185937 | 4.890028 | 1.303162 | 0 | 5.291047 | 0
2018-03-31 23:55 | 16826.19126 | 1080.0003 | 2 | 2 | 4.200419 | 4.593781 | 1.463427 | 0 | 5.963663 | 0
2018-03-31 23:57 | 16946.19236 | 1200.0014 | 2 | 2 | 4.200398 | 4.081505 | 1.607947 | 0 | 6.570705 | 0
2018-03-31 23:59 | 17066.19126 | 1320.0003 | 2 | 2 | 4.200416 | 3.589691 | 1.735705 | 0 | 7.107337 | 0
2018-04-01 | 17151.25826 | 1405.0673 | 2 | 2 | 4.200395 | 3.259987 | 1.816595 | 0 | 7.447108 | 0
2018-04-01 00:02 | 17271.27286 | 120.0002 | 3 | 2 | 4.228689 | 3.259886 | 1.924806 | 0 | 7.903056 | 0
2018-04-01 00:04 | 17391.27286 | 240.0002 | 3 | 2 | 4.261623 | 3.259909 | 2.033461 | 0 | 8.364288 | 0
2018-04-01 00:06 | 17511.27286 | 360.0002 | 3 | 2 | 4.29699 | 3.259884 | 2.14211 | 0 | 8.829212 | 0
2018-04-01 00:08 | 17631.27286 | 480.0002 | 3 | 2 | 4.334586 | 3.259914 | 2.250764 | 0 | 9.29812 | 0
2018-04-01 00:10 | 17751.27356 | 600.0009 | 3 | 2 | 4.37424 | 3.259928 | 2.359416 | 0 | 9.771217 | 0
2018-04-01 00:12 | 17871.27286 | 720.0002 | 3 | 2 | 4.400398 | 3.013433 | 2.466472 | 0 | 10.2414 | 0
2018-04-01 00:14 | 17991.27286 | 840.0002 | 3 | 2 | 4.400401 | 2.514729 | 2.558272 | 0 | 10.64535 | 0
2018-04-01 00:16 | 18111.27446 | 960.0018 | 3 | 2 | 4.40039 | 2.1112 | 2.635144 | 0 | 10.98362 | 0
2018-04-01 00:18 | 18231.27446 | 1080.0018 | 3 | 2 | 4.40039 | 1.783125 | 2.699848 | 0 | 11.26834 | 0
2018-04-01 00:20 | 18351.27286 | 1200.0002 | 3 | 2 | 4.400393 | 1.515057 | 2.754649 | 0 | 11.50949 | 0
2018-04-01 00:22 | 18471.27286 | 1320.0002 | 3 | 2 | 4.400371 | 1.295401 | 2.801354 | 0 | 11.71501 | 0
2018-04-01 00:24 | 18591.27286 | 1440.0002 | 3 | 2 | 4.400389 | 1.115313 | 2.841426 | 0 | 11.89134 | 0
2018-04-01 00:26 | 18711.27286 | 1560.0002 | 3 | 2 | 4.400362 | 0.9658737 | 2.876027 | 0 | 12.0436 | 0
2018-04-01 00:28 | 18831.27446 | 1680.0018 | 3 | 2 | 4.400366 | 0.8423023 | 2.9061 | 0 | 12.17593 | 0
2018-04-01 00:30 | 18951.27286 | 1800.0002 | 3 | 2 | 4.400343 | 0.7381649 | 2.932391 | 0 | 12.29162 | 0
2018-04-01 00:32 | 19070.12546 | 1918.8528 | 3 | 2 | 4.400363 | 0.6519966 | 2.955303 | 0 | 12.39244 | 0
2018-04-01 00:34 | 19190.17 | 120 | 4 | 2 | 4.350168 | 0 | 2.955303 | 0 | 12.39244 | 0
2018-04-01 00:36 | 19310.17 | 239.9999 | 4 | 2 | 4.346556 | 0 | 2.955303 | 0 | 12.39244 | 0
2018-04-01 00:37 | 19370.18 | 300.0021 | 4 | 2 | 4.345449 | 0 | 2.955303 | 0 | 12.39244 | 0
2018-04-01 00:39 | 19490.26198 | 120.0018 | 5 | 2 | 4.16306 | -2.282147 | 2.955303 | 0.07605686 | 12.39244 | 0.3184174
2018-04-01 00:41 | 19610.26198 | 240.0018 | 5 | 2 | 4.131916 | -2.282165 | 2.955303 | 0.1521171 | 12.39244 | 0.6338595
2018-04-01 00:43 | 19730.26198 | 360.0018 | 5 | 2 | 4.102023 | -2.282181 | 2.955303 | 0.228174 | 12.39244 | 0.9469805
2018-04-01 00:45 | 19850.26028 | 480.0001 | 5 | 2 | 4.072495 | -2.282173 | 2.955303 | 0.3042367 | 12.39244 | 1.257867
2018-04-01 00:47 | 19970.26028 | 600.0001 | 5 | 2 | 4.043227 | -2.282156 | 2.955303 | 0.3802964 | 12.39244 | 1.566507
2018-04-01 00:49 | 20090.26138 | 720.0012 | 5 | 2 | 4.014261 | -2.281901 | 2.955303 | 0.456361 | 12.39244 | 1.872949
2018-04-01 00:51 | 20210.26198 | 840.0018 | 5 | 2 | 3.985628 | -2.282135 | 2.955303 | 0.5324231 | 12.39244 | 2.177191
2018-04-01 00:53 | 20330.26108 | 960.0009 | 5 | 2 | 3.957471 | -2.282146 | 2.955303 | 0.6084882 | 12.39244 | 2.479285
2018-04-01 00:55 | 20450.26108 | 1080.0009 | 5 | 2 | 3.929949 | -2.282166 | 2.955303 | 0.684554 | 12.39244 | 2.779262
2018-04-01 00:57 | 20570.26118 | 1200.001 | 5 | 2 | 3.903222 | -2.282138 | 2.955303 | 0.760619 | 12.39244 | 3.077171
2018-04-01 00:59 | 20690.26038 | 1320.0002 | 5 | 2 | 3.877406 | -2.282147 | 2.955303 | 0.8366806 | 12.39244 | 3.373068
2018-04-01 01:01 | 20810.26108 | 1440.0009 | 5 | 2 | 3.852705 | -2.282144 | 2.955303 | 0.9127474 | 12.39244 | 3.667064
2018-04-01 01:03 | 20930.26278 | 1560.0026 | 5 | 2 | 3.829165 | -2.282152 | 2.955303 | 0.9888113 | 12.39244 | 3.959212
2018-04-01 01:05 | 21050.26198 | 1680.0018 | 5 | 2 | 3.806782 | -2.282073 | 2.955303 | 1.064873 | 12.39244 | 4.249607
2018-04-01 01:07 | 21170.26198 | 1800.0018 | 5 | 2 | 3.785397 | -2.282119 | 2.955303 | 1.14094 | 12.39244 | 4.538357
2018-04-01 01:09 | 21290.26118 | 1920.001 | 5 | 2 | 3.765094 | -2.282087 | 2.955303 | 1.217003 | 12.39244 | 4.825505
2018-04-01 01:11 | 21410.26108 | 2040.0009 | 5 | 2 | 3.745927 | -2.282104 | 2.955303 | 1.293055 | 12.39244 | 5.111113
2018-04-01 01:13 | 21530.26188 | 2160.0017 | 5 | 2 | 3.727826 | -2.282108 | 2.955303 | 1.369132 | 12.39244 | 5.395397
2018-04-01 01:15 | 21650.26028 | 2280.0001 | 5 | 2 | 3.710657 | -2.282125 | 2.955303 | 1.445182 | 12.39244 | 5.67824
2018-04-01 01:17 | 21770.26038 | 2400.0002 | 5 | 2 | 3.694359 | -2.282094 | 2.955303 | 1.521263 | 12.39244 | 5.959923
2018-04-01 01:19 | 21890.26188 | 2520.0017 | 5 | 2 | 3.67899 | -2.282114 | 2.955303 | 1.597327 | 12.39244 | 6.240342
2018-04-01 01:21 | 22010.26188 | 2640.0017 | 5 | 2 | 3.664528 | -2.282184 | 2.955303 | 1.673392 | 12.39244 | 6.519628
2018-04-01 01:23 | 22130.26038 | 2760.0002 | 5 | 2 | 3.651041 | -2.282147 | 2.955303 | 1.749452 | 12.39244 | 6.797835
2018-04-01 01:25 | 22250.26038 | 2880.0002 | 5 | 2 | 3.638512 | -2.28211 | 2.955303 | 1.825521 | 12.39244 | 7.075083
2018-04-01 01:27 | 22370.26118 | 3000.001 | 5 | 2 | 3.626906 | -2.282184 | 2.955303 | 1.90159 | 12.39244 | 7.351413
2018-04-01 01:29 | 22490.26038 | 3120.0002 | 5 | 2 | 3.616048 | -2.282121 | 2.955303 | 1.977655 | 12.39244 | 7.626876
2018-04-01 01:31 | 22610.26198 | 3240.0018 | 5 | 2 | 3.605601 | -2.282123 | 2.955303 | 2.053721 | 12.39244 | 7.901537
2018-04-01 01:33 | 22730.26118 | 3360.001 | 5 | 2 | 3.595228 | -2.282177 | 2.955303 | 2.12978 | 12.39244 | 8.17538
2018-04-01 01:35 | 22850.26038 | 3480.0002 | 5 | 2 | 3.584471 | -2.282152 | 2.955303 | 2.205853 | 12.39244 | 8.448476
2018-04-01 01:37 | 22970.26128 | 3600.0011 | 5 | 2 | 3.572991 | -2.282119 | 2.955303 | 2.281915 | 12.39244 | 8.720684
2018-04-01 01:39 | 23090.26118 | 3720.001 | 5 | 2 | 3.56092 | -2.282165 | 2.955303 | 2.357983 | 12.39244 | 8.992022
2018-04-01 01:41 | 23210.26198 | 3840.0018 | 5 | 2 | 3.548102 | -2.282117 | 2.955303 | 2.434045 | 12.39244 | 9.262388
2018-04-01 01:43 | 23330.26128 | 3960.0011 | 5 | 2 | 3.533912 | -2.281808 | 2.955303 | 2.510111 | 12.39244 | 9.531752
2018-04-01 01:45 | 23450.26038 | 4080.0002 | 5 | 2 | 3.516381 | -2.282184 | 2.955303 | 2.586176 | 12.39244 | 9.799922
2018-04-01 01:47 | 23570.26048 | 4200.0003 | 5 | 2 | 3.492867 | -2.282181 | 2.955303 | 2.662238 | 12.39244 | 10.06654
2018-04-01 01:49 | 23690.26158 | 4320.0014 | 5 | 2 | 3.45843 | -2.282129 | 2.955303 | 2.738298 | 12.39244 | 10.33099
2018-04-01 01:51 | 23810.26198 | 4440.0018 | 5 | 2 | 3.402413 | -2.282196 | 2.955303 | 2.814363 | 12.39244 | 10.59213
2018-04-01 01:53 | 23930.26038 | 4560.0002 | 5 | 2 | 3.281536 | -2.281858 | 2.955303 | 2.890421 | 12.39244 | 10.84702
2018-04-01 01:55 | 24029.63298 | 4659.3728 | 5 | 2 | 2.999972 | -2.282202 | 2.955303 | 2.953406 | 12.39244 | 11.04671
2018-04-01 01:57 | 24149.68 | 120 | 6 | 2 | 3.227436 | 0 | 2.955303 | 2.953406 | 12.39244 | 11.04671
2018-04-01 01:59 | 24269.68 | 240.0016 | 6 | 2 | 3.24076 | 0 | 2.955303 | 2.953406 | 12.39244 | 11.04671
2018-04-01 02:00 | 24329.68 | 300.0038 | 6 | 2 | 3.245157 | 0 | 2.955303 | 2.953406 | 12.39244 | 11.04671
2018-04-01 02:00 | 24329.69 | 0.0024 | 7 | 3 | 3.24508 | 0 | 0 | 0 | 0 | 0
2018-04-01 02:02 | 24449.77 | 120.0017 | 2 | 3 | 3.978887 | 4.889984 | 0.1623019 | 2.836e-09 | 0.6218 | 9.205e-09
2018-04-01 02:04 | 24569.77 | 240.0017 | 2 | 3 | 4.021861 | 4.890007 | 0.3252845 | 2.836e-09 | 1.274306 | 9.205e-09
2018-04-01 02:06 | 24689.77 | 360.0001 | 2 | 3 | 4.056535 | 4.889969 | 0.4882645 | 2.836e-09 | 1.932689 | 9.205e-09
2018-04-01 02:08 | 24809.77 | 480.0009 | 2 | 3 | 4.085439 | 4.890001 | 0.6512493 | 2.836e-09 | 2.59626 | 9.205e-09
2018-04-01 02:10 | 24929.77 | 600.0001 | 2 | 3 | 4.110381 | 4.89002 | 0.8142295 | 2.836e-09 | 3.264185 | 9.205e-09
2018-04-01 02:12 | 25049.77 | 720.0003 | 2 | 3 | 4.133378 | 4.890015 | 0.9772097 | 2.836e-09 | 3.935966 | 9.205e-09
2018-04-01 02:14 | 25169.77 | 840.0017 | 2 | 3 | 4.1583 | 4.890009 | 1.140197 | 2.836e-09 | 4.611647 | 9.205e-09
2018-04-01 02:16 | 25289.77 | 960.0012 | 2 | 3 | 4.186489 | 4.889999 | 1.303177 | 2.836e-09 | 5.29162 | 9.205e-09
2018-04-01 02:18 | 25409.77 | 1080.0002 | 2 | 3 | 4.200399 | 4.58515 | 1.463271 | 2.836e-09 | 5.963555 | 9.205e-09
2018-04-01 02:20 | 25529.77 | 1200.0017 | 2 | 3 | 4.200403 | 4.073895 | 1.607543 | 2.836e-09 | 6.569558 | 9.205e-09
2018-04-01 02:22 | 25649.77 | 1320.0009 | 2 | 3 | 4.200402 | 3.584139 | 1.735083 | 2.836e-09 | 7.105277 | 9.205e-09
2018-04-01 02:23 | 25733.63 | 1403.8615 | 2 | 3 | 4.200421 | 3.259991 | 1.814761 | 2.836e-09 | 7.439958 | 9.205e-09
2018-04-01 02:25 | 25853.65 | 120.0002 | 3 | 3 | 4.228862 | 3.259886 | 1.922969 | 2.836e-09 | 7.895897 | 9.205e-09
2018-04-01 02:27 | 25973.65 | 240.0018 | 3 | 3 | 4.261777 | 3.25988 | 2.031624 | 2.836e-09 | 8.357148 | 9.205e-09
2018-04-01 02:29 | 26093.65 | 360.0002 | 3 | 3 | 4.297189 | 3.259876 | 2.140271 | 2.836e-09 | 8.822077 | 9.205e-09
2018-04-01 02:31 | 26213.65 | 480.0017 | 3 | 3 | 4.3349 | 3.259911 | 2.248929 | 2.836e-09 | 9.29103 | 9.205e-09
2018-04-01 02:33 | 26333.65 | 600.0001 | 3 | 3 | 4.374574 | 3.259914 | 2.357578 | 2.836e-09 | 9.764153 | 9.205e-09
2018-04-01 02:35 | 26453.65 | 720.0018 | 3 | 3 | 4.400397 | 3.009035 | 2.464575 | 2.836e-09 | 10.2341 | 9.205e-09
2018-04-01 02:37 | 26573.65 | 840.0025 | 3 | 3 | 4.400397 | 2.512037 | 2.556251 | 2.836e-09 | 10.63751 | 9.205e-09
2018-04-01 02:39 | 26693.65 | 960.0018 | 3 | 3 | 4.400394 | 2.11021 | 2.633053 | 2.836e-09 | 10.97547 | 9.205e-09
2018-04-01 02:41 | 26813.65 | 1080.0026 | 3 | 3 | 4.400375 | 1.782175 | 2.697737 | 2.836e-09 | 11.2601 | 9.205e-09
2018-04-01 02:43 | 26933.65 | 1200.0018 | 3 | 3 | 4.40036 | 1.514317 | 2.752531 | 2.836e-09 | 11.50122 | 9.205e-09
2018-04-01 02:45 | 27053.65 | 1320.0002 | 3 | 3 | 4.400375 | 1.295715 | 2.799245 | 2.836e-09 | 11.70677 | 9.205e-09
2018-04-01 02:47 | 27173.65 | 1440.0018 | 3 | 3 | 4.400382 | 1.115791 | 2.839333 | 2.836e-09 | 11.88318 | 9.205e-09
2018-04-01 02:49 | 27293.65 | 1560.001 | 3 | 3 | 4.400367 | 0.9667721 | 2.873955 | 2.836e-09 | 12.03553 | 9.205e-09
2018-04-01 02:51 | 27413.65 | 1680.0018 | 3 | 3 | 4.400338 | 0.8423443 | 2.90405 | 2.836e-09 | 12.16795 | 9.205e-09
2018-04-01 02:53 | 27533.65 | 1800.0003 | 3 | 3 | 4.40036 | 0.7391682 | 2.930364 | 2.836e-09 | 12.28375 | 9.205e-09
2018-04-01 02:55 | 27653.61 | 1919.9576 | 3 | 3 | 4.40036 | 0.6519985 | 2.9535 | 2.836e-09 | 12.38555 | 9.205e-09
2018-04-01 02:57 | 27773.66 | 120.0012 | 4 | 3 | 4.350128 | 0 | 2.9535 | 2.836e-09 | 12.38555 | 9.205e-09
2018-04-01 02:59 | 27893.66 | 240.0017 | 4 | 3 | 4.346501 | 0 | 2.9535 | 2.836e-09 | 12.38555 | 9.205e-09
2018-04-01 03:00 | 27953.66 | 300.0031 | 4 | 3 | 4.345405 | 0 | 2.9535 | 2.836e-09 | 12.38555 | 9.205e-09
2018-04-01 03:02 | 28073.75 | 120.0018 | 5 | 3 | 4.162868 | -2.282168 | 2.9535 | 0.07605695 | 12.38555 | 0.3184069
2018-04-01 03:04 | 28193.74 | 240.001 | 5 | 3 | 4.131674 | -2.28195 | 2.9535 | 0.1521117 | 12.38555 | 0.6338089
2018-04-01 03:06 | 28313.74 | 360.0005 | 5 | 3 | 4.101795 | -2.281833 | 2.9535 | 0.2281702 | 12.38555 | 0.9469178
2018-04-01 03:08 | 28433.74 | 480.0002 | 5 | 3 | 4.072258 | -2.282181 | 2.9535 | 0.3042313 | 12.38555 | 1.257779
2018-04-01 03:10 | 28553.74 | 600.001 | 5 | 3 | 4.042974 | -2.282161 | 2.9535 | 0.3802903 | 12.38555 | 1.566397
2018-04-01 03:12 | 28673.75 | 720.0018 | 5 | 3 | 4.014029 | -2.28181 | 2.9535 | 0.4563498 | 12.38555 | 1.872801
2018-04-01 03:14 | 28793.74 | 840.0001 | 5 | 3 | 3.985387 | -2.282187 | 2.9535 | 0.5324091 | 12.38555 | 2.177013
2018-04-01 03:16 | 28913.74 | 960.0003 | 5 | 3 | 3.957262 | -2.281837 | 2.9535 | 0.6084678 | 12.38555 | 2.479064
2018-04-01 03:18 | 29033.75 | 1080.0018 | 5 | 3 | 3.929747 | -2.282166 | 2.9535 | 0.6845269 | 12.38555 | 2.778999
2018-04-01 03:20 | 29153.74 | 1200.0011 | 5 | 3 | 3.902985 | -2.282189 | 2.9535 | 0.7605858 | 12.38555 | 3.076868
2018-04-01 03:22 | 29273.75 | 1320.0018 | 5 | 3 | 3.87718 | -2.282165 | 2.9535 | 0.8366503 | 12.38555 | 3.372758
2018-04-01 03:24 | 29393.74 | 1440.001 | 5 | 3 | 3.852472 | -2.282154 | 2.9535 | 0.9127129 | 12.38555 | 3.66672
2018-04-01 03:26 | 29513.75 | 1560.0018 | 5 | 3 | 3.828918 | -2.281956 | 2.9535 | 0.9887742 | 12.38555 | 3.95884
2018-04-01 03:28 | 29633.74 | 1680.0002 | 5 | 3 | 3.80653 | -2.282152 | 2.9535 | 1.064834 | 12.38555 | 4.249207
2018-04-01 03:30 | 29753.74 | 1800.001 | 5 | 3 | 3.785141 | -2.282133 | 2.9535 | 1.140895 | 12.38555 | 4.537915
2018-04-01 03:32 | 29873.74 | 1920.0002 | 5 | 3 | 3.764826 | -2.282123 | 2.9535 | 1.216959 | 12.38555 | 4.825049
2018-04-01 03:34 | 29993.75 | 2040.0018 | 5 | 3 | 3.745695 | -2.28215 | 2.9535 | 1.293022 | 12.38555 | 5.110678
2018-04-01 03:36 | 30113.74 | 2160.0002 | 5 | 3 | 3.727585 | -2.282117 | 2.9535 | 1.369083 | 12.38555 | 5.394882
2018-04-01 03:38 | 30233.75 | 2280.0018 | 5 | 3 | 3.710392 | -2.282104 | 2.9535 | 1.445148 | 12.38555 | 5.677764
2018-04-01 03:40 | 30353.75 | 2400.0018 | 5 | 3 | 3.694105 | -2.282156 | 2.9535 | 1.521208 | 12.38555 | 5.959352
2018-04-01 03:42 | 30473.74 | 2520.001 | 5 | 3 | 3.6787 | -2.282131 | 2.9535 | 1.597272 | 12.38555 | 6.239746
2018-04-01 03:44 | 30593.75 | 2640.0018 | 5 | 3 | 3.664252 | -2.282094 | 2.9535 | 1.673332 | 12.38555 | 6.518994
2018-04-01 03:46 | 30713.74 | 2760.0012 | 5 | 3 | 3.650766 | -2.28215 | 2.9535 | 1.749397 | 12.38555 | 6.797196
2018-04-01 03:48 | 30833.75 | 2880.0018 | 5 | 3 | 3.638241 | -2.282146 | 2.9535 | 1.825462 | 12.38555 | 7.074409
2018-04-01 03:50 | 30953.74 | 3000.0005 | 5 | 3 | 3.626638 | -2.28214 | 2.9535 | 1.901525 | 12.38555 | 7.350696
2018-04-01 03:52 | 31073.75 | 3120.0019 | 5 | 3 | 3.615741 | -2.282129 | 2.9535 | 1.977588 | 12.38555 | 7.626133
2018-04-01 03:54 | 31193.74 | 3240.0012 | 5 | 3 | 3.605266 | -2.282166 | 2.9535 | 2.053654 | 12.38555 | 7.900765
2018-04-01 03:56 | 31313.74 | 3360.0003 | 5 | 3 | 3.594868 | -2.282168 | 2.9535 | 2.129716 | 12.38555 | 8.174595
2018-04-01 03:58 | 31433.74 | 3480.0011 | 5 | 3 | 3.58404 | -2.282156 | 2.9535 | 2.205779 | 12.38555 | 8.447623
2018-04-01 04:00 | 31553.74 | 3600.0014 | 5 | 3 | 3.572489 | -2.282129 | 2.9535 | 2.281847 | 12.38555 | 8.719817
2018-04-01 04:02 | 31673.74 | 3720.0012 | 5 | 3 | 3.56039 | -2.282127 | 2.9535 | 2.357908 | 12.38555 | 8.991089
2018-04-01 04:04 | 31793.75 | 3840.0019 | 5 | 3 | 3.547496 | -2.282123 | 2.9535 | 2.433974 | 12.38555 | 9.261429
2018-04-01 04:06 | 31913.74 | 3960.0003 | 5 | 3 | 3.533252 | -2.282152 | 2.9535 | 2.510031 | 12.38555 | 9.530713
2018-04-01 04:08 | 32033.74 | 4080.0012 | 5 | 3 | 3.515663 | -2.282129 | 2.9535 | 2.586088 | 12.38555 | 9.798805
2018-04-01 04:10 | 32153.74 | 4200.0012 | 5 | 3 | 3.492028 | -2.281866 | 2.9535 | 2.662149 | 12.38555 | 10.06536
2018-04-01 04:12 | 32273.75 | 4320.0019 | 5 | 3 | 3.457609 | -2.282186 | 2.9535 | 2.738205 | 12.38555 | 10.32973
2018-04-01 04:14 | 32393.74 | 4440.001 | 5 | 3 | 3.401158 | -2.281839 | 2.9535 | 2.814262 | 12.38555 | 10.59077
2018-04-01 04:16 | 32513.75 | 4560.0028 | 5 | 3 | 3.279251 | -2.282156 | 2.9535 | 2.890324 | 12.38555 | 10.84555
2018-04-01 04:18 | 32612.06 | 4658.3209 | 5 | 3 | 2.999967 | -2.282035 | 2.9535 | 2.952642 | 12.38555 | 11.04302
2018-04-01 04:20 | 32732.11 | 120.0009 | 6 | 3 | 3.22807 | 0 | 2.9535 | 2.952642 | 12.38555 | 11.04302
2018-04-01 04:22 | 32852.11 | 240.0009 | 6 | 3 | 3.241358 | 0 | 2.9535 | 2.952642 | 12.38555 | 11.04302
2018-04-01 04:23 | 32912.11 | 300.0035 | 6 | 3 | 3.24574 | 0 | 2.9535 | 2.952642 | 12.38555 | 11.04302
2018-04-01 04:23 | 32912.12 | 0.0025 | 7 | 4 | 3.245802 | 0 | 0 | 0 | 0 | 0
2018-04-01 04:25 | 33032.21 | 120.0004 | 2 | 4 | 3.979623 | 4.890015 | 0.162305 | 2.052e-09 | 0.6219472 | 6.659e-09
2018-04-01 04:27 | 33152.21 | 240.0003 | 2 | 4 | 4.022586 | 4.889992 | 0.3252891 | 2.052e-09 | 1.274576 | 6.659e-09
2018-04-01 04:29 | 33272.21 | 360.0012 | 2 | 4 | 4.05726 | 4.890003 | 0.4882719 | 2.052e-09 | 1.933088 | 6.659e-09
2018-04-01 04:31 | 33392.21 | 480.0003 | 2 | 4 | 4.086248 | 4.890015 | 0.6512547 | 2.052e-09 | 2.596774 | 6.659e-09
2018-04-01 04:33 | 33512.21 | 600.0004 | 2 | 4 | 4.111033 | 4.890022 | 0.8142427 | 2.052e-09 | 3.264853 | 6.659e-09
2018-04-01 04:35 | 33632.21 | 720.0012 | 2 | 4 | 4.133963 | 4.889994 | 0.9772297 | 2.052e-09 | 3.936763 | 6.659e-09
2018-04-01 04:37 | 33752.21 | 840.0012 | 2 | 4 | 4.158946 | 4.889999 | 1.14021 | 2.052e-09 | 4.612513 | 6.659e-09
2018-04-01 04:39 | 33872.21 | 960.002 | 2 | 4 | 4.187035 | 4.88998 | 1.303198 | 2.052e-09 | 5.292619 | 6.659e-09
2018-04-01 04:41 | 33992.21 | 1080.0009 | 2 | 4 | 4.200412 | 4.57848 | 1.463137 | 2.052e-09 | 5.963942 | 6.659e-09
2018-04-01 04:43 | 34112.21 | 1200.0012 | 2 | 4 | 4.20041 | 4.067703 | 1.607172 | 2.052e-09 | 6.568949 | 6.659e-09
2018-04-01 04:45 | 34232.21 | 1320.002 | 2 | 4 | 4.200397 | 3.578955 | 1.734528 | 2.052e-09 | 7.103895 | 6.659e-09
2018-04-01 04:46 | 34314.82 | 1402.617 | 2 | 4 | 4.200396 | 3.259991 | 1.812959 | 2.052e-09 | 7.433338 | 6.659e-09
2018-04-01 04:48 | 34434.84 | 120.001 | 3 | 4 | 4.228877 | 3.259884 | 1.921176 | 2.052e-09 | 7.889319 | 6.659e-09
2018-04-01 04:50 | 34554.84 | 240.001 | 3 | 4 | 4.261773 | 3.259922 | 2.029831 | 2.052e-09 | 8.350571 | 6.659e-09
2018-04-01 04:52 | 34674.84 | 360.001 | 3 | 4 | 4.297133 | 3.259909 | 2.138481 | 2.052e-09 | 8.815511 | 6.659e-09
2018-04-01 04:54 | 34794.84 | 480.0002 | 3 | 4 | 4.334867 | 3.259895 | 2.247134 | 2.052e-09 | 9.284442 | 6.659e-09
2018-04-01 04:56 | 34914.84 | 600.0002 | 3 | 4 | 4.374545 | 3.25993 | 2.355785 | 2.052e-09 | 9.757568 | 6.659e-09
2018-04-01 04:58 | 35034.84 | 720.0002 | 3 | 4 | 4.400402 | 3.008991 | 2.462776 | 2.052e-09 | 10.22749 | 6.659e-09
2018-04-01 05:00 | 35154.84 | 840.0026 | 3 | 4 | 4.400399 | 2.512165 | 2.554462 | 2.052e-09 | 10.63094 | 6.659e-09
2018-04-01 05:02 | 35274.84 | 960.0018 | 3 | 4 | 4.400375 | 2.109221 | 2.631263 | 2.052e-09 | 10.9689 | 6.659e-09
2018-04-01 05:04 | 35394.84 | 1080.001 | 3 | 4 | 4.400398 | 1.782009 | 2.695933 | 2.052e-09 | 11.25347 | 6.659e-09
2018-04-01 05:06 | 35514.84 | 1200.0018 | 3 | 4 | 4.40039 | 1.51512 | 2.750728 | 2.052e-09 | 11.49459 | 6.659e-09
2018-04-01 05:08 | 35634.84 | 1320.0028 | 3 | 4 | 4.400368 | 1.295876 | 2.797456 | 2.052e-09 | 11.7002 | 6.659e-09
2018-04-01 05:10 | 35754.84 | 1440.0019 | 3 | 4 | 4.400353 | 1.115244 | 2.837552 | 2.052e-09 | 11.87664 | 6.659e-09
2018-04-01 05:12 | 35874.84 | 1560.0005 | 3 | 4 | 4.400386 | 0.96735 | 2.872186 | 2.052e-09 | 12.02905 | 6.659e-09
2018-04-01 05:14 | 35994.84 | 1680.0019 | 3 | 4 | 4.400369 | 0.8434849 | 2.902291 | 2.052e-09 | 12.16152 | 6.659e-09
2018-04-01 05:16 | 36114.84 | 1800.0002 | 3 | 4 | 4.400368 | 0.7398262 | 2.928618 | 2.052e-09 | 12.27737 | 6.659e-09
2018-04-01 05:18 | 36234.84 | 1920.0019 | 3 | 4 | 4.400371 | 0.6525574 | 2.951771 | 2.052e-09 | 12.37925 | 6.659e-09
2018-04-01 05:18 | 36235.38 | 1920.536 | 3 | 4 | 4.40037 | 0.6519947 | 2.951867 | 2.052e-09 | 12.37967 | 6.659e-09
2018-04-01 05:20 | 36355.43 | 120.0016 | 4 | 4 | 4.350057 | 0 | 2.951867 | 2.052e-09 | 12.37967 | 6.659e-09
2018-04-01 05:22 | 36475.42 | 240 | 4 | 4 | 4.346445 | 0 | 2.951867 | 2.052e-09 | 12.37967 | 6.659e-09
2018-04-01 05:23 | 36535.43 | 300.0022 | 4 | 4 | 4.345339 | 0 | 2.951867 | 2.052e-09 | 12.37967 | 6.659e-09
2018-04-01 05:25 | 36655.51 | 120.0009 | 5 | 4 | 4.162317 | -2.28185 | 2.951867 | 0.07604908 | 12.37967 | 0.3183391
2018-04-01 05:27 | 36775.51 | 240.0018 | 5 | 4 | 4.13102 | -2.282073 | 2.951867 | 0.1521035 | 12.37967 | 0.6336949
2018-04-01 05:29 | 36895.51 | 360.0002 | 5 | 4 | 4.101075 | -2.281843 | 2.951867 | 0.2281565 | 12.37967 | 0.9467302
2018-04-01 05:31 | 37015.51 | 480.001 | 5 | 4 | 4.071512 | -2.281852 | 2.951867 | 0.3042141 | 12.37967 | 1.257522
2018-04-01 05:33 | 37135.51 | 600.001 | 5 | 4 | 4.042194 | -2.281822 | 2.951867 | 0.3802713 | 12.37967 | 1.566073
2018-04-01 05:35 | 37255.51 | 720.0019 | 5 | 4 | 4.013177 | -2.282104 | 2.951867 | 0.4563261 | 12.37967 | 1.872396
2018-04-01 05:37 | 37375.51 | 840.0018 | 5 | 4 | 3.984567 | -2.281924 | 2.951867 | 0.5323792 | 12.37967 | 2.176521
2018-04-01 05:39 | 37495.51 | 960.0018 | 5 | 4 | 3.95642 | -2.281864 | 2.951867 | 0.6084375 | 12.37967 | 2.478507
2018-04-01 05:41 | 37615.51 | 1080.0018 | 5 | 4 | 3.928893 | -2.281837 | 2.951867 | 0.6844918 | 12.37967 | 2.778359
2018-04-01 05:43 | 37735.51 | 1200.0018 | 5 | 4 | 3.902193 | -2.281841 | 2.951867 | 0.7605472 | 12.37967 | 3.076151
2018-04-01 05:45 | 37855.51 | 1320.0002 | 5 | 4 | 3.87643 | -2.281831 | 2.951867 | 0.8366028 | 12.37967 | 3.371949
2018-04-01 05:47 | 37975.51 | 1440.001 | 5 | 4 | 3.851727 | -2.282142 | 2.951867 | 0.9126628 | 12.37967 | 3.665843
2018-04-01 05:49 | 38095.51 | 1560.0018 | 5 | 4 | 3.828193 | -2.2822 | 2.951867 | 0.9887246 | 12.37967 | 3.95791
2018-04-01 05:51 | 38215.51 | 1680.0018 | 5 | 4 | 3.805834 | -2.282175 | 2.951867 | 1.064791 | 12.37967 | 4.248248
2018-04-01 05:53 | 38335.51 | 1800.0018 | 5 | 4 | 3.784486 | -2.282187 | 2.951867 | 1.140854 | 12.37967 | 4.536913
2018-04-01 05:55 | 38455.51 | 1920.0002 | 5 | 4 | 3.764219 | -2.282152 | 2.951867 | 1.216916 | 12.37967 | 4.823992
2018-04-01 05:57 | 38575.51 | 2040.0002 | 5 | 4 | 3.745072 | -2.281935 | 2.951867 | 1.292979 | 12.37967 | 5.109576
2018-04-01 05:59 | 38695.51 | 2160.0019 | 5 | 4 | 3.727001 | -2.282129 | 2.951867 | 1.369041 | 12.37967 | 5.393739
2018-04-01 06:01 | 38815.51 | 2280.0008 | 5 | 4 | 3.709864 | -2.282184 | 2.951867 | 1.445109 | 12.37967 | 5.676587
2018-04-01 06:03 | 38935.51 | 2400.0003 | 5 | 4 | 3.693589 | -2.28214 | 2.951867 | 1.521173 | 12.37967 | 5.958153
2018-04-01 06:05 | 39055.51 | 2520.0002 | 5 | 4 | 3.678249 | -2.282096 | 2.951867 | 1.597237 | 12.37967 | 6.238511
2018-04-01 06:07 | 39175.51 | 2640.0002 | 5 | 4 | 3.663795 | -2.282147 | 2.951867 | 1.673303 | 12.37967 | 6.517744
2018-04-01 06:09 | 39295.51 | 2760.001 | 5 | 4 | 3.65033 | -2.282171 | 2.951867 | 1.74937 | 12.37967 | 6.795919
2018-04-01 06:11 | 39415.51 | 2880.001 | 5 | 4 | 3.63783 | -2.282125 | 2.951867 | 1.825436 | 12.37967 | 7.073103
2018-04-01 06:13 | 39535.51 | 3000.0002 | 5 | 4 | 3.626255 | -2.282147 | 2.951867 | 1.9015 | 12.37967 | 7.349369
2018-04-01 06:15 | 39655.51 | 3120.0003 | 5 | 4 | 3.615382 | -2.282129 | 2.951867 | 1.977554 | 12.37967 | 7.624742
2018-04-01 06:17 | 39775.51 | 3240.0002 | 5 | 4 | 3.604959 | -2.282165 | 2.951867 | 2.053634 | 12.37967 | 7.899404
2018-04-01 06:19 | 39895.51 | 3360.0003 | 5 | 4 | 3.59461 | -2.281783 | 2.951867 | 2.1297 | 12.37967 | 8.173223
2018-04-01 06:21 | 40015.51 | 3480.0003 | 5 | 4 | 3.583778 | -2.282152 | 2.951867 | 2.205763 | 12.37967 | 8.446232
2018-04-01 06:23 | 40135.51 | 3600.0002 | 5 | 4 | 3.572213 | -2.282152 | 2.951867 | 2.281819 | 12.37967 | 8.718365
2018-04-01 06:25 | 40255.51 | 3720.001 | 5 | 4 | 3.560068 | -2.282133 | 2.951867 | 2.357897 | 12.37967 | 8.989675
2018-04-01 06:27 | 40375.51 | 3840.001 | 5 | 4 | 3.547117 | -2.28215 | 2.951867 | 2.433963 | 12.37967 | 9.259988
2018-04-01 06:29 | 40495.51 | 3960.0002 | 5 | 4 | 3.532838 | -2.282135 | 2.951867 | 2.510031 | 12.37967 | 9.529281
2018-04-01 06:31 | 40615.51 | 4080.001 | 5 | 4 | 3.515159 | -2.282171 | 2.951867 | 2.586097 | 12.37967 | 9.797367
2018-04-01 06:33 | 40735.51 | 4200.001 | 5 | 4 | 3.491429 | -2.281806 | 2.951867 | 2.662159 | 12.37967 | 10.06389
2018-04-01 06:35 | 40855.51 | 4320.0018 | 5 | 4 | 3.456824 | -2.281839 | 2.951867 | 2.73822 | 12.37967 | 10.32822
2018-04-01 06:37 | 40975.51 | 4440.001 | 5 | 4 | 3.399755 | -2.281822 | 2.951867 | 2.814278 | 12.37967 | 10.58918
2018-04-01 06:39 | 41095.51 | 4560.0013 | 5 | 4 | 3.276107 | -2.282196 | 2.951867 | 2.89034 | 12.37967 | 10.8438
2018-04-01 06:41 | 41191.99 | 4656.4801 | 5 | 4 | 2.999986 | -2.281841 | 2.951867 | 2.951485 | 12.37967 | 11.03741
2018-04-01 06:43 | 41312.0391 | 120.001 | 6 | 4 | 3.228282 | 0 | 2.951867 | 2.951485 | 12.37967 | 11.03741
2018-04-01 06:45 | 41432.0392 | 240.0011 | 6 | 4 | 3.24156 | 0 | 2.951867 | 2.951485 | 12.37967 | 11.03741
2018-04-01 06:46 | 41492.0397 | 300.0016 | 6 | 4 | 3.245966 | 0 | 2.951867 | 2.951485 | 12.37967 | 11.03741
2018-04-01 06:46 | 41492.05 | 0.0024 | 7 | 5 | 3.246032 | 0 | 0 | 0 | 0 | 0
2018-04-01 06:48 | 41612.13 | 120.0011 | 2 | 5 | 3.97997 | 4.889975 | 0.1623085 | 3.86e-10 | 0.622017 | 1.252e-09
2018-04-01 06:50 | 41732.13 | 240.0018 | 2 | 5 | 4.02295 | 4.890005 | 0.3252957 | 3.86e-10 | 1.274714 | 1.252e-09
2018-04-01 06:52 | 41852.13 | 360.0002 | 2 | 5 | 4.057682 | 4.890003 | 0.4882803 | 3.86e-10 | 1.933301 | 1.252e-09
2018-04-01 06:54 | 41972.13 | 480.0018 | 2 | 5 | 4.086773 | 4.889996 | 0.6512685 | 3.86e-10 | 2.597087 | 1.252e-09
2018-04-01 06:56 | 42092.13 | 600.0002 | 2 | 5 | 4.111677 | 4.889969 | 0.8142503 | 3.86e-10 | 3.265236 | 1.252e-09
2018-04-01 06:58 | 42212.13 | 720.0018 | 2 | 5 | 4.134681 | 4.889977 | 0.9772396 | 3.86e-10 | 3.937262 | 1.252e-09
2018-04-01 07:00 | 42332.13 | 840.0002 | 2 | 5 | 4.15972 | 4.889978 | 1.140222 | 3.86e-10 | 4.613142 | 1.252e-09
2018-04-01 07:02 | 42452.13 | 960.0018 | 2 | 5 | 4.187922 | 4.890007 | 1.303211 | 3.86e-10 | 5.293389 | 1.252e-09
2018-04-01 07:04 | 42572.13 | 1080.0018 | 2 | 5 | 4.2004 | 4.563568 | 1.462838 | 3.86e-10 | 5.963467 | 1.252e-09
2018-04-01 07:06 | 42692.13 | 1200.0018 | 2 | 5 | 4.200401 | 4.057415 | 1.606469 | 3.86e-10 | 6.566775 | 1.252e-09
2018-04-01 07:08 | 42812.13 | 1320.0018 | 2 | 5 | 4.200401 | 3.571331 | 1.733552 | 3.86e-10 | 7.100573 | 1.252e-09
2018-04-01 07:09 | 42892.89 | 1400.7616 | 2 | 5 | 4.200386 | 3.259993 | 1.810136 | 3.86e-10 | 7.422258 | 1.252e-09
2018-04-01 07:11 | 43012.91 | 120.0001 | 3 | 5 | 4.228754 | 3.25993 | 1.918355 | 9.68e-10 | 7.878238 | 3.62e-09
2018-04-01 07:13 | 43132.91 | 240.0018 | 3 | 5 | 4.261627 | 3.259928 | 2.027011 | 9.68e-10 | 8.339479 | 3.62e-09
2018-04-01 07:15 | 43252.91 | 360.0001 | 3 | 5 | 4.296965 | 3.259949 | 2.135664 | 9.68e-10 | 8.804415 | 3.62e-09
2018-04-01 07:17 | 43372.91 | 480.0001 | 3 | 5 | 4.3346 | 3.259905 | 2.244316 | 9.68e-10 | 9.273314 | 3.62e-09
2018-04-01 07:19 | 43492.91 | 600.0001 | 3 | 5 | 4.37421 | 3.259928 | 2.352967 | 9.68e-10 | 9.746409 | 3.62e-09
2018-04-01 07:21 | 43612.91 | 720.0018 | 3 | 5 | 4.400415 | 3.015589 | 2.460034 | 9.68e-10 | 10.21664 | 3.62e-09
2018-04-01 07:23 | 43732.91 | 840.0017 | 3 | 5 | 4.400406 | 2.518185 | 2.551912 | 9.68e-10 | 10.62094 | 3.62e-09
2018-04-01 07:25 | 43852.91 | 960.0009 | 3 | 5 | 4.400386 | 2.115324 | 2.628903 | 9.68e-10 | 10.95973 | 3.62e-09
2018-04-01 07:27 | 43972.91 | 1080.0009 | 3 | 5 | 4.400398 | 1.787468 | 2.693757 | 9.68e-10 | 11.24511 | 3.62e-09
2018-04-01 07:29 | 44092.91 | 1200.0018 | 3 | 5 | 4.400385 | 1.519138 | 2.74871 | 9.68e-10 | 11.48693 | 3.62e-09
2018-04-01 07:31 | 44212.91 | 1320.0018 | 3 | 5 | 4.400373 | 1.299368 | 2.795564 | 9.68e-10 | 11.6931 | 3.62e-09
2018-04-01 07:33 | 44332.91 | 1440.0018 | 3 | 5 | 4.400373 | 1.119356 | 2.835776 | 9.68e-10 | 11.87005 | 3.62e-09
2018-04-01 07:35 | 44452.91 | 1560.0018 | 3 | 5 | 4.400388 | 0.9704323 | 2.870514 | 9.68e-10 | 12.02291 | 3.62e-09
2018-04-01 07:37 | 44572.91 | 1680.001 | 3 | 5 | 4.400373 | 0.8458557 | 2.900712 | 9.68e-10 | 12.15579 | 3.62e-09
2018-04-01 07:39 | 44692.91 | 1800.0018 | 3 | 5 | 4.400369 | 0.7421608 | 2.927122 | 9.68e-10 | 12.272 | 3.62e-09
2018-04-01 07:41 | 44812.91 | 1920.0018 | 3 | 5 | 4.400369 | 0.6548367 | 2.950349 | 9.68e-10 | 12.37421 | 3.62e-09
2018-04-01 07:41 | 44816.49 | 1923.5831 | 3 | 5 | 4.400365 | 0.6519947 | 2.950999 | 9.68e-10 | 12.37707 | 3.62e-09
2018-04-01 07:43 | 44936.54 | 120.0001 | 4 | 5 | 4.35005 | 0 | 2.950999 | 9.68e-10 | 12.37707 | 3.62e-09
2018-04-01 07:45 | 45056.54 | 240.0017 | 4 | 5 | 4.346401 | 0 | 2.950999 | 9.68e-10 | 12.37707 | 3.62e-09
2018-04-01 07:46 | 45116.54 | 300.0023 | 4 | 5 | 4.345318 | 0 | 2.950999 | 9.68e-10 | 12.37707 | 3.62e-09
2018-04-01 07:48 | 45236.6223 | 120.0018 | 5 | 5 | 4.162274 | -2.282142 | 2.950999 | 0.07605964 | 12.37707 | 0.3183819
2018-04-01 07:50 | 45356.6207 | 240.0002 | 5 | 5 | 4.130932 | -2.282147 | 2.950999 | 0.1521183 | 12.37707 | 0.6337497
2018-04-01 07:52 | 45476.6224 | 360.0019 | 5 | 5 | 4.100958 | -2.282186 | 2.950999 | 0.2281764 | 12.37707 | 0.9467975
2018-04-01 07:54 | 45596.6206 | 480.0001 | 5 | 5 | 4.071342 | -2.282177 | 2.950999 | 0.3042368 | 12.37707 | 1.257589
2018-04-01 07:56 | 45716.6223 | 600.0018 | 5 | 5 | 4.042028 | -2.281833 | 2.950999 | 0.3802994 | 12.37707 | 1.566149
2018-04-01 07:58 | 45836.6215 | 720.001 | 5 | 5 | 4.01299 | -2.282191 | 2.950999 | 0.4563614 | 12.37707 | 1.872486
2018-04-01 08:00 | 45956.6207 | 840.0002 | 5 | 5 | 3.984356 | -2.282184 | 2.950999 | 0.5324208 | 12.37707 | 2.176621
2018-04-01 08:02 | 46076.6223 | 960.0018 | 5 | 5 | 3.956188 | -2.282175 | 2.950999 | 0.6084831 | 12.37707 | 2.478606
2018-04-01 08:04 | 46196.6215 | 1080.001 | 5 | 5 | 3.928696 | -2.281796 | 2.950999 | 0.684545 | 12.37707 | 2.778471
2018-04-01 08:06 | 46316.6223 | 1200.0018 | 5 | 5 | 3.901974 | -2.281773 | 2.950999 | 0.7606044 | 12.37707 | 3.076263
2018-04-01 08:08 | 46436.6215 | 1320.001 | 5 | 5 | 3.876183 | -2.282147 | 2.950999 | 0.8366626 | 12.37707 | 3.372052
2018-04-01 08:10 | 46556.6224 | 1440.0019 | 5 | 5 | 3.851509 | -2.281973 | 2.950999 | 0.9127216 | 12.37707 | 3.665926
2018-04-01 08:12 | 46676.6207 | 1560.0002 | 5 | 5 | 3.827931 | -2.282006 | 2.950999 | 0.988777 | 12.37707 | 3.95795
2018-04-01 08:14 | 46796.6207 | 1680.0002 | 5 | 5 | 3.805585 | -2.282156 | 2.950999 | 1.064838 | 12.37707 | 4.248249
2018-04-01 08:16 | 46916.6214 | 1800.0009 | 5 | 5 | 3.784242 | -2.281808 | 2.950999 | 1.140895 | 12.37707 | 4.536873
2018-04-01 08:18 | 47036.6215 | 1920.001 | 5 | 5 | 3.763938 | -2.282163 | 2.950999 | 1.216956 | 12.37707 | 4.823928
2018-04-01 08:20 | 47156.6223 | 2040.0018 | 5 | 5 | 3.744843 | -2.282175 | 2.950999 | 1.293019 | 12.37707 | 5.109491
2018-04-01 08:22 | 47276.6214 | 2160.0009 | 5 | 5 | 3.726749 | -2.282191 | 2.950999 | 1.369079 | 12.37707 | 5.393631
2018-04-01 08:24 | 47396.6214 | 2280.0009 | 5 | 5 | 3.70962 | -2.281808 | 2.950999 | 1.445138 | 12.37707 | 5.676427
2018-04-01 08:26 | 47516.6207 | 2400.0002 | 5 | 5 | 3.693331 | -2.282202 | 2.950999 | 1.521198 | 12.37707 | 5.957955
2018-04-01 08:28 | 47636.6215 | 2520.001 | 5 | 5 | 3.677969 | -2.281787 | 2.950999 | 1.597262 | 12.37707 | 6.238292
2018-04-01 08:30 | 47756.6206 | 2640.0001 | 5 | 5 | 3.663541 | -2.281887 | 2.950999 | 1.673314 | 12.37707 | 6.517455
2018-04-01 08:32 | 47876.6214 | 2760.0009 | 5 | 5 | 3.650024 | -2.282131 | 2.950999 | 1.74938 | 12.37707 | 6.795604
2018-04-01 08:34 | 47996.6207 | 2880.0002 | 5 | 5 | 3.637508 | -2.28215 | 2.950999 | 1.82545 | 12.37707 | 7.072782
2018-04-01 08:36 | 48116.6215 | 3000.001 | 5 | 5 | 3.625927 | -2.282161 | 2.950999 | 1.901515 | 12.37707 | 7.349023
2018-04-01 08:38 | 48236.6214 | 3120.0009 | 5 | 5 | 3.615068 | -2.282114 | 2.950999 | 1.977577 | 12.37707 | 7.624403
2018-04-01 08:40 | 48356.6223 | 3240.0018 | 5 | 5 | 3.604636 | -2.282161 | 2.950999 | 2.053641 | 12.37707 | 7.898979
2018-04-01 08:42 | 48476.6215 | 3360.001 | 5 | 5 | 3.594266 | -2.282135 | 2.950999 | 2.129706 | 12.37707 | 8.172773
2018-04-01 08:44 | 48596.6206 | 3480.0001 | 5 | 5 | 3.583447 | -2.281966 | 2.950999 | 2.205753 | 12.37707 | 8.445699
2018-04-01 08:46 | 48716.6209 | 3600.0004 | 5 | 5 | 3.571923 | -2.281825 | 2.950999 | 2.281833 | 12.37707 | 8.717893
2018-04-01 08:48 | 48836.6215 | 3720.001 | 5 | 5 | 3.559787 | -2.282186 | 2.950999 | 2.357895 | 12.37707 | 8.989121
2018-04-01 08:50 | 48956.6214 | 3840.0009 | 5 | 5 | 3.546861 | -2.282163 | 2.950999 | 2.43396 | 12.37707 | 9.259414
2018-04-01 08:52 | 49076.6207 | 3960.0002 | 5 | 5 | 3.532592 | -2.281815 | 2.950999 | 2.510021 | 12.37707 | 9.52866
2018-04-01 08:54 | 49196.6223 | 4080.0018 | 5 | 5 | 3.51488 | -2.282171 | 2.950999 | 2.586084 | 12.37707 | 9.79672
2018-04-01 08:56 | 49316.6207 | 4200.0002 | 5 | 5 | 3.491091 | -2.282158 | 2.950999 | 2.662148 | 12.37707 | 10.06322
2018-04-01 08:58 | 49436.6223 | 4320.0018 | 5 | 5 | 3.456263 | -2.282212 | 2.950999 | 2.738211 | 12.37707 | 10.32753
2018-04-01 09:00 | 49556.6209 | 4440.0004 | 5 | 5 | 3.39877 | -2.282165 | 2.950999 | 2.814276 | 12.37707 | 10.58846
2018-04-01 09:02 | 49676.6214 | 4560.0009 | 5 | 5 | 3.273982 | -2.282138 | 2.950999 | 2.890336 | 12.37707 | 10.84296
2018-04-01 09:04 | 49771.8797 | 4655.2592 | 5 | 5 | 2.999978 | -2.282179 | 2.950999 | 2.950714 | 12.37707 | 11.03406
2018-04-01 09:06 | 49891.93 | 120.0002 | 6 | 5 | 3.228245 | 0 | 2.950999 | 2.950719 | 12.37707 | 11.03407
2018-04-01 09:08 | 50011.93 | 240.0034 | 6 | 5 | 3.241508 | 0 | 2.950999 | 2.950719 | 12.37707 | 11.03407
2018-04-01 09:09 | 50071.93 | 300.0008 | 6 | 5 | 3.245923 | 0 | 2.950999 | 2.950719 | 12.37707 | 11.03407
2018-04-01 09:09 | 50071.94 | 0.0024 | 7 | 6 | 3.245932 | 0 | 0 | 0 | 0 | 0
2018-04-01 09:11 | 50192.02374 | 120.001 | 2 | 6 | 3.97922 | 4.890015 | 0.1622961 | 4.14e-10 | 0.621872 | 1.344e-09
2018-04-01 09:13 | 50312.02294 | 240.0002 | 2 | 6 | 4.022348 | 4.889959 | 0.3252762 | 4.14e-10 | 1.274433 | 1.344e-09
2018-04-01 09:15 | 50432.02344 | 360.0007 | 2 | 6 | 4.057138 | 4.889969 | 0.4882503 | 4.14e-10 | 1.932879 | 1.344e-09
2018-04-01 09:17 | 50552.02364 | 480.0009 | 2 | 6 | 4.086246 | 4.889999 | 0.6512279 | 4.14e-10 | 2.596534 | 1.344e-09
2018-04-01 09:19 | 50672.02454 | 600.0018 | 2 | 6 | 4.111188 | 4.88998 | 0.8142086 | 4.14e-10 | 3.264591 | 1.344e-09
2018-04-01 09:21 | 50792.02464 | 720.0019 | 2 | 6 | 4.134282 | 4.889986 | 0.9771877 | 4.14e-10 | 3.936505 | 1.344e-09
2018-04-01 09:23 | 50912.02374 | 840.001 | 2 | 6 | 4.159392 | 4.889975 | 1.140163 | 4.14e-10 | 4.612294 | 1.344e-09
2018-04-01 09:25 | 51032.02374 | 960.001 | 2 | 6 | 4.187636 | 4.890005 | 1.303145 | 4.14e-10 | 5.292459 | 1.344e-09
2018-04-01 09:27 | 51152.02384 | 1080.0011 | 2 | 6 | 4.200402 | 4.566191 | 1.462846 | 4.14e-10 | 5.962827 | 1.344e-09
2018-04-01 09:29 | 51272.02374 | 1200.001 | 2 | 6 | 4.200404 | 4.057972 | 1.60652 | 4.14e-10 | 6.566319 | 1.344e-09
2018-04-01 09:31 | 51392.02294 | 1320.0002 | 2 | 6 | 4.20039 | 3.569368 | 1.733563 | 4.14e-10 | 7.099949 | 1.344e-09
2018-04-01 09:32 | 51472.36434 | 1400.3416 | 2 | 6 | 4.200418 | 3.259983 | 1.809731 | 4.14e-10 | 7.419887 | 1.344e-09
2018-04-01 09:34 | 51592.3839 | 120.0002 | 3 | 6 | 4.228795 | 3.259878 | 1.917949 | 4.14e-10 | 7.875866 | 1.344e-09
2018-04-01 09:36 | 51712.3848 | 240.0011 | 3 | 6 | 4.261677 | 3.259895 | 2.026597 | 4.14e-10 | 8.337079 | 1.344e-09
2018-04-01 09:38 | 51832.384 | 360.0003 | 3 | 6 | 4.297039 | 3.25992 | 2.135253 | 4.14e-10 | 8.802035 | 1.344e-09
2018-04-01 09:40 | 51952.3855 | 480.0018 | 3 | 6 | 4.334684 | 3.259895 | 2.243907 | 4.14e-10 | 9.270952 | 1.344e-09
2018-04-01 09:42 | 52072.3855 | 600.0018 | 3 | 6 | 4.374349 | 3.259911 | 2.35256 | 4.14e-10 | 9.744065 | 1.344e-09
2018-04-01 09:44 | 52192.3847 | 720.001 | 3 | 6 | 4.400401 | 3.012688 | 2.45959 | 4.14e-10 | 10.21414 | 1.344e-09
2018-04-01 09:46 | 52312.3839 | 840.0002 | 3 | 6 | 4.400408 | 2.516098 | 2.551393 | 4.14e-10 | 10.61811 | 1.344e-09
2018-04-01 09:48 | 52432.3839 | 960.0002 | 3 | 6 | 4.400395 | 2.113272 | 2.628304 | 4.14e-10 | 10.95654 | 1.344e-09
2018-04-01 09:50 | 52552.3839 | 1080.0002 | 3 | 6 | 4.400409 | 1.785851 | 2.693083 | 4.14e-10 | 11.2416 | 1.344e-09
2018-04-01 09:52 | 52672.3855 | 1200.0018 | 3 | 6 | 4.400368 | 1.517422 | 2.747979 | 4.14e-10 | 11.48316 | 1.344e-09
2018-04-01 09:54 | 52792.3847 | 1320.001 | 3 | 6 | 4.400382 | 1.299171 | 2.794791 | 4.14e-10 | 11.68915 | 1.344e-09
2018-04-01 09:56 | 52912.3839 | 1440.0002 | 3 | 6 | 4.400389 | 1.118761 | 2.834977 | 4.14e-10 | 11.86598 | 1.344e-09
2018-04-01 09:58 | 53032.3839 | 1560.0002 | 3 | 6 | 4.400372 | 0.9695129 | 2.869695 | 4.14e-10 | 12.01876 | 1.344e-09
2018-04-01 10:00 | 53152.3839 | 1680.0002 | 3 | 6 | 4.400357 | 0.8456001 | 2.899883 | 4.14e-10 | 12.1516 | 1.344e-09
2018-04-01 10:02 | 53272.3848 | 1800.0011 | 3 | 6 | 4.400375 | 0.7422485 | 2.926286 | 4.14e-10 | 12.26778 | 1.344e-09
2018-04-01 10:04 | 53392.3847 | 1920.001 | 3 | 6 | 4.400352 | 0.6542339 | 2.949507 | 4.14e-10 | 12.36996 | 1.344e-09
2018-04-01 10:04 | 53395.9349 | 1923.5512 | 3 | 6 | 4.40035 | 0.6519947 | 2.950152 | 4.14e-10 | 12.3728 | 1.344e-09
2018-04-01 10:06 | 53515.98 | 120.0009 | 4 | 6 | 4.349992 | 0 | 2.950153 | 4.14e-10 | 12.3728 | 1.344e-09
2018-04-01 10:08 | 53635.98 | 240.0001 | 4 | 6 | 4.34636 | 0 | 2.950153 | 4.14e-10 | 12.3728 | 1.344e-09
2018-04-01 10:09 | 53695.98 | 300.0023 | 4 | 6 | 4.34527 | 0 | 2.950153 | 4.14e-10 | 12.3728 | 1.344e-09
2018-04-01 10:11 | 53816.07 | 120.0019 | 5 | 6 | 4.162069 | -2.281835 | 2.950153 | 0.07605464 | 12.3728 | 0.3183472
2018-04-01 10:13 | 53936.07 | 240.0019 | 5 | 6 | 4.130724 | -2.281856 | 2.950153 | 0.1521067 | 12.3728 | 0.6336706
2018-04-01 10:15 | 54056.07 | 360.0012 | 5 | 6 | 4.100734 | -2.281852 | 2.950153 | 0.228165 | 12.3728 | 0.9467023
2018-04-01 10:17 | 54176.07 | 480.0003 | 5 | 6 | 4.071111 | -2.28185 | 2.950153 | 0.3042144 | 12.3728 | 1.257432
2018-04-01 10:19 | 54296.07 | 600.0011 | 5 | 6 | 4.041805 | -2.281839 | 2.950153 | 0.3802702 | 12.3728 | 1.565947
2018-04-01 10:21 | 54416.07 | 720.0003 | 5 | 6 | 4.012756 | -2.28186 | 2.950153 | 0.4563299 | 12.3728 | 1.872258
2018-04-01 10:23 | 54536.07 | 840.0003 | 5 | 6 | 3.984103 | -2.282184 | 2.950153 | 0.5323888 | 12.3728 | 2.176372
2018-04-01 10:25 | 54656.07 | 960.0012 | 5 | 6 | 3.955972 | -2.281862 | 2.950153 | 0.608449 | 12.3728 | 2.47833
2018-04-01 10:27 | 54776.07 | 1080.0003 | 5 | 6 | 3.928446 | -2.282194 | 2.950153 | 0.6845036 | 12.3728 | 2.778148
2018-04-01 10:29 | 54896.07 | 1200.0019 | 5 | 6 | 3.901789 | -2.28182 | 2.950153 | 0.7605645 | 12.3728 | 3.075931
2018-04-01 10:31 | 55016.07 | 1320.0012 | 5 | 6 | 3.875803 | -2.282042 | 2.950153 | 0.836626 | 12.3728 | 3.371708
2018-04-01 10:33 | 55136.07 | 1440.0019 | 5 | 6 | 3.851137 | -2.282177 | 2.950153 | 0.9126869 | 12.3728 | 3.665561
2018-04-01 10:35 | 55256.07 | 1560.0003 | 5 | 6 | 3.827623 | -2.28186 | 2.950153 | 0.9887202 | 12.3728 | 3.957474
2018-04-01 10:37 | 55376.07 | 1680.0003 | 5 | 6 | 3.805295 | -2.282207 | 2.950153 | 1.064807 | 12.3728 | 4.24785
2018-04-01 10:39 | 55496.07 | 1800.0003 | 5 | 6 | 3.783954 | -2.282146 | 2.950153 | 1.140868 | 12.3728 | 4.536465
2018-04-01 10:41 | 55616.07 | 1920.0003 | 5 | 6 | 3.763708 | -2.281839 | 2.950153 | 1.216925 | 12.3728 | 4.823484
2018-04-01 10:43 | 55736.07 | 2040.0011 | 5 | 6 | 3.74456 | -2.281922 | 2.950153 | 1.292985 | 12.3728 | 5.109016
2018-04-01 10:45 | 55856.07 | 2160.0003 | 5 | 6 | 3.726473 | -2.282179 | 2.950153 | 1.369044 | 12.3728 | 5.393131
2018-04-01 10:47 | 55976.07 | 2280.0014 | 5 | 6 | 3.709314 | -2.282173 | 2.950153 | 1.445106 | 12.3728 | 5.675914
2018-04-01 10:49 | 56096.07 | 2400.0003 | 5 | 6 | 3.693039 | -2.281856 | 2.950153 | 1.521171 | 12.3728 | 5.957439
2018-04-01 10:51 | 56216.07 | 2520.0003 | 5 | 6 | 3.677654 | -2.282163 | 2.950153 | 1.597236 | 12.3728 | 6.237758
2018-04-01 10:53 | 56336.07 | 2640.0011 | 5 | 6 | 3.663169 | -2.282156 | 2.950153 | 1.673301 | 12.3728 | 6.516941
2018-04-01 10:55 | 56456.07 | 2760.0003 | 5 | 6 | 3.649721 | -2.28211 | 2.950153 | 1.749364 | 12.3728 | 6.795054
2018-04-01 10:57 | 56576.07 | 2880.0011 | 5 | 6 | 3.637221 | -2.281945 | 2.950153 | 1.825429 | 12.3728 | 7.072189
2018-04-01 10:59 | 56696.07 | 3000.0011 | 5 | 6 | 3.625643 | -2.282161 | 2.950153 | 1.901493 | 12.3728 | 7.348405
2018-04-01 11:01 | 56816.07 | 3120.0011 | 5 | 6 | 3.614808 | -2.282131 | 2.950153 | 1.977553 | 12.3728 | 7.623755
2018-04-01 11:03 | 56936.07 | 3240.0004 | 5 | 6 | 3.604366 | -2.282161 | 2.950153 | 2.053613 | 12.3728 | 7.8983
2018-04-01 11:05 | 57056.07 | 3360.0011 | 5 | 6 | 3.593985 | -2.282058 | 2.950153 | 2.129683 | 12.3728 | 8.172088
2018-04-01 11:07 | 57176.07 | 3480.0003 | 5 | 6 | 3.583162 | -2.282165 | 2.950153 | 2.205744 | 12.3728 | 8.445043
2018-04-01 11:09 | 57296.07 | 3600 | 5 | 6 | 3.571604 | -2.282142 | 2.950153 | 2.281808 | 12.3728 | 8.717159
2018-04-01 11:11 | 57416.07 | 3720.0019 | 5 | 6 | 3.559421 | -2.282119 | 2.950153 | 2.357872 | 12.3728 | 8.988368
2018-04-01 11:13 | 57536.07 | 3840.0011 | 5 | 6 | 3.546461 | -2.282154 | 2.950153 | 2.433935 | 12.3728 | 9.258621
2018-04-01 11:15 | 57656.07 | 3960.0003 | 5 | 6 | 3.532098 | -2.282068 | 2.950153 | 2.51 | 12.3728 | 9.527852
2018-04-01 11:17 | 57776.07 | 4080.0011 | 5 | 6 | 3.514302 | -2.282073 | 2.950153 | 2.58606 | 12.3728 | 9.795857
2018-04-01 11:19 | 57896.07 | 4200.0011 | 5 | 6 | 3.490315 | -2.282214 | 2.950153 | 2.662123 | 12.3728 | 10.0623
2018-04-01 11:21 | 58016.07 | 4320.0003 | 5 | 6 | 3.455191 | -2.282181 | 2.950153 | 2.738185 | 12.3728 | 10.32654
2018-04-01 11:23 | 58136.07 | 4440.0003 | 5 | 6 | 3.397099 | -2.282179 | 2.950153 | 2.814248 | 12.3728 | 10.58737
2018-04-01 11:25 | 58256.07 | 4560.0019 | 5 | 6 | 3.270097 | -2.282163 | 2.950153 | 2.890311 | 12.3728 | 10.84168
2018-04-01 11:27 | 58349.18 | 4653.1082 | 5 | 6 | 2.999969 | -2.281796 | 2.950153 | 2.949329 | 12.3728 | 11.02831
2018-04-01 11:29 | 58469.23 | 120 | 6 | 6 | 3.228941 | 0 | 2.950153 | 2.949329 | 12.3728 | 11.02831
2018-04-01 11:31 | 58589.23 | 240.0016 | 6 | 6 | 3.242209 | 0 | 2.950153 | 2.949329 | 12.3728 | 11.02831
2018-04-01 11:32 | 58649.23 | 300.0022 | 6 | 6 | 3.24662 | 0 | 2.950153 | 2.949329 | 12.3728 | 11.02831
2018-04-01 11:32 | 58649.24 | 0.0048 | 7 | 7 | 3.246617 | 0 | 0 | 0 | 0 | 0
2018-04-01 11:34 | 58769.33 | 120.0002 | 2 | 7 | 3.979992 | 4.889948 | 0.1622982 | 0 | 0.6220221 | 0
2018-04-01 11:36 | 58889.33 | 240.0011 | 2 | 7 | 4.022948 | 4.889988 | 0.3252799 | 0 | 1.274695 | 0
2018-04-01 11:38 | 59009.33 | 360.001 | 2 | 7 | 4.057649 | 4.889973 | 0.4882636 | 0 | 1.933277 | 0
2018-04-01 11:40 | 59129.33 | 480.001 | 2 | 7 | 4.086611 | 4.890003 | 0.6512431 | 0 | 2.597013 | 0
2018-04-01 11:42 | 59249.33 | 600 | 2 | 7 | 4.111544 | 4.890018 | 0.8142242 | 0 | 3.265131 | 0
2018-04-01 11:44 | 59369.33 | 720.0018 | 2 | 7 | 4.13453 | 4.889963 | 0.9772032 | 0 | 3.937094 | 0
2018-04-01 11:46 | 59489.33 | 840.0001 | 2 | 7 | 4.159553 | 4.890036 | 1.140177 | 0 | 4.612913 | 0
2018-04-01 11:48 | 59609.33 | 960.0012 | 2 | 7 | 4.187818 | 4.889959 | 1.303166 | 0 | 5.293134 | 0
2018-04-01 11:50 | 59729.33 | 1080.0019 | 2 | 7 | 4.200393 | 4.564407 | 1.462821 | 0 | 5.963325 | 0
2018-04-01 11:52 | 59849.33 | 1200.0027 | 2 | 7 | 4.200407 | 4.056585 | 1.606456 | 0 | 6.566651 | 0
2018-04-01 11:54 | 59969.33 | 1320.0013 | 2 | 7 | 4.200392 | 3.568279 | 1.733458 | 0 | 7.10011 | 0
2018-04-01 11:55 | 60049.22 | 1399.8888 | 2 | 7 | 4.200394 | 3.259975 | 1.809191 | 0 | 7.418217 | 0
2018-04-01 11:57 | 60169.23 | 120.0003 | 3 | 7 | 4.228796 | 3.259867 | 1.917405 | 0 | 7.874177 | 0
2018-04-01 11:59 | 60289.23 | 240.0009 | 3 | 7 | 4.261697 | 3.259878 | 2.026058 | 0 | 8.335417 | 0
2018-04-01 12:01 | 60409.23 | 360.0027 | 3 | 7 | 4.297021 | 3.259899 | 2.134713 | 0 | 8.800368 | 0
2018-04-01 12:03 | 60529.23 | 480.0027 | 3 | 7 | 4.33464 | 3.259857 | 2.243366 | 0 | 9.269276 | 0
2018-04-01 12:05 | 60649.23 | 600.0019 | 3 | 7 | 4.374291 | 3.259876 | 2.352015 | 0 | 9.742365 | 0
2018-04-01 12:07 | 60769.23 | 720.0018 | 3 | 7 | 4.400397 | 3.013958 | 2.459066 | 0 | 10.21253 | 0
2018-04-01 12:09 | 60889.23 | 840.0002 | 3 | 7 | 4.400387 | 2.515863 | 2.550902 | 0 | 10.61664 | 0
2018-04-01 12:11 | 61009.23 | 960.001 | 3 | 7 | 4.400377 | 2.112818 | 2.62782 | 0 | 10.95511 | 0
2018-04-01 12:13 | 61129.23 | 1080.0018 | 3 | 7 | 4.400383 | 1.784922 | 2.692606 | 0 | 11.24019 | 0
2018-04-01 12:15 | 61249.23 | 1200.0026 | 3 | 7 | 4.40039 | 1.51741 | 2.747494 | 0 | 11.48172 | 0
2018-04-01 12:17 | 61369.23 | 1320.001 | 3 | 7 | 4.400362 | 1.297651 | 2.794292 | 0 | 11.68765 | 0
2018-04-01 12:19 | 61489.23 | 1440.0019 | 3 | 7 | 4.400357 | 1.117529 | 2.834456 | 0 | 11.86439 | 0
2018-04-01 12:21 | 61609.23 | 1560.0018 | 3 | 7 | 4.400349 | 0.9685516 | 2.869147 | 0 | 12.01704 | 0
2018-04-01 12:23 | 61729.23 | 1680.0002 | 3 | 7 | 4.400379 | 0.8450279 | 2.899302 | 0 | 12.14974 | 0
2018-04-01 12:25 | 61849.23 | 1800.0018 | 3 | 7 | 4.400386 | 0.7415276 | 2.925676 | 0 | 12.26579 | 0
2018-04-01 12:27 | 61969.23 | 1920.0002 | 3 | 7 | 4.400337 | 0.6531029 | 2.94887 | 0 | 12.36785 | 0
2018-04-01 12:27 | 61970.6 | 1921.3648 | 3 | 7 | 4.400331 | 0.6519985 | 2.949117 | 0 | 12.36894 | 0
2018-04-01 12:29 | 62090.65 | 120.0015 | 4 | 7 | 4.349934 | 0 | 2.949117 | 0 | 12.36894 | 0
2018-04-01 12:31 | 62210.64 | 239.9999 | 4 | 7 | 4.346295 | 0 | 2.949117 | 0 | 12.36894 | 0
2018-04-01 12:32 | 62270.65 | 300.0037 | 4 | 7 | 4.345211 | 0 | 2.949117 | 0 | 12.36894 | 0
2018-04-01 12:34 | 62390.73 | 120.0004 | 5 | 7 | 4.16186 | -2.282096 | 2.949117 | 0.07605415 | 12.36894 | 0.3183322
2018-04-01 12:36 | 62510.74 | 240.0011 | 5 | 7 | 4.130433 | -2.282147 | 2.949117 | 0.1521089 | 12.36894 | 0.6336485
2018-04-01 12:38 | 62630.74 | 360.0011 | 5 | 7 | 4.100447 | -2.281818 | 2.949117 | 0.2281666 | 12.36894 | 0.9466562
2018-04-01 12:40 | 62750.73 | 480.0003 | 5 | 7 | 4.070826 | -2.281829 | 2.949117 | 0.3042207 | 12.36894 | 1.257383
2018-04-01 12:42 | 62870.73 | 600.0002 | 5 | 7 | 4.041476 | -2.281839 | 2.949117 | 0.3802588 | 12.36894 | 1.565804
2018-04-01 12:44 | 62990.74 | 720.0011 | 5 | 7 | 4.012419 | -2.281848 | 2.949117 | 0.4563306 | 12.36894 | 1.872138
2018-04-01 12:46 | 63110.74 | 840.0012 | 5 | 7 | 3.983773 | -2.281839 | 2.949117 | 0.5323855 | 12.36894 | 2.176211
2018-04-01 12:48 | 63230.74 | 960.0019 | 5 | 7 | 3.955605 | -2.281868 | 2.949117 | 0.6084412 | 12.36894 | 2.478125
2018-04-01 12:50 | 63350.74 | 1080.0012 | 5 | 7 | 3.928078 | -2.281864 | 2.949117 | 0.6844965 | 12.36894 | 2.777919
2018-04-01 12:52 | 63470.73 | 1200.0003 | 5 | 7 | 3.901352 | -2.281843 | 2.949117 | 0.7605512 | 12.36894 | 3.075645
2018-04-01 12:54 | 63590.73 | 1320.0003 | 5 | 7 | 3.875549 | -2.282187 | 2.949117 | 0.8366031 | 12.36894 | 3.371363
2018-04-01 12:56 | 63710.74 | 1440.0027 | 5 | 7 | 3.850861 | -2.281877 | 2.949117 | 0.9126621 | 12.36894 | 3.665188
2018-04-01 12:58 | 63830.74 | 1560.0019 | 5 | 7 | 3.827317 | -2.28185 | 2.949117 | 0.9887145 | 12.36894 | 3.957152
2018-04-01 13:00 | 63950.74 | 1680.0011 | 5 | 7 | 3.804961 | -2.281837 | 2.949117 | 1.064772 | 12.36894 | 4.24739
2018-04-01 13:02 | 64070.73 | 1800.0003 | 5 | 7 | 3.783611 | -2.281815 | 2.949117 | 1.140829 | 12.36894 | 4.535966
2018-04-01 13:04 | 64190.74 | 1920.0019 | 5 | 7 | 3.763277 | -2.282207 | 2.949117 | 1.216884 | 12.36894 | 4.822949
2018-04-01 13:06 | 64310.74 | 2040.0019 | 5 | 7 | 3.744184 | -2.281812 | 2.949117 | 1.292943 | 12.36894 | 5.108448
2018-04-01 13:08 | 64430.74 | 2160.0011 | 5 | 7 | 3.726131 | -2.28181 | 2.949117 | 1.368999 | 12.36894 | 5.392521
2018-04-01 13:10 | 64550.73 | 2280.0003 | 5 | 7 | 3.708983 | -2.281841 | 2.949117 | 1.445053 | 12.36894 | 5.675253
2018-04-01 13:12 | 64670.73 | 2400.0002 | 5 | 7 | 3.69272 | -2.281889 | 2.949117 | 1.521107 | 12.36894 | 5.956711
2018-04-01 13:14 | 64790.73 | 2520.001 | 5 | 7 | 3.677382 | -2.282223 | 2.949117 | 1.597158 | 12.36894 | 6.236958
2018-04-01 13:16 | 64910.74 | 2640.0012 | 5 | 7 | 3.662941 | -2.282142 | 2.949117 | 1.673224 | 12.36894 | 6.516125
2018-04-01 13:18 | 65030.74 | 2760.0011 | 5 | 7 | 3.649504 | -2.282094 | 2.949117 | 1.749285 | 12.36894 | 6.794216
2018-04-01 13:20 | 65150.74 | 2880.0019 | 5 | 7 | 3.637007 | -2.2822 | 2.949117 | 1.825349 | 12.36894 | 7.071332
2018-04-01 13:22 | 65270.73 | 3000.001 | 5 | 7 | 3.625467 | -2.282163 | 2.949117 | 1.901412 | 12.36894 | 7.347528
2018-04-01 13:24 | 65390.74 | 3120.0019 | 5 | 7 | 3.614649 | -2.282161 | 2.949117 | 1.977477 | 12.36894 | 7.622885
2018-04-01 13:26 | 65510.73 | 3240.0003 | 5 | 7 | 3.604218 | -2.28211 | 2.949117 | 2.053543 | 12.36894 | 7.897439
2018-04-01 13:28 | 65630.74 | 3360.0019 | 5 | 7 | 3.593839 | -2.282154 | 2.949117 | 2.129607 | 12.36894 | 8.171196
2018-04-01 13:30 | 65750.74 | 3480.0019 | 5 | 7 | 3.583014 | -2.282156 | 2.949117 | 2.205672 | 12.36894 | 8.444154
2018-04-01 13:32 | 65870.73 | 3600.001 | 5 | 7 | 3.571475 | -2.282158 | 2.949117 | 2.281733 | 12.36894 | 8.716248
2018-04-01 13:34 | 65990.74 | 3720.0011 | 5 | 7 | 3.559299 | -2.282131 | 2.949117 | 2.357799 | 12.36894 | 8.987456
2018-04-01 13:36 | 66110.74 | 3840.0011 | 5 | 7 | 3.54631 | -2.282061 | 2.949117 | 2.433862 | 12.36894 | 9.2577
2018-04-01 13:38 | 66230.74 | 3960.0014 | 5 | 7 | 3.531941 | -2.282104 | 2.949117 | 2.509924 | 12.36894 | 9.526904
2018-04-01 13:40 | 66350.73 | 4080.0003 | 5 | 7 | 3.514117 | -2.282098 | 2.949117 | 2.585987 | 12.36894 | 9.79491
2018-04-01 13:42 | 66470.74 | 4200.0011 | 5 | 7 | 3.490144 | -2.282087 | 2.949117 | 2.66205 | 12.36894 | 10.06134
2018-04-01 13:44 | 66590.74 | 4320.0027 | 5 | 7 | 3.454878 | -2.282131 | 2.949117 | 2.738113 | 12.36894 | 10.32556
2018-04-01 13:46 | 66710.73 | 4440.0009 | 5 | 7 | 3.396614 | -2.282125 | 2.949117 | 2.814174 | 12.36894 | 10.58635
2018-04-01 13:48 | 66830.73 | 4560.0008 | 5 | 7 | 3.269337 | -2.282133 | 2.949117 | 2.890236 | 12.36894 | 10.84062
2018-04-01 13:50 | 66923.53 | 4652.7993 | 5 | 7 | 3 | -2.282112 | 2.949117 | 2.94906 | 12.36894 | 11.0266
2018-04-01 13:52 | 67043.58 | 120 | 6 | 7 | 3.229355 | 0 | 2.949117 | 2.94906 | 12.36894 | 11.0266
2018-04-01 13:54 | 67163.58 | 240.0008 | 6 | 7 | 3.242636 | 0 | 2.949117 | 2.94906 | 12.36894 | 11.0266
2018-04-01 13:55 | 67223.58 | 300.0029 | 6 | 7 | 3.247057 | 0 | 2.949117 | 2.94906 | 12.36894 | 11.0266
2018-04-01 13:55 | 67223.59486 | 0.0023 | 7 | 8 | 3.246951 | 0 | 0 | 0 | 0 | 0
2018-04-01 13:57 | 67343.68 | 120.0018 | 2 | 8 | 3.980095 | 4.890043 | 0.1623027 | 3.073e-09 | 0.622081 | 9.978e-09
2018-04-01 13:59 | 67463.68 | 240.0002 | 2 | 8 | 4.023066 | 4.89003 | 0.3252838 | 3.073e-09 | 1.274767 | 9.978e-09
2018-04-01 14:01 | 67583.68 | 360.0002 | 2 | 8 | 4.05778 | 4.890064 | 0.488268 | 3.073e-09 | 1.933371 | 9.978e-09
2018-04-01 14:03 | 67703.68 | 480.0002 | 2 | 8 | 4.086699 | 4.889959 | 0.6512515 | 3.073e-09 | 2.597139 | 9.978e-09
2018-04-01 14:05 | 67823.68 | 600.0002 | 2 | 8 | 4.111641 | 4.890036 | 0.8142328 | 3.073e-09 | 3.265275 | 9.978e-09
2018-04-01 14:07 | 67943.68 | 720.001 | 2 | 8 | 4.134504 | 4.890003 | 0.9772109 | 3.073e-09 | 3.937239 | 9.978e-09
2018-04-01 14:09 | 68063.68 | 840.0018 | 2 | 8 | 4.159507 | 4.890009 | 1.140193 | 3.073e-09 | 4.613081 | 9.978e-09
2018-04-01 14:11 | 68183.68 | 960.0011 | 2 | 8 | 4.187827 | 4.890022 | 1.303178 | 3.073e-09 | 5.293283 | 9.978e-09
2018-04-01 14:13 | 68303.68 | 1080.0018 | 2 | 8 | 4.200403 | 4.563501 | 1.462828 | 3.073e-09 | 5.963451 | 9.978e-09
2018-04-01 14:15 | 68423.68 | 1200.0005 | 2 | 8 | 4.200417 | 4.05559 | 1.60642 | 3.073e-09 | 6.566596 | 9.978e-09
2018-04-01 14:17 | 68543.68 | 1320.0002 | 2 | 8 | 4.200395 | 3.567076 | 1.733382 | 3.073e-09 | 7.099887 | 9.978e-09
2018-04-01 14:18 | 68623.36 | 1399.6784 | 2 | 8 | 4.200412 | 3.259983 | 1.808884 | 3.073e-09 | 7.417028 | 9.978e-09
2018-04-01 14:20 | 68743.38 | 120.0018 | 3 | 8 | 4.228888 | 3.259928 | 1.917101 | 3.073e-09 | 7.873009 | 9.978e-09
2018-04-01 14:22 | 68863.38 | 240.0002 | 3 | 8 | 4.261856 | 3.259905 | 2.025751 | 3.073e-09 | 8.334243 | 9.978e-09
2018-04-01 14:24 | 68983.38 | 360.0018 | 3 | 8 | 4.297239 | 3.259958 | 2.134403 | 3.073e-09 | 8.799203 | 9.978e-09
2018-04-01 14:26 | 69103.38 | 480.001 | 3 | 8 | 4.334945 | 3.259857 | 2.243054 | 3.073e-09 | 9.26813 | 9.978e-09
2018-04-01 14:28 | 69223.38 | 600.0018 | 3 | 8 | 4.37464 | 3.259882 | 2.351709 | 3.073e-09 | 9.741286 | 9.978e-09
2018-04-01 14:30 | 69343.38 | 720.0018 | 3 | 8 | 4.400419 | 3.008787 | 2.458686 | 3.073e-09 | 10.21114 | 9.978e-09
2018-04-01 14:32 | 69463.38 | 840.0018 | 3 | 8 | 4.400395 | 2.512529 | 2.550368 | 3.073e-09 | 10.61458 | 9.978e-09
2018-04-01 14:34 | 69583.38 | 960.0018 | 3 | 8 | 4.400397 | 2.111038 | 2.627195 | 3.073e-09 | 10.95265 | 9.978e-09
2018-04-01 14:36 | 69703.38 | 1080.001 | 3 | 8 | 4.400374 | 1.783321 | 2.69191 | 3.073e-09 | 11.23742 | 9.978e-09
2018-04-01 14:38 | 69823.38 | 1200.001 | 3 | 8 | 4.400375 | 1.515846 | 2.746748 | 3.073e-09 | 11.47873 | 9.978e-09
2018-04-01 14:40 | 69943.38 | 1320.0018 | 3 | 8 | 4.400363 | 1.297262 | 2.793516 | 3.073e-09 | 11.68453 | 9.978e-09
2018-04-01 14:42 | 70063.38 | 1440.0018 | 3 | 8 | 4.400388 | 1.117836 | 2.833664 | 3.073e-09 | 11.8612 | 9.978e-09
2018-04-01 14:44 | 70183.38 | 1560.0002 | 3 | 8 | 4.400357 | 0.9688683 | 2.868355 | 3.073e-09 | 12.01385 | 9.978e-09
2018-04-01 14:46 | 70303.38 | 1680.001 | 3 | 8 | 4.400354 | 0.844965 | 2.89852 | 3.073e-09 | 12.14658 | 9.978e-09
2018-04-01 14:48 | 70423.38 | 1800.0003 | 3 | 8 | 4.400378 | 0.7420578 | 2.924908 | 3.073e-09 | 12.2627 | 9.978e-09
2018-04-01 14:50 | 70543.38 | 1920.0011 | 3 | 8 | 4.400331 | 0.6534958 | 2.948126 | 3.073e-09 | 12.36487 | 9.978e-09
2018-04-01 14:50 | 70545.61 | 1922.2297 | 3 | 8 | 4.40033 | 0.6519966 | 2.94853 | 3.073e-09 | 12.36665 | 9.978e-09
2018-04-01 14:52 | 70665.65 | 119.9999 | 4 | 8 | 4.349904 | 0 | 2.94853 | 3.073e-09 | 12.36665 | 9.978e-09
2018-04-01 14:54 | 70785.65 | 240.0007 | 4 | 8 | 4.346272 | 0 | 2.94853 | 3.073e-09 | 12.36665 | 9.978e-09
2018-04-01 14:55 | 70845.65 | 300.0045 | 4 | 8 | 4.345181 | 0 | 2.94853 | 3.073e-09 | 12.36665 | 9.978e-09
2018-04-01 14:57 | 70965.74 | 120.0002 | 5 | 8 | 4.16181 | -2.282156 | 2.94853 | 0.07605679 | 12.36665 | 0.3183407
2018-04-01 14:59 | 71085.74 | 240.0006 | 5 | 8 | 4.130384 | -2.282173 | 2.94853 | 0.1521209 | 12.36665 | 0.6336929
2018-04-01 15:01 | 71205.74 | 360.0004 | 5 | 8 | 4.100354 | -2.282127 | 2.94853 | 0.2281838 | 12.36665 | 0.9467165
2018-04-01 15:03 | 71325.74 | 480.0018 | 5 | 8 | 4.070724 | -2.281829 | 2.94853 | 0.3042452 | 12.36665 | 1.257466
2018-04-01 15:05 | 71445.74 | 600.001 | 5 | 8 | 4.041349 | -2.282181 | 2.94853 | 0.3803066 | 12.36665 | 1.565973
2018-04-01 15:07 | 71565.74 | 720.001 | 5 | 8 | 4.012335 | -2.281933 | 2.94853 | 0.4563649 | 12.36665 | 1.872245
2018-04-01 15:09 | 71685.74 | 840.0002 | 5 | 8 | 3.983665 | -2.282212 | 2.94853 | 0.5324244 | 12.36665 | 2.176328
2018-04-01 15:11 | 71805.74 | 960.0002 | 5 | 8 | 3.955502 | -2.282181 | 2.94853 | 0.6084867 | 12.36665 | 2.47826
2018-04-01 15:13 | 71925.74 | 1080.0002 | 5 | 8 | 3.927964 | -2.282179 | 2.94853 | 0.6845441 | 12.36665 | 2.778053
2018-04-01 15:15 | 72045.74 | 1200.0011 | 5 | 8 | 3.901249 | -2.282135 | 2.94853 | 0.7606013 | 12.36665 | 3.075782
2018-04-01 15:17 | 72165.74 | 1320.001 | 5 | 8 | 3.875483 | -2.281848 | 2.94853 | 0.8366598 | 12.36665 | 3.371518
2018-04-01 15:19 | 72285.74 | 1440.0002 | 5 | 8 | 3.850755 | -2.282191 | 2.94853 | 0.9127195 | 12.36665 | 3.665339
2018-04-01 15:21 | 72405.74 | 1560.0004 | 5 | 8 | 3.827209 | -2.282173 | 2.94853 | 0.9887788 | 12.36665 | 3.957322
2018-04-01 15:23 | 72525.74 | 1680.0002 | 5 | 8 | 3.804867 | -2.281892 | 2.94853 | 1.06484 | 12.36665 | 4.247566
2018-04-01 15:25 | 72645.74 | 1800.001 | 5 | 8 | 3.783513 | -2.2821 | 2.94853 | 1.140903 | 12.36665 | 4.536158
2018-04-01 15:27 | 72765.74 | 1920.0018 | 5 | 8 | 3.763204 | -2.282142 | 2.94853 | 1.216966 | 12.36665 | 4.823165
2018-04-01 15:29 | 72885.74 | 2040.001 | 5 | 8 | 3.744107 | -2.282189 | 2.94853 | 1.293027 | 12.36665 | 5.108665
2018-04-01 15:31 | 73005.74 | 2160.001 | 5 | 8 | 3.726041 | -2.282171 | 2.94853 | 1.369087 | 12.36665 | 5.392746
2018-04-01 15:33 | 73125.74 | 2280.0002 | 5 | 8 | 3.708879 | -2.281835 | 2.94853 | 1.445147 | 12.36665 | 5.67549
2018-04-01 15:35 | 73245.74 | 2400.001 | 5 | 8 | 3.692615 | -2.282189 | 2.94853 | 1.521206 | 12.36665 | 5.95696
2018-04-01 15:37 | 73365.74 | 2520.0002 | 5 | 8 | 3.677235 | -2.282212 | 2.94853 | 1.597267 | 12.36665 | 6.237233
2018-04-01 15:39 | 73485.74 | 2640.001 | 5 | 8 | 3.662799 | -2.282171 | 2.94853 | 1.673329 | 12.36665 | 6.516377
2018-04-01 15:41 | 73605.74 | 2760.0001 | 5 | 8 | 3.649353 | -2.282168 | 2.94853 | 1.749388 | 12.36665 | 6.794448
2018-04-01 15:43 | 73725.74 | 2880.0018 | 5 | 8 | 3.636869 | -2.282173 | 2.94853 | 1.825448 | 12.36665 | 7.071538
2018-04-01 15:45 | 73845.74 | 3000.001 | 5 | 8 | 3.625296 | -2.28215 | 2.94853 | 1.90151 | 12.36665 | 7.34772
2018-04-01 15:47 | 73965.74 | 3120.001 | 5 | 8 | 3.614476 | -2.282177 | 2.94853 | 1.977571 | 12.36665 | 7.62305
2018-04-01 15:49 | 74085.74 | 3240.0002 | 5 | 8 | 3.604044 | -2.282161 | 2.94853 | 2.053634 | 12.36665 | 7.89758
2018-04-01 15:51 | 74205.74 | 3360.0002 | 5 | 8 | 3.593642 | -2.282147 | 2.94853 | 2.129699 | 12.36665 | 8.171325
2018-04-01 15:53 | 74325.74 | 3480.001 | 5 | 8 | 3.582804 | -2.282146 | 2.94853 | 2.205763 | 12.36665 | 8.444264
2018-04-01 15:55 | 74445.74 | 3600.0002 | 5 | 8 | 3.571206 | -2.282184 | 2.94853 | 2.281826 | 12.36665 | 8.716349
2018-04-01 15:57 | 74565.74 | 3720.0002 | 5 | 8 | 3.559027 | -2.282189 | 2.94853 | 2.35789 | 12.36665 | 8.987529
2018-04-01 15:59 | 74685.74 | 3840.0012 | 5 | 8 | 3.545978 | -2.282168 | 2.94853 | 2.433953 | 12.36665 | 9.257751
2018-04-01 16:01 | 74805.74 | 3960.001 | 5 | 8 | 3.531544 | -2.282138 | 2.94853 | 2.510018 | 12.36665 | 9.52694
2018-04-01 16:03 | 74925.74 | 4080.0001 | 5 | 8 | 3.513663 | -2.282154 | 2.94853 | 2.58608 | 12.36665 | 9.794907
2018-04-01 16:05 | 75045.74 | 4200.0002 | 5 | 8 | 3.489581 | -2.282144 | 2.94853 | 2.662144 | 12.36665 | 10.0613
2018-04-01 16:07 | 75165.74 | 4320.0007 | 5 | 8 | 3.454188 | -2.282146 | 2.94853 | 2.738208 | 12.36665 | 10.32549
2018-04-01 16:09 | 75285.74 | 4440.0009 | 5 | 8 | 3.395551 | -2.282152 | 2.94853 | 2.814275 | 12.36665 | 10.58623
2018-04-01 16:11 | 75405.74 | 4560.0014 | 5 | 8 | 3.267253 | -2.282123 | 2.94853 | 2.890342 | 12.36665 | 10.8404
2018-04-01 16:13 | 75497.54 | 4651.7959 | 5 | 8 | 2.999994 | -2.28214 | 2.94853 | 2.948528 | 12.36665 | 11.02427
2018-04-01 16:15 | 75617.59 | 120 | 6 | 8 | 3.229962 | 0 | 2.94853 | 2.948528 | 12.36665 | 11.02427
2018-04-01 16:17 | 75737.59 | 240 | 6 | 8 | 3.243255 | 0 | 2.94853 | 2.948528 | 12.36665 | 11.02427
2018-04-01 16:18 | 75797.59 | 300.0022 | 6 | 8 | 3.247642 | 0 | 2.94853 | 2.948528 | 12.36665 | 11.02427
2018-04-01 16:18 | 75797.6 | 0.004 | 7 | 9 | 3.247571 | 0 | 0 | 0 | 0 | 0
2018-04-01 16:20 | 75917.68 | 120.0007 | 2 | 9 | 3.98046875 | 4.89003 | 0.1623103 | 0 | 0.6221963 | 0
2018-04-01 16:22 | 76037.68 | 240.0001 | 2 | 9 | 4.023414 | 4.890093 | 0.3252971 | 0 | 1.274959 | 0
2018-04-01 16:24 | 76157.68 | 360.0001 | 2 | 9 | 4.058046 | 4.890036 | 0.4882797 | 0 | 1.933605 | 0
2018-04-01 16:26 | 76277.68 | 480.0003 | 2 | 9 | 4.086987 | 4.890066 | 0.6512634 | 0 | 2.597419 | 0
2018-04-01 16:28 | 76397.68 | 600.0025 | 2 | 9 | 4.111912 | 4.890074 | 0.8142579 | 0 | 3.265655 | 0
2018-04-01 16:30 | 76517.68 | 720.0017 | 2 | 9 | 4.134779 | 4.890097 | 0.9772339 | 0 | 3.937656 | 0
2018-04-01 16:32 | 76637.68 | 840.0009 | 2 | 9 | 4.159777 | 4.890074 | 1.140211 | 0 | 4.613529 | 0
2018-04-01 16:34 | 76757.68 | 960.0017 | 2 | 9 | 4.187932 | 4.89003 | 1.303195 | 0 | 5.29375 | 0
2018-04-01 16:36 | 76877.68 | 1080.0001 | 2 | 9 | 4.200403 | 4.562979 | 1.462817 | 0 | 5.96381 | 0
2018-04-01 16:38 | 76997.68 | 1200.0026 | 2 | 9 | 4.200402 | 4.054031 | 1.606361 | 0 | 6.566754 | 0
2018-04-01 16:40 | 77117.68 | 1320.001 | 2 | 9 | 4.200401 | 3.566177 | 1.733277 | 0 | 7.099852 | 0
2018-04-01 16:41 | 77197.06 | 1399.3855 | 2 | 9 | 4.2004 | 3.259993 | 1.808506 | 0 | 7.415841 | 0
2018-04-01 16:43 | 77317.08 | 120.0018 | 3 | 9 | 4.228904 | 3.259871 | 1.916717 | 1.28e-09 | 7.8718 | 5.205e-09
2018-04-01 16:45 | 77437.07 | 240.0002 | 3 | 9 | 4.261831 | 3.259928 | 2.025365 | 1.28e-09 | 8.333026 | 5.205e-09
2018-04-01 16:47 | 77557.07 | 360.0003 | 3 | 9 | 4.297215 | 3.259926 | 2.134022 | 1.28e-09 | 8.798005 | 5.205e-09
2018-04-01 16:49 | 77677.08 | 480.001 | 3 | 9 | 4.334973 | 3.259937 | 2.242672 | 1.28e-09 | 9.26693 | 5.205e-09
2018-04-01 16:51 | 77797.08 | 600.0013 | 3 | 9 | 4.374649 | 3.259943 | 2.351326 | 1.28e-09 | 9.740079 | 5.205e-09
2018-04-01 16:53 | 77917.08 | 720.0019 | 3 | 9 | 4.400408 | 3.008339 | 2.458295 | 1.28e-09 | 10.2099 | 5.205e-09
2018-04-01 16:55 | 78037.07 | 840.0007 | 3 | 9 | 4.400397 | 2.512388 | 2.549969 | 1.28e-09 | 10.61331 | 5.205e-09
2018-04-01 16:57 | 78157.07 | 960.0003 | 3 | 9 | 4.400393 | 2.110924 | 2.626786 | 1.28e-09 | 10.95133 | 5.205e-09
2018-04-01 16:59 | 78277.07 | 1080.0003 | 3 | 9 | 4.40038 | 1.782608 | 2.691496 | 1.28e-09 | 11.23608 | 5.205e-09
2018-04-01 17:01 | 78397.07 | 1200.0007 | 3 | 9 | 4.400397 | 1.515839 | 2.746314 | 1.28e-09 | 11.4773 | 5.205e-09
2018-04-01 17:03 | 78517.08 | 1320.0011 | 3 | 9 | 4.400367 | 1.296719 | 2.793066 | 1.28e-09 | 11.68303 | 5.205e-09
2018-04-01 17:05 | 78637.08 | 1440.0011 | 3 | 9 | 4.400352 | 1.116489 | 2.833196 | 1.28e-09 | 11.85962 | 5.205e-09
2018-04-01 17:07 | 78757.08 | 1560.0011 | 3 | 9 | 4.400349 | 0.9677849 | 2.867862 | 1.28e-09 | 12.01216 | 5.205e-09
2018-04-01 17:09 | 78877.08 | 1680.0019 | 3 | 9 | 4.400366 | 0.8446541 | 2.898006 | 1.28e-09 | 12.1448 | 5.205e-09
2018-04-01 17:11 | 78997.08 | 1800.0011 | 3 | 9 | 4.40034 | 0.7403622 | 2.924376 | 1.28e-09 | 12.26084 | 5.205e-09
2018-04-01 17:13 | 79117.07 | 1920.0003 | 3 | 9 | 4.400327 | 0.652977 | 2.947574 | 1.28e-09 | 12.36292 | 5.205e-09
2018-04-01 17:13 | 79119.9 | 1922.8248 | 3 | 9 | 4.400374 | 0.6519947 | 2.948086 | 1.28e-09 | 12.36517 | 5.205e-09
2018-04-01 17:15 | 79239.95 | 120.0011 | 4 | 9 | 4.349949 | 0 | 2.948086 | 1.28e-09 | 12.36517 | 5.205e-09
2018-04-01 17:17 | 79359.95 | 240.0003 | 4 | 9 | 4.346324 | 0 | 2.948086 | 1.28e-09 | 12.36517 | 5.205e-09
2018-04-01 17:18 | 79419.95 | 300.0041 | 4 | 9 | 4.345224 | 0 | 2.948086 | 1.28e-09 | 12.36517 | 5.205e-09
2018-04-01 17:20 | 79540.04 | 120.0002 | 5 | 9 | 4.161724 | -2.282173 | 2.948086 | 0.07606047 | 12.36517 | 0.3183516
2018-04-01 17:22 | 79660.04 | 240.0011 | 5 | 9 | 4.130245 | -2.282191 | 2.948086 | 0.152125 | 12.36517 | 0.6336961
2018-04-01 17:24 | 79780.04 | 360.0011 | 5 | 9 | 4.100204 | -2.282017 | 2.948086 | 0.2281853 | 12.36517 | 0.9466978
2018-04-01 17:26 | 79900.04 | 480.0011 | 5 | 9 | 4.070539 | -2.281799 | 2.948086 | 0.3042435 | 12.36517 | 1.257422
2018-04-01 17:28 | 80020.04 | 600.0011 | 5 | 9 | 4.041156 | -2.282202 | 2.948086 | 0.380304 | 12.36517 | 1.56591
2018-04-01 17:30 | 80140.04 | 720.001 | 5 | 9 | 4.012084 | -2.282179 | 2.948086 | 0.4563637 | 12.36517 | 1.872172
2018-04-01 17:32 | 80260.04 | 840.0002 | 5 | 9 | 3.98341 | -2.2822 | 2.948086 | 0.5324218 | 12.36517 | 2.176231
2018-04-01 17:34 | 80380.04 | 960.0018 | 5 | 9 | 3.955219 | -2.282175 | 2.948086 | 0.6084815 | 12.36517 | 2.478133
2018-04-01 17:36 | 80500.04 | 1080.0003 | 5 | 9 | 3.927711 | -2.282177 | 2.948086 | 0.6845437 | 12.36517 | 2.777925
2018-04-01 17:38 | 80620.04 | 1200.0018 | 5 | 9 | 3.901011 | -2.281829 | 2.948086 | 0.7606069 | 12.36517 | 3.075657
2018-04-01 17:40 | 80740.04 | 1320.0018 | 5 | 9 | 3.875258 | -2.281856 | 2.948086 | 0.836669 | 12.36517 | 3.371389
2018-04-01 17:42 | 80860.04 | 1440.0007 | 5 | 9 | 3.850588 | -2.28192 | 2.948086 | 0.9127278 | 12.36517 | 3.66519
2018-04-01 17:44 | 80980.04 | 1560.0018 | 5 | 9 | 3.827064 | -2.281848 | 2.948086 | 0.9887903 | 12.36517 | 3.957173
2018-04-01 17:46 | 81100.04 | 1680.0002 | 5 | 9 | 3.804724 | -2.282163 | 2.948086 | 1.06485 | 12.36517 | 4.247402
2018-04-01 17:48 | 81220.04 | 1800.0012 | 5 | 9 | 3.7834 | -2.28182 | 2.948086 | 1.14091 | 12.36517 | 4.53597
2018-04-01 17:50 | 81340.04 | 1920.0002 | 5 | 9 | 3.763127 | -2.281841 | 2.948086 | 1.216971 | 12.36517 | 4.822963
2018-04-01 17:52 | 81460.04 | 2040.0002 | 5 | 9 | 3.744001 | -2.282061 | 2.948086 | 1.293031 | 12.36517 | 5.10845
2018-04-01 17:54 | 81580.04 | 2160.0018 | 5 | 9 | 3.725954 | -2.282179 | 2.948086 | 1.369094 | 12.36517 | 5.392537
2018-04-01 17:56 | 81700.04 | 2280.0002 | 5 | 9 | 3.708841 | -2.282184 | 2.948086 | 1.44515 | 12.36517 | 5.675264
2018-04-01 17:58 | 81820.04 | 2400.0019 | 5 | 9 | 3.692632 | -2.281837 | 2.948086 | 1.52121 | 12.36517 | 5.956738
2018-04-01 18:00 | 81940.04 | 2520.001 | 5 | 9 | 3.677244 | -2.28215 | 2.948086 | 1.597268 | 12.36517 | 6.237
2018-04-01 18:02 | 82060.04 | 2640.001 | 5 | 9 | 3.662834 | -2.282043 | 2.948086 | 1.673328 | 12.36517 | 6.516137
2018-04-01 18:04 | 82180.04 | 2760.0019 | 5 | 9 | 3.649395 | -2.281917 | 2.948086 | 1.749384 | 12.36517 | 6.794199
2018-04-01 18:06 | 82300.04 | 2880.0002 | 5 | 9 | 3.636889 | -2.281827 | 2.948086 | 1.825444 | 12.36517 | 7.071289
2018-04-01 18:08 | 82420.04 | 3000.0026 | 5 | 9 | 3.625339 | -2.281806 | 2.948086 | 1.901504 | 12.36517 | 7.347467
2018-04-01 18:10 | 82540.04 | 3120.0002 | 5 | 9 | 3.614478 | -2.282152 | 2.948086 | 1.977565 | 12.36517 | 7.622797
2018-04-01 18:12 | 82660.04 | 3240.001 | 5 | 9 | 3.604014 | -2.282161 | 2.948086 | 2.053627 | 12.36517 | 7.897321
2018-04-01 18:14 | 82780.04 | 3360.001 | 5 | 9 | 3.593612 | -2.282129 | 2.948086 | 2.129691 | 12.36517 | 8.171065
2018-04-01 18:16 | 82900.04 | 3480.0011 | 5 | 9 | 3.582777 | -2.282104 | 2.948086 | 2.205752 | 12.36517 | 8.443991
2018-04-01 18:18 | 83020.04 | 3600.001 | 5 | 9 | 3.571141 | -2.282112 | 2.948086 | 2.281816 | 12.36517 | 8.716071
2018-04-01 18:20 | 83140.04 | 3720.001 | 5 | 9 | 3.558916 | -2.282171 | 2.948086 | 2.357882 | 12.36517 | 8.987252
2018-04-01 18:22 | 83260.04 | 3840.001 | 5 | 9 | 3.545841 | -2.282154 | 2.948086 | 2.433942 | 12.36517 | 9.257453
2018-04-01 18:24 | 83380.04 | 3960.0018 | 5 | 9 | 3.531365 | -2.282102 | 2.948086 | 2.510006 | 12.36517 | 9.526628
2018-04-01 18:26 | 83500.04 | 4080.0002 | 5 | 9 | 3.513467 | -2.282142 | 2.948086 | 2.58607 | 12.36517 | 9.794589
2018-04-01 18:28 | 83620.04 | 4200.0027 | 5 | 9 | 3.489346 | -2.282144 | 2.948086 | 2.662135 | 12.36517 | 10.06097
2018-04-01 18:30 | 83740.04 | 4320.0018 | 5 | 9 | 3.453854 | -2.282147 | 2.948086 | 2.738197 | 12.36517 | 10.32513
2018-04-01 18:32 | 83860.04 | 4440.001 | 5 | 9 | 3.394998 | -2.282138 | 2.948086 | 2.814259 | 12.36517 | 10.58582
2018-04-01 18:34 | 83980.04 | 4560.0017 | 5 | 9 | 3.266046 | -2.282138 | 2.948086 | 2.890321 | 12.36517 | 10.83991
2018-04-01 18:36 | 84071.27 | 4651.2272 | 5 | 9 | 2.999976 | -2.282104 | 2.948086 | 2.948148 | 12.36517 | 11.0226
2018-04-01 18:38 | 84191.32 | 119.9999 | 6 | 9 | 3.230473 | 0 | 2.948086 | 2.948153 | 12.36517 | 11.02262
2018-04-01 18:40 | 84311.32 | 239.9999 | 6 | 9 | 3.243758 | 0 | 2.948086 | 2.948153 | 12.36517 | 11.02262
2018-04-01 18:41 | 84371.32 | 300.0037 | 6 | 9 | 3.248166 | 0 | 2.948086 | 2.948153 | 12.36517 | 11.02262
2018-04-01 18:41 | 84371.33 | 0.0023 | 7 | 10 | 3.24824 | 0 | 0 | 0 | 0 | 0
2018-04-01 18:43 | 84491.41524 | 120.0006 | 2 | 10 | 3.981174 | 4.89006 | 0.1623041 | 0 | 0.6222975 | 0
2018-04-01 18:45 | 84611.41574 | 240.0011 | 2 | 10 | 4.023985 | 4.890066 | 0.3252685 | 0 | 1.275073 | 0
2018-04-01 18:47 | 84731.41494 | 360.0003 | 2 | 10 | 4.058625 | 4.890068 | 0.488264 | 0 | 1.933866 | 0
2018-04-01 18:49 | 84851.41504 | 480.0004 | 2 | 10 | 4.087577 | 4.890026 | 0.651251 | 0 | 2.59779 | 0
2018-04-01 18:51 | 84971.41654 | 600.0019 | 2 | 10 | 4.112458 | 4.890059 | 0.8142379 | 0 | 3.26609 | 0
2018-04-01 18:53 | 85091.41654 | 720.0019 | 2 | 10 | 4.135322 | 4.890053 | 0.9772205 | 0 | 3.938208 | 0
2018-04-01 18:55 | 85211.41654 | 840.0019 | 2 | 10 | 4.160309 | 4.890041 | 1.140208 | 0 | 4.614207 | 0
2018-04-01 18:57 | 85331.41654 | 960.0019 | 2 | 10 | 4.188572 | 4.890083 | 1.303189 | 0 | 5.294519 | 0
2018-04-01 18:59 | 85451.41504 | 1080.0004 | 2 | 10 | 4.200411 | 4.553823 | 1.46259 | 0 | 5.963688 | 0
2018-04-01 19:01 | 85571.41744 | 1200.0028 | 2 | 10 | 4.200396 | 4.04693 | 1.605894 | 0 | 6.565623 | 0
2018-04-01 19:03 | 85691.41744 | 1320.0028 | 2 | 10 | 4.200416 | 3.561951 | 1.732628 | 0 | 7.09796 | 0
2018-04-01 19:04 | 85770.06594 | 1398.6513 | 2 | 10 | 4.200413 | 3.259981 | 1.807101 | 0 | 7.410774 | 0
2018-04-01 19:06 | 85890.07676 | 120.001 | 3 | 10 | 4.228851 | 3.259903 | 1.915311 | 0 | 7.866725 | 0
2018-04-01 19:08 | 86010.07636 | 240.0006 | 3 | 10 | 4.261747 | 3.259893 | 2.023961 | 0 | 8.327952 | 0
2018-04-01 19:10 | 86130.07676 | 360.001 | 3 | 10 | 4.297077 | 3.259924 | 2.13261 | 0 | 8.792884 | 0
2018-04-01 19:12 | 86250.07596 | 480.0002 | 3 | 10 | 4.33512 | 3.259916 | 2.241258 | 0 | 9.261787 | 0
2018-04-01 19:14 | 86370.07676 | 600.001 | 3 | 10 | 4.374778 | 3.25989 | 2.349914 | 0 | 9.734959 | 0
2018-04-01 19:16 | 86490.07686 | 720.0011 | 3 | 10 | 4.400405 | 3.006794 | 2.456863 | 0 | 10.20471 | 0
2018-04-01 19:18 | 86610.07916 | 840.0034 | 3 | 10 | 4.400378 | 2.510742 | 2.548506 | 0 | 10.60797 | 0
2018-04-01 19:20 | 86730.07756 | 960.0018 | 3 | 10 | 4.400379 | 2.109652 | 2.625295 | 0 | 10.94587 | 0
2018-04-01 19:22 | 86850.07676 | 1080.001 | 3 | 10 | 4.400389 | 1.782824 | 2.689988 | 0 | 11.23055 | 0
2018-04-01 19:24 | 86970.07596 | 1200.0002 | 3 | 10 | 4.400388 | 1.515984 | 2.74481 | 0 | 11.47179 | 0
2018-04-01 19:26 | 87090.07686 | 1320.0011 | 3 | 10 | 4.400367 | 1.297108 | 2.791571 | 0 | 11.67755 | 0
2018-04-01 19:28 | 87210.07676 | 1440.001 | 3 | 10 | 4.400384 | 1.117826 | 2.831712 | 0 | 11.85419 | 0
2018-04-01 19:30 | 87330.07606 | 1560.0003 | 3 | 10 | 4.400387 | 0.9691277 | 2.866399 | 0 | 12.00682 | 0
2018-04-01 19:32 | 87450.07756 | 1680.0018 | 3 | 10 | 4.40034 | 0.8444881 | 2.896561 | 0 | 12.13955 | 0
2018-04-01 19:34 | 87570.07626 | 1800.0005 | 3 | 10 | 4.400314 | 0.7406292 | 2.922945 | 0 | 12.25565 | 0
2018-04-01 19:36 | 87690.07606 | 1920.0003 | 3 | 10 | 4.400351 | 0.6536846 | 2.946151 | 0 | 12.35776 | 0
2018-04-01 19:36 | 87692.93506 | 1922.8593 | 3 | 10 | 4.400361 | 0.6519909 | 2.946669 | 0 | 12.36004 | 0
2018-04-01 19:38 | 87812.98582 | 120.0016 | 4 | 10 | 4.349945 | 0 | 2.946669 | 0 | 12.36004 | 0
2018-04-01 19:40 | 87932.98502 | 240.0008 | 4 | 10 | 4.346317 | 0 | 2.946669 | 0 | 12.36004 | 0
2018-04-01 19:41 | 87992.98632 | 300.0021 | 4 | 10 | 4.345207 | 0 | 2.946669 | 0 | 12.36004 | 0
2018-04-01 19:43 | 88113.07 | 120.001 | 5 | 10 | 4.161693 | -2.282173 | 2.946669 | 0.07605981 | 12.36004 | 0.3183468
2018-04-01 19:45 | 88233.08 | 240.0018 | 5 | 10 | 4.130228 | -2.281815 | 2.946669 | 0.1521214 | 12.36004 | 0.6336759
2018-04-01 19:47 | 88353.07 | 360.001 | 5 | 10 | 4.100183 | -2.281841 | 2.946669 | 0.2281808 | 12.36004 | 0.9466707
2018-04-01 19:49 | 88473.07 | 480.001 | 5 | 10 | 4.07048 | -2.282173 | 2.946669 | 0.3042438 | 12.36004 | 1.257411
2018-04-01 19:51 | 88593.07 | 600.001 | 5 | 10 | 4.041095 | -2.282189 | 2.946669 | 0.3803042 | 12.36004 | 1.565895
2018-04-01 19:53 | 88713.07 | 720.0007 | 5 | 10 | 4.012049 | -2.282158 | 2.946669 | 0.4563645 | 12.36004 | 1.872155
2018-04-01 19:55 | 88833.07 | 840.0011 | 5 | 10 | 3.98335 | -2.282187 | 2.946669 | 0.532424 | 12.36004 | 2.176216
2018-04-01 19:57 | 88953.08 | 960.0018 | 5 | 10 | 3.955182 | -2.28182 | 2.946669 | 0.6084862 | 12.36004 | 2.478123
2018-04-01 19:59 | 89073.08 | 1080.0018 | 5 | 10 | 3.927657 | -2.282163 | 2.946669 | 0.6845439 | 12.36004 | 2.777895
2018-04-01 20:01 | 89193.08 | 1200.0018 | 5 | 10 | 3.900936 | -2.281833 | 2.946669 | 0.7606054 | 12.36004 | 3.075615
2018-04-01 20:03 | 89313.07 | 1320.001 | 5 | 10 | 3.875147 | -2.282144 | 2.946669 | 0.8366655 | 12.36004 | 3.371332
2018-04-01 20:05 | 89433.08 | 1440.0018 | 5 | 10 | 3.850421 | -2.282184 | 2.946669 | 0.9127297 | 12.36004 | 3.665146
2018-04-01 20:07 | 89553.08 | 1560.0026 | 5 | 10 | 3.826897 | -2.282138 | 2.946669 | 0.9887924 | 12.36004 | 3.957116
2018-04-01 20:09 | 89673.07 | 1680.001 | 5 | 10 | 3.804541 | -2.282144 | 2.946669 | 1.064852 | 12.36004 | 4.24733
2018-04-01 20:11 | 89793.07 | 1800.001 | 5 | 10 | 3.78325 | -2.281924 | 2.946669 | 1.140915 | 12.36004 | 4.535899
2018-04-01 20:13 | 89913.07 | 1920.0002 | 5 | 10 | 3.762938 | -2.282129 | 2.946669 | 1.216976 | 12.36004 | 4.822875
2018-04-01 20:15 | 90033.07 | 2040.0006 | 5 | 10 | 3.743848 | -2.282001 | 2.946669 | 1.293038 | 12.36004 | 5.108357
2018-04-01 20:17 | 90153.07 | 2160.001 | 5 | 10 | 3.72577 | -2.282161 | 2.946669 | 1.369096 | 12.36004 | 5.392416
2018-04-01 20:19 | 90273.08 | 2280.0018 | 5 | 10 | 3.708625 | -2.28211 | 2.946669 | 1.44516 | 12.36004 | 5.675154
2018-04-01 20:21 | 90393.07 | 2400.0011 | 5 | 10 | 3.692366 | -2.282175 | 2.946669 | 1.521219 | 12.36004 | 5.956604
2018-04-01 20:23 | 90513.07 | 2520.0002 | 5 | 10 | 3.676977 | -2.282168 | 2.946669 | 1.597278 | 12.36004 | 6.23685
2018-04-01 20:25 | 90633.07 | 2640.0001 | 5 | 10 | 3.662579 | -2.281825 | 2.946669 | 1.673336 | 12.36004 | 6.515961
2018-04-01 20:27 | 90753.07 | 2760.0009 | 5 | 10 | 3.649116 | -2.281915 | 2.946669 | 1.74939 | 12.36004 | 6.793998
2018-04-01 20:29 | 90873.07 | 2880.0008 | 5 | 10 | 3.636627 | -2.281948 | 2.946669 | 1.825451 | 12.36004 | 7.071072
2018-04-01 20:31 | 90993.07 | 3000.001 | 5 | 10 | 3.625069 | -2.281854 | 2.946669 | 1.901507 | 12.36004 | 7.347212
2018-04-01 20:33 | 91113.07 | 3120.001 | 5 | 10 | 3.6142 | -2.282029 | 2.946669 | 1.977567 | 12.36004 | 7.622519
2018-04-01 20:35 | 91233.07 | 3240.0002 | 5 | 10 | 3.603786 | -2.282085 | 2.946669 | 2.053626 | 12.36004 | 7.897013
2018-04-01 20:37 | 91353.08 | 3360.0026 | 5 | 10 | 3.593419 | -2.282177 | 2.946669 | 2.129689 | 12.36004 | 8.170733
2018-04-01 20:39 | 91473.08 | 3480.0018 | 5 | 10 | 3.582583 | -2.282165 | 2.946669 | 2.205748 | 12.36004 | 8.443638
2018-04-01 20:41 | 91593.08 | 3600.0026 | 5 | 10 | 3.570992 | -2.282158 | 2.946669 | 2.281801 | 12.36004 | 8.71567
2018-04-01 20:43 | 91713.07 | 3720.001 | 5 | 10 | 3.558753 | -2.2821 | 2.946669 | 2.357861 | 12.36004 | 8.986818
2018-04-01 20:45 | 91833.07 | 3840.001 | 5 | 10 | 3.545709 | -2.282121 | 2.946669 | 2.433924 | 12.36004 | 9.257018
2018-04-01 20:47 | 91953.07 | 3960.0011 | 5 | 10 | 3.531252 | -2.282189 | 2.946669 | 2.509984 | 12.36004 | 9.52617
2018-04-01 20:49 | 92073.07 | 4080.0002 | 5 | 10 | 3.513343 | -2.281787 | 2.946669 | 2.586046 | 12.36004 | 9.794114
2018-04-01 20:51 | 92193.07 | 4200.001 | 5 | 10 | 3.489198 | -2.282152 | 2.946669 | 2.66211 | 12.36004 | 10.06048
2018-04-01 20:53 | 92313.07 | 4320.001 | 5 | 10 | 3.453639 | -2.282168 | 2.946669 | 2.738173 | 12.36004 | 10.32463
2018-04-01 20:55 | 92433.07 | 4440.0011 | 5 | 10 | 3.394578 | -2.281804 | 2.946669 | 2.814235 | 12.36004 | 10.58529
2018-04-01 20:57 | 92553.07 | 4560.0002 | 5 | 10 | 3.26501 | -2.282152 | 2.946669 | 2.890296 | 12.36004 | 10.83933
2018-04-01 20:58 | 92643.7 | 4650.624 | 5 | 10 | 2.999969 | -2.282144 | 2.946669 | 2.947742 | 12.36004 | 11.02077
2018-04-01 21:00 | 92763.75 | 120.0002 | 6 | 10 | 3.23045 | 0 | 2.946669 | 2.947742 | 12.36004 | 11.02077
2018-04-01 21:02 | 92883.75 | 240.0009 | 6 | 10 | 3.243734 | 0 | 2.946669 | 2.947742 | 12.36004 | 11.02077
2018-04-01 21:03 | 92943.75 | 300.0031 | 6 | 10 | 3.248152 | 0 | 2.946669 | 2.947742 | 12.36004 | 11.02077
2018-04-01 21:03 | 92943.76 | 0.0025 | 7 | 11 | 3.248322 | 0 | 0 | 0 | 0 | 0
2018-04-01 21:05 | 93063.83 | 120.0001 | 2 | 11 | 3.981031 | 4.890028 | 0.1622982 | 1.101e-09 | 0.6222503 | 3.577e-09
2018-04-01 21:07 | 93183.84 | 240.001 | 2 | 11 | 4.02394 | 4.890039 | 0.3252877 | 1.101e-09 | 1.275113 | 3.577e-09
2018-04-01 21:09 | 93303.84 | 360.0002 | 2 | 11 | 4.058678 | 4.890062 | 0.4882719 | 1.101e-09 | 1.933863 | 3.577e-09
2018-04-01 21:11 | 93423.84 | 480.001 | 2 | 11 | 4.087666 | 4.889986 | 0.6512507 | 1.101e-09 | 2.597765 | 3.577e-09
2018-04-01 21:13 | 93543.84 | 600.0026 | 2 | 11 | 4.112616 | 4.890001 | 0.8142372 | 1.101e-09 | 3.266082 | 3.577e-09
2018-04-01 21:15 | 93663.84 | 720.0002 | 2 | 11 | 4.135521 | 4.88998 | 0.9772217 | 1.101e-09 | 3.938231 | 3.577e-09
2018-04-01 21:17 | 93783.84 | 840.0009 | 2 | 11 | 4.160491 | 4.889994 | 1.140205 | 1.101e-09 | 4.614244 | 3.577e-09
2018-04-01 21:19 | 93903.84 | 960.0019 | 2 | 11 | 4.188677 | 4.890026 | 1.303182 | 1.101e-09 | 5.294564 | 3.577e-09
2018-04-01 21:21 | 94023.84 | 1080.0003 | 2 | 11 | 4.200404 | 4.550999 | 1.462542 | 1.101e-09 | 5.963572 | 3.577e-09
2018-04-01 21:23 | 94143.84 | 1200.0019 | 2 | 11 | 4.200408 | 4.044695 | 1.60575 | 1.101e-09 | 6.565102 | 3.577e-09
2018-04-01 21:25 | 94263.84 | 1320.0003 | 2 | 11 | 4.200403 | 3.559072 | 1.732383 | 1.101e-09 | 7.097013 | 3.577e-09
2018-04-01 21:27 | 94341.52 | 1397.6865 | 2 | 11 | 4.200388 | 3.259996 | 1.805933 | 1.101e-09 | 7.405953 | 3.577e-09
2018-04-01 21:29 | 94461.54 | 120.0002 | 3 | 11 | 4.228787 | 3.25992 | 1.914145 | 1.101e-09 | 7.861905 | 3.577e-09
2018-04-01 21:31 | 94581.54 | 240.001 | 3 | 11 | 4.261636 | 3.259914 | 2.022797 | 1.101e-09 | 8.323133 | 3.577e-09
2018-04-01 21:33 | 94701.54 | 360.0001 | 3 | 11 | 4.297018 | 3.259821 | 2.131451 | 1.101e-09 | 8.788075 | 3.577e-09
2018-04-01 21:35 | 94821.54 | 480.0002 | 3 | 11 | 4.334653 | 3.259869 | 2.240102 | 1.101e-09 | 9.256978 | 3.577e-09
2018-04-01 21:37 | 94941.54 | 600.0002 | 3 | 11 | 4.374257 | 3.259872 | 2.348753 | 1.101e-09 | 9.730077 | 3.577e-09
2018-04-01 21:39 | 95061.54 | 720.0018 | 3 | 11 | 4.400414 | 3.014557 | 2.455808 | 1.101e-09 | 10.20025 | 3.577e-09
2018-04-01 21:41 | 95181.54 | 840.0001 | 3 | 11 | 4.400401 | 2.51757 | 2.547668 | 1.101e-09 | 10.60447 | 3.577e-09
2018-04-01 21:43 | 95301.54 | 960 | 3 | 11 | 4.400379 | 2.11503 | 2.624646 | 1.101e-09 | 10.94321 | 3.577e-09
2018-04-01 21:45 | 95421.54 | 1080.0001 | 3 | 11 | 4.400394 | 1.786963 | 2.689482 | 1.101e-09 | 11.22851 | 3.577e-09
2018-04-01 21:47 | 95541.54 | 1200.0002 | 3 | 11 | 4.400396 | 1.519278 | 2.744425 | 1.101e-09 | 11.47028 | 3.577e-09
2018-04-01 21:49 | 95661.54 | 1320.0018 | 3 | 11 | 4.400389 | 1.299999 | 2.791276 | 1.101e-09 | 11.67644 | 3.577e-09
2018-04-01 21:51 | 95781.54 | 1440.0002 | 3 | 11 | 4.400376 | 1.119312 | 2.831484 | 1.101e-09 | 11.85337 | 3.577e-09
2018-04-01 21:53 | 95901.54 | 1560.0018 | 3 | 11 | 4.40036 | 0.9695911 | 2.866225 | 1.101e-09 | 12.00625 | 3.577e-09
2018-04-01 21:55 | 96021.54 | 1680.0018 | 3 | 11 | 4.400361 | 0.8460445 | 2.896422 | 1.101e-09 | 12.13913 | 3.577e-09
2018-04-01 21:57 | 96141.54 | 1800.0001 | 3 | 11 | 4.400355 | 0.7421322 | 2.922836 | 1.101e-09 | 12.25536 | 3.577e-09
2018-04-01 21:59 | 96261.54 | 1920.001 | 3 | 11 | 4.400354 | 0.6545181 | 2.946069 | 1.101e-09 | 12.35759 | 3.577e-09
2018-04-01 21:59 | 96265.27 | 1923.736 | 3 | 11 | 4.400352 | 0.6519947 | 2.946748 | 1.101e-09 | 12.36057 | 3.577e-09
2018-04-01 22:01 | 96385.32 | 120 | 4 | 11 | 4.349861 | 0 | 2.946748 | 1.101e-09 | 12.36057 | 3.577e-09
2018-04-01 22:03 | 96505.32 | 240.0001 | 4 | 11 | 4.346218 | 0 | 2.946748 | 1.101e-09 | 12.36057 | 3.577e-09
2018-04-01 22:04 | 96565.33 | 300.003 | 4 | 11 | 4.345116 | 0 | 2.946748 | 1.101e-09 | 12.36057 | 3.577e-09
2018-04-01 22:06 | 96685.41184 | 120.0003 | 5 | 11 | 4.16136 | -2.28185 | 2.946748 | 0.07605084 | 12.36057 | 0.3182872
2018-04-01 22:08 | 96805.41334 | 240.0018 | 5 | 11 | 4.129852 | -2.282119 | 2.946748 | 0.152106 | 12.36057 | 0.6335636
2018-04-01 22:10 | 96925.41344 | 360.0019 | 5 | 11 | 4.099789 | -2.281843 | 2.946748 | 0.2281612 | 12.36057 | 0.9465145
2018-04-01 22:12 | 97045.41174 | 480.0002 | 5 | 11 | 4.070113 | -2.281829 | 2.946748 | 0.3042192 | 12.36057 | 1.257205
2018-04-01 22:14 | 97165.41204 | 600.0005 | 5 | 11 | 4.040711 | -2.282012 | 2.946748 | 0.380275 | 12.36057 | 1.565641
2018-04-01 22:16 | 97285.41184 | 720.0003 | 5 | 11 | 4.011655 | -2.282175 | 2.946748 | 0.4563336 | 12.36057 | 1.871866
2018-04-01 22:18 | 97405.41334 | 840.0018 | 5 | 11 | 3.98297 | -2.282058 | 2.946748 | 0.5323899 | 12.36057 | 2.175884
2018-04-01 22:20 | 97525.41344 | 960.0019 | 5 | 11 | 3.95478 | -2.281808 | 2.946748 | 0.608449 | 12.36057 | 2.477749
2018-04-01 22:22 | 97645.41204 | 1080.0005 | 5 | 11 | 3.927253 | -2.282114 | 2.946748 | 0.6845084 | 12.36057 | 2.777495
2018-04-01 22:24 | 97765.41334 | 1200.0018 | 5 | 11 | 3.900523 | -2.282133 | 2.946748 | 0.7605681 | 12.36057 | 3.075178
2018-04-01 22:26 | 97885.41184 | 1320.0003 | 5 | 11 | 3.874792 | -2.282022 | 2.946748 | 0.8366272 | 12.36057 | 3.370863
2018-04-01 22:28 | 98005.41334 | 1440.0018 | 5 | 11 | 3.850101 | -2.281808 | 2.946748 | 0.9126865 | 12.36057 | 3.664632
2018-04-01 22:30 | 98125.41234 | 1560.0008 | 5 | 11 | 3.826575 | -2.282154 | 2.946748 | 0.9887503 | 12.36057 | 3.956582
2018-04-01 22:32 | 98245.41174 | 1680.0002 | 5 | 11 | 3.804229 | -2.282161 | 2.946748 | 1.064813 | 12.36057 | 4.246785
2018-04-01 22:34 | 98365.41174 | 1800.0002 | 5 | 11 | 3.782907 | -2.281815 | 2.946748 | 1.140875 | 12.36057 | 4.535323
2018-04-01 22:36 | 98485.41184 | 1920.0003 | 5 | 11 | 3.762613 | -2.282129 | 2.946748 | 1.216938 | 12.36057 | 4.822284
2018-04-01 22:38 | 98605.41174 | 2040.0002 | 5 | 11 | 3.743501 | -2.28204 | 2.946748 | 1.292999 | 12.36057 | 5.10774
2018-04-01 22:40 | 98725.41424 | 2160.0027 | 5 | 11 | 3.725427 | -2.282133 | 2.946748 | 1.369063 | 12.36057 | 5.39179
2018-04-01 22:42 | 98845.41334 | 2280.0018 | 5 | 11 | 3.708277 | -2.282187 | 2.946748 | 1.445123 | 12.36057 | 5.674488
2018-04-01 22:44 | 98965.41344 | 2400.0019 | 5 | 11 | 3.691971 | -2.28215 | 2.946748 | 1.521187 | 12.36057 | 5.95593
2018-04-01 22:46 | 99085.41344 | 2520.0019 | 5 | 11 | 3.676609 | -2.282152 | 2.946748 | 1.597246 | 12.36057 | 6.236147
2018-04-01 22:48 | 99205.41344 | 2640.0019 | 5 | 11 | 3.662211 | -2.282179 | 2.946748 | 1.673308 | 12.36057 | 6.515245
2018-04-01 22:50 | 99325.41414 | 2760.0026 | 5 | 11 | 3.648752 | -2.281843 | 2.946748 | 1.74937 | 12.36057 | 6.793281
2018-04-01 22:52 | 99445.41184 | 2880.0003 | 5 | 11 | 3.636276 | -2.282163 | 2.946748 | 1.825432 | 12.36057 | 7.070331
2018-04-01 22:54 | 99565.41264 | 3000.0011 | 5 | 11 | 3.624721 | -2.282165 | 2.946748 | 1.901492 | 12.36057 | 7.346463
2018-04-01 22:56 | 99685.41344 | 3120.0019 | 5 | 11 | 3.613906 | -2.282054 | 2.946748 | 1.977552 | 12.36057 | 7.621745
2018-04-01 22:58 | 99805.41344 | 3240.0019 | 5 | 11 | 3.603521 | -2.281841 | 2.946748 | 2.053616 | 12.36057 | 7.896234
2018-04-01 23:00 | 99925.41234 | 3360.0008 | 5 | 11 | 3.593137 | -2.281843 | 2.946748 | 2.129675 | 12.36057 | 8.16992
2018-04-01 23:02 | 100045.4 | 3480.0005 | 5 | 11 | 3.582289 | -2.282085 | 2.946748 | 2.205738 | 12.36057 | 8.442817
2018-04-01 23:04 | 100165.4 | 3600.0002 | 5 | 11 | 3.570668 | -2.282168 | 2.946748 | 2.2818 | 12.36057 | 8.714855
2018-04-01 23:06 | 100285.4 | 3720.0011 | 5 | 11 | 3.558397 | -2.282147 | 2.946748 | 2.357865 | 12.36057 | 8.985995
2018-04-01 23:08 | 100405.4 | 3840.0019 | 5 | 11 | 3.54532 | -2.282135 | 2.946748 | 2.433933 | 12.36057 | 9.256184
2018-04-01 23:10 | 100525.4 | 3960.0019 | 5 | 11 | 3.530761 | -2.282112 | 2.946748 | 2.509993 | 12.36057 | 9.525301
2018-04-01 23:12 | 100645.4 | 4080.0019 | 5 | 11 | 3.512765 | -2.282102 | 2.946748 | 2.586055 | 12.36057 | 9.793205
2018-04-01 23:14 | 100765.4 | 4200.0002 | 5 | 11 | 3.488544 | -2.282144 | 2.946748 | 2.662114 | 12.36057 | 10.05951
2018-04-01 23:16 | 100885.4 | 4320.0004 | 5 | 11 | 3.452671 | -2.28215 | 2.946748 | 2.738184 | 12.36057 | 10.32362
2018-04-01 23:18 | 101005.4 | 4440.0011 | 5 | 11 | 3.393085 | -2.282119 | 2.946748 | 2.814252 | 12.36057 | 10.58422
2018-04-01 23:20 | 101125.4 | 4560.0011 | 5 | 11 | 3.26197 | -2.282168 | 2.946748 | 2.890316 | 12.36057 | 10.8381
2018-04-01 23:21 | 101214.5 | 4649.1217 | 5 | 11 | 2.999967 | -2.282138 | 2.946748 | 2.946802 | 12.36057 | 11.01639
2018-04-01 23:23 | 101334.6 | 120.001 | 6 | 11 | 3.231497 | 0 | 2.946748 | 2.946802 | 12.36057 | 11.01639
2018-04-01 23:25 | 101454.6 | 240.0007 | 6 | 11 | 3.244809 | 0 | 2.946748 | 2.946802 | 12.36057 | 11.01639
2018-04-01 23:26 | 101514.6 | 300.0031 | 6 | 11 | 3.249225 | 0 | 2.946748 | 2.946802 | 12.36057 | 11.01639
2018-04-01 23:26 | 101514.6 | 0.0025 | 7 | 12 | 3.249222 | 0 | 0 | 0 | 0 | 0
2018-04-01 23:28 | 101634.7 | 120.0002 | 2 | 12 | 3.981909 | 4.890015 | 0.1623062 | 0 | 0.622459 | 0
2018-04-01 23:30 | 101754.7 | 240.0002 | 2 | 12 | 4.024679 | 4.890007 | 0.3252909 | 0 | 1.275425 | 0
2018-04-01 23:32 | 101874.7 | 360.0002 | 2 | 12 | 4.059445 | 4.890022 | 0.4882856 | 0 | 1.934338 | 0
2018-04-01 23:34 | 101994.7 | 480.0018 | 2 | 12 | 4.088456 | 4.890059 | 0.6512809 | 0 | 2.598435 | 0
2018-04-01 23:36 | 102114.7 | 600.001 | 2 | 12 | 4.113333 | 4.89007 | 0.814268 | 0 | 3.266875 | 0
2018-04-01 23:38 | 102234.7 | 720.0002 | 2 | 12 | 4.136278 | 4.890062 | 0.9772619 | 0 | 3.939187 | 0
2018-04-01 23:40 | 102354.7 | 840.001 | 2 | 12 | 4.161256 | 4.890087 | 1.140244 | 0 | 4.615319 | 0
2018-04-01 23:42 | 102474.7 | 960.0002 | 2 | 12 | 4.189404 | 4.890055 | 1.303241 | 0 | 5.295843 | 0
2018-04-01 23:44 | 102594.7 | 1080.001 | 2 | 12 | 4.200402 | 4.54167 | 1.462361 | 0 | 5.963888 | 0
2018-04-01 23:46 | 102714.7 | 1200.0018 | 2 | 12 | 4.200412 | 4.039148 | 1.605313 | 0 | 6.564342 | 0
2018-04-01 23:48 | 102834.7 | 1320.0002 | 2 | 12 | 4.200401 | 3.554152 | 1.731793 | 0 | 7.095611 | 0
2018-04-01 23:50 | 102911.7 | 1397.0056 | 2 | 12 | 4.200417 | 3.259987 | 1.804638 | 0 | 7.401588 | 0
2018-04-01 23:52 | 103031.7 | 120.0002 | 3 | 12 | 4.228784 | 3.259977 | 1.912855 | 0 | 7.857563 | 0
2018-04-01 23:54 | 103151.7 | 240.0018 | 3 | 12 | 4.261664 | 3.25996 | 2.021513 | 0 | 8.31882 | 0
2018-04-01 23:56 | 103271.7 | 360.0002 | 3 | 12 | 4.296947 | 3.25997 | 2.130168 | 0 | 8.783767 | 0
2018-04-01 23:58 | 103391.7 | 480.0002 | 3 | 12 | 4.334567 | 3.259937 | 2.238819 | 0 | 9.252659 | 0
2018-04-02 | 103511.7 | 600.0002 | 3 | 12 | 4.374238 | 3.259993 | 2.347477 | 0 | 9.725783 | 0
2018-04-02 00:02 | 103631.7 | 720.0003 | 3 | 12 | 4.400409 | 3.014139 | 2.454539 | 0 | 10.19599 | 0
2018-04-02 00:04 | 103751.7 | 840.001 | 3 | 12 | 4.400393 | 2.517529 | 2.546402 | 0 | 10.60023 | 0
2018-04-02 00:06 | 103871.7 | 960.0002 | 3 | 12 | 4.400385 | 2.115654 | 2.623392 | 0 | 10.93901 | 0
2018-04-02 00:08 | 103991.7 | 1080.0002 | 3 | 12 | 4.400389 | 1.788151 | 2.688261 | 0 | 11.22446 | 0
2018-04-02 00:10 | 104111.7 | 1200.0027 | 3 | 12 | 4.400375 | 1.520035 | 2.743247 | 0 | 11.46642 | 0
2018-04-02 00:12 | 104231.7 | 1320.0002 | 3 | 12 | 4.400393 | 1.301182 | 2.790143 | 0 | 11.67278 | 0
2018-04-02 00:14 | 104351.7 | 1440.0003 | 3 | 12 | 4.400366 | 1.120502 | 2.830398 | 0 | 11.84992 | 0
2018-04-02 00:16 | 104471.7 | 1560.0018 | 3 | 12 | 4.400348 | 0.9706726 | 2.865177 | 0 | 12.00295 | 0
2018-04-02 00:18 | 104591.7 | 1680.0006 | 3 | 12 | 4.400368 | 0.8468857 | 2.895413 | 0 | 12.136 | 0
2018-04-02 00:20 | 104711.7 | 1800.0018 | 3 | 12 | 4.400364 | 0.7428532 | 2.921853 | 0 | 12.25235 | 0
2018-04-02 00:22 | 104831.7 | 1920.0019 | 3 | 12 | 4.400372 | 0.6552353 | 2.945107 | 0 | 12.35468 | 0
2018-04-02 00:22 | 104835.8 | 1924.1216 | 3 | 12 | 4.400341 | 0.6519985 | 2.945854 | 0 | 12.35796 | 0
2018-04-02 00:24 | 104955.9 | 120.0009 | 4 | 12 | 4.349777 | 0 | 2.945854 | 0 | 12.35796 | 0
2018-04-02 00:26 | 105075.9 | 240.0012 | 4 | 12 | 4.346137 | 0 | 2.945854 | 0 | 12.35796 | 0
2018-04-02 00:27 | 105135.9 | 300.0031 | 4 | 12 | 4.345018 | 0 | 2.945854 | 0 | 12.35796 | 0
2018-04-02 00:29 | 105256 | 120.0017 | 5 | 12 | 4.160872 | -2.282154 | 2.945854 | 0.07605992 | 12.35796 | 0.3182934
2018-04-02 00:31 | 105376 | 240.0017 | 5 | 12 | 4.129363 | -2.281827 | 2.945854 | 0.1521177 | 12.35796 | 0.6335431
2018-04-02 00:33 | 105496 | 360.0002 | 5 | 12 | 4.099259 | -2.281808 | 2.945854 | 0.2281735 | 12.35796 | 0.9464571
2018-04-02 00:35 | 105616 | 480.0001 | 5 | 12 | 4.069573 | -2.281787 | 2.945854 | 0.3042298 | 12.35796 | 1.2571
2018-04-02 00:37 | 105736 | 600.001 | 5 | 12 | 4.040177 | -2.281854 | 2.945854 | 0.3802875 | 12.35796 | 1.565502
2018-04-02 00:39 | 105856 | 720.0001 | 5 | 12 | 4.011091 | -2.281839 | 2.945854 | 0.4563469 | 12.35796 | 1.871685
2018-04-02 00:41 | 105976 | 840.0005 | 5 | 12 | 3.982394 | -2.281827 | 2.945854 | 0.5324036 | 12.35796 | 2.175661
2018-04-02 00:43 | 106096 | 960.0002 | 5 | 12 | 3.954203 | -2.281835 | 2.945854 | 0.6084621 | 12.35796 | 2.47748
2018-04-02 00:45 | 106216 | 1080.0018 | 5 | 12 | 3.926652 | -2.282181 | 2.945854 | 0.6845203 | 12.35796 | 2.777178
2018-04-02 00:47 | 106336 | 1200.0001 | 5 | 12 | 3.899911 | -2.281841 | 2.945854 | 0.7605739 | 12.35796 | 3.074792
2018-04-02 00:49 | 106456 | 1320.0018 | 5 | 12 | 3.874112 | -2.282 | 2.945854 | 0.8366311 | 12.35796 | 3.370419
2018-04-02 00:51 | 106576 | 1440.0002 | 5 | 12 | 3.849413 | -2.281841 | 2.945854 | 0.9126888 | 12.35796 | 3.664129
2018-04-02 00:53 | 106696 | 1560.0018 | 5 | 12 | 3.82589 | -2.281827 | 2.945854 | 0.9887446 | 12.35796 | 3.955996
2018-04-02 00:55 | 106816 | 1680.0009 | 5 | 12 | 3.803572 | -2.281848 | 2.945854 | 1.064804 | 12.35796 | 4.246136
2018-04-02 00:57 | 106936 | 1800.0004 | 5 | 12 | 3.782208 | -2.281858 | 2.945854 | 1.140859 | 12.35796 | 4.534596
2018-04-02 00:59 | 107056 | 1920.0033 | 5 | 12 | 3.76197 | -2.281825 | 2.945854 | 1.216915 | 12.35796 | 4.821479
2018-04-02 01:01 | 107176 | 2040.001 | 5 | 12 | 3.742879 | -2.281816 | 2.945854 | 1.292968 | 12.35796 | 5.106857
2018-04-02 01:03 | 107296 | 2160.0017 | 5 | 12 | 3.724834 | -2.28182 | 2.945854 | 1.369025 | 12.35796 | 5.390834
2018-04-02 01:05 | 107416 | 2280.0017 | 5 | 12 | 3.707742 | -2.281804 | 2.945854 | 1.445084 | 12.35796 | 5.673484
2018-04-02 01:07 | 107536 | 2400.0018 | 5 | 12 | 3.691538 | -2.281812 | 2.945854 | 1.521139 | 12.35796 | 5.954856
2018-04-02 01:09 | 107656 | 2520.0001 | 5 | 12 | 3.676234 | -2.281806 | 2.945854 | 1.597194 | 12.35796 | 6.235029
2018-04-02 01:11 | 107776 | 2640.0001 | 5 | 12 | 3.66184 | -2.281827 | 2.945854 | 1.673247 | 12.35796 | 6.514065
2018-04-02 01:13 | 107896 | 2760.0001 | 5 | 12 | 3.648426 | -2.281833 | 2.945854 | 1.749299 | 12.35796 | 6.792036
2018-04-02 01:15 | 108016 | 2880.0003 | 5 | 12 | 3.635991 | -2.281833 | 2.945854 | 1.825356 | 12.35796 | 7.069046
2018-04-02 01:17 | 108136 | 3000.0002 | 5 | 12 | 3.624483 | -2.281833 | 2.945854 | 1.901408 | 12.35796 | 7.345128
2018-04-02 01:19 | 108256 | 3120.0017 | 5 | 12 | 3.613711 | -2.281808 | 2.945854 | 1.977469 | 12.35796 | 7.620393
2018-04-02 01:21 | 108376 | 3240.0009 | 5 | 12 | 3.603325 | -2.281906 | 2.945854 | 2.053524 | 12.35796 | 7.89484
2018-04-02 01:23 | 108496 | 3360.0012 | 5 | 12 | 3.592968 | -2.281862 | 2.945854 | 2.129585 | 12.35796 | 8.168517
2018-04-02 01:25 | 108616 | 3480.0001 | 5 | 12 | 3.582154 | -2.281815 | 2.945854 | 2.205642 | 12.35796 | 8.441381
2018-04-02 01:27 | 108736 | 3600.0009 | 5 | 12 | 3.570552 | -2.281825 | 2.945854 | 2.281699 | 12.35796 | 8.713392
2018-04-02 01:29 | 108856 | 3720.0018 | 5 | 12 | 3.558287 | -2.281812 | 2.945854 | 2.357762 | 12.35796 | 8.984517
2018-04-02 01:31 | 108976 | 3840 | 5 | 12 | 3.545168 | -2.281797 | 2.945854 | 2.43382 | 12.35796 | 9.254658
2018-04-02 01:33 | 109096 | 3960.0017 | 5 | 12 | 3.530579 | -2.282207 | 2.945854 | 2.509884 | 12.35796 | 9.523775
2018-04-02 01:35 | 109216 | 4080.0001 | 5 | 12 | 3.512489 | -2.282156 | 2.945854 | 2.585941 | 12.35796 | 9.791646
2018-04-02 01:37 | 109336 | 4200.0024 | 5 | 12 | 3.488132 | -2.282175 | 2.945854 | 2.662004 | 12.35796 | 10.05794
2018-04-02 01:39 | 109456 | 4320.0009 | 5 | 12 | 3.452031 | -2.282144 | 2.945854 | 2.738068 | 12.35796 | 10.32199
2018-04-02 01:41 | 109576 | 4440.0009 | 5 | 12 | 3.391977 | -2.282108 | 2.945854 | 2.814133 | 12.35796 | 10.58251
2018-04-02 01:43 | 109696 | 4560.0001 | 5 | 12 | 3.259588 | -2.282114 | 2.945854 | 2.890194 | 12.35796 | 10.83626
2018-04-02 01:44 | 109783.8 | 4647.8391 | 5 | 12 | 2.999998 | -2.282144 | 2.945854 | 2.945871 | 12.35796 | 11.01191
2018-04-02 01:46 | 109903.8 | 120.001 | 6 | 12 | 3.231874 | 0 | 2.945854 | 2.945871 | 12.35796 | 11.01191
2018-04-02 01:48 | 110023.8 | 240.0008 | 6 | 12 | 3.245193 | 0 | 2.945854 | 2.945871 | 12.35796 | 11.01191
2018-04-02 01:49 | 110083.8 | 300.0022 | 6 | 12 | 3.249581 | 0 | 2.945854 | 2.945871 | 12.35796 | 11.01191
2018-04-02 01:49 | 110083.9 | 0.0024 | 7 | 13 | 3.249665 | 0 | 0 | 0 | 0 | 0
2018-04-02 01:51 | 110203.9 | 120.0002 | 2 | 13 | 3.982266 | 4.890045 | 0.1623096 | 3.5e-10 | 0.6225367 | 1.137e-09
2018-04-02 01:53 | 110323.9 | 240.001 | 2 | 13 | 4.024955 | 4.890013 | 0.3252951 | 3.5e-10 | 1.275556 | 1.137e-09
2018-04-02 01:55 | 110443.9 | 360.0002 | 2 | 13 | 4.059699 | 4.890051 | 0.488279 | 3.5e-10 | 1.934469 | 1.137e-09
2018-04-02 01:57 | 110563.9 | 480.0002 | 2 | 13 | 4.088636 | 4.890041 | 0.6512654 | 3.5e-10 | 2.598562 | 1.137e-09
2018-04-02 01:59 | 110683.9 | 600.0019 | 2 | 13 | 4.113468 | 4.890036 | 0.8142506 | 3.5e-10 | 3.267018 | 1.137e-09
2018-04-02 02:01 | 110803.9 | 720.0014 | 2 | 13 | 4.136416 | 4.890036 | 0.9772372 | 3.5e-10 | 3.939323 | 1.137e-09
2018-04-02 02:03 | 110923.9 | 840.001 | 2 | 13 | 4.161495 | 4.890053 | 1.140216 | 3.5e-10 | 4.615474 | 1.137e-09
2018-04-02 02:05 | 111043.9 | 960.001 | 2 | 13 | 4.189672 | 4.89003 | 1.303193 | 3.5e-10 | 5.295955 | 1.137e-09
2018-04-02 02:07 | 111163.9 | 1080.0019 | 2 | 13 | 4.200406 | 4.5376 | 1.46222 | 3.5e-10 | 5.963621 | 1.137e-09
2018-04-02 02:09 | 111283.9 | 1200.001 | 2 | 13 | 4.200409 | 4.034559 | 1.605027 | 3.5e-10 | 6.563466 | 1.137e-09
2018-04-02 02:11 | 111403.9 | 1320.0002 | 2 | 13 | 4.20041 | 3.551395 | 1.731373 | 3.5e-10 | 7.09417 | 1.137e-09
2018-04-02 02:12 | 111480.2 | 1396.2216 | 2 | 13 | 4.200403 | 3.259993 | 1.803441 | 3.5e-10 | 7.396886 | 1.137e-09
2018-04-02 02:14 | 111600.2 | 120.0019 | 3 | 13 | 4.228796 | 3.259954 | 1.911654 | 3.5e-10 | 7.852845 | 1.137e-09
2018-04-02 02:16 | 111720.2 | 240.0019 | 3 | 13 | 4.261698 | 3.259987 | 2.020308 | 3.5e-10 | 8.314084 | 1.137e-09
2018-04-02 02:18 | 111840.2 | 360.0008 | 3 | 13 | 4.297026 | 3.259974 | 2.128961 | 3.5e-10 | 8.779032 | 1.137e-09
2018-04-02 02:20 | 111960.2 | 480.0003 | 3 | 13 | 4.334613 | 3.259945 | 2.237617 | 3.5e-10 | 9.247952 | 1.137e-09
2018-04-02 02:22 | 112080.2 | 600.0014 | 3 | 13 | 4.374238 | 3.259953 | 2.346269 | 3.5e-10 | 9.721051 | 1.137e-09
2018-04-02 02:24 | 112200.2 | 720.0011 | 3 | 13 | 4.400409 | 3.015232 | 2.453338 | 3.5e-10 | 10.19129 | 1.137e-09
2018-04-02 02:26 | 112320.2 | 840.0003 | 3 | 13 | 4.400393 | 2.51886 | 2.54524 | 3.5e-10 | 10.59569 | 1.137e-09
2018-04-02 02:28 | 112440.2 | 960.0005 | 3 | 13 | 4.400397 | 2.117897 | 2.622291 | 3.5e-10 | 10.93475 | 1.137e-09
2018-04-02 02:30 | 112560.2 | 1080.0012 | 3 | 13 | 4.400406 | 1.790298 | 2.687227 | 3.5e-10 | 11.22049 | 1.137e-09
2018-04-02 02:32 | 112680.2 | 1200.0012 | 3 | 13 | 4.400372 | 1.521734 | 2.742266 | 3.5e-10 | 11.46268 | 1.137e-09
2018-04-02 02:34 | 112800.2 | 1320.0004 | 3 | 13 | 4.400366 | 1.302473 | 2.789214 | 3.5e-10 | 11.66927 | 1.137e-09
2018-04-02 02:36 | 112920.2 | 1440.002 | 3 | 13 | 4.400375 | 1.122133 | 2.829517 | 3.5e-10 | 11.84662 | 1.137e-09
2018-04-02 02:38 | 113040.2 | 1560.0019 | 3 | 13 | 4.400356 | 0.9724293 | 2.864344 | 3.5e-10 | 11.99987 | 1.137e-09
2018-04-02 02:40 | 113160.2 | 1680.0004 | 3 | 13 | 4.40036 | 0.848362 | 2.894632 | 3.5e-10 | 12.13315 | 1.137e-09
2018-04-02 02:42 | 113280.2 | 1800.0003 | 3 | 13 | 4.400368 | 0.7444363 | 2.921123 | 3.5e-10 | 12.24972 | 1.137e-09
2018-04-02 02:44 | 113400.2 | 1920.0003 | 3 | 13 | 4.400352 | 0.6564465 | 2.944422 | 3.5e-10 | 12.35224 | 1.137e-09
2018-04-02 02:44 | 113406.1 | 1925.8881 | 3 | 13 | 4.400352 | 0.6519966 | 2.945493 | 3.5e-10 | 12.35696 | 1.137e-09
2018-04-02 02:46 | 113526.1 | 120.0004 | 4 | 13 | 4.349809 | 0 | 2.945493 | 3.5e-10 | 12.35696 | 1.137e-09
2018-04-02 02:48 | 113646.1 | 240.0017 | 4 | 13 | 4.346166 | 0 | 2.945493 | 3.5e-10 | 12.35696 | 1.137e-09
2018-04-02 02:49 | 113706.1 | 300.003 | 4 | 13 | 4.345068 | 0 | 2.945493 | 3.5e-10 | 12.35696 | 1.137e-09
2018-04-02 02:52 | 113826.1904 | 120.0019 | 5 | 13 | 4.161023 | -2.282223 | 2.945493 | 0.07605382 | 12.35696 | 0.3182792
2018-04-02 02:54 | 113946.1887 | 240.0002 | 5 | 13 | 4.129456 | -2.281829 | 2.945493 | 0.1521121 | 12.35696 | 0.6335398
2018-04-02 02:56 | 114066.1887 | 360.0002 | 5 | 13 | 4.099323 | -2.282127 | 2.945493 | 0.2281731 | 12.35696 | 0.9464805
2018-04-02 02:58 | 114186.1895 | 480.001 | 5 | 13 | 4.069607 | -2.2822 | 2.945493 | 0.3042375 | 12.35696 | 1.257161
2018-04-02 03:00 | 114306.1888 | 600.0003 | 5 | 13 | 4.040189 | -2.281833 | 2.945493 | 0.3802919 | 12.35696 | 1.565551
2018-04-02 03:02 | 114426.1888 | 720.0003 | 5 | 13 | 4.011083 | -2.281792 | 2.945493 | 0.4563495 | 12.35696 | 1.871728
2018-04-02 03:04 | 114546.1888 | 840.0003 | 5 | 13 | 3.982388 | -2.281806 | 2.945493 | 0.5324053 | 12.35696 | 2.175699
2018-04-02 03:06 | 114666.1888 | 960.0003 | 5 | 13 | 3.954169 | -2.281887 | 2.945493 | 0.6084617 | 12.35696 | 2.477509
2018-04-02 03:08 | 114786.1888 | 1080.0003 | 5 | 13 | 3.926556 | -2.282031 | 2.945493 | 0.6845197 | 12.35696 | 2.7772
2018-04-02 03:10 | 114906.1904 | 1200.0019 | 5 | 13 | 3.899787 | -2.282152 | 2.945493 | 0.7605763 | 12.35696 | 3.074818
2018-04-02 03:12 | 115026.1904 | 1320.0019 | 5 | 13 | 3.873999 | -2.282181 | 2.945493 | 0.8366346 | 12.35696 | 3.370441
2018-04-02 03:14 | 115146.1887 | 1440.0002 | 5 | 13 | 3.84931 | -2.282171 | 2.945493 | 0.9126883 | 12.35696 | 3.664127
2018-04-02 03:16 | 115266.1887 | 1560.0002 | 5 | 13 | 3.825796 | -2.282181 | 2.945493 | 0.9887428 | 12.35696 | 3.955982
2018-04-02 03:18 | 115386.1896 | 1680.0011 | 5 | 13 | 3.803492 | -2.281981 | 2.945493 | 1.064811 | 12.35696 | 4.246149
2018-04-02 03:20 | 115506.1888 | 1800.0003 | 5 | 13 | 3.782136 | -2.282171 | 2.945493 | 1.140869 | 12.35696 | 4.534616
2018-04-02 03:22 | 115626.1912 | 1920.0027 | 5 | 13 | 3.761977 | -2.281818 | 2.945493 | 1.216926 | 12.35696 | 4.821503
2018-04-02 03:24 | 115746.1888 | 2040.0003 | 5 | 13 | 3.742874 | -2.281868 | 2.945493 | 1.292978 | 12.35696 | 5.106874
2018-04-02 03:26 | 115866.1904 | 2160.0019 | 5 | 13 | 3.724828 | -2.281866 | 2.945493 | 1.369033 | 12.35696 | 5.390844
2018-04-02 03:28 | 115986.1889 | 2280.0004 | 5 | 13 | 3.707703 | -2.282168 | 2.945493 | 1.445088 | 12.35696 | 5.673477
2018-04-02 03:30 | 116106.1896 | 2400.0011 | 5 | 13 | 3.691453 | -2.282154 | 2.945493 | 1.521144 | 12.35696 | 5.95485
2018-04-02 03:32 | 116226.1888 | 2520.0003 | 5 | 13 | 3.676135 | -2.281835 | 2.945493 | 1.5972 | 12.35696 | 6.235019
2018-04-02 03:34 | 116346.1911 | 2640.0026 | 5 | 13 | 3.661757 | -2.281831 | 2.945493 | 1.673256 | 12.35696 | 6.514057
2018-04-02 03:36 | 116466.1896 | 2760.0011 | 5 | 13 | 3.648356 | -2.282035 | 2.945493 | 1.749311 | 12.35696 | 6.792035
2018-04-02 03:38 | 116586.1895 | 2880.001 | 5 | 13 | 3.635911 | -2.281839 | 2.945493 | 1.825368 | 12.35696 | 7.069039
2018-04-02 03:40 | 116706.1903 | 3000.0018 | 5 | 13 | 3.624423 | -2.281797 | 2.945493 | 1.90142 | 12.35696 | 7.345117
2018-04-02 03:42 | 116826.1903 | 3120.0018 | 5 | 13 | 3.613565 | -2.281868 | 2.945493 | 1.977477 | 12.35696 | 7.62036
2018-04-02 03:44 | 116946.1887 | 3240.0002 | 5 | 13 | 3.603184 | -2.281816 | 2.945493 | 2.053529 | 12.35696 | 7.894783
2018-04-02 03:46 | 117066.1895 | 3360.001 | 5 | 13 | 3.592799 | -2.282202 | 2.945493 | 2.129584 | 12.35696 | 8.168429
2018-04-02 03:48 | 117186.1895 | 3480.001 | 5 | 13 | 3.581959 | -2.281825 | 2.945493 | 2.205638 | 12.35696 | 8.441268
2018-04-02 03:50 | 117306.1887 | 3600.0002 | 5 | 13 | 3.570341 | -2.28194 | 2.945493 | 2.281693 | 12.35696 | 8.713257
2018-04-02 03:52 | 117426.1903 | 3720.0018 | 5 | 13 | 3.55808 | -2.281829 | 2.945493 | 2.35775 | 12.35696 | 8.984344
2018-04-02 03:54 | 117546.1895 | 3840.001 | 5 | 13 | 3.544945 | -2.282166 | 2.945493 | 2.433806 | 12.35696 | 9.254466
2018-04-02 03:56 | 117666.1895 | 3960.001 | 5 | 13 | 3.530222 | -2.282177 | 2.945493 | 2.509864 | 12.35696 | 9.523535
2018-04-02 03:58 | 117786.1895 | 4080.001 | 5 | 13 | 3.512102 | -2.282175 | 2.945493 | 2.585921 | 12.35696 | 9.79138
2018-04-02 04:00 | 117906.1895 | 4200.001 | 5 | 13 | 3.487698 | -2.281854 | 2.945493 | 2.661976 | 12.35696 | 10.05761
2018-04-02 04:02 | 118026.1888 | 4320.0003 | 5 | 13 | 3.451395 | -2.281827 | 2.945493 | 2.738034 | 12.35696 | 10.3216
2018-04-02 04:04 | 118146.1887 | 4440.0002 | 5 | 13 | 3.390834 | -2.281856 | 2.945493 | 2.814087 | 12.35696 | 10.58202
2018-04-02 04:06 | 118266.1911 | 4560.0026 | 5 | 13 | 3.256977 | -2.281812 | 2.945493 | 2.890143 | 12.35696 | 10.83562
2018-04-02 04:07 | 118352.6708 | 4646.4823 | 5 | 13 | 2.999969 | -2.281825 | 2.945493 | 2.944953 | 12.35696 | 11.00843
2018-04-02 04:09 | 118472.7 | 120.0009 | 6 | 13 | 3.232169 | 0 | 2.945493 | 2.944953 | 12.35696 | 11.00843
2018-04-02 04:11 | 118592.7 | 240.0017 | 6 | 13 | 3.245491 | 0 | 2.945493 | 2.944953 | 12.35696 | 11.00843
2018-04-02 04:12 | 118652.7 | 300.0023 | 6 | 13 | 3.24989 | 0 | 2.945493 | 2.944953 | 12.35696 | 11.00843
2018-04-02 04:12 | 118652.7267 | 0.0039 | 7 | 14 | 3.250002 | 0 | 0 | 0 | 0 | 0
2018-04-02 04:14 | 118772.8 | 120.001 | 2 | 14 | 3.982084 | 4.889999 | 0.1622958 | 2.487e-09 | 0.6224827 | 8.081e-09
2018-04-02 04:16 | 118892.8 | 240.0001 | 2 | 14 | 4.024837 | 4.890018 | 0.3252763 | 2.487e-09 | 1.275457 | 8.081e-09
2018-04-02 04:18 | 119012.8 | 360.001 | 2 | 14 | 4.059593 | 4.890022 | 0.4882585 | 2.487e-09 | 1.934343 | 8.081e-09
2018-04-02 04:20 | 119132.8 | 480.0002 | 2 | 14 | 4.088555 | 4.890032 | 0.6512422 | 2.487e-09 | 2.598414 | 8.081e-09
2018-04-02 04:22 | 119252.8 | 600.0002 | 2 | 14 | 4.11334 | 4.88998 | 0.814222 | 2.487e-09 | 3.266834 | 8.081e-09
2018-04-02 04:24 | 119372.8 | 720.0018 | 2 | 14 | 4.13625 | 4.890009 | 0.9772145 | 2.487e-09 | 3.93914 | 8.081e-09
2018-04-02 04:26 | 119492.8 | 840.0001 | 2 | 14 | 4.161311 | 4.89002 | 1.140202 | 2.487e-09 | 4.6153 | 8.081e-09
2018-04-02 04:28 | 119612.8 | 960.0002 | 2 | 14 | 4.189565 | 4.890055 | 1.303183 | 2.487e-09 | 5.295773 | 8.081e-09
2018-04-02 04:30 | 119732.8 | 1080.0002 | 2 | 14 | 4.200386 | 4.538383 | 1.462245 | 2.487e-09 | 5.963584 | 8.081e-09
2018-04-02 04:32 | 119852.8 | 1200.0001 | 2 | 14 | 4.200407 | 4.035242 | 1.605077 | 2.487e-09 | 6.563534 | 8.081e-09
2018-04-02 04:34 | 119972.8 | 1320.001 | 2 | 14 | 4.200399 | 3.550991 | 1.731437 | 2.487e-09 | 7.094299 | 8.081e-09
2018-04-02 04:35 | 120048.7 | 1395.8472 | 2 | 14 | 4.200414 | 3.259989 | 1.803141 | 2.487e-09 | 7.395481 | 8.081e-09
2018-04-02 04:37 | 120168.7 | 120.0009 | 3 | 14 | 4.228924 | 3.259962 | 1.911357 | 2.487e-09 | 7.851461 | 8.081e-09
2018-04-02 04:39 | 120288.7 | 240.001 | 3 | 14 | 4.261849 | 3.259987 | 2.02001 | 2.487e-09 | 8.312712 | 8.081e-09
2018-04-02 04:41 | 120408.7 | 360.001 | 3 | 14 | 4.297235 | 3.259972 | 2.128664 | 2.487e-09 | 8.777679 | 8.081e-09
2018-04-02 04:43 | 120528.7 | 480.0002 | 3 | 14 | 4.334909 | 3.259958 | 2.237316 | 2.487e-09 | 9.246611 | 8.081e-09
2018-04-02 04:45 | 120648.7 | 600.001 | 3 | 14 | 4.374562 | 3.259905 | 2.345972 | 2.487e-09 | 9.719765 | 8.081e-09
2018-04-02 04:47 | 120768.7 | 720.001 | 3 | 14 | 4.400394 | 3.010698 | 2.452974 | 2.487e-09 | 10.18973 | 8.081e-09
2018-04-02 04:49 | 120888.7 | 840.001 | 3 | 14 | 4.400417 | 2.516762 | 2.54477 | 2.487e-09 | 10.59367 | 8.081e-09
2018-04-02 04:51 | 121008.7 | 960.0001 | 3 | 14 | 4.400374 | 2.114733 | 2.621729 | 2.487e-09 | 10.93232 | 8.081e-09
2018-04-02 04:53 | 121128.7 | 1080.0001 | 3 | 14 | 4.400385 | 1.787788 | 2.686588 | 2.487e-09 | 11.21772 | 8.081e-09
2018-04-02 04:55 | 121248.7 | 1200.0009 | 3 | 14 | 4.400386 | 1.520538 | 2.741572 | 2.487e-09 | 11.45967 | 8.081e-09
2018-04-02 04:57 | 121368.7 | 1320.001 | 3 | 14 | 4.400375 | 1.301498 | 2.788482 | 2.487e-09 | 11.66609 | 8.081e-09
2018-04-02 04:59 | 121488.7 | 1440.0003 | 3 | 14 | 4.400363 | 1.121721 | 2.828769 | 2.487e-09 | 11.84337 | 8.081e-09
2018-04-02 05:01 | 121608.7 | 1560.0002 | 3 | 14 | 4.40034 | 0.9721928 | 2.863596 | 2.487e-09 | 11.99662 | 8.081e-09
2018-04-02 05:03 | 121728.7 | 1680.0009 | 3 | 14 | 4.400356 | 0.8489552 | 2.893891 | 2.487e-09 | 12.12993 | 8.081e-09
2018-04-02 05:05 | 121848.7 | 1800.0019 | 3 | 14 | 4.400379 | 0.7453537 | 2.920401 | 2.487e-09 | 12.24659 | 8.081e-09
2018-04-02 05:07 | 121968.7 | 1920 | 3 | 14 | 4.400358 | 0.6573582 | 2.943725 | 2.487e-09 | 12.34922 | 8.081e-09
2018-04-02 05:07 | 121977.1 | 1928.3896 | 3 | 14 | 4.400376 | 0.6519985 | 2.945251 | 2.487e-09 | 12.35593 | 8.081e-09
2018-04-02 05:09 | 122097.1 | 120.0002 | 4 | 14 | 4.349846 | 0 | 2.945251 | 2.487e-09 | 12.35593 | 8.081e-09
2018-04-02 05:11 | 122217.1 | 240.0001 | 4 | 14 | 4.346193 | 0 | 2.945251 | 2.487e-09 | 12.35593 | 8.081e-09
2018-04-02 05:12 | 122277.1 | 300.0008 | 4 | 14 | 4.345094 | 0 | 2.945251 | 2.487e-09 | 12.35593 | 8.081e-09
2018-04-02 05:14 | 122397.2 | 120.0018 | 5 | 14 | 4.160945 | -2.282154 | 2.945251 | 0.07606258 | 12.35593 | 0.318313
2018-04-02 05:16 | 122517.2 | 240.0018 | 5 | 14 | 4.129363 | -2.281845 | 2.945251 | 0.1521228 | 12.35593 | 0.6335757
2018-04-02 05:18 | 122637.2 | 360.0002 | 5 | 14 | 4.099166 | -2.282133 | 2.945251 | 0.2281815 | 12.35593 | 0.9464979
2018-04-02 05:20 | 122757.2 | 480.0002 | 5 | 14 | 4.069402 | -2.282147 | 2.945251 | 0.3042434 | 12.35593 | 1.257155
2018-04-02 05:22 | 122877.2 | 600.0002 | 5 | 14 | 4.039931 | -2.282156 | 2.945251 | 0.3803017 | 12.35593 | 1.565544
2018-04-02 05:24 | 122997.2 | 720.0003 | 5 | 14 | 4.0108 | -2.282194 | 2.945251 | 0.4563634 | 12.35593 | 1.871718
2018-04-02 05:26 | 123117.2 | 840.0018 | 5 | 14 | 3.982058 | -2.282058 | 2.945251 | 0.532426 | 12.35593 | 2.175694
2018-04-02 05:28 | 123237.2 | 960.0003 | 5 | 14 | 3.953817 | -2.282189 | 2.945251 | 0.6084863 | 12.35593 | 2.477493
2018-04-02 05:30 | 123357.2 | 1080.0003 | 5 | 14 | 3.926278 | -2.281816 | 2.945251 | 0.6845406 | 12.35593 | 2.777147
2018-04-02 05:32 | 123477.2 | 1200.0009 | 5 | 14 | 3.899546 | -2.281815 | 2.945251 | 0.7605951 | 12.35593 | 3.074736
2018-04-02 05:34 | 123597.2 | 1320.001 | 5 | 14 | 3.873785 | -2.28182 | 2.945251 | 0.8366533 | 12.35593 | 3.370342
2018-04-02 05:36 | 123717.2 | 1440.001 | 5 | 14 | 3.849093 | -2.281848 | 2.945251 | 0.912705 | 12.35593 | 3.664004
2018-04-02 05:38 | 123837.2 | 1560.001 | 5 | 14 | 3.825548 | -2.28182 | 2.945251 | 0.9887577 | 12.35593 | 3.955834
2018-04-02 05:40 | 123957.2 | 1680.001 | 5 | 14 | 3.803226 | -2.281799 | 2.945251 | 1.064815 | 12.35593 | 4.24594
2018-04-02 05:42 | 124077.2 | 1800.001 | 5 | 14 | 3.781872 | -2.281812 | 2.945251 | 1.140871 | 12.35593 | 4.53438
2018-04-02 05:44 | 124197.2 | 1920.0002 | 5 | 14 | 3.761643 | -2.281827 | 2.945251 | 1.21693 | 12.35593 | 4.821247
2018-04-02 05:46 | 124317.2 | 2040.0002 | 5 | 14 | 3.742566 | -2.281841 | 2.945251 | 1.292987 | 12.35593 | 5.106614
2018-04-02 05:48 | 124437.2 | 2160.0002 | 5 | 14 | 3.724522 | -2.281812 | 2.945251 | 1.369045 | 12.35593 | 5.390572
2018-04-02 05:50 | 124557.2 | 2280.0002 | 5 | 14 | 3.707405 | -2.281815 | 2.945251 | 1.4451 | 12.35593 | 5.673185
2018-04-02 05:52 | 124677.2 | 2400.001 | 5 | 14 | 3.691168 | -2.281796 | 2.945251 | 1.521156 | 12.35593 | 5.954532
2018-04-02 05:54 | 124797.2 | 2520.001 | 5 | 14 | 3.675834 | -2.281831 | 2.945251 | 1.597214 | 12.35593 | 6.234685
2018-04-02 05:56 | 124917.2 | 2640.0018 | 5 | 14 | 3.66143 | -2.28181 | 2.945251 | 1.673272 | 12.35593 | 6.51371
2018-04-02 05:58 | 125037.2 | 2760.0018 | 5 | 14 | 3.648024 | -2.281843 | 2.945251 | 1.749332 | 12.35593 | 6.791681
2018-04-02 06:00 | 125157.2 | 2880.001 | 5 | 14 | 3.635533 | -2.282219 | 2.945251 | 1.825387 | 12.35593 | 7.068652
2018-04-02 06:02 | 125277.2 | 3000.0001 | 5 | 14 | 3.624034 | -2.281822 | 2.945251 | 1.901446 | 12.35593 | 7.344723
2018-04-02 06:04 | 125397.2 | 3120.0002 | 5 | 14 | 3.613247 | -2.282085 | 2.945251 | 1.977499 | 12.35593 | 7.61993
2018-04-02 06:06 | 125517.2 | 3240.0002 | 5 | 14 | 3.602873 | -2.281808 | 2.945251 | 2.053555 | 12.35593 | 7.894344
2018-04-02 06:08 | 125637.2 | 3360.0018 | 5 | 14 | 3.592491 | -2.281822 | 2.945251 | 2.129612 | 12.35593 | 8.167972
2018-04-02 06:10 | 125757.2 | 3480.0018 | 5 | 14 | 3.581654 | -2.28185 | 2.945251 | 2.205668 | 12.35593 | 8.440795
2018-04-02 06:12 | 125877.2 | 3600.0001 | 5 | 14 | 3.570041 | -2.281829 | 2.945251 | 2.281723 | 12.35593 | 8.71276
2018-04-02 06:14 | 125997.2 | 3720.0009 | 5 | 14 | 3.55773 | -2.282177 | 2.945251 | 2.35778 | 12.35593 | 8.983824
2018-04-02 06:16 | 126117.2 | 3840.0018 | 5 | 14 | 3.544596 | -2.282135 | 2.945251 | 2.433841 | 12.35593 | 9.253936
2018-04-02 06:18 | 126237.2 | 3960.0002 | 5 | 14 | 3.529991 | -2.281845 | 2.945251 | 2.509895 | 12.35593 | 9.522975
2018-04-02 06:20 | 126357.2 | 4080 | 5 | 14 | 3.511926 | -2.281873 | 2.945251 | 2.58595 | 12.35593 | 9.790793
2018-04-02 06:22 | 126477.2 | 4200.0019 | 5 | 14 | 3.487591 | -2.281866 | 2.945251 | 2.662007 | 12.35593 | 10.05703
2018-04-02 06:24 | 126597.2 | 4320.0018 | 5 | 14 | 3.451365 | -2.282175 | 2.945251 | 2.738068 | 12.35593 | 10.32102
2018-04-02 06:26 | 126717.2 | 4440.0011 | 5 | 14 | 3.390941 | -2.281822 | 2.945251 | 2.814129 | 12.35593 | 10.58147
2018-04-02 06:28 | 126837.2 | 4560.0003 | 5 | 14 | 3.257409 | -2.281845 | 2.945251 | 2.890186 | 12.35593 | 10.83509
2018-04-02 06:30 | 126924.1 | 4646.8832 | 5 | 14 | 2.999985 | -2.281841 | 2.945251 | 2.945253 | 12.35593 | 11.00873
2018-04-02 06:32 | 127044.1 | 120.001 | 6 | 14 | 3.232962 | 0 | 2.945251 | 2.945253 | 12.35593 | 11.00873
2018-04-02 06:34 | 127164.1 | 240.0009 | 6 | 14 | 3.246312 | 0 | 2.945251 | 2.945253 | 12.35593 | 11.00873
2018-04-02 06:35 | 127224.1 | 300.0016 | 6 | 14 | 3.250721 | 0 | 2.945251 | 2.945253 | 12.35593 | 11.00873
2018-04-02 06:35 | 127224.1 | 0.0041 | 7 | 15 | 3.250731 | 0 | 0 | 0 | 0 | 0
2018-04-02 06:37 | 127344.2 | 120.0011 | 2 | 15 | 3.982985 | 4.889994 | 0.1622896 | 1.902e-09 | 0.6226293 | 6.184e-09
2018-04-02 06:39 | 127464.2 | 240.0002 | 2 | 15 | 4.025541 | 4.889999 | 0.3252877 | 1.902e-09 | 1.2758 | 6.184e-09
2018-04-02 06:41 | 127584.2 | 360.0011 | 2 | 15 | 4.060263 | 4.890013 | 0.4882793 | 1.902e-09 | 1.934836 | 6.184e-09
2018-04-02 06:43 | 127704.2 | 480.0002 | 2 | 15 | 4.08921 | 4.890036 | 0.6512597 | 1.902e-09 | 2.599002 | 6.184e-09
2018-04-02 06:45 | 127824.2 | 600.0021 | 2 | 15 | 4.114063 | 4.889977 | 0.8142547 | 1.902e-09 | 3.267598 | 6.184e-09
2018-04-02 06:47 | 127944.2 | 720.001 | 2 | 15 | 4.136998 | 4.889994 | 0.9772347 | 1.902e-09 | 3.939969 | 6.184e-09
2018-04-02 06:49 | 128064.2 | 840.0002 | 2 | 15 | 4.162093 | 4.890036 | 1.140213 | 1.902e-09 | 4.61621 | 6.184e-09
2018-04-02 06:51 | 128184.2 | 960.0018 | 2 | 15 | 4.19031 | 4.889973 | 1.303198 | 1.902e-09 | 5.296829 | 6.184e-09
2018-04-02 06:53 | 128304.2 | 1080.001 | 2 | 15 | 4.200409 | 4.526855 | 1.461964 | 1.902e-09 | 5.963434 | 6.184e-09
2018-04-02 06:55 | 128424.2 | 1200.0019 | 2 | 15 | 4.200404 | 4.025913 | 1.604461 | 1.902e-09 | 6.561979 | 6.184e-09
2018-04-02 06:57 | 128544.2 | 1320.001 | 2 | 15 | 4.200401 | 3.544392 | 1.730533 | 1.902e-09 | 7.091532 | 6.184e-09
2018-04-02 06:58 | 128618.8 | 1394.616 | 2 | 15 | 4.200397 | 3.259996 | 1.80102 | 1.902e-09 | 7.387608 | 6.184e-09
2018-04-02 07:00 | 128738.8 | 120.001 | 3 | 15 | 4.228779 | 3.259947 | 1.909233 | 1.902e-09 | 7.843567 | 6.184e-09
2018-04-02 07:02 | 128858.8 | 240.0002 | 3 | 15 | 4.261634 | 3.259905 | 2.017883 | 1.902e-09 | 8.304786 | 6.184e-09
2018-04-02 07:04 | 128978.8 | 360.001 | 3 | 15 | 4.296938 | 3.259945 | 2.126535 | 1.902e-09 | 8.769719 | 6.184e-09
2018-04-02 07:06 | 129098.8 | 480.001 | 3 | 15 | 4.334555 | 3.259996 | 2.235183 | 1.902e-09 | 9.238595 | 6.184e-09
2018-04-02 07:08 | 129218.8 | 600.0002 | 3 | 15 | 4.374189 | 3.25993 | 2.343836 | 1.902e-09 | 9.711693 | 6.184e-09
2018-04-02 07:10 | 129338.8 | 720.001 | 3 | 15 | 4.400416 | 3.017797 | 2.450924 | 1.902e-09 | 10.18201 | 6.184e-09
2018-04-02 07:12 | 129458.8 | 840.0019 | 3 | 15 | 4.400388 | 2.522072 | 2.542917 | 1.902e-09 | 10.58682 | 6.184e-09
2018-04-02 07:14 | 129578.8 | 960.0019 | 3 | 15 | 4.400399 | 2.120798 | 2.620065 | 1.902e-09 | 10.92629 | 6.184e-09
2018-04-02 07:16 | 129698.8 | 1080.001 | 3 | 15 | 4.400402 | 1.793272 | 2.685096 | 1.902e-09 | 11.21246 | 6.184e-09
2018-04-02 07:18 | 129818.8 | 1200.001 | 3 | 15 | 4.400379 | 1.525061 | 2.740239 | 1.902e-09 | 11.45511 | 6.184e-09
2018-04-02 07:20 | 129938.8 | 1320.0011 | 3 | 15 | 4.40038 | 1.305964 | 2.787294 | 1.902e-09 | 11.66217 | 6.184e-09
2018-04-02 07:22 | 130058.8 | 1440.0011 | 3 | 15 | 4.400357 | 1.124559 | 2.827705 | 1.902e-09 | 11.83999 | 6.184e-09
2018-04-02 07:24 | 130178.8 | 1560.0002 | 3 | 15 | 4.400385 | 0.9753208 | 2.862622 | 1.902e-09 | 11.99364 | 6.184e-09
2018-04-02 07:26 | 130298.8 | 1680.0011 | 3 | 15 | 4.400369 | 0.8503017 | 2.89298 | 1.902e-09 | 12.12722 | 6.184e-09
2018-04-02 07:28 | 130418.8 | 1800.0013 | 3 | 15 | 4.400325 | 0.7450638 | 2.919527 | 1.902e-09 | 12.24404 | 6.184e-09
2018-04-02 07:30 | 130538.8 | 1920.0011 | 3 | 15 | 4.400333 | 0.6574535 | 2.942878 | 1.902e-09 | 12.3468 | 6.184e-09
2018-04-02 07:30 | 130547.3 | 1928.4912 | 3 | 15 | 4.400352 | 0.6519966 | 2.944424 | 1.902e-09 | 12.3536 | 6.184e-09
2018-04-02 07:32 | 130667.4 | 120.0004 | 4 | 15 | 4.349771 | 0 | 2.944424 | 1.902e-09 | 12.3536 | 6.184e-09
2018-04-02 07:34 | 130787.4 | 240.0009 | 4 | 15 | 4.346106 | 0 | 2.944424 | 1.902e-09 | 12.3536 | 6.184e-09
2018-04-02 07:35 | 130847.4 | 300.0017 | 4 | 15 | 4.344998 | 0 | 2.944424 | 1.902e-09 | 12.3536 | 6.184e-09
2018-04-02 07:37 | 130967.5 | 120.0003 | 5 | 15 | 4.16083 | -2.282168 | 2.944424 | 0.07605642 | 12.3536 | 0.3182765
2018-04-02 07:39 | 131087.5 | 240.001 | 5 | 15 | 4.129228 | -2.282104 | 2.944424 | 0.1521186 | 12.3536 | 0.6335385
2018-04-02 07:41 | 131207.5 | 360.001 | 5 | 15 | 4.099083 | -2.282194 | 2.944424 | 0.228181 | 12.3536 | 0.9464675
2018-04-02 07:43 | 131327.5 | 480.0018 | 5 | 15 | 4.069324 | -2.281827 | 2.944424 | 0.3042404 | 12.3536 | 1.257107
2018-04-02 07:45 | 131447.5 | 600.0018 | 5 | 15 | 4.039868 | -2.282168 | 2.944424 | 0.3803039 | 12.3536 | 1.565512
2018-04-02 07:47 | 131567.5 | 720.0001 | 5 | 15 | 4.010778 | -2.282156 | 2.944424 | 0.4563631 | 12.3536 | 1.871673
2018-04-02 07:49 | 131687.5 | 840.0019 | 5 | 15 | 3.982057 | -2.282191 | 2.944424 | 0.5324267 | 12.3536 | 2.175652
2018-04-02 07:51 | 131807.5 | 960.0011 | 5 | 15 | 3.953821 | -2.282187 | 2.944424 | 0.6084897 | 12.3536 | 2.477462
2018-04-02 07:53 | 131927.5 | 1080.0003 | 5 | 15 | 3.926265 | -2.282186 | 2.944424 | 0.6845499 | 12.3536 | 2.777139
2018-04-02 07:55 | 132047.5 | 1200.001 | 5 | 15 | 3.899507 | -2.282161 | 2.944424 | 0.7606106 | 12.3536 | 3.07475
2018-04-02 07:57 | 132167.5 | 1320.001 | 5 | 15 | 3.873715 | -2.282177 | 2.944424 | 0.8366699 | 12.3536 | 3.370357
2018-04-02 07:59 | 132287.5 | 1440.001 | 5 | 15 | 3.848979 | -2.282165 | 2.944424 | 0.91273 | 12.3536 | 3.664044
2018-04-02 08:01 | 132407.5 | 1560.001 | 5 | 15 | 3.825379 | -2.282171 | 2.944424 | 0.9887901 | 12.3536 | 3.955892
2018-04-02 08:03 | 132527.5 | 1680.0003 | 5 | 15 | 3.803054 | -2.281931 | 2.944424 | 1.064843 | 12.3536 | 4.245968
2018-04-02 08:05 | 132647.5 | 1800.0005 | 5 | 15 | 3.78173 | -2.28186 | 2.944424 | 1.140904 | 12.3536 | 4.534412
2018-04-02 08:07 | 132767.5 | 1920.0007 | 5 | 15 | 3.761485 | -2.282171 | 2.944424 | 1.216962 | 12.3536 | 4.821265
2018-04-02 08:09 | 132887.5 | 2040.0003 | 5 | 15 | 3.742416 | -2.282198 | 2.944424 | 1.293022 | 12.3536 | 5.106633
2018-04-02 08:11 | 133007.5 | 2160.001 | 5 | 15 | 3.724414 | -2.28215 | 2.944424 | 1.369079 | 12.3536 | 5.39058
2018-04-02 08:13 | 133127.5 | 2280.001 | 5 | 15 | 3.707303 | -2.281799 | 2.944424 | 1.445139 | 12.3536 | 5.673203
2018-04-02 08:15 | 133247.5 | 2400.0002 | 5 | 15 | 3.691095 | -2.282168 | 2.944424 | 1.521199 | 12.3536 | 5.954557
2018-04-02 08:17 | 133367.5 | 2520.0013 | 5 | 15 | 3.675755 | -2.282173 | 2.944424 | 1.597262 | 12.3536 | 6.234724
2018-04-02 08:19 | 133487.5 | 2640.0019 | 5 | 15 | 3.661331 | -2.282129 | 2.944424 | 1.673326 | 12.3536 | 6.513761
2018-04-02 08:21 | 133607.5 | 2760.001 | 5 | 15 | 3.647931 | -2.282175 | 2.944424 | 1.749385 | 12.3536 | 6.791723
2018-04-02 08:23 | 133727.5 | 2880.0019 | 5 | 15 | 3.635574 | -2.281837 | 2.944424 | 1.825442 | 12.3536 | 7.068697
2018-04-02 08:25 | 133847.5 | 3000.0003 | 5 | 15 | 3.624068 | -2.281966 | 2.944424 | 1.9015 | 12.3536 | 7.344768
2018-04-02 08:27 | 133967.5 | 3120.0018 | 5 | 15 | 3.613322 | -2.282168 | 2.944424 | 1.977558 | 12.3536 | 7.619996
2018-04-02 08:29 | 134087.5 | 3240.0018 | 5 | 15 | 3.602962 | -2.282152 | 2.944424 | 2.053618 | 12.3536 | 7.894429
2018-04-02 08:31 | 134207.5 | 3360.0002 | 5 | 15 | 3.59261 | -2.282177 | 2.944424 | 2.129673 | 12.3536 | 8.168062
2018-04-02 08:33 | 134327.5 | 3480.0002 | 5 | 15 | 3.581786 | -2.282081 | 2.944424 | 2.205732 | 12.3536 | 8.440907
2018-04-02 08:35 | 134447.5 | 3600.0002 | 5 | 15 | 3.570213 | -2.282045 | 2.944424 | 2.281785 | 12.3536 | 8.712875
2018-04-02 08:37 | 134567.5 | 3720.0019 | 5 | 15 | 3.557952 | -2.281848 | 2.944424 | 2.357841 | 12.3536 | 8.983948
2018-04-02 08:39 | 134687.5 | 3840.0003 | 5 | 15 | 3.544791 | -2.282173 | 2.944424 | 2.433892 | 12.3536 | 9.254043
2018-04-02 08:41 | 134807.5 | 3960.0018 | 5 | 15 | 3.530218 | -2.281901 | 2.944424 | 2.50995 | 12.3536 | 9.523111
2018-04-02 08:43 | 134927.5 | 4080.0018 | 5 | 15 | 3.512121 | -2.281829 | 2.944424 | 2.586004 | 12.3536 | 9.79094
2018-04-02 08:45 | 135047.5 | 4200.0002 | 5 | 15 | 3.487739 | -2.281848 | 2.944424 | 2.662057 | 12.3536 | 10.05717
2018-04-02 08:47 | 135167.5 | 4320.0011 | 5 | 15 | 3.45142 | -2.281975 | 2.944424 | 2.738113 | 12.3536 | 10.32116
2018-04-02 08:49 | 135287.5 | 4440.0003 | 5 | 15 | 3.390819 | -2.281858 | 2.944424 | 2.81417 | 12.3536 | 10.58159
2018-04-02 08:51 | 135407.5 | 4560.0003 | 5 | 15 | 3.256252 | -2.281862 | 2.944424 | 2.890231 | 12.3536 | 10.83518
2018-04-02 08:53 | 135493.4 | 4645.9424 | 5 | 15 | 2.999998 | -2.281852 | 2.944424 | 2.944698 | 12.3536 | 11.00689
2018-04-02 08:55 | 135613.5 | 120.0009 | 6 | 15 | 3.231941 | 0 | 2.944424 | 2.944698 | 12.3536 | 11.00689
2018-04-02 08:57 | 135733.5 | 240 | 6 | 15 | 3.245297 | 0 | 2.944424 | 2.944698 | 12.3536 | 11.00689
2018-04-02 08:58 | 135793.5 | 300.0038 | 6 | 15 | 3.249702 | 0 | 2.944424 | 2.944698 | 12.3536 | 11.00689
2018-04-02 08:58 | 135793.5 | 0.0048 | 7 | 16 | 3.249634 | 0 | 0 | 0 | 0 | 0
2018-04-02 09:00 | 135913.6 | 120 | 2 | 16 | 3.981817 | 4.889999 | 0.162297 | 0 | 0.6224429 | 0
2018-04-02 09:02 | 136033.6 | 240.001 | 2 | 16 | 4.024685 | 4.889996 | 0.3252793 | 0 | 1.275392 | 0
2018-04-02 09:04 | 136153.6 | 360.0002 | 2 | 16 | 4.059537 | 4.889997 | 0.4882598 | 0 | 1.934254 | 0
2018-04-02 09:06 | 136273.6 | 480.0003 | 2 | 16 | 4.088571 | 4.890007 | 0.6512299 | 0 | 2.598263 | 0
2018-04-02 09:08 | 136393.6 | 600.0019 | 2 | 16 | 4.11345 | 4.889982 | 0.8142063 | 0 | 3.26668 | 0
2018-04-02 09:10 | 136513.6 | 720.0008 | 2 | 16 | 4.136302 | 4.890024 | 0.9771841 | 0 | 3.938937 | 0
2018-04-02 09:12 | 136633.6 | 840.0011 | 2 | 16 | 4.161413 | 4.889978 | 1.140161 | 0 | 4.615063 | 0
2018-04-02 09:14 | 136753.6 | 960.0018 | 2 | 16 | 4.18967 | 4.890001 | 1.303146 | 0 | 5.295575 | 0
2018-04-02 09:16 | 136873.6 | 1080.001 | 2 | 16 | 4.200396 | 4.53512 | 1.462126 | 0 | 5.963046 | 0
2018-04-02 09:18 | 136993.6 | 1200.0002 | 2 | 16 | 4.200392 | 4.030186 | 1.604833 | 0 | 6.562474 | 0
2018-04-02 09:20 | 137113.6 | 1320.001 | 2 | 16 | 4.200397 | 3.54706 | 1.731048 | 0 | 7.092626 | 0
2018-04-02 09:21 | 137188.7 | 1395.1344 | 2 | 16 | 4.200409 | 3.259981 | 1.802041 | 0 | 7.390828 | 0
2018-04-02 09:23 | 137308.7 | 120.0002 | 3 | 16 | 4.228846 | 3.259933 | 1.910256 | 0 | 7.846798 | 0
2018-04-02 09:25 | 137428.7 | 240.0027 | 3 | 16 | 4.261675 | 3.259947 | 2.018903 | 0 | 8.308012 | 0
2018-04-02 09:27 | 137548.7 | 360.0019 | 3 | 16 | 4.297017 | 3.259951 | 2.127554 | 0 | 8.772943 | 0
2018-04-02 09:29 | 137668.7 | 480.001 | 3 | 16 | 4.334658 | 3.259939 | 2.236205 | 0 | 9.241845 | 0
2018-04-02 09:31 | 137788.7 | 600.001 | 3 | 16 | 4.374322 | 3.259956 | 2.344855 | 0 | 9.714943 | 0
2018-04-02 09:33 | 137908.7 | 720.0019 | 3 | 16 | 4.400398 | 3.013718 | 2.451905 | 0 | 10.1851 | 0
2018-04-02 09:35 | 138028.7 | 840.0002 | 3 | 16 | 4.400388 | 2.51804 | 2.543761 | 0 | 10.5893 | 0
2018-04-02 09:37 | 138148.7 | 960.0019 | 3 | 16 | 4.400406 | 2.116777 | 2.620767 | 0 | 10.92816 | 0
2018-04-02 09:39 | 138268.7 | 1080.0009 | 3 | 16 | 4.400363 | 1.788317 | 2.685659 | 0 | 11.21372 | 0
2018-04-02 09:41 | 138388.7 | 1200.0035 | 3 | 16 | 4.40038 | 1.521223 | 2.740673 | 0 | 11.4558 | 0
2018-04-02 09:43 | 138508.7 | 1320.0002 | 3 | 16 | 4.400381 | 1.302454 | 2.787606 | 0 | 11.66232 | 0
2018-04-02 09:45 | 138628.7 | 1440.001 | 3 | 16 | 4.400353 | 1.121815 | 2.827915 | 0 | 11.83969 | 0
2018-04-02 09:47 | 138748.7 | 1560.0011 | 3 | 16 | 4.400388 | 0.9734039 | 2.862754 | 0 | 11.993 | 0
2018-04-02 09:49 | 138868.7 | 1680.0019 | 3 | 16 | 4.400362 | 0.8490696 | 2.893055 | 0 | 12.12634 | 0
2018-04-02 09:51 | 138988.7 | 1800.0011 | 3 | 16 | 4.400365 | 0.7451839 | 2.919571 | 0 | 12.24301 | 0
2018-04-02 09:53 | 139108.7 | 1920.0011 | 3 | 16 | 4.400364 | 0.6574936 | 2.942898 | 0 | 12.34566 | 0
2018-04-02 09:53 | 139117.5 | 1928.7625 | 3 | 16 | 4.400379 | 0.6519985 | 2.944491 | 0 | 12.35267 | 0
2018-04-02 09:55 | 139237.5 | 120.0018 | 4 | 16 | 4.349837 | 0 | 2.944491 | 0 | 12.35267 | 0
2018-04-02 09:57 | 139357.5 | 240.0009 | 4 | 16 | 4.346182 | 0 | 2.944491 | 0 | 12.35267 | 0
2018-04-02 09:58 | 139417.5 | 300.0024 | 4 | 16 | 4.345084 | 0 | 2.944491 | 0 | 12.35267 | 0
2018-04-02 10:00 | 139537.6 | 120.0018 | 5 | 16 | 4.160943 | -2.282138 | 2.944491 | 0.07606292 | 12.35267 | 0.3183125
2018-04-02 10:02 | 139657.6 | 240.001 | 5 | 16 | 4.1294 | -2.282063 | 2.944491 | 0.1521229 | 12.35267 | 0.6335754
2018-04-02 10:04 | 139777.6 | 360.001 | 5 | 16 | 4.099294 | -2.281845 | 2.944491 | 0.2281767 | 12.35267 | 0.9464828
2018-04-02 10:06 | 139897.6 | 480.0017 | 5 | 16 | 4.069614 | -2.28182 | 2.944491 | 0.3042318 | 12.35267 | 1.257123
2018-04-02 10:08 | 140017.6 | 600.001 | 5 | 16 | 4.040197 | -2.281858 | 2.944491 | 0.3802843 | 12.35267 | 1.565506
2018-04-02 10:10 | 140137.6 | 720.001 | 5 | 16 | 4.011081 | -2.281843 | 2.944491 | 0.4563366 | 12.35267 | 1.871663
2018-04-02 10:12 | 140257.6 | 840.0018 | 5 | 16 | 3.982365 | -2.281822 | 2.944491 | 0.5323901 | 12.35267 | 2.175624
2018-04-02 10:14 | 140377.6 | 960.0009 | 5 | 16 | 3.954121 | -2.281837 | 2.944491 | 0.6084415 | 12.35267 | 2.477412
2018-04-02 10:16 | 140497.6 | 1080.0018 | 5 | 16 | 3.926506 | -2.281868 | 2.944491 | 0.6844948 | 12.35267 | 2.777081
2018-04-02 10:18 | 140617.6 | 1200.001 | 5 | 16 | 3.899751 | -2.281833 | 2.944491 | 0.7605468 | 12.35267 | 3.074676
2018-04-02 10:20 | 140737.6 | 1320.0018 | 5 | 16 | 3.873942 | -2.281827 | 2.944491 | 0.8366019 | 12.35267 | 3.370283
2018-04-02 10:22 | 140857.6 | 1440.0002 | 5 | 16 | 3.849195 | -2.281841 | 2.944491 | 0.9126552 | 12.35267 | 3.663961
2018-04-02 10:24 | 140977.6 | 1560.0018 | 5 | 16 | 3.82565 | -2.281848 | 2.944491 | 0.988709 | 12.35267 | 3.955804
2018-04-02 10:26 | 141097.6 | 1680.0018 | 5 | 16 | 3.803268 | -2.282035 | 2.944491 | 1.064761 | 12.35267 | 4.245894
2018-04-02 10:28 | 141217.6 | 1800.0018 | 5 | 16 | 3.781871 | -2.281929 | 2.944491 | 1.140814 | 12.35267 | 4.534326
2018-04-02 10:30 | 141337.6 | 1920.001 | 5 | 16 | 3.761616 | -2.282179 | 2.944491 | 1.216868 | 12.35267 | 4.821177
2018-04-02 10:32 | 141457.6 | 2040.0017 | 5 | 16 | 3.742523 | -2.282194 | 2.944491 | 1.292926 | 12.35267 | 5.106545
2018-04-02 10:34 | 141577.6 | 2160.0001 | 5 | 16 | 3.724455 | -2.282166 | 2.944491 | 1.36898 | 12.35267 | 5.390485
2018-04-02 10:36 | 141697.6 | 2280.0009 | 5 | 16 | 3.707332 | -2.281848 | 2.944491 | 1.445035 | 12.35267 | 5.673091
2018-04-02 10:38 | 141817.6 | 2400.0001 | 5 | 16 | 3.691116 | -2.281841 | 2.944491 | 1.521088 | 12.35267 | 5.954422
2018-04-02 10:40 | 141937.6 | 2520.0018 | 5 | 16 | 3.675774 | -2.281875 | 2.944491 | 1.597151 | 12.35267 | 6.234592
2018-04-02 10:42 | 142057.6 | 2640.0001 | 5 | 16 | 3.661391 | -2.281816 | 2.944491 | 1.673203 | 12.35267 | 6.513589
2018-04-02 10:44 | 142177.6 | 2760.0002 | 5 | 16 | 3.647932 | -2.28221 | 2.944491 | 1.749261 | 12.35267 | 6.79155
2018-04-02 10:46 | 142297.6 | 2880.0003 | 5 | 16 | 3.635509 | -2.282207 | 2.944491 | 1.825319 | 12.35267 | 7.068525
2018-04-02 10:48 | 142417.6 | 3000.001 | 5 | 16 | 3.624002 | -2.282219 | 2.944491 | 1.901374 | 12.35267 | 7.344581
2018-04-02 10:50 | 142537.6 | 3120.0001 | 5 | 16 | 3.613232 | -2.28182 | 2.944491 | 1.977429 | 12.35267 | 7.619792
2018-04-02 10:52 | 142657.6 | 3240.001 | 5 | 16 | 3.602835 | -2.281845 | 2.944491 | 2.053484 | 12.35267 | 7.894201
2018-04-02 10:54 | 142777.6 | 3360.001 | 5 | 16 | 3.59243 | -2.281808 | 2.944491 | 2.129538 | 12.35267 | 8.167819
2018-04-02 10:56 | 142897.6 | 3480.001 | 5 | 16 | 3.581557 | -2.282198 | 2.944491 | 2.205593 | 12.35267 | 8.440633
2018-04-02 10:58 | 143017.6 | 3600.0002 | 5 | 16 | 3.569941 | -2.281843 | 2.944491 | 2.281647 | 12.35267 | 8.712585
2018-04-02 11:00 | 143137.6 | 3720.0002 | 5 | 16 | 3.557611 | -2.282006 | 2.944491 | 2.357702 | 12.35267 | 8.983634
2018-04-02 11:02 | 143257.6 | 3840.0001 | 5 | 16 | 3.544457 | -2.282158 | 2.944491 | 2.433761 | 12.35267 | 9.253728
2018-04-02 11:04 | 143377.6 | 3960.0002 | 5 | 16 | 3.529818 | -2.281981 | 2.944491 | 2.509819 | 12.35267 | 9.522768
2018-04-02 11:06 | 143497.6 | 4080.0002 | 5 | 16 | 3.511678 | -2.281829 | 2.944491 | 2.585874 | 12.35267 | 9.790572
2018-04-02 11:08 | 143617.6 | 4200.0018 | 5 | 16 | 3.48725 | -2.281829 | 2.944491 | 2.661932 | 12.35267 | 10.05678
2018-04-02 11:10 | 143737.6 | 4320.0002 | 5 | 16 | 3.450839 | -2.28201 | 2.944491 | 2.737985 | 12.35267 | 10.32072
2018-04-02 11:12 | 143857.6 | 4440.0026 | 5 | 16 | 3.389974 | -2.281843 | 2.944491 | 2.814047 | 12.35267 | 10.58111
2018-04-02 11:14 | 143977.6 | 4560.001 | 5 | 16 | 3.255183 | -2.282112 | 2.944491 | 2.890102 | 12.35267 | 10.83461
2018-04-02 11:15 | 144063.3 | 4645.7127 | 5 | 16 | 2.999984 | -2.281829 | 2.944491 | 2.944427 | 12.35267 | 11.00583
2018-04-02 11:17 | 144183.4 | 119.9999 | 6 | 16 | 3.233232 | 0 | 2.944491 | 2.944431 | 12.35267 | 11.00584
2018-04-02 11:19 | 144303.4 | 239.9998 | 6 | 16 | 3.246592 | 0 | 2.944491 | 2.944431 | 12.35267 | 11.00584
2018-04-02 11:20 | 144363.4 | 300.0037 | 6 | 16 | 3.251009 | 0 | 2.944491 | 2.944431 | 12.35267 | 11.00584
2018-04-02 11:20 | 144363.4 | 0.0024 | 7 | 17 | 3.250873 | 0 | 0 | 0 | 0 | 0
2018-04-02 11:22 | 144483.5 | 120.001 | 2 | 17 | 3.982978 | 4.889971 | 0.1623035 | 3.304e-09 | 0.6226944 | 1.0742e-08
2018-04-02 11:24 | 144603.5 | 240.001 | 2 | 17 | 4.025567 | 4.889917 | 0.3252887 | 3.304e-09 | 1.275811 | 1.0742e-08
2018-04-02 11:26 | 144723.5 | 360.0002 | 2 | 17 | 4.060322 | 4.889975 | 0.488268 | 3.304e-09 | 1.934805 | 1.0742e-08
2018-04-02 11:28 | 144843.5 | 480.001 | 2 | 17 | 4.089262 | 4.889986 | 0.6512502 | 3.304e-09 | 2.598988 | 1.0742e-08
2018-04-02 11:30 | 144963.5 | 600.0001 | 2 | 17 | 4.114122 | 4.88998 | 0.8142343 | 3.304e-09 | 3.267548 | 1.0742e-08
2018-04-02 11:32 | 145083.5 | 720.0009 | 2 | 17 | 4.137052 | 4.890015 | 0.9772164 | 3.304e-09 | 3.93994 | 1.0742e-08
2018-04-02 11:34 | 145203.5 | 840.0001 | 2 | 17 | 4.162113 | 4.889973 | 1.140203 | 3.304e-09 | 4.616224 | 1.0742e-08
2018-04-02 11:36 | 145323.5 | 960.001 | 2 | 17 | 4.190304 | 4.890005 | 1.303188 | 3.304e-09 | 5.296842 | 1.0742e-08
2018-04-02 11:38 | 145443.5 | 1080.0009 | 2 | 17 | 4.200411 | 4.527147 | 1.461966 | 3.304e-09 | 5.9635 | 1.0742e-08
2018-04-02 11:40 | 145563.5 | 1200.0002 | 2 | 17 | 4.200405 | 4.026365 | 1.604474 | 3.304e-09 | 6.56209 | 1.0742e-08
2018-04-02 11:42 | 145683.5 | 1320.001 | 2 | 17 | 4.200383 | 3.543371 | 1.730548 | 3.304e-09 | 7.091652 | 1.0742e-08
2018-04-02 11:44 | 145757.8 | 1394.296 | 2 | 17 | 4.200385 | 3.259979 | 1.800721 | 3.304e-09 | 7.386404 | 1.0742e-08
2018-04-02 11:46 | 145877.8 | 120.0002 | 3 | 17 | 4.228717 | 3.259909 | 1.908938 | 3.805e-09 | 7.842377 | 1.2778e-08
2018-04-02 11:48 | 145997.8 | 240.0002 | 3 | 17 | 4.261619 | 3.259869 | 2.017587 | 3.805e-09 | 8.303586 | 1.2778e-08
2018-04-02 11:50 | 146117.8 | 360.0002 | 3 | 17 | 4.296999 | 3.259901 | 2.126238 | 3.805e-09 | 8.768516 | 1.2778e-08
2018-04-02 11:52 | 146237.8 | 480.0002 | 3 | 17 | 4.334634 | 3.259933 | 2.234889 | 3.805e-09 | 9.237411 | 1.2778e-08
2018-04-02 11:54 | 146357.8 | 600.0019 | 3 | 17 | 4.374278 | 3.25993 | 2.343546 | 3.805e-09 | 9.710539 | 1.2778e-08
2018-04-02 11:56 | 146477.8 | 720.0002 | 3 | 17 | 4.400397 | 3.014843 | 2.450598 | 3.805e-09 | 10.18071 | 1.2778e-08
2018-04-02 11:58 | 146597.8 | 840.0019 | 3 | 17 | 4.400393 | 2.519321 | 2.542513 | 3.805e-09 | 10.58517 | 1.2778e-08
2018-04-02 12:00 | 146717.8 | 960.0009 | 3 | 17 | 4.400403 | 2.118383 | 2.619563 | 3.805e-09 | 10.92422 | 1.2778e-08
2018-04-02 12:02 | 146837.8 | 1080.0002 | 3 | 17 | 4.400404 | 1.790266 | 2.684505 | 3.805e-09 | 11.20999 | 1.2778e-08
2018-04-02 12:04 | 146957.8 | 1200.001 | 3 | 17 | 4.400393 | 1.522894 | 2.739554 | 3.805e-09 | 11.45222 | 1.2778e-08
2018-04-02 12:06 | 147077.8 | 1320.0018 | 3 | 17 | 4.400369 | 1.302837 | 2.786519 | 3.805e-09 | 11.65889 | 1.2778e-08
2018-04-02 12:08 | 147197.8 | 1440.0002 | 3 | 17 | 4.400343 | 1.122141 | 2.826843 | 3.805e-09 | 11.83633 | 1.2778e-08
2018-04-02 12:10 | 147317.8 | 1560.0003 | 3 | 17 | 4.400365 | 0.9738312 | 2.861702 | 3.805e-09 | 11.98972 | 1.2778e-08
2018-04-02 12:12 | 147437.8 | 1680.0012 | 3 | 17 | 4.400344 | 0.8493919 | 2.892026 | 3.805e-09 | 12.12316 | 1.2778e-08
2018-04-02 12:14 | 147557.8 | 1800.0002 | 3 | 17 | 4.400302 | 0.7446556 | 2.918561 | 3.805e-09 | 12.23992 | 1.2778e-08
2018-04-02 12:16 | 147677.8 | 1920.0002 | 3 | 17 | 4.400352 | 0.6575947 | 2.941909 | 3.805e-09 | 12.34266 | 1.2778e-08
2018-04-02 12:16 | 147686.5 | 1928.7688 | 3 | 17 | 4.400359 | 0.6519985 | 2.943505 | 3.805e-09 | 12.34968 | 1.2778e-08
2018-04-02 12:18 | 147806.6 | 120.0008 | 4 | 17 | 4.349714 | 0 | 2.943505 | 3.805e-09 | 12.34968 | 1.2778e-08
2018-04-02 12:20 | 147926.6 | 240.0016 | 4 | 17 | 4.346056 | 0 | 2.943505 | 3.805e-09 | 12.34968 | 1.2778e-08
2018-04-02 12:21 | 147986.6 | 300.0038 | 4 | 17 | 4.344941 | 0 | 2.943505 | 3.805e-09 | 12.34968 | 1.2778e-08
2018-04-02 12:23 | 148106.7 | 120.0002 | 5 | 17 | 4.160563 | -2.282142 | 2.943505 | 0.07606118 | 12.34968 | 0.3182791
2018-04-02 12:25 | 148226.7 | 240.0002 | 5 | 17 | 4.128934 | -2.282131 | 2.943505 | 0.1521166 | 12.34968 | 0.6334913
2018-04-02 12:27 | 148346.7 | 360.001 | 5 | 17 | 4.098783 | -2.281831 | 2.943505 | 0.2281808 | 12.34968 | 0.9464042
2018-04-02 12:29 | 148466.7 | 480.0019 | 5 | 17 | 4.069036 | -2.282191 | 2.943505 | 0.3042466 | 12.34968 | 1.257048
2018-04-02 12:31 | 148586.7 | 600.0009 | 5 | 17 | 4.039585 | -2.282123 | 2.943505 | 0.380306 | 12.34968 | 1.565415
2018-04-02 12:33 | 148706.7 | 720.0019 | 5 | 17 | 4.010508 | -2.281908 | 2.943505 | 0.4563642 | 12.34968 | 1.87155
2018-04-02 12:35 | 148826.7 | 840.0009 | 5 | 17 | 3.9818 | -2.282133 | 2.943505 | 0.5324184 | 12.34968 | 2.175472
2018-04-02 12:37 | 148946.7 | 960.001 | 5 | 17 | 3.953355 | -2.281843 | 2.943505 | 0.6084741 | 12.34968 | 2.477221
2018-04-02 12:39 | 149066.7 | 1080.0019 | 5 | 17 | 3.925766 | -2.281854 | 2.943505 | 0.6845285 | 12.34968 | 2.776837
2018-04-02 12:41 | 149186.7 | 1200.002 | 5 | 17 | 3.899005 | -2.281827 | 2.943505 | 0.7605798 | 12.34968 | 3.074374
2018-04-02 12:43 | 149306.7 | 1320.0003 | 5 | 17 | 3.873211 | -2.281799 | 2.943505 | 0.8366244 | 12.34968 | 3.369884
2018-04-02 12:45 | 149426.7 | 1440.001 | 5 | 17 | 3.848487 | -2.282181 | 2.943505 | 0.9126811 | 12.34968 | 3.663521
2018-04-02 12:47 | 149546.7 | 1560.0003 | 5 | 17 | 3.824958 | -2.281822 | 2.943505 | 0.9887387 | 12.34968 | 3.955324
2018-04-02 12:49 | 149666.7 | 1680.0002 | 5 | 17 | 3.802591 | -2.281839 | 2.943505 | 1.064793 | 12.34968 | 4.245373
2018-04-02 12:51 | 149786.7 | 1800.0002 | 5 | 17 | 3.78128 | -2.281833 | 2.943505 | 1.140849 | 12.34968 | 4.533762
2018-04-02 12:53 | 149906.7 | 1920.0002 | 5 | 17 | 3.761032 | -2.281827 | 2.943505 | 1.216901 | 12.34968 | 4.82056
2018-04-02 12:55 | 150026.7 | 2040.001 | 5 | 17 | 3.741916 | -2.282168 | 2.943505 | 1.292958 | 12.34968 | 5.105878
2018-04-02 12:57 | 150146.7 | 2160.001 | 5 | 17 | 3.723922 | -2.281825 | 2.943505 | 1.369013 | 12.34968 | 5.38978
2018-04-02 12:59 | 150266.7 | 2280.001 | 5 | 17 | 3.7068 | -2.282058 | 2.943505 | 1.445071 | 12.34968 | 5.672358
2018-04-02 13:01 | 150386.7 | 2400.0009 | 5 | 17 | 3.690582 | -2.282184 | 2.943505 | 1.521132 | 12.34968 | 5.953678
2018-04-02 13:03 | 150506.7 | 2520.001 | 5 | 17 | 3.67528 | -2.282186 | 2.943505 | 1.597189 | 12.34968 | 6.233786
2018-04-02 13:05 | 150626.7 | 2640.001 | 5 | 17 | 3.660902 | -2.28214 | 2.943505 | 1.673247 | 12.34968 | 6.512768
2018-04-02 13:07 | 150746.7 | 2760.002 | 5 | 17 | 3.647539 | -2.281818 | 2.943505 | 1.749306 | 12.34968 | 6.790699
2018-04-02 13:09 | 150866.7 | 2880.0012 | 5 | 17 | 3.635151 | -2.281835 | 2.943505 | 1.825364 | 12.34968 | 7.067643
2018-04-02 13:11 | 150986.7 | 3000.0004 | 5 | 17 | 3.623671 | -2.282091 | 2.943505 | 1.901418 | 12.34968 | 7.343669
2018-04-02 13:13 | 151106.7 | 3120.0003 | 5 | 17 | 3.612901 | -2.281864 | 2.943505 | 1.977473 | 12.34968 | 7.618854
2018-04-02 13:15 | 151226.7 | 3240.0012 | 5 | 17 | 3.602534 | -2.281831 | 2.943505 | 2.05353 | 12.34968 | 7.893244
2018-04-02 13:17 | 151346.7 | 3360.0005 | 5 | 17 | 3.592155 | -2.281852 | 2.943505 | 2.129581 | 12.34968 | 8.166829
2018-04-02 13:19 | 151466.7 | 3480.0011 | 5 | 17 | 3.581274 | -2.281848 | 2.943505 | 2.205635 | 12.34968 | 8.439615
2018-04-02 13:21 | 151586.7 | 3600.0012 | 5 | 17 | 3.569634 | -2.281968 | 2.943505 | 2.281688 | 12.34968 | 8.711547
2018-04-02 13:23 | 151706.7 | 3720.0004 | 5 | 17 | 3.557334 | -2.281812 | 2.943505 | 2.357744 | 12.34968 | 8.982575
2018-04-02 13:25 | 151826.7 | 3840.0011 | 5 | 17 | 3.544156 | -2.281837 | 2.943505 | 2.433799 | 12.34968 | 9.252635
2018-04-02 13:27 | 151946.7 | 3960.0012 | 5 | 17 | 3.529479 | -2.282186 | 2.943505 | 2.509855 | 12.34968 | 9.521644
2018-04-02 13:29 | 152066.7 | 4080.0012 | 5 | 17 | 3.51122 | -2.282108 | 2.943505 | 2.585908 | 12.34968 | 9.789411
2018-04-02 13:31 | 152186.7 | 4200.0004 | 5 | 17 | 3.486644 | -2.281831 | 2.943505 | 2.661962 | 12.34968 | 10.05557
2018-04-02 13:33 | 152306.7 | 4320.0004 | 5 | 17 | 3.449862 | -2.282205 | 2.943505 | 2.738016 | 12.34968 | 10.31945
2018-04-02 13:35 | 152426.7 | 4440.001 | 5 | 17 | 3.388248 | -2.281816 | 2.943505 | 2.81407 | 12.34968 | 10.57972
2018-04-02 13:37 | 152546.7 | 4560.0011 | 5 | 17 | 3.250882 | -2.281839 | 2.943505 | 2.890125 | 12.34968 | 10.83301
2018-04-02 13:38 | 152630 | 4643.3017 | 5 | 17 | 2.999964 | -2.282177 | 2.943505 | 2.942923 | 12.34968 | 10.99926
2018-04-02 13:40 | 152750 | 120.0009 | 6 | 17 | 3.233261 | 0 | 2.943505 | 2.942926 | 12.34968 | 10.99927
2018-04-02 13:42 | 152870 | 240.0009 | 6 | 17 | 3.24662 | 0 | 2.943505 | 2.942926 | 12.34968 | 10.99927
2018-04-02 13:43 | 152930 | 300.0039 | 6 | 17 | 3.25104 | 0 | 2.943505 | 2.942926 | 12.34968 | 10.99927
2018-04-02 13:43 | 152930 | 0.0048 | 7 | 18 | 3.251054 | 0 | 0 | 0 | 0 | 0
2018-04-02 13:45 | 153050.1 | 120.0007 | 2 | 18 | 3.98297 | 4.889961 | 0.1623015 | 1.021e-09 | 0.6226946 | 3.319e-09
2018-04-02 13:47 | 153170.1 | 240.0002 | 2 | 18 | 4.025628 | 4.89002 | 0.3252747 | 1.021e-09 | 1.275768 | 3.319e-09
2018-04-02 13:49 | 153290.1 | 360.0018 | 2 | 18 | 4.060426 | 4.889977 | 0.4882661 | 1.021e-09 | 1.934825 | 3.319e-09
2018-04-02 13:51 | 153410.1 | 480.0018 | 2 | 18 | 4.089458 | 4.889986 | 0.6512449 | 1.021e-09 | 2.599017 | 3.319e-09
2018-04-02 13:53 | 153530.1 | 600.0018 | 2 | 18 | 4.114239 | 4.890007 | 0.8142224 | 1.021e-09 | 3.267573 | 3.319e-09
2018-04-02 13:55 | 153650.1 | 720.0011 | 2 | 18 | 4.137184 | 4.89003 | 0.977205 | 1.021e-09 | 3.93999 | 3.319e-09
2018-04-02 13:57 | 153770.1 | 840.0002 | 2 | 18 | 4.162272 | 4.890013 | 1.140184 | 1.021e-09 | 4.616266 | 3.319e-09
2018-04-02 13:59 | 153890.1 | 960.0003 | 2 | 18 | 4.190516 | 4.889992 | 1.303163 | 1.021e-09 | 5.296886 | 3.319e-09
2018-04-02 14:01 | 154010.1 | 1080.0011 | 2 | 18 | 4.200404 | 4.524086 | 1.461854 | 1.021e-09 | 5.963191 | 3.319e-09
2018-04-02 14:03 | 154130.1 | 1200.0011 | 2 | 18 | 4.200403 | 4.022928 | 1.604252 | 1.021e-09 | 6.561317 | 3.319e-09
2018-04-02 14:05 | 154250.1 | 1320.0011 | 2 | 18 | 4.200383 | 3.539988 | 1.730215 | 1.021e-09 | 7.090413 | 3.319e-09
2018-04-02 14:06 | 154323.5 | 1393.4224 | 2 | 18 | 4.200393 | 3.259998 | 1.799532 | 1.021e-09 | 7.381571 | 3.319e-09
2018-04-02 14:08 | 154443.6 | 120.0002 | 3 | 18 | 4.228727 | 3.259939 | 1.907749 | 1.021e-09 | 7.837546 | 3.319e-09
2018-04-02 14:10 | 154563.6 | 240.001 | 3 | 18 | 4.261611 | 3.25996 | 2.0164 | 1.021e-09 | 8.298762 | 3.319e-09
2018-04-02 14:12 | 154683.6 | 360.0002 | 3 | 18 | 4.296933 | 3.25996 | 2.125054 | 1.021e-09 | 8.763699 | 3.319e-09
2018-04-02 14:14 | 154803.6 | 480.0009 | 3 | 18 | 4.334585 | 3.259951 | 2.233701 | 1.021e-09 | 9.232575 | 3.319e-09
2018-04-02 14:16 | 154923.6 | 600.0009 | 3 | 18 | 4.374216 | 3.259912 | 2.34236 | 1.021e-09 | 9.705704 | 3.319e-09
2018-04-02 14:18 | 155043.6 | 720.0009 | 3 | 18 | 4.400399 | 3.015472 | 2.449426 | 1.021e-09 | 10.17593 | 3.319e-09
2018-04-02 14:20 | 155163.6 | 840.001 | 3 | 18 | 4.400386 | 2.520374 | 2.541353 | 1.021e-09 | 10.58044 | 3.319e-09
2018-04-02 14:22 | 155283.6 | 960.0003 | 3 | 18 | 4.400405 | 2.119465 | 2.618442 | 1.021e-09 | 10.91966 | 3.319e-09
2018-04-02 14:24 | 155403.6 | 1080.0002 | 3 | 18 | 4.400393 | 1.79178 | 2.68343 | 1.021e-09 | 11.20564 | 3.319e-09
2018-04-02 14:26 | 155523.6 | 1200.0009 | 3 | 18 | 4.400409 | 1.524948 | 2.738543 | 1.021e-09 | 11.44815 | 3.319e-09
2018-04-02 14:28 | 155643.6 | 1320.0008 | 3 | 18 | 4.40039 | 1.305429 | 2.785579 | 1.021e-09 | 11.65513 | 3.319e-09
2018-04-02 14:30 | 155763.6 | 1440.0009 | 3 | 18 | 4.400364 | 1.12446 | 2.825973 | 1.021e-09 | 11.83288 | 3.319e-09
2018-04-02 14:32 | 155883.6 | 1560.0002 | 3 | 18 | 4.400363 | 0.9752617 | 2.860888 | 1.021e-09 | 11.98652 | 3.319e-09
2018-04-02 14:34 | 156003.6 | 1680.001 | 3 | 18 | 4.400356 | 0.8512096 | 2.891259 | 1.021e-09 | 12.12016 | 3.319e-09
2018-04-02 14:36 | 156123.6 | 1800.0009 | 3 | 18 | 4.400354 | 0.7467594 | 2.917836 | 1.021e-09 | 12.23711 | 3.319e-09
2018-04-02 14:38 | 156243.6 | 1920.0002 | 3 | 18 | 4.400355 | 0.6588745 | 2.941217 | 1.021e-09 | 12.33999 | 3.319e-09
2018-04-02 14:39 | 156253.8 | 1930.2632 | 3 | 18 | 4.400362 | 0.6519928 | 2.943084 | 1.021e-09 | 12.34821 | 3.319e-09
2018-04-02 14:41 | 156373.8 | 120 | 4 | 18 | 4.34971 | 0 | 2.943084 | 1.021e-09 | 12.34821 | 3.319e-09
2018-04-02 14:43 | 156493.8 | 240 | 4 | 18 | 4.346034 | 0 | 2.943084 | 1.021e-09 | 12.34821 | 3.319e-09
2018-04-02 14:44 | 156553.9 | 300.0031 | 4 | 18 | 4.34494 | 0 | 2.943084 | 1.021e-09 | 12.34821 | 3.319e-09
2018-04-02 14:46 | 156673.9 | 120.0009 | 5 | 18 | 4.160555 | -2.282154 | 2.943084 | 0.07605777 | 12.34821 | 0.318264
2018-04-02 14:48 | 156793.9 | 240.0009 | 5 | 18 | 4.128901 | -2.2821 | 2.943084 | 0.1521229 | 12.34821 | 0.6335142
2018-04-02 14:50 | 156913.9 | 360.0009 | 5 | 18 | 4.098774 | -2.281794 | 2.943084 | 0.2281868 | 12.34821 | 0.9464242
2018-04-02 14:52 | 157033.9 | 480.0018 | 5 | 18 | 4.069008 | -2.282191 | 2.943084 | 0.3042514 | 12.34821 | 1.257061
2018-04-02 14:54 | 157153.9 | 600.0002 | 5 | 18 | 4.039562 | -2.28215 | 2.943084 | 0.3803079 | 12.34821 | 1.565415
2018-04-02 14:56 | 157273.9 | 720.0002 | 5 | 18 | 4.010425 | -2.282146 | 2.943084 | 0.4563733 | 12.34821 | 1.871575
2018-04-02 14:58 | 157393.9 | 840.0018 | 5 | 18 | 3.98173 | -2.282117 | 2.943084 | 0.532437 | 12.34821 | 2.175528
2018-04-02 15:00 | 157513.9 | 960.0018 | 5 | 18 | 3.953542 | -2.281875 | 2.943084 | 0.6084982 | 12.34821 | 2.477307
2018-04-02 15:02 | 157633.9 | 1080.0009 | 5 | 18 | 3.925978 | -2.282191 | 2.943084 | 0.6845562 | 12.34821 | 2.776953
2018-04-02 15:04 | 157753.9 | 1200.0009 | 5 | 18 | 3.899279 | -2.281883 | 2.943084 | 0.7606186 | 12.34821 | 3.07455
2018-04-02 15:06 | 157873.9 | 1320.0009 | 5 | 18 | 3.873531 | -2.281822 | 2.943084 | 0.8366742 | 12.34821 | 3.370125
2018-04-02 15:08 | 157993.9 | 1440.001 | 5 | 18 | 3.848825 | -2.28182 | 2.943084 | 0.9127309 | 12.34821 | 3.663786
2018-04-02 15:10 | 158113.9 | 1560.0018 | 5 | 18 | 3.825299 | -2.281852 | 2.943084 | 0.9887863 | 12.34821 | 3.955608
2018-04-02 15:12 | 158233.9 | 1680.0008 | 5 | 18 | 3.802912 | -2.281854 | 2.943084 | 1.064837 | 12.34821 | 4.245667
2018-04-02 15:14 | 158353.9 | 1800.0001 | 5 | 18 | 3.781512 | -2.281825 | 2.943084 | 1.140891 | 12.34821 | 4.534074
2018-04-02 15:16 | 158473.9 | 1920.0018 | 5 | 18 | 3.76124 | -2.281873 | 2.943084 | 1.216951 | 12.34821 | 4.820916
2018-04-02 15:18 | 158593.9 | 2040.0011 | 5 | 18 | 3.742064 | -2.282181 | 2.943084 | 1.293006 | 12.34821 | 5.106242
2018-04-02 15:20 | 158713.9 | 2160.0009 | 5 | 18 | 3.724016 | -2.281979 | 2.943084 | 1.369054 | 12.34821 | 5.390129
2018-04-02 15:22 | 158833.9 | 2280.0003 | 5 | 18 | 3.706868 | -2.281894 | 2.943084 | 1.445115 | 12.34821 | 5.672723
2018-04-02 15:24 | 158953.9 | 2400.0017 | 5 | 18 | 3.690608 | -2.28215 | 2.943084 | 1.521175 | 12.34821 | 5.954043
2018-04-02 15:26 | 159073.9 | 2520.0002 | 5 | 18 | 3.675279 | -2.281815 | 2.943084 | 1.597233 | 12.34821 | 6.234153
2018-04-02 15:28 | 159193.9 | 2640.0009 | 5 | 18 | 3.66086 | -2.282152 | 2.943084 | 1.673286 | 12.34821 | 6.513115
2018-04-02 15:30 | 159313.9 | 2760.001 | 5 | 18 | 3.647449 | -2.282156 | 2.943084 | 1.749352 | 12.34821 | 6.791069
2018-04-02 15:32 | 159433.9 | 2880.001 | 5 | 18 | 3.635024 | -2.281815 | 2.943084 | 1.825411 | 12.34821 | 7.068008
2018-04-02 15:34 | 159553.9 | 3000.0017 | 5 | 18 | 3.623502 | -2.282152 | 2.943084 | 1.901473 | 12.34821 | 7.344054
2018-04-02 15:36 | 159673.9 | 3120.0002 | 5 | 18 | 3.612699 | -2.282061 | 2.943084 | 1.977532 | 12.34821 | 7.619239
2018-04-02 15:38 | 159793.9 | 3240.0002 | 5 | 18 | 3.602322 | -2.281837 | 2.943084 | 2.053594 | 12.34821 | 7.893632
2018-04-02 15:40 | 159913.9 | 3360.0001 | 5 | 18 | 3.591937 | -2.281818 | 2.943084 | 2.129654 | 12.34821 | 8.167232
2018-04-02 15:42 | 160033.9 | 3480.0012 | 5 | 18 | 3.581057 | -2.281818 | 2.943084 | 2.205712 | 12.34821 | 8.440018
2018-04-02 15:44 | 160153.9 | 3600.0004 | 5 | 18 | 3.569423 | -2.281829 | 2.943084 | 2.281777 | 12.34821 | 8.711972
2018-04-02 15:46 | 160273.9 | 3720.0004 | 5 | 18 | 3.557092 | -2.281808 | 2.943084 | 2.35784 | 12.34821 | 8.983004
2018-04-02 15:48 | 160393.9 | 3840.002 | 5 | 18 | 3.543889 | -2.281822 | 2.943084 | 2.433895 | 12.34821 | 9.253046
2018-04-02 15:50 | 160513.9 | 3960.0012 | 5 | 18 | 3.529219 | -2.281943 | 2.943084 | 2.509947 | 12.34821 | 9.522018
2018-04-02 15:52 | 160633.9 | 4080 | 5 | 18 | 3.510963 | -2.282161 | 2.943084 | 2.586006 | 12.34821 | 9.789786
2018-04-02 15:54 | 160753.9 | 4200.0005 | 5 | 18 | 3.486417 | -2.281839 | 2.943084 | 2.662062 | 12.34821 | 10.05594
2018-04-02 15:56 | 160873.9 | 4320.0012 | 5 | 18 | 3.449667 | -2.281801 | 2.943084 | 2.738119 | 12.34821 | 10.31981
2018-04-02 15:58 | 160993.9 | 4440.0012 | 5 | 18 | 3.388029 | -2.281833 | 2.943084 | 2.814173 | 12.34821 | 10.58006
2018-04-02 16:00 | 161113.9 | 4560.0012 | 5 | 18 | 3.250848 | -2.282189 | 2.943084 | 2.890228 | 12.34821 | 10.83334
2018-04-02 16:01 | 161197.4 | 4643.485 | 5 | 18 | 2.999982 | -2.282142 | 2.943084 | 2.943143 | 12.34821 | 10.99995
2018-04-02 16:03 | 161317.5 | 119.9999 | 6 | 18 | 3.233964 | 0 | 2.943084 | 2.943143 | 12.34821 | 10.99995
2018-04-02 16:05 | 161437.5 | 240 | 6 | 18 | 3.247326 | 0 | 2.943084 | 2.943143 | 12.34821 | 10.99995
2018-04-02 16:06 | 161497.5 | 300.0013 | 6 | 18 | 3.251751 | 0 | 2.943084 | 2.943143 | 12.34821 | 10.99995
2018-04-02 16:06 | 161497.5 | 0.0024 | 7 | 19 | 3.251796 | 0 | 0 | 0 | 0 | 0
2018-04-02 16:08 | 161617.6 | 120.0007 | 2 | 19 | 3.983365 | 4.890018 | 0.1622986 | 1.932e-09 | 0.6227773 | 6.282e-09
2018-04-02 16:10 | 161737.6 | 240.001 | 2 | 19 | 4.02594 | 4.890022 | 0.3252627 | 1.932e-09 | 1.27587 | 6.282e-09
2018-04-02 16:12 | 161857.6 | 360.0026 | 2 | 19 | 4.060712 | 4.890001 | 0.4882534 | 1.932e-09 | 1.934971 | 6.282e-09
2018-04-02 16:14 | 161977.6 | 480.001 | 2 | 19 | 4.089695 | 4.890024 | 0.6512262 | 1.932e-09 | 2.59918 | 6.282e-09
2018-04-02 16:16 | 162097.6 | 600.0018 | 2 | 19 | 4.11458 | 4.889997 | 0.8142074 | 1.932e-09 | 3.2678 | 6.282e-09
2018-04-02 16:18 | 162217.6 | 720.001 | 2 | 19 | 4.137559 | 4.89002 | 0.9771813 | 1.932e-09 | 3.940236 | 6.282e-09
2018-04-02 16:20 | 162337.6 | 840.0012 | 2 | 19 | 4.162683 | 4.889975 | 1.140159 | 1.932e-09 | 4.61657 | 6.282e-09
2018-04-02 16:22 | 162457.6 | 960.0002 | 2 | 19 | 4.190966 | 4.890047 | 1.303132 | 1.932e-09 | 5.297236 | 6.282e-09
2018-04-02 16:24 | 162577.6 | 1080.0018 | 2 | 19 | 4.200413 | 4.516693 | 1.461641 | 1.932e-09 | 5.9628 | 6.282e-09
2018-04-02 16:26 | 162697.6 | 1200.0013 | 2 | 19 | 4.200412 | 4.017529 | 1.603821 | 1.932e-09 | 6.560012 | 6.282e-09
2018-04-02 16:28 | 162817.6 | 1320.0019 | 2 | 19 | 4.200411 | 3.537138 | 1.729641 | 1.932e-09 | 7.088508 | 6.282e-09
2018-04-02 16:29 | 162890.2 | 1392.6392 | 2 | 19 | 4.200389 | 3.259975 | 1.798184 | 1.932e-09 | 7.376414 | 6.282e-09
2018-04-02 16:31 | 163010.2 | 120.001 | 3 | 19 | 4.228717 | 3.259903 | 1.90639 | 1.932e-09 | 7.832337 | 6.282e-09
2018-04-02 16:33 | 163130.2 | 240.001 | 3 | 19 | 4.261543 | 3.259909 | 2.015038 | 1.932e-09 | 8.29354 | 6.282e-09
2018-04-02 16:35 | 163250.2 | 360.0018 | 3 | 19 | 4.296839 | 3.259912 | 2.123689 | 1.932e-09 | 8.758453 | 6.282e-09
2018-04-02 16:37 | 163370.2 | 480.0009 | 3 | 19 | 4.334469 | 3.259958 | 2.232337 | 1.932e-09 | 9.227324 | 6.282e-09
2018-04-02 16:39 | 163490.2 | 600.0002 | 3 | 19 | 4.374169 | 3.259981 | 2.340993 | 1.932e-09 | 9.700428 | 6.282e-09
2018-04-02 16:41 | 163610.2 | 720.0018 | 3 | 19 | 4.400413 | 3.016239 | 2.448068 | 1.932e-09 | 10.17069 | 6.282e-09
2018-04-02 16:43 | 163730.2 | 840.001 | 3 | 19 | 4.4004 | 2.521074 | 2.540014 | 1.932e-09 | 10.57529 | 6.282e-09
2018-04-02 16:45 | 163850.2 | 960.0018 | 3 | 19 | 4.400377 | 2.119341 | 2.617124 | 1.932e-09 | 10.9146 | 6.282e-09
2018-04-02 16:47 | 163970.2 | 1080.001 | 3 | 19 | 4.400403 | 1.792553 | 2.682132 | 1.932e-09 | 11.20066 | 6.282e-09
2018-04-02 16:49 | 164090.2 | 1200.0018 | 3 | 19 | 4.400372 | 1.524328 | 2.73726 | 1.932e-09 | 11.44325 | 6.282e-09
2018-04-02 16:51 | 164210.2 | 1320 | 3 | 19 | 4.400371 | 1.305513 | 2.784306 | 1.932e-09 | 11.65026 | 6.282e-09
2018-04-02 16:53 | 164330.2 | 1440.0011 | 3 | 19 | 4.40037 | 1.124821 | 2.824714 | 1.932e-09 | 11.82808 | 6.282e-09
2018-04-02 16:55 | 164450.2 | 1560.0019 | 3 | 19 | 4.400361 | 0.9750443 | 2.859641 | 1.932e-09 | 11.98177 | 6.282e-09
2018-04-02 16:57 | 164570.2 | 1680.0019 | 3 | 19 | 4.400351 | 0.8510571 | 2.890024 | 1.932e-09 | 12.11546 | 6.282e-09
2018-04-02 16:59 | 164690.2 | 1800.0011 | 3 | 19 | 4.400344 | 0.74683 | 2.916609 | 1.932e-09 | 12.23245 | 6.282e-09
2018-04-02 17:01 | 164810.2 | 1920.0003 | 3 | 19 | 4.400351 | 0.6590595 | 2.94 | 1.932e-09 | 12.33537 | 6.282e-09
2018-04-02 17:01 | 164820.8 | 1930.592 | 3 | 19 | 4.40035 | 0.651989 | 2.941928 | 1.932e-09 | 12.34386 | 6.282e-09
2018-04-02 17:03 | 164940.9 | 120.0006 | 4 | 19 | 4.349592 | 0 | 2.941928 | 1.932e-09 | 12.34386 | 6.282e-09
2018-04-02 17:05 | 165060.9 | 240.0006 | 4 | 19 | 4.345921 | 0 | 2.941928 | 1.932e-09 | 12.34386 | 6.282e-09
2018-04-02 17:06 | 165120.9 | 300.0012 | 4 | 19 | 4.3448 | 0 | 2.941928 | 1.932e-09 | 12.34386 | 6.282e-09
2018-04-02 17:08 | 165240.9 | 120.001 | 5 | 19 | 4.159811 | -2.282179 | 2.941928 | 0.07605921 | 12.34386 | 0.3182212
2018-04-02 17:10 | 165360.9 | 240.0018 | 5 | 19 | 4.12813 | -2.282175 | 2.941928 | 0.1521213 | 12.34386 | 0.6334011
2018-04-02 17:12 | 165480.9 | 360.0009 | 5 | 19 | 4.097937 | -2.282135 | 2.941928 | 0.2281817 | 12.34386 | 0.9462363
2018-04-02 17:14 | 165600.9 | 480.0001 | 5 | 19 | 4.06822 | -2.282161 | 2.941928 | 0.3042375 | 12.34386 | 1.256777
2018-04-02 17:16 | 165720.9 | 600.001 | 5 | 19 | 4.038775 | -2.282166 | 2.941928 | 0.3803077 | 12.34386 | 1.565125
2018-04-02 17:18 | 165840.9 | 720.0001 | 5 | 19 | 4.009671 | -2.282165 | 2.941928 | 0.4563662 | 12.34386 | 1.871199
2018-04-02 17:20 | 165960.9 | 840 | 5 | 19 | 3.980981 | -2.282142 | 2.941928 | 0.5324295 | 12.34386 | 2.175094
2018-04-02 17:22 | 166080.9 | 960.0004 | 5 | 19 | 3.952784 | -2.282147 | 2.941928 | 0.6084923 | 12.34386 | 2.476822
2018-04-02 17:24 | 166200.9 | 1080.001 | 5 | 19 | 3.925241 | -2.282154 | 2.941928 | 0.6845542 | 12.34386 | 2.776426
2018-04-02 17:26 | 166320.9 | 1200.0006 | 5 | 19 | 3.898531 | -2.28214 | 2.941928 | 0.7606129 | 12.34386 | 3.073953
2018-04-02 17:28 | 166440.9 | 1320.0018 | 5 | 19 | 3.872764 | -2.282131 | 2.941928 | 0.8366728 | 12.34386 | 3.369488
2018-04-02 17:30 | 166560.9 | 1440.001 | 5 | 19 | 3.848095 | -2.282138 | 2.941928 | 0.9127359 | 12.34386 | 3.663117
2018-04-02 17:32 | 166680.9 | 1560.0001 | 5 | 19 | 3.824608 | -2.282158 | 2.941928 | 0.9887928 | 12.34386 | 3.95489
2018-04-02 17:34 | 166800.9 | 1680.0001 | 5 | 19 | 3.802321 | -2.282214 | 2.941928 | 1.064849 | 12.34386 | 4.244923
2018-04-02 17:36 | 166920.9 | 1800.0017 | 5 | 19 | 3.781057 | -2.281841 | 2.941928 | 1.140905 | 12.34386 | 4.533296
2018-04-02 17:38 | 167040.9 | 1920.001 | 5 | 19 | 3.760829 | -2.281892 | 2.941928 | 1.216957 | 12.34386 | 4.820077
2018-04-02 17:40 | 167160.9 | 2040.0001 | 5 | 19 | 3.741785 | -2.281843 | 2.941928 | 1.292999 | 12.34386 | 5.105326
2018-04-02 17:42 | 167280.9 | 2160.0017 | 5 | 19 | 3.723762 | -2.281837 | 2.941928 | 1.369064 | 12.34386 | 5.389256
2018-04-02 17:44 | 167400.9 | 2280.0006 | 5 | 19 | 3.706609 | -2.281919 | 2.941928 | 1.445116 | 12.34386 | 5.671795
2018-04-02 17:46 | 167520.9 | 2400.0009 | 5 | 19 | 3.690383 | -2.281812 | 2.941928 | 1.52117 | 12.34386 | 5.953075
2018-04-02 17:48 | 167640.9 | 2520.0001 | 5 | 19 | 3.67504 | -2.281852 | 2.941928 | 1.597227 | 12.34386 | 6.233164
2018-04-02 17:50 | 167760.9 | 2640.0009 | 5 | 19 | 3.660649 | -2.282104 | 2.941928 | 1.673285 | 12.34386 | 6.512127
2018-04-02 17:52 | 167880.9 | 2760.001 | 5 | 19 | 3.647269 | -2.281829 | 2.941928 | 1.749338 | 12.34386 | 6.790016
2018-04-02 17:54 | 168000.9 | 2880.0002 | 5 | 19 | 3.634845 | -2.281864 | 2.941928 | 1.825394 | 12.34386 | 7.066934
2018-04-02 17:56 | 168120.9 | 3000.0005 | 5 | 19 | 3.623336 | -2.281822 | 2.941928 | 1.901449 | 12.34386 | 7.342937
2018-04-02 17:58 | 168240.9 | 3120.0001 | 5 | 19 | 3.612556 | -2.281843 | 2.941928 | 1.977502 | 12.34386 | 7.618092
2018-04-02 18:00 | 168360.9 | 3240.0002 | 5 | 19 | 3.602168 | -2.281862 | 2.941928 | 2.053562 | 12.34386 | 7.892464
2018-04-02 18:02 | 168480.9 | 3360.0002 | 5 | 19 | 3.591782 | -2.281829 | 2.941928 | 2.129618 | 12.34386 | 8.166038
2018-04-02 18:04 | 168600.9 | 3480.0025 | 5 | 19 | 3.58089 | -2.282048 | 2.941928 | 2.205672 | 12.34386 | 8.438795
2018-04-02 18:06 | 168720.9 | 3600.0009 | 5 | 19 | 3.56925 | -2.281825 | 2.941928 | 2.281724 | 12.34386 | 8.710692
2018-04-02 18:08 | 168840.9 | 3720.001 | 5 | 19 | 3.556911 | -2.281827 | 2.941928 | 2.357785 | 12.34386 | 8.981705
2018-04-02 18:10 | 168960.9 | 3840.0009 | 5 | 19 | 3.543668 | -2.281852 | 2.941928 | 2.433839 | 12.34386 | 9.251726
2018-04-02 18:12 | 169080.9 | 3960.0005 | 5 | 19 | 3.528893 | -2.282154 | 2.941928 | 2.509894 | 12.34386 | 9.520693
2018-04-02 18:14 | 169200.9 | 4080.001 | 5 | 19 | 3.510592 | -2.281839 | 2.941928 | 2.585953 | 12.34386 | 9.788431
2018-04-02 18:16 | 169320.9 | 4200.0004 | 5 | 19 | 3.485901 | -2.28181 | 2.941928 | 2.662005 | 12.34386 | 10.05453
2018-04-02 18:18 | 169440.9 | 4320.0001 | 5 | 19 | 3.448895 | -2.281854 | 2.941928 | 2.738065 | 12.34386 | 10.31837
2018-04-02 18:20 | 169560.9 | 4440.0017 | 5 | 19 | 3.38669 | -2.282191 | 2.941928 | 2.814121 | 12.34386 | 10.57855
2018-04-02 18:22 | 169680.9 | 4560.0001 | 5 | 19 | 3.247573 | -2.282184 | 2.941928 | 2.890177 | 12.34386 | 10.83167
2018-04-02 18:24 | 169762.8 | 4641.844 | 5 | 19 | 2.999979 | -2.281839 | 2.941928 | 2.942053 | 12.34386 | 10.9949
2018-04-02 18:26 | 169882.8 | 120.0016 | 6 | 19 | 3.234583 | 0 | 2.941928 | 2.942053 | 12.34386 | 10.9949
2018-04-02 18:28 | 170002.8 | 240.0017 | 6 | 19 | 3.247951 | 0 | 2.941928 | 2.942053 | 12.34386 | 10.9949
2018-04-02 18:29 | 170062.8 | 300.0007 | 6 | 19 | 3.252363 | 0 | 2.941928 | 2.942053 | 12.34386 | 10.9949
2018-04-02 18:29 | 170062.8 | 0.0024 | 7 | 20 | 3.252342 | 0 | 0 | 0 | 0 | 0
2018-04-02 18:31 | 170182.9 | 120.0011 | 2 | 20 | 3.984048 | 4.889996 | 0.1622923 | 2.656e-09 | 0.622876 | 8.639e-09
2018-04-02 18:33 | 170302.9 | 240.0011 | 2 | 20 | 4.026511 | 4.890009 | 0.3252731 | 2.656e-09 | 1.276131 | 8.639e-09
2018-04-02 18:35 | 170422.9 | 360.0011 | 2 | 20 | 4.061338 | 4.889961 | 0.4882451 | 2.656e-09 | 1.935256 | 8.639e-09
2018-04-02 18:37 | 170542.9 | 480.002 | 2 | 20 | 4.090304 | 4.889954 | 0.6512347 | 2.656e-09 | 2.599639 | 8.639e-09
2018-04-02 18:39 | 170662.9 | 600.002 | 2 | 20 | 4.115175 | 4.889973 | 0.814217 | 2.656e-09 | 3.26836 | 8.639e-09
2018-04-02 18:41 | 170782.9 | 720.0009 | 2 | 20 | 4.138104 | 4.889992 | 0.9771979 | 2.656e-09 | 3.940915 | 8.639e-09
2018-04-02 18:43 | 170902.9 | 840.0012 | 2 | 20 | 4.16313 | 4.889978 | 1.140179 | 2.656e-09 | 4.617346 | 8.639e-09
2018-04-02 18:45 | 171022.9 | 960.0008 | 2 | 20 | 4.191351 | 4.890013 | 1.303156 | 2.656e-09 | 5.298093 | 8.639e-09
2018-04-02 18:47 | 171142.9 | 1080.0012 | 2 | 20 | 4.200411 | 4.51321 | 1.461546 | 2.656e-09 | 5.963173 | 8.639e-09
2018-04-02 18:49 | 171262.9 | 1200.0003 | 2 | 20 | 4.200394 | 4.014309 | 1.603611 | 2.656e-09 | 6.559906 | 8.639e-09
2018-04-02 18:51 | 171382.9 | 1320.002 | 2 | 20 | 4.200391 | 3.533649 | 1.729328 | 2.656e-09 | 7.087965 | 8.639e-09
2018-04-02 18:52 | 171454.9 | 1392.0169 | 2 | 20 | 4.200405 | 3.259991 | 1.797246 | 2.656e-09 | 7.37325 | 8.639e-09
2018-04-02 18:54 | 171575 | 120.0018 | 3 | 20 | 4.228702 | 3.259945 | 1.905456 | 2.656e-09 | 7.829188 | 8.639e-09
2018-04-02 18:56 | 171695 | 240.0002 | 3 | 20 | 4.261487 | 3.259876 | 2.014102 | 2.656e-09 | 8.290379 | 8.639e-09
2018-04-02 18:58 | 171815 | 360.0003 | 3 | 20 | 4.296785 | 3.259886 | 2.122755 | 2.656e-09 | 8.755298 | 8.639e-09
2018-04-02 19:00 | 171935 | 480.001 | 3 | 20 | 4.33441 | 3.259922 | 2.231395 | 2.656e-09 | 9.224126 | 8.639e-09
2018-04-02 19:02 | 172055 | 600.001 | 3 | 20 | 4.374086 | 3.259912 | 2.340044 | 2.656e-09 | 9.697192 | 8.639e-09
2018-04-02 19:04 | 172175 | 720.0011 | 3 | 20 | 4.400398 | 3.01856 | 2.447163 | 2.656e-09 | 10.16764 | 8.639e-09
2018-04-02 19:06 | 172295 | 840.001 | 3 | 20 | 4.4004 | 2.522844 | 2.539174 | 2.656e-09 | 10.57252 | 8.639e-09
2018-04-02 19:08 | 172415 | 960.0008 | 3 | 20 | 4.400388 | 2.121006 | 2.616349 | 2.656e-09 | 10.91212 | 8.639e-09
2018-04-02 19:10 | 172535 | 1080.001 | 3 | 20 | 4.400383 | 1.793514 | 2.681401 | 2.656e-09 | 11.19838 | 8.639e-09
2018-04-02 19:12 | 172655 | 1200.0002 | 3 | 20 | 4.400383 | 1.52569 | 2.736559 | 2.656e-09 | 11.4411 | 8.639e-09
2018-04-02 19:14 | 172775 | 1320.001 | 3 | 20 | 4.400379 | 1.306311 | 2.783628 | 2.656e-09 | 11.64822 | 8.639e-09
2018-04-02 19:16 | 172895 | 1440.0011 | 3 | 20 | 4.400388 | 1.125868 | 2.824055 | 2.656e-09 | 11.82611 | 8.639e-09
2018-04-02 19:18 | 173015 | 1560.0002 | 3 | 20 | 4.400364 | 0.9759312 | 2.859004 | 2.656e-09 | 11.9799 | 8.639e-09
2018-04-02 19:20 | 173135 | 1680.0018 | 3 | 20 | 4.400338 | 0.8514385 | 2.889401 | 2.656e-09 | 12.11366 | 8.639e-09
2018-04-02 19:22 | 173255 | 1800.0018 | 3 | 20 | 4.400353 | 0.7474079 | 2.916001 | 2.656e-09 | 12.23071 | 8.639e-09
2018-04-02 19:24 | 173375 | 1920.0003 | 3 | 20 | 4.400362 | 0.6597061 | 2.939407 | 2.656e-09 | 12.3337 | 8.639e-09
2018-04-02 19:24 | 173386.4 | 1931.4048 | 3 | 20 | 4.40036 | 0.6519985 | 2.941483 | 2.656e-09 | 12.34283 | 8.639e-09
2018-04-02 19:26 | 173506.4 | 120.0009 | 4 | 20 | 4.349559 | 0 | 2.941483 | 2.656e-09 | 12.34283 | 8.639e-09
2018-04-02 19:28 | 173626.4 | 240.0018 | 4 | 20 | 4.345899 | 0 | 2.941483 | 2.656e-09 | 12.34283 | 8.639e-09
2018-04-02 19:29 | 173686.4 | 300.0015 | 4 | 20 | 4.344774 | 0 | 2.941483 | 2.656e-09 | 12.34283 | 8.639e-09
2018-04-02 19:31 | 173806.5 | 120 | 5 | 20 | 4.15974 | -2.282175 | 2.941483 | 0.07606343 | 12.34283 | 0.3182348
2018-04-02 19:33 | 173926.5 | 240.0009 | 5 | 20 | 4.128074 | -2.282146 | 2.941483 | 0.1521259 | 12.34283 | 0.6334122
2018-04-02 19:35 | 174046.5 | 360.0009 | 5 | 20 | 4.097864 | -2.282117 | 2.941483 | 0.2281873 | 12.34283 | 0.9462464
2018-04-02 19:37 | 174166.5 | 480.0009 | 5 | 20 | 4.0681 | -2.282112 | 2.941483 | 0.30425 | 12.34283 | 1.256807
2018-04-02 19:39 | 174286.5 | 600.0001 | 5 | 20 | 4.038621 | -2.282171 | 2.941483 | 0.3803118 | 12.34283 | 1.565111
2018-04-02 19:41 | 174406.5 | 720.0018 | 5 | 20 | 4.009488 | -2.282138 | 2.941483 | 0.4563856 | 12.34283 | 1.871233
2018-04-02 19:43 | 174526.5 | 840.0018 | 5 | 20 | 3.980776 | -2.282202 | 2.941483 | 0.5324487 | 12.34283 | 2.175113
2018-04-02 19:45 | 174646.5 | 960.0001 | 5 | 20 | 3.952605 | -2.282142 | 2.941483 | 0.6084966 | 12.34283 | 2.476768
2018-04-02 19:47 | 174766.5 | 1080.0001 | 5 | 20 | 3.925048 | -2.282125 | 2.941483 | 0.6845666 | 12.34283 | 2.776389
2018-04-02 19:49 | 174886.5 | 1200.0009 | 5 | 20 | 3.898321 | -2.282133 | 2.941483 | 0.7606272 | 12.34283 | 3.07391
2018-04-02 19:51 | 175006.5 | 1320.0009 | 5 | 20 | 3.872547 | -2.282168 | 2.941483 | 0.8367008 | 12.34283 | 3.369481
2018-04-02 19:53 | 175126.5 | 1440.0009 | 5 | 20 | 3.847859 | -2.282165 | 2.941483 | 0.9127604 | 12.34283 | 3.663079
2018-04-02 19:55 | 175246.5 | 1560.0018 | 5 | 20 | 3.82438 | -2.282154 | 2.941483 | 0.9888242 | 12.34283 | 3.95486
2018-04-02 19:57 | 175366.5 | 1680.0018 | 5 | 20 | 3.802047 | -2.281877 | 2.941483 | 1.064886 | 12.34283 | 4.244893
2018-04-02 19:59 | 175486.5 | 1800.0011 | 5 | 20 | 3.780718 | -2.282144 | 2.941483 | 1.140946 | 12.34283 | 4.533262
2018-04-02 20:01 | 175606.5 | 1920.0003 | 5 | 20 | 3.760523 | -2.281864 | 2.941483 | 1.217009 | 12.34283 | 4.820056
2018-04-02 20:03 | 175726.5 | 2040.0011 | 5 | 20 | 3.741434 | -2.282194 | 2.941483 | 1.293065 | 12.34283 | 5.105336
2018-04-02 20:05 | 175846.5 | 2160.001 | 5 | 20 | 3.723445 | -2.282184 | 2.941483 | 1.369131 | 12.34283 | 5.38924
2018-04-02 20:07 | 175966.5 | 2280.001 | 5 | 20 | 3.706348 | -2.282138 | 2.941483 | 1.445191 | 12.34283 | 5.671789
2018-04-02 20:09 | 176086.5 | 2400.0004 | 5 | 20 | 3.690121 | -2.282131 | 2.941483 | 1.52125 | 12.34283 | 5.953071
2018-04-02 20:11 | 176206.5 | 2520.0003 | 5 | 20 | 3.674828 | -2.281825 | 2.941483 | 1.597303 | 12.34283 | 6.233129
2018-04-02 20:13 | 176326.5 | 2640.0003 | 5 | 20 | 3.660466 | -2.281815 | 2.941483 | 1.673357 | 12.34283 | 6.512059
2018-04-02 20:15 | 176446.5 | 2760.0011 | 5 | 20 | 3.647052 | -2.281927 | 2.941483 | 1.749412 | 12.34283 | 6.789939
2018-04-02 20:17 | 176566.5 | 2880.0003 | 5 | 20 | 3.634659 | -2.282056 | 2.941483 | 1.825469 | 12.34283 | 7.066844
2018-04-02 20:19 | 176686.5 | 3000.0019 | 5 | 20 | 3.623179 | -2.281833 | 2.941483 | 1.901527 | 12.34283 | 7.34285
2018-04-02 20:21 | 176806.5 | 3120.0027 | 5 | 20 | 3.612404 | -2.282196 | 2.941483 | 1.977586 | 12.34283 | 7.61801
2018-04-02 20:23 | 176926.5 | 3240.0003 | 5 | 20 | 3.602057 | -2.282156 | 2.941483 | 2.053631 | 12.34283 | 7.892321
2018-04-02 20:25 | 177046.5 | 3360.0003 | 5 | 20 | 3.59166 | -2.282152 | 2.941483 | 2.12969 | 12.34283 | 8.165895
2018-04-02 20:27 | 177166.5 | 3480.0011 | 5 | 20 | 3.580804 | -2.281816 | 2.941483 | 2.205755 | 12.34283 | 8.438686
2018-04-02 20:29 | 177286.5 | 3600.0019 | 5 | 20 | 3.569156 | -2.282135 | 2.941483 | 2.281812 | 12.34283 | 8.710593
2018-04-02 20:31 | 177406.5 | 3720.0019 | 5 | 20 | 3.556817 | -2.282191 | 2.941483 | 2.35787 | 12.34283 | 8.981592
2018-04-02 20:33 | 177526.5 | 3840.0007 | 5 | 20 | 3.543608 | -2.281929 | 2.941483 | 2.433926 | 12.34283 | 9.251614
2018-04-02 20:35 | 177646.5 | 3960.0002 | 5 | 20 | 3.528906 | -2.281825 | 2.941483 | 2.509981 | 12.34283 | 9.520576
2018-04-02 20:37 | 177766.5 | 4080.0019 | 5 | 20 | 3.510567 | -2.281915 | 2.941483 | 2.586036 | 12.34283 | 9.788303
2018-04-02 20:39 | 177886.5 | 4200.0003 | 5 | 20 | 3.485857 | -2.281825 | 2.941483 | 2.66209 | 12.34283 | 10.05441
2018-04-02 20:41 | 178006.5 | 4320.0011 | 5 | 20 | 3.448827 | -2.281827 | 2.941483 | 2.738144 | 12.34283 | 10.31822
2018-04-02 20:43 | 178126.5 | 4440.0003 | 5 | 20 | 3.386494 | -2.281801 | 2.941483 | 2.814199 | 12.34283 | 10.57839
2018-04-02 20:45 | 178246.5 | 4560.0003 | 5 | 20 | 3.246773 | -2.281935 | 2.941483 | 2.890257 | 12.34283 | 10.83148
2018-04-02 20:47 | 178327.8 | 4641.2857 | 5 | 20 | 2.999968 | -2.282142 | 2.941483 | 2.941777 | 12.34283 | 10.99356
2018-04-02 20:49 | 178447.8 | 120.0018 | 6 | 20 | 3.234072 | 0 | 2.941483 | 2.941777 | 12.34283 | 10.99356
2018-04-02 20:51 | 178567.8 | 240.001 | 6 | 20 | 3.247442 | 0 | 2.941483 | 2.941777 | 12.34283 | 10.99356
2018-04-02 20:52 | 178627.8 | 300.0024 | 6 | 20 | 3.251865 | 0 | 2.941483 | 2.941777 | 12.34283 | 10.99356
2018-04-02 20:52 | 178627.8 | 0.0025 | 7 | 21 | 3.251992 | 0 | 0 | 0 | 0 | 0
2018-04-02 20:54 | 178747.9 | 120.0019 | 2 | 21 | 3.983432 | 4.890024 | 0.1622943 | 0 | 0.6227771 | 0
2018-04-02 20:56 | 178867.9 | 240.0011 | 2 | 21 | 4.026027 | 4.889948 | 0.3252694 | 0 | 1.275924 | 0
2018-04-02 20:58 | 178987.9 | 360.0011 | 2 | 21 | 4.060802 | 4.890007 | 0.4882464 | 0 | 1.934987 | 0
2018-04-02 21:00 | 179107.9 | 480.002 | 2 | 21 | 4.089827 | 4.889994 | 0.6512193 | 0 | 2.599215 | 0
2018-04-02 21:02 | 179227.9 | 600.002 | 2 | 21 | 4.114692 | 4.889961 | 0.8141925 | 0 | 3.267824 | 0
2018-04-02 21:04 | 179347.9 | 720.0028 | 2 | 21 | 4.137646 | 4.890015 | 0.9771691 | 0 | 3.940289 | 0
2018-04-02 21:06 | 179467.9 | 840.0014 | 2 | 21 | 4.162745 | 4.889957 | 1.140141 | 0 | 4.616606 | 0
2018-04-02 21:08 | 179587.9 | 960.0012 | 2 | 21 | 4.191 | 4.89003 | 1.303117 | 0 | 5.297298 | 0
2018-04-02 21:10 | 179707.9 | 1080.002 | 2 | 21 | 4.200403 | 4.518036 | 1.461641 | 0 | 5.962924 | 0
2018-04-02 21:12 | 179827.9 | 1200.0004 | 2 | 21 | 4.200386 | 4.016312 | 1.603835 | 0 | 6.560196 | 0
2018-04-02 21:14 | 179947.9 | 1320.0004 | 2 | 21 | 4.200394 | 3.536264 | 1.72964 | 0 | 7.088627 | 0
2018-04-02 21:15 | 180020.3 | 1392.4146 | 2 | 21 | 4.200397 | 3.259993 | 1.797966 | 0 | 7.375624 | 0
2018-04-02 21:17 | 180140.3 | 120.001 | 3 | 21 | 4.228778 | 3.259916 | 1.906171 | 0 | 7.831545 | 0
2018-04-02 21:19 | 180260.3 | 240.0002 | 3 | 21 | 4.261923 | 3.259914 | 2.014816 | 0 | 8.29277 | 0
2018-04-02 21:21 | 180380.3 | 360.001 | 3 | 21 | 4.297269 | 3.25992 | 2.123464 | 0 | 8.757716 | 0
2018-04-02 21:23 | 180500.3 | 480.0026 | 3 | 21 | 4.334916 | 3.259888 | 2.232113 | 0 | 9.226635 | 0
2018-04-02 21:25 | 180620.3 | 600.001 | 3 | 21 | 4.374576 | 3.259935 | 2.34076 | 0 | 9.699748 | 0
2018-04-02 21:27 | 180740.3 | 720.0002 | 3 | 21 | 4.400414 | 3.011492 | 2.447761 | 0 | 10.16971 | 0
2018-04-02 21:29 | 180860.3 | 840.0018 | 3 | 21 | 4.40038 | 2.51643 | 2.539558 | 0 | 10.57365 | 0
2018-04-02 21:31 | 180980.3 | 960.0026 | 3 | 21 | 4.400409 | 2.115763 | 2.616517 | 0 | 10.9123 | 0
2018-04-02 21:33 | 181100.3 | 1080.0026 | 3 | 21 | 4.400376 | 1.78845 | 2.681392 | 0 | 11.19778 | 0
2018-04-02 21:35 | 181220.3 | 1200.0003 | 3 | 21 | 4.400379 | 1.521532 | 2.736404 | 0 | 11.43985 | 0
2018-04-02 21:37 | 181340.3 | 1320.0002 | 3 | 21 | 4.400368 | 1.302637 | 2.783348 | 0 | 11.64642 | 0
2018-04-02 21:39 | 181460.3 | 1440.0011 | 3 | 21 | 4.400373 | 1.122757 | 2.823671 | 0 | 11.82386 | 0
2018-04-02 21:41 | 181580.3 | 1560.0002 | 3 | 21 | 4.400373 | 0.9738464 | 2.858528 | 0 | 11.97724 | 0
2018-04-02 21:43 | 181700.3 | 1680.001 | 3 | 21 | 4.400373 | 0.8498554 | 2.888853 | 0 | 12.11068 | 0
2018-04-02 21:45 | 181820.3 | 1800.0002 | 3 | 21 | 4.400358 | 0.746027 | 2.915392 | 0 | 12.22746 | 0
2018-04-02 21:47 | 181940.3 | 1920.0002 | 3 | 21 | 4.400348 | 0.6578083 | 2.938744 | 0 | 12.33022 | 0
2018-04-02 21:47 | 181949.6 | 1929.2392 | 3 | 21 | 4.40036 | 0.6519947 | 2.940425 | 0 | 12.33762 | 0
2018-04-02 21:49 | 182069.6 | 120.001 | 4 | 21 | 4.349589 | 0 | 2.940425 | 0 | 12.33762 | 0
2018-04-02 21:51 | 182189.6 | 240.0018 | 4 | 21 | 4.34591 | 0 | 2.940425 | 0 | 12.33762 | 0
2018-04-02 21:52 | 182249.6 | 300.004 | 4 | 21 | 4.344802 | 0 | 2.940425 | 0 | 12.33762 | 0
2018-04-02 21:54 | 182369.7 | 120.0018 | 5 | 21 | 4.159894 | -2.282144 | 2.940425 | 0.07605719 | 12.33762 | 0.3182178
2018-04-02 21:56 | 182489.7 | 240.001 | 5 | 21 | 4.128212 | -2.282144 | 2.940425 | 0.1521158 | 12.33762 | 0.6333894
2018-04-02 21:58 | 182609.7 | 360.0001 | 5 | 21 | 4.098014 | -2.282131 | 2.940425 | 0.2281781 | 12.33762 | 0.9462381
2018-04-02 22:00 | 182729.7 | 480.0001 | 5 | 21 | 4.068241 | -2.282094 | 2.940425 | 0.3042409 | 12.33762 | 1.25681
2018-04-02 22:02 | 182849.7 | 600.0009 | 5 | 21 | 4.038783 | -2.282194 | 2.940425 | 0.3802989 | 12.33762 | 1.56511
2018-04-02 22:04 | 182969.7 | 720.0009 | 5 | 21 | 4.009678 | -2.282117 | 2.940425 | 0.456361 | 12.33762 | 1.8712
2018-04-02 22:06 | 183089.7 | 840.0002 | 5 | 21 | 3.980962 | -2.282133 | 2.940425 | 0.5324178 | 12.33762 | 2.175069
2018-04-02 22:08 | 183209.7 | 960.0002 | 5 | 21 | 3.952764 | -2.282119 | 2.940425 | 0.6084994 | 12.33762 | 2.47687
2018-04-02 22:10 | 183329.7 | 1080.0018 | 5 | 21 | 3.925202 | -2.282142 | 2.940425 | 0.6845621 | 12.33762 | 2.776475
2018-04-02 22:12 | 183449.7 | 1200.001 | 5 | 21 | 3.898459 | -2.282133 | 2.940425 | 0.7606252 | 12.33762 | 3.074015
2018-04-02 22:14 | 183569.7 | 1320.0018 | 5 | 21 | 3.872698 | -2.28211 | 2.940425 | 0.8366885 | 12.33762 | 3.369558
2018-04-02 22:16 | 183689.7 | 1440.0002 | 5 | 21 | 3.847991 | -2.282161 | 2.940425 | 0.9127465 | 12.33762 | 3.663161
2018-04-02 22:18 | 183809.7 | 1560.0002 | 5 | 21 | 3.824487 | -2.282173 | 2.940425 | 0.9888055 | 12.33762 | 3.954933
2018-04-02 22:20 | 183929.7 | 1680.0002 | 5 | 21 | 3.802137 | -2.282142 | 2.940425 | 1.064877 | 12.33762 | 4.245012
2018-04-02 22:22 | 184049.7 | 1800.0002 | 5 | 21 | 3.780803 | -2.282142 | 2.940425 | 1.140941 | 12.33762 | 4.533398
2018-04-02 22:24 | 184169.7 | 1920.0009 | 5 | 21 | 3.760589 | -2.282154 | 2.940425 | 1.217004 | 12.33762 | 4.820202
2018-04-02 22:26 | 184289.7 | 2040.0002 | 5 | 21 | 3.741546 | -2.282131 | 2.940425 | 1.293068 | 12.33762 | 5.105516
2018-04-02 22:28 | 184409.7 | 2160.0018 | 5 | 21 | 3.723516 | -2.282168 | 2.940425 | 1.369134 | 12.33762 | 5.38943
2018-04-02 22:30 | 184529.7 | 2280.0001 | 5 | 21 | 3.706413 | -2.28214 | 2.940425 | 1.445179 | 12.33762 | 5.671929
2018-04-02 22:32 | 184649.7 | 2400.0001 | 5 | 21 | 3.690219 | -2.281868 | 2.940425 | 1.521261 | 12.33762 | 5.953298
2018-04-02 22:34 | 184769.7 | 2520.0002 | 5 | 21 | 3.6749 | -2.282165 | 2.940425 | 1.597319 | 12.33762 | 6.23338
2018-04-02 22:36 | 184889.7 | 2640.0001 | 5 | 21 | 3.660563 | -2.282163 | 2.940425 | 1.673382 | 12.33762 | 6.512351
2018-04-02 22:38 | 185009.7 | 2760.0018 | 5 | 21 | 3.647205 | -2.281839 | 2.940425 | 1.749447 | 12.33762 | 6.790278
2018-04-02 22:40 | 185129.7 | 2880.0018 | 5 | 21 | 3.634782 | -2.281841 | 2.940425 | 1.825501 | 12.33762 | 7.067187
2018-04-02 22:42 | 185249.7 | 3000.0018 | 5 | 21 | 3.623316 | -2.28186 | 2.940425 | 1.901559 | 12.33762 | 7.343199
2018-04-02 22:44 | 185369.7 | 3120.001 | 5 | 21 | 3.612527 | -2.281848 | 2.940425 | 1.977612 | 12.33762 | 7.618348
2018-04-02 22:46 | 185489.7 | 3240.0002 | 5 | 21 | 3.602128 | -2.281856 | 2.940425 | 2.053668 | 12.33762 | 7.892707
2018-04-02 22:48 | 185609.7 | 3360.0002 | 5 | 21 | 3.591741 | -2.282042 | 2.940425 | 2.129725 | 12.33762 | 8.166278
2018-04-02 22:50 | 185729.7 | 3480.0018 | 5 | 21 | 3.580786 | -2.282189 | 2.940425 | 2.20578 | 12.33762 | 8.439037
2018-04-02 22:52 | 185849.7 | 3600.0002 | 5 | 21 | 3.569093 | -2.28185 | 2.940425 | 2.281836 | 12.33762 | 8.710937
2018-04-02 22:54 | 185969.7 | 3720.0002 | 5 | 21 | 3.556708 | -2.282017 | 2.940425 | 2.357894 | 12.33762 | 8.981927
2018-04-02 22:56 | 186089.7 | 3840.0007 | 5 | 21 | 3.543456 | -2.281848 | 2.940425 | 2.433947 | 12.33762 | 9.25193
2018-04-02 22:58 | 186209.7 | 3960.0018 | 5 | 21 | 3.528659 | -2.281943 | 2.940425 | 2.510005 | 12.33762 | 9.520887
2018-04-02 23:00 | 186329.7 | 4080.0001 | 5 | 21 | 3.510299 | -2.282142 | 2.940425 | 2.586059 | 12.33762 | 9.788592
2018-04-02 23:02 | 186449.7 | 4200.0018 | 5 | 21 | 3.485558 | -2.281839 | 2.940425 | 2.662117 | 12.33762 | 10.05469
2018-04-02 23:04 | 186569.7 | 4320.0018 | 5 | 21 | 3.448412 | -2.281843 | 2.940425 | 2.738171 | 12.33762 | 10.31847
2018-04-02 23:06 | 186689.7 | 4440.0018 | 5 | 21 | 3.385967 | -2.281801 | 2.940425 | 2.814232 | 12.33762 | 10.57863
2018-04-02 23:08 | 186809.7 | 4560.001 | 5 | 21 | 3.24596 | -2.28182 | 2.940425 | 2.890288 | 12.33762 | 10.83167
2018-04-02 23:09 | 186890.7 | 4641.0103 | 5 | 21 | 2.999983 | -2.282179 | 2.940425 | 2.941636 | 12.33762 | 10.99317
2018-04-02 23:11 | 187010.8 | 120.0003 | 6 | 21 | 3.234754 | 0 | 2.940425 | 2.941636 | 12.33762 | 10.99317
2018-04-02 23:13 | 187130.8 | 240.0018 | 6 | 21 | 3.248146 | 0 | 2.940425 | 2.941636 | 12.33762 | 10.99317
2018-04-02 23:14 | 187190.8 | 300.0032 | 6 | 21 | 3.252551 | 0 | 2.940425 | 2.941636 | 12.33762 | 10.99317
2018-04-02 23:14 | 187190.8 | 0.0024 | 7 | 22 | 3.252619 | 0 | 0 | 0 | 0 | 0
2018-04-02 23:16 | 187310.9 | 120.0027 | 2 | 22 | 3.983952 | 4.890018 | 0.1623079 | 2.14e-10 | 0.6229419 | 6.98e-10
2018-04-02 23:18 | 187430.9 | 240.0002 | 2 | 22 | 4.026437 | 4.889963 | 0.3252823 | 2.14e-10 | 1.276159 | 6.98e-10
2018-04-02 23:20 | 187550.9 | 360.0002 | 2 | 22 | 4.06122 | 4.890007 | 0.4882253 | 2.14e-10 | 1.935151 | 6.98e-10
2018-04-02 23:22 | 187670.9 | 480.0011 | 2 | 22 | 4.090178 | 4.890017 | 0.651249 | 2.14e-10 | 2.599651 | 6.98e-10
2018-04-02 23:24 | 187790.9 | 600.0018 | 2 | 22 | 4.114942 | 4.889973 | 0.8142343 | 2.14e-10 | 3.268358 | 6.98e-10
2018-04-02 23:26 | 187910.9 | 720.0006 | 2 | 22 | 4.13784 | 4.889973 | 0.9772093 | 2.14e-10 | 3.94085 | 6.98e-10
2018-04-02 23:28 | 188030.9 | 840.0013 | 2 | 22 | 4.16286 | 4.889973 | 1.140198 | 2.14e-10 | 4.617265 | 6.98e-10
2018-04-02 23:30 | 188150.9 | 960.0018 | 2 | 22 | 4.191051 | 4.889978 | 1.303178 | 2.14e-10 | 5.297982 | 6.98e-10
2018-04-02 23:32 | 188270.9 | 1080.0011 | 2 | 22 | 4.200411 | 4.515877 | 1.46165 | 2.14e-10 | 5.963392 | 6.98e-10
2018-04-02 23:34 | 188390.9 | 1200.0019 | 2 | 22 | 4.200401 | 4.016174 | 1.6038 | 2.14e-10 | 6.560482 | 6.98e-10
2018-04-02 23:36 | 188510.9 | 1320.0018 | 2 | 22 | 4.200393 | 3.534483 | 1.72957 | 2.14e-10 | 7.088765 | 6.98e-10
2018-04-02 23:37 | 188582.8 | 1391.9657 | 2 | 22 | 4.200406 | 3.259972 | 1.797456 | 2.14e-10 | 7.373916 | 6.98e-10
2018-04-02 23:39 | 188702.8 | 120.0025 | 3 | 22 | 4.228749 | 3.259935 | 1.90567 | 2.14e-10 | 7.829877 | 6.98e-10
2018-04-02 23:41 | 188822.8 | 240.0002 | 3 | 22 | 4.261614 | 3.259928 | 2.014322 | 2.14e-10 | 8.291099 | 6.98e-10
2018-04-02 23:43 | 188942.8 | 360.0002 | 3 | 22 | 4.296973 | 3.259932 | 2.12297 | 2.14e-10 | 8.756016 | 6.98e-10
2018-04-02 23:45 | 189062.8 | 480.0002 | 3 | 22 | 4.33462 | 3.259911 | 2.231622 | 2.14e-10 | 9.224919 | 6.98e-10
2018-04-02 23:47 | 189182.8 | 600.0002 | 3 | 22 | 4.374251 | 3.259869 | 2.340275 | 2.14e-10 | 9.698021 | 6.98e-10
2018-04-02 23:49 | 189302.8 | 720.0002 | 3 | 22 | 4.400401 | 3.015701 | 2.447343 | 2.14e-10 | 10.16825 | 6.98e-10
2018-04-02 23:51 | 189422.8 | 840.0019 | 3 | 22 | 4.400373 | 2.519833 | 2.53928 | 2.14e-10 | 10.57282 | 6.98e-10
2018-04-02 23:53 | 189542.8 | 960.0002 | 3 | 22 | 4.40038 | 2.118196 | 2.616363 | 2.14e-10 | 10.91201 | 6.98e-10
2018-04-02 23:55 | 189662.8 | 1080.0002 | 3 | 22 | 4.400367 | 1.790812 | 2.681323 | 2.14e-10 | 11.19786 | 6.98e-10
2018-04-02 23:57 | 189782.8 | 1200.0002 | 3 | 22 | 4.400383 | 1.523651 | 2.73642 | 2.14e-10 | 11.44031 | 6.98e-10
2018-04-02 23:59 | 189902.8 | 1320.0018 | 3 | 22 | 4.400394 | 1.304411 | 2.783427 | 2.14e-10 | 11.64716 | 6.98e-10
2018-04-03 00:01 | 190022.8 | 1440.001 | 3 | 22 | 4.400385 | 1.123888 | 2.823788 | 2.14e-10 | 11.82476 | 6.98e-10
2018-04-03 00:03 | 190142.8 | 1560.0002 | 3 | 22 | 4.40035 | 0.9742336 | 2.858673 | 2.14e-10 | 11.97827 | 6.98e-10
2018-04-03 00:05 | 190262.8 | 1680.0019 | 3 | 22 | 4.400364 | 0.8500767 | 2.889016 | 2.14e-10 | 12.11179 | 6.98e-10
2018-04-03 00:07 | 190382.8 | 1800.0002 | 3 | 22 | 4.400352 | 0.7459145 | 2.915566 | 2.14e-10 | 12.22862 | 6.98e-10
2018-04-03 00:09 | 190502.8 | 1920.0018 | 3 | 22 | 4.400356 | 0.6582222 | 2.938928 | 2.14e-10 | 12.33142 | 6.98e-10
2018-04-03 00:10 | 190512.6 | 1929.7184 | 3 | 22 | 4.400359 | 0.6519966 | 2.940696 | 2.14e-10 | 12.3392 | 6.98e-10
2018-04-03 00:12 | 190632.6 | 119.9998 | 4 | 22 | 4.349521 | 0 | 2.940696 | 2.14e-10 | 12.3392 | 6.98e-10
2018-04-03 00:14 | 190752.6 | 240.0014 | 4 | 22 | 4.345836 | 0 | 2.940696 | 2.14e-10 | 12.3392 | 6.98e-10
2018-04-03 00:15 | 190812.6 | 300.0044 | 4 | 22 | 4.34473 | 0 | 2.940696 | 2.14e-10 | 12.3392 | 6.98e-10
2018-04-03 00:17 | 190932.7 | 120.0018 | 5 | 22 | 4.159527 | -2.28211 | 2.940696 | 0.07606366 | 12.3392 | 0.3182208
2018-04-03 00:19 | 191052.7 | 240.0019 | 5 | 22 | 4.1278 | -2.28214 | 2.940696 | 0.1521299 | 12.3392 | 0.6333945
2018-04-03 00:21 | 191172.7 | 360.0026 | 5 | 22 | 4.097574 | -2.282191 | 2.940696 | 0.2281946 | 12.3392 | 0.9462207
2018-04-03 00:23 | 191292.7 | 480.0001 | 5 | 22 | 4.067809 | -2.282179 | 2.940696 | 0.3042567 | 12.3392 | 1.256757
2018-04-03 00:25 | 191412.7 | 600.001 | 5 | 22 | 4.038352 | -2.282189 | 2.940696 | 0.380321 | 12.3392 | 1.565049
2018-04-03 00:27 | 191532.7 | 720.001 | 5 | 22 | 4.0092 | -2.282173 | 2.940696 | 0.4563829 | 12.3392 | 1.871103
2018-04-03 00:29 | 191652.7 | 840.0001 | 5 | 22 | 3.980491 | -2.282147 | 2.940696 | 0.5324444 | 12.3392 | 2.174954
2018-04-03 00:31 | 191772.7 | 960.001 | 5 | 22 | 3.952275 | -2.282089 | 2.940696 | 0.6085072 | 12.3392 | 2.476644
2018-04-03 00:33 | 191892.7 | 1080.001 | 5 | 22 | 3.924669 | -2.282177 | 2.940696 | 0.6845654 | 12.3392 | 2.776193
2018-04-03 00:35 | 192012.7 | 1200.0027 | 5 | 22 | 3.897928 | -2.282168 | 2.940696 | 0.7606282 | 12.3392 | 3.073693
2018-04-03 00:37 | 192132.7 | 1320.0026 | 5 | 22 | 3.872139 | -2.282166 | 2.940696 | 0.8366885 | 12.3392 | 3.369183
2018-04-03 00:39 | 192252.7 | 1440.001 | 5 | 22 | 3.847417 | -2.282142 | 2.940696 | 0.912751 | 12.3392 | 3.66276
2018-04-03 00:41 | 192372.7 | 1560.0002 | 5 | 22 | 3.82393 | -2.282163 | 2.940696 | 0.9888129 | 12.3392 | 3.9545
2018-04-03 00:43 | 192492.7 | 1680.001 | 5 | 22 | 3.801619 | -2.282117 | 2.940696 | 1.064876 | 12.3392 | 4.244506
2018-04-03 00:45 | 192612.7 | 1800.0002 | 5 | 22 | 3.780263 | -2.282138 | 2.940696 | 1.140938 | 12.3392 | 4.532846
2018-04-03 00:47 | 192732.7 | 1920.001 | 5 | 22 | 3.760056 | -2.282121 | 2.940696 | 1.216996 | 12.3392 | 4.81959
2018-04-03 00:49 | 192852.7 | 2040.001 | 5 | 22 | 3.741046 | -2.282181 | 2.940696 | 1.293062 | 12.3392 | 5.104873
2018-04-03 00:51 | 192972.7 | 2160.0002 | 5 | 22 | 3.723052 | -2.282121 | 2.940696 | 1.369126 | 12.3392 | 5.38874
2018-04-03 00:53 | 193092.7 | 2280.001 | 5 | 22 | 3.706008 | -2.282156 | 2.940696 | 1.445188 | 12.3392 | 5.671269
2018-04-03 00:55 | 193212.7 | 2400.001 | 5 | 22 | 3.689811 | -2.282158 | 2.940696 | 1.52125 | 12.3392 | 5.952536
2018-04-03 00:57 | 193332.7 | 2520.0018 | 5 | 22 | 3.674555 | -2.282135 | 2.940696 | 1.597316 | 12.3392 | 6.232618
2018-04-03 00:59 | 193452.7 | 2640.0002 | 5 | 22 | 3.660233 | -2.28214 | 2.940696 | 1.673377 | 12.3392 | 6.511559
2018-04-03 01:01 | 193572.7 | 2760.0002 | 5 | 22 | 3.646871 | -2.282133 | 2.940696 | 1.749439 | 12.3392 | 6.789447
2018-04-03 01:03 | 193692.7 | 2880.0018 | 5 | 22 | 3.634551 | -2.282161 | 2.940696 | 1.8255 | 12.3392 | 7.066359
2018-04-03 01:05 | 193812.7 | 3000.0002 | 5 | 22 | 3.62312 | -2.282146 | 2.940696 | 1.901561 | 12.3392 | 7.342366
2018-04-03 01:07 | 193932.7 | 3120.0004 | 5 | 22 | 3.612362 | -2.282202 | 2.940696 | 1.977621 | 12.3392 | 7.617528
2018-04-03 01:09 | 194052.7 | 3240.001 | 5 | 22 | 3.601994 | -2.282165 | 2.940696 | 2.053679 | 12.3392 | 7.89188
2018-04-03 01:11 | 194172.7 | 3360.0018 | 5 | 22 | 3.591604 | -2.281812 | 2.940696 | 2.129737 | 12.3392 | 8.165448
2018-04-03 01:13 | 194292.7 | 3480.0018 | 5 | 22 | 3.580691 | -2.281843 | 2.940696 | 2.205795 | 12.3392 | 8.438206
2018-04-03 01:15 | 194412.7 | 3600.0002 | 5 | 22 | 3.568995 | -2.281898 | 2.940696 | 2.281845 | 12.3392 | 8.710078
2018-04-03 01:17 | 194532.7 | 3720.001 | 5 | 22 | 3.556613 | -2.281839 | 2.940696 | 2.357909 | 12.3392 | 8.981083
2018-04-03 01:19 | 194652.7 | 3840.0018 | 5 | 22 | 3.543338 | -2.281841 | 2.940696 | 2.433964 | 12.3392 | 9.251082
2018-04-03 01:21 | 194772.7 | 3960.0018 | 5 | 22 | 3.528521 | -2.281831 | 2.940696 | 2.510024 | 12.3392 | 9.52004
2018-04-03 01:23 | 194892.7 | 4080.001 | 5 | 22 | 3.510056 | -2.282175 | 2.940696 | 2.586081 | 12.3392 | 9.787738
2018-04-03 01:25 | 195012.7 | 4200.001 | 5 | 22 | 3.485257 | -2.281899 | 2.940696 | 2.662138 | 12.3392 | 10.05382
2018-04-03 01:27 | 195132.7 | 4320.0026 | 5 | 22 | 3.447943 | -2.282042 | 2.940696 | 2.738195 | 12.3392 | 10.31758
2018-04-03 01:29 | 195252.7 | 4440.0018 | 5 | 22 | 3.384944 | -2.282098 | 2.940696 | 2.814253 | 12.3392 | 10.57767
2018-04-03 01:31 | 195372.7 | 4560.0002 | 5 | 22 | 3.243549 | -2.281837 | 2.940696 | 2.890311 | 12.3392 | 10.8306
2018-04-03 01:32 | 195452.5 | 4639.7888 | 5 | 22 | 2.999987 | -2.281837 | 2.940696 | 2.940885 | 12.3392 | 10.98958
2018-04-03 01:34 | 195572.5 | 120.001 | 6 | 22 | 3.235013 | 0 | 2.940696 | 2.940885 | 12.3392 | 10.98958
2018-04-03 01:36 | 195692.5 | 240.0002 | 6 | 22 | 3.248397 | 0 | 2.940696 | 2.940885 | 12.3392 | 10.98958
2018-04-03 01:37 | 195752.5 | 300.0024 | 6 | 22 | 3.252816 | 0 | 2.940696 | 2.940885 | 12.3392 | 10.98958
2018-04-03 01:37 | 195752.5 | 0.0024 | 7 | 23 | 3.252792 | 0 | 0 | 0 | 0 | 0
2018-04-03 01:39 | 195872.6 | 120.0018 | 2 | 23 | 3.984443 | 4.889999 | 0.1622934 | 2.477e-09 | 0.622964 | 8.057e-09
2018-04-03 01:41 | 195992.6 | 240.001 | 2 | 23 | 4.026889 | 4.890001 | 0.3252679 | 2.477e-09 | 1.276257 | 8.057e-09
2018-04-03 01:43 | 196112.6 | 360.0002 | 2 | 23 | 4.061691 | 4.889999 | 0.4882418 | 2.477e-09 | 1.935449 | 8.057e-09
2018-04-03 01:45 | 196232.6 | 480.0002 | 2 | 23 | 4.090704 | 4.889986 | 0.6512118 | 2.477e-09 | 2.599811 | 8.057e-09
2018-04-03 01:47 | 196352.6 | 600.0002 | 2 | 23 | 4.1155 | 4.889994 | 0.8141949 | 2.477e-09 | 3.268595 | 8.057e-09
2018-04-03 01:49 | 196472.6 | 720.001 | 2 | 23 | 4.138486 | 4.89002 | 0.9771677 | 2.477e-09 | 3.941172 | 8.057e-09
2018-04-03 01:51 | 196592.6 | 840.001 | 2 | 23 | 4.163586 | 4.889965 | 1.140143 | 2.477e-09 | 4.617646 | 8.057e-09
2018-04-03 01:53 | 196712.6 | 960.0018 | 2 | 23 | 4.19183 | 4.890001 | 1.303118 | 2.477e-09 | 5.298469 | 8.057e-09
2018-04-03 01:55 | 196832.6 | 1080.0003 | 2 | 23 | 4.200404 | 4.505047 | 1.46129 | 2.477e-09 | 5.962659 | 8.057e-09
2018-04-03 01:57 | 196952.6 | 1200.0018 | 2 | 23 | 4.200399 | 4.006521 | 1.603101 | 2.477e-09 | 6.558321 | 8.057e-09
2018-04-03 01:59 | 197072.6 | 1320.0018 | 2 | 23 | 4.200378 | 3.528828 | 1.728626 | 2.477e-09 | 7.085575 | 8.057e-09
2018-04-03 02:00 | 197143.5 | 1390.9256 | 2 | 23 | 4.200395 | 3.259993 | 1.795474 | 2.477e-09 | 7.366365 | 8.057e-09
2018-04-03 02:02 | 197263.6 | 120.0018 | 3 | 23 | 4.228788 | 3.259901 | 1.903679 | 2.477e-09 | 7.822286 | 8.057e-09
2018-04-03 02:04 | 197383.6 | 240.0002 | 3 | 23 | 4.261608 | 3.259895 | 2.012326 | 2.477e-09 | 8.283494 | 8.057e-09
2018-04-03 02:06 | 197503.6 | 360.001 | 3 | 23 | 4.296906 | 3.259895 | 2.120979 | 2.477e-09 | 8.748427 | 8.057e-09
2018-04-03 02:08 | 197623.6 | 480.001 | 3 | 23 | 4.33458 | 3.259909 | 2.229627 | 2.477e-09 | 9.217306 | 8.057e-09
2018-04-03 02:10 | 197743.6 | 600.0018 | 3 | 23 | 4.374189 | 3.259945 | 2.338281 | 2.477e-09 | 9.690408 | 8.057e-09
2018-04-03 02:12 | 197863.6 | 720.0002 | 3 | 23 | 4.400402 | 3.017031 | 2.445362 | 2.477e-09 | 10.1607 | 8.057e-09
2018-04-03 02:14 | 197983.6 | 840.0018 | 3 | 23 | 4.400388 | 2.52207 | 2.537349 | 2.477e-09 | 10.56547 | 8.057e-09
2018-04-03 02:16 | 198103.6 | 960.0012 | 3 | 23 | 4.400387 | 2.121723 | 2.614508 | 2.477e-09 | 10.905 | 8.057e-09
2018-04-03 02:18 | 198223.6 | 1080.001 | 3 | 23 | 4.400392 | 1.794277 | 2.679584 | 2.477e-09 | 11.19136 | 8.057e-09
2018-04-03 02:20 | 198343.6 | 1200.0018 | 3 | 23 | 4.400390625 | 1.526714 | 2.734772 | 2.477e-09 | 11.43421 | 8.057e-09
2018-04-03 02:22 | 198463.6 | 1320.001 | 3 | 23 | 4.400386 | 1.307402 | 2.781868 | 2.477e-09 | 11.64145 | 8.057e-09
2018-04-03 02:24 | 198583.6 | 1440.0002 | 3 | 23 | 4.400373 | 1.126467 | 2.822328 | 2.477e-09 | 11.81949 | 8.057e-09
2018-04-03 02:26 | 198703.6 | 1560.001 | 3 | 23 | 4.400363 | 0.9772091 | 2.857304 | 2.477e-09 | 11.9734 | 8.057e-09
2018-04-03 02:28 | 198823.6 | 1680.001 | 3 | 23 | 4.400354 | 0.852787 | 2.887737 | 2.477e-09 | 12.10731 | 8.057e-09
2018-04-03 02:30 | 198943.6 | 1800.0006 | 3 | 23 | 4.400346 | 0.7481632 | 2.914371 | 2.477e-09 | 12.22451 | 8.057e-09
2018-04-03 02:32 | 199063.6 | 1920.0002 | 3 | 23 | 4.400368 | 0.6607971 | 2.937815 | 2.477e-09 | 12.32768 | 8.057e-09
2018-04-03 02:32 | 199076.4 | 1932.7992 | 3 | 23 | 4.400346 | 0.6519966 | 2.940149 | 2.477e-09 | 12.33795 | 8.057e-09
2018-04-03 02:34 | 199196.4 | 120.0001 | 4 | 23 | 4.349491 | 0 | 2.940149 | 2.477e-09 | 12.33795 | 8.057e-09
2018-04-03 02:36 | 199316.4 | 240.0017 | 4 | 23 | 4.345806 | 0 | 2.940149 | 2.477e-09 | 12.33795 | 8.057e-09
2018-04-03 02:37 | 199376.4 | 300.0015 | 4 | 23 | 4.344692 | 0 | 2.940149 | 2.477e-09 | 12.33795 | 8.057e-09
2018-04-03 02:39 | 199496.4871 | 120.001 | 5 | 23 | 4.159492 | -2.282161 | 2.940149 | 0.07605661 | 12.33795 | 0.3181897
2018-04-03 02:41 | 199616.4879 | 240.0018 | 5 | 23 | 4.127756 | -2.282135 | 2.940149 | 0.1521213 | 12.33795 | 0.6333545
2018-04-03 02:43 | 199736.4871 | 360.001 | 5 | 23 | 4.097534 | -2.282163 | 2.940149 | 0.2281833 | 12.33795 | 0.9461663
2018-04-03 02:45 | 199856.4862 | 480.0001 | 5 | 23 | 4.067725 | -2.282163 | 2.940149 | 0.3042413 | 12.33795 | 1.256681
2018-04-03 02:47 | 199976.4873 | 600.0012 | 5 | 23 | 4.038263 | -2.282125 | 2.940149 | 0.3803079 | 12.33795 | 1.564977
2018-04-03 02:49 | 200096.487 | 720.0009 | 5 | 23 | 4.009114 | -2.282158 | 2.940149 | 0.4563716 | 12.33795 | 1.871032
2018-04-03 02:51 | 200216.4879 | 840.0018 | 5 | 23 | 3.98038 | -2.28211 | 2.940149 | 0.5324358 | 12.33795 | 2.174886
2018-04-03 02:53 | 200336.4872 | 960.0011 | 5 | 23 | 3.952145 | -2.282146 | 2.940149 | 0.6084985 | 12.33795 | 2.476567
2018-04-03 02:55 | 200456.4864 | 1080.0003 | 5 | 23 | 3.924583 | -2.282114 | 2.940149 | 0.6845609 | 12.33795 | 2.776124
2018-04-03 02:57 | 200576.4875 | 1200.0014 | 5 | 23 | 3.89783 | -2.282186 | 2.940149 | 0.7606274 | 12.33795 | 3.073631
2018-04-03 02:59 | 200696.4872 | 1320.0011 | 5 | 23 | 3.872055 | -2.282175 | 2.940149 | 0.8366891 | 12.33795 | 3.36912
2018-04-03 03:01 | 200816.4863 | 1440.0002 | 5 | 23 | 3.847352 | -2.282168 | 2.940149 | 0.912749 | 12.33795 | 3.662682
2018-04-03 03:03 | 200936.4864 | 1560.0003 | 5 | 23 | 3.823805 | -2.282144 | 2.940149 | 0.9888145 | 12.33795 | 3.954428
2018-04-03 03:05 | 201056.4864 | 1680.0003 | 5 | 23 | 3.801486 | -2.282166 | 2.940149 | 1.064878 | 12.33795 | 4.244426
2018-04-03 03:07 | 201176.488 | 1800.0019 | 5 | 23 | 3.780153 | -2.281943 | 2.940149 | 1.140943 | 12.33795 | 4.532765
2018-04-03 03:09 | 201296.4864 | 1920.0003 | 5 | 23 | 3.759921 | -2.281808 | 2.940149 | 1.217005 | 12.33795 | 4.819513
2018-04-03 03:11 | 201416.4873 | 2040.0012 | 5 | 23 | 3.740848 | -2.282194 | 2.940149 | 1.293067 | 12.33795 | 5.104766
2018-04-03 03:13 | 201536.4873 | 2160.0012 | 5 | 23 | 3.722849 | -2.282125 | 2.940149 | 1.36913 | 12.33795 | 5.388616
2018-04-03 03:15 | 201656.4873 | 2280.0012 | 5 | 23 | 3.705788 | -2.281829 | 2.940149 | 1.445194 | 12.33795 | 5.671137
2018-04-03 03:17 | 201776.4864 | 2400.0003 | 5 | 23 | 3.689571 | -2.282184 | 2.940149 | 1.521255 | 12.33795 | 5.952381
2018-04-03 03:19 | 201896.4871 | 2520.001 | 5 | 23 | 3.674332 | -2.282152 | 2.940149 | 1.597314 | 12.33795 | 6.232421
2018-04-03 03:21 | 202016.4871 | 2640.001 | 5 | 23 | 3.659964 | -2.282133 | 2.940149 | 1.673371 | 12.33795 | 6.511325
2018-04-03 03:23 | 202136.4863 | 2760.0002 | 5 | 23 | 3.64662 | -2.282138 | 2.940149 | 1.749438 | 12.33795 | 6.789216
2018-04-03 03:25 | 202256.4871 | 2880.001 | 5 | 23 | 3.634242 | -2.282163 | 2.940149 | 1.825519 | 12.33795 | 7.066178
2018-04-03 03:27 | 202376.4871 | 3000.001 | 5 | 23 | 3.622797 | -2.281917 | 2.940149 | 1.901587 | 12.33795 | 7.342184
2018-04-03 03:29 | 202496.4872 | 3120.0011 | 5 | 23 | 3.612049 | -2.282142 | 2.940149 | 1.97765 | 12.33795 | 7.617333
2018-04-03 03:31 | 202616.4863 | 3240.0002 | 5 | 23 | 3.601678 | -2.2821 | 2.940149 | 2.05371 | 12.33795 | 7.891671
2018-04-03 03:33 | 202736.4863 | 3360.0002 | 5 | 23 | 3.5913 | -2.281816 | 2.940149 | 2.129762 | 12.33795 | 8.165193
2018-04-03 03:35 | 202856.4863 | 3480.0002 | 5 | 23 | 3.580452 | -2.281898 | 2.940149 | 2.205831 | 12.33795 | 8.437971
2018-04-03 03:37 | 202976.4871 | 3600.001 | 5 | 23 | 3.568788 | -2.281852 | 2.940149 | 2.281888 | 12.33795 | 8.709848
2018-04-03 03:39 | 203096.4872 | 3720.0011 | 5 | 23 | 3.556419 | -2.281822 | 2.940149 | 2.357947 | 12.33795 | 8.980821
2018-04-03 03:41 | 203216.4863 | 3840.0002 | 5 | 23 | 3.543141 | -2.282091 | 2.940149 | 2.433998 | 12.33795 | 9.250793
2018-04-03 03:43 | 203336.4872 | 3960.0011 | 5 | 23 | 3.52833 | -2.282045 | 2.940149 | 2.510054 | 12.33795 | 9.519721
2018-04-03 03:45 | 203456.4874 | 4080.0013 | 5 | 23 | 3.509868 | -2.282179 | 2.940149 | 2.586119 | 12.33795 | 9.787435
2018-04-03 03:47 | 203576.4869 | 4200.0008 | 5 | 23 | 3.485039 | -2.281833 | 2.940149 | 2.662178 | 12.33795 | 10.0535
2018-04-03 03:49 | 203696.4863 | 4320.0002 | 5 | 23 | 3.447606 | -2.281848 | 2.940149 | 2.738235 | 12.33795 | 10.31725
2018-04-03 03:51 | 203816.488 | 4440.0019 | 5 | 23 | 3.384393 | -2.281818 | 2.940149 | 2.814298 | 12.33795 | 10.57732
2018-04-03 03:53 | 203936.488 | 4560.0019 | 5 | 23 | 3.242288 | -2.281816 | 2.940149 | 2.890357 | 12.33795 | 10.83018
2018-04-03 03:55 | 204015.6029 | 4639.1168 | 5 | 23 | 2.999976 | -2.281796 | 2.940149 | 2.940505 | 12.33795 | 10.98779
2018-04-03 03:57 | 204135.6 | 120 | 6 | 23 | 3.235196 | 0 | 2.940149 | 2.940505 | 12.33795 | 10.98779
2018-04-03 03:59 | 204255.6 | 240 | 6 | 23 | 3.248582 | 0 | 2.940149 | 2.940505 | 12.33795 | 10.98779
2018-04-03 04:00 | 204315.6 | 300.0013 | 6 | 23 | 3.253001 | 0 | 2.940149 | 2.940505 | 12.33795 | 10.98779
2018-04-03 04:00 | 204315.7 | 0.0025 | 7 | 24 | 3.252987 | 0 | 0 | 0 | 0 | 0
2018-04-03 04:02 | 204435.8 | 120.0013 | 2 | 24 | 3.984201 | 4.889978 | 0.1622988 | 2.747e-09 | 0.6229653 | 8.936e-09
2018-04-03 04:04 | 204555.8 | 240.0003 | 2 | 24 | 4.026664 | 4.889988 | 0.3252751 | 2.747e-09 | 1.276226 | 8.936e-09
2018-04-03 04:06 | 204675.8 | 360.0004 | 2 | 24 | 4.06142 | 4.889999 | 0.4882463 | 2.747e-09 | 1.935364 | 8.936e-09
2018-04-03 04:08 | 204795.8 | 480.0004 | 2 | 24 | 4.090496 | 4.889994 | 0.6512386 | 2.747e-09 | 2.599776 | 8.936e-09
2018-04-03 04:10 | 204915.8 | 600.0011 | 2 | 24 | 4.115323 | 4.890007 | 0.8142137 | 2.747e-09 | 3.268498 | 8.936e-09
2018-04-03 04:12 | 205035.8 | 720.0011 | 2 | 24 | 4.138214 | 4.889997 | 0.9771991 | 2.747e-09 | 3.941089 | 8.936e-09
2018-04-03 04:14 | 205155.8 | 840.002 | 2 | 24 | 4.163319 | 4.889992 | 1.140191 | 2.747e-09 | 4.617586 | 8.936e-09
2018-04-03 04:16 | 205275.8 | 960.0013 | 2 | 24 | 4.191572 | 4.890024 | 1.303165 | 2.747e-09 | 5.298359 | 8.936e-09
2018-04-03 04:18 | 205395.8 | 1080.0012 | 2 | 24 | 4.200378 | 4.507675 | 1.461455 | 2.747e-09 | 5.963029 | 8.936e-09
2018-04-03 04:20 | 205515.8 | 1200.0001 | 2 | 24 | 4.200401 | 4.009245 | 1.603358 | 2.747e-09 | 6.559077 | 8.936e-09
2018-04-03 04:22 | 205635.8 | 1320.0004 | 2 | 24 | 4.200406 | 3.529144 | 1.728921 | 2.747e-09 | 7.086492 | 8.936e-09
2018-04-03 04:23 | 205706.6 | 1390.8426 | 2 | 24 | 4.200384 | 3.259993 | 1.795691 | 2.747e-09 | 7.366955 | 8.936e-09
2018-04-03 04:25 | 205826.6 | 120.001 | 3 | 24 | 4.22879 | 3.259888 | 1.903897 | 2.747e-09 | 7.822883 | 8.936e-09
2018-04-03 04:27 | 205946.6 | 240.0019 | 3 | 24 | 4.261659 | 3.259901 | 2.012545 | 2.747e-09 | 8.284094 | 8.936e-09
2018-04-03 04:29 | 206066.6 | 360.0018 | 3 | 24 | 4.29698 | 3.259909 | 2.12119 | 2.747e-09 | 8.749001 | 8.936e-09
2018-04-03 04:31 | 206186.6 | 480.001 | 3 | 24 | 4.334589 | 3.259911 | 2.229837 | 2.747e-09 | 9.217878 | 8.936e-09
2018-04-03 04:33 | 206306.6 | 600.001 | 3 | 24 | 4.374199 | 3.259905 | 2.338484 | 2.747e-09 | 9.690951 | 8.936e-09
2018-04-03 04:35 | 206426.6 | 720.001 | 3 | 24 | 4.400408 | 3.01618 | 2.44555 | 2.747e-09 | 10.16117 | 8.936e-09
2018-04-03 04:37 | 206546.6 | 840.001 | 3 | 24 | 4.400399 | 2.521194 | 2.537498 | 2.747e-09 | 10.56578 | 8.936e-09
2018-04-03 04:39 | 206666.6 | 960.001 | 3 | 24 | 4.400404 | 2.120895 | 2.614627 | 2.747e-09 | 10.90518 | 8.936e-09
2018-04-03 04:41 | 206786.6 | 1080.0003 | 3 | 24 | 4.400392 | 1.792908 | 2.679658 | 2.747e-09 | 11.19134 | 8.936e-09
2018-04-03 04:43 | 206906.6 | 1200.001 | 3 | 24 | 4.400390625 | 1.525465 | 2.734799 | 2.747e-09 | 11.43398 | 8.936e-09
2018-04-03 04:45 | 207026.6 | 1320.001 | 3 | 24 | 4.400379 | 1.306101 | 2.781861 | 2.747e-09 | 11.64107 | 8.936e-09
2018-04-03 04:47 | 207146.6 | 1440.001 | 3 | 24 | 4.400347 | 1.124929 | 2.822273 | 2.747e-09 | 11.8189 | 8.936e-09
2018-04-03 04:49 | 207266.6 | 1560.0012 | 3 | 24 | 4.400354 | 0.9754715 | 2.857209 | 2.747e-09 | 11.97263 | 8.936e-09
2018-04-03 04:51 | 207386.6 | 1680.0018 | 3 | 24 | 4.400361 | 0.8515396 | 2.887599 | 2.747e-09 | 12.10636 | 8.936e-09
2018-04-03 04:53 | 207506.6 | 1800.0003 | 3 | 24 | 4.400365 | 0.7472744 | 2.914192 | 2.747e-09 | 12.22338 | 8.936e-09
2018-04-03 04:55 | 207626.6 | 1920.001 | 3 | 24 | 4.400326 | 0.6591225 | 2.937597 | 2.747e-09 | 12.32637 | 8.936e-09
2018-04-03 04:55 | 207638 | 1931.4496 | 3 | 24 | 4.400346 | 0.6519985 | 2.939682 | 2.747e-09 | 12.33555 | 8.936e-09
2018-04-03 04:57 | 207758.1 | 120.0016 | 4 | 24 | 4.349463 | 0 | 2.939682 | 2.747e-09 | 12.33555 | 8.936e-09
2018-04-03 04:59 | 207878.1 | 240.0008 | 4 | 24 | 4.345795 | 0 | 2.939682 | 2.747e-09 | 12.33555 | 8.936e-09
2018-04-03 05:00 | 207938.1 | 300.003 | 4 | 24 | 4.344678 | 0 | 2.939682 | 2.747e-09 | 12.33555 | 8.936e-09
2018-04-03 05:02 | 208058.2 | 120.0018 | 5 | 24 | 4.159263 | -2.282186 | 2.939682 | 0.07606035 | 12.33555 | 0.3181895
2018-04-03 05:04 | 208178.2 | 240.0018 | 5 | 24 | 4.127515 | -2.282158 | 2.939682 | 0.15212 | 12.33555 | 0.6333144
2018-04-03 05:06 | 208298.2 | 360.0011 | 5 | 24 | 4.0973 | -2.282154 | 2.939682 | 0.228178 | 12.33555 | 0.9460912
2018-04-03 05:08 | 208418.2 | 480.0018 | 5 | 24 | 4.067512 | -2.282186 | 2.939682 | 0.3042399 | 12.33555 | 1.256605
2018-04-03 05:10 | 208538.2 | 600.0002 | 5 | 24 | 4.038047 | -2.282166 | 2.939682 | 0.3802988 | 12.33555 | 1.564854
2018-04-03 05:12 | 208658.2 | 720.0003 | 5 | 24 | 4.008945 | -2.282147 | 2.939682 | 0.4563599 | 12.33555 | 1.870883
2018-04-03 05:14 | 208778.2 | 840.0019 | 5 | 24 | 3.980237 | -2.282119 | 2.939682 | 0.5324206 | 12.33555 | 2.174712
2018-04-03 05:16 | 208898.2 | 960.0002 | 5 | 24 | 3.952011 | -2.281845 | 2.939682 | 0.6084756 | 12.33555 | 2.476351
2018-04-03 05:18 | 209018.2 | 1080.0019 | 5 | 24 | 3.924453 | -2.282163 | 2.939682 | 0.6845443 | 12.33555 | 2.775922
2018-04-03 05:20 | 209138.2 | 1200.001 | 5 | 24 | 3.89772 | -2.282144 | 2.939682 | 0.760603 | 12.33555 | 3.073389
2018-04-03 05:22 | 209258.2 | 1320.001 | 5 | 24 | 3.871958 | -2.282163 | 2.939682 | 0.8366623 | 12.33555 | 3.36886
2018-04-03 05:24 | 209378.2 | 1440.001 | 5 | 24 | 3.847282 | -2.282177 | 2.939682 | 0.9127195 | 12.33555 | 3.662406
2018-04-03 05:26 | 209498.2 | 1560.0003 | 5 | 24 | 3.823819 | -2.282156 | 2.939682 | 0.9887782 | 12.33555 | 3.954126
2018-04-03 05:28 | 209618.2 | 1680.0009 | 5 | 24 | 3.801548 | -2.281873 | 2.939682 | 1.064831 | 12.33555 | 4.244081
2018-04-03 05:30 | 209738.2 | 1800.0002 | 5 | 24 | 3.780197 | -2.282166 | 2.939682 | 1.140898 | 12.33555 | 4.532434
2018-04-03 05:32 | 209858.2 | 1920.0003 | 5 | 24 | 3.759976 | -2.281843 | 2.939682 | 1.216956 | 12.33555 | 4.819175
2018-04-03 05:34 | 209978.2 | 2040.0003 | 5 | 24 | 3.740912 | -2.282171 | 2.939682 | 1.293014 | 12.33555 | 5.104418
2018-04-03 05:36 | 210098.2 | 2160.0003 | 5 | 24 | 3.722888 | -2.282191 | 2.939682 | 1.369074 | 12.33555 | 5.388263
2018-04-03 05:38 | 210218.2 | 2280.001 | 5 | 24 | 3.70577 | -2.282181 | 2.939682 | 1.445134 | 12.33555 | 5.670771
2018-04-03 05:40 | 210338.2 | 2400.0003 | 5 | 24 | 3.689577 | -2.281919 | 2.939682 | 1.521195 | 12.33555 | 5.952011
2018-04-03 05:42 | 210458.2 | 2520.001 | 5 | 24 | 3.674302 | -2.281796 | 2.939682 | 1.597258 | 12.33555 | 6.232066
2018-04-03 05:44 | 210578.2 | 2640.0002 | 5 | 24 | 3.659939 | -2.282175 | 2.939682 | 1.67332 | 12.33555 | 6.510988
2018-04-03 05:46 | 210698.2 | 2760.0006 | 5 | 24 | 3.646582 | -2.282125 | 2.939682 | 1.749381 | 12.33555 | 6.788852
2018-04-03 05:48 | 210818.2 | 2880.0003 | 5 | 24 | 3.634229 | -2.282175 | 2.939682 | 1.825444 | 12.33555 | 7.065746
2018-04-03 05:50 | 210938.2 | 3000.0018 | 5 | 24 | 3.622762 | -2.282154 | 2.939682 | 1.901507 | 12.33555 | 7.341737
2018-04-03 05:52 | 211058.2 | 3120.0018 | 5 | 24 | 3.612004 | -2.282106 | 2.939682 | 1.977569 | 12.33555 | 7.616878
2018-04-03 05:54 | 211178.2 | 3240.001 | 5 | 24 | 3.601656 | -2.282119 | 2.939682 | 2.053632 | 12.33555 | 7.891222
2018-04-03 05:56 | 211298.2 | 3360.0018 | 5 | 24 | 3.591272 | -2.282135 | 2.939682 | 2.129693 | 12.33555 | 8.164777
2018-04-03 05:58 | 211418.2 | 3480.0005 | 5 | 24 | 3.580392 | -2.282173 | 2.939682 | 2.205755 | 12.33555 | 8.437525
2018-04-03 06:00 | 211538.2 | 3600.0002 | 5 | 24 | 3.568626 | -2.282187 | 2.939682 | 2.281815 | 12.33555 | 8.709407
2018-04-03 06:02 | 211658.2 | 3720.0009 | 5 | 24 | 3.556238 | -2.281973 | 2.939682 | 2.357872 | 12.33555 | 8.980361
2018-04-03 06:04 | 211778.2 | 3840.0001 | 5 | 24 | 3.542972 | -2.282175 | 2.939682 | 2.433929 | 12.33555 | 9.25034
2018-04-03 06:06 | 211898.2 | 3960.0002 | 5 | 24 | 3.528111 | -2.282194 | 2.939682 | 2.509984 | 12.33555 | 9.519254
2018-04-03 06:08 | 212018.2 | 4080.0018 | 5 | 24 | 3.509607 | -2.281831 | 2.939682 | 2.58604 | 12.33555 | 9.786913
2018-04-03 06:10 | 212138.2 | 4200.0009 | 5 | 24 | 3.484575 | -2.28185 | 2.939682 | 2.662093 | 12.33555 | 10.05293
2018-04-03 06:12 | 212258.2 | 4320.001 | 5 | 24 | 3.446894 | -2.281825 | 2.939682 | 2.738146 | 12.33555 | 10.31662
2018-04-03 06:14 | 212378.2 | 4440.001 | 5 | 24 | 3.382972 | -2.281956 | 2.939682 | 2.8142 | 12.33555 | 10.57659
2018-04-03 06:16 | 212498.2 | 4560.0001 | 5 | 24 | 3.238765 | -2.281839 | 2.939682 | 2.890254 | 12.33555 | 10.82926
2018-04-03 06:17 | 212575.5 | 4637.3271 | 5 | 24 | 2.999966 | -2.281829 | 2.939682 | 2.939266 | 12.33555 | 10.98318
2018-04-03 06:19 | 212695.6 | 120.0002 | 6 | 24 | 3.235584 | 0 | 2.939682 | 2.939266 | 12.33555 | 10.98318
2018-04-03 06:21 | 212815.6 | 240.0019 | 6 | 24 | 3.24899 | 0 | 2.939682 | 2.939266 | 12.33555 | 10.98318
2018-04-03 06:22 | 212875.6 | 300.0048 | 6 | 24 | 3.253404 | 0 | 2.939682 | 2.939266 | 12.33555 | 10.98318
2018-04-03 06:22 | 212875.6 | 0.0025 | 7 | 25 | 3.253455 | 0 | 0 | 0 | 0 | 0
2018-04-03 06:24 | 212995.7 | 120.0002 | 2 | 25 | 3.984964 | 4.889986 | 0.1623054 | 1.712e-09 | 0.6231182 | 5.57e-09
2018-04-03 06:26 | 213115.7 | 240.0002 | 2 | 25 | 4.02738 | 4.889965 | 0.3252844 | 1.712e-09 | 1.276509 | 5.57e-09
2018-04-03 06:28 | 213235.7 | 360.001 | 2 | 25 | 4.062212 | 4.890015 | 0.4882649 | 1.712e-09 | 1.935809 | 5.57e-09
2018-04-03 06:30 | 213355.7 | 480.0019 | 2 | 25 | 4.091254 | 4.889961 | 0.6512331 | 1.712e-09 | 2.600251 | 5.57e-09
2018-04-03 06:32 | 213475.7 | 600.0002 | 2 | 25 | 4.116089 | 4.889986 | 0.8142222 | 1.712e-09 | 3.269152 | 5.57e-09
2018-04-03 06:34 | 213595.7 | 720.0018 | 2 | 25 | 4.138953 | 4.890017 | 0.9772015 | 1.712e-09 | 3.941845 | 5.57e-09
2018-04-03 06:36 | 213715.7 | 840.0002 | 2 | 25 | 4.164034 | 4.890022 | 1.14018 | 1.712e-09 | 4.618408 | 5.57e-09
2018-04-03 06:38 | 213835.7 | 960.0009 | 2 | 25 | 4.192272 | 4.890003 | 1.303164 | 1.712e-09 | 5.299335 | 5.57e-09
2018-04-03 06:40 | 213955.7 | 1080.001 | 2 | 25 | 4.200411 | 4.498356 | 1.461164 | 1.712e-09 | 5.962822 | 5.57e-09
2018-04-03 06:42 | 214075.7 | 1200.0019 | 2 | 25 | 4.200392 | 4.003181 | 1.602803 | 1.712e-09 | 6.557761 | 5.57e-09
2018-04-03 06:44 | 214195.7 | 1320.0019 | 2 | 25 | 4.200411 | 3.525539 | 1.728199 | 1.712e-09 | 7.084476 | 5.57e-09
2018-04-03 06:45 | 214265.7 | 1390.0801 | 2 | 25 | 4.200404 | 3.259968 | 1.794211 | 1.712e-09 | 7.36175 | 5.57e-09
2018-04-03 06:47 | 214385.8 | 120.001 | 3 | 25 | 4.228722 | 3.259903 | 1.902417 | 2.66e-09 | 7.817678 | 9.424e-09
2018-04-03 06:49 | 214505.8 | 240.0002 | 3 | 25 | 4.261537 | 3.259901 | 2.011065 | 2.66e-09 | 8.278878 | 9.424e-09
2018-04-03 06:51 | 214625.8 | 360.0009 | 3 | 25 | 4.296839 | 3.25992 | 2.119717 | 2.66e-09 | 8.743796 | 9.424e-09
2018-04-03 06:53 | 214745.8 | 480.0003 | 3 | 25 | 4.334388 | 3.259884 | 2.228367 | 2.66e-09 | 9.212668 | 9.424e-09
2018-04-03 06:55 | 214865.8 | 600.001 | 3 | 25 | 4.373984 | 3.259869 | 2.337015 | 2.66e-09 | 9.685726 | 9.424e-09
2018-04-03 06:57 | 214985.8 | 720.0019 | 3 | 25 | 4.400399 | 3.020033 | 2.444141 | 2.66e-09 | 10.15619 | 9.424e-09
2018-04-03 06:59 | 215105.8 | 840.001 | 3 | 25 | 4.400383 | 2.524448 | 2.536213 | 2.66e-09 | 10.56135 | 9.424e-09
2018-04-03 07:01 | 215225.8 | 960.0019 | 3 | 25 | 4.400378 | 2.122929 | 2.613448 | 2.66e-09 | 10.90121 | 9.424e-09
2018-04-03 07:03 | 215345.8 | 1080.0002 | 3 | 25 | 4.400385 | 1.794905 | 2.678558 | 2.66e-09 | 11.18772 | 9.424e-09
2018-04-03 07:05 | 215465.8 | 1200.0012 | 3 | 25 | 4.40037 | 1.526922 | 2.733779 | 2.66e-09 | 11.43072 | 9.424e-09
2018-04-03 07:07 | 215585.8 | 1320.0002 | 3 | 25 | 4.400384 | 1.307819 | 2.780902 | 2.66e-09 | 11.63808 | 9.424e-09
2018-04-03 07:09 | 215705.8 | 1440.0018 | 3 | 25 | 4.400374 | 1.126926 | 2.821375 | 2.66e-09 | 11.81617 | 9.424e-09
2018-04-03 07:11 | 215825.8 | 1560.001 | 3 | 25 | 4.400365 | 0.9770069 | 2.85636 | 2.66e-09 | 11.97012 | 9.424e-09
2018-04-03 07:13 | 215945.8 | 1680.0018 | 3 | 25 | 4.400352 | 0.8525372 | 2.886797 | 2.66e-09 | 12.10405 | 9.424e-09
2018-04-03 07:15 | 216065.8 | 1800.001 | 3 | 25 | 4.400345 | 0.7482605 | 2.913432 | 2.66e-09 | 12.22125 | 9.424e-09
2018-04-03 07:17 | 216185.8 | 1920.0008 | 3 | 25 | 4.40034 | 0.6603088 | 2.936871 | 2.66e-09 | 12.3244 | 9.424e-09
2018-04-03 07:18 | 216198.2 | 1932.4832 | 3 | 25 | 4.400356 | 0.6519928 | 2.939146 | 2.66e-09 | 12.33441 | 9.424e-09
2018-04-03 07:20 | 216318.3 | 120.0009 | 4 | 25 | 4.349408 | 0 | 2.939146 | 2.66e-09 | 12.33441 | 9.424e-09
2018-04-03 07:22 | 216438.3 | 240.001 | 4 | 25 | 4.345726 | 0 | 2.939146 | 2.66e-09 | 12.33441 | 9.424e-09
2018-04-03 07:23 | 216498.3 | 300.0023 | 4 | 25 | 4.344622 | 0 | 2.939146 | 2.66e-09 | 12.33441 | 9.424e-09
2018-04-03 07:25 | 216618.4 | 120.0001 | 5 | 25 | 4.159007 | -2.282194 | 2.939146 | 0.07604565 | 12.33441 | 0.318113
2018-04-03 07:27 | 216738.4 | 240.0005 | 5 | 25 | 4.127246 | -2.28214 | 2.939146 | 0.1521116 | 12.33441 | 0.6332459
2018-04-03 07:29 | 216858.4 | 360.0002 | 5 | 25 | 4.096993 | -2.282017 | 2.939146 | 0.228171 | 12.33441 | 0.9460082
2018-04-03 07:31 | 216978.4 | 480.001 | 5 | 25 | 4.06721 | -2.282121 | 2.939146 | 0.3042339 | 12.33441 | 1.256502
2018-04-03 07:33 | 217098.4 | 600.0001 | 5 | 25 | 4.037717 | -2.28214 | 2.939146 | 0.3802819 | 12.33441 | 1.564681
2018-04-03 07:35 | 217218.4 | 720.0025 | 5 | 25 | 4.008579 | -2.282129 | 2.939146 | 0.4563607 | 12.33441 | 1.870755
2018-04-03 07:37 | 217338.4 | 840.0013 | 5 | 25 | 3.979853 | -2.282163 | 2.939146 | 0.5324214 | 12.33441 | 2.174555
2018-04-03 07:39 | 217458.4 | 960.0001 | 5 | 25 | 3.951638 | -2.282163 | 2.939146 | 0.6084811 | 12.33441 | 2.476184
2018-04-03 07:41 | 217578.4 | 1080.0002 | 5 | 25 | 3.924084 | -2.282173 | 2.939146 | 0.6845458 | 12.33441 | 2.775711
2018-04-03 07:43 | 217698.4 | 1200.0009 | 5 | 25 | 3.897312 | -2.282142 | 2.939146 | 0.7606086 | 12.33441 | 3.073163
2018-04-03 07:45 | 217818.4 | 1320.0018 | 5 | 25 | 3.871516 | -2.282138 | 2.939146 | 0.8366761 | 12.33441 | 3.368634
2018-04-03 07:47 | 217938.4 | 1440.0018 | 5 | 25 | 3.846848 | -2.282144 | 2.939146 | 0.9127393 | 12.33441 | 3.662169
2018-04-03 07:49 | 218058.4 | 1560.001 | 5 | 25 | 3.823338 | -2.282161 | 2.939146 | 0.9888004 | 12.33441 | 3.953862
2018-04-03 07:51 | 218178.4 | 1680.0009 | 5 | 25 | 3.801019 | -2.282156 | 2.939146 | 1.06486 | 12.33441 | 4.24381
2018-04-03 07:53 | 218298.4 | 1800.0002 | 5 | 25 | 3.779714 | -2.282133 | 2.939146 | 1.140924 | 12.33441 | 4.532113
2018-04-03 07:55 | 218418.4 | 1920.0002 | 5 | 25 | 3.759473 | -2.282138 | 2.939146 | 1.216986 | 12.33441 | 4.818828
2018-04-03 07:57 | 218538.4 | 2040.0003 | 5 | 25 | 3.740439 | -2.282165 | 2.939146 | 1.293049 | 12.33441 | 5.104052
2018-04-03 07:59 | 218658.4 | 2160.0001 | 5 | 25 | 3.72245 | -2.281818 | 2.939146 | 1.36911 | 12.33441 | 5.387865
2018-04-03 08:01 | 218778.4 | 2280.0001 | 5 | 25 | 3.705346 | -2.28196 | 2.939146 | 1.445172 | 12.33441 | 5.670344
2018-04-03 08:03 | 218898.4 | 2400.0009 | 5 | 25 | 3.689124 | -2.282187 | 2.939146 | 1.521224 | 12.33441 | 5.951521
2018-04-03 08:05 | 219018.4 | 2520.001 | 5 | 25 | 3.673818 | -2.282131 | 2.939146 | 1.597297 | 12.33441 | 6.231576
2018-04-03 08:07 | 219138.4 | 2640.0001 | 5 | 25 | 3.659498 | -2.282085 | 2.939146 | 1.673357 | 12.33441 | 6.510457
2018-04-03 08:09 | 219258.4 | 2760.001 | 5 | 25 | 3.646125 | -2.282106 | 2.939146 | 1.749423 | 12.33441 | 6.788304
2018-04-03 08:11 | 219378.4 | 2880.0017 | 5 | 25 | 3.633791 | -2.2821 | 2.939146 | 1.825485 | 12.33441 | 7.065161
2018-04-03 08:13 | 219498.4 | 3000.001 | 5 | 25 | 3.622345 | -2.282181 | 2.939146 | 1.901544 | 12.33441 | 7.341105
2018-04-03 08:15 | 219618.4 | 3120.0009 | 5 | 25 | 3.611637 | -2.282187 | 2.939146 | 1.977607 | 12.33441 | 7.61622
2018-04-03 08:17 | 219738.4 | 3240.0017 | 5 | 25 | 3.601307 | -2.282175 | 2.939146 | 2.053675 | 12.33441 | 7.890553
2018-04-03 08:19 | 219858.4 | 3360.0017 | 5 | 25 | 3.590934 | -2.282152 | 2.939146 | 2.12974 | 12.33441 | 8.164095
2018-04-03 08:21 | 219978.4 | 3480.0002 | 5 | 25 | 3.580067 | -2.282166 | 2.939146 | 2.205804 | 12.33441 | 8.436825
2018-04-03 08:23 | 220098.4 | 3600.0009 | 5 | 25 | 3.568387 | -2.282142 | 2.939146 | 2.281867 | 12.33441 | 8.708694
2018-04-03 08:25 | 220218.4 | 3720.0013 | 5 | 25 | 3.556003 | -2.282144 | 2.939146 | 2.357932 | 12.33441 | 8.979658
2018-04-03 08:27 | 220338.4 | 3840.0002 | 5 | 25 | 3.54272 | -2.282147 | 2.939146 | 2.433992 | 12.33441 | 9.249631
2018-04-03 08:29 | 220458.4 | 3960.0002 | 5 | 25 | 3.527896 | -2.282138 | 2.939146 | 2.510057 | 12.33441 | 9.518556
2018-04-03 08:31 | 220578.4 | 4080.0001 | 5 | 25 | 3.509388 | -2.282154 | 2.939146 | 2.586118 | 12.33441 | 9.786222
2018-04-03 08:33 | 220698.4 | 4200.0001 | 5 | 25 | 3.48445 | -2.282004 | 2.939146 | 2.662183 | 12.33441 | 10.05227
2018-04-03 08:35 | 220818.4 | 4320.0001 | 5 | 25 | 3.446733 | -2.282175 | 2.939146 | 2.738245 | 12.33441 | 10.31598
2018-04-03 08:37 | 220938.4 | 4440.0002 | 5 | 25 | 3.382847 | -2.282186 | 2.939146 | 2.814304 | 12.33441 | 10.57595
2018-04-03 08:39 | 221058.4 | 4560.0003 | 5 | 25 | 3.238684 | -2.282154 | 2.939146 | 2.890366 | 12.33441 | 10.82865
2018-04-03 08:40 | 221135.7 | 4637.372 | 5 | 25 | 2.999964 | -2.281799 | 2.939146 | 2.939408 | 12.33441 | 10.98265
2018-04-03 08:42 | 221255.8 | 120.0002 | 6 | 25 | 3.235799 | 0 | 2.939146 | 2.939408 | 12.33441 | 10.98265
2018-04-03 08:44 | 221375.8 | 240.0002 | 6 | 25 | 3.24922 | 0 | 2.939146 | 2.939408 | 12.33441 | 10.98265
2018-04-03 08:45 | 221435.8 | 300.0023 | 6 | 25 | 3.253644 | 0 | 2.939146 | 2.939408 | 12.33441 | 10.98265
2018-04-03 08:45 | 221435.8 | 0.0024 | 7 | 26 | 3.253729 | 0 | 0 | 0 | 0 | 0
2018-04-03 08:47 | 221555.9 | 120.0001 | 2 | 26 | 3.984934 | 4.890003 | 0.1623015 | 0 | 0.6231097 | 0
2018-04-03 08:49 | 221675.9 | 240.0002 | 2 | 26 | 4.027374 | 4.890022 | 0.3252854 | 0 | 1.276513 | 0
2018-04-03 08:51 | 221795.9 | 360.0002 | 2 | 26 | 4.062248 | 4.890015 | 0.4882584 | 0 | 1.935786 | 0
2018-04-03 08:53 | 221915.9 | 480.001 | 2 | 26 | 4.091313 | 4.889973 | 0.6512434 | 0 | 2.6003 | 0
2018-04-03 08:55 | 222035.9 | 600.0018 | 2 | 26 | 4.11612 | 4.890018 | 0.8142213 | 0 | 3.269164 | 0
2018-04-03 08:57 | 222155.9 | 720.0002 | 2 | 26 | 4.139031 | 4.889986 | 0.9771895 | 0 | 3.941822 | 0
2018-04-03 08:59 | 222275.9 | 840.0018 | 2 | 26 | 4.164225 | 4.889984 | 1.140168 | 0 | 4.618409 | 0
2018-04-03 09:01 | 222395.9 | 960.001 | 2 | 26 | 4.192549 | 4.890041 | 1.303145 | 0 | 5.299343 | 0
2018-04-03 09:03 | 222515.9 | 1080.0009 | 2 | 26 | 4.200401 | 4.494759 | 1.461041 | 0 | 5.962404 | 0
2018-04-03 09:05 | 222635.9 | 1200.0019 | 2 | 26 | 4.200421 | 3.999868 | 1.602555 | 0 | 6.556819 | 0
2018-04-03 09:07 | 222755.9 | 1320.0019 | 2 | 26 | 4.200403 | 3.522329 | 1.727826 | 0 | 7.083009 | 0
2018-04-03 09:08 | 222825 | 1389.1473 | 2 | 26 | 4.200401 | 3.259987 | 1.792929 | 0 | 7.356468 | 0
2018-04-03 09:10 | 222945.1 | 120.0011 | 3 | 26 | 4.228757 | 3.25985 | 1.90113 | 2.41e-09 | 7.812376 | 9.798e-09
2018-04-03 09:12 | 223065.1 | 240.0018 | 3 | 26 | 4.261544 | 3.259886 | 2.00978 | 2.41e-09 | 8.273585 | 9.798e-09
2018-04-03 09:14 | 223185.1 | 360.0002 | 3 | 26 | 4.296852 | 3.25992 | 2.118424 | 2.41e-09 | 8.738475 | 9.798e-09
2018-04-03 09:16 | 223305.1 | 480.0011 | 3 | 26 | 4.334465 | 3.259901 | 2.227075 | 2.41e-09 | 9.207356 | 9.798e-09
2018-04-03 09:18 | 223425.1 | 600.0002 | 3 | 26 | 4.374089 | 3.259863 | 2.335721 | 2.41e-09 | 9.680411 | 9.798e-09
2018-04-03 09:20 | 223545.1 | 720.0011 | 3 | 26 | 4.400398 | 3.013636 | 2.442758 | 2.41e-09 | 10.1505 | 9.798e-09
2018-04-03 09:22 | 223665.1 | 840.0011 | 3 | 26 | 4.400394 | 2.511383 | 2.534589 | 2.41e-09 | 10.55459 | 9.798e-09
2018-04-03 09:24 | 223785.1 | 960.0003 | 3 | 26 | 4.400374 | 2.109722 | 2.611315 | 2.41e-09 | 10.89222 | 9.798e-09
2018-04-03 09:26 | 223905.1 | 1080.0019 | 3 | 26 | 4.400396 | 1.786942 | 2.67607 | 2.41e-09 | 11.17717 | 9.798e-09
2018-04-03 09:28 | 224025.1 | 1200.0011 | 3 | 26 | 4.400384 | 1.519728 | 2.730963 | 2.41e-09 | 11.41872 | 9.798e-09
2018-04-03 09:30 | 224145.1 | 1320.0019 | 3 | 26 | 4.400369 | 1.303421 | 2.777892 | 2.41e-09 | 11.62522 | 9.798e-09
2018-04-03 09:32 | 224265.1 | 1440.0011 | 3 | 26 | 4.400335 | 1.124952 | 2.818283 | 2.41e-09 | 11.80295 | 9.798e-09
2018-04-03 09:34 | 224385.1 | 1560.0019 | 3 | 26 | 4.400381 | 0.9785519 | 2.853266 | 2.41e-09 | 11.95689 | 9.798e-09
2018-04-03 09:36 | 224505.1 | 1680.0019 | 3 | 26 | 4.400349 | 0.8546963 | 2.883747 | 2.41e-09 | 12.09102 | 9.798e-09
2018-04-03 09:38 | 224625.1 | 1800.0011 | 3 | 26 | 4.400364 | 0.7512417 | 2.910462 | 2.41e-09 | 12.20858 | 9.798e-09
2018-04-03 09:40 | 224745.1 | 1920.0003 | 3 | 26 | 4.400341 | 0.66366 | 2.934005 | 2.41e-09 | 12.31217 | 9.798e-09
2018-04-03 09:40 | 224762.8 | 1937.744 | 3 | 26 | 4.40036 | 0.6519966 | 2.937248 | 2.41e-09 | 12.32644 | 9.798e-09
2018-04-03 09:42 | 224882.8 | 120.0009 | 4 | 26 | 4.349109 | 0 | 2.937249 | 2.41e-09 | 12.32645 | 9.798e-09
2018-04-03 09:44 | 225002.8 | 240.0001 | 4 | 26 | 4.345398 | 0 | 2.937249 | 2.41e-09 | 12.32645 | 9.798e-09
2018-04-03 09:45 | 225062.8 | 300.0047 | 4 | 26 | 4.344269 | 0 | 2.937249 | 2.41e-09 | 12.32645 | 9.798e-09
2018-04-03 09:47 | 225182.9 | 120.0002 | 5 | 26 | 4.157989 | -2.282171 | 2.937249 | 0.07605433 | 12.32645 | 0.3180776
2018-04-03 09:49 | 225302.9 | 240.0019 | 5 | 26 | 4.126226 | -2.281881 | 2.937249 | 0.1521073 | 12.32645 | 0.6330776
2018-04-03 09:51 | 225422.9 | 360.0019 | 5 | 26 | 4.095991 | -2.282144 | 2.937249 | 0.2281612 | 12.32645 | 0.9457403
2018-04-03 09:53 | 225542.9 | 480.001 | 5 | 26 | 4.066189 | -2.282198 | 2.937249 | 0.3042199 | 12.32645 | 1.256141
2018-04-03 09:55 | 225662.9 | 600.0002 | 5 | 26 | 4.036749 | -2.28182 | 2.937249 | 0.3802747 | 12.32645 | 1.564272
2018-04-03 09:57 | 225782.9 | 720.0002 | 5 | 26 | 4.007609 | -2.281755 | 2.937249 | 0.4563256 | 12.32645 | 1.87016
2018-04-03 09:59 | 225902.9 | 840.0018 | 5 | 26 | 3.978845 | -2.282142 | 2.937249 | 0.5323937 | 12.32645 | 2.173913
2018-04-03 10:01 | 226022.9 | 960.0018 | 5 | 26 | 3.950639 | -2.282123 | 2.937249 | 0.6084555 | 12.32645 | 2.475475
2018-04-03 10:03 | 226142.9 | 1080.0018 | 5 | 26 | 3.923072 | -2.282142 | 2.937249 | 0.6845147 | 12.32645 | 2.774904
2018-04-03 10:05 | 226262.9 | 1200.0002 | 5 | 26 | 3.896341 | -2.282198 | 2.937249 | 0.7605748 | 12.32645 | 3.072271
2018-04-03 10:07 | 226382.9 | 1320.001 | 5 | 26 | 3.870619 | -2.282133 | 2.937249 | 0.836636 | 12.32645 | 3.367647
2018-04-03 10:09 | 226502.9 | 1440.0019 | 5 | 26 | 3.845906 | -2.282156 | 2.937249 | 0.9126959 | 12.32645 | 3.661099
2018-04-03 10:11 | 226622.9 | 1560.0011 | 5 | 26 | 3.822415 | -2.282156 | 2.937249 | 0.9887578 | 12.32645 | 3.952725
2018-04-03 10:13 | 226742.9 | 1680.0002 | 5 | 26 | 3.800145 | -2.282156 | 2.937249 | 1.064816 | 12.32645 | 4.2426
2018-04-03 10:15 | 226862.9 | 1800.001 | 5 | 26 | 3.778811 | -2.28214 | 2.937249 | 1.140875 | 12.32645 | 4.530818
2018-04-03 10:17 | 226982.9 | 1920.0002 | 5 | 26 | 3.758658 | -2.281933 | 2.937249 | 1.216937 | 12.32645 | 4.817466
2018-04-03 10:19 | 227102.9 | 2040.0019 | 5 | 26 | 3.739636 | -2.282158 | 2.937249 | 1.292997 | 12.32645 | 5.102619
2018-04-03 10:21 | 227222.9 | 2160.0003 | 5 | 26 | 3.721648 | -2.28215 | 2.937249 | 1.369057 | 12.32645 | 5.386365
2018-04-03 10:23 | 227342.9 | 2280.001 | 5 | 26 | 3.704616 | -2.282131 | 2.937249 | 1.445114 | 12.32645 | 5.668768
2018-04-03 10:25 | 227462.9 | 2400.0002 | 5 | 26 | 3.688456 | -2.28181 | 2.937249 | 1.52118 | 12.32645 | 5.949944
2018-04-03 10:27 | 227582.9 | 2520.0002 | 5 | 26 | 3.673147 | -2.282207 | 2.937249 | 1.597234 | 12.32645 | 6.229879
2018-04-03 10:29 | 227702.9 | 2640.001 | 5 | 26 | 3.658839 | -2.281848 | 2.937249 | 1.673283 | 12.32645 | 6.508666
2018-04-03 10:31 | 227822.9 | 2760.0008 | 5 | 26 | 3.64549 | -2.282043 | 2.937249 | 1.749349 | 12.32645 | 6.786465
2018-04-03 10:33 | 227942.9 | 2880.0009 | 5 | 26 | 3.633129 | -2.282171 | 2.937249 | 1.825402 | 12.32645 | 7.06324
2018-04-03 10:35 | 228062.9 | 3000.001 | 5 | 26 | 3.621701 | -2.282123 | 2.937249 | 1.901474 | 12.32645 | 7.339179
2018-04-03 10:37 | 228182.9 | 3120.001 | 5 | 26 | 3.610958 | -2.282163 | 2.937249 | 1.977538 | 12.32645 | 7.614251
2018-04-03 10:39 | 228302.9 | 3240.001 | 5 | 26 | 3.600641 | -2.282133 | 2.937249 | 2.053607 | 12.32645 | 7.888538
2018-04-03 10:41 | 228422.9 | 3360.001 | 5 | 26 | 3.590273 | -2.282144 | 2.937249 | 2.129673 | 12.32645 | 8.16203
2018-04-03 10:43 | 228542.9 | 3480.001 | 5 | 26 | 3.579359 | -2.282108 | 2.937249 | 2.205735 | 12.32645 | 8.434704
2018-04-03 10:45 | 228662.9 | 3600.001 | 5 | 26 | 3.567685 | -2.282135 | 2.937249 | 2.281788 | 12.32645 | 8.706487
2018-04-03 10:47 | 228782.9 | 3720.0002 | 5 | 26 | 3.555278 | -2.282077 | 2.937249 | 2.357855 | 12.32645 | 8.977403
2018-04-03 10:49 | 228902.9 | 3840.0009 | 5 | 26 | 3.541945 | -2.28215 | 2.937249 | 2.433908 | 12.32645 | 9.247292
2018-04-03 10:51 | 229022.9 | 3960.001 | 5 | 26 | 3.527027 | -2.282144 | 2.937249 | 2.509983 | 12.32645 | 9.516191
2018-04-03 10:53 | 229142.9 | 4080.001 | 5 | 26 | 3.508399 | -2.282108 | 2.937249 | 2.586053 | 12.32645 | 9.783817
2018-04-03 10:55 | 229262.9 | 4200.001 | 5 | 26 | 3.483192 | -2.282133 | 2.937249 | 2.662118 | 12.32645 | 10.04979
2018-04-03 10:57 | 229382.9 | 4320.001 | 5 | 26 | 3.445003 | -2.282147 | 2.937249 | 2.738179 | 12.32645 | 10.31338
2018-04-03 10:59 | 229502.9 | 4440.001 | 5 | 26 | 3.38005 | -2.282147 | 2.937249 | 2.814236 | 12.32645 | 10.57318
2018-04-03 11:01 | 229622.9 | 4560.0002 | 5 | 26 | 3.232337 | -2.282177 | 2.937249 | 2.890308 | 12.32645 | 10.82558
2018-04-03 11:03 | 229697.2 | 4634.2975 | 5 | 26 | 2.999971 | -2.282152 | 2.937249 | 2.937388 | 12.32645 | 10.97324
2018-04-03 11:05 | 229817.3 | 119.9999 | 6 | 26 | 3.236656 | 0 | 2.937249 | 2.937388 | 12.32645 | 10.97324
2018-04-03 11:07 | 229937.3 | 240.0001 | 6 | 26 | 3.250062 | 0 | 2.937249 | 2.937388 | 12.32645 | 10.97324
2018-04-03 11:08 | 229997.3 | 300.0021 | 6 | 26 | 3.254467 | 0 | 2.937249 | 2.937388 | 12.32645 | 10.97324
2018-04-03 11:08 | 229997.3 | 0.0048 | 7 | 27 | 3.254415 | 0 | 0 | 0 | 0 | 0
2018-04-03 11:10 | 230117.3631 | 120.0002 | 2 | 27 | 3.98521 | 4.889952 | 0.1623075 | 7.7e-10 | 0.6232222 | 2.506e-09
2018-04-03 11:12 | 230237.3648 | 240.0019 | 2 | 27 | 4.027571 | 4.889975 | 0.3252847 | 7.7e-10 | 1.276635 | 2.506e-09
2018-04-03 11:14 | 230357.3631 | 360.0002 | 2 | 27 | 4.062436 | 4.889978 | 0.4882665 | 7.7e-10 | 1.935973 | 2.506e-09
2018-04-03 11:16 | 230477.3648 | 480.0019 | 2 | 27 | 4.091494 | 4.890026 | 0.6512488 | 7.7e-10 | 2.600513 | 2.506e-09
2018-04-03 11:18 | 230597.3638 | 600.0009 | 2 | 27 | 4.116411 | 4.889965 | 0.8142222 | 7.7e-10 | 3.269396 | 2.506e-09
2018-04-03 11:20 | 230717.3631 | 720.0002 | 2 | 27 | 4.139344 | 4.890005 | 0.9771917 | 7.7e-10 | 3.942106 | 2.506e-09
2018-04-03 11:22 | 230837.3639 | 840.001 | 2 | 27 | 4.164504 | 4.889986 | 1.140179 | 7.7e-10 | 4.618771 | 2.506e-09
2018-04-03 11:24 | 230957.3631 | 960.0002 | 2 | 27 | 4.192878 | 4.88998 | 1.303163 | 7.7e-10 | 5.299788 | 2.506e-09
2018-04-03 11:26 | 231077.3631 | 1080.0002 | 2 | 27 | 4.200395 | 4.490217 | 1.460938 | 7.7e-10 | 5.962356 | 2.506e-09
2018-04-03 11:28 | 231197.3631 | 1200.0002 | 2 | 27 | 4.200372 | 3.995398 | 1.602317 | 7.7e-10 | 6.556205 | 2.506e-09
2018-04-03 11:30 | 231317.364 | 1320.0011 | 2 | 27 | 4.200412 | 3.518658 | 1.727468 | 7.7e-10 | 7.081886 | 2.506e-09
2018-04-03 11:31 | 231385.6933 | 1388.3304 | 2 | 27 | 4.200385 | 3.259987 | 1.791772 | 7.7e-10 | 7.351991 | 2.506e-09
2018-04-03 11:33 | 231505.7 | 120.0002 | 3 | 27 | 4.228705 | 3.259888 | 1.899977 | 7.7e-10 | 7.80791 | 2.506e-09
2018-04-03 11:35 | 231625.7 | 240.0002 | 3 | 27 | 4.261564 | 3.259903 | 2.008633 | 7.7e-10 | 8.269147 | 2.506e-09
2018-04-03 11:37 | 231745.7 | 360.0002 | 3 | 27 | 4.296856 | 3.259922 | 2.117283 | 7.7e-10 | 8.734061 | 2.506e-09
2018-04-03 11:39 | 231865.7 | 480.001 | 3 | 27 | 4.334436 | 3.259928 | 2.225936 | 7.7e-10 | 9.202947 | 2.506e-09
2018-04-03 11:41 | 231985.7 | 600.001 | 3 | 27 | 4.374044 | 3.259895 | 2.334587 | 7.7e-10 | 9.676023 | 2.506e-09
2018-04-03 11:43 | 232105.7 | 720.0018 | 3 | 27 | 4.400402 | 3.018606 | 2.441693 | 7.7e-10 | 10.14641 | 2.506e-09
2018-04-03 11:45 | 232225.7 | 840.0002 | 3 | 27 | 4.40036 | 2.524456 | 2.533765 | 7.7e-10 | 10.55157 | 2.506e-09
2018-04-03 11:47 | 232345.7 | 960.001 | 3 | 27 | 4.400398 | 2.124624 | 2.61103 | 7.7e-10 | 10.89156 | 2.506e-09
2018-04-03 11:49 | 232465.7 | 1080.0002 | 3 | 27 | 4.400389 | 1.797003 | 2.676192 | 7.7e-10 | 11.1783 | 2.506e-09
2018-04-03 11:51 | 232585.7 | 1200.0018 | 3 | 27 | 4.400379 | 1.529131 | 2.731473 | 7.7e-10 | 11.42156 | 2.506e-09
2018-04-03 11:53 | 232705.7 | 1320.0002 | 3 | 27 | 4.400373 | 1.309732 | 2.778662 | 7.7e-10 | 11.62921 | 2.506e-09
2018-04-03 11:55 | 232825.7 | 1440.0002 | 3 | 27 | 4.40037 | 1.129288 | 2.819218 | 7.7e-10 | 11.80767 | 2.506e-09
2018-04-03 11:57 | 232945.7 | 1560.0018 | 3 | 27 | 4.40035 | 0.9792442 | 2.854282 | 7.7e-10 | 11.96196 | 2.506e-09
2018-04-03 11:59 | 233065.7 | 1680.0002 | 3 | 27 | 4.400369 | 0.8550549 | 2.884789 | 7.7e-10 | 12.09621 | 2.506e-09
2018-04-03 12:01 | 233185.7 | 1800.0018 | 3 | 27 | 4.40038 | 0.7509193 | 2.911492 | 7.7e-10 | 12.21371 | 2.506e-09
2018-04-03 12:03 | 233305.7 | 1920.001 | 3 | 27 | 4.400356 | 0.662384 | 2.934992 | 7.7e-10 | 12.31712 | 2.506e-09
2018-04-03 12:03 | 233321 | 1935.276 | 3 | 27 | 4.400358 | 0.6519947 | 2.937779 | 7.7e-10 | 12.32938 | 2.506e-09
2018-04-03 12:05 | 233441 | 120.001 | 4 | 27 | 4.349289 | 0 | 2.937781 | 7.7e-10 | 12.32939 | 2.506e-09
2018-04-03 12:07 | 233561 | 240.001 | 4 | 27 | 4.345595 | 0 | 2.937781 | 7.7e-10 | 12.32939 | 2.506e-09
2018-04-03 12:08 | 233621 | 300.0032 | 4 | 27 | 4.344473 | 0 | 2.937781 | 7.7e-10 | 12.32939 | 2.506e-09
2018-04-03 12:10 | 233741.1 | 120.0007 | 5 | 27 | 4.158457 | -2.281841 | 2.937781 | 0.07605365 | 12.32939 | 0.3181075
2018-04-03 12:12 | 233861.1 | 240.0015 | 5 | 27 | 4.126653 | -2.281839 | 2.937781 | 0.1521117 | 12.32939 | 0.6331618
2018-04-03 12:14 | 233981.1 | 360.0015 | 5 | 27 | 4.096365 | -2.282161 | 2.937781 | 0.2281656 | 12.32939 | 0.9458534
2018-04-03 12:16 | 234101.1 | 480.0023 | 5 | 27 | 4.066532 | -2.282168 | 2.937781 | 0.3042257 | 12.32939 | 1.256287
2018-04-03 12:18 | 234221.1 | 600.0001 | 5 | 27 | 4.037016 | -2.282165 | 2.937781 | 0.3802818 | 12.32939 | 1.564448
2018-04-03 12:20 | 234341.1 | 720.0024 | 5 | 27 | 4.007851 | -2.282198 | 2.937781 | 0.4563443 | 12.32939 | 1.870402
2018-04-03 12:22 | 234461.1 | 840.0015 | 5 | 27 | 3.979111 | -2.282156 | 2.937781 | 0.532399 | 12.32939 | 2.174123
2018-04-03 12:24 | 234581.1 | 960.0007 | 5 | 27 | 3.950851 | -2.282173 | 2.937781 | 0.608463 | 12.32939 | 2.475712
2018-04-03 12:26 | 234701.1 | 1080.0001 | 5 | 27 | 3.923261 | -2.282168 | 2.937781 | 0.6845301 | 12.32939 | 2.775187
2018-04-03 12:28 | 234821.1 | 1200.0015 | 5 | 27 | 3.896547 | -2.28215 | 2.937781 | 0.7605983 | 12.32939 | 3.072601
2018-04-03 12:30 | 234941.1 | 1320.0006 | 5 | 27 | 3.870764 | -2.282173 | 2.937781 | 0.8366615 | 12.32939 | 3.367998
2018-04-03 12:32 | 235061.1 | 1440.0001 | 5 | 27 | 3.846066 | -2.282129 | 2.937781 | 0.9127281 | 12.32939 | 3.661487
2018-04-03 12:34 | 235181.1 | 1560.0023 | 5 | 27 | 3.822601 | -2.282114 | 2.937781 | 0.9887939 | 12.32939 | 3.953141
2018-04-03 12:36 | 235301.1 | 1680.0015 | 5 | 27 | 3.800262 | -2.282135 | 2.937781 | 1.064843 | 12.32939 | 4.24299
2018-04-03 12:38 | 235421.1 | 1800.0007 | 5 | 27 | 3.778944 | -2.282166 | 2.937781 | 1.140913 | 12.32939 | 4.53126
2018-04-03 12:40 | 235541.1 | 1920.0015 | 5 | 27 | 3.758749 | -2.282166 | 2.937781 | 1.216962 | 12.32939 | 4.817871
2018-04-03 12:42 | 235661.1 | 2040.0001 | 5 | 27 | 3.739737 | -2.282123 | 2.937781 | 1.293041 | 12.32939 | 5.103101
2018-04-03 12:44 | 235781.1 | 2160.0015 | 5 | 27 | 3.721776 | -2.282129 | 2.937781 | 1.369102 | 12.32939 | 5.38686
2018-04-03 12:46 | 235901.1 | 2280.0001 | 5 | 27 | 3.704673 | -2.282156 | 2.937781 | 1.445163 | 12.32939 | 5.669286
2018-04-03 12:48 | 236021.1 | 2400.0023 | 5 | 27 | 3.688492 | -2.282158 | 2.937781 | 1.521227 | 12.32939 | 5.950457
2018-04-03 12:50 | 236141.1 | 2520.0024 | 5 | 27 | 3.673258 | -2.282184 | 2.937781 | 1.597286 | 12.32939 | 6.230417
2018-04-03 12:52 | 236261.1 | 2640.0002 | 5 | 27 | 3.658907 | -2.28215 | 2.937781 | 1.673341 | 12.32939 | 6.509231
2018-04-03 12:54 | 236381.1 | 2760.0002 | 5 | 27 | 3.645564 | -2.282171 | 2.937781 | 1.749408 | 12.32939 | 6.787039
2018-04-03 12:56 | 236501.1 | 2880.0015 | 5 | 27 | 3.633196 | -2.282177 | 2.937781 | 1.825464 | 12.32939 | 7.063832
2018-04-03 12:58 | 236621.1 | 3000.0006 | 5 | 27 | 3.621757 | -2.282138 | 2.937781 | 1.901521 | 12.32939 | 7.339723
2018-04-03 13:00 | 236741.1 | 3120.0023 | 5 | 27 | 3.611049 | -2.281956 | 2.937781 | 1.977583 | 12.32939 | 7.614787
2018-04-03 13:02 | 236861.1 | 3240.0014 | 5 | 27 | 3.600698 | -2.282179 | 2.937781 | 2.053637 | 12.32939 | 7.889029
2018-04-03 13:04 | 236981.1 | 3360.0002 | 5 | 27 | 3.590303 | -2.282125 | 2.937781 | 2.129703 | 12.32939 | 8.162523
2018-04-03 13:06 | 237101.1 | 3480.0015 | 5 | 27 | 3.579405 | -2.282165 | 2.937781 | 2.205765 | 12.32939 | 8.435203
2018-04-03 13:08 | 237221.1 | 3600.0014 | 5 | 27 | 3.56771 | -2.282168 | 2.937781 | 2.281816 | 12.32939 | 8.706979
2018-04-03 13:10 | 237341.1 | 3720.0014 | 5 | 27 | 3.555306 | -2.282191 | 2.937781 | 2.357886 | 12.32939 | 8.977909
2018-04-03 13:12 | 237461.1 | 3840.0022 | 5 | 27 | 3.541956 | -2.282154 | 2.937781 | 2.433954 | 12.32939 | 9.247851
2018-04-03 13:14 | 237581.1 | 3960.0022 | 5 | 27 | 3.527036 | -2.282186 | 2.937781 | 2.510016 | 12.32939 | 9.516709
2018-04-03 13:16 | 237701.1 | 4080.0006 | 5 | 27 | 3.508466 | -2.282165 | 2.937781 | 2.586072 | 12.32939 | 9.784286
2018-04-03 13:18 | 237821.1 | 4200.0022 | 5 | 27 | 3.483331 | -2.282091 | 2.937781 | 2.662141 | 12.32939 | 10.05027
2018-04-03 13:20 | 237941.1 | 4320.0002 | 5 | 27 | 3.445241 | -2.28214 | 2.937781 | 2.738201 | 12.32939 | 10.31388
2018-04-03 13:22 | 238061.1 | 4440.0014 | 5 | 27 | 3.380532 | -2.282181 | 2.937781 | 2.814256 | 12.32939 | 10.5737
2018-04-03 13:24 | 238181.1 | 4560.0002 | 5 | 27 | 3.233752 | -2.282184 | 2.937781 | 2.890326 | 12.32939 | 10.82615
2018-04-03 13:25 | 238256.3 | 4635.142 | 5 | 27 | 2.999977 | -2.282104 | 2.937781 | 2.937941 | 12.32939 | 10.97553
2018-04-03 13:27 | 238376.3 | 120.0003 | 6 | 27 | 3.237046 | 0 | 2.937781 | 2.937941 | 12.32939 | 10.97553
2018-04-03 13:29 | 238496.3 | 240.001 | 6 | 27 | 3.250457 | 0 | 2.937781 | 2.937941 | 12.32939 | 10.97553
2018-04-03 13:30 | 238556.3 | 300.0016 | 6 | 27 | 3.254873 | 0 | 2.937781 | 2.937941 | 12.32939 | 10.97553
2018-04-03 13:30 | 238556.3 | 0.0024 | 7 | 28 | 3.254902 | 0 | 0 | 0 | 0 | 0
2018-04-03 13:32 | 238676.4 | 120.0001 | 2 | 28 | 3.985523 | 4.889988 | 0.162298 | 1.64e-10 | 0.6232556 | 5.34e-10
2018-04-03 13:34 | 238796.4 | 240.0018 | 2 | 28 | 4.027796 | 4.890001 | 0.3252778 | 1.64e-10 | 1.276718 | 5.34e-10
2018-04-03 13:36 | 238916.4 | 360.0002 | 2 | 28 | 4.062591 | 4.889942 | 0.4882516 | 1.64e-10 | 1.936055 | 5.34e-10
2018-04-03 13:38 | 239036.4 | 480.0018 | 2 | 28 | 4.091605 | 4.889936 | 0.6512253 | 1.64e-10 | 2.600577 | 5.34e-10
2018-04-03 13:40 | 239156.4 | 600.0001 | 2 | 28 | 4.116463 | 4.889969 | 0.8142038 | 1.64e-10 | 3.269495 | 5.34e-10
2018-04-03 13:42 | 239276.4 | 720.0002 | 2 | 28 | 4.139467 | 4.890022 | 0.9771771 | 1.64e-10 | 3.942235 | 5.34e-10
2018-04-03 13:44 | 239396.4 | 840.0018 | 2 | 28 | 4.164623 | 4.889999 | 1.140145 | 1.64e-10 | 4.618843 | 5.34e-10
2018-04-03 13:46 | 239516.4 | 960.0002 | 2 | 28 | 4.192989 | 4.89002 | 1.303119 | 1.64e-10 | 5.299835 | 5.34e-10
2018-04-03 13:48 | 239636.4 | 1080.001 | 2 | 28 | 4.200409 | 4.487715 | 1.460816 | 1.64e-10 | 5.962075 | 5.34e-10
2018-04-03 13:50 | 239756.4 | 1200.0018 | 2 | 28 | 4.200419 | 3.992939 | 1.602114 | 1.64e-10 | 6.555583 | 5.34e-10
2018-04-03 13:52 | 239876.4 | 1320.0009 | 2 | 28 | 4.200401 | 3.516577 | 1.727178 | 1.64e-10 | 7.080904 | 5.34e-10
2018-04-03 13:53 | 239944.2 | 1387.8376 | 2 | 28 | 4.200411 | 3.259995 | 1.791002 | 1.64e-10 | 7.348991 | 5.34e-10
2018-04-03 13:55 | 240064.3 | 120.0018 | 3 | 28 | 4.228736 | 3.259888 | 1.899213 | 1.64e-10 | 7.804936 | 5.34e-10
2018-04-03 13:57 | 240184.3 | 240.0002 | 3 | 28 | 4.261564 | 3.259914 | 2.007859 | 1.64e-10 | 8.266134 | 5.34e-10
2018-04-03 13:59 | 240304.3 | 360.0018 | 3 | 28 | 4.296803 | 3.259953 | 2.116508 | 1.64e-10 | 8.731042 | 5.34e-10
2018-04-03 14:01 | 240424.3 | 480.001 | 3 | 28 | 4.334394 | 3.259909 | 2.225153 | 1.64e-10 | 9.199891 | 5.34e-10
2018-04-03 14:03 | 240544.3 | 600.0009 | 3 | 28 | 4.374037 | 3.259943 | 2.333802 | 1.64e-10 | 9.672953 | 5.34e-10
2018-04-03 14:05 | 240664.3 | 720.0018 | 3 | 28 | 4.400413 | 3.020254 | 2.440913 | 1.64e-10 | 10.14336 | 5.34e-10
2018-04-03 14:07 | 240784.3 | 840.0009 | 3 | 28 | 4.400392 | 2.525942 | 2.533011 | 1.64e-10 | 10.54863 | 5.34e-10
2018-04-03 14:09 | 240904.3 | 960.001 | 3 | 28 | 4.400386 | 2.125166 | 2.610296 | 1.64e-10 | 10.88872 | 5.34e-10
2018-04-03 14:11 | 241024.3 | 1080.0001 | 3 | 28 | 4.400384 | 1.79781 | 2.675491 | 1.64e-10 | 11.1756 | 5.34e-10
2018-04-03 14:13 | 241144.3 | 1200.0002 | 3 | 28 | 4.400382 | 1.52998 | 2.7308 | 1.64e-10 | 11.41898 | 5.34e-10
2018-04-03 14:15 | 241264.3 | 1320.0018 | 3 | 28 | 4.40037 | 1.310532 | 2.77802 | 1.64e-10 | 11.62676 | 5.34e-10
2018-04-03 14:17 | 241384.3 | 1440.0002 | 3 | 28 | 4.400362 | 1.129744 | 2.818592 | 1.64e-10 | 11.8053 | 5.34e-10
2018-04-03 14:19 | 241504.3 | 1560.0018 | 3 | 28 | 4.400327 | 0.9794178 | 2.853681 | 1.64e-10 | 11.9597 | 5.34e-10
2018-04-03 14:21 | 241624.3 | 1680.0002 | 3 | 28 | 4.400383 | 0.8562927 | 2.884216 | 1.64e-10 | 12.09406 | 5.34e-10
2018-04-03 14:23 | 241744.3 | 1800.0002 | 3 | 28 | 4.400346 | 0.7507172 | 2.910942 | 1.64e-10 | 12.21167 | 5.34e-10
2018-04-03 14:25 | 241864.3 | 1920.0002 | 3 | 28 | 4.400351 | 0.6624184 | 2.934463 | 1.64e-10 | 12.31517 | 5.34e-10
2018-04-03 14:26 | 241879.4 | 1935.104 | 3 | 28 | 4.400324 | 0.6519928 | 2.937222 | 1.64e-10 | 12.32731 | 5.34e-10
2018-04-03 14:28 | 241999.4 | 120.0008 | 4 | 28 | 4.349259 | 0 | 2.937222 | 1.64e-10 | 12.32731 | 5.34e-10
2018-04-03 14:30 | 242119.4 | 240.0016 | 4 | 28 | 4.345571 | 0 | 2.937222 | 1.64e-10 | 12.32731 | 5.34e-10
2018-04-03 14:31 | 242179.4 | 300.0022 | 4 | 28 | 4.344466 | 0 | 2.937222 | 1.64e-10 | 12.32731 | 5.34e-10
2018-04-03 14:33 | 242299.5 | 120.0018 | 5 | 28 | 4.158401 | -2.281898 | 2.937222 | 0.07605703 | 12.32731 | 0.3181178
2018-04-03 14:35 | 242419.5 | 240.0002 | 5 | 28 | 4.126577 | -2.28186 | 2.937222 | 0.1521119 | 12.32731 | 0.6331536
2018-04-03 14:37 | 242539.5 | 360.0018 | 5 | 28 | 4.096264 | -2.282043 | 2.937222 | 0.228167 | 12.32731 | 0.9458439
2018-04-03 14:39 | 242659.5 | 480.0006 | 5 | 28 | 4.066409 | -2.282156 | 2.937222 | 0.304228 | 12.32731 | 1.256272
2018-04-03 14:41 | 242779.5 | 600.0002 | 5 | 28 | 4.03662 | -2.282171 | 2.937222 | 0.3802861 | 12.32731 | 1.56443
2018-04-03 14:43 | 242899.5 | 720.0018 | 5 | 28 | 4.007456 | -2.282175 | 2.937222 | 0.4563462 | 12.32731 | 1.870344
2018-04-03 14:45 | 243019.5 | 840.0018 | 5 | 28 | 3.978719 | -2.28215 | 2.937222 | 0.5324058 | 12.32731 | 2.174054
2018-04-03 14:47 | 243139.5 | 960.0018 | 5 | 28 | 3.950459 | -2.282181 | 2.937222 | 0.6084653 | 12.32731 | 2.475595
2018-04-03 14:49 | 243259.5 | 1080.001 | 5 | 28 | 3.922892 | -2.281799 | 2.937222 | 0.6845227 | 12.32731 | 2.775003
2018-04-03 14:51 | 243379.5 | 1200.001 | 5 | 28 | 3.896126 | -2.282179 | 2.937222 | 0.7605851 | 12.32731 | 3.072363
2018-04-03 14:53 | 243499.5 | 1320.0002 | 5 | 28 | 3.870358 | -2.282179 | 2.937222 | 0.8366355 | 12.32731 | 3.367679
2018-04-03 14:55 | 243619.5 | 1440.0018 | 5 | 28 | 3.84568 | -2.282138 | 2.937222 | 0.9127117 | 12.32731 | 3.661176
2018-04-03 14:57 | 243739.5 | 1560.001 | 5 | 28 | 3.822185 | -2.282156 | 2.937222 | 0.988772 | 12.32731 | 3.952778
2018-04-03 14:59 | 243859.5 | 1680.0002 | 5 | 28 | 3.799876 | -2.282135 | 2.937222 | 1.064833 | 12.32731 | 4.242643
2018-04-03 15:01 | 243979.5 | 1800.001 | 5 | 28 | 3.77859 | -2.282131 | 2.937222 | 1.140896 | 12.32731 | 4.530857
2018-04-03 15:03 | 244099.5 | 1920.001 | 5 | 28 | 3.758383 | -2.282147 | 2.937222 | 1.216955 | 12.32731 | 4.817477
2018-04-03 15:05 | 244219.5 | 2040.001 | 5 | 28 | 3.739372 | -2.282138 | 2.937222 | 1.293022 | 12.32731 | 5.102637
2018-04-03 15:07 | 244339.5 | 2160.0002 | 5 | 28 | 3.721385 | -2.282135 | 2.937222 | 1.369083 | 12.32731 | 5.386364
2018-04-03 15:09 | 244459.5 | 2280.0003 | 5 | 28 | 3.704287 | -2.282114 | 2.937222 | 1.445153 | 12.32731 | 5.668795
2018-04-03 15:11 | 244579.5 | 2400.0002 | 5 | 28 | 3.688107 | -2.282154 | 2.937222 | 1.521215 | 12.32731 | 5.949932
2018-04-03 15:13 | 244699.5 | 2520.001 | 5 | 28 | 3.672846 | -2.282142 | 2.937222 | 1.597269 | 12.32731 | 6.22984
2018-04-03 15:15 | 244819.5 | 2640.001 | 5 | 28 | 3.658536 | -2.282098 | 2.937222 | 1.673343 | 12.32731 | 6.508698
2018-04-03 15:17 | 244939.5 | 2760.0011 | 5 | 28 | 3.645214 | -2.282129 | 2.937222 | 1.749411 | 12.32731 | 6.78648
2018-04-03 15:19 | 245059.5 | 2880.0002 | 5 | 28 | 3.632862 | -2.282138 | 2.937222 | 1.825473 | 12.32731 | 7.063267
2018-04-03 15:21 | 245179.5 | 3000.001 | 5 | 28 | 3.62143 | -2.282133 | 2.937222 | 1.901539 | 12.32731 | 7.339164
2018-04-03 15:23 | 245299.5 | 3120.0003 | 5 | 28 | 3.610705 | -2.282114 | 2.937222 | 1.977603 | 12.32731 | 7.614215
2018-04-03 15:25 | 245419.5 | 3240.0002 | 5 | 28 | 3.600364 | -2.282158 | 2.937222 | 2.053659 | 12.32731 | 7.888435
2018-04-03 15:27 | 245539.5 | 3360.001 | 5 | 28 | 3.589989 | -2.282123 | 2.937222 | 2.129728 | 12.32731 | 8.161918
2018-04-03 15:29 | 245659.5 | 3480.0002 | 5 | 28 | 3.579103 | -2.282166 | 2.937222 | 2.20579 | 12.32731 | 8.43457
2018-04-03 15:31 | 245779.5 | 3600.001 | 5 | 28 | 3.567389 | -2.282171 | 2.937222 | 2.281855 | 12.32731 | 8.706377
2018-04-03 15:33 | 245899.5 | 3720.001 | 5 | 28 | 3.554976 | -2.282147 | 2.937222 | 2.357911 | 12.32731 | 8.97723
2018-04-03 15:35 | 246019.5 | 3840.001 | 5 | 28 | 3.541621 | -2.282146 | 2.937222 | 2.433987 | 12.32731 | 9.247179
2018-04-03 15:37 | 246139.5 | 3960.0002 | 5 | 28 | 3.526664 | -2.282119 | 2.937222 | 2.510045 | 12.32731 | 9.515991
2018-04-03 15:39 | 246259.5 | 4080.001 | 5 | 28 | 3.508032 | -2.282112 | 2.937222 | 2.586116 | 12.32731 | 9.783592
2018-04-03 15:41 | 246379.5 | 4200.0002 | 5 | 28 | 3.482774 | -2.282131 | 2.937222 | 2.662179 | 12.32731 | 10.04952
2018-04-03 15:43 | 246499.5 | 4320.0002 | 5 | 28 | 3.444488 | -2.282066 | 2.937222 | 2.738239 | 12.32731 | 10.31307
2018-04-03 15:45 | 246619.5 | 4440.001 | 5 | 28 | 3.379239 | -2.282146 | 2.937222 | 2.81431 | 12.32731 | 10.57288
2018-04-03 15:47 | 246739.5 | 4560.001 | 5 | 28 | 3.2306 | -2.282117 | 2.937222 | 2.890374 | 12.32731 | 10.82516
2018-04-03 15:48 | 246813 | 4633.5264 | 5 | 28 | 2.999997 | -2.282102 | 2.937222 | 2.936977 | 12.32731 | 10.97126
2018-04-03 15:50 | 246933.1 | 120.0001 | 6 | 28 | 3.237217 | 0 | 2.937222 | 2.936977 | 12.32731 | 10.97126
2018-04-03 15:52 | 247053.1 | 240.0001 | 6 | 28 | 3.250633 | 0 | 2.937222 | 2.936977 | 12.32731 | 10.97126
2018-04-03 15:53 | 247113.1 | 300.003 | 6 | 28 | 3.255039 | 0 | 2.937222 | 2.936977 | 12.32731 | 10.97126
2018-04-03 15:53 | 247113.1 | 0.0025 | 7 | 29 | 3.255151 | 0 | 0 | 0 | 0 | 0
2018-04-03 15:55 | 247233.2 | 120.001 | 2 | 29 | 3.985541 | 4.89007 | 0.1622947 | 0 | 0.6232527 | 0
2018-04-03 15:57 | 247353.2 | 240.0003 | 2 | 29 | 4.027816 | 4.890036 | 0.3252569 | 0 | 1.27665 | 0
2018-04-03 15:59 | 247473.2 | 360.0011 | 2 | 29 | 4.062568 | 4.890066 | 0.4882412 | 0 | 1.936029 | 0
2018-04-03 16:01 | 247593.2 | 480.0011 | 2 | 29 | 4.091646 | 4.890013 | 0.6512414 | 0 | 2.600659 | 0
2018-04-03 16:03 | 247713.2 | 600.0011 | 2 | 29 | 4.116478 | 4.890007 | 0.8142343 | 0 | 3.269644 | 0
2018-04-03 16:05 | 247833.2 | 720.0011 | 2 | 29 | 4.139442 | 4.890045 | 0.977222 | 0 | 3.942444 | 0
2018-04-03 16:07 | 247953.2 | 840.002 | 2 | 29 | 4.164645 | 4.890039 | 1.140203 | 0 | 4.619104 | 0
2018-04-03 16:09 | 248073.2 | 960.0011 | 2 | 29 | 4.192997 | 4.890009 | 1.303183 | 0 | 5.300123 | 0
2018-04-03 16:11 | 248193.2 | 1080.0006 | 2 | 29 | 4.200412 | 4.487803 | 1.460898 | 0 | 5.962441 | 0
2018-04-03 16:13 | 248313.2 | 1200.0011 | 2 | 29 | 4.200406 | 3.992006 | 1.602163 | 0 | 6.555811 | 0
2018-04-03 16:15 | 248433.2 | 1320.0003 | 2 | 29 | 4.200399 | 3.516092 | 1.727197 | 0 | 7.081004 | 0
2018-04-03 16:16 | 248500.8 | 1387.6552 | 2 | 29 | 4.200392 | 3.259995 | 1.790846 | 0 | 7.348358 | 0
2018-04-03 16:18 | 248620.8 | 120.0018 | 3 | 29 | 4.22877 | 3.259924 | 1.899057 | 9.3e-10 | 7.804305 | 3.781e-09
2018-04-03 16:20 | 248740.8 | 240.001 | 3 | 29 | 4.261603 | 3.259903 | 2.007706 | 9.3e-10 | 8.265517 | 3.781e-09
2018-04-03 16:22 | 248860.8 | 360.0002 | 3 | 29 | 4.296971 | 3.259924 | 2.116356 | 9.3e-10 | 8.730437 | 3.781e-09
2018-04-03 16:24 | 248980.8 | 480.001 | 3 | 29 | 4.334622 | 3.259909 | 2.224999 | 9.3e-10 | 9.199298 | 3.781e-09
2018-04-03 16:26 | 249100.8 | 600.001 | 3 | 29 | 4.374268 | 3.259956 | 2.333655 | 9.3e-10 | 9.672419 | 3.781e-09
2018-04-03 16:28 | 249220.8 | 720.001 | 3 | 29 | 4.400405 | 3.016523 | 2.440719 | 9.3e-10 | 10.14263 | 3.781e-09
2018-04-03 16:30 | 249340.8 | 840.001 | 3 | 29 | 4.400401 | 2.523142 | 2.532712 | 9.3e-10 | 10.54744 | 3.781e-09
2018-04-03 16:32 | 249460.8 | 960.0012 | 3 | 29 | 4.400384 | 2.122885 | 2.609915 | 9.3e-10 | 10.88717 | 3.781e-09
2018-04-03 16:34 | 249580.8 | 1080.0003 | 3 | 29 | 4.400379 | 1.795788 | 2.675042 | 9.3e-10 | 11.17375 | 3.781e-09
2018-04-03 16:36 | 249700.8 | 1200.0002 | 3 | 29 | 4.400402 | 1.529238 | 2.730298 | 9.3e-10 | 11.4169 | 3.781e-09
2018-04-03 16:38 | 249820.8 | 1320.0025 | 3 | 29 | 4.400367 | 1.30994 | 2.777488 | 9.3e-10 | 11.62455 | 3.781e-09
2018-04-03 16:40 | 249940.8 | 1440.001 | 3 | 29 | 4.400374 | 1.12949 | 2.818034 | 9.3e-10 | 11.80297 | 3.781e-09
2018-04-03 16:42 | 250060.8 | 1560.001 | 3 | 29 | 4.400394 | 0.9804516 | 2.853108 | 9.3e-10 | 11.95731 | 3.781e-09
2018-04-03 16:44 | 250180.8 | 1680.0011 | 3 | 29 | 4.400376 | 0.8558102 | 2.883632 | 9.3e-10 | 12.09162 | 3.781e-09
2018-04-03 16:46 | 250300.8 | 1800.0019 | 3 | 29 | 4.400347 | 0.7506905 | 2.91035 | 9.3e-10 | 12.20919 | 3.781e-09
2018-04-03 16:48 | 250420.8 | 1920.0019 | 3 | 29 | 4.400341 | 0.6626663 | 2.933866 | 9.3e-10 | 12.31267 | 3.781e-09
2018-04-03 16:48 | 250436.9 | 1936.0551 | 3 | 29 | 4.400356 | 0.6519966 | 2.936796 | 9.3e-10 | 12.32556 | 3.781e-09
2018-04-03 16:50 | 250556.9 | 120 | 4 | 29 | 4.349227 | 0 | 2.936797 | 9.3e-10 | 12.32557 | 3.781e-09
2018-04-03 16:52 | 250676.9 | 240.0008 | 4 | 29 | 4.345543 | 0 | 2.936797 | 9.3e-10 | 12.32557 | 3.781e-09
2018-04-03 16:53 | 250736.9 | 300.0038 | 4 | 29 | 4.344424 | 0 | 2.936797 | 9.3e-10 | 12.32557 | 3.781e-09
2018-04-03 16:55 | 250857 | 120.0002 | 5 | 29 | 4.158119 | -2.282121 | 2.936797 | 0.07605488 | 12.32557 | 0.3180901
2018-04-03 16:57 | 250977 | 240.0018 | 5 | 29 | 4.126281 | -2.282196 | 2.936797 | 0.1521158 | 12.32557 | 0.6331298
2018-04-03 16:59 | 251097 | 360.001 | 5 | 29 | 4.096008 | -2.282187 | 2.936797 | 0.2281737 | 12.32557 | 0.9458116
2018-04-03 17:01 | 251217 | 480.001 | 5 | 29 | 4.066178 | -2.282191 | 2.936797 | 0.3042306 | 12.32557 | 1.256206
2018-04-03 17:03 | 251337 | 600.0018 | 5 | 29 | 4.036689 | -2.281864 | 2.936797 | 0.3802893 | 12.32557 | 1.564351
2018-04-03 17:05 | 251457 | 720.0002 | 5 | 29 | 4.007533 | -2.282191 | 2.936797 | 0.4563451 | 12.32557 | 1.870255
2018-04-03 17:07 | 251577 | 840.0018 | 5 | 29 | 3.978793 | -2.282173 | 2.936797 | 0.5324064 | 12.32557 | 2.173978
2018-04-03 17:09 | 251697 | 960.001 | 5 | 29 | 3.950596 | -2.281822 | 2.936797 | 0.6084531 | 12.32557 | 2.475477
2018-04-03 17:11 | 251817 | 1080.0011 | 5 | 29 | 3.923008 | -2.282161 | 2.936797 | 0.6845196 | 12.32557 | 2.774931
2018-04-03 17:13 | 251937 | 1200.0011 | 5 | 29 | 3.896268 | -2.282163 | 2.936797 | 0.7605792 | 12.32557 | 3.07229
2018-04-03 17:15 | 252057 | 1320.0002 | 5 | 29 | 3.870504 | -2.282165 | 2.936797 | 0.8366388 | 12.32557 | 3.367651
2018-04-03 17:17 | 252177 | 1440.0002 | 5 | 29 | 3.845843 | -2.282161 | 2.936797 | 0.9126962 | 12.32557 | 3.661087
2018-04-03 17:19 | 252297 | 1560.0018 | 5 | 29 | 3.822358 | -2.282179 | 2.936797 | 0.9887562 | 12.32557 | 3.952702
2018-04-03 17:21 | 252417 | 1680.0018 | 5 | 29 | 3.80006 | -2.282173 | 2.936797 | 1.064819 | 12.32557 | 4.242584
2018-04-03 17:23 | 252537 | 1800.0002 | 5 | 29 | 3.77873 | -2.282189 | 2.936797 | 1.140879 | 12.32557 | 4.5308
2018-04-03 17:25 | 252657 | 1920.0011 | 5 | 29 | 3.758523 | -2.282146 | 2.936797 | 1.216938 | 12.32557 | 4.81743
2018-04-03 17:27 | 252777 | 2040.0011 | 5 | 29 | 3.73951 | -2.282127 | 2.936797 | 1.293 | 12.32557 | 5.102582
2018-04-03 17:29 | 252897 | 2160.0018 | 5 | 29 | 3.721524 | -2.282173 | 2.936797 | 1.369059 | 12.32557 | 5.386316
2018-04-03 17:31 | 253017 | 2280.0027 | 5 | 29 | 3.704429 | -2.282152 | 2.936797 | 1.445115 | 12.32557 | 5.668707
2018-04-03 17:33 | 253137 | 2400.0002 | 5 | 29 | 3.688235 | -2.282177 | 2.936797 | 1.521177 | 12.32557 | 5.94985
2018-04-03 17:35 | 253257 | 2520.001 | 5 | 29 | 3.672913 | -2.282125 | 2.936797 | 1.597236 | 12.32557 | 6.229786
2018-04-03 17:37 | 253377 | 2640.0013 | 5 | 29 | 3.658539 | -2.282117 | 2.936797 | 1.673298 | 12.32557 | 6.508603
2018-04-03 17:39 | 253497 | 2760.0011 | 5 | 29 | 3.645185 | -2.282168 | 2.936797 | 1.749358 | 12.32557 | 6.786357
2018-04-03 17:41 | 253617 | 2880.0018 | 5 | 29 | 3.632807 | -2.28215 | 2.936797 | 1.825418 | 12.32557 | 7.063135
2018-04-03 17:43 | 253737 | 3000.0002 | 5 | 29 | 3.621371 | -2.28214 | 2.936797 | 1.901474 | 12.32557 | 7.338989
2018-04-03 17:45 | 253857 | 3120.0002 | 5 | 29 | 3.610622 | -2.282147 | 2.936797 | 1.97754 | 12.32557 | 7.61404
2018-04-03 17:47 | 253977 | 3240.0001 | 5 | 29 | 3.600262 | -2.282177 | 2.936797 | 2.053601 | 12.32557 | 7.888275
2018-04-03 17:49 | 254097 | 3360.001 | 5 | 29 | 3.589869 | -2.282146 | 2.936797 | 2.129663 | 12.32557 | 8.161722
2018-04-03 17:51 | 254217 | 3480.0018 | 5 | 29 | 3.578954 | -2.282147 | 2.936797 | 2.205723 | 12.32557 | 8.434359
2018-04-03 17:53 | 254337 | 3600.0001 | 5 | 29 | 3.567225 | -2.282158 | 2.936797 | 2.281783 | 12.32557 | 8.706135
2018-04-03 17:55 | 254457 | 3720.0001 | 5 | 29 | 3.554786 | -2.282189 | 2.936797 | 2.357843 | 12.32557 | 8.97699
2018-04-03 17:57 | 254577 | 3840.0002 | 5 | 29 | 3.541394 | -2.282189 | 2.936797 | 2.433905 | 12.32557 | 9.246871
2018-04-03 17:59 | 254697 | 3960.0001 | 5 | 29 | 3.526381 | -2.28215 | 2.936797 | 2.509962 | 12.32557 | 9.515662
2018-04-03 18:01 | 254817 | 4080.001 | 5 | 29 | 3.507704 | -2.282158 | 2.936797 | 2.586026 | 12.32557 | 9.783217
2018-04-03 18:03 | 254937 | 4200.001 | 5 | 29 | 3.482463 | -2.282156 | 2.936797 | 2.662085 | 12.32557 | 10.04911
2018-04-03 18:05 | 255057 | 4320.0019 | 5 | 29 | 3.44408 | -2.282165 | 2.936797 | 2.738147 | 12.32557 | 10.31264
2018-04-03 18:07 | 255177 | 4440.0009 | 5 | 29 | 3.378736 | -2.282125 | 2.936797 | 2.814205 | 12.32557 | 10.57236
2018-04-03 18:09 | 255297 | 4560.0018 | 5 | 29 | 3.23009 | -2.282168 | 2.936797 | 2.890273 | 12.32557 | 10.82462
2018-04-03 18:11 | 255370.5 | 4633.5263 | 5 | 29 | 2.999978 | -2.282166 | 2.936797 | 2.936877 | 12.32557 | 10.97071
2018-04-03 18:13 | 255490.6 | 120.0009 | 6 | 29 | 3.238212 | 0 | 2.936797 | 2.936877 | 12.32557 | 10.97071
2018-04-03 18:15 | 255610.6 | 240.0001 | 6 | 29 | 3.25164 | 0 | 2.936797 | 2.936877 | 12.32557 | 10.97071
2018-04-03 18:16 | 255670.6 | 300.0016 | 6 | 29 | 3.256039 | 0 | 2.936797 | 2.936877 | 12.32557 | 10.97071
2018-04-03 18:16 | 255670.6 | 0.004 | 7 | 30 | 3.256056 | 0 | 0 | 0 | 0 | 0
2018-04-03 18:18 | 255790.6815 | 120.0002 | 2 | 30 | 3.986528 | 4.890078 | 0.1623006 | 1.193e-09 | 0.6234653 | 3.885e-09
2018-04-03 18:20 | 255910.6831 | 240.0018 | 2 | 30 | 4.028597 | 4.890045 | 0.325286 | 1.193e-09 | 1.277089 | 3.885e-09
2018-04-03 18:22 | 256030.6822 | 360.0009 | 2 | 30 | 4.063353 | 4.890003 | 0.4882568 | 1.193e-09 | 1.936543 | 3.885e-09
2018-04-03 18:24 | 256150.6815 | 480.0002 | 2 | 30 | 4.092279 | 4.890024 | 0.6512375 | 1.193e-09 | 2.601213 | 3.885e-09
2018-04-03 18:26 | 256270.6823 | 600.001 | 2 | 30 | 4.117103 | 4.89003 | 0.814213 | 1.193e-09 | 3.270226 | 3.885e-09
2018-04-03 18:28 | 256390.6823 | 720.001 | 2 | 30 | 4.140018 | 4.890041 | 0.9771907 | 1.193e-09 | 3.943079 | 3.885e-09
2018-04-03 18:30 | 256510.6815 | 840.0002 | 2 | 30 | 4.165118 | 4.890043 | 1.140169 | 1.193e-09 | 4.619817 | 3.885e-09
2018-04-03 18:32 | 256630.6815 | 960.0002 | 2 | 30 | 4.193361 | 4.889994 | 1.303139 | 1.193e-09 | 5.300863 | 3.885e-09
2018-04-03 18:34 | 256750.6831 | 1080.0018 | 2 | 30 | 4.200402 | 4.483692 | 1.460708 | 1.193e-09 | 5.962585 | 3.885e-09
2018-04-03 18:36 | 256870.682 | 1200.0007 | 2 | 30 | 4.200401 | 3.990391 | 1.601882 | 1.193e-09 | 6.55557 | 3.885e-09
2018-04-03 18:38 | 256990.6823 | 1320.001 | 2 | 30 | 4.200392 | 3.513931 | 1.726878 | 1.193e-09 | 7.080603 | 3.885e-09
2018-04-03 18:39 | 257058.1149 | 1387.4336 | 2 | 30 | 4.20041 | 3.259993 | 1.790291 | 1.193e-09 | 7.346964 | 3.885e-09
2018-04-03 18:41 | 257178.1 | 120.0002 | 3 | 30 | 4.228765 | 3.259926 | 1.898497 | 1.193e-09 | 7.802894 | 3.885e-09
2018-04-03 18:43 | 257298.1 | 240.0002 | 3 | 30 | 4.261643 | 3.259912 | 2.00715 | 1.193e-09 | 8.264122 | 3.885e-09
2018-04-03 18:45 | 257418.1 | 360.0002 | 3 | 30 | 4.296935 | 3.259926 | 2.115788 | 1.193e-09 | 8.728996 | 3.885e-09
2018-04-03 18:47 | 257538.1 | 480.0018 | 3 | 30 | 4.334561 | 3.259928 | 2.224454 | 1.193e-09 | 9.197951 | 3.885e-09
2018-04-03 18:49 | 257658.1 | 600.0009 | 3 | 30 | 4.374248 | 3.259888 | 2.333099 | 1.193e-09 | 9.671017 | 3.885e-09
2018-04-03 18:51 | 257778.1 | 720.0019 | 3 | 30 | 4.400401 | 3.016434 | 2.440174 | 1.193e-09 | 10.14128 | 3.885e-09
2018-04-03 18:53 | 257898.1 | 840.001 | 3 | 30 | 4.400411 | 2.52306 | 2.532162 | 1.193e-09 | 10.54607 | 3.885e-09
2018-04-03 18:55 | 258018.1 | 960.001 | 3 | 30 | 4.400406 | 2.12299 | 2.609349 | 1.193e-09 | 10.88572 | 3.885e-09
2018-04-03 18:57 | 258138.1 | 1080.0002 | 3 | 30 | 4.400383 | 1.79575 | 2.674462 | 1.193e-09 | 11.17224 | 3.885e-09
2018-04-03 18:59 | 258258.1 | 1200.0002 | 3 | 30 | 4.400379 | 1.528568 | 2.72972 | 1.193e-09 | 11.4154 | 3.885e-09
2018-04-03 19:01 | 258378.1 | 1320.0002 | 3 | 30 | 4.400376 | 1.309423 | 2.776896 | 1.193e-09 | 11.62299 | 3.885e-09
2018-04-03 19:03 | 258498.1 | 1440.0009 | 3 | 30 | 4.400363 | 1.129042 | 2.817433 | 1.193e-09 | 11.80137 | 3.885e-09
2018-04-03 19:05 | 258618.1 | 1560.0002 | 3 | 30 | 4.400377 | 0.9797478 | 2.852493 | 1.193e-09 | 11.95565 | 3.885e-09
2018-04-03 19:07 | 258738.1 | 1680.0003 | 3 | 30 | 4.40035 | 0.8547821 | 2.883003 | 1.193e-09 | 12.0899 | 3.885e-09
2018-04-03 19:09 | 258858.1 | 1800.0002 | 3 | 30 | 4.400337 | 0.7502804 | 2.909715 | 1.193e-09 | 12.20744 | 3.885e-09
2018-04-03 19:11 | 258978.1 | 1920.0011 | 3 | 30 | 4.400349 | 0.6625481 | 2.93323 | 1.193e-09 | 12.31092 | 3.885e-09
2018-04-03 19:11 | 258993.2 | 1935.0081 | 3 | 30 | 4.400325 | 0.6519928 | 2.935971 | 1.193e-09 | 12.32298 | 3.885e-09
2018-04-03 19:13 | 259113.2 | 120.0008 | 4 | 30 | 4.349162 | 0 | 2.935971 | 1.193e-09 | 12.32298 | 3.885e-09
2018-04-03 19:15 | 259233.2 | 240.0015 | 4 | 30 | 4.345452 | 0 | 2.935971 | 1.193e-09 | 12.32298 | 3.885e-09
2018-04-03 19:16 | 259293.2 | 300.003 | 4 | 30 | 4.344344 | 0 | 2.935971 | 1.193e-09 | 12.32298 | 3.885e-09
2018-04-03 19:18 | 259413.3 | 120.0018 | 5 | 30 | 4.157915 | -2.282054 | 2.935971 | 0.07606095 | 12.32298 | 0.3181018
2018-04-03 19:20 | 259533.3 | 240.0002 | 5 | 30 | 4.126102 | -2.281815 | 2.935971 | 0.1521199 | 12.32298 | 0.6331185
2018-04-03 19:22 | 259653.3 | 360.0002 | 5 | 30 | 4.095727 | -2.282163 | 2.935971 | 0.2281744 | 12.32298 | 0.9457678
2018-04-03 19:24 | 259773.3 | 480.0002 | 5 | 30 | 4.065925 | -2.282168 | 2.935971 | 0.3042402 | 12.32298 | 1.256177
2018-04-03 19:26 | 259893.3 | 600.0002 | 5 | 30 | 4.036416 | -2.28181 | 2.935971 | 0.3802991 | 12.32298 | 1.564302
2018-04-03 19:28 | 260013.3 | 720.0009 | 5 | 30 | 4.007243 | -2.282138 | 2.935971 | 0.456358 | 12.32298 | 1.870196
2018-04-03 19:30 | 260133.3 | 840.0002 | 5 | 30 | 3.978493 | -2.282177 | 2.935971 | 0.5324212 | 12.32298 | 2.173903
2018-04-03 19:32 | 260253.3 | 960.0009 | 5 | 30 | 3.950264 | -2.282058 | 2.935971 | 0.6084812 | 12.32298 | 2.475431
2018-04-03 19:34 | 260373.3 | 1080.0009 | 5 | 30 | 3.922698 | -2.281871 | 2.935971 | 0.6845389 | 12.32298 | 2.774825
2018-04-03 19:36 | 260493.3 | 1200.0002 | 5 | 30 | 3.895959 | -2.282177 | 2.935971 | 0.7606012 | 12.32298 | 3.072172
2018-04-03 19:38 | 260613.3 | 1320.0001 | 5 | 30 | 3.870186 | -2.282198 | 2.935971 | 0.8366583 | 12.32298 | 3.367501
2018-04-03 19:40 | 260733.3 | 1440.0002 | 5 | 30 | 3.845491 | -2.282184 | 2.935971 | 0.9127224 | 12.32298 | 3.660938
2018-04-03 19:42 | 260853.3 | 1560.0012 | 5 | 30 | 3.821992 | -2.282191 | 2.935971 | 0.9887894 | 12.32298 | 3.952551
2018-04-03 19:44 | 260973.3 | 1680.0002 | 5 | 30 | 3.799677 | -2.281954 | 2.935971 | 1.064847 | 12.32298 | 4.242387
2018-04-03 19:46 | 261093.3 | 1800.0019 | 5 | 30 | 3.778361 | -2.282175 | 2.935971 | 1.140909 | 12.32298 | 4.530582
2018-04-03 19:48 | 261213.3 | 1920.0003 | 5 | 30 | 3.75818 | -2.282119 | 2.935971 | 1.216967 | 12.32298 | 4.817182
2018-04-03 19:50 | 261333.3 | 2040.001 | 5 | 30 | 3.739175 | -2.282175 | 2.935971 | 1.293029 | 12.32298 | 5.102305
2018-04-03 19:52 | 261453.3 | 2160.001 | 5 | 30 | 3.721179 | -2.282189 | 2.935971 | 1.369093 | 12.32298 | 5.386031
2018-04-03 19:54 | 261573.3 | 2280.0019 | 5 | 30 | 3.704109 | -2.282133 | 2.935971 | 1.445157 | 12.32298 | 5.668425
2018-04-03 19:56 | 261693.3 | 2400.0002 | 5 | 30 | 3.687914 | -2.282104 | 2.935971 | 1.52122 | 12.32298 | 5.949547
2018-04-03 19:58 | 261813.3 | 2520.0018 | 5 | 30 | 3.672638 | -2.282135 | 2.935971 | 1.597284 | 12.32298 | 6.229479
2018-04-03 20:00 | 261933.3 | 2640.001 | 5 | 30 | 3.65831 | -2.282096 | 2.935971 | 1.673341 | 12.32298 | 6.508256
2018-04-03 20:02 | 262053.3 | 2760.0002 | 5 | 30 | 3.645 | -2.282163 | 2.935971 | 1.749407 | 12.32298 | 6.786017
2018-04-03 20:04 | 262173.3 | 2880.0002 | 5 | 30 | 3.632667 | -2.282114 | 2.935971 | 1.825464 | 12.32298 | 7.062769
2018-04-03 20:06 | 262293.3 | 3000.0018 | 5 | 30 | 3.621259 | -2.282087 | 2.935971 | 1.901537 | 12.32298 | 7.338676
2018-04-03 20:08 | 262413.3 | 3120.0002 | 5 | 30 | 3.610572 | -2.282121 | 2.935971 | 1.977599 | 12.32298 | 7.613708
2018-04-03 20:10 | 262533.3 | 3240.001 | 5 | 30 | 3.600195 | -2.282154 | 2.935971 | 2.053664 | 12.32298 | 7.88795
2018-04-03 20:12 | 262653.3 | 3360.001 | 5 | 30 | 3.58984 | -2.282084 | 2.935971 | 2.12973 | 12.32298 | 8.161409
2018-04-03 20:14 | 262773.3 | 3480.0009 | 5 | 30 | 3.578951 | -2.282096 | 2.935971 | 2.205796 | 12.32298 | 8.434063
2018-04-03 20:16 | 262893.3 | 3600.001 | 5 | 30 | 3.567232 | -2.282133 | 2.935971 | 2.281859 | 12.32298 | 8.705851
2018-04-03 20:18 | 263013.3 | 3720.0001 | 5 | 30 | 3.554778 | -2.282138 | 2.935971 | 2.35792 | 12.32298 | 8.976708
2018-04-03 20:20 | 263133.3 | 3840.0002 | 5 | 30 | 3.541395 | -2.282133 | 2.935971 | 2.433989 | 12.32298 | 9.246615
2018-04-03 20:22 | 263253.3 | 3960.0009 | 5 | 30 | 3.526379 | -2.282154 | 2.935971 | 2.51004 | 12.32298 | 9.515387
2018-04-03 20:24 | 263373.3 | 4080.0002 | 5 | 30 | 3.507683 | -2.282156 | 2.935971 | 2.586119 | 12.32298 | 9.78299
2018-04-03 20:26 | 263493.3 | 4200.0001 | 5 | 30 | 3.482355 | -2.282138 | 2.935971 | 2.662177 | 12.32298 | 10.04887
2018-04-03 20:28 | 263613.3 | 4320.0018 | 5 | 30 | 3.443854 | -2.282168 | 2.935971 | 2.738244 | 12.32298 | 10.31241
2018-04-03 20:30 | 263733.3 | 4440.0009 | 5 | 30 | 3.37821 | -2.281812 | 2.935971 | 2.814305 | 12.32298 | 10.57212
2018-04-03 20:32 | 263853.3 | 4560.001 | 5 | 30 | 3.22843 | -2.282125 | 2.935971 | 2.890372 | 12.32298 | 10.8243
2018-04-03 20:33 | 263925.9 | 4632.6279 | 5 | 30 | 2.999983 | -2.282121 | 2.935971 | 2.936404 | 12.32298 | 10.96853
2018-04-03 20:35 | 264045.9 | 120.0003 | 6 | 30 | 3.23807 | 0 | 2.935971 | 2.936404 | 12.32298 | 10.96853
2018-04-03 20:37 | 264165.9 | 240.0002 | 6 | 30 | 3.251493 | 0 | 2.935971 | 2.936404 | 12.32298 | 10.96853
2018-04-03 20:38 | 264225.9 | 300.0032 | 6 | 30 | 3.255892 | 0 | 2.935971 | 2.936404 | 12.32298 | 10.96853
2018-04-03 20:38 | 264226 | 0.0049 | 7 | 31 | 3.255985 | 0 | 0 | 0 | 0 | 0
2018-04-03 20:40 | 264346 | 120.0003 | 2 | 31 | 3.986403 | 4.890076 | 0.1623054 | 0 | 0.6234674 | 0
2018-04-03 20:42 | 264466 | 240.0019 | 2 | 31 | 4.028489 | 4.890066 | 0.3252953 | 0 | 1.277095 | 0
2018-04-03 20:44 | 264586 | 360.0003 | 2 | 31 | 4.063265 | 4.890028 | 0.4882682 | 0 | 1.93654 | 0
2018-04-03 20:46 | 264706 | 480.0003 | 2 | 31 | 4.092269 | 4.890038 | 0.6512691 | 0 | 2.601284 | 0
2018-04-03 20:48 | 264826 | 600.0003 | 2 | 31 | 4.117051 | 4.890053 | 0.8142548 | 0 | 3.270334 | 0
2018-04-03 20:50 | 264946 | 720.0003 | 2 | 31 | 4.140026 | 4.890038 | 0.9772241 | 0 | 3.943151 | 0
2018-04-03 20:52 | 265066 | 840.0003 | 2 | 31 | 4.165159 | 4.890032 | 1.14023 | 0 | 4.620008 | 0
2018-04-03 20:54 | 265186 | 960.0011 | 2 | 31 | 4.193447 | 4.89006 | 1.30321 | 0 | 5.301104 | 0
2018-04-03 20:56 | 265306 | 1080.0003 | 2 | 31 | 4.200403 | 4.480961 | 1.460722 | 0 | 5.962589 | 0
2018-04-03 20:58 | 265426 | 1200.0012 | 2 | 31 | 4.200406 | 3.988194 | 1.601829 | 0 | 6.555295 | 0
2018-04-03 21:00 | 265546 | 1320.0003 | 2 | 31 | 4.200406 | 3.513231 | 1.726753 | 0 | 7.080028 | 0
2018-04-03 21:01 | 265612.9 | 1386.9153 | 2 | 31 | 4.200398 | 3.259995 | 1.789675 | 0 | 7.344325 | 0
2018-04-03 21:03 | 265733 | 120.0018 | 3 | 31 | 4.228731 | 3.259932 | 1.897892 | 0 | 7.800298 | 0
2018-04-03 21:05 | 265853 | 240.0018 | 3 | 31 | 4.261494 | 3.259958 | 2.006539 | 0 | 8.26149 | 0
2018-04-03 21:07 | 265973 | 360.0002 | 3 | 31 | 4.296827 | 3.259977 | 2.115184 | 0 | 8.726381 | 0
2018-04-03 21:09 | 266093 | 480.0002 | 3 | 31 | 4.334464 | 3.259914 | 2.223833 | 0 | 9.19525 | 0
2018-04-03 21:11 | 266213 | 600.0011 | 3 | 31 | 4.374169 | 3.259954 | 2.332476 | 0 | 9.668299 | 0
2018-04-03 21:13 | 266333 | 720.0002 | 3 | 31 | 4.400402 | 3.017906 | 2.439566 | 0 | 10.13862 | 0
2018-04-03 21:15 | 266453 | 840.001 | 3 | 31 | 4.400416 | 2.52454 | 2.531599 | 0 | 10.54361 | 0
2018-04-03 21:17 | 266573 | 960.0019 | 3 | 31 | 4.400397 | 2.124279 | 2.608841 | 0 | 10.8835 | 0
2018-04-03 21:19 | 266693 | 1080.0002 | 3 | 31 | 4.400389 | 1.796696 | 2.673992 | 0 | 11.17019 | 0
2018-04-03 21:21 | 266813 | 1200 | 3 | 31 | 4.400396 | 1.529886 | 2.72927 | 0 | 11.41343 | 0
2018-04-03 21:23 | 266933 | 1320.0018 | 3 | 31 | 4.400366 | 1.30965 | 2.776465 | 0 | 11.62111 | 0
2018-04-03 21:25 | 267053 | 1440.0011 | 3 | 31 | 4.400384 | 1.129776 | 2.817019 | 0 | 11.79956 | 0
2018-04-03 21:27 | 267173 | 1560.001 | 3 | 31 | 4.400361 | 0.980238 | 2.852098 | 0 | 11.95392 | 0
2018-04-03 21:29 | 267293 | 1680.0002 | 3 | 31 | 4.400336 | 0.855072 | 2.882627 | 0 | 12.08826 | 0
2018-04-03 21:31 | 267413 | 1800.001 | 3 | 31 | 4.400354 | 0.7512302 | 2.909353 | 0 | 12.20587 | 0
2018-04-03 21:33 | 267533 | 1920.001 | 3 | 31 | 4.400323 | 0.6625423 | 2.932882 | 0 | 12.3094 | 0
2018-04-03 21:34 | 267549.2 | 1936.2096 | 3 | 31 | 4.400333 | 0.6519966 | 2.935843 | 0 | 12.32243 | 0
2018-04-03 21:36 | 267669.2 | 120 | 4 | 31 | 4.349174 | 0 | 2.935843 | 0 | 12.32243 | 0
2018-04-03 21:38 | 267789.2 | 240.0016 | 4 | 31 | 4.345487 | 0 | 2.935843 | 0 | 12.32243 | 0
2018-04-03 21:39 | 267849.2 | 300.0022 | 4 | 31 | 4.344376 | 0 | 2.935843 | 0 | 12.32243 | 0
2018-04-03 21:41 | 267969.3194 | 120.0014 | 5 | 31 | 4.157914 | -2.281994 | 2.935843 | 0.07605423 | 12.32243 | 0.3180745
2018-04-03 21:43 | 268089.3183 | 240.0003 | 5 | 31 | 4.126036 | -2.282168 | 2.935843 | 0.1521096 | 12.32243 | 0.6330746
2018-04-03 21:45 | 268209.3199 | 360.0019 | 5 | 31 | 4.09574 | -2.282181 | 2.935843 | 0.2281671 | 12.32243 | 0.9457359
2018-04-03 21:47 | 268329.3199 | 480.0019 | 5 | 31 | 4.065912 | -2.28215 | 2.935843 | 0.3042253 | 12.32243 | 1.256115
2018-04-03 21:49 | 268449.3199 | 600.0019 | 5 | 31 | 4.036385 | -2.282217 | 2.935843 | 0.3802836 | 12.32243 | 1.564236
2018-04-03 21:51 | 268569.3199 | 720.0019 | 5 | 31 | 4.007229 | -2.281985 | 2.935843 | 0.4563416 | 12.32243 | 1.870124
2018-04-03 21:53 | 268689.3183 | 840.0003 | 5 | 31 | 3.978464 | -2.281898 | 2.935843 | 0.5323944 | 12.32243 | 2.17379
2018-04-03 21:55 | 268809.3191 | 960.0011 | 5 | 31 | 3.950211 | -2.281981 | 2.935843 | 0.6084493 | 12.32243 | 2.475293
2018-04-03 21:57 | 268929.3183 | 1080.0003 | 5 | 31 | 3.922642 | -2.282168 | 2.935843 | 0.6845043 | 12.32243 | 2.774674
2018-04-03 21:59 | 269049.3183 | 1200.0003 | 5 | 31 | 3.89592 | -2.282177 | 2.935843 | 0.7605594 | 12.32243 | 3.07199
2018-04-03 22:01 | 269169.32 | 1320.002 | 5 | 31 | 3.870136 | -2.282181 | 2.935843 | 0.8366199 | 12.32243 | 3.367328
2018-04-03 22:03 | 269289.32 | 1440.002 | 5 | 31 | 3.845462 | -2.282152 | 2.935843 | 0.9126768 | 12.32243 | 3.660734
2018-04-03 22:05 | 269409.3191 | 1560.0011 | 5 | 31 | 3.82199 | -2.282191 | 2.935843 | 0.9887342 | 12.32243 | 3.952309
2018-04-03 22:07 | 269529.3191 | 1680.0011 | 5 | 31 | 3.799649 | -2.281952 | 2.935843 | 1.064787 | 12.32243 | 4.242128
2018-04-03 22:09 | 269649.3183 | 1800.0003 | 5 | 31 | 3.778357 | -2.281815 | 2.935843 | 1.140842 | 12.32243 | 4.530291
2018-04-03 22:11 | 269769.319 | 1920.001 | 5 | 31 | 3.758148 | -2.282184 | 2.935843 | 1.216893 | 12.32243 | 4.816865
2018-04-03 22:13 | 269889.3188 | 2040.0008 | 5 | 31 | 3.739141 | -2.281801 | 2.935843 | 1.292946 | 12.32243 | 5.101952
2018-04-03 22:15 | 270009.3183 | 2160.0003 | 5 | 31 | 3.721154 | -2.281845 | 2.935843 | 1.368997 | 12.32243 | 5.385626
2018-04-03 22:17 | 270129.32 | 2280.002 | 5 | 31 | 3.70408 | -2.281835 | 2.935843 | 1.44505 | 12.32243 | 5.667976
2018-04-03 22:19 | 270249.3182 | 2400.0002 | 5 | 31 | 3.687886 | -2.2822 | 2.935843 | 1.521089 | 12.32243 | 5.949012
2018-04-03 22:21 | 270369.3182 | 2520.0002 | 5 | 31 | 3.672571 | -2.282166 | 2.935843 | 1.597165 | 12.32243 | 6.228981
2018-04-03 22:23 | 270489.3191 | 2640.0011 | 5 | 31 | 3.658265 | -2.282096 | 2.935843 | 1.673227 | 12.32243 | 6.507775
2018-04-03 22:25 | 270609.3191 | 2760.0011 | 5 | 31 | 3.644898 | -2.282121 | 2.935843 | 1.749287 | 12.32243 | 6.785508
2018-04-03 22:27 | 270729.3191 | 2880.0011 | 5 | 31 | 3.632558 | -2.282171 | 2.935843 | 1.825342 | 12.32243 | 7.062246
2018-04-03 22:29 | 270849.3189 | 3000.0009 | 5 | 31 | 3.621127 | -2.282147 | 2.935843 | 1.901406 | 12.32243 | 7.338112
2018-04-03 22:31 | 270969.3191 | 3120.0011 | 5 | 31 | 3.610379 | -2.282144 | 2.935843 | 1.977468 | 12.32243 | 7.613131
2018-04-03 22:33 | 271089.3191 | 3240.0011 | 5 | 31 | 3.600052 | -2.282152 | 2.935843 | 2.053528 | 12.32243 | 7.88734
2018-04-03 22:35 | 271209.319 | 3360.001 | 5 | 31 | 3.589635 | -2.282146 | 2.935843 | 2.129591 | 12.32243 | 8.160779
2018-04-03 22:37 | 271329.319 | 3480.001 | 5 | 31 | 3.578718 | -2.28215 | 2.935843 | 2.205654 | 12.32243 | 8.433406
2018-04-03 22:39 | 271449.319 | 3600.001 | 5 | 31 | 3.56699 | -2.282161 | 2.935843 | 2.281716 | 12.32243 | 8.705171
2018-04-03 22:41 | 271569.319 | 3720.001 | 5 | 31 | 3.554491 | -2.282138 | 2.935843 | 2.357779 | 12.32243 | 8.976015
2018-04-03 22:43 | 271689.3183 | 3840.0003 | 5 | 31 | 3.5411 | -2.282123 | 2.935843 | 2.433838 | 12.32243 | 9.245865
2018-04-03 22:45 | 271809.319 | 3960.001 | 5 | 31 | 3.526082 | -2.282125 | 2.935843 | 2.509905 | 12.32243 | 9.514667
2018-04-03 22:47 | 271929.3183 | 4080.0003 | 5 | 31 | 3.507339 | -2.282125 | 2.935843 | 2.585968 | 12.32243 | 9.782191
2018-04-03 22:49 | 272049.3191 | 4200.0011 | 5 | 31 | 3.481987 | -2.282138 | 2.935843 | 2.662033 | 12.32243 | 10.04807
2018-04-03 22:51 | 272169.3191 | 4320.0011 | 5 | 31 | 3.443402 | -2.282091 | 2.935843 | 2.738092 | 12.32243 | 10.31155
2018-04-03 22:53 | 272289.319 | 4440.001 | 5 | 31 | 3.377563 | -2.282184 | 2.935843 | 2.81415 | 12.32243 | 10.57121
2018-04-03 22:55 | 272409.319 | 4560.001 | 5 | 31 | 3.22737 | -2.282181 | 2.935843 | 2.890204 | 12.32243 | 10.82328
2018-04-03 22:56 | 272481.5868 | 4632.2688 | 5 | 31 | 2.999994 | -2.282008 | 2.935843 | 2.936012 | 12.32243 | 10.96679
2018-04-03 22:58 | 272601.6 | 120.0009 | 6 | 31 | 3.238677 | 0 | 2.935843 | 2.936015 | 12.32243 | 10.9668
2018-04-03 23:00 | 272721.6 | 240.0001 | 6 | 31 | 3.252114 | 0 | 2.935843 | 2.936015 | 12.32243 | 10.9668
2018-04-03 23:01 | 272781.6 | 300.0023 | 6 | 31 | 3.256529 | 0 | 2.935843 | 2.936015 | 12.32243 | 10.9668
2018-04-03 23:01 | 272781.6 | 0.0024 | 7 | 32 | 3.256584 | 0 | 0 | 0 | 0 | 0
2018-04-03 23:03 | 272901.7214 | 120.0001 | 2 | 32 | 3.986856 | 4.890051 | 0.1622801 | 0 | 0.6234599 | 0
2018-04-03 23:05 | 273021.7231 | 240.0018 | 2 | 32 | 4.028903 | 4.890047 | 0.3252918 | 0 | 1.27724 | 0
2018-04-03 23:07 | 273141.7214 | 360.0001 | 2 | 32 | 4.063611 | 4.890062 | 0.4882723 | 0 | 1.936777 | 0
2018-04-03 23:09 | 273261.7214 | 480.0001 | 2 | 32 | 4.092649 | 4.890059 | 0.6512542 | 0 | 2.601501 | 0
2018-04-03 23:11 | 273381.7214 | 600.0001 | 2 | 32 | 4.117441 | 4.89007 | 0.8142375 | 0 | 3.270607 | 0
2018-04-03 23:13 | 273501.7215 | 720.0002 | 2 | 32 | 4.140291 | 4.890074 | 0.9772117 | 0 | 3.9435 | 0
2018-04-03 23:15 | 273621.7215 | 840.0002 | 2 | 32 | 4.165393 | 4.89006 | 1.14022 | 0 | 4.620404 | 0
2018-04-03 23:17 | 273741.7214 | 960.0001 | 2 | 32 | 4.193691 | 4.890047 | 1.303205 | 0 | 5.301564 | 0
2018-04-03 23:19 | 273861.7222 | 1080.0009 | 2 | 32 | 4.200419 | 4.479479 | 1.460653 | 0 | 5.962785 | 0
2018-04-03 23:21 | 273981.7231 | 1200.0018 | 2 | 32 | 4.200397 | 3.986128 | 1.601689 | 0 | 6.555195 | 0
2018-04-03 23:23 | 274101.7214 | 1320.0001 | 2 | 32 | 4.200405 | 3.507816 | 1.726546 | 0 | 7.079643 | 0
2018-04-03 23:24 | 274167.366 | 1385.6447 | 2 | 32 | 4.200399 | 3.259975 | 1.78823 | 0 | 7.33874 | 0
2018-04-03 23:26 | 274287.4 | 120.0001 | 3 | 32 | 4.228758 | 3.259975 | 1.89644 | 0 | 7.794684 | 0
2018-04-03 23:28 | 274407.4 | 240.0018 | 3 | 32 | 4.261576 | 3.259975 | 2.005095 | 0 | 8.255918 | 0
2018-04-03 23:30 | 274527.4 | 360.0001 | 3 | 32 | 4.296828 | 3.259899 | 2.113748 | 0 | 8.720845 | 0
2018-04-03 23:32 | 274647.4 | 480.0001 | 3 | 32 | 4.334428 | 3.259926 | 2.2224 | 0 | 9.189727 | 0
2018-04-03 23:34 | 274767.4 | 600.0002 | 3 | 32 | 4.374093 | 3.259905 | 2.331055 | 0 | 9.662822 | 0
2018-04-03 23:36 | 274887.4 | 720.0018 | 3 | 32 | 4.400404 | 3.019079 | 2.438158 | 0 | 10.1332 | 0
2018-04-03 23:38 | 275007.4 | 840.001 | 3 | 32 | 4.400393 | 2.524527 | 2.530221 | 0 | 10.53831 | 0
2018-04-03 23:40 | 275127.4 | 960.0018 | 3 | 32 | 4.400408 | 2.124657 | 2.607477 | 0 | 10.87827 | 0
2018-04-03 23:42 | 275247.4 | 1080.001 | 3 | 32 | 4.400376 | 1.796728 | 2.672642 | 0 | 11.16502 | 0
2018-04-03 23:44 | 275367.4 | 1200.0018 | 3 | 32 | 4.400393 | 1.529833 | 2.72793 | 0 | 11.40831 | 0
2018-04-03 23:46 | 275487.4 | 1320.0002 | 3 | 32 | 4.40037 | 1.310501 | 2.775139 | 0 | 11.61604 | 0
2018-04-03 23:48 | 275607.4 | 1440.001 | 3 | 32 | 4.400379 | 1.130066 | 2.815708 | 0 | 11.79457 | 0
2018-04-03 23:50 | 275727.4 | 1560.0004 | 3 | 32 | 4.400352 | 0.9801598 | 2.850791 | 0 | 11.94894 | 0
2018-04-03 23:52 | 275847.4 | 1680.001 | 3 | 32 | 4.400357 | 0.8555393 | 2.88132 | 0 | 12.08328 | 0
2018-04-03 23:54 | 275967.4 | 1800.0009 | 3 | 32 | 4.400332 | 0.7507248 | 2.908043 | 0 | 12.20087 | 0
2018-04-03 23:56 | 276087.4 | 1920.0001 | 3 | 32 | 4.40035 | 0.6627617 | 2.931565 | 0 | 12.30438 | 0
2018-04-03 23:56 | 276103.5 | 1936.0687 | 3 | 32 | 4.400348 | 0.6519966 | 2.934499 | 0 | 12.31729 | 0
2018-04-03 23:58 | 276223.5 | 120.0007 | 4 | 32 | 4.349168 | 0 | 2.934499 | 0 | 12.31729 | 0
2018-04-04 | 276343.5 | 240.0016 | 4 | 32 | 4.345477 | 0 | 2.934499 | 0 | 12.31729 | 0
2018-04-04 00:01 | 276403.5 | 300.0014 | 4 | 32 | 4.344372 | 0 | 2.934499 | 0 | 12.31729 | 0
2018-04-04 00:03 | 276523.6 | 120 | 5 | 32 | 4.157781 | -2.282179 | 2.934499 | 0.0760545 | 12.31729 | 0.3180672
2018-04-04 00:05 | 276643.6 | 240.0009 | 5 | 32 | 4.125848 | -2.2822 | 2.934499 | 0.1521211 | 12.31729 | 0.633102
2018-04-04 00:07 | 276763.6 | 360.0007 | 5 | 32 | 4.095506 | -2.28185 | 2.934499 | 0.2281795 | 12.31729 | 0.9457491
2018-04-04 00:09 | 276883.6 | 480.0009 | 5 | 32 | 4.065639 | -2.282175 | 2.934499 | 0.3042378 | 12.31729 | 1.256108
2018-04-04 00:11 | 277003.6 | 600.0001 | 5 | 32 | 4.036088 | -2.282144 | 2.934499 | 0.3802975 | 12.31729 | 1.564213
2018-04-04 00:13 | 277123.6 | 720.0018 | 5 | 32 | 4.006933 | -2.282096 | 2.934499 | 0.4563569 | 12.31729 | 1.870085
2018-04-04 00:15 | 277243.6 | 840.0009 | 5 | 32 | 3.978178 | -2.28181 | 2.934499 | 0.532412 | 12.31729 | 2.173736
2018-04-04 00:17 | 277363.6 | 960.0018 | 5 | 32 | 3.949962 | -2.281812 | 2.934499 | 0.6084787 | 12.31729 | 2.475266
2018-04-04 00:19 | 277483.6 | 1080.0002 | 5 | 32 | 3.922348 | -2.282181 | 2.934499 | 0.6845366 | 12.31729 | 2.774637
2018-04-04 00:21 | 277603.6 | 1200.0018 | 5 | 32 | 3.895618 | -2.282166 | 2.934499 | 0.760592 | 12.31729 | 3.071931
2018-04-04 00:23 | 277723.6 | 1320.001 | 5 | 32 | 3.869857 | -2.282114 | 2.934499 | 0.8366467 | 12.31729 | 3.367224
2018-04-04 00:25 | 277843.6 | 1440.001 | 5 | 32 | 3.845176 | -2.282154 | 2.934499 | 0.9127031 | 12.31729 | 3.660606
2018-04-04 00:27 | 277963.6 | 1560.0009 | 5 | 32 | 3.821701 | -2.282175 | 2.934499 | 0.9887657 | 12.31729 | 3.95218
2018-04-04 00:29 | 278083.6 | 1680.0009 | 5 | 32 | 3.799422 | -2.282008 | 2.934499 | 1.064826 | 12.31729 | 4.242005
2018-04-04 00:31 | 278203.6 | 1800.001 | 5 | 32 | 3.778099 | -2.282173 | 2.934499 | 1.140886 | 12.31729 | 4.53017
2018-04-04 00:33 | 278323.6 | 1920.0009 | 5 | 32 | 3.757974 | -2.281829 | 2.934499 | 1.216943 | 12.31729 | 4.816749
2018-04-04 00:35 | 278443.6 | 2040.0018 | 5 | 32 | 3.738926 | -2.282146 | 2.934499 | 1.293008 | 12.31729 | 5.101867
2018-04-04 00:37 | 278563.6 | 2160.0001 | 5 | 32 | 3.720943 | -2.282131 | 2.934499 | 1.369063 | 12.31729 | 5.385541
2018-04-04 00:39 | 278683.6 | 2280.0018 | 5 | 32 | 3.70391 | -2.28181 | 2.934499 | 1.445123 | 12.31729 | 5.667902
2018-04-04 00:41 | 278803.6 | 2400.001 | 5 | 32 | 3.687706 | -2.282184 | 2.934499 | 1.521181 | 12.31729 | 5.948993
2018-04-04 00:43 | 278923.6 | 2520.001 | 5 | 32 | 3.672453 | -2.282158 | 2.934499 | 1.597237 | 12.31729 | 6.228879
2018-04-04 00:45 | 279043.6 | 2640.001 | 5 | 32 | 3.658154 | -2.282154 | 2.934499 | 1.673295 | 12.31729 | 6.50765
2018-04-04 00:47 | 279163.6 | 2760.0005 | 5 | 32 | 3.644815 | -2.282168 | 2.934499 | 1.749356 | 12.31729 | 6.785377
2018-04-04 00:49 | 279283.6 | 2880.0001 | 5 | 32 | 3.632469 | -2.282177 | 2.934499 | 1.825401 | 12.31729 | 7.062074
2018-04-04 00:51 | 279403.6 | 3000.0018 | 5 | 32 | 3.621049 | -2.282168 | 2.934499 | 1.901481 | 12.31729 | 7.337992
2018-04-04 00:53 | 279523.6 | 3120.0018 | 5 | 32 | 3.610305 | -2.28215 | 2.934499 | 1.977544 | 12.31729 | 7.613006
2018-04-04 00:55 | 279643.6 | 3240.0018 | 5 | 32 | 3.599971 | -2.282154 | 2.934499 | 2.053606 | 12.31729 | 7.887219
2018-04-04 00:57 | 279763.6 | 3360.0002 | 5 | 32 | 3.589589 | -2.282123 | 2.934499 | 2.129668 | 12.31729 | 8.160646
2018-04-04 00:59 | 279883.6 | 3480.0001 | 5 | 32 | 3.578662 | -2.282094 | 2.934499 | 2.205728 | 12.31729 | 8.433262
2018-04-04 01:01 | 280003.6 | 3600.001 | 5 | 32 | 3.56695 | -2.282147 | 2.934499 | 2.281795 | 12.31729 | 8.705038
2018-04-04 01:03 | 280123.6 | 3720.001 | 5 | 32 | 3.554485 | -2.282087 | 2.934499 | 2.357836 | 12.31729 | 8.975801
2018-04-04 01:05 | 280243.6 | 3840.0019 | 5 | 32 | 3.54105 | -2.282154 | 2.934499 | 2.433921 | 12.31729 | 9.245741
2018-04-04 01:07 | 280363.6 | 3960.0011 | 5 | 32 | 3.526013 | -2.282098 | 2.934499 | 2.509985 | 12.31729 | 9.51453
2018-04-04 01:09 | 280483.6 | 4080.0003 | 5 | 32 | 3.507288 | -2.282156 | 2.934499 | 2.586049 | 12.31729 | 9.782053
2018-04-04 01:11 | 280603.6 | 4200.0011 | 5 | 32 | 3.481927 | -2.282135 | 2.934499 | 2.662111 | 12.31729 | 10.04792
2018-04-04 01:13 | 280723.6 | 4320.0011 | 5 | 32 | 3.443232 | -2.282119 | 2.934499 | 2.738169 | 12.31729 | 10.31139
2018-04-04 01:15 | 280843.6 | 4440.0003 | 5 | 32 | 3.3772 | -2.282156 | 2.934499 | 2.814235 | 12.31729 | 10.57105
2018-04-04 01:17 | 280963.6 | 4560.0019 | 5 | 32 | 3.226424 | -2.282144 | 2.934499 | 2.890298 | 12.31729 | 10.82311
2018-04-04 01:18 | 281035.3 | 4631.7817 | 5 | 32 | 2.999994 | -2.282138 | 2.934499 | 2.935796 | 12.31729 | 10.96562
2018-04-04 01:20 | 281155.4 | 120 | 6 | 32 | 3.238765 | 0 | 2.934499 | 2.935796 | 12.31729 | 10.96562
2018-04-04 01:22 | 281275.4 | 240.0008 | 6 | 32 | 3.252211 | 0 | 2.934499 | 2.935796 | 12.31729 | 10.96562
2018-04-04 01:23 | 281335.4 | 300.0014 | 6 | 32 | 3.25661 | 0 | 2.934499 | 2.935796 | 12.31729 | 10.96562
2018-04-04 01:23 | 281335.4003 | 0.0023 | 7 | 33 | 3.256653 | 0 | 0 | 0 | 0 | 0
2018-04-04 01:25 | 281455.5 | 120.001 | 2 | 33 | 3.986985 | 4.890059 | 0.1622987 | 1.41e-10 | 0.6235579 | 4.59e-10
2018-04-04 01:27 | 281575.5 | 240 | 2 | 33 | 4.029029 | 4.890022 | 0.3252772 | 1.41e-10 | 1.277225 | 4.59e-10
2018-04-04 01:29 | 281695.5 | 360.0001 | 2 | 33 | 4.063799 | 4.890007 | 0.4882528 | 1.41e-10 | 1.936769 | 4.59e-10
2018-04-04 01:31 | 281815.5 | 480.0001 | 2 | 33 | 4.092822 | 4.890026 | 0.6512343 | 1.41e-10 | 2.601522 | 4.59e-10
2018-04-04 01:33 | 281935.5 | 600.0001 | 2 | 33 | 4.117613 | 4.890078 | 0.814218 | 1.41e-10 | 3.270655 | 4.59e-10
2018-04-04 01:35 | 282055.5 | 720.0001 | 2 | 33 | 4.140566 | 4.890062 | 0.9772023 | 1.41e-10 | 3.943623 | 4.59e-10
2018-04-04 01:37 | 282175.5 | 840.0001 | 2 | 33 | 4.165689 | 4.890064 | 1.140182 | 1.41e-10 | 4.620456 | 4.59e-10
2018-04-04 01:39 | 282295.5 | 960.0025 | 2 | 33 | 4.193985 | 4.890039 | 1.303166 | 1.41e-10 | 5.301658 | 4.59e-10
2018-04-04 01:41 | 282415.5 | 1080.0009 | 2 | 33 | 4.200402 | 4.473373 | 1.460459 | 1.41e-10 | 5.96224 | 4.59e-10
2018-04-04 01:43 | 282535.5 | 1200.0009 | 2 | 33 | 4.200399 | 3.981276 | 1.601317 | 1.41e-10 | 6.553903 | 4.59e-10
2018-04-04 01:45 | 282655.5 | 1320.0009 | 2 | 33 | 4.200376 | 3.507843 | 1.726065 | 1.41e-10 | 7.077893 | 4.59e-10
2018-04-04 01:46 | 282721.2 | 1385.7511 | 2 | 33 | 4.200384 | 3.259979 | 1.787848 | 1.41e-10 | 7.337408 | 4.59e-10
2018-04-04 01:48 | 282841.3 | 120.0019 | 3 | 33 | 4.228687 | 3.260033 | 1.896062 | 1.41e-10 | 7.793365 | 4.59e-10
2018-04-04 01:50 | 282961.3 | 240.0011 | 3 | 33 | 4.261476 | 3.260029 | 2.004715 | 1.41e-10 | 8.254582 | 4.59e-10
2018-04-04 01:52 | 283081.3 | 360.0002 | 3 | 33 | 4.296737 | 3.259966 | 2.113367 | 1.41e-10 | 8.719492 | 4.59e-10
2018-04-04 01:54 | 283201.3 | 480.0019 | 3 | 33 | 4.334326 | 3.259987 | 2.222021 | 1.41e-10 | 9.188375 | 4.59e-10
2018-04-04 01:56 | 283321.3 | 600.0011 | 3 | 33 | 4.373964 | 3.259991 | 2.330673 | 1.41e-10 | 9.661443 | 4.59e-10
2018-04-04 01:58 | 283441.3 | 720.0002 | 3 | 33 | 4.400426 | 3.021797 | 2.437805 | 1.41e-10 | 10.13194 | 4.59e-10
2018-04-04 02:00 | 283561.3 | 840.0002 | 3 | 33 | 4.400393 | 2.527987 | 2.529968 | 1.41e-10 | 10.53749 | 4.59e-10
2018-04-04 02:02 | 283681.3 | 960.0002 | 3 | 33 | 4.400407 | 2.127769 | 2.607331 | 1.41e-10 | 10.87792 | 4.59e-10
2018-04-04 02:04 | 283801.3 | 1080.0002 | 3 | 33 | 4.400396 | 1.79962 | 2.6726 | 1.41e-10 | 11.16513 | 4.59e-10
2018-04-04 02:06 | 283921.3 | 1200.0011 | 3 | 33 | 4.40037 | 1.531488 | 2.727968 | 1.41e-10 | 11.40877 | 4.59e-10
2018-04-04 02:08 | 284041.3 | 1320.0002 | 3 | 33 | 4.400379 | 1.312407 | 2.775241 | 1.41e-10 | 11.61679 | 4.59e-10
2018-04-04 02:10 | 284161.3 | 1440.0019 | 3 | 33 | 4.400393 | 1.131439 | 2.815859 | 1.41e-10 | 11.79552 | 4.59e-10
2018-04-04 02:12 | 284281.3 | 1560.0011 | 3 | 33 | 4.400385 | 0.981636 | 2.850985 | 1.41e-10 | 11.95009 | 4.59e-10
2018-04-04 02:14 | 284401.3 | 1680.0011 | 3 | 33 | 4.400367 | 0.8566551 | 2.881552 | 1.41e-10 | 12.08459 | 4.59e-10
2018-04-04 02:16 | 284521.3 | 1800.0012 | 3 | 33 | 4.400352 | 0.7518959 | 2.908303 | 1.41e-10 | 12.20231 | 4.59e-10
2018-04-04 02:18 | 284641.3 | 1920.0019 | 3 | 33 | 4.40036 | 0.6636276 | 2.931853 | 1.41e-10 | 12.30594 | 4.59e-10
2018-04-04 02:19 | 284658.4 | 1937.1785 | 3 | 33 | 4.400341 | 0.6519966 | 2.934991 | 1.41e-10 | 12.31975 | 4.59e-10
2018-04-04 02:21 | 284778.5 | 120.0001 | 4 | 33 | 4.349135 | 0 | 2.934991 | 1.41e-10 | 12.31975 | 4.59e-10
2018-04-04 02:23 | 284898.5 | 240.0002 | 4 | 33 | 4.345441 | 0 | 2.934991 | 1.41e-10 | 12.31975 | 4.59e-10
2018-04-04 02:24 | 284958.5 | 300.0016 | 4 | 33 | 4.344332 | 0 | 2.934991 | 1.41e-10 | 12.31975 | 4.59e-10
2018-04-04 02:26 | 285078.6 | 120.0002 | 5 | 33 | 4.157625 | -2.282186 | 2.934991 | 0.07605565 | 12.31975 | 0.3180613
2018-04-04 02:28 | 285198.6 | 240.0002 | 5 | 33 | 4.125719 | -2.2822 | 2.934991 | 0.152113 | 12.31975 | 0.6330459
2018-04-04 02:30 | 285318.6 | 360.001 | 5 | 33 | 4.095385 | -2.281835 | 2.934991 | 0.2281636 | 12.31975 | 0.9456521
2018-04-04 02:32 | 285438.6 | 480.0002 | 5 | 33 | 4.065482 | -2.282189 | 2.934991 | 0.3042269 | 12.31975 | 1.256021
2018-04-04 02:34 | 285558.6 | 600.0002 | 5 | 33 | 4.035959 | -2.281927 | 2.934991 | 0.3802802 | 12.31975 | 1.56409
2018-04-04 02:36 | 285678.6 | 720.0005 | 5 | 33 | 4.006763 | -2.281829 | 2.934991 | 0.4563334 | 12.31975 | 1.869926
2018-04-04 02:38 | 285798.6 | 840.0018 | 5 | 33 | 3.977967 | -2.282187 | 2.934991 | 0.5323891 | 12.31975 | 2.173566
2018-04-04 02:40 | 285918.6 | 960.0027 | 5 | 33 | 3.949716 | -2.282127 | 2.934991 | 0.6084499 | 12.31975 | 2.475056
2018-04-04 02:42 | 286038.6 | 1080.001 | 5 | 33 | 3.92211 | -2.282168 | 2.934991 | 0.6845052 | 12.31975 | 2.774399
2018-04-04 02:44 | 286158.6 | 1200.0019 | 5 | 33 | 3.895372 | -2.282156 | 2.934991 | 0.7605652 | 12.31975 | 3.071692
2018-04-04 02:46 | 286278.6 | 1320.001 | 5 | 33 | 3.869591 | -2.282184 | 2.934991 | 0.8366224 | 12.31975 | 3.366977
2018-04-04 02:48 | 286398.6 | 1440.0018 | 5 | 33 | 3.844898 | -2.282161 | 2.934991 | 0.9126807 | 12.31975 | 3.660346
2018-04-04 02:50 | 286518.6 | 1560.0018 | 5 | 33 | 3.821413 | -2.282152 | 2.934991 | 0.9887422 | 12.31975 | 3.951893
2018-04-04 02:52 | 286638.6 | 1680.0011 | 5 | 33 | 3.79909 | -2.282168 | 2.934991 | 1.064801 | 12.31975 | 4.241691
2018-04-04 02:54 | 286758.6 | 1800.001 | 5 | 33 | 3.777769 | -2.282186 | 2.934991 | 1.140859 | 12.31975 | 4.529826
2018-04-04 02:56 | 286878.6 | 1920.0011 | 5 | 33 | 3.757629 | -2.281933 | 2.934991 | 1.216918 | 12.31975 | 4.816386
2018-04-04 02:58 | 286998.6 | 2040.0018 | 5 | 33 | 3.738621 | -2.282156 | 2.934991 | 1.292976 | 12.31975 | 5.101451
2018-04-04 03:00 | 287118.6 | 2160.0011 | 5 | 33 | 3.720646 | -2.281931 | 2.934991 | 1.369034 | 12.31975 | 5.385116
2018-04-04 03:02 | 287238.6 | 2280.001 | 5 | 33 | 3.70356 | -2.282163 | 2.934991 | 1.445091 | 12.31975 | 5.667441
2018-04-04 03:04 | 287358.6 | 2400.0001 | 5 | 33 | 3.687421 | -2.282175 | 2.934991 | 1.52115 | 12.31975 | 5.948509
2018-04-04 03:06 | 287478.6 | 2520.0011 | 5 | 33 | 3.672139 | -2.282156 | 2.934991 | 1.597212 | 12.31975 | 6.228395
2018-04-04 03:08 | 287598.6 | 2640.0002 | 5 | 33 | 3.657827 | -2.28215 | 2.934991 | 1.673274 | 12.31975 | 6.507156
2018-04-04 03:10 | 287718.6 | 2760.0018 | 5 | 33 | 3.644536 | -2.282179 | 2.934991 | 1.749334 | 12.31975 | 6.784859
2018-04-04 03:12 | 287838.6 | 2880.0011 | 5 | 33 | 3.632203 | -2.282194 | 2.934991 | 1.825396 | 12.31975 | 7.061595
2018-04-04 03:14 | 287958.6 | 3000.0007 | 5 | 33 | 3.62078 | -2.281885 | 2.934991 | 1.901457 | 12.31975 | 7.337422
2018-04-04 03:16 | 288078.6 | 3120.0001 | 5 | 33 | 3.610053 | -2.282147 | 2.934991 | 1.977518 | 12.31975 | 7.61241
2018-04-04 03:18 | 288198.6 | 3240.001 | 5 | 33 | 3.599696 | -2.281868 | 2.934991 | 2.053583 | 12.31975 | 7.886612
2018-04-04 03:20 | 288318.6 | 3360.0001 | 5 | 33 | 3.589292 | -2.282173 | 2.934991 | 2.129643 | 12.31975 | 8.160011
2018-04-04 03:22 | 288438.6 | 3480.0011 | 5 | 33 | 3.57837 | -2.282133 | 2.934991 | 2.205707 | 12.31975 | 8.432617
2018-04-04 03:24 | 288558.6 | 3600.0009 | 5 | 33 | 3.566607 | -2.282165 | 2.934991 | 2.281761 | 12.31975 | 8.704325
2018-04-04 03:26 | 288678.6 | 3720.0001 | 5 | 33 | 3.554121 | -2.282135 | 2.934991 | 2.357834 | 12.31975 | 8.975178
2018-04-04 03:28 | 288798.6 | 3840.0001 | 5 | 33 | 3.540694 | -2.282119 | 2.934991 | 2.4339 | 12.31975 | 9.245022
2018-04-04 03:30 | 288918.6 | 3960.0001 | 5 | 33 | 3.525612 | -2.282154 | 2.934991 | 2.50996 | 12.31975 | 9.513767
2018-04-04 03:32 | 289038.6 | 4080.0001 | 5 | 33 | 3.506814 | -2.28211 | 2.934991 | 2.586025 | 12.31975 | 9.78126
2018-04-04 03:34 | 289158.6 | 4200.0001 | 5 | 33 | 3.481397 | -2.282138 | 2.934991 | 2.662073 | 12.31975 | 10.04704
2018-04-04 03:36 | 289278.6 | 4320.001 | 5 | 33 | 3.442545 | -2.282181 | 2.934991 | 2.73816 | 12.31975 | 10.31056
2018-04-04 03:38 | 289398.6 | 4440.0011 | 5 | 33 | 3.376106 | -2.282194 | 2.934991 | 2.814226 | 12.31975 | 10.57016
2018-04-04 03:40 | 289518.6 | 4560.001 | 5 | 33 | 3.224271 | -2.281818 | 2.934991 | 2.890292 | 12.31975 | 10.82211
2018-04-04 03:41 | 289589.4 | 4630.8479 | 5 | 33 | 2.999998 | -2.282114 | 2.934991 | 2.935194 | 12.31975 | 10.96269
2018-04-04 03:43 | 289709.5 | 119.9999 | 6 | 33 | 3.23948 | 0 | 2.934991 | 2.935194 | 12.31975 | 10.96269
2018-04-04 03:45 | 289829.5 | 240 | 6 | 33 | 3.252924 | 0 | 2.934991 | 2.935194 | 12.31975 | 10.96269
2018-04-04 03:46 | 289889.5 | 300.0014 | 6 | 33 | 3.25734 | 0 | 2.934991 | 2.935194 | 12.31975 | 10.96269
2018-04-04 03:46 | 289889.4868 | 0.0024 | 7 | 34 | 3.257403 | 0 | 0 | 0 | 0 | 0
2018-04-04 03:48 | 290009.6 | 120.0001 | 2 | 34 | 3.98751 | 4.889999 | 0.1622887 | 1.569e-09 | 0.6236252 | 5.112e-09
2018-04-04 03:50 | 290129.6 | 240.0009 | 2 | 34 | 4.029447 | 4.890076 | 0.3252975 | 1.569e-09 | 1.277486 | 5.112e-09
2018-04-04 03:52 | 290249.6 | 360.0009 | 2 | 34 | 4.064227 | 4.889988 | 0.4882677 | 1.569e-09 | 1.937074 | 5.112e-09
2018-04-04 03:54 | 290369.6 | 480.0009 | 2 | 34 | 4.093278 | 4.890051 | 0.6512661 | 1.569e-09 | 2.601969 | 5.112e-09
2018-04-04 03:56 | 290489.6 | 600.0018 | 2 | 34 | 4.118051 | 4.890001 | 0.8142574 | 1.569e-09 | 3.271206 | 5.112e-09
2018-04-04 03:58 | 290609.6 | 720.0001 | 2 | 34 | 4.140961 | 4.890041 | 0.9772246 | 1.569e-09 | 3.944171 | 5.112e-09
2018-04-04 04:00 | 290729.6 | 840.0009 | 2 | 34 | 4.166219 | 4.890053 | 1.140209 | 1.569e-09 | 4.621097 | 5.112e-09
2018-04-04 04:02 | 290849.6 | 960.0001 | 2 | 34 | 4.194541 | 4.890032 | 1.3032 | 1.569e-09 | 5.302418 | 5.112e-09
2018-04-04 04:04 | 290969.6 | 1080.0009 | 2 | 34 | 4.200405 | 4.466764 | 1.460273 | 1.569e-09 | 5.962094 | 5.112e-09
2018-04-04 04:06 | 291089.6 | 1200.0009 | 2 | 34 | 4.200401 | 3.974728 | 1.60091 | 1.569e-09 | 6.552824 | 5.112e-09
2018-04-04 04:08 | 291209.6 | 1320.0002 | 2 | 34 | 4.200405 | 3.502888 | 1.725452 | 1.569e-09 | 7.075951 | 5.112e-09
2018-04-04 04:09 | 291274.1 | 1384.5367 | 2 | 34 | 4.200385 | 3.259983 | 1.786051 | 1.569e-09 | 7.330493 | 5.112e-09
2018-04-04 04:11 | 291394.1 | 120.0004 | 3 | 34 | 4.22869 | 3.259972 | 1.89426 | 1.569e-09 | 7.786426 | 5.112e-09
2018-04-04 04:13 | 291514.1 | 240.0018 | 3 | 34 | 4.261416 | 3.25992 | 2.002915 | 1.569e-09 | 8.247648 | 5.112e-09
2018-04-04 04:15 | 291634.1 | 360.0009 | 3 | 34 | 4.296582 | 3.259979 | 2.111563 | 1.569e-09 | 8.712529 | 5.112e-09
2018-04-04 04:17 | 291754.1 | 480.0001 | 3 | 34 | 4.334107 | 3.25992 | 2.220213 | 1.569e-09 | 9.181369 | 5.112e-09
2018-04-04 04:19 | 291874.1 | 600.0002 | 3 | 34 | 4.373696 | 3.259926 | 2.32888 | 1.569e-09 | 9.654481 | 5.112e-09
2018-04-04 04:21 | 291994.1 | 720.0013 | 3 | 34 | 4.400404 | 3.025129 | 2.436069 | 1.569e-09 | 10.12521 | 5.112e-09
2018-04-04 04:23 | 292114.1 | 840.001 | 3 | 34 | 4.400404 | 2.531408 | 2.528336 | 1.569e-09 | 10.53122 | 5.112e-09
2018-04-04 04:25 | 292234.1 | 960.0008 | 3 | 34 | 4.40039 | 2.130341 | 2.605793 | 1.569e-09 | 10.87206 | 5.112e-09
2018-04-04 04:27 | 292354.1 | 1080.0018 | 3 | 34 | 4.400397 | 1.802635 | 2.671142 | 1.569e-09 | 11.15962 | 5.112e-09
2018-04-04 04:29 | 292474.1 | 1200.0009 | 3 | 34 | 4.40036 | 1.534309 | 2.726598 | 1.569e-09 | 11.40365 | 5.112e-09
2018-04-04 04:31 | 292594.1 | 1320.0007 | 3 | 34 | 4.400363 | 1.314684 | 2.773962 | 1.569e-09 | 11.61207 | 5.112e-09
2018-04-04 04:33 | 292714.1 | 1440.0004 | 3 | 34 | 4.400371 | 1.133448 | 2.814669 | 1.569e-09 | 11.79119 | 5.112e-09
2018-04-04 04:35 | 292834.1 | 1560.0009 | 3 | 34 | 4.400341 | 0.9832439 | 2.849871 | 1.569e-09 | 11.94609 | 5.112e-09
2018-04-04 04:37 | 292954.1 | 1680.0008 | 3 | 34 | 4.400357 | 0.858202 | 2.880507 | 1.569e-09 | 12.0809 | 5.112e-09
2018-04-04 04:39 | 293074.1 | 1800.0008 | 3 | 34 | 4.400353 | 0.753624 | 2.907317 | 1.569e-09 | 12.19888 | 5.112e-09
2018-04-04 04:41 | 293194.1 | 1920.0018 | 3 | 34 | 4.400356 | 0.6650124 | 2.930914 | 1.569e-09 | 12.30271 | 5.112e-09
2018-04-04 04:41 | 293214.1 | 1940.0352 | 3 | 34 | 4.400366 | 0.6519909 | 2.934575 | 1.569e-09 | 12.31882 | 5.112e-09
2018-04-04 04:43 | 293334.2 | 120.0016 | 4 | 34 | 4.349156 | 0 | 2.934575 | 1.569e-09 | 12.31882 | 5.112e-09
2018-04-04 04:45 | 293454.2 | 240.0007 | 4 | 34 | 4.345448 | 0 | 2.934575 | 1.569e-09 | 12.31882 | 5.112e-09
2018-04-04 04:46 | 293514.2 | 300.003 | 4 | 34 | 4.344338 | 0 | 2.934575 | 1.569e-09 | 12.31882 | 5.112e-09
2018-04-04 04:48 | 293634.3 | 120.0001 | 5 | 34 | 4.157486 | -2.28215 | 2.934575 | 0.07605539 | 12.31882 | 0.3180512
2018-04-04 04:50 | 293754.3 | 240.0002 | 5 | 34 | 4.125531 | -2.282152 | 2.934575 | 0.1521235 | 12.31882 | 0.6330676
2018-04-04 04:52 | 293874.3 | 360.0003 | 5 | 34 | 4.095186 | -2.282173 | 2.934575 | 0.2281908 | 12.31882 | 0.9457272
2018-04-04 04:54 | 293994.3 | 480.0002 | 5 | 34 | 4.0653 | -2.282152 | 2.934575 | 0.3042527 | 12.31882 | 1.256075
2018-04-04 04:56 | 294114.3 | 600.0011 | 5 | 34 | 4.035749 | -2.282144 | 2.934575 | 0.3803169 | 12.31882 | 1.564173
2018-04-04 04:58 | 294234.3 | 720.0006 | 5 | 34 | 4.006574 | -2.282175 | 2.934575 | 0.4563797 | 12.31882 | 1.870031
2018-04-04 05:00 | 294354.3 | 840.0011 | 5 | 34 | 3.977798 | -2.282154 | 2.934575 | 0.5324426 | 12.31882 | 2.173685
2018-04-04 05:02 | 294474.3 | 960.0026 | 5 | 34 | 3.949543 | -2.282161 | 2.934575 | 0.6085048 | 12.31882 | 2.475167
2018-04-04 05:04 | 294594.3 | 1080.0001 | 5 | 34 | 3.92197 | -2.282131 | 2.934575 | 0.6845643 | 12.31882 | 2.774514
2018-04-04 05:06 | 294714.3 | 1200.0018 | 5 | 34 | 3.895225 | -2.282106 | 2.934575 | 0.7606317 | 12.31882 | 3.071826
2018-04-04 05:08 | 294834.3 | 1320.0003 | 5 | 34 | 3.869462 | -2.282186 | 2.934575 | 0.8366972 | 12.31882 | 3.367131
2018-04-04 05:10 | 294954.3 | 1440.0003 | 5 | 34 | 3.844782 | -2.282198 | 2.934575 | 0.9127562 | 12.31882 | 3.660492
2018-04-04 05:12 | 295074.3 | 1560.0003 | 5 | 34 | 3.821288 | -2.28196 | 2.934575 | 0.9888194 | 12.31882 | 3.952037
2018-04-04 05:14 | 295194.3 | 1680.0007 | 5 | 34 | 3.798971 | -2.282198 | 2.934575 | 1.064876 | 12.31882 | 4.241818
2018-04-04 05:16 | 295314.3 | 1800.0011 | 5 | 34 | 3.777679 | -2.282017 | 2.934575 | 1.140939 | 12.31882 | 4.529961
2018-04-04 05:18 | 295434.3 | 1920.0003 | 5 | 34 | 3.757452 | -2.282175 | 2.934575 | 1.216998 | 12.31882 | 4.81651
2018-04-04 05:20 | 295554.3 | 2040.001 | 5 | 34 | 3.738459 | -2.282163 | 2.934575 | 1.293052 | 12.31882 | 5.101551
2018-04-04 05:22 | 295674.3 | 2160.0018 | 5 | 34 | 3.720477 | -2.282163 | 2.934575 | 1.369117 | 12.31882 | 5.385227
2018-04-04 05:24 | 295794.3 | 2280.0003 | 5 | 34 | 3.703388 | -2.282198 | 2.934575 | 1.445176 | 12.31882 | 5.66755
2018-04-04 05:26 | 295914.3 | 2400.0011 | 5 | 34 | 3.687221 | -2.282208 | 2.934575 | 1.52124 | 12.31882 | 5.94862
2018-04-04 05:28 | 296034.3 | 2520.001 | 5 | 34 | 3.671968 | -2.282191 | 2.934575 | 1.597301 | 12.31882 | 6.22849
2018-04-04 05:30 | 296154.3 | 2640.001 | 5 | 34 | 3.657657 | -2.281998 | 2.934575 | 1.673362 | 12.31882 | 6.507233
2018-04-04 05:32 | 296274.3 | 2760.0011 | 5 | 34 | 3.644345 | -2.28182 | 2.934575 | 1.749421 | 12.31882 | 6.784917
2018-04-04 05:34 | 296394.3 | 2880.0019 | 5 | 34 | 3.632008 | -2.281827 | 2.934575 | 1.825479 | 12.31882 | 7.061623
2018-04-04 05:36 | 296514.3 | 3000.0011 | 5 | 34 | 3.620574 | -2.281968 | 2.934575 | 1.90154 | 12.31882 | 7.337434
2018-04-04 05:38 | 296634.3 | 3120.001 | 5 | 34 | 3.609859 | -2.281835 | 2.934575 | 1.977599 | 12.31882 | 7.612401
2018-04-04 05:40 | 296754.3 | 3240.0003 | 5 | 34 | 3.599492 | -2.281827 | 2.934575 | 2.053655 | 12.31882 | 7.886555
2018-04-04 05:42 | 296874.3 | 3360.0003 | 5 | 34 | 3.58907 | -2.282063 | 2.934575 | 2.129713 | 12.31882 | 8.159932
2018-04-04 05:44 | 296994.3 | 3480.0002 | 5 | 34 | 3.578156 | -2.281835 | 2.934575 | 2.205774 | 12.31882 | 8.432509
2018-04-04 05:46 | 297114.3 | 3600.001 | 5 | 34 | 3.566366 | -2.282186 | 2.934575 | 2.281835 | 12.31882 | 8.704223
2018-04-04 05:48 | 297234.3 | 3720.0018 | 5 | 34 | 3.553847 | -2.282166 | 2.934575 | 2.357898 | 12.31882 | 8.975019
2018-04-04 05:50 | 297354.3 | 3840.0002 | 5 | 34 | 3.540445 | -2.282144 | 2.934575 | 2.433954 | 12.31882 | 9.244812
2018-04-04 05:52 | 297474.3 | 3960.0018 | 5 | 34 | 3.525333 | -2.282135 | 2.934575 | 2.510019 | 12.31882 | 9.513556
2018-04-04 05:54 | 297594.3 | 4080.0003 | 5 | 34 | 3.506522 | -2.282168 | 2.934575 | 2.586081 | 12.31882 | 9.781018
2018-04-04 05:56 | 297714.3 | 4200.0003 | 5 | 34 | 3.48105 | -2.282146 | 2.934575 | 2.662142 | 12.31882 | 10.04682
2018-04-04 05:58 | 297834.3 | 4320.001 | 5 | 34 | 3.44211 | -2.282152 | 2.934575 | 2.738209 | 12.31882 | 10.31024
2018-04-04 06:00 | 297954.3 | 4440.0018 | 5 | 34 | 3.375351 | -2.282138 | 2.934575 | 2.814272 | 12.31882 | 10.56979
2018-04-04 06:02 | 298074.3 | 4560.0003 | 5 | 34 | 3.222616 | -2.282102 | 2.934575 | 2.890332 | 12.31882 | 10.82163
2018-04-04 06:03 | 298144.4 | 4630.1633 | 5 | 34 | 2.999973 | -2.282131 | 2.934575 | 2.934808 | 12.31882 | 10.96083
2018-04-04 06:05 | 298264.5 | 120.0017 | 6 | 34 | 3.239867 | 0 | 2.934575 | 2.934808 | 12.31882 | 10.96083
2018-04-04 06:07 | 298384.5 | 240 | 6 | 34 | 3.25331 | 0 | 2.934575 | 2.934808 | 12.31882 | 10.96083
2018-04-04 06:08 | 298444.5 | 300.0031 | 6 | 34 | 3.257711 | 0 | 2.934575 | 2.934808 | 12.31882 | 10.96083
2018-04-04 06:08 | 298444.5 | 0.0047 | 7 | 35 | 3.257686 | 0 | 0 | 0 | 0 | 0
2018-04-04 06:10 | 298564.6 | 120.0018 | 2 | 35 | 3.987863 | 4.890095 | 0.1623002 | 1.555e-09 | 0.6237422 | 5.066e-09
2018-04-04 06:12 | 298684.6 | 240.0019 | 2 | 35 | 4.029721 | 4.890024 | 0.3252766 | 1.555e-09 | 1.277521 | 5.066e-09
2018-04-04 06:14 | 298804.6 | 360.0011 | 2 | 35 | 4.064447 | 4.890068 | 0.4882638 | 1.555e-09 | 1.937225 | 5.066e-09
2018-04-04 06:16 | 298924.6 | 480.001 | 2 | 35 | 4.093576 | 4.89006 | 0.6512398 | 1.555e-09 | 2.602071 | 5.066e-09
2018-04-04 06:18 | 299044.6 | 600.0018 | 2 | 35 | 4.118291 | 4.890013 | 0.8142188 | 1.555e-09 | 3.271302 | 5.066e-09
2018-04-04 06:20 | 299164.6 | 720.0002 | 2 | 35 | 4.141218 | 4.889996 | 0.9772022 | 1.555e-09 | 3.944373 | 5.066e-09
2018-04-04 06:22 | 299284.6 | 840.0011 | 2 | 35 | 4.166428 | 4.890026 | 1.140194 | 1.555e-09 | 4.62137 | 5.066e-09
2018-04-04 06:24 | 299404.6 | 960.0011 | 2 | 35 | 4.194777 | 4.890007 | 1.303173 | 1.555e-09 | 5.302678 | 5.066e-09
2018-04-04 06:26 | 299524.6 | 1080.0018 | 2 | 35 | 4.200392 | 4.462257 | 1.46012 | 1.555e-09 | 5.961833 | 5.066e-09
2018-04-04 06:28 | 299644.6 | 1200.0003 | 2 | 35 | 4.200405 | 3.972582 | 1.600644 | 1.555e-09 | 6.552087 | 5.066e-09
2018-04-04 06:30 | 299764.6 | 1320.0018 | 2 | 35 | 4.200416 | 3.500923 | 1.725115 | 1.555e-09 | 7.074918 | 5.066e-09
2018-04-04 06:32 | 299828.7 | 1384.1368 | 2 | 35 | 4.200414 | 3.259991 | 1.785308 | 1.555e-09 | 7.327751 | 5.066e-09
2018-04-04 06:34 | 299948.7 | 120.0001 | 3 | 35 | 4.228706 | 3.259966 | 1.893521 | 1.555e-09 | 7.783706 | 5.066e-09
2018-04-04 06:36 | 300068.7 | 240 | 3 | 35 | 4.26144 | 3.259947 | 2.002177 | 1.555e-09 | 8.244936 | 5.066e-09
2018-04-04 06:38 | 300188.7 | 360.001 | 3 | 35 | 4.296682 | 3.259943 | 2.110826 | 1.555e-09 | 8.709829 | 5.066e-09
2018-04-04 06:40 | 300308.7 | 480.0001 | 3 | 35 | 4.334249 | 3.259972 | 2.219476 | 1.555e-09 | 9.178686 | 5.066e-09
2018-04-04 06:42 | 300428.7 | 600.0001 | 3 | 35 | 4.373848 | 3.259974 | 2.328128 | 1.555e-09 | 9.651745 | 5.066e-09
2018-04-04 06:44 | 300548.7 | 720.0002 | 3 | 35 | 4.400414 | 3.023628 | 2.435289 | 1.555e-09 | 10.12236 | 5.066e-09
2018-04-04 06:46 | 300668.7 | 840.0001 | 3 | 35 | 4.400384 | 2.530264 | 2.527521 | 1.555e-09 | 10.52822 | 5.066e-09
2018-04-04 06:48 | 300788.7 | 960.001 | 3 | 35 | 4.40039 | 2.12989 | 2.604965 | 1.555e-09 | 10.869 | 5.066e-09
2018-04-04 06:50 | 300908.7 | 1080.0002 | 3 | 35 | 4.400389 | 1.802389 | 2.670308 | 1.555e-09 | 11.15653 | 5.066e-09
2018-04-04 06:52 | 301028.7 | 1200.001 | 3 | 35 | 4.40039 | 1.535051 | 2.725773 | 1.555e-09 | 11.4006 | 5.066e-09
2018-04-04 06:54 | 301148.7 | 1320.0001 | 3 | 35 | 4.400381 | 1.315287 | 2.773142 | 1.555e-09 | 11.60904 | 5.066e-09
2018-04-04 06:56 | 301268.7 | 1440.0002 | 3 | 35 | 4.400383 | 1.134417 | 2.813856 | 1.555e-09 | 11.7882 | 5.066e-09
2018-04-04 06:58 | 301388.7 | 1560.0001 | 3 | 35 | 4.400362 | 0.9843826 | 2.84908 | 1.555e-09 | 11.9432 | 5.066e-09
2018-04-04 07:00 | 301508.7 | 1680.001 | 3 | 35 | 4.400353 | 0.8592358 | 2.879739 | 1.555e-09 | 12.07811 | 5.066e-09
2018-04-04 07:02 | 301628.7 | 1800.0011 | 3 | 35 | 4.400343 | 0.7544327 | 2.906581 | 1.555e-09 | 12.19622 | 5.066e-09
2018-04-04 07:04 | 301748.7 | 1920.0018 | 3 | 35 | 4.400356 | 0.6658707 | 2.930207 | 1.555e-09 | 12.30019 | 5.066e-09
2018-04-04 07:04 | 301769 | 1940.32 | 3 | 35 | 4.400349 | 0.6519947 | 2.933926 | 1.555e-09 | 12.31655 | 5.066e-09
2018-04-04 07:06 | 301889.1 | 120.0009 | 4 | 35 | 4.349079 | 0 | 2.933926 | 1.555e-09 | 12.31655 | 5.066e-09
2018-04-04 07:08 | 302009.1 | 240.0009 | 4 | 35 | 4.345376 | 0 | 2.933926 | 1.555e-09 | 12.31655 | 5.066e-09
2018-04-04 07:09 | 302069.1 | 300.0031 | 4 | 35 | 4.344264 | 0 | 2.933926 | 1.555e-09 | 12.31655 | 5.066e-09
2018-04-04 07:11 | 302189.2 | 120.001 | 5 | 35 | 4.157338 | -2.282158 | 2.933926 | 0.07605428 | 12.31655 | 0.3180374
2018-04-04 07:13 | 302309.2 | 240.0002 | 5 | 35 | 4.125377 | -2.281885 | 2.933926 | 0.1521181 | 12.31655 | 0.6330251
2018-04-04 07:15 | 302429.2 | 360.001 | 5 | 35 | 4.094991 | -2.282175 | 2.933926 | 0.2281813 | 12.31655 | 0.9456536
2018-04-04 07:17 | 302549.2 | 480.0002 | 5 | 35 | 4.065084 | -2.282144 | 2.933926 | 0.3042448 | 12.31655 | 1.255993
2018-04-04 07:19 | 302669.2 | 600.0018 | 5 | 35 | 4.035499 | -2.282104 | 2.933926 | 0.3803055 | 12.31655 | 1.564058
2018-04-04 07:21 | 302789.2 | 720.0018 | 5 | 35 | 4.006342 | -2.281806 | 2.933926 | 0.4563682 | 12.31655 | 1.869898
2018-04-04 07:23 | 302909.2 | 840.0018 | 5 | 35 | 3.977507 | -2.282079 | 2.933926 | 0.532428 | 12.31655 | 2.173519
2018-04-04 07:25 | 303029.2 | 960.0018 | 5 | 35 | 3.949227 | -2.282207 | 2.933926 | 0.6084895 | 12.31655 | 2.474975
2018-04-04 07:27 | 303149.2 | 1080.0018 | 5 | 35 | 3.921678 | -2.282168 | 2.933926 | 0.6845492 | 12.31655 | 2.774299
2018-04-04 07:29 | 303269.2 | 1200.0002 | 5 | 35 | 3.894918 | -2.282196 | 2.933926 | 0.760609 | 12.31655 | 3.071558
2018-04-04 07:31 | 303389.2 | 1320.0018 | 5 | 35 | 3.869175 | -2.281812 | 2.933926 | 0.8366721 | 12.31655 | 3.366831
2018-04-04 07:33 | 303509.2 | 1440.0011 | 5 | 35 | 3.844521 | -2.281796 | 2.933926 | 0.9127334 | 12.31655 | 3.66018
2018-04-04 07:35 | 303629.2 | 1560.0003 | 5 | 35 | 3.820999 | -2.282156 | 2.933926 | 0.9887945 | 12.31655 | 3.951695
2018-04-04 07:37 | 303749.2 | 1680.0003 | 5 | 35 | 3.798725 | -2.282179 | 2.933926 | 1.064858 | 12.31655 | 4.241478
2018-04-04 07:39 | 303869.2 | 1800.0012 | 5 | 35 | 3.777432 | -2.282096 | 2.933926 | 1.140921 | 12.31655 | 4.529605
2018-04-04 07:41 | 303989.2 | 1920.0002 | 5 | 35 | 3.757255 | -2.282186 | 2.933926 | 1.21698 | 12.31655 | 4.816142
2018-04-04 07:43 | 304109.2 | 2040.001 | 5 | 35 | 3.738294 | -2.282022 | 2.933926 | 1.293041 | 12.31655 | 5.101191
2018-04-04 07:45 | 304229.2 | 2160.0018 | 5 | 35 | 3.720296 | -2.282198 | 2.933926 | 1.369105 | 12.31655 | 5.384851
2018-04-04 07:47 | 304349.2 | 2280.001 | 5 | 35 | 3.703234 | -2.281815 | 2.933926 | 1.445162 | 12.31655 | 5.667152
2018-04-04 07:49 | 304469.2 | 2400.0002 | 5 | 35 | 3.687056 | -2.282165 | 2.933926 | 1.521222 | 12.31655 | 5.948199
2018-04-04 07:51 | 304589.2 | 2520.0018 | 5 | 35 | 3.671782 | -2.282186 | 2.933926 | 1.597282 | 12.31655 | 6.228054
2018-04-04 07:53 | 304709.2 | 2640.0003 | 5 | 35 | 3.65748 | -2.282186 | 2.933926 | 1.673345 | 12.31655 | 6.506791
2018-04-04 07:55 | 304829.2 | 2760.0013 | 5 | 35 | 3.644174 | -2.282068 | 2.933926 | 1.749403 | 12.31655 | 6.784458
2018-04-04 07:57 | 304949.2 | 2880.0007 | 5 | 35 | 3.631854 | -2.281804 | 2.933926 | 1.825461 | 12.31655 | 7.06115
2018-04-04 07:59 | 305069.2 | 3000.001 | 5 | 35 | 3.620457 | -2.282166 | 2.933926 | 1.901519 | 12.31655 | 7.336945
2018-04-04 08:01 | 305189.2 | 3120.0009 | 5 | 35 | 3.609776 | -2.282156 | 2.933926 | 1.977585 | 12.31655 | 7.611927
2018-04-04 08:03 | 305309.2 | 3240.0011 | 5 | 35 | 3.599435 | -2.282033 | 2.933926 | 2.053645 | 12.31655 | 7.886094
2018-04-04 08:05 | 305429.2 | 3360.0011 | 5 | 35 | 3.588959 | -2.282171 | 2.933926 | 2.129701 | 12.31655 | 8.159456
2018-04-04 08:07 | 305549.2 | 3480.0018 | 5 | 35 | 3.578061 | -2.281831 | 2.933926 | 2.205761 | 12.31655 | 8.432026
2018-04-04 08:09 | 305669.2 | 3600.0018 | 5 | 35 | 3.566304 | -2.281858 | 2.933926 | 2.281818 | 12.31655 | 8.703718
2018-04-04 08:11 | 305789.2 | 3720.0011 | 5 | 35 | 3.553792 | -2.281829 | 2.933926 | 2.357867 | 12.31655 | 8.974462
2018-04-04 08:13 | 305909.2 | 3840.001 | 5 | 35 | 3.54032 | -2.281875 | 2.933926 | 2.433918 | 12.31655 | 9.244226
2018-04-04 08:15 | 306029.2 | 3960.0002 | 5 | 35 | 3.525171 | -2.282048 | 2.933926 | 2.509982 | 12.31655 | 9.512952
2018-04-04 08:17 | 306149.2 | 4080.0002 | 5 | 35 | 3.506271 | -2.282181 | 2.933926 | 2.586036 | 12.31655 | 9.780371
2018-04-04 08:19 | 306269.2 | 4200.0002 | 5 | 35 | 3.480643 | -2.28214 | 2.933926 | 2.662104 | 12.31655 | 10.04617
2018-04-04 08:21 | 306389.2 | 4320.001 | 5 | 35 | 3.441479 | -2.282156 | 2.933926 | 2.73816 | 12.31655 | 10.30952
2018-04-04 08:23 | 306509.2 | 4440.001 | 5 | 35 | 3.374075 | -2.282129 | 2.933926 | 2.814236 | 12.31655 | 10.56904
2018-04-04 08:25 | 306629.2 | 4560.0002 | 5 | 35 | 3.218976 | -2.282166 | 2.933926 | 2.890297 | 12.31655 | 10.82072
2018-04-04 08:26 | 306697.5 | 4628.3224 | 5 | 35 | 2.999988 | -2.28215 | 2.933926 | 2.933606 | 12.31655 | 10.95616
2018-04-04 08:28 | 306817.5 | 120.0015 | 6 | 35 | 3.239856 | 0 | 2.933926 | 2.933606 | 12.31655 | 10.95616
2018-04-04 08:30 | 306937.5 | 240.0007 | 6 | 35 | 3.253302 | 0 | 2.933926 | 2.933606 | 12.31655 | 10.95616
2018-04-04 08:31 | 306997.5 | 300.0012 | 6 | 35 | 3.257706 | 0 | 2.933926 | 2.933606 | 12.31655 | 10.95616
2018-04-04 08:31 | 306997.6 | 0.0025 | 7 | 36 | 3.257719 | 0 | 0 | 0 | 0 | 0
2018-04-04 08:33 | 307117.6 | 120.001 | 2 | 36 | 3.987905 | 4.890064 | 0.1623039 | 1.56e-09 | 0.6237689 | 5.081e-09
2018-04-04 08:35 | 307237.6 | 240.001 | 2 | 36 | 4.029866 | 4.890059 | 0.3252904 | 1.56e-09 | 1.277606 | 5.081e-09
2018-04-04 08:37 | 307357.6 | 360.0018 | 2 | 36 | 4.064589 | 4.890112 | 0.4882796 | 1.56e-09 | 1.93734 | 5.081e-09
2018-04-04 08:39 | 307477.6 | 480.0005 | 2 | 36 | 4.093598 | 4.890072 | 0.6512637 | 1.56e-09 | 2.60223 | 5.081e-09
2018-04-04 08:41 | 307597.6 | 600.0002 | 2 | 36 | 4.118402 | 4.890055 | 0.814248 | 1.56e-09 | 3.271493 | 5.081e-09
2018-04-04 08:43 | 307717.6 | 720.001 | 2 | 36 | 4.141316 | 4.890074 | 0.9772303 | 1.56e-09 | 3.944581 | 5.081e-09
2018-04-04 08:45 | 307837.6 | 840.0002 | 2 | 36 | 4.166486 | 4.890074 | 1.140215 | 1.56e-09 | 4.621562 | 5.081e-09
2018-04-04 08:47 | 307957.6 | 960.001 | 2 | 36 | 4.194856 | 4.89002 | 1.3032 | 1.56e-09 | 5.302903 | 5.081e-09
2018-04-04 08:49 | 308077.6 | 1080.001 | 2 | 36 | 4.200393 | 4.462576 | 1.460152 | 1.56e-09 | 5.962085 | 5.081e-09
2018-04-04 08:51 | 308197.6 | 1200.001 | 2 | 36 | 4.200399 | 3.971737 | 1.600675 | 1.56e-09 | 6.552338 | 5.081e-09
2018-04-04 08:53 | 308317.6 | 1320.001 | 2 | 36 | 4.200411 | 3.499752 | 1.725105 | 1.56e-09 | 7.074991 | 5.081e-09
2018-04-04 08:54 | 308381.5 | 1383.9152 | 2 | 36 | 4.200397 | 3.259996 | 1.785089 | 1.56e-09 | 7.326948 | 5.081e-09
2018-04-04 08:56 | 308501.5 | 120.0002 | 3 | 36 | 4.228723 | 3.25993 | 1.89328 | 1.56e-09 | 7.782813 | 5.081e-09
2018-04-04 08:58 | 308621.6 | 240.0018 | 3 | 36 | 4.261492 | 3.25992 | 2.001954 | 1.56e-09 | 8.244122 | 5.081e-09
2018-04-04 09:00 | 308741.6 | 360.0034 | 3 | 36 | 4.296709 | 3.259911 | 2.110606 | 1.56e-09 | 8.709036 | 5.081e-09
2018-04-04 09:02 | 308861.6 | 480.0018 | 3 | 36 | 4.334285 | 3.259993 | 2.219257 | 1.56e-09 | 9.177898 | 5.081e-09
2018-04-04 09:04 | 308981.5 | 600.001 | 3 | 36 | 4.373931 | 3.259977 | 2.327911 | 1.56e-09 | 9.65097 | 5.081e-09
2018-04-04 09:06 | 309101.6 | 720.0018 | 3 | 36 | 4.400403 | 3.022139 | 2.435053 | 1.56e-09 | 10.12151 | 5.081e-09
2018-04-04 09:08 | 309221.6 | 840.0018 | 3 | 36 | 4.400395 | 2.529305 | 2.527243 | 1.56e-09 | 10.52718 | 5.081e-09
2018-04-04 09:10 | 309341.5 | 960.0002 | 3 | 36 | 4.400399 | 2.129578 | 2.604659 | 1.56e-09 | 10.86784 | 5.081e-09
2018-04-04 09:12 | 309461.5 | 1080.001 | 3 | 36 | 4.400387 | 1.801907 | 2.66999 | 1.56e-09 | 11.15533 | 5.081e-09
2018-04-04 09:14 | 309581.5 | 1200.0002 | 3 | 36 | 4.400393 | 1.534569 | 2.725436 | 1.56e-09 | 11.39931 | 5.081e-09
2018-04-04 09:16 | 309701.5 | 1320.0009 | 3 | 36 | 4.40037 | 1.314812 | 2.772799 | 1.56e-09 | 11.60772 | 5.081e-09
2018-04-04 09:18 | 309821.5 | 1440.001 | 3 | 36 | 4.400381 | 1.134184 | 2.813511 | 1.56e-09 | 11.78687 | 5.081e-09
2018-04-04 09:20 | 309941.5 | 1560.0017 | 3 | 36 | 4.400369 | 0.9839668 | 2.848726 | 1.56e-09 | 11.94183 | 5.081e-09
2018-04-04 09:22 | 310061.5 | 1680.0013 | 3 | 36 | 4.400362 | 0.85923 | 2.879378 | 1.56e-09 | 12.07671 | 5.081e-09
2018-04-04 09:24 | 310181.5 | 1800.0002 | 3 | 36 | 4.40034 | 0.7541904 | 2.906218 | 1.56e-09 | 12.19481 | 5.081e-09
2018-04-04 09:26 | 310301.6 | 1920.0018 | 3 | 36 | 4.400337 | 0.6658669 | 2.929852 | 1.56e-09 | 12.29882 | 5.081e-09
2018-04-04 09:26 | 310322.7 | 1941.1384 | 3 | 36 | 4.400358 | 0.6519966 | 2.933721 | 1.56e-09 | 12.31584 | 5.081e-09
2018-04-04 09:28 | 310442.8 | 120.0005 | 4 | 36 | 4.349106 | 0 | 2.933721 | 1.56e-09 | 12.31584 | 5.081e-09
2018-04-04 09:30 | 310562.8 | 240 | 4 | 36 | 4.345377 | 0 | 2.933721 | 1.56e-09 | 12.31584 | 5.081e-09
2018-04-04 09:31 | 310622.8 | 300.0013 | 4 | 36 | 4.344264 | 0 | 2.933721 | 1.56e-09 | 12.31584 | 5.081e-09
2018-04-04 09:33 | 310742.8 | 120.0001 | 5 | 36 | 4.157427 | -2.281878 | 2.933721 | 0.07605892 | 12.31584 | 0.3180612
2018-04-04 09:35 | 310862.8 | 240.001 | 5 | 36 | 4.125478 | -2.282175 | 2.933721 | 0.1521136 | 12.31584 | 0.6330187
2018-04-04 09:37 | 310982.8 | 360.001 | 5 | 36 | 4.095093 | -2.282177 | 2.933721 | 0.2281772 | 12.31584 | 0.9456583
2018-04-04 09:39 | 311102.8 | 480.0002 | 5 | 36 | 4.065185 | -2.282015 | 2.933721 | 0.3042363 | 12.31584 | 1.255989
2018-04-04 09:41 | 311222.8 | 600.0018 | 5 | 36 | 4.035609 | -2.282156 | 2.933721 | 0.3802926 | 12.31584 | 1.564045
2018-04-04 09:43 | 311342.8 | 720 | 5 | 36 | 4.006364 | -2.282163 | 2.933721 | 0.4563493 | 12.31584 | 1.869866
2018-04-04 09:45 | 311462.8 | 840.0004 | 5 | 36 | 3.977583 | -2.281825 | 2.933721 | 0.5324067 | 12.31584 | 2.173482
2018-04-04 09:47 | 311582.8 | 960.0018 | 5 | 36 | 3.949262 | -2.282165 | 2.933721 | 0.6084634 | 12.31584 | 2.474923
2018-04-04 09:49 | 311702.8 | 1080.001 | 5 | 36 | 3.921684 | -2.281989 | 2.933721 | 0.6845226 | 12.31584 | 2.774247
2018-04-04 09:51 | 311822.8 | 1200.0001 | 5 | 36 | 3.894908 | -2.281833 | 2.933721 | 0.7605805 | 12.31584 | 3.071497
2018-04-04 09:53 | 311942.8 | 1320.0002 | 5 | 36 | 3.869126 | -2.282029 | 2.933721 | 0.8366386 | 12.31584 | 3.36675
2018-04-04 09:55 | 312062.8 | 1440.0002 | 5 | 36 | 3.844463 | -2.281831 | 2.933721 | 0.9126886 | 12.31584 | 3.66005
2018-04-04 09:57 | 312182.8 | 1560.001 | 5 | 36 | 3.820983 | -2.281854 | 2.933721 | 0.9887485 | 12.31584 | 3.951558
2018-04-04 09:59 | 312302.8 | 1680.0002 | 5 | 36 | 3.79868 | -2.282144 | 2.933721 | 1.064804 | 12.31584 | 4.241309
2018-04-04 10:01 | 312422.8 | 1800.001 | 5 | 36 | 3.777393 | -2.281945 | 2.933721 | 1.140857 | 12.31584 | 4.529395
2018-04-04 10:03 | 312542.8 | 1920.0002 | 5 | 36 | 3.757201 | -2.282163 | 2.933721 | 1.216918 | 12.31584 | 4.815931
2018-04-04 10:05 | 312662.8 | 2040.0018 | 5 | 36 | 3.738059 | -2.282179 | 2.933721 | 1.292974 | 12.31584 | 5.10095
2018-04-04 10:07 | 312782.8 | 2160.0008 | 5 | 36 | 3.720119 | -2.282175 | 2.933721 | 1.369031 | 12.31584 | 5.384571
2018-04-04 10:09 | 312902.8 | 2280.0018 | 5 | 36 | 3.702751 | -2.282191 | 2.933721 | 1.445088 | 12.31584 | 5.666842
2018-04-04 10:11 | 313022.8 | 2400.0002 | 5 | 36 | 3.686458 | -2.282031 | 2.933721 | 1.521143 | 12.31584 | 5.947829
2018-04-04 10:13 | 313142.8 | 2520.001 | 5 | 36 | 3.671223 | -2.281799 | 2.933721 | 1.597199 | 12.31584 | 6.227618
2018-04-04 10:15 | 313262.8 | 2640.001 | 5 | 36 | 3.656971 | -2.281878 | 2.933721 | 1.673256 | 12.31584 | 6.506293
2018-04-04 10:17 | 313382.8 | 2760.0019 | 5 | 36 | 3.643728 | -2.282004 | 2.933721 | 1.749314 | 12.31584 | 6.783922
2018-04-04 10:19 | 313502.8 | 2880.0018 | 5 | 36 | 3.631462 | -2.282158 | 2.933721 | 1.825371 | 12.31584 | 7.060581
2018-04-04 10:21 | 313622.8 | 3000.001 | 5 | 36 | 3.620131 | -2.282207 | 2.933721 | 1.901428 | 12.31584 | 7.336343
2018-04-04 10:23 | 313742.8 | 3120.001 | 5 | 36 | 3.609509 | -2.281831 | 2.933721 | 1.977485 | 12.31584 | 7.611272
2018-04-04 10:25 | 313862.8 | 3240.0012 | 5 | 36 | 3.599236 | -2.281808 | 2.933721 | 2.053541 | 12.31584 | 7.885404
2018-04-04 10:27 | 313982.8 | 3360.001 | 5 | 36 | 3.588887 | -2.282098 | 2.933721 | 2.129599 | 12.31584 | 8.158762
2018-04-04 10:29 | 314102.8 | 3480.0018 | 5 | 36 | 3.578002 | -2.282038 | 2.933721 | 2.205656 | 12.31584 | 8.431314
2018-04-04 10:31 | 314222.8 | 3600.0013 | 5 | 36 | 3.566278 | -2.281799 | 2.933721 | 2.281713 | 12.31584 | 8.703005
2018-04-04 10:33 | 314342.8 | 3720.0018 | 5 | 36 | 3.553758 | -2.282154 | 2.933721 | 2.357767 | 12.31584 | 8.973765
2018-04-04 10:35 | 314462.8 | 3840.0002 | 5 | 36 | 3.540309 | -2.281854 | 2.933721 | 2.43382 | 12.31584 | 9.243535
2018-04-04 10:37 | 314582.8 | 3960.0009 | 5 | 36 | 3.525148 | -2.282161 | 2.933721 | 2.509878 | 12.31584 | 9.512241
2018-04-04 10:39 | 314702.8 | 4080.0009 | 5 | 36 | 3.5063 | -2.282177 | 2.933721 | 2.585939 | 12.31584 | 9.779681
2018-04-04 10:41 | 314822.8 | 4200.001 | 5 | 36 | 3.480714 | -2.282152 | 2.933721 | 2.661999 | 12.31584 | 10.04546
2018-04-04 10:43 | 314942.8 | 4320.0001 | 5 | 36 | 3.441578 | -2.282147 | 2.933721 | 2.738043 | 12.31584 | 10.30877
2018-04-04 10:45 | 315062.8 | 4440.0002 | 5 | 36 | 3.374383 | -2.282161 | 2.933721 | 2.814126 | 12.31584 | 10.56833
2018-04-04 10:47 | 315182.8 | 4560.001 | 5 | 36 | 3.219997 | -2.282102 | 2.933721 | 2.890189 | 12.31584 | 10.82006
2018-04-04 10:49 | 315251.8 | 4628.9159 | 5 | 36 | 2.999984 | -2.282106 | 2.933721 | 2.93387 | 12.31584 | 10.95669
2018-04-04 10:51 | 315371.8 | 120.0019 | 6 | 36 | 3.24011 | 0 | 2.933721 | 2.93387 | 12.31584 | 10.95669
2018-04-04 10:53 | 315491.8 | 240.0002 | 6 | 36 | 3.253598 | 0 | 2.933721 | 2.93387 | 12.31584 | 10.95669
2018-04-04 10:54 | 315551.8 | 300.0033 | 6 | 36 | 3.257985 | 0 | 2.933721 | 2.93387 | 12.31584 | 10.95669
2018-04-04 10:54 | 315551.8 | 0.0023 | 7 | 37 | 3.258037 | 0 | 0 | 0 | 0 | 0
2018-04-04 10:56 | 315671.9 | 120.0002 | 2 | 37 | 3.987993 | 4.890045 | 0.1622999 | 1.51e-10 | 0.6237763 | 4.92e-10
2018-04-04 10:58 | 315791.9 | 240.0002 | 2 | 37 | 4.029863 | 4.890059 | 0.3252793 | 1.51e-10 | 1.277589 | 4.92e-10
2018-04-04 11:00 | 315911.9 | 360.0001 | 2 | 37 | 4.064616 | 4.890076 | 0.4882578 | 1.51e-10 | 1.93728 | 4.92e-10
2018-04-04 11:02 | 316031.9 | 480.001 | 2 | 37 | 4.093606 | 4.89006 | 0.6512415 | 1.51e-10 | 2.60217 | 4.92e-10
2018-04-04 11:04 | 316151.9 | 600.0018 | 2 | 37 | 4.118357 | 4.890015 | 0.8142214 | 1.51e-10 | 3.271415 | 4.92e-10
2018-04-04 11:06 | 316271.9 | 720.0002 | 2 | 37 | 4.141337 | 4.89003 | 0.9772 | 1.51e-10 | 3.944483 | 4.92e-10
2018-04-04 11:08 | 316391.9 | 840.0002 | 2 | 37 | 4.166593 | 4.890032 | 1.140176 | 1.51e-10 | 4.621437 | 4.92e-10
2018-04-04 11:10 | 316511.9 | 960.0011 | 2 | 37 | 4.194895 | 4.890049 | 1.303157 | 1.51e-10 | 5.302781 | 4.92e-10
2018-04-04 11:12 | 316631.9 | 1080.0019 | 2 | 37 | 4.200395 | 4.461405 | 1.460079 | 1.51e-10 | 5.961835 | 4.92e-10
2018-04-04 11:14 | 316751.9 | 1200.0002 | 2 | 37 | 4.200399 | 3.970665 | 1.600565 | 1.51e-10 | 6.551931 | 4.92e-10
2018-04-04 11:16 | 316871.9 | 1320.0002 | 2 | 37 | 4.200392 | 3.499241 | 1.724983 | 1.51e-10 | 7.074536 | 4.92e-10
2018-04-04 11:17 | 316935.5 | 1383.604 | 2 | 37 | 4.200401 | 3.259996 | 1.784673 | 1.51e-10 | 7.325261 | 4.92e-10
2018-04-04 11:19 | 317055.5 | 120.0011 | 3 | 37 | 4.228729 | 3.259924 | 1.892881 | 1.51e-10 | 7.781192 | 4.92e-10
2018-04-04 11:21 | 317175.5 | 240.001 | 3 | 37 | 4.261489 | 3.259943 | 2.001528 | 1.51e-10 | 8.242392 | 4.92e-10
2018-04-04 11:23 | 317295.5 | 360.0002 | 3 | 37 | 4.296752 | 3.259876 | 2.110183 | 1.51e-10 | 8.707317 | 4.92e-10
2018-04-04 11:25 | 317415.5 | 480.0018 | 3 | 37 | 4.334331 | 3.259916 | 2.218828 | 1.51e-10 | 9.176156 | 4.92e-10
2018-04-04 11:27 | 317535.5 | 600.0002 | 3 | 37 | 4.373942 | 3.259914 | 2.327475 | 1.51e-10 | 9.649204 | 4.92e-10
2018-04-04 11:29 | 317655.5 | 720.0002 | 3 | 37 | 4.400411 | 3.021967 | 2.434613 | 1.51e-10 | 10.11972 | 4.92e-10
2018-04-04 11:31 | 317775.5 | 840.0018 | 3 | 37 | 4.40038 | 2.528643 | 2.526796 | 1.51e-10 | 10.52537 | 4.92e-10
2018-04-04 11:33 | 317895.5 | 960.0002 | 3 | 37 | 4.400392 | 2.128729 | 2.604185 | 1.51e-10 | 10.86591 | 4.92e-10
2018-04-04 11:35 | 318015.5 | 1080.001 | 3 | 37 | 4.400389 | 1.801594 | 2.669493 | 1.51e-10 | 11.15329 | 4.92e-10
2018-04-04 11:37 | 318135.5 | 1200.0018 | 3 | 37 | 4.400388 | 1.533682 | 2.724921 | 1.51e-10 | 11.39719 | 4.92e-10
2018-04-04 11:39 | 318255.5 | 1320.0004 | 3 | 37 | 4.400371 | 1.314203 | 2.772265 | 1.51e-10 | 11.60553 | 4.92e-10
2018-04-04 11:41 | 318375.5 | 1440.0007 | 3 | 37 | 4.40037 | 1.133593 | 2.812962 | 1.51e-10 | 11.78461 | 4.92e-10
2018-04-04 11:43 | 318495.5 | 1560.0002 | 3 | 37 | 4.400344 | 0.9833202 | 2.848171 | 1.51e-10 | 11.93954 | 4.92e-10
2018-04-04 11:45 | 318615.5 | 1680.001 | 3 | 37 | 4.40037 | 0.85956 | 2.878823 | 1.51e-10 | 12.07442 | 4.92e-10
2018-04-04 11:47 | 318735.5 | 1800.0011 | 3 | 37 | 4.400344 | 0.7543468 | 2.905661 | 1.51e-10 | 12.19251 | 4.92e-10
2018-04-04 11:49 | 318855.5 | 1920.0002 | 3 | 37 | 4.400338 | 0.6651287 | 2.929289 | 1.51e-10 | 12.29649 | 4.92e-10
2018-04-04 11:49 | 318876 | 1940.5312 | 3 | 37 | 4.400353 | 0.6519966 | 2.933046 | 1.51e-10 | 12.31302 | 4.92e-10
2018-04-04 11:51 | 318996.0574 | 119.9999 | 4 | 37 | 4.349033 | 0 | 2.933047 | 1.51e-10 | 12.31302 | 4.92e-10
2018-04-04 11:53 | 319116.0591 | 240.0016 | 4 | 37 | 4.345324 | 0 | 2.933047 | 1.51e-10 | 12.31302 | 4.92e-10
2018-04-04 11:54 | 319176.0589 | 300.0014 | 4 | 37 | 4.34421 | 0 | 2.933047 | 1.51e-10 | 12.31302 | 4.92e-10
2018-04-04 11:56 | 319296.1 | 120.0002 | 5 | 37 | 4.157235 | -2.282135 | 2.933047 | 0.07606551 | 12.31302 | 0.318075
2018-04-04 11:58 | 319416.1 | 240.0019 | 5 | 37 | 4.125323 | -2.282158 | 2.933047 | 0.1521314 | 12.31302 | 0.6330646
2018-04-04 12:00 | 319536.1 | 360.001 | 5 | 37 | 4.094984 | -2.282146 | 2.933047 | 0.2281953 | 12.31302 | 0.945695
2018-04-04 12:02 | 319656.1 | 480.0019 | 5 | 37 | 4.065153 | -2.282166 | 2.933047 | 0.30426 | 12.31302 | 1.256042
2018-04-04 12:04 | 319776.1 | 600.0011 | 5 | 37 | 4.035616 | -2.281956 | 2.933047 | 0.3803182 | 12.31302 | 1.564106
2018-04-04 12:06 | 319896.1 | 720.0011 | 5 | 37 | 4.006431 | -2.282205 | 2.933047 | 0.4563802 | 12.31302 | 1.869951
2018-04-04 12:08 | 320016.1 | 840.0003 | 5 | 37 | 3.977666 | -2.282163 | 2.933047 | 0.5324373 | 12.31302 | 2.173571
2018-04-04 12:10 | 320136.1 | 960.0002 | 5 | 37 | 3.949389 | -2.282133 | 2.933047 | 0.6084982 | 12.31302 | 2.475036
2018-04-04 12:12 | 320256.1 | 1080.0003 | 5 | 37 | 3.921835 | -2.281816 | 2.933047 | 0.6845551 | 12.31302 | 2.774361
2018-04-04 12:14 | 320376.1 | 1200.0019 | 5 | 37 | 3.89506 | -2.281858 | 2.933047 | 0.760616 | 12.31302 | 3.071635
2018-04-04 12:16 | 320496.1 | 1320.0019 | 5 | 37 | 3.869251 | -2.282168 | 2.933047 | 0.8366753 | 12.31302 | 3.366902
2018-04-04 12:18 | 320616.1 | 1440.0003 | 5 | 37 | 3.844593 | -2.282181 | 2.933047 | 0.9127346 | 12.31302 | 3.66025
2018-04-04 12:20 | 320736.1 | 1560.0006 | 5 | 37 | 3.821073 | -2.282121 | 2.933047 | 0.9887984 | 12.31302 | 3.951781
2018-04-04 12:22 | 320856.1 | 1680.001 | 5 | 37 | 3.798718 | -2.282161 | 2.933047 | 1.064858 | 12.31302 | 4.241555
2018-04-04 12:24 | 320976.1 | 1800.0027 | 5 | 37 | 3.777447 | -2.281985 | 2.933047 | 1.140921 | 12.31302 | 4.529681
2018-04-04 12:26 | 321096.1 | 1920.0003 | 5 | 37 | 3.757312 | -2.281912 | 2.933047 | 1.216977 | 12.31302 | 4.816206
2018-04-04 12:28 | 321216.1 | 2040.0002 | 5 | 37 | 3.738313 | -2.28215 | 2.933047 | 1.293037 | 12.31302 | 5.101256
2018-04-04 12:30 | 321336.1 | 2160.0011 | 5 | 37 | 3.720374 | -2.281899 | 2.933047 | 1.369102 | 12.31302 | 5.384923
2018-04-04 12:32 | 321456.1 | 2280.0013 | 5 | 37 | 3.703314 | -2.28214 | 2.933047 | 1.445167 | 12.31302 | 5.667257
2018-04-04 12:34 | 321576.1 | 2400.0003 | 5 | 37 | 3.687149 | -2.28182 | 2.933047 | 1.52123 | 12.31302 | 5.948322
2018-04-04 12:36 | 321696.1 | 2520.0002 | 5 | 37 | 3.671894 | -2.281796 | 2.933047 | 1.597293 | 12.31302 | 6.228189
2018-04-04 12:38 | 321816.1 | 2640.0019 | 5 | 37 | 3.657574 | -2.282181 | 2.933047 | 1.67336 | 12.31302 | 6.506949
2018-04-04 12:40 | 321936.1 | 2760.0011 | 5 | 37 | 3.644258 | -2.282166 | 2.933047 | 1.749425 | 12.31302 | 6.784649
2018-04-04 12:42 | 322056.1 | 2880.001 | 5 | 37 | 3.631962 | -2.281845 | 2.933047 | 1.825483 | 12.31302 | 7.061349
2018-04-04 12:44 | 322176.1 | 3000.001 | 5 | 37 | 3.620555 | -2.281806 | 2.933047 | 1.901549 | 12.31302 | 7.33718
2018-04-04 12:46 | 322296.1 | 3120.0011 | 5 | 37 | 3.609847 | -2.282179 | 2.933047 | 1.977607 | 12.31302 | 7.61214
2018-04-04 12:48 | 322416.1 | 3240.0003 | 5 | 37 | 3.599496 | -2.282205 | 2.933047 | 2.053671 | 12.31302 | 7.886326
2018-04-04 12:50 | 322536.1 | 3360.0011 | 5 | 37 | 3.589093 | -2.282171 | 2.933047 | 2.129734 | 12.31302 | 8.159721
2018-04-04 12:52 | 322656.1 | 3480.0011 | 5 | 37 | 3.578167 | -2.281812 | 2.933047 | 2.205797 | 12.31302 | 8.432307
2018-04-04 12:54 | 322776.1 | 3600.0011 | 5 | 37 | 3.566381 | -2.282144 | 2.933047 | 2.28186 | 12.31302 | 8.704028
2018-04-04 12:56 | 322896.1 | 3720.001 | 5 | 37 | 3.553842 | -2.282177 | 2.933047 | 2.357924 | 12.31302 | 8.974833
2018-04-04 12:58 | 323016.1 | 3840.0011 | 5 | 37 | 3.54039 | -2.281804 | 2.933047 | 2.433984 | 12.31302 | 9.244631
2018-04-04 13:00 | 323136.1 | 3960.001 | 5 | 37 | 3.525198 | -2.281773 | 2.933047 | 2.510047 | 12.31302 | 9.513358
2018-04-04 13:02 | 323256.1 | 4080.0019 | 5 | 37 | 3.506333 | -2.281799 | 2.933047 | 2.586111 | 12.31302 | 9.780813
2018-04-04 13:04 | 323376.1 | 4200.0003 | 5 | 37 | 3.480691 | -2.28182 | 2.933047 | 2.662173 | 12.31302 | 10.0466
2018-04-04 13:06 | 323496.1 | 4320.0011 | 5 | 37 | 3.441448 | -2.282179 | 2.933047 | 2.738228 | 12.31302 | 10.30994
2018-04-04 13:08 | 323616.1 | 4440.0003 | 5 | 37 | 3.374014 | -2.281971 | 2.933047 | 2.814294 | 12.31302 | 10.56943
2018-04-04 13:10 | 323736.1 | 4560.0003 | 5 | 37 | 3.218642 | -2.282119 | 2.933047 | 2.890351 | 12.31302 | 10.82108
2018-04-04 13:11 | 323804.3 | 4628.1545 | 5 | 37 | 2.99999 | -2.282161 | 2.933047 | 2.933551 | 12.31302 | 10.95617
2018-04-04 13:13 | 323924.3 | 120.0008 | 6 | 37 | 3.239822 | 0 | 2.933047 | 2.933551 | 12.31302 | 10.95617
2018-04-04 13:15 | 324044.3 | 240 | 6 | 37 | 3.253278 | 0 | 2.933047 | 2.933551 | 12.31302 | 10.95617
2018-04-04 13:16 | 324104.3 | 300.0029 | 6 | 37 | 3.257692 | 0 | 2.933047 | 2.933551 | 12.31302 | 10.95617
2018-04-04 13:16 | 324104.4 | 0.0024 | 7 | 38 | 3.257693 | 0 | 0 | 0 | 0 | 0
2018-04-04 13:18 | 324224.4 | 120.001 | 2 | 38 | 3.987687 | 4.89006 | 0.1623001 | 0 | 0.623722 | 0
2018-04-04 13:20 | 324344.4 | 240.001 | 2 | 38 | 4.02965 | 4.89003 | 0.3253069 | 0 | 1.277605 | 0
2018-04-04 13:22 | 324464.4 | 360.0012 | 2 | 38 | 4.06435 | 4.890028 | 0.4883001 | 0 | 1.937316 | 0
2018-04-04 13:24 | 324584.4 | 480.001 | 2 | 38 | 4.093424 | 4.890091 | 0.6512848 | 0 | 2.602177 | 0
2018-04-04 13:26 | 324704.4 | 600.001 | 2 | 38 | 4.118173 | 4.890013 | 0.8142769 | 0 | 3.271441 | 0
2018-04-04 13:28 | 324824.4 | 720.0002 | 2 | 38 | 4.141193 | 4.890047 | 0.9772606 | 0 | 3.944507 | 0
2018-04-04 13:30 | 324944.4 | 840.0018 | 2 | 38 | 4.166348 | 4.89003 | 1.140257 | 0 | 4.621514 | 0
2018-04-04 13:32 | 325064.4 | 960.001 | 2 | 38 | 4.194802 | 4.890049 | 1.303235 | 0 | 5.302808 | 0
2018-04-04 13:34 | 325184.4 | 1080.0002 | 2 | 38 | 4.200408 | 4.463799 | 1.460199 | 0 | 5.962039 | 0
2018-04-04 13:36 | 325304.4 | 1200.0002 | 2 | 38 | 4.200391 | 3.971565 | 1.600737 | 0 | 6.552353 | 0
2018-04-04 13:38 | 325424.4 | 1320.0002 | 2 | 38 | 4.200396 | 3.498962 | 1.725164 | 0 | 7.074997 | 0
2018-04-04 13:39 | 325488 | 1383.6192 | 2 | 38 | 4.200412 | 3.259993 | 1.784861 | 0 | 7.325748 | 0
2018-04-04 13:41 | 325608.1 | 120.0012 | 3 | 38 | 4.228753 | 3.259932 | 1.893075 | 0 | 7.781712 | 0
2018-04-04 13:43 | 325728.1 | 240.001 | 3 | 38 | 4.261541 | 3.25992 | 2.001713 | 0 | 8.242874 | 0
2018-04-04 13:45 | 325848.1 | 360.0018 | 3 | 38 | 4.296755 | 3.25992 | 2.110378 | 0 | 8.707844 | 0
2018-04-04 13:47 | 325968.1 | 480.001 | 3 | 38 | 4.334372 | 3.259945 | 2.219019 | 0 | 9.176674 | 0
2018-04-04 13:49 | 326088.1 | 600.001 | 3 | 38 | 4.373977 | 3.259945 | 2.327674 | 0 | 9.649762 | 0
2018-04-04 13:51 | 326208.1 | 720.0035 | 3 | 38 | 4.400406 | 3.021883 | 2.434808 | 0 | 10.12026 | 0
2018-04-04 13:53 | 326328.1 | 840.001 | 3 | 38 | 4.400396 | 2.528864 | 2.526977 | 0 | 10.52584 | 0
2018-04-04 13:55 | 326448.1 | 960.001 | 3 | 38 | 4.400378 | 2.128334 | 2.604365 | 0 | 10.86638 | 0
2018-04-04 13:57 | 326568.1 | 1080.001 | 3 | 38 | 4.400405 | 1.802435 | 2.669684 | 0 | 11.15381 | 0
2018-04-04 13:59 | 326688.1 | 1200.001 | 3 | 38 | 4.400369 | 1.534031 | 2.725127 | 0 | 11.39778 | 0
2018-04-04 14:01 | 326808.1 | 1320.0019 | 3 | 38 | 4.400381 | 1.314312 | 2.772482 | 0 | 11.60616 | 0
2018-04-04 14:03 | 326928.1 | 1440.001 | 3 | 38 | 4.400335 | 1.133018 | 2.813179 | 0 | 11.78524 | 0
2018-04-04 14:05 | 327048.1 | 1560.001 | 3 | 38 | 4.400382 | 0.9839954 | 2.848381 | 0 | 11.94015 | 0
2018-04-04 14:07 | 327168.1 | 1680.001 | 3 | 38 | 4.400337 | 0.8584442 | 2.879015 | 0 | 12.07495 | 0
2018-04-04 14:09 | 327288.1 | 1800.0005 | 3 | 38 | 4.400365 | 0.7540321 | 2.905837 | 0 | 12.19297 | 0
2018-04-04 14:11 | 327408.1 | 1920.0002 | 3 | 38 | 4.400373 | 0.6658707 | 2.929454 | 0 | 12.29689 | 0
2018-04-04 14:12 | 327427.7 | 1939.6536 | 3 | 38 | 4.400332 | 0.6519966 | 2.933049 | 0 | 12.31272 | 0
2018-04-04 14:14 | 327547.8 | 120.0016 | 4 | 38 | 4.349057 | 0 | 2.933051 | 0 | 12.31272 | 0
2018-04-04 14:16 | 327667.8 | 240 | 4 | 38 | 4.345363 | 0 | 2.933051 | 0 | 12.31272 | 0
2018-04-04 14:17 | 327727.8 | 300.003 | 4 | 38 | 4.344234 | 0 | 2.933051 | 0 | 12.31272 | 0
2018-04-04 14:19 | 327847.9 | 120.0002 | 5 | 38 | 4.157413 | -2.282138 | 2.933051 | 0.07605961 | 12.31272 | 0.3180624
2018-04-04 14:21 | 327967.9 | 240.0017 | 5 | 38 | 4.125464 | -2.282131 | 2.933051 | 0.1521213 | 12.31272 | 0.6330474
2018-04-04 14:23 | 328087.9 | 360.0018 | 5 | 38 | 4.095109 | -2.282158 | 2.933051 | 0.2281842 | 12.31272 | 0.9456839
2018-04-04 14:25 | 328207.9 | 480.0017 | 5 | 38 | 4.065238 | -2.282129 | 2.933051 | 0.3042444 | 12.31272 | 1.256021
2018-04-04 14:27 | 328327.9 | 600.0001 | 5 | 38 | 4.035661 | -2.282166 | 2.933051 | 0.3803042 | 12.31272 | 1.564095
2018-04-04 14:29 | 328447.9 | 720.0001 | 5 | 38 | 4.006493 | -2.282029 | 2.933051 | 0.4563606 | 12.31272 | 1.869921
2018-04-04 14:31 | 328567.9 | 840.001 | 5 | 38 | 3.977716 | -2.282168 | 2.933051 | 0.5324246 | 12.31272 | 2.173573
2018-04-04 14:33 | 328687.9 | 960.0002 | 5 | 38 | 3.949468 | -2.282207 | 2.933051 | 0.6084858 | 12.31272 | 2.475045
2018-04-04 14:35 | 328807.9 | 1080.0018 | 5 | 38 | 3.92189 | -2.282205 | 2.933051 | 0.68454 | 12.31272 | 2.774367
2018-04-04 14:37 | 328927.9 | 1200.001 | 5 | 38 | 3.895121 | -2.282173 | 2.933051 | 0.7605956 | 12.31272 | 3.071625
2018-04-04 14:39 | 329047.9 | 1320.0002 | 5 | 38 | 3.869327 | -2.282196 | 2.933051 | 0.8366536 | 12.31272 | 3.366893
2018-04-04 14:41 | 329167.9 | 1440.001 | 5 | 38 | 3.84467 | -2.282091 | 2.933051 | 0.9127092 | 12.31272 | 3.660232
2018-04-04 14:43 | 329287.9 | 1560.0001 | 5 | 38 | 3.821161 | -2.281922 | 2.933051 | 0.988763 | 12.31272 | 3.951732
2018-04-04 14:45 | 329407.9 | 1680.0018 | 5 | 38 | 3.798816 | -2.282138 | 2.933051 | 1.064824 | 12.31272 | 4.241517
2018-04-04 14:47 | 329527.9 | 1800.0002 | 5 | 38 | 3.777536 | -2.281808 | 2.933051 | 1.140881 | 12.31272 | 4.529627
2018-04-04 14:49 | 329647.9 | 1920.001 | 5 | 38 | 3.757372 | -2.281841 | 2.933051 | 1.216934 | 12.31272 | 4.816144
2018-04-04 14:51 | 329767.9 | 2040.0002 | 5 | 38 | 3.738363 | -2.282177 | 2.933051 | 1.292992 | 12.31272 | 5.101192
2018-04-04 14:53 | 329887.9 | 2160.0002 | 5 | 38 | 3.720399 | -2.282196 | 2.933051 | 1.369045 | 12.31272 | 5.384818
2018-04-04 14:55 | 330007.9 | 2280.001 | 5 | 38 | 3.703341 | -2.281852 | 2.933051 | 1.4451 | 12.31272 | 5.667119
2018-04-04 14:57 | 330127.9 | 2400.001 | 5 | 38 | 3.687184 | -2.281889 | 2.933051 | 1.521158 | 12.31272 | 5.948164
2018-04-04 14:59 | 330247.9 | 2520.0001 | 5 | 38 | 3.671915 | -2.282208 | 2.933051 | 1.5972 | 12.31272 | 6.227959
2018-04-04 15:01 | 330367.9 | 2640.001 | 5 | 38 | 3.657628 | -2.282012 | 2.933051 | 1.673265 | 12.31272 | 6.506717
2018-04-04 15:03 | 330487.9 | 2760.0002 | 5 | 38 | 3.644309 | -2.282168 | 2.933051 | 1.74932 | 12.31272 | 6.784383
2018-04-04 15:05 | 330607.9 | 2880.0002 | 5 | 38 | 3.632002 | -2.282175 | 2.933051 | 1.825376 | 12.31272 | 7.061084
2018-04-04 15:07 | 330727.9 | 3000.0002 | 5 | 38 | 3.620618 | -2.281843 | 2.933051 | 1.901432 | 12.31272 | 7.336881
2018-04-04 15:09 | 330847.9 | 3120.001 | 5 | 38 | 3.609892 | -2.282161 | 2.933051 | 1.977486 | 12.31272 | 7.611831
2018-04-04 15:11 | 330967.9 | 3240.0012 | 5 | 38 | 3.599513 | -2.2822 | 2.933051 | 2.053542 | 12.31272 | 7.885988
2018-04-04 15:13 | 331087.9 | 3360.0011 | 5 | 38 | 3.589101 | -2.282184 | 2.933051 | 2.129597 | 12.31272 | 8.159356
2018-04-04 15:15 | 331207.9 | 3480.0002 | 5 | 38 | 3.578147 | -2.281954 | 2.933051 | 2.205651 | 12.31272 | 8.431911
2018-04-04 15:17 | 331327.9 | 3600.0003 | 5 | 38 | 3.566355 | -2.282196 | 2.933051 | 2.281707 | 12.31272 | 8.703608
2018-04-04 15:19 | 331447.9 | 3720.0019 | 5 | 38 | 3.553827 | -2.281994 | 2.933051 | 2.357761 | 12.31272 | 8.974374
2018-04-04 15:21 | 331567.9 | 3840.0002 | 5 | 38 | 3.540331 | -2.282144 | 2.933051 | 2.433812 | 12.31272 | 9.244142
2018-04-04 15:23 | 331687.9 | 3960.0011 | 5 | 38 | 3.525191 | -2.281987 | 2.933051 | 2.509871 | 12.31272 | 9.512852
2018-04-04 15:25 | 331807.9 | 4080.0003 | 5 | 38 | 3.506281 | -2.281829 | 2.933051 | 2.585926 | 12.31272 | 9.780273
2018-04-04 15:27 | 331927.9 | 4200.0019 | 5 | 38 | 3.480621 | -2.28186 | 2.933051 | 2.661978 | 12.31272 | 10.04602
2018-04-04 15:29 | 332047.9 | 4320.0011 | 5 | 38 | 3.441343 | -2.282171 | 2.933051 | 2.738032 | 12.31272 | 10.30935
2018-04-04 15:31 | 332167.9 | 4440.001 | 5 | 38 | 3.37384 | -2.281829 | 2.933051 | 2.814082 | 12.31272 | 10.56877
2018-04-04 15:33 | 332287.9 | 4560.0018 | 5 | 38 | 3.218248 | -2.281827 | 2.933051 | 2.890144 | 12.31272 | 10.82042
2018-04-04 15:34 | 332355.9 | 4627.9864 | 5 | 38 | 2.999995 | -2.282196 | 2.933051 | 2.933235 | 12.31272 | 10.95516
2018-04-04 15:36 | 332475.9 | 120.0001 | 6 | 38 | 3.239861 | 0 | 2.933051 | 2.933235 | 12.31272 | 10.95516
2018-04-04 15:38 | 332595.9 | 240.0002 | 6 | 38 | 3.253327 | 0 | 2.933051 | 2.933235 | 12.31272 | 10.95516
2018-04-04 15:39 | 332655.9 | 300.0015 | 6 | 38 | 3.257741 | 0 | 2.933051 | 2.933235 | 12.31272 | 10.95516
2018-04-04 15:39 | 332655.9 | 0.0025 | 7 | 39 | 3.257766 | 0 | 0 | 0 | 0 | 0
2018-04-04 15:41 | 332776 | 120.001 | 2 | 39 | 3.98772 | 4.88998 | 0.1622835 | 1.147e-09 | 0.6236734 | 3.737e-09
2018-04-04 15:43 | 332896 | 240.001 | 2 | 39 | 4.0297 | 4.890001 | 0.3252791 | 1.147e-09 | 1.277517 | 3.737e-09
2018-04-04 15:45 | 333016 | 360.0003 | 2 | 39 | 4.064476 | 4.890047 | 0.4882706 | 1.147e-09 | 1.937235 | 3.737e-09
2018-04-04 15:47 | 333136 | 480.0011 | 2 | 39 | 4.093522 | 4.890015 | 0.6512533 | 1.147e-09 | 2.602103 | 3.737e-09
2018-04-04 15:49 | 333256 | 600.0003 | 2 | 39 | 4.118357 | 4.890007 | 0.8142396 | 1.147e-09 | 3.271364 | 3.737e-09
2018-04-04 15:51 | 333376 | 720.0003 | 2 | 39 | 4.141271 | 4.889997 | 0.9772183 | 1.147e-09 | 3.944429 | 3.737e-09
2018-04-04 15:53 | 333496 | 840.0027 | 2 | 39 | 4.166538 | 4.890013 | 1.140208 | 1.147e-09 | 4.62143 | 3.737e-09
2018-04-04 15:55 | 333616 | 960.0011 | 2 | 39 | 4.194876 | 4.890043 | 1.303176 | 1.147e-09 | 5.30271 | 3.737e-09
2018-04-04 15:57 | 333736 | 1080.0003 | 2 | 39 | 4.2004 | 4.461231 | 1.460105 | 1.147e-09 | 5.961792 | 3.737e-09
2018-04-04 15:59 | 333856 | 1200.0004 | 2 | 39 | 4.200407 | 3.970964 | 1.600598 | 1.147e-09 | 6.55192 | 3.737e-09
2018-04-04 16:01 | 333976 | 1320.0003 | 2 | 39 | 4.200392 | 3.498434 | 1.724999 | 1.147e-09 | 7.074455 | 3.737e-09
2018-04-04 16:02 | 334039.4 | 1383.4009 | 2 | 39 | 4.200401 | 3.259977 | 1.784491 | 1.147e-09 | 7.324345 | 3.737e-09
2018-04-04 16:04 | 334159.4 | 120.001 | 3 | 39 | 4.228675 | 3.259949 | 1.892704 | 1.147e-09 | 7.780297 | 3.737e-09
2018-04-04 16:06 | 334279.4 | 240.0001 | 3 | 39 | 4.261496 | 3.259943 | 2.001358 | 1.147e-09 | 8.241519 | 3.737e-09
2018-04-04 16:08 | 334399.4 | 360.0002 | 3 | 39 | 4.296735 | 3.259953 | 2.110017 | 1.147e-09 | 8.706462 | 3.737e-09
2018-04-04 16:10 | 334519.4 | 480.001 | 3 | 39 | 4.33435 | 3.259933 | 2.218671 | 1.147e-09 | 9.175341 | 3.737e-09
2018-04-04 16:12 | 334639.4 | 600.0001 | 3 | 39 | 4.373952 | 3.25992 | 2.327315 | 1.147e-09 | 9.648376 | 3.737e-09
2018-04-04 16:14 | 334759.4 | 720.0002 | 3 | 39 | 4.400399 | 3.022556 | 2.43447 | 1.147e-09 | 10.11897 | 3.737e-09
2018-04-04 16:16 | 334879.4 | 840.0018 | 3 | 39 | 4.400396 | 2.528984 | 2.526669 | 1.147e-09 | 10.52468 | 3.737e-09
2018-04-04 16:18 | 334999.4 | 960.0001 | 3 | 39 | 4.400390625 | 2.128996 | 2.604066 | 1.147e-09 | 10.86526 | 3.737e-09
2018-04-04 16:20 | 335119.4 | 1080.0018 | 3 | 39 | 4.400393 | 1.801884 | 2.669387 | 1.147e-09 | 11.1527 | 3.737e-09
2018-04-04 16:22 | 335239.4 | 1200.0017 | 3 | 39 | 4.400383 | 1.534088 | 2.724819 | 1.147e-09 | 11.39662 | 3.737e-09
2018-04-04 16:24 | 335359.4 | 1320.0009 | 3 | 39 | 4.400364 | 1.313808 | 2.772159 | 1.147e-09 | 11.60494 | 3.737e-09
2018-04-04 16:26 | 335479.4 | 1440.0001 | 3 | 39 | 4.400375 | 1.133291 | 2.812846 | 1.147e-09 | 11.78397 | 3.737e-09
2018-04-04 16:28 | 335599.4 | 1560.001 | 3 | 39 | 4.400364 | 0.9826603 | 2.84803 | 1.147e-09 | 11.9388 | 3.737e-09
2018-04-04 16:30 | 335719.4 | 1680.001 | 3 | 39 | 4.400371 | 0.8579311 | 2.878632 | 1.147e-09 | 12.07346 | 3.737e-09
2018-04-04 16:32 | 335839.4 | 1800.0001 | 3 | 39 | 4.400345 | 0.7526779 | 2.905422 | 1.147e-09 | 12.19134 | 3.737e-09
2018-04-04 16:34 | 335959.4 | 1920.0035 | 3 | 39 | 4.400332 | 0.6642838 | 2.929007 | 1.147e-09 | 12.29512 | 3.737e-09
2018-04-04 16:34 | 335978.7 | 1939.2816 | 3 | 39 | 4.400377 | 0.6519947 | 2.93253 | 1.147e-09 | 12.31063 | 3.737e-09
2018-04-04 16:36 | 336098.8 | 120.0017 | 4 | 39 | 4.34903 | 0 | 2.93253 | 1.147e-09 | 12.31063 | 3.737e-09
2018-04-04 16:38 | 336218.8 | 240 | 4 | 39 | 4.345325 | 0 | 2.93253 | 1.147e-09 | 12.31063 | 3.737e-09
2018-04-04 16:39 | 336278.8 | 300.0015 | 4 | 39 | 4.344202 | 0 | 2.93253 | 1.147e-09 | 12.31063 | 3.737e-09
2018-04-04 16:41 | 336398.8 | 120.0001 | 5 | 39 | 4.157119 | -2.28215 | 2.93253 | 0.07605967 | 12.31063 | 0.3180434
2018-04-04 16:43 | 336518.8 | 240.001 | 5 | 39 | 4.125183 | -2.282135 | 2.93253 | 0.1521244 | 12.31063 | 0.6330193
2018-04-04 16:45 | 336638.8 | 360.0009 | 5 | 39 | 4.094834 | -2.282127 | 2.93253 | 0.2281805 | 12.31063 | 0.9456064
2018-04-04 16:47 | 336758.8 | 480.0017 | 5 | 39 | 4.064722 | -2.28215 | 2.93253 | 0.3042495 | 12.31063 | 1.255949
2018-04-04 16:49 | 336878.8 | 600.0001 | 5 | 39 | 4.035125 | -2.282135 | 2.93253 | 0.3803061 | 12.31063 | 1.563969
2018-04-04 16:51 | 336998.8 | 720.0002 | 5 | 39 | 4.005937 | -2.282114 | 2.93253 | 0.4563733 | 12.31063 | 1.869797
2018-04-04 16:53 | 337118.8 | 840.0002 | 5 | 39 | 3.977172 | -2.282114 | 2.93253 | 0.532434 | 12.31063 | 2.173394
2018-04-04 16:55 | 337238.8 | 960.0001 | 5 | 39 | 3.948909 | -2.282123 | 2.93253 | 0.6084943 | 12.31063 | 2.47482
2018-04-04 16:57 | 337358.8 | 1080.0001 | 5 | 39 | 3.921393 | -2.282165 | 2.93253 | 0.6845604 | 12.31063 | 2.774148
2018-04-04 16:59 | 337478.8 | 1200.0009 | 5 | 39 | 3.894656 | -2.282146 | 2.93253 | 0.7606259 | 12.31063 | 3.071408
2018-04-04 17:01 | 337598.8 | 1320.0011 | 5 | 39 | 3.868914 | -2.282133 | 2.93253 | 0.8366879 | 12.31063 | 3.366658
2018-04-04 17:03 | 337718.8 | 1440.0006 | 5 | 39 | 3.844278 | -2.282142 | 2.93253 | 0.9127467 | 12.31063 | 3.65998
2018-04-04 17:05 | 337838.8 | 1560.001 | 5 | 39 | 3.820834 | -2.282194 | 2.93253 | 0.9888093 | 12.31063 | 3.951486
2018-04-04 17:07 | 337958.8 | 1680.001 | 5 | 39 | 3.798542 | -2.282198 | 2.93253 | 1.064869 | 12.31063 | 4.241244
2018-04-04 17:09 | 338078.8 | 1800.001 | 5 | 39 | 3.777257 | -2.281799 | 2.93253 | 1.140926 | 12.31063 | 4.529333
2018-04-04 17:11 | 338198.8 | 1920.0017 | 5 | 39 | 3.757084 | -2.282191 | 2.93253 | 1.216986 | 12.31063 | 4.815857
2018-04-04 17:13 | 338318.8 | 2040.0026 | 5 | 39 | 3.738112 | -2.282004 | 2.93253 | 1.293048 | 12.31063 | 5.100899
2018-04-04 17:15 | 338438.8 | 2160.0002 | 5 | 39 | 3.720129 | -2.282168 | 2.93253 | 1.369106 | 12.31063 | 5.384524
2018-04-04 17:17 | 338558.8 | 2280.0002 | 5 | 39 | 3.703082 | -2.282021 | 2.93253 | 1.44517 | 12.31063 | 5.666839
2018-04-04 17:19 | 338678.8 | 2400.0002 | 5 | 39 | 3.686902 | -2.281971 | 2.93253 | 1.521231 | 12.31063 | 5.947875
2018-04-04 17:21 | 338798.8 | 2520.0018 | 5 | 39 | 3.671646 | -2.282171 | 2.93253 | 1.597291 | 12.31063 | 6.227715
2018-04-04 17:23 | 338918.8 | 2640.0002 | 5 | 39 | 3.657373 | -2.282181 | 2.93253 | 1.673351 | 12.31063 | 6.506434
2018-04-04 17:25 | 339038.8 | 2760.0002 | 5 | 39 | 3.644099 | -2.281825 | 2.93253 | 1.749409 | 12.31063 | 6.784092
2018-04-04 17:27 | 339158.8 | 2880.001 | 5 | 39 | 3.631763 | -2.282158 | 2.93253 | 1.825474 | 12.31063 | 7.060806
2018-04-04 17:29 | 339278.8 | 3000.0002 | 5 | 39 | 3.620384 | -2.281848 | 2.93253 | 1.901528 | 12.31063 | 7.33658
2018-04-04 17:31 | 339398.8 | 3120.001 | 5 | 39 | 3.609671 | -2.282165 | 2.93253 | 1.977585 | 12.31063 | 7.611525
2018-04-04 17:33 | 339518.8 | 3240.0002 | 5 | 39 | 3.599326 | -2.282175 | 2.93253 | 2.053654 | 12.31063 | 7.885716
2018-04-04 17:35 | 339638.8 | 3360.0003 | 5 | 39 | 3.588908 | -2.282166 | 2.93253 | 2.129719 | 12.31063 | 8.159101
2018-04-04 17:37 | 339758.8 | 3480.0003 | 5 | 39 | 3.577937 | -2.281843 | 2.93253 | 2.205781 | 12.31063 | 8.43167
2018-04-04 17:39 | 339878.8 | 3600.0018 | 5 | 39 | 3.566156 | -2.281835 | 2.93253 | 2.281844 | 12.31063 | 8.703373
2018-04-04 17:41 | 339998.8 | 3720.001 | 5 | 39 | 3.553607 | -2.281808 | 2.93253 | 2.357905 | 12.31063 | 8.974144
2018-04-04 17:43 | 340118.8 | 3840.0018 | 5 | 39 | 3.540054 | -2.282187 | 2.93253 | 2.43397 | 12.31063 | 9.243941
2018-04-04 17:45 | 340238.8 | 3960.0002 | 5 | 39 | 3.524829 | -2.282158 | 2.93253 | 2.510034 | 12.31063 | 9.512649
2018-04-04 17:47 | 340358.8 | 4080.0002 | 5 | 39 | 3.505847 | -2.281806 | 2.93253 | 2.586097 | 12.31063 | 9.78007
2018-04-04 17:49 | 340478.8 | 4200.0003 | 5 | 39 | 3.480026 | -2.28214 | 2.93253 | 2.662157 | 12.31063 | 10.0458
2018-04-04 17:51 | 340598.8 | 4320.0002 | 5 | 39 | 3.440445 | -2.281841 | 2.93253 | 2.73822 | 12.31063 | 10.30911
2018-04-04 17:53 | 340718.8 | 4440.001 | 5 | 39 | 3.372205 | -2.281935 | 2.93253 | 2.814281 | 12.31063 | 10.56848
2018-04-04 17:55 | 340838.8 | 4560.0018 | 5 | 39 | 3.213994 | -2.281804 | 2.93253 | 2.890343 | 12.31063 | 10.81992
2018-04-04 17:56 | 340904.8 | 4625.96 | 5 | 39 | 2.999987 | -2.281787 | 2.93253 | 2.932149 | 12.31063 | 10.95052
2018-04-04 17:58 | 341024.8 | 120.0002 | 6 | 39 | 3.240088 | 0 | 2.93253 | 2.932149 | 12.31063 | 10.95052
2018-04-04 18:00 | 341144.8 | 240.0002 | 6 | 39 | 3.253578 | 0 | 2.93253 | 2.932149 | 12.31063 | 10.95052
2018-04-04 18:01 | 341204.8 | 300.0032 | 6 | 39 | 3.257984 | 0 | 2.93253 | 2.932149 | 12.31063 | 10.95052
2018-04-04 18:01 | 341204.8 | 0.0056 | 7 | 40 | 3.258033 | 0 | 0 | 0 | 0 | 0
2018-04-04 18:03 | 341324.9 | 120.001 | 2 | 40 | 3.98782 | 4.890005 | 0.1622845 | 1.526e-09 | 0.6237036 | 4.973e-09
2018-04-04 18:05 | 341444.9 | 240.0019 | 2 | 40 | 4.029785 | 4.890015 | 0.3252643 | 1.526e-09 | 1.277499 | 4.973e-09
2018-04-04 18:07 | 341564.9 | 360.0019 | 2 | 40 | 4.064536 | 4.890005 | 0.4882388 | 1.526e-09 | 1.937157 | 4.973e-09
2018-04-04 18:09 | 341684.9 | 480.001 | 2 | 40 | 4.093615 | 4.889988 | 0.6511961 | 1.526e-09 | 2.601933 | 4.973e-09
2018-04-04 18:11 | 341804.9 | 600.0002 | 2 | 40 | 4.118405 | 4.88998 | 0.8141909 | 1.526e-09 | 3.271241 | 4.973e-09
2018-04-04 18:13 | 341924.9 | 720.0002 | 2 | 40 | 4.141376 | 4.890009 | 0.9771684 | 1.526e-09 | 3.944311 | 4.973e-09
2018-04-04 18:15 | 342044.9 | 840.0002 | 2 | 40 | 4.166628 | 4.890017 | 1.140142 | 1.526e-09 | 4.621261 | 4.973e-09
2018-04-04 18:17 | 342164.9 | 960.001 | 2 | 40 | 4.194946 | 4.890013 | 1.303134 | 1.526e-09 | 5.302654 | 4.973e-09
2018-04-04 18:19 | 342284.9 | 1080.0011 | 2 | 40 | 4.200406 | 4.460207 | 1.460023 | 1.526e-09 | 5.961569 | 4.973e-09
2018-04-04 18:21 | 342404.9 | 1200.001 | 2 | 40 | 4.200415 | 3.96999 | 1.600466 | 1.526e-09 | 6.551487 | 4.973e-09
2018-04-04 18:23 | 342524.9 | 1320.0019 | 2 | 40 | 4.200392 | 3.496578 | 1.724817 | 1.526e-09 | 7.073808 | 4.973e-09
2018-04-04 18:24 | 342587.9 | 1383.0048 | 2 | 40 | 4.20039 | 3.259991 | 1.783927 | 1.526e-09 | 7.322097 | 4.973e-09
2018-04-04 18:26 | 342707.9 | 120.0002 | 3 | 40 | 4.228702 | 3.259953 | 1.892134 | 1.526e-09 | 7.778023 | 4.973e-09
2018-04-04 18:28 | 342827.9 | 240.0002 | 3 | 40 | 4.261489 | 3.259943 | 2.000785 | 1.526e-09 | 8.239233 | 4.973e-09
2018-04-04 18:30 | 342947.9 | 360.0018 | 3 | 40 | 4.296705 | 3.259972 | 2.109438 | 1.526e-09 | 8.704146 | 4.973e-09
2018-04-04 18:32 | 343067.9 | 480.0002 | 3 | 40 | 4.334282 | 3.259954 | 2.218089 | 1.526e-09 | 9.173009 | 4.973e-09
2018-04-04 18:34 | 343187.9 | 600.0013 | 3 | 40 | 4.373897 | 3.259943 | 2.326742 | 1.526e-09 | 9.646079 | 4.973e-09
2018-04-04 18:36 | 343307.9 | 720.0002 | 3 | 40 | 4.400414 | 3.022734 | 2.433891 | 1.526e-09 | 10.11664 | 4.973e-09
2018-04-04 18:38 | 343427.9 | 840.0018 | 3 | 40 | 4.40039 | 2.529432 | 2.526092 | 1.526e-09 | 10.52237 | 4.973e-09
2018-04-04 18:40 | 343547.9 | 960.0002 | 3 | 40 | 4.400394 | 2.12908 | 2.6035 | 1.526e-09 | 10.86299 | 4.973e-09
2018-04-04 18:42 | 343667.9 | 1080.001 | 3 | 40 | 4.400385 | 1.801975 | 2.668824 | 1.526e-09 | 11.15044 | 4.973e-09
2018-04-04 18:44 | 343787.9 | 1200.0008 | 3 | 40 | 4.400376 | 1.534214 | 2.724266 | 1.526e-09 | 11.39441 | 4.973e-09
2018-04-04 18:46 | 343907.9 | 1320.001 | 3 | 40 | 4.400379 | 1.314394 | 2.771616 | 1.526e-09 | 11.60277 | 4.973e-09
2018-04-04 18:48 | 344027.9 | 1440.0018 | 3 | 40 | 4.400375 | 1.133894 | 2.812315 | 1.526e-09 | 11.78185 | 4.973e-09
2018-04-04 18:50 | 344147.9 | 1560.0019 | 3 | 40 | 4.400368 | 0.9835968 | 2.84752 | 1.526e-09 | 11.93677 | 4.973e-09
2018-04-04 18:52 | 344267.9 | 1680.001 | 3 | 40 | 4.400344 | 0.858593 | 2.878157 | 1.526e-09 | 12.07158 | 4.973e-09
2018-04-04 18:54 | 344387.9 | 1800.0018 | 3 | 40 | 4.400352 | 0.7539577 | 2.904984 | 1.526e-09 | 12.18964 | 4.973e-09
2018-04-04 18:56 | 344507.9 | 1920.001 | 3 | 40 | 4.400372 | 0.6659603 | 2.928603 | 1.526e-09 | 12.29357 | 4.973e-09
2018-04-04 18:57 | 344528.7 | 1940.7568 | 3 | 40 | 4.400364 | 0.6519985 | 2.932401 | 1.526e-09 | 12.31028 | 4.973e-09
2018-04-04 18:59 | 344648.7 | 120.0008 | 4 | 40 | 4.349082 | 0 | 2.932402 | 1.526e-09 | 12.31028 | 4.973e-09
2018-04-04 19:01 | 344768.7 | 240 | 4 | 40 | 4.345368 | 0 | 2.932402 | 1.526e-09 | 12.31028 | 4.973e-09
2018-04-04 19:02 | 344828.8 | 300.0022 | 4 | 40 | 4.344254 | 0 | 2.932402 | 1.526e-09 | 12.31028 | 4.973e-09
2018-04-04 19:04 | 344948.8 | 120.0011 | 5 | 40 | 4.157228 | -2.282146 | 2.932402 | 0.07606142 | 12.31028 | 0.3180584
2018-04-04 19:06 | 345068.8 | 240.0018 | 5 | 40 | 4.125249 | -2.282123 | 2.932402 | 0.1521261 | 12.31028 | 0.6330395
2018-04-04 19:08 | 345188.8 | 360.0002 | 5 | 40 | 4.09485 | -2.282147 | 2.932402 | 0.2281842 | 12.31028 | 0.9456377
2018-04-04 19:10 | 345308.8 | 480.0002 | 5 | 40 | 4.064943 | -2.282156 | 2.932402 | 0.3042482 | 12.31028 | 1.255969
2018-04-04 19:12 | 345428.8 | 600.0002 | 5 | 40 | 4.035404 | -2.282098 | 2.932402 | 0.3803107 | 12.31028 | 1.564033
2018-04-04 19:14 | 345548.8 | 720.001 | 5 | 40 | 4.006187 | -2.282144 | 2.932402 | 0.4563741 | 12.31028 | 1.869866
2018-04-04 19:16 | 345668.8 | 840.001 | 5 | 40 | 3.9774 | -2.282171 | 2.932402 | 0.5324363 | 12.31028 | 2.173487
2018-04-04 19:18 | 345788.8 | 960.0018 | 5 | 40 | 3.949164 | -2.282154 | 2.932402 | 0.6085023 | 12.31028 | 2.474954
2018-04-04 19:20 | 345908.8 | 1080.0002 | 5 | 40 | 3.921586 | -2.28211 | 2.932402 | 0.6845638 | 12.31028 | 2.77428
2018-04-04 19:22 | 346028.8 | 1200.0018 | 5 | 40 | 3.894835 | -2.282125 | 2.932402 | 0.7606236 | 12.31028 | 3.071532
2018-04-04 19:24 | 346148.8 | 1320.0018 | 5 | 40 | 3.869073 | -2.282181 | 2.932402 | 0.8366843 | 12.31028 | 3.366789
2018-04-04 19:26 | 346268.8 | 1440.0002 | 5 | 40 | 3.844394 | -2.282129 | 2.932402 | 0.9127409 | 12.31028 | 3.660113
2018-04-04 19:28 | 346388.8 | 1560.0002 | 5 | 40 | 3.820951 | -2.281922 | 2.932402 | 0.9888052 | 12.31028 | 3.951634
2018-04-04 19:30 | 346508.8 | 1680.0018 | 5 | 40 | 3.798612 | -2.282152 | 2.932402 | 1.064866 | 12.31028 | 4.241401
2018-04-04 19:32 | 346628.8 | 1800.0026 | 5 | 40 | 3.777335 | -2.282171 | 2.932402 | 1.140923 | 12.31028 | 4.529499
2018-04-04 19:34 | 346748.8 | 1920.001 | 5 | 40 | 3.757175 | -2.282163 | 2.932402 | 1.216977 | 12.31028 | 4.816008
2018-04-04 19:36 | 346868.8 | 2040.0002 | 5 | 40 | 3.738178 | -2.282006 | 2.932402 | 1.293029 | 12.31028 | 5.101017
2018-04-04 19:38 | 346988.8 | 2160.0019 | 5 | 40 | 3.720217 | -2.282152 | 2.932402 | 1.369088 | 12.31028 | 5.384652
2018-04-04 19:40 | 347108.8 | 2280.0011 | 5 | 40 | 3.703153 | -2.281841 | 2.932402 | 1.445145 | 12.31028 | 5.666946
2018-04-04 19:42 | 347228.8 | 2400.0018 | 5 | 40 | 3.686922 | -2.282175 | 2.932402 | 1.521202 | 12.31028 | 5.947975
2018-04-04 19:44 | 347348.8 | 2520.0002 | 5 | 40 | 3.671683 | -2.28181 | 2.932402 | 1.597258 | 12.31028 | 6.227801
2018-04-04 19:46 | 347468.8 | 2640.001 | 5 | 40 | 3.657376 | -2.281827 | 2.932402 | 1.673314 | 12.31028 | 6.506504
2018-04-04 19:48 | 347588.8 | 2760.001 | 5 | 40 | 3.644043 | -2.281827 | 2.932402 | 1.74936 | 12.31028 | 6.784118
2018-04-04 19:50 | 347708.8 | 2880.0011 | 5 | 40 | 3.631734 | -2.281866 | 2.932402 | 1.825422 | 12.31028 | 7.060818
2018-04-04 19:52 | 347828.8 | 3000.001 | 5 | 40 | 3.620306 | -2.281801 | 2.932402 | 1.901475 | 12.31028 | 7.336581
2018-04-04 19:54 | 347948.8 | 3120.001 | 5 | 40 | 3.609585 | -2.282229 | 2.932402 | 1.977529 | 12.31028 | 7.611508
2018-04-04 19:56 | 348068.8 | 3240.0002 | 5 | 40 | 3.599215 | -2.282181 | 2.932402 | 2.053587 | 12.31028 | 7.885654
2018-04-04 19:58 | 348188.8 | 3360.0003 | 5 | 40 | 3.588837 | -2.281904 | 2.932402 | 2.129644 | 12.31028 | 8.159005
2018-04-04 20:00 | 348308.8 | 3480.0002 | 5 | 40 | 3.577821 | -2.282166 | 2.932402 | 2.205698 | 12.31028 | 8.431536
2018-04-04 20:02 | 348428.8 | 3600.0019 | 5 | 40 | 3.566066 | -2.281794 | 2.932402 | 2.281755 | 12.31028 | 8.703216
2018-04-04 20:04 | 348548.8 | 3720.0019 | 5 | 40 | 3.553507 | -2.281845 | 2.932402 | 2.35781 | 12.31028 | 8.973957
2018-04-04 20:06 | 348668.8 | 3840.0002 | 5 | 40 | 3.539961 | -2.282175 | 2.932402 | 2.433868 | 12.31028 | 9.243724
2018-04-04 20:08 | 348788.8 | 3960.0002 | 5 | 40 | 3.52478 | -2.282146 | 2.932402 | 2.50992 | 12.31028 | 9.512383
2018-04-04 20:10 | 348908.8 | 4080.0002 | 5 | 40 | 3.505841 | -2.281818 | 2.932402 | 2.585975 | 12.31028 | 9.779772
2018-04-04 20:12 | 349028.8 | 4200.0002 | 5 | 40 | 3.480102 | -2.281843 | 2.932402 | 2.662032 | 12.31028 | 10.0455
2018-04-04 20:14 | 349148.8 | 4320.0011 | 5 | 40 | 3.44062 | -2.28182 | 2.932402 | 2.738085 | 12.31028 | 10.30878
2018-04-04 20:16 | 349268.8 | 4440.0002 | 5 | 40 | 3.372656 | -2.281831 | 2.932402 | 2.814137 | 12.31028 | 10.56814
2018-04-04 20:18 | 349388.8 | 4560.001 | 5 | 40 | 3.215749 | -2.281833 | 2.932402 | 2.890192 | 12.31028 | 10.81963
2018-04-04 20:19 | 349455.8 | 4626.9559 | 5 | 40 | 2.99998 | -2.282165 | 2.932402 | 2.932627 | 12.31028 | 10.95225
2018-04-04 20:21 | 349575.8 | 120.002 | 6 | 40 | 3.240697 | 0 | 2.932402 | 2.932627 | 12.31028 | 10.95225
2018-04-04 20:23 | 349695.8 | 240.0004 | 6 | 40 | 3.254185 | 0 | 2.932402 | 2.932627 | 12.31028 | 10.95225
2018-04-04 20:24 | 349755.8 | 300.0041 | 6 | 40 | 3.258583 | 0 | 2.932402 | 2.932627 | 12.31028 | 10.95225
2018-04-04 20:24 | 349755.8 | 0.004 | 7 | 41 | 3.258537 | 0 | 0 | 0 | 0 | 0
2018-04-04 20:26 | 349875.9 | 120.0019 | 2 | 41 | 3.988352 | 4.889973 | 0.1623041 | 1.169e-09 | 0.6238906 | 3.809e-09
2018-04-04 20:28 | 349995.9 | 240.001 | 2 | 41 | 4.030169 | 4.889997 | 0.3252842 | 1.169e-09 | 1.277757 | 3.809e-09
2018-04-04 20:30 | 350115.9 | 360.0002 | 2 | 41 | 4.064893 | 4.889999 | 0.4882614 | 1.169e-09 | 1.93749 | 3.809e-09
2018-04-04 20:32 | 350235.9 | 480.001 | 2 | 41 | 4.093958 | 4.889997 | 0.6512257 | 1.169e-09 | 2.602354 | 3.809e-09
2018-04-04 20:34 | 350355.9 | 600.0018 | 2 | 41 | 4.118835 | 4.889994 | 0.814222 | 1.169e-09 | 3.271731 | 3.809e-09
2018-04-04 20:36 | 350475.9 | 720.0018 | 2 | 41 | 4.141851 | 4.890013 | 0.9771964 | 1.169e-09 | 3.94486 | 3.809e-09
2018-04-04 20:38 | 350595.9 | 840.0002 | 2 | 41 | 4.167068 | 4.889986 | 1.14016 | 1.169e-09 | 4.621843 | 3.809e-09
2018-04-04 20:40 | 350715.9 | 960.0002 | 2 | 41 | 4.195442 | 4.889969 | 1.303168 | 1.169e-09 | 5.303378 | 3.809e-09
2018-04-04 20:42 | 350835.9 | 1080.001 | 2 | 41 | 4.200405 | 4.452633 | 1.459818 | 1.169e-09 | 5.961306 | 3.809e-09
2018-04-04 20:44 | 350955.9 | 1200.001 | 2 | 41 | 4.200409 | 3.963537 | 1.600044 | 1.169e-09 | 6.550313 | 3.809e-09
2018-04-04 20:46 | 351075.9 | 1320.0003 | 2 | 41 | 4.2004 | 3.492062 | 1.724217 | 1.169e-09 | 7.071887 | 3.809e-09
2018-04-04 20:47 | 351137.8 | 1381.9001 | 2 | 41 | 4.20038 | 3.259972 | 1.782246 | 1.169e-09 | 7.315633 | 3.809e-09
2018-04-04 20:49 | 351257.9 | 120.0002 | 3 | 41 | 4.228616 | 3.259924 | 1.890461 | 1.169e-09 | 7.771592 | 3.809e-09
2018-04-04 20:51 | 351377.9 | 240.0002 | 3 | 41 | 4.261393 | 3.259935 | 1.999114 | 1.169e-09 | 8.2328 | 3.809e-09
2018-04-04 20:53 | 351497.9 | 360.0002 | 3 | 41 | 4.296621 | 3.259945 | 2.107767 | 1.169e-09 | 8.697704 | 3.809e-09
2018-04-04 20:55 | 351617.9 | 480.0018 | 3 | 41 | 4.334164 | 3.259933 | 2.216423 | 1.169e-09 | 9.166576 | 3.809e-09
2018-04-04 20:57 | 351737.9 | 600.0002 | 3 | 41 | 4.373713 | 3.259935 | 2.325076 | 1.169e-09 | 9.639633 | 3.809e-09
2018-04-04 20:59 | 351857.9 | 720.0003 | 3 | 41 | 4.400405 | 3.025009 | 2.432258 | 1.169e-09 | 10.11033 | 3.809e-09
2018-04-04 21:01 | 351977.9 | 840.001 | 3 | 41 | 4.400411 | 2.531319 | 2.524527 | 1.169e-09 | 10.51635 | 3.809e-09
2018-04-04 21:03 | 352097.9 | 960.0012 | 3 | 41 | 4.400389 | 2.130787 | 2.602005 | 1.169e-09 | 10.85729 | 3.809e-09
2018-04-04 21:05 | 352217.9 | 1080.0026 | 3 | 41 | 4.400396 | 1.803513 | 2.667381 | 1.169e-09 | 11.14497 | 3.809e-09
2018-04-04 21:07 | 352337.9 | 1200.001 | 3 | 41 | 4.400399 | 1.536301 | 2.722874 | 1.169e-09 | 11.38915 | 3.809e-09
2018-04-04 21:09 | 352457.9 | 1320.0002 | 3 | 41 | 4.400376 | 1.315842 | 2.770281 | 1.169e-09 | 11.59776 | 3.809e-09
2018-04-04 21:11 | 352577.9 | 1440.001 | 3 | 41 | 4.400379 | 1.135483 | 2.811037 | 1.169e-09 | 11.77711 | 3.809e-09
2018-04-04 21:13 | 352697.9 | 1560.0006 | 3 | 41 | 4.400388 | 0.9858532 | 2.846299 | 1.169e-09 | 11.93227 | 3.809e-09
2018-04-04 21:15 | 352817.9 | 1680.0018 | 3 | 41 | 4.400353 | 0.8604317 | 2.876996 | 1.169e-09 | 12.06735 | 3.809e-09
2018-04-04 21:17 | 352937.9 | 1800.0001 | 3 | 41 | 4.400354 | 0.7556801 | 2.903878 | 1.169e-09 | 12.18564 | 3.809e-09
2018-04-04 21:19 | 353057.9 | 1920.0003 | 3 | 41 | 4.400332 | 0.6671906 | 2.927552 | 1.169e-09 | 12.28981 | 3.809e-09
2018-04-04 21:19 | 353080.5 | 1942.6304 | 3 | 41 | 4.400343 | 0.6519909 | 2.931699 | 1.169e-09 | 12.30806 | 3.809e-09
2018-04-04 21:21 | 353200.5 | 119.9999 | 4 | 41 | 4.348981 | 0 | 2.931699 | 1.169e-09 | 12.30806 | 3.809e-09
2018-04-04 21:23 | 353320.5 | 240.0016 | 4 | 41 | 4.34528 | 0 | 2.931699 | 1.169e-09 | 12.30806 | 3.809e-09
2018-04-04 21:24 | 353380.5 | 300.0029 | 4 | 41 | 4.344141 | 0 | 2.931699 | 1.169e-09 | 12.30806 | 3.809e-09
2018-04-04 21:26 | 353500.6 | 120.001 | 5 | 41 | 4.15697 | -2.281818 | 2.931699 | 0.07605835 | 12.30806 | 0.318027
2018-04-04 21:28 | 353620.6 | 240.0009 | 5 | 41 | 4.124953 | -2.281871 | 2.931699 | 0.1521128 | 12.30806 | 0.6329455
2018-04-04 21:30 | 353740.6 | 360.0002 | 5 | 41 | 4.094561 | -2.282108 | 2.931699 | 0.2281804 | 12.30806 | 0.9455614
2018-04-04 21:32 | 353860.6 | 480.0009 | 5 | 41 | 4.06464 | -2.282123 | 2.931699 | 0.3042375 | 12.30806 | 1.255842
2018-04-04 21:34 | 353980.6 | 600.0002 | 5 | 41 | 4.03506 | -2.282129 | 2.931699 | 0.3802884 | 12.30806 | 1.563836
2018-04-04 21:36 | 354100.6 | 720.001 | 5 | 41 | 4.005873 | -2.282156 | 2.931699 | 0.4563677 | 12.30806 | 1.869708
2018-04-04 21:38 | 354220.6 | 840.0018 | 5 | 41 | 3.977084 | -2.282152 | 2.931699 | 0.5324413 | 12.30806 | 2.173352
2018-04-04 21:40 | 354340.6 | 960.0009 | 5 | 41 | 3.948832 | -2.282117 | 2.931699 | 0.6085048 | 12.30806 | 2.474784
2018-04-04 21:42 | 354460.6 | 1080.0009 | 5 | 41 | 3.92125 | -2.28215 | 2.931699 | 0.6845731 | 12.30806 | 2.774111
2018-04-04 21:44 | 354580.6 | 1200 | 5 | 41 | 3.894479 | -2.282123 | 2.931699 | 0.7606385 | 12.30806 | 3.071359
2018-04-04 21:46 | 354700.6 | 1320.0001 | 5 | 41 | 3.868699 | -2.282168 | 2.931699 | 0.836702 | 12.30806 | 3.366599
2018-04-04 21:48 | 354820.6 | 1440.001 | 5 | 41 | 3.844034 | -2.282129 | 2.931699 | 0.9127647 | 12.30806 | 3.659918
2018-04-04 21:50 | 354940.6 | 1560.0009 | 5 | 41 | 3.820531 | -2.282147 | 2.931699 | 0.9888281 | 12.30806 | 3.951406
2018-04-04 21:52 | 355060.6 | 1680.0013 | 5 | 41 | 3.798266 | -2.282158 | 2.931699 | 1.064893 | 12.30806 | 4.241163
2018-04-04 21:54 | 355180.6 | 1800.0003 | 5 | 41 | 3.776972 | -2.282146 | 2.931699 | 1.140954 | 12.30806 | 4.529245
2018-04-04 21:56 | 355300.6 | 1920.001 | 5 | 41 | 3.75685 | -2.282144 | 2.931699 | 1.217015 | 12.30806 | 4.81575
2018-04-04 21:58 | 355420.6 | 2040.0002 | 5 | 41 | 3.737916 | -2.282186 | 2.931699 | 1.293075 | 12.30806 | 5.10077
2018-04-04 22:00 | 355540.6 | 2160.0003 | 5 | 41 | 3.720008 | -2.282184 | 2.931699 | 1.369133 | 12.30806 | 5.38438
2018-04-04 22:02 | 355660.6 | 2280.001 | 5 | 41 | 3.70298 | -2.281816 | 2.931699 | 1.445191 | 12.30806 | 5.666666
2018-04-04 22:04 | 355780.6 | 2400.0018 | 5 | 41 | 3.686856 | -2.281816 | 2.931699 | 1.521246 | 12.30806 | 5.947676
2018-04-04 22:06 | 355900.6 | 2520.0018 | 5 | 41 | 3.671604 | -2.282179 | 2.931699 | 1.597307 | 12.30806 | 6.227516
2018-04-04 22:08 | 356020.6 | 2640.0014 | 5 | 41 | 3.657297 | -2.282154 | 2.931699 | 1.673364 | 12.30806 | 6.506217
2018-04-04 22:10 | 356140.6 | 2760.001 | 5 | 41 | 3.643986 | -2.282179 | 2.931699 | 1.74942 | 12.30806 | 6.783862
2018-04-04 22:12 | 356260.6 | 2880.0003 | 5 | 41 | 3.631658 | -2.282156 | 2.931699 | 1.825475 | 12.30806 | 7.060535
2018-04-04 22:14 | 356380.6 | 3000.0002 | 5 | 41 | 3.620268 | -2.282184 | 2.931699 | 1.901534 | 12.30806 | 7.336314
2018-04-04 22:16 | 356500.6 | 3120.001 | 5 | 41 | 3.609576 | -2.281812 | 2.931699 | 1.977594 | 12.30806 | 7.61126
2018-04-04 22:18 | 356620.6 | 3240.0018 | 5 | 41 | 3.599173 | -2.282179 | 2.931699 | 2.053649 | 12.30806 | 7.885394
2018-04-04 22:20 | 356740.6 | 3360.001 | 5 | 41 | 3.588738 | -2.282196 | 2.931699 | 2.129705 | 12.30806 | 8.158737
2018-04-04 22:22 | 356860.6 | 3480.0018 | 5 | 41 | 3.577765 | -2.282202 | 2.931699 | 2.20576 | 12.30806 | 8.431267
2018-04-04 22:24 | 356980.6 | 3600.0003 | 5 | 41 | 3.565989 | -2.281812 | 2.931699 | 2.281814 | 12.30806 | 8.702927
2018-04-04 22:26 | 357100.6 | 3720.0018 | 5 | 41 | 3.553392 | -2.282179 | 2.931699 | 2.35787 | 12.30806 | 8.973667
2018-04-04 22:28 | 357220.6 | 3840.0018 | 5 | 41 | 3.539861 | -2.282179 | 2.931699 | 2.433922 | 12.30806 | 9.243403
2018-04-04 22:30 | 357340.6 | 3960.0003 | 5 | 41 | 3.524652 | -2.28182 | 2.931699 | 2.509974 | 12.30806 | 9.512053
2018-04-04 22:32 | 357460.6 | 4080.0019 | 5 | 41 | 3.505584 | -2.282175 | 2.931699 | 2.586029 | 12.30806 | 9.779429
2018-04-04 22:34 | 357580.6 | 4200.001 | 5 | 41 | 3.479787 | -2.282008 | 2.931699 | 2.662086 | 12.30806 | 10.04513
2018-04-04 22:36 | 357700.6 | 4320.001 | 5 | 41 | 3.440091 | -2.282027 | 2.931699 | 2.73814 | 12.30806 | 10.30839
2018-04-04 22:38 | 357820.6 | 4440.001 | 5 | 41 | 3.371728 | -2.282163 | 2.931699 | 2.814194 | 12.30806 | 10.5677
2018-04-04 22:40 | 357940.6 | 4560.0003 | 5 | 41 | 3.21334 | -2.282156 | 2.931699 | 2.890249 | 12.30806 | 10.81908
2018-04-04 22:41 | 358006.4 | 4625.7879 | 5 | 41 | 2.999966 | -2.281787 | 2.931699 | 2.931947 | 12.30806 | 10.94932
2018-04-04 22:43 | 358126.4 | 120.0002 | 6 | 41 | 3.240638 | 0 | 2.931699 | 2.931947 | 12.30806 | 10.94932
2018-04-04 22:45 | 358246.4 | 240.0002 | 6 | 41 | 3.254105 | 0 | 2.931699 | 2.931947 | 12.30806 | 10.94932
2018-04-04 22:46 | 358306.4 | 300.004 | 6 | 41 | 3.258503 | 0 | 2.931699 | 2.931947 | 12.30806 | 10.94932
2018-04-04 22:46 | 358306.4 | 0.0023 | 7 | 42 | 3.258486 | 0 | 0 | 0 | 0 | 0
2018-04-04 22:48 | 358426.5 | 120.0011 | 2 | 42 | 3.988228 | 4.890007 | 0.1622939 | 5.89e-10 | 0.6238323 | 1.92e-09
2018-04-04 22:50 | 358546.5 | 240.0002 | 2 | 42 | 4.03004 | 4.889961 | 0.3252708 | 5.89e-10 | 1.277668 | 1.92e-09
2018-04-04 22:52 | 358666.5 | 360.001 | 2 | 42 | 4.064748 | 4.890009 | 0.4882504 | 5.89e-10 | 1.937389 | 1.92e-09
2018-04-04 22:54 | 358786.5 | 480.0002 | 2 | 42 | 4.093811 | 4.890009 | 0.6512271 | 5.89e-10 | 2.602282 | 1.92e-09
2018-04-04 22:56 | 358906.5 | 600.0018 | 2 | 42 | 4.118591 | 4.890001 | 0.8142076 | 5.89e-10 | 3.271564 | 1.92e-09
2018-04-04 22:58 | 359026.5 | 720.0002 | 2 | 42 | 4.141583 | 4.889999 | 0.9771828 | 5.89e-10 | 3.944658 | 1.92e-09
2018-04-04 23:00 | 359146.5 | 840.0004 | 2 | 42 | 4.16686 | 4.889988 | 1.140162 | 5.89e-10 | 4.621667 | 1.92e-09
2018-04-04 23:02 | 359266.5 | 960.0003 | 2 | 42 | 4.195247 | 4.889973 | 1.303135 | 5.89e-10 | 5.303019 | 1.92e-09
2018-04-04 23:04 | 359386.5 | 1080.001 | 2 | 42 | 4.200388 | 4.454926 | 1.459887 | 5.89e-10 | 5.961369 | 1.92e-09
2018-04-04 23:06 | 359506.5 | 1200.0002 | 2 | 42 | 4.200403 | 3.964357 | 1.600155 | 5.89e-10 | 6.550552 | 1.92e-09
2018-04-04 23:08 | 359626.5 | 1320.001 | 2 | 42 | 4.200398 | 3.493904 | 1.724368 | 5.89e-10 | 7.072294 | 1.92e-09
2018-04-04 23:09 | 359689 | 1382.4656 | 2 | 42 | 4.200399 | 3.259979 | 1.782938 | 5.89e-10 | 7.318313 | 1.92e-09
2018-04-04 23:11 | 359809 | 120.0019 | 3 | 42 | 4.228721 | 3.259972 | 1.891147 | 5.89e-10 | 7.774249 | 1.92e-09
2018-04-04 23:13 | 359929 | 240.0019 | 3 | 42 | 4.261461 | 3.259962 | 1.999797 | 5.89e-10 | 8.235456 | 1.92e-09
2018-04-04 23:15 | 360049 | 360.001 | 3 | 42 | 4.296723 | 3.259886 | 2.108449 | 5.89e-10 | 8.700365 | 1.92e-09
2018-04-04 23:17 | 360169 | 480.001 | 3 | 42 | 4.334327 | 3.259935 | 2.217099 | 5.89e-10 | 9.16923 | 1.92e-09
2018-04-04 23:19 | 360289 | 600.001 | 3 | 42 | 4.373912 | 3.259947 | 2.325752 | 5.89e-10 | 9.642298 | 1.92e-09
2018-04-04 23:21 | 360409 | 720.001 | 3 | 42 | 4.400417 | 3.023312 | 2.432904 | 5.89e-10 | 10.11287 | 1.92e-09
2018-04-04 23:23 | 360529 | 840.0011 | 3 | 42 | 4.400381 | 2.529984 | 2.525122 | 5.89e-10 | 10.51867 | 1.92e-09
2018-04-04 23:25 | 360649 | 960.001 | 3 | 42 | 4.4004 | 2.129906 | 2.602555 | 5.89e-10 | 10.85941 | 1.92e-09
2018-04-04 23:27 | 360769 | 1080.001 | 3 | 42 | 4.400387 | 1.802536 | 2.667907 | 5.89e-10 | 11.14698 | 1.92e-09
2018-04-04 23:29 | 360889 | 1200.001 | 3 | 42 | 4.400373 | 1.534727 | 2.723374 | 5.89e-10 | 11.39106 | 1.92e-09
2018-04-04 23:31 | 361009 | 1320.0003 | 3 | 42 | 4.400382 | 1.315157 | 2.770744 | 5.89e-10 | 11.5995 | 1.92e-09
2018-04-04 23:33 | 361129 | 1440.001 | 3 | 42 | 4.400385 | 1.134289 | 2.811463 | 5.89e-10 | 11.77868 | 1.92e-09
2018-04-04 23:35 | 361249 | 1560.001 | 3 | 42 | 4.400373 | 0.9842625 | 2.846682 | 5.89e-10 | 11.93366 | 1.92e-09
2018-04-04 23:37 | 361369 | 1680.0011 | 3 | 42 | 4.400357 | 0.8589935 | 2.877335 | 5.89e-10 | 12.06854 | 1.92e-09
2018-04-04 23:39 | 361489 | 1800.0002 | 3 | 42 | 4.400362 | 0.754385 | 2.90417 | 5.89e-10 | 12.18663 | 1.92e-09
2018-04-04 23:41 | 361609 | 1920.001 | 3 | 42 | 4.400364 | 0.6657982 | 2.927798 | 5.89e-10 | 12.2906 | 1.92e-09
2018-04-04 23:42 | 361629 | 1939.992 | 3 | 42 | 4.400337 | 0.6519909 | 2.931458 | 5.89e-10 | 12.3067 | 1.92e-09
2018-04-04 23:44 | 361749.1 | 120.0002 | 4 | 42 | 4.348994 | 0 | 2.931458 | 5.89e-10 | 12.3067 | 1.92e-09
2018-04-04 23:46 | 361869.1 | 240.001 | 4 | 42 | 4.345285 | 0 | 2.931458 | 5.89e-10 | 12.3067 | 1.92e-09
2018-04-04 23:47 | 361929.1 | 300.0033 | 4 | 42 | 4.344173 | 0 | 2.931458 | 5.89e-10 | 12.3067 | 1.92e-09
2018-04-04 23:49 | 362049.1143 | 120.001 | 5 | 42 | 4.157009 | -2.2822 | 2.931458 | 0.07604968 | 12.3067 | 0.3179958
2018-04-04 23:51 | 362169.1143 | 240.001 | 5 | 42 | 4.125051 | -2.281829 | 2.931458 | 0.1521134 | 12.3067 | 0.6329579
2018-04-04 23:53 | 362289.1151 | 360.0018 | 5 | 42 | 4.094659 | -2.281868 | 2.931458 | 0.228167 | 12.3067 | 0.9455221
2018-04-04 23:55 | 362409.1143 | 480.001 | 5 | 42 | 4.064732 | -2.281831 | 2.931458 | 0.3042227 | 12.3067 | 1.255804
2018-04-04 23:57 | 362529.1135 | 600.0002 | 5 | 42 | 4.035113 | -2.28182 | 2.931458 | 0.380281 | 12.3067 | 1.563832
2018-04-04 23:59 | 362649.1135 | 720.0002 | 5 | 42 | 4.005881 | -2.282043 | 2.931458 | 0.4563384 | 12.3067 | 1.869618
2018-04-05 00:01 | 362769.1135 | 840.0002 | 5 | 42 | 3.977081 | -2.282154 | 2.931458 | 0.5323986 | 12.3067 | 2.173208
2018-04-05 00:03 | 362889.1151 | 960.0018 | 5 | 42 | 3.948796 | -2.282127 | 2.931458 | 0.6084709 | 12.3067 | 2.474674
2018-04-05 00:05 | 363009.1135 | 1080.0002 | 5 | 42 | 3.921176 | -2.282123 | 2.931458 | 0.6845351 | 12.3067 | 2.77398
2018-04-05 00:07 | 363129.1143 | 1200.001 | 5 | 42 | 3.894442 | -2.28215 | 2.931458 | 0.7605937 | 12.3067 | 3.071197
2018-04-05 00:09 | 363249.1136 | 1320.0003 | 5 | 42 | 3.868675 | -2.282177 | 2.931458 | 0.8366647 | 12.3067 | 3.366464
2018-04-05 00:11 | 363369.1151 | 1440.0018 | 5 | 42 | 3.844027 | -2.282163 | 2.931458 | 0.9127287 | 12.3067 | 3.659787
2018-04-05 00:13 | 363489.1135 | 1560.0002 | 5 | 42 | 3.820557 | -2.282181 | 2.931458 | 0.9887844 | 12.3067 | 3.951246
2018-04-05 00:15 | 363609.1143 | 1680.001 | 5 | 42 | 3.798265 | -2.282135 | 2.931458 | 1.064857 | 12.3067 | 4.241031
2018-04-05 00:17 | 363729.1143 | 1800.001 | 5 | 42 | 3.777012 | -2.282165 | 2.931458 | 1.140921 | 12.3067 | 4.529125
2018-04-05 00:19 | 363849.1143 | 1920.001 | 5 | 42 | 3.756858 | -2.282154 | 2.931458 | 1.216983 | 12.3067 | 4.815639
2018-04-05 00:21 | 363969.1143 | 2040.001 | 5 | 42 | 3.737908 | -2.282189 | 2.931458 | 1.293045 | 12.3067 | 5.100664
2018-04-05 00:23 | 364089.1142 | 2160.0009 | 5 | 42 | 3.720002 | -2.282133 | 2.931458 | 1.369113 | 12.3067 | 5.384314
2018-04-05 00:25 | 364209.1143 | 2280.001 | 5 | 42 | 3.702998 | -2.282147 | 2.931458 | 1.445172 | 12.3067 | 5.6666
2018-04-05 00:27 | 364329.1147 | 2400.0014 | 5 | 42 | 3.686839 | -2.282163 | 2.931458 | 1.521236 | 12.3067 | 5.947645
2018-04-05 00:29 | 364449.1143 | 2520.001 | 5 | 42 | 3.671657 | -2.282175 | 2.931458 | 1.597296 | 12.3067 | 6.227482
2018-04-05 00:31 | 364569.1144 | 2640.0011 | 5 | 42 | 3.65739 | -2.28181 | 2.931458 | 1.673355 | 12.3067 | 6.506195
2018-04-05 00:33 | 364689.1143 | 2760.001 | 5 | 42 | 3.644102 | -2.281837 | 2.931458 | 1.749411 | 12.3067 | 6.783848
2018-04-05 00:35 | 364809.1151 | 2880.0018 | 5 | 42 | 3.631795 | -2.281822 | 2.931458 | 1.825467 | 12.3067 | 7.060532
2018-04-05 00:37 | 364929.1136 | 3000.0003 | 5 | 42 | 3.620357 | -2.282144 | 2.931458 | 1.901522 | 12.3067 | 7.336308
2018-04-05 00:39 | 365049.1135 | 3120.0002 | 5 | 42 | 3.609616 | -2.282152 | 2.931458 | 1.97758 | 12.3067 | 7.611254
2018-04-05 00:41 | 365169.1144 | 3240.0011 | 5 | 42 | 3.599249 | -2.282068 | 2.931458 | 2.053637 | 12.3067 | 7.885394
2018-04-05 00:43 | 365289.1143 | 3360.001 | 5 | 42 | 3.588815 | -2.281796 | 2.931458 | 2.129694 | 12.3067 | 8.158748
2018-04-05 00:45 | 365409.1152 | 3480.0019 | 5 | 42 | 3.577814 | -2.281816 | 2.931458 | 2.205751 | 12.3067 | 8.431287
2018-04-05 00:47 | 365529.1135 | 3600.0002 | 5 | 42 | 3.565964 | -2.282166 | 2.931458 | 2.281807 | 12.3067 | 8.702959
2018-04-05 00:49 | 365649.1144 | 3720.0011 | 5 | 42 | 3.553361 | -2.282161 | 2.931458 | 2.357865 | 12.3067 | 8.973703
2018-04-05 00:51 | 365769.1143 | 3840.001 | 5 | 42 | 3.539844 | -2.281839 | 2.931458 | 2.433925 | 12.3067 | 9.243466
2018-04-05 00:53 | 365889.1144 | 3960.0011 | 5 | 42 | 3.524608 | -2.281987 | 2.931458 | 2.509982 | 12.3067 | 9.512132
2018-04-05 00:55 | 366009.1152 | 4080.0019 | 5 | 42 | 3.505514 | -2.282029 | 2.931458 | 2.586038 | 12.3067 | 9.779506
2018-04-05 00:57 | 366129.1135 | 4200.0002 | 5 | 42 | 3.479665 | -2.28215 | 2.931458 | 2.662095 | 12.3067 | 10.0452
2018-04-05 00:59 | 366249.1135 | 4320.0002 | 5 | 42 | 3.439971 | -2.282175 | 2.931458 | 2.738151 | 12.3067 | 10.30846
2018-04-05 01:01 | 366369.1161 | 4440.0028 | 5 | 42 | 3.371458 | -2.281848 | 2.931458 | 2.814211 | 12.3067 | 10.56778
2018-04-05 01:03 | 366489.1135 | 4560.0002 | 5 | 42 | 3.212806 | -2.281822 | 2.931458 | 2.890258 | 12.3067 | 10.8191
2018-04-05 01:04 | 366554.6934 | 4625.5801 | 5 | 42 | 2.999984 | -2.281825 | 2.931458 | 2.931827 | 12.3067 | 10.94893
2018-04-05 01:06 | 366674.8 | 120.0018 | 6 | 42 | 3.24094 | 0 | 2.931458 | 2.931831 | 12.3067 | 10.94894
2018-04-05 01:08 | 366794.8 | 240.0001 | 6 | 42 | 3.25442 | 0 | 2.931458 | 2.931831 | 12.3067 | 10.94894
2018-04-05 01:09 | 366854.8 | 300.0032 | 6 | 42 | 3.258829 | 0 | 2.931458 | 2.931831 | 12.3067 | 10.94894
2018-04-05 01:09 | 366854.8 | 0.0049 | 7 | 43 | 3.258825 | 0 | 0 | 0 | 0 | 0
2018-04-05 01:11 | 366974.9 | 120.0009 | 2 | 43 | 3.988635 | 4.890007 | 0.1623067 | 3.85e-10 | 0.6239537 | 1.253e-09
2018-04-05 01:13 | 367094.9 | 240.0001 | 2 | 43 | 4.030435 | 4.88998 | 0.3252853 | 3.85e-10 | 1.277857 | 1.253e-09
2018-04-05 01:15 | 367214.9 | 360.0001 | 2 | 43 | 4.065232 | 4.889982 | 0.4882638 | 3.85e-10 | 1.937643 | 1.253e-09
2018-04-05 01:17 | 367334.9 | 480.0007 | 2 | 43 | 4.094322 | 4.890001 | 0.6512467 | 3.85e-10 | 2.602644 | 1.253e-09
2018-04-05 01:19 | 367454.9 | 600.0009 | 2 | 43 | 4.119054 | 4.889986 | 0.8142154 | 3.85e-10 | 3.271956 | 1.253e-09
2018-04-05 01:21 | 367574.9 | 720.0001 | 2 | 43 | 4.142032 | 4.889982 | 0.9772046 | 3.85e-10 | 3.945182 | 1.253e-09
2018-04-05 01:23 | 367694.9 | 840.0003 | 2 | 43 | 4.167163 | 4.889999 | 1.140185 | 3.85e-10 | 4.622259 | 1.253e-09
2018-04-05 01:25 | 367814.9 | 960.001 | 2 | 43 | 4.195496 | 4.890015 | 1.303164 | 3.85e-10 | 5.303686 | 1.253e-09
2018-04-05 01:27 | 367934.9 | 1080.0002 | 2 | 43 | 4.200418 | 4.451948 | 1.4598 | 3.85e-10 | 5.961557 | 1.253e-09
2018-04-05 01:29 | 368054.9 | 1200.0018 | 2 | 43 | 4.200415 | 3.958794 | 1.599924 | 3.85e-10 | 6.550134 | 1.253e-09
2018-04-05 01:31 | 368174.9 | 1320.0017 | 2 | 43 | 4.200392 | 3.487808 | 1.723952 | 3.85e-10 | 7.071102 | 1.253e-09
2018-04-05 01:32 | 368235.6 | 1380.7135 | 2 | 43 | 4.200389 | 3.259991 | 1.780832 | 3.85e-10 | 7.310018 | 1.253e-09
2018-04-05 01:34 | 368355.6 | 120.0002 | 3 | 43 | 4.228689 | 3.259901 | 1.889031 | 3.85e-10 | 7.765911 | 1.253e-09
2018-04-05 01:36 | 368475.6 | 240.0001 | 3 | 43 | 4.26143 | 3.259939 | 1.997687 | 3.85e-10 | 8.227141 | 1.253e-09
2018-04-05 01:38 | 368595.6 | 360.0001 | 3 | 43 | 4.29667 | 3.259943 | 2.106341 | 3.85e-10 | 8.692054 | 1.253e-09
2018-04-05 01:40 | 368715.6 | 480.0001 | 3 | 43 | 4.334174 | 3.259924 | 2.214994 | 3.85e-10 | 9.160915 | 1.253e-09
2018-04-05 01:42 | 368835.6 | 600.0009 | 3 | 43 | 4.373816 | 3.259968 | 2.323651 | 3.85e-10 | 9.63399 | 1.253e-09
2018-04-05 01:44 | 368955.6 | 720.0002 | 3 | 43 | 4.400406 | 3.024477 | 2.430825 | 3.85e-10 | 10.10466 | 1.253e-09
2018-04-05 01:46 | 369075.6 | 840.0001 | 3 | 43 | 4.400417 | 2.531805 | 2.523093 | 3.85e-10 | 10.51068 | 1.253e-09
2018-04-05 01:48 | 369195.6 | 960.0001 | 3 | 43 | 4.400388 | 2.130774 | 2.600563 | 3.85e-10 | 10.85157 | 1.253e-09
2018-04-05 01:50 | 369315.6 | 1080.001 | 3 | 43 | 4.400393 | 1.803608 | 2.665948 | 3.85e-10 | 11.13929 | 1.253e-09
2018-04-05 01:52 | 369435.6 | 1200.0018 | 3 | 43 | 4.40037 | 1.535408 | 2.721442 | 3.85e-10 | 11.38349 | 1.253e-09
2018-04-05 01:54 | 369555.6 | 1320.0009 | 3 | 43 | 4.400385 | 1.316151 | 2.768843 | 3.85e-10 | 11.59207 | 1.253e-09
2018-04-05 01:56 | 369675.6 | 1440.0001 | 3 | 43 | 4.400392 | 1.135427 | 2.809588 | 3.85e-10 | 11.77136 | 1.253e-09
2018-04-05 01:58 | 369795.6 | 1560.0001 | 3 | 43 | 4.400378 | 0.9852161 | 2.844833 | 3.85e-10 | 11.92646 | 1.253e-09
2018-04-05 02:00 | 369915.6 | 1680.0001 | 3 | 43 | 4.40035 | 0.8595524 | 2.875511 | 3.85e-10 | 12.06145 | 1.253e-09
2018-04-05 02:02 | 370035.6 | 1800.0001 | 3 | 43 | 4.40035 | 0.7548676 | 2.902367 | 3.85e-10 | 12.17963 | 1.253e-09
2018-04-05 02:04 | 370155.6 | 1920.0018 | 3 | 43 | 4.400334 | 0.6662235 | 2.92601 | 3.85e-10 | 12.28367 | 1.253e-09
2018-04-05 02:04 | 370176.8 | 1941.2147 | 3 | 43 | 4.400331 | 0.6519985 | 2.929895 | 3.85e-10 | 12.30076 | 1.253e-09
2018-04-05 02:06 | 370296.9 | 120.0002 | 4 | 43 | 4.348961 | 0 | 2.929895 | 3.85e-10 | 12.30076 | 1.253e-09
2018-04-05 02:08 | 370416.9 | 240.0001 | 4 | 43 | 4.345263 | 0 | 2.929895 | 3.85e-10 | 12.30076 | 1.253e-09
2018-04-05 02:09 | 370476.9 | 300.0039 | 4 | 43 | 4.34414 | 0 | 2.929895 | 3.85e-10 | 12.30076 | 1.253e-09
2018-04-05 02:11 | 370596.9 | 120.0011 | 5 | 43 | 4.156801 | -2.282161 | 2.929895 | 0.07606241 | 12.30076 | 0.3180335
2018-04-05 02:13 | 370716.9 | 240.0011 | 5 | 43 | 4.124784 | -2.28215 | 2.929895 | 0.1521216 | 12.30076 | 0.6329586
2018-04-05 02:15 | 370836.9 | 360.0003 | 5 | 43 | 4.094366 | -2.282079 | 2.929895 | 0.2281762 | 12.30076 | 0.9455073
2018-04-05 02:17 | 370956.9 | 480.0019 | 5 | 43 | 4.064442 | -2.282186 | 2.929895 | 0.3042334 | 12.30076 | 1.255773
2018-04-05 02:19 | 371076.9 | 600.0011 | 5 | 43 | 4.034838 | -2.282161 | 2.929895 | 0.3802947 | 12.30076 | 1.563792
2018-04-05 02:21 | 371196.9 | 720.0011 | 5 | 43 | 4.005607 | -2.282152 | 2.929895 | 0.4563532 | 12.30076 | 1.869563
2018-04-05 02:23 | 371316.9 | 840.0002 | 5 | 43 | 3.976849 | -2.281833 | 2.929895 | 0.532412 | 12.30076 | 2.173128
2018-04-05 02:25 | 371436.9 | 960.0011 | 5 | 43 | 3.948565 | -2.282123 | 2.929895 | 0.6084725 | 12.30076 | 2.47453
2018-04-05 02:27 | 371556.9 | 1080.0002 | 5 | 43 | 3.920944 | -2.28211 | 2.929895 | 0.6845323 | 12.30076 | 2.773803
2018-04-05 02:29 | 371676.9 | 1200.0011 | 5 | 43 | 3.894192 | -2.28211 | 2.929895 | 0.7605838 | 12.30076 | 3.070973
2018-04-05 02:31 | 371796.9 | 1320.001 | 5 | 43 | 3.868428 | -2.282031 | 2.929895 | 0.8366531 | 12.30076 | 3.366215
2018-04-05 02:33 | 371916.9 | 1440.0011 | 5 | 43 | 3.843707 | -2.282102 | 2.929895 | 0.9127141 | 12.30076 | 3.659502
2018-04-05 02:35 | 372036.9 | 1560.0003 | 5 | 43 | 3.820238 | -2.282133 | 2.929895 | 0.9887754 | 12.30076 | 3.950958
2018-04-05 02:37 | 372156.9 | 1680.0018 | 5 | 43 | 3.797904 | -2.282184 | 2.929895 | 1.064838 | 12.30076 | 4.240681
2018-04-05 02:39 | 372276.9 | 1800.001 | 5 | 43 | 3.776641 | -2.282102 | 2.929895 | 1.140899 | 12.30076 | 4.528737
2018-04-05 02:41 | 372396.9 | 1920.0019 | 5 | 43 | 3.756547 | -2.282091 | 2.929895 | 1.216964 | 12.30076 | 4.815235
2018-04-05 02:43 | 372516.9 | 2040.0003 | 5 | 43 | 3.737604 | -2.282133 | 2.929895 | 1.293021 | 12.30076 | 5.10022
2018-04-05 02:45 | 372636.9 | 2160.0019 | 5 | 43 | 3.719699 | -2.282119 | 2.929895 | 1.369089 | 12.30076 | 5.383844
2018-04-05 02:47 | 372756.9 | 2280.0002 | 5 | 43 | 3.702647 | -2.282129 | 2.929895 | 1.445154 | 12.30076 | 5.666127
2018-04-05 02:49 | 372876.9 | 2400.0019 | 5 | 43 | 3.686524 | -2.282096 | 2.929895 | 1.521219 | 12.30076 | 5.947154
2018-04-05 02:51 | 372996.9 | 2520.0003 | 5 | 43 | 3.67133 | -2.282015 | 2.929895 | 1.597279 | 12.30076 | 6.226964
2018-04-05 02:53 | 373116.9 | 2640.0019 | 5 | 43 | 3.657069 | -2.282085 | 2.929895 | 1.673338 | 12.30076 | 6.505653
2018-04-05 02:55 | 373236.9 | 2760.0019 | 5 | 43 | 3.643796 | -2.2821 | 2.929895 | 1.749398 | 12.30076 | 6.7833
2018-04-05 02:57 | 373356.9 | 2880.0003 | 5 | 43 | 3.631546 | -2.282152 | 2.929895 | 1.825459 | 12.30076 | 7.059979
2018-04-05 02:59 | 373476.9 | 3000.0003 | 5 | 43 | 3.620182 | -2.282198 | 2.929895 | 1.901519 | 12.30076 | 7.335757
2018-04-05 03:01 | 373596.9 | 3120.0011 | 5 | 43 | 3.60948 | -2.282175 | 2.929895 | 1.97758 | 12.30076 | 7.610703
2018-04-05 03:03 | 373716.9 | 3240.0003 | 5 | 43 | 3.599141 | -2.282175 | 2.929895 | 2.053641 | 12.30076 | 7.88485
2018-04-05 03:05 | 373836.9 | 3360.0027 | 5 | 43 | 3.588702 | -2.282186 | 2.929895 | 2.129699 | 12.30076 | 8.158199
2018-04-05 03:07 | 373956.9 | 3480.0003 | 5 | 43 | 3.577675 | -2.28215 | 2.929895 | 2.20576 | 12.30076 | 8.430745
2018-04-05 03:09 | 374076.9 | 3600.0019 | 5 | 43 | 3.56586 | -2.282158 | 2.929895 | 2.281821 | 12.30076 | 8.702423
2018-04-05 03:11 | 374196.9 | 3720.0011 | 5 | 43 | 3.553229 | -2.282184 | 2.929895 | 2.357884 | 12.30076 | 8.973178
2018-04-05 03:13 | 374316.9 | 3840.0011 | 5 | 43 | 3.539663 | -2.282171 | 2.929895 | 2.433944 | 12.30076 | 9.24293
2018-04-05 03:15 | 374436.9 | 3960.0011 | 5 | 43 | 3.52441 | -2.281825 | 2.929895 | 2.510004 | 12.30076 | 9.511591
2018-04-05 03:17 | 374556.9 | 4080.0003 | 5 | 43 | 3.505311 | -2.282138 | 2.929895 | 2.586061 | 12.30076 | 9.778952
2018-04-05 03:19 | 374676.9 | 4200.002 | 5 | 43 | 3.479395 | -2.282135 | 2.929895 | 2.662126 | 12.30076 | 10.04466
2018-04-05 03:21 | 374796.9 | 4320.0011 | 5 | 43 | 3.43958 | -2.282152 | 2.929895 | 2.738183 | 12.30076 | 10.30789
2018-04-05 03:23 | 374916.9 | 4440.0011 | 5 | 43 | 3.370733 | -2.28215 | 2.929895 | 2.814246 | 12.30076 | 10.56718
2018-04-05 03:25 | 375036.9 | 4560.0011 | 5 | 43 | 3.210943 | -2.282189 | 2.929895 | 2.890299 | 12.30076 | 10.81843
2018-04-05 03:26 | 375101.7 | 4624.7353 | 5 | 43 | 2.999991 | -2.282071 | 2.929895 | 2.931336 | 12.30076 | 10.94655
2018-04-05 03:28 | 375221.7 | 120.0017 | 6 | 43 | 3.241023 | 0 | 2.929895 | 2.931336 | 12.30076 | 10.94655
2018-04-05 03:30 | 375341.7 | 240.0009 | 6 | 43 | 3.254542 | 0 | 2.929895 | 2.931336 | 12.30076 | 10.94655
2018-04-05 03:31 | 375401.7 | 300.0015 | 6 | 43 | 3.258955 | 0 | 2.929895 | 2.931336 | 12.30076 | 10.94655
2018-04-05 03:31 | 375401.7 | 0.0024 | 7 | 44 | 3.259067 | 0 | 0 | 0 | 0 | 0
2018-04-05 03:33 | 375521.8 | 120.0002 | 2 | 44 | 3.98878 | 4.890009 | 0.1622928 | 2.123e-09 | 0.6239288 | 6.919e-09
2018-04-05 03:35 | 375641.8 | 240.0009 | 2 | 44 | 4.030667 | 4.889971 | 0.3252686 | 2.123e-09 | 1.277852 | 6.919e-09
2018-04-05 03:37 | 375761.8 | 360.0003 | 2 | 44 | 4.065422 | 4.890001 | 0.4882461 | 2.123e-09 | 1.937667 | 6.919e-09
2018-04-05 03:39 | 375881.8 | 480.0001 | 2 | 44 | 4.094553 | 4.890003 | 0.6512243 | 2.123e-09 | 2.602677 | 6.919e-09
2018-04-05 03:41 | 376001.8 | 600.0001 | 2 | 44 | 4.119328 | 4.889973 | 0.8141962 | 2.123e-09 | 3.272046 | 6.919e-09
2018-04-05 03:43 | 376121.8 | 720.0009 | 2 | 44 | 4.142347 | 4.889992 | 0.9771778 | 2.123e-09 | 3.945284 | 6.919e-09
2018-04-05 03:45 | 376241.8 | 840.0009 | 2 | 44 | 4.167598 | 4.889938 | 1.140157 | 2.123e-09 | 4.62241 | 6.919e-09
2018-04-05 03:47 | 376361.8 | 960.0009 | 2 | 44 | 4.195997 | 4.889999 | 1.303131 | 2.123e-09 | 5.303894 | 6.919e-09
2018-04-05 03:49 | 376481.8 | 1080.0025 | 2 | 44 | 4.200397 | 4.446041 | 1.459563 | 2.123e-09 | 5.960919 | 6.919e-09
2018-04-05 03:51 | 376601.8 | 1200.0017 | 2 | 44 | 4.200397 | 3.958223 | 1.599575 | 2.123e-09 | 6.549023 | 6.919e-09
2018-04-05 03:53 | 376721.8 | 1320.0009 | 2 | 44 | 4.200405 | 3.488842 | 1.723611 | 2.123e-09 | 7.070024 | 6.919e-09
2018-04-05 03:54 | 376783.1 | 1381.2503 | 2 | 44 | 4.200396 | 3.259993 | 1.781002 | 2.123e-09 | 7.311089 | 6.919e-09
2018-04-05 03:56 | 376903.1 | 120.0002 | 3 | 44 | 4.228721 | 3.25992 | 1.889215 | 2.123e-09 | 7.767043 | 6.919e-09
2018-04-05 03:58 | 377023.1 | 240.0009 | 3 | 44 | 4.261477 | 3.259932 | 1.997857 | 2.123e-09 | 8.228217 | 6.919e-09
2018-04-05 04:00 | 377143.1 | 360.001 | 3 | 44 | 4.296624 | 3.259861 | 2.106519 | 2.123e-09 | 8.693163 | 6.919e-09
2018-04-05 04:02 | 377263.1 | 480.0001 | 3 | 44 | 4.334191 | 3.259903 | 2.215166 | 2.123e-09 | 9.162 | 6.919e-09
2018-04-05 04:04 | 377383.1 | 600.0001 | 3 | 44 | 4.3738 | 3.25989 | 2.323804 | 2.123e-09 | 9.634992 | 6.919e-09
2018-04-05 04:06 | 377503.1 | 720.0001 | 3 | 44 | 4.400403 | 3.024145 | 2.430979 | 2.123e-09 | 10.10566 | 6.919e-09
2018-04-05 04:08 | 377623.1 | 840.0002 | 3 | 44 | 4.400409 | 2.531097 | 2.523248 | 2.123e-09 | 10.51168 | 6.919e-09
2018-04-05 04:10 | 377743.1 | 960.0018 | 3 | 44 | 4.400386 | 2.131332 | 2.600724 | 2.123e-09 | 10.85261 | 6.919e-09
2018-04-05 04:12 | 377863.1 | 1080.0002 | 3 | 44 | 4.400371 | 1.803743 | 2.666125 | 2.123e-09 | 11.1404 | 6.919e-09
2018-04-05 04:14 | 377983.1 | 1200.001 | 3 | 44 | 4.400388 | 1.536217 | 2.72164 | 2.123e-09 | 11.38468 | 6.919e-09
2018-04-05 04:16 | 378103.1 | 1320.001 | 3 | 44 | 4.40036 | 1.316496 | 2.769058 | 2.123e-09 | 11.59334 | 6.919e-09
2018-04-05 04:18 | 378223.1 | 1440.001 | 3 | 44 | 4.400352 | 1.134861 | 2.809819 | 2.123e-09 | 11.7727 | 6.919e-09
2018-04-05 04:20 | 378343.1 | 1560.001 | 3 | 44 | 4.400374 | 0.9853096 | 2.845075 | 2.123e-09 | 11.92785 | 6.919e-09
2018-04-05 04:22 | 378463.1 | 1680.0002 | 3 | 44 | 4.400341 | 0.8599415 | 2.875768 | 2.123e-09 | 12.06291 | 6.919e-09
2018-04-05 04:24 | 378583.1 | 1800.0002 | 3 | 44 | 4.40039 | 0.75597 | 2.902645 | 2.123e-09 | 12.18117 | 6.919e-09
2018-04-05 04:26 | 378703.1 | 1920.0002 | 3 | 44 | 4.400365 | 0.6669483 | 2.926304 | 2.123e-09 | 12.28528 | 6.919e-09
2018-04-05 04:27 | 378726.2 | 1943.1135 | 3 | 44 | 4.400381 | 0.6519966 | 2.930536 | 2.123e-09 | 12.3039 | 6.919e-09
2018-04-05 04:29 | 378846.3 | 120.0008 | 4 | 44 | 4.348952 | 0 | 2.930537 | 2.123e-09 | 12.30391 | 6.919e-09
2018-04-05 04:31 | 378966.3 | 240.0008 | 4 | 44 | 4.345251 | 0 | 2.930537 | 2.123e-09 | 12.30391 | 6.919e-09
2018-04-05 04:32 | 379026.3 | 300.003 | 4 | 44 | 4.344121 | 0 | 2.930537 | 2.123e-09 | 12.30391 | 6.919e-09
2018-04-05 04:34 | 379146.3 | 120.0003 | 5 | 44 | 4.156565 | -2.282142 | 2.930537 | 0.07605968 | 12.30391 | 0.3180065
2018-04-05 04:36 | 379266.3 | 240.0003 | 5 | 44 | 4.124522 | -2.282117 | 2.930537 | 0.1521271 | 12.30391 | 0.6329473
2018-04-05 04:38 | 379386.3 | 360.0003 | 5 | 44 | 4.094114 | -2.282146 | 2.930537 | 0.2281904 | 12.30391 | 0.945512
2018-04-05 04:40 | 379506.3 | 480.0003 | 5 | 44 | 4.064201 | -2.282179 | 2.930537 | 0.3042537 | 12.30391 | 1.255784
2018-04-05 04:42 | 379626.3 | 600.0019 | 5 | 44 | 4.034601 | -2.282196 | 2.930537 | 0.3803131 | 12.30391 | 1.563777
2018-04-05 04:44 | 379746.3 | 720.0004 | 5 | 44 | 4.005341 | -2.282171 | 2.930537 | 0.4563802 | 12.30391 | 1.869562
2018-04-05 04:46 | 379866.3 | 840.002 | 5 | 44 | 3.976562 | -2.282154 | 2.930537 | 0.5324362 | 12.30391 | 2.173095
2018-04-05 04:48 | 379986.3 | 960.0004 | 5 | 44 | 3.948249 | -2.28214 | 2.930537 | 0.608488 | 12.30391 | 2.47444
2018-04-05 04:50 | 380106.3 | 1080.0004 | 5 | 44 | 3.920672 | -2.282166 | 2.930537 | 0.6845578 | 12.30391 | 2.77373
2018-04-05 04:52 | 380226.3 | 1200.0004 | 5 | 44 | 3.893897 | -2.282154 | 2.930537 | 0.7606176 | 12.30391 | 3.070913
2018-04-05 04:54 | 380346.3 | 1320.0004 | 5 | 44 | 3.868107 | -2.282181 | 2.930537 | 0.8366796 | 12.30391 | 3.366104
2018-04-05 04:56 | 380466.3 | 1440.0012 | 5 | 44 | 3.84341 | -2.282163 | 2.930537 | 0.9127344 | 12.30391 | 3.659346
2018-04-05 04:58 | 380586.3 | 1560.0004 | 5 | 44 | 3.819956 | -2.282112 | 2.930537 | 0.9888065 | 12.30391 | 3.950821
2018-04-05 05:00 | 380706.3 | 1680.0016 | 5 | 44 | 3.797624 | -2.282114 | 2.930537 | 1.064871 | 12.30391 | 4.240529
2018-04-05 05:02 | 380826.3 | 1800.0004 | 5 | 44 | 3.776332 | -2.282114 | 2.930537 | 1.140933 | 12.30391 | 4.528566
2018-04-05 05:04 | 380946.3 | 1920.0004 | 5 | 44 | 3.756178 | -2.28215 | 2.930537 | 1.216995 | 12.30391 | 4.815029
2018-04-05 05:06 | 381066.3 | 2040.0012 | 5 | 44 | 3.737226 | -2.282102 | 2.930537 | 1.29304 | 12.30391 | 5.09994
2018-04-05 05:08 | 381186.3 | 2160.0005 | 5 | 44 | 3.719314 | -2.282156 | 2.930537 | 1.369122 | 12.30391 | 5.383586
2018-04-05 05:10 | 381306.3 | 2280.0012 | 5 | 44 | 3.70229 | -2.282147 | 2.930537 | 1.445186 | 12.30391 | 5.665839
2018-04-05 05:12 | 381426.3 | 2400.0004 | 5 | 44 | 3.686181 | -2.282091 | 2.930537 | 1.521243 | 12.30391 | 5.946808
2018-04-05 05:14 | 381546.3 | 2520.0004 | 5 | 44 | 3.67099 | -2.282119 | 2.930537 | 1.597311 | 12.30391 | 6.226623
2018-04-05 05:16 | 381666.3 | 2640.0012 | 5 | 44 | 3.656746 | -2.282173 | 2.930537 | 1.673376 | 12.30391 | 6.505309
2018-04-05 05:18 | 381786.3 | 2760.0012 | 5 | 44 | 3.64351 | -2.282144 | 2.930537 | 1.749427 | 12.30391 | 6.782897
2018-04-05 05:20 | 381906.3 | 2880.002 | 5 | 44 | 3.631245 | -2.282112 | 2.930537 | 1.825501 | 12.30391 | 7.059603
2018-04-05 05:22 | 382026.3 | 3000.0012 | 5 | 44 | 3.619876 | -2.282131 | 2.930537 | 1.901564 | 12.30391 | 7.335366
2018-04-05 05:24 | 382146.3 | 3120.0004 | 5 | 44 | 3.609212 | -2.282147 | 2.930537 | 1.977625 | 12.30391 | 7.61029
2018-04-05 05:26 | 382266.3 | 3240.0015 | 5 | 44 | 3.59886 | -2.282112 | 2.930537 | 2.053682 | 12.30391 | 7.8844
2018-04-05 05:28 | 382386.3 | 3360.002 | 5 | 44 | 3.588439 | -2.282186 | 2.930537 | 2.129754 | 12.30391 | 8.157779
2018-04-05 05:30 | 382506.3 | 3480.0012 | 5 | 44 | 3.577504 | -2.281787 | 2.930537 | 2.205815 | 12.30391 | 8.430308
2018-04-05 05:32 | 382626.3 | 3600.0004 | 5 | 44 | 3.56566 | -2.2822 | 2.930537 | 2.281878 | 12.30391 | 8.701979
2018-04-05 05:34 | 382746.3 | 3720.002 | 5 | 44 | 3.553041 | -2.282166 | 2.930537 | 2.357939 | 12.30391 | 8.972709
2018-04-05 05:36 | 382866.3 | 3840.0004 | 5 | 44 | 3.53948 | -2.282152 | 2.930537 | 2.433998 | 12.30391 | 9.242443
2018-04-05 05:38 | 382986.3 | 3960.0012 | 5 | 44 | 3.524133 | -2.282133 | 2.930537 | 2.510054 | 12.30391 | 9.511076
2018-04-05 05:40 | 383106.3 | 4080.0004 | 5 | 44 | 3.505045 | -2.282202 | 2.930537 | 2.586119 | 12.30391 | 9.778446
2018-04-05 05:42 | 383226.3 | 4200.0012 | 5 | 44 | 3.479095 | -2.282171 | 2.930537 | 2.66218 | 12.30391 | 10.04412
2018-04-05 05:44 | 383346.3 | 4320.0012 | 5 | 44 | 3.439106 | -2.282165 | 2.930537 | 2.738241 | 12.30391 | 10.30734
2018-04-05 05:46 | 383466.3 | 4440.0004 | 5 | 44 | 3.369886 | -2.282152 | 2.930537 | 2.814302 | 12.30391 | 10.56657
2018-04-05 05:48 | 383586.3 | 4560.0021 | 5 | 44 | 3.208953 | -2.282146 | 2.930537 | 2.890367 | 12.30391 | 10.81776
2018-04-05 05:49 | 383650.2 | 4623.8777 | 5 | 44 | 2.999975 | -2.282152 | 2.930537 | 2.930846 | 12.30391 | 10.94408
2018-04-05 05:51 | 383770.2 | 120.0007 | 6 | 44 | 3.24147 | 0 | 2.930537 | 2.930846 | 12.30391 | 10.94408
2018-04-05 05:53 | 383890.2 | 239.9998 | 6 | 44 | 3.254985 | 0 | 2.930537 | 2.930846 | 12.30391 | 10.94408
2018-04-05 05:54 | 383950.2 | 300.0028 | 6 | 44 | 3.25939 | 0 | 2.930537 | 2.930846 | 12.30391 | 10.94408
2018-04-05 05:54 | 383950.3 | 0.004 | 7 | 45 | 3.259322 | 0 | 0 | 0 | 0 | 0
2018-04-05 05:56 | 384070.4 | 120.0002 | 2 | 45 | 3.989074 | 4.890015 | 0.1622979 | 8.51e-10 | 0.6240119 | 2.774e-09
2018-04-05 05:58 | 384190.4 | 240.0002 | 2 | 45 | 4.030819 | 4.890049 | 0.3252783 | 8.51e-10 | 1.277988 | 2.774e-09
2018-04-05 06:00 | 384310.4 | 360.0002 | 2 | 45 | 4.065617 | 4.890018 | 0.4882634 | 8.51e-10 | 1.937862 | 2.774e-09
2018-04-05 06:02 | 384430.4 | 480.0002 | 2 | 45 | 4.09467 | 4.889999 | 0.6512442 | 8.51e-10 | 2.602914 | 2.774e-09
2018-04-05 06:04 | 384550.4 | 600.0002 | 2 | 45 | 4.119435 | 4.889984 | 0.814229 | 8.51e-10 | 3.272352 | 2.774e-09
2018-04-05 06:06 | 384670.4 | 720.0002 | 2 | 45 | 4.142441 | 4.890036 | 0.9772183 | 8.51e-10 | 3.945642 | 2.774e-09
2018-04-05 06:08 | 384790.4 | 840.001 | 2 | 45 | 4.167678 | 4.890009 | 1.140191 | 8.51e-10 | 4.622764 | 2.774e-09
2018-04-05 06:10 | 384910.4 | 960.0011 | 2 | 45 | 4.196143 | 4.890049 | 1.303168 | 8.51e-10 | 5.30427 | 2.774e-09
2018-04-05 06:12 | 385030.4 | 1080.0019 | 2 | 45 | 4.2004 | 4.442238 | 1.45949 | 8.51e-10 | 5.960836 | 2.774e-09
2018-04-05 06:14 | 385150.4 | 1200.0002 | 2 | 45 | 4.200397 | 3.955782 | 1.599399 | 8.51e-10 | 6.548511 | 2.774e-09
2018-04-05 06:16 | 385270.4 | 1320.0011 | 2 | 45 | 4.200393 | 3.485939 | 1.723343 | 8.51e-10 | 7.069122 | 2.774e-09
2018-04-05 06:17 | 385330.9 | 1380.5169 | 2 | 45 | 4.200393 | 3.259983 | 1.780028 | 8.51e-10 | 7.307223 | 2.774e-09
2018-04-05 06:19 | 385450.9 | 120.0002 | 3 | 45 | 4.228694 | 3.259909 | 1.88824 | 8.51e-10 | 7.763172 | 2.774e-09
2018-04-05 06:21 | 385570.9 | 240.0002 | 3 | 45 | 4.261483 | 3.259949 | 1.996891 | 8.51e-10 | 8.224384 | 2.774e-09
2018-04-05 06:23 | 385690.9 | 360.0002 | 3 | 45 | 4.2967 | 3.259903 | 2.105537 | 8.51e-10 | 8.689265 | 2.774e-09
2018-04-05 06:25 | 385810.9 | 480.0009 | 3 | 45 | 4.33421 | 3.259932 | 2.214181 | 8.51e-10 | 9.158096 | 2.774e-09
2018-04-05 06:27 | 385930.9 | 600.001 | 3 | 45 | 4.373857 | 3.259949 | 2.322829 | 8.51e-10 | 9.631138 | 2.774e-09
2018-04-05 06:29 | 386050.9 | 720.0018 | 3 | 45 | 4.400401 | 3.024197 | 2.42999 | 8.51e-10 | 10.10175 | 2.774e-09
2018-04-05 06:31 | 386170.9 | 840.0002 | 3 | 45 | 4.400406 | 2.532381 | 2.522268 | 8.51e-10 | 10.50781 | 2.774e-09
2018-04-05 06:33 | 386290.9 | 960.001 | 3 | 45 | 4.400399 | 2.131853 | 2.599769 | 8.51e-10 | 10.84885 | 2.774e-09
2018-04-05 06:35 | 386410.9 | 1080.0001 | 3 | 45 | 4.400384 | 1.804644 | 2.665179 | 8.51e-10 | 11.13668 | 2.774e-09
2018-04-05 06:37 | 386530.9 | 1200.001 | 3 | 45 | 4.400389 | 1.536823 | 2.720706 | 8.51e-10 | 11.38102 | 2.774e-09
2018-04-05 06:39 | 386650.9 | 1320.0001 | 3 | 45 | 4.400354 | 1.316376 | 2.768135 | 8.51e-10 | 11.58972 | 2.774e-09
2018-04-05 06:41 | 386770.9 | 1440.0018 | 3 | 45 | 4.400367 | 1.135817 | 2.808913 | 8.51e-10 | 11.76916 | 2.774e-09
2018-04-05 06:43 | 386890.9 | 1560.0018 | 3 | 45 | 4.40036 | 0.9853497 | 2.844192 | 8.51e-10 | 11.9244 | 2.774e-09
2018-04-05 06:45 | 387010.9 | 1680.0018 | 3 | 45 | 4.400365 | 0.8609543 | 2.874901 | 8.51e-10 | 12.05953 | 2.774e-09
2018-04-05 06:47 | 387130.9 | 1800.0014 | 3 | 45 | 4.400379 | 0.7564487 | 2.901795 | 8.51e-10 | 12.17787 | 2.774e-09
2018-04-05 06:49 | 387250.9 | 1920.0002 | 3 | 45 | 4.400349 | 0.6673279 | 2.925475 | 8.51e-10 | 12.28208 | 2.774e-09
2018-04-05 06:49 | 387273.9 | 1943.0368 | 3 | 45 | 4.400346 | 0.6519985 | 2.929697 | 8.51e-10 | 12.30065 | 2.774e-09
2018-04-05 06:51 | 387394 | 120.0001 | 4 | 45 | 4.348847 | 0 | 2.929697 | 8.51e-10 | 12.30065 | 2.774e-09
2018-04-05 06:53 | 387514 | 240.001 | 4 | 45 | 4.345134 | 0 | 2.929697 | 8.51e-10 | 12.30065 | 2.774e-09
2018-04-05 06:54 | 387574 | 300.0024 | 4 | 45 | 4.344012 | 0 | 2.929697 | 8.51e-10 | 12.30065 | 2.774e-09
2018-04-05 06:56 | 387694.1 | 120.001 | 5 | 45 | 4.156209 | -2.282147 | 2.929697 | 0.07605952 | 12.30065 | 0.3179817
2018-04-05 06:58 | 387814.1 | 240.0006 | 5 | 45 | 4.124192 | -2.282142 | 2.929697 | 0.1521214 | 12.30065 | 0.6328729
2018-04-05 07:00 | 387934.1 | 360.001 | 5 | 45 | 4.093756 | -2.282163 | 2.929697 | 0.2281831 | 12.30065 | 0.9454041
2018-04-05 07:02 | 388054.1 | 480.0009 | 5 | 45 | 4.063819 | -2.28215 | 2.929697 | 0.3042459 | 12.30065 | 1.255646
2018-04-05 07:04 | 388174.1 | 600.001 | 5 | 45 | 4.034238 | -2.282181 | 2.929697 | 0.3803077 | 12.30065 | 1.563621
2018-04-05 07:06 | 388294.1 | 720.0009 | 5 | 45 | 4.005011 | -2.28214 | 2.929697 | 0.45637 | 12.30065 | 1.869359
2018-04-05 07:08 | 388414.1 | 840.0018 | 5 | 45 | 3.976212 | -2.282131 | 2.929697 | 0.5324357 | 12.30065 | 2.172904
2018-04-05 07:10 | 388534.1 | 960.0018 | 5 | 45 | 3.947958 | -2.28201 | 2.929697 | 0.608498 | 12.30065 | 2.474266
2018-04-05 07:12 | 388654.1 | 1080.0002 | 5 | 45 | 3.920337 | -2.282166 | 2.929697 | 0.6845549 | 12.30065 | 2.773479
2018-04-05 07:14 | 388774.1 | 1200.0001 | 5 | 45 | 3.893622 | -2.282165 | 2.929697 | 0.7606111 | 12.30065 | 3.070624
2018-04-05 07:16 | 388894.1 | 1320.001 | 5 | 45 | 3.867806 | -2.282168 | 2.929697 | 0.8366745 | 12.30065 | 3.365798
2018-04-05 07:18 | 389014.1 | 1440.0018 | 5 | 45 | 3.84313 | -2.282131 | 2.929697 | 0.9127342 | 12.30065 | 3.659036
2018-04-05 07:20 | 389134.1 | 1560.0002 | 5 | 45 | 3.819644 | -2.282138 | 2.929697 | 0.9887917 | 12.30065 | 3.950433
2018-04-05 07:22 | 389254.1 | 1680.0002 | 5 | 45 | 3.797334 | -2.282144 | 2.929697 | 1.064851 | 12.30065 | 4.240098
2018-04-05 07:24 | 389374.1 | 1800.0018 | 5 | 45 | 3.77611 | -2.281931 | 2.929697 | 1.140916 | 12.30065 | 4.528129
2018-04-05 07:26 | 389494.1 | 1920.001 | 5 | 45 | 3.755971 | -2.282186 | 2.929697 | 1.216973 | 12.30065 | 4.814555
2018-04-05 07:28 | 389614.1 | 2040.0018 | 5 | 45 | 3.737024 | -2.282108 | 2.929697 | 1.293035 | 12.30065 | 5.099512
2018-04-05 07:30 | 389734.1 | 2160.0002 | 5 | 45 | 3.719098 | -2.282142 | 2.929697 | 1.369089 | 12.30065 | 5.383041
2018-04-05 07:32 | 389854.1 | 2280.0002 | 5 | 45 | 3.702077 | -2.282119 | 2.929697 | 1.445154 | 12.30065 | 5.665281
2018-04-05 07:34 | 389974.1 | 2400.0018 | 5 | 45 | 3.685943 | -2.282173 | 2.929697 | 1.521214 | 12.30065 | 5.946244
2018-04-05 07:36 | 390094.1 | 2520 | 5 | 45 | 3.670749 | -2.28214 | 2.929697 | 1.597274 | 12.30065 | 6.226013
2018-04-05 07:38 | 390214.1 | 2640.001 | 5 | 45 | 3.656507 | -2.282096 | 2.929697 | 1.673336 | 12.30065 | 6.50467
2018-04-05 07:40 | 390334.1 | 2760.0018 | 5 | 45 | 3.643269 | -2.282098 | 2.929697 | 1.749396 | 12.30065 | 6.782272
2018-04-05 07:42 | 390454.1 | 2880.0003 | 5 | 45 | 3.631011 | -2.282133 | 2.929697 | 1.825458 | 12.30065 | 7.058915
2018-04-05 07:44 | 390574.1 | 3000.0018 | 5 | 45 | 3.61964 | -2.282146 | 2.929697 | 1.901519 | 12.30065 | 7.334655
2018-04-05 07:46 | 390694.1 | 3120.0018 | 5 | 45 | 3.608974 | -2.282129 | 2.929697 | 1.977582 | 12.30065 | 7.609567
2018-04-05 07:48 | 390814.1 | 3240.0013 | 5 | 45 | 3.59865 | -2.282147 | 2.929697 | 2.053645 | 12.30065 | 7.883682
2018-04-05 07:50 | 390934.1 | 3360.001 | 5 | 45 | 3.588253 | -2.282166 | 2.929697 | 2.129702 | 12.30065 | 8.156992
2018-04-05 07:52 | 391054.1 | 3480.0018 | 5 | 45 | 3.577272 | -2.282121 | 2.929697 | 2.205768 | 12.30065 | 8.429522
2018-04-05 07:54 | 391174.1 | 3600.0018 | 5 | 45 | 3.565458 | -2.282089 | 2.929697 | 2.281831 | 12.30065 | 8.701176
2018-04-05 07:56 | 391294.1 | 3720.0002 | 5 | 45 | 3.552845 | -2.28215 | 2.929697 | 2.357891 | 12.30065 | 8.971889
2018-04-05 07:58 | 391414.1 | 3840.0018 | 5 | 45 | 3.539284 | -2.282158 | 2.929697 | 2.433951 | 12.30065 | 9.241611
2018-04-05 08:00 | 391534.1 | 3960.0018 | 5 | 45 | 3.524008 | -2.281896 | 2.929697 | 2.510011 | 12.30065 | 9.510244
2018-04-05 08:02 | 391654.1 | 4080.0003 | 5 | 45 | 3.504885 | -2.282106 | 2.929697 | 2.586073 | 12.30065 | 9.77759
2018-04-05 08:04 | 391774.1 | 4200.0003 | 5 | 45 | 3.478826 | -2.281991 | 2.929697 | 2.662134 | 12.30065 | 10.04325
2018-04-05 08:06 | 391894.1 | 4320.0018 | 5 | 45 | 3.438595 | -2.282084 | 2.929697 | 2.738194 | 12.30065 | 10.30643
2018-04-05 08:08 | 392014.1 | 4440.0003 | 5 | 45 | 3.368923 | -2.282173 | 2.929697 | 2.814256 | 12.30065 | 10.56562
2018-04-05 08:10 | 392134.1 | 4560.0002 | 5 | 45 | 3.206271 | -2.282165 | 2.929697 | 2.890317 | 12.30065 | 10.81667
2018-04-05 08:11 | 392196.7 | 4622.6095 | 5 | 45 | 2.999995 | -2.282187 | 2.929697 | 2.930004 | 12.30065 | 10.94045
2018-04-05 08:13 | 392316.7 | 120.0013 | 6 | 45 | 3.241404 | 0 | 2.929697 | 2.930008 | 12.30065 | 10.94046
2018-04-05 08:15 | 392436.7 | 240.0011 | 6 | 45 | 3.254921 | 0 | 2.929697 | 2.930008 | 12.30065 | 10.94046
2018-04-05 08:16 | 392496.7 | 300.0041 | 6 | 45 | 3.259332 | 0 | 2.929697 | 2.930008 | 12.30065 | 10.94046
2018-04-05 08:16 | 392496.7 | 0.0024 | 7 | 46 | 3.259372 | 0 | 0 | 0 | 0 | 0
2018-04-05 08:18 | 392616.8 | 120.0002 | 2 | 46 | 3.989106 | 4.890001 | 0.1623091 | 2.432e-09 | 0.6240597 | 7.926e-09
2018-04-05 08:20 | 392736.8 | 240.0001 | 2 | 46 | 4.030922 | 4.889965 | 0.3252825 | 2.432e-09 | 1.278019 | 7.926e-09
2018-04-05 08:22 | 392856.8 | 360.001 | 2 | 46 | 4.065732 | 4.889992 | 0.4882761 | 2.432e-09 | 1.937949 | 7.926e-09
2018-04-05 08:24 | 392976.8 | 480.0002 | 2 | 46 | 4.094773 | 4.890009 | 0.6512593 | 2.432e-09 | 2.603026 | 7.926e-09
2018-04-05 08:26 | 393096.8 | 600.001 | 2 | 46 | 4.119617 | 4.889988 | 0.8142486 | 2.432e-09 | 3.272502 | 7.926e-09
2018-04-05 08:28 | 393216.8 | 720.001 | 2 | 46 | 4.142649 | 4.889956 | 0.9772335 | 2.432e-09 | 3.945807 | 7.926e-09
2018-04-05 08:30 | 393336.8 | 840.0002 | 2 | 46 | 4.167863 | 4.890018 | 1.140217 | 2.432e-09 | 4.623001 | 7.926e-09
2018-04-05 08:32 | 393456.8 | 960.0011 | 2 | 46 | 4.196301 | 4.89003 | 1.303205 | 2.432e-09 | 5.304583 | 7.926e-09
2018-04-05 08:34 | 393576.8 | 1080.001 | 2 | 46 | 4.200412 | 4.441778 | 1.45948 | 2.432e-09 | 5.960957 | 7.926e-09
2018-04-05 08:36 | 393696.8 | 1200.001 | 2 | 46 | 4.200408 | 3.954613 | 1.599364 | 2.432e-09 | 6.548524 | 7.926e-09
2018-04-05 08:38 | 393816.8 | 1320.0019 | 2 | 46 | 4.200407 | 3.485468 | 1.723271 | 2.432e-09 | 7.068984 | 7.926e-09
2018-04-05 08:39 | 393877.2 | 1380.4023 | 2 | 46 | 4.200395 | 3.259977 | 1.779842 | 2.432e-09 | 7.306603 | 7.926e-09
2018-04-05 08:41 | 393997.2 | 120.0009 | 3 | 46 | 4.22863 | 3.259928 | 1.888055 | 2.432e-09 | 7.762553 | 7.926e-09
2018-04-05 08:43 | 394117.2 | 240.0001 | 3 | 46 | 4.261425 | 3.259937 | 1.996711 | 2.432e-09 | 8.223777 | 7.926e-09
2018-04-05 08:45 | 394237.2 | 360.0009 | 3 | 46 | 4.29661 | 3.259947 | 2.105369 | 2.432e-09 | 8.688704 | 7.926e-09
2018-04-05 08:47 | 394357.2 | 480.0001 | 3 | 46 | 4.334119 | 3.259947 | 2.214024 | 2.432e-09 | 9.157569 | 7.926e-09
2018-04-05 08:49 | 394477.2 | 600.0001 | 3 | 46 | 4.373737 | 3.259932 | 2.322677 | 2.432e-09 | 9.630624 | 7.926e-09
2018-04-05 08:51 | 394597.2 | 720.0017 | 3 | 46 | 4.400407 | 3.026085 | 2.429867 | 2.432e-09 | 10.10136 | 7.926e-09
2018-04-05 08:53 | 394717.2 | 840.0009 | 3 | 46 | 4.400408 | 2.533115 | 2.522187 | 2.432e-09 | 10.5076 | 7.926e-09
2018-04-05 08:55 | 394837.2 | 960.0002 | 3 | 46 | 4.400398 | 2.132427 | 2.599714 | 2.432e-09 | 10.84875 | 7.926e-09
2018-04-05 08:57 | 394957.2 | 1080.0009 | 3 | 46 | 4.400390625 | 1.804972 | 2.665138 | 2.432e-09 | 11.13664 | 7.926e-09
2018-04-05 08:59 | 395077.2 | 1200.0009 | 3 | 46 | 4.400376 | 1.536955 | 2.720691 | 2.432e-09 | 11.38109 | 7.926e-09
2018-04-05 09:01 | 395197.2 | 1320.001 | 3 | 46 | 4.40037 | 1.317377 | 2.768143 | 2.432e-09 | 11.5899 | 7.926e-09
2018-04-05 09:03 | 395317.2 | 1440.001 | 3 | 46 | 4.400392 | 1.136625 | 2.808935 | 2.432e-09 | 11.7694 | 7.926e-09
2018-04-05 09:05 | 395437.2 | 1560.001 | 3 | 46 | 4.400355 | 0.9860439 | 2.844227 | 2.432e-09 | 11.9247 | 7.926e-09
2018-04-05 09:07 | 395557.2 | 1680.001 | 3 | 46 | 4.400375 | 0.8614025 | 2.874949 | 2.432e-09 | 12.05989 | 7.926e-09
2018-04-05 09:09 | 395677.2 | 1800.0004 | 3 | 46 | 4.400362 | 0.756279 | 2.901853 | 2.432e-09 | 12.17827 | 7.926e-09
2018-04-05 09:11 | 395797.2 | 1920.0027 | 3 | 46 | 4.400369 | 0.6680183 | 2.925543 | 2.432e-09 | 12.28252 | 7.926e-09
2018-04-05 09:11 | 395820.4 | 1943.2113 | 3 | 46 | 4.400346 | 0.6519966 | 2.929796 | 2.432e-09 | 12.30123 | 7.926e-09
2018-04-05 09:13 | 395940.5 | 120.0009 | 4 | 46 | 4.348896 | 0 | 2.929798 | 2.432e-09 | 12.30124 | 7.926e-09
2018-04-05 09:15 | 396060.5 | 240.0001 | 4 | 46 | 4.345164 | 0 | 2.929798 | 2.432e-09 | 12.30124 | 7.926e-09
2018-04-05 09:16 | 396120.5 | 300.0007 | 4 | 46 | 4.344053 | 0 | 2.929798 | 2.432e-09 | 12.30124 | 7.926e-09
2018-04-05 09:18 | 396240.6 | 120.0002 | 5 | 46 | 4.156398 | -2.282102 | 2.929798 | 0.07606451 | 12.30124 | 0.3180152
2018-04-05 09:20 | 396360.6 | 240.0002 | 5 | 46 | 4.124372 | -2.2821 | 2.929798 | 0.1521253 | 12.30124 | 0.6329157
2018-04-05 09:22 | 396480.6 | 360.001 | 5 | 46 | 4.093946 | -2.282135 | 2.929798 | 0.2281898 | 12.30124 | 0.9454729
2018-04-05 09:24 | 396600.6 | 480.0002 | 5 | 46 | 4.064011 | -2.282112 | 2.929798 | 0.3042555 | 12.30124 | 1.255741
2018-04-05 09:26 | 396720.6 | 600.0002 | 5 | 46 | 4.034397 | -2.282119 | 2.929798 | 0.3803232 | 12.30124 | 1.563752
2018-04-05 09:28 | 396840.6 | 720.001 | 5 | 46 | 4.005156 | -2.282168 | 2.929798 | 0.4563855 | 12.30124 | 1.869503
2018-04-05 09:30 | 396960.6 | 840.0018 | 5 | 46 | 3.976326 | -2.282147 | 2.929798 | 0.5324525 | 12.30124 | 2.173064
2018-04-05 09:32 | 397080.6 | 960.0002 | 5 | 46 | 3.948049 | -2.282081 | 2.929798 | 0.6085165 | 12.30124 | 2.47444
2018-04-05 09:34 | 397200.6 | 1080.001 | 5 | 46 | 3.920442 | -2.282121 | 2.929798 | 0.6845816 | 12.30124 | 2.773694
2018-04-05 09:36 | 397320.6 | 1200.0002 | 5 | 46 | 3.893676 | -2.282165 | 2.929798 | 0.7606454 | 12.30124 | 3.070873
2018-04-05 09:38 | 397440.6 | 1320.0018 | 5 | 46 | 3.867914 | -2.282166 | 2.929798 | 0.8367102 | 12.30124 | 3.366058
2018-04-05 09:40 | 397560.6 | 1440.0002 | 5 | 46 | 3.843216 | -2.282152 | 2.929798 | 0.9127734 | 12.30124 | 3.659319
2018-04-05 09:42 | 397680.6 | 1560.0002 | 5 | 46 | 3.819761 | -2.282198 | 2.929798 | 0.9888363 | 12.30124 | 3.950745
2018-04-05 09:44 | 397800.6 | 1680.001 | 5 | 46 | 3.797452 | -2.282152 | 2.929798 | 1.064896 | 12.30124 | 4.240422
2018-04-05 09:46 | 397920.6 | 1800.0018 | 5 | 46 | 3.776147 | -2.282146 | 2.929798 | 1.140963 | 12.30124 | 4.528464
2018-04-05 09:48 | 398040.6 | 1920.0002 | 5 | 46 | 3.756026 | -2.282161 | 2.929798 | 1.217024 | 12.30124 | 4.81491
2018-04-05 09:50 | 398160.6 | 2040.0019 | 5 | 46 | 3.737082 | -2.282112 | 2.929798 | 1.293087 | 12.30124 | 5.099876
2018-04-05 09:52 | 398280.6 | 2160.0011 | 5 | 46 | 3.719145 | -2.282198 | 2.929798 | 1.369147 | 12.30124 | 5.383432
2018-04-05 09:54 | 398400.6 | 2280.0002 | 5 | 46 | 3.702131 | -2.282177 | 2.929798 | 1.445209 | 12.30124 | 5.665666
2018-04-05 09:56 | 398520.6 | 2400.0002 | 5 | 46 | 3.685975 | -2.282146 | 2.929798 | 1.521268 | 12.30124 | 5.946628
2018-04-05 09:58 | 398640.6 | 2520.0002 | 5 | 46 | 3.670776 | -2.282125 | 2.929798 | 1.597337 | 12.30124 | 6.226429
2018-04-05 10:00 | 398760.6 | 2640.0002 | 5 | 46 | 3.656534 | -2.282106 | 2.929798 | 1.67339 | 12.30124 | 6.505056
2018-04-05 10:02 | 398880.6 | 2760.001 | 5 | 46 | 3.643223 | -2.28214 | 2.929798 | 1.749459 | 12.30124 | 6.782694
2018-04-05 10:04 | 399000.6 | 2880.001 | 5 | 46 | 3.630957 | -2.282085 | 2.929798 | 1.825515 | 12.30124 | 7.059311
2018-04-05 10:06 | 399120.6 | 3000.0018 | 5 | 46 | 3.6196 | -2.2821 | 2.929798 | 1.901584 | 12.30124 | 7.335077
2018-04-05 10:08 | 399240.6 | 3120.0011 | 5 | 46 | 3.608919 | -2.28215 | 2.929798 | 1.977645 | 12.30124 | 7.609976
2018-04-05 10:10 | 399360.6 | 3240.001 | 5 | 46 | 3.598545 | -2.282098 | 2.929798 | 2.053703 | 12.30124 | 7.884068
2018-04-05 10:12 | 399480.6 | 3360.0001 | 5 | 46 | 3.588141 | -2.282098 | 2.929798 | 2.12977 | 12.30124 | 8.157406
2018-04-05 10:14 | 399600.6 | 3480.0017 | 5 | 46 | 3.577168 | -2.282091 | 2.929798 | 2.205839 | 12.30124 | 8.42994
2018-04-05 10:16 | 399720.6 | 3600.001 | 5 | 46 | 3.565374 | -2.282131 | 2.929798 | 2.281901 | 12.30124 | 8.701586
2018-04-05 10:18 | 399840.6 | 3720.0018 | 5 | 46 | 3.552754 | -2.282104 | 2.929798 | 2.357965 | 12.30124 | 8.972308
2018-04-05 10:20 | 399960.6 | 3840.0009 | 5 | 46 | 3.539191 | -2.28215 | 2.929798 | 2.43402 | 12.30124 | 9.242002
2018-04-05 10:22 | 400080.6 | 3960.0018 | 5 | 46 | 3.52389 | -2.282131 | 2.929798 | 2.510078 | 12.30124 | 9.510622
2018-04-05 10:24 | 400200.6 | 4080.0018 | 5 | 46 | 3.504759 | -2.282112 | 2.929798 | 2.586142 | 12.30124 | 9.777966
2018-04-05 10:26 | 400320.6 | 4200.0001 | 5 | 46 | 3.478622 | -2.28214 | 2.929798 | 2.662202 | 12.30124 | 10.04361
2018-04-05 10:28 | 400440.6 | 4320.001 | 5 | 46 | 3.438349 | -2.282135 | 2.929798 | 2.738263 | 12.30124 | 10.30678
2018-04-05 10:30 | 400560.6 | 4440.001 | 5 | 46 | 3.368336 | -2.282144 | 2.929798 | 2.814323 | 12.30124 | 10.56593
2018-04-05 10:32 | 400680.6 | 4560.0002 | 5 | 46 | 3.204308 | -2.282146 | 2.929798 | 2.890382 | 12.30124 | 10.81689
2018-04-05 10:33 | 400742.2 | 4621.6712 | 5 | 46 | 2.99998 | -2.282152 | 2.929798 | 2.929471 | 12.30124 | 10.93876
2018-04-05 10:35 | 400862.3 | 120 | 6 | 46 | 3.241032 | 0 | 2.929798 | 2.929471 | 12.30124 | 10.93876
2018-04-05 10:37 | 400982.3 | 240.0016 | 6 | 46 | 3.254558 | 0 | 2.929798 | 2.929471 | 12.30124 | 10.93876
2018-04-05 10:38 | 401042.3 | 300.0038 | 6 | 46 | 3.258979 | 0 | 2.929798 | 2.929471 | 12.30124 | 10.93876
2018-04-05 10:38 | 401042.3 | 0.0039 | 7 | 47 | 3.259013 | 0 | 0 | 0 | 0 | 0
2018-04-05 10:40 | 401162.4 | 120.001 | 2 | 47 | 3.988691 | 4.890028 | 0.1622976 | 1.08e-10 | 0.6239426 | 3.52e-10
2018-04-05 10:42 | 401282.4 | 240.0002 | 2 | 47 | 4.030643 | 4.890053 | 0.3252754 | 1.08e-10 | 1.277866 | 3.52e-10
2018-04-05 10:44 | 401402.4 | 360.0018 | 2 | 47 | 4.065413 | 4.890041 | 0.4882522 | 1.08e-10 | 1.937677 | 3.52e-10
2018-04-05 10:46 | 401522.4 | 480.0009 | 2 | 47 | 4.094473 | 4.890013 | 0.6512264 | 1.08e-10 | 2.602666 | 3.52e-10
2018-04-05 10:48 | 401642.4 | 600.0009 | 2 | 47 | 4.119341 | 4.890045 | 0.8141931 | 1.08e-10 | 3.272005 | 3.52e-10
2018-04-05 10:50 | 401762.4 | 720.001 | 2 | 47 | 4.14229 | 4.890003 | 0.9771793 | 1.08e-10 | 3.94526 | 3.52e-10
2018-04-05 10:52 | 401882.4 | 840.0018 | 2 | 47 | 4.167548 | 4.890032 | 1.140159 | 1.08e-10 | 4.622383 | 3.52e-10
2018-04-05 10:54 | 402002.4 | 960.0018 | 2 | 47 | 4.196004 | 4.89002 | 1.303137 | 1.08e-10 | 5.303874 | 3.52e-10
2018-04-05 10:56 | 402122.4 | 1080.0019 | 2 | 47 | 4.200386 | 4.444839 | 1.459537 | 1.08e-10 | 5.960767 | 3.52e-10
2018-04-05 10:58 | 402242.4 | 1200.0003 | 2 | 47 | 4.2004 | 3.956762 | 1.599516 | 1.08e-10 | 6.548732 | 3.52e-10
2018-04-05 11:00 | 402362.4 | 1320.0003 | 2 | 47 | 4.200391 | 3.486166 | 1.723484 | 1.08e-10 | 7.069447 | 3.52e-10
2018-04-05 11:01 | 402422.8 | 1380.4263 | 2 | 47 | 4.200391 | 3.259979 | 1.78008 | 1.08e-10 | 7.307173 | 3.52e-10
2018-04-05 11:03 | 402542.8 | 120.0002 | 3 | 47 | 4.228659 | 3.259911 | 1.888285 | 1.08e-10 | 7.763093 | 3.52e-10
2018-04-05 11:05 | 402662.8 | 240.0019 | 3 | 47 | 4.261467 | 3.259943 | 1.996934 | 1.08e-10 | 8.224291 | 3.52e-10
2018-04-05 11:07 | 402782.8 | 360.0011 | 3 | 47 | 4.296737 | 3.25993 | 2.105583 | 1.08e-10 | 8.689189 | 3.52e-10
2018-04-05 11:09 | 402902.8 | 480.0002 | 3 | 47 | 4.334293 | 3.259956 | 2.214231 | 1.08e-10 | 9.158043 | 3.52e-10
2018-04-05 11:11 | 403022.8 | 600.0019 | 3 | 47 | 4.373928 | 3.259949 | 2.322878 | 1.08e-10 | 9.631087 | 3.52e-10
2018-04-05 11:13 | 403142.8 | 720.0019 | 3 | 47 | 4.400399 | 3.022936 | 2.430028 | 1.08e-10 | 10.10166 | 3.52e-10
2018-04-05 11:15 | 403262.8 | 840.001 | 3 | 47 | 4.400398 | 2.531517 | 2.522274 | 1.08e-10 | 10.50757 | 3.52e-10
2018-04-05 11:17 | 403382.8 | 960.0003 | 3 | 47 | 4.400396 | 2.130566 | 2.599739 | 1.08e-10 | 10.84845 | 3.52e-10
2018-04-05 11:19 | 403502.8 | 1080.0002 | 3 | 47 | 4.400398 | 1.803875 | 2.665121 | 1.08e-10 | 11.13616 | 3.52e-10
2018-04-05 11:21 | 403622.8 | 1200.0019 | 3 | 47 | 4.400393 | 1.536846 | 2.720633 | 1.08e-10 | 11.38043 | 3.52e-10
2018-04-05 11:23 | 403742.8 | 1320.0011 | 3 | 47 | 4.400388 | 1.316851 | 2.768061 | 1.08e-10 | 11.58913 | 3.52e-10
2018-04-05 11:25 | 403862.8 | 1440.0019 | 3 | 47 | 4.400377 | 1.135817 | 2.808832 | 1.08e-10 | 11.76854 | 3.52e-10
2018-04-05 11:27 | 403982.8 | 1560.0003 | 3 | 47 | 4.400372 | 0.9856491 | 2.844104 | 1.08e-10 | 11.92375 | 3.52e-10
2018-04-05 11:29 | 404102.8 | 1680.0002 | 3 | 47 | 4.400364 | 0.8607159 | 2.874809 | 1.08e-10 | 12.05886 | 3.52e-10
2018-04-05 11:31 | 404222.8 | 1800.0011 | 3 | 47 | 4.400374 | 0.755991 | 2.901694 | 1.08e-10 | 12.17717 | 3.52e-10
2018-04-05 11:33 | 404342.8 | 1920.0002 | 3 | 47 | 4.400341 | 0.6669712 | 2.925364 | 1.08e-10 | 12.28132 | 3.52e-10
2018-04-05 11:34 | 404366.3 | 1943.488 | 3 | 47 | 4.400389 | 0.6519966 | 2.929665 | 1.08e-10 | 12.30025 | 3.52e-10
2018-04-05 11:36 | 404486.3 | 120.0007 | 4 | 47 | 4.348946 | 0 | 2.929665 | 1.08e-10 | 12.30025 | 3.52e-10
2018-04-05 11:38 | 404606.3 | 240.0007 | 4 | 47 | 4.345244 | 0 | 2.929665 | 1.08e-10 | 12.30025 | 3.52e-10
2018-04-05 11:39 | 404666.3 | 300.0021 | 4 | 47 | 4.344102 | 0 | 2.929665 | 1.08e-10 | 12.30025 | 3.52e-10
2018-04-05 11:41 | 404786.4 | 120 | 5 | 47 | 4.156463 | -2.282168 | 2.929665 | 0.07605553 | 12.30025 | 0.3179829
2018-04-05 11:43 | 404906.4 | 240.0001 | 5 | 47 | 4.124449 | -2.28215 | 2.929665 | 0.152106 | 12.30025 | 0.6328465
2018-04-05 11:45 | 405026.5 | 360.001 | 5 | 47 | 4.094023 | -2.282127 | 2.929665 | 0.2281797 | 12.30025 | 0.9454465
2018-04-05 11:47 | 405146.5 | 480.001 | 5 | 47 | 4.064057 | -2.282152 | 2.929665 | 0.3042381 | 12.30025 | 1.255689
2018-04-05 11:49 | 405266.5 | 600.001 | 5 | 47 | 4.034436 | -2.282158 | 2.929665 | 0.3803053 | 12.30025 | 1.563701
2018-04-05 11:51 | 405386.5 | 720.0009 | 5 | 47 | 4.005219 | -2.282077 | 2.929665 | 0.4563614 | 12.30025 | 1.869432
2018-04-05 11:53 | 405506.5 | 840.001 | 5 | 47 | 3.976399 | -2.282112 | 2.929665 | 0.5324303 | 12.30025 | 2.173006
2018-04-05 11:55 | 405626.4 | 960.0001 | 5 | 47 | 3.948078 | -2.282119 | 2.929665 | 0.6084927 | 12.30025 | 2.47438
2018-04-05 11:57 | 405746.5 | 1080.0017 | 5 | 47 | 3.920479 | -2.282131 | 2.929665 | 0.6845546 | 12.30025 | 2.773624
2018-04-05 11:59 | 405866.4 | 1200.0001 | 5 | 47 | 3.893663 | -2.282154 | 2.929665 | 0.7606146 | 12.30025 | 3.07079
2018-04-05 12:01 | 405986.5 | 1320.001 | 5 | 47 | 3.867855 | -2.282114 | 2.929665 | 0.8366768 | 12.30025 | 3.365963
2018-04-05 12:03 | 406106.4 | 1440.0001 | 5 | 47 | 3.84317 | -2.282138 | 2.929665 | 0.9127347 | 12.30025 | 3.659198
2018-04-05 12:05 | 406226.5 | 1560.0013 | 5 | 47 | 3.819662 | -2.282094 | 2.929665 | 0.9887982 | 12.30025 | 3.950621
2018-04-05 12:07 | 406346.4 | 1680.0001 | 5 | 47 | 3.797318 | -2.282144 | 2.929665 | 1.064864 | 12.30025 | 4.240309
2018-04-05 12:09 | 406466.4 | 1800.0002 | 5 | 47 | 3.776054 | -2.282207 | 2.929665 | 1.140927 | 12.30025 | 4.528331
2018-04-05 12:11 | 406586.4 | 1920.0002 | 5 | 47 | 3.7559 | -2.282168 | 2.929665 | 1.216985 | 12.30025 | 4.814757
2018-04-05 12:13 | 406706.5 | 2040.001 | 5 | 47 | 3.736966 | -2.282008 | 2.929665 | 1.293043 | 12.30025 | 5.099696
2018-04-05 12:15 | 406826.5 | 2160.0018 | 5 | 47 | 3.719055 | -2.281837 | 2.929665 | 1.369098 | 12.30025 | 5.383224
2018-04-05 12:17 | 406946.5 | 2280.0018 | 5 | 47 | 3.701989 | -2.282147 | 2.929665 | 1.44516 | 12.30025 | 5.665447
2018-04-05 12:19 | 407066.4 | 2400.0002 | 5 | 47 | 3.685872 | -2.282184 | 2.929665 | 1.521217 | 12.30025 | 5.946388
2018-04-05 12:21 | 407186.4 | 2520.0002 | 5 | 47 | 3.670668 | -2.282168 | 2.929665 | 1.597276 | 12.30025 | 6.226151
2018-04-05 12:23 | 407306.5 | 2640.0009 | 5 | 47 | 3.656405 | -2.282171 | 2.929665 | 1.673328 | 12.30025 | 6.504765
2018-04-05 12:25 | 407426.5 | 2760.0017 | 5 | 47 | 3.643147 | -2.282212 | 2.929665 | 1.749402 | 12.30025 | 6.782408
2018-04-05 12:27 | 407546.4 | 2880.0001 | 5 | 47 | 3.630837 | -2.282177 | 2.929665 | 1.825453 | 12.30025 | 7.059
2018-04-05 12:29 | 407666.5 | 3000.0017 | 5 | 47 | 3.619437 | -2.282152 | 2.929665 | 1.901525 | 12.30025 | 7.334766
2018-04-05 12:31 | 407786.4 | 3120.0002 | 5 | 47 | 3.608747 | -2.282133 | 2.929665 | 1.977584 | 12.30025 | 7.609649
2018-04-05 12:33 | 407906.5 | 3240.0026 | 5 | 47 | 3.598426 | -2.2821 | 2.929665 | 2.053647 | 12.30025 | 7.883746
2018-04-05 12:35 | 408026.4 | 3360.0002 | 5 | 47 | 3.587988 | -2.282117 | 2.929665 | 2.129708 | 12.30025 | 8.157052
2018-04-05 12:37 | 408146.5 | 3480.0017 | 5 | 47 | 3.577047 | -2.28215 | 2.929665 | 2.205771 | 12.30025 | 8.429552
2018-04-05 12:39 | 408266.4 | 3600.0001 | 5 | 47 | 3.565226 | -2.28215 | 2.929665 | 2.28183 | 12.30025 | 8.701176
2018-04-05 12:41 | 408386.4 | 3720.0001 | 5 | 47 | 3.552647 | -2.282121 | 2.929665 | 2.357895 | 12.30025 | 8.971892
2018-04-05 12:43 | 408506.4 | 3840.0002 | 5 | 47 | 3.5390625 | -2.282161 | 2.929665 | 2.43396 | 12.30025 | 9.241616
2018-04-05 12:45 | 408626.4 | 3960.0002 | 5 | 47 | 3.523768 | -2.282123 | 2.929665 | 2.510022 | 12.30025 | 9.510237
2018-04-05 12:47 | 408746.5 | 4080.0018 | 5 | 47 | 3.504662 | -2.282133 | 2.929665 | 2.586086 | 12.30025 | 9.777574
2018-04-05 12:49 | 408866.5 | 4200.0017 | 5 | 47 | 3.478639 | -2.282125 | 2.929665 | 2.662143 | 12.30025 | 10.0432
2018-04-05 12:51 | 408986.5 | 4320.001 | 5 | 47 | 3.438465 | -2.282146 | 2.929665 | 2.738206 | 12.30025 | 10.30639
2018-04-05 12:53 | 409106.5 | 4440.0009 | 5 | 47 | 3.368785 | -2.282135 | 2.929665 | 2.814261 | 12.30025 | 10.56554
2018-04-05 12:55 | 409226.5 | 4560.0009 | 5 | 47 | 3.206097 | -2.282117 | 2.929665 | 2.890328 | 12.30025 | 10.8166
2018-04-05 12:56 | 409289 | 4622.5879 | 5 | 47 | 2.999989 | -2.282202 | 2.929665 | 2.930001 | 12.30025 | 10.94033
2018-04-05 12:58 | 409409.1 | 120 | 6 | 47 | 3.241476 | 0 | 2.929665 | 2.930001 | 12.30025 | 10.94033
2018-04-05 13:00 | 409529.1 | 239.9999 | 6 | 47 | 3.25499 | 0 | 2.929665 | 2.930001 | 12.30025 | 10.94033
2018-04-05 13:01 | 409589.1 | 300.0014 | 6 | 47 | 3.259397 | 0 | 2.929665 | 2.930001 | 12.30025 | 10.94033
2018-04-05 13:01 | 409589.1 | 0.0039 | 7 | 48 | 3.259563 | 0 | 0 | 0 | 0 | 0
2018-04-05 13:03 | 409709.2 | 120.0017 | 2 | 48 | 3.988816 | 4.890051 | 0.1622883 | 6.98e-10 | 0.6239473 | 2.276e-09
2018-04-05 13:05 | 409829.2 | 240.0009 | 2 | 48 | 4.030647 | 4.89002 | 0.3252655 | 6.98e-10 | 1.277874 | 2.276e-09
2018-04-05 13:07 | 409949.2 | 360.0008 | 2 | 48 | 4.065475 | 4.890028 | 0.4882309 | 6.98e-10 | 1.937641 | 2.276e-09
2018-04-05 13:09 | 410069.2 | 480.0009 | 2 | 48 | 4.094624 | 4.889978 | 0.6512171 | 6.98e-10 | 2.602699 | 2.276e-09
2018-04-05 13:11 | 410189.2 | 600.0009 | 2 | 48 | 4.11945 | 4.889999 | 0.8141981 | 6.98e-10 | 3.272117 | 2.276e-09
2018-04-05 13:13 | 410309.2 | 720.0009 | 2 | 48 | 4.142509 | 4.890003 | 0.9771786 | 6.98e-10 | 3.945378 | 2.276e-09
2018-04-05 13:15 | 410429.2 | 840.0009 | 2 | 48 | 4.16775 | 4.890017 | 1.140159 | 6.98e-10 | 4.62254 | 2.276e-09
2018-04-05 13:17 | 410549.2 | 960 | 2 | 48 | 4.196196 | 4.88998 | 1.303136 | 6.98e-10 | 5.304063 | 2.276e-09
2018-04-05 13:19 | 410669.2 | 1080.0006 | 2 | 48 | 4.200409 | 4.441288 | 1.459436 | 6.98e-10 | 5.960537 | 2.276e-09
2018-04-05 13:21 | 410789.2 | 1200.0017 | 2 | 48 | 4.2004 | 3.953854 | 1.599302 | 6.98e-10 | 6.548033 | 2.276e-09
2018-04-05 13:23 | 410909.2 | 1320.0018 | 2 | 48 | 4.200401 | 3.485464 | 1.723201 | 6.98e-10 | 7.068458 | 2.276e-09
2018-04-05 13:24 | 410969.4 | 1380.2327 | 2 | 48 | 4.200392 | 3.259993 | 1.779613 | 6.98e-10 | 7.305408 | 2.276e-09
2018-04-05 13:26 | 411089.4 | 120.0001 | 3 | 48 | 4.228702 | 3.259895 | 1.887824 | 6.98e-10 | 7.761357 | 2.276e-09
2018-04-05 13:28 | 411209.4 | 240.0018 | 3 | 48 | 4.261416 | 3.259903 | 1.996477 | 6.98e-10 | 8.222568 | 2.276e-09
2018-04-05 13:30 | 411329.4 | 360.0009 | 3 | 48 | 4.296661 | 3.259943 | 2.105109 | 6.98e-10 | 8.68739 | 2.276e-09
2018-04-05 13:32 | 411449.4 | 480.001 | 3 | 48 | 4.334254 | 3.259939 | 2.213778 | 6.98e-10 | 9.156324 | 2.276e-09
2018-04-05 13:34 | 411569.4 | 600.0018 | 3 | 48 | 4.373907 | 3.259937 | 2.32243 | 6.98e-10 | 9.629386 | 2.276e-09
2018-04-05 13:36 | 411689.4 | 720.0018 | 3 | 48 | 4.400402 | 3.022726 | 2.429574 | 6.98e-10 | 10.09993 | 2.276e-09
2018-04-05 13:38 | 411809.4 | 840.0017 | 3 | 48 | 4.400388 | 2.530455 | 2.5218 | 6.98e-10 | 10.50576 | 2.276e-09
2018-04-05 13:40 | 411929.4 | 960.0001 | 3 | 48 | 4.400390625 | 2.131197 | 2.599262 | 6.98e-10 | 10.84663 | 2.276e-09
2018-04-05 13:42 | 412049.4 | 1080.001 | 3 | 48 | 4.400392 | 1.804348 | 2.664654 | 6.98e-10 | 11.13438 | 2.276e-09
2018-04-05 13:44 | 412169.4 | 1200.0017 | 3 | 48 | 4.400369 | 1.536133 | 2.720167 | 6.98e-10 | 11.37866 | 2.276e-09
2018-04-05 13:46 | 412289.4 | 1320.001 | 3 | 48 | 4.400376 | 1.316877 | 2.767595 | 6.98e-10 | 11.58736 | 2.276e-09
2018-04-05 13:48 | 412409.4 | 1440.0001 | 3 | 48 | 4.400361 | 1.135101 | 2.808368 | 6.98e-10 | 11.76677 | 2.276e-09
2018-04-05 13:50 | 412529.4 | 1560.0017 | 3 | 48 | 4.40038 | 0.9859447 | 2.843641 | 6.98e-10 | 11.92199 | 2.276e-09
2018-04-05 13:52 | 412649.4 | 1680.0018 | 3 | 48 | 4.400355 | 0.8604984 | 2.874347 | 6.98e-10 | 12.0571 | 2.276e-09
2018-04-05 13:54 | 412769.4 | 1800.001 | 3 | 48 | 4.400354 | 0.755909 | 2.901238 | 6.98e-10 | 12.17544 | 2.276e-09
2018-04-05 13:56 | 412889.4 | 1920.0001 | 3 | 48 | 4.400373 | 0.6676693 | 2.92491 | 6.98e-10 | 12.2796 | 2.276e-09
2018-04-05 13:56 | 412912.6 | 1943.1759 | 3 | 48 | 4.40036 | 0.6519947 | 2.929154 | 6.98e-10 | 12.29827 | 2.276e-09
2018-04-05 13:58 | 413032.6 | 119.9999 | 4 | 48 | 4.348907 | 0 | 2.929154 | 6.98e-10 | 12.29827 | 2.276e-09
2018-04-05 14:00 | 413152.6 | 239.9999 | 4 | 48 | 4.345184 | 0 | 2.929154 | 6.98e-10 | 12.29827 | 2.276e-09
2018-04-05 14:01 | 413212.7 | 300.0037 | 4 | 48 | 4.344066 | 0 | 2.929154 | 6.98e-10 | 12.29827 | 2.276e-09
2018-04-05 14:03 | 413332.7 | 120.0003 | 5 | 48 | 4.156354 | -2.282146 | 2.929154 | 0.07604788 | 12.29827 | 0.3179429
2018-04-05 14:05 | 413452.7 | 240.0003 | 5 | 48 | 4.124313 | -2.282138 | 2.929154 | 0.1521205 | 12.29827 | 0.6328892
2018-04-05 14:07 | 413572.7 | 360.0004 | 5 | 48 | 4.093866 | -2.282173 | 2.929154 | 0.2281863 | 12.29827 | 0.9454459
2018-04-05 14:09 | 413692.7 | 480.002 | 5 | 48 | 4.063926 | -2.282121 | 2.929154 | 0.304256 | 12.29827 | 1.255723
2018-04-05 14:11 | 413812.7 | 600.0011 | 5 | 48 | 4.034332 | -2.282171 | 2.929154 | 0.380311 | 12.29827 | 1.563676
2018-04-05 14:13 | 413932.7 | 720.0003 | 5 | 48 | 4.005091 | -2.282138 | 2.929154 | 0.4563858 | 12.29827 | 1.869472
2018-04-05 14:15 | 414052.7 | 840.0011 | 5 | 48 | 3.976302 | -2.281915 | 2.929154 | 0.5324499 | 12.29827 | 2.173016
2018-04-05 14:17 | 414172.7 | 960.0012 | 5 | 48 | 3.94798 | -2.281975 | 2.929154 | 0.6085166 | 12.29827 | 2.474397
2018-04-05 14:19 | 414292.7 | 1080.0011 | 5 | 48 | 3.920372 | -2.282147 | 2.929154 | 0.6845791 | 12.29827 | 2.773635
2018-04-05 14:21 | 414412.7 | 1200.0011 | 5 | 48 | 3.893608 | -2.282189 | 2.929154 | 0.7606417 | 12.29827 | 3.070805
2018-04-05 14:23 | 414532.7 | 1320.0003 | 5 | 48 | 3.867837 | -2.282161 | 2.929154 | 0.8367137 | 12.29827 | 3.366012
2018-04-05 14:25 | 414652.7 | 1440.0028 | 5 | 48 | 3.843129 | -2.282156 | 2.929154 | 0.9127823 | 12.29827 | 3.659286
2018-04-05 14:27 | 414772.7 | 1560.0011 | 5 | 48 | 3.819649 | -2.282142 | 2.929154 | 0.988834 | 12.29827 | 3.950662
2018-04-05 14:29 | 414892.7 | 1680.0003 | 5 | 48 | 3.797325 | -2.282131 | 2.929154 | 1.064904 | 12.29827 | 4.240367
2018-04-05 14:31 | 415012.7 | 1800.0003 | 5 | 48 | 3.776036 | -2.282165 | 2.929154 | 1.140966 | 12.29827 | 4.528383
2018-04-05 14:33 | 415132.7 | 1920.0019 | 5 | 48 | 3.755886 | -2.282173 | 2.929154 | 1.21703 | 12.29827 | 4.814829
2018-04-05 14:35 | 415252.7 | 2040.0003 | 5 | 48 | 3.736932 | -2.282163 | 2.929154 | 1.293091 | 12.29827 | 5.099777
2018-04-05 14:37 | 415372.7 | 2160.0003 | 5 | 48 | 3.719026 | -2.282024 | 2.929154 | 1.369148 | 12.29827 | 5.383309
2018-04-05 14:39 | 415492.7 | 2280.0012 | 5 | 48 | 3.701991 | -2.282146 | 2.929154 | 1.445207 | 12.29827 | 5.665522
2018-04-05 14:41 | 415612.7 | 2400.0012 | 5 | 48 | 3.685843 | -2.282166 | 2.929154 | 1.521261 | 12.29827 | 5.946453
2018-04-05 14:43 | 415732.7 | 2520.002 | 5 | 48 | 3.670618 | -2.282156 | 2.929154 | 1.597319 | 12.29827 | 6.226207
2018-04-05 14:45 | 415852.7 | 2640.0004 | 5 | 48 | 3.656377 | -2.281825 | 2.929154 | 1.673376 | 12.29827 | 6.504833
2018-04-05 14:47 | 415972.7 | 2760.0003 | 5 | 48 | 3.643066 | -2.282168 | 2.929154 | 1.749437 | 12.29827 | 6.78243
2018-04-05 14:49 | 416092.7 | 2880.0012 | 5 | 48 | 3.630765 | -2.282163 | 2.929154 | 1.825496 | 12.29827 | 7.059044
2018-04-05 14:51 | 416212.7 | 3000.0014 | 5 | 48 | 3.61938 | -2.282179 | 2.929154 | 1.901556 | 12.29827 | 7.334763
2018-04-05 14:53 | 416332.7 | 3120.0003 | 5 | 48 | 3.608691 | -2.282156 | 2.929154 | 1.977614 | 12.29827 | 7.609635
2018-04-05 14:55 | 416452.7 | 3240.0012 | 5 | 48 | 3.598311 | -2.282163 | 2.929154 | 2.053677 | 12.29827 | 7.883726
2018-04-05 14:57 | 416572.7 | 3360.0007 | 5 | 48 | 3.587896 | -2.282158 | 2.929154 | 2.129738 | 12.29827 | 8.157024
2018-04-05 14:59 | 416692.7 | 3480.0003 | 5 | 48 | 3.57688 | -2.282131 | 2.929154 | 2.205798 | 12.29827 | 8.429507
2018-04-05 15:01 | 416812.7 | 3600.0019 | 5 | 48 | 3.565076 | -2.282114 | 2.929154 | 2.281859 | 12.29827 | 8.701123
2018-04-05 15:03 | 416932.7 | 3720.0011 | 5 | 48 | 3.552482 | -2.282108 | 2.929154 | 2.357915 | 12.29827 | 8.971794
2018-04-05 15:05 | 417052.7 | 3840.0011 | 5 | 48 | 3.538842 | -2.282156 | 2.929154 | 2.433977 | 12.29827 | 9.241491
2018-04-05 15:07 | 417172.7 | 3960.0003 | 5 | 48 | 3.52353 | -2.282163 | 2.929154 | 2.510039 | 12.29827 | 9.510097
2018-04-05 15:09 | 417292.7 | 4080.0004 | 5 | 48 | 3.504399 | -2.282127 | 2.929154 | 2.586102 | 12.29827 | 9.77741
2018-04-05 15:11 | 417412.7 | 4200.0003 | 5 | 48 | 3.478302 | -2.282146 | 2.929154 | 2.662163 | 12.29827 | 10.04303
2018-04-05 15:13 | 417532.7 | 4320.002 | 5 | 48 | 3.437985 | -2.2821 | 2.929154 | 2.738219 | 12.29827 | 10.30616
2018-04-05 15:15 | 417652.7 | 4440.0003 | 5 | 48 | 3.367924 | -2.282156 | 2.929154 | 2.814284 | 12.29827 | 10.5653
2018-04-05 15:17 | 417772.7 | 4560.0003 | 5 | 48 | 3.204087 | -2.28215 | 2.929154 | 2.890342 | 12.29827 | 10.81622
2018-04-05 15:18 | 417834.5 | 4621.7522 | 5 | 48 | 2.999967 | -2.282117 | 2.929154 | 2.929483 | 12.29827 | 10.93824
2018-04-05 15:20 | 417954.5 | 120.0018 | 6 | 48 | 3.241769 | 0 | 2.929154 | 2.929483 | 12.29827 | 10.93824
2018-04-05 15:22 | 418074.5 | 240.0002 | 6 | 48 | 3.255298 | 0 | 2.929154 | 2.929483 | 12.29827 | 10.93824
2018-04-05 15:23 | 418134.5 | 300.0025 | 6 | 48 | 3.259721 | 0 | 2.929154 | 2.929483 | 12.29827 | 10.93824
2018-04-05 15:23 | 418134.5 | 0.0039 | 7 | 49 | 3.25969 | 0 | 0 | 0 | 0 | 0
2018-04-05 15:25 | 418254.6 | 120.0001 | 2 | 49 | 3.989034 | 4.890018 | 0.1622896 | 0 | 0.6240041 | 0
2018-04-05 15:27 | 418374.6 | 240.0009 | 2 | 49 | 4.030739 | 4.890024 | 0.3252682 | 0 | 1.277959 | 0
2018-04-05 15:29 | 418494.6 | 360.0017 | 2 | 49 | 4.065505 | 4.890036 | 0.4882481 | 0 | 1.937795 | 0
2018-04-05 15:31 | 418614.6 | 480.0001 | 2 | 49 | 4.094475 | 4.890053 | 0.6512197 | 0 | 2.60278 | 0
2018-04-05 15:33 | 418734.6 | 600.0008 | 2 | 49 | 4.119324 | 4.889999 | 0.8141918 | 0 | 3.272138 | 0
2018-04-05 15:35 | 418854.6 | 720.0001 | 2 | 49 | 4.142391 | 4.890018 | 0.977169 | 0 | 3.945365 | 0
2018-04-05 15:37 | 418974.6 | 840.0009 | 2 | 49 | 4.16768 | 4.890024 | 1.140145 | 0 | 4.622495 | 0
2018-04-05 15:39 | 419094.6 | 960.0017 | 2 | 49 | 4.196211 | 4.889978 | 1.30312 | 0 | 5.304001 | 0
2018-04-05 15:41 | 419214.6 | 1080.0001 | 2 | 49 | 4.200403 | 4.441168 | 1.459411 | 0 | 5.960437 | 0
2018-04-05 15:43 | 419334.6 | 1200.0001 | 2 | 49 | 4.200401 | 3.952545 | 1.599248 | 0 | 6.54781 | 0
2018-04-05 15:45 | 419454.6 | 1320.0009 | 2 | 49 | 4.200392 | 3.482117 | 1.72308 | 0 | 7.067953 | 0
2018-04-05 15:46 | 419514 | 1379.4015 | 2 | 49 | 4.200385 | 3.259989 | 1.778695 | 0 | 7.301557 | 0
2018-04-05 15:48 | 419634 | 120.001 | 3 | 49 | 4.228693 | 3.259951 | 1.886901 | 3.37e-10 | 7.757482 | 1.37e-09
2018-04-05 15:50 | 419754 | 240.0009 | 3 | 49 | 4.261477 | 3.259947 | 1.99555 | 3.37e-10 | 8.21868 | 1.37e-09
2018-04-05 15:52 | 419874 | 360.0003 | 3 | 49 | 4.296709 | 3.259943 | 2.1042 | 3.37e-10 | 8.683581 | 1.37e-09
2018-04-05 15:54 | 419994 | 480.0003 | 3 | 49 | 4.334214 | 3.259905 | 2.212845 | 3.37e-10 | 9.152416 | 1.37e-09
2018-04-05 15:56 | 420114 | 600.0008 | 3 | 49 | 4.373852 | 3.259932 | 2.321493 | 3.37e-10 | 9.625457 | 1.37e-09
2018-04-05 15:58 | 420234 | 720.0003 | 3 | 49 | 4.400411 | 3.02384 | 2.428648 | 3.37e-10 | 10.09604 | 1.37e-09
2018-04-05 16:00 | 420354 | 840.0019 | 3 | 49 | 4.400389 | 2.531565 | 2.520914 | 3.37e-10 | 10.50205 | 1.37e-09
2018-04-05 16:02 | 420474 | 960.0003 | 3 | 49 | 4.40038 | 2.131742 | 2.598405 | 3.37e-10 | 10.84305 | 1.37e-09
2018-04-05 16:04 | 420594 | 1080.001 | 3 | 49 | 4.400411 | 1.805336 | 2.663817 | 3.37e-10 | 11.13088 | 1.37e-09
2018-04-05 16:06 | 420714 | 1200.0011 | 3 | 49 | 4.400393 | 1.537415 | 2.719361 | 3.37e-10 | 11.3753 | 1.37e-09
2018-04-05 16:08 | 420834 | 1320.001 | 3 | 49 | 4.400341 | 1.316809 | 2.766816 | 3.37e-10 | 11.58412 | 1.37e-09
2018-04-05 16:10 | 420954 | 1440.0019 | 3 | 49 | 4.400338 | 1.135736 | 2.807617 | 3.37e-10 | 11.76365 | 1.37e-09
2018-04-05 16:12 | 421074 | 1560.0003 | 3 | 49 | 4.400351 | 0.9860001 | 2.842916 | 3.37e-10 | 11.91899 | 1.37e-09
2018-04-05 16:14 | 421194 | 1680.0003 | 3 | 49 | 4.400344 | 0.8608227 | 2.87364 | 3.37e-10 | 12.05418 | 1.37e-09
2018-04-05 16:16 | 421314 | 1800.001 | 3 | 49 | 4.400372 | 0.7568493 | 2.900545 | 3.37e-10 | 12.17257 | 1.37e-09
2018-04-05 16:18 | 421434 | 1920.0019 | 3 | 49 | 4.400338 | 0.6674633 | 2.924232 | 3.37e-10 | 12.27681 | 1.37e-09
2018-04-05 16:19 | 421457.2 | 1943.2001 | 3 | 49 | 4.400358 | 0.6519928 | 2.928485 | 3.37e-10 | 12.29552 | 1.37e-09
2018-04-05 16:21 | 421577.3 | 120.0008 | 4 | 49 | 4.348825 | 0 | 2.928485 | 3.37e-10 | 12.29552 | 1.37e-09
2018-04-05 16:23 | 421697.3 | 240.0008 | 4 | 49 | 4.345099 | 0 | 2.928485 | 3.37e-10 | 12.29552 | 1.37e-09
2018-04-05 16:24 | 421757.3 | 300.0005 | 4 | 49 | 4.343998 | 0 | 2.928485 | 3.37e-10 | 12.29552 | 1.37e-09
2018-04-05 16:26 | 421877.4 | 120.0001 | 5 | 49 | 4.15608 | -2.282163 | 2.928485 | 0.07606116 | 12.29552 | 0.3179809
2018-04-05 16:28 | 421997.4 | 240.0002 | 5 | 49 | 4.124049 | -2.282131 | 2.928485 | 0.1521253 | 12.29552 | 0.6328705
2018-04-05 16:30 | 422117.4 | 360.001 | 5 | 49 | 4.093591 | -2.28194 | 2.928485 | 0.2281869 | 12.29552 | 0.945389
2018-04-05 16:32 | 422237.4 | 480.0001 | 5 | 49 | 4.063602 | -2.282191 | 2.928485 | 0.3042417 | 12.29552 | 1.255583
2018-04-05 16:34 | 422357.4 | 600.0001 | 5 | 49 | 4.034001 | -2.282166 | 2.928485 | 0.3803117 | 12.29552 | 1.563574
2018-04-05 16:36 | 422477.4 | 720.0003 | 5 | 49 | 4.004725 | -2.28215 | 2.928485 | 0.4563807 | 12.29552 | 1.869321
2018-04-05 16:38 | 422597.4 | 840.001 | 5 | 49 | 3.975931 | -2.282098 | 2.928485 | 0.5324458 | 12.29552 | 2.172842
2018-04-05 16:40 | 422717.4 | 960.0001 | 5 | 49 | 3.947621 | -2.282131 | 2.928485 | 0.608502 | 12.29552 | 2.474155
2018-04-05 16:42 | 422837.4 | 1080.0009 | 5 | 49 | 3.920006 | -2.282142 | 2.928485 | 0.6845738 | 12.29552 | 2.773402
2018-04-05 16:44 | 422957.4 | 1200.0018 | 5 | 49 | 3.893252 | -2.282135 | 2.928485 | 0.7606397 | 12.29552 | 3.070557
2018-04-05 16:46 | 423077.4 | 1320.001 | 5 | 49 | 3.867477 | -2.28214 | 2.928485 | 0.8367001 | 12.29552 | 3.365693
2018-04-05 16:48 | 423197.4 | 1440.001 | 5 | 49 | 3.842786 | -2.282119 | 2.928485 | 0.9127624 | 12.29552 | 3.658916
2018-04-05 16:50 | 423317.4 | 1560.0001 | 5 | 49 | 3.819315 | -2.282133 | 2.928485 | 0.988824 | 12.29552 | 3.950304
2018-04-05 16:52 | 423437.4 | 1680.0001 | 5 | 49 | 3.797036 | -2.282144 | 2.928485 | 1.06489 | 12.29552 | 4.239968
2018-04-05 16:54 | 423557.4 | 1800.001 | 5 | 49 | 3.775749 | -2.282135 | 2.928485 | 1.140954 | 12.29552 | 4.527973
2018-04-05 16:56 | 423677.4 | 1920.001 | 5 | 49 | 3.755623 | -2.282138 | 2.928485 | 1.217016 | 12.29552 | 4.814389
2018-04-05 16:58 | 423797.4 | 2040.0001 | 5 | 49 | 3.736661 | -2.282084 | 2.928485 | 1.29308 | 12.29552 | 5.099326
2018-04-05 17:00 | 423917.4 | 2160.001 | 5 | 49 | 3.718719 | -2.282163 | 2.928485 | 1.369142 | 12.29552 | 5.382859
2018-04-05 17:02 | 424037.4 | 2280.0011 | 5 | 49 | 3.701682 | -2.282175 | 2.928485 | 1.445207 | 12.29552 | 5.665067
2018-04-05 17:04 | 424157.4 | 2400.0011 | 5 | 49 | 3.685541 | -2.282173 | 2.928485 | 1.521271 | 12.29552 | 5.946012
2018-04-05 17:06 | 424277.4 | 2520.0019 | 5 | 49 | 3.6703 | -2.282152 | 2.928485 | 1.597335 | 12.29552 | 6.225765
2018-04-05 17:08 | 424397.4 | 2640.0011 | 5 | 49 | 3.656054 | -2.282142 | 2.928485 | 1.673396 | 12.29552 | 6.504384
2018-04-05 17:10 | 424517.4 | 2760.0011 | 5 | 49 | 3.642774 | -2.282168 | 2.928485 | 1.749458 | 12.29552 | 6.781959
2018-04-05 17:12 | 424637.4 | 2880.0011 | 5 | 49 | 3.630537 | -2.281927 | 2.928485 | 1.825523 | 12.29552 | 7.058574
2018-04-05 17:14 | 424757.4 | 3000.0009 | 5 | 49 | 3.619161 | -2.282171 | 2.928485 | 1.901583 | 12.29552 | 7.334273
2018-04-05 17:16 | 424877.4 | 3120.0019 | 5 | 49 | 3.608487 | -2.282166 | 2.928485 | 1.977646 | 12.29552 | 7.609151
2018-04-05 17:18 | 424997.4 | 3240.0012 | 5 | 49 | 3.598165 | -2.282175 | 2.928485 | 2.053707 | 12.29552 | 7.883222
2018-04-05 17:20 | 425117.4 | 3360.0003 | 5 | 49 | 3.58776 | -2.281922 | 2.928485 | 2.129766 | 12.29552 | 8.1565
2018-04-05 17:22 | 425237.4 | 3480.001 | 5 | 49 | 3.576743 | -2.282144 | 2.928485 | 2.205826 | 12.29552 | 8.428968
2018-04-05 17:24 | 425357.4 | 3600.001 | 5 | 49 | 3.564899 | -2.282179 | 2.928485 | 2.281888 | 12.29552 | 8.70058
2018-04-05 17:26 | 425477.4 | 3720.0011 | 5 | 49 | 3.552309 | -2.281868 | 2.928485 | 2.357955 | 12.29552 | 8.971275
2018-04-05 17:28 | 425597.4 | 3840.001 | 5 | 49 | 3.53864 | -2.282131 | 2.928485 | 2.434013 | 12.29552 | 9.240946
2018-04-05 17:30 | 425717.4 | 3960.001 | 5 | 49 | 3.523329 | -2.282125 | 2.928485 | 2.510079 | 12.29552 | 9.509551
2018-04-05 17:32 | 425837.4 | 4080.0011 | 5 | 49 | 3.504127 | -2.282152 | 2.928485 | 2.58614 | 12.29552 | 9.77684
2018-04-05 17:34 | 425957.4 | 4200.0002 | 5 | 49 | 3.477945 | -2.282071 | 2.928485 | 2.662206 | 12.29552 | 10.04245
2018-04-05 17:36 | 426077.4 | 4320.0002 | 5 | 49 | 3.437456 | -2.282152 | 2.928485 | 2.738269 | 12.29552 | 10.30557
2018-04-05 17:38 | 426197.4 | 4440.0002 | 5 | 49 | 3.366961 | -2.282123 | 2.928485 | 2.814329 | 12.29552 | 10.56464
2018-04-05 17:40 | 426317.4 | 4560.0002 | 5 | 49 | 3.201819 | -2.282144 | 2.928485 | 2.890391 | 12.29552 | 10.81547
2018-04-05 17:41 | 426378.2 | 4620.768 | 5 | 49 | 2.999994 | -2.282144 | 2.928485 | 2.92891 | 12.29552 | 10.93549
2018-04-05 17:43 | 426498.2 | 120.0003 | 6 | 49 | 3.242142 | 0 | 2.928485 | 2.92891 | 12.29552 | 10.93549
2018-04-05 17:45 | 426618.2 | 240.0003 | 6 | 49 | 3.255679 | 0 | 2.928485 | 2.92891 | 12.29552 | 10.93549
2018-04-05 17:46 | 426678.2 | 300.0041 | 6 | 49 | 3.260079 | 0 | 2.928485 | 2.92891 | 12.29552 | 10.93549
2018-04-05 17:46 | 426678.2 | 0.0024 | 7 | 50 | 3.260279 | 0 | 0 | 0 | 0 | 0
2018-04-05 17:48 | 426798.3 | 120.0017 | 2 | 50 | 3.989395 | 4.890051 | 0.1623047 | 5.04e-10 | 0.62413 | 1.644e-09
2018-04-05 17:50 | 426918.3 | 240.001 | 2 | 50 | 4.031059 | 4.890062 | 0.3252826 | 5.04e-10 | 1.27814 | 1.644e-09
2018-04-05 17:52 | 427038.3 | 360.0002 | 2 | 50 | 4.065765 | 4.890022 | 0.4882639 | 5.04e-10 | 1.938033 | 1.644e-09
2018-04-05 17:54 | 427158.3 | 480.0018 | 2 | 50 | 4.094776 | 4.890066 | 0.6512454 | 5.04e-10 | 2.603106 | 1.644e-09
2018-04-05 17:56 | 427278.3 | 600.0001 | 2 | 50 | 4.119581 | 4.890005 | 0.8142289 | 5.04e-10 | 3.272561 | 1.644e-09
2018-04-05 17:58 | 427398.3 | 720.0017 | 2 | 50 | 4.142554 | 4.89003 | 0.977206 | 5.04e-10 | 3.945824 | 1.644e-09
2018-04-05 18:00 | 427518.3 | 840.0018 | 2 | 50 | 4.167803 | 4.890001 | 1.140181 | 5.04e-10 | 4.622971 | 1.644e-09
2018-04-05 18:02 | 427638.3 | 960.0026 | 2 | 50 | 4.196245 | 4.889982 | 1.303161 | 5.04e-10 | 5.304515 | 1.644e-09
2018-04-05 18:04 | 427758.3 | 1080.0003 | 2 | 50 | 4.200398 | 4.441568 | 1.459463 | 5.04e-10 | 5.960999 | 1.644e-09
2018-04-05 18:06 | 427878.3 | 1200.001 | 2 | 50 | 4.2004 | 3.952345 | 1.599312 | 5.04e-10 | 6.548421 | 1.644e-09
2018-04-05 18:08 | 427998.3 | 1320.0002 | 2 | 50 | 4.200401 | 3.48287 | 1.723147 | 5.04e-10 | 7.068576 | 1.644e-09
2018-04-05 18:09 | 428057.9 | 1379.6128 | 2 | 50 | 4.200412 | 3.259998 | 1.778959 | 5.04e-10 | 7.30301 | 1.644e-09
2018-04-05 18:11 | 428177.9 | 120.0018 | 3 | 50 | 4.22876 | 3.259882 | 1.887172 | 5.04e-10 | 7.758968 | 1.644e-09
2018-04-05 18:13 | 428297.9 | 240.0002 | 3 | 50 | 4.261613 | 3.259907 | 1.995824 | 5.04e-10 | 8.220191 | 1.644e-09
2018-04-05 18:15 | 428417.9 | 360.0011 | 3 | 50 | 4.296873 | 3.259901 | 2.10448 | 5.04e-10 | 8.685135 | 1.644e-09
2018-04-05 18:17 | 428537.9 | 480.0002 | 3 | 50 | 4.334502 | 3.259876 | 2.213134 | 5.04e-10 | 9.154033 | 1.644e-09
2018-04-05 18:19 | 428657.9 | 600.0018 | 3 | 50 | 4.374169 | 3.259951 | 2.321795 | 5.04e-10 | 9.627162 | 1.644e-09
2018-04-05 18:21 | 428777.9 | 720.001 | 3 | 50 | 4.400418 | 3.019772 | 2.428894 | 5.04e-10 | 10.09753 | 1.644e-09
2018-04-05 18:23 | 428897.9 | 840.0002 | 3 | 50 | 4.400392 | 2.52809 | 2.521031 | 5.04e-10 | 10.50297 | 1.644e-09
2018-04-05 18:25 | 429017.9 | 960.0018 | 3 | 50 | 4.400408 | 2.129427 | 2.598435 | 5.04e-10 | 10.84357 | 1.644e-09
2018-04-05 18:27 | 429137.9 | 1080.0002 | 3 | 50 | 4.400372 | 1.80232 | 2.66378 | 5.04e-10 | 11.13112 | 1.644e-09
2018-04-05 18:29 | 429257.9 | 1200.0018 | 3 | 50 | 4.400373 | 1.535698 | 2.71927 | 5.04e-10 | 11.3753 | 1.644e-09
2018-04-05 18:31 | 429377.9 | 1320.0011 | 3 | 50 | 4.400348 | 1.315617 | 2.766678 | 5.04e-10 | 11.58391 | 1.644e-09
2018-04-05 18:33 | 429497.9 | 1440.0002 | 3 | 50 | 4.400383 | 1.135742 | 2.807438 | 5.04e-10 | 11.76327 | 1.644e-09
2018-04-05 18:35 | 429617.9 | 1560.0002 | 3 | 50 | 4.400381 | 0.9860115 | 2.842709 | 5.04e-10 | 11.91847 | 1.644e-09
2018-04-05 18:37 | 429737.9 | 1680.0011 | 3 | 50 | 4.400359 | 0.8606892 | 2.873413 | 5.04e-10 | 12.05358 | 1.644e-09
2018-04-05 18:39 | 429857.9 | 1800.0011 | 3 | 50 | 4.400356 | 0.7558479 | 2.900299 | 5.04e-10 | 12.17189 | 1.644e-09
2018-04-05 18:41 | 429977.9 | 1920.0011 | 3 | 50 | 4.400357 | 0.6671581 | 2.923972 | 5.04e-10 | 12.27606 | 1.644e-09
2018-04-05 18:41 | 429999.6 | 1941.6656 | 3 | 50 | 4.400326 | 0.6519947 | 2.927942 | 5.04e-10 | 12.29353 | 1.644e-09
2018-04-05 18:43 | 430119.6 | 119.9998 | 4 | 50 | 4.348759 | 0 | 2.927942 | 5.04e-10 | 12.29353 | 1.644e-09
2018-04-05 18:45 | 430239.6 | 239.9998 | 4 | 50 | 4.345046 | 0 | 2.927942 | 5.04e-10 | 12.29353 | 1.644e-09
2018-04-05 18:46 | 430299.6 | 300.0037 | 4 | 50 | 4.343907 | 0 | 2.927942 | 5.04e-10 | 12.29353 | 1.644e-09
2018-04-05 18:48 | 430419.7 | 120.001 | 5 | 50 | 4.155927 | -2.282171 | 2.927942 | 0.07605627 | 12.29353 | 0.317949
2018-04-05 18:50 | 430539.7 | 240.0002 | 5 | 50 | 4.123865 | -2.282048 | 2.927942 | 0.152117 | 12.29353 | 0.6328118
2018-04-05 18:52 | 430659.7 | 360.001 | 5 | 50 | 4.09315 | -2.281883 | 2.927942 | 0.2281822 | 12.29353 | 0.9453257
2018-04-05 18:54 | 430779.7 | 480.0019 | 5 | 50 | 4.063148 | -2.282173 | 2.927942 | 0.3042407 | 12.29353 | 1.255502
2018-04-05 18:56 | 430899.7 | 600.0001 | 5 | 50 | 4.033549 | -2.281825 | 2.927942 | 0.3802896 | 12.29353 | 1.563373
2018-04-05 18:58 | 431019.7 | 720.001 | 5 | 50 | 4.004301 | -2.28192 | 2.927942 | 0.4563644 | 12.29353 | 1.869109
2018-04-05 19:00 | 431139.7 | 840.001 | 5 | 50 | 3.975477 | -2.282112 | 2.927942 | 0.5324286 | 12.29353 | 2.172593
2018-04-05 19:02 | 431259.7 | 960.0001 | 5 | 50 | 3.947207 | -2.282089 | 2.927942 | 0.6084955 | 12.29353 | 2.473916
2018-04-05 19:04 | 431379.7 | 1080.001 | 5 | 50 | 3.919636 | -2.282133 | 2.927942 | 0.6845617 | 12.29353 | 2.773112
2018-04-05 19:06 | 431499.7 | 1200.0001 | 5 | 50 | 3.892867 | -2.282154 | 2.927942 | 0.7606261 | 12.29353 | 3.070232
2018-04-05 19:08 | 431619.7 | 1320.001 | 5 | 50 | 3.867113 | -2.282112 | 2.927942 | 0.8366917 | 12.29353 | 3.365359
2018-04-05 19:10 | 431739.7 | 1440.0001 | 5 | 50 | 3.842412 | -2.282144 | 2.927942 | 0.9127558 | 12.29353 | 3.658562
2018-04-05 19:12 | 431859.7 | 1560.001 | 5 | 50 | 3.818978 | -2.282133 | 2.927942 | 0.9888197 | 12.29353 | 3.949932
2018-04-05 19:14 | 431979.7 | 1680.0001 | 5 | 50 | 3.796696 | -2.282119 | 2.927942 | 1.064889 | 12.29353 | 4.239584
2018-04-05 19:16 | 432099.7 | 1800.0027 | 5 | 50 | 3.775421 | -2.282121 | 2.927942 | 1.140957 | 12.29353 | 4.527575
2018-04-05 19:18 | 432219.7 | 1920.0002 | 5 | 50 | 3.755323 | -2.282161 | 2.927942 | 1.217017 | 12.29353 | 4.813961
2018-04-05 19:20 | 432339.7 | 2040.0002 | 5 | 50 | 3.736365 | -2.282094 | 2.927942 | 1.293082 | 12.29353 | 5.09888
2018-04-05 19:22 | 432459.7 | 2160.0001 | 5 | 50 | 3.718447 | -2.282179 | 2.927942 | 1.369148 | 12.29353 | 5.382405
2018-04-05 19:24 | 432579.7 | 2280.0002 | 5 | 50 | 3.701459 | -2.28215 | 2.927942 | 1.445215 | 12.29353 | 5.664604
2018-04-05 19:26 | 432699.7 | 2400.001 | 5 | 50 | 3.685325 | -2.282098 | 2.927942 | 1.521283 | 12.29353 | 5.945546
2018-04-05 19:28 | 432819.7 | 2520.0018 | 5 | 50 | 3.670129 | -2.281956 | 2.927942 | 1.597347 | 12.29353 | 6.225285
2018-04-05 19:30 | 432939.7 | 2640.0018 | 5 | 50 | 3.655906 | -2.282184 | 2.927942 | 1.673412 | 12.29353 | 6.503904
2018-04-05 19:32 | 433059.7 | 2760.0002 | 5 | 50 | 3.642637 | -2.282123 | 2.927942 | 1.749473 | 12.29353 | 6.781466
2018-04-05 19:34 | 433179.7 | 2880.0018 | 5 | 50 | 3.630375 | -2.282165 | 2.927942 | 1.825542 | 12.29353 | 7.058083
2018-04-05 19:36 | 433299.7 | 3000.001 | 5 | 50 | 3.619021 | -2.282154 | 2.927942 | 1.901601 | 12.29353 | 7.333771
2018-04-05 19:38 | 433419.7 | 3120.0002 | 5 | 50 | 3.608331 | -2.282181 | 2.927942 | 1.977665 | 12.29353 | 7.608636
2018-04-05 19:40 | 433539.7 | 3240.0001 | 5 | 50 | 3.597987 | -2.282125 | 2.927942 | 2.053725 | 12.29353 | 7.88269
2018-04-05 19:42 | 433659.7 | 3360.0002 | 5 | 50 | 3.587569 | -2.281799 | 2.927942 | 2.129791 | 12.29353 | 8.155982
2018-04-05 19:44 | 433779.7 | 3480.0002 | 5 | 50 | 3.576526 | -2.282154 | 2.927942 | 2.205856 | 12.29353 | 8.428455
2018-04-05 19:46 | 433899.7 | 3600.0018 | 5 | 50 | 3.564689 | -2.282194 | 2.927942 | 2.281918 | 12.29353 | 8.70005
2018-04-05 19:48 | 434019.7 | 3720.001 | 5 | 50 | 3.552054 | -2.282033 | 2.927942 | 2.357981 | 12.29353 | 8.970716
2018-04-05 19:50 | 434139.7 | 3840.0002 | 5 | 50 | 3.538417 | -2.282147 | 2.927942 | 2.434038 | 12.29353 | 9.240361
2018-04-05 19:52 | 434259.7 | 3960.0001 | 5 | 50 | 3.523019 | -2.282191 | 2.927942 | 2.510101 | 12.29353 | 9.508934
2018-04-05 19:54 | 434379.7 | 4080.001 | 5 | 50 | 3.503761 | -2.282144 | 2.927942 | 2.586163 | 12.29353 | 9.776206
2018-04-05 19:56 | 434499.7 | 4200.0003 | 5 | 50 | 3.477355 | -2.282152 | 2.927942 | 2.662227 | 12.29353 | 10.04178
2018-04-05 19:58 | 434619.7 | 4320.0002 | 5 | 50 | 3.436542 | -2.282119 | 2.927942 | 2.738293 | 12.29353 | 10.30485
2018-04-05 20:00 | 434739.7 | 4440.0001 | 5 | 50 | 3.36526 | -2.282125 | 2.927942 | 2.814355 | 12.29353 | 10.56383
2018-04-05 20:02 | 434859.7 | 4560.0001 | 5 | 50 | 3.197221 | -2.282089 | 2.927942 | 2.890416 | 12.29353 | 10.81444
2018-04-05 20:03 | 434918.5 | 4618.7512 | 5 | 50 | 2.999999 | -2.282106 | 2.927942 | 2.92766 | 12.29353 | 10.93038
2018-04-05 20:05 | 435038.5 | 120.0008 | 6 | 50 | 3.242463 | 0 | 2.927942 | 2.92766 | 12.29353 | 10.93038
2018-04-05 20:07 | 435158.5 | 240 | 6 | 50 | 3.255987 | 0 | 2.927942 | 2.92766 | 12.29353 | 10.93038
2018-04-05 20:08 | 435218.5 | 300.003 | 6 | 50 | 3.260393 | 0 | 2.927942 | 2.92766 | 12.29353 | 10.93038
2018-04-05 20:08 | 435218.5 | 0.0039 | 7 | 51 | 3.260338 | 0 | 0 | 0 | 0 | 0
2018-04-05 20:10 | 435338.6 | 120.0002 | 8 | 51 | 3.826513 | 3.259956 | 0.1086489 | 0 | 0.400747 | 0
2018-04-05 20:12 | 435458.6 | 240.0002 | 8 | 51 | 3.906498 | 3.259979 | 0.2173017 | 0 | 0.822389 | 0
2018-04-05 20:14 | 435578.6 | 360.0018 | 8 | 51 | 3.927794 | 3.259966 | 0.3259581 | 0 | 1.247982 | 0
2018-04-05 20:16 | 435698.6 | 480.0003 | 8 | 51 | 3.950235 | 3.259979 | 0.4346167 | 0 | 1.675987 | 0
2018-04-05 20:18 | 435818.6 | 600.001 | 8 | 51 | 3.972891 | 3.259987 | 0.5432739 | 0 | 2.106444 | 0
2018-04-05 20:20 | 435938.6 | 720.0002 | 8 | 51 | 3.993264 | 3.259981 | 0.6519239 | 0 | 2.539238 | 0
2018-04-05 20:22 | 436058.6 | 840.001 | 8 | 51 | 4.009854 | 3.25996 | 0.7605794 | 0 | 2.974058 | 0
2018-04-05 20:24 | 436178.6 | 960.0002 | 8 | 51 | 4.024197 | 3.259935 | 0.8692367 | 0 | 3.410551 | 0
2018-04-05 20:26 | 436298.6 | 1080.0002 | 8 | 51 | 4.03833 | 3.259956 | 0.977894 | 0 | 3.848569 | 0
2018-04-05 20:28 | 436418.6 | 1200.0002 | 8 | 51 | 4.053831 | 3.259922 | 1.086536 | 0 | 4.288129 | 0
2018-04-05 20:30 | 436538.6 | 1320.0003 | 8 | 51 | 4.071239 | 3.259954 | 1.195205 | 0 | 4.729583 | 0
2018-04-05 20:32 | 436658.6 | 1440.0003 | 8 | 51 | 4.090475 | 3.259926 | 1.303861 | 0 | 5.172975 | 0
2018-04-05 20:34 | 436778.6 | 1560.001 | 8 | 51 | 4.111388 | 3.259916 | 1.412511 | 0 | 5.618525 | 0
2018-04-05 20:36 | 436898.6 | 1680.0013 | 8 | 51 | 4.13399 | 3.25985 | 1.521169 | 0 | 6.066471 | 0
2018-04-05 20:38 | 437018.6 | 1800.0018 | 8 | 51 | 4.158613 | 3.259954 | 1.629831 | 0 | 6.516997 | 0
2018-04-05 20:40 | 437138.6 | 1920.0002 | 8 | 51 | 4.185612 | 3.259909 | 1.738484 | 0 | 6.970287 | 0
2018-04-05 20:41 | 437198.4 | 1979.7984 | 8 | 51 | 4.200001 | 3.259909 | 1.792634 | 0 | 7.197324 | 0

## Statistics_33
Date_Time | Test_Time(s) | Step_Time(s) | Step_Index | Cycle_Index | Voltage(V) | Current(A) | Charge_Capacity(Ah) | Discharge_Capacity(Ah) | Charge_Energy(Wh) | Discharge_Energy(Wh) | ACR(Ohm) | Internal Resistance(Ohm)
2018-03-31 23:40 | 15853.64 | 300.0014 | 6 | 1 | 3.248812 | 0 | 2.922342 | 2.985247 | 12.30366 | 11.16317
2018-04-01 02:05 | 24548.82526 | 300.0036 | 6 | 2 | 3.247293 | 0 | 2.987594 | 2.984521 | 12.54069 | 11.15952
2018-04-01 04:30 | 33239.46 | 300.0029 | 6 | 3 | 3.247083 | 0 | 2.985668 | 2.983141 | 12.5329 | 11.15342
2018-04-01 06:55 | 41929.44 | 300.0029 | 6 | 4 | 3.247157 | 0 | 2.984541 | 2.982297 | 12.52875 | 11.14938
2018-04-01 09:20 | 50618.17 | 300.0029 | 6 | 5 | 3.24667 | 0 | 2.983567 | 2.981573 | 12.52568 | 11.14655
2018-04-01 11:44 | 59305.93 | 300.0028 | 6 | 6 | 3.246958 | 0 | 2.982906 | 2.980892 | 12.52284 | 11.14362
2018-04-01 14:09 | 67992.13 | 300.002 | 6 | 7 | 3.246911 | 0 | 2.981913 | 2.980048 | 12.51906 | 11.13986
2018-04-01 16:34 | 76676.1 | 300.0022 | 6 | 8 | 3.247372 | 0 | 2.981182 | 2.979327 | 12.51589 | 11.13684
2018-04-01 18:59 | 85358.36 | 300.0004 | 6 | 9 | 3.247521 | 0 | 2.980471 | 2.978687 | 12.51318 | 11.13403
2018-04-01 21:23 | 94040.56638 | 300.002 | 6 | 10 | 3.2478 | 0 | 2.980113 | 2.978231 | 12.51216 | 11.13221
2018-04-01 23:48 | 102720 | 300.0022 | 6 | 11 | 3.248344 | 0 | 2.979344 | 2.976892 | 12.50914 | 11.12655
2018-04-02 02:13 | 111401.6 | 300.002 | 6 | 12 | 3.248655 | 0 | 2.978658 | 2.976955 | 12.50705 | 11.12591
2018-04-02 04:37 | 120081.8 | 300.002 | 6 | 13 | 3.248795 | 0 | 2.978155 | 2.976535 | 12.50495 | 11.12423
2018-04-02 07:02 | 128760.2 | 300.0012 | 6 | 14 | 3.249356 | 0 | 2.977547 | 2.975822 | 12.50289 | 11.12082
2018-04-02 09:27 | 137439.1 | 300.0012 | 6 | 15 | 3.248911 | 0 | 2.977237 | 2.975721 | 12.50192 | 11.12116
2018-04-02 11:51 | 146114.9 | 300.0028 | 6 | 16 | 3.249568 | 0 | 2.976727 | 2.974984 | 12.49911 | 11.11751
2018-04-02 14:16 | 154790.8 | 300.002 | 6 | 17 | 3.249774 | 0 | 2.975996 | 2.974325 | 12.49684 | 11.11466
2018-04-02 16:40 | 163467.1 | 300.003 | 6 | 18 | 3.250536 | 0 | 2.975985 | 2.974229 | 12.49688 | 11.11388
2018-04-02 19:05 | 172141.6 | 300.0038 | 6 | 19 | 3.250725 | 0 | 2.974828 | 2.97322 | 12.49289 | 11.10974
2018-04-02 21:30 | 180816.2 | 300.0014 | 6 | 20 | 3.25043 | 0 | 2.965924 | 2.973121 | 12.45379 | 11.10961
2018-04-02 23:54 | 189488.9171 | 300.0022 | 6 | 21 | 3.250674 | 0 | 2.962527 | 2.972796 | 12.44194 | 11.10827
2018-04-03 02:19 | 198160.6 | 300.0035 | 6 | 22 | 3.251257 | 0 | 2.962844 | 2.972206 | 12.44056 | 11.10545
2018-04-03 04:43 | 206830.9 | 300.003 | 6 | 23 | 3.251301 | 0 | 2.973248 | 2.971686 | 12.48657 | 11.10336
2018-04-03 07:08 | 215499.3 | 300.0019 | 6 | 24 | 3.251544 | 0 | 2.95125 | 2.970762 | 12.39416 | 11.09949
2018-04-03 09:32 | 224167 | 300.0022 | 6 | 25 | 3.254669 | 0 | 2.956157 | 2.970433 | 12.4122 | 11.09748
2018-04-03 11:57 | 232834.5 | 300.0028 | 6 | 26 | 3.252637 | 0 | 2.963129 | 2.970166 | 12.44645 | 11.09644
2018-04-03 14:21 | 241502.2 | 300.0013 | 6 | 27 | 3.252837 | 0 | 2.971428 | 2.969868 | 12.48002 | 11.09512
2018-04-03 16:45 | 250168.2 | 300.0043 | 6 | 28 | 3.253365 | 0 | 2.949475 | 2.969196 | 12.38454 | 11.09235
2018-04-03 19:10 | 258833.1 | 300.0019 | 6 | 29 | 3.253696 | 0 | 2.968064 | 2.968819 | 12.46629 | 11.09033
2018-04-03 21:34 | 267498.7 | 300.0004 | 6 | 30 | 3.253704 | 0 | 2.967739 | 2.96851 | 12.46491 | 11.0893
2018-04-03 23:59 | 276162.4 | 300.0036 | 6 | 31 | 3.253662 | 0 | 2.969594 | 2.968019 | 12.47329 | 11.08708
2018-04-04 02:23 | 284825.6 | 300.0044 | 6 | 32 | 3.253974 | 0 | 2.967493 | 2.967652 | 12.46448 | 11.08562
2018-04-04 04:47 | 293486.9 | 300.0039 | 6 | 33 | 3.254564 | 0 | 2.932477 | 2.967036 | 12.31047 | 11.08262
2018-04-04 07:12 | 302148.7 | 300.0029 | 6 | 34 | 3.254721 | 0 | 2.964258 | 2.966738 | 12.4515 | 11.08125
2018-04-04 09:36 | 310809.5 | 300.002 | 6 | 35 | 3.254918 | 0 | 2.928256 | 2.966333 | 12.30058 | 11.07968
2018-04-04 12:01 | 319472.6 | 300.0028 | 6 | 36 | 3.254901 | 0 | 2.930566 | 2.966377 | 12.30318 | 11.07987
2018-04-04 14:25 | 328132.2 | 300.0029 | 6 | 37 | 3.254331 | 0 | 2.9598 | 2.965862 | 12.4323 | 11.07851
2018-04-04 16:49 | 336790.7 | 300.0045 | 6 | 38 | 3.254727 | 0 | 2.967611 | 2.965991 | 12.46507 | 11.07904
2018-04-04 19:13 | 345449.2 | 300.0029 | 6 | 39 | 3.254678 | 0 | 2.958594 | 2.965753 | 12.42746 | 11.07813
2018-04-04 21:38 | 354107.4 | 300.002 | 6 | 40 | 3.254897 | 0 | 2.962655 | 2.965254 | 12.44543 | 11.0755
2018-04-05 00:02 | 362762.5 | 300.0039 | 6 | 41 | 3.254782 | 0 | 2.966226 | 2.964739 | 12.45981 | 11.07393
2018-04-05 02:26 | 371417.4 | 300.0062 | 6 | 42 | 3.255296 | 0 | 2.966266 | 2.964374 | 12.45982 | 11.07226
2018-04-05 04:51 | 380072.7 | 300.0013 | 6 | 43 | 3.255655 | 0 | 2.903033 | 2.9642 | 12.18719 | 11.0712
2018-04-05 07:15 | 388727.3 | 300.0037 | 6 | 44 | 3.255894 | 0 | 2.93726 | 2.963681 | 12.33319 | 11.06874
2018-04-05 09:39 | 397380.5 | 300.0052 | 6 | 45 | 3.255734 | 0 | 2.917528 | 2.963321 | 12.24856 | 11.06754
2018-04-05 12:03 | 406035.1 | 300.0019 | 6 | 46 | 3.25583 | 0 | 2.965089 | 2.963343 | 12.45573 | 11.06784
2018-04-05 14:27 | 414687.8 | 300.0015 | 6 | 47 | 3.255997 | 0 | 2.954222 | 2.962817 | 12.40951 | 11.06568
2018-04-05 16:52 | 423339.6 | 300.003 | 6 | 48 | 3.256551 | 0 | 2.948674 | 2.962339 | 12.38684 | 11.06369
2018-04-05 19:16 | 431991 | 300.0038 | 6 | 49 | 3.256517 | 0 | 2.957089 | 2.962133 | 12.42128 | 11.06271
2018-04-05 21:40 | 440639.9 | 300.0013 | 6 | 50 | 3.257118 | 0 | 2.954822 | 2.961589 | 12.41228 | 11.0603
2018-04-05 22:13 | 442631 | 1990.9939 | 8 | 51 | 4.200001 | 3.259848 | 1.802902 | 0 | 7.240396 | 0

## Channel_33_1
Date_Time | Test_Time(s) | Step_Time(s) | Step_Index | Cycle_Index | Voltage(V) | Current(A) | Charge_Capacity(Ah) | Discharge_Capacity(Ah) | Charge_Energy(Wh) | Discharge_Energy(Wh) | ACR(Ohm) | Internal Resistance(Ohm) | dV/dt(V/s) | dI/dt(A/s)
2018-03-31 19:18 | 120.0006 | 120.0006 | 1 | 1 | 3.514085 | 0 | 0 | 0 | 0 | 0
2018-03-31 19:20 | 240.0009 | 240.0009 | 1 | 1 | 3.513845 | 0 | 0 | 0 | 0 | 0
2018-03-31 19:22 | 360.0006 | 360.0006 | 1 | 1 | 3.513637 | 0 | 0 | 0 | 0 | 0
2018-03-31 19:24 | 480.0001 | 480.0001 | 1 | 1 | 3.513553 | 0 | 0 | 0 | 0 | 0
2018-03-31 19:26 | 600.0022 | 600.0022 | 1 | 1 | 3.513572 | 0 | 0 | 0 | 0 | 0
2018-03-31 19:28 | 720.0002 | 720.0002 | 1 | 1 | 3.513621 | 0 | 0 | 0 | 0 | 0
2018-03-31 19:30 | 840.0014 | 840.0014 | 1 | 1 | 3.513721 | 0 | 0 | 0 | 0 | 0
2018-03-31 19:32 | 960.0002 | 960.0002 | 1 | 1 | 3.513834 | 0 | 0 | 0 | 0 | 0
2018-03-31 19:34 | 1080.0014 | 1080.0014 | 1 | 1 | 3.513981 | 0 | 0 | 0 | 0 | 0
2018-03-31 19:36 | 1200.0002 | 1200.0002 | 1 | 1 | 3.514129 | 0 | 0 | 0 | 0 | 0
2018-03-31 19:38 | 1320.0006 | 1320.0006 | 1 | 1 | 3.514282 | 0 | 0 | 0 | 0 | 0
2018-03-31 19:40 | 1440.0002 | 1440.0002 | 1 | 1 | 3.514428 | 0 | 0 | 0 | 0 | 0
2018-03-31 19:42 | 1560.0013 | 1560.0013 | 1 | 1 | 3.514614 | 0 | 0 | 0 | 0 | 0
2018-03-31 19:44 | 1680.001 | 1680.001 | 1 | 1 | 3.514777 | 0 | 0 | 0 | 0 | 0
2018-03-31 19:46 | 1800.0006 | 1800.0006 | 1 | 1 | 3.51495 | 0 | 0 | 0 | 0 | 0
2018-03-31 19:48 | 1920.0009 | 1920.0009 | 1 | 1 | 3.515086 | 0 | 0 | 0 | 0 | 0
2018-03-31 19:50 | 2040.0006 | 2040.0006 | 1 | 1 | 3.515251 | 0 | 0 | 0 | 0 | 0
2018-03-31 19:52 | 2160.0001 | 2160.0001 | 1 | 1 | 3.515417 | 0 | 0 | 0 | 0 | 0
2018-03-31 19:54 | 2280.0013 | 2280.0013 | 1 | 1 | 3.515569 | 0 | 0 | 0 | 0 | 0
2018-03-31 19:56 | 2400.0001 | 2400.0001 | 1 | 1 | 3.515732 | 0 | 0 | 0 | 0 | 0
2018-03-31 19:58 | 2520.0005 | 2520.0005 | 1 | 1 | 3.515865 | 0 | 0 | 0 | 0 | 0
2018-03-31 20:00 | 2640.0002 | 2640.0002 | 1 | 1 | 3.515991 | 0 | 0 | 0 | 0 | 0
2018-03-31 20:02 | 2760.0014 | 2760.0014 | 1 | 1 | 3.51614 | 0 | 0 | 0 | 0 | 0
2018-03-31 20:04 | 2880.001 | 2880.001 | 1 | 1 | 3.516281 | 0 | 0 | 0 | 0 | 0
2018-03-31 20:06 | 3000.0014 | 3000.0014 | 1 | 1 | 3.516426 | 0 | 0 | 0 | 0 | 0
2018-03-31 20:08 | 3120.0002 | 3120.0002 | 1 | 1 | 3.516559 | 0 | 0 | 0 | 0 | 0
2018-03-31 20:10 | 3240.0014 | 3240.0014 | 1 | 1 | 3.516699 | 0 | 0 | 0 | 0 | 0
2018-03-31 20:12 | 3360.0002 | 3360.0002 | 1 | 1 | 3.516825 | 0 | 0 | 0 | 0 | 0
2018-03-31 20:14 | 3480.0006 | 3480.0006 | 1 | 1 | 3.516956 | 0 | 0 | 0 | 0 | 0
2018-03-31 20:16 | 3600.001 | 3600.001 | 1 | 1 | 3.517074 | 0 | 0 | 0 | 0 | 0
2018-03-31 20:18 | 3720.0013 | 3720.0013 | 1 | 1 | 3.517208 | 0 | 0 | 0 | 0 | 0
2018-03-31 20:20 | 3840.0001 | 3840.0001 | 1 | 1 | 3.51734 | 0 | 0 | 0 | 0 | 0
2018-03-31 20:22 | 3960.0013 | 3960.0013 | 1 | 1 | 3.517441 | 0 | 0 | 0 | 0 | 0
2018-03-31 20:24 | 4080.0002 | 4080.0002 | 1 | 1 | 3.517591 | 0 | 0 | 0 | 0 | 0
2018-03-31 20:26 | 4200.0006 | 4200.0006 | 1 | 1 | 3.517712 | 0 | 0 | 0 | 0 | 0
2018-03-31 20:28 | 4320.0002 | 4320.0002 | 1 | 1 | 3.517837 | 0 | 0 | 0 | 0 | 0
2018-03-31 20:30 | 4440.0014 | 4440.0014 | 1 | 1 | 3.517953 | 0 | 0 | 0 | 0 | 0
2018-03-31 20:32 | 4560.001 | 4560.001 | 1 | 1 | 3.518064 | 0 | 0 | 0 | 0 | 0
2018-03-31 20:34 | 4680.0014 | 4680.0014 | 1 | 1 | 3.518174 | 0 | 0 | 0 | 0 | 0
2018-03-31 20:36 | 4800.0002 | 4800.0002 | 1 | 1 | 3.518295 | 0 | 0 | 0 | 0 | 0
2018-03-31 20:38 | 4920.0013 | 4920.0013 | 1 | 1 | 3.518404 | 0 | 0 | 0 | 0 | 0
2018-03-31 20:40 | 5040.0001 | 5040.0001 | 1 | 1 | 3.518484 | 0 | 0 | 0 | 0 | 0
2018-03-31 20:42 | 5160.0013 | 5160.0013 | 1 | 1 | 3.518614 | 0 | 0 | 0 | 0 | 0
2018-03-31 20:44 | 5280.0001 | 5280.0001 | 1 | 1 | 3.518708 | 0 | 0 | 0 | 0 | 0
2018-03-31 20:46 | 5400.0013 | 5400.0013 | 1 | 1 | 3.518808 | 0 | 0 | 0 | 0 | 0
2018-03-31 20:48 | 5520.001 | 5520.001 | 1 | 1 | 3.518915 | 0 | 0 | 0 | 0 | 0
2018-03-31 20:50 | 5640.0014 | 5640.0014 | 1 | 1 | 3.519013 | 0 | 0 | 0 | 0 | 0
2018-03-31 20:52 | 5760.0002 | 5760.0002 | 1 | 1 | 3.51911 | 0 | 0 | 0 | 0 | 0
2018-03-31 20:54 | 5880.0006 | 5880.0006 | 1 | 1 | 3.519205 | 0 | 0 | 0 | 0 | 0
2018-03-31 20:56 | 6000.001 | 6000.001 | 1 | 1 | 3.519307 | 0 | 0 | 0 | 0 | 0
2018-03-31 20:58 | 6120.0014 | 6120.0014 | 1 | 1 | 3.519404 | 0 | 0 | 0 | 0 | 0
2018-03-31 21:00 | 6240.0002 | 6240.0002 | 1 | 1 | 3.519485 | 0 | 0 | 0 | 0 | 0
2018-03-31 21:02 | 6360.0014 | 6360.0014 | 1 | 1 | 3.51961 | 0 | 0 | 0 | 0 | 0
2018-03-31 21:04 | 6480.0002 | 6480.0002 | 1 | 1 | 3.519694 | 0 | 0 | 0 | 0 | 0
2018-03-31 21:06 | 6600.0006 | 6600.0006 | 1 | 1 | 3.519763 | 0 | 0 | 0 | 0 | 0
2018-03-31 21:08 | 6720.0009 | 6720.0009 | 1 | 1 | 3.519855 | 0 | 0 | 0 | 0 | 0
2018-03-31 21:10 | 6840.0014 | 6840.0014 | 1 | 1 | 3.519954 | 0 | 0 | 0 | 0 | 0
2018-03-31 21:12 | 6960.001 | 6960.001 | 1 | 1 | 3.520021 | 0 | 0 | 0 | 0 | 0
2018-03-31 21:14 | 7080.0014 | 7080.0014 | 1 | 1 | 3.520109 | 0 | 0 | 0 | 0 | 0
2018-03-31 21:16 | 7200.0018 | 7200.0018 | 1 | 1 | 3.520189 | 0 | 0 | 0 | 0 | 0
2018-03-31 21:16 | 7200.0032 | 7200.0032 | 1 | 1 | 3.520189 | 0 | 0 | 0 | 0 | 0
2018-03-31 21:18 | 7320.084556 | 120.0014 | 2 | 1 | 4.005733 | 4.890163 | 0.1623182 | 0 | 0.6398883 | 0
2018-03-31 21:20 | 7440.083456 | 240.0003 | 2 | 1 | 4.044106 | 4.890142 | 0.3253151 | 0 | 1.295895 | 0
2018-03-31 21:22 | 7560.083756 | 360.0006 | 2 | 1 | 4.078457 | 4.890173 | 0.4883289 | 0 | 1.958034 | 0
2018-03-31 21:24 | 7680.084156 | 480.001 | 2 | 1 | 4.107474 | 4.890142 | 0.6512918 | 0 | 2.625098 | 0
2018-03-31 21:26 | 7800.084556 | 600.0014 | 2 | 1 | 4.132146 | 4.890059 | 0.8143122 | 0 | 3.296759 | 0
2018-03-31 21:28 | 7920.083356 | 720.0002 | 2 | 1 | 4.15591 | 4.890038 | 0.9772986 | 0 | 3.972159 | 0
2018-03-31 21:30 | 8040.083756 | 840.0006 | 2 | 1 | 4.18187 | 4.889917 | 1.140286 | 0 | 4.651607 | 0
2018-03-31 21:32 | 8160.083356 | 960.0002 | 2 | 1 | 4.200379 | 4.714905 | 1.302252 | 0 | 5.33091 | 0
2018-03-31 21:34 | 8280.083756 | 1080.0006 | 2 | 1 | 4.200382 | 4.256842 | 1.451786 | 0 | 5.959012 | 0
2018-03-31 21:36 | 8400.084156 | 1200.001 | 2 | 1 | 4.200384 | 3.813074 | 1.586227 | 0 | 6.523715 | 0
2018-03-31 21:38 | 8520.084656 | 1320.0015 | 2 | 1 | 4.200376 | 3.384403 | 1.706138 | 0 | 7.027386 | 0
2018-03-31 21:39 | 8556.181356 | 1356.0982 | 2 | 1 | 4.200391 | 3.259981 | 1.739426 | 0 | 7.167209 | 0
2018-03-31 21:41 | 8676.19538 | 120.0025 | 3 | 1 | 4.226679 | 3.260015 | 1.847777 | 6.06e-10 | 7.62364 | 2.463e-09
2018-03-31 21:43 | 8796.19388 | 240.001 | 3 | 1 | 4.257582 | 3.260059 | 1.956437 | 6.06e-10 | 8.084566 | 2.463e-09
2018-03-31 21:45 | 8916.19428 | 360.0014 | 3 | 1 | 4.291162 | 3.260113 | 2.065092 | 6.06e-10 | 8.54897 | 2.463e-09
2018-03-31 21:47 | 9036.19388 | 480.001 | 3 | 1 | 4.327131 | 3.259796 | 2.17377 | 6.06e-10 | 9.017262 | 2.463e-09
2018-03-31 21:49 | 9156.19428 | 600.0014 | 3 | 1 | 4.365298 | 3.260059 | 2.282387 | 6.06e-10 | 9.489314 | 2.463e-09
2018-03-31 21:51 | 9276.19388 | 720.001 | 3 | 1 | 4.400411 | 3.165743 | 2.390905 | 6.06e-10 | 9.965149 | 2.463e-09
2018-03-31 21:53 | 9396.19348 | 840.0006 | 3 | 1 | 4.400392 | 2.642431 | 2.487187 | 6.06e-10 | 10.38883 | 2.463e-09
2018-03-31 21:55 | 9516.19388 | 960.001 | 3 | 1 | 4.400389 | 2.229361 | 2.568156 | 6.06e-10 | 10.74512 | 2.463e-09
2018-03-31 21:57 | 9636.19428 | 1080.0014 | 3 | 1 | 4.400377 | 1.890678 | 2.636627 | 6.06e-10 | 11.04642 | 2.463e-09
2018-03-31 21:59 | 9756.19308 | 1200.0002 | 3 | 1 | 4.400346 | 1.611513 | 2.694832 | 6.06e-10 | 11.30254 | 2.463e-09
2018-03-31 22:01 | 9876.19358 | 1320.0007 | 3 | 1 | 4.400343 | 1.381617 | 2.744603 | 6.06e-10 | 11.52155 | 2.463e-09
2018-03-31 22:03 | 9996.19408 | 1440.0012 | 3 | 1 | 4.400377 | 1.192831 | 2.78741 | 6.06e-10 | 11.70992 | 2.463e-09
2018-03-31 22:05 | 10116.19358 | 1560.0007 | 3 | 1 | 4.400341 | 1.034285 | 2.824454 | 6.06e-10 | 11.87292 | 2.463e-09
2018-03-31 22:07 | 10236.19408 | 1680.0012 | 3 | 1 | 4.400323 | 0.9021797 | 2.856668 | 6.06e-10 | 12.01468 | 2.463e-09
2018-03-31 22:09 | 10356.19438 | 1800.0015 | 3 | 1 | 4.400363 | 0.7919197 | 2.884837 | 6.06e-10 | 12.13863 | 2.463e-09
2018-03-31 22:11 | 10476.19308 | 1920.0002 | 3 | 1 | 4.400298 | 0.6981831 | 2.909643 | 6.06e-10 | 12.24779 | 2.463e-09
2018-03-31 22:12 | 10543.92908 | 1987.7362 | 3 | 1 | 4.400331 | 0.6519947 | 2.922342 | 6.06e-10 | 12.30366 | 2.463e-09
2018-03-31 22:14 | 10663.97 | 120.0012 | 4 | 1 | 4.3501 | 0 | 2.922342 | 6.06e-10 | 12.30366 | 2.463e-09
2018-03-31 22:16 | 10783.97 | 240.0016 | 4 | 1 | 4.34641 | 0 | 2.922342 | 6.06e-10 | 12.30366 | 2.463e-09
2018-03-31 22:17 | 10843.97 | 300.002 | 4 | 1 | 4.345283 | 0 | 2.922342 | 6.06e-10 | 12.30366 | 2.463e-09
2018-03-31 22:19 | 10964.05 | 120.0014 | 5 | 1 | 4.162475 | -2.281879 | 2.922342 | 0.07605577 | 12.30366 | 0.3183792
2018-03-31 22:21 | 11084.06 | 240.0018 | 5 | 1 | 4.131503 | -2.281917 | 2.922342 | 0.1521129 | 12.30366 | 0.6337674
2018-03-31 22:23 | 11204.05 | 360.0014 | 5 | 1 | 4.102016 | -2.281982 | 2.922342 | 0.2281944 | 12.30366 | 0.9469733
2018-03-31 22:25 | 11324.05 | 480.001 | 5 | 1 | 4.07291 | -2.28199 | 2.922342 | 0.3042568 | 12.30366 | 1.257873
2018-03-31 22:27 | 11444.05 | 600.0006 | 5 | 1 | 4.044045 | -2.282038 | 2.922342 | 0.3803084 | 12.30366 | 1.566524
2018-03-31 22:29 | 11564.05 | 720.001 | 5 | 1 | 4.015387 | -2.282017 | 2.922342 | 0.4563456 | 12.30366 | 1.87293
2018-03-31 22:31 | 11684.05 | 840.0007 | 5 | 1 | 3.987186 | -2.281929 | 2.922342 | 0.5324263 | 12.30366 | 2.17735
2018-03-31 22:33 | 11804.05 | 960.0002 | 5 | 1 | 3.959401 | -2.282022 | 2.922342 | 0.6085083 | 12.30366 | 2.479644
2018-03-31 22:35 | 11924.05 | 1080.0014 | 5 | 1 | 3.932178 | -2.282042 | 2.922342 | 0.6845766 | 12.30366 | 2.779788
2018-03-31 22:37 | 12044.05 | 1200.0001 | 5 | 1 | 3.905742 | -2.282019 | 2.922342 | 0.7606375 | 12.30366 | 3.077862
2018-03-31 22:39 | 12164.05 | 1320.0006 | 5 | 1 | 3.880167 | -2.281999 | 2.922342 | 0.8367117 | 12.30366 | 3.374008
2018-03-31 22:41 | 12284.05 | 1440.0001 | 5 | 1 | 3.855657 | -2.282019 | 2.922342 | 0.9127495 | 12.30366 | 3.668109
2018-03-31 22:43 | 12404.05 | 1560.0015 | 5 | 1 | 3.832305 | -2.282017 | 2.922342 | 0.9888115 | 12.30366 | 3.96048
2018-03-31 22:45 | 12524.05 | 1680.0002 | 5 | 1 | 3.810143 | -2.28205 | 2.922342 | 1.064894 | 12.30366 | 4.2512
2018-03-31 22:47 | 12644.05 | 1800.0014 | 5 | 1 | 3.78896 | -2.282089 | 2.922342 | 1.140967 | 12.30366 | 4.540238
2018-03-31 22:49 | 12764.05 | 1920.0002 | 5 | 1 | 3.768685 | -2.281961 | 2.922342 | 1.217028 | 12.30366 | 4.827654
2018-03-31 22:51 | 12884.05 | 2040.0014 | 5 | 1 | 3.749381 | -2.281982 | 2.922342 | 1.293096 | 12.30366 | 5.113587
2018-03-31 22:53 | 13004.05 | 2160.0002 | 5 | 1 | 3.731154 | -2.281908 | 2.922342 | 1.369066 | 12.30366 | 5.397729
2018-03-31 22:55 | 13124.05 | 2280.0014 | 5 | 1 | 3.713811 | -2.281958 | 2.922342 | 1.445228 | 12.30366 | 5.681238
2018-03-31 22:57 | 13244.05 | 2400.0002 | 5 | 1 | 3.697324 | -2.281984 | 2.922342 | 1.5213 | 12.30366 | 5.96312
2018-03-31 22:59 | 13364.05 | 2520.0006 | 5 | 1 | 3.68176 | -2.282007 | 2.922342 | 1.597366 | 12.30366 | 6.243762
2018-03-31 23:01 | 13484.05 | 2640.0002 | 5 | 1 | 3.667078 | -2.282023 | 2.922342 | 1.673377 | 12.30366 | 6.523053
2018-03-31 23:03 | 13604.05 | 2760.0014 | 5 | 1 | 3.653376 | -2.282023 | 2.922342 | 1.749494 | 12.30366 | 6.801654
2018-03-31 23:05 | 13724.05 | 2880.001 | 5 | 1 | 3.640639 | -2.28212 | 2.922342 | 1.825515 | 12.30366 | 7.078897
2018-03-31 23:07 | 13844.05 | 3000.0006 | 5 | 1 | 3.628818 | -2.28192 | 2.922342 | 1.901617 | 12.30366 | 7.355501
2018-03-31 23:09 | 13964.05 | 3120.001 | 5 | 1 | 3.617753 | -2.281938 | 2.922342 | 1.97768 | 12.30366 | 7.631093
2018-03-31 23:11 | 14084.05 | 3240.0014 | 5 | 1 | 3.60724 | -2.281886 | 2.922342 | 2.053741 | 12.30366 | 7.905864
2018-03-31 23:13 | 14204.05 | 3360.0002 | 5 | 1 | 3.596872 | -2.281979 | 2.922342 | 2.129824 | 12.30366 | 8.179917
2018-03-31 23:15 | 14323.1 | 3479.0478 | 5 | 1 | 3.586367 | -2.282048 | 2.922342 | 2.205268 | 12.30366 | 8.450887
2018-03-31 23:17 | 14444.05 | 3600.0002 | 5 | 1 | 3.57521 | -2.282048 | 2.922342 | 2.281956 | 12.30366 | 8.725492
2018-03-31 23:19 | 14564.05 | 3720.0014 | 5 | 1 | 3.56358 | -2.281981 | 2.922342 | 2.358022 | 12.30366 | 8.997005
2018-03-31 23:21 | 14684.05 | 3840.0009 | 5 | 1 | 3.551157 | -2.281982 | 2.922342 | 2.434077 | 12.30366 | 9.267567
2018-03-31 23:23 | 14804.05 | 3960.0014 | 5 | 1 | 3.537328 | -2.282017 | 2.922342 | 2.510142 | 12.30366 | 9.537173
2018-03-31 23:25 | 14924.05 | 4080.0009 | 5 | 1 | 3.520285 | -2.281933 | 2.922342 | 2.586208 | 12.30366 | 9.805626
2018-03-31 23:27 | 15044.05 | 4200.0005 | 5 | 1 | 3.498479 | -2.282002 | 2.922342 | 2.662266 | 12.30366 | 10.07257
2018-03-31 23:29 | 15164.05 | 4320.001 | 5 | 1 | 3.470126 | -2.282089 | 2.922342 | 2.738302 | 12.30366 | 10.33757
2018-03-31 23:31 | 15284.05 | 4440.0005 | 5 | 1 | 3.426705 | -2.282023 | 2.922342 | 2.814377 | 12.30366 | 10.60004
2018-03-31 23:33 | 15404.05 | 4560.0002 | 5 | 1 | 3.345232 | -2.281993 | 2.922342 | 2.890471 | 12.30366 | 10.8581
2018-03-31 23:35 | 15524.05 | 4680.0006 | 5 | 1 | 3.125895 | -2.281906 | 2.922342 | 2.966539 | 12.30366 | 11.10574
2018-03-31 23:35 | 15553.6 | 4709.5459 | 5 | 1 | 2.999993 | -2.281997 | 2.922342 | 2.985247 | 12.30366 | 11.16317
2018-03-31 23:37 | 15673.64 | 120.0014 | 6 | 1 | 3.231855 | 0 | 2.922342 | 2.985247 | 12.30366 | 11.16317
2018-03-31 23:39 | 15793.64 | 240.001 | 6 | 1 | 3.244761 | 0 | 2.922342 | 2.985247 | 12.30366 | 11.16317
2018-03-31 23:40 | 15853.64 | 300.0014 | 6 | 1 | 3.248812 | 0 | 2.922342 | 2.985247 | 12.30366 | 11.16317
2018-03-31 23:40 | 15853.65212 | 0.0025 | 7 | 2 | 3.248781 | 0 | 0 | 0 | 0 | 0
2018-03-31 23:42 | 15973.73 | 120.0015 | 2 | 2 | 3.978242 | 4.89011 | 0.1623398 | 0 | 0.6219203 | 0
2018-03-31 23:44 | 16093.73 | 240.0002 | 2 | 2 | 4.024151 | 4.890154 | 0.3253417 | 0 | 1.274656 | 0
2018-03-31 23:46 | 16213.73 | 360.0006 | 2 | 2 | 4.060836 | 4.89012 | 0.4883339 | 0 | 1.933639 | 0
2018-03-31 23:48 | 16333.73 | 480.0011 | 2 | 2 | 4.09136 | 4.889898 | 0.6512922 | 0 | 2.597936 | 0
2018-03-31 23:50 | 16453.73 | 600.0006 | 2 | 2 | 4.117772 | 4.889896 | 0.8143309 | 0 | 3.267193 | 0
2018-03-31 23:52 | 16573.73 | 720.001 | 2 | 2 | 4.141556 | 4.889755 | 0.9773327 | 0 | 3.940343 | 0
2018-03-31 23:54 | 16693.73 | 840.0006 | 2 | 2 | 4.167035 | 4.889843 | 1.140288 | 0 | 4.617263 | 0
2018-03-31 23:56 | 16813.73 | 960.0001 | 2 | 2 | 4.195064 | 4.889851 | 1.303294 | 0 | 5.298771 | 0
2018-03-31 23:58 | 16933.73 | 1080.0006 | 2 | 2 | 4.200393 | 4.476189 | 1.460379 | 0 | 5.958514 | 0
2018-04-01 | 17053.73 | 1200.0002 | 2 | 2 | 4.200378 | 4.010492 | 1.601827 | 0 | 6.552649 | 0
2018-04-01 00:02 | 17173.73 | 1320.0006 | 2 | 2 | 4.200381 | 3.565699 | 1.728007 | 0 | 7.082653 | 0
2018-04-01 00:04 | 17260.01 | 1406.2759 | 2 | 2 | 4.200379 | 3.259975 | 1.809786 | 0 | 7.426156 | 0
2018-04-01 00:06 | 17380.02 | 120.0007 | 3 | 2 | 4.227066 | 3.260199 | 1.918004 | 3.5e-10 | 7.882041 | 1.423e-09
2018-04-01 00:08 | 17500.02 | 240.0003 | 3 | 2 | 4.25827 | 3.259954 | 2.026682 | 3.5e-10 | 8.343099 | 1.423e-09
2018-04-01 00:10 | 17620.02 | 360.0007 | 3 | 2 | 4.292042 | 3.260143 | 2.135361 | 3.5e-10 | 8.807699 | 1.423e-09
2018-04-01 00:12 | 17740.02 | 480.0003 | 3 | 2 | 4.328276 | 3.260187 | 2.244014 | 3.5e-10 | 9.275985 | 1.423e-09
2018-04-01 00:14 | 17860.02 | 600.0007 | 3 | 2 | 4.366646 | 3.260118 | 2.352692 | 3.5e-10 | 9.748442 | 1.423e-09
2018-04-01 00:16 | 17980.02 | 720.0011 | 3 | 2 | 4.4004 | 3.142801 | 2.461007 | 3.5e-10 | 10.22351 | 1.423e-09
2018-04-01 00:18 | 18100.02 | 840.0003 | 3 | 2 | 4.400373 | 2.624895 | 2.556706 | 3.5e-10 | 10.64463 | 1.423e-09
2018-04-01 00:20 | 18220.02 | 960.0004 | 3 | 2 | 4.40036 | 2.214603 | 2.637133 | 3.5e-10 | 10.99854 | 1.423e-09
2018-04-01 00:22 | 18340.02 | 1080.0015 | 3 | 2 | 4.400372 | 1.878132 | 2.705156 | 3.5e-10 | 11.29786 | 1.423e-09
2018-04-01 00:24 | 18460.02 | 1200.0012 | 3 | 2 | 4.400316 | 1.600439 | 2.763004 | 3.5e-10 | 11.55241 | 1.423e-09
2018-04-01 00:26 | 18580.02 | 1320.0008 | 3 | 2 | 4.400357 | 1.373272 | 2.812463 | 3.5e-10 | 11.77005 | 1.423e-09
2018-04-01 00:28 | 18700.02 | 1440.0004 | 3 | 2 | 4.400343 | 1.183689 | 2.854978 | 3.5e-10 | 11.95713 | 1.423e-09
2018-04-01 00:30 | 18820.02 | 1560.0018 | 3 | 2 | 4.400355 | 1.026989 | 2.891748 | 3.5e-10 | 12.11893 | 1.423e-09
2018-04-01 00:32 | 18940.02 | 1680.0011 | 3 | 2 | 4.400341 | 0.8962688 | 2.923747 | 3.5e-10 | 12.25974 | 1.423e-09
2018-04-01 00:34 | 19060.02 | 1800.0015 | 3 | 2 | 4.400331 | 0.7859135 | 2.95173 | 3.5e-10 | 12.38287 | 1.423e-09
2018-04-01 00:36 | 19180.02 | 1920.0003 | 3 | 2 | 4.400306 | 0.6926651 | 2.976336 | 3.5e-10 | 12.49115 | 1.423e-09
2018-04-01 00:37 | 19240.28 | 1980.2623 | 3 | 2 | 4.400321 | 0.6519871 | 2.987594 | 3.5e-10 | 12.54069 | 1.423e-09
2018-04-01 00:39 | 19360.33 | 120.0012 | 4 | 2 | 4.350062 | 0 | 2.987594 | 3.5e-10 | 12.54069 | 1.423e-09
2018-04-01 00:41 | 19480.33 | 240 | 4 | 2 | 4.346374 | 0 | 2.987594 | 3.5e-10 | 12.54069 | 1.423e-09
2018-04-01 00:42 | 19540.33 | 300.002 | 4 | 2 | 4.345253 | 0 | 2.987594 | 3.5e-10 | 12.54069 | 1.423e-09
2018-04-01 00:44 | 19660.41 | 120.0014 | 5 | 2 | 4.162221 | -2.282015 | 2.987594 | 0.07605585 | 12.54069 | 0.3183681
2018-04-01 00:46 | 19780.41 | 240.001 | 5 | 2 | 4.131172 | -2.282084 | 2.987594 | 0.1521092 | 12.54069 | 0.6337178
2018-04-01 00:48 | 19900.41 | 360.0006 | 5 | 2 | 4.101653 | -2.282048 | 2.987594 | 0.2281947 | 12.54069 | 0.9469134
2018-04-01 00:50 | 20020.41 | 480.0002 | 5 | 2 | 4.072495 | -2.28205 | 2.987594 | 0.3042445 | 12.54069 | 1.257732
2018-04-01 00:52 | 20140.41 | 600.0006 | 5 | 2 | 4.043565 | -2.281952 | 2.987594 | 0.3803185 | 12.54069 | 1.56644
2018-04-01 00:54 | 20260.41 | 720.001 | 5 | 2 | 4.014966 | -2.282019 | 2.987594 | 0.4563857 | 12.54069 | 1.872933
2018-04-01 00:56 | 20380.41 | 840.0014 | 5 | 2 | 3.986654 | -2.282074 | 2.987594 | 0.5324503 | 12.54069 | 2.177251
2018-04-01 00:58 | 20500.41 | 960.0002 | 5 | 2 | 3.958881 | -2.28196 | 2.987594 | 0.6084952 | 12.54069 | 2.479358
2018-04-01 01:00 | 20620.41 | 1080.0014 | 5 | 2 | 3.931683 | -2.281984 | 2.987594 | 0.684582 | 12.54069 | 2.779538
2018-04-01 01:02 | 20740.41 | 1200.0002 | 5 | 2 | 3.905237 | -2.281933 | 2.987594 | 0.7606385 | 12.54069 | 3.077557
2018-04-01 01:04 | 20860.41 | 1320.0014 | 5 | 2 | 3.879725 | -2.282013 | 2.987594 | 0.8366991 | 12.54069 | 3.373615
2018-04-01 01:06 | 20980.41 | 1440.0003 | 5 | 2 | 3.855162 | -2.281997 | 2.987594 | 0.9127724 | 12.54069 | 3.667819
2018-04-01 01:08 | 21100.41 | 1560.0006 | 5 | 2 | 3.831797 | -2.281954 | 2.987594 | 0.9888334 | 12.54069 | 3.960149
2018-04-01 01:10 | 21220.41 | 1680.0002 | 5 | 2 | 3.809658 | -2.281988 | 2.987594 | 1.064896 | 12.54069 | 4.250756
2018-04-01 01:12 | 21340.41 | 1800.0014 | 5 | 2 | 3.788462 | -2.282048 | 2.987594 | 1.140974 | 12.54069 | 4.539776
2018-04-01 01:14 | 21460.41 | 1920.001 | 5 | 2 | 3.768157 | -2.281956 | 2.987594 | 1.217034 | 12.54069 | 4.827149
2018-04-01 01:16 | 21580.41 | 2040.0006 | 5 | 2 | 3.748946 | -2.281982 | 2.987594 | 1.293097 | 12.54069 | 5.113029
2018-04-01 01:18 | 21700.41 | 2160.001 | 5 | 2 | 3.730649 | -2.281902 | 2.987594 | 1.369154 | 12.54069 | 5.39746
2018-04-01 01:20 | 21820.41 | 2280.0016 | 5 | 2 | 3.713346 | -2.28206 | 2.987594 | 1.445232 | 12.54069 | 5.680616
2018-04-01 01:22 | 21940.41 | 2400.001 | 5 | 2 | 3.696922 | -2.282034 | 2.987594 | 1.521297 | 12.54069 | 5.962442
2018-04-01 01:24 | 22060.41 | 2520.0014 | 5 | 2 | 3.681329 | -2.281966 | 2.987594 | 1.597366 | 12.54069 | 6.243065
2018-04-01 01:26 | 22180.41 | 2640.001 | 5 | 2 | 3.666696 | -2.281904 | 2.987594 | 1.67342 | 12.54069 | 6.522484
2018-04-01 01:28 | 22300.41 | 2760.0014 | 5 | 2 | 3.652983 | -2.282007 | 2.987594 | 1.749498 | 12.54069 | 6.800909
2018-04-01 01:30 | 22420.41 | 2880.0002 | 5 | 2 | 3.640283 | -2.28199 | 2.987594 | 1.825549 | 12.54069 | 7.078233
2018-04-01 01:32 | 22540.41 | 3000.0014 | 5 | 2 | 3.628482 | -2.281958 | 2.987594 | 1.901628 | 12.54069 | 7.35473
2018-04-01 01:34 | 22660.41 | 3120.0009 | 5 | 2 | 3.617439 | -2.282083 | 2.987594 | 1.977689 | 12.54069 | 7.630291
2018-04-01 01:36 | 22780.41 | 3240.0006 | 5 | 2 | 3.606929 | -2.282054 | 2.987594 | 2.053754 | 12.54069 | 7.90505
2018-04-01 01:38 | 22900.41 | 3360.0002 | 5 | 2 | 3.596635 | -2.282058 | 2.987594 | 2.12979 | 12.54069 | 8.178916
2018-04-01 01:40 | 23020.41 | 3480.0006 | 5 | 2 | 3.586076 | -2.281963 | 2.987594 | 2.205823 | 12.54069 | 8.451981
2018-04-01 01:42 | 23140.41 | 3600.001 | 5 | 2 | 3.575015 | -2.282027 | 2.987594 | 2.281941 | 12.54069 | 8.724527
2018-04-01 01:44 | 23260.41 | 3720.0006 | 5 | 2 | 3.563401 | -2.282052 | 2.987594 | 2.357999 | 12.54069 | 8.995998
2018-04-01 01:46 | 23380.41 | 3840.0002 | 5 | 2 | 3.550947 | -2.28205 | 2.987594 | 2.434076 | 12.54069 | 9.266623
2018-04-01 01:48 | 23500.41 | 3960.0006 | 5 | 2 | 3.53714 | -2.282068 | 2.987594 | 2.510125 | 12.54069 | 9.536159
2018-04-01 01:50 | 23620.41 | 4080.0002 | 5 | 2 | 3.520034 | -2.281958 | 2.987594 | 2.586209 | 12.54069 | 9.804657
2018-04-01 01:52 | 23740.41 | 4200.0014 | 5 | 2 | 3.498107 | -2.282074 | 2.987594 | 2.662242 | 12.54069 | 10.07149
2018-04-01 01:54 | 23860.41 | 4320.0009 | 5 | 2 | 3.469681 | -2.282043 | 2.987594 | 2.738302 | 12.54069 | 10.33654
2018-04-01 01:56 | 23980.41 | 4440.0014 | 5 | 2 | 3.425827 | -2.282175 | 2.987594 | 2.814389 | 12.54069 | 10.599
2018-04-01 01:58 | 24100.41 | 4560.0002 | 5 | 2 | 3.343546 | -2.281859 | 2.987594 | 2.890475 | 12.54069 | 10.85694
2018-04-01 02:00 | 24220.41 | 4680.0006 | 5 | 2 | 3.121836 | -2.282036 | 2.987594 | 2.966529 | 12.54069 | 11.10434
2018-04-01 02:00 | 24248.78 | 4708.3737 | 5 | 2 | 2.999992 | -2.28199 | 2.987594 | 2.984521 | 12.54069 | 11.15952
2018-04-01 02:02 | 24368.82286 | 120.0012 | 6 | 2 | 3.230667 | 0 | 2.987594 | 2.984521 | 12.54069 | 11.15952
2018-04-01 02:04 | 24488.82246 | 240.0008 | 6 | 2 | 3.243215 | 0 | 2.987594 | 2.984521 | 12.54069 | 11.15952
2018-04-01 02:05 | 24548.82526 | 300.0036 | 6 | 2 | 3.247293 | 0 | 2.987594 | 2.984521 | 12.54069 | 11.15952
2018-04-01 02:05 | 24548.83618 | 0.0032 | 7 | 3 | 3.247322 | 0 | 0 | 0 | 0 | 0
2018-04-01 02:07 | 24668.9164 | 120.0014 | 2 | 3 | 3.97839 | 4.889782 | 0.162338 | 0 | 0.6218553 | 0
2018-04-01 02:09 | 24788.9152 | 240.0002 | 2 | 3 | 4.024435 | 4.889837 | 0.3252708 | 0 | 1.274357 | 0
2018-04-01 02:11 | 24908.9164 | 360.0014 | 2 | 3 | 4.061132 | 4.889885 | 0.4883195 | 0 | 1.933615 | 0
2018-04-01 02:13 | 25028.9152 | 480.0002 | 2 | 3 | 4.091779 | 4.890276 | 0.6513038 | 0 | 2.598074 | 0
2018-04-01 02:15 | 25148.9164 | 600.0014 | 2 | 3 | 4.118038 | 4.889858 | 0.8142832 | 0 | 3.267142 | 0
2018-04-01 02:17 | 25268.916 | 720.001 | 2 | 3 | 4.141893 | 4.889782 | 0.9772975 | 0 | 3.940386 | 0
2018-04-01 02:19 | 25388.9163 | 840.0013 | 2 | 3 | 4.167335 | 4.88983 | 1.140277 | 0 | 4.617471 | 0
2018-04-01 02:21 | 25508.916 | 960.001 | 2 | 3 | 4.195304 | 4.889748 | 1.303312 | 0 | 5.29914 | 0
2018-04-01 02:23 | 25628.9155 | 1080.0005 | 2 | 3 | 4.200398 | 4.471653 | 1.460217 | 0 | 5.958129 | 0
2018-04-01 02:25 | 25748.916 | 1200.001 | 2 | 3 | 4.200391 | 4.008434 | 1.601534 | 0 | 6.551716 | 0
2018-04-01 02:27 | 25868.9164 | 1320.0014 | 2 | 3 | 4.200374 | 3.562578 | 1.727661 | 0 | 7.081495 | 0
2018-04-01 02:29 | 25953.9061 | 1404.9911 | 2 | 3 | 4.200389 | 3.259964 | 1.808147 | 0 | 7.419569 | 0
2018-04-01 02:31 | 26073.92 | 120.0006 | 3 | 3 | 4.22701 | 3.260073 | 1.916363 | 0 | 7.875443 | 0
2018-04-01 02:33 | 26193.92 | 240.001 | 3 | 3 | 4.258278 | 3.26008 | 2.025032 | 0 | 8.336459 | 0
2018-04-01 02:35 | 26313.92 | 360.0014 | 3 | 3 | 4.292171 | 3.25997 | 2.133708 | 0 | 8.801056 | 0
2018-04-01 02:37 | 26433.92 | 480.0002 | 3 | 3 | 4.328411 | 3.260124 | 2.242359 | 0 | 9.269353 | 0
2018-04-01 02:39 | 26553.92 | 600.0006 | 3 | 3 | 4.366857 | 3.260046 | 2.351023 | 0 | 9.741768 | 0
2018-04-01 02:41 | 26673.92 | 720.0002 | 3 | 3 | 4.40042 | 3.139893 | 2.459339 | 0 | 10.21686 | 0
2018-04-01 02:43 | 26793.92 | 840.0015 | 3 | 3 | 4.400378 | 2.624498 | 2.55496 | 0 | 10.63763 | 0
2018-04-01 02:45 | 26913.92 | 960.001 | 3 | 3 | 4.400371 | 2.214634 | 2.635404 | 0 | 10.99162 | 0
2018-04-01 02:47 | 27033.92 | 1080.0014 | 3 | 3 | 4.400357 | 1.877813 | 2.703408 | 0 | 11.29086 | 0
2018-04-01 02:49 | 27153.92 | 1200.0002 | 3 | 3 | 4.400349 | 1.60083 | 2.761252 | 0 | 11.54539 | 0
2018-04-01 02:51 | 27273.92 | 1320.0005 | 3 | 3 | 4.400341 | 1.372629 | 2.810674 | 0 | 11.76287 | 0
2018-04-01 02:53 | 27393.92 | 1440.001 | 3 | 3 | 4.400367 | 1.18471 | 2.853229 | 0 | 11.95013 | 0
2018-04-01 02:55 | 27513.92 | 1560.0006 | 3 | 3 | 4.400344 | 1.027519 | 2.890006 | 0 | 12.11196 | 0
2018-04-01 02:57 | 27633.92 | 1680.0003 | 3 | 3 | 4.400321 | 0.8960419 | 2.922003 | 0 | 12.25275 | 0
2018-04-01 02:59 | 27753.92 | 1800.0018 | 3 | 3 | 4.400349 | 0.7870827 | 2.949988 | 0 | 12.3759 | 0
2018-04-01 03:01 | 27873.92 | 1920.0003 | 3 | 3 | 4.400342 | 0.6936436 | 2.974609 | 0 | 12.48424 | 0
2018-04-01 03:02 | 27933.09 | 1979.1725 | 3 | 3 | 4.400284 | 0.6519985 | 2.985668 | 0 | 12.5329 | 0
2018-04-01 03:04 | 28053.14 | 120.0006 | 4 | 3 | 4.349956 | 0 | 2.985668 | 0 | 12.5329 | 0
2018-04-01 03:06 | 28173.14 | 240.0009 | 4 | 3 | 4.346265 | 0 | 2.985668 | 0 | 12.5329 | 0
2018-04-01 03:07 | 28233.14 | 300.0022 | 4 | 3 | 4.345164 | 0 | 2.985668 | 0 | 12.5329 | 0
2018-04-01 03:09 | 28353.2171 | 120.0014 | 5 | 3 | 4.161904 | -2.281958 | 2.985668 | 0.07605869 | 12.5329 | 0.3183592
2018-04-01 03:11 | 28473.2167 | 240.001 | 5 | 3 | 4.130821 | -2.282019 | 2.985668 | 0.1521193 | 12.5329 | 0.6337141
2018-04-01 03:13 | 28593.2162 | 360.0005 | 5 | 3 | 4.101254 | -2.282036 | 2.985668 | 0.2281902 | 12.5329 | 0.9468206
2018-04-01 03:15 | 28713.2166 | 480.0009 | 5 | 3 | 4.072129 | -2.282027 | 2.985668 | 0.3042524 | 12.5329 | 1.257661
2018-04-01 03:17 | 28833.2171 | 600.0014 | 5 | 3 | 4.043192 | -2.282011 | 2.985668 | 0.3803268 | 12.5329 | 1.566342
2018-04-01 03:19 | 28953.2167 | 720.001 | 5 | 3 | 4.014559 | -2.282034 | 2.985668 | 0.4563931 | 12.5329 | 1.872801
2018-04-01 03:21 | 29073.2158 | 840.0001 | 5 | 3 | 3.986296 | -2.281981 | 2.985668 | 0.5324477 | 12.5329 | 2.177049
2018-04-01 03:23 | 29193.2159 | 960.0002 | 5 | 3 | 3.958409 | -2.282034 | 2.985668 | 0.6084808 | 12.5329 | 2.479077
2018-04-01 03:25 | 29313.2171 | 1080.0014 | 5 | 3 | 3.931256 | -2.282027 | 2.985668 | 0.6845872 | 12.5329 | 2.7793
2018-04-01 03:27 | 29433.2159 | 1200.0002 | 5 | 3 | 3.904792 | -2.281938 | 2.985668 | 0.7606506 | 12.5329 | 3.077313
2018-04-01 03:29 | 29553.2164 | 1320.0007 | 5 | 3 | 3.879236 | -2.282077 | 2.985668 | 0.8366182 | 12.5329 | 3.372974
2018-04-01 03:31 | 29673.2167 | 1440.001 | 5 | 3 | 3.854768 | -2.282007 | 2.985668 | 0.9127537 | 12.5329 | 3.667385
2018-04-01 03:33 | 29793.2171 | 1560.0014 | 5 | 3 | 3.831335 | -2.281935 | 2.985668 | 0.9888439 | 12.5329 | 3.959795
2018-04-01 03:35 | 29913.2167 | 1680.001 | 5 | 3 | 3.809258 | -2.28205 | 2.985668 | 1.06492 | 12.5329 | 4.25042
2018-04-01 03:37 | 30033.2171 | 1800.0014 | 5 | 3 | 3.788099 | -2.281986 | 2.985668 | 1.140981 | 12.5329 | 4.539348
2018-04-01 03:39 | 30153.2158 | 1920.0001 | 5 | 3 | 3.767802 | -2.282095 | 2.985668 | 1.217043 | 12.5329 | 4.826699
2018-04-01 03:41 | 30273.2171 | 2040.0014 | 5 | 3 | 3.748528 | -2.281879 | 2.985668 | 1.293081 | 12.5329 | 5.112454
2018-04-01 03:43 | 30393.2158 | 2160.0001 | 5 | 3 | 3.730274 | -2.282023 | 2.985668 | 1.369169 | 12.5329 | 5.396972
2018-04-01 03:45 | 30513.2171 | 2280.0014 | 5 | 3 | 3.712937 | -2.282031 | 2.985668 | 1.445231 | 12.5329 | 5.680041
2018-04-01 03:47 | 30633.2167 | 2400.001 | 5 | 3 | 3.696503 | -2.281966 | 2.985668 | 1.521267 | 12.5329 | 5.961727
2018-04-01 03:49 | 30753.2171 | 2520.0014 | 5 | 3 | 3.680962 | -2.282086 | 2.985668 | 1.597368 | 12.5329 | 6.242438
2018-04-01 03:51 | 30873.2159 | 2640.0002 | 5 | 3 | 3.666328 | -2.281966 | 2.985668 | 1.673425 | 12.5329 | 6.52184
2018-04-01 03:53 | 30993.2164 | 2760.0007 | 5 | 3 | 3.652671 | -2.282036 | 2.985668 | 1.749491 | 12.5329 | 6.800195
2018-04-01 03:55 | 31113.216 | 2880.0003 | 5 | 3 | 3.639931 | -2.281966 | 2.985668 | 1.82556 | 12.5329 | 7.077559
2018-04-01 03:57 | 31233.2172 | 3000.0015 | 5 | 3 | 3.628095 | -2.281976 | 2.985668 | 1.901634 | 12.5329 | 7.354008
2018-04-01 03:59 | 31353.2159 | 3120.0002 | 5 | 3 | 3.617113 | -2.28196 | 2.985668 | 1.977694 | 12.5329 | 7.629538
2018-04-01 04:01 | 31473.2171 | 3240.0014 | 5 | 3 | 3.606567 | -2.281999 | 2.985668 | 2.053757 | 12.5329 | 7.904264
2018-04-01 04:03 | 31593.2167 | 3360.001 | 5 | 3 | 3.596275 | -2.281995 | 2.985668 | 2.129827 | 12.5329 | 8.178223
2018-04-01 04:05 | 31713.2163 | 3480.0006 | 5 | 3 | 3.585669 | -2.282001 | 2.985668 | 2.205882 | 12.5329 | 8.451337
2018-04-01 04:07 | 31833.2158 | 3600.0001 | 5 | 3 | 3.574546 | -2.281968 | 2.985668 | 2.281943 | 12.5329 | 8.723648
2018-04-01 04:09 | 31953.2171 | 3720.0014 | 5 | 3 | 3.562881 | -2.282017 | 2.985668 | 2.358017 | 12.5329 | 8.995135
2018-04-01 04:11 | 32073.2159 | 3840.0002 | 5 | 3 | 3.550456 | -2.28199 | 2.985668 | 2.434086 | 12.5329 | 9.265695
2018-04-01 04:13 | 32193.2163 | 3960.0006 | 5 | 3 | 3.536505 | -2.281927 | 2.985668 | 2.510151 | 12.5329 | 9.535242
2018-04-01 04:15 | 32313.2159 | 4080.0002 | 5 | 3 | 3.519336 | -2.281988 | 2.985668 | 2.586209 | 12.5329 | 9.803596
2018-04-01 04:17 | 32433.2174 | 4200.0017 | 5 | 3 | 3.497325 | -2.282011 | 2.985668 | 2.662277 | 12.5329 | 10.0705
2018-04-01 04:19 | 32553.2167 | 4320.001 | 5 | 3 | 3.468534 | -2.281979 | 2.985668 | 2.738345 | 12.5329 | 10.3355
2018-04-01 04:21 | 32673.2171 | 4440.0014 | 5 | 3 | 3.424235 | -2.281915 | 2.985668 | 2.814405 | 12.5329 | 10.59777
2018-04-01 04:23 | 32793.2167 | 4560.001 | 5 | 3 | 3.340604 | -2.281979 | 2.985668 | 2.890475 | 12.5329 | 10.8555
2018-04-01 04:25 | 32913.2163 | 4680.0006 | 5 | 3 | 3.114233 | -2.281941 | 2.985668 | 2.966532 | 12.5329 | 11.10256
2018-04-01 04:25 | 32939.415 | 4706.1993 | 5 | 3 | 2.99999 | -2.282031 | 2.985668 | 2.983141 | 12.5329 | 11.15342
2018-04-01 04:27 | 33059.46 | 120.0012 | 6 | 3 | 3.230571 | 0 | 2.985668 | 2.983141 | 12.5329 | 11.15342
2018-04-01 04:29 | 33179.46 | 240.0001 | 6 | 3 | 3.243008 | 0 | 2.985668 | 2.983141 | 12.5329 | 11.15342
2018-04-01 04:30 | 33239.46 | 300.0029 | 6 | 3 | 3.247083 | 0 | 2.985668 | 2.983141 | 12.5329 | 11.15342
2018-04-01 04:30 | 33239.47 | 0.0024 | 7 | 4 | 3.247182 | 0 | 0 | 0 | 0 | 0
2018-04-01 04:32 | 33359.55 | 120.0013 | 2 | 4 | 3.978864 | 4.890144 | 0.162364 | 0 | 0.6219977 | 0
2018-04-01 04:34 | 33479.55 | 240.0004 | 2 | 4 | 4.024936 | 4.890173 | 0.3253618 | 0 | 1.27484 | 0
2018-04-01 04:36 | 33599.55 | 360.0005 | 2 | 4 | 4.061594 | 4.890245 | 0.4883671 | 0 | 1.933999 | 0
2018-04-01 04:38 | 33719.55 | 480.0001 | 2 | 4 | 4.092249 | 4.890171 | 0.6513481 | 0 | 2.598523 | 0
2018-04-01 04:40 | 33839.55 | 600.0005 | 2 | 4 | 4.118561 | 4.890083 | 0.8143594 | 0 | 3.267805 | 0
2018-04-01 04:42 | 33959.55 | 720.0009 | 2 | 4 | 4.142234 | 4.889959 | 0.9773324 | 0 | 3.940951 | 0
2018-04-01 04:44 | 34079.55 | 840.0024 | 2 | 4 | 4.167634 | 4.88999 | 1.140349 | 0 | 4.618233 | 0
2018-04-01 04:46 | 34199.55 | 960.0003 | 2 | 4 | 4.195715 | 4.890163 | 1.303322 | 0 | 5.2997 | 0
2018-04-01 04:48 | 34319.55 | 1080.0014 | 2 | 4 | 4.200389 | 4.467667 | 1.460156 | 0 | 5.9584 | 0
2018-04-01 04:50 | 34439.55 | 1200.0002 | 2 | 4 | 4.200378 | 4.002377 | 1.60124 | 0 | 6.551009 | 0
2018-04-01 04:52 | 34559.55 | 1320.0006 | 2 | 4 | 4.200384 | 3.558411 | 1.727241 | 0 | 7.080262 | 0
2018-04-01 04:53 | 34643.85 | 1404.3013 | 2 | 4 | 4.200381 | 3.25997 | 1.80704 | 0 | 7.415446 | 0
2018-04-01 04:55 | 34763.86 | 120.0013 | 3 | 4 | 4.22707 | 3.259869 | 1.915215 | 0 | 7.871154 | 0
2018-04-01 04:57 | 34883.86 | 240.001 | 3 | 4 | 4.258319 | 3.259949 | 2.02389 | 0 | 8.332206 | 0
2018-04-01 04:59 | 35003.86 | 360.0014 | 3 | 4 | 4.292233 | 3.260098 | 2.132607 | 0 | 8.796974 | 0
2018-04-01 05:01 | 35123.86 | 480.001 | 3 | 4 | 4.328513 | 3.260151 | 2.241265 | 0 | 9.265311 | 0
2018-04-01 05:03 | 35243.86 | 600.0005 | 3 | 4 | 4.36697 | 3.260113 | 2.349868 | 0 | 9.737472 | 0
2018-04-01 05:05 | 35363.86 | 720.001 | 3 | 4 | 4.400406 | 3.136572 | 2.458236 | 0 | 10.21281 | 0
2018-04-01 05:07 | 35483.86 | 840.0013 | 3 | 4 | 4.400386 | 2.62311 | 2.553747 | 0 | 10.63309 | 0
2018-04-01 05:09 | 35603.86 | 960.0017 | 3 | 4 | 4.400369 | 2.213396 | 2.634151 | 0 | 10.9869 | 0
2018-04-01 05:11 | 35723.86 | 1080.0005 | 3 | 4 | 4.400377 | 1.877226 | 2.702134 | 0 | 11.28605 | 0
2018-04-01 05:13 | 35843.86 | 1200.0008 | 3 | 4 | 4.400362 | 1.600435 | 2.759948 | 0 | 11.54045 | 0
2018-04-01 05:15 | 35963.86 | 1320.0021 | 3 | 4 | 4.40034 | 1.372684 | 2.809376 | 0 | 11.75796 | 0
2018-04-01 05:17 | 36083.86 | 1440.0025 | 3 | 4 | 4.400355 | 1.183956 | 2.851899 | 0 | 11.94507 | 0
2018-04-01 05:19 | 36203.86 | 1560.0016 | 3 | 4 | 4.400334 | 1.026829 | 2.888675 | 0 | 12.1069 | 0
2018-04-01 05:21 | 36323.86 | 1680.001 | 3 | 4 | 4.400331 | 0.8959141 | 2.920645 | 0 | 12.24758 | 0
2018-04-01 05:23 | 36443.86 | 1800.0005 | 3 | 4 | 4.400323 | 0.7857876 | 2.948639 | 0 | 12.37076 | 0
2018-04-01 05:25 | 36563.86 | 1920.001 | 3 | 4 | 4.400341 | 0.693359375 | 2.973252 | 0 | 12.47907 | 0
2018-04-01 05:26 | 36624.34 | 1980.4773 | 3 | 4 | 4.400339 | 0.6519947 | 2.984541 | 0 | 12.52875 | 0
2018-04-01 05:28 | 36744.3844 | 120.0005 | 4 | 4 | 4.349972 | 0 | 2.984541 | 0 | 12.52875 | 0
2018-04-01 05:30 | 36864.384 | 240.0001 | 4 | 4 | 4.346288 | 0 | 2.984541 | 0 | 12.52875 | 0
2018-04-01 05:31 | 36924.3859 | 300.002 | 4 | 4 | 4.345182 | 0 | 2.984541 | 0 | 12.52875 | 0
2018-04-01 05:33 | 37044.47 | 120.0014 | 5 | 4 | 4.16153 | -2.281827 | 2.984541 | 0.07604413 | 12.52875 | 0.3182775
2018-04-01 05:35 | 37164.46 | 240.0001 | 5 | 4 | 4.13039 | -2.282001 | 2.984541 | 0.1521134 | 12.52875 | 0.6336383
2018-04-01 05:37 | 37284.47 | 360.0013 | 5 | 4 | 4.100828 | -2.281968 | 2.984541 | 0.2281288 | 12.52875 | 0.9464841
2018-04-01 05:39 | 37404.47 | 480.0018 | 5 | 4 | 4.071662 | -2.282001 | 2.984541 | 0.3042516 | 12.52875 | 1.257539
2018-04-01 05:41 | 37524.47 | 600.0006 | 5 | 4 | 4.042782 | -2.281945 | 2.984541 | 0.3802989 | 12.52875 | 1.566078
2018-04-01 05:43 | 37644.47 | 720.0002 | 5 | 4 | 4.014104 | -2.281958 | 2.984541 | 0.4562907 | 12.52875 | 1.872206
2018-04-01 05:45 | 37764.47 | 840.0014 | 5 | 4 | 3.985849 | -2.282023 | 2.984541 | 0.5324325 | 12.52875 | 2.176769
2018-04-01 05:47 | 37884.47 | 960.0002 | 5 | 4 | 3.958041 | -2.281925 | 2.984541 | 0.6084926 | 12.52875 | 2.478873
2018-04-01 05:49 | 38004.47 | 1080.0013 | 5 | 4 | 3.930781 | -2.28197 | 2.984541 | 0.6845414 | 12.52875 | 2.778835
2018-04-01 05:51 | 38124.47 | 1200.0009 | 5 | 4 | 3.904395 | -2.282097 | 2.984541 | 0.7606187 | 12.52875 | 3.076869
2018-04-01 05:53 | 38244.47 | 1320.0014 | 5 | 4 | 3.878817 | -2.281947 | 2.984541 | 0.8367043 | 12.52875 | 3.372957
2018-04-01 05:55 | 38364.47 | 1440.0002 | 5 | 4 | 3.854315 | -2.282048 | 2.984541 | 0.9127427 | 12.52875 | 3.666958
2018-04-01 05:57 | 38484.47 | 1560.0013 | 5 | 4 | 3.830941 | -2.28196 | 2.984541 | 0.9887716 | 12.52875 | 3.959101
2018-04-01 05:59 | 38604.47 | 1680.001 | 5 | 4 | 3.808812 | -2.282099 | 2.984541 | 1.064873 | 12.52875 | 4.249791
2018-04-01 06:01 | 38724.47 | 1800.0006 | 5 | 4 | 3.787658 | -2.281892 | 2.984541 | 1.140963 | 12.52875 | 4.538793
2018-04-01 06:03 | 38844.47 | 1920.001 | 5 | 4 | 3.767394 | -2.281923 | 2.984541 | 1.217016 | 12.52875 | 4.826082
2018-04-01 06:05 | 38964.47 | 2040.0014 | 5 | 4 | 3.748149 | -2.281925 | 2.984541 | 1.293088 | 12.52875 | 5.111936
2018-04-01 06:07 | 39084.47 | 2160.001 | 5 | 4 | 3.729887 | -2.28194 | 2.984541 | 1.369152 | 12.52875 | 5.396332
2018-04-01 06:09 | 39204.47 | 2280.0014 | 5 | 4 | 3.712582 | -2.281878 | 2.984541 | 1.44522 | 12.52875 | 5.679393
2018-04-01 06:11 | 39324.47 | 2400.001 | 5 | 4 | 3.696166 | -2.28194 | 2.984541 | 1.521271 | 12.52875 | 5.961111
2018-04-01 06:13 | 39444.47 | 2520.0002 | 5 | 4 | 3.680616 | -2.28206 | 2.984541 | 1.5973 | 12.52875 | 6.241528
2018-04-01 06:15 | 39564.47 | 2640.001 | 5 | 4 | 3.665969 | -2.281976 | 2.984541 | 1.673371 | 12.52875 | 6.520954
2018-04-01 06:17 | 39684.47 | 2760.0006 | 5 | 4 | 3.652347 | -2.281897 | 2.984541 | 1.749479 | 12.52875 | 6.799438
2018-04-01 06:19 | 39804.47 | 2880.001 | 5 | 4 | 3.639589 | -2.281929 | 2.984541 | 1.825499 | 12.52875 | 7.076601
2018-04-01 06:21 | 39924.47 | 3000.0009 | 5 | 4 | 3.627823 | -2.28192 | 2.984541 | 1.90156 | 12.52875 | 7.352978
2018-04-01 06:23 | 40044.47 | 3120.001 | 5 | 4 | 3.616807 | -2.282007 | 2.984541 | 1.977669 | 12.52875 | 7.628665
2018-04-01 06:25 | 40164.47 | 3240.0014 | 5 | 4 | 3.60629 | -2.281995 | 2.984541 | 2.053729 | 12.52875 | 7.903358
2018-04-01 06:27 | 40284.47 | 3360.0002 | 5 | 4 | 3.595973 | -2.282019 | 2.984541 | 2.129781 | 12.52875 | 8.177232
2018-04-01 06:29 | 40404.47 | 3480.0006 | 5 | 4 | 3.585382 | -2.281917 | 2.984541 | 2.20581 | 12.52875 | 8.450227
2018-04-01 06:31 | 40524.47 | 3600.001 | 5 | 4 | 3.574286 | -2.281925 | 2.984541 | 2.281896 | 12.52875 | 8.722607
2018-04-01 06:33 | 40644.47 | 3720.0014 | 5 | 4 | 3.562592 | -2.281941 | 2.984541 | 2.357979 | 12.52875 | 8.994108
2018-04-01 06:35 | 40764.47 | 3840.001 | 5 | 4 | 3.550076 | -2.281874 | 2.984541 | 2.433983 | 12.52875 | 9.26441
2018-04-01 06:37 | 40884.47 | 3960.0014 | 5 | 4 | 3.536209 | -2.281963 | 2.984541 | 2.5101 | 12.52875 | 9.534119
2018-04-01 06:39 | 41004.47 | 4080.0011 | 5 | 4 | 3.51896 | -2.281935 | 2.984541 | 2.586099 | 12.52875 | 9.80224
2018-04-01 06:41 | 41124.47 | 4200.0013 | 5 | 4 | 3.496867 | -2.28237 | 2.984541 | 2.662221 | 12.52875 | 10.0693
2018-04-01 06:43 | 41244.46 | 4320.0001 | 5 | 4 | 3.467949 | -2.28189 | 2.984541 | 2.738289 | 12.52875 | 10.33427
2018-04-01 06:45 | 41364.47 | 4440.0006 | 5 | 4 | 3.423283 | -2.281886 | 2.984541 | 2.814363 | 12.52875 | 10.59653
2018-04-01 06:47 | 41484.47 | 4560.0009 | 5 | 4 | 3.338935 | -2.281898 | 2.984541 | 2.890435 | 12.52875 | 10.85417
2018-04-01 06:49 | 41604.47 | 4680.0006 | 5 | 4 | 3.109711 | -2.282031 | 2.984541 | 2.966501 | 12.52875 | 11.10104
2018-04-01 06:50 | 41629.4 | 4704.932 | 5 | 4 | 2.999995 | -2.281945 | 2.984541 | 2.982297 | 12.52875 | 11.14938
2018-04-01 06:52 | 41749.44 | 120.0013 | 6 | 4 | 3.230649 | 0 | 2.984541 | 2.982297 | 12.52875 | 11.14938
2018-04-01 06:54 | 41869.44 | 240.0009 | 6 | 4 | 3.24306 | 0 | 2.984541 | 2.982297 | 12.52875 | 11.14938
2018-04-01 06:55 | 41929.44 | 300.0029 | 6 | 4 | 3.247157 | 0 | 2.984541 | 2.982297 | 12.52875 | 11.14938
2018-04-01 06:55 | 41929.45 | 0.0024 | 7 | 5 | 3.247226 | 0 | 0 | 0 | 0 | 0
2018-04-01 06:57 | 42049.53 | 120.0014 | 2 | 5 | 3.979329 | 4.889877 | 0.1623408 | 3.54e-10 | 0.6219862 | 1.151e-09
2018-04-01 06:59 | 42169.53 | 240.001 | 2 | 5 | 4.025468 | 4.890142 | 0.3253112 | 3.54e-10 | 1.274799 | 1.151e-09
2018-04-01 07:01 | 42289.53 | 360.0014 | 2 | 5 | 4.062335 | 4.890169 | 0.4883468 | 3.54e-10 | 1.934192 | 1.151e-09
2018-04-01 07:03 | 42409.53 | 480.0002 | 2 | 5 | 4.093003 | 4.890146 | 0.6513574 | 3.54e-10 | 2.598957 | 1.151e-09
2018-04-01 07:05 | 42529.53 | 600.0006 | 2 | 5 | 4.119399 | 4.890034 | 0.8143339 | 3.54e-10 | 3.268225 | 1.151e-09
2018-04-01 07:07 | 42649.53 | 720.0002 | 2 | 5 | 4.143106 | 4.890137 | 0.977293 | 3.54e-10 | 3.941453 | 1.151e-09
2018-04-01 07:09 | 42769.53 | 840.0014 | 2 | 5 | 4.168395 | 4.890154 | 1.140339 | 3.54e-10 | 4.618991 | 1.151e-09
2018-04-01 07:11 | 42889.53 | 960.0011 | 2 | 5 | 4.196469 | 4.890076 | 1.303302 | 3.54e-10 | 5.300536 | 1.151e-09
2018-04-01 07:13 | 43009.53 | 1080.0006 | 2 | 5 | 4.2004 | 4.458735 | 1.459857 | 3.54e-10 | 5.958083 | 1.151e-09
2018-04-01 07:15 | 43129.53 | 1200.0011 | 2 | 5 | 4.200389 | 3.997606 | 1.600719 | 3.54e-10 | 6.54976 | 1.151e-09
2018-04-01 07:17 | 43249.53 | 1320.0007 | 2 | 5 | 4.200377 | 3.552668 | 1.726525 | 3.54e-10 | 7.078192 | 1.151e-09
2018-04-01 07:18 | 43332.55 | 1403.0158 | 2 | 5 | 4.200372 | 3.259985 | 1.80504 | 3.54e-10 | 7.407985 | 1.151e-09
2018-04-01 07:20 | 43452.56 | 120.0014 | 3 | 5 | 4.226974 | 3.260059 | 1.913277 | 3.54e-10 | 7.863942 | 1.151e-09
2018-04-01 07:22 | 43572.56 | 240.0003 | 3 | 5 | 4.25826 | 3.260054 | 2.021933 | 3.54e-10 | 8.324906 | 1.151e-09
2018-04-01 07:24 | 43692.56 | 360.0014 | 3 | 5 | 4.291993 | 3.260025 | 2.130602 | 3.54e-10 | 8.789463 | 1.151e-09
2018-04-01 07:26 | 43812.56 | 480.001 | 3 | 5 | 4.328314 | 3.260092 | 2.239268 | 3.54e-10 | 9.257807 | 1.151e-09
2018-04-01 07:28 | 43932.56 | 600.0006 | 3 | 5 | 4.366665 | 3.260077 | 2.347913 | 3.54e-10 | 9.73012 | 1.151e-09
2018-04-01 07:30 | 44052.56 | 720.0002 | 3 | 5 | 4.400401 | 3.142681 | 2.456272 | 3.54e-10 | 10.20539 | 1.151e-09
2018-04-01 07:32 | 44172.56 | 840.0006 | 3 | 5 | 4.400379 | 2.625963 | 2.551975 | 3.54e-10 | 10.62652 | 1.151e-09
2018-04-01 07:34 | 44292.56 | 960.0002 | 3 | 5 | 4.400345 | 2.215824 | 2.632453 | 3.54e-10 | 10.98065 | 1.151e-09
2018-04-01 07:36 | 44412.56 | 1080.0014 | 3 | 5 | 4.400373 | 1.879951 | 2.700536 | 3.54e-10 | 11.28024 | 1.151e-09
2018-04-01 07:38 | 44532.56 | 1200.001 | 3 | 5 | 4.40036 | 1.602699 | 2.758431 | 3.54e-10 | 11.535 | 1.151e-09
2018-04-01 07:40 | 44652.56 | 1320.0006 | 3 | 5 | 4.400343 | 1.37439 | 2.807932 | 3.54e-10 | 11.75282 | 1.151e-09
2018-04-01 07:42 | 44772.56 | 1440.0009 | 3 | 5 | 4.400389 | 1.186857 | 2.85051 | 3.54e-10 | 11.94018 | 1.151e-09
2018-04-01 07:44 | 44892.56 | 1560.0014 | 3 | 5 | 4.400346 | 1.028856 | 2.88734 | 3.54e-10 | 12.10224 | 1.151e-09
2018-04-01 07:46 | 45012.56 | 1680.0015 | 3 | 5 | 4.40035 | 0.8974762 | 2.919369 | 3.54e-10 | 12.24319 | 1.151e-09
2018-04-01 07:48 | 45132.56 | 1800.0015 | 3 | 5 | 4.400301 | 0.7866802 | 2.9474 | 3.54e-10 | 12.36653 | 1.151e-09
2018-04-01 07:50 | 45252.56 | 1920.001 | 3 | 5 | 4.400322 | 0.6941586 | 2.972046 | 3.54e-10 | 12.47498 | 1.151e-09
2018-04-01 07:51 | 45314.22 | 1981.6575 | 3 | 5 | 4.400325 | 0.6519985 | 2.983567 | 3.54e-10 | 12.52568 | 1.151e-09
2018-04-01 07:53 | 45434.26 | 120.0004 | 4 | 5 | 4.34996 | 0 | 2.983567 | 3.54e-10 | 12.52568 | 1.151e-09
2018-04-01 07:55 | 45554.26 | 240.0009 | 4 | 5 | 4.346276 | 0 | 2.983567 | 3.54e-10 | 12.52568 | 1.151e-09
2018-04-01 07:56 | 45614.26 | 300.0021 | 4 | 5 | 4.345166 | 0 | 2.983567 | 3.54e-10 | 12.52568 | 1.151e-09
2018-04-01 07:58 | 45734.34 | 120.0006 | 5 | 5 | 4.161462 | -2.28199 | 2.983567 | 0.07600891 | 12.52568 | 0.3181265
2018-04-01 08:00 | 45854.34 | 240.0002 | 5 | 5 | 4.130296 | -2.281949 | 2.983567 | 0.1520929 | 12.52568 | 0.6335416
2018-04-01 08:02 | 45974.34 | 360.0006 | 5 | 5 | 4.100736 | -2.281913 | 2.983567 | 0.228133 | 12.52568 | 0.9464825
2018-04-01 08:04 | 46094.34 | 480.0009 | 5 | 5 | 4.07151 | -2.282007 | 2.983567 | 0.3042556 | 12.52568 | 1.257529
2018-04-01 08:06 | 46214.34 | 600.0013 | 5 | 5 | 4.042612 | -2.281917 | 2.983567 | 0.3803177 | 12.52568 | 1.566115
2018-04-01 08:08 | 46334.34 | 720.0009 | 5 | 5 | 4.013956 | -2.281851 | 2.983567 | 0.4563787 | 12.52568 | 1.872507
2018-04-01 08:10 | 46454.34 | 840.0013 | 5 | 5 | 3.985684 | -2.281988 | 2.983567 | 0.5324257 | 12.52568 | 2.176678
2018-04-01 08:12 | 46574.34 | 960.0002 | 5 | 5 | 3.957901 | -2.281974 | 2.983567 | 0.6085023 | 12.52568 | 2.478835
2018-04-01 08:14 | 46694.34 | 1080.0006 | 5 | 5 | 3.930674 | -2.281958 | 2.983567 | 0.6845757 | 12.52568 | 2.778884
2018-04-01 08:16 | 46814.34 | 1200.0003 | 5 | 5 | 3.904237 | -2.281945 | 2.983567 | 0.7606087 | 12.52568 | 3.076734
2018-04-01 08:18 | 46934.34 | 1320.0014 | 5 | 5 | 3.878733 | -2.281943 | 2.983567 | 0.8367065 | 12.52568 | 3.372861
2018-04-01 08:20 | 47054.34 | 1440.0002 | 5 | 5 | 3.854248 | -2.282023 | 2.983567 | 0.9127686 | 12.52568 | 3.666947
2018-04-01 08:22 | 47174.34 | 1560.0014 | 5 | 5 | 3.830875 | -2.281952 | 2.983567 | 0.9887885 | 12.52568 | 3.959052
2018-04-01 08:24 | 47294.34 | 1680.001 | 5 | 5 | 3.808722 | -2.282022 | 2.983567 | 1.064878 | 12.52568 | 4.249692
2018-04-01 08:26 | 47414.34 | 1800.0013 | 5 | 5 | 3.787555 | -2.282004 | 2.983567 | 1.140882 | 12.52568 | 4.538362
2018-04-01 08:28 | 47534.34 | 1920.0002 | 5 | 5 | 3.767304 | -2.282004 | 2.983567 | 1.217011 | 12.52568 | 4.825929
2018-04-01 08:30 | 47654.34 | 2040.0014 | 5 | 5 | 3.748006 | -2.281961 | 2.983567 | 1.293085 | 12.52568 | 5.11178
2018-04-01 08:32 | 47774.34 | 2160.001 | 5 | 5 | 3.729783 | -2.282031 | 2.983567 | 1.369148 | 12.52568 | 5.396165
2018-04-01 08:34 | 47894.34 | 2280.0014 | 5 | 5 | 3.71243 | -2.28197 | 2.983567 | 1.445224 | 12.52568 | 5.679247
2018-04-01 08:36 | 48014.34 | 2400.001 | 5 | 5 | 3.695994 | -2.281986 | 2.983567 | 1.521271 | 12.52568 | 5.960937
2018-04-01 08:38 | 48134.34 | 2520.0014 | 5 | 5 | 3.680437 | -2.281919 | 2.983567 | 1.597296 | 12.52568 | 6.241325
2018-04-01 08:40 | 48254.34 | 2640.0002 | 5 | 5 | 3.665797 | -2.282023 | 2.983567 | 1.673384 | 12.52568 | 6.520801
2018-04-01 08:42 | 48374.34 | 2760.0006 | 5 | 5 | 3.652161 | -2.282072 | 2.983567 | 1.749442 | 12.52568 | 6.799092
2018-04-01 08:44 | 48494.34 | 2880.001 | 5 | 5 | 3.639469 | -2.282013 | 2.983567 | 1.825549 | 12.52568 | 7.076556
2018-04-01 08:46 | 48614.34 | 3000.0014 | 5 | 5 | 3.627689 | -2.282017 | 2.983567 | 1.901612 | 12.52568 | 7.35293
2018-04-01 08:48 | 48734.34 | 3120.001 | 5 | 5 | 3.616701 | -2.281997 | 2.983567 | 1.977652 | 12.52568 | 7.628359
2018-04-01 08:50 | 48854.34 | 3240.0006 | 5 | 5 | 3.606216 | -2.281966 | 2.983567 | 2.053726 | 12.52568 | 7.903094
2018-04-01 08:52 | 48974.34 | 3360.0002 | 5 | 5 | 3.595899 | -2.281986 | 2.983567 | 2.129748 | 12.52568 | 8.176853
2018-04-01 08:54 | 49094.34 | 3480.0001 | 5 | 5 | 3.585303 | -2.282004 | 2.983567 | 2.205864 | 12.52568 | 8.45016
2018-04-01 08:56 | 49214.34 | 3600.0002 | 5 | 5 | 3.574178 | -2.28205 | 2.983567 | 2.281896 | 12.52568 | 8.722339
2018-04-01 08:58 | 49334.34 | 3720.0014 | 5 | 5 | 3.562531 | -2.281968 | 2.983567 | 2.357981 | 12.52568 | 8.99384
2018-04-01 09:00 | 49454.34 | 3840.0002 | 5 | 5 | 3.54996 | -2.282072 | 2.983567 | 2.434059 | 12.52568 | 9.264398
2018-04-01 09:02 | 49574.34 | 3960.0006 | 5 | 5 | 3.536018 | -2.281954 | 2.983567 | 2.510123 | 12.52568 | 9.533907
2018-04-01 09:04 | 49694.34 | 4080.0002 | 5 | 5 | 3.518824 | -2.282013 | 2.983567 | 2.586203 | 12.52568 | 9.8023
2018-04-01 09:06 | 49814.34 | 4200.0006 | 5 | 5 | 3.496631 | -2.2819 | 2.983567 | 2.662267 | 12.52568 | 10.06914
2018-04-01 09:08 | 49934.34 | 4320.0009 | 5 | 5 | 3.46767 | -2.281984 | 2.983567 | 2.738324 | 12.52568 | 10.33405
2018-04-01 09:10 | 50054.34 | 4440.0013 | 5 | 5 | 3.422895 | -2.282074 | 2.983567 | 2.814377 | 12.52568 | 10.59621
2018-04-01 09:12 | 50174.34 | 4560.001 | 5 | 5 | 3.337735 | -2.282015 | 2.983567 | 2.890455 | 12.52568 | 10.85382
2018-04-01 09:14 | 50294.34 | 4680.0013 | 5 | 5 | 3.105717 | -2.282025 | 2.983567 | 2.96652 | 12.52568 | 11.10053
2018-04-01 09:15 | 50318.12 | 4703.784 | 5 | 5 | 2.999996 | -2.281919 | 2.983567 | 2.981573 | 12.52568 | 11.14655
2018-04-01 09:17 | 50438.17 | 120.0013 | 6 | 5 | 3.230223 | 0 | 2.983567 | 2.981573 | 12.52568 | 11.14655
2018-04-01 09:19 | 50558.16 | 240.0009 | 6 | 5 | 3.242586 | 0 | 2.983567 | 2.981573 | 12.52568 | 11.14655
2018-04-01 09:20 | 50618.17 | 300.0029 | 6 | 5 | 3.24667 | 0 | 2.983567 | 2.981573 | 12.52568 | 11.14655
2018-04-01 09:20 | 50618.18 | 0.0033 | 7 | 6 | 3.246686 | 0 | 0 | 0 | 0 | 0
2018-04-01 09:22 | 50738.26 | 120.0014 | 2 | 6 | 3.979083 | 4.889841 | 0.162294 | 2.67e-10 | 0.6217535 | 8.68e-10
2018-04-01 09:24 | 50858.26 | 240.001 | 2 | 6 | 4.025414 | 4.890121 | 0.3253255 | 2.67e-10 | 1.274794 | 8.68e-10
2018-04-01 09:26 | 50978.26 | 360.0014 | 2 | 6 | 4.062204 | 4.890118 | 0.4882964 | 2.67e-10 | 1.933907 | 8.68e-10
2018-04-01 09:28 | 51098.26 | 480.0002 | 2 | 6 | 4.092928 | 4.890165 | 0.651321 | 2.67e-10 | 2.598713 | 8.68e-10
2018-04-01 09:30 | 51218.26 | 600.0007 | 2 | 6 | 4.1193 | 4.890192 | 0.8143272 | 2.67e-10 | 3.268091 | 8.68e-10
2018-04-01 09:32 | 51338.26 | 720.0002 | 2 | 6 | 4.142995 | 4.890108 | 0.97731 | 2.67e-10 | 3.941397 | 8.68e-10
2018-04-01 09:34 | 51458.26 | 840.0007 | 2 | 6 | 4.16849 | 4.890169 | 1.140264 | 2.67e-10 | 4.618553 | 8.68e-10
2018-04-01 09:36 | 51578.26 | 960.0011 | 2 | 6 | 4.19645 | 4.890188 | 1.303324 | 2.67e-10 | 5.300514 | 8.68e-10
2018-04-01 09:38 | 51698.26 | 1080.0015 | 2 | 6 | 4.200397 | 4.455601 | 1.459715 | 2.67e-10 | 5.957376 | 8.68e-10
2018-04-01 09:40 | 51818.26 | 1200.001 | 2 | 6 | 4.200378 | 3.995575 | 1.600554 | 2.67e-10 | 6.548954 | 8.68e-10
2018-04-01 09:42 | 51938.26 | 1320.0014 | 2 | 6 | 4.200382 | 3.552647 | 1.726315 | 2.67e-10 | 7.077197 | 8.68e-10
2018-04-01 09:43 | 52021.04 | 1402.7853 | 2 | 6 | 4.20037 | 3.259993 | 1.804629 | 2.67e-10 | 7.406146 | 8.68e-10
2018-04-01 09:45 | 52141.06 | 120.0006 | 3 | 6 | 4.227119 | 3.260067 | 1.912851 | 2.67e-10 | 7.862054 | 8.68e-10
2018-04-01 09:47 | 52261.06 | 240.0002 | 3 | 6 | 4.258337 | 3.26013 | 2.021498 | 2.67e-10 | 8.322987 | 8.68e-10
2018-04-01 09:49 | 52381.06 | 360.0014 | 3 | 6 | 4.29222 | 3.260155 | 2.130164 | 2.67e-10 | 8.787538 | 8.68e-10
2018-04-01 09:51 | 52501.06 | 480.0002 | 3 | 6 | 4.328505 | 3.260044 | 2.238842 | 2.67e-10 | 9.255957 | 8.68e-10
2018-04-01 09:53 | 52621.06 | 600.0014 | 3 | 6 | 4.36686 | 3.26012 | 2.347522 | 2.67e-10 | 9.728446 | 8.68e-10
2018-04-01 09:55 | 52741.06 | 720.001 | 3 | 6 | 4.400413 | 3.138489 | 2.455809 | 2.67e-10 | 10.20342 | 8.68e-10
2018-04-01 09:57 | 52861.06 | 840.0014 | 3 | 6 | 4.400392 | 2.624638 | 2.551409 | 2.67e-10 | 10.62409 | 8.68e-10
2018-04-01 09:59 | 52981.06 | 960.0002 | 3 | 6 | 4.400397 | 2.215727 | 2.631835 | 2.67e-10 | 10.978 | 8.68e-10
2018-04-01 10:01 | 53101.06 | 1080.0006 | 3 | 6 | 4.400381 | 1.878948 | 2.699898 | 2.67e-10 | 11.2775 | 8.68e-10
2018-04-01 10:03 | 53221.06 | 1200.001 | 3 | 6 | 4.400358 | 1.602282 | 2.757757 | 2.67e-10 | 11.53211 | 8.68e-10
2018-04-01 10:05 | 53341.06 | 1320.0014 | 3 | 6 | 4.400349 | 1.37377 | 2.807239 | 2.67e-10 | 11.74984 | 8.68e-10
2018-04-01 10:07 | 53461.06 | 1440.0003 | 3 | 6 | 4.400359 | 1.185293 | 2.849784 | 2.67e-10 | 11.93705 | 8.68e-10
2018-04-01 10:09 | 53581.06 | 1560.0015 | 3 | 6 | 4.400341 | 1.02846 | 2.886606 | 2.67e-10 | 12.09908 | 8.68e-10
2018-04-01 10:11 | 53701.06 | 1680.0015 | 3 | 6 | 4.400309 | 0.8970032 | 2.918647 | 2.67e-10 | 12.24008 | 8.68e-10
2018-04-01 10:13 | 53821.06 | 1800.0006 | 3 | 6 | 4.400311 | 0.7869682 | 2.946658 | 2.67e-10 | 12.36333 | 8.68e-10
2018-04-01 10:15 | 53941.06 | 1920.0002 | 3 | 6 | 4.400331 | 0.6943607 | 2.971318 | 2.67e-10 | 12.47184 | 8.68e-10
2018-04-01 10:16 | 54003.07 | 1982.0159 | 3 | 6 | 4.400327 | 0.6519985 | 2.982906 | 2.67e-10 | 12.52284 | 8.68e-10
2018-04-01 10:18 | 54123.12 | 120.0014 | 4 | 6 | 4.349963 | 0 | 2.982906 | 2.67e-10 | 12.52284 | 8.68e-10
2018-04-01 10:20 | 54243.11 | 240.0002 | 4 | 6 | 4.346275 | 0 | 2.982906 | 2.67e-10 | 12.52284 | 8.68e-10
2018-04-01 10:21 | 54303.12 | 300.0038 | 4 | 6 | 4.345173 | 0 | 2.982906 | 2.67e-10 | 12.52284 | 8.68e-10
2018-04-01 10:23 | 54423.2 | 120.0015 | 5 | 6 | 4.161353 | -2.282009 | 2.982906 | 0.07603061 | 12.52284 | 0.3182108
2018-04-01 10:25 | 54543.2 | 240.0003 | 5 | 6 | 4.130167 | -2.281966 | 2.982906 | 0.1521287 | 12.52284 | 0.633674
2018-04-01 10:27 | 54663.2 | 360.0007 | 5 | 6 | 4.100567 | -2.281997 | 2.982906 | 0.2281641 | 12.52284 | 0.9465844
2018-04-01 10:29 | 54783.2 | 480.0012 | 5 | 6 | 4.071384 | -2.282036 | 2.982906 | 0.304256 | 12.52284 | 1.257492
2018-04-01 10:31 | 54903.2 | 600.0015 | 5 | 6 | 4.042467 | -2.281935 | 2.982906 | 0.3803228 | 12.52284 | 1.566088
2018-04-01 10:33 | 55023.2 | 720.0003 | 5 | 6 | 4.013801 | -2.281952 | 2.982906 | 0.4563876 | 12.52284 | 1.872486
2018-04-01 10:35 | 55143.2 | 840.0007 | 5 | 6 | 3.985545 | -2.281986 | 2.982906 | 0.5324487 | 12.52284 | 2.176703
2018-04-01 10:37 | 55263.2 | 960.0011 | 5 | 6 | 3.957707 | -2.2819 | 2.982906 | 0.6084816 | 12.52284 | 2.478675
2018-04-01 10:39 | 55383.2 | 1080.0007 | 5 | 6 | 3.930504 | -2.282043 | 2.982906 | 0.6845253 | 12.52284 | 2.778596
2018-04-01 10:41 | 55503.2 | 1200.0002 | 5 | 6 | 3.904068 | -2.282004 | 2.982906 | 0.7606245 | 12.52284 | 3.076695
2018-04-01 10:43 | 55623.2 | 1320.0007 | 5 | 6 | 3.878577 | -2.281995 | 2.982906 | 0.836703 | 12.52284 | 3.372734
2018-04-01 10:45 | 55743.2 | 1440.0003 | 5 | 6 | 3.854027 | -2.282104 | 2.982906 | 0.9127806 | 12.52284 | 3.666866
2018-04-01 10:47 | 55863.2 | 1560.0018 | 5 | 6 | 3.830692 | -2.281981 | 2.982906 | 0.9888207 | 12.52284 | 3.959031
2018-04-01 10:49 | 55983.2 | 1680.0003 | 5 | 6 | 3.808567 | -2.281982 | 2.982906 | 1.064908 | 12.52284 | 4.249649
2018-04-01 10:51 | 56103.2 | 1800.0008 | 5 | 6 | 3.787332 | -2.281911 | 2.982906 | 1.140935 | 12.52284 | 4.53839
2018-04-01 10:53 | 56223.2 | 1920.0003 | 5 | 6 | 3.767064 | -2.28189 | 2.982906 | 1.217036 | 12.52284 | 4.825831
2018-04-01 10:55 | 56343.2 | 2040.0015 | 5 | 6 | 3.747747 | -2.281943 | 2.982906 | 1.293102 | 12.52284 | 5.111635
2018-04-01 10:57 | 56463.2 | 2160.0003 | 5 | 6 | 3.729489 | -2.281974 | 2.982906 | 1.369165 | 12.52284 | 5.396
2018-04-01 10:59 | 56583.2 | 2280.0007 | 5 | 6 | 3.712185 | -2.281829 | 2.982906 | 1.445163 | 12.52284 | 5.678771
2018-04-01 11:01 | 56703.2 | 2400.001 | 5 | 6 | 3.695758 | -2.281856 | 2.982906 | 1.521293 | 12.52284 | 5.960749
2018-04-01 11:03 | 56823.2 | 2520.0015 | 5 | 6 | 3.68023 | -2.281863 | 2.982906 | 1.597353 | 12.52284 | 6.241251
2018-04-01 11:05 | 56943.2 | 2640.001 | 5 | 6 | 3.665575 | -2.282011 | 2.982906 | 1.673423 | 12.52284 | 6.520641
2018-04-01 11:07 | 57063.2 | 2760.0007 | 5 | 6 | 3.65197 | -2.281988 | 2.982906 | 1.749488 | 12.52284 | 6.79894
2018-04-01 11:09 | 57183.2 | 2880.0003 | 5 | 6 | 3.639301 | -2.281941 | 2.982906 | 1.825548 | 12.52284 | 7.076221
2018-04-01 11:11 | 57303.2 | 3000.0007 | 5 | 6 | 3.627579 | -2.282023 | 2.982906 | 1.901605 | 12.52284 | 7.352567
2018-04-01 11:13 | 57423.2 | 3120.0011 | 5 | 6 | 3.616577 | -2.281917 | 2.982906 | 1.977683 | 12.52284 | 7.628121
2018-04-01 11:15 | 57543.2 | 3240.0008 | 5 | 6 | 3.606109 | -2.281927 | 2.982906 | 2.053728 | 12.52284 | 7.902743
2018-04-01 11:17 | 57663.2 | 3360.0011 | 5 | 6 | 3.595767 | -2.282097 | 2.982906 | 2.129814 | 12.52284 | 8.176727
2018-04-01 11:19 | 57783.2 | 3480.0015 | 5 | 6 | 3.585211 | -2.282115 | 2.982906 | 2.20587 | 12.52284 | 8.449808
2018-04-01 11:21 | 57903.2 | 3600.0014 | 5 | 6 | 3.574088 | -2.281976 | 2.982906 | 2.281932 | 12.52284 | 8.722084
2018-04-01 11:23 | 58023.2 | 3720.0015 | 5 | 6 | 3.562359 | -2.282086 | 2.982906 | 2.35791 | 12.52284 | 8.993197
2018-04-01 11:25 | 58143.2 | 3840.0003 | 5 | 6 | 3.549832 | -2.282095 | 2.982906 | 2.434055 | 12.52284 | 9.263982
2018-04-01 11:27 | 58263.2 | 3960.0007 | 5 | 6 | 3.535823 | -2.281947 | 2.982906 | 2.510106 | 12.52284 | 9.533431
2018-04-01 11:29 | 58383.2 | 4080.0011 | 5 | 6 | 3.518553 | -2.281961 | 2.982906 | 2.586201 | 12.52284 | 9.801864
2018-04-01 11:31 | 58503.2 | 4200.0007 | 5 | 6 | 3.496333 | -2.281923 | 2.982906 | 2.662264 | 12.52284 | 10.06868
2018-04-01 11:33 | 58623.2 | 4320.0011 | 5 | 6 | 3.467181 | -2.28204 | 2.982906 | 2.738337 | 12.52284 | 10.33361
2018-04-01 11:35 | 58743.2 | 4440.0007 | 5 | 6 | 3.421976 | -2.282048 | 2.982906 | 2.814402 | 12.52284 | 10.59577
2018-04-01 11:37 | 58863.2 | 4560.0011 | 5 | 6 | 3.336142 | -2.281929 | 2.982906 | 2.890463 | 12.52284 | 10.85323
2018-04-01 11:39 | 58983.2 | 4680.0007 | 5 | 6 | 3.101583 | -2.281968 | 2.982906 | 2.966526 | 12.52284 | 11.09973
2018-04-01 11:39 | 59005.88 | 4702.688 | 5 | 6 | 2.999983 | -2.281958 | 2.982906 | 2.980892 | 12.52284 | 11.14362
2018-04-01 11:41 | 59125.93 | 120.0004 | 6 | 6 | 3.230504 | 0 | 2.982906 | 2.980892 | 12.52284 | 11.14362
2018-04-01 11:43 | 59245.93 | 239.9999 | 6 | 6 | 3.242863 | 0 | 2.982906 | 2.980892 | 12.52284 | 11.14362
2018-04-01 11:44 | 59305.93 | 300.0028 | 6 | 6 | 3.246958 | 0 | 2.982906 | 2.980892 | 12.52284 | 11.14362
2018-04-01 11:44 | 59305.94 | 0.0024 | 7 | 7 | 3.24701 | 0 | 0 | 0 | 0 | 0
2018-04-01 11:46 | 59426.02 | 120.0005 | 2 | 7 | 3.979429 | 4.889996 | 0.1622782 | 0 | 0.621755 | 0
2018-04-01 11:48 | 59546.02 | 240.0002 | 2 | 7 | 4.02566 | 4.890081 | 0.3252753 | 0 | 1.274697 | 0
2018-04-01 11:50 | 59666.02 | 360.0013 | 2 | 7 | 4.062587 | 4.890116 | 0.4882748 | 0 | 1.933973 | 0
2018-04-01 11:52 | 59786.02 | 480.0017 | 2 | 7 | 4.093159 | 4.890162 | 0.651324 | 0 | 2.598927 | 0
2018-04-01 11:54 | 59906.02 | 600.0005 | 2 | 7 | 4.119514 | 4.890064 | 0.8143055 | 0 | 3.268237 | 0
2018-04-01 11:56 | 60026.02 | 720.0001 | 2 | 7 | 4.143305 | 4.889776 | 0.9773194 | 0 | 3.941723 | 0
2018-04-01 11:58 | 60146.02 | 840.0013 | 2 | 7 | 4.168665 | 4.890089 | 1.140317 | 0 | 4.619102 | 0
2018-04-01 12:00 | 60266.02 | 960.0009 | 2 | 7 | 4.196734 | 4.890184 | 1.303325 | 0 | 5.300881 | 0
2018-04-01 12:02 | 60386.02 | 1080.0006 | 2 | 7 | 4.200385 | 4.453657 | 1.459657 | 0 | 5.957495 | 0
2018-04-01 12:04 | 60506.02 | 1200.0002 | 2 | 7 | 4.200376 | 3.992857 | 1.600395 | 0 | 6.548648 | 0
2018-04-01 12:06 | 60626.02 | 1320.0014 | 2 | 7 | 4.200377 | 3.54796 | 1.726025 | 0 | 7.076345 | 0
2018-04-01 12:08 | 60707.49 | 1401.4716 | 2 | 7 | 4.200366 | 3.259991 | 1.803064 | 0 | 7.399937 | 0
2018-04-01 12:10 | 60827.51 | 120.0014 | 3 | 7 | 4.226948 | 3.25996 | 1.911253 | 6.416e-09 | 7.855693 | 2.609e-08
2018-04-01 12:12 | 60947.51 | 240.0011 | 3 | 7 | 4.258248 | 3.260101 | 2.019933 | 6.416e-09 | 8.316754 | 2.609e-08
2018-04-01 12:14 | 61067.51 | 360.0014 | 3 | 7 | 4.292084 | 3.260187 | 2.128607 | 6.416e-09 | 8.781332 | 2.609e-08
2018-04-01 12:16 | 61187.5 | 480.001 | 3 | 7 | 4.328318 | 3.260147 | 2.237282 | 6.416e-09 | 9.249722 | 2.609e-08
2018-04-01 12:18 | 61307.51 | 600.0014 | 3 | 7 | 4.366724 | 3.26009 | 2.345957 | 6.416e-09 | 9.722174 | 2.609e-08
2018-04-01 12:20 | 61427.51 | 720.0011 | 3 | 7 | 4.400405 | 3.141758 | 2.45429 | 6.416e-09 | 10.19733 | 2.609e-08
2018-04-01 12:22 | 61547.51 | 840.0022 | 3 | 7 | 4.400369 | 2.625107 | 2.549949 | 6.416e-09 | 10.61827 | 2.609e-08
2018-04-01 12:24 | 61667.51 | 960.0018 | 3 | 7 | 4.400352 | 2.216002 | 2.630418 | 6.416e-09 | 10.97236 | 2.609e-08
2018-04-01 12:26 | 61787.5 | 1080.0006 | 3 | 7 | 4.400358 | 1.87998 | 2.698482 | 6.416e-09 | 11.27187 | 2.609e-08
2018-04-01 12:28 | 61907.5 | 1200.0003 | 3 | 7 | 4.400359 | 1.602633 | 2.7564 | 6.416e-09 | 11.52673 | 2.609e-08
2018-04-01 12:30 | 62027.5 | 1320.0006 | 3 | 7 | 4.400377 | 1.375235 | 2.805908 | 6.416e-09 | 11.74458 | 2.609e-08
2018-04-01 12:32 | 62147.51 | 1440.0011 | 3 | 7 | 4.400336 | 1.185837 | 2.848505 | 6.416e-09 | 11.93203 | 2.609e-08
2018-04-01 12:34 | 62267.5 | 1560.0006 | 3 | 7 | 4.40033 | 1.028866 | 2.885332 | 6.416e-09 | 12.09408 | 2.609e-08
2018-04-01 12:36 | 62387.5 | 1680.0003 | 3 | 7 | 4.400332 | 0.8979359 | 2.917387 | 6.416e-09 | 12.23513 | 2.609e-08
2018-04-01 12:38 | 62507.51 | 1800.0015 | 3 | 7 | 4.400274 | 0.7869682 | 2.945429 | 6.416e-09 | 12.35852 | 2.609e-08
2018-04-01 12:40 | 62627.51 | 1920.0011 | 3 | 7 | 4.400325 | 0.6953144 | 2.970113 | 6.416e-09 | 12.46714 | 2.609e-08
2018-04-01 12:41 | 62690.61 | 1983.1096 | 3 | 7 | 4.400325 | 0.6519985 | 2.981913 | 6.416e-09 | 12.51906 | 2.609e-08
2018-04-01 12:43 | 62810.66 | 120.0005 | 4 | 7 | 4.349903 | 0 | 2.981913 | 6.416e-09 | 12.51906 | 2.609e-08
2018-04-01 12:45 | 62930.66 | 240.0001 | 4 | 7 | 4.346218 | 0 | 2.981913 | 6.416e-09 | 12.51906 | 2.609e-08
2018-04-01 12:46 | 62990.66 | 300.0021 | 4 | 7 | 4.345096 | 0 | 2.981913 | 6.416e-09 | 12.51906 | 2.609e-08
2018-04-01 12:48 | 63110.73 | 120.0006 | 5 | 7 | 4.161225 | -2.282004 | 2.981913 | 0.07605128 | 12.51906 | 0.3182883
2018-04-01 12:50 | 63230.73 | 240.0002 | 5 | 7 | 4.129979 | -2.281886 | 2.981913 | 0.1521121 | 12.51906 | 0.6335862
2018-04-01 12:52 | 63350.73 | 360.0013 | 5 | 7 | 4.100357 | -2.282027 | 2.981913 | 0.2281285 | 12.51906 | 0.946403
2018-04-01 12:54 | 63470.73 | 480.0002 | 5 | 7 | 4.071152 | -2.282002 | 2.981913 | 0.3042344 | 12.51906 | 1.257352
2018-04-01 12:56 | 63590.73 | 600.0006 | 5 | 7 | 4.042162 | -2.282056 | 2.981913 | 0.3803192 | 12.51906 | 1.566001
2018-04-01 12:58 | 63710.73 | 720.0002 | 5 | 7 | 4.013498 | -2.28206 | 2.981913 | 0.4563776 | 12.51906 | 1.872348
2018-04-01 13:00 | 63830.73 | 840.0014 | 5 | 7 | 3.985185 | -2.28199 | 2.981913 | 0.5324387 | 12.51906 | 2.176541
2018-04-01 13:02 | 63950.73 | 960.0002 | 5 | 7 | 3.957334 | -2.281949 | 2.981913 | 0.6085117 | 12.51906 | 2.478643
2018-04-01 13:04 | 64070.73 | 1080.0006 | 5 | 7 | 3.930128 | -2.281974 | 2.981913 | 0.6845735 | 12.51906 | 2.778606
2018-04-01 13:06 | 64190.73 | 1200.001 | 5 | 7 | 3.903657 | -2.282002 | 2.981913 | 0.7606368 | 12.51906 | 3.076534
2018-04-01 13:08 | 64310.73 | 1320.0014 | 5 | 7 | 3.878122 | -2.281913 | 2.981913 | 0.8366819 | 12.51906 | 3.37241
2018-04-01 13:10 | 64430.73 | 1440.0002 | 5 | 7 | 3.853662 | -2.281997 | 2.981913 | 0.9127069 | 12.51906 | 3.666308
2018-04-01 13:12 | 64550.73 | 1560.0014 | 5 | 7 | 3.830305 | -2.281943 | 2.981913 | 0.9888226 | 12.51906 | 3.958737
2018-04-01 13:14 | 64670.73 | 1680.001 | 5 | 7 | 3.808184 | -2.281952 | 2.981913 | 1.0649 | 12.51906 | 4.249286
2018-04-01 13:16 | 64790.73 | 1800.0006 | 5 | 7 | 3.787014 | -2.281923 | 2.981913 | 1.140884 | 12.51906 | 4.53784
2018-04-01 13:18 | 64910.73 | 1920.0009 | 5 | 7 | 3.766706 | -2.281984 | 2.981913 | 1.217028 | 12.51906 | 4.825418
2018-04-01 13:20 | 65030.73 | 2040.0006 | 5 | 7 | 3.747458 | -2.281961 | 2.981913 | 1.293082 | 12.51906 | 5.111152
2018-04-01 13:22 | 65150.73 | 2160.001 | 5 | 7 | 3.729221 | -2.282042 | 2.981913 | 1.369127 | 12.51906 | 5.395428
2018-04-01 13:24 | 65270.73 | 2280.0014 | 5 | 7 | 3.711881 | -2.281997 | 2.981913 | 1.445165 | 12.51906 | 5.678329
2018-04-01 13:26 | 65390.73 | 2400.001 | 5 | 7 | 3.695471 | -2.281949 | 2.981913 | 1.521303 | 12.51906 | 5.960315
2018-04-01 13:28 | 65510.73 | 2520.0006 | 5 | 7 | 3.679937 | -2.28197 | 2.981913 | 1.597336 | 12.51906 | 6.240694
2018-04-01 13:30 | 65630.73 | 2640.0011 | 5 | 7 | 3.665316 | -2.282004 | 2.981913 | 1.673421 | 12.51906 | 6.520119
2018-04-01 13:32 | 65750.73 | 2760.0006 | 5 | 7 | 3.651689 | -2.282025 | 2.981913 | 1.749486 | 12.51906 | 6.798398
2018-04-01 13:34 | 65870.73 | 2880.001 | 5 | 7 | 3.639038 | -2.282048 | 2.981913 | 1.825542 | 12.51906 | 7.075643
2018-04-01 13:36 | 65990.73 | 3000.0013 | 5 | 7 | 3.627344 | -2.282019 | 2.981913 | 1.901619 | 12.51906 | 7.35204
2018-04-01 13:38 | 66110.73 | 3120.0001 | 5 | 7 | 3.616373 | -2.281986 | 2.981913 | 1.977659 | 12.51906 | 7.627441
2018-04-01 13:40 | 66230.73 | 3240.0013 | 5 | 7 | 3.605905 | -2.281941 | 2.981913 | 2.053698 | 12.51906 | 7.902026
2018-04-01 13:42 | 66350.73 | 3360.0018 | 5 | 7 | 3.595572 | -2.281923 | 2.981913 | 2.129817 | 12.51906 | 8.176112
2018-04-01 13:44 | 66470.73 | 3480.0014 | 5 | 7 | 3.584993 | -2.282072 | 2.981913 | 2.20587 | 12.51906 | 8.449165
2018-04-01 13:46 | 66590.73 | 3600.0002 | 5 | 7 | 3.573835 | -2.282017 | 2.981913 | 2.281942 | 12.51906 | 8.721462
2018-04-01 13:48 | 66710.73 | 3720.0006 | 5 | 7 | 3.562131 | -2.282042 | 2.981913 | 2.357906 | 12.51906 | 8.992504
2018-04-01 13:50 | 66830.74 | 3840.0027 | 5 | 7 | 3.549571 | -2.281963 | 2.981913 | 2.434044 | 12.51906 | 9.263251
2018-04-01 13:52 | 66950.73 | 3960.0014 | 5 | 7 | 3.535569 | -2.282017 | 2.981913 | 2.510089 | 12.51906 | 9.532659
2018-04-01 13:54 | 67070.73 | 4080.0002 | 5 | 7 | 3.518254 | -2.281966 | 2.981913 | 2.586194 | 12.51906 | 9.801102
2018-04-01 13:56 | 67190.73 | 4200.0014 | 5 | 7 | 3.495913 | -2.281878 | 2.981913 | 2.66225 | 12.51906 | 10.06787
2018-04-01 13:58 | 67310.73 | 4320.0002 | 5 | 7 | 3.466681 | -2.282043 | 2.981913 | 2.738265 | 12.51906 | 10.33257
2018-04-01 14:00 | 67430.73 | 4440.0014 | 5 | 7 | 3.421214 | -2.282077 | 2.981913 | 2.814392 | 12.51906 | 10.59489
2018-04-01 14:02 | 67550.73 | 4560.0002 | 5 | 7 | 3.334461 | -2.282042 | 2.981913 | 2.890461 | 12.51906 | 10.85229
2018-04-01 14:04 | 67670.73 | 4680.0006 | 5 | 7 | 3.096771 | -2.282007 | 2.981913 | 2.966525 | 12.51906 | 11.09859
2018-04-01 14:04 | 67692.08 | 4701.3478 | 5 | 7 | 2.999994 | -2.282127 | 2.981913 | 2.980048 | 12.51906 | 11.13986
2018-04-01 14:06 | 67812.13 | 120.0013 | 6 | 7 | 3.230444 | 0 | 2.981913 | 2.980048 | 12.51906 | 11.13986
2018-04-01 14:08 | 67932.13 | 240 | 6 | 7 | 3.242804 | 0 | 2.981913 | 2.980048 | 12.51906 | 11.13986
2018-04-01 14:09 | 67992.13 | 300.002 | 6 | 7 | 3.246911 | 0 | 2.981913 | 2.980048 | 12.51906 | 11.13986
2018-04-01 14:09 | 67992.14 | 0.0025 | 7 | 8 | 3.24693 | 0 | 0 | 0 | 0 | 0
2018-04-01 14:11 | 68112.22 | 120.0006 | 2 | 8 | 3.979308 | 4.889818 | 0.1623033 | 0 | 0.6218354 | 0
2018-04-01 14:13 | 68232.22 | 240.001 | 2 | 8 | 4.025664 | 4.889893 | 0.3252928 | 0 | 1.274743 | 0
2018-04-01 14:15 | 68352.22 | 360.0014 | 2 | 8 | 4.062459 | 4.889872 | 0.4882716 | 0 | 1.933929 | 0
2018-04-01 14:17 | 68472.22 | 480.0002 | 2 | 8 | 4.093128 | 4.889849 | 0.6513064 | 0 | 2.598813 | 0
2018-04-01 14:19 | 68592.22 | 600.0014 | 2 | 8 | 4.119461 | 4.889856 | 0.814299 | 0 | 3.268165 | 0
2018-04-01 14:21 | 68712.22 | 720.0011 | 2 | 8 | 4.143163 | 4.890047 | 0.9772853 | 0 | 3.941515 | 0
2018-04-01 14:23 | 68832.22 | 840.0015 | 2 | 8 | 4.168674 | 4.889837 | 1.140294 | 0 | 4.618932 | 0
2018-04-01 14:25 | 68952.22 | 960.0002 | 2 | 8 | 4.196701 | 4.890125 | 1.303233 | 0 | 5.300417 | 0
2018-04-01 14:27 | 69072.22 | 1080.0014 | 2 | 8 | 4.200372 | 4.451397 | 1.459645 | 0 | 5.957368 | 0
2018-04-01 14:29 | 69192.22 | 1200.0002 | 2 | 8 | 4.200372 | 3.991678 | 1.600332 | 0 | 6.54831 | 0
2018-04-01 14:31 | 69312.22 | 1320.0014 | 2 | 8 | 4.20036 | 3.54775 | 1.72593 | 0 | 7.07587 | 0
2018-04-01 14:33 | 69393.63 | 1401.41 | 2 | 8 | 4.200384 | 3.259993 | 1.802882 | 0 | 7.399095 | 0
2018-04-01 14:35 | 69513.64 | 120.0006 | 3 | 8 | 4.227081 | 3.259813 | 1.911107 | 0 | 7.855016 | 0
2018-04-01 14:37 | 69633.64 | 240.0002 | 3 | 8 | 4.258333 | 3.260008 | 2.019775 | 0 | 8.316036 | 0
2018-04-01 14:39 | 69753.64 | 360.0014 | 3 | 8 | 4.292274 | 3.260115 | 2.128339 | 0 | 8.780156 | 0
2018-04-01 14:41 | 69873.64 | 480.0001 | 3 | 8 | 4.328496 | 3.26012 | 2.237104 | 0 | 9.248955 | 0
2018-04-01 14:43 | 69993.64 | 600.0023 | 3 | 8 | 4.366827 | 3.26012 | 2.345766 | 0 | 9.721358 | 0
2018-04-01 14:45 | 70113.64 | 720.001 | 3 | 8 | 4.400392 | 3.138243 | 2.454085 | 0 | 10.19647 | 0
2018-04-01 14:47 | 70233.64 | 840.0014 | 3 | 8 | 4.400385 | 2.624474 | 2.549681 | 0 | 10.61713 | 0
2018-04-01 14:49 | 70353.64 | 960.0002 | 3 | 8 | 4.400372 | 2.215082 | 2.630077 | 0 | 10.9709 | 0
2018-04-01 14:51 | 70473.64 | 1080.0014 | 3 | 8 | 4.400382 | 1.878872 | 2.698151 | 0 | 11.27045 | 0
2018-04-01 14:53 | 70593.64 | 1200.001 | 3 | 8 | 4.400373 | 1.602209 | 2.755997 | 0 | 11.525 | 0
2018-04-01 14:55 | 70713.64 | 1320.0006 | 3 | 8 | 4.400352 | 1.374208 | 2.805481 | 0 | 11.74275 | 0
2018-04-01 14:57 | 70833.64 | 1440.001 | 3 | 8 | 4.400355 | 1.185089 | 2.848046 | 0 | 11.93004 | 0
2018-04-01 14:59 | 70953.64 | 1560.0007 | 3 | 8 | 4.400347 | 1.028488 | 2.884861 | 0 | 12.09204 | 0
2018-04-01 15:01 | 71073.64 | 1680.0003 | 3 | 8 | 4.400372 | 0.897995 | 2.916897 | 0 | 12.23302 | 0
2018-04-01 15:03 | 71193.64 | 1800.0007 | 3 | 8 | 4.400355 | 0.7881184 | 2.944931 | 0 | 12.35637 | 0
2018-04-01 15:05 | 71313.64 | 1920.0002 | 3 | 8 | 4.400341 | 0.6949177 | 2.969569 | 0 | 12.46479 | 0
2018-04-01 15:06 | 71375.76 | 1982.1255 | 3 | 8 | 4.400331 | 0.6519928 | 2.981182 | 0 | 12.51589 | 0
2018-04-01 15:08 | 71495.81 | 120.0006 | 4 | 8 | 4.349881 | 0 | 2.981182 | 0 | 12.51589 | 0
2018-04-01 15:10 | 71615.81 | 240.0002 | 4 | 8 | 4.346191 | 0 | 2.981182 | 0 | 12.51589 | 0
2018-04-01 15:11 | 71675.81 | 300.0038 | 4 | 8 | 4.345085 | 0 | 2.981182 | 0 | 12.51589 | 0
2018-04-01 15:13 | 71795.89 | 120.0014 | 5 | 8 | 4.161101 | -2.282045 | 2.981182 | 0.07606192 | 12.51589 | 0.318325
2018-04-01 15:15 | 71915.89 | 240.001 | 5 | 8 | 4.129874 | -2.28207 | 2.981182 | 0.1521124 | 12.51589 | 0.6335697
2018-04-01 15:17 | 72035.89 | 360.0014 | 5 | 8 | 4.100255 | -2.282099 | 2.981182 | 0.2281823 | 12.51589 | 0.9465985
2018-04-01 15:19 | 72155.89 | 480.001 | 5 | 8 | 4.070971 | -2.282054 | 2.981182 | 0.3042487 | 12.51589 | 1.257374
2018-04-01 15:21 | 72275.89 | 600.0015 | 5 | 8 | 4.042025 | -2.282048 | 2.981182 | 0.3802823 | 12.51589 | 1.565803
2018-04-01 15:23 | 72395.89 | 720.001 | 5 | 8 | 4.013332 | -2.282019 | 2.981182 | 0.4563857 | 12.51589 | 1.872322
2018-04-01 15:25 | 72515.89 | 840.0014 | 5 | 8 | 3.984986 | -2.282079 | 2.981182 | 0.532455 | 12.51589 | 2.176533
2018-04-01 15:27 | 72635.89 | 960.0002 | 5 | 8 | 3.957191 | -2.282007 | 2.981182 | 0.6085061 | 12.51589 | 2.478535
2018-04-01 15:29 | 72755.89 | 1080.0013 | 5 | 8 | 3.929959 | -2.281976 | 2.981182 | 0.6845749 | 12.51589 | 2.778515
2018-04-01 15:31 | 72875.89 | 1200.0001 | 5 | 8 | 3.903511 | -2.281984 | 2.981182 | 0.7606439 | 12.51589 | 3.076452
2018-04-01 15:33 | 72995.89 | 1320.0006 | 5 | 8 | 3.877988 | -2.282058 | 2.981182 | 0.8367115 | 12.51589 | 3.372406
2018-04-01 15:35 | 73115.89 | 1440.0002 | 5 | 8 | 3.853456 | -2.282023 | 2.981182 | 0.9127853 | 12.51589 | 3.666479
2018-04-01 15:37 | 73235.89 | 1560.0014 | 5 | 8 | 3.830121 | -2.282048 | 2.981182 | 0.9887969 | 12.51589 | 3.958492
2018-04-01 15:39 | 73355.89 | 1680.001 | 5 | 8 | 3.807997 | -2.281949 | 2.981182 | 1.064904 | 12.51589 | 4.249144
2018-04-01 15:41 | 73475.89 | 1800.0006 | 5 | 8 | 3.786839 | -2.281997 | 2.981182 | 1.140985 | 12.51589 | 4.538051
2018-04-01 15:43 | 73595.89 | 1920.001 | 5 | 8 | 3.766599 | -2.282011 | 2.981182 | 1.217047 | 12.51589 | 4.825306
2018-04-01 15:45 | 73715.89 | 2040.0015 | 5 | 8 | 3.747323 | -2.282089 | 2.981182 | 1.293097 | 12.51589 | 5.111017
2018-04-01 15:47 | 73835.89 | 2160.001 | 5 | 8 | 3.729078 | -2.281988 | 2.981182 | 1.369135 | 12.51589 | 5.395257
2018-04-01 15:49 | 73955.89 | 2280.0014 | 5 | 8 | 3.711768 | -2.282001 | 2.981182 | 1.445169 | 12.51589 | 5.67813
2018-04-01 15:51 | 74075.89 | 2400.001 | 5 | 8 | 3.695344 | -2.282056 | 2.981182 | 1.521304 | 12.51589 | 5.960094
2018-04-01 15:53 | 74195.89 | 2520.0005 | 5 | 8 | 3.679837 | -2.282027 | 2.981182 | 1.597326 | 12.51589 | 6.240429
2018-04-01 15:55 | 74315.89 | 2640.0009 | 5 | 8 | 3.665213 | -2.28215 | 2.981182 | 1.67344 | 12.51589 | 6.51995
2018-04-01 15:57 | 74435.89 | 2760.0005 | 5 | 8 | 3.651571 | -2.281945 | 2.981182 | 1.749507 | 12.51589 | 6.798227
2018-04-01 15:59 | 74555.89 | 2880.0002 | 5 | 8 | 3.638899 | -2.282052 | 2.981182 | 1.82557 | 12.51589 | 7.075487
2018-04-01 16:01 | 74675.89 | 3000.0013 | 5 | 8 | 3.62716 | -2.281988 | 2.981182 | 1.901629 | 12.51589 | 7.351808
2018-04-01 16:03 | 74795.89 | 3120.001 | 5 | 8 | 3.616167 | -2.282022 | 2.981182 | 1.977695 | 12.51589 | 7.627287
2018-04-01 16:05 | 74915.89 | 3240.0006 | 5 | 8 | 3.605731 | -2.281963 | 2.981182 | 2.053757 | 12.51589 | 7.901942
2018-04-01 16:07 | 75035.89 | 3360.001 | 5 | 8 | 3.595367 | -2.281981 | 2.981182 | 2.129818 | 12.51589 | 8.175805
2018-04-01 16:09 | 75155.89 | 3480.0006 | 5 | 8 | 3.584782 | -2.282029 | 2.981182 | 2.205892 | 12.51589 | 8.448917
2018-04-01 16:11 | 75275.89 | 3600.0002 | 5 | 8 | 3.57368 | -2.281986 | 2.981182 | 2.281959 | 12.51589 | 8.721183
2018-04-01 16:13 | 75395.89 | 3720.0014 | 5 | 8 | 3.561927 | -2.281954 | 2.981182 | 2.358011 | 12.51589 | 8.992526
2018-04-01 16:15 | 75515.89 | 3840.001 | 5 | 8 | 3.549326 | -2.281915 | 2.981182 | 2.434065 | 12.51589 | 9.262951
2018-04-01 16:17 | 75635.89 | 3960.0014 | 5 | 8 | 3.535304 | -2.282042 | 2.981182 | 2.510138 | 12.51589 | 9.532439
2018-04-01 16:19 | 75755.89 | 4080.0001 | 5 | 8 | 3.517883 | -2.281984 | 2.981182 | 2.586228 | 12.51589 | 9.800811
2018-04-01 16:21 | 75875.89 | 4200.0014 | 5 | 8 | 3.495554 | -2.28197 | 2.981182 | 2.662286 | 12.51589 | 10.06755
2018-04-01 16:23 | 75995.89 | 4320.001 | 5 | 8 | 3.466169 | -2.282079 | 2.981182 | 2.738359 | 12.51589 | 10.33242
2018-04-01 16:25 | 76115.89 | 4440.0014 | 5 | 8 | 3.420443 | -2.282034 | 2.981182 | 2.814415 | 12.51589 | 10.59445
2018-04-01 16:27 | 76235.89 | 4560.0009 | 5 | 8 | 3.332996 | -2.281952 | 2.981182 | 2.890483 | 12.51589 | 10.85176
2018-04-01 16:29 | 76355.89 | 4680.0006 | 5 | 8 | 3.092258 | -2.282025 | 2.981182 | 2.966539 | 12.51589 | 11.09784
2018-04-01 16:29 | 76376.05 | 4700.1599 | 5 | 8 | 2.99999 | -2.281904 | 2.981182 | 2.979327 | 12.51589 | 11.13684
2018-04-01 16:31 | 76496.1 | 120.0014 | 6 | 8 | 3.230892 | 0 | 2.981182 | 2.979327 | 12.51589 | 11.13684
2018-04-01 16:33 | 76616.1 | 240.0002 | 6 | 8 | 3.243247 | 0 | 2.981182 | 2.979327 | 12.51589 | 11.13684
2018-04-01 16:34 | 76676.1 | 300.0022 | 6 | 8 | 3.247372 | 0 | 2.981182 | 2.979327 | 12.51589 | 11.13684
2018-04-01 16:34 | 76676.11 | 0.0025 | 7 | 9 | 3.247418 | 0 | 0 | 0 | 0 | 0
2018-04-01 16:36 | 76796.17832 | 120.0007 | 2 | 9 | 3.979567 | 4.88986 | 0.1623061 | 7.019e-09 | 0.6218997 | 2.2794e-08
2018-04-01 16:38 | 76916.17872 | 240.0011 | 2 | 9 | 4.025846 | 4.889919 | 0.3253283 | 7.019e-09 | 1.274967 | 2.2794e-08
2018-04-01 16:40 | 77036.17912 | 360.0015 | 2 | 9 | 4.062705 | 4.889812 | 0.4883131 | 7.019e-09 | 1.934217 | 2.2794e-08
2018-04-01 16:42 | 77156.17812 | 480.0005 | 2 | 9 | 4.093305 | 4.890066 | 0.6513066 | 7.019e-09 | 2.598968 | 2.2794e-08
2018-04-01 16:44 | 77276.17832 | 600.0007 | 2 | 9 | 4.119662 | 4.889975 | 0.8143016 | 7.019e-09 | 3.268358 | 2.2794e-08
2018-04-01 16:46 | 77396.17812 | 720.0005 | 2 | 9 | 4.143483 | 4.889904 | 0.9772788 | 7.019e-09 | 3.941715 | 2.2794e-08
2018-04-01 16:48 | 77516.17912 | 840.0015 | 2 | 9 | 4.168812 | 4.88987 | 1.140282 | 7.019e-09 | 4.619143 | 2.2794e-08
2018-04-01 16:50 | 77636.17792 | 960.0003 | 2 | 9 | 4.196875 | 4.890244 | 1.303295 | 7.019e-09 | 5.30096 | 2.2794e-08
2018-04-01 16:52 | 77756.17902 | 1080.0014 | 2 | 9 | 4.200392 | 4.450422 | 1.459537 | 7.019e-09 | 5.957204 | 2.2794e-08
2018-04-01 16:54 | 77876.17792 | 1200.0003 | 2 | 9 | 4.200369 | 3.989485 | 1.600176 | 7.019e-09 | 6.547942 | 2.2794e-08
2018-04-01 16:56 | 77996.17912 | 1320.0015 | 2 | 9 | 4.200368 | 3.544115 | 1.7257 | 7.019e-09 | 7.07519 | 2.2794e-08
2018-04-01 16:57 | 78076.99732 | 1400.8197 | 2 | 9 | 4.200381 | 3.259977 | 1.802053 | 7.019e-09 | 7.395898 | 2.2794e-08
2018-04-01 16:59 | 78197.02 | 120.0006 | 3 | 9 | 4.227029 | 3.260128 | 1.910272 | 7.019e-09 | 7.851788 | 2.2794e-08
2018-04-01 17:01 | 78317.02 | 240.0002 | 3 | 9 | 4.258366 | 3.260164 | 2.018922 | 7.019e-09 | 8.31273 | 2.2794e-08
2018-04-01 17:03 | 78437.02 | 360.0013 | 3 | 9 | 4.292151 | 3.260164 | 2.127611 | 7.019e-09 | 8.777381 | 2.2794e-08
2018-04-01 17:05 | 78557.02 | 480.0002 | 3 | 9 | 4.328361 | 3.260096 | 2.236244 | 7.019e-09 | 9.245595 | 2.2794e-08
2018-04-01 17:07 | 78677.02 | 600.0022 | 3 | 9 | 4.366872 | 3.260115 | 2.344903 | 7.019e-09 | 9.717983 | 2.2794e-08
2018-04-01 17:09 | 78797.02 | 720.0003 | 3 | 9 | 4.40038 | 3.138285 | 2.453266 | 7.019e-09 | 10.19329 | 2.2794e-08
2018-04-01 17:11 | 78917.02 | 840.0008 | 3 | 9 | 4.400369 | 2.624689 | 2.548807 | 7.019e-09 | 10.61371 | 2.2794e-08
2018-04-01 17:13 | 79037.02 | 960.0003 | 3 | 9 | 4.40039 | 2.215588 | 2.629311 | 7.019e-09 | 10.96795 | 2.2794e-08
2018-04-01 17:15 | 79157.02 | 1080.0007 | 3 | 9 | 4.400359 | 1.879065 | 2.697358 | 7.019e-09 | 11.26739 | 2.2794e-08
2018-04-01 17:17 | 79277.02 | 1200.0011 | 3 | 9 | 4.40037 | 1.602676 | 2.755235 | 7.019e-09 | 11.52206 | 2.2794e-08
2018-04-01 17:19 | 79397.02 | 1320.0015 | 3 | 9 | 4.40033 | 1.374247 | 2.804725 | 7.019e-09 | 11.73984 | 2.2794e-08
2018-04-01 17:21 | 79517.02 | 1440.0011 | 3 | 9 | 4.400338 | 1.185688 | 2.847287 | 7.019e-09 | 11.92713 | 2.2794e-08
2018-04-01 17:23 | 79637.02 | 1560.0006 | 3 | 9 | 4.400324 | 1.028561 | 2.884125 | 7.019e-09 | 12.08923 | 2.2794e-08
2018-04-01 17:25 | 79757.02 | 1680.0001 | 3 | 9 | 4.400321 | 0.8975983 | 2.916169 | 7.019e-09 | 12.23023 | 2.2794e-08
2018-04-01 17:27 | 79877.02 | 1800.0014 | 3 | 9 | 4.400328 | 0.7877655 | 2.944207 | 7.019e-09 | 12.35361 | 2.2794e-08
2018-04-01 17:29 | 79997.02 | 1920.0009 | 3 | 9 | 4.400303 | 0.6943264 | 2.968865 | 7.019e-09 | 12.46211 | 2.2794e-08
2018-04-01 17:30 | 80059.08 | 1982.0575 | 3 | 9 | 4.400314 | 0.6519928 | 2.980468 | 7.019e-09 | 12.51317 | 2.2794e-08
2018-04-01 17:32 | 80179.11 | 120.0012 | 4 | 9 | 4.349846 | 0 | 2.980471 | 7.019e-09 | 12.51318 | 2.2794e-08
2018-04-01 17:34 | 80299.11 | 240 | 4 | 9 | 4.346153 | 0 | 2.980471 | 7.019e-09 | 12.51318 | 2.2794e-08
2018-04-01 17:35 | 80359.12 | 300.0028 | 4 | 9 | 4.345044 | 0 | 2.980471 | 7.019e-09 | 12.51318 | 2.2794e-08
2018-04-01 17:37 | 80479.2 | 120.0007 | 5 | 9 | 4.160972 | -2.28196 | 2.980471 | 0.07599598 | 12.51318 | 0.3180417
2018-04-01 17:39 | 80599.2 | 240.0011 | 5 | 9 | 4.129715 | -2.282079 | 2.980471 | 0.1521079 | 12.51318 | 0.6335315
2018-04-01 17:41 | 80719.2 | 360.0007 | 5 | 9 | 4.100077 | -2.281972 | 2.980471 | 0.2281955 | 12.51318 | 0.9466178
2018-04-01 17:43 | 80839.2 | 480.0011 | 5 | 9 | 4.070847 | -2.282079 | 2.980471 | 0.3042598 | 12.51318 | 1.257372
2018-04-01 17:45 | 80959.2 | 600.0015 | 5 | 9 | 4.04188 | -2.281898 | 2.980471 | 0.3803097 | 12.51318 | 1.565856
2018-04-01 17:47 | 81079.2 | 720.0011 | 5 | 9 | 4.013179 | -2.282019 | 2.980471 | 0.456359 | 12.51318 | 1.872144
2018-04-01 17:49 | 81199.19 | 840.0006 | 5 | 9 | 3.984911 | -2.281952 | 2.980471 | 0.5324077 | 12.51318 | 2.176264
2018-04-01 17:51 | 81319.2 | 960.001 | 5 | 9 | 3.957019 | -2.281968 | 2.980471 | 0.6084715 | 12.51318 | 2.478307
2018-04-01 17:53 | 81439.19 | 1080.0006 | 5 | 9 | 3.929799 | -2.281941 | 2.980471 | 0.6844954 | 12.51318 | 2.778096
2018-04-01 17:55 | 81559.2 | 1200.0011 | 5 | 9 | 3.903366 | -2.281981 | 2.980471 | 0.7606493 | 12.51318 | 3.076354
2018-04-01 17:57 | 81679.2 | 1320.0014 | 5 | 9 | 3.877798 | -2.282054 | 2.980471 | 0.8367128 | 12.51318 | 3.372279
2018-04-01 17:59 | 81799.2 | 1440.0011 | 5 | 9 | 3.853326 | -2.281915 | 2.980471 | 0.91278 | 12.51318 | 3.666314
2018-04-01 18:01 | 81919.2 | 1560.0007 | 5 | 9 | 3.829987 | -2.282125 | 2.980471 | 0.9888432 | 12.51318 | 3.958515
2018-04-01 18:03 | 82039.19 | 1680.0003 | 5 | 9 | 3.807856 | -2.281961 | 2.980471 | 1.064913 | 12.51318 | 4.249014
2018-04-01 18:05 | 82159.2 | 1800.0007 | 5 | 9 | 3.786687 | -2.28197 | 2.980471 | 1.140945 | 12.51318 | 4.537722
2018-04-01 18:07 | 82279.19 | 1920.0003 | 5 | 9 | 3.766373 | -2.281931 | 2.980471 | 1.217015 | 12.51318 | 4.824998
2018-04-01 18:09 | 82399.2 | 2040.0007 | 5 | 9 | 3.747136 | -2.281993 | 2.980471 | 1.293009 | 12.51318 | 5.110481
2018-04-01 18:11 | 82519.19 | 2160.0003 | 5 | 9 | 3.728899 | -2.281974 | 2.980471 | 1.369176 | 12.51318 | 5.39519
2018-04-01 18:13 | 82639.2 | 2280.0015 | 5 | 9 | 3.711551 | -2.282072 | 2.980471 | 1.445205 | 12.51318 | 5.67803
2018-04-01 18:15 | 82759.2 | 2400.0011 | 5 | 9 | 3.695118 | -2.282063 | 2.980471 | 1.5213 | 12.51318 | 5.959829
2018-04-01 18:17 | 82879.2 | 2520.0015 | 5 | 9 | 3.679571 | -2.282077 | 2.980471 | 1.59735 | 12.51318 | 6.240247
2018-04-01 18:19 | 82999.2 | 2640.001 | 5 | 9 | 3.664968 | -2.282036 | 2.980471 | 1.673377 | 12.51318 | 6.519432
2018-04-01 18:21 | 83119.2 | 2760.0014 | 5 | 9 | 3.651349 | -2.28189 | 2.980471 | 1.749502 | 12.51318 | 6.797904
2018-04-01 18:23 | 83239.19 | 2880.0003 | 5 | 9 | 3.638689 | -2.28199 | 2.980471 | 1.825568 | 12.51318 | 7.075159
2018-04-01 18:25 | 83359.2 | 3000.0007 | 5 | 9 | 3.626946 | -2.28212 | 2.980471 | 1.901571 | 12.51318 | 7.351257
2018-04-01 18:27 | 83479.19 | 3120.0003 | 5 | 9 | 3.616011 | -2.282002 | 2.980471 | 1.977682 | 12.51318 | 7.626884
2018-04-01 18:29 | 83599.2 | 3240.0007 | 5 | 9 | 3.605525 | -2.282189 | 2.980471 | 2.053768 | 12.51318 | 7.901613
2018-04-01 18:31 | 83719.19 | 3360.0003 | 5 | 9 | 3.595243 | -2.281993 | 2.980471 | 2.129831 | 12.51318 | 8.175467
2018-04-01 18:33 | 83839.2 | 3480.0015 | 5 | 9 | 3.58462 | -2.281995 | 2.980471 | 2.205875 | 12.51318 | 8.448466
2018-04-01 18:35 | 83959.2 | 3600.0011 | 5 | 9 | 3.573455 | -2.281927 | 2.980471 | 2.281959 | 12.51318 | 8.720778
2018-04-01 18:37 | 84079.2 | 3720.0015 | 5 | 9 | 3.561688 | -2.281941 | 2.980471 | 2.35803 | 12.51318 | 8.992167
2018-04-01 18:39 | 84199.19 | 3840.0003 | 5 | 9 | 3.549045 | -2.28196 | 2.980471 | 2.434083 | 12.51318 | 9.262573
2018-04-01 18:41 | 84319.2 | 3960.0015 | 5 | 9 | 3.534978 | -2.28192 | 2.980471 | 2.510159 | 12.51318 | 9.532049
2018-04-01 18:43 | 84439.19 | 4080.0003 | 5 | 9 | 3.517582 | -2.281943 | 2.980471 | 2.586222 | 12.51318 | 9.800299
2018-04-01 18:45 | 84559.2 | 4200.0007 | 5 | 9 | 3.495195 | -2.281993 | 2.980471 | 2.662293 | 12.51318 | 10.06706
2018-04-01 18:47 | 84679.19 | 4320.0003 | 5 | 9 | 3.465646 | -2.28206 | 2.980471 | 2.738347 | 12.51318 | 10.33183
2018-04-01 18:49 | 84799.2 | 4440.0015 | 5 | 9 | 3.419764 | -2.281917 | 2.980471 | 2.814428 | 12.51318 | 10.5939
2018-04-01 18:51 | 84919.2 | 4560.0011 | 5 | 9 | 3.331578 | -2.281981 | 2.980471 | 2.890482 | 12.51318 | 10.8511
2018-04-01 18:53 | 85039.2 | 4680.0015 | 5 | 9 | 3.088326 | -2.282007 | 2.980471 | 2.966549 | 12.51318 | 11.09704
2018-04-01 18:54 | 85058.33 | 4699.1327 | 5 | 9 | 2.999985 | -2.282022 | 2.980471 | 2.978687 | 12.51318 | 11.13403
2018-04-01 18:56 | 85178.36 | 120.0004 | 6 | 9 | 3.231018 | 0 | 2.980471 | 2.978687 | 12.51318 | 11.13403
2018-04-01 18:58 | 85298.36 | 240.0009 | 6 | 9 | 3.243399 | 0 | 2.980471 | 2.978687 | 12.51318 | 11.13403
2018-04-01 18:59 | 85358.36 | 300.0004 | 6 | 9 | 3.247521 | 0 | 2.980471 | 2.978687 | 12.51318 | 11.13403
2018-04-01 18:59 | 85358.38 | 0.0024 | 7 | 10 | 3.247584 | 0 | 0 | 0 | 0 | 0
2018-04-01 19:01 | 85478.46 | 120.0014 | 2 | 10 | 3.979878 | 4.889999 | 0.1623479 | 0 | 0.6220879 | 0
2018-04-01 19:03 | 85598.46 | 240.0001 | 2 | 10 | 4.026151 | 4.889879 | 0.3253793 | 0 | 1.275247 | 0
2018-04-01 19:05 | 85718.46 | 360.0014 | 2 | 10 | 4.063045 | 4.88991 | 0.4883572 | 0 | 1.934516 | 0
2018-04-01 19:07 | 85838.46 | 480.0018 | 2 | 10 | 4.093716 | 4.889858 | 0.6512957 | 0 | 2.599099 | 0
2018-04-01 19:09 | 85958.46 | 600.0006 | 2 | 10 | 4.120018 | 4.889832 | 0.8143658 | 0 | 3.268864 | 0
2018-04-01 19:11 | 86078.46 | 720.001 | 2 | 10 | 4.143677 | 4.890024 | 0.9773586 | 0 | 3.942332 | 0
2018-04-01 19:13 | 86198.46 | 840.0015 | 2 | 10 | 4.169123 | 4.890203 | 1.140337 | 0 | 4.619696 | 0
2018-04-01 19:15 | 86318.46 | 960.0002 | 2 | 10 | 4.197224 | 4.889803 | 1.303347 | 0 | 5.301559 | 0
2018-04-01 19:17 | 86438.46 | 1080.0006 | 2 | 10 | 4.20039 | 4.445974 | 1.459465 | 0 | 5.957288 | 0
2018-04-01 19:19 | 86558.46 | 1200.0003 | 2 | 10 | 4.200392 | 3.984564 | 1.599931 | 0 | 6.547301 | 0
2018-04-01 19:21 | 86678.46 | 1320.0014 | 2 | 10 | 4.200377 | 3.542978 | 1.725326 | 0 | 7.074005 | 0
2018-04-01 19:22 | 86758.85 | 1400.39 | 2 | 10 | 4.200386 | 3.259985 | 1.801239 | 0 | 7.392869 | 0
2018-04-01 19:24 | 86878.87 | 120.0005 | 3 | 10 | 4.227088 | 3.260141 | 1.909448 | 0 | 7.848719 | 0
2018-04-01 19:26 | 86998.87 | 240.0002 | 3 | 10 | 4.258335 | 3.26009 | 2.018138 | 0 | 8.309834 | 0
2018-04-01 19:28 | 87118.87 | 360.0014 | 3 | 10 | 4.292173 | 3.260075 | 2.12676 | 0 | 8.774197 | 0
2018-04-01 19:30 | 87238.87 | 480.0001 | 3 | 10 | 4.328465 | 3.260115 | 2.235464 | 0 | 9.242721 | 0
2018-04-01 19:32 | 87358.87 | 600.0022 | 3 | 10 | 4.366787 | 3.260136 | 2.344148 | 0 | 9.715222 | 0
2018-04-01 19:34 | 87478.87 | 720.0009 | 3 | 10 | 4.400399 | 3.140205 | 2.452454 | 0 | 10.19027 | 0
2018-04-01 19:36 | 87598.87 | 840.0005 | 3 | 10 | 4.400404 | 2.625912 | 2.54811 | 0 | 10.61119 | 0
2018-04-01 19:38 | 87718.87 | 960 | 3 | 10 | 4.400383 | 2.216761 | 2.628584 | 0 | 10.96531 | 0
2018-04-01 19:40 | 87838.87 | 1080.0005 | 3 | 10 | 4.400389 | 1.880219 | 2.696667 | 0 | 11.2649 | 0
2018-04-01 19:42 | 87958.87 | 1200.0009 | 3 | 10 | 4.400352 | 1.603411 | 2.754561 | 0 | 11.51965 | 0
2018-04-01 19:44 | 88078.87 | 1320.0006 | 3 | 10 | 4.400357 | 1.375175 | 2.804076 | 0 | 11.73754 | 0
2018-04-01 19:46 | 88198.87 | 1440.0009 | 3 | 10 | 4.400335 | 1.185846 | 2.846662 | 0 | 11.92493 | 0
2018-04-01 19:48 | 88318.87 | 1560.0013 | 3 | 10 | 4.400322 | 1.029196 | 2.883508 | 0 | 12.08707 | 0
2018-04-01 19:50 | 88438.87 | 1680.0009 | 3 | 10 | 4.40031 | 0.8980141 | 2.915579 | 0 | 12.22819 | 0
2018-04-01 19:52 | 88558.87 | 1800.0005 | 3 | 10 | 4.400314 | 0.7883396 | 2.943627 | 0 | 12.35161 | 0
2018-04-01 19:54 | 88678.87 | 1920.0009 | 3 | 10 | 4.400295 | 0.6947174 | 2.968311 | 0 | 12.46023 | 0
2018-04-01 19:55 | 88741.98 | 1983.1142 | 3 | 10 | 4.400315 | 0.6519928 | 2.980113 | 0 | 12.51216 | 0
2018-04-01 19:57 | 88862.03 | 120.0012 | 4 | 10 | 4.349872 | 0 | 2.980113 | 0 | 12.51216 | 0
2018-04-01 19:59 | 88982.03 | 240 | 4 | 10 | 4.346169 | 0 | 2.980113 | 0 | 12.51216 | 0
2018-04-01 20:00 | 89042.03 | 300.0027 | 4 | 10 | 4.345063 | 0 | 2.980113 | 0 | 12.51216 | 0
2018-04-01 20:02 | 89162.11 | 120.0005 | 5 | 10 | 4.160912 | -2.281986 | 2.980113 | 0.07604986 | 12.51216 | 0.3182663
2018-04-01 20:04 | 89282.11 | 240.0009 | 5 | 10 | 4.129644 | -2.282159 | 2.980113 | 0.1520001 | 12.51216 | 0.6330819
2018-04-01 20:06 | 89402.11 | 360.0013 | 5 | 10 | 4.099965 | -2.281984 | 2.980113 | 0.2280013 | 12.51216 | 0.9458125
2018-04-01 20:08 | 89522.11 | 480.0001 | 5 | 10 | 4.070704 | -2.282066 | 2.980113 | 0.3042524 | 12.51216 | 1.257324
2018-04-01 20:10 | 89642.11 | 600.0014 | 5 | 10 | 4.041702 | -2.28204 | 2.980113 | 0.3803278 | 12.51216 | 1.565899
2018-04-01 20:12 | 89762.11 | 720.0001 | 5 | 10 | 4.013085 | -2.282036 | 2.980113 | 0.4563463 | 12.51216 | 1.872055
2018-04-01 20:14 | 89882.11 | 840.0013 | 5 | 10 | 3.98474 | -2.281949 | 2.980113 | 0.5324589 | 12.51216 | 2.17642
2018-04-01 20:16 | 90002.11 | 960.0009 | 5 | 10 | 3.956977 | -2.281995 | 2.980113 | 0.6084529 | 12.51216 | 2.478178
2018-04-01 20:18 | 90122.11 | 1080.0004 | 5 | 10 | 3.929766 | -2.281956 | 2.980113 | 0.684597 | 12.51216 | 2.778439
2018-04-01 20:20 | 90242.11 | 1200 | 5 | 10 | 3.903303 | -2.282002 | 2.980113 | 0.7606595 | 12.51216 | 3.076334
2018-04-01 20:22 | 90362.11 | 1320.0012 | 5 | 10 | 3.877778 | -2.281997 | 2.980113 | 0.8367352 | 12.51216 | 3.372302
2018-04-01 20:24 | 90482.11 | 1440.0001 | 5 | 10 | 3.85323 | -2.281968 | 2.980113 | 0.9127991 | 12.51216 | 3.666319
2018-04-01 20:26 | 90602.11 | 1560.0005 | 5 | 10 | 3.829871 | -2.281958 | 2.980113 | 0.988858 | 12.51216 | 3.958494
2018-04-01 20:28 | 90722.11 | 1680.0001 | 5 | 10 | 3.807777 | -2.282081 | 2.980113 | 1.064855 | 12.51216 | 4.248707
2018-04-01 20:30 | 90842.11 | 1800.0005 | 5 | 10 | 3.786535 | -2.282068 | 2.980113 | 1.141001 | 12.51216 | 4.537841
2018-04-01 20:32 | 90962.11 | 1920.0009 | 5 | 10 | 3.766262 | -2.282091 | 2.980113 | 1.217064 | 12.51216 | 4.825079
2018-04-01 20:34 | 91082.11 | 2040.0005 | 5 | 10 | 3.746967 | -2.282048 | 2.980113 | 1.293128 | 12.51216 | 5.110816
2018-04-01 20:36 | 91202.11 | 2160.0009 | 5 | 10 | 3.728744 | -2.282025 | 2.980113 | 1.369197 | 12.51216 | 5.395146
2018-04-01 20:38 | 91322.11 | 2280.0005 | 5 | 10 | 3.711454 | -2.281947 | 2.980113 | 1.44526 | 12.51216 | 5.6781
2018-04-01 20:40 | 91442.11 | 2400.0009 | 5 | 10 | 3.695006 | -2.281984 | 2.980113 | 1.521245 | 12.51216 | 5.959486
2018-04-01 20:42 | 91562.11 | 2520.0013 | 5 | 10 | 3.679465 | -2.28206 | 2.980113 | 1.597379 | 12.51216 | 6.240206
2018-04-01 20:44 | 91682.11 | 2640.0009 | 5 | 10 | 3.664875 | -2.282052 | 2.980113 | 1.673447 | 12.51216 | 6.519533
2018-04-01 20:46 | 91802.11 | 2760.0005 | 5 | 10 | 3.651252 | -2.281981 | 2.980113 | 1.749474 | 12.51216 | 6.797642
2018-04-01 20:48 | 91922.11 | 2880.0009 | 5 | 10 | 3.638628 | -2.282099 | 2.980113 | 1.825572 | 12.51216 | 7.075008
2018-04-01 20:50 | 92042.11 | 3000.0009 | 5 | 10 | 3.62692 | -2.282101 | 2.980113 | 1.901644 | 12.51216 | 7.351356
2018-04-01 20:52 | 92162.11 | 3120.0001 | 5 | 10 | 3.615934 | -2.282002 | 2.980113 | 1.97772 | 12.51216 | 7.626855
2018-04-01 20:54 | 92282.11 | 3240.0013 | 5 | 10 | 3.605495 | -2.282029 | 2.980113 | 2.053782 | 12.51216 | 7.90149
2018-04-01 20:56 | 92402.11 | 3360.0009 | 5 | 10 | 3.595187 | -2.282013 | 2.980113 | 2.129846 | 12.51216 | 8.175345
2018-04-01 20:58 | 92522.11 | 3480.0013 | 5 | 10 | 3.584561 | -2.282054 | 2.980113 | 2.205925 | 12.51216 | 8.448462
2018-04-01 21:00 | 92642.11 | 3600.0001 | 5 | 10 | 3.573405 | -2.282023 | 2.980113 | 2.281989 | 12.51216 | 8.720698
2018-04-01 21:02 | 92762.11 | 3720.0005 | 5 | 10 | 3.561603 | -2.282056 | 2.980113 | 2.358055 | 12.51216 | 8.992069
2018-04-01 21:04 | 92882.11 | 3840.0001 | 5 | 10 | 3.548982 | -2.281938 | 2.980113 | 2.434052 | 12.51216 | 9.262268
2018-04-01 21:06 | 93002.11 | 3960.0013 | 5 | 10 | 3.534938 | -2.282023 | 2.980113 | 2.510176 | 12.51216 | 9.531911
2018-04-01 21:08 | 93122.11 | 4080.0009 | 5 | 10 | 3.517449 | -2.282004 | 2.980113 | 2.586259 | 12.51216 | 9.800224
2018-04-01 21:10 | 93242.11 | 4200.0005 | 5 | 10 | 3.494998 | -2.282132 | 2.980113 | 2.662327 | 12.51216 | 10.06696
2018-04-01 21:12 | 93362.11 | 4320.0008 | 5 | 10 | 3.465431 | -2.282034 | 2.980113 | 2.738395 | 12.51216 | 10.33177
2018-04-01 21:14 | 93482.11 | 4440.0005 | 5 | 10 | 3.419264 | -2.282002 | 2.980113 | 2.814456 | 12.51216 | 10.59374
2018-04-01 21:16 | 93602.11 | 4560.0001 | 5 | 10 | 3.330645 | -2.28207 | 2.980113 | 2.890522 | 12.51216 | 10.85093
2018-04-01 21:18 | 93722.11 | 4680.0005 | 5 | 10 | 3.085582 | -2.281956 | 2.980113 | 2.966589 | 12.51216 | 11.09675
2018-04-01 21:18 | 93740.52 | 4698.4124 | 5 | 10 | 2.999996 | -2.281927 | 2.980113 | 2.978231 | 12.51216 | 11.13221
2018-04-01 21:20 | 93860.56468 | 120.0003 | 6 | 10 | 3.231283 | 0 | 2.980113 | 2.978231 | 12.51216 | 11.13221
2018-04-01 21:22 | 93980.56438 | 240 | 6 | 10 | 3.243652 | 0 | 2.980113 | 2.978231 | 12.51216 | 11.13221
2018-04-01 21:23 | 94040.56638 | 300.002 | 6 | 10 | 3.2478 | 0 | 2.980113 | 2.978231 | 12.51216 | 11.13221
2018-04-01 21:23 | 94040.57 | 0.0024 | 7 | 11 | 3.247763 | 0 | 0 | 0 | 0 | 0
2018-04-01 21:25 | 94160.65 | 120.0008 | 2 | 11 | 3.98007 | 4.889942 | 0.1622925 | 0 | 0.6219335 | 0
2018-04-01 21:27 | 94280.65 | 240.0011 | 2 | 11 | 4.026269 | 4.889839 | 0.3253113 | 0 | 1.275064 | 0
2018-04-01 21:29 | 94400.65 | 360.0015 | 2 | 11 | 4.063145 | 4.889942 | 0.4882842 | 0 | 1.934327 | 0
2018-04-01 21:31 | 94520.65 | 480.0003 | 2 | 11 | 4.093791 | 4.890007 | 0.6513079 | 0 | 2.599279 | 0
2018-04-01 21:33 | 94640.65 | 600.0015 | 2 | 11 | 4.120118 | 4.889954 | 0.814215 | 0 | 3.268384 | 0
2018-04-01 21:35 | 94760.65 | 720.0003 | 2 | 11 | 4.143904 | 4.889807 | 0.977305 | 0 | 3.942278 | 0
2018-04-01 21:37 | 94880.65 | 840.0016 | 2 | 11 | 4.169297 | 4.89015 | 1.140286 | 0 | 4.619688 | 0
2018-04-01 21:39 | 95000.65 | 960.0003 | 2 | 11 | 4.197309 | 4.889816 | 1.303234 | 0 | 5.301312 | 0
2018-04-01 21:41 | 95120.65 | 1080.0007 | 2 | 11 | 4.20037 | 4.443094 | 1.459341 | 0 | 5.956997 | 0
2018-04-01 21:43 | 95240.65 | 1200.0003 | 2 | 11 | 4.200388 | 3.985954 | 1.599784 | 0 | 6.546913 | 0
2018-04-01 21:45 | 95360.65 | 1320.0015 | 2 | 11 | 4.200374 | 3.541988 | 1.725103 | 0 | 7.073301 | 0
2018-04-01 21:47 | 95440.27 | 1399.6262 | 2 | 11 | 4.200365 | 3.259998 | 1.800411 | 0 | 7.389622 | 0
2018-04-01 21:49 | 95560.29 | 120.0006 | 3 | 11 | 4.227029 | 3.260092 | 1.908621 | 0 | 7.845471 | 0
2018-04-01 21:51 | 95680.29 | 240.0011 | 3 | 11 | 4.258315 | 3.26017 | 2.017307 | 0 | 8.306562 | 0
2018-04-01 21:53 | 95800.29 | 360.0006 | 3 | 11 | 4.292175 | 3.260115 | 2.125984 | 0 | 8.771162 | 0
2018-04-01 21:55 | 95920.29 | 480.0002 | 3 | 11 | 4.328344 | 3.260155 | 2.234598 | 0 | 9.239296 | 0
2018-04-01 21:57 | 96040.29 | 600.0014 | 3 | 11 | 4.366734 | 3.260082 | 2.343316 | 0 | 9.71193 | 0
2018-04-01 21:59 | 96160.29 | 720.0002 | 3 | 11 | 4.40041 | 3.140461 | 2.451638 | 0 | 10.18705 | 0
2018-04-01 22:01 | 96280.29 | 840.0006 | 3 | 11 | 4.400371 | 2.625509 | 2.54729 | 0 | 10.60795 | 0
2018-04-01 22:03 | 96400.29 | 960.0009 | 3 | 11 | 4.400352 | 2.215504 | 2.627785 | 0 | 10.96216 | 0
2018-04-01 22:05 | 96520.29 | 1080.0006 | 3 | 11 | 4.400381 | 1.880041 | 2.695851 | 0 | 11.26168 | 0
2018-04-01 22:07 | 96640.29 | 1200.0003 | 3 | 11 | 4.400372 | 1.603527 | 2.753764 | 0 | 11.51651 | 0
2018-04-01 22:09 | 96760.29 | 1320.0006 | 3 | 11 | 4.400352 | 1.375113 | 2.803277 | 0 | 11.73439 | 0
2018-04-01 22:11 | 96880.29 | 1440.0002 | 3 | 11 | 4.400348 | 1.186655 | 2.845862 | 0 | 11.92178 | 0
2018-04-01 22:13 | 97000.29 | 1560.0022 | 3 | 11 | 4.400341 | 1.029266 | 2.882717 | 0 | 12.08395 | 0
2018-04-01 22:15 | 97120.29 | 1680.001 | 3 | 11 | 4.400341 | 0.8984032 | 2.914779 | 0 | 12.22504 | 0
2018-04-01 22:17 | 97240.29 | 1800.0001 | 3 | 11 | 4.400299 | 0.7876587 | 2.942844 | 0 | 12.34853 | 0
2018-04-01 22:19 | 97360.29 | 1920.0003 | 3 | 11 | 4.400326 | 0.69594 | 2.967529 | 0 | 12.45715 | 0
2018-04-01 22:20 | 97423.43 | 1983.1359 | 3 | 11 | 4.400299 | 0.6519909 | 2.979344 | 0 | 12.50914 | 0
2018-04-01 22:22 | 97543.47 | 120.0003 | 4 | 11 | 4.349822 | 0 | 2.979344 | 0 | 12.50914 | 0
2018-04-01 22:24 | 97663.47 | 240 | 4 | 11 | 4.346119 | 0 | 2.979344 | 0 | 12.50914 | 0
2018-04-01 22:25 | 97723.47 | 300.0044 | 4 | 11 | 4.345009 | 0 | 2.979344 | 0 | 12.50914 | 0
2018-04-01 22:27 | 97843.55604 | 120.0005 | 5 | 11 | 4.16072 | -2.281993 | 2.979344 | 0.07605925 | 12.50914 | 0.3182893
2018-04-01 22:29 | 97963.55644 | 240.0009 | 5 | 11 | 4.129433 | -2.282048 | 2.979344 | 0.1521261 | 12.50914 | 0.6335711
2018-04-01 22:31 | 98083.55604 | 360.0005 | 5 | 11 | 4.099724 | -2.282001 | 2.979344 | 0.2281881 | 12.50914 | 0.9465281
2018-04-01 22:33 | 98203.55644 | 480.0009 | 5 | 11 | 4.07047 | -2.28197 | 2.979344 | 0.3042517 | 12.50914 | 1.257253
2018-04-01 22:35 | 98323.55684 | 600.0013 | 5 | 11 | 4.04147 | -2.281908 | 2.979344 | 0.3803141 | 12.50914 | 1.565757
2018-04-01 22:37 | 98443.55574 | 720.0002 | 5 | 11 | 4.012785 | -2.282056 | 2.979344 | 0.4563708 | 12.50914 | 1.872045
2018-04-01 22:39 | 98563.55694 | 840.0014 | 5 | 11 | 3.984496 | -2.282007 | 2.979344 | 0.5324369 | 12.50914 | 2.176204
2018-04-01 22:41 | 98683.55654 | 960.001 | 5 | 11 | 3.956622 | -2.281997 | 2.979344 | 0.6085114 | 12.50914 | 2.478258
2018-04-01 22:43 | 98803.55614 | 1080.0006 | 5 | 11 | 3.929401 | -2.281981 | 2.979344 | 0.6845822 | 12.50914 | 2.778201
2018-04-01 22:45 | 98923.55664 | 1200.0011 | 5 | 11 | 3.902925 | -2.281954 | 2.979344 | 0.7606428 | 12.50914 | 3.076061
2018-04-01 22:47 | 99043.55694 | 1320.0014 | 5 | 11 | 3.877348 | -2.282004 | 2.979344 | 0.8367066 | 12.50914 | 3.371952
2018-04-01 22:49 | 99163.55654 | 1440.001 | 5 | 11 | 3.852838 | -2.281919 | 2.979344 | 0.9127568 | 12.50914 | 3.665885
2018-04-01 22:51 | 99283.55614 | 1560.0006 | 5 | 11 | 3.829458 | -2.282107 | 2.979344 | 0.9888381 | 12.50914 | 3.958117
2018-04-01 22:53 | 99403.55644 | 1680.0009 | 5 | 11 | 3.807384 | -2.281961 | 2.979344 | 1.064895 | 12.50914 | 4.248527
2018-04-01 22:55 | 99523.55614 | 1800.0006 | 5 | 11 | 3.786187 | -2.282042 | 2.979344 | 1.140969 | 12.50914 | 4.537357
2018-04-01 22:57 | 99643.55574 | 1920.0002 | 5 | 11 | 3.765916 | -2.281966 | 2.979344 | 1.217034 | 12.50914 | 4.824577
2018-04-01 22:59 | 99763.55694 | 2040.0014 | 5 | 11 | 3.746678 | -2.282072 | 2.979344 | 1.293099 | 12.50914 | 5.110291
2018-04-01 23:01 | 99883.55574 | 2160.0002 | 5 | 11 | 3.728411 | -2.28187 | 2.979344 | 1.369167 | 12.50914 | 5.394597
2018-04-01 23:03 | 100003.6 | 2280.0007 | 5 | 11 | 3.711115 | -2.281931 | 2.979344 | 1.445221 | 12.50914 | 5.677492
2018-04-01 23:05 | 100123.6 | 2400.001 | 5 | 11 | 3.694703 | -2.281904 | 2.979344 | 1.521278 | 12.50914 | 5.959119
2018-04-01 23:07 | 100243.6 | 2520.0014 | 5 | 11 | 3.679133 | -2.282023 | 2.979344 | 1.597279 | 12.50914 | 6.239322
2018-04-01 23:09 | 100363.6 | 2640.001 | 5 | 11 | 3.664531 | -2.281958 | 2.979344 | 1.673352 | 12.50914 | 6.518645
2018-04-01 23:11 | 100483.6 | 2760.0015 | 5 | 11 | 3.650919 | -2.282004 | 2.979344 | 1.749468 | 12.50914 | 6.797051
2018-04-01 23:13 | 100603.6 | 2880.001 | 5 | 11 | 3.638258 | -2.281935 | 2.979344 | 1.825501 | 12.50914 | 7.074152
2018-04-01 23:15 | 100723.6 | 3000.0014 | 5 | 11 | 3.62659 | -2.281892 | 2.979344 | 1.901582 | 12.50914 | 7.350505
2018-04-01 23:17 | 100843.6 | 3120.001 | 5 | 11 | 3.615649 | -2.282038 | 2.979344 | 1.977684 | 12.50914 | 7.626078
2018-04-01 23:19 | 100963.6 | 3240.0014 | 5 | 11 | 3.605211 | -2.282031 | 2.979344 | 2.053647 | 12.50914 | 7.900331
2018-04-01 23:21 | 101083.6 | 3360.0001 | 5 | 11 | 3.594913 | -2.282023 | 2.979344 | 2.129812 | 12.50914 | 8.174534
2018-04-01 23:23 | 101203.6 | 3480.0013 | 5 | 11 | 3.584311 | -2.281923 | 2.979344 | 2.205879 | 12.50914 | 8.447587
2018-04-01 23:25 | 101323.6 | 3600.0002 | 5 | 11 | 3.573169 | -2.281816 | 2.979344 | 2.281934 | 12.50914 | 8.719771
2018-04-01 23:27 | 101443.6 | 3720.0014 | 5 | 11 | 3.561396 | -2.28189 | 2.979344 | 2.358012 | 12.50914 | 8.991163
2018-04-01 23:29 | 101563.6 | 3840.001 | 5 | 11 | 3.548617 | -2.281904 | 2.979344 | 2.434066 | 12.50914 | 9.261544
2018-04-01 23:31 | 101683.6 | 3960.0014 | 5 | 11 | 3.534561 | -2.281952 | 2.979344 | 2.510127 | 12.50914 | 9.530933
2018-04-01 23:33 | 101803.6 | 4080.001 | 5 | 11 | 3.517012 | -2.281892 | 2.979344 | 2.586203 | 12.50914 | 9.799192
2018-04-01 23:35 | 101923.6 | 4200.0014 | 5 | 11 | 3.494395 | -2.28192 | 2.979344 | 2.662261 | 12.50914 | 10.06586
2018-04-01 23:37 | 102043.6 | 4320.001 | 5 | 11 | 3.464587 | -2.281917 | 2.979344 | 2.738323 | 12.50914 | 10.33059
2018-04-01 23:39 | 102163.6 | 4440.0014 | 5 | 11 | 3.417941 | -2.281931 | 2.979344 | 2.814392 | 12.50914 | 10.59251
2018-04-01 23:41 | 102283.6 | 4560.0002 | 5 | 11 | 3.327909 | -2.281963 | 2.979344 | 2.890456 | 12.50914 | 10.84954
2018-04-01 23:43 | 102403.6 | 4680.0006 | 5 | 11 | 3.077435 | -2.282066 | 2.979344 | 2.966512 | 12.50914 | 11.09498
2018-04-01 23:43 | 102419.9 | 4696.3628 | 5 | 11 | 2.999993 | -2.281954 | 2.979344 | 2.976892 | 12.50914 | 11.12655
2018-04-01 23:45 | 102540 | 120.0006 | 6 | 11 | 3.231828 | 0 | 2.979344 | 2.976892 | 12.50914 | 11.12655
2018-04-01 23:47 | 102660 | 240.001 | 6 | 11 | 3.244232 | 0 | 2.979344 | 2.976892 | 12.50914 | 11.12655
2018-04-01 23:48 | 102720 | 300.0022 | 6 | 11 | 3.248344 | 0 | 2.979344 | 2.976892 | 12.50914 | 11.12655
2018-04-01 23:48 | 102720 | 0.0024 | 7 | 12 | 3.248339 | 0 | 0 | 0 | 0 | 0
2018-04-01 23:50 | 102840 | 120.0014 | 2 | 12 | 3.980442 | 4.889973 | 0.1623459 | 3.18e-10 | 0.6221974 | 1.032e-09
2018-04-01 23:52 | 102960 | 240.001 | 2 | 12 | 4.026624 | 4.889853 | 0.3253238 | 3.18e-10 | 1.275218 | 1.032e-09
2018-04-01 23:54 | 103080 | 360.0015 | 2 | 12 | 4.06359 | 4.890093 | 0.4883744 | 3.18e-10 | 1.934863 | 1.032e-09
2018-04-01 23:56 | 103200 | 480.001 | 2 | 12 | 4.094328 | 4.889866 | 0.6513609 | 3.18e-10 | 2.599743 | 1.032e-09
2018-04-01 23:58 | 103320 | 600.0006 | 2 | 12 | 4.120636 | 4.890154 | 0.8143434 | 3.18e-10 | 3.26925 | 1.032e-09
2018-04-02 | 103440 | 720.001 | 2 | 12 | 4.144312 | 4.889898 | 0.9773428 | 3.18e-10 | 3.94284 | 1.032e-09
2018-04-02 00:02 | 103560 | 840.0006 | 2 | 12 | 4.169752 | 4.889923 | 1.140347 | 3.18e-10 | 4.62042 | 1.032e-09
2018-04-02 00:04 | 103680 | 960.0003 | 2 | 12 | 4.197911 | 4.889971 | 1.303336 | 3.18e-10 | 5.302308 | 1.032e-09
2018-04-02 00:06 | 103800 | 1080.0001 | 2 | 12 | 4.20036 | 4.434069 | 1.45911 | 3.18e-10 | 5.956603 | 1.032e-09
2018-04-02 00:08 | 103920 | 1200.0002 | 2 | 12 | 4.200381 | 3.97703 | 1.599236 | 3.18e-10 | 6.545186 | 1.032e-09
2018-04-02 00:10 | 104040 | 1320.0006 | 2 | 12 | 4.200355 | 3.535368 | 1.724377 | 3.18e-10 | 7.070825 | 1.032e-09
2018-04-02 00:11 | 104118.4 | 1398.3148 | 2 | 12 | 4.200367 | 3.259987 | 1.798265 | 3.18e-10 | 7.381186 | 1.032e-09
2018-04-02 00:13 | 104238.4 | 120.0008 | 3 | 12 | 4.226995 | 3.26016 | 1.906485 | 1.123e-09 | 7.837075 | 4.306e-09
2018-04-02 00:15 | 104358.4 | 240.001 | 3 | 12 | 4.258129 | 3.260128 | 2.015118 | 1.123e-09 | 8.297931 | 4.306e-09
2018-04-02 00:17 | 104478.4 | 360.0006 | 3 | 12 | 4.291901 | 3.259838 | 2.123802 | 1.123e-09 | 8.762535 | 4.306e-09
2018-04-02 00:19 | 104598.4 | 480.0002 | 3 | 12 | 4.328167 | 3.259796 | 2.232483 | 1.123e-09 | 9.230932 | 4.306e-09
2018-04-02 00:21 | 104718.4 | 600.0014 | 3 | 12 | 4.366605 | 3.260147 | 2.341135 | 1.123e-09 | 9.703263 | 4.306e-09
2018-04-02 00:23 | 104838.4 | 720.0002 | 3 | 12 | 4.400385 | 3.142132 | 2.449483 | 1.123e-09 | 10.17848 | 4.306e-09
2018-04-02 00:25 | 104958.4 | 840.0018 | 3 | 12 | 4.400389 | 2.627769 | 2.545186 | 1.123e-09 | 10.59961 | 4.306e-09
2018-04-02 00:27 | 105078.4 | 960.0002 | 3 | 12 | 4.400372 | 2.218733 | 2.625772 | 1.123e-09 | 10.95423 | 4.306e-09
2018-04-02 00:29 | 105198.4 | 1080.0007 | 3 | 12 | 4.400373 | 1.882862 | 2.69393 | 1.123e-09 | 11.25415 | 4.306e-09
2018-04-02 00:31 | 105318.4 | 1200.0011 | 3 | 12 | 4.400378 | 1.606441 | 2.751928 | 1.123e-09 | 11.50936 | 4.306e-09
2018-04-02 00:33 | 105438.4 | 1320.0007 | 3 | 12 | 4.400390625 | 1.378632 | 2.801548 | 1.123e-09 | 11.7277 | 4.306e-09
2018-04-02 00:35 | 105558.4 | 1440.0013 | 3 | 12 | 4.400376 | 1.189796 | 2.844242 | 1.123e-09 | 11.91557 | 4.306e-09
2018-04-02 00:37 | 105678.4 | 1560.0015 | 3 | 12 | 4.400337 | 1.031973 | 2.881181 | 1.123e-09 | 12.07812 | 4.306e-09
2018-04-02 00:39 | 105798.4 | 1680.0002 | 3 | 12 | 4.400354 | 0.9008617 | 2.913328 | 1.123e-09 | 12.21957 | 4.306e-09
2018-04-02 00:41 | 105918.4 | 1800.0006 | 3 | 12 | 4.400335 | 0.7905884 | 2.941463 | 1.123e-09 | 12.34338 | 4.306e-09
2018-04-02 00:43 | 106038.4 | 1920.0002 | 3 | 12 | 4.400303 | 0.6967697 | 2.966213 | 1.123e-09 | 12.45228 | 4.306e-09
2018-04-02 00:44 | 106104.9 | 1986.4849 | 3 | 12 | 4.400352 | 0.6519966 | 2.978658 | 1.123e-09 | 12.50705 | 4.306e-09
2018-04-02 00:46 | 106224.9 | 120.0003 | 4 | 12 | 4.3498 | 0 | 2.978658 | 1.123e-09 | 12.50705 | 4.306e-09
2018-04-02 00:48 | 106344.9 | 240.0008 | 4 | 12 | 4.346085 | 0 | 2.978658 | 1.123e-09 | 12.50705 | 4.306e-09
2018-04-02 00:49 | 106404.9 | 300.0044 | 4 | 12 | 4.344988 | 0 | 2.978658 | 1.123e-09 | 12.50705 | 4.306e-09
2018-04-02 00:51 | 106525 | 120.0006 | 5 | 12 | 4.160392 | -2.281995 | 2.978658 | 0.07604728 | 12.50705 | 0.3182193
2018-04-02 00:53 | 106645 | 240.0001 | 5 | 12 | 4.129049 | -2.281984 | 2.978658 | 0.1521273 | 12.50705 | 0.6335284
2018-04-02 00:55 | 106765 | 360.0005 | 5 | 12 | 4.099328 | -2.281929 | 2.978658 | 0.2281515 | 12.50705 | 0.9463016
2018-04-02 00:57 | 106885 | 480.0009 | 5 | 12 | 4.070045 | -2.281919 | 2.978658 | 0.3042397 | 12.50705 | 1.257097
2018-04-02 00:59 | 107005 | 600.0013 | 5 | 12 | 4.041072 | -2.281925 | 2.978658 | 0.3803162 | 12.50705 | 1.565627
2018-04-02 01:01 | 107125 | 720.0009 | 5 | 12 | 4.012385 | -2.281974 | 2.978658 | 0.4563739 | 12.50705 | 1.871887
2018-04-02 01:03 | 107245 | 840.0005 | 5 | 12 | 3.984017 | -2.281868 | 2.978658 | 0.5324334 | 12.50705 | 2.175984
2018-04-02 01:05 | 107365 | 960.0001 | 5 | 12 | 3.956167 | -2.281898 | 2.978658 | 0.6084785 | 12.50705 | 2.477887
2018-04-02 01:07 | 107485 | 1080.0013 | 5 | 12 | 3.928971 | -2.28194 | 2.978658 | 0.6845683 | 12.50705 | 2.777873
2018-04-02 01:09 | 107605 | 1200.001 | 5 | 12 | 3.902564 | -2.281997 | 2.978658 | 0.760631 | 12.50705 | 3.075711
2018-04-02 01:11 | 107725 | 1320.0005 | 5 | 12 | 3.876979 | -2.281894 | 2.978658 | 0.8366762 | 12.50705 | 3.371503
2018-04-02 01:13 | 107845 | 1440.0009 | 5 | 12 | 3.85248 | -2.281906 | 2.978658 | 0.9127362 | 12.50705 | 3.665449
2018-04-02 01:15 | 107965 | 1560.0014 | 5 | 12 | 3.829125 | -2.28197 | 2.978658 | 0.9888285 | 12.50705 | 3.957696
2018-04-02 01:17 | 108085 | 1680.0009 | 5 | 12 | 3.806994 | -2.282052 | 2.978658 | 1.064897 | 12.50705 | 4.248122
2018-04-02 01:19 | 108205 | 1800.0013 | 5 | 12 | 3.785845 | -2.281824 | 2.978658 | 1.140952 | 12.50705 | 4.536854
2018-04-02 01:21 | 108325 | 1920.0001 | 5 | 12 | 3.765592 | -2.28205 | 2.978658 | 1.21702 | 12.50705 | 4.824059
2018-04-02 01:23 | 108445 | 2040.0012 | 5 | 12 | 3.746367 | -2.282001 | 2.978658 | 1.29304 | 12.50705 | 5.109582
2018-04-02 01:25 | 108565 | 2160.0009 | 5 | 12 | 3.728189 | -2.282038 | 2.978658 | 1.369152 | 12.50705 | 5.394027
2018-04-02 01:27 | 108685 | 2280.0013 | 5 | 12 | 3.710902 | -2.281897 | 2.978658 | 1.445183 | 12.50705 | 5.676822
2018-04-02 01:29 | 108805 | 2400.0002 | 5 | 12 | 3.694496 | -2.282013 | 2.978658 | 1.521269 | 12.50705 | 5.95854
2018-04-02 01:31 | 108925 | 2520.0013 | 5 | 12 | 3.678961 | -2.28187 | 2.978658 | 1.597334 | 12.50705 | 6.238966
2018-04-02 01:33 | 109045 | 2640.0001 | 5 | 12 | 3.664357 | -2.281876 | 2.978658 | 1.673399 | 12.50705 | 6.518242
2018-04-02 01:35 | 109165 | 2760.0013 | 5 | 12 | 3.650709 | -2.281865 | 2.978658 | 1.749456 | 12.50705 | 6.796419
2018-04-02 01:37 | 109285 | 2880.0001 | 5 | 12 | 3.638045 | -2.281929 | 2.978658 | 1.825516 | 12.50705 | 7.073603
2018-04-02 01:39 | 109405 | 3000.0005 | 5 | 12 | 3.626324 | -2.281958 | 2.978658 | 1.901563 | 12.50705 | 7.349815
2018-04-02 01:41 | 109525 | 3120.0001 | 5 | 12 | 3.615361 | -2.281876 | 2.978658 | 1.977611 | 12.50705 | 7.625168
2018-04-02 01:43 | 109645 | 3240.0012 | 5 | 12 | 3.604944 | -2.281956 | 2.978658 | 2.053693 | 12.50705 | 7.899832
2018-04-02 01:45 | 109765 | 3360.0001 | 5 | 12 | 3.594655 | -2.281997 | 2.978658 | 2.129761 | 12.50705 | 8.173663
2018-04-02 01:47 | 109885 | 3480.0012 | 5 | 12 | 3.584049 | -2.281923 | 2.978658 | 2.205844 | 12.50705 | 8.446756
2018-04-02 01:49 | 110005 | 3600.0001 | 5 | 12 | 3.57286 | -2.282156 | 2.978658 | 2.281884 | 12.50705 | 8.718864
2018-04-02 01:51 | 110125 | 3720.0005 | 5 | 12 | 3.561057 | -2.281861 | 2.978658 | 2.35796 | 12.50705 | 8.990231
2018-04-02 01:53 | 110245 | 3840.0009 | 5 | 12 | 3.54843 | -2.28187 | 2.978658 | 2.434012 | 12.50705 | 9.260583
2018-04-02 01:55 | 110365 | 3960.0005 | 5 | 12 | 3.534307 | -2.28204 | 2.978658 | 2.510103 | 12.50705 | 9.530061
2018-04-02 01:57 | 110485 | 4080.0009 | 5 | 12 | 3.516806 | -2.281947 | 2.978658 | 2.586164 | 12.50705 | 9.798249
2018-04-02 01:59 | 110605 | 4200.0005 | 5 | 12 | 3.494323 | -2.282077 | 2.978658 | 2.66222 | 12.50705 | 10.0649
2018-04-02 02:01 | 110725 | 4320.0009 | 5 | 12 | 3.464522 | -2.281949 | 2.978658 | 2.738291 | 12.50705 | 10.32965
2018-04-02 02:03 | 110845 | 4440.0005 | 5 | 12 | 3.417905 | -2.28196 | 2.978658 | 2.81431 | 12.50705 | 10.5914
2018-04-02 02:05 | 110965 | 4560.0009 | 5 | 12 | 3.327927 | -2.281984 | 2.978658 | 2.890415 | 12.50705 | 10.84857
2018-04-02 02:07 | 111085 | 4680.0013 | 5 | 12 | 3.078041 | -2.281949 | 2.978658 | 2.966467 | 12.50705 | 11.09401
2018-04-02 02:08 | 111101.5 | 4696.5419 | 5 | 12 | 2.999981 | -2.281945 | 2.978658 | 2.976955 | 12.50705 | 11.12591
2018-04-02 02:10 | 111221.6 | 120.0012 | 6 | 12 | 3.232091 | 0 | 2.978658 | 2.976955 | 12.50705 | 11.12591
2018-04-02 02:12 | 111341.6 | 240 | 6 | 12 | 3.244507 | 0 | 2.978658 | 2.976955 | 12.50705 | 11.12591
2018-04-02 02:13 | 111401.6 | 300.002 | 6 | 12 | 3.248655 | 0 | 2.978658 | 2.976955 | 12.50705 | 11.12591
2018-04-02 02:13 | 111401.6 | 0.0024 | 7 | 13 | 3.248702 | 0 | 0 | 0 | 0 | 0
2018-04-02 02:15 | 111521.7 | 120.0013 | 2 | 13 | 3.980393 | 4.889999 | 0.1623399 | 7.38e-10 | 0.6222053 | 2.396e-09
2018-04-02 02:17 | 111641.7 | 240.0009 | 2 | 13 | 4.026604 | 4.889784 | 0.3253436 | 7.38e-10 | 1.275322 | 2.396e-09
2018-04-02 02:19 | 111761.7 | 360.0014 | 2 | 13 | 4.063615 | 4.889925 | 0.4882841 | 7.38e-10 | 1.934522 | 2.396e-09
2018-04-02 02:21 | 111881.7 | 480.0003 | 2 | 13 | 4.094386 | 4.8901 | 0.65131 | 7.38e-10 | 2.599566 | 2.396e-09
2018-04-02 02:23 | 112001.7 | 600.0015 | 2 | 13 | 4.120618 | 4.890142 | 0.8143095 | 7.38e-10 | 3.269142 | 2.396e-09
2018-04-02 02:25 | 112121.7 | 720.0003 | 2 | 13 | 4.144344 | 4.889864 | 0.9773211 | 7.38e-10 | 3.942787 | 2.396e-09
2018-04-02 02:27 | 112241.7 | 840.0006 | 2 | 13 | 4.169816 | 4.889776 | 1.140274 | 7.38e-10 | 4.620156 | 2.396e-09
2018-04-02 02:29 | 112361.7 | 960.001 | 2 | 13 | 4.197869 | 4.889835 | 1.303275 | 7.38e-10 | 5.302097 | 2.396e-09
2018-04-02 02:31 | 112481.7 | 1080.0014 | 2 | 13 | 4.200383 | 4.437893 | 1.459135 | 7.38e-10 | 5.956749 | 2.396e-09
2018-04-02 02:33 | 112601.7 | 1200.001 | 2 | 13 | 4.200374 | 3.979368 | 1.599368 | 7.38e-10 | 6.545784 | 2.396e-09
2018-04-02 02:35 | 112721.7 | 1320.0014 | 2 | 13 | 4.200358 | 3.535414 | 1.724584 | 7.38e-10 | 7.071739 | 2.396e-09
2018-04-02 02:36 | 112800 | 1398.2859 | 2 | 13 | 4.200391 | 3.259989 | 1.798447 | 7.38e-10 | 7.38199 | 2.396e-09
2018-04-02 02:38 | 112920 | 120.0015 | 3 | 13 | 4.227034 | 3.260128 | 1.906673 | 4.869e-09 | 7.837908 | 1.9194e-08
2018-04-02 02:40 | 113040 | 240.0002 | 3 | 13 | 4.258287 | 3.260057 | 2.015334 | 4.869e-09 | 8.298898 | 1.9194e-08
2018-04-02 02:42 | 113160 | 360.0006 | 3 | 13 | 4.29215 | 3.259922 | 2.124 | 4.869e-09 | 8.763445 | 1.9194e-08
2018-04-02 02:44 | 113280 | 480.0002 | 3 | 13 | 4.328416 | 3.260002 | 2.232669 | 4.869e-09 | 9.231822 | 1.9194e-08
2018-04-02 02:46 | 113400 | 600.0014 | 3 | 13 | 4.366809 | 3.260153 | 2.341336 | 4.869e-09 | 9.704247 | 1.9194e-08
2018-04-02 02:48 | 113520 | 720.0018 | 3 | 13 | 4.400401 | 3.139126 | 2.449669 | 4.869e-09 | 10.17941 | 1.9194e-08
2018-04-02 02:50 | 113640 | 840.0006 | 3 | 13 | 4.400394 | 2.626324 | 2.54529 | 4.869e-09 | 10.60019 | 1.9194e-08
2018-04-02 02:52 | 113760 | 960.001 | 3 | 13 | 4.400383 | 2.216955 | 2.625783 | 4.869e-09 | 10.95439 | 1.9194e-08
2018-04-02 02:54 | 113880 | 1080.0007 | 3 | 13 | 4.400366 | 1.880239 | 2.693875 | 4.869e-09 | 11.25401 | 1.9194e-08
2018-04-02 02:56 | 114000 | 1200.0011 | 3 | 13 | 4.400333 | 1.6038 | 2.751817 | 4.869e-09 | 11.50898 | 1.9194e-08
2018-04-02 02:58 | 114120 | 1320.0007 | 3 | 13 | 4.400362 | 1.376804 | 2.801363 | 4.869e-09 | 11.727 | 1.9194e-08
2018-04-02 03:00 | 114240 | 1440.001 | 3 | 13 | 4.400352 | 1.187702 | 2.843998 | 4.869e-09 | 11.91461 | 1.9194e-08
2018-04-02 03:02 | 114360 | 1560.0015 | 3 | 13 | 4.400353 | 1.030676 | 2.880916 | 4.869e-09 | 12.07706 | 1.9194e-08
2018-04-02 03:04 | 114480 | 1680.0002 | 3 | 13 | 4.400319 | 0.8994140625 | 2.913026 | 4.869e-09 | 12.21836 | 1.9194e-08
2018-04-02 03:06 | 114600 | 1800.0014 | 3 | 13 | 4.400343 | 0.7893391 | 2.941131 | 4.869e-09 | 12.34203 | 1.9194e-08
2018-04-02 03:08 | 114720 | 1920.001 | 3 | 13 | 4.40033 | 0.6967525 | 2.965856 | 4.869e-09 | 12.45083 | 1.9194e-08
2018-04-02 03:09 | 114785.7 | 1985.7273 | 3 | 13 | 4.400352 | 0.6519947 | 2.978155 | 4.869e-09 | 12.50495 | 1.9194e-08
2018-04-02 03:11 | 114905.7 | 120.0006 | 4 | 13 | 4.349766 | 0 | 2.978155 | 4.869e-09 | 12.50495 | 1.9194e-08
2018-04-02 03:13 | 115025.7 | 240.001 | 4 | 13 | 4.346076 | 0 | 2.978155 | 4.869e-09 | 12.50495 | 1.9194e-08
2018-04-02 03:14 | 115085.7 | 300.0031 | 4 | 13 | 4.344952 | 0 | 2.978155 | 4.869e-09 | 12.50495 | 1.9194e-08
2018-04-02 03:16 | 115205.8 | 120.0014 | 5 | 13 | 4.160272 | -2.281931 | 2.978155 | 0.07606196 | 12.50495 | 0.3182728
2018-04-02 03:18 | 115325.8 | 240.001 | 5 | 13 | 4.128949 | -2.281941 | 2.978155 | 0.1521211 | 12.50495 | 0.6334866
2018-04-02 03:20 | 115445.8 | 360.0006 | 5 | 13 | 4.099236 | -2.281906 | 2.978155 | 0.2281855 | 12.50495 | 0.9464179
2018-04-02 03:22 | 115565.8 | 480.0001 | 5 | 13 | 4.069995 | -2.281915 | 2.978155 | 0.3042178 | 12.50495 | 1.256979
2018-04-02 03:24 | 115685.8 | 600.0006 | 5 | 13 | 4.041045 | -2.281894 | 2.978155 | 0.3803067 | 12.50495 | 1.565556
2018-04-02 03:26 | 115805.8 | 720.0002 | 5 | 13 | 4.01233 | -2.28215 | 2.978155 | 0.4563695 | 12.50495 | 1.871835
2018-04-02 03:28 | 115925.8 | 840.0006 | 5 | 13 | 3.983986 | -2.28194 | 2.978155 | 0.5324311 | 12.50495 | 2.175938
2018-04-02 03:30 | 116045.8 | 960.0002 | 5 | 13 | 3.956121 | -2.281822 | 2.978155 | 0.608497 | 12.50495 | 2.47792
2018-04-02 03:32 | 116165.8 | 1080.0014 | 5 | 13 | 3.928881 | -2.282159 | 2.978155 | 0.6845601 | 12.50495 | 2.777795
2018-04-02 03:34 | 116285.8 | 1200.0003 | 5 | 13 | 3.902445 | -2.281949 | 2.978155 | 0.7606245 | 12.50495 | 3.075631
2018-04-02 03:36 | 116405.8 | 1320.0014 | 5 | 13 | 3.876925 | -2.281874 | 2.978155 | 0.8366846 | 12.50495 | 3.371475
2018-04-02 03:38 | 116525.8 | 1440.001 | 5 | 13 | 3.852422 | -2.281966 | 2.978155 | 0.9127236 | 12.50495 | 3.665335
2018-04-02 03:40 | 116645.8 | 1560.0014 | 5 | 13 | 3.829101 | -2.281843 | 2.978155 | 0.9888098 | 12.50495 | 3.957555
2018-04-02 03:42 | 116765.8 | 1680.001 | 5 | 13 | 3.807014 | -2.281902 | 2.978155 | 1.064873 | 12.50495 | 4.247963
2018-04-02 03:44 | 116885.8 | 1800.0006 | 5 | 13 | 3.785769 | -2.281849 | 2.978155 | 1.140941 | 12.50495 | 4.53674
2018-04-02 03:46 | 117005.8 | 1920.001 | 5 | 13 | 3.765474 | -2.282142 | 2.978155 | 1.216996 | 12.50495 | 4.823889
2018-04-02 03:48 | 117125.8 | 2040.0006 | 5 | 13 | 3.746258 | -2.281966 | 2.978155 | 1.293068 | 12.50495 | 5.109598
2018-04-02 03:50 | 117245.8 | 2160.0018 | 5 | 13 | 3.728035 | -2.282252 | 2.978155 | 1.369135 | 12.50495 | 5.393865
2018-04-02 03:52 | 117365.8 | 2280.0013 | 5 | 13 | 3.710791 | -2.2819 | 2.978155 | 1.445199 | 12.50495 | 5.676773
2018-04-02 03:54 | 117485.8 | 2400.0001 | 5 | 13 | 3.694379 | -2.282138 | 2.978155 | 1.521249 | 12.50495 | 5.958349
2018-04-02 03:56 | 117605.8 | 2520.0006 | 5 | 13 | 3.678839 | -2.282318 | 2.978155 | 1.597317 | 12.50495 | 6.238775
2018-04-02 03:58 | 117725.8 | 2640.0018 | 5 | 13 | 3.664258 | -2.281925 | 2.978155 | 1.673383 | 12.50495 | 6.518051
2018-04-02 04:00 | 117845.8 | 2760.0006 | 5 | 13 | 3.650597 | -2.281972 | 2.978155 | 1.74944 | 12.50495 | 6.796219
2018-04-02 04:02 | 117965.8 | 2880.0002 | 5 | 13 | 3.637927 | -2.282011 | 2.978155 | 1.82551 | 12.50495 | 7.073431
2018-04-02 04:04 | 118085.8 | 3000.0015 | 5 | 13 | 3.626215 | -2.281958 | 2.978155 | 1.901566 | 12.50495 | 7.349666
2018-04-02 04:06 | 118205.8 | 3120.001 | 5 | 13 | 3.615262 | -2.282002 | 2.978155 | 1.977633 | 12.50495 | 7.625079
2018-04-02 04:08 | 118325.8 | 3240.0014 | 5 | 13 | 3.604842 | -2.2819 | 2.978155 | 2.0537 | 12.50495 | 7.899684
2018-04-02 04:10 | 118445.8 | 3360.001 | 5 | 13 | 3.594543 | -2.281974 | 2.978155 | 2.129758 | 12.50495 | 8.17347
2018-04-02 04:12 | 118565.8 | 3480.0006 | 5 | 13 | 3.583932 | -2.28172 | 2.978155 | 2.205805 | 12.50495 | 8.446424
2018-04-02 04:14 | 118685.8 | 3600.0002 | 5 | 13 | 3.572789 | -2.282013 | 2.978155 | 2.281882 | 12.50495 | 8.718657
2018-04-02 04:16 | 118805.8 | 3720.0006 | 5 | 13 | 3.56102 | -2.281835 | 2.978155 | 2.357917 | 12.50495 | 8.989873
2018-04-02 04:18 | 118925.8 | 3840.0001 | 5 | 13 | 3.548383 | -2.281835 | 2.978155 | 2.434017 | 12.50495 | 9.260394
2018-04-02 04:20 | 119045.8 | 3960.0014 | 5 | 13 | 3.534248 | -2.281894 | 2.978155 | 2.510069 | 12.50495 | 9.52973
2018-04-02 04:22 | 119165.8 | 4080.0002 | 5 | 13 | 3.51677 | -2.281972 | 2.978155 | 2.586138 | 12.50495 | 9.79794
2018-04-02 04:24 | 119285.8 | 4200.0013 | 5 | 13 | 3.494214 | -2.281963 | 2.978155 | 2.662207 | 12.50495 | 10.06463
2018-04-02 04:26 | 119405.8 | 4320.001 | 5 | 13 | 3.464406 | -2.281868 | 2.978155 | 2.738259 | 12.50495 | 10.32931
2018-04-02 04:28 | 119525.8 | 4440.0001 | 5 | 13 | 3.417662 | -2.282074 | 2.978155 | 2.814331 | 12.50495 | 10.59123
2018-04-02 04:30 | 119645.8 | 4560.001 | 5 | 13 | 3.32727 | -2.281966 | 2.978155 | 2.890383 | 12.50495 | 10.84819
2018-04-02 04:32 | 119765.8 | 4680.0014 | 5 | 13 | 3.075554 | -2.281943 | 2.978155 | 2.966457 | 12.50495 | 11.09359
2018-04-02 04:32 | 119781.7 | 4695.9124 | 5 | 13 | 2.999973 | -2.281906 | 2.978155 | 2.976535 | 12.50495 | 11.12423
2018-04-02 04:34 | 119901.8 | 120.0004 | 6 | 13 | 3.232162 | 0 | 2.978155 | 2.976535 | 12.50495 | 11.12423
2018-04-02 04:36 | 120021.8 | 240 | 6 | 13 | 3.24461 | 0 | 2.978155 | 2.976535 | 12.50495 | 11.12423
2018-04-02 04:37 | 120081.8 | 300.002 | 6 | 13 | 3.248795 | 0 | 2.978155 | 2.976535 | 12.50495 | 11.12423
2018-04-02 04:37 | 120081.8 | 0.0025 | 7 | 14 | 3.24876 | 0 | 0 | 0 | 0 | 0
2018-04-02 04:39 | 120201.9 | 120.0005 | 2 | 14 | 3.980764 | 4.890079 | 0.162339 | 0 | 0.6222532 | 0
2018-04-02 04:41 | 120321.9 | 240.001 | 2 | 14 | 4.026999 | 4.890196 | 0.3253484 | 0 | 1.275452 | 0
2018-04-02 04:43 | 120441.9 | 360.0014 | 2 | 14 | 4.063958 | 4.88983 | 0.4883167 | 0 | 1.934825 | 0
2018-04-02 04:45 | 120561.9 | 480.0018 | 2 | 14 | 4.094737 | 4.890072 | 0.6513067 | 0 | 2.599784 | 0
2018-04-02 04:47 | 120681.9 | 600.0014 | 2 | 14 | 4.121124 | 4.890188 | 0.8143367 | 0 | 3.269556 | 0
2018-04-02 04:49 | 120801.9 | 720.001 | 2 | 14 | 4.144785 | 4.889753 | 0.9773242 | 0 | 3.943176 | 0
2018-04-02 04:51 | 120921.9 | 840.0023 | 2 | 14 | 4.17028 | 4.890091 | 1.140333 | 0 | 4.620852 | 0
2018-04-02 04:53 | 121041.9 | 960.001 | 2 | 14 | 4.198221 | 4.890079 | 1.303289 | 0 | 5.302669 | 0
2018-04-02 04:55 | 121161.9 | 1080.0006 | 2 | 14 | 4.200376 | 4.43162 | 1.458945 | 0 | 5.95647 | 0
2018-04-02 04:57 | 121281.9 | 1200.0002 | 2 | 14 | 4.200381 | 3.974791 | 1.599003 | 0 | 6.544767 | 0
2018-04-02 04:59 | 121401.9 | 1320.0014 | 2 | 14 | 4.200397 | 3.534319 | 1.724096 | 0 | 7.070206 | 0
2018-04-02 05:01 | 121479.8 | 1397.9203 | 2 | 14 | 4.200392 | 3.259991 | 1.797567 | 0 | 7.37881 | 0
2018-04-02 05:03 | 121599.8 | 120.0016 | 3 | 14 | 4.22704 | 3.260042 | 1.905782 | 0 | 7.834684 | 0
2018-04-02 05:05 | 121719.8 | 240.0011 | 3 | 14 | 4.258205 | 3.260132 | 2.014459 | 0 | 8.295737 | 0
2018-04-02 05:07 | 121839.8 | 360.0015 | 3 | 14 | 4.292018 | 3.260151 | 2.123127 | 0 | 8.760283 | 0
2018-04-02 05:09 | 121959.8 | 480.0003 | 3 | 14 | 4.328267 | 3.260065 | 2.231786 | 0 | 9.228595 | 0
2018-04-02 05:11 | 122079.8 | 600.0015 | 3 | 14 | 4.366602 | 3.260138 | 2.340462 | 0 | 9.701042 | 0
2018-04-02 05:13 | 122199.8 | 720.0003 | 3 | 14 | 4.400407 | 3.144123 | 2.448803 | 0 | 10.17623 | 0
2018-04-02 05:15 | 122319.8 | 840.0007 | 3 | 14 | 4.400399 | 2.628748 | 2.544562 | 0 | 10.5976 | 0
2018-04-02 05:17 | 122439.8 | 960.0003 | 3 | 14 | 4.400354 | 2.217833 | 2.625122 | 0 | 10.9521 | 0
2018-04-02 05:19 | 122559.8 | 1080.0015 | 3 | 14 | 4.400361 | 1.881277 | 2.693266 | 0 | 11.25196 | 0
2018-04-02 05:21 | 122679.8 | 1200.0011 | 3 | 14 | 4.400365 | 1.605064 | 2.751225 | 0 | 11.507 | 0
2018-04-02 05:23 | 122799.8 | 1320.0015 | 3 | 14 | 4.400352 | 1.376757 | 2.800788 | 0 | 11.72509 | 0
2018-04-02 05:25 | 122919.8 | 1440.0011 | 3 | 14 | 4.400363 | 1.187929 | 2.843409 | 0 | 11.91264 | 0
2018-04-02 05:27 | 123039.8 | 1560.0015 | 3 | 14 | 4.400337 | 1.031071 | 2.880346 | 0 | 12.07517 | 0
2018-04-02 05:29 | 123159.8 | 1680.0011 | 3 | 14 | 4.400355 | 0.8998737 | 2.912457 | 0 | 12.21647 | 0
2018-04-02 05:31 | 123279.8 | 1800.0006 | 3 | 14 | 4.400311 | 0.789463 | 2.940564 | 0 | 12.34015 | 0
2018-04-02 05:33 | 123399.8 | 1920.0011 | 3 | 14 | 4.400336 | 0.6968098 | 2.965299 | 0 | 12.449 | 0
2018-04-02 05:34 | 123465.2 | 1985.4282 | 3 | 14 | 4.400332 | 0.651989 | 2.977547 | 0 | 12.50289 | 0
2018-04-02 05:36 | 123585.3 | 120.0004 | 4 | 14 | 4.349735 | 0 | 2.977547 | 0 | 12.50289 | 0
2018-04-02 05:38 | 123705.3 | 240.0008 | 4 | 14 | 4.346022 | 0 | 2.977547 | 0 | 12.50289 | 0
2018-04-02 05:39 | 123765.3 | 300.002 | 4 | 14 | 4.344899 | 0 | 2.977547 | 0 | 12.50289 | 0
2018-04-02 05:41 | 123885.3 | 120.0013 | 5 | 14 | 4.1601 | -2.282183 | 2.977547 | 0.07605995 | 12.50289 | 0.3182562
2018-04-02 05:43 | 124005.3 | 240.0002 | 5 | 14 | 4.128718 | -2.281894 | 2.977547 | 0.1521105 | 12.50289 | 0.6334195
2018-04-02 05:45 | 124125.3 | 360.0005 | 5 | 14 | 4.098956 | -2.281947 | 2.977547 | 0.2281836 | 12.50289 | 0.9463681
2018-04-02 05:47 | 124245.3 | 480.0001 | 5 | 14 | 4.06963 | -2.281868 | 2.977547 | 0.3042362 | 12.50289 | 1.256988
2018-04-02 05:49 | 124365.3 | 600.0005 | 5 | 14 | 4.040656 | -2.281968 | 2.977547 | 0.3803115 | 12.50289 | 1.565482
2018-04-02 05:51 | 124485.3 | 720.0008 | 5 | 14 | 4.011936 | -2.282252 | 2.977547 | 0.4563712 | 12.50289 | 1.87172
2018-04-02 05:53 | 124605.3 | 840.0013 | 5 | 14 | 3.9836 | -2.282015 | 2.977547 | 0.5324405 | 12.50289 | 2.175826
2018-04-02 05:55 | 124725.3 | 960.0008 | 5 | 14 | 3.955754 | -2.28197 | 2.977547 | 0.608502 | 12.50289 | 2.477762
2018-04-02 05:57 | 124845.3 | 1080.0005 | 5 | 14 | 3.928535 | -2.281945 | 2.977547 | 0.6845575 | 12.50289 | 2.777578
2018-04-02 05:59 | 124965.3 | 1200.0008 | 5 | 14 | 3.90207 | -2.282211 | 2.977547 | 0.7606297 | 12.50289 | 3.075419
2018-04-02 06:01 | 125085.3 | 1320.0012 | 5 | 14 | 3.876529 | -2.28187 | 2.977547 | 0.836687 | 12.50289 | 3.371222
2018-04-02 06:03 | 125205.3 | 1440.0001 | 5 | 14 | 3.852002 | -2.281938 | 2.977547 | 0.9127495 | 12.50289 | 3.665141
2018-04-02 06:05 | 125325.3 | 1560.0014 | 5 | 14 | 3.828691 | -2.281879 | 2.977547 | 0.9888124 | 12.50289 | 3.95724
2018-04-02 06:07 | 125445.3 | 1680.0009 | 5 | 14 | 3.806569 | -2.281897 | 2.977547 | 1.064869 | 12.50289 | 4.247587
2018-04-02 06:09 | 125565.3 | 1800.0005 | 5 | 14 | 3.785428 | -2.281919 | 2.977547 | 1.140935 | 12.50289 | 4.53633
2018-04-02 06:11 | 125685.3 | 1920.0009 | 5 | 14 | 3.765169 | -2.282025 | 2.977547 | 1.216997 | 12.50289 | 4.823479
2018-04-02 06:13 | 125805.3 | 2040.0013 | 5 | 14 | 3.745906 | -2.281984 | 2.977547 | 1.293048 | 12.50289 | 5.109084
2018-04-02 06:15 | 125925.3 | 2160.0001 | 5 | 14 | 3.727691 | -2.281865 | 2.977547 | 1.369123 | 12.50289 | 5.393355
2018-04-02 06:17 | 126045.3 | 2280.0013 | 5 | 14 | 3.710386 | -2.282243 | 2.977547 | 1.445162 | 12.50289 | 5.676141
2018-04-02 06:19 | 126165.3 | 2400.0001 | 5 | 14 | 3.694012 | -2.281915 | 2.977547 | 1.521249 | 12.50289 | 5.957827
2018-04-02 06:21 | 126285.3 | 2520.0012 | 5 | 14 | 3.678473 | -2.281847 | 2.977547 | 1.597295 | 12.50289 | 6.238145
2018-04-02 06:23 | 126405.3 | 2640.0008 | 5 | 14 | 3.66392 | -2.281845 | 2.977547 | 1.673371 | 12.50289 | 6.517426
2018-04-02 06:25 | 126525.3 | 2760.0004 | 5 | 14 | 3.650329 | -2.282013 | 2.977547 | 1.749433 | 12.50289 | 6.795588
2018-04-02 06:27 | 126645.3 | 2880.0008 | 5 | 14 | 3.637721 | -2.281824 | 2.977547 | 1.825488 | 12.50289 | 7.07273
2018-04-02 06:29 | 126765.3 | 3000.0005 | 5 | 14 | 3.62601 | -2.281884 | 2.977547 | 1.901556 | 12.50289 | 7.348992
2018-04-02 06:31 | 126885.3 | 3120.0009 | 5 | 14 | 3.615046 | -2.281933 | 2.977547 | 1.977618 | 12.50289 | 7.624373
2018-04-02 06:33 | 127005.3 | 3240.0013 | 5 | 14 | 3.604613 | -2.281961 | 2.977547 | 2.053689 | 12.50289 | 7.898975
2018-04-02 06:35 | 127125.3 | 3360.0002 | 5 | 14 | 3.594299 | -2.28189 | 2.977547 | 2.129752 | 12.50289 | 8.172757
2018-04-02 06:37 | 127245.3 | 3480.0013 | 5 | 14 | 3.583686 | -2.281958 | 2.977547 | 2.205804 | 12.50289 | 8.445711
2018-04-02 06:39 | 127365.3 | 3600.0002 | 5 | 14 | 3.5725 | -2.281943 | 2.977547 | 2.281862 | 12.50289 | 8.717858
2018-04-02 06:41 | 127485.3 | 3720.0013 | 5 | 14 | 3.560739 | -2.28182 | 2.977547 | 2.357937 | 12.50289 | 8.989191
2018-04-02 06:43 | 127605.3 | 3840.0009 | 5 | 14 | 3.54808 | -2.281879 | 2.977547 | 2.433992 | 12.50289 | 9.259528
2018-04-02 06:45 | 127725.3 | 3960.0013 | 5 | 14 | 3.533967 | -2.281908 | 2.977547 | 2.510055 | 12.50289 | 9.528881
2018-04-02 06:47 | 127845.3 | 4080.0009 | 5 | 14 | 3.516436 | -2.281911 | 2.977547 | 2.586119 | 12.50289 | 9.797053
2018-04-02 06:49 | 127965.3 | 4200.0012 | 5 | 14 | 3.493795 | -2.281872 | 2.977547 | 2.662172 | 12.50289 | 10.06366
2018-04-02 06:51 | 128085.3 | 4320.0001 | 5 | 14 | 3.463828 | -2.281874 | 2.977547 | 2.738243 | 12.50289 | 10.32836
2018-04-02 06:53 | 128205.3 | 4440.0012 | 5 | 14 | 3.416861 | -2.281898 | 2.977547 | 2.814307 | 12.50289 | 10.5902
2018-04-02 06:55 | 128325.3 | 4560.0008 | 5 | 14 | 3.325714 | -2.281961 | 2.977547 | 2.890357 | 12.50289 | 10.84708
2018-04-02 06:57 | 128445.3 | 4680.0005 | 5 | 14 | 3.071059 | -2.281888 | 2.977547 | 2.966421 | 12.50289 | 11.09226
2018-04-02 06:57 | 128460.2 | 4694.8307 | 5 | 14 | 2.999976 | -2.281911 | 2.977547 | 2.975822 | 12.50289 | 11.12082
2018-04-02 06:59 | 128580.2 | 120.0013 | 6 | 14 | 3.232717 | 0 | 2.977547 | 2.975822 | 12.50289 | 11.12082
2018-04-02 07:01 | 128700.2 | 240 | 6 | 14 | 3.245178 | 0 | 2.977547 | 2.975822 | 12.50289 | 11.12082
2018-04-02 07:02 | 128760.2 | 300.0012 | 6 | 14 | 3.249356 | 0 | 2.977547 | 2.975822 | 12.50289 | 11.12082
2018-04-02 07:02 | 128760.2 | 0.0024 | 7 | 15 | 3.249287 | 0 | 0 | 0 | 0 | 0
2018-04-02 07:04 | 128880.3 | 120.0015 | 2 | 15 | 3.981169 | 4.89016 | 0.1623282 | 0 | 0.6223034 | 0
2018-04-02 07:06 | 129000.3 | 240.001 | 2 | 15 | 4.027245 | 4.890137 | 0.3252962 | 0 | 1.275388 | 0
2018-04-02 07:08 | 129120.3 | 360.0007 | 2 | 15 | 4.064159 | 4.890224 | 0.4883294 | 0 | 1.93506 | 0
2018-04-02 07:10 | 129240.3 | 480.0011 | 2 | 15 | 4.094824 | 4.890009 | 0.651336 | 0 | 2.600109 | 0
2018-04-02 07:12 | 129360.3 | 600.0008 | 2 | 15 | 4.121027 | 4.890144 | 0.8142582 | 0 | 3.269437 | 0
2018-04-02 07:14 | 129480.3 | 720.0004 | 2 | 15 | 4.144718 | 4.89012 | 0.9773114 | 0 | 3.943315 | 0
2018-04-02 07:16 | 129600.3 | 840.0016 | 2 | 15 | 4.170186 | 4.890015 | 1.140246 | 0 | 4.620668 | 0
2018-04-02 07:18 | 129720.3 | 960.0004 | 2 | 15 | 4.198301 | 4.889879 | 1.303307 | 0 | 5.302921 | 0
2018-04-02 07:20 | 129840.3 | 1080.0015 | 2 | 15 | 4.2004 | 4.431133 | 1.458909 | 0 | 5.956501 | 0
2018-04-02 07:22 | 129960.3 | 1200.0011 | 2 | 15 | 4.200363 | 3.973627 | 1.598954 | 0 | 6.544742 | 0
2018-04-02 07:24 | 130080.3 | 1320.0015 | 2 | 15 | 4.20038 | 3.532566 | 1.724004 | 0 | 7.07 | 0
2018-04-02 07:25 | 130157.5 | 1397.2035 | 2 | 15 | 4.200378 | 3.259993 | 1.796809 | 0 | 7.375811 | 0
2018-04-02 07:27 | 130277.5 | 120.0015 | 3 | 15 | 4.227022 | 3.260113 | 1.905065 | 0 | 7.831854 | 0
2018-04-02 07:29 | 130397.5 | 240.0002 | 3 | 15 | 4.258286 | 3.260046 | 2.013735 | 0 | 8.292882 | 0
2018-04-02 07:31 | 130517.5 | 360.0013 | 3 | 15 | 4.292175 | 3.260057 | 2.122396 | 0 | 8.757406 | 0
2018-04-02 07:33 | 130637.5 | 480.0001 | 3 | 15 | 4.3284 | 3.260159 | 2.231063 | 0 | 9.225778 | 0
2018-04-02 07:35 | 130757.5 | 600.0005 | 3 | 15 | 4.366795 | 3.260115 | 2.339729 | 0 | 9.698192 | 0
2018-04-02 07:37 | 130877.5 | 720.0001 | 3 | 15 | 4.40039 | 3.140083 | 2.448054 | 0 | 10.17332 | 0
2018-04-02 07:39 | 130997.5 | 840.0013 | 3 | 15 | 4.400385 | 2.627176 | 2.543739 | 0 | 10.59437 | 0
2018-04-02 07:41 | 131117.5 | 960.0003 | 3 | 15 | 4.400396 | 2.218885 | 2.624284 | 0 | 10.9488 | 0
2018-04-02 07:43 | 131237.5 | 1080.0007 | 3 | 15 | 4.400383 | 1.882696 | 2.692446 | 0 | 11.24874 | 0
2018-04-02 07:45 | 131357.5 | 1200.0003 | 3 | 15 | 4.400375 | 1.60597 | 2.750425 | 0 | 11.50387 | 0
2018-04-02 07:47 | 131477.5 | 1320.0015 | 3 | 15 | 4.400323 | 1.377501 | 2.800048 | 0 | 11.72223 | 0
2018-04-02 07:49 | 131597.5 | 1440.0002 | 3 | 15 | 4.400352 | 1.189165 | 2.842734 | 0 | 11.91006 | 0
2018-04-02 07:51 | 131717.5 | 1560.0014 | 3 | 15 | 4.400371 | 1.032923 | 2.879675 | 0 | 12.07262 | 0
2018-04-02 07:53 | 131837.5 | 1680.0009 | 3 | 15 | 4.400328 | 0.9008808 | 2.911842 | 0 | 12.21416 | 0
2018-04-02 07:55 | 131957.5 | 1800.0006 | 3 | 15 | 4.400327 | 0.7903786 | 2.939988 | 0 | 12.33801 | 0
2018-04-02 07:57 | 132077.5 | 1920.0002 | 3 | 15 | 4.400354 | 0.6977158 | 2.964745 | 0 | 12.44695 | 0
2018-04-02 07:58 | 132144.2 | 1986.6762 | 3 | 15 | 4.400342 | 0.6519928 | 2.977237 | 0 | 12.50192 | 0
2018-04-02 08:00 | 132264.3 | 120.0014 | 4 | 15 | 4.349745 | 0 | 2.977237 | 0 | 12.50192 | 0
2018-04-02 08:02 | 132384.3 | 240.0009 | 4 | 15 | 4.346058 | 0 | 2.977237 | 0 | 12.50192 | 0
2018-04-02 08:03 | 132444.3 | 300.0022 | 4 | 15 | 4.344951 | 0 | 2.977237 | 0 | 12.50192 | 0
2018-04-02 08:05 | 132564.3 | 120.0014 | 5 | 15 | 4.160128 | -2.281861 | 2.977237 | 0.0760556 | 12.50192 | 0.3182381
2018-04-02 08:07 | 132684.3 | 240.0002 | 5 | 15 | 4.128799 | -2.281868 | 2.977237 | 0.1521171 | 12.50192 | 0.6334517
2018-04-02 08:09 | 132804.3 | 360.0014 | 5 | 15 | 4.099068 | -2.281824 | 2.977237 | 0.2281834 | 12.50192 | 0.9463789
2018-04-02 08:11 | 132924.3 | 480.001 | 5 | 15 | 4.069805 | -2.281851 | 2.977237 | 0.3042443 | 12.50192 | 1.257043
2018-04-02 08:13 | 133044.3 | 600.0006 | 5 | 15 | 4.0408 | -2.281931 | 2.977237 | 0.3802963 | 12.50192 | 1.565455
2018-04-02 08:15 | 133164.3 | 720.0009 | 5 | 15 | 4.012108 | -2.281984 | 2.977237 | 0.4563699 | 12.50192 | 1.871758
2018-04-02 08:17 | 133284.3 | 840.0006 | 5 | 15 | 3.983844 | -2.281952 | 2.977237 | 0.5324336 | 12.50192 | 2.175856
2018-04-02 08:19 | 133404.3 | 960.0002 | 5 | 15 | 3.955934 | -2.28212 | 2.977237 | 0.6084839 | 12.50192 | 2.477764
2018-04-02 08:21 | 133524.3 | 1080.0006 | 5 | 15 | 3.928676 | -2.28215 | 2.977237 | 0.6845576 | 12.50192 | 2.777665
2018-04-02 08:23 | 133644.3 | 1200.0002 | 5 | 15 | 3.90225 | -2.281941 | 2.977237 | 0.7606139 | 12.50192 | 3.075456
2018-04-02 08:25 | 133764.3 | 1320.0006 | 5 | 15 | 3.876747 | -2.281968 | 2.977237 | 0.8366745 | 12.50192 | 3.371287
2018-04-02 08:27 | 133884.3 | 1440.0002 | 5 | 15 | 3.852298 | -2.281876 | 2.977237 | 0.9127359 | 12.50192 | 3.665221
2018-04-02 08:29 | 134004.3 | 1560.0014 | 5 | 15 | 3.82896 | -2.282054 | 2.977237 | 0.9888052 | 12.50192 | 3.957367
2018-04-02 08:31 | 134124.3 | 1680.0002 | 5 | 15 | 3.806901 | -2.281838 | 2.977237 | 1.064863 | 12.50192 | 4.247745
2018-04-02 08:33 | 134244.3 | 1800.0006 | 5 | 15 | 3.78572 | -2.281908 | 2.977237 | 1.140926 | 12.50192 | 4.536494
2018-04-02 08:35 | 134364.3 | 1920.001 | 5 | 15 | 3.765481 | -2.281827 | 2.977237 | 1.216981 | 12.50192 | 4.823643
2018-04-02 08:37 | 134484.3 | 2040.0006 | 5 | 15 | 3.746256 | -2.281947 | 2.977237 | 1.293043 | 12.50192 | 5.109315
2018-04-02 08:39 | 134604.3 | 2160.0009 | 5 | 15 | 3.727994 | -2.281879 | 2.977237 | 1.369101 | 12.50192 | 5.393547
2018-04-02 08:41 | 134724.3 | 2280.0014 | 5 | 15 | 3.710706 | -2.282019 | 2.977237 | 1.445176 | 12.50192 | 5.676491
2018-04-02 08:43 | 134844.3 | 2400.0001 | 5 | 15 | 3.694325 | -2.282113 | 2.977237 | 1.521238 | 12.50192 | 5.958106
2018-04-02 08:45 | 134964.3 | 2520.0006 | 5 | 15 | 3.678847 | -2.281929 | 2.977237 | 1.597299 | 12.50192 | 6.238506
2018-04-02 08:47 | 135084.3 | 2640.0002 | 5 | 15 | 3.664267 | -2.281931 | 2.977237 | 1.673358 | 12.50192 | 6.517755
2018-04-02 08:49 | 135204.3 | 2760.0014 | 5 | 15 | 3.650669 | -2.281892 | 2.977237 | 1.749407 | 12.50192 | 6.795897
2018-04-02 08:51 | 135324.3 | 2880.0002 | 5 | 15 | 3.638041 | -2.281884 | 2.977237 | 1.825477 | 12.50192 | 7.073117
2018-04-02 08:53 | 135444.3 | 3000.0014 | 5 | 15 | 3.626351 | -2.2818 | 2.977237 | 1.901536 | 12.50192 | 7.349371
2018-04-02 08:55 | 135564.3 | 3120.001 | 5 | 15 | 3.615431 | -2.281929 | 2.977237 | 1.977603 | 12.50192 | 7.624798
2018-04-02 08:57 | 135684.3 | 3240.0006 | 5 | 15 | 3.60499 | -2.282197 | 2.977237 | 2.053664 | 12.50192 | 7.899393
2018-04-02 08:59 | 135804.3 | 3360.0002 | 5 | 15 | 3.59464 | -2.281882 | 2.977237 | 2.129721 | 12.50192 | 8.173184
2018-04-02 09:01 | 135924.3 | 3480.0006 | 5 | 15 | 3.584006 | -2.281892 | 2.977237 | 2.205786 | 12.50192 | 8.44621
2018-04-02 09:03 | 136044.3 | 3600.0002 | 5 | 15 | 3.572792 | -2.281947 | 2.977237 | 2.281851 | 12.50192 | 8.718405
2018-04-02 09:05 | 136164.3 | 3720.0014 | 5 | 15 | 3.560963 | -2.281902 | 2.977237 | 2.357919 | 12.50192 | 8.989735
2018-04-02 09:07 | 136284.3 | 3840.0001 | 5 | 15 | 3.548279 | -2.281879 | 2.977237 | 2.433975 | 12.50192 | 9.260093
2018-04-02 09:09 | 136404.3 | 3960.0006 | 5 | 15 | 3.534127 | -2.282013 | 2.977237 | 2.510018 | 12.50192 | 9.529387
2018-04-02 09:11 | 136524.3 | 4080.0002 | 5 | 15 | 3.516579 | -2.281999 | 2.977237 | 2.586057 | 12.50192 | 9.797482
2018-04-02 09:13 | 136644.3 | 4200.0014 | 5 | 15 | 3.493888 | -2.282245 | 2.977237 | 2.662102 | 12.50192 | 10.06407
2018-04-02 09:15 | 136764.3 | 4320.001 | 5 | 15 | 3.46396 | -2.282275 | 2.977237 | 2.738226 | 12.50192 | 10.32897
2018-04-02 09:17 | 136884.3 | 4440.0006 | 5 | 15 | 3.416925 | -2.281863 | 2.977237 | 2.814292 | 12.50192 | 10.59083
2018-04-02 09:19 | 137004.3 | 4560.001 | 5 | 15 | 3.325713 | -2.28214 | 2.977237 | 2.890334 | 12.50192 | 10.84767
2018-04-02 09:21 | 137124.3 | 4680.0006 | 5 | 15 | 3.070543 | -2.282214 | 2.977237 | 2.966415 | 12.50192 | 11.0929
2018-04-02 09:22 | 137139 | 4694.6883 | 5 | 15 | 2.999981 | -2.282138 | 2.977237 | 2.975721 | 12.50192 | 11.12116
2018-04-02 09:24 | 137259.1 | 120.0011 | 6 | 15 | 3.232286 | 0 | 2.977237 | 2.975721 | 12.50192 | 11.12116
2018-04-02 09:26 | 137379.1 | 239.9999 | 6 | 15 | 3.24474 | 0 | 2.977237 | 2.975721 | 12.50192 | 11.12116
2018-04-02 09:27 | 137439.1 | 300.0012 | 6 | 15 | 3.248911 | 0 | 2.977237 | 2.975721 | 12.50192 | 11.12116
2018-04-02 09:27 | 137439.1 | 0.0024 | 7 | 16 | 3.249068 | 0 | 0 | 0 | 0 | 0
2018-04-02 09:29 | 137559.1 | 120.0006 | 2 | 16 | 3.980489 | 4.8901 | 0.1622894 | 0 | 0.6220404 | 0
2018-04-02 09:31 | 137679.1 | 240.0002 | 2 | 16 | 4.026791 | 4.890177 | 0.325321 | 0 | 1.275291 | 0
2018-04-02 09:33 | 137799.1 | 360.0015 | 2 | 16 | 4.063717 | 4.890045 | 0.4882869 | 0 | 1.934621 | 0
2018-04-02 09:35 | 137919.1 | 480.001 | 2 | 16 | 4.094378 | 4.89011 | 0.6513128 | 0 | 2.599676 | 0
2018-04-02 09:37 | 138039.1 | 600.0006 | 2 | 16 | 4.120728 | 4.890062 | 0.8142554 | 0 | 3.269029 | 0
2018-04-02 09:39 | 138159.1 | 720.0002 | 2 | 16 | 4.144553 | 4.890116 | 0.9773226 | 0 | 3.94293 | 0
2018-04-02 09:41 | 138279.1 | 840.0014 | 2 | 16 | 4.170026 | 4.89019 | 1.140301 | 0 | 4.620442 | 0
2018-04-02 09:43 | 138399.1 | 960.0009 | 2 | 16 | 4.198037 | 4.889843 | 1.303299 | 0 | 5.302394 | 0
2018-04-02 09:45 | 138519.1 | 1080.0006 | 2 | 16 | 4.200386 | 4.433735 | 1.459021 | 0 | 5.95647 | 0
2018-04-02 09:47 | 138639.1 | 1200.0009 | 2 | 16 | 4.200405 | 3.975235 | 1.59912 | 0 | 6.544942 | 0
2018-04-02 09:49 | 138759.1 | 1320.0015 | 2 | 16 | 4.200366 | 3.532333 | 1.72418 | 0 | 7.070241 | 0
2018-04-02 09:50 | 138836.5 | 1397.3603 | 2 | 16 | 4.200389 | 3.259979 | 1.797136 | 0 | 7.376684 | 0
2018-04-02 09:52 | 138956.5 | 120.0014 | 3 | 16 | 4.227059 | 3.26008 | 1.905367 | 0 | 7.832628 | 0
2018-04-02 09:54 | 139076.5 | 240.0002 | 3 | 16 | 4.258307 | 3.260126 | 2.014037 | 0 | 8.293654 | 0
2018-04-02 09:56 | 139196.5 | 360.0014 | 3 | 16 | 4.292151 | 3.260099 | 2.122686 | 0 | 8.758131 | 0
2018-04-02 09:58 | 139316.5 | 480.001 | 3 | 16 | 4.328374 | 3.260056 | 2.231372 | 0 | 9.226573 | 0
2018-04-02 10:00 | 139436.5 | 600.0014 | 3 | 16 | 4.366738 | 3.26013 | 2.340038 | 0 | 9.698989 | 0
2018-04-02 10:02 | 139556.5 | 720.0003 | 3 | 16 | 4.400382 | 3.141081 | 2.448352 | 0 | 10.17407 | 0
2018-04-02 10:04 | 139676.5 | 840.0007 | 3 | 16 | 4.400386 | 2.626265 | 2.544041 | 0 | 10.59514 | 0
2018-04-02 10:06 | 139796.5 | 960.001 | 3 | 16 | 4.400385 | 2.217543 | 2.624542 | 0 | 10.94938 | 0
2018-04-02 10:08 | 139916.5 | 1080.0007 | 3 | 16 | 4.400345 | 1.880735 | 2.692659 | 0 | 11.24911 | 0
2018-04-02 10:10 | 140036.5 | 1200.0002 | 3 | 16 | 4.400368 | 1.604845 | 2.75061 | 0 | 11.50412 | 0
2018-04-02 10:12 | 140156.5 | 1320.0006 | 3 | 16 | 4.400372 | 1.37674 | 2.800171 | 0 | 11.72221 | 0
2018-04-02 10:14 | 140276.5 | 1440.0019 | 3 | 16 | 4.400325 | 1.187235 | 2.842805 | 0 | 11.90981 | 0
2018-04-02 10:16 | 140396.5 | 1560.0014 | 3 | 16 | 4.400327 | 1.030186 | 2.879689 | 0 | 12.07212 | 0
2018-04-02 10:18 | 140516.5 | 1680.0002 | 3 | 16 | 4.400357 | 0.8998928 | 2.911802 | 0 | 12.21342 | 0
2018-04-02 10:20 | 140636.5 | 1800.0014 | 3 | 16 | 4.400337 | 0.7895298 | 2.939893 | 0 | 12.33703 | 0
2018-04-02 10:22 | 140756.5 | 1920.001 | 3 | 16 | 4.40034 | 0.6966476 | 2.964617 | 0 | 12.44583 | 0
2018-04-02 10:23 | 140821.2 | 1984.6712 | 3 | 16 | 4.400317 | 0.6519947 | 2.976727 | 0 | 12.49911 | 0
2018-04-02 10:25 | 140941.2 | 120.0014 | 4 | 16 | 4.349694 | 0 | 2.976727 | 0 | 12.49911 | 0
2018-04-02 10:27 | 141061.2 | 240.0002 | 4 | 16 | 4.346 | 0 | 2.976727 | 0 | 12.49911 | 0
2018-04-02 10:28 | 141121.2 | 300.003 | 4 | 16 | 4.344899 | 0 | 2.976727 | 0 | 12.49911 | 0
2018-04-02 10:30 | 141241.3 | 120.0015 | 5 | 16 | 4.160085 | -2.281897 | 2.976727 | 0.07604145 | 12.49911 | 0.3181766
2018-04-02 10:32 | 141361.3 | 240.001 | 5 | 16 | 4.128688 | -2.281908 | 2.976727 | 0.1521115 | 12.49911 | 0.6334192
2018-04-02 10:34 | 141481.3 | 360.0015 | 5 | 16 | 4.098929 | -2.281835 | 2.976727 | 0.228181 | 12.49911 | 0.94635
2018-04-02 10:36 | 141601.3 | 480.0011 | 5 | 16 | 4.069589 | -2.281923 | 2.976727 | 0.3042434 | 12.49911 | 1.257006
2018-04-02 10:38 | 141721.3 | 600.0006 | 5 | 16 | 4.040577 | -2.281941 | 2.976727 | 0.3803039 | 12.49911 | 1.565436
2018-04-02 10:40 | 141841.3 | 720.0003 | 5 | 16 | 4.011857 | -2.282193 | 2.976727 | 0.456355 | 12.49911 | 1.871632
2018-04-02 10:42 | 141961.3 | 840.0007 | 5 | 16 | 3.983542 | -2.281861 | 2.976727 | 0.5324315 | 12.49911 | 2.175761
2018-04-02 10:44 | 142081.3 | 960.0003 | 5 | 16 | 3.955685 | -2.281851 | 2.976727 | 0.6084926 | 12.49911 | 2.477691
2018-04-02 10:46 | 142201.3 | 1080.0007 | 5 | 16 | 3.928435 | -2.281906 | 2.976727 | 0.6845478 | 12.49911 | 2.7775
2018-04-02 10:48 | 142321.3 | 1200.0012 | 5 | 16 | 3.901984 | -2.282226 | 2.976727 | 0.760614 | 12.49911 | 3.075312
2018-04-02 10:50 | 142441.3 | 1320.0007 | 5 | 16 | 3.876465 | -2.281878 | 2.976727 | 0.8366771 | 12.49911 | 3.371132
2018-04-02 10:52 | 142561.3 | 1440.0003 | 5 | 16 | 3.851946 | -2.282015 | 2.976727 | 0.9127383 | 12.49911 | 3.665041
2018-04-02 10:54 | 142681.3 | 1560.0015 | 5 | 16 | 3.828605 | -2.281882 | 2.976727 | 0.9887991 | 12.49911 | 3.957127
2018-04-02 10:56 | 142801.3 | 1680.001 | 5 | 16 | 3.806479 | -2.281943 | 2.976727 | 1.064861 | 12.49911 | 4.24749
2018-04-02 10:58 | 142921.3 | 1800.0015 | 5 | 16 | 3.785286 | -2.281929 | 2.976727 | 1.140915 | 12.49911 | 4.536176
2018-04-02 11:00 | 143041.3 | 1920.0011 | 5 | 16 | 3.765015 | -2.281976 | 2.976727 | 1.216985 | 12.49911 | 4.823346
2018-04-02 11:02 | 143161.3 | 2040.0006 | 5 | 16 | 3.745772 | -2.281974 | 2.976727 | 1.293046 | 12.49911 | 5.108979
2018-04-02 11:04 | 143281.3 | 2160.0011 | 5 | 16 | 3.727579 | -2.282007 | 2.976727 | 1.369105 | 12.49911 | 5.393181
2018-04-02 11:06 | 143401.3 | 2280.0007 | 5 | 16 | 3.710289 | -2.281872 | 2.976727 | 1.445164 | 12.49911 | 5.676034
2018-04-02 11:08 | 143521.3 | 2400.0011 | 5 | 16 | 3.693864 | -2.281856 | 2.976727 | 1.521212 | 12.49911 | 5.957564
2018-04-02 11:10 | 143641.3 | 2520.0007 | 5 | 16 | 3.678341 | -2.2818 | 2.976727 | 1.597286 | 12.49911 | 6.237975
2018-04-02 11:12 | 143761.3 | 2640.0003 | 5 | 16 | 3.663782 | -2.28194 | 2.976727 | 1.673349 | 12.49911 | 6.517204
2018-04-02 11:14 | 143881.3 | 2760.0015 | 5 | 16 | 3.650176 | -2.281853 | 2.976727 | 1.74941 | 12.49911 | 6.795349
2018-04-02 11:16 | 144001.3 | 2880.0022 | 5 | 16 | 3.63753 | -2.281911 | 2.976727 | 1.825481 | 12.49911 | 7.072535
2018-04-02 11:18 | 144121.3 | 3000.0006 | 5 | 16 | 3.625863 | -2.282002 | 2.976727 | 1.901532 | 12.49911 | 7.348722
2018-04-02 11:20 | 144241.3 | 3120.0003 | 5 | 16 | 3.614951 | -2.281884 | 2.976727 | 1.977603 | 12.49911 | 7.624125
2018-04-02 11:22 | 144361.3 | 3240.0015 | 5 | 16 | 3.604475 | -2.282025 | 2.976727 | 2.053653 | 12.49911 | 7.898641
2018-04-02 11:24 | 144481.3 | 3360.0011 | 5 | 16 | 3.594172 | -2.281872 | 2.976727 | 2.129712 | 12.49911 | 8.172406
2018-04-02 11:26 | 144601.3 | 3480.0015 | 5 | 16 | 3.583564 | -2.281837 | 2.976727 | 2.205784 | 12.49911 | 8.44542
2018-04-02 11:28 | 144721.3 | 3600.001 | 5 | 16 | 3.572363 | -2.281898 | 2.976727 | 2.281845 | 12.49911 | 8.717568
2018-04-02 11:30 | 144841.3 | 3720.0015 | 5 | 16 | 3.560556 | -2.281954 | 2.976727 | 2.357912 | 12.49911 | 8.988862
2018-04-02 11:32 | 144961.3 | 3840.0002 | 5 | 16 | 3.547875 | -2.281892 | 2.976727 | 2.433971 | 12.49911 | 9.259199
2018-04-02 11:34 | 145081.3 | 3960.0015 | 5 | 16 | 3.533669 | -2.281935 | 2.976727 | 2.510032 | 12.49911 | 9.528527
2018-04-02 11:36 | 145201.3 | 4080.0003 | 5 | 16 | 3.516052 | -2.281913 | 2.976727 | 2.586085 | 12.49911 | 9.796632
2018-04-02 11:38 | 145321.3 | 4200.0007 | 5 | 16 | 3.49339 | -2.28194 | 2.976727 | 2.662156 | 12.49911 | 10.06327
2018-04-02 11:40 | 145441.3 | 4320.0011 | 5 | 16 | 3.463298 | -2.281927 | 2.976727 | 2.738216 | 12.49911 | 10.3279
2018-04-02 11:42 | 145561.3 | 4440.0015 | 5 | 16 | 3.41599 | -2.281982 | 2.976727 | 2.814268 | 12.49911 | 10.58965
2018-04-02 11:44 | 145681.3 | 4560.0011 | 5 | 16 | 3.324007 | -2.281847 | 2.976727 | 2.890328 | 12.49911 | 10.84647
2018-04-02 11:46 | 145801.3 | 4680.0015 | 5 | 16 | 3.065822 | -2.281947 | 2.976727 | 2.966412 | 12.49911 | 11.09149
2018-04-02 11:46 | 145814.9 | 4693.5628 | 5 | 16 | 2.99998 | -2.281908 | 2.976727 | 2.974984 | 12.49911 | 11.11751
2018-04-02 11:48 | 145934.9 | 120.0013 | 6 | 16 | 3.232913 | 0 | 2.976727 | 2.974984 | 12.49911 | 11.11751
2018-04-02 11:50 | 146054.9 | 240.0001 | 6 | 16 | 3.245402 | 0 | 2.976727 | 2.974984 | 12.49911 | 11.11751
2018-04-02 11:51 | 146114.9 | 300.0028 | 6 | 16 | 3.249568 | 0 | 2.976727 | 2.974984 | 12.49911 | 11.11751
2018-04-02 11:51 | 146114.9 | 0.0024 | 7 | 17 | 3.249557 | 0 | 0 | 0 | 0 | 0
2018-04-02 11:53 | 146235 | 120.0013 | 2 | 17 | 3.981153 | 4.890175 | 0.1623423 | 1.051e-09 | 0.6223668 | 3.415e-09
2018-04-02 11:55 | 146355 | 240.0002 | 2 | 17 | 4.027264 | 4.889841 | 0.3252892 | 1.051e-09 | 1.275366 | 3.415e-09
2018-04-02 11:57 | 146475 | 360.0006 | 2 | 17 | 4.064221 | 4.889912 | 0.4883375 | 1.051e-09 | 1.935107 | 3.415e-09
2018-04-02 11:59 | 146595 | 480.001 | 2 | 17 | 4.094907 | 4.890047 | 0.6513238 | 1.051e-09 | 2.600085 | 3.415e-09
2018-04-02 12:01 | 146715 | 600.0006 | 2 | 17 | 4.121279 | 4.890133 | 0.8143038 | 1.051e-09 | 3.269674 | 3.415e-09
2018-04-02 12:03 | 146835 | 720.0002 | 2 | 17 | 4.145042 | 4.88994 | 0.9773167 | 1.051e-09 | 3.943436 | 3.415e-09
2018-04-02 12:05 | 146955 | 840.0006 | 2 | 17 | 4.170499 | 4.890102 | 1.14032 | 1.051e-09 | 4.621131 | 3.415e-09
2018-04-02 12:07 | 147075 | 960.001 | 2 | 17 | 4.198538 | 4.890139 | 1.303325 | 1.051e-09 | 5.30319 | 3.415e-09
2018-04-02 12:09 | 147195 | 1080.0015 | 2 | 17 | 4.200355 | 4.426939 | 1.458775 | 1.051e-09 | 5.956135 | 3.415e-09
2018-04-02 12:11 | 147315 | 1200.0011 | 2 | 17 | 4.200392 | 3.969408 | 1.598715 | 1.051e-09 | 6.543934 | 3.415e-09
2018-04-02 12:13 | 147435 | 1320.0014 | 2 | 17 | 4.200394 | 3.528086 | 1.7236 | 1.051e-09 | 7.068501 | 3.415e-09
2018-04-02 12:15 | 147511.3 | 1396.3154 | 2 | 17 | 4.200385 | 3.259983 | 1.795539 | 1.051e-09 | 7.370671 | 3.415e-09
2018-04-02 12:17 | 147631.3 | 120.0006 | 3 | 17 | 4.227012 | 3.260159 | 1.903604 | 5.04e-09 | 7.825909 | 1.9635e-08
2018-04-02 12:19 | 147751.3 | 240.0001 | 3 | 17 | 4.258189 | 3.260174 | 2.012405 | 5.04e-09 | 8.287479 | 1.9635e-08
2018-04-02 12:21 | 147871.3 | 360.0014 | 3 | 17 | 4.292015 | 3.260139 | 2.121096 | 5.04e-09 | 8.75212 | 1.9635e-08
2018-04-02 12:23 | 147991.3 | 480.0008 | 3 | 17 | 4.328197 | 3.260092 | 2.229758 | 5.04e-09 | 9.220442 | 1.9635e-08
2018-04-02 12:25 | 148111.3 | 600.0004 | 3 | 17 | 4.366614 | 3.260172 | 2.338423 | 5.04e-09 | 9.692839 | 1.9635e-08
2018-04-02 12:27 | 148231.3 | 720.0009 | 3 | 17 | 4.400395 | 3.142363 | 2.446754 | 5.04e-09 | 10.16798 | 1.9635e-08
2018-04-02 12:29 | 148351.3 | 840 | 3 | 17 | 4.400398 | 2.628241 | 2.542471 | 5.04e-09 | 10.58917 | 1.9635e-08
2018-04-02 12:31 | 148471.3 | 960.0001 | 3 | 17 | 4.400374 | 2.218771 | 2.623028 | 5.04e-09 | 10.94365 | 1.9635e-08
2018-04-02 12:33 | 148591.3 | 1080.0013 | 3 | 17 | 4.400374 | 1.882845 | 2.691194 | 5.04e-09 | 11.24361 | 1.9635e-08
2018-04-02 12:35 | 148711.3 | 1200.0002 | 3 | 17 | 4.400390625 | 1.60672 | 2.749202 | 5.04e-09 | 11.49887 | 1.9635e-08
2018-04-02 12:37 | 148831.3 | 1320.0013 | 3 | 17 | 4.400339 | 1.377644 | 2.798818 | 5.04e-09 | 11.71719 | 1.9635e-08
2018-04-02 12:39 | 148951.3 | 1440.0002 | 3 | 17 | 4.400349 | 1.188927 | 2.841503 | 5.04e-09 | 11.90502 | 1.9635e-08
2018-04-02 12:41 | 149071.3 | 1560.0006 | 3 | 17 | 4.400325 | 1.031315 | 2.878448 | 5.04e-09 | 12.06759 | 1.9635e-08
2018-04-02 12:43 | 149191.3 | 1680.001 | 3 | 17 | 4.400331 | 0.9007835 | 2.910593 | 5.04e-09 | 12.20904 | 1.9635e-08
2018-04-02 12:45 | 149311.3 | 1800.0005 | 3 | 17 | 4.400339 | 0.7904701 | 2.938729 | 5.04e-09 | 12.33285 | 1.9635e-08
2018-04-02 12:47 | 149431.3 | 1920.0001 | 3 | 17 | 4.40033 | 0.6978703 | 2.963489 | 5.04e-09 | 12.4418 | 1.9635e-08
2018-04-02 12:48 | 149498.1 | 1986.7576 | 3 | 17 | 4.40033 | 0.6519909 | 2.975996 | 5.04e-09 | 12.49684 | 1.9635e-08
2018-04-02 12:50 | 149618.1 | 120.0005 | 4 | 17 | 4.349662 | 0 | 2.975996 | 5.04e-09 | 12.49684 | 1.9635e-08
2018-04-02 12:52 | 149738.1 | 240 | 4 | 17 | 4.345958 | 0 | 2.975996 | 5.04e-09 | 12.49684 | 1.9635e-08
2018-04-02 12:53 | 149798.1 | 300.0004 | 4 | 17 | 4.344851 | 0 | 2.975996 | 5.04e-09 | 12.49684 | 1.9635e-08
2018-04-02 12:55 | 149918.2 | 120.0014 | 5 | 17 | 4.159852 | -2.281856 | 2.975996 | 0.07605041 | 12.49684 | 0.3182
2018-04-02 12:57 | 150038.2 | 240.0002 | 5 | 17 | 4.128417 | -2.281804 | 2.975996 | 0.1521129 | 12.49684 | 0.6333916
2018-04-02 12:59 | 150158.2 | 360.0006 | 5 | 17 | 4.098635 | -2.281876 | 2.975996 | 0.2281734 | 12.49684 | 0.9462636
2018-04-02 13:01 | 150278.2 | 480.001 | 5 | 17 | 4.069315 | -2.281856 | 2.975996 | 0.3042435 | 12.49684 | 1.25693
2018-04-02 13:03 | 150398.2 | 600.0014 | 5 | 17 | 4.040298 | -2.281878 | 2.975996 | 0.3803044 | 12.49684 | 1.56534
2018-04-02 13:05 | 150518.2 | 720.0001 | 5 | 17 | 4.011581 | -2.282019 | 2.975996 | 0.4563602 | 12.49684 | 1.871534
2018-04-02 13:07 | 150638.2 | 840.0005 | 5 | 17 | 3.983219 | -2.281919 | 2.975996 | 0.5324238 | 12.49684 | 2.175588
2018-04-02 13:09 | 150758.2 | 960.001 | 5 | 17 | 3.955372 | -2.281849 | 2.975996 | 0.6084842 | 12.49684 | 2.477492
2018-04-02 13:11 | 150878.2 | 1080.0013 | 5 | 17 | 3.928147 | -2.281956 | 2.975996 | 0.6845453 | 12.49684 | 2.777302
2018-04-02 13:13 | 150998.2 | 1200.001 | 5 | 17 | 3.90168 | -2.281923 | 2.975996 | 0.7606128 | 12.49684 | 3.075095
2018-04-02 13:15 | 151118.2 | 1320.0014 | 5 | 17 | 3.876157 | -2.281892 | 2.975996 | 0.8366707 | 12.49684 | 3.370872
2018-04-02 13:17 | 151238.2 | 1440.001 | 5 | 17 | 3.851641 | -2.282099 | 2.975996 | 0.9127322 | 12.49684 | 3.66476
2018-04-02 13:19 | 151358.2 | 1560.0006 | 5 | 17 | 3.828298 | -2.282017 | 2.975996 | 0.9887756 | 12.49684 | 3.956757
2018-04-02 13:21 | 151478.2 | 1680.001 | 5 | 17 | 3.806219 | -2.281911 | 2.975996 | 1.064845 | 12.49684 | 4.247128
2018-04-02 13:23 | 151598.2 | 1800.0014 | 5 | 17 | 3.785048 | -2.281919 | 2.975996 | 1.140914 | 12.49684 | 4.535851
2018-04-02 13:25 | 151718.2 | 1920.0002 | 5 | 17 | 3.764797 | -2.281884 | 2.975996 | 1.216979 | 12.49684 | 4.822984
2018-04-02 13:27 | 151838.2 | 2040.0006 | 5 | 17 | 3.745617 | -2.281963 | 2.975996 | 1.293037 | 12.49684 | 5.108591
2018-04-02 13:29 | 151958.2 | 2160.001 | 5 | 17 | 3.727427 | -2.2819 | 2.975996 | 1.369103 | 12.49684 | 5.392807
2018-04-02 13:31 | 152078.2 | 2280.0006 | 5 | 17 | 3.710141 | -2.281938 | 2.975996 | 1.445164 | 12.49684 | 5.675656
2018-04-02 13:33 | 152198.2 | 2400.001 | 5 | 17 | 3.693757 | -2.28196 | 2.975996 | 1.521215 | 12.49684 | 5.957188
2018-04-02 13:35 | 152318.2 | 2520.0005 | 5 | 17 | 3.678237 | -2.281999 | 2.975996 | 1.59728 | 12.49684 | 6.237556
2018-04-02 13:37 | 152438.2 | 2640.0002 | 5 | 17 | 3.663666 | -2.281902 | 2.975996 | 1.67334 | 12.49684 | 6.516763
2018-04-02 13:39 | 152558.2 | 2760.0014 | 5 | 17 | 3.650079 | -2.281874 | 2.975996 | 1.749419 | 12.49684 | 6.794968
2018-04-02 13:41 | 152678.2 | 2880.001 | 5 | 17 | 3.637464 | -2.281984 | 2.975996 | 1.825475 | 12.49684 | 7.072094
2018-04-02 13:43 | 152798.2 | 3000.0006 | 5 | 17 | 3.625802 | -2.282007 | 2.975996 | 1.901536 | 12.49684 | 7.348313
2018-04-02 13:45 | 152918.2 | 3120.001 | 5 | 17 | 3.614869 | -2.281931 | 2.975996 | 1.977601 | 12.49684 | 7.62369
2018-04-02 13:47 | 153038.2 | 3240.0014 | 5 | 17 | 3.604426 | -2.281882 | 2.975996 | 2.053658 | 12.49684 | 7.898229
2018-04-02 13:49 | 153158.2 | 3360.001 | 5 | 17 | 3.5941 | -2.281963 | 2.975996 | 2.12972 | 12.49684 | 8.171996
2018-04-02 13:51 | 153278.2 | 3480.0006 | 5 | 17 | 3.58349 | -2.281861 | 2.975996 | 2.205779 | 12.49684 | 8.44496
2018-04-02 13:53 | 153398.2 | 3600.001 | 5 | 17 | 3.572281 | -2.281949 | 2.975996 | 2.281846 | 12.49684 | 8.717122
2018-04-02 13:55 | 153518.2 | 3720.0005 | 5 | 17 | 3.560442 | -2.28187 | 2.975996 | 2.357905 | 12.49684 | 8.98838
2018-04-02 13:57 | 153638.2 | 3840.001 | 5 | 17 | 3.547706 | -2.281958 | 2.975996 | 2.433972 | 12.49684 | 9.258734
2018-04-02 13:59 | 153758.2 | 3960.0013 | 5 | 17 | 3.533479 | -2.282111 | 2.975996 | 2.510024 | 12.49684 | 9.528016
2018-04-02 14:01 | 153878.2 | 4080.001 | 5 | 17 | 3.515869 | -2.282019 | 2.975996 | 2.586076 | 12.49684 | 9.796107
2018-04-02 14:03 | 153998.2 | 4200.0005 | 5 | 17 | 3.493135 | -2.281938 | 2.975996 | 2.662146 | 12.49684 | 10.06273
2018-04-02 14:05 | 154118.2 | 4320.0017 | 5 | 17 | 3.462949 | -2.281913 | 2.975996 | 2.738215 | 12.49684 | 10.32737
2018-04-02 14:07 | 154238.2 | 4440.0014 | 5 | 17 | 3.41532 | -2.281968 | 2.975996 | 2.81429 | 12.49684 | 10.58916
2018-04-02 14:09 | 154358.2 | 4560.0002 | 5 | 17 | 3.322618 | -2.281917 | 2.975996 | 2.890341 | 12.49684 | 10.84587
2018-04-02 14:11 | 154478.2 | 4680.0014 | 5 | 17 | 3.061235 | -2.281925 | 2.975996 | 2.966404 | 12.49684 | 11.09064
2018-04-02 14:11 | 154490.7 | 4692.4874 | 5 | 17 | 2.999967 | -2.282074 | 2.975996 | 2.974325 | 12.49684 | 11.11466
2018-04-02 14:13 | 154610.7 | 120.0004 | 6 | 17 | 3.233115 | 0 | 2.975996 | 2.974325 | 12.49684 | 11.11466
2018-04-02 14:15 | 154730.7 | 240.0008 | 6 | 17 | 3.245606 | 0 | 2.975996 | 2.974325 | 12.49684 | 11.11466
2018-04-02 14:16 | 154790.8 | 300.002 | 6 | 17 | 3.249774 | 0 | 2.975996 | 2.974325 | 12.49684 | 11.11466
2018-04-02 14:16 | 154790.8 | 0.0024 | 7 | 18 | 3.249842 | 0 | 0 | 0 | 0 | 0
2018-04-02 14:18 | 154910.8 | 120.0006 | 2 | 18 | 3.981257 | 4.890085 | 0.1623294 | 1.93e-09 | 0.6223466 | 6.272e-09
2018-04-02 14:20 | 155030.8 | 240.0011 | 2 | 18 | 4.02735 | 4.890125 | 0.3252683 | 1.93e-09 | 1.27533 | 6.272e-09
2018-04-02 14:22 | 155150.8 | 360.0007 | 2 | 18 | 4.06429 | 4.890028 | 0.4883303 | 1.93e-09 | 1.935139 | 6.272e-09
2018-04-02 14:24 | 155270.8 | 480.0002 | 2 | 18 | 4.09503 | 4.890104 | 0.6513208 | 1.93e-09 | 2.60015 | 6.272e-09
2018-04-02 14:26 | 155390.8 | 600.0006 | 2 | 18 | 4.121284 | 4.890221 | 0.8143059 | 1.93e-09 | 3.269775 | 6.272e-09
2018-04-02 14:28 | 155510.8 | 720.0002 | 2 | 18 | 4.145008 | 4.890099 | 0.9772923 | 1.93e-09 | 3.943423 | 6.272e-09
2018-04-02 14:30 | 155630.8 | 840.0014 | 2 | 18 | 4.170386 | 4.8901 | 1.140265 | 1.93e-09 | 4.620978 | 6.272e-09
2018-04-02 14:32 | 155750.8 | 960.001 | 2 | 18 | 4.198557 | 4.890165 | 1.303264 | 1.93e-09 | 5.303002 | 6.272e-09
2018-04-02 14:34 | 155870.8 | 1080.0014 | 2 | 18 | 4.200357 | 4.427448 | 1.458789 | 1.93e-09 | 5.956261 | 6.272e-09
2018-04-02 14:36 | 155990.8 | 1200.0001 | 2 | 18 | 4.20038 | 3.970013 | 1.598715 | 1.93e-09 | 6.544002 | 6.272e-09
2018-04-02 14:38 | 156110.8 | 1320.0014 | 2 | 18 | 4.200381 | 3.529917 | 1.723674 | 1.93e-09 | 7.068878 | 6.272e-09
2018-04-02 14:39 | 156187.5 | 1396.617 | 2 | 18 | 4.200408 | 3.259993 | 1.795906 | 1.93e-09 | 7.37228 | 6.272e-09
2018-04-02 14:41 | 156307.5 | 120.0007 | 3 | 18 | 4.227038 | 3.260143 | 1.904146 | 1.93e-09 | 7.828259 | 6.272e-09
2018-04-02 14:43 | 156427.5 | 240.0002 | 3 | 18 | 4.258307 | 3.260151 | 2.012778 | 1.93e-09 | 8.289124 | 6.272e-09
2018-04-02 14:45 | 156547.5 | 360.0006 | 3 | 18 | 4.292171 | 3.260151 | 2.121416 | 1.93e-09 | 8.753555 | 6.272e-09
2018-04-02 14:47 | 156667.5 | 480.0001 | 3 | 18 | 4.328412 | 3.260164 | 2.230129 | 1.93e-09 | 9.22212 | 6.272e-09
2018-04-02 14:49 | 156787.5 | 600.0017 | 3 | 18 | 4.366847 | 3.260029 | 2.338807 | 1.93e-09 | 9.694592 | 6.272e-09
2018-04-02 14:51 | 156907.5 | 720.0002 | 3 | 18 | 4.400396 | 3.139227 | 2.447117 | 1.93e-09 | 10.16966 | 6.272e-09
2018-04-02 14:53 | 157027.5 | 840.0005 | 3 | 18 | 4.400379 | 2.624958 | 2.542746 | 1.93e-09 | 10.59047 | 6.272e-09
2018-04-02 14:55 | 157147.5 | 960.0001 | 3 | 18 | 4.400395 | 2.217194 | 2.623239 | 1.93e-09 | 10.94467 | 6.272e-09
2018-04-02 14:57 | 157267.5 | 1080.0014 | 3 | 18 | 4.400381 | 1.881348 | 2.691355 | 1.93e-09 | 11.24441 | 6.272e-09
2018-04-02 14:59 | 157387.5 | 1200.0002 | 3 | 18 | 4.400372 | 1.604559 | 2.749299 | 1.93e-09 | 11.49938 | 6.272e-09
2018-04-02 15:01 | 157507.5 | 1320.0006 | 3 | 18 | 4.400337 | 1.376568 | 2.798871 | 1.93e-09 | 11.71751 | 6.272e-09
2018-04-02 15:03 | 157627.5 | 1440.001 | 3 | 18 | 4.400373 | 1.188538 | 2.841517 | 1.93e-09 | 11.90517 | 6.272e-09
2018-04-02 15:05 | 157747.5 | 1560.0007 | 3 | 18 | 4.400342 | 1.031582 | 2.878436 | 1.93e-09 | 12.06763 | 6.272e-09
2018-04-02 15:07 | 157867.5 | 1680.0002 | 3 | 18 | 4.400334 | 0.8999405 | 2.91056 | 1.93e-09 | 12.20899 | 6.272e-09
2018-04-02 15:09 | 157987.5 | 1800.0005 | 3 | 18 | 4.400337 | 0.7901058 | 2.938684 | 1.93e-09 | 12.33274 | 6.272e-09
2018-04-02 15:11 | 158107.5 | 1920.0001 | 3 | 18 | 4.400329 | 0.6968575 | 2.963423 | 1.93e-09 | 12.4416 | 6.272e-09
2018-04-02 15:12 | 158174.6 | 1987.1282 | 3 | 18 | 4.400362 | 0.6519909 | 2.975985 | 1.93e-09 | 12.49688 | 6.272e-09
2018-04-02 15:14 | 158294.6 | 120.0015 | 4 | 18 | 4.349769 | 0 | 2.975985 | 1.93e-09 | 12.49688 | 6.272e-09
2018-04-02 15:16 | 158414.6 | 240.0002 | 4 | 18 | 4.346045 | 0 | 2.975985 | 1.93e-09 | 12.49688 | 6.272e-09
2018-04-02 15:17 | 158474.6 | 300.0031 | 4 | 18 | 4.344946 | 0 | 2.975985 | 1.93e-09 | 12.49688 | 6.272e-09
2018-04-02 15:19 | 158594.7 | 120.0006 | 5 | 18 | 4.159856 | -2.281824 | 2.975985 | 0.07604951 | 12.49688 | 0.3181973
2018-04-02 15:21 | 158714.7 | 240.0002 | 5 | 18 | 4.128412 | -2.282001 | 2.975985 | 0.1520988 | 12.49688 | 0.6333349
2018-04-02 15:23 | 158834.7 | 360.0014 | 5 | 18 | 4.098616 | -2.281898 | 2.975985 | 0.2281718 | 12.49688 | 0.946258
2018-04-02 15:25 | 158954.7 | 480.0009 | 5 | 18 | 4.069303 | -2.28194 | 2.975985 | 0.3041848 | 12.49688 | 1.256691
2018-04-02 15:27 | 159074.7 | 600.0014 | 5 | 18 | 4.040288 | -2.281872 | 2.975985 | 0.380298 | 12.49688 | 1.565314
2018-04-02 15:29 | 159194.7 | 720.0001 | 5 | 18 | 4.011554 | -2.281966 | 2.975985 | 0.4563295 | 12.49688 | 1.871409
2018-04-02 15:31 | 159314.7 | 840.0013 | 5 | 18 | 3.983214 | -2.281947 | 2.975985 | 0.5324388 | 12.49688 | 2.175645
2018-04-02 15:33 | 159434.7 | 960.0002 | 5 | 18 | 3.955313 | -2.281886 | 2.975985 | 0.6084941 | 12.49688 | 2.477525
2018-04-02 15:35 | 159554.7 | 1080.0022 | 5 | 18 | 3.92807 | -2.28192 | 2.975985 | 0.6845557 | 12.49688 | 2.777333
2018-04-02 15:37 | 159674.7 | 1200.0002 | 5 | 18 | 3.901607 | -2.281935 | 2.975985 | 0.760611 | 12.49688 | 3.075072
2018-04-02 15:39 | 159794.7 | 1320.0014 | 5 | 18 | 3.876033 | -2.281956 | 2.975985 | 0.8366664 | 12.49688 | 3.370831
2018-04-02 15:41 | 159914.7 | 1440.0002 | 5 | 18 | 3.851531 | -2.281888 | 2.975985 | 0.9127324 | 12.49688 | 3.664727
2018-04-02 15:43 | 160034.7 | 1560.0007 | 5 | 18 | 3.828206 | -2.281933 | 2.975985 | 0.9888009 | 12.49688 | 3.956813
2018-04-02 15:45 | 160154.7 | 1680.0002 | 5 | 18 | 3.806083 | -2.281818 | 2.975985 | 1.064857 | 12.49688 | 4.247123
2018-04-02 15:47 | 160274.7 | 1800.0007 | 5 | 18 | 3.784897 | -2.281837 | 2.975985 | 1.140928 | 12.49688 | 4.535846
2018-04-02 15:49 | 160394.7 | 1920.0011 | 5 | 18 | 3.764627 | -2.281902 | 2.975985 | 1.216974 | 12.49688 | 4.822896
2018-04-02 15:51 | 160514.7 | 2040.0015 | 5 | 18 | 3.745408 | -2.281997 | 2.975985 | 1.293051 | 12.49688 | 5.108558
2018-04-02 15:53 | 160634.7 | 2160.0002 | 5 | 18 | 3.727228 | -2.281968 | 2.975985 | 1.369113 | 12.49688 | 5.392743
2018-04-02 15:55 | 160754.7 | 2280.0006 | 5 | 18 | 3.70997 | -2.281886 | 2.975985 | 1.445177 | 12.49688 | 5.675588
2018-04-02 15:57 | 160874.7 | 2400.0001 | 5 | 18 | 3.693583 | -2.281956 | 2.975985 | 1.521238 | 12.49688 | 5.957143
2018-04-02 15:59 | 160994.7 | 2520.0014 | 5 | 18 | 3.678069 | -2.281892 | 2.975985 | 1.597298 | 12.49688 | 6.237481
2018-04-02 16:01 | 161114.7 | 2640.0002 | 5 | 18 | 3.663469 | -2.282042 | 2.975985 | 1.673346 | 12.49688 | 6.516632
2018-04-02 16:03 | 161234.7 | 2760.0006 | 5 | 18 | 3.649897 | -2.28187 | 2.975985 | 1.749421 | 12.49688 | 6.794809
2018-04-02 16:05 | 161354.7 | 2880.001 | 5 | 18 | 3.637269 | -2.281847 | 2.975985 | 1.825483 | 12.49688 | 7.071939
2018-04-02 16:07 | 161474.7 | 3000.0014 | 5 | 18 | 3.625589 | -2.281902 | 2.975985 | 1.901533 | 12.49688 | 7.348104
2018-04-02 16:09 | 161594.7 | 3120.0003 | 5 | 18 | 3.614663 | -2.281988 | 2.975985 | 1.977595 | 12.49688 | 7.623453
2018-04-02 16:11 | 161714.7 | 3240.0007 | 5 | 18 | 3.604218 | -2.281863 | 2.975985 | 2.053661 | 12.49688 | 7.898005
2018-04-02 16:13 | 161834.7 | 3360.0002 | 5 | 18 | 3.593901 | -2.281919 | 2.975985 | 2.129729 | 12.49688 | 8.171781
2018-04-02 16:15 | 161954.7 | 3480.0007 | 5 | 18 | 3.583303 | -2.281878 | 2.975985 | 2.205784 | 12.49688 | 8.444715
2018-04-02 16:17 | 162074.7 | 3600.001 | 5 | 18 | 3.5721 | -2.281963 | 2.975985 | 2.281844 | 12.49688 | 8.716842
2018-04-02 16:19 | 162194.7 | 3720.0014 | 5 | 18 | 3.560234 | -2.281958 | 2.975985 | 2.357913 | 12.49688 | 8.988121
2018-04-02 16:21 | 162314.7 | 3840.001 | 5 | 18 | 3.547494 | -2.281995 | 2.975985 | 2.433969 | 12.49688 | 9.258417
2018-04-02 16:23 | 162434.7 | 3960.0006 | 5 | 18 | 3.533249 | -2.282027 | 2.975985 | 2.510027 | 12.49688 | 9.527706
2018-04-02 16:25 | 162554.7 | 4080.0002 | 5 | 18 | 3.515585 | -2.282027 | 2.975985 | 2.586097 | 12.49688 | 9.795839
2018-04-02 16:27 | 162674.7 | 4200.0006 | 5 | 18 | 3.492833 | -2.281974 | 2.975985 | 2.662149 | 12.49688 | 10.06238
2018-04-02 16:29 | 162794.7 | 4320.001 | 5 | 18 | 3.462616 | -2.281886 | 2.975985 | 2.738222 | 12.49688 | 10.327
2018-04-02 16:31 | 162914.7 | 4440.0014 | 5 | 18 | 3.414956 | -2.281856 | 2.975985 | 2.81428 | 12.49688 | 10.58871
2018-04-02 16:33 | 163034.7 | 4560.0002 | 5 | 18 | 3.32217 | -2.281874 | 2.975985 | 2.890332 | 12.49688 | 10.84539
2018-04-02 16:35 | 163154.7 | 4680.0023 | 5 | 18 | 3.060559 | -2.281857 | 2.975985 | 2.966405 | 12.49688 | 11.09016
2018-04-02 16:35 | 163167.1 | 4692.3538 | 5 | 18 | 2.999994 | -2.282202 | 2.975985 | 2.974229 | 12.49688 | 11.11388
2018-04-02 16:37 | 163287.1 | 120.0006 | 6 | 18 | 3.233827 | 0 | 2.975985 | 2.974229 | 12.49688 | 11.11388
2018-04-02 16:39 | 163407.1 | 240.0011 | 6 | 18 | 3.246365 | 0 | 2.975985 | 2.974229 | 12.49688 | 11.11388
2018-04-02 16:40 | 163467.1 | 300.003 | 6 | 18 | 3.250536 | 0 | 2.975985 | 2.974229 | 12.49688 | 11.11388
2018-04-02 16:40 | 163467.1 | 0.0024 | 7 | 19 | 3.250459 | 0 | 0 | 0 | 0 | 0
2018-04-02 16:42 | 163587.2 | 120.0006 | 2 | 19 | 3.981792 | 4.889833 | 0.1623259 | 0 | 0.6224343 | 0
2018-04-02 16:44 | 163707.2 | 240.0026 | 2 | 19 | 4.027917 | 4.889914 | 0.3253245 | 0 | 1.275742 | 0
2018-04-02 16:46 | 163827.2 | 360.0007 | 2 | 19 | 4.064848 | 4.889797 | 0.4883175 | 0 | 1.935362 | 0
2018-04-02 16:48 | 163947.2 | 480.001 | 2 | 19 | 4.09557 | 4.889805 | 0.6513116 | 0 | 2.600477 | 0
2018-04-02 16:50 | 164067.2 | 600.0008 | 2 | 19 | 4.121894 | 4.890141 | 0.8143061 | 0 | 3.270234 | 0
2018-04-02 16:52 | 164187.2 | 720.0011 | 2 | 19 | 4.145576 | 4.890087 | 0.9772798 | 0 | 3.943925 | 0
2018-04-02 16:54 | 164307.2 | 840.0015 | 2 | 19 | 4.171028 | 4.890055 | 1.140246 | 0 | 4.621548 | 0
2018-04-02 16:56 | 164427.2 | 960.0012 | 2 | 19 | 4.199116 | 4.889835 | 1.303277 | 0 | 5.303814 | 0
2018-04-02 16:58 | 164547.2 | 1080.0015 | 2 | 19 | 4.200387 | 4.419651 | 1.458472 | 0 | 5.955686 | 0
2018-04-02 17:00 | 164667.2 | 1200.0002 | 2 | 19 | 4.200382 | 3.963543 | 1.598105 | 0 | 6.542199 | 0
2018-04-02 17:02 | 164787.2 | 1320.0015 | 2 | 19 | 4.200375 | 3.523087 | 1.722848 | 0 | 7.066169 | 0
2018-04-02 17:04 | 164862.4 | 1395.2202 | 2 | 19 | 4.200366 | 3.259975 | 1.793697 | 0 | 7.36376 | 0
2018-04-02 17:06 | 164982.5 | 120.0014 | 3 | 19 | 4.226989 | 3.260164 | 1.901886 | 0 | 7.81952 | 0
2018-04-02 17:08 | 165102.5 | 240.0003 | 3 | 19 | 4.25821 | 3.260061 | 2.010578 | 0 | 8.280631 | 0
2018-04-02 17:10 | 165222.5 | 360.0014 | 3 | 19 | 4.292022 | 3.260128 | 2.119223 | 0 | 8.745077 | 0
2018-04-02 17:12 | 165342.5 | 480.0011 | 3 | 19 | 4.32822 | 3.260208 | 2.227901 | 0 | 9.213471 | 0
2018-04-02 17:14 | 165462.5 | 600.0023 | 3 | 19 | 4.366595 | 3.260183 | 2.336563 | 0 | 9.685852 | 0
2018-04-02 17:16 | 165582.5 | 720.0011 | 3 | 19 | 4.40039 | 3.14381 | 2.44491 | 0 | 10.16106 | 0
2018-04-02 17:18 | 165702.5 | 840.0023 | 3 | 19 | 4.400373 | 2.629196 | 2.540675 | 0 | 10.58246 | 0
2018-04-02 17:20 | 165822.5 | 960.002 | 3 | 19 | 4.400397 | 2.221363 | 2.621285 | 0 | 10.93717 | 0
2018-04-02 17:22 | 165942.5 | 1080.0007 | 3 | 19 | 4.400364 | 1.883806 | 2.689514 | 0 | 11.23741 | 0
2018-04-02 17:24 | 166062.5 | 1200.0011 | 3 | 19 | 4.400372 | 1.60745 | 2.747555 | 0 | 11.49281 | 0
2018-04-02 17:26 | 166182.5 | 1320.0023 | 3 | 19 | 4.400364 | 1.379196 | 2.797206 | 0 | 11.71129 | 0
2018-04-02 17:28 | 166302.5 | 1440.0003 | 3 | 19 | 4.400348 | 1.190094 | 2.839927 | 0 | 11.89928 | 0
2018-04-02 17:30 | 166422.5 | 1560.0022 | 3 | 19 | 4.400352 | 1.032829 | 2.8769 | 0 | 12.06197 | 0
2018-04-02 17:32 | 166542.5 | 1680.0019 | 3 | 19 | 4.400347 | 0.9015541 | 2.909074 | 0 | 12.20355 | 0
2018-04-02 17:34 | 166662.5 | 1800.0006 | 3 | 19 | 4.400341 | 0.7913914 | 2.937245 | 0 | 12.32751 | 0
2018-04-02 17:36 | 166782.5 | 1920.001 | 3 | 19 | 4.400352 | 0.6989384 | 2.962036 | 0 | 12.4366 | 0
2018-04-02 17:37 | 166850.7 | 1988.2538 | 3 | 19 | 4.400318 | 0.6519947 | 2.974828 | 0 | 12.49289 | 0
2018-04-02 17:39 | 166970.7 | 120.0006 | 4 | 19 | 4.34964 | 0 | 2.974828 | 0 | 12.49289 | 0
2018-04-02 17:41 | 167090.7 | 240.0011 | 4 | 19 | 4.345913 | 0 | 2.974828 | 0 | 12.49289 | 0
2018-04-02 17:42 | 167150.7 | 300.0038 | 4 | 19 | 4.344782 | 0 | 2.974828 | 0 | 12.49289 | 0
2018-04-02 17:44 | 167270.8 | 120.0006 | 5 | 19 | 4.159549 | -2.282146 | 2.974828 | 0.07605097 | 12.49289 | 0.3181827
2018-04-02 17:46 | 167390.8 | 240.0003 | 5 | 19 | 4.12811 | -2.281999 | 2.974828 | 0.1521148 | 12.49289 | 0.6333578
2018-04-02 17:48 | 167510.8 | 360.0006 | 5 | 19 | 4.098371 | -2.281988 | 2.974828 | 0.2281771 | 12.49289 | 0.9462156
2018-04-02 17:50 | 167630.8 | 480.0011 | 5 | 19 | 4.069052 | -2.281963 | 2.974828 | 0.3042198 | 12.49289 | 1.25675
2018-04-02 17:52 | 167750.8 | 600.0014 | 5 | 19 | 4.040036 | -2.281999 | 2.974828 | 0.3803009 | 12.49289 | 1.565222
2018-04-02 17:54 | 167870.8 | 720.001 | 5 | 19 | 4.011354 | -2.281827 | 2.974828 | 0.4563564 | 12.49289 | 1.871396
2018-04-02 17:56 | 167990.8 | 840.0006 | 5 | 19 | 3.983002 | -2.281923 | 2.974828 | 0.5324168 | 12.49289 | 2.17542
2018-04-02 17:58 | 168110.8 | 960.0018 | 5 | 19 | 3.955124 | -2.281949 | 2.974828 | 0.6084884 | 12.49289 | 2.477349
2018-04-02 18:00 | 168230.8 | 1080.0014 | 5 | 19 | 3.92787 | -2.28192 | 2.974828 | 0.6845506 | 12.49289 | 2.777144
2018-04-02 18:02 | 168350.8 | 1200.0002 | 5 | 19 | 3.901415 | -2.281849 | 2.974828 | 0.760593 | 12.49289 | 3.074818
2018-04-02 18:04 | 168470.8 | 1320.0006 | 5 | 19 | 3.875881 | -2.281933 | 2.974828 | 0.8366632 | 12.49289 | 3.370621
2018-04-02 18:06 | 168590.8 | 1440.001 | 5 | 19 | 3.851393 | -2.281927 | 2.974828 | 0.9127301 | 12.49289 | 3.664509
2018-04-02 18:08 | 168710.8 | 1560.0006 | 5 | 19 | 3.828019 | -2.281898 | 2.974828 | 0.9887941 | 12.49289 | 3.956564
2018-04-02 18:10 | 168830.8 | 1680.0011 | 5 | 19 | 3.805947 | -2.282015 | 2.974828 | 1.06486 | 12.49289 | 4.246902
2018-04-02 18:12 | 168950.8 | 1800.0007 | 5 | 19 | 3.784756 | -2.281963 | 2.974828 | 1.140914 | 12.49289 | 4.535545
2018-04-02 18:14 | 169070.8 | 1920.001 | 5 | 19 | 3.764468 | -2.281997 | 2.974828 | 1.216971 | 12.49289 | 4.822625
2018-04-02 18:16 | 169190.8 | 2040.0006 | 5 | 19 | 3.745242 | -2.281902 | 2.974828 | 1.293043 | 12.49289 | 5.108258
2018-04-02 18:18 | 169310.8 | 2160.001 | 5 | 19 | 3.727043 | -2.281952 | 2.974828 | 1.369099 | 12.49289 | 5.392408
2018-04-02 18:20 | 169430.8 | 2280.0006 | 5 | 19 | 3.709737 | -2.282036 | 2.974828 | 1.445155 | 12.49289 | 5.675207
2018-04-02 18:22 | 169550.8 | 2400.0002 | 5 | 19 | 3.693332 | -2.281933 | 2.974828 | 1.521225 | 12.49289 | 5.956779
2018-04-02 18:24 | 169670.8 | 2520.0014 | 5 | 19 | 3.677782 | -2.281925 | 2.974828 | 1.597285 | 12.49289 | 6.237093
2018-04-02 18:26 | 169790.8 | 2640.001 | 5 | 19 | 3.663192 | -2.28194 | 2.974828 | 1.673339 | 12.49289 | 6.516241
2018-04-02 18:28 | 169910.8 | 2760.0014 | 5 | 19 | 3.649628 | -2.281927 | 2.974828 | 1.749404 | 12.49289 | 6.794362
2018-04-02 18:30 | 170030.8 | 2880.001 | 5 | 19 | 3.63704 | -2.281843 | 2.974828 | 1.825456 | 12.49289 | 7.071437
2018-04-02 18:32 | 170150.8 | 3000.0006 | 5 | 19 | 3.625336 | -2.281949 | 2.974828 | 1.901521 | 12.49289 | 7.347638
2018-04-02 18:34 | 170270.8 | 3120.0003 | 5 | 19 | 3.614439 | -2.281927 | 2.974828 | 1.977582 | 12.49289 | 7.622966
2018-04-02 18:36 | 170390.8 | 3240.0007 | 5 | 19 | 3.603986 | -2.28187 | 2.974828 | 2.053645 | 12.49289 | 7.897491
2018-04-02 18:38 | 170510.8 | 3360.0011 | 5 | 19 | 3.59369 | -2.281851 | 2.974828 | 2.129714 | 12.49289 | 8.17125
2018-04-02 18:40 | 170630.8 | 3480.0006 | 5 | 19 | 3.583071 | -2.281888 | 2.974828 | 2.205782 | 12.49289 | 8.444217
2018-04-02 18:42 | 170750.8 | 3600.001 | 5 | 19 | 3.571853 | -2.281902 | 2.974828 | 2.281828 | 12.49289 | 8.716272
2018-04-02 18:44 | 170870.8 | 3720.0022 | 5 | 19 | 3.560045 | -2.282022 | 2.974828 | 2.357906 | 12.49289 | 8.987565
2018-04-02 18:46 | 170990.8 | 3840.001 | 5 | 19 | 3.547301 | -2.281868 | 2.974828 | 2.433962 | 12.49289 | 9.257849
2018-04-02 18:48 | 171110.8 | 3960.0014 | 5 | 19 | 3.533041 | -2.28196 | 2.974828 | 2.510021 | 12.49289 | 9.527124
2018-04-02 18:50 | 171230.8 | 4080.0018 | 5 | 19 | 3.51535 | -2.282017 | 2.974828 | 2.58609 | 12.49289 | 9.795236
2018-04-02 18:52 | 171350.8 | 4200.0022 | 5 | 19 | 3.492522 | -2.28204 | 2.974828 | 2.662153 | 12.49289 | 10.06179
2018-04-02 18:54 | 171470.8 | 4320.0002 | 5 | 19 | 3.462097 | -2.281956 | 2.974828 | 2.738212 | 12.49289 | 10.32634
2018-04-02 18:56 | 171590.8 | 4440.0014 | 5 | 19 | 3.414142 | -2.281999 | 2.974828 | 2.814278 | 12.49289 | 10.58802
2018-04-02 18:58 | 171710.8 | 4560.001 | 5 | 19 | 3.3202 | -2.281913 | 2.974828 | 2.890341 | 12.49289 | 10.84465
2018-04-02 19:00 | 171830.8 | 4680.0006 | 5 | 19 | 3.0537 | -2.281947 | 2.974828 | 2.966401 | 12.49289 | 11.0891
2018-04-02 19:00 | 171841.6 | 4690.7649 | 5 | 19 | 2.999991 | -2.281982 | 2.974828 | 2.97322 | 12.49289 | 11.10974
2018-04-02 19:02 | 171961.6 | 120.0023 | 6 | 19 | 3.233996 | 0 | 2.974828 | 2.97322 | 12.49289 | 11.10974
2018-04-02 19:04 | 172081.6 | 240.0003 | 6 | 19 | 3.246556 | 0 | 2.974828 | 2.97322 | 12.49289 | 11.10974
2018-04-02 19:05 | 172141.6 | 300.0038 | 6 | 19 | 3.250725 | 0 | 2.974828 | 2.97322 | 12.49289 | 11.10974
2018-04-02 19:05 | 172141.6 | 0.0024 | 7 | 20 | 3.250717 | 0 | 0 | 0 | 0 | 0
2018-04-02 19:07 | 172261.7 | 120.0014 | 2 | 20 | 3.981888 | 4.890154 | 0.1623304 | 6.7e-11 | 0.622474 | 2.17e-10
2018-04-02 19:09 | 172381.7 | 240.0019 | 2 | 20 | 4.027963 | 4.890165 | 0.3253067 | 6.7e-11 | 1.275702 | 2.17e-10
2018-04-02 19:11 | 172501.7 | 360.0015 | 2 | 20 | 4.064921 | 4.889961 | 0.4883069 | 6.7e-11 | 1.935361 | 2.17e-10
2018-04-02 19:13 | 172621.7 | 480.0011 | 2 | 20 | 4.095582 | 4.88987 | 0.6513042 | 6.7e-11 | 2.600496 | 2.17e-10
2018-04-02 19:15 | 172741.7 | 600.0015 | 2 | 20 | 4.121973 | 4.889929 | 0.8142974 | 6.7e-11 | 3.270254 | 2.17e-10
2018-04-02 19:17 | 172861.7 | 720.0011 | 2 | 20 | 4.145636 | 4.88987 | 0.97729 | 6.7e-11 | 3.944041 | 2.17e-10
2018-04-02 19:19 | 172981.7 | 840.0024 | 2 | 20 | 4.170942 | 4.889862 | 1.140284 | 6.7e-11 | 4.621778 | 2.17e-10
2018-04-02 19:21 | 173101.7 | 960.0011 | 2 | 20 | 4.19912 | 4.889921 | 1.303263 | 6.7e-11 | 5.303817 | 2.17e-10
2018-04-02 19:23 | 173221.7 | 1080.0007 | 2 | 20 | 4.200385 | 4.419905 | 1.458464 | 6.7e-11 | 5.955716 | 2.17e-10
2018-04-02 19:25 | 173341.7 | 1200.0003 | 2 | 20 | 4.200391 | 3.962667 | 1.598131 | 6.7e-11 | 6.542375 | 2.17e-10
2018-04-02 19:27 | 173461.7 | 1320.0023 | 2 | 20 | 4.200403 | 3.523773 | 1.722833 | 6.7e-11 | 7.06617 | 2.17e-10
2018-04-02 19:28 | 173536.9 | 1395.2218 | 2 | 20 | 4.20037 | 3.259989 | 1.793673 | 6.7e-11 | 7.363722 | 2.17e-10
2018-04-02 19:30 | 173657 | 120.0024 | 3 | 20 | 4.226942 | 3.26013 | 1.901884 | 6.7e-11 | 7.819572 | 2.17e-10
2018-04-02 19:32 | 173777 | 240.0009 | 3 | 20 | 4.258202 | 3.259817 | 2.01055 | 6.7e-11 | 8.28057 | 2.17e-10
2018-04-02 19:34 | 173897 | 360.0018 | 3 | 20 | 4.292032 | 3.26013 | 2.11921 | 6.7e-11 | 8.745083 | 2.17e-10
2018-04-02 19:36 | 174017 | 480.0004 | 3 | 20 | 4.328233 | 3.260029 | 2.227877 | 6.7e-11 | 9.213432 | 2.17e-10
2018-04-02 19:38 | 174137 | 600.0015 | 3 | 20 | 4.366621 | 3.260201 | 2.336534 | 6.7e-11 | 9.685796 | 2.17e-10
2018-04-02 19:40 | 174257 | 720.0004 | 3 | 20 | 4.400395 | 3.142248 | 2.44488 | 6.7e-11 | 10.161 | 2.17e-10
2018-04-02 19:42 | 174377 | 840.0008 | 3 | 20 | 4.400392 | 2.628286 | 2.540586 | 6.7e-11 | 10.58215 | 2.17e-10
2018-04-02 19:44 | 174497 | 960.0012 | 3 | 20 | 4.40038 | 2.219812 | 2.621149 | 6.7e-11 | 10.93665 | 2.17e-10
2018-04-02 19:46 | 174617 | 1080.0016 | 3 | 20 | 4.400381 | 1.883545 | 2.689348 | 6.7e-11 | 11.23676 | 2.17e-10
2018-04-02 19:48 | 174737 | 1200.0012 | 3 | 20 | 4.400377 | 1.607063 | 2.747363 | 6.7e-11 | 11.49204 | 2.17e-10
2018-04-02 19:50 | 174857 | 1320.0016 | 3 | 20 | 4.400368 | 1.37892 | 2.796998 | 6.7e-11 | 11.71045 | 2.17e-10
2018-04-02 19:52 | 174977 | 1440.002 | 3 | 20 | 4.400341 | 1.189323 | 2.837996 | 6.7e-11 | 11.89086 | 2.17e-10
2018-04-02 19:54 | 175097 | 1560.0024 | 3 | 20 | 4.400332 | 1.032187 | 2.87043 | 6.7e-11 | 12.03358 | 2.17e-10
2018-04-02 19:56 | 175217 | 1680.002 | 3 | 20 | 4.400342 | 0.9017773 | 2.90034 | 6.7e-11 | 12.16519 | 2.17e-10
2018-04-02 19:58 | 175337 | 1800.0008 | 3 | 20 | 4.400347 | 0.791544 | 2.928288 | 6.7e-11 | 12.28817 | 2.17e-10
2018-04-02 20:00 | 175457 | 1920.0003 | 3 | 20 | 4.40033 | 0.698597 | 2.953078 | 6.7e-11 | 12.39726 | 2.17e-10
2018-04-02 20:01 | 175525.5 | 1988.5851 | 3 | 20 | 4.400342 | 0.6519985 | 2.965924 | 6.7e-11 | 12.45379 | 2.17e-10
2018-04-02 20:03 | 175645.6 | 120.0004 | 4 | 20 | 4.34968 | 0 | 2.965924 | 6.7e-11 | 12.45379 | 2.17e-10
2018-04-02 20:05 | 175765.6 | 240 | 4 | 20 | 4.345963 | 0 | 2.965924 | 6.7e-11 | 12.45379 | 2.17e-10
2018-04-02 20:06 | 175825.6 | 300.0036 | 4 | 20 | 4.34485 | 0 | 2.965924 | 6.7e-11 | 12.45379 | 2.17e-10
2018-04-02 20:08 | 175945.7 | 120.0006 | 5 | 20 | 4.159562 | -2.281941 | 2.965924 | 0.07605714 | 12.45379 | 0.3182084
2018-04-02 20:10 | 176065.7 | 240.001 | 5 | 20 | 4.128096 | -2.281963 | 2.965924 | 0.1520789 | 12.45379 | 0.6332081
2018-04-02 20:12 | 176185.7 | 360.0013 | 5 | 20 | 4.09832 | -2.282058 | 2.965924 | 0.2281695 | 12.45379 | 0.9461799
2018-04-02 20:14 | 176305.7 | 480.0017 | 5 | 20 | 4.068997 | -2.281898 | 2.965924 | 0.3042474 | 12.45379 | 1.256854
2018-04-02 20:16 | 176425.7 | 600.0005 | 5 | 20 | 4.039931 | -2.281954 | 2.965924 | 0.3803173 | 12.45379 | 1.565275
2018-04-02 20:18 | 176545.7 | 720.0026 | 5 | 20 | 4.01125 | -2.281906 | 2.965924 | 0.456386 | 12.45379 | 1.871494
2018-04-02 20:20 | 176665.7 | 840.0005 | 5 | 20 | 3.982922 | -2.281999 | 2.965924 | 0.5324463 | 12.45379 | 2.175509
2018-04-02 20:22 | 176785.7 | 960.0001 | 5 | 20 | 3.955052 | -2.28205 | 2.965924 | 0.6084646 | 12.45379 | 2.477221
2018-04-02 20:24 | 176905.7 | 1080.0013 | 5 | 20 | 3.92783 | -2.281898 | 2.965924 | 0.6845753 | 12.45379 | 2.777202
2018-04-02 20:26 | 177025.7 | 1200.0009 | 5 | 20 | 3.901399 | -2.281884 | 2.965924 | 0.7606316 | 12.45379 | 3.074929
2018-04-02 20:28 | 177145.7 | 1320.0006 | 5 | 20 | 3.87591 | -2.281925 | 2.965924 | 0.8366884 | 12.45379 | 3.370681
2018-04-02 20:30 | 177265.7 | 1440.0002 | 5 | 20 | 3.851402 | -2.281929 | 2.965924 | 0.9127649 | 12.45379 | 3.664607
2018-04-02 20:32 | 177385.7 | 1560.0006 | 5 | 20 | 3.828079 | -2.281988 | 2.965924 | 0.9888256 | 12.45379 | 3.956652
2018-04-02 20:34 | 177505.7 | 1680.0002 | 5 | 20 | 3.805947 | -2.281945 | 2.965924 | 1.064797 | 12.45379 | 4.24663
2018-04-02 20:36 | 177625.7 | 1800.0005 | 5 | 20 | 3.784792 | -2.281947 | 2.965924 | 1.14094 | 12.45379 | 4.535617
2018-04-02 20:38 | 177745.7 | 1920.0009 | 5 | 20 | 3.764538 | -2.281999 | 2.965924 | 1.217003 | 12.45379 | 4.822723
2018-04-02 20:40 | 177865.7 | 2040.0005 | 5 | 20 | 3.745305 | -2.282066 | 2.965924 | 1.293086 | 12.45379 | 5.108399
2018-04-02 20:42 | 177985.7 | 2160.0001 | 5 | 20 | 3.727115 | -2.28199 | 2.965924 | 1.369154 | 12.45379 | 5.392602
2018-04-02 20:44 | 178105.7 | 2280.0022 | 5 | 20 | 3.709841 | -2.282015 | 2.965924 | 1.44522 | 12.45379 | 5.675447
2018-04-02 20:46 | 178225.7 | 2400.0009 | 5 | 20 | 3.693409 | -2.281906 | 2.965924 | 1.521273 | 12.45379 | 5.95696
2018-04-02 20:48 | 178345.7 | 2520.0014 | 5 | 20 | 3.677908 | -2.28199 | 2.965924 | 1.597316 | 12.45379 | 6.23722
2018-04-02 20:50 | 178465.7 | 2640.0009 | 5 | 20 | 3.663355 | -2.28194 | 2.965924 | 1.673357 | 12.45379 | 6.516334
2018-04-02 20:52 | 178585.7 | 2760.0013 | 5 | 20 | 3.649766 | -2.281906 | 2.965924 | 1.749466 | 12.45379 | 6.794627
2018-04-02 20:54 | 178705.7 | 2880.0001 | 5 | 20 | 3.637218 | -2.282023 | 2.965924 | 1.825486 | 12.45379 | 7.071599
2018-04-02 20:56 | 178825.7 | 3000.0005 | 5 | 20 | 3.62551 | -2.281886 | 2.965924 | 1.901586 | 12.45379 | 7.347941
2018-04-02 20:58 | 178945.7 | 3120.0002 | 5 | 20 | 3.614589 | -2.281974 | 2.965924 | 1.977663 | 12.45379 | 7.623339
2018-04-02 21:00 | 179065.7 | 3240.0006 | 5 | 20 | 3.604186 | -2.281947 | 2.965924 | 2.053735 | 12.45379 | 7.897911
2018-04-02 21:02 | 179185.7 | 3360.0009 | 5 | 20 | 3.593822 | -2.282013 | 2.965924 | 2.129789 | 12.45379 | 8.171629
2018-04-02 21:04 | 179305.7 | 3480.0013 | 5 | 20 | 3.583195 | -2.281917 | 2.965924 | 2.205796 | 12.45379 | 8.444386
2018-04-02 21:06 | 179425.7 | 3600.0009 | 5 | 20 | 3.571979 | -2.282132 | 2.965924 | 2.281927 | 12.45379 | 8.716753
2018-04-02 21:08 | 179545.7 | 3720.0014 | 5 | 20 | 3.560089 | -2.281894 | 2.965924 | 2.357994 | 12.45379 | 8.988014
2018-04-02 21:10 | 179665.7 | 3840.001 | 5 | 20 | 3.547371 | -2.2819 | 2.965924 | 2.43404 | 12.45379 | 9.258269
2018-04-02 21:12 | 179785.7 | 3960.0013 | 5 | 20 | 3.533132 | -2.281843 | 2.965924 | 2.510108 | 12.45379 | 9.527583
2018-04-02 21:14 | 179905.7 | 4080 | 5 | 20 | 3.515353 | -2.281997 | 2.965924 | 2.586177 | 12.45379 | 9.795699
2018-04-02 21:16 | 180025.7 | 4200.0022 | 5 | 20 | 3.492614 | -2.281923 | 2.965924 | 2.66225 | 12.45379 | 10.06229
2018-04-02 21:18 | 180145.7 | 4320.0001 | 5 | 20 | 3.462188 | -2.281941 | 2.965924 | 2.738292 | 12.45379 | 10.32679
2018-04-02 21:20 | 180265.7 | 4440.0022 | 5 | 20 | 3.414169 | -2.28199 | 2.965924 | 2.814373 | 12.45379 | 10.58853
2018-04-02 21:22 | 180385.7 | 4560.0017 | 5 | 20 | 3.320026 | -2.281966 | 2.965924 | 2.89044 | 12.45379 | 10.84516
2018-04-02 21:24 | 180505.7 | 4680.0013 | 5 | 20 | 3.05247 | -2.282022 | 2.965924 | 2.966504 | 12.45379 | 11.08958
2018-04-02 21:25 | 180516.1 | 4690.4809 | 5 | 20 | 3 | -2.282056 | 2.965924 | 2.973121 | 12.45379 | 11.10961
2018-04-02 21:27 | 180636.2 | 120.0015 | 6 | 20 | 3.233688 | 0 | 2.965924 | 2.973121 | 12.45379 | 11.10961
2018-04-02 21:29 | 180756.2 | 240.0002 | 6 | 20 | 3.246237 | 0 | 2.965924 | 2.973121 | 12.45379 | 11.10961
2018-04-02 21:30 | 180816.2 | 300.0014 | 6 | 20 | 3.25043 | 0 | 2.965924 | 2.973121 | 12.45379 | 11.10961
2018-04-02 21:30 | 180816.2 | 0.004 | 7 | 21 | 3.25044 | 0 | 0 | 0 | 0 | 0
2018-04-02 21:32 | 180936.3 | 120.0007 | 2 | 21 | 3.981539 | 4.889853 | 0.1591708 | 0 | 0.6103762 | 0
2018-04-02 21:34 | 181056.3 | 240.0003 | 2 | 21 | 4.027625 | 4.889881 | 0.3210267 | 0 | 1.259089 | 0
2018-04-02 21:36 | 181176.3 | 360.0014 | 2 | 21 | 4.06464 | 4.889874 | 0.4841092 | 0 | 1.919028 | 0
2018-04-02 21:38 | 181296.3 | 480.0003 | 2 | 21 | 4.095347 | 4.889851 | 0.6471836 | 0 | 2.584437 | 0
2018-04-02 21:40 | 181416.3 | 600.0022 | 2 | 21 | 4.121592 | 4.889805 | 0.810215 | 0 | 3.254303 | 0
2018-04-02 21:42 | 181536.3 | 720.002 | 2 | 21 | 4.14538 | 4.890093 | 0.9732096 | 0 | 3.92804 | 0
2018-04-02 21:44 | 181656.3 | 840.0007 | 2 | 21 | 4.170775 | 4.88994 | 1.136217 | 0 | 4.605797 | 0
2018-04-02 21:46 | 181776.3 | 960.0011 | 2 | 21 | 4.198872 | 4.889921 | 1.296469 | 0 | 5.27639 | 0
2018-04-02 21:48 | 181896.3 | 1080.0007 | 2 | 21 | 4.200393 | 4.420271 | 1.451754 | 0 | 5.928638 | 0
2018-04-02 21:50 | 182016.3 | 1200.0019 | 2 | 21 | 4.200381 | 3.965866 | 1.591474 | 0 | 6.515516 | 0
2018-04-02 21:52 | 182136.3 | 1320.0016 | 2 | 21 | 4.200387 | 3.524649 | 1.716169 | 0 | 7.039282 | 0
2018-04-02 21:53 | 182211.4 | 1395.0674 | 2 | 21 | 4.200359 | 3.259985 | 1.786963 | 0 | 7.336644 | 0
2018-04-02 21:55 | 182331.3796 | 120.0008 | 3 | 21 | 4.226937 | 3.259859 | 1.894987 | 0 | 7.791703 | 0
2018-04-02 21:57 | 182451.3791 | 240.0003 | 3 | 21 | 4.258164 | 3.259825 | 2.000216 | 0 | 8.238122 | 0
2018-04-02 21:59 | 182571.3802 | 360.0014 | 3 | 21 | 4.29194 | 3.25984 | 2.108 | 0 | 8.698872 | 0
2018-04-02 22:01 | 182691.3807 | 480.0019 | 3 | 21 | 4.328192 | 3.259832 | 2.216666 | 0 | 9.167212 | 0
2018-04-02 22:03 | 182811.3794 | 600.0006 | 3 | 21 | 4.366559 | 3.260056 | 2.325258 | 0 | 9.639288 | 0
2018-04-02 22:05 | 182931.3807 | 720.0019 | 3 | 21 | 4.400383 | 3.142448 | 2.433655 | 0 | 10.11472 | 0
2018-04-02 22:07 | 183051.3802 | 840.0014 | 3 | 21 | 4.400399 | 2.629402 | 2.529388 | 0 | 10.53598 | 0
2018-04-02 22:09 | 183171.3801 | 960.0013 | 3 | 21 | 4.400376 | 2.21969 | 2.610007 | 0 | 10.89073 | 0
2018-04-02 22:11 | 183291.3793 | 1080.0005 | 3 | 21 | 4.400366 | 1.883251 | 2.678192 | 0 | 11.19077 | 0
2018-04-02 22:13 | 183411.3798 | 1200.001 | 3 | 21 | 4.400348 | 1.60607 | 2.736207 | 0 | 11.44606 | 0
2018-04-02 22:15 | 183531.3802 | 1320.0014 | 3 | 21 | 4.400328 | 1.378208 | 2.785831 | 0 | 11.66442 | 0
2018-04-02 22:17 | 183651.3807 | 1440.0019 | 3 | 21 | 4.400362 | 1.18984 | 2.828519 | 0 | 11.85226 | 0
2018-04-02 22:19 | 183771.381 | 1560.0022 | 3 | 21 | 4.400359 | 1.03269 | 2.864841 | 0 | 12.01209 | 0
2018-04-02 22:21 | 183891.379 | 1680.0002 | 3 | 21 | 4.400311 | 0.9008331 | 2.896999 | 0 | 12.1536 | 0
2018-04-02 22:23 | 184011.3793 | 1800.0005 | 3 | 21 | 4.400293 | 0.7901535 | 2.925132 | 0 | 12.27739 | 0
2018-04-02 22:25 | 184131.3797 | 1920.0009 | 3 | 21 | 4.400296 | 0.6971321 | 2.949905 | 0 | 12.3864 | 0
2018-04-02 22:26 | 184198.7877 | 1987.4089 | 3 | 21 | 4.400318 | 0.6519928 | 2.962527 | 0 | 12.44194 | 0
2018-04-02 22:28 | 184318.8 | 120.0004 | 4 | 21 | 4.349677 | 0 | 2.962527 | 0 | 12.44194 | 0
2018-04-02 22:30 | 184438.8 | 240 | 4 | 21 | 4.345961 | 0 | 2.962527 | 0 | 12.44194 | 0
2018-04-02 22:31 | 184498.8 | 300.0036 | 4 | 21 | 4.344859 | 0 | 2.962527 | 0 | 12.44194 | 0
2018-04-02 22:33 | 184618.9 | 120.0015 | 5 | 21 | 4.15963 | -2.28197 | 2.962527 | 0.07606408 | 12.44194 | 0.3182416
2018-04-02 22:35 | 184738.9 | 240.0011 | 5 | 21 | 4.12814 | -2.282027 | 2.962527 | 0.1521003 | 12.44194 | 0.6333056
2018-04-02 22:37 | 184858.9 | 360.0015 | 5 | 21 | 4.098373 | -2.281995 | 2.962527 | 0.2281868 | 12.44194 | 0.9462649
2018-04-02 22:39 | 184978.9 | 480.0011 | 5 | 21 | 4.069044 | -2.282029 | 2.962527 | 0.3042481 | 12.44194 | 1.256875
2018-04-02 22:41 | 185098.9 | 600.0023 | 5 | 21 | 4.039989 | -2.281915 | 2.962527 | 0.3803151 | 12.44194 | 1.565287
2018-04-02 22:43 | 185218.9 | 720.0027 | 5 | 21 | 4.011279 | -2.281935 | 2.962527 | 0.4563879 | 12.44194 | 1.871526
2018-04-02 22:45 | 185338.9 | 840.0006 | 5 | 21 | 3.982924 | -2.282011 | 2.962527 | 0.5324412 | 12.44194 | 2.175517
2018-04-02 22:47 | 185458.9 | 960.0018 | 5 | 21 | 3.955043 | -2.281993 | 2.962527 | 0.6085094 | 12.44194 | 2.477427
2018-04-02 22:49 | 185578.9 | 1080.0014 | 5 | 21 | 3.927875 | -2.282004 | 2.962527 | 0.6845664 | 12.44194 | 2.777197
2018-04-02 22:51 | 185698.9 | 1200.001 | 5 | 21 | 3.901371 | -2.28189 | 2.962527 | 0.7606448 | 12.44194 | 3.07501
2018-04-02 22:53 | 185818.9 | 1320.0012 | 5 | 21 | 3.875808 | -2.281941 | 2.962527 | 0.8365779 | 12.44194 | 3.370276
2018-04-02 22:55 | 185938.9 | 1440.0012 | 5 | 21 | 3.851276 | -2.281878 | 2.962527 | 0.9126976 | 12.44194 | 3.664362
2018-04-02 22:57 | 186058.9 | 1560.0023 | 5 | 21 | 3.827954 | -2.281988 | 2.962527 | 0.988835 | 12.44194 | 3.956693
2018-04-02 22:59 | 186178.9 | 1680.0002 | 5 | 21 | 3.80582 | -2.281972 | 2.962527 | 1.064884 | 12.44194 | 4.246958
2018-04-02 23:01 | 186298.9 | 1800.0015 | 5 | 21 | 3.784679 | -2.282007 | 2.962527 | 1.140961 | 12.44194 | 4.535681
2018-04-02 23:03 | 186418.9 | 1920.0011 | 5 | 21 | 3.764419 | -2.282043 | 2.962527 | 1.217016 | 12.44194 | 4.822751
2018-04-02 23:05 | 186538.9 | 2040.0015 | 5 | 21 | 3.745161 | -2.282002 | 2.962527 | 1.29305 | 12.44194 | 5.108236
2018-04-02 23:07 | 186658.9 | 2160.0003 | 5 | 21 | 3.726952 | -2.282036 | 2.962527 | 1.369118 | 12.44194 | 5.392423
2018-04-02 23:09 | 186778.9 | 2280.0006 | 5 | 21 | 3.709676 | -2.28199 | 2.962527 | 1.445201 | 12.44194 | 5.675322
2018-04-02 23:11 | 186898.9 | 2400.0003 | 5 | 21 | 3.693279 | -2.281952 | 2.962527 | 1.521279 | 12.44194 | 5.956914
2018-04-02 23:13 | 187018.9 | 2520.0014 | 5 | 21 | 3.677819 | -2.281981 | 2.962527 | 1.597311 | 12.44194 | 6.237131
2018-04-02 23:15 | 187138.9 | 2640.0002 | 5 | 21 | 3.66327 | -2.281972 | 2.962527 | 1.673371 | 12.44194 | 6.516304
2018-04-02 23:17 | 187258.9 | 2760.0014 | 5 | 21 | 3.649672 | -2.282045 | 2.962527 | 1.749472 | 12.44194 | 6.794559
2018-04-02 23:19 | 187378.9 | 2880.0018 | 5 | 21 | 3.63707 | -2.281911 | 2.962527 | 1.825542 | 12.44194 | 7.071706
2018-04-02 23:21 | 187498.9 | 3000.0006 | 5 | 21 | 3.625392 | -2.282038 | 2.962527 | 1.901594 | 12.44194 | 7.347863
2018-04-02 23:23 | 187618.9 | 3120.0018 | 5 | 21 | 3.614473 | -2.281933 | 2.962527 | 1.97767 | 12.44194 | 7.623249
2018-04-02 23:25 | 187738.9 | 3240.0007 | 5 | 21 | 3.60407 | -2.281923 | 2.962527 | 2.053716 | 12.44194 | 7.897716
2018-04-02 23:27 | 187858.9 | 3360.0027 | 5 | 21 | 3.593763 | -2.2819 | 2.962527 | 2.129802 | 12.44194 | 8.171546
2018-04-02 23:29 | 187978.9 | 3480.0015 | 5 | 21 | 3.583111 | -2.281935 | 2.962527 | 2.205838 | 12.44194 | 8.4444
2018-04-02 23:31 | 188098.9 | 3600.0002 | 5 | 21 | 3.571903 | -2.281958 | 2.962527 | 2.281863 | 12.44194 | 8.716384
2018-04-02 23:33 | 188218.9 | 3720.0006 | 5 | 21 | 3.560027 | -2.282083 | 2.962527 | 2.357977 | 12.44194 | 8.987807
2018-04-02 23:35 | 188338.9 | 3840.0002 | 5 | 21 | 3.547272 | -2.281904 | 2.962527 | 2.434016 | 12.44194 | 9.258031
2018-04-02 23:37 | 188458.9 | 3960.0005 | 5 | 21 | 3.533061 | -2.282081 | 2.962527 | 2.510095 | 12.44194 | 9.527378
2018-04-02 23:39 | 188578.9 | 4080.001 | 5 | 21 | 3.51529 | -2.282036 | 2.962527 | 2.586185 | 12.44194 | 9.795563
2018-04-02 23:41 | 188698.9 | 4200.0006 | 5 | 21 | 3.492455 | -2.281958 | 2.962527 | 2.662216 | 12.44194 | 10.062
2018-04-02 23:43 | 188818.9 | 4320.0003 | 5 | 21 | 3.461986 | -2.281997 | 2.962527 | 2.738316 | 12.44194 | 10.32669
2018-04-02 23:45 | 188938.9 | 4440.0007 | 5 | 21 | 3.413794 | -2.281902 | 2.962527 | 2.81437 | 12.44194 | 10.58831
2018-04-02 23:47 | 189058.9 | 4560.0003 | 5 | 21 | 3.319143 | -2.281952 | 2.962527 | 2.890393 | 12.44194 | 10.84475
2018-04-02 23:49 | 189178.9 | 4680.0015 | 5 | 21 | 3.050159 | -2.282031 | 2.962527 | 2.966504 | 12.44194 | 11.08923
2018-04-02 23:49 | 189188.9 | 4689.9641 | 5 | 21 | 2.999963 | -2.281968 | 2.962527 | 2.972796 | 12.44194 | 11.10827
2018-04-02 23:51 | 189308.9172 | 120.0023 | 6 | 21 | 3.233907 | 0 | 2.962527 | 2.972796 | 12.44194 | 11.10827
2018-04-02 23:53 | 189428.9152 | 240.0003 | 6 | 21 | 3.246482 | 0 | 2.962527 | 2.972796 | 12.44194 | 11.10827
2018-04-02 23:54 | 189488.9171 | 300.0022 | 6 | 21 | 3.250674 | 0 | 2.962527 | 2.972796 | 12.44194 | 11.10827
2018-04-02 23:54 | 189488.9 | 0.0024 | 7 | 22 | 3.250667 | 0 | 0 | 0 | 0 | 0
2018-04-02 23:56 | 189609 | 120.0008 | 2 | 22 | 3.981709 | 4.889862 | 0.1623645 | 0 | 0.6226203 | 0
2018-04-02 23:58 | 189729 | 240.002 | 2 | 22 | 4.027794 | 4.889841 | 0.3250142 | 0 | 1.274513 | 0
2018-04-03 | 189849 | 360.0015 | 2 | 22 | 4.064821 | 4.889879 | 0.4883324 | 0 | 1.935433 | 0
2018-04-03 00:02 | 189969 | 480.001 | 2 | 22 | 4.095698 | 4.88983 | 0.6513013 | 0 | 2.600451 | 0
2018-04-03 00:04 | 190089 | 600.0006 | 2 | 22 | 4.122008 | 4.890144 | 0.8143253 | 0 | 3.270348 | 0
2018-04-03 00:06 | 190209 | 720.001 | 2 | 22 | 4.145763 | 4.88986 | 0.9773105 | 0 | 3.944113 | 0
2018-04-03 00:08 | 190329 | 840.0007 | 2 | 22 | 4.171275 | 4.890184 | 1.140253 | 0 | 4.62168 | 0
2018-04-03 00:10 | 190449 | 960.0002 | 2 | 22 | 4.19924 | 4.890202 | 1.303252 | 0 | 5.303833 | 0
2018-04-03 00:12 | 190569 | 1080.0014 | 2 | 22 | 4.2004 | 4.416727 | 1.458394 | 0 | 5.955485 | 0
2018-04-03 00:14 | 190689 | 1200.0003 | 2 | 22 | 4.200385 | 3.962908 | 1.598006 | 0 | 6.541909 | 0
2018-04-03 00:16 | 190809 | 1320.0008 | 2 | 22 | 4.200375 | 3.523186 | 1.722696 | 0 | 7.065654 | 0
2018-04-03 00:17 | 190883.8 | 1394.7745 | 2 | 22 | 4.200377 | 3.259975 | 1.79311 | 0 | 7.361421 | 0
2018-04-03 00:19 | 191003.8 | 120.0006 | 3 | 22 | 4.226951 | 3.259897 | 1.900333 | 0 | 7.813105 | 0
2018-04-03 00:21 | 191123.8 | 240.0003 | 3 | 22 | 4.258199 | 3.25985 | 2.009107 | 0 | 8.274559 | 0
2018-04-03 00:23 | 191243.8 | 360.0006 | 3 | 22 | 4.292006 | 3.25983 | 2.117746 | 0 | 8.738985 | 0
2018-04-03 00:25 | 191363.8 | 480.0011 | 3 | 22 | 4.328194 | 3.259842 | 2.226411 | 0 | 9.207323 | 0
2018-04-03 00:27 | 191483.8 | 600.0008 | 3 | 22 | 4.366572 | 3.26012 | 2.335059 | 0 | 9.679637 | 0
2018-04-03 00:29 | 191603.8 | 720.002 | 3 | 22 | 4.400389 | 3.142912 | 2.443342 | 0 | 10.15457 | 0
2018-04-03 00:31 | 191723.8 | 840.0024 | 3 | 22 | 4.400394 | 2.629194 | 2.539129 | 0 | 10.57607 | 0
2018-04-03 00:33 | 191843.8 | 960.0011 | 3 | 22 | 4.400374 | 2.21979 | 2.619764 | 0 | 10.93089 | 0
2018-04-03 00:35 | 191963.8 | 1080.0007 | 3 | 22 | 4.400352 | 1.883133 | 2.687964 | 0 | 11.231 | 0
2018-04-03 00:37 | 192083.8 | 1200.0011 | 3 | 22 | 4.400372 | 1.607164 | 2.74538 | 0 | 11.48365 | 0
2018-04-03 00:39 | 192203.8 | 1320.0007 | 3 | 22 | 4.40036 | 1.378065 | 2.791331 | 0 | 11.68585 | 0
2018-04-03 00:41 | 192323.8 | 1440.0011 | 3 | 22 | 4.400361 | 1.189249 | 2.831868 | 0 | 11.86422 | 0
2018-04-03 00:43 | 192443.8 | 1560.0022 | 3 | 22 | 4.40033 | 1.031898 | 2.866713 | 0 | 12.01755 | 0
2018-04-03 00:45 | 192563.8 | 1680.001 | 3 | 22 | 4.400322 | 0.9007053 | 2.897276 | 0 | 12.15204 | 0
2018-04-03 00:47 | 192683.8 | 1800.0007 | 3 | 22 | 4.400345 | 0.7905998 | 2.925414 | 0 | 12.27586 | 0
2018-04-03 00:49 | 192803.8 | 1920.0003 | 3 | 22 | 4.400309 | 0.6973305 | 2.950168 | 0 | 12.38478 | 0
2018-04-03 00:51 | 192871.4 | 1987.6514 | 3 | 22 | 4.40035 | 0.6519985 | 2.962844 | 0 | 12.44056 | 0
2018-04-03 00:53 | 192991.5 | 120.0006 | 4 | 22 | 4.349636 | 0 | 2.962844 | 0 | 12.44056 | 0
2018-04-03 00:55 | 193111.5 | 240.001 | 4 | 22 | 4.345911 | 0 | 2.962844 | 0 | 12.44056 | 0
2018-04-03 00:56 | 193171.5 | 300.003 | 4 | 22 | 4.344786 | 0 | 2.962844 | 0 | 12.44056 | 0
2018-04-03 00:58 | 193291.6 | 120.0007 | 5 | 22 | 4.159434 | -2.281831 | 2.962844 | 0.0760122 | 12.44056 | 0.3180112
2018-04-03 01:00 | 193411.6 | 240.0011 | 5 | 22 | 4.127979 | -2.281941 | 2.962844 | 0.1520987 | 12.44056 | 0.63327
2018-04-03 01:02 | 193531.6 | 360.0015 | 5 | 22 | 4.098177 | -2.282009 | 2.962844 | 0.2281864 | 12.44056 | 0.9462209
2018-04-03 01:04 | 193651.6 | 480.0019 | 5 | 22 | 4.068803 | -2.281898 | 2.962844 | 0.304252 | 12.44056 | 1.256831
2018-04-03 01:06 | 193771.6 | 600.0006 | 5 | 22 | 4.039819 | -2.281938 | 2.962844 | 0.3803225 | 12.44056 | 1.565242
2018-04-03 01:08 | 193891.6 | 720.0006 | 5 | 22 | 4.011018 | -2.281984 | 2.962844 | 0.4563793 | 12.44056 | 1.871399
2018-04-03 01:10 | 194011.6 | 840.0022 | 5 | 22 | 3.982683 | -2.281956 | 2.962844 | 0.5324455 | 12.44056 | 2.175421
2018-04-03 01:12 | 194131.6 | 960.0019 | 5 | 22 | 3.954829 | -2.282029 | 2.962844 | 0.608515 | 12.44056 | 2.477319
2018-04-03 01:14 | 194251.6 | 1080.0008 | 5 | 22 | 3.927603 | -2.281838 | 2.962844 | 0.6845744 | 12.44056 | 2.77708
2018-04-03 01:16 | 194371.6 | 1200.0019 | 5 | 22 | 3.901165 | -2.28197 | 2.962844 | 0.7606087 | 12.44056 | 3.074703
2018-04-03 01:18 | 194491.6 | 1320.0007 | 5 | 22 | 3.875622 | -2.281886 | 2.962844 | 0.8367006 | 12.44056 | 3.370572
2018-04-03 01:20 | 194611.6 | 1440.0004 | 5 | 22 | 3.851133 | -2.281956 | 2.962844 | 0.9127278 | 12.44056 | 3.664287
2018-04-03 01:22 | 194731.6 | 1560.0015 | 5 | 22 | 3.827802 | -2.281966 | 2.962844 | 0.988812 | 12.44056 | 3.956402
2018-04-03 01:24 | 194851.6 | 1680.0011 | 5 | 22 | 3.805677 | -2.28189 | 2.962844 | 1.064882 | 12.44056 | 4.246736
2018-04-03 01:26 | 194971.6 | 1800.0009 | 5 | 22 | 3.784506 | -2.281927 | 2.962844 | 1.140964 | 12.44056 | 4.535466
2018-04-03 01:28 | 195091.6 | 1920.0011 | 5 | 22 | 3.764238 | -2.281949 | 2.962844 | 1.217009 | 12.44056 | 4.822481
2018-04-03 01:30 | 195211.6 | 2040.0015 | 5 | 22 | 3.745028 | -2.282056 | 2.962844 | 1.293046 | 12.44056 | 5.107966
2018-04-03 01:32 | 195331.6 | 2160.001 | 5 | 22 | 3.726786 | -2.28206 | 2.962844 | 1.369148 | 12.44056 | 5.392271
2018-04-03 01:34 | 195451.6 | 2280.0007 | 5 | 22 | 3.709529 | -2.282011 | 2.962844 | 1.445214 | 12.44056 | 5.675091
2018-04-03 01:36 | 195571.6 | 2400.0018 | 5 | 22 | 3.693073 | -2.281917 | 2.962844 | 1.521278 | 12.44056 | 5.956622
2018-04-03 01:38 | 195691.6 | 2520.0015 | 5 | 22 | 3.677545 | -2.281892 | 2.962844 | 1.59733 | 12.44056 | 6.236892
2018-04-03 01:40 | 195811.6 | 2640.0004 | 5 | 22 | 3.662981 | -2.282038 | 2.962844 | 1.673415 | 12.44056 | 6.516136
2018-04-03 01:42 | 195931.6 | 2760.0007 | 5 | 22 | 3.649391 | -2.281841 | 2.962844 | 1.749475 | 12.44056 | 6.79422
2018-04-03 01:44 | 196051.6 | 2880.0011 | 5 | 22 | 3.636789 | -2.281947 | 2.962844 | 1.825534 | 12.44056 | 7.071301
2018-04-03 01:46 | 196171.6 | 3000.0007 | 5 | 22 | 3.625127 | -2.281941 | 2.962844 | 1.901574 | 12.44056 | 7.347396
2018-04-03 01:48 | 196291.6 | 3120.0003 | 5 | 22 | 3.614202 | -2.282004 | 2.962844 | 1.977637 | 12.44056 | 7.622714
2018-04-03 01:50 | 196411.6 | 3240.0024 | 5 | 22 | 3.603779 | -2.281982 | 2.962844 | 2.053728 | 12.44056 | 7.897323
2018-04-03 01:52 | 196531.6 | 3360.0011 | 5 | 22 | 3.593465 | -2.281935 | 2.962844 | 2.129785 | 12.44056 | 8.171024
2018-04-03 01:54 | 196651.6 | 3480.0015 | 5 | 22 | 3.582794 | -2.28192 | 2.962844 | 2.205854 | 12.44056 | 8.443974
2018-04-03 01:56 | 196771.6 | 3600.0003 | 5 | 22 | 3.57159 | -2.28197 | 2.962844 | 2.281904 | 12.44056 | 8.716023
2018-04-03 01:58 | 196891.6 | 3720.0023 | 5 | 22 | 3.559697 | -2.281972 | 2.962844 | 2.357992 | 12.44056 | 8.987329
2018-04-03 02:00 | 197011.6 | 3840.0003 | 5 | 22 | 3.546924 | -2.281923 | 2.962844 | 2.434026 | 12.44056 | 9.25751
2018-04-03 02:02 | 197131.6 | 3960.0005 | 5 | 22 | 3.532651 | -2.281919 | 2.962844 | 2.51011 | 12.44056 | 9.526845
2018-04-03 02:04 | 197251.6 | 4080.0004 | 5 | 22 | 3.51485 | -2.281958 | 2.962844 | 2.586146 | 12.44056 | 9.79481
2018-04-03 02:06 | 197371.6 | 4200.0015 | 5 | 22 | 3.491979 | -2.282007 | 2.962844 | 2.662249 | 12.44056 | 10.06146
2018-04-03 02:08 | 197491.6 | 4320.0003 | 5 | 22 | 3.461385 | -2.282002 | 2.962844 | 2.738305 | 12.44056 | 10.32596
2018-04-03 02:10 | 197611.6 | 4440.0023 | 5 | 22 | 3.412884 | -2.281972 | 2.962844 | 2.814378 | 12.44056 | 10.58759
2018-04-03 02:12 | 197731.6 | 4560.002 | 5 | 22 | 3.317661 | -2.281986 | 2.962844 | 2.890438 | 12.44056 | 10.84407
2018-04-03 02:14 | 197851.6 | 4680.0014 | 5 | 22 | 3.045712 | -2.28205 | 2.962844 | 2.966499 | 12.44056 | 11.08819
2018-04-03 02:14 | 197860.6 | 4689.0001 | 5 | 22 | 2.999982 | -2.281986 | 2.962844 | 2.972206 | 12.44056 | 11.10545
2018-04-03 02:16 | 197980.6 | 120.0004 | 6 | 22 | 3.234473 | 0 | 2.962844 | 2.972206 | 12.44056 | 11.10545
2018-04-03 02:18 | 198100.6 | 240.0008 | 6 | 22 | 3.247067 | 0 | 2.962844 | 2.972206 | 12.44056 | 11.10545
2018-04-03 02:19 | 198160.6 | 300.0035 | 6 | 22 | 3.251257 | 0 | 2.962844 | 2.972206 | 12.44056 | 11.10545
2018-04-03 02:19 | 198160.6 | 0.004 | 7 | 23 | 3.251242 | 0 | 0 | 0 | 0 | 0
2018-04-03 02:21 | 198280.7 | 120.0006 | 2 | 23 | 3.982182 | 4.889832 | 0.1623269 | 3.299e-09 | 0.6225329 | 1.0727e-08
2018-04-03 02:23 | 198400.7 | 240.0004 | 2 | 23 | 4.028224 | 4.890049 | 0.3253142 | 3.299e-09 | 1.275849 | 1.0727e-08
2018-04-03 02:25 | 198520.7 | 360.0006 | 2 | 23 | 4.0651 | 4.8899 | 0.4882582 | 3.299e-09 | 1.935312 | 1.0727e-08
2018-04-03 02:27 | 198640.7 | 480.0008 | 2 | 23 | 4.095878 | 4.889862 | 0.6513123 | 3.299e-09 | 2.600721 | 1.0727e-08
2018-04-03 02:29 | 198760.7 | 600.0022 | 2 | 23 | 4.122143 | 4.88991 | 0.8143258 | 3.299e-09 | 3.270605 | 1.0727e-08
2018-04-03 02:31 | 198880.7 | 720.0002 | 2 | 23 | 4.145828 | 4.889919 | 0.9773141 | 3.299e-09 | 3.944393 | 1.0727e-08
2018-04-03 02:33 | 199000.7 | 840.0006 | 2 | 23 | 4.171187 | 4.889929 | 1.140283 | 3.299e-09 | 4.62207 | 1.0727e-08
2018-04-03 02:35 | 199120.7 | 960.0002 | 2 | 23 | 4.199283 | 4.889889 | 1.303215 | 3.299e-09 | 5.303939 | 1.0727e-08
2018-04-03 02:37 | 199240.7 | 1080.0006 | 2 | 23 | 4.200391 | 4.416304 | 1.458386 | 3.299e-09 | 5.955717 | 1.0727e-08
2018-04-03 02:39 | 199360.7 | 1200.0002 | 2 | 23 | 4.200382 | 3.960484 | 1.597935 | 3.299e-09 | 6.541875 | 1.0727e-08
2018-04-03 02:41 | 199480.7 | 1320.0007 | 2 | 23 | 4.200372 | 3.52084 | 1.722577 | 3.299e-09 | 7.065418 | 1.0727e-08
2018-04-03 02:42 | 199555.1 | 1394.3769 | 2 | 23 | 4.200385 | 3.259966 | 1.79257 | 3.299e-09 | 7.359416 | 1.0727e-08
2018-04-03 02:44 | 199675.1 | 120.0007 | 3 | 23 | 4.227015 | 3.259888 | 1.900806 | 3.299e-09 | 7.815377 | 1.0727e-08
2018-04-03 02:46 | 199795.1 | 240.0002 | 3 | 23 | 4.258211 | 3.260099 | 2.009451 | 3.299e-09 | 8.27629 | 1.0727e-08
2018-04-03 02:48 | 199915.1 | 360.0006 | 3 | 23 | 4.292028 | 3.26018 | 2.118134 | 3.299e-09 | 8.7409 | 1.0727e-08
2018-04-03 02:50 | 200035.1 | 480.0018 | 3 | 23 | 4.328233 | 3.259851 | 2.226805 | 3.299e-09 | 9.209265 | 1.0727e-08
2018-04-03 02:52 | 200155.1 | 600.0023 | 3 | 23 | 4.36666 | 3.25985 | 2.335455 | 3.299e-09 | 9.681595 | 1.0727e-08
2018-04-03 02:54 | 200275.1 | 720.0011 | 3 | 23 | 4.400379 | 3.141689 | 2.443792 | 3.299e-09 | 10.15678 | 1.0727e-08
2018-04-03 02:56 | 200395.1 | 840.0014 | 3 | 23 | 4.400406 | 2.628685 | 2.539507 | 3.299e-09 | 10.57796 | 1.0727e-08
2018-04-03 02:58 | 200515.1 | 960.001 | 3 | 23 | 4.400365 | 2.219219 | 2.620088 | 3.299e-09 | 10.93254 | 1.0727e-08
2018-04-03 03:00 | 200635.1 | 1080.0003 | 3 | 23 | 4.400373 | 1.883642 | 2.688286 | 3.299e-09 | 11.23264 | 1.0727e-08
2018-04-03 03:02 | 200755.1 | 1200.0002 | 3 | 23 | 4.40038 | 1.607315 | 2.746278 | 3.299e-09 | 11.48782 | 1.0727e-08
2018-04-03 03:04 | 200875.1 | 1320.0013 | 3 | 23 | 4.40037 | 1.378582 | 2.795926 | 3.299e-09 | 11.7063 | 1.0727e-08
2018-04-03 03:06 | 200995.1 | 1440.0009 | 3 | 23 | 4.400354 | 1.189777 | 2.838625 | 3.299e-09 | 11.89419 | 1.0727e-08
2018-04-03 03:08 | 201115.1 | 1560.0006 | 3 | 23 | 4.400333 | 1.032207 | 2.875574 | 3.299e-09 | 12.05677 | 1.0727e-08
2018-04-03 03:10 | 201235.1 | 1680.001 | 3 | 23 | 4.400349 | 0.9012432 | 2.907738 | 3.299e-09 | 12.19831 | 1.0727e-08
2018-04-03 03:12 | 201355.1 | 1800.0014 | 3 | 23 | 4.400334 | 0.7908211 | 2.935876 | 3.299e-09 | 12.32213 | 1.0727e-08
2018-04-03 03:14 | 201475.1 | 1920.0019 | 3 | 23 | 4.400341 | 0.697588 | 2.960635 | 3.299e-09 | 12.43107 | 1.0727e-08
2018-04-03 03:15 | 201542.5 | 1987.3832 | 3 | 23 | 4.400352 | 0.6519947 | 2.973248 | 3.299e-09 | 12.48657 | 1.0727e-08
2018-04-03 03:17 | 201662.6 | 120.0019 | 4 | 23 | 4.349593 | 0 | 2.973248 | 3.299e-09 | 12.48657 | 1.0727e-08
2018-04-03 03:19 | 201782.6 | 240.0008 | 4 | 23 | 4.345843 | 0 | 2.973248 | 3.299e-09 | 12.48657 | 1.0727e-08
2018-04-03 03:20 | 201842.6 | 300.0019 | 4 | 23 | 4.34474 | 0 | 2.973248 | 3.299e-09 | 12.48657 | 1.0727e-08
2018-04-03 03:22 | 201962.6 | 120.0023 | 5 | 23 | 4.159259 | -2.281911 | 2.973248 | 0.0760505 | 12.48657 | 0.3181615
2018-04-03 03:24 | 202082.6 | 240.0004 | 5 | 23 | 4.127748 | -2.281982 | 2.973248 | 0.1521067 | 12.48657 | 0.6332791
2018-04-03 03:26 | 202202.6 | 360.0015 | 5 | 23 | 4.097943 | -2.282025 | 2.973248 | 0.2281913 | 12.48657 | 0.9461995
2018-04-03 03:28 | 202322.6 | 480.0011 | 5 | 23 | 4.068594 | -2.282089 | 2.973248 | 0.3042552 | 12.48657 | 1.256786
2018-04-03 03:30 | 202442.6 | 600.0015 | 5 | 23 | 4.039509 | -2.281974 | 2.973248 | 0.380308 | 12.48657 | 1.565106
2018-04-03 03:32 | 202562.6 | 720.0002 | 5 | 23 | 4.010786 | -2.281986 | 2.973248 | 0.456361 | 12.48657 | 1.871228
2018-04-03 03:34 | 202682.6 | 840.0007 | 5 | 23 | 3.98242 | -2.281988 | 2.973248 | 0.5324449 | 12.48657 | 2.175302
2018-04-03 03:36 | 202802.6 | 960.0002 | 5 | 23 | 3.95455 | -2.282089 | 2.973248 | 0.6084924 | 12.48657 | 2.477091
2018-04-03 03:38 | 202922.6 | 1080.0007 | 5 | 23 | 3.927338 | -2.28196 | 2.973248 | 0.6845613 | 12.48657 | 2.776871
2018-04-03 03:40 | 203042.6 | 1200.0011 | 5 | 23 | 3.900876 | -2.281856 | 2.973248 | 0.7606384 | 12.48657 | 3.074639
2018-04-03 03:42 | 203162.6 | 1320.0007 | 5 | 23 | 3.875401 | -2.281923 | 2.973248 | 0.8367054 | 12.48657 | 3.370392
2018-04-03 03:44 | 203282.6 | 1440.0011 | 5 | 23 | 3.850942 | -2.281908 | 2.973248 | 0.9127587 | 12.48657 | 3.664191
2018-04-03 03:46 | 203402.6 | 1560.0023 | 5 | 23 | 3.827579 | -2.281897 | 2.973248 | 0.9888331 | 12.48657 | 3.956253
2018-04-03 03:48 | 203522.6 | 1680.002 | 5 | 23 | 3.8055 | -2.281927 | 2.973248 | 1.064892 | 12.48657 | 4.246526
2018-04-03 03:50 | 203642.6 | 1800.0022 | 5 | 23 | 3.784347 | -2.281984 | 2.973248 | 1.140952 | 12.48657 | 4.535165
2018-04-03 03:52 | 203762.6 | 1920.0011 | 5 | 23 | 3.764016 | -2.281902 | 2.973248 | 1.217012 | 12.48657 | 4.822222
2018-04-03 03:54 | 203882.6 | 2040.0015 | 5 | 23 | 3.744821 | -2.281961 | 2.973248 | 1.293088 | 12.48657 | 5.107836
2018-04-03 03:56 | 204002.6 | 2160.0005 | 5 | 23 | 3.726659 | -2.281824 | 2.973248 | 1.369144 | 12.48657 | 5.391956
2018-04-03 03:58 | 204122.6 | 2280.0015 | 5 | 23 | 3.709395 | -2.281976 | 2.973248 | 1.445205 | 12.48657 | 5.674746
2018-04-03 04:00 | 204242.6 | 2400.001 | 5 | 23 | 3.693014 | -2.28187 | 2.973248 | 1.521279 | 12.48657 | 5.956304
2018-04-03 04:02 | 204362.6 | 2520.0015 | 5 | 23 | 3.677532 | -2.282043 | 2.973248 | 1.597302 | 12.48657 | 6.236465
2018-04-03 04:04 | 204482.6 | 2640.001 | 5 | 23 | 3.662973 | -2.281897 | 2.973248 | 1.673403 | 12.48657 | 6.51577
2018-04-03 04:06 | 204602.6 | 2760.0006 | 5 | 23 | 3.649387 | -2.282086 | 2.973248 | 1.749473 | 12.48657 | 6.793888
2018-04-03 04:08 | 204722.6 | 2880.0002 | 5 | 23 | 3.636794 | -2.281956 | 2.973248 | 1.825536 | 12.48657 | 7.070984
2018-04-03 04:10 | 204842.6 | 3000.0007 | 5 | 23 | 3.625098 | -2.281938 | 2.973248 | 1.901589 | 12.48657 | 7.347124
2018-04-03 04:12 | 204962.6 | 3120.0002 | 5 | 23 | 3.614218 | -2.281938 | 2.973248 | 1.977666 | 12.48657 | 7.622495
2018-04-03 04:14 | 205082.6 | 3240.0014 | 5 | 23 | 3.603834 | -2.281894 | 2.973248 | 2.053719 | 12.48657 | 7.896967
2018-04-03 04:16 | 205202.6 | 3360.0018 | 5 | 23 | 3.593505 | -2.282017 | 2.973248 | 2.129784 | 12.48657 | 8.170703
2018-04-03 04:18 | 205322.6 | 3480.0014 | 5 | 23 | 3.58289 | -2.28194 | 2.973248 | 2.205844 | 12.48657 | 8.443623
2018-04-03 04:20 | 205442.6 | 3600.0002 | 5 | 23 | 3.571645 | -2.282007 | 2.973248 | 2.281912 | 12.48657 | 8.715741
2018-04-03 04:22 | 205562.6 | 3720.0014 | 5 | 23 | 3.559714 | -2.281933 | 2.973248 | 2.357975 | 12.48657 | 8.986962
2018-04-03 04:24 | 205682.6 | 3840.0002 | 5 | 23 | 3.54694 | -2.281913 | 2.973248 | 2.434036 | 12.48657 | 9.257239
2018-04-03 04:26 | 205802.6 | 3960.0011 | 5 | 23 | 3.532601 | -2.281956 | 2.973248 | 2.5101 | 12.48657 | 9.526505
2018-04-03 04:28 | 205922.6 | 4080.0002 | 5 | 23 | 3.514816 | -2.281972 | 2.973248 | 2.586174 | 12.48657 | 9.794595
2018-04-03 04:30 | 206042.6 | 4200.0007 | 5 | 23 | 3.491932 | -2.281935 | 2.973248 | 2.662232 | 12.48657 | 10.06109
2018-04-03 04:32 | 206162.6 | 4320.0002 | 5 | 23 | 3.461189 | -2.281993 | 2.973248 | 2.738298 | 12.48657 | 10.32561
2018-04-03 04:34 | 206282.6 | 4440.0007 | 5 | 23 | 3.412647 | -2.282064 | 2.973248 | 2.814365 | 12.48657 | 10.5872
2018-04-03 04:36 | 206402.6 | 4560.0011 | 5 | 23 | 3.316823 | -2.281952 | 2.973248 | 2.890428 | 12.48657 | 10.84366
2018-04-03 04:38 | 206522.6 | 4680.0014 | 5 | 23 | 3.042111 | -2.282043 | 2.973248 | 2.966468 | 12.48657 | 11.08759
2018-04-03 04:38 | 206530.8 | 4688.208 | 5 | 23 | 2.999975 | -2.28197 | 2.973248 | 2.971686 | 12.48657 | 11.10336
2018-04-03 04:40 | 206650.9 | 120.0007 | 6 | 23 | 3.234434 | 0 | 2.973248 | 2.971686 | 12.48657 | 11.10336
2018-04-03 04:42 | 206770.9 | 240.0003 | 6 | 23 | 3.247097 | 0 | 2.973248 | 2.971686 | 12.48657 | 11.10336
2018-04-03 04:43 | 206830.9 | 300.003 | 6 | 23 | 3.251301 | 0 | 2.973248 | 2.971686 | 12.48657 | 11.10336
2018-04-03 04:43 | 206830.9 | 0.0024 | 7 | 24 | 3.251355 | 0 | 0 | 0 | 0 | 0
2018-04-03 04:45 | 206951 | 120.0007 | 2 | 24 | 3.98203 | 4.889826 | 0.1622892 | 0 | 0.6223789 | 0
2018-04-03 04:47 | 207071 | 240.0018 | 2 | 24 | 4.028135 | 4.889833 | 0.3253392 | 0 | 1.275926 | 0
2018-04-03 04:49 | 207191 | 360 | 2 | 24 | 4.065142 | 4.890038 | 0.4883254 | 0 | 1.935567 | 0
2018-04-03 04:51 | 207311 | 480.0018 | 2 | 24 | 4.095816 | 4.890022 | 0.651312 | 0 | 2.600696 | 0
2018-04-03 04:53 | 207431 | 600.0014 | 2 | 24 | 4.12226 | 4.889881 | 0.8143167 | 0 | 3.270545 | 0
2018-04-03 04:55 | 207551 | 720.0001 | 2 | 24 | 4.145945 | 4.889845 | 0.9772946 | 0 | 3.944316 | 0
2018-04-03 04:57 | 207671 | 840.0004 | 2 | 24 | 4.171277 | 4.889811 | 1.140299 | 0 | 4.622153 | 0
2018-04-03 04:59 | 207791 | 960.0018 | 2 | 24 | 4.199397 | 4.889914 | 1.303235 | 0 | 5.304054 | 0
2018-04-03 05:01 | 207911 | 1080.0016 | 2 | 24 | 4.200378 | 4.414223 | 1.455821 | 0 | 5.94497 | 0
2018-04-03 05:03 | 208031 | 1200.0001 | 2 | 24 | 4.200383 | 3.958965 | 1.590683 | 0 | 6.511446 | 0
2018-04-03 05:05 | 208151 | 1320.0016 | 2 | 24 | 4.200379 | 3.518705 | 1.706827 | 0 | 6.999295 | 0
2018-04-03 05:06 | 208224.7 | 1393.7288 | 2 | 24 | 4.200393 | 3.259987 | 1.770539 | 0 | 7.266908 | 0
2018-04-03 05:08 | 208344.7 | 120.0015 | 3 | 24 | 4.226997 | 3.259765625 | 1.878776 | 0 | 7.722873 | 0
2018-04-03 05:10 | 208464.7 | 240.0011 | 3 | 24 | 4.258166 | 3.259859 | 1.98746 | 0 | 8.183951 | 0
2018-04-03 05:12 | 208584.7 | 360.0015 | 3 | 24 | 4.291948 | 3.260185 | 2.09611 | 0 | 8.648416 | 0
2018-04-03 05:14 | 208704.7 | 480.002 | 3 | 24 | 4.328107 | 3.260145 | 2.204777 | 0 | 9.116752 | 0
2018-04-03 05:16 | 208824.7 | 600.0008 | 3 | 24 | 4.366506 | 3.259851 | 2.313428 | 0 | 9.589075 | 0
2018-04-03 05:18 | 208944.7 | 720.0003 | 3 | 24 | 4.400397 | 3.144266 | 2.421801 | 0 | 10.06439 | 0
2018-04-03 05:20 | 209064.7 | 840.0015 | 3 | 24 | 4.400386 | 2.630587 | 2.517591 | 0 | 10.48591 | 0
2018-04-03 05:22 | 209184.7 | 960.0011 | 3 | 24 | 4.400373 | 2.220816 | 2.598226 | 0 | 10.84073 | 0
2018-04-03 05:24 | 209304.7 | 1080.0007 | 3 | 24 | 4.400377 | 1.884655 | 2.666456 | 0 | 11.14097 | 0
2018-04-03 05:26 | 209424.7 | 1200.0005 | 3 | 24 | 4.400355 | 1.60828 | 2.723988 | 0 | 11.39413 | 0
2018-04-03 05:28 | 209544.7 | 1320.0022 | 3 | 24 | 4.400362 | 1.380291 | 2.773672 | 0 | 11.61276 | 0
2018-04-03 05:30 | 209664.7 | 1440.0001 | 3 | 24 | 4.400329 | 1.190603 | 2.816441 | 0 | 11.80096 | 0
2018-04-03 05:32 | 209784.7 | 1560.0006 | 3 | 24 | 4.40037 | 1.0341 | 2.853421 | 0 | 11.96368 | 0
2018-04-03 05:34 | 209904.7 | 1680.0002 | 3 | 24 | 4.400358 | 0.9024715 | 2.885606 | 0 | 12.10531 | 0
2018-04-03 05:36 | 210024.7 | 1800.0015 | 3 | 24 | 4.400322 | 0.7918167 | 2.9138 | 0 | 12.22937 | 0
2018-04-03 05:38 | 210144.7 | 1920.0011 | 3 | 24 | 4.400282 | 0.6976471 | 2.938591 | 0 | 12.33846 | 0
2018-04-03 05:40 | 210212.3 | 1987.5818 | 3 | 24 | 4.400316 | 0.6519966 | 2.95125 | 0 | 12.39416 | 0
2018-04-03 05:42 | 210332.3 | 120.0013 | 4 | 24 | 4.34958 | 0 | 2.95125 | 0 | 12.39416 | 0
2018-04-03 05:44 | 210452.3 | 240.0001 | 4 | 24 | 4.345858 | 0 | 2.95125 | 0 | 12.39416 | 0
2018-04-03 05:45 | 210512.3 | 300.0037 | 4 | 24 | 4.344733 | 0 | 2.95125 | 0 | 12.39416 | 0
2018-04-03 05:47 | 210632.4 | 120.0022 | 5 | 24 | 4.159259 | -2.28196 | 2.95125 | 0.07601828 | 12.39416 | 0.3180271
2018-04-03 05:49 | 210752.4 | 240.0012 | 5 | 24 | 4.12778 | -2.281938 | 2.95125 | 0.1521244 | 12.39416 | 0.6333523
2018-04-03 05:51 | 210872.4 | 360.0014 | 5 | 24 | 4.097949 | -2.281956 | 2.95125 | 0.2281738 | 12.39416 | 0.9461289
2018-04-03 05:53 | 210992.4 | 480.0002 | 5 | 24 | 4.068535 | -2.281984 | 2.95125 | 0.3042417 | 12.39416 | 1.256729
2018-04-03 05:55 | 211112.4 | 600.0023 | 5 | 24 | 4.039487 | -2.282038 | 2.95125 | 0.3803071 | 12.39416 | 1.565098
2018-04-03 05:57 | 211232.4 | 720.0001 | 5 | 24 | 4.010769 | -2.281963 | 2.95125 | 0.4563673 | 12.39416 | 1.871248
2018-04-03 05:59 | 211352.4 | 840.0015 | 5 | 24 | 3.982408 | -2.282048 | 2.95125 | 0.5324374 | 12.39416 | 2.175266
2018-04-03 06:01 | 211472.4 | 960.0003 | 5 | 24 | 3.954539 | -2.281933 | 2.95125 | 0.6084929 | 12.39416 | 2.477085
2018-04-03 06:03 | 211592.4 | 1080.0006 | 5 | 24 | 3.927304 | -2.28187 | 2.95125 | 0.6845655 | 12.39416 | 2.776876
2018-04-03 06:05 | 211712.4 | 1200.0006 | 5 | 24 | 3.900838 | -2.282111 | 2.95125 | 0.7605709 | 12.39416 | 3.074361
2018-04-03 06:07 | 211832.4 | 1320.0007 | 5 | 24 | 3.875338 | -2.281997 | 2.95125 | 0.8366677 | 12.39416 | 3.370226
2018-04-03 06:09 | 211952.4 | 1440.0019 | 5 | 24 | 3.85079 | -2.281917 | 2.95125 | 0.9127513 | 12.39416 | 3.664136
2018-04-03 06:11 | 212072.4 | 1560.0006 | 5 | 24 | 3.827429 | -2.281935 | 2.95125 | 0.9888203 | 12.39416 | 3.956165
2018-04-03 06:13 | 212192.4 | 1680.0002 | 5 | 24 | 3.805319 | -2.282004 | 2.95125 | 1.064877 | 12.39416 | 4.246418
2018-04-03 06:15 | 212312.4 | 1800.0015 | 5 | 24 | 3.784082 | -2.281976 | 2.95125 | 1.140949 | 12.39416 | 4.535084
2018-04-03 06:17 | 212432.4 | 1920.0002 | 5 | 24 | 3.763803 | -2.281961 | 2.95125 | 1.21699 | 12.39416 | 4.822052
2018-04-03 06:19 | 212552.4 | 2040.0017 | 5 | 24 | 3.744609 | -2.281933 | 2.95125 | 1.293068 | 12.39416 | 5.107658
2018-04-03 06:21 | 212672.4 | 2160.0002 | 5 | 24 | 3.726239 | -2.281941 | 2.95125 | 1.369111 | 12.39416 | 5.391706
2018-04-03 06:23 | 212792.4 | 2280.0014 | 5 | 24 | 3.708979 | -2.281806 | 2.95125 | 1.445146 | 12.39416 | 5.674371
2018-04-03 06:25 | 212912.4 | 2400.0011 | 5 | 24 | 3.692596 | -2.281906 | 2.95125 | 1.521266 | 12.39416 | 5.956067
2018-04-03 06:27 | 213032.4 | 2520.0016 | 5 | 24 | 3.677099 | -2.281894 | 2.95125 | 1.597304 | 12.39416 | 6.236248
2018-04-03 06:29 | 213152.4 | 2640.0011 | 5 | 24 | 3.662581 | -2.282019 | 2.95125 | 1.673332 | 12.39416 | 6.515255
2018-04-03 06:31 | 213272.4 | 2760.0015 | 5 | 24 | 3.648992 | -2.281927 | 2.95125 | 1.749449 | 12.39416 | 6.793518
2018-04-03 06:33 | 213392.4 | 2880.0019 | 5 | 24 | 3.636418 | -2.281963 | 2.95125 | 1.825489 | 12.39416 | 7.070502
2018-04-03 06:35 | 213512.4 | 3000.0014 | 5 | 24 | 3.624774 | -2.281917 | 2.95125 | 1.901534 | 12.39416 | 7.346586
2018-04-03 06:37 | 213632.4 | 3120.0003 | 5 | 24 | 3.613875 | -2.281876 | 2.95125 | 1.97763 | 12.39416 | 7.621998
2018-04-03 06:39 | 213752.4 | 3240.0006 | 5 | 24 | 3.60345 | -2.281929 | 2.95125 | 2.053682 | 12.39416 | 7.896442
2018-04-03 06:41 | 213872.4 | 3360.0002 | 5 | 24 | 3.593144 | -2.281923 | 2.95125 | 2.129769 | 12.39416 | 8.170226
2018-04-03 06:43 | 213992.4 | 3480.0006 | 5 | 24 | 3.582518 | -2.281997 | 2.95125 | 2.205833 | 12.39416 | 8.443132
2018-04-03 06:45 | 214112.4 | 3600.001 | 5 | 24 | 3.571313 | -2.281861 | 2.95125 | 2.281881 | 12.39416 | 8.715154
2018-04-03 06:47 | 214232.4 | 3720.0006 | 5 | 24 | 3.559431 | -2.281958 | 2.95125 | 2.357954 | 12.39416 | 8.986388
2018-04-03 06:49 | 214352.4 | 3840.0002 | 5 | 24 | 3.546611 | -2.281915 | 2.95125 | 2.434002 | 12.39416 | 9.256595
2018-04-03 06:51 | 214472.4 | 3960.0014 | 5 | 24 | 3.532318 | -2.281949 | 2.95125 | 2.510077 | 12.39416 | 9.525872
2018-04-03 06:53 | 214592.4 | 4080.0003 | 5 | 24 | 3.514408 | -2.281908 | 2.95125 | 2.586138 | 12.39416 | 9.793893
2018-04-03 06:55 | 214712.4 | 4200.0007 | 5 | 24 | 3.491513 | -2.281876 | 2.95125 | 2.662217 | 12.39416 | 10.06043
2018-04-03 06:57 | 214832.4 | 4320.0011 | 5 | 24 | 3.460722 | -2.282042 | 2.95125 | 2.738261 | 12.39416 | 10.32484
2018-04-03 06:59 | 214952.4 | 4440.0006 | 5 | 24 | 3.411799 | -2.2819 | 2.95125 | 2.814342 | 12.39416 | 10.58644
2018-04-03 07:01 | 215072.4 | 4560.0019 | 5 | 24 | 3.31482 | -2.281931 | 2.95125 | 2.890391 | 12.39416 | 10.84274
2018-04-03 07:03 | 215192.4 | 4680.0007 | 5 | 24 | 3.035391 | -2.281981 | 2.95125 | 2.966466 | 12.39416 | 11.08652
2018-04-03 07:03 | 215199.2 | 4686.7847 | 5 | 24 | 2.999984 | -2.281941 | 2.95125 | 2.970762 | 12.39416 | 11.09949
2018-04-03 07:05 | 215319.3 | 120.0019 | 6 | 24 | 3.234682 | 0 | 2.95125 | 2.970762 | 12.39416 | 11.09949
2018-04-03 07:07 | 215439.3 | 240.0008 | 6 | 24 | 3.247342 | 0 | 2.95125 | 2.970762 | 12.39416 | 11.09949
2018-04-03 07:08 | 215499.3 | 300.0019 | 6 | 24 | 3.251544 | 0 | 2.95125 | 2.970762 | 12.39416 | 11.09949
2018-04-03 07:08 | 215499.3 | 0.0025 | 7 | 25 | 3.251548 | 0 | 0 | 0 | 0 | 0
2018-04-03 07:10 | 215619.4 | 120.0005 | 2 | 25 | 3.982316 | 4.889849 | 0.1620477 | 0 | 0.621483 | 0
2018-04-03 07:12 | 215739.4 | 240.0002 | 2 | 25 | 4.02834 | 4.889868 | 0.3253566 | 0 | 1.276103 | 0
2018-04-03 07:14 | 215859.4 | 360.0005 | 2 | 25 | 4.065301 | 4.889854 | 0.4883185 | 0 | 1.93567 | 0
2018-04-03 07:16 | 215979.4 | 480.0009 | 2 | 25 | 4.095984 | 4.889889 | 0.6512784 | 0 | 2.600713 | 0
2018-04-03 07:18 | 216099.4 | 600.0013 | 2 | 25 | 4.122282 | 4.889997 | 0.8143435 | 0 | 3.270824 | 0
2018-04-03 07:20 | 216219.4 | 720.0009 | 2 | 25 | 4.146051 | 4.89007 | 0.9771228 | 0 | 3.943779 | 0
2018-04-03 07:22 | 216339.4 | 840.0021 | 2 | 25 | 4.171548 | 4.889717 | 1.140346 | 0 | 4.622554 | 0
2018-04-03 07:24 | 216459.4 | 960.0018 | 2 | 25 | 4.199691 | 4.889891 | 1.303141 | 0 | 5.303916 | 0
2018-04-03 07:26 | 216579.4 | 1080.0014 | 2 | 25 | 4.200386 | 4.412024 | 1.458205 | 0 | 5.955246 | 0
2018-04-03 07:28 | 216699.4 | 1200.0033 | 2 | 25 | 4.200373 | 3.956547 | 1.597661 | 0 | 6.54101 | 0
2018-04-03 07:30 | 216819.4 | 1320.0013 | 2 | 25 | 4.200386 | 3.517225 | 1.722129 | 0 | 7.063825 | 0
2018-04-03 07:31 | 216893.1 | 1393.7671 | 2 | 25 | 4.200397 | 3.259975 | 1.791501 | 0 | 7.355214 | 0
2018-04-03 07:33 | 217013.1 | 120.0021 | 3 | 25 | 4.227069 | 3.259869 | 1.89895 | 3.55e-10 | 7.807858 | 1.445e-09
2018-04-03 07:35 | 217133.1 | 240.0005 | 3 | 25 | 4.258334 | 3.260019 | 2.0067 | 3.55e-10 | 8.264995 | 1.445e-09
2018-04-03 07:37 | 217253.1 | 360.0006 | 3 | 25 | 4.292102 | 3.260136 | 2.115351 | 3.55e-10 | 8.729479 | 1.445e-09
2018-04-03 07:39 | 217373.1 | 480.0003 | 3 | 25 | 4.328333 | 3.260201 | 2.22404 | 3.55e-10 | 9.197927 | 1.445e-09
2018-04-03 07:41 | 217493.1 | 600.0023 | 3 | 25 | 4.366691 | 3.259897 | 2.332637 | 3.55e-10 | 9.670037 | 1.445e-09
2018-04-03 07:43 | 217613.1 | 720.0019 | 3 | 25 | 4.4004 | 3.142612 | 2.441007 | 3.55e-10 | 10.14536 | 1.445e-09
2018-04-03 07:45 | 217733.1 | 840.0007 | 3 | 25 | 4.400379 | 2.628227 | 2.536778 | 3.55e-10 | 10.56679 | 1.445e-09
2018-04-03 07:47 | 217853.1 | 960.0005 | 3 | 25 | 4.400368 | 2.219156 | 2.617343 | 3.55e-10 | 10.9213 | 1.445e-09
2018-04-03 07:49 | 217973.1 | 1080.0006 | 3 | 25 | 4.400352 | 1.883345 | 2.682287 | 3.55e-10 | 11.20708 | 1.445e-09
2018-04-03 07:51 | 218093.1 | 1200.0018 | 3 | 25 | 4.400362 | 1.606604 | 2.736893 | 3.55e-10 | 11.44736 | 1.445e-09
2018-04-03 07:53 | 218213.1 | 1320.0021 | 3 | 25 | 4.400352 | 1.37891 | 2.783188 | 3.55e-10 | 11.65108 | 1.445e-09
2018-04-03 07:55 | 218333.1 | 1440.0009 | 3 | 25 | 4.400329 | 1.189745 | 2.823436 | 3.55e-10 | 11.82818 | 1.445e-09
2018-04-03 07:57 | 218453.1 | 1560.0009 | 3 | 25 | 4.400297 | 1.03215 | 2.859201 | 3.55e-10 | 11.98556 | 1.445e-09
2018-04-03 07:59 | 218573.1 | 1680.0001 | 3 | 25 | 4.400342 | 0.9018555 | 2.890566 | 3.55e-10 | 12.12358 | 1.445e-09
2018-04-03 08:01 | 218693.1 | 1800.0006 | 3 | 25 | 4.400335 | 0.7914562 | 2.918731 | 3.55e-10 | 12.24752 | 1.445e-09
2018-04-03 08:03 | 218813.1 | 1920.001 | 3 | 25 | 4.400342 | 0.6988716 | 2.943505 | 3.55e-10 | 12.35653 | 1.445e-09
2018-04-03 08:04 | 218880.6 | 1987.46 | 3 | 25 | 4.400319 | 0.6519985 | 2.956157 | 3.55e-10 | 12.4122 | 1.445e-09
2018-04-03 08:06 | 219000.6 | 120.0007 | 4 | 25 | 4.349524 | 0 | 2.956157 | 3.55e-10 | 12.4122 | 1.445e-09
2018-04-03 08:08 | 219120.6 | 240.0019 | 4 | 25 | 4.345792 | 0 | 2.956157 | 3.55e-10 | 12.4122 | 1.445e-09
2018-04-03 08:09 | 219180.6 | 300.0046 | 4 | 25 | 4.344687 | 0 | 2.956157 | 3.55e-10 | 12.4122 | 1.445e-09
2018-04-03 08:11 | 219300.7 | 120.0024 | 5 | 25 | 4.158986 | -2.281958 | 2.956157 | 0.07601712 | 12.4122 | 0.318005
2018-04-03 08:13 | 219420.7 | 240.0007 | 5 | 25 | 4.127452 | -2.281952 | 2.956157 | 0.1521179 | 12.4122 | 0.6332853
2018-04-03 08:15 | 219540.7 | 360.0015 | 5 | 25 | 4.097602 | -2.281972 | 2.956157 | 0.2281895 | 12.4122 | 0.9461278
2018-04-03 08:17 | 219660.7 | 480.0011 | 5 | 25 | 4.068184 | -2.281979 | 2.956157 | 0.3042522 | 12.4122 | 1.256682
2018-04-03 08:19 | 219780.7 | 600.0007 | 5 | 25 | 4.039118 | -2.282042 | 2.956157 | 0.3802422 | 12.4122 | 1.564718
2018-04-03 08:21 | 219900.7 | 720.0003 | 5 | 25 | 4.010404 | -2.281884 | 2.956157 | 0.4563494 | 12.4122 | 1.871031
2018-04-03 08:23 | 220020.7 | 840.0008 | 5 | 25 | 3.98203 | -2.281865 | 2.956157 | 0.5324464 | 12.4122 | 2.175127
2018-04-03 08:25 | 220140.7 | 960.0004 | 5 | 25 | 3.954166 | -2.281876 | 2.956157 | 0.6084652 | 12.4122 | 2.476773
2018-04-03 08:27 | 220260.7 | 1080.0016 | 5 | 25 | 3.92697 | -2.281878 | 2.956157 | 0.6845562 | 12.4122 | 2.776611
2018-04-03 08:29 | 220380.7 | 1200.0003 | 5 | 25 | 3.90048 | -2.281857 | 2.956157 | 0.7606168 | 12.4122 | 3.074286
2018-04-03 08:31 | 220500.7 | 1320.0008 | 5 | 25 | 3.874986 | -2.28199 | 2.956157 | 0.8366923 | 12.4122 | 3.37004
2018-04-03 08:33 | 220620.7 | 1440.0012 | 5 | 25 | 3.850469 | -2.28212 | 2.956157 | 0.9127197 | 12.4122 | 3.663708
2018-04-03 08:35 | 220740.7 | 1560.0008 | 5 | 25 | 3.827136 | -2.281963 | 2.956157 | 0.9888257 | 12.4122 | 3.955855
2018-04-03 08:37 | 220860.7 | 1680.0004 | 5 | 25 | 3.805017 | -2.281931 | 2.956157 | 1.064881 | 12.4122 | 4.24608
2018-04-03 08:39 | 220980.7 | 1800.0015 | 5 | 25 | 3.783794 | -2.282001 | 2.956157 | 1.140917 | 12.4122 | 4.534585
2018-04-03 08:41 | 221100.7 | 1920.0012 | 5 | 25 | 3.763555 | -2.281838 | 2.956157 | 1.217017 | 12.4122 | 4.821757
2018-04-03 08:43 | 221220.7 | 2040.0007 | 5 | 25 | 3.744353 | -2.281999 | 2.956157 | 1.293072 | 12.4122 | 5.107257
2018-04-03 08:45 | 221340.7 | 2160.0003 | 5 | 25 | 3.726186 | -2.28194 | 2.956157 | 1.369143 | 12.4122 | 5.3914
2018-04-03 08:47 | 221460.7 | 2280.0008 | 5 | 25 | 3.708926 | -2.281902 | 2.956157 | 1.445208 | 12.4122 | 5.674167
2018-04-03 08:49 | 221580.7 | 2400.0004 | 5 | 25 | 3.692543 | -2.281941 | 2.956157 | 1.521249 | 12.4122 | 5.95557
2018-04-03 08:51 | 221700.7 | 2520.0007 | 5 | 25 | 3.677046 | -2.281863 | 2.956157 | 1.59732 | 12.4122 | 6.235868
2018-04-03 08:53 | 221820.7 | 2640.002 | 5 | 25 | 3.662469 | -2.2819 | 2.956157 | 1.673401 | 12.4122 | 6.515061
2018-04-03 08:55 | 221940.7 | 2760.0008 | 5 | 25 | 3.648886 | -2.282045 | 2.956157 | 1.749463 | 12.4122 | 6.793112
2018-04-03 08:57 | 222060.7 | 2880.0012 | 5 | 25 | 3.636296 | -2.281838 | 2.956157 | 1.825523 | 12.4122 | 7.07016
2018-04-03 08:59 | 222180.7 | 3000.0013 | 5 | 25 | 3.624657 | -2.281876 | 2.956157 | 1.90155 | 12.4122 | 7.346172
2018-04-03 09:01 | 222300.7 | 3120.0011 | 5 | 25 | 3.613732 | -2.282134 | 2.956157 | 1.977645 | 12.4122 | 7.621571
2018-04-03 09:03 | 222420.7 | 3240.0024 | 5 | 25 | 3.60333 | -2.281906 | 2.956157 | 2.053697 | 12.4122 | 7.896007
2018-04-03 09:05 | 222540.7 | 3360.0019 | 5 | 25 | 3.593058 | -2.281865 | 2.956157 | 2.129734 | 12.4122 | 8.169601
2018-04-03 09:07 | 222660.7 | 3480.0007 | 5 | 25 | 3.582378 | -2.281913 | 2.956157 | 2.205829 | 12.4122 | 8.442614
2018-04-03 09:09 | 222780.7 | 3600.0003 | 5 | 25 | 3.571145 | -2.28197 | 2.956157 | 2.2819 | 12.4122 | 8.714705
2018-04-03 09:11 | 222900.7 | 3720.0007 | 5 | 25 | 3.559237 | -2.281856 | 2.956157 | 2.357938 | 12.4122 | 8.985799
2018-04-03 09:13 | 223020.7 | 3840.0004 | 5 | 25 | 3.546452 | -2.28189 | 2.956157 | 2.43403 | 12.4122 | 9.256149
2018-04-03 09:15 | 223140.7 | 3960.0023 | 5 | 25 | 3.532126 | -2.281956 | 2.956157 | 2.510046 | 12.4122 | 9.525206
2018-04-03 09:17 | 223260.7 | 4080.0004 | 5 | 25 | 3.514253 | -2.281838 | 2.956157 | 2.586146 | 12.4122 | 9.793352
2018-04-03 09:19 | 223380.7 | 4200.0017 | 5 | 25 | 3.491313 | -2.281923 | 2.956157 | 2.662214 | 12.4122 | 10.05983
2018-04-03 09:21 | 223500.7 | 4320.0003 | 5 | 25 | 3.460429 | -2.28187 | 2.956157 | 2.738273 | 12.4122 | 10.32428
2018-04-03 09:23 | 223620.7 | 4440.0008 | 5 | 25 | 3.410945 | -2.282165 | 2.956157 | 2.814338 | 12.4122 | 10.58578
2018-04-03 09:25 | 223740.7 | 4560.002 | 5 | 25 | 3.312153 | -2.28189 | 2.956157 | 2.890414 | 12.4122 | 10.84203
2018-04-03 09:27 | 223860.7 | 4680.0025 | 5 | 25 | 3.032353 | -2.281868 | 2.956157 | 2.966424 | 12.4122 | 11.08538
2018-04-03 09:27 | 223867 | 4686.2424 | 5 | 25 | 2.99997 | -2.281974 | 2.956157 | 2.970433 | 12.4122 | 11.09748
2018-04-03 09:29 | 223987 | 120.0006 | 6 | 25 | 3.237908 | 0 | 2.956157 | 2.970433 | 12.4122 | 11.09748
2018-04-03 09:31 | 224107 | 240.0003 | 6 | 25 | 3.250509 | 0 | 2.956157 | 2.970433 | 12.4122 | 11.09748
2018-04-03 09:32 | 224167 | 300.0022 | 6 | 25 | 3.254669 | 0 | 2.956157 | 2.970433 | 12.4122 | 11.09748
2018-04-03 09:32 | 224167 | 0.0025 | 7 | 26 | 3.254563 | 0 | 0 | 0 | 0 | 0
2018-04-03 09:34 | 224287.1179 | 120.0014 | 2 | 26 | 3.984255 | 4.88986 | 0.1608521 | 0 | 0.6172172 | 0
2018-04-03 09:36 | 224407.1166 | 240.0001 | 2 | 26 | 4.029757 | 4.890228 | 0.323985 | 0 | 1.271386 | 0
2018-04-03 09:38 | 224527.117 | 360.0005 | 2 | 26 | 4.066635 | 4.890163 | 0.4869815 | 0 | 1.931317 | 0
2018-04-03 09:40 | 224647.1175 | 480.001 | 2 | 26 | 4.097196 | 4.890182 | 0.6499183 | 0 | 2.596478 | 0
2018-04-03 09:42 | 224767.1179 | 600.0014 | 2 | 26 | 4.123274 | 4.889818 | 0.8129789 | 0 | 3.266751 | 0
2018-04-03 09:44 | 224887.1168 | 720.0003 | 2 | 26 | 4.14682 | 4.889809 | 0.9758469 | 0 | 3.940224 | 0
2018-04-03 09:46 | 225007.1172 | 840.0007 | 2 | 26 | 4.172235 | 4.889843 | 1.136261 | 0 | 4.607438 | 0
2018-04-03 09:48 | 225127.1176 | 960.0011 | 2 | 26 | 4.200326 | 4.889652 | 1.299214 | 0 | 5.289576 | 0
2018-04-03 09:50 | 225247.1182 | 1080.0017 | 2 | 26 | 4.20038 | 4.40271 | 1.453814 | 0 | 5.938955 | 0
2018-04-03 09:52 | 225367.1184 | 1200.0019 | 2 | 26 | 4.200373 | 3.949471 | 1.592977 | 0 | 6.523494 | 0
2018-04-03 09:54 | 225487.1172 | 1320.0007 | 2 | 26 | 4.200369 | 3.511683 | 1.71725 | 0 | 7.045488 | 0
2018-04-03 09:55 | 225559.3797 | 1392.2632 | 2 | 26 | 4.200369 | 3.259989 | 1.785154 | 0 | 7.330711 | 0
2018-04-03 09:57 | 225679.4 | 120.0006 | 3 | 26 | 4.226962 | 3.260122 | 1.892473 | 0 | 7.782798 | 0
2018-04-03 09:59 | 225799.4 | 240.0011 | 3 | 26 | 4.258142 | 3.259865 | 2.000243 | 0 | 8.239993 | 0
2018-04-03 10:01 | 225919.4 | 360.0023 | 3 | 26 | 4.291924 | 3.259792 | 2.10708 | 0 | 8.69672 | 0
2018-04-03 10:03 | 226039.4 | 480.0011 | 3 | 26 | 4.328072 | 3.259888 | 2.215758 | 0 | 9.165106 | 0
2018-04-03 10:05 | 226159.4 | 600.0008 | 3 | 26 | 4.366407 | 3.26021 | 2.324443 | 0 | 9.63757 | 0
2018-04-03 10:07 | 226279.4 | 720.0003 | 3 | 26 | 4.400393 | 3.146286 | 2.432796 | 0 | 10.11279 | 0
2018-04-03 10:09 | 226399.4 | 840.0008 | 3 | 26 | 4.400387 | 2.632509 | 2.528655 | 0 | 10.53461 | 0
2018-04-03 10:11 | 226519.4 | 960.0003 | 3 | 26 | 4.400345 | 2.222193 | 2.609345 | 0 | 10.88967 | 0
2018-04-03 10:13 | 226639.4 | 1080.001 | 3 | 26 | 4.400392 | 1.887142 | 2.677572 | 0 | 11.1899 | 0
2018-04-03 10:15 | 226759.4 | 1200.0001 | 3 | 26 | 4.400356 | 1.609915 | 2.735739 | 0 | 11.44585 | 0
2018-04-03 10:17 | 226879.4 | 1320.0009 | 3 | 26 | 4.400312 | 1.380903 | 2.785509 | 0 | 11.66486 | 0
2018-04-03 10:19 | 226999.4 | 1440.002 | 3 | 26 | 4.400361 | 1.19248 | 2.828312 | 0 | 11.85321 | 0
2018-04-03 10:21 | 227119.4 | 1560.0015 | 3 | 26 | 4.400348 | 1.035408 | 2.865359 | 0 | 12.01622 | 0
2018-04-03 10:23 | 227239.4 | 1680.0019 | 3 | 26 | 4.400336 | 0.9035912 | 2.897071 | 0 | 12.15577 | 0
2018-04-03 10:25 | 227359.4 | 1800.0007 | 3 | 26 | 4.400323 | 0.7931728 | 2.925301 | 0 | 12.27999 | 0
2018-04-03 10:27 | 227479.4 | 1920.0003 | 3 | 26 | 4.400303 | 0.6996269 | 2.95015 | 0 | 12.38933 | 0
2018-04-03 10:28 | 227548.5 | 1989.1227 | 3 | 26 | 4.400291 | 0.6519966 | 2.963129 | 0 | 12.44645 | 0
2018-04-03 10:30 | 227668.6 | 120.0013 | 4 | 26 | 4.349487 | 0 | 2.963129 | 0 | 12.44645 | 0
2018-04-03 10:32 | 227788.6 | 240.0002 | 4 | 26 | 4.345745 | 0 | 2.963129 | 0 | 12.44645 | 0
2018-04-03 10:33 | 227848.6 | 300.0021 | 4 | 26 | 4.344632 | 0 | 2.963129 | 0 | 12.44645 | 0
2018-04-03 10:35 | 227968.6 | 120.0014 | 5 | 26 | 4.158884 | -2.28205 | 2.963129 | 0.07598878 | 12.44645 | 0.317881
2018-04-03 10:37 | 228088.6 | 240.0002 | 5 | 26 | 4.127329 | -2.281988 | 2.963129 | 0.1521133 | 12.44645 | 0.6332526
2018-04-03 10:39 | 228208.6 | 360.0007 | 5 | 26 | 4.097453 | -2.281941 | 2.963129 | 0.2281714 | 12.44645 | 0.9460292
2018-04-03 10:41 | 228328.6 | 480.0011 | 5 | 26 | 4.0681 | -2.281949 | 2.963129 | 0.3042444 | 12.44645 | 1.256616
2018-04-03 10:43 | 228448.6 | 600.0015 | 5 | 26 | 4.03903 | -2.281833 | 2.963129 | 0.3802965 | 12.44645 | 1.564896
2018-04-03 10:45 | 228568.6 | 720.0002 | 5 | 26 | 4.0103 | -2.281911 | 2.963129 | 0.456376 | 12.44645 | 1.871087
2018-04-03 10:47 | 228688.6 | 840.0015 | 5 | 26 | 3.981956 | -2.281943 | 2.963129 | 0.5324429 | 12.44645 | 2.175057
2018-04-03 10:49 | 228808.6 | 960.0011 | 5 | 26 | 3.954086 | -2.282027 | 2.963129 | 0.6084743 | 12.44645 | 2.476747
2018-04-03 10:51 | 228928.6 | 1080.0023 | 5 | 26 | 3.926824 | -2.28229 | 2.963129 | 0.6845133 | 12.44645 | 2.776371
2018-04-03 10:53 | 229048.6 | 1200.0019 | 5 | 26 | 3.900377 | -2.281935 | 2.963129 | 0.7605832 | 12.44645 | 3.074075
2018-04-03 10:55 | 229168.6 | 1320.0023 | 5 | 26 | 3.874847 | -2.281984 | 2.963129 | 0.8366737 | 12.44645 | 3.36988
2018-04-03 10:57 | 229288.6 | 1440.0002 | 5 | 26 | 3.850333 | -2.281845 | 2.963129 | 0.9127538 | 12.44645 | 3.663738
2018-04-03 10:59 | 229408.6 | 1560.0005 | 5 | 26 | 3.827008 | -2.281941 | 2.963129 | 0.9888216 | 12.44645 | 3.955729
2018-04-03 11:01 | 229528.6 | 1680.0003 | 5 | 26 | 3.804914 | -2.281929 | 2.963129 | 1.064853 | 12.44645 | 4.245854
2018-04-03 11:03 | 229648.6 | 1800.0023 | 5 | 26 | 3.783729 | -2.281865 | 2.963129 | 1.140945 | 12.44645 | 4.534567
2018-04-03 11:05 | 229768.6 | 1920.0011 | 5 | 26 | 3.763513 | -2.28207 | 2.963129 | 1.21701 | 12.44645 | 4.8216
2018-04-03 11:07 | 229888.6 | 2040.0007 | 5 | 26 | 3.744297 | -2.281915 | 2.963129 | 1.293073 | 12.44645 | 5.107128
2018-04-03 11:09 | 230008.6 | 2160.0007 | 5 | 26 | 3.726121 | -2.28194 | 2.963129 | 1.369141 | 12.44645 | 5.391249
2018-04-03 11:11 | 230128.6 | 2280.0006 | 5 | 26 | 3.708842 | -2.281927 | 2.963129 | 1.445192 | 12.44645 | 5.673963
2018-04-03 11:13 | 230248.6 | 2400.0011 | 5 | 26 | 3.692445 | -2.281993 | 2.963129 | 1.521263 | 12.44645 | 5.955472
2018-04-03 11:15 | 230368.6 | 2520.0014 | 5 | 26 | 3.676943 | -2.281861 | 2.963129 | 1.597326 | 12.44645 | 6.235735
2018-04-03 11:17 | 230488.6 | 2640.0019 | 5 | 26 | 3.662367 | -2.282042 | 2.963129 | 1.673357 | 12.44645 | 6.514735
2018-04-03 11:19 | 230608.6 | 2760.0011 | 5 | 26 | 3.648781 | -2.281933 | 2.963129 | 1.749454 | 12.44645 | 6.792907
2018-04-03 11:21 | 230728.6 | 2880.0011 | 5 | 26 | 3.636231 | -2.281938 | 2.963129 | 1.825492 | 12.44645 | 7.069871
2018-04-03 11:23 | 230848.6 | 3000.0002 | 5 | 26 | 3.624573 | -2.281908 | 2.963129 | 1.901576 | 12.44645 | 7.346082
2018-04-03 11:25 | 230968.6 | 3120.0011 | 5 | 26 | 3.613696 | -2.281976 | 2.963129 | 1.977646 | 12.44645 | 7.621386
2018-04-03 11:27 | 231088.6 | 3240.0015 | 5 | 26 | 3.603292 | -2.281794 | 2.963129 | 2.053703 | 12.44645 | 7.895834
2018-04-03 11:29 | 231208.6 | 3360.0019 | 5 | 26 | 3.592985 | -2.281945 | 2.963129 | 2.129762 | 12.44645 | 8.169507
2018-04-03 11:31 | 231328.6 | 3480.0015 | 5 | 26 | 3.582348 | -2.281847 | 2.963129 | 2.205801 | 12.44645 | 8.442312
2018-04-03 11:33 | 231448.6 | 3600.0003 | 5 | 26 | 3.571064 | -2.281933 | 2.963129 | 2.281881 | 12.44645 | 8.714436
2018-04-03 11:35 | 231568.6 | 3720.0024 | 5 | 26 | 3.559147 | -2.281943 | 2.963129 | 2.35796 | 12.44645 | 8.985669
2018-04-03 11:37 | 231688.6 | 3840.0003 | 5 | 26 | 3.546294 | -2.281954 | 2.963129 | 2.434026 | 12.44645 | 9.255917
2018-04-03 11:39 | 231808.6 | 3960.0007 | 5 | 26 | 3.531904 | -2.282007 | 2.963129 | 2.510081 | 12.44645 | 9.525097
2018-04-03 11:41 | 231928.6 | 4080.0019 | 5 | 26 | 3.514023 | -2.282007 | 2.963129 | 2.586153 | 12.44645 | 9.793128
2018-04-03 11:43 | 232048.6 | 4200.0015 | 5 | 26 | 3.491065 | -2.281999 | 2.963129 | 2.662216 | 12.44645 | 10.05958
2018-04-03 11:45 | 232168.6 | 4320.0003 | 5 | 26 | 3.460098 | -2.281917 | 2.963129 | 2.738276 | 12.44645 | 10.324
2018-04-03 11:47 | 232288.6 | 4440 | 5 | 26 | 3.410873 | -2.281941 | 2.963129 | 2.814339 | 12.44645 | 10.58548
2018-04-03 11:49 | 232408.6 | 4560.0026 | 5 | 26 | 3.31316 | -2.281945 | 2.963129 | 2.890374 | 12.44645 | 10.84165
2018-04-03 11:51 | 232528.6 | 4680.0007 | 5 | 26 | 3.030697 | -2.282022 | 2.963129 | 2.966446 | 12.44645 | 11.08522
2018-04-03 11:52 | 232534.5 | 4685.8399 | 5 | 26 | 2.99999 | -2.282036 | 2.963129 | 2.970166 | 12.44645 | 11.09644
2018-04-03 11:54 | 232654.5 | 120.002 | 6 | 26 | 3.235742 | 0 | 2.963129 | 2.970166 | 12.44645 | 11.09644
2018-04-03 11:56 | 232774.5 | 240.0017 | 6 | 26 | 3.248417 | 0 | 2.963129 | 2.970166 | 12.44645 | 11.09644
2018-04-03 11:57 | 232834.5 | 300.0028 | 6 | 26 | 3.252637 | 0 | 2.963129 | 2.970166 | 12.44645 | 11.09644
2018-04-03 11:57 | 232834.5 | 0.004 | 7 | 27 | 3.252629 | 0 | 0 | 0 | 0 | 0
2018-04-03 11:59 | 232954.6 | 120.0017 | 2 | 27 | 3.982791 | 4.889921 | 0.1622989 | 0 | 0.6225743 | 0
2018-04-03 12:01 | 233074.6 | 240.002 | 2 | 27 | 4.028668 | 4.889872 | 0.3252527 | 0 | 1.275833 | 0
2018-04-03 12:03 | 233194.6 | 360.0024 | 2 | 27 | 4.065779 | 4.889858 | 0.488307 | 0 | 1.935839 | 0
2018-04-03 12:05 | 233314.6 | 480.0003 | 2 | 27 | 4.096485 | 4.88986 | 0.651113 | 0 | 2.600335 | 0
2018-04-03 12:07 | 233434.6 | 600.0008 | 2 | 27 | 4.122778 | 4.889883 | 0.8143087 | 0 | 3.271062 | 0
2018-04-03 12:09 | 233554.6 | 720.0004 | 2 | 27 | 4.146493 | 4.889814 | 0.977288 | 0 | 3.944927 | 0
2018-04-03 12:11 | 233674.6 | 840.0001 | 2 | 27 | 4.171908 | 4.889925 | 1.140272 | 0 | 4.622777 | 0
2018-04-03 12:13 | 233794.6 | 960.0007 | 2 | 27 | 4.200041 | 4.889944 | 1.303295 | 0 | 5.305155 | 0
2018-04-03 12:15 | 233914.6 | 1080.0019 | 2 | 27 | 4.200392 | 4.405363 | 1.457979 | 0 | 5.954886 | 0
2018-04-03 12:17 | 234034.6 | 1200.0013 | 2 | 27 | 4.20039 | 3.952887 | 1.597228 | 0 | 6.539784 | 0
2018-04-03 12:19 | 234154.6 | 1320.0017 | 2 | 27 | 4.200391 | 3.513685 | 1.721575 | 0 | 7.06209 | 0
2018-04-03 12:20 | 234226.8 | 1392.1994 | 2 | 27 | 4.200377 | 3.259987 | 1.789483 | 0 | 7.34733 | 0
2018-04-03 12:22 | 234346.8 | 120.0005 | 3 | 27 | 4.226995 | 3.259811 | 1.897709 | 0 | 7.803244 | 0
2018-04-03 12:24 | 234466.8 | 240.0003 | 3 | 27 | 4.258163 | 3.260191 | 2.006349 | 0 | 8.264132 | 0
2018-04-03 12:26 | 234586.8 | 360.0007 | 3 | 27 | 4.291951 | 3.259974 | 2.115034 | 0 | 8.728744 | 0
2018-04-03 12:28 | 234706.8 | 480.0027 | 3 | 27 | 4.328156 | 3.260153 | 2.223682 | 0 | 9.197003 | 0
2018-04-03 12:30 | 234826.8 | 600.0014 | 3 | 27 | 4.366539 | 3.259783 | 2.332365 | 0 | 9.669466 | 0
2018-04-03 12:32 | 234946.8 | 720.0002 | 3 | 27 | 4.400406 | 3.144749 | 2.440695 | 0 | 10.1446 | 0
2018-04-03 12:34 | 235066.8 | 840.0014 | 3 | 27 | 4.400369 | 2.630775 | 2.536452 | 0 | 10.56596 | 0
2018-04-03 12:36 | 235186.8 | 960.0018 | 3 | 27 | 4.400392 | 2.222023 | 2.617156 | 0 | 10.92109 | 0
2018-04-03 12:38 | 235306.8 | 1080.0022 | 3 | 27 | 4.400388 | 1.885933 | 2.685438 | 0 | 11.22156 | 0
2018-04-03 12:40 | 235426.8 | 1200.0002 | 3 | 27 | 4.400342 | 1.608414 | 2.743539 | 0 | 11.47722 | 0
2018-04-03 12:42 | 235546.8 | 1320.0022 | 3 | 27 | 4.400358 | 1.3806 | 2.793249 | 0 | 11.69597 | 0
2018-04-03 12:44 | 235666.8 | 1440.0018 | 3 | 27 | 4.40035 | 1.191912 | 2.836014 | 0 | 11.88415 | 0
2018-04-03 12:46 | 235786.8 | 1560.0014 | 3 | 27 | 4.400332 | 1.034555 | 2.873043 | 0 | 12.04709 | 0
2018-04-03 12:48 | 235906.8 | 1680.001 | 3 | 27 | 4.400342 | 0.903511 | 2.905284 | 0 | 12.18896 | 0
2018-04-03 12:50 | 236026.8 | 1800.0004 | 3 | 27 | 4.400313 | 0.7922859 | 2.933492 | 0 | 12.31308 | 0
2018-04-03 12:52 | 236146.8 | 1920.0019 | 3 | 27 | 4.400331 | 0.7000141 | 2.958331 | 0 | 12.42238 | 0
2018-04-03 12:53 | 236216.7 | 1989.8978 | 3 | 27 | 4.400325 | 0.6519947 | 2.971428 | 0 | 12.48002 | 0
2018-04-03 12:55 | 236336.8 | 120.0007 | 4 | 27 | 4.349524 | 0 | 2.971428 | 0 | 12.48002 | 0
2018-04-03 12:57 | 236456.8 | 240.0019 | 4 | 27 | 4.345786 | 0 | 2.971428 | 0 | 12.48002 | 0
2018-04-03 12:58 | 236516.8 | 300.003 | 4 | 27 | 4.344661 | 0 | 2.971428 | 0 | 12.48002 | 0
2018-04-03 13:00 | 236636.9 | 120.0015 | 5 | 27 | 4.158876 | -2.281865 | 2.971428 | 0.07604883 | 12.48002 | 0.3181301
2018-04-03 13:02 | 236756.9 | 240.0019 | 5 | 27 | 4.127299 | -2.281913 | 2.971428 | 0.1521214 | 12.48002 | 0.6332834
2018-04-03 13:04 | 236876.9 | 360.0006 | 5 | 27 | 4.097478 | -2.281954 | 2.971428 | 0.2281865 | 12.48002 | 0.946088
2018-04-03 13:06 | 236996.9 | 480.0002 | 5 | 27 | 4.068114 | -2.282125 | 2.971428 | 0.3042433 | 12.48002 | 1.256609
2018-04-03 13:08 | 237116.9 | 600.0023 | 5 | 27 | 4.03905 | -2.281947 | 2.971428 | 0.3803125 | 12.48002 | 1.56496
2018-04-03 13:10 | 237236.9 | 720.0003 | 5 | 27 | 4.010288 | -2.28194 | 2.971428 | 0.4563391 | 12.48002 | 1.870939
2018-04-03 13:12 | 237356.9 | 840.0015 | 5 | 27 | 3.981912 | -2.282043 | 2.971428 | 0.5324131 | 12.48002 | 2.174937
2018-04-03 13:14 | 237476.9 | 960.0003 | 5 | 27 | 3.953998 | -2.281981 | 2.971428 | 0.6084976 | 12.48002 | 2.476834
2018-04-03 13:16 | 237596.9 | 1080.0015 | 5 | 27 | 3.926731 | -2.281979 | 2.971428 | 0.6845506 | 12.48002 | 2.776507
2018-04-03 13:18 | 237716.9 | 1200.0003 | 5 | 27 | 3.900282 | -2.281984 | 2.971428 | 0.7606283 | 12.48002 | 3.074232
2018-04-03 13:20 | 237836.9 | 1320.0015 | 5 | 27 | 3.874691 | -2.281968 | 2.971428 | 0.8366686 | 12.48002 | 3.369832
2018-04-03 13:22 | 237956.9 | 1440.0003 | 5 | 27 | 3.850201 | -2.281963 | 2.971428 | 0.9127623 | 12.48002 | 3.663734
2018-04-03 13:24 | 238076.9 | 1560.0007 | 5 | 27 | 3.826846 | -2.282054 | 2.971428 | 0.9888228 | 12.48002 | 3.955686
2018-04-03 13:26 | 238196.9 | 1680.001 | 5 | 27 | 3.804759 | -2.281897 | 2.971428 | 1.064892 | 12.48002 | 4.245944
2018-04-03 13:28 | 238316.9 | 1800.0014 | 5 | 27 | 3.783612 | -2.282074 | 2.971428 | 1.140945 | 12.48002 | 4.534497
2018-04-03 13:30 | 238436.9 | 1920.001 | 5 | 27 | 3.76337 | -2.281941 | 2.971428 | 1.217033 | 12.48002 | 4.821606
2018-04-03 13:32 | 238556.9 | 2040.0014 | 5 | 27 | 3.744164 | -2.282043 | 2.971428 | 1.293088 | 12.48002 | 5.107094
2018-04-03 13:34 | 238676.9 | 2160.0003 | 5 | 27 | 3.72597 | -2.28189 | 2.971428 | 1.36916 | 12.48002 | 5.391222
2018-04-03 13:36 | 238796.9 | 2280.0015 | 5 | 27 | 3.708673 | -2.282025 | 2.971428 | 1.445209 | 12.48002 | 5.673912
2018-04-03 13:38 | 238916.9 | 2400.0002 | 5 | 27 | 3.692297 | -2.282017 | 2.971428 | 1.521252 | 12.48002 | 5.955303
2018-04-03 13:40 | 239036.9 | 2520.0015 | 5 | 27 | 3.676804 | -2.281897 | 2.971428 | 1.597342 | 12.48002 | 6.235653
2018-04-03 13:42 | 239156.9 | 2640.0011 | 5 | 27 | 3.662254 | -2.281972 | 2.971428 | 1.673342 | 12.48002 | 6.514535
2018-04-03 13:44 | 239276.9 | 2760.0007 | 5 | 27 | 3.648704 | -2.28194 | 2.971428 | 1.749439 | 12.48002 | 6.792701
2018-04-03 13:46 | 239396.9 | 2880.0011 | 5 | 27 | 3.636136 | -2.281963 | 2.971428 | 1.825548 | 12.48002 | 7.069913
2018-04-03 13:48 | 239516.9 | 3000.0014 | 5 | 27 | 3.624482 | -2.281952 | 2.971428 | 1.901602 | 12.48002 | 7.346006
2018-04-03 13:50 | 239636.9 | 3120.0002 | 5 | 27 | 3.613602 | -2.281995 | 2.971428 | 1.977667 | 12.48002 | 7.621285
2018-04-03 13:52 | 239756.9 | 3240.0006 | 5 | 27 | 3.603197 | -2.281982 | 2.971428 | 2.053735 | 12.48002 | 7.895768
2018-04-03 13:54 | 239876.9 | 3360.001 | 5 | 27 | 3.592878 | -2.281847 | 2.971428 | 2.129787 | 12.48002 | 8.169404
2018-04-03 13:56 | 239996.9 | 3480.0022 | 5 | 27 | 3.582215 | -2.282025 | 2.971428 | 2.205868 | 12.48002 | 8.442354
2018-04-03 13:58 | 240116.9 | 3600.0002 | 5 | 27 | 3.570939 | -2.281925 | 2.971428 | 2.281927 | 12.48002 | 8.714387
2018-04-03 14:00 | 240236.9 | 3720.0015 | 5 | 27 | 3.559036 | -2.281999 | 2.971428 | 2.358001 | 12.48002 | 8.985597
2018-04-03 14:02 | 240356.9 | 3840.002 | 5 | 27 | 3.546199 | -2.281997 | 2.971428 | 2.434008 | 12.48002 | 9.255626
2018-04-03 14:04 | 240476.9 | 3960.0023 | 5 | 27 | 3.531834 | -2.282013 | 2.971428 | 2.510129 | 12.48002 | 9.525037
2018-04-03 14:06 | 240596.9 | 4080.0003 | 5 | 27 | 3.513913 | -2.281935 | 2.971428 | 2.586187 | 12.48002 | 9.793007
2018-04-03 14:08 | 240716.9 | 4200.0007 | 5 | 27 | 3.490882 | -2.281974 | 2.971428 | 2.662248 | 12.48002 | 10.05944
2018-04-03 14:10 | 240836.9 | 4320.001 | 5 | 27 | 3.459891 | -2.282027 | 2.971428 | 2.738318 | 12.48002 | 10.32389
2018-04-03 14:12 | 240956.9 | 4440.0006 | 5 | 27 | 3.410521 | -2.282038 | 2.971428 | 2.814359 | 12.48002 | 10.58527
2018-04-03 14:14 | 241076.9 | 4560.001 | 5 | 27 | 3.31239 | -2.282048 | 2.971428 | 2.890455 | 12.48002 | 10.8416
2018-04-03 14:16 | 241196.9 | 4680.0006 | 5 | 27 | 3.027904 | -2.281997 | 2.971428 | 2.966515 | 12.48002 | 11.08502
2018-04-03 14:16 | 241202.2 | 4685.2839 | 5 | 27 | 2.999983 | -2.281981 | 2.971428 | 2.969868 | 12.48002 | 11.09512
2018-04-03 14:18 | 241322.2 | 120.0022 | 6 | 27 | 3.235939 | 0 | 2.971428 | 2.969868 | 12.48002 | 11.09512
2018-04-03 14:20 | 241442.2 | 240.001 | 6 | 27 | 3.248618 | 0 | 2.971428 | 2.969868 | 12.48002 | 11.09512
2018-04-03 14:21 | 241502.2 | 300.0013 | 6 | 27 | 3.252837 | 0 | 2.971428 | 2.969868 | 12.48002 | 11.09512
2018-04-03 14:21 | 241502.2101 | 0.0024 | 7 | 28 | 3.252872 | 0 | 0 | 0 | 0 | 0
2018-04-03 14:23 | 241622.3 | 120.0012 | 2 | 28 | 3.98291 | 4.889862 | 0.1623413 | 0 | 0.6227548 | 0
2018-04-03 14:25 | 241742.3 | 240.001 | 2 | 28 | 4.02883 | 4.890165 | 0.3253514 | 0 | 1.27626 | 0
2018-04-03 14:27 | 241862.3 | 360.0015 | 2 | 28 | 4.065768 | 4.889788 | 0.4883311 | 0 | 1.935979 | 0
2018-04-03 14:29 | 241982.3 | 480.0019 | 2 | 28 | 4.096555 | 4.889921 | 0.6513343 | 0 | 2.601286 | 0
2018-04-03 14:31 | 242102.3 | 600.0007 | 2 | 28 | 4.122908 | 4.889858 | 0.8143232 | 0 | 3.271185 | 0
2018-04-03 14:33 | 242222.3 | 720.0003 | 2 | 28 | 4.146614 | 4.889812 | 0.9773252 | 0 | 3.945161 | 0
2018-04-03 14:35 | 242342.3 | 840.0015 | 2 | 28 | 4.172075 | 4.889904 | 1.140334 | 0 | 4.623136 | 0
2018-04-03 14:37 | 242462.3 | 960.0008 | 2 | 28 | 4.200248 | 4.889893 | 1.303317 | 0 | 5.305375 | 0
2018-04-03 14:39 | 242582.3 | 1080.0015 | 2 | 28 | 4.200376 | 4.403301 | 1.457887 | 0 | 5.954626 | 0
2018-04-03 14:41 | 242702.3 | 1200.0019 | 2 | 28 | 4.200373 | 3.948076 | 1.595817 | 0 | 6.533983 | 0
2018-04-03 14:43 | 242822.3 | 1320.001 | 2 | 28 | 4.200372 | 3.510914 | 1.716794 | 0 | 7.042134 | 0
2018-04-03 14:44 | 242894 | 1391.736 | 2 | 28 | 4.200376 | 3.259989 | 1.784406 | 0 | 7.326131 | 0
2018-04-03 14:46 | 243014 | 120.0015 | 3 | 28 | 4.226999 | 3.260155 | 1.89268 | 0 | 7.78225 | 0
2018-04-03 14:48 | 243134 | 240.0002 | 3 | 28 | 4.25818 | 3.260088 | 2.001364 | 0 | 8.243322 | 0
2018-04-03 14:50 | 243254 | 360.0015 | 3 | 28 | 4.291946 | 3.259848 | 2.110023 | 0 | 8.707824 | 0
2018-04-03 14:52 | 243374 | 480.001 | 3 | 28 | 4.32815 | 3.259821 | 2.218677 | 0 | 9.176108 | 0
2018-04-03 14:54 | 243494 | 600.0007 | 3 | 28 | 4.366506 | 3.259893 | 2.327295 | 0 | 9.648287 | 0
2018-04-03 14:56 | 243614 | 720.0027 | 3 | 28 | 4.400402 | 3.14534 | 2.435713 | 0 | 10.1238 | 0
2018-04-03 14:58 | 243734 | 840.0023 | 3 | 28 | 4.400404 | 2.631607 | 2.53153 | 0 | 10.54543 | 0
2018-04-03 15:00 | 243854 | 960.0019 | 3 | 28 | 4.400388 | 2.223104 | 2.612122 | 0 | 10.90007 | 0
2018-04-03 15:02 | 243974 | 1080.0023 | 3 | 28 | 4.400356 | 1.886312 | 2.673852 | 0 | 11.1717 | 0
2018-04-03 15:04 | 244094 | 1200.0003 | 3 | 28 | 4.40038 | 1.609835 | 2.725861 | 0 | 11.40056 | 0
2018-04-03 15:06 | 244214 | 1320.0008 | 3 | 28 | 4.400352 | 1.381369 | 2.774444 | 0 | 11.61434 | 0
2018-04-03 15:08 | 244334 | 1440.0019 | 3 | 28 | 4.400338 | 1.192219 | 2.816556 | 0 | 11.79965 | 0
2018-04-03 15:10 | 244454 | 1560.0007 | 3 | 28 | 4.400313 | 1.034592 | 2.851491 | 0 | 11.95337 | 0
2018-04-03 15:12 | 244574 | 1680.001 | 3 | 28 | 4.400314 | 0.9034462 | 2.883324 | 0 | 12.09345 | 0
2018-04-03 15:14 | 244694 | 1800.0007 | 3 | 28 | 4.400335 | 0.7933521 | 2.911555 | 0 | 12.21768 | 0
2018-04-03 15:16 | 244814 | 1920.0011 | 3 | 28 | 4.400307 | 0.6998291 | 2.936398 | 0 | 12.32699 | 0
2018-04-03 15:17 | 244883.7 | 1989.6707 | 3 | 28 | 4.400295 | 0.6519966 | 2.949475 | 0 | 12.38454 | 0
2018-04-03 15:19 | 245003.8 | 120.0022 | 4 | 28 | 4.349445 | 0 | 2.949475 | 0 | 12.38454 | 0
2018-04-03 15:21 | 245123.8 | 240.0011 | 4 | 28 | 4.34572 | 0 | 2.949475 | 0 | 12.38454 | 0
2018-04-03 15:22 | 245183.8 | 300.0046 | 4 | 28 | 4.344594 | 0 | 2.949475 | 0 | 12.38454 | 0
2018-04-03 15:24 | 245303.8 | 120.0024 | 5 | 28 | 4.158707 | -2.281945 | 2.949475 | 0.07600445 | 12.38454 | 0.3179334
2018-04-03 15:26 | 245423.8 | 240.001 | 5 | 28 | 4.127147 | -2.281995 | 2.949475 | 0.1521271 | 12.38454 | 0.6332827
2018-04-03 15:28 | 245543.8 | 360.0006 | 5 | 28 | 4.097298 | -2.281906 | 2.949475 | 0.2281891 | 12.38454 | 0.9460614
2018-04-03 15:30 | 245663.8 | 480.001 | 5 | 28 | 4.067911 | -2.281919 | 2.949475 | 0.3042117 | 12.38454 | 1.25643
2018-04-03 15:32 | 245783.8 | 600.0014 | 5 | 28 | 4.038806 | -2.28196 | 2.949475 | 0.3803203 | 12.38454 | 1.564924
2018-04-03 15:34 | 245903.8 | 720.001 | 5 | 28 | 4.010073 | -2.28196 | 2.949475 | 0.4563686 | 12.38454 | 1.870973
2018-04-03 15:36 | 246023.8 | 840.0014 | 5 | 28 | 3.981691 | -2.282054 | 2.949475 | 0.5324354 | 12.38454 | 2.174924
2018-04-03 15:38 | 246143.8 | 960.0018 | 5 | 28 | 3.953833 | -2.282019 | 2.949475 | 0.6084709 | 12.38454 | 2.476611
2018-04-03 15:40 | 246263.8 | 1080.0006 | 5 | 28 | 3.92662 | -2.281898 | 2.949475 | 0.6845285 | 12.38454 | 2.776291
2018-04-03 15:42 | 246383.8 | 1200.0027 | 5 | 28 | 3.900128 | -2.281993 | 2.949475 | 0.7606293 | 12.38454 | 3.074097
2018-04-03 15:44 | 246503.8 | 1320.0007 | 5 | 28 | 3.874616 | -2.281961 | 2.949475 | 0.8367018 | 12.38454 | 3.369813
2018-04-03 15:46 | 246623.8 | 1440.0003 | 5 | 28 | 3.850134 | -2.281897 | 2.949475 | 0.9127736 | 12.38454 | 3.663624
2018-04-03 15:48 | 246743.8 | 1560.0007 | 5 | 28 | 3.82684 | -2.282095 | 2.949475 | 0.9886886 | 12.38454 | 3.955015
2018-04-03 15:50 | 246863.8 | 1680.0011 | 5 | 28 | 3.804742 | -2.282029 | 2.949475 | 1.064895 | 12.38454 | 4.245797
2018-04-03 15:52 | 246983.8 | 1800.0007 | 5 | 28 | 3.783552 | -2.281913 | 2.949475 | 1.140955 | 12.38454 | 4.534375
2018-04-03 15:54 | 247103.8 | 1920.0002 | 5 | 28 | 3.763316 | -2.281892 | 2.949475 | 1.217017 | 12.38454 | 4.821384
2018-04-03 15:56 | 247223.8 | 2040.0023 | 5 | 28 | 3.74413 | -2.282001 | 2.949475 | 1.293085 | 12.38454 | 5.106915
2018-04-03 15:58 | 247343.8 | 2160.001 | 5 | 28 | 3.725912 | -2.2819 | 2.949475 | 1.369158 | 12.38454 | 5.391042
2018-04-03 16:00 | 247463.8 | 2280.0006 | 5 | 28 | 3.708604 | -2.281835 | 2.949475 | 1.445219 | 12.38454 | 5.673775
2018-04-03 16:02 | 247583.8 | 2400.001 | 5 | 28 | 3.692172 | -2.281954 | 2.949475 | 1.521281 | 12.38454 | 5.955226
2018-04-03 16:04 | 247703.8 | 2520.0014 | 5 | 28 | 3.676673 | -2.281982 | 2.949475 | 1.597268 | 12.38454 | 6.23519
2018-04-03 16:06 | 247823.8 | 2640.0027 | 5 | 28 | 3.662099 | -2.281863 | 2.949475 | 1.673374 | 12.38454 | 6.514448
2018-04-03 16:08 | 247943.8 | 2760.0007 | 5 | 28 | 3.64855 | -2.281982 | 2.949475 | 1.74948 | 12.38454 | 6.792636
2018-04-03 16:10 | 248063.8 | 2880.001 | 5 | 28 | 3.635962 | -2.281988 | 2.949475 | 1.825537 | 12.38454 | 7.06965
2018-04-03 16:12 | 248183.8 | 3000.0012 | 5 | 28 | 3.624314 | -2.282038 | 2.949475 | 1.901605 | 12.38454 | 7.34578
2018-04-03 16:14 | 248303.8 | 3120.0019 | 5 | 28 | 3.613439 | -2.28197 | 2.949475 | 1.977665 | 12.38454 | 7.621029
2018-04-03 16:16 | 248423.8 | 3240.0023 | 5 | 28 | 3.603038 | -2.281938 | 2.949475 | 2.053727 | 12.38454 | 7.895475
2018-04-03 16:18 | 248543.8 | 3360.0009 | 5 | 28 | 3.59274 | -2.28197 | 2.949475 | 2.129793 | 12.38454 | 8.169153
2018-04-03 16:20 | 248663.8 | 3480.0006 | 5 | 28 | 3.582079 | -2.281925 | 2.949475 | 2.205858 | 12.38454 | 8.442033
2018-04-03 16:22 | 248783.8 | 3600.0011 | 5 | 28 | 3.570806 | -2.281979 | 2.949475 | 2.281919 | 12.38454 | 8.714066
2018-04-03 16:24 | 248903.8 | 3720.0015 | 5 | 28 | 3.558812 | -2.282023 | 2.949475 | 2.357989 | 12.38454 | 8.985245
2018-04-03 16:26 | 249023.8 | 3840.0011 | 5 | 28 | 3.545947 | -2.282077 | 2.949475 | 2.434026 | 12.38454 | 9.255366
2018-04-03 16:28 | 249143.8 | 3960.0015 | 5 | 28 | 3.531508 | -2.282066 | 2.949475 | 2.510128 | 12.38454 | 9.524682
2018-04-03 16:30 | 249263.8 | 4080.0003 | 5 | 28 | 3.513584 | -2.281938 | 2.949475 | 2.586189 | 12.38454 | 9.792644
2018-04-03 16:32 | 249383.8 | 4200.0023 | 5 | 28 | 3.490536 | -2.282017 | 2.949475 | 2.662195 | 12.38454 | 10.05886
2018-04-03 16:34 | 249503.8 | 4320.0019 | 5 | 28 | 3.459409 | -2.281974 | 2.949475 | 2.738314 | 12.38454 | 10.32344
2018-04-03 16:36 | 249623.8 | 4440.0006 | 5 | 28 | 3.409787 | -2.282031 | 2.949475 | 2.814367 | 12.38454 | 10.58482
2018-04-03 16:38 | 249743.8 | 4560.0002 | 5 | 28 | 3.310929 | -2.282083 | 2.949475 | 2.890458 | 12.38454 | 10.84106
2018-04-03 16:40 | 249863.8 | 4680.0023 | 5 | 28 | 3.023006 | -2.282013 | 2.949475 | 2.96647 | 12.38454 | 11.08414
2018-04-03 16:40 | 249868.1 | 4684.3062 | 5 | 28 | 2.999991 | -2.281929 | 2.949475 | 2.969196 | 12.38454 | 11.09235
2018-04-03 16:42 | 249988.2 | 120.0004 | 6 | 28 | 3.2364 | 0 | 2.949475 | 2.969196 | 12.38454 | 11.09235
2018-04-03 16:44 | 250108.2 | 239.9999 | 6 | 28 | 3.249139 | 0 | 2.949475 | 2.969196 | 12.38454 | 11.09235
2018-04-03 16:45 | 250168.2 | 300.0043 | 6 | 28 | 3.253365 | 0 | 2.949475 | 2.969196 | 12.38454 | 11.09235
2018-04-03 16:45 | 250168.2 | 0.0024 | 7 | 29 | 3.253378 | 0 | 0 | 0 | 0 | 0
2018-04-03 16:47 | 250288.3 | 120.0006 | 2 | 29 | 3.983274 | 4.889845 | 0.1624165 | 2.194e-09 | 0.6231116 | 7.139e-09
2018-04-03 16:49 | 250408.3 | 240.0011 | 2 | 29 | 4.029141 | 4.889908 | 0.3253433 | 2.194e-09 | 1.276334 | 7.139e-09
2018-04-03 16:51 | 250528.3 | 360.0006 | 2 | 29 | 4.066132 | 4.889877 | 0.4883997 | 2.194e-09 | 1.936422 | 7.139e-09
2018-04-03 16:53 | 250648.3 | 480.0018 | 2 | 29 | 4.096925 | 4.890129 | 0.6514132 | 2.194e-09 | 2.60183 | 7.139e-09
2018-04-03 16:55 | 250768.3 | 600.0006 | 2 | 29 | 4.123183 | 4.889845 | 0.814357 | 2.194e-09 | 3.271595 | 7.139e-09
2018-04-03 16:57 | 250888.3 | 720.0019 | 2 | 29 | 4.146902 | 4.889894 | 0.9771446 | 2.194e-09 | 3.944728 | 7.139e-09
2018-04-03 16:59 | 251008.3 | 840.0007 | 2 | 29 | 4.172384 | 4.889864 | 1.140244 | 2.194e-09 | 4.623124 | 7.139e-09
2018-04-03 17:01 | 251128.3 | 960.0019 | 2 | 29 | 4.200399 | 4.888517 | 1.30339 | 2.194e-09 | 5.306084 | 7.139e-09
2018-04-03 17:03 | 251248.3 | 1080.0007 | 2 | 29 | 4.200381 | 4.400314 | 1.45787 | 2.194e-09 | 5.954956 | 7.139e-09
2018-04-03 17:05 | 251368.3 | 1200.0004 | 2 | 29 | 4.200367 | 3.946728 | 1.596931 | 2.194e-09 | 6.53907 | 7.139e-09
2018-04-03 17:07 | 251488.3 | 1320.0015 | 2 | 29 | 4.200381 | 3.509541 | 1.721067 | 2.194e-09 | 7.060486 | 7.139e-09
2018-04-03 17:09 | 251559.8 | 1391.4648 | 2 | 29 | 4.200373 | 3.259985 | 1.788246 | 2.194e-09 | 7.342663 | 7.139e-09
2018-04-03 17:11 | 251679.8 | 120.0007 | 3 | 29 | 4.226965 | 3.260187 | 1.895293 | 2.194e-09 | 7.793611 | 7.139e-09
2018-04-03 17:13 | 251799.8 | 240.0019 | 3 | 29 | 4.258152 | 3.259977 | 2.00332 | 2.194e-09 | 8.251898 | 7.139e-09
2018-04-03 17:15 | 251919.8 | 360.0008 | 3 | 29 | 4.291914 | 3.260248 | 2.111989 | 2.194e-09 | 8.71644 | 7.139e-09
2018-04-03 17:17 | 252039.8 | 480.0003 | 3 | 29 | 4.328126 | 3.259964 | 2.220671 | 2.194e-09 | 9.184843 | 7.139e-09
2018-04-03 17:19 | 252159.8 | 600.0015 | 3 | 29 | 4.366476 | 3.260138 | 2.329308 | 2.194e-09 | 9.6571 | 7.139e-09
2018-04-03 17:21 | 252279.8 | 720.0003 | 3 | 29 | 4.400401 | 3.146227 | 2.437696 | 2.194e-09 | 10.13248 | 7.139e-09
2018-04-03 17:23 | 252399.8 | 840.0023 | 3 | 29 | 4.400393 | 2.632294 | 2.533544 | 2.194e-09 | 10.55425 | 7.139e-09
2018-04-03 17:25 | 252519.8 | 960.0011 | 3 | 29 | 4.400382 | 2.223555 | 2.614232 | 2.194e-09 | 10.9093 | 7.139e-09
2018-04-03 17:27 | 252639.8 | 1080.0017 | 3 | 29 | 4.40039 | 1.887785 | 2.681906 | 2.194e-09 | 11.20709 | 7.139e-09
2018-04-03 17:29 | 252759.8 | 1200.0003 | 3 | 29 | 4.400352 | 1.610491 | 2.740077 | 2.194e-09 | 11.46307 | 7.139e-09
2018-04-03 17:31 | 252879.8 | 1320.0023 | 3 | 29 | 4.40038 | 1.382601 | 2.789863 | 2.194e-09 | 11.68215 | 7.139e-09
2018-04-03 17:33 | 252999.8 | 1440.0003 | 3 | 29 | 4.400375 | 1.193039 | 2.832684 | 2.194e-09 | 11.87057 | 7.139e-09
2018-04-03 17:35 | 253119.8 | 1560.0014 | 3 | 29 | 4.400342 | 1.035294 | 2.869708 | 2.194e-09 | 12.03349 | 7.139e-09
2018-04-03 17:37 | 253239.8 | 1680.0019 | 3 | 29 | 4.400313 | 0.9032345 | 2.901988 | 2.194e-09 | 12.17554 | 7.139e-09
2018-04-03 17:39 | 253359.8 | 1800.0023 | 3 | 29 | 4.400332 | 0.7928581 | 2.930203 | 2.194e-09 | 12.29969 | 7.139e-09
2018-04-03 17:41 | 253479.8 | 1920.0003 | 3 | 29 | 4.400317 | 0.6992817 | 2.955029 | 2.194e-09 | 12.40893 | 7.139e-09
2018-04-03 17:42 | 253549.3 | 1989.5155 | 3 | 29 | 4.400329 | 0.6519966 | 2.968064 | 2.194e-09 | 12.46629 | 7.139e-09
2018-04-03 17:44 | 253669.3 | 120.0012 | 4 | 29 | 4.349442 | 0 | 2.968064 | 2.194e-09 | 12.46629 | 7.139e-09
2018-04-03 17:46 | 253789.3 | 240.0024 | 4 | 29 | 4.345716 | 0 | 2.968064 | 2.194e-09 | 12.46629 | 7.139e-09
2018-04-03 17:47 | 253849.3 | 300.0028 | 4 | 29 | 4.34459 | 0 | 2.968064 | 2.194e-09 | 12.46629 | 7.139e-09
2018-04-03 17:49 | 253969.4 | 120.0022 | 5 | 29 | 4.158515 | -2.281999 | 2.968064 | 0.07605793 | 12.46629 | 0.3181432
2018-04-03 17:51 | 254089.4 | 240.001 | 5 | 29 | 4.126906 | -2.281952 | 2.968064 | 0.1521305 | 12.46629 | 0.6332676
2018-04-03 17:53 | 254209.4 | 360.0006 | 5 | 29 | 4.097037 | -2.282031 | 2.968064 | 0.2281621 | 12.46629 | 0.9459032
2018-04-03 17:55 | 254329.4 | 480.0005 | 5 | 29 | 4.067641 | -2.282052 | 2.968064 | 0.3042477 | 12.46629 | 1.256509
2018-04-03 17:57 | 254449.4 | 600.0013 | 5 | 29 | 4.038563 | -2.282015 | 2.968064 | 0.3803218 | 12.46629 | 1.564842
2018-04-03 17:59 | 254569.4 | 720.0017 | 5 | 29 | 4.009796 | -2.281966 | 2.968064 | 0.456388 | 12.46629 | 1.870944
2018-04-03 18:01 | 254689.4 | 840.0005 | 5 | 29 | 3.981433 | -2.282009 | 2.968064 | 0.5324522 | 12.46629 | 2.174864
2018-04-03 18:03 | 254809.4 | 960.0001 | 5 | 29 | 3.953563 | -2.281902 | 2.968064 | 0.6084678 | 12.46629 | 2.476452
2018-04-03 18:05 | 254929.4 | 1080.0005 | 5 | 29 | 3.926307 | -2.28194 | 2.968064 | 0.6845633 | 12.46629 | 2.776259
2018-04-03 18:07 | 255049.4 | 1200.001 | 5 | 29 | 3.899852 | -2.281888 | 2.968064 | 0.7606449 | 12.46629 | 3.073966
2018-04-03 18:09 | 255169.4 | 1320.0006 | 5 | 29 | 3.874286 | -2.282015 | 2.968064 | 0.8366675 | 12.46629 | 3.369465
2018-04-03 18:11 | 255289.4 | 1440.0002 | 5 | 29 | 3.849797 | -2.282045 | 2.968064 | 0.9127688 | 12.46629 | 3.663366
2018-04-03 18:13 | 255409.4 | 1560.0013 | 5 | 29 | 3.826483 | -2.281988 | 2.968064 | 0.9888259 | 12.46629 | 3.955275
2018-04-03 18:15 | 255529.4 | 1680.0011 | 5 | 29 | 3.804379 | -2.282031 | 2.968064 | 1.064892 | 12.46629 | 4.245493
2018-04-03 18:17 | 255649.4 | 1800.0013 | 5 | 29 | 3.783209 | -2.281898 | 2.968064 | 1.140942 | 12.46629 | 4.534008
2018-04-03 18:19 | 255769.4 | 1920.0018 | 5 | 29 | 3.762984 | -2.282034 | 2.968064 | 1.217023 | 12.46629 | 4.821062
2018-04-03 18:21 | 255889.4 | 2040.0005 | 5 | 29 | 3.74376 | -2.281966 | 2.968064 | 1.293098 | 12.46629 | 5.10659
2018-04-03 18:23 | 256009.4 | 2160.0001 | 5 | 29 | 3.725566 | -2.28199 | 2.968064 | 1.369162 | 12.46629 | 5.390658
2018-04-03 18:25 | 256129.4 | 2280.0022 | 5 | 29 | 3.708318 | -2.281865 | 2.968064 | 1.445217 | 12.46629 | 5.673341
2018-04-03 18:27 | 256249.4 | 2400.0001 | 5 | 29 | 3.691941 | -2.282022 | 2.968064 | 1.521262 | 12.46629 | 5.954711
2018-04-03 18:29 | 256369.4 | 2520.0006 | 5 | 29 | 3.676462 | -2.281941 | 2.968064 | 1.597324 | 12.46629 | 6.234937
2018-04-03 18:31 | 256489.4 | 2640.0001 | 5 | 29 | 3.661934 | -2.281886 | 2.968064 | 1.673402 | 12.46629 | 6.514074
2018-04-03 18:33 | 256609.4 | 2760.0005 | 5 | 29 | 3.648403 | -2.281981 | 2.968064 | 1.749476 | 12.46629 | 6.792132
2018-04-03 18:35 | 256729.4 | 2880.0002 | 5 | 29 | 3.635808 | -2.281961 | 2.968064 | 1.82554 | 12.46629 | 7.06916
2018-04-03 18:37 | 256849.4 | 3000.0013 | 5 | 29 | 3.624189 | -2.281925 | 2.968064 | 1.901617 | 12.46629 | 7.345315
2018-04-03 18:39 | 256969.4 | 3120.001 | 5 | 29 | 3.613297 | -2.282013 | 2.968064 | 1.977682 | 12.46629 | 7.620571
2018-04-03 18:41 | 257089.4 | 3240.0005 | 5 | 29 | 3.602893 | -2.281929 | 2.968064 | 2.053743 | 12.46629 | 7.895002
2018-04-03 18:43 | 257209.4 | 3360.0001 | 5 | 29 | 3.592562 | -2.282025 | 2.968064 | 2.129807 | 12.46629 | 8.168663
2018-04-03 18:45 | 257329.4 | 3480.0021 | 5 | 29 | 3.581884 | -2.281938 | 2.968064 | 2.205867 | 12.46629 | 8.441507
2018-04-03 18:47 | 257449.4 | 3600.0002 | 5 | 29 | 3.570649 | -2.281997 | 2.968064 | 2.281933 | 12.46629 | 8.713546
2018-04-03 18:49 | 257569.4 | 3720.0006 | 5 | 29 | 3.55869 | -2.281908 | 2.968064 | 2.357957 | 12.46629 | 8.98455
2018-04-03 18:51 | 257689.4 | 3840.0018 | 5 | 29 | 3.545802 | -2.282004 | 2.968064 | 2.434069 | 12.46629 | 9.254929
2018-04-03 18:53 | 257809.4 | 3960.0006 | 5 | 29 | 3.531361 | -2.281986 | 2.968064 | 2.510088 | 12.46629 | 9.523942
2018-04-03 18:55 | 257929.4 | 4080.0002 | 5 | 29 | 3.51335 | -2.281933 | 2.968064 | 2.586065 | 12.46629 | 9.79159
2018-04-03 18:57 | 258049.4 | 4200.0013 | 5 | 29 | 3.490299 | -2.281943 | 2.968064 | 2.662217 | 12.46629 | 10.0583
2018-04-03 18:59 | 258169.4 | 4320.0009 | 5 | 29 | 3.459068 | -2.281988 | 2.968064 | 2.738315 | 12.46629 | 10.32279
2018-04-03 19:01 | 258289.4 | 4440.0021 | 5 | 29 | 3.409242 | -2.282004 | 2.968064 | 2.814389 | 12.46629 | 10.5842
2018-04-03 19:03 | 258409.4 | 4560.0009 | 5 | 29 | 3.309896 | -2.282002 | 2.968064 | 2.890461 | 12.46629 | 10.84032
2018-04-03 19:05 | 258529.4 | 4680.0005 | 5 | 29 | 3.019443 | -2.282001 | 2.968064 | 2.966503 | 12.46629 | 11.08336
2018-04-03 19:05 | 258533 | 4683.6124 | 5 | 29 | 2.999996 | -2.281981 | 2.968064 | 2.968819 | 12.46629 | 11.09033
2018-04-03 19:07 | 258653.1 | 120.0019 | 6 | 29 | 3.236723 | 0 | 2.968064 | 2.968819 | 12.46629 | 11.09033
2018-04-03 19:09 | 258773.1 | 240.0007 | 6 | 29 | 3.249464 | 0 | 2.968064 | 2.968819 | 12.46629 | 11.09033
2018-04-03 19:10 | 258833.1 | 300.0019 | 6 | 29 | 3.253696 | 0 | 2.968064 | 2.968819 | 12.46629 | 11.09033
2018-04-03 19:10 | 258833.1 | 0.0024 | 7 | 30 | 3.253729 | 0 | 0 | 0 | 0 | 0
2018-04-03 19:12 | 258953.2 | 120.0005 | 2 | 30 | 3.983536 | 4.8902 | 0.1623202 | 0 | 0.6228011 | 0
2018-04-03 19:14 | 259073.2 | 240.0019 | 2 | 30 | 4.029275 | 4.889854 | 0.3252638 | 0 | 1.276123 | 0
2018-04-03 19:16 | 259193.2 | 360.0007 | 2 | 30 | 4.066232 | 4.88987 | 0.4883278 | 0 | 1.936257 | 0
2018-04-03 19:18 | 259313.2 | 480.001 | 2 | 30 | 4.096915 | 4.889896 | 0.6512643 | 0 | 2.601354 | 0
2018-04-03 19:20 | 259433.2 | 600.0007 | 2 | 30 | 4.123274 | 4.889896 | 0.8142502 | 0 | 3.271299 | 0
2018-04-03 19:22 | 259553.2 | 720.0011 | 2 | 30 | 4.147 | 4.889896 | 0.9773344 | 0 | 3.945674 | 0
2018-04-03 19:24 | 259673.2 | 840.0007 | 2 | 30 | 4.1726 | 4.8902 | 1.14032 | 0 | 4.623627 | 0
2018-04-03 19:26 | 259793.2 | 960.0019 | 2 | 30 | 4.200391 | 4.885067 | 1.303326 | 0 | 5.306032 | 0
2018-04-03 19:28 | 259913.2 | 1080 | 2 | 30 | 4.200363 | 4.398802 | 1.457694 | 0 | 5.954438 | 0
2018-04-03 19:30 | 260033.2 | 1200.0011 | 2 | 30 | 4.200372 | 3.945187 | 1.596714 | 0 | 6.538375 | 0
2018-04-03 19:32 | 260153.2 | 1320.0024 | 2 | 30 | 4.200383 | 3.508572 | 1.720758 | 0 | 7.059406 | 0
2018-04-03 19:33 | 260224.3 | 1391.0935 | 2 | 30 | 4.200383 | 3.259996 | 1.787627 | 0 | 7.340283 | 0
2018-04-03 19:35 | 260344.3 | 120.0014 | 3 | 30 | 4.227019 | 3.259832 | 1.895839 | 0 | 7.796144 | 0
2018-04-03 19:37 | 260464.3 | 240.0011 | 3 | 30 | 4.258188 | 3.26018 | 2.004488 | 0 | 8.257076 | 0
2018-04-03 19:39 | 260584.3 | 360.0015 | 3 | 30 | 4.291985 | 3.260115 | 2.113104 | 0 | 8.721393 | 0
2018-04-03 19:41 | 260704.3 | 480.0002 | 3 | 30 | 4.328169 | 3.25992 | 2.221849 | 0 | 9.190072 | 0
2018-04-03 19:43 | 260824.3 | 600.0023 | 3 | 30 | 4.366483 | 3.259821 | 2.330513 | 0 | 9.662455 | 0
2018-04-03 19:45 | 260944.3 | 720.001 | 3 | 30 | 4.400387 | 3.145998 | 2.438864 | 0 | 10.13767 | 0
2018-04-03 19:47 | 261064.3 | 840.0014 | 3 | 30 | 4.400407 | 2.632063 | 2.534645 | 0 | 10.55914 | 0
2018-04-03 19:49 | 261184.3 | 960.001 | 3 | 30 | 4.40037 | 2.223055 | 2.615352 | 0 | 10.91428 | 0
2018-04-03 19:51 | 261304.3 | 1080.0022 | 3 | 30 | 4.400362 | 1.886509 | 2.683049 | 0 | 11.21218 | 0
2018-04-03 19:53 | 261424.3 | 1200.001 | 3 | 30 | 4.400341 | 1.609846 | 2.741211 | 0 | 11.46811 | 0
2018-04-03 19:55 | 261544.3 | 1320.0013 | 3 | 30 | 4.400348 | 1.381699 | 2.790513 | 0 | 11.68506 | 0
2018-04-03 19:57 | 261664.3 | 1440.0002 | 3 | 30 | 4.400347 | 1.192411 | 2.832618 | 0 | 11.87033 | 0
2018-04-03 19:59 | 261784.3 | 1560.0015 | 3 | 30 | 4.400338 | 1.034883 | 2.869449 | 0 | 12.0324 | 0
2018-04-03 20:01 | 261904.3 | 1680.0018 | 3 | 30 | 4.40035 | 0.9039135 | 2.901897 | 0 | 12.17519 | 0
2018-04-03 20:03 | 262024.3 | 1800.0014 | 3 | 30 | 4.400313 | 0.7932281 | 2.930136 | 0 | 12.29945 | 0
2018-04-03 20:05 | 262144.3 | 1920.0011 | 3 | 30 | 4.400314 | 0.7001934 | 2.954761 | 0 | 12.4078 | 0
2018-04-03 20:06 | 262215.4 | 1991.0827 | 3 | 30 | 4.400331 | 0.6519909 | 2.967739 | 0 | 12.46491 | 0
2018-04-03 20:08 | 262335.4 | 120.0023 | 4 | 30 | 4.349434 | 0 | 2.967739 | 0 | 12.46491 | 0
2018-04-03 20:10 | 262455.4 | 240.0003 | 4 | 30 | 4.345675 | 0 | 2.967739 | 0 | 12.46491 | 0
2018-04-03 20:11 | 262515.4 | 300.003 | 4 | 30 | 4.344561 | 0 | 2.967739 | 0 | 12.46491 | 0
2018-04-03 20:13 | 262635.5083 | 120.0015 | 5 | 30 | 4.158569 | -2.281917 | 2.967739 | 0.07601085 | 12.46491 | 0.3179497
2018-04-03 20:15 | 262755.5079 | 240.0011 | 5 | 30 | 4.127007 | -2.281923 | 2.967739 | 0.1521264 | 12.46491 | 0.6332587
2018-04-03 20:17 | 262875.5092 | 360.0024 | 5 | 30 | 4.097147 | -2.281945 | 2.967739 | 0.2281849 | 12.46491 | 0.9460118
2018-04-03 20:19 | 262995.5079 | 480.0011 | 5 | 30 | 4.067752 | -2.28197 | 2.967739 | 0.3042143 | 12.46491 | 1.256395
2018-04-03 20:21 | 263115.5092 | 600.0024 | 5 | 30 | 4.038645 | -2.28196 | 2.967739 | 0.380297 | 12.46491 | 1.564772
2018-04-03 20:23 | 263235.5088 | 720.002 | 5 | 30 | 4.009888 | -2.281963 | 2.967739 | 0.4563834 | 12.46491 | 1.870962
2018-04-03 20:25 | 263355.5075 | 840.0007 | 5 | 30 | 3.981521 | -2.281933 | 2.967739 | 0.532452 | 12.46491 | 2.174906
2018-04-03 20:27 | 263475.5078 | 960.001 | 5 | 30 | 3.953595 | -2.281956 | 2.967739 | 0.608511 | 12.46491 | 2.476672
2018-04-03 20:29 | 263595.5082 | 1080.0014 | 5 | 30 | 3.926382 | -2.282048 | 2.967739 | 0.6845613 | 12.46491 | 2.776304
2018-04-03 20:31 | 263715.5086 | 1200.0018 | 5 | 30 | 3.89992 | -2.281915 | 2.967739 | 0.7606384 | 12.46491 | 3.074
2018-04-03 20:33 | 263835.5091 | 1320.0023 | 5 | 30 | 3.874365 | -2.282052 | 2.967739 | 0.836699 | 12.46491 | 3.369651
2018-04-03 20:35 | 263955.5078 | 1440.001 | 5 | 30 | 3.849876 | -2.281974 | 2.967739 | 0.9127632 | 12.46491 | 3.663413
2018-04-03 20:37 | 264075.5082 | 1560.0014 | 5 | 30 | 3.826524 | -2.282052 | 2.967739 | 0.9888085 | 12.46491 | 3.955281
2018-04-03 20:39 | 264195.507 | 1680.0002 | 5 | 30 | 3.804448 | -2.282025 | 2.967739 | 1.064888 | 12.46491 | 4.245557
2018-04-03 20:41 | 264315.5091 | 1800.0023 | 5 | 30 | 3.783259 | -2.282023 | 2.967739 | 1.140961 | 12.46491 | 4.534161
2018-04-03 20:43 | 264435.508 | 1920.0012 | 5 | 30 | 3.76302 | -2.281913 | 2.967739 | 1.217022 | 12.46491 | 4.821143
2018-04-03 20:45 | 264555.5075 | 2040.0007 | 5 | 30 | 3.743756 | -2.281966 | 2.967739 | 1.293082 | 12.46491 | 5.106619
2018-04-03 20:47 | 264675.5079 | 2160.0011 | 5 | 30 | 3.725609 | -2.281931 | 2.967739 | 1.369148 | 12.46491 | 5.390695
2018-04-03 20:49 | 264795.5092 | 2280.0024 | 5 | 30 | 3.708325 | -2.281982 | 2.967739 | 1.44521 | 12.46491 | 5.67341
2018-04-03 20:51 | 264915.5073 | 2400.0005 | 5 | 30 | 3.691934 | -2.281963 | 2.967739 | 1.521276 | 12.46491 | 5.954858
2018-04-03 20:53 | 265035.5082 | 2520.0014 | 5 | 30 | 3.676439 | -2.28199 | 2.967739 | 1.597349 | 12.46491 | 6.235116
2018-04-03 20:55 | 265155.5078 | 2640.001 | 5 | 30 | 3.661901 | -2.282023 | 2.967739 | 1.673413 | 12.46491 | 6.514203
2018-04-03 20:57 | 265275.5083 | 2760.0015 | 5 | 30 | 3.648336 | -2.281894 | 2.967739 | 1.749481 | 12.46491 | 6.792233
2018-04-03 20:59 | 265395.5079 | 2880.0011 | 5 | 30 | 3.635795 | -2.281933 | 2.967739 | 1.825524 | 12.46491 | 7.069181
2018-04-03 21:01 | 265515.5076 | 3000.0008 | 5 | 30 | 3.624175 | -2.282031 | 2.967739 | 1.901591 | 12.46491 | 7.345298
2018-04-03 21:03 | 265635.5079 | 3120.0011 | 5 | 30 | 3.613293 | -2.281982 | 2.967739 | 1.977669 | 12.46491 | 7.6206
2018-04-03 21:05 | 265755.5091 | 3240.0023 | 5 | 30 | 3.602876 | -2.281961 | 2.967739 | 2.053735 | 12.46491 | 7.895049
2018-04-03 21:07 | 265875.5087 | 3360.0019 | 5 | 30 | 3.592546 | -2.281981 | 2.967739 | 2.129803 | 12.46491 | 8.16872
2018-04-03 21:09 | 265995.5091 | 3480.0023 | 5 | 30 | 3.581861 | -2.282072 | 2.967739 | 2.205859 | 12.46491 | 8.441553
2018-04-03 21:11 | 266115.5088 | 3600.002 | 5 | 30 | 3.570578 | -2.281976 | 2.967739 | 2.281926 | 12.46491 | 8.71359
2018-04-03 21:13 | 266235.5075 | 3720.0007 | 5 | 30 | 3.558631 | -2.282004 | 2.967739 | 2.357996 | 12.46491 | 8.984752
2018-04-03 21:15 | 266355.507 | 3840.0002 | 5 | 30 | 3.54572 | -2.281958 | 2.967739 | 2.434037 | 12.46491 | 9.254869
2018-04-03 21:17 | 266475.5075 | 3960.0007 | 5 | 30 | 3.53131 | -2.282034 | 2.967739 | 2.510109 | 12.46491 | 9.524068
2018-04-03 21:19 | 266595.507 | 4080.0002 | 5 | 30 | 3.513325 | -2.281984 | 2.967739 | 2.586185 | 12.46491 | 9.792061
2018-04-03 21:21 | 266715.5091 | 4200.0023 | 5 | 30 | 3.49023 | -2.282019 | 2.967739 | 2.662256 | 12.46491 | 10.05848
2018-04-03 21:23 | 266835.5071 | 4320.0003 | 5 | 30 | 3.458931 | -2.281982 | 2.967739 | 2.738317 | 12.46491 | 10.32283
2018-04-03 21:25 | 266955.5091 | 4440.0023 | 5 | 30 | 3.408939 | -2.281945 | 2.967739 | 2.814383 | 12.46491 | 10.58421
2018-04-03 21:27 | 267075.5072 | 4560.0004 | 5 | 30 | 3.309297 | -2.282074 | 2.967739 | 2.890446 | 12.46491 | 10.84027
2018-04-03 21:29 | 267195.5076 | 4680.0008 | 5 | 30 | 3.017132 | -2.282056 | 2.967739 | 2.966512 | 12.46491 | 11.08329
2018-04-03 21:29 | 267198.6714 | 4683.1646 | 5 | 30 | 2.999988 | -2.281993 | 2.967739 | 2.96851 | 12.46491 | 11.0893
2018-04-03 21:31 | 267318.7 | 120.0014 | 6 | 30 | 3.236719 | 0 | 2.967739 | 2.96851 | 12.46491 | 11.0893
2018-04-03 21:33 | 267438.7 | 240.0026 | 6 | 30 | 3.249467 | 0 | 2.967739 | 2.96851 | 12.46491 | 11.0893
2018-04-03 21:34 | 267498.7 | 300.0004 | 6 | 30 | 3.253704 | 0 | 2.967739 | 2.96851 | 12.46491 | 11.0893
2018-04-03 21:34 | 267498.7 | 0.0025 | 7 | 31 | 3.253724 | 0 | 0 | 0 | 0 | 0
2018-04-03 21:36 | 267618.8 | 120.0007 | 2 | 31 | 3.983559 | 4.889887 | 0.1622934 | 0 | 0.622705 | 0
2018-04-03 21:38 | 267738.8 | 240.0019 | 2 | 31 | 4.029427 | 4.889883 | 0.325326 | 0 | 1.276397 | 0
2018-04-03 21:40 | 267858.8 | 360.0007 | 2 | 31 | 4.066443 | 4.890003 | 0.4883176 | 0 | 1.936265 | 0
2018-04-03 21:42 | 267978.8 | 480.0004 | 2 | 31 | 4.097189 | 4.889942 | 0.6512012 | 0 | 2.601189 | 0
2018-04-03 21:44 | 268098.8 | 600.0007 | 2 | 31 | 4.123476 | 4.889927 | 0.8143097 | 0 | 3.271677 | 0
2018-04-03 21:46 | 268218.8 | 720.0004 | 2 | 31 | 4.147143 | 4.889948 | 0.977268 | 0 | 3.945562 | 0
2018-04-03 21:48 | 268338.8 | 840.0015 | 2 | 31 | 4.172622 | 4.889891 | 1.14028 | 0 | 4.623635 | 0
2018-04-03 21:50 | 268458.8 | 960.0011 | 2 | 31 | 4.200393 | 4.881868 | 1.303239 | 0 | 5.305857 | 0
2018-04-03 21:52 | 268578.8 | 1080.0024 | 2 | 31 | 4.200388 | 4.397003 | 1.457615 | 0 | 5.954297 | 0
2018-04-03 21:54 | 268698.8 | 1200.0003 | 2 | 31 | 4.200358 | 3.943653 | 1.596612 | 0 | 6.538136 | 0
2018-04-03 21:56 | 268818.8 | 1320.0015 | 2 | 31 | 4.200378 | 3.507528 | 1.720749 | 0 | 7.05956 | 0
2018-04-03 21:57 | 268889.6 | 1390.8464 | 2 | 31 | 4.200355 | 3.259974 | 1.78732 | 0 | 7.339183 | 0
2018-04-03 21:59 | 269009.7 | 120.0008 | 3 | 31 | 4.226982 | 3.259815 | 1.895563 | 0 | 7.795167 | 0
2018-04-03 22:01 | 269129.7 | 240.0019 | 3 | 31 | 4.258184 | 3.259987 | 2.003922 | 0 | 8.254858 | 0
2018-04-03 22:03 | 269249.7 | 360.0023 | 3 | 31 | 4.291924 | 3.259928 | 2.112813 | 0 | 8.720347 | 0
2018-04-03 22:05 | 269369.7 | 480.001 | 3 | 31 | 4.328071 | 3.259808 | 2.221546 | 0 | 9.188964 | 0
2018-04-03 22:07 | 269489.7 | 600.0015 | 3 | 31 | 4.366465 | 3.259924 | 2.330201 | 0 | 9.661301 | 0
2018-04-03 22:09 | 269609.7 | 720.0003 | 3 | 31 | 4.400393 | 3.145199 | 2.43857 | 0 | 10.1366 | 0
2018-04-03 22:11 | 269729.7 | 840.0007 | 3 | 31 | 4.400379 | 2.631525 | 2.534389 | 0 | 10.55824 | 0
2018-04-03 22:13 | 269849.7 | 960.0011 | 3 | 31 | 4.400379 | 2.222677 | 2.615025 | 0 | 10.91307 | 0
2018-04-03 22:15 | 269969.7 | 1080.0015 | 3 | 31 | 4.400362 | 1.886793 | 2.68336 | 0 | 11.21376 | 0
2018-04-03 22:17 | 270089.7 | 1200.0019 | 3 | 31 | 4.400353 | 1.610014 | 2.741488 | 0 | 11.46955 | 0
2018-04-03 22:19 | 270209.7 | 1320.0023 | 3 | 31 | 4.400352 | 1.381523 | 2.791215 | 0 | 11.68836 | 0
2018-04-03 22:21 | 270329.7 | 1440.0011 | 3 | 31 | 4.400357 | 1.192926 | 2.834028 | 0 | 11.87675 | 0
2018-04-03 22:23 | 270449.7 | 1560.0023 | 3 | 31 | 4.400362 | 1.035822 | 2.871082 | 0 | 12.03981 | 0
2018-04-03 22:25 | 270569.7 | 1680.0003 | 3 | 31 | 4.400327 | 0.903717 | 2.903332 | 0 | 12.18172 | 0
2018-04-03 22:27 | 270689.7 | 1800.0006 | 3 | 31 | 4.400313 | 0.7932892 | 2.931556 | 0 | 12.30591 | 0
2018-04-03 22:29 | 270809.7 | 1920.0019 | 3 | 31 | 4.400328 | 0.700264 | 2.956402 | 0 | 12.41524 | 0
2018-04-03 22:31 | 270879.9 | 1990.2131 | 3 | 31 | 4.400323 | 0.6519985 | 2.969594 | 0 | 12.47329 | 0
2018-04-03 22:33 | 270999.9 | 120.0014 | 4 | 31 | 4.349394 | 0 | 2.969594 | 0 | 12.47329 | 0
2018-04-03 22:35 | 271119.9 | 240.0002 | 4 | 31 | 4.345652 | 0 | 2.969594 | 0 | 12.47329 | 0
2018-04-03 22:36 | 271179.9 | 300.0039 | 4 | 31 | 4.34452 | 0 | 2.969594 | 0 | 12.47329 | 0
2018-04-03 22:38 | 271300 | 120.0014 | 5 | 31 | 4.158341 | -2.281945 | 2.969594 | 0.07603592 | 12.47329 | 0.318041
2018-04-03 22:40 | 271420 | 240.0011 | 5 | 31 | 4.126709 | -2.281897 | 2.969594 | 0.1521239 | 12.47329 | 0.6332164
2018-04-03 22:42 | 271540 | 360.0014 | 5 | 31 | 4.096829 | -2.281941 | 2.969594 | 0.2281788 | 12.47329 | 0.9459324
2018-04-03 22:44 | 271660 | 480.0002 | 5 | 31 | 4.067424 | -2.281947 | 2.969594 | 0.3042452 | 12.47329 | 1.256442
2018-04-03 22:46 | 271780 | 600.0007 | 5 | 31 | 4.038339 | -2.281827 | 2.969594 | 0.3802956 | 12.47329 | 1.564664
2018-04-03 22:48 | 271900 | 720.0002 | 5 | 31 | 4.009575 | -2.281882 | 2.969594 | 0.4563561 | 12.47329 | 1.870726
2018-04-03 22:50 | 272020 | 840.0014 | 5 | 31 | 3.981213 | -2.281952 | 2.969594 | 0.5324289 | 12.47329 | 2.174664
2018-04-03 22:52 | 272140 | 960.0018 | 5 | 31 | 3.953335 | -2.281947 | 2.969594 | 0.6085116 | 12.47329 | 2.476503
2018-04-03 22:54 | 272260 | 1080.0006 | 5 | 31 | 3.926069 | -2.281911 | 2.969594 | 0.6845473 | 12.47329 | 2.776056
2018-04-03 22:56 | 272380 | 1200.0002 | 5 | 31 | 3.899586 | -2.281945 | 2.969594 | 0.7606246 | 12.47329 | 3.073729
2018-04-03 22:58 | 272500 | 1320.0005 | 5 | 31 | 3.874086 | -2.28204 | 2.969594 | 0.8366759 | 12.47329 | 3.369321
2018-04-03 23:00 | 272620 | 1440.0019 | 5 | 31 | 3.849619 | -2.281882 | 2.969594 | 0.9127581 | 12.47329 | 3.663133
2018-04-03 23:02 | 272740 | 1560.0007 | 5 | 31 | 3.826293 | -2.282068 | 2.969594 | 0.9888285 | 12.47329 | 3.955078
2018-04-03 23:04 | 272860 | 1680.001 | 5 | 31 | 3.804175 | -2.28204 | 2.969594 | 1.064894 | 12.47329 | 4.245281
2018-04-03 23:06 | 272980 | 1800.0006 | 5 | 31 | 3.783009 | -2.282013 | 2.969594 | 1.140927 | 12.47329 | 4.533714
2018-04-03 23:08 | 273100 | 1920.0003 | 5 | 31 | 3.762769 | -2.281941 | 2.969594 | 1.217012 | 12.47329 | 4.820766
2018-04-03 23:10 | 273220 | 2040.0006 | 5 | 31 | 3.743584 | -2.28197 | 2.969594 | 1.293089 | 12.47329 | 5.106291
2018-04-03 23:12 | 273340 | 2160.0003 | 5 | 31 | 3.725382 | -2.282034 | 2.969594 | 1.369122 | 12.47329 | 5.390231
2018-04-03 23:14 | 273460 | 2280.0014 | 5 | 31 | 3.708136 | -2.281999 | 2.969594 | 1.445187 | 12.47329 | 5.672942
2018-04-03 23:16 | 273580 | 2400.0002 | 5 | 31 | 3.691777 | -2.282045 | 2.969594 | 1.52127 | 12.47329 | 5.954438
2018-04-03 23:18 | 273700 | 2520.0006 | 5 | 31 | 3.676325 | -2.281961 | 2.969594 | 1.59734 | 12.47329 | 6.23468
2018-04-03 23:20 | 273820 | 2640.0002 | 5 | 31 | 3.6618 | -2.282109 | 2.969594 | 1.673409 | 12.47329 | 6.513775
2018-04-03 23:22 | 273940 | 2760.0014 | 5 | 31 | 3.648269 | -2.28194 | 2.969594 | 1.749467 | 12.47329 | 6.791764
2018-04-03 23:24 | 274060 | 2880.0002 | 5 | 31 | 3.635725 | -2.281966 | 2.969594 | 1.825531 | 12.47329 | 7.06878
2018-04-03 23:26 | 274180 | 3000.0014 | 5 | 31 | 3.6241 | -2.28194 | 2.969594 | 1.901594 | 12.47329 | 7.344879
2018-04-03 23:28 | 274300 | 3120.0011 | 5 | 31 | 3.613217 | -2.281974 | 2.969594 | 1.977664 | 12.47329 | 7.620147
2018-04-03 23:30 | 274420 | 3240.0015 | 5 | 31 | 3.602816 | -2.28223 | 2.969594 | 2.053733 | 12.47329 | 7.894602
2018-04-03 23:32 | 274540 | 3360.0011 | 5 | 31 | 3.592481 | -2.282063 | 2.969594 | 2.129794 | 12.47329 | 8.168244
2018-04-03 23:34 | 274660 | 3480.0007 | 5 | 31 | 3.581816 | -2.281927 | 2.969594 | 2.205832 | 12.47329 | 8.441009
2018-04-03 23:36 | 274780 | 3600.0003 | 5 | 31 | 3.570469 | -2.282004 | 2.969594 | 2.281918 | 12.47329 | 8.713105
2018-04-03 23:38 | 274900 | 3720.0007 | 5 | 31 | 3.558508 | -2.28197 | 2.969594 | 2.35798 | 12.47329 | 8.984233
2018-04-03 23:40 | 275020 | 3840.001 | 5 | 31 | 3.545613 | -2.281966 | 2.969594 | 2.434058 | 12.47329 | 9.254473
2018-04-03 23:42 | 275140 | 3960.0006 | 5 | 31 | 3.531153 | -2.28204 | 2.969594 | 2.510123 | 12.47329 | 9.523633
2018-04-03 23:44 | 275260 | 4080.001 | 5 | 31 | 3.51318 | -2.282038 | 2.969594 | 2.586188 | 12.47329 | 9.791577
2018-04-03 23:46 | 275380 | 4200.0014 | 5 | 31 | 3.490046 | -2.28196 | 2.969594 | 2.662234 | 12.47329 | 10.05789
2018-04-03 23:48 | 275500 | 4320.0002 | 5 | 31 | 3.458708 | -2.281961 | 2.969594 | 2.738317 | 12.47329 | 10.32231
2018-04-03 23:50 | 275620 | 4440.0014 | 5 | 31 | 3.408595 | -2.281979 | 2.969594 | 2.81438 | 12.47329 | 10.58365
2018-04-03 23:52 | 275740 | 4560.0003 | 5 | 31 | 3.308284 | -2.28199 | 2.969594 | 2.890419 | 12.47329 | 10.83959
2018-04-03 23:54 | 275860 | 4680.001 | 5 | 31 | 3.013011 | -2.281972 | 2.969594 | 2.966501 | 12.47329 | 11.08252
2018-04-03 23:54 | 275862.4 | 4682.379 | 5 | 31 | 2.999973 | -2.282036 | 2.969594 | 2.968019 | 12.47329 | 11.08708
2018-04-03 23:56 | 275982.4 | 120.0013 | 6 | 31 | 3.236662 | 0 | 2.969594 | 2.968019 | 12.47329 | 11.08708
2018-04-03 23:58 | 276102.4 | 240.0001 | 6 | 31 | 3.249419 | 0 | 2.969594 | 2.968019 | 12.47329 | 11.08708
2018-04-03 23:59 | 276162.4 | 300.0036 | 6 | 31 | 3.253662 | 0 | 2.969594 | 2.968019 | 12.47329 | 11.08708
2018-04-03 23:59 | 276162.4 | 0.0048 | 7 | 32 | 3.253572 | 0 | 0 | 0 | 0 | 0
2018-04-04 00:01 | 276282.5 | 120.0015 | 2 | 32 | 3.983426 | 4.889967 | 0.1623884 | 6.064e-09 | 0.6230438 | 1.9731e-08
2018-04-04 00:03 | 276402.5 | 240.0011 | 2 | 32 | 4.029363 | 4.889938 | 0.3253558 | 6.064e-09 | 1.276459 | 1.9731e-08
2018-04-04 00:05 | 276522.5 | 360.0015 | 2 | 32 | 4.066452 | 4.889891 | 0.4882777 | 6.064e-09 | 1.936039 | 1.9731e-08
2018-04-04 00:07 | 276642.5 | 480.0019 | 2 | 32 | 4.097262 | 4.889923 | 0.6513745 | 6.064e-09 | 2.60184 | 1.9731e-08
2018-04-04 00:09 | 276762.5 | 600.0016 | 2 | 32 | 4.123649 | 4.889839 | 0.8143342 | 6.064e-09 | 3.271739 | 1.9731e-08
2018-04-04 00:11 | 276882.5 | 720.0011 | 2 | 32 | 4.147322 | 4.889874 | 0.9773134 | 6.064e-09 | 3.945743 | 1.9731e-08
2018-04-04 00:13 | 277002.5 | 840.0007 | 2 | 32 | 4.172797 | 4.889978 | 1.14023 | 6.064e-09 | 4.623446 | 1.9731e-08
2018-04-04 00:15 | 277122.5 | 960.0003 | 2 | 32 | 4.200416 | 4.880112 | 1.303311 | 6.064e-09 | 5.306197 | 1.9731e-08
2018-04-04 00:17 | 277242.5 | 1080.0016 | 2 | 32 | 4.200392 | 4.393627 | 1.457593 | 6.064e-09 | 5.954242 | 1.9731e-08
2018-04-04 00:19 | 277362.5 | 1200.0019 | 2 | 32 | 4.200396 | 3.941978 | 1.596489 | 6.064e-09 | 6.537657 | 1.9731e-08
2018-04-04 00:21 | 277482.5 | 1320.0007 | 2 | 32 | 4.200366 | 3.506311 | 1.720515 | 6.064e-09 | 7.058614 | 1.9731e-08
2018-04-04 00:22 | 277552.9 | 1390.3463 | 2 | 32 | 4.200364 | 3.259993 | 1.78665 | 6.064e-09 | 7.336406 | 1.9731e-08
2018-04-04 00:24 | 277672.9 | 120.0006 | 3 | 32 | 4.226965 | 3.260082 | 1.893932 | 6.064e-09 | 7.788335 | 1.9731e-08
2018-04-04 00:26 | 277792.9 | 240.0002 | 3 | 32 | 4.258084 | 3.259876 | 2.001785 | 6.064e-09 | 8.245886 | 1.9731e-08
2018-04-04 00:28 | 277912.9 | 360.0006 | 3 | 32 | 4.291829 | 3.260101 | 2.110433 | 6.064e-09 | 8.710328 | 1.9731e-08
2018-04-04 00:30 | 278032.9 | 480.0018 | 3 | 32 | 4.327974 | 3.259886 | 2.219105 | 6.064e-09 | 9.178674 | 1.9731e-08
2018-04-04 00:32 | 278152.9 | 600.0014 | 3 | 32 | 4.366378 | 3.259903 | 2.32774 | 6.064e-09 | 9.650912 | 1.9731e-08
2018-04-04 00:34 | 278272.9 | 720.0002 | 3 | 32 | 4.4004 | 3.146717 | 2.436136 | 6.064e-09 | 10.12632 | 1.9731e-08
2018-04-04 00:36 | 278392.9 | 840.0006 | 3 | 32 | 4.40039 | 2.632662 | 2.53195 | 6.064e-09 | 10.54794 | 1.9731e-08
2018-04-04 00:38 | 278512.9 | 960.0002 | 3 | 32 | 4.400357 | 2.22411 | 2.612665 | 6.064e-09 | 10.90311 | 1.9731e-08
2018-04-04 00:40 | 278632.9 | 1080.0014 | 3 | 32 | 4.400383 | 1.888166 | 2.68105 | 6.064e-09 | 11.20403 | 1.9731e-08
2018-04-04 00:42 | 278752.9 | 1200.001 | 3 | 32 | 4.400372 | 1.611189 | 2.739177 | 6.064e-09 | 11.45981 | 1.9731e-08
2018-04-04 00:44 | 278872.9 | 1320.0013 | 3 | 32 | 4.400352 | 1.382607 | 2.788923 | 6.064e-09 | 11.67871 | 1.9731e-08
2018-04-04 00:46 | 278992.9 | 1440.0002 | 3 | 32 | 4.400327 | 1.192928 | 2.831779 | 6.064e-09 | 11.86729 | 1.9731e-08
2018-04-04 00:48 | 279112.9 | 1560.0023 | 3 | 32 | 4.400286 | 1.03476 | 2.868847 | 6.064e-09 | 12.0304 | 1.9731e-08
2018-04-04 00:50 | 279232.9 | 1680.0002 | 3 | 32 | 4.400321 | 0.9040432 | 2.901109 | 6.064e-09 | 12.17237 | 1.9731e-08
2018-04-04 00:52 | 279352.9 | 1800.0009 | 3 | 32 | 4.400276 | 0.7930965 | 2.92937 | 6.064e-09 | 12.29672 | 1.9731e-08
2018-04-04 00:54 | 279472.9 | 1920.0027 | 3 | 32 | 4.400307 | 0.7001724 | 2.954228 | 6.064e-09 | 12.40611 | 1.9731e-08
2018-04-04 00:55 | 279543.6 | 1990.6924 | 3 | 32 | 4.400319 | 0.6519928 | 2.967493 | 6.064e-09 | 12.46448 | 1.9731e-08
2018-04-04 00:57 | 279663.6 | 120.0013 | 4 | 32 | 4.349396 | 0 | 2.967493 | 6.064e-09 | 12.46448 | 1.9731e-08
2018-04-04 00:59 | 279783.6 | 240.0009 | 4 | 32 | 4.345648 | 0 | 2.967493 | 6.064e-09 | 12.46448 | 1.9731e-08
2018-04-04 01:00 | 279843.6 | 300.0036 | 4 | 32 | 4.344512 | 0 | 2.967493 | 6.064e-09 | 12.46448 | 1.9731e-08
2018-04-04 01:02 | 279963.7 | 120.0015 | 5 | 32 | 4.158335 | -2.282007 | 2.967493 | 0.07606365 | 12.46448 | 0.3181548
2018-04-04 01:04 | 280083.7 | 240.001 | 5 | 32 | 4.126737 | -2.281884 | 2.967493 | 0.152118 | 12.46448 | 0.63319
2018-04-04 01:06 | 280203.7 | 360.0015 | 5 | 32 | 4.096838 | -2.281868 | 2.967493 | 0.2281947 | 12.46448 | 0.9459963
2018-04-04 01:08 | 280323.7 | 480.0003 | 5 | 32 | 4.067426 | -2.281917 | 2.967493 | 0.3042164 | 12.46448 | 1.256324
2018-04-04 01:10 | 280443.7 | 600.0007 | 5 | 32 | 4.038314 | -2.282009 | 2.967493 | 0.3803178 | 12.46448 | 1.564751
2018-04-04 01:12 | 280563.7 | 720.0002 | 5 | 32 | 4.009536 | -2.281982 | 2.967493 | 0.4563329 | 12.46448 | 1.870628
2018-04-04 01:14 | 280683.7 | 840.0006 | 5 | 32 | 3.981137 | -2.281984 | 2.967493 | 0.5324361 | 12.46448 | 2.174683
2018-04-04 01:16 | 280803.7 | 960.0027 | 5 | 32 | 3.953239 | -2.281956 | 2.967493 | 0.6084935 | 12.46448 | 2.476413
2018-04-04 01:18 | 280923.7 | 1080.0015 | 5 | 32 | 3.925984 | -2.282027 | 2.967493 | 0.6845625 | 12.46448 | 2.776091
2018-04-04 01:20 | 281043.7 | 1200.0004 | 5 | 32 | 3.899544 | -2.281972 | 2.967493 | 0.7606317 | 12.46448 | 3.073726
2018-04-04 01:22 | 281163.7 | 1320.0007 | 5 | 32 | 3.874074 | -2.282042 | 2.967493 | 0.8366878 | 12.46448 | 3.369335
2018-04-04 01:24 | 281283.7 | 1440.001 | 5 | 32 | 3.849583 | -2.2819 | 2.967493 | 0.9127705 | 12.46448 | 3.663146
2018-04-04 01:26 | 281403.7 | 1560.0023 | 5 | 32 | 3.826244 | -2.282007 | 2.967493 | 0.9888304 | 12.46448 | 3.955049
2018-04-04 01:28 | 281523.7 | 1680.0002 | 5 | 32 | 3.804192 | -2.282013 | 2.967493 | 1.064875 | 12.46448 | 4.245171
2018-04-04 01:30 | 281643.7 | 1800.0007 | 5 | 32 | 3.782986 | -2.282052 | 2.967493 | 1.140972 | 12.46448 | 4.533844
2018-04-04 01:32 | 281763.7 | 1920.0002 | 5 | 32 | 3.762738 | -2.28205 | 2.967493 | 1.21703 | 12.46448 | 4.820792
2018-04-04 01:34 | 281883.7 | 2040.0006 | 5 | 32 | 3.743551 | -2.28196 | 2.967493 | 1.293095 | 12.46448 | 5.106272
2018-04-04 01:36 | 282003.7 | 2160.001 | 5 | 32 | 3.725368 | -2.282002 | 2.967493 | 1.369165 | 12.46448 | 5.390343
2018-04-04 01:38 | 282123.7 | 2280.0006 | 5 | 32 | 3.708129 | -2.281933 | 2.967493 | 1.445186 | 12.46448 | 5.672889
2018-04-04 01:40 | 282243.7 | 2400.0002 | 5 | 32 | 3.691765 | -2.281958 | 2.967493 | 1.521263 | 12.46448 | 5.954367
2018-04-04 01:42 | 282363.7 | 2520.0006 | 5 | 32 | 3.676271 | -2.282001 | 2.967493 | 1.597325 | 12.46448 | 6.234572
2018-04-04 01:44 | 282483.7 | 2640.0003 | 5 | 32 | 3.661731 | -2.281945 | 2.967493 | 1.673426 | 12.46448 | 6.513781
2018-04-04 01:46 | 282603.7 | 2760.0023 | 5 | 32 | 3.64817 | -2.282029 | 2.967493 | 1.749458 | 12.46448 | 6.791667
2018-04-04 01:48 | 282723.7 | 2880.0019 | 5 | 32 | 3.635611 | -2.282038 | 2.967493 | 1.825552 | 12.46448 | 7.068786
2018-04-04 01:50 | 282843.7 | 3000.0007 | 5 | 32 | 3.623974 | -2.281945 | 2.967493 | 1.901623 | 12.46448 | 7.344903
2018-04-04 01:52 | 282963.7 | 3120.0019 | 5 | 32 | 3.613108 | -2.281943 | 2.967493 | 1.977676 | 12.46448 | 7.620101
2018-04-04 01:54 | 283083.7 | 3240.0014 | 5 | 32 | 3.602706 | -2.281995 | 2.967493 | 2.053744 | 12.46448 | 7.894545
2018-04-04 01:56 | 283203.7 | 3360.001 | 5 | 32 | 3.592398 | -2.282007 | 2.967493 | 2.129785 | 12.46448 | 8.168106
2018-04-04 01:58 | 283323.7 | 3480.0014 | 5 | 32 | 3.581714 | -2.28207 | 2.967493 | 2.205875 | 12.46448 | 8.441052
2018-04-04 02:00 | 283443.7 | 3600.001 | 5 | 32 | 3.570415 | -2.281981 | 2.967493 | 2.281931 | 12.46448 | 8.713037
2018-04-04 02:02 | 283563.7 | 3720.0023 | 5 | 32 | 3.558452 | -2.282019 | 2.967493 | 2.358007 | 12.46448 | 8.984209
2018-04-04 02:04 | 283683.7 | 3840.001 | 5 | 32 | 3.54554 | -2.282025 | 2.967493 | 2.434074 | 12.46448 | 9.254405
2018-04-04 02:06 | 283803.7 | 3960.0006 | 5 | 32 | 3.531019 | -2.281947 | 2.967493 | 2.510114 | 12.46448 | 9.523469
2018-04-04 02:08 | 283923.7 | 4080.001 | 5 | 32 | 3.512989 | -2.282054 | 2.967493 | 2.586193 | 12.46448 | 9.791451
2018-04-04 02:10 | 284043.7 | 4200.0023 | 5 | 32 | 3.489819 | -2.281984 | 2.967493 | 2.662216 | 12.46448 | 10.05767
2018-04-04 02:12 | 284163.7 | 4320.0011 | 5 | 32 | 3.45841 | -2.281923 | 2.967493 | 2.738329 | 12.46448 | 10.32218
2018-04-04 02:14 | 284283.7 | 4440.0015 | 5 | 32 | 3.408156 | -2.281986 | 2.967493 | 2.814368 | 12.46448 | 10.58341
2018-04-04 02:16 | 284403.7 | 4560.0011 | 5 | 32 | 3.307461 | -2.282036 | 2.967493 | 2.890463 | 12.46448 | 10.83948
2018-04-04 02:18 | 284523.7 | 4680.0008 | 5 | 32 | 3.010066 | -2.281995 | 2.967493 | 2.966488 | 12.46448 | 11.08213
2018-04-04 02:18 | 284525.5 | 4681.8309 | 5 | 32 | 2.999972 | -2.281997 | 2.967493 | 2.967652 | 12.46448 | 11.08562
2018-04-04 02:20 | 284645.6 | 120.002 | 6 | 32 | 3.236904 | 0 | 2.967493 | 2.967652 | 12.46448 | 11.08562
2018-04-04 02:22 | 284765.6 | 240.0016 | 6 | 32 | 3.249712 | 0 | 2.967493 | 2.967652 | 12.46448 | 11.08562
2018-04-04 02:23 | 284825.6 | 300.0044 | 6 | 32 | 3.253974 | 0 | 2.967493 | 2.967652 | 12.46448 | 11.08562
2018-04-04 02:23 | 284825.6 | 0.0039 | 7 | 33 | 3.254016 | 0 | 0 | 0 | 0 | 0
2018-04-04 02:25 | 284945.7 | 120.0023 | 2 | 33 | 3.98372 | 4.88991 | 0.1623377 | 3.77e-10 | 0.6229227 | 1.226e-09
2018-04-04 02:27 | 285065.6 | 240.0002 | 2 | 33 | 4.029507 | 4.889898 | 0.3253062 | 3.77e-10 | 1.276378 | 1.226e-09
2018-04-04 02:29 | 285185.7 | 360.0022 | 2 | 33 | 4.0665 | 4.889856 | 0.4883037 | 3.77e-10 | 1.936281 | 1.226e-09
2018-04-04 02:31 | 285305.6 | 480.0002 | 2 | 33 | 4.097347 | 4.889935 | 0.6505755 | 3.77e-10 | 2.598714 | 1.226e-09
2018-04-04 02:33 | 285425.6 | 600.0006 | 2 | 33 | 4.123629 | 4.889851 | 0.8143089 | 3.77e-10 | 3.271784 | 1.226e-09
2018-04-04 02:35 | 285545.7 | 720.0017 | 2 | 33 | 4.147379 | 4.889929 | 0.9772939 | 3.77e-10 | 3.94581 | 1.226e-09
2018-04-04 02:37 | 285665.6 | 840.0005 | 2 | 33 | 4.172907 | 4.889864 | 1.140099 | 3.77e-10 | 4.623066 | 1.226e-09
2018-04-04 02:39 | 285785.6 | 960.0002 | 2 | 33 | 4.2004 | 4.875504 | 1.303133 | 3.77e-10 | 5.305646 | 1.226e-09
2018-04-04 02:41 | 285905.7 | 1080.0021 | 2 | 33 | 4.200376 | 4.393806 | 1.4575 | 3.77e-10 | 5.954045 | 1.226e-09
2018-04-04 02:43 | 286025.6 | 1200.0002 | 2 | 33 | 4.200378 | 3.94173 | 1.596242 | 3.77e-10 | 6.536815 | 1.226e-09
2018-04-04 02:45 | 286145.6 | 1320.0007 | 2 | 33 | 4.200377 | 3.504677 | 1.720387 | 3.77e-10 | 7.058274 | 1.226e-09
2018-04-04 02:46 | 286215.6 | 1389.9422 | 2 | 33 | 4.200378 | 3.259979 | 1.786032 | 3.77e-10 | 7.334004 | 1.226e-09
2018-04-04 02:48 | 286335.6 | 120.0007 | 3 | 33 | 4.226978 | 3.260159 | 1.894249 | 3.77e-10 | 7.789886 | 1.226e-09
2018-04-04 02:50 | 286455.6 | 240.0011 | 3 | 33 | 4.258144 | 3.259838 | 2.002898 | 3.77e-10 | 8.250813 | 1.226e-09
2018-04-04 02:52 | 286575.6 | 360.0007 | 3 | 33 | 4.291966 | 3.260195 | 2.111587 | 3.77e-10 | 8.715442 | 1.226e-09
2018-04-04 02:54 | 286695.6 | 480.0003 | 3 | 33 | 4.328177 | 3.259823 | 2.220277 | 3.77e-10 | 9.183879 | 1.226e-09
2018-04-04 02:56 | 286815.6 | 600.0015 | 3 | 33 | 4.366508 | 3.259941 | 2.328923 | 3.77e-10 | 9.656182 | 1.226e-09
2018-04-04 02:58 | 286935.6 | 720.002 | 3 | 33 | 4.400396 | 3.145515 | 2.437286 | 3.77e-10 | 10.13146 | 1.226e-09
2018-04-04 03:00 | 287055.6 | 840.0015 | 3 | 33 | 4.400375 | 2.631647 | 2.523375 | 3.77e-10 | 10.51028 | 1.226e-09
2018-04-04 03:02 | 287175.6 | 960.0012 | 3 | 33 | 4.400367 | 2.2234 | 2.597979 | 3.77e-10 | 10.83857 | 1.226e-09
2018-04-04 03:04 | 287295.6 | 1080.001 | 3 | 33 | 4.400362 | 1.887333 | 2.658758 | 3.77e-10 | 11.10602 | 1.226e-09
2018-04-04 03:06 | 287415.6 | 1200.0003 | 3 | 33 | 4.400329 | 1.61063 | 2.713611 | 3.77e-10 | 11.34739 | 1.226e-09
2018-04-04 03:08 | 287535.6 | 1320.001 | 3 | 33 | 4.400365 | 1.382601 | 2.759156 | 3.77e-10 | 11.5478 | 1.226e-09
2018-04-04 03:10 | 287655.6 | 1440.0011 | 3 | 33 | 4.400335 | 1.193293 | 2.799263 | 3.77e-10 | 11.72429 | 1.226e-09
2018-04-04 03:12 | 287775.6 | 1560.0015 | 3 | 33 | 4.400338 | 1.03635 | 2.833864 | 3.77e-10 | 11.87654 | 1.226e-09
2018-04-04 03:14 | 287895.6 | 1680.001 | 3 | 33 | 4.400307 | 0.9042931 | 2.866151 | 3.77e-10 | 12.01862 | 1.226e-09
2018-04-04 03:16 | 288015.6 | 1800.0014 | 3 | 33 | 4.400351 | 0.7944756 | 2.894419 | 3.77e-10 | 12.14301 | 1.226e-09
2018-04-04 03:18 | 288135.6 | 1920.0019 | 3 | 33 | 4.400288 | 0.7000542 | 2.919281 | 3.77e-10 | 12.25241 | 1.226e-09
2018-04-04 03:19 | 288205.9 | 1990.2435 | 3 | 33 | 4.400284 | 0.6519947 | 2.932477 | 3.77e-10 | 12.31047 | 1.226e-09
2018-04-04 03:21 | 288325.9 | 120.0013 | 4 | 33 | 4.349324 | 0 | 2.932477 | 3.77e-10 | 12.31047 | 1.226e-09
2018-04-04 03:23 | 288445.9 | 240.0008 | 4 | 33 | 4.345593 | 0 | 2.932477 | 3.77e-10 | 12.31047 | 1.226e-09
2018-04-04 03:24 | 288505.9 | 300.0028 | 4 | 33 | 4.344454 | 0 | 2.932477 | 3.77e-10 | 12.31047 | 1.226e-09
2018-04-04 03:26 | 288626 | 120.0006 | 5 | 33 | 4.158068 | -2.281952 | 2.932477 | 0.07602362 | 12.31047 | 0.3179712
2018-04-04 03:28 | 288746 | 240.001 | 5 | 33 | 4.126434 | -2.281961 | 2.932477 | 0.1521239 | 12.31047 | 0.6331761
2018-04-04 03:30 | 288866 | 360.0006 | 5 | 33 | 4.096537 | -2.282002 | 2.932477 | 0.2281659 | 12.31047 | 0.9458169
2018-04-04 03:32 | 288986 | 480.0002 | 5 | 33 | 4.067099 | -2.281979 | 2.932477 | 0.304258 | 12.31047 | 1.256408
2018-04-04 03:34 | 289106 | 600.0006 | 5 | 33 | 4.037994 | -2.281993 | 2.932477 | 0.3803027 | 12.31047 | 1.56458
2018-04-04 03:36 | 289226 | 720.001 | 5 | 33 | 4.009228 | -2.28199 | 2.932477 | 0.4562963 | 12.31047 | 1.870348
2018-04-04 03:38 | 289346 | 840.0005 | 5 | 33 | 3.980839 | -2.282004 | 2.932477 | 0.5324227 | 12.31047 | 2.174473
2018-04-04 03:40 | 289466 | 960.0009 | 5 | 33 | 3.952937 | -2.282007 | 2.932477 | 0.6084884 | 12.31047 | 2.476214
2018-04-04 03:42 | 289586 | 1080.0013 | 5 | 33 | 3.925698 | -2.281981 | 2.932477 | 0.6845713 | 12.31047 | 2.775924
2018-04-04 03:44 | 289706 | 1200.0025 | 5 | 33 | 3.899274 | -2.282017 | 2.932477 | 0.7606474 | 12.31047 | 3.073565
2018-04-04 03:46 | 289826 | 1320.0005 | 5 | 33 | 3.873754 | -2.2819 | 2.932477 | 0.8367014 | 12.31047 | 3.369144
2018-04-04 03:48 | 289946 | 1440.001 | 5 | 33 | 3.849278 | -2.281993 | 2.932477 | 0.9127618 | 12.31047 | 3.662847
2018-04-04 03:50 | 290066 | 1560.0014 | 5 | 33 | 3.825959 | -2.281972 | 2.932477 | 0.9888403 | 12.31047 | 3.954798
2018-04-04 03:52 | 290186 | 1680.0011 | 5 | 33 | 3.803878 | -2.281982 | 2.932477 | 1.064899 | 12.31047 | 4.244949
2018-04-04 03:54 | 290306 | 1800.0022 | 5 | 33 | 3.782675 | -2.281999 | 2.932477 | 1.140957 | 12.31047 | 4.533452
2018-04-04 03:56 | 290426 | 1920.0013 | 5 | 33 | 3.762463 | -2.281986 | 2.932477 | 1.217015 | 12.31047 | 4.820379
2018-04-04 03:58 | 290546 | 2040.0022 | 5 | 33 | 3.743268 | -2.281979 | 2.932477 | 1.293059 | 12.31047 | 5.105755
2018-04-04 04:00 | 290666 | 2160.0001 | 5 | 33 | 3.725067 | -2.281995 | 2.932477 | 1.369132 | 12.31047 | 5.38982
2018-04-04 04:02 | 290786 | 2280.0013 | 5 | 33 | 3.707802 | -2.282007 | 2.932477 | 1.445225 | 12.31047 | 5.672606
2018-04-04 04:04 | 290906 | 2400.0009 | 5 | 33 | 3.691448 | -2.282068 | 2.932477 | 1.521176 | 12.31047 | 5.953592
2018-04-04 04:06 | 291026 | 2520.003 | 5 | 33 | 3.675958 | -2.282019 | 2.932477 | 1.597359 | 12.31047 | 6.234221
2018-04-04 04:08 | 291146 | 2640.0001 | 5 | 33 | 3.661395 | -2.281984 | 2.932477 | 1.673421 | 12.31047 | 6.513264
2018-04-04 04:10 | 291266 | 2760.0014 | 5 | 33 | 3.647864 | -2.282011 | 2.932477 | 1.749474 | 12.31047 | 6.791202
2018-04-04 04:12 | 291386 | 2880.001 | 5 | 33 | 3.635303 | -2.282077 | 2.932477 | 1.825545 | 12.31047 | 7.068216
2018-04-04 04:14 | 291506 | 3000.0006 | 5 | 33 | 3.623721 | -2.281927 | 2.932477 | 1.901598 | 12.31047 | 7.344245
2018-04-04 04:16 | 291626 | 3120.0002 | 5 | 33 | 3.612867 | -2.282031 | 2.932477 | 1.977678 | 12.31047 | 7.619521
2018-04-04 04:18 | 291746 | 3240.0018 | 5 | 33 | 3.602485 | -2.281933 | 2.932477 | 2.053718 | 12.31047 | 7.893846
2018-04-04 04:20 | 291866 | 3360.001 | 5 | 33 | 3.592175 | -2.282025 | 2.932477 | 2.129772 | 12.31047 | 8.16744
2018-04-04 04:22 | 291986 | 3480.0002 | 5 | 33 | 3.581493 | -2.282058 | 2.932477 | 2.205864 | 12.31047 | 8.440375
2018-04-04 04:24 | 292106 | 3600.001 | 5 | 33 | 3.570182 | -2.281963 | 2.932477 | 2.281893 | 12.31047 | 8.712243
2018-04-04 04:26 | 292226 | 3720.0006 | 5 | 33 | 3.558193 | -2.282015 | 2.932477 | 2.357971 | 12.31047 | 8.983405
2018-04-04 04:28 | 292346 | 3840.0017 | 5 | 33 | 3.545242 | -2.281958 | 2.932477 | 2.434027 | 12.31047 | 9.253542
2018-04-04 04:30 | 292466 | 3960.0013 | 5 | 33 | 3.530757 | -2.281902 | 2.932477 | 2.510114 | 12.31047 | 9.522755
2018-04-04 04:32 | 292586 | 4080.0011 | 5 | 33 | 3.512667 | -2.281954 | 2.932477 | 2.586195 | 12.31047 | 9.790719
2018-04-04 04:34 | 292706 | 4200.0014 | 5 | 33 | 3.489458 | -2.281986 | 2.932477 | 2.662251 | 12.31047 | 10.05703
2018-04-04 04:36 | 292826 | 4320.0018 | 5 | 33 | 3.457916 | -2.281945 | 2.932477 | 2.738281 | 12.31047 | 10.32121
2018-04-04 04:38 | 292946 | 4440.0014 | 5 | 33 | 3.407368 | -2.281995 | 2.932477 | 2.814374 | 12.31047 | 10.58259
2018-04-04 04:40 | 293066 | 4560.0018 | 5 | 33 | 3.305776 | -2.281984 | 2.932477 | 2.890455 | 12.31047 | 10.83852
2018-04-04 04:42 | 293186 | 4680.0014 | 5 | 33 | 3.004519 | -2.282072 | 2.932477 | 2.96642 | 12.31047 | 11.08077
2018-04-04 04:42 | 293186.8 | 4680.8171 | 5 | 33 | 2.999979 | -2.282027 | 2.932477 | 2.967036 | 12.31047 | 11.08262
2018-04-04 04:44 | 293306.9 | 120.0015 | 6 | 33 | 3.237503 | 0 | 2.932477 | 2.967036 | 12.31047 | 11.08262
2018-04-04 04:46 | 293426.9 | 240.0011 | 6 | 33 | 3.250319 | 0 | 2.932477 | 2.967036 | 12.31047 | 11.08262
2018-04-04 04:47 | 293486.9 | 300.0039 | 6 | 33 | 3.254564 | 0 | 2.932477 | 2.967036 | 12.31047 | 11.08262
2018-04-04 04:47 | 293486.9 | 0.0024 | 7 | 34 | 3.254561 | 0 | 0 | 0 | 0 | 0
2018-04-04 04:49 | 293607 | 120.0006 | 2 | 34 | 3.983993 | 4.889959 | 0.1623515 | 5.1e-10 | 0.6230449 | 1.659e-09
2018-04-04 04:51 | 293727 | 240.001 | 2 | 34 | 4.02975 | 4.889908 | 0.325295 | 5.1e-10 | 1.276441 | 1.659e-09
2018-04-04 04:53 | 293847 | 360.0014 | 2 | 34 | 4.066831 | 4.889816 | 0.4883168 | 5.1e-10 | 1.936492 | 1.659e-09
2018-04-04 04:55 | 293967 | 480.0002 | 2 | 34 | 4.097581 | 4.889927 | 0.6512779 | 5.1e-10 | 2.601799 | 1.659e-09
2018-04-04 04:57 | 294087 | 600.0023 | 2 | 34 | 4.123786 | 4.889891 | 0.8142036 | 5.1e-10 | 3.271592 | 1.659e-09
2018-04-04 04:59 | 294207 | 720 | 2 | 34 | 4.147474 | 4.889896 | 0.9770602 | 5.1e-10 | 3.945104 | 1.659e-09
2018-04-04 05:01 | 294327 | 840.0022 | 2 | 34 | 4.173055 | 4.889841 | 1.140204 | 5.1e-10 | 4.623785 | 1.659e-09
2018-04-04 05:03 | 294447 | 960.0001 | 2 | 34 | 4.200387 | 4.872892 | 1.299031 | 5.1e-10 | 5.288745 | 1.659e-09
2018-04-04 05:05 | 294567 | 1080.0022 | 2 | 34 | 4.200373 | 4.39109 | 1.45337 | 5.1e-10 | 5.937025 | 1.659e-09
2018-04-04 05:07 | 294687 | 1200.0018 | 2 | 34 | 4.200386 | 3.940039 | 1.592183 | 5.1e-10 | 6.520094 | 1.659e-09
2018-04-04 05:09 | 294807 | 1320.0014 | 2 | 34 | 4.200381 | 3.50326 | 1.716141 | 5.1e-10 | 7.040766 | 1.659e-09
2018-04-04 05:11 | 294876.7 | 1389.7566 | 2 | 34 | 4.200389 | 3.259993 | 1.781687 | 5.1e-10 | 7.316081 | 1.659e-09
2018-04-04 05:13 | 294996.7 | 120.0008 | 3 | 34 | 4.226966 | 3.260141 | 1.889916 | 3.888e-09 | 7.772007 | 1.5398e-08
2018-04-04 05:15 | 295116.7 | 240.0004 | 3 | 34 | 4.258119 | 3.259832 | 1.998581 | 3.888e-09 | 8.233002 | 1.5398e-08
2018-04-04 05:17 | 295236.7 | 360.0024 | 3 | 34 | 4.291902 | 3.260056 | 2.107222 | 3.888e-09 | 8.69742 | 1.5398e-08
2018-04-04 05:19 | 295356.7 | 480.0007 | 3 | 34 | 4.328119 | 3.260168 | 2.215907 | 3.888e-09 | 9.165831 | 1.5398e-08
2018-04-04 05:21 | 295476.7 | 600.0008 | 3 | 34 | 4.366488 | 3.25993 | 2.32451 | 3.888e-09 | 9.637942 | 1.5398e-08
2018-04-04 05:23 | 295596.7 | 720.0004 | 3 | 34 | 4.400399 | 3.145748 | 2.432894 | 3.888e-09 | 10.1133 | 1.5398e-08
2018-04-04 05:25 | 295716.7 | 840.0025 | 3 | 34 | 4.400381 | 2.63126 | 2.528748 | 3.888e-09 | 10.5351 | 1.5398e-08
2018-04-04 05:27 | 295836.7 | 960.0004 | 3 | 34 | 4.400359 | 2.222752 | 2.609417 | 3.888e-09 | 10.89007 | 1.5398e-08
2018-04-04 05:29 | 295956.7 | 1080.0016 | 3 | 34 | 4.400372 | 1.886728 | 2.677731 | 3.888e-09 | 11.19068 | 1.5398e-08
2018-04-04 05:31 | 296076.7 | 1200.0012 | 3 | 34 | 4.400364 | 1.610558 | 2.735875 | 3.888e-09 | 11.44653 | 1.5398e-08
2018-04-04 05:33 | 296196.7 | 1320.0024 | 3 | 34 | 4.400348 | 1.382042 | 2.785626 | 3.888e-09 | 11.66546 | 1.5398e-08
2018-04-04 05:35 | 296316.7 | 1440.002 | 3 | 34 | 4.400352 | 1.192879 | 2.828456 | 3.888e-09 | 11.85392 | 1.5398e-08
2018-04-04 05:37 | 296436.7 | 1560.0008 | 3 | 34 | 4.400334 | 1.035763 | 2.865508 | 3.888e-09 | 12.01696 | 1.5398e-08
2018-04-04 05:39 | 296556.7 | 1680.002 | 3 | 34 | 4.400349 | 0.9048347 | 2.897786 | 3.888e-09 | 12.159 | 1.5398e-08
2018-04-04 05:41 | 296676.7 | 1800.0009 | 3 | 34 | 4.400336 | 0.7943764 | 2.926031 | 3.888e-09 | 12.28328 | 1.5398e-08
2018-04-04 05:43 | 296796.7 | 1920.0004 | 3 | 34 | 4.400306 | 0.7003231 | 2.950897 | 3.888e-09 | 12.3927 | 1.5398e-08
2018-04-04 05:44 | 296868 | 1991.3221 | 3 | 34 | 4.400318 | 0.6519775 | 2.964258 | 3.888e-09 | 12.4515 | 1.5398e-08
2018-04-04 05:46 | 296988.1 | 120.0014 | 4 | 34 | 4.349337 | 0 | 2.964258 | 3.888e-09 | 12.4515 | 1.5398e-08
2018-04-04 05:48 | 297108.1 | 240.0002 | 4 | 34 | 4.345609 | 0 | 2.964258 | 3.888e-09 | 12.4515 | 1.5398e-08
2018-04-04 05:49 | 297168.1 | 300.0022 | 4 | 34 | 4.344487 | 0 | 2.964258 | 3.888e-09 | 12.4515 | 1.5398e-08
2018-04-04 05:51 | 297288.2 | 120 | 5 | 34 | 4.15795 | -2.282015 | 2.964258 | 0.07603849 | 12.4515 | 0.3180258
2018-04-04 05:53 | 297408.2 | 240.0026 | 5 | 34 | 4.126335 | -2.281908 | 2.964258 | 0.1521279 | 12.4515 | 0.6331771
2018-04-04 05:55 | 297528.2 | 360.0007 | 5 | 34 | 4.09638 | -2.282146 | 2.964258 | 0.2281848 | 12.4515 | 0.94587
2018-04-04 05:57 | 297648.2 | 480.0002 | 5 | 34 | 4.066987 | -2.281981 | 2.964258 | 0.3042439 | 12.4515 | 1.256318
2018-04-04 05:59 | 297768.2 | 600.0016 | 5 | 34 | 4.037882 | -2.282034 | 2.964258 | 0.3803205 | 12.4515 | 1.56461
2018-04-04 06:01 | 297888.2 | 720.0002 | 5 | 34 | 4.009117 | -2.281972 | 2.964258 | 0.4563698 | 12.4515 | 1.870593
2018-04-04 06:03 | 298008.2 | 840.0023 | 5 | 34 | 3.980753 | -2.281919 | 2.964258 | 0.5324361 | 12.4515 | 2.17447
2018-04-04 06:05 | 298128.2 | 960.0019 | 5 | 34 | 3.952846 | -2.282063 | 2.964258 | 0.6085232 | 12.4515 | 2.476289
2018-04-04 06:07 | 298248.2 | 1080.0006 | 5 | 34 | 3.925608 | -2.28197 | 2.964258 | 0.6845726 | 12.4515 | 2.775861
2018-04-04 06:09 | 298368.2 | 1200.0019 | 5 | 34 | 3.899168 | -2.282022 | 2.964258 | 0.7606491 | 12.4515 | 3.073496
2018-04-04 06:11 | 298488.2 | 1320.0007 | 5 | 34 | 3.873654 | -2.281941 | 2.964258 | 0.8366957 | 12.4515 | 3.369037
2018-04-04 06:13 | 298608.2 | 1440.0027 | 5 | 34 | 3.849174 | -2.281943 | 2.964258 | 0.9127675 | 12.4515 | 3.662775
2018-04-04 06:15 | 298728.2 | 1560.0007 | 5 | 34 | 3.825855 | -2.282001 | 2.964258 | 0.9888201 | 12.4515 | 3.95462
2018-04-04 06:17 | 298848.2 | 1680.0019 | 5 | 34 | 3.803763 | -2.28205 | 2.964258 | 1.064902 | 12.4515 | 4.24485
2018-04-04 06:19 | 298968.2 | 1800.0008 | 5 | 34 | 3.782577 | -2.281941 | 2.964258 | 1.140954 | 12.4515 | 4.533323
2018-04-04 06:21 | 299088.2 | 1920.002 | 5 | 34 | 3.762345 | -2.281908 | 2.964258 | 1.217035 | 12.4515 | 4.820328
2018-04-04 06:23 | 299208.2 | 2040.0023 | 5 | 34 | 3.743147 | -2.282019 | 2.964258 | 1.293046 | 12.4515 | 5.105574
2018-04-04 06:25 | 299328.2 | 2160.0011 | 5 | 34 | 3.724957 | -2.281963 | 2.964258 | 1.369163 | 12.4515 | 5.38979
2018-04-04 06:27 | 299448.2 | 2280.0005 | 5 | 34 | 3.707683 | -2.281851 | 2.964258 | 1.445223 | 12.4515 | 5.672451
2018-04-04 06:29 | 299568.2 | 2400.0019 | 5 | 34 | 3.691289 | -2.282019 | 2.964258 | 1.521296 | 12.4515 | 5.953876
2018-04-04 06:31 | 299688.2 | 2520.0023 | 5 | 34 | 3.675834 | -2.282083 | 2.964258 | 1.597349 | 12.4515 | 6.234015
2018-04-04 06:33 | 299808.2 | 2640.0002 | 5 | 34 | 3.661304 | -2.281958 | 2.964258 | 1.673421 | 12.4515 | 6.513085
2018-04-04 06:35 | 299928.2 | 2760.0007 | 5 | 34 | 3.647761 | -2.282029 | 2.964258 | 1.749449 | 12.4515 | 6.790925
2018-04-04 06:37 | 300048.2 | 2880.0003 | 5 | 34 | 3.635229 | -2.281954 | 2.964258 | 1.825549 | 12.4515 | 7.068036
2018-04-04 06:39 | 300168.2 | 3000.0003 | 5 | 34 | 3.623592 | -2.281913 | 2.964258 | 1.901616 | 12.4515 | 7.344108
2018-04-04 06:41 | 300288.2 | 3120.0004 | 5 | 34 | 3.612702 | -2.28194 | 2.964258 | 1.977677 | 12.4515 | 7.619304
2018-04-04 06:43 | 300408.2 | 3240.0022 | 5 | 34 | 3.602304 | -2.282015 | 2.964258 | 2.053736 | 12.4515 | 7.893687
2018-04-04 06:45 | 300528.2 | 3360.0018 | 5 | 34 | 3.591974 | -2.281963 | 2.964258 | 2.129802 | 12.4515 | 8.167306
2018-04-04 06:47 | 300648.2 | 3480.0015 | 5 | 34 | 3.58132 | -2.281961 | 2.964258 | 2.205841 | 12.4515 | 8.440036
2018-04-04 06:49 | 300768.2 | 3600.0003 | 5 | 34 | 3.569999 | -2.281995 | 2.964258 | 2.281934 | 12.4515 | 8.712121
2018-04-04 06:51 | 300888.2 | 3720.0023 | 5 | 34 | 3.558009 | -2.282022 | 2.964258 | 2.357991 | 12.4515 | 8.983192
2018-04-04 06:53 | 301008.2 | 3840.0011 | 5 | 34 | 3.54511 | -2.282111 | 2.964258 | 2.434059 | 12.4515 | 9.253364
2018-04-04 06:55 | 301128.2 | 3960.0015 | 5 | 34 | 3.530575 | -2.282052 | 2.964258 | 2.510113 | 12.4515 | 9.522445
2018-04-04 06:57 | 301248.2 | 4080.0019 | 5 | 34 | 3.512519 | -2.281943 | 2.964258 | 2.586161 | 12.4515 | 9.790282
2018-04-04 06:59 | 301368.2 | 4200.0007 | 5 | 34 | 3.489297 | -2.281956 | 2.964258 | 2.662252 | 12.4515 | 10.0567
2018-04-04 07:01 | 301488.2 | 4320.0011 | 5 | 34 | 3.457687 | -2.281904 | 2.964258 | 2.738311 | 12.4515 | 10.32097
2018-04-04 07:03 | 301608.2 | 4440.0014 | 5 | 34 | 3.407078 | -2.281956 | 2.964258 | 2.814377 | 12.4515 | 10.58223
2018-04-04 07:05 | 301728.2 | 4560.0002 | 5 | 34 | 3.305175 | -2.281993 | 2.964258 | 2.890419 | 12.4515 | 10.83801
2018-04-04 07:07 | 301848.2 | 4680.0015 | 5 | 34 | 3.002387 | -2.282002 | 2.964258 | 2.966502 | 12.4515 | 11.08054
2018-04-04 07:07 | 301848.6 | 4680.4308 | 5 | 34 | 2.999978 | -2.281886 | 2.964258 | 2.966738 | 12.4515 | 11.08125
2018-04-04 07:09 | 301968.7 | 120.0005 | 6 | 34 | 3.237623 | 0 | 2.964258 | 2.966738 | 12.4515 | 11.08125
2018-04-04 07:11 | 302088.7 | 240.0002 | 6 | 34 | 3.250465 | 0 | 2.964258 | 2.966738 | 12.4515 | 11.08125
2018-04-04 07:12 | 302148.7 | 300.0029 | 6 | 34 | 3.254721 | 0 | 2.964258 | 2.966738 | 12.4515 | 11.08125
2018-04-04 07:12 | 302148.7 | 0.0024 | 7 | 35 | 3.25474 | 0 | 0 | 0 | 0 | 0
2018-04-04 07:14 | 302268.7 | 120.0015 | 2 | 35 | 3.984318 | 4.8899 | 0.1623142 | 0 | 0.6229772 | 0
2018-04-04 07:16 | 302388.7 | 240.001 | 2 | 35 | 4.030056 | 4.889877 | 0.3252814 | 0 | 1.276516 | 0
2018-04-04 07:18 | 302508.7 | 360.0022 | 2 | 35 | 4.067048 | 4.889822 | 0.4882807 | 0 | 1.936516 | 0
2018-04-04 07:20 | 302628.7 | 480.0018 | 2 | 35 | 4.09777 | 4.889839 | 0.6513197 | 0 | 2.602174 | 0
2018-04-04 07:22 | 302748.7 | 600.0007 | 2 | 35 | 4.124045 | 4.88983 | 0.8143157 | 0 | 3.272293 | 0
2018-04-04 07:24 | 302868.7 | 720.0004 | 2 | 35 | 4.147807 | 4.8899 | 0.9773079 | 0 | 3.946418 | 0
2018-04-04 07:26 | 302988.7 | 840.0024 | 2 | 35 | 4.173316 | 4.889854 | 1.140266 | 0 | 4.62438 | 0
2018-04-04 07:28 | 303108.7 | 960.0011 | 2 | 35 | 4.200401 | 4.867495 | 1.301759 | 0 | 5.300559 | 0
2018-04-04 07:30 | 303228.7 | 1080.0023 | 2 | 35 | 4.200374 | 4.38809 | 1.440511 | 0 | 5.883369 | 0
2018-04-04 07:32 | 303348.7 | 1200.0004 | 2 | 35 | 4.200361 | 3.936928 | 1.569824 | 0 | 6.426534 | 0
2018-04-04 07:34 | 303468.7 | 1320.0023 | 2 | 35 | 4.200376 | 3.501532 | 1.685448 | 0 | 6.912199 | 0
2018-04-04 07:35 | 303538.3 | 1389.5584 | 2 | 35 | 4.200392 | 3.25997 | 1.746007 | 0 | 7.166566 | 0
2018-04-04 07:37 | 303658.3 | 120.0011 | 3 | 35 | 4.22704 | 3.260038 | 1.854213 | 0 | 7.622404 | 0
2018-04-04 07:39 | 303778.3 | 240.0011 | 3 | 35 | 4.258203 | 3.260225 | 1.962888 | 0 | 8.083445 | 0
2018-04-04 07:41 | 303898.3 | 360.0017 | 3 | 35 | 4.291937 | 3.26001 | 2.071531 | 0 | 8.547876 | 0
2018-04-04 07:43 | 304018.3 | 480.0027 | 3 | 35 | 4.328115 | 3.260071 | 2.180196 | 0 | 9.0162 | 0
2018-04-04 07:45 | 304138.3 | 600.0023 | 3 | 35 | 4.366448 | 3.259878 | 2.288889 | 0 | 9.488706 | 0
2018-04-04 07:47 | 304258.3 | 720.0002 | 3 | 35 | 4.400392 | 3.145176 | 2.397053 | 0 | 9.963098 | 0
2018-04-04 07:49 | 304378.3 | 840.0007 | 3 | 35 | 4.400377 | 2.631809 | 2.492948 | 0 | 10.38507 | 0
2018-04-04 07:51 | 304498.3 | 960.0018 | 3 | 35 | 4.40036 | 2.222925 | 2.573737 | 0 | 10.74058 | 0
2018-04-04 07:53 | 304618.3 | 1080.0014 | 3 | 35 | 4.400346 | 1.886576 | 2.642054 | 0 | 11.0412 | 0
2018-04-04 07:55 | 304738.3 | 1200.0004 | 3 | 35 | 4.400392 | 1.611172 | 2.700185 | 0 | 11.29699 | 0
2018-04-04 07:57 | 304858.3 | 1320.0007 | 3 | 35 | 4.400368 | 1.382868 | 2.749496 | 0 | 11.51398 | 0
2018-04-04 07:59 | 304978.3 | 1440.0011 | 3 | 35 | 4.400352 | 1.194008 | 2.792244 | 0 | 11.70208 | 0
2018-04-04 08:01 | 305098.3 | 1560.0007 | 3 | 35 | 4.400321 | 1.036005 | 2.829442 | 0 | 11.86577 | 0
2018-04-04 08:03 | 305218.3 | 1680.0011 | 3 | 35 | 4.400348 | 0.9047737 | 2.861736 | 0 | 12.00787 | 0
2018-04-04 08:05 | 305338.3 | 1800.0015 | 3 | 35 | 4.400345 | 0.7952728 | 2.890011 | 0 | 12.13229 | 0
2018-04-04 08:07 | 305458.3 | 1920.0027 | 3 | 35 | 4.400342 | 0.7017574 | 2.91488 | 0 | 12.24172 | 0
2018-04-04 08:08 | 305529.4 | 1991.0981 | 3 | 35 | 4.400299 | 0.6519756 | 2.928256 | 0 | 12.30058 | 0
2018-04-04 08:10 | 305649.5 | 120.0007 | 4 | 35 | 4.349303 | 0 | 2.928256 | 0 | 12.30058 | 0
2018-04-04 08:12 | 305769.5 | 240.0003 | 4 | 35 | 4.345559 | 0 | 2.928256 | 0 | 12.30058 | 0
2018-04-04 08:13 | 305829.5 | 300.0046 | 4 | 35 | 4.344429 | 0 | 2.928256 | 0 | 12.30058 | 0
2018-04-04 08:15 | 305949.6 | 120.0007 | 5 | 35 | 4.157966 | -2.281929 | 2.928256 | 0.07603626 | 12.30058 | 0.3180176
2018-04-04 08:17 | 306069.6 | 240.0003 | 5 | 35 | 4.12633 | -2.281968 | 2.928256 | 0.1520991 | 12.30058 | 0.6330593
2018-04-04 08:19 | 306189.6 | 360.0006 | 5 | 35 | 4.096419 | -2.281974 | 2.928256 | 0.2281815 | 12.30058 | 0.9458576
2018-04-04 08:21 | 306309.6 | 480.0011 | 5 | 35 | 4.067029 | -2.282001 | 2.928256 | 0.3042426 | 12.30058 | 1.256315
2018-04-04 08:23 | 306429.6 | 600.0014 | 5 | 35 | 4.03791 | -2.281938 | 2.928256 | 0.3803148 | 12.30058 | 1.564594
2018-04-04 08:25 | 306549.6 | 720.0003 | 5 | 35 | 4.009131 | -2.281876 | 2.928256 | 0.4563636 | 12.30058 | 1.870576
2018-04-04 08:27 | 306669.6 | 840.0022 | 5 | 35 | 3.980744 | -2.281863 | 2.928256 | 0.5324308 | 12.30058 | 2.174457
2018-04-04 08:29 | 306789.6 | 960.001 | 5 | 35 | 3.952853 | -2.281958 | 2.928256 | 0.6084998 | 12.30058 | 2.476203
2018-04-04 08:31 | 306909.6 | 1080.0006 | 5 | 35 | 3.925577 | -2.281865 | 2.928256 | 0.6845403 | 12.30058 | 2.775738
2018-04-04 08:33 | 307029.6 | 1200.001 | 5 | 35 | 3.899123 | -2.282017 | 2.928256 | 0.7606121 | 12.30058 | 3.073353
2018-04-04 08:35 | 307149.6 | 1320.0008 | 5 | 35 | 3.873593 | -2.282023 | 2.928256 | 0.836701 | 12.30058 | 3.369055
2018-04-04 08:37 | 307269.6 | 1440.0002 | 5 | 35 | 3.849077 | -2.282052 | 2.928256 | 0.9127569 | 12.30058 | 3.662725
2018-04-04 08:39 | 307389.6 | 1560.0007 | 5 | 35 | 3.82575 | -2.281938 | 2.928256 | 0.9888227 | 12.30058 | 3.954613
2018-04-04 08:41 | 307509.6 | 1680.0003 | 5 | 35 | 3.803667 | -2.281958 | 2.928256 | 1.064872 | 12.30058 | 4.244713
2018-04-04 08:43 | 307629.6 | 1800.0007 | 5 | 35 | 3.782496 | -2.281925 | 2.928256 | 1.140953 | 12.30058 | 4.533288
2018-04-04 08:45 | 307749.6 | 1920.0003 | 5 | 35 | 3.762272 | -2.281902 | 2.928256 | 1.217003 | 12.30058 | 4.820171
2018-04-04 08:47 | 307869.6 | 2040.0014 | 5 | 35 | 3.743076 | -2.281949 | 2.928256 | 1.293038 | 12.30058 | 5.105498
2018-04-04 08:49 | 307989.6 | 2160.001 | 5 | 35 | 3.724915 | -2.281995 | 2.928256 | 1.369133 | 12.30058 | 5.389634
2018-04-04 08:51 | 308109.6 | 2280.0006 | 5 | 35 | 3.707672 | -2.28197 | 2.928256 | 1.445192 | 12.30058 | 5.672285
2018-04-04 08:53 | 308229.6 | 2400.0002 | 5 | 35 | 3.691293 | -2.281794 | 2.928256 | 1.52126 | 12.30058 | 5.953691
2018-04-04 08:55 | 308349.6 | 2520.0022 | 5 | 35 | 3.675803 | -2.2819 | 2.928256 | 1.59729 | 12.30058 | 6.233745
2018-04-04 08:57 | 308469.6 | 2640.0011 | 5 | 35 | 3.661271 | -2.28194 | 2.928256 | 1.673398 | 12.30058 | 6.512944
2018-04-04 08:59 | 308589.6 | 2760.0006 | 5 | 35 | 3.647694 | -2.281993 | 2.928256 | 1.749437 | 12.30058 | 6.79082
2018-04-04 09:01 | 308709.6 | 2880.0018 | 5 | 35 | 3.635117 | -2.281966 | 2.928256 | 1.825517 | 12.30058 | 7.067852
2018-04-04 09:03 | 308829.6 | 3000.0014 | 5 | 35 | 3.623509 | -2.281979 | 2.928256 | 1.901579 | 12.30058 | 7.343902
2018-04-04 09:05 | 308949.6 | 3120.0012 | 5 | 35 | 3.612645 | -2.281938 | 2.928256 | 1.977654 | 12.30058 | 7.619143
2018-04-04 09:07 | 309069.6 | 3240.0007 | 5 | 35 | 3.602228 | -2.281898 | 2.928256 | 2.053686 | 12.30058 | 7.893419
2018-04-04 09:09 | 309189.6 | 3360.0019 | 5 | 35 | 3.591928 | -2.281995 | 2.928256 | 2.129784 | 12.30058 | 8.16715
2018-04-04 09:11 | 309309.6 | 3480.0007 | 5 | 35 | 3.581278 | -2.28206 | 2.928256 | 2.205822 | 12.30058 | 8.439872
2018-04-04 09:13 | 309429.6 | 3600.0002 | 5 | 35 | 3.569943 | -2.281966 | 2.928256 | 2.281894 | 12.30058 | 8.71188
2018-04-04 09:15 | 309549.6 | 3720.0022 | 5 | 35 | 3.557949 | -2.282009 | 2.928256 | 2.357972 | 12.30058 | 8.983022
2018-04-04 09:17 | 309669.6 | 3840.0006 | 5 | 35 | 3.544977 | -2.282007 | 2.928256 | 2.434033 | 12.30058 | 9.253158
2018-04-04 09:19 | 309789.6 | 3960.0006 | 5 | 35 | 3.53043 | -2.282104 | 2.928256 | 2.510086 | 12.30058 | 9.522226
2018-04-04 09:21 | 309909.6 | 4080.0002 | 5 | 35 | 3.512358 | -2.281997 | 2.928256 | 2.586159 | 12.30058 | 9.790137
2018-04-04 09:23 | 310029.6 | 4200.0006 | 5 | 35 | 3.489115 | -2.282095 | 2.928256 | 2.662189 | 12.30058 | 10.05633
2018-04-04 09:25 | 310149.6 | 4320.0003 | 5 | 35 | 3.457458 | -2.282029 | 2.928256 | 2.738277 | 12.30058 | 10.32069
2018-04-04 09:27 | 310269.6 | 4440.0014 | 5 | 35 | 3.406702 | -2.282064 | 2.928256 | 2.81434 | 12.30058 | 10.58192
2018-04-04 09:29 | 310389.6 | 4560.0019 | 5 | 35 | 3.304393 | -2.281835 | 2.928256 | 2.890425 | 12.30058 | 10.8378
2018-04-04 09:31 | 310509.4 | 4679.8708 | 5 | 35 | 2.999995 | -2.281981 | 2.928256 | 2.966333 | 12.30058 | 11.07968
2018-04-04 09:33 | 310629.5 | 120.0013 | 6 | 35 | 3.237792 | 0 | 2.928256 | 2.966333 | 12.30058 | 11.07968
2018-04-04 09:35 | 310749.5 | 240.0001 | 6 | 35 | 3.250636 | 0 | 2.928256 | 2.966333 | 12.30058 | 11.07968
2018-04-04 09:36 | 310809.5 | 300.002 | 6 | 35 | 3.254918 | 0 | 2.928256 | 2.966333 | 12.30058 | 11.07968
2018-04-04 09:36 | 310809.5 | 0.0025 | 7 | 36 | 3.254954 | 0 | 0 | 0 | 0 | 0
2018-04-04 09:38 | 310929.6 | 120.0002 | 2 | 36 | 3.984282 | 4.889879 | 0.1623749 | 0 | 0.6231735 | 0
2018-04-04 09:40 | 311049.6 | 240.0019 | 2 | 36 | 4.030029 | 4.889944 | 0.3253627 | 0 | 1.27679 | 0
2018-04-04 09:42 | 311169.6 | 360.0016 | 2 | 36 | 4.067088 | 4.889893 | 0.4882511 | 0 | 1.936344 | 0
2018-04-04 09:44 | 311289.6 | 480.0004 | 2 | 36 | 4.097833 | 4.889866 | 0.6510996 | 0 | 2.601228 | 0
2018-04-04 09:46 | 311409.6 | 600.0008 | 2 | 36 | 4.124147 | 4.889956 | 0.8143459 | 0 | 3.272385 | 0
2018-04-04 09:48 | 311529.6 | 720.0011 | 2 | 36 | 4.147846 | 4.889938 | 0.9773058 | 0 | 3.946387 | 0
2018-04-04 09:50 | 311649.6 | 840.0006 | 2 | 36 | 4.173366 | 4.889925 | 1.140296 | 0 | 4.624488 | 0
2018-04-04 09:52 | 311769.6 | 960.0011 | 2 | 36 | 4.200376 | 4.865107 | 1.303108 | 0 | 5.306212 | 0
2018-04-04 09:54 | 311889.6 | 1080.0003 | 2 | 36 | 4.200396 | 4.387684 | 1.457248 | 0 | 5.95366 | 0
2018-04-04 09:56 | 312009.6 | 1200.001 | 2 | 36 | 4.200376 | 3.935516 | 1.59597 | 0 | 6.536344 | 0
2018-04-04 09:58 | 312129.6 | 1320.0015 | 2 | 36 | 4.200391 | 3.50034 | 1.71981 | 0 | 7.056521 | 0
2018-04-04 09:59 | 312198.6 | 1389.007 | 2 | 36 | 4.200393 | 3.259972 | 1.78457 | 0 | 7.328539 | 0
2018-04-04 10:01 | 312318.6 | 120.0014 | 3 | 36 | 4.226982 | 3.259836 | 1.892551 | 0 | 7.783419 | 0
2018-04-04 10:03 | 312438.6 | 240.0003 | 3 | 36 | 4.258122 | 3.260183 | 2.00056 | 0 | 8.241626 | 0
2018-04-04 10:05 | 312558.6 | 360.0007 | 3 | 36 | 4.291939 | 3.259823 | 2.109172 | 0 | 8.705917 | 0
2018-04-04 10:07 | 312678.6 | 480.002 | 3 | 36 | 4.328119 | 3.259777 | 2.217886 | 0 | 9.174463 | 0
2018-04-04 10:09 | 312798.6 | 600.0018 | 3 | 36 | 4.366379 | 3.259871 | 2.3265 | 0 | 9.646615 | 0
2018-04-04 10:11 | 312918.6 | 720.0011 | 3 | 36 | 4.400401 | 3.139711 | 2.434517 | 0 | 10.12038 | 0
2018-04-04 10:13 | 313038.6 | 840.0007 | 3 | 36 | 4.400393 | 2.628008 | 2.524493 | 0 | 10.51632 | 0
2018-04-04 10:15 | 313158.6 | 960.0003 | 3 | 36 | 4.400381 | 2.221672 | 2.595542 | 0 | 10.82896 | 0
2018-04-04 10:17 | 313278.6 | 1080.0023 | 3 | 36 | 4.400375 | 1.88784 | 2.655972 | 0 | 11.09487 | 0
2018-04-04 10:19 | 313398.6 | 1200.001 | 3 | 36 | 4.400374 | 1.612524 | 2.707959 | 0 | 11.32363 | 0
2018-04-04 10:21 | 313518.6 | 1320.0007 | 3 | 36 | 4.40036 | 1.384069 | 2.754514 | 0 | 11.52849 | 0
2018-04-04 10:23 | 313638.6 | 1440.0011 | 3 | 36 | 4.400338 | 1.194937 | 2.794103 | 0 | 11.7027 | 0
2018-04-04 10:25 | 313758.6 | 1560.0006 | 3 | 36 | 4.400312 | 1.037542 | 2.831032 | 0 | 11.8652 | 0
2018-04-04 10:27 | 313878.6 | 1680.0002 | 3 | 36 | 4.400313 | 0.9064503 | 2.863382 | 0 | 12.00755 | 0
2018-04-04 10:29 | 313998.6 | 1800.0014 | 3 | 36 | 4.400331 | 0.7964153 | 2.89171 | 0 | 12.1322 | 0
2018-04-04 10:31 | 314118.6 | 1920.0026 | 3 | 36 | 4.400344 | 0.7033348 | 2.916646 | 0 | 12.24192 | 0
2018-04-04 10:33 | 314192.6 | 1994.0389 | 3 | 36 | 4.400314 | 0.6519947 | 2.930566 | 0 | 12.30318 | 0
2018-04-04 10:35 | 314312.6915 | 120.0006 | 4 | 36 | 4.349382 | 0 | 2.930566 | 0 | 12.30318 | 0
2018-04-04 10:37 | 314432.6927 | 240.0018 | 4 | 36 | 4.345643 | 0 | 2.930566 | 0 | 12.30318 | 0
2018-04-04 10:38 | 314492.6955 | 300.0046 | 4 | 36 | 4.344512 | 0 | 2.930566 | 0 | 12.30318 | 0
2018-04-04 10:40 | 314612.7 | 120.0023 | 5 | 36 | 4.157993 | -2.281943 | 2.930566 | 0.07600009 | 12.30318 | 0.3178719
2018-04-04 10:42 | 314732.7 | 240.0003 | 5 | 36 | 4.126336 | -2.28192 | 2.930566 | 0.1520984 | 12.30318 | 0.6330636
2018-04-04 10:44 | 314852.7 | 360.0007 | 5 | 36 | 4.096436 | -2.282052 | 2.930566 | 0.2281837 | 12.30318 | 0.9458753
2018-04-04 10:46 | 314972.7 | 480.0018 | 5 | 36 | 4.066986 | -2.281927 | 2.930566 | 0.3042455 | 12.30318 | 1.256336
2018-04-04 10:48 | 315092.7 | 600.0023 | 5 | 36 | 4.037851 | -2.282058 | 2.930566 | 0.3803186 | 12.30318 | 1.564614
2018-04-04 10:50 | 315212.7 | 720.0002 | 5 | 36 | 4.009061 | -2.282023 | 2.930566 | 0.4563883 | 12.30318 | 1.870675
2018-04-04 10:52 | 315332.7 | 840.0014 | 5 | 36 | 3.980692 | -2.281938 | 2.930566 | 0.5324367 | 12.30318 | 2.174476
2018-04-04 10:54 | 315452.7 | 960.0018 | 5 | 36 | 3.952798 | -2.282081 | 2.930566 | 0.6085121 | 12.30318 | 2.476243
2018-04-04 10:56 | 315572.7 | 1080.0022 | 5 | 36 | 3.925585 | -2.281963 | 2.930566 | 0.6845818 | 12.30318 | 2.77589
2018-04-04 10:58 | 315692.7 | 1200.0003 | 5 | 36 | 3.899116 | -2.281882 | 2.930566 | 0.7606508 | 12.30318 | 3.073492
2018-04-04 11:00 | 315812.7 | 1320.0014 | 5 | 36 | 3.87357 | -2.281961 | 2.930566 | 0.8367041 | 12.30318 | 3.369054
2018-04-04 11:02 | 315932.7 | 1440.0003 | 5 | 36 | 3.849083 | -2.282007 | 2.930566 | 0.9127818 | 12.30318 | 3.662809
2018-04-04 11:04 | 316052.7 | 1560.0007 | 5 | 36 | 3.825785 | -2.281915 | 2.930566 | 0.9887915 | 12.30318 | 3.954483
2018-04-04 11:06 | 316172.7 | 1680.0011 | 5 | 36 | 3.803694 | -2.281974 | 2.930566 | 1.064912 | 12.30318 | 4.244856
2018-04-04 11:08 | 316292.7 | 1800.0007 | 5 | 36 | 3.782528 | -2.282023 | 2.930566 | 1.140973 | 12.30318 | 4.53336
2018-04-04 11:10 | 316412.7 | 1920.0019 | 5 | 36 | 3.762265 | -2.281788 | 2.930566 | 1.216983 | 12.30318 | 4.820094
2018-04-04 11:12 | 316532.7 | 2040.0015 | 5 | 36 | 3.743087 | -2.281888 | 2.930566 | 1.293054 | 12.30318 | 5.105558
2018-04-04 11:14 | 316652.7 | 2160.0011 | 5 | 36 | 3.724926 | -2.281906 | 2.930566 | 1.369127 | 12.30318 | 5.389609
2018-04-04 11:16 | 316772.7 | 2280.0014 | 5 | 36 | 3.707673 | -2.282056 | 2.930566 | 1.445217 | 12.30318 | 5.672375
2018-04-04 11:18 | 316892.7 | 2400.0018 | 5 | 36 | 3.691303 | -2.281943 | 2.930566 | 1.521295 | 12.30318 | 5.953822
2018-04-04 11:20 | 317012.7 | 2520.0022 | 5 | 36 | 3.675808 | -2.281961 | 2.930566 | 1.597368 | 12.30318 | 6.234032
2018-04-04 11:22 | 317132.7 | 2640.0013 | 5 | 36 | 3.661277 | -2.281995 | 2.930566 | 1.673389 | 12.30318 | 6.512914
2018-04-04 11:24 | 317252.7 | 2760.0006 | 5 | 36 | 3.647754 | -2.28196 | 2.930566 | 1.749485 | 12.30318 | 6.791003
2018-04-04 11:26 | 317372.7 | 2880.001 | 5 | 36 | 3.635216 | -2.281963 | 2.930566 | 1.825555 | 12.30318 | 7.068001
2018-04-04 11:28 | 317492.7 | 3000.0008 | 5 | 36 | 3.623614 | -2.282019 | 2.930566 | 1.901575 | 12.30318 | 7.343906
2018-04-04 11:30 | 317612.7 | 3120.0003 | 5 | 36 | 3.612744 | -2.281954 | 2.930566 | 1.977678 | 12.30318 | 7.619256
2018-04-04 11:32 | 317732.7 | 3240.0023 | 5 | 36 | 3.602313 | -2.281952 | 2.930566 | 2.053749 | 12.30318 | 7.893683
2018-04-04 11:34 | 317852.7 | 3360.0003 | 5 | 36 | 3.591983 | -2.281952 | 2.930566 | 2.129745 | 12.30318 | 8.167051
2018-04-04 11:36 | 317972.7 | 3480.0017 | 5 | 36 | 3.581313 | -2.281923 | 2.930566 | 2.205883 | 12.30318 | 8.440136
2018-04-04 11:38 | 318092.7 | 3600.0003 | 5 | 36 | 3.569977 | -2.282025 | 2.930566 | 2.281893 | 12.30318 | 8.711924
2018-04-04 11:40 | 318212.7 | 3720.0006 | 5 | 36 | 3.557985 | -2.282038 | 2.930566 | 2.357987 | 12.30318 | 8.98313
2018-04-04 11:42 | 318332.7 | 3840.0011 | 5 | 36 | 3.545076 | -2.282025 | 2.930566 | 2.434022 | 12.30318 | 9.253177
2018-04-04 11:44 | 318452.7 | 3960.0006 | 5 | 36 | 3.530492 | -2.28205 | 2.930566 | 2.510108 | 12.30318 | 9.522367
2018-04-04 11:46 | 318572.8 | 4080.0027 | 5 | 36 | 3.512403 | -2.281986 | 2.930566 | 2.586203 | 12.30318 | 9.790366
2018-04-04 11:48 | 318692.7 | 4200.0015 | 5 | 36 | 3.489149 | -2.281919 | 2.930566 | 2.662261 | 12.30318 | 10.05666
2018-04-04 11:50 | 318812.7 | 4320.001 | 5 | 36 | 3.457477 | -2.282013 | 2.930566 | 2.738325 | 12.30318 | 10.32093
2018-04-04 11:52 | 318932.7 | 4440.0006 | 5 | 36 | 3.406557 | -2.282007 | 2.930566 | 2.814398 | 12.30318 | 10.58219
2018-04-04 11:54 | 319052.7 | 4560.0018 | 5 | 36 | 3.304235 | -2.281945 | 2.930566 | 2.890442 | 12.30318 | 10.83792
2018-04-04 11:56 | 319172.5 | 4679.7556 | 5 | 36 | 2.99999 | -2.281931 | 2.930566 | 2.966358 | 12.30318 | 11.07981
2018-04-04 11:58 | 319292.6 | 120.0013 | 6 | 36 | 3.237773 | 0 | 2.930566 | 2.966377 | 12.30318 | 11.07987
2018-04-04 12:00 | 319412.6 | 240.0002 | 6 | 36 | 3.250644 | 0 | 2.930566 | 2.966377 | 12.30318 | 11.07987
2018-04-04 12:01 | 319472.6 | 300.0028 | 6 | 36 | 3.254901 | 0 | 2.930566 | 2.966377 | 12.30318 | 11.07987
2018-04-04 12:01 | 319472.6 | 0.0026 | 7 | 37 | 3.254896 | 0 | 0 | 0 | 0 | 0
2018-04-04 12:03 | 319592.7 | 120.0021 | 2 | 37 | 3.983999 | 4.89028 | 0.1623149 | 0 | 0.6229143 | 0
2018-04-04 12:05 | 319712.7 | 240.0018 | 2 | 37 | 4.029728 | 4.889883 | 0.3253287 | 0 | 1.276588 | 0
2018-04-04 12:07 | 319832.7 | 360.0022 | 2 | 37 | 4.066718 | 4.889915 | 0.4883323 | 0 | 1.936556 | 0
2018-04-04 12:09 | 319952.7 | 480.0003 | 2 | 37 | 4.097425 | 4.889854 | 0.6485692 | 0 | 2.590734 | 0
2018-04-04 12:11 | 320072.7 | 600.0021 | 2 | 37 | 4.123684 | 4.889982 | 0.8115221 | 0 | 3.260621 | 0
2018-04-04 12:13 | 320192.7 | 720.0002 | 2 | 37 | 4.147353 | 4.889973 | 0.9745788 | 0 | 3.934948 | 0
2018-04-04 12:15 | 320312.7 | 840.0023 | 2 | 37 | 4.172748 | 4.889984 | 1.137583 | 0 | 4.613019 | 0
2018-04-04 12:17 | 320432.7 | 960.0002 | 2 | 37 | 4.20038 | 4.87858 | 1.30041 | 0 | 5.294706 | 0
2018-04-04 12:19 | 320552.7 | 1080.0022 | 2 | 37 | 4.200382 | 4.394608 | 1.454743 | 0 | 5.942965 | 0
2018-04-04 12:21 | 320672.7 | 1200.0006 | 2 | 37 | 4.200391 | 3.940872 | 1.593706 | 0 | 6.526663 | 0
2018-04-04 12:23 | 320792.7 | 1320.0022 | 2 | 37 | 4.200368 | 3.503176 | 1.717664 | 0 | 7.047334 | 0
2018-04-04 12:24 | 320862.3 | 1389.6022 | 2 | 37 | 4.200391 | 3.259974 | 1.783089 | 0 | 7.322143 | 0
2018-04-04 12:26 | 320982.3 | 120.0015 | 3 | 37 | 4.226989 | 3.260126 | 1.888431 | 0 | 7.765906 | 0
2018-04-04 12:28 | 321102.3 | 240.0005 | 3 | 37 | 4.258172 | 3.259825 | 1.997272 | 0 | 8.227645 | 0
2018-04-04 12:30 | 321222.3 | 360.0007 | 3 | 37 | 4.291969 | 3.259888 | 2.105943 | 0 | 8.6922 | 0
2018-04-04 12:32 | 321342.3 | 480.0011 | 3 | 37 | 4.328155 | 3.260181 | 2.214608 | 0 | 9.160533 | 0
2018-04-04 12:34 | 321462.3 | 600.0022 | 3 | 37 | 4.36648 | 3.260006 | 2.323238 | 0 | 9.632763 | 0
2018-04-04 12:36 | 321582.3 | 720.0035 | 3 | 37 | 4.400409 | 3.144453 | 2.431379 | 0 | 10.10706 | 0
2018-04-04 12:38 | 321702.3 | 840.0023 | 3 | 37 | 4.400397 | 2.630713 | 2.527401 | 0 | 10.5296 | 0
2018-04-04 12:40 | 321822.3 | 960.0012 | 3 | 37 | 4.400387 | 2.221664 | 2.60803 | 0 | 10.88439 | 0
2018-04-04 12:42 | 321942.3 | 1080.0007 | 3 | 37 | 4.400372 | 1.885935 | 2.676296 | 0 | 11.18479 | 0
2018-04-04 12:44 | 322062.3 | 1200.0012 | 3 | 37 | 4.400366 | 1.609123 | 2.734399 | 0 | 11.44046 | 0
2018-04-04 12:46 | 322182.3 | 1320.0008 | 3 | 37 | 4.40036 | 1.381077 | 2.784107 | 0 | 11.6592 | 0
2018-04-04 12:48 | 322302.3 | 1440.0011 | 3 | 37 | 4.400372 | 1.192244 | 2.825166 | 0 | 11.83987 | 0
2018-04-04 12:50 | 322422.3 | 1560.0015 | 3 | 37 | 4.400355 | 1.035467 | 2.861248 | 0 | 11.99865 | 0
2018-04-04 12:52 | 322542.3 | 1680.0003 | 3 | 37 | 4.400345 | 0.9034386 | 2.893499 | 0 | 12.14056 | 0
2018-04-04 12:54 | 322662.3 | 1800.0031 | 3 | 37 | 4.400345 | 0.793148 | 2.92171 | 0 | 12.2647 | 0
2018-04-04 12:56 | 322782.3 | 1920.0002 | 3 | 37 | 4.400316 | 0.6996632 | 2.946553 | 0 | 12.37401 | 0
2018-04-04 12:57 | 322853.1 | 1990.7611 | 3 | 37 | 4.40034 | 0.6519966 | 2.9598 | 0 | 12.4323 | 0
2018-04-04 12:59 | 322973.1 | 120.0014 | 4 | 37 | 4.349444 | 0 | 2.9598 | 0 | 12.4323 | 0
2018-04-04 13:01 | 323093.1 | 240.001 | 4 | 37 | 4.345693 | 0 | 2.9598 | 0 | 12.4323 | 0
2018-04-04 13:02 | 323153.1 | 300.0045 | 4 | 37 | 4.344566 | 0 | 2.9598 | 0 | 12.4323 | 0
2018-04-04 13:04 | 323273.2 | 120.0006 | 5 | 37 | 4.158225 | -2.28192 | 2.9598 | 0.07605397 | 12.4323 | 0.3181095
2018-04-04 13:06 | 323393.2 | 240.0018 | 5 | 37 | 4.126614 | -2.2819 | 2.9598 | 0.1521282 | 12.4323 | 0.6332195
2018-04-04 13:08 | 323513.2 | 360.0016 | 5 | 37 | 4.096712 | -2.28197 | 2.9598 | 0.2281757 | 12.4323 | 0.9458957
2018-04-04 13:10 | 323633.2 | 480.0005 | 5 | 37 | 4.067275 | -2.281968 | 2.9598 | 0.3042524 | 12.4323 | 1.256437
2018-04-04 13:12 | 323753.2 | 600.0005 | 5 | 37 | 4.038133 | -2.282011 | 2.9598 | 0.3803075 | 12.4323 | 1.564664
2018-04-04 13:14 | 323873.2 | 720.001 | 5 | 37 | 4.009125 | -2.282045 | 2.9598 | 0.4563599 | 12.4323 | 1.870664
2018-04-04 13:16 | 323993.2 | 840.0005 | 5 | 37 | 3.980772 | -2.281941 | 2.9598 | 0.5324342 | 12.4323 | 2.174573
2018-04-04 13:18 | 324113.2 | 960.0003 | 5 | 37 | 3.952839 | -2.282001 | 2.9598 | 0.608494 | 12.4323 | 2.476284
2018-04-04 13:20 | 324233.2 | 1080.0013 | 5 | 37 | 3.925589 | -2.281945 | 2.9598 | 0.6845744 | 12.4323 | 2.775975
2018-04-04 13:22 | 324353.2 | 1200.0018 | 5 | 37 | 3.899101 | -2.282002 | 2.9598 | 0.760623 | 12.4323 | 3.073499
2018-04-04 13:24 | 324473.2 | 1320.0014 | 5 | 37 | 3.873619 | -2.28192 | 2.9598 | 0.836692 | 12.4323 | 3.369125
2018-04-04 13:26 | 324593.2 | 1440.0018 | 5 | 37 | 3.849174 | -2.281981 | 2.9598 | 0.9127418 | 12.4323 | 3.662777
2018-04-04 13:28 | 324713.2 | 1560.0015 | 5 | 37 | 3.825857 | -2.281929 | 2.9598 | 0.9888201 | 12.4323 | 3.95472
2018-04-04 13:30 | 324833.2 | 1680.001 | 5 | 37 | 3.803782 | -2.281927 | 2.9598 | 1.064883 | 12.4323 | 4.244879
2018-04-04 13:32 | 324953.2 | 1800.0006 | 5 | 37 | 3.782629 | -2.281872 | 2.9598 | 1.140955 | 12.4323 | 4.533431
2018-04-04 13:34 | 325073.2 | 1920.001 | 5 | 37 | 3.762376 | -2.281961 | 2.9598 | 1.217009 | 12.4323 | 4.820335
2018-04-04 13:36 | 325193.2 | 2040.0022 | 5 | 37 | 3.743225 | -2.281874 | 2.9598 | 1.293081 | 12.4323 | 5.105813
2018-04-04 13:38 | 325313.2 | 2160.0018 | 5 | 37 | 3.725055 | -2.281954 | 2.9598 | 1.369149 | 12.4323 | 5.389857
2018-04-04 13:40 | 325433.2 | 2280.0005 | 5 | 37 | 3.707762 | -2.281979 | 2.9598 | 1.445202 | 12.4323 | 5.672493
2018-04-04 13:42 | 325553.2 | 2400.0001 | 5 | 37 | 3.691383 | -2.282101 | 2.9598 | 1.521261 | 12.4323 | 5.953873
2018-04-04 13:44 | 325673.2 | 2520.001 | 5 | 37 | 3.675911 | -2.281917 | 2.9598 | 1.597337 | 12.4323 | 6.234107
2018-04-04 13:46 | 325793.2 | 2640.001 | 5 | 37 | 3.661393 | -2.282015 | 2.9598 | 1.673401 | 12.4323 | 6.513151
2018-04-04 13:48 | 325913.2 | 2760.0005 | 5 | 37 | 3.647855 | -2.281935 | 2.9598 | 1.749417 | 12.4323 | 6.790956
2018-04-04 13:50 | 326033.2 | 2880.0009 | 5 | 37 | 3.635311 | -2.281927 | 2.9598 | 1.825532 | 12.4323 | 7.068125
2018-04-04 13:52 | 326153.2 | 3000.0005 | 5 | 37 | 3.623663 | -2.281911 | 2.9598 | 1.901578 | 12.4323 | 7.344129
2018-04-04 13:54 | 326273.2 | 3120.0002 | 5 | 37 | 3.612832 | -2.281979 | 2.9598 | 1.977659 | 12.4323 | 7.619403
2018-04-04 13:56 | 326393.2 | 3240.0005 | 5 | 37 | 3.60247 | -2.281981 | 2.9598 | 2.053723 | 12.4323 | 7.893813
2018-04-04 13:58 | 326513.2 | 3360.0026 | 5 | 37 | 3.592174 | -2.281935 | 2.9598 | 2.129779 | 12.4323 | 8.167413
2018-04-04 14:00 | 326633.2 | 3480.0005 | 5 | 37 | 3.581483 | -2.281863 | 2.9598 | 2.205841 | 12.4323 | 8.440236
2018-04-04 14:02 | 326753.2 | 3600.0018 | 5 | 37 | 3.570141 | -2.281933 | 2.9598 | 2.281913 | 12.4323 | 8.712259
2018-04-04 14:04 | 326873.2 | 3720.0005 | 5 | 37 | 3.558152 | -2.282009 | 2.9598 | 2.357973 | 12.4323 | 8.983356
2018-04-04 14:06 | 326993.2 | 3840.0002 | 5 | 37 | 3.545216 | -2.281945 | 2.9598 | 2.433961 | 12.4323 | 9.253246
2018-04-04 14:08 | 327113.2 | 3960.0021 | 5 | 37 | 3.530633 | -2.281988 | 2.9598 | 2.510082 | 12.4323 | 9.522573
2018-04-04 14:10 | 327233.2 | 4080.0001 | 5 | 37 | 3.512561 | -2.282068 | 2.9598 | 2.586175 | 12.4323 | 9.790573
2018-04-04 14:12 | 327353.2 | 4200.0005 | 5 | 37 | 3.489241 | -2.28197 | 2.9598 | 2.662236 | 12.4323 | 10.05689
2018-04-04 14:14 | 327473.2 | 4320.001 | 5 | 37 | 3.457568 | -2.282023 | 2.9598 | 2.738285 | 12.4323 | 10.32111
2018-04-04 14:16 | 327593.2 | 4440.0022 | 5 | 37 | 3.406653 | -2.282064 | 2.9598 | 2.814357 | 12.4323 | 10.58238
2018-04-04 14:18 | 327713.2 | 4560.0002 | 5 | 37 | 3.303654 | -2.281995 | 2.9598 | 2.890417 | 12.4323 | 10.83815
2018-04-04 14:20 | 327832.2 | 4678.9986 | 5 | 37 | 2.999973 | -2.28197 | 2.9598 | 2.965862 | 12.4323 | 11.07851
2018-04-04 14:22 | 327952.2 | 120.0013 | 6 | 37 | 3.237167 | 0 | 2.9598 | 2.965862 | 12.4323 | 11.07851
2018-04-04 14:24 | 328072.2 | 240.0002 | 6 | 37 | 3.250048 | 0 | 2.9598 | 2.965862 | 12.4323 | 11.07851
2018-04-04 14:25 | 328132.2 | 300.0029 | 6 | 37 | 3.254331 | 0 | 2.9598 | 2.965862 | 12.4323 | 11.07851
2018-04-04 14:25 | 328132.2 | 0.0024 | 7 | 38 | 3.254414 | 0 | 0 | 0 | 0 | 0
2018-04-04 14:27 | 328252.3 | 120.0006 | 2 | 38 | 3.98366 | 4.889963 | 0.1623475 | 0 | 0.6229686 | 0
2018-04-04 14:29 | 328372.3 | 240.0002 | 2 | 38 | 4.029578 | 4.889828 | 0.3253429 | 0 | 1.276531 | 0
2018-04-04 14:31 | 328492.3 | 360.0006 | 2 | 38 | 4.066525 | 4.88983 | 0.4883191 | 0 | 1.936359 | 0
2018-04-04 14:33 | 328612.3 | 480.0018 | 2 | 38 | 4.097235 | 4.889971 | 0.6512699 | 0 | 2.601572 | 0
2018-04-04 14:35 | 328732.3 | 600.0006 | 2 | 38 | 4.123642 | 4.890064 | 0.8143281 | 0 | 3.271868 | 0
2018-04-04 14:37 | 328852.3 | 720.001 | 2 | 38 | 4.147325 | 4.889853 | 0.9772962 | 0 | 3.945824 | 0
2018-04-04 14:39 | 328972.3 | 840.0006 | 2 | 38 | 4.172751 | 4.889935 | 1.14028 | 0 | 4.623806 | 0
2018-04-04 14:41 | 329092.3 | 960.0003 | 2 | 38 | 4.2004 | 4.879845 | 1.303291 | 0 | 5.306262 | 0
2018-04-04 14:43 | 329212.3 | 1080.0008 | 2 | 38 | 4.200373 | 4.394829 | 1.457601 | 0 | 5.954422 | 0
2018-04-04 14:45 | 329332.3 | 1200.0002 | 2 | 38 | 4.200379 | 3.942194 | 1.59646 | 0 | 6.537683 | 0
2018-04-04 14:47 | 329452.3 | 1320.0022 | 2 | 38 | 4.200367 | 3.504278 | 1.720548 | 0 | 7.058899 | 0
2018-04-04 14:48 | 329522.3 | 1389.975 | 2 | 38 | 4.200392 | 3.259981 | 1.786257 | 0 | 7.334903 | 0
2018-04-04 14:50 | 329642.3 | 120.0006 | 3 | 38 | 4.227063 | 3.25983 | 1.894461 | 0 | 7.790733 | 0
2018-04-04 14:52 | 329762.3 | 240.0011 | 3 | 38 | 4.258287 | 3.259865 | 2.003106 | 0 | 8.251655 | 0
2018-04-04 14:54 | 329882.3 | 360.0007 | 3 | 38 | 4.29212 | 3.260201 | 2.111811 | 0 | 8.716368 | 0
2018-04-04 14:56 | 330002.3 | 480.0018 | 3 | 38 | 4.328327 | 3.259865 | 2.220421 | 0 | 9.184478 | 0
2018-04-04 14:58 | 330122.3 | 600.0022 | 3 | 38 | 4.366686 | 3.259874 | 2.329103 | 0 | 9.656955 | 0
2018-04-04 15:00 | 330242.3 | 720.0004 | 3 | 38 | 4.400398 | 3.142176 | 2.437474 | 0 | 10.13228 | 0
2018-04-04 15:02 | 330362.3 | 840.0023 | 3 | 38 | 4.400390625 | 2.628517 | 2.533176 | 0 | 10.5534 | 0
2018-04-04 15:04 | 330482.3 | 960.0027 | 3 | 38 | 4.400381 | 2.220123 | 2.613774 | 0 | 10.90807 | 0
2018-04-04 15:06 | 330602.3 | 1080.0008 | 3 | 38 | 4.400362 | 1.883888 | 2.681973 | 0 | 11.20817 | 0
2018-04-04 15:08 | 330722.3 | 1200.0003 | 3 | 38 | 4.400392 | 1.608053 | 2.740058 | 0 | 11.46376 | 0
2018-04-04 15:10 | 330842.3 | 1320.0024 | 3 | 38 | 4.400356 | 1.380123 | 2.789729 | 0 | 11.68233 | 0
2018-04-04 15:12 | 330962.3 | 1440.0019 | 3 | 38 | 4.400366 | 1.191011 | 2.832469 | 0 | 11.8704 | 0
2018-04-04 15:14 | 331082.3 | 1560.0023 | 3 | 38 | 4.400355 | 1.033894 | 2.86946 | 0 | 12.03318 | 0
2018-04-04 15:16 | 331202.3 | 1680.0003 | 3 | 38 | 4.400347 | 0.9028683 | 2.901659 | 0 | 12.17487 | 0
2018-04-04 15:18 | 331322.3 | 1800.0007 | 3 | 38 | 4.400327 | 0.7920456 | 2.929837 | 0 | 12.29885 | 0
2018-04-04 15:20 | 331442.3 | 1920.0003 | 3 | 38 | 4.400322 | 0.6989841 | 2.954662 | 0 | 12.40809 | 0
2018-04-04 15:21 | 331511.3 | 1989.058 | 3 | 38 | 4.400325 | 0.651989 | 2.967611 | 0 | 12.46507 | 0
2018-04-04 15:23 | 331631.4 | 120.0013 | 4 | 38 | 4.34941 | 0 | 2.967611 | 0 | 12.46507 | 0
2018-04-04 15:25 | 331751.4 | 240.0003 | 4 | 38 | 4.345667 | 0 | 2.967611 | 0 | 12.46507 | 0
2018-04-04 15:26 | 331811.4 | 300.0022 | 4 | 38 | 4.344522 | 0 | 2.967611 | 0 | 12.46507 | 0
2018-04-04 15:28 | 331931.5 | 120.0022 | 5 | 38 | 4.158188 | -2.282027 | 2.967611 | 0.076062 | 12.46507 | 0.3181413
2018-04-04 15:30 | 332051.5 | 240.002 | 5 | 38 | 4.126576 | -2.281984 | 2.967611 | 0.1520784 | 12.46507 | 0.6330086
2018-04-04 15:32 | 332171.5 | 360.0024 | 5 | 38 | 4.09667 | -2.28194 | 2.967611 | 0.2281839 | 12.46507 | 0.9459213
2018-04-04 15:34 | 332291.5 | 480.0011 | 5 | 38 | 4.067207 | -2.281872 | 2.967611 | 0.3042566 | 12.46507 | 1.256443
2018-04-04 15:36 | 332411.5 | 600.0009 | 5 | 38 | 4.038101 | -2.281976 | 2.967611 | 0.3803079 | 12.46507 | 1.564651
2018-04-04 15:38 | 332531.5 | 720.001 | 5 | 38 | 4.009309 | -2.281917 | 2.967611 | 0.4563853 | 12.46507 | 1.870761
2018-04-04 15:40 | 332651.5 | 840.0014 | 5 | 38 | 3.980898 | -2.282001 | 2.967611 | 0.5324425 | 12.46507 | 2.174614
2018-04-04 15:42 | 332771.5 | 960.0011 | 5 | 38 | 3.953002 | -2.282001 | 2.967611 | 0.6084822 | 12.46507 | 2.476256
2018-04-04 15:44 | 332891.5 | 1080.0006 | 5 | 38 | 3.925743 | -2.281979 | 2.967611 | 0.684533 | 12.46507 | 2.775844
2018-04-04 15:46 | 333011.5 | 1200.0018 | 5 | 38 | 3.899271 | -2.281993 | 2.967611 | 0.7606132 | 12.46507 | 3.073504
2018-04-04 15:48 | 333131.5 | 1320.0015 | 5 | 38 | 3.873768 | -2.281919 | 2.967611 | 0.8367052 | 12.46507 | 3.36923
2018-04-04 15:50 | 333251.5 | 1440.0019 | 5 | 38 | 3.849263 | -2.281888 | 2.967611 | 0.9127688 | 12.46507 | 3.662943
2018-04-04 15:52 | 333371.5 | 1560.0008 | 5 | 38 | 3.825923 | -2.28205 | 2.967611 | 0.9888327 | 12.46507 | 3.954837
2018-04-04 15:54 | 333491.5 | 1680.0003 | 5 | 38 | 3.803862 | -2.281841 | 2.967611 | 1.064897 | 12.46507 | 4.245008
2018-04-04 15:56 | 333611.5 | 1800.0007 | 5 | 38 | 3.782707 | -2.281906 | 2.967611 | 1.140958 | 12.46507 | 4.533521
2018-04-04 15:58 | 333731.5 | 1920.0011 | 5 | 38 | 3.762476 | -2.281931 | 2.967611 | 1.217014 | 12.46507 | 4.820441
2018-04-04 16:00 | 333851.5 | 2040.0023 | 5 | 38 | 3.743294 | -2.281945 | 2.967611 | 1.29309 | 12.46507 | 5.105939
2018-04-04 16:02 | 333971.5 | 2160.0018 | 5 | 38 | 3.725128 | -2.281917 | 2.967611 | 1.369152 | 12.46507 | 5.389966
2018-04-04 16:04 | 334091.5 | 2280.0022 | 5 | 38 | 3.707882 | -2.28192 | 2.967611 | 1.445218 | 12.46507 | 5.67266
2018-04-04 16:06 | 334211.5 | 2400.0002 | 5 | 38 | 3.691465 | -2.282007 | 2.967611 | 1.521276 | 12.46507 | 5.954045
2018-04-04 16:08 | 334331.5 | 2520.0014 | 5 | 38 | 3.675992 | -2.281929 | 2.967611 | 1.597336 | 12.46507 | 6.234223
2018-04-04 16:10 | 334451.5 | 2640.001 | 5 | 38 | 3.661462 | -2.281876 | 2.967611 | 1.673406 | 12.46507 | 6.513299
2018-04-04 16:12 | 334571.5 | 2760.0015 | 5 | 38 | 3.647919 | -2.281956 | 2.967611 | 1.749444 | 12.46507 | 6.791187
2018-04-04 16:14 | 334691.5 | 2880.001 | 5 | 38 | 3.635385 | -2.281947 | 2.967611 | 1.825513 | 12.46507 | 7.068197
2018-04-04 16:16 | 334811.5 | 3000.0015 | 5 | 38 | 3.623776 | -2.28196 | 2.967611 | 1.901589 | 12.46507 | 7.344316
2018-04-04 16:18 | 334931.5 | 3120.0003 | 5 | 38 | 3.612924 | -2.281999 | 2.967611 | 1.977632 | 12.46507 | 7.619461
2018-04-04 16:20 | 335051.5 | 3240.0023 | 5 | 38 | 3.602522 | -2.281868 | 2.967611 | 2.053726 | 12.46507 | 7.893984
2018-04-04 16:22 | 335171.5 | 3360.0003 | 5 | 38 | 3.592192 | -2.281878 | 2.967611 | 2.129786 | 12.46507 | 8.167602
2018-04-04 16:24 | 335291.5 | 3480.0006 | 5 | 38 | 3.581504 | -2.281935 | 2.967611 | 2.205821 | 12.46507 | 8.44033
2018-04-04 16:26 | 335411.5 | 3600.0011 | 5 | 38 | 3.570166 | -2.282029 | 2.967611 | 2.281898 | 12.46507 | 8.712373
2018-04-04 16:28 | 335531.5 | 3720.0014 | 5 | 38 | 3.558127 | -2.281995 | 2.967611 | 2.357979 | 12.46507 | 8.983542
2018-04-04 16:30 | 335651.5 | 3840.0002 | 5 | 38 | 3.545065 | -2.28207 | 2.967611 | 2.434017 | 12.46507 | 9.253608
2018-04-04 16:32 | 335771.5 | 3960.0006 | 5 | 38 | 3.530546 | -2.281958 | 2.967611 | 2.510091 | 12.46507 | 9.522757
2018-04-04 16:34 | 335891.5 | 4080.0019 | 5 | 38 | 3.512397 | -2.281908 | 2.967611 | 2.586172 | 12.46507 | 9.790705
2018-04-04 16:36 | 336011.5 | 4200.0015 | 5 | 38 | 3.489143 | -2.281974 | 2.967611 | 2.662219 | 12.46507 | 10.05696
2018-04-04 16:38 | 336131.5 | 4320.001 | 5 | 38 | 3.457437 | -2.282007 | 2.967611 | 2.738286 | 12.46507 | 10.32125
2018-04-04 16:40 | 336251.5 | 4440.0015 | 5 | 38 | 3.406544 | -2.28196 | 2.967611 | 2.814358 | 12.46507 | 10.5825
2018-04-04 16:42 | 336371.5 | 4560.0011 | 5 | 38 | 3.303737 | -2.281988 | 2.967611 | 2.890418 | 12.46507 | 10.83826
2018-04-04 16:44 | 336490.7 | 4679.2163 | 5 | 38 | 2.99997 | -2.281958 | 2.967611 | 2.965991 | 12.46507 | 11.07904
2018-04-04 16:46 | 336610.7 | 120.0014 | 6 | 38 | 3.237499 | 0 | 2.967611 | 2.965991 | 12.46507 | 11.07904
2018-04-04 16:48 | 336730.7 | 240.0001 | 6 | 38 | 3.250443 | 0 | 2.967611 | 2.965991 | 12.46507 | 11.07904
2018-04-04 16:49 | 336790.7 | 300.0045 | 6 | 38 | 3.254727 | 0 | 2.967611 | 2.965991 | 12.46507 | 11.07904
2018-04-04 16:49 | 336790.8 | 0.0023 | 7 | 39 | 3.254809 | 0 | 0 | 0 | 0 | 0
2018-04-04 16:51 | 336910.8 | 120.0014 | 2 | 39 | 3.983974 | 4.889835 | 0.1623982 | 0 | 0.6231871 | 0
2018-04-04 16:53 | 337030.8 | 240.0003 | 2 | 39 | 4.02981 | 4.889814 | 0.3252578 | 0 | 1.276246 | 0
2018-04-04 16:55 | 337150.8 | 360.0017 | 2 | 39 | 4.066817 | 4.889887 | 0.4883318 | 0 | 1.936509 | 0
2018-04-04 16:57 | 337270.8 | 480.0004 | 2 | 39 | 4.097507 | 4.889854 | 0.6513984 | 0 | 2.602239 | 0
2018-04-04 16:59 | 337390.8 | 600.0015 | 2 | 39 | 4.123736 | 4.889879 | 0.814335 | 0 | 3.272064 | 0
2018-04-04 17:01 | 337510.8 | 720.0019 | 2 | 39 | 4.14745 | 4.889858 | 0.977382 | 0 | 3.946361 | 0
2018-04-04 17:03 | 337630.8 | 840.0007 | 2 | 39 | 4.172904 | 4.88979 | 1.140324 | 0 | 4.624194 | 0
2018-04-04 17:05 | 337750.8 | 960.001 | 2 | 39 | 4.200383 | 4.876846 | 1.302402 | 0 | 5.302754 | 0
2018-04-04 17:07 | 337870.8 | 1080.0007 | 2 | 39 | 4.200372 | 4.394222 | 1.451069 | 0 | 5.927212 | 0
2018-04-04 17:09 | 337990.8 | 1200.0011 | 2 | 39 | 4.200377 | 3.941103 | 1.587588 | 0 | 6.500643 | 0
2018-04-04 17:11 | 338110.8 | 1320.0015 | 2 | 39 | 4.200378 | 3.503664 | 1.711729 | 0 | 7.022081 | 0
2018-04-04 17:12 | 338180.3 | 1389.4511 | 2 | 39 | 4.200375 | 3.259983 | 1.776927 | 0 | 7.29594 | 0
2018-04-04 17:14 | 338300.3 | 120.0007 | 3 | 39 | 4.226999 | 3.259905 | 1.885198 | 0 | 7.752044 | 0
2018-04-04 17:16 | 338420.3 | 240.001 | 3 | 39 | 4.258272 | 3.25989 | 1.99385 | 0 | 8.212988 | 0
2018-04-04 17:18 | 338540.3 | 360.0007 | 3 | 39 | 4.292106 | 3.25984 | 2.102528 | 0 | 8.677587 | 0
2018-04-04 17:20 | 338660.3 | 480.0011 | 3 | 39 | 4.328314 | 3.260263 | 2.211177 | 0 | 9.145864 | 0
2018-04-04 17:22 | 338780.3 | 600.0015 | 3 | 39 | 4.366719 | 3.260054 | 2.319824 | 0 | 9.618186 | 0
2018-04-04 17:24 | 338900.3 | 720.001 | 3 | 39 | 4.400388 | 3.141235 | 2.428185 | 0 | 10.09347 | 0
2018-04-04 17:26 | 339020.3 | 840.0007 | 3 | 39 | 4.40039 | 2.629515 | 2.523917 | 0 | 10.51473 | 0
2018-04-04 17:28 | 339140.3 | 960.0011 | 3 | 39 | 4.400381 | 2.220404 | 2.604528 | 0 | 10.86945 | 0
2018-04-04 17:30 | 339260.3 | 1080.0008 | 3 | 39 | 4.400342 | 1.883976 | 2.672749 | 0 | 11.16964 | 0
2018-04-04 17:32 | 339380.3 | 1200.0011 | 3 | 39 | 4.40035 | 1.607758 | 2.730808 | 0 | 11.42513 | 0
2018-04-04 17:34 | 339500.3 | 1320.0015 | 3 | 39 | 4.400364 | 1.380487 | 2.780444 | 0 | 11.64354 | 0
2018-04-04 17:36 | 339620.3 | 1440.0011 | 3 | 39 | 4.400335 | 1.190277 | 2.823197 | 0 | 11.83167 | 0
2018-04-04 17:38 | 339740.3 | 1560.0023 | 3 | 39 | 4.400352 | 1.033918 | 2.860229 | 0 | 11.99462 | 0
2018-04-04 17:40 | 339860.3 | 1680.001 | 3 | 39 | 4.400346 | 0.9029045 | 2.892445 | 0 | 12.13639 | 0
2018-04-04 17:42 | 339980.3 | 1800.0007 | 3 | 39 | 4.400329 | 0.7929039 | 2.920653 | 0 | 12.26051 | 0
2018-04-04 17:44 | 340100.3 | 1920.0003 | 3 | 39 | 4.400311 | 0.6995716 | 2.945482 | 0 | 12.36976 | 0
2018-04-04 17:45 | 340170.2 | 1989.9003 | 3 | 39 | 4.400335 | 0.6519985 | 2.958593 | 0 | 12.42746 | 0
2018-04-04 17:47 | 340290.2 | 120.0006 | 4 | 39 | 4.3494 | 0 | 2.958594 | 0 | 12.42746 | 0
2018-04-04 17:49 | 340410.2 | 240.0002 | 4 | 39 | 4.345647 | 0 | 2.958594 | 0 | 12.42746 | 0
2018-04-04 17:50 | 340470.2 | 300.0046 | 4 | 39 | 4.344529 | 0 | 2.958594 | 0 | 12.42746 | 0
2018-04-04 17:52 | 340590.3 | 120.0006 | 5 | 39 | 4.158161 | -2.281999 | 2.958594 | 0.07605546 | 12.42746 | 0.3181109
2018-04-04 17:54 | 340710.3 | 240.0002 | 5 | 39 | 4.126511 | -2.281931 | 2.958594 | 0.152102 | 12.42746 | 0.6330991
2018-04-04 17:56 | 340830.3 | 360.0014 | 5 | 39 | 4.096594 | -2.281897 | 2.958594 | 0.22819 | 12.42746 | 0.9459339
2018-04-04 17:58 | 340950.3 | 480.001 | 5 | 39 | 4.067168 | -2.282004 | 2.958594 | 0.3042437 | 12.42746 | 1.256373
2018-04-04 18:00 | 341070.3 | 600.0006 | 5 | 39 | 4.038071 | -2.281897 | 2.958594 | 0.3803067 | 12.42746 | 1.564626
2018-04-04 18:02 | 341190.3 | 720.0018 | 5 | 39 | 4.00927 | -2.281984 | 2.958594 | 0.456343 | 12.42746 | 1.870569
2018-04-04 18:04 | 341310.3 | 840.0013 | 5 | 39 | 3.980883 | -2.281931 | 2.958594 | 0.5324252 | 12.42746 | 2.174521
2018-04-04 18:06 | 341430.3 | 960.0002 | 5 | 39 | 3.952979 | -2.282025 | 2.958594 | 0.6084057 | 12.42746 | 2.475928
2018-04-04 18:08 | 341550.3 | 1080.0005 | 5 | 39 | 3.925753 | -2.281897 | 2.958594 | 0.6845703 | 12.42746 | 2.775964
2018-04-04 18:10 | 341670.3 | 1200.0009 | 5 | 39 | 3.899234 | -2.281993 | 2.958594 | 0.7606401 | 12.42746 | 3.073581
2018-04-04 18:12 | 341790.3 | 1320.0006 | 5 | 39 | 3.873679 | -2.282019 | 2.958594 | 0.8367041 | 12.42746 | 3.369194
2018-04-04 18:14 | 341910.3 | 1440.001 | 5 | 39 | 3.849204 | -2.281919 | 2.958594 | 0.9127659 | 12.42746 | 3.662894
2018-04-04 18:16 | 342030.3 | 1560.0014 | 5 | 39 | 3.825911 | -2.281874 | 2.958594 | 0.9888084 | 12.42746 | 3.954704
2018-04-04 18:18 | 342150.3 | 1680.001 | 5 | 39 | 3.803821 | -2.282022 | 2.958594 | 1.064889 | 12.42746 | 4.244937
2018-04-04 18:20 | 342270.3 | 1800.0013 | 5 | 39 | 3.782681 | -2.281929 | 2.958594 | 1.140957 | 12.42746 | 4.533476
2018-04-04 18:22 | 342390.3 | 1920.001 | 5 | 39 | 3.762412 | -2.282027 | 2.958594 | 1.217024 | 12.42746 | 4.820435
2018-04-04 18:24 | 342510.3 | 2040.0005 | 5 | 39 | 3.743238 | -2.282109 | 2.958594 | 1.293045 | 12.42746 | 5.105724
2018-04-04 18:26 | 342630.3 | 2160.0007 | 5 | 39 | 3.725054 | -2.282029 | 2.958594 | 1.369135 | 12.42746 | 5.389849
2018-04-04 18:28 | 342750.3 | 2280.0021 | 5 | 39 | 3.707827 | -2.28197 | 2.958594 | 1.445216 | 12.42746 | 5.672594
2018-04-04 18:30 | 342870.3 | 2400.0009 | 5 | 39 | 3.69144 | -2.281993 | 2.958594 | 1.521273 | 12.42746 | 5.953971
2018-04-04 18:32 | 342990.3 | 2520.0005 | 5 | 39 | 3.675943 | -2.281954 | 2.958594 | 1.597299 | 12.42746 | 6.23402
2018-04-04 18:34 | 343110.3 | 2640.0009 | 5 | 39 | 3.66142 | -2.281876 | 2.958594 | 1.673403 | 12.42746 | 6.513218
2018-04-04 18:36 | 343230.3 | 2760.0022 | 5 | 39 | 3.647887 | -2.281947 | 2.958594 | 1.74945 | 12.42746 | 6.791136
2018-04-04 18:38 | 343350.3 | 2880.001 | 5 | 39 | 3.635359 | -2.281956 | 2.958594 | 1.825508 | 12.42746 | 7.068105
2018-04-04 18:40 | 343470.3 | 3000.0006 | 5 | 39 | 3.623723 | -2.281917 | 2.958594 | 1.901583 | 12.42746 | 7.344216
2018-04-04 18:42 | 343590.3 | 3120.0018 | 5 | 39 | 3.612864 | -2.281984 | 2.958594 | 1.977664 | 12.42746 | 7.619494
2018-04-04 18:44 | 343710.3 | 3240.0014 | 5 | 39 | 3.602444 | -2.282072 | 2.958594 | 2.053715 | 12.42746 | 7.893855
2018-04-04 18:46 | 343830.3 | 3360.0002 | 5 | 39 | 3.592107 | -2.281935 | 2.958594 | 2.129716 | 12.42746 | 8.167255
2018-04-04 18:48 | 343950.3 | 3480.0022 | 5 | 39 | 3.581406 | -2.282027 | 2.958594 | 2.205834 | 12.42746 | 8.440274
2018-04-04 18:50 | 344070.3 | 3600.0002 | 5 | 39 | 3.570086 | -2.28194 | 2.958594 | 2.281921 | 12.42746 | 8.712348
2018-04-04 18:52 | 344190.3 | 3720.0013 | 5 | 39 | 3.558037 | -2.281902 | 2.958594 | 2.357976 | 12.42746 | 8.983419
2018-04-04 18:54 | 344310.3 | 3840.0009 | 5 | 39 | 3.54509 | -2.281972 | 2.958594 | 2.43404 | 12.42746 | 9.253571
2018-04-04 18:56 | 344430.3 | 3960.0014 | 5 | 39 | 3.530577 | -2.281923 | 2.958594 | 2.510112 | 12.42746 | 9.522716
2018-04-04 18:58 | 344550.3 | 4080.0018 | 5 | 39 | 3.512448 | -2.281968 | 2.958594 | 2.586152 | 12.42746 | 9.790523
2018-04-04 19:00 | 344670.3 | 4200.0014 | 5 | 39 | 3.489165 | -2.281952 | 2.958594 | 2.662213 | 12.42746 | 10.05683
2018-04-04 19:02 | 344790.3 | 4320.001 | 5 | 39 | 3.457445 | -2.281999 | 2.958594 | 2.738286 | 12.42746 | 10.32114
2018-04-04 19:04 | 344910.3 | 4440.0016 | 5 | 39 | 3.40645 | -2.282017 | 2.958594 | 2.814362 | 12.42746 | 10.5824
2018-04-04 19:06 | 345030.3 | 4560.0018 | 5 | 39 | 3.303306 | -2.281958 | 2.958594 | 2.890423 | 12.42746 | 10.83815
2018-04-04 19:08 | 345149.1 | 4678.8339 | 5 | 39 | 2.999987 | -2.281938 | 2.958594 | 2.965753 | 12.42746 | 11.07813
2018-04-04 19:10 | 345269.2 | 120.0022 | 6 | 39 | 3.237441 | 0 | 2.958594 | 2.965753 | 12.42746 | 11.07813
2018-04-04 19:12 | 345389.2 | 240.0001 | 6 | 39 | 3.250382 | 0 | 2.958594 | 2.965753 | 12.42746 | 11.07813
2018-04-04 19:13 | 345449.2 | 300.0029 | 6 | 39 | 3.254678 | 0 | 2.958594 | 2.965753 | 12.42746 | 11.07813
2018-04-04 19:13 | 345449.2 | 0.0048 | 7 | 40 | 3.254702 | 0 | 0 | 0 | 0 | 0
2018-04-04 19:15 | 345569.3 | 120.0006 | 2 | 40 | 3.98395 | 4.88987 | 0.1623003 | 0 | 0.622842 | 0
2018-04-04 19:17 | 345689.3 | 240.0011 | 2 | 40 | 4.029811 | 4.889946 | 0.3224633 | 0 | 1.265092 | 0
2018-04-04 19:19 | 345809.3 | 360.0006 | 2 | 40 | 4.066746 | 4.889893 | 0.4840694 | 0 | 1.919386 | 0
2018-04-04 19:21 | 345929.3 | 480.0002 | 2 | 40 | 4.097502 | 4.889898 | 0.6471612 | 0 | 2.585211 | 0
2018-04-04 19:23 | 346049.3 | 600.0014 | 2 | 40 | 4.123811 | 4.890293 | 0.8100969 | 0 | 3.255035 | 0
2018-04-04 19:25 | 346169.3 | 720.0002 | 2 | 40 | 4.147528 | 4.889977 | 0.9731867 | 0 | 3.929518 | 0
2018-04-04 19:27 | 346289.3 | 840.0003 | 2 | 40 | 4.172965 | 4.889856 | 1.136166 | 0 | 4.607516 | 0
2018-04-04 19:29 | 346409.3 | 960.001 | 2 | 40 | 4.200394 | 4.873737 | 1.299164 | 0 | 5.28996 | 0
2018-04-04 19:31 | 346529.3 | 1080.0014 | 2 | 40 | 4.200386 | 4.390858 | 1.453376 | 0 | 5.93771 | 0
2018-04-04 19:33 | 346649.3 | 1200.0018 | 2 | 40 | 4.200374 | 3.936848 | 1.592137 | 0 | 6.520557 | 0
2018-04-04 19:35 | 346769.3 | 1320.0015 | 2 | 40 | 4.200357 | 3.498964 | 1.715978 | 0 | 7.040736 | 0
2018-04-04 19:37 | 346838 | 1388.7006 | 2 | 40 | 4.200393 | 3.259985 | 1.780394 | 0 | 7.311308 | 0
2018-04-04 19:39 | 346958 | 120.0014 | 3 | 40 | 4.227054 | 3.26012 | 1.888608 | 2.85e-10 | 7.767178 | 1.158e-09
2018-04-04 19:41 | 347078 | 240.0015 | 3 | 40 | 4.258231 | 3.259779 | 1.997231 | 2.85e-10 | 8.228003 | 1.158e-09
2018-04-04 19:43 | 347198 | 360.0007 | 3 | 40 | 4.292052 | 3.260122 | 2.1059 | 2.85e-10 | 8.692555 | 1.158e-09
2018-04-04 19:45 | 347318 | 480.0012 | 3 | 40 | 4.328196 | 3.25983 | 2.214606 | 2.85e-10 | 9.161071 | 1.158e-09
2018-04-04 19:47 | 347438 | 600.0024 | 3 | 40 | 4.366564 | 3.259779 | 2.323277 | 2.85e-10 | 9.633489 | 1.158e-09
2018-04-04 19:49 | 347558 | 720.0004 | 3 | 40 | 4.400375 | 3.143858 | 2.431594 | 2.85e-10 | 10.10857 | 1.158e-09
2018-04-04 19:51 | 347678 | 840.0009 | 3 | 40 | 4.400371 | 2.630239 | 2.527368 | 2.85e-10 | 10.53001 | 1.158e-09
2018-04-04 19:53 | 347798 | 960.0003 | 3 | 40 | 4.400361 | 2.222057 | 2.608011 | 2.85e-10 | 10.88487 | 1.158e-09
2018-04-04 19:55 | 347918 | 1080.0007 | 3 | 40 | 4.400364 | 1.886084 | 2.676179 | 2.85e-10 | 11.18483 | 1.158e-09
2018-04-04 19:57 | 348038 | 1200.0011 | 3 | 40 | 4.400352 | 1.609232 | 2.734301 | 2.85e-10 | 11.44059 | 1.158e-09
2018-04-04 19:59 | 348158 | 1320.0007 | 3 | 40 | 4.400351 | 1.381046 | 2.783993 | 2.85e-10 | 11.65925 | 1.158e-09
2018-04-04 20:01 | 348278 | 1440.0005 | 3 | 40 | 4.400336 | 1.191919 | 2.82693 | 2.85e-10 | 11.84819 | 1.158e-09
2018-04-04 20:03 | 348398 | 1560.0014 | 3 | 40 | 4.400337 | 1.035017 | 2.863971 | 2.85e-10 | 12.01118 | 1.158e-09
2018-04-04 20:05 | 348518 | 1680.0019 | 3 | 40 | 4.400311 | 0.9034271 | 2.896212 | 2.85e-10 | 12.15306 | 1.158e-09
2018-04-04 20:07 | 348638 | 1800.0023 | 3 | 40 | 4.400321 | 0.7934227 | 2.924444 | 2.85e-10 | 12.27729 | 1.158e-09
2018-04-04 20:09 | 348758 | 1920.0019 | 3 | 40 | 4.400309 | 0.7000198 | 2.949275 | 2.85e-10 | 12.38655 | 1.158e-09
2018-04-04 20:10 | 348829.2 | 1991.2188 | 3 | 40 | 4.400348 | 0.6519928 | 2.962628 | 2.85e-10 | 12.44531 | 1.158e-09
2018-04-04 20:12 | 348949.2867 | 120.0004 | 4 | 40 | 4.349376 | 0 | 2.962655 | 2.85e-10 | 12.44543 | 1.158e-09
2018-04-04 20:14 | 349069.2864 | 240.0001 | 4 | 40 | 4.34564 | 0 | 2.962655 | 2.85e-10 | 12.44543 | 1.158e-09
2018-04-04 20:15 | 349129.2883 | 300.002 | 4 | 40 | 4.344508 | 0 | 2.962655 | 2.85e-10 | 12.44543 | 1.158e-09
2018-04-04 20:17 | 349249.4 | 120.0006 | 5 | 40 | 4.157863 | -2.281925 | 2.962655 | 0.07605799 | 12.44543 | 0.3181032
2018-04-04 20:19 | 349369.4 | 240.0026 | 5 | 40 | 4.126195 | -2.28205 | 2.962655 | 0.1521207 | 12.44543 | 0.6331344
2018-04-04 20:21 | 349489.4 | 360.0023 | 5 | 40 | 4.096273 | -2.281974 | 2.962655 | 0.2281891 | 12.44543 | 0.9458641
2018-04-04 20:23 | 349609.4 | 480.0011 | 5 | 40 | 4.066828 | -2.281938 | 2.962655 | 0.3042326 | 12.44543 | 1.256237
2018-04-04 20:25 | 349729.4 | 600.0007 | 5 | 40 | 4.037719 | -2.28204 | 2.962655 | 0.3802325 | 12.44543 | 1.564208
2018-04-04 20:27 | 349849.4 | 720.0011 | 5 | 40 | 4.008926 | -2.281945 | 2.962655 | 0.4563863 | 12.44543 | 1.870597
2018-04-04 20:29 | 349969.4 | 840.0023 | 5 | 40 | 3.980577 | -2.281958 | 2.962655 | 0.5324242 | 12.44543 | 2.174347
2018-04-04 20:31 | 350089.4 | 960.0002 | 5 | 40 | 3.952665 | -2.281886 | 2.962655 | 0.6084631 | 12.44543 | 2.475962
2018-04-04 20:33 | 350209.4 | 1080.0001 | 5 | 40 | 3.925425 | -2.281974 | 2.962655 | 0.6845558 | 12.44543 | 2.775691
2018-04-04 20:35 | 350329.4 | 1200.0011 | 5 | 40 | 3.898936 | -2.281931 | 2.962655 | 0.7606279 | 12.44543 | 3.073293
2018-04-04 20:37 | 350449.4 | 1320.0014 | 5 | 40 | 3.87335 | -2.281876 | 2.962655 | 0.8366804 | 12.44543 | 3.368837
2018-04-04 20:39 | 350569.4 | 1440.0002 | 5 | 40 | 3.84885 | -2.281938 | 2.962655 | 0.9127553 | 12.44543 | 3.662562
2018-04-04 20:41 | 350689.4 | 1560.0014 | 5 | 40 | 3.825545 | -2.281943 | 2.962655 | 0.9888113 | 12.44543 | 3.954396
2018-04-04 20:43 | 350809.4 | 1680.0003 | 5 | 40 | 3.803454 | -2.282101 | 2.962655 | 1.064879 | 12.44543 | 4.244548
2018-04-04 20:45 | 350929.4 | 1800.0007 | 5 | 40 | 3.782263 | -2.281938 | 2.962655 | 1.140961 | 12.44543 | 4.533112
2018-04-04 20:47 | 351049.4 | 1920.0002 | 5 | 40 | 3.762014 | -2.282001 | 2.962655 | 1.21703 | 12.44543 | 4.820047
2018-04-04 20:49 | 351169.4 | 2040.0007 | 5 | 40 | 3.742826 | -2.282002 | 2.962655 | 1.29295 | 12.44543 | 5.104927
2018-04-04 20:51 | 351289.4 | 2160.0011 | 5 | 40 | 3.724681 | -2.282022 | 2.962655 | 1.369162 | 12.44543 | 5.389478
2018-04-04 20:53 | 351409.4 | 2280.0005 | 5 | 40 | 3.707407 | -2.28206 | 2.962655 | 1.445223 | 12.44543 | 5.672116
2018-04-04 20:55 | 351529.4 | 2400.0002 | 5 | 40 | 3.691031 | -2.281999 | 2.962655 | 1.521289 | 12.44543 | 5.953494
2018-04-04 20:57 | 351649.4 | 2520.0014 | 5 | 40 | 3.675582 | -2.281968 | 2.962655 | 1.597353 | 12.44543 | 6.233654
2018-04-04 20:59 | 351769.4 | 2640.0019 | 5 | 40 | 3.661078 | -2.281888 | 2.962655 | 1.673422 | 12.44543 | 6.512694
2018-04-04 21:01 | 351889.4 | 2760.0006 | 5 | 40 | 3.647534 | -2.281963 | 2.962655 | 1.749467 | 12.44543 | 6.790581
2018-04-04 21:03 | 352009.4 | 2880.0011 | 5 | 40 | 3.63497 | -2.281993 | 2.962655 | 1.825528 | 12.44543 | 7.067531
2018-04-04 21:05 | 352129.4 | 3000.0007 | 5 | 40 | 3.623339 | -2.282038 | 2.962655 | 1.901576 | 12.44543 | 7.343516
2018-04-04 21:07 | 352249.4 | 3120.0011 | 5 | 40 | 3.612455 | -2.281884 | 2.962655 | 1.977647 | 12.44543 | 7.61873
2018-04-04 21:09 | 352369.4 | 3240.0015 | 5 | 40 | 3.602084 | -2.282027 | 2.962655 | 2.053745 | 12.44543 | 7.893236
2018-04-04 21:11 | 352489.4 | 3360.002 | 5 | 40 | 3.591792 | -2.282019 | 2.962655 | 2.129805 | 12.44543 | 8.166821
2018-04-04 21:13 | 352609.4 | 3480.0031 | 5 | 40 | 3.581147 | -2.282091 | 2.962655 | 2.205875 | 12.44543 | 8.439646
2018-04-04 21:15 | 352729.4 | 3600.001 | 5 | 40 | 3.569838 | -2.281859 | 2.962655 | 2.281938 | 12.44543 | 8.711611
2018-04-04 21:17 | 352849.4 | 3720.0022 | 5 | 40 | 3.557853 | -2.281915 | 2.962655 | 2.357944 | 12.44543 | 8.982491
2018-04-04 21:19 | 352969.4 | 3840.0019 | 5 | 40 | 3.544923 | -2.281908 | 2.962655 | 2.433971 | 12.44543 | 9.252501
2018-04-04 21:21 | 353089.4 | 3960.0006 | 5 | 40 | 3.530379 | -2.281952 | 2.962655 | 2.51013 | 12.44543 | 9.521941
2018-04-04 21:23 | 353209.4 | 4080.0003 | 5 | 40 | 3.51221 | -2.28189 | 2.962655 | 2.586158 | 12.44543 | 9.789686
2018-04-04 21:25 | 353329.4 | 4200.0012 | 5 | 40 | 3.488946 | -2.281966 | 2.962655 | 2.662236 | 12.44543 | 10.05604
2018-04-04 21:27 | 353449.4 | 4320.0011 | 5 | 40 | 3.457136 | -2.282011 | 2.962655 | 2.738325 | 12.44543 | 10.32038
2018-04-04 21:29 | 353569.4 | 4440.0014 | 5 | 40 | 3.405935 | -2.282093 | 2.962655 | 2.814374 | 12.44543 | 10.58152
2018-04-04 21:31 | 353689.4 | 4560.0002 | 5 | 40 | 3.302106 | -2.282001 | 2.962655 | 2.890446 | 12.44543 | 10.83725
2018-04-04 21:33 | 353807.4 | 4678.038 | 5 | 40 | 2.999974 | -2.282058 | 2.962655 | 2.965254 | 12.44543 | 11.0755
2018-04-04 21:35 | 353927.4 | 120.0021 | 6 | 40 | 3.237644 | 0 | 2.962655 | 2.965254 | 12.44543 | 11.0755
2018-04-04 21:37 | 354047.4 | 240.0017 | 6 | 40 | 3.250607 | 0 | 2.962655 | 2.965254 | 12.44543 | 11.0755
2018-04-04 21:38 | 354107.4 | 300.002 | 6 | 40 | 3.254897 | 0 | 2.962655 | 2.965254 | 12.44543 | 11.0755
2018-04-04 21:38 | 354107.5 | 0.0024 | 7 | 41 | 3.254905 | 0 | 0 | 0 | 0 | 0
2018-04-04 21:40 | 354227.5 | 120.0007 | 2 | 41 | 3.984027 | 4.889894 | 0.1623798 | 1.42e-10 | 0.6231655 | 4.61e-10
2018-04-04 21:42 | 354347.5 | 240.0011 | 2 | 41 | 4.029876 | 4.889894 | 0.3253059 | 1.42e-10 | 1.276507 | 4.61e-10
2018-04-04 21:44 | 354467.5 | 360.0015 | 2 | 41 | 4.066888 | 4.889954 | 0.4881025 | 1.42e-10 | 1.93566 | 4.61e-10
2018-04-04 21:46 | 354587.5 | 480.0011 | 2 | 41 | 4.097767 | 4.889984 | 0.6512462 | 1.42e-10 | 2.601726 | 4.61e-10
2018-04-04 21:48 | 354707.5 | 600.0013 | 2 | 41 | 4.124066 | 4.889982 | 0.8142924 | 1.42e-10 | 3.272051 | 4.61e-10
2018-04-04 21:50 | 354827.5 | 720.0003 | 2 | 41 | 4.147767 | 4.889915 | 0.9771314 | 1.42e-10 | 3.945539 | 4.61e-10
2018-04-04 21:52 | 354947.5 | 840.0007 | 2 | 41 | 4.173261 | 4.889898 | 1.140231 | 1.42e-10 | 4.624078 | 4.61e-10
2018-04-04 21:54 | 355067.5 | 960.0019 | 2 | 41 | 4.2004 | 4.870447 | 1.303338 | 1.42e-10 | 5.307019 | 4.61e-10
2018-04-04 21:56 | 355187.5 | 1080.0009 | 2 | 41 | 4.200395 | 4.389818 | 1.457404 | 1.42e-10 | 5.954153 | 4.61e-10
2018-04-04 21:58 | 355307.5 | 1200.0003 | 2 | 41 | 4.20037 | 3.936619 | 1.596158 | 1.42e-10 | 6.536974 | 4.61e-10
2018-04-04 22:00 | 355427.5 | 1320.0006 | 2 | 41 | 4.200391 | 3.500021 | 1.720016 | 1.42e-10 | 7.057224 | 4.61e-10
2018-04-04 22:01 | 355496.3 | 1388.7894 | 2 | 41 | 4.200384 | 3.259979 | 1.78456 | 1.42e-10 | 7.32833 | 4.61e-10
2018-04-04 22:03 | 355616.3 | 120.0014 | 3 | 41 | 4.227038 | 3.259819 | 1.89274 | 1.42e-10 | 7.784057 | 4.61e-10
2018-04-04 22:05 | 355736.3 | 240.0011 | 3 | 41 | 4.258243 | 3.259844 | 2.001447 | 1.42e-10 | 8.245237 | 4.61e-10
2018-04-04 22:07 | 355856.3 | 360.0015 | 3 | 41 | 4.291954 | 3.259895 | 2.110101 | 1.42e-10 | 8.709723 | 4.61e-10
2018-04-04 22:09 | 355976.3 | 480.0019 | 3 | 41 | 4.328211 | 3.260107 | 2.218776 | 1.42e-10 | 9.1781 | 4.61e-10
2018-04-04 22:11 | 356096.3 | 600.0018 | 3 | 41 | 4.366583 | 3.259836 | 2.327429 | 1.42e-10 | 9.650437 | 4.61e-10
2018-04-04 22:13 | 356216.3 | 720.0013 | 3 | 41 | 4.400396 | 3.144356 | 2.435764 | 1.42e-10 | 10.1256 | 4.61e-10
2018-04-04 22:15 | 356336.3 | 840.0007 | 3 | 41 | 4.400373 | 2.630068 | 2.531544 | 1.42e-10 | 10.54706 | 4.61e-10
2018-04-04 22:17 | 356456.3 | 960.002 | 3 | 41 | 4.400373 | 2.222042 | 2.612114 | 1.42e-10 | 10.9016 | 4.61e-10
2018-04-04 22:19 | 356576.3 | 1080.0007 | 3 | 41 | 4.400371 | 1.885651 | 2.680447 | 1.42e-10 | 11.20229 | 4.61e-10
2018-04-04 22:21 | 356696.3 | 1200.0003 | 3 | 41 | 4.400334 | 1.608208 | 2.738546 | 1.42e-10 | 11.45795 | 4.61e-10
2018-04-04 22:23 | 356816.3 | 1320.0023 | 3 | 41 | 4.400313 | 1.379292 | 2.788204 | 1.42e-10 | 11.67646 | 4.61e-10
2018-04-04 22:25 | 356936.3 | 1440.0003 | 3 | 41 | 4.400341 | 1.191471 | 2.831002 | 1.42e-10 | 11.86478 | 4.61e-10
2018-04-04 22:27 | 357056.3 | 1560.0015 | 3 | 41 | 4.400352 | 1.035372 | 2.868027 | 1.42e-10 | 12.02771 | 4.61e-10
2018-04-04 22:29 | 357176.3 | 1680.0003 | 3 | 41 | 4.400355 | 0.903656 | 2.900259 | 1.42e-10 | 12.16954 | 4.61e-10
2018-04-04 22:31 | 357296.3 | 1800.0022 | 3 | 41 | 4.400329 | 0.7930603 | 2.928468 | 1.42e-10 | 12.29367 | 4.61e-10
2018-04-04 22:33 | 357416.3 | 1920.0011 | 3 | 41 | 4.40028 | 0.6991234 | 2.9533 | 1.42e-10 | 12.40293 | 4.61e-10
2018-04-04 22:34 | 357485.2 | 1988.8804 | 3 | 41 | 4.400277 | 0.6519928 | 2.966226 | 1.42e-10 | 12.45981 | 4.61e-10
2018-04-04 22:36 | 357605.2 | 120.0004 | 4 | 41 | 4.349294 | 0 | 2.966226 | 1.42e-10 | 12.45981 | 4.61e-10
2018-04-04 22:38 | 357725.2 | 240.0008 | 4 | 41 | 4.345553 | 0 | 2.966226 | 1.42e-10 | 12.45981 | 4.61e-10
2018-04-04 22:39 | 357785.3 | 300.0044 | 4 | 41 | 4.344429 | 0 | 2.966226 | 1.42e-10 | 12.45981 | 4.61e-10
2018-04-04 22:41 | 357905.3 | 120.0023 | 5 | 41 | 4.157859 | -2.281986 | 2.966226 | 0.07602815 | 12.45981 | 0.3179762
2018-04-04 22:43 | 358025.3 | 240.0002 | 5 | 41 | 4.126201 | -2.282015 | 2.966226 | 0.1520732 | 12.45981 | 0.6329362
2018-04-04 22:45 | 358145.3 | 360.0014 | 5 | 41 | 4.096274 | -2.282017 | 2.966226 | 0.2281922 | 12.45981 | 0.945875
2018-04-04 22:47 | 358265.3 | 480.0003 | 5 | 41 | 4.066879 | -2.282058 | 2.966226 | 0.3042178 | 12.45981 | 1.256178
2018-04-04 22:49 | 358385.3 | 600.0014 | 5 | 41 | 4.037763 | -2.281941 | 2.966226 | 0.3803293 | 12.45981 | 1.564604
2018-04-04 22:51 | 358505.3 | 720.0004 | 5 | 41 | 4.009007 | -2.28197 | 2.966226 | 0.4563707 | 12.45981 | 1.870546
2018-04-04 22:53 | 358625.3 | 840.0014 | 5 | 41 | 3.980632 | -2.281954 | 2.966226 | 0.5324447 | 12.45981 | 2.174446
2018-04-04 22:55 | 358745.3 | 960.0003 | 5 | 41 | 3.952746 | -2.282004 | 2.966226 | 0.6085159 | 12.45981 | 2.476194
2018-04-04 22:57 | 358865.3 | 1080.0015 | 5 | 41 | 3.92547 | -2.282031 | 2.966226 | 0.6845894 | 12.45981 | 2.775851
2018-04-04 22:59 | 358985.3 | 1200.0011 | 5 | 41 | 3.899017 | -2.281968 | 2.966226 | 0.760649 | 12.45981 | 3.073409
2018-04-04 23:01 | 359105.3 | 1320.0015 | 5 | 41 | 3.873475 | -2.282025 | 2.966226 | 0.8367248 | 12.45981 | 3.369052
2018-04-04 23:03 | 359225.3 | 1440.0003 | 5 | 41 | 3.848966 | -2.282038 | 2.966226 | 0.9127714 | 12.45981 | 3.662677
2018-04-04 23:05 | 359345.3 | 1560.0007 | 5 | 41 | 3.825642 | -2.282125 | 2.966226 | 0.9888601 | 12.45981 | 3.954644
2018-04-04 23:07 | 359465.3 | 1680.0003 | 5 | 41 | 3.803514 | -2.28204 | 2.966226 | 1.064911 | 12.45981 | 4.24474
2018-04-04 23:09 | 359585.3 | 1800.0014 | 5 | 41 | 3.782329 | -2.282001 | 2.966226 | 1.140967 | 12.45981 | 4.533207
2018-04-04 23:11 | 359705.3 | 1920.001 | 5 | 41 | 3.762117 | -2.281966 | 2.966226 | 1.217052 | 12.45981 | 4.820211
2018-04-04 23:13 | 359825.3 | 2040.0022 | 5 | 41 | 3.742913 | -2.282064 | 2.966226 | 1.293118 | 12.45981 | 5.105643
2018-04-04 23:15 | 359945.3 | 2160.001 | 5 | 41 | 3.724792 | -2.282043 | 2.966226 | 1.36919 | 12.45981 | 5.389678
2018-04-04 23:17 | 360065.3 | 2280.0014 | 5 | 41 | 3.707529 | -2.282054 | 2.966226 | 1.445246 | 12.45981 | 5.67231
2018-04-04 23:19 | 360185.3 | 2400.0003 | 5 | 41 | 3.69114 | -2.282042 | 2.966226 | 1.521298 | 12.45981 | 5.953648
2018-04-04 23:21 | 360305.3 | 2520.0008 | 5 | 41 | 3.675715 | -2.282009 | 2.966226 | 1.597372 | 12.45981 | 6.233852
2018-04-04 23:23 | 360425.3 | 2640.0019 | 5 | 41 | 3.661229 | -2.282081 | 2.966226 | 1.673418 | 12.45981 | 6.512822
2018-04-04 23:25 | 360545.3 | 2760.0007 | 5 | 41 | 3.647709 | -2.282054 | 2.966226 | 1.749509 | 12.45981 | 6.790885
2018-04-04 23:27 | 360665.3 | 2880.002 | 5 | 41 | 3.63518 | -2.282068 | 2.966226 | 1.82556 | 12.45981 | 7.067817
2018-04-04 23:29 | 360785.3 | 3000.0006 | 5 | 41 | 3.623587 | -2.282066 | 2.966226 | 1.901609 | 12.45981 | 7.343822
2018-04-04 23:31 | 360905.3 | 3120.0011 | 5 | 41 | 3.6127 | -2.281993 | 2.966226 | 1.977712 | 12.45981 | 7.619171
2018-04-04 23:33 | 361025.3 | 3240.0007 | 5 | 41 | 3.602296 | -2.282058 | 2.966226 | 2.053787 | 12.45981 | 7.89361
2018-04-04 23:35 | 361145.3 | 3360.001 | 5 | 41 | 3.591971 | -2.282048 | 2.966226 | 2.12985 | 12.45981 | 8.167219
2018-04-04 23:37 | 361265.3 | 3480.0014 | 5 | 41 | 3.58124 | -2.282009 | 2.966226 | 2.205894 | 12.45981 | 8.43996
2018-04-04 23:39 | 361385.3 | 3600.0019 | 5 | 41 | 3.56991 | -2.28207 | 2.966226 | 2.281986 | 12.45981 | 8.71204
2018-04-04 23:41 | 361505.3 | 3720.0006 | 5 | 41 | 3.557892 | -2.282019 | 2.966226 | 2.358053 | 12.45981 | 8.983138
2018-04-04 23:43 | 361625.3 | 3840.001 | 5 | 41 | 3.544893 | -2.282068 | 2.966226 | 2.43412 | 12.45981 | 9.253288
2018-04-04 23:45 | 361745.3 | 3960.0006 | 5 | 41 | 3.530292 | -2.282034 | 2.966226 | 2.510152 | 12.45981 | 9.52227
2018-04-04 23:47 | 361865.3 | 4080.001 | 5 | 41 | 3.512091 | -2.282019 | 2.966226 | 2.586212 | 12.45981 | 9.790125
2018-04-04 23:49 | 361985.3 | 4200.0008 | 5 | 41 | 3.488706 | -2.282045 | 2.966226 | 2.662318 | 12.45981 | 10.05656
2018-04-04 23:51 | 362105.3 | 4320.0004 | 5 | 41 | 3.456766 | -2.282101 | 2.966226 | 2.738389 | 12.45981 | 10.32082
2018-04-04 23:53 | 362225.3 | 4440.0008 | 5 | 41 | 3.405374 | -2.282052 | 2.966226 | 2.814386 | 12.45981 | 10.58174
2018-04-04 23:55 | 362345.3 | 4560.0012 | 5 | 41 | 3.300892 | -2.281954 | 2.966226 | 2.890486 | 12.45981 | 10.83751
2018-04-04 23:57 | 362462.4 | 4677.1066 | 5 | 41 | 2.999983 | -2.282031 | 2.966226 | 2.964739 | 12.45981 | 11.07393
2018-04-04 23:59 | 362582.5 | 120.0016 | 6 | 41 | 3.237531 | 0 | 2.966226 | 2.964739 | 12.45981 | 11.07393
2018-04-05 00:01 | 362702.5 | 240.0007 | 6 | 41 | 3.250488 | 0 | 2.966226 | 2.964739 | 12.45981 | 11.07393
2018-04-05 00:02 | 362762.5 | 300.0039 | 6 | 41 | 3.254782 | 0 | 2.966226 | 2.964739 | 12.45981 | 11.07393
2018-04-05 00:02 | 362762.5 | 0.0024 | 7 | 42 | 3.254778 | 0 | 0 | 0 | 0 | 0
2018-04-05 00:04 | 362882.6 | 120.0006 | 2 | 42 | 3.984129 | 4.889874 | 0.1623524 | 0 | 0.6230589 | 0
2018-04-05 00:06 | 363002.6 | 240.0011 | 2 | 42 | 4.029947 | 4.889921 | 0.3253645 | 0 | 1.276754 | 0
2018-04-05 00:08 | 363122.6 | 360.0023 | 2 | 42 | 4.066833 | 4.889906 | 0.4883411 | 0 | 1.936637 | 0
2018-04-05 00:10 | 363242.6 | 480.0013 | 2 | 42 | 4.09761 | 4.889927 | 0.6513095 | 0 | 2.601975 | 0
2018-04-05 00:12 | 363362.6 | 600.0015 | 2 | 42 | 4.123818 | 4.889835 | 0.8142263 | 0 | 3.271739 | 0
2018-04-05 00:14 | 363482.6 | 720.0019 | 2 | 42 | 4.147603 | 4.889948 | 0.9772801 | 0 | 3.946079 | 0
2018-04-05 00:16 | 363602.6 | 840.0014 | 2 | 42 | 4.17305 | 4.889936 | 1.140334 | 0 | 4.624404 | 0
2018-04-05 00:18 | 363722.6 | 960.0017 | 2 | 42 | 4.200392 | 4.87285 | 1.303253 | 0 | 5.306524 | 0
2018-04-05 00:20 | 363842.6 | 1080.0014 | 2 | 42 | 4.200387 | 4.390137 | 1.45743 | 0 | 5.954128 | 0
2018-04-05 00:22 | 363962.6 | 1200.0018 | 2 | 42 | 4.200356 | 3.93767 | 1.596151 | 0 | 6.536808 | 0
2018-04-05 00:24 | 364082.6 | 1320.0014 | 2 | 42 | 4.200367 | 3.50119 | 1.720095 | 0 | 7.05742 | 0
2018-04-05 00:25 | 364151.6 | 1388.9998 | 2 | 42 | 4.200367 | 3.259987 | 1.784878 | 0 | 7.329532 | 0
2018-04-05 00:27 | 364271.6 | 120.0015 | 3 | 42 | 4.227075 | 3.260176 | 1.893154 | 4.58e-10 | 7.785658 | 1.862e-09
2018-04-05 00:29 | 364391.6 | 240.0011 | 3 | 42 | 4.258268 | 3.259861 | 2.001784 | 4.58e-10 | 8.246516 | 1.862e-09
2018-04-05 00:31 | 364511.6 | 360.0007 | 3 | 42 | 4.292051 | 3.260139 | 2.110403 | 4.58e-10 | 8.710857 | 1.862e-09
2018-04-05 00:33 | 364631.6 | 480.0002 | 3 | 42 | 4.328306 | 3.260033 | 2.219153 | 4.58e-10 | 9.179569 | 1.862e-09
2018-04-05 00:35 | 364751.6 | 600.0007 | 3 | 42 | 4.366671 | 3.26013 | 2.327813 | 4.58e-10 | 9.65195 | 1.862e-09
2018-04-05 00:37 | 364871.6 | 720.0001 | 3 | 42 | 4.400390625 | 3.141205 | 2.436101 | 4.58e-10 | 10.12691 | 1.862e-09
2018-04-05 00:39 | 364991.6 | 840.0011 | 3 | 42 | 4.400392 | 2.628641 | 2.531854 | 4.58e-10 | 10.54826 | 1.862e-09
2018-04-05 00:41 | 365111.6 | 960.0003 | 3 | 42 | 4.400375 | 2.220179 | 2.612427 | 4.58e-10 | 10.90281 | 1.862e-09
2018-04-05 00:43 | 365231.6 | 1080.0008 | 3 | 42 | 4.400369 | 1.884115 | 2.680643 | 4.58e-10 | 11.20299 | 1.862e-09
2018-04-05 00:45 | 365351.6 | 1200.001 | 3 | 42 | 4.400352 | 1.607454 | 2.738693 | 4.58e-10 | 11.45842 | 1.862e-09
2018-04-05 00:47 | 365471.6 | 1320.0008 | 3 | 42 | 4.400352 | 1.379999 | 2.788364 | 4.58e-10 | 11.677 | 1.862e-09
2018-04-05 00:49 | 365591.6 | 1440.0011 | 3 | 42 | 4.400318 | 1.189985 | 2.831107 | 4.58e-10 | 11.86508 | 1.862e-09
2018-04-05 00:51 | 365711.6 | 1560.0023 | 3 | 42 | 4.400352 | 1.03417 | 2.868098 | 4.58e-10 | 12.02785 | 1.862e-09
2018-04-05 00:53 | 365831.6 | 1680.001 | 3 | 42 | 4.400319 | 0.9026527 | 2.900319 | 4.58e-10 | 12.16963 | 1.862e-09
2018-04-05 00:55 | 365951.6 | 1800.0023 | 3 | 42 | 4.400282 | 0.7919636 | 2.92852 | 4.58e-10 | 12.29373 | 1.862e-09
2018-04-05 00:57 | 366071.6 | 1920.0003 | 3 | 42 | 4.400292 | 0.6987209 | 2.953328 | 4.58e-10 | 12.40289 | 1.862e-09
2018-04-05 00:58 | 366140.6 | 1988.921 | 3 | 42 | 4.400292 | 0.6519871 | 2.966237 | 4.58e-10 | 12.4597 | 1.862e-09
2018-04-05 01:00 | 366260.6 | 120.0013 | 4 | 42 | 4.349309 | 0 | 2.966266 | 4.58e-10 | 12.45982 | 1.862e-09
2018-04-05 01:02 | 366380.6 | 240.0006 | 4 | 42 | 4.345582 | 0 | 2.966266 | 4.58e-10 | 12.45982 | 1.862e-09
2018-04-05 01:03 | 366440.6 | 300.0027 | 4 | 42 | 4.344447 | 0 | 2.966266 | 4.58e-10 | 12.45982 | 1.862e-09
2018-04-05 01:05 | 366560.6 | 120.0009 | 5 | 42 | 4.157808 | -2.28206 | 2.966266 | 0.07606763 | 12.45982 | 0.3181376
2018-04-05 01:07 | 366680.6 | 240.0008 | 5 | 42 | 4.126103 | -2.282045 | 2.966266 | 0.1521207 | 12.45982 | 0.6331229
2018-04-05 01:09 | 366800.6 | 360.0013 | 5 | 42 | 4.096196 | -2.282031 | 2.966266 | 0.228135 | 12.45982 | 0.9456249
2018-04-05 01:11 | 366920.6 | 480.0011 | 5 | 42 | 4.066755 | -2.281995 | 2.966266 | 0.3042067 | 12.45982 | 1.256108
2018-04-05 01:13 | 367040.6 | 600.0002 | 5 | 42 | 4.037637 | -2.282054 | 2.966266 | 0.3803084 | 12.45982 | 1.564485
2018-04-05 01:15 | 367160.6 | 720.0001 | 5 | 42 | 4.008833 | -2.282015 | 2.966266 | 0.4563076 | 12.45982 | 1.870246
2018-04-05 01:17 | 367280.6 | 840.0005 | 5 | 42 | 3.98038 | -2.28204 | 2.966266 | 0.5324588 | 12.45982 | 2.174439
2018-04-05 01:19 | 367400.6 | 960.0002 | 5 | 42 | 3.952521 | -2.282019 | 2.966266 | 0.6085319 | 12.45982 | 2.476176
2018-04-05 01:21 | 367520.6 | 1080.0006 | 5 | 42 | 3.925265 | -2.282077 | 2.966266 | 0.6845556 | 12.45982 | 2.775621
2018-04-05 01:23 | 367640.6 | 1200.0002 | 5 | 42 | 3.898783 | -2.282056 | 2.966266 | 0.760639 | 12.45982 | 3.073256
2018-04-05 01:25 | 367760.6 | 1320.0006 | 5 | 42 | 3.873285 | -2.282048 | 2.966266 | 0.8367096 | 12.45982 | 3.368863
2018-04-05 01:27 | 367880.6 | 1440.001 | 5 | 42 | 3.848823 | -2.282042 | 2.966266 | 0.9127891 | 12.45982 | 3.662604
2018-04-05 01:29 | 368000.6 | 1560.001 | 5 | 42 | 3.825494 | -2.282084 | 2.966266 | 0.9888473 | 12.45982 | 3.954442
2018-04-05 01:31 | 368120.6 | 1680.0011 | 5 | 42 | 3.803406 | -2.282146 | 2.966266 | 1.064927 | 12.45982 | 4.244639
2018-04-05 01:33 | 368240.6 | 1800.0005 | 5 | 42 | 3.782228 | -2.282064 | 2.966266 | 1.140995 | 12.45982 | 4.533144
2018-04-05 01:35 | 368360.6 | 1920.0009 | 5 | 42 | 3.761975 | -2.281986 | 2.966266 | 1.21706 | 12.45982 | 4.820064
2018-04-05 01:37 | 368480.6 | 2040.0013 | 5 | 42 | 3.74283 | -2.282058 | 2.966266 | 1.293073 | 12.45982 | 5.105288
2018-04-05 01:39 | 368600.6 | 2160.0001 | 5 | 42 | 3.724691 | -2.282095 | 2.966266 | 1.369188 | 12.45982 | 5.389477
2018-04-05 01:41 | 368720.6 | 2280.0005 | 5 | 42 | 3.707442 | -2.282118 | 2.966266 | 1.445266 | 12.45982 | 5.672182
2018-04-05 01:43 | 368840.6 | 2400.0009 | 5 | 42 | 3.691072 | -2.282031 | 2.966266 | 1.521327 | 12.45982 | 5.953544
2018-04-05 01:45 | 368960.6 | 2520.0013 | 5 | 42 | 3.675586 | -2.282105 | 2.966266 | 1.597385 | 12.45982 | 6.233685
2018-04-05 01:47 | 369080.6 | 2640.0001 | 5 | 42 | 3.661096 | -2.28196 | 2.966266 | 1.673464 | 12.45982 | 6.512763
2018-04-05 01:49 | 369200.6 | 2760.0005 | 5 | 42 | 3.647545 | -2.282025 | 2.966266 | 1.749519 | 12.45982 | 6.790684
2018-04-05 01:51 | 369320.6 | 2880.0001 | 5 | 42 | 3.634997 | -2.282019 | 2.966266 | 1.825588 | 12.45982 | 7.067665
2018-04-05 01:53 | 369440.6 | 3000.0005 | 5 | 42 | 3.623425 | -2.282111 | 2.966266 | 1.901664 | 12.45982 | 7.343757
2018-04-05 01:55 | 369560.6 | 3120.0009 | 5 | 42 | 3.612556 | -2.282099 | 2.966266 | 1.977723 | 12.45982 | 7.618933
2018-04-05 01:57 | 369680.6 | 3240.0006 | 5 | 42 | 3.602125 | -2.28206 | 2.966266 | 2.05379 | 12.45982 | 7.89333
2018-04-05 01:59 | 369800.6 | 3360.0002 | 5 | 42 | 3.591852 | -2.282045 | 2.966266 | 2.129788 | 12.45982 | 8.166696
2018-04-05 02:01 | 369920.6 | 3480.0014 | 5 | 42 | 3.581109 | -2.282066 | 2.966266 | 2.205931 | 12.45982 | 8.439784
2018-04-05 02:03 | 370040.6 | 3600.0002 | 5 | 42 | 3.569761 | -2.282134 | 2.966266 | 2.281954 | 12.45982 | 8.711601
2018-04-05 02:05 | 370160.6 | 3720.0022 | 5 | 42 | 3.557727 | -2.282079 | 2.966266 | 2.358044 | 12.45982 | 8.98277
2018-04-05 02:07 | 370280.6 | 3840.0002 | 5 | 42 | 3.54469 | -2.282019 | 2.966266 | 2.434105 | 12.45982 | 9.252888
2018-04-05 02:09 | 370400.6 | 3960.0006 | 5 | 42 | 3.530121 | -2.282054 | 2.966266 | 2.510188 | 12.45982 | 9.522039
2018-04-05 02:11 | 370520.6 | 4080.0002 | 5 | 42 | 3.511952 | -2.282083 | 2.966266 | 2.586262 | 12.45982 | 9.789928
2018-04-05 02:13 | 370640.6 | 4200.0013 | 5 | 42 | 3.488495 | -2.282066 | 2.966266 | 2.662324 | 12.45982 | 10.0562
2018-04-05 02:15 | 370760.6 | 4320.0009 | 5 | 42 | 3.45654 | -2.282009 | 2.966266 | 2.738383 | 12.45982 | 10.3204
2018-04-05 02:17 | 370880.6 | 4440.0021 | 5 | 42 | 3.404928 | -2.281958 | 2.966266 | 2.814462 | 12.45982 | 10.58158
2018-04-05 02:19 | 371000.6 | 4560.0001 | 5 | 42 | 3.300016 | -2.282072 | 2.966266 | 2.890528 | 12.45982 | 10.83718
2018-04-05 02:21 | 371117.3 | 4676.6626 | 5 | 42 | 2.999981 | -2.282052 | 2.966266 | 2.964374 | 12.45982 | 11.07226
2018-04-05 02:23 | 371237.4 | 120.0006 | 6 | 42 | 3.237996 | 0 | 2.966266 | 2.964374 | 12.45982 | 11.07226
2018-04-05 02:25 | 371357.4 | 240.0011 | 6 | 42 | 3.250976 | 0 | 2.966266 | 2.964374 | 12.45982 | 11.07226
2018-04-05 02:26 | 371417.4 | 300.0062 | 6 | 42 | 3.255296 | 0 | 2.966266 | 2.964374 | 12.45982 | 11.07226
2018-04-05 02:26 | 371417.4 | 0.0024 | 7 | 43 | 3.255198 | 0 | 0 | 0 | 0 | 0
2018-04-05 02:28 | 371537.5 | 120.0007 | 2 | 43 | 3.984365 | 4.889992 | 0.1623613 | 0 | 0.6231576 | 0
2018-04-05 02:30 | 371657.5 | 240.001 | 2 | 43 | 4.03022 | 4.890072 | 0.3253383 | 0 | 1.276752 | 0
2018-04-05 02:32 | 371777.5 | 360.0015 | 2 | 43 | 4.06712 | 4.890203 | 0.4883682 | 0 | 1.936898 | 0
2018-04-05 02:34 | 371897.5 | 480.0011 | 2 | 43 | 4.097915 | 4.889904 | 0.6513543 | 0 | 2.602357 | 0
2018-04-05 02:36 | 372017.5 | 600.0007 | 2 | 43 | 4.124132 | 4.889915 | 0.8143056 | 0 | 3.272316 | 0
2018-04-05 02:38 | 372137.5 | 720.0011 | 2 | 43 | 4.147913 | 4.889933 | 0.9772574 | 0 | 3.946284 | 0
2018-04-05 02:40 | 372257.5 | 840.0015 | 2 | 43 | 4.173384 | 4.889988 | 1.140245 | 0 | 4.62438 | 0
2018-04-05 02:42 | 372377.5 | 960.0019 | 2 | 43 | 4.200401 | 4.86657 | 1.300264 | 0 | 5.29437 | 0
2018-04-05 02:44 | 372497.5 | 1080.0003 | 2 | 43 | 4.200373 | 4.386278 | 1.44267 | 0 | 5.892529 | 0
2018-04-05 02:46 | 372617.5 | 1200.0003 | 2 | 43 | 4.200382 | 3.936356 | 1.57569 | 0 | 6.451266 | 0
2018-04-05 02:48 | 372737.5 | 1320.0014 | 2 | 43 | 4.200387 | 3.497997 | 1.694691 | 0 | 6.951113 | 0
2018-04-05 02:49 | 372805.6 | 1388.1646 | 2 | 43 | 4.200397 | 3.259985 | 1.758606 | 0 | 7.219583 | 0
2018-04-05 02:51 | 372925.7 | 120.0014 | 3 | 43 | 4.227062 | 3.260109 | 1.866803 | 0 | 7.675381 | 0
2018-04-05 02:53 | 373045.7 | 240.0018 | 3 | 43 | 4.258195 | 3.25979 | 1.975484 | 0 | 8.13645 | 0
2018-04-05 02:55 | 373165.7 | 360.0014 | 3 | 43 | 4.291979 | 3.260109 | 2.084144 | 0 | 8.600957 | 0
2018-04-05 02:57 | 373285.7 | 480.0018 | 3 | 43 | 4.328197 | 3.259796 | 2.192815 | 0 | 9.06932 | 0
2018-04-05 02:59 | 373405.7 | 600.0006 | 3 | 43 | 4.366519 | 3.259861 | 2.301465 | 0 | 9.54164 | 0
2018-04-05 03:01 | 373525.7 | 720.001 | 3 | 43 | 4.400409 | 3.145172 | 2.409856 | 0 | 10.01704 | 0
2018-04-05 03:03 | 373645.7 | 840.0006 | 3 | 43 | 4.400369 | 2.630239 | 2.499293 | 0 | 10.4106 | 0
2018-04-05 03:05 | 373765.7 | 960.0002 | 3 | 43 | 4.400353 | 2.221062 | 2.569427 | 0 | 10.71921 | 0
2018-04-05 03:07 | 373885.7 | 1080.0022 | 3 | 43 | 4.400373 | 1.884779 | 2.627127 | 0 | 10.97311 | 0
2018-04-05 03:09 | 374005.7 | 1200.0002 | 3 | 43 | 4.400362 | 1.608332 | 2.68147 | 0 | 11.21224 | 0
2018-04-05 03:11 | 374125.7 | 1320.0006 | 3 | 43 | 4.400348 | 1.380489 | 2.72796 | 0 | 11.41681 | 0
2018-04-05 03:13 | 374245.7 | 1440.0003 | 3 | 43 | 4.40037 | 1.191833 | 2.767477 | 0 | 11.5907 | 0
2018-04-05 03:15 | 374365.7 | 1560.0014 | 3 | 43 | 4.400326 | 1.034517 | 2.804497 | 0 | 11.7536 | 0
2018-04-05 03:17 | 374485.7 | 1680.0002 | 3 | 43 | 4.400332 | 0.9033146 | 2.836724 | 0 | 11.89541 | 0
2018-04-05 03:19 | 374605.7 | 1800.0005 | 3 | 43 | 4.400307 | 0.7926025 | 2.864941 | 0 | 12.01957 | 0
2018-04-05 03:21 | 374725.7 | 1920.0009 | 3 | 43 | 4.400325 | 0.6996841 | 2.889782 | 0 | 12.12889 | 0
2018-04-05 03:23 | 374796.3 | 1990.6211 | 3 | 43 | 4.400318 | 0.6519985 | 2.903033 | 0 | 12.18719 | 0
2018-04-05 03:25 | 374916.3 | 120.002 | 4 | 43 | 4.349308 | 0 | 2.903033 | 0 | 12.18719 | 0
2018-04-05 03:27 | 375036.3 | 240.0007 | 4 | 43 | 4.345584 | 0 | 2.903033 | 0 | 12.18719 | 0
2018-04-05 03:28 | 375096.3 | 300.0051 | 4 | 43 | 4.344463 | 0 | 2.903033 | 0 | 12.18719 | 0
2018-04-05 03:30 | 375216.4 | 120.0006 | 5 | 43 | 4.157803 | -2.282001 | 2.903033 | 0.07605054 | 12.18719 | 0.3180675
2018-04-05 03:32 | 375336.4 | 240.0002 | 5 | 43 | 4.126088 | -2.282104 | 2.903033 | 0.1521246 | 12.18719 | 0.6331401
2018-04-05 03:34 | 375456.4 | 360.0015 | 5 | 43 | 4.096138 | -2.282048 | 2.903033 | 0.2281486 | 12.18719 | 0.9456803
2018-04-05 03:36 | 375576.4 | 480.0011 | 5 | 43 | 4.066688 | -2.282023 | 2.903033 | 0.3042522 | 12.18719 | 1.256289
2018-04-05 03:38 | 375696.4 | 600.0023 | 5 | 43 | 4.037526 | -2.282007 | 2.903033 | 0.3803012 | 12.18719 | 1.564445
2018-04-05 03:40 | 375816.4 | 720.0003 | 5 | 43 | 4.008708 | -2.282048 | 2.903033 | 0.4563483 | 12.18719 | 1.87039
2018-04-05 03:42 | 375936.4 | 840.0001 | 5 | 43 | 3.980246 | -2.281979 | 2.903033 | 0.5324021 | 12.18719 | 2.174184
2018-04-05 03:44 | 376056.4 | 960.0011 | 5 | 43 | 3.952355 | -2.281972 | 2.903033 | 0.6085198 | 12.18719 | 2.476086
2018-04-05 03:46 | 376176.4 | 1080.0023 | 5 | 43 | 3.925128 | -2.281982 | 2.903033 | 0.6845919 | 12.18719 | 2.77571
2018-04-05 03:48 | 376296.4 | 1200.0002 | 5 | 43 | 3.898626 | -2.282068 | 2.903033 | 0.7606162 | 12.18719 | 3.073102
2018-04-05 03:50 | 376416.4 | 1320.0014 | 5 | 43 | 3.873123 | -2.282019 | 2.903033 | 0.8366733 | 12.18719 | 3.368644
2018-04-05 03:52 | 376536.4 | 1440.0011 | 5 | 43 | 3.848639 | -2.282079 | 2.903033 | 0.912783 | 12.18719 | 3.662489
2018-04-05 03:54 | 376656.4 | 1560.0006 | 5 | 43 | 3.825345 | -2.282004 | 2.903033 | 0.9888523 | 12.18719 | 3.954357
2018-04-05 03:56 | 376776.4 | 1680.0002 | 5 | 43 | 3.803332 | -2.281999 | 2.903033 | 1.064903 | 12.18719 | 4.244432
2018-04-05 03:58 | 376896.4 | 1800.0015 | 5 | 43 | 3.782138 | -2.282086 | 2.903033 | 1.14097 | 12.18719 | 4.532929
2018-04-05 04:00 | 377016.4 | 1920.0003 | 5 | 43 | 3.761852 | -2.282022 | 2.903033 | 1.217021 | 12.18719 | 4.819787
2018-04-05 04:02 | 377136.4 | 2040.0015 | 5 | 43 | 3.742697 | -2.281997 | 2.903033 | 1.293112 | 12.18719 | 5.10529
2018-04-05 04:04 | 377256.4 | 2160.0019 | 5 | 43 | 3.724512 | -2.281947 | 2.903033 | 1.369176 | 12.18719 | 5.389279
2018-04-05 04:06 | 377376.4 | 2280.0015 | 5 | 43 | 3.707266 | -2.28196 | 2.903033 | 1.44518 | 12.18719 | 5.671695
2018-04-05 04:08 | 377496.4 | 2400.0002 | 5 | 43 | 3.690914 | -2.282001 | 2.903033 | 1.521293 | 12.18719 | 5.953238
2018-04-05 04:10 | 377616.4 | 2520.0006 | 5 | 43 | 3.67539 | -2.282056 | 2.903033 | 1.597378 | 12.18719 | 6.233468
2018-04-05 04:12 | 377736.4 | 2640.0018 | 5 | 43 | 3.660897 | -2.28199 | 2.903033 | 1.673422 | 12.18719 | 6.512401
2018-04-05 04:14 | 377856.4 | 2760.0006 | 5 | 43 | 3.647388 | -2.28207 | 2.903033 | 1.749507 | 12.18719 | 6.790419
2018-04-05 04:16 | 377976.4 | 2880.0011 | 5 | 43 | 3.634853 | -2.282084 | 2.903033 | 1.825571 | 12.18719 | 7.067372
2018-04-05 04:18 | 378096.4 | 3000.0007 | 5 | 43 | 3.623268 | -2.282063 | 2.903033 | 1.901626 | 12.18719 | 7.343373
2018-04-05 04:20 | 378216.4 | 3120.0003 | 5 | 43 | 3.612374 | -2.282072 | 2.903033 | 1.977705 | 12.18719 | 7.618608
2018-04-05 04:22 | 378336.4 | 3240.0023 | 5 | 43 | 3.601982 | -2.282015 | 2.903033 | 2.053765 | 12.18719 | 7.89297
2018-04-05 04:24 | 378456.4 | 3360.0011 | 5 | 43 | 3.591661 | -2.281833 | 2.903033 | 2.129813 | 12.18719 | 8.166502
2018-04-05 04:26 | 378576.4 | 3480.0015 | 5 | 43 | 3.580974 | -2.281988 | 2.903033 | 2.205887 | 12.18719 | 8.439328
2018-04-05 04:28 | 378696.4 | 3600.0003 | 5 | 43 | 3.56956 | -2.282042 | 2.903033 | 2.281936 | 12.18719 | 8.711228
2018-04-05 04:30 | 378816.4 | 3720.0023 | 5 | 43 | 3.557579 | -2.282015 | 2.903033 | 2.358038 | 12.18719 | 8.982429
2018-04-05 04:32 | 378936.4 | 3840.0003 | 5 | 43 | 3.544558 | -2.282038 | 2.903033 | 2.434103 | 12.18719 | 9.252548
2018-04-05 04:34 | 379056.4 | 3960.0023 | 5 | 43 | 3.529948 | -2.282052 | 2.903033 | 2.510169 | 12.18719 | 9.521625
2018-04-05 04:36 | 379176.4 | 4080.0011 | 5 | 43 | 3.511772 | -2.282027 | 2.903033 | 2.586221 | 12.18719 | 9.789424
2018-04-05 04:38 | 379296.4 | 4200.0022 | 5 | 43 | 3.48835 | -2.282093 | 2.903033 | 2.662289 | 12.18719 | 10.0557
2018-04-05 04:40 | 379416.4 | 4320.001 | 5 | 43 | 3.456278 | -2.282052 | 2.903033 | 2.738355 | 12.18719 | 10.31991
2018-04-05 04:42 | 379536.4 | 4440.0007 | 5 | 43 | 3.404637 | -2.281966 | 2.903033 | 2.814434 | 12.18719 | 10.58107
2018-04-05 04:44 | 379656.4 | 4560.0003 | 5 | 43 | 3.299375 | -2.282025 | 2.903033 | 2.890452 | 12.18719 | 10.83648
2018-04-05 04:46 | 379772.7 | 4676.2642 | 5 | 43 | 2.999974 | -2.281941 | 2.903033 | 2.9642 | 12.18719 | 11.0712
2018-04-05 04:48 | 379892.7 | 120.0021 | 6 | 43 | 3.238318 | 0 | 2.903033 | 2.9642 | 12.18719 | 11.0712
2018-04-05 04:50 | 380012.7 | 240.0018 | 6 | 43 | 3.251338 | 0 | 2.903033 | 2.9642 | 12.18719 | 11.0712
2018-04-05 04:51 | 380072.7 | 300.0013 | 6 | 43 | 3.255655 | 0 | 2.903033 | 2.9642 | 12.18719 | 11.0712
2018-04-05 04:51 | 380072.7 | 0.0024 | 7 | 44 | 3.255717 | 0 | 0 | 0 | 0 | 0
2018-04-05 04:53 | 380192.8 | 120.0006 | 2 | 44 | 3.984585 | 4.889896 | 0.1623257 | 0 | 0.6231024 | 0
2018-04-05 04:55 | 380312.8 | 240.001 | 2 | 44 | 4.030313 | 4.889946 | 0.3253417 | 0 | 1.27688 | 0
2018-04-05 04:57 | 380432.8 | 360.0022 | 2 | 44 | 4.067356 | 4.889866 | 0.4883472 | 0 | 1.936959 | 0
2018-04-05 04:59 | 380552.8 | 480.0011 | 2 | 44 | 4.098031 | 4.88995 | 0.6512552 | 0 | 2.60213 | 0
2018-04-05 05:01 | 380672.8 | 600.0023 | 2 | 44 | 4.124281 | 4.889822 | 0.814316 | 0 | 3.272556 | 0
2018-04-05 05:03 | 380792.8 | 720.0007 | 2 | 44 | 4.148021 | 4.8899 | 0.9772678 | 0 | 3.946555 | 0
2018-04-05 05:05 | 380912.8 | 840.0014 | 2 | 44 | 4.173429 | 4.889828 | 1.140237 | 0 | 4.624588 | 0
2018-04-05 05:07 | 381032.8 | 960.0003 | 2 | 44 | 4.20039 | 4.861917 | 1.303238 | 0 | 5.307128 | 0
2018-04-05 05:09 | 381152.8 | 1080.0009 | 2 | 44 | 4.200381 | 4.38369 | 1.456773 | 0 | 5.95203 | 0
2018-04-05 05:11 | 381272.8 | 1200 | 2 | 44 | 4.200363 | 3.931866 | 1.595224 | 0 | 6.533579 | 0
2018-04-05 05:13 | 381392.8 | 1320.0006 | 2 | 44 | 4.200375 | 3.495432 | 1.719426 | 0 | 7.055274 | 0
2018-04-05 05:14 | 381460.3 | 1387.5165 | 2 | 44 | 4.200359 | 3.259977 | 1.782773 | 0 | 7.321355 | 0
2018-04-05 05:16 | 381580.3 | 120.0007 | 3 | 44 | 4.226896 | 3.25983 | 1.890992 | 0 | 7.777235 | 0
2018-04-05 05:18 | 381700.3 | 240.0003 | 3 | 44 | 4.258145 | 3.260141 | 1.999629 | 0 | 8.23811 | 0
2018-04-05 05:20 | 381820.3 | 360.0006 | 3 | 44 | 4.291883 | 3.260147 | 2.108327 | 0 | 8.702772 | 0
2018-04-05 05:22 | 381940.4 | 480.0018 | 3 | 44 | 4.328109 | 3.260038 | 2.216959 | 0 | 9.170954 | 0
2018-04-05 05:24 | 382060.4 | 600.0015 | 3 | 44 | 4.366517 | 3.260073 | 2.325614 | 0 | 9.643291 | 0
2018-04-05 05:26 | 382180.3 | 720.0003 | 3 | 44 | 4.400381 | 3.145378 | 2.431302 | 0 | 10.10679 | 0
2018-04-05 05:28 | 382300.3 | 840.0001 | 3 | 44 | 4.400353 | 2.631014 | 2.523163 | 0 | 10.51101 | 0
2018-04-05 05:30 | 382420.4 | 960.002 | 3 | 44 | 4.400352 | 2.222082 | 2.597772 | 0 | 10.83932 | 0
2018-04-05 05:32 | 382540.3 | 1080.0007 | 3 | 44 | 4.400381 | 1.886763 | 2.661467 | 0 | 11.1196 | 0
2018-04-05 05:34 | 382660.4 | 1200.0019 | 3 | 44 | 4.400377 | 1.609571 | 2.718096 | 0 | 11.36879 | 0
2018-04-05 05:36 | 382780.3 | 1320.0007 | 3 | 44 | 4.400337 | 1.380735 | 2.762269 | 0 | 11.56317 | 0
2018-04-05 05:38 | 382900.3 | 1440.0003 | 3 | 44 | 4.400328 | 1.191793 | 2.801483 | 0 | 11.73572 | 0
2018-04-05 05:40 | 383020.4 | 1560.0023 | 3 | 44 | 4.400352 | 1.035465 | 2.838525 | 0 | 11.89872 | 0
2018-04-05 05:42 | 383140.3 | 1680.0009 | 3 | 44 | 4.400327 | 0.9041653 | 2.870781 | 0 | 12.04066 | 0
2018-04-05 05:44 | 383260.3 | 1800.0006 | 3 | 44 | 4.400314 | 0.7934742 | 2.899021 | 0 | 12.16492 | 0
2018-04-05 05:46 | 383380.3 | 1920.001 | 3 | 44 | 4.400293 | 0.7003002 | 2.923884 | 0 | 12.27433 | 0
2018-04-05 05:47 | 383451.6 | 1991.2733 | 3 | 44 | 4.400311 | 0.6519985 | 2.93726 | 0 | 12.33319 | 0
2018-04-05 05:49 | 383571.7 | 120.0013 | 4 | 44 | 4.349244 | 0 | 2.93726 | 0 | 12.33319 | 0
2018-04-05 05:51 | 383691.7 | 240.0009 | 4 | 44 | 4.34551 | 0 | 2.93726 | 0 | 12.33319 | 0
2018-04-05 05:52 | 383751.7 | 300.0021 | 4 | 44 | 4.344376 | 0 | 2.93726 | 0 | 12.33319 | 0
2018-04-05 05:54 | 383871.8 | 120.0022 | 5 | 44 | 4.157575 | -2.282009 | 2.93726 | 0.07605602 | 12.33319 | 0.3180745
2018-04-05 05:56 | 383991.8 | 240.001 | 5 | 44 | 4.125909 | -2.281956 | 2.93726 | 0.1521046 | 12.33319 | 0.6330264
2018-04-05 05:58 | 384111.8 | 360.0014 | 5 | 44 | 4.095953 | -2.281976 | 2.93726 | 0.2281958 | 12.33319 | 0.9458275
2018-04-05 06:00 | 384231.8 | 480.001 | 5 | 44 | 4.066531 | -2.282027 | 2.93726 | 0.3042549 | 12.33319 | 1.25624
2018-04-05 06:02 | 384351.7 | 600.0006 | 5 | 44 | 4.037315 | -2.28192 | 2.93726 | 0.3803027 | 12.33319 | 1.564378
2018-04-05 06:04 | 384471.8 | 720.0009 | 5 | 44 | 4.008492 | -2.282054 | 2.93726 | 0.4563847 | 12.33319 | 1.870447
2018-04-05 06:06 | 384591.8 | 840.0023 | 5 | 44 | 3.980089 | -2.282042 | 2.93726 | 0.5324549 | 12.33319 | 2.174291
2018-04-05 06:08 | 384711.8 | 960.0018 | 5 | 44 | 3.952183 | -2.281974 | 2.93726 | 0.6085002 | 12.33319 | 2.475892
2018-04-05 06:10 | 384831.8 | 1080.0021 | 5 | 44 | 3.924945 | -2.282161 | 2.93726 | 0.6845636 | 12.33319 | 2.775469
2018-04-05 06:12 | 384951.7 | 1200.0002 | 5 | 44 | 3.898473 | -2.281979 | 2.93726 | 0.7606403 | 12.33319 | 3.073055
2018-04-05 06:14 | 385071.8 | 1320.0013 | 5 | 44 | 3.872933 | -2.281908 | 2.93726 | 0.8367197 | 12.33319 | 3.368669
2018-04-05 06:16 | 385191.7 | 1440.0002 | 5 | 44 | 3.848459 | -2.282099 | 2.93726 | 0.9127865 | 12.33319 | 3.662332
2018-04-05 06:18 | 385311.8 | 1560.0013 | 5 | 44 | 3.825123 | -2.282086 | 2.93726 | 0.9888469 | 12.33319 | 3.954151
2018-04-05 06:20 | 385431.7 | 1680.0001 | 5 | 44 | 3.802996 | -2.282036 | 2.93726 | 1.064865 | 12.33319 | 4.244081
2018-04-05 06:22 | 385551.8 | 1800.0014 | 5 | 44 | 3.781808 | -2.282052 | 2.93726 | 1.140964 | 12.33319 | 4.532677
2018-04-05 06:24 | 385671.7 | 1920.0002 | 5 | 44 | 3.761576 | -2.281915 | 2.93726 | 1.216992 | 12.33319 | 4.819424
2018-04-05 06:26 | 385791.7 | 2040.0006 | 5 | 44 | 3.742408 | -2.281997 | 2.93726 | 1.293098 | 12.33319 | 5.104965
2018-04-05 06:28 | 385911.7 | 2160.0002 | 5 | 44 | 3.724243 | -2.282054 | 2.93726 | 1.369148 | 12.33319 | 5.388877
2018-04-05 06:30 | 386031.8 | 2280.0014 | 5 | 44 | 3.706993 | -2.282009 | 2.93726 | 1.445235 | 12.33319 | 5.67158
2018-04-05 06:32 | 386151.8 | 2400.0009 | 5 | 44 | 3.69066 | -2.282025 | 2.93726 | 1.521304 | 12.33319 | 5.952943
2018-04-05 06:34 | 386271.8 | 2520.0013 | 5 | 44 | 3.675186 | -2.282017 | 2.93726 | 1.597356 | 12.33319 | 6.233029
2018-04-05 06:36 | 386391.8 | 2640.0018 | 5 | 44 | 3.660662 | -2.282002 | 2.93726 | 1.67344 | 12.33319 | 6.512093
2018-04-05 06:38 | 386511.7 | 2760.0005 | 5 | 44 | 3.647107 | -2.282043 | 2.93726 | 1.749505 | 12.33319 | 6.790022
2018-04-05 06:40 | 386631.7 | 2880.0001 | 5 | 44 | 3.634561 | -2.281979 | 2.93726 | 1.825518 | 12.33319 | 7.066765
2018-04-05 06:42 | 386751.8 | 3000.0022 | 5 | 44 | 3.622941 | -2.282113 | 2.93726 | 1.901606 | 12.33319 | 7.342865
2018-04-05 06:44 | 386871.7 | 3120.0002 | 5 | 44 | 3.612094 | -2.282027 | 2.93726 | 1.977703 | 12.33319 | 7.618143
2018-04-05 06:46 | 386991.7 | 3240.0006 | 5 | 44 | 3.601707 | -2.281886 | 2.93726 | 2.053738 | 12.33319 | 7.892391
2018-04-05 06:48 | 387111.8 | 3360.001 | 5 | 44 | 3.591396 | -2.281945 | 2.93726 | 2.129794 | 12.33319 | 8.165931
2018-04-05 06:50 | 387231.8 | 3480.0022 | 5 | 44 | 3.580707 | -2.282013 | 2.93726 | 2.205887 | 12.33319 | 8.43881
2018-04-05 06:52 | 387351.8 | 3600.0009 | 5 | 44 | 3.569391 | -2.282013 | 2.93726 | 2.281966 | 12.33319 | 8.7108
2018-04-05 06:54 | 387471.8 | 3720.0022 | 5 | 44 | 3.557373 | -2.281961 | 2.93726 | 2.358031 | 12.33319 | 8.981852
2018-04-05 06:56 | 387591.7 | 3840.0001 | 5 | 44 | 3.544339 | -2.282001 | 2.93726 | 2.434073 | 12.33319 | 9.251875
2018-04-05 06:58 | 387711.7 | 3960.0006 | 5 | 44 | 3.529699 | -2.282052 | 2.93726 | 2.510159 | 12.33319 | 9.521008
2018-04-05 07:00 | 387831.7 | 4080.0002 | 5 | 44 | 3.511524 | -2.282068 | 2.93726 | 2.586218 | 12.33319 | 9.78881
2018-04-05 07:02 | 387951.8 | 4200.0013 | 5 | 44 | 3.488072 | -2.282052 | 2.93726 | 2.662292 | 12.33319 | 10.05509
2018-04-05 07:04 | 388071.8 | 4320.0009 | 5 | 44 | 3.455986 | -2.282081 | 2.93726 | 2.738329 | 12.33319 | 10.31917
2018-04-05 07:06 | 388191.8 | 4440.0014 | 5 | 44 | 3.4041 | -2.282056 | 2.93726 | 2.814401 | 12.33319 | 10.58028
2018-04-05 07:08 | 388311.8 | 4560.0009 | 5 | 44 | 3.298173 | -2.282007 | 2.93726 | 2.890475 | 12.33319 | 10.83582
2018-04-05 07:10 | 388427.2 | 4675.4601 | 5 | 44 | 2.999975 | -2.281986 | 2.93726 | 2.963681 | 12.33319 | 11.06874
2018-04-05 07:12 | 388547.3 | 120.0014 | 6 | 44 | 3.238544 | 0 | 2.93726 | 2.963681 | 12.33319 | 11.06874
2018-04-05 07:14 | 388667.3 | 240.0002 | 6 | 44 | 3.251554 | 0 | 2.93726 | 2.963681 | 12.33319 | 11.06874
2018-04-05 07:15 | 388727.3 | 300.0037 | 6 | 44 | 3.255894 | 0 | 2.93726 | 2.963681 | 12.33319 | 11.06874
2018-04-05 07:15 | 388727.2 | 0.0024 | 7 | 45 | 3.25591 | 0 | 0 | 0 | 0 | 0
2018-04-05 07:17 | 388847.3 | 120.0005 | 2 | 45 | 3.984789 | 4.889959 | 0.1618916 | 0 | 0.6214278 | 0
2018-04-05 07:19 | 388967.3 | 240.0003 | 2 | 45 | 4.03055 | 4.889885 | 0.325339 | 0 | 1.276963 | 0
2018-04-05 07:21 | 389087.3 | 360.0007 | 2 | 45 | 4.067493 | 4.889809 | 0.4856159 | 0 | 1.92602 | 0
2018-04-05 07:23 | 389207.3 | 480.001 | 2 | 45 | 4.098297 | 4.889961 | 0.6486127 | 0 | 2.591583 | 0
2018-04-05 07:25 | 389327.3 | 600.0023 | 2 | 45 | 4.12442 | 4.890171 | 0.8115457 | 0 | 3.261519 | 0
2018-04-05 07:27 | 389447.3 | 720.0011 | 2 | 45 | 4.148035 | 4.889753 | 0.9746066 | 0 | 3.935978 | 0
2018-04-05 07:29 | 389567.3 | 840.0007 | 2 | 45 | 4.173519 | 4.889793 | 1.136157 | 0 | 4.608119 | 0
2018-04-05 07:31 | 389687.3 | 960.0009 | 2 | 45 | 4.200407 | 4.862881 | 1.296408 | 0 | 5.279153 | 0
2018-04-05 07:33 | 389807.3 | 1080.0015 | 2 | 45 | 4.20038 | 4.384144 | 1.450356 | 0 | 5.925791 | 0
2018-04-05 07:35 | 389927.3 | 1200.001 | 2 | 45 | 4.20038 | 3.931658 | 1.588917 | 0 | 6.507802 | 0
2018-04-05 07:37 | 390047.3 | 1320.0006 | 2 | 45 | 4.200371 | 3.496248 | 1.712662 | 0 | 7.027577 | 0
2018-04-05 07:38 | 390115 | 1387.6389 | 2 | 45 | 4.2004 | 3.259998 | 1.776106 | 0 | 7.294064 | 0
2018-04-05 07:40 | 390235 | 120.0011 | 3 | 45 | 4.227127 | 3.260155 | 1.884339 | 0 | 7.75002 | 0
2018-04-05 07:42 | 390355 | 240.0026 | 3 | 45 | 4.258342 | 3.26012 | 1.993015 | 0 | 8.211081 | 0
2018-04-05 07:44 | 390475 | 360.0021 | 3 | 45 | 4.292184 | 3.260086 | 2.101674 | 0 | 8.675601 | 0
2018-04-05 07:46 | 390595 | 480.001 | 3 | 45 | 4.328415 | 3.260157 | 2.210336 | 0 | 9.143946 | 0
2018-04-05 07:48 | 390715 | 600.0006 | 3 | 45 | 4.366772 | 3.260118 | 2.318881 | 0 | 9.615834 | 0
2018-04-05 07:50 | 390835 | 720.0002 | 3 | 45 | 4.400409 | 3.140919 | 2.425661 | 0 | 10.08417 | 0
2018-04-05 07:52 | 390955 | 840.0022 | 3 | 45 | 4.400371 | 2.628885 | 2.510407 | 0 | 10.45708 | 0
2018-04-05 07:54 | 391075 | 960.0018 | 3 | 45 | 4.400371 | 2.221636 | 2.582179 | 0 | 10.7729 | 0
2018-04-05 07:56 | 391195 | 1080.0006 | 3 | 45 | 4.400372 | 1.885725 | 2.645814 | 0 | 11.05292 | 0
2018-04-05 07:58 | 391315 | 1200.001 | 3 | 45 | 4.400349 | 1.608313 | 2.698938 | 0 | 11.28669 | 0
2018-04-05 08:00 | 391435 | 1320.0022 | 3 | 45 | 4.40035 | 1.38059 | 2.743597 | 0 | 11.4832 | 0
2018-04-05 08:02 | 391555 | 1440.001 | 3 | 45 | 4.400347 | 1.191786 | 2.781955 | 0 | 11.65199 | 0
2018-04-05 08:04 | 391675 | 1560.0022 | 3 | 45 | 4.400341 | 1.03476 | 2.818982 | 0 | 11.81492 | 0
2018-04-05 08:06 | 391795 | 1680.0009 | 3 | 45 | 4.400337 | 0.9037971 | 2.851223 | 0 | 11.95679 | 0
2018-04-05 08:08 | 391915 | 1800.0016 | 3 | 45 | 4.400324 | 0.7933235 | 2.879449 | 0 | 12.081 | 0
2018-04-05 08:10 | 392035 | 1920.0017 | 3 | 45 | 4.400309 | 0.7001896 | 2.9043 | 0 | 12.19035 | 0
2018-04-05 08:11 | 392105.4 | 1990.4483 | 3 | 45 | 4.400307 | 0.6519852 | 2.917528 | 0 | 12.24856 | 0
2018-04-05 08:13 | 392225.5 | 120.0004 | 4 | 45 | 4.349264 | 0 | 2.917528 | 0 | 12.24856 | 0
2018-04-05 08:15 | 392345.5 | 240.0008 | 4 | 45 | 4.345502 | 0 | 2.917528 | 0 | 12.24856 | 0
2018-04-05 08:16 | 392405.5 | 300.0012 | 4 | 45 | 4.344378 | 0 | 2.917528 | 0 | 12.24856 | 0
2018-04-05 08:18 | 392525.6 | 120.0006 | 5 | 45 | 4.15752 | -2.282001 | 2.917528 | 0.07604108 | 12.24856 | 0.318009
2018-04-05 08:20 | 392645.6 | 240.0019 | 5 | 45 | 4.125815 | -2.282107 | 2.917528 | 0.1521298 | 12.24856 | 0.6331201
2018-04-05 08:22 | 392765.6 | 360.0009 | 5 | 45 | 4.095855 | -2.282013 | 2.917528 | 0.2281918 | 12.24856 | 0.9457936
2018-04-05 08:24 | 392885.6 | 480.0002 | 5 | 45 | 4.066385 | -2.281986 | 2.917528 | 0.3042534 | 12.24856 | 1.256208
2018-04-05 08:26 | 393005.6 | 600.0003 | 5 | 45 | 4.037265 | -2.28205 | 2.917528 | 0.3803082 | 12.24856 | 1.564366
2018-04-05 08:28 | 393125.6 | 720.0009 | 5 | 45 | 4.008424 | -2.282011 | 2.917528 | 0.4563808 | 12.24856 | 1.870392
2018-04-05 08:30 | 393245.6 | 840.0013 | 5 | 45 | 3.979994 | -2.281995 | 2.917528 | 0.5324347 | 12.24856 | 2.174164
2018-04-05 08:32 | 393365.6 | 960.0001 | 5 | 45 | 3.952101 | -2.282101 | 2.917528 | 0.6085204 | 12.24856 | 2.475919
2018-04-05 08:34 | 393485.6 | 1080.0005 | 5 | 45 | 3.924833 | -2.282097 | 2.917528 | 0.6845696 | 12.24856 | 2.775431
2018-04-05 08:36 | 393605.6 | 1200.0002 | 5 | 45 | 3.89837 | -2.281933 | 2.917528 | 0.7606511 | 12.24856 | 3.073025
2018-04-05 08:38 | 393725.6 | 1320.0005 | 5 | 45 | 3.872866 | -2.282027 | 2.917528 | 0.8367099 | 12.24856 | 3.368555
2018-04-05 08:40 | 393845.6 | 1440.0017 | 5 | 45 | 3.848376 | -2.282079 | 2.917528 | 0.9127263 | 12.24856 | 3.662019
2018-04-05 08:42 | 393965.6 | 1560.0021 | 5 | 45 | 3.825111 | -2.281945 | 2.917528 | 0.9888234 | 12.24856 | 3.953976
2018-04-05 08:44 | 394085.6 | 1680.0013 | 5 | 45 | 3.803034 | -2.282004 | 2.917528 | 1.064914 | 12.24856 | 4.244187
2018-04-05 08:46 | 394205.6 | 1800.0005 | 5 | 45 | 3.781845 | -2.281979 | 2.917528 | 1.140963 | 12.24856 | 4.53259
2018-04-05 08:48 | 394325.6 | 1920.0019 | 5 | 45 | 3.761638 | -2.281968 | 2.917528 | 1.217022 | 12.24856 | 4.819458
2018-04-05 08:50 | 394445.6 | 2040.0023 | 5 | 45 | 3.742424 | -2.28204 | 2.917528 | 1.293102 | 12.24856 | 5.104905
2018-04-05 08:52 | 394565.6 | 2160.0002 | 5 | 45 | 3.724324 | -2.282134 | 2.917528 | 1.369151 | 12.24856 | 5.388818
2018-04-05 08:54 | 394685.6 | 2280.0006 | 5 | 45 | 3.707085 | -2.281979 | 2.917528 | 1.445232 | 12.24856 | 5.67151
2018-04-05 08:56 | 394805.6 | 2400.0018 | 5 | 45 | 3.690719 | -2.281947 | 2.917528 | 1.521294 | 12.24856 | 5.952848
2018-04-05 08:58 | 394925.6 | 2520.0013 | 5 | 45 | 3.675225 | -2.282074 | 2.917528 | 1.597363 | 12.24856 | 6.233005
2018-04-05 09:00 | 395045.6 | 2640.001 | 5 | 45 | 3.660722 | -2.282002 | 2.917528 | 1.673429 | 12.24856 | 6.512007
2018-04-05 09:02 | 395165.6 | 2760.0021 | 5 | 45 | 3.647196 | -2.282011 | 2.917528 | 1.749501 | 12.24856 | 6.789964
2018-04-05 09:04 | 395285.6 | 2880.0018 | 5 | 45 | 3.634667 | -2.282013 | 2.917528 | 1.825552 | 12.24856 | 7.066851
2018-04-05 09:06 | 395405.6 | 3000.0013 | 5 | 45 | 3.623096 | -2.282063 | 2.917528 | 1.901621 | 12.24856 | 7.342893
2018-04-05 09:08 | 395525.6 | 3120.001 | 5 | 45 | 3.612234 | -2.282079 | 2.917528 | 1.97768 | 12.24856 | 7.618045
2018-04-05 09:10 | 395645.6 | 3240.0013 | 5 | 45 | 3.601869 | -2.281923 | 2.917528 | 2.053764 | 12.24856 | 7.89248
2018-04-05 09:12 | 395765.6 | 3360.001 | 5 | 45 | 3.591511 | -2.281984 | 2.917528 | 2.129812 | 12.24856 | 8.166004
2018-04-05 09:14 | 395885.6 | 3480.0015 | 5 | 45 | 3.5808 | -2.282048 | 2.917528 | 2.205895 | 12.24856 | 8.438852
2018-04-05 09:16 | 396005.6 | 3600.001 | 5 | 45 | 3.569435 | -2.28204 | 2.917528 | 2.281941 | 12.24856 | 8.710731
2018-04-05 09:18 | 396125.6 | 3720.0023 | 5 | 45 | 3.55737 | -2.28197 | 2.917528 | 2.357964 | 12.24856 | 8.981635
2018-04-05 09:20 | 396245.6 | 3840.0019 | 5 | 45 | 3.544376 | -2.282025 | 2.917528 | 2.434087 | 12.24856 | 9.251946
2018-04-05 09:22 | 396365.6 | 3960.0023 | 5 | 45 | 3.529771 | -2.282105 | 2.917528 | 2.51013 | 12.24856 | 9.520929
2018-04-05 09:24 | 396485.6 | 4080.001 | 5 | 45 | 3.511523 | -2.282036 | 2.917528 | 2.586226 | 12.24856 | 9.788866
2018-04-05 09:26 | 396605.6 | 4200.0015 | 5 | 45 | 3.488054 | -2.282027 | 2.917528 | 2.662294 | 12.24856 | 10.05513
2018-04-05 09:28 | 396725.6 | 4320.0017 | 5 | 45 | 3.45585 | -2.282083 | 2.917528 | 2.738359 | 12.24856 | 10.3193
2018-04-05 09:30 | 396845.6 | 4440.0013 | 5 | 45 | 3.403818 | -2.282095 | 2.917528 | 2.814423 | 12.24856 | 10.58037
2018-04-05 09:32 | 396965.6 | 4560.0002 | 5 | 45 | 3.297409 | -2.282025 | 2.917528 | 2.890447 | 12.24856 | 10.8357
2018-04-05 09:34 | 397080.5 | 4674.908 | 5 | 45 | 2.999974 | -2.282038 | 2.917528 | 2.963321 | 12.24856 | 11.06754
2018-04-05 09:36 | 397200.5 | 120.002 | 6 | 45 | 3.238388 | 0 | 2.917528 | 2.963321 | 12.24856 | 11.06754
2018-04-05 09:38 | 397320.5 | 240.0002 | 6 | 45 | 3.251425 | 0 | 2.917528 | 2.963321 | 12.24856 | 11.06754
2018-04-05 09:39 | 397380.5 | 300.0052 | 6 | 45 | 3.255734 | 0 | 2.917528 | 2.963321 | 12.24856 | 11.06754
2018-04-05 09:39 | 397380.6 | 0.0024 | 7 | 46 | 3.25582 | 0 | 0 | 0 | 0 | 0
2018-04-05 09:41 | 397500.6 | 120.0008 | 2 | 46 | 3.984588 | 4.890121 | 0.1622927 | 0 | 0.6229562 | 0
2018-04-05 09:43 | 397620.6 | 240.0011 | 2 | 46 | 4.030343 | 4.889906 | 0.3253046 | 0 | 1.276715 | 0
2018-04-05 09:45 | 397740.6 | 360.0008 | 2 | 46 | 4.067279 | 4.889769 | 0.4883172 | 0 | 1.936818 | 0
2018-04-05 09:47 | 397860.6 | 480.0019 | 2 | 46 | 4.098053 | 4.889933 | 0.6513291 | 0 | 2.602404 | 0
2018-04-05 09:49 | 397980.6 | 600.0024 | 2 | 46 | 4.12427 | 4.889887 | 0.814239 | 0 | 3.272213 | 0
2018-04-05 09:51 | 398100.6 | 720.0004 | 2 | 46 | 4.147953 | 4.88986 | 0.9771952 | 0 | 3.94622 | 0
2018-04-05 09:53 | 398220.6 | 840.0007 | 2 | 46 | 4.17345 | 4.889933 | 1.140297 | 0 | 4.624798 | 0
2018-04-05 09:55 | 398340.6 | 960.002 | 2 | 46 | 4.200405 | 4.865467 | 1.303273 | 0 | 5.30722 | 0
2018-04-05 09:57 | 398460.6 | 1080.0024 | 2 | 46 | 4.200363 | 4.384829 | 1.457177 | 0 | 5.953676 | 0
2018-04-05 09:59 | 398580.6 | 1200.0004 | 2 | 46 | 4.200382 | 3.931078 | 1.595777 | 0 | 6.535849 | 0
2018-04-05 10:01 | 398700.6 | 1320.0015 | 2 | 46 | 4.200369 | 3.495312 | 1.719494 | 0 | 7.055508 | 0
2018-04-05 10:02 | 398768 | 1387.3999 | 2 | 46 | 4.200373 | 3.259998 | 1.782688 | 0 | 7.320948 | 0
2018-04-05 10:04 | 398888.1 | 120.0006 | 3 | 46 | 4.227164 | 3.259926 | 1.890953 | 0 | 7.777031 | 0
2018-04-05 10:06 | 399008.1 | 240.0002 | 3 | 46 | 4.258375 | 3.260172 | 1.999641 | 0 | 8.238151 | 0
2018-04-05 10:08 | 399128.1 | 360.0008 | 3 | 46 | 4.292122 | 3.259796 | 2.108268 | 0 | 8.702532 | 0
2018-04-05 10:10 | 399248.1 | 480.001 | 3 | 46 | 4.328345 | 3.259825 | 2.216871 | 0 | 9.170617 | 0
2018-04-05 10:12 | 399368.1 | 600.0023 | 3 | 46 | 4.366684 | 3.26017 | 2.325614 | 0 | 9.643361 | 0
2018-04-05 10:14 | 399488.1 | 720.0026 | 3 | 46 | 4.400386 | 3.142403 | 2.433977 | 0 | 10.11865 | 0
2018-04-05 10:16 | 399608.1 | 840.0006 | 3 | 46 | 4.400404 | 2.630442 | 2.529699 | 0 | 10.53986 | 0
2018-04-05 10:18 | 399728.1 | 960.0018 | 3 | 46 | 4.400374 | 2.221519 | 2.610323 | 0 | 10.89464 | 0
2018-04-05 10:20 | 399848.1 | 1080.0006 | 3 | 46 | 4.400366 | 1.885193 | 2.678605 | 0 | 11.1951 | 0
2018-04-05 10:22 | 399968.1 | 1200.001 | 3 | 46 | 4.400344 | 1.608992 | 2.736678 | 0 | 11.45064 | 0
2018-04-05 10:24 | 400088.1 | 1320.0006 | 3 | 46 | 4.400327 | 1.380674 | 2.786407 | 0 | 11.66947 | 0
2018-04-05 10:26 | 400208.1 | 1440.001 | 3 | 46 | 4.400344 | 1.19245 | 2.82919 | 0 | 11.85773 | 0
2018-04-05 10:28 | 400328.1 | 1560.0022 | 3 | 46 | 4.400313 | 1.035002 | 2.866225 | 0 | 12.0207 | 0
2018-04-05 10:30 | 400448.1 | 1680.0001 | 3 | 46 | 4.400301 | 0.903492 | 2.898489 | 0 | 12.16267 | 0
2018-04-05 10:32 | 400568.1 | 1800.0007 | 3 | 46 | 4.400318 | 0.7936859 | 2.926715 | 0 | 12.28687 | 0
2018-04-05 10:34 | 400688.1 | 1920.0018 | 3 | 46 | 4.400298 | 0.6999741 | 2.951583 | 0 | 12.3963 | 0
2018-04-05 10:35 | 400760.2 | 1992.0876 | 3 | 46 | 4.400323 | 0.6519871 | 2.965089 | 0 | 12.45573 | 0
2018-04-05 10:37 | 400880.2 | 120.0006 | 4 | 46 | 4.349325 | 0 | 2.965089 | 0 | 12.45573 | 0
2018-04-05 10:39 | 401000.2 | 240.0011 | 4 | 46 | 4.34559 | 0 | 2.965089 | 0 | 12.45573 | 0
2018-04-05 10:40 | 401060.2 | 300.0046 | 4 | 46 | 4.344453 | 0 | 2.965089 | 0 | 12.45573 | 0
2018-04-05 10:42 | 401180.3 | 120.0008 | 5 | 46 | 4.157711 | -2.282027 | 2.965089 | 0.07606503 | 12.45573 | 0.3181207
2018-04-05 10:44 | 401300.3 | 240.0004 | 5 | 46 | 4.126 | -2.282099 | 2.965089 | 0.1521278 | 12.45573 | 0.6331391
2018-04-05 10:46 | 401420.3 | 360.0008 | 5 | 46 | 4.096054 | -2.282072 | 2.965089 | 0.228176 | 12.45573 | 0.9457704
2018-04-05 10:48 | 401540.3 | 480.0004 | 5 | 46 | 4.0666 | -2.282066 | 2.965089 | 0.3042549 | 12.45573 | 1.256271
2018-04-05 10:50 | 401660.3 | 600.0016 | 5 | 46 | 4.037407 | -2.282084 | 2.965089 | 0.380335 | 12.45573 | 1.564546
2018-04-05 10:52 | 401780.3 | 720.0012 | 5 | 46 | 4.008619 | -2.282063 | 2.965089 | 0.4564015 | 12.45573 | 1.870559
2018-04-05 10:54 | 401900.3 | 840.0015 | 5 | 46 | 3.980224 | -2.28199 | 2.965089 | 0.5324231 | 12.45573 | 2.174219
2018-04-05 10:56 | 402020.3 | 960.002 | 5 | 46 | 3.95233 | -2.281774 | 2.965089 | 0.6085309 | 12.45573 | 2.47608
2018-04-05 10:58 | 402140.3 | 1080.0015 | 5 | 46 | 3.925006 | -2.282077 | 2.965089 | 0.6845914 | 12.45573 | 2.775652
2018-04-05 11:00 | 402260.3 | 1200.002 | 5 | 46 | 3.898554 | -2.282095 | 2.965089 | 0.7606661 | 12.45573 | 3.073234
2018-04-05 11:02 | 402380.3 | 1320.0019 | 5 | 46 | 3.873006 | -2.282101 | 2.965089 | 0.8367245 | 12.45573 | 3.368775
2018-04-05 11:04 | 402500.3 | 1440.0003 | 5 | 46 | 3.848511 | -2.281979 | 2.965089 | 0.912781 | 12.45573 | 3.662404
2018-04-05 11:06 | 402620.3 | 1560.0008 | 5 | 46 | 3.82519 | -2.282125 | 2.965089 | 0.9888653 | 12.45573 | 3.95432
2018-04-05 11:08 | 402740.3 | 1680.0004 | 5 | 46 | 3.803046 | -2.282017 | 2.965089 | 1.064929 | 12.45573 | 4.24443
2018-04-05 11:10 | 402860.3 | 1800.0016 | 5 | 46 | 3.781893 | -2.282036 | 2.965089 | 1.140969 | 12.45573 | 4.532801
2018-04-05 11:12 | 402980.3 | 1920.0011 | 5 | 46 | 3.761629 | -2.282056 | 2.965089 | 1.217064 | 12.45573 | 4.819808
2018-04-05 11:14 | 403100.3 | 2040.0008 | 5 | 46 | 3.742482 | -2.282107 | 2.965089 | 1.293128 | 12.45573 | 5.105198
2018-04-05 11:16 | 403220.3 | 2160.0012 | 5 | 46 | 3.724334 | -2.281968 | 2.965089 | 1.369195 | 12.45573 | 5.389181
2018-04-05 11:18 | 403340.3 | 2280.0016 | 5 | 46 | 3.707096 | -2.282043 | 2.965089 | 1.445276 | 12.45573 | 5.67187
2018-04-05 11:20 | 403460.3 | 2400.0003 | 5 | 46 | 3.690699 | -2.282086 | 2.965089 | 1.52133 | 12.45573 | 5.95318
2018-04-05 11:22 | 403580.3 | 2520.0015 | 5 | 46 | 3.675275 | -2.282043 | 2.965089 | 1.597397 | 12.45573 | 6.233329
2018-04-05 11:24 | 403700.3 | 2640.0003 | 5 | 46 | 3.660777 | -2.282086 | 2.965089 | 1.673468 | 12.45573 | 6.512353
2018-04-05 11:26 | 403820.3 | 2760.0016 | 5 | 46 | 3.64725 | -2.281986 | 2.965089 | 1.749519 | 12.45573 | 6.790238
2018-04-05 11:28 | 403940.3 | 2880.0003 | 5 | 46 | 3.634717 | -2.28212 | 2.965089 | 1.825562 | 12.45573 | 7.067104
2018-04-05 11:30 | 404060.3 | 3000.0015 | 5 | 46 | 3.623128 | -2.282027 | 2.965089 | 1.901622 | 12.45573 | 7.343114
2018-04-05 11:32 | 404180.3 | 3120.0004 | 5 | 46 | 3.612267 | -2.282043 | 2.965089 | 1.977735 | 12.45573 | 7.618465
2018-04-05 11:34 | 404300.3 | 3240.0015 | 5 | 46 | 3.60185 | -2.282084 | 2.965089 | 2.053807 | 12.45573 | 7.892858
2018-04-05 11:36 | 404420.3 | 3360.0004 | 5 | 46 | 3.591522 | -2.282089 | 2.965089 | 2.129875 | 12.45573 | 8.166452
2018-04-05 11:38 | 404540.3 | 3480.0015 | 5 | 46 | 3.580803 | -2.282083 | 2.965089 | 2.205924 | 12.45573 | 8.439178
2018-04-05 11:40 | 404660.3 | 3600.0005 | 5 | 46 | 3.569441 | -2.282091 | 2.965089 | 2.282002 | 12.45573 | 8.711171
2018-04-05 11:42 | 404780.3 | 3720.0002 | 5 | 46 | 3.557384 | -2.282159 | 2.965089 | 2.358075 | 12.45573 | 8.982254
2018-04-05 11:44 | 404900.3 | 3840.0019 | 5 | 46 | 3.544347 | -2.282095 | 2.965089 | 2.434146 | 12.45573 | 9.252381
2018-04-05 11:46 | 405020.3 | 3960.0015 | 5 | 46 | 3.529744 | -2.282154 | 2.965089 | 2.510192 | 12.45573 | 9.521374
2018-04-05 11:48 | 405140.3 | 4080.0003 | 5 | 46 | 3.511466 | -2.282052 | 2.965089 | 2.586279 | 12.45573 | 9.789278
2018-04-05 11:50 | 405260.3 | 4200.0007 | 5 | 46 | 3.487996 | -2.282107 | 2.965089 | 2.662355 | 12.45573 | 10.05556
2018-04-05 11:52 | 405380.3 | 4320.0011 | 5 | 46 | 3.455821 | -2.28207 | 2.965089 | 2.738417 | 12.45573 | 10.31972
2018-04-05 11:54 | 405500.3 | 4440.0016 | 5 | 46 | 3.40382 | -2.282063 | 2.965089 | 2.814461 | 12.45573 | 10.58072
2018-04-05 11:56 | 405620.3 | 4560.0011 | 5 | 46 | 3.297359 | -2.282111 | 2.965089 | 2.890523 | 12.45573 | 10.83618
2018-04-05 11:58 | 405735.1 | 4674.833 | 5 | 46 | 2.999969 | -2.28207 | 2.965089 | 2.963343 | 12.45573 | 11.06784
2018-04-05 12:00 | 405855.1 | 120.0004 | 6 | 46 | 3.23846 | 0 | 2.965089 | 2.963343 | 12.45573 | 11.06784
2018-04-05 12:02 | 405975.1 | 240.0008 | 6 | 46 | 3.251504 | 0 | 2.965089 | 2.963343 | 12.45573 | 11.06784
2018-04-05 12:03 | 406035.1 | 300.0019 | 6 | 46 | 3.25583 | 0 | 2.965089 | 2.963343 | 12.45573 | 11.06784
2018-04-05 12:03 | 406035.2 | 0.0024 | 7 | 47 | 3.256036 | 0 | 0 | 0 | 0 | 0
2018-04-05 12:05 | 406155.2 | 120.0015 | 2 | 47 | 3.984711 | 4.889956 | 0.1623191 | 0 | 0.6230669 | 0
2018-04-05 12:07 | 406275.2 | 240.0003 | 2 | 47 | 4.030519 | 4.889877 | 0.3253388 | 0 | 1.276881 | 0
2018-04-05 12:09 | 406395.2 | 360.0023 | 2 | 47 | 4.067476 | 4.889851 | 0.4882358 | 0 | 1.936542 | 0
2018-04-05 12:11 | 406515.2 | 480.0012 | 2 | 47 | 4.098203 | 4.889929 | 0.6512749 | 0 | 2.602268 | 0
2018-04-05 12:13 | 406635.2 | 600.0007 | 2 | 47 | 4.124509 | 4.889843 | 0.8141645 | 0 | 3.272022 | 0
2018-04-05 12:15 | 406755.2 | 720.0015 | 2 | 47 | 4.148135 | 4.889912 | 0.9773307 | 0 | 3.946927 | 0
2018-04-05 12:17 | 406875.2 | 840.0007 | 2 | 47 | 4.173602 | 4.889908 | 1.140313 | 0 | 4.625033 | 0
2018-04-05 12:19 | 406995.2 | 960.0002 | 2 | 47 | 4.200397 | 4.859547 | 1.301777 | 0 | 5.301139 | 0
2018-04-05 12:21 | 407115.2 | 1080.0016 | 2 | 47 | 4.200364 | 4.381962 | 1.450507 | 0 | 5.925858 | 0
2018-04-05 12:23 | 407235.2 | 1200.0019 | 2 | 47 | 4.200386 | 3.931803 | 1.589154 | 0 | 6.50823 | 0
2018-04-05 12:25 | 407355.2 | 1320.0006 | 2 | 47 | 4.200377 | 3.493893 | 1.712855 | 0 | 7.027818 | 0
2018-04-05 12:26 | 407422.3 | 1387.0797 | 2 | 47 | 4.20038 | 3.259983 | 1.775767 | 0 | 7.292074 | 0
2018-04-05 12:28 | 407542.3 | 120.0007 | 3 | 47 | 4.227103 | 3.259937 | 1.88399 | 0 | 7.747981 | 0
2018-04-05 12:30 | 407662.3 | 240.0003 | 3 | 47 | 4.258349 | 3.259882 | 1.992663 | 0 | 8.209026 | 0
2018-04-05 12:32 | 407782.3 | 360.0023 | 3 | 47 | 4.292147 | 3.259861 | 2.101226 | 0 | 8.673142 | 0
2018-04-05 12:34 | 407902.3 | 480.0008 | 3 | 47 | 4.328317 | 3.260004 | 2.209927 | 0 | 9.141644 | 0
2018-04-05 12:36 | 408022.3 | 600.0007 | 3 | 47 | 4.366771 | 3.260132 | 2.318633 | 0 | 9.614229 | 0
2018-04-05 12:38 | 408142.3 | 720.0007 | 3 | 47 | 4.400385 | 3.141319 | 2.426973 | 0 | 10.08942 | 0
2018-04-05 12:40 | 408262.3 | 840.0007 | 3 | 47 | 4.400372 | 2.629351 | 2.521932 | 0 | 10.50728 | 0
2018-04-05 12:42 | 408382.3 | 960.0003 | 3 | 47 | 4.40036 | 2.220766 | 2.602565 | 0 | 10.86209 | 0
2018-04-05 12:44 | 408502.3 | 1080.0015 | 3 | 47 | 4.400363 | 1.885525 | 2.670816 | 0 | 11.16243 | 0
2018-04-05 12:46 | 408622.3 | 1200.0011 | 3 | 47 | 4.400364 | 1.609262 | 2.727707 | 0 | 11.41277 | 0
2018-04-05 12:48 | 408742.3 | 1320.0015 | 3 | 47 | 4.400376 | 1.38163 | 2.77598 | 0 | 11.62518 | 0
2018-04-05 12:50 | 408862.3 | 1440.0009 | 3 | 47 | 4.400346 | 1.192533 | 2.818457 | 0 | 11.8121 | 0
2018-04-05 12:52 | 408982.3 | 1560.0006 | 3 | 47 | 4.400308 | 1.034981 | 2.855499 | 0 | 11.97509 | 0
2018-04-05 12:54 | 409102.3 | 1680.001 | 3 | 47 | 4.400289 | 0.9033985 | 2.887751 | 0 | 12.11701 | 0
2018-04-05 12:56 | 409222.3 | 1800.0015 | 3 | 47 | 4.400331 | 0.7940845 | 2.915987 | 0 | 12.24126 | 0
2018-04-05 12:58 | 409342.3 | 1920.0002 | 3 | 47 | 4.400338 | 0.7011642 | 2.940846 | 0 | 12.35065 | 0
2018-04-05 13:00 | 409413.7 | 1991.3212 | 3 | 47 | 4.400323 | 0.6519909 | 2.954222 | 0 | 12.40951 | 0
2018-04-05 13:02 | 409533.7 | 120.0004 | 4 | 47 | 4.349277 | 0 | 2.954222 | 0 | 12.40951 | 0
2018-04-05 13:04 | 409653.7 | 240.0009 | 4 | 47 | 4.345512 | 0 | 2.954222 | 0 | 12.40951 | 0
2018-04-05 13:05 | 409713.7 | 300.0036 | 4 | 47 | 4.344389 | 0 | 2.954222 | 0 | 12.40951 | 0
2018-04-05 13:07 | 409833.8 | 120.0015 | 5 | 47 | 4.157544 | -2.282066 | 2.954222 | 0.0760674 | 12.40951 | 0.3181198
2018-04-05 13:09 | 409953.8 | 240.0002 | 5 | 47 | 4.125828 | -2.282091 | 2.954222 | 0.152085 | 12.40951 | 0.6329392
2018-04-05 13:11 | 410073.8 | 360.0007 | 5 | 47 | 4.095829 | -2.282181 | 2.954222 | 0.2281978 | 12.40951 | 0.9458216
2018-04-05 13:13 | 410193.8 | 480.0002 | 5 | 47 | 4.066381 | -2.282036 | 2.954222 | 0.3042532 | 12.40951 | 1.25621
2018-04-05 13:15 | 410313.8 | 600.0014 | 5 | 47 | 4.037248 | -2.282099 | 2.954222 | 0.3803149 | 12.40951 | 1.564397
2018-04-05 13:17 | 410433.8 | 720.0002 | 5 | 47 | 4.008418 | -2.282077 | 2.954222 | 0.4563965 | 12.40951 | 1.870458
2018-04-05 13:19 | 410553.8 | 840.0023 | 5 | 47 | 3.980067 | -2.28206 | 2.954222 | 0.5324013 | 12.40951 | 2.174038
2018-04-05 13:21 | 410673.8 | 960.001 | 5 | 47 | 3.952136 | -2.282132 | 2.954222 | 0.6084914 | 12.40951 | 2.475815
2018-04-05 13:23 | 410793.8 | 1080.0009 | 5 | 47 | 3.924906 | -2.282104 | 2.954222 | 0.6845937 | 12.40951 | 2.775541
2018-04-05 13:25 | 410913.8 | 1200.001 | 5 | 47 | 3.89848 | -2.282093 | 2.954222 | 0.7606449 | 12.40951 | 3.073025
2018-04-05 13:27 | 411033.8 | 1320.0015 | 5 | 47 | 3.872972 | -2.282104 | 2.954222 | 0.836729 | 12.40951 | 3.36866
2018-04-05 13:29 | 411153.8 | 1440.0018 | 5 | 47 | 3.848461 | -2.282107 | 2.954222 | 0.912798 | 12.40951 | 3.662334
2018-04-05 13:31 | 411273.8 | 1560.0023 | 5 | 47 | 3.825157 | -2.282036 | 2.954222 | 0.9888738 | 12.40951 | 3.954214
2018-04-05 13:33 | 411393.8 | 1680.001 | 5 | 47 | 3.803021 | -2.282054 | 2.954222 | 1.064875 | 12.40951 | 4.244086
2018-04-05 13:35 | 411513.8 | 1800.0023 | 5 | 47 | 3.781817 | -2.282091 | 2.954222 | 1.140987 | 12.40951 | 4.53273
2018-04-05 13:37 | 411633.8 | 1920.0011 | 5 | 47 | 3.761604 | -2.281986 | 2.954222 | 1.21706 | 12.40951 | 4.819647
2018-04-05 13:39 | 411753.8 | 2040.0015 | 5 | 47 | 3.742382 | -2.281956 | 2.954222 | 1.293122 | 12.40951 | 5.105023
2018-04-05 13:41 | 411873.8 | 2160.0011 | 5 | 47 | 3.724243 | -2.282089 | 2.954222 | 1.369197 | 12.40951 | 5.38903
2018-04-05 13:43 | 411993.8 | 2280.0006 | 5 | 47 | 3.707012 | -2.282079 | 2.954222 | 1.445242 | 12.40951 | 5.671581
2018-04-05 13:45 | 412113.8 | 2400.0002 | 5 | 47 | 3.690624 | -2.28207 | 2.954222 | 1.521315 | 12.40951 | 5.952955
2018-04-05 13:47 | 412233.8 | 2520.0007 | 5 | 47 | 3.67515 | -2.282043 | 2.954222 | 1.597408 | 12.40951 | 6.233191
2018-04-05 13:49 | 412353.8 | 2640.0008 | 5 | 47 | 3.660641 | -2.282095 | 2.954222 | 1.673475 | 12.40951 | 6.512189
2018-04-05 13:51 | 412473.8 | 2760.0022 | 5 | 47 | 3.647117 | -2.282105 | 2.954222 | 1.74953 | 12.40951 | 6.79008
2018-04-05 13:53 | 412593.8 | 2880.0009 | 5 | 47 | 3.634585 | -2.282095 | 2.954222 | 1.825582 | 12.40951 | 7.066969
2018-04-05 13:55 | 412713.8 | 3000.0022 | 5 | 47 | 3.623004 | -2.282019 | 2.954222 | 1.901659 | 12.40951 | 7.343029
2018-04-05 13:57 | 412833.8 | 3120.0011 | 5 | 47 | 3.612137 | -2.282029 | 2.954222 | 1.977719 | 12.40951 | 7.61818
2018-04-05 13:59 | 412953.8 | 3240.0015 | 5 | 47 | 3.601738 | -2.28215 | 2.954222 | 2.053812 | 12.40951 | 7.892642
2018-04-05 14:01 | 413073.8 | 3360.0011 | 5 | 47 | 3.591408 | -2.282036 | 2.954222 | 2.129882 | 12.40951 | 8.166231
2018-04-05 14:03 | 413193.8 | 3480.0024 | 5 | 47 | 3.580687 | -2.282045 | 2.954222 | 2.205928 | 12.40951 | 8.438939
2018-04-05 14:05 | 413313.8 | 3600.0013 | 5 | 47 | 3.56932 | -2.282077 | 2.954222 | 2.282007 | 12.40951 | 8.710925
2018-04-05 14:07 | 413433.8 | 3720.0007 | 5 | 47 | 3.557295 | -2.282124 | 2.954222 | 2.358077 | 12.40951 | 8.981992
2018-04-05 14:09 | 413553.8 | 3840.0002 | 5 | 47 | 3.544231 | -2.282083 | 2.954222 | 2.434136 | 12.40951 | 9.252069
2018-04-05 14:11 | 413673.8 | 3960.0006 | 5 | 47 | 3.529584 | -2.282031 | 2.954222 | 2.510218 | 12.40951 | 9.521177
2018-04-05 14:13 | 413793.8 | 4080.0002 | 5 | 47 | 3.511319 | -2.282066 | 2.954222 | 2.586279 | 12.40951 | 9.788976
2018-04-05 14:15 | 413913.8 | 4200.0023 | 5 | 47 | 3.487842 | -2.282015 | 2.954222 | 2.662333 | 12.40951 | 10.05517
2018-04-05 14:17 | 414033.8 | 4320.001 | 5 | 47 | 3.455567 | -2.282043 | 2.954222 | 2.738415 | 12.40951 | 10.31939
2018-04-05 14:19 | 414153.8 | 4440.0006 | 5 | 47 | 3.403314 | -2.282002 | 2.954222 | 2.814492 | 12.40951 | 10.58047
2018-04-05 14:21 | 414273.8 | 4560.0011 | 5 | 47 | 3.296117 | -2.282159 | 2.954222 | 2.890542 | 12.40951 | 10.83582
2018-04-05 14:22 | 414387.8 | 4674.0026 | 5 | 47 | 2.999986 | -2.282091 | 2.954222 | 2.962817 | 12.40951 | 11.06568
2018-04-05 14:24 | 414507.8 | 120.0006 | 6 | 47 | 3.238601 | 0 | 2.954222 | 2.962817 | 12.40951 | 11.06568
2018-04-05 14:26 | 414627.8 | 240.0003 | 6 | 47 | 3.251678 | 0 | 2.954222 | 2.962817 | 12.40951 | 11.06568
2018-04-05 14:27 | 414687.8 | 300.0015 | 6 | 47 | 3.255997 | 0 | 2.954222 | 2.962817 | 12.40951 | 11.06568
2018-04-05 14:27 | 414687.9 | 0.0024 | 7 | 48 | 3.256071 | 0 | 0 | 0 | 0 | 0
2018-04-05 14:29 | 414808 | 120.0014 | 2 | 48 | 3.984661 | 4.889933 | 0.1610022 | 1.568e-09 | 0.6180187 | 5.105e-09
2018-04-05 14:31 | 414928 | 240.0018 | 2 | 48 | 4.030427 | 4.889866 | 0.3199204 | 1.568e-09 | 1.25541 | 5.105e-09
2018-04-05 14:33 | 415048 | 360.0014 | 2 | 48 | 4.067398 | 4.889858 | 0.4828295 | 1.568e-09 | 1.915111 | 5.105e-09
2018-04-05 14:35 | 415168 | 480.0019 | 2 | 48 | 4.098066 | 4.889824 | 0.6457985 | 1.568e-09 | 2.580533 | 5.105e-09
2018-04-05 14:37 | 415288 | 600.0015 | 2 | 48 | 4.12435 | 4.889879 | 0.8088478 | 1.568e-09 | 3.250918 | 5.105e-09
2018-04-05 14:39 | 415408 | 720.0011 | 2 | 48 | 4.148073 | 4.889917 | 0.9717475 | 1.568e-09 | 3.924704 | 5.105e-09
2018-04-05 14:41 | 415528 | 840.0015 | 2 | 48 | 4.173478 | 4.889858 | 1.132848 | 1.568e-09 | 4.594969 | 5.105e-09
2018-04-05 14:43 | 415648 | 960.0007 | 2 | 48 | 4.200389 | 4.861383 | 1.295079 | 1.568e-09 | 5.274263 | 5.105e-09
2018-04-05 14:45 | 415768 | 1080.0015 | 2 | 48 | 4.200377 | 4.383327 | 1.449003 | 1.568e-09 | 5.920802 | 5.105e-09
2018-04-05 14:47 | 415888 | 1200.001 | 2 | 48 | 4.200389 | 3.93145 | 1.587437 | 1.568e-09 | 6.502276 | 5.105e-09
2018-04-05 14:49 | 416008 | 1320.0015 | 2 | 48 | 4.200364 | 3.493212 | 1.711189 | 1.568e-09 | 7.022079 | 5.105e-09
2018-04-05 14:51 | 416074.8 | 1386.854 | 2 | 48 | 4.200379 | 3.259975 | 1.773846 | 1.568e-09 | 7.285263 | 5.105e-09
2018-04-05 14:53 | 416194.8 | 120.0015 | 3 | 48 | 4.227052 | 3.260099 | 1.88206 | 1.568e-09 | 7.741134 | 5.105e-09
2018-04-05 14:55 | 416314.8 | 240.0003 | 3 | 48 | 4.258315 | 3.260181 | 1.990654 | 1.568e-09 | 8.201838 | 5.105e-09
2018-04-05 14:57 | 416434.8 | 360.0015 | 3 | 48 | 4.292171 | 3.260185 | 2.098469 | 1.568e-09 | 8.662745 | 5.105e-09
2018-04-05 14:59 | 416554.8 | 480.0002 | 3 | 48 | 4.328373 | 3.260178 | 2.207183 | 1.568e-09 | 9.131311 | 5.105e-09
2018-04-05 15:01 | 416674.8 | 600.0007 | 3 | 48 | 4.366755 | 3.259972 | 2.315845 | 1.568e-09 | 9.603708 | 5.105e-09
2018-04-05 15:03 | 416794.8 | 720.0003 | 3 | 48 | 4.400398 | 3.141432 | 2.424133 | 1.568e-09 | 10.07867 | 5.105e-09
2018-04-05 15:05 | 416914.8 | 840 | 3 | 48 | 4.400376 | 2.629068 | 2.519868 | 1.568e-09 | 10.49995 | 5.105e-09
2018-04-05 15:07 | 417034.8 | 960.0011 | 3 | 48 | 4.400362 | 2.220587 | 2.600499 | 1.568e-09 | 10.85475 | 5.105e-09
2018-04-05 15:09 | 417154.8 | 1080.0007 | 3 | 48 | 4.400344 | 1.884487 | 2.668726 | 1.568e-09 | 11.15498 | 5.105e-09
2018-04-05 15:11 | 417274.8 | 1200.0019 | 3 | 48 | 4.400345 | 1.60825 | 2.726795 | 1.568e-09 | 11.4105 | 5.105e-09
2018-04-05 15:13 | 417394.8 | 1320.0006 | 3 | 48 | 4.400332 | 1.380548 | 2.771244 | 1.568e-09 | 11.60609 | 5.105e-09
2018-04-05 15:15 | 417514.8 | 1440.001 | 3 | 48 | 4.400347 | 1.192175 | 2.812905 | 1.568e-09 | 11.78942 | 5.105e-09
2018-04-05 15:17 | 417634.8 | 1560.0005 | 3 | 48 | 4.400344 | 1.035742 | 2.84994 | 1.568e-09 | 11.95238 | 5.105e-09
2018-04-05 15:19 | 417754.8 | 1680.0003 | 3 | 48 | 4.400331 | 0.9038258 | 2.882204 | 1.568e-09 | 12.09435 | 5.105e-09
2018-04-05 15:21 | 417874.8 | 1800.0022 | 3 | 48 | 4.400321 | 0.7938004 | 2.910437 | 1.568e-09 | 12.21859 | 5.105e-09
2018-04-05 15:23 | 417994.8 | 1920.0011 | 3 | 48 | 4.400329 | 0.7007904 | 2.935299 | 1.568e-09 | 12.32799 | 5.105e-09
2018-04-05 15:24 | 418066 | 1991.2492 | 3 | 48 | 4.400316 | 0.6519947 | 2.948674 | 1.568e-09 | 12.38684 | 5.105e-09
2018-04-05 15:26 | 418186.1 | 120.0014 | 4 | 48 | 4.349259 | 0 | 2.948674 | 1.568e-09 | 12.38684 | 5.105e-09
2018-04-05 15:28 | 418306.1 | 240.0019 | 4 | 48 | 4.345528 | 0 | 2.948674 | 1.568e-09 | 12.38684 | 5.105e-09
2018-04-05 15:29 | 418366.1 | 300.0038 | 4 | 48 | 4.3444 | 0 | 2.948674 | 1.568e-09 | 12.38684 | 5.105e-09
2018-04-05 15:31 | 418486.2 | 120.0014 | 5 | 48 | 4.157536 | -2.282038 | 2.948674 | 0.07605417 | 12.38684 | 0.3180657
2018-04-05 15:33 | 418606.2 | 240.0018 | 5 | 48 | 4.125841 | -2.282002 | 2.948674 | 0.1521306 | 12.38684 | 0.6331277
2018-04-05 15:35 | 418726.2 | 360.0007 | 5 | 48 | 4.095857 | -2.282111 | 2.948674 | 0.2281928 | 12.38684 | 0.9458024
2018-04-05 15:37 | 418846.2 | 480.001 | 5 | 48 | 4.066361 | -2.282095 | 2.948674 | 0.304263 | 12.38684 | 1.25625
2018-04-05 15:39 | 418966.2 | 600.0023 | 5 | 48 | 4.037243 | -2.281788 | 2.948674 | 0.3803383 | 12.38684 | 1.564489
2018-04-05 15:41 | 419086.2 | 720.0003 | 5 | 48 | 4.008416 | -2.282002 | 2.948674 | 0.4563944 | 12.38684 | 1.870447
2018-04-05 15:43 | 419206.2 | 840.0007 | 5 | 48 | 3.979989 | -2.282115 | 2.948674 | 0.5324453 | 12.38684 | 2.174207
2018-04-05 15:45 | 419326.2 | 960.0003 | 5 | 48 | 3.952094 | -2.282113 | 2.948674 | 0.6085396 | 12.38684 | 2.475996
2018-04-05 15:47 | 419446.2 | 1080.0023 | 5 | 48 | 3.92478 | -2.282054 | 2.948674 | 0.6846113 | 12.38684 | 2.775595
2018-04-05 15:49 | 419566.2 | 1200.0003 | 5 | 48 | 3.898308 | -2.282104 | 2.948674 | 0.7606672 | 12.38684 | 3.073086
2018-04-05 15:51 | 419686.2 | 1320.0007 | 5 | 48 | 3.872748 | -2.282099 | 2.948674 | 0.8367352 | 12.38684 | 3.368644
2018-04-05 15:53 | 419806.2 | 1440.0005 | 5 | 48 | 3.848244 | -2.282207 | 2.948674 | 0.9127913 | 12.38684 | 3.662251
2018-04-05 15:55 | 419926.2 | 1560.0007 | 5 | 48 | 3.824966 | -2.282093 | 2.948674 | 0.988876 | 12.38684 | 3.95415
2018-04-05 15:57 | 420046.2 | 1680.0002 | 5 | 48 | 3.802922 | -2.282122 | 2.948674 | 1.064895 | 12.38684 | 4.244077
2018-04-05 15:59 | 420166.2 | 1800.0007 | 5 | 48 | 3.781711 | -2.282097 | 2.948674 | 1.140978 | 12.38684 | 4.532601
2018-04-05 16:01 | 420286.2 | 1920.001 | 5 | 48 | 3.76147 | -2.281961 | 2.948674 | 1.217032 | 12.38684 | 4.819439
2018-04-05 16:03 | 420406.2 | 2040.0014 | 5 | 48 | 3.74228 | -2.282011 | 2.948674 | 1.293128 | 12.38684 | 5.104934
2018-04-05 16:05 | 420526.2 | 2160.0026 | 5 | 48 | 3.724113 | -2.282084 | 2.948674 | 1.369221 | 12.38684 | 5.389
2018-04-05 16:07 | 420646.2 | 2280.0015 | 5 | 48 | 3.706876 | -2.282079 | 2.948674 | 1.445287 | 12.38684 | 5.671618
2018-04-05 16:09 | 420766.2 | 2400.0011 | 5 | 48 | 3.690512 | -2.282066 | 2.948674 | 1.52133 | 12.38684 | 5.952871
2018-04-05 16:11 | 420886.2 | 2520.0006 | 5 | 48 | 3.675042 | -2.282134 | 2.948674 | 1.597416 | 12.38684 | 6.233076
2018-04-05 16:13 | 421006.2 | 2640.0014 | 5 | 48 | 3.660528 | -2.28212 | 2.948674 | 1.673492 | 12.38684 | 6.5121
2018-04-05 16:15 | 421126.2 | 2760.0007 | 5 | 48 | 3.647011 | -2.282093 | 2.948674 | 1.74955 | 12.38684 | 6.789992
2018-04-05 16:17 | 421246.2 | 2880.0005 | 5 | 48 | 3.6345 | -2.282111 | 2.948674 | 1.825612 | 12.38684 | 7.066907
2018-04-05 16:19 | 421366.2 | 3000.0023 | 5 | 48 | 3.622892 | -2.282101 | 2.948674 | 1.901688 | 12.38684 | 7.342958
2018-04-05 16:21 | 421486.2 | 3120.0011 | 5 | 48 | 3.612 | -2.282063 | 2.948674 | 1.977726 | 12.38684 | 7.618016
2018-04-05 16:23 | 421606.2 | 3240.0023 | 5 | 48 | 3.601559 | -2.281974 | 2.948674 | 2.053776 | 12.38684 | 7.89231
2018-04-05 16:25 | 421726.2 | 3360.0018 | 5 | 48 | 3.591297 | -2.281843 | 2.948674 | 2.129884 | 12.38684 | 8.166026
2018-04-05 16:27 | 421846.2 | 3480.0014 | 5 | 48 | 3.580567 | -2.282089 | 2.948674 | 2.20596 | 12.38684 | 8.438834
2018-04-05 16:29 | 421966.2 | 3600.001 | 5 | 48 | 3.569189 | -2.282011 | 2.948674 | 2.282032 | 12.38684 | 8.710785
2018-04-05 16:31 | 422086.2 | 3720.0007 | 5 | 48 | 3.557151 | -2.281999 | 2.948674 | 2.3581 | 12.38684 | 8.981833
2018-04-05 16:33 | 422206.2 | 3840.0013 | 5 | 48 | 3.544071 | -2.282031 | 2.948674 | 2.434155 | 12.38684 | 9.251882
2018-04-05 16:35 | 422326.2 | 3960.0023 | 5 | 48 | 3.529387 | -2.282007 | 2.948674 | 2.510237 | 12.38684 | 9.520976
2018-04-05 16:37 | 422446.2 | 4080.0011 | 5 | 48 | 3.511075 | -2.282004 | 2.948674 | 2.586276 | 12.38684 | 9.788682
2018-04-05 16:39 | 422566.2 | 4200.0014 | 5 | 48 | 3.487539 | -2.282063 | 2.948674 | 2.662349 | 12.38684 | 10.05492
2018-04-05 16:41 | 422686.2 | 4320.0015 | 5 | 48 | 3.455141 | -2.281952 | 2.948674 | 2.738427 | 12.38684 | 10.31909
2018-04-05 16:43 | 422806.2 | 4440.0015 | 5 | 48 | 3.402696 | -2.282185 | 2.948674 | 2.814499 | 12.38684 | 10.58012
2018-04-05 16:45 | 422926.2 | 4560.0019 | 5 | 48 | 3.295041 | -2.282124 | 2.948674 | 2.890559 | 12.38684 | 10.83545
2018-04-05 16:47 | 423039.6 | 4673.4177 | 5 | 48 | 2.999986 | -2.282058 | 2.948674 | 2.962339 | 12.38684 | 11.06369
2018-04-05 16:49 | 423159.6 | 120.0015 | 6 | 48 | 3.239149 | 0 | 2.948674 | 2.962339 | 12.38684 | 11.06369
2018-04-05 16:51 | 423279.6 | 240.0011 | 6 | 48 | 3.252244 | 0 | 2.948674 | 2.962339 | 12.38684 | 11.06369
2018-04-05 16:52 | 423339.6 | 300.003 | 6 | 48 | 3.256551 | 0 | 2.948674 | 2.962339 | 12.38684 | 11.06369
2018-04-05 16:52 | 423339.7 | 0.004 | 7 | 49 | 3.256594 | 0 | 0 | 0 | 0 | 0
2018-04-05 16:54 | 423459.7 | 120.0007 | 2 | 49 | 3.984925 | 4.889858 | 0.1623551 | 5.73e-10 | 0.6233117 | 1.866e-09
2018-04-05 16:56 | 423579.7 | 240.0019 | 2 | 49 | 4.030622 | 4.889864 | 0.325115 | 5.73e-10 | 1.276104 | 1.866e-09
2018-04-05 16:58 | 423699.7 | 360.0023 | 2 | 49 | 4.067612 | 4.889833 | 0.4882936 | 5.73e-10 | 1.936924 | 1.866e-09
2018-04-05 17:00 | 423819.7 | 480.0002 | 2 | 49 | 4.09832 | 4.889889 | 0.6513242 | 5.73e-10 | 2.602637 | 1.866e-09
2018-04-05 17:02 | 423939.7 | 600.0023 | 2 | 49 | 4.124641 | 4.889845 | 0.8143518 | 5.73e-10 | 3.272976 | 1.866e-09
2018-04-05 17:04 | 424059.7 | 720.0001 | 2 | 49 | 4.148336 | 4.889854 | 0.9771271 | 5.73e-10 | 3.946296 | 1.866e-09
2018-04-05 17:06 | 424179.7 | 840.0022 | 2 | 49 | 4.173895 | 4.889828 | 1.139853 | 5.73e-10 | 4.623374 | 1.866e-09
2018-04-05 17:08 | 424299.7 | 960.0026 | 2 | 49 | 4.200383 | 4.853655 | 1.303152 | 5.73e-10 | 5.307224 | 1.866e-09
2018-04-05 17:10 | 424419.7 | 1080.0005 | 2 | 49 | 4.200376 | 4.377785 | 1.45687 | 5.73e-10 | 5.952899 | 1.866e-09
2018-04-05 17:12 | 424539.7 | 1200.001 | 2 | 49 | 4.200393 | 3.926319 | 1.595321 | 5.73e-10 | 6.534444 | 1.866e-09
2018-04-05 17:14 | 424659.7 | 1320.0013 | 2 | 49 | 4.200389 | 3.490946 | 1.718853 | 5.73e-10 | 7.053325 | 1.866e-09
2018-04-05 17:15 | 424726 | 1386.2364 | 2 | 49 | 4.20038 | 3.259991 | 1.780761 | 5.73e-10 | 7.313362 | 1.866e-09
2018-04-05 17:17 | 424846 | 120.0015 | 3 | 49 | 4.226995 | 3.260092 | 1.889217 | 5.73e-10 | 7.770246 | 1.866e-09
2018-04-05 17:19 | 424966 | 240.0011 | 3 | 49 | 4.258197 | 3.260197 | 1.99789 | 5.73e-10 | 8.231277 | 1.866e-09
2018-04-05 17:21 | 425086 | 360.0015 | 3 | 49 | 4.291927 | 3.260149 | 2.106423 | 5.73e-10 | 8.695237 | 1.866e-09
2018-04-05 17:23 | 425206 | 480.0011 | 3 | 49 | 4.32816 | 3.259974 | 2.215235 | 5.73e-10 | 9.1642 | 1.866e-09
2018-04-05 17:25 | 425326 | 600.0015 | 3 | 49 | 4.366464 | 3.260174 | 2.323897 | 5.73e-10 | 9.636575 | 1.866e-09
2018-04-05 17:27 | 425446 | 720.0012 | 3 | 49 | 4.400393 | 3.1457 | 2.432234 | 5.73e-10 | 10.11173 | 1.866e-09
2018-04-05 17:29 | 425566 | 840.0016 | 3 | 49 | 4.400390625 | 2.631641 | 2.528037 | 5.73e-10 | 10.5333 | 1.866e-09
2018-04-05 17:31 | 425686 | 960.0019 | 3 | 49 | 4.400385 | 2.223724 | 2.608756 | 5.73e-10 | 10.88849 | 1.866e-09
2018-04-05 17:33 | 425806 | 1080.0015 | 3 | 49 | 4.400358 | 1.887123 | 2.677085 | 5.73e-10 | 11.18917 | 1.866e-09
2018-04-05 17:35 | 425926 | 1200.0012 | 3 | 49 | 4.400343 | 1.609884 | 2.735257 | 5.73e-10 | 11.44515 | 1.866e-09
2018-04-05 17:37 | 426046 | 1320.0016 | 3 | 49 | 4.400365 | 1.382339 | 2.785006 | 5.73e-10 | 11.66406 | 1.866e-09
2018-04-05 17:39 | 426166 | 1440.0019 | 3 | 49 | 4.400353 | 1.193111 | 2.827806 | 5.73e-10 | 11.85239 | 1.866e-09
2018-04-05 17:41 | 426286 | 1560.0031 | 3 | 49 | 4.400332 | 1.035603 | 2.864892 | 5.73e-10 | 12.01559 | 1.866e-09
2018-04-05 17:43 | 426406 | 1680.0003 | 3 | 49 | 4.400341 | 0.9050713 | 2.896142 | 5.73e-10 | 12.1531 | 1.866e-09
2018-04-05 17:45 | 426526 | 1800.0007 | 3 | 49 | 4.40029 | 0.7935944 | 2.920906 | 5.73e-10 | 12.26206 | 1.866e-09
2018-04-05 17:47 | 426646 | 1920.0003 | 3 | 49 | 4.400309 | 0.7012482 | 2.944517 | 5.73e-10 | 12.36596 | 1.866e-09
2018-04-05 17:48 | 426717.9 | 1991.9236 | 3 | 49 | 4.400321 | 0.6519852 | 2.957007 | 5.73e-10 | 12.42092 | 1.866e-09
2018-04-05 17:50 | 426837.9 | 120.0008 | 4 | 49 | 4.349252 | 0 | 2.957089 | 5.73e-10 | 12.42128 | 1.866e-09
2018-04-05 17:52 | 426957.9 | 240.0009 | 4 | 49 | 4.345507 | 0 | 2.957089 | 5.73e-10 | 12.42128 | 1.866e-09
2018-04-05 17:53 | 427017.9 | 300.0028 | 4 | 49 | 4.34436 | 0 | 2.957089 | 5.73e-10 | 12.42128 | 1.866e-09
2018-04-05 17:55 | 427138 | 120.0007 | 5 | 49 | 4.157467 | -2.282063 | 2.957089 | 0.07605939 | 12.42128 | 0.3180809
2018-04-05 17:57 | 427258 | 240.001 | 5 | 49 | 4.125751 | -2.282072 | 2.957089 | 0.1521208 | 12.42128 | 0.6330754
2018-04-05 17:59 | 427378 | 360.0014 | 5 | 49 | 4.095775 | -2.282004 | 2.957089 | 0.2282021 | 12.42128 | 0.9458224
2018-04-05 18:01 | 427498 | 480.001 | 5 | 49 | 4.066337 | -2.282095 | 2.957089 | 0.3042579 | 12.42128 | 1.256208
2018-04-05 18:03 | 427618 | 600.0014 | 5 | 49 | 4.037153 | -2.281958 | 2.957089 | 0.3803294 | 12.42128 | 1.564429
2018-04-05 18:05 | 427738 | 720.0003 | 5 | 49 | 4.008337 | -2.281961 | 2.957089 | 0.4564026 | 12.42128 | 1.870449
2018-04-05 18:07 | 427858 | 840.0022 | 5 | 49 | 3.979941 | -2.282002 | 2.957089 | 0.5324563 | 12.42128 | 2.174216
2018-04-05 18:09 | 427978 | 960.0003 | 5 | 49 | 3.952013 | -2.282083 | 2.957089 | 0.6085175 | 12.42128 | 2.475869
2018-04-05 18:11 | 428098 | 1080.0015 | 5 | 49 | 3.924748 | -2.282105 | 2.957089 | 0.6845936 | 12.42128 | 2.775481
2018-04-05 18:13 | 428218 | 1200.0012 | 5 | 49 | 3.898258 | -2.281982 | 2.957089 | 0.7606694 | 12.42128 | 3.073046
2018-04-05 18:15 | 428338 | 1320.0016 | 5 | 49 | 3.872676 | -2.282009 | 2.957089 | 0.8367278 | 12.42128 | 3.368562
2018-04-05 18:17 | 428458 | 1440.0011 | 5 | 49 | 3.848178 | -2.282068 | 2.957089 | 0.9127989 | 12.42128 | 3.662223
2018-04-05 18:19 | 428578 | 1560.0014 | 5 | 49 | 3.824837 | -2.282054 | 2.957089 | 0.9888417 | 12.42128 | 3.953953
2018-04-05 18:21 | 428698 | 1680.0002 | 5 | 49 | 3.802723 | -2.282068 | 2.957089 | 1.064927 | 12.42128 | 4.244121
2018-04-05 18:23 | 428818 | 1800.0006 | 5 | 49 | 3.781563 | -2.282052 | 2.957089 | 1.141 | 12.42128 | 4.532591
2018-04-05 18:25 | 428938 | 1920.0011 | 5 | 49 | 3.761352 | -2.282099 | 2.957089 | 1.217053 | 12.42128 | 4.819415
2018-04-05 18:27 | 429058 | 2040.0006 | 5 | 49 | 3.742193 | -2.282004 | 2.957089 | 1.293136 | 12.42128 | 5.104855
2018-04-05 18:29 | 429178 | 2160.0028 | 5 | 49 | 3.724055 | -2.282095 | 2.957089 | 1.36917 | 12.42128 | 5.388693
2018-04-05 18:31 | 429298 | 2280.0007 | 5 | 49 | 3.70683 | -2.28207 | 2.957089 | 1.44527 | 12.42128 | 5.671433
2018-04-05 18:33 | 429418 | 2400.0019 | 5 | 49 | 3.690437 | -2.28205 | 2.957089 | 1.521335 | 12.42128 | 5.952765
2018-04-05 18:35 | 429538 | 2520.0015 | 5 | 49 | 3.674981 | -2.282099 | 2.957089 | 1.597394 | 12.42128 | 6.232862
2018-04-05 18:37 | 429658 | 2640.0019 | 5 | 49 | 3.660479 | -2.282177 | 2.957089 | 1.673465 | 12.42128 | 6.511866
2018-04-05 18:39 | 429778 | 2760.0023 | 5 | 49 | 3.646948 | -2.28204 | 2.957089 | 1.749539 | 12.42128 | 6.789808
2018-04-05 18:41 | 429898 | 2880.0027 | 5 | 49 | 3.634418 | -2.28204 | 2.957089 | 1.825574 | 12.42128 | 7.066623
2018-04-05 18:43 | 430018 | 3000.0016 | 5 | 49 | 3.622809 | -2.282007 | 2.957089 | 1.901669 | 12.42128 | 7.342735
2018-04-05 18:45 | 430138 | 3120.0019 | 5 | 49 | 3.61194 | -2.282043 | 2.957089 | 1.977737 | 12.42128 | 7.617898
2018-04-05 18:47 | 430258 | 3240.0015 | 5 | 49 | 3.601544 | -2.282072 | 2.957089 | 2.053799 | 12.42128 | 7.892232
2018-04-05 18:49 | 430378 | 3360.0019 | 5 | 49 | 3.591222 | -2.282025 | 2.957089 | 2.129842 | 12.42128 | 8.165714
2018-04-05 18:51 | 430498 | 3480.0024 | 5 | 49 | 3.580522 | -2.282093 | 2.957089 | 2.205938 | 12.42128 | 8.438587
2018-04-05 18:53 | 430618 | 3600.0003 | 5 | 49 | 3.569155 | -2.282017 | 2.957089 | 2.281997 | 12.42128 | 8.71049
2018-04-05 18:55 | 430738 | 3720.0007 | 5 | 49 | 3.557074 | -2.28206 | 2.957089 | 2.358072 | 12.42128 | 8.981559
2018-04-05 18:57 | 430858 | 3840.0002 | 5 | 49 | 3.54399 | -2.282086 | 2.957089 | 2.434119 | 12.42128 | 9.251575
2018-04-05 18:59 | 430978 | 3960.0015 | 5 | 49 | 3.529321 | -2.282052 | 2.957089 | 2.510201 | 12.42128 | 9.520665
2018-04-05 19:01 | 431098 | 4080.0012 | 5 | 49 | 3.510931 | -2.282086 | 2.957089 | 2.586272 | 12.42128 | 9.788474
2018-04-05 19:03 | 431218 | 4200.0023 | 5 | 49 | 3.487403 | -2.282099 | 2.957089 | 2.662336 | 12.42128 | 10.05467
2018-04-05 19:05 | 431338 | 4320.0004 | 5 | 49 | 3.454944 | -2.282011 | 2.957089 | 2.738362 | 12.42128 | 10.31866
2018-04-05 19:07 | 431458 | 4440.0023 | 5 | 49 | 3.402387 | -2.282125 | 2.957089 | 2.814464 | 12.42128 | 10.57977
2018-04-05 19:09 | 431578 | 4560.0003 | 5 | 49 | 3.294415 | -2.281997 | 2.957089 | 2.890539 | 12.42128 | 10.83511
2018-04-05 19:11 | 431691 | 4672.96 | 5 | 49 | 2.99997 | -2.282015 | 2.957089 | 2.962133 | 12.42128 | 11.06271
2018-04-05 19:13 | 431811 | 120.0022 | 6 | 49 | 3.239098 | 0 | 2.957089 | 2.962133 | 12.42128 | 11.06271
2018-04-05 19:15 | 431931 | 240.001 | 6 | 49 | 3.252167 | 0 | 2.957089 | 2.962133 | 12.42128 | 11.06271
2018-04-05 19:16 | 431991 | 300.0038 | 6 | 49 | 3.256517 | 0 | 2.957089 | 2.962133 | 12.42128 | 11.06271
2018-04-05 19:16 | 431991.1 | 0.0023 | 7 | 50 | 3.256598 | 0 | 0 | 0 | 0 | 0
2018-04-05 19:18 | 432111.1 | 120.0016 | 2 | 50 | 3.985028 | 4.889978 | 0.1622919 | 9.78e-10 | 0.623054 | 3.183e-09
2018-04-05 19:20 | 432231.1 | 240.0003 | 2 | 50 | 4.030709 | 4.889927 | 0.3253008 | 9.78e-10 | 1.276863 | 3.183e-09
2018-04-05 19:22 | 432351.1 | 360.0007 | 2 | 50 | 4.0677 | 4.889866 | 0.4882965 | 9.78e-10 | 1.936958 | 3.183e-09
2018-04-05 19:24 | 432471.1 | 480.0005 | 2 | 50 | 4.098356 | 4.889887 | 0.6512675 | 9.78e-10 | 2.602441 | 3.183e-09
2018-04-05 19:26 | 432591.1 | 600.0022 | 2 | 50 | 4.124589 | 4.88986 | 0.8142616 | 9.78e-10 | 3.272642 | 3.183e-09
2018-04-05 19:28 | 432711.1 | 720.0019 | 2 | 50 | 4.148359 | 4.890265 | 0.9772574 | 9.78e-10 | 3.946867 | 3.183e-09
2018-04-05 19:30 | 432831.1 | 840.0015 | 2 | 50 | 4.173842 | 4.889908 | 1.140296 | 9.78e-10 | 4.625251 | 3.183e-09
2018-04-05 19:32 | 432951.1 | 960.0019 | 2 | 50 | 4.200381 | 4.855793 | 1.303235 | 9.78e-10 | 5.307585 | 3.183e-09
2018-04-05 19:34 | 433071.1 | 1080.0015 | 2 | 50 | 4.200372 | 4.378273 | 1.456927 | 9.78e-10 | 5.953148 | 3.183e-09
2018-04-05 19:36 | 433191.1 | 1200.0011 | 2 | 50 | 4.200361 | 3.926798 | 1.595326 | 9.78e-10 | 6.534479 | 3.183e-09
2018-04-05 19:38 | 433311.1 | 1320.0014 | 2 | 50 | 4.200372 | 3.491362 | 1.718887 | 9.78e-10 | 7.053479 | 3.183e-09
2018-04-05 19:39 | 433377.4 | 1386.3205 | 2 | 50 | 4.200395 | 3.259996 | 1.78109 | 9.78e-10 | 7.314757 | 3.183e-09
2018-04-05 19:41 | 433497.5 | 120.0023 | 3 | 50 | 4.227134 | 3.259956 | 1.888309 | 9.78e-10 | 7.766427 | 3.183e-09
2018-04-05 19:43 | 433617.5 | 240.0011 | 3 | 50 | 4.258313 | 3.259838 | 1.994972 | 9.78e-10 | 8.218958 | 3.183e-09
2018-04-05 19:45 | 433737.5 | 360.0014 | 3 | 50 | 4.292135 | 3.26017 | 2.102142 | 9.78e-10 | 8.67711 | 3.183e-09
2018-04-05 19:47 | 433857.5 | 480.0011 | 3 | 50 | 4.328332 | 3.260204 | 2.210799 | 9.78e-10 | 9.145431 | 3.183e-09
2018-04-05 19:49 | 433977.5 | 600.0015 | 3 | 50 | 4.366672 | 3.259886 | 2.315827 | 9.78e-10 | 9.602024 | 3.183e-09
2018-04-05 19:51 | 434097.5 | 720.0019 | 3 | 50 | 4.400386 | 3.141478 | 2.424142 | 9.78e-10 | 10.07711 | 3.183e-09
2018-04-05 19:53 | 434217.5 | 840.0015 | 3 | 50 | 4.400390625 | 2.630081 | 2.519901 | 9.78e-10 | 10.49848 | 3.183e-09
2018-04-05 19:55 | 434337.5 | 960.0019 | 3 | 50 | 4.400364 | 2.221807 | 2.600535 | 9.78e-10 | 10.8533 | 3.183e-09
2018-04-05 19:57 | 434457.5 | 1080.0023 | 3 | 50 | 4.400342 | 1.885157 | 2.668794 | 9.78e-10 | 11.15367 | 3.183e-09
2018-04-05 19:59 | 434577.5 | 1200.0002 | 3 | 50 | 4.400376 | 1.608963 | 2.726881 | 9.78e-10 | 11.40927 | 3.183e-09
2018-04-05 20:01 | 434697.5 | 1320.0007 | 3 | 50 | 4.40033 | 1.380308 | 2.7766 | 9.78e-10 | 11.62805 | 3.183e-09
2018-04-05 20:03 | 434817.5 | 1440.001 | 3 | 50 | 4.400349 | 1.19224 | 2.819386 | 9.78e-10 | 11.81633 | 3.183e-09
2018-04-05 20:05 | 434937.5 | 1560.0006 | 3 | 50 | 4.400338 | 1.03397 | 2.856411 | 9.78e-10 | 11.97925 | 3.183e-09
2018-04-05 20:07 | 435057.5 | 1680.001 | 3 | 50 | 4.400346 | 0.9033585 | 2.88861 | 9.78e-10 | 12.12093 | 3.183e-09
2018-04-05 20:09 | 435177.5 | 1800.0007 | 3 | 50 | 4.400293 | 0.7920761 | 2.916819 | 9.78e-10 | 12.24506 | 3.183e-09
2018-04-05 20:11 | 435297.5 | 1920.0011 | 3 | 50 | 4.40027 | 0.6988869 | 2.941636 | 9.78e-10 | 12.35426 | 3.183e-09
2018-04-05 20:12 | 435367.7 | 1990.1859 | 3 | 50 | 4.400293 | 0.6519909 | 2.954822 | 9.78e-10 | 12.41228 | 3.183e-09
2018-04-05 20:14 | 435487.7 | 120.0006 | 4 | 50 | 4.34921 | 0 | 2.954822 | 9.78e-10 | 12.41228 | 3.183e-09
2018-04-05 20:16 | 435607.7 | 240.0002 | 4 | 50 | 4.345458 | 0 | 2.954822 | 9.78e-10 | 12.41228 | 3.183e-09
2018-04-05 20:17 | 435667.7 | 300.0046 | 4 | 50 | 4.344306 | 0 | 2.954822 | 9.78e-10 | 12.41228 | 3.183e-09
2018-04-05 20:19 | 435787.8 | 120.0006 | 5 | 50 | 4.157278 | -2.282095 | 2.954822 | 0.07605593 | 12.41228 | 0.318056
2018-04-05 20:21 | 435907.8 | 240.001 | 5 | 50 | 4.125523 | -2.282017 | 2.954822 | 0.1521318 | 12.41228 | 0.6330946
2018-04-05 20:23 | 436027.8 | 360.0014 | 5 | 50 | 4.09557 | -2.282029 | 2.954822 | 0.228181 | 12.41228 | 0.9456931
2018-04-05 20:25 | 436147.8 | 480.0002 | 5 | 50 | 4.066076 | -2.282077 | 2.954822 | 0.3042452 | 12.41228 | 1.256095
2018-04-05 20:27 | 436267.8 | 600.0006 | 5 | 50 | 4.036923 | -2.28204 | 2.954822 | 0.3803193 | 12.41228 | 1.564307
2018-04-05 20:29 | 436387.8 | 720.001 | 5 | 50 | 4.008106 | -2.282093 | 2.954822 | 0.4563971 | 12.41228 | 1.870328
2018-04-05 20:31 | 436507.8 | 840.0015 | 5 | 50 | 3.979714 | -2.282079 | 2.954822 | 0.5324572 | 12.41228 | 2.174102
2018-04-05 20:33 | 436627.8 | 960.001 | 5 | 50 | 3.951792 | -2.282068 | 2.954822 | 0.6085336 | 12.41228 | 2.475799
2018-04-05 20:35 | 436747.8 | 1080.0014 | 5 | 50 | 3.924529 | -2.282074 | 2.954822 | 0.6845919 | 12.41228 | 2.775324
2018-04-05 20:37 | 436867.8 | 1200.0011 | 5 | 50 | 3.898037 | -2.282127 | 2.954822 | 0.7606583 | 12.41228 | 3.072836
2018-04-05 20:39 | 436987.8 | 1320.0006 | 5 | 50 | 3.872542 | -2.28214 | 2.954822 | 0.8367258 | 12.41228 | 3.368372
2018-04-05 20:41 | 437107.8 | 1440.0002 | 5 | 50 | 3.848063 | -2.282101 | 2.954822 | 0.9127923 | 12.41228 | 3.662004
2018-04-05 20:43 | 437227.8 | 1560.0007 | 5 | 50 | 3.824739 | -2.282058 | 2.954822 | 0.9888549 | 12.41228 | 3.953802
2018-04-05 20:45 | 437347.8 | 1680.0002 | 5 | 50 | 3.802616 | -2.282063 | 2.954822 | 1.064931 | 12.41228 | 4.243926
2018-04-05 20:47 | 437467.8 | 1800.0006 | 5 | 50 | 3.781444 | -2.282077 | 2.954822 | 1.140977 | 12.41228 | 4.532286
2018-04-05 20:49 | 437587.8 | 1920.001 | 5 | 50 | 3.761213 | -2.281935 | 2.954822 | 1.217042 | 12.41228 | 4.819148
2018-04-05 20:51 | 437707.8 | 2040.0007 | 5 | 50 | 3.742037 | -2.282034 | 2.954822 | 1.293123 | 12.41228 | 5.104567
2018-04-05 20:53 | 437827.8 | 2160.0002 | 5 | 50 | 3.723906 | -2.282029 | 2.954822 | 1.369146 | 12.41228 | 5.388354
2018-04-05 20:55 | 437947.8 | 2280.0015 | 5 | 50 | 3.70669 | -2.282113 | 2.954822 | 1.445263 | 12.41228 | 5.671144
2018-04-05 20:57 | 438067.8 | 2400.001 | 5 | 50 | 3.690281 | -2.282031 | 2.954822 | 1.521329 | 12.41228 | 5.952467
2018-04-05 20:59 | 438187.8 | 2520.0012 | 5 | 50 | 3.674837 | -2.282074 | 2.954822 | 1.597389 | 12.41228 | 6.232557
2018-04-05 21:01 | 438307.8 | 2640.0003 | 5 | 50 | 3.660323 | -2.282125 | 2.954822 | 1.673457 | 12.41228 | 6.511535
2018-04-05 21:03 | 438427.8 | 2760.0014 | 5 | 50 | 3.646787 | -2.281949 | 2.954822 | 1.749519 | 12.41228 | 6.789426
2018-04-05 21:05 | 438547.8 | 2880.0003 | 5 | 50 | 3.634262 | -2.282115 | 2.954822 | 1.825594 | 12.41228 | 7.066374
2018-04-05 21:07 | 438667.8 | 3000.0014 | 5 | 50 | 3.622663 | -2.282132 | 2.954822 | 1.901657 | 12.41228 | 7.342358
2018-04-05 21:09 | 438787.8 | 3120.0002 | 5 | 50 | 3.611825 | -2.282052 | 2.954822 | 1.9777 | 12.41228 | 7.617423
2018-04-05 21:11 | 438907.8 | 3240.0014 | 5 | 50 | 3.601416 | -2.282125 | 2.954822 | 2.053799 | 12.41228 | 7.891881
2018-04-05 21:13 | 439027.8 | 3360.002 | 5 | 50 | 3.591074 | -2.282004 | 2.954822 | 2.129869 | 12.41228 | 8.165445
2018-04-05 21:15 | 439147.8 | 3480.0014 | 5 | 50 | 3.580364 | -2.281927 | 2.954822 | 2.205877 | 12.41228 | 8.437996
2018-04-05 21:17 | 439267.8 | 3600.001 | 5 | 50 | 3.568968 | -2.282091 | 2.954822 | 2.282 | 12.41228 | 8.710115
2018-04-05 21:19 | 439387.8 | 3720.0007 | 5 | 50 | 3.556864 | -2.282034 | 2.954822 | 2.358066 | 12.41228 | 8.981135
2018-04-05 21:21 | 439507.8 | 3840.001 | 5 | 50 | 3.543778 | -2.282105 | 2.954822 | 2.434136 | 12.41228 | 9.251214
2018-04-05 21:23 | 439627.8 | 3960.0014 | 5 | 50 | 3.529085 | -2.282015 | 2.954822 | 2.510198 | 12.41228 | 9.520218
2018-04-05 21:25 | 439747.8 | 4080.0002 | 5 | 50 | 3.510722 | -2.282089 | 2.954822 | 2.586252 | 12.41228 | 9.787953
2018-04-05 21:27 | 439867.8 | 4200.0014 | 5 | 50 | 3.487165 | -2.282165 | 2.954822 | 2.662334 | 12.41228 | 10.0542
2018-04-05 21:29 | 439987.8 | 4320.0019 | 5 | 50 | 3.454588 | -2.281884 | 2.954822 | 2.738361 | 12.41228 | 10.31816
2018-04-05 21:31 | 440107.8 | 4440.0014 | 5 | 50 | 3.401766 | -2.28207 | 2.954822 | 2.814469 | 12.41228 | 10.57925
2018-04-05 21:33 | 440227.8 | 4560.001 | 5 | 50 | 3.293031 | -2.282001 | 2.954822 | 2.890524 | 12.41228 | 10.83446
2018-04-05 21:35 | 440339.9 | 4672.088 | 5 | 50 | 2.999983 | -2.28181 | 2.954822 | 2.961589 | 12.41228 | 11.0603
2018-04-05 21:37 | 440459.9 | 120.0005 | 6 | 50 | 3.239663 | 0 | 2.954822 | 2.961589 | 12.41228 | 11.0603
2018-04-05 21:39 | 440579.9 | 240.0009 | 6 | 50 | 3.252763 | 0 | 2.954822 | 2.961589 | 12.41228 | 11.0603
2018-04-05 21:40 | 440639.9 | 300.0013 | 6 | 50 | 3.257118 | 0 | 2.954822 | 2.961589 | 12.41228 | 11.0603
2018-04-05 21:40 | 440639.9 | 0.0026 | 7 | 51 | 3.25723 | 0 | 0 | 0 | 0 | 0
2018-04-05 21:42 | 440760 | 120.0015 | 8 | 51 | 3.822254 | 3.25979 | 0.1086484 | 0 | 0.4001786 | 0
2018-04-05 21:44 | 440880 | 240.001 | 8 | 51 | 3.904752 | 3.259859 | 0.217329 | 0 | 0.8216074 | 0
2018-04-05 21:46 | 441000 | 360.0014 | 8 | 51 | 3.927127 | 3.259956 | 0.3259863 | 0 | 1.247078 | 0
2018-04-05 21:48 | 441120 | 480.0002 | 8 | 51 | 3.950297 | 3.259914 | 0.4346205 | 0 | 1.674959 | 0
2018-04-05 21:50 | 441240 | 600.0014 | 8 | 51 | 3.973398 | 3.260159 | 0.5433111 | 0 | 2.105579 | 0
2018-04-05 21:52 | 441360 | 720.0002 | 8 | 51 | 3.994275 | 3.260099 | 0.6519713 | 0 | 2.538496 | 0
2018-04-05 21:54 | 441480 | 840.0014 | 8 | 51 | 4.011413 | 3.260126 | 0.7606405 | 0 | 2.973511 | 0
2018-04-05 21:56 | 441600 | 960.001 | 8 | 51 | 4.026196 | 3.259821 | 0.8693169 | 0 | 3.410276 | 0
2018-04-05 21:58 | 441720 | 1080.0014 | 8 | 51 | 4.040401 | 3.260195 | 0.9779828 | 0 | 3.848553 | 0
2018-04-05 22:00 | 441840 | 1200.0002 | 8 | 51 | 4.055814 | 3.259903 | 1.086577 | 0 | 4.288139 | 0
2018-04-05 22:02 | 441960 | 1320.0015 | 8 | 51 | 4.072895 | 3.260183 | 1.195293 | 0 | 4.729983 | 0
2018-04-05 22:04 | 442080 | 1440.001 | 8 | 51 | 4.091683 | 3.259811 | 1.303962 | 0 | 5.173588 | 0
2018-04-05 22:06 | 442200 | 1560.0006 | 8 | 51 | 4.112025 | 3.260229 | 1.412633 | 0 | 5.619328 | 0
2018-04-05 22:08 | 442320 | 1680.001 | 8 | 51 | 4.133881 | 3.260193 | 1.521257 | 0 | 6.067163 | 0
2018-04-05 22:10 | 442440 | 1800.0014 | 8 | 51 | 4.157591 | 3.260126 | 1.629965 | 0 | 6.517817 | 0
2018-04-05 22:12 | 442560 | 1920.0002 | 8 | 51 | 4.183498 | 3.259853 | 1.738613 | 0 | 6.970916 | 0
2018-04-05 22:13 | 442631 | 1990.9939 | 8 | 51 | 4.200001 | 3.259848 | 1.802902 | 0 | 7.240396 | 0

## Statistics_35
Date_Time | Test_Time(s) | Step_Time(s) | Step_Index | Cycle_Index | Voltage(V) | Current(A) | Charge_Capacity(Ah) | Discharge_Capacity(Ah) | Charge_Energy(Wh) | Discharge_Energy(Wh) | ACR(Ohm) | Internal Resistance(Ohm)
2018-03-31 23:39 | 15801.08 | 300.0045 | 6 | 1 | 3.242386 | 0 | 2.909329 | 2.971772 | 12.24339 | 11.11668
2018-04-01 02:03 | 24442.24 | 300.0022 | 6 | 2 | 3.242122 | 0 | 2.973048 | 2.970652 | 12.47416 | 11.11079
2018-04-01 04:27 | 33082.55374 | 300.0028 | 6 | 3 | 3.243032 | 0 | 2.971339 | 2.969434 | 12.46794 | 11.10546
2018-04-01 06:51 | 41717.91 | 300.0022 | 6 | 4 | 3.243429 | 0 | 2.969369 | 2.9679 | 12.46045 | 11.09821
2018-04-01 09:15 | 50355.18 | 300.0029 | 6 | 5 | 3.243199 | 0 | 2.968823 | 2.967607 | 12.45981 | 11.0969
2018-04-01 11:39 | 58990.64 | 300.0029 | 6 | 6 | 3.244081 | 0 | 2.967822 | 2.966573 | 12.45529 | 11.09254
2018-04-01 14:03 | 67625.01 | 300.0029 | 6 | 7 | 3.244285 | 0 | 2.967087 | 2.966013 | 12.45281 | 11.08962
2018-04-01 16:27 | 76258.23294 | 300.0022 | 6 | 8 | 3.244842 | 0 | 2.966471 | 2.965436 | 12.45046 | 11.08721
2018-04-01 18:51 | 84889.63 | 300.0044 | 6 | 9 | 3.245558 | 0 | 2.965611 | 2.964571 | 12.44704 | 11.08323
2018-04-01 21:15 | 93520.64 | 300.0007 | 6 | 10 | 3.245469 | 0 | 2.965163 | 2.964291 | 12.44626 | 11.08191
2018-04-01 23:38 | 102149.6 | 300.002 | 6 | 11 | 3.246409 | 0 | 2.964465 | 2.962814 | 12.44338 | 11.07582
2018-04-02 02:02 | 110778.5 | 300.003 | 6 | 12 | 3.247035 | 0 | 2.963608 | 2.962655 | 12.44049 | 11.07376
2018-04-02 04:26 | 119408.7 | 300.002 | 6 | 13 | 3.247004 | 0 | 2.963471 | 2.962634 | 12.44068 | 11.07349
2018-04-02 06:50 | 128036.9 | 300.0019 | 6 | 14 | 3.247927 | 0 | 2.962665 | 2.961653 | 12.43721 | 11.06901
2018-04-02 09:14 | 136664.2 | 300.0044 | 6 | 15 | 3.247274 | 0 | 2.962066 | 2.961336 | 12.43565 | 11.06801
2018-04-02 11:38 | 145292.3 | 300.0037 | 6 | 16 | 3.248422 | 0 | 2.962096 | 2.961087 | 12.43534 | 11.06671
2018-04-02 14:01 | 153917 | 300.002 | 6 | 17 | 3.248611 | 0 | 2.960888 | 2.960015 | 12.4307 | 11.06179
2018-04-02 16:25 | 162542.9731 | 300.0038 | 6 | 18 | 3.249061 | 0 | 2.96093 | 2.960009 | 12.43166 | 11.06146
2018-04-02 18:49 | 171168.4 | 300.002 | 6 | 19 | 3.249711 | 0 | 2.959727 | 2.958865 | 12.42712 | 11.05686
2018-04-02 21:12 | 179790.2 | 300.0039 | 6 | 20 | 3.249411 | 0 | 2.959024 | 2.958374 | 12.42424 | 11.05472
2018-04-02 23:36 | 188413.6 | 300.0015 | 6 | 21 | 3.249412 | 0 | 2.95919 | 2.958512 | 12.42484 | 11.05539
2018-04-03 02:00 | 197035.2 | 300.0044 | 6 | 22 | 3.250537 | 0 | 2.958493 | 2.957588 | 12.42175 | 11.05114
2018-04-03 04:24 | 205656.2404 | 300.0037 | 6 | 23 | 3.250156 | 0 | 2.957988 | 2.957369 | 12.42095 | 11.04994
2018-04-03 06:47 | 214277.4995 | 300.0023 | 6 | 24 | 3.251137 | 0 | 2.957912 | 2.95639 | 12.4204 | 11.0462
2018-04-03 09:11 | 222895.3 | 300.003 | 6 | 25 | 3.251562 | 0 | 2.956781 | 2.955999 | 12.41575 | 11.04357
2018-04-03 11:35 | 231520.2 | 300.002 | 6 | 26 | 3.251689 | 0 | 2.956454 | 2.955717 | 12.41712 | 11.04182
2018-04-03 13:58 | 240141 | 300.002 | 6 | 27 | 3.252323 | 0 | 2.955848 | 2.955125 | 12.41386 | 11.0393
2018-04-03 16:22 | 248759.6 | 300.0029 | 6 | 28 | 3.25251 | 0 | 2.955325 | 2.954563 | 12.41196 | 11.03656
2018-04-03 18:46 | 257377.5 | 300.0045 | 6 | 29 | 3.252805 | 0 | 2.954771 | 2.95406 | 12.41036 | 11.03428
2018-04-03 21:09 | 265993 | 300.0043 | 6 | 30 | 3.253123 | 0 | 2.953972 | 2.953167 | 12.40691 | 11.03049
2018-04-03 23:33 | 274609.7 | 300.0021 | 6 | 31 | 3.253023 | 0 | 2.953899 | 2.953372 | 12.40724 | 11.03096
2018-04-04 01:56 | 283224.5 | 300.0028 | 6 | 32 | 3.253747 | 0 | 2.953154 | 2.952365 | 12.40406 | 11.02646
2018-04-04 04:20 | 291838.3 | 300.0038 | 6 | 33 | 3.254254 | 0 | 2.952577 | 2.951789 | 12.40221 | 11.02363
2018-04-04 06:44 | 300452.4 | 300.0053 | 6 | 34 | 3.25473 | 0 | 2.952159 | 2.951382 | 12.40105 | 11.02164
2018-04-04 09:07 | 309065.8 | 300.0037 | 6 | 35 | 3.254938 | 0 | 2.951659 | 2.951011 | 12.39947 | 11.02013
2018-04-04 11:31 | 317679 | 300.003 | 6 | 36 | 3.254956 | 0 | 2.95138 | 2.950649 | 12.39846 | 11.0184
2018-04-04 13:54 | 326291 | 300.0022 | 6 | 37 | 3.254578 | 0 | 2.951339 | 2.950097 | 12.39827 | 11.01732
2018-04-04 16:18 | 334903 | 300.0022 | 6 | 38 | 3.254672 | 0 | 2.951227 | 2.950458 | 12.39709 | 11.01843
2018-04-04 18:41 | 343515 | 300.0019 | 6 | 39 | 3.254787 | 0 | 2.950801 | 2.950098 | 12.39583 | 11.01697
2018-04-04 21:05 | 352125 | 300.0036 | 6 | 40 | 3.255605 | 0 | 2.950256 | 2.949481 | 12.39352 | 11.01375
2018-04-04 23:28 | 360734.3 | 300.0013 | 6 | 41 | 3.255105 | 0 | 2.949692 | 2.949033 | 12.39189 | 11.01229
2018-04-05 01:52 | 369343.2 | 300.0003 | 6 | 42 | 3.255527 | 0 | 2.949489 | 2.948803 | 12.39054 | 11.01114
2018-04-05 04:15 | 377951.2 | 300.0045 | 6 | 43 | 3.256035 | 0 | 2.949021 | 2.948205 | 12.38904 | 11.00833
2018-04-05 06:39 | 386559.1 | 300.0036 | 6 | 44 | 3.256442 | 0 | 2.948526 | 2.947751 | 12.3875 | 11.00617
2018-04-05 09:02 | 395164.7 | 300.0012 | 6 | 45 | 3.256493 | 0 | 2.947839 | 2.94712 | 12.38513 | 11.00349
2018-04-05 11:25 | 403769.4 | 300.0022 | 6 | 46 | 3.256506 | 0 | 2.947539 | 2.946921 | 12.38361 | 11.0029
2018-04-05 13:49 | 412375.8 | 300.002 | 6 | 47 | 3.256678 | 0 | 2.947532 | 2.946829 | 12.3836 | 11.00241
2018-04-05 16:12 | 420978.4 | 300.003 | 6 | 48 | 3.256922 | 0 | 2.946727 | 2.946091 | 12.38038 | 10.99924
2018-04-05 18:36 | 429580.9 | 300.0043 | 6 | 49 | 3.257015 | 0 | 2.946309 | 2.945599 | 12.37907 | 10.99712
2018-04-05 20:59 | 438182.8 | 300.0021 | 6 | 50 | 3.257418 | 0 | 2.946101 | 2.944833 | 12.37838 | 10.99391
2018-04-05 21:32 | 440163.8 | 1980.8854 | 8 | 51 | 4.200002 | 3.259985 | 1.793616 | 0 | 7.204836 | 0

## Channel_35_1
Date_Time | Test_Time(s) | Step_Time(s) | Step_Index | Cycle_Index | Voltage(V) | Current(A) | Charge_Capacity(Ah) | Discharge_Capacity(Ah) | Charge_Energy(Wh) | Discharge_Energy(Wh) | ACR(Ohm) | Internal Resistance(Ohm) | dV/dt(V/s) | dI/dt(A/s)
2018-03-31 19:18 | 120.0006 | 120.0006 | 1 | 1 | 3.510756 | 0 | 0 | 0 | 0 | 0
2018-03-31 19:20 | 240.0009 | 240.0009 | 1 | 1 | 3.510444 | 0 | 0 | 0 | 0 | 0
2018-03-31 19:22 | 360.0006 | 360.0006 | 1 | 1 | 3.51015 | 0 | 0 | 0 | 0 | 0
2018-03-31 19:24 | 480.0002 | 480.0002 | 1 | 1 | 3.509988 | 0 | 0 | 0 | 0 | 0
2018-03-31 19:26 | 600.0014 | 600.0014 | 1 | 1 | 3.509905 | 0 | 0 | 0 | 0 | 0
2018-03-31 19:28 | 720.001 | 720.001 | 1 | 1 | 3.509877 | 0 | 0 | 0 | 0 | 0
2018-03-31 19:30 | 840.0014 | 840.0014 | 1 | 1 | 3.509902 | 0 | 0 | 0 | 0 | 0
2018-03-31 19:32 | 960.001 | 960.001 | 1 | 1 | 3.509943 | 0 | 0 | 0 | 0 | 0
2018-03-31 19:34 | 1080.0014 | 1080.0014 | 1 | 1 | 3.51001 | 0 | 0 | 0 | 0 | 0
2018-03-31 19:36 | 1200.0002 | 1200.0002 | 1 | 1 | 3.510096 | 0 | 0 | 0 | 0 | 0
2018-03-31 19:38 | 1320.0014 | 1320.0014 | 1 | 1 | 3.510202 | 0 | 0 | 0 | 0 | 0
2018-03-31 19:40 | 1440.001 | 1440.001 | 1 | 1 | 3.510296 | 0 | 0 | 0 | 0 | 0
2018-03-31 19:42 | 1560.0014 | 1560.0014 | 1 | 1 | 3.510391 | 0 | 0 | 0 | 0 | 0
2018-03-31 19:44 | 1680.001 | 1680.001 | 1 | 1 | 3.510532 | 0 | 0 | 0 | 0 | 0
2018-03-31 19:46 | 1800.0006 | 1800.0006 | 1 | 1 | 3.51065 | 0 | 0 | 0 | 0 | 0
2018-03-31 19:48 | 1920.0002 | 1920.0002 | 1 | 1 | 3.510764 | 0 | 0 | 0 | 0 | 0
2018-03-31 19:50 | 2040.0006 | 2040.0006 | 1 | 1 | 3.51089 | 0 | 0 | 0 | 0 | 0
2018-03-31 19:52 | 2160.001 | 2160.001 | 1 | 1 | 3.510993 | 0 | 0 | 0 | 0 | 0
2018-03-31 19:54 | 2280.0014 | 2280.0014 | 1 | 1 | 3.511125 | 0 | 0 | 0 | 0 | 0
2018-03-31 19:56 | 2400.001 | 2400.001 | 1 | 1 | 3.511246 | 0 | 0 | 0 | 0 | 0
2018-03-31 19:58 | 2520.0006 | 2520.0006 | 1 | 1 | 3.511343 | 0 | 0 | 0 | 0 | 0
2018-03-31 20:00 | 2640.0002 | 2640.0002 | 1 | 1 | 3.511453 | 0 | 0 | 0 | 0 | 0
2018-03-31 20:02 | 2760.0006 | 2760.0006 | 1 | 1 | 3.511561 | 0 | 0 | 0 | 0 | 0
2018-03-31 20:04 | 2880.0002 | 2880.0002 | 1 | 1 | 3.511689 | 0 | 0 | 0 | 0 | 0
2018-03-31 20:06 | 3000.0014 | 3000.0014 | 1 | 1 | 3.511798 | 0 | 0 | 0 | 0 | 0
2018-03-31 20:08 | 3120.0002 | 3120.0002 | 1 | 1 | 3.511906 | 0 | 0 | 0 | 0 | 0
2018-03-31 20:10 | 3240.0014 | 3240.0014 | 1 | 1 | 3.512019 | 0 | 0 | 0 | 0 | 0
2018-03-31 20:12 | 3360.0002 | 3360.0002 | 1 | 1 | 3.512123 | 0 | 0 | 0 | 0 | 0
2018-03-31 20:14 | 3480.0013 | 3480.0013 | 1 | 1 | 3.51223 | 0 | 0 | 0 | 0 | 0
2018-03-31 20:16 | 3600.0009 | 3600.0009 | 1 | 1 | 3.512318 | 0 | 0 | 0 | 0 | 0
2018-03-31 20:18 | 3720.0013 | 3720.0013 | 1 | 1 | 3.512427 | 0 | 0 | 0 | 0 | 0
2018-03-31 20:20 | 3840.001 | 3840.001 | 1 | 1 | 3.512531 | 0 | 0 | 0 | 0 | 0
2018-03-31 20:22 | 3960.0014 | 3960.0014 | 1 | 1 | 3.512628 | 0 | 0 | 0 | 0 | 0
2018-03-31 20:24 | 4080.0002 | 4080.0002 | 1 | 1 | 3.512724 | 0 | 0 | 0 | 0 | 0
2018-03-31 20:26 | 4200.0006 | 4200.0006 | 1 | 1 | 3.512815 | 0 | 0 | 0 | 0 | 0
2018-03-31 20:28 | 4320.001 | 4320.001 | 1 | 1 | 3.512928 | 0 | 0 | 0 | 0 | 0
2018-03-31 20:30 | 4440.0014 | 4440.0014 | 1 | 1 | 3.513009 | 0 | 0 | 0 | 0 | 0
2018-03-31 20:32 | 4560.001 | 4560.001 | 1 | 1 | 3.513105 | 0 | 0 | 0 | 0 | 0
2018-03-31 20:34 | 4680.0014 | 4680.0014 | 1 | 1 | 3.513191 | 0 | 0 | 0 | 0 | 0
2018-03-31 20:36 | 4800.0002 | 4800.0002 | 1 | 1 | 3.513298 | 0 | 0 | 0 | 0 | 0
2018-03-31 20:38 | 4920.0006 | 4920.0006 | 1 | 1 | 3.513359 | 0 | 0 | 0 | 0 | 0
2018-03-31 20:40 | 5040.0001 | 5040.0001 | 1 | 1 | 3.513446 | 0 | 0 | 0 | 0 | 0
2018-03-31 20:42 | 5160.0006 | 5160.0006 | 1 | 1 | 3.513546 | 0 | 0 | 0 | 0 | 0
2018-03-31 20:44 | 5280.0002 | 5280.0002 | 1 | 1 | 3.513624 | 0 | 0 | 0 | 0 | 0
2018-03-31 20:46 | 5400.0014 | 5400.0014 | 1 | 1 | 3.51371 | 0 | 0 | 0 | 0 | 0
2018-03-31 20:48 | 5520.0002 | 5520.0002 | 1 | 1 | 3.513813 | 0 | 0 | 0 | 0 | 0
2018-03-31 20:50 | 5640.0006 | 5640.0006 | 1 | 1 | 3.513884 | 0 | 0 | 0 | 0 | 0
2018-03-31 20:52 | 5760.001 | 5760.001 | 1 | 1 | 3.513967 | 0 | 0 | 0 | 0 | 0
2018-03-31 20:54 | 5880.0014 | 5880.0014 | 1 | 1 | 3.514042 | 0 | 0 | 0 | 0 | 0
2018-03-31 20:56 | 6000.001 | 6000.001 | 1 | 1 | 3.514125 | 0 | 0 | 0 | 0 | 0
2018-03-31 20:58 | 6120.0014 | 6120.0014 | 1 | 1 | 3.514198 | 0 | 0 | 0 | 0 | 0
2018-03-31 21:00 | 6240.0002 | 6240.0002 | 1 | 1 | 3.514281 | 0 | 0 | 0 | 0 | 0
2018-03-31 21:02 | 6360.0014 | 6360.0014 | 1 | 1 | 3.514335 | 0 | 0 | 0 | 0 | 0
2018-03-31 21:04 | 6480.0001 | 6480.0001 | 1 | 1 | 3.514434 | 0 | 0 | 0 | 0 | 0
2018-03-31 21:06 | 6600.0006 | 6600.0006 | 1 | 1 | 3.514496 | 0 | 0 | 0 | 0 | 0
2018-03-31 21:08 | 6720.0002 | 6720.0002 | 1 | 1 | 3.514579 | 0 | 0 | 0 | 0 | 0
2018-03-31 21:10 | 6840.0013 | 6840.0013 | 1 | 1 | 3.514628 | 0 | 0 | 0 | 0 | 0
2018-03-31 21:12 | 6960.001 | 6960.001 | 1 | 1 | 3.514696 | 0 | 0 | 0 | 0 | 0
2018-03-31 21:14 | 7080.0014 | 7080.0014 | 1 | 1 | 3.514767 | 0 | 0 | 0 | 0 | 0
2018-03-31 21:16 | 7200.001 | 7200.001 | 1 | 1 | 3.51483 | 0 | 0 | 0 | 0 | 0
2018-03-31 21:16 | 7200.0025 | 7200.0025 | 1 | 1 | 3.51483 | 0 | 0 | 0 | 0 | 0
2018-03-31 21:18 | 7320.083632 | 120.0014 | 2 | 1 | 4.007041 | 4.889917 | 0.1623001 | 3.394e-09 | 0.6397144 | 1.193e-08
2018-03-31 21:20 | 7440.082332 | 240.0001 | 2 | 1 | 4.043028 | 4.889868 | 0.3252913 | 3.394e-09 | 1.295689 | 1.193e-08
2018-03-31 21:22 | 7560.082732 | 360.0005 | 2 | 1 | 4.076537 | 4.889896 | 0.4882914 | 3.394e-09 | 1.957511 | 1.193e-08
2018-03-31 21:24 | 7680.082432 | 480.0002 | 2 | 1 | 4.104977 | 4.889984 | 0.6512884 | 3.394e-09 | 2.624358 | 1.193e-08
2018-03-31 21:26 | 7800.083632 | 600.0014 | 2 | 1 | 4.129062 | 4.889961 | 0.8142821 | 3.394e-09 | 3.295453 | 1.193e-08
2018-03-31 21:28 | 7920.083232 | 720.001 | 2 | 1 | 4.152159 | 4.889902 | 0.9772739 | 3.394e-09 | 3.97032 | 1.193e-08
2018-03-31 21:30 | 8040.082732 | 840.0005 | 2 | 1 | 4.177615 | 4.889843 | 1.140262 | 3.394e-09 | 4.649119 | 1.193e-08
2018-03-31 21:32 | 8160.082232 | 960 | 2 | 1 | 4.200386 | 4.787804 | 1.302934 | 3.394e-09 | 5.330863 | 1.193e-08
2018-03-31 21:34 | 8280.082632 | 1080.0004 | 2 | 1 | 4.200407 | 4.311752 | 1.45451 | 3.394e-09 | 5.967541 | 1.193e-08
2018-03-31 21:36 | 8400.082332 | 1200.0001 | 2 | 1 | 4.20038 | 3.849522 | 1.59049 | 3.394e-09 | 6.538711 | 1.193e-08
2018-03-31 21:38 | 8520.083632 | 1320.0014 | 2 | 1 | 4.200376 | 3.402586 | 1.7113 | 3.394e-09 | 7.046157 | 1.193e-08
2018-03-31 21:39 | 8559.666132 | 1359.5839 | 2 | 1 | 4.200369 | 3.259996 | 1.747911 | 3.394e-09 | 7.199937 | 1.193e-08
2018-03-31 21:41 | 8679.678664 | 120.0005 | 3 | 1 | 4.227472 | 3.260227 | 1.856151 | 3.394e-09 | 7.655934 | 1.193e-08
2018-03-31 21:43 | 8799.678264 | 240.0001 | 3 | 1 | 4.259315 | 3.260046 | 1.96481 | 3.394e-09 | 8.116994 | 1.193e-08
2018-03-31 21:45 | 8919.679464 | 360.0013 | 3 | 1 | 4.293747 | 3.259996 | 2.073462 | 3.394e-09 | 8.581621 | 1.193e-08
2018-03-31 21:47 | 9039.678264 | 480.0001 | 3 | 1 | 4.330668 | 3.260124 | 2.182125 | 3.394e-09 | 9.050179 | 1.193e-08
2018-03-31 21:49 | 9159.678664 | 600.0005 | 3 | 1 | 4.369582 | 3.260168 | 2.290799 | 3.394e-09 | 9.522904 | 1.193e-08
2018-03-31 21:51 | 9279.679064 | 720.0009 | 3 | 1 | 4.400404 | 3.088881 | 2.398732 | 3.394e-09 | 9.996572 | 1.193e-08
2018-03-31 21:53 | 9399.679464 | 840.0013 | 3 | 1 | 4.400361 | 2.581863 | 2.492864 | 3.394e-09 | 10.41079 | 1.193e-08
2018-03-31 21:55 | 9519.679964 | 960.0018 | 3 | 1 | 4.400367 | 2.173792 | 2.571913 | 3.394e-09 | 10.75863 | 1.193e-08
2018-03-31 21:57 | 9639.678664 | 1080.0005 | 3 | 1 | 4.400373 | 1.840235 | 2.638621 | 3.394e-09 | 11.05218 | 1.193e-08
2018-03-31 21:59 | 9759.678264 | 1200.0001 | 3 | 1 | 4.400337 | 1.565697 | 2.695231 | 3.394e-09 | 11.30128 | 1.193e-08
2018-03-31 22:01 | 9879.678664 | 1320.0005 | 3 | 1 | 4.400361 | 1.340942 | 2.743558 | 3.394e-09 | 11.51394 | 1.193e-08
2018-03-31 22:03 | 9999.679364 | 1440.0012 | 3 | 1 | 4.40035 | 1.155144 | 2.785056 | 3.394e-09 | 11.69654 | 1.193e-08
2018-03-31 22:05 | 10119.68 | 1560.0013 | 3 | 1 | 4.400335 | 1.000959 | 2.820909 | 3.394e-09 | 11.85431 | 1.193e-08
2018-03-31 22:07 | 10239.68 | 1680.0002 | 3 | 1 | 4.400352 | 0.872982 | 2.852072 | 3.394e-09 | 11.99143 | 1.193e-08
2018-03-31 22:09 | 10359.68 | 1800.0013 | 3 | 1 | 4.400336 | 0.7652531 | 2.879308 | 3.394e-09 | 12.11128 | 1.193e-08
2018-03-31 22:11 | 10479.68 | 1920.001 | 3 | 1 | 4.400307 | 0.6741619 | 2.903257 | 3.394e-09 | 12.21666 | 1.193e-08
2018-03-31 22:11 | 10512.65 | 1952.9767 | 3 | 1 | 4.40032 | 0.6519794 | 2.909329 | 3.394e-09 | 12.24339 | 1.193e-08
2018-03-31 22:13 | 10632.7 | 120.0014 | 4 | 1 | 4.350203 | 0 | 2.909329 | 3.394e-09 | 12.24339 | 1.193e-08
2018-03-31 22:15 | 10752.7 | 240.0002 | 4 | 1 | 4.346596 | 0 | 2.909329 | 3.394e-09 | 12.24339 | 1.193e-08
2018-03-31 22:16 | 10812.7 | 300.0031 | 4 | 1 | 4.345485 | 0 | 2.909329 | 3.394e-09 | 12.24339 | 1.193e-08
2018-03-31 22:18 | 10932.78 | 120.0006 | 5 | 1 | 4.162996 | -2.282004 | 2.909329 | 0.0760588 | 12.24339 | 0.3184289
2018-03-31 22:20 | 11052.78 | 240.001 | 5 | 1 | 4.131997 | -2.28214 | 2.909329 | 0.1521164 | 12.24339 | 0.6338593
2018-03-31 22:22 | 11172.78 | 360.0014 | 5 | 1 | 4.102269 | -2.282022 | 2.909329 | 0.2281821 | 12.24339 | 0.9470301
2018-03-31 22:24 | 11292.78 | 480.0002 | 5 | 1 | 4.07294 | -2.282156 | 2.909329 | 0.3042423 | 12.24339 | 1.257933
2018-03-31 22:26 | 11412.78 | 600.0014 | 5 | 1 | 4.043892 | -2.281841 | 2.909329 | 0.380316 | 12.24339 | 1.566671
2018-03-31 22:28 | 11532.78 | 720.0002 | 5 | 1 | 4.015077 | -2.282161 | 2.909329 | 0.4563806 | 12.24339 | 1.873169
2018-03-31 22:30 | 11652.78 | 840.0014 | 5 | 1 | 3.986685 | -2.281753 | 2.909329 | 0.5324393 | 12.24339 | 2.177468
2018-03-31 22:32 | 11772.78 | 960.001 | 5 | 1 | 3.958785 | -2.281852 | 2.909329 | 0.6085039 | 12.24339 | 2.479649
2018-03-31 22:34 | 11892.78 | 1080.0006 | 5 | 1 | 3.931445 | -2.282124 | 2.909329 | 0.6845782 | 12.24339 | 2.779766
2018-03-31 22:36 | 12012.78 | 1200.001 | 5 | 1 | 3.904884 | -2.282166 | 2.909329 | 0.7606428 | 12.24339 | 3.077794
2018-03-31 22:38 | 12132.78 | 1320.0014 | 5 | 1 | 3.879217 | -2.282181 | 2.909329 | 0.8367074 | 12.24339 | 3.373836
2018-03-31 22:40 | 12252.78 | 1440.001 | 5 | 1 | 3.854661 | -2.282136 | 2.909329 | 0.912769 | 12.24339 | 3.667955
2018-03-31 22:42 | 12372.78 | 1560.0005 | 5 | 1 | 3.831243 | -2.28208 | 2.909329 | 0.9888353 | 12.24339 | 3.960268
2018-03-31 22:44 | 12492.78 | 1680.0009 | 5 | 1 | 3.808983 | -2.28185 | 2.909329 | 1.064904 | 12.24339 | 4.250853
2018-03-31 22:46 | 12612.78 | 1800.0006 | 5 | 1 | 3.78768 | -2.282183 | 2.909329 | 1.140969 | 12.24339 | 4.539766
2018-03-31 22:48 | 12732.78 | 1920.0002 | 5 | 1 | 3.767401 | -2.282163 | 2.909329 | 1.217034 | 12.24339 | 4.827098
2018-03-31 22:50 | 12852.78 | 2040.0006 | 5 | 1 | 3.748223 | -2.28206 | 2.909329 | 1.293088 | 12.24339 | 5.112887
2018-03-31 22:52 | 12972.78 | 2160.0002 | 5 | 1 | 3.730185 | -2.282146 | 2.909329 | 1.369155 | 12.24339 | 5.397311
2018-03-31 22:54 | 13092.78 | 2280.0014 | 5 | 1 | 3.713142 | -2.281857 | 2.909329 | 1.445229 | 12.24339 | 5.680428
2018-03-31 22:56 | 13212.78 | 2400.0002 | 5 | 1 | 3.696884 | -2.282158 | 2.909329 | 1.521291 | 12.24339 | 5.962231
2018-03-31 22:58 | 13332.78 | 2520.0006 | 5 | 1 | 3.68153 | -2.282165 | 2.909329 | 1.597351 | 12.24339 | 6.242826
2018-03-31 23:00 | 13452.78 | 2640.0002 | 5 | 1 | 3.667078 | -2.28185 | 2.909329 | 1.673424 | 12.24339 | 6.522335
2018-03-31 23:02 | 13572.78 | 2760.0006 | 5 | 1 | 3.65357 | -2.282068 | 2.909329 | 1.749495 | 12.24339 | 6.800774
2018-03-31 23:04 | 13692.78 | 2880.0001 | 5 | 1 | 3.641052 | -2.282125 | 2.909329 | 1.825551 | 12.24339 | 7.078168
2018-03-31 23:06 | 13812.78 | 3000.0014 | 5 | 1 | 3.62944 | -2.28215 | 2.909329 | 1.901617 | 12.24339 | 7.354684
2018-03-31 23:08 | 13932.78 | 3120.0002 | 5 | 1 | 3.618596 | -2.281843 | 2.909329 | 1.977692 | 12.24339 | 7.630376
2018-03-31 23:10 | 14052.78 | 3240.0005 | 5 | 1 | 3.608219 | -2.282142 | 2.909329 | 2.053755 | 12.24339 | 7.90522
2018-03-31 23:12 | 14172.78 | 3360.0002 | 5 | 1 | 3.597923 | -2.282191 | 2.909329 | 2.129818 | 12.24339 | 8.179282
2018-03-31 23:14 | 14292.78 | 3480.0006 | 5 | 1 | 3.587277 | -2.282111 | 2.909329 | 2.205889 | 12.24339 | 8.452577
2018-03-31 23:16 | 14412.78 | 3600.001 | 5 | 1 | 3.57595 | -2.282165 | 2.909329 | 2.281956 | 12.24339 | 8.725025
2018-03-31 23:18 | 14532.78 | 3720.0006 | 5 | 1 | 3.564057 | -2.282095 | 2.909329 | 2.358015 | 12.24339 | 8.99656
2018-03-31 23:20 | 14652.78 | 3840.001 | 5 | 1 | 3.551472 | -2.282122 | 2.909329 | 2.434076 | 12.24339 | 9.267175
2018-03-31 23:22 | 14772.78 | 3960.0014 | 5 | 1 | 3.537637 | -2.28177 | 2.909329 | 2.510145 | 12.24339 | 9.536815
2018-03-31 23:24 | 14892.78 | 4080.001 | 5 | 1 | 3.520781 | -2.281754 | 2.909329 | 2.586219 | 12.24339 | 9.805325
2018-03-31 23:26 | 15012.78 | 4200.0006 | 5 | 1 | 3.498255 | -2.281798 | 2.909329 | 2.662284 | 12.24339 | 10.07231
2018-03-31 23:28 | 15132.78 | 4320.0001 | 5 | 1 | 3.467766 | -2.282163 | 2.909329 | 2.738343 | 12.24339 | 10.3373
2018-03-31 23:30 | 15252.78 | 4440.0014 | 5 | 1 | 3.419623 | -2.282086 | 2.909329 | 2.814415 | 12.24339 | 10.59943
2018-03-31 23:32 | 15372.78 | 4560.0001 | 5 | 1 | 3.323785 | -2.282125 | 2.909329 | 2.890474 | 12.24339 | 10.8564
2018-03-31 23:34 | 15492.78 | 4680.0014 | 5 | 1 | 3.044521 | -2.281825 | 2.909329 | 2.966546 | 12.24339 | 11.10088
2018-03-31 23:34 | 15501.03 | 4688.2488 | 5 | 1 | 2.999985 | -2.281996 | 2.909329 | 2.971772 | 12.24339 | 11.11668
2018-03-31 23:36 | 15621.07 | 120.0004 | 6 | 1 | 3.225138 | 0 | 2.909329 | 2.971772 | 12.24339 | 11.11668
2018-03-31 23:38 | 15741.07 | 240.0009 | 6 | 1 | 3.238113 | 0 | 2.909329 | 2.971772 | 12.24339 | 11.11668
2018-03-31 23:39 | 15801.08 | 300.0045 | 6 | 1 | 3.242386 | 0 | 2.909329 | 2.971772 | 12.24339 | 11.11668
2018-03-31 23:39 | 15801.09 | 0.0024 | 7 | 2 | 3.242502 | 0 | 0 | 0 | 0 | 0
2018-03-31 23:41 | 15921.1651 | 120.0006 | 2 | 2 | 3.979687 | 4.889948 | 0.1623086 | 2.077e-09 | 0.6217049 | 6.736e-09
2018-03-31 23:43 | 16041.1655 | 240.001 | 2 | 2 | 4.023693 | 4.889877 | 0.3252945 | 2.077e-09 | 1.274467 | 6.736e-09
2018-03-31 23:45 | 16161.1651 | 360.0006 | 2 | 2 | 4.059195 | 4.889946 | 0.4882969 | 2.077e-09 | 1.933304 | 6.736e-09
2018-03-31 23:47 | 16281.1655 | 480.001 | 2 | 2 | 4.089215 | 4.889805 | 0.6513008 | 2.077e-09 | 2.597474 | 6.736e-09
2018-03-31 23:49 | 16401.1659 | 600.0014 | 2 | 2 | 4.11499 | 4.889935 | 0.8142855 | 2.077e-09 | 3.266103 | 6.736e-09
2018-03-31 23:51 | 16521.1655 | 720.001 | 2 | 2 | 4.13835 | 4.889952 | 0.977297 | 2.077e-09 | 3.938805 | 6.736e-09
2018-03-31 23:53 | 16641.1659 | 840.0014 | 2 | 2 | 4.163246 | 4.889893 | 1.140265 | 2.077e-09 | 4.615214 | 6.736e-09
2018-03-31 23:55 | 16761.1648 | 960.0003 | 2 | 2 | 4.190983 | 4.889885 | 1.303252 | 2.077e-09 | 5.295994 | 6.736e-09
2018-03-31 23:57 | 16881.1655 | 1080.001 | 2 | 2 | 4.200382 | 4.533302 | 1.462039 | 2.077e-09 | 5.962714 | 6.736e-09
2018-03-31 23:59 | 17001.1656 | 1200.0011 | 2 | 2 | 4.200397 | 4.052879 | 1.60507 | 2.077e-09 | 6.563501 | 6.736e-09
2018-04-01 00:01 | 17121.1652 | 1320.0007 | 2 | 2 | 4.20038 | 3.588072 | 1.73237 | 2.077e-09 | 7.098207 | 6.736e-09
2018-04-01 00:03 | 17209.9917 | 1408.8272 | 2 | 2 | 4.200369 | 3.259998 | 1.816814 | 2.077e-09 | 7.452906 | 6.736e-09
2018-04-01 00:05 | 17330 | 120.0005 | 3 | 2 | 4.227938 | 3.259947 | 1.925027 | 2.077e-09 | 7.908817 | 6.736e-09
2018-04-01 00:07 | 17450 | 240.001 | 3 | 2 | 4.260115 | 3.260021 | 2.033697 | 2.077e-09 | 8.369989 | 6.736e-09
2018-04-01 00:09 | 17570 | 360.0014 | 3 | 2 | 4.294838 | 3.259869 | 2.142352 | 2.077e-09 | 8.834734 | 6.736e-09
2018-04-01 00:11 | 17690 | 480.0001 | 3 | 2 | 4.331978 | 3.259878 | 2.251005 | 2.077e-09 | 9.303379 | 6.736e-09
2018-04-01 00:13 | 17810 | 600.0005 | 3 | 2 | 4.3711 | 3.259871 | 2.359667 | 2.077e-09 | 9.776209 | 6.736e-09
2018-04-01 00:15 | 17930 | 720.0001 | 3 | 2 | 4.400387 | 3.065483 | 2.467378 | 2.077e-09 | 10.24903 | 6.736e-09
2018-04-01 00:17 | 18050 | 840.0005 | 3 | 2 | 4.400396 | 2.563923 | 2.56082 | 2.077e-09 | 10.66021 | 6.736e-09
2018-04-01 00:19 | 18170 | 960.0001 | 3 | 2 | 4.40037 | 2.158556 | 2.639304 | 2.077e-09 | 11.00557 | 6.736e-09
2018-04-01 00:21 | 18290 | 1080.0013 | 3 | 2 | 4.400345 | 1.826925 | 2.70556 | 2.077e-09 | 11.29712 | 6.736e-09
2018-04-01 00:23 | 18410 | 1200.0001 | 3 | 2 | 4.400349 | 1.555258 | 2.761778 | 2.077e-09 | 11.5445 | 6.736e-09
2018-04-01 00:25 | 18530 | 1320.0007 | 3 | 2 | 4.400334 | 1.331345 | 2.809772 | 2.077e-09 | 11.75569 | 6.736e-09
2018-04-01 00:27 | 18650 | 1440.0001 | 3 | 2 | 4.400327 | 1.146612 | 2.850984 | 2.077e-09 | 11.93703 | 6.736e-09
2018-04-01 00:29 | 18770 | 1560.0007 | 3 | 2 | 4.400326 | 0.9937115 | 2.886587 | 2.077e-09 | 12.0937 | 6.736e-09
2018-04-01 00:31 | 18890 | 1680.0002 | 3 | 2 | 4.400378 | 0.8670349 | 2.917534 | 2.077e-09 | 12.22988 | 6.736e-09
2018-04-01 00:33 | 19010 | 1800.0006 | 3 | 2 | 4.400339 | 0.759409 | 2.944582 | 2.077e-09 | 12.3489 | 6.736e-09
2018-04-01 00:35 | 19130 | 1920.0002 | 3 | 2 | 4.400341 | 0.6697941 | 2.968349 | 2.077e-09 | 12.45348 | 6.736e-09
2018-04-01 00:35 | 19155.61 | 1945.61 | 3 | 2 | 4.400322 | 0.6519947 | 2.973048 | 2.077e-09 | 12.47416 | 6.736e-09
2018-04-01 00:37 | 19275.66 | 120.0012 | 4 | 2 | 4.350117 | 0 | 2.973048 | 2.077e-09 | 12.47416 | 6.736e-09
2018-04-01 00:39 | 19395.66 | 240.0008 | 4 | 2 | 4.346506 | 0 | 2.973048 | 2.077e-09 | 12.47416 | 6.736e-09
2018-04-01 00:40 | 19455.66 | 300.002 | 4 | 2 | 4.345405 | 0 | 2.973048 | 2.077e-09 | 12.47416 | 6.736e-09
2018-04-01 00:42 | 19575.74 | 120.0014 | 5 | 2 | 4.162622 | -2.281815 | 2.973048 | 0.0760514 | 12.47416 | 0.3183732
2018-04-01 00:44 | 19695.74 | 240.0002 | 5 | 2 | 4.131498 | -2.282163 | 2.973048 | 0.1521174 | 12.47416 | 0.6338061
2018-04-01 00:46 | 19815.74 | 360.0006 | 5 | 2 | 4.101766 | -2.281983 | 2.973048 | 0.2281857 | 12.47416 | 0.9469479
2018-04-01 00:48 | 19935.74 | 480.0002 | 5 | 2 | 4.072365 | -2.281891 | 2.973048 | 0.3042557 | 12.47416 | 1.257849
2018-04-01 00:50 | 20055.74 | 600.0006 | 5 | 2 | 4.043214 | -2.282111 | 2.973048 | 0.3803217 | 12.47416 | 1.566507
2018-04-01 00:52 | 20175.74 | 720.0002 | 5 | 2 | 4.014392 | -2.281728 | 2.973048 | 0.4563806 | 12.47416 | 1.872931
2018-04-01 00:54 | 20295.74 | 840.0014 | 5 | 2 | 3.98594 | -2.2818 | 2.973048 | 0.5324476 | 12.47416 | 2.177209
2018-04-01 00:56 | 20415.74 | 960.001 | 5 | 2 | 3.957945 | -2.281901 | 2.973048 | 0.608519 | 12.47416 | 2.479356
2018-04-01 00:58 | 20535.74 | 1080.0015 | 5 | 2 | 3.930593 | -2.282092 | 2.973048 | 0.6845781 | 12.47416 | 2.779348
2018-04-01 01:00 | 20655.74 | 1200.0002 | 5 | 2 | 3.903986 | -2.282193 | 2.973048 | 0.760635 | 12.47416 | 3.077281
2018-04-01 01:02 | 20775.74 | 1320.0006 | 5 | 2 | 3.87837 | -2.282161 | 2.973048 | 0.8367075 | 12.47416 | 3.373287
2018-04-01 01:04 | 20895.74 | 1440.0003 | 5 | 2 | 3.853821 | -2.281893 | 2.973048 | 0.9127634 | 12.47416 | 3.66732
2018-04-01 01:06 | 21015.74 | 1560.0006 | 5 | 2 | 3.830293 | -2.282148 | 2.973048 | 0.9888425 | 12.47416 | 3.959613
2018-04-01 01:08 | 21135.74 | 1680.0002 | 5 | 2 | 3.808019 | -2.281989 | 2.973048 | 1.064902 | 12.47416 | 4.25009
2018-04-01 01:10 | 21255.74 | 1800.0006 | 5 | 2 | 3.786738 | -2.281815 | 2.973048 | 1.140967 | 12.47416 | 4.538933
2018-04-01 01:12 | 21375.74 | 1920.0003 | 5 | 2 | 3.766401 | -2.281815 | 2.973048 | 1.217029 | 12.47416 | 4.826178
2018-04-01 01:14 | 21495.74 | 2040.0014 | 5 | 2 | 3.747207 | -2.282212 | 2.973048 | 1.293091 | 12.47416 | 5.11192
2018-04-01 01:16 | 21615.74 | 2160.0002 | 5 | 2 | 3.729216 | -2.281837 | 2.973048 | 1.369166 | 12.47416 | 5.396297
2018-04-01 01:18 | 21735.74 | 2280.0007 | 5 | 2 | 3.712132 | -2.281747 | 2.973048 | 1.445226 | 12.47416 | 5.679286
2018-04-01 01:20 | 21855.74 | 2400.0002 | 5 | 2 | 3.695959 | -2.282163 | 2.973048 | 1.521289 | 12.47416 | 5.96102
2018-04-01 01:22 | 21975.74 | 2520.0006 | 5 | 2 | 3.680669 | -2.282103 | 2.973048 | 1.597362 | 12.47416 | 6.241597
2018-04-01 01:24 | 22095.74 | 2640.001 | 5 | 2 | 3.666256 | -2.282104 | 2.973048 | 1.673412 | 12.47416 | 6.520957
2018-04-01 01:26 | 22215.74 | 2760.0014 | 5 | 2 | 3.652817 | -2.282107 | 2.973048 | 1.749495 | 12.47416 | 6.79938
2018-04-01 01:28 | 22335.74 | 2880.0002 | 5 | 2 | 3.64033 | -2.282062 | 2.973048 | 1.82556 | 12.47416 | 7.07675
2018-04-01 01:30 | 22455.74 | 3000.0013 | 5 | 2 | 3.628788 | -2.282099 | 2.973048 | 1.901617 | 12.47416 | 7.35318
2018-04-01 01:32 | 22575.74 | 3120.0002 | 5 | 2 | 3.617998 | -2.282131 | 2.973048 | 1.977687 | 12.47416 | 7.628808
2018-04-01 01:34 | 22695.74 | 3240.0014 | 5 | 2 | 3.607646 | -2.282039 | 2.973048 | 2.05376 | 12.47416 | 7.903641
2018-04-01 01:36 | 22815.74 | 3360.0002 | 5 | 2 | 3.597409 | -2.282158 | 2.973048 | 2.129822 | 12.47416 | 8.17766
2018-04-01 01:38 | 22935.74 | 3480.0006 | 5 | 2 | 3.586819 | -2.282092 | 2.973048 | 2.205883 | 12.47416 | 8.450882
2018-04-01 01:40 | 23055.74 | 3600.001 | 5 | 2 | 3.575531 | -2.282039 | 2.973048 | 2.281943 | 12.47416 | 8.723271
2018-04-01 01:42 | 23175.74 | 3720.0007 | 5 | 2 | 3.563673 | -2.282146 | 2.973048 | 2.358021 | 12.47416 | 8.994843
2018-04-01 01:44 | 23295.74 | 3840.0011 | 5 | 2 | 3.551055 | -2.282074 | 2.973048 | 2.434088 | 12.47416 | 9.265449
2018-04-01 01:46 | 23415.74 | 3960.0006 | 5 | 2 | 3.53722 | -2.282086 | 2.973048 | 2.51015 | 12.47416 | 9.535034
2018-04-01 01:48 | 23535.74 | 4080.001 | 5 | 2 | 3.52031 | -2.282179 | 2.973048 | 2.586216 | 12.47416 | 9.803485
2018-04-01 01:50 | 23655.74 | 4200.0014 | 5 | 2 | 3.497685 | -2.281856 | 2.973048 | 2.662279 | 12.47416 | 10.07043
2018-04-01 01:52 | 23775.74 | 4320.0001 | 5 | 2 | 3.466954 | -2.282138 | 2.973048 | 2.738347 | 12.47416 | 10.33539
2018-04-01 01:54 | 23895.74 | 4440.0014 | 5 | 2 | 3.418288 | -2.28206 | 2.973048 | 2.814415 | 12.47416 | 10.59743
2018-04-01 01:56 | 24015.74 | 4560.0002 | 5 | 2 | 3.321117 | -2.282113 | 2.973048 | 2.890485 | 12.47416 | 10.8543
2018-04-01 01:58 | 24135.74 | 4680.0014 | 5 | 2 | 3.035586 | -2.282099 | 2.973048 | 2.966548 | 12.47416 | 11.0984
2018-04-01 01:58 | 24142.2 | 4686.4599 | 5 | 2 | 2.999966 | -2.282074 | 2.973048 | 2.97064 | 12.47416 | 11.11075
2018-04-01 02:00 | 24262.24 | 120.0014 | 6 | 2 | 3.224903 | 0 | 2.973048 | 2.970652 | 12.47416 | 11.11079
2018-04-01 02:02 | 24382.24 | 240.0002 | 6 | 2 | 3.237792 | 0 | 2.973048 | 2.970652 | 12.47416 | 11.11079
2018-04-01 02:03 | 24442.24 | 300.0022 | 6 | 2 | 3.242122 | 0 | 2.973048 | 2.970652 | 12.47416 | 11.11079
2018-04-01 02:03 | 24442.25 | 0.0024 | 7 | 3 | 3.242136 | 0 | 0 | 0 | 0 | 0
2018-04-01 02:05 | 24562.33 | 120.0005 | 2 | 3 | 3.980212 | 4.890083 | 0.16231 | 0 | 0.6217715 | 0
2018-04-01 02:07 | 24682.33 | 240.0002 | 2 | 3 | 4.024306 | 4.890003 | 0.3253115 | 0 | 1.274695 | 0
2018-04-01 02:09 | 24802.33 | 360.003 | 2 | 3 | 4.059716 | 4.890068 | 0.4883243 | 0 | 1.933664 | 0
2018-04-01 02:11 | 24922.33 | 480.001 | 2 | 3 | 4.089755 | 4.889948 | 0.6513003 | 0 | 2.597808 | 0
2018-04-01 02:13 | 25042.33 | 600.0006 | 2 | 3 | 4.115621 | 4.890064 | 0.8142931 | 0 | 3.26657 | 0
2018-04-01 02:15 | 25162.33 | 720.0002 | 2 | 3 | 4.138869 | 4.890001 | 0.9772776 | 0 | 3.939254 | 0
2018-04-01 02:17 | 25282.33 | 840.0014 | 2 | 3 | 4.163744 | 4.890028 | 1.14028 | 0 | 4.615889 | 0
2018-04-01 02:19 | 25402.33 | 960.001 | 2 | 3 | 4.191584 | 4.889969 | 1.303281 | 0 | 5.296815 | 0
2018-04-01 02:21 | 25522.33 | 1080.0015 | 2 | 3 | 4.200401 | 4.525208 | 1.461829 | 0 | 5.962562 | 0
2018-04-01 02:23 | 25642.33 | 1200.0002 | 2 | 3 | 4.200397 | 4.045065 | 1.604623 | 0 | 6.562353 | 0
2018-04-01 02:25 | 25762.33 | 1320.0015 | 2 | 3 | 4.200401 | 3.581678 | 1.731663 | 0 | 7.095969 | 0
2018-04-01 02:27 | 25849.42 | 1407.0936 | 2 | 3 | 4.200384 | 3.259995 | 1.814371 | 0 | 7.443375 | 0
2018-04-01 02:29 | 25969.43646 | 120.0006 | 3 | 3 | 4.227965 | 3.25993 | 1.92259 | 0 | 7.89931 | 0
2018-04-01 02:31 | 26089.43686 | 240.001 | 3 | 3 | 4.260175 | 3.259968 | 2.03125 | 0 | 8.360447 | 0
2018-04-01 02:33 | 26209.43646 | 360.0006 | 3 | 3 | 4.295035 | 3.260014 | 2.139925 | 0 | 8.825293 | 0
2018-04-01 02:35 | 26329.43686 | 480.001 | 3 | 3 | 4.332179 | 3.259863 | 2.24859 | 0 | 9.294008 | 0
2018-04-01 02:37 | 26449.43736 | 600.0015 | 3 | 3 | 4.371355 | 3.260185 | 2.357235 | 0 | 9.766789 | 0
2018-04-01 02:39 | 26569.43606 | 720.0002 | 3 | 3 | 4.400391 | 3.061579 | 2.464901 | 0 | 10.23943 | 0
2018-04-01 02:41 | 26689.43736 | 840.0015 | 3 | 3 | 4.400362 | 2.562056 | 2.55827 | 0 | 10.65029 | 0
2018-04-01 02:43 | 26809.43606 | 960.0002 | 3 | 3 | 4.400357 | 2.158657 | 2.636724 | 0 | 10.99552 | 0
2018-04-01 02:45 | 26929.43646 | 1080.0006 | 3 | 3 | 4.400361 | 1.827633 | 2.702986 | 0 | 11.28709 | 0
2018-04-01 02:47 | 27049.43686 | 1200.001 | 3 | 3 | 4.400361 | 1.556393 | 2.759239 | 0 | 11.53463 | 0
2018-04-01 02:49 | 27169.43646 | 1320.0006 | 3 | 3 | 4.400352 | 1.332989 | 2.807274 | 0 | 11.746 | 0
2018-04-01 02:51 | 27289.43686 | 1440.001 | 3 | 3 | 4.400381 | 1.149197 | 2.848529 | 0 | 11.92753 | 0
2018-04-01 02:53 | 27409.43656 | 1560.0007 | 3 | 3 | 4.4003 | 0.994875 | 2.884186 | 0 | 12.08444 | 0
2018-04-01 02:55 | 27529.43766 | 1680.0018 | 3 | 3 | 4.400365 | 0.8689804 | 2.915192 | 0 | 12.22087 | 0
2018-04-01 02:57 | 27649.43736 | 1800.0015 | 3 | 3 | 4.40033 | 0.7613544 | 2.942292 | 0 | 12.34012 | 0
2018-04-01 02:59 | 27769.43616 | 1920.0003 | 3 | 3 | 4.400292 | 0.6703014 | 2.966117 | 0 | 12.44496 | 0
2018-04-01 02:59 | 27797.84926 | 1948.4134 | 3 | 3 | 4.400328 | 0.6519985 | 2.971339 | 0 | 12.46794 | 0
2018-04-01 03:01 | 27917.89412 | 120.0013 | 4 | 3 | 4.350063 | 0 | 2.971339 | 0 | 12.46794 | 0
2018-04-01 03:03 | 28037.89292 | 240.0001 | 4 | 3 | 4.346469 | 0 | 2.971339 | 0 | 12.46794 | 0
2018-04-01 03:04 | 28097.89342 | 300.0006 | 4 | 3 | 4.345376 | 0 | 2.971339 | 0 | 12.46794 | 0
2018-04-01 03:06 | 28217.97 | 120.0007 | 5 | 3 | 4.162452 | -2.282012 | 2.971339 | 0.07605555 | 12.46794 | 0.3183823
2018-04-01 03:08 | 28337.97 | 240.0003 | 5 | 3 | 4.131323 | -2.282195 | 2.971339 | 0.1521211 | 12.46794 | 0.6338001
2018-04-01 03:10 | 28457.97 | 360.0014 | 5 | 3 | 4.10159 | -2.282084 | 2.971339 | 0.2281885 | 12.46794 | 0.9469253
2018-04-01 03:12 | 28577.97 | 480.001 | 5 | 3 | 4.072184 | -2.281779 | 2.971339 | 0.3042458 | 12.46794 | 1.25776
2018-04-01 03:14 | 28697.97 | 600.0006 | 5 | 3 | 4.04305 | -2.282047 | 2.971339 | 0.3803166 | 12.46794 | 1.566425
2018-04-01 03:16 | 28817.97 | 720.001 | 5 | 3 | 4.014187 | -2.282103 | 2.971339 | 0.4563793 | 12.46794 | 1.872851
2018-04-01 03:18 | 28937.97 | 840.0006 | 5 | 3 | 3.985725 | -2.282166 | 2.971339 | 0.532445 | 12.46794 | 2.177107
2018-04-01 03:20 | 29057.97 | 960.0001 | 5 | 3 | 3.957767 | -2.282115 | 2.971339 | 0.6085124 | 12.46794 | 2.479223
2018-04-01 03:22 | 29177.97 | 1080.0014 | 5 | 3 | 3.93035 | -2.282156 | 2.971339 | 0.6845827 | 12.46794 | 2.779245
2018-04-01 03:24 | 29297.97 | 1200.0018 | 5 | 3 | 3.903786 | -2.282179 | 2.971339 | 0.7606438 | 12.46794 | 3.077177
2018-04-01 03:26 | 29417.97 | 1320.0014 | 5 | 3 | 3.878126 | -2.282154 | 2.971339 | 0.8367018 | 12.46794 | 3.373109
2018-04-01 03:28 | 29537.97 | 1440.001 | 5 | 3 | 3.853524 | -2.28209 | 2.971339 | 0.9127665 | 12.46794 | 3.667156
2018-04-01 03:30 | 29657.97 | 1560.0006 | 5 | 3 | 3.830056 | -2.282101 | 2.971339 | 0.9888327 | 12.46794 | 3.95938
2018-04-01 03:32 | 29777.97 | 1680.0003 | 5 | 3 | 3.807741 | -2.282175 | 2.971339 | 1.064906 | 12.46794 | 4.249893
2018-04-01 03:34 | 29897.97 | 1800.0014 | 5 | 3 | 3.786467 | -2.281957 | 2.971339 | 1.140973 | 12.46794 | 4.538719
2018-04-01 03:36 | 30017.97 | 1920.0002 | 5 | 3 | 3.766155 | -2.281934 | 2.971339 | 1.217035 | 12.46794 | 4.825947
2018-04-01 03:38 | 30137.97 | 2040.0014 | 5 | 3 | 3.74699 | -2.281829 | 2.971339 | 1.293103 | 12.46794 | 5.111694
2018-04-01 03:40 | 30257.97 | 2160.0002 | 5 | 3 | 3.72897 | -2.282181 | 2.971339 | 1.369164 | 12.46794 | 5.396
2018-04-01 03:42 | 30377.97 | 2280.0006 | 5 | 3 | 3.711911 | -2.282156 | 2.971339 | 1.445221 | 12.46794 | 5.678962
2018-04-01 03:44 | 30497.97 | 2400.001 | 5 | 3 | 3.695706 | -2.282148 | 2.971339 | 1.521301 | 12.46794 | 5.96074
2018-04-01 03:46 | 30617.97 | 2520.0014 | 5 | 3 | 3.680385 | -2.282181 | 2.971339 | 1.597366 | 12.46794 | 6.241268
2018-04-01 03:48 | 30737.97 | 2640.0009 | 5 | 3 | 3.66602 | -2.282053 | 2.971339 | 1.67342 | 12.46794 | 6.520623
2018-04-01 03:50 | 30857.97 | 2760.0014 | 5 | 3 | 3.652544 | -2.282222 | 2.971339 | 1.749499 | 12.46794 | 6.799011
2018-04-01 03:52 | 30977.97 | 2880.0002 | 5 | 3 | 3.640072 | -2.281839 | 2.971339 | 1.825558 | 12.46794 | 7.076341
2018-04-01 03:54 | 31097.97 | 3000.0014 | 5 | 3 | 3.628489 | -2.282088 | 2.971339 | 1.901622 | 12.46794 | 7.35277
2018-04-01 03:56 | 31217.97 | 3120.0003 | 5 | 3 | 3.617653 | -2.282187 | 2.971339 | 1.977698 | 12.46794 | 7.628394
2018-04-01 03:58 | 31337.97 | 3240.0014 | 5 | 3 | 3.607292 | -2.282179 | 2.971339 | 2.05376 | 12.46794 | 7.903167
2018-04-01 04:00 | 31457.97 | 3360.001 | 5 | 3 | 3.597003 | -2.282095 | 2.971339 | 2.129827 | 12.46794 | 8.17717
2018-04-01 04:02 | 31577.97 | 3480.0014 | 5 | 3 | 3.58637 | -2.281934 | 2.971339 | 2.205896 | 12.46794 | 8.45039
2018-04-01 04:04 | 31697.97 | 3600.0002 | 5 | 3 | 3.575039 | -2.282197 | 2.971339 | 2.281958 | 12.46794 | 8.722753
2018-04-01 04:06 | 31817.97 | 3720.001 | 5 | 3 | 3.563097 | -2.282197 | 2.971339 | 2.358029 | 12.46794 | 8.994258
2018-04-01 04:08 | 31937.97 | 3840.0002 | 5 | 3 | 3.550419 | -2.282248 | 2.971339 | 2.43409 | 12.46794 | 9.264795
2018-04-01 04:10 | 32057.97 | 3960.0006 | 5 | 3 | 3.536519 | -2.282177 | 2.971339 | 2.510157 | 12.46794 | 9.534347
2018-04-01 04:12 | 32177.97 | 4080.0001 | 5 | 3 | 3.51944 | -2.282107 | 2.971339 | 2.586223 | 12.46794 | 9.802738
2018-04-01 04:14 | 32297.97 | 4200.0006 | 5 | 3 | 3.496667 | -2.282024 | 2.971339 | 2.662282 | 12.46794 | 10.0696
2018-04-01 04:16 | 32417.97 | 4320.0003 | 5 | 3 | 3.465667 | -2.282163 | 2.971339 | 2.738357 | 12.46794 | 10.3345
2018-04-01 04:18 | 32537.97 | 4440.0014 | 5 | 3 | 3.4164 | -2.282156 | 2.971339 | 2.814425 | 12.46794 | 10.59642
2018-04-01 04:20 | 32657.97 | 4560.0003 | 5 | 3 | 3.317873 | -2.2818 | 2.971339 | 2.89049 | 12.46794 | 10.85309
2018-04-01 04:22 | 32777.97 | 4680.0014 | 5 | 3 | 3.025477 | -2.281802 | 2.971339 | 2.966549 | 12.46794 | 11.09677
2018-04-01 04:22 | 32782.51 | 4684.5342 | 5 | 3 | 2.999963 | -2.28193 | 2.971339 | 2.969422 | 12.46794 | 11.10543
2018-04-01 04:24 | 32902.55134 | 120.0004 | 6 | 3 | 3.225837 | 0 | 2.971339 | 2.969434 | 12.46794 | 11.10546
2018-04-01 04:26 | 33022.55174 | 240.0008 | 6 | 3 | 3.238695 | 0 | 2.971339 | 2.969434 | 12.46794 | 11.10546
2018-04-01 04:27 | 33082.55374 | 300.0028 | 6 | 3 | 3.243032 | 0 | 2.971339 | 2.969434 | 12.46794 | 11.10546
2018-04-01 04:27 | 33082.56 | 0.0025 | 7 | 4 | 3.242995 | 0 | 0 | 0 | 0 | 0
2018-04-01 04:29 | 33202.64 | 120.0014 | 2 | 4 | 3.981093 | 4.889826 | 0.1623188 | 4.17e-10 | 0.621982 | 1.352e-09
2018-04-01 04:31 | 33322.64 | 240.0001 | 2 | 4 | 4.024963 | 4.889883 | 0.3253171 | 4.17e-10 | 1.275005 | 1.352e-09
2018-04-01 04:33 | 33442.64 | 360.0006 | 2 | 4 | 4.060436 | 4.889906 | 0.4883116 | 4.17e-10 | 1.934019 | 1.352e-09
2018-04-01 04:35 | 33562.64 | 480.0001 | 2 | 4 | 4.090368 | 4.889858 | 0.6512814 | 4.17e-10 | 2.598248 | 1.352e-09
2018-04-01 04:37 | 33682.64 | 600.0014 | 2 | 4 | 4.11612 | 4.889952 | 0.8142747 | 4.17e-10 | 3.267099 | 1.352e-09
2018-04-01 04:39 | 33802.64 | 720.0001 | 2 | 4 | 4.139345 | 4.889856 | 0.9772944 | 4.17e-10 | 3.940008 | 1.352e-09
2018-04-01 04:41 | 33922.64 | 840.0013 | 2 | 4 | 4.164157 | 4.889984 | 1.140274 | 4.17e-10 | 4.616621 | 1.352e-09
2018-04-01 04:43 | 34042.64 | 960.0017 | 2 | 4 | 4.191868 | 4.889944 | 1.303283 | 4.17e-10 | 5.297632 | 1.352e-09
2018-04-01 04:45 | 34162.64 | 1080.0005 | 2 | 4 | 4.200391 | 4.520403 | 1.461648 | 4.17e-10 | 5.962625 | 1.352e-09
2018-04-01 04:47 | 34282.64 | 1200.0001 | 2 | 4 | 4.200395 | 4.041586 | 1.604297 | 4.17e-10 | 6.561807 | 1.352e-09
2018-04-01 04:49 | 34402.64 | 1320.0013 | 2 | 4 | 4.200372 | 3.576475 | 1.731234 | 4.17e-10 | 7.09499 | 1.352e-09
2018-04-01 04:51 | 34488.32 | 1405.6766 | 2 | 4 | 4.200371 | 3.259998 | 1.812553 | 4.17e-10 | 7.436562 | 1.352e-09
2018-04-01 04:53 | 34608.33 | 120.0005 | 3 | 4 | 4.227888 | 3.25997 | 1.92076 | 1.762e-09 | 7.892446 | 6.823e-09
2018-04-01 04:55 | 34728.33 | 240.001 | 3 | 4 | 4.260177 | 3.25989 | 2.029439 | 1.762e-09 | 8.353657 | 6.823e-09
2018-04-01 04:57 | 34848.33 | 360.0006 | 3 | 4 | 4.294993 | 3.259933 | 2.138099 | 1.762e-09 | 8.818439 | 6.823e-09
2018-04-01 04:59 | 34968.33 | 480.0002 | 3 | 4 | 4.332161 | 3.259933 | 2.246764 | 1.762e-09 | 9.287153 | 6.823e-09
2018-04-01 05:01 | 35088.33 | 600.0006 | 3 | 4 | 4.371341 | 3.259974 | 2.355428 | 1.762e-09 | 9.760015 | 6.823e-09
2018-04-01 05:03 | 35208.33 | 720.0011 | 3 | 4 | 4.400409 | 3.062824 | 2.463087 | 1.762e-09 | 10.23262 | 6.823e-09
2018-04-01 05:05 | 35328.33 | 840.0007 | 3 | 4 | 4.40039 | 2.561975 | 2.556465 | 1.762e-09 | 10.64352 | 6.823e-09
2018-04-01 05:07 | 35448.33 | 960.0011 | 3 | 4 | 4.40039 | 2.158934 | 2.634911 | 1.762e-09 | 10.98872 | 6.823e-09
2018-04-01 05:09 | 35568.33 | 1080.0007 | 3 | 4 | 4.400373 | 1.828661 | 2.701176 | 1.762e-09 | 11.2803 | 6.823e-09
2018-04-01 05:11 | 35688.33 | 1200.0028 | 3 | 4 | 4.400362 | 1.556219 | 2.757436 | 1.762e-09 | 11.52787 | 6.823e-09
2018-04-01 05:13 | 35808.33 | 1320.0006 | 3 | 4 | 4.400368 | 1.333574 | 2.80548 | 1.762e-09 | 11.73928 | 6.823e-09
2018-04-01 05:15 | 35928.33 | 1440.0002 | 3 | 4 | 4.400337 | 1.148712 | 2.846758 | 1.762e-09 | 11.92092 | 6.823e-09
2018-04-01 05:17 | 36048.33 | 1560.0014 | 3 | 4 | 4.40034 | 0.9961052 | 2.882423 | 1.762e-09 | 12.07786 | 6.823e-09
2018-04-01 05:19 | 36168.33 | 1680.0009 | 3 | 4 | 4.40034 | 0.8684177 | 2.913424 | 1.762e-09 | 12.21427 | 6.823e-09
2018-04-01 05:21 | 36288.33 | 1800.0006 | 3 | 4 | 4.400341 | 0.7610512 | 2.940537 | 1.762e-09 | 12.33358 | 6.823e-09
2018-04-01 05:23 | 36408.33 | 1920.0002 | 3 | 4 | 4.400317 | 0.6706657 | 2.96436 | 1.762e-09 | 12.43841 | 6.823e-09
2018-04-01 05:23 | 36435.6 | 1947.2654 | 3 | 4 | 4.400316 | 0.6519966 | 2.969369 | 1.762e-09 | 12.46045 | 6.823e-09
2018-04-01 05:25 | 36555.64132 | 120.0011 | 4 | 4 | 4.349899 | 0 | 2.969369 | 1.762e-09 | 12.46045 | 6.823e-09
2018-04-01 05:27 | 36675.64102 | 240.0008 | 4 | 4 | 4.346268 | 0 | 2.969369 | 1.762e-09 | 12.46045 | 6.823e-09
2018-04-01 05:28 | 36735.64212 | 300.0019 | 4 | 4 | 4.345194 | 0 | 2.969369 | 1.762e-09 | 12.46045 | 6.823e-09
2018-04-01 05:30 | 36855.72 | 120.0014 | 5 | 4 | 4.161648 | -2.282039 | 2.969369 | 0.07605916 | 12.46045 | 0.3183417
2018-04-01 05:32 | 36975.72 | 240.001 | 5 | 4 | 4.130407 | -2.282154 | 2.969369 | 0.1521247 | 12.46045 | 0.6336918
2018-04-01 05:34 | 37095.72 | 360.0014 | 5 | 4 | 4.100589 | -2.282177 | 2.969369 | 0.2281801 | 12.46045 | 0.9466943
2018-04-01 05:36 | 37215.72 | 480.001 | 5 | 4 | 4.07112 | -2.282212 | 2.969369 | 0.3042544 | 12.46045 | 1.257523
2018-04-01 05:38 | 37335.72 | 600.0007 | 5 | 4 | 4.04202 | -2.28172 | 2.969369 | 0.3803081 | 12.46045 | 1.566038
2018-04-01 05:40 | 37455.72 | 720.001 | 5 | 4 | 4.013188 | -2.281816 | 2.969369 | 0.4563827 | 12.46045 | 1.872433
2018-04-01 05:42 | 37575.72 | 840.0014 | 5 | 4 | 3.984754 | -2.281877 | 2.969369 | 0.5324439 | 12.46045 | 2.176596
2018-04-01 05:44 | 37695.72 | 960.001 | 5 | 4 | 3.956752 | -2.281992 | 2.969369 | 0.6085109 | 12.46045 | 2.478634
2018-04-01 05:46 | 37815.72 | 1080.0014 | 5 | 4 | 3.929378 | -2.281992 | 2.969369 | 0.6845785 | 12.46045 | 2.778569
2018-04-01 05:48 | 37935.72 | 1200.001 | 5 | 4 | 3.902806 | -2.282166 | 2.969369 | 0.760637 | 12.46045 | 3.076416
2018-04-01 05:50 | 38055.72 | 1320.0006 | 5 | 4 | 3.877203 | -2.282122 | 2.969369 | 0.8367102 | 12.46045 | 3.372334
2018-04-01 05:52 | 38175.72 | 1440.001 | 5 | 4 | 3.852638 | -2.282142 | 2.969369 | 0.9127668 | 12.46045 | 3.666281
2018-04-01 05:54 | 38295.72 | 1560.0014 | 5 | 4 | 3.829176 | -2.281996 | 2.969369 | 0.988837 | 12.46045 | 3.958452
2018-04-01 05:56 | 38415.72 | 1680.001 | 5 | 4 | 3.806939 | -2.282152 | 2.969369 | 1.0649 | 12.46045 | 4.248858
2018-04-01 05:58 | 38535.72 | 1800.0006 | 5 | 4 | 3.785684 | -2.281875 | 2.969369 | 1.14096 | 12.46045 | 4.537598
2018-04-01 06:00 | 38655.72 | 1920.0002 | 5 | 4 | 3.765393 | -2.282008 | 2.969369 | 1.217028 | 12.46045 | 4.82479
2018-04-01 06:02 | 38775.72 | 2040.0014 | 5 | 4 | 3.74631 | -2.282136 | 2.969369 | 1.293096 | 12.46045 | 5.110483
2018-04-01 06:04 | 38895.72 | 2160.0002 | 5 | 4 | 3.728323 | -2.282134 | 2.969369 | 1.369164 | 12.46045 | 5.394765
2018-04-01 06:06 | 39015.72 | 2280.0006 | 5 | 4 | 3.711314 | -2.282065 | 2.969369 | 1.445227 | 12.46045 | 5.677703
2018-04-01 06:08 | 39135.72 | 2400.001 | 5 | 4 | 3.69516 | -2.282234 | 2.969369 | 1.521289 | 12.46045 | 5.959372
2018-04-01 06:10 | 39255.72 | 2520.0014 | 5 | 4 | 3.67991 | -2.282228 | 2.969369 | 1.597357 | 12.46045 | 6.23987
2018-04-01 06:12 | 39375.72 | 2640.001 | 5 | 4 | 3.665564 | -2.282168 | 2.969369 | 1.673427 | 12.46045 | 6.51925
2018-04-01 06:14 | 39495.72 | 2760.0014 | 5 | 4 | 3.652141 | -2.282158 | 2.969369 | 1.749487 | 12.46045 | 6.797537
2018-04-01 06:16 | 39615.72 | 2880.0003 | 5 | 4 | 3.639693 | -2.282041 | 2.969369 | 1.82556 | 12.46045 | 7.074886
2018-04-01 06:18 | 39735.72 | 3000.0006 | 5 | 4 | 3.628143 | -2.281926 | 2.969369 | 1.901628 | 12.46045 | 7.351303
2018-04-01 06:20 | 39855.72 | 3120.0002 | 5 | 4 | 3.61733 | -2.281733 | 2.969369 | 1.977685 | 12.46045 | 7.626834
2018-04-01 06:22 | 39975.72 | 3240.0014 | 5 | 4 | 3.60698 | -2.28188 | 2.969369 | 2.053755 | 12.46045 | 7.901606
2018-04-01 06:24 | 40095.72 | 3360.0003 | 5 | 4 | 3.596648 | -2.282131 | 2.969369 | 2.129823 | 12.46045 | 8.175591
2018-04-01 06:26 | 40215.72 | 3480.0006 | 5 | 4 | 3.586016 | -2.28182 | 2.969369 | 2.20589 | 12.46045 | 8.448774
2018-04-01 06:28 | 40335.72 | 3600.0002 | 5 | 4 | 3.574612 | -2.28206 | 2.969369 | 2.281949 | 12.46045 | 8.721092
2018-04-01 06:30 | 40455.72 | 3720.0006 | 5 | 4 | 3.562633 | -2.282107 | 2.969369 | 2.358019 | 12.46045 | 8.992561
2018-04-01 06:32 | 40575.72 | 3840.001 | 5 | 4 | 3.549932 | -2.282173 | 2.969369 | 2.434078 | 12.46045 | 9.263055
2018-04-01 06:34 | 40695.72 | 3960.0006 | 5 | 4 | 3.535964 | -2.282122 | 2.969369 | 2.510148 | 12.46045 | 9.532578
2018-04-01 06:36 | 40815.72 | 4080.001 | 5 | 4 | 3.51884 | -2.282163 | 2.969369 | 2.586217 | 12.46045 | 9.800937
2018-04-01 06:38 | 40935.72 | 4200.0006 | 5 | 4 | 3.495978 | -2.282179 | 2.969369 | 2.662279 | 12.46045 | 10.06776
2018-04-01 06:40 | 41055.72 | 4320.001 | 5 | 4 | 3.464719 | -2.281796 | 2.969369 | 2.73835 | 12.46045 | 10.33259
2018-04-01 06:42 | 41175.72 | 4440.0014 | 5 | 4 | 3.41491 | -2.282187 | 2.969369 | 2.814412 | 12.46045 | 10.59439
2018-04-01 06:44 | 41295.72 | 4560.001 | 5 | 4 | 3.314462 | -2.282187 | 2.969369 | 2.890471 | 12.46045 | 10.85087
2018-04-01 06:46 | 41415.72 | 4680.0006 | 5 | 4 | 3.0124 | -2.282012 | 2.969369 | 2.966547 | 12.46045 | 11.09414
2018-04-01 06:46 | 41417.86 | 4682.1381 | 5 | 4 | 2.999974 | -2.281772 | 2.969369 | 2.9679 | 12.46045 | 11.09821
2018-04-01 06:48 | 41537.91 | 120.0007 | 6 | 4 | 3.22623 | 0 | 2.969369 | 2.9679 | 12.46045 | 11.09821
2018-04-01 06:50 | 41657.91 | 240.001 | 6 | 4 | 3.239097 | 0 | 2.969369 | 2.9679 | 12.46045 | 11.09821
2018-04-01 06:51 | 41717.91 | 300.0022 | 6 | 4 | 3.243429 | 0 | 2.969369 | 2.9679 | 12.46045 | 11.09821
2018-04-01 06:51 | 41717.92 | 0.0025 | 7 | 5 | 3.243419 | 0 | 0 | 0 | 0 | 0
2018-04-01 06:53 | 41837.99 | 120.0005 | 2 | 5 | 3.981645 | 4.889927 | 0.1623161 | 4.15e-10 | 0.6220847 | 1.345e-09
2018-04-01 06:55 | 41957.99 | 240.0009 | 2 | 5 | 4.025715 | 4.890257 | 0.3253022 | 4.15e-10 | 1.275172 | 1.345e-09
2018-04-01 06:57 | 42077.99 | 360.0013 | 2 | 5 | 4.061213 | 4.889891 | 0.4882757 | 4.15e-10 | 1.934222 | 1.345e-09
2018-04-01 06:59 | 42197.99 | 480.0009 | 2 | 5 | 4.091323 | 4.88982 | 0.6512666 | 4.15e-10 | 2.598674 | 1.345e-09
2018-04-01 07:01 | 42317.99 | 600.0013 | 2 | 5 | 4.1172 | 4.890154 | 0.8142758 | 4.15e-10 | 3.267763 | 1.345e-09
2018-04-01 07:03 | 42437.99 | 720.0009 | 2 | 5 | 4.140413 | 4.889853 | 0.97725 | 4.15e-10 | 3.940655 | 1.345e-09
2018-04-01 07:05 | 42557.99 | 840.0013 | 2 | 5 | 4.165442 | 4.889898 | 1.140261 | 4.15e-10 | 4.617589 | 1.345e-09
2018-04-01 07:07 | 42677.99 | 960.0002 | 2 | 5 | 4.193151 | 4.889868 | 1.303266 | 4.15e-10 | 5.298802 | 1.345e-09
2018-04-01 07:09 | 42797.99 | 1080.0013 | 2 | 5 | 4.200396 | 4.503038 | 1.461188 | 4.15e-10 | 5.961989 | 1.345e-09
2018-04-01 07:11 | 42917.99 | 1200.0004 | 2 | 5 | 4.20039 | 4.028078 | 1.60334 | 4.15e-10 | 6.559082 | 1.345e-09
2018-04-01 07:13 | 43037.99 | 1320.0014 | 2 | 5 | 4.200366 | 3.56765 | 1.729881 | 4.15e-10 | 7.090601 | 1.345e-09
2018-04-01 07:15 | 43122 | 1404.0029 | 2 | 5 | 4.200382 | 3.259977 | 1.809519 | 4.15e-10 | 7.425111 | 1.345e-09
2018-04-01 07:17 | 43242.01326 | 120.0013 | 3 | 5 | 4.227931 | 3.259937 | 1.917739 | 4.15e-10 | 7.881052 | 1.345e-09
2018-04-01 07:19 | 43362.01286 | 240.0009 | 3 | 5 | 4.260026 | 3.26004 | 2.026396 | 4.15e-10 | 8.342163 | 1.345e-09
2018-04-01 07:21 | 43482.01246 | 360.0005 | 3 | 5 | 4.294739 | 3.260092 | 2.135057 | 4.15e-10 | 8.806925 | 1.345e-09
2018-04-01 07:23 | 43602.01206 | 480.0001 | 3 | 5 | 4.331812 | 3.260117 | 2.243714 | 4.15e-10 | 9.275573 | 1.345e-09
2018-04-01 07:25 | 43722.01256 | 600.0006 | 3 | 5 | 4.370883 | 3.260111 | 2.352395 | 4.15e-10 | 9.748466 | 1.345e-09
2018-04-01 07:27 | 43842.01296 | 720.001 | 3 | 5 | 4.40039 | 3.069103 | 2.460105 | 4.15e-10 | 10.22126 | 1.345e-09
2018-04-01 07:29 | 43962.01256 | 840.0006 | 3 | 5 | 4.400387 | 2.569334 | 2.553726 | 4.15e-10 | 10.63323 | 1.345e-09
2018-04-01 07:31 | 44082.01296 | 960.001 | 3 | 5 | 4.400383 | 2.165705 | 2.632421 | 4.15e-10 | 10.97952 | 1.345e-09
2018-04-01 07:33 | 44202.01226 | 1080.0003 | 3 | 5 | 4.400366 | 1.833902 | 2.698904 | 4.15e-10 | 11.27207 | 1.345e-09
2018-04-01 07:35 | 44322.01206 | 1200.0001 | 3 | 5 | 4.400361 | 1.562687 | 2.75536 | 4.15e-10 | 11.52049 | 1.345e-09
2018-04-01 07:37 | 44442.01326 | 1320.0013 | 3 | 5 | 4.400368 | 1.338072 | 2.803582 | 4.15e-10 | 11.73269 | 1.345e-09
2018-04-01 07:39 | 44562.01206 | 1440.0001 | 3 | 5 | 4.400341 | 1.153011 | 2.845018 | 4.15e-10 | 11.91502 | 1.345e-09
2018-04-01 07:41 | 44682.01336 | 1560.0014 | 3 | 5 | 4.400331 | 0.9996777 | 2.880818 | 4.15e-10 | 12.07255 | 1.345e-09
2018-04-01 07:43 | 44802.01206 | 1680.0001 | 3 | 5 | 4.400321 | 0.8711662 | 2.911942 | 4.15e-10 | 12.20951 | 1.345e-09
2018-04-01 07:45 | 44922.01326 | 1800.0013 | 3 | 5 | 4.400279 | 0.7631378 | 2.939151 | 4.15e-10 | 12.32924 | 1.345e-09
2018-04-01 07:47 | 45042.01296 | 1920.001 | 3 | 5 | 4.400326 | 0.6735172 | 2.963064 | 4.15e-10 | 12.43446 | 1.345e-09
2018-04-01 07:47 | 45073.31026 | 1951.2983 | 3 | 5 | 4.400318 | 0.6519737 | 2.968823 | 4.15e-10 | 12.45981 | 1.345e-09
2018-04-01 07:49 | 45193.35 | 120.0015 | 4 | 5 | 4.349969 | 0 | 2.968823 | 4.15e-10 | 12.45981 | 1.345e-09
2018-04-01 07:51 | 45313.35 | 240.0011 | 4 | 5 | 4.346364 | 0 | 2.968823 | 4.15e-10 | 12.45981 | 1.345e-09
2018-04-01 07:52 | 45373.35 | 300.0023 | 4 | 5 | 4.345289 | 0 | 2.968823 | 4.15e-10 | 12.45981 | 1.345e-09
2018-04-01 07:54 | 45493.43 | 120.0013 | 5 | 5 | 4.161751 | -2.281831 | 2.968823 | 0.0760572 | 12.45981 | 0.3183431
2018-04-01 07:56 | 45613.43 | 240.0009 | 5 | 5 | 4.130506 | -2.281868 | 2.968823 | 0.1521197 | 12.45981 | 0.6336892
2018-04-01 07:58 | 45733.43 | 360.0013 | 5 | 5 | 4.100655 | -2.281738 | 2.968823 | 0.228189 | 12.45981 | 0.9467551
2018-04-01 08:00 | 45853.43 | 480.0009 | 5 | 5 | 4.071201 | -2.281877 | 2.968823 | 0.3042462 | 12.45981 | 1.257516
2018-04-01 08:02 | 45973.43 | 600.0013 | 5 | 5 | 4.042039 | -2.282092 | 2.968823 | 0.3803163 | 12.45981 | 1.566101
2018-04-01 08:04 | 46093.43 | 720.0009 | 5 | 5 | 4.013173 | -2.281948 | 2.968823 | 0.4563821 | 12.45981 | 1.872462
2018-04-01 08:06 | 46213.43 | 840.0013 | 5 | 5 | 3.984713 | -2.282241 | 2.968823 | 0.5324444 | 12.45981 | 2.176627
2018-04-01 08:08 | 46333.43 | 960.0009 | 5 | 5 | 3.956724 | -2.281911 | 2.968823 | 0.6085116 | 12.45981 | 2.478666
2018-04-01 08:10 | 46453.43 | 1080.0005 | 5 | 5 | 3.929386 | -2.281829 | 2.968823 | 0.6845735 | 12.45981 | 2.778577
2018-04-01 08:12 | 46573.43 | 1200.0009 | 5 | 5 | 3.902816 | -2.282166 | 2.968823 | 0.7606423 | 12.45981 | 3.076464
2018-04-01 08:14 | 46693.43 | 1320.0005 | 5 | 5 | 3.877161 | -2.282049 | 2.968823 | 0.8367038 | 12.45981 | 3.372336
2018-04-01 08:16 | 46813.43 | 1440.0009 | 5 | 5 | 3.852589 | -2.282197 | 2.968823 | 0.9127691 | 12.45981 | 3.666312
2018-04-01 08:18 | 46933.43 | 1560.0005 | 5 | 5 | 3.829166 | -2.281792 | 2.968823 | 0.9888394 | 12.45981 | 3.958483
2018-04-01 08:20 | 47053.43 | 1680.0009 | 5 | 5 | 3.806909 | -2.282146 | 2.968823 | 1.0649 | 12.45981 | 4.248878
2018-04-01 08:22 | 47173.43 | 1800.0005 | 5 | 5 | 3.785614 | -2.282125 | 2.968823 | 1.140962 | 12.45981 | 4.537624
2018-04-01 08:24 | 47293.43 | 1920.0009 | 5 | 5 | 3.765291 | -2.282161 | 2.968823 | 1.217024 | 12.45981 | 4.824784
2018-04-01 08:26 | 47413.43 | 2040.0013 | 5 | 5 | 3.746193 | -2.281781 | 2.968823 | 1.2931 | 12.45981 | 5.110497
2018-04-01 08:28 | 47533.43 | 2160.0009 | 5 | 5 | 3.728198 | -2.281946 | 2.968823 | 1.369161 | 12.45981 | 5.394744
2018-04-01 08:30 | 47653.43 | 2280.0013 | 5 | 5 | 3.711164 | -2.281802 | 2.968823 | 1.445228 | 12.45981 | 5.677683
2018-04-01 08:32 | 47773.43 | 2400.0001 | 5 | 5 | 3.694986 | -2.282083 | 2.968823 | 1.521296 | 12.45981 | 5.959361
2018-04-01 08:34 | 47893.43 | 2520.0013 | 5 | 5 | 3.679663 | -2.282117 | 2.968823 | 1.597353 | 12.45981 | 6.239804
2018-04-01 08:36 | 48013.43 | 2640.0001 | 5 | 5 | 3.665308 | -2.281815 | 2.968823 | 1.673427 | 12.45981 | 6.519177
2018-04-01 08:38 | 48133.43 | 2760.0005 | 5 | 5 | 3.651863 | -2.282095 | 2.968823 | 1.74949 | 12.45981 | 6.797456
2018-04-01 08:40 | 48253.43 | 2880.0009 | 5 | 5 | 3.639382 | -2.282179 | 2.968823 | 1.825557 | 12.45981 | 7.074762
2018-04-01 08:42 | 48373.43 | 3000.0005 | 5 | 5 | 3.62786 | -2.282165 | 2.968823 | 1.901622 | 12.45981 | 7.351147
2018-04-01 08:44 | 48493.43 | 3120.0009 | 5 | 5 | 3.61704 | -2.282131 | 2.968823 | 1.977681 | 12.45981 | 7.626664
2018-04-01 08:46 | 48613.43 | 3240.0013 | 5 | 5 | 3.606703 | -2.282049 | 2.968823 | 2.053754 | 12.45981 | 7.901429
2018-04-01 08:48 | 48733.43 | 3360.0001 | 5 | 5 | 3.596444 | -2.282152 | 2.968823 | 2.129814 | 12.45981 | 8.175364
2018-04-01 08:50 | 48853.43 | 3480.0004 | 5 | 5 | 3.585807 | -2.282109 | 2.968823 | 2.205882 | 12.45981 | 8.448538
2018-04-01 08:52 | 48973.43 | 3600.0001 | 5 | 5 | 3.574473 | -2.281823 | 2.968823 | 2.281949 | 12.45981 | 8.720869
2018-04-01 08:54 | 49093.43 | 3720.0013 | 5 | 5 | 3.562519 | -2.281903 | 2.968823 | 2.358013 | 12.45981 | 8.992309
2018-04-01 08:56 | 49213.43 | 3840.0001 | 5 | 5 | 3.549819 | -2.282214 | 2.968823 | 2.434071 | 12.45981 | 9.262788
2018-04-01 08:58 | 49333.43 | 3960.0013 | 5 | 5 | 3.535881 | -2.281854 | 2.968823 | 2.510142 | 12.45981 | 9.532307
2018-04-01 09:00 | 49453.43 | 4080.0009 | 5 | 5 | 3.518737 | -2.28187 | 2.968823 | 2.586203 | 12.45981 | 9.80063
2018-04-01 09:02 | 49573.43 | 4200.0005 | 5 | 5 | 3.495833 | -2.2822 | 2.968823 | 2.662278 | 12.45981 | 10.06748
2018-04-01 09:04 | 49693.43 | 4320.0009 | 5 | 5 | 3.464525 | -2.281899 | 2.968823 | 2.738341 | 12.45981 | 10.33227
2018-04-01 09:06 | 49813.43 | 4440.0005 | 5 | 5 | 3.414577 | -2.28214 | 2.968823 | 2.814407 | 12.45981 | 10.59408
2018-04-01 09:08 | 49933.43 | 4560.0009 | 5 | 5 | 3.313862 | -2.282104 | 2.968823 | 2.890474 | 12.45981 | 10.85055
2018-04-01 09:10 | 50053.43 | 4680.0013 | 5 | 5 | 3.009923 | -2.282078 | 2.968823 | 2.96653 | 12.45981 | 11.09367
2018-04-01 09:10 | 50055.13 | 4681.7012 | 5 | 5 | 2.999963 | -2.281901 | 2.968823 | 2.967607 | 12.45981 | 11.0969
2018-04-01 09:12 | 50175.18 | 120.0013 | 6 | 5 | 3.225986 | 0 | 2.968823 | 2.967607 | 12.45981 | 11.0969
2018-04-01 09:14 | 50295.18 | 240.001 | 6 | 5 | 3.238865 | 0 | 2.968823 | 2.967607 | 12.45981 | 11.0969
2018-04-01 09:15 | 50355.18 | 300.0029 | 6 | 5 | 3.243199 | 0 | 2.968823 | 2.967607 | 12.45981 | 11.0969
2018-04-01 09:15 | 50355.19 | 0.0024 | 7 | 6 | 3.243188 | 0 | 0 | 0 | 0 | 0
2018-04-01 09:17 | 50475.27 | 120.0006 | 2 | 6 | 3.981341 | 4.889927 | 0.1623076 | 3.271e-09 | 0.6219901 | 1.0607e-08
2018-04-01 09:19 | 50595.27 | 240.001 | 2 | 6 | 4.025456 | 4.889866 | 0.3252813 | 3.271e-09 | 1.274979 | 1.0607e-08
2018-04-01 09:21 | 50715.27 | 360.0014 | 2 | 6 | 4.060999 | 4.889915 | 0.4882673 | 3.271e-09 | 1.934041 | 1.0607e-08
2018-04-01 09:23 | 50835.27 | 480.0011 | 2 | 6 | 4.091193 | 4.889977 | 0.6512838 | 3.271e-09 | 2.598578 | 1.0607e-08
2018-04-01 09:25 | 50955.27 | 600.0014 | 2 | 6 | 4.117 | 4.889942 | 0.8142769 | 3.271e-09 | 3.267571 | 1.0607e-08
2018-04-01 09:27 | 51075.27 | 720.0011 | 2 | 6 | 4.140338 | 4.889927 | 0.9772567 | 3.271e-09 | 3.940463 | 1.0607e-08
2018-04-01 09:29 | 51195.27 | 840.0014 | 2 | 6 | 4.16525 | 4.889978 | 1.140238 | 3.271e-09 | 4.617255 | 1.0607e-08
2018-04-01 09:31 | 51315.27 | 960.001 | 2 | 6 | 4.19296 | 4.889984 | 1.303231 | 3.271e-09 | 5.298382 | 1.0607e-08
2018-04-01 09:33 | 51435.27 | 1080.0006 | 2 | 6 | 4.200397 | 4.503756 | 1.461194 | 3.271e-09 | 5.961738 | 1.0607e-08
2018-04-01 09:35 | 51555.27 | 1200.0002 | 2 | 6 | 4.20039 | 4.027594 | 1.603356 | 3.271e-09 | 6.55887 | 1.0607e-08
2018-04-01 09:37 | 51675.27 | 1320.0014 | 2 | 6 | 4.200379 | 3.566332 | 1.729877 | 3.271e-09 | 7.090309 | 1.0607e-08
2018-04-01 09:39 | 51758.43 | 1403.1607 | 2 | 6 | 4.200344 | 3.259991 | 1.808699 | 3.271e-09 | 7.42139 | 1.0607e-08
2018-04-01 09:41 | 51878.45 | 120.0014 | 3 | 6 | 4.227829 | 3.259933 | 1.916914 | 3.271e-09 | 7.877303 | 1.0607e-08
2018-04-01 09:43 | 51998.45 | 240.001 | 3 | 6 | 4.259964 | 3.259834 | 2.025575 | 3.271e-09 | 8.338423 | 1.0607e-08
2018-04-01 09:45 | 52118.44 | 360.0005 | 3 | 6 | 4.294748 | 3.259861 | 2.134242 | 3.271e-09 | 8.803208 | 1.0607e-08
2018-04-01 09:47 | 52238.45 | 480.001 | 3 | 6 | 4.33184 | 3.260147 | 2.242901 | 3.271e-09 | 9.271867 | 1.0607e-08
2018-04-01 09:49 | 52358.45 | 600.0013 | 3 | 6 | 4.370979 | 3.259836 | 2.351553 | 3.271e-09 | 9.74464 | 1.0607e-08
2018-04-01 09:51 | 52478.44 | 720.0001 | 3 | 6 | 4.400392 | 3.067627 | 2.459269 | 3.271e-09 | 10.21747 | 1.0607e-08
2018-04-01 09:53 | 52598.45 | 840.0013 | 3 | 6 | 4.400374 | 2.567759 | 2.552839 | 3.271e-09 | 10.62921 | 1.0607e-08
2018-04-01 09:55 | 52718.44 | 960.0001 | 3 | 6 | 4.400385 | 2.16423 | 2.63149 | 3.271e-09 | 10.97531 | 1.0607e-08
2018-04-01 09:57 | 52838.45 | 1080.003 | 3 | 6 | 4.400383 | 1.833244 | 2.697925 | 3.271e-09 | 11.26765 | 1.0607e-08
2018-04-01 09:59 | 52958.45 | 1200.0009 | 3 | 6 | 4.400367 | 1.561428 | 2.754344 | 3.271e-09 | 11.51591 | 1.0607e-08
2018-04-01 10:01 | 53078.45 | 1320.0014 | 3 | 6 | 4.400357 | 1.337484 | 2.802527 | 3.271e-09 | 11.72794 | 1.0607e-08
2018-04-01 10:03 | 53198.45 | 1440.0008 | 3 | 6 | 4.400368 | 1.153154 | 2.843925 | 3.271e-09 | 11.9101 | 1.0607e-08
2018-04-01 10:05 | 53318.45 | 1560.0013 | 3 | 6 | 4.400347 | 0.9992886 | 2.879715 | 3.271e-09 | 12.06759 | 1.0607e-08
2018-04-01 10:07 | 53438.45 | 1680.0009 | 3 | 6 | 4.400327 | 0.8709335 | 2.910822 | 3.271e-09 | 12.20447 | 1.0607e-08
2018-04-01 10:09 | 53558.44 | 1800.0006 | 3 | 6 | 4.400297 | 0.7636929 | 2.938019 | 3.271e-09 | 12.32415 | 1.0607e-08
2018-04-01 10:11 | 53678.44 | 1920.0003 | 3 | 6 | 4.400304 | 0.6731014 | 2.961942 | 3.271e-09 | 12.42942 | 1.0607e-08
2018-04-01 10:11 | 53710.42 | 1951.9711 | 3 | 6 | 4.400325 | 0.6519966 | 2.967822 | 3.271e-09 | 12.45529 | 1.0607e-08
2018-04-01 10:13 | 53830.46 | 120.0014 | 4 | 6 | 4.34989 | 0 | 2.967822 | 3.271e-09 | 12.45529 | 1.0607e-08
2018-04-01 10:15 | 53950.46 | 240.001 | 4 | 6 | 4.346283 | 0 | 2.967822 | 3.271e-09 | 12.45529 | 1.0607e-08
2018-04-01 10:16 | 54010.47 | 300.003 | 4 | 6 | 4.345176 | 0 | 2.967822 | 3.271e-09 | 12.45529 | 1.0607e-08
2018-04-01 10:18 | 54130.54 | 120.0014 | 5 | 6 | 4.161453 | -2.282161 | 2.967822 | 0.07605739 | 12.45529 | 0.3183237
2018-04-01 10:20 | 54250.54 | 240.0002 | 5 | 6 | 4.130168 | -2.282161 | 2.967822 | 0.1521204 | 12.45529 | 0.633647
2018-04-01 10:22 | 54370.54 | 360.0006 | 5 | 6 | 4.100319 | -2.28196 | 2.967822 | 0.228182 | 12.45529 | 0.9466556
2018-04-01 10:24 | 54490.54 | 480.0002 | 5 | 6 | 4.070859 | -2.281996 | 2.967822 | 0.3042433 | 12.45529 | 1.257408
2018-04-01 10:26 | 54610.54 | 600.0014 | 5 | 6 | 4.041698 | -2.28223 | 2.967822 | 0.380322 | 12.45529 | 1.566003
2018-04-01 10:28 | 54730.54 | 720.001 | 5 | 6 | 4.012858 | -2.282088 | 2.967822 | 0.4563872 | 12.45529 | 1.872336
2018-04-01 10:30 | 54850.54 | 840.0006 | 5 | 6 | 3.984449 | -2.282058 | 2.967822 | 0.5324501 | 12.45529 | 2.176482
2018-04-01 10:32 | 54970.54 | 960.0001 | 5 | 6 | 3.956468 | -2.282227 | 2.967822 | 0.6085081 | 12.45529 | 2.478465
2018-04-01 10:34 | 55090.54 | 1080.0014 | 5 | 6 | 3.929198 | -2.282008 | 2.967822 | 0.6845806 | 12.45529 | 2.778401
2018-04-01 10:36 | 55210.54 | 1200.0011 | 5 | 6 | 3.902627 | -2.282076 | 2.967822 | 0.7606494 | 12.45529 | 3.076273
2018-04-01 10:38 | 55330.54 | 1320.0014 | 5 | 6 | 3.876997 | -2.282156 | 2.967822 | 0.8367159 | 12.45529 | 3.372152
2018-04-01 10:40 | 55450.54 | 1440.0002 | 5 | 6 | 3.852495 | -2.281779 | 2.967822 | 0.9127804 | 12.45529 | 3.666113
2018-04-01 10:42 | 55570.54 | 1560.0014 | 5 | 6 | 3.82905 | -2.282103 | 2.967822 | 0.9888387 | 12.45529 | 3.958227
2018-04-01 10:44 | 55690.54 | 1680.0002 | 5 | 6 | 3.80679 | -2.282115 | 2.967822 | 1.064909 | 12.45529 | 4.248652
2018-04-01 10:46 | 55810.54 | 1800.0006 | 5 | 6 | 3.785478 | -2.281928 | 2.967822 | 1.140974 | 12.45529 | 4.537396
2018-04-01 10:48 | 55930.54 | 1920.001 | 5 | 6 | 3.765164 | -2.282068 | 2.967822 | 1.217032 | 12.45529 | 4.824534
2018-04-01 10:50 | 56050.54 | 2040.0006 | 5 | 6 | 3.745991 | -2.281848 | 2.967822 | 1.293103 | 12.45529 | 5.110214
2018-04-01 10:52 | 56170.54 | 2160.001 | 5 | 6 | 3.727956 | -2.282129 | 2.967822 | 1.369173 | 12.45529 | 5.39448
2018-04-01 10:54 | 56290.54 | 2280.0014 | 5 | 6 | 3.710907 | -2.282122 | 2.967822 | 1.445239 | 12.45529 | 5.677396
2018-04-01 10:56 | 56410.54 | 2400.001 | 5 | 6 | 3.694703 | -2.282063 | 2.967822 | 1.521304 | 12.45529 | 5.959045
2018-04-01 10:58 | 56530.54 | 2520.0022 | 5 | 6 | 3.67942 | -2.281857 | 2.967822 | 1.597365 | 12.45529 | 6.239481
2018-04-01 11:00 | 56650.54 | 2640.0002 | 5 | 6 | 3.665018 | -2.282078 | 2.967822 | 1.673431 | 12.45529 | 6.518807
2018-04-01 11:02 | 56770.54 | 2760.0006 | 5 | 6 | 3.651629 | -2.281772 | 2.967822 | 1.749493 | 12.45529 | 6.79706
2018-04-01 11:04 | 56890.54 | 2880.001 | 5 | 6 | 3.639162 | -2.282179 | 2.967822 | 1.825562 | 12.45529 | 7.074354
2018-04-01 11:06 | 57010.54 | 3000.0015 | 5 | 6 | 3.627636 | -2.282179 | 2.967822 | 1.901629 | 12.45529 | 7.35073
2018-04-01 11:08 | 57130.54 | 3120.001 | 5 | 6 | 3.616875 | -2.282053 | 2.967822 | 1.977693 | 12.45529 | 7.62625
2018-04-01 11:10 | 57250.54 | 3240.0013 | 5 | 6 | 3.606524 | -2.282115 | 2.967822 | 2.053761 | 12.45529 | 7.900981
2018-04-01 11:12 | 57370.54 | 3360.0002 | 5 | 6 | 3.596262 | -2.282095 | 2.967822 | 2.129825 | 12.45529 | 8.17492
2018-04-01 11:14 | 57490.54 | 3480.0006 | 5 | 6 | 3.585618 | -2.282043 | 2.967822 | 2.205889 | 12.45529 | 8.448066
2018-04-01 11:16 | 57610.54 | 3600.001 | 5 | 6 | 3.574251 | -2.282058 | 2.967822 | 2.281947 | 12.45529 | 8.720353
2018-04-01 11:18 | 57730.54 | 3720.0006 | 5 | 6 | 3.562254 | -2.282115 | 2.967822 | 2.358017 | 12.45529 | 8.991795
2018-04-01 11:20 | 57850.54 | 3840.0006 | 5 | 6 | 3.549515 | -2.282179 | 2.967822 | 2.434087 | 12.45529 | 9.262296
2018-04-01 11:22 | 57970.54 | 3960.0014 | 5 | 6 | 3.53547 | -2.282097 | 2.967822 | 2.510146 | 12.45529 | 9.531745
2018-04-01 11:24 | 58090.54 | 4080.0002 | 5 | 6 | 3.518265 | -2.282107 | 2.967822 | 2.586221 | 12.45529 | 9.800085
2018-04-01 11:26 | 58210.54 | 4200.0006 | 5 | 6 | 3.495256 | -2.282163 | 2.967822 | 2.662288 | 12.45529 | 10.06687
2018-04-01 11:28 | 58330.54 | 4320.0001 | 5 | 6 | 3.463674 | -2.282099 | 2.967822 | 2.738346 | 12.45529 | 10.33159
2018-04-01 11:30 | 58450.54 | 4440.0005 | 5 | 6 | 3.413292 | -2.282158 | 2.967822 | 2.814416 | 12.45529 | 10.59333
2018-04-01 11:32 | 58570.54 | 4560.0002 | 5 | 6 | 3.31125 | -2.282193 | 2.967822 | 2.890482 | 12.45529 | 10.84966
2018-04-01 11:34 | 58690.54 | 4680.0013 | 5 | 6 | 3.000277 | -2.282111 | 2.967822 | 2.966545 | 12.45529 | 11.09245
2018-04-01 11:34 | 58690.59 | 4680.0516 | 5 | 6 | 2.999974 | -2.282101 | 2.967822 | 2.966573 | 12.45529 | 11.09254
2018-04-01 11:36 | 58810.64 | 120.0004 | 6 | 6 | 3.226873 | 0 | 2.967822 | 2.966573 | 12.45529 | 11.09254
2018-04-01 11:38 | 58930.64 | 240.0008 | 6 | 6 | 3.239752 | 0 | 2.967822 | 2.966573 | 12.45529 | 11.09254
2018-04-01 11:39 | 58990.64 | 300.0029 | 6 | 6 | 3.244081 | 0 | 2.967822 | 2.966573 | 12.45529 | 11.09254
2018-04-01 11:39 | 58990.65 | 0.0024 | 7 | 7 | 3.24418 | 0 | 0 | 0 | 0 | 0
2018-04-01 11:41 | 59110.73 | 120.0006 | 2 | 7 | 3.982027 | 4.88999 | 0.1623066 | 7.514e-09 | 0.6221405 | 2.4378e-08
2018-04-01 11:43 | 59230.73 | 240.0009 | 2 | 7 | 4.025991 | 4.890026 | 0.3253188 | 7.514e-09 | 1.275381 | 2.4378e-08
2018-04-01 11:45 | 59350.73 | 360.0006 | 2 | 7 | 4.061641 | 4.889971 | 0.4883086 | 7.514e-09 | 1.934555 | 2.4378e-08
2018-04-01 11:47 | 59470.73 | 480.0002 | 2 | 7 | 4.091644 | 4.889971 | 0.6512981 | 7.514e-09 | 2.59907 | 2.4378e-08
2018-04-01 11:49 | 59590.73 | 600.0006 | 2 | 7 | 4.117406 | 4.889887 | 0.8142864 | 7.514e-09 | 3.268113 | 2.4378e-08
2018-04-01 11:51 | 59710.73 | 720.0002 | 2 | 7 | 4.14076 | 4.889967 | 0.9772658 | 7.514e-09 | 3.941076 | 2.4378e-08
2018-04-01 11:53 | 59830.73 | 840.0014 | 2 | 7 | 4.165546 | 4.889908 | 1.140278 | 7.514e-09 | 4.618053 | 2.4378e-08
2018-04-01 11:55 | 59950.73 | 960.001 | 2 | 7 | 4.193229 | 4.889898 | 1.303261 | 7.514e-09 | 5.299184 | 2.4378e-08
2018-04-01 11:57 | 60070.73 | 1080.0015 | 2 | 7 | 4.200392 | 4.500153 | 1.461129 | 7.514e-09 | 5.962152 | 2.4378e-08
2018-04-01 11:59 | 60190.73 | 1200.0007 | 2 | 7 | 4.200369 | 4.025255 | 1.603197 | 7.514e-09 | 6.55889 | 2.4378e-08
2018-04-01 12:01 | 60310.73 | 1320.0007 | 2 | 7 | 4.20037 | 3.564951 | 1.729631 | 7.514e-09 | 7.089962 | 2.4378e-08
2018-04-01 12:03 | 60394.19 | 1403.4654 | 2 | 7 | 4.200379 | 3.259996 | 1.808725 | 7.514e-09 | 7.422184 | 2.4378e-08
2018-04-01 12:05 | 60514.2 | 120.0022 | 3 | 7 | 4.227918 | 3.260048 | 1.916946 | 7.514e-09 | 7.87813 | 2.4378e-08
2018-04-01 12:07 | 60634.2 | 240.0001 | 3 | 7 | 4.260104 | 3.259832 | 2.02559 | 7.514e-09 | 8.339192 | 2.4378e-08
2018-04-01 12:09 | 60754.2 | 360.0009 | 3 | 7 | 4.294826 | 3.259823 | 2.134266 | 7.514e-09 | 8.804029 | 2.4378e-08
2018-04-01 12:11 | 60874.2 | 480.0009 | 3 | 7 | 4.331964 | 3.259939 | 2.242924 | 7.514e-09 | 9.272691 | 2.4378e-08
2018-04-01 12:13 | 60994.2 | 600.0006 | 3 | 7 | 4.371209 | 3.259792 | 2.351576 | 7.514e-09 | 9.745482 | 2.4378e-08
2018-04-01 12:15 | 61114.2 | 720.0002 | 3 | 7 | 4.400398 | 3.064934 | 2.459258 | 7.514e-09 | 10.21818 | 2.4378e-08
2018-04-01 12:17 | 61234.2 | 840.0005 | 3 | 7 | 4.400402 | 2.564901 | 2.552738 | 7.514e-09 | 10.62953 | 2.4378e-08
2018-04-01 12:19 | 61354.2 | 960.0009 | 3 | 7 | 4.400373 | 2.161577 | 2.631284 | 7.514e-09 | 10.97516 | 2.4378e-08
2018-04-01 12:21 | 61474.2 | 1080.0006 | 3 | 7 | 4.400368 | 1.830788 | 2.697644 | 7.514e-09 | 11.26717 | 2.4378e-08
2018-04-01 12:23 | 61594.2 | 1200.0009 | 3 | 7 | 4.400369 | 1.559191 | 2.753987 | 7.514e-09 | 11.5151 | 2.4378e-08
2018-04-01 12:25 | 61714.2 | 1320.0005 | 3 | 7 | 4.400341 | 1.335154 | 2.80211 | 7.514e-09 | 11.72686 | 2.4378e-08
2018-04-01 12:27 | 61834.2 | 1440.0004 | 3 | 7 | 4.400321 | 1.150711 | 2.843457 | 7.514e-09 | 11.9088 | 2.4378e-08
2018-04-01 12:29 | 61954.2 | 1560.0013 | 3 | 7 | 4.400369 | 0.9985504 | 2.879188 | 7.514e-09 | 12.06603 | 2.4378e-08
2018-04-01 12:31 | 62074.2 | 1680.0001 | 3 | 7 | 4.40034 | 0.8704185 | 2.910254 | 7.514e-09 | 12.20273 | 2.4378e-08
2018-04-01 12:33 | 62194.2 | 1800.0022 | 3 | 7 | 4.400321 | 0.7621975 | 2.937422 | 7.514e-09 | 12.32228 | 2.4378e-08
2018-04-01 12:35 | 62314.2 | 1920.0009 | 3 | 7 | 4.400311 | 0.6723309 | 2.961297 | 7.514e-09 | 12.42733 | 2.4378e-08
2018-04-01 12:35 | 62345.65 | 1951.4534 | 3 | 7 | 4.400357 | 0.6519947 | 2.96708 | 7.514e-09 | 12.45278 | 2.4378e-08
2018-04-01 12:37 | 62465.7 | 120.0004 | 4 | 7 | 4.349875 | 0 | 2.967087 | 7.514e-09 | 12.45281 | 2.4378e-08
2018-04-01 12:39 | 62585.7 | 240 | 4 | 7 | 4.346267 | 0 | 2.967087 | 7.514e-09 | 12.45281 | 2.4378e-08
2018-04-01 12:40 | 62645.71 | 300.002 | 4 | 7 | 4.345176 | 0 | 2.967087 | 7.514e-09 | 12.45281 | 2.4378e-08
2018-04-01 12:42 | 62765.79 | 120.0014 | 5 | 7 | 4.161274 | -2.282152 | 2.967087 | 0.07606096 | 12.45281 | 0.318327
2018-04-01 12:44 | 62885.79 | 240.0009 | 5 | 7 | 4.129965 | -2.282161 | 2.967087 | 0.1521208 | 12.45281 | 0.633625
2018-04-01 12:46 | 63005.78 | 360.0005 | 5 | 7 | 4.100094 | -2.282129 | 2.967087 | 0.2281899 | 12.45281 | 0.9466479
2018-04-01 12:48 | 63125.78 | 480.0001 | 5 | 7 | 4.070659 | -2.281905 | 2.967087 | 0.3042448 | 12.45281 | 1.257358
2018-04-01 12:50 | 63245.79 | 600.0012 | 5 | 7 | 4.041421 | -2.282183 | 2.967087 | 0.380309 | 12.45281 | 1.565875
2018-04-01 12:52 | 63365.78 | 720.0001 | 5 | 7 | 4.012541 | -2.282207 | 2.967087 | 0.4563838 | 12.45281 | 1.872225
2018-04-01 12:54 | 63485.78 | 840.0005 | 5 | 7 | 3.984077 | -2.282088 | 2.967087 | 0.5324337 | 12.45281 | 2.176294
2018-04-01 12:56 | 63605.78 | 960.0001 | 5 | 7 | 3.956088 | -2.281848 | 2.967087 | 0.6085086 | 12.45281 | 2.478313
2018-04-01 12:58 | 63725.78 | 1080.0005 | 5 | 7 | 3.928697 | -2.281928 | 2.967087 | 0.6845723 | 12.45281 | 2.778181
2018-04-01 13:00 | 63845.78 | 1200.0002 | 5 | 7 | 3.902114 | -2.282041 | 2.967087 | 0.7606412 | 12.45281 | 3.076017
2018-04-01 13:02 | 63965.78 | 1320.0005 | 5 | 7 | 3.876492 | -2.281806 | 2.967087 | 0.8367074 | 12.45281 | 3.371854
2018-04-01 13:04 | 64085.78 | 1440.0002 | 5 | 7 | 3.851941 | -2.282225 | 2.967087 | 0.9127743 | 12.45281 | 3.665784
2018-04-01 13:06 | 64205.79 | 1560.0013 | 5 | 7 | 3.828428 | -2.282142 | 2.967087 | 0.9888292 | 12.45281 | 3.957842
2018-04-01 13:08 | 64325.79 | 1680.0009 | 5 | 7 | 3.80616 | -2.282033 | 2.967087 | 1.064903 | 12.45281 | 4.248233
2018-04-01 13:10 | 64445.79 | 1800.0013 | 5 | 7 | 3.784895 | -2.281856 | 2.967087 | 1.140961 | 12.45281 | 4.536906
2018-04-01 13:12 | 64565.78 | 1920.0001 | 5 | 7 | 3.764596 | -2.281857 | 2.967087 | 1.217024 | 12.45281 | 4.824017
2018-04-01 13:14 | 64685.79 | 2040.0013 | 5 | 7 | 3.745482 | -2.281837 | 2.967087 | 1.293089 | 12.45281 | 5.109635
2018-04-01 13:16 | 64805.79 | 2160.0009 | 5 | 7 | 3.727501 | -2.282119 | 2.967087 | 1.369155 | 12.45281 | 5.393847
2018-04-01 13:18 | 64925.79 | 2280.0013 | 5 | 7 | 3.710463 | -2.281944 | 2.967087 | 1.445223 | 12.45281 | 5.676737
2018-04-01 13:20 | 65045.79 | 2400.0009 | 5 | 7 | 3.694323 | -2.282115 | 2.967087 | 1.52128 | 12.45281 | 5.958325
2018-04-01 13:22 | 65165.79 | 2520.0013 | 5 | 7 | 3.679054 | -2.282144 | 2.967087 | 1.597356 | 12.45281 | 6.238787
2018-04-01 13:24 | 65285.78 | 2640.0001 | 5 | 7 | 3.664676 | -2.282173 | 2.967087 | 1.673416 | 12.45281 | 6.518064
2018-04-01 13:26 | 65405.78 | 2760.0005 | 5 | 7 | 3.651325 | -2.282191 | 2.967087 | 1.749489 | 12.45281 | 6.796332
2018-04-01 13:28 | 65525.79 | 2880.0009 | 5 | 7 | 3.638878 | -2.282065 | 2.967087 | 1.825555 | 12.45281 | 7.073595
2018-04-01 13:30 | 65645.79 | 3000.0013 | 5 | 7 | 3.627385 | -2.282049 | 2.967087 | 1.901612 | 12.45281 | 7.349914
2018-04-01 13:32 | 65765.79 | 3120.0009 | 5 | 7 | 3.616644 | -2.282166 | 2.967087 | 1.977685 | 12.45281 | 7.625449
2018-04-01 13:34 | 65885.79 | 3240.0013 | 5 | 7 | 3.606342 | -2.28214 | 2.967087 | 2.053743 | 12.45281 | 7.90013
2018-04-01 13:36 | 66005.78 | 3360.0001 | 5 | 7 | 3.596125 | -2.282165 | 2.967087 | 2.129813 | 12.45281 | 8.174076
2018-04-01 13:38 | 66125.78 | 3480.0005 | 5 | 7 | 3.585453 | -2.282006 | 2.967087 | 2.205874 | 12.45281 | 8.447201
2018-04-01 13:40 | 66245.79 | 3600.0009 | 5 | 7 | 3.574096 | -2.282173 | 2.967087 | 2.281941 | 12.45281 | 8.719509
2018-04-01 13:42 | 66365.78 | 3720.0005 | 5 | 7 | 3.562105 | -2.282222 | 2.967087 | 2.358004 | 12.45281 | 8.990911
2018-04-01 13:44 | 66485.79 | 3840.0009 | 5 | 7 | 3.549335 | -2.282022 | 2.967087 | 2.434076 | 12.45281 | 9.261412
2018-04-01 13:46 | 66605.79 | 3960.0013 | 5 | 7 | 3.535252 | -2.282095 | 2.967087 | 2.510136 | 12.45281 | 9.530849
2018-04-01 13:48 | 66725.79 | 4080.0009 | 5 | 7 | 3.51803 | -2.281965 | 2.967087 | 2.586205 | 12.45281 | 9.799148
2018-04-01 13:50 | 66845.78 | 4200.0005 | 5 | 7 | 3.494944 | -2.282177 | 2.967087 | 2.662263 | 12.45281 | 10.06588
2018-04-01 13:52 | 66965.79 | 4320.0008 | 5 | 7 | 3.463255 | -2.282125 | 2.967087 | 2.738334 | 12.45281 | 10.33062
2018-04-01 13:54 | 67085.78 | 4440.0005 | 5 | 7 | 3.412667 | -2.281706 | 2.967087 | 2.814404 | 12.45281 | 10.59232
2018-04-01 13:56 | 67205.78 | 4560.0001 | 5 | 7 | 3.309861 | -2.282168 | 2.967087 | 2.890468 | 12.45281 | 10.84857
2018-04-01 13:58 | 67324.96 | 4679.1795 | 5 | 7 | 2.999979 | -2.282125 | 2.967087 | 2.966013 | 12.45281 | 11.08962
2018-04-01 14:00 | 67445.01 | 120.0013 | 6 | 7 | 3.227083 | 0 | 2.967087 | 2.966013 | 12.45281 | 11.08962
2018-04-01 14:02 | 67565.01 | 240.0009 | 6 | 7 | 3.239938 | 0 | 2.967087 | 2.966013 | 12.45281 | 11.08962
2018-04-01 14:03 | 67625.01 | 300.0029 | 6 | 7 | 3.244285 | 0 | 2.967087 | 2.966013 | 12.45281 | 11.08962
2018-04-01 14:03 | 67625.02 | 0.0024 | 7 | 8 | 3.244332 | 0 | 0 | 0 | 0 | 0
2018-04-01 14:05 | 67745.10446 | 120.0014 | 2 | 8 | 3.982073 | 4.889856 | 0.1623086 | 0 | 0.6221609 | 0
2018-04-01 14:07 | 67865.10396 | 240.0009 | 2 | 8 | 4.026062 | 4.889923 | 0.3253109 | 0 | 1.275375 | 0
2018-04-01 14:09 | 67985.10446 | 360.0014 | 2 | 8 | 4.061531 | 4.889952 | 0.4882902 | 0 | 1.934506 | 0
2018-04-01 14:11 | 68105.10326 | 480.0002 | 2 | 8 | 4.091559 | 4.88995 | 0.6512861 | 0 | 2.599027 | 0
2018-04-01 14:13 | 68225.10366 | 600.0006 | 2 | 8 | 4.117464 | 4.890074 | 0.8142796 | 0 | 3.268089 | 0
2018-04-01 14:15 | 68345.10406 | 720.001 | 2 | 8 | 4.140726 | 4.889894 | 0.9772754 | 0 | 3.941118 | 0
2018-04-01 14:17 | 68465.10446 | 840.0014 | 2 | 8 | 4.165648 | 4.889915 | 1.140281 | 0 | 4.618071 | 0
2018-04-01 14:19 | 68585.10406 | 960.001 | 2 | 8 | 4.193397 | 4.890106 | 1.303276 | 0 | 5.29928 | 0
2018-04-01 14:21 | 68705.10366 | 1080.0006 | 2 | 8 | 4.200393 | 4.498606 | 1.461058 | 0 | 5.961889 | 0
2018-04-01 14:23 | 68825.10326 | 1200.0002 | 2 | 8 | 4.200389 | 4.022099 | 1.603021 | 0 | 6.558188 | 0
2018-04-01 14:25 | 68945.10446 | 1320.0014 | 2 | 8 | 4.200383 | 3.561539 | 1.729361 | 0 | 7.088863 | 0
2018-04-01 14:26 | 69027.36206 | 1402.259 | 2 | 8 | 4.200376 | 3.259998 | 1.807269 | 0 | 7.416107 | 0
2018-04-01 14:28 | 69147.37 | 120.0014 | 3 | 8 | 4.227975 | 3.260141 | 1.915492 | 4.8e-11 | 7.872062 | 1.94e-10
2018-04-01 14:30 | 69267.37 | 240.001 | 3 | 8 | 4.260158 | 3.25996 | 2.024136 | 4.8e-11 | 8.33313 | 1.94e-10
2018-04-01 14:32 | 69387.37 | 360.0014 | 3 | 8 | 4.294942 | 3.259832 | 2.132798 | 4.8e-11 | 8.797914 | 1.94e-10
2018-04-01 14:34 | 69507.37 | 480.001 | 3 | 8 | 4.332073 | 3.260202 | 2.241466 | 4.8e-11 | 9.266634 | 1.94e-10
2018-04-01 14:36 | 69627.37 | 600.0006 | 3 | 8 | 4.371202 | 3.259953 | 2.350124 | 4.8e-11 | 9.739453 | 1.94e-10
2018-04-01 14:38 | 69747.37 | 720.001 | 3 | 8 | 4.4004 | 3.064608 | 2.457801 | 4.8e-11 | 10.21213 | 1.94e-10
2018-04-01 14:40 | 69867.37 | 840.0006 | 3 | 8 | 4.400375 | 2.566715 | 2.551319 | 4.8e-11 | 10.62365 | 1.94e-10
2018-04-01 14:42 | 69987.37 | 960.0003 | 3 | 8 | 4.400363 | 2.163397 | 2.629941 | 4.8e-11 | 10.96961 | 1.94e-10
2018-04-01 14:44 | 70107.37 | 1080.0007 | 3 | 8 | 4.400353 | 1.83238 | 2.69635 | 4.8e-11 | 11.26184 | 1.94e-10
2018-04-01 14:46 | 70227.37 | 1200.0003 | 3 | 8 | 4.400368 | 1.561354 | 2.752783 | 4.8e-11 | 11.51016 | 1.94e-10
2018-04-01 14:48 | 70347.37 | 1320.0015 | 3 | 8 | 4.400364 | 1.33864 | 2.800982 | 4.8e-11 | 11.72225 | 1.94e-10
2018-04-01 14:50 | 70467.37 | 1440.0003 | 3 | 8 | 4.400326 | 1.152794 | 2.842399 | 4.8e-11 | 11.9045 | 1.94e-10
2018-04-01 14:52 | 70587.37 | 1560.0014 | 3 | 8 | 4.40032 | 0.9994831 | 2.878202 | 4.8e-11 | 12.06205 | 1.94e-10
2018-04-01 14:54 | 70707.37 | 1680.001 | 3 | 8 | 4.400359 | 0.8729515 | 2.909337 | 4.8e-11 | 12.19906 | 1.94e-10
2018-04-01 14:56 | 70827.37 | 1800.0014 | 3 | 8 | 4.400303 | 0.7640171 | 2.93656 | 4.8e-11 | 12.31884 | 1.94e-10
2018-04-01 14:58 | 70947.37 | 1920.001 | 3 | 8 | 4.400319 | 0.6742973 | 2.9605 | 4.8e-11 | 12.42419 | 1.94e-10
2018-04-01 14:59 | 70979.82 | 1952.4456 | 3 | 8 | 4.400328 | 0.6519833 | 2.966471 | 4.8e-11 | 12.45046 | 1.94e-10
2018-04-01 15:01 | 71099.86 | 120.0013 | 4 | 8 | 4.349856 | 0 | 2.966471 | 4.8e-11 | 12.45046 | 1.94e-10
2018-04-01 15:03 | 71219.86 | 240.0002 | 4 | 8 | 4.346256 | 0 | 2.966471 | 4.8e-11 | 12.45046 | 1.94e-10
2018-04-01 15:04 | 71279.87 | 300.0029 | 4 | 8 | 4.345154 | 0 | 2.966471 | 4.8e-11 | 12.45046 | 1.94e-10
2018-04-01 15:06 | 71399.94408 | 120.0006 | 5 | 8 | 4.161325 | -2.282163 | 2.966471 | 0.07606155 | 12.45046 | 0.3183358
2018-04-01 15:08 | 71519.94368 | 240.0002 | 5 | 8 | 4.130033 | -2.282109 | 2.966471 | 0.1521234 | 12.45046 | 0.6336449
2018-04-01 15:10 | 71639.94408 | 360.0006 | 5 | 8 | 4.100165 | -2.28208 | 2.966471 | 0.2281883 | 12.45046 | 0.9466563
2018-04-01 15:12 | 71759.94368 | 480.0002 | 5 | 8 | 4.070672 | -2.282152 | 2.966471 | 0.3042501 | 12.45046 | 1.2574
2018-04-01 15:14 | 71879.94408 | 600.0006 | 5 | 8 | 4.041459 | -2.281857 | 2.966471 | 0.3803138 | 12.45046 | 1.565917
2018-04-01 15:16 | 71999.94448 | 720.001 | 5 | 8 | 4.012578 | -2.282074 | 2.966471 | 0.4563839 | 12.45046 | 1.872251
2018-04-01 15:18 | 72119.94408 | 840.0006 | 5 | 8 | 3.984061 | -2.28198 | 2.966471 | 0.5324509 | 12.45046 | 2.176388
2018-04-01 15:20 | 72239.94368 | 960.0002 | 5 | 8 | 3.956051 | -2.282148 | 2.966471 | 0.6085228 | 12.45046 | 2.478393
2018-04-01 15:22 | 72359.94418 | 1080.0007 | 5 | 8 | 3.928679 | -2.282058 | 2.966471 | 0.6845903 | 12.45046 | 2.778274
2018-04-01 15:24 | 72479.94368 | 1200.0002 | 5 | 8 | 3.902068 | -2.281992 | 2.966471 | 0.7606492 | 12.45046 | 3.076067
2018-04-01 15:26 | 72599.94408 | 1320.0006 | 5 | 8 | 3.876444 | -2.282037 | 2.966471 | 0.8367202 | 12.45046 | 3.37192
2018-04-01 15:28 | 72719.94448 | 1440.001 | 5 | 8 | 3.851867 | -2.282047 | 2.966471 | 0.9127724 | 12.45046 | 3.665792
2018-04-01 15:30 | 72839.94488 | 1560.0014 | 5 | 8 | 3.828376 | -2.282021 | 2.966471 | 0.9888473 | 12.45046 | 3.95792
2018-04-01 15:32 | 72959.94448 | 1680.001 | 5 | 8 | 3.806155 | -2.281843 | 2.966471 | 1.064919 | 12.45046 | 4.248298
2018-04-01 15:34 | 73079.94408 | 1800.0006 | 5 | 8 | 3.784838 | -2.281911 | 2.966471 | 1.140979 | 12.45046 | 4.536979
2018-04-01 15:36 | 73199.94368 | 1920.0002 | 5 | 8 | 3.764513 | -2.282109 | 2.966471 | 1.217049 | 12.45046 | 4.824111
2018-04-01 15:38 | 73319.94478 | 2040.0013 | 5 | 8 | 3.7454 | -2.282099 | 2.966471 | 1.293107 | 12.45046 | 5.109697
2018-04-01 15:40 | 73439.94448 | 2160.001 | 5 | 8 | 3.727393 | -2.282017 | 2.966471 | 1.369176 | 12.45046 | 5.393915
2018-04-01 15:42 | 73559.94488 | 2280.0014 | 5 | 8 | 3.710377 | -2.281919 | 2.966471 | 1.445248 | 12.45046 | 5.676813
2018-04-01 15:44 | 73679.94378 | 2400.0003 | 5 | 8 | 3.694226 | -2.282125 | 2.966471 | 1.521306 | 12.45046 | 5.958396
2018-04-01 15:46 | 73799.94488 | 2520.0014 | 5 | 8 | 3.678916 | -2.282107 | 2.966471 | 1.597378 | 12.45046 | 6.238834
2018-04-01 15:48 | 73919.94368 | 2640.0002 | 5 | 8 | 3.664579 | -2.282058 | 2.966471 | 1.673435 | 12.45046 | 6.518093
2018-04-01 15:50 | 74039.94488 | 2760.0014 | 5 | 8 | 3.651175 | -2.28194 | 2.966471 | 1.749507 | 12.45046 | 6.796347
2018-04-01 15:52 | 74159.94368 | 2880.0002 | 5 | 8 | 3.638738 | -2.281841 | 2.966471 | 1.825576 | 12.45046 | 7.073609
2018-04-01 15:54 | 74279.94408 | 3000.0006 | 5 | 8 | 3.627203 | -2.282088 | 2.966471 | 1.901636 | 12.45046 | 7.349927
2018-04-01 15:56 | 74399.94368 | 3120.0002 | 5 | 8 | 3.616439 | -2.281887 | 2.966471 | 1.977699 | 12.45046 | 7.625412
2018-04-01 15:58 | 74519.94488 | 3240.0014 | 5 | 8 | 3.606128 | -2.281802 | 2.966471 | 2.053762 | 12.45046 | 7.900093
2018-04-01 16:00 | 74639.94368 | 3360.0002 | 5 | 8 | 3.595836 | -2.282175 | 2.966471 | 2.129839 | 12.45046 | 8.174047
2018-04-01 16:02 | 74759.94488 | 3480.0014 | 5 | 8 | 3.585179 | -2.281877 | 2.966471 | 2.2059 | 12.45046 | 8.447145
2018-04-01 16:04 | 74879.94398 | 3600.0005 | 5 | 8 | 3.573762 | -2.282142 | 2.966471 | 2.281968 | 12.45046 | 8.719433
2018-04-01 16:06 | 74999.94448 | 3720.001 | 5 | 8 | 3.561742 | -2.282165 | 2.966471 | 2.358028 | 12.45046 | 8.990803
2018-04-01 16:08 | 75119.94368 | 3840.0002 | 5 | 8 | 3.548993 | -2.281862 | 2.966471 | 2.434097 | 12.45046 | 9.26126
2018-04-01 16:10 | 75239.94488 | 3960.0014 | 5 | 8 | 3.534914 | -2.282146 | 2.966471 | 2.510161 | 12.45046 | 9.530687
2018-04-01 16:12 | 75359.94368 | 4080.0002 | 5 | 8 | 3.517583 | -2.282138 | 2.966471 | 2.586221 | 12.45046 | 9.798923
2018-04-01 16:14 | 75479.94488 | 4200.0014 | 5 | 8 | 3.494482 | -2.282068 | 2.966471 | 2.662287 | 12.45046 | 10.06565
2018-04-01 16:16 | 75599.94368 | 4320.0002 | 5 | 8 | 3.462688 | -2.282049 | 2.966471 | 2.738363 | 12.45046 | 10.33037
2018-04-01 16:18 | 75719.94418 | 4440.0007 | 5 | 8 | 3.411786 | -2.282181 | 2.966471 | 2.814428 | 12.45046 | 10.592
2018-04-01 16:20 | 75839.94368 | 4560.0002 | 5 | 8 | 3.308287 | -2.282107 | 2.966471 | 2.890494 | 12.45046 | 10.84817
2018-04-01 16:22 | 75958.19428 | 4678.2508 | 5 | 8 | 2.999966 | -2.281811 | 2.966471 | 2.965436 | 12.45046 | 11.08721
2018-04-01 16:24 | 76078.23214 | 120.0014 | 6 | 8 | 3.227643 | 0 | 2.966471 | 2.965436 | 12.45046 | 11.08721
2018-04-01 16:26 | 76198.23094 | 240.0002 | 6 | 8 | 3.240518 | 0 | 2.966471 | 2.965436 | 12.45046 | 11.08721
2018-04-01 16:27 | 76258.23294 | 300.0022 | 6 | 8 | 3.244842 | 0 | 2.966471 | 2.965436 | 12.45046 | 11.08721
2018-04-01 16:27 | 76258.24 | 0.0024 | 7 | 9 | 3.24493 | 0 | 0 | 0 | 0 | 0
2018-04-01 16:29 | 76378.33 | 120.0013 | 2 | 9 | 3.982424 | 4.89002 | 0.1623202 | 1.226e-09 | 0.6222791 | 3.979e-09
2018-04-01 16:31 | 76498.33 | 240.0001 | 2 | 9 | 4.026218 | 4.889908 | 0.3253165 | 1.226e-09 | 1.275498 | 3.979e-09
2018-04-01 16:33 | 76618.33 | 360.0005 | 2 | 9 | 4.061719 | 4.889929 | 0.488304 | 1.226e-09 | 1.934685 | 3.979e-09
2018-04-01 16:35 | 76738.33 | 480.001 | 2 | 9 | 4.091751 | 4.889912 | 0.651295 | 1.226e-09 | 2.599218 | 3.979e-09
2018-04-01 16:37 | 76858.33 | 600.0005 | 2 | 9 | 4.117498 | 4.889977 | 0.8142722 | 1.226e-09 | 3.26823 | 3.979e-09
2018-04-01 16:39 | 76978.33 | 720.0009 | 2 | 9 | 4.140888 | 4.889893 | 0.9772637 | 1.226e-09 | 3.941259 | 3.979e-09
2018-04-01 16:41 | 77098.33 | 840.0013 | 2 | 9 | 4.165771 | 4.889887 | 1.140274 | 1.226e-09 | 4.618258 | 3.979e-09
2018-04-01 16:43 | 77218.33 | 960.0009 | 2 | 9 | 4.193502 | 4.890053 | 1.303261 | 1.226e-09 | 5.299442 | 3.979e-09
2018-04-01 16:45 | 77338.33 | 1080.0005 | 2 | 9 | 4.200371 | 4.494814 | 1.461011 | 1.226e-09 | 5.961923 | 3.979e-09
2018-04-01 16:47 | 77458.33 | 1200.0005 | 2 | 9 | 4.200375 | 4.018637 | 1.602861 | 1.226e-09 | 6.557747 | 3.979e-09
2018-04-01 16:49 | 77578.33 | 1320.0013 | 2 | 9 | 4.200367 | 3.559496 | 1.729116 | 1.226e-09 | 7.088067 | 3.979e-09
2018-04-01 16:50 | 77659.84 | 1401.5131 | 2 | 9 | 4.200389 | 3.259968 | 1.806269 | 1.226e-09 | 7.412138 | 3.979e-09
2018-04-01 16:52 | 77779.85 | 120.0014 | 3 | 9 | 4.227893 | 3.25983 | 1.914497 | 1.226e-09 | 7.86811 | 3.979e-09
2018-04-01 16:54 | 77899.85 | 240.0001 | 3 | 9 | 4.260061 | 3.259933 | 2.023162 | 1.226e-09 | 8.329257 | 3.979e-09
2018-04-01 16:56 | 78019.85 | 360.0006 | 3 | 9 | 4.294819 | 3.259918 | 2.131836 | 1.226e-09 | 8.794082 | 3.979e-09
2018-04-01 16:58 | 78139.85 | 480.0002 | 3 | 9 | 4.331931 | 3.25985 | 2.240495 | 1.226e-09 | 9.262748 | 3.979e-09
2018-04-01 17:00 | 78259.85 | 600.0007 | 3 | 9 | 4.371076 | 3.259882 | 2.349141 | 1.226e-09 | 9.735505 | 3.979e-09
2018-04-01 17:02 | 78379.85 | 720.0011 | 3 | 9 | 4.400383 | 3.066181 | 2.456846 | 1.226e-09 | 10.20829 | 3.979e-09
2018-04-01 17:04 | 78499.85 | 840.0015 | 3 | 9 | 4.400389 | 2.568031 | 2.550396 | 1.226e-09 | 10.61995 | 3.979e-09
2018-04-01 17:06 | 78619.85 | 960.0011 | 3 | 9 | 4.400392 | 2.16407 | 2.629038 | 1.226e-09 | 10.96601 | 3.979e-09
2018-04-01 17:08 | 78739.85 | 1080.0006 | 3 | 9 | 4.400367 | 1.833111 | 2.695455 | 1.226e-09 | 11.25826 | 3.979e-09
2018-04-01 17:10 | 78859.85 | 1200.0002 | 3 | 9 | 4.400338 | 1.561113 | 2.751884 | 1.226e-09 | 11.50657 | 3.979e-09
2018-04-01 17:12 | 78979.85 | 1320.0007 | 3 | 9 | 4.400358 | 1.338074 | 2.800086 | 1.226e-09 | 11.71868 | 3.979e-09
2018-04-01 17:14 | 79099.85 | 1440.0001 | 3 | 9 | 4.400329 | 1.152922 | 2.841496 | 1.226e-09 | 11.90089 | 3.979e-09
2018-04-01 17:16 | 79219.85 | 1560.001 | 3 | 9 | 4.4003 | 0.9989815 | 2.8773 | 1.226e-09 | 12.05844 | 3.979e-09
2018-04-01 17:18 | 79339.85 | 1680.0009 | 3 | 9 | 4.400334 | 0.8718758 | 2.908423 | 1.226e-09 | 12.1954 | 3.979e-09
2018-04-01 17:20 | 79459.85 | 1800.0014 | 3 | 9 | 4.400342 | 0.7651615 | 2.935639 | 1.226e-09 | 12.31516 | 3.979e-09
2018-04-01 17:22 | 79579.85 | 1920.0009 | 3 | 9 | 4.400301 | 0.6735973 | 2.959581 | 1.226e-09 | 12.42051 | 3.979e-09
2018-04-01 17:23 | 79612.59 | 1952.7441 | 3 | 9 | 4.400322 | 0.6519985 | 2.965611 | 1.226e-09 | 12.44704 | 3.979e-09
2018-04-01 17:25 | 79732.64158 | 120.0004 | 4 | 9 | 4.34978 | 0 | 2.965611 | 1.226e-09 | 12.44704 | 3.979e-09
2018-04-01 17:27 | 79852.64108 | 239.9999 | 4 | 9 | 4.346172 | 0 | 2.965611 | 1.226e-09 | 12.44704 | 3.979e-09
2018-04-01 17:28 | 79912.64388 | 300.0027 | 4 | 9 | 4.345057 | 0 | 2.965611 | 1.226e-09 | 12.44704 | 3.979e-09
2018-04-01 17:30 | 80032.72 | 120.0014 | 5 | 9 | 4.160845 | -2.28215 | 2.965611 | 0.07606499 | 12.44704 | 0.3183156
2018-04-01 17:32 | 80152.72 | 240.0001 | 5 | 9 | 4.129482 | -2.282165 | 2.965611 | 0.1521262 | 12.44704 | 0.6335829
2018-04-01 17:34 | 80272.72 | 360.0013 | 5 | 9 | 4.09958 | -2.282168 | 2.965611 | 0.2281862 | 12.44704 | 0.9465321
2018-04-01 17:36 | 80392.72 | 480.0009 | 5 | 9 | 4.070073 | -2.282124 | 2.965611 | 0.3042532 | 12.44704 | 1.257251
2018-04-01 17:38 | 80512.72 | 600.0005 | 5 | 9 | 4.0409 | -2.282119 | 2.965611 | 0.3803177 | 12.44704 | 1.565729
2018-04-01 17:40 | 80632.72 | 720.0001 | 5 | 9 | 4.012028 | -2.281825 | 2.965611 | 0.4563788 | 12.44704 | 1.871983
2018-04-01 17:42 | 80752.72 | 840.0005 | 5 | 9 | 3.983535 | -2.282056 | 2.965611 | 0.532455 | 12.44704 | 2.176115
2018-04-01 17:44 | 80872.72 | 960.0001 | 5 | 9 | 3.955593 | -2.281884 | 2.965611 | 0.6085134 | 12.44704 | 2.478029
2018-04-01 17:46 | 80992.72 | 1080.0013 | 5 | 9 | 3.928205 | -2.282111 | 2.965611 | 0.6845853 | 12.44704 | 2.777893
2018-04-01 17:48 | 81112.72 | 1200.0009 | 5 | 9 | 3.901678 | -2.282117 | 2.965611 | 0.7606423 | 12.44704 | 3.075646
2018-04-01 17:50 | 81232.72 | 1320.0005 | 5 | 9 | 3.87607 | -2.282175 | 2.965611 | 0.8367206 | 12.44704 | 3.371499
2018-04-01 17:52 | 81352.72 | 1440.0009 | 5 | 9 | 3.851489 | -2.28194 | 2.965611 | 0.9127827 | 12.44704 | 3.665379
2018-04-01 17:54 | 81472.72 | 1560.0013 | 5 | 9 | 3.828076 | -2.282115 | 2.965611 | 0.9888504 | 12.44704 | 3.957453
2018-04-01 17:56 | 81592.72 | 1680.0001 | 5 | 9 | 3.805837 | -2.282131 | 2.965611 | 1.064909 | 12.44704 | 4.247759
2018-04-01 17:58 | 81712.72 | 1800.0005 | 5 | 9 | 3.784554 | -2.282193 | 2.965611 | 1.140979 | 12.44704 | 4.536456
2018-04-01 18:00 | 81832.72 | 1920.0009 | 5 | 9 | 3.764306 | -2.282101 | 2.965611 | 1.21705 | 12.44704 | 4.823572
2018-04-01 18:02 | 81952.72 | 2040.0005 | 5 | 9 | 3.745185 | -2.282209 | 2.965611 | 1.293118 | 12.44704 | 5.109179
2018-04-01 18:04 | 82072.72 | 2160.0001 | 5 | 9 | 3.727223 | -2.282063 | 2.965611 | 1.369181 | 12.44704 | 5.393361
2018-04-01 18:06 | 82192.72 | 2280.0013 | 5 | 9 | 3.710217 | -2.281994 | 2.965611 | 1.445241 | 12.44704 | 5.676201
2018-04-01 18:08 | 82312.72 | 2400.0009 | 5 | 9 | 3.694029 | -2.282084 | 2.965611 | 1.52131 | 12.44704 | 5.957814
2018-04-01 18:10 | 82432.72 | 2520.0005 | 5 | 9 | 3.678753 | -2.282125 | 2.965611 | 1.59738 | 12.44704 | 6.238229
2018-04-01 18:12 | 82552.72 | 2640.0009 | 5 | 9 | 3.664394 | -2.282095 | 2.965611 | 1.673446 | 12.44704 | 6.517507
2018-04-01 18:14 | 82672.72 | 2760.0005 | 5 | 9 | 3.650928 | -2.2822 | 2.965611 | 1.74951 | 12.44704 | 6.795719
2018-04-01 18:16 | 82792.72 | 2880.0009 | 5 | 9 | 3.638524 | -2.282107 | 2.965611 | 1.825572 | 12.44704 | 7.072937
2018-04-01 18:18 | 82912.72 | 3000.0005 | 5 | 9 | 3.627025 | -2.281794 | 2.965611 | 1.901639 | 12.44704 | 7.349264
2018-04-01 18:20 | 83032.72 | 3120.0001 | 5 | 9 | 3.61619 | -2.282163 | 2.965611 | 1.977704 | 12.44704 | 7.624739
2018-04-01 18:22 | 83152.72 | 3240.0013 | 5 | 9 | 3.605902 | -2.282086 | 2.965611 | 2.053779 | 12.44704 | 7.899446
2018-04-01 18:24 | 83272.72 | 3360.0018 | 5 | 9 | 3.595605 | -2.282031 | 2.965611 | 2.129847 | 12.44704 | 8.173349
2018-04-01 18:26 | 83392.72 | 3480.0013 | 5 | 9 | 3.584929 | -2.281919 | 2.965611 | 2.205906 | 12.44704 | 8.446425
2018-04-01 18:28 | 83512.72 | 3600.0001 | 5 | 9 | 3.573505 | -2.282173 | 2.965611 | 2.281965 | 12.44704 | 8.718662
2018-04-01 18:30 | 83632.72 | 3720.0013 | 5 | 9 | 3.561509 | -2.281767 | 2.965611 | 2.358033 | 12.44704 | 8.99004
2018-04-01 18:32 | 83752.72 | 3840.0009 | 5 | 9 | 3.548722 | -2.282181 | 2.965611 | 2.434105 | 12.44704 | 9.260489
2018-04-01 18:34 | 83872.72 | 3960.0005 | 5 | 9 | 3.534577 | -2.282031 | 2.965611 | 2.510173 | 12.44704 | 9.529907
2018-04-01 18:36 | 83992.72 | 4080.0001 | 5 | 9 | 3.517181 | -2.282195 | 2.965611 | 2.586241 | 12.44704 | 9.798147
2018-04-01 18:38 | 84112.72 | 4200.0013 | 5 | 9 | 3.493992 | -2.282068 | 2.965611 | 2.662296 | 12.44704 | 10.0648
2018-04-01 18:40 | 84232.72 | 4320.0009 | 5 | 9 | 3.461992 | -2.282078 | 2.965611 | 2.738363 | 12.44704 | 10.32944
2018-04-01 18:42 | 84352.72 | 4440.0012 | 5 | 9 | 3.410702 | -2.282095 | 2.965611 | 2.814433 | 12.44704 | 10.59102
2018-04-01 18:44 | 84472.72 | 4560.0001 | 5 | 9 | 3.306094 | -2.282113 | 2.965611 | 2.890506 | 12.44704 | 10.8471
2018-04-01 18:46 | 84589.59 | 4676.8665 | 5 | 9 | 2.999979 | -2.28207 | 2.965611 | 2.964571 | 12.44704 | 11.08323
2018-04-01 18:48 | 84709.63 | 120.0004 | 6 | 9 | 3.228343 | 0 | 2.965611 | 2.964571 | 12.44704 | 11.08323
2018-04-01 18:50 | 84829.63 | 240.0008 | 6 | 9 | 3.241212 | 0 | 2.965611 | 2.964571 | 12.44704 | 11.08323
2018-04-01 18:51 | 84889.63 | 300.0044 | 6 | 9 | 3.245558 | 0 | 2.965611 | 2.964571 | 12.44704 | 11.08323
2018-04-01 18:51 | 84889.64306 | 0.0024 | 7 | 10 | 3.245507 | 0 | 0 | 0 | 0 | 0
2018-04-01 18:53 | 85009.72 | 120.0014 | 2 | 10 | 3.983071 | 4.889956 | 0.1623138 | 4.1e-11 | 0.622403 | 1.34e-10
2018-04-01 18:55 | 85129.71 | 240.0002 | 2 | 10 | 4.026891 | 4.890024 | 0.3253074 | 4.1e-11 | 1.275719 | 1.34e-10
2018-04-01 18:57 | 85249.71 | 360.0006 | 2 | 10 | 4.06252 | 4.889887 | 0.4882953 | 4.1e-11 | 1.935029 | 1.34e-10
2018-04-01 18:59 | 85369.72 | 480.001 | 2 | 10 | 4.092496 | 4.889957 | 0.6512843 | 4.1e-11 | 2.599681 | 1.34e-10
2018-04-01 19:01 | 85489.72 | 600.0014 | 2 | 10 | 4.118298 | 4.889929 | 0.8143073 | 4.1e-11 | 3.269006 | 1.34e-10
2018-04-01 19:03 | 85609.71 | 720.0002 | 2 | 10 | 4.141614 | 4.889988 | 0.9772903 | 4.1e-11 | 3.942125 | 1.34e-10
2018-04-01 19:05 | 85729.72 | 840.0014 | 2 | 10 | 4.166448 | 4.889942 | 1.140288 | 4.1e-11 | 4.619186 | 1.34e-10
2018-04-01 19:07 | 85849.71 | 960.0003 | 2 | 10 | 4.19424 | 4.890068 | 1.30328 | 4.1e-11 | 5.300504 | 1.34e-10
2018-04-01 19:09 | 85969.72 | 1080.0014 | 2 | 10 | 4.200379 | 4.486219 | 1.460724 | 4.1e-11 | 5.961726 | 1.34e-10
2018-04-01 19:11 | 86089.71 | 1200.0003 | 2 | 10 | 4.20038 | 4.013824 | 1.602371 | 4.1e-11 | 6.556696 | 1.34e-10
2018-04-01 19:13 | 86209.72 | 1320.0007 | 2 | 10 | 4.200369 | 3.555841 | 1.72845 | 4.1e-11 | 7.086275 | 1.34e-10
2018-04-01 19:14 | 86290.59 | 1400.8709 | 2 | 10 | 4.200363 | 3.259979 | 1.80499 | 4.1e-11 | 7.407774 | 1.34e-10
2018-04-01 19:16 | 86410.61 | 120.0005 | 3 | 10 | 4.227873 | 3.260258 | 1.913206 | 4.1e-11 | 7.863691 | 1.34e-10
2018-04-01 19:18 | 86530.61 | 240.0002 | 3 | 10 | 4.260008 | 3.259901 | 2.021852 | 4.1e-11 | 8.324754 | 1.34e-10
2018-04-01 19:20 | 86650.61 | 360.0013 | 3 | 10 | 4.294696 | 3.259846 | 2.130527 | 4.1e-11 | 8.789573 | 1.34e-10
2018-04-01 19:22 | 86770.61 | 480.001 | 3 | 10 | 4.331755 | 3.259941 | 2.239175 | 4.1e-11 | 9.258176 | 1.34e-10
2018-04-01 19:24 | 86890.61 | 600.0006 | 3 | 10 | 4.37087 | 3.259924 | 2.347842 | 4.1e-11 | 9.730999 | 1.34e-10
2018-04-01 19:26 | 87010.61 | 720.0002 | 3 | 10 | 4.400398 | 3.071238 | 2.455596 | 4.1e-11 | 10.20399 | 1.34e-10
2018-04-01 19:28 | 87130.61 | 840.0005 | 3 | 10 | 4.400391 | 2.570417 | 2.549256 | 4.1e-11 | 10.61613 | 1.34e-10
2018-04-01 19:30 | 87250.61 | 960.0025 | 3 | 10 | 4.400386 | 2.167713 | 2.628006 | 4.1e-11 | 10.96266 | 1.34e-10
2018-04-01 19:32 | 87370.61 | 1080.0005 | 3 | 10 | 4.400388 | 1.836336 | 2.694531 | 4.1e-11 | 11.25539 | 1.34e-10
2018-04-01 19:34 | 87490.61 | 1200.0001 | 3 | 10 | 4.40034 | 1.562778 | 2.75104 | 4.1e-11 | 11.50405 | 1.34e-10
2018-04-01 19:36 | 87610.61 | 1320.0002 | 3 | 10 | 4.400338 | 1.339321 | 2.799301 | 4.1e-11 | 11.71641 | 1.34e-10
2018-04-01 19:38 | 87730.61 | 1440.001 | 3 | 10 | 4.40035 | 1.15469 | 2.840773 | 4.1e-11 | 11.89891 | 1.34e-10
2018-04-01 19:40 | 87850.61 | 1560.0008 | 3 | 10 | 4.400349 | 1.000999 | 2.876621 | 4.1e-11 | 12.05665 | 1.34e-10
2018-04-01 19:42 | 87970.61 | 1680.0001 | 3 | 10 | 4.400337 | 0.8732929 | 2.907786 | 4.1e-11 | 12.19379 | 1.34e-10
2018-04-01 19:44 | 88090.61 | 1800.0004 | 3 | 10 | 4.400319 | 0.7655125 | 2.935041 | 4.1e-11 | 12.31372 | 1.34e-10
2018-04-01 19:46 | 88210.61 | 1920.0008 | 3 | 10 | 4.400331 | 0.6752472 | 2.959002 | 4.1e-11 | 12.41916 | 1.34e-10
2018-04-01 19:47 | 88244.07 | 1953.4599 | 3 | 10 | 4.400321 | 0.6519985 | 2.965163 | 4.1e-11 | 12.44626 | 1.34e-10
2018-04-01 19:49 | 88364.11 | 120.0022 | 4 | 10 | 4.349803 | 0 | 2.965163 | 4.1e-11 | 12.44626 | 1.34e-10
2018-04-01 19:51 | 88484.11 | 240.0018 | 4 | 10 | 4.346179 | 0 | 2.965163 | 4.1e-11 | 12.44626 | 1.34e-10
2018-04-01 19:52 | 88544.11 | 300.0045 | 4 | 10 | 4.345076 | 0 | 2.965163 | 4.1e-11 | 12.44626 | 1.34e-10
2018-04-01 19:54 | 88664.2 | 120.0006 | 5 | 10 | 4.160953 | -2.282152 | 2.965163 | 0.07605679 | 12.44626 | 0.3182884
2018-04-01 19:56 | 88784.2 | 240 | 5 | 10 | 4.129565 | -2.282119 | 2.965163 | 0.1521272 | 12.44626 | 0.6336014
2018-04-01 19:58 | 88904.2 | 360.0005 | 5 | 10 | 4.099615 | -2.281955 | 2.965163 | 0.2281933 | 12.44626 | 0.9465781
2018-04-01 20:00 | 89024.2 | 480 | 5 | 10 | 4.07009 | -2.282161 | 2.965163 | 0.3042585 | 12.44626 | 1.257292
2018-04-01 20:02 | 89144.2 | 600.0005 | 5 | 10 | 4.040838 | -2.282083 | 2.965163 | 0.3803277 | 12.44626 | 1.565787
2018-04-01 20:04 | 89264.2 | 720.0001 | 5 | 10 | 4.011946 | -2.282122 | 2.965163 | 0.4563871 | 12.44626 | 1.87203
2018-04-01 20:06 | 89384.2 | 840.0005 | 5 | 10 | 3.983452 | -2.282144 | 2.965163 | 0.5324567 | 12.44626 | 2.176131
2018-04-01 20:08 | 89504.2 | 960.0009 | 5 | 10 | 3.9554 | -2.28206 | 2.965163 | 0.6085192 | 12.44626 | 2.478052
2018-04-01 20:10 | 89624.2 | 1080.0013 | 5 | 10 | 3.928025 | -2.282124 | 2.965163 | 0.684588 | 12.44626 | 2.77789
2018-04-01 20:12 | 89744.2 | 1200.0001 | 5 | 10 | 3.901487 | -2.282134 | 2.965163 | 0.7606551 | 12.44626 | 3.07567
2018-04-01 20:14 | 89864.2 | 1320.0006 | 5 | 10 | 3.875859 | -2.282092 | 2.965163 | 0.8367197 | 12.44626 | 3.371454
2018-04-01 20:16 | 89984.2 | 1440.0009 | 5 | 10 | 3.851326 | -2.282148 | 2.965163 | 0.9127843 | 12.44626 | 3.66533
2018-04-01 20:18 | 90104.2 | 1560.0005 | 5 | 10 | 3.827887 | -2.282113 | 2.965163 | 0.9888553 | 12.44626 | 3.957406
2018-04-01 20:20 | 90224.2 | 1680.0001 | 5 | 10 | 3.805601 | -2.28214 | 2.965163 | 1.064914 | 12.44626 | 4.247695
2018-04-01 20:22 | 90344.2 | 1800.0005 | 5 | 10 | 3.784317 | -2.28196 | 2.965163 | 1.140978 | 12.44626 | 4.53635
2018-04-01 20:24 | 90464.2 | 1920.0001 | 5 | 10 | 3.764009 | -2.28214 | 2.965163 | 1.217048 | 12.44626 | 4.823442
2018-04-01 20:26 | 90584.2 | 2040.0013 | 5 | 10 | 3.744892 | -2.282004 | 2.965163 | 1.293113 | 12.44626 | 5.109016
2018-04-01 20:28 | 90704.2 | 2160 | 5 | 10 | 3.726914 | -2.282084 | 2.965163 | 1.369178 | 12.44626 | 5.393184
2018-04-01 20:30 | 90824.2 | 2280.0012 | 5 | 10 | 3.709871 | -2.282078 | 2.965163 | 1.445253 | 12.44626 | 5.676055
2018-04-01 20:32 | 90944.2 | 2400.0001 | 5 | 10 | 3.693734 | -2.281763 | 2.965163 | 1.521315 | 12.44626 | 5.957614
2018-04-01 20:34 | 91064.2 | 2520.0013 | 5 | 10 | 3.678436 | -2.282124 | 2.965163 | 1.597385 | 12.44626 | 6.238008
2018-04-01 20:36 | 91184.2 | 2640.0001 | 5 | 10 | 3.664065 | -2.282092 | 2.965163 | 1.673452 | 12.44626 | 6.517263
2018-04-01 20:38 | 91304.2 | 2760.0013 | 5 | 10 | 3.650712 | -2.281806 | 2.965163 | 1.749515 | 12.44626 | 6.795446
2018-04-01 20:40 | 91424.2 | 2880.0009 | 5 | 10 | 3.638295 | -2.282142 | 2.965163 | 1.825572 | 12.44626 | 7.072634
2018-04-01 20:42 | 91544.2 | 3000.0005 | 5 | 10 | 3.626816 | -2.282104 | 2.965163 | 1.90164 | 12.44626 | 7.348947
2018-04-01 20:44 | 91664.2 | 3120.0001 | 5 | 10 | 3.616093 | -2.281761 | 2.965163 | 1.97771 | 12.44626 | 7.624427
2018-04-01 20:46 | 91784.2 | 3240.0013 | 5 | 10 | 3.605761 | -2.282107 | 2.965163 | 2.053776 | 12.44626 | 7.899096
2018-04-01 20:48 | 91904.2 | 3360.0009 | 5 | 10 | 3.595552 | -2.281957 | 2.965163 | 2.129848 | 12.44626 | 8.173008
2018-04-01 20:50 | 92024.2 | 3480.0013 | 5 | 10 | 3.584881 | -2.282127 | 2.965163 | 2.205914 | 12.44626 | 8.446103
2018-04-01 20:52 | 92144.2 | 3600.0009 | 5 | 10 | 3.573459 | -2.282119 | 2.965163 | 2.281972 | 12.44626 | 8.718335
2018-04-01 20:54 | 92264.2 | 3720.0013 | 5 | 10 | 3.561501 | -2.282136 | 2.965163 | 2.358041 | 12.44626 | 8.989712
2018-04-01 20:56 | 92384.2 | 3840.0009 | 5 | 10 | 3.548688 | -2.281996 | 2.965163 | 2.434113 | 12.44626 | 9.26016
2018-04-01 20:58 | 92504.2 | 3960.0005 | 5 | 10 | 3.534555 | -2.28206 | 2.965163 | 2.510174 | 12.44626 | 9.529554
2018-04-01 21:00 | 92624.2 | 4080.0009 | 5 | 10 | 3.517214 | -2.281971 | 2.965163 | 2.586245 | 12.44626 | 9.797804
2018-04-01 21:02 | 92744.2 | 4200.0013 | 5 | 10 | 3.493989 | -2.282168 | 2.965163 | 2.662302 | 12.44626 | 10.06447
2018-04-01 21:04 | 92864.2 | 4320.0009 | 5 | 10 | 3.461977 | -2.281794 | 2.965163 | 2.738377 | 12.44626 | 10.32914
2018-04-01 21:06 | 92984.2 | 4440.0013 | 5 | 10 | 3.410598 | -2.282177 | 2.965163 | 2.814443 | 12.44626 | 10.5907
2018-04-01 21:08 | 93104.2 | 4560.0001 | 5 | 10 | 3.305477 | -2.282142 | 2.965163 | 2.890497 | 12.44626 | 10.84669
2018-04-01 21:10 | 93220.59 | 4676.3945 | 5 | 10 | 2.999969 | -2.282024 | 2.965163 | 2.964279 | 12.44626 | 11.08187
2018-04-01 21:12 | 93340.64 | 120.0015 | 6 | 10 | 3.228222 | 0 | 2.965163 | 2.964291 | 12.44626 | 11.08191
2018-04-01 21:14 | 93460.63 | 240.0003 | 6 | 10 | 3.241125 | 0 | 2.965163 | 2.964291 | 12.44626 | 11.08191
2018-04-01 21:15 | 93520.64 | 300.0007 | 6 | 10 | 3.245469 | 0 | 2.965163 | 2.964291 | 12.44626 | 11.08191
2018-04-01 21:15 | 93520.64 | 0.0024 | 7 | 11 | 3.245368 | 0 | 0 | 0 | 0 | 0
2018-04-01 21:17 | 93640.72 | 120.0014 | 2 | 11 | 3.983051 | 4.890038 | 0.1623153 | 0 | 0.6223875 | 0
2018-04-01 21:19 | 93760.72 | 240.0009 | 2 | 11 | 4.026923 | 4.889961 | 0.3253146 | 0 | 1.275723 | 0
2018-04-01 21:21 | 93880.72 | 360.0006 | 2 | 11 | 4.062461 | 4.890051 | 0.4883061 | 0 | 1.935047 | 0
2018-04-01 21:23 | 94000.72 | 480.001 | 2 | 11 | 4.092525 | 4.890013 | 0.6512914 | 0 | 2.59968 | 0
2018-04-01 21:25 | 94120.72 | 600.0014 | 2 | 11 | 4.118346 | 4.890047 | 0.814283 | 0 | 3.268886 | 0
2018-04-01 21:27 | 94240.72 | 720.0002 | 2 | 11 | 4.141594 | 4.890051 | 0.9773106 | 0 | 3.942188 | 0
2018-04-01 21:29 | 94360.72 | 840.0007 | 2 | 11 | 4.166468 | 4.889957 | 1.140302 | 0 | 4.619218 | 0
2018-04-01 21:31 | 94480.72 | 960.0002 | 2 | 11 | 4.194269 | 4.890003 | 1.303282 | 0 | 5.3005 | 0
2018-04-01 21:33 | 94600.72 | 1080.0015 | 2 | 11 | 4.200375 | 4.486498 | 1.460754 | 0 | 5.96184 | 0
2018-04-01 21:35 | 94720.72 | 1200.0002 | 2 | 11 | 4.20037 | 4.012249 | 1.602341 | 0 | 6.556558 | 0
2018-04-01 21:37 | 94840.72 | 1320.0014 | 2 | 11 | 4.200387 | 3.553396 | 1.728392 | 0 | 7.086019 | 0
2018-04-01 21:38 | 94920.95 | 1400.2325 | 2 | 11 | 4.200383 | 3.259974 | 1.804282 | 0 | 7.404788 | 0
2018-04-01 21:40 | 95040.97 | 120 | 3 | 11 | 4.227948 | 3.25992 | 1.91249 | 0 | 7.860673 | 0
2018-04-01 21:42 | 95160.97 | 240.0001 | 3 | 11 | 4.260096 | 3.259912 | 2.021167 | 0 | 8.321877 | 0
2018-04-01 21:44 | 95280.97 | 360.0013 | 3 | 11 | 4.294781 | 3.260174 | 2.129831 | 0 | 8.78666 | 0
2018-04-01 21:46 | 95400.97 | 480.0001 | 3 | 11 | 4.331869 | 3.259899 | 2.238486 | 0 | 9.255301 | 0
2018-04-01 21:48 | 95520.97 | 600.0005 | 3 | 11 | 4.370958 | 3.259874 | 2.347138 | 0 | 9.728076 | 0
2018-04-01 21:50 | 95640.97 | 720.0009 | 3 | 11 | 4.400398 | 3.068417 | 2.454848 | 0 | 10.20088 | 0
2018-04-01 21:52 | 95760.97 | 840.0013 | 3 | 11 | 4.400359 | 2.568335 | 2.548458 | 0 | 10.6128 | 0
2018-04-01 21:54 | 95880.97 | 960.0002 | 3 | 11 | 4.400336 | 2.164757 | 2.627147 | 0 | 10.95906 | 0
2018-04-01 21:56 | 96000.97 | 1080.0014 | 3 | 11 | 4.400356 | 1.834797 | 2.693647 | 0 | 11.25169 | 0
2018-04-01 21:58 | 96120.97 | 1200.0002 | 3 | 11 | 4.400349 | 1.562893 | 2.750121 | 0 | 11.50019 | 0
2018-04-01 22:00 | 96240.97 | 1320.0006 | 3 | 11 | 4.400356 | 1.339268 | 2.798377 | 0 | 11.71253 | 0
2018-04-01 22:02 | 96360.97 | 1440.0001 | 3 | 11 | 4.400321 | 1.154278 | 2.839845 | 0 | 11.89501 | 0
2018-04-01 22:04 | 96480.97 | 1560.0005 | 3 | 11 | 4.400316 | 1.000874 | 2.875699 | 0 | 12.05278 | 0
2018-04-01 22:06 | 96600.97 | 1680.0001 | 3 | 11 | 4.400333 | 0.8733864 | 2.906882 | 0 | 12.19 | 0
2018-04-01 22:08 | 96720.97 | 1800.0014 | 3 | 11 | 4.40031 | 0.7658787 | 2.934153 | 0 | 12.30999 | 0
2018-04-01 22:10 | 96840.97 | 1920.0002 | 3 | 11 | 4.400278 | 0.6743622 | 2.958129 | 0 | 12.4155 | 0
2018-04-01 22:11 | 96875.35 | 1954.3824 | 3 | 11 | 4.400324 | 0.6519985 | 2.964465 | 0 | 12.44338 | 0
2018-04-01 22:13 | 96995.39 | 120.0015 | 4 | 11 | 4.349713 | 0 | 2.964465 | 0 | 12.44338 | 0
2018-04-01 22:15 | 97115.39 | 240.0003 | 4 | 11 | 4.34609 | 0 | 2.964465 | 0 | 12.44338 | 0
2018-04-01 22:16 | 97175.39 | 300.0031 | 4 | 11 | 4.345002 | 0 | 2.964465 | 0 | 12.44338 | 0
2018-04-01 22:18 | 97295.48 | 120.0014 | 5 | 11 | 4.160669 | -2.28214 | 2.964465 | 0.07605922 | 12.44338 | 0.3182806
2018-04-01 22:20 | 97415.48 | 240.0002 | 5 | 11 | 4.12927 | -2.282063 | 2.964465 | 0.1521179 | 12.44338 | 0.6335224
2018-04-01 22:22 | 97535.48 | 360.0014 | 5 | 11 | 4.099354 | -2.281893 | 2.964465 | 0.2281864 | 12.44338 | 0.9464883
2018-04-01 22:24 | 97655.48 | 480.0002 | 5 | 11 | 4.069831 | -2.282154 | 2.964465 | 0.3042488 | 12.44338 | 1.257171
2018-04-01 22:26 | 97775.48 | 600.0006 | 5 | 11 | 4.040642 | -2.282148 | 2.964465 | 0.3803207 | 12.44338 | 1.565658
2018-04-01 22:28 | 97895.48 | 720.001 | 5 | 11 | 4.011774 | -2.282136 | 2.964465 | 0.4563922 | 12.44338 | 1.871935
2018-04-01 22:30 | 98015.48 | 840.0014 | 5 | 11 | 3.983252 | -2.281914 | 2.964465 | 0.5324585 | 12.44338 | 2.176009
2018-04-01 22:32 | 98135.48 | 960.0002 | 5 | 11 | 3.955237 | -2.282099 | 2.964465 | 0.6085232 | 12.44338 | 2.477925
2018-04-01 22:34 | 98255.48 | 1080.0014 | 5 | 11 | 3.927883 | -2.282138 | 2.964465 | 0.6845821 | 12.44338 | 2.777712
2018-04-01 22:36 | 98375.48 | 1200.0019 | 5 | 11 | 3.901314 | -2.282131 | 2.964465 | 0.7606552 | 12.44338 | 3.075502
2018-04-01 22:38 | 98495.48 | 1320.0014 | 5 | 11 | 3.875652 | -2.282166 | 2.964465 | 0.8367145 | 12.44338 | 3.371251
2018-04-01 22:40 | 98615.48 | 1440.001 | 5 | 11 | 3.851097 | -2.281955 | 2.964465 | 0.9127791 | 12.44338 | 3.665111
2018-04-01 22:42 | 98735.48 | 1560.0006 | 5 | 11 | 3.827647 | -2.282156 | 2.964465 | 0.9888557 | 12.44338 | 3.957188
2018-04-01 22:44 | 98855.48 | 1680.0002 | 5 | 11 | 3.805352 | -2.282186 | 2.964465 | 1.064915 | 12.44338 | 4.247459
2018-04-01 22:46 | 98975.48 | 1800.0014 | 5 | 11 | 3.783973 | -2.282129 | 2.964465 | 1.140983 | 12.44338 | 4.536106
2018-04-01 22:48 | 99095.48 | 1920.0002 | 5 | 11 | 3.763689 | -2.282124 | 2.964465 | 1.217038 | 12.44338 | 4.823121
2018-04-01 22:50 | 99215.48 | 2040.0014 | 5 | 11 | 3.744569 | -2.28215 | 2.964465 | 1.293118 | 12.44338 | 5.108728
2018-04-01 22:52 | 99335.48 | 2160.0002 | 5 | 11 | 3.726582 | -2.282131 | 2.964465 | 1.369177 | 12.44338 | 5.392846
2018-04-01 22:54 | 99455.48 | 2280.0014 | 5 | 11 | 3.709589 | -2.282125 | 2.964465 | 1.445242 | 12.44338 | 5.675655
2018-04-01 22:56 | 99575.48 | 2400.001 | 5 | 11 | 3.693434 | -2.281788 | 2.964465 | 1.521312 | 12.44338 | 5.957222
2018-04-01 22:58 | 99695.48 | 2520.0014 | 5 | 11 | 3.678155 | -2.282097 | 2.964465 | 1.597386 | 12.44338 | 6.237611
2018-04-01 23:00 | 99815.48 | 2640.0002 | 5 | 11 | 3.663833 | -2.281946 | 2.964465 | 1.67345 | 12.44338 | 6.516838
2018-04-01 23:02 | 99935.48 | 2760.0005 | 5 | 11 | 3.65041 | -2.282113 | 2.964465 | 1.749514 | 12.44338 | 6.795004
2018-04-01 23:04 | 100055.5 | 2880.0002 | 5 | 11 | 3.638026 | -2.281831 | 2.964465 | 1.825584 | 12.44338 | 7.072215
2018-04-01 23:06 | 100175.5 | 3000.0005 | 5 | 11 | 3.626503 | -2.282222 | 2.964465 | 1.901646 | 12.44338 | 7.348485
2018-04-01 23:08 | 100295.5 | 3120.0002 | 5 | 11 | 3.615717 | -2.282129 | 2.964465 | 1.977708 | 12.44338 | 7.623912
2018-04-01 23:10 | 100415.5 | 3240.0014 | 5 | 11 | 3.605421 | -2.282125 | 2.964465 | 2.053775 | 12.44338 | 7.898556
2018-04-01 23:12 | 100535.5 | 3360.001 | 5 | 11 | 3.595143 | -2.281875 | 2.964465 | 2.129837 | 12.44338 | 8.1724
2018-04-01 23:14 | 100655.5 | 3480.0014 | 5 | 11 | 3.584463 | -2.282218 | 2.964465 | 2.205903 | 12.44338 | 8.445466
2018-04-01 23:16 | 100775.5 | 3600.0011 | 5 | 11 | 3.573077 | -2.282022 | 2.964465 | 2.281976 | 12.44338 | 8.717721
2018-04-01 23:18 | 100895.5 | 3720.0006 | 5 | 11 | 3.561013 | -2.282193 | 2.964465 | 2.358043 | 12.44338 | 8.989058
2018-04-01 23:20 | 101015.5 | 3840.001 | 5 | 11 | 3.548231 | -2.281957 | 2.964465 | 2.434098 | 12.44338 | 9.259413
2018-04-01 23:22 | 101135.5 | 3960.0006 | 5 | 11 | 3.534034 | -2.282031 | 2.964465 | 2.510171 | 12.44338 | 9.528811
2018-04-01 23:24 | 101255.5 | 4080.0002 | 5 | 11 | 3.516614 | -2.282047 | 2.964465 | 2.586233 | 12.44338 | 9.796987
2018-04-01 23:26 | 101375.5 | 4200.0014 | 5 | 11 | 3.493355 | -2.282154 | 2.964465 | 2.6623 | 12.44338 | 10.06364
2018-04-01 23:28 | 101495.5 | 4320.0002 | 5 | 11 | 3.461087 | -2.282084 | 2.964465 | 2.738366 | 12.44338 | 10.32822
2018-04-01 23:30 | 101615.5 | 4440.0006 | 5 | 11 | 3.408798 | -2.282012 | 2.964465 | 2.814439 | 12.44338 | 10.58969
2018-04-01 23:32 | 101735.5 | 4560.0002 | 5 | 11 | 3.3018 | -2.282076 | 2.964465 | 2.890505 | 12.44338 | 10.84553
2018-04-01 23:33 | 101849.5 | 4674.0713 | 5 | 11 | 2.999971 | -2.282247 | 2.964465 | 2.962814 | 12.44338 | 11.07582
2018-04-01 23:35 | 101969.6 | 120.0012 | 6 | 11 | 3.229168 | 0 | 2.964465 | 2.962814 | 12.44338 | 11.07582
2018-04-01 23:37 | 102089.6 | 240.0007 | 6 | 11 | 3.242067 | 0 | 2.964465 | 2.962814 | 12.44338 | 11.07582
2018-04-01 23:38 | 102149.6 | 300.002 | 6 | 11 | 3.246409 | 0 | 2.964465 | 2.962814 | 12.44338 | 11.07582
2018-04-01 23:38 | 102149.6 | 0.0024 | 7 | 12 | 3.246483 | 0 | 0 | 0 | 0 | 0
2018-04-01 23:40 | 102269.7 | 120.0006 | 2 | 12 | 3.983758 | 4.889975 | 0.1623289 | 0 | 0.6225839 | 0
2018-04-01 23:42 | 102389.7 | 240.0002 | 2 | 12 | 4.027489 | 4.889856 | 0.3253106 | 0 | 1.27595 | 0
2018-04-01 23:44 | 102509.7 | 360.0006 | 2 | 12 | 4.062927 | 4.889954 | 0.4883085 | 0 | 1.935383 | 0
2018-04-01 23:46 | 102629.7 | 480.0002 | 2 | 12 | 4.092954 | 4.889917 | 0.6513042 | 0 | 2.600133 | 0
2018-04-01 23:48 | 102749.7 | 600.0006 | 2 | 12 | 4.118697 | 4.889921 | 0.8142928 | 0 | 3.269391 | 0
2018-04-01 23:50 | 102869.7 | 720.0011 | 2 | 12 | 4.141933 | 4.889921 | 0.9772583 | 0 | 3.942494 | 0
2018-04-01 23:52 | 102989.7 | 840.0006 | 2 | 12 | 4.166812 | 4.889877 | 1.140253 | 0 | 4.619597 | 0
2018-04-01 23:54 | 103109.7 | 960.0003 | 2 | 12 | 4.194565 | 4.88986 | 1.303273 | 0 | 5.301089 | 0
2018-04-01 23:56 | 103229.7 | 1080.0007 | 2 | 12 | 4.200401 | 4.481886 | 1.460553 | 0 | 5.961636 | 0
2018-04-01 23:58 | 103349.7 | 1200.0002 | 2 | 12 | 4.200377 | 4.009466 | 1.602039 | 0 | 6.555929 | 0
2018-04-02 | 103469.7 | 1320.0006 | 2 | 12 | 4.200372 | 3.550989 | 1.728002 | 0 | 7.085022 | 0
2018-04-02 00:02 | 103549.2 | 1399.5605 | 2 | 12 | 4.20039 | 3.259985 | 1.80323 | 0 | 7.401007 | 0
2018-04-02 00:04 | 103669.3 | 120.0013 | 3 | 12 | 4.227932 | 3.260073 | 1.911455 | 0 | 7.856971 | 0
2018-04-02 00:06 | 103789.3 | 240.0009 | 3 | 12 | 4.260118 | 3.2598 | 2.020122 | 0 | 8.318129 | 0
2018-04-02 00:08 | 103909.3 | 360.0006 | 3 | 12 | 4.294866 | 3.260189 | 2.128757 | 0 | 8.782793 | 0
2018-04-02 00:10 | 104029.3 | 480.0018 | 3 | 12 | 4.331938 | 3.260075 | 2.237448 | 0 | 9.251603 | 0
2018-04-02 00:12 | 104149.3 | 600.0013 | 3 | 12 | 4.371059 | 3.259811 | 2.346088 | 0 | 9.724332 | 0
2018-04-02 00:14 | 104269.3 | 720.0009 | 3 | 12 | 4.400385 | 3.066858 | 2.453808 | 0 | 10.19719 | 0
2018-04-02 00:16 | 104389.3 | 840.0005 | 3 | 12 | 4.400372 | 2.568211 | 2.547396 | 0 | 10.60901 | 0
2018-04-02 00:18 | 104509.3 | 960.0001 | 3 | 12 | 4.4004 | 2.16643 | 2.626084 | 0 | 10.95527 | 0
2018-04-02 00:20 | 104629.3 | 1080.0009 | 3 | 12 | 4.400378 | 1.83526 | 2.692577 | 0 | 11.24786 | 0
2018-04-02 00:22 | 104749.3 | 1200.0009 | 3 | 12 | 4.400343 | 1.562515 | 2.749062 | 0 | 11.49642 | 0
2018-04-02 00:24 | 104869.3 | 1320.0014 | 3 | 12 | 4.400347 | 1.339453 | 2.797325 | 0 | 11.70879 | 0
2018-04-02 00:26 | 104989.3 | 1440.0009 | 3 | 12 | 4.400357 | 1.154583 | 2.838792 | 0 | 11.89126 | 0
2018-04-02 00:28 | 105109.3 | 1560.0005 | 3 | 12 | 4.40033 | 1.001682 | 2.874645 | 0 | 12.04903 | 0
2018-04-02 00:30 | 105229.3 | 1680.0009 | 3 | 12 | 4.400329 | 0.8735199 | 2.905842 | 0 | 12.1863 | 0
2018-04-02 00:32 | 105349.3 | 1800.0005 | 3 | 12 | 4.400345 | 0.7666473 | 2.933121 | 0 | 12.30634 | 0
2018-04-02 00:34 | 105469.3 | 1920.0001 | 3 | 12 | 4.400358 | 0.6766109 | 2.957114 | 0 | 12.41192 | 0
2018-04-02 00:34 | 105504.5 | 1955.1953 | 3 | 12 | 4.40032 | 0.6519928 | 2.963608 | 0 | 12.44049 | 0
2018-04-02 00:36 | 105624.5 | 120.0005 | 4 | 12 | 4.349638 | 0 | 2.963608 | 0 | 12.44049 | 0
2018-04-02 00:38 | 105744.5 | 240.0002 | 4 | 12 | 4.346012 | 0 | 2.963608 | 0 | 12.44049 | 0
2018-04-02 00:39 | 105804.5 | 300.0045 | 4 | 12 | 4.344918 | 0 | 2.963608 | 0 | 12.44049 | 0
2018-04-02 00:41 | 105924.6 | 120.0014 | 5 | 12 | 4.160123 | -2.282099 | 2.963608 | 0.07605862 | 12.44049 | 0.3182417
2018-04-02 00:43 | 106044.6 | 240.0019 | 5 | 12 | 4.128664 | -2.282222 | 2.963608 | 0.1521262 | 12.44049 | 0.6334768
2018-04-02 00:45 | 106164.6 | 360.0015 | 5 | 12 | 4.098685 | -2.282063 | 2.963608 | 0.2281892 | 12.44049 | 0.9463721
2018-04-02 00:47 | 106284.6 | 480.0002 | 5 | 12 | 4.069156 | -2.281792 | 2.963608 | 0.3042521 | 12.44049 | 1.257006
2018-04-02 00:49 | 106404.6 | 600.0014 | 5 | 12 | 4.039885 | -2.282177 | 2.963608 | 0.38032 | 12.44049 | 1.565422
2018-04-02 00:51 | 106524.6 | 720.0002 | 5 | 12 | 4.010957 | -2.282115 | 2.963608 | 0.4563793 | 12.44049 | 1.87159
2018-04-02 00:53 | 106644.6 | 840.0006 | 5 | 12 | 3.982415 | -2.282031 | 2.963608 | 0.5324492 | 12.44049 | 2.175616
2018-04-02 00:55 | 106764.6 | 960.001 | 5 | 12 | 3.954393 | -2.282202 | 2.963608 | 0.6085094 | 12.44049 | 2.47745
2018-04-02 00:57 | 106884.6 | 1080.0006 | 5 | 12 | 3.927027 | -2.282146 | 2.963608 | 0.684577 | 12.44049 | 2.777206
2018-04-02 00:59 | 107004.6 | 1200.001 | 5 | 12 | 3.900448 | -2.282152 | 2.963608 | 0.7606429 | 12.44049 | 3.074903
2018-04-02 01:01 | 107124.6 | 1320.0014 | 5 | 12 | 3.874856 | -2.282163 | 2.963608 | 0.8367098 | 12.44049 | 3.370618
2018-04-02 01:03 | 107244.6 | 1440.0002 | 5 | 12 | 3.850264 | -2.282006 | 2.963608 | 0.9127803 | 12.44049 | 3.664437
2018-04-02 01:05 | 107364.6 | 1560.0006 | 5 | 12 | 3.826845 | -2.282056 | 2.963608 | 0.9888362 | 12.44049 | 3.956374
2018-04-02 01:07 | 107484.6 | 1680.001 | 5 | 12 | 3.80464 | -2.282177 | 2.963608 | 1.064913 | 12.44049 | 4.246656
2018-04-02 01:09 | 107604.6 | 1800.0014 | 5 | 12 | 3.783377 | -2.281948 | 2.963608 | 1.140974 | 12.44049 | 4.535225
2018-04-02 01:11 | 107724.6 | 1920.001 | 5 | 12 | 3.763098 | -2.282095 | 2.963608 | 1.217045 | 12.44049 | 4.822252
2018-04-02 01:13 | 107844.6 | 2040.0014 | 5 | 12 | 3.744019 | -2.282101 | 2.963608 | 1.293106 | 12.44049 | 5.107745
2018-04-02 01:15 | 107964.6 | 2160.001 | 5 | 12 | 3.72609 | -2.281802 | 2.963608 | 1.369177 | 12.44049 | 5.391865
2018-04-02 01:17 | 108084.6 | 2280.0014 | 5 | 12 | 3.709082 | -2.282035 | 2.963608 | 1.445243 | 12.44049 | 5.674642
2018-04-02 01:19 | 108204.6 | 2400.0002 | 5 | 12 | 3.692993 | -2.281953 | 2.963608 | 1.521297 | 12.44049 | 5.956115
2018-04-02 01:21 | 108324.6 | 2520.0014 | 5 | 12 | 3.677777 | -2.282088 | 2.963608 | 1.597374 | 12.44049 | 6.236483
2018-04-02 01:23 | 108444.6 | 2640.0019 | 5 | 12 | 3.663459 | -2.282107 | 2.963608 | 1.67344 | 12.44049 | 6.515687
2018-04-02 01:25 | 108564.6 | 2760.0006 | 5 | 12 | 3.650146 | -2.282156 | 2.963608 | 1.749494 | 12.44049 | 6.793797
2018-04-02 01:27 | 108684.6 | 2880.001 | 5 | 12 | 3.637772 | -2.282206 | 2.963608 | 1.825564 | 12.44049 | 7.070986
2018-04-02 01:29 | 108804.6 | 3000.0014 | 5 | 12 | 3.626338 | -2.282204 | 2.963608 | 1.901634 | 12.44049 | 7.347271
2018-04-02 01:31 | 108924.6 | 3120.001 | 5 | 12 | 3.615594 | -2.281955 | 2.963608 | 1.977696 | 12.44049 | 7.622685
2018-04-02 01:33 | 109044.6 | 3240.0006 | 5 | 12 | 3.605258 | -2.282068 | 2.963608 | 2.05376 | 12.44049 | 7.897308
2018-04-02 01:35 | 109164.6 | 3360.0002 | 5 | 12 | 3.594978 | -2.281843 | 2.963608 | 2.129828 | 12.44049 | 8.171165
2018-04-02 01:37 | 109284.6 | 3480.0006 | 5 | 12 | 3.58424 | -2.282065 | 2.963608 | 2.205894 | 12.44049 | 8.444218
2018-04-02 01:39 | 109404.6 | 3600.001 | 5 | 12 | 3.572776 | -2.282109 | 2.963608 | 2.281958 | 12.44049 | 8.716418
2018-04-02 01:41 | 109524.6 | 3720.0006 | 5 | 12 | 3.560746 | -2.282092 | 2.963608 | 2.358027 | 12.44049 | 8.987739
2018-04-02 01:43 | 109644.6 | 3840.0001 | 5 | 12 | 3.547914 | -2.281823 | 2.963608 | 2.434088 | 12.44049 | 9.258091
2018-04-02 01:45 | 109764.6 | 3960.0006 | 5 | 12 | 3.533683 | -2.282115 | 2.963608 | 2.510159 | 12.44049 | 9.527456
2018-04-02 01:47 | 109884.6 | 4080.001 | 5 | 12 | 3.516165 | -2.282179 | 2.963608 | 2.586217 | 12.44049 | 9.795588
2018-04-02 01:49 | 110004.6 | 4200.0006 | 5 | 12 | 3.492858 | -2.281772 | 2.963608 | 2.662288 | 12.44049 | 10.06222
2018-04-02 01:51 | 110124.6 | 4320.001 | 5 | 12 | 3.460387 | -2.28215 | 2.963608 | 2.738361 | 12.44049 | 10.32677
2018-04-02 01:53 | 110244.6 | 4440.0014 | 5 | 12 | 3.408275 | -2.281848 | 2.963608 | 2.814424 | 12.44049 | 10.58818
2018-04-02 01:55 | 110364.6 | 4560.001 | 5 | 12 | 3.301093 | -2.282187 | 2.963608 | 2.89048 | 12.44049 | 10.84394
2018-04-02 01:57 | 110478.4 | 4673.8409 | 5 | 12 | 2.999995 | -2.282041 | 2.963608 | 2.962645 | 12.44049 | 11.07373
2018-04-02 01:59 | 110598.5 | 120.0014 | 6 | 12 | 3.229797 | 0 | 2.963608 | 2.962655 | 12.44049 | 11.07376
2018-04-02 02:01 | 110718.5 | 240.0002 | 6 | 12 | 3.242698 | 0 | 2.963608 | 2.962655 | 12.44049 | 11.07376
2018-04-02 02:02 | 110778.5 | 300.003 | 6 | 12 | 3.247035 | 0 | 2.963608 | 2.962655 | 12.44049 | 11.07376
2018-04-02 02:02 | 110778.5 | 0.0024 | 7 | 13 | 3.247013 | 0 | 0 | 0 | 0 | 0
2018-04-02 02:04 | 110898.6 | 120.0006 | 2 | 13 | 3.984121 | 4.889944 | 0.1623268 | 3.3e-11 | 0.6226612 | 1.08e-10
2018-04-02 02:06 | 111018.6 | 240.0011 | 2 | 13 | 4.027875 | 4.889961 | 0.3253247 | 3.3e-11 | 1.276151 | 1.08e-10
2018-04-02 02:08 | 111138.6 | 360.0015 | 2 | 13 | 4.063384 | 4.889942 | 0.4883016 | 3.3e-11 | 1.935566 | 1.08e-10
2018-04-02 02:10 | 111258.6 | 480.0002 | 2 | 13 | 4.093399 | 4.889812 | 0.6513038 | 3.3e-11 | 2.600413 | 1.08e-10
2018-04-02 02:12 | 111378.6 | 600.0014 | 2 | 13 | 4.119151 | 4.890175 | 0.8142958 | 3.3e-11 | 3.269757 | 1.08e-10
2018-04-02 02:14 | 111498.6 | 720.0001 | 2 | 13 | 4.14232 | 4.889908 | 0.977278 | 3.3e-11 | 3.942998 | 1.08e-10
2018-04-02 02:16 | 111618.6 | 840.0014 | 2 | 13 | 4.167234 | 4.88986 | 1.140255 | 3.3e-11 | 4.620091 | 1.08e-10
2018-04-02 02:18 | 111738.6 | 960.0009 | 2 | 13 | 4.19504 | 4.889956 | 1.303266 | 3.3e-11 | 5.301623 | 1.08e-10
2018-04-02 02:20 | 111858.6 | 1080.0006 | 2 | 13 | 4.200409 | 4.474697 | 1.460342 | 3.3e-11 | 5.961324 | 1.08e-10
2018-04-02 02:22 | 111978.6 | 1200.001 | 2 | 13 | 4.200403 | 4.004316 | 1.601613 | 3.3e-11 | 6.554715 | 1.08e-10
2018-04-02 02:24 | 112098.6 | 1320.0015 | 2 | 13 | 4.200378 | 3.547184 | 1.727393 | 3.3e-11 | 7.083038 | 1.08e-10
2018-04-02 02:26 | 112177.1 | 1398.5476 | 2 | 13 | 4.200374 | 3.259996 | 1.801637 | 3.3e-11 | 7.394893 | 1.08e-10
2018-04-02 02:28 | 112297.1 | 120.0005 | 3 | 13 | 4.227893 | 3.260147 | 1.909852 | 3.3e-11 | 7.850811 | 1.08e-10
2018-04-02 02:30 | 112417.1 | 240.0012 | 3 | 13 | 4.260026 | 3.260206 | 2.018533 | 3.3e-11 | 8.312025 | 1.08e-10
2018-04-02 02:32 | 112537.1 | 360.0014 | 3 | 13 | 4.294676 | 3.260031 | 2.127191 | 3.3e-11 | 8.776771 | 1.08e-10
2018-04-02 02:34 | 112657.1 | 480.0003 | 3 | 13 | 4.331642 | 3.259947 | 2.235845 | 3.3e-11 | 9.245391 | 1.08e-10
2018-04-02 02:36 | 112777.1 | 600.0015 | 3 | 13 | 4.370781 | 3.26013 | 2.344506 | 3.3e-11 | 9.718181 | 1.08e-10
2018-04-02 02:38 | 112897.1 | 720.0011 | 3 | 13 | 4.400403 | 3.072491 | 2.452278 | 3.3e-11 | 10.19124 | 1.08e-10
2018-04-02 02:40 | 113017.1 | 840.0007 | 3 | 13 | 4.400394 | 2.57353 | 2.546004 | 3.3e-11 | 10.60367 | 1.08e-10
2018-04-02 02:42 | 113137.1 | 960.0011 | 3 | 13 | 4.400378 | 2.169315 | 2.624837 | 3.3e-11 | 10.95057 | 1.08e-10
2018-04-02 02:44 | 113257.1 | 1080.0015 | 3 | 13 | 4.400351 | 1.837196 | 2.691442 | 3.3e-11 | 11.24365 | 1.08e-10
2018-04-02 02:46 | 113377.1 | 1200.001 | 3 | 13 | 4.400357 | 1.565979 | 2.748028 | 3.3e-11 | 11.49265 | 1.08e-10
2018-04-02 02:48 | 113497.1 | 1320.0014 | 3 | 13 | 4.400378 | 1.342964 | 2.796388 | 3.3e-11 | 11.70546 | 1.08e-10
2018-04-02 02:50 | 113617.1 | 1440.001 | 3 | 13 | 4.400353 | 1.157507 | 2.83795 | 3.3e-11 | 11.88834 | 1.08e-10
2018-04-02 02:52 | 113737.1 | 1560.0006 | 3 | 13 | 4.400342 | 1.003849 | 2.873893 | 3.3e-11 | 12.0465 | 1.08e-10
2018-04-02 02:54 | 113857.1 | 1680.0009 | 3 | 13 | 4.400336 | 0.8751431 | 2.905158 | 3.3e-11 | 12.18408 | 1.08e-10
2018-04-02 02:56 | 113977.1 | 1800.0017 | 3 | 13 | 4.400375 | 0.7690105 | 2.932495 | 3.3e-11 | 12.30437 | 1.08e-10
2018-04-02 02:58 | 114097.1 | 1920.0011 | 3 | 13 | 4.400329 | 0.6774025 | 2.956536 | 3.3e-11 | 12.41016 | 1.08e-10
2018-04-02 02:58 | 114134.7 | 1957.5963 | 3 | 13 | 4.400347 | 0.6519947 | 2.963471 | 3.3e-11 | 12.44068 | 1.08e-10
2018-04-02 03:00 | 114254.8 | 120.0003 | 4 | 13 | 4.349705 | 0 | 2.963471 | 3.3e-11 | 12.44068 | 1.08e-10
2018-04-02 03:02 | 114374.8 | 240.0007 | 4 | 13 | 4.346079 | 0 | 2.963471 | 3.3e-11 | 12.44068 | 1.08e-10
2018-04-02 03:03 | 114434.8 | 300.0036 | 4 | 13 | 4.344981 | 0 | 2.963471 | 3.3e-11 | 12.44068 | 1.08e-10
2018-04-02 03:05 | 114554.8 | 120.0006 | 5 | 13 | 4.16026 | -2.281843 | 2.963471 | 0.07605476 | 12.44068 | 0.3182344
2018-04-02 03:07 | 114674.8 | 240.0002 | 5 | 13 | 4.128769 | -2.282165 | 2.963471 | 0.1521116 | 12.44068 | 0.6334345
2018-04-02 03:09 | 114794.8 | 360.0013 | 5 | 13 | 4.098777 | -2.281831 | 2.963471 | 0.2281821 | 12.44068 | 0.9463668
2018-04-02 03:11 | 114914.8 | 480.0009 | 5 | 13 | 4.069135 | -2.281944 | 2.963471 | 0.3042432 | 12.44068 | 1.256996
2018-04-02 03:13 | 115034.8 | 600.0005 | 5 | 13 | 4.039888 | -2.282122 | 2.963471 | 0.3803139 | 12.44068 | 1.565424
2018-04-02 03:15 | 115154.8 | 720.0009 | 5 | 13 | 4.010985 | -2.282125 | 2.963471 | 0.45638 | 12.44068 | 1.871622
2018-04-02 03:17 | 115274.8 | 840.0005 | 5 | 13 | 3.982468 | -2.282104 | 2.963471 | 0.532435 | 12.44068 | 2.17559
2018-04-02 03:19 | 115394.8 | 960.0009 | 5 | 13 | 3.954459 | -2.282006 | 2.963471 | 0.6085054 | 12.44068 | 2.477469
2018-04-02 03:21 | 115514.8 | 1080.0005 | 5 | 13 | 3.927105 | -2.282154 | 2.963471 | 0.6845705 | 12.44068 | 2.77722
2018-04-02 03:23 | 115634.8 | 1200.0002 | 5 | 13 | 3.900582 | -2.281804 | 2.963471 | 0.7606291 | 12.44068 | 3.074895
2018-04-02 03:25 | 115754.8 | 1320.0013 | 5 | 13 | 3.874928 | -2.282031 | 2.963471 | 0.8366988 | 12.44068 | 3.37063
2018-04-02 03:27 | 115874.8 | 1440.0009 | 5 | 13 | 3.850356 | -2.282072 | 2.963471 | 0.9127671 | 12.44068 | 3.664447
2018-04-02 03:29 | 115994.8 | 1560.0013 | 5 | 13 | 3.826914 | -2.281843 | 2.963471 | 0.9888389 | 12.44068 | 3.956451
2018-04-02 03:31 | 116114.8 | 1680.0001 | 5 | 13 | 3.804644 | -2.282074 | 2.963471 | 1.064896 | 12.44068 | 4.246664
2018-04-02 03:33 | 116234.8 | 1800.0013 | 5 | 13 | 3.783352 | -2.28214 | 2.963471 | 1.140962 | 12.44068 | 4.535253
2018-04-02 03:35 | 116354.8 | 1920.0001 | 5 | 13 | 3.763112 | -2.281854 | 2.963471 | 1.21703 | 12.44068 | 4.822264
2018-04-02 03:37 | 116474.8 | 2040.0013 | 5 | 13 | 3.744002 | -2.282207 | 2.963471 | 1.293086 | 12.44068 | 5.107738
2018-04-02 03:39 | 116594.8 | 2160.0009 | 5 | 13 | 3.726037 | -2.282019 | 2.963471 | 1.369154 | 12.44068 | 5.391847
2018-04-02 03:41 | 116714.8 | 2280.0013 | 5 | 13 | 3.709064 | -2.281899 | 2.963471 | 1.445215 | 12.44068 | 5.6746
2018-04-02 03:43 | 116834.8 | 2400.0009 | 5 | 13 | 3.69287 | -2.282191 | 2.963471 | 1.521282 | 12.44068 | 5.956115
2018-04-02 03:45 | 116954.8 | 2520.0005 | 5 | 13 | 3.677618 | -2.281882 | 2.963471 | 1.597352 | 12.44068 | 6.236445
2018-04-02 03:47 | 117074.8 | 2640.0004 | 5 | 13 | 3.663279 | -2.282187 | 2.963471 | 1.67342 | 12.44068 | 6.515645
2018-04-02 03:49 | 117194.8 | 2760.0005 | 5 | 13 | 3.649917 | -2.282111 | 2.963471 | 1.749485 | 12.44068 | 6.793779
2018-04-02 03:51 | 117314.8 | 2880.0002 | 5 | 13 | 3.637518 | -2.281749 | 2.963471 | 1.825539 | 12.44068 | 7.07089
2018-04-02 03:53 | 117434.8 | 3000.0013 | 5 | 13 | 3.626068 | -2.28182 | 2.963471 | 1.901606 | 12.44068 | 7.347141
2018-04-02 03:55 | 117554.8 | 3120.0002 | 5 | 13 | 3.615338 | -2.282129 | 2.963471 | 1.977681 | 12.44068 | 7.622582
2018-04-02 03:57 | 117674.8 | 3240.0005 | 5 | 13 | 3.604997 | -2.282136 | 2.963471 | 2.053749 | 12.44068 | 7.897199
2018-04-02 03:59 | 117794.8 | 3360.0001 | 5 | 13 | 3.594721 | -2.282001 | 2.963471 | 2.12981 | 12.44068 | 8.17101
2018-04-02 04:01 | 117914.8 | 3480.0005 | 5 | 13 | 3.584044 | -2.28217 | 2.963471 | 2.205874 | 12.44068 | 8.444039
2018-04-02 04:03 | 118034.8 | 3600.0009 | 5 | 13 | 3.572603 | -2.282037 | 2.963471 | 2.281937 | 12.44068 | 8.71622
2018-04-02 04:05 | 118154.8 | 3720.0005 | 5 | 13 | 3.560556 | -2.281981 | 2.963471 | 2.357998 | 12.44068 | 8.987501
2018-04-02 04:07 | 118274.8 | 3840.0009 | 5 | 13 | 3.547722 | -2.281884 | 2.963471 | 2.434074 | 12.44068 | 9.257893
2018-04-02 04:09 | 118394.8 | 3960.0013 | 5 | 13 | 3.533518 | -2.282021 | 2.963471 | 2.510143 | 12.44068 | 9.527233
2018-04-02 04:11 | 118514.8 | 4080.0009 | 5 | 13 | 3.516049 | -2.282166 | 2.963471 | 2.586202 | 12.44068 | 9.795359
2018-04-02 04:13 | 118634.8 | 4200.0005 | 5 | 13 | 3.492734 | -2.281772 | 2.963471 | 2.662268 | 12.44068 | 10.06196
2018-04-02 04:15 | 118754.8 | 4320.0001 | 5 | 13 | 3.460322 | -2.282187 | 2.963471 | 2.738335 | 12.44068 | 10.3265
2018-04-02 04:17 | 118874.8 | 4440.0013 | 5 | 13 | 3.408247 | -2.281882 | 2.963471 | 2.814397 | 12.44068 | 10.58789
2018-04-02 04:19 | 118994.8 | 4560.0001 | 5 | 13 | 3.301026 | -2.282072 | 2.963471 | 2.89047 | 12.44068 | 10.8437
2018-04-02 04:21 | 119108.7 | 4673.8433 | 5 | 13 | 2.999973 | -2.282019 | 2.963471 | 2.962634 | 12.44068 | 11.07349
2018-04-02 04:23 | 119228.7 | 120.0004 | 6 | 13 | 3.229722 | 0 | 2.963471 | 2.962634 | 12.44068 | 11.07349
2018-04-02 04:25 | 119348.7 | 240 | 6 | 13 | 3.242641 | 0 | 2.963471 | 2.962634 | 12.44068 | 11.07349
2018-04-02 04:26 | 119408.7 | 300.002 | 6 | 13 | 3.247004 | 0 | 2.963471 | 2.962634 | 12.44068 | 11.07349
2018-04-02 04:26 | 119408.7 | 0.0025 | 7 | 14 | 3.247056 | 0 | 0 | 0 | 0 | 0
2018-04-02 04:28 | 119528.8 | 120.0006 | 2 | 14 | 3.983714 | 4.889845 | 0.1623185 | 0 | 0.6225762 | 0
2018-04-02 04:30 | 119648.8 | 240.001 | 2 | 14 | 4.027542 | 4.889803 | 0.3253027 | 0 | 1.275955 | 0
2018-04-02 04:32 | 119768.8 | 360.0014 | 2 | 14 | 4.063129 | 4.889959 | 0.4882932 | 0 | 1.935381 | 0
2018-04-02 04:34 | 119888.8 | 480.001 | 2 | 14 | 4.093247 | 4.89015 | 0.6512806 | 0 | 2.600138 | 0
2018-04-02 04:36 | 120008.8 | 600.0006 | 2 | 14 | 4.119066 | 4.889832 | 0.814274 | 0 | 3.269464 | 0
2018-04-02 04:38 | 120128.8 | 720.001 | 2 | 14 | 4.142429 | 4.890177 | 0.9772456 | 0 | 3.942662 | 0
2018-04-02 04:40 | 120248.8 | 840.0015 | 2 | 14 | 4.167343 | 4.890055 | 1.140267 | 0 | 4.619958 | 0
2018-04-02 04:42 | 120368.8 | 960.0003 | 2 | 14 | 4.195234 | 4.889837 | 1.30326 | 0 | 5.301438 | 0
2018-04-02 04:44 | 120488.8 | 1080.0007 | 2 | 14 | 4.200382 | 4.470835 | 1.460247 | 0 | 5.960773 | 0
2018-04-02 04:46 | 120608.8 | 1200.001 | 2 | 14 | 4.200365 | 3.998861 | 1.601409 | 0 | 6.553707 | 0
2018-04-02 04:48 | 120728.8 | 1320.0006 | 2 | 14 | 4.200377 | 3.542662 | 1.727063 | 0 | 7.081501 | 0
2018-04-02 04:49 | 120806.6 | 1397.7547 | 2 | 14 | 4.200391 | 3.259998 | 1.800494 | 0 | 7.389941 | 0
2018-04-02 04:51 | 120926.6 | 120.0005 | 3 | 14 | 4.227883 | 3.260122 | 1.908736 | 0 | 7.845968 | 0
2018-04-02 04:53 | 121046.6 | 240.0009 | 3 | 14 | 4.259976 | 3.260019 | 2.0174 | 0 | 8.307108 | 0
2018-04-02 04:55 | 121166.6 | 360.0013 | 3 | 14 | 4.294682 | 3.260096 | 2.12606 | 0 | 8.77186 | 0
2018-04-02 04:57 | 121286.6 | 480.0001 | 3 | 14 | 4.331734 | 3.26022 | 2.23473 | 0 | 9.240555 | 0
2018-04-02 04:59 | 121406.6 | 600.0013 | 3 | 14 | 4.370817 | 3.259926 | 2.343402 | 0 | 9.713401 | 0
2018-04-02 05:01 | 121526.6 | 720.0001 | 3 | 14 | 4.400374 | 3.071205 | 2.451149 | 0 | 10.18635 | 0
2018-04-02 05:03 | 121646.6 | 840.0005 | 3 | 14 | 4.400394 | 2.573847 | 2.54488 | 0 | 10.59881 | 0
2018-04-02 05:05 | 121766.6 | 960.0001 | 3 | 14 | 4.400361 | 2.170477 | 2.62374 | 0 | 10.94582 | 0
2018-04-02 05:07 | 121886.6 | 1080.0013 | 3 | 14 | 4.400394 | 1.839945 | 2.690405 | 0 | 11.23917 | 0
2018-04-02 05:09 | 122006.6 | 1200.0009 | 3 | 14 | 4.400364 | 1.567244 | 2.747037 | 0 | 11.48837 | 0
2018-04-02 05:11 | 122126.6 | 1320.0005 | 3 | 14 | 4.400369 | 1.343859 | 2.795422 | 0 | 11.70128 | 0
2018-04-02 05:13 | 122246.6 | 1440.0002 | 3 | 14 | 4.400353 | 1.158367 | 2.837019 | 0 | 11.88433 | 0
2018-04-02 05:15 | 122366.6 | 1560.0012 | 3 | 14 | 4.40037 | 1.004829 | 2.872985 | 0 | 12.04259 | 0
2018-04-02 05:17 | 122486.6 | 1680.0009 | 3 | 14 | 4.400344 | 0.8758354 | 2.904261 | 0 | 12.18021 | 0
2018-04-02 05:19 | 122606.6 | 1800.0005 | 3 | 14 | 4.400337 | 0.7680626 | 2.931611 | 0 | 12.30056 | 0
2018-04-02 05:21 | 122726.6 | 1920.0009 | 3 | 14 | 4.400329 | 0.6773605 | 2.955667 | 0 | 12.40642 | 0
2018-04-02 05:22 | 122764.5 | 1957.9114 | 3 | 14 | 4.400338 | 0.6519985 | 2.962665 | 0 | 12.43721 | 0
2018-04-02 05:24 | 122884.5 | 120.0006 | 4 | 14 | 4.349603 | 0 | 2.962665 | 0 | 12.43721 | 0
2018-04-02 05:26 | 123004.5 | 240.001 | 4 | 14 | 4.345956 | 0 | 2.962665 | 0 | 12.43721 | 0
2018-04-02 05:27 | 123064.5 | 300.0029 | 4 | 14 | 4.344868 | 0 | 2.962665 | 0 | 12.43721 | 0
2018-04-02 05:29 | 123184.6 | 120.0014 | 5 | 14 | 4.159771 | -2.282191 | 2.962665 | 0.07605743 | 12.43721 | 0.3182139
2018-04-02 05:31 | 123304.6 | 240.001 | 5 | 14 | 4.128337 | -2.281901 | 2.962665 | 0.1521257 | 12.43721 | 0.6334246
2018-04-02 05:33 | 123424.6 | 360.0006 | 5 | 14 | 4.098331 | -2.282142 | 2.962665 | 0.2281888 | 12.43721 | 0.9462938
2018-04-02 05:35 | 123544.6 | 480.001 | 5 | 14 | 4.068794 | -2.282117 | 2.962665 | 0.3042501 | 12.43721 | 1.256893
2018-04-02 05:37 | 123664.6 | 600.0014 | 5 | 14 | 4.039554 | -2.281856 | 2.962665 | 0.3803123 | 12.43721 | 1.565261
2018-04-02 05:39 | 123784.6 | 720.001 | 5 | 14 | 4.010643 | -2.282131 | 2.962665 | 0.4563774 | 12.43721 | 1.871427
2018-04-02 05:41 | 123904.6 | 840.0006 | 5 | 14 | 3.982093 | -2.282234 | 2.962665 | 0.5324401 | 12.43721 | 2.175399
2018-04-02 05:43 | 124024.6 | 960.0002 | 5 | 14 | 3.954097 | -2.281965 | 2.962665 | 0.6085073 | 12.43721 | 2.477237
2018-04-02 05:45 | 124144.6 | 1080.0014 | 5 | 14 | 3.926715 | -2.282092 | 2.962665 | 0.6845738 | 12.43721 | 2.776965
2018-04-02 05:47 | 124264.6 | 1200.001 | 5 | 14 | 3.900148 | -2.282136 | 2.962665 | 0.7606456 | 12.43721 | 3.074661
2018-04-02 05:49 | 124384.6 | 1320.0014 | 5 | 14 | 3.874553 | -2.282103 | 2.962665 | 0.836704 | 12.43721 | 3.37032
2018-04-02 05:51 | 124504.6 | 1440.0002 | 5 | 14 | 3.850003 | -2.282165 | 2.962665 | 0.9127768 | 12.43721 | 3.664128
2018-04-02 05:53 | 124624.6 | 1560.0006 | 5 | 14 | 3.826589 | -2.281802 | 2.962665 | 0.988838 | 12.43721 | 3.956065
2018-04-02 05:55 | 124744.6 | 1680.0001 | 5 | 14 | 3.804335 | -2.282136 | 2.962665 | 1.064903 | 12.43721 | 4.246282
2018-04-02 05:57 | 124864.6 | 1800.0013 | 5 | 14 | 3.783046 | -2.282138 | 2.962665 | 1.140973 | 12.43721 | 4.534861
2018-04-02 05:59 | 124984.6 | 1920.0001 | 5 | 14 | 3.762749 | -2.281825 | 2.962665 | 1.217034 | 12.43721 | 4.821824
2018-04-02 06:01 | 125104.6 | 2040.0014 | 5 | 14 | 3.743634 | -2.282125 | 2.962665 | 1.293097 | 12.43721 | 5.107296
2018-04-02 06:03 | 125224.6 | 2160.001 | 5 | 14 | 3.725653 | -2.282086 | 2.962665 | 1.369159 | 12.43721 | 5.391355
2018-04-02 06:05 | 125344.6 | 2280.0014 | 5 | 14 | 3.708663 | -2.282039 | 2.962665 | 1.445225 | 12.43721 | 5.674097
2018-04-02 06:07 | 125464.6 | 2400.0011 | 5 | 14 | 3.692537 | -2.282183 | 2.962665 | 1.521298 | 12.43721 | 5.955607
2018-04-02 06:09 | 125584.6 | 2520.0014 | 5 | 14 | 3.677289 | -2.282058 | 2.962665 | 1.597356 | 12.43721 | 6.235872
2018-04-02 06:11 | 125704.6 | 2640.0011 | 5 | 14 | 3.662981 | -2.281802 | 2.962665 | 1.673426 | 12.43721 | 6.515052
2018-04-02 06:13 | 125824.6 | 2760.0006 | 5 | 14 | 3.64961 | -2.28195 | 2.962665 | 1.749496 | 12.43721 | 6.793177
2018-04-02 06:15 | 125944.6 | 2880.0001 | 5 | 14 | 3.637192 | -2.282136 | 2.962665 | 1.825559 | 12.43721 | 7.0703
2018-04-02 06:17 | 126064.6 | 3000.0014 | 5 | 14 | 3.625735 | -2.282191 | 2.962665 | 1.901628 | 12.43721 | 7.346535
2018-04-02 06:19 | 126184.6 | 3120.0001 | 5 | 14 | 3.615033 | -2.282212 | 2.962665 | 1.977694 | 12.43721 | 7.62192
2018-04-02 06:21 | 126304.6 | 3240.0014 | 5 | 14 | 3.604704 | -2.282095 | 2.962665 | 2.053753 | 12.43721 | 7.89648
2018-04-02 06:23 | 126424.6 | 3360.001 | 5 | 14 | 3.594451 | -2.282099 | 2.962665 | 2.129827 | 12.43721 | 8.170315
2018-04-02 06:25 | 126544.6 | 3480.0006 | 5 | 14 | 3.583782 | -2.282129 | 2.962665 | 2.205889 | 12.43721 | 8.443318
2018-04-02 06:27 | 126664.6 | 3600.0002 | 5 | 14 | 3.572341 | -2.282111 | 2.962665 | 2.281959 | 12.43721 | 8.715503
2018-04-02 06:29 | 126784.6 | 3720.0006 | 5 | 14 | 3.560281 | -2.282218 | 2.962665 | 2.35802 | 12.43721 | 8.986767
2018-04-02 06:31 | 126904.6 | 3840.0002 | 5 | 14 | 3.547384 | -2.282156 | 2.962665 | 2.434088 | 12.43721 | 9.257108
2018-04-02 06:33 | 127024.6 | 3960.0006 | 5 | 14 | 3.533137 | -2.281816 | 2.962665 | 2.510148 | 12.43721 | 9.526388
2018-04-02 06:35 | 127144.6 | 4080.0002 | 5 | 14 | 3.515539 | -2.282074 | 2.962665 | 2.58622 | 12.43721 | 9.794525
2018-04-02 06:37 | 127264.6 | 4200.0014 | 5 | 14 | 3.492079 | -2.282148 | 2.962665 | 2.662279 | 12.43721 | 10.06106
2018-04-02 06:39 | 127384.6 | 4320.001 | 5 | 14 | 3.459445 | -2.282021 | 2.962665 | 2.738345 | 12.43721 | 10.32553
2018-04-02 06:41 | 127504.6 | 4440.0006 | 5 | 14 | 3.406882 | -2.282113 | 2.962665 | 2.814411 | 12.43721 | 10.58687
2018-04-02 06:43 | 127624.6 | 4560.001 | 5 | 14 | 3.298334 | -2.282207 | 2.962665 | 2.890488 | 12.43721 | 10.84254
2018-04-02 06:45 | 127736.9 | 4672.2656 | 5 | 14 | 2.999975 | -2.282131 | 2.962665 | 2.961653 | 12.43721 | 11.06901
2018-04-02 06:47 | 127856.9 | 120.0003 | 6 | 14 | 3.230649 | 0 | 2.962665 | 2.961653 | 12.43721 | 11.06901
2018-04-02 06:49 | 127976.9 | 240.0007 | 6 | 14 | 3.243594 | 0 | 2.962665 | 2.961653 | 12.43721 | 11.06901
2018-04-02 06:50 | 128036.9 | 300.0019 | 6 | 14 | 3.247927 | 0 | 2.962665 | 2.961653 | 12.43721 | 11.06901
2018-04-02 06:50 | 128036.9 | 0.0024 | 7 | 15 | 3.247972 | 0 | 0 | 0 | 0 | 0
2018-04-02 06:52 | 128157 | 120.0014 | 2 | 15 | 3.984759 | 4.889935 | 0.1623142 | 0 | 0.622749 | 0
2018-04-02 06:54 | 128277 | 240.0003 | 2 | 15 | 4.028494 | 4.890104 | 0.3253114 | 0 | 1.276335 | 0
2018-04-02 06:56 | 128397 | 360.0014 | 2 | 15 | 4.064041 | 4.889853 | 0.4882983 | 0 | 1.935894 | 0
2018-04-02 06:58 | 128517 | 480.0002 | 2 | 15 | 4.094056 | 4.889856 | 0.6512761 | 0 | 2.600749 | 0
2018-04-02 07:00 | 128637 | 600.0014 | 2 | 15 | 4.119729 | 4.889833 | 0.8142601 | 0 | 3.270162 | 0
2018-04-02 07:02 | 128757 | 720.001 | 2 | 15 | 4.143004 | 4.890207 | 0.977266 | 0 | 3.943599 | 0
2018-04-02 07:04 | 128877 | 840.0014 | 2 | 15 | 4.167907 | 4.889921 | 1.140259 | 0 | 4.620876 | 0
2018-04-02 07:06 | 128997 | 960.0002 | 2 | 15 | 4.195677 | 4.889872 | 1.303234 | 0 | 5.302364 | 0
2018-04-02 07:08 | 129117 | 1080.0014 | 2 | 15 | 4.200398 | 4.467558 | 1.460064 | 0 | 5.961051 | 0
2018-04-02 07:10 | 129237 | 1200.0003 | 2 | 15 | 4.200365 | 3.996725 | 1.601125 | 0 | 6.55356 | 0
2018-04-02 07:12 | 129357 | 1320.0014 | 2 | 15 | 4.200381 | 3.542709 | 1.726719 | 0 | 7.081104 | 0
2018-04-02 07:13 | 129434.7 | 1397.6419 | 2 | 15 | 4.200369 | 3.259975 | 1.800066 | 0 | 7.389187 | 0
2018-04-02 07:15 | 129554.7 | 120.0014 | 3 | 15 | 4.227838 | 3.259962 | 1.908292 | 0 | 7.845148 | 0
2018-04-02 07:17 | 129674.7 | 240.001 | 3 | 15 | 4.259962 | 3.260042 | 2.016965 | 0 | 8.30632 | 0
2018-04-02 07:19 | 129794.7 | 360.0015 | 3 | 15 | 4.294576 | 3.260118 | 2.125615 | 0 | 8.771021 | 0
2018-04-02 07:21 | 129914.7 | 480.0003 | 3 | 15 | 4.331582 | 3.260122 | 2.234282 | 0 | 9.239694 | 0
2018-04-02 07:23 | 130034.7 | 600.0007 | 3 | 15 | 4.370623 | 3.260172 | 2.342955 | 0 | 9.712523 | 0
2018-04-02 07:25 | 130154.7 | 720.0011 | 3 | 15 | 4.4004 | 3.074257 | 2.450729 | 0 | 10.18558 | 0
2018-04-02 07:27 | 130274.7 | 840.0015 | 3 | 15 | 4.400402 | 2.574192 | 2.544515 | 0 | 10.59827 | 0
2018-04-02 07:29 | 130394.7 | 960.0002 | 3 | 15 | 4.400377 | 2.171181 | 2.623365 | 0 | 10.94524 | 0
2018-04-02 07:31 | 130514.7 | 1080.0014 | 3 | 15 | 4.400375 | 1.838923 | 2.690003 | 0 | 11.23847 | 0
2018-04-02 07:33 | 130634.7 | 1200.0001 | 3 | 15 | 4.400389 | 1.566532 | 2.746606 | 0 | 11.48755 | 0
2018-04-02 07:35 | 130754.7 | 1320.0013 | 3 | 15 | 4.400387 | 1.343258 | 2.794967 | 0 | 11.70036 | 0
2018-04-02 07:37 | 130874.7 | 1440.0009 | 3 | 15 | 4.400359 | 1.157795 | 2.836539 | 0 | 11.88329 | 0
2018-04-02 07:39 | 130994.7 | 1560.0006 | 3 | 15 | 4.400334 | 1.003464 | 2.872483 | 0 | 12.04145 | 0
2018-04-02 07:41 | 131114.7 | 1680.0018 | 3 | 15 | 4.400313 | 0.8757553 | 2.903758 | 0 | 12.17907 | 0
2018-04-02 07:43 | 131234.7 | 1800.0015 | 3 | 15 | 4.400334 | 0.7682304 | 2.931108 | 0 | 12.29942 | 0
2018-04-02 07:45 | 131354.7 | 1920.0003 | 3 | 15 | 4.400351 | 0.677906 | 2.955162 | 0 | 12.40527 | 0
2018-04-02 07:46 | 131392.1 | 1957.3994 | 3 | 15 | 4.400331 | 0.651989 | 2.962066 | 0 | 12.43565 | 0
2018-04-02 07:48 | 131512.1 | 120.0006 | 4 | 15 | 4.34955 | 0 | 2.962066 | 0 | 12.43565 | 0
2018-04-02 07:50 | 131632.1 | 240.001 | 4 | 15 | 4.345929 | 0 | 2.962066 | 0 | 12.43565 | 0
2018-04-02 07:51 | 131692.1 | 300.0014 | 4 | 15 | 4.344823 | 0 | 2.962066 | 0 | 12.43565 | 0
2018-04-02 07:53 | 131812.2 | 120.0014 | 5 | 15 | 4.159749 | -2.282187 | 2.962066 | 0.07605604 | 12.43565 | 0.3182071
2018-04-02 07:55 | 131932.2 | 240.001 | 5 | 15 | 4.128266 | -2.282031 | 2.962066 | 0.1521236 | 12.43565 | 0.6334127
2018-04-02 07:57 | 132052.2 | 360.0014 | 5 | 15 | 4.098271 | -2.2818 | 2.962066 | 0.2281844 | 12.43565 | 0.9462668
2018-04-02 07:59 | 132172.2 | 480.0001 | 5 | 15 | 4.068715 | -2.281897 | 2.962066 | 0.3042442 | 12.43565 | 1.256854
2018-04-02 08:01 | 132292.2 | 600.0013 | 5 | 15 | 4.039391 | -2.28198 | 2.962066 | 0.3803036 | 12.43565 | 1.565201
2018-04-02 08:03 | 132412.2 | 720.001 | 5 | 15 | 4.010387 | -2.282078 | 2.962066 | 0.4563639 | 12.43565 | 1.871334
2018-04-02 08:05 | 132532.2 | 840.0014 | 5 | 15 | 3.981873 | -2.281992 | 2.962066 | 0.5324221 | 12.43565 | 2.17527
2018-04-02 08:07 | 132652.2 | 960.001 | 5 | 15 | 3.953878 | -2.281836 | 2.962066 | 0.60849 | 12.43565 | 2.477094
2018-04-02 08:09 | 132772.2 | 1080.0006 | 5 | 15 | 3.926515 | -2.281895 | 2.962066 | 0.6845545 | 12.43565 | 2.776798
2018-04-02 08:11 | 132892.2 | 1200.0002 | 5 | 15 | 3.899932 | -2.282074 | 2.962066 | 0.7606192 | 12.43565 | 3.074451
2018-04-02 08:13 | 133012.2 | 1320.0006 | 5 | 15 | 3.874341 | -2.281882 | 2.962066 | 0.8366826 | 12.43565 | 3.370114
2018-04-02 08:15 | 133132.2 | 1440.0011 | 5 | 15 | 3.849757 | -2.282026 | 2.962066 | 0.9127467 | 12.43565 | 3.66387
2018-04-02 08:17 | 133252.2 | 1560.0014 | 5 | 15 | 3.826397 | -2.282065 | 2.962066 | 0.98881 | 12.43565 | 3.955799
2018-04-02 08:19 | 133372.2 | 1680.0002 | 5 | 15 | 3.804115 | -2.282276 | 2.962066 | 1.06487 | 12.43565 | 4.245982
2018-04-02 08:21 | 133492.2 | 1800.0014 | 5 | 15 | 3.782774 | -2.28209 | 2.962066 | 1.140938 | 12.43565 | 4.534536
2018-04-02 08:23 | 133612.2 | 1920.001 | 5 | 15 | 3.762559 | -2.281946 | 2.962066 | 1.216997 | 12.43565 | 4.821472
2018-04-02 08:25 | 133732.2 | 2040.0013 | 5 | 15 | 3.743448 | -2.282026 | 2.962066 | 1.293066 | 12.43565 | 5.106953
2018-04-02 08:27 | 133852.2 | 2160.0001 | 5 | 15 | 3.725552 | -2.282136 | 2.962066 | 1.369124 | 12.43565 | 5.390988
2018-04-02 08:29 | 133972.2 | 2280.0013 | 5 | 15 | 3.708593 | -2.28209 | 2.962066 | 1.44519 | 12.43565 | 5.673723
2018-04-02 08:31 | 134092.2 | 2400.0002 | 5 | 15 | 3.692516 | -2.281854 | 2.962066 | 1.521254 | 12.43565 | 5.955194
2018-04-02 08:33 | 134212.2 | 2520.0006 | 5 | 15 | 3.677289 | -2.282227 | 2.962066 | 1.597316 | 12.43565 | 6.235471
2018-04-02 08:35 | 134332.2 | 2640.0002 | 5 | 15 | 3.663008 | -2.282109 | 2.962066 | 1.673377 | 12.43565 | 6.514621
2018-04-02 08:37 | 134452.2 | 2760.0014 | 5 | 15 | 3.649691 | -2.282117 | 2.962066 | 1.749441 | 12.43565 | 6.792731
2018-04-02 08:39 | 134572.2 | 2880.0002 | 5 | 15 | 3.637346 | -2.282124 | 2.962066 | 1.825505 | 12.43565 | 7.069865
2018-04-02 08:41 | 134692.2 | 3000.0014 | 5 | 15 | 3.62591 | -2.281998 | 2.962066 | 1.90157 | 12.43565 | 7.346097
2018-04-02 08:43 | 134812.2 | 3120.001 | 5 | 15 | 3.615214 | -2.281926 | 2.962066 | 1.977633 | 12.43565 | 7.621483
2018-04-02 08:45 | 134932.2 | 3240.0006 | 5 | 15 | 3.604958 | -2.282207 | 2.962066 | 2.053701 | 12.43565 | 7.896093
2018-04-02 08:47 | 135052.2 | 3360.001 | 5 | 15 | 3.594736 | -2.281996 | 2.962066 | 2.129758 | 12.43565 | 8.169892
2018-04-02 08:49 | 135172.2 | 3480.0014 | 5 | 15 | 3.584092 | -2.28182 | 2.962066 | 2.205826 | 12.43565 | 8.442933
2018-04-02 08:51 | 135292.2 | 3600.0001 | 5 | 15 | 3.572633 | -2.282074 | 2.962066 | 2.281889 | 12.43565 | 8.71512
2018-04-02 08:53 | 135412.2 | 3720.0006 | 5 | 15 | 3.560571 | -2.282173 | 2.962066 | 2.357954 | 12.43565 | 8.986418
2018-04-02 08:55 | 135532.2 | 3840.001 | 5 | 15 | 3.547722 | -2.282165 | 2.962066 | 2.434018 | 12.43565 | 9.256767
2018-04-02 08:57 | 135652.2 | 3960.0014 | 5 | 15 | 3.533482 | -2.282207 | 2.962066 | 2.510075 | 12.43565 | 9.526067
2018-04-02 08:59 | 135772.2 | 4080.001 | 5 | 15 | 3.515889 | -2.281706 | 2.962066 | 2.586143 | 12.43565 | 9.794214
2018-04-02 09:01 | 135892.2 | 4200.0014 | 5 | 15 | 3.492423 | -2.282065 | 2.962066 | 2.662208 | 12.43565 | 10.0608
2018-04-02 09:03 | 136012.2 | 4320.001 | 5 | 15 | 3.459775 | -2.282097 | 2.962066 | 2.738268 | 12.43565 | 10.32527
2018-04-02 09:05 | 136132.2 | 4440.0014 | 5 | 15 | 3.407176 | -2.281934 | 2.962066 | 2.814334 | 12.43565 | 10.58663
2018-04-02 09:07 | 136252.2 | 4560.0002 | 5 | 15 | 3.298303 | -2.281854 | 2.962066 | 2.890397 | 12.43565 | 10.84227
2018-04-02 09:09 | 136364.1 | 4671.9192 | 5 | 15 | 2.999967 | -2.281786 | 2.962066 | 2.961336 | 12.43565 | 11.06801
2018-04-02 09:11 | 136484.2 | 120.0012 | 6 | 15 | 3.229992 | 0 | 2.962066 | 2.961336 | 12.43565 | 11.06801
2018-04-02 09:13 | 136604.2 | 240 | 6 | 15 | 3.242954 | 0 | 2.962066 | 2.961336 | 12.43565 | 11.06801
2018-04-02 09:14 | 136664.2 | 300.0044 | 6 | 15 | 3.247274 | 0 | 2.962066 | 2.961336 | 12.43565 | 11.06801
2018-04-02 09:14 | 136664.2 | 0.0023 | 7 | 16 | 3.24726 | 0 | 0 | 0 | 0 | 0
2018-04-02 09:16 | 136784.3 | 120.0006 | 2 | 16 | 3.984067 | 4.889832 | 0.1623257 | 7.45e-10 | 0.6226583 | 2.42e-09
2018-04-02 09:18 | 136904.3 | 240.001 | 2 | 16 | 4.027952 | 4.88995 | 0.3253201 | 7.45e-10 | 1.27614 | 2.42e-09
2018-04-02 09:20 | 137024.3 | 360.0014 | 2 | 16 | 4.063651 | 4.890131 | 0.4883085 | 7.45e-10 | 1.935631 | 2.42e-09
2018-04-02 09:22 | 137144.3 | 480.0002 | 2 | 16 | 4.093736 | 4.890072 | 0.6512873 | 7.45e-10 | 2.600431 | 2.42e-09
2018-04-02 09:24 | 137264.3 | 600.0005 | 2 | 16 | 4.119397 | 4.890198 | 0.8142676 | 7.45e-10 | 3.269773 | 2.42e-09
2018-04-02 09:26 | 137384.3 | 720.0002 | 2 | 16 | 4.142606 | 4.889837 | 0.9772684 | 7.45e-10 | 3.943134 | 2.42e-09
2018-04-02 09:28 | 137504.3 | 840.0006 | 2 | 16 | 4.167508 | 4.890221 | 1.140253 | 7.45e-10 | 4.620308 | 2.42e-09
2018-04-02 09:30 | 137624.3 | 960.0009 | 2 | 16 | 4.195344 | 4.890163 | 1.303259 | 7.45e-10 | 5.301867 | 2.42e-09
2018-04-02 09:32 | 137744.3 | 1080.0006 | 2 | 16 | 4.200391 | 4.468651 | 1.460187 | 7.45e-10 | 5.960953 | 2.42e-09
2018-04-02 09:34 | 137864.3 | 1200.0002 | 2 | 16 | 4.200389 | 3.99778 | 1.601262 | 7.45e-10 | 6.553521 | 2.42e-09
2018-04-02 09:36 | 137984.3 | 1320.0014 | 2 | 16 | 4.200389 | 3.541416 | 1.726868 | 7.45e-10 | 7.081118 | 2.42e-09
2018-04-02 09:37 | 138061.4 | 1397.1266 | 2 | 16 | 4.200389 | 3.259989 | 1.799688 | 7.45e-10 | 7.386986 | 2.42e-09
2018-04-02 09:39 | 138181.4 | 120.0007 | 3 | 16 | 4.227923 | 3.260118 | 1.907911 | 7.45e-10 | 7.842938 | 2.42e-09
2018-04-02 09:41 | 138301.4 | 240.0011 | 3 | 16 | 4.260066 | 3.260098 | 2.016587 | 7.45e-10 | 8.304136 | 2.42e-09
2018-04-02 09:43 | 138421.4 | 360.0007 | 3 | 16 | 4.294719 | 3.260117 | 2.125244 | 7.45e-10 | 8.768881 | 2.42e-09
2018-04-02 09:45 | 138541.4 | 480.0027 | 3 | 16 | 4.33176 | 3.259907 | 2.233912 | 7.45e-10 | 9.237572 | 2.42e-09
2018-04-02 09:47 | 138661.4 | 600.0015 | 3 | 16 | 4.370907 | 3.260069 | 2.342571 | 7.45e-10 | 9.710369 | 2.42e-09
2018-04-02 09:49 | 138781.4 | 720.0012 | 3 | 16 | 4.400394 | 3.070166 | 2.450305 | 7.45e-10 | 10.18327 | 2.42e-09
2018-04-02 09:51 | 138901.4 | 840.0016 | 3 | 16 | 4.400382 | 2.572525 | 2.543997 | 7.45e-10 | 10.59555 | 2.42e-09
2018-04-02 09:53 | 139021.4 | 960.0012 | 3 | 16 | 4.400385 | 2.170105 | 2.622817 | 7.45e-10 | 10.94239 | 2.42e-09
2018-04-02 09:55 | 139141.4 | 1080.0019 | 3 | 16 | 4.400354 | 1.838936 | 2.689455 | 7.45e-10 | 11.23562 | 2.42e-09
2018-04-02 09:57 | 139261.4 | 1200.0003 | 3 | 16 | 4.400368 | 1.567131 | 2.746075 | 7.45e-10 | 11.48477 | 2.42e-09
2018-04-02 09:59 | 139381.4 | 1320.0015 | 3 | 16 | 4.400374 | 1.343433 | 2.794461 | 7.45e-10 | 11.69769 | 2.42e-09
2018-04-02 10:01 | 139501.4 | 1440.0003 | 3 | 16 | 4.400346 | 1.158829 | 2.836071 | 7.45e-10 | 11.88078 | 2.42e-09
2018-04-02 10:03 | 139621.4 | 1560.0015 | 3 | 16 | 4.400359 | 1.005379 | 2.872054 | 7.45e-10 | 12.03913 | 2.42e-09
2018-04-02 10:05 | 139741.4 | 1680.0011 | 3 | 16 | 4.40034 | 0.8775082 | 2.903356 | 7.45e-10 | 12.17686 | 2.42e-09
2018-04-02 10:07 | 139861.4 | 1800.0007 | 3 | 16 | 4.400339 | 0.7697659 | 2.930749 | 7.45e-10 | 12.29741 | 2.42e-09
2018-04-02 10:09 | 139981.4 | 1920.0004 | 3 | 16 | 4.400343 | 0.6788864 | 2.954841 | 7.45e-10 | 12.40341 | 2.42e-09
2018-04-02 10:10 | 140020.7 | 1959.2669 | 3 | 16 | 4.400327 | 0.6519966 | 2.962096 | 7.45e-10 | 12.43534 | 2.42e-09
2018-04-02 10:12 | 140140.7 | 120.0004 | 4 | 16 | 4.349622 | 0 | 2.962096 | 7.45e-10 | 12.43534 | 2.42e-09
2018-04-02 10:14 | 140260.7 | 240.0008 | 4 | 16 | 4.345996 | 0 | 2.962096 | 7.45e-10 | 12.43534 | 2.42e-09
2018-04-02 10:15 | 140320.7 | 300.0036 | 4 | 16 | 4.344902 | 0 | 2.962096 | 7.45e-10 | 12.43534 | 2.42e-09
2018-04-02 10:17 | 140440.8 | 120.0007 | 5 | 16 | 4.159967 | -2.282183 | 2.962096 | 0.07606006 | 12.43534 | 0.3182405
2018-04-02 10:19 | 140560.8 | 240.0002 | 5 | 16 | 4.128469 | -2.282101 | 2.962096 | 0.1521228 | 12.43534 | 0.6334422
2018-04-02 10:21 | 140680.8 | 360.0005 | 5 | 16 | 4.098497 | -2.281877 | 2.962096 | 0.228185 | 12.43534 | 0.9463187
2018-04-02 10:23 | 140800.8 | 480.0002 | 5 | 16 | 4.068871 | -2.28209 | 2.962096 | 0.3042443 | 12.43534 | 1.256918
2018-04-02 10:25 | 140920.8 | 600.0006 | 5 | 16 | 4.039601 | -2.282187 | 2.962096 | 0.3803053 | 12.43534 | 1.565287
2018-04-02 10:27 | 141040.8 | 720.0001 | 5 | 16 | 4.010656 | -2.281923 | 2.962096 | 0.4563719 | 12.43534 | 1.871462
2018-04-02 10:29 | 141160.8 | 840.0014 | 5 | 16 | 3.982102 | -2.282156 | 2.962096 | 0.5324348 | 12.43534 | 2.175435
2018-04-02 10:31 | 141280.8 | 960.0001 | 5 | 16 | 3.954061 | -2.281893 | 2.962096 | 0.6084948 | 12.43534 | 2.477243
2018-04-02 10:33 | 141400.8 | 1080.0014 | 5 | 16 | 3.926655 | -2.282225 | 2.962096 | 0.6845589 | 12.43534 | 2.776959
2018-04-02 10:35 | 141520.8 | 1200.001 | 5 | 16 | 3.90005 | -2.28193 | 2.962096 | 0.7606235 | 12.43534 | 3.074621
2018-04-02 10:37 | 141640.8 | 1320.0007 | 5 | 16 | 3.87441 | -2.282129 | 2.962096 | 0.8366877 | 12.43534 | 3.370294
2018-04-02 10:39 | 141760.8 | 1440.0002 | 5 | 16 | 3.849876 | -2.281942 | 2.962096 | 0.9127465 | 12.43534 | 3.664037
2018-04-02 10:41 | 141880.8 | 1560.0015 | 5 | 16 | 3.826403 | -2.282269 | 2.962096 | 0.9888167 | 12.43534 | 3.955997
2018-04-02 10:43 | 142000.8 | 1680.001 | 5 | 16 | 3.804142 | -2.282251 | 2.962096 | 1.064877 | 12.43534 | 4.246182
2018-04-02 10:45 | 142120.8 | 1800.0006 | 5 | 16 | 3.782804 | -2.28217 | 2.962096 | 1.140941 | 12.43534 | 4.534723
2018-04-02 10:47 | 142240.8 | 1920.0002 | 5 | 16 | 3.762567 | -2.281989 | 2.962096 | 1.217002 | 12.43534 | 4.821669
2018-04-02 10:49 | 142360.8 | 2040.0014 | 5 | 16 | 3.743473 | -2.282065 | 2.962096 | 1.29307 | 12.43534 | 5.107148
2018-04-02 10:51 | 142480.8 | 2160.0002 | 5 | 16 | 3.725512 | -2.28209 | 2.962096 | 1.369135 | 12.43534 | 5.391204
2018-04-02 10:53 | 142600.8 | 2280.0005 | 5 | 16 | 3.708507 | -2.282245 | 2.962096 | 1.445194 | 12.43534 | 5.673914
2018-04-02 10:55 | 142720.8 | 2400.001 | 5 | 16 | 3.692374 | -2.282084 | 2.962096 | 1.521259 | 12.43534 | 5.955383
2018-04-02 10:57 | 142840.8 | 2520.0005 | 5 | 16 | 3.677121 | -2.281994 | 2.962096 | 1.597324 | 12.43534 | 6.235656
2018-04-02 10:59 | 142960.8 | 2640.0002 | 5 | 16 | 3.662806 | -2.282193 | 2.962096 | 1.673384 | 12.43534 | 6.514789
2018-04-02 11:01 | 143080.8 | 2760.0014 | 5 | 16 | 3.64945 | -2.281868 | 2.962096 | 1.749453 | 12.43534 | 6.792902
2018-04-02 11:03 | 143200.8 | 2880.001 | 5 | 16 | 3.637084 | -2.282022 | 2.962096 | 1.825512 | 12.43534 | 7.069997
2018-04-02 11:05 | 143320.8 | 3000.0014 | 5 | 16 | 3.625625 | -2.282095 | 2.962096 | 1.901582 | 12.43534 | 7.346231
2018-04-02 11:07 | 143440.8 | 3120.001 | 5 | 16 | 3.614887 | -2.282122 | 2.962096 | 1.977644 | 12.43534 | 7.621593
2018-04-02 11:09 | 143560.8 | 3240.0006 | 5 | 16 | 3.604582 | -2.282068 | 2.962096 | 2.053707 | 12.43534 | 7.896159
2018-04-02 11:11 | 143680.8 | 3360.0002 | 5 | 16 | 3.594313 | -2.282177 | 2.962096 | 2.129772 | 12.43534 | 8.16995
2018-04-02 11:13 | 143800.8 | 3480.0006 | 5 | 16 | 3.583653 | -2.282099 | 2.962096 | 2.205833 | 12.43534 | 8.442937
2018-04-02 11:15 | 143920.8 | 3600.001 | 5 | 16 | 3.572182 | -2.28188 | 2.962096 | 2.281896 | 12.43534 | 8.715091
2018-04-02 11:17 | 144040.8 | 3720.0014 | 5 | 16 | 3.560095 | -2.282161 | 2.962096 | 2.357964 | 12.43534 | 8.986363
2018-04-02 11:19 | 144160.8 | 3840.0002 | 5 | 16 | 3.547206 | -2.281811 | 2.962096 | 2.434024 | 12.43534 | 9.256661
2018-04-02 11:21 | 144280.8 | 3960.0014 | 5 | 16 | 3.532926 | -2.282113 | 2.962096 | 2.510088 | 12.43534 | 9.525946
2018-04-02 11:23 | 144400.8 | 4080.001 | 5 | 16 | 3.515298 | -2.282197 | 2.962096 | 2.586157 | 12.43534 | 9.794051
2018-04-02 11:25 | 144520.8 | 4200.0014 | 5 | 16 | 3.491796 | -2.282058 | 2.962096 | 2.662217 | 12.43534 | 10.06057
2018-04-02 11:27 | 144640.8 | 4320.0002 | 5 | 16 | 3.459068 | -2.281878 | 2.962096 | 2.738281 | 12.43534 | 10.32501
2018-04-02 11:29 | 144760.8 | 4440.0014 | 5 | 16 | 3.406239 | -2.282138 | 2.962096 | 2.814348 | 12.43534 | 10.5863
2018-04-02 11:31 | 144880.8 | 4560.001 | 5 | 16 | 3.297063 | -2.282175 | 2.962096 | 2.89041 | 12.43534 | 10.84186
2018-04-02 11:33 | 144992.3 | 4671.5073 | 5 | 16 | 2.999965 | -2.282113 | 2.962096 | 2.961087 | 12.43534 | 11.06671
2018-04-02 11:35 | 145112.3 | 120.0013 | 6 | 16 | 3.231134 | 0 | 2.962096 | 2.961087 | 12.43534 | 11.06671
2018-04-02 11:37 | 145232.3 | 240.0001 | 6 | 16 | 3.244064 | 0 | 2.962096 | 2.961087 | 12.43534 | 11.06671
2018-04-02 11:38 | 145292.3 | 300.0037 | 6 | 16 | 3.248422 | 0 | 2.962096 | 2.961087 | 12.43534 | 11.06671
2018-04-02 11:38 | 145292.3 | 0.0033 | 7 | 17 | 3.248436 | 0 | 0 | 0 | 0 | 0
2018-04-02 11:40 | 145412.4 | 120.0007 | 2 | 17 | 3.984653 | 4.8899 | 0.1623094 | 8.21e-10 | 0.6227406 | 2.667e-09
2018-04-02 11:42 | 145532.4 | 240.001 | 2 | 17 | 4.02837 | 4.890041 | 0.3252934 | 8.21e-10 | 1.276253 | 2.667e-09
2018-04-02 11:44 | 145652.4 | 360.0014 | 2 | 17 | 4.063907 | 4.889929 | 0.4882708 | 8.21e-10 | 1.935757 | 2.667e-09
2018-04-02 11:46 | 145772.4 | 480.0002 | 2 | 17 | 4.093876 | 4.889816 | 0.6512503 | 8.21e-10 | 2.600593 | 2.667e-09
2018-04-02 11:48 | 145892.4 | 600.0006 | 2 | 17 | 4.119568 | 4.890034 | 0.8142378 | 8.21e-10 | 3.269991 | 2.667e-09
2018-04-02 11:50 | 146012.4 | 720.001 | 2 | 17 | 4.142848 | 4.889883 | 0.9772211 | 8.21e-10 | 3.943309 | 2.667e-09
2018-04-02 11:52 | 146132.4 | 840.0014 | 2 | 17 | 4.167791 | 4.890028 | 1.140214 | 8.21e-10 | 4.620555 | 2.667e-09
2018-04-02 11:54 | 146252.4 | 960.001 | 2 | 17 | 4.195689 | 4.890186 | 1.303205 | 8.21e-10 | 5.302097 | 2.667e-09
2018-04-02 11:56 | 146372.4 | 1080.0013 | 2 | 17 | 4.200395 | 4.464655 | 1.459993 | 8.21e-10 | 5.960608 | 2.667e-09
2018-04-02 11:58 | 146492.4 | 1200.0002 | 2 | 17 | 4.20041 | 3.995691 | 1.60095 | 8.21e-10 | 6.552678 | 2.667e-09
2018-04-02 12:00 | 146612.4 | 1320.0006 | 2 | 17 | 4.200387 | 3.538324 | 1.726451 | 8.21e-10 | 7.079831 | 2.667e-09
2018-04-02 12:01 | 146689 | 1396.5426 | 2 | 17 | 4.200385 | 3.259987 | 1.798714 | 8.21e-10 | 7.383363 | 2.667e-09
2018-04-02 12:03 | 146809 | 120 | 3 | 17 | 4.227937 | 3.260195 | 1.906937 | 3.282e-09 | 7.839315 | 1.2674e-08
2018-04-02 12:05 | 146929 | 240.0002 | 3 | 17 | 4.260081 | 3.260107 | 2.015595 | 3.282e-09 | 8.300439 | 1.2674e-08
2018-04-02 12:07 | 147049 | 360.0014 | 3 | 17 | 4.294754 | 3.259989 | 2.124261 | 3.282e-09 | 8.765223 | 1.2674e-08
2018-04-02 12:09 | 147169 | 480.001 | 3 | 17 | 4.331811 | 3.260134 | 2.232917 | 3.282e-09 | 9.233865 | 1.2674e-08
2018-04-02 12:11 | 147289 | 600.0015 | 3 | 17 | 4.370906 | 3.25979 | 2.341584 | 3.282e-09 | 9.706697 | 1.2674e-08
2018-04-02 12:13 | 147409 | 720.0003 | 3 | 17 | 4.400399 | 3.070509 | 2.449321 | 3.282e-09 | 10.17961 | 1.2674e-08
2018-04-02 12:15 | 147529 | 840.0006 | 3 | 17 | 4.400379 | 2.572905 | 2.543027 | 3.282e-09 | 10.59196 | 1.2674e-08
2018-04-02 12:17 | 147649 | 960.0002 | 3 | 17 | 4.400386 | 2.17016 | 2.621863 | 3.282e-09 | 10.93886 | 1.2674e-08
2018-04-02 12:19 | 147769 | 1080.0014 | 3 | 17 | 4.400369 | 1.839132 | 2.688492 | 3.282e-09 | 11.23206 | 1.2674e-08
2018-04-02 12:21 | 147889 | 1200.0009 | 3 | 17 | 4.400355 | 1.567327 | 2.74512 | 3.282e-09 | 11.48124 | 1.2674e-08
2018-04-02 12:23 | 148009 | 1320.0005 | 3 | 17 | 4.400355 | 1.343479 | 2.793523 | 3.282e-09 | 11.69423 | 1.2674e-08
2018-04-02 12:25 | 148129 | 1440.0001 | 3 | 17 | 4.400343 | 1.158411 | 2.835124 | 3.282e-09 | 11.87729 | 1.2674e-08
2018-04-02 12:27 | 148249 | 1560.0005 | 3 | 17 | 4.400336 | 1.004671 | 2.871099 | 3.282e-09 | 12.03559 | 1.2674e-08
2018-04-02 12:29 | 148369 | 1680.001 | 3 | 17 | 4.400323 | 0.8759632 | 2.902394 | 3.282e-09 | 12.1733 | 1.2674e-08
2018-04-02 12:31 | 148489 | 1800.0014 | 3 | 17 | 4.400322 | 0.7685871 | 2.929774 | 3.282e-09 | 12.29378 | 1.2674e-08
2018-04-02 12:33 | 148609 | 1920.0011 | 3 | 17 | 4.400323 | 0.6779041 | 2.953846 | 3.282e-09 | 12.39971 | 1.2674e-08
2018-04-02 12:33 | 148647.1 | 1958.0995 | 3 | 17 | 4.400328 | 0.6519947 | 2.960887 | 3.282e-09 | 12.43069 | 1.2674e-08
2018-04-02 12:35 | 148767.1 | 120.0003 | 4 | 17 | 4.349473 | 0 | 2.960888 | 3.282e-09 | 12.4307 | 1.2674e-08
2018-04-02 12:37 | 148887.1 | 240.0007 | 4 | 17 | 4.345842 | 0 | 2.960888 | 3.282e-09 | 12.4307 | 1.2674e-08
2018-04-02 12:38 | 148947.1 | 300.002 | 4 | 17 | 4.344726 | 0 | 2.960888 | 3.282e-09 | 12.4307 | 1.2674e-08
2018-04-02 12:40 | 149067.2 | 120.0007 | 5 | 17 | 4.159292 | -2.281841 | 2.960888 | 0.07605873 | 12.4307 | 0.3181875
2018-04-02 12:42 | 149187.2 | 240.0011 | 5 | 17 | 4.127728 | -2.282111 | 2.960888 | 0.1521258 | 12.4307 | 0.6333523
2018-04-02 12:44 | 149307.2 | 360.0014 | 5 | 17 | 4.097701 | -2.281971 | 2.960888 | 0.2281894 | 12.4307 | 0.9461761
2018-04-02 12:46 | 149427.2 | 480.0002 | 5 | 17 | 4.068104 | -2.282163 | 2.960888 | 0.3042523 | 12.4307 | 1.256732
2018-04-02 12:48 | 149547.2 | 600.0005 | 5 | 17 | 4.038823 | -2.282125 | 2.960888 | 0.3803117 | 12.4307 | 1.565034
2018-04-02 12:50 | 149667.2 | 720.0009 | 5 | 17 | 4.009892 | -2.282124 | 2.960888 | 0.4563717 | 12.4307 | 1.871124
2018-04-02 12:52 | 149787.2 | 840.0005 | 5 | 17 | 3.981381 | -2.282207 | 2.960888 | 0.5324377 | 12.4307 | 2.175052
2018-04-02 12:54 | 149907.2 | 960.0002 | 5 | 17 | 3.953328 | -2.282063 | 2.960888 | 0.6084965 | 12.4307 | 2.476801
2018-04-02 12:56 | 150027.2 | 1080.0014 | 5 | 17 | 3.925942 | -2.282134 | 2.960888 | 0.6845651 | 12.4307 | 2.77648
2018-04-02 12:58 | 150147.2 | 1200.001 | 5 | 17 | 3.899388 | -2.282107 | 2.960888 | 0.7606302 | 12.4307 | 3.074092
2018-04-02 13:00 | 150267.2 | 1320.0006 | 5 | 17 | 3.873793 | -2.282142 | 2.960888 | 0.8366921 | 12.4307 | 3.369707
2018-04-02 13:02 | 150387.2 | 1440.0003 | 5 | 17 | 3.849264 | -2.282273 | 2.960888 | 0.9127611 | 12.4307 | 3.663443
2018-04-02 13:04 | 150507.2 | 1560.0014 | 5 | 17 | 3.825872 | -2.282131 | 2.960888 | 0.9888287 | 12.4307 | 3.95535
2018-04-02 13:06 | 150627.2 | 1680.0003 | 5 | 17 | 3.803632 | -2.282239 | 2.960888 | 1.064893 | 12.4307 | 4.245511
2018-04-02 13:08 | 150747.2 | 1800.0014 | 5 | 17 | 3.782351 | -2.282175 | 2.960888 | 1.140952 | 12.4307 | 4.533995
2018-04-02 13:10 | 150867.2 | 1920.0002 | 5 | 17 | 3.76211 | -2.282268 | 2.960888 | 1.217023 | 12.4307 | 4.820945
2018-04-02 13:12 | 150987.2 | 2040.0005 | 5 | 17 | 3.743076 | -2.282148 | 2.960888 | 1.293087 | 12.4307 | 5.106377
2018-04-02 13:14 | 151107.2 | 2160.0002 | 5 | 17 | 3.72515 | -2.28222 | 2.960888 | 1.369151 | 12.4307 | 5.390401
2018-04-02 13:16 | 151227.2 | 2280.0005 | 5 | 17 | 3.708181 | -2.282127 | 2.960888 | 1.445213 | 12.4307 | 5.673092
2018-04-02 13:18 | 151347.2 | 2400.0006 | 5 | 17 | 3.692127 | -2.281635 | 2.960888 | 1.52128 | 12.4307 | 5.954547
2018-04-02 13:20 | 151467.2 | 2520.0014 | 5 | 17 | 3.676885 | -2.282084 | 2.960888 | 1.597347 | 12.4307 | 6.234808
2018-04-02 13:22 | 151587.2 | 2640.001 | 5 | 17 | 3.662588 | -2.282017 | 2.960888 | 1.673408 | 12.4307 | 6.513926
2018-04-02 13:24 | 151707.2 | 2760.0006 | 5 | 17 | 3.649209 | -2.282056 | 2.960888 | 1.749475 | 12.4307 | 6.792012
2018-04-02 13:26 | 151827.2 | 2880.001 | 5 | 17 | 3.636857 | -2.282197 | 2.960888 | 1.825532 | 12.4307 | 7.069084
2018-04-02 13:28 | 151947.2 | 3000.0014 | 5 | 17 | 3.625434 | -2.282117 | 2.960888 | 1.9016 | 12.4307 | 7.345293
2018-04-02 13:30 | 152067.2 | 3120.001 | 5 | 17 | 3.614718 | -2.28222 | 2.960888 | 1.977662 | 12.4307 | 7.620641
2018-04-02 13:32 | 152187.2 | 3240.0013 | 5 | 17 | 3.60442 | -2.282072 | 2.960888 | 2.053727 | 12.4307 | 7.895204
2018-04-02 13:34 | 152307.2 | 3360.0002 | 5 | 17 | 3.594176 | -2.282127 | 2.960888 | 2.129791 | 12.4307 | 8.168982
2018-04-02 13:36 | 152427.2 | 3480.0014 | 5 | 17 | 3.583487 | -2.282101 | 2.960888 | 2.205848 | 12.4307 | 8.441942
2018-04-02 13:38 | 152547.2 | 3600.001 | 5 | 17 | 3.572001 | -2.281959 | 2.960888 | 2.281913 | 12.4307 | 8.714087
2018-04-02 13:40 | 152667.2 | 3720.0006 | 5 | 17 | 3.559909 | -2.282154 | 2.960888 | 2.357977 | 12.4307 | 8.985332
2018-04-02 13:42 | 152787.2 | 3840.0002 | 5 | 17 | 3.547002 | -2.282179 | 2.960888 | 2.434041 | 12.4307 | 9.255629
2018-04-02 13:44 | 152907.2 | 3960.0006 | 5 | 17 | 3.532678 | -2.282163 | 2.960888 | 2.510108 | 12.4307 | 9.524905
2018-04-02 13:46 | 153027.2 | 4080.0002 | 5 | 17 | 3.514987 | -2.281946 | 2.960888 | 2.586173 | 12.4307 | 9.79298
2018-04-02 13:48 | 153147.2 | 4200.0014 | 5 | 17 | 3.491414 | -2.282144 | 2.960888 | 2.662229 | 12.4307 | 10.05946
2018-04-02 13:50 | 153267.2 | 4320.001 | 5 | 17 | 3.458421 | -2.282156 | 2.960888 | 2.738301 | 12.4307 | 10.32389
2018-04-02 13:52 | 153387.2 | 4440.0005 | 5 | 17 | 3.405168 | -2.282125 | 2.960888 | 2.814358 | 12.4307 | 10.58509
2018-04-02 13:54 | 153507.2 | 4560.0009 | 5 | 17 | 3.2945 | -2.281806 | 2.960888 | 2.890427 | 12.4307 | 10.84055
2018-04-02 13:56 | 153617 | 4669.7855 | 5 | 17 | 2.999965 | -2.281967 | 2.960888 | 2.960015 | 12.4307 | 11.06179
2018-04-02 13:58 | 153737 | 120.0003 | 6 | 17 | 3.231327 | 0 | 2.960888 | 2.960015 | 12.4307 | 11.06179
2018-04-02 14:00 | 153857 | 240 | 6 | 17 | 3.244267 | 0 | 2.960888 | 2.960015 | 12.4307 | 11.06179
2018-04-02 14:01 | 153917 | 300.002 | 6 | 17 | 3.248611 | 0 | 2.960888 | 2.960015 | 12.4307 | 11.06179
2018-04-02 14:01 | 153917.0324 | 0.0023 | 7 | 18 | 3.248533 | 0 | 0 | 0 | 0 | 0
2018-04-02 14:03 | 154037.1 | 120.0015 | 2 | 18 | 3.985092 | 4.890095 | 0.1623181 | 3.95e-10 | 0.62284 | 1.284e-09
2018-04-02 14:05 | 154157.1 | 240.0019 | 2 | 18 | 4.028805 | 4.889963 | 0.3253151 | 3.95e-10 | 1.276476 | 1.284e-09
2018-04-02 14:07 | 154277.1 | 360.0006 | 2 | 18 | 4.064376 | 4.889879 | 0.4882939 | 3.95e-10 | 1.936057 | 1.284e-09
2018-04-02 14:09 | 154397.1 | 480.0002 | 2 | 18 | 4.094428 | 4.890142 | 0.6512793 | 3.95e-10 | 2.601003 | 1.284e-09
2018-04-02 14:11 | 154517.1 | 600.0006 | 2 | 18 | 4.120134 | 4.889925 | 0.8142636 | 3.95e-10 | 3.270479 | 1.284e-09
2018-04-02 14:13 | 154637.1 | 720.001 | 2 | 18 | 4.143376 | 4.889908 | 0.9772495 | 3.95e-10 | 3.9439 | 1.284e-09
2018-04-02 14:15 | 154757.1 | 840.0006 | 2 | 18 | 4.168448 | 4.890081 | 1.140236 | 3.95e-10 | 4.621224 | 1.284e-09
2018-04-02 14:17 | 154877.1 | 960.001 | 2 | 18 | 4.196196 | 4.889843 | 1.303223 | 3.95e-10 | 5.302845 | 1.284e-09
2018-04-02 14:19 | 154997.1 | 1080.0006 | 2 | 18 | 4.200396 | 4.457664 | 1.459805 | 3.95e-10 | 5.960502 | 1.284e-09
2018-04-02 14:21 | 155117.1 | 1200.0002 | 2 | 18 | 4.200386 | 3.990231 | 1.600544 | 3.95e-10 | 6.551661 | 1.284e-09
2018-04-02 14:23 | 155237.1 | 1320.0007 | 2 | 18 | 4.200376 | 3.535133 | 1.725922 | 3.95e-10 | 7.078298 | 1.284e-09
2018-04-02 14:25 | 155313 | 1395.8914 | 2 | 18 | 4.200387 | 3.259991 | 1.797524 | 3.95e-10 | 7.37905 | 1.284e-09
2018-04-02 14:27 | 155433 | 120.0015 | 3 | 18 | 4.227848 | 3.260134 | 1.905743 | 3.95e-10 | 7.834979 | 1.284e-09
2018-04-02 14:29 | 155553 | 240.0012 | 3 | 18 | 4.259861 | 3.260004 | 2.01441 | 3.95e-10 | 8.296125 | 1.284e-09
2018-04-02 14:31 | 155673 | 360.0015 | 3 | 18 | 4.294467 | 3.259808 | 2.123073 | 3.95e-10 | 8.760871 | 1.284e-09
2018-04-02 14:33 | 155793 | 480.0003 | 3 | 18 | 4.331498 | 3.259819 | 2.231727 | 3.95e-10 | 9.229471 | 1.284e-09
2018-04-02 14:35 | 155913 | 600.0007 | 3 | 18 | 4.370585 | 3.260105 | 2.340385 | 3.95e-10 | 9.70223 | 1.284e-09
2018-04-02 14:37 | 156033 | 720.0011 | 3 | 18 | 4.400407 | 3.07729 | 2.448208 | 3.95e-10 | 10.17549 | 1.284e-09
2018-04-02 14:39 | 156153 | 840.0016 | 3 | 18 | 4.400375 | 2.577967 | 2.542079 | 3.95e-10 | 10.58856 | 1.284e-09
2018-04-02 14:41 | 156273 | 960.0003 | 3 | 18 | 4.40039 | 2.174269 | 2.621057 | 3.95e-10 | 10.9361 | 1.284e-09
2018-04-02 14:43 | 156393 | 1080.0015 | 3 | 18 | 4.40039 | 1.843063 | 2.687821 | 3.95e-10 | 11.22989 | 1.284e-09
2018-04-02 14:45 | 156513 | 1200.0011 | 3 | 18 | 4.400362 | 1.569778 | 2.744546 | 3.95e-10 | 11.47949 | 1.284e-09
2018-04-02 14:47 | 156633 | 1320.0007 | 3 | 18 | 4.400343 | 1.345184 | 2.793017 | 3.95e-10 | 11.69278 | 1.284e-09
2018-04-02 14:49 | 156753 | 1440.0011 | 3 | 18 | 4.400357 | 1.160149 | 2.834681 | 3.95e-10 | 11.87612 | 1.284e-09
2018-04-02 14:51 | 156873 | 1560.0015 | 3 | 18 | 4.400359 | 1.006207 | 2.870705 | 3.95e-10 | 12.03464 | 1.284e-09
2018-04-02 14:53 | 156993 | 1680.0004 | 3 | 18 | 4.400348 | 0.8782101 | 2.902038 | 3.95e-10 | 12.17251 | 1.284e-09
2018-04-02 14:55 | 157113 | 1800.0007 | 3 | 18 | 4.400331 | 0.7695656 | 2.929447 | 3.95e-10 | 12.29312 | 1.284e-09
2018-04-02 14:57 | 157233 | 1920.0004 | 3 | 18 | 4.40035 | 0.6792583 | 2.953556 | 3.95e-10 | 12.39921 | 1.284e-09
2018-04-02 14:57 | 157272.9 | 1959.9165 | 3 | 18 | 4.400347 | 0.6519966 | 2.96093 | 3.95e-10 | 12.43166 | 1.284e-09
2018-04-02 14:59 | 157393 | 120.0014 | 4 | 18 | 4.34956 | 0 | 2.96093 | 3.95e-10 | 12.43166 | 1.284e-09
2018-04-02 15:01 | 157513 | 240.001 | 4 | 18 | 4.345938 | 0 | 2.96093 | 3.95e-10 | 12.43166 | 1.284e-09
2018-04-02 15:02 | 157573 | 300.0037 | 4 | 18 | 4.344835 | 0 | 2.96093 | 3.95e-10 | 12.43166 | 1.284e-09
2018-04-02 15:04 | 157693.1 | 120.0015 | 5 | 18 | 4.159567 | -2.282004 | 2.96093 | 0.07605257 | 12.43166 | 0.3181801
2018-04-02 15:06 | 157813.1 | 240.0003 | 5 | 18 | 4.128034 | -2.282119 | 2.96093 | 0.1521226 | 12.43166 | 0.6333791
2018-04-02 15:08 | 157933.1 | 360.0007 | 5 | 18 | 4.098018 | -2.282146 | 2.96093 | 0.2281869 | 12.43166 | 0.9462292
2018-04-02 15:10 | 158053.1 | 480.0002 | 5 | 18 | 4.068379 | -2.281774 | 2.96093 | 0.3042481 | 12.43166 | 1.2568
2018-04-02 15:12 | 158173.1 | 600.0014 | 5 | 18 | 4.039087 | -2.282225 | 2.96093 | 0.3803113 | 12.43166 | 1.565138
2018-04-02 15:14 | 158293.1 | 720.0002 | 5 | 18 | 4.010113 | -2.282092 | 2.96093 | 0.456369 | 12.43166 | 1.871238
2018-04-02 15:16 | 158413.1 | 840.0013 | 5 | 18 | 3.981527 | -2.281932 | 2.96093 | 0.5324309 | 12.43166 | 2.175165
2018-04-02 15:18 | 158533.1 | 960.0009 | 5 | 18 | 3.953464 | -2.281777 | 2.96093 | 0.6084955 | 12.43166 | 2.476947
2018-04-02 15:20 | 158653.1 | 1080.0005 | 5 | 18 | 3.926009 | -2.281998 | 2.96093 | 0.6845617 | 12.43166 | 2.776621
2018-04-02 15:22 | 158773.1 | 1200.001 | 5 | 18 | 3.899402 | -2.282125 | 2.96093 | 0.7606286 | 12.43166 | 3.074244
2018-04-02 15:24 | 158893.1 | 1320.0014 | 5 | 18 | 3.873777 | -2.282216 | 2.96093 | 0.8366858 | 12.43166 | 3.36984
2018-04-02 15:26 | 159013.1 | 1440.001 | 5 | 18 | 3.849232 | -2.281936 | 2.96093 | 0.9127503 | 12.43166 | 3.663557
2018-04-02 15:28 | 159133.1 | 1560.0006 | 5 | 18 | 3.825805 | -2.281827 | 2.96093 | 0.988814 | 12.43166 | 3.955444
2018-04-02 15:30 | 159253.1 | 1680.0002 | 5 | 18 | 3.803521 | -2.282097 | 2.96093 | 1.064874 | 12.43166 | 4.245582
2018-04-02 15:32 | 159373.1 | 1800.0007 | 5 | 18 | 3.78222 | -2.282129 | 2.96093 | 1.14094 | 12.43166 | 4.534083
2018-04-02 15:34 | 159493.1 | 1920.0003 | 5 | 18 | 3.761963 | -2.282006 | 2.96093 | 1.216997 | 12.43166 | 4.820969
2018-04-02 15:36 | 159613.1 | 2040.0023 | 5 | 18 | 3.742841 | -2.282103 | 2.96093 | 1.293067 | 12.43166 | 5.106409
2018-04-02 15:38 | 159733.1 | 2160.0003 | 5 | 18 | 3.724881 | -2.281788 | 2.96093 | 1.369122 | 12.43166 | 5.390382
2018-04-02 15:40 | 159853.1 | 2280.0014 | 5 | 18 | 3.707889 | -2.281841 | 2.96093 | 1.445192 | 12.43166 | 5.673079
2018-04-02 15:42 | 159973.1 | 2400.001 | 5 | 18 | 3.691757 | -2.282161 | 2.96093 | 1.521251 | 12.43166 | 5.954481
2018-04-02 15:44 | 160093.1 | 2520.0014 | 5 | 18 | 3.676528 | -2.282156 | 2.96093 | 1.597318 | 12.43166 | 6.234717
2018-04-02 15:46 | 160213.1 | 2640.0009 | 5 | 18 | 3.662227 | -2.282084 | 2.96093 | 1.673379 | 12.43166 | 6.513807
2018-04-02 15:48 | 160333.1 | 2760.0006 | 5 | 18 | 3.648872 | -2.282051 | 2.96093 | 1.74944 | 12.43166 | 6.791844
2018-04-02 15:50 | 160453.1 | 2880.001 | 5 | 18 | 3.636537 | -2.282074 | 2.96093 | 1.825498 | 12.43166 | 7.068895
2018-04-02 15:52 | 160573.1 | 3000.0006 | 5 | 18 | 3.625101 | -2.282129 | 2.96093 | 1.901556 | 12.43166 | 7.345042
2018-04-02 15:54 | 160693.1 | 3120.0003 | 5 | 18 | 3.614412 | -2.28214 | 2.96093 | 1.97763 | 12.43166 | 7.620409
2018-04-02 15:56 | 160813.1 | 3240.0014 | 5 | 18 | 3.604138 | -2.282148 | 2.96093 | 2.053692 | 12.43166 | 7.894935
2018-04-02 15:58 | 160933.1 | 3360.0011 | 5 | 18 | 3.593942 | -2.281816 | 2.96093 | 2.129756 | 12.43166 | 8.168695
2018-04-02 16:00 | 161053.1 | 3480.0006 | 5 | 18 | 3.583259 | -2.281779 | 2.96093 | 2.205811 | 12.43166 | 8.441628
2018-04-02 16:02 | 161173.1 | 3600.0011 | 5 | 18 | 3.571821 | -2.282193 | 2.96093 | 2.281883 | 12.43166 | 8.713785
2018-04-02 16:04 | 161293.1 | 3720.0006 | 5 | 18 | 3.559745 | -2.282107 | 2.96093 | 2.357934 | 12.43166 | 8.984967
2018-04-02 16:06 | 161413.1 | 3840.0003 | 5 | 18 | 3.546784 | -2.282103 | 2.96093 | 2.434006 | 12.43166 | 9.255279
2018-04-02 16:08 | 161533.1 | 3960.0014 | 5 | 18 | 3.532495 | -2.281872 | 2.96093 | 2.510057 | 12.43166 | 9.524488
2018-04-02 16:10 | 161653.1 | 4080.001 | 5 | 18 | 3.514814 | -2.2822 | 2.96093 | 2.586123 | 12.43166 | 9.792548
2018-04-02 16:12 | 161773.1 | 4200.0006 | 5 | 18 | 3.491277 | -2.281836 | 2.96093 | 2.662182 | 12.43166 | 10.05903
2018-04-02 16:14 | 161893.1 | 4320.001 | 5 | 18 | 3.458306 | -2.281909 | 2.96093 | 2.738254 | 12.43166 | 10.32345
2018-04-02 16:16 | 162013.1 | 4440.0014 | 5 | 18 | 3.405076 | -2.282122 | 2.96093 | 2.814309 | 12.43166 | 10.58463
2018-04-02 16:18 | 162133.1 | 4560.001 | 5 | 18 | 3.294459 | -2.282131 | 2.96093 | 2.890376 | 12.43166 | 10.84008
2018-04-02 16:20 | 162242.9 | 4669.8575 | 5 | 18 | 2.999969 | -2.282037 | 2.96093 | 2.960009 | 12.43166 | 11.06146
2018-04-02 16:22 | 162362.9707 | 120.0014 | 6 | 18 | 3.231758 | 0 | 2.96093 | 2.960009 | 12.43166 | 11.06146
2018-04-02 16:24 | 162482.9703 | 240.001 | 6 | 18 | 3.24472 | 0 | 2.96093 | 2.960009 | 12.43166 | 11.06146
2018-04-02 16:25 | 162542.9731 | 300.0038 | 6 | 18 | 3.249061 | 0 | 2.96093 | 2.960009 | 12.43166 | 11.06146
2018-04-02 16:25 | 162543 | 0.0024 | 7 | 19 | 3.249117 | 0 | 0 | 0 | 0 | 0
2018-04-02 16:27 | 162663.1 | 120.0006 | 2 | 19 | 3.985456 | 4.890142 | 0.1622917 | 0 | 0.6228165 | 0
2018-04-02 16:29 | 162783.1 | 240.0002 | 2 | 19 | 4.029083 | 4.88986 | 0.3252869 | 0 | 1.276495 | 0
2018-04-02 16:31 | 162903.1 | 360.0006 | 2 | 19 | 4.064693 | 4.889845 | 0.4882573 | 0 | 1.936088 | 0
2018-04-02 16:33 | 163023.1 | 480.0002 | 2 | 19 | 4.094717 | 4.889938 | 0.6512531 | 0 | 2.601121 | 0
2018-04-02 16:35 | 163143.1 | 600.0014 | 2 | 19 | 4.120401 | 4.889843 | 0.8142254 | 0 | 3.270594 | 0
2018-04-02 16:37 | 163263.1 | 720.0002 | 2 | 19 | 4.143667 | 4.889856 | 0.977219 | 0 | 3.944093 | 0
2018-04-02 16:39 | 163383.1 | 840.0007 | 2 | 19 | 4.168642 | 4.889814 | 1.140205 | 0 | 4.621449 | 0
2018-04-02 16:41 | 163503.1 | 960.001 | 2 | 19 | 4.196609 | 4.890091 | 1.303185 | 0 | 5.303095 | 0
2018-04-02 16:43 | 163623.1 | 1080.0007 | 2 | 19 | 4.200399 | 4.453375 | 1.459578 | 0 | 5.959967 | 0
2018-04-02 16:45 | 163743.1 | 1200.0019 | 2 | 19 | 4.200388 | 3.985159 | 1.600165 | 0 | 6.550488 | 0
2018-04-02 16:47 | 163863.1 | 1320.0007 | 2 | 19 | 4.200392 | 3.532694 | 1.725374 | 0 | 7.076413 | 0
2018-04-02 16:48 | 163938.2 | 1395.1154 | 2 | 19 | 4.200379 | 3.259972 | 1.796222 | 0 | 7.374002 | 0
2018-04-02 16:50 | 164058.2 | 120.0014 | 3 | 19 | 4.227859 | 3.26016 | 1.904428 | 0 | 7.829875 | 0
2018-04-02 16:52 | 164178.2 | 240.001 | 3 | 19 | 4.259954 | 3.260157 | 2.013091 | 0 | 8.29101 | 0
2018-04-02 16:54 | 164298.2 | 360.0006 | 3 | 19 | 4.294604 | 3.259863 | 2.121742 | 0 | 8.755717 | 0
2018-04-02 16:56 | 164418.2 | 480.0018 | 3 | 19 | 4.331625 | 3.260143 | 2.230392 | 0 | 9.224318 | 0
2018-04-02 16:58 | 164538.2 | 600.0005 | 3 | 19 | 4.370706 | 3.260143 | 2.339036 | 0 | 9.697031 | 0
2018-04-02 17:00 | 164658.2 | 720.001 | 3 | 19 | 4.400392 | 3.073742 | 2.446796 | 0 | 10.17003 | 0
2018-04-02 17:02 | 164778.2 | 840.0013 | 3 | 19 | 4.400388 | 2.576118 | 2.540571 | 0 | 10.58268 | 0
2018-04-02 17:04 | 164898.2 | 960.0002 | 3 | 19 | 4.400361 | 2.172585 | 2.619475 | 0 | 10.92989 | 0
2018-04-02 17:06 | 165018.2 | 1080.0006 | 3 | 19 | 4.400377 | 1.841555 | 2.686198 | 0 | 11.22349 | 0
2018-04-02 17:08 | 165138.2 | 1200.001 | 3 | 19 | 4.400356 | 1.569214 | 2.742915 | 0 | 11.47307 | 0
2018-04-02 17:10 | 165258.2 | 1320.0022 | 3 | 19 | 4.400375 | 1.345764 | 2.791376 | 0 | 11.68631 | 0
2018-04-02 17:12 | 165378.2 | 1440.001 | 3 | 19 | 4.400357 | 1.160751 | 2.83304 | 0 | 11.86965 | 0
2018-04-02 17:14 | 165498.2 | 1560.0014 | 3 | 19 | 4.400337 | 1.006586 | 2.869075 | 0 | 12.02821 | 0
2018-04-02 17:16 | 165618.2 | 1680.001 | 3 | 19 | 4.400345 | 0.8786297 | 2.900431 | 0 | 12.16619 | 0
2018-04-02 17:18 | 165738.2 | 1800.0014 | 3 | 19 | 4.400358 | 0.771492 | 2.927864 | 0 | 12.28691 | 0
2018-04-02 17:20 | 165858.2 | 1920.0001 | 3 | 19 | 4.400367 | 0.6809521 | 2.951996 | 0 | 12.3931 | 0
2018-04-02 17:21 | 165900 | 1961.8259 | 3 | 19 | 4.400342 | 0.6519909 | 2.959727 | 0 | 12.42712 | 0
2018-04-02 17:23 | 166020.1 | 120.0011 | 4 | 19 | 4.349458 | 0 | 2.959727 | 0 | 12.42712 | 0
2018-04-02 17:25 | 166140.1 | 239.9999 | 4 | 19 | 4.34579 | 0 | 2.959727 | 0 | 12.42712 | 0
2018-04-02 17:26 | 166200.1 | 300.0044 | 4 | 19 | 4.344688 | 0 | 2.959727 | 0 | 12.42712 | 0
2018-04-02 17:28 | 166320.2 | 120.0022 | 5 | 19 | 4.159042 | -2.282191 | 2.959727 | 0.0760509 | 12.42712 | 0.3181407
2018-04-02 17:30 | 166440.2 | 240.0003 | 5 | 19 | 4.127514 | -2.282248 | 2.959727 | 0.1521019 | 12.42712 | 0.6332223
2018-04-02 17:32 | 166560.2 | 360.0007 | 5 | 19 | 4.097487 | -2.281802 | 2.959727 | 0.228155 | 12.42712 | 0.9459864
2018-04-02 17:34 | 166680.2 | 480.0011 | 5 | 19 | 4.067919 | -2.282165 | 2.959727 | 0.3042107 | 12.42712 | 1.256496
2018-04-02 17:36 | 166800.2 | 600.0006 | 5 | 19 | 4.038654 | -2.28217 | 2.959727 | 0.380257 | 12.42712 | 1.564732
2018-04-02 17:38 | 166920.2 | 720.0011 | 5 | 19 | 4.009711 | -2.282127 | 2.959727 | 0.4563198 | 12.42712 | 1.870822
2018-04-02 17:40 | 167040.2 | 840.0006 | 5 | 19 | 3.981209 | -2.281724 | 2.959727 | 0.5323749 | 12.42712 | 2.174694
2018-04-02 17:42 | 167160.2 | 960.0011 | 5 | 19 | 3.953206 | -2.281971 | 2.959727 | 0.6084355 | 12.42712 | 2.476437
2018-04-02 17:44 | 167280.2 | 1080.0007 | 5 | 19 | 3.925863 | -2.281985 | 2.959727 | 0.6845031 | 12.42712 | 2.776102
2018-04-02 17:46 | 167400.2 | 1200.0002 | 5 | 19 | 3.899274 | -2.282086 | 2.959727 | 0.7605614 | 12.42712 | 3.07368
2018-04-02 17:48 | 167520.2 | 1320.0015 | 5 | 19 | 3.873697 | -2.282101 | 2.959727 | 0.8366229 | 12.42712 | 3.369285
2018-04-02 17:50 | 167640.2 | 1440.0019 | 5 | 19 | 3.849125 | -2.282189 | 2.959727 | 0.9126936 | 12.42712 | 3.663019
2018-04-02 17:52 | 167760.2 | 1560.0006 | 5 | 19 | 3.825755 | -2.281887 | 2.959727 | 0.9887508 | 12.42712 | 3.954877
2018-04-02 17:54 | 167880.2 | 1680.0002 | 5 | 19 | 3.8035 | -2.282051 | 2.959727 | 1.064818 | 12.42712 | 4.245036
2018-04-02 17:56 | 168000.2 | 1800.0006 | 5 | 19 | 3.782162 | -2.282062 | 2.959727 | 1.140872 | 12.42712 | 4.533489
2018-04-02 17:58 | 168120.2 | 1920.0018 | 5 | 19 | 3.761895 | -2.28214 | 2.959727 | 1.216942 | 12.42712 | 4.820422
2018-04-02 18:00 | 168240.2 | 2040.0006 | 5 | 19 | 3.742814 | -2.282138 | 2.959727 | 1.292999 | 12.42712 | 5.105808
2018-04-02 18:02 | 168360.2 | 2160.0002 | 5 | 19 | 3.724866 | -2.282202 | 2.959727 | 1.369057 | 12.42712 | 5.389788
2018-04-02 18:04 | 168480.2 | 2280.0006 | 5 | 19 | 3.7079 | -2.282109 | 2.959727 | 1.445119 | 12.42712 | 5.67246
2018-04-02 18:06 | 168600.2 | 2400.001 | 5 | 19 | 3.691789 | -2.282228 | 2.959727 | 1.521186 | 12.42712 | 5.953889
2018-04-02 18:08 | 168720.2 | 2520.0014 | 5 | 19 | 3.676534 | -2.282119 | 2.959727 | 1.597254 | 12.42712 | 6.234131
2018-04-02 18:10 | 168840.2 | 2640.0011 | 5 | 19 | 3.662239 | -2.282006 | 2.959727 | 1.673313 | 12.42712 | 6.513216
2018-04-02 18:12 | 168960.2 | 2760.0015 | 5 | 19 | 3.64891 | -2.282109 | 2.959727 | 1.749377 | 12.42712 | 6.791265
2018-04-02 18:14 | 169080.2 | 2880.0011 | 5 | 19 | 3.636538 | -2.281854 | 2.959727 | 1.825433 | 12.42712 | 7.068313
2018-04-02 18:16 | 169200.2 | 3000.0014 | 5 | 19 | 3.625102 | -2.282181 | 2.959727 | 1.901487 | 12.42712 | 7.344445
2018-04-02 18:18 | 169320.2 | 3120.001 | 5 | 19 | 3.614409 | -2.281818 | 2.959727 | 1.97756 | 12.42712 | 7.619807
2018-04-02 18:20 | 169440.2 | 3240.0006 | 5 | 19 | 3.604083 | -2.282142 | 2.959727 | 2.053627 | 12.42712 | 7.894349
2018-04-02 18:22 | 169560.2 | 3360.0002 | 5 | 19 | 3.593826 | -2.282136 | 2.959727 | 2.129685 | 12.42712 | 8.168077
2018-04-02 18:24 | 169680.2 | 3480.0022 | 5 | 19 | 3.583077 | -2.282026 | 2.959727 | 2.205754 | 12.42712 | 8.441051
2018-04-02 18:26 | 169800.2 | 3600.001 | 5 | 19 | 3.571612 | -2.281872 | 2.959727 | 2.281812 | 12.42712 | 8.713143
2018-04-02 18:28 | 169920.2 | 3720.0014 | 5 | 19 | 3.559489 | -2.282101 | 2.959727 | 2.357877 | 12.42712 | 8.984361
2018-04-02 18:30 | 170040.2 | 3840.0018 | 5 | 19 | 3.546537 | -2.281926 | 2.959727 | 2.433939 | 12.42712 | 9.254614
2018-04-02 18:32 | 170160.2 | 3960.0015 | 5 | 19 | 3.532155 | -2.281792 | 2.959727 | 2.51 | 12.42712 | 9.523832
2018-04-02 18:34 | 170280.2 | 4080.0003 | 5 | 19 | 3.514375 | -2.282035 | 2.959727 | 2.58606 | 12.42712 | 9.791842
2018-04-02 18:36 | 170400.2 | 4200.0007 | 5 | 19 | 3.490679 | -2.281792 | 2.959727 | 2.662113 | 12.42712 | 10.05826
2018-04-02 18:38 | 170520.2 | 4320.0011 | 5 | 19 | 3.457465 | -2.282109 | 2.959727 | 2.73818 | 12.42712 | 10.32261
2018-04-02 18:40 | 170640.2 | 4440.0014 | 5 | 19 | 3.403749 | -2.281839 | 2.959727 | 2.814241 | 12.42712 | 10.58373
2018-04-02 18:42 | 170760.2 | 4560.0018 | 5 | 19 | 3.291624 | -2.28174 | 2.959727 | 2.890304 | 12.42712 | 10.83902
2018-04-02 18:44 | 170868.3 | 4668.1646 | 5 | 19 | 2.999983 | -2.282212 | 2.959727 | 2.958865 | 12.42712 | 11.05686
2018-04-02 18:46 | 170988.4 | 120.0012 | 6 | 19 | 3.232408 | 0 | 2.959727 | 2.958865 | 12.42712 | 11.05686
2018-04-02 18:48 | 171108.4 | 240 | 6 | 19 | 3.245362 | 0 | 2.959727 | 2.958865 | 12.42712 | 11.05686
2018-04-02 18:49 | 171168.4 | 300.002 | 6 | 19 | 3.249711 | 0 | 2.959727 | 2.958865 | 12.42712 | 11.05686
2018-04-02 18:49 | 171168.4 | 0.0024 | 7 | 20 | 3.2498 | 0 | 0 | 0 | 0 | 0
2018-04-02 18:51 | 171288.4 | 120.0013 | 2 | 20 | 3.985842 | 4.890009 | 0.16229 | 0 | 0.6228834 | 0
2018-04-02 18:53 | 171408.4 | 240.0002 | 2 | 20 | 4.029403 | 4.889906 | 0.3252661 | 0 | 1.276538 | 0
2018-04-02 18:55 | 171528.4 | 360.0006 | 2 | 20 | 4.064927 | 4.889996 | 0.4882571 | 0 | 1.936262 | 0
2018-04-02 18:57 | 171648.4 | 480.0001 | 2 | 20 | 4.094892 | 4.889975 | 0.6512349 | 0 | 2.60126 | 0
2018-04-02 18:59 | 171768.4 | 600.0013 | 2 | 20 | 4.120551 | 4.889936 | 0.8142274 | 0 | 3.270838 | 0
2018-04-02 19:01 | 171888.4 | 720.0002 | 2 | 20 | 4.143735 | 4.889942 | 0.9772124 | 0 | 3.944317 | 0
2018-04-02 19:03 | 172008.4 | 840.0005 | 2 | 20 | 4.168638 | 4.890009 | 1.140167 | 0 | 4.621548 | 0
2018-04-02 19:05 | 172128.4 | 960.0001 | 2 | 20 | 4.196443 | 4.890022 | 1.303148 | 0 | 5.303186 | 0
2018-04-02 19:07 | 172248.4 | 1080.0006 | 2 | 20 | 4.200401 | 4.456158 | 1.459622 | 0 | 5.960393 | 0
2018-04-02 19:09 | 172368.4 | 1200.0001 | 2 | 20 | 4.200352 | 3.986422 | 1.600298 | 0 | 6.551286 | 0
2018-04-02 19:11 | 172488.4 | 1320.0006 | 2 | 20 | 4.200384 | 3.533133 | 1.72556 | 0 | 7.077432 | 0
2018-04-02 19:12 | 172563.8 | 1395.3432 | 2 | 20 | 4.200396 | 3.259996 | 1.796612 | 0 | 7.375879 | 0
2018-04-02 19:14 | 172683.8 | 120.0006 | 3 | 20 | 4.227931 | 3.26017 | 1.90483 | 0 | 7.83181 | 0
2018-04-02 19:16 | 172803.8 | 240.0002 | 3 | 20 | 4.260028 | 3.259834 | 2.013483 | 0 | 8.292908 | 0
2018-04-02 19:18 | 172923.8 | 360.0022 | 3 | 20 | 4.29468 | 3.2598 | 2.122132 | 0 | 8.757615 | 0
2018-04-02 19:20 | 173043.8 | 480.0003 | 3 | 20 | 4.331761 | 3.26004 | 2.230778 | 0 | 9.226205 | 0
2018-04-02 19:22 | 173163.8 | 600.0007 | 3 | 20 | 4.370843 | 3.259926 | 2.339424 | 0 | 9.698943 | 0
2018-04-02 19:24 | 173283.8 | 720.0012 | 3 | 20 | 4.40039 | 3.071133 | 2.447157 | 0 | 10.17183 | 0
2018-04-02 19:26 | 173403.8 | 840.0016 | 3 | 20 | 4.400377 | 2.573277 | 2.540859 | 0 | 10.58416 | 0
2018-04-02 19:28 | 173523.8 | 960.0004 | 3 | 20 | 4.400353 | 2.170465 | 2.619694 | 0 | 10.93107 | 0
2018-04-02 19:30 | 173643.8 | 1080.0015 | 3 | 20 | 4.400367 | 1.840151 | 2.686352 | 0 | 11.22439 | 0
2018-04-02 19:32 | 173763.8 | 1200.0011 | 3 | 20 | 4.400332 | 1.567802 | 2.743003 | 0 | 11.47367 | 0
2018-04-02 19:34 | 173883.8 | 1320.0007 | 3 | 20 | 4.400353 | 1.344648 | 2.791425 | 0 | 11.68675 | 0
2018-04-02 19:36 | 174003.8 | 1440.001 | 3 | 20 | 4.400332 | 1.15889 | 2.833049 | 0 | 11.8699 | 0
2018-04-02 19:38 | 174123.8 | 1560.0023 | 3 | 20 | 4.400347 | 1.00536 | 2.869042 | 0 | 12.02829 | 0
2018-04-02 19:40 | 174243.8 | 1680.001 | 3 | 20 | 4.400347 | 0.8775024 | 2.900355 | 0 | 12.16607 | 0
2018-04-02 19:42 | 174363.8 | 1800.0006 | 3 | 20 | 4.400331 | 0.7697296 | 2.927746 | 0 | 12.2866 | 0
2018-04-02 19:44 | 174483.8 | 1920.0003 | 3 | 20 | 4.400328 | 0.6786594 | 2.951841 | 0 | 12.39263 | 0
2018-04-02 19:45 | 174522.7 | 1958.858 | 3 | 20 | 4.400305 | 0.6519833 | 2.959024 | 0 | 12.42424 | 0
2018-04-02 19:47 | 174642.7 | 120.0014 | 4 | 20 | 4.349372 | 0 | 2.959024 | 0 | 12.42424 | 0
2018-04-02 19:49 | 174762.7 | 240.001 | 4 | 20 | 4.345731 | 0 | 2.959024 | 0 | 12.42424 | 0
2018-04-02 19:50 | 174822.7 | 300.0038 | 4 | 20 | 4.344615 | 0 | 2.959024 | 0 | 12.42424 | 0
2018-04-02 19:52 | 174942.8 | 120.0014 | 5 | 20 | 4.158905 | -2.282134 | 2.959024 | 0.07605328 | 12.42424 | 0.3181407
2018-04-02 19:54 | 175062.8 | 240.0005 | 5 | 20 | 4.127343 | -2.281914 | 2.959024 | 0.1521101 | 12.42424 | 0.6332341
2018-04-02 19:56 | 175182.8 | 360.0014 | 5 | 20 | 4.097281 | -2.282088 | 2.959024 | 0.2281681 | 12.42424 | 0.9460044
2018-04-02 19:58 | 175302.8 | 480.0026 | 5 | 20 | 4.067714 | -2.281965 | 2.959024 | 0.3042264 | 12.42424 | 1.25651
2018-04-02 20:00 | 175422.8 | 600.0014 | 5 | 20 | 4.038381 | -2.282099 | 2.959024 | 0.3802827 | 12.42424 | 1.564768
2018-04-02 20:02 | 175542.8 | 720.0009 | 5 | 20 | 4.009437 | -2.282163 | 2.959024 | 0.4563411 | 12.42424 | 1.870818
2018-04-02 20:04 | 175662.8 | 840.0021 | 5 | 20 | 3.980875 | -2.281804 | 2.959024 | 0.5324046 | 12.42424 | 2.1747
2018-04-02 20:06 | 175782.8 | 960.0006 | 5 | 20 | 3.952803 | -2.282047 | 2.959024 | 0.6084681 | 12.42424 | 2.476427
2018-04-02 20:08 | 175902.8 | 1080.0021 | 5 | 20 | 3.925439 | -2.28208 | 2.959024 | 0.6845304 | 12.42424 | 2.776042
2018-04-02 20:10 | 176022.8 | 1200.0018 | 5 | 20 | 3.898805 | -2.282122 | 2.959024 | 0.7605902 | 12.42424 | 3.073591
2018-04-02 20:12 | 176142.8 | 1320.0015 | 5 | 20 | 3.873191 | -2.282144 | 2.959024 | 0.8366544 | 12.42424 | 3.36917
2018-04-02 20:14 | 176262.8 | 1440.0002 | 5 | 20 | 3.848647 | -2.282083 | 2.959024 | 0.9127139 | 12.42424 | 3.662823
2018-04-02 20:16 | 176382.8 | 1560.0022 | 5 | 20 | 3.825261 | -2.281878 | 2.959024 | 0.988778 | 12.42424 | 3.954669
2018-04-02 20:18 | 176502.8 | 1680.001 | 5 | 20 | 3.803001 | -2.281796 | 2.959024 | 1.064837 | 12.42424 | 4.244763
2018-04-02 20:20 | 176622.8 | 1800.0013 | 5 | 20 | 3.781737 | -2.282144 | 2.959024 | 1.140894 | 12.42424 | 4.533193
2018-04-02 20:22 | 176742.8 | 1920.0001 | 5 | 20 | 3.761524 | -2.281784 | 2.959024 | 1.216959 | 12.42424 | 4.820074
2018-04-02 20:24 | 176862.8 | 2040.0005 | 5 | 20 | 3.742486 | -2.282107 | 2.959024 | 1.293021 | 12.42424 | 5.10545
2018-04-02 20:26 | 176982.8 | 2160.0002 | 5 | 20 | 3.724632 | -2.281907 | 2.959024 | 1.36908 | 12.42424 | 5.389415
2018-04-02 20:28 | 177102.8 | 2280.0005 | 5 | 20 | 3.707677 | -2.282111 | 2.959024 | 1.445143 | 12.42424 | 5.672071
2018-04-02 20:30 | 177222.8 | 2400.0009 | 5 | 20 | 3.691601 | -2.282165 | 2.959024 | 1.521206 | 12.42424 | 5.953472
2018-04-02 20:32 | 177342.8 | 2520.0022 | 5 | 20 | 3.676422 | -2.282107 | 2.959024 | 1.59727 | 12.42424 | 6.233685
2018-04-02 20:34 | 177462.8 | 2640.001 | 5 | 20 | 3.662141 | -2.28214 | 2.959024 | 1.67332 | 12.42424 | 6.51273
2018-04-02 20:36 | 177582.8 | 2760.003 | 5 | 20 | 3.648822 | -2.282183 | 2.959024 | 1.749395 | 12.42424 | 6.790815
2018-04-02 20:38 | 177702.8 | 2880.0018 | 5 | 20 | 3.636548 | -2.282144 | 2.959024 | 1.825457 | 12.42424 | 7.067877
2018-04-02 20:40 | 177822.8 | 3000.0014 | 5 | 20 | 3.625103 | -2.282144 | 2.959024 | 1.901509 | 12.42424 | 7.344006
2018-04-02 20:42 | 177942.8 | 3120.0018 | 5 | 20 | 3.614424 | -2.28214 | 2.959024 | 1.977581 | 12.42424 | 7.619362
2018-04-02 20:44 | 178062.8 | 3240.0013 | 5 | 20 | 3.604169 | -2.282115 | 2.959024 | 2.053641 | 12.42424 | 7.893886
2018-04-02 20:46 | 178182.8 | 3360.0001 | 5 | 20 | 3.593887 | -2.281919 | 2.959024 | 2.129694 | 12.42424 | 8.167603
2018-04-02 20:48 | 178302.8 | 3480.0007 | 5 | 20 | 3.583157 | -2.28215 | 2.959024 | 2.205763 | 12.42424 | 8.440582
2018-04-02 20:50 | 178422.8 | 3600.001 | 5 | 20 | 3.5717 | -2.282173 | 2.959024 | 2.281824 | 12.42424 | 8.71269
2018-04-02 20:52 | 178542.8 | 3720.0013 | 5 | 20 | 3.559549 | -2.281833 | 2.959024 | 2.357884 | 12.42424 | 8.983894
2018-04-02 20:54 | 178662.8 | 3840.0001 | 5 | 20 | 3.546595 | -2.281884 | 2.959024 | 2.43394 | 12.42424 | 9.254133
2018-04-02 20:56 | 178782.8 | 3960.0006 | 5 | 20 | 3.532168 | -2.282144 | 2.959024 | 2.510007 | 12.42424 | 9.523376
2018-04-02 20:58 | 178902.8 | 4080.0018 | 5 | 20 | 3.514364 | -2.282117 | 2.959024 | 2.586072 | 12.42424 | 9.791409
2018-04-02 21:00 | 179022.8 | 4200.0014 | 5 | 20 | 3.490703 | -2.282012 | 2.959024 | 2.662132 | 12.42424 | 10.05785
2018-04-02 21:02 | 179142.8 | 4320.001 | 5 | 20 | 3.457383 | -2.282099 | 2.959024 | 2.738186 | 12.42424 | 10.32215
2018-04-02 21:04 | 179262.8 | 4440.0022 | 5 | 20 | 3.403475 | -2.282186 | 2.959024 | 2.81426 | 12.42424 | 10.58331
2018-04-02 21:06 | 179382.8 | 4560.0001 | 5 | 20 | 3.290676 | -2.282074 | 2.959024 | 2.890308 | 12.42424 | 10.8385
2018-04-02 21:07 | 179490.2 | 4667.3733 | 5 | 20 | 2.999966 | -2.282058 | 2.959024 | 2.958374 | 12.42424 | 11.05472
2018-04-02 21:09 | 179610.2 | 120.0007 | 6 | 20 | 3.232099 | 0 | 2.959024 | 2.958374 | 12.42424 | 11.05472
2018-04-02 21:11 | 179730.2 | 240.0011 | 6 | 20 | 3.245047 | 0 | 2.959024 | 2.958374 | 12.42424 | 11.05472
2018-04-02 21:12 | 179790.2 | 300.0039 | 6 | 20 | 3.249411 | 0 | 2.959024 | 2.958374 | 12.42424 | 11.05472
2018-04-02 21:12 | 179790.2355 | 0.0024 | 7 | 21 | 3.249446 | 0 | 0 | 0 | 0 | 0
2018-04-02 21:14 | 179910.3 | 120.0006 | 2 | 21 | 3.985465 | 4.889997 | 0.1622921 | 0 | 0.6228364 | 0
2018-04-02 21:16 | 180030.3 | 240.0002 | 2 | 21 | 4.029003 | 4.889988 | 0.3252768 | 0 | 1.276464 | 0
2018-04-02 21:18 | 180150.3 | 360.0013 | 2 | 21 | 4.064673 | 4.890047 | 0.4882469 | 0 | 1.936048 | 0
2018-04-02 21:20 | 180270.3 | 480.0001 | 2 | 21 | 4.094697 | 4.889994 | 0.6512401 | 0 | 2.60107 | 0
2018-04-02 21:22 | 180390.3 | 600.0006 | 2 | 21 | 4.120425 | 4.890083 | 0.814218 | 0 | 3.270559 | 0
2018-04-02 21:24 | 180510.3 | 720.0009 | 2 | 21 | 4.14369 | 4.890057 | 0.9772025 | 0 | 3.944023 | 0
2018-04-02 21:26 | 180630.3 | 840.0005 | 2 | 21 | 4.168619 | 4.889948 | 1.140184 | 0 | 4.621358 | 0
2018-04-02 21:28 | 180750.3 | 960.0009 | 2 | 21 | 4.196399 | 4.890076 | 1.303164 | 0 | 5.302989 | 0
2018-04-02 21:30 | 180870.3 | 1080.0015 | 2 | 21 | 4.200393 | 4.454315 | 1.45961 | 0 | 5.960077 | 0
2018-04-02 21:32 | 180990.3 | 1200.0009 | 2 | 21 | 4.200395 | 3.985643 | 1.600231 | 0 | 6.550737 | 0
2018-04-02 21:34 | 181110.3 | 1320.0005 | 2 | 21 | 4.20038 | 3.530991 | 1.725433 | 0 | 7.076632 | 0
2018-04-02 21:36 | 181184.9 | 1394.5961 | 2 | 21 | 4.20037 | 3.259987 | 1.795765 | 0 | 7.372054 | 0
2018-04-02 21:38 | 181304.9 | 120.0015 | 3 | 21 | 4.227838 | 3.259825 | 1.903981 | 0 | 7.827974 | 0
2018-04-02 21:40 | 181424.9 | 240.0011 | 3 | 21 | 4.260013 | 3.259815 | 2.012626 | 0 | 8.289032 | 0
2018-04-02 21:42 | 181544.9 | 360.0015 | 3 | 21 | 4.294671 | 3.25985 | 2.121276 | 0 | 8.753741 | 0
2018-04-02 21:44 | 181664.9 | 480.0011 | 3 | 21 | 4.331671 | 3.259834 | 2.229923 | 0 | 9.222337 | 0
2018-04-02 21:46 | 181784.9 | 600.0032 | 3 | 21 | 4.370716 | 3.259935 | 2.338574 | 0 | 9.695083 | 0
2018-04-02 21:48 | 181904.9 | 720.0003 | 3 | 21 | 4.400388 | 3.073692 | 2.446324 | 0 | 10.16804 | 0
2018-04-02 21:50 | 182024.9 | 840.0016 | 3 | 21 | 4.400379 | 2.575979 | 2.540109 | 0 | 10.58073 | 0
2018-04-02 21:52 | 182144.9 | 960.0019 | 3 | 21 | 4.400363 | 2.172764 | 2.619023 | 0 | 10.92798 | 0
2018-04-02 21:54 | 182264.9 | 1080.0007 | 3 | 21 | 4.400369 | 1.842203 | 2.685747 | 0 | 11.22159 | 0
2018-04-02 21:56 | 182384.9 | 1200.0003 | 3 | 21 | 4.400348 | 1.570087 | 2.742462 | 0 | 11.47116 | 0
2018-04-02 21:58 | 182504.9 | 1320.0015 | 3 | 21 | 4.400343 | 1.345972 | 2.790943 | 0 | 11.68449 | 0
2018-04-02 22:00 | 182624.9 | 1440.0003 | 3 | 21 | 4.400308 | 1.160423 | 2.832624 | 0 | 11.8679 | 0
2018-04-02 22:02 | 182744.9 | 1560.0007 | 3 | 21 | 4.400286 | 1.006138 | 2.868678 | 0 | 12.02655 | 0
2018-04-02 22:04 | 182864.9 | 1680.001 | 3 | 21 | 4.40033 | 0.8789215 | 2.900047 | 0 | 12.16459 | 0
2018-04-02 22:06 | 182984.9 | 1800.0004 | 3 | 21 | 4.400345 | 0.7716255 | 2.92749 | 0 | 12.28534 | 0
2018-04-02 22:08 | 183104.9 | 1920.0019 | 3 | 21 | 4.400313 | 0.6799717 | 2.951632 | 0 | 12.39157 | 0
2018-04-02 22:08 | 183145.8 | 1960.8717 | 3 | 21 | 4.400311 | 0.6519928 | 2.95919 | 0 | 12.42484 | 0
2018-04-02 22:10 | 183265.9 | 120.0022 | 4 | 21 | 4.349482 | 0 | 2.95919 | 0 | 12.42484 | 0
2018-04-02 22:12 | 183385.9 | 240.0002 | 4 | 21 | 4.345819 | 0 | 2.95919 | 0 | 12.42484 | 0
2018-04-02 22:13 | 183445.9 | 300.003 | 4 | 21 | 4.344729 | 0 | 2.95919 | 0 | 12.42484 | 0
2018-04-02 22:15 | 183565.9 | 120.0023 | 5 | 21 | 4.15935 | -2.282014 | 2.95919 | 0.07605769 | 12.42484 | 0.3181891
2018-04-02 22:17 | 183685.9 | 240.0003 | 5 | 21 | 4.127735 | -2.281845 | 2.95919 | 0.1521126 | 12.42484 | 0.6333066
2018-04-02 22:19 | 183805.9 | 360.0007 | 5 | 21 | 4.097666 | -2.28215 | 2.95919 | 0.2281714 | 12.42484 | 0.9461103
2018-04-02 22:21 | 183925.9 | 480.0003 | 5 | 21 | 4.068049 | -2.282225 | 2.95919 | 0.3042287 | 12.42484 | 1.256641
2018-04-02 22:23 | 184045.9 | 600.0007 | 5 | 21 | 4.0387 | -2.282092 | 2.95919 | 0.3802837 | 12.42484 | 1.564918
2018-04-02 22:25 | 184165.9 | 720.0011 | 5 | 21 | 4.009735 | -2.28217 | 2.95919 | 0.4563473 | 12.42484 | 1.871013
2018-04-02 22:27 | 184285.9 | 840.0007 | 5 | 21 | 3.981188 | -2.28188 | 2.95919 | 0.5324073 | 12.42484 | 2.174905
2018-04-02 22:29 | 184405.9 | 960.0004 | 5 | 21 | 3.95311 | -2.282047 | 2.95919 | 0.6084687 | 12.42484 | 2.476648
2018-04-02 22:31 | 184525.9 | 1080.0006 | 5 | 21 | 3.925708 | -2.282165 | 2.95919 | 0.6845298 | 12.42484 | 2.776279
2018-04-02 22:33 | 184645.9 | 1200.001 | 5 | 21 | 3.899106 | -2.282063 | 2.95919 | 0.7605944 | 12.42484 | 3.073871
2018-04-02 22:35 | 184765.9 | 1320.0014 | 5 | 21 | 3.873481 | -2.282113 | 2.95919 | 0.8366507 | 12.42484 | 3.369442
2018-04-02 22:37 | 184885.9 | 1440.0011 | 5 | 21 | 3.848939 | -2.28214 | 2.95919 | 0.9127198 | 12.42484 | 3.663153
2018-04-02 22:39 | 185005.9 | 1560.0007 | 5 | 21 | 3.825501 | -2.282104 | 2.95919 | 0.9887814 | 12.42484 | 3.95501
2018-04-02 22:41 | 185125.9 | 1680.0019 | 5 | 21 | 3.803257 | -2.282063 | 2.95919 | 1.064843 | 12.42484 | 4.245132
2018-04-02 22:43 | 185245.9 | 1800.0006 | 5 | 21 | 3.781974 | -2.282186 | 2.95919 | 1.140904 | 12.42484 | 4.533595
2018-04-02 22:45 | 185365.9 | 1920.0003 | 5 | 21 | 3.761735 | -2.282206 | 2.95919 | 1.216968 | 12.42484 | 4.820489
2018-04-02 22:47 | 185485.9 | 2040.0007 | 5 | 21 | 3.742627 | -2.282045 | 2.95919 | 1.293028 | 12.42484 | 5.105875
2018-04-02 22:49 | 185605.9 | 2160.0003 | 5 | 21 | 3.724727 | -2.282049 | 2.95919 | 1.369089 | 12.42484 | 5.389855
2018-04-02 22:51 | 185725.9 | 2280.0007 | 5 | 21 | 3.707705 | -2.282117 | 2.95919 | 1.445153 | 12.42484 | 5.672518
2018-04-02 22:53 | 185845.9 | 2400.0011 | 5 | 21 | 3.691586 | -2.282202 | 2.95919 | 1.521216 | 12.42484 | 5.953918
2018-04-02 22:55 | 185965.9 | 2520.0023 | 5 | 21 | 3.676356 | -2.282122 | 2.95919 | 1.597278 | 12.42484 | 6.234122
2018-04-02 22:57 | 186085.9 | 2640.0019 | 5 | 21 | 3.662054 | -2.282083 | 2.95919 | 1.673338 | 12.42484 | 6.513198
2018-04-02 22:59 | 186205.9 | 2760.0023 | 5 | 21 | 3.648674 | -2.282125 | 2.95919 | 1.749401 | 12.42484 | 6.791229
2018-04-02 23:01 | 186325.9 | 2880.0003 | 5 | 21 | 3.636352 | -2.282111 | 2.95919 | 1.825463 | 12.42484 | 7.068278
2018-04-02 23:03 | 186445.9 | 3000.0007 | 5 | 21 | 3.624925 | -2.282136 | 2.95919 | 1.901518 | 12.42484 | 7.344402
2018-04-02 23:05 | 186565.9 | 3120.0011 | 5 | 21 | 3.614204 | -2.282109 | 2.95919 | 1.977587 | 12.42484 | 7.619734
2018-04-02 23:07 | 186685.9 | 3240.0014 | 5 | 21 | 3.603919 | -2.282053 | 2.95919 | 2.053637 | 12.42484 | 7.894202
2018-04-02 23:09 | 186805.9 | 3360.001 | 5 | 21 | 3.593652 | -2.282183 | 2.95919 | 2.12971 | 12.42484 | 8.167976
2018-04-02 23:11 | 186925.9 | 3480.0006 | 5 | 21 | 3.58294 | -2.28214 | 2.95919 | 2.20577 | 12.42484 | 8.440906
2018-04-02 23:13 | 187045.9 | 3600.0003 | 5 | 21 | 3.571501 | -2.282142 | 2.95919 | 2.281831 | 12.42484 | 8.712996
2018-04-02 23:15 | 187165.9 | 3720.0023 | 5 | 21 | 3.559375 | -2.282173 | 2.95919 | 2.357896 | 12.42484 | 8.984206
2018-04-02 23:17 | 187285.9 | 3840.0003 | 5 | 21 | 3.546416 | -2.282083 | 2.95919 | 2.433957 | 12.42484 | 9.254451
2018-04-02 23:19 | 187405.9 | 3960.0007 | 5 | 21 | 3.532029 | -2.282084 | 2.95919 | 2.510014 | 12.42484 | 9.523645
2018-04-02 23:21 | 187525.9 | 4080.0019 | 5 | 21 | 3.514222 | -2.282119 | 2.95919 | 2.586083 | 12.42484 | 9.791679
2018-04-02 23:23 | 187645.9 | 4200.0018 | 5 | 21 | 3.490556 | -2.282134 | 2.95919 | 2.662141 | 12.42484 | 10.0581
2018-04-02 23:25 | 187765.9 | 4320.001 | 5 | 21 | 3.457342 | -2.282097 | 2.95919 | 2.738206 | 12.42484 | 10.32244
2018-04-02 23:27 | 187885.9 | 4440.0014 | 5 | 21 | 3.403467 | -2.282148 | 2.95919 | 2.814261 | 12.42484 | 10.58352
2018-04-02 23:29 | 188005.9 | 4560.0003 | 5 | 21 | 3.290828 | -2.282109 | 2.95919 | 2.890329 | 12.42484 | 10.83879
2018-04-02 23:31 | 188113.5 | 4667.5766 | 5 | 21 | 2.99999 | -2.282181 | 2.95919 | 2.958512 | 12.42484 | 11.05539
2018-04-02 23:33 | 188233.6 | 120.0007 | 6 | 21 | 3.232096 | 0 | 2.95919 | 2.958512 | 12.42484 | 11.05539
2018-04-02 23:35 | 188353.6 | 240.0011 | 6 | 21 | 3.24508 | 0 | 2.95919 | 2.958512 | 12.42484 | 11.05539
2018-04-02 23:36 | 188413.6 | 300.0015 | 6 | 21 | 3.249412 | 0 | 2.95919 | 2.958512 | 12.42484 | 11.05539
2018-04-02 23:36 | 188413.6 | 0.0024 | 7 | 22 | 3.249432 | 0 | 0 | 0 | 0 | 0
2018-04-02 23:38 | 188533.7 | 120.0008 | 2 | 22 | 3.985252 | 4.890116 | 0.1622975 | 0 | 0.6228203 | 0
2018-04-02 23:40 | 188653.7 | 240.0011 | 2 | 22 | 4.028945 | 4.890059 | 0.3252835 | 0 | 1.276434 | 0
2018-04-02 23:42 | 188773.7 | 360.0007 | 2 | 22 | 4.064453 | 4.890015 | 0.4882632 | 0 | 1.936035 | 0
2018-04-02 23:44 | 188893.7 | 480.0019 | 2 | 22 | 4.094573 | 4.890135 | 0.6512508 | 0 | 2.601009 | 0
2018-04-02 23:46 | 189013.7 | 600.0007 | 2 | 22 | 4.120365 | 4.889999 | 0.8142237 | 0 | 3.270474 | 0
2018-04-02 23:48 | 189133.7 | 720.0019 | 2 | 22 | 4.143615 | 4.889986 | 0.9772215 | 0 | 3.94398 | 0
2018-04-02 23:50 | 189253.7 | 840.0015 | 2 | 22 | 4.168549 | 4.890009 | 1.140201 | 0 | 4.621303 | 0
2018-04-02 23:52 | 189373.7 | 960.0019 | 2 | 22 | 4.19639 | 4.890026 | 1.303192 | 0 | 5.302968 | 0
2018-04-02 23:54 | 189493.7 | 1080.0015 | 2 | 22 | 4.200369 | 4.454662 | 1.459664 | 0 | 5.960168 | 0
2018-04-02 23:56 | 189613.7 | 1200.0011 | 2 | 22 | 4.200399 | 3.984941 | 1.600271 | 0 | 6.550769 | 0
2018-04-02 23:58 | 189733.7 | 1320.0015 | 2 | 22 | 4.200388 | 3.530638 | 1.725456 | 0 | 7.076594 | 0
2018-04-02 23:59 | 189808.3 | 1394.6283 | 2 | 22 | 4.200384 | 3.259987 | 1.795805 | 0 | 7.372087 | 0
2018-04-03 00:01 | 189928.3 | 120.0022 | 3 | 22 | 4.227997 | 3.259912 | 1.904023 | 0 | 7.828023 | 0
2018-04-03 00:03 | 190048.3 | 240.001 | 3 | 22 | 4.260161 | 3.259882 | 2.012671 | 0 | 8.289106 | 0
2018-04-03 00:05 | 190168.3 | 360.0022 | 3 | 22 | 4.294866 | 3.260138 | 2.121322 | 0 | 8.75384 | 0
2018-04-03 00:07 | 190288.3 | 480.0019 | 3 | 22 | 4.33196 | 3.259789 | 2.229973 | 0 | 9.222479 | 0
2018-04-03 00:09 | 190408.3 | 600.0006 | 3 | 22 | 4.371035 | 3.259882 | 2.338621 | 0 | 9.695244 | 0
2018-04-03 00:11 | 190528.3 | 720.0003 | 3 | 22 | 4.400404 | 3.068628 | 2.446325 | 0 | 10.16803 | 0
2018-04-03 00:13 | 190648.3 | 840.003 | 3 | 22 | 4.400378 | 2.57243 | 2.539973 | 0 | 10.58011 | 0
2018-04-03 00:15 | 190768.3 | 960.0002 | 3 | 22 | 4.400381 | 2.170454 | 2.618786 | 0 | 10.92692 | 0
2018-04-03 00:17 | 190888.3 | 1080.0014 | 3 | 22 | 4.400375 | 1.83967 | 2.685429 | 0 | 11.22017 | 0
2018-04-03 00:19 | 191008.3 | 1200.0018 | 3 | 22 | 4.400363 | 1.568232 | 2.742072 | 0 | 11.46942 | 0
2018-04-03 00:21 | 191128.3 | 1320.0022 | 3 | 22 | 4.400363 | 1.344433 | 2.790488 | 0 | 11.68247 | 0
2018-04-03 00:23 | 191248.3 | 1440.001 | 3 | 22 | 4.400368 | 1.159861 | 2.832112 | 0 | 11.86563 | 0
2018-04-03 00:25 | 191368.3 | 1560.0005 | 3 | 22 | 4.400368 | 1.00679 | 2.86812 | 0 | 12.02408 | 0
2018-04-03 00:27 | 191488.3 | 1680.0011 | 3 | 22 | 4.400344 | 0.8784103 | 2.899456 | 0 | 12.16197 | 0
2018-04-03 00:29 | 191608.3 | 1800.0015 | 3 | 22 | 4.400362 | 0.7709827 | 2.926874 | 0 | 12.28261 | 0
2018-04-03 00:31 | 191728.3 | 1920.0002 | 3 | 22 | 4.40033 | 0.6795292 | 2.950994 | 0 | 12.38875 | 0
2018-04-03 00:32 | 191768.9 | 1960.5644 | 3 | 22 | 4.400327 | 0.6519985 | 2.958493 | 0 | 12.42175 | 0
2018-04-03 00:34 | 191888.9 | 120.002 | 4 | 22 | 4.34938 | 0 | 2.958493 | 0 | 12.42175 | 0
2018-04-03 00:36 | 192008.9 | 240.0011 | 4 | 22 | 4.345745 | 0 | 2.958493 | 0 | 12.42175 | 0
2018-04-03 00:37 | 192068.9 | 300.0012 | 4 | 22 | 4.344633 | 0 | 2.958493 | 0 | 12.42175 | 0
2018-04-03 00:39 | 192189 | 120.0015 | 5 | 22 | 4.158731 | -2.28215 | 2.958493 | 0.07605935 | 12.42175 | 0.3181544
2018-04-03 00:41 | 192309 | 240.0005 | 5 | 22 | 4.12711 | -2.282248 | 2.958493 | 0.1521171 | 12.42175 | 0.6332356
2018-04-03 00:43 | 192429 | 360.0017 | 5 | 22 | 4.097042 | -2.282197 | 2.958493 | 0.2281762 | 12.42175 | 0.9459928
2018-04-03 00:45 | 192549 | 480.0019 | 5 | 22 | 4.067451 | -2.281975 | 2.958493 | 0.3042338 | 12.42175 | 1.256477
2018-04-03 00:47 | 192669 | 600.0023 | 5 | 22 | 4.038096 | -2.282017 | 2.958493 | 0.3802921 | 12.42175 | 1.56472
2018-04-03 00:49 | 192789 | 720.0019 | 5 | 22 | 4.00915 | -2.282189 | 2.958493 | 0.4563504 | 12.42175 | 1.870748
2018-04-03 00:51 | 192909 | 840.0006 | 5 | 22 | 3.980603 | -2.282134 | 2.958493 | 0.5323986 | 12.42175 | 2.174549
2018-04-03 00:53 | 193029 | 960.001 | 5 | 22 | 3.952593 | -2.28214 | 2.958493 | 0.6084719 | 12.42175 | 2.476298
2018-04-03 00:55 | 193149 | 1080.0006 | 5 | 22 | 3.925251 | -2.282072 | 2.958493 | 0.6845314 | 12.42175 | 2.775887
2018-04-03 00:57 | 193269 | 1200.0013 | 5 | 22 | 3.89872 | -2.282074 | 2.958493 | 0.760594 | 12.42175 | 3.073436
2018-04-03 00:59 | 193389 | 1320.0015 | 5 | 22 | 3.87314 | -2.282129 | 2.958493 | 0.8366545 | 12.42175 | 3.368995
2018-04-03 01:01 | 193509 | 1440.001 | 5 | 22 | 3.848614 | -2.282129 | 2.958493 | 0.9127119 | 12.42175 | 3.662637
2018-04-03 01:03 | 193629 | 1560.0003 | 5 | 22 | 3.825196 | -2.282154 | 2.958493 | 0.9887776 | 12.42175 | 3.954486
2018-04-03 01:05 | 193749 | 1680.0011 | 5 | 22 | 3.802983 | -2.28215 | 2.958493 | 1.06484 | 12.42175 | 4.244589
2018-04-03 01:07 | 193869 | 1800.0023 | 5 | 22 | 3.781704 | -2.281813 | 2.958493 | 1.140901 | 12.42175 | 4.533034
2018-04-03 01:09 | 193989 | 1920.0019 | 5 | 22 | 3.761469 | -2.282163 | 2.958493 | 1.216962 | 12.42175 | 4.819897
2018-04-03 01:11 | 194109 | 2040.0014 | 5 | 22 | 3.742418 | -2.282109 | 2.958493 | 1.293019 | 12.42175 | 5.105251
2018-04-03 01:13 | 194229 | 2160.001 | 5 | 22 | 3.724513 | -2.282138 | 2.958493 | 1.369078 | 12.42175 | 5.389207
2018-04-03 01:15 | 194349 | 2280.0014 | 5 | 22 | 3.707544 | -2.282099 | 2.958493 | 1.445141 | 12.42175 | 5.671856
2018-04-03 01:17 | 194469 | 2400.0002 | 5 | 22 | 3.691425 | -2.282115 | 2.958493 | 1.521195 | 12.42175 | 5.95321
2018-04-03 01:19 | 194589 | 2520.0006 | 5 | 22 | 3.676178 | -2.282125 | 2.958493 | 1.597265 | 12.42175 | 6.23343
2018-04-03 01:21 | 194709 | 2640.0003 | 5 | 22 | 3.661896 | -2.282068 | 2.958493 | 1.673324 | 12.42175 | 6.512492
2018-04-03 01:23 | 194829 | 2760.0007 | 5 | 22 | 3.64855 | -2.282063 | 2.958493 | 1.749386 | 12.42175 | 6.790506
2018-04-03 01:25 | 194949 | 2880.0003 | 5 | 22 | 3.636195 | -2.282039 | 2.958493 | 1.825443 | 12.42175 | 7.067528
2018-04-03 01:27 | 195069 | 3000.001 | 5 | 22 | 3.624781 | -2.282146 | 2.958493 | 1.901508 | 12.42175 | 7.343676
2018-04-03 01:29 | 195189 | 3120.0011 | 5 | 22 | 3.614076 | -2.282058 | 2.958493 | 1.97757 | 12.42175 | 7.618971
2018-04-03 01:31 | 195309 | 3240.0023 | 5 | 22 | 3.603755 | -2.282072 | 2.958493 | 2.053631 | 12.42175 | 7.893469
2018-04-03 01:33 | 195429 | 3360.0011 | 5 | 22 | 3.593506 | -2.282107 | 2.958493 | 2.129692 | 12.42175 | 8.167183
2018-04-03 01:35 | 195549 | 3480.0006 | 5 | 22 | 3.582729 | -2.282122 | 2.958493 | 2.205745 | 12.42175 | 8.440075
2018-04-03 01:37 | 195669 | 3600.001 | 5 | 22 | 3.571232 | -2.282187 | 2.958493 | 2.281812 | 12.42175 | 8.712172
2018-04-03 01:39 | 195789 | 3720.0007 | 5 | 22 | 3.55909 | -2.282039 | 2.958493 | 2.357871 | 12.42175 | 8.983337
2018-04-03 01:41 | 195909 | 3840.0011 | 5 | 22 | 3.546057 | -2.282138 | 2.958493 | 2.433932 | 12.42175 | 9.253558
2018-04-03 01:43 | 196029 | 3960.0014 | 5 | 22 | 3.531639 | -2.282134 | 2.958493 | 2.509992 | 12.42175 | 9.522734
2018-04-03 01:45 | 196149 | 4080.0009 | 5 | 22 | 3.513742 | -2.282049 | 2.958493 | 2.586049 | 12.42175 | 9.790692
2018-04-03 01:47 | 196269 | 4200.0013 | 5 | 22 | 3.489982 | -2.282127 | 2.958493 | 2.662109 | 12.42175 | 10.05709
2018-04-03 01:49 | 196389 | 4320.0018 | 5 | 22 | 3.456511 | -2.282148 | 2.958493 | 2.738168 | 12.42175 | 10.32134
2018-04-03 01:51 | 196509 | 4440.0006 | 5 | 22 | 3.402195 | -2.282138 | 2.958493 | 2.814227 | 12.42175 | 10.58237
2018-04-03 01:53 | 196629 | 4560.0018 | 5 | 22 | 3.288283 | -2.282056 | 2.958493 | 2.89029 | 12.42175 | 10.83748
2018-04-03 01:55 | 196735.2 | 4666.179 | 5 | 22 | 2.999977 | -2.282101 | 2.958493 | 2.957588 | 12.42175 | 11.05114
2018-04-03 01:57 | 196855.2 | 120.0005 | 6 | 22 | 3.233209 | 0 | 2.958493 | 2.957588 | 12.42175 | 11.05114
2018-04-03 01:59 | 196975.2 | 240.0001 | 6 | 22 | 3.246189 | 0 | 2.958493 | 2.957588 | 12.42175 | 11.05114
2018-04-03 02:00 | 197035.2 | 300.0044 | 6 | 22 | 3.250537 | 0 | 2.958493 | 2.957588 | 12.42175 | 11.05114
2018-04-03 02:00 | 197035.2 | 0.0024 | 7 | 23 | 3.25055 | 0 | 0 | 0 | 0 | 0
2018-04-03 02:02 | 197155.3 | 120.0015 | 2 | 23 | 3.986343 | 4.890036 | 0.1622905 | 0 | 0.6230138 | 0
2018-04-03 02:04 | 197275.3 | 240.0004 | 2 | 23 | 4.029903 | 4.890038 | 0.3252666 | 0 | 1.276747 | 0
2018-04-03 02:06 | 197395.3 | 360.0007 | 2 | 23 | 4.065495 | 4.889948 | 0.4882506 | 0 | 1.936534 | 0
2018-04-03 02:08 | 197515.3 | 480.0018 | 2 | 23 | 4.095594 | 4.89006 | 0.6512332 | 0 | 2.601653 | 0
2018-04-03 02:10 | 197635.3 | 600.0008 | 2 | 23 | 4.121315 | 4.889988 | 0.8142126 | 0 | 3.271302 | 0
2018-04-03 02:12 | 197755.3 | 720.002 | 2 | 23 | 4.144504 | 4.890108 | 0.9771922 | 0 | 3.944886 | 0
2018-04-03 02:14 | 197875.3 | 840.0008 | 2 | 23 | 4.169375 | 4.889967 | 1.140171 | 0 | 4.622342 | 0
2018-04-03 02:16 | 197995.3 | 960.002 | 2 | 23 | 4.197234 | 4.889954 | 1.303151 | 0 | 5.304101 | 0
2018-04-03 02:18 | 198115.3 | 1080.0016 | 2 | 23 | 4.200369 | 4.445494 | 1.459282 | 0 | 5.959884 | 0
2018-04-03 02:20 | 198235.3 | 1200.002 | 2 | 23 | 4.200394 | 3.979498 | 1.599678 | 0 | 6.5496 | 0
2018-04-03 02:22 | 198355.3 | 1320.0023 | 2 | 23 | 4.20039 | 3.527306 | 1.724711 | 0 | 7.074783 | 0
2018-04-03 02:23 | 198429.4 | 1394.1314 | 2 | 23 | 4.200379 | 3.259981 | 1.794553 | 0 | 7.368148 | 0
2018-04-03 02:25 | 198549.5 | 120.0014 | 3 | 23 | 4.227893 | 3.259829 | 1.902764 | 0 | 7.824047 | 0
2018-04-03 02:27 | 198669.5 | 240.0011 | 3 | 23 | 4.259971 | 3.259888 | 2.011414 | 0 | 8.285125 | 0
2018-04-03 02:29 | 198789.5 | 360.0006 | 3 | 23 | 4.294576 | 3.260019 | 2.120061 | 0 | 8.749816 | 0
2018-04-03 02:31 | 198909.5 | 480.001 | 3 | 23 | 4.331643 | 3.260183 | 2.228717 | 0 | 9.21844 | 0
2018-04-03 02:33 | 199029.5 | 600.0014 | 3 | 23 | 4.370697 | 3.25985 | 2.337362 | 0 | 9.691155 | 0
2018-04-03 02:35 | 199149.5 | 720.002 | 3 | 23 | 4.400381 | 3.074577 | 2.445136 | 0 | 10.16422 | 0
2018-04-03 02:37 | 199269.5 | 840.0023 | 3 | 23 | 4.400396 | 2.575953 | 2.538945 | 0 | 10.57701 | 0
2018-04-03 02:39 | 199389.5 | 960.0011 | 3 | 23 | 4.400372 | 2.173723 | 2.617873 | 0 | 10.92433 | 0
2018-04-03 02:41 | 199509.5 | 1080.0015 | 3 | 23 | 4.40036 | 1.842064 | 2.684613 | 0 | 11.21801 | 0
2018-04-03 02:43 | 199629.5 | 1200.0009 | 3 | 23 | 4.400368 | 1.570127 | 2.74133 | 0 | 11.46758 | 0
2018-04-03 02:45 | 199749.5 | 1320.0013 | 3 | 23 | 4.400355 | 1.346523 | 2.789812 | 0 | 11.68092 | 0
2018-04-03 02:47 | 199869.5 | 1440.001 | 3 | 23 | 4.400328 | 1.160248 | 2.831491 | 0 | 11.86432 | 0
2018-04-03 02:49 | 199989.5 | 1560.0021 | 3 | 23 | 4.40032 | 1.0065 | 2.867536 | 0 | 12.02293 | 0
2018-04-03 02:51 | 200109.5 | 1680 | 3 | 23 | 4.40032 | 0.878294 | 2.898896 | 0 | 12.16093 | 0
2018-04-03 02:53 | 200229.5 | 1800.0006 | 3 | 23 | 4.400359 | 0.7711906 | 2.926328 | 0 | 12.28164 | 0
2018-04-03 02:55 | 200349.5 | 1920.0011 | 3 | 23 | 4.400326 | 0.6797123 | 2.950457 | 0 | 12.38781 | 0
2018-04-03 02:56 | 200390.2 | 1960.7284 | 3 | 23 | 4.40033 | 0.6519947 | 2.957988 | 0 | 12.42095 | 0
2018-04-03 02:58 | 200510.2 | 120.002 | 4 | 23 | 4.34938 | 0 | 2.957988 | 0 | 12.42095 | 0
2018-04-03 03:00 | 200630.2 | 239.9999 | 4 | 23 | 4.345726 | 0 | 2.957988 | 0 | 12.42095 | 0
2018-04-03 03:01 | 200690.2 | 300.0019 | 4 | 23 | 4.344624 | 0 | 2.957988 | 0 | 12.42095 | 0
2018-04-03 03:03 | 200810.3 | 120.0005 | 5 | 23 | 4.158749 | -2.282058 | 2.957988 | 0.07605743 | 12.42095 | 0.3181479
2018-04-03 03:05 | 200930.3 | 240.0009 | 5 | 23 | 4.127123 | -2.282222 | 2.957988 | 0.1521153 | 12.42095 | 0.6332313
2018-04-03 03:07 | 201050.3 | 360.0005 | 5 | 23 | 4.097032 | -2.282195 | 2.957988 | 0.2281737 | 12.42095 | 0.9459854
2018-04-03 03:09 | 201170.3 | 480.0009 | 5 | 23 | 4.067382 | -2.282041 | 2.957988 | 0.3042327 | 12.42095 | 1.256472
2018-04-03 03:11 | 201290.3 | 600.0006 | 5 | 23 | 4.038019 | -2.282109 | 2.957988 | 0.3802896 | 12.42095 | 1.564705
2018-04-03 03:13 | 201410.3 | 720.0002 | 5 | 23 | 4.009058 | -2.281953 | 2.957988 | 0.4563489 | 12.42095 | 1.87073
2018-04-03 03:15 | 201530.3 | 840.0022 | 5 | 23 | 3.980525 | -2.281809 | 2.957988 | 0.5324061 | 12.42095 | 2.174559
2018-04-03 03:17 | 201650.3 | 960.0017 | 5 | 23 | 3.952434 | -2.282183 | 2.957988 | 0.6084638 | 12.42095 | 2.476235
2018-04-03 03:19 | 201770.3 | 1080.0006 | 5 | 23 | 3.925026 | -2.282109 | 2.957988 | 0.6845269 | 12.42095 | 2.775822
2018-04-03 03:21 | 201890.3 | 1200.0001 | 5 | 23 | 3.898473 | -2.281794 | 2.957988 | 0.7605855 | 12.42095 | 3.073339
2018-04-03 03:23 | 202010.3 | 1320.0003 | 5 | 23 | 3.872843 | -2.281815 | 2.957988 | 0.8366421 | 12.42095 | 3.368861
2018-04-03 03:25 | 202130.3 | 1440.0017 | 5 | 23 | 3.848237 | -2.282154 | 2.957988 | 0.9127031 | 12.42095 | 3.66249
2018-04-03 03:27 | 202250.3 | 1560.0005 | 5 | 23 | 3.824822 | -2.282078 | 2.957988 | 0.9887626 | 12.42095 | 3.954288
2018-04-03 03:29 | 202370.3 | 1680.0001 | 5 | 23 | 3.802577 | -2.282084 | 2.957988 | 1.064822 | 12.42095 | 4.244352
2018-04-03 03:31 | 202490.3 | 1800.0013 | 5 | 23 | 3.781294 | -2.281919 | 2.957988 | 1.140881 | 12.42095 | 4.532753
2018-04-03 03:33 | 202610.3 | 1920.0017 | 5 | 23 | 3.761038 | -2.281909 | 2.957988 | 1.21694 | 12.42095 | 4.81958
2018-04-03 03:35 | 202730.3 | 2040.0005 | 5 | 23 | 3.74196 | -2.282 | 2.957988 | 1.292998 | 12.42095 | 5.104901
2018-04-03 03:37 | 202850.3 | 2160.0008 | 5 | 23 | 3.724086 | -2.281765 | 2.957988 | 1.369058 | 12.42095 | 5.388828
2018-04-03 03:39 | 202970.3 | 2280.0005 | 5 | 23 | 3.707137 | -2.28209 | 2.957988 | 1.445117 | 12.42095 | 5.67143
2018-04-03 03:41 | 203090.3 | 2400.0009 | 5 | 23 | 3.69103 | -2.282127 | 2.957988 | 1.521178 | 12.42095 | 5.95278
2018-04-03 03:43 | 203210.3 | 2520.0013 | 5 | 23 | 3.675865 | -2.282125 | 2.957988 | 1.597238 | 12.42095 | 6.232938
2018-04-03 03:45 | 203330.3 | 2640.0017 | 5 | 23 | 3.66159 | -2.282175 | 2.957988 | 1.673299 | 12.42095 | 6.511976
2018-04-03 03:47 | 203450.3 | 2760 | 5 | 23 | 3.648308 | -2.281731 | 2.957988 | 1.749356 | 12.42095 | 6.789954
2018-04-03 03:49 | 203570.3 | 2880.0001 | 5 | 23 | 3.635984 | -2.282173 | 2.957988 | 1.825415 | 12.42095 | 7.066969
2018-04-03 03:51 | 203690.3 | 3000.0006 | 5 | 23 | 3.624595 | -2.282154 | 2.957988 | 1.901479 | 12.42095 | 7.343096
2018-04-03 03:53 | 203810.3 | 3120.0002 | 5 | 23 | 3.613901 | -2.282204 | 2.957988 | 1.977537 | 12.42095 | 7.618366
2018-04-03 03:55 | 203930.3 | 3240.0013 | 5 | 23 | 3.603636 | -2.282026 | 2.957988 | 2.053596 | 12.42095 | 7.892844
2018-04-03 03:57 | 204050.3 | 3360.0009 | 5 | 23 | 3.59341 | -2.282234 | 2.957988 | 2.129654 | 12.42095 | 8.166544
2018-04-03 03:59 | 204170.3 | 3480.0004 | 5 | 23 | 3.582706 | -2.281796 | 2.957988 | 2.205712 | 12.42095 | 8.439451
2018-04-03 04:01 | 204290.3 | 3600.0009 | 5 | 23 | 3.571242 | -2.28185 | 2.957988 | 2.281772 | 12.42095 | 8.71152
2018-04-03 04:03 | 204410.3 | 3720.0005 | 5 | 23 | 3.559108 | -2.282134 | 2.957988 | 2.35783 | 12.42095 | 8.982684
2018-04-03 04:05 | 204530.3 | 3840.0008 | 5 | 23 | 3.546102 | -2.282109 | 2.957988 | 2.433887 | 12.42095 | 9.252892
2018-04-03 04:07 | 204650.3 | 3960.0012 | 5 | 23 | 3.531717 | -2.282099 | 2.957988 | 2.509957 | 12.42095 | 9.522109
2018-04-03 04:09 | 204770.3 | 4080.0001 | 5 | 23 | 3.513793 | -2.28209 | 2.957988 | 2.586021 | 12.42095 | 9.790098
2018-04-03 04:11 | 204890.3 | 4200.0004 | 5 | 23 | 3.49004 | -2.282028 | 2.957988 | 2.662086 | 12.42095 | 10.05651
2018-04-03 04:13 | 205010.3 | 4320.0016 | 5 | 23 | 3.456558 | -2.28214 | 2.957988 | 2.738151 | 12.42095 | 10.3208
2018-04-03 04:15 | 205130.3 | 4440.0012 | 5 | 23 | 3.402206 | -2.282113 | 2.957988 | 2.814216 | 12.42095 | 10.58184
2018-04-03 04:17 | 205250.3 | 4560 | 5 | 23 | 3.287993 | -2.282088 | 2.957988 | 2.890271 | 12.42095 | 10.83692
2018-04-03 04:19 | 205356.2 | 4665.8563 | 5 | 23 | 2.999999 | -2.28207 | 2.957988 | 2.957369 | 12.42095 | 11.04994
2018-04-03 04:21 | 205476.2372 | 120.0005 | 6 | 23 | 3.232829 | 0 | 2.957988 | 2.957369 | 12.42095 | 11.04994
2018-04-03 04:23 | 205596.2367 | 240 | 6 | 23 | 3.245809 | 0 | 2.957988 | 2.957369 | 12.42095 | 11.04994
2018-04-03 04:24 | 205656.2404 | 300.0037 | 6 | 23 | 3.250156 | 0 | 2.957988 | 2.957369 | 12.42095 | 11.04994
2018-04-03 04:24 | 205656.2 | 0.0024 | 7 | 24 | 3.250184 | 0 | 0 | 0 | 0 | 0
2018-04-03 04:26 | 205776.3 | 120.0005 | 2 | 24 | 3.986081 | 4.889977 | 0.1622858 | 0 | 0.6229314 | 0
2018-04-03 04:28 | 205896.3 | 240.0009 | 2 | 24 | 4.029649 | 4.889952 | 0.3252878 | 0 | 1.276725 | 0
2018-04-03 04:30 | 206016.3 | 360.0014 | 2 | 24 | 4.065187 | 4.89003 | 0.4882817 | 0 | 1.936502 | 0
2018-04-03 04:32 | 206136.3 | 480.0001 | 2 | 24 | 4.095301 | 4.890041 | 0.6512651 | 0 | 2.601575 | 0
2018-04-03 04:34 | 206256.3 | 600.0013 | 2 | 24 | 4.120946 | 4.890011 | 0.8142535 | 0 | 3.271207 | 0
2018-04-03 04:36 | 206376.3 | 720.0018 | 2 | 24 | 4.14417 | 4.890034 | 0.9772466 | 0 | 3.944789 | 0
2018-04-03 04:38 | 206496.3 | 840.0006 | 2 | 24 | 4.169217 | 4.889917 | 1.140233 | 0 | 4.622237 | 0
2018-04-03 04:40 | 206616.3 | 960.0001 | 2 | 24 | 4.196975 | 4.890009 | 1.303201 | 0 | 5.303911 | 0
2018-04-03 04:42 | 206736.3 | 1080.0013 | 2 | 24 | 4.200377 | 4.44706 | 1.459418 | 0 | 5.960048 | 0
2018-04-03 04:44 | 206856.3 | 1200.0001 | 2 | 24 | 4.200388 | 3.978477 | 1.59979 | 0 | 6.549664 | 0
2018-04-03 04:46 | 206976.3 | 1320.0005 | 2 | 24 | 4.200377 | 3.526003 | 1.724801 | 0 | 7.074762 | 0
2018-04-03 04:47 | 207049.8 | 1393.4616 | 2 | 24 | 4.200376 | 3.259996 | 1.794018 | 0 | 7.365497 | 0
2018-04-03 04:49 | 207169.8 | 120.0005 | 3 | 24 | 4.227958 | 3.25985 | 1.902232 | 0 | 7.821414 | 0
2018-04-03 04:51 | 207289.8 | 240.0013 | 3 | 24 | 4.260053 | 3.259878 | 2.010884 | 0 | 8.28251 | 0
2018-04-03 04:53 | 207409.8 | 360.0008 | 3 | 24 | 4.294774 | 3.260073 | 2.119535 | 0 | 8.747232 | 0
2018-04-03 04:55 | 207529.8 | 480.0003 | 3 | 24 | 4.331836 | 3.259813 | 2.228188 | 0 | 9.215866 | 0
2018-04-03 04:57 | 207649.8 | 600.0005 | 3 | 24 | 4.370881 | 3.259964 | 2.336839 | 0 | 9.688628 | 0
2018-04-03 04:59 | 207769.8 | 720.0009 | 3 | 24 | 4.400399 | 3.071775 | 2.444574 | 0 | 10.16153 | 0
2018-04-03 05:01 | 207889.8 | 840.0005 | 3 | 24 | 4.400374 | 2.574163 | 2.538289 | 0 | 10.57391 | 0
2018-04-03 05:03 | 208009.8 | 960.0017 | 3 | 24 | 4.400375 | 2.172369 | 2.617169 | 0 | 10.92102 | 0
2018-04-03 05:05 | 208129.8 | 1080.0005 | 3 | 24 | 4.400344 | 1.841053 | 2.683872 | 0 | 11.21453 | 0
2018-04-03 05:07 | 208249.8 | 1200 | 3 | 24 | 4.40035 | 1.569592 | 2.740574 | 0 | 11.46404 | 0
2018-04-03 05:09 | 208369.8 | 1320.0012 | 3 | 24 | 4.400321 | 1.346128 | 2.789064 | 0 | 11.67742 | 0
2018-04-03 05:11 | 208489.8 | 1440.0009 | 3 | 24 | 4.400348 | 1.161402 | 2.830763 | 0 | 11.86091 | 0
2018-04-03 05:13 | 208609.8 | 1560.0005 | 3 | 24 | 4.400338 | 1.007818 | 2.866843 | 0 | 12.01967 | 0
2018-04-03 05:15 | 208729.8 | 1680.0017 | 3 | 24 | 4.400335 | 0.8801937 | 2.898245 | 0 | 12.15785 | 0
2018-04-03 05:17 | 208849.8 | 1800.0013 | 3 | 24 | 4.400341 | 0.772543 | 2.925725 | 0 | 12.27877 | 0
2018-04-03 05:19 | 208969.8 | 1920.001 | 3 | 24 | 4.400298 | 0.6808128 | 2.949901 | 0 | 12.38515 | 0
2018-04-03 05:20 | 209013.1 | 1963.2925 | 3 | 24 | 4.400348 | 0.6519947 | 2.957912 | 0 | 12.4204 | 0
2018-04-03 05:22 | 209133.1474 | 120.0021 | 4 | 24 | 4.349407 | 0 | 2.957912 | 0 | 12.4204 | 0
2018-04-03 05:24 | 209253.1471 | 240.0018 | 4 | 24 | 4.345744 | 0 | 2.957912 | 0 | 12.4204 | 0
2018-04-03 05:25 | 209313.1498 | 300.0045 | 4 | 24 | 4.344627 | 0 | 2.957912 | 0 | 12.4204 | 0
2018-04-03 05:27 | 209433.2 | 120.0008 | 5 | 24 | 4.158926 | -2.281856 | 2.957912 | 0.07605658 | 12.4204 | 0.3181539
2018-04-03 05:29 | 209553.2 | 240.0012 | 5 | 24 | 4.127294 | -2.282142 | 2.957912 | 0.1521142 | 12.4204 | 0.633249
2018-04-03 05:31 | 209673.2 | 360.0009 | 5 | 24 | 4.097218 | -2.282173 | 2.957912 | 0.2281719 | 12.4204 | 0.9460143
2018-04-03 05:33 | 209793.2 | 480.0019 | 5 | 24 | 4.067599 | -2.281852 | 2.957912 | 0.3042284 | 12.4204 | 1.256506
2018-04-03 05:35 | 209913.2 | 600.0007 | 5 | 24 | 4.038241 | -2.282131 | 2.957912 | 0.380284 | 12.4204 | 1.564751
2018-04-03 05:37 | 210033.2 | 720.0012 | 5 | 24 | 4.009285 | -2.282095 | 2.957912 | 0.4563389 | 12.4204 | 1.870776
2018-04-03 05:39 | 210153.2 | 840.0015 | 5 | 24 | 3.980662 | -2.282065 | 2.957912 | 0.5323975 | 12.4204 | 2.174627
2018-04-03 05:41 | 210273.2 | 960.0011 | 5 | 24 | 3.952595 | -2.282092 | 2.957912 | 0.6084663 | 12.4204 | 2.476361
2018-04-03 05:43 | 210393.2 | 1080.0014 | 5 | 24 | 3.925208 | -2.281884 | 2.957912 | 0.6845277 | 12.4204 | 2.775954
2018-04-03 05:45 | 210513.2 | 1200.0019 | 5 | 24 | 3.898593 | -2.282187 | 2.957912 | 0.7605945 | 12.4204 | 3.073513
2018-04-03 05:47 | 210633.2 | 1320.0023 | 5 | 24 | 3.872928 | -2.282045 | 2.957912 | 0.8366582 | 12.4204 | 3.369071
2018-04-03 05:49 | 210753.2 | 1440.001 | 5 | 24 | 3.848355 | -2.282166 | 2.957912 | 0.9127188 | 12.4204 | 3.662707
2018-04-03 05:51 | 210873.2 | 1560.0006 | 5 | 24 | 3.824921 | -2.282119 | 2.957912 | 0.9887804 | 12.4204 | 3.954521
2018-04-03 05:53 | 210993.2 | 1680.001 | 5 | 24 | 3.802623 | -2.282099 | 2.957912 | 1.064848 | 12.4204 | 4.244619
2018-04-03 05:55 | 211113.2 | 1800.0015 | 5 | 24 | 3.78134 | -2.282183 | 2.957912 | 1.140913 | 12.4204 | 4.533052
2018-04-03 05:57 | 211233.2 | 1920.0003 | 5 | 24 | 3.761128 | -2.282083 | 2.957912 | 1.216975 | 12.4204 | 4.81989
2018-04-03 05:59 | 211353.2 | 2040.0015 | 5 | 24 | 3.742036 | -2.282063 | 2.957912 | 1.293037 | 12.4204 | 5.105236
2018-04-03 06:01 | 211473.2 | 2160.0003 | 5 | 24 | 3.72414 | -2.282144 | 2.957912 | 1.369099 | 12.4204 | 5.389173
2018-04-03 06:03 | 211593.2 | 2280.0007 | 5 | 24 | 3.70715 | -2.282097 | 2.957912 | 1.445159 | 12.4204 | 5.67178
2018-04-03 06:05 | 211713.2 | 2400.0019 | 5 | 24 | 3.691062 | -2.281939 | 2.957912 | 1.521218 | 12.4204 | 5.953124
2018-04-03 06:07 | 211833.2 | 2520.0015 | 5 | 24 | 3.675856 | -2.282101 | 2.957912 | 1.597281 | 12.4204 | 6.233295
2018-04-03 06:09 | 211953.2 | 2640.0002 | 5 | 24 | 3.661545 | -2.282136 | 2.957912 | 1.673337 | 12.4204 | 6.512316
2018-04-03 06:11 | 212073.2 | 2760.0014 | 5 | 24 | 3.648186 | -2.282099 | 2.957912 | 1.749399 | 12.4204 | 6.790307
2018-04-03 06:13 | 212193.2 | 2880.001 | 5 | 24 | 3.635847 | -2.282144 | 2.957912 | 1.825462 | 12.4204 | 7.067323
2018-04-03 06:15 | 212313.2 | 3000.0014 | 5 | 24 | 3.624403 | -2.282058 | 2.957912 | 1.901522 | 12.4204 | 7.343426
2018-04-03 06:17 | 212433.2 | 3120.0026 | 5 | 24 | 3.613672 | -2.282103 | 2.957912 | 1.977588 | 12.4204 | 7.618708
2018-04-03 06:19 | 212553.2 | 3240.0007 | 5 | 24 | 3.603403 | -2.282083 | 2.957912 | 2.053649 | 12.4204 | 7.893177
2018-04-03 06:21 | 212673.2 | 3360.0018 | 5 | 24 | 3.593039 | -2.281829 | 2.957912 | 2.129712 | 12.4204 | 8.16687
2018-04-03 06:23 | 212793.2 | 3480.0011 | 5 | 24 | 3.582326 | -2.282056 | 2.957912 | 2.205772 | 12.4204 | 8.439754
2018-04-03 06:25 | 212913.2 | 3600.0011 | 5 | 24 | 3.570789 | -2.282047 | 2.957912 | 2.281832 | 12.4204 | 8.711791
2018-04-03 06:27 | 213033.2 | 3720.0015 | 5 | 24 | 3.558618 | -2.282103 | 2.957912 | 2.35789 | 12.4204 | 8.982917
2018-04-03 06:29 | 213153.2 | 3840.0011 | 5 | 24 | 3.545611 | -2.28206 | 2.957912 | 2.433947 | 12.4204 | 9.253086
2018-04-03 06:31 | 213273.2 | 3960.0023 | 5 | 24 | 3.531085 | -2.282146 | 2.957912 | 2.510018 | 12.4204 | 9.522265
2018-04-03 06:33 | 213393.2 | 4080.0003 | 5 | 24 | 3.513121 | -2.281774 | 2.957912 | 2.586068 | 12.4204 | 9.790155
2018-04-03 06:35 | 213513.2 | 4200.0014 | 5 | 24 | 3.489256 | -2.282103 | 2.957912 | 2.662141 | 12.4204 | 10.05654
2018-04-03 06:37 | 213633.2 | 4320.0003 | 5 | 24 | 3.45552 | -2.282045 | 2.957912 | 2.738202 | 12.4204 | 10.32074
2018-04-03 06:39 | 213753.2 | 4440.0006 | 5 | 24 | 3.400651 | -2.28201 | 2.957912 | 2.814258 | 12.4204 | 10.58167
2018-04-03 06:41 | 213873.2 | 4560.0002 | 5 | 24 | 3.284997 | -2.282097 | 2.957912 | 2.890324 | 12.4204 | 10.83661
2018-04-03 06:42 | 213977.4 | 4664.2277 | 5 | 24 | 2.999991 | -2.282127 | 2.957912 | 2.95639 | 12.4204 | 11.0462
2018-04-03 06:44 | 214097.4986 | 120.0014 | 6 | 24 | 3.233816 | 0 | 2.957912 | 2.95639 | 12.4204 | 11.0462
2018-04-03 06:46 | 214217.4983 | 240.0011 | 6 | 24 | 3.246803 | 0 | 2.957912 | 2.95639 | 12.4204 | 11.0462
2018-04-03 06:47 | 214277.4995 | 300.0023 | 6 | 24 | 3.251137 | 0 | 2.957912 | 2.95639 | 12.4204 | 11.0462
2018-04-03 06:47 | 214277.5 | 0.0025 | 7 | 25 | 3.251271 | 0 | 0 | 0 | 0 | 0
2018-04-03 06:49 | 214397.6 | 120.0007 | 2 | 25 | 3.986475 | 4.890015 | 0.1622919 | 0 | 0.6230533 | 0
2018-04-03 06:51 | 214517.6 | 240.0012 | 2 | 25 | 4.029884 | 4.889898 | 0.3252698 | 0 | 1.276798 | 0
2018-04-03 06:53 | 214637.6 | 360.0007 | 2 | 25 | 4.065446 | 4.890013 | 0.4882517 | 0 | 1.936571 | 0
2018-04-03 06:55 | 214757.6 | 480.002 | 2 | 25 | 4.095381 | 4.889984 | 0.6512402 | 0 | 2.601696 | 0
2018-04-03 06:57 | 214877.6 | 600.0008 | 2 | 25 | 4.121023 | 4.890047 | 0.8142134 | 0 | 3.271278 | 0
2018-04-03 06:59 | 214997.6 | 720.0011 | 2 | 25 | 4.144289 | 4.889885 | 0.9772059 | 0 | 3.94487 | 0
2018-04-03 07:01 | 215117.6 | 840.0015 | 2 | 25 | 4.169162 | 4.889936 | 1.140184 | 0 | 4.622288 | 0
2018-04-03 07:03 | 215237.6 | 960.0011 | 2 | 25 | 4.196896 | 4.889954 | 1.303172 | 0 | 5.304036 | 0
2018-04-03 07:05 | 215357.6 | 1080.0015 | 2 | 25 | 4.200379 | 4.446678 | 1.459384 | 0 | 5.960153 | 0
2018-04-03 07:07 | 215477.6 | 1200.0019 | 2 | 25 | 4.200391 | 3.98012 | 1.599789 | 0 | 6.549909 | 0
2018-04-03 07:09 | 215597.6 | 1320.0007 | 2 | 25 | 4.200373 | 3.525013 | 1.7248 | 0 | 7.075003 | 0
2018-04-03 07:10 | 215670.4 | 1392.8058 | 2 | 25 | 4.200363 | 3.259998 | 1.793386 | 0 | 7.36309 | 0
2018-04-03 07:12 | 215790.4 | 120.0006 | 3 | 25 | 4.22786 | 3.259928 | 1.901587 | 0 | 7.818944 | 0
2018-04-03 07:14 | 215910.4 | 240.0007 | 3 | 25 | 4.259995 | 3.260136 | 2.010238 | 0 | 8.280024 | 0
2018-04-03 07:16 | 216030.4 | 360.0015 | 3 | 25 | 4.294668 | 3.260294 | 2.11889 | 0 | 8.744738 | 0
2018-04-03 07:18 | 216150.4 | 480.0009 | 3 | 25 | 4.331735 | 3.260046 | 2.227538 | 0 | 9.213339 | 0
2018-04-03 07:20 | 216270.4 | 600.0014 | 3 | 25 | 4.370821 | 3.259928 | 2.336186 | 0 | 9.686079 | 0
2018-04-03 07:22 | 216390.4 | 720.0018 | 3 | 25 | 4.400398 | 3.071737 | 2.443924 | 0 | 10.159 | 0
2018-04-03 07:24 | 216510.4 | 840.0015 | 3 | 25 | 4.400377 | 2.574993 | 2.537652 | 0 | 10.57143 | 0
2018-04-03 07:26 | 216630.4 | 960.0003 | 3 | 25 | 4.400379 | 2.171671 | 2.616535 | 0 | 10.91855 | 0
2018-04-03 07:28 | 216750.4 | 1080.0017 | 3 | 25 | 4.400366 | 1.8409 | 2.683237 | 0 | 11.21206 | 0
2018-04-03 07:30 | 216870.4 | 1200.0019 | 3 | 25 | 4.400351 | 1.569838 | 2.739933 | 0 | 11.46154 | 0
2018-04-03 07:32 | 216990.4 | 1320.0012 | 3 | 25 | 4.400359 | 1.346169 | 2.78841 | 0 | 11.67486 | 0
2018-04-03 07:34 | 217110.4 | 1440.001 | 3 | 25 | 4.400338 | 1.161314 | 2.8301 | 0 | 11.85831 | 0
2018-04-03 07:36 | 217230.4 | 1560.0005 | 3 | 25 | 4.400326 | 1.007626 | 2.866166 | 0 | 12.01702 | 0
2018-04-03 07:38 | 217350.4 | 1680.0009 | 3 | 25 | 4.400338 | 0.8798313 | 2.897554 | 0 | 12.15513 | 0
2018-04-03 07:40 | 217470.4 | 1800.0005 | 3 | 25 | 4.400334 | 0.7720528 | 2.925019 | 0 | 12.27599 | 0
2018-04-03 07:42 | 217590.4 | 1920.0003 | 3 | 25 | 4.400301 | 0.6806622 | 2.949182 | 0 | 12.38231 | 0
2018-04-03 07:43 | 217631.5 | 1961.0388 | 3 | 25 | 4.400281 | 0.6519947 | 2.956781 | 0 | 12.41575 | 0
2018-04-03 07:45 | 217751.5 | 119.9999 | 4 | 25 | 4.349234 | 0 | 2.956781 | 0 | 12.41575 | 0
2018-04-03 07:47 | 217871.5 | 240.0016 | 4 | 25 | 4.345576 | 0 | 2.956781 | 0 | 12.41575 | 0
2018-04-03 07:48 | 217931.5 | 300.0028 | 4 | 25 | 4.344451 | 0 | 2.956781 | 0 | 12.41575 | 0
2018-04-03 07:50 | 218051.6 | 120 | 5 | 25 | 4.158265 | -2.282097 | 2.956781 | 0.07605708 | 12.41575 | 0.3181144
2018-04-03 07:52 | 218171.6 | 240.001 | 5 | 25 | 4.126638 | -2.282111 | 2.956781 | 0.1521143 | 12.41575 | 0.6331581
2018-04-03 07:54 | 218291.6 | 360.0021 | 5 | 25 | 4.096576 | -2.281774 | 2.956781 | 0.2281726 | 12.41575 | 0.9458751
2018-04-03 07:56 | 218411.6 | 480.0018 | 5 | 25 | 4.06688 | -2.281761 | 2.956781 | 0.3042315 | 12.41575 | 1.256324
2018-04-03 07:58 | 218531.6 | 600.0013 | 5 | 25 | 4.037508 | -2.281852 | 2.956781 | 0.3802863 | 12.41575 | 1.564512
2018-04-03 08:00 | 218651.6 | 720.0017 | 5 | 25 | 4.008536 | -2.282177 | 2.956781 | 0.4563447 | 12.41575 | 1.870495
2018-04-03 08:02 | 218771.6 | 840.0013 | 5 | 25 | 3.97994 | -2.282243 | 2.956781 | 0.5324033 | 12.41575 | 2.174287
2018-04-03 08:04 | 218891.6 | 960.0017 | 5 | 25 | 3.951879 | -2.282078 | 2.956781 | 0.6084617 | 12.41575 | 2.475924
2018-04-03 08:06 | 219011.6 | 1080.002 | 5 | 25 | 3.924427 | -2.282097 | 2.956781 | 0.6845242 | 12.41575 | 2.775466
2018-04-03 08:08 | 219131.6 | 1200 | 5 | 25 | 3.897849 | -2.281878 | 2.956781 | 0.7605843 | 12.41575 | 3.072942
2018-04-03 08:10 | 219251.6 | 1320.0013 | 5 | 25 | 3.872223 | -2.281825 | 2.956781 | 0.8366461 | 12.41575 | 3.368438
2018-04-03 08:12 | 219371.6 | 1440.0017 | 5 | 25 | 3.847648 | -2.282043 | 2.956781 | 0.9127109 | 12.41575 | 3.662036
2018-04-03 08:14 | 219491.6 | 1560.0005 | 5 | 25 | 3.82427 | -2.282166 | 2.956781 | 0.9887666 | 12.41575 | 3.953775
2018-04-03 08:16 | 219611.6 | 1680.0009 | 5 | 25 | 3.802032 | -2.281753 | 2.956781 | 1.064831 | 12.41575 | 4.243813
2018-04-03 08:18 | 219731.6 | 1800.0005 | 5 | 25 | 3.780768 | -2.28209 | 2.956781 | 1.14089 | 12.41575 | 4.532177
2018-04-03 08:20 | 219851.6 | 1920.0017 | 5 | 25 | 3.760565 | -2.282186 | 2.956781 | 1.216952 | 12.41575 | 4.818974
2018-04-03 08:22 | 219971.6 | 2040.0013 | 5 | 25 | 3.741515 | -2.282124 | 2.956781 | 1.293012 | 12.41575 | 5.104268
2018-04-03 08:24 | 220091.6 | 2160.0017 | 5 | 25 | 3.723669 | -2.282072 | 2.956781 | 1.36907 | 12.41575 | 5.388155
2018-04-03 08:26 | 220211.6 | 2280.0012 | 5 | 25 | 3.706734 | -2.282183 | 2.956781 | 1.445136 | 12.41575 | 5.670752
2018-04-03 08:28 | 220331.6 | 2400.0008 | 5 | 25 | 3.690688 | -2.281738 | 2.956781 | 1.521195 | 12.41575 | 5.952066
2018-04-03 08:30 | 220451.6 | 2520.0004 | 5 | 25 | 3.675507 | -2.282103 | 2.956781 | 1.597252 | 12.41575 | 6.232184
2018-04-03 08:32 | 220571.6 | 2640.0017 | 5 | 25 | 3.661244 | -2.282152 | 2.956781 | 1.673317 | 12.41575 | 6.511213
2018-04-03 08:34 | 220691.6 | 2760.0009 | 5 | 25 | 3.647922 | -2.282113 | 2.956781 | 1.749374 | 12.41575 | 6.789165
2018-04-03 08:36 | 220811.6 | 2880.0013 | 5 | 25 | 3.635631 | -2.281907 | 2.956781 | 1.825437 | 12.41575 | 7.066164
2018-04-03 08:38 | 220931.6 | 3000.0005 | 5 | 25 | 3.624192 | -2.282001 | 2.956781 | 1.901495 | 12.41575 | 7.34224
2018-04-03 08:40 | 221051.6 | 3120.0017 | 5 | 25 | 3.613485 | -2.282191 | 2.956781 | 1.977557 | 12.41575 | 7.617493
2018-04-03 08:42 | 221171.6 | 3240.0006 | 5 | 25 | 3.603188 | -2.282152 | 2.956781 | 2.053617 | 12.41575 | 7.891938
2018-04-03 08:44 | 221291.6 | 3360.0001 | 5 | 25 | 3.592907 | -2.282237 | 2.956781 | 2.129675 | 12.41575 | 8.165605
2018-04-03 08:46 | 221411.6 | 3480.001 | 5 | 25 | 3.582153 | -2.282146 | 2.956781 | 2.205733 | 12.41575 | 8.43847
2018-04-03 08:48 | 221531.6 | 3600.0017 | 5 | 25 | 3.570651 | -2.282189 | 2.956781 | 2.281794 | 12.41575 | 8.7105
2018-04-03 08:50 | 221651.6 | 3720.0014 | 5 | 25 | 3.55845 | -2.282243 | 2.956781 | 2.357853 | 12.41575 | 8.981621
2018-04-03 08:52 | 221771.6 | 3840.0017 | 5 | 25 | 3.545403 | -2.282129 | 2.956781 | 2.433916 | 12.41575 | 9.251797
2018-04-03 08:54 | 221891.6 | 3960.0004 | 5 | 25 | 3.530885 | -2.282255 | 2.956781 | 2.509975 | 12.41575 | 9.52092
2018-04-03 08:56 | 222011.6 | 4080 | 5 | 25 | 3.512911 | -2.282163 | 2.956781 | 2.586033 | 12.41575 | 9.78882
2018-04-03 08:58 | 222131.6 | 4200.0001 | 5 | 25 | 3.489052 | -2.281864 | 2.956781 | 2.662095 | 12.41575 | 10.05515
2018-04-03 09:00 | 222251.6 | 4320.0001 | 5 | 25 | 3.455203 | -2.282115 | 2.956781 | 2.738155 | 12.41575 | 10.31933
2018-04-03 09:02 | 222371.6 | 4440.0005 | 5 | 25 | 3.400122 | -2.282161 | 2.956781 | 2.814208 | 12.41575 | 10.58021
2018-04-03 09:04 | 222491.6 | 4560.001 | 5 | 25 | 3.283999 | -2.282041 | 2.956781 | 2.89028 | 12.41575 | 10.83513
2018-04-03 09:06 | 222595.3 | 4663.6923 | 5 | 25 | 2.999971 | -2.281809 | 2.956781 | 2.955999 | 12.41575 | 11.04357
2018-04-03 09:08 | 222715.3 | 120.0023 | 6 | 25 | 3.234243 | 0 | 2.956781 | 2.955999 | 12.41575 | 11.04357
2018-04-03 09:10 | 222835.3 | 240.0003 | 6 | 25 | 3.24722 | 0 | 2.956781 | 2.955999 | 12.41575 | 11.04357
2018-04-03 09:11 | 222895.3 | 300.003 | 6 | 25 | 3.251562 | 0 | 2.956781 | 2.955999 | 12.41575 | 11.04357
2018-04-03 09:11 | 222895.3 | 0.0025 | 7 | 26 | 3.251629 | 0 | 0 | 0 | 0 | 0
2018-04-03 09:13 | 223015.4 | 120.0023 | 2 | 26 | 3.987115 | 4.889879 | 0.1622976 | 0 | 0.6232024 | 0
2018-04-03 09:15 | 223135.4 | 240.0019 | 2 | 26 | 4.03046 | 4.889935 | 0.3252776 | 0 | 1.277052 | 0
2018-04-03 09:17 | 223255.4 | 360.0015 | 2 | 26 | 4.066141 | 4.889885 | 0.4882527 | 0 | 1.936898 | 0
2018-04-03 09:19 | 223375.4 | 480.0011 | 2 | 26 | 4.096205 | 4.889908 | 0.651228 | 0 | 2.602088 | 0
2018-04-03 09:21 | 223495.4 | 600.0015 | 2 | 26 | 4.121896 | 4.889908 | 0.8142067 | 0 | 3.271828 | 0
2018-04-03 09:23 | 223615.4 | 720.0019 | 2 | 26 | 4.14595 | 4.889902 | 0.9771835 | 0 | 3.945601 | 0
2018-04-03 09:25 | 223735.4 | 840.0015 | 2 | 26 | 4.172547 | 4.889858 | 1.140158 | 0 | 4.623446 | 0
2018-04-03 09:27 | 223855.4 | 960.0003 | 2 | 26 | 4.200281 | 4.88987 | 1.303136 | 0 | 5.305698 | 0
2018-04-03 09:29 | 223975.4 | 1080.0023 | 2 | 26 | 4.200378 | 4.40173 | 1.457738 | 0 | 5.955087 | 0
2018-04-03 09:31 | 224095.4 | 1200.0026 | 2 | 26 | 4.200401 | 3.94783 | 1.596854 | 0 | 6.539426 | 0
2018-04-03 09:33 | 224215.4 | 1320.0023 | 2 | 26 | 4.200383 | 3.505352 | 1.720995 | 0 | 7.060868 | 0
2018-04-03 09:34 | 224284.6 | 1389.1383 | 2 | 26 | 4.200357 | 3.259981 | 1.78594 | 0 | 7.333663 | 0
2018-04-03 09:36 | 224404.6 | 120.0022 | 3 | 26 | 4.227571 | 3.260042 | 1.894148 | 0 | 7.789529 | 0
2018-04-03 09:38 | 224524.6 | 240.001 | 3 | 26 | 4.259347 | 3.259926 | 2.0028 | 0 | 8.250562 | 0
2018-04-03 09:40 | 224644.6 | 360.0021 | 3 | 26 | 4.293785 | 3.260141 | 2.111453 | 0 | 8.715203 | 0
2018-04-03 09:42 | 224764.6 | 480.0018 | 3 | 26 | 4.330533 | 3.26018 | 2.220105 | 0 | 9.183705 | 0
2018-04-03 09:44 | 224884.6 | 600.0006 | 3 | 26 | 4.369413 | 3.260227 | 2.328755 | 0 | 9.656309 | 0
2018-04-03 09:46 | 225004.6 | 720.0019 | 3 | 26 | 4.400388 | 3.095873 | 2.436728 | 0 | 10.13013 | 0
2018-04-03 09:48 | 225124.6 | 840.0002 | 3 | 26 | 4.400388 | 2.59704 | 2.531217 | 0 | 10.54593 | 0
2018-04-03 09:50 | 225244.6 | 960.0011 | 3 | 26 | 4.400385 | 2.192724 | 2.610811 | 0 | 10.89617 | 0
2018-04-03 09:52 | 225364.6 | 1080.0022 | 3 | 26 | 4.400354 | 1.859205 | 2.67815 | 0 | 11.19248 | 0
2018-04-03 09:54 | 225484.6 | 1200.0019 | 3 | 26 | 4.400333 | 1.585329 | 2.735416 | 0 | 11.44448 | 0
2018-04-03 09:56 | 225604.6 | 1320.0006 | 3 | 26 | 4.400362 | 1.360334 | 2.784389 | 0 | 11.65998 | 0
2018-04-03 09:58 | 225724.6 | 1440.0002 | 3 | 26 | 4.400335 | 1.172455 | 2.826504 | 0 | 11.8453 | 0
2018-04-03 10:00 | 225844.6 | 1560.0006 | 3 | 26 | 4.400354 | 1.017918 | 2.86293 | 0 | 12.00558 | 0
2018-04-03 10:02 | 225964.6 | 1680.0002 | 3 | 26 | 4.400307 | 0.8875923 | 2.894625 | 0 | 12.14505 | 0
2018-04-03 10:04 | 226084.6 | 1800.0006 | 3 | 26 | 4.400335 | 0.7794762 | 2.922358 | 0 | 12.26709 | 0
2018-04-03 10:06 | 226204.6 | 1920.0011 | 3 | 26 | 4.400306 | 0.6868095 | 2.946749 | 0 | 12.37441 | 0
2018-04-03 10:07 | 226256.8 | 1972.2218 | 3 | 26 | 4.400332 | 0.6519985 | 2.956454 | 0 | 12.41712 | 0
2018-04-03 10:09 | 226376.8 | 120.0014 | 4 | 26 | 4.349262 | 0 | 2.956454 | 0 | 12.41712 | 0
2018-04-03 10:11 | 226496.8 | 240.001 | 4 | 26 | 4.34561 | 0 | 2.956454 | 0 | 12.41712 | 0
2018-04-03 10:12 | 226556.8 | 300.0021 | 4 | 26 | 4.344501 | 0 | 2.956454 | 0 | 12.41712 | 0
2018-04-03 10:14 | 226676.9 | 120.0006 | 5 | 26 | 4.158047 | -2.282092 | 2.956454 | 0.07605748 | 12.41712 | 0.3181
2018-04-03 10:16 | 226796.9 | 240.0019 | 5 | 26 | 4.126394 | -2.282076 | 2.956454 | 0.152116 | 12.41712 | 0.633132
2018-04-03 10:18 | 226916.9 | 360.0014 | 5 | 26 | 4.096247 | -2.282138 | 2.956454 | 0.228173 | 12.41712 | 0.9458236
2018-04-03 10:20 | 227036.9 | 480.0018 | 5 | 26 | 4.066589 | -2.282158 | 2.956454 | 0.3042294 | 12.41712 | 1.25624
2018-04-03 10:22 | 227156.9 | 600.0006 | 5 | 26 | 4.03726 | -2.282072 | 2.956454 | 0.3802849 | 12.41712 | 1.564409
2018-04-03 10:24 | 227276.9 | 720.0009 | 5 | 26 | 4.008276 | -2.282084 | 2.956454 | 0.4563453 | 12.41712 | 1.870381
2018-04-03 10:26 | 227396.9 | 840.0006 | 5 | 26 | 3.979717 | -2.281944 | 2.956454 | 0.5324033 | 12.41712 | 2.174153
2018-04-03 10:28 | 227516.9 | 960.0009 | 5 | 26 | 3.951635 | -2.282103 | 2.956454 | 0.6084642 | 12.41712 | 2.475783
2018-04-03 10:30 | 227636.9 | 1080.0013 | 5 | 26 | 3.924261 | -2.281818 | 2.956454 | 0.6845115 | 12.41712 | 2.775249
2018-04-03 10:32 | 227756.9 | 1200.0002 | 5 | 26 | 3.897643 | -2.281829 | 2.956454 | 0.7605892 | 12.41712 | 3.072778
2018-04-03 10:34 | 227876.9 | 1320.0005 | 5 | 26 | 3.871982 | -2.282131 | 2.956454 | 0.8366511 | 12.41712 | 3.368256
2018-04-03 10:36 | 227996.9 | 1440.0009 | 5 | 26 | 3.84741 | -2.281921 | 2.956454 | 0.9127129 | 12.41712 | 3.661824
2018-04-03 10:38 | 228116.9 | 1560.0005 | 5 | 26 | 3.823969 | -2.282092 | 2.956454 | 0.9887683 | 12.41712 | 3.953542
2018-04-03 10:40 | 228236.9 | 1680.0002 | 5 | 26 | 3.801716 | -2.282125 | 2.956454 | 1.064835 | 12.41712 | 4.243566
2018-04-03 10:42 | 228356.9 | 1800.0005 | 5 | 26 | 3.780483 | -2.282186 | 2.956454 | 1.140895 | 12.41712 | 4.531913
2018-04-03 10:44 | 228476.9 | 1920.0018 | 5 | 26 | 3.760236 | -2.282119 | 2.956454 | 1.216956 | 12.41712 | 4.818683
2018-04-03 10:46 | 228596.9 | 2040.0014 | 5 | 26 | 3.74121 | -2.28195 | 2.956454 | 1.293012 | 12.41712 | 5.10394
2018-04-03 10:48 | 228716.9 | 2160.0011 | 5 | 26 | 3.723317 | -2.282127 | 2.956454 | 1.369081 | 12.41712 | 5.387845
2018-04-03 10:50 | 228836.9 | 2280.0006 | 5 | 26 | 3.70637 | -2.282063 | 2.956454 | 1.445144 | 12.41712 | 5.670399
2018-04-03 10:52 | 228956.9 | 2400.0009 | 5 | 26 | 3.690292 | -2.282142 | 2.956454 | 1.521203 | 12.41712 | 5.951686
2018-04-03 10:54 | 229076.9 | 2520.0013 | 5 | 26 | 3.6751 | -2.282152 | 2.956454 | 1.59726 | 12.41712 | 6.231776
2018-04-03 10:56 | 229196.9 | 2640.0006 | 5 | 26 | 3.660827 | -2.281854 | 2.956454 | 1.673329 | 12.41712 | 6.510786
2018-04-03 10:58 | 229316.9 | 2760.0013 | 5 | 26 | 3.64753 | -2.281751 | 2.956454 | 1.74939 | 12.41712 | 6.788722
2018-04-03 11:00 | 229436.9 | 2880.0015 | 5 | 26 | 3.635223 | -2.281831 | 2.956454 | 1.825453 | 12.41712 | 7.065687
2018-04-03 11:02 | 229556.9 | 3000.0014 | 5 | 26 | 3.623823 | -2.282103 | 2.956454 | 1.901515 | 12.41712 | 7.341751
2018-04-03 11:04 | 229676.9 | 3120.0009 | 5 | 26 | 3.613161 | -2.281955 | 2.956454 | 1.977575 | 12.41712 | 7.616971
2018-04-03 11:06 | 229796.9 | 3240.0022 | 5 | 26 | 3.602897 | -2.282127 | 2.956454 | 2.053631 | 12.41712 | 7.891378
2018-04-03 11:08 | 229916.9 | 3360.0018 | 5 | 26 | 3.592637 | -2.282072 | 2.956454 | 2.129696 | 12.41712 | 8.165045
2018-04-03 11:10 | 230036.9 | 3480.0015 | 5 | 26 | 3.581911 | -2.282086 | 2.956454 | 2.205753 | 12.41712 | 8.437887
2018-04-03 11:12 | 230156.9 | 3600.0003 | 5 | 26 | 3.57043 | -2.282175 | 2.956454 | 2.281814 | 12.41712 | 8.7099
2018-04-03 11:14 | 230276.9 | 3720.0007 | 5 | 26 | 3.558275 | -2.282019 | 2.956454 | 2.357874 | 12.41712 | 8.981009
2018-04-03 11:16 | 230396.9 | 3840.0011 | 5 | 26 | 3.545226 | -2.282111 | 2.956454 | 2.433934 | 12.41712 | 9.251163
2018-04-03 11:18 | 230516.9 | 3960.0006 | 5 | 26 | 3.530729 | -2.282109 | 2.956454 | 2.509992 | 12.41712 | 9.520268
2018-04-03 11:20 | 230636.9 | 4080.001 | 5 | 26 | 3.512719 | -2.281918 | 2.956454 | 2.586054 | 12.41712 | 9.788169
2018-04-03 11:22 | 230756.9 | 4200.0013 | 5 | 26 | 3.488821 | -2.282039 | 2.956454 | 2.662115 | 12.41712 | 10.05448
2018-04-03 11:24 | 230876.9 | 4320.0001 | 5 | 26 | 3.454915 | -2.282095 | 2.956454 | 2.738174 | 12.41712 | 10.31864
2018-04-03 11:26 | 230996.9 | 4440.0005 | 5 | 26 | 3.399767 | -2.282022 | 2.956454 | 2.814233 | 12.41712 | 10.57952
2018-04-03 11:28 | 231116.9 | 4560.0009 | 5 | 26 | 3.283231 | -2.281859 | 2.956454 | 2.890295 | 12.41712 | 10.83436
2018-04-03 11:30 | 231220.1 | 4663.2164 | 5 | 26 | 2.999995 | -2.282148 | 2.956454 | 2.955717 | 12.41712 | 11.04182
2018-04-03 11:32 | 231340.2 | 120.002 | 6 | 26 | 3.234339 | 0 | 2.956454 | 2.955717 | 12.41712 | 11.04182
2018-04-03 11:34 | 231460.2 | 240.0001 | 6 | 26 | 3.247344 | 0 | 2.956454 | 2.955717 | 12.41712 | 11.04182
2018-04-03 11:35 | 231520.2 | 300.002 | 6 | 26 | 3.251689 | 0 | 2.956454 | 2.955717 | 12.41712 | 11.04182
2018-04-03 11:35 | 231520.2 | 0.0024 | 7 | 27 | 3.251768 | 0 | 0 | 0 | 0 | 0
2018-04-03 11:37 | 231640.3 | 120.0015 | 2 | 27 | 3.987501 | 4.889999 | 0.1622984 | 0 | 0.6232568 | 0
2018-04-03 11:39 | 231760.3 | 240.0003 | 2 | 27 | 4.031002 | 4.889896 | 0.3252753 | 0 | 1.277169 | 0
2018-04-03 11:41 | 231880.3 | 360.0013 | 2 | 27 | 4.066543 | 4.890007 | 0.4882437 | 0 | 1.937064 | 0
2018-04-03 11:43 | 232000.3 | 480.0005 | 2 | 27 | 4.096606 | 4.889921 | 0.6512303 | 0 | 2.60237 | 0
2018-04-03 11:45 | 232120.3 | 600.0007 | 2 | 27 | 4.122276 | 4.889988 | 0.8142043 | 0 | 3.272156 | 0
2018-04-03 11:47 | 232240.3 | 720.0002 | 2 | 27 | 4.145557 | 4.889919 | 0.9771799 | 0 | 3.945886 | 0
2018-04-03 11:49 | 232360.3 | 840.0006 | 2 | 27 | 4.170538 | 4.889944 | 1.14016 | 0 | 4.623527 | 0
2018-04-03 11:51 | 232480.3 | 960.0011 | 2 | 27 | 4.198431 | 4.889881 | 1.30314 | 0 | 5.30547 | 0
2018-04-03 11:53 | 232600.3 | 1080.0016 | 2 | 27 | 4.200395 | 4.427946 | 1.458661 | 0 | 5.958706 | 0
2018-04-03 11:55 | 232720.3 | 1200.0003 | 2 | 27 | 4.200379 | 3.965467 | 1.598514 | 0 | 6.546144 | 0
2018-04-03 11:57 | 232840.3 | 1320.0023 | 2 | 27 | 4.200374 | 3.515642 | 1.723136 | 0 | 7.069605 | 0
2018-04-03 11:58 | 232911.2 | 1390.9393 | 2 | 27 | 4.200364 | 3.259974 | 1.789869 | 0 | 7.34991 | 0
2018-04-03 12:00 | 233031.2 | 120.0015 | 3 | 27 | 4.227856 | 3.25983 | 1.89808 | 0 | 7.805806 | 0
2018-04-03 12:02 | 233151.2 | 240.0019 | 3 | 27 | 4.259876 | 3.260185 | 2.006735 | 0 | 8.266894 | 0
2018-04-03 12:04 | 233271.2 | 360.0015 | 3 | 27 | 4.294523 | 3.260147 | 2.115384 | 0 | 8.731589 | 0
2018-04-03 12:06 | 233391.2 | 480.0019 | 3 | 27 | 4.33155 | 3.259876 | 2.224036 | 0 | 9.200185 | 0
2018-04-03 12:08 | 233511.2 | 600.0015 | 3 | 27 | 4.370603 | 3.259867 | 2.332684 | 0 | 9.672904 | 0
2018-04-03 12:10 | 233631.2 | 720.0011 | 3 | 27 | 4.400392 | 3.075611 | 2.440461 | 0 | 10.14597 | 0
2018-04-03 12:12 | 233751.2 | 840.0007 | 3 | 27 | 4.400378 | 2.578587 | 2.534327 | 0 | 10.55902 | 0
2018-04-03 12:14 | 233871.2 | 960.001 | 3 | 27 | 4.400373 | 2.177006 | 2.613357 | 0 | 10.90678 | 0
2018-04-03 12:16 | 233991.2 | 1080 | 3 | 27 | 4.400376 | 1.846575 | 2.680227 | 0 | 11.20103 | 0
2018-04-03 12:18 | 234111.2 | 1200.0019 | 3 | 27 | 4.400369 | 1.575113 | 2.737092 | 0 | 11.45126 | 0
2018-04-03 12:20 | 234231.2 | 1320.0013 | 3 | 27 | 4.400342 | 1.350494 | 2.78572 | 0 | 11.66524 | 0
2018-04-03 12:22 | 234351.2 | 1440.0018 | 3 | 27 | 4.400355 | 1.16511 | 2.82755 | 0 | 11.84931 | 0
2018-04-03 12:24 | 234471.2 | 1560.0014 | 3 | 27 | 4.400351 | 1.011703 | 2.863743 | 0 | 12.00857 | 0
2018-04-03 12:26 | 234591.2 | 1680.0011 | 3 | 27 | 4.400318 | 0.8821201 | 2.895245 | 0 | 12.14719 | 0
2018-04-03 12:28 | 234711.2 | 1800.0023 | 3 | 27 | 4.400304 | 0.7741623 | 2.922811 | 0 | 12.26849 | 0
2018-04-03 12:30 | 234831.2 | 1920.0019 | 3 | 27 | 4.400299 | 0.683218 | 2.947065 | 0 | 12.37521 | 0
2018-04-03 12:31 | 234878.6 | 1967.3951 | 3 | 27 | 4.400344 | 0.6519966 | 2.955848 | 0 | 12.41386 | 0
2018-04-03 12:33 | 234998.7 | 120.0005 | 4 | 27 | 4.349222 | 0 | 2.955848 | 0 | 12.41386 | 0
2018-04-03 12:35 | 235118.7 | 240.0001 | 4 | 27 | 4.345557 | 0 | 2.955848 | 0 | 12.41386 | 0
2018-04-03 12:36 | 235178.7 | 300.0045 | 4 | 27 | 4.344458 | 0 | 2.955848 | 0 | 12.41386 | 0
2018-04-03 12:38 | 235298.8 | 120.0017 | 5 | 27 | 4.157842 | -2.282119 | 2.955848 | 0.07605799 | 12.41386 | 0.3180882
2018-04-03 12:40 | 235418.8 | 240.0003 | 5 | 27 | 4.12617 | -2.282117 | 2.955848 | 0.1521162 | 12.41386 | 0.6331018
2018-04-03 12:42 | 235538.8 | 360.0014 | 5 | 27 | 4.096059 | -2.282193 | 2.955848 | 0.228174 | 12.41386 | 0.9457808
2018-04-03 12:44 | 235658.8 | 480.0011 | 5 | 27 | 4.06644 | -2.282028 | 2.955848 | 0.304231 | 12.41386 | 1.256186
2018-04-03 12:46 | 235778.8 | 600.0006 | 5 | 27 | 4.037094 | -2.282062 | 2.955848 | 0.3802885 | 12.41386 | 1.564352
2018-04-03 12:48 | 235898.8 | 720.001 | 5 | 27 | 4.008119 | -2.282148 | 2.955848 | 0.4563473 | 12.41386 | 1.870305
2018-04-03 12:50 | 236018.8 | 840.0005 | 5 | 27 | 3.979556 | -2.282099 | 2.955848 | 0.532406 | 12.41386 | 2.17407
2018-04-03 12:52 | 236138.8 | 960.0009 | 5 | 27 | 3.951528 | -2.281794 | 2.955848 | 0.6084637 | 12.41386 | 2.475675
2018-04-03 12:54 | 236258.8 | 1080.0014 | 5 | 27 | 3.924153 | -2.281777 | 2.955848 | 0.6845241 | 12.41386 | 2.775183
2018-04-03 12:56 | 236378.8 | 1200.0002 | 5 | 27 | 3.897519 | -2.28214 | 2.955848 | 0.7605816 | 12.41386 | 3.072627
2018-04-03 12:58 | 236498.8 | 1320.0022 | 5 | 27 | 3.871921 | -2.282111 | 2.955848 | 0.8366474 | 12.41386 | 3.368114
2018-04-03 13:00 | 236618.8 | 1440.0018 | 5 | 27 | 3.847353 | -2.282234 | 2.955848 | 0.9127081 | 12.41386 | 3.661674
2018-04-03 13:02 | 236738.8 | 1560.0006 | 5 | 27 | 3.823932 | -2.282148 | 2.955848 | 0.9887648 | 12.41386 | 3.953393
2018-04-03 13:04 | 236858.8 | 1680.0009 | 5 | 27 | 3.801703 | -2.282109 | 2.955848 | 1.064823 | 12.41386 | 4.243384
2018-04-03 13:06 | 236978.8 | 1800.0005 | 5 | 27 | 3.780419 | -2.282049 | 2.955848 | 1.140892 | 12.41386 | 4.531759
2018-04-03 13:08 | 237098.8 | 1920.0009 | 5 | 27 | 3.760192 | -2.282113 | 2.955848 | 1.216942 | 12.41386 | 4.818483
2018-04-03 13:10 | 237218.8 | 2040.0009 | 5 | 27 | 3.741157 | -2.282024 | 2.955848 | 1.29302 | 12.41386 | 5.103823
2018-04-03 13:12 | 237338.8 | 2160.0018 | 5 | 27 | 3.72327 | -2.282074 | 2.955848 | 1.369084 | 12.41386 | 5.3877
2018-04-03 13:14 | 237458.8 | 2280.0013 | 5 | 27 | 3.706295 | -2.282154 | 2.955848 | 1.445134 | 12.41386 | 5.670205
2018-04-03 13:16 | 237578.8 | 2400.001 | 5 | 27 | 3.690192 | -2.282142 | 2.955848 | 1.521189 | 12.41386 | 5.951471
2018-04-03 13:18 | 237698.8 | 2520.0014 | 5 | 27 | 3.674987 | -2.28208 | 2.955848 | 1.59726 | 12.41386 | 6.231603
2018-04-03 13:20 | 237818.8 | 2640.0002 | 5 | 27 | 3.66071 | -2.282092 | 2.955848 | 1.673329 | 12.41386 | 6.510607
2018-04-03 13:22 | 237938.8 | 2760.0006 | 5 | 27 | 3.64743 | -2.282072 | 2.955848 | 1.749396 | 12.41386 | 6.788555
2018-04-03 13:24 | 238058.8 | 2880.0002 | 5 | 27 | 3.635115 | -2.281761 | 2.955848 | 1.825462 | 12.41386 | 7.065524
2018-04-03 13:26 | 238178.8 | 3000.0006 | 5 | 27 | 3.623696 | -2.282206 | 2.955848 | 1.901526 | 12.41386 | 7.341585
2018-04-03 13:28 | 238298.8 | 3120.0001 | 5 | 27 | 3.613032 | -2.28208 | 2.955848 | 1.977581 | 12.41386 | 7.616777
2018-04-03 13:30 | 238418.8 | 3240.0013 | 5 | 27 | 3.602778 | -2.282144 | 2.955848 | 2.053652 | 12.41386 | 7.891233
2018-04-03 13:32 | 238538.8 | 3360.0001 | 5 | 27 | 3.592512 | -2.282207 | 2.955848 | 2.129708 | 12.41386 | 8.164856
2018-04-03 13:34 | 238658.8 | 3480.0013 | 5 | 27 | 3.58174 | -2.282047 | 2.955848 | 2.205773 | 12.41386 | 8.437715
2018-04-03 13:36 | 238778.8 | 3600.0009 | 5 | 27 | 3.57022 | -2.282127 | 2.955848 | 2.281841 | 12.41386 | 8.709736
2018-04-03 13:38 | 238898.8 | 3720.0021 | 5 | 27 | 3.558033 | -2.282078 | 2.955848 | 2.357908 | 12.41386 | 8.980854
2018-04-03 13:40 | 239018.8 | 3840.0009 | 5 | 27 | 3.544983 | -2.281882 | 2.955848 | 2.433966 | 12.41386 | 9.250979
2018-04-03 13:42 | 239138.8 | 3960.0005 | 5 | 27 | 3.530415 | -2.282158 | 2.955848 | 2.510033 | 12.41386 | 9.520095
2018-04-03 13:44 | 239258.8 | 4080.0002 | 5 | 27 | 3.512371 | -2.281749 | 2.955848 | 2.586083 | 12.41386 | 9.78793
2018-04-03 13:46 | 239378.8 | 4200.0014 | 5 | 27 | 3.48835 | -2.282165 | 2.955848 | 2.662145 | 12.41386 | 10.05421
2018-04-03 13:48 | 239498.8 | 4320.0002 | 5 | 27 | 3.454325 | -2.282115 | 2.955848 | 2.738221 | 12.41386 | 10.31839
2018-04-03 13:50 | 239618.8 | 4440.0013 | 5 | 27 | 3.398821 | -2.282074 | 2.955848 | 2.814273 | 12.41386 | 10.57919
2018-04-03 13:52 | 239738.8 | 4560.0001 | 5 | 27 | 3.281262 | -2.282152 | 2.955848 | 2.890337 | 12.41386 | 10.83393
2018-04-03 13:53 | 239841 | 4662.1938 | 5 | 27 | 2.999964 | -2.281978 | 2.955848 | 2.955125 | 12.41386 | 11.0393
2018-04-03 13:55 | 239961 | 120.0005 | 6 | 27 | 3.235 | 0 | 2.955848 | 2.955125 | 12.41386 | 11.0393
2018-04-03 13:57 | 240081 | 240.0008 | 6 | 27 | 3.247994 | 0 | 2.955848 | 2.955125 | 12.41386 | 11.0393
2018-04-03 13:58 | 240141 | 300.002 | 6 | 27 | 3.252323 | 0 | 2.955848 | 2.955125 | 12.41386 | 11.0393
2018-04-03 13:58 | 240141 | 0.0025 | 7 | 28 | 3.252315 | 0 | 0 | 0 | 0 | 0
2018-04-03 14:00 | 240261.1075 | 120.0007 | 2 | 28 | 3.988022 | 4.890017 | 0.162296 | 0 | 0.6233565 | 0
2018-04-03 14:02 | 240381.1071 | 240.0003 | 2 | 28 | 4.031317 | 4.890059 | 0.3252867 | 0 | 1.27739 | 0
2018-04-03 14:04 | 240501.1085 | 360.0017 | 2 | 28 | 4.066875 | 4.890034 | 0.4882741 | 0 | 1.937412 | 0
2018-04-03 14:06 | 240621.1078 | 480.001 | 2 | 28 | 4.096955 | 4.890005 | 0.6512522 | 0 | 2.602738 | 0
2018-04-03 14:08 | 240741.1083 | 600.0015 | 2 | 28 | 4.122551 | 4.889984 | 0.8142418 | 0 | 3.272639 | 0
2018-04-03 14:10 | 240861.107 | 720.0002 | 2 | 28 | 4.145781 | 4.890024 | 0.977235 | 0 | 3.946482 | 0
2018-04-03 14:12 | 240981.1074 | 840.0006 | 2 | 28 | 4.170663 | 4.890059 | 1.140235 | 0 | 4.624234 | 0
2018-04-03 14:14 | 241101.1087 | 960.0019 | 2 | 28 | 4.198463 | 4.890013 | 1.303225 | 0 | 5.306241 | 0
2018-04-03 14:16 | 241221.1074 | 1080.0006 | 2 | 28 | 4.200374 | 4.427786 | 1.458743 | 0 | 5.959463 | 0
2018-04-03 14:18 | 241341.1087 | 1200.0019 | 2 | 28 | 4.200375 | 3.964476 | 1.598593 | 0 | 6.546886 | 0
2018-04-03 14:20 | 241461.1083 | 1320.0015 | 2 | 28 | 4.200373 | 3.514885 | 1.72319 | 0 | 7.070244 | 0
2018-04-03 14:22 | 241531.8492 | 1390.7424 | 2 | 28 | 4.200363 | 3.259995 | 1.78974 | 0 | 7.34978 | 0
2018-04-03 14:24 | 241651.9 | 120.0005 | 3 | 28 | 4.227812 | 3.259964 | 1.897948 | 6e-12 | 7.80566 | 2.6e-11
2018-04-03 14:26 | 241771.9 | 240.0017 | 3 | 28 | 4.259833 | 3.259911 | 2.006607 | 6e-12 | 8.266763 | 2.6e-11
2018-04-03 14:28 | 241891.9 | 360.0023 | 3 | 28 | 4.294427 | 3.259914 | 2.115257 | 6e-12 | 8.731448 | 2.6e-11
2018-04-03 14:30 | 242011.9 | 480.001 | 3 | 28 | 4.331433 | 3.259865 | 2.223909 | 6e-12 | 9.200041 | 2.6e-11
2018-04-03 14:32 | 242131.9 | 600.0017 | 3 | 28 | 4.370539 | 3.259731 | 2.332558 | 6e-12 | 9.672754 | 2.6e-11
2018-04-03 14:34 | 242251.9 | 720.0008 | 3 | 28 | 4.40039 | 3.076738 | 2.440346 | 6e-12 | 10.14586 | 2.6e-11
2018-04-03 14:36 | 242371.9 | 840.0015 | 3 | 28 | 4.400383 | 2.578787 | 2.53423 | 6e-12 | 10.55899 | 2.6e-11
2018-04-03 14:38 | 242491.9 | 960.0003 | 3 | 28 | 4.400374 | 2.176214 | 2.613248 | 6e-12 | 10.9067 | 2.6e-11
2018-04-03 14:40 | 242611.9 | 1080.003 | 3 | 28 | 4.400362 | 1.845947 | 2.680089 | 6e-12 | 11.20083 | 2.6e-11
2018-04-03 14:42 | 242731.9 | 1200.0007 | 3 | 28 | 4.400387 | 1.574316 | 2.736927 | 6e-12 | 11.45093 | 2.6e-11
2018-04-03 14:44 | 242851.9 | 1320.0005 | 3 | 28 | 4.400331 | 1.349453 | 2.785532 | 6e-12 | 11.66481 | 2.6e-11
2018-04-03 14:46 | 242971.9 | 1440.0001 | 3 | 28 | 4.400345 | 1.164886 | 2.827343 | 6e-12 | 11.8488 | 2.6e-11
2018-04-03 14:48 | 243091.9 | 1560.0014 | 3 | 28 | 4.400332 | 1.010489 | 2.863517 | 6e-12 | 12.00797 | 2.6e-11
2018-04-03 14:50 | 243211.9 | 1680.0011 | 3 | 28 | 4.400344 | 0.8822193 | 2.894994 | 6e-12 | 12.14648 | 2.6e-11
2018-04-03 14:52 | 243331.9 | 1800.003 | 3 | 28 | 4.40033 | 0.7742691 | 2.922539 | 6e-12 | 12.26769 | 2.6e-11
2018-04-03 14:54 | 243451.9 | 1920.0003 | 3 | 28 | 4.400308 | 0.6824074 | 2.946774 | 6e-12 | 12.37433 | 2.6e-11
2018-04-03 14:54 | 243498 | 1966.1526 | 3 | 28 | 4.400357 | 0.6519794 | 2.955325 | 6e-12 | 12.41196 | 2.6e-11
2018-04-03 14:56 | 243618.1 | 120.0013 | 4 | 28 | 4.349165 | 0 | 2.955325 | 6e-12 | 12.41196 | 2.6e-11
2018-04-03 14:58 | 243738.1 | 240.0011 | 4 | 28 | 4.345505 | 0 | 2.955325 | 6e-12 | 12.41196 | 2.6e-11
2018-04-03 14:59 | 243798.1 | 300.002 | 4 | 28 | 4.344397 | 0 | 2.955325 | 6e-12 | 12.41196 | 2.6e-11
2018-04-03 15:01 | 243918.2 | 120.0014 | 5 | 28 | 4.157609 | -2.281859 | 2.955325 | 0.07605743 | 12.41196 | 0.3180681
2018-04-03 15:03 | 244038.2 | 240.0002 | 5 | 28 | 4.125923 | -2.281845 | 2.955325 | 0.1521133 | 12.41196 | 0.6330522
2018-04-03 15:05 | 244158.2 | 360.0008 | 5 | 28 | 4.095741 | -2.282084 | 2.955325 | 0.2281717 | 12.41196 | 0.9457112
2018-04-03 15:07 | 244278.2 | 480.0002 | 5 | 28 | 4.066058 | -2.282179 | 2.955325 | 0.3042293 | 12.41196 | 1.256093
2018-04-03 15:09 | 244398.2 | 600.0014 | 5 | 28 | 4.03672 | -2.282173 | 2.955325 | 0.3802879 | 12.41196 | 1.564234
2018-04-03 15:11 | 244518.2 | 720.0011 | 5 | 28 | 4.007709 | -2.282173 | 2.955325 | 0.4563444 | 12.41196 | 1.870148
2018-04-03 15:13 | 244638.2 | 840.0006 | 5 | 28 | 3.97914 | -2.282173 | 2.955325 | 0.5324015 | 12.41196 | 2.173874
2018-04-03 15:15 | 244758.2 | 960.0018 | 5 | 28 | 3.951066 | -2.282148 | 2.955325 | 0.6084618 | 12.41196 | 2.475456
2018-04-03 15:17 | 244878.2 | 1080.0006 | 5 | 28 | 3.923667 | -2.282154 | 2.955325 | 0.684517 | 12.41196 | 2.774909
2018-04-03 15:19 | 244998.2 | 1200.0018 | 5 | 28 | 3.897043 | -2.282103 | 2.955325 | 0.7605823 | 12.41196 | 3.072347
2018-04-03 15:21 | 245118.2 | 1320.0013 | 5 | 28 | 3.871397 | -2.282117 | 2.955325 | 0.8366451 | 12.41196 | 3.367785
2018-04-03 15:23 | 245238.2 | 1440.0009 | 5 | 28 | 3.84687 | -2.282084 | 2.955325 | 0.9127085 | 12.41196 | 3.661318
2018-04-03 15:25 | 245358.2 | 1560.0021 | 5 | 28 | 3.823454 | -2.282129 | 2.955325 | 0.9887722 | 12.41196 | 3.953026
2018-04-03 15:27 | 245478.2 | 1680.0007 | 5 | 28 | 3.801218 | -2.282037 | 2.955325 | 1.064832 | 12.41196 | 4.242985
2018-04-03 15:29 | 245598.2 | 1800.0006 | 5 | 28 | 3.779971 | -2.281706 | 2.955325 | 1.140889 | 12.41196 | 4.531282
2018-04-03 15:31 | 245718.2 | 1920.0001 | 5 | 28 | 3.759728 | -2.282119 | 2.955325 | 1.216949 | 12.41196 | 4.818007
2018-04-03 15:33 | 245838.2 | 2040.0006 | 5 | 28 | 3.740735 | -2.281763 | 2.955325 | 1.293017 | 12.41196 | 5.103275
2018-04-03 15:35 | 245958.2 | 2160.001 | 5 | 28 | 3.722858 | -2.282186 | 2.955325 | 1.369077 | 12.41196 | 5.387108
2018-04-03 15:37 | 246078.2 | 2280.0006 | 5 | 28 | 3.705944 | -2.281934 | 2.955325 | 1.445132 | 12.41196 | 5.6696
2018-04-03 15:39 | 246198.2 | 2400.0019 | 5 | 28 | 3.689887 | -2.282142 | 2.955325 | 1.521202 | 12.41196 | 5.950891
2018-04-03 15:41 | 246318.2 | 2520.0014 | 5 | 28 | 3.674756 | -2.282168 | 2.955325 | 1.597263 | 12.41196 | 6.230969
2018-04-03 15:43 | 246438.2 | 2640.0002 | 5 | 28 | 3.660511 | -2.281845 | 2.955325 | 1.673323 | 12.41196 | 6.50992
2018-04-03 15:45 | 246558.2 | 2760.0005 | 5 | 28 | 3.647254 | -2.282166 | 2.955325 | 1.749385 | 12.41196 | 6.787838
2018-04-03 15:47 | 246678.2 | 2880.0009 | 5 | 28 | 3.635003 | -2.281889 | 2.955325 | 1.825449 | 12.41196 | 7.064789
2018-04-03 15:49 | 246798.2 | 3000.0021 | 5 | 28 | 3.623637 | -2.281811 | 2.955325 | 1.901511 | 12.41196 | 7.340835
2018-04-03 15:51 | 246918.2 | 3120.0009 | 5 | 28 | 3.613 | -2.28206 | 2.955325 | 1.977569 | 12.41196 | 7.616034
2018-04-03 15:53 | 247038.2 | 3240.0005 | 5 | 28 | 3.602726 | -2.282259 | 2.955325 | 2.053629 | 12.41196 | 7.890448
2018-04-03 15:55 | 247158.2 | 3360.0002 | 5 | 28 | 3.592491 | -2.282101 | 2.955325 | 2.129679 | 12.41196 | 8.164048
2018-04-03 15:57 | 247278.2 | 3480.0014 | 5 | 28 | 3.581744 | -2.282103 | 2.955325 | 2.205757 | 12.41196 | 8.436953
2018-04-03 15:59 | 247398.2 | 3600.0002 | 5 | 28 | 3.57022 | -2.282001 | 2.955325 | 2.281816 | 12.41196 | 8.708944
2018-04-03 16:01 | 247518.2 | 3720.0006 | 5 | 28 | 3.557977 | -2.282189 | 2.955325 | 2.357878 | 12.41196 | 8.980041
2018-04-03 16:03 | 247638.2 | 3840.0009 | 5 | 28 | 3.544858 | -2.282134 | 2.955325 | 2.433942 | 12.41196 | 9.250181
2018-04-03 16:05 | 247758.2 | 3960.0014 | 5 | 28 | 3.530292 | -2.282086 | 2.955325 | 2.510004 | 12.41196 | 9.519269
2018-04-03 16:07 | 247878.2 | 4080.001 | 5 | 28 | 3.512185 | -2.28179 | 2.955325 | 2.586063 | 12.41196 | 9.787125
2018-04-03 16:09 | 247998.2 | 4200.0021 | 5 | 28 | 3.488091 | -2.2822 | 2.955325 | 2.662125 | 12.41196 | 10.05339
2018-04-03 16:11 | 248118.2 | 4320.0001 | 5 | 28 | 3.453944 | -2.282142 | 2.955325 | 2.738185 | 12.41196 | 10.31749
2018-04-03 16:13 | 248238.2 | 4440.0013 | 5 | 28 | 3.398218 | -2.282148 | 2.955325 | 2.814243 | 12.41196 | 10.57827
2018-04-03 16:15 | 248358.2 | 4560.001 | 5 | 28 | 3.279891 | -2.282014 | 2.955325 | 2.890306 | 12.41196 | 10.83294
2018-04-03 16:17 | 248459.5 | 4661.3723 | 5 | 28 | 2.999965 | -2.282043 | 2.955325 | 2.954563 | 12.41196 | 11.03656
2018-04-03 16:19 | 248579.6 | 120.0006 | 6 | 28 | 3.235146 | 0 | 2.955325 | 2.954563 | 12.41196 | 11.03656
2018-04-03 16:21 | 248699.6 | 240.001 | 6 | 28 | 3.248148 | 0 | 2.955325 | 2.954563 | 12.41196 | 11.03656
2018-04-03 16:22 | 248759.6 | 300.0029 | 6 | 28 | 3.25251 | 0 | 2.955325 | 2.954563 | 12.41196 | 11.03656
2018-04-03 16:22 | 248759.6 | 0.0026 | 7 | 29 | 3.252594 | 0 | 0 | 0 | 0 | 0
2018-04-03 16:24 | 248879.6 | 120.0007 | 2 | 29 | 3.988313 | 4.890007 | 0.1622996 | 2.97e-10 | 0.623421 | 9.67e-10
2018-04-03 16:26 | 248999.6 | 240.0018 | 2 | 29 | 4.031623 | 4.890007 | 0.3252837 | 2.97e-10 | 1.277476 | 9.67e-10
2018-04-03 16:28 | 249119.6 | 360.0007 | 2 | 29 | 4.06724 | 4.890028 | 0.4882543 | 2.97e-10 | 1.937487 | 9.67e-10
2018-04-03 16:30 | 249239.6 | 480.0003 | 2 | 29 | 4.097297 | 4.890085 | 0.6512287 | 2.97e-10 | 2.602856 | 9.67e-10
2018-04-03 16:32 | 249359.6 | 600.0008 | 2 | 29 | 4.122976 | 4.890059 | 0.8142216 | 2.97e-10 | 3.27283 | 9.67e-10
2018-04-03 16:34 | 249479.6 | 720.0019 | 2 | 29 | 4.146147 | 4.89002 | 0.9772053 | 2.97e-10 | 3.946696 | 9.67e-10
2018-04-03 16:36 | 249599.6 | 840.0007 | 2 | 29 | 4.171134 | 4.889986 | 1.140147 | 2.97e-10 | 4.624275 | 9.67e-10
2018-04-03 16:38 | 249719.6 | 960.001 | 2 | 29 | 4.198976 | 4.88991 | 1.30315 | 2.97e-10 | 5.30641 | 9.67e-10
2018-04-03 16:40 | 249839.6 | 1080.0007 | 2 | 29 | 4.200383 | 4.420799 | 1.458408 | 2.97e-10 | 5.958548 | 9.67e-10
2018-04-03 16:42 | 249959.6 | 1200.0003 | 2 | 29 | 4.200372 | 3.958593 | 1.598025 | 2.97e-10 | 6.544991 | 9.67e-10
2018-04-03 16:44 | 250079.6 | 1320.0015 | 2 | 29 | 4.200363 | 3.510096 | 1.722456 | 2.97e-10 | 7.067649 | 9.67e-10
2018-04-03 16:45 | 250149.3 | 1389.6743 | 2 | 29 | 4.200366 | 3.259985 | 1.787958 | 2.97e-10 | 7.342783 | 9.67e-10
2018-04-03 16:47 | 250269.4 | 120.0014 | 3 | 29 | 4.227808 | 3.259941 | 1.896168 | 2.97e-10 | 7.798671 | 9.67e-10
2018-04-03 16:49 | 250389.4 | 240.0002 | 3 | 29 | 4.259852 | 3.259933 | 2.004816 | 2.97e-10 | 8.259727 | 9.67e-10
2018-04-03 16:51 | 250509.4 | 360.0022 | 3 | 29 | 4.294462 | 3.259941 | 2.113468 | 2.97e-10 | 8.724428 | 9.67e-10
2018-04-03 16:53 | 250629.4 | 480.0002 | 3 | 29 | 4.331445 | 3.259937 | 2.222114 | 2.97e-10 | 9.192993 | 9.67e-10
2018-04-03 16:55 | 250749.4 | 600.0006 | 3 | 29 | 4.370525 | 3.260136 | 2.330764 | 2.97e-10 | 9.665709 | 9.67e-10
2018-04-03 16:57 | 250869.4 | 720.001 | 3 | 29 | 4.400388 | 3.077751 | 2.438562 | 2.97e-10 | 10.13886 | 9.67e-10
2018-04-03 16:59 | 250989.4 | 840.0021 | 3 | 29 | 4.40039 | 2.581968 | 2.532521 | 2.97e-10 | 10.55232 | 9.67e-10
2018-04-03 17:01 | 251109.4 | 960.0001 | 3 | 29 | 4.400358 | 2.179163 | 2.611644 | 2.97e-10 | 10.90049 | 9.67e-10
2018-04-03 17:03 | 251229.4 | 1080.0013 | 3 | 29 | 4.400379 | 1.849285 | 2.678607 | 2.97e-10 | 11.19515 | 9.67e-10
2018-04-03 17:05 | 251349.4 | 1200.0017 | 3 | 29 | 4.400351 | 1.577101 | 2.735562 | 2.97e-10 | 11.44577 | 9.67e-10
2018-04-03 17:07 | 251469.4 | 1320.0006 | 3 | 29 | 4.400346 | 1.352833 | 2.784274 | 2.97e-10 | 11.66012 | 9.67e-10
2018-04-03 17:09 | 251589.4 | 1440.0002 | 3 | 29 | 4.400331 | 1.167648 | 2.826184 | 2.97e-10 | 11.84454 | 9.67e-10
2018-04-03 17:11 | 251709.4 | 1560.0006 | 3 | 29 | 4.400339 | 1.013477 | 2.862455 | 2.97e-10 | 12.00415 | 9.67e-10
2018-04-03 17:13 | 251829.4 | 1680.0003 | 3 | 29 | 4.40032 | 0.8843288 | 2.894027 | 2.97e-10 | 12.14307 | 9.67e-10
2018-04-03 17:15 | 251949.4 | 1800.0006 | 3 | 29 | 4.400332 | 0.7764301 | 2.921657 | 2.97e-10 | 12.26465 | 9.67e-10
2018-04-03 17:17 | 252069.4 | 1920.0011 | 3 | 29 | 4.400301 | 0.6841431 | 2.945966 | 2.97e-10 | 12.37162 | 9.67e-10
2018-04-03 17:18 | 252116.8 | 1967.4295 | 3 | 29 | 4.4003 | 0.6519985 | 2.954771 | 2.97e-10 | 12.41036 | 9.67e-10
2018-04-03 17:20 | 252236.8 | 120.0006 | 4 | 29 | 4.349115 | 0 | 2.954771 | 2.97e-10 | 12.41036 | 9.67e-10
2018-04-03 17:22 | 252356.8 | 240.001 | 4 | 29 | 4.345445 | 0 | 2.954771 | 2.97e-10 | 12.41036 | 9.67e-10
2018-04-03 17:23 | 252416.8 | 300.0029 | 4 | 29 | 4.344343 | 0 | 2.954771 | 2.97e-10 | 12.41036 | 9.67e-10
2018-04-03 17:25 | 252536.9 | 120.0006 | 5 | 29 | 4.15774 | -2.282131 | 2.954771 | 0.07605387 | 12.41036 | 0.318062
2018-04-03 17:27 | 252656.9 | 240.0002 | 5 | 29 | 4.126055 | -2.282109 | 2.954771 | 0.1521129 | 12.41036 | 0.6330707
2018-04-03 17:29 | 252776.9 | 360.0006 | 5 | 29 | 4.095908 | -2.282049 | 2.954771 | 0.2281709 | 12.41036 | 0.9457408
2018-04-03 17:31 | 252896.9 | 480.0017 | 5 | 29 | 4.066239 | -2.282131 | 2.954771 | 0.3042313 | 12.41036 | 1.256147
2018-04-03 17:33 | 253016.9 | 600.0006 | 5 | 29 | 4.036862 | -2.282022 | 2.954771 | 0.3802886 | 12.41036 | 1.564295
2018-04-03 17:35 | 253136.9 | 720.0018 | 5 | 29 | 4.007782 | -2.282006 | 2.954771 | 0.4563468 | 12.41036 | 1.870223
2018-04-03 17:37 | 253256.9 | 840.0006 | 5 | 29 | 3.979148 | -2.282183 | 2.954771 | 0.5324066 | 12.41036 | 2.173963
2018-04-03 17:39 | 253376.9 | 960.0001 | 5 | 29 | 3.951036 | -2.282156 | 2.954771 | 0.6084634 | 12.41036 | 2.475532
2018-04-03 17:41 | 253496.9 | 1080.0007 | 5 | 29 | 3.923588 | -2.281996 | 2.954771 | 0.6845238 | 12.41036 | 2.775002
2018-04-03 17:43 | 253616.9 | 1200.0002 | 5 | 29 | 3.89699 | -2.282138 | 2.954771 | 0.7605745 | 12.41036 | 3.072377
2018-04-03 17:45 | 253736.9 | 1320.0022 | 5 | 29 | 3.871343 | -2.282099 | 2.954771 | 0.8366495 | 12.41036 | 3.367858
2018-04-03 17:47 | 253856.9 | 1440.0002 | 5 | 29 | 3.846752 | -2.282088 | 2.954771 | 0.9127121 | 12.41036 | 3.661381
2018-04-03 17:49 | 253976.9 | 1560.0013 | 5 | 29 | 3.823319 | -2.282158 | 2.954771 | 0.9887731 | 12.41036 | 3.95307
2018-04-03 17:51 | 254096.9 | 1680.0001 | 5 | 29 | 3.801084 | -2.281992 | 2.954771 | 1.064834 | 12.41036 | 4.243022
2018-04-03 17:53 | 254216.9 | 1800.0022 | 5 | 29 | 3.779803 | -2.282072 | 2.954771 | 1.140897 | 12.41036 | 4.531328
2018-04-03 17:55 | 254336.9 | 1920.0017 | 5 | 29 | 3.759583 | -2.282148 | 2.954771 | 1.216958 | 12.41036 | 4.818049
2018-04-03 17:57 | 254456.9 | 2040.0022 | 5 | 29 | 3.74059 | -2.281774 | 2.954771 | 1.29302 | 12.41036 | 5.103278
2018-04-03 17:59 | 254576.9 | 2160.0018 | 5 | 29 | 3.722673 | -2.282124 | 2.954771 | 1.369083 | 12.41036 | 5.387112
2018-04-03 18:01 | 254696.9 | 2280.0015 | 5 | 29 | 3.705732 | -2.282119 | 2.954771 | 1.445144 | 12.41036 | 5.669611
2018-04-03 18:03 | 254816.9 | 2400.0001 | 5 | 29 | 3.689607 | -2.282175 | 2.954771 | 1.521203 | 12.41036 | 5.950845
2018-04-03 18:05 | 254936.9 | 2520.0013 | 5 | 29 | 3.674432 | -2.282148 | 2.954771 | 1.597268 | 12.41036 | 6.230914
2018-04-03 18:07 | 255056.9 | 2640.0001 | 5 | 29 | 3.66017 | -2.282144 | 2.954771 | 1.673318 | 12.41036 | 6.509806
2018-04-03 18:09 | 255176.9 | 2760.0006 | 5 | 29 | 3.646896 | -2.282088 | 2.954771 | 1.749393 | 12.41036 | 6.787743
2018-04-03 18:11 | 255296.9 | 2880.0001 | 5 | 29 | 3.634614 | -2.282183 | 2.954771 | 1.825451 | 12.41036 | 7.064648
2018-04-03 18:13 | 255416.9 | 3000.0022 | 5 | 29 | 3.623216 | -2.281989 | 2.954771 | 1.901518 | 12.41036 | 7.340682
2018-04-03 18:15 | 255536.9 | 3120.0002 | 5 | 29 | 3.612563 | -2.282111 | 2.954771 | 1.977577 | 12.41036 | 7.615853
2018-04-03 18:17 | 255656.9 | 3240.0022 | 5 | 29 | 3.602314 | -2.282113 | 2.954771 | 2.05364 | 12.41036 | 7.890244
2018-04-03 18:19 | 255776.9 | 3360.0009 | 5 | 29 | 3.592051 | -2.282204 | 2.954771 | 2.129693 | 12.41036 | 8.16382
2018-04-03 18:21 | 255896.9 | 3480.0013 | 5 | 29 | 3.581316 | -2.281763 | 2.954771 | 2.205767 | 12.41036 | 8.436679
2018-04-03 18:23 | 256016.9 | 3600.0002 | 5 | 29 | 3.569768 | -2.282006 | 2.954771 | 2.281828 | 12.41036 | 8.708641
2018-04-03 18:25 | 256136.9 | 3720.0007 | 5 | 29 | 3.557543 | -2.282129 | 2.954771 | 2.357892 | 12.41036 | 8.979712
2018-04-03 18:27 | 256256.9 | 3840.0003 | 5 | 29 | 3.54448 | -2.282092 | 2.954771 | 2.433952 | 12.41036 | 9.249813
2018-04-03 18:29 | 256376.9 | 3960.0006 | 5 | 29 | 3.529932 | -2.282115 | 2.954771 | 2.510005 | 12.41036 | 9.518841
2018-04-03 18:31 | 256496.9 | 4080.0012 | 5 | 29 | 3.511785 | -2.281965 | 2.954771 | 2.586079 | 12.41036 | 9.786721
2018-04-03 18:33 | 256616.9 | 4200.0022 | 5 | 29 | 3.487737 | -2.28217 | 2.954771 | 2.662139 | 12.41036 | 10.05295
2018-04-03 18:35 | 256736.9 | 4320.0009 | 5 | 29 | 3.453509 | -2.282214 | 2.954771 | 2.738193 | 12.41036 | 10.317
2018-04-03 18:37 | 256856.9 | 4440.0005 | 5 | 29 | 3.397537 | -2.282142 | 2.954771 | 2.814265 | 12.41036 | 10.57779
2018-04-03 18:39 | 256976.9 | 4560.0009 | 5 | 29 | 3.27849 | -2.282154 | 2.954771 | 2.890328 | 12.41036 | 10.83239
2018-04-03 18:41 | 257077.5 | 4660.5594 | 5 | 29 | 2.999998 | -2.28208 | 2.954771 | 2.95406 | 12.41036 | 11.03428
2018-04-03 18:43 | 257197.5 | 120.0013 | 6 | 29 | 3.235434 | 0 | 2.954771 | 2.95406 | 12.41036 | 11.03428
2018-04-03 18:45 | 257317.5 | 240.0009 | 6 | 29 | 3.248452 | 0 | 2.954771 | 2.95406 | 12.41036 | 11.03428
2018-04-03 18:46 | 257377.5 | 300.0045 | 6 | 29 | 3.252805 | 0 | 2.954771 | 2.95406 | 12.41036 | 11.03428
2018-04-03 18:46 | 257377.5 | 0.0024 | 7 | 30 | 3.25276 | 0 | 0 | 0 | 0 | 0
2018-04-03 18:48 | 257497.6 | 120.0007 | 2 | 30 | 3.988223 | 4.890032 | 0.1623022 | 0 | 0.6234303 | 0
2018-04-03 18:50 | 257617.6 | 240.0019 | 2 | 30 | 4.031559 | 4.890032 | 0.3252942 | 0 | 1.277504 | 0
2018-04-03 18:52 | 257737.6 | 360.0006 | 2 | 30 | 4.067134 | 4.890051 | 0.4882714 | 0 | 1.937527 | 0
2018-04-03 18:54 | 257857.6 | 480.0002 | 2 | 30 | 4.097241 | 4.890125 | 0.6512338 | 0 | 2.602835 | 0
2018-04-03 18:56 | 257977.6 | 600.0022 | 2 | 30 | 4.122939 | 4.890005 | 0.8142428 | 0 | 3.272871 | 0
2018-04-03 18:58 | 258097.6 | 720.0002 | 2 | 30 | 4.146171 | 4.890087 | 0.9772229 | 0 | 3.94672 | 0
2018-04-03 19:00 | 258217.6 | 840.0015 | 2 | 30 | 4.171194 | 4.890024 | 1.140215 | 0 | 4.624515 | 0
2018-04-03 19:02 | 258337.6 | 960.0003 | 2 | 30 | 4.199049 | 4.890041 | 1.303199 | 0 | 5.30658 | 0
2018-04-03 19:04 | 258457.6 | 1080.0007 | 2 | 30 | 4.200379 | 4.41997 | 1.458427 | 0 | 5.958594 | 0
2018-04-03 19:06 | 258577.6 | 1200.0019 | 2 | 30 | 4.200386 | 3.957561 | 1.598009 | 0 | 6.544892 | 0
2018-04-03 19:08 | 258697.6 | 1320.0007 | 2 | 30 | 4.200386 | 3.508863 | 1.722374 | 0 | 7.067272 | 0
2018-04-03 19:09 | 258766.8 | 1389.1574 | 2 | 30 | 4.20037 | 3.259993 | 1.787366 | 0 | 7.34026 | 0
2018-04-03 19:11 | 258886.8 | 120.0007 | 3 | 30 | 4.227805 | 3.259899 | 1.895582 | 0 | 7.796175 | 0
2018-04-03 19:13 | 259006.8 | 240.001 | 3 | 30 | 4.259797 | 3.259912 | 2.004231 | 0 | 8.257236 | 0
2018-04-03 19:15 | 259126.8 | 360.0023 | 3 | 30 | 4.294405 | 3.260122 | 2.112885 | 0 | 8.721937 | 0
2018-04-03 19:17 | 259246.8 | 480.0003 | 3 | 30 | 4.331366 | 3.259809 | 2.221531 | 0 | 9.190498 | 0
2018-04-03 19:19 | 259366.8 | 600.0015 | 3 | 30 | 4.370469 | 3.259825 | 2.330178 | 0 | 9.663192 | 0
2018-04-03 19:21 | 259486.8 | 720.0004 | 3 | 30 | 4.400398 | 3.078053 | 2.437983 | 0 | 10.13637 | 0
2018-04-03 19:23 | 259606.8 | 840.0008 | 3 | 30 | 4.400391 | 2.581034 | 2.531942 | 0 | 10.54983 | 0
2018-04-03 19:25 | 259726.8 | 960.0019 | 3 | 30 | 4.400367 | 2.179104 | 2.611057 | 0 | 10.89796 | 0
2018-04-03 19:27 | 259846.8 | 1080.0008 | 3 | 30 | 4.400339 | 1.848352 | 2.678007 | 0 | 11.19257 | 0
2018-04-03 19:29 | 259966.8 | 1200.0003 | 3 | 30 | 4.400362 | 1.577311 | 2.734953 | 0 | 11.44315 | 0
2018-04-03 19:31 | 260086.8 | 1320.0007 | 3 | 30 | 4.40033 | 1.35243 | 2.783661 | 0 | 11.65748 | 0
2018-04-03 19:33 | 260206.8 | 1440.0003 | 3 | 30 | 4.400337 | 1.16745 | 2.825561 | 0 | 11.84186 | 0
2018-04-03 19:35 | 260326.8 | 1560.0007 | 3 | 30 | 4.400327 | 1.012987 | 2.861815 | 0 | 12.00139 | 0
2018-04-03 19:37 | 260446.8 | 1680.0011 | 3 | 30 | 4.400324 | 0.8841534 | 2.893372 | 0 | 12.14025 | 0
2018-04-03 19:39 | 260566.8 | 1800.0025 | 3 | 30 | 4.400321 | 0.7759972 | 2.92099 | 0 | 12.26178 | 0
2018-04-03 19:41 | 260686.8 | 1920.001 | 3 | 30 | 4.400329 | 0.6845303 | 2.945291 | 0 | 12.36871 | 0
2018-04-03 19:42 | 260733.6 | 1966.7544 | 3 | 30 | 4.400287 | 0.6519909 | 2.953971 | 0 | 12.4069 | 0
2018-04-03 19:44 | 260853.6 | 120.0004 | 4 | 30 | 4.348988 | 0 | 2.953972 | 0 | 12.40691 | 0
2018-04-03 19:46 | 260973.6 | 240 | 4 | 30 | 4.345331 | 0 | 2.953972 | 0 | 12.40691 | 0
2018-04-03 19:47 | 261033.6 | 300.0004 | 4 | 30 | 4.344215 | 0 | 2.953972 | 0 | 12.40691 | 0
2018-04-03 19:49 | 261153.7 | 120.0013 | 5 | 30 | 4.157166 | -2.281978 | 2.953972 | 0.07605747 | 12.40691 | 0.3180386
2018-04-03 19:51 | 261273.7 | 240.0017 | 5 | 30 | 4.125442 | -2.282095 | 2.953972 | 0.1521151 | 12.40691 | 0.6329975
2018-04-03 19:53 | 261393.7 | 360.0013 | 5 | 30 | 4.095268 | -2.2818 | 2.953972 | 0.2281691 | 12.40691 | 0.9456024
2018-04-03 19:55 | 261513.7 | 480.0016 | 5 | 30 | 4.065562 | -2.282115 | 2.953972 | 0.3042282 | 12.40691 | 1.255953
2018-04-03 19:57 | 261633.7 | 600.0005 | 5 | 30 | 4.036212 | -2.281975 | 2.953972 | 0.3802856 | 12.40691 | 1.564051
2018-04-03 19:59 | 261753.7 | 720.0009 | 5 | 30 | 4.007181 | -2.282161 | 2.953972 | 0.4563467 | 12.40691 | 1.869944
2018-04-03 20:01 | 261873.7 | 840.0021 | 5 | 30 | 3.978554 | -2.282033 | 2.953972 | 0.532405 | 12.40691 | 2.173632
2018-04-03 20:03 | 261993.7 | 960.0001 | 5 | 30 | 3.950516 | -2.282131 | 2.953972 | 0.6084604 | 12.40691 | 2.475152
2018-04-03 20:05 | 262113.7 | 1080.0013 | 5 | 30 | 3.923135 | -2.282154 | 2.953972 | 0.6845184 | 12.40691 | 2.774573
2018-04-03 20:07 | 262233.7 | 1200.0001 | 5 | 30 | 3.896588 | -2.282218 | 2.953972 | 0.7605724 | 12.40691 | 3.071928
2018-04-03 20:09 | 262353.7 | 1320.0013 | 5 | 30 | 3.871001 | -2.282115 | 2.953972 | 0.836639 | 12.40691 | 3.367348
2018-04-03 20:11 | 262473.7 | 1440.0009 | 5 | 30 | 3.846462 | -2.282146 | 2.953972 | 0.9126976 | 12.40691 | 3.660832
2018-04-03 20:13 | 262593.7 | 1560.002 | 5 | 30 | 3.823136 | -2.282186 | 2.953972 | 0.98876 | 12.40691 | 3.952508
2018-04-03 20:15 | 262713.7 | 1680.0001 | 5 | 30 | 3.800939 | -2.281989 | 2.953972 | 1.064817 | 12.40691 | 4.242434
2018-04-03 20:17 | 262833.7 | 1800.0028 | 5 | 30 | 3.779708 | -2.281796 | 2.953972 | 1.140878 | 12.40691 | 4.530723
2018-04-03 20:19 | 262953.7 | 1920.001 | 5 | 30 | 3.759484 | -2.2822 | 2.953972 | 1.216937 | 12.40691 | 4.817429
2018-04-03 20:21 | 263073.7 | 2040.0005 | 5 | 30 | 3.740476 | -2.282181 | 2.953972 | 1.292993 | 12.40691 | 5.102628
2018-04-03 20:23 | 263193.7 | 2160.0018 | 5 | 30 | 3.722634 | -2.281926 | 2.953972 | 1.369056 | 12.40691 | 5.386457
2018-04-03 20:25 | 263313.7 | 2280.0005 | 5 | 30 | 3.705731 | -2.281891 | 2.953972 | 1.445113 | 12.40691 | 5.668942
2018-04-03 20:27 | 263433.7 | 2400.0017 | 5 | 30 | 3.689646 | -2.282033 | 2.953972 | 1.52117 | 12.40691 | 5.950171
2018-04-03 20:29 | 263553.7 | 2520.0013 | 5 | 30 | 3.674465 | -2.282097 | 2.953972 | 1.597232 | 12.40691 | 6.230229
2018-04-03 20:31 | 263673.7 | 2640.0017 | 5 | 30 | 3.660213 | -2.282163 | 2.953972 | 1.67329 | 12.40691 | 6.509155
2018-04-03 20:33 | 263793.7 | 2760.0021 | 5 | 30 | 3.646913 | -2.28207 | 2.953972 | 1.749351 | 12.40691 | 6.787041
2018-04-03 20:35 | 263913.7 | 2880.0025 | 5 | 30 | 3.634611 | -2.282103 | 2.953972 | 1.825409 | 12.40691 | 7.063941
2018-04-03 20:37 | 264033.7 | 3000.0012 | 5 | 30 | 3.623199 | -2.282156 | 2.953972 | 1.901466 | 12.40691 | 7.33994
2018-04-03 20:39 | 264153.7 | 3120.0009 | 5 | 30 | 3.612551 | -2.282165 | 2.953972 | 1.977526 | 12.40691 | 7.615116
2018-04-03 20:41 | 264273.7 | 3240.002 | 5 | 30 | 3.60229 | -2.282152 | 2.953972 | 2.053587 | 12.40691 | 7.889497
2018-04-03 20:43 | 264393.7 | 3360.0025 | 5 | 30 | 3.592001 | -2.282124 | 2.953972 | 2.129647 | 12.40691 | 8.163098
2018-04-03 20:45 | 264513.7 | 3480.0013 | 5 | 30 | 3.581242 | -2.28207 | 2.953972 | 2.205707 | 12.40691 | 8.435902
2018-04-03 20:47 | 264633.7 | 3600.0017 | 5 | 30 | 3.569673 | -2.282115 | 2.953972 | 2.281769 | 12.40691 | 8.707861
2018-04-03 20:49 | 264753.7 | 3720.0022 | 5 | 30 | 3.557458 | -2.282148 | 2.953972 | 2.357827 | 12.40691 | 8.978903
2018-04-03 20:51 | 264873.7 | 3840.0009 | 5 | 30 | 3.54434 | -2.282124 | 2.953972 | 2.433887 | 12.40691 | 9.248991
2018-04-03 20:53 | 264993.7 | 3960.0005 | 5 | 30 | 3.529716 | -2.282109 | 2.953972 | 2.509945 | 12.40691 | 9.518025
2018-04-03 20:55 | 265113.7 | 4080.0013 | 5 | 30 | 3.511494 | -2.282129 | 2.953972 | 2.586005 | 12.40691 | 9.785837
2018-04-03 20:57 | 265233.7 | 4200.0021 | 5 | 30 | 3.487382 | -2.282142 | 2.953972 | 2.662068 | 12.40691 | 10.05206
2018-04-03 20:59 | 265353.7 | 4320.0025 | 5 | 30 | 3.452973 | -2.282103 | 2.953972 | 2.738128 | 12.40691 | 10.31609
2018-04-03 21:01 | 265473.7 | 4440.0013 | 5 | 30 | 3.396691 | -2.281839 | 2.953972 | 2.814185 | 12.40691 | 10.57678
2018-04-03 21:03 | 265593.7 | 4560.0001 | 5 | 30 | 3.276372 | -2.282026 | 2.953972 | 2.890246 | 12.40691 | 10.83126
2018-04-03 21:04 | 265693 | 4659.2735 | 5 | 30 | 2.999966 | -2.282131 | 2.953972 | 2.953167 | 12.40691 | 11.03049
2018-04-03 21:06 | 265813 | 120.0004 | 6 | 30 | 3.235748 | 0 | 2.953972 | 2.953167 | 12.40691 | 11.03049
2018-04-03 21:08 | 265933 | 240.0008 | 6 | 30 | 3.24877 | 0 | 2.953972 | 2.953167 | 12.40691 | 11.03049
2018-04-03 21:09 | 265993 | 300.0043 | 6 | 30 | 3.253123 | 0 | 2.953972 | 2.953167 | 12.40691 | 11.03049
2018-04-03 21:09 | 265993 | 0.0024 | 7 | 31 | 3.25307 | 0 | 0 | 0 | 0 | 0
2018-04-03 21:11 | 266113.1 | 120.0014 | 2 | 31 | 3.988803 | 4.889936 | 0.1622958 | 1.605e-09 | 0.6235045 | 5.222e-09
2018-04-03 21:13 | 266233.1 | 240.0002 | 2 | 31 | 4.032039 | 4.889997 | 0.3252725 | 1.605e-09 | 1.277599 | 5.222e-09
2018-04-03 21:15 | 266353.1 | 360.0005 | 2 | 31 | 4.067592 | 4.890022 | 0.4882558 | 1.605e-09 | 1.937722 | 5.222e-09
2018-04-03 21:17 | 266473.1 | 480.0002 | 2 | 31 | 4.097691 | 4.890144 | 0.6512348 | 1.605e-09 | 2.603168 | 5.222e-09
2018-04-03 21:19 | 266593.1 | 600.0005 | 2 | 31 | 4.123318 | 4.890034 | 0.814215 | 1.605e-09 | 3.273152 | 5.222e-09
2018-04-03 21:21 | 266713.1 | 720.001 | 2 | 31 | 4.146521 | 4.889963 | 0.9771966 | 1.605e-09 | 3.947066 | 5.222e-09
2018-04-03 21:23 | 266833.1 | 840.0014 | 2 | 31 | 4.17148 | 4.890074 | 1.140173 | 1.605e-09 | 4.624851 | 5.222e-09
2018-04-03 21:25 | 266953.1 | 960.0009 | 2 | 31 | 4.199354 | 4.890026 | 1.30315 | 1.605e-09 | 5.306942 | 5.222e-09
2018-04-03 21:27 | 267073.1 | 1080.0008 | 2 | 31 | 4.200369 | 4.415314 | 1.458213 | 1.605e-09 | 5.958263 | 5.222e-09
2018-04-03 21:29 | 267193.1 | 1200.0003 | 2 | 31 | 4.200357 | 3.954653 | 1.597685 | 1.605e-09 | 6.544097 | 5.222e-09
2018-04-03 21:31 | 267313.1 | 1320.0007 | 2 | 31 | 4.200371 | 3.507389 | 1.721987 | 1.605e-09 | 7.066211 | 5.222e-09
2018-04-03 21:32 | 267382.3 | 1389.2326 | 2 | 31 | 4.200384 | 3.259995 | 1.787033 | 1.605e-09 | 7.339428 | 5.222e-09
2018-04-03 21:34 | 267502.3 | 120.0016 | 3 | 31 | 4.227811 | 3.259941 | 1.89524 | 1.605e-09 | 7.795307 | 5.222e-09
2018-04-03 21:36 | 267622.3 | 240.0012 | 3 | 31 | 4.259865 | 3.259901 | 2.003894 | 1.605e-09 | 8.256394 | 5.222e-09
2018-04-03 21:38 | 267742.3 | 360.0016 | 3 | 31 | 4.294446 | 3.259918 | 2.112543 | 1.605e-09 | 8.721082 | 5.222e-09
2018-04-03 21:40 | 267862.3 | 480.0005 | 3 | 31 | 4.331419 | 3.259907 | 2.22119 | 1.605e-09 | 9.189646 | 5.222e-09
2018-04-03 21:42 | 267982.3 | 600.0009 | 3 | 31 | 4.37045 | 3.259914 | 2.329839 | 1.605e-09 | 9.662352 | 5.222e-09
2018-04-03 21:44 | 268102.3 | 720.0021 | 3 | 31 | 4.400403 | 3.079004 | 2.437646 | 1.605e-09 | 10.13554 | 5.222e-09
2018-04-03 21:46 | 268222.3 | 840.0025 | 3 | 31 | 4.400361 | 2.581697 | 2.531618 | 1.605e-09 | 10.54905 | 5.222e-09
2018-04-03 21:48 | 268342.3 | 960.0021 | 3 | 31 | 4.400358 | 2.179922 | 2.61075 | 1.605e-09 | 10.89726 | 5.222e-09
2018-04-03 21:50 | 268462.3 | 1080.0008 | 3 | 31 | 4.400344 | 1.849131 | 2.677716 | 1.605e-09 | 11.19194 | 5.222e-09
2018-04-03 21:52 | 268582.3 | 1200.002 | 3 | 31 | 4.400346 | 1.576832 | 2.734668 | 1.605e-09 | 11.44255 | 5.222e-09
2018-04-03 21:54 | 268702.3 | 1320.0008 | 3 | 31 | 4.400344 | 1.352888 | 2.78338 | 1.605e-09 | 11.6569 | 5.222e-09
2018-04-03 21:56 | 268822.3 | 1440.002 | 3 | 31 | 4.400355 | 1.167936 | 2.825286 | 1.605e-09 | 11.8413 | 5.222e-09
2018-04-03 21:58 | 268942.3 | 1560.0014 | 3 | 31 | 4.400342 | 1.013443 | 2.861546 | 1.605e-09 | 12.00085 | 5.222e-09
2018-04-03 22:00 | 269062.3 | 1680.0011 | 3 | 31 | 4.400342 | 0.8846455 | 2.893105 | 1.605e-09 | 12.13973 | 5.222e-09
2018-04-03 22:02 | 269182.3 | 1800.0008 | 3 | 31 | 4.400298 | 0.7757854 | 2.920729 | 1.605e-09 | 12.26128 | 5.222e-09
2018-04-03 22:04 | 269302.3 | 1920.002 | 3 | 31 | 4.400301 | 0.6844082 | 2.945031 | 1.605e-09 | 12.36821 | 5.222e-09
2018-04-03 22:05 | 269350.1 | 1967.7977 | 3 | 31 | 4.400339 | 0.6519985 | 2.953899 | 1.605e-09 | 12.40724 | 5.222e-09
2018-04-03 22:07 | 269470.2 | 120 | 4 | 31 | 4.349085 | 0 | 2.953899 | 1.605e-09 | 12.40724 | 5.222e-09
2018-04-03 22:09 | 269590.2 | 240.0001 | 4 | 31 | 4.345427 | 0 | 2.953899 | 1.605e-09 | 12.40724 | 5.222e-09
2018-04-03 22:10 | 269650.2 | 300.0037 | 4 | 31 | 4.344309 | 0 | 2.953899 | 1.605e-09 | 12.40724 | 5.222e-09
2018-04-03 22:12 | 269770.3 | 120.0022 | 5 | 31 | 4.157295 | -2.281918 | 2.953899 | 0.07605129 | 12.40724 | 0.3180226
2018-04-03 22:14 | 269890.3 | 240.0018 | 5 | 31 | 4.125549 | -2.281934 | 2.953899 | 0.152108 | 12.40724 | 0.6329847
2018-04-03 22:16 | 270010.3 | 360.0005 | 5 | 31 | 4.095343 | -2.282175 | 2.953899 | 0.2281644 | 12.40724 | 0.9456077
2018-04-03 22:18 | 270130.3 | 480.0001 | 5 | 31 | 4.065657 | -2.282186 | 2.953899 | 0.3042192 | 12.40724 | 1.255948
2018-04-03 22:20 | 270250.3 | 600.003 | 5 | 31 | 4.036313 | -2.282165 | 2.953899 | 0.3802789 | 12.40724 | 1.564063
2018-04-03 22:22 | 270370.3 | 720.0001 | 5 | 31 | 4.007284 | -2.281916 | 2.953899 | 0.4563317 | 12.40724 | 1.869929
2018-04-03 22:24 | 270490.3 | 840.0013 | 5 | 31 | 3.978676 | -2.281973 | 2.953899 | 0.5323738 | 12.40724 | 2.17356
2018-04-03 22:26 | 270610.3 | 960.001 | 5 | 31 | 3.950572 | -2.28209 | 2.953899 | 0.6084504 | 12.40724 | 2.47517
2018-04-03 22:28 | 270730.3 | 1080.0014 | 5 | 31 | 3.923169 | -2.281891 | 2.953899 | 0.6845094 | 12.40724 | 2.7746
2018-04-03 22:30 | 270850.3 | 1200.001 | 5 | 31 | 3.896533 | -2.28214 | 2.953899 | 0.7605677 | 12.40724 | 3.07197
2018-04-03 22:32 | 270970.3 | 1320.0006 | 5 | 31 | 3.870907 | -2.282189 | 2.953899 | 0.8366313 | 12.40724 | 3.367374
2018-04-03 22:34 | 271090.3 | 1440.001 | 5 | 31 | 3.846339 | -2.282154 | 2.953899 | 0.9126948 | 12.40724 | 3.660867
2018-04-03 22:36 | 271210.3 | 1560.0006 | 5 | 31 | 3.822917 | -2.282183 | 2.953899 | 0.9887549 | 12.40724 | 3.952522
2018-04-03 22:38 | 271330.3 | 1680.001 | 5 | 31 | 3.800683 | -2.282248 | 2.953899 | 1.064816 | 12.40724 | 4.242444
2018-04-03 22:40 | 271450.3 | 1800.0005 | 5 | 31 | 3.779381 | -2.282037 | 2.953899 | 1.14089 | 12.40724 | 4.530763
2018-04-03 22:42 | 271570.3 | 1920.0009 | 5 | 31 | 3.759169 | -2.281953 | 2.953899 | 1.216944 | 12.40724 | 4.817422
2018-04-03 22:44 | 271690.3 | 2040.0013 | 5 | 31 | 3.740172 | -2.282148 | 2.953899 | 1.292996 | 12.40724 | 5.102586
2018-04-03 22:46 | 271810.3 | 2160.0001 | 5 | 31 | 3.722277 | -2.282136 | 2.953899 | 1.36907 | 12.40724 | 5.386428
2018-04-03 22:48 | 271930.3 | 2280.0005 | 5 | 31 | 3.705383 | -2.281809 | 2.953899 | 1.445131 | 12.40724 | 5.668899
2018-04-03 22:50 | 272050.3 | 2400.0009 | 5 | 31 | 3.689305 | -2.282049 | 2.953899 | 1.521209 | 12.40724 | 5.950181
2018-04-03 22:52 | 272170.3 | 2520.0006 | 5 | 31 | 3.674125 | -2.281854 | 2.953899 | 1.597274 | 12.40724 | 6.230224
2018-04-03 22:54 | 272290.3 | 2640.0018 | 5 | 31 | 3.659865 | -2.282107 | 2.953899 | 1.673338 | 12.40724 | 6.509147
2018-04-03 22:56 | 272410.3 | 2760.0015 | 5 | 31 | 3.646612 | -2.282063 | 2.953899 | 1.749402 | 12.40724 | 6.787021
2018-04-03 22:58 | 272530.3 | 2880.001 | 5 | 31 | 3.634346 | -2.281765 | 2.953899 | 1.825456 | 12.40724 | 7.063886
2018-04-03 23:00 | 272650.3 | 3000.0006 | 5 | 31 | 3.623023 | -2.281866 | 2.953899 | 1.901516 | 12.40724 | 7.339879
2018-04-03 23:02 | 272770.3 | 3120.001 | 5 | 31 | 3.612363 | -2.282206 | 2.953899 | 1.977587 | 12.40724 | 7.615076
2018-04-03 23:04 | 272890.3 | 3240.0005 | 5 | 31 | 3.602108 | -2.282104 | 2.953899 | 2.053648 | 12.40724 | 7.889447
2018-04-03 23:06 | 273010.3 | 3360.001 | 5 | 31 | 3.591874 | -2.282168 | 2.953899 | 2.129719 | 12.40724 | 8.163075
2018-04-03 23:08 | 273130.3 | 3480.0005 | 5 | 31 | 3.581153 | -2.282218 | 2.953899 | 2.205777 | 12.40724 | 8.435863
2018-04-03 23:10 | 273250.3 | 3600.0001 | 5 | 31 | 3.569623 | -2.281816 | 2.953899 | 2.281827 | 12.40724 | 8.707775
2018-04-03 23:12 | 273370.3 | 3720.0014 | 5 | 31 | 3.557407 | -2.282131 | 2.953899 | 2.357908 | 12.40724 | 8.978893
2018-04-03 23:14 | 273490.3 | 3840.0009 | 5 | 31 | 3.54434 | -2.281957 | 2.953899 | 2.433976 | 12.40724 | 9.249009
2018-04-03 23:16 | 273610.3 | 3960.0021 | 5 | 31 | 3.529755 | -2.282173 | 2.953899 | 2.510039 | 12.40724 | 9.518063
2018-04-03 23:18 | 273730.3 | 4080.0009 | 5 | 31 | 3.511641 | -2.281784 | 2.953899 | 2.586095 | 12.40724 | 9.785868
2018-04-03 23:20 | 273850.3 | 4200.0005 | 5 | 31 | 3.487491 | -2.282144 | 2.953899 | 2.66216 | 12.40724 | 10.0521
2018-04-03 23:22 | 273970.3 | 4320.0002 | 5 | 31 | 3.453149 | -2.282195 | 2.953899 | 2.738224 | 12.40724 | 10.31616
2018-04-03 23:24 | 274090.3 | 4440.0014 | 5 | 31 | 3.39688 | -2.282001 | 2.953899 | 2.814268 | 12.40724 | 10.57682
2018-04-03 23:26 | 274210.3 | 4560.0018 | 5 | 31 | 3.276701 | -2.282058 | 2.953899 | 2.890355 | 12.40724 | 10.83141
2018-04-03 23:28 | 274309.7 | 4659.4202 | 5 | 31 | 2.999982 | -2.282186 | 2.953899 | 2.953372 | 12.40724 | 11.03096
2018-04-03 23:30 | 274429.7 | 120.0005 | 6 | 31 | 3.235631 | 0 | 2.953899 | 2.953372 | 12.40724 | 11.03096
2018-04-03 23:32 | 274549.7 | 240.0002 | 6 | 31 | 3.248672 | 0 | 2.953899 | 2.953372 | 12.40724 | 11.03096
2018-04-03 23:33 | 274609.7 | 300.0021 | 6 | 31 | 3.253023 | 0 | 2.953899 | 2.953372 | 12.40724 | 11.03096
2018-04-03 23:33 | 274609.8 | 0.0024 | 7 | 32 | 3.253093 | 0 | 0 | 0 | 0 | 0
2018-04-03 23:35 | 274729.8 | 120.0015 | 2 | 32 | 3.988689 | 4.890095 | 0.1622825 | 0 | 0.6234342 | 0
2018-04-03 23:37 | 274849.8 | 240.0002 | 2 | 32 | 4.031972 | 4.889975 | 0.3252646 | 0 | 1.277538 | 0
2018-04-03 23:39 | 274969.8 | 360.0015 | 2 | 32 | 4.067576 | 4.890099 | 0.4882675 | 0 | 1.937736 | 0
2018-04-03 23:41 | 275089.8 | 480.0002 | 2 | 32 | 4.097642 | 4.890024 | 0.6512449 | 0 | 2.603172 | 0
2018-04-03 23:43 | 275209.8 | 600.0002 | 2 | 32 | 4.123336 | 4.890003 | 0.8142456 | 0 | 3.27324 | 0
2018-04-03 23:45 | 275329.8 | 720.0003 | 2 | 32 | 4.146555 | 4.890064 | 0.9772275 | 0 | 3.947162 | 0
2018-04-03 23:47 | 275449.8 | 840.0007 | 2 | 32 | 4.171525 | 4.890118 | 1.14022 | 0 | 4.625017 | 0
2018-04-03 23:49 | 275569.8 | 960.0012 | 2 | 32 | 4.199327 | 4.890007 | 1.303208 | 0 | 5.307152 | 0
2018-04-03 23:51 | 275689.8 | 1080.0014 | 2 | 32 | 4.200373 | 4.416666 | 1.4583 | 0 | 5.958595 | 0
2018-04-03 23:53 | 275809.8 | 1200.0011 | 2 | 32 | 4.200398 | 3.95573 | 1.597784 | 0 | 6.544483 | 0
2018-04-03 23:55 | 275929.8 | 1320.0006 | 2 | 32 | 4.200372 | 3.506599 | 1.722072 | 0 | 7.066538 | 0
2018-04-03 23:56 | 275998.5 | 1388.6126 | 2 | 32 | 4.200366 | 3.259974 | 1.786544 | 0 | 7.337342 | 0
2018-04-03 23:58 | 276118.5 | 120.0007 | 3 | 32 | 4.227808 | 3.259869 | 1.894761 | 0 | 7.793264 | 0
2018-04-04 | 276238.5 | 240.0002 | 3 | 32 | 4.259849 | 3.259907 | 2.003414 | 0 | 8.25434 | 0
2018-04-04 00:02 | 276358.5 | 360.0006 | 3 | 32 | 4.294483 | 3.259901 | 2.112065 | 0 | 8.719035 | 0
2018-04-04 00:04 | 276478.5 | 480.0002 | 3 | 32 | 4.331506 | 3.259987 | 2.220714 | 0 | 9.18762 | 0
2018-04-04 00:06 | 276598.5 | 600.0015 | 3 | 32 | 4.370634 | 3.259821 | 2.329363 | 0 | 9.660341 | 0
2018-04-04 00:08 | 276718.5 | 720.0011 | 3 | 32 | 4.400398 | 3.075317 | 2.437129 | 0 | 10.13336 | 0
2018-04-04 00:10 | 276838.5 | 840.0008 | 3 | 32 | 4.400388 | 2.579338 | 2.530998 | 0 | 10.54642 | 0
2018-04-04 00:12 | 276958.5 | 960.0019 | 3 | 32 | 4.400353 | 2.178001 | 2.610054 | 0 | 10.8943 | 0
2018-04-04 00:14 | 277078.5 | 1080 | 3 | 32 | 4.40036 | 1.84808 | 2.676971 | 0 | 11.18876 | 0
2018-04-04 00:16 | 277198.5 | 1200.0004 | 3 | 32 | 4.40035 | 1.576534 | 2.733901 | 0 | 11.43927 | 0
2018-04-04 00:18 | 277318.5 | 1320.0008 | 3 | 32 | 4.400351 | 1.352827 | 2.7826 | 0 | 11.65357 | 0
2018-04-04 00:20 | 277438.5 | 1440.0003 | 3 | 32 | 4.400361 | 1.167738 | 2.824508 | 0 | 11.83797 | 0
2018-04-04 00:22 | 277558.5 | 1560.0024 | 3 | 32 | 4.400301 | 1.012449 | 2.860769 | 0 | 11.99753 | 0
2018-04-04 00:24 | 277678.5 | 1680.0011 | 3 | 32 | 4.400327 | 0.8844376 | 2.892329 | 0 | 12.13641 | 0
2018-04-04 00:26 | 277798.5 | 1800.0007 | 3 | 32 | 4.400319 | 0.7763462 | 2.919953 | 0 | 12.25797 | 0
2018-04-04 00:28 | 277918.5 | 1920.0002 | 3 | 32 | 4.400331 | 0.6857777 | 2.944264 | 0 | 12.36494 | 0
2018-04-04 00:29 | 277966.4 | 1967.8809 | 3 | 32 | 4.40029 | 0.6519966 | 2.953154 | 0 | 12.40406 | 0
2018-04-04 00:31 | 278086.4 | 120.0012 | 4 | 32 | 4.348979 | 0 | 2.953154 | 0 | 12.40406 | 0
2018-04-04 00:33 | 278206.4 | 240.0001 | 4 | 32 | 4.345304 | 0 | 2.953154 | 0 | 12.40406 | 0
2018-04-04 00:34 | 278266.4 | 300.0035 | 4 | 32 | 4.344199 | 0 | 2.953154 | 0 | 12.40406 | 0
2018-04-04 00:36 | 278386.5 | 120.0014 | 5 | 32 | 4.156901 | -2.282035 | 2.953154 | 0.07605764 | 12.40406 | 0.3180234
2018-04-04 00:38 | 278506.5 | 240.0001 | 5 | 32 | 4.125195 | -2.282154 | 2.953154 | 0.1521123 | 12.40406 | 0.6329491
2018-04-04 00:40 | 278626.5 | 360.0014 | 5 | 32 | 4.094985 | -2.282043 | 2.953154 | 0.2281725 | 12.40406 | 0.9455597
2018-04-04 00:42 | 278746.5 | 480.001 | 5 | 32 | 4.065283 | -2.282095 | 2.953154 | 0.3042283 | 12.40406 | 1.255875
2018-04-04 00:44 | 278866.5 | 600.0014 | 5 | 32 | 4.03591 | -2.282053 | 2.953154 | 0.3802881 | 12.40406 | 1.563961
2018-04-04 00:46 | 278986.5 | 720.0002 | 5 | 32 | 4.006911 | -2.282152 | 2.953154 | 0.4563433 | 12.40406 | 1.869809
2018-04-04 00:48 | 279106.5 | 840.0014 | 5 | 32 | 3.978318 | -2.281889 | 2.953154 | 0.5324036 | 12.40406 | 2.173484
2018-04-04 00:50 | 279226.5 | 960.0018 | 5 | 32 | 3.950211 | -2.282107 | 2.953154 | 0.608463 | 12.40406 | 2.474999
2018-04-04 00:52 | 279346.5 | 1080.0006 | 5 | 32 | 3.922781 | -2.282122 | 2.953154 | 0.6845199 | 12.40406 | 2.774394
2018-04-04 00:54 | 279466.5 | 1200.001 | 5 | 32 | 3.896186 | -2.28207 | 2.953154 | 0.7605779 | 12.40406 | 3.071736
2018-04-04 00:56 | 279586.5 | 1320.0017 | 5 | 32 | 3.870562 | -2.282078 | 2.953154 | 0.8366385 | 12.40406 | 3.367101
2018-04-04 00:58 | 279706.5 | 1440.0002 | 5 | 32 | 3.846014 | -2.282109 | 2.953154 | 0.912701 | 12.40406 | 3.660564
2018-04-04 01:00 | 279826.5 | 1560.0012 | 5 | 32 | 3.822607 | -2.282074 | 2.953154 | 0.9887633 | 12.40406 | 3.952203
2018-04-04 01:02 | 279946.5 | 1680.0009 | 5 | 32 | 3.80036 | -2.282084 | 2.953154 | 1.064824 | 12.40406 | 4.242102
2018-04-04 01:04 | 280066.5 | 1800.0006 | 5 | 32 | 3.779106 | -2.282195 | 2.953154 | 1.140884 | 12.40406 | 4.530341
2018-04-04 01:06 | 280186.5 | 1920.0002 | 5 | 32 | 3.758887 | -2.282186 | 2.953154 | 1.216947 | 12.40406 | 4.817015
2018-04-04 01:08 | 280306.5 | 2040.0006 | 5 | 32 | 3.739906 | -2.282165 | 2.953154 | 1.293006 | 12.40406 | 5.102187
2018-04-04 01:10 | 280426.5 | 2160.001 | 5 | 32 | 3.722049 | -2.282072 | 2.953154 | 1.369066 | 12.40406 | 5.38596
2018-04-04 01:12 | 280546.5 | 2280.0005 | 5 | 32 | 3.705105 | -2.282127 | 2.953154 | 1.445126 | 12.40406 | 5.668408
2018-04-04 01:14 | 280666.5 | 2400.0017 | 5 | 32 | 3.689033 | -2.282104 | 2.953154 | 1.52119 | 12.40406 | 5.949618
2018-04-04 01:16 | 280786.5 | 2520.0013 | 5 | 32 | 3.673866 | -2.282173 | 2.953154 | 1.59725 | 12.40406 | 6.229623
2018-04-04 01:18 | 280906.5 | 2640.0026 | 5 | 32 | 3.659629 | -2.28207 | 2.953154 | 1.673313 | 12.40406 | 6.508522
2018-04-04 01:20 | 281026.5 | 2760.0022 | 5 | 32 | 3.646382 | -2.281901 | 2.953154 | 1.749373 | 12.40406 | 6.786363
2018-04-04 01:22 | 281146.5 | 2880.0018 | 5 | 32 | 3.634118 | -2.282037 | 2.953154 | 1.825433 | 12.40406 | 7.063233
2018-04-04 01:24 | 281266.5 | 3000.0022 | 5 | 32 | 3.622768 | -2.282078 | 2.953154 | 1.901494 | 12.40406 | 7.33921
2018-04-04 01:26 | 281386.5 | 3120.001 | 5 | 32 | 3.612122 | -2.281823 | 2.953154 | 1.977556 | 12.40406 | 7.614357
2018-04-04 01:28 | 281506.5 | 3240.0014 | 5 | 32 | 3.601872 | -2.282177 | 2.953154 | 2.053617 | 12.40406 | 7.888709
2018-04-04 01:30 | 281626.5 | 3360.0005 | 5 | 32 | 3.591581 | -2.282117 | 2.953154 | 2.129679 | 12.40406 | 8.162285
2018-04-04 01:32 | 281746.5 | 3480.0022 | 5 | 32 | 3.580846 | -2.282101 | 2.953154 | 2.205742 | 12.40406 | 8.435067
2018-04-04 01:34 | 281866.5 | 3600.0017 | 5 | 32 | 3.569287 | -2.282099 | 2.953154 | 2.281799 | 12.40406 | 8.70698
2018-04-04 01:36 | 281986.5 | 3720.0005 | 5 | 32 | 3.557056 | -2.282136 | 2.953154 | 2.357848 | 12.40406 | 8.977962
2018-04-04 01:38 | 282106.5 | 3840.0017 | 5 | 32 | 3.543943 | -2.282107 | 2.953154 | 2.433927 | 12.40406 | 9.248085
2018-04-04 01:40 | 282226.5 | 3960.0014 | 5 | 32 | 3.529293 | -2.282158 | 2.953154 | 2.509987 | 12.40406 | 9.517096
2018-04-04 01:42 | 282346.5 | 4080.0025 | 5 | 32 | 3.511048 | -2.282109 | 2.953154 | 2.58605 | 12.40406 | 9.784884
2018-04-04 01:44 | 282466.5 | 4200.0021 | 5 | 32 | 3.48685 | -2.281909 | 2.953154 | 2.66211 | 12.40406 | 10.05106
2018-04-04 01:46 | 282586.5 | 4320.0002 | 5 | 32 | 3.452225 | -2.281987 | 2.953154 | 2.738171 | 12.40406 | 10.31504
2018-04-04 01:48 | 282706.5 | 4440.0016 | 5 | 32 | 3.395459 | -2.282158 | 2.953154 | 2.814234 | 12.40406 | 10.57568
2018-04-04 01:50 | 282826.5 | 4560.0018 | 5 | 32 | 3.273901 | -2.281969 | 2.953154 | 2.890298 | 12.40406 | 10.83004
2018-04-04 01:51 | 282924.4 | 4657.9273 | 5 | 32 | 2.999988 | -2.282204 | 2.953154 | 2.952365 | 12.40406 | 11.02646
2018-04-04 01:53 | 283044.5 | 120.0012 | 6 | 32 | 3.236387 | 0 | 2.953154 | 2.952365 | 12.40406 | 11.02646
2018-04-04 01:55 | 283164.5 | 240.0017 | 6 | 32 | 3.249394 | 0 | 2.953154 | 2.952365 | 12.40406 | 11.02646
2018-04-04 01:56 | 283224.5 | 300.0028 | 6 | 32 | 3.253747 | 0 | 2.953154 | 2.952365 | 12.40406 | 11.02646
2018-04-04 01:56 | 283224.4756 | 0.0024 | 7 | 33 | 3.253771 | 0 | 0 | 0 | 0 | 0
2018-04-04 01:58 | 283344.5 | 120.0005 | 2 | 33 | 3.989137 | 4.890003 | 0.1622967 | 0 | 0.6235951 | 0
2018-04-04 02:00 | 283464.5 | 240.0002 | 2 | 33 | 4.032308 | 4.889999 | 0.3252805 | 0 | 1.277769 | 0
2018-04-04 02:02 | 283584.5 | 360.0014 | 2 | 33 | 4.067854 | 4.890017 | 0.4882531 | 0 | 1.937893 | 0
2018-04-04 02:04 | 283704.5 | 480.0027 | 2 | 33 | 4.097952 | 4.890055 | 0.6512517 | 0 | 2.603465 | 0
2018-04-04 02:06 | 283824.5 | 600.0006 | 2 | 33 | 4.123631 | 4.890003 | 0.8142331 | 0 | 3.273503 | 0
2018-04-04 02:08 | 283944.5 | 720.0018 | 2 | 33 | 4.146896 | 4.890074 | 0.9772199 | 0 | 3.947495 | 0
2018-04-04 02:10 | 284064.5 | 840.0006 | 2 | 33 | 4.171903 | 4.889959 | 1.140199 | 0 | 4.625352 | 0
2018-04-04 02:12 | 284184.5 | 960.001 | 2 | 33 | 4.199761 | 4.890034 | 1.303188 | 0 | 5.307551 | 0
2018-04-04 02:14 | 284304.5 | 1080.0013 | 2 | 33 | 4.200384 | 4.410919 | 1.45807 | 0 | 5.958115 | 0
2018-04-04 02:16 | 284424.5 | 1200.001 | 2 | 33 | 4.200393 | 3.95079 | 1.597397 | 0 | 6.543342 | 0
2018-04-04 02:18 | 284544.5 | 1320.0005 | 2 | 33 | 4.200361 | 3.503216 | 1.721567 | 0 | 7.064902 | 0
2018-04-04 02:20 | 284612.5 | 1388.003 | 2 | 33 | 4.200389 | 3.259995 | 1.785421 | 0 | 7.333112 | 0
2018-04-04 02:22 | 284732.6 | 120.0017 | 3 | 33 | 4.227837 | 3.259926 | 1.893632 | 0 | 7.789009 | 0
2018-04-04 02:24 | 284852.6 | 240.0019 | 3 | 33 | 4.259857 | 3.259912 | 2.002284 | 0 | 8.250087 | 0
2018-04-04 02:26 | 284972.6 | 360.0006 | 3 | 33 | 4.294446 | 3.260069 | 2.110932 | 0 | 8.714769 | 0
2018-04-04 02:28 | 285092.6 | 480.0004 | 3 | 33 | 4.331429 | 3.259943 | 2.219582 | 0 | 9.183347 | 0
2018-04-04 02:30 | 285212.6 | 600.0017 | 3 | 33 | 4.370533 | 3.259916 | 2.328232 | 0 | 9.656066 | 0
2018-04-04 02:32 | 285332.6 | 720.0019 | 3 | 33 | 4.400382 | 3.077902 | 2.436031 | 0 | 10.12922 | 0
2018-04-04 02:34 | 285452.6 | 840.0015 | 3 | 33 | 4.400372 | 2.581448 | 2.529983 | 0 | 10.54265 | 0
2018-04-04 02:36 | 285572.6 | 960.002 | 3 | 33 | 4.400376 | 2.17964 | 2.609107 | 0 | 10.89082 | 0
2018-04-04 02:38 | 285692.6 | 1080.0024 | 3 | 33 | 4.400368 | 1.849449 | 2.676071 | 0 | 11.18549 | 0
2018-04-04 02:40 | 285812.6 | 1200.0011 | 3 | 33 | 4.400354 | 1.577814 | 2.733032 | 0 | 11.43614 | 0
2018-04-04 02:42 | 285932.6 | 1320.0005 | 3 | 33 | 4.400359 | 1.35392 | 2.781759 | 0 | 11.65055 | 0
2018-04-04 02:44 | 286052.6 | 1440.0012 | 3 | 33 | 4.40035 | 1.16855 | 2.823694 | 0 | 11.83508 | 0
2018-04-04 02:46 | 286172.6 | 1560.0005 | 3 | 33 | 4.400329 | 1.014029 | 2.859987 | 0 | 11.99478 | 0
2018-04-04 02:48 | 286292.6 | 1680.0003 | 3 | 33 | 4.400365 | 0.8861179 | 2.891575 | 0 | 12.13378 | 0
2018-04-04 02:50 | 286412.6 | 1800.0015 | 3 | 33 | 4.400326 | 0.776844 | 2.919227 | 0 | 12.25546 | 0
2018-04-04 02:52 | 286532.6 | 1920.0011 | 3 | 33 | 4.40034 | 0.6859589 | 2.943559 | 0 | 12.36253 | 0
2018-04-04 02:52 | 286581.1 | 1968.5538 | 3 | 33 | 4.400289 | 0.6519985 | 2.952577 | 0 | 12.40221 | 0
2018-04-04 02:54 | 286701.2 | 120.0011 | 4 | 33 | 4.348931 | 0 | 2.952577 | 0 | 12.40221 | 0
2018-04-04 02:56 | 286821.2 | 240.0016 | 4 | 33 | 4.345271 | 0 | 2.952577 | 0 | 12.40221 | 0
2018-04-04 02:57 | 286881.2 | 300.0035 | 4 | 33 | 4.344149 | 0 | 2.952577 | 0 | 12.40221 | 0
2018-04-04 02:59 | 287001.3 | 120.0003 | 5 | 33 | 4.156703 | -2.282122 | 2.952577 | 0.07605263 | 12.40221 | 0.3179882
2018-04-04 03:01 | 287121.3 | 240.0012 | 5 | 33 | 4.124938 | -2.282222 | 2.952577 | 0.1521125 | 12.40221 | 0.6329179
2018-04-04 03:03 | 287241.3 | 360.0016 | 5 | 33 | 4.094772 | -2.281811 | 2.952577 | 0.2281688 | 12.40221 | 0.945493
2018-04-04 03:05 | 287361.3 | 480.0004 | 5 | 33 | 4.065036 | -2.281798 | 2.952577 | 0.3042233 | 12.40221 | 1.255785
2018-04-04 03:07 | 287481.3 | 600.0017 | 5 | 33 | 4.03566 | -2.282195 | 2.952577 | 0.380284 | 12.40221 | 1.563854
2018-04-04 03:09 | 287601.3 | 720.0013 | 5 | 33 | 4.006618 | -2.282008 | 2.952577 | 0.456339 | 12.40221 | 1.869679
2018-04-04 03:11 | 287721.3 | 840.0016 | 5 | 33 | 3.97804 | -2.28209 | 2.952577 | 0.5323988 | 12.40221 | 2.173332
2018-04-04 03:13 | 287841.3 | 960.0012 | 5 | 33 | 3.949941 | -2.282165 | 2.952577 | 0.6084558 | 12.40221 | 2.474818
2018-04-04 03:15 | 287961.3 | 1080.0016 | 5 | 33 | 3.922523 | -2.282107 | 2.952577 | 0.6845134 | 12.40221 | 2.774194
2018-04-04 03:17 | 288081.3 | 1200.0012 | 5 | 33 | 3.895909 | -2.282115 | 2.952577 | 0.7605705 | 12.40221 | 3.071511
2018-04-04 03:19 | 288201.3 | 1320.0015 | 5 | 33 | 3.870266 | -2.282156 | 2.952577 | 0.8366274 | 12.40221 | 3.366839
2018-04-04 03:21 | 288321.3 | 1440.0004 | 5 | 33 | 3.845701 | -2.282001 | 2.952577 | 0.9126911 | 12.40221 | 3.660285
2018-04-04 03:23 | 288441.3 | 1560.0008 | 5 | 33 | 3.822274 | -2.282053 | 2.952577 | 0.9887543 | 12.40221 | 3.951902
2018-04-04 03:25 | 288561.3 | 1680.0012 | 5 | 33 | 3.800066 | -2.282144 | 2.952577 | 1.064816 | 12.40221 | 4.24178
2018-04-04 03:27 | 288681.3 | 1800.0007 | 5 | 33 | 3.778788 | -2.282012 | 2.952577 | 1.140868 | 12.40221 | 4.529966
2018-04-04 03:29 | 288801.3 | 1920.0003 | 5 | 33 | 3.758593 | -2.282125 | 2.952577 | 1.216931 | 12.40221 | 4.816617
2018-04-04 03:31 | 288921.3 | 2040.0008 | 5 | 33 | 3.739602 | -2.282097 | 2.952577 | 1.292996 | 12.40221 | 5.101786
2018-04-04 03:33 | 289041.3 | 2160.0004 | 5 | 33 | 3.721717 | -2.282074 | 2.952577 | 1.369058 | 12.40221 | 5.38554
2018-04-04 03:35 | 289161.3 | 2280.0008 | 5 | 33 | 3.704796 | -2.282092 | 2.952577 | 1.44512 | 12.40221 | 5.66797
2018-04-04 03:37 | 289281.3 | 2400.002 | 5 | 33 | 3.688758 | -2.282166 | 2.952577 | 1.521182 | 12.40221 | 5.94915
2018-04-04 03:39 | 289401.3 | 2520.0002 | 5 | 33 | 3.673584 | -2.282163 | 2.952577 | 1.59724 | 12.40221 | 6.229127
2018-04-04 03:41 | 289521.3 | 2640.0012 | 5 | 33 | 3.659338 | -2.282142 | 2.952577 | 1.673303 | 12.40221 | 6.508002
2018-04-04 03:43 | 289641.3 | 2760.0008 | 5 | 33 | 3.646124 | -2.282206 | 2.952577 | 1.749355 | 12.40221 | 6.785796
2018-04-04 03:45 | 289761.3 | 2880.0012 | 5 | 33 | 3.63385 | -2.28214 | 2.952577 | 1.825425 | 12.40221 | 7.062684
2018-04-04 03:47 | 289881.3 | 3000.0016 | 5 | 33 | 3.622528 | -2.282104 | 2.952577 | 1.901487 | 12.40221 | 7.338643
2018-04-04 03:49 | 290001.3 | 3120.0003 | 5 | 33 | 3.611918 | -2.282097 | 2.952577 | 1.977541 | 12.40221 | 7.613746
2018-04-04 03:51 | 290121.3 | 3240.0024 | 5 | 33 | 3.601649 | -2.282156 | 2.952577 | 2.053608 | 12.40221 | 7.888103
2018-04-04 03:53 | 290241.3 | 3360.0012 | 5 | 33 | 3.591371 | -2.282107 | 2.952577 | 2.12967 | 12.40221 | 8.16166
2018-04-04 03:55 | 290361.3 | 3480.0015 | 5 | 33 | 3.580598 | -2.282146 | 2.952577 | 2.205726 | 12.40221 | 8.4344
2018-04-04 03:57 | 290481.3 | 3600.002 | 5 | 33 | 3.569059 | -2.282115 | 2.952577 | 2.281793 | 12.40221 | 8.706331
2018-04-04 03:59 | 290601.3 | 3720.0016 | 5 | 33 | 3.556827 | -2.281857 | 2.952577 | 2.357852 | 12.40221 | 8.977332
2018-04-04 04:01 | 290721.3 | 3840.0014 | 5 | 33 | 3.543641 | -2.282122 | 2.952577 | 2.433913 | 12.40221 | 9.247371
2018-04-04 04:03 | 290841.3 | 3960.0016 | 5 | 33 | 3.528969 | -2.282181 | 2.952577 | 2.509971 | 12.40221 | 9.516352
2018-04-04 04:05 | 290961.3 | 4080.0004 | 5 | 33 | 3.510686 | -2.282074 | 2.952577 | 2.586036 | 12.40221 | 9.784122
2018-04-04 04:07 | 291081.3 | 4200.0024 | 5 | 33 | 3.486427 | -2.282152 | 2.952577 | 2.662101 | 12.40221 | 10.05028
2018-04-04 04:09 | 291201.3 | 4320.0003 | 5 | 33 | 3.451649 | -2.282142 | 2.952577 | 2.738143 | 12.40221 | 10.31417
2018-04-04 04:11 | 291321.3 | 4440.0015 | 5 | 33 | 3.394567 | -2.281994 | 2.952577 | 2.814223 | 12.40221 | 10.57481
2018-04-04 04:13 | 291441.3 | 4560.0004 | 5 | 33 | 3.272173 | -2.282154 | 2.952577 | 2.890283 | 12.40221 | 10.82906
2018-04-04 04:15 | 291538.3 | 4657.0353 | 5 | 33 | 2.999974 | -2.282131 | 2.952577 | 2.951789 | 12.40221 | 11.02363
2018-04-04 04:17 | 291658.3 | 120.0007 | 6 | 33 | 3.23689 | 0 | 2.952577 | 2.951789 | 12.40221 | 11.02363
2018-04-04 04:19 | 291778.3 | 240.001 | 6 | 33 | 3.249909 | 0 | 2.952577 | 2.951789 | 12.40221 | 11.02363
2018-04-04 04:20 | 291838.3 | 300.0038 | 6 | 33 | 3.254254 | 0 | 2.952577 | 2.951789 | 12.40221 | 11.02363
2018-04-04 04:20 | 291838.3 | 0.004 | 7 | 34 | 3.254215 | 0 | 0 | 0 | 0 | 0
2018-04-04 04:22 | 291958.4 | 120.0006 | 2 | 34 | 3.989544 | 4.890118 | 0.1622931 | 2.73e-10 | 0.6236634 | 8.88e-10
2018-04-04 04:24 | 292078.4 | 240.001 | 2 | 34 | 4.032654 | 4.890009 | 0.3252806 | 2.73e-10 | 1.277907 | 8.88e-10
2018-04-04 04:26 | 292198.4 | 360.0005 | 2 | 34 | 4.068311 | 4.890091 | 0.4882555 | 2.73e-10 | 1.93811 | 8.88e-10
2018-04-04 04:28 | 292318.4 | 480.0001 | 2 | 34 | 4.098369 | 4.890066 | 0.6512394 | 2.73e-10 | 2.603692 | 8.88e-10
2018-04-04 04:30 | 292438.4 | 600.0021 | 2 | 34 | 4.123961 | 4.890062 | 0.8142228 | 2.73e-10 | 3.273797 | 8.88e-10
2018-04-04 04:32 | 292558.4 | 720.0017 | 2 | 34 | 4.147212 | 4.890079 | 0.9772025 | 2.73e-10 | 3.947817 | 8.88e-10
2018-04-04 04:34 | 292678.4 | 840.0006 | 2 | 34 | 4.172202 | 4.889967 | 1.140179 | 2.73e-10 | 4.625711 | 8.88e-10
2018-04-04 04:36 | 292798.4 | 960.001 | 2 | 34 | 4.200064 | 4.890062 | 1.303165 | 2.73e-10 | 5.307949 | 8.88e-10
2018-04-04 04:38 | 292918.4 | 1080.0014 | 2 | 34 | 4.200374 | 4.406862 | 1.457887 | 2.73e-10 | 5.957841 | 8.88e-10
2018-04-04 04:40 | 293038.4 | 1200.001 | 2 | 34 | 4.200375 | 3.947779 | 1.597091 | 2.73e-10 | 6.542552 | 8.88e-10
2018-04-04 04:42 | 293158.4 | 1320.0014 | 2 | 34 | 4.200364 | 3.500532 | 1.721178 | 2.73e-10 | 7.063763 | 8.88e-10
2018-04-04 04:43 | 293225.7 | 1387.3021 | 2 | 34 | 4.200369 | 3.259981 | 1.784354 | 2.73e-10 | 7.329127 | 8.88e-10
2018-04-04 04:45 | 293345.8 | 120.0006 | 3 | 34 | 4.22781 | 3.259909 | 1.892563 | 2.73e-10 | 7.785011 | 8.88e-10
2018-04-04 04:47 | 293465.8 | 240.0002 | 3 | 34 | 4.259813 | 3.259954 | 2.001213 | 2.73e-10 | 8.246074 | 8.88e-10
2018-04-04 04:49 | 293585.8 | 360.0023 | 3 | 34 | 4.294378 | 3.259899 | 2.109865 | 2.73e-10 | 8.71077 | 8.88e-10
2018-04-04 04:51 | 293705.8 | 480.0011 | 3 | 34 | 4.331416 | 3.259832 | 2.21851 | 2.73e-10 | 9.17932 | 8.88e-10
2018-04-04 04:53 | 293825.8 | 600.0005 | 3 | 34 | 4.370469 | 3.25989 | 2.327156 | 2.73e-10 | 9.652014 | 8.88e-10
2018-04-04 04:55 | 293945.8 | 720.0004 | 3 | 34 | 4.40037 | 3.078341 | 2.434956 | 2.73e-10 | 10.12517 | 8.88e-10
2018-04-04 04:57 | 294065.8 | 840.0015 | 3 | 34 | 4.400356 | 2.582453 | 2.52894 | 2.73e-10 | 10.53874 | 8.88e-10
2018-04-04 04:59 | 294185.8 | 960.0012 | 3 | 34 | 4.400366 | 2.181444 | 2.608116 | 2.73e-10 | 10.88715 | 8.88e-10
2018-04-04 05:01 | 294305.8 | 1080.0007 | 3 | 34 | 4.400361 | 1.850355 | 2.675127 | 2.73e-10 | 11.18202 | 8.88e-10
2018-04-04 05:03 | 294425.8 | 1200.001 | 3 | 34 | 4.400376 | 1.579454 | 2.732135 | 2.73e-10 | 11.43287 | 8.88e-10
2018-04-04 05:05 | 294545.8 | 1320.0023 | 3 | 34 | 4.400349 | 1.355057 | 2.780908 | 2.73e-10 | 11.64749 | 8.88e-10
2018-04-04 05:07 | 294665.8 | 1440.0019 | 3 | 34 | 4.400348 | 1.169645 | 2.822876 | 2.73e-10 | 11.83217 | 8.88e-10
2018-04-04 05:09 | 294785.8 | 1560.0006 | 3 | 34 | 4.400352 | 1.015417 | 2.859202 | 2.73e-10 | 11.99201 | 8.88e-10
2018-04-04 05:11 | 294905.8 | 1680.0004 | 3 | 34 | 4.400331 | 0.886179 | 2.89082 | 2.73e-10 | 12.13114 | 8.88e-10
2018-04-04 05:13 | 295025.8 | 1800.0031 | 3 | 34 | 4.400323 | 0.7779732 | 2.918501 | 2.73e-10 | 12.25295 | 8.88e-10
2018-04-04 05:15 | 295145.8 | 1920.0012 | 3 | 34 | 4.400308 | 0.68647 | 2.942862 | 2.73e-10 | 12.36014 | 8.88e-10
2018-04-04 05:16 | 295195.8 | 1970.013 | 3 | 34 | 4.400291 | 0.6519947 | 2.952159 | 2.73e-10 | 12.40105 | 8.88e-10
2018-04-04 05:18 | 295315.8 | 120.0019 | 4 | 34 | 4.348909 | 0 | 2.952159 | 2.73e-10 | 12.40105 | 8.88e-10
2018-04-04 05:20 | 295435.8 | 240.0006 | 4 | 34 | 4.345256 | 0 | 2.952159 | 2.73e-10 | 12.40105 | 8.88e-10
2018-04-04 05:21 | 295495.8 | 300.0043 | 4 | 34 | 4.344129 | 0 | 2.952159 | 2.73e-10 | 12.40105 | 8.88e-10
2018-04-04 05:23 | 295615.9 | 120.0016 | 5 | 34 | 4.156605 | -2.282107 | 2.952159 | 0.0760618 | 12.40105 | 0.3180187
2018-04-04 05:25 | 295735.9 | 240.0003 | 5 | 34 | 4.124795 | -2.282086 | 2.952159 | 0.1521191 | 12.40105 | 0.6329283
2018-04-04 05:27 | 295855.9 | 360.0015 | 5 | 34 | 4.094593 | -2.282043 | 2.952159 | 0.2281789 | 12.40105 | 0.9455068
2018-04-04 05:29 | 295975.9 | 480.0019 | 5 | 34 | 4.064872 | -2.281978 | 2.952159 | 0.304237 | 12.40105 | 1.255801
2018-04-04 05:31 | 296095.9 | 600.0015 | 5 | 34 | 4.035482 | -2.281895 | 2.952159 | 0.3802961 | 12.40105 | 1.563851
2018-04-04 05:33 | 296215.9 | 720.0011 | 5 | 34 | 4.006439 | -2.281837 | 2.952159 | 0.4563543 | 12.40105 | 1.869675
2018-04-04 05:35 | 296335.9 | 840.0023 | 5 | 34 | 3.977814 | -2.282168 | 2.952159 | 0.5324153 | 12.40105 | 2.173316
2018-04-04 05:37 | 296455.9 | 960.0018 | 5 | 34 | 3.949722 | -2.282168 | 2.952159 | 0.6084737 | 12.40105 | 2.474791
2018-04-04 05:39 | 296575.9 | 1080.0014 | 5 | 34 | 3.922307 | -2.282134 | 2.952159 | 0.684532 | 12.40105 | 2.774153
2018-04-04 05:41 | 296695.9 | 1200.0002 | 5 | 34 | 3.895696 | -2.28209 | 2.952159 | 0.76059 | 12.40105 | 3.071457
2018-04-04 05:43 | 296815.9 | 1320.0022 | 5 | 34 | 3.870018 | -2.282186 | 2.952159 | 0.8366474 | 12.40105 | 3.366771
2018-04-04 05:45 | 296935.9 | 1440.001 | 5 | 34 | 3.845454 | -2.282124 | 2.952159 | 0.9127068 | 12.40105 | 3.660182
2018-04-04 05:47 | 297055.9 | 1560.0006 | 5 | 34 | 3.822059 | -2.281887 | 2.952159 | 0.9887692 | 12.40105 | 3.951777
2018-04-04 05:49 | 297175.9 | 1680.001 | 5 | 34 | 3.799793 | -2.282125 | 2.952159 | 1.064832 | 12.40105 | 4.241639
2018-04-04 05:51 | 297295.9 | 1800.0021 | 5 | 34 | 3.778537 | -2.281856 | 2.952159 | 1.140892 | 12.40105 | 4.529838
2018-04-04 05:53 | 297415.9 | 1920.0003 | 5 | 34 | 3.758343 | -2.282101 | 2.952159 | 1.216951 | 12.40105 | 4.816453
2018-04-04 05:55 | 297535.9 | 2040.0029 | 5 | 34 | 3.739357 | -2.282076 | 2.952159 | 1.293013 | 12.40105 | 5.101592
2018-04-04 05:57 | 297655.9 | 2160.0011 | 5 | 34 | 3.721522 | -2.282177 | 2.952159 | 1.369072 | 12.40105 | 5.385319
2018-04-04 05:59 | 297775.9 | 2280.0016 | 5 | 34 | 3.704607 | -2.281774 | 2.952159 | 1.445131 | 12.40105 | 5.667723
2018-04-04 06:01 | 297895.9 | 2400.0018 | 5 | 34 | 3.688563 | -2.282117 | 2.952159 | 1.521193 | 12.40105 | 5.948886
2018-04-04 06:03 | 298015.9 | 2520.0014 | 5 | 34 | 3.673396 | -2.282156 | 2.952159 | 1.59725 | 12.40105 | 6.228848
2018-04-04 06:05 | 298135.9 | 2640.0013 | 5 | 34 | 3.659185 | -2.282144 | 2.952159 | 1.673312 | 12.40105 | 6.507704
2018-04-04 06:07 | 298255.9 | 2760.0023 | 5 | 34 | 3.645931 | -2.282103 | 2.952159 | 1.749371 | 12.40105 | 6.785509
2018-04-04 06:09 | 298375.9 | 2880.0018 | 5 | 34 | 3.633675 | -2.282022 | 2.952159 | 1.82543 | 12.40105 | 7.062342
2018-04-04 06:11 | 298495.9 | 3000.0022 | 5 | 34 | 3.62233 | -2.282212 | 2.952159 | 1.901492 | 12.40105 | 7.338291
2018-04-04 06:13 | 298615.9 | 3120.001 | 5 | 34 | 3.611719 | -2.282189 | 2.952159 | 1.977551 | 12.40105 | 7.613393
2018-04-04 06:15 | 298735.9 | 3240.0008 | 5 | 34 | 3.601456 | -2.281962 | 2.952159 | 2.053611 | 12.40105 | 7.887708
2018-04-04 06:17 | 298855.9 | 3360.0001 | 5 | 34 | 3.591182 | -2.282175 | 2.952159 | 2.129668 | 12.40105 | 8.161236
2018-04-04 06:19 | 298975.9 | 3480.0021 | 5 | 34 | 3.580423 | -2.282193 | 2.952159 | 2.205732 | 12.40105 | 8.43399
2018-04-04 06:21 | 299095.9 | 3600.0011 | 5 | 34 | 3.568888 | -2.282146 | 2.952159 | 2.28179 | 12.40105 | 8.705876
2018-04-04 06:23 | 299215.9 | 3720.0006 | 5 | 34 | 3.556614 | -2.282053 | 2.952159 | 2.357851 | 12.40105 | 8.976868
2018-04-04 06:25 | 299335.9 | 3840.0002 | 5 | 34 | 3.543465 | -2.282088 | 2.952159 | 2.433909 | 12.40105 | 9.246883
2018-04-04 06:27 | 299455.9 | 3960.0014 | 5 | 34 | 3.528754 | -2.282004 | 2.952159 | 2.509971 | 12.40105 | 9.515861
2018-04-04 06:29 | 299575.9 | 4080.0009 | 5 | 34 | 3.510436 | -2.282154 | 2.952159 | 2.586029 | 12.40105 | 9.783587
2018-04-04 06:31 | 299695.9 | 4200.0006 | 5 | 34 | 3.486133 | -2.28217 | 2.952159 | 2.662091 | 12.40105 | 10.04972
2018-04-04 06:33 | 299815.9 | 4320.0002 | 5 | 34 | 3.451318 | -2.282148 | 2.952159 | 2.738147 | 12.40105 | 10.31363
2018-04-04 06:35 | 299935.9 | 4440.0014 | 5 | 34 | 3.39405 | -2.282183 | 2.952159 | 2.814212 | 12.40105 | 10.57418
2018-04-04 06:37 | 300055.9 | 4560.0003 | 5 | 34 | 3.271036 | -2.282078 | 2.952159 | 2.890269 | 12.40105 | 10.82837
2018-04-04 06:39 | 300152.3 | 4656.412 | 5 | 34 | 2.999971 | -2.282051 | 2.952159 | 2.951382 | 12.40105 | 11.02164
2018-04-04 06:41 | 300272.4 | 120.0022 | 6 | 34 | 3.23737 | 0 | 2.952159 | 2.951382 | 12.40105 | 11.02164
2018-04-04 06:43 | 300392.4 | 240.0001 | 6 | 34 | 3.250397 | 0 | 2.952159 | 2.951382 | 12.40105 | 11.02164
2018-04-04 06:44 | 300452.4 | 300.0053 | 6 | 34 | 3.25473 | 0 | 2.952159 | 2.951382 | 12.40105 | 11.02164
2018-04-04 06:44 | 300452.4 | 0.0031 | 7 | 35 | 3.254712 | 0 | 0 | 0 | 0 | 0
2018-04-04 06:46 | 300572.4 | 120.0015 | 2 | 35 | 3.990057 | 4.890026 | 0.1622953 | 0 | 0.6237639 | 0
2018-04-04 06:48 | 300692.4 | 240.0011 | 2 | 35 | 4.033084 | 4.890171 | 0.3252784 | 0 | 1.278065 | 0
2018-04-04 06:50 | 300812.4 | 360.0015 | 2 | 35 | 4.068688 | 4.890039 | 0.4882577 | 0 | 1.938348 | 0
2018-04-04 06:52 | 300932.4 | 480.0012 | 2 | 35 | 4.098678 | 4.889963 | 0.6512418 | 0 | 2.603987 | 0
2018-04-04 06:54 | 301052.4 | 600.0023 | 2 | 35 | 4.124266 | 4.889996 | 0.8142226 | 0 | 3.274133 | 0
2018-04-04 06:56 | 301172.4 | 720.0003 | 2 | 35 | 4.14748 | 4.890066 | 0.9771996 | 0 | 3.948184 | 0
2018-04-04 06:58 | 301292.4 | 840.0007 | 2 | 35 | 4.172439 | 4.89006 | 1.14018 | 0 | 4.626134 | 0
2018-04-04 07:00 | 301412.4 | 960.0018 | 2 | 35 | 4.200287 | 4.890017 | 1.303162 | 0 | 5.308392 | 0
2018-04-04 07:02 | 301532.4 | 1080.0023 | 2 | 35 | 4.200389 | 4.403793 | 1.457772 | 0 | 5.957813 | 0
2018-04-04 07:04 | 301652.4 | 1200.0011 | 2 | 35 | 4.200371 | 3.944967 | 1.59687 | 0 | 6.542081 | 0
2018-04-04 07:06 | 301772.4 | 1320.0007 | 2 | 35 | 4.20039 | 3.499987 | 1.720882 | 0 | 7.062978 | 0
2018-04-04 07:07 | 301839.6 | 1387.1399 | 2 | 35 | 4.200389 | 3.259995 | 1.783888 | 0 | 7.327625 | 0
2018-04-04 07:09 | 301959.6 | 120.0006 | 3 | 35 | 4.227847 | 3.260193 | 1.8921 | 0 | 7.783525 | 0
2018-04-04 07:11 | 302079.6 | 240.0003 | 3 | 35 | 4.259887 | 3.259876 | 2.000752 | 0 | 8.244609 | 0
2018-04-04 07:13 | 302199.6 | 360.0022 | 3 | 35 | 4.294521 | 3.259874 | 2.109407 | 0 | 8.709325 | 0
2018-04-04 07:15 | 302319.6 | 480.001 | 3 | 35 | 4.331525 | 3.259888 | 2.218056 | 0 | 9.177912 | 0
2018-04-04 07:17 | 302439.6 | 600.0022 | 3 | 35 | 4.370626 | 3.259892 | 2.326708 | 0 | 9.650646 | 0
2018-04-04 07:19 | 302559.6 | 720.0002 | 3 | 35 | 4.400384 | 3.076687 | 2.434479 | 0 | 10.12369 | 0
2018-04-04 07:21 | 302679.6 | 840.0007 | 3 | 35 | 4.400379 | 2.581512 | 2.52843 | 0 | 10.53711 | 0
2018-04-04 07:23 | 302799.6 | 960.0011 | 3 | 35 | 4.400386 | 2.180952 | 2.607573 | 0 | 10.88537 | 0
2018-04-04 07:25 | 302919.6 | 1080.0005 | 3 | 35 | 4.400354 | 1.849846 | 2.67456 | 0 | 11.18014 | 0
2018-04-04 07:27 | 303039.6 | 1200.001 | 3 | 35 | 4.400392 | 1.579124 | 2.731552 | 0 | 11.43092 | 0
2018-04-04 07:29 | 303159.6 | 1320.0015 | 3 | 35 | 4.400313 | 1.354101 | 2.780322 | 0 | 11.64553 | 0
2018-04-04 07:31 | 303279.6 | 1440.001 | 3 | 35 | 4.400293 | 1.168436 | 2.822296 | 0 | 11.83022 | 0
2018-04-04 07:33 | 303399.6 | 1560.0031 | 3 | 35 | 4.400332 | 1.015041 | 2.858628 | 0 | 11.9901 | 0
2018-04-04 07:35 | 303519.6 | 1680.001 | 3 | 35 | 4.40034 | 0.8865757 | 2.890255 | 0 | 12.12927 | 0
2018-04-04 07:37 | 303639.6 | 1800.0014 | 3 | 35 | 4.400367 | 0.7792091 | 2.917946 | 0 | 12.25112 | 0
2018-04-04 07:39 | 303759.6 | 1920.001 | 3 | 35 | 4.400289 | 0.6858845 | 2.942321 | 0 | 12.35837 | 0
2018-04-04 07:39 | 303809.8 | 1970.2304 | 3 | 35 | 4.40029 | 0.6519985 | 2.951659 | 0 | 12.39947 | 0
2018-04-04 07:41 | 303929.9 | 120.0012 | 4 | 35 | 4.348866 | 0 | 2.951659 | 0 | 12.39947 | 0
2018-04-04 07:43 | 304049.9 | 239.9999 | 4 | 35 | 4.345197 | 0 | 2.951659 | 0 | 12.39947 | 0
2018-04-04 07:44 | 304109.9 | 300.0003 | 4 | 35 | 4.344104 | 0 | 2.951659 | 0 | 12.39947 | 0
2018-04-04 07:46 | 304229.9779 | 120.0007 | 5 | 35 | 4.156484 | -2.282099 | 2.951659 | 0.07605903 | 12.39947 | 0.3180002
2018-04-04 07:48 | 304349.9783 | 240.0011 | 5 | 35 | 4.124681 | -2.28214 | 2.951659 | 0.1521195 | 12.39947 | 0.6329145
2018-04-04 07:50 | 304469.9779 | 360.0007 | 5 | 35 | 4.094467 | -2.282113 | 2.951659 | 0.2281776 | 12.39947 | 0.9454769
2018-04-04 07:52 | 304589.9791 | 480.0019 | 5 | 35 | 4.064739 | -2.282148 | 2.951659 | 0.3042376 | 12.39947 | 1.255769
2018-04-04 07:54 | 304709.9796 | 600.0024 | 5 | 35 | 4.035327 | -2.282099 | 2.951659 | 0.3802958 | 12.39947 | 1.563806
2018-04-04 07:56 | 304829.9775 | 720.0003 | 5 | 35 | 4.006284 | -2.282049 | 2.951659 | 0.456351 | 12.39947 | 1.869606
2018-04-04 07:58 | 304949.9786 | 840.0014 | 5 | 35 | 3.977676 | -2.282107 | 2.951659 | 0.5324088 | 12.39947 | 2.173225
2018-04-04 08:00 | 305069.9782 | 960.001 | 5 | 35 | 3.949583 | -2.282177 | 2.951659 | 0.6084679 | 12.39947 | 2.474692
2018-04-04 08:02 | 305189.9786 | 1080.0014 | 5 | 35 | 3.922182 | -2.282142 | 2.951659 | 0.6845263 | 12.39947 | 2.774045
2018-04-04 08:04 | 305309.9783 | 1200.0011 | 5 | 35 | 3.895574 | -2.282148 | 2.951659 | 0.7605856 | 12.39947 | 3.071346
2018-04-04 08:06 | 305429.9787 | 1320.0015 | 5 | 35 | 3.869952 | -2.282138 | 2.951659 | 0.8366463 | 12.39947 | 3.366666
2018-04-04 08:08 | 305549.9775 | 1440.0003 | 5 | 35 | 3.845407 | -2.282043 | 2.951659 | 0.9126892 | 12.39947 | 3.660008
2018-04-04 08:10 | 305669.9779 | 1560.0007 | 5 | 35 | 3.821998 | -2.281897 | 2.951659 | 0.9887509 | 12.39947 | 3.951599
2018-04-04 08:12 | 305789.9783 | 1680.0011 | 5 | 35 | 3.799773 | -2.28217 | 2.951659 | 1.064829 | 12.39947 | 4.241516
2018-04-04 08:14 | 305909.9786 | 1800.0014 | 5 | 35 | 3.778486 | -2.282088 | 2.951659 | 1.140887 | 12.39947 | 4.529704
2018-04-04 08:16 | 306029.9774 | 1920.0002 | 5 | 35 | 3.758302 | -2.282083 | 2.951659 | 1.216958 | 12.39947 | 4.816362
2018-04-04 08:18 | 306149.9778 | 2040.0006 | 5 | 35 | 3.739314 | -2.282175 | 2.951659 | 1.293022 | 12.39947 | 5.101504
2018-04-04 08:20 | 306269.9774 | 2160.0002 | 5 | 35 | 3.721473 | -2.28187 | 2.951659 | 1.369084 | 12.39947 | 5.38524
2018-04-04 08:22 | 306389.9786 | 2280.0014 | 5 | 35 | 3.704592 | -2.282076 | 2.951659 | 1.445145 | 12.39947 | 5.66765
2018-04-04 08:24 | 306509.9791 | 2400.0019 | 5 | 35 | 3.688503 | -2.282124 | 2.951659 | 1.521211 | 12.39947 | 5.948826
2018-04-04 08:26 | 306629.9786 | 2520.0014 | 5 | 35 | 3.673389 | -2.282076 | 2.951659 | 1.597271 | 12.39947 | 6.228796
2018-04-04 08:28 | 306749.9775 | 2640.0003 | 5 | 35 | 3.659161 | -2.282111 | 2.951659 | 1.673326 | 12.39947 | 6.507628
2018-04-04 08:30 | 306869.9786 | 2760.0014 | 5 | 35 | 3.645893 | -2.282076 | 2.951659 | 1.749393 | 12.39947 | 6.785458
2018-04-04 08:32 | 306989.9782 | 2880.001 | 5 | 35 | 3.633629 | -2.282138 | 2.951659 | 1.825459 | 12.39947 | 7.062315
2018-04-04 08:34 | 307109.9786 | 3000.0014 | 5 | 35 | 3.622292 | -2.281978 | 2.951659 | 1.901518 | 12.39947 | 7.338249
2018-04-04 08:36 | 307229.9774 | 3120.0002 | 5 | 35 | 3.611635 | -2.282134 | 2.951659 | 1.977581 | 12.39947 | 7.613361
2018-04-04 08:38 | 307349.9786 | 3240.0014 | 5 | 35 | 3.601376 | -2.282115 | 2.951659 | 2.053649 | 12.39947 | 7.8877
2018-04-04 08:40 | 307469.9774 | 3360.0002 | 5 | 35 | 3.591104 | -2.282183 | 2.951659 | 2.129709 | 12.39947 | 8.161234
2018-04-04 08:42 | 307589.9795 | 3480.0023 | 5 | 35 | 3.580342 | -2.282103 | 2.951659 | 2.205775 | 12.39947 | 8.433988
2018-04-04 08:44 | 307709.9775 | 3600.0003 | 5 | 35 | 3.568789 | -2.282261 | 2.951659 | 2.281835 | 12.39947 | 8.705874
2018-04-04 08:46 | 307829.9779 | 3720.0007 | 5 | 35 | 3.556543 | -2.282017 | 2.951659 | 2.357893 | 12.39947 | 8.976848
2018-04-04 08:48 | 307949.9784 | 3840.0012 | 5 | 35 | 3.543393 | -2.282099 | 2.951659 | 2.43396 | 12.39947 | 9.246891
2018-04-04 08:50 | 308069.9779 | 3960.0007 | 5 | 35 | 3.528711 | -2.281856 | 2.951659 | 2.510015 | 12.39947 | 9.515838
2018-04-04 08:52 | 308189.9775 | 4080.0003 | 5 | 35 | 3.510324 | -2.282109 | 2.951659 | 2.58608 | 12.39947 | 9.783585
2018-04-04 08:54 | 308309.9787 | 4200.0015 | 5 | 35 | 3.485987 | -2.282104 | 2.951659 | 2.662147 | 12.39947 | 10.04972
2018-04-04 08:56 | 308429.9782 | 4320.001 | 5 | 35 | 3.451026 | -2.28208 | 2.951659 | 2.738208 | 12.39947 | 10.31363
2018-04-04 08:58 | 308549.9786 | 4440.0014 | 5 | 35 | 3.393537 | -2.281843 | 2.951659 | 2.814263 | 12.39947 | 10.57413
2018-04-04 09:00 | 308669.9774 | 4560.0002 | 5 | 35 | 3.269791 | -2.28206 | 2.951659 | 2.890333 | 12.39947 | 10.8283
2018-04-04 09:02 | 308765.7092 | 4655.732 | 5 | 35 | 2.999985 | -2.281804 | 2.951659 | 2.951011 | 12.39947 | 11.02013
2018-04-04 09:04 | 308885.8 | 120.0004 | 6 | 35 | 3.237575 | 0 | 2.951659 | 2.951011 | 12.39947 | 11.02013
2018-04-04 09:06 | 309005.8 | 240 | 6 | 35 | 3.25061 | 0 | 2.951659 | 2.951011 | 12.39947 | 11.02013
2018-04-04 09:07 | 309065.8 | 300.0037 | 6 | 35 | 3.254938 | 0 | 2.951659 | 2.951011 | 12.39947 | 11.02013
2018-04-04 09:07 | 309065.7 | 0.0024 | 7 | 36 | 3.254878 | 0 | 0 | 0 | 0 | 0
2018-04-04 09:09 | 309185.8 | 120.0013 | 2 | 36 | 3.990091 | 4.889915 | 0.1622821 | 0 | 0.6237338 | 0
2018-04-04 09:11 | 309305.8 | 240.0018 | 2 | 36 | 4.033121 | 4.890062 | 0.3252934 | 0 | 1.27815 | 0
2018-04-04 09:13 | 309425.8 | 360.0013 | 2 | 36 | 4.068712 | 4.889982 | 0.4882815 | 0 | 1.938474 | 0
2018-04-04 09:15 | 309545.8 | 480.0009 | 2 | 36 | 4.098756 | 4.890135 | 0.6512629 | 0 | 2.604113 | 0
2018-04-04 09:17 | 309665.8 | 600.0013 | 2 | 36 | 4.124399 | 4.890022 | 0.8142266 | 0 | 3.274205 | 0
2018-04-04 09:19 | 309785.8 | 720.0001 | 2 | 36 | 4.147634 | 4.889975 | 0.9772308 | 0 | 3.948391 | 0
2018-04-04 09:21 | 309905.8 | 840.0021 | 2 | 36 | 4.172652 | 4.890053 | 1.140216 | 0 | 4.626395 | 0
2018-04-04 09:23 | 310025.8 | 960.001 | 2 | 36 | 4.200395 | 4.886307 | 1.303194 | 0 | 5.308676 | 0
2018-04-04 09:25 | 310145.8 | 1080.0006 | 2 | 36 | 4.200385 | 4.399933 | 1.457662 | 0 | 5.9575 | 0
2018-04-04 09:27 | 310265.8 | 1200.0001 | 2 | 36 | 4.200387 | 3.943016 | 1.596671 | 0 | 6.541389 | 0
2018-04-04 09:29 | 310385.8 | 1320.0014 | 2 | 36 | 4.200375 | 3.497326 | 1.720622 | 0 | 7.062033 | 0
2018-04-04 09:30 | 310452.5 | 1386.7012 | 2 | 36 | 4.20039 | 3.259966 | 1.783203 | 0 | 7.324895 | 0
2018-04-04 09:32 | 310572.6 | 120.0015 | 3 | 36 | 4.227803 | 3.259855 | 1.891423 | 0 | 7.780826 | 0
2018-04-04 09:34 | 310692.6 | 240.0019 | 3 | 36 | 4.259809 | 3.259819 | 2.000078 | 0 | 8.241915 | 0
2018-04-04 09:36 | 310812.6 | 360.0023 | 3 | 36 | 4.294404 | 3.259882 | 2.108732 | 0 | 8.706615 | 0
2018-04-04 09:38 | 310932.6 | 480.0003 | 3 | 36 | 4.331419 | 3.259893 | 2.217382 | 0 | 9.175196 | 0
2018-04-04 09:40 | 311052.6 | 600.0015 | 3 | 36 | 4.370444 | 3.259922 | 2.326032 | 0 | 9.647905 | 0
2018-04-04 09:42 | 311172.6 | 720.0011 | 3 | 36 | 4.400387 | 3.078983 | 2.433838 | 0 | 10.12109 | 0
2018-04-04 09:44 | 311292.6 | 840.0011 | 3 | 36 | 4.400365 | 2.582726 | 2.527838 | 0 | 10.53472 | 0
2018-04-04 09:46 | 311412.6 | 960.0011 | 3 | 36 | 4.400369 | 2.181713 | 2.60702 | 0 | 10.88316 | 0
2018-04-04 09:48 | 311532.6 | 1080.0007 | 3 | 36 | 4.400364 | 1.851372 | 2.674043 | 0 | 11.17808 | 0
2018-04-04 09:50 | 311652.6 | 1200.0003 | 3 | 36 | 4.400362 | 1.579403 | 2.731068 | 0 | 11.42901 | 0
2018-04-04 09:52 | 311772.6 | 1320.0023 | 3 | 36 | 4.40035 | 1.355165 | 2.779856 | 0 | 11.6437 | 0
2018-04-04 09:54 | 311892.6 | 1440.0003 | 3 | 36 | 4.400347 | 1.169865 | 2.821837 | 0 | 11.82843 | 0
2018-04-04 09:56 | 312012.6 | 1560.0015 | 3 | 36 | 4.40032 | 1.015362 | 2.858178 | 0 | 11.98834 | 0
2018-04-04 09:58 | 312132.6 | 1680.0012 | 3 | 36 | 4.400347 | 0.8870258 | 2.889818 | 0 | 12.12757 | 0
2018-04-04 10:00 | 312252.6 | 1800.0015 | 3 | 36 | 4.400321 | 0.7783737 | 2.917518 | 0 | 12.24946 | 0
2018-04-04 10:02 | 312372.6 | 1920.002 | 3 | 36 | 4.400306 | 0.6865597 | 2.941897 | 0 | 12.35673 | 0
2018-04-04 10:03 | 312423.6 | 1971.0146 | 3 | 36 | 4.400302 | 0.6519966 | 2.95138 | 0 | 12.39846 | 0
2018-04-04 10:05 | 312543.6 | 120.0007 | 4 | 36 | 4.348886 | 0 | 2.95138 | 0 | 12.39846 | 0
2018-04-04 10:07 | 312663.6 | 240.0011 | 4 | 36 | 4.345226 | 0 | 2.95138 | 0 | 12.39846 | 0
2018-04-04 10:08 | 312723.6 | 300.0038 | 4 | 36 | 4.344112 | 0 | 2.95138 | 0 | 12.39846 | 0
2018-04-04 10:10 | 312843.7 | 120.0023 | 5 | 36 | 4.156044 | -2.282152 | 2.95138 | 0.07605475 | 12.39846 | 0.3179707
2018-04-04 10:12 | 312963.7 | 240.001 | 5 | 36 | 4.12409 | -2.282156 | 2.95138 | 0.1521129 | 12.39846 | 0.6328372
2018-04-04 10:14 | 313083.7 | 360.0007 | 5 | 36 | 4.09391 | -2.282156 | 2.95138 | 0.2281673 | 12.39846 | 0.945341
2018-04-04 10:16 | 313203.7 | 480.0003 | 5 | 36 | 4.064202 | -2.282063 | 2.95138 | 0.3042274 | 12.39846 | 1.255593
2018-04-04 10:18 | 313323.7 | 600.0007 | 5 | 36 | 4.034904 | -2.282195 | 2.95138 | 0.3802845 | 12.39846 | 1.563588
2018-04-04 10:20 | 313443.7 | 720.0011 | 5 | 36 | 4.005929 | -2.282183 | 2.95138 | 0.4563422 | 12.39846 | 1.86937
2018-04-04 10:22 | 313563.7 | 840.0007 | 5 | 36 | 3.977376 | -2.282017 | 2.95138 | 0.5323993 | 12.39846 | 2.172961
2018-04-04 10:24 | 313683.7 | 960.0019 | 5 | 36 | 3.94937 | -2.281848 | 2.95138 | 0.6084606 | 12.39846 | 2.474415
2018-04-04 10:26 | 313803.7 | 1080.0013 | 5 | 36 | 3.922 | -2.281825 | 2.95138 | 0.684518 | 12.39846 | 2.773748
2018-04-04 10:28 | 313923.7 | 1200.0003 | 5 | 36 | 3.895465 | -2.282088 | 2.95138 | 0.7605747 | 12.39846 | 3.071028
2018-04-04 10:30 | 314043.7 | 1320.0007 | 5 | 36 | 3.869875 | -2.282101 | 2.95138 | 0.8366328 | 12.39846 | 3.36633
2018-04-04 10:32 | 314163.7 | 1440.0003 | 5 | 36 | 3.845333 | -2.282062 | 2.95138 | 0.9126913 | 12.39846 | 3.659727
2018-04-04 10:34 | 314283.7 | 1560.0007 | 5 | 36 | 3.821944 | -2.282197 | 2.95138 | 0.9887531 | 12.39846 | 3.951314
2018-04-04 10:36 | 314403.7 | 1680.0011 | 5 | 36 | 3.799692 | -2.282088 | 2.95138 | 1.064818 | 12.39846 | 4.241177
2018-04-04 10:38 | 314523.7 | 1800.0006 | 5 | 36 | 3.778419 | -2.282111 | 2.95138 | 1.14088 | 12.39846 | 4.529373
2018-04-04 10:40 | 314643.7 | 1920.0019 | 5 | 36 | 3.758193 | -2.282154 | 2.95138 | 1.216945 | 12.39846 | 4.816
2018-04-04 10:42 | 314763.7 | 2040.0014 | 5 | 36 | 3.739242 | -2.282008 | 2.95138 | 1.293004 | 12.39846 | 5.101119
2018-04-04 10:44 | 314883.7 | 2160.001 | 5 | 36 | 3.72138 | -2.282103 | 2.95138 | 1.369054 | 12.39846 | 5.384801
2018-04-04 10:46 | 315003.7 | 2280.0022 | 5 | 36 | 3.704441 | -2.282148 | 2.95138 | 1.445129 | 12.39846 | 5.667255
2018-04-04 10:48 | 315123.7 | 2400.0011 | 5 | 36 | 3.6884 | -2.282088 | 2.95138 | 1.521189 | 12.39846 | 5.948399
2018-04-04 10:50 | 315243.7 | 2520.0023 | 5 | 36 | 3.673236 | -2.282173 | 2.95138 | 1.597254 | 12.39846 | 6.228377
2018-04-04 10:52 | 315363.7 | 2640.0003 | 5 | 36 | 3.659024 | -2.282062 | 2.95138 | 1.673315 | 12.39846 | 6.50722
2018-04-04 10:54 | 315483.7 | 2760.0006 | 5 | 36 | 3.645787 | -2.282083 | 2.95138 | 1.749378 | 12.39846 | 6.785027
2018-04-04 10:56 | 315603.7 | 2880.0003 | 5 | 36 | 3.633543 | -2.282058 | 2.95138 | 1.825427 | 12.39846 | 7.061815
2018-04-04 10:58 | 315723.7 | 3000.0013 | 5 | 36 | 3.622213 | -2.282177 | 2.95138 | 1.901497 | 12.39846 | 7.337783
2018-04-04 11:00 | 315843.7 | 3120.0011 | 5 | 36 | 3.611568 | -2.282088 | 2.95138 | 1.977562 | 12.39846 | 7.612897
2018-04-04 11:02 | 315963.7 | 3240.0031 | 5 | 36 | 3.601347 | -2.281901 | 2.95138 | 2.053624 | 12.39846 | 7.887208
2018-04-04 11:04 | 316083.7 | 3360.0019 | 5 | 36 | 3.591032 | -2.282084 | 2.95138 | 2.129685 | 12.39846 | 8.160741
2018-04-04 11:06 | 316203.7 | 3480.0023 | 5 | 36 | 3.580293 | -2.282062 | 2.95138 | 2.205748 | 12.39846 | 8.433481
2018-04-04 11:08 | 316323.7 | 3600.0003 | 5 | 36 | 3.568717 | -2.282047 | 2.95138 | 2.281809 | 12.39846 | 8.705365
2018-04-04 11:10 | 316443.7 | 3720.0006 | 5 | 36 | 3.556443 | -2.282131 | 2.95138 | 2.35787 | 12.39846 | 8.976343
2018-04-04 11:12 | 316563.7 | 3840.0019 | 5 | 36 | 3.543288 | -2.281926 | 2.95138 | 2.433933 | 12.39846 | 9.246364
2018-04-04 11:14 | 316683.7 | 3960.0014 | 5 | 36 | 3.528566 | -2.282129 | 2.95138 | 2.509993 | 12.39846 | 9.51532
2018-04-04 11:16 | 316803.7 | 4080.001 | 5 | 36 | 3.510186 | -2.28208 | 2.95138 | 2.586052 | 12.39846 | 9.783036
2018-04-04 11:18 | 316923.7 | 4200.0023 | 5 | 36 | 3.485798 | -2.282212 | 2.95138 | 2.662116 | 12.39846 | 10.04915
2018-04-04 11:20 | 317043.7 | 4320.0002 | 5 | 36 | 3.450821 | -2.282117 | 2.95138 | 2.738176 | 12.39846 | 10.31304
2018-04-04 11:22 | 317163.7 | 4440.0007 | 5 | 36 | 3.393131 | -2.282056 | 2.95138 | 2.814238 | 12.39846 | 10.57354
2018-04-04 11:24 | 317283.7 | 4560.0019 | 5 | 36 | 3.268933 | -2.282131 | 2.95138 | 2.890301 | 12.39846 | 10.82764
2018-04-04 11:26 | 317378.9 | 4655.2168 | 5 | 36 | 2.999987 | -2.281836 | 2.95138 | 2.950649 | 12.39846 | 11.0184
2018-04-04 11:28 | 317499 | 120.0014 | 6 | 36 | 3.237582 | 0 | 2.95138 | 2.950649 | 12.39846 | 11.0184
2018-04-04 11:30 | 317619 | 240.0019 | 6 | 36 | 3.250622 | 0 | 2.95138 | 2.950649 | 12.39846 | 11.0184
2018-04-04 11:31 | 317679 | 300.003 | 6 | 36 | 3.254956 | 0 | 2.95138 | 2.950649 | 12.39846 | 11.0184
2018-04-04 11:31 | 317679 | 0.0024 | 7 | 37 | 3.254909 | 0 | 0 | 0 | 0 | 0
2018-04-04 11:33 | 317799 | 120.0006 | 2 | 37 | 3.990106 | 4.890051 | 0.1622988 | 0 | 0.6238012 | 0
2018-04-04 11:35 | 317919 | 240.0011 | 2 | 37 | 4.033135 | 4.890047 | 0.3252802 | 0 | 1.278102 | 0
2018-04-04 11:37 | 318039 | 360.0007 | 2 | 37 | 4.068716 | 4.890003 | 0.4882613 | 0 | 1.938398 | 0
2018-04-04 11:39 | 318159 | 480.0019 | 2 | 37 | 4.098777 | 4.889915 | 0.6512404 | 0 | 2.604028 | 0
2018-04-04 11:41 | 318279 | 600.0008 | 2 | 37 | 4.124357 | 4.890085 | 0.8142152 | 0 | 3.274166 | 0
2018-04-04 11:43 | 318399 | 720.0003 | 2 | 37 | 4.147564 | 4.889982 | 0.9771973 | 0 | 3.948252 | 0
2018-04-04 11:45 | 318519 | 840.0015 | 2 | 37 | 4.172593 | 4.889984 | 1.140171 | 0 | 4.6262 | 0
2018-04-04 11:47 | 318639 | 960.0003 | 2 | 37 | 4.20037 | 4.88825 | 1.303155 | 0 | 5.308494 | 0
2018-04-04 11:49 | 318759 | 1080.0007 | 2 | 37 | 4.20035 | 4.400785 | 1.457654 | 0 | 5.957447 | 0
2018-04-04 11:51 | 318879 | 1200.0012 | 2 | 37 | 4.200376 | 3.940584 | 1.596683 | 0 | 6.541423 | 0
2018-04-04 11:53 | 318999 | 1320.0007 | 2 | 37 | 4.200377 | 3.497219 | 1.720577 | 0 | 7.061826 | 0
2018-04-04 11:54 | 319065.6 | 1386.603 | 2 | 37 | 4.200398 | 3.259993 | 1.78306 | 0 | 7.324277 | 0
2018-04-04 11:56 | 319185.7 | 120.0005 | 3 | 37 | 4.227765 | 3.259884 | 1.891276 | 1.65e-10 | 7.780192 | 6.69e-10
2018-04-04 11:58 | 319305.7 | 240.0009 | 3 | 37 | 4.259806 | 3.259935 | 1.999927 | 1.65e-10 | 8.241261 | 6.69e-10
2018-04-04 12:00 | 319425.7 | 360.0012 | 3 | 37 | 4.294377 | 3.260078 | 2.108581 | 1.65e-10 | 8.70596 | 6.69e-10
2018-04-04 12:02 | 319545.7 | 480.0017 | 3 | 37 | 4.33136 | 3.259783 | 2.217234 | 1.65e-10 | 9.174549 | 6.69e-10
2018-04-04 12:04 | 319665.7 | 600.0006 | 3 | 37 | 4.3704 | 3.260027 | 2.325884 | 1.65e-10 | 9.647254 | 6.69e-10
2018-04-04 12:06 | 319785.7 | 720.0017 | 3 | 37 | 4.400397 | 3.080406 | 2.433706 | 1.65e-10 | 10.1205 | 6.69e-10
2018-04-04 12:08 | 319905.7 | 840.0013 | 3 | 37 | 4.400359 | 2.583464 | 2.527744 | 1.65e-10 | 10.5343 | 6.69e-10
2018-04-04 12:10 | 320025.7 | 960.0001 | 3 | 37 | 4.400361 | 2.182257 | 2.606955 | 1.65e-10 | 10.88286 | 6.69e-10
2018-04-04 12:12 | 320145.7 | 1080.002 | 3 | 37 | 4.400345 | 1.851416 | 2.674009 | 1.65e-10 | 11.17792 | 6.69e-10
2018-04-04 12:14 | 320265.7 | 1200.0002 | 3 | 37 | 4.400363 | 1.580324 | 2.731055 | 1.65e-10 | 11.42895 | 6.69e-10
2018-04-04 12:16 | 320385.7 | 1320.0013 | 3 | 37 | 4.400349 | 1.355885 | 2.779868 | 1.65e-10 | 11.64374 | 6.69e-10
2018-04-04 12:18 | 320505.7 | 1440.0007 | 3 | 37 | 4.400328 | 1.169472 | 2.82186 | 1.65e-10 | 11.82852 | 6.69e-10
2018-04-04 12:20 | 320625.7 | 1560.0014 | 3 | 37 | 4.400364 | 1.016237 | 2.858204 | 1.65e-10 | 11.98845 | 6.69e-10
2018-04-04 12:22 | 320745.7 | 1680.0018 | 3 | 37 | 4.400288 | 0.8858624 | 2.889839 | 1.65e-10 | 12.12765 | 6.69e-10
2018-04-04 12:24 | 320865.7 | 1800.0013 | 3 | 37 | 4.400319 | 0.7777252 | 2.91753 | 1.65e-10 | 12.2495 | 6.69e-10
2018-04-04 12:26 | 320985.7 | 1920.001 | 3 | 37 | 4.40033 | 0.6868439 | 2.941899 | 1.65e-10 | 12.35674 | 6.69e-10
2018-04-04 12:27 | 321036.5 | 1970.7975 | 3 | 37 | 4.40031 | 0.6519966 | 2.951339 | 1.65e-10 | 12.39827 | 6.69e-10
2018-04-04 12:29 | 321156.5 | 120.0003 | 4 | 37 | 4.348943 | 0 | 2.951339 | 1.65e-10 | 12.39827 | 6.69e-10
2018-04-04 12:31 | 321276.5 | 240.0016 | 4 | 37 | 4.345257 | 0 | 2.951339 | 1.65e-10 | 12.39827 | 6.69e-10
2018-04-04 12:32 | 321336.5 | 300.0035 | 4 | 37 | 4.344151 | 0 | 2.951339 | 1.65e-10 | 12.39827 | 6.69e-10
2018-04-04 12:34 | 321456.6 | 120.0021 | 5 | 37 | 4.156647 | -2.282183 | 2.951339 | 0.07605542 | 12.39827 | 0.3179953
2018-04-04 12:36 | 321576.6 | 240.0012 | 5 | 37 | 4.124859 | -2.281965 | 2.951339 | 0.1521123 | 12.39827 | 0.6329076
2018-04-04 12:38 | 321696.6 | 360.0014 | 5 | 37 | 4.094682 | -2.282043 | 2.951339 | 0.2281697 | 12.39827 | 0.9454821
2018-04-04 12:40 | 321816.6 | 480.0011 | 5 | 37 | 4.064945 | -2.282125 | 2.951339 | 0.3042282 | 12.39827 | 1.255784
2018-04-04 12:42 | 321936.6 | 600.0007 | 5 | 37 | 4.03559 | -2.281724 | 2.951339 | 0.3802867 | 12.39827 | 1.563838
2018-04-04 12:44 | 322056.6 | 720.0018 | 5 | 37 | 4.006542 | -2.282134 | 2.951339 | 0.4563424 | 12.39827 | 1.869661
2018-04-04 12:46 | 322176.6 | 840.0014 | 5 | 37 | 3.977935 | -2.282086 | 2.951339 | 0.5323987 | 12.39827 | 2.173294
2018-04-04 12:48 | 322296.6 | 960.0002 | 5 | 37 | 3.94984 | -2.282111 | 2.951339 | 0.608456 | 12.39827 | 2.474773
2018-04-04 12:50 | 322416.6 | 1080.0003 | 5 | 37 | 3.922471 | -2.282204 | 2.951339 | 0.6845122 | 12.39827 | 2.774138
2018-04-04 12:52 | 322536.6 | 1200.001 | 5 | 37 | 3.895857 | -2.281934 | 2.951339 | 0.7605678 | 12.39827 | 3.071445
2018-04-04 12:54 | 322656.6 | 1320.0022 | 5 | 37 | 3.870236 | -2.282175 | 2.951339 | 0.8366253 | 12.39827 | 3.366773
2018-04-04 12:56 | 322776.6 | 1440.0018 | 5 | 37 | 3.845644 | -2.282097 | 2.951339 | 0.9126844 | 12.39827 | 3.660197
2018-04-04 12:58 | 322896.6 | 1560.0006 | 5 | 37 | 3.822258 | -2.282122 | 2.951339 | 0.988743 | 12.39827 | 3.951794
2018-04-04 13:00 | 323016.6 | 1680.0001 | 5 | 37 | 3.800001 | -2.282129 | 2.951339 | 1.064807 | 12.39827 | 4.241678
2018-04-04 13:02 | 323136.6 | 1800.0005 | 5 | 37 | 3.778686 | -2.282163 | 2.951339 | 1.14086 | 12.39827 | 4.529863
2018-04-04 13:04 | 323256.6 | 1920.001 | 5 | 37 | 3.758492 | -2.282076 | 2.951339 | 1.216933 | 12.39827 | 4.816544
2018-04-04 13:06 | 323376.6 | 2040.0005 | 5 | 37 | 3.739493 | -2.282099 | 2.951339 | 1.292989 | 12.39827 | 5.101668
2018-04-04 13:08 | 323496.6 | 2160.001 | 5 | 37 | 3.72164 | -2.281784 | 2.951339 | 1.369051 | 12.39827 | 5.385417
2018-04-04 13:10 | 323616.6 | 2280.0006 | 5 | 37 | 3.704719 | -2.281978 | 2.951339 | 1.445117 | 12.39827 | 5.667857
2018-04-04 13:12 | 323736.6 | 2400.001 | 5 | 37 | 3.688634 | -2.282122 | 2.951339 | 1.521174 | 12.39827 | 5.949009
2018-04-04 13:14 | 323856.6 | 2520.0006 | 5 | 37 | 3.673388 | -2.281664 | 2.951339 | 1.59724 | 12.39827 | 6.229
2018-04-04 13:16 | 323976.6 | 2640.0001 | 5 | 37 | 3.659151 | -2.282156 | 2.951339 | 1.673301 | 12.39827 | 6.507855
2018-04-04 13:18 | 324096.6 | 2760.0022 | 5 | 37 | 3.645897 | -2.282181 | 2.951339 | 1.749362 | 12.39827 | 6.785663
2018-04-04 13:20 | 324216.6 | 2880.0017 | 5 | 37 | 3.633623 | -2.282187 | 2.951339 | 1.82542 | 12.39827 | 7.062491
2018-04-04 13:22 | 324336.6 | 3000.0013 | 5 | 37 | 3.622286 | -2.282136 | 2.951339 | 1.901481 | 12.39827 | 7.338433
2018-04-04 13:24 | 324456.6 | 3120.0009 | 5 | 37 | 3.611661 | -2.282168 | 2.951339 | 1.977535 | 12.39827 | 7.613515
2018-04-04 13:26 | 324576.6 | 3240.0005 | 5 | 37 | 3.60143 | -2.282131 | 2.951339 | 2.053604 | 12.39827 | 7.887859
2018-04-04 13:28 | 324696.6 | 3360.0009 | 5 | 37 | 3.591146 | -2.282152 | 2.951339 | 2.129667 | 12.39827 | 8.161407
2018-04-04 13:30 | 324816.6 | 3480.0013 | 5 | 37 | 3.580368 | -2.282222 | 2.951339 | 2.205724 | 12.39827 | 8.434134
2018-04-04 13:32 | 324936.6 | 3600.0017 | 5 | 37 | 3.568809 | -2.282072 | 2.951339 | 2.281791 | 12.39827 | 8.706044
2018-04-04 13:34 | 325056.6 | 3720.0014 | 5 | 37 | 3.556543 | -2.282168 | 2.951339 | 2.357841 | 12.39827 | 8.976992
2018-04-04 13:36 | 325176.6 | 3840.0018 | 5 | 37 | 3.543378 | -2.282156 | 2.951339 | 2.433913 | 12.39827 | 9.247054
2018-04-04 13:38 | 325296.6 | 3960.0014 | 5 | 37 | 3.528636 | -2.282117 | 2.951339 | 2.509975 | 12.39827 | 9.516023
2018-04-04 13:40 | 325416.6 | 4080.0002 | 5 | 37 | 3.510199 | -2.282068 | 2.951339 | 2.586036 | 12.39827 | 9.783749
2018-04-04 13:42 | 325536.6 | 4200.0006 | 5 | 37 | 3.485802 | -2.28206 | 2.951339 | 2.662089 | 12.39827 | 10.04982
2018-04-04 13:44 | 325656.6 | 4320.0026 | 5 | 37 | 3.450729 | -2.282122 | 2.951339 | 2.738161 | 12.39827 | 10.31376
2018-04-04 13:46 | 325776.6 | 4440.0005 | 5 | 37 | 3.392895 | -2.281877 | 2.951339 | 2.814221 | 12.39827 | 10.57424
2018-04-04 13:48 | 325896.6 | 4560.0001 | 5 | 37 | 3.267847 | -2.282124 | 2.951339 | 2.890282 | 12.39827 | 10.82829
2018-04-04 13:49 | 325991 | 4654.3702 | 5 | 37 | 2.999993 | -2.282072 | 2.951339 | 2.950097 | 12.39827 | 11.01732
2018-04-04 13:51 | 326111 | 120.0006 | 6 | 37 | 3.237192 | 0 | 2.951339 | 2.950097 | 12.39827 | 11.01732
2018-04-04 13:53 | 326231 | 240.001 | 6 | 37 | 3.250241 | 0 | 2.951339 | 2.950097 | 12.39827 | 11.01732
2018-04-04 13:54 | 326291 | 300.0022 | 6 | 37 | 3.254578 | 0 | 2.951339 | 2.950097 | 12.39827 | 11.01732
2018-04-04 13:54 | 326291 | 0.0024 | 7 | 38 | 3.254709 | 0 | 0 | 0 | 0 | 0
2018-04-04 13:56 | 326411.1 | 120.0015 | 2 | 38 | 3.989686 | 4.890022 | 0.1622866 | 3.69e-09 | 0.6236858 | 1.2011e-08
2018-04-04 13:58 | 326531.1 | 240.0019 | 2 | 38 | 4.03269 | 4.890011 | 0.325288 | 3.69e-09 | 1.277995 | 1.2011e-08
2018-04-04 14:00 | 326651.1 | 360.0006 | 2 | 38 | 4.068273 | 4.889982 | 0.4882686 | 3.69e-09 | 1.938214 | 1.2011e-08
2018-04-04 14:02 | 326771.1 | 480.0018 | 2 | 38 | 4.098347 | 4.889933 | 0.6512513 | 3.69e-09 | 2.603789 | 1.2011e-08
2018-04-04 14:04 | 326891.1 | 600.0014 | 2 | 38 | 4.123904 | 4.890011 | 0.8142306 | 3.69e-09 | 3.27387 | 1.2011e-08
2018-04-04 14:06 | 327011.1 | 720.001 | 2 | 38 | 4.147146 | 4.889994 | 0.9772156 | 3.69e-09 | 3.947897 | 1.2011e-08
2018-04-04 14:08 | 327131.1 | 840.0022 | 2 | 38 | 4.172108 | 4.889999 | 1.140202 | 3.69e-09 | 4.625823 | 1.2011e-08
2018-04-04 14:10 | 327251.1 | 960.0018 | 2 | 38 | 4.199967 | 4.889982 | 1.30318 | 3.69e-09 | 5.308011 | 1.2011e-08
2018-04-04 14:12 | 327371.1 | 1080.0007 | 2 | 38 | 4.200369 | 4.40663 | 1.457921 | 3.69e-09 | 5.95798 | 1.2011e-08
2018-04-04 14:14 | 327491.1 | 1200.0009 | 2 | 38 | 4.200375 | 3.947067 | 1.597123 | 3.69e-09 | 6.542681 | 1.2011e-08
2018-04-04 14:16 | 327611.1 | 1320.0024 | 2 | 38 | 4.200372 | 3.499638 | 1.721172 | 3.69e-09 | 7.063736 | 1.2011e-08
2018-04-04 14:17 | 327678 | 1386.9061 | 2 | 38 | 4.200385 | 3.259985 | 1.783968 | 3.69e-09 | 7.327502 | 1.2011e-08
2018-04-04 14:19 | 327798 | 120.0004 | 3 | 38 | 4.227841 | 3.259916 | 1.892166 | 4.093e-09 | 7.783346 | 1.3647e-08
2018-04-04 14:21 | 327918 | 240.0002 | 3 | 38 | 4.259915 | 3.259884 | 2.000826 | 4.093e-09 | 8.244461 | 1.3647e-08
2018-04-04 14:23 | 328038 | 360.0007 | 3 | 38 | 4.294499 | 3.259954 | 2.109481 | 4.093e-09 | 8.709178 | 1.3647e-08
2018-04-04 14:25 | 328158 | 480.0003 | 3 | 38 | 4.331487 | 3.259787 | 2.218131 | 4.093e-09 | 9.177764 | 1.3647e-08
2018-04-04 14:27 | 328278 | 600.0007 | 3 | 38 | 4.370595 | 3.260153 | 2.326785 | 4.093e-09 | 9.650505 | 1.3647e-08
2018-04-04 14:29 | 328398 | 720.0019 | 3 | 38 | 4.400377 | 3.076046 | 2.434565 | 4.093e-09 | 10.12358 | 1.3647e-08
2018-04-04 14:31 | 328518 | 840.0016 | 3 | 38 | 4.400387 | 2.580919 | 2.52849 | 4.093e-09 | 10.53689 | 1.3647e-08
2018-04-04 14:33 | 328638 | 960.0012 | 3 | 38 | 4.400388 | 2.179422 | 2.607594 | 4.093e-09 | 10.88498 | 1.3647e-08
2018-04-04 14:35 | 328758 | 1080.0006 | 3 | 38 | 4.400384 | 1.849037 | 2.674534 | 4.093e-09 | 11.17954 | 1.3647e-08
2018-04-04 14:37 | 328878 | 1200.0004 | 3 | 38 | 4.400367 | 1.57715 | 2.731478 | 4.093e-09 | 11.43011 | 1.3647e-08
2018-04-04 14:39 | 328998 | 1320.0015 | 3 | 38 | 4.40033 | 1.35269 | 2.780189 | 4.093e-09 | 11.64446 | 1.3647e-08
2018-04-04 14:41 | 329118 | 1440.0011 | 3 | 38 | 4.400349 | 1.167988 | 2.822104 | 4.093e-09 | 11.8289 | 1.3647e-08
2018-04-04 14:43 | 329238 | 1560.0003 | 3 | 38 | 4.400347 | 1.014269 | 2.858393 | 4.093e-09 | 11.98859 | 1.3647e-08
2018-04-04 14:45 | 329358 | 1680.0027 | 3 | 38 | 4.400327 | 0.8852215 | 2.889984 | 4.093e-09 | 12.1276 | 1.3647e-08
2018-04-04 14:47 | 329478 | 1800.0016 | 3 | 38 | 4.40034 | 0.7775307 | 2.917638 | 4.093e-09 | 12.24928 | 1.3647e-08
2018-04-04 14:49 | 329598 | 1920.0004 | 3 | 38 | 4.400362 | 0.6865025 | 2.941978 | 4.093e-09 | 12.35639 | 1.3647e-08
2018-04-04 14:50 | 329647.8 | 1969.8001 | 3 | 38 | 4.400319 | 0.6519947 | 2.951227 | 4.093e-09 | 12.39709 | 1.3647e-08
2018-04-04 14:52 | 329767.9 | 120.002 | 4 | 38 | 4.348963 | 0 | 2.951227 | 4.093e-09 | 12.39709 | 1.3647e-08
2018-04-04 14:54 | 329887.9 | 240.0009 | 4 | 38 | 4.345303 | 0 | 2.951227 | 4.093e-09 | 12.39709 | 1.3647e-08
2018-04-04 14:55 | 329947.9 | 300.0029 | 4 | 38 | 4.344188 | 0 | 2.951227 | 4.093e-09 | 12.39709 | 1.3647e-08
2018-04-04 14:57 | 330068 | 120.0017 | 5 | 38 | 4.156641 | -2.281798 | 2.951227 | 0.07605762 | 12.39709 | 0.3180038
2018-04-04 14:59 | 330188 | 240.0005 | 5 | 38 | 4.124832 | -2.282104 | 2.951227 | 0.1521153 | 12.39709 | 0.6329181
2018-04-04 15:01 | 330308 | 360.0015 | 5 | 38 | 4.094661 | -2.281811 | 2.951227 | 0.2281722 | 12.39709 | 0.9454893
2018-04-04 15:03 | 330428 | 480.0003 | 5 | 38 | 4.06494 | -2.282124 | 2.951227 | 0.3042308 | 12.39709 | 1.25579
2018-04-04 15:05 | 330548 | 600.0014 | 5 | 38 | 4.035547 | -2.282239 | 2.951227 | 0.3802896 | 12.39709 | 1.563846
2018-04-04 15:07 | 330668 | 720.0018 | 5 | 38 | 4.006494 | -2.282179 | 2.951227 | 0.4563496 | 12.39709 | 1.869682
2018-04-04 15:09 | 330788 | 840.0022 | 5 | 38 | 3.977904 | -2.281804 | 2.951227 | 0.5324062 | 12.39709 | 2.173311
2018-04-04 15:11 | 330908 | 960.001 | 5 | 38 | 3.949763 | -2.282197 | 2.951227 | 0.6084612 | 12.39709 | 2.474776
2018-04-04 15:13 | 331028 | 1080.0015 | 5 | 38 | 3.92236 | -2.282122 | 2.951227 | 0.6845211 | 12.39709 | 2.774148
2018-04-04 15:15 | 331148 | 1200.001 | 5 | 38 | 3.895748 | -2.282125 | 2.951227 | 0.7605774 | 12.39709 | 3.071451
2018-04-04 15:17 | 331268 | 1320.0023 | 5 | 38 | 3.870096 | -2.282197 | 2.951227 | 0.8366349 | 12.39709 | 3.36677
2018-04-04 15:19 | 331388 | 1440.0002 | 5 | 38 | 3.845532 | -2.281759 | 2.951227 | 0.9126915 | 12.39709 | 3.660175
2018-04-04 15:21 | 331508 | 1560.0023 | 5 | 38 | 3.822143 | -2.281754 | 2.951227 | 0.9887503 | 12.39709 | 3.951764
2018-04-04 15:23 | 331628 | 1680.001 | 5 | 38 | 3.799841 | -2.282131 | 2.951227 | 1.064807 | 12.39709 | 4.241609
2018-04-04 15:25 | 331748 | 1800.0014 | 5 | 38 | 3.778574 | -2.282187 | 2.951227 | 1.140868 | 12.39709 | 4.529814
2018-04-04 15:27 | 331868 | 1920.0002 | 5 | 38 | 3.758404 | -2.281775 | 2.951227 | 1.216928 | 12.39709 | 4.816438
2018-04-04 15:29 | 331988 | 2040.0014 | 5 | 38 | 3.739401 | -2.281788 | 2.951227 | 1.292989 | 12.39709 | 5.101576
2018-04-04 15:31 | 332108 | 2160.0002 | 5 | 38 | 3.72152 | -2.282163 | 2.951227 | 1.369044 | 12.39709 | 5.385292
2018-04-04 15:33 | 332228 | 2280.0021 | 5 | 38 | 3.7046 | -2.282124 | 2.951227 | 1.445104 | 12.39709 | 5.667701
2018-04-04 15:35 | 332348 | 2400.0018 | 5 | 38 | 3.688568 | -2.282097 | 2.951227 | 1.521166 | 12.39709 | 5.948866
2018-04-04 15:37 | 332468 | 2520.0022 | 5 | 38 | 3.673395 | -2.28222 | 2.951227 | 1.597227 | 12.39709 | 6.228837
2018-04-04 15:39 | 332588 | 2640.0011 | 5 | 38 | 3.659154 | -2.281845 | 2.951227 | 1.673285 | 12.39709 | 6.507684
2018-04-04 15:41 | 332708 | 2760.0006 | 5 | 38 | 3.64588 | -2.282045 | 2.951227 | 1.749343 | 12.39709 | 6.78548
2018-04-04 15:43 | 332828 | 2880.0008 | 5 | 38 | 3.633626 | -2.282181 | 2.951227 | 1.825405 | 12.39709 | 7.06232
2018-04-04 15:45 | 332948 | 3000.0023 | 5 | 38 | 3.622261 | -2.282083 | 2.951227 | 1.901467 | 12.39709 | 7.338267
2018-04-04 15:47 | 333068 | 3120.001 | 5 | 38 | 3.611655 | -2.281962 | 2.951227 | 1.977525 | 12.39709 | 7.613358
2018-04-04 15:49 | 333188 | 3240.0018 | 5 | 38 | 3.601406 | -2.281878 | 2.951227 | 2.053583 | 12.39709 | 7.887663
2018-04-04 15:51 | 333308 | 3360.0009 | 5 | 38 | 3.591098 | -2.282109 | 2.951227 | 2.129641 | 12.39709 | 8.161187
2018-04-04 15:53 | 333428 | 3480.0013 | 5 | 38 | 3.580349 | -2.282037 | 2.951227 | 2.205699 | 12.39709 | 8.433918
2018-04-04 15:55 | 333548 | 3600.0018 | 5 | 38 | 3.568779 | -2.282243 | 2.951227 | 2.28176 | 12.39709 | 8.705807
2018-04-04 15:57 | 333668 | 3720.0022 | 5 | 38 | 3.556513 | -2.282146 | 2.951227 | 2.357819 | 12.39709 | 8.976783
2018-04-04 15:59 | 333788 | 3840.0002 | 5 | 38 | 3.54336 | -2.282056 | 2.951227 | 2.433877 | 12.39709 | 9.246793
2018-04-04 16:01 | 333908 | 3960.0021 | 5 | 38 | 3.528683 | -2.282195 | 2.951227 | 2.509938 | 12.39709 | 9.515762
2018-04-04 16:03 | 334028 | 4080.0013 | 5 | 38 | 3.510308 | -2.281784 | 2.951227 | 2.585996 | 12.39709 | 9.783483
2018-04-04 16:05 | 334148 | 4200.0014 | 5 | 38 | 3.485937 | -2.282103 | 2.951227 | 2.662054 | 12.39709 | 10.04958
2018-04-04 16:07 | 334268 | 4320.0019 | 5 | 38 | 3.450881 | -2.28209 | 2.951227 | 2.738113 | 12.39709 | 10.31348
2018-04-04 16:09 | 334388 | 4440.0006 | 5 | 38 | 3.393239 | -2.282202 | 2.951227 | 2.814171 | 12.39709 | 10.57397
2018-04-04 16:11 | 334508 | 4560.0019 | 5 | 38 | 3.268695 | -2.282012 | 2.951227 | 2.890232 | 12.39709 | 10.82807
2018-04-04 16:13 | 334603 | 4655.0223 | 5 | 38 | 2.999979 | -2.28209 | 2.951227 | 2.950458 | 12.39709 | 11.01843
2018-04-04 16:15 | 334723 | 120.0007 | 6 | 38 | 3.237274 | 0 | 2.951227 | 2.950458 | 12.39709 | 11.01843
2018-04-04 16:17 | 334843 | 240.0012 | 6 | 38 | 3.250326 | 0 | 2.951227 | 2.950458 | 12.39709 | 11.01843
2018-04-04 16:18 | 334903 | 300.0022 | 6 | 38 | 3.254672 | 0 | 2.951227 | 2.950458 | 12.39709 | 11.01843
2018-04-04 16:18 | 334903 | 0.004 | 7 | 39 | 3.25474 | 0 | 0 | 0 | 0 | 0
2018-04-04 16:20 | 335023.1 | 120.0002 | 2 | 39 | 3.989765 | 4.88998 | 0.162294 | 1.175e-09 | 0.6237291 | 3.825e-09
2018-04-04 16:22 | 335143.1 | 240.0001 | 2 | 39 | 4.032915 | 4.889915 | 0.3252735 | 1.175e-09 | 1.277975 | 3.825e-09
2018-04-04 16:24 | 335263.1 | 360.0006 | 2 | 39 | 4.068481 | 4.889887 | 0.4882591 | 1.175e-09 | 1.938251 | 3.825e-09
2018-04-04 16:26 | 335383.1 | 480.001 | 2 | 39 | 4.098528 | 4.890059 | 0.6512207 | 1.175e-09 | 2.603769 | 3.825e-09
2018-04-04 16:28 | 335503.1 | 600.0005 | 2 | 39 | 4.124085 | 4.889986 | 0.8141891 | 1.175e-09 | 3.273835 | 3.825e-09
2018-04-04 16:30 | 335623.1 | 720.001 | 2 | 39 | 4.147681 | 4.890026 | 0.9772032 | 1.175e-09 | 3.948046 | 3.825e-09
2018-04-04 16:32 | 335743.1 | 840.0022 | 2 | 39 | 4.172669 | 4.890024 | 1.140189 | 1.175e-09 | 4.626059 | 3.825e-09
2018-04-04 16:34 | 335863.1 | 960.0009 | 2 | 39 | 4.200393 | 4.885458 | 1.303168 | 1.175e-09 | 5.308348 | 3.825e-09
2018-04-04 16:36 | 335983.1 | 1080.0013 | 2 | 39 | 4.200388 | 4.398945 | 1.457613 | 1.175e-09 | 5.957074 | 3.825e-09
2018-04-04 16:38 | 336103.1 | 1200 | 2 | 39 | 4.2004 | 3.941162 | 1.596571 | 1.175e-09 | 6.540754 | 3.825e-09
2018-04-04 16:40 | 336223.1 | 1320.0005 | 2 | 39 | 4.200377 | 3.496073 | 1.72045 | 1.175e-09 | 7.06109 | 3.825e-09
2018-04-04 16:41 | 336289.4 | 1386.2828 | 2 | 39 | 4.200394 | 3.259987 | 1.782623 | 1.175e-09 | 7.322242 | 3.825e-09
2018-04-04 16:43 | 336409.4 | 120.0015 | 3 | 39 | 4.227856 | 3.259836 | 1.890835 | 1.175e-09 | 7.778144 | 3.825e-09
2018-04-04 16:45 | 336529.4 | 240.001 | 3 | 39 | 4.25984 | 3.260216 | 1.999482 | 1.175e-09 | 8.239201 | 3.825e-09
2018-04-04 16:47 | 336649.4 | 360.0014 | 3 | 39 | 4.294452 | 3.260157 | 2.10815 | 1.175e-09 | 8.703963 | 3.825e-09
2018-04-04 16:49 | 336769.4 | 480.001 | 3 | 39 | 4.331399 | 3.260141 | 2.216809 | 1.175e-09 | 9.172582 | 3.825e-09
2018-04-04 16:51 | 336889.4 | 600.0006 | 3 | 39 | 4.370509 | 3.259865 | 2.32546 | 1.175e-09 | 9.645297 | 3.825e-09
2018-04-04 16:53 | 337009.4 | 720.0019 | 3 | 39 | 4.400386 | 3.078382 | 2.433265 | 1.175e-09 | 10.11848 | 3.825e-09
2018-04-04 16:55 | 337129.4 | 840.0015 | 3 | 39 | 4.400392 | 2.582417 | 2.527244 | 1.175e-09 | 10.53202 | 3.825e-09
2018-04-04 16:57 | 337249.4 | 960.0012 | 3 | 39 | 4.400371 | 2.18132 | 2.606412 | 1.175e-09 | 10.88039 | 3.825e-09
2018-04-04 16:59 | 337369.4 | 1080.0016 | 3 | 39 | 4.400382 | 1.851662 | 2.67343 | 1.175e-09 | 11.1753 | 3.825e-09
2018-04-04 17:01 | 337489.4 | 1200.0011 | 3 | 39 | 4.400353 | 1.57913 | 2.730456 | 1.175e-09 | 11.42623 | 3.825e-09
2018-04-04 17:03 | 337609.4 | 1320.0024 | 3 | 39 | 4.400337 | 1.355192 | 2.779245 | 1.175e-09 | 11.64092 | 3.825e-09
2018-04-04 17:05 | 337729.4 | 1440.0011 | 3 | 39 | 4.400323 | 1.169895 | 2.821235 | 1.175e-09 | 11.82569 | 3.825e-09
2018-04-04 17:07 | 337849.4 | 1560.0007 | 3 | 39 | 4.400359 | 1.016163 | 2.857585 | 1.175e-09 | 11.98564 | 3.825e-09
2018-04-04 17:09 | 337969.4 | 1680.0002 | 3 | 39 | 4.400329 | 0.8868027 | 2.889229 | 1.175e-09 | 12.12489 | 3.825e-09
2018-04-04 17:11 | 338089.4 | 1800.0006 | 3 | 39 | 4.400313 | 0.778307 | 2.916934 | 1.175e-09 | 12.2468 | 3.825e-09
2018-04-04 17:13 | 338209.4 | 1920.0002 | 3 | 39 | 4.400342 | 0.6874771 | 2.941311 | 1.175e-09 | 12.35407 | 3.825e-09
2018-04-04 17:14 | 338260.4 | 1971.0442 | 3 | 39 | 4.400311 | 0.6519928 | 2.950801 | 1.175e-09 | 12.39583 | 3.825e-09
2018-04-04 17:16 | 338380.5 | 120.0007 | 4 | 39 | 4.348941 | 0 | 2.950801 | 1.175e-09 | 12.39583 | 3.825e-09
2018-04-04 17:18 | 338500.5 | 240.001 | 4 | 39 | 4.345267 | 0 | 2.950801 | 1.175e-09 | 12.39583 | 3.825e-09
2018-04-04 17:19 | 338560.5 | 300.0037 | 4 | 39 | 4.344148 | 0 | 2.950801 | 1.175e-09 | 12.39583 | 3.825e-09
2018-04-04 17:21 | 338680.6 | 120.0007 | 5 | 39 | 4.156547 | -2.282138 | 2.950801 | 0.07605605 | 12.39583 | 0.3179917
2018-04-04 17:23 | 338800.6 | 240.0018 | 5 | 39 | 4.124753 | -2.281829 | 2.950801 | 0.1521131 | 12.39583 | 0.6328959
2018-04-04 17:25 | 338920.6 | 360.0014 | 5 | 39 | 4.094542 | -2.282037 | 2.950801 | 0.2281732 | 12.39583 | 0.9454716
2018-04-04 17:27 | 339040.6 | 480.001 | 5 | 39 | 4.064867 | -2.282095 | 2.950801 | 0.3042313 | 12.39583 | 1.255764
2018-04-04 17:29 | 339160.6 | 600.0007 | 5 | 39 | 4.035471 | -2.281901 | 2.950801 | 0.380288 | 12.39583 | 1.563805
2018-04-04 17:31 | 339280.6 | 720.0002 | 5 | 39 | 4.006434 | -2.281781 | 2.950801 | 0.4563456 | 12.39583 | 1.869625
2018-04-04 17:33 | 339400.6 | 840.0017 | 5 | 39 | 3.977817 | -2.281779 | 2.950801 | 0.5324042 | 12.39583 | 2.173257
2018-04-04 17:35 | 339520.6 | 960.0018 | 5 | 39 | 3.949679 | -2.282065 | 2.950801 | 0.608461 | 12.39583 | 2.474725
2018-04-04 17:37 | 339640.6 | 1080.0014 | 5 | 39 | 3.922266 | -2.282142 | 2.950801 | 0.6845188 | 12.39583 | 2.774082
2018-04-04 17:39 | 339760.6 | 1200.0002 | 5 | 39 | 3.895697 | -2.282136 | 2.950801 | 0.7605767 | 12.39583 | 3.071386
2018-04-04 17:41 | 339880.6 | 1320.0013 | 5 | 39 | 3.870039 | -2.282154 | 2.950801 | 0.8366359 | 12.39583 | 3.366706
2018-04-04 17:43 | 340000.6 | 1440.0001 | 5 | 39 | 3.845471 | -2.282039 | 2.950801 | 0.9126936 | 12.39583 | 3.660112
2018-04-04 17:45 | 340120.6 | 1560.0005 | 5 | 39 | 3.82206 | -2.282202 | 2.950801 | 0.9887549 | 12.39583 | 3.951706
2018-04-04 17:47 | 340240.6 | 1680.001 | 5 | 39 | 3.799784 | -2.282076 | 2.950801 | 1.064808 | 12.39583 | 4.241534
2018-04-04 17:49 | 340360.6 | 1800.0014 | 5 | 39 | 3.778494 | -2.282113 | 2.950801 | 1.140866 | 12.39583 | 4.52972
2018-04-04 17:51 | 340480.6 | 1920.0002 | 5 | 39 | 3.758307 | -2.282053 | 2.950801 | 1.216951 | 12.39583 | 4.816435
2018-04-04 17:53 | 340600.6 | 2040.0006 | 5 | 39 | 3.739284 | -2.282193 | 2.950801 | 1.293018 | 12.39583 | 5.101584
2018-04-04 17:55 | 340720.6 | 2160.0001 | 5 | 39 | 3.721443 | -2.281852 | 2.950801 | 1.369083 | 12.39583 | 5.38533
2018-04-04 17:57 | 340840.6 | 2280.0006 | 5 | 39 | 3.704486 | -2.28215 | 2.950801 | 1.445149 | 12.39583 | 5.667752
2018-04-04 17:59 | 340960.6 | 2400.001 | 5 | 39 | 3.688444 | -2.282088 | 2.950801 | 1.521207 | 12.39583 | 5.948894
2018-04-04 18:01 | 341080.6 | 2520.0013 | 5 | 39 | 3.673304 | -2.282161 | 2.950801 | 1.597271 | 12.39583 | 6.228871
2018-04-04 18:03 | 341200.6 | 2640.0001 | 5 | 39 | 3.659105 | -2.282099 | 2.950801 | 1.673333 | 12.39583 | 6.507723
2018-04-04 18:05 | 341320.6 | 2760.0005 | 5 | 39 | 3.645875 | -2.281839 | 2.950801 | 1.749395 | 12.39583 | 6.785533
2018-04-04 18:07 | 341440.6 | 2880.0001 | 5 | 39 | 3.633564 | -2.282063 | 2.950801 | 1.825458 | 12.39583 | 7.062374
2018-04-04 18:09 | 341560.6 | 3000.0013 | 5 | 39 | 3.622235 | -2.282041 | 2.950801 | 1.901524 | 12.39583 | 7.338328
2018-04-04 18:11 | 341680.6 | 3120.0001 | 5 | 39 | 3.611582 | -2.282183 | 2.950801 | 1.977581 | 12.39583 | 7.613417
2018-04-04 18:13 | 341800.6 | 3240.0006 | 5 | 39 | 3.601317 | -2.282216 | 2.950801 | 2.053644 | 12.39583 | 7.887733
2018-04-04 18:15 | 341920.6 | 3360.001 | 5 | 39 | 3.591063 | -2.282024 | 2.950801 | 2.129707 | 12.39583 | 8.161274
2018-04-04 18:17 | 342040.6 | 3480.0014 | 5 | 39 | 3.580272 | -2.282017 | 2.950801 | 2.205765 | 12.39583 | 8.433997
2018-04-04 18:19 | 342160.6 | 3600.0002 | 5 | 39 | 3.568714 | -2.282165 | 2.950801 | 2.281832 | 12.39583 | 8.705901
2018-04-04 18:21 | 342280.6 | 3720.0022 | 5 | 39 | 3.556466 | -2.282097 | 2.950801 | 2.357898 | 12.39583 | 8.976896
2018-04-04 18:23 | 342400.6 | 3840.0001 | 5 | 39 | 3.543272 | -2.28206 | 2.950801 | 2.43396 | 12.39583 | 9.246914
2018-04-04 18:25 | 342520.6 | 3960.0005 | 5 | 39 | 3.528537 | -2.282097 | 2.950801 | 2.510009 | 12.39583 | 9.515829
2018-04-04 18:27 | 342640.6 | 4080.0009 | 5 | 39 | 3.510126 | -2.282168 | 2.950801 | 2.586082 | 12.39583 | 9.78359
2018-04-04 18:29 | 342760.6 | 4200.0013 | 5 | 39 | 3.485748 | -2.28201 | 2.950801 | 2.662133 | 12.39583 | 10.04966
2018-04-04 18:31 | 342880.6 | 4320.0001 | 5 | 39 | 3.450624 | -2.282115 | 2.950801 | 2.738201 | 12.39583 | 10.31357
2018-04-04 18:33 | 343000.6 | 4440.0006 | 5 | 39 | 3.392764 | -2.282119 | 2.950801 | 2.814261 | 12.39583 | 10.57404
2018-04-04 18:35 | 343120.6 | 4560.001 | 5 | 39 | 3.26757 | -2.282124 | 2.950801 | 2.890325 | 12.39583 | 10.82809
2018-04-04 18:36 | 343214.9 | 4654.3094 | 5 | 39 | 2.999992 | -2.281859 | 2.950801 | 2.950098 | 12.39583 | 11.01697
2018-04-04 18:38 | 343334.9 | 120.0004 | 6 | 39 | 3.237393 | 0 | 2.950801 | 2.950098 | 12.39583 | 11.01697
2018-04-04 18:40 | 343454.9 | 240.0008 | 6 | 39 | 3.250447 | 0 | 2.950801 | 2.950098 | 12.39583 | 11.01697
2018-04-04 18:41 | 343515 | 300.0019 | 6 | 39 | 3.254787 | 0 | 2.950801 | 2.950098 | 12.39583 | 11.01697
2018-04-04 18:41 | 343515 | 0.0024 | 7 | 40 | 3.254877 | 0 | 0 | 0 | 0 | 0
2018-04-04 18:43 | 343635 | 120.0006 | 2 | 40 | 3.989913 | 4.890039 | 0.1623058 | 0 | 0.6237972 | 0
2018-04-04 18:45 | 343755 | 240.0004 | 2 | 40 | 4.033053 | 4.890011 | 0.3252749 | 0 | 1.278027 | 0
2018-04-04 18:47 | 343875 | 360.0023 | 2 | 40 | 4.068635 | 4.890066 | 0.4882621 | 0 | 1.938334 | 0
2018-04-04 18:49 | 343995 | 480.0012 | 2 | 40 | 4.098653 | 4.889948 | 0.651243 | 0 | 2.603954 | 0
2018-04-04 18:51 | 344115 | 600.0007 | 2 | 40 | 4.124284 | 4.890034 | 0.8142184 | 0 | 3.274076 | 0
2018-04-04 18:53 | 344235 | 720.001 | 2 | 40 | 4.147553 | 4.890026 | 0.9771945 | 0 | 3.948135 | 0
2018-04-04 18:55 | 344355 | 840.0015 | 2 | 40 | 4.172484 | 4.890007 | 1.140177 | 0 | 4.626107 | 0
2018-04-04 18:57 | 344475 | 960.0004 | 2 | 40 | 4.200326 | 4.889555 | 1.303154 | 0 | 5.308357 | 0
2018-04-04 18:59 | 344595 | 1080.0007 | 2 | 40 | 4.200387 | 4.401245 | 1.457688 | 0 | 5.957461 | 0
2018-04-04 19:01 | 344715 | 1200.0002 | 2 | 40 | 4.200377 | 3.942453 | 1.596712 | 0 | 6.541416 | 0
2018-04-04 19:03 | 344835 | 1320.0014 | 2 | 40 | 4.200395 | 3.496941 | 1.720657 | 0 | 7.062031 | 0
2018-04-04 19:04 | 344901 | 1385.915 | 2 | 40 | 4.200388 | 3.259998 | 1.7825 | 0 | 7.321793 | 0
2018-04-04 19:06 | 345021 | 120.0006 | 3 | 40 | 4.227786 | 3.259949 | 1.890705 | 0 | 7.77766 | 0
2018-04-04 19:08 | 345141 | 240.0003 | 3 | 40 | 4.25983 | 3.25989 | 1.999353 | 0 | 8.238716 | 0
2018-04-04 19:10 | 345261 | 360.0021 | 3 | 40 | 4.294469 | 3.259918 | 2.108006 | 0 | 8.703422 | 0
2018-04-04 19:12 | 345381 | 480.0001 | 3 | 40 | 4.331448 | 3.25996 | 2.21665 | 0 | 9.171977 | 0
2018-04-04 19:14 | 345501 | 600.0021 | 3 | 40 | 4.370526 | 3.259876 | 2.325309 | 0 | 9.644729 | 0
2018-04-04 19:16 | 345621 | 720.001 | 3 | 40 | 4.400371 | 3.07687 | 2.433101 | 0 | 10.11786 | 0
2018-04-04 19:18 | 345741 | 840.0015 | 3 | 40 | 4.400396 | 2.581997 | 2.527057 | 0 | 10.5313 | 0
2018-04-04 19:20 | 345861 | 960.0018 | 3 | 40 | 4.400365 | 2.18021 | 2.60621 | 0 | 10.8796 | 0
2018-04-04 19:22 | 345981 | 1080.0022 | 3 | 40 | 4.400394 | 1.851006 | 2.673204 | 0 | 11.1744 | 0
2018-04-04 19:24 | 346101 | 1200.0002 | 3 | 40 | 4.400356 | 1.578588 | 2.730196 | 0 | 11.42519 | 0
2018-04-04 19:26 | 346221 | 1320.0015 | 3 | 40 | 4.400338 | 1.354433 | 2.778953 | 0 | 11.63973 | 0
2018-04-04 19:28 | 346341 | 1440.0003 | 3 | 40 | 4.400355 | 1.169634 | 2.820914 | 0 | 11.82438 | 0
2018-04-04 19:30 | 346461 | 1560.0015 | 3 | 40 | 4.400353 | 1.015114 | 2.857236 | 0 | 11.98421 | 0
2018-04-04 19:32 | 346581 | 1680.0018 | 3 | 40 | 4.400322 | 0.885828 | 2.888855 | 0 | 12.12334 | 0
2018-04-04 19:34 | 346701 | 1800.0013 | 3 | 40 | 4.400323 | 0.7779732 | 2.91653 | 0 | 12.24512 | 0
2018-04-04 19:36 | 346821 | 1920.001 | 3 | 40 | 4.40031 | 0.6861267 | 2.940884 | 0 | 12.35228 | 0
2018-04-04 19:37 | 346871.4 | 1970.4601 | 3 | 40 | 4.400309 | 0.6519985 | 2.950256 | 0 | 12.39352 | 0
2018-04-04 19:39 | 346991.5 | 120.0014 | 4 | 40 | 4.348895 | 0 | 2.950256 | 0 | 12.39352 | 0
2018-04-04 19:41 | 347111.5 | 240.0016 | 4 | 40 | 4.34523 | 0 | 2.950256 | 0 | 12.39352 | 0
2018-04-04 19:42 | 347171.5 | 300.0027 | 4 | 40 | 4.344125 | 0 | 2.950256 | 0 | 12.39352 | 0
2018-04-04 19:44 | 347291.6 | 120.0023 | 5 | 40 | 4.156327 | -2.282225 | 2.950256 | 0.0760586 | 12.39352 | 0.3179865
2018-04-04 19:46 | 347411.6 | 240.0003 | 5 | 40 | 4.124501 | -2.282117 | 2.950256 | 0.1521129 | 12.39352 | 0.6328624
2018-04-04 19:48 | 347531.6 | 360.0007 | 5 | 40 | 4.094308 | -2.281815 | 2.950256 | 0.228171 | 12.39352 | 0.9454104
2018-04-04 19:50 | 347651.6 | 480.0003 | 5 | 40 | 4.064581 | -2.281856 | 2.950256 | 0.3042289 | 12.39352 | 1.255682
2018-04-04 19:52 | 347771.6 | 600.0016 | 5 | 40 | 4.035167 | -2.282127 | 2.950256 | 0.3802871 | 12.39352 | 1.563705
2018-04-04 19:54 | 347891.6 | 720.0008 | 5 | 40 | 4.006133 | -2.282158 | 2.950256 | 0.4563428 | 12.39352 | 1.869495
2018-04-04 19:56 | 348011.6 | 840.0023 | 5 | 40 | 3.977508 | -2.282222 | 2.950256 | 0.5324021 | 12.39352 | 2.173107
2018-04-04 19:58 | 348131.6 | 960.001 | 5 | 40 | 3.949405 | -2.281843 | 2.950256 | 0.6084561 | 12.39352 | 2.47454
2018-04-04 20:00 | 348251.6 | 1080.0006 | 5 | 40 | 3.921978 | -2.282045 | 2.950256 | 0.6845143 | 12.39352 | 2.773877
2018-04-04 20:02 | 348371.6 | 1200.0002 | 5 | 40 | 3.895368 | -2.281866 | 2.950256 | 0.7605687 | 12.39352 | 3.071143
2018-04-04 20:04 | 348491.6 | 1320.0022 | 5 | 40 | 3.869722 | -2.281837 | 2.950256 | 0.8366288 | 12.39352 | 3.366442
2018-04-04 20:06 | 348611.6 | 1440.0011 | 5 | 40 | 3.845131 | -2.282107 | 2.950256 | 0.9126859 | 12.39352 | 3.65982
2018-04-04 20:08 | 348731.6 | 1560.0023 | 5 | 40 | 3.821699 | -2.282127 | 2.950256 | 0.9887447 | 12.39352 | 3.951376
2018-04-04 20:10 | 348851.6 | 1680.0002 | 5 | 40 | 3.799439 | -2.281852 | 2.950256 | 1.064797 | 12.39352 | 4.24117
2018-04-04 20:12 | 348971.6 | 1800.0006 | 5 | 40 | 3.778136 | -2.282127 | 2.950256 | 1.140866 | 12.39352 | 4.529373
2018-04-04 20:14 | 349091.6 | 1920.0011 | 5 | 40 | 3.757902 | -2.282113 | 2.950256 | 1.216914 | 12.39352 | 4.815917
2018-04-04 20:16 | 349211.6 | 2040.0006 | 5 | 40 | 3.738927 | -2.282168 | 2.950256 | 1.292991 | 12.39352 | 5.101078
2018-04-04 20:18 | 349331.6 | 2160.0019 | 5 | 40 | 3.721025 | -2.282144 | 2.950256 | 1.369053 | 12.39352 | 5.384783
2018-04-04 20:20 | 349451.6 | 2280.0015 | 5 | 40 | 3.704123 | -2.282251 | 2.950256 | 1.445114 | 12.39352 | 5.667158
2018-04-04 20:22 | 349571.6 | 2400.0002 | 5 | 40 | 3.688075 | -2.282095 | 2.950256 | 1.521171 | 12.39352 | 5.948269
2018-04-04 20:24 | 349691.6 | 2520.0006 | 5 | 40 | 3.672927 | -2.282024 | 2.950256 | 1.597225 | 12.39352 | 6.22818
2018-04-04 20:26 | 349811.6 | 2640.001 | 5 | 40 | 3.658719 | -2.281981 | 2.950256 | 1.673288 | 12.39352 | 6.507005
2018-04-04 20:28 | 349931.6 | 2760.0015 | 5 | 40 | 3.645493 | -2.282148 | 2.950256 | 1.749356 | 12.39352 | 6.784809
2018-04-04 20:30 | 350051.6 | 2880.0019 | 5 | 40 | 3.633244 | -2.282045 | 2.950256 | 1.825417 | 12.39352 | 7.061617
2018-04-04 20:32 | 350171.6 | 3000.0007 | 5 | 40 | 3.621914 | -2.281806 | 2.950256 | 1.901473 | 12.39352 | 7.337509
2018-04-04 20:34 | 350291.6 | 3120.0003 | 5 | 40 | 3.611262 | -2.282115 | 2.950256 | 1.977538 | 12.39352 | 7.612603
2018-04-04 20:36 | 350411.6 | 3240.0007 | 5 | 40 | 3.600999 | -2.282109 | 2.950256 | 2.053602 | 12.39352 | 7.886898
2018-04-04 20:38 | 350531.6 | 3360.0002 | 5 | 40 | 3.590709 | -2.281811 | 2.950256 | 2.129664 | 12.39352 | 8.160407
2018-04-04 20:40 | 350651.6 | 3480.0006 | 5 | 40 | 3.579936 | -2.281868 | 2.950256 | 2.205724 | 12.39352 | 8.43311
2018-04-04 20:42 | 350771.6 | 3600.0011 | 5 | 40 | 3.568325 | -2.282122 | 2.950256 | 2.281784 | 12.39352 | 8.704963
2018-04-04 20:44 | 350891.6 | 3720.0006 | 5 | 40 | 3.556088 | -2.282062 | 2.950256 | 2.357846 | 12.39352 | 8.975916
2018-04-04 20:46 | 351011.6 | 3840.0002 | 5 | 40 | 3.54285 | -2.282129 | 2.950256 | 2.433906 | 12.39352 | 9.245894
2018-04-04 20:48 | 351131.6 | 3960.0007 | 5 | 40 | 3.528064 | -2.282212 | 2.950256 | 2.509968 | 12.39352 | 9.514823
2018-04-04 20:50 | 351251.6 | 4080.0003 | 5 | 40 | 3.509623 | -2.281856 | 2.950256 | 2.586022 | 12.39352 | 9.78248
2018-04-04 20:52 | 351371.6 | 4200.0007 | 5 | 40 | 3.485145 | -2.281794 | 2.950256 | 2.662091 | 12.39352 | 10.04857
2018-04-04 20:54 | 351491.6 | 4320.0019 | 5 | 40 | 3.449867 | -2.282168 | 2.950256 | 2.738153 | 12.39352 | 10.31241
2018-04-04 20:56 | 351611.6 | 4440.0015 | 5 | 40 | 3.391649 | -2.28209 | 2.950256 | 2.814214 | 12.39352 | 10.57281
2018-04-04 20:58 | 351731.6 | 4560.001 | 5 | 40 | 3.26567 | -2.282195 | 2.950256 | 2.890275 | 12.39352 | 10.82674
2018-04-04 21:00 | 351825 | 4653.4022 | 5 | 40 | 2.999979 | -2.282092 | 2.950256 | 2.949473 | 12.39352 | 11.01373
2018-04-04 21:02 | 351945 | 120.0012 | 6 | 40 | 3.238186 | 0 | 2.950256 | 2.949481 | 12.39352 | 11.01375
2018-04-04 21:04 | 352065 | 240.0009 | 6 | 40 | 3.251257 | 0 | 2.950256 | 2.949481 | 12.39352 | 11.01375
2018-04-04 21:05 | 352125 | 300.0036 | 6 | 40 | 3.255605 | 0 | 2.950256 | 2.949481 | 12.39352 | 11.01375
2018-04-04 21:05 | 352125 | 0.0032 | 7 | 41 | 3.255642 | 0 | 0 | 0 | 0 | 0
2018-04-04 21:07 | 352245.1 | 120.0014 | 2 | 41 | 3.990794 | 4.890114 | 0.1622979 | 0 | 0.6239286 | 0
2018-04-04 21:09 | 352365.1 | 240.0002 | 2 | 41 | 4.033692 | 4.890026 | 0.3252793 | 0 | 1.278329 | 0
2018-04-04 21:11 | 352485.1 | 360.0006 | 2 | 41 | 4.069189 | 4.890011 | 0.48826 | 0 | 1.938709 | 0
2018-04-04 21:13 | 352605.1 | 480.0001 | 2 | 41 | 4.099255 | 4.889999 | 0.6512391 | 0 | 2.604415 | 0
2018-04-04 21:15 | 352725.1 | 600.0022 | 2 | 41 | 4.124753 | 4.890053 | 0.8142267 | 0 | 3.274673 | 0
2018-04-04 21:17 | 352845.1 | 720.0018 | 2 | 41 | 4.147932 | 4.889996 | 0.9772139 | 0 | 3.948845 | 0
2018-04-04 21:19 | 352965.1 | 840.0014 | 2 | 41 | 4.172821 | 4.890041 | 1.140191 | 0 | 4.626855 | 0
2018-04-04 21:21 | 353085.1 | 960.0019 | 2 | 41 | 4.200388 | 4.882452 | 1.303173 | 0 | 5.30918 | 0
2018-04-04 21:23 | 353205.1 | 1080.0014 | 2 | 41 | 4.200387 | 4.398081 | 1.457545 | 0 | 5.957603 | 0
2018-04-04 21:25 | 353325.1 | 1200.0018 | 2 | 41 | 4.200373 | 3.940535 | 1.596495 | 0 | 6.541243 | 0
2018-04-04 21:27 | 353445.1 | 1320.0005 | 2 | 41 | 4.200404 | 3.496584 | 1.720358 | 0 | 7.061517 | 0
2018-04-04 21:28 | 353511 | 1385.8836 | 2 | 41 | 4.200367 | 3.259998 | 1.782178 | 0 | 7.321185 | 0
2018-04-04 21:30 | 353631.0147 | 120.0007 | 3 | 41 | 4.227914 | 3.259995 | 1.890398 | 0 | 7.777121 | 0
2018-04-04 21:32 | 353751.0143 | 240.0003 | 3 | 41 | 4.259923 | 3.259968 | 1.999045 | 0 | 8.238187 | 0
2018-04-04 21:34 | 353871.0162 | 360.0022 | 3 | 41 | 4.294536 | 3.259859 | 2.107702 | 0 | 8.702911 | 0
2018-04-04 21:36 | 353991.0142 | 480.0002 | 3 | 41 | 4.331515 | 3.259979 | 2.216351 | 0 | 9.171497 | 0
2018-04-04 21:38 | 354111.0155 | 600.0015 | 3 | 41 | 4.370598 | 3.259993 | 2.325011 | 0 | 9.644266 | 0
2018-04-04 21:40 | 354231.0151 | 720.0011 | 3 | 41 | 4.400373 | 3.076485 | 2.432788 | 0 | 10.11734 | 0
2018-04-04 21:42 | 354351.0163 | 840.0023 | 3 | 41 | 4.400377 | 2.580767 | 2.526717 | 0 | 10.53066 | 0
2018-04-04 21:44 | 354471.0144 | 960.0004 | 3 | 41 | 4.40037 | 2.180094 | 2.605834 | 0 | 10.8788 | 0
2018-04-04 21:46 | 354591.0164 | 1080.0024 | 3 | 41 | 4.400358 | 1.848534 | 2.672789 | 0 | 11.17343 | 0
2018-04-04 21:48 | 354711.0152 | 1200.0012 | 3 | 41 | 4.400339 | 1.577436 | 2.72974 | 0 | 11.42403 | 0
2018-04-04 21:50 | 354831.0147 | 1320.0007 | 3 | 41 | 4.400369 | 1.353815 | 2.778463 | 0 | 11.63843 | 0
2018-04-04 21:52 | 354951.0142 | 1440.0002 | 3 | 41 | 4.400332 | 1.168102 | 2.82039 | 0 | 11.82292 | 0
2018-04-04 21:54 | 355071.0147 | 1560.0007 | 3 | 41 | 4.400314 | 1.01425 | 2.856686 | 0 | 11.98264 | 0
2018-04-04 21:56 | 355191.0151 | 1680.0011 | 3 | 41 | 4.400293 | 0.8852177 | 2.888292 | 0 | 12.12172 | 0
2018-04-04 21:58 | 355311.0146 | 1800.0006 | 3 | 41 | 4.400344 | 0.7784348 | 2.915964 | 0 | 12.24348 | 0
2018-04-04 22:00 | 355431.0144 | 1920.0004 | 3 | 41 | 4.400313 | 0.6862259 | 2.940321 | 0 | 12.35066 | 0
2018-04-04 22:01 | 355481.4391 | 1970.4251 | 3 | 41 | 4.400301 | 0.6519909 | 2.949692 | 0 | 12.39189 | 0
2018-04-04 22:03 | 355601.5 | 120.0004 | 4 | 41 | 4.348849 | 0 | 2.949692 | 0 | 12.39189 | 0
2018-04-04 22:05 | 355721.5 | 240 | 4 | 41 | 4.34517 | 0 | 2.949692 | 0 | 12.39189 | 0
2018-04-04 22:06 | 355781.5 | 300.0027 | 4 | 41 | 4.344056 | 0 | 2.949692 | 0 | 12.39189 | 0
2018-04-04 22:08 | 355901.6 | 120.0007 | 5 | 41 | 4.156272 | -2.28185 | 2.949692 | 0.07605235 | 12.39189 | 0.3179559
2018-04-04 22:10 | 356021.6 | 240.0019 | 5 | 41 | 4.124432 | -2.282187 | 2.949692 | 0.1521092 | 12.39189 | 0.6328374
2018-04-04 22:12 | 356141.6 | 360.0007 | 5 | 41 | 4.094258 | -2.282189 | 2.949692 | 0.2281666 | 12.39189 | 0.9453791
2018-04-04 22:14 | 356261.6 | 480.0003 | 5 | 41 | 4.064518 | -2.281872 | 2.949692 | 0.3042249 | 12.39189 | 1.255648
2018-04-04 22:16 | 356381.6 | 600.0023 | 5 | 41 | 4.035123 | -2.282146 | 2.949692 | 0.3802819 | 12.39189 | 1.563662
2018-04-04 22:18 | 356501.6 | 720.0012 | 5 | 41 | 4.006088 | -2.282049 | 2.949692 | 0.4563379 | 12.39189 | 1.869451
2018-04-04 22:20 | 356621.6 | 840.0006 | 5 | 41 | 3.977462 | -2.282216 | 2.949692 | 0.5323911 | 12.39189 | 2.173036
2018-04-04 22:22 | 356741.6 | 960.0011 | 5 | 41 | 3.949318 | -2.282119 | 2.949692 | 0.6084519 | 12.39189 | 2.47449
2018-04-04 22:24 | 356861.6 | 1080.0016 | 5 | 41 | 3.921899 | -2.282241 | 2.949692 | 0.6845118 | 12.39189 | 2.773828
2018-04-04 22:26 | 356981.6 | 1200.0003 | 5 | 41 | 3.89532 | -2.28207 | 2.949692 | 0.7605651 | 12.39189 | 3.071086
2018-04-04 22:28 | 357101.6 | 1320.0015 | 5 | 41 | 3.869658 | -2.282065 | 2.949692 | 0.8366264 | 12.39189 | 3.366386
2018-04-04 22:30 | 357221.6 | 1440.0011 | 5 | 41 | 3.84509 | -2.281923 | 2.949692 | 0.9126835 | 12.39189 | 3.659761
2018-04-04 22:32 | 357341.6 | 1560.0008 | 5 | 41 | 3.821681 | -2.281891 | 2.949692 | 0.9887416 | 12.39189 | 3.951312
2018-04-04 22:34 | 357461.6 | 1680.0003 | 5 | 41 | 3.799397 | -2.282228 | 2.949692 | 1.0648 | 12.39189 | 4.24113
2018-04-04 22:36 | 357581.6 | 1800.0014 | 5 | 41 | 3.778109 | -2.282168 | 2.949692 | 1.140862 | 12.39189 | 4.529303
2018-04-04 22:38 | 357701.6 | 1920.0002 | 5 | 41 | 3.757864 | -2.282186 | 2.949692 | 1.216922 | 12.39189 | 4.815886
2018-04-04 22:40 | 357821.6 | 2040.0006 | 5 | 41 | 3.738883 | -2.28207 | 2.949692 | 1.292988 | 12.39189 | 5.101005
2018-04-04 22:42 | 357941.6 | 2160.0002 | 5 | 41 | 3.721064 | -2.282222 | 2.949692 | 1.369046 | 12.39189 | 5.384692
2018-04-04 22:44 | 358061.6 | 2280.0006 | 5 | 41 | 3.704147 | -2.281923 | 2.949692 | 1.445091 | 12.39189 | 5.667012
2018-04-04 22:46 | 358181.6 | 2400.001 | 5 | 41 | 3.688133 | -2.281794 | 2.949692 | 1.521169 | 12.39189 | 5.948199
2018-04-04 22:48 | 358301.6 | 2520.0007 | 5 | 41 | 3.672975 | -2.282158 | 2.949692 | 1.597228 | 12.39189 | 6.22813
2018-04-04 22:50 | 358421.6 | 2640.0004 | 5 | 41 | 3.658783 | -2.282041 | 2.949692 | 1.673293 | 12.39189 | 6.506969
2018-04-04 22:52 | 358541.6 | 2760.0007 | 5 | 41 | 3.64558 | -2.282163 | 2.949692 | 1.749352 | 12.39189 | 6.784748
2018-04-04 22:54 | 358661.6 | 2880.0003 | 5 | 41 | 3.63334 | -2.282142 | 2.949692 | 1.825413 | 12.39189 | 7.061561
2018-04-04 22:56 | 358781.6 | 3000.0023 | 5 | 41 | 3.621996 | -2.281781 | 2.949692 | 1.901475 | 12.39189 | 7.337482
2018-04-04 22:58 | 358901.6 | 3120.0011 | 5 | 41 | 3.611327 | -2.282202 | 2.949692 | 1.977536 | 12.39189 | 7.612566
2018-04-04 23:00 | 359021.6 | 3240.0002 | 5 | 41 | 3.601132 | -2.282119 | 2.949692 | 2.053593 | 12.39189 | 7.886842
2018-04-04 23:02 | 359141.6 | 3360.0003 | 5 | 41 | 3.590842 | -2.281868 | 2.949692 | 2.129656 | 12.39189 | 8.160366
2018-04-04 23:04 | 359261.6 | 3480.0014 | 5 | 41 | 3.580033 | -2.282088 | 2.949692 | 2.205718 | 12.39189 | 8.433084
2018-04-04 23:06 | 359381.6 | 3600.0019 | 5 | 41 | 3.568446 | -2.282078 | 2.949692 | 2.281778 | 12.39189 | 8.704948
2018-04-04 23:08 | 359501.6 | 3720.0022 | 5 | 41 | 3.55613 | -2.282122 | 2.949692 | 2.35784 | 12.39189 | 8.975905
2018-04-04 23:10 | 359621.6 | 3840.001 | 5 | 41 | 3.542941 | -2.282083 | 2.949692 | 2.433899 | 12.39189 | 9.245889
2018-04-04 23:12 | 359741.6 | 3960.0014 | 5 | 41 | 3.528185 | -2.282193 | 2.949692 | 2.509959 | 12.39189 | 9.514817
2018-04-04 23:14 | 359861.6 | 4080.0003 | 5 | 41 | 3.50966 | -2.282127 | 2.949692 | 2.586019 | 12.39189 | 9.782503
2018-04-04 23:16 | 359981.6 | 4200.0024 | 5 | 41 | 3.485189 | -2.282122 | 2.949692 | 2.662081 | 12.39189 | 10.04857
2018-04-04 23:18 | 360101.6 | 4320.0011 | 5 | 41 | 3.449844 | -2.282072 | 2.949692 | 2.738143 | 12.39189 | 10.31241
2018-04-04 23:20 | 360221.6 | 4440.0006 | 5 | 41 | 3.391458 | -2.282117 | 2.949692 | 2.814201 | 12.39189 | 10.57279
2018-04-04 23:22 | 360341.6 | 4560.0003 | 5 | 41 | 3.264757 | -2.282152 | 2.949692 | 2.890259 | 12.39189 | 10.82668
2018-04-04 23:23 | 360434.3 | 4652.7247 | 5 | 41 | 2.999979 | -2.282062 | 2.949692 | 2.949033 | 12.39189 | 11.01229
2018-04-04 23:25 | 360554.3 | 120.0022 | 6 | 41 | 3.237662 | 0 | 2.949692 | 2.949033 | 12.39189 | 11.01229
2018-04-04 23:27 | 360674.3 | 240.001 | 6 | 41 | 3.250751 | 0 | 2.949692 | 2.949033 | 12.39189 | 11.01229
2018-04-04 23:28 | 360734.3 | 300.0013 | 6 | 41 | 3.255105 | 0 | 2.949692 | 2.949033 | 12.39189 | 11.01229
2018-04-04 23:28 | 360734.4 | 0.0024 | 7 | 42 | 3.255097 | 0 | 0 | 0 | 0 | 0
2018-04-04 23:30 | 360854.4 | 120.0007 | 2 | 42 | 3.990112 | 4.890116 | 0.1623014 | 2.486e-09 | 0.6238216 | 8.092e-09
2018-04-04 23:32 | 360974.4 | 240.0019 | 2 | 42 | 4.033201 | 4.890028 | 0.3252923 | 2.486e-09 | 1.278167 | 8.092e-09
2018-04-04 23:34 | 361094.4 | 360.0007 | 2 | 42 | 4.06873 | 4.890099 | 0.4882701 | 2.486e-09 | 1.938458 | 8.092e-09
2018-04-04 23:36 | 361214.4 | 480.0011 | 2 | 42 | 4.098822 | 4.890102 | 0.6512515 | 2.486e-09 | 2.604101 | 8.092e-09
2018-04-04 23:38 | 361334.4 | 600.0024 | 2 | 42 | 4.124484 | 4.890085 | 0.8142398 | 2.486e-09 | 3.274307 | 8.092e-09
2018-04-04 23:40 | 361454.4 | 720.0011 | 2 | 42 | 4.147636 | 4.890112 | 0.977217 | 2.486e-09 | 3.948392 | 8.092e-09
2018-04-04 23:42 | 361574.4 | 840.0023 | 2 | 42 | 4.172719 | 4.890104 | 1.140201 | 2.486e-09 | 4.626397 | 8.092e-09
2018-04-04 23:44 | 361694.4 | 960.0003 | 2 | 42 | 4.200412 | 4.887257 | 1.30318 | 2.486e-09 | 5.308688 | 8.092e-09
2018-04-04 23:46 | 361814.4 | 1080.0015 | 2 | 42 | 4.200368 | 4.399366 | 1.457663 | 2.486e-09 | 5.957577 | 8.092e-09
2018-04-04 23:48 | 361934.4 | 1200.0011 | 2 | 42 | 4.200382 | 3.93939 | 1.596594 | 2.486e-09 | 6.541137 | 8.092e-09
2018-04-04 23:50 | 362054.4 | 1320.0012 | 2 | 42 | 4.200366 | 3.493195 | 1.720392 | 2.486e-09 | 7.061135 | 8.092e-09
2018-04-04 23:51 | 362119.8 | 1385.3422 | 2 | 42 | 4.200385 | 3.259998 | 1.781656 | 2.486e-09 | 7.318467 | 8.092e-09
2018-04-04 23:53 | 362239.8 | 120.0014 | 3 | 42 | 4.227818 | 3.25985 | 1.889864 | 2.486e-09 | 7.774352 | 8.092e-09
2018-04-04 23:55 | 362359.8 | 240.0011 | 3 | 42 | 4.259808 | 3.259897 | 1.998518 | 2.486e-09 | 8.235435 | 8.092e-09
2018-04-04 23:57 | 362479.8 | 360.0022 | 3 | 42 | 4.294397 | 3.259901 | 2.10717 | 2.486e-09 | 8.700125 | 8.092e-09
2018-04-04 23:59 | 362599.8 | 480.0013 | 3 | 42 | 4.331451 | 3.259916 | 2.215821 | 2.486e-09 | 9.168709 | 8.092e-09
2018-04-05 00:01 | 362719.8 | 600.0022 | 3 | 42 | 4.370555 | 3.259918 | 2.324469 | 2.486e-09 | 9.64142 | 8.092e-09
2018-04-05 00:03 | 362839.8 | 720.001 | 3 | 42 | 4.400405 | 3.078007 | 2.432257 | 2.486e-09 | 10.11453 | 8.092e-09
2018-04-05 00:05 | 362959.8 | 840.0006 | 3 | 42 | 4.400374 | 2.581221 | 2.526201 | 2.486e-09 | 10.52792 | 8.092e-09
2018-04-05 00:07 | 363079.8 | 960.0018 | 3 | 42 | 4.40038 | 2.18067 | 2.605346 | 2.486e-09 | 10.87619 | 8.092e-09
2018-04-05 00:09 | 363199.8 | 1080.0014 | 3 | 42 | 4.400352 | 1.849806 | 2.672337 | 2.486e-09 | 11.17097 | 8.092e-09
2018-04-05 00:11 | 363319.8 | 1200.001 | 3 | 42 | 4.400368 | 1.578749 | 2.729324 | 2.486e-09 | 11.42174 | 8.092e-09
2018-04-05 00:13 | 363439.8 | 1320.0024 | 3 | 42 | 4.400359 | 1.354858 | 2.778084 | 2.486e-09 | 11.6363 | 8.092e-09
2018-04-05 00:15 | 363559.8 | 1440.0019 | 3 | 42 | 4.400314 | 1.168327 | 2.820036 | 2.486e-09 | 11.8209 | 8.092e-09
2018-04-05 00:17 | 363679.8 | 1560.0006 | 3 | 42 | 4.400348 | 1.01531 | 2.856357 | 2.486e-09 | 11.98072 | 8.092e-09
2018-04-05 00:19 | 363799.8 | 1680.001 | 3 | 42 | 4.400348 | 0.8867283 | 2.88798 | 2.486e-09 | 12.11988 | 8.092e-09
2018-04-05 00:21 | 363919.8 | 1800.0023 | 3 | 42 | 4.400302 | 0.7776871 | 2.915666 | 2.486e-09 | 12.2417 | 8.092e-09
2018-04-05 00:23 | 364039.8 | 1920.0011 | 3 | 42 | 4.400332 | 0.6871796 | 2.940029 | 2.486e-09 | 12.34891 | 8.092e-09
2018-04-05 00:24 | 364090.7 | 1970.8946 | 3 | 42 | 4.400306 | 0.6519966 | 2.949489 | 2.486e-09 | 12.39054 | 8.092e-09
2018-04-05 00:26 | 364210.7 | 120.0014 | 4 | 42 | 4.348855 | 0 | 2.949489 | 2.486e-09 | 12.39054 | 8.092e-09
2018-04-05 00:28 | 364330.7 | 240.0003 | 4 | 42 | 4.345172 | 0 | 2.949489 | 2.486e-09 | 12.39054 | 8.092e-09
2018-04-05 00:29 | 364390.7 | 300.0045 | 4 | 42 | 4.344067 | 0 | 2.949489 | 2.486e-09 | 12.39054 | 8.092e-09
2018-04-05 00:31 | 364510.8099 | 120.0007 | 5 | 42 | 4.15631 | -2.282168 | 2.949489 | 0.07605758 | 12.39054 | 0.3179817
2018-04-05 00:33 | 364630.8096 | 240.0004 | 5 | 42 | 4.124483 | -2.282004 | 2.949489 | 0.1521141 | 12.39054 | 0.6328646
2018-04-05 00:35 | 364750.8116 | 360.0024 | 5 | 42 | 4.09427 | -2.282161 | 2.949489 | 0.2281747 | 12.39054 | 0.9454219
2018-04-05 00:37 | 364870.8095 | 480.0003 | 5 | 42 | 4.064515 | -2.282026 | 2.949489 | 0.3042314 | 12.39054 | 1.255686
2018-04-05 00:39 | 364990.8098 | 600.0006 | 5 | 42 | 4.035092 | -2.282206 | 2.949489 | 0.3802876 | 12.39054 | 1.563697
2018-04-05 00:41 | 365110.8112 | 720.002 | 5 | 42 | 4.006074 | -2.281788 | 2.949489 | 0.4563465 | 12.39054 | 1.869495
2018-04-05 00:43 | 365230.8107 | 840.0015 | 5 | 42 | 3.977447 | -2.281811 | 2.949489 | 0.5324059 | 12.39054 | 2.173103
2018-04-05 00:45 | 365350.8104 | 960.0012 | 5 | 42 | 3.949314 | -2.282104 | 2.949489 | 0.6084617 | 12.39054 | 2.474537
2018-04-05 00:47 | 365470.8107 | 1080.0015 | 5 | 42 | 3.921872 | -2.28188 | 2.949489 | 0.6845205 | 12.39054 | 2.77387
2018-04-05 00:49 | 365590.8106 | 1200.0014 | 5 | 42 | 3.895262 | -2.282074 | 2.949489 | 0.7605786 | 12.39054 | 3.071143
2018-04-05 00:51 | 365710.8107 | 1320.0015 | 5 | 42 | 3.869613 | -2.28215 | 2.949489 | 0.8366356 | 12.39054 | 3.366424
2018-04-05 00:53 | 365830.8111 | 1440.0019 | 5 | 42 | 3.845036 | -2.281909 | 2.949489 | 0.9126931 | 12.39054 | 3.659796
2018-04-05 00:55 | 365950.8099 | 1560.0007 | 5 | 42 | 3.821595 | -2.2822 | 2.949489 | 0.9887483 | 12.39054 | 3.951333
2018-04-05 00:57 | 366070.8097 | 1680.0005 | 5 | 42 | 3.799308 | -2.282165 | 2.949489 | 1.064807 | 12.39054 | 4.241144
2018-04-05 00:59 | 366190.8107 | 1800.0015 | 5 | 42 | 3.778019 | -2.281978 | 2.949489 | 1.140867 | 12.39054 | 4.529301
2018-04-05 01:01 | 366310.8103 | 1920.0011 | 5 | 42 | 3.757782 | -2.281827 | 2.949489 | 1.216926 | 12.39054 | 4.815877
2018-04-05 01:03 | 366430.8107 | 2040.0015 | 5 | 42 | 3.73876 | -2.28215 | 2.949489 | 1.292986 | 12.39054 | 5.100964
2018-04-05 01:05 | 366550.8095 | 2160.0003 | 5 | 42 | 3.720902 | -2.28198 | 2.949489 | 1.369045 | 12.39054 | 5.384646
2018-04-05 01:07 | 366670.8099 | 2280.0007 | 5 | 42 | 3.703984 | -2.282092 | 2.949489 | 1.445105 | 12.39054 | 5.667007
2018-04-05 01:09 | 366790.8102 | 2400.001 | 5 | 42 | 3.687955 | -2.281878 | 2.949489 | 1.521162 | 12.39054 | 5.948105
2018-04-05 01:11 | 366910.8106 | 2520.0014 | 5 | 42 | 3.672794 | -2.282181 | 2.949489 | 1.597219 | 12.39054 | 6.228021
2018-04-05 01:13 | 367030.8095 | 2640.0003 | 5 | 42 | 3.658576 | -2.282107 | 2.949489 | 1.673281 | 12.39054 | 6.506834
2018-04-05 01:15 | 367150.81 | 2760.0008 | 5 | 42 | 3.645359 | -2.282204 | 2.949489 | 1.749341 | 12.39054 | 6.784595
2018-04-05 01:17 | 367270.8111 | 2880.0019 | 5 | 42 | 3.633089 | -2.281775 | 2.949489 | 1.825404 | 12.39054 | 7.061399
2018-04-05 01:19 | 367390.8106 | 3000.0014 | 5 | 42 | 3.621751 | -2.282177 | 2.949489 | 1.901461 | 12.39054 | 7.337283
2018-04-05 01:21 | 367510.8095 | 3120.0003 | 5 | 42 | 3.611152 | -2.282006 | 2.949489 | 1.977518 | 12.39054 | 7.612335
2018-04-05 01:23 | 367630.8115 | 3240.0023 | 5 | 42 | 3.600864 | -2.282104 | 2.949489 | 2.053583 | 12.39054 | 7.886626
2018-04-05 01:25 | 367750.8103 | 3360.0011 | 5 | 42 | 3.590623 | -2.282156 | 2.949489 | 2.129643 | 12.39054 | 8.160122
2018-04-05 01:27 | 367870.8115 | 3480.0023 | 5 | 42 | 3.579836 | -2.282056 | 2.949489 | 2.205705 | 12.39054 | 8.432824
2018-04-05 01:29 | 367990.8111 | 3600.0019 | 5 | 42 | 3.568244 | -2.281831 | 2.949489 | 2.281763 | 12.39054 | 8.704664
2018-04-05 01:31 | 368110.8114 | 3720.0022 | 5 | 42 | 3.555953 | -2.282156 | 2.949489 | 2.357825 | 12.39054 | 8.975608
2018-04-05 01:33 | 368230.8102 | 3840.001 | 5 | 42 | 3.542745 | -2.282129 | 2.949489 | 2.433882 | 12.39054 | 9.245571
2018-04-05 01:35 | 368350.8098 | 3960.0006 | 5 | 42 | 3.52796 | -2.281901 | 2.949489 | 2.50994 | 12.39054 | 9.514477
2018-04-05 01:37 | 368470.8102 | 4080.001 | 5 | 42 | 3.509478 | -2.282095 | 2.949489 | 2.586007 | 12.39054 | 9.782169
2018-04-05 01:39 | 368590.8106 | 4200.0014 | 5 | 42 | 3.484977 | -2.282146 | 2.949489 | 2.66206 | 12.39054 | 10.04819
2018-04-05 01:41 | 368710.8102 | 4320.001 | 5 | 42 | 3.449591 | -2.282127 | 2.949489 | 2.738114 | 12.39054 | 10.31199
2018-04-05 01:43 | 368830.8106 | 4440.0014 | 5 | 42 | 3.391128 | -2.281877 | 2.949489 | 2.814196 | 12.39054 | 10.57243
2018-04-05 01:45 | 368950.8095 | 4560.0003 | 5 | 42 | 3.263935 | -2.282129 | 2.949489 | 2.890253 | 12.39054 | 10.82627
2018-04-05 01:47 | 369043.1612 | 4652.352 | 5 | 42 | 2.999989 | -2.282033 | 2.949489 | 2.948803 | 12.39054 | 11.01114
2018-04-05 01:49 | 369163.2 | 120.0012 | 6 | 42 | 3.238119 | 0 | 2.949489 | 2.948803 | 12.39054 | 11.01114
2018-04-05 01:51 | 369283.2 | 240.0008 | 6 | 42 | 3.251173 | 0 | 2.949489 | 2.948803 | 12.39054 | 11.01114
2018-04-05 01:52 | 369343.2 | 300.0003 | 6 | 42 | 3.255527 | 0 | 2.949489 | 2.948803 | 12.39054 | 11.01114
2018-04-05 01:52 | 369343.2 | 0.0041 | 7 | 43 | 3.255534 | 0 | 0 | 0 | 0 | 0
2018-04-05 01:54 | 369463.3 | 120.0022 | 2 | 43 | 3.990443 | 4.890108 | 0.1623176 | 0 | 0.623966 | 0
2018-04-05 01:56 | 369583.3 | 240.001 | 2 | 43 | 4.033477 | 4.890051 | 0.3253038 | 0 | 1.278338 | 0
2018-04-05 01:58 | 369703.3 | 360.0006 | 2 | 43 | 4.069094 | 4.890055 | 0.4882838 | 0 | 1.938695 | 0
2018-04-05 02:00 | 369823.3 | 480.0003 | 2 | 43 | 4.099102 | 4.890137 | 0.651278 | 0 | 2.604443 | 0
2018-04-05 02:02 | 369943.3 | 600.0023 | 2 | 43 | 4.12477 | 4.890099 | 0.8142676 | 0 | 3.2747 | 0
2018-04-05 02:04 | 370063.3 | 720.0003 | 2 | 43 | 4.14797 | 4.890057 | 0.9772113 | 0 | 3.948695 | 0
2018-04-05 02:06 | 370183.3 | 840.0006 | 2 | 43 | 4.172897 | 4.890066 | 1.140226 | 0 | 4.626869 | 0
2018-04-05 02:08 | 370303.3 | 960.0003 | 2 | 43 | 4.200389 | 4.87892 | 1.303218 | 0 | 5.309255 | 0
2018-04-05 02:10 | 370423.3 | 1080.0006 | 2 | 43 | 4.200375 | 4.395489 | 1.457516 | 0 | 5.957369 | 0
2018-04-05 02:12 | 370543.3 | 1200.0011 | 2 | 43 | 4.200359 | 3.937077 | 1.596375 | 0 | 6.540628 | 0
2018-04-05 02:14 | 370663.3 | 1320.0008 | 2 | 43 | 4.200394 | 3.491295 | 1.720109 | 0 | 7.060357 | 0
2018-04-05 02:15 | 370728.2 | 1384.8845 | 2 | 43 | 4.200379 | 3.259979 | 1.780928 | 0 | 7.315821 | 0
2018-04-05 02:17 | 370848.2 | 120.0006 | 3 | 43 | 4.227846 | 3.259924 | 1.889145 | 0 | 7.77174 | 0
2018-04-05 02:19 | 370968.2 | 240.0002 | 3 | 43 | 4.259897 | 3.260025 | 1.997801 | 0 | 8.232838 | 0
2018-04-05 02:21 | 371088.2 | 360.0004 | 3 | 43 | 4.29446 | 3.259926 | 2.106452 | 0 | 8.697536 | 0
2018-04-05 02:23 | 371208.2 | 480.0009 | 3 | 43 | 4.331477 | 3.259819 | 2.215098 | 0 | 9.1661 | 0
2018-04-05 02:25 | 371328.2 | 600.0013 | 3 | 43 | 4.370521 | 3.259899 | 2.323762 | 0 | 9.638877 | 0
2018-04-05 02:27 | 371448.2 | 720.0002 | 3 | 43 | 4.400382 | 3.07774 | 2.431562 | 0 | 10.11204 | 0
2018-04-05 02:29 | 371568.2 | 840.0014 | 3 | 43 | 4.400375 | 2.581665 | 2.525527 | 0 | 10.52552 | 0
2018-04-05 02:31 | 371688.2 | 960.0018 | 3 | 43 | 4.400372 | 2.18049 | 2.604666 | 0 | 10.87376 | 0
2018-04-05 02:33 | 371808.2 | 1080.0006 | 3 | 43 | 4.400368 | 1.850344 | 2.671663 | 0 | 11.16857 | 0
2018-04-05 02:35 | 371928.2 | 1200.0019 | 3 | 43 | 4.400331 | 1.577766 | 2.728656 | 0 | 11.41936 | 0
2018-04-05 02:37 | 372048.2 | 1320.0015 | 3 | 43 | 4.400349 | 1.355042 | 2.777416 | 0 | 11.63392 | 0
2018-04-05 02:39 | 372168.2 | 1440.0009 | 3 | 43 | 4.400371 | 1.169983 | 2.819381 | 0 | 11.81859 | 0
2018-04-05 02:41 | 372288.2 | 1560.0011 | 3 | 43 | 4.400317 | 1.014908 | 2.855715 | 0 | 11.97847 | 0
2018-04-05 02:43 | 372408.2 | 1680.0002 | 3 | 43 | 4.400318 | 0.8867531 | 2.887359 | 0 | 12.11771 | 0
2018-04-05 02:45 | 372528.2 | 1800.0013 | 3 | 43 | 4.400332 | 0.7787418 | 2.915062 | 0 | 12.23961 | 0
2018-04-05 02:47 | 372648.2 | 1920.001 | 3 | 43 | 4.400326 | 0.6876469 | 2.939448 | 0 | 12.34692 | 0
2018-04-05 02:48 | 372699.6 | 1971.4658 | 3 | 43 | 4.40032 | 0.6519947 | 2.94902 | 0 | 12.38904 | 0
2018-04-05 02:50 | 372819.7 | 120.0021 | 4 | 43 | 4.3488 | 0 | 2.949021 | 0 | 12.38904 | 0
2018-04-05 02:52 | 372939.7 | 240.0008 | 4 | 43 | 4.345121 | 0 | 2.949021 | 0 | 12.38904 | 0
2018-04-05 02:53 | 372999.7 | 300.0003 | 4 | 43 | 4.34401 | 0 | 2.949021 | 0 | 12.38904 | 0
2018-04-05 02:55 | 373119.8 | 120.0005 | 5 | 43 | 4.156022 | -2.282146 | 2.949021 | 0.0760572 | 12.38904 | 0.3179603
2018-04-05 02:57 | 373239.8 | 240.0002 | 5 | 43 | 4.124186 | -2.282152 | 2.949021 | 0.1521094 | 12.38904 | 0.6328056
2018-04-05 02:59 | 373359.8 | 360.0006 | 5 | 43 | 4.093989 | -2.281794 | 2.949021 | 0.2281752 | 12.38904 | 0.9453618
2018-04-05 03:01 | 373479.8 | 480.0018 | 5 | 43 | 4.064257 | -2.282181 | 2.949021 | 0.3042352 | 12.38904 | 1.255618
2018-04-05 03:03 | 373599.8 | 600.0006 | 5 | 43 | 4.034804 | -2.282177 | 2.949021 | 0.3802914 | 12.38904 | 1.563609
2018-04-05 03:05 | 373719.8 | 720.0019 | 5 | 43 | 4.005747 | -2.282122 | 2.949021 | 0.4563525 | 12.38904 | 1.869394
2018-04-05 03:07 | 373839.8 | 840.0006 | 5 | 43 | 3.977102 | -2.282097 | 2.949021 | 0.5324075 | 12.38904 | 2.17296
2018-04-05 03:09 | 373959.8 | 960.0007 | 5 | 43 | 3.948959 | -2.282168 | 2.949021 | 0.6084675 | 12.38904 | 2.474385
2018-04-05 03:11 | 374079.8 | 1080.0014 | 5 | 43 | 3.921548 | -2.282107 | 2.949021 | 0.6845251 | 12.38904 | 2.773687
2018-04-05 03:13 | 374199.8 | 1200.0018 | 5 | 43 | 3.894915 | -2.28214 | 2.949021 | 0.7605833 | 12.38904 | 3.070935
2018-04-05 03:15 | 374319.8 | 1320.0005 | 5 | 43 | 3.869286 | -2.281899 | 2.949021 | 0.8366398 | 12.38904 | 3.366186
2018-04-05 03:17 | 374439.8 | 1440.0012 | 5 | 43 | 3.844681 | -2.282218 | 2.949021 | 0.9126982 | 12.38904 | 3.659535
2018-04-05 03:19 | 374559.8 | 1560.0014 | 5 | 43 | 3.821241 | -2.282163 | 2.949021 | 0.9887586 | 12.38904 | 3.951063
2018-04-05 03:21 | 374679.8 | 1680.0018 | 5 | 43 | 3.798992 | -2.282062 | 2.949021 | 1.064817 | 12.38904 | 4.240848
2018-04-05 03:23 | 374799.8 | 1800.0013 | 5 | 43 | 3.777712 | -2.282173 | 2.949021 | 1.140871 | 12.38904 | 4.528961
2018-04-05 03:25 | 374919.8 | 1920.0002 | 5 | 43 | 3.757535 | -2.28214 | 2.949021 | 1.216923 | 12.38904 | 4.815493
2018-04-05 03:27 | 375039.8 | 2040.0006 | 5 | 43 | 3.738598 | -2.28193 | 2.949021 | 1.293002 | 12.38904 | 5.100631
2018-04-05 03:29 | 375159.8 | 2160.0009 | 5 | 43 | 3.720753 | -2.281831 | 2.949021 | 1.369058 | 12.38904 | 5.384289
2018-04-05 03:31 | 375279.8 | 2280.0013 | 5 | 43 | 3.703821 | -2.281775 | 2.949021 | 1.445118 | 12.38904 | 5.666639
2018-04-05 03:33 | 375399.8 | 2400.0009 | 5 | 43 | 3.687768 | -2.281866 | 2.949021 | 1.521183 | 12.38904 | 5.947754
2018-04-05 03:35 | 375519.8 | 2520.0013 | 5 | 43 | 3.672602 | -2.282225 | 2.949021 | 1.597249 | 12.38904 | 6.227687
2018-04-05 03:37 | 375639.8 | 2640.0018 | 5 | 43 | 3.658365 | -2.282117 | 2.949021 | 1.673312 | 12.38904 | 6.506486
2018-04-05 03:39 | 375759.8 | 2760.0021 | 5 | 43 | 3.645148 | -2.282111 | 2.949021 | 1.749372 | 12.38904 | 6.784235
2018-04-05 03:41 | 375879.8 | 2880.0018 | 5 | 43 | 3.632869 | -2.282111 | 2.949021 | 1.825434 | 12.38904 | 7.061018
2018-04-05 03:43 | 375999.8 | 3000.0013 | 5 | 43 | 3.621507 | -2.282232 | 2.949021 | 1.90149 | 12.38904 | 7.336882
2018-04-05 03:45 | 376119.8 | 3120.0018 | 5 | 43 | 3.610925 | -2.282076 | 2.949021 | 1.977556 | 12.38904 | 7.61195
2018-04-05 03:47 | 376239.8 | 3240.0014 | 5 | 43 | 3.600648 | -2.282127 | 2.949021 | 2.053615 | 12.38904 | 7.886201
2018-04-05 03:49 | 376359.8 | 3360.0002 | 5 | 43 | 3.590374 | -2.282095 | 2.949021 | 2.129669 | 12.38904 | 8.159655
2018-04-05 03:51 | 376479.8 | 3480.0014 | 5 | 43 | 3.579591 | -2.28209 | 2.949021 | 2.205741 | 12.38904 | 8.432378
2018-04-05 03:53 | 376599.8 | 3600.001 | 5 | 43 | 3.568017 | -2.28214 | 2.949021 | 2.281803 | 12.38904 | 8.704213
2018-04-05 03:55 | 376719.8 | 3720.0022 | 5 | 43 | 3.555741 | -2.282154 | 2.949021 | 2.357864 | 12.38904 | 8.975139
2018-04-05 03:57 | 376839.8 | 3840.0002 | 5 | 43 | 3.54255 | -2.28206 | 2.949021 | 2.433925 | 12.38904 | 9.245098
2018-04-05 03:59 | 376959.8 | 3960.0013 | 5 | 43 | 3.527691 | -2.282136 | 2.949021 | 2.509983 | 12.38904 | 9.513986
2018-04-05 04:01 | 377079.8 | 4080.0018 | 5 | 43 | 3.50912 | -2.282049 | 2.949021 | 2.586048 | 12.38904 | 9.78165
2018-04-05 04:03 | 377199.8 | 4200.0013 | 5 | 43 | 3.484602 | -2.282134 | 2.949021 | 2.662103 | 12.38904 | 10.04765
2018-04-05 04:05 | 377319.8 | 4320.0009 | 5 | 43 | 3.449067 | -2.282078 | 2.949021 | 2.73817 | 12.38904 | 10.31146
2018-04-05 04:07 | 377439.8 | 4440.0005 | 5 | 43 | 3.390361 | -2.281845 | 2.949021 | 2.814233 | 12.38904 | 10.57179
2018-04-05 04:09 | 377559.8 | 4560.0002 | 5 | 43 | 3.262178 | -2.281884 | 2.949021 | 2.890292 | 12.38904 | 10.82554
2018-04-05 04:10 | 377651.2 | 4651.3662 | 5 | 43 | 2.999998 | -2.281971 | 2.949021 | 2.948205 | 12.38904 | 11.00833
2018-04-05 04:12 | 377771.2 | 120.0014 | 6 | 43 | 3.238624 | 0 | 2.949021 | 2.948205 | 12.38904 | 11.00833
2018-04-05 04:14 | 377891.2 | 240.0002 | 6 | 43 | 3.251691 | 0 | 2.949021 | 2.948205 | 12.38904 | 11.00833
2018-04-05 04:15 | 377951.2 | 300.0045 | 6 | 43 | 3.256035 | 0 | 2.949021 | 2.948205 | 12.38904 | 11.00833
2018-04-05 04:15 | 377951.2 | 0.0024 | 7 | 44 | 3.255962 | 0 | 0 | 0 | 0 | 0
2018-04-05 04:17 | 378071.3 | 120.0013 | 2 | 44 | 3.990881 | 4.890064 | 0.1623116 | 9.09e-10 | 0.6240212 | 2.96e-09
2018-04-05 04:19 | 378191.3 | 240.0002 | 2 | 44 | 4.033876 | 4.890032 | 0.3252992 | 9.09e-10 | 1.278463 | 2.96e-09
2018-04-05 04:21 | 378311.3 | 360.0014 | 2 | 44 | 4.069443 | 4.890062 | 0.4882881 | 9.09e-10 | 1.938915 | 2.96e-09
2018-04-05 04:23 | 378431.3 | 480.0002 | 2 | 44 | 4.099463 | 4.890041 | 0.6512623 | 9.09e-10 | 2.60464 | 2.96e-09
2018-04-05 04:25 | 378551.3 | 600.0014 | 2 | 44 | 4.125032 | 4.890091 | 0.8142288 | 9.09e-10 | 3.274851 | 2.96e-09
2018-04-05 04:27 | 378671.3 | 720.001 | 2 | 44 | 4.148318 | 4.889975 | 0.9772166 | 9.09e-10 | 3.949077 | 2.96e-09
2018-04-05 04:29 | 378791.3 | 840.0014 | 2 | 44 | 4.173275 | 4.89002 | 1.140217 | 9.09e-10 | 4.627254 | 2.96e-09
2018-04-05 04:31 | 378911.3 | 960.0018 | 2 | 44 | 4.20039 | 4.872778 | 1.303192 | 9.09e-10 | 5.30962 | 2.96e-09
2018-04-05 04:33 | 379031.3 | 1080.0022 | 2 | 44 | 4.200354 | 4.390715 | 1.457344 | 9.09e-10 | 5.957119 | 2.96e-09
2018-04-05 04:35 | 379151.3 | 1200.0009 | 2 | 44 | 4.20035 | 3.933666 | 1.596065 | 9.09e-10 | 6.5398 | 2.96e-09
2018-04-05 04:37 | 379271.3 | 1320.0006 | 2 | 44 | 4.200369 | 3.48913 | 1.719746 | 9.09e-10 | 7.059307 | 2.96e-09
2018-04-05 04:38 | 379335.4 | 1384.0755 | 2 | 44 | 4.200361 | 3.259998 | 1.779782 | 9.09e-10 | 7.311479 | 2.96e-09
2018-04-05 04:40 | 379455.4 | 120.0022 | 3 | 44 | 4.22776 | 3.259972 | 1.888005 | 9.09e-10 | 7.767423 | 2.96e-09
2018-04-05 04:42 | 379575.4 | 240.0002 | 3 | 44 | 4.259733 | 3.259886 | 1.996654 | 9.09e-10 | 8.228478 | 2.96e-09
2018-04-05 04:44 | 379695.4 | 360.0006 | 3 | 44 | 4.294378 | 3.25997 | 2.105307 | 9.09e-10 | 8.693171 | 2.96e-09
2018-04-05 04:46 | 379815.4 | 480.0002 | 3 | 44 | 4.331303 | 3.259937 | 2.213944 | 9.09e-10 | 9.161687 | 2.96e-09
2018-04-05 04:48 | 379935.4 | 600.0005 | 3 | 44 | 4.370381 | 3.259912 | 2.322604 | 9.09e-10 | 9.634427 | 2.96e-09
2018-04-05 04:50 | 380055.4 | 720.0001 | 3 | 44 | 4.400382 | 3.079107 | 2.430417 | 9.09e-10 | 10.10763 | 2.96e-09
2018-04-05 04:52 | 380175.4 | 840.0022 | 3 | 44 | 4.400376 | 2.583672 | 2.524446 | 9.09e-10 | 10.5214 | 2.96e-09
2018-04-05 04:54 | 380295.4 | 960.001 | 3 | 44 | 4.400388 | 2.182781 | 2.60366 | 9.09e-10 | 10.86997 | 2.96e-09
2018-04-05 04:56 | 380415.4 | 1080.0008 | 3 | 44 | 4.400345 | 1.851486 | 2.670714 | 9.09e-10 | 11.16503 | 2.96e-09
2018-04-05 04:58 | 380535.4 | 1200.0018 | 3 | 44 | 4.400357 | 1.580183 | 2.727758 | 9.09e-10 | 11.41605 | 2.96e-09
2018-04-05 05:00 | 380655.4 | 1320.0014 | 3 | 44 | 4.400351 | 1.356243 | 2.776567 | 9.09e-10 | 11.63082 | 2.96e-09
2018-04-05 05:02 | 380775.4 | 1440.0003 | 3 | 44 | 4.400347 | 1.170614 | 2.818568 | 9.09e-10 | 11.81564 | 2.96e-09
2018-04-05 05:04 | 380895.4 | 1560.0014 | 3 | 44 | 4.400332 | 1.016069 | 2.854932 | 9.09e-10 | 11.97566 | 2.96e-09
2018-04-05 05:06 | 381015.4 | 1680.0018 | 3 | 44 | 4.400311 | 0.8870621 | 2.886589 | 9.09e-10 | 12.11496 | 2.96e-09
2018-04-05 05:08 | 381135.4 | 1800.0022 | 3 | 44 | 4.400312 | 0.7789059 | 2.914305 | 9.09e-10 | 12.23692 | 2.96e-09
2018-04-05 05:10 | 381255.4 | 1920.001 | 3 | 44 | 4.400322 | 0.6877213 | 2.938705 | 9.09e-10 | 12.34429 | 2.96e-09
2018-04-05 05:11 | 381308.2 | 1972.8234 | 3 | 44 | 4.400325 | 0.6519909 | 2.948526 | 9.09e-10 | 12.3875 | 2.96e-09
2018-04-05 05:13 | 381428.2 | 120.0012 | 4 | 44 | 4.348788 | 0 | 2.948526 | 9.09e-10 | 12.3875 | 2.96e-09
2018-04-05 05:15 | 381548.2 | 240 | 4 | 44 | 4.345111 | 0 | 2.948526 | 9.09e-10 | 12.3875 | 2.96e-09
2018-04-05 05:16 | 381608.2 | 300.0035 | 4 | 44 | 4.344006 | 0 | 2.948526 | 9.09e-10 | 12.3875 | 2.96e-09
2018-04-05 05:18 | 381728.3 | 120.0029 | 5 | 44 | 4.155821 | -2.282144 | 2.948526 | 0.07605761 | 12.3875 | 0.3179494
2018-04-05 05:20 | 381848.3 | 240.001 | 5 | 44 | 4.123991 | -2.282053 | 2.948526 | 0.1521163 | 12.3875 | 0.6328053
2018-04-05 05:22 | 381968.3 | 360.0014 | 5 | 44 | 4.093764 | -2.28182 | 2.948526 | 0.228173 | 12.3875 | 0.9453098
2018-04-05 05:24 | 382088.3 | 480.0003 | 5 | 44 | 4.06404 | -2.281779 | 2.948526 | 0.3042362 | 12.3875 | 1.25556
2018-04-05 05:26 | 382208.3 | 600.0007 | 5 | 44 | 4.034617 | -2.282122 | 2.948526 | 0.3802943 | 12.3875 | 1.563542
2018-04-05 05:28 | 382328.3 | 720.0002 | 5 | 44 | 4.005541 | -2.282173 | 2.948526 | 0.456353 | 12.3875 | 1.869303
2018-04-05 05:30 | 382448.3 | 840.0022 | 5 | 44 | 3.97689 | -2.282142 | 2.948526 | 0.532414 | 12.3875 | 2.172875
2018-04-05 05:32 | 382568.3 | 960.0018 | 5 | 44 | 3.948772 | -2.282115 | 2.948526 | 0.6084734 | 12.3875 | 2.474282
2018-04-05 05:34 | 382688.3 | 1080.0006 | 5 | 44 | 3.921328 | -2.282062 | 2.948526 | 0.6845291 | 12.3875 | 2.773561
2018-04-05 05:36 | 382808.3 | 1200.0009 | 5 | 44 | 3.894705 | -2.282062 | 2.948526 | 0.7605845 | 12.3875 | 3.07078
2018-04-05 05:38 | 382928.3 | 1320.0005 | 5 | 44 | 3.869057 | -2.282095 | 2.948526 | 0.8366452 | 12.3875 | 3.366033
2018-04-05 05:40 | 383048.3 | 1440.0026 | 5 | 44 | 3.84448 | -2.282129 | 2.948526 | 0.9127038 | 12.3875 | 3.659366
2018-04-05 05:42 | 383168.3 | 1560.0013 | 5 | 44 | 3.821079 | -2.282099 | 2.948526 | 0.9887567 | 12.3875 | 3.950852
2018-04-05 05:44 | 383288.3 | 1680.0018 | 5 | 44 | 3.798834 | -2.281953 | 2.948526 | 1.064815 | 12.3875 | 4.240623
2018-04-05 05:46 | 383408.3 | 1800.0014 | 5 | 44 | 3.777561 | -2.281806 | 2.948526 | 1.140875 | 12.3875 | 4.528745
2018-04-05 05:48 | 383528.3 | 1920.0018 | 5 | 44 | 3.757311 | -2.282209 | 2.948526 | 1.216935 | 12.3875 | 4.815291
2018-04-05 05:50 | 383648.3 | 2040.0006 | 5 | 44 | 3.738356 | -2.282083 | 2.948526 | 1.292997 | 12.3875 | 5.10035
2018-04-05 05:52 | 383768.3 | 2160.0001 | 5 | 44 | 3.720519 | -2.28207 | 2.948526 | 1.36906 | 12.3875 | 5.384017
2018-04-05 05:54 | 383888.3 | 2280.0014 | 5 | 44 | 3.703628 | -2.282062 | 2.948526 | 1.445123 | 12.3875 | 5.666361
2018-04-05 05:56 | 384008.3 | 2400.001 | 5 | 44 | 3.687598 | -2.282113 | 2.948526 | 1.521177 | 12.3875 | 5.947422
2018-04-05 05:58 | 384128.3 | 2520.0006 | 5 | 44 | 3.67245 | -2.28214 | 2.948526 | 1.597244 | 12.3875 | 6.227343
2018-04-05 06:00 | 384248.3 | 2640.0018 | 5 | 44 | 3.658235 | -2.282103 | 2.948526 | 1.673306 | 12.3875 | 6.506134
2018-04-05 06:02 | 384368.3 | 2760.0014 | 5 | 44 | 3.644979 | -2.281973 | 2.948526 | 1.749369 | 12.3875 | 6.783877
2018-04-05 06:04 | 384488.3 | 2880.0017 | 5 | 44 | 3.632742 | -2.282083 | 2.948526 | 1.82543 | 12.3875 | 7.060646
2018-04-05 06:06 | 384608.3 | 3000.0021 | 5 | 44 | 3.621408 | -2.282161 | 2.948526 | 1.901492 | 12.3875 | 7.336523
2018-04-05 06:08 | 384728.3 | 3120.0025 | 5 | 44 | 3.610797 | -2.282111 | 2.948526 | 1.977554 | 12.3875 | 7.611567
2018-04-05 06:10 | 384848.3 | 3240.0021 | 5 | 44 | 3.600562 | -2.282154 | 2.948526 | 2.053608 | 12.3875 | 7.885793
2018-04-05 06:12 | 384968.3 | 3360.0002 | 5 | 44 | 3.590266 | -2.282122 | 2.948526 | 2.129674 | 12.3875 | 8.159286
2018-04-05 06:14 | 385088.3 | 3480.0005 | 5 | 44 | 3.579451 | -2.282181 | 2.948526 | 2.205729 | 12.3875 | 8.431936
2018-04-05 06:16 | 385208.3 | 3600.001 | 5 | 44 | 3.567893 | -2.282144 | 2.948526 | 2.281797 | 12.3875 | 8.703781
2018-04-05 06:18 | 385328.3 | 3720.0006 | 5 | 44 | 3.555557 | -2.28217 | 2.948526 | 2.357854 | 12.3875 | 8.974683
2018-04-05 06:20 | 385448.3 | 3840.001 | 5 | 44 | 3.542305 | -2.282144 | 2.948526 | 2.433915 | 12.3875 | 9.244622
2018-04-05 06:22 | 385568.3 | 3960.0014 | 5 | 44 | 3.527437 | -2.282175 | 2.948526 | 2.509979 | 12.3875 | 9.513513
2018-04-05 06:24 | 385688.3 | 4080.0012 | 5 | 44 | 3.50886 | -2.282051 | 2.948526 | 2.586039 | 12.3875 | 9.781137
2018-04-05 06:26 | 385808.3 | 4200.0014 | 5 | 44 | 3.484239 | -2.282074 | 2.948526 | 2.662099 | 12.3875 | 10.04713
2018-04-05 06:28 | 385928.3 | 4320.0018 | 5 | 44 | 3.448582 | -2.282193 | 2.948526 | 2.73816 | 12.3875 | 10.31089
2018-04-05 06:30 | 386048.3 | 4440.0014 | 5 | 44 | 3.389544 | -2.282179 | 2.948526 | 2.814221 | 12.3875 | 10.57117
2018-04-05 06:32 | 386168.3 | 4560.0017 | 5 | 44 | 3.260708 | -2.28206 | 2.948526 | 2.890281 | 12.3875 | 10.82484
2018-04-05 06:34 | 386259 | 4650.678 | 5 | 44 | 2.999977 | -2.282183 | 2.948526 | 2.947751 | 12.3875 | 11.00617
2018-04-05 06:36 | 386379.1 | 120.0003 | 6 | 44 | 3.238993 | 0 | 2.948526 | 2.947751 | 12.3875 | 11.00617
2018-04-05 06:38 | 386499.1 | 240.0007 | 6 | 44 | 3.252096 | 0 | 2.948526 | 2.947751 | 12.3875 | 11.00617
2018-04-05 06:39 | 386559.1 | 300.0036 | 6 | 44 | 3.256442 | 0 | 2.948526 | 2.947751 | 12.3875 | 11.00617
2018-04-05 06:39 | 386559.1 | 0.0024 | 7 | 45 | 3.256498 | 0 | 0 | 0 | 0 | 0
2018-04-05 06:41 | 386679.1819 | 120.0014 | 2 | 45 | 3.99137 | 4.890062 | 0.162303 | 0 | 0.6240821 | 0
2018-04-05 06:43 | 386799.1831 | 240.0026 | 2 | 45 | 4.03428 | 4.889997 | 0.3252829 | 0 | 1.278565 | 0
2018-04-05 06:45 | 386919.1811 | 360.0006 | 2 | 45 | 4.069901 | 4.889978 | 0.4882621 | 0 | 1.939043 | 0
2018-04-05 06:47 | 387039.1806 | 480.0001 | 2 | 45 | 4.099881 | 4.890036 | 0.6512374 | 0 | 2.604843 | 0
2018-04-05 06:49 | 387159.1818 | 600.0013 | 2 | 45 | 4.125428 | 4.890024 | 0.8142215 | 0 | 3.275194 | 0
2018-04-05 06:51 | 387279.1815 | 720.001 | 2 | 45 | 4.148623 | 4.890028 | 0.9772009 | 0 | 3.949446 | 0
2018-04-05 06:53 | 387399.1819 | 840.0014 | 2 | 45 | 4.173522 | 4.889999 | 1.14018 | 0 | 4.627573 | 0
2018-04-05 06:55 | 387519.1823 | 960.0018 | 2 | 45 | 4.20038 | 4.867975 | 1.303148 | 0 | 5.30995 | 0
2018-04-05 06:57 | 387639.1827 | 1080.0022 | 2 | 45 | 4.200375 | 4.387491 | 1.457183 | 0 | 5.956957 | 0
2018-04-05 06:59 | 387759.1807 | 1200.0002 | 2 | 45 | 4.200377 | 3.931757 | 1.595799 | 0 | 6.539197 | 0
2018-04-05 07:01 | 387879.1819 | 1320.0014 | 2 | 45 | 4.200384 | 3.488398 | 1.719408 | 0 | 7.058403 | 0
2018-04-05 07:02 | 387943.0535 | 1383.873 | 2 | 45 | 4.200382 | 3.259998 | 1.77925 | 0 | 7.309759 | 0
2018-04-05 07:04 | 388063.1 | 120.0006 | 3 | 45 | 4.227786 | 3.259964 | 1.887455 | 0 | 7.765628 | 0
2018-04-05 07:06 | 388183.1 | 240.0003 | 3 | 45 | 4.25979 | 3.260263 | 1.996104 | 0 | 8.226687 | 0
2018-04-05 07:08 | 388303.1 | 360.0022 | 3 | 45 | 4.294412 | 3.259836 | 2.104756 | 0 | 8.691379 | 0
2018-04-05 07:10 | 388423.1 | 480.0011 | 3 | 45 | 4.331365 | 3.259897 | 2.213403 | 0 | 9.159938 | 0
2018-04-05 07:12 | 388543.1 | 600.0023 | 3 | 45 | 4.370432 | 3.259857 | 2.322058 | 0 | 9.632668 | 0
2018-04-05 07:14 | 388663.1 | 720.0012 | 3 | 45 | 4.400411 | 3.078714 | 2.429856 | 0 | 10.10582 | 0
2018-04-05 07:16 | 388783.1 | 840.0024 | 3 | 45 | 4.400368 | 2.583212 | 2.52386 | 0 | 10.51947 | 0
2018-04-05 07:18 | 388903.1 | 960.0004 | 3 | 45 | 4.400371 | 2.181894 | 2.603054 | 0 | 10.86796 | 0
2018-04-05 07:20 | 389023.1 | 1080.0016 | 3 | 45 | 4.400356 | 1.851704 | 2.670088 | 0 | 11.16293 | 0
2018-04-05 07:22 | 389143.1 | 1200.0003 | 3 | 45 | 4.400367 | 1.580664 | 2.727134 | 0 | 11.41395 | 0
2018-04-05 07:24 | 389263.1 | 1320.0011 | 3 | 45 | 4.400375 | 1.356939 | 2.775955 | 0 | 11.62878 | 0
2018-04-05 07:26 | 389383.1 | 1440.001 | 3 | 45 | 4.400359 | 1.171242 | 2.817978 | 0 | 11.8137 | 0
2018-04-05 07:28 | 389503.1 | 1560.0016 | 3 | 45 | 4.400326 | 1.016441 | 2.85436 | 0 | 11.97379 | 0
2018-04-05 07:30 | 389623.1 | 1680.0019 | 3 | 45 | 4.400342 | 0.888237 | 2.886043 | 0 | 12.11321 | 0
2018-04-05 07:32 | 389743.1 | 1800.0004 | 3 | 45 | 4.400324 | 0.7796116 | 2.913785 | 0 | 12.23528 | 0
2018-04-05 07:34 | 389863.1 | 1920.0011 | 3 | 45 | 4.400333 | 0.6882458 | 2.938205 | 0 | 12.34274 | 0
2018-04-05 07:35 | 389914.8 | 1971.753 | 3 | 45 | 4.400289 | 0.6519947 | 2.947839 | 0 | 12.38513 | 0
2018-04-05 07:37 | 390034.9 | 120.0019 | 4 | 45 | 4.348709 | 0 | 2.947839 | 0 | 12.38513 | 0
2018-04-05 07:39 | 390154.9 | 240.0015 | 4 | 45 | 4.345018 | 0 | 2.947839 | 0 | 12.38513 | 0
2018-04-05 07:40 | 390214.9 | 300.0027 | 4 | 45 | 4.34391 | 0 | 2.947839 | 0 | 12.38513 | 0
2018-04-05 07:42 | 390335 | 120.0014 | 5 | 45 | 4.155602 | -2.282072 | 2.947839 | 0.07605602 | 12.38513 | 0.3179284
2018-04-05 07:44 | 390455 | 240.001 | 5 | 45 | 4.123773 | -2.28206 | 2.947839 | 0.152113 | 12.38513 | 0.6327608
2018-04-05 07:46 | 390575 | 360.0022 | 5 | 45 | 4.093498 | -2.282146 | 2.947839 | 0.2281725 | 12.38513 | 0.945256
2018-04-05 07:48 | 390695 | 480.0002 | 5 | 45 | 4.063723 | -2.282266 | 2.947839 | 0.304225 | 12.38513 | 1.255443
2018-04-05 07:50 | 390815 | 600.0006 | 5 | 45 | 4.034344 | -2.281969 | 2.947839 | 0.3802824 | 12.38513 | 1.5634
2018-04-05 07:52 | 390935 | 720.0001 | 5 | 45 | 4.005283 | -2.282239 | 2.947839 | 0.4563392 | 12.38513 | 1.869132
2018-04-05 07:54 | 391055 | 840.0005 | 5 | 45 | 3.976698 | -2.281948 | 2.947839 | 0.5323949 | 12.38513 | 2.172667
2018-04-05 07:56 | 391175 | 960.0002 | 5 | 45 | 3.948577 | -2.28209 | 2.947839 | 0.6084537 | 12.38513 | 2.474057
2018-04-05 07:58 | 391295 | 1080.0007 | 5 | 45 | 3.921142 | -2.282156 | 2.947839 | 0.6845104 | 12.38513 | 2.773325
2018-04-05 08:00 | 391415 | 1200.0012 | 5 | 45 | 3.894534 | -2.282142 | 2.947839 | 0.7605671 | 12.38513 | 3.070537
2018-04-05 08:02 | 391535 | 1320.003 | 5 | 45 | 3.868907 | -2.282113 | 2.947839 | 0.8366274 | 12.38513 | 3.365775
2018-04-05 08:04 | 391655 | 1440.0013 | 5 | 45 | 3.844331 | -2.28194 | 2.947839 | 0.9126843 | 12.38513 | 3.65909
2018-04-05 08:06 | 391775 | 1560.0009 | 5 | 45 | 3.820899 | -2.282202 | 2.947839 | 0.9887424 | 12.38513 | 3.950583
2018-04-05 08:08 | 391895 | 1680.0018 | 5 | 45 | 3.798579 | -2.282086 | 2.947839 | 1.0648 | 12.38513 | 4.240337
2018-04-05 08:10 | 392015 | 1800.0008 | 5 | 45 | 3.777351 | -2.282051 | 2.947839 | 1.140859 | 12.38513 | 4.528442
2018-04-05 08:12 | 392135 | 1920.0001 | 5 | 45 | 3.757153 | -2.282195 | 2.947839 | 1.216918 | 12.38513 | 4.814966
2018-04-05 08:14 | 392255 | 2040.0005 | 5 | 45 | 3.738183 | -2.282154 | 2.947839 | 1.292975 | 12.38513 | 5.099994
2018-04-05 08:16 | 392375 | 2160.0001 | 5 | 45 | 3.720368 | -2.282138 | 2.947839 | 1.36903 | 12.38513 | 5.383617
2018-04-05 08:18 | 392495 | 2280.0005 | 5 | 45 | 3.703454 | -2.282179 | 2.947839 | 1.445101 | 12.38513 | 5.665984
2018-04-05 08:20 | 392615 | 2400.0017 | 5 | 45 | 3.687404 | -2.282168 | 2.947839 | 1.521169 | 12.38513 | 5.94708
2018-04-05 08:22 | 392735 | 2520.0011 | 5 | 45 | 3.672262 | -2.282131 | 2.947839 | 1.597228 | 12.38513 | 6.22696
2018-04-05 08:24 | 392855 | 2640.001 | 5 | 45 | 3.65805 | -2.282115 | 2.947839 | 1.673286 | 12.38513 | 6.505721
2018-04-05 08:26 | 392975 | 2760.0006 | 5 | 45 | 3.64483 | -2.282065 | 2.947839 | 1.749346 | 12.38513 | 6.783441
2018-04-05 08:28 | 393095 | 2880.0002 | 5 | 45 | 3.632583 | -2.282017 | 2.947839 | 1.825409 | 12.38513 | 7.060207
2018-04-05 08:30 | 393215 | 3000.0006 | 5 | 45 | 3.621236 | -2.282109 | 2.947839 | 1.901468 | 12.38513 | 7.336061
2018-04-05 08:32 | 393335 | 3120.001 | 5 | 45 | 3.610637 | -2.282154 | 2.947839 | 1.97753 | 12.38513 | 7.611093
2018-04-05 08:34 | 393455 | 3240.0014 | 5 | 45 | 3.600379 | -2.282024 | 2.947839 | 2.053592 | 12.38513 | 7.885335
2018-04-05 08:36 | 393575 | 3360.001 | 5 | 45 | 3.590111 | -2.282148 | 2.947839 | 2.129655 | 12.38513 | 8.158798
2018-04-05 08:38 | 393695 | 3480.0024 | 5 | 45 | 3.579347 | -2.282109 | 2.947839 | 2.205716 | 12.38513 | 8.431464
2018-04-05 08:40 | 393815 | 3600.0009 | 5 | 45 | 3.567746 | -2.281996 | 2.947839 | 2.281775 | 12.38513 | 8.703266
2018-04-05 08:42 | 393935 | 3720.0005 | 5 | 45 | 3.555449 | -2.282144 | 2.947839 | 2.357836 | 12.38513 | 8.974169
2018-04-05 08:44 | 394055 | 3840.0001 | 5 | 45 | 3.5422 | -2.281932 | 2.947839 | 2.433893 | 12.38513 | 9.244091
2018-04-05 08:46 | 394175 | 3960.0013 | 5 | 45 | 3.527321 | -2.281953 | 2.947839 | 2.509955 | 12.38513 | 9.512966
2018-04-05 08:48 | 394295 | 4080.001 | 5 | 45 | 3.508695 | -2.282166 | 2.947839 | 2.58602 | 12.38513 | 9.780599
2018-04-05 08:50 | 394415 | 4200.0002 | 5 | 45 | 3.484029 | -2.282146 | 2.947839 | 2.662082 | 12.38513 | 10.04658
2018-04-05 08:52 | 394535 | 4320.0019 | 5 | 45 | 3.448283 | -2.282103 | 2.947839 | 2.738138 | 12.38513 | 10.3103
2018-04-05 08:54 | 394655 | 4440.0023 | 5 | 45 | 3.388927 | -2.282173 | 2.947839 | 2.814201 | 12.38513 | 10.57055
2018-04-05 08:56 | 394775 | 4560.0018 | 5 | 45 | 3.25909 | -2.282074 | 2.947839 | 2.890259 | 12.38513 | 10.82415
2018-04-05 08:57 | 394864.7 | 4649.7036 | 5 | 45 | 2.999988 | -2.281882 | 2.947839 | 2.947111 | 12.38513 | 11.00346
2018-04-05 08:59 | 394984.7 | 120.0005 | 6 | 45 | 3.23906 | 0 | 2.947839 | 2.94712 | 12.38513 | 11.00349
2018-04-05 09:01 | 395104.7 | 240.0001 | 6 | 45 | 3.252144 | 0 | 2.947839 | 2.94712 | 12.38513 | 11.00349
2018-04-05 09:02 | 395164.7 | 300.0012 | 6 | 45 | 3.256493 | 0 | 2.947839 | 2.94712 | 12.38513 | 11.00349
2018-04-05 09:02 | 395164.7 | 0.0024 | 7 | 46 | 3.256455 | 0 | 0 | 0 | 0 | 0
2018-04-05 09:04 | 395284.8 | 120.0007 | 2 | 46 | 3.991209 | 4.890074 | 0.1623 | 0 | 0.6240543 | 0
2018-04-05 09:06 | 395404.8 | 240.0026 | 2 | 46 | 4.034053 | 4.890085 | 0.3252836 | 0 | 1.278521 | 0
2018-04-05 09:08 | 395524.8 | 360.0006 | 2 | 46 | 4.069654 | 4.890015 | 0.4882616 | 0 | 1.938958 | 0
2018-04-05 09:10 | 395644.8 | 480.0019 | 2 | 46 | 4.099664 | 4.890053 | 0.6512446 | 0 | 2.604755 | 0
2018-04-05 09:12 | 395764.8 | 600.0015 | 2 | 46 | 4.125204 | 4.890059 | 0.8142212 | 0 | 3.275035 | 0
2018-04-05 09:14 | 395884.8 | 720.0002 | 2 | 46 | 4.148485 | 4.890093 | 0.9772031 | 0 | 3.949267 | 0
2018-04-05 09:16 | 396004.8 | 840.0007 | 2 | 46 | 4.173513 | 4.890079 | 1.140177 | 0 | 4.627364 | 0
2018-04-05 09:18 | 396124.8 | 960.0011 | 2 | 46 | 4.200384 | 4.8685 | 1.303153 | 0 | 5.309773 | 0
2018-04-05 09:20 | 396244.8 | 1080.0012 | 2 | 46 | 4.200387 | 4.389515 | 1.457206 | 0 | 5.956856 | 0
2018-04-05 09:22 | 396364.8 | 1200.0002 | 2 | 46 | 4.200381 | 3.932514 | 1.595862 | 0 | 6.539262 | 0
2018-04-05 09:24 | 396484.8 | 1320.0012 | 2 | 46 | 4.200361 | 3.487829 | 1.719462 | 0 | 7.058428 | 0
2018-04-05 09:25 | 396548.8 | 1384.0291 | 2 | 46 | 4.200386 | 3.259985 | 1.779447 | 0 | 7.310387 | 0
2018-04-05 09:27 | 396668.8 | 120.0014 | 3 | 46 | 4.227858 | 3.259989 | 1.887646 | 0 | 7.766237 | 0
2018-04-05 09:29 | 396788.8 | 240.0011 | 3 | 46 | 4.259854 | 3.259922 | 1.996289 | 0 | 8.22728 | 0
2018-04-05 09:31 | 396908.8 | 360.0023 | 3 | 46 | 4.294478 | 3.259897 | 2.104937 | 0 | 8.691961 | 0
2018-04-05 09:33 | 397028.8 | 480.0013 | 3 | 46 | 4.331426 | 3.259918 | 2.213588 | 0 | 9.160549 | 0
2018-04-05 09:35 | 397148.8 | 600.0015 | 3 | 46 | 4.370509 | 3.26 | 2.322237 | 0 | 9.633261 | 0
2018-04-05 09:37 | 397268.8 | 720.0002 | 3 | 46 | 4.400388 | 3.07719 | 2.430026 | 0 | 10.10637 | 0
2018-04-05 09:39 | 397388.8 | 840.0022 | 3 | 46 | 4.400351 | 2.581612 | 2.523981 | 0 | 10.51981 | 0
2018-04-05 09:41 | 397508.8 | 960.0011 | 3 | 46 | 4.400378 | 2.180929 | 2.603139 | 0 | 10.86814 | 0
2018-04-05 09:43 | 397628.8 | 1080.0006 | 3 | 46 | 4.400349 | 1.849983 | 2.670141 | 0 | 11.16297 | 0
2018-04-05 09:45 | 397748.8 | 1200.0001 | 3 | 46 | 4.400355 | 1.579559 | 2.727152 | 0 | 11.41384 | 0
2018-04-05 09:47 | 397868.8 | 1320.0005 | 3 | 46 | 4.400339 | 1.35582 | 2.77594 | 0 | 11.62852 | 0
2018-04-05 09:49 | 397988.8 | 1440.0018 | 3 | 46 | 4.400339 | 1.170057 | 2.81793 | 0 | 11.81329 | 0
2018-04-05 09:51 | 398108.8 | 1560.0005 | 3 | 46 | 4.400339 | 1.016287 | 2.854279 | 0 | 11.97324 | 0
2018-04-05 09:53 | 398228.8 | 1680.001 | 3 | 46 | 4.400306 | 0.8868637 | 2.885931 | 0 | 12.11252 | 0
2018-04-05 09:55 | 398348.8 | 1800.0023 | 3 | 46 | 4.4003 | 0.778614 | 2.913644 | 0 | 12.23447 | 0
2018-04-05 09:57 | 398468.8 | 1920.0019 | 3 | 46 | 4.400348 | 0.6879292 | 2.93804 | 0 | 12.34182 | 0
2018-04-05 09:58 | 398519.9 | 1971.0586 | 3 | 46 | 4.400291 | 0.6519947 | 2.947539 | 0 | 12.38361 | 0
2018-04-05 10:00 | 398639.9 | 120.0006 | 4 | 46 | 4.348705 | 0 | 2.947539 | 0 | 12.38361 | 0
2018-04-05 10:02 | 398759.9 | 240.001 | 4 | 46 | 4.345035 | 0 | 2.947539 | 0 | 12.38361 | 0
2018-04-05 10:03 | 398819.9 | 300.0045 | 4 | 46 | 4.343926 | 0 | 2.947539 | 0 | 12.38361 | 0
2018-04-05 10:05 | 398940 | 120.0024 | 5 | 46 | 4.155654 | -2.28185 | 2.947539 | 0.07605437 | 12.38361 | 0.3179247
2018-04-05 10:07 | 399060 | 240.0011 | 5 | 46 | 4.123811 | -2.282202 | 2.947539 | 0.1521096 | 12.38361 | 0.6327519
2018-04-05 10:09 | 399180 | 360.0014 | 5 | 46 | 4.093558 | -2.282269 | 2.947539 | 0.2281686 | 12.38361 | 0.9452503
2018-04-05 10:11 | 399300 | 480.001 | 5 | 46 | 4.063812 | -2.282115 | 2.947539 | 0.3042243 | 12.38361 | 1.255454
2018-04-05 10:13 | 399420 | 600.0007 | 5 | 46 | 4.034401 | -2.282092 | 2.947539 | 0.3802814 | 12.38361 | 1.563416
2018-04-05 10:15 | 399540 | 720.001 | 5 | 46 | 4.005341 | -2.282101 | 2.947539 | 0.4563368 | 12.38361 | 1.869147
2018-04-05 10:17 | 399660 | 840.0012 | 5 | 46 | 3.976717 | -2.282117 | 2.947539 | 0.5323946 | 12.38361 | 2.172694
2018-04-05 10:19 | 399780 | 960.002 | 5 | 46 | 3.948657 | -2.282033 | 2.947539 | 0.6084536 | 12.38361 | 2.474089
2018-04-05 10:21 | 399900 | 1080.0024 | 5 | 46 | 3.921191 | -2.282086 | 2.947539 | 0.6845093 | 12.38361 | 2.773358
2018-04-05 10:23 | 400020 | 1200.0004 | 5 | 46 | 3.894602 | -2.281845 | 2.947539 | 0.7605651 | 12.38361 | 3.07057
2018-04-05 10:25 | 400140 | 1320.0024 | 5 | 46 | 3.868954 | -2.282264 | 2.947539 | 0.8366222 | 12.38361 | 3.3658
2018-04-05 10:27 | 400260 | 1440.0003 | 5 | 46 | 3.844401 | -2.282035 | 2.947539 | 0.9126783 | 12.38361 | 3.659118
2018-04-05 10:29 | 400380 | 1560.0014 | 5 | 46 | 3.821002 | -2.281765 | 2.947539 | 0.9887323 | 12.38361 | 3.950602
2018-04-05 10:31 | 400500 | 1680.001 | 5 | 46 | 3.798713 | -2.282175 | 2.947539 | 1.064794 | 12.38361 | 4.24038
2018-04-05 10:33 | 400620 | 1800.0007 | 5 | 46 | 3.777419 | -2.281862 | 2.947539 | 1.140851 | 12.38361 | 4.528481
2018-04-05 10:35 | 400740 | 1920.001 | 5 | 46 | 3.757236 | -2.282138 | 2.947539 | 1.216908 | 12.38361 | 4.815006
2018-04-05 10:37 | 400860 | 2040.0014 | 5 | 46 | 3.738286 | -2.282115 | 2.947539 | 1.292968 | 12.38361 | 5.100056
2018-04-05 10:39 | 400980 | 2160.001 | 5 | 46 | 3.720421 | -2.282111 | 2.947539 | 1.36903 | 12.38361 | 5.383711
2018-04-05 10:41 | 401100 | 2280.0023 | 5 | 46 | 3.703499 | -2.282146 | 2.947539 | 1.445092 | 12.38361 | 5.666045
2018-04-05 10:43 | 401220 | 2400.0019 | 5 | 46 | 3.687463 | -2.282103 | 2.947539 | 1.52115 | 12.38361 | 5.947108
2018-04-05 10:45 | 401340 | 2520.0011 | 5 | 46 | 3.672271 | -2.282117 | 2.947539 | 1.597208 | 12.38361 | 6.226988
2018-04-05 10:47 | 401460 | 2640.0003 | 5 | 46 | 3.658111 | -2.28214 | 2.947539 | 1.67326 | 12.38361 | 6.505727
2018-04-05 10:49 | 401580 | 2760.0015 | 5 | 46 | 3.644877 | -2.282117 | 2.947539 | 1.749336 | 12.38361 | 6.783512
2018-04-05 10:51 | 401700 | 2880.001 | 5 | 46 | 3.632655 | -2.281859 | 2.947539 | 1.825392 | 12.38361 | 7.060256
2018-04-05 10:53 | 401820 | 3000.0006 | 5 | 46 | 3.621333 | -2.282119 | 2.947539 | 1.90145 | 12.38361 | 7.336114
2018-04-05 10:55 | 401940 | 3120.001 | 5 | 46 | 3.61071 | -2.282127 | 2.947539 | 1.977522 | 12.38361 | 7.611187
2018-04-05 10:57 | 402060 | 3240.0006 | 5 | 46 | 3.600469 | -2.282033 | 2.947539 | 2.053586 | 12.38361 | 7.885442
2018-04-05 10:59 | 402180 | 3360.0003 | 5 | 46 | 3.590189 | -2.281877 | 2.947539 | 2.129646 | 12.38361 | 8.158902
2018-04-05 11:01 | 402300 | 3480.0023 | 5 | 46 | 3.579385 | -2.282049 | 2.947539 | 2.20571 | 12.38361 | 8.431581
2018-04-05 11:03 | 402420 | 3600.0002 | 5 | 46 | 3.567741 | -2.2822 | 2.947539 | 2.281757 | 12.38361 | 8.703343
2018-04-05 11:05 | 402540 | 3720.0014 | 5 | 46 | 3.555429 | -2.282104 | 2.947539 | 2.357836 | 12.38361 | 8.974311
2018-04-05 11:07 | 402660 | 3840.0003 | 5 | 46 | 3.542136 | -2.282119 | 2.947539 | 2.433899 | 12.38361 | 9.24425
2018-04-05 11:09 | 402780 | 3960.0014 | 5 | 46 | 3.527246 | -2.282136 | 2.947539 | 2.509956 | 12.38361 | 9.513101
2018-04-05 11:11 | 402900 | 4080.001 | 5 | 46 | 3.508605 | -2.282088 | 2.947539 | 2.586013 | 12.38361 | 9.780699
2018-04-05 11:13 | 403020 | 4200.0014 | 5 | 46 | 3.483927 | -2.282166 | 2.947539 | 2.662086 | 12.38361 | 10.04672
2018-04-05 11:15 | 403140 | 4320.0002 | 5 | 46 | 3.448101 | -2.282154 | 2.947539 | 2.738146 | 12.38361 | 10.31044
2018-04-05 11:17 | 403260 | 4440.0014 | 5 | 46 | 3.388658 | -2.282053 | 2.947539 | 2.814213 | 12.38361 | 10.57069
2018-04-05 11:19 | 403380 | 4560.0003 | 5 | 46 | 3.258399 | -2.281992 | 2.947539 | 2.890275 | 12.38361 | 10.82426
2018-04-05 11:20 | 403469.4 | 4649.3581 | 5 | 46 | 2.999994 | -2.282144 | 2.947539 | 2.946914 | 12.38361 | 11.00288
2018-04-05 11:22 | 403589.4 | 120.0014 | 6 | 46 | 3.239054 | 0 | 2.947539 | 2.946921 | 12.38361 | 11.0029
2018-04-05 11:24 | 403709.4 | 240.001 | 6 | 46 | 3.25217 | 0 | 2.947539 | 2.946921 | 12.38361 | 11.0029
2018-04-05 11:25 | 403769.4 | 300.0022 | 6 | 46 | 3.256506 | 0 | 2.947539 | 2.946921 | 12.38361 | 11.0029
2018-04-05 11:25 | 403769.4 | 0.0024 | 7 | 47 | 3.256439 | 0 | 0 | 0 | 0 | 0
2018-04-05 11:27 | 403889.5 | 120.0006 | 2 | 47 | 3.991154 | 4.890087 | 0.1623048 | 1.443e-09 | 0.6240727 | 4.699e-09
2018-04-05 11:29 | 404009.5 | 240.0002 | 2 | 47 | 4.03401 | 4.88986 | 0.3252905 | 1.443e-09 | 1.278542 | 4.699e-09
2018-04-05 11:31 | 404129.5 | 360.0022 | 2 | 47 | 4.069627 | 4.890112 | 0.4882887 | 1.443e-09 | 1.939053 | 4.699e-09
2018-04-05 11:33 | 404249.5 | 480.001 | 2 | 47 | 4.099669 | 4.890112 | 0.6512634 | 1.443e-09 | 2.604811 | 4.699e-09
2018-04-05 11:35 | 404369.5 | 600.0006 | 2 | 47 | 4.125217 | 4.890059 | 0.8142615 | 1.443e-09 | 3.275187 | 4.699e-09
2018-04-05 11:37 | 404489.5 | 720.001 | 2 | 47 | 4.148508 | 4.890171 | 0.9772563 | 1.443e-09 | 3.949474 | 4.699e-09
2018-04-05 11:39 | 404609.5 | 840.0023 | 2 | 47 | 4.173538 | 4.890142 | 1.140247 | 1.443e-09 | 4.627641 | 4.699e-09
2018-04-05 11:41 | 404729.5 | 960.0003 | 2 | 47 | 4.200372 | 4.868998 | 1.303221 | 1.443e-09 | 5.310039 | 4.699e-09
2018-04-05 11:43 | 404849.5 | 1080.0015 | 2 | 47 | 4.200396 | 4.389597 | 1.457263 | 1.443e-09 | 5.957073 | 4.699e-09
2018-04-05 11:45 | 404969.5 | 1200.0002 | 2 | 47 | 4.200377 | 3.93248 | 1.5959 | 1.443e-09 | 6.5394 | 4.699e-09
2018-04-05 11:47 | 405089.5 | 1320.0007 | 2 | 47 | 4.200387 | 3.487501 | 1.719519 | 1.443e-09 | 7.058647 | 4.699e-09
2018-04-05 11:49 | 405153.1 | 1383.5348 | 2 | 47 | 4.200368 | 3.259977 | 1.779035 | 1.443e-09 | 7.308637 | 4.699e-09
2018-04-05 11:51 | 405273.1 | 120.0006 | 3 | 47 | 4.227773 | 3.259954 | 1.887233 | 1.443e-09 | 7.764475 | 4.699e-09
2018-04-05 11:53 | 405393.1 | 240.0002 | 3 | 47 | 4.259778 | 3.260006 | 1.995917 | 1.443e-09 | 8.225679 | 4.699e-09
2018-04-05 11:55 | 405513.1 | 360.0006 | 3 | 47 | 4.294353 | 3.259888 | 2.10457 | 1.443e-09 | 8.690374 | 4.699e-09
2018-04-05 11:57 | 405633.1 | 480.0018 | 3 | 47 | 4.331421 | 3.259964 | 2.213226 | 1.443e-09 | 9.158973 | 4.699e-09
2018-04-05 11:59 | 405753.1 | 600.0014 | 3 | 47 | 4.370517 | 3.259947 | 2.321881 | 1.443e-09 | 9.631712 | 4.699e-09
2018-04-05 12:01 | 405873.1 | 720.0002 | 3 | 47 | 4.400378 | 3.077383 | 2.429664 | 1.443e-09 | 10.1048 | 4.699e-09
2018-04-05 12:03 | 405993.1 | 840.0022 | 3 | 47 | 4.400362 | 2.581249 | 2.523629 | 1.443e-09 | 10.51828 | 4.699e-09
2018-04-05 12:05 | 406113.1 | 960.0009 | 3 | 47 | 4.400379 | 2.181124 | 2.602774 | 1.443e-09 | 10.86655 | 4.699e-09
2018-04-05 12:07 | 406233.1 | 1080.0022 | 3 | 47 | 4.40034 | 1.849991 | 2.66978 | 1.443e-09 | 11.1614 | 4.699e-09
2018-04-05 12:09 | 406353.1 | 1200.0001 | 3 | 47 | 4.400351 | 1.578962 | 2.726775 | 1.443e-09 | 11.41219 | 4.699e-09
2018-04-05 12:11 | 406473.1 | 1320.0014 | 3 | 47 | 4.400352 | 1.355324 | 2.77555 | 1.443e-09 | 11.62682 | 4.699e-09
2018-04-05 12:13 | 406593.1 | 1440.0013 | 3 | 47 | 4.400321 | 1.169668 | 2.817526 | 1.443e-09 | 11.81153 | 4.699e-09
2018-04-05 12:15 | 406713.1 | 1560.0006 | 3 | 47 | 4.400295 | 1.015274 | 2.853866 | 1.443e-09 | 11.97144 | 4.699e-09
2018-04-05 12:17 | 406833.1 | 1680.0026 | 3 | 47 | 4.400342 | 0.8876286 | 2.885517 | 1.443e-09 | 12.11071 | 4.699e-09
2018-04-05 12:19 | 406953.1 | 1800.0006 | 3 | 47 | 4.400261 | 0.7781639 | 2.91323 | 1.443e-09 | 12.23266 | 4.699e-09
2018-04-05 12:21 | 407073.1 | 1920.0002 | 3 | 47 | 4.400275 | 0.6869469 | 2.937625 | 1.443e-09 | 12.34 | 4.699e-09
2018-04-05 12:21 | 407126.4 | 1973.3019 | 3 | 47 | 4.400341 | 0.6519947 | 2.947532 | 1.443e-09 | 12.3836 | 4.699e-09
2018-04-05 12:23 | 407246.4 | 120.0013 | 4 | 47 | 4.348771 | 0 | 2.947532 | 1.443e-09 | 12.3836 | 4.699e-09
2018-04-05 12:25 | 407366.4 | 240.001 | 4 | 47 | 4.345093 | 0 | 2.947532 | 1.443e-09 | 12.3836 | 4.699e-09
2018-04-05 12:26 | 407426.4 | 300.0021 | 4 | 47 | 4.343986 | 0 | 2.947532 | 1.443e-09 | 12.3836 | 4.699e-09
2018-04-05 12:28 | 407546.5 | 120.0014 | 5 | 47 | 4.155647 | -2.282189 | 2.947532 | 0.07605971 | 12.3836 | 0.3179471
2018-04-05 12:30 | 407666.5 | 240.0018 | 5 | 47 | 4.123727 | -2.282158 | 2.947532 | 0.1521209 | 12.3836 | 0.6327962
2018-04-05 12:32 | 407786.5 | 360.0022 | 5 | 47 | 4.0935 | -2.282031 | 2.947532 | 0.2281785 | 12.3836 | 0.9452829
2018-04-05 12:34 | 407906.5 | 480.0018 | 5 | 47 | 4.06374 | -2.282039 | 2.947532 | 0.3042368 | 12.3836 | 1.255494
2018-04-05 12:36 | 408026.5 | 600.0015 | 5 | 47 | 4.034316 | -2.281798 | 2.947532 | 0.3802914 | 12.3836 | 1.563438
2018-04-05 12:38 | 408146.5 | 720.0002 | 5 | 47 | 4.005263 | -2.281857 | 2.947532 | 0.4563516 | 12.3836 | 1.86918
2018-04-05 12:40 | 408266.5 | 840.0007 | 5 | 47 | 3.976643 | -2.281854 | 2.947532 | 0.5324059 | 12.3836 | 2.172705
2018-04-05 12:42 | 408386.5 | 960.0019 | 5 | 47 | 3.948493 | -2.282115 | 2.947532 | 0.6084682 | 12.3836 | 2.474103
2018-04-05 12:44 | 408506.5 | 1080.0032 | 5 | 47 | 3.921055 | -2.282122 | 2.947532 | 0.6845262 | 12.3836 | 2.77337
2018-04-05 12:46 | 408626.5 | 1200.0004 | 5 | 47 | 3.894476 | -2.281971 | 2.947532 | 0.7605836 | 12.3836 | 3.07058
2018-04-05 12:48 | 408746.5 | 1320.0008 | 5 | 47 | 3.868857 | -2.282156 | 2.947532 | 0.836643 | 12.3836 | 3.365811
2018-04-05 12:50 | 408866.5 | 1440.0019 | 5 | 47 | 3.844315 | -2.281839 | 2.947532 | 0.9127024 | 12.3836 | 3.659132
2018-04-05 12:52 | 408986.5 | 1560.0022 | 5 | 47 | 3.820871 | -2.282068 | 2.947532 | 0.9887612 | 12.3836 | 3.950627
2018-04-05 12:54 | 409106.5 | 1680.001 | 5 | 47 | 3.798616 | -2.282146 | 2.947532 | 1.06482 | 12.3836 | 4.240386
2018-04-05 12:56 | 409226.5 | 1800.0015 | 5 | 47 | 3.777352 | -2.282099 | 2.947532 | 1.140881 | 12.3836 | 4.528496
2018-04-05 12:58 | 409346.5 | 1920.0019 | 5 | 47 | 3.757164 | -2.281998 | 2.947532 | 1.216936 | 12.3836 | 4.815009
2018-04-05 13:00 | 409466.5 | 2040.0022 | 5 | 47 | 3.738211 | -2.282109 | 2.947532 | 1.292997 | 12.3836 | 5.100051
2018-04-05 13:02 | 409586.5 | 2160.0018 | 5 | 47 | 3.720374 | -2.282065 | 2.947532 | 1.369061 | 12.3836 | 5.38371
2018-04-05 13:04 | 409706.5 | 2280.0006 | 5 | 47 | 3.703422 | -2.281827 | 2.947532 | 1.44512 | 12.3836 | 5.66603
2018-04-05 13:06 | 409826.5 | 2400.001 | 5 | 47 | 3.687376 | -2.282019 | 2.947532 | 1.521179 | 12.3836 | 5.947092
2018-04-05 13:08 | 409946.5 | 2520.0006 | 5 | 47 | 3.672219 | -2.282136 | 2.947532 | 1.59724 | 12.3836 | 6.226977
2018-04-05 13:10 | 410066.5 | 2640.0019 | 5 | 47 | 3.658001 | -2.282049 | 2.947532 | 1.673312 | 12.3836 | 6.505784
2018-04-05 13:12 | 410186.5 | 2760.0015 | 5 | 47 | 3.644799 | -2.282103 | 2.947532 | 1.749356 | 12.3836 | 6.783443
2018-04-05 13:14 | 410306.5 | 2880.0003 | 5 | 47 | 3.632555 | -2.282138 | 2.947532 | 1.825436 | 12.3836 | 7.060268
2018-04-05 13:16 | 410426.5 | 3000.0007 | 5 | 47 | 3.621249 | -2.282165 | 2.947532 | 1.901498 | 12.3836 | 7.336133
2018-04-05 13:18 | 410546.5 | 3120.0002 | 5 | 47 | 3.610671 | -2.281806 | 2.947532 | 1.977554 | 12.3836 | 7.611144
2018-04-05 13:20 | 410666.5 | 3240.0006 | 5 | 47 | 3.600396 | -2.281872 | 2.947532 | 2.053622 | 12.3836 | 7.885411
2018-04-05 13:22 | 410786.5 | 3360.0002 | 5 | 47 | 3.590129 | -2.282076 | 2.947532 | 2.129682 | 12.3836 | 8.158867
2018-04-05 13:24 | 410906.5 | 3480.0014 | 5 | 47 | 3.57934 | -2.282127 | 2.947532 | 2.205742 | 12.3836 | 8.431527
2018-04-05 13:26 | 411026.5 | 3600.001 | 5 | 47 | 3.56774 | -2.282099 | 2.947532 | 2.281798 | 12.3836 | 8.703321
2018-04-05 13:28 | 411146.5 | 3720.0022 | 5 | 47 | 3.555421 | -2.282119 | 2.947532 | 2.35787 | 12.3836 | 8.974261
2018-04-05 13:30 | 411266.5 | 3840.0018 | 5 | 47 | 3.542153 | -2.282095 | 2.947532 | 2.433931 | 12.3836 | 9.244193
2018-04-05 13:32 | 411386.5 | 3960.0022 | 5 | 47 | 3.52725 | -2.282136 | 2.947532 | 2.50999 | 12.3836 | 9.513057
2018-04-05 13:34 | 411506.5 | 4080.0003 | 5 | 47 | 3.508586 | -2.282047 | 2.947532 | 2.586043 | 12.3836 | 9.780636
2018-04-05 13:36 | 411626.5 | 4200.0007 | 5 | 47 | 3.483898 | -2.282183 | 2.947532 | 2.662109 | 12.3836 | 10.04663
2018-04-05 13:38 | 411746.5 | 4320.0003 | 5 | 47 | 3.448028 | -2.282113 | 2.947532 | 2.738172 | 12.3836 | 10.31036
2018-04-05 13:40 | 411866.5 | 4440.0007 | 5 | 47 | 3.388511 | -2.282134 | 2.947532 | 2.814235 | 12.3836 | 10.57059
2018-04-05 13:42 | 411986.5 | 4560.0003 | 5 | 47 | 3.258164 | -2.282 | 2.947532 | 2.890295 | 12.3836 | 10.82414
2018-04-05 13:44 | 412075.7 | 4649.1918 | 5 | 47 | 2.999987 | -2.282134 | 2.947532 | 2.946829 | 12.3836 | 11.00241
2018-04-05 13:46 | 412195.8 | 120.0012 | 6 | 47 | 3.239223 | 0 | 2.947532 | 2.946829 | 12.3836 | 11.00241
2018-04-05 13:48 | 412315.8 | 240.0016 | 6 | 47 | 3.252309 | 0 | 2.947532 | 2.946829 | 12.3836 | 11.00241
2018-04-05 13:49 | 412375.8 | 300.002 | 6 | 47 | 3.256678 | 0 | 2.947532 | 2.946829 | 12.3836 | 11.00241
2018-04-05 13:49 | 412375.7 | 0.0023 | 7 | 48 | 3.256752 | 0 | 0 | 0 | 0 | 0
2018-04-05 13:51 | 412495.8 | 120.0022 | 2 | 48 | 3.991309 | 4.890078 | 0.1622993 | 0 | 0.6240774 | 0
2018-04-05 13:53 | 412615.8 | 240.0009 | 2 | 48 | 4.034221 | 4.890162 | 0.3252785 | 0 | 1.278547 | 0
2018-04-05 13:55 | 412735.8 | 360.0022 | 2 | 48 | 4.069691 | 4.890104 | 0.4882633 | 0 | 1.939025 | 0
2018-04-05 13:57 | 412855.8 | 480.0002 | 2 | 48 | 4.099815 | 4.890095 | 0.6512239 | 0 | 2.604742 | 0
2018-04-05 13:59 | 412975.8 | 600.0022 | 2 | 48 | 4.125409 | 4.890104 | 0.8142276 | 0 | 3.275169 | 0
2018-04-05 14:01 | 413095.8 | 720.0008 | 2 | 48 | 4.148575 | 4.890144 | 0.9772039 | 0 | 3.949399 | 0
2018-04-05 14:03 | 413215.8 | 840.0002 | 2 | 48 | 4.173612 | 4.890123 | 1.140183 | 0 | 4.627534 | 0
2018-04-05 14:05 | 413335.8 | 960.0002 | 2 | 48 | 4.200382 | 4.864769 | 1.303149 | 0 | 5.309921 | 0
2018-04-05 14:07 | 413455.8 | 1080.0021 | 2 | 48 | 4.200377 | 4.386932 | 1.457134 | 0 | 5.956718 | 0
2018-04-05 14:09 | 413575.8 | 1200.0018 | 2 | 48 | 4.200378 | 3.930286 | 1.595722 | 0 | 6.538843 | 0
2018-04-05 14:11 | 413695.8 | 1320.0013 | 2 | 48 | 4.200376 | 3.486105 | 1.719248 | 0 | 7.057698 | 0
2018-04-05 14:12 | 413759.4 | 1383.5827 | 2 | 48 | 4.200381 | 3.259975 | 1.778799 | 0 | 7.307834 | 0
2018-04-05 14:14 | 413879.4 | 120.0023 | 3 | 48 | 4.227882 | 3.260012 | 1.887016 | 0 | 7.76376 | 0
2018-04-05 14:16 | 413999.4 | 240.0002 | 3 | 48 | 4.259916 | 3.259998 | 1.995664 | 0 | 8.224824 | 0
2018-04-05 14:18 | 414119.4 | 360.0023 | 3 | 48 | 4.294572 | 3.259991 | 2.104318 | 0 | 8.689538 | 0
2018-04-05 14:20 | 414239.4 | 480.0019 | 3 | 48 | 4.331578 | 3.259943 | 2.212966 | 0 | 9.158125 | 0
2018-04-05 14:22 | 414359.4 | 600.0023 | 3 | 48 | 4.370646 | 3.259872 | 2.321618 | 0 | 9.630862 | 0
2018-04-05 14:24 | 414479.4 | 720.0011 | 3 | 48 | 4.400407 | 3.077402 | 2.4294 | 0 | 10.10396 | 0
2018-04-05 14:26 | 414599.4 | 840.0015 | 3 | 48 | 4.400396 | 2.58147 | 2.523336 | 0 | 10.51731 | 0
2018-04-05 14:28 | 414719.4 | 960.0003 | 3 | 48 | 4.400357 | 2.179058 | 2.602464 | 0 | 10.8655 | 0
2018-04-05 14:30 | 414839.4 | 1080.0016 | 3 | 48 | 4.400338 | 1.849951 | 2.669442 | 0 | 11.16023 | 0
2018-04-05 14:32 | 414959.4 | 1200.0011 | 3 | 48 | 4.400338 | 1.578381 | 2.726429 | 0 | 11.41099 | 0
2018-04-05 14:34 | 415079.4 | 1320.0014 | 3 | 48 | 4.40035 | 1.355253 | 2.775195 | 0 | 11.62558 | 0
2018-04-05 14:36 | 415199.4 | 1440.0018 | 3 | 48 | 4.400336 | 1.169662 | 2.817176 | 0 | 11.81031 | 0
2018-04-05 14:38 | 415319.4 | 1560.0006 | 3 | 48 | 4.400325 | 1.015617 | 2.85352 | 0 | 11.97024 | 0
2018-04-05 14:40 | 415439.4 | 1680.0019 | 3 | 48 | 4.400297 | 0.8865147 | 2.885171 | 0 | 12.10951 | 0
2018-04-05 14:42 | 415559.4 | 1800.0007 | 3 | 48 | 4.400323 | 0.7793045 | 2.912886 | 0 | 12.23147 | 0
2018-04-05 14:44 | 415679.4 | 1920.0001 | 3 | 48 | 4.400324 | 0.6874466 | 2.937281 | 0 | 12.33881 | 0
2018-04-05 14:45 | 415730.2 | 1970.7681 | 3 | 48 | 4.400268 | 0.6519871 | 2.946727 | 0 | 12.38038 | 0
2018-04-05 14:47 | 415850.2 | 120.0021 | 4 | 48 | 4.34867 | 0 | 2.946727 | 0 | 12.38038 | 0
2018-04-05 14:49 | 415970.2 | 240.0018 | 4 | 48 | 4.344965 | 0 | 2.946727 | 0 | 12.38038 | 0
2018-04-05 14:50 | 416030.2 | 300.0046 | 4 | 48 | 4.343878 | 0 | 2.946727 | 0 | 12.38038 | 0
2018-04-05 14:52 | 416150.4 | 120.0022 | 5 | 48 | 4.1555 | -2.281759 | 2.946727 | 0.07605691 | 12.38038 | 0.3179245
2018-04-05 14:54 | 416270.4 | 240.0009 | 5 | 48 | 4.123573 | -2.282152 | 2.946727 | 0.1521165 | 12.38038 | 0.6327551
2018-04-05 14:56 | 416390.4 | 360.0005 | 5 | 48 | 4.093304 | -2.282146 | 2.946727 | 0.2281734 | 12.38038 | 0.9452269
2018-04-05 14:58 | 416510.4 | 480.0009 | 5 | 48 | 4.063532 | -2.282163 | 2.946727 | 0.3042345 | 12.38038 | 1.255434
2018-04-05 15:00 | 416630.4 | 600.0022 | 5 | 48 | 4.034137 | -2.281802 | 2.946727 | 0.3802937 | 12.38038 | 1.563382
2018-04-05 15:02 | 416750.4 | 720.0009 | 5 | 48 | 4.005038 | -2.282166 | 2.946727 | 0.4563523 | 12.38038 | 1.869103
2018-04-05 15:04 | 416870.4 | 840.0015 | 5 | 48 | 3.976397 | -2.282136 | 2.946727 | 0.5324113 | 12.38038 | 2.17263
2018-04-05 15:06 | 416990.4 | 960.0018 | 5 | 48 | 3.948273 | -2.282206 | 2.946727 | 0.608471 | 12.38038 | 2.474001
2018-04-05 15:08 | 417110.4 | 1080.0015 | 5 | 48 | 3.920841 | -2.282146 | 2.946727 | 0.6845282 | 12.38038 | 2.773248
2018-04-05 15:10 | 417230.4 | 1200.0002 | 5 | 48 | 3.894242 | -2.282049 | 2.946727 | 0.7605831 | 12.38038 | 3.070431
2018-04-05 15:12 | 417350.4 | 1320.0006 | 5 | 48 | 3.868624 | -2.281916 | 2.946727 | 0.8366426 | 12.38038 | 3.365644
2018-04-05 15:14 | 417470.4 | 1440.001 | 5 | 48 | 3.844048 | -2.282117 | 2.946727 | 0.9127011 | 12.38038 | 3.658944
2018-04-05 15:16 | 417590.4 | 1560.0022 | 5 | 48 | 3.820675 | -2.282113 | 2.946727 | 0.9887586 | 12.38038 | 3.950416
2018-04-05 15:18 | 417710.4 | 1680.0018 | 5 | 48 | 3.798403 | -2.282031 | 2.946727 | 1.064817 | 12.38038 | 4.240157
2018-04-05 15:20 | 417830.4 | 1800.0014 | 5 | 48 | 3.777089 | -2.282049 | 2.946727 | 1.140876 | 12.38038 | 4.528245
2018-04-05 15:22 | 417950.4 | 1920.0002 | 5 | 48 | 3.756913 | -2.282163 | 2.946727 | 1.216937 | 12.38038 | 4.814757
2018-04-05 15:24 | 418070.4 | 2040.0013 | 5 | 48 | 3.737988 | -2.281852 | 2.946727 | 1.292994 | 12.38038 | 5.09977
2018-04-05 15:26 | 418190.4 | 2160.0001 | 5 | 48 | 3.720109 | -2.282035 | 2.946727 | 1.36906 | 12.38038 | 5.383414
2018-04-05 15:28 | 418310.4 | 2280.0014 | 5 | 48 | 3.703242 | -2.282134 | 2.946727 | 1.445126 | 12.38038 | 5.665743
2018-04-05 15:30 | 418430.4 | 2400.0009 | 5 | 48 | 3.687217 | -2.282138 | 2.946727 | 1.521184 | 12.38038 | 5.946789
2018-04-05 15:32 | 418550.4 | 2520.0022 | 5 | 48 | 3.67206 | -2.282086 | 2.946727 | 1.597249 | 12.38038 | 6.226675
2018-04-05 15:34 | 418670.4 | 2640.0018 | 5 | 48 | 3.657899 | -2.282035 | 2.946727 | 1.673314 | 12.38038 | 6.505445
2018-04-05 15:36 | 418790.4 | 2760.0006 | 5 | 48 | 3.644639 | -2.282161 | 2.946727 | 1.749366 | 12.38038 | 6.783125
2018-04-05 15:38 | 418910.4 | 2880.0001 | 5 | 48 | 3.632441 | -2.281936 | 2.946727 | 1.825423 | 12.38038 | 7.059856
2018-04-05 15:40 | 419030.4 | 3000.0014 | 5 | 48 | 3.621146 | -2.281809 | 2.946727 | 1.901499 | 12.38038 | 7.335761
2018-04-05 15:42 | 419150.4 | 3120.0001 | 5 | 48 | 3.610526 | -2.282136 | 2.946727 | 1.977557 | 12.38038 | 7.610773
2018-04-05 15:44 | 419270.4 | 3240.0005 | 5 | 48 | 3.600266 | -2.282068 | 2.946727 | 2.053619 | 12.38038 | 7.885003
2018-04-05 15:46 | 419390.4 | 3360.0017 | 5 | 48 | 3.589977 | -2.282225 | 2.946727 | 2.129685 | 12.38038 | 8.158473
2018-04-05 15:48 | 419510.4 | 3480.0005 | 5 | 48 | 3.579142 | -2.282113 | 2.946727 | 2.205746 | 12.38038 | 8.431124
2018-04-05 15:50 | 419630.4 | 3600.0017 | 5 | 48 | 3.567516 | -2.282142 | 2.946727 | 2.281808 | 12.38038 | 8.702923
2018-04-05 15:52 | 419750.4 | 3720.0022 | 5 | 48 | 3.555159 | -2.28209 | 2.946727 | 2.357871 | 12.38038 | 8.973811
2018-04-05 15:54 | 419870.4 | 3840.001 | 5 | 48 | 3.541873 | -2.282122 | 2.946727 | 2.433928 | 12.38038 | 9.243707
2018-04-05 15:56 | 419990.4 | 3960.0006 | 5 | 48 | 3.52697 | -2.282111 | 2.946727 | 2.509993 | 12.38038 | 9.512567
2018-04-05 15:58 | 420110.4 | 4080.001 | 5 | 48 | 3.50825 | -2.282127 | 2.946727 | 2.586051 | 12.38038 | 9.780145
2018-04-05 16:00 | 420230.4 | 4200.0014 | 5 | 48 | 3.48346 | -2.282241 | 2.946727 | 2.662113 | 12.38038 | 10.04609
2018-04-05 16:02 | 420350.4 | 4320.001 | 5 | 48 | 3.44746 | -2.282021 | 2.946727 | 2.738172 | 12.38038 | 10.30977
2018-04-05 16:04 | 420470.4 | 4440.0006 | 5 | 48 | 3.387552 | -2.281992 | 2.946727 | 2.814242 | 12.38038 | 10.56997
2018-04-05 16:06 | 420590.4 | 4560.001 | 5 | 48 | 3.255908 | -2.282179 | 2.946727 | 2.890299 | 12.38038 | 10.8234
2018-04-05 16:07 | 420678.4 | 4648.0164 | 5 | 48 | 2.999978 | -2.282129 | 2.946727 | 2.946091 | 12.38038 | 10.99924
2018-04-05 16:09 | 420798.4 | 120.0007 | 6 | 48 | 3.239475 | 0 | 2.946727 | 2.946091 | 12.38038 | 10.99924
2018-04-05 16:11 | 420918.4 | 240.0003 | 6 | 48 | 3.252579 | 0 | 2.946727 | 2.946091 | 12.38038 | 10.99924
2018-04-05 16:12 | 420978.4 | 300.003 | 6 | 48 | 3.256922 | 0 | 2.946727 | 2.946091 | 12.38038 | 10.99924
2018-04-05 16:12 | 420978.4 | 0.0025 | 7 | 49 | 3.256958 | 0 | 0 | 0 | 0 | 0
2018-04-05 16:14 | 421098.5 | 120.0015 | 2 | 49 | 3.99156 | 4.890099 | 0.1623004 | 2.76e-10 | 0.62413 | 9e-10
2018-04-05 16:16 | 421218.5 | 240.0011 | 2 | 49 | 4.03442 | 4.890072 | 0.3252825 | 2.76e-10 | 1.278647 | 9e-10
2018-04-05 16:18 | 421338.5 | 360.0007 | 2 | 49 | 4.069988 | 4.890131 | 0.4882613 | 2.76e-10 | 1.93914 | 9e-10
2018-04-05 16:20 | 421458.5 | 480.0011 | 2 | 49 | 4.100115 | 4.890106 | 0.6512399 | 2.76e-10 | 2.604982 | 9e-10
2018-04-05 16:22 | 421578.5 | 600.0007 | 2 | 49 | 4.125675 | 4.890081 | 0.8142357 | 2.76e-10 | 3.275423 | 9e-10
2018-04-05 16:24 | 421698.5 | 720.0011 | 2 | 49 | 4.148851 | 4.890041 | 0.9772192 | 2.76e-10 | 3.949728 | 9e-10
2018-04-05 16:26 | 421818.5 | 840 | 2 | 49 | 4.173851 | 4.890116 | 1.140215 | 2.76e-10 | 4.627975 | 9e-10
2018-04-05 16:28 | 421938.5 | 960.0019 | 2 | 49 | 4.200397 | 4.860357 | 1.303177 | 2.76e-10 | 5.310389 | 9e-10
2018-04-05 16:30 | 422058.5 | 1080.0015 | 2 | 49 | 4.200374 | 4.383877 | 1.457034 | 2.76e-10 | 5.956647 | 9e-10
2018-04-05 16:32 | 422178.5 | 1200.0002 | 2 | 49 | 4.200369 | 3.926525 | 1.595509 | 2.76e-10 | 6.538294 | 9e-10
2018-04-05 16:34 | 422298.5 | 1320.0023 | 2 | 49 | 4.200372 | 3.48295 | 1.718944 | 2.76e-10 | 7.056768 | 9e-10
2018-04-05 16:35 | 422360.9 | 1382.4156 | 2 | 49 | 4.200359 | 3.259989 | 1.777383 | 2.76e-10 | 7.302234 | 9e-10
2018-04-05 16:37 | 422480.9 | 120.0022 | 3 | 49 | 4.227799 | 3.259964 | 1.885594 | 2.76e-10 | 7.758125 | 9e-10
2018-04-05 16:39 | 422600.9 | 240.0017 | 3 | 49 | 4.25979 | 3.259998 | 1.994248 | 2.76e-10 | 8.219203 | 9e-10
2018-04-05 16:41 | 422720.9 | 360.0006 | 3 | 49 | 4.294353 | 3.259968 | 2.102897 | 2.76e-10 | 8.683881 | 9e-10
2018-04-05 16:43 | 422840.9 | 480.0005 | 3 | 49 | 4.331364 | 3.259903 | 2.211555 | 2.76e-10 | 9.152484 | 9e-10
2018-04-05 16:45 | 422960.9 | 600.0013 | 3 | 49 | 4.370438 | 3.259945 | 2.320204 | 2.76e-10 | 9.625188 | 9e-10
2018-04-05 16:47 | 423080.9 | 720.0002 | 3 | 49 | 4.400405 | 3.07987 | 2.428016 | 2.76e-10 | 10.09839 | 9e-10
2018-04-05 16:49 | 423200.9 | 840.0005 | 3 | 49 | 4.40037 | 2.584011 | 2.522042 | 2.76e-10 | 10.51214 | 9e-10
2018-04-05 16:51 | 423320.9 | 960.001 | 3 | 49 | 4.400371 | 2.182697 | 2.601264 | 2.76e-10 | 10.86075 | 9e-10
2018-04-05 16:53 | 423440.9 | 1080.0006 | 3 | 49 | 4.400374 | 1.853111 | 2.668342 | 2.76e-10 | 11.15592 | 9e-10
2018-04-05 16:55 | 423560.9 | 1200.0014 | 3 | 49 | 4.400344 | 1.581123 | 2.725428 | 2.76e-10 | 11.40712 | 9e-10
2018-04-05 16:57 | 423680.9 | 1320.0013 | 3 | 49 | 4.400351 | 1.3571 | 2.774268 | 2.76e-10 | 11.62203 | 9e-10
2018-04-05 16:59 | 423800.9 | 1440.0002 | 3 | 49 | 4.400343 | 1.171638 | 2.816309 | 2.76e-10 | 11.80703 | 9e-10
2018-04-05 17:01 | 423920.9 | 1560.0014 | 3 | 49 | 4.400343 | 1.01734 | 2.852704 | 2.76e-10 | 11.96718 | 9e-10
2018-04-05 17:03 | 424040.9 | 1680.0018 | 3 | 49 | 4.400323 | 0.8883228 | 2.88439 | 2.76e-10 | 12.10661 | 9e-10
2018-04-05 17:05 | 424160.9 | 1800.0006 | 3 | 49 | 4.400331 | 0.7797985 | 2.912138 | 2.76e-10 | 12.22871 | 9e-10
2018-04-05 17:07 | 424280.9 | 1920.001 | 3 | 49 | 4.400314 | 0.6879807 | 2.936558 | 2.76e-10 | 12.33616 | 9e-10
2018-04-05 17:08 | 424333.3 | 1972.3891 | 3 | 49 | 4.400284 | 0.6519985 | 2.946309 | 2.76e-10 | 12.37907 | 9e-10
2018-04-05 17:10 | 424453.3 | 120.0008 | 4 | 49 | 4.348645 | 0 | 2.946309 | 2.76e-10 | 12.37907 | 9e-10
2018-04-05 17:12 | 424573.3 | 240 | 4 | 49 | 4.344954 | 0 | 2.946309 | 2.76e-10 | 12.37907 | 9e-10
2018-04-05 17:13 | 424633.3 | 300.0012 | 4 | 49 | 4.343841 | 0 | 2.946309 | 2.76e-10 | 12.37907 | 9e-10
2018-04-05 17:15 | 424753.4 | 120.0006 | 5 | 49 | 4.155262 | -2.282041 | 2.946309 | 0.07605685 | 12.37907 | 0.3179078
2018-04-05 17:17 | 424873.4 | 240.0018 | 5 | 49 | 4.123373 | -2.282144 | 2.946309 | 0.1521158 | 12.37907 | 0.6327192
2018-04-05 17:19 | 424993.4 | 360.0013 | 5 | 49 | 4.093092 | -2.282122 | 2.946309 | 0.2281718 | 12.37907 | 0.9451711
2018-04-05 17:21 | 425113.4 | 480.0018 | 5 | 49 | 4.063352 | -2.282131 | 2.946309 | 0.3042292 | 12.37907 | 1.255348
2018-04-05 17:23 | 425233.4 | 600.0014 | 5 | 49 | 4.033952 | -2.281882 | 2.946309 | 0.3802871 | 12.37907 | 1.563277
2018-04-05 17:25 | 425353.4 | 720.001 | 5 | 49 | 4.004885 | -2.281848 | 2.946309 | 0.4563456 | 12.37907 | 1.868985
2018-04-05 17:27 | 425473.4 | 840.0006 | 5 | 49 | 3.976272 | -2.282072 | 2.946309 | 0.5324025 | 12.37907 | 2.172493
2018-04-05 17:29 | 425593.4 | 960.0011 | 5 | 49 | 3.948163 | -2.281831 | 2.946309 | 0.6084597 | 12.37907 | 2.473844
2018-04-05 17:31 | 425713.4 | 1080.0014 | 5 | 49 | 3.920719 | -2.282166 | 2.946309 | 0.6845174 | 12.37907 | 2.773084
2018-04-05 17:33 | 425833.4 | 1200.0011 | 5 | 49 | 3.894145 | -2.282021 | 2.946309 | 0.7605764 | 12.37907 | 3.070275
2018-04-05 17:35 | 425953.4 | 1320.0022 | 5 | 49 | 3.868486 | -2.281854 | 2.946309 | 0.8366337 | 12.37907 | 3.36547
2018-04-05 17:37 | 426073.4 | 1440.0004 | 5 | 49 | 3.843922 | -2.281747 | 2.946309 | 0.9126923 | 12.37907 | 3.658759
2018-04-05 17:39 | 426193.4 | 1560.0022 | 5 | 49 | 3.820487 | -2.282158 | 2.946309 | 0.9887508 | 12.37907 | 3.950223
2018-04-05 17:41 | 426313.4 | 1680.0018 | 5 | 49 | 3.798199 | -2.282181 | 2.946309 | 1.064808 | 12.37907 | 4.239945
2018-04-05 17:43 | 426433.4 | 1800.0022 | 5 | 49 | 3.776932 | -2.282193 | 2.946309 | 1.140867 | 12.37907 | 4.528016
2018-04-05 17:45 | 426553.4 | 1920.0026 | 5 | 49 | 3.756744 | -2.282168 | 2.946309 | 1.216925 | 12.37907 | 4.81451
2018-04-05 17:47 | 426673.4 | 2040.0007 | 5 | 49 | 3.737786 | -2.281998 | 2.946309 | 1.292982 | 12.37907 | 5.099506
2018-04-05 17:49 | 426793.4 | 2160.0017 | 5 | 49 | 3.719955 | -2.282099 | 2.946309 | 1.36904 | 12.37907 | 5.383112
2018-04-05 17:51 | 426913.4 | 2280.0014 | 5 | 49 | 3.703042 | -2.281944 | 2.946309 | 1.445102 | 12.37907 | 5.665409
2018-04-05 17:53 | 427033.4 | 2400.0002 | 5 | 49 | 3.687034 | -2.282165 | 2.946309 | 1.52116 | 12.37907 | 5.946443
2018-04-05 17:55 | 427153.4 | 2520.0021 | 5 | 49 | 3.671934 | -2.282117 | 2.946309 | 1.597215 | 12.37907 | 6.226282
2018-04-05 17:57 | 427273.4 | 2640.0001 | 5 | 49 | 3.657754 | -2.282195 | 2.946309 | 1.67328 | 12.37907 | 6.505042
2018-04-05 17:59 | 427393.4 | 2760.0006 | 5 | 49 | 3.644542 | -2.282142 | 2.946309 | 1.74934 | 12.37907 | 6.78274
2018-04-05 18:01 | 427513.4 | 2880.001 | 5 | 49 | 3.63234 | -2.282084 | 2.946309 | 1.825399 | 12.37907 | 7.059471
2018-04-05 18:03 | 427633.4 | 3000.0006 | 5 | 49 | 3.621024 | -2.28208 | 2.946309 | 1.90146 | 12.37907 | 7.335315
2018-04-05 18:05 | 427753.4 | 3120.0001 | 5 | 49 | 3.610446 | -2.282088 | 2.946309 | 1.977516 | 12.37907 | 7.610311
2018-04-05 18:07 | 427873.4 | 3240.0014 | 5 | 49 | 3.600223 | -2.281989 | 2.946309 | 2.053574 | 12.37907 | 7.884525
2018-04-05 18:09 | 427993.4 | 3360.0018 | 5 | 49 | 3.5899 | -2.281914 | 2.946309 | 2.129635 | 12.37907 | 8.157969
2018-04-05 18:11 | 428113.4 | 3480.0022 | 5 | 49 | 3.57909 | -2.282111 | 2.946309 | 2.205691 | 12.37907 | 8.430596
2018-04-05 18:13 | 428233.4 | 3600.0011 | 5 | 49 | 3.567436 | -2.282074 | 2.946309 | 2.281754 | 12.37907 | 8.702394
2018-04-05 18:15 | 428353.4 | 3720.0013 | 5 | 49 | 3.555079 | -2.282103 | 2.946309 | 2.357813 | 12.37907 | 8.973265
2018-04-05 18:17 | 428473.4 | 3840.001 | 5 | 49 | 3.541751 | -2.282134 | 2.946309 | 2.433871 | 12.37907 | 9.243158
2018-04-05 18:19 | 428593.4 | 3960.0005 | 5 | 49 | 3.526801 | -2.281788 | 2.946309 | 2.509925 | 12.37907 | 9.511969
2018-04-05 18:21 | 428713.4 | 4080.0018 | 5 | 49 | 3.508038 | -2.282136 | 2.946309 | 2.585985 | 12.37907 | 9.779537
2018-04-05 18:23 | 428833.4 | 4200.0021 | 5 | 49 | 3.483221 | -2.282146 | 2.946309 | 2.662049 | 12.37907 | 10.04547
2018-04-05 18:25 | 428953.4 | 4320.001 | 5 | 49 | 3.447158 | -2.282074 | 2.946309 | 2.738107 | 12.37907 | 10.30913
2018-04-05 18:27 | 429073.4 | 4440.0014 | 5 | 49 | 3.38702 | -2.282152 | 2.946309 | 2.814168 | 12.37907 | 10.56926
2018-04-05 18:29 | 429193.4 | 4560.0018 | 5 | 49 | 3.254714 | -2.282006 | 2.946309 | 2.890228 | 12.37907 | 10.82264
2018-04-05 18:31 | 429280.8 | 4647.3603 | 5 | 49 | 2.999986 | -2.282104 | 2.946309 | 2.945599 | 12.37907 | 10.99712
2018-04-05 18:33 | 429400.9 | 120.0004 | 6 | 49 | 3.239556 | 0 | 2.946309 | 2.945599 | 12.37907 | 10.99712
2018-04-05 18:35 | 429520.9 | 240.0001 | 6 | 49 | 3.252674 | 0 | 2.946309 | 2.945599 | 12.37907 | 10.99712
2018-04-05 18:36 | 429580.9 | 300.0043 | 6 | 49 | 3.257015 | 0 | 2.946309 | 2.945599 | 12.37907 | 10.99712
2018-04-05 18:36 | 429580.9 | 0.0055 | 7 | 50 | 3.257003 | 0 | 0 | 0 | 0 | 0
2018-04-05 18:38 | 429700.9 | 120.0021 | 2 | 50 | 3.991705 | 4.889996 | 0.1622998 | 0 | 0.624152 | 0
2018-04-05 18:40 | 429820.9 | 240.0018 | 2 | 50 | 4.034573 | 4.890091 | 0.325282 | 0 | 1.278693 | 0
2018-04-05 18:42 | 429940.9 | 360.0017 | 2 | 50 | 4.070106 | 4.890045 | 0.4882657 | 0 | 1.939231 | 0
2018-04-05 18:44 | 430060.9 | 480.0002 | 2 | 50 | 4.100214 | 4.890072 | 0.651244 | 0 | 2.605088 | 0
2018-04-05 18:46 | 430180.9 | 600.0014 | 2 | 50 | 4.125771 | 4.890072 | 0.8142267 | 0 | 3.275488 | 0
2018-04-05 18:48 | 430300.9 | 720.0002 | 2 | 50 | 4.148926 | 4.890062 | 0.9772071 | 0 | 3.949795 | 0
2018-04-05 18:50 | 430420.9 | 840.0006 | 2 | 50 | 4.173957 | 4.890095 | 1.140193 | 0 | 4.628014 | 0
2018-04-05 18:52 | 430540.9 | 960.0004 | 2 | 50 | 4.200405 | 4.859808 | 1.303147 | 0 | 5.310405 | 0
2018-04-05 18:54 | 430660.9 | 1080.0015 | 2 | 50 | 4.200384 | 4.382725 | 1.456962 | 0 | 5.956483 | 0
2018-04-05 18:56 | 430780.9 | 1200.0002 | 2 | 50 | 4.20036 | 3.924339 | 1.595369 | 0 | 6.537846 | 0
2018-04-05 18:58 | 430900.9 | 1320.0022 | 2 | 50 | 4.200374 | 3.481625 | 1.718743 | 0 | 7.056065 | 0
2018-04-05 18:59 | 430963.1 | 1382.1923 | 2 | 50 | 4.200361 | 3.259998 | 1.776955 | 0 | 7.300573 | 0
2018-04-05 19:01 | 431083.2 | 120.0008 | 3 | 50 | 4.227783 | 3.25989 | 1.885172 | 0 | 7.756495 | 0
2018-04-05 19:03 | 431203.2 | 240.0018 | 3 | 50 | 4.259789 | 3.25997 | 1.993823 | 0 | 8.21756 | 0
2018-04-05 19:05 | 431323.2 | 360.0022 | 3 | 50 | 4.294302 | 3.259953 | 2.102473 | 0 | 8.68224 | 0
2018-04-05 19:07 | 431443.2 | 480.001 | 3 | 50 | 4.331375 | 3.259903 | 2.211123 | 0 | 9.150809 | 0
2018-04-05 19:09 | 431563.2 | 600.0014 | 3 | 50 | 4.370401 | 3.259924 | 2.319774 | 0 | 9.623524 | 0
2018-04-05 19:11 | 431683.2 | 720.0018 | 3 | 50 | 4.400386 | 3.079433 | 2.427586 | 0 | 10.09673 | 0
2018-04-05 19:13 | 431803.2 | 840.0021 | 3 | 50 | 4.400386 | 2.584255 | 2.521608 | 0 | 10.51046 | 0
2018-04-05 19:15 | 431923.2 | 960.0011 | 3 | 50 | 4.400363 | 2.182663 | 2.60083 | 0 | 10.85907 | 0
2018-04-05 19:17 | 432043.2 | 1080.0014 | 3 | 50 | 4.400364 | 1.852962 | 2.667907 | 0 | 11.15423 | 0
2018-04-05 19:19 | 432163.2 | 1200.0001 | 3 | 50 | 4.400364 | 1.581249 | 2.724979 | 0 | 11.40537 | 0
2018-04-05 19:21 | 432283.2 | 1320.0022 | 3 | 50 | 4.400342 | 1.357031 | 2.773824 | 0 | 11.6203 | 0
2018-04-05 19:23 | 432403.2 | 1440.0018 | 3 | 50 | 4.400365 | 1.172195 | 2.815867 | 0 | 11.80531 | 0
2018-04-05 19:25 | 432523.2 | 1560.0007 | 3 | 50 | 4.400364 | 1.017809 | 2.852266 | 0 | 11.96547 | 0
2018-04-05 19:27 | 432643.2 | 1680.0002 | 3 | 50 | 4.400316 | 0.8884506 | 2.883962 | 0 | 12.10495 | 0
2018-04-05 19:29 | 432763.2 | 1800.0006 | 3 | 50 | 4.400312 | 0.7797852 | 2.911716 | 0 | 12.22708 | 0
2018-04-05 19:31 | 432883.2 | 1920.0018 | 3 | 50 | 4.400292 | 0.6884098 | 2.936147 | 0 | 12.33458 | 0
2018-04-05 19:32 | 432936.6 | 1973.4674 | 3 | 50 | 4.400303 | 0.6519928 | 2.946101 | 0 | 12.37838 | 0
2018-04-05 19:34 | 433056.7 | 120.0022 | 4 | 50 | 4.348672 | 0 | 2.946101 | 0 | 12.37838 | 0
2018-04-05 19:36 | 433176.7 | 240.0003 | 4 | 50 | 4.344991 | 0 | 2.946101 | 0 | 12.37838 | 0
2018-04-05 19:37 | 433236.7 | 300.0047 | 4 | 50 | 4.343874 | 0 | 2.946101 | 0 | 12.37838 | 0
2018-04-05 19:39 | 433356.7 | 120.0006 | 5 | 50 | 4.15531 | -2.282175 | 2.946101 | 0.07605469 | 12.37838 | 0.317903
2018-04-05 19:41 | 433476.7 | 240.0019 | 5 | 50 | 4.123373 | -2.281975 | 2.946101 | 0.152111 | 12.37838 | 0.6327049
2018-04-05 19:43 | 433596.7 | 360.0007 | 5 | 50 | 4.093112 | -2.282247 | 2.946101 | 0.228168 | 12.37838 | 0.945161
2018-04-05 19:45 | 433716.7 | 480.0019 | 5 | 50 | 4.063323 | -2.282095 | 2.946101 | 0.3042284 | 12.37838 | 1.25535
2018-04-05 19:47 | 433836.7 | 600.0014 | 5 | 50 | 4.03389 | -2.281813 | 2.946101 | 0.3802851 | 12.37838 | 1.56327
2018-04-05 19:49 | 433956.7 | 720.0026 | 5 | 50 | 4.004842 | -2.282212 | 2.946101 | 0.4563458 | 12.37838 | 1.868983
2018-04-05 19:51 | 434076.7 | 840.0013 | 5 | 50 | 3.976176 | -2.282084 | 2.946101 | 0.5324013 | 12.37838 | 2.17248
2018-04-05 19:53 | 434196.7 | 960.001 | 5 | 50 | 3.94811 | -2.281839 | 2.946101 | 0.6084605 | 12.37838 | 2.473834
2018-04-05 19:55 | 434316.7 | 1080.0014 | 5 | 50 | 3.920698 | -2.281736 | 2.946101 | 0.6845169 | 12.37838 | 2.773064
2018-04-05 19:57 | 434436.7 | 1200.0011 | 5 | 50 | 3.894064 | -2.282017 | 2.946101 | 0.7605769 | 12.37838 | 3.070253
2018-04-05 19:59 | 434556.7 | 1320.0014 | 5 | 50 | 3.868374 | -2.282086 | 2.946101 | 0.8366356 | 12.37838 | 3.365447
2018-04-05 20:01 | 434676.7 | 1440.0002 | 5 | 50 | 3.843799 | -2.282183 | 2.946101 | 0.9126922 | 12.37838 | 3.658721
2018-04-05 20:03 | 434796.7 | 1560.0013 | 5 | 50 | 3.820389 | -2.28222 | 2.946101 | 0.9887456 | 12.37838 | 3.950159
2018-04-05 20:05 | 434916.7 | 1680.0009 | 5 | 50 | 3.798103 | -2.282168 | 2.946101 | 1.064806 | 12.37838 | 4.239883
2018-04-05 20:07 | 435036.7 | 1800.0022 | 5 | 50 | 3.776652 | -2.282166 | 2.946101 | 1.14087 | 12.37838 | 4.527956
2018-04-05 20:09 | 435156.7 | 1920.0009 | 5 | 50 | 3.756488 | -2.281718 | 2.946101 | 1.216931 | 12.37838 | 4.814435
2018-04-05 20:11 | 435276.7 | 2040.0006 | 5 | 50 | 3.737521 | -2.282099 | 2.946101 | 1.292991 | 12.37838 | 5.099425
2018-04-05 20:13 | 435396.7 | 2160.0011 | 5 | 50 | 3.719705 | -2.282065 | 2.946101 | 1.369047 | 12.37838 | 5.383
2018-04-05 20:15 | 435516.7 | 2280.0006 | 5 | 50 | 3.702778 | -2.282148 | 2.946101 | 1.44511 | 12.37838 | 5.665284
2018-04-05 20:17 | 435636.7 | 2400.001 | 5 | 50 | 3.686768 | -2.282288 | 2.946101 | 1.521176 | 12.37838 | 5.946328
2018-04-05 20:19 | 435756.7 | 2520.0006 | 5 | 50 | 3.67167 | -2.282006 | 2.946101 | 1.597244 | 12.37838 | 6.226192
2018-04-05 20:21 | 435876.7 | 2640.001 | 5 | 50 | 3.657449 | -2.282161 | 2.946101 | 1.673312 | 12.37838 | 6.50494
2018-04-05 20:23 | 435996.7 | 2760.0005 | 5 | 50 | 3.644264 | -2.282026 | 2.946101 | 1.749374 | 12.37838 | 6.782623
2018-04-05 20:25 | 436116.7 | 2880.0001 | 5 | 50 | 3.632048 | -2.282136 | 2.946101 | 1.825437 | 12.37838 | 7.05935
2018-04-05 20:27 | 436236.7 | 3000.0005 | 5 | 50 | 3.620759 | -2.282068 | 2.946101 | 1.901492 | 12.37838 | 7.335148
2018-04-05 20:29 | 436356.7 | 3120.0001 | 5 | 50 | 3.610178 | -2.281872 | 2.946101 | 1.977566 | 12.37838 | 7.610189
2018-04-05 20:31 | 436476.7 | 3240.0013 | 5 | 50 | 3.599951 | -2.281893 | 2.946101 | 2.053631 | 12.37838 | 7.884406
2018-04-05 20:33 | 436596.7 | 3360.0017 | 5 | 50 | 3.589646 | -2.281939 | 2.946101 | 2.129696 | 12.37838 | 8.157845
2018-04-05 20:35 | 436716.7 | 3480.0005 | 5 | 50 | 3.578819 | -2.282026 | 2.946101 | 2.205753 | 12.37838 | 8.430455
2018-04-05 20:37 | 436836.7 | 3600.0001 | 5 | 50 | 3.567157 | -2.282117 | 2.946101 | 2.281821 | 12.37838 | 8.70225
2018-04-05 20:39 | 436956.7 | 3720.0007 | 5 | 50 | 3.554784 | -2.281811 | 2.946101 | 2.357888 | 12.37838 | 8.973126
2018-04-05 20:41 | 437076.7 | 3840.001 | 5 | 50 | 3.541488 | -2.281794 | 2.946101 | 2.43394 | 12.37838 | 9.242975
2018-04-05 20:43 | 437196.7 | 3960.0014 | 5 | 50 | 3.52654 | -2.282107 | 2.946101 | 2.51 | 12.37838 | 9.511787
2018-04-05 20:45 | 437316.7 | 4080.001 | 5 | 50 | 3.507677 | -2.281978 | 2.946101 | 2.586076 | 12.37838 | 9.77939
2018-04-05 20:47 | 437436.7 | 4200.0013 | 5 | 50 | 3.482783 | -2.282095 | 2.946101 | 2.662132 | 12.37838 | 10.04527
2018-04-05 20:49 | 437556.7 | 4320.0001 | 5 | 50 | 3.446476 | -2.282 | 2.946101 | 2.738203 | 12.37838 | 10.30893
2018-04-05 20:51 | 437676.7 | 4440.0013 | 5 | 50 | 3.385925 | -2.282136 | 2.946101 | 2.814261 | 12.37838 | 10.56898
2018-04-05 20:53 | 437796.7 | 4560.0018 | 5 | 50 | 3.252143 | -2.282166 | 2.946101 | 2.890334 | 12.37838 | 10.82228
2018-04-05 20:54 | 437882.7 | 4645.9795 | 5 | 50 | 2.999996 | -2.282195 | 2.946101 | 2.944833 | 12.37838 | 10.99391
2018-04-05 20:56 | 438002.8 | 120.0012 | 6 | 50 | 3.239959 | 0 | 2.946101 | 2.944833 | 12.37838 | 10.99391
2018-04-05 20:58 | 438122.8 | 240 | 6 | 50 | 3.25308 | 0 | 2.946101 | 2.944833 | 12.37838 | 10.99391
2018-04-05 20:59 | 438182.8 | 300.0021 | 6 | 50 | 3.257418 | 0 | 2.946101 | 2.944833 | 12.37838 | 10.99391
2018-04-05 20:59 | 438182.8 | 0.0024 | 7 | 51 | 3.257361 | 0 | 0 | 0 | 0 | 0
2018-04-05 21:01 | 438302.9 | 120.0013 | 8 | 51 | 3.827194 | 3.260052 | 0.1086456 | 0 | 0.4006453 | 0
2018-04-05 21:03 | 438422.9 | 240.001 | 8 | 51 | 3.908509 | 3.259895 | 0.2172913 | 0 | 0.8224138 | 0
2018-04-05 21:05 | 438542.9 | 360.0013 | 8 | 51 | 3.929886 | 3.260004 | 0.3259628 | 0 | 1.248286 | 0
2018-04-05 21:07 | 438662.9 | 480.0018 | 8 | 51 | 3.952611 | 3.259945 | 0.4346249 | 0 | 1.676546 | 0
2018-04-05 21:09 | 438782.9 | 600.0005 | 8 | 51 | 3.975608 | 3.259941 | 0.5432699 | 0 | 2.107231 | 0
2018-04-05 21:11 | 438902.9 | 720.0009 | 8 | 51 | 3.996211 | 3.259939 | 0.6519205 | 0 | 2.540337 | 0
2018-04-05 21:13 | 439022.9 | 840.0013 | 8 | 51 | 4.013024 | 3.25997 | 0.760591 | 0 | 2.97555 | 0
2018-04-05 21:15 | 439142.9 | 960.0001 | 8 | 51 | 4.027413 | 3.259916 | 0.8692351 | 0 | 3.412337 | 0
2018-04-05 21:17 | 439262.9 | 1080.0005 | 8 | 51 | 4.041331 | 3.259903 | 0.9779026 | 0 | 3.850735 | 0
2018-04-05 21:19 | 439382.9 | 1200.0009 | 8 | 51 | 4.056548 | 3.260014 | 1.086557 | 0 | 4.290657 | 0
2018-04-05 21:21 | 439502.9 | 1320.0013 | 8 | 51 | 4.073528 | 3.260038 | 1.195201 | 0 | 4.732281 | 0
2018-04-05 21:23 | 439622.9 | 1440.0009 | 8 | 51 | 4.092397 | 3.260015 | 1.303869 | 0 | 5.17595 | 0
2018-04-05 21:25 | 439742.9 | 1560.0014 | 8 | 51 | 4.112885 | 3.259943 | 1.412524 | 0 | 5.621707 | 0
2018-04-05 21:27 | 439862.9 | 1680.0009 | 8 | 51 | 4.135054 | 3.260002 | 1.521168 | 0 | 6.069735 | 0
2018-04-05 21:29 | 439982.9 | 1800.0014 | 8 | 51 | 4.159205 | 3.259943 | 1.629836 | 0 | 6.520376 | 0
2018-04-05 21:31 | 440102.9 | 1920.001 | 8 | 51 | 4.185645 | 3.259911 | 1.738486 | 0 | 6.973689 | 0
2018-04-05 21:32 | 440163.8 | 1980.8854 | 8 | 51 | 4.200002 | 3.259985 | 1.793616 | 0 | 7.204836 | 0

## Statistics_36
Date_Time | Test_Time(s) | Step_Time(s) | Step_Index | Cycle_Index | Voltage(V) | Current(A) | Charge_Capacity(Ah) | Discharge_Capacity(Ah) | Charge_Energy(Wh) | Discharge_Energy(Wh) | ACR(Ohm) | Internal Resistance(Ohm)
2018-03-31 23:40 | 15837.6403 | 300.0021 | 6 | 1 | 3.247512 | 0 | 2.916284 | 2.978632 | 12.28382 | 11.13558
2018-04-01 02:05 | 24512.15 | 300.0022 | 6 | 2 | 3.246353 | 0 | 2.980626 | 2.978374 | 12.51577 | 11.13344
2018-04-01 04:29 | 33193.37 | 300.0036 | 6 | 3 | 3.247943 | 0 | 2.979411 | 2.97732 | 12.51103 | 11.12893
2018-04-01 06:54 | 41865.08 | 300.0044 | 6 | 4 | 3.248162 | 0 | 2.977191 | 2.975717 | 12.50076 | 11.12182
2018-04-01 09:18 | 50537.76 | 300.0011 | 6 | 5 | 3.246319 | 0 | 2.976962 | 2.975914 | 12.50347 | 11.12205
2018-04-01 11:43 | 59207.62 | 300.0038 | 6 | 6 | 3.249568 | 0 | 2.975196 | 2.973523 | 12.49433 | 11.11277
2018-04-01 14:07 | 67874.03 | 300.003 | 6 | 7 | 3.248779 | 0 | 2.974409 | 2.973444 | 12.49158 | 11.11157
2018-04-01 16:32 | 76550.51 | 300.0021 | 6 | 8 | 3.248549 | 0 | 2.975443 | 2.974419 | 12.49751 | 11.11503
2018-04-01 18:56 | 85216.6355 | 300.0019 | 6 | 9 | 3.25072 | 0 | 2.973111 | 2.971835 | 12.48555 | 11.10486
2018-04-01 21:21 | 93881.25 | 300.0027 | 6 | 10 | 3.249895 | 0 | 2.972993 | 2.972183 | 12.48816 | 11.10571
2018-04-01 23:45 | 102552.5 | 300.0019 | 6 | 11 | 3.251503 | 0 | 2.972857 | 2.971027 | 12.48732 | 11.10081
2018-04-02 02:10 | 111214.9 | 300.0028 | 6 | 12 | 3.251859 | 0 | 2.971043 | 2.970076 | 12.4785 | 11.09585
2018-04-02 04:34 | 119879.5 | 300.0022 | 6 | 13 | 3.250143 | 0 | 2.971557 | 2.97086 | 12.48351 | 11.09836
2018-04-02 06:58 | 128542.1 | 300.0029 | 6 | 14 | 3.253485 | 0 | 2.970002 | 2.968493 | 12.47591 | 11.08892
2018-04-02 09:23 | 137203.7 | 300.0038 | 6 | 15 | 3.251927 | 0 | 2.969775 | 2.96903 | 12.47551 | 11.09119
2018-04-02 11:47 | 145873.3 | 300.002 | 6 | 16 | 3.251812 | 0 | 2.970899 | 2.969876 | 12.48124 | 11.0937
2018-04-02 14:12 | 154530.7 | 300.0044 | 6 | 17 | 3.253912 | 0 | 2.968053 | 2.966741 | 12.46745 | 11.08132
2018-04-02 16:36 | 163189.2 | 300.0038 | 6 | 18 | 3.253559 | 0 | 2.96854 | 2.96758 | 12.47213 | 11.08389
2018-04-02 19:00 | 171855.9 | 300.003 | 6 | 19 | 3.25451 | 0 | 2.967836 | 2.966925 | 12.4699 | 11.08117
2018-04-02 21:25 | 180512.4 | 300.0034 | 6 | 20 | 3.254323 | 0 | 2.966343 | 2.965686 | 12.46167 | 11.07649
2018-04-02 23:49 | 189169.8 | 300.003 | 6 | 21 | 3.252667 | 0 | 2.967058 | 2.966551 | 12.467 | 11.0795
2018-04-03 02:13 | 197829.3 | 300.0029 | 6 | 22 | 3.256296 | 0 | 2.966056 | 2.964677 | 12.46182 | 11.07205
2018-04-03 04:37 | 206483.1 | 300.0039 | 6 | 23 | 3.255108 | 0 | 2.965241 | 2.964686 | 12.45868 | 11.07147
2018-04-03 07:02 | 215146.9 | 300.0035 | 6 | 24 | 3.254344 | 0 | 2.96681 | 2.965514 | 12.46721 | 11.07433
2018-04-03 09:26 | 223800.4 | 300.0004 | 6 | 25 | 3.257429 | 0 | 2.964191 | 2.963005 | 12.45401 | 11.06408
2018-04-03 11:50 | 232454.9 | 300.0009 | 6 | 26 | 3.256348 | 0 | 2.96378 | 2.96312 | 12.45759 | 11.06371
2018-04-03 14:15 | 241116.8 | 300.0038 | 6 | 27 | 3.256848 | 0 | 2.964186 | 2.963356 | 12.45717 | 11.06437
2018-04-03 16:39 | 249767.9 | 300.0035 | 6 | 28 | 3.257869 | 0 | 2.962394 | 2.961512 | 12.44741 | 11.05703
2018-04-03 19:03 | 258418.5 | 300.0027 | 6 | 29 | 3.256508 | 0 | 2.962545 | 2.962056 | 12.45133 | 11.05828
2018-04-03 21:27 | 267070.7 | 300.0038 | 6 | 30 | 3.258943 | 0 | 2.961452 | 2.960257 | 12.44607 | 11.05162
2018-04-03 23:51 | 275719.4 | 300.0027 | 6 | 31 | 3.258705 | 0 | 2.961033 | 2.960456 | 12.4437 | 11.05176
2018-04-04 02:15 | 284370.1 | 300.0032 | 6 | 32 | 3.259859 | 0 | 2.959846 | 2.958959 | 12.44104 | 11.04388
2018-04-04 04:40 | 293020.4 | 300.002 | 6 | 33 | 3.260341 | 0 | 2.959193 | 2.958372 | 12.43932 | 11.04089
2018-04-04 07:04 | 301669.5 | 300.0029 | 6 | 34 | 3.260813 | 0 | 2.958649 | 2.957767 | 12.43751 | 11.03804
2018-04-04 09:28 | 310319.5 | 300.0027 | 6 | 35 | 3.261076 | 0 | 2.958444 | 2.957688 | 12.43711 | 11.03772
2018-04-04 11:52 | 318968.4 | 300.0049 | 6 | 36 | 3.261232 | 0 | 2.957618 | 2.956867 | 12.43372 | 11.03437
2018-04-04 14:16 | 327615.3 | 300.0028 | 6 | 37 | 3.260489 | 0 | 2.957987 | 2.956767 | 12.43508 | 11.03476
2018-04-04 16:40 | 336261.8 | 300.0059 | 6 | 38 | 3.261076 | 0 | 2.957723 | 2.956851 | 12.43347 | 11.03492
2018-04-04 19:04 | 344908.1 | 300.0027 | 6 | 39 | 3.261009 | 0 | 2.957374 | 2.956612 | 12.43245 | 11.03383
2018-04-04 21:29 | 353552.7 | 300.003 | 6 | 40 | 3.26141 | 0 | 2.956663 | 2.955886 | 12.42945 | 11.03009
2018-04-04 23:53 | 362196.2 | 300.0018 | 6 | 41 | 3.261269 | 0 | 2.956267 | 2.955519 | 12.42808 | 11.02916
2018-04-05 02:17 | 370839.1 | 300.0021 | 6 | 42 | 3.261652 | 0 | 2.956034 | 2.955318 | 12.42708 | 11.02796
2018-04-05 04:41 | 379481.9 | 300.002 | 6 | 43 | 3.262024 | 0 | 2.955568 | 2.954751 | 12.42566 | 11.02527
2018-04-05 07:05 | 388124.6 | 300.0027 | 6 | 44 | 3.262464 | 0 | 2.955107 | 2.954261 | 12.42415 | 11.02288
2018-04-05 09:29 | 396767.6 | 300.0036 | 6 | 45 | 3.262258 | 0 | 2.954708 | 2.953972 | 12.42285 | 11.0218
2018-04-05 11:53 | 405409.3 | 300.0036 | 6 | 46 | 3.26236 | 0 | 2.954411 | 2.953727 | 12.42138 | 11.02097
2018-04-05 14:17 | 414050.1 | 300.0028 | 6 | 47 | 3.262562 | 0 | 2.953833 | 2.953105 | 12.41917 | 11.01833
2018-04-05 16:41 | 422688 | 300.003 | 6 | 48 | 3.263153 | 0 | 2.953148 | 2.952407 | 12.41639 | 11.01525
2018-04-05 19:05 | 431325.9 | 300.0019 | 6 | 49 | 3.263297 | 0 | 2.952776 | 2.951979 | 12.41547 | 11.01335
2018-04-05 21:29 | 439962.9 | 300.0047 | 6 | 50 | 3.264029 | 0 | 2.952332 | 2.951605 | 12.41367 | 11.01137
2018-04-05 22:02 | 441932.6 | 1969.6233 | 8 | 51 | 4.200001 | 3.260098 | 1.783556 | 0 | 7.169041 | 0

## Channel_36_1
Date_Time | Test_Time(s) | Step_Time(s) | Step_Index | Cycle_Index | Voltage(V) | Current(A) | Charge_Capacity(Ah) | Discharge_Capacity(Ah) | Charge_Energy(Wh) | Discharge_Energy(Wh) | ACR(Ohm) | Internal Resistance(Ohm) | dV/dt(V/s) | dI/dt(A/s)
2018-03-31 19:18 | 120.0014 | 120.0011 | 1 | 1 | 3.512805 | 0 | 0 | 0 | 0 | 0
2018-03-31 19:20 | 240.001 | 240.0007 | 1 | 1 | 3.512496 | 0 | 0 | 0 | 0 | 0
2018-03-31 19:22 | 360.0014 | 360.0011 | 1 | 1 | 3.512231 | 0 | 0 | 0 | 0 | 0
2018-03-31 19:24 | 480.001 | 480.0007 | 1 | 1 | 3.512066 | 0 | 0 | 0 | 0 | 0
2018-03-31 19:26 | 600.0006 | 600.0003 | 1 | 1 | 3.51198 | 0 | 0 | 0 | 0 | 0
2018-03-31 19:28 | 720.001 | 720.0007 | 1 | 1 | 3.511936 | 0 | 0 | 0 | 0 | 0
2018-03-31 19:30 | 840.0015 | 840.0012 | 1 | 1 | 3.51192 | 0 | 0 | 0 | 0 | 0
2018-03-31 19:32 | 960.001 | 960.0007 | 1 | 1 | 3.511937 | 0 | 0 | 0 | 0 | 0
2018-03-31 19:34 | 1080.0006 | 1080.0003 | 1 | 1 | 3.511988 | 0 | 0 | 0 | 0 | 0
2018-03-31 19:36 | 1200.001 | 1200.0007 | 1 | 1 | 3.512046 | 0 | 0 | 0 | 0 | 0
2018-03-31 19:38 | 1320.0006 | 1320.0003 | 1 | 1 | 3.512129 | 0 | 0 | 0 | 0 | 0
2018-03-31 19:40 | 1440.0002 | 1439.9999 | 1 | 1 | 3.512211 | 0 | 0 | 0 | 0 | 0
2018-03-31 19:42 | 1560.0006 | 1560.0003 | 1 | 1 | 3.512303 | 0 | 0 | 0 | 0 | 0
2018-03-31 19:44 | 1680.0002 | 1679.9999 | 1 | 1 | 3.512418 | 0 | 0 | 0 | 0 | 0
2018-03-31 19:46 | 1800.0006 | 1800.0003 | 1 | 1 | 3.51253 | 0 | 0 | 0 | 0 | 0
2018-03-31 19:48 | 1920.0009 | 1920.0006 | 1 | 1 | 3.512626 | 0 | 0 | 0 | 0 | 0
2018-03-31 19:50 | 2040.0002 | 2039.9999 | 1 | 1 | 3.51276 | 0 | 0 | 0 | 0 | 0
2018-03-31 19:52 | 2160.0006 | 2160.0003 | 1 | 1 | 3.512869 | 0 | 0 | 0 | 0 | 0
2018-03-31 19:54 | 2280.0005 | 2280.0002 | 1 | 1 | 3.512969 | 0 | 0 | 0 | 0 | 0
2018-03-31 19:56 | 2400.0009 | 2400.0006 | 1 | 1 | 3.51309 | 0 | 0 | 0 | 0 | 0
2018-03-31 19:58 | 2520.0006 | 2520.0003 | 1 | 1 | 3.51319 | 0 | 0 | 0 | 0 | 0
2018-03-31 20:00 | 2640.001 | 2640.0007 | 1 | 1 | 3.513299 | 0 | 0 | 0 | 0 | 0
2018-03-31 20:02 | 2760.0014 | 2760.0011 | 1 | 1 | 3.513395 | 0 | 0 | 0 | 0 | 0
2018-03-31 20:04 | 2880.0018 | 2880.0015 | 1 | 1 | 3.513514 | 0 | 0 | 0 | 0 | 0
2018-03-31 20:06 | 3000.0006 | 3000.0003 | 1 | 1 | 3.513638 | 0 | 0 | 0 | 0 | 0
2018-03-31 20:08 | 3120.001 | 3120.0007 | 1 | 1 | 3.513737 | 0 | 0 | 0 | 0 | 0
2018-03-31 20:10 | 3240.0015 | 3240.0012 | 1 | 1 | 3.51385 | 0 | 0 | 0 | 0 | 0
2018-03-31 20:12 | 3360.001 | 3360.0007 | 1 | 1 | 3.513939 | 0 | 0 | 0 | 0 | 0
2018-03-31 20:14 | 3480.0006 | 3480.0003 | 1 | 1 | 3.514043 | 0 | 0 | 0 | 0 | 0
2018-03-31 20:16 | 3600.001 | 3600.0007 | 1 | 1 | 3.514134 | 0 | 0 | 0 | 0 | 0
2018-03-31 20:18 | 3720.0006 | 3720.0003 | 1 | 1 | 3.514241 | 0 | 0 | 0 | 0 | 0
2018-03-31 20:20 | 3840.0001 | 3839.9998 | 1 | 1 | 3.514344 | 0 | 0 | 0 | 0 | 0
2018-03-31 20:22 | 3960.0014 | 3960.0011 | 1 | 1 | 3.51444 | 0 | 0 | 0 | 0 | 0
2018-03-31 20:24 | 4080.0018 | 4080.0015 | 1 | 1 | 3.514535 | 0 | 0 | 0 | 0 | 0
2018-03-31 20:26 | 4200.0006 | 4200.0003 | 1 | 1 | 3.514629 | 0 | 0 | 0 | 0 | 0
2018-03-31 20:28 | 4320.0002 | 4319.9999 | 1 | 1 | 3.514733 | 0 | 0 | 0 | 0 | 0
2018-03-31 20:30 | 4440.0006 | 4440.0003 | 1 | 1 | 3.514835 | 0 | 0 | 0 | 0 | 0
2018-03-31 20:32 | 4560.001 | 4560.0007 | 1 | 1 | 3.514915 | 0 | 0 | 0 | 0 | 0
2018-03-31 20:34 | 4680.0011 | 4680.0008 | 1 | 1 | 3.515019 | 0 | 0 | 0 | 0 | 0
2018-03-31 20:36 | 4800.001 | 4800.0007 | 1 | 1 | 3.515109 | 0 | 0 | 0 | 0 | 0
2018-03-31 20:38 | 4920.0006 | 4920.0003 | 1 | 1 | 3.515191 | 0 | 0 | 0 | 0 | 0
2018-03-31 20:40 | 5040.001 | 5040.0007 | 1 | 1 | 3.515262 | 0 | 0 | 0 | 0 | 0
2018-03-31 20:42 | 5160.0014 | 5160.0011 | 1 | 1 | 3.515362 | 0 | 0 | 0 | 0 | 0
2018-03-31 20:44 | 5280.001 | 5280.0007 | 1 | 1 | 3.515452 | 0 | 0 | 0 | 0 | 0
2018-03-31 20:46 | 5400.0006 | 5400.0003 | 1 | 1 | 3.515524 | 0 | 0 | 0 | 0 | 0
2018-03-31 20:48 | 5520.0001 | 5519.9998 | 1 | 1 | 3.515618 | 0 | 0 | 0 | 0 | 0
2018-03-31 20:50 | 5640.0006 | 5640.0003 | 1 | 1 | 3.515687 | 0 | 0 | 0 | 0 | 0
2018-03-31 20:52 | 5760.001 | 5760.0007 | 1 | 1 | 3.515769 | 0 | 0 | 0 | 0 | 0
2018-03-31 20:54 | 5880.0006 | 5880.0003 | 1 | 1 | 3.515859 | 0 | 0 | 0 | 0 | 0
2018-03-31 20:56 | 6000.0002 | 5999.9999 | 1 | 1 | 3.515931 | 0 | 0 | 0 | 0 | 0
2018-03-31 20:58 | 6120.0015 | 6120.0012 | 1 | 1 | 3.516022 | 0 | 0 | 0 | 0 | 0
2018-03-31 21:00 | 6240.001 | 6240.0007 | 1 | 1 | 3.51609 | 0 | 0 | 0 | 0 | 0
2018-03-31 21:02 | 6360.0006 | 6360.0003 | 1 | 1 | 3.516176 | 0 | 0 | 0 | 0 | 0
2018-03-31 21:04 | 6480.001 | 6480.0007 | 1 | 1 | 3.516255 | 0 | 0 | 0 | 0 | 0
2018-03-31 21:06 | 6600.0031 | 6600.0028 | 1 | 1 | 3.516326 | 0 | 0 | 0 | 0 | 0
2018-03-31 21:08 | 6720.0002 | 6719.9999 | 1 | 1 | 3.516399 | 0 | 0 | 0 | 0 | 0
2018-03-31 21:10 | 6840.0006 | 6840.0003 | 1 | 1 | 3.516471 | 0 | 0 | 0 | 0 | 0
2018-03-31 21:12 | 6960.0001 | 6959.9998 | 1 | 1 | 3.516531 | 0 | 0 | 0 | 0 | 0
2018-03-31 21:14 | 7080.0006 | 7080.0003 | 1 | 1 | 3.516593 | 0 | 0 | 0 | 0 | 0
2018-03-31 21:16 | 7200.0004 | 7200.0001 | 1 | 1 | 3.516661 | 0 | 0 | 0 | 0 | 0
2018-03-31 21:16 | 7200.0025 | 7200.0022 | 1 | 1 | 3.516661 | 0 | 0 | 0 | 0 | 0
2018-03-31 21:18 | 7320.082896 | 120.0022 | 2 | 1 | 4.01442 | 4.89007 | 0.1623203 | 0 | 0.6411072 | 0
2018-03-31 21:20 | 7440.080796 | 240.0001 | 2 | 1 | 4.050054 | 4.890041 | 0.32531 | 0 | 1.298242 | 0
2018-03-31 21:22 | 7560.081196 | 360.0005 | 2 | 1 | 4.083613 | 4.890041 | 0.4883079 | 0 | 1.961204 | 0
2018-03-31 21:24 | 7680.080796 | 480.0001 | 2 | 1 | 4.111869 | 4.889996 | 0.6512947 | 0 | 2.629154 | 0
2018-03-31 21:26 | 7800.081996 | 600.0013 | 2 | 1 | 4.135704 | 4.889935 | 0.8142897 | 0 | 3.301355 | 0
2018-03-31 21:28 | 7920.081596 | 720.0009 | 2 | 1 | 4.158851 | 4.889944 | 0.9772829 | 0 | 3.977311 | 0
2018-03-31 21:30 | 8040.081196 | 840.0005 | 2 | 1 | 4.184119 | 4.890026 | 1.140288 | 0 | 4.657256 | 0
2018-03-31 21:32 | 8160.081596 | 960.0009 | 2 | 1 | 4.200398 | 4.692158 | 1.301888 | 0 | 5.335237 | 0
2018-03-31 21:34 | 8280.082096 | 1080.0014 | 2 | 1 | 4.200389 | 4.247301 | 1.450832 | 0 | 5.960858 | 0
2018-03-31 21:36 | 8400.080896 | 1200.0002 | 2 | 1 | 4.200373 | 3.810392 | 1.585104 | 0 | 6.524853 | 0
2018-03-31 21:38 | 8520.081196 | 1320.0005 | 2 | 1 | 4.200383 | 3.38497 | 1.704988 | 0 | 7.02841 | 0
2018-03-31 21:39 | 8556.240496 | 1356.1598 | 2 | 1 | 4.200394 | 3.259996 | 1.738356 | 0 | 7.168569 | 0
2018-03-31 21:41 | 8676.256744 | 120.0012 | 3 | 1 | 4.226994 | 3.260021 | 1.846565 | 0 | 7.624414 | 0
2018-03-31 21:43 | 8796.257144 | 240.0016 | 3 | 1 | 4.258281 | 3.260063 | 1.955252 | 0 | 8.085503 | 0
2018-03-31 21:45 | 8916.256744 | 360.0012 | 3 | 1 | 4.292281 | 3.259987 | 2.063907 | 0 | 8.550013 | 0
2018-03-31 21:47 | 9036.257144 | 480.0016 | 3 | 1 | 4.3288 | 3.259981 | 2.172565 | 0 | 9.018366 | 0
2018-03-31 21:49 | 9156.256744 | 600.0012 | 3 | 1 | 4.367376 | 3.26012 | 2.281246 | 0 | 9.490902 | 0
2018-03-31 21:51 | 9276.257144 | 720.0016 | 3 | 1 | 4.400394 | 3.128866 | 2.389475 | 0 | 9.965672 | 0
2018-03-31 21:53 | 9396.255944 | 840.0004 | 3 | 1 | 4.40039 | 2.620449 | 2.484854 | 0 | 10.38537 | 0
2018-03-31 21:55 | 9516.256344 | 960.0008 | 3 | 1 | 4.400371 | 2.212856 | 2.565203 | 0 | 10.73894 | 0
2018-03-31 21:57 | 9636.256644 | 1080.0011 | 3 | 1 | 4.400345 | 1.877319 | 2.633191 | 0 | 11.03812 | 0
2018-03-31 21:59 | 9756.255644 | 1200.0001 | 3 | 1 | 4.40036 | 1.601933 | 2.691035 | 0 | 11.29265 | 0
2018-03-31 22:01 | 9876.256144 | 1320.0006 | 3 | 1 | 4.400362 | 1.374327 | 2.740518 | 0 | 11.51039 | 0
2018-03-31 22:03 | 9996.255644 | 1440.0001 | 3 | 1 | 4.400355 | 1.185957 | 2.783076 | 0 | 11.69766 | 0
2018-03-31 22:05 | 10116.26 | 1560.0013 | 3 | 1 | 4.40031 | 1.028391 | 2.819914 | 0 | 11.85976 | 0
2018-03-31 22:07 | 10236.26 | 1680.0001 | 3 | 1 | 4.400342 | 0.8978729 | 2.851957 | 0 | 12.00076 | 0
2018-03-31 22:09 | 10356.26 | 1800.0005 | 3 | 1 | 4.400302 | 0.7875175 | 2.879988 | 0 | 12.12411 | 0
2018-03-31 22:11 | 10476.26 | 1920.0009 | 3 | 1 | 4.400303 | 0.694046 | 2.904659 | 0 | 12.23267 | 0
2018-03-31 22:12 | 10538.44 | 1982.1798 | 3 | 1 | 4.400315 | 0.6519985 | 2.916284 | 0 | 12.28382 | 0
2018-03-31 22:14 | 10658.48 | 120.0011 | 4 | 1 | 4.349405 | 0 | 2.916284 | 0 | 12.28382 | 0
2018-03-31 22:16 | 10778.48 | 240.0007 | 4 | 1 | 4.34575 | 0 | 2.916284 | 0 | 12.28382 | 0
2018-03-31 22:17 | 10838.48 | 300.0027 | 4 | 1 | 4.344653 | 0 | 2.916284 | 0 | 12.28382 | 0
2018-03-31 22:19 | 10958.56 | 120.0006 | 5 | 1 | 4.159692 | -2.28215 | 2.916284 | 0.07605963 | 12.28382 | 0.3181947
2018-03-31 22:21 | 11078.56 | 240.001 | 5 | 1 | 4.128657 | -2.282078 | 2.916284 | 0.1521311 | 12.28382 | 0.6334302
2018-03-31 22:23 | 11198.56 | 360.0006 | 5 | 1 | 4.099019 | -2.282134 | 2.916284 | 0.2281928 | 12.28382 | 0.9463328
2018-03-31 22:25 | 11318.56 | 480.0002 | 5 | 1 | 4.069819 | -2.282101 | 2.916284 | 0.3042563 | 12.28382 | 1.257006
2018-03-31 22:27 | 11438.56 | 600.0007 | 5 | 1 | 4.040913 | -2.282232 | 2.916284 | 0.3803293 | 12.28382 | 1.565508
2018-03-31 22:29 | 11558.56 | 720.0011 | 5 | 1 | 4.012292 | -2.282053 | 2.916284 | 0.4563976 | 12.28382 | 1.871803
2018-03-31 22:31 | 11678.56 | 840.0006 | 5 | 1 | 3.984094 | -2.28209 | 2.916284 | 0.5324611 | 12.28382 | 2.175917
2018-03-31 22:33 | 11798.56 | 960.0011 | 5 | 1 | 3.95636 | -2.28214 | 2.916284 | 0.6085287 | 12.28382 | 2.477921
2018-03-31 22:35 | 11918.56 | 1080.0006 | 5 | 1 | 3.92921 | -2.282042 | 2.916284 | 0.684589 | 12.28382 | 2.777806
2018-03-31 22:37 | 12038.56 | 1200.001 | 5 | 1 | 3.902817 | -2.282138 | 2.916284 | 0.7606542 | 12.28382 | 3.075673
2018-03-31 22:39 | 12158.56 | 1320.0014 | 5 | 1 | 3.877324 | -2.282008 | 2.916284 | 0.8367202 | 12.28382 | 3.37157
2018-03-31 22:41 | 12278.56 | 1440.0002 | 5 | 1 | 3.852938 | -2.282058 | 2.916284 | 0.9127865 | 12.28382 | 3.665569
2018-03-31 22:43 | 12398.56 | 1560.0014 | 5 | 1 | 3.829732 | -2.282024 | 2.916284 | 0.9888587 | 12.28382 | 3.95778
2018-03-31 22:45 | 12518.56 | 1680.0002 | 5 | 1 | 3.807626 | -2.281973 | 2.916284 | 1.064919 | 12.28382 | 4.24822
2018-03-31 22:47 | 12638.56 | 1800.0006 | 5 | 1 | 3.786512 | -2.282104 | 2.916284 | 1.140987 | 12.28382 | 4.53705
2018-03-31 22:49 | 12758.56 | 1920.0002 | 5 | 1 | 3.766383 | -2.282033 | 2.916284 | 1.217053 | 12.28382 | 4.824303
2018-03-31 22:51 | 12878.56 | 2040.0006 | 5 | 1 | 3.747279 | -2.28199 | 2.916284 | 1.293118 | 12.28382 | 5.110058
2018-03-31 22:53 | 12998.56 | 2160.0003 | 5 | 1 | 3.729245 | -2.282074 | 2.916284 | 1.369177 | 12.28382 | 5.394381
2018-03-31 22:55 | 13118.56 | 2280.0006 | 5 | 1 | 3.712108 | -2.282017 | 2.916284 | 1.445256 | 12.28382 | 5.677443
2018-03-31 22:57 | 13238.56 | 2400.0003 | 5 | 1 | 3.695835 | -2.282022 | 2.916284 | 1.521315 | 12.28382 | 5.959156
2018-03-31 22:59 | 13358.56 | 2520.0016 | 5 | 1 | 3.680439 | -2.282031 | 2.916284 | 1.597383 | 12.28382 | 6.239701
2018-03-31 23:01 | 13478.56 | 2640.0002 | 5 | 1 | 3.665978 | -2.282014 | 2.916284 | 1.673451 | 12.28382 | 6.519109
2018-03-31 23:03 | 13598.56 | 2760.0014 | 5 | 1 | 3.652485 | -2.282107 | 2.916284 | 1.749518 | 12.28382 | 6.79745
2018-03-31 23:05 | 13718.56 | 2880.0018 | 5 | 1 | 3.639961 | -2.281994 | 2.916284 | 1.825586 | 12.28382 | 7.074807
2018-03-31 23:07 | 13838.56 | 3000.0015 | 5 | 1 | 3.628336 | -2.282042 | 2.916284 | 1.901646 | 12.28382 | 7.351215
2018-03-31 23:09 | 13958.56 | 3120.0018 | 5 | 1 | 3.617536 | -2.282122 | 2.916284 | 1.97772 | 12.28382 | 7.626822
2018-03-31 23:11 | 14078.56 | 3240.0015 | 5 | 1 | 3.607181 | -2.282109 | 2.916284 | 2.053782 | 12.28382 | 7.901584
2018-03-31 23:13 | 14198.56 | 3360.0002 | 5 | 1 | 3.59692 | -2.282107 | 2.916284 | 2.129844 | 12.28382 | 8.175566
2018-03-31 23:15 | 14318.56 | 3480.0014 | 5 | 1 | 3.586324 | -2.28208 | 2.916284 | 2.205909 | 12.28382 | 8.448764
2018-03-31 23:17 | 14438.56 | 3600.0012 | 5 | 1 | 3.575031 | -2.28198 | 2.916284 | 2.281976 | 12.28382 | 8.721144
2018-03-31 23:19 | 14558.56 | 3720.0014 | 5 | 1 | 3.563097 | -2.28208 | 2.916284 | 2.35805 | 12.28382 | 8.992658
2018-03-31 23:21 | 14678.56 | 3840.001 | 5 | 1 | 3.550554 | -2.282047 | 2.916284 | 2.434115 | 12.28382 | 9.263211
2018-03-31 23:23 | 14798.56 | 3960.0006 | 5 | 1 | 3.536879 | -2.282051 | 2.916284 | 2.510168 | 12.28382 | 9.532732
2018-03-31 23:25 | 14918.56 | 4080.001 | 5 | 1 | 3.520348 | -2.28209 | 2.916284 | 2.58624 | 12.28382 | 9.801192
2018-03-31 23:27 | 15038.56 | 4200.0006 | 5 | 1 | 3.498315 | -2.282107 | 2.916284 | 2.662302 | 12.28382 | 10.06815
2018-03-31 23:29 | 15158.56 | 4320.001 | 5 | 1 | 3.468407 | -2.282088 | 2.916284 | 2.738373 | 12.28382 | 10.33321
2018-03-31 23:31 | 15278.56 | 4440.0007 | 5 | 1 | 3.421896 | -2.282097 | 2.916284 | 2.814443 | 12.28382 | 10.59543
2018-03-31 23:33 | 15398.56 | 4560.001 | 5 | 1 | 3.332928 | -2.282083 | 2.916284 | 2.890503 | 12.28382 | 10.85277
2018-03-31 23:35 | 15518.56 | 4680.0006 | 5 | 1 | 3.089175 | -2.282097 | 2.916284 | 2.966571 | 12.28382 | 11.09882
2018-03-31 23:35 | 15537.59 | 4699.0335 | 5 | 1 | 2.999994 | -2.282043 | 2.916284 | 2.978632 | 12.28382 | 11.13558
2018-03-31 23:37 | 15657.6395 | 120.0013 | 6 | 1 | 3.229887 | 0 | 2.916284 | 2.978632 | 12.28382 | 11.13558
2018-03-31 23:39 | 15777.6391 | 240.0009 | 6 | 1 | 3.243139 | 0 | 2.916284 | 2.978632 | 12.28382 | 11.13558
2018-03-31 23:40 | 15837.6403 | 300.0021 | 6 | 1 | 3.247512 | 0 | 2.916284 | 2.978632 | 12.28382 | 11.13558
2018-03-31 23:40 | 15837.65 | 0.0025 | 7 | 2 | 3.24751 | 0 | 0 | 0 | 0 | 0
2018-03-31 23:42 | 15957.72702 | 120.0006 | 2 | 2 | 3.986222 | 4.890062 | 0.162301 | 0 | 0.6228354 | 0
2018-03-31 23:44 | 16077.72922 | 240.0028 | 2 | 2 | 4.029499 | 4.890038 | 0.325317 | 0 | 1.276692 | 0
2018-03-31 23:46 | 16197.72712 | 360.0007 | 2 | 2 | 4.064957 | 4.890043 | 0.4882746 | 0 | 1.93629 | 0
2018-03-31 23:48 | 16317.72672 | 480.0003 | 2 | 2 | 4.095003 | 4.890007 | 0.6512976 | 0 | 2.60149 | 0
2018-03-31 23:50 | 16437.72792 | 600.0015 | 2 | 2 | 4.120663 | 4.890026 | 0.8142729 | 0 | 3.271017 | 0
2018-03-31 23:52 | 16557.72752 | 720.0011 | 2 | 2 | 4.143901 | 4.890041 | 0.9772733 | 0 | 3.94459 | 0
2018-03-31 23:54 | 16677.72792 | 840.0015 | 2 | 2 | 4.1687 | 4.890043 | 1.140279 | 0 | 4.622056 | 0
2018-03-31 23:56 | 16797.72682 | 960.0004 | 2 | 2 | 4.196084 | 4.889997 | 1.303249 | 0 | 5.303623 | 0
2018-03-31 23:58 | 16917.72712 | 1080.0007 | 2 | 2 | 4.200391 | 4.472635 | 1.46011 | 0 | 5.962448 | 0
2018-04-01 | 17037.72752 | 1200.0011 | 2 | 2 | 4.200391 | 4.015715 | 1.601524 | 0 | 6.556441 | 0
2018-04-01 00:02 | 17157.72802 | 1320.0016 | 2 | 2 | 4.200394 | 3.570498 | 1.727922 | 0 | 7.087363 | 0
2018-04-01 00:03 | 17244.89682 | 1407.1704 | 2 | 2 | 4.200383 | 3.259987 | 1.810568 | 0 | 7.434507 | 0
2018-04-01 00:05 | 17364.90862 | 120.0014 | 3 | 2 | 4.227488 | 3.259964 | 1.918788 | 0 | 7.890422 | 0
2018-04-01 00:07 | 17484.90822 | 240.001 | 3 | 2 | 4.259146 | 3.260164 | 2.027467 | 0 | 8.351558 | 0
2018-04-01 00:09 | 17604.90862 | 360.0014 | 3 | 2 | 4.293466 | 3.260059 | 2.136138 | 0 | 8.816247 | 0
2018-04-01 00:11 | 17724.90742 | 480.0002 | 3 | 2 | 4.330143 | 3.260117 | 2.244797 | 0 | 9.284739 | 0
2018-04-01 00:13 | 17844.90862 | 600.0014 | 3 | 2 | 4.368892 | 3.26009 | 2.353454 | 0 | 9.757329 | 0
2018-04-01 00:15 | 17964.90912 | 720.0019 | 3 | 2 | 4.400395 | 3.105772 | 2.46154 | 0 | 10.2316 | 0
2018-04-01 00:17 | 18084.90872 | 840.0015 | 3 | 2 | 4.400385 | 2.601183 | 2.556256 | 0 | 10.64839 | 0
2018-04-01 00:19 | 18204.90742 | 960.0002 | 3 | 2 | 4.400363 | 2.195129 | 2.635958 | 0 | 10.99911 | 0
2018-04-01 00:21 | 18324.90782 | 1080.0006 | 3 | 2 | 4.400377 | 1.860641 | 2.703374 | 0 | 11.29576 | 0
2018-04-01 00:23 | 18444.91002 | 1200.0028 | 3 | 2 | 4.400348 | 1.585098 | 2.760661 | 0 | 11.54785 | 0
2018-04-01 00:25 | 18564.90952 | 1320.0023 | 3 | 2 | 4.400378 | 1.358976 | 2.8096 | 0 | 11.7632 | 0
2018-04-01 00:27 | 18684.90742 | 1440.0002 | 3 | 2 | 4.400355 | 1.171194 | 2.851658 | 0 | 11.94827 | 0
2018-04-01 00:29 | 18804.90872 | 1560.0015 | 3 | 2 | 4.400357 | 1.015493 | 2.888021 | 0 | 12.10828 | 0
2018-04-01 00:31 | 18924.90822 | 1680.001 | 3 | 2 | 4.40032 | 0.8852787 | 2.919643 | 0 | 12.24742 | 0
2018-04-01 00:33 | 19044.90782 | 1800.0006 | 3 | 2 | 4.400319 | 0.7764187 | 2.947304 | 0 | 12.36914 | 0
2018-04-01 00:35 | 19164.90742 | 1920.0002 | 3 | 2 | 4.400303 | 0.6848049 | 2.971628 | 0 | 12.47617 | 0
2018-04-01 00:36 | 19213.37302 | 1968.4658 | 3 | 2 | 4.400302 | 0.6519909 | 2.980626 | 0 | 12.51577 | 0
2018-04-01 00:38 | 19333.42 | 120.0003 | 4 | 2 | 4.349455 | 0 | 2.980626 | 0 | 12.51577 | 0
2018-04-01 00:40 | 19453.42 | 239.9999 | 4 | 2 | 4.34581 | 0 | 2.980626 | 0 | 12.51577 | 0
2018-04-01 00:41 | 19513.42 | 300.0027 | 4 | 2 | 4.344739 | 0 | 2.980626 | 0 | 12.51577 | 0
2018-04-01 00:43 | 19633.5 | 120.0015 | 5 | 2 | 4.160074 | -2.281969 | 2.980626 | 0.07606483 | 12.51577 | 0.3182448
2018-04-01 00:45 | 19753.5 | 240.0003 | 5 | 2 | 4.128943 | -2.282113 | 2.980626 | 0.152128 | 12.51577 | 0.6334711
2018-04-01 00:47 | 19873.5 | 360.0007 | 5 | 2 | 4.099228 | -2.282131 | 2.980626 | 0.228182 | 12.51577 | 0.9463609
2018-04-01 00:49 | 19993.5 | 480.0003 | 5 | 2 | 4.069877 | -2.281827 | 2.980626 | 0.3042521 | 12.51577 | 1.257072
2018-04-01 00:51 | 20113.5 | 600.0006 | 5 | 2 | 4.040737 | -2.28215 | 2.980626 | 0.3803268 | 12.51577 | 1.565576
2018-04-01 00:53 | 20233.5 | 720.0003 | 5 | 2 | 4.012002 | -2.282076 | 2.980626 | 0.4563943 | 12.51577 | 1.87185
2018-04-01 00:55 | 20353.5 | 840.0007 | 5 | 2 | 3.983568 | -2.282195 | 2.980626 | 0.5324624 | 12.51577 | 2.17595
2018-04-01 00:57 | 20473.5 | 960.0011 | 5 | 2 | 3.955616 | -2.282053 | 2.980626 | 0.6085228 | 12.51577 | 2.477875
2018-04-01 00:59 | 20593.5 | 1080.0007 | 5 | 2 | 3.928312 | -2.282084 | 2.980626 | 0.6845847 | 12.51577 | 2.777706
2018-04-01 01:01 | 20713.5 | 1200.0003 | 5 | 2 | 3.901755 | -2.282058 | 2.980626 | 0.760649 | 12.51577 | 3.075495
2018-04-01 01:03 | 20833.5 | 1320.0007 | 5 | 2 | 3.876176 | -2.282072 | 2.980626 | 0.8367243 | 12.51577 | 3.371342
2018-04-01 01:05 | 20953.5 | 1440.0011 | 5 | 2 | 3.851642 | -2.282022 | 2.980626 | 0.9127914 | 12.51577 | 3.665251
2018-04-01 01:07 | 21073.5 | 1560.0015 | 5 | 2 | 3.828253 | -2.281825 | 2.980626 | 0.9888596 | 12.51577 | 3.95734
2018-04-01 01:09 | 21193.5 | 1680.0012 | 5 | 2 | 3.805997 | -2.282056 | 2.980626 | 1.064921 | 12.51577 | 4.24767
2018-04-01 01:11 | 21313.5 | 1800.0008 | 5 | 2 | 3.784796 | -2.282111 | 2.980626 | 1.140983 | 12.51577 | 4.536345
2018-04-01 01:13 | 21433.5 | 1920.0003 | 5 | 2 | 3.764577 | -2.281971 | 2.980626 | 1.217054 | 12.51577 | 4.823486
2018-04-01 01:15 | 21553.5 | 2040.0015 | 5 | 2 | 3.745526 | -2.281994 | 2.980626 | 1.293125 | 12.51577 | 5.109126
2018-04-01 01:17 | 21673.5 | 2160.0003 | 5 | 2 | 3.727548 | -2.282035 | 2.980626 | 1.369187 | 12.51577 | 5.393332
2018-04-01 01:19 | 21793.51 | 2280.0023 | 5 | 2 | 3.710564 | -2.282004 | 2.980626 | 1.445256 | 12.51577 | 5.676228
2018-04-01 01:21 | 21913.5 | 2400.0003 | 5 | 2 | 3.694524 | -2.28194 | 2.980626 | 1.521325 | 12.51577 | 5.957871
2018-04-01 01:23 | 22033.5 | 2520.0007 | 5 | 2 | 3.679336 | -2.282063 | 2.980626 | 1.597387 | 12.51577 | 6.2383
2018-04-01 01:25 | 22153.5 | 2640.0011 | 5 | 2 | 3.665113 | -2.282092 | 2.980626 | 1.673448 | 12.51577 | 6.517605
2018-04-01 01:27 | 22273.5 | 2760.0008 | 5 | 2 | 3.651841 | -2.282002 | 2.980626 | 1.749517 | 12.51577 | 6.795897
2018-04-01 01:29 | 22393.5 | 2880.0004 | 5 | 2 | 3.639526 | -2.28209 | 2.980626 | 1.825578 | 12.51577 | 7.073188
2018-04-01 01:31 | 22513.5 | 3000.0008 | 5 | 2 | 3.628142 | -2.282014 | 2.980626 | 1.901654 | 12.51577 | 7.349628
2018-04-01 01:33 | 22633.5 | 3120.0003 | 5 | 2 | 3.617455 | -2.282103 | 2.980626 | 1.977721 | 12.51577 | 7.625202
2018-04-01 01:35 | 22753.5 | 3240.0015 | 5 | 2 | 3.60723 | -2.282068 | 2.980626 | 2.053784 | 12.51577 | 7.899965
2018-04-01 01:37 | 22873.5 | 3360.0003 | 5 | 2 | 3.597134 | -2.282045 | 2.980626 | 2.129843 | 12.51577 | 8.173943
2018-04-01 01:39 | 22993.5 | 3480.0007 | 5 | 2 | 3.586674 | -2.282058 | 2.980626 | 2.205909 | 12.51577 | 8.447169
2018-04-01 01:41 | 23113.5 | 3600.0011 | 5 | 2 | 3.575449 | -2.282045 | 2.980626 | 2.281986 | 12.51577 | 8.719608
2018-04-01 01:43 | 23233.5 | 3720.0007 | 5 | 2 | 3.563657 | -2.282058 | 2.980626 | 2.358053 | 12.51577 | 8.991137
2018-04-01 01:45 | 23353.5 | 3840.0002 | 5 | 2 | 3.551193 | -2.282095 | 2.980626 | 2.434116 | 12.51577 | 9.261728
2018-04-01 01:47 | 23473.5 | 3960.0015 | 5 | 2 | 3.53762 | -2.282099 | 2.980626 | 2.510178 | 12.51577 | 9.531334
2018-04-01 01:49 | 23593.5 | 4080.0003 | 5 | 2 | 3.521008 | -2.28209 | 2.980626 | 2.586237 | 12.51577 | 9.799801
2018-04-01 01:51 | 23713.5 | 4200.0015 | 5 | 2 | 3.498805 | -2.282065 | 2.980626 | 2.662315 | 12.51577 | 10.06686
2018-04-01 01:53 | 23833.5 | 4320.0011 | 5 | 2 | 3.468711 | -2.282179 | 2.980626 | 2.738381 | 12.51577 | 10.33193
2018-04-01 01:55 | 23953.5 | 4440.0008 | 5 | 2 | 3.421991 | -2.282063 | 2.980626 | 2.814449 | 12.51577 | 10.59416
2018-04-01 01:57 | 24073.5 | 4560.0003 | 5 | 2 | 3.332678 | -2.282088 | 2.980626 | 2.890507 | 12.51577 | 10.85149
2018-04-01 01:59 | 24193.5 | 4680.0015 | 5 | 2 | 3.08763 | -2.282119 | 2.980626 | 2.966575 | 12.51577 | 11.09749
2018-04-01 02:00 | 24212.11 | 4698.6022 | 5 | 2 | 2.99998 | -2.282117 | 2.980626 | 2.978374 | 12.51577 | 11.13344
2018-04-01 02:02 | 24332.15 | 120.0014 | 6 | 2 | 3.228752 | 0 | 2.980626 | 2.978374 | 12.51577 | 11.13344
2018-04-01 02:04 | 24452.15 | 240.001 | 6 | 2 | 3.241946 | 0 | 2.980626 | 2.978374 | 12.51577 | 11.13344
2018-04-01 02:05 | 24512.15 | 300.0022 | 6 | 2 | 3.246353 | 0 | 2.980626 | 2.978374 | 12.51577 | 11.13344
2018-04-01 02:05 | 24512.16 | 0.0024 | 7 | 3 | 3.246324 | 0 | 0 | 0 | 0 | 0
2018-04-01 02:07 | 24632.24 | 120.0014 | 2 | 3 | 3.985642 | 4.88994 | 0.1623299 | 0 | 0.6228158 | 0
2018-04-01 02:09 | 24752.24 | 240.0011 | 2 | 3 | 4.029088 | 4.890062 | 0.3253056 | 0 | 1.276442 | 0
2018-04-01 02:11 | 24872.24 | 360.0007 | 2 | 3 | 4.064541 | 4.890024 | 0.4883093 | 0 | 1.936154 | 0
2018-04-01 02:13 | 24992.24 | 480.0011 | 2 | 3 | 4.09466 | 4.890039 | 0.6513063 | 0 | 2.601179 | 0
2018-04-01 02:15 | 25112.24 | 600.0015 | 2 | 3 | 4.120341 | 4.889992 | 0.8143029 | 0 | 3.270736 | 0
2018-04-01 02:17 | 25232.24 | 720.0011 | 2 | 3 | 4.143605 | 4.89003 | 0.9773012 | 0 | 3.94424 | 0
2018-04-01 02:19 | 25352.24 | 840.0015 | 2 | 3 | 4.168632 | 4.889957 | 1.140293 | 0 | 4.621616 | 0
2018-04-01 02:21 | 25472.24 | 960.0003 | 2 | 3 | 4.196241 | 4.890017 | 1.303291 | 0 | 5.30331 | 0
2018-04-01 02:23 | 25592.24 | 1080.0016 | 2 | 3 | 4.20039 | 4.465088 | 1.459948 | 0 | 5.961283 | 0
2018-04-01 02:25 | 25712.24 | 1200.0003 | 2 | 3 | 4.200369 | 4.005199 | 1.601089 | 0 | 6.554129 | 0
2018-04-01 02:27 | 25832.24 | 1320.0015 | 2 | 3 | 4.200373 | 3.559576 | 1.727126 | 0 | 7.083531 | 0
2018-04-01 02:28 | 25916.2 | 1403.9591 | 2 | 3 | 4.200388 | 3.259998 | 1.806596 | 0 | 7.417335 | 0
2018-04-01 02:30 | 26036.2115 | 120.0006 | 3 | 3 | 4.227636 | 3.260029 | 1.91483 | 0 | 7.87332 | 0
2018-04-01 02:32 | 26156.2118 | 240.0009 | 3 | 3 | 4.259477 | 3.260086 | 2.023511 | 0 | 8.334485 | 0
2018-04-01 02:34 | 26276.2123 | 360.0014 | 3 | 3 | 4.293974 | 3.260117 | 2.132182 | 0 | 8.799221 | 0
2018-04-01 02:36 | 26396.2111 | 480.0002 | 3 | 3 | 4.330812 | 3.260113 | 2.240836 | 0 | 9.267756 | 0
2018-04-01 02:38 | 26516.2123 | 600.0014 | 3 | 3 | 4.369748 | 3.260143 | 2.349505 | 0 | 9.740481 | 0
2018-04-01 02:40 | 26636.2119 | 720.001 | 3 | 3 | 4.400402 | 3.09124 | 2.457428 | 0 | 10.21411 | 0
2018-04-01 02:42 | 26756.2116 | 840.0007 | 3 | 3 | 4.400384 | 2.592899 | 2.551788 | 0 | 10.62933 | 0
2018-04-01 02:44 | 26876.212 | 960.0011 | 3 | 3 | 4.400378 | 2.190907 | 2.631303 | 0 | 10.97923 | 0
2018-04-01 02:46 | 26996.2116 | 1080.0007 | 3 | 3 | 4.400371 | 1.859861 | 2.698631 | 0 | 11.2755 | 0
2018-04-01 02:48 | 27116.212 | 1200.0011 | 3 | 3 | 4.400386 | 1.587986 | 2.755937 | 0 | 11.52767 | 0
2018-04-01 02:50 | 27236.2124 | 1320.0015 | 3 | 3 | 4.400374 | 1.363295 | 2.805003 | 0 | 11.74358 | 0
2018-04-01 02:52 | 27356.2128 | 1440.0019 | 3 | 3 | 4.400305 | 1.176371 | 2.847235 | 0 | 11.92941 | 0
2018-04-01 02:54 | 27476.2123 | 1560.0014 | 3 | 3 | 4.400369 | 1.023148 | 2.883821 | 0 | 12.0904 | 0
2018-04-01 02:56 | 27596.211 | 1680.0001 | 3 | 3 | 4.400354 | 0.8939857 | 2.915689 | 0 | 12.23063 | 0
2018-04-01 02:58 | 27716.2115 | 1800.0006 | 3 | 3 | 4.400321 | 0.7846775 | 2.943611 | 0 | 12.3535 | 0
2018-04-01 03:00 | 27836.211 | 1920.0001 | 3 | 3 | 4.400343 | 0.6933708 | 2.968196 | 0 | 12.46168 | 0
2018-04-01 03:01 | 27896.2659 | 1980.055 | 3 | 3 | 4.400325 | 0.6519947 | 2.979411 | 0 | 12.51103 | 0
2018-04-01 03:03 | 28016.31006 | 120.0005 | 4 | 3 | 4.349473 | 0 | 2.979411 | 0 | 12.51103 | 0
2018-04-01 03:05 | 28136.30966 | 240.0001 | 4 | 3 | 4.345833 | 0 | 2.979411 | 0 | 12.51103 | 0
2018-04-01 03:06 | 28196.31246 | 300.0029 | 4 | 3 | 4.344741 | 0 | 2.979411 | 0 | 12.51103 | 0
2018-04-01 03:08 | 28316.4 | 120.0006 | 5 | 3 | 4.1605 | -2.282165 | 2.979411 | 0.07605831 | 12.51103 | 0.3182458
2018-04-01 03:10 | 28436.4 | 240.0002 | 5 | 3 | 4.129518 | -2.282078 | 2.979411 | 0.1521263 | 12.51103 | 0.6335288
2018-04-01 03:12 | 28556.4 | 360.0006 | 5 | 3 | 4.099827 | -2.282172 | 2.979411 | 0.2281879 | 12.51103 | 0.946494
2018-04-01 03:14 | 28676.4 | 480.0016 | 5 | 3 | 4.070609 | -2.282078 | 2.979411 | 0.3042588 | 12.51103 | 1.257259
2018-04-01 03:16 | 28796.4 | 600.0012 | 5 | 3 | 4.04157 | -2.282045 | 2.979411 | 0.3803267 | 12.51103 | 1.565796
2018-04-01 03:18 | 28916.4 | 720.001 | 5 | 3 | 4.012736 | -2.282083 | 2.979411 | 0.4563892 | 12.51103 | 1.872109
2018-04-01 03:20 | 29036.4 | 840.0003 | 5 | 3 | 3.98427 | -2.281729 | 2.979411 | 0.5324636 | 12.51103 | 2.176288
2018-04-01 03:22 | 29156.4 | 960.001 | 5 | 3 | 3.956153 | -2.282099 | 2.979411 | 0.6085227 | 12.51103 | 2.478255
2018-04-01 03:24 | 29276.4 | 1080.0014 | 5 | 3 | 3.928729 | -2.28209 | 2.979411 | 0.6845942 | 12.51103 | 2.778158
2018-04-01 03:26 | 29396.4 | 1200.0002 | 5 | 3 | 3.90208 | -2.28217 | 2.979411 | 0.7606617 | 12.51103 | 3.075988
2018-04-01 03:28 | 29516.4 | 1320.0011 | 5 | 3 | 3.876411 | -2.282146 | 2.979411 | 0.8367209 | 12.51103 | 3.371794
2018-04-01 03:30 | 29636.4 | 1440.0002 | 5 | 3 | 3.851851 | -2.2822 | 2.979411 | 0.9127899 | 12.51103 | 3.665728
2018-04-01 03:32 | 29756.4 | 1560.0014 | 5 | 3 | 3.828426 | -2.282074 | 2.979411 | 0.9888641 | 12.51103 | 3.957856
2018-04-01 03:34 | 29876.4 | 1680.0031 | 5 | 3 | 3.80621 | -2.282012 | 2.979411 | 1.064931 | 12.51103 | 4.248219
2018-04-01 03:36 | 29996.4 | 1800.0006 | 5 | 3 | 3.785044 | -2.282111 | 2.979411 | 1.140989 | 12.51103 | 4.5369
2018-04-01 03:38 | 30116.4 | 1920.001 | 5 | 3 | 3.764827 | -2.282068 | 2.979411 | 1.217056 | 12.51103 | 4.824041
2018-04-01 03:40 | 30236.4 | 2040.0006 | 5 | 3 | 3.745809 | -2.28188 | 2.979411 | 1.293126 | 12.51103 | 5.1097
2018-04-01 03:42 | 30356.4 | 2160.0002 | 5 | 3 | 3.727847 | -2.282111 | 2.979411 | 1.369182 | 12.51103 | 5.393903
2018-04-01 03:44 | 30476.4 | 2280.0005 | 5 | 3 | 3.710809 | -2.28208 | 2.979411 | 1.445261 | 12.51103 | 5.67686
2018-04-01 03:46 | 30596.4 | 2400.001 | 5 | 3 | 3.69467 | -2.282068 | 2.979411 | 1.521327 | 12.51103 | 5.958508
2018-04-01 03:48 | 30716.4 | 2520.0014 | 5 | 3 | 3.679449 | -2.282146 | 2.979411 | 1.597382 | 12.51103 | 6.238921
2018-04-01 03:50 | 30836.4 | 2640.001 | 5 | 3 | 3.665084 | -2.282019 | 2.979411 | 1.673461 | 12.51103 | 6.518298
2018-04-01 03:52 | 30956.4 | 2760.0014 | 5 | 3 | 3.651652 | -2.282063 | 2.979411 | 1.749527 | 12.51103 | 6.796566
2018-04-01 03:54 | 31076.4 | 2880.0002 | 5 | 3 | 3.639169 | -2.28208 | 2.979411 | 1.825577 | 12.51103 | 7.073796
2018-04-01 03:56 | 31196.4 | 3000.0006 | 5 | 3 | 3.627604 | -2.282056 | 2.979411 | 1.901651 | 12.51103 | 7.350194
2018-04-01 03:58 | 31316.4 | 3120.0003 | 5 | 3 | 3.616798 | -2.282125 | 2.979411 | 1.977718 | 12.51103 | 7.625721
2018-04-01 04:00 | 31436.4 | 3240.0014 | 5 | 3 | 3.606434 | -2.282148 | 2.979411 | 2.053787 | 12.51103 | 7.900449
2018-04-01 04:02 | 31556.4 | 3360.001 | 5 | 3 | 3.596163 | -2.282024 | 2.979411 | 2.129841 | 12.51103 | 8.174344
2018-04-01 04:04 | 31676.4 | 3480.0006 | 5 | 3 | 3.585569 | -2.282107 | 2.979411 | 2.205916 | 12.51103 | 8.447524
2018-04-01 04:06 | 31796.4 | 3600.0002 | 5 | 3 | 3.574218 | -2.282037 | 2.979411 | 2.281973 | 12.51103 | 8.719804
2018-04-01 04:08 | 31916.4 | 3720.0006 | 5 | 3 | 3.562294 | -2.282035 | 2.979411 | 2.358043 | 12.51103 | 8.991245
2018-04-01 04:10 | 32036.4 | 3840.001 | 5 | 3 | 3.549698 | -2.282122 | 2.979411 | 2.43411 | 12.51103 | 9.261745
2018-04-01 04:12 | 32156.4 | 3960.0014 | 5 | 3 | 3.535926 | -2.282024 | 2.979411 | 2.510184 | 12.51103 | 9.531271
2018-04-01 04:14 | 32276.4 | 4080.0023 | 5 | 3 | 3.519206 | -2.282146 | 2.979411 | 2.586252 | 12.51103 | 9.799636
2018-04-01 04:16 | 32396.4 | 4200.0014 | 5 | 3 | 3.496964 | -2.282022 | 2.979411 | 2.662307 | 12.51103 | 10.06648
2018-04-01 04:18 | 32516.4 | 4320.0002 | 5 | 3 | 3.466652 | -2.28208 | 2.979411 | 2.738379 | 12.51103 | 10.33142
2018-04-01 04:20 | 32636.4 | 4440.0014 | 5 | 3 | 3.419473 | -2.282042 | 2.979411 | 2.814451 | 12.51103 | 10.59349
2018-04-01 04:22 | 32756.4 | 4560.0002 | 5 | 3 | 3.329193 | -2.28208 | 2.979411 | 2.89051 | 12.51103 | 10.8506
2018-04-01 04:24 | 32876.4 | 4680.0006 | 5 | 3 | 3.080552 | -2.282051 | 2.979411 | 2.966575 | 12.51103 | 11.09624
2018-04-01 04:24 | 32893.33 | 4696.9341 | 5 | 3 | 2.999972 | -2.281994 | 2.979411 | 2.97731 | 12.51103 | 11.1289
2018-04-01 04:26 | 33013.37 | 120.0012 | 6 | 3 | 3.230381 | 0 | 2.979411 | 2.97732 | 12.51103 | 11.12893
2018-04-01 04:28 | 33133.37 | 240 | 6 | 3 | 3.243547 | 0 | 2.979411 | 2.97732 | 12.51103 | 11.12893
2018-04-01 04:29 | 33193.37 | 300.0036 | 6 | 3 | 3.247943 | 0 | 2.979411 | 2.97732 | 12.51103 | 11.12893
2018-04-01 04:29 | 33193.38 | 0.0025 | 7 | 4 | 3.247934 | 0 | 0 | 0 | 0 | 0
2018-04-01 04:31 | 33313.47 | 120.0005 | 2 | 4 | 3.985758 | 4.889944 | 0.162308 | 0 | 0.6228356 | 0
2018-04-01 04:33 | 33433.47 | 240.0009 | 2 | 4 | 4.029047 | 4.89002 | 0.325316 | 0 | 1.27659 | 0
2018-04-01 04:35 | 33553.47 | 360.0013 | 2 | 4 | 4.064325 | 4.890066 | 0.4883066 | 0 | 1.936231 | 0
2018-04-01 04:37 | 33673.47 | 480.0009 | 2 | 4 | 4.094184 | 4.890032 | 0.6512998 | 0 | 2.60118 | 0
2018-04-01 04:39 | 33793.47 | 600.0014 | 2 | 4 | 4.119695 | 4.890045 | 0.814303 | 0 | 3.270678 | 0
2018-04-01 04:41 | 33913.47 | 720.0001 | 2 | 4 | 4.142794 | 4.890022 | 0.9772797 | 0 | 3.943974 | 0
2018-04-01 04:43 | 34033.47 | 840.0013 | 2 | 4 | 4.167497 | 4.889936 | 1.140285 | 0 | 4.621251 | 0
2018-04-01 04:45 | 34153.47 | 960.0001 | 2 | 4 | 4.195128 | 4.890005 | 1.303279 | 0 | 5.302742 | 0
2018-04-01 04:47 | 34273.47 | 1080.0014 | 2 | 4 | 4.200392 | 4.480057 | 1.460422 | 0 | 5.962728 | 0
2018-04-01 04:49 | 34393.47 | 1200.0002 | 2 | 4 | 4.200366 | 4.01314 | 1.601984 | 0 | 6.557342 | 0
2018-04-01 04:51 | 34513.47 | 1320.0014 | 2 | 4 | 4.200394 | 3.562511 | 1.728186 | 0 | 7.087438 | 0
2018-04-01 04:53 | 34597.24 | 1403.7733 | 2 | 4 | 4.200379 | 3.259996 | 1.807536 | 0 | 7.420738 | 0
2018-04-01 04:55 | 34717.25 | 120.0006 | 3 | 4 | 4.227789 | 3.260019 | 1.915746 | 0 | 7.876626 | 0
2018-04-01 04:57 | 34837.25 | 240.001 | 3 | 4 | 4.259801 | 3.2598 | 2.02442 | 0 | 8.337794 | 0
2018-04-01 04:59 | 34957.25 | 360.0006 | 3 | 4 | 4.294352 | 3.260145 | 2.133066 | 0 | 8.802461 | 0
2018-04-01 05:01 | 35077.25 | 480.0018 | 3 | 4 | 4.331292 | 3.259729 | 2.241757 | 0 | 9.271206 | 0
2018-04-01 05:03 | 35197.25 | 600.0022 | 3 | 4 | 4.370277 | 3.260044 | 2.350425 | 0 | 9.743979 | 0
2018-04-01 05:05 | 35317.25 | 720.0011 | 3 | 4 | 4.400401 | 3.082235 | 2.458275 | 0 | 10.21734 | 0
2018-04-01 05:07 | 35437.25 | 840.0007 | 3 | 4 | 4.400383 | 2.586285 | 2.552381 | 0 | 10.63144 | 0
2018-04-01 05:09 | 35557.25 | 960.0011 | 3 | 4 | 4.400383 | 2.185703 | 2.631683 | 0 | 10.9804 | 0
2018-04-01 05:11 | 35677.25 | 1080.0015 | 3 | 4 | 4.40036 | 1.855167 | 2.698855 | 0 | 11.27598 | 0
2018-04-01 05:13 | 35797.25 | 1200.0002 | 3 | 4 | 4.400349 | 1.58287 | 2.756027 | 0 | 11.52756 | 0
2018-04-01 05:15 | 35917.25 | 1320.0006 | 3 | 4 | 4.400374 | 1.358921 | 2.804942 | 0 | 11.7428 | 0
2018-04-01 05:17 | 36037.25 | 1440.0002 | 3 | 4 | 4.400352 | 1.172585 | 2.847026 | 0 | 11.92799 | 0
2018-04-01 05:19 | 36157.25 | 1560.0006 | 3 | 4 | 4.400358 | 1.018263 | 2.883451 | 0 | 12.08827 | 0
2018-04-01 05:21 | 36277.25 | 1680.0002 | 3 | 4 | 4.400338 | 0.8880844 | 2.915161 | 0 | 12.22781 | 0
2018-04-01 05:23 | 36397.25 | 1800.0015 | 3 | 4 | 4.400322 | 0.7795315 | 2.942899 | 0 | 12.34986 | 0
2018-04-01 05:25 | 36517.25 | 1920.001 | 3 | 4 | 4.400329 | 0.6877003 | 2.967306 | 0 | 12.45726 | 0
2018-04-01 05:25 | 36570.44 | 1973.1892 | 3 | 4 | 4.400357 | 0.6519947 | 2.977191 | 0 | 12.50076 | 0
2018-04-01 05:27 | 36690.49 | 120.0004 | 4 | 4 | 4.349295 | 0 | 2.977191 | 0 | 12.50076 | 0
2018-04-01 05:29 | 36810.49 | 240.0008 | 4 | 4 | 4.345693 | 0 | 2.977191 | 0 | 12.50076 | 0
2018-04-01 05:30 | 36870.49 | 300.002 | 4 | 4 | 4.344573 | 0 | 2.977191 | 0 | 12.50076 | 0
2018-04-01 05:32 | 36990.57 | 120.0005 | 5 | 4 | 4.158978 | -2.282107 | 2.977191 | 0.07605994 | 12.50076 | 0.318156
2018-04-01 05:34 | 37110.57 | 240.0009 | 5 | 4 | 4.127737 | -2.282232 | 2.977191 | 0.152117 | 12.50076 | 0.6332691
2018-04-01 05:36 | 37230.57 | 360.0005 | 5 | 4 | 4.097925 | -2.282083 | 2.977191 | 0.2281807 | 12.50076 | 0.9461024
2018-04-01 05:38 | 37350.57 | 480.0001 | 5 | 4 | 4.068531 | -2.282131 | 2.977191 | 0.3042453 | 12.50076 | 1.25669
2018-04-01 05:40 | 37470.57 | 600.0005 | 5 | 4 | 4.039443 | -2.281959 | 2.977191 | 0.3803166 | 12.50076 | 1.565081
2018-04-01 05:42 | 37590.57 | 720.0009 | 5 | 4 | 4.010638 | -2.282026 | 2.977191 | 0.4563794 | 12.50076 | 1.871235
2018-04-01 05:44 | 37710.57 | 840.0013 | 5 | 4 | 3.982204 | -2.281939 | 2.977191 | 0.532441 | 12.50076 | 2.175205
2018-04-01 05:46 | 37830.57 | 960.0001 | 5 | 4 | 3.954293 | -2.282092 | 2.977191 | 0.6085076 | 12.50076 | 2.477054
2018-04-01 05:48 | 37950.57 | 1080.0014 | 5 | 4 | 3.92704 | -2.282056 | 2.977191 | 0.684581 | 12.50076 | 2.776829
2018-04-01 05:50 | 38070.57 | 1200.0002 | 5 | 4 | 3.900683 | -2.282002 | 2.977191 | 0.7606351 | 12.50076 | 3.074488
2018-04-01 05:52 | 38190.57 | 1320.0013 | 5 | 4 | 3.875263 | -2.28223 | 2.977191 | 0.8367021 | 12.50076 | 3.370228
2018-04-01 05:54 | 38310.57 | 1440.0001 | 5 | 4 | 3.85089 | -2.282097 | 2.977191 | 0.9127754 | 12.50076 | 3.664098
2018-04-01 05:56 | 38430.57 | 1560.0004 | 5 | 4 | 3.82772 | -2.281967 | 2.977191 | 0.9888347 | 12.50076 | 3.956105
2018-04-01 05:58 | 38550.57 | 1680.0008 | 5 | 4 | 3.805698 | -2.282115 | 2.977191 | 1.064906 | 12.50076 | 4.24644
2018-04-01 06:00 | 38670.57 | 1800.0005 | 5 | 4 | 3.784633 | -2.28206 | 2.977191 | 1.140966 | 12.50076 | 4.535092
2018-04-01 06:02 | 38790.57 | 1920.0001 | 5 | 4 | 3.764613 | -2.282119 | 2.977191 | 1.217036 | 12.50076 | 4.822224
2018-04-01 06:04 | 38910.57 | 2040.0005 | 5 | 4 | 3.745696 | -2.282063 | 2.977191 | 1.293104 | 12.50076 | 5.107861
2018-04-01 06:06 | 39030.57 | 2160.0001 | 5 | 4 | 3.727882 | -2.281996 | 2.977191 | 1.36917 | 12.50076 | 5.392098
2018-04-01 06:08 | 39150.57 | 2280.0005 | 5 | 4 | 3.710999 | -2.281951 | 2.977191 | 1.44523 | 12.50076 | 5.674994
2018-04-01 06:10 | 39270.57 | 2400.0009 | 5 | 4 | 3.69501 | -2.282129 | 2.977191 | 1.521294 | 12.50076 | 5.956652
2018-04-01 06:12 | 39390.57 | 2520.0013 | 5 | 4 | 3.679882 | -2.28207 | 2.977191 | 1.597364 | 12.50076 | 6.23715
2018-04-01 06:14 | 39510.57 | 2640.0002 | 5 | 4 | 3.665559 | -2.282101 | 2.977191 | 1.673422 | 12.50076 | 6.516487
2018-04-01 06:16 | 39630.57 | 2760.0013 | 5 | 4 | 3.652162 | -2.282065 | 2.977191 | 1.749487 | 12.50076 | 6.794789
2018-04-01 06:18 | 39750.57 | 2880.001 | 5 | 4 | 3.639569 | -2.282241 | 2.977191 | 1.82556 | 12.50076 | 7.072136
2018-04-01 06:20 | 39870.57 | 3000.0005 | 5 | 4 | 3.627911 | -2.28209 | 2.977191 | 1.901624 | 12.50076 | 7.348529
2018-04-01 06:22 | 39990.57 | 3120.0001 | 5 | 4 | 3.617026 | -2.282122 | 2.977191 | 1.977692 | 12.50076 | 7.624079
2018-04-01 06:24 | 40110.57 | 3240.0013 | 5 | 4 | 3.606571 | -2.281998 | 2.977191 | 2.053747 | 12.50076 | 7.898773
2018-04-01 06:26 | 40230.57 | 3360.0008 | 5 | 4 | 3.59624 | -2.281901 | 2.977191 | 2.129824 | 12.50076 | 8.172755
2018-04-01 06:28 | 40350.57 | 3480.0012 | 5 | 4 | 3.585557 | -2.281919 | 2.977191 | 2.205887 | 12.50076 | 8.445897
2018-04-01 06:30 | 40470.57 | 3600.0001 | 5 | 4 | 3.574165 | -2.281949 | 2.977191 | 2.281956 | 12.50076 | 8.718218
2018-04-01 06:32 | 40590.57 | 3720.0013 | 5 | 4 | 3.562221 | -2.282084 | 2.977191 | 2.358014 | 12.50076 | 8.989611
2018-04-01 06:34 | 40710.57 | 3840.0009 | 5 | 4 | 3.549604 | -2.282119 | 2.977191 | 2.434082 | 12.50076 | 9.260105
2018-04-01 06:36 | 40830.57 | 3960.0013 | 5 | 4 | 3.535857 | -2.282063 | 2.977191 | 2.51014 | 12.50076 | 9.52957
2018-04-01 06:38 | 40950.57 | 4080.0009 | 5 | 4 | 3.519076 | -2.282039 | 2.977191 | 2.586215 | 12.50076 | 9.797956
2018-04-01 06:40 | 41070.57 | 4200.0013 | 5 | 4 | 3.496688 | -2.282115 | 2.977191 | 2.662272 | 12.50076 | 10.06479
2018-04-01 06:42 | 41190.57 | 4320.0001 | 5 | 4 | 3.466194 | -2.282095 | 2.977191 | 2.738341 | 12.50076 | 10.32969
2018-04-01 06:44 | 41310.57 | 4440.0006 | 5 | 4 | 3.41841 | -2.28199 | 2.977191 | 2.814417 | 12.50076 | 10.59172
2018-04-01 06:46 | 41430.57 | 4560.0009 | 5 | 4 | 3.326462 | -2.282092 | 2.977191 | 2.890478 | 12.50076 | 10.84871
2018-04-01 06:48 | 41550.57 | 4680.0014 | 5 | 4 | 3.070702 | -2.281959 | 2.977191 | 2.966544 | 12.50076 | 11.09396
2018-04-01 06:49 | 41565.04 | 4694.4698 | 5 | 4 | 2.999998 | -2.282037 | 2.977191 | 2.975717 | 12.50076 | 11.12182
2018-04-01 06:51 | 41685.08 | 120.0012 | 6 | 4 | 3.230575 | 0 | 2.977191 | 2.975717 | 12.50076 | 11.12182
2018-04-01 06:53 | 41805.08 | 240.0008 | 6 | 4 | 3.243732 | 0 | 2.977191 | 2.975717 | 12.50076 | 11.12182
2018-04-01 06:54 | 41865.08 | 300.0044 | 6 | 4 | 3.248162 | 0 | 2.977191 | 2.975717 | 12.50076 | 11.12182
2018-04-01 06:54 | 41865.09 | 0.0023 | 7 | 5 | 3.248138 | 0 | 0 | 0 | 0 | 0
2018-04-01 06:56 | 41985.17 | 120.0014 | 2 | 5 | 3.987471 | 4.889982 | 0.1623061 | 6.68e-10 | 0.6230549 | 2.17e-09
2018-04-01 06:58 | 42105.17 | 240.0009 | 2 | 5 | 4.030852 | 4.889961 | 0.3253034 | 6.68e-10 | 1.277049 | 2.17e-09
2018-04-01 07:00 | 42225.17 | 360.0013 | 2 | 5 | 4.066559 | 4.889894 | 0.4883115 | 6.68e-10 | 1.937088 | 2.17e-09
2018-04-01 07:02 | 42345.17 | 480.0009 | 2 | 5 | 4.096651 | 4.890083 | 0.6512814 | 6.68e-10 | 2.602337 | 2.17e-09
2018-04-01 07:04 | 42465.17 | 600.0005 | 2 | 5 | 4.122316 | 4.890011 | 0.8143002 | 6.68e-10 | 3.272311 | 2.17e-09
2018-04-01 07:06 | 42585.17 | 720.0002 | 2 | 5 | 4.14573 | 4.890032 | 0.9772882 | 6.68e-10 | 3.946112 | 2.17e-09
2018-04-01 07:08 | 42705.17 | 840.0014 | 2 | 5 | 4.170607 | 4.889961 | 1.140291 | 6.68e-10 | 4.623869 | 2.17e-09
2018-04-01 07:10 | 42825.17 | 960.0009 | 2 | 5 | 4.198184 | 4.89002 | 1.303269 | 6.68e-10 | 5.305799 | 2.17e-09
2018-04-01 07:12 | 42945.17 | 1080.0006 | 2 | 5 | 4.200389 | 4.440079 | 1.459046 | 6.68e-10 | 5.960112 | 2.17e-09
2018-04-01 07:14 | 43065.17 | 1200.001 | 2 | 5 | 4.200388 | 3.986839 | 1.599451 | 6.68e-10 | 6.549866 | 2.17e-09
2018-04-01 07:16 | 43185.17 | 1320.0022 | 2 | 5 | 4.200355 | 3.54471 | 1.724946 | 6.68e-10 | 7.076992 | 2.17e-09
2018-04-01 07:17 | 43265.61 | 1400.4444 | 2 | 5 | 4.200383 | 3.259995 | 1.800947 | 6.68e-10 | 7.396228 | 2.17e-09
2018-04-01 07:19 | 43385.63 | 120.0014 | 3 | 5 | 4.227326 | 3.260077 | 1.909163 | 6.68e-10 | 7.852115 | 2.17e-09
2018-04-01 07:21 | 43505.63 | 240.0001 | 3 | 5 | 4.25894 | 3.260069 | 2.017828 | 6.68e-10 | 8.313169 | 2.17e-09
2018-04-01 07:23 | 43625.63 | 360.0005 | 3 | 5 | 4.293087 | 3.25997 | 2.126488 | 6.68e-10 | 8.777779 | 2.17e-09
2018-04-01 07:25 | 43745.63 | 480.0009 | 3 | 5 | 4.329601 | 3.260006 | 2.235168 | 6.68e-10 | 9.246316 | 2.17e-09
2018-04-01 07:27 | 43865.63 | 600.0013 | 3 | 5 | 4.368278 | 3.260044 | 2.343828 | 6.68e-10 | 9.718852 | 2.17e-09
2018-04-01 07:29 | 43985.63 | 720.0009 | 3 | 5 | 4.400388 | 3.116486 | 2.451969 | 6.68e-10 | 10.19331 | 2.17e-09
2018-04-01 07:31 | 44105.63 | 840.0013 | 3 | 5 | 4.400346 | 2.611792 | 2.547065 | 6.68e-10 | 10.61177 | 2.17e-09
2018-04-01 07:33 | 44225.63 | 960.0001 | 3 | 5 | 4.400377 | 2.208586 | 2.627185 | 6.68e-10 | 10.96433 | 2.17e-09
2018-04-01 07:35 | 44345.63 | 1080.0022 | 3 | 5 | 4.400372 | 1.875145 | 2.695077 | 6.68e-10 | 11.26308 | 2.17e-09
2018-04-01 07:37 | 44465.63 | 1200.0003 | 3 | 5 | 4.40036 | 1.600294 | 2.752853 | 6.68e-10 | 11.51731 | 2.17e-09
2018-04-01 07:39 | 44585.63 | 1320.0006 | 3 | 5 | 4.400379 | 1.374342 | 2.802294 | 6.68e-10 | 11.73488 | 2.17e-09
2018-04-01 07:41 | 44705.63 | 1440.0002 | 3 | 5 | 4.400352 | 1.185648 | 2.844844 | 6.68e-10 | 11.92211 | 2.17e-09
2018-04-01 07:43 | 44825.63 | 1560.0006 | 3 | 5 | 4.400373 | 1.029099 | 2.881671 | 6.68e-10 | 12.08416 | 2.17e-09
2018-04-01 07:45 | 44945.63 | 1680.0001 | 3 | 5 | 4.400326 | 0.8968716 | 2.913696 | 6.68e-10 | 12.22508 | 2.17e-09
2018-04-01 07:47 | 45065.63 | 1800.0005 | 3 | 5 | 4.400336 | 0.7858086 | 2.941694 | 6.68e-10 | 12.34828 | 2.17e-09
2018-04-01 07:49 | 45185.63 | 1920.0009 | 3 | 5 | 4.400321 | 0.6916504 | 2.966283 | 6.68e-10 | 12.45648 | 2.17e-09
2018-04-01 07:50 | 45242.84 | 1977.2149 | 3 | 5 | 4.40029 | 0.6519928 | 2.976962 | 6.68e-10 | 12.50347 | 2.17e-09
2018-04-01 07:52 | 45362.89 | 120.0012 | 4 | 5 | 4.349402 | 0 | 2.976962 | 6.68e-10 | 12.50347 | 2.17e-09
2018-04-01 07:54 | 45482.89 | 239.9999 | 4 | 5 | 4.345786 | 0 | 2.976962 | 6.68e-10 | 12.50347 | 2.17e-09
2018-04-01 07:55 | 45542.89 | 300.0019 | 4 | 5 | 4.344694 | 0 | 2.976962 | 6.68e-10 | 12.50347 | 2.17e-09
2018-04-01 07:57 | 45662.97 | 120.0013 | 5 | 5 | 4.159457 | -2.282234 | 2.976962 | 0.07605693 | 12.50347 | 0.3181768
2018-04-01 07:59 | 45782.97 | 240.0001 | 5 | 5 | 4.128189 | -2.282131 | 2.976962 | 0.152118 | 12.50347 | 0.633341
2018-04-01 08:01 | 45902.97 | 360.0013 | 5 | 5 | 4.098392 | -2.281996 | 2.976962 | 0.2281964 | 12.50347 | 0.9462686
2018-04-01 08:03 | 46022.97 | 480.0001 | 5 | 5 | 4.069025 | -2.282053 | 2.976962 | 0.304249 | 12.50347 | 1.256844
2018-04-01 08:05 | 46142.97 | 600.0013 | 5 | 5 | 4.039917 | -2.282103 | 2.976962 | 0.3803267 | 12.50347 | 1.565297
2018-04-01 08:07 | 46262.97 | 720.0002 | 5 | 5 | 4.011125 | -2.282107 | 2.976962 | 0.4563909 | 12.50347 | 1.871492
2018-04-01 08:09 | 46382.97 | 840.0005 | 5 | 5 | 3.982693 | -2.282111 | 2.976962 | 0.532447 | 12.50347 | 2.17548
2018-04-01 08:11 | 46502.97 | 960.0009 | 5 | 5 | 3.95476 | -2.282125 | 2.976962 | 0.6085215 | 12.50347 | 2.477395
2018-04-01 08:13 | 46622.97 | 1080.0005 | 5 | 5 | 3.927449 | -2.282086 | 2.976962 | 0.68458 | 12.50347 | 2.777146
2018-04-01 08:15 | 46742.97 | 1200.0009 | 5 | 5 | 3.900911 | -2.282177 | 2.976962 | 0.7606572 | 12.50347 | 3.07492
2018-04-01 08:17 | 46862.97 | 1320.0013 | 5 | 5 | 3.875348 | -2.282062 | 2.976962 | 0.8367172 | 12.50347 | 3.370644
2018-04-01 08:19 | 46982.97 | 1440.0001 | 5 | 5 | 3.850847 | -2.28208 | 2.976962 | 0.9127811 | 12.50347 | 3.664479
2018-04-01 08:21 | 47102.97 | 1560.0005 | 5 | 5 | 3.827502 | -2.282103 | 2.976962 | 0.9888509 | 12.50347 | 3.956516
2018-04-01 08:23 | 47222.97 | 1680.0009 | 5 | 5 | 3.805301 | -2.282113 | 2.976962 | 1.064921 | 12.50347 | 4.246822
2018-04-01 08:25 | 47342.97 | 1800.0005 | 5 | 5 | 3.784063 | -2.282144 | 2.976962 | 1.140983 | 12.50347 | 4.53545
2018-04-01 08:27 | 47462.97 | 1920.0009 | 5 | 5 | 3.763918 | -2.282119 | 2.976962 | 1.217048 | 12.50347 | 4.82251
2018-04-01 08:29 | 47582.97 | 2040.0005 | 5 | 5 | 3.744854 | -2.282109 | 2.976962 | 1.293109 | 12.50347 | 5.108065
2018-04-01 08:31 | 47702.97 | 2160.0009 | 5 | 5 | 3.726888 | -2.282088 | 2.976962 | 1.369176 | 12.50347 | 5.392232
2018-04-01 08:33 | 47822.97 | 2280.0005 | 5 | 5 | 3.709888 | -2.282161 | 2.976962 | 1.445242 | 12.50347 | 5.675073
2018-04-01 08:35 | 47942.97 | 2400.0001 | 5 | 5 | 3.693762 | -2.282144 | 2.976962 | 1.521306 | 12.50347 | 5.956642
2018-04-01 08:37 | 48062.97 | 2520.0005 | 5 | 5 | 3.678488 | -2.282043 | 2.976962 | 1.597371 | 12.50347 | 6.237022
2018-04-01 08:39 | 48182.97 | 2640.0009 | 5 | 5 | 3.664147 | -2.282154 | 2.976962 | 1.673441 | 12.50347 | 6.516292
2018-04-01 08:41 | 48302.97 | 2760.0013 | 5 | 5 | 3.650765 | -2.282021 | 2.976962 | 1.749507 | 12.50347 | 6.794494
2018-04-01 08:43 | 48422.97 | 2880.0009 | 5 | 5 | 3.638301 | -2.282142 | 2.976962 | 1.825563 | 12.50347 | 7.071676
2018-04-01 08:45 | 48542.97 | 3000.0013 | 5 | 5 | 3.626795 | -2.28207 | 2.976962 | 1.901632 | 12.50347 | 7.347993
2018-04-01 08:47 | 48662.97 | 3120.0001 | 5 | 5 | 3.616093 | -2.281957 | 2.976962 | 1.977703 | 12.50347 | 7.623478
2018-04-01 08:49 | 48782.97 | 3240.0005 | 5 | 5 | 3.605911 | -2.2822 | 2.976962 | 2.05376 | 12.50347 | 7.898116
2018-04-01 08:51 | 48902.97 | 3360.0009 | 5 | 5 | 3.595777 | -2.281957 | 2.976962 | 2.129838 | 12.50347 | 8.172059
2018-04-01 08:53 | 49022.97 | 3480.0013 | 5 | 5 | 3.585344 | -2.282029 | 2.976962 | 2.205893 | 12.50347 | 8.445145
2018-04-01 08:55 | 49142.97 | 3600.0002 | 5 | 5 | 3.574107 | -2.282142 | 2.976962 | 2.281967 | 12.50347 | 8.717475
2018-04-01 08:57 | 49262.97 | 3720.0005 | 5 | 5 | 3.562294 | -2.282004 | 2.976962 | 2.358021 | 12.50347 | 8.988853
2018-04-01 08:59 | 49382.97 | 3840.0001 | 5 | 5 | 3.54983 | -2.281926 | 2.976962 | 2.434091 | 12.50347 | 9.25937
2018-04-01 09:01 | 49502.97 | 3960.0005 | 5 | 5 | 3.536129 | -2.282062 | 2.976962 | 2.510161 | 12.50347 | 9.528895
2018-04-01 09:03 | 49622.97 | 4080.0001 | 5 | 5 | 3.519486 | -2.282008 | 2.976962 | 2.586231 | 12.50347 | 9.797283
2018-04-01 09:05 | 49742.97 | 4200.0013 | 5 | 5 | 3.497226 | -2.282053 | 2.976962 | 2.662297 | 12.50347 | 10.06419
2018-04-01 09:07 | 49862.97 | 4320.0009 | 5 | 5 | 3.466896 | -2.282166 | 2.976962 | 2.738364 | 12.50347 | 10.32913
2018-04-01 09:09 | 49982.97 | 4440.0013 | 5 | 5 | 3.419441 | -2.282084 | 2.976962 | 2.814423 | 12.50347 | 10.59117
2018-04-01 09:11 | 50102.97 | 4560.0002 | 5 | 5 | 3.327778 | -2.281926 | 2.976962 | 2.890496 | 12.50347 | 10.84829
2018-04-01 09:13 | 50222.97 | 4680.0005 | 5 | 5 | 3.072203 | -2.282175 | 2.976962 | 2.96656 | 12.50347 | 11.09363
2018-04-01 09:13 | 50237.72 | 4694.7586 | 5 | 5 | 2.999998 | -2.282084 | 2.976962 | 2.975914 | 12.50347 | 11.12205
2018-04-01 09:15 | 50357.76 | 120.0003 | 6 | 5 | 3.228623 | 0 | 2.976962 | 2.975914 | 12.50347 | 11.12205
2018-04-01 09:17 | 50477.76 | 239.9999 | 6 | 5 | 3.241887 | 0 | 2.976962 | 2.975914 | 12.50347 | 11.12205
2018-04-01 09:18 | 50537.76 | 300.0011 | 6 | 5 | 3.246319 | 0 | 2.976962 | 2.975914 | 12.50347 | 11.12205
2018-04-01 09:18 | 50537.78 | 0.0024 | 7 | 6 | 3.246328 | 0 | 0 | 0 | 0 | 0
2018-04-01 09:20 | 50657.86232 | 120.0015 | 2 | 6 | 3.985741 | 4.889961 | 0.1623215 | 0 | 0.6227901 | 0
2018-04-01 09:22 | 50777.86112 | 240.0003 | 2 | 6 | 4.029721 | 4.889996 | 0.3253225 | 0 | 1.276576 | 0
2018-04-01 09:24 | 50897.86232 | 360.0015 | 2 | 6 | 4.065534 | 4.889969 | 0.4882991 | 0 | 1.936315 | 0
2018-04-01 09:26 | 51017.86102 | 480.0002 | 2 | 6 | 4.095715 | 4.890102 | 0.6513114 | 0 | 2.601574 | 0
2018-04-01 09:28 | 51137.86222 | 600.0014 | 2 | 6 | 4.121473 | 4.890007 | 0.8143069 | 0 | 3.271308 | 0
2018-04-01 09:30 | 51257.86102 | 720.0002 | 2 | 6 | 4.14477 | 4.889912 | 0.9772959 | 0 | 3.944961 | 0
2018-04-01 09:32 | 51377.86222 | 840.0014 | 2 | 6 | 4.169702 | 4.890076 | 1.140266 | 0 | 4.62243 | 0
2018-04-01 09:34 | 51497.86102 | 960.0002 | 2 | 6 | 4.197297 | 4.88999 | 1.303259 | 0 | 5.304277 | 0
2018-04-01 09:36 | 51617.86152 | 1080.0007 | 2 | 6 | 4.200393 | 4.451651 | 1.459489 | 0 | 5.960476 | 0
2018-04-01 09:38 | 51737.86182 | 1200.001 | 2 | 6 | 4.200401 | 3.993805 | 1.600184 | 0 | 6.551447 | 0
2018-04-01 09:40 | 51857.86102 | 1320.0002 | 2 | 6 | 4.200376 | 3.54899 | 1.725867 | 0 | 7.079367 | 0
2018-04-01 09:42 | 51939.21332 | 1401.3525 | 2 | 6 | 4.200381 | 3.25996 | 1.802769 | 0 | 7.402383 | 0
2018-04-01 09:44 | 52059.22 | 120.0014 | 3 | 6 | 4.2276 | 3.260046 | 1.91099 | 1.239e-09 | 7.858305 | 5.037e-09
2018-04-01 09:46 | 52179.22 | 240.001 | 3 | 6 | 4.259439 | 3.260164 | 2.019665 | 1.239e-09 | 8.319447 | 5.037e-09
2018-04-01 09:48 | 52299.22 | 360.001 | 3 | 6 | 4.293844 | 3.259928 | 2.128343 | 1.239e-09 | 8.7842 | 5.037e-09
2018-04-01 09:50 | 52419.22 | 480.0002 | 3 | 6 | 4.330755 | 3.260065 | 2.236985 | 1.239e-09 | 9.252678 | 5.037e-09
2018-04-01 09:52 | 52539.22 | 600.0007 | 3 | 6 | 4.369636 | 3.260105 | 2.345671 | 1.239e-09 | 9.725465 | 5.037e-09
2018-04-01 09:54 | 52659.22 | 720.0011 | 3 | 6 | 4.400408 | 3.093493 | 2.453612 | 1.239e-09 | 10.19917 | 5.037e-09
2018-04-01 09:56 | 52779.22 | 840.0007 | 3 | 6 | 4.400362 | 2.593822 | 2.548029 | 1.239e-09 | 10.61464 | 5.037e-09
2018-04-01 09:58 | 52899.22 | 960.0011 | 3 | 6 | 4.400378 | 2.192707 | 2.627591 | 1.239e-09 | 10.96474 | 5.037e-09
2018-04-01 10:00 | 53019.22 | 1080.0015 | 3 | 6 | 4.400383 | 1.862013 | 2.69499 | 1.239e-09 | 11.26132 | 5.037e-09
2018-04-01 10:02 | 53139.22 | 1200.0003 | 3 | 6 | 4.400371 | 1.589283 | 2.752357 | 1.239e-09 | 11.51376 | 5.037e-09
2018-04-01 10:04 | 53259.22 | 1320.0015 | 3 | 6 | 4.400359 | 1.364044 | 2.801454 | 1.239e-09 | 11.7298 | 5.037e-09
2018-04-01 10:06 | 53379.22 | 1440.001 | 3 | 6 | 4.400353 | 1.177586 | 2.843705 | 1.239e-09 | 11.91572 | 5.037e-09
2018-04-01 10:08 | 53499.22 | 1560.0014 | 3 | 6 | 4.400334 | 1.021706 | 2.880277 | 1.239e-09 | 12.07665 | 5.037e-09
2018-04-01 10:10 | 53619.22 | 1680.001 | 3 | 6 | 4.400342 | 0.8924446 | 2.912122 | 1.239e-09 | 12.21678 | 5.037e-09
2018-04-01 10:12 | 53739.22 | 1800.0006 | 3 | 6 | 4.400332 | 0.7831554 | 2.939994 | 1.239e-09 | 12.33943 | 5.037e-09
2018-04-01 10:14 | 53859.22 | 1920.001 | 3 | 6 | 4.400338 | 0.691328 | 2.964517 | 1.239e-09 | 12.44734 | 5.037e-09
2018-04-01 10:15 | 53916.47 | 1977.2518 | 3 | 6 | 4.4003 | 0.651989 | 2.975196 | 1.239e-09 | 12.49433 | 5.037e-09
2018-04-01 10:17 | 54036.52 | 120.0013 | 4 | 6 | 4.349128 | 0 | 2.975196 | 1.239e-09 | 12.49433 | 5.037e-09
2018-04-01 10:19 | 54156.52 | 240.0009 | 4 | 6 | 4.345472 | 0 | 2.975196 | 1.239e-09 | 12.49433 | 5.037e-09
2018-04-01 10:20 | 54216.52 | 300.0022 | 4 | 6 | 4.344374 | 0 | 2.975196 | 1.239e-09 | 12.49433 | 5.037e-09
2018-04-01 10:22 | 54336.602 | 120.0006 | 5 | 6 | 4.158804 | -2.282063 | 2.975196 | 0.07605945 | 12.49433 | 0.3181389
2018-04-01 10:24 | 54456.6024 | 240.001 | 5 | 6 | 4.127653 | -2.282146 | 2.975196 | 0.1521288 | 12.49433 | 0.6332935
2018-04-01 10:26 | 54576.6028 | 360.0014 | 5 | 6 | 4.098023 | -2.282002 | 2.975196 | 0.2281891 | 12.49433 | 0.9461139
2018-04-01 10:28 | 54696.6024 | 480.001 | 5 | 6 | 4.068729 | -2.282179 | 2.975196 | 0.3042537 | 12.49433 | 1.256713
2018-04-01 10:30 | 54816.602 | 600.0006 | 5 | 6 | 4.039773 | -2.282158 | 2.975196 | 0.3803257 | 12.49433 | 1.565126
2018-04-01 10:32 | 54936.6024 | 720.001 | 5 | 6 | 4.011088 | -2.282124 | 2.975196 | 0.4563913 | 12.49433 | 1.871321
2018-04-01 10:34 | 55056.602 | 840.0006 | 5 | 6 | 3.982766 | -2.282056 | 2.975196 | 0.5324531 | 12.49433 | 2.175332
2018-04-01 10:36 | 55176.6024 | 960.001 | 5 | 6 | 3.954968 | -2.282043 | 2.975196 | 0.6085182 | 12.49433 | 2.477222
2018-04-01 10:38 | 55296.602 | 1080.0006 | 5 | 6 | 3.927791 | -2.282068 | 2.975196 | 0.6845881 | 12.49433 | 2.777038
2018-04-01 10:40 | 55416.6024 | 1200.001 | 5 | 6 | 3.901387 | -2.282086 | 2.975196 | 0.7606599 | 12.49433 | 3.074823
2018-04-01 10:42 | 55536.6028 | 1320.0014 | 5 | 6 | 3.875865 | -2.282039 | 2.975196 | 0.8367231 | 12.49433 | 3.370599
2018-04-01 10:44 | 55656.6025 | 1440.0011 | 5 | 6 | 3.851339 | -2.282086 | 2.975196 | 0.9127905 | 12.49433 | 3.664487
2018-04-01 10:46 | 55776.6028 | 1560.0014 | 5 | 6 | 3.827853 | -2.282172 | 2.975196 | 0.9888474 | 12.49433 | 3.956507
2018-04-01 10:48 | 55896.6024 | 1680.001 | 5 | 6 | 3.805537 | -2.282136 | 2.975196 | 1.064921 | 12.49433 | 4.246851
2018-04-01 10:50 | 56016.6045 | 1800.0031 | 5 | 6 | 3.784186 | -2.282111 | 2.975196 | 1.140992 | 12.49433 | 4.535524
2018-04-01 10:52 | 56136.6015 | 1920.0001 | 5 | 6 | 3.763903 | -2.282017 | 2.975196 | 1.217053 | 12.49433 | 4.822574
2018-04-01 10:54 | 56256.6027 | 2040.0013 | 5 | 6 | 3.744822 | -2.282144 | 2.975196 | 1.293117 | 12.49433 | 5.108138
2018-04-01 10:56 | 56376.6024 | 2160.001 | 5 | 6 | 3.726816 | -2.28208 | 2.975196 | 1.369187 | 12.49433 | 5.392313
2018-04-01 10:58 | 56496.6027 | 2280.0013 | 5 | 6 | 3.709796 | -2.282131 | 2.975196 | 1.445243 | 12.49433 | 5.675109
2018-04-01 11:00 | 56616.6016 | 2400.0002 | 5 | 6 | 3.693674 | -2.28209 | 2.975196 | 1.521313 | 12.49433 | 5.956692
2018-04-01 11:02 | 56736.6028 | 2520.0014 | 5 | 6 | 3.678444 | -2.282084 | 2.975196 | 1.59738 | 12.49433 | 6.237075
2018-04-01 11:04 | 56856.6016 | 2640.0002 | 5 | 6 | 3.664143 | -2.282101 | 2.975196 | 1.673443 | 12.49433 | 6.516318
2018-04-01 11:06 | 56976.602 | 2760.0006 | 5 | 6 | 3.650755 | -2.28208 | 2.975196 | 1.749515 | 12.49433 | 6.79454
2018-04-01 11:08 | 57096.6025 | 2880.0011 | 5 | 6 | 3.638333 | -2.28209 | 2.975196 | 1.82558 | 12.49433 | 7.071757
2018-04-01 11:10 | 57216.6028 | 3000.0014 | 5 | 6 | 3.626846 | -2.282125 | 2.975196 | 1.901636 | 12.49433 | 7.348034
2018-04-01 11:12 | 57336.6016 | 3120.0002 | 5 | 6 | 3.616071 | -2.282031 | 2.975196 | 1.977706 | 12.49433 | 7.623516
2018-04-01 11:14 | 57456.6028 | 3240.0014 | 5 | 6 | 3.605762 | -2.282218 | 2.975196 | 2.053766 | 12.49433 | 7.89816
2018-04-01 11:16 | 57576.6015 | 3360.0001 | 5 | 6 | 3.59553 | -2.282062 | 2.975196 | 2.129841 | 12.49433 | 8.17208
2018-04-01 11:18 | 57696.6019 | 3480.0005 | 5 | 6 | 3.584861 | -2.281981 | 2.975196 | 2.205899 | 12.49433 | 8.445148
2018-04-01 11:20 | 57816.6016 | 3600.0002 | 5 | 6 | 3.573489 | -2.281985 | 2.975196 | 2.281963 | 12.49433 | 8.717397
2018-04-01 11:22 | 57936.602 | 3720.0006 | 5 | 6 | 3.56151 | -2.282068 | 2.975196 | 2.358037 | 12.49433 | 8.988796
2018-04-01 11:24 | 58056.6016 | 3840.0002 | 5 | 6 | 3.54886 | -2.28217 | 2.975196 | 2.434098 | 12.49433 | 9.259213
2018-04-01 11:26 | 58176.6027 | 3960.0013 | 5 | 6 | 3.534991 | -2.282101 | 2.975196 | 2.510168 | 12.49433 | 9.528656
2018-04-01 11:28 | 58296.6025 | 4080.0011 | 5 | 6 | 3.518003 | -2.282109 | 2.975196 | 2.586231 | 12.49433 | 9.796925
2018-04-01 11:30 | 58416.6029 | 4200.0015 | 5 | 6 | 3.495445 | -2.282072 | 2.975196 | 2.662297 | 12.49433 | 10.06371
2018-04-01 11:32 | 58536.6016 | 4320.0002 | 5 | 6 | 3.464499 | -2.282124 | 2.975196 | 2.738366 | 12.49433 | 10.3285
2018-04-01 11:34 | 58656.602 | 4440.0006 | 5 | 6 | 3.415842 | -2.281987 | 2.975196 | 2.814434 | 12.49433 | 10.59034
2018-04-01 11:36 | 58776.6024 | 4560.001 | 5 | 6 | 3.321503 | -2.282074 | 2.975196 | 2.890496 | 12.49433 | 10.84707
2018-04-01 11:38 | 58896.6028 | 4680.0014 | 5 | 6 | 3.055525 | -2.282158 | 2.975196 | 2.966563 | 12.49433 | 11.09168
2018-04-01 11:38 | 58907.5751 | 4690.9737 | 5 | 6 | 2.999992 | -2.282117 | 2.975196 | 2.973523 | 12.49433 | 11.11277
2018-04-01 11:40 | 59027.62 | 120.0006 | 6 | 6 | 3.231993 | 0 | 2.975196 | 2.973523 | 12.49433 | 11.11277
2018-04-01 11:42 | 59147.62 | 240.0002 | 6 | 6 | 3.245155 | 0 | 2.975196 | 2.973523 | 12.49433 | 11.11277
2018-04-01 11:43 | 59207.62 | 300.0038 | 6 | 6 | 3.249568 | 0 | 2.975196 | 2.973523 | 12.49433 | 11.11277
2018-04-01 11:43 | 59207.63 | 0.0032 | 7 | 7 | 3.249525 | 0 | 0 | 0 | 0 | 0
2018-04-01 11:45 | 59327.71 | 120.0014 | 2 | 7 | 3.988184 | 4.889957 | 0.1623266 | 0 | 0.6233131 | 0
2018-04-01 11:47 | 59447.71 | 240.0002 | 2 | 7 | 4.031159 | 4.890051 | 0.3253059 | 0 | 1.27731 | 0
2018-04-01 11:49 | 59567.71 | 360.0006 | 2 | 7 | 4.066486 | 4.889944 | 0.4882973 | 0 | 1.937303 | 0
2018-04-01 11:51 | 59687.71 | 480.001 | 2 | 7 | 4.096347 | 4.889999 | 0.6512909 | 0 | 2.602613 | 0
2018-04-01 11:53 | 59807.71 | 600.0006 | 2 | 7 | 4.121604 | 4.889946 | 0.8143034 | 0 | 3.272481 | 0
2018-04-01 11:55 | 59927.71 | 720.001 | 2 | 7 | 4.144693 | 4.890118 | 0.9772792 | 0 | 3.946087 | 0
2018-04-01 11:57 | 60047.71 | 840.0001 | 2 | 7 | 4.169412 | 4.889952 | 1.140295 | 0 | 4.623714 | 0
2018-04-01 11:59 | 60167.71 | 960.0005 | 2 | 7 | 4.196764 | 4.889986 | 1.303282 | 0 | 5.30547 | 0
2018-04-01 12:01 | 60287.71 | 1080.0003 | 2 | 7 | 4.200367 | 4.458139 | 1.459716 | 0 | 5.962514 | 0
2018-04-01 12:03 | 60407.71 | 1200.0012 | 2 | 7 | 4.200391 | 4.002573 | 1.600684 | 0 | 6.554632 | 0
2018-04-01 12:05 | 60527.71 | 1320.0006 | 2 | 7 | 4.200388 | 3.557102 | 1.726625 | 0 | 7.083634 | 0
2018-04-01 12:06 | 60610.77 | 1403.0622 | 2 | 7 | 4.200397 | 3.259974 | 1.805249 | 0 | 7.413887 | 0
2018-04-01 12:08 | 60730.78568 | 120.0006 | 3 | 7 | 4.22754 | 3.260094 | 1.913468 | 0 | 7.869797 | 0
2018-04-01 12:10 | 60850.78528 | 240.0002 | 3 | 7 | 4.259436 | 3.259954 | 2.02213 | 0 | 8.330876 | 0
2018-04-01 12:12 | 60970.78568 | 360.0006 | 3 | 7 | 4.294051 | 3.260086 | 2.130788 | 0 | 8.795557 | 0
2018-04-01 12:14 | 61090.78538 | 480.0003 | 3 | 7 | 4.331039 | 3.260103 | 2.239468 | 0 | 9.264227 | 0
2018-04-01 12:16 | 61210.78648 | 600.0014 | 3 | 7 | 4.370159 | 3.260099 | 2.348131 | 0 | 9.736958 | 0
2018-04-01 12:18 | 61330.78778 | 720.0027 | 3 | 7 | 4.400386 | 3.082315 | 2.455963 | 0 | 10.21024 | 0
2018-04-01 12:20 | 61450.78648 | 840.0014 | 3 | 7 | 4.400366 | 2.584595 | 2.550052 | 0 | 10.62426 | 0
2018-04-01 12:22 | 61570.78768 | 960.0026 | 3 | 7 | 4.40038 | 2.182882 | 2.629312 | 0 | 10.97303 | 0
2018-04-01 12:24 | 61690.78578 | 1080.0007 | 3 | 7 | 4.40036 | 1.853207 | 2.696375 | 0 | 11.26814 | 0
2018-04-01 12:26 | 61810.78618 | 1200.0011 | 3 | 7 | 4.400342 | 1.581213 | 2.753489 | 0 | 11.51946 | 0
2018-04-01 12:28 | 61930.78658 | 1320.0015 | 3 | 7 | 4.400356 | 1.357372 | 2.802347 | 0 | 11.73445 | 0
2018-04-01 12:30 | 62050.78628 | 1440.0012 | 3 | 7 | 4.400329 | 1.171251 | 2.844407 | 0 | 11.91953 | 0
2018-04-01 12:32 | 62170.78658 | 1560.0015 | 3 | 7 | 4.400324 | 1.017216 | 2.880814 | 0 | 12.07973 | 0
2018-04-01 12:34 | 62290.78528 | 1680.0002 | 3 | 7 | 4.40035 | 0.8887424 | 2.912509 | 0 | 12.2192 | 0
2018-04-01 12:36 | 62410.78658 | 1800.0015 | 3 | 7 | 4.400321 | 0.7795696 | 2.940262 | 0 | 12.34133 | 0
2018-04-01 12:38 | 62530.78618 | 1920.0011 | 3 | 7 | 4.400332 | 0.6883259 | 2.964683 | 0 | 12.44879 | 0
2018-04-01 12:39 | 62583.03258 | 1972.2475 | 3 | 7 | 4.400307 | 0.6519985 | 2.974406 | 0 | 12.49157 | 0
2018-04-01 12:41 | 62703.08 | 120.0012 | 4 | 7 | 4.349159 | 0 | 2.974409 | 0 | 12.49158 | 0
2018-04-01 12:43 | 62823.08 | 240.0008 | 4 | 7 | 4.34553 | 0 | 2.974409 | 0 | 12.49158 | 0
2018-04-01 12:44 | 62883.08 | 300.002 | 4 | 7 | 4.344423 | 0 | 2.974409 | 0 | 12.49158 | 0
2018-04-01 12:46 | 63003.16 | 120.0007 | 5 | 7 | 4.158673 | -2.282117 | 2.974409 | 0.07605254 | 12.49158 | 0.318106
2018-04-01 12:48 | 63123.16 | 240.0003 | 5 | 7 | 4.127375 | -2.282062 | 2.974409 | 0.1521188 | 12.49158 | 0.6332315
2018-04-01 12:50 | 63243.16 | 360.0007 | 5 | 7 | 4.097526 | -2.282086 | 2.974409 | 0.228196 | 12.49158 | 0.9460913
2018-04-01 12:52 | 63363.16 | 480.0011 | 5 | 7 | 4.068076 | -2.28208 | 2.974409 | 0.3042645 | 12.49158 | 1.256662
2018-04-01 12:54 | 63483.16 | 600.0007 | 5 | 7 | 4.038929 | -2.282049 | 2.974409 | 0.3803304 | 12.49158 | 1.564994
2018-04-01 12:56 | 63603.16 | 720.0003 | 5 | 7 | 4.010084 | -2.282127 | 2.974409 | 0.4563859 | 12.49158 | 1.871077
2018-04-01 12:58 | 63723.16 | 840.0015 | 5 | 7 | 3.981629 | -2.282049 | 2.974409 | 0.5324603 | 12.49158 | 2.175057
2018-04-01 13:00 | 63843.16 | 960.0011 | 5 | 7 | 3.953643 | -2.28209 | 2.974409 | 0.6085144 | 12.49158 | 2.476809
2018-04-01 13:02 | 63963.16 | 1080.0008 | 5 | 7 | 3.926304 | -2.282084 | 2.974409 | 0.6845969 | 12.49158 | 2.776567
2018-04-01 13:04 | 64083.16 | 1200.0004 | 5 | 7 | 3.899787 | -2.282056 | 2.974409 | 0.7606574 | 12.49158 | 3.07419
2018-04-01 13:06 | 64203.16 | 1320.0015 | 5 | 7 | 3.874177 | -2.281766 | 2.974409 | 0.8367289 | 12.49158 | 3.369871
2018-04-01 13:08 | 64323.16 | 1440.0011 | 5 | 7 | 3.849659 | -2.28206 | 2.974409 | 0.9127911 | 12.49158 | 3.663609
2018-04-01 13:10 | 64443.16 | 1560.0015 | 5 | 7 | 3.826305 | -2.282165 | 2.974409 | 0.9888577 | 12.49158 | 3.955544
2018-04-01 13:12 | 64563.16 | 1680.0003 | 5 | 7 | 3.804148 | -2.282084 | 2.974409 | 1.064924 | 12.49158 | 4.245746
2018-04-01 13:14 | 64683.16 | 1800.0006 | 5 | 7 | 3.783063 | -2.282103 | 2.974409 | 1.140995 | 12.49158 | 4.534326
2018-04-01 13:16 | 64803.16 | 1920.001 | 5 | 7 | 3.763039 | -2.282095 | 2.974409 | 1.217056 | 12.49158 | 4.821301
2018-04-01 13:18 | 64923.16 | 2040.0014 | 5 | 7 | 3.744142 | -2.282014 | 2.974409 | 1.293126 | 12.49158 | 5.106827
2018-04-01 13:20 | 65043.16 | 2160.0011 | 5 | 7 | 3.726377 | -2.28209 | 2.974409 | 1.369196 | 12.49158 | 5.390963
2018-04-01 13:22 | 65163.16 | 2280.0015 | 5 | 7 | 3.709548 | -2.282177 | 2.974409 | 1.445253 | 12.49158 | 5.673736
2018-04-01 13:24 | 65283.16 | 2400.0003 | 5 | 7 | 3.693575 | -2.282031 | 2.974409 | 1.52133 | 12.49158 | 5.955332
2018-04-01 13:26 | 65403.16 | 2520.0016 | 5 | 7 | 3.678478 | -2.282088 | 2.974409 | 1.597394 | 12.49158 | 6.2357
2018-04-01 13:28 | 65523.16 | 2640.0004 | 5 | 7 | 3.664263 | -2.282017 | 2.974409 | 1.673456 | 12.49158 | 6.514948
2018-04-01 13:30 | 65643.16 | 2760.0007 | 5 | 7 | 3.651 | -2.282058 | 2.974409 | 1.749526 | 12.49158 | 6.793175
2018-04-01 13:32 | 65763.16 | 2880.0011 | 5 | 7 | 3.638714 | -2.282043 | 2.974409 | 1.825585 | 12.49158 | 7.070395
2018-04-01 13:34 | 65883.16 | 3000.0015 | 5 | 7 | 3.627329 | -2.282086 | 2.974409 | 1.901655 | 12.49158 | 7.346752
2018-04-01 13:36 | 66003.16 | 3120.0011 | 5 | 7 | 3.616698 | -2.282092 | 2.974409 | 1.977718 | 12.49158 | 7.622249
2018-04-01 13:38 | 66123.16 | 3240.0007 | 5 | 7 | 3.606437 | -2.282062 | 2.974409 | 2.05379 | 12.49158 | 7.896989
2018-04-01 13:40 | 66243.16 | 3360.0011 | 5 | 7 | 3.596189 | -2.282113 | 2.974409 | 2.129851 | 12.49158 | 8.170909
2018-04-01 13:42 | 66363.16 | 3480.0007 | 5 | 7 | 3.585486 | -2.282017 | 2.974409 | 2.205921 | 12.49158 | 8.444068
2018-04-01 13:44 | 66483.16 | 3600.0011 | 5 | 7 | 3.573991 | -2.282068 | 2.974409 | 2.281986 | 12.49158 | 8.716367
2018-04-01 13:46 | 66603.16 | 3720.0015 | 5 | 7 | 3.561889 | -2.282086 | 2.974409 | 2.358046 | 12.49158 | 8.987745
2018-04-01 13:48 | 66723.16 | 3840.0004 | 5 | 7 | 3.549158 | -2.282165 | 2.974409 | 2.434118 | 12.49158 | 9.258228
2018-04-01 13:50 | 66843.16 | 3960.0015 | 5 | 7 | 3.535242 | -2.282183 | 2.974409 | 2.51018 | 12.49158 | 9.527666
2018-04-01 13:52 | 66963.16 | 4080.0003 | 5 | 7 | 3.51822 | -2.282078 | 2.974409 | 2.586242 | 12.49158 | 9.795946
2018-04-01 13:54 | 67083.16 | 4200.0007 | 5 | 7 | 3.495647 | -2.282021 | 2.974409 | 2.662308 | 12.49158 | 10.06274
2018-04-01 13:56 | 67203.16 | 4320.0011 | 5 | 7 | 3.464672 | -2.28199 | 2.974409 | 2.738376 | 12.49158 | 10.32755
2018-04-01 13:58 | 67323.16 | 4440.0007 | 5 | 7 | 3.416113 | -2.282051 | 2.974409 | 2.814439 | 12.49158 | 10.58939
2018-04-01 14:00 | 67443.16 | 4560.0011 | 5 | 7 | 3.321686 | -2.281951 | 2.974409 | 2.890516 | 12.49158 | 10.84618
2018-04-01 14:02 | 67563.16 | 4680.0006 | 5 | 7 | 3.055001 | -2.282056 | 2.974409 | 2.966576 | 12.49158 | 11.09077
2018-04-01 14:02 | 67573.99 | 4690.8338 | 5 | 7 | 2.999988 | -2.282097 | 2.974409 | 2.973444 | 12.49158 | 11.11157
2018-04-01 14:04 | 67694.03 | 120.0014 | 6 | 7 | 3.231177 | 0 | 2.974409 | 2.973444 | 12.49158 | 11.11157
2018-04-01 14:06 | 67814.03 | 240.001 | 6 | 7 | 3.244365 | 0 | 2.974409 | 2.973444 | 12.49158 | 11.11157
2018-04-01 14:07 | 67874.03 | 300.003 | 6 | 7 | 3.248779 | 0 | 2.974409 | 2.973444 | 12.49158 | 11.11157
2018-04-01 14:07 | 67874.05 | 0.0024 | 7 | 8 | 3.248868 | 0 | 0 | 0 | 0 | 0
2018-04-01 14:09 | 67994.12 | 120.0007 | 2 | 8 | 3.987346 | 4.890005 | 0.162332 | 0 | 0.6231731 | 0
2018-04-01 14:11 | 68114.12 | 240.0003 | 2 | 8 | 4.030781 | 4.890079 | 0.3253166 | 0 | 1.277093 | 0
2018-04-01 14:13 | 68234.12 | 360.0007 | 2 | 8 | 4.066476 | 4.889988 | 0.4883073 | 0 | 1.937051 | 0
2018-04-01 14:15 | 68354.12 | 480.0011 | 2 | 8 | 4.09658 | 4.889963 | 0.651304 | 0 | 2.602393 | 0
2018-04-01 14:17 | 68474.12 | 600.0015 | 2 | 8 | 4.122249 | 4.889931 | 0.8142903 | 0 | 3.272222 | 0
2018-04-01 14:19 | 68594.12 | 720.0012 | 2 | 8 | 4.145587 | 4.89007 | 0.9773121 | 0 | 3.946143 | 0
2018-04-01 14:21 | 68714.12 | 840.0015 | 2 | 8 | 4.170532 | 4.890009 | 1.14031 | 0 | 4.62386 | 0
2018-04-01 14:23 | 68834.12 | 960.0011 | 2 | 8 | 4.198224 | 4.890047 | 1.30329 | 0 | 5.305789 | 0
2018-04-01 14:25 | 68954.12 | 1080.0008 | 2 | 8 | 4.200379 | 4.437834 | 1.459028 | 0 | 5.959936 | 0
2018-04-01 14:27 | 69074.12 | 1200.0003 | 2 | 8 | 4.200387 | 3.983002 | 1.599349 | 0 | 6.549338 | 0
2018-04-01 14:29 | 69194.12 | 1320.0015 | 2 | 8 | 4.200379 | 3.539482 | 1.72465 | 0 | 7.07565 | 0
2018-04-01 14:31 | 69272.97 | 1398.8492 | 2 | 8 | 4.200383 | 3.259989 | 1.799097 | 0 | 7.388354 | 0
2018-04-01 14:33 | 69392.9859 | 120.0006 | 3 | 8 | 4.227628 | 3.260107 | 1.907319 | 0 | 7.844284 | 0
2018-04-01 14:35 | 69512.9863 | 240.001 | 3 | 8 | 4.259469 | 3.260067 | 2.015984 | 0 | 8.305387 | 0
2018-04-01 14:37 | 69632.9867 | 360.0014 | 3 | 8 | 4.293813 | 3.260128 | 2.124649 | 0 | 8.770083 | 0
2018-04-01 14:39 | 69752.9863 | 480.001 | 3 | 8 | 4.33064 | 3.259958 | 2.23332 | 0 | 9.238677 | 0
2018-04-01 14:41 | 69872.9867 | 600.0014 | 3 | 8 | 4.369479 | 3.260145 | 2.34198 | 0 | 9.711335 | 0
2018-04-01 14:43 | 69992.9855 | 720.0002 | 3 | 8 | 4.400401 | 3.0975 | 2.449988 | 0 | 10.18532 | 0
2018-04-01 14:45 | 70112.9868 | 840.0015 | 3 | 8 | 4.400399 | 2.601118 | 2.544564 | 0 | 10.60149 | 0
2018-04-01 14:47 | 70232.9855 | 960.0002 | 3 | 8 | 4.400383 | 2.200605 | 2.624377 | 0 | 10.9527 | 0
2018-04-01 14:49 | 70352.9859 | 1080.0006 | 3 | 8 | 4.400376 | 1.870678 | 2.692044 | 0 | 11.25045 | 0
2018-04-01 14:51 | 70472.9863 | 1200.001 | 3 | 8 | 4.400338 | 1.59717 | 2.749691 | 0 | 11.50412 | 0
2018-04-01 14:53 | 70592.9867 | 1320.0014 | 3 | 8 | 4.400362 | 1.372538 | 2.799076 | 0 | 11.72144 | 0
2018-04-01 14:55 | 70712.9863 | 1440.001 | 3 | 8 | 4.400342 | 1.185102 | 2.8416 | 0 | 11.90856 | 0
2018-04-01 14:57 | 70832.9867 | 1560.0014 | 3 | 8 | 4.400322 | 1.028791 | 2.878425 | 0 | 12.0706 | 0
2018-04-01 14:59 | 70952.9863 | 1680.001 | 3 | 8 | 4.400348 | 0.8989258 | 2.910489 | 0 | 12.21169 | 0
2018-04-01 15:01 | 71072.9867 | 1800.0014 | 3 | 8 | 4.400364 | 0.7895718 | 2.938568 | 0 | 12.33525 | 0
2018-04-01 15:03 | 71192.9854 | 1920.0001 | 3 | 8 | 4.400332 | 0.6964836 | 2.963277 | 0 | 12.44398 | 0
2018-04-01 15:04 | 71257.9909 | 1985.0056 | 3 | 8 | 4.400332 | 0.6519947 | 2.975441 | 0 | 12.4975 | 0
2018-04-01 15:06 | 71378.04 | 120.0012 | 4 | 8 | 4.349456 | 0 | 2.975443 | 0 | 12.49751 | 0
2018-04-01 15:08 | 71498.04 | 240 | 4 | 8 | 4.345822 | 0 | 2.975443 | 0 | 12.49751 | 0
2018-04-01 15:09 | 71558.04 | 300.0004 | 4 | 8 | 4.344727 | 0 | 2.975443 | 0 | 12.49751 | 0
2018-04-01 15:11 | 71678.12 | 120.0014 | 5 | 8 | 4.159907 | -2.282124 | 2.975443 | 0.0760609 | 12.49751 | 0.3182271
2018-04-01 15:13 | 71798.12 | 240.001 | 5 | 8 | 4.128509 | -2.282072 | 2.975443 | 0.152122 | 12.49751 | 0.6334214
2018-04-01 15:15 | 71918.12 | 360.0006 | 5 | 8 | 4.098565 | -2.282111 | 2.975443 | 0.228189 | 12.49751 | 0.9463228
2018-04-01 15:17 | 72038.12 | 480.0002 | 5 | 8 | 4.069056 | -2.281951 | 2.975443 | 0.3042554 | 12.49751 | 1.256962
2018-04-01 15:19 | 72158.12 | 600.0014 | 5 | 8 | 4.039764 | -2.282065 | 2.975443 | 0.3803271 | 12.49751 | 1.565386
2018-04-01 15:21 | 72278.12 | 720.001 | 5 | 8 | 4.01086 | -2.282035 | 2.975443 | 0.4563984 | 12.49751 | 1.871595
2018-04-01 15:23 | 72398.12 | 840.0014 | 5 | 8 | 3.982376 | -2.28209 | 2.975443 | 0.5324625 | 12.49751 | 2.175593
2018-04-01 15:25 | 72518.12 | 960.001 | 5 | 8 | 3.954369 | -2.282053 | 2.975443 | 0.6085239 | 12.49751 | 2.477429
2018-04-01 15:27 | 72638.12 | 1080.0014 | 5 | 8 | 3.927074 | -2.281784 | 2.975443 | 0.6845887 | 12.49751 | 2.777174
2018-04-01 15:29 | 72758.12 | 1200.001 | 5 | 8 | 3.900507 | -2.282026 | 2.975443 | 0.7606516 | 12.49751 | 3.074863
2018-04-01 15:31 | 72878.12 | 1320.0031 | 5 | 8 | 3.874903 | -2.2822 | 2.975443 | 0.8367297 | 12.49751 | 3.370625
2018-04-01 15:33 | 72998.12 | 1440.001 | 5 | 8 | 3.850393 | -2.282088 | 2.975443 | 0.91279 | 12.49751 | 3.664413
2018-04-01 15:35 | 73118.12 | 1560.0006 | 5 | 8 | 3.827001 | -2.282 | 2.975443 | 0.9888537 | 12.49751 | 3.956391
2018-04-01 15:37 | 73238.12 | 1680.001 | 5 | 8 | 3.804811 | -2.282008 | 2.975443 | 1.064925 | 12.49751 | 4.246665
2018-04-01 15:39 | 73358.12 | 1800.0006 | 5 | 8 | 3.783594 | -2.28193 | 2.975443 | 1.140993 | 12.49751 | 4.535278
2018-04-01 15:41 | 73478.12 | 1920.001 | 5 | 8 | 3.763398 | -2.282113 | 2.975443 | 1.217055 | 12.49751 | 4.822291
2018-04-01 15:43 | 73598.12 | 2040.0006 | 5 | 8 | 3.744368 | -2.282158 | 2.975443 | 1.293119 | 12.49751 | 5.107817
2018-04-01 15:45 | 73718.12 | 2160.001 | 5 | 8 | 3.726407 | -2.282084 | 2.975443 | 1.369182 | 12.49751 | 5.391937
2018-04-01 15:47 | 73838.12 | 2280.0006 | 5 | 8 | 3.709408 | -2.282086 | 2.975443 | 1.445251 | 12.49751 | 5.674747
2018-04-01 15:49 | 73958.12 | 2400.0002 | 5 | 8 | 3.693285 | -2.282172 | 2.975443 | 1.521323 | 12.49751 | 5.956312
2018-04-01 15:51 | 74078.12 | 2520.0013 | 5 | 8 | 3.678009 | -2.282058 | 2.975443 | 1.597395 | 12.49751 | 6.236681
2018-04-01 15:53 | 74198.12 | 2640.0002 | 5 | 8 | 3.663664 | -2.282109 | 2.975443 | 1.673456 | 12.49751 | 6.515886
2018-04-01 15:55 | 74318.12 | 2760.0006 | 5 | 8 | 3.650241 | -2.281983 | 2.975443 | 1.749515 | 12.49751 | 6.794024
2018-04-01 15:57 | 74438.12 | 2880.001 | 5 | 8 | 3.637797 | -2.282056 | 2.975443 | 1.825585 | 12.49751 | 7.07122
2018-04-01 15:59 | 74558.12 | 3000.0014 | 5 | 8 | 3.626279 | -2.282113 | 2.975443 | 1.901655 | 12.49751 | 7.347504
2018-04-01 16:01 | 74678.12 | 3120.001 | 5 | 8 | 3.61551 | -2.282068 | 2.975443 | 1.977725 | 12.49751 | 7.622938
2018-04-01 16:03 | 74798.12 | 3240.0015 | 5 | 8 | 3.605191 | -2.282125 | 2.975443 | 2.053787 | 12.49751 | 7.89755
2018-04-01 16:05 | 74918.12 | 3360.0003 | 5 | 8 | 3.594965 | -2.282068 | 2.975443 | 2.129858 | 12.49751 | 8.17141
2018-04-01 16:07 | 75038.12 | 3480.0014 | 5 | 8 | 3.584333 | -2.282065 | 2.975443 | 2.205918 | 12.49751 | 8.444444
2018-04-01 16:09 | 75158.12 | 3600.0003 | 5 | 8 | 3.573028 | -2.28207 | 2.975443 | 2.281979 | 12.49751 | 8.716644
2018-04-01 16:11 | 75278.12 | 3720.0006 | 5 | 8 | 3.56112 | -2.281836 | 2.975443 | 2.358055 | 12.49751 | 8.988016
2018-04-01 16:13 | 75398.12 | 3840.0002 | 5 | 8 | 3.548469 | -2.282179 | 2.975443 | 2.434119 | 12.49751 | 9.258416
2018-04-01 16:15 | 75518.12 | 3960.0014 | 5 | 8 | 3.534735 | -2.282095 | 2.975443 | 2.510184 | 12.49751 | 9.527817
2018-04-01 16:17 | 75638.12 | 4080.0002 | 5 | 8 | 3.518003 | -2.282031 | 2.975443 | 2.586259 | 12.49751 | 9.796116
2018-04-01 16:19 | 75758.12 | 4200.0006 | 5 | 8 | 3.495631 | -2.282029 | 2.975443 | 2.66232 | 12.49751 | 10.06289
2018-04-01 16:21 | 75878.12 | 4320.0002 | 5 | 8 | 3.464974 | -2.282021 | 2.975443 | 2.738392 | 12.49751 | 10.32771
2018-04-01 16:23 | 75998.12 | 4440.0006 | 5 | 8 | 3.416744 | -2.282136 | 2.975443 | 2.814456 | 12.49751 | 10.5896
2018-04-01 16:25 | 76118.12 | 4560.0002 | 5 | 8 | 3.32334 | -2.282014 | 2.975443 | 2.890515 | 12.49751 | 10.84641
2018-04-01 16:27 | 76238.12 | 4680.0014 | 5 | 8 | 3.061512 | -2.282024 | 2.975443 | 2.966587 | 12.49751 | 11.09128
2018-04-01 16:27 | 76250.47 | 4692.3514 | 5 | 8 | 2.999981 | -2.282076 | 2.975443 | 2.974419 | 12.49751 | 11.11503
2018-04-01 16:29 | 76370.51 | 120.0012 | 6 | 8 | 3.230935 | 0 | 2.975443 | 2.974419 | 12.49751 | 11.11503
2018-04-01 16:31 | 76490.51 | 240.0009 | 6 | 8 | 3.244106 | 0 | 2.975443 | 2.974419 | 12.49751 | 11.11503
2018-04-01 16:32 | 76550.51 | 300.0021 | 6 | 8 | 3.248549 | 0 | 2.975443 | 2.974419 | 12.49751 | 11.11503
2018-04-01 16:32 | 76550.51474 | 0.0024 | 7 | 9 | 3.248711 | 0 | 0 | 0 | 0 | 0
2018-04-01 16:34 | 76670.6 | 120.0014 | 2 | 9 | 3.985721 | 4.890003 | 0.1623281 | 0 | 0.6229496 | 0
2018-04-01 16:36 | 76790.6 | 240.001 | 2 | 9 | 4.029267 | 4.890091 | 0.3253091 | 0 | 1.276607 | 0
2018-04-01 16:38 | 76910.6 | 360 | 2 | 9 | 4.064966 | 4.890072 | 0.4883177 | 0 | 1.936388 | 0
2018-04-01 16:40 | 77030.6 | 480.001 | 2 | 9 | 4.09533 | 4.889956 | 0.6512849 | 0 | 2.601387 | 0
2018-04-01 16:42 | 77150.6 | 600.0014 | 2 | 9 | 4.121215 | 4.88994 | 0.8143091 | 0 | 3.271187 | 0
2018-04-01 16:44 | 77270.6 | 720.0012 | 2 | 9 | 4.144727 | 4.890068 | 0.9772693 | 0 | 3.944698 | 0
2018-04-01 16:46 | 77390.6 | 840.0014 | 2 | 9 | 4.169918 | 4.890038 | 1.140268 | 0 | 4.622301 | 0
2018-04-01 16:48 | 77510.6 | 960.0003 | 2 | 9 | 4.197604 | 4.889984 | 1.303274 | 0 | 5.304244 | 0
2018-04-01 16:50 | 77630.6 | 1080.0014 | 2 | 9 | 4.200371 | 4.444113 | 1.459301 | 0 | 5.959597 | 0
2018-04-01 16:52 | 77750.6 | 1200.001 | 2 | 9 | 4.200375 | 3.987114 | 1.599771 | 0 | 6.549624 | 0
2018-04-01 16:54 | 77870.6 | 1320.0014 | 2 | 9 | 4.200399 | 3.543707 | 1.725209 | 0 | 7.076508 | 0
2018-04-01 16:55 | 77950.06 | 1399.4539 | 2 | 9 | 4.200368 | 3.259989 | 1.800282 | 0 | 7.391843 | 0
2018-04-01 16:57 | 78070.07 | 120.0007 | 3 | 9 | 4.227585 | 3.26004 | 1.908498 | 0 | 7.847751 | 0
2018-04-01 16:59 | 78190.07 | 240.0002 | 3 | 9 | 4.259445 | 3.260115 | 2.017155 | 0 | 8.308811 | 0
2018-04-01 17:01 | 78310.07 | 360.0006 | 3 | 9 | 4.293855 | 3.260098 | 2.12582 | 0 | 8.773511 | 0
2018-04-01 17:03 | 78430.07 | 480.0002 | 3 | 9 | 4.330688 | 3.260109 | 2.234489 | 0 | 9.242103 | 0
2018-04-01 17:05 | 78550.07 | 600.0015 | 3 | 9 | 4.369539 | 3.260181 | 2.343155 | 0 | 9.714796 | 0
2018-04-01 17:07 | 78670.07 | 720.001 | 3 | 9 | 4.400393 | 3.093231 | 2.451117 | 0 | 10.18859 | 0
2018-04-01 17:09 | 78790.07 | 840.0014 | 3 | 9 | 4.400354 | 2.594896 | 2.545538 | 0 | 10.60408 | 0
2018-04-01 17:11 | 78910.07 | 960.0002 | 3 | 9 | 4.400373 | 2.194197 | 2.625137 | 0 | 10.95434 | 0
2018-04-01 17:13 | 79030.07 | 1080.0006 | 3 | 9 | 4.400359 | 1.862814 | 2.692575 | 0 | 11.25109 | 0
2018-04-01 17:15 | 79150.07 | 1200.001 | 3 | 9 | 4.400351 | 1.590185 | 2.749974 | 0 | 11.50367 | 0
2018-04-01 17:17 | 79270.07 | 1320.0006 | 3 | 9 | 4.40036 | 1.364937 | 2.799101 | 0 | 11.71984 | 0
2018-04-01 17:19 | 79390.07 | 1440.001 | 3 | 9 | 4.400336 | 1.177996 | 2.841384 | 0 | 11.9059 | 0
2018-04-01 17:21 | 79510.07 | 1560.0014 | 3 | 9 | 4.400345 | 1.023304 | 2.877984 | 0 | 12.06696 | 0
2018-04-01 17:23 | 79630.07 | 1680.001 | 3 | 9 | 4.400329 | 0.8930607 | 2.909847 | 0 | 12.20717 | 0
2018-04-01 17:25 | 79750.07 | 1800.0014 | 3 | 9 | 4.400315 | 0.7836151 | 2.937735 | 0 | 12.32988 | 0
2018-04-01 17:27 | 79870.07 | 1920.0004 | 3 | 9 | 4.400324 | 0.6915169 | 2.962281 | 0 | 12.43789 | 0
2018-04-01 17:28 | 79928.16 | 1978.0911 | 3 | 9 | 4.400337 | 0.6519966 | 2.973111 | 0 | 12.48555 | 0
2018-04-01 17:30 | 80048.21 | 120.0003 | 4 | 9 | 4.349095 | 0 | 2.973111 | 0 | 12.48555 | 0
2018-04-01 17:32 | 80168.21 | 239.9999 | 4 | 9 | 4.345437 | 0 | 2.973111 | 0 | 12.48555 | 0
2018-04-01 17:33 | 80228.21 | 300.0027 | 4 | 9 | 4.344341 | 0 | 2.973111 | 0 | 12.48555 | 0
2018-04-01 17:35 | 80348.28 | 120.0007 | 5 | 9 | 4.158024 | -2.282124 | 2.973111 | 0.07605878 | 12.48555 | 0.3180901
2018-04-01 17:37 | 80468.28 | 240.0003 | 5 | 9 | 4.126681 | -2.282042 | 2.973111 | 0.1521243 | 12.48555 | 0.6331606
2018-04-01 17:39 | 80588.28 | 360.0007 | 5 | 9 | 4.096855 | -2.282117 | 2.973111 | 0.2281959 | 12.48555 | 0.9459456
2018-04-01 17:41 | 80708.28 | 480.0011 | 5 | 9 | 4.067508 | -2.281965 | 2.973111 | 0.3042543 | 12.48555 | 1.256427
2018-04-01 17:43 | 80828.28 | 600.0015 | 5 | 9 | 4.038517 | -2.282022 | 2.973111 | 0.3803266 | 12.48555 | 1.564747
2018-04-01 17:45 | 80948.28 | 720.0011 | 5 | 9 | 4.009844 | -2.282045 | 2.973111 | 0.4563954 | 12.48555 | 1.870859
2018-04-01 17:47 | 81068.28 | 840.0016 | 5 | 9 | 3.981552 | -2.282131 | 2.973111 | 0.5324618 | 12.48555 | 2.174795
2018-04-01 17:49 | 81188.28 | 960.0012 | 5 | 9 | 3.953792 | -2.282014 | 2.973111 | 0.608525 | 12.48555 | 2.476586
2018-04-01 17:51 | 81308.28 | 1080.0015 | 5 | 9 | 3.926601 | -2.282101 | 2.973111 | 0.6845946 | 12.48555 | 2.77631
2018-04-01 17:53 | 81428.28 | 1200.0003 | 5 | 9 | 3.900196 | -2.281937 | 2.973111 | 0.7606574 | 12.48555 | 3.073968
2018-04-01 17:55 | 81548.28 | 1320.0006 | 5 | 9 | 3.874773 | -2.282084 | 2.973111 | 0.8367139 | 12.48555 | 3.36963
2018-04-01 17:57 | 81668.28 | 1440.0011 | 5 | 9 | 3.850363 | -2.281973 | 2.973111 | 0.9127835 | 12.48555 | 3.663448
2018-04-01 17:59 | 81788.28 | 1560.0014 | 5 | 9 | 3.827144 | -2.282043 | 2.973111 | 0.9888469 | 12.48555 | 3.955429
2018-04-01 18:01 | 81908.28 | 1680.0011 | 5 | 9 | 3.805062 | -2.281971 | 2.973111 | 1.064923 | 12.48555 | 4.245736
2018-04-01 18:03 | 82028.28 | 1800.0015 | 5 | 9 | 3.783943 | -2.282084 | 2.973111 | 1.140983 | 12.48555 | 4.534342
2018-04-01 18:05 | 82148.28 | 1920.0003 | 5 | 9 | 3.763829 | -2.281985 | 2.973111 | 1.217042 | 12.48555 | 4.821373
2018-04-01 18:07 | 82268.28 | 2040.0007 | 5 | 9 | 3.744762 | -2.282115 | 2.973111 | 1.293113 | 12.48555 | 5.106956
2018-04-01 18:09 | 82388.28 | 2160.0011 | 5 | 9 | 3.72673 | -2.282074 | 2.973111 | 1.369177 | 12.48555 | 5.391109
2018-04-01 18:11 | 82508.28 | 2280.0015 | 5 | 9 | 3.70965 | -2.282053 | 2.973111 | 1.445248 | 12.48555 | 5.673948
2018-04-01 18:13 | 82628.28 | 2400.0012 | 5 | 9 | 3.693413 | -2.282047 | 2.973111 | 1.52131 | 12.48555 | 5.95549
2018-04-01 18:15 | 82748.28 | 2520.0007 | 5 | 9 | 3.678072 | -2.282119 | 2.973111 | 1.597382 | 12.48555 | 6.235863
2018-04-01 18:17 | 82868.28 | 2640.0011 | 5 | 9 | 3.663681 | -2.282086 | 2.973111 | 1.673444 | 12.48555 | 6.51507
2018-04-01 18:19 | 82988.28 | 2760.0015 | 5 | 9 | 3.650235 | -2.281743 | 2.973111 | 1.749511 | 12.48555 | 6.793238
2018-04-01 18:21 | 83108.28 | 2880.0003 | 5 | 9 | 3.637785 | -2.282095 | 2.973111 | 1.825576 | 12.48555 | 7.070414
2018-04-01 18:23 | 83228.28 | 3000.0015 | 5 | 9 | 3.626284 | -2.282117 | 2.973111 | 1.90164 | 12.48555 | 7.346675
2018-04-01 18:25 | 83348.28 | 3120.0011 | 5 | 9 | 3.615538 | -2.282111 | 2.973111 | 1.977702 | 12.48555 | 7.622085
2018-04-01 18:27 | 83468.28 | 3240.0014 | 5 | 9 | 3.605253 | -2.282012 | 2.973111 | 2.053775 | 12.48555 | 7.896739
2018-04-01 18:29 | 83588.28 | 3360.0011 | 5 | 9 | 3.595014 | -2.282047 | 2.973111 | 2.129848 | 12.48555 | 8.170611
2018-04-01 18:31 | 83708.28 | 3480.0015 | 5 | 9 | 3.584362 | -2.282189 | 2.973111 | 2.205912 | 12.48555 | 8.443661
2018-04-01 18:33 | 83828.28 | 3600.0011 | 5 | 9 | 3.572989 | -2.282035 | 2.973111 | 2.281982 | 12.48555 | 8.715894
2018-04-01 18:35 | 83948.28 | 3720.0015 | 5 | 9 | 3.560948 | -2.282033 | 2.973111 | 2.358047 | 12.48555 | 8.987221
2018-04-01 18:37 | 84068.28 | 3840.0012 | 5 | 9 | 3.548196 | -2.282099 | 2.973111 | 2.434106 | 12.48555 | 9.257583
2018-04-01 18:39 | 84188.28 | 3960.0007 | 5 | 9 | 3.534265 | -2.282065 | 2.973111 | 2.510178 | 12.48555 | 9.52698
2018-04-01 18:41 | 84308.28 | 4080.0003 | 5 | 9 | 3.517148 | -2.282078 | 2.973111 | 2.586241 | 12.48555 | 9.79519
2018-04-01 18:43 | 84428.28 | 4200.0007 | 5 | 9 | 3.494455 | -2.282086 | 2.973111 | 2.662309 | 12.48555 | 10.0619
2018-04-01 18:45 | 84548.28 | 4320.0003 | 5 | 9 | 3.463194 | -2.282115 | 2.973111 | 2.738377 | 12.48555 | 10.32661
2018-04-01 18:47 | 84668.28 | 4440.0015 | 5 | 9 | 3.41384 | -2.282131 | 2.973111 | 2.814443 | 12.48555 | 10.58833
2018-04-01 18:49 | 84788.28 | 4560.0011 | 5 | 9 | 3.317616 | -2.282021 | 2.973111 | 2.890505 | 12.48555 | 10.84484
2018-04-01 18:51 | 84908.28 | 4680.0007 | 5 | 9 | 3.043184 | -2.28209 | 2.973111 | 2.966566 | 12.48555 | 11.08893
2018-04-01 18:51 | 84916.59 | 4688.3089 | 5 | 9 | 2.999963 | -2.282129 | 2.973111 | 2.971835 | 12.48555 | 11.10486
2018-04-01 18:53 | 85036.6347 | 120.0011 | 6 | 9 | 3.233089 | 0 | 2.973111 | 2.971835 | 12.48555 | 11.10486
2018-04-01 18:55 | 85156.6343 | 240.0007 | 6 | 9 | 3.246302 | 0 | 2.973111 | 2.971835 | 12.48555 | 11.10486
2018-04-01 18:56 | 85216.6355 | 300.0019 | 6 | 9 | 3.25072 | 0 | 2.973111 | 2.971835 | 12.48555 | 11.10486
2018-04-01 18:56 | 85216.64 | 0.0024 | 7 | 10 | 3.250717 | 0 | 0 | 0 | 0 | 0
2018-04-01 18:58 | 85336.72 | 120.0014 | 2 | 10 | 3.9891 | 4.8901 | 0.1622984 | 0 | 0.6233897 | 0
2018-04-01 19:00 | 85456.72 | 240.0002 | 2 | 10 | 4.03232 | 4.889952 | 0.3253198 | 0 | 1.277716 | 0
2018-04-01 19:02 | 85576.72 | 360.0014 | 2 | 10 | 4.068041 | 4.890038 | 0.4883001 | 0 | 1.937884 | 0
2018-04-01 19:04 | 85696.72 | 480.001 | 2 | 10 | 4.098064 | 4.890024 | 0.651275 | 0 | 2.603386 | 0
2018-04-01 19:06 | 85816.72 | 600.0014 | 2 | 10 | 4.123572 | 4.890013 | 0.8142931 | 0 | 3.273573 | 0
2018-04-01 19:08 | 85936.72 | 720.0002 | 2 | 10 | 4.146784 | 4.890093 | 0.9772999 | 0 | 3.947638 | 0
2018-04-01 19:10 | 86056.72 | 840.0016 | 2 | 10 | 4.171463 | 4.890099 | 1.140274 | 0 | 4.625431 | 0
2018-04-01 19:12 | 86176.72 | 960.0011 | 2 | 10 | 4.198861 | 4.890083 | 1.30328 | 0 | 5.307598 | 0
2018-04-01 19:14 | 86296.72 | 1080.0006 | 2 | 10 | 4.200365 | 4.433838 | 1.45878 | 0 | 5.960752 | 0
2018-04-01 19:16 | 86416.72 | 1200.0012 | 2 | 10 | 4.200383 | 3.983658 | 1.599086 | 0 | 6.550087 | 0
2018-04-01 19:18 | 86536.72 | 1320.0015 | 2 | 10 | 4.200349 | 3.542068 | 1.724475 | 0 | 7.076769 | 0
2018-04-01 19:20 | 86616.64 | 1399.9205 | 2 | 10 | 4.20038 | 3.259981 | 1.799966 | 0 | 7.39386 | 0
2018-04-01 19:22 | 86736.66 | 120.0014 | 3 | 10 | 4.227422 | 3.260117 | 1.908171 | 0 | 7.84971 | 0
2018-04-01 19:24 | 86856.65 | 240.0002 | 3 | 10 | 4.259105 | 3.259983 | 2.01684 | 0 | 8.310797 | 0
2018-04-01 19:26 | 86976.65 | 360.0005 | 3 | 10 | 4.293399 | 3.260014 | 2.125505 | 0 | 8.775455 | 0
2018-04-01 19:28 | 87096.65 | 480.001 | 3 | 10 | 4.330085 | 3.260204 | 2.234163 | 0 | 9.243937 | 0
2018-04-01 19:30 | 87216.65 | 600.0005 | 3 | 10 | 4.368855 | 3.260195 | 2.34285 | 0 | 9.716651 | 0
2018-04-01 19:32 | 87336.65 | 720.0002 | 3 | 10 | 4.400388 | 3.107323 | 2.450928 | 0 | 10.19089 | 0
2018-04-01 19:34 | 87456.65 | 840.0006 | 3 | 10 | 4.400381 | 2.605112 | 2.545744 | 0 | 10.60811 | 0
2018-04-01 19:36 | 87576.65 | 960.0009 | 3 | 10 | 4.400371 | 2.199699 | 2.625581 | 0 | 10.95943 | 0
2018-04-01 19:38 | 87696.65 | 1080.0006 | 3 | 10 | 4.400388 | 1.866596 | 2.69318 | 0 | 11.25688 | 0
2018-04-01 19:40 | 87816.65 | 1200.0002 | 3 | 10 | 4.400342 | 1.590521 | 2.750643 | 0 | 11.50975 | 0
2018-04-01 19:42 | 87936.66 | 1320.0014 | 3 | 10 | 4.400357 | 1.364222 | 2.79976 | 0 | 11.72588 | 0
2018-04-01 19:44 | 88056.65 | 1440.001 | 3 | 10 | 4.400361 | 1.176956 | 2.842008 | 0 | 11.91178 | 0
2018-04-01 19:46 | 88176.66 | 1560.0014 | 3 | 10 | 4.400355 | 1.020815 | 2.878541 | 0 | 12.07254 | 0
2018-04-01 19:48 | 88296.65 | 1680.001 | 3 | 10 | 4.400368 | 0.8917332 | 2.910341 | 0 | 12.21247 | 0
2018-04-01 19:50 | 88416.66 | 1800.0014 | 3 | 10 | 4.400342 | 0.7821941 | 2.938165 | 0 | 12.33491 | 0
2018-04-01 19:52 | 88536.65 | 1920.0001 | 3 | 10 | 4.400279 | 0.6887264 | 2.962645 | 0 | 12.44263 | 0
2018-04-01 19:53 | 88592.21 | 1975.5612 | 3 | 10 | 4.400338 | 0.6519947 | 2.972993 | 0 | 12.48816 | 0
2018-04-01 19:55 | 88712.27 | 120.0011 | 4 | 10 | 4.349204 | 0 | 2.972993 | 0 | 12.48816 | 0
2018-04-01 19:57 | 88832.27 | 239.9999 | 4 | 10 | 4.345571 | 0 | 2.972993 | 0 | 12.48816 | 0
2018-04-01 19:58 | 88892.27 | 300.0019 | 4 | 10 | 4.344457 | 0 | 2.972993 | 0 | 12.48816 | 0
2018-04-01 20:00 | 89012.34 | 120.0007 | 5 | 10 | 4.158576 | -2.282014 | 2.972993 | 0.07605834 | 12.48816 | 0.3181258
2018-04-01 20:02 | 89132.34 | 240.0003 | 5 | 10 | 4.127202 | -2.282058 | 2.972993 | 0.1521221 | 12.48816 | 0.6332297
2018-04-01 20:04 | 89252.34 | 360.0007 | 5 | 10 | 4.097298 | -2.282039 | 2.972993 | 0.2281909 | 12.48816 | 0.9460391
2018-04-01 20:06 | 89372.34 | 480.0003 | 5 | 10 | 4.067847 | -2.282039 | 2.972993 | 0.3042576 | 12.48816 | 1.256586
2018-04-01 20:08 | 89492.34 | 600.0015 | 5 | 10 | 4.038633 | -2.282035 | 2.972993 | 0.38032 | 12.48816 | 1.564883
2018-04-01 20:10 | 89612.34 | 720.0011 | 5 | 10 | 4.009776 | -2.282146 | 2.972993 | 0.4563877 | 12.48816 | 1.870993
2018-04-01 20:12 | 89732.34 | 840.0007 | 5 | 10 | 3.981337 | -2.282062 | 2.972993 | 0.532456 | 12.48816 | 2.174926
2018-04-01 20:14 | 89852.34 | 960.0003 | 5 | 10 | 3.953367 | -2.281949 | 2.972993 | 0.608519 | 12.48816 | 2.476692
2018-04-01 20:16 | 89972.34 | 1080.0016 | 5 | 10 | 3.926033 | -2.282026 | 2.972993 | 0.684589 | 12.48816 | 2.77638
2018-04-01 20:18 | 90092.34 | 1200.0011 | 5 | 10 | 3.899538 | -2.281959 | 2.972993 | 0.7606474 | 12.48816 | 3.073976
2018-04-01 20:20 | 90212.34 | 1320.0007 | 5 | 10 | 3.873904 | -2.282113 | 2.972993 | 0.8367181 | 12.48816 | 3.369635
2018-04-01 20:22 | 90332.34 | 1440.0011 | 5 | 10 | 3.849374 | -2.282058 | 2.972993 | 0.9127853 | 12.48816 | 3.663372
2018-04-01 20:24 | 90452.34 | 1560.0007 | 5 | 10 | 3.82599 | -2.282049 | 2.972993 | 0.9888558 | 12.48816 | 3.955299
2018-04-01 20:26 | 90572.34 | 1680.0003 | 5 | 10 | 3.803785 | -2.282161 | 2.972993 | 1.064917 | 12.48816 | 4.245457
2018-04-01 20:28 | 90692.34 | 1800.0007 | 5 | 10 | 3.782562 | -2.282084 | 2.972993 | 1.140983 | 12.48816 | 4.533979
2018-04-01 20:30 | 90812.34 | 1920.0003 | 5 | 10 | 3.76237 | -2.281841 | 2.972993 | 1.217046 | 12.48816 | 4.820917
2018-04-01 20:32 | 90932.34 | 2040.0007 | 5 | 10 | 3.743346 | -2.282042 | 2.972993 | 1.293109 | 12.48816 | 5.106365
2018-04-01 20:34 | 91052.34 | 2160.0011 | 5 | 10 | 3.7254 | -2.28214 | 2.972993 | 1.369184 | 12.48816 | 5.390453
2018-04-01 20:36 | 91172.34 | 2280.0016 | 5 | 10 | 3.708435 | -2.282152 | 2.972993 | 1.445248 | 12.48816 | 5.673168
2018-04-01 20:38 | 91292.34 | 2400.0003 | 5 | 10 | 3.692399 | -2.282127 | 2.972993 | 1.52131 | 12.48816 | 5.954624
2018-04-01 20:40 | 91412.34 | 2520.0007 | 5 | 10 | 3.677294 | -2.282051 | 2.972993 | 1.597383 | 12.48816 | 6.234937
2018-04-01 20:42 | 91532.34 | 2640.0011 | 5 | 10 | 3.663125 | -2.28215 | 2.972993 | 1.673438 | 12.48816 | 6.51407
2018-04-01 20:44 | 91652.34 | 2760.0007 | 5 | 10 | 3.649952 | -2.282115 | 2.972993 | 1.749504 | 12.48816 | 6.792203
2018-04-01 20:46 | 91772.34 | 2880.0011 | 5 | 10 | 3.637709 | -2.282156 | 2.972993 | 1.825576 | 12.48816 | 7.069389
2018-04-01 20:48 | 91892.34 | 3000.0015 | 5 | 10 | 3.626388 | -2.282074 | 2.972993 | 1.901647 | 12.48816 | 7.345678
2018-04-01 20:50 | 92012.34 | 3120.0011 | 5 | 10 | 3.61578 | -2.282144 | 2.972993 | 1.977705 | 12.48816 | 7.621085
2018-04-01 20:52 | 92132.34 | 3240.0007 | 5 | 10 | 3.6056 | -2.282099 | 2.972993 | 2.053779 | 12.48816 | 7.895765
2018-04-01 20:54 | 92252.34 | 3360.0011 | 5 | 10 | 3.595469 | -2.282047 | 2.972993 | 2.12984 | 12.48816 | 8.169627
2018-04-01 20:56 | 92372.34 | 3480.0015 | 5 | 10 | 3.584908 | -2.282097 | 2.972993 | 2.205905 | 12.48816 | 8.442716
2018-04-01 20:58 | 92492.34 | 3600.0003 | 5 | 10 | 3.573601 | -2.282101 | 2.972993 | 2.28198 | 12.48816 | 8.715014
2018-04-01 21:00 | 92612.34 | 3720.0015 | 5 | 10 | 3.561698 | -2.28217 | 2.972993 | 2.35804 | 12.48816 | 8.986371
2018-04-01 21:02 | 92732.34 | 3840.0011 | 5 | 10 | 3.549034 | -2.282058 | 2.972993 | 2.434112 | 12.48816 | 9.256842
2018-04-01 21:04 | 92852.34 | 3960.0016 | 5 | 10 | 3.535157 | -2.282024 | 2.972993 | 2.51018 | 12.48816 | 9.526294
2018-04-01 21:06 | 92972.34 | 4080.0003 | 5 | 10 | 3.518081 | -2.282129 | 2.972993 | 2.586243 | 12.48816 | 9.794572
2018-04-01 21:08 | 93092.34 | 4200.0007 | 5 | 10 | 3.49532 | -2.282095 | 2.972993 | 2.662305 | 12.48816 | 10.06133
2018-04-01 21:10 | 93212.34 | 4320.0003 | 5 | 10 | 3.464072 | -2.282072 | 2.972993 | 2.738373 | 12.48816 | 10.3261
2018-04-01 21:12 | 93332.34 | 4440.0015 | 5 | 10 | 3.414852 | -2.282099 | 2.972993 | 2.814444 | 12.48816 | 10.58791
2018-04-01 21:14 | 93452.34 | 4560.0011 | 5 | 10 | 3.318873 | -2.282158 | 2.972993 | 2.890512 | 12.48816 | 10.84453
2018-04-01 21:16 | 93572.34 | 4680.0015 | 5 | 10 | 3.045909 | -2.281987 | 2.972993 | 2.966568 | 12.48816 | 11.08873
2018-04-01 21:16 | 93581.21 | 4688.8641 | 5 | 10 | 3 | -2.282103 | 2.972993 | 2.972183 | 12.48816 | 11.10571
2018-04-01 21:18 | 93701.25 | 120.0011 | 6 | 10 | 3.232273 | 0 | 2.972993 | 2.972183 | 12.48816 | 11.10571
2018-04-01 21:20 | 93821.25 | 239.9999 | 6 | 10 | 3.245467 | 0 | 2.972993 | 2.972183 | 12.48816 | 11.10571
2018-04-01 21:21 | 93881.25 | 300.0027 | 6 | 10 | 3.249895 | 0 | 2.972993 | 2.972183 | 12.48816 | 11.10571
2018-04-01 21:21 | 93881.26 | 0.0023 | 7 | 11 | 3.249918 | 0 | 0 | 0 | 0 | 0
2018-04-01 21:23 | 94001.3443 | 120.0006 | 2 | 11 | 3.98806 | 4.890032 | 0.1623285 | 0 | 0.6233264 | 0
2018-04-01 21:25 | 94121.3447 | 240.001 | 2 | 11 | 4.031495 | 4.890017 | 0.3253126 | 0 | 1.277361 | 0
2018-04-01 21:27 | 94241.3443 | 360.0006 | 2 | 11 | 4.067089 | 4.890099 | 0.488334 | 0 | 1.937552 | 0
2018-04-01 21:29 | 94361.3448 | 480.0011 | 2 | 11 | 4.09714 | 4.890089 | 0.6513247 | 0 | 2.602965 | 0
2018-04-01 21:31 | 94481.3443 | 600.0006 | 2 | 11 | 4.122803 | 4.890083 | 0.8143068 | 0 | 3.272871 | 0
2018-04-01 21:33 | 94601.3447 | 720.001 | 2 | 11 | 4.146008 | 4.890072 | 0.9773043 | 0 | 3.946769 | 0
2018-04-01 21:35 | 94721.3451 | 840.0014 | 2 | 11 | 4.171019 | 4.890062 | 1.140292 | 0 | 4.624521 | 0
2018-04-01 21:37 | 94841.3447 | 960.001 | 2 | 11 | 4.198663 | 4.890158 | 1.303316 | 0 | 5.306715 | 0
2018-04-01 21:39 | 94961.3451 | 1080.0014 | 2 | 11 | 4.200366 | 4.431589 | 1.458829 | 0 | 5.959922 | 0
2018-04-01 21:41 | 95081.3439 | 1200.0002 | 2 | 11 | 4.200376 | 3.977385 | 1.59896 | 0 | 6.548527 | 0
2018-04-01 21:43 | 95201.3451 | 1320.0014 | 2 | 11 | 4.200388 | 3.534529 | 1.724104 | 0 | 7.074175 | 0
2018-04-01 21:44 | 95278.7968 | 1397.4531 | 2 | 11 | 4.200385 | 3.259995 | 1.797139 | 0 | 7.380951 | 0
2018-04-01 21:46 | 95398.81 | 120.0014 | 3 | 11 | 4.227556 | 3.260122 | 1.905374 | 0 | 7.836932 | 0
2018-04-01 21:48 | 95518.81 | 240.0002 | 3 | 11 | 4.259369 | 3.260029 | 2.014051 | 0 | 8.298072 | 0
2018-04-01 21:50 | 95638.81 | 360.0006 | 3 | 11 | 4.293771 | 3.260096 | 2.12271 | 0 | 8.76274 | 0
2018-04-01 21:52 | 95758.81 | 480.001 | 3 | 11 | 4.330605 | 3.259895 | 2.231372 | 0 | 9.23129 | 0
2018-04-01 21:54 | 95878.81 | 600.0006 | 3 | 11 | 4.369509 | 3.260117 | 2.340041 | 0 | 9.703992 | 0
2018-04-01 21:56 | 95998.81 | 720.002 | 3 | 11 | 4.4004 | 3.095396 | 2.448026 | 0 | 10.17788 | 0
2018-04-01 21:58 | 96118.81 | 840.0015 | 3 | 11 | 4.400394 | 2.597755 | 2.542509 | 0 | 10.59364 | 0
2018-04-01 22:00 | 96238.81 | 960.0003 | 3 | 11 | 4.400348 | 2.196098 | 2.622199 | 0 | 10.94431 | 0
2018-04-01 22:02 | 96358.81 | 1080.0015 | 3 | 11 | 4.400349 | 1.865128 | 2.689717 | 0 | 11.24141 | 0
2018-04-01 22:04 | 96478.81 | 1200.0011 | 3 | 11 | 4.400371 | 1.59313 | 2.747211 | 0 | 11.4944 | 0
2018-04-01 22:06 | 96598.81 | 1320.0016 | 3 | 11 | 4.400362 | 1.368427 | 2.796444 | 0 | 11.71104 | 0
2018-04-01 22:08 | 96718.81 | 1440.0011 | 3 | 11 | 4.400361 | 1.182608 | 2.838839 | 0 | 11.8976 | 0
2018-04-01 22:10 | 96838.81 | 1560.0015 | 3 | 11 | 4.400324 | 1.026981 | 2.875591 | 0 | 12.05932 | 0
2018-04-01 22:12 | 96958.81 | 1680.0002 | 3 | 11 | 4.400336 | 0.8984776 | 2.907621 | 0 | 12.20026 | 0
2018-04-01 22:14 | 97078.81 | 1800.0006 | 3 | 11 | 4.400332 | 0.7891445 | 2.935689 | 0 | 12.32377 | 0
2018-04-01 22:16 | 97198.81 | 1920.0001 | 3 | 11 | 4.400309 | 0.6968708 | 2.960406 | 0 | 12.43253 | 0
2018-04-01 22:17 | 97265.31 | 1986.5009 | 3 | 11 | 4.400327 | 0.6519985 | 2.972857 | 0 | 12.48732 | 0
2018-04-01 22:19 | 97385.36 | 120.0015 | 4 | 11 | 4.349215 | 0 | 2.972857 | 0 | 12.48732 | 0
2018-04-01 22:21 | 97505.36 | 240.0002 | 4 | 11 | 4.345557 | 0 | 2.972857 | 0 | 12.48732 | 0
2018-04-01 22:22 | 97565.36 | 300.0023 | 4 | 11 | 4.344454 | 0 | 2.972857 | 0 | 12.48732 | 0
2018-04-01 22:24 | 97685.43 | 120.0013 | 5 | 11 | 4.158993 | -2.282045 | 2.972857 | 0.07605797 | 12.48732 | 0.3181496
2018-04-01 22:26 | 97805.43 | 240.0002 | 5 | 11 | 4.127762 | -2.282065 | 2.972857 | 0.1521286 | 12.48732 | 0.633319
2018-04-01 22:28 | 97925.43 | 360.0013 | 5 | 11 | 4.097991 | -2.28207 | 2.972857 | 0.2281883 | 12.48732 | 0.9461396
2018-04-01 22:30 | 98045.43 | 480.0009 | 5 | 11 | 4.068613 | -2.281957 | 2.972857 | 0.3042633 | 12.48732 | 1.256774
2018-04-01 22:32 | 98165.43 | 600.0013 | 5 | 11 | 4.039452 | -2.282076 | 2.972857 | 0.3803244 | 12.48732 | 1.565127
2018-04-01 22:34 | 98285.43 | 720.0009 | 5 | 11 | 4.01056 | -2.282109 | 2.972857 | 0.4563864 | 12.48732 | 1.871276
2018-04-01 22:36 | 98405.43 | 840.0013 | 5 | 11 | 3.982001 | -2.282119 | 2.972857 | 0.5324512 | 12.48732 | 2.17525
2018-04-01 22:38 | 98525.43 | 960.0009 | 5 | 11 | 3.953895 | -2.28206 | 2.972857 | 0.6085261 | 12.48732 | 2.477107
2018-04-01 22:40 | 98645.43 | 1080.0013 | 5 | 11 | 3.926425 | -2.282122 | 2.972857 | 0.684589 | 12.48732 | 2.776803
2018-04-01 22:42 | 98765.43 | 1200.0009 | 5 | 11 | 3.899774 | -2.282068 | 2.972857 | 0.7606518 | 12.48732 | 3.07444
2018-04-01 22:44 | 98885.43 | 1320.0013 | 5 | 11 | 3.87412 | -2.282056 | 2.972857 | 0.8367236 | 12.48732 | 3.37012
2018-04-01 22:46 | 99005.43 | 1440.0009 | 5 | 11 | 3.849516 | -2.282101 | 2.972857 | 0.9127907 | 12.48732 | 3.66387
2018-04-01 22:48 | 99125.43 | 1560.0005 | 5 | 11 | 3.826118 | -2.282045 | 2.972857 | 0.9888507 | 12.48732 | 3.955766
2018-04-01 22:50 | 99245.43 | 1680.0009 | 5 | 11 | 3.803908 | -2.281983 | 2.972857 | 1.064918 | 12.48732 | 4.245957
2018-04-01 22:52 | 99365.43 | 1800.0013 | 5 | 11 | 3.782684 | -2.282122 | 2.972857 | 1.140983 | 12.48732 | 4.534489
2018-04-01 22:54 | 99485.43 | 1920.0001 | 5 | 11 | 3.762557 | -2.282076 | 2.972857 | 1.217054 | 12.48732 | 4.821466
2018-04-01 22:56 | 99605.43 | 2040.0004 | 5 | 11 | 3.743535 | -2.282119 | 2.972857 | 1.293121 | 12.48732 | 5.106942
2018-04-01 22:58 | 99725.43 | 2160.0009 | 5 | 11 | 3.725607 | -2.28209 | 2.972857 | 1.369181 | 12.48732 | 5.390988
2018-04-01 23:00 | 99845.43 | 2280.0013 | 5 | 11 | 3.708637 | -2.281942 | 2.972857 | 1.445249 | 12.48732 | 5.673737
2018-04-01 23:02 | 99965.43 | 2400.0009 | 5 | 11 | 3.692499 | -2.282103 | 2.972857 | 1.521317 | 12.48732 | 5.955225
2018-04-01 23:04 | 100085.4 | 2520.0021 | 5 | 11 | 3.677289 | -2.282202 | 2.972857 | 1.597387 | 12.48732 | 6.235532
2018-04-01 23:06 | 100205.4 | 2640.0009 | 5 | 11 | 3.662935 | -2.282042 | 2.972857 | 1.673445 | 12.48732 | 6.514664
2018-04-01 23:08 | 100325.4 | 2760.0013 | 5 | 11 | 3.649564 | -2.282083 | 2.972857 | 1.749516 | 12.48732 | 6.792794
2018-04-01 23:10 | 100445.4 | 2880.0001 | 5 | 11 | 3.637166 | -2.282035 | 2.972857 | 1.82558 | 12.48732 | 7.069918
2018-04-01 23:12 | 100565.4 | 3000.0014 | 5 | 11 | 3.625642 | -2.282127 | 2.972857 | 1.901643 | 12.48732 | 7.346127
2018-04-01 23:14 | 100685.4 | 3120.0001 | 5 | 11 | 3.614929 | -2.282127 | 2.972857 | 1.977712 | 12.48732 | 7.621514
2018-04-01 23:16 | 100805.4 | 3240.0013 | 5 | 11 | 3.604654 | -2.282084 | 2.972857 | 2.053779 | 12.48732 | 7.896101
2018-04-01 23:18 | 100925.4 | 3360.0001 | 5 | 11 | 3.594416 | -2.282062 | 2.972857 | 2.129848 | 12.48732 | 8.169916
2018-04-01 23:20 | 101045.4 | 3480.0005 | 5 | 11 | 3.583785 | -2.282065 | 2.972857 | 2.205916 | 12.48732 | 8.442936
2018-04-01 23:22 | 101165.4 | 3600 | 5 | 11 | 3.572402 | -2.282014 | 2.972857 | 2.281982 | 12.48732 | 8.71511
2018-04-01 23:24 | 101285.4 | 3720.0004 | 5 | 11 | 3.560395 | -2.282037 | 2.972857 | 2.358044 | 12.48732 | 8.986382
2018-04-01 23:26 | 101405.4 | 3840.0009 | 5 | 11 | 3.547622 | -2.282012 | 2.972857 | 2.434106 | 12.48732 | 9.256713
2018-04-01 23:28 | 101525.4 | 3960.0004 | 5 | 11 | 3.533509 | -2.282156 | 2.972857 | 2.51018 | 12.48732 | 9.526073
2018-04-01 23:30 | 101645.4 | 4080.0009 | 5 | 11 | 3.516407 | -2.282107 | 2.972857 | 2.586248 | 12.48732 | 9.794242
2018-04-01 23:32 | 101765.4 | 4200.0013 | 5 | 11 | 3.493641 | -2.282083 | 2.972857 | 2.662316 | 12.48732 | 10.0609
2018-04-01 23:34 | 101885.4 | 4320.0001 | 5 | 11 | 3.462196 | -2.282014 | 2.972857 | 2.738379 | 12.48732 | 10.32552
2018-04-01 23:36 | 102005.4 | 4440.0006 | 5 | 11 | 3.41247 | -2.282074 | 2.972857 | 2.814434 | 12.48732 | 10.58711
2018-04-01 23:38 | 102125.4 | 4560.0002 | 5 | 11 | 3.315299 | -2.282068 | 2.972857 | 2.890501 | 12.48732 | 10.84351
2018-04-01 23:40 | 102245.4 | 4680.0021 | 5 | 11 | 3.036941 | -2.282131 | 2.972857 | 2.966579 | 12.48732 | 11.08738
2018-04-01 23:40 | 102252.5 | 4687.0231 | 5 | 11 | 2.999979 | -2.282185 | 2.972857 | 2.971027 | 12.48732 | 11.10081
2018-04-01 23:42 | 102372.5 | 120.0003 | 6 | 11 | 3.233929 | 0 | 2.972857 | 2.971027 | 12.48732 | 11.10081
2018-04-01 23:44 | 102492.5 | 239.9999 | 6 | 11 | 3.247094 | 0 | 2.972857 | 2.971027 | 12.48732 | 11.10081
2018-04-01 23:45 | 102552.5 | 300.0019 | 6 | 11 | 3.251503 | 0 | 2.972857 | 2.971027 | 12.48732 | 11.10081
2018-04-01 23:45 | 102552.5 | 0.0025 | 7 | 12 | 3.25153 | 0 | 0 | 0 | 0 | 0
2018-04-01 23:47 | 102672.6 | 120.0015 | 2 | 12 | 3.987979 | 4.889942 | 0.1623246 | 1.5e-11 | 0.6233942 | 4.8e-11
2018-04-01 23:49 | 102792.6 | 240.0002 | 2 | 12 | 4.031089 | 4.889971 | 0.3252874 | 1.5e-11 | 1.277296 | 4.8e-11
2018-04-01 23:51 | 102912.6 | 360.0014 | 2 | 12 | 4.066535 | 4.889938 | 0.4882996 | 1.5e-11 | 1.937371 | 4.8e-11
2018-04-01 23:53 | 103032.6 | 480.0002 | 2 | 12 | 4.096435 | 4.890024 | 0.6513029 | 1.5e-11 | 2.602732 | 4.8e-11
2018-04-01 23:55 | 103152.6 | 600.0014 | 2 | 12 | 4.121903 | 4.889978 | 0.8143021 | 1.5e-11 | 3.272575 | 4.8e-11
2018-04-01 23:57 | 103272.6 | 720.001 | 2 | 12 | 4.145092 | 4.889992 | 0.9772933 | 1.5e-11 | 3.946302 | 4.8e-11
2018-04-01 23:59 | 103392.6 | 840.0014 | 2 | 12 | 4.169804 | 4.889999 | 1.140287 | 1.5e-11 | 4.623908 | 4.8e-11
2018-04-02 00:01 | 103512.6 | 960.0003 | 2 | 12 | 4.197488 | 4.890059 | 1.303267 | 1.5e-11 | 5.305719 | 4.8e-11
2018-04-02 00:03 | 103632.6 | 1080.0014 | 2 | 12 | 4.20038 | 4.445343 | 1.459331 | 1.5e-11 | 5.961223 | 4.8e-11
2018-04-02 00:05 | 103752.6 | 1200.0011 | 2 | 12 | 4.200369 | 3.984049 | 1.599801 | 1.5e-11 | 6.551249 | 4.8e-11
2018-04-02 00:07 | 103872.6 | 1320.0007 | 2 | 12 | 4.200366 | 3.537346 | 1.725112 | 1.5e-11 | 7.077605 | 4.8e-11
2018-04-02 00:08 | 103950 | 1397.361 | 2 | 12 | 4.200367 | 3.259998 | 1.798115 | 1.5e-11 | 7.384246 | 4.8e-11
2018-04-02 00:10 | 104070 | 120.0015 | 3 | 12 | 4.227672 | 3.26004 | 1.90635 | 1.5e-11 | 7.840234 | 4.8e-11
2018-04-02 00:12 | 104190 | 240.0002 | 3 | 12 | 4.25962 | 3.259937 | 2.015004 | 1.5e-11 | 8.301297 | 4.8e-11
2018-04-02 00:14 | 104310 | 360.0006 | 3 | 12 | 4.294075 | 3.26012 | 2.123674 | 1.5e-11 | 8.766039 | 4.8e-11
2018-04-02 00:16 | 104430 | 480.001 | 3 | 12 | 4.330912 | 3.260033 | 2.232319 | 1.5e-11 | 9.234549 | 4.8e-11
2018-04-02 00:18 | 104550 | 600.0015 | 3 | 12 | 4.369855 | 3.26004 | 2.34099 | 1.5e-11 | 9.707292 | 4.8e-11
2018-04-02 00:20 | 104670 | 720.0003 | 3 | 12 | 4.400392 | 3.090029 | 2.448917 | 1.5e-11 | 10.18096 | 4.8e-11
2018-04-02 00:22 | 104790 | 840.0007 | 3 | 12 | 4.400383 | 2.59321 | 2.543259 | 1.5e-11 | 10.5961 | 4.8e-11
2018-04-02 00:24 | 104910 | 960.0011 | 3 | 12 | 4.400364 | 2.192049 | 2.622795 | 1.5e-11 | 10.94609 | 4.8e-11
2018-04-02 00:26 | 105030 | 1080.0015 | 3 | 12 | 4.40038 | 1.862221 | 2.690176 | 1.5e-11 | 11.24259 | 4.8e-11
2018-04-02 00:28 | 105150 | 1200.001 | 3 | 12 | 4.400352 | 1.589331 | 2.747569 | 1.5e-11 | 11.49514 | 4.8e-11
2018-04-02 00:30 | 105270 | 1320.0014 | 3 | 12 | 4.400337 | 1.364496 | 2.796681 | 1.5e-11 | 11.71125 | 4.8e-11
2018-04-02 00:32 | 105390 | 1440.0002 | 3 | 12 | 4.400291 | 1.177481 | 2.838975 | 1.5e-11 | 11.89736 | 4.8e-11
2018-04-02 00:34 | 105510 | 1560.0006 | 3 | 12 | 4.400351 | 1.023678 | 2.875604 | 1.5e-11 | 12.05854 | 4.8e-11
2018-04-02 00:36 | 105630 | 1680.001 | 3 | 12 | 4.400345 | 0.8938808 | 2.907495 | 1.5e-11 | 12.19887 | 4.8e-11
2018-04-02 00:38 | 105750 | 1800.0015 | 3 | 12 | 4.400307 | 0.7843952 | 2.935416 | 1.5e-11 | 12.32173 | 4.8e-11
2018-04-02 00:40 | 105870 | 1920.0002 | 3 | 12 | 4.40032 | 0.6923752 | 2.95999 | 1.5e-11 | 12.42987 | 4.8e-11
2018-04-02 00:41 | 105929.2 | 1979.2159 | 3 | 12 | 4.400334 | 0.6519909 | 2.971043 | 1.5e-11 | 12.4785 | 4.8e-11
2018-04-02 00:43 | 106049.2 | 120.0003 | 4 | 12 | 4.348978 | 0 | 2.971043 | 1.5e-11 | 12.4785 | 4.8e-11
2018-04-02 00:45 | 106169.2 | 240.0007 | 4 | 12 | 4.345297 | 0 | 2.971043 | 1.5e-11 | 12.4785 | 4.8e-11
2018-04-02 00:46 | 106229.2 | 300.0003 | 4 | 12 | 4.344209 | 0 | 2.971043 | 1.5e-11 | 12.4785 | 4.8e-11
2018-04-02 00:48 | 106349.3 | 120.0006 | 5 | 12 | 4.157367 | -2.282056 | 2.971043 | 0.07606678 | 12.4785 | 0.3180822
2018-04-02 00:50 | 106469.3 | 240.0002 | 5 | 12 | 4.125911 | -2.282193 | 2.971043 | 0.1521209 | 12.4785 | 0.6330503
2018-04-02 00:52 | 106589.3 | 360.0006 | 5 | 12 | 4.095922 | -2.282095 | 2.971043 | 0.2282001 | 12.4785 | 0.9458018
2018-04-02 00:54 | 106709.3 | 480.0002 | 5 | 12 | 4.066418 | -2.282029 | 2.971043 | 0.3042608 | 12.4785 | 1.256217
2018-04-02 00:56 | 106829.3 | 600.0006 | 5 | 12 | 4.037191 | -2.282017 | 2.971043 | 0.38033 | 12.4785 | 1.564432
2018-04-02 00:58 | 106949.3 | 720.0002 | 5 | 12 | 4.00833 | -2.282154 | 2.971043 | 0.4563923 | 12.4785 | 1.870411
2018-04-02 01:00 | 107069.3 | 840.0014 | 5 | 12 | 3.97987 | -2.282195 | 2.971043 | 0.5324619 | 12.4785 | 2.174237
2018-04-02 01:02 | 107189.3 | 960.001 | 5 | 12 | 3.951896 | -2.281967 | 2.971043 | 0.6085311 | 12.4785 | 2.475916
2018-04-02 01:04 | 107309.3 | 1080.0006 | 5 | 12 | 3.924663 | -2.282083 | 2.971043 | 0.6845866 | 12.4785 | 2.77544
2018-04-02 01:06 | 107429.3 | 1200.0002 | 5 | 12 | 3.898289 | -2.282045 | 2.971043 | 0.7606566 | 12.4785 | 3.07298
2018-04-02 01:08 | 107549.3 | 1320.0013 | 5 | 12 | 3.872915 | -2.282083 | 2.971043 | 0.8367163 | 12.4785 | 3.368511
2018-04-02 01:10 | 107669.3 | 1440.001 | 5 | 12 | 3.848575 | -2.282095 | 2.971043 | 0.9127872 | 12.4785 | 3.662194
2018-04-02 01:12 | 107789.3 | 1560.0006 | 5 | 12 | 3.825387 | -2.282084 | 2.971043 | 0.9888524 | 12.4785 | 3.954047
2018-04-02 01:14 | 107909.3 | 1680.0002 | 5 | 12 | 3.803359 | -2.282086 | 2.971043 | 1.064929 | 12.4785 | 4.244226
2018-04-02 01:16 | 108029.3 | 1800.0006 | 5 | 12 | 3.782315 | -2.282104 | 2.971043 | 1.140987 | 12.4785 | 4.532695
2018-04-02 01:18 | 108149.3 | 1920.0002 | 5 | 12 | 3.762298 | -2.282031 | 2.971043 | 1.217055 | 12.4785 | 4.81964
2018-04-02 01:20 | 108269.3 | 2040.0006 | 5 | 12 | 3.743417 | -2.282056 | 2.971043 | 1.29312 | 12.4785 | 5.105093
2018-04-02 01:22 | 108389.3 | 2160.0011 | 5 | 12 | 3.725624 | -2.282107 | 2.971043 | 1.369184 | 12.4785 | 5.389151
2018-04-02 01:24 | 108509.3 | 2280.0015 | 5 | 12 | 3.708798 | -2.282158 | 2.971043 | 1.445256 | 12.4785 | 5.671921
2018-04-02 01:26 | 108629.3 | 2400.0007 | 5 | 12 | 3.692852 | -2.282014 | 2.971043 | 1.52132 | 12.4785 | 5.953416
2018-04-02 01:28 | 108749.3 | 2520.0006 | 5 | 12 | 3.677749 | -2.282138 | 2.971043 | 1.597385 | 12.4785 | 6.233733
2018-04-02 01:30 | 108869.3 | 2640.001 | 5 | 12 | 3.663471 | -2.282088 | 2.971043 | 1.673455 | 12.4785 | 6.512948
2018-04-02 01:32 | 108989.3 | 2760.0005 | 5 | 12 | 3.650045 | -2.282142 | 2.971043 | 1.749517 | 12.4785 | 6.791083
2018-04-02 01:34 | 109109.3 | 2880.001 | 5 | 12 | 3.637518 | -2.282111 | 2.971043 | 1.825587 | 12.4785 | 7.068258
2018-04-02 01:36 | 109229.3 | 3000.0013 | 5 | 12 | 3.625929 | -2.282065 | 2.971043 | 1.901648 | 12.4785 | 7.344485
2018-04-02 01:38 | 109349.3 | 3120.0002 | 5 | 12 | 3.615067 | -2.282095 | 2.971043 | 1.977723 | 12.4785 | 7.619912
2018-04-02 01:40 | 109469.3 | 3240.0014 | 5 | 12 | 3.604683 | -2.282062 | 2.971043 | 2.053788 | 12.4785 | 7.894497
2018-04-02 01:42 | 109589.3 | 3360.001 | 5 | 12 | 3.594409 | -2.281873 | 2.971043 | 2.129855 | 12.4785 | 8.168304
2018-04-02 01:44 | 109709.3 | 3480.0006 | 5 | 12 | 3.583742 | -2.282097 | 2.971043 | 2.205918 | 12.4785 | 8.441302
2018-04-02 01:46 | 109829.3 | 3600.0003 | 5 | 12 | 3.572296 | -2.282086 | 2.971043 | 2.281981 | 12.4785 | 8.713461
2018-04-02 01:48 | 109949.3 | 3720.0006 | 5 | 12 | 3.560294 | -2.282074 | 2.971043 | 2.358048 | 12.4785 | 8.984744
2018-04-02 01:50 | 110069.3 | 3840.001 | 5 | 12 | 3.547502 | -2.282113 | 2.971043 | 2.434118 | 12.4785 | 9.255095
2018-04-02 01:52 | 110189.3 | 3960.0006 | 5 | 12 | 3.533488 | -2.282148 | 2.971043 | 2.510186 | 12.4785 | 9.524423
2018-04-02 01:54 | 110309.3 | 4080.0002 | 5 | 12 | 3.516302 | -2.282049 | 2.971043 | 2.586245 | 12.4785 | 9.792557
2018-04-02 01:56 | 110429.3 | 4200.0005 | 5 | 12 | 3.493441 | -2.282008 | 2.971043 | 2.662313 | 12.4785 | 10.0592
2018-04-02 01:58 | 110549.3 | 4320.0002 | 5 | 12 | 3.461906 | -2.282158 | 2.971043 | 2.738385 | 12.4785 | 10.32384
2018-04-02 02:00 | 110669.3 | 4440.0005 | 5 | 12 | 3.41187 | -2.282049 | 2.971043 | 2.814445 | 12.4785 | 10.58541
2018-04-02 02:02 | 110789.3 | 4560.0002 | 5 | 12 | 3.313534 | -2.282026 | 2.971043 | 2.890506 | 12.4785 | 10.84171
2018-04-02 02:04 | 110909.3 | 4680.0014 | 5 | 12 | 3.02964 | -2.28198 | 2.971043 | 2.966576 | 12.4785 | 11.0853
2018-04-02 02:05 | 110914.8 | 4685.5303 | 5 | 12 | 2.999979 | -2.28209 | 2.971043 | 2.970076 | 12.4785 | 11.09585
2018-04-02 02:07 | 111034.9 | 120.0012 | 6 | 12 | 3.234243 | 0 | 2.971043 | 2.970076 | 12.4785 | 11.09585
2018-04-02 02:09 | 111154.9 | 240.0009 | 6 | 12 | 3.247442 | 0 | 2.971043 | 2.970076 | 12.4785 | 11.09585
2018-04-02 02:10 | 111214.9 | 300.0028 | 6 | 12 | 3.251859 | 0 | 2.971043 | 2.970076 | 12.4785 | 11.09585
2018-04-02 02:10 | 111214.9 | 0.0025 | 7 | 13 | 3.251858 | 0 | 0 | 0 | 0 | 0
2018-04-02 02:12 | 111335 | 120.0015 | 2 | 13 | 3.989535 | 4.890003 | 0.1623159 | 0 | 0.6235778 | 0
2018-04-02 02:14 | 111455 | 240.0003 | 2 | 13 | 4.032663 | 4.890133 | 0.3253064 | 0 | 1.27784 | 0
2018-04-02 02:16 | 111575 | 360.0015 | 2 | 13 | 4.068265 | 4.890024 | 0.4882914 | 0 | 1.938074 | 0
2018-04-02 02:18 | 111695 | 480.0003 | 2 | 13 | 4.09838 | 4.889975 | 0.6512681 | 0 | 2.603628 | 0
2018-04-02 02:20 | 111815 | 600.0007 | 2 | 13 | 4.124061 | 4.889994 | 0.8142909 | 0 | 3.273904 | 0
2018-04-02 02:22 | 111935 | 720.0003 | 2 | 13 | 4.147329 | 4.890022 | 0.9772832 | 0 | 3.94799 | 0
2018-04-02 02:24 | 112055 | 840.0015 | 2 | 13 | 4.172232 | 4.890051 | 1.140264 | 0 | 4.625916 | 0
2018-04-02 02:26 | 112175 | 960.0011 | 2 | 13 | 4.199881 | 4.889986 | 1.303236 | 0 | 5.308087 | 0
2018-04-02 02:28 | 112295 | 1080.0007 | 2 | 13 | 4.200387 | 4.415812 | 1.458178 | 0 | 5.958904 | 0
2018-04-02 02:30 | 112415 | 1200.002 | 2 | 13 | 4.200375 | 3.965044 | 1.597859 | 0 | 6.545617 | 0
2018-04-02 02:32 | 112535 | 1320.0015 | 2 | 13 | 4.200376 | 3.527216 | 1.722672 | 0 | 7.06988 | 0
2018-04-02 02:33 | 112611.1 | 1396.1035 | 2 | 13 | 4.200387 | 3.259993 | 1.794378 | 0 | 7.371071 | 0
2018-04-02 02:35 | 112731.1 | 120.0006 | 3 | 13 | 4.22738 | 3.260036 | 1.902608 | 1.646e-09 | 7.827023 | 6.688e-09
2018-04-02 02:37 | 112851.1 | 240.0002 | 3 | 13 | 4.259038 | 3.260038 | 2.011285 | 1.646e-09 | 8.288137 | 6.688e-09
2018-04-02 02:39 | 112971.1 | 360.0007 | 3 | 13 | 4.293166 | 3.26005 | 2.119948 | 1.646e-09 | 8.752771 | 6.688e-09
2018-04-02 02:41 | 113091.1 | 480.0003 | 3 | 13 | 4.329734 | 3.260044 | 2.228598 | 1.646e-09 | 9.221191 | 6.688e-09
2018-04-02 02:43 | 113211.1 | 600.0015 | 3 | 13 | 4.368438 | 3.260054 | 2.337284 | 1.646e-09 | 9.693856 | 6.688e-09
2018-04-02 02:45 | 113331.1 | 720.0003 | 3 | 13 | 4.400399 | 3.113628 | 2.4454 | 1.646e-09 | 10.16822 | 6.688e-09
2018-04-02 02:47 | 113451.1 | 840.0015 | 3 | 13 | 4.400379 | 2.612041 | 2.540419 | 1.646e-09 | 10.58635 | 6.688e-09
2018-04-02 02:49 | 113571.1 | 960.0003 | 3 | 13 | 4.400373 | 2.208319 | 2.620551 | 1.646e-09 | 10.93896 | 6.688e-09
2018-04-02 02:51 | 113691.1 | 1080.0006 | 3 | 13 | 4.400343 | 1.875208 | 2.688429 | 1.646e-09 | 11.23765 | 6.688e-09
2018-04-02 02:53 | 113811.1 | 1200.0002 | 3 | 13 | 4.400353 | 1.601265 | 2.746255 | 1.646e-09 | 11.4921 | 6.688e-09
2018-04-02 02:55 | 113931.1 | 1320.0014 | 3 | 13 | 4.400355 | 1.37496 | 2.795754 | 1.646e-09 | 11.70991 | 6.688e-09
2018-04-02 02:57 | 114051.1 | 1440.001 | 3 | 13 | 4.400362 | 1.187756 | 2.838365 | 1.646e-09 | 11.89742 | 6.688e-09
2018-04-02 02:59 | 114171.1 | 1560.0006 | 3 | 13 | 4.400342 | 1.030062 | 2.875249 | 1.646e-09 | 12.05972 | 6.688e-09
2018-04-02 03:01 | 114291.1 | 1680.0002 | 3 | 13 | 4.400319 | 0.8984432 | 2.90734 | 1.646e-09 | 12.20093 | 6.688e-09
2018-04-02 03:03 | 114411.1 | 1800.0014 | 3 | 13 | 4.400321 | 0.7879086 | 2.9354 | 1.646e-09 | 12.32441 | 6.688e-09
2018-04-02 03:05 | 114531.1 | 1920.0011 | 3 | 13 | 4.400363 | 0.6948109 | 2.960067 | 1.646e-09 | 12.43295 | 6.688e-09
2018-04-02 03:06 | 114592.6 | 1981.4967 | 3 | 13 | 4.400323 | 0.6519947 | 2.971557 | 1.646e-09 | 12.48351 | 6.688e-09
2018-04-02 03:08 | 114712.6 | 120.0014 | 4 | 13 | 4.34913 | 0 | 2.971557 | 1.646e-09 | 12.48351 | 6.688e-09
2018-04-02 03:10 | 114832.6 | 240.0002 | 4 | 13 | 4.345485 | 0 | 2.971557 | 1.646e-09 | 12.48351 | 6.688e-09
2018-04-02 03:11 | 114892.6 | 300.0022 | 4 | 13 | 4.344392 | 0 | 2.971557 | 1.646e-09 | 12.48351 | 6.688e-09
2018-04-02 03:13 | 115012.7 | 120.0014 | 5 | 13 | 4.15785 | -2.28208 | 2.971557 | 0.07606189 | 12.48351 | 0.3180947
2018-04-02 03:15 | 115132.7 | 240.001 | 5 | 13 | 4.126418 | -2.281937 | 2.971557 | 0.1521199 | 12.48351 | 0.6331179
2018-04-02 03:17 | 115252.7 | 360.0014 | 5 | 13 | 4.096483 | -2.282129 | 2.971557 | 0.2281891 | 12.48351 | 0.9458685
2018-04-02 03:19 | 115372.7 | 480.0002 | 5 | 13 | 4.067018 | -2.282058 | 2.971557 | 0.304254 | 12.48351 | 1.256345
2018-04-02 03:21 | 115492.7 | 600.0007 | 5 | 13 | 4.037849 | -2.282031 | 2.971557 | 0.3803228 | 12.48351 | 1.564606
2018-04-02 03:23 | 115612.7 | 720.0002 | 5 | 13 | 4.008997 | -2.28206 | 2.971557 | 0.4563869 | 12.48351 | 1.870642
2018-04-02 03:25 | 115732.7 | 840.0007 | 5 | 13 | 3.980546 | -2.282024 | 2.971557 | 0.5324457 | 12.48351 | 2.174479
2018-04-02 03:27 | 115852.7 | 960.0011 | 5 | 13 | 3.952559 | -2.282039 | 2.971557 | 0.6085115 | 12.48351 | 2.476195
2018-04-02 03:29 | 115972.7 | 1080.0014 | 5 | 13 | 3.925194 | -2.282101 | 2.971557 | 0.6845808 | 12.48351 | 2.775818
2018-04-02 03:31 | 116092.7 | 1200.001 | 5 | 13 | 3.898647 | -2.282004 | 2.971557 | 0.7606517 | 12.48351 | 3.073397
2018-04-02 03:33 | 116212.7 | 1320.0015 | 5 | 13 | 3.87304 | -2.282022 | 2.971557 | 0.8367253 | 12.48351 | 3.369
2018-04-02 03:35 | 116332.7 | 1440.001 | 5 | 13 | 3.848563 | -2.281841 | 2.971557 | 0.9127793 | 12.48351 | 3.662622
2018-04-02 03:37 | 116452.7 | 1560.0013 | 5 | 13 | 3.825195 | -2.282076 | 2.971557 | 0.9888454 | 12.48351 | 3.954471
2018-04-02 03:39 | 116572.7 | 1680.0002 | 5 | 13 | 3.803005 | -2.282207 | 2.971557 | 1.064918 | 12.48351 | 4.244613
2018-04-02 03:41 | 116692.7 | 1800.0014 | 5 | 13 | 3.781814 | -2.281932 | 2.971557 | 1.140976 | 12.48351 | 4.533051
2018-04-02 03:43 | 116812.7 | 1920.0002 | 5 | 13 | 3.761604 | -2.282076 | 2.971557 | 1.217046 | 12.48351 | 4.819959
2018-04-02 03:45 | 116932.7 | 2040.0014 | 5 | 13 | 3.742594 | -2.282127 | 2.971557 | 1.293113 | 12.48351 | 5.105361
2018-04-02 03:47 | 117052.7 | 2160.0002 | 5 | 13 | 3.724661 | -2.282002 | 2.971557 | 1.369182 | 12.48351 | 5.389369
2018-04-02 03:49 | 117172.7 | 2280.0014 | 5 | 13 | 3.70769 | -2.281763 | 2.971557 | 1.445254 | 12.48351 | 5.672059
2018-04-02 03:51 | 117292.7 | 2400.0002 | 5 | 13 | 3.691581 | -2.282002 | 2.971557 | 1.521308 | 12.48351 | 5.953424
2018-04-02 03:53 | 117412.7 | 2520.0006 | 5 | 13 | 3.676384 | -2.282051 | 2.971557 | 1.597377 | 12.48351 | 6.233659
2018-04-02 03:55 | 117532.7 | 2640.0002 | 5 | 13 | 3.662079 | -2.282022 | 2.971557 | 1.673448 | 12.48351 | 6.512774
2018-04-02 03:57 | 117652.7 | 2760.0015 | 5 | 13 | 3.648736 | -2.282063 | 2.971557 | 1.749506 | 12.48351 | 6.790792
2018-04-02 03:59 | 117772.7 | 2880.001 | 5 | 13 | 3.636354 | -2.282138 | 2.971557 | 1.825572 | 12.48351 | 7.067859
2018-04-02 04:01 | 117892.7 | 3000.0014 | 5 | 13 | 3.624906 | -2.281978 | 2.971557 | 1.901642 | 12.48351 | 7.344034
2018-04-02 04:03 | 118012.7 | 3120.001 | 5 | 13 | 3.614279 | -2.282084 | 2.971557 | 1.977713 | 12.48351 | 7.619375
2018-04-02 04:05 | 118132.7 | 3240.0014 | 5 | 13 | 3.604136 | -2.282049 | 2.971557 | 2.053767 | 12.48351 | 7.893868
2018-04-02 04:07 | 118252.7 | 3360.0001 | 5 | 13 | 3.594051 | -2.282029 | 2.971557 | 2.129839 | 12.48351 | 8.167661
2018-04-02 04:09 | 118372.7 | 3480.0006 | 5 | 13 | 3.583581 | -2.281949 | 2.971557 | 2.20591 | 12.48351 | 8.44067
2018-04-02 04:11 | 118492.7 | 3600.0002 | 5 | 13 | 3.572357 | -2.28206 | 2.971557 | 2.281977 | 12.48351 | 8.712842
2018-04-02 04:13 | 118612.7 | 3720.0006 | 5 | 13 | 3.560445 | -2.281959 | 2.971557 | 2.358034 | 12.48351 | 8.984095
2018-04-02 04:15 | 118732.7 | 3840.001 | 5 | 13 | 3.547782 | -2.282063 | 2.971557 | 2.434108 | 12.48351 | 9.254476
2018-04-02 04:17 | 118852.7 | 3960.0006 | 5 | 13 | 3.533941 | -2.282124 | 2.971557 | 2.510163 | 12.48351 | 9.523786
2018-04-02 04:19 | 118972.7 | 4080.0002 | 5 | 13 | 3.516901 | -2.282138 | 2.971557 | 2.586232 | 12.48351 | 9.791991
2018-04-02 04:21 | 119092.7 | 4200.0014 | 5 | 13 | 3.494295 | -2.282111 | 2.971557 | 2.662299 | 12.48351 | 10.05869
2018-04-02 04:23 | 119212.7 | 4320.0003 | 5 | 13 | 3.463052 | -2.282042 | 2.971557 | 2.738363 | 12.48351 | 10.32337
2018-04-02 04:25 | 119332.7 | 4440.0014 | 5 | 13 | 3.413466 | -2.282131 | 2.971557 | 2.814435 | 12.48351 | 10.58509
2018-04-02 04:27 | 119452.7 | 4560.0006 | 5 | 13 | 3.316066 | -2.282138 | 2.971557 | 2.890501 | 12.48351 | 10.84155
2018-04-02 04:29 | 119572.7 | 4680.0014 | 5 | 13 | 3.035943 | -2.282037 | 2.971557 | 2.966562 | 12.48351 | 11.08539
2018-04-02 04:29 | 119579.5 | 4686.7775 | 5 | 13 | 2.999967 | -2.282193 | 2.971557 | 2.97086 | 12.48351 | 11.09836
2018-04-02 04:31 | 119699.5 | 120.0013 | 6 | 13 | 3.232426 | 0 | 2.971557 | 2.97086 | 12.48351 | 11.09836
2018-04-02 04:33 | 119819.5 | 240.0001 | 6 | 13 | 3.245687 | 0 | 2.971557 | 2.97086 | 12.48351 | 11.09836
2018-04-02 04:34 | 119879.5 | 300.0022 | 6 | 13 | 3.250143 | 0 | 2.971557 | 2.97086 | 12.48351 | 11.09836
2018-04-02 04:34 | 119879.5 | 0.0025 | 7 | 14 | 3.250202 | 0 | 0 | 0 | 0 | 0
2018-04-02 04:36 | 119999.6 | 120.0015 | 2 | 14 | 3.988189 | 4.889986 | 0.1623254 | 0 | 0.6233362 | 0
2018-04-02 04:38 | 120119.6 | 240.0002 | 2 | 14 | 4.031806 | 4.889956 | 0.3253191 | 0 | 1.277446 | 0
2018-04-02 04:40 | 120239.6 | 360.0006 | 2 | 14 | 4.067587 | 4.889847 | 0.4883064 | 0 | 1.937567 | 0
2018-04-02 04:42 | 120359.6 | 480.0001 | 2 | 14 | 4.097829 | 4.889971 | 0.6512786 | 0 | 2.603001 | 0
2018-04-02 04:44 | 120479.6 | 600.0007 | 2 | 14 | 4.12347 | 4.8899 | 0.814282 | 0 | 3.273104 | 0
2018-04-02 04:46 | 120599.6 | 720.0009 | 2 | 14 | 4.146792 | 4.890005 | 0.9772608 | 0 | 3.947043 | 0
2018-04-02 04:48 | 120719.6 | 840.0013 | 2 | 14 | 4.171793 | 4.889933 | 1.140254 | 0 | 4.624941 | 0
2018-04-02 04:50 | 120839.6 | 960.0009 | 2 | 14 | 4.199424 | 4.889978 | 1.303266 | 0 | 5.307211 | 0
2018-04-02 04:52 | 120959.6 | 1080.0005 | 2 | 14 | 4.200389 | 4.421816 | 1.458451 | 0 | 5.959046 | 0
2018-04-02 04:54 | 121079.6 | 1200.0009 | 2 | 14 | 4.200382 | 3.968975 | 1.598276 | 0 | 6.546364 | 0
2018-04-02 04:56 | 121199.6 | 1320.0005 | 2 | 14 | 4.200387 | 3.528559 | 1.723173 | 0 | 7.070979 | 0
2018-04-02 04:57 | 121275.5 | 1395.9281 | 2 | 14 | 4.200399 | 3.259985 | 1.794742 | 0 | 7.371597 | 0
2018-04-02 04:59 | 121395.6 | 120.0005 | 3 | 14 | 4.227555 | 3.260099 | 1.902967 | 0 | 7.827539 | 0
2018-04-02 05:01 | 121515.6 | 240.001 | 3 | 14 | 4.25937 | 3.259979 | 2.011638 | 0 | 8.288655 | 0
2018-04-02 05:03 | 121635.6 | 360.0005 | 3 | 14 | 4.293712 | 3.260029 | 2.120301 | 0 | 8.753337 | 0
2018-04-02 05:05 | 121755.6 | 480.001 | 3 | 14 | 4.330446 | 3.260056 | 2.228966 | 0 | 9.221886 | 0
2018-04-02 05:07 | 121875.6 | 600.0006 | 3 | 14 | 4.369316 | 3.260117 | 2.337632 | 0 | 9.694552 | 0
2018-04-02 05:09 | 121995.6 | 720.0011 | 3 | 14 | 4.400389 | 3.097445 | 2.445629 | 0 | 10.16848 | 0
2018-04-02 05:11 | 122115.6 | 840.0015 | 3 | 14 | 4.400382 | 2.599977 | 2.540201 | 0 | 10.58463 | 0
2018-04-02 05:13 | 122235.6 | 960.0003 | 3 | 14 | 4.400395 | 2.198957 | 2.619959 | 0 | 10.9356 | 0
2018-04-02 05:15 | 122355.6 | 1080.0007 | 3 | 14 | 4.40036 | 1.867348 | 2.687537 | 0 | 11.23297 | 0
2018-04-02 05:17 | 122475.6 | 1200.001 | 3 | 14 | 4.400361 | 1.594658 | 2.745097 | 0 | 11.48625 | 0
2018-04-02 05:19 | 122595.6 | 1320.0015 | 3 | 14 | 4.400359 | 1.369007 | 2.794362 | 0 | 11.70303 | 0
2018-04-02 05:21 | 122715.6 | 1440.001 | 3 | 14 | 4.40034 | 1.182028 | 2.836786 | 0 | 11.88971 | 0
2018-04-02 05:23 | 122835.6 | 1560.0014 | 3 | 14 | 4.400334 | 1.026049 | 2.873514 | 0 | 12.05133 | 0
2018-04-02 05:25 | 122955.6 | 1680.001 | 3 | 14 | 4.400371 | 0.8974552 | 2.905501 | 0 | 12.19208 | 0
2018-04-02 05:27 | 123075.6 | 1800.0005 | 3 | 14 | 4.400378 | 0.7881336 | 2.933511 | 0 | 12.31534 | 0
2018-04-02 05:29 | 123195.6 | 1920.001 | 3 | 14 | 4.400321 | 0.6945038 | 2.958172 | 0 | 12.42385 | 0
2018-04-02 05:30 | 123258.8 | 1983.2544 | 3 | 14 | 4.400326 | 0.6519985 | 2.970002 | 0 | 12.47591 | 0
2018-04-02 05:32 | 123378.9 | 120.0012 | 4 | 14 | 4.348828 | 0 | 2.970002 | 0 | 12.47591 | 0
2018-04-02 05:34 | 123498.9 | 239.9999 | 4 | 14 | 4.345154 | 0 | 2.970002 | 0 | 12.47591 | 0
2018-04-02 05:35 | 123558.9 | 300.0028 | 4 | 14 | 4.344006 | 0 | 2.970002 | 0 | 12.47591 | 0
2018-04-02 05:37 | 123678.9 | 120.0013 | 5 | 14 | 4.157288 | -2.28201 | 2.970002 | 0.07606155 | 12.47591 | 0.3180498
2018-04-02 05:39 | 123798.9 | 240.0002 | 5 | 14 | 4.125971 | -2.282144 | 2.970002 | 0.1521175 | 12.47591 | 0.6330255
2018-04-02 05:41 | 123918.9 | 360.0005 | 5 | 14 | 4.096151 | -2.282068 | 2.970002 | 0.2281824 | 12.47591 | 0.9457295
2018-04-02 05:43 | 124038.9 | 480.0001 | 5 | 14 | 4.066764 | -2.281973 | 2.970002 | 0.3042565 | 12.47591 | 1.256221
2018-04-02 05:45 | 124158.9 | 600.0005 | 5 | 14 | 4.037671 | -2.281994 | 2.970002 | 0.3803135 | 12.47591 | 1.564418
2018-04-02 05:47 | 124278.9 | 720.0001 | 5 | 14 | 4.008898 | -2.282099 | 2.970002 | 0.4563784 | 12.47591 | 1.870447
2018-04-02 05:49 | 124398.9 | 840.0005 | 5 | 14 | 3.980548 | -2.282101 | 2.970002 | 0.5324481 | 12.47591 | 2.174322
2018-04-02 05:51 | 124518.9 | 960.0009 | 5 | 14 | 3.952705 | -2.282103 | 2.970002 | 0.6085138 | 12.47591 | 2.476043
2018-04-02 05:53 | 124638.9 | 1080.0005 | 5 | 14 | 3.925469 | -2.281969 | 2.970002 | 0.6845816 | 12.47591 | 2.775676
2018-04-02 05:55 | 124758.9 | 1200.0001 | 5 | 14 | 3.89901 | -2.281978 | 2.970002 | 0.7606429 | 12.47591 | 3.073241
2018-04-02 05:57 | 124878.9 | 1320.0005 | 5 | 14 | 3.873402 | -2.282002 | 2.970002 | 0.8367142 | 12.47591 | 3.368863
2018-04-02 05:59 | 124998.9 | 1440.0001 | 5 | 14 | 3.848824 | -2.281686 | 2.970002 | 0.9127793 | 12.47591 | 3.662551
2018-04-02 06:01 | 125118.9 | 1560.0013 | 5 | 14 | 3.825285 | -2.281992 | 2.970002 | 0.9888395 | 12.47591 | 3.954391
2018-04-02 06:03 | 125238.9 | 1680.0009 | 5 | 14 | 3.802953 | -2.282026 | 2.970002 | 1.064906 | 12.47591 | 4.244512
2018-04-02 06:05 | 125358.9 | 1800.0013 | 5 | 14 | 3.781678 | -2.28198 | 2.970002 | 1.140972 | 12.47591 | 4.53297
2018-04-02 06:07 | 125478.9 | 1920.0001 | 5 | 14 | 3.761441 | -2.281994 | 2.970002 | 1.217034 | 12.47591 | 4.819836
2018-04-02 06:09 | 125598.9 | 2040.0013 | 5 | 14 | 3.742434 | -2.282146 | 2.970002 | 1.293106 | 12.47591 | 5.105247
2018-04-02 06:11 | 125718.9 | 2160.0009 | 5 | 14 | 3.724521 | -2.282004 | 2.970002 | 1.369172 | 12.47591 | 5.38923
2018-04-02 06:13 | 125838.9 | 2280.0005 | 5 | 14 | 3.707553 | -2.282119 | 2.970002 | 1.445227 | 12.47591 | 5.671848
2018-04-02 06:15 | 125958.9 | 2400.0009 | 5 | 14 | 3.691464 | -2.28206 | 2.970002 | 1.5213 | 12.47591 | 5.953277
2018-04-02 06:17 | 126078.9 | 2520.0005 | 5 | 14 | 3.676284 | -2.282138 | 2.970002 | 1.597372 | 12.47591 | 6.23351
2018-04-02 06:19 | 126198.9 | 2640.0001 | 5 | 14 | 3.662019 | -2.282122 | 2.970002 | 1.673437 | 12.47591 | 6.512597
2018-04-02 06:21 | 126318.9 | 2760.0005 | 5 | 14 | 3.648699 | -2.282131 | 2.970002 | 1.7495 | 12.47591 | 6.79063
2018-04-02 06:23 | 126438.9 | 2880.0009 | 5 | 14 | 3.636329 | -2.282078 | 2.970002 | 1.825568 | 12.47591 | 7.067701
2018-04-02 06:25 | 126558.9 | 3000.0013 | 5 | 14 | 3.624892 | -2.281998 | 2.970002 | 1.901634 | 12.47591 | 7.343861
2018-04-02 06:27 | 126678.9 | 3120 | 5 | 14 | 3.614205 | -2.281978 | 2.970002 | 1.977697 | 12.47591 | 7.619174
2018-04-02 06:29 | 126798.9 | 3240.0013 | 5 | 14 | 3.603916 | -2.28208 | 2.970002 | 2.053769 | 12.47591 | 7.893719
2018-04-02 06:31 | 126918.9 | 3360.0009 | 5 | 14 | 3.593662 | -2.282006 | 2.970002 | 2.129829 | 12.47591 | 8.167443
2018-04-02 06:33 | 127038.9 | 3480.0005 | 5 | 14 | 3.583021 | -2.282086 | 2.970002 | 2.205896 | 12.47591 | 8.440402
2018-04-02 06:35 | 127158.9 | 3600.0001 | 5 | 14 | 3.571621 | -2.281944 | 2.970002 | 2.281962 | 12.47591 | 8.712519
2018-04-02 06:37 | 127278.9 | 3720.0005 | 5 | 14 | 3.559552 | -2.282125 | 2.970002 | 2.358024 | 12.47591 | 8.983727
2018-04-02 06:39 | 127398.9 | 3840.0001 | 5 | 14 | 3.546734 | -2.282049 | 2.970002 | 2.434098 | 12.47591 | 9.254036
2018-04-02 06:41 | 127518.9 | 3960.0021 | 5 | 14 | 3.532651 | -2.282131 | 2.970002 | 2.510163 | 12.47591 | 9.523293
2018-04-02 06:43 | 127638.9 | 4080.0001 | 5 | 14 | 3.515371 | -2.282012 | 2.970002 | 2.586226 | 12.47591 | 9.791374
2018-04-02 06:45 | 127758.9 | 4200.0013 | 5 | 14 | 3.492424 | -2.282024 | 2.970002 | 2.662289 | 12.47591 | 10.05793
2018-04-02 06:47 | 127878.9 | 4320.0001 | 5 | 14 | 3.460523 | -2.282043 | 2.970002 | 2.738354 | 12.47591 | 10.32245
2018-04-02 06:49 | 127998.9 | 4440.0013 | 5 | 14 | 3.40977 | -2.28206 | 2.970002 | 2.814422 | 12.47591 | 10.58392
2018-04-02 06:51 | 128118.9 | 4560.0009 | 5 | 14 | 3.309562 | -2.282117 | 2.970002 | 2.890491 | 12.47591 | 10.84003
2018-04-02 06:53 | 128238.9 | 4680.0005 | 5 | 14 | 3.016922 | -2.282031 | 2.970002 | 2.966556 | 12.47591 | 11.08309
2018-04-02 06:53 | 128242 | 4683.0733 | 5 | 14 | 2.999977 | -2.282187 | 2.970002 | 2.968493 | 12.47591 | 11.08892
2018-04-02 06:55 | 128362.1 | 120.0013 | 6 | 14 | 3.235849 | 0 | 2.970002 | 2.968493 | 12.47591 | 11.08892
2018-04-02 06:57 | 128482.1 | 240.0009 | 6 | 14 | 3.249092 | 0 | 2.970002 | 2.968493 | 12.47591 | 11.08892
2018-04-02 06:58 | 128542.1 | 300.0029 | 6 | 14 | 3.253485 | 0 | 2.970002 | 2.968493 | 12.47591 | 11.08892
2018-04-02 06:58 | 128542.1 | 0.0024 | 7 | 15 | 3.253522 | 0 | 0 | 0 | 0 | 0
2018-04-02 07:00 | 128662.1 | 120.0014 | 2 | 15 | 3.990487 | 4.889999 | 0.1623144 | 2.221e-09 | 0.6237949 | 7.225e-09
2018-04-02 07:02 | 128782.1 | 240.0002 | 2 | 15 | 4.033206 | 4.889996 | 0.3253085 | 2.221e-09 | 1.278184 | 7.225e-09
2018-04-02 07:04 | 128902.1 | 360.0014 | 2 | 15 | 4.068541 | 4.890047 | 0.4882938 | 2.221e-09 | 1.938488 | 7.225e-09
2018-04-02 07:06 | 129022.1 | 480.0006 | 2 | 15 | 4.098291 | 4.889967 | 0.6513002 | 2.221e-09 | 2.604177 | 7.225e-09
2018-04-02 07:08 | 129142.1 | 600.0007 | 2 | 15 | 4.123594 | 4.88994 | 0.8142871 | 2.221e-09 | 3.274256 | 7.225e-09
2018-04-02 07:10 | 129262.1 | 720.0011 | 2 | 15 | 4.146668 | 4.890051 | 0.9772769 | 2.221e-09 | 3.948241 | 7.225e-09
2018-04-02 07:12 | 129382.1 | 840.0015 | 2 | 15 | 4.171369 | 4.889973 | 1.140272 | 2.221e-09 | 4.626102 | 7.225e-09
2018-04-02 07:14 | 129502.1 | 960.001 | 2 | 15 | 4.198865 | 4.890062 | 1.303255 | 2.221e-09 | 5.308168 | 7.225e-09
2018-04-02 07:16 | 129622.1 | 1080.0014 | 2 | 15 | 4.200386 | 4.430544 | 1.458716 | 2.221e-09 | 5.961157 | 7.225e-09
2018-04-02 07:18 | 129742.1 | 1200.0002 | 2 | 15 | 4.200386 | 3.977953 | 1.59885 | 2.221e-09 | 6.549773 | 7.225e-09
2018-04-02 07:20 | 129862.1 | 1320.0014 | 2 | 15 | 4.200397 | 3.537346 | 1.724047 | 2.221e-09 | 7.075652 | 7.225e-09
2018-04-02 07:22 | 129940.3 | 1398.1427 | 2 | 15 | 4.200387 | 3.259991 | 1.797808 | 2.221e-09 | 7.385473 | 7.225e-09
2018-04-02 07:24 | 130060.3 | 120.0006 | 3 | 15 | 4.227514 | 3.260107 | 1.906039 | 2.221e-09 | 7.84144 | 7.225e-09
2018-04-02 07:26 | 130180.3 | 240.001 | 3 | 15 | 4.259419 | 3.260046 | 2.014692 | 2.221e-09 | 8.30248 | 7.225e-09
2018-04-02 07:28 | 130300.3 | 360.0013 | 3 | 15 | 4.293983 | 3.259962 | 2.123369 | 2.221e-09 | 8.767234 | 7.225e-09
2018-04-02 07:30 | 130420.3 | 480.0009 | 3 | 15 | 4.330991 | 3.259937 | 2.232023 | 2.221e-09 | 9.235782 | 7.225e-09
2018-04-02 07:32 | 130540.3 | 600.0013 | 3 | 15 | 4.370147 | 3.260099 | 2.340684 | 2.221e-09 | 9.708504 | 7.225e-09
2018-04-02 07:34 | 130660.3 | 720.0003 | 3 | 15 | 4.400399 | 3.083414 | 2.448542 | 2.221e-09 | 10.18189 | 7.225e-09
2018-04-02 07:36 | 130780.3 | 840.0007 | 3 | 15 | 4.4004 | 2.588129 | 2.5427 | 2.221e-09 | 10.59622 | 7.225e-09
2018-04-02 07:38 | 130900.3 | 960.0019 | 3 | 15 | 4.400378 | 2.187229 | 2.622062 | 2.221e-09 | 10.94544 | 7.225e-09
2018-04-02 07:40 | 131020.3 | 1080.0015 | 3 | 15 | 4.400374 | 1.857803 | 2.689293 | 2.221e-09 | 11.24129 | 7.225e-09
2018-04-02 07:42 | 131140.3 | 1200.0003 | 3 | 15 | 4.400357 | 1.586136 | 2.746549 | 2.221e-09 | 11.49323 | 7.225e-09
2018-04-02 07:44 | 131260.3 | 1320.0015 | 3 | 15 | 4.400344 | 1.362074 | 2.795576 | 2.221e-09 | 11.70897 | 7.225e-09
2018-04-02 07:46 | 131380.3 | 1440.0002 | 3 | 15 | 4.40034 | 1.17732 | 2.837807 | 2.221e-09 | 11.8948 | 7.225e-09
2018-04-02 07:48 | 131500.3 | 1560.0006 | 3 | 15 | 4.400328 | 1.02203 | 2.874385 | 2.221e-09 | 12.05576 | 7.225e-09
2018-04-02 07:50 | 131620.3 | 1680.0002 | 3 | 15 | 4.400349 | 0.8937054 | 2.906253 | 2.221e-09 | 12.19599 | 7.225e-09
2018-04-02 07:52 | 131740.3 | 1800.0005 | 3 | 15 | 4.400371 | 0.7849636 | 2.934157 | 2.221e-09 | 12.31878 | 7.225e-09
2018-04-02 07:54 | 131860.3 | 1920.0002 | 3 | 15 | 4.400323 | 0.6921463 | 2.958726 | 2.221e-09 | 12.42689 | 7.225e-09
2018-04-02 07:55 | 131919.5 | 1979.2045 | 3 | 15 | 4.400339 | 0.6519947 | 2.969775 | 2.221e-09 | 12.47551 | 7.225e-09
2018-04-02 07:57 | 132039.5 | 120.0012 | 4 | 15 | 4.34895 | 0 | 2.969775 | 2.221e-09 | 12.47551 | 7.225e-09
2018-04-02 07:59 | 132159.5 | 240 | 4 | 15 | 4.345276 | 0 | 2.969775 | 2.221e-09 | 12.47551 | 7.225e-09
2018-04-02 08:00 | 132219.5 | 300.0036 | 4 | 15 | 4.344186 | 0 | 2.969775 | 2.221e-09 | 12.47551 | 7.225e-09
2018-04-02 08:02 | 132339.6 | 120.0014 | 5 | 15 | 4.157181 | -2.28207 | 2.969775 | 0.07605582 | 12.47551 | 0.3180261
2018-04-02 08:04 | 132459.6 | 240.001 | 5 | 15 | 4.125667 | -2.281967 | 2.969775 | 0.1521248 | 12.47551 | 0.6330401
2018-04-02 08:06 | 132579.6 | 360.0007 | 5 | 15 | 4.095699 | -2.282209 | 2.969775 | 0.2281853 | 12.47551 | 0.9456965
2018-04-02 08:08 | 132699.6 | 480.0019 | 5 | 15 | 4.06617 | -2.282232 | 2.969775 | 0.3042548 | 12.47551 | 1.25613
2018-04-02 08:10 | 132819.6 | 600.0014 | 5 | 15 | 4.036953 | -2.28196 | 2.969775 | 0.3803189 | 12.47551 | 1.564307
2018-04-02 08:12 | 132939.6 | 720.001 | 5 | 15 | 4.008072 | -2.282076 | 2.969775 | 0.4563801 | 12.47551 | 1.870262
2018-04-02 08:14 | 133059.6 | 840.0006 | 5 | 15 | 3.979549 | -2.282236 | 2.969775 | 0.5324402 | 12.47551 | 2.17403
2018-04-02 08:16 | 133179.6 | 960.001 | 5 | 15 | 3.951561 | -2.282152 | 2.969775 | 0.6085083 | 12.47551 | 2.475677
2018-04-02 08:18 | 133299.6 | 1080.0013 | 5 | 15 | 3.924264 | -2.281963 | 2.969775 | 0.6845737 | 12.47551 | 2.775213
2018-04-02 08:20 | 133419.6 | 1200.001 | 5 | 15 | 3.897676 | -2.282014 | 2.969775 | 0.7606364 | 12.47551 | 3.072686
2018-04-02 08:22 | 133539.6 | 1320.0014 | 5 | 15 | 3.872079 | -2.282019 | 2.969775 | 0.8366989 | 12.47551 | 3.368172
2018-04-02 08:24 | 133659.6 | 1440.001 | 5 | 15 | 3.847608 | -2.282017 | 2.969775 | 0.9127662 | 12.47551 | 3.661773
2018-04-02 08:26 | 133779.6 | 1560.0022 | 5 | 15 | 3.824278 | -2.282103 | 2.969775 | 0.9888278 | 12.47551 | 3.953533
2018-04-02 08:28 | 133899.6 | 1680.001 | 5 | 15 | 3.802197 | -2.282029 | 2.969775 | 1.064892 | 12.47551 | 4.243576
2018-04-02 08:30 | 134019.6 | 1800.0006 | 5 | 15 | 3.781147 | -2.28194 | 2.969775 | 1.140956 | 12.47551 | 4.531981
2018-04-02 08:32 | 134139.6 | 1920.001 | 5 | 15 | 3.761222 | -2.281844 | 2.969775 | 1.21702 | 12.47551 | 4.818826
2018-04-02 08:34 | 134259.6 | 2040.0014 | 5 | 15 | 3.742406 | -2.282012 | 2.969775 | 1.293078 | 12.47551 | 5.104171
2018-04-02 08:36 | 134379.6 | 2160.0002 | 5 | 15 | 3.724685 | -2.282078 | 2.969775 | 1.369142 | 12.47551 | 5.388155
2018-04-02 08:38 | 134499.6 | 2280.0014 | 5 | 15 | 3.707919 | -2.282119 | 2.969775 | 1.445207 | 12.47551 | 5.670827
2018-04-02 08:40 | 134619.6 | 2400.001 | 5 | 15 | 3.691987 | -2.281953 | 2.969775 | 1.521267 | 12.47551 | 5.95224
2018-04-02 08:42 | 134739.6 | 2520.0006 | 5 | 15 | 3.676919 | -2.28201 | 2.969775 | 1.597329 | 12.47551 | 6.232483
2018-04-02 08:44 | 134859.6 | 2640.0001 | 5 | 15 | 3.662804 | -2.282138 | 2.969775 | 1.673392 | 12.47551 | 6.511616
2018-04-02 08:46 | 134979.6 | 2760.0006 | 5 | 15 | 3.649638 | -2.282092 | 2.969775 | 1.74946 | 12.47551 | 6.789732
2018-04-02 08:48 | 135099.6 | 2880.0002 | 5 | 15 | 3.637391 | -2.282134 | 2.969775 | 1.825522 | 12.47551 | 7.066856
2018-04-02 08:50 | 135219.6 | 3000.0014 | 5 | 15 | 3.626045 | -2.281978 | 2.969775 | 1.90159 | 12.47551 | 7.343109
2018-04-02 08:52 | 135339.6 | 3120.001 | 5 | 15 | 3.615417 | -2.282111 | 2.969775 | 1.977649 | 12.47551 | 7.618494
2018-04-02 08:54 | 135459.6 | 3240.0014 | 5 | 15 | 3.605165 | -2.281934 | 2.969775 | 2.053712 | 12.47551 | 7.893105
2018-04-02 08:56 | 135579.6 | 3360.0002 | 5 | 15 | 3.594918 | -2.282004 | 2.969775 | 2.129781 | 12.47551 | 8.166957
2018-04-02 08:58 | 135699.6 | 3480.0014 | 5 | 15 | 3.584152 | -2.282092 | 2.969775 | 2.205845 | 12.47551 | 8.439996
2018-04-02 09:00 | 135819.6 | 3600.001 | 5 | 15 | 3.572626 | -2.281969 | 2.969775 | 2.281901 | 12.47551 | 8.712157
2018-04-02 09:02 | 135939.6 | 3720.0006 | 5 | 15 | 3.560433 | -2.28209 | 2.969775 | 2.357973 | 12.47551 | 8.983475
2018-04-02 09:04 | 136059.6 | 3840.0002 | 5 | 15 | 3.547585 | -2.282022 | 2.969775 | 2.434037 | 12.47551 | 9.253815
2018-04-02 09:06 | 136179.6 | 3960.0006 | 5 | 15 | 3.533484 | -2.282006 | 2.969775 | 2.510101 | 12.47551 | 9.523132
2018-04-02 09:08 | 136299.6 | 4080.0001 | 5 | 15 | 3.516163 | -2.281887 | 2.969775 | 2.586158 | 12.47551 | 9.791253
2018-04-02 09:10 | 136419.6 | 4200.0006 | 5 | 15 | 3.493227 | -2.281932 | 2.969775 | 2.662227 | 12.47551 | 10.05789
2018-04-02 09:12 | 136539.6 | 4320.0002 | 5 | 15 | 3.461513 | -2.281836 | 2.969775 | 2.738286 | 12.47551 | 10.32245
2018-04-02 09:14 | 136659.6 | 4440.0006 | 5 | 15 | 3.411093 | -2.281918 | 2.969775 | 2.814345 | 12.47551 | 10.58398
2018-04-02 09:16 | 136779.6 | 4560.001 | 5 | 15 | 3.311611 | -2.282152 | 2.969775 | 2.890408 | 12.47551 | 10.84019
2018-04-02 09:18 | 136899.6 | 4680.0014 | 5 | 15 | 3.022052 | -2.282084 | 2.969775 | 2.966472 | 12.47551 | 11.08348
2018-04-02 09:18 | 136903.7 | 4684.0327 | 5 | 15 | 2.999996 | -2.281805 | 2.969775 | 2.96903 | 12.47551 | 11.09119
2018-04-02 09:20 | 137023.7 | 120.0014 | 6 | 15 | 3.234245 | 0 | 2.969775 | 2.96903 | 12.47551 | 11.09119
2018-04-02 09:22 | 137143.7 | 240.001 | 6 | 15 | 3.247496 | 0 | 2.969775 | 2.96903 | 12.47551 | 11.09119
2018-04-02 09:23 | 137203.7 | 300.0038 | 6 | 15 | 3.251927 | 0 | 2.969775 | 2.96903 | 12.47551 | 11.09119
2018-04-02 09:23 | 137203.7 | 0.0024 | 7 | 16 | 3.251956 | 0 | 0 | 0 | 0 | 0
2018-04-02 09:25 | 137323.8 | 120.0015 | 2 | 16 | 3.989232 | 4.890072 | 0.1623141 | 0 | 0.6235451 | 0
2018-04-02 09:27 | 137443.8 | 240.0003 | 2 | 16 | 4.032465 | 4.890024 | 0.3252947 | 0 | 1.277729 | 0
2018-04-02 09:29 | 137563.8 | 360.0014 | 2 | 16 | 4.068103 | 4.889883 | 0.4882851 | 0 | 1.937955 | 0
2018-04-02 09:31 | 137683.8 | 480.0011 | 2 | 16 | 4.098276 | 4.889971 | 0.6512751 | 0 | 2.603541 | 0
2018-04-02 09:33 | 137803.8 | 600.0015 | 2 | 16 | 4.123945 | 4.889891 | 0.814268 | 0 | 3.273674 | 0
2018-04-02 09:35 | 137923.8 | 720.0002 | 2 | 16 | 4.147263 | 4.890043 | 0.9772463 | 0 | 3.947684 | 0
2018-04-02 09:37 | 138043.8 | 840.0006 | 2 | 16 | 4.172298 | 4.889847 | 1.140245 | 0 | 4.625688 | 0
2018-04-02 09:39 | 138163.8 | 960.0001 | 2 | 16 | 4.200084 | 4.889904 | 1.303235 | 0 | 5.307958 | 0
2018-04-02 09:41 | 138283.8 | 1080.0006 | 2 | 16 | 4.200387 | 4.412664 | 1.458047 | 0 | 5.958228 | 0
2018-04-02 09:43 | 138403.8 | 1200.0009 | 2 | 16 | 4.200387 | 3.961382 | 1.597597 | 0 | 6.544393 | 0
2018-04-02 09:45 | 138523.8 | 1320.0005 | 2 | 16 | 4.200392 | 3.521626 | 1.722259 | 0 | 7.068023 | 0
2018-04-02 09:46 | 138597.7 | 1393.9138 | 2 | 16 | 4.20038 | 3.25997 | 1.791862 | 0 | 7.360383 | 0
2018-04-02 09:48 | 138717.7 | 120.0014 | 3 | 16 | 4.2275 | 3.259916 | 1.900083 | 0 | 7.8163 | 0
2018-04-02 09:50 | 138837.7 | 240.001 | 3 | 16 | 4.259268 | 3.260071 | 2.008749 | 0 | 8.277386 | 0
2018-04-02 09:52 | 138957.7 | 360.0006 | 3 | 16 | 4.293582 | 3.260082 | 2.11741 | 0 | 8.742042 | 0
2018-04-02 09:54 | 139077.7 | 480.001 | 3 | 16 | 4.330303 | 3.260094 | 2.226067 | 0 | 9.210544 | 0
2018-04-02 09:56 | 139197.7 | 600.0014 | 3 | 16 | 4.369117 | 3.260035 | 2.334727 | 0 | 9.683164 | 0
2018-04-02 09:58 | 139317.7 | 720.001 | 3 | 16 | 4.400381 | 3.10256 | 2.442767 | 0 | 10.15726 | 0
2018-04-02 10:00 | 139437.7 | 840.0007 | 3 | 16 | 4.400394 | 2.607224 | 2.537541 | 0 | 10.5743 | 0
2018-04-02 10:02 | 139557.7 | 960.0011 | 3 | 16 | 4.400392 | 2.207005 | 2.617558 | 0 | 10.9264 | 0
2018-04-02 10:04 | 139677.7 | 1080.0007 | 3 | 16 | 4.400386 | 1.876631 | 2.685422 | 0 | 11.22503 | 0
2018-04-02 10:06 | 139797.7 | 1200.0011 | 3 | 16 | 4.400377 | 1.6036 | 2.743266 | 0 | 11.47957 | 0
2018-04-02 10:08 | 139917.7 | 1320.0007 | 3 | 16 | 4.400381 | 1.378183 | 2.792826 | 0 | 11.69765 | 0
2018-04-02 10:10 | 140037.7 | 1440.0011 | 3 | 16 | 4.400344 | 1.189846 | 2.835521 | 0 | 11.88553 | 0
2018-04-02 10:12 | 140157.7 | 1560.0014 | 3 | 16 | 4.40035 | 1.03363 | 2.872504 | 0 | 12.04826 | 0
2018-04-02 10:14 | 140277.7 | 1680.001 | 3 | 16 | 4.400348 | 0.9031525 | 2.904718 | 0 | 12.19002 | 0
2018-04-02 10:16 | 140397.7 | 1800.0014 | 3 | 16 | 4.400351 | 0.7933254 | 2.932927 | 0 | 12.31414 | 0
2018-04-02 10:18 | 140517.7 | 1920.001 | 3 | 16 | 4.400355 | 0.6999836 | 2.957758 | 0 | 12.42341 | 0
2018-04-02 10:19 | 140587.8 | 1990.0579 | 3 | 16 | 4.40034 | 0.6519966 | 2.970899 | 0 | 12.48124 | 0
2018-04-02 10:21 | 140707.8276 | 120.0005 | 4 | 16 | 4.349194 | 0 | 2.970899 | 0 | 12.48124 | 0
2018-04-02 10:23 | 140827.8272 | 240.0001 | 4 | 16 | 4.345549 | 0 | 2.970899 | 0 | 12.48124 | 0
2018-04-02 10:24 | 140887.8309 | 300.0038 | 4 | 16 | 4.344444 | 0 | 2.970899 | 0 | 12.48124 | 0
2018-04-02 10:26 | 141007.9 | 120.0006 | 5 | 16 | 4.158299 | -2.282076 | 2.970899 | 0.07606093 | 12.48124 | 0.3181244
2018-04-02 10:28 | 141127.9 | 240.0002 | 5 | 16 | 4.126727 | -2.282181 | 2.970899 | 0.1521176 | 12.48124 | 0.6331701
2018-04-02 10:30 | 141247.9 | 360.0014 | 5 | 16 | 4.09665 | -2.282088 | 2.970899 | 0.2281891 | 12.48124 | 0.9459487
2018-04-02 10:32 | 141367.9 | 480.0002 | 5 | 16 | 4.067039 | -2.282078 | 2.970899 | 0.304249 | 12.48124 | 1.256411
2018-04-02 10:34 | 141487.9 | 600.0014 | 5 | 16 | 4.037714 | -2.282043 | 2.970899 | 0.3803132 | 12.48124 | 1.564649
2018-04-02 10:36 | 141607.9 | 720.0002 | 5 | 16 | 4.008761 | -2.281978 | 2.970899 | 0.4563739 | 12.48124 | 1.870658
2018-04-02 10:38 | 141727.9 | 840.0014 | 5 | 16 | 3.980268 | -2.282088 | 2.970899 | 0.5324395 | 12.48124 | 2.1745
2018-04-02 10:40 | 141847.9 | 960.001 | 5 | 16 | 3.952259 | -2.282035 | 2.970899 | 0.6085074 | 12.48124 | 2.476201
2018-04-02 10:42 | 141967.9 | 1080.0006 | 5 | 16 | 3.924919 | -2.282076 | 2.970899 | 0.6845676 | 12.48124 | 2.775766
2018-04-02 10:44 | 142087.9 | 1200.001 | 5 | 16 | 3.89835 | -2.282029 | 2.970899 | 0.7606309 | 12.48124 | 3.073292
2018-04-02 10:46 | 142207.9 | 1320.0014 | 5 | 16 | 3.872785 | -2.282033 | 2.970899 | 0.8366969 | 12.48124 | 3.368845
2018-04-02 10:48 | 142327.9 | 1440.001 | 5 | 16 | 3.848269 | -2.28207 | 2.970899 | 0.9127643 | 12.48124 | 3.662499
2018-04-02 10:50 | 142447.9 | 1560.0006 | 5 | 16 | 3.8249 | -2.281981 | 2.970899 | 0.9888287 | 12.48124 | 3.954319
2018-04-02 10:52 | 142567.9 | 1680.001 | 5 | 16 | 3.802708 | -2.281829 | 2.970899 | 1.064885 | 12.48124 | 4.244376
2018-04-02 10:54 | 142687.9 | 1800.0006 | 5 | 16 | 3.78151 | -2.281807 | 2.970899 | 1.140954 | 12.48124 | 4.532832
2018-04-02 10:56 | 142807.9 | 1920.001 | 5 | 16 | 3.761338 | -2.282088 | 2.970899 | 1.217021 | 12.48124 | 4.819705
2018-04-02 10:58 | 142927.9 | 2040.0014 | 5 | 16 | 3.742319 | -2.282076 | 2.970899 | 1.293085 | 12.48124 | 5.105077
2018-04-02 11:00 | 143047.9 | 2160.0002 | 5 | 16 | 3.724406 | -2.282092 | 2.970899 | 1.369149 | 12.48124 | 5.389042
2018-04-02 11:02 | 143167.9 | 2280.0014 | 5 | 16 | 3.707427 | -2.281981 | 2.970899 | 1.445211 | 12.48124 | 5.671679
2018-04-02 11:04 | 143287.9 | 2400.001 | 5 | 16 | 3.691356 | -2.282154 | 2.970899 | 1.521272 | 12.48124 | 5.953053
2018-04-02 11:06 | 143407.9 | 2520.0014 | 5 | 16 | 3.67613 | -2.282029 | 2.970899 | 1.597339 | 12.48124 | 6.233258
2018-04-02 11:08 | 143527.9 | 2640.001 | 5 | 16 | 3.661816 | -2.282156 | 2.970899 | 1.673402 | 12.48124 | 6.512327
2018-04-02 11:10 | 143647.9 | 2760.0014 | 5 | 16 | 3.64849 | -2.28206 | 2.970899 | 1.749466 | 12.48124 | 6.790346
2018-04-02 11:12 | 143767.9 | 2880.0002 | 5 | 16 | 3.636124 | -2.282168 | 2.970899 | 1.825528 | 12.48124 | 7.067382
2018-04-02 11:14 | 143887.9 | 3000.0014 | 5 | 16 | 3.624676 | -2.282076 | 2.970899 | 1.901591 | 12.48124 | 7.343512
2018-04-02 11:16 | 144007.9 | 3120.0003 | 5 | 16 | 3.613915 | -2.281978 | 2.970899 | 1.977659 | 12.48124 | 7.618821
2018-04-02 11:18 | 144127.9 | 3240.0014 | 5 | 16 | 3.603675 | -2.282024 | 2.970899 | 2.053722 | 12.48124 | 7.893318
2018-04-02 11:20 | 144247.9 | 3360.001 | 5 | 16 | 3.593476 | -2.282086 | 2.970899 | 2.129784 | 12.48124 | 8.167031
2018-04-02 11:22 | 144367.9 | 3480.0006 | 5 | 16 | 3.582842 | -2.282154 | 2.970899 | 2.205852 | 12.48124 | 8.439979
2018-04-02 11:24 | 144487.9 | 3600.0002 | 5 | 16 | 3.571476 | -2.282019 | 2.970899 | 2.281914 | 12.48124 | 8.712071
2018-04-02 11:26 | 144607.9 | 3720.0006 | 5 | 16 | 3.559489 | -2.282021 | 2.970899 | 2.357972 | 12.48124 | 8.983259
2018-04-02 11:28 | 144727.9 | 3840.0002 | 5 | 16 | 3.546797 | -2.281969 | 2.970899 | 2.434035 | 12.48124 | 9.253529
2018-04-02 11:30 | 144847.9 | 3960.0014 | 5 | 16 | 3.53288 | -2.282024 | 2.970899 | 2.510102 | 12.48124 | 9.522803
2018-04-02 11:32 | 144967.9 | 4080.0002 | 5 | 16 | 3.515824 | -2.282101 | 2.970899 | 2.58617 | 12.48124 | 9.790925
2018-04-02 11:34 | 145087.9 | 4200.0014 | 5 | 16 | 3.493146 | -2.282068 | 2.970899 | 2.662234 | 12.48124 | 10.05753
2018-04-02 11:36 | 145207.9 | 4320.0002 | 5 | 16 | 3.461686 | -2.282068 | 2.970899 | 2.738292 | 12.48124 | 10.32209
2018-04-02 11:38 | 145327.9 | 4440.0005 | 5 | 16 | 3.411623 | -2.28198 | 2.970899 | 2.814357 | 12.48124 | 10.58367
2018-04-02 11:40 | 145447.9 | 4560.0009 | 5 | 16 | 3.313171 | -2.281839 | 2.970899 | 2.890419 | 12.48124 | 10.83995
2018-04-02 11:42 | 145567.9 | 4680.0005 | 5 | 16 | 3.028749 | -2.282115 | 2.970899 | 2.96648 | 12.48124 | 11.08346
2018-04-02 11:42 | 145573.3 | 4685.3567 | 5 | 16 | 2.999998 | -2.282136 | 2.970899 | 2.969876 | 12.48124 | 11.0937
2018-04-02 11:44 | 145693.3 | 120.0004 | 6 | 16 | 3.234157 | 0 | 2.970899 | 2.969876 | 12.48124 | 11.0937
2018-04-02 11:46 | 145813.3 | 240 | 6 | 16 | 3.247386 | 0 | 2.970899 | 2.969876 | 12.48124 | 11.0937
2018-04-02 11:47 | 145873.3 | 300.002 | 6 | 16 | 3.251812 | 0 | 2.970899 | 2.969876 | 12.48124 | 11.0937
2018-04-02 11:47 | 145873.3 | 0.0024 | 7 | 17 | 3.251893 | 0 | 0 | 0 | 0 | 0
2018-04-02 11:49 | 145993.4 | 120.0014 | 2 | 17 | 3.987643 | 4.88982 | 0.1623109 | 0 | 0.6233068 | 0
2018-04-02 11:51 | 146113.4 | 240.0002 | 2 | 17 | 4.031117 | 4.889956 | 0.3252962 | 0 | 1.277271 | 0
2018-04-02 11:53 | 146233.4 | 360.0014 | 2 | 17 | 4.066944 | 4.889957 | 0.4882917 | 0 | 1.93731 | 0
2018-04-02 11:55 | 146353.4 | 480.001 | 2 | 17 | 4.097336 | 4.890013 | 0.6512939 | 0 | 2.602773 | 0
2018-04-02 11:57 | 146473.4 | 600.0006 | 2 | 17 | 4.123266 | 4.889908 | 0.8142734 | 0 | 3.272724 | 0
2018-04-02 11:59 | 146593.4 | 720.001 | 2 | 17 | 4.14679 | 4.890026 | 0.9772629 | 0 | 3.94669 | 0
2018-04-02 12:01 | 146713.4 | 840.0014 | 2 | 17 | 4.171962 | 4.890005 | 1.14025 | 0 | 4.624581 | 0
2018-04-02 12:03 | 146833.4 | 960.0018 | 2 | 17 | 4.199761 | 4.88991 | 1.303256 | 0 | 5.306867 | 0
2018-04-02 12:05 | 146953.4 | 1080.0015 | 2 | 17 | 4.200405 | 4.415962 | 1.4582 | 0 | 5.957692 | 0
2018-04-02 12:07 | 147073.4 | 1200.001 | 2 | 17 | 4.200371 | 3.962929 | 1.597821 | 0 | 6.544154 | 0
2018-04-02 12:09 | 147193.4 | 1320.0015 | 2 | 17 | 4.200369 | 3.522699 | 1.722526 | 0 | 7.067962 | 0
2018-04-02 12:10 | 147267.9 | 1394.4665 | 2 | 17 | 4.200387 | 3.259981 | 1.792658 | 0 | 7.362544 | 0
2018-04-02 12:12 | 147387.9 | 120.0013 | 3 | 17 | 4.227546 | 3.259989 | 1.900893 | 0 | 7.818529 | 0
2018-04-02 12:14 | 147507.9 | 240.0003 | 3 | 17 | 4.259311 | 3.259981 | 2.00955 | 0 | 8.279583 | 0
2018-04-02 12:16 | 147627.9 | 360.0006 | 3 | 17 | 4.293695 | 3.259993 | 2.118209 | 0 | 8.744237 | 0
2018-04-02 12:18 | 147747.9 | 480.001 | 3 | 17 | 4.33046 | 3.260153 | 2.226871 | 0 | 9.212776 | 0
2018-04-02 12:20 | 147867.9 | 600.0014 | 3 | 17 | 4.369297 | 3.25996 | 2.33554 | 0 | 9.685456 | 0
2018-04-02 12:22 | 147987.9 | 720.0002 | 3 | 17 | 4.400362 | 3.097639 | 2.443539 | 0 | 10.15939 | 0
2018-04-02 12:24 | 148107.9 | 840.0006 | 3 | 17 | 4.400372 | 2.600401 | 2.538131 | 0 | 10.57563 | 0
2018-04-02 12:26 | 148227.9 | 960.001 | 3 | 17 | 4.400382 | 2.199324 | 2.617912 | 0 | 10.9267 | 0
2018-04-02 12:28 | 148347.9 | 1080.0014 | 3 | 17 | 4.400342 | 1.867617 | 2.685523 | 0 | 11.22421 | 0
2018-04-02 12:30 | 148467.9 | 1200.001 | 3 | 17 | 4.400354 | 1.59548 | 2.743107 | 0 | 11.4776 | 0
2018-04-02 12:32 | 148587.9 | 1320.0006 | 3 | 17 | 4.400362 | 1.370056 | 2.792416 | 0 | 11.69458 | 0
2018-04-02 12:34 | 148707.9 | 1440.0002 | 3 | 17 | 4.40038 | 1.183632 | 2.834881 | 0 | 11.88144 | 0
2018-04-02 12:36 | 148827.9 | 1560.0009 | 3 | 17 | 4.400366 | 1.028585 | 2.871657 | 0 | 12.04327 | 0
2018-04-02 12:38 | 148947.9 | 1680.0002 | 3 | 17 | 4.400351 | 0.8978386 | 2.903683 | 0 | 12.18419 | 0
2018-04-02 12:40 | 149067.9 | 1800.0014 | 3 | 17 | 4.400334 | 0.7878304 | 2.931726 | 0 | 12.30759 | 0
2018-04-02 12:42 | 149187.9 | 1920.0003 | 3 | 17 | 4.400356 | 0.6957512 | 2.956407 | 0 | 12.4162 | 0
2018-04-02 12:43 | 149250.1 | 1982.232 | 3 | 17 | 4.40031 | 0.6519985 | 2.968053 | 0 | 12.46745 | 0
2018-04-02 12:45 | 149370.2 | 120.0004 | 4 | 17 | 4.348685 | 0 | 2.968053 | 0 | 12.46745 | 0
2018-04-02 12:47 | 149490.2 | 240 | 4 | 17 | 4.344987 | 0 | 2.968053 | 0 | 12.46745 | 0
2018-04-02 12:48 | 149550.2 | 300.002 | 4 | 17 | 4.343873 | 0 | 2.968053 | 0 | 12.46745 | 0
2018-04-02 12:50 | 149670.2 | 120.0006 | 5 | 17 | 4.156247 | -2.28206 | 2.968053 | 0.07605974 | 12.46745 | 0.3179758
2018-04-02 12:52 | 149790.2 | 240.0002 | 5 | 17 | 4.124721 | -2.282039 | 2.968053 | 0.1521185 | 12.46745 | 0.6328757
2018-04-02 12:54 | 149910.2 | 360.0014 | 5 | 17 | 4.094797 | -2.282078 | 2.968053 | 0.228183 | 12.46745 | 0.945479
2018-04-02 12:56 | 150030.2 | 480.0002 | 5 | 17 | 4.06539 | -2.282035 | 2.968053 | 0.3042488 | 12.46745 | 1.255832
2018-04-02 12:58 | 150150.2 | 600.0014 | 5 | 17 | 4.036314 | -2.282058 | 2.968053 | 0.3803118 | 12.46745 | 1.56395
2018-04-02 13:00 | 150270.2 | 720.0002 | 5 | 17 | 4.007604 | -2.282045 | 2.968053 | 0.4563704 | 12.46745 | 1.869852
2018-04-02 13:02 | 150390.2 | 840.0014 | 5 | 17 | 3.979296 | -2.282008 | 2.968053 | 0.5324405 | 12.46745 | 2.173632
2018-04-02 13:04 | 150510.2 | 960.0002 | 5 | 17 | 3.95147 | -2.282033 | 2.968053 | 0.6085036 | 12.46745 | 2.475248
2018-04-02 13:06 | 150630.2 | 1080.0014 | 5 | 17 | 3.924296 | -2.282058 | 2.968053 | 0.6845672 | 12.46745 | 2.774773
2018-04-02 13:08 | 150750.2 | 1200.001 | 5 | 17 | 3.897871 | -2.282042 | 2.968053 | 0.7606273 | 12.46745 | 3.072246
2018-04-02 13:10 | 150870.2 | 1320.0013 | 5 | 17 | 3.872422 | -2.282043 | 2.968053 | 0.8366953 | 12.46745 | 3.367774
2018-04-02 13:12 | 150990.2 | 1440.0009 | 5 | 17 | 3.848064 | -2.282136 | 2.968053 | 0.9127562 | 12.46745 | 3.661381
2018-04-02 13:14 | 151110.2 | 1560.0013 | 5 | 17 | 3.824848 | -2.281683 | 2.968053 | 0.9888198 | 12.46745 | 3.953187
2018-04-02 13:16 | 151230.2 | 1680.0002 | 5 | 17 | 3.802743 | -2.282125 | 2.968053 | 1.064889 | 12.46745 | 4.243292
2018-04-02 13:18 | 151350.2 | 1800.0014 | 5 | 17 | 3.781667 | -2.282074 | 2.968053 | 1.140952 | 12.46745 | 4.531735
2018-04-02 13:20 | 151470.2 | 1920.001 | 5 | 17 | 3.761525 | -2.281998 | 2.968053 | 1.217017 | 12.46745 | 4.818614
2018-04-02 13:22 | 151590.2 | 2040.0006 | 5 | 17 | 3.742501 | -2.281976 | 2.968053 | 1.293082 | 12.46745 | 5.104003
2018-04-02 13:24 | 151710.2 | 2160.0018 | 5 | 17 | 3.724527 | -2.281912 | 2.968053 | 1.369147 | 12.46745 | 5.387984
2018-04-02 13:26 | 151830.2 | 2280.0006 | 5 | 17 | 3.707482 | -2.282107 | 2.968053 | 1.445209 | 12.46745 | 5.670626
2018-04-02 13:28 | 151950.2 | 2400.0002 | 5 | 17 | 3.69133 | -2.282063 | 2.968053 | 1.521273 | 12.46745 | 5.952011
2018-04-02 13:30 | 152070.2 | 2520.0006 | 5 | 17 | 3.676076 | -2.282047 | 2.968053 | 1.597333 | 12.46745 | 6.23219
2018-04-02 13:32 | 152190.2 | 2640.0001 | 5 | 17 | 3.661787 | -2.282065 | 2.968053 | 1.673398 | 12.46745 | 6.511261
2018-04-02 13:34 | 152310.2 | 2760.0013 | 5 | 17 | 3.648467 | -2.282031 | 2.968053 | 1.74946 | 12.46745 | 6.78927
2018-04-02 13:36 | 152430.2 | 2880.001 | 5 | 17 | 3.636106 | -2.28209 | 2.968053 | 1.825519 | 12.46745 | 7.066293
2018-04-02 13:38 | 152550.2 | 3000.0014 | 5 | 17 | 3.624686 | -2.282161 | 2.968053 | 1.901587 | 12.46745 | 7.342447
2018-04-02 13:40 | 152670.2 | 3120.0002 | 5 | 17 | 3.614 | -2.282138 | 2.968053 | 1.977646 | 12.46745 | 7.617728
2018-04-02 13:42 | 152790.2 | 3240.0006 | 5 | 17 | 3.60376 | -2.282076 | 2.968053 | 2.053713 | 12.46745 | 7.892242
2018-04-02 13:44 | 152910.2 | 3360.0002 | 5 | 17 | 3.59352 | -2.282084 | 2.968053 | 2.129778 | 12.46745 | 8.165974
2018-04-02 13:46 | 153030.2 | 3480.0007 | 5 | 17 | 3.582851 | -2.282031 | 2.968053 | 2.205844 | 12.46745 | 8.438917
2018-04-02 13:48 | 153150.2 | 3600.0002 | 5 | 17 | 3.571422 | -2.282086 | 2.968053 | 2.281908 | 12.46745 | 8.711014
2018-04-02 13:50 | 153270.2 | 3720.0006 | 5 | 17 | 3.559304 | -2.281987 | 2.968053 | 2.357972 | 12.46745 | 8.982216
2018-04-02 13:52 | 153390.2 | 3840.0002 | 5 | 17 | 3.546454 | -2.282063 | 2.968053 | 2.434038 | 12.46745 | 9.252474
2018-04-02 13:54 | 153510.2 | 3960.0006 | 5 | 17 | 3.532317 | -2.282072 | 2.968053 | 2.510102 | 12.46745 | 9.521705
2018-04-02 13:56 | 153630.2 | 4080.0002 | 5 | 17 | 3.514901 | -2.282065 | 2.968053 | 2.586168 | 12.46745 | 9.789764
2018-04-02 13:58 | 153750.2 | 4200.0013 | 5 | 17 | 3.491815 | -2.282168 | 2.968053 | 2.662228 | 12.46745 | 10.05627
2018-04-02 14:00 | 153870.2 | 4320.0002 | 5 | 17 | 3.459598 | -2.28208 | 2.968053 | 2.73829 | 12.46745 | 10.32072
2018-04-02 14:02 | 153990.2 | 4440.0006 | 5 | 17 | 3.408185 | -2.282127 | 2.968053 | 2.81435 | 12.46745 | 10.58207
2018-04-02 14:04 | 154110.2 | 4560.001 | 5 | 17 | 3.305953 | -2.282084 | 2.968053 | 2.89041 | 12.46745 | 10.83797
2018-04-02 14:06 | 154230.2 | 4680.0022 | 5 | 17 | 3.00238 | -2.282092 | 2.968053 | 2.966481 | 12.46745 | 11.08054
2018-04-02 14:06 | 154230.7 | 4680.422 | 5 | 17 | 2.999979 | -2.282014 | 2.968053 | 2.966741 | 12.46745 | 11.08132
2018-04-02 14:08 | 154350.7 | 120.0004 | 6 | 17 | 3.236236 | 0 | 2.968053 | 2.966741 | 12.46745 | 11.08132
2018-04-02 14:10 | 154470.7 | 240 | 6 | 17 | 3.24948 | 0 | 2.968053 | 2.966741 | 12.46745 | 11.08132
2018-04-02 14:11 | 154530.7 | 300.0044 | 6 | 17 | 3.253912 | 0 | 2.968053 | 2.966741 | 12.46745 | 11.08132
2018-04-02 14:11 | 154530.7 | 0.0024 | 7 | 18 | 3.253953 | 0 | 0 | 0 | 0 | 0
2018-04-02 14:13 | 154650.8 | 120.0005 | 2 | 18 | 3.990967 | 4.889963 | 0.1623175 | 0 | 0.6238866 | 0
2018-04-02 14:15 | 154770.8 | 240.0009 | 2 | 18 | 4.033982 | 4.889994 | 0.3253064 | 0 | 1.278354 | 0
2018-04-02 14:17 | 154890.8 | 360.0006 | 2 | 18 | 4.069624 | 4.890043 | 0.4882897 | 0 | 1.938799 | 0
2018-04-02 14:19 | 155010.8 | 480.0002 | 2 | 18 | 4.099768 | 4.890102 | 0.6512812 | 0 | 2.604639 | 0
2018-04-02 14:21 | 155130.8 | 600.0006 | 2 | 18 | 4.125197 | 4.890089 | 0.8142778 | 0 | 3.275014 | 0
2018-04-02 14:23 | 155250.8 | 720.0003 | 2 | 18 | 4.148356 | 4.889999 | 0.9772592 | 0 | 3.949231 | 0
2018-04-02 14:25 | 155370.8 | 840.0015 | 2 | 18 | 4.173088 | 4.890011 | 1.140259 | 0 | 4.627394 | 0
2018-04-02 14:27 | 155490.8 | 960.0011 | 2 | 18 | 4.200401 | 4.886375 | 1.303242 | 0 | 5.309739 | 0
2018-04-02 14:29 | 155610.8 | 1080.0006 | 2 | 18 | 4.200386 | 4.411749 | 1.457925 | 0 | 5.959468 | 0
2018-04-02 14:31 | 155730.8 | 1200.0002 | 2 | 18 | 4.200392 | 3.963808 | 1.597518 | 0 | 6.545812 | 0
2018-04-02 14:33 | 155850.8 | 1320.0006 | 2 | 18 | 4.200376 | 3.526077 | 1.722286 | 0 | 7.069886 | 0
2018-04-02 14:35 | 155926.5 | 1395.7083 | 2 | 18 | 4.200388 | 3.259996 | 1.793621 | 0 | 7.36952 | 0
2018-04-02 14:37 | 156046.5 | 120.0006 | 3 | 18 | 4.227433 | 3.259974 | 1.90183 | 0 | 7.825386 | 0
2018-04-02 14:39 | 156166.5 | 240.0003 | 3 | 18 | 4.259108 | 3.260038 | 2.010505 | 0 | 8.286497 | 0
2018-04-02 14:41 | 156286.5 | 360.0006 | 3 | 18 | 4.293337 | 3.26 | 2.119166 | 0 | 8.751135 | 0
2018-04-02 14:43 | 156406.5 | 480.0002 | 3 | 18 | 4.330023 | 3.260035 | 2.227823 | 0 | 9.219606 | 0
2018-04-02 14:45 | 156526.5 | 600.0014 | 3 | 18 | 4.368756 | 3.26004 | 2.336492 | 0 | 9.692237 | 0
2018-04-02 14:47 | 156646.5 | 720.001 | 3 | 18 | 4.400392 | 3.107834 | 2.444566 | 0 | 10.16645 | 0
2018-04-02 14:49 | 156766.5 | 840.0005 | 3 | 18 | 4.400397 | 2.606377 | 2.53941 | 0 | 10.5838 | 0
2018-04-02 14:51 | 156886.5 | 960.0009 | 3 | 18 | 4.400363 | 2.201529 | 2.619315 | 0 | 10.93541 | 0
2018-04-02 14:53 | 157006.5 | 1080.0005 | 3 | 18 | 4.400356 | 1.867968 | 2.686974 | 0 | 11.23313 | 0
2018-04-02 14:55 | 157126.5 | 1200.0009 | 3 | 18 | 4.400352 | 1.593462 | 2.744515 | 0 | 11.48634 | 0
2018-04-02 14:57 | 157246.5 | 1320.0014 | 3 | 18 | 4.40038 | 1.367609 | 2.793744 | 0 | 11.70296 | 0
2018-04-02 14:59 | 157366.5 | 1440.0009 | 3 | 18 | 4.400371 | 1.179972 | 2.836092 | 0 | 11.88931 | 0
2018-04-02 15:01 | 157486.5 | 1560.0013 | 3 | 18 | 4.400349 | 1.02413 | 2.872751 | 0 | 12.05062 | 0
2018-04-02 15:03 | 157606.5 | 1680.0001 | 3 | 18 | 4.400339 | 0.8945427 | 2.904668 | 0 | 12.19107 | 0
2018-04-02 15:05 | 157726.5 | 1800.0013 | 3 | 18 | 4.400353 | 0.7859573 | 2.932611 | 0 | 12.31403 | 0
2018-04-02 15:07 | 157846.5 | 1920.001 | 3 | 18 | 4.400332 | 0.6930904 | 2.957211 | 0 | 12.42227 | 0
2018-04-02 15:08 | 157907.2 | 1980.6885 | 3 | 18 | 4.400337 | 0.6519833 | 2.96854 | 0 | 12.47213 | 0
2018-04-02 15:10 | 158027.3 | 120.0004 | 4 | 18 | 4.348932 | 0 | 2.96854 | 0 | 12.47213 | 0
2018-04-02 15:12 | 158147.3 | 240.0008 | 4 | 18 | 4.345267 | 0 | 2.96854 | 0 | 12.47213 | 0
2018-04-02 15:13 | 158207.3 | 300.0043 | 4 | 18 | 4.344159 | 0 | 2.96854 | 0 | 12.47213 | 0
2018-04-02 15:15 | 158327.3 | 120.0013 | 5 | 18 | 4.157032 | -2.282021 | 2.96854 | 0.07606078 | 12.47213 | 0.3180368
2018-04-02 15:17 | 158447.3 | 240.001 | 5 | 18 | 4.125445 | -2.281992 | 2.96854 | 0.1521226 | 12.47213 | 0.6330066
2018-04-02 15:19 | 158567.3 | 360.0006 | 5 | 18 | 4.095422 | -2.282051 | 2.96854 | 0.2281844 | 12.47213 | 0.9456497
2018-04-02 15:21 | 158687.3 | 480.001 | 5 | 18 | 4.065831 | -2.281942 | 2.96854 | 0.3042507 | 12.47213 | 1.256045
2018-04-02 15:23 | 158807.3 | 600.0006 | 5 | 18 | 4.036579 | -2.282117 | 2.96854 | 0.3803064 | 12.47213 | 1.56416
2018-04-02 15:25 | 158927.3 | 720.001 | 5 | 18 | 4.007679 | -2.28208 | 2.96854 | 0.4563767 | 12.47213 | 1.870121
2018-04-02 15:27 | 159047.3 | 840.0014 | 5 | 18 | 3.979173 | -2.282047 | 2.96854 | 0.5324373 | 12.47213 | 2.17386
2018-04-02 15:29 | 159167.3 | 960.0002 | 5 | 18 | 3.951165 | -2.282144 | 2.96854 | 0.608498 | 12.47213 | 2.47545
2018-04-02 15:31 | 159287.3 | 1080.0006 | 5 | 18 | 3.923792 | -2.282056 | 2.96854 | 0.6845611 | 12.47213 | 2.774943
2018-04-02 15:33 | 159407.3 | 1200.001 | 5 | 18 | 3.897217 | -2.282129 | 2.96854 | 0.7606175 | 12.47213 | 3.072357
2018-04-02 15:35 | 159527.3 | 1320.0006 | 5 | 18 | 3.871615 | -2.282017 | 2.96854 | 0.8366857 | 12.47213 | 3.367831
2018-04-02 15:37 | 159647.3 | 1440.001 | 5 | 18 | 3.84706 | -2.282045 | 2.96854 | 0.9127376 | 12.47213 | 3.661334
2018-04-02 15:39 | 159767.3 | 1560.0006 | 5 | 18 | 3.823672 | -2.281942 | 2.96854 | 0.9888 | 12.47213 | 3.953054
2018-04-02 15:41 | 159887.3 | 1680.001 | 5 | 18 | 3.801466 | -2.282029 | 2.96854 | 1.064868 | 12.47213 | 4.243062
2018-04-02 15:43 | 160007.3 | 1800.0014 | 5 | 18 | 3.780279 | -2.282099 | 2.96854 | 1.140925 | 12.47213 | 4.53138
2018-04-02 15:45 | 160127.3 | 1920.001 | 5 | 18 | 3.760169 | -2.282161 | 2.96854 | 1.216995 | 12.47213 | 4.818173
2018-04-02 15:47 | 160247.3 | 2040.0015 | 5 | 18 | 3.741198 | -2.281939 | 2.96854 | 1.293065 | 12.47213 | 5.103481
2018-04-02 15:49 | 160367.3 | 2160.0002 | 5 | 18 | 3.72331 | -2.282113 | 2.96854 | 1.369127 | 12.47213 | 5.387357
2018-04-02 15:51 | 160487.3 | 2280.0015 | 5 | 18 | 3.70644 | -2.282156 | 2.96854 | 1.445182 | 12.47213 | 5.669883
2018-04-02 15:53 | 160607.3 | 2400.0011 | 5 | 18 | 3.690499 | -2.282045 | 2.96854 | 1.521239 | 12.47213 | 5.951172
2018-04-02 15:55 | 160727.3 | 2520.0015 | 5 | 18 | 3.675479 | -2.282068 | 2.96854 | 1.597312 | 12.47213 | 6.231344
2018-04-02 15:57 | 160847.3 | 2640.001 | 5 | 18 | 3.661369 | -2.282017 | 2.96854 | 1.673377 | 12.47213 | 6.510375
2018-04-02 15:59 | 160967.3 | 2760.0014 | 5 | 18 | 3.648252 | -2.282119 | 2.96854 | 1.749437 | 12.47213 | 6.788356
2018-04-02 16:01 | 161087.3 | 2880.0002 | 5 | 18 | 3.636055 | -2.282065 | 2.96854 | 1.825497 | 12.47213 | 7.06537
2018-04-02 16:03 | 161207.3 | 3000.0006 | 5 | 18 | 3.624772 | -2.282078 | 2.96854 | 1.901566 | 12.47213 | 7.341527
2018-04-02 16:05 | 161327.3 | 3120.0011 | 5 | 18 | 3.614214 | -2.281978 | 2.96854 | 1.977616 | 12.47213 | 7.616786
2018-04-02 16:07 | 161447.3 | 3240.0006 | 5 | 18 | 3.604054 | -2.282062 | 2.96854 | 2.053689 | 12.47213 | 7.891342
2018-04-02 16:09 | 161567.3 | 3360.0002 | 5 | 18 | 3.593916 | -2.282021 | 2.96854 | 2.129746 | 12.47213 | 8.165072
2018-04-02 16:11 | 161687.3 | 3480.0022 | 5 | 18 | 3.583345 | -2.282004 | 2.96854 | 2.205821 | 12.47213 | 8.43808
2018-04-02 16:13 | 161807.3 | 3600.001 | 5 | 18 | 3.572023 | -2.282078 | 2.96854 | 2.28188 | 12.47213 | 8.710203
2018-04-02 16:15 | 161927.3 | 3720.0014 | 5 | 18 | 3.559998 | -2.282163 | 2.96854 | 2.357938 | 12.47213 | 8.981427
2018-04-02 16:17 | 162047.3 | 3840.0002 | 5 | 18 | 3.547214 | -2.282195 | 2.96854 | 2.434 | 12.47213 | 9.251732
2018-04-02 16:19 | 162167.3 | 3960.0007 | 5 | 18 | 3.533083 | -2.282072 | 2.96854 | 2.510068 | 12.47213 | 9.521033
2018-04-02 16:21 | 162287.3 | 4080.0003 | 5 | 18 | 3.515651 | -2.28201 | 2.96854 | 2.586132 | 12.47213 | 9.789145
2018-04-02 16:23 | 162407.3 | 4200.0014 | 5 | 18 | 3.49252 | -2.282125 | 2.96854 | 2.662191 | 12.47213 | 10.0557
2018-04-02 16:25 | 162527.3 | 4320.0002 | 5 | 18 | 3.460374 | -2.282049 | 2.96854 | 2.73825 | 12.47213 | 10.3202
2018-04-02 16:27 | 162647.3 | 4440.0014 | 5 | 18 | 3.409222 | -2.282039 | 2.96854 | 2.814318 | 12.47213 | 10.58165
2018-04-02 16:29 | 162767.3 | 4560.001 | 5 | 18 | 3.307983 | -2.282031 | 2.96854 | 2.890377 | 12.47213 | 10.83764
2018-04-02 16:31 | 162887.3 | 4680.0014 | 5 | 18 | 3.010071 | -2.28208 | 2.96854 | 2.966437 | 12.47213 | 11.08046
2018-04-02 16:31 | 162889.1 | 4681.7989 | 5 | 18 | 2.999997 | -2.282095 | 2.96854 | 2.96758 | 12.47213 | 11.08389
2018-04-02 16:33 | 163009.2 | 120.0014 | 6 | 18 | 3.235878 | 0 | 2.96854 | 2.96758 | 12.47213 | 11.08389
2018-04-02 16:35 | 163129.2 | 240.001 | 6 | 18 | 3.249145 | 0 | 2.96854 | 2.96758 | 12.47213 | 11.08389
2018-04-02 16:36 | 163189.2 | 300.0038 | 6 | 18 | 3.253559 | 0 | 2.96854 | 2.96758 | 12.47213 | 11.08389
2018-04-02 16:36 | 163189.2 | 0.0024 | 7 | 19 | 3.253621 | 0 | 0 | 0 | 0 | 0
2018-04-02 16:38 | 163309.3 | 120.0007 | 2 | 19 | 3.990515 | 4.889944 | 0.1622861 | 0 | 0.6236941 | 0
2018-04-02 16:40 | 163429.3 | 240.001 | 2 | 19 | 4.033568 | 4.89002 | 0.3252785 | 0 | 1.278108 | 0
2018-04-02 16:42 | 163549.3 | 360.0015 | 2 | 19 | 4.06924 | 4.88998 | 0.4882329 | 0 | 1.938374 | 0
2018-04-02 16:44 | 163669.3 | 480.0011 | 2 | 19 | 4.099419 | 4.889996 | 0.6512348 | 0 | 2.604197 | 0
2018-04-02 16:46 | 163789.3 | 600.0015 | 2 | 19 | 4.125017 | 4.890013 | 0.8142107 | 0 | 3.274443 | 0
2018-04-02 16:48 | 163909.3 | 720.0019 | 2 | 19 | 4.148311 | 4.890047 | 0.977191 | 0 | 3.948639 | 0
2018-04-02 16:50 | 164029.3 | 840.0014 | 2 | 19 | 4.173323 | 4.890038 | 1.140165 | 0 | 4.626705 | 0
2018-04-02 16:52 | 164149.3 | 960.001 | 2 | 19 | 4.200393 | 4.875553 | 1.30314 | 0 | 5.309073 | 0
2018-04-02 16:54 | 164269.3 | 1080.0007 | 2 | 19 | 4.200395 | 4.401432 | 1.457462 | 0 | 5.957288 | 0
2018-04-02 16:56 | 164389.3 | 1200.0019 | 2 | 19 | 4.200388 | 3.951862 | 1.596636 | 0 | 6.541872 | 0
2018-04-02 16:58 | 164509.3 | 1320.0018 | 2 | 19 | 4.200374 | 3.514473 | 1.721014 | 0 | 7.064305 | 0
2018-04-02 16:59 | 164581.5 | 1392.2753 | 2 | 19 | 4.200373 | 3.259985 | 1.788989 | 0 | 7.349828 | 0
2018-04-02 17:01 | 164701.6 | 120.0015 | 3 | 19 | 4.227492 | 3.260065 | 1.897204 | 8.28e-10 | 7.805718 | 3.363e-09
2018-04-02 17:03 | 164821.6 | 240.0002 | 3 | 19 | 4.259241 | 3.260065 | 2.005849 | 8.28e-10 | 8.266716 | 3.363e-09
2018-04-02 17:05 | 164941.6 | 360.0005 | 3 | 19 | 4.293646 | 3.260098 | 2.114482 | 8.28e-10 | 8.731255 | 3.363e-09
2018-04-02 17:07 | 165061.6 | 480.0002 | 3 | 19 | 4.330428 | 3.260042 | 2.22316 | 8.28e-10 | 9.199855 | 3.363e-09
2018-04-02 17:09 | 165181.6 | 600.0005 | 3 | 19 | 4.369335 | 3.260036 | 2.331808 | 8.28e-10 | 9.672445 | 3.363e-09
2018-04-02 17:11 | 165301.6 | 720.0002 | 3 | 19 | 4.40039 | 3.097826 | 2.439803 | 8.28e-10 | 10.14636 | 3.363e-09
2018-04-02 17:13 | 165421.6 | 840.0022 | 3 | 19 | 4.400397 | 2.60236 | 2.534421 | 8.28e-10 | 10.56272 | 3.363e-09
2018-04-02 17:15 | 165541.6 | 960.0018 | 3 | 19 | 4.400384 | 2.201933 | 2.614261 | 8.28e-10 | 10.91404 | 3.363e-09
2018-04-02 17:17 | 165661.6 | 1080.0013 | 3 | 19 | 4.400378 | 1.871901 | 2.681964 | 8.28e-10 | 11.21196 | 3.363e-09
2018-04-02 17:19 | 165781.6 | 1200.0017 | 3 | 19 | 4.400372 | 1.599998 | 2.739663 | 8.28e-10 | 11.46586 | 3.363e-09
2018-04-02 17:21 | 165901.6 | 1320.0006 | 3 | 19 | 4.400363 | 1.375259 | 2.78911 | 8.28e-10 | 11.68344 | 3.363e-09
2018-04-02 17:23 | 166021.6 | 1440.0002 | 3 | 19 | 4.400366 | 1.189405 | 2.831728 | 8.28e-10 | 11.87098 | 3.363e-09
2018-04-02 17:25 | 166141.6 | 1560.0006 | 3 | 19 | 4.400342 | 1.034033 | 2.868688 | 8.28e-10 | 12.03362 | 3.363e-09
2018-04-02 17:27 | 166261.6 | 1680.0011 | 3 | 19 | 4.400316 | 0.9033928 | 2.900916 | 8.28e-10 | 12.17543 | 3.363e-09
2018-04-02 17:29 | 166381.6 | 1800.0031 | 3 | 19 | 4.400336 | 0.7946205 | 2.929168 | 8.28e-10 | 12.29975 | 3.363e-09
2018-04-02 17:31 | 166501.6 | 1920.0001 | 3 | 19 | 4.400308 | 0.7013264 | 2.954059 | 8.28e-10 | 12.40928 | 3.363e-09
2018-04-02 17:32 | 166574.9 | 1993.3412 | 3 | 19 | 4.400321 | 0.6519966 | 2.967836 | 8.28e-10 | 12.4699 | 3.363e-09
2018-04-02 17:34 | 166694.9 | 120.0006 | 4 | 19 | 4.348906 | 0 | 2.967836 | 8.28e-10 | 12.4699 | 3.363e-09
2018-04-02 17:36 | 166814.9 | 240.0001 | 4 | 19 | 4.345214 | 0 | 2.967836 | 8.28e-10 | 12.4699 | 3.363e-09
2018-04-02 17:37 | 166874.9 | 300.0021 | 4 | 19 | 4.3441 | 0 | 2.967836 | 8.28e-10 | 12.4699 | 3.363e-09
2018-04-02 17:39 | 166995 | 120.0014 | 5 | 19 | 4.15741 | -2.282111 | 2.967836 | 0.07605994 | 12.4699 | 0.3180537
2018-04-02 17:41 | 167115 | 240.0018 | 5 | 19 | 4.125994 | -2.282191 | 2.967836 | 0.1521241 | 12.4699 | 0.6330682
2018-04-02 17:43 | 167235 | 360.0014 | 5 | 19 | 4.096136 | -2.282017 | 2.967836 | 0.2281722 | 12.4699 | 0.9457037
2018-04-02 17:45 | 167355 | 480.0002 | 5 | 19 | 4.066664 | -2.281955 | 2.967836 | 0.304244 | 12.4699 | 1.256182
2018-04-02 17:47 | 167475 | 600.0006 | 5 | 19 | 4.037434 | -2.282156 | 2.967836 | 0.3803031 | 12.4699 | 1.564375
2018-04-02 17:49 | 167595 | 720.001 | 5 | 19 | 4.00844 | -2.282026 | 2.967836 | 0.4563696 | 12.4699 | 1.870384
2018-04-02 17:51 | 167715 | 840.0007 | 5 | 19 | 3.979836 | -2.282161 | 2.967836 | 0.5324332 | 12.4699 | 2.17419
2018-04-02 17:53 | 167835 | 960.0011 | 5 | 19 | 3.951743 | -2.282043 | 2.967836 | 0.6084881 | 12.4699 | 2.475804
2018-04-02 17:55 | 167955 | 1080.0014 | 5 | 19 | 3.924274 | -2.282092 | 2.967836 | 0.6845526 | 12.4699 | 2.775342
2018-04-02 17:57 | 168075 | 1200.0003 | 5 | 19 | 3.897645 | -2.281996 | 2.967836 | 0.7606156 | 12.4699 | 3.072816
2018-04-02 17:59 | 168195 | 1320.0015 | 5 | 19 | 3.87199 | -2.282065 | 2.967836 | 0.8366757 | 12.4699 | 3.368289
2018-04-02 18:01 | 168315 | 1440.0003 | 5 | 19 | 3.847476 | -2.282062 | 2.967836 | 0.9127428 | 12.4699 | 3.661881
2018-04-02 18:03 | 168435 | 1560.0007 | 5 | 19 | 3.824107 | -2.282152 | 2.967836 | 0.9888023 | 12.4699 | 3.953621
2018-04-02 18:05 | 168555 | 1680.001 | 5 | 19 | 3.80195 | -2.281953 | 2.967836 | 1.064867 | 12.4699 | 4.243652
2018-04-02 18:07 | 168675 | 1800.0014 | 5 | 19 | 3.780788 | -2.282181 | 2.967836 | 1.140928 | 12.4699 | 4.53202
2018-04-02 18:09 | 168795 | 1920.001 | 5 | 19 | 3.760647 | -2.282051 | 2.967836 | 1.216977 | 12.4699 | 4.818774
2018-04-02 18:11 | 168915 | 2040.0006 | 5 | 19 | 3.741699 | -2.28198 | 2.967836 | 1.293054 | 12.4699 | 5.104144
2018-04-02 18:13 | 169035 | 2160.0003 | 5 | 19 | 3.723772 | -2.281965 | 2.967836 | 1.369116 | 12.4699 | 5.388058
2018-04-02 18:15 | 169155 | 2280.0006 | 5 | 19 | 3.706833 | -2.282088 | 2.967836 | 1.445167 | 12.4699 | 5.670605
2018-04-02 18:17 | 169275 | 2400.0003 | 5 | 19 | 3.690785 | -2.282083 | 2.967836 | 1.521239 | 12.4699 | 5.951973
2018-04-02 18:19 | 169395 | 2520.0007 | 5 | 19 | 3.675577 | -2.282099 | 2.967836 | 1.597298 | 12.4699 | 6.232108
2018-04-02 18:21 | 169515 | 2640.0027 | 5 | 19 | 3.661307 | -2.282014 | 2.967836 | 1.673367 | 12.4699 | 6.511156
2018-04-02 18:23 | 169635 | 2760.0007 | 5 | 19 | 3.647978 | -2.282014 | 2.967836 | 1.749426 | 12.4699 | 6.789117
2018-04-02 18:25 | 169755 | 2880.0011 | 5 | 19 | 3.63557 | -2.282006 | 2.967836 | 1.825478 | 12.4699 | 7.066078
2018-04-02 18:27 | 169875 | 3000.0014 | 5 | 19 | 3.624148 | -2.282035 | 2.967836 | 1.901551 | 12.4699 | 7.342205
2018-04-02 18:29 | 169995 | 3120.0002 | 5 | 19 | 3.613457 | -2.281971 | 2.967836 | 1.977611 | 12.4699 | 7.617447
2018-04-02 18:31 | 170115 | 3240.0014 | 5 | 19 | 3.603164 | -2.282024 | 2.967836 | 2.053677 | 12.4699 | 7.891914
2018-04-02 18:33 | 170235 | 3360.0002 | 5 | 19 | 3.592918 | -2.282119 | 2.967836 | 2.129739 | 12.4699 | 8.165589
2018-04-02 18:35 | 170355 | 3480.0006 | 5 | 19 | 3.582249 | -2.282062 | 2.967836 | 2.205799 | 12.4699 | 8.438467
2018-04-02 18:37 | 170475 | 3600.0002 | 5 | 19 | 3.57079 | -2.282047 | 2.967836 | 2.281854 | 12.4699 | 8.710484
2018-04-02 18:39 | 170595 | 3720.0014 | 5 | 19 | 3.558707 | -2.282024 | 2.967836 | 2.357925 | 12.4699 | 8.981662
2018-04-02 18:41 | 170715 | 3840.001 | 5 | 19 | 3.545811 | -2.281934 | 2.967836 | 2.43398 | 12.4699 | 9.251834
2018-04-02 18:43 | 170835 | 3960.0015 | 5 | 19 | 3.531654 | -2.282019 | 2.967836 | 2.510043 | 12.4699 | 9.521008
2018-04-02 18:45 | 170955 | 4080.0027 | 5 | 19 | 3.514244 | -2.282062 | 2.967836 | 2.58611 | 12.4699 | 9.789023
2018-04-02 18:47 | 171075 | 4200.0014 | 5 | 19 | 3.491174 | -2.282042 | 2.967836 | 2.662161 | 12.4699 | 10.05545
2018-04-02 18:49 | 171195 | 4320.0003 | 5 | 19 | 3.459006 | -2.282127 | 2.967836 | 2.738226 | 12.4699 | 10.31986
2018-04-02 18:51 | 171315 | 4440.0007 | 5 | 19 | 3.407685 | -2.282161 | 2.967836 | 2.814281 | 12.4699 | 10.58115
2018-04-02 18:53 | 171435 | 4560.0019 | 5 | 19 | 3.305764 | -2.281955 | 2.967836 | 2.890352 | 12.4699 | 10.83706
2018-04-02 18:55 | 171555 | 4680.0006 | 5 | 19 | 3.004549 | -2.282092 | 2.967836 | 2.96641 | 12.4699 | 11.07963
2018-04-02 18:55 | 171555.8 | 4680.8108 | 5 | 19 | 2.999991 | -2.282148 | 2.967836 | 2.966925 | 12.4699 | 11.08117
2018-04-02 18:57 | 171675.9 | 120.0006 | 6 | 19 | 3.236839 | 0 | 2.967836 | 2.966925 | 12.4699 | 11.08117
2018-04-02 18:59 | 171795.9 | 240.001 | 6 | 19 | 3.250103 | 0 | 2.967836 | 2.966925 | 12.4699 | 11.08117
2018-04-02 19:00 | 171855.9 | 300.003 | 6 | 19 | 3.25451 | 0 | 2.967836 | 2.966925 | 12.4699 | 11.08117
2018-04-02 19:00 | 171855.9 | 0.004 | 7 | 20 | 3.254524 | 0 | 0 | 0 | 0 | 0
2018-04-02 19:02 | 171976 | 120.0006 | 2 | 20 | 3.989872 | 4.890009 | 0.1622858 | 0 | 0.6236671 | 0
2018-04-02 19:04 | 172096 | 240.0002 | 2 | 20 | 4.032777 | 4.890104 | 0.3252711 | 0 | 1.277938 | 0
2018-04-02 19:06 | 172216 | 360.0014 | 2 | 20 | 4.068167 | 4.890049 | 0.488259 | 0 | 1.938185 | 0
2018-04-02 19:08 | 172336 | 480.001 | 2 | 20 | 4.098151 | 4.889996 | 0.6512223 | 0 | 2.60366 | 0
2018-04-02 19:10 | 172456 | 600.0014 | 2 | 20 | 4.123658 | 4.890078 | 0.8142052 | 0 | 3.27372 | 0
2018-04-02 19:12 | 172576 | 720.0018 | 2 | 20 | 4.146819 | 4.890013 | 0.9771715 | 0 | 3.947623 | 0
2018-04-02 19:14 | 172696 | 840.0014 | 2 | 20 | 4.17174 | 4.889963 | 1.140152 | 0 | 4.625466 | 0
2018-04-02 19:16 | 172816 | 960.001 | 2 | 20 | 4.199534 | 4.889992 | 1.303134 | 0 | 5.307611 | 0
2018-04-02 19:18 | 172936 | 1080.0007 | 2 | 20 | 4.200391 | 4.416769 | 1.458163 | 0 | 5.958792 | 0
2018-04-02 19:20 | 173056 | 1200.0004 | 2 | 20 | 4.20038 | 3.960396 | 1.59773 | 0 | 6.545025 | 0
2018-04-02 19:22 | 173176 | 1320.0007 | 2 | 20 | 4.200371 | 3.517839 | 1.722302 | 0 | 7.068276 | 0
2018-04-02 19:23 | 173248.6 | 1392.6465 | 2 | 20 | 4.200347 | 3.259991 | 1.790672 | 0 | 7.355454 | 0
2018-04-02 19:25 | 173368.6 | 120.0006 | 3 | 20 | 4.227624 | 3.260063 | 1.898882 | 0 | 7.811333 | 0
2018-04-02 19:27 | 173488.6 | 240.0021 | 3 | 20 | 4.259478 | 3.260021 | 2.00753 | 0 | 8.272362 | 0
2018-04-02 19:29 | 173608.6 | 360.0007 | 3 | 20 | 4.293856 | 3.260113 | 2.116181 | 0 | 8.737007 | 0
2018-04-02 19:31 | 173728.6 | 480.0019 | 3 | 20 | 4.33066 | 3.260181 | 2.224839 | 0 | 9.205546 | 0
2018-04-02 19:33 | 173848.6 | 600.0015 | 3 | 20 | 4.369553 | 3.260149 | 2.333494 | 0 | 9.678188 | 0
2018-04-02 19:35 | 173968.6 | 720.0019 | 3 | 20 | 4.400391 | 3.094999 | 2.441456 | 0 | 10.15198 | 0
2018-04-02 19:37 | 174088.6 | 840.0023 | 3 | 20 | 4.400363 | 2.598383 | 2.535966 | 0 | 10.56786 | 0
2018-04-02 19:39 | 174208.6 | 960.002 | 3 | 20 | 4.400378 | 2.198633 | 2.615689 | 0 | 10.91867 | 0
2018-04-02 19:41 | 174328.6 | 1080.0024 | 3 | 20 | 4.400365 | 1.867872 | 2.683264 | 0 | 11.21602 | 0
2018-04-02 19:43 | 174448.6 | 1200.0003 | 3 | 20 | 4.400363 | 1.595768 | 2.740829 | 0 | 11.46933 | 0
2018-04-02 19:45 | 174568.6 | 1320.0022 | 3 | 20 | 4.400368 | 1.371084 | 2.790142 | 0 | 11.68633 | 0
2018-04-02 19:47 | 174688.6 | 1440.0002 | 3 | 20 | 4.400378 | 1.184671 | 2.832611 | 0 | 11.87321 | 0
2018-04-02 19:49 | 174808.6 | 1560.0006 | 3 | 20 | 4.400361 | 1.0291 | 2.869399 | 0 | 12.03509 | 0
2018-04-02 19:51 | 174928.6 | 1680.001 | 3 | 20 | 4.400363 | 0.8987789 | 2.901447 | 0 | 12.17611 | 0
2018-04-02 19:53 | 175048.6 | 1800.0008 | 3 | 20 | 4.400355 | 0.789587 | 2.929518 | 0 | 12.29963 | 0
2018-04-02 19:55 | 175168.6 | 1920.0028 | 3 | 20 | 4.400331 | 0.6963634 | 2.954229 | 0 | 12.40837 | 0
2018-04-02 19:57 | 175233.3 | 1984.7057 | 3 | 20 | 4.400319 | 0.6519871 | 2.966343 | 0 | 12.46167 | 0
2018-04-02 19:59 | 175353.4 | 120.001 | 4 | 20 | 4.348697 | 0 | 2.966343 | 0 | 12.46167 | 0
2018-04-02 20:01 | 175473.4 | 240.0001 | 4 | 20 | 4.345022 | 0 | 2.966343 | 0 | 12.46167 | 0
2018-04-02 20:02 | 175533.4 | 300.0028 | 4 | 20 | 4.343911 | 0 | 2.966343 | 0 | 12.46167 | 0
2018-04-02 20:04 | 175653.5 | 120.0001 | 5 | 20 | 4.156105 | -2.282029 | 2.966343 | 0.07606252 | 12.46167 | 0.3179808
2018-04-02 20:06 | 175773.5 | 240.0018 | 5 | 20 | 4.124496 | -2.282117 | 2.966343 | 0.1521248 | 12.46167 | 0.6328801
2018-04-02 20:08 | 175893.5 | 360.0006 | 5 | 20 | 4.094479 | -2.282084 | 2.966343 | 0.2281845 | 12.46167 | 0.9454418
2018-04-02 20:10 | 176013.5 | 480.0027 | 5 | 20 | 4.064868 | -2.282063 | 2.966343 | 0.3042481 | 12.46167 | 1.255754
2018-04-02 20:12 | 176133.5 | 600.0015 | 5 | 20 | 4.035626 | -2.282122 | 2.966343 | 0.3803075 | 12.46167 | 1.563811
2018-04-02 20:14 | 176253.5 | 720.001 | 5 | 20 | 4.006727 | -2.282012 | 2.966343 | 0.4563671 | 12.46167 | 1.869658
2018-04-02 20:16 | 176373.5 | 840.0015 | 5 | 20 | 3.978261 | -2.282109 | 2.966343 | 0.5324237 | 12.46167 | 2.173311
2018-04-02 20:18 | 176493.5 | 960.0003 | 5 | 20 | 3.950313 | -2.282166 | 2.966343 | 0.6084837 | 12.46167 | 2.474831
2018-04-02 20:20 | 176613.5 | 1080.0007 | 5 | 20 | 3.923131 | -2.282101 | 2.966343 | 0.6845542 | 12.46167 | 2.774295
2018-04-02 20:22 | 176733.5 | 1200.0019 | 5 | 20 | 3.896771 | -2.282119 | 2.966343 | 0.7606158 | 12.46167 | 3.071687
2018-04-02 20:24 | 176853.5 | 1320.0015 | 5 | 20 | 3.871404 | -2.282078 | 2.966343 | 0.8366771 | 12.46167 | 3.367109
2018-04-02 20:26 | 176973.5 | 1440.0018 | 5 | 20 | 3.847112 | -2.282004 | 2.966343 | 0.9127375 | 12.46167 | 3.660638
2018-04-02 20:28 | 177093.5 | 1560.0022 | 5 | 20 | 3.823956 | -2.282095 | 2.966343 | 0.988799 | 12.46167 | 3.952367
2018-04-02 20:30 | 177213.5 | 1680.0002 | 5 | 20 | 3.801913 | -2.282004 | 2.966343 | 1.064855 | 12.46167 | 4.242357
2018-04-02 20:32 | 177333.5 | 1800.0007 | 5 | 20 | 3.780896 | -2.282152 | 2.966343 | 1.140916 | 12.46167 | 4.530728
2018-04-02 20:34 | 177453.5 | 1920.0019 | 5 | 20 | 3.760894 | -2.282031 | 2.966343 | 1.216984 | 12.46167 | 4.817569
2018-04-02 20:36 | 177573.5 | 2040.0007 | 5 | 20 | 3.742047 | -2.282104 | 2.966343 | 1.293046 | 12.46167 | 5.102905
2018-04-02 20:38 | 177693.5 | 2160.0002 | 5 | 20 | 3.724345 | -2.281992 | 2.966343 | 1.369083 | 12.46167 | 5.386759
2018-04-02 20:40 | 177813.5 | 2280.0007 | 5 | 20 | 3.707496 | -2.282058 | 2.966343 | 1.445168 | 12.46167 | 5.669479
2018-04-02 20:42 | 177933.5 | 2400.0019 | 5 | 20 | 3.691543 | -2.282024 | 2.966343 | 1.521229 | 12.46167 | 5.950865
2018-04-02 20:44 | 178053.5 | 2520.0015 | 5 | 20 | 3.676423 | -2.281916 | 2.966343 | 1.59729 | 12.46167 | 6.231068
2018-04-02 20:46 | 178173.5 | 2640.0002 | 5 | 20 | 3.662103 | -2.28199 | 2.966343 | 1.673349 | 12.46167 | 6.510142
2018-04-02 20:48 | 178293.5 | 2760.001 | 5 | 20 | 3.648705 | -2.282031 | 2.966343 | 1.749409 | 12.46167 | 6.788166
2018-04-02 20:50 | 178413.5 | 2880.0018 | 5 | 20 | 3.636271 | -2.282076 | 2.966343 | 1.825475 | 12.46167 | 7.06523
2018-04-02 20:52 | 178533.5 | 3000.0006 | 5 | 20 | 3.62471 | -2.282051 | 2.966343 | 1.901532 | 12.46167 | 7.341347
2018-04-02 20:54 | 178653.5 | 3120.0011 | 5 | 20 | 3.613932 | -2.282058 | 2.966343 | 1.977597 | 12.46167 | 7.616646
2018-04-02 20:56 | 178773.5 | 3240.0015 | 5 | 20 | 3.603578 | -2.282051 | 2.966343 | 2.053655 | 12.46167 | 7.891121
2018-04-02 20:58 | 178893.5 | 3360.0003 | 5 | 20 | 3.593297 | -2.282144 | 2.966343 | 2.129707 | 12.46167 | 8.164791
2018-04-02 21:00 | 179013.5 | 3480.0023 | 5 | 20 | 3.582627 | -2.282107 | 2.966343 | 2.20578 | 12.46167 | 8.437744
2018-04-02 21:02 | 179133.5 | 3600.0003 | 5 | 20 | 3.571157 | -2.282103 | 2.966343 | 2.281837 | 12.46167 | 8.709798
2018-04-02 21:04 | 179253.5 | 3720.0007 | 5 | 20 | 3.55904 | -2.282 | 2.966343 | 2.357893 | 12.46167 | 8.980947
2018-04-02 21:06 | 179373.5 | 3840.0003 | 5 | 20 | 3.546172 | -2.282065 | 2.966343 | 2.433962 | 12.46167 | 9.251197
2018-04-02 21:08 | 179493.5 | 3960.0031 | 5 | 20 | 3.532011 | -2.282146 | 2.966343 | 2.510026 | 12.46167 | 9.520403
2018-04-02 21:10 | 179613.5 | 4080.0002 | 5 | 20 | 3.514508 | -2.282083 | 2.966343 | 2.58608 | 12.46167 | 9.788396
2018-04-02 21:12 | 179733.5 | 4200.0022 | 5 | 20 | 3.491335 | -2.282051 | 2.966343 | 2.662146 | 12.46167 | 10.05489
2018-04-02 21:14 | 179853.5 | 4320.001 | 5 | 20 | 3.458924 | -2.282037 | 2.966343 | 2.738204 | 12.46167 | 10.31928
2018-04-02 21:16 | 179973.5 | 4440.0006 | 5 | 20 | 3.407139 | -2.282031 | 2.966343 | 2.814263 | 12.46167 | 10.58057
2018-04-02 21:18 | 180093.5 | 4560.0011 | 5 | 20 | 3.303781 | -2.282134 | 2.966343 | 2.890322 | 12.46167 | 10.83635
2018-04-02 21:20 | 180212.4 | 4678.8997 | 5 | 20 | 2.999982 | -2.282024 | 2.966343 | 2.965686 | 12.46167 | 11.07649
2018-04-02 21:22 | 180332.4 | 120.0019 | 6 | 20 | 3.236599 | 0 | 2.966343 | 2.965686 | 12.46167 | 11.07649
2018-04-02 21:24 | 180452.4 | 240.0007 | 6 | 20 | 3.2499 | 0 | 2.966343 | 2.965686 | 12.46167 | 11.07649
2018-04-02 21:25 | 180512.4 | 300.0034 | 6 | 20 | 3.254323 | 0 | 2.966343 | 2.965686 | 12.46167 | 11.07649
2018-04-02 21:25 | 180512.4 | 0.004 | 7 | 21 | 3.254286 | 0 | 0 | 0 | 0 | 0
2018-04-02 21:27 | 180632.5 | 120.0005 | 2 | 21 | 3.991065 | 4.890003 | 0.162303 | 0 | 0.623877 | 0
2018-04-02 21:29 | 180752.5 | 240.0001 | 2 | 21 | 4.034046 | 4.889994 | 0.3252749 | 0 | 1.278289 | 0
2018-04-02 21:31 | 180872.5 | 360.0005 | 2 | 21 | 4.069777 | 4.889965 | 0.4882646 | 0 | 1.938778 | 0
2018-04-02 21:33 | 180992.5 | 480.0002 | 2 | 21 | 4.099947 | 4.890024 | 0.6512401 | 0 | 2.604577 | 0
2018-04-02 21:35 | 181112.5 | 600.0006 | 2 | 21 | 4.125551 | 4.890068 | 0.814222 | 0 | 3.274932 | 0
2018-04-02 21:37 | 181232.5 | 720.0004 | 2 | 21 | 4.148919 | 4.890043 | 0.9772033 | 0 | 3.949223 | 0
2018-04-02 21:39 | 181352.5 | 840.0002 | 2 | 21 | 4.173893 | 4.89007 | 1.140181 | 0 | 4.6274 | 0
2018-04-02 21:41 | 181472.5 | 960.0003 | 2 | 21 | 4.200398 | 4.863588 | 1.303134 | 0 | 5.30977 | 0
2018-04-02 21:43 | 181592.5 | 1080.0023 | 2 | 21 | 4.200365 | 4.392824 | 1.457183 | 0 | 5.956835 | 0
2018-04-02 21:45 | 181712.5 | 1200.0011 | 2 | 21 | 4.200377 | 3.946291 | 1.596134 | 0 | 6.540481 | 0
2018-04-02 21:47 | 181832.5 | 1320.0006 | 2 | 21 | 4.200389 | 3.510681 | 1.720361 | 0 | 7.06228 | 0
2018-04-02 21:48 | 181904.2 | 1391.6631 | 2 | 21 | 4.200369 | 3.259979 | 1.787727 | 0 | 7.345242 | 0
2018-04-02 21:50 | 182024.2 | 120.0014 | 3 | 21 | 4.227227 | 3.260059 | 1.895943 | 0 | 7.801127 | 0
2018-04-02 21:52 | 182144.2 | 240.0011 | 3 | 21 | 4.258786 | 3.260168 | 2.004599 | 0 | 8.262131 | 0
2018-04-02 21:54 | 182264.2 | 360.001 | 3 | 21 | 4.292906 | 3.260166 | 2.113252 | 0 | 8.72669 | 0
2018-04-02 21:56 | 182384.2 | 480.0009 | 3 | 21 | 4.329439 | 3.26012 | 2.221906 | 0 | 9.195098 | 0
2018-04-02 21:58 | 182504.2 | 600.0006 | 3 | 21 | 4.368094 | 3.260046 | 2.330559 | 0 | 9.667584 | 0
2018-04-02 22:00 | 182624.2 | 720.001 | 3 | 21 | 4.400379 | 3.119038 | 2.438726 | 0 | 10.14215 | 0
2018-04-02 22:02 | 182744.2 | 840.0006 | 3 | 21 | 4.40037 | 2.617556 | 2.533929 | 0 | 10.56108 | 0
2018-04-02 22:04 | 182864.2 | 960.0003 | 3 | 21 | 4.400368 | 2.214525 | 2.614243 | 0 | 10.91449 | 0
2018-04-02 22:06 | 182984.2 | 1080.0023 | 3 | 21 | 4.400348 | 1.881287 | 2.682326 | 0 | 11.21408 | 0
2018-04-02 22:08 | 183104.2 | 1200.0013 | 3 | 21 | 4.400335 | 1.606806 | 2.740315 | 0 | 11.46925 | 0
2018-04-02 22:10 | 183224.2 | 1320.0007 | 3 | 21 | 4.400322 | 1.379545 | 2.789979 | 0 | 11.68779 | 0
2018-04-02 22:12 | 183344.2 | 1440.001 | 3 | 21 | 4.400322 | 1.190968 | 2.832736 | 0 | 11.87594 | 0
2018-04-02 22:14 | 183464.2 | 1560.0022 | 3 | 21 | 4.400327 | 1.033878 | 2.869743 | 0 | 12.03878 | 0
2018-04-02 22:16 | 183584.2 | 1680.0001 | 3 | 21 | 4.400312 | 0.9018574 | 2.901945 | 0 | 12.18048 | 0
2018-04-02 22:18 | 183704.2 | 1800.0022 | 3 | 21 | 4.400328 | 0.7908039 | 2.930104 | 0 | 12.30439 | 0
2018-04-02 22:20 | 183824.2 | 1920.0002 | 3 | 21 | 4.400315 | 0.6972809 | 2.954856 | 0 | 12.41331 | 0
2018-04-02 22:21 | 183889.3 | 1985.14 | 3 | 21 | 4.400313 | 0.6519909 | 2.967058 | 0 | 12.467 | 0
2018-04-02 22:23 | 184009.4 | 120.0006 | 4 | 21 | 4.348886 | 0 | 2.967058 | 0 | 12.467 | 0
2018-04-02 22:25 | 184129.4 | 240.0018 | 4 | 21 | 4.345212 | 0 | 2.967058 | 0 | 12.467 | 0
2018-04-02 22:26 | 184189.4 | 300.0023 | 4 | 21 | 4.344134 | 0 | 2.967058 | 0 | 12.467 | 0
2018-04-02 22:28 | 184309.5 | 120.0007 | 5 | 21 | 4.156821 | -2.282101 | 2.967058 | 0.07606021 | 12.467 | 0.3180201
2018-04-02 22:30 | 184429.5 | 240.0019 | 5 | 21 | 4.12526 | -2.282029 | 2.967058 | 0.1521253 | 12.467 | 0.6329885
2018-04-02 22:32 | 184549.5 | 360.0023 | 5 | 21 | 4.095257 | -2.282019 | 2.967058 | 0.2281859 | 12.467 | 0.9456131
2018-04-02 22:34 | 184669.5 | 480.0008 | 5 | 21 | 4.065699 | -2.282119 | 2.967058 | 0.3042461 | 12.467 | 1.255974
2018-04-02 22:36 | 184789.5 | 600.0007 | 5 | 21 | 4.036448 | -2.282037 | 2.967058 | 0.3803074 | 12.467 | 1.564101
2018-04-02 22:38 | 184909.5 | 720.0001 | 5 | 21 | 4.007568 | -2.282033 | 2.967058 | 0.456366 | 12.467 | 1.870008
2018-04-02 22:40 | 185029.5 | 840.0006 | 5 | 21 | 3.979038 | -2.282022 | 2.967058 | 0.5324288 | 12.467 | 2.173747
2018-04-02 22:42 | 185149.5 | 960.0003 | 5 | 21 | 3.951051 | -2.282049 | 2.967058 | 0.6084871 | 12.467 | 2.475318
2018-04-02 22:44 | 185269.5 | 1080.0015 | 5 | 21 | 3.923715 | -2.28209 | 2.967058 | 0.6845469 | 12.467 | 2.774791
2018-04-02 22:46 | 185389.5 | 1200.0015 | 5 | 21 | 3.897163 | -2.282004 | 2.967058 | 0.7606069 | 12.467 | 3.072214
2018-04-02 22:48 | 185509.5 | 1320.0023 | 5 | 21 | 3.871561 | -2.282019 | 2.967058 | 0.8366696 | 12.467 | 3.367661
2018-04-02 22:50 | 185629.5 | 1440.0019 | 5 | 21 | 3.847056 | -2.282017 | 2.967058 | 0.9127272 | 12.467 | 3.661184
2018-04-02 22:52 | 185749.5 | 1560.0007 | 5 | 21 | 3.823644 | -2.282058 | 2.967058 | 0.9887804 | 12.467 | 3.952868
2018-04-02 22:54 | 185869.5 | 1680.002 | 5 | 21 | 3.801437 | -2.282042 | 2.967058 | 1.064848 | 12.467 | 4.242871
2018-04-02 22:56 | 185989.5 | 1800.0015 | 5 | 21 | 3.78026 | -2.282103 | 2.967058 | 1.140908 | 12.467 | 4.5312
2018-04-02 22:58 | 186109.5 | 1920.0003 | 5 | 21 | 3.760103 | -2.28208 | 2.967058 | 1.216963 | 12.467 | 4.817932
2018-04-02 23:00 | 186229.5 | 2040.0015 | 5 | 21 | 3.741085 | -2.282039 | 2.967058 | 1.293027 | 12.467 | 5.103209
2018-04-02 23:02 | 186349.5 | 2160.0002 | 5 | 21 | 3.723229 | -2.282068 | 2.967058 | 1.369071 | 12.467 | 5.387014
2018-04-02 23:04 | 186469.5 | 2280.0006 | 5 | 21 | 3.706273 | -2.282131 | 2.967058 | 1.445151 | 12.467 | 5.669624
2018-04-02 23:06 | 186589.5 | 2400.0018 | 5 | 21 | 3.690197 | -2.282092 | 2.967058 | 1.521215 | 12.467 | 5.950921
2018-04-02 23:08 | 186709.5 | 2520.0006 | 5 | 21 | 3.675033 | -2.282051 | 2.967058 | 1.597275 | 12.467 | 6.231013
2018-04-02 23:10 | 186829.5 | 2640.0002 | 5 | 21 | 3.660747 | -2.282103 | 2.967058 | 1.673334 | 12.467 | 6.509985
2018-04-02 23:12 | 186949.5 | 2760.0015 | 5 | 21 | 3.647487 | -2.282078 | 2.967058 | 1.7494 | 12.467 | 6.787933
2018-04-02 23:14 | 187069.5 | 2880.001 | 5 | 21 | 3.635231 | -2.281998 | 2.967058 | 1.825459 | 12.467 | 7.064884
2018-04-02 23:16 | 187189.5 | 3000.0014 | 5 | 21 | 3.623909 | -2.28209 | 2.967058 | 1.901515 | 12.467 | 7.340928
2018-04-02 23:18 | 187309.5 | 3120.0004 | 5 | 21 | 3.613339 | -2.282039 | 2.967058 | 1.977582 | 12.467 | 7.61618
2018-04-02 23:20 | 187429.5 | 3240.0015 | 5 | 21 | 3.603226 | -2.281983 | 2.967058 | 2.053641 | 12.467 | 7.890621
2018-04-02 23:22 | 187549.5 | 3360.0027 | 5 | 21 | 3.593136 | -2.28207 | 2.967058 | 2.129703 | 12.467 | 8.164306
2018-04-02 23:24 | 187669.5 | 3480.0014 | 5 | 21 | 3.582619 | -2.28194 | 2.967058 | 2.205761 | 12.467 | 8.437198
2018-04-02 23:26 | 187789.5 | 3600.0002 | 5 | 21 | 3.57133 | -2.282047 | 2.967058 | 2.281822 | 12.467 | 8.709272
2018-04-02 23:28 | 187909.5 | 3720.0014 | 5 | 21 | 3.55935 | -2.282043 | 2.967058 | 2.357886 | 12.467 | 8.980468
2018-04-02 23:30 | 188029.5 | 3840.0002 | 5 | 21 | 3.546583 | -2.282047 | 2.967058 | 2.433945 | 12.467 | 9.250711
2018-04-02 23:32 | 188149.5 | 3960.0007 | 5 | 21 | 3.532587 | -2.282045 | 2.967058 | 2.51001 | 12.467 | 9.519959
2018-04-02 23:34 | 188269.5 | 4080.0011 | 5 | 21 | 3.515207 | -2.282158 | 2.967058 | 2.586074 | 12.467 | 9.788031
2018-04-02 23:36 | 188389.5 | 4200.0014 | 5 | 21 | 3.492264 | -2.282113 | 2.967058 | 2.662134 | 12.467 | 10.05457
2018-04-02 23:38 | 188509.5 | 4320.0011 | 5 | 21 | 3.460233 | -2.282083 | 2.967058 | 2.738196 | 12.467 | 10.31906
2018-04-02 23:40 | 188629.5 | 4440.0015 | 5 | 21 | 3.40896 | -2.282097 | 2.967058 | 2.814258 | 12.467 | 10.58047
2018-04-02 23:42 | 188749.5 | 4560.0003 | 5 | 21 | 3.306614 | -2.282076 | 2.967058 | 2.89032 | 12.467 | 10.83643
2018-04-02 23:44 | 188869.5 | 4680.0009 | 5 | 21 | 3.001519 | -2.282129 | 2.967058 | 2.966383 | 12.467 | 11.079
2018-04-02 23:44 | 188869.7 | 4680.2693 | 5 | 21 | 2.999966 | -2.282049 | 2.967058 | 2.966551 | 12.467 | 11.0795
2018-04-02 23:46 | 188989.8 | 120.0014 | 6 | 21 | 3.2349 | 0 | 2.967058 | 2.966551 | 12.467 | 11.0795
2018-04-02 23:48 | 189109.8 | 240.0012 | 6 | 21 | 3.248221 | 0 | 2.967058 | 2.966551 | 12.467 | 11.0795
2018-04-02 23:49 | 189169.8 | 300.003 | 6 | 21 | 3.252667 | 0 | 2.967058 | 2.966551 | 12.467 | 11.0795
2018-04-02 23:49 | 189169.8 | 0.0025 | 7 | 22 | 3.252622 | 0 | 0 | 0 | 0 | 0
2018-04-02 23:51 | 189289.9 | 120.0005 | 2 | 22 | 3.989939 | 4.890036 | 0.1622978 | 0 | 0.62362 | 0
2018-04-02 23:53 | 189409.9 | 240.0002 | 2 | 22 | 4.033228 | 4.89007 | 0.3252819 | 0 | 1.277934 | 0
2018-04-02 23:55 | 189529.9 | 360.0005 | 2 | 22 | 4.069037 | 4.889956 | 0.4882608 | 0 | 1.938248 | 0
2018-04-02 23:57 | 189649.9 | 480.001 | 2 | 22 | 4.099216 | 4.890059 | 0.651245 | 0 | 2.603967 | 0
2018-04-02 23:59 | 189769.9 | 600.0012 | 2 | 22 | 4.124838 | 4.890039 | 0.814222 | 0 | 3.274189 | 0
2018-04-03 00:01 | 189889.9 | 720.0002 | 2 | 22 | 4.148169 | 4.890005 | 0.9772045 | 0 | 3.948364 | 0
2018-04-03 00:03 | 190009.9 | 840.0009 | 2 | 22 | 4.173193 | 4.890032 | 1.140183 | 0 | 4.626435 | 0
2018-04-03 00:05 | 190129.9 | 960.0004 | 2 | 22 | 4.200386 | 4.877718 | 1.30316 | 0 | 5.308791 | 0
2018-04-03 00:07 | 190249.9 | 1080.0006 | 2 | 22 | 4.200369 | 4.399042 | 1.457499 | 0 | 5.957076 | 0
2018-04-03 00:09 | 190369.9 | 1200.0027 | 2 | 22 | 4.200377 | 3.950056 | 1.596613 | 0 | 6.541408 | 0
2018-04-03 00:11 | 190489.9 | 1320.0007 | 2 | 22 | 4.200379 | 3.51232 | 1.720938 | 0 | 7.063621 | 0
2018-04-03 00:12 | 190561.6 | 1391.7208 | 2 | 22 | 4.200383 | 3.259989 | 1.788367 | 0 | 7.346846 | 0
2018-04-03 00:14 | 190681.6 | 120.0006 | 3 | 22 | 4.227485 | 3.260069 | 1.896578 | 0 | 7.802723 | 0
2018-04-03 00:16 | 190801.6 | 240.0002 | 3 | 22 | 4.259283 | 3.260118 | 2.005231 | 0 | 8.263755 | 0
2018-04-03 00:18 | 190921.6 | 360.0006 | 3 | 22 | 4.293637 | 3.260098 | 2.113886 | 0 | 8.728393 | 0
2018-04-03 00:20 | 191041.6 | 480.001 | 3 | 22 | 4.330375 | 3.259968 | 2.22254 | 0 | 9.196887 | 0
2018-04-03 00:22 | 191161.6 | 600.0007 | 3 | 22 | 4.369313 | 3.260015 | 2.331195 | 0 | 9.669503 | 0
2018-04-03 00:24 | 191281.6 | 720.001 | 3 | 22 | 4.400383 | 3.098824 | 2.43919 | 0 | 10.14342 | 0
2018-04-03 00:26 | 191401.6 | 840.0007 | 3 | 22 | 4.400383 | 2.603302 | 2.53383 | 0 | 10.55987 | 0
2018-04-03 00:28 | 191521.6 | 960.0011 | 3 | 22 | 4.400372 | 2.202156 | 2.613691 | 0 | 10.91129 | 0
2018-04-03 00:30 | 191641.6 | 1080.0006 | 3 | 22 | 4.400378 | 1.871477 | 2.681393 | 0 | 11.20921 | 0
2018-04-03 00:32 | 191761.6 | 1200.0011 | 3 | 22 | 4.400354 | 1.599169 | 2.739072 | 0 | 11.46301 | 0
2018-04-03 00:34 | 191881.6 | 1320.0022 | 3 | 22 | 4.400373 | 1.373974 | 2.788478 | 0 | 11.68042 | 0
2018-04-03 00:36 | 192001.6 | 1440.0018 | 3 | 22 | 4.400329 | 1.185694 | 2.831036 | 0 | 11.86769 | 0
2018-04-03 00:38 | 192121.6 | 1560.0006 | 3 | 22 | 4.40037 | 1.031446 | 2.8679 | 0 | 12.0299 | 0
2018-04-03 00:40 | 192241.6 | 1680.0019 | 3 | 22 | 4.400338 | 0.9004173 | 2.900014 | 0 | 12.17121 | 0
2018-04-03 00:42 | 192361.6 | 1800.0006 | 3 | 22 | 4.400324 | 0.7907219 | 2.928146 | 0 | 12.295 | 0
2018-04-03 00:44 | 192481.6 | 1920.0018 | 3 | 22 | 4.400334 | 0.698782 | 2.952924 | 0 | 12.40403 | 0
2018-04-03 00:45 | 192551.7 | 1990.0851 | 3 | 22 | 4.400367 | 0.6519985 | 2.966056 | 0 | 12.46182 | 0
2018-04-03 00:47 | 192671.7329 | 120.0021 | 4 | 22 | 4.348708 | 0 | 2.966056 | 0 | 12.46182 | 0
2018-04-03 00:49 | 192791.7318 | 240.001 | 4 | 22 | 4.345009 | 0 | 2.966056 | 0 | 12.46182 | 0
2018-04-03 00:50 | 192851.7346 | 300.0038 | 4 | 22 | 4.343883 | 0 | 2.966056 | 0 | 12.46182 | 0
2018-04-03 00:52 | 192971.8 | 120.0013 | 5 | 22 | 4.156383 | -2.282072 | 2.966056 | 0.07606102 | 12.46182 | 0.3179889
2018-04-03 00:54 | 193091.8 | 240.0009 | 5 | 22 | 4.124965 | -2.282014 | 2.966056 | 0.1521077 | 12.46182 | 0.6328539
2018-04-03 00:56 | 193211.8 | 360.0013 | 5 | 22 | 4.095097 | -2.281963 | 2.966056 | 0.2281805 | 12.46182 | 0.9455121
2018-04-03 00:58 | 193331.8 | 480.0001 | 5 | 22 | 4.065688 | -2.282012 | 2.966056 | 0.3042408 | 12.46182 | 1.255866
2018-04-03 01:00 | 193451.8 | 600.0006 | 5 | 22 | 4.036568 | -2.282037 | 2.966056 | 0.3803001 | 12.46182 | 1.56399
2018-04-03 01:02 | 193571.8 | 720.0018 | 5 | 22 | 4.007753 | -2.282101 | 2.966056 | 0.4563619 | 12.46182 | 1.869921
2018-04-03 01:04 | 193691.8 | 840.0006 | 5 | 22 | 3.979399 | -2.282103 | 2.966056 | 0.5324233 | 12.46182 | 2.173675
2018-04-03 01:06 | 193811.8 | 960.0001 | 5 | 22 | 3.951539 | -2.281953 | 2.966056 | 0.6084759 | 12.46182 | 2.475256
2018-04-03 01:08 | 193931.8 | 1080.0005 | 5 | 22 | 3.924272 | -2.282092 | 2.966056 | 0.6845442 | 12.46182 | 2.774803
2018-04-03 01:10 | 194051.8 | 1200.0002 | 5 | 22 | 3.89776 | -2.282021 | 2.966056 | 0.7606012 | 12.46182 | 3.072258
2018-04-03 01:12 | 194171.8 | 1320.0006 | 5 | 22 | 3.872072 | -2.28207 | 2.966056 | 0.8366609 | 12.46182 | 3.367737
2018-04-03 01:14 | 194291.8 | 1440.0018 | 5 | 22 | 3.84746 | -2.282074 | 2.966056 | 0.9127271 | 12.46182 | 3.661329
2018-04-03 01:16 | 194411.8 | 1560.0022 | 5 | 22 | 3.823992 | -2.281987 | 2.966056 | 0.9887913 | 12.46182 | 3.953083
2018-04-03 01:18 | 194531.8 | 1680.0003 | 5 | 22 | 3.801687 | -2.28207 | 2.966056 | 1.06485 | 12.46182 | 4.243077
2018-04-03 01:20 | 194651.8 | 1800.0022 | 5 | 22 | 3.780406 | -2.281987 | 2.966056 | 1.140906 | 12.46182 | 4.5314
2018-04-03 01:22 | 194771.8 | 1920.0002 | 5 | 22 | 3.7602 | -2.282002 | 2.966056 | 1.216969 | 12.46182 | 4.818175
2018-04-03 01:24 | 194891.8 | 2040.0013 | 5 | 22 | 3.741218 | -2.282019 | 2.966056 | 1.293027 | 12.46182 | 5.103439
2018-04-03 01:26 | 195011.8 | 2160.0009 | 5 | 22 | 3.723322 | -2.281951 | 2.966056 | 1.369083 | 12.46182 | 5.387293
2018-04-03 01:28 | 195131.8 | 2280.0011 | 5 | 22 | 3.70642 | -2.282062 | 2.966056 | 1.445151 | 12.46182 | 5.669872
2018-04-03 01:30 | 195251.8 | 2400.0009 | 5 | 22 | 3.690337 | -2.282104 | 2.966056 | 1.521211 | 12.46182 | 5.951165
2018-04-03 01:32 | 195371.8 | 2520.0005 | 5 | 22 | 3.675207 | -2.282083 | 2.966056 | 1.597266 | 12.46182 | 6.231251
2018-04-03 01:34 | 195491.8 | 2640.0013 | 5 | 22 | 3.660928 | -2.282012 | 2.966056 | 1.673336 | 12.46182 | 6.510273
2018-04-03 01:36 | 195611.8 | 2760.0005 | 5 | 22 | 3.647585 | -2.282014 | 2.966056 | 1.749393 | 12.46182 | 6.7882
2018-04-03 01:38 | 195731.8 | 2880.0002 | 5 | 22 | 3.63528 | -2.282031 | 2.966056 | 1.825453 | 12.46182 | 7.06516
2018-04-03 01:40 | 195851.8 | 3000.0022 | 5 | 22 | 3.62383 | -2.282035 | 2.966056 | 1.901515 | 12.46182 | 7.341227
2018-04-03 01:42 | 195971.8 | 3120.0003 | 5 | 22 | 3.613137 | -2.28208 | 2.966056 | 1.977572 | 12.46182 | 7.616434
2018-04-03 01:44 | 196091.8 | 3240.0006 | 5 | 22 | 3.602858 | -2.282109 | 2.966056 | 2.053629 | 12.46182 | 7.890845
2018-04-03 01:46 | 196211.8 | 3360.0003 | 5 | 22 | 3.592595 | -2.282022 | 2.966056 | 2.129689 | 12.46182 | 8.164489
2018-04-03 01:48 | 196331.8 | 3480.0007 | 5 | 22 | 3.581947 | -2.282095 | 2.966056 | 2.205748 | 12.46182 | 8.437339
2018-04-03 01:50 | 196451.8 | 3600.0003 | 5 | 22 | 3.570468 | -2.281937 | 2.966056 | 2.281806 | 12.46182 | 8.709341
2018-04-03 01:52 | 196571.8 | 3720.0022 | 5 | 22 | 3.55831 | -2.282104 | 2.966056 | 2.357865 | 12.46182 | 8.98045
2018-04-03 01:54 | 196691.8 | 3840.0002 | 5 | 22 | 3.545373 | -2.282074 | 2.966056 | 2.433919 | 12.46182 | 9.250587
2018-04-03 01:56 | 196811.8 | 3960.0014 | 5 | 22 | 3.53114 | -2.28206 | 2.966056 | 2.509981 | 12.46182 | 9.519727
2018-04-03 01:58 | 196931.8 | 4080.0009 | 5 | 22 | 3.513542 | -2.281976 | 2.966056 | 2.586036 | 12.46182 | 9.787649
2018-04-03 02:00 | 197051.8 | 4200.0013 | 5 | 22 | 3.490287 | -2.28209 | 2.966056 | 2.662099 | 12.46182 | 10.05406
2018-04-03 02:02 | 197171.8 | 4320.0009 | 5 | 22 | 3.457704 | -2.281978 | 2.966056 | 2.738156 | 12.46182 | 10.31836
2018-04-03 02:04 | 197291.8 | 4440.0005 | 5 | 22 | 3.405368 | -2.282095 | 2.966056 | 2.814215 | 12.46182 | 10.57954
2018-04-03 02:06 | 197411.8 | 4560.0009 | 5 | 22 | 3.300724 | -2.282088 | 2.966056 | 2.890275 | 12.46182 | 10.83514
2018-04-03 02:08 | 197529.2 | 4677.3867 | 5 | 22 | 2.999996 | -2.282084 | 2.966056 | 2.964677 | 12.46182 | 11.07205
2018-04-03 02:10 | 197649.3 | 120.0007 | 6 | 22 | 3.238633 | 0 | 2.966056 | 2.964677 | 12.46182 | 11.07205
2018-04-03 02:12 | 197769.3 | 240.0011 | 6 | 22 | 3.251878 | 0 | 2.966056 | 2.964677 | 12.46182 | 11.07205
2018-04-03 02:13 | 197829.3 | 300.0029 | 6 | 22 | 3.256296 | 0 | 2.966056 | 2.964677 | 12.46182 | 11.07205
2018-04-03 02:13 | 197829.3 | 0.0048 | 7 | 23 | 3.256256 | 0 | 0 | 0 | 0 | 0
2018-04-03 02:15 | 197949.3 | 120.0023 | 2 | 23 | 3.992016 | 4.890026 | 0.1623025 | 0 | 0.6241226 | 0
2018-04-03 02:17 | 198069.3 | 240.0011 | 2 | 23 | 4.0344 | 4.890068 | 0.325282 | 0 | 1.278663 | 0
2018-04-03 02:19 | 198189.3 | 360.0016 | 2 | 23 | 4.069705 | 4.890039 | 0.4882666 | 0 | 1.939158 | 0
2018-04-03 02:21 | 198309.3 | 480.0027 | 2 | 23 | 4.0996 | 4.89003 | 0.6512451 | 0 | 2.604939 | 0
2018-04-03 02:23 | 198429.3 | 600.0008 | 2 | 23 | 4.124899 | 4.890074 | 0.8142226 | 0 | 3.275198 | 0
2018-04-03 02:25 | 198549.3 | 720.0014 | 2 | 23 | 4.148 | 4.890053 | 0.9772007 | 0 | 3.949346 | 0
2018-04-03 02:27 | 198669.3 | 840.0001 | 2 | 23 | 4.172776 | 4.889986 | 1.140182 | 0 | 4.627377 | 0
2018-04-03 02:29 | 198789.3 | 960.002 | 2 | 23 | 4.200308 | 4.889936 | 1.303162 | 0 | 5.309663 | 0
2018-04-03 02:31 | 198909.3 | 1080.0014 | 2 | 23 | 4.200391 | 4.411451 | 1.457898 | 0 | 5.959615 | 0
2018-04-03 02:33 | 199029.3 | 1200.0003 | 2 | 23 | 4.200403 | 3.961836 | 1.597399 | 0 | 6.545573 | 0
2018-04-03 02:35 | 199149.3 | 1320.0016 | 2 | 23 | 4.200369 | 3.521706 | 1.722054 | 0 | 7.069172 | 0
2018-04-03 02:36 | 199223.5 | 1394.1642 | 2 | 23 | 4.200393 | 3.259981 | 1.791875 | 0 | 7.362445 | 0
2018-04-03 02:38 | 199343.5 | 120.0006 | 3 | 23 | 4.227575 | 3.260105 | 1.900091 | 0 | 7.818355 | 0
2018-04-03 02:40 | 199463.5 | 240.0003 | 3 | 23 | 4.259503 | 3.260078 | 2.008746 | 0 | 8.279409 | 0
2018-04-03 02:42 | 199583.5 | 360.0006 | 3 | 23 | 4.294093 | 3.260088 | 2.117403 | 0 | 8.744091 | 0
2018-04-03 02:44 | 199703.5 | 480.0018 | 3 | 23 | 4.331089 | 3.260088 | 2.226055 | 0 | 9.212643 | 0
2018-04-03 02:46 | 199823.5 | 600.0023 | 3 | 23 | 4.370162 | 3.260035 | 2.33471 | 0 | 9.685342 | 0
2018-04-03 02:48 | 199943.5 | 720.0011 | 3 | 23 | 4.400396 | 3.083549 | 2.442564 | 0 | 10.15871 | 0
2018-04-03 02:50 | 200063.5 | 840.0023 | 3 | 23 | 4.400389 | 2.589928 | 2.536751 | 0 | 10.57317 | 0
2018-04-03 02:52 | 200183.5 | 960.0005 | 3 | 23 | 4.400388 | 2.189869 | 2.616183 | 0 | 10.9227 | 0
2018-04-03 02:54 | 200303.5 | 1080.0023 | 3 | 23 | 4.40036 | 1.860828 | 2.683513 | 0 | 11.21898 | 0
2018-04-03 02:56 | 200423.5 | 1200.0018 | 3 | 23 | 4.400338 | 1.589733 | 2.740882 | 0 | 11.47143 | 0
2018-04-03 02:58 | 200543.5 | 1320.0005 | 3 | 23 | 4.400332 | 1.365753 | 2.790025 | 0 | 11.68767 | 0
2018-04-03 03:00 | 200663.5 | 1440.001 | 3 | 23 | 4.400359 | 1.180183 | 2.832361 | 0 | 11.87396 | 0
2018-04-03 03:02 | 200783.5 | 1560.0006 | 3 | 23 | 4.400323 | 1.025068 | 2.869039 | 0 | 12.03536 | 0
2018-04-03 03:04 | 200903.5 | 1680.001 | 3 | 23 | 4.400344 | 0.8957596 | 2.900997 | 0 | 12.17599 | 0
2018-04-03 03:06 | 201023.5 | 1800.0006 | 3 | 23 | 4.400342 | 0.7869453 | 2.928988 | 0 | 12.29916 | 0
2018-04-03 03:08 | 201143.5 | 1920.0019 | 3 | 23 | 4.400332 | 0.6945019 | 2.95363 | 0 | 12.40759 | 0
2018-04-03 03:09 | 201205.6 | 1982.1231 | 3 | 23 | 4.400323 | 0.6519928 | 2.965241 | 0 | 12.45868 | 0
2018-04-03 03:11 | 201325.7 | 120.0013 | 4 | 23 | 4.348693 | 0 | 2.965241 | 0 | 12.45868 | 0
2018-04-03 03:13 | 201445.7 | 240.0015 | 4 | 23 | 4.345021 | 0 | 2.965241 | 0 | 12.45868 | 0
2018-04-03 03:14 | 201505.7 | 300.0019 | 4 | 23 | 4.343906 | 0 | 2.965241 | 0 | 12.45868 | 0
2018-04-03 03:16 | 201625.8 | 120.0014 | 5 | 23 | 4.155993 | -2.282043 | 2.965241 | 0.07605372 | 12.45868 | 0.3179369
2018-04-03 03:18 | 201745.8 | 240.0002 | 5 | 23 | 4.124354 | -2.282021 | 2.965241 | 0.1521166 | 12.45868 | 0.6328302
2018-04-03 03:20 | 201865.8 | 360.0022 | 5 | 23 | 4.09434 | -2.282037 | 2.965241 | 0.2281779 | 12.45868 | 0.9453884
2018-04-03 03:22 | 201985.8 | 480.0004 | 5 | 23 | 4.064719 | -2.28206 | 2.965241 | 0.304235 | 12.45868 | 1.255664
2018-04-03 03:24 | 202105.8 | 600.0022 | 5 | 23 | 4.035435 | -2.282006 | 2.965241 | 0.3802944 | 12.45868 | 1.563709
2018-04-03 03:26 | 202225.8 | 720.001 | 5 | 23 | 4.006481 | -2.282097 | 2.965241 | 0.4563502 | 12.45868 | 1.869524
2018-04-03 03:28 | 202345.8 | 840.0008 | 5 | 23 | 3.977952 | -2.282035 | 2.965241 | 0.5324128 | 12.45868 | 2.17318
2018-04-03 03:30 | 202465.8 | 960.0019 | 5 | 23 | 3.949912 | -2.282063 | 2.965241 | 0.6084716 | 12.45868 | 2.474668
2018-04-03 03:32 | 202585.8 | 1080.001 | 5 | 23 | 3.922568 | -2.28193 | 2.965241 | 0.684531 | 12.45868 | 2.774051
2018-04-03 03:34 | 202705.8 | 1200.002 | 5 | 23 | 3.895972 | -2.282062 | 2.965241 | 0.7605932 | 12.45868 | 3.071393
2018-04-03 03:36 | 202825.8 | 1320.0024 | 5 | 23 | 3.870402 | -2.282109 | 2.965241 | 0.8366534 | 12.45868 | 3.366742
2018-04-03 03:38 | 202945.8 | 1440.0003 | 5 | 23 | 3.845969 | -2.282097 | 2.965241 | 0.91271 | 12.45868 | 3.660175
2018-04-03 03:40 | 203065.8 | 1560.0007 | 5 | 23 | 3.822665 | -2.282095 | 2.965241 | 0.9887707 | 12.45868 | 3.951807
2018-04-03 03:42 | 203185.8 | 1680.0002 | 5 | 23 | 3.800651 | -2.282039 | 2.965241 | 1.064831 | 12.45868 | 4.241717
2018-04-03 03:44 | 203305.8 | 1800.0014 | 5 | 23 | 3.779632 | -2.282058 | 2.965241 | 1.140891 | 12.45868 | 4.529987
2018-04-03 03:46 | 203425.8 | 1920.0011 | 5 | 23 | 3.759687 | -2.282109 | 2.965241 | 1.216951 | 12.45868 | 4.816701
2018-04-03 03:48 | 203545.8 | 2040.0023 | 5 | 23 | 3.740922 | -2.282033 | 2.965241 | 1.293008 | 12.45868 | 5.101931
2018-04-03 03:50 | 203665.8 | 2160.001 | 5 | 23 | 3.723226 | -2.282022 | 2.965241 | 1.36907 | 12.45868 | 5.385797
2018-04-03 03:52 | 203785.8 | 2280.0007 | 5 | 23 | 3.706418 | -2.282101 | 2.965241 | 1.445128 | 12.45868 | 5.668333
2018-04-03 03:54 | 203905.8 | 2400.0009 | 5 | 23 | 3.690525 | -2.282056 | 2.965241 | 1.521189 | 12.45868 | 5.949636
2018-04-03 03:56 | 204025.8 | 2520.0015 | 5 | 23 | 3.675485 | -2.282024 | 2.965241 | 1.597249 | 12.45868 | 6.229761
2018-04-03 03:58 | 204145.8 | 2640.0005 | 5 | 23 | 3.661349 | -2.282047 | 2.965241 | 1.673309 | 12.45868 | 6.508773
2018-04-03 04:00 | 204265.8 | 2760.0007 | 5 | 23 | 3.648163 | -2.282072 | 2.965241 | 1.74937 | 12.45868 | 6.786751
2018-04-03 04:02 | 204385.8 | 2880.002 | 5 | 23 | 3.635996 | -2.281736 | 2.965241 | 1.82543 | 12.45868 | 7.063765
2018-04-03 04:04 | 204505.8 | 3000.0007 | 5 | 23 | 3.62466 | -2.281978 | 2.965241 | 1.901489 | 12.45868 | 7.339879
2018-04-03 04:06 | 204625.8 | 3120.0011 | 5 | 23 | 3.614025 | -2.282029 | 2.965241 | 1.977555 | 12.45868 | 7.615185
2018-04-03 04:08 | 204745.8 | 3240.0007 | 5 | 23 | 3.603734 | -2.282127 | 2.965241 | 2.053616 | 12.45868 | 7.889677
2018-04-03 04:10 | 204865.8 | 3360.001 | 5 | 23 | 3.593381 | -2.282109 | 2.965241 | 2.129681 | 12.45868 | 8.163403
2018-04-03 04:12 | 204985.8 | 3480.0006 | 5 | 23 | 3.582604 | -2.281971 | 2.965241 | 2.205741 | 12.45868 | 8.436313
2018-04-03 04:14 | 205105.8 | 3600.0002 | 5 | 23 | 3.571051 | -2.282115 | 2.965241 | 2.28181 | 12.45868 | 8.708402
2018-04-03 04:16 | 205225.8 | 3720.0014 | 5 | 23 | 3.558815 | -2.282177 | 2.965241 | 2.35788 | 12.45868 | 8.979589
2018-04-03 04:18 | 205345.8 | 3840.001 | 5 | 23 | 3.545872 | -2.282033 | 2.965241 | 2.433942 | 12.45868 | 9.249793
2018-04-03 04:20 | 205465.8 | 3960.0006 | 5 | 23 | 3.531612 | -2.282045 | 2.965241 | 2.509997 | 12.45868 | 9.518944
2018-04-03 04:22 | 205585.8 | 4080.0018 | 5 | 23 | 3.513958 | -2.282107 | 2.965241 | 2.586075 | 12.45868 | 9.786982
2018-04-03 04:24 | 205705.8 | 4200.0023 | 5 | 23 | 3.490718 | -2.282092 | 2.965241 | 2.662139 | 12.45868 | 10.05342
2018-04-03 04:26 | 205825.8 | 4320.0003 | 5 | 23 | 3.458112 | -2.282056 | 2.965241 | 2.7382 | 12.45868 | 10.31778
2018-04-03 04:28 | 205945.8 | 4440.0007 | 5 | 23 | 3.405902 | -2.282161 | 2.965241 | 2.814265 | 12.45868 | 10.57901
2018-04-03 04:30 | 206065.8 | 4560.0011 | 5 | 23 | 3.301255 | -2.282039 | 2.965241 | 2.890327 | 12.45868 | 10.83466
2018-04-03 04:32 | 206183.1 | 4677.3147 | 5 | 23 | 2.999979 | -2.282119 | 2.965241 | 2.964686 | 12.45868 | 11.07147
2018-04-03 04:34 | 206303.1 | 120.0014 | 6 | 23 | 3.237389 | 0 | 2.965241 | 2.964686 | 12.45868 | 11.07147
2018-04-03 04:36 | 206423.1 | 240.0011 | 6 | 23 | 3.250684 | 0 | 2.965241 | 2.964686 | 12.45868 | 11.07147
2018-04-03 04:37 | 206483.1 | 300.0039 | 6 | 23 | 3.255108 | 0 | 2.965241 | 2.964686 | 12.45868 | 11.07147
2018-04-03 04:37 | 206483.2 | 0.0024 | 7 | 24 | 3.2551 | 0 | 0 | 0 | 0 | 0
2018-04-03 04:39 | 206603.2 | 120.0006 | 2 | 24 | 3.991447 | 4.890062 | 0.1622744 | 0 | 0.6238682 | 0
2018-04-03 04:41 | 206723.2 | 240.0002 | 2 | 24 | 4.034345 | 4.890078 | 0.3252779 | 0 | 1.278457 | 0
2018-04-03 04:43 | 206843.2 | 360.0009 | 2 | 24 | 4.070099 | 4.889959 | 0.4882651 | 0 | 1.938991 | 0
2018-04-03 04:45 | 206963.2 | 480.001 | 2 | 24 | 4.100184 | 4.890036 | 0.6512435 | 0 | 2.604849 | 0
2018-04-03 04:47 | 207083.2 | 600.0011 | 2 | 24 | 4.125822 | 4.89003 | 0.8142187 | 0 | 3.275216 | 0
2018-04-03 04:49 | 207203.2 | 720.0009 | 2 | 24 | 4.149167 | 4.890112 | 0.9772007 | 0 | 3.949553 | 0
2018-04-03 04:51 | 207323.2 | 840.0004 | 2 | 24 | 4.17425 | 4.8901 | 1.140178 | 0 | 4.627779 | 0
2018-04-03 04:53 | 207443.2 | 960.0001 | 2 | 24 | 4.2004 | 4.854391 | 1.303129 | 0 | 5.310201 | 0
2018-04-03 04:55 | 207563.2 | 1080.0005 | 2 | 24 | 4.200391 | 4.386942 | 1.456926 | 0 | 5.956204 | 0
2018-04-03 04:57 | 207683.2 | 1200.0017 | 2 | 24 | 4.200393 | 3.940544 | 1.595682 | 0 | 6.539033 | 0
2018-04-03 04:59 | 207803.2 | 1320.0013 | 2 | 24 | 4.200388 | 3.504923 | 1.719711 | 0 | 7.060001 | 0
2018-04-03 05:01 | 207872.8 | 1389.6069 | 2 | 24 | 4.200375 | 3.259968 | 1.785092 | 0 | 7.334626 | 0
2018-04-03 05:03 | 207992.9 | 120.0003 | 3 | 24 | 4.227442 | 3.260029 | 1.893307 | 0 | 7.790519 | 0
2018-04-03 05:05 | 208112.9 | 240.001 | 3 | 24 | 4.259185 | 3.260073 | 2.001965 | 0 | 8.251561 | 0
2018-04-03 05:07 | 208232.9 | 360.0006 | 3 | 24 | 4.293509 | 3.259975 | 2.110617 | 0 | 8.716176 | 0
2018-04-03 05:09 | 208352.9 | 480.0017 | 3 | 24 | 4.330145 | 3.260033 | 2.219274 | 0 | 9.184663 | 0
2018-04-03 05:11 | 208472.9 | 600.0015 | 3 | 24 | 4.368869 | 3.259987 | 2.327928 | 0 | 9.657239 | 0
2018-04-03 05:13 | 208592.9 | 720.0018 | 3 | 24 | 4.400401 | 3.10928 | 2.436013 | 0 | 10.1315 | 0
2018-04-03 05:15 | 208712.9 | 840.0022 | 3 | 24 | 4.400384 | 2.613855 | 2.530993 | 0 | 10.54945 | 0
2018-04-03 05:17 | 208832.9 | 960.0019 | 3 | 24 | 4.400377 | 2.212601 | 2.611212 | 0 | 10.90245 | 0
2018-04-03 05:19 | 208952.9 | 1080.0015 | 3 | 24 | 4.400381 | 1.881769 | 2.679261 | 0 | 11.20189 | 0
2018-04-03 05:21 | 209072.9 | 1200.0018 | 3 | 24 | 4.400373 | 1.608858 | 2.73728 | 0 | 11.45719 | 0
2018-04-03 05:23 | 209192.9 | 1320.0022 | 3 | 24 | 4.400346 | 1.382113 | 2.787003 | 0 | 11.67599 | 0
2018-04-03 05:25 | 209312.9 | 1440.0018 | 3 | 24 | 4.400362 | 1.195192 | 2.829852 | 0 | 11.86454 | 0
2018-04-03 05:27 | 209432.9 | 1560.0006 | 3 | 24 | 4.400352 | 1.038862 | 2.866984 | 0 | 12.02794 | 0
2018-04-03 05:29 | 209552.9 | 1680.0002 | 3 | 24 | 4.400342 | 0.9076405 | 2.899345 | 0 | 12.17034 | 0
2018-04-03 05:31 | 209672.9 | 1800.0012 | 3 | 24 | 4.400334 | 0.7965794 | 2.927691 | 0 | 12.29507 | 0
2018-04-03 05:33 | 209792.9 | 1920.0018 | 3 | 24 | 4.40032 | 0.703228 | 2.95265 | 0 | 12.4049 | 0
2018-04-03 05:34 | 209868.1 | 1995.2813 | 3 | 24 | 4.400336 | 0.6519966 | 2.96681 | 0 | 12.46721 | 0
2018-04-03 05:36 | 209988.2 | 120.0003 | 4 | 24 | 4.349007 | 0 | 2.96681 | 0 | 12.46721 | 0
2018-04-03 05:38 | 210108.2 | 240 | 4 | 24 | 4.345366 | 0 | 2.96681 | 0 | 12.46721 | 0
2018-04-03 05:39 | 210168.2 | 300.0036 | 4 | 24 | 4.344267 | 0 | 2.96681 | 0 | 12.46721 | 0
2018-04-03 05:41 | 210288.3 | 120.0013 | 5 | 24 | 4.157173 | -2.28209 | 2.96681 | 0.07605664 | 12.46721 | 0.3180335
2018-04-03 05:43 | 210408.3 | 240.0001 | 5 | 24 | 4.125504 | -2.282002 | 2.96681 | 0.1521173 | 12.46721 | 0.6330065
2018-04-03 05:45 | 210528.3 | 360.0022 | 5 | 24 | 4.095366 | -2.282072 | 2.96681 | 0.2281916 | 12.46721 | 0.9456999
2018-04-03 05:47 | 210648.3 | 480.0009 | 5 | 24 | 4.065693 | -2.28206 | 2.96681 | 0.304252 | 12.46721 | 1.256064
2018-04-03 05:49 | 210768.3 | 600.0013 | 5 | 24 | 4.036357 | -2.282063 | 2.96681 | 0.3803077 | 12.46721 | 1.564166
2018-04-03 05:51 | 210888.3 | 720.0009 | 5 | 24 | 4.007393 | -2.282113 | 2.96681 | 0.4563704 | 12.46721 | 1.870079
2018-04-03 05:53 | 211008.3 | 840.0009 | 5 | 24 | 3.978809 | -2.282063 | 2.96681 | 0.5324405 | 12.46721 | 2.173832
2018-04-03 05:55 | 211128.3 | 960.0018 | 5 | 24 | 3.950831 | -2.282022 | 2.96681 | 0.6085015 | 12.46721 | 2.475397
2018-04-03 05:57 | 211248.3 | 1080.0013 | 5 | 24 | 3.923496 | -2.282017 | 2.96681 | 0.6845524 | 12.46721 | 2.774817
2018-04-03 05:59 | 211368.3 | 1200.0012 | 5 | 24 | 3.896903 | -2.282037 | 2.96681 | 0.7606245 | 12.46721 | 3.07227
2018-04-03 06:01 | 211488.3 | 1320.0014 | 5 | 24 | 3.871336 | -2.282072 | 2.96681 | 0.836683 | 12.46721 | 3.367683
2018-04-03 06:03 | 211608.3 | 1440.0018 | 5 | 24 | 3.846829 | -2.281959 | 2.96681 | 0.9127452 | 12.46721 | 3.661206
2018-04-03 06:05 | 211728.3 | 1560.0022 | 5 | 24 | 3.823481 | -2.282056 | 2.96681 | 0.9888043 | 12.46721 | 3.952896
2018-04-03 06:07 | 211848.3 | 1680.0002 | 5 | 24 | 3.801318 | -2.282068 | 2.96681 | 1.064864 | 12.46721 | 4.242858
2018-04-03 06:09 | 211968.3 | 1800.0014 | 5 | 24 | 3.780069 | -2.282049 | 2.96681 | 1.140927 | 12.46721 | 4.531184
2018-04-03 06:11 | 212088.3 | 1920.0002 | 5 | 24 | 3.759899 | -2.282134 | 2.96681 | 1.216984 | 12.46721 | 4.81791
2018-04-03 06:13 | 212208.3 | 2040.0014 | 5 | 24 | 3.74092 | -2.282097 | 2.96681 | 1.293028 | 12.46721 | 5.1031
2018-04-03 06:15 | 212328.3 | 2160.0009 | 5 | 24 | 3.722985 | -2.28199 | 2.96681 | 1.36911 | 12.46721 | 5.387028
2018-04-03 06:17 | 212448.3 | 2280.0014 | 5 | 24 | 3.706007 | -2.282026 | 2.96681 | 1.445169 | 12.46721 | 5.669544
2018-04-03 06:19 | 212568.3 | 2400.0001 | 5 | 24 | 3.689925 | -2.282068 | 2.96681 | 1.521229 | 12.46721 | 5.950806
2018-04-03 06:21 | 212688.3 | 2520.0002 | 5 | 24 | 3.674573 | -2.28208 | 2.96681 | 1.597291 | 12.46721 | 6.230881
2018-04-03 06:23 | 212808.3 | 2640.0002 | 5 | 24 | 3.660326 | -2.282088 | 2.96681 | 1.67335 | 12.46721 | 6.509817
2018-04-03 06:25 | 212928.3 | 2760.0002 | 5 | 24 | 3.647008 | -2.282124 | 2.96681 | 1.749411 | 12.46721 | 6.787714
2018-04-03 06:27 | 213048.3 | 2880.0019 | 5 | 24 | 3.634654 | -2.282072 | 2.96681 | 1.825471 | 12.46721 | 7.064629
2018-04-03 06:29 | 213168.3 | 3000.0014 | 5 | 24 | 3.623249 | -2.282127 | 2.96681 | 1.901532 | 12.46721 | 7.340645
2018-04-03 06:31 | 213288.3 | 3120.0002 | 5 | 24 | 3.612537 | -2.282099 | 2.96681 | 1.977589 | 12.46721 | 7.615808
2018-04-03 06:33 | 213408.3 | 3240.0005 | 5 | 24 | 3.602294 | -2.282051 | 2.96681 | 2.053652 | 12.46721 | 7.890198
2018-04-03 06:35 | 213528.3 | 3360.0001 | 5 | 24 | 3.592095 | -2.28208 | 2.96681 | 2.129712 | 12.46721 | 8.163801
2018-04-03 06:37 | 213648.3 | 3480.0021 | 5 | 24 | 3.581472 | -2.281983 | 2.96681 | 2.205779 | 12.46721 | 8.436641
2018-04-03 06:39 | 213768.3 | 3600.0009 | 5 | 24 | 3.570114 | -2.282024 | 2.96681 | 2.281838 | 12.46721 | 8.708615
2018-04-03 06:41 | 213888.3 | 3720.0013 | 5 | 24 | 3.558088 | -2.28193 | 2.96681 | 2.357903 | 12.46721 | 8.979721
2018-04-03 06:43 | 214008.3 | 3840.0002 | 5 | 24 | 3.545299 | -2.282158 | 2.96681 | 2.433961 | 12.46721 | 9.249863
2018-04-03 06:45 | 214128.3 | 3960.0014 | 5 | 24 | 3.531257 | -2.28208 | 2.96681 | 2.510026 | 12.46721 | 9.519012
2018-04-03 06:47 | 214248.3 | 4080.0009 | 5 | 24 | 3.513889 | -2.282146 | 2.96681 | 2.58608 | 12.46721 | 9.786954
2018-04-03 06:49 | 214368.3 | 4200.0005 | 5 | 24 | 3.490877 | -2.28207 | 2.96681 | 2.662144 | 12.46721 | 10.0534
2018-04-03 06:51 | 214488.3 | 4320.0009 | 5 | 24 | 3.458608 | -2.281967 | 2.96681 | 2.738206 | 12.46721 | 10.31778
2018-04-03 06:53 | 214608.3 | 4440.0014 | 5 | 24 | 3.406715 | -2.28201 | 2.96681 | 2.814269 | 12.46721 | 10.57905
2018-04-03 06:55 | 214728.3 | 4560.0002 | 5 | 24 | 3.303106 | -2.281944 | 2.96681 | 2.890328 | 12.46721 | 10.83479
2018-04-03 06:57 | 214846.9 | 4678.6179 | 5 | 24 | 2.999992 | -2.282058 | 2.96681 | 2.965514 | 12.46721 | 11.07433
2018-04-03 06:59 | 214966.9 | 120.0003 | 6 | 24 | 3.236611 | 0 | 2.96681 | 2.965514 | 12.46721 | 11.07433
2018-04-03 07:01 | 215086.9 | 240.0016 | 6 | 24 | 3.249904 | 0 | 2.96681 | 2.965514 | 12.46721 | 11.07433
2018-04-03 07:02 | 215146.9 | 300.0035 | 6 | 24 | 3.254344 | 0 | 2.96681 | 2.965514 | 12.46721 | 11.07433
2018-04-03 07:02 | 215147 | 0.0023 | 7 | 25 | 3.254238 | 0 | 0 | 0 | 0 | 0
2018-04-03 07:04 | 215267 | 120.0006 | 2 | 25 | 3.989384 | 4.890038 | 0.1622904 | 0 | 0.6236098 | 0
2018-04-03 07:06 | 215387 | 240.0019 | 2 | 25 | 4.032775 | 4.890118 | 0.3252867 | 0 | 1.277885 | 0
2018-04-03 07:08 | 215507 | 360.0016 | 2 | 25 | 4.068674 | 4.890005 | 0.4882692 | 0 | 1.938149 | 0
2018-04-03 07:10 | 215627 | 480.0011 | 2 | 25 | 4.099177 | 4.890139 | 0.6512504 | 0 | 2.603818 | 0
2018-04-03 07:12 | 215747 | 600.0022 | 2 | 25 | 4.125056 | 4.889969 | 0.8142334 | 0 | 3.274076 | 0
2018-04-03 07:14 | 215867 | 720.0002 | 2 | 25 | 4.148534 | 4.890057 | 0.9772079 | 0 | 3.948268 | 0
2018-04-03 07:16 | 215987 | 840.0022 | 2 | 25 | 4.173666 | 4.890116 | 1.140192 | 0 | 4.626425 | 0
2018-04-03 07:18 | 216107 | 960.001 | 2 | 25 | 4.200398 | 4.86598 | 1.303147 | 0 | 5.308777 | 0
2018-04-03 07:20 | 216227 | 1080.0005 | 2 | 25 | 4.200393 | 4.394188 | 1.457239 | 0 | 5.956022 | 0
2018-04-03 07:22 | 216347 | 1200.0008 | 2 | 25 | 4.200386 | 3.944208 | 1.596168 | 0 | 6.539578 | 0
2018-04-03 07:24 | 216467 | 1320.0007 | 2 | 25 | 4.200382 | 3.507559 | 1.720306 | 0 | 7.061002 | 0
2018-04-03 07:25 | 216537.5 | 1390.4639 | 2 | 25 | 4.200375 | 3.259996 | 1.786511 | 0 | 7.339091 | 0
2018-04-03 07:27 | 216657.5 | 120.0017 | 3 | 25 | 4.227488 | 3.260094 | 1.894725 | 0 | 7.794979 | 0
2018-04-03 07:29 | 216777.5 | 240.0019 | 3 | 25 | 4.259286 | 3.260061 | 2.003382 | 0 | 8.256029 | 0
2018-04-03 07:31 | 216897.5 | 360.0014 | 3 | 25 | 4.293606 | 3.260098 | 2.112034 | 0 | 8.720654 | 0
2018-04-03 07:33 | 217017.5 | 480.0002 | 3 | 25 | 4.330377 | 3.260088 | 2.220686 | 0 | 9.189138 | 0
2018-04-03 07:35 | 217137.5 | 600.0016 | 3 | 25 | 4.369244 | 3.25968 | 2.32934 | 0 | 9.661745 | 0
2018-04-03 07:37 | 217257.5 | 720.0003 | 3 | 25 | 4.40039 | 3.100597 | 2.437344 | 0 | 10.13569 | 0
2018-04-03 07:39 | 217377.5 | 840.0023 | 3 | 25 | 4.400374 | 2.603647 | 2.532031 | 0 | 10.55235 | 0
2018-04-03 07:41 | 217497.5 | 960.0019 | 3 | 25 | 4.40039 | 2.20359 | 2.611913 | 0 | 10.90386 | 0
2018-04-03 07:43 | 217617.5 | 1080.0024 | 3 | 25 | 4.400385 | 1.873131 | 2.679659 | 0 | 11.20197 | 0
2018-04-03 07:45 | 217737.5 | 1200.001 | 3 | 25 | 4.400364 | 1.600204 | 2.737384 | 0 | 11.45598 | 0
2018-04-03 07:47 | 217857.5 | 1320.0023 | 3 | 25 | 4.40038 | 1.375013 | 2.786833 | 0 | 11.67358 | 0
2018-04-03 07:49 | 217977.5 | 1440.0013 | 3 | 25 | 4.400332 | 1.187132 | 2.829429 | 0 | 11.86101 | 0
2018-04-03 07:51 | 218097.5 | 1560.0007 | 3 | 25 | 4.400317 | 1.031292 | 2.866331 | 0 | 12.02339 | 0
2018-04-03 07:53 | 218217.5 | 1680.0011 | 3 | 25 | 4.400318 | 0.9008102 | 2.898478 | 0 | 12.16485 | 0
2018-04-03 07:55 | 218337.5 | 1800.0015 | 3 | 25 | 4.400284 | 0.7910061 | 2.926639 | 0 | 12.28877 | 0
2018-04-03 07:57 | 218457.5 | 1920.0019 | 3 | 25 | 4.400335 | 0.6986713 | 2.951433 | 0 | 12.39787 | 0
2018-04-03 07:58 | 218525.5 | 1988.0354 | 3 | 25 | 4.400316 | 0.6519985 | 2.964191 | 0 | 12.45401 | 0
2018-04-03 08:00 | 218645.6 | 120.0005 | 4 | 25 | 4.348536 | 0 | 2.964191 | 0 | 12.45401 | 0
2018-04-03 08:02 | 218765.6 | 240 | 4 | 25 | 4.344857 | 0 | 2.964191 | 0 | 12.45401 | 0
2018-04-03 08:03 | 218825.6 | 300.0021 | 4 | 25 | 4.343724 | 0 | 2.964191 | 0 | 12.45401 | 0
2018-04-03 08:05 | 218945.7 | 120.0005 | 5 | 25 | 4.155251 | -2.28206 | 2.964191 | 0.07604905 | 12.45401 | 0.3178679
2018-04-03 08:07 | 219065.7 | 240.0001 | 5 | 25 | 4.123643 | -2.282156 | 2.964191 | 0.1521178 | 12.45401 | 0.6327292
2018-04-03 08:09 | 219185.7 | 360.0006 | 5 | 25 | 4.093679 | -2.282068 | 2.964191 | 0.2281856 | 12.45401 | 0.9452607
2018-04-03 08:11 | 219305.7 | 480.0017 | 5 | 25 | 4.064238 | -2.282047 | 2.964191 | 0.3042485 | 12.45401 | 1.255516
2018-04-03 08:13 | 219425.7 | 600.0021 | 5 | 25 | 4.035131 | -2.282136 | 2.964191 | 0.3803104 | 12.45401 | 1.56354
2018-04-03 08:15 | 219545.7 | 720.0001 | 5 | 25 | 4.006346 | -2.282088 | 2.964191 | 0.4563636 | 12.45401 | 1.869328
2018-04-03 08:17 | 219665.7 | 840.0005 | 5 | 25 | 3.977963 | -2.282107 | 2.964191 | 0.5324267 | 12.45401 | 2.17298
2018-04-03 08:19 | 219785.7 | 960.0002 | 5 | 25 | 3.950121 | -2.282095 | 2.964191 | 0.6084899 | 12.45401 | 2.474494
2018-04-03 08:21 | 219905.7 | 1080.0022 | 5 | 25 | 3.922912 | -2.282006 | 2.964191 | 0.6845502 | 12.45401 | 2.773902
2018-04-03 08:23 | 220025.7 | 1200.001 | 5 | 25 | 3.896472 | -2.282062 | 2.964191 | 0.7606134 | 12.45401 | 3.07128
2018-04-03 08:25 | 220145.7 | 1320.0006 | 5 | 25 | 3.871068 | -2.281755 | 2.964191 | 0.8366697 | 12.45401 | 3.366658
2018-04-03 08:27 | 220265.7 | 1440.001 | 5 | 25 | 3.846689 | -2.282019 | 2.964191 | 0.9127375 | 12.45401 | 3.660187
2018-04-03 08:29 | 220385.7 | 1560.0014 | 5 | 25 | 3.823491 | -2.282122 | 2.964191 | 0.988798 | 12.45401 | 3.951877
2018-04-03 08:31 | 220505.7 | 1680.0002 | 5 | 25 | 3.801404 | -2.282068 | 2.964191 | 1.064856 | 12.45401 | 4.241838
2018-04-03 08:33 | 220625.7 | 1800.0006 | 5 | 25 | 3.780204 | -2.28194 | 2.964191 | 1.140916 | 12.45401 | 4.53016
2018-04-03 08:35 | 220745.7 | 1920.0018 | 5 | 25 | 3.760035 | -2.282183 | 2.964191 | 1.21698 | 12.45401 | 4.816925
2018-04-03 08:37 | 220865.7 | 2040.0022 | 5 | 25 | 3.740964 | -2.282218 | 2.964191 | 1.293038 | 12.45401 | 5.102172
2018-04-03 08:39 | 220985.7 | 2160.0017 | 5 | 25 | 3.72297 | -2.281899 | 2.964191 | 1.369099 | 12.45401 | 5.386024
2018-04-03 08:41 | 221105.7 | 2280.0014 | 5 | 25 | 3.705929 | -2.281889 | 2.964191 | 1.445157 | 12.45401 | 5.66853
2018-04-03 08:43 | 221225.7 | 2400.001 | 5 | 25 | 3.689819 | -2.282092 | 2.964191 | 1.521217 | 12.45401 | 5.949785
2018-04-03 08:45 | 221345.7 | 2520.0001 | 5 | 25 | 3.674592 | -2.282115 | 2.964191 | 1.597276 | 12.45401 | 6.229844
2018-04-03 08:47 | 221465.7 | 2640.0026 | 5 | 25 | 3.660313 | -2.282037 | 2.964191 | 1.673339 | 12.45401 | 6.508795
2018-04-03 08:49 | 221585.7 | 2760.0006 | 5 | 25 | 3.647021 | -2.281963 | 2.964191 | 1.749398 | 12.45401 | 6.786684
2018-04-03 08:51 | 221705.7 | 2880.0018 | 5 | 25 | 3.634683 | -2.282053 | 2.964191 | 1.825458 | 12.45401 | 7.063601
2018-04-03 08:53 | 221825.7 | 3000.0001 | 5 | 25 | 3.623297 | -2.282072 | 2.964191 | 1.90152 | 12.45401 | 7.339621
2018-04-03 08:55 | 221945.7 | 3120.0002 | 5 | 25 | 3.612612 | -2.282039 | 2.964191 | 1.977576 | 12.45401 | 7.614786
2018-04-03 08:57 | 222065.7 | 3240.0004 | 5 | 25 | 3.602383 | -2.28201 | 2.964191 | 2.053639 | 12.45401 | 7.889182
2018-04-03 08:59 | 222185.7 | 3360.0018 | 5 | 25 | 3.592132 | -2.281981 | 2.964191 | 2.1297 | 12.45401 | 8.162794
2018-04-03 09:01 | 222305.7 | 3480.0014 | 5 | 25 | 3.581441 | -2.282163 | 2.964191 | 2.20576 | 12.45401 | 8.435608
2018-04-03 09:03 | 222425.7 | 3600.001 | 5 | 25 | 3.569975 | -2.28209 | 2.964191 | 2.281817 | 12.45401 | 8.707573
2018-04-03 09:05 | 222545.7 | 3720.0006 | 5 | 25 | 3.557803 | -2.282168 | 2.964191 | 2.357878 | 12.45401 | 8.978649
2018-04-03 09:07 | 222665.7 | 3840.001 | 5 | 25 | 3.544847 | -2.282029 | 2.964191 | 2.433939 | 12.45401 | 9.248774
2018-04-03 09:09 | 222785.7 | 3960.0022 | 5 | 25 | 3.530535 | -2.28199 | 2.964191 | 2.510001 | 12.45401 | 9.517866
2018-04-03 09:11 | 222905.7 | 4080 | 5 | 25 | 3.512825 | -2.282099 | 2.964191 | 2.586058 | 12.45401 | 9.785748
2018-04-03 09:13 | 223025.7 | 4200.0013 | 5 | 25 | 3.489454 | -2.282117 | 2.964191 | 2.662116 | 12.45401 | 10.05208
2018-04-03 09:15 | 223145.7 | 4320.0001 | 5 | 25 | 3.456538 | -2.282033 | 2.964191 | 2.738176 | 12.45401 | 10.31632
2018-04-03 09:17 | 223265.7 | 4440.0006 | 5 | 25 | 3.403491 | -2.282109 | 2.964191 | 2.814237 | 12.45401 | 10.57739
2018-04-03 09:19 | 223385.7 | 4560.0011 | 5 | 25 | 3.296671 | -2.282095 | 2.964191 | 2.8903 | 12.45401 | 10.83279
2018-04-03 09:21 | 223500.4 | 4674.7113 | 5 | 25 | 2.999983 | -2.282012 | 2.964191 | 2.963005 | 12.45401 | 11.06408
2018-04-03 09:23 | 223620.4 | 120.0005 | 6 | 25 | 3.239577 | 0 | 2.964191 | 2.963005 | 12.45401 | 11.06408
2018-04-03 09:25 | 223740.4 | 240 | 6 | 25 | 3.253067 | 0 | 2.964191 | 2.963005 | 12.45401 | 11.06408
2018-04-03 09:26 | 223800.4 | 300.0004 | 6 | 25 | 3.257429 | 0 | 2.964191 | 2.963005 | 12.45401 | 11.06408
2018-04-03 09:26 | 223800.4 | 0.0025 | 7 | 26 | 3.257494 | 0 | 0 | 0 | 0 | 0
2018-04-03 09:28 | 223920.5259 | 120.0014 | 2 | 26 | 3.995748 | 4.889942 | 0.1622895 | 6e-12 | 0.6246223 | 1.9e-11
2018-04-03 09:30 | 224040.5263 | 240.0018 | 2 | 26 | 4.038224 | 4.890003 | 0.3252822 | 6e-12 | 1.279837 | 1.9e-11
2018-04-03 09:32 | 224160.5254 | 360.0009 | 2 | 26 | 4.07359 | 4.889921 | 0.4882629 | 6e-12 | 1.940942 | 1.9e-11
2018-04-03 09:34 | 224280.5264 | 480.0019 | 2 | 26 | 4.103373 | 4.889933 | 0.6512359 | 6e-12 | 2.607325 | 1.9e-11
2018-04-03 09:36 | 224400.5259 | 600.0014 | 2 | 26 | 4.128543 | 4.889936 | 0.8142149 | 6e-12 | 3.278198 | 1.9e-11
2018-04-03 09:38 | 224520.5247 | 720.0002 | 2 | 26 | 4.151405 | 4.889938 | 0.9771917 | 6e-12 | 3.952912 | 1.9e-11
2018-04-03 09:40 | 224640.5258 | 840.0013 | 2 | 26 | 4.176093 | 4.889965 | 1.140166 | 6e-12 | 4.631458 | 1.9e-11
2018-04-03 09:42 | 224760.5255 | 960.001 | 2 | 26 | 4.20039 | 4.831303 | 1.303038 | 6e-12 | 5.31378 | 1.9e-11
2018-04-03 09:44 | 224880.5267 | 1080.0022 | 2 | 26 | 4.200397 | 4.377039 | 1.456359 | 6e-12 | 5.957787 | 1.9e-11
2018-04-03 09:46 | 225000.5255 | 1200.001 | 2 | 26 | 4.200382 | 3.936232 | 1.594872 | 6e-12 | 6.539594 | 1.9e-11
2018-04-03 09:48 | 225120.5266 | 1320.0021 | 2 | 26 | 4.200388 | 3.505713 | 1.718853 | 6e-12 | 7.060366 | 1.9e-11
2018-04-03 09:49 | 225191.1524 | 1390.6279 | 2 | 26 | 4.200369 | 3.259985 | 1.785202 | 6e-12 | 7.339053 | 1.9e-11
2018-04-03 09:51 | 225311.2 | 120.0014 | 3 | 26 | 4.227303 | 3.260155 | 1.893415 | 6e-12 | 7.794932 | 1.9e-11
2018-04-03 09:53 | 225431.2 | 240.001 | 3 | 26 | 4.258875 | 3.260025 | 2.002071 | 6e-12 | 8.25594 | 1.9e-11
2018-04-03 09:55 | 225551.2 | 360.0023 | 3 | 26 | 4.293076 | 3.260109 | 2.110724 | 6e-12 | 8.720516 | 1.9e-11
2018-04-03 09:57 | 225671.2 | 480.0002 | 3 | 26 | 4.329647 | 3.260117 | 2.219374 | 6e-12 | 9.188924 | 1.9e-11
2018-04-03 09:59 | 225791.2 | 600.0006 | 3 | 26 | 4.368341 | 3.260065 | 2.328025 | 6e-12 | 9.661429 | 1.9e-11
2018-04-03 10:01 | 225911.2 | 720.0011 | 3 | 26 | 4.40039 | 3.11397 | 2.43615 | 6e-12 | 10.13583 | 1.9e-11
2018-04-03 10:03 | 226031.2 | 840.0022 | 3 | 26 | 4.400377 | 2.612017 | 2.531183 | 6e-12 | 10.55401 | 1.9e-11
2018-04-03 10:05 | 226151.2 | 960.0019 | 3 | 26 | 4.400361 | 2.207798 | 2.611297 | 6e-12 | 10.90654 | 1.9e-11
2018-04-03 10:07 | 226271.2 | 1080.0023 | 3 | 26 | 4.400396 | 1.875526 | 2.67916 | 6e-12 | 11.20517 | 1.9e-11
2018-04-03 10:09 | 226391.2 | 1200.0011 | 3 | 26 | 4.400362 | 1.600695 | 2.736932 | 6e-12 | 11.45938 | 1.9e-11
2018-04-03 10:11 | 226511.2 | 1320.0014 | 3 | 26 | 4.400374 | 1.374975 | 2.786388 | 6e-12 | 11.67701 | 1.9e-11
2018-04-03 10:13 | 226631.2 | 1440.0018 | 3 | 26 | 4.400318 | 1.186623 | 2.828973 | 6e-12 | 11.8644 | 1.9e-11
2018-04-03 10:15 | 226751.2 | 1560.0023 | 3 | 26 | 4.400349 | 1.031437 | 2.86586 | 6e-12 | 12.02671 | 1.9e-11
2018-04-03 10:17 | 226871.2 | 1680.0019 | 3 | 26 | 4.400329 | 0.9010239 | 2.897994 | 6e-12 | 12.16811 | 1.9e-11
2018-04-03 10:19 | 226991.2 | 1800.0014 | 3 | 26 | 4.400321 | 0.7913666 | 2.926139 | 6e-12 | 12.29196 | 1.9e-11
2018-04-03 10:21 | 227111.2 | 1920.0018 | 3 | 26 | 4.400326 | 0.6987648 | 2.950925 | 6e-12 | 12.40103 | 1.9e-11
2018-04-03 10:22 | 227179.7 | 1988.5802 | 3 | 26 | 4.400332 | 0.651989 | 2.96378 | 6e-12 | 12.45759 | 1.9e-11
2018-04-03 10:24 | 227299.8 | 120.0006 | 4 | 26 | 4.348598 | 0 | 2.96378 | 6e-12 | 12.45759 | 1.9e-11
2018-04-03 10:26 | 227419.8 | 240.0017 | 4 | 26 | 4.344894 | 0 | 2.96378 | 6e-12 | 12.45759 | 1.9e-11
2018-04-03 10:27 | 227479.8 | 300.0046 | 4 | 26 | 4.343779 | 0 | 2.96378 | 6e-12 | 12.45759 | 1.9e-11
2018-04-03 10:29 | 227599.9 | 120.0013 | 5 | 26 | 4.155481 | -2.282072 | 2.96378 | 0.07605729 | 12.45759 | 0.3179184
2018-04-03 10:31 | 227719.9 | 240.0002 | 5 | 26 | 4.123808 | -2.282031 | 2.96378 | 0.1521213 | 12.45759 | 0.6327762
2018-04-03 10:33 | 227839.9 | 360.0013 | 5 | 26 | 4.093696 | -2.282037 | 2.96378 | 0.2281792 | 12.45759 | 0.9452751
2018-04-03 10:35 | 227959.9 | 480.0009 | 5 | 26 | 4.064061 | -2.282042 | 2.96378 | 0.304231 | 12.45759 | 1.255479
2018-04-03 10:37 | 228079.9 | 600.0014 | 5 | 26 | 4.03477 | -2.28194 | 2.96378 | 0.3803066 | 12.45759 | 1.563539
2018-04-03 10:39 | 228199.9 | 720.0008 | 5 | 26 | 4.005791 | -2.281924 | 2.96378 | 0.4563689 | 12.45759 | 1.869328
2018-04-03 10:41 | 228319.9 | 840.0006 | 5 | 26 | 3.977291 | -2.282088 | 2.96378 | 0.5324294 | 12.45759 | 2.172925
2018-04-03 10:43 | 228439.9 | 960.0002 | 5 | 26 | 3.949268 | -2.282078 | 2.96378 | 0.6084901 | 12.45759 | 2.474372
2018-04-03 10:45 | 228559.9 | 1080.0006 | 5 | 26 | 3.921893 | -2.281992 | 2.96378 | 0.684547 | 12.45759 | 2.773695
2018-04-03 10:47 | 228679.9 | 1200.001 | 5 | 26 | 3.895352 | -2.282084 | 2.96378 | 0.7605984 | 12.45759 | 3.070946
2018-04-03 10:49 | 228799.9 | 1320.0006 | 5 | 26 | 3.869767 | -2.282062 | 2.96378 | 0.8366736 | 12.45759 | 3.366306
2018-04-03 10:51 | 228919.9 | 1440.001 | 5 | 26 | 3.845287 | -2.282029 | 2.96378 | 0.9127276 | 12.45759 | 3.65968
2018-04-03 10:53 | 229039.9 | 1560.0014 | 5 | 26 | 3.821957 | -2.281963 | 2.96378 | 0.9887937 | 12.45759 | 3.95128
2018-04-03 10:55 | 229159.9 | 1680.0002 | 5 | 26 | 3.799766 | -2.281998 | 2.96378 | 1.064854 | 12.45759 | 4.24113
2018-04-03 10:57 | 229279.9 | 1800.0006 | 5 | 26 | 3.778596 | -2.281996 | 2.96378 | 1.140916 | 12.45759 | 4.529334
2018-04-03 10:59 | 229399.9 | 1920.0009 | 5 | 26 | 3.758514 | -2.282078 | 2.96378 | 1.216973 | 12.45759 | 4.815954
2018-04-03 11:01 | 229519.9 | 2040.0005 | 5 | 26 | 3.739601 | -2.282068 | 2.96378 | 1.293036 | 12.45759 | 5.10111
2018-04-03 11:03 | 229639.9 | 2160.0017 | 5 | 26 | 3.721831 | -2.282017 | 2.96378 | 1.369096 | 12.45759 | 5.384862
2018-04-03 11:05 | 229759.9 | 2280.0021 | 5 | 26 | 3.705043 | -2.282037 | 2.96378 | 1.445155 | 12.45759 | 5.667295
2018-04-03 11:07 | 229879.9 | 2400.0003 | 5 | 26 | 3.689161 | -2.282029 | 2.96378 | 1.52121 | 12.45759 | 5.948472
2018-04-03 11:09 | 229999.9 | 2520.0006 | 5 | 26 | 3.674154 | -2.282084 | 2.96378 | 1.597268 | 12.45759 | 6.228485
2018-04-03 11:11 | 230119.9 | 2640.0002 | 5 | 26 | 3.660094 | -2.281987 | 2.96378 | 1.673328 | 12.45759 | 6.507401
2018-04-03 11:13 | 230239.9 | 2760.0014 | 5 | 26 | 3.647006 | -2.281937 | 2.96378 | 1.749385 | 12.45759 | 6.785274
2018-04-03 11:15 | 230359.9 | 2880.0002 | 5 | 26 | 3.63482 | -2.282065 | 2.96378 | 1.825444 | 12.45759 | 7.062194
2018-04-03 11:17 | 230479.9 | 3000.0022 | 5 | 26 | 3.623545 | -2.282021 | 2.96378 | 1.901502 | 12.45759 | 7.338215
2018-04-03 11:19 | 230599.9 | 3120.0002 | 5 | 26 | 3.612964 | -2.282053 | 2.96378 | 1.977559 | 12.45759 | 7.613407
2018-04-03 11:21 | 230719.9 | 3240.0014 | 5 | 26 | 3.602822 | -2.281899 | 2.96378 | 2.053621 | 12.45759 | 7.887826
2018-04-03 11:23 | 230839.9 | 3360.001 | 5 | 26 | 3.592647 | -2.282051 | 2.96378 | 2.129679 | 12.45759 | 8.161469
2018-04-03 11:25 | 230959.9 | 3480.0006 | 5 | 26 | 3.582054 | -2.281944 | 2.96378 | 2.205734 | 12.45759 | 8.434308
2018-04-03 11:27 | 231079.9 | 3600.0009 | 5 | 26 | 3.570676 | -2.281932 | 2.96378 | 2.281792 | 12.45759 | 8.706324
2018-04-03 11:29 | 231199.9 | 3720.0002 | 5 | 26 | 3.558551 | -2.28207 | 2.96378 | 2.357853 | 12.45759 | 8.977459
2018-04-03 11:31 | 231319.9 | 3840.0017 | 5 | 26 | 3.545573 | -2.282131 | 2.96378 | 2.433913 | 12.45759 | 9.247635
2018-04-03 11:33 | 231439.9 | 3960.0014 | 5 | 26 | 3.531225 | -2.281971 | 2.96378 | 2.509972 | 12.45759 | 9.516773
2018-04-03 11:35 | 231559.9 | 4080.0018 | 5 | 26 | 3.513427 | -2.282122 | 2.96378 | 2.586031 | 12.45759 | 9.784713
2018-04-03 11:37 | 231679.9 | 4200.0009 | 5 | 26 | 3.48998 | -2.282006 | 2.96378 | 2.66209 | 12.45759 | 10.05109
2018-04-03 11:39 | 231799.9 | 4320.001 | 5 | 26 | 3.457018 | -2.281987 | 2.96378 | 2.738147 | 12.45759 | 10.31536
2018-04-03 11:41 | 231919.9 | 4440.0012 | 5 | 26 | 3.404055 | -2.282047 | 2.96378 | 2.814206 | 12.45759 | 10.57646
2018-04-03 11:43 | 232039.9 | 4560.0002 | 5 | 26 | 3.297429 | -2.282047 | 2.96378 | 2.890265 | 12.45759 | 10.8319
2018-04-03 11:45 | 232154.8 | 4674.9409 | 5 | 26 | 2.999993 | -2.282062 | 2.96378 | 2.96312 | 12.45759 | 11.06371
2018-04-03 11:47 | 232274.9 | 120.0017 | 6 | 26 | 3.238646 | 0 | 2.96378 | 2.96312 | 12.45759 | 11.06371
2018-04-03 11:49 | 232394.9 | 240.0021 | 6 | 26 | 3.251948 | 0 | 2.96378 | 2.96312 | 12.45759 | 11.06371
2018-04-03 11:50 | 232454.9 | 300.0009 | 6 | 26 | 3.256348 | 0 | 2.96378 | 2.96312 | 12.45759 | 11.06371
2018-04-03 11:50 | 232454.9 | 0.0023 | 7 | 27 | 3.25639 | 0 | 0 | 0 | 0 | 0
2018-04-03 11:52 | 232574.9652 | 120.0023 | 2 | 27 | 3.992335 | 4.889986 | 0.1623002 | 1.025e-09 | 0.6241568 | 3.336e-09
2018-04-03 11:54 | 232694.9647 | 240.0018 | 2 | 27 | 4.035093 | 4.889957 | 0.3252799 | 1.025e-09 | 1.278778 | 3.336e-09
2018-04-03 11:56 | 232814.9652 | 360.0023 | 2 | 27 | 4.070797 | 4.890003 | 0.4882672 | 1.025e-09 | 1.939421 | 3.336e-09
2018-04-03 11:58 | 232934.9648 | 480.0019 | 2 | 27 | 4.10095 | 4.890083 | 0.6512473 | 1.025e-09 | 2.605401 | 3.336e-09
2018-04-03 12:00 | 233054.9635 | 600.0006 | 2 | 27 | 4.126505 | 4.890011 | 0.8142216 | 1.025e-09 | 3.275887 | 3.336e-09
2018-04-03 12:02 | 233174.9631 | 720.0002 | 2 | 27 | 4.149849 | 4.889933 | 0.9772046 | 1.025e-09 | 3.950337 | 3.336e-09
2018-04-03 12:04 | 233294.9635 | 840.0006 | 2 | 27 | 4.174925 | 4.890049 | 1.140186 | 1.025e-09 | 4.628698 | 3.336e-09
2018-04-03 12:06 | 233414.9638 | 960.0009 | 2 | 27 | 4.200408 | 4.843899 | 1.303105 | 1.025e-09 | 5.311078 | 3.336e-09
2018-04-03 12:08 | 233534.9644 | 1080.0015 | 2 | 27 | 4.200406 | 4.378326 | 1.456623 | 1.025e-09 | 5.955911 | 3.336e-09
2018-04-03 12:10 | 233654.9632 | 1200.0003 | 2 | 27 | 4.20039 | 3.931993 | 1.595074 | 1.025e-09 | 6.537458 | 3.336e-09
2018-04-03 12:12 | 233774.9651 | 1320.0022 | 2 | 27 | 4.200386 | 3.498035 | 1.718847 | 1.025e-09 | 7.05735 | 3.336e-09
2018-04-03 12:13 | 233842.8923 | 1387.9294 | 2 | 27 | 4.200375 | 3.259979 | 1.782585 | 1.025e-09 | 7.325074 | 3.336e-09
2018-04-03 12:15 | 233962.9 | 120.0007 | 3 | 27 | 4.227429 | 3.260099 | 1.890799 | 1.025e-09 | 7.780961 | 3.336e-09
2018-04-03 12:17 | 234082.9 | 240.001 | 3 | 27 | 4.259145 | 3.26008 | 1.999457 | 1.025e-09 | 8.242005 | 3.336e-09
2018-04-03 12:19 | 234202.9 | 360.0006 | 3 | 27 | 4.293502 | 3.26009 | 2.108111 | 1.025e-09 | 8.706622 | 3.336e-09
2018-04-03 12:21 | 234322.9 | 480.0009 | 3 | 27 | 4.330218 | 3.260201 | 2.216765 | 1.025e-09 | 9.175104 | 3.336e-09
2018-04-03 12:23 | 234442.9 | 600.0006 | 3 | 27 | 4.36908 | 3.260092 | 2.325421 | 1.025e-09 | 9.647698 | 3.336e-09
2018-04-03 12:25 | 234562.9 | 720.0011 | 3 | 27 | 4.400411 | 3.103029 | 2.433444 | 1.025e-09 | 10.12172 | 3.336e-09
2018-04-03 12:27 | 234682.9 | 840.0014 | 3 | 27 | 4.400384 | 2.60718 | 2.528227 | 1.025e-09 | 10.5388 | 3.336e-09
2018-04-03 12:29 | 234802.9 | 960.0004 | 3 | 27 | 4.400356 | 2.206797 | 2.608243 | 1.025e-09 | 10.8909 | 3.336e-09
2018-04-03 12:31 | 234922.9 | 1080.0006 | 3 | 27 | 4.400347 | 1.877066 | 2.676128 | 1.025e-09 | 11.18962 | 3.336e-09
2018-04-03 12:33 | 235042.9 | 1200.0011 | 3 | 27 | 4.400363 | 1.605265 | 2.734021 | 1.025e-09 | 11.44437 | 3.336e-09
2018-04-03 12:35 | 235162.9 | 1320.0007 | 3 | 27 | 4.400352 | 1.380295 | 2.783663 | 1.025e-09 | 11.66281 | 3.336e-09
2018-04-03 12:37 | 235282.9 | 1440.0027 | 3 | 27 | 4.400354 | 1.194452 | 2.826478 | 1.025e-09 | 11.85121 | 3.336e-09
2018-04-03 12:39 | 235402.9 | 1560.0007 | 3 | 27 | 4.400342 | 1.03866 | 2.863608 | 1.025e-09 | 12.0146 | 3.336e-09
2018-04-03 12:41 | 235522.9 | 1680.0002 | 3 | 27 | 4.400331 | 0.9082317 | 2.895986 | 1.025e-09 | 12.15707 | 3.336e-09
2018-04-03 12:43 | 235642.9 | 1800.0014 | 3 | 27 | 4.400354 | 0.7990017 | 2.924374 | 1.025e-09 | 12.28199 | 3.336e-09
2018-04-03 12:45 | 235762.9 | 1920.001 | 3 | 27 | 4.400294 | 0.704792 | 2.949386 | 1.025e-09 | 12.39205 | 3.336e-09
2018-04-03 12:47 | 235841.5 | 1998.5984 | 3 | 27 | 4.400343 | 0.6519604 | 2.964186 | 1.025e-09 | 12.45717 | 3.336e-09
2018-04-03 12:49 | 235961.6 | 120.0015 | 4 | 27 | 4.348747 | 0 | 2.964186 | 1.025e-09 | 12.45717 | 3.336e-09
2018-04-03 12:51 | 236081.6 | 240.0018 | 4 | 27 | 4.345028 | 0 | 2.964186 | 1.025e-09 | 12.45717 | 3.336e-09
2018-04-03 12:52 | 236141.6 | 300.003 | 4 | 27 | 4.343905 | 0 | 2.964186 | 1.025e-09 | 12.45717 | 3.336e-09
2018-04-03 12:54 | 236261.6 | 120.0022 | 5 | 27 | 4.156347 | -2.282152 | 2.964186 | 0.07605966 | 12.45717 | 0.3179831
2018-04-03 12:56 | 236381.6 | 240.0017 | 5 | 27 | 4.124782 | -2.282168 | 2.964186 | 0.1521158 | 12.45717 | 0.6328782
2018-04-03 12:58 | 236501.6 | 360.0007 | 5 | 27 | 4.094756 | -2.282074 | 2.964186 | 0.2281802 | 12.45717 | 0.9454812
2018-04-03 13:00 | 236621.6 | 480.0002 | 5 | 27 | 4.065131 | -2.282131 | 2.964186 | 0.3042365 | 12.45717 | 1.255785
2018-04-03 13:02 | 236741.6 | 600.0015 | 5 | 27 | 4.035738 | -2.282045 | 2.964186 | 0.3802972 | 12.45717 | 1.563862
2018-04-03 13:04 | 236861.6 | 720.0017 | 5 | 27 | 4.006671 | -2.281969 | 2.964186 | 0.4563565 | 12.45717 | 1.869709
2018-04-03 13:06 | 236981.6 | 840.0005 | 5 | 27 | 3.978034 | -2.282117 | 2.964186 | 0.5324041 | 12.45717 | 2.173315
2018-04-03 13:08 | 237101.6 | 960.0009 | 5 | 27 | 3.949931 | -2.282065 | 2.964186 | 0.6084841 | 12.45717 | 2.47489
2018-04-03 13:10 | 237221.6 | 1080.0022 | 5 | 27 | 3.922473 | -2.28199 | 2.964186 | 0.6845502 | 12.45717 | 2.774296
2018-04-03 13:12 | 237341.6 | 1200.0002 | 5 | 27 | 3.895878 | -2.282142 | 2.964186 | 0.7606101 | 12.45717 | 3.071622
2018-04-03 13:14 | 237461.6 | 1320.0016 | 5 | 27 | 3.870242 | -2.282086 | 2.964186 | 0.836674 | 12.45717 | 3.366977
2018-04-03 13:16 | 237581.6 | 1440.0002 | 5 | 27 | 3.845736 | -2.281937 | 2.964186 | 0.9127352 | 12.45717 | 3.660413
2018-04-03 13:18 | 237701.6 | 1560.0022 | 5 | 27 | 3.822419 | -2.281978 | 2.964186 | 0.9888029 | 12.45717 | 3.952055
2018-04-03 13:20 | 237821.6 | 1680.0002 | 5 | 27 | 3.80025 | -2.282049 | 2.964186 | 1.064849 | 12.45717 | 4.241886
2018-04-03 13:22 | 237941.6 | 1800.0014 | 5 | 27 | 3.779095 | -2.282037 | 2.964186 | 1.14092 | 12.45717 | 4.530162
2018-04-03 13:24 | 238061.6 | 1920.0009 | 5 | 27 | 3.758976 | -2.28206 | 2.964186 | 1.216969 | 12.45717 | 4.816788
2018-04-03 13:26 | 238181.6 | 2040.0013 | 5 | 27 | 3.740021 | -2.281994 | 2.964186 | 1.293043 | 12.45717 | 5.10202
2018-04-03 13:28 | 238301.6 | 2160.0001 | 5 | 27 | 3.7222 | -2.282029 | 2.964186 | 1.369103 | 12.45717 | 5.385806
2018-04-03 13:30 | 238421.6 | 2280.0006 | 5 | 27 | 3.70528 | -2.282072 | 2.964186 | 1.445179 | 12.45717 | 5.668324
2018-04-03 13:32 | 238541.6 | 2400.0017 | 5 | 27 | 3.689232 | -2.282042 | 2.964186 | 1.521242 | 12.45717 | 5.949545
2018-04-03 13:34 | 238661.6 | 2520.0009 | 5 | 27 | 3.674054 | -2.28208 | 2.964186 | 1.597304 | 12.45717 | 6.229574
2018-04-03 13:36 | 238781.6 | 2640.0017 | 5 | 27 | 3.659833 | -2.28207 | 2.964186 | 1.673363 | 12.45717 | 6.508471
2018-04-03 13:38 | 238901.6 | 2760.0022 | 5 | 27 | 3.64654 | -2.282006 | 2.964186 | 1.749432 | 12.45717 | 6.786357
2018-04-03 13:40 | 239021.6 | 2880.001 | 5 | 27 | 3.634235 | -2.28215 | 2.964186 | 1.825495 | 12.45717 | 7.063249
2018-04-03 13:42 | 239141.6 | 3000.0014 | 5 | 27 | 3.622833 | -2.282134 | 2.964186 | 1.901552 | 12.45717 | 7.339218
2018-04-03 13:44 | 239261.6 | 3120.0018 | 5 | 27 | 3.612134 | -2.282049 | 2.964186 | 1.977607 | 12.45717 | 7.614342
2018-04-03 13:46 | 239381.6 | 3240.0014 | 5 | 27 | 3.601902 | -2.282021 | 2.964186 | 2.053684 | 12.45717 | 7.888753
2018-04-03 13:48 | 239501.6 | 3360.0017 | 5 | 27 | 3.591645 | -2.282142 | 2.964186 | 2.129735 | 12.45717 | 8.162292
2018-04-03 13:50 | 239621.6 | 3480.0005 | 5 | 27 | 3.580975 | -2.282022 | 2.964186 | 2.20581 | 12.45717 | 8.435125
2018-04-03 13:52 | 239741.6 | 3600.0017 | 5 | 27 | 3.5695 | -2.282117 | 2.964186 | 2.281856 | 12.45717 | 8.707012
2018-04-03 13:54 | 239861.6 | 3720.0006 | 5 | 27 | 3.557338 | -2.282095 | 2.964186 | 2.357937 | 12.45717 | 8.978127
2018-04-03 13:56 | 239981.6 | 3840.0001 | 5 | 27 | 3.544364 | -2.282072 | 2.964186 | 2.433995 | 12.45717 | 9.248204
2018-04-03 13:58 | 240101.6 | 3960.0013 | 5 | 27 | 3.530059 | -2.282103 | 2.964186 | 2.510066 | 12.45717 | 9.517293
2018-04-03 14:00 | 240221.6 | 4080.0002 | 5 | 27 | 3.512378 | -2.282166 | 2.964186 | 2.586126 | 12.45717 | 9.78515
2018-04-03 14:02 | 240341.6 | 4200.0014 | 5 | 27 | 3.489113 | -2.28206 | 2.964186 | 2.662188 | 12.45717 | 10.05146
2018-04-03 14:04 | 240461.6 | 4320.001 | 5 | 27 | 3.456323 | -2.282065 | 2.964186 | 2.738234 | 12.45717 | 10.31563
2018-04-03 14:06 | 240581.6 | 4440.0013 | 5 | 27 | 3.403511 | -2.282068 | 2.964186 | 2.814313 | 12.45717 | 10.57676
2018-04-03 14:08 | 240701.6 | 4560.0017 | 5 | 27 | 3.297177 | -2.282058 | 2.964186 | 2.890368 | 12.45717 | 10.83216
2018-04-03 14:10 | 240816.8 | 4675.1384 | 5 | 27 | 2.999978 | -2.282083 | 2.964186 | 2.963356 | 12.45717 | 11.06437
2018-04-03 14:12 | 240936.8 | 120.0005 | 6 | 27 | 3.239135 | 0 | 2.964186 | 2.963356 | 12.45717 | 11.06437
2018-04-03 14:14 | 241056.8 | 240.0017 | 6 | 27 | 3.252434 | 0 | 2.964186 | 2.963356 | 12.45717 | 11.06437
2018-04-03 14:15 | 241116.8 | 300.0038 | 6 | 27 | 3.256848 | 0 | 2.964186 | 2.963356 | 12.45717 | 11.06437
2018-04-03 14:15 | 241116.8 | 0.0026 | 7 | 28 | 3.256828 | 0 | 0 | 0 | 0 | 0
2018-04-03 14:17 | 241236.9 | 120.0006 | 2 | 28 | 3.991293 | 4.890024 | 0.1623079 | 1.498e-09 | 0.6240834 | 4.878e-09
2018-04-03 14:19 | 241356.9 | 240.0002 | 2 | 28 | 4.033992 | 4.889984 | 0.3252931 | 1.498e-09 | 1.278553 | 4.878e-09
2018-04-03 14:21 | 241476.9 | 360.0006 | 2 | 28 | 4.069447 | 4.890057 | 0.4882749 | 1.498e-09 | 1.938974 | 4.878e-09
2018-04-03 14:23 | 241596.9 | 480.001 | 2 | 28 | 4.099426 | 4.890003 | 0.6512566 | 1.498e-09 | 2.604729 | 4.878e-09
2018-04-03 14:25 | 241716.9 | 600.0008 | 2 | 28 | 4.124945 | 4.890009 | 0.8142431 | 1.498e-09 | 3.275013 | 4.878e-09
2018-04-03 14:27 | 241836.9 | 720.001 | 2 | 28 | 4.148257 | 4.89006 | 0.9772236 | 1.498e-09 | 3.949196 | 4.878e-09
2018-04-03 14:29 | 241956.9 | 840.0021 | 2 | 28 | 4.173369 | 4.889994 | 1.140211 | 1.498e-09 | 4.627316 | 4.878e-09
2018-04-03 14:31 | 242076.9 | 960.001 | 2 | 28 | 4.200395 | 4.869265 | 1.303181 | 1.498e-09 | 5.309684 | 4.878e-09
2018-04-03 14:33 | 242196.9 | 1080.0014 | 2 | 28 | 4.200387 | 4.391716 | 1.457269 | 1.498e-09 | 5.956914 | 4.878e-09
2018-04-03 14:35 | 242316.9 | 1200.0011 | 2 | 28 | 4.200397 | 3.940716 | 1.596095 | 1.498e-09 | 6.540036 | 4.878e-09
2018-04-03 14:37 | 242436.9 | 1320.0015 | 2 | 28 | 4.200368 | 3.500347 | 1.720036 | 1.498e-09 | 7.060636 | 4.878e-09
2018-04-03 14:38 | 242505.4 | 1388.4991 | 2 | 28 | 4.200386 | 3.259987 | 1.784326 | 1.498e-09 | 7.330678 | 4.878e-09
2018-04-03 14:40 | 242625.4 | 120.0006 | 3 | 28 | 4.227604 | 3.260202 | 1.892534 | 1.498e-09 | 7.786552 | 4.878e-09
2018-04-03 14:42 | 242745.4 | 240.0027 | 3 | 28 | 4.259457 | 3.260143 | 2.00119 | 1.498e-09 | 8.247611 | 4.878e-09
2018-04-03 14:44 | 242865.4 | 360.0013 | 3 | 28 | 4.293819 | 3.260109 | 2.109843 | 1.498e-09 | 8.712257 | 4.878e-09
2018-04-03 14:46 | 242985.4 | 480.0002 | 3 | 28 | 4.33055 | 3.260092 | 2.218496 | 1.498e-09 | 9.180769 | 4.878e-09
2018-04-03 14:48 | 243105.4 | 600.0006 | 3 | 28 | 4.369425 | 3.260048 | 2.327156 | 1.498e-09 | 9.653422 | 4.878e-09
2018-04-03 14:50 | 243225.4 | 720.0026 | 3 | 28 | 4.400393 | 3.097273 | 2.435135 | 1.498e-09 | 10.12728 | 4.878e-09
2018-04-03 14:52 | 243345.4 | 840.0015 | 3 | 28 | 4.400391 | 2.602697 | 2.529749 | 1.498e-09 | 10.54361 | 4.878e-09
2018-04-03 14:54 | 243465.4 | 960.0018 | 3 | 28 | 4.400378 | 2.202908 | 2.609609 | 1.498e-09 | 10.89503 | 4.878e-09
2018-04-03 14:56 | 243585.4 | 1080.0005 | 3 | 28 | 4.400356 | 1.872456 | 2.677335 | 1.498e-09 | 11.19305 | 4.878e-09
2018-04-03 14:58 | 243705.4 | 1200.0018 | 3 | 28 | 4.400369 | 1.600487 | 2.735073 | 1.498e-09 | 11.44712 | 4.878e-09
2018-04-03 15:00 | 243825.4 | 1320.0006 | 3 | 28 | 4.400383 | 1.37591 | 2.784533 | 1.498e-09 | 11.66476 | 4.878e-09
2018-04-03 15:02 | 243945.4 | 1440.001 | 3 | 28 | 4.400361 | 1.188414 | 2.827154 | 1.498e-09 | 11.85231 | 4.878e-09
2018-04-03 15:04 | 244065.4 | 1560.0006 | 3 | 28 | 4.400355 | 1.032986 | 2.864088 | 1.498e-09 | 12.01483 | 4.878e-09
2018-04-03 15:06 | 244185.4 | 1680.0002 | 3 | 28 | 4.400343 | 0.902462 | 2.896268 | 1.498e-09 | 12.15643 | 4.878e-09
2018-04-03 15:08 | 244305.4 | 1800.0006 | 3 | 28 | 4.400342 | 0.7926216 | 2.924458 | 1.498e-09 | 12.28047 | 4.878e-09
2018-04-03 15:10 | 244425.4 | 1920.0002 | 3 | 28 | 4.400322 | 0.6995316 | 2.949278 | 1.498e-09 | 12.38969 | 4.878e-09
2018-04-03 15:11 | 244495.4 | 1989.9315 | 3 | 28 | 4.400325 | 0.6519852 | 2.962394 | 1.498e-09 | 12.44741 | 4.878e-09
2018-04-03 15:13 | 244615.4 | 120.0003 | 4 | 28 | 4.348453 | 0 | 2.962394 | 1.498e-09 | 12.44741 | 4.878e-09
2018-04-03 15:15 | 244735.4 | 240 | 4 | 28 | 4.344743 | 0 | 2.962394 | 1.498e-09 | 12.44741 | 4.878e-09
2018-04-03 15:16 | 244795.4 | 300.0028 | 4 | 28 | 4.343645 | 0 | 2.962394 | 1.498e-09 | 12.44741 | 4.878e-09
2018-04-03 15:18 | 244915.5 | 120.0006 | 5 | 28 | 4.154686 | -2.282037 | 2.962394 | 0.07605091 | 12.44741 | 0.3178391
2018-04-03 15:20 | 245035.5 | 240.001 | 5 | 28 | 4.122934 | -2.282144 | 2.962394 | 0.1521149 | 12.44741 | 0.632633
2018-04-03 15:22 | 245155.5 | 360.0014 | 5 | 28 | 4.092827 | -2.282179 | 2.962394 | 0.2281802 | 12.44741 | 0.9450961
2018-04-03 15:24 | 245275.5 | 480.0019 | 5 | 28 | 4.063187 | -2.282078 | 2.962394 | 0.304249 | 12.44741 | 1.255304
2018-04-03 15:26 | 245395.5 | 600.0013 | 5 | 28 | 4.033898 | -2.282163 | 2.962394 | 0.3803102 | 12.44741 | 1.563238
2018-04-03 15:28 | 245515.5 | 720.0011 | 5 | 28 | 4.004984 | -2.282168 | 2.962394 | 0.4563672 | 12.44741 | 1.868942
2018-04-03 15:30 | 245635.5 | 840.0015 | 5 | 28 | 3.976538 | -2.282068 | 2.962394 | 0.5324327 | 12.44741 | 2.172499
2018-04-03 15:32 | 245755.5 | 960.0002 | 5 | 28 | 3.948653 | -2.281953 | 2.962394 | 0.6084931 | 12.44741 | 2.473891
2018-04-03 15:34 | 245875.5 | 1080.0014 | 5 | 28 | 3.921452 | -2.282014 | 2.962394 | 0.6845462 | 12.44741 | 2.77316
2018-04-03 15:36 | 245995.5 | 1200.0002 | 5 | 28 | 3.895091 | -2.282014 | 2.962394 | 0.7606123 | 12.44741 | 3.070442
2018-04-03 15:38 | 246115.5 | 1320.0023 | 5 | 28 | 3.869682 | -2.282063 | 2.962394 | 0.8366803 | 12.44741 | 3.365762
2018-04-03 15:40 | 246235.5 | 1440.0002 | 5 | 28 | 3.845423 | -2.281987 | 2.962394 | 0.9127432 | 12.44741 | 3.659171
2018-04-03 15:42 | 246355.5 | 1560.0014 | 5 | 28 | 3.822256 | -2.282029 | 2.962394 | 0.9888038 | 12.44741 | 3.950767
2018-04-03 15:44 | 246475.5 | 1680.0002 | 5 | 28 | 3.800227 | -2.282047 | 2.962394 | 1.064857 | 12.44741 | 4.240618
2018-04-03 15:46 | 246595.5 | 1800.0023 | 5 | 28 | 3.779217 | -2.28207 | 2.962394 | 1.14093 | 12.44741 | 4.528905
2018-04-03 15:48 | 246715.5 | 1920.0011 | 5 | 28 | 3.759236 | -2.282021 | 2.962394 | 1.216988 | 12.44741 | 4.81558
2018-04-03 15:50 | 246835.5 | 2040.0006 | 5 | 28 | 3.740448 | -2.281854 | 2.962394 | 1.293046 | 12.44741 | 5.100778
2018-04-03 15:52 | 246955.5 | 2160.0003 | 5 | 28 | 3.722723 | -2.282084 | 2.962394 | 1.36911 | 12.44741 | 5.38461
2018-04-03 15:54 | 247075.5 | 2280.0007 | 5 | 28 | 3.705906 | -2.282078 | 2.962394 | 1.445173 | 12.44741 | 5.667126
2018-04-03 15:56 | 247195.5 | 2400.0011 | 5 | 28 | 3.689933 | -2.282012 | 2.962394 | 1.521214 | 12.44741 | 5.948317
2018-04-03 15:58 | 247315.5 | 2520.0006 | 5 | 28 | 3.674714 | -2.282115 | 2.962394 | 1.597277 | 12.44741 | 6.228399
2018-04-03 16:00 | 247435.5 | 2640.0002 | 5 | 28 | 3.660387 | -2.282218 | 2.962394 | 1.673353 | 12.44741 | 6.507406
2018-04-03 16:02 | 247555.5 | 2760.0006 | 5 | 28 | 3.647008 | -2.282131 | 2.962394 | 1.749415 | 12.44741 | 6.785308
2018-04-03 16:04 | 247675.5 | 2880.0011 | 5 | 28 | 3.634573 | -2.282154 | 2.962394 | 1.825474 | 12.44741 | 7.062218
2018-04-03 16:06 | 247795.5 | 3000.0014 | 5 | 28 | 3.623103 | -2.28199 | 2.962394 | 1.901535 | 12.44741 | 7.338225
2018-04-03 16:08 | 247915.5 | 3120.0027 | 5 | 28 | 3.612377 | -2.28223 | 2.962394 | 1.977597 | 12.44741 | 7.613392
2018-04-03 16:10 | 248035.5 | 3240.0023 | 5 | 28 | 3.602074 | -2.282078 | 2.962394 | 2.053657 | 12.44741 | 7.887755
2018-04-03 16:12 | 248155.5 | 3360.0011 | 5 | 28 | 3.591791 | -2.282039 | 2.962394 | 2.129715 | 12.44741 | 8.161335
2018-04-03 16:14 | 248275.5 | 3480.0007 | 5 | 28 | 3.581069 | -2.282097 | 2.962394 | 2.20577 | 12.44741 | 8.434105
2018-04-03 16:16 | 248395.5 | 3600.0003 | 5 | 28 | 3.569583 | -2.282062 | 2.962394 | 2.281835 | 12.44741 | 8.706067
2018-04-03 16:18 | 248515.5 | 3720.0014 | 5 | 28 | 3.557436 | -2.282109 | 2.962394 | 2.357893 | 12.44741 | 8.977104
2018-04-03 16:20 | 248635.5 | 3840.0002 | 5 | 28 | 3.544405 | -2.282029 | 2.962394 | 2.433956 | 12.44741 | 9.247204
2018-04-03 16:22 | 248755.5 | 3960.0022 | 5 | 28 | 3.53006 | -2.28209 | 2.962394 | 2.510018 | 12.44741 | 9.516264
2018-04-03 16:24 | 248875.5 | 4080.0019 | 5 | 28 | 3.512237 | -2.282156 | 2.962394 | 2.586076 | 12.44741 | 9.784108
2018-04-03 16:26 | 248995.5 | 4200.0015 | 5 | 28 | 3.488666 | -2.282063 | 2.962394 | 2.662138 | 12.44741 | 10.0504
2018-04-03 16:28 | 249115.5 | 4320.0011 | 5 | 28 | 3.45541 | -2.282063 | 2.962394 | 2.738197 | 12.44741 | 10.31457
2018-04-03 16:30 | 249235.5 | 4440.0006 | 5 | 28 | 3.401799 | -2.28214 | 2.962394 | 2.814255 | 12.44741 | 10.57552
2018-04-03 16:32 | 249355.5 | 4560.0012 | 5 | 28 | 3.29304 | -2.282115 | 2.962394 | 2.890318 | 12.44741 | 10.83074
2018-04-03 16:34 | 249467.8 | 4672.3305 | 5 | 28 | 2.999992 | -2.282026 | 2.962394 | 2.961512 | 12.44741 | 11.05703
2018-04-03 16:36 | 249587.9 | 120.0004 | 6 | 28 | 3.240142 | 0 | 2.962394 | 2.961512 | 12.44741 | 11.05703
2018-04-03 16:38 | 249707.9 | 240.0008 | 6 | 28 | 3.253449 | 0 | 2.962394 | 2.961512 | 12.44741 | 11.05703
2018-04-03 16:39 | 249767.9 | 300.0035 | 6 | 28 | 3.257869 | 0 | 2.962394 | 2.961512 | 12.44741 | 11.05703
2018-04-03 16:39 | 249767.9 | 0.0048 | 7 | 29 | 3.257998 | 0 | 0 | 0 | 0 | 0
2018-04-03 16:41 | 249888 | 120.0018 | 2 | 29 | 3.993645 | 4.890017 | 0.1623039 | 0 | 0.6244281 | 0
2018-04-03 16:43 | 250008 | 240.0009 | 2 | 29 | 4.036225 | 4.890102 | 0.3252827 | 0 | 1.279236 | 0
2018-04-03 16:45 | 250128 | 360.0021 | 2 | 29 | 4.07191 | 4.890041 | 0.488269 | 0 | 1.940061 | 0
2018-04-03 16:47 | 250248 | 480.0002 | 2 | 29 | 4.102059 | 4.890072 | 0.6512394 | 0 | 2.606186 | 0
2018-04-03 16:49 | 250368 | 600.001 | 2 | 29 | 4.127634 | 4.88999 | 0.814221 | 0 | 3.27688 | 0
2018-04-03 16:51 | 250488 | 720.0018 | 2 | 29 | 4.150943 | 4.890076 | 0.9772002 | 0 | 3.951499 | 0
2018-04-03 16:53 | 250608 | 840.003 | 2 | 29 | 4.176004 | 4.890076 | 1.140182 | 0 | 4.63003 | 0
2018-04-03 16:55 | 250728 | 960.0011 | 2 | 29 | 4.200388 | 4.824516 | 1.303031 | 0 | 5.312274 | 0
2018-04-03 16:57 | 250848 | 1080.003 | 2 | 29 | 4.200377 | 4.365681 | 1.456032 | 0 | 5.954934 | 0
2018-04-03 16:59 | 250968 | 1200.0002 | 2 | 29 | 4.200357 | 3.923786 | 1.594167 | 0 | 6.535153 | 0
2018-04-03 17:01 | 251088 | 1320.0006 | 2 | 29 | 4.200373 | 3.493818 | 1.717764 | 0 | 7.054309 | 0
2018-04-03 17:02 | 251155.8 | 1387.8614 | 2 | 29 | 4.200384 | 3.259985 | 1.781403 | 0 | 7.321614 | 0
2018-04-03 17:04 | 251275.9 | 120.0003 | 3 | 29 | 4.227293 | 3.260061 | 1.889617 | 0 | 7.777498 | 0
2018-04-03 17:06 | 251395.9 | 240.0019 | 3 | 29 | 4.258823 | 3.260075 | 1.998272 | 0 | 8.238503 | 0
2018-04-03 17:08 | 251515.9 | 360.0017 | 3 | 29 | 4.292876 | 3.260073 | 2.106928 | 0 | 8.703074 | 0
2018-04-03 17:10 | 251635.9 | 480.001 | 3 | 29 | 4.329392 | 3.260105 | 2.215583 | 0 | 9.171478 | 0
2018-04-03 17:12 | 251755.9 | 600.0014 | 3 | 29 | 4.368035 | 3.260157 | 2.324239 | 0 | 9.643976 | 0
2018-04-03 17:14 | 251875.9 | 720.0002 | 3 | 29 | 4.400376 | 3.119665 | 2.432406 | 0 | 10.11853 | 0
2018-04-03 17:16 | 251995.9 | 840.0022 | 3 | 29 | 4.400387 | 2.620205 | 2.527673 | 0 | 10.53775 | 0
2018-04-03 17:18 | 252115.9 | 960.0017 | 3 | 29 | 4.40038 | 2.217791 | 2.608079 | 0 | 10.89156 | 0
2018-04-03 17:20 | 252235.9 | 1080.0007 | 3 | 29 | 4.400379 | 1.8859 | 2.676276 | 0 | 11.19166 | 0
2018-04-03 17:22 | 252355.9 | 1200.0018 | 3 | 29 | 4.400368 | 1.611418 | 2.734401 | 0 | 11.44743 | 0
2018-04-03 17:24 | 252475.9 | 1320.0014 | 3 | 29 | 4.400372 | 1.383999 | 2.784189 | 0 | 11.66651 | 0
2018-04-03 17:26 | 252595.9 | 1440.0003 | 3 | 29 | 4.400342 | 1.194328 | 2.827056 | 0 | 11.85514 | 0
2018-04-03 17:28 | 252715.9 | 1560.0014 | 3 | 29 | 4.400328 | 1.036917 | 2.864162 | 0 | 12.01842 | 0
2018-04-03 17:30 | 252835.9 | 1680.001 | 3 | 29 | 4.400356 | 0.9050236 | 2.896451 | 0 | 12.1605 | 0
2018-04-03 17:32 | 252955.9 | 1800.0006 | 3 | 29 | 4.400332 | 0.7938099 | 2.9247 | 0 | 12.2848 | 0
2018-04-03 17:34 | 253075.9 | 1920.0019 | 3 | 29 | 4.400295 | 0.699501 | 2.949544 | 0 | 12.39413 | 0
2018-04-03 17:35 | 253145.2 | 1989.2962 | 3 | 29 | 4.400314 | 0.6519947 | 2.962545 | 0 | 12.45133 | 0
2018-04-03 17:37 | 253265.2 | 120.0006 | 4 | 29 | 4.348568 | 0 | 2.962545 | 0 | 12.45133 | 0
2018-04-03 17:39 | 253385.2 | 240.001 | 4 | 29 | 4.344878 | 0 | 2.962545 | 0 | 12.45133 | 0
2018-04-03 17:40 | 253445.2 | 300.0037 | 4 | 29 | 4.343779 | 0 | 2.962545 | 0 | 12.45133 | 0
2018-04-03 17:42 | 253565.3 | 120.0005 | 5 | 29 | 4.155135 | -2.282035 | 2.962545 | 0.07604998 | 12.45133 | 0.3178661
2018-04-03 17:44 | 253685.3 | 240.0026 | 5 | 29 | 4.123429 | -2.28206 | 2.962545 | 0.1521202 | 12.45133 | 0.6327218
2018-04-03 17:46 | 253805.3 | 360.0013 | 5 | 29 | 4.093338 | -2.282068 | 2.962545 | 0.2281776 | 12.45133 | 0.9451899
2018-04-03 17:48 | 253925.3 | 480.0002 | 5 | 29 | 4.063675 | -2.28206 | 2.962545 | 0.3042409 | 12.45133 | 1.255412
2018-04-03 17:50 | 254045.3 | 600.0014 | 5 | 29 | 4.03436 | -2.282142 | 2.962545 | 0.3803057 | 12.45133 | 1.563397
2018-04-03 17:52 | 254165.3 | 720.0002 | 5 | 29 | 4.005394 | -2.282042 | 2.962545 | 0.4563644 | 12.45133 | 1.869142
2018-04-03 17:54 | 254285.3 | 840.0006 | 5 | 29 | 3.976839 | -2.282068 | 2.962545 | 0.5324264 | 12.45133 | 2.172711
2018-04-03 17:56 | 254405.3 | 960.001 | 5 | 29 | 3.948796 | -2.282043 | 2.962545 | 0.6084895 | 12.45133 | 2.474132
2018-04-03 17:58 | 254525.3 | 1080.0005 | 5 | 29 | 3.921448 | -2.282083 | 2.962545 | 0.6845502 | 12.45133 | 2.773435
2018-04-03 18:00 | 254645.3 | 1200.001 | 5 | 29 | 3.894879 | -2.282053 | 2.962545 | 0.760614 | 12.45133 | 3.070699
2018-04-03 18:02 | 254765.3 | 1320.0022 | 5 | 29 | 3.869271 | -2.281965 | 2.962545 | 0.8366773 | 12.45133 | 3.365975
2018-04-03 18:04 | 254885.3 | 1440.0009 | 5 | 29 | 3.844763 | -2.28209 | 2.962545 | 0.9127353 | 12.45133 | 3.659325
2018-04-03 18:06 | 255005.3 | 1560.0022 | 5 | 29 | 3.821429 | -2.282006 | 2.962545 | 0.9888013 | 12.45133 | 3.950886
2018-04-03 18:08 | 255125.3 | 1680.0001 | 5 | 29 | 3.799273 | -2.28209 | 2.962545 | 1.064862 | 12.45133 | 4.240697
2018-04-03 18:10 | 255245.3 | 1800.0021 | 5 | 29 | 3.778102 | -2.282131 | 2.962545 | 1.140924 | 12.45133 | 4.528862
2018-04-03 18:12 | 255365.3 | 1920.001 | 5 | 29 | 3.758006 | -2.282043 | 2.962545 | 1.216983 | 12.45133 | 4.815449
2018-04-03 18:14 | 255485.3 | 2040.0005 | 5 | 29 | 3.73904 | -2.282 | 2.962545 | 1.293044 | 12.45133 | 5.10056
2018-04-03 18:16 | 255605.3 | 2160.0002 | 5 | 29 | 3.721219 | -2.281951 | 2.962545 | 1.369104 | 12.45133 | 5.384268
2018-04-03 18:18 | 255725.3 | 2280.0022 | 5 | 29 | 3.70432 | -2.282086 | 2.962545 | 1.44517 | 12.45133 | 5.666676
2018-04-03 18:20 | 255845.3 | 2400.001 | 5 | 29 | 3.6883 | -2.282063 | 2.962545 | 1.52123 | 12.45133 | 5.947812
2018-04-03 18:22 | 255965.3 | 2520.0014 | 5 | 29 | 3.673169 | -2.282117 | 2.962545 | 1.597294 | 12.45133 | 6.227779
2018-04-03 18:24 | 256085.3 | 2640.0001 | 5 | 29 | 3.658962 | -2.282125 | 2.962545 | 1.673356 | 12.45133 | 6.50662
2018-04-03 18:26 | 256205.3 | 2760.0013 | 5 | 29 | 3.645783 | -2.282092 | 2.962545 | 1.74942 | 12.45133 | 6.78443
2018-04-03 18:28 | 256325.3 | 2880.0009 | 5 | 29 | 3.633586 | -2.282053 | 2.962545 | 1.825481 | 12.45133 | 7.061262
2018-04-03 18:30 | 256445.3 | 3000.0005 | 5 | 29 | 3.622355 | -2.282083 | 2.962545 | 1.901541 | 12.45133 | 7.337202
2018-04-03 18:32 | 256565.3 | 3120.0001 | 5 | 29 | 3.611886 | -2.28209 | 2.962545 | 1.977603 | 12.45133 | 7.612322
2018-04-03 18:34 | 256685.3 | 3240.0014 | 5 | 29 | 3.601834 | -2.282012 | 2.962545 | 2.053665 | 12.45133 | 7.886666
2018-04-03 18:36 | 256805.3 | 3360.001 | 5 | 29 | 3.591753 | -2.282056 | 2.962545 | 2.129727 | 12.45133 | 8.160247
2018-04-03 18:38 | 256925.3 | 3480.0014 | 5 | 29 | 3.581178 | -2.282062 | 2.962545 | 2.205788 | 12.45133 | 8.43304
2018-04-03 18:40 | 257045.3 | 3600.0003 | 5 | 29 | 3.569829 | -2.282161 | 2.962545 | 2.281852 | 12.45133 | 8.705013
2018-04-03 18:42 | 257165.3 | 3720.0014 | 5 | 29 | 3.557773 | -2.282017 | 2.962545 | 2.357915 | 12.45133 | 8.976089
2018-04-03 18:44 | 257285.3 | 3840.0001 | 5 | 29 | 3.544834 | -2.282078 | 2.962545 | 2.433965 | 12.45133 | 9.246173
2018-04-03 18:46 | 257405.3 | 3960.0003 | 5 | 29 | 3.530601 | -2.282117 | 2.962545 | 2.510036 | 12.45133 | 9.515303
2018-04-03 18:48 | 257525.3 | 4080.0018 | 5 | 29 | 3.512951 | -2.282113 | 2.962545 | 2.586097 | 12.45133 | 9.783207
2018-04-03 18:50 | 257645.3 | 4200.0005 | 5 | 29 | 3.489626 | -2.282002 | 2.962545 | 2.662158 | 12.45133 | 10.04956
2018-04-03 18:52 | 257765.3 | 4320.0018 | 5 | 29 | 3.456674 | -2.282092 | 2.962545 | 2.738219 | 12.45133 | 10.31382
2018-04-03 18:54 | 257885.3 | 4440.0005 | 5 | 29 | 3.403319 | -2.282072 | 2.962545 | 2.814278 | 12.45133 | 10.57488
2018-04-03 18:56 | 258005.3 | 4560.0001 | 5 | 29 | 3.295094 | -2.282056 | 2.962545 | 2.890337 | 12.45133 | 10.83022
2018-04-03 18:58 | 258118.4 | 4673.1432 | 5 | 29 | 2.999973 | -2.282026 | 2.962545 | 2.962056 | 12.45133 | 11.05828
2018-04-03 19:00 | 258238.5 | 120.0012 | 6 | 29 | 3.238715 | 0 | 2.962545 | 2.962056 | 12.45133 | 11.05828
2018-04-03 19:02 | 258358.5 | 240.0016 | 6 | 29 | 3.25207 | 0 | 2.962545 | 2.962056 | 12.45133 | 11.05828
2018-04-03 19:03 | 258418.5 | 300.0027 | 6 | 29 | 3.256508 | 0 | 2.962545 | 2.962056 | 12.45133 | 11.05828
2018-04-03 19:03 | 258418.5 | 0.0025 | 7 | 30 | 3.256546 | 0 | 0 | 0 | 0 | 0
2018-04-03 19:05 | 258538.6 | 120.0013 | 2 | 30 | 3.99277 | 4.889973 | 0.1623054 | 0 | 0.6242507 | 0
2018-04-03 19:07 | 258658.6 | 240.0002 | 2 | 30 | 4.035622 | 4.890083 | 0.3252853 | 0 | 1.27895 | 0
2018-04-03 19:09 | 258778.6 | 360.0014 | 2 | 30 | 4.071328 | 4.890011 | 0.4882748 | 0 | 1.939693 | 0
2018-04-03 19:11 | 258898.6 | 480.0002 | 2 | 30 | 4.101464 | 4.890045 | 0.6512499 | 0 | 2.60574 | 0
2018-04-03 19:13 | 259018.6 | 600.0022 | 2 | 30 | 4.127001 | 4.889997 | 0.8142274 | 0 | 3.276319 | 0
2018-04-03 19:15 | 259138.6 | 720.0002 | 2 | 30 | 4.150337 | 4.89002 | 0.9772158 | 0 | 3.950876 | 0
2018-04-03 19:17 | 259258.6 | 840.0022 | 2 | 30 | 4.175289 | 4.890165 | 1.140194 | 0 | 4.629289 | 0
2018-04-03 19:19 | 259378.6 | 960.0011 | 2 | 30 | 4.200398 | 4.835789 | 1.303087 | 0 | 5.311615 | 0
2018-04-03 19:21 | 259498.6 | 1080.0006 | 2 | 30 | 4.200398 | 4.373249 | 1.456393 | 0 | 5.95556 | 0
2018-04-03 19:23 | 259618.6 | 1200.0003 | 2 | 30 | 4.200388 | 3.927601 | 1.594695 | 0 | 6.536482 | 0
2018-04-03 19:25 | 259738.6 | 1320.0023 | 2 | 30 | 4.200366 | 3.492741 | 1.718312 | 0 | 7.055719 | 0
2018-04-03 19:26 | 259805.7 | 1387.1079 | 2 | 30 | 4.200379 | 3.259993 | 1.781232 | 0 | 7.32001 | 0
2018-04-03 19:28 | 259925.7 | 120.0004 | 3 | 30 | 4.227504 | 3.260054 | 1.889443 | 0 | 7.775889 | 0
2018-04-03 19:30 | 260045.7 | 240.0019 | 3 | 30 | 4.25924 | 3.260105 | 1.998099 | 0 | 8.236928 | 0
2018-04-03 19:32 | 260165.7 | 360.0015 | 3 | 30 | 4.293527 | 3.259993 | 2.106756 | 0 | 8.701566 | 0
2018-04-03 19:34 | 260285.7 | 480.0018 | 3 | 30 | 4.330275 | 3.260124 | 2.21541 | 0 | 9.170052 | 0
2018-04-03 19:36 | 260405.7 | 600.0006 | 3 | 30 | 4.36915 | 3.259989 | 2.324063 | 0 | 9.642644 | 0
2018-04-03 19:38 | 260525.7 | 720.0002 | 3 | 30 | 4.400405 | 3.101719 | 2.432076 | 0 | 10.11663 | 0
2018-04-03 19:40 | 260645.7 | 840.0021 | 3 | 30 | 4.400382 | 2.606709 | 2.526834 | 0 | 10.5336 | 0
2018-04-03 19:42 | 260765.7 | 960.0002 | 3 | 30 | 4.400383 | 2.206932 | 2.606835 | 0 | 10.88563 | 0
2018-04-03 19:44 | 260885.7 | 1080.0015 | 3 | 30 | 4.400371 | 1.876839 | 2.674704 | 0 | 11.18428 | 0
2018-04-03 19:46 | 261005.7 | 1200.001 | 3 | 30 | 4.400359 | 1.604172 | 2.73256 | 0 | 11.43886 | 0
2018-04-03 19:48 | 261125.7 | 1320.0006 | 3 | 30 | 4.400325 | 1.378374 | 2.782146 | 0 | 11.65706 | 0
2018-04-03 19:50 | 261245.7 | 1440.0003 | 3 | 30 | 4.400342 | 1.192019 | 2.82489 | 0 | 11.84515 | 0
2018-04-03 19:52 | 261365.7 | 1560.0015 | 3 | 30 | 4.400356 | 1.036081 | 2.861936 | 0 | 12.00817 | 0
2018-04-03 19:54 | 261485.7 | 1680.0035 | 3 | 30 | 4.400313 | 0.9051075 | 2.894221 | 0 | 12.15023 | 0
2018-04-03 19:56 | 261605.7 | 1800.0015 | 3 | 30 | 4.40033 | 0.7961922 | 2.922515 | 0 | 12.27473 | 0
2018-04-03 19:58 | 261725.7 | 1920.0018 | 3 | 30 | 4.400292 | 0.7024994 | 2.947452 | 0 | 12.38446 | 0
2018-04-03 19:59 | 261800.1 | 1994.4173 | 3 | 30 | 4.400284 | 0.6519909 | 2.961452 | 0 | 12.44607 | 0
2018-04-03 20:01 | 261920.2 | 120.0015 | 4 | 30 | 4.348344 | 0 | 2.961452 | 0 | 12.44607 | 0
2018-04-03 20:03 | 262040.2 | 240.0002 | 4 | 30 | 4.344608 | 0 | 2.961452 | 0 | 12.44607 | 0
2018-04-03 20:04 | 262100.2 | 300.0038 | 4 | 30 | 4.343482 | 0 | 2.961452 | 0 | 12.44607 | 0
2018-04-03 20:06 | 262220.3 | 120.0013 | 5 | 30 | 4.154979 | -2.282095 | 2.961452 | 0.07605699 | 12.44607 | 0.3178785
2018-04-03 20:08 | 262340.3 | 240.0017 | 5 | 30 | 4.123418 | -2.282072 | 2.961452 | 0.1521173 | 12.44607 | 0.6326873
2018-04-03 20:10 | 262460.3 | 360.0021 | 5 | 30 | 4.093444 | -2.28201 | 2.961452 | 0.2281758 | 12.44607 | 0.945164
2018-04-03 20:12 | 262580.3 | 480.0002 | 5 | 30 | 4.063953 | -2.282125 | 2.961452 | 0.3042355 | 12.44607 | 1.255385
2018-04-03 20:14 | 262700.3 | 600.0012 | 5 | 30 | 4.034779 | -2.281912 | 2.961452 | 0.3802915 | 12.44607 | 1.563361
2018-04-03 20:16 | 262820.3 | 720.001 | 5 | 30 | 4.00598 | -2.28209 | 2.961452 | 0.456354 | 12.44607 | 1.869159
2018-04-03 20:18 | 262940.3 | 840.0022 | 5 | 30 | 3.97754 | -2.282168 | 2.961452 | 0.5324142 | 12.44607 | 2.17277
2018-04-03 20:20 | 263060.3 | 960.0008 | 5 | 30 | 3.949592 | -2.282063 | 2.961452 | 0.6084713 | 12.44607 | 2.474224
2018-04-03 20:22 | 263180.3 | 1080.0021 | 5 | 30 | 3.922216 | -2.282104 | 2.961452 | 0.6845342 | 12.44607 | 2.773597
2018-04-03 20:24 | 263300.3 | 1200.0008 | 5 | 30 | 3.895597 | -2.282045 | 2.961452 | 0.7605916 | 12.44607 | 3.070893
2018-04-03 20:26 | 263420.3 | 1320.0004 | 5 | 30 | 3.869906 | -2.282051 | 2.961452 | 0.8366513 | 12.44607 | 3.366208
2018-04-03 20:28 | 263540.3 | 1440.0008 | 5 | 30 | 3.845277 | -2.282092 | 2.961452 | 0.9127083 | 12.44607 | 3.659598
2018-04-03 20:30 | 263660.3 | 1560.0021 | 5 | 30 | 3.821859 | -2.282124 | 2.961452 | 0.988771 | 12.44607 | 3.951181
2018-04-03 20:32 | 263780.3 | 1680.0002 | 5 | 30 | 3.79959 | -2.28201 | 2.961452 | 1.064826 | 12.44607 | 4.241001
2018-04-03 20:34 | 263900.3 | 1800.0001 | 5 | 30 | 3.778354 | -2.282134 | 2.961452 | 1.140886 | 12.44607 | 4.529184
2018-04-03 20:36 | 264020.3 | 1920.0002 | 5 | 30 | 3.758241 | -2.282103 | 2.961452 | 1.216947 | 12.44607 | 4.815797
2018-04-03 20:38 | 264140.3 | 2040.0015 | 5 | 30 | 3.739343 | -2.282008 | 2.961452 | 1.293009 | 12.44607 | 5.100931
2018-04-03 20:40 | 264260.3 | 2160.0009 | 5 | 30 | 3.721538 | -2.282045 | 2.961452 | 1.369071 | 12.44607 | 5.384668
2018-04-03 20:42 | 264380.3 | 2280.0013 | 5 | 30 | 3.704655 | -2.282109 | 2.961452 | 1.445129 | 12.44607 | 5.667073
2018-04-03 20:44 | 264500.3 | 2400.0001 | 5 | 30 | 3.688648 | -2.281973 | 2.961452 | 1.521184 | 12.44607 | 5.948217
2018-04-03 20:46 | 264620.3 | 2520.0014 | 5 | 30 | 3.673489 | -2.28215 | 2.961452 | 1.597246 | 12.44607 | 6.228202
2018-04-03 20:48 | 264740.3 | 2640.0011 | 5 | 30 | 3.659293 | -2.282068 | 2.961452 | 1.673301 | 12.44607 | 6.507044
2018-04-03 20:50 | 264860.3 | 2760.0023 | 5 | 30 | 3.646043 | -2.282039 | 2.961452 | 1.749363 | 12.44607 | 6.784865
2018-04-03 20:52 | 264980.3 | 2880.0003 | 5 | 30 | 3.633732 | -2.282103 | 2.961452 | 1.825419 | 12.44607 | 7.061693
2018-04-03 20:54 | 265100.3 | 3000.0013 | 5 | 30 | 3.622371 | -2.282037 | 2.961452 | 1.901479 | 12.44607 | 7.337637
2018-04-03 20:56 | 265220.3 | 3120.0001 | 5 | 30 | 3.61172 | -2.282117 | 2.961452 | 1.977539 | 12.44607 | 7.612748
2018-04-03 20:58 | 265340.3 | 3240.0013 | 5 | 30 | 3.60149 | -2.28207 | 2.961452 | 2.053598 | 12.44607 | 7.887061
2018-04-03 21:00 | 265460.3 | 3360.0001 | 5 | 30 | 3.591257 | -2.282131 | 2.961452 | 2.129656 | 12.44607 | 8.160596
2018-04-03 21:02 | 265580.3 | 3480.002 | 5 | 30 | 3.580554 | -2.282115 | 2.961452 | 2.205716 | 12.44607 | 8.433343
2018-04-03 21:04 | 265700.3 | 3600.0024 | 5 | 30 | 3.569055 | -2.281992 | 2.961452 | 2.281775 | 12.44607 | 8.705244
2018-04-03 21:06 | 265820.3 | 3720.0013 | 5 | 30 | 3.556853 | -2.281963 | 2.961452 | 2.357832 | 12.44607 | 8.976237
2018-04-03 21:08 | 265940.3 | 3840.0001 | 5 | 30 | 3.543773 | -2.281994 | 2.961452 | 2.43389 | 12.44607 | 9.24627
2018-04-03 21:10 | 266060.3 | 3960.0022 | 5 | 30 | 3.529334 | -2.282129 | 2.961452 | 2.509952 | 12.44607 | 9.515281
2018-04-03 21:12 | 266180.3 | 4080.0013 | 5 | 30 | 3.511376 | -2.282104 | 2.961452 | 2.58601 | 12.44607 | 9.783063
2018-04-03 21:14 | 266300.3 | 4200.0022 | 5 | 30 | 3.487759 | -2.282076 | 2.961452 | 2.662071 | 12.44607 | 10.04929
2018-04-03 21:16 | 266420.3 | 4320.0011 | 5 | 30 | 3.454297 | -2.282083 | 2.961452 | 2.738129 | 12.44607 | 10.31337
2018-04-03 21:18 | 266540.3 | 4440.0002 | 5 | 30 | 3.400095 | -2.282086 | 2.961452 | 2.814191 | 12.44607 | 10.57424
2018-04-03 21:20 | 266660.3 | 4560.0008 | 5 | 30 | 3.289773 | -2.281971 | 2.961452 | 2.890251 | 12.44607 | 10.82927
2018-04-03 21:22 | 266770.7 | 4670.4485 | 5 | 30 | 2.999977 | -2.282021 | 2.961452 | 2.960257 | 12.44607 | 11.05162
2018-04-03 21:24 | 266890.7 | 120.0015 | 6 | 30 | 3.241238 | 0 | 2.961452 | 2.960257 | 12.44607 | 11.05162
2018-04-03 21:26 | 267010.7 | 240.0011 | 6 | 30 | 3.254562 | 0 | 2.961452 | 2.960257 | 12.44607 | 11.05162
2018-04-03 21:27 | 267070.7 | 300.0038 | 6 | 30 | 3.258943 | 0 | 2.961452 | 2.960257 | 12.44607 | 11.05162
2018-04-03 21:27 | 267070.8 | 0.0024 | 7 | 31 | 3.259072 | 0 | 0 | 0 | 0 | 0
2018-04-03 21:29 | 267190.8 | 120.0006 | 2 | 31 | 3.9935 | 4.890034 | 0.1623009 | 0 | 0.6244737 | 0
2018-04-03 21:31 | 267310.8 | 240.0002 | 2 | 31 | 4.035771 | 4.890139 | 0.3252855 | 0 | 1.279249 | 0
2018-04-03 21:33 | 267430.8 | 360.0006 | 2 | 31 | 4.071148 | 4.890043 | 0.4882694 | 0 | 1.939965 | 0
2018-04-03 21:35 | 267550.9 | 480.0018 | 2 | 31 | 4.101061 | 4.890038 | 0.6512554 | 0 | 2.606007 | 0
2018-04-03 21:37 | 267670.9 | 600.0015 | 2 | 31 | 4.126487 | 4.890045 | 0.8142355 | 0 | 3.276523 | 0
2018-04-03 21:39 | 267790.8 | 720.0003 | 2 | 31 | 4.149615 | 4.890074 | 0.9772109 | 0 | 3.950924 | 0
2018-04-03 21:41 | 267910.9 | 840.0017 | 2 | 31 | 4.174524 | 4.890039 | 1.140189 | 0 | 4.629213 | 0
2018-04-03 21:43 | 268030.8 | 960.0011 | 2 | 31 | 4.200384 | 4.851934 | 1.303128 | 0 | 5.311616 | 0
2018-04-03 21:45 | 268150.9 | 1080.0015 | 2 | 31 | 4.200386 | 4.385471 | 1.456887 | 0 | 5.957462 | 0
2018-04-03 21:47 | 268270.8 | 1200.0003 | 2 | 31 | 4.20039 | 3.940168 | 1.5956 | 0 | 6.540109 | 0
2018-04-03 21:49 | 268390.9 | 1320.0015 | 2 | 31 | 4.200365 | 3.503019 | 1.719595 | 0 | 7.060938 | 0
2018-04-03 21:50 | 268460 | 1389.1407 | 2 | 31 | 4.200363 | 3.259995 | 1.784525 | 0 | 7.333667 | 0
2018-04-03 21:52 | 268580 | 120.0021 | 3 | 31 | 4.227584 | 3.26004 | 1.892747 | 1.76e-10 | 7.789594 | 7.16e-10
2018-04-03 21:54 | 268700 | 240.0001 | 3 | 31 | 4.259524 | 3.260134 | 2.0014 | 1.76e-10 | 8.250642 | 7.16e-10
2018-04-03 21:56 | 268820 | 360.0005 | 3 | 31 | 4.294099 | 3.260061 | 2.110051 | 1.76e-10 | 8.715302 | 7.16e-10
2018-04-03 21:58 | 268940 | 480.0017 | 3 | 31 | 4.331036 | 3.260113 | 2.218704 | 1.76e-10 | 9.183852 | 7.16e-10
2018-04-03 22:00 | 269060 | 600.0021 | 3 | 31 | 4.370031 | 3.260134 | 2.327358 | 1.76e-10 | 9.65654 | 7.16e-10
2018-04-03 22:02 | 269180 | 720.0002 | 3 | 31 | 4.4004 | 3.087572 | 2.435239 | 1.76e-10 | 10.13002 | 7.16e-10
2018-04-03 22:04 | 269300 | 840.0006 | 3 | 31 | 4.400387 | 2.595436 | 2.529573 | 1.76e-10 | 10.54512 | 7.16e-10
2018-04-03 22:06 | 269420 | 960.0002 | 3 | 31 | 4.400378 | 2.196968 | 2.609215 | 1.76e-10 | 10.89558 | 7.16e-10
2018-04-03 22:08 | 269540 | 1080.0006 | 3 | 31 | 4.400354 | 1.867397 | 2.67677 | 1.76e-10 | 11.19284 | 7.16e-10
2018-04-03 22:10 | 269660 | 1200.0009 | 3 | 31 | 4.400339 | 1.596085 | 2.734355 | 1.76e-10 | 11.44624 | 7.16e-10
2018-04-03 22:12 | 269780 | 1320.0021 | 3 | 31 | 4.400358 | 1.372248 | 2.783707 | 1.76e-10 | 11.6634 | 7.16e-10
2018-04-03 22:14 | 269900 | 1440.0033 | 3 | 31 | 4.400361 | 1.185963 | 2.826239 | 1.76e-10 | 11.85056 | 7.16e-10
2018-04-03 22:16 | 270020 | 1560.0001 | 3 | 31 | 4.40032 | 1.030754 | 2.863098 | 1.76e-10 | 12.01275 | 7.16e-10
2018-04-03 22:18 | 270140 | 1680.0001 | 3 | 31 | 4.400342 | 0.9008522 | 2.895222 | 1.76e-10 | 12.15411 | 7.16e-10
2018-04-03 22:20 | 270260 | 1800.0005 | 3 | 31 | 4.400333 | 0.7915878 | 2.923371 | 1.76e-10 | 12.27798 | 7.16e-10
2018-04-03 22:22 | 270380 | 1920.0001 | 3 | 31 | 4.400303 | 0.6982803 | 2.948157 | 1.76e-10 | 12.38704 | 7.16e-10
2018-04-03 22:23 | 270448.7 | 1988.7128 | 3 | 31 | 4.400325 | 0.6519909 | 2.961033 | 1.76e-10 | 12.4437 | 7.16e-10
2018-04-03 22:25 | 270568.8 | 120.0012 | 4 | 31 | 4.348408 | 0 | 2.961033 | 1.76e-10 | 12.4437 | 7.16e-10
2018-04-03 22:27 | 270688.8 | 240.0016 | 4 | 31 | 4.344712 | 0 | 2.961033 | 1.76e-10 | 12.4437 | 7.16e-10
2018-04-03 22:28 | 270748.8 | 300.0035 | 4 | 31 | 4.343606 | 0 | 2.961033 | 1.76e-10 | 12.4437 | 7.16e-10
2018-04-03 22:30 | 270868.8 | 120.0006 | 5 | 31 | 4.154497 | -2.282039 | 2.961033 | 0.07605936 | 12.4437 | 0.3178612
2018-04-03 22:32 | 270988.8 | 240.001 | 5 | 31 | 4.122722 | -2.282113 | 2.961033 | 0.1521223 | 12.4437 | 0.6326348
2018-04-03 22:34 | 271108.8 | 360.0014 | 5 | 31 | 4.092565 | -2.28209 | 2.961033 | 0.2281755 | 12.4437 | 0.9450296
2018-04-03 22:36 | 271228.8 | 480.0002 | 5 | 31 | 4.062887 | -2.282138 | 2.961033 | 0.304254 | 12.4437 | 1.255255
2018-04-03 22:38 | 271348.8 | 600.0005 | 5 | 31 | 4.033551 | -2.282037 | 2.961033 | 0.3803162 | 12.4437 | 1.56317
2018-04-03 22:40 | 271468.8 | 720.0009 | 5 | 31 | 4.004558 | -2.281998 | 2.961033 | 0.4563745 | 12.4437 | 1.86885
2018-04-03 22:42 | 271588.8 | 840.0013 | 5 | 31 | 3.97598 | -2.282092 | 2.961033 | 0.5324304 | 12.4437 | 2.172331
2018-04-03 22:44 | 271708.8 | 960.0009 | 5 | 31 | 3.94796 | -2.282078 | 2.961033 | 0.6084954 | 12.4437 | 2.473695
2018-04-03 22:46 | 271828.8 | 1080.0013 | 5 | 31 | 3.920609 | -2.282158 | 2.961033 | 0.6845752 | 12.4437 | 2.77301
2018-04-03 22:48 | 271948.8 | 1200.0009 | 5 | 31 | 3.894079 | -2.282092 | 2.961033 | 0.7606396 | 12.4437 | 3.070213
2018-04-03 22:50 | 272068.8 | 1320.0005 | 5 | 31 | 3.868525 | -2.282026 | 2.961033 | 0.8366858 | 12.4437 | 3.365365
2018-04-03 22:52 | 272188.8 | 1440.0009 | 5 | 31 | 3.844099 | -2.281987 | 2.961033 | 0.912748 | 12.4437 | 3.658678
2018-04-03 22:54 | 272308.8 | 1560.0014 | 5 | 31 | 3.820888 | -2.282012 | 2.961033 | 0.9888184 | 12.4437 | 3.950211
2018-04-03 22:56 | 272428.8 | 1680.0002 | 5 | 31 | 3.798924 | -2.282072 | 2.961033 | 1.064893 | 12.4437 | 4.24004
2018-04-03 22:58 | 272548.8 | 1800.0006 | 5 | 31 | 3.777944 | -2.282012 | 2.961033 | 1.140943 | 12.4437 | 4.528148
2018-04-03 23:00 | 272668.8 | 1920.0002 | 5 | 31 | 3.758048 | -2.282101 | 2.961033 | 1.217022 | 12.4437 | 4.814805
2018-04-03 23:02 | 272788.8 | 2040.0014 | 5 | 31 | 3.739297 | -2.28208 | 2.961033 | 1.293078 | 12.4437 | 5.099907
2018-04-03 23:04 | 272908.8 | 2160.0001 | 5 | 31 | 3.721615 | -2.282026 | 2.961033 | 1.369135 | 12.4437 | 5.38363
2018-04-03 23:06 | 273028.8 | 2280.0005 | 5 | 31 | 3.704852 | -2.282144 | 2.961033 | 1.445206 | 12.4437 | 5.666094
2018-04-03 23:08 | 273148.8 | 2400.0009 | 5 | 31 | 3.688986 | -2.282043 | 2.961033 | 1.521275 | 12.4437 | 5.947309
2018-04-03 23:10 | 273268.8 | 2520.0005 | 5 | 31 | 3.673955 | -2.282097 | 2.961033 | 1.597342 | 12.4437 | 6.227343
2018-04-03 23:12 | 273388.8 | 2640.0002 | 5 | 31 | 3.65988 | -2.282037 | 2.961033 | 1.673406 | 12.4437 | 6.506257
2018-04-03 23:14 | 273508.8 | 2760.0013 | 5 | 31 | 3.646761 | -2.281985 | 2.961033 | 1.749467 | 12.4437 | 6.784125
2018-04-03 23:16 | 273628.8 | 2880.0009 | 5 | 31 | 3.634575 | -2.282035 | 2.961033 | 1.825519 | 12.4437 | 7.060999
2018-04-03 23:18 | 273748.8 | 3000.0001 | 5 | 31 | 3.623263 | -2.282072 | 2.961033 | 1.901599 | 12.4437 | 7.337085
2018-04-03 23:20 | 273868.8 | 3120.001 | 5 | 31 | 3.61259 | -2.282158 | 2.961033 | 1.977646 | 12.4437 | 7.612216
2018-04-03 23:22 | 273988.8 | 3240.0006 | 5 | 31 | 3.602273 | -2.282022 | 2.961033 | 2.053721 | 12.4437 | 7.88665
2018-04-03 23:24 | 274108.8 | 3360.0009 | 5 | 31 | 3.591898 | -2.282122 | 2.961033 | 2.129786 | 12.4437 | 8.160263
2018-04-03 23:26 | 274228.8 | 3480.0005 | 5 | 31 | 3.58106 | -2.282076 | 2.961033 | 2.205855 | 12.4437 | 8.433086
2018-04-03 23:28 | 274348.8 | 3600.0001 | 5 | 31 | 3.569453 | -2.282138 | 2.961033 | 2.281919 | 12.4437 | 8.705039
2018-04-03 23:30 | 274468.8 | 3720.0013 | 5 | 31 | 3.557149 | -2.282024 | 2.961033 | 2.357984 | 12.4437 | 8.976086
2018-04-03 23:32 | 274588.8 | 3840.0009 | 5 | 31 | 3.544028 | -2.282078 | 2.961033 | 2.434047 | 12.4437 | 9.24616
2018-04-03 23:34 | 274708.8 | 3960.0005 | 5 | 31 | 3.529544 | -2.282039 | 2.961033 | 2.510108 | 12.4437 | 9.515184
2018-04-03 23:36 | 274828.8 | 4080.0009 | 5 | 31 | 3.511605 | -2.282031 | 2.961033 | 2.58617 | 12.4437 | 9.783001
2018-04-03 23:38 | 274948.8 | 4200.0005 | 5 | 31 | 3.487982 | -2.282063 | 2.961033 | 2.662232 | 12.4437 | 10.04924
2018-04-03 23:40 | 275068.8 | 4320.0002 | 5 | 31 | 3.454484 | -2.282148 | 2.961033 | 2.738295 | 12.4437 | 10.31336
2018-04-03 23:42 | 275188.8 | 4440.0013 | 5 | 31 | 3.400302 | -2.282056 | 2.961033 | 2.814356 | 12.4437 | 10.57424
2018-04-03 23:44 | 275308.8 | 4560.0002 | 5 | 31 | 3.29003 | -2.281901 | 2.961033 | 2.890413 | 12.4437 | 10.82928
2018-04-03 23:46 | 275419.3 | 4670.496 | 5 | 31 | 2.999984 | -2.282042 | 2.961033 | 2.960456 | 12.4437 | 11.05176
2018-04-03 23:48 | 275539.4 | 120.0012 | 6 | 31 | 3.240958 | 0 | 2.961033 | 2.960456 | 12.4437 | 11.05176
2018-04-03 23:50 | 275659.4 | 240.0024 | 6 | 31 | 3.254309 | 0 | 2.961033 | 2.960456 | 12.4437 | 11.05176
2018-04-03 23:51 | 275719.4 | 300.0027 | 6 | 31 | 3.258705 | 0 | 2.961033 | 2.960456 | 12.4437 | 11.05176
2018-04-03 23:51 | 275719.4 | 0.0025 | 7 | 32 | 3.258681 | 0 | 0 | 0 | 0 | 0
2018-04-03 23:53 | 275839.5 | 120.0008 | 2 | 32 | 3.993963 | 4.890087 | 0.1622929 | 0 | 0.6244775 | 0
2018-04-03 23:55 | 275959.5 | 240.0012 | 2 | 32 | 4.036513 | 4.890093 | 0.3252774 | 0 | 1.279353 | 0
2018-04-03 23:57 | 276079.5 | 360.0016 | 2 | 32 | 4.072225 | 4.890087 | 0.4882616 | 0 | 1.940222 | 0
2018-04-03 23:59 | 276199.5 | 480.0015 | 2 | 32 | 4.102385 | 4.890087 | 0.6512518 | 0 | 2.60648 | 0
2018-04-04 00:01 | 276319.5 | 600.0008 | 2 | 32 | 4.127998 | 4.890102 | 0.8142348 | 0 | 3.277238 | 0
2018-04-04 00:03 | 276439.5 | 720.002 | 2 | 32 | 4.151392 | 4.890078 | 0.9772146 | 0 | 3.951923 | 0
2018-04-04 00:05 | 276559.5 | 840.0009 | 2 | 32 | 4.176545 | 4.890026 | 1.140196 | 0 | 4.63054 | 0
2018-04-04 00:07 | 276679.5 | 960.0004 | 2 | 32 | 4.200367 | 4.812143 | 1.302991 | 0 | 5.312638 | 0
2018-04-04 00:09 | 276799.5 | 1080.0015 | 2 | 32 | 4.200389 | 4.355583 | 1.455652 | 0 | 5.953873 | 0
2018-04-04 00:11 | 276919.5 | 1200.0004 | 2 | 32 | 4.20038 | 3.914017 | 1.593432 | 0 | 6.532599 | 0
2018-04-04 00:13 | 277039.5 | 1320.0007 | 2 | 32 | 4.200359 | 3.483448 | 1.716677 | 0 | 7.050275 | 0
2018-04-04 00:14 | 277104.1 | 1384.6261 | 2 | 32 | 4.200369 | 3.259985 | 1.777192 | 0 | 7.304462 | 0
2018-04-04 00:16 | 277224.1 | 120.0016 | 3 | 32 | 4.227355 | 3.260094 | 1.885402 | 9.7e-11 | 7.760325 | 3.94e-10
2018-04-04 00:18 | 277344.1 | 240.002 | 3 | 32 | 4.258991 | 3.260107 | 1.994056 | 9.7e-11 | 8.221339 | 3.94e-10
2018-04-04 00:20 | 277464.1 | 360.0018 | 3 | 32 | 4.293238 | 3.26013 | 2.102712 | 9.7e-11 | 8.685938 | 3.94e-10
2018-04-04 00:22 | 277584.1 | 480.001 | 3 | 32 | 4.32991 | 3.260038 | 2.211363 | 9.7e-11 | 9.154375 | 3.94e-10
2018-04-04 00:24 | 277704.1 | 600.0024 | 3 | 32 | 4.368692 | 3.260065 | 2.32002 | 9.7e-11 | 9.626941 | 3.94e-10
2018-04-04 00:26 | 277824.1 | 720.0002 | 3 | 32 | 4.400402 | 3.109909 | 2.428099 | 9.7e-11 | 10.10117 | 3.94e-10
2018-04-04 00:28 | 277944.1 | 840.0007 | 3 | 32 | 4.400393 | 2.614296 | 2.523102 | 9.7e-11 | 10.51922 | 3.94e-10
2018-04-04 00:30 | 278064.1 | 960.0002 | 3 | 32 | 4.400366 | 2.213764 | 2.603336 | 9.7e-11 | 10.87228 | 3.94e-10
2018-04-04 00:32 | 278184.1 | 1080.0016 | 3 | 32 | 4.400332 | 1.88266 | 2.671433 | 9.7e-11 | 11.17193 | 3.94e-10
2018-04-04 00:34 | 278304.1 | 1200.0019 | 3 | 32 | 4.400361 | 1.609953 | 2.729502 | 9.7e-11 | 11.42746 | 3.94e-10
2018-04-04 00:36 | 278424.1 | 1320.0023 | 3 | 32 | 4.400359 | 1.384291 | 2.779281 | 9.7e-11 | 11.6465 | 3.94e-10
2018-04-04 00:38 | 278544.1 | 1440.0012 | 3 | 32 | 4.400342 | 1.196655 | 2.82219 | 9.7e-11 | 11.83532 | 3.94e-10
2018-04-04 00:40 | 278664.1 | 1560.0008 | 3 | 32 | 4.400352 | 1.04047 | 2.859387 | 9.7e-11 | 11.999 | 3.94e-10
2018-04-04 00:42 | 278784.1 | 1680.0012 | 3 | 32 | 4.400327 | 0.9089527 | 2.891809 | 9.7e-11 | 12.14166 | 3.94e-10
2018-04-04 00:44 | 278904.1 | 1800.0024 | 3 | 32 | 4.400306 | 0.7987442 | 2.920219 | 9.7e-11 | 12.26668 | 3.94e-10
2018-04-04 00:46 | 279024.1 | 1920.0003 | 3 | 32 | 4.400308 | 0.7054081 | 2.945237 | 9.7e-11 | 12.37676 | 3.94e-10
2018-04-04 00:48 | 279101.7 | 1997.552 | 3 | 32 | 4.400277 | 0.6519909 | 2.959846 | 9.7e-11 | 12.44104 | 3.94e-10
2018-04-04 00:50 | 279221.7 | 120.0004 | 4 | 32 | 4.348212 | 0 | 2.959846 | 9.7e-11 | 12.44104 | 3.94e-10
2018-04-04 00:52 | 279341.7 | 240.0023 | 4 | 32 | 4.344503 | 0 | 2.959846 | 9.7e-11 | 12.44104 | 3.94e-10
2018-04-04 00:53 | 279401.7 | 300.0011 | 4 | 32 | 4.343392 | 0 | 2.959846 | 9.7e-11 | 12.44104 | 3.94e-10
2018-04-04 00:55 | 279521.8 | 120.0023 | 5 | 32 | 4.153807 | -2.282115 | 2.959846 | 0.07605894 | 12.44104 | 0.3178126
2018-04-04 00:57 | 279641.8 | 240.0011 | 5 | 32 | 4.122054 | -2.282127 | 2.959846 | 0.1521171 | 12.44104 | 0.6325148
2018-04-04 00:59 | 279761.8 | 360.0015 | 5 | 32 | 4.091924 | -2.282063 | 2.959846 | 0.2281818 | 12.44104 | 0.9449074
2018-04-04 01:01 | 279881.8 | 480.0019 | 5 | 32 | 4.062269 | -2.282068 | 2.959846 | 0.3042415 | 12.44104 | 1.255009
2018-04-04 01:03 | 280001.8 | 600.0031 | 5 | 32 | 4.032969 | -2.282129 | 2.959846 | 0.380308 | 12.44104 | 1.562895
2018-04-04 01:05 | 280121.8 | 720.0019 | 5 | 32 | 4.004032 | -2.282006 | 2.959846 | 0.4563687 | 12.44104 | 1.868544
2018-04-04 01:07 | 280241.8 | 840.0006 | 5 | 32 | 3.975503 | -2.282117 | 2.959846 | 0.532425 | 12.44104 | 2.171988
2018-04-04 01:09 | 280361.8 | 960.001 | 5 | 32 | 3.94749 | -2.282072 | 2.959846 | 0.6084908 | 12.44104 | 2.47332
2018-04-04 01:11 | 280481.8 | 1080.0023 | 5 | 32 | 3.920186 | -2.282031 | 2.959846 | 0.6845527 | 12.44104 | 2.772531
2018-04-04 01:13 | 280601.8 | 1200.0019 | 5 | 32 | 3.893638 | -2.281976 | 2.959846 | 0.7606159 | 12.44104 | 3.069698
2018-04-04 01:15 | 280721.8 | 1320.0023 | 5 | 32 | 3.868086 | -2.282127 | 2.959846 | 0.8366755 | 12.44104 | 3.364867
2018-04-04 01:17 | 280841.8 | 1440.0019 | 5 | 32 | 3.843595 | -2.282104 | 2.959846 | 0.9127377 | 12.44104 | 3.658144
2018-04-04 01:19 | 280961.8 | 1560.0007 | 5 | 32 | 3.82032 | -2.282103 | 2.959846 | 0.9887946 | 12.44104 | 3.949583
2018-04-04 01:21 | 281081.8 | 1680.0015 | 5 | 32 | 3.798211 | -2.282084 | 2.959846 | 1.064861 | 12.44104 | 4.239335
2018-04-04 01:23 | 281201.8 | 1800.0014 | 5 | 32 | 3.77711 | -2.282109 | 2.959846 | 1.140918 | 12.44104 | 4.527404
2018-04-04 01:25 | 281321.8 | 1920.0018 | 5 | 32 | 3.757073 | -2.282086 | 2.959846 | 1.216982 | 12.44104 | 4.813939
2018-04-04 01:27 | 281441.8 | 2040.0006 | 5 | 32 | 3.738206 | -2.282037 | 2.959846 | 1.293045 | 12.44104 | 5.098987
2018-04-04 01:29 | 281561.8 | 2160.0002 | 5 | 32 | 3.720408 | -2.282086 | 2.959846 | 1.369102 | 12.44104 | 5.382624
2018-04-04 01:31 | 281681.8 | 2280.0015 | 5 | 32 | 3.703555 | -2.282014 | 2.959846 | 1.445168 | 12.44104 | 5.664972
2018-04-04 01:33 | 281801.8 | 2400.0002 | 5 | 32 | 3.687599 | -2.282086 | 2.959846 | 1.521228 | 12.44104 | 5.946052
2018-04-04 01:35 | 281921.8 | 2520.0007 | 5 | 32 | 3.672501 | -2.281998 | 2.959846 | 1.597287 | 12.44104 | 6.225948
2018-04-04 01:37 | 282041.8 | 2640.0011 | 5 | 32 | 3.658331 | -2.282078 | 2.959846 | 1.673352 | 12.44104 | 6.504751
2018-04-04 01:39 | 282161.8 | 2760.0011 | 5 | 32 | 3.645152 | -2.282142 | 2.959846 | 1.749417 | 12.44104 | 6.782517
2018-04-04 01:41 | 282281.8 | 2880.0003 | 5 | 32 | 3.632921 | -2.282097 | 2.959846 | 1.825479 | 12.44104 | 7.059302
2018-04-04 01:43 | 282401.8 | 3000.0015 | 5 | 32 | 3.621606 | -2.282033 | 2.959846 | 1.901541 | 12.44104 | 7.335194
2018-04-04 01:45 | 282521.8 | 3120.0011 | 5 | 32 | 3.611026 | -2.282227 | 2.959846 | 1.977605 | 12.44104 | 7.610261
2018-04-04 01:47 | 282641.8 | 3240.0007 | 5 | 32 | 3.600821 | -2.282131 | 2.959846 | 2.053665 | 12.44104 | 7.88453
2018-04-04 01:49 | 282761.8 | 3360.0002 | 5 | 32 | 3.590635 | -2.282183 | 2.959846 | 2.129725 | 12.44104 | 8.158019
2018-04-04 01:51 | 282881.8 | 3480.0022 | 5 | 32 | 3.579957 | -2.282103 | 2.959846 | 2.205791 | 12.44104 | 8.430745
2018-04-04 01:53 | 283001.8 | 3600.0012 | 5 | 32 | 3.568468 | -2.282074 | 2.959846 | 2.281853 | 12.44104 | 8.70261
2018-04-04 01:55 | 283121.8 | 3720.0014 | 5 | 32 | 3.556261 | -2.282058 | 2.959846 | 2.357913 | 12.44104 | 8.97357
2018-04-04 01:57 | 283241.8 | 3840.0011 | 5 | 32 | 3.543188 | -2.282051 | 2.959846 | 2.433978 | 12.44104 | 9.243586
2018-04-04 01:59 | 283361.8 | 3960.0007 | 5 | 32 | 3.528745 | -2.281809 | 2.959846 | 2.510039 | 12.44104 | 9.512545
2018-04-04 02:01 | 283481.8 | 4080.0011 | 5 | 32 | 3.510768 | -2.282068 | 2.959846 | 2.5861 | 12.44104 | 9.780293
2018-04-04 02:03 | 283601.8 | 4200.0015 | 5 | 32 | 3.487109 | -2.282109 | 2.959846 | 2.66216 | 12.44104 | 10.04646
2018-04-04 02:05 | 283721.8 | 4320.0011 | 5 | 32 | 3.453351 | -2.282088 | 2.959846 | 2.738223 | 12.44104 | 10.31051
2018-04-04 02:07 | 283841.8 | 4440.0007 | 5 | 32 | 3.398503 | -2.282083 | 2.959846 | 2.814286 | 12.44104 | 10.57129
2018-04-04 02:09 | 283961.8 | 4560.0011 | 5 | 32 | 3.286276 | -2.282076 | 2.959846 | 2.890347 | 12.44104 | 10.82614
2018-04-04 02:10 | 284070.1 | 4668.2542 | 5 | 32 | 2.999983 | -2.281817 | 2.959846 | 2.958959 | 12.44104 | 11.04388
2018-04-04 02:12 | 284190.1 | 120.0023 | 6 | 32 | 3.242107 | 0 | 2.959846 | 2.958959 | 12.44104 | 11.04388
2018-04-04 02:14 | 284310.1 | 240.0019 | 6 | 32 | 3.255425 | 0 | 2.959846 | 2.958959 | 12.44104 | 11.04388
2018-04-04 02:15 | 284370.1 | 300.0032 | 6 | 32 | 3.259859 | 0 | 2.959846 | 2.958959 | 12.44104 | 11.04388
2018-04-04 02:15 | 284370.1 | 0.0024 | 7 | 33 | 3.259859 | 0 | 0 | 0 | 0 | 0
2018-04-04 02:17 | 284490.2 | 120.0023 | 2 | 33 | 3.994995 | 4.890203 | 0.162302 | 0 | 0.6247111 | 0
2018-04-04 02:19 | 284610.2 | 240.0019 | 2 | 33 | 4.037331 | 4.890141 | 0.3252921 | 0 | 1.279751 | 0
2018-04-04 02:21 | 284730.2 | 360.0024 | 2 | 33 | 4.073002 | 4.890068 | 0.488283 | 0 | 1.940777 | 0
2018-04-04 02:23 | 284850.2 | 480.0003 | 2 | 33 | 4.103147 | 4.890032 | 0.6512633 | 0 | 2.607119 | 0
2018-04-04 02:25 | 284970.2 | 600.0023 | 2 | 33 | 4.128644 | 4.889996 | 0.8142413 | 0 | 3.277973 | 0
2018-04-04 02:27 | 285090.2 | 720.001 | 2 | 33 | 4.151984 | 4.890039 | 0.9772156 | 0 | 3.952735 | 0
2018-04-04 02:29 | 285210.2 | 840.0023 | 2 | 33 | 4.177047 | 4.8901 | 1.140196 | 0 | 4.631433 | 0
2018-04-04 02:31 | 285330.2 | 960.002 | 2 | 33 | 4.200365 | 4.806261 | 1.302951 | 0 | 5.313429 | 0
2018-04-04 02:33 | 285450.2 | 1080.0005 | 2 | 33 | 4.200388 | 4.352365 | 1.455462 | 0 | 5.954031 | 0
2018-04-04 02:35 | 285570.2 | 1200.0019 | 2 | 33 | 4.200359 | 3.911156 | 1.593145 | 0 | 6.532354 | 0
2018-04-04 02:37 | 285690.2 | 1320.0023 | 2 | 33 | 4.200377 | 3.481445 | 1.716308 | 0 | 7.049684 | 0
2018-04-04 02:39 | 285754.2 | 1384.0221 | 2 | 33 | 4.200374 | 3.259991 | 1.776232 | 0 | 7.301386 | 0
2018-04-04 02:41 | 285874.3 | 120.0015 | 3 | 33 | 4.227333 | 3.260113 | 1.884452 | 0 | 7.757293 | 0
2018-04-04 02:43 | 285994.3 | 240.0002 | 3 | 33 | 4.258981 | 3.260101 | 1.993101 | 0 | 8.218285 | 0
2018-04-04 02:45 | 286114.3 | 360.0022 | 3 | 33 | 4.293243 | 3.260075 | 2.101759 | 0 | 8.682897 | 0
2018-04-04 02:47 | 286234.3 | 480.0017 | 3 | 33 | 4.329876 | 3.260143 | 2.210413 | 0 | 9.151343 | 0
2018-04-04 02:49 | 286354.3 | 600.0013 | 3 | 33 | 4.368701 | 3.260042 | 2.319063 | 0 | 9.623878 | 0
2018-04-04 02:51 | 286474.3 | 720.0017 | 3 | 33 | 4.400389 | 3.109312 | 2.427145 | 0 | 10.09812 | 0
2018-04-04 02:53 | 286594.3 | 840.0007 | 3 | 33 | 4.400386 | 2.614229 | 2.522141 | 0 | 10.51614 | 0
2018-04-04 02:55 | 286714.3 | 960.001 | 3 | 33 | 4.400366 | 2.213573 | 2.602382 | 0 | 10.86923 | 0
2018-04-04 02:57 | 286834.3 | 1080.0022 | 3 | 33 | 4.400387 | 1.88389 | 2.670483 | 0 | 11.1689 | 0
2018-04-04 02:59 | 286954.3 | 1200.0019 | 3 | 33 | 4.40037 | 1.610712 | 2.728559 | 0 | 11.42446 | 0
2018-04-04 03:01 | 287074.3 | 1320.0015 | 3 | 33 | 4.400364 | 1.384726 | 2.778348 | 0 | 11.64355 | 0
2018-04-04 03:03 | 287194.3 | 1440.001 | 3 | 33 | 4.400325 | 1.196821 | 2.821272 | 0 | 11.83243 | 0
2018-04-04 03:05 | 287314.3 | 1560.0006 | 3 | 33 | 4.400306 | 1.040064 | 2.85848 | 0 | 11.99615 | 0
2018-04-04 03:07 | 287434.3 | 1680.0002 | 3 | 33 | 4.400344 | 0.9098759 | 2.890914 | 0 | 12.13888 | 0
2018-04-04 03:09 | 287554.3 | 1800.0014 | 3 | 33 | 4.400309 | 0.7990704 | 2.919341 | 0 | 12.26396 | 0
2018-04-04 03:11 | 287674.3 | 1920.0018 | 3 | 33 | 4.40032 | 0.7060375 | 2.944378 | 0 | 12.37413 | 0
2018-04-04 03:12 | 287752.9 | 1998.6087 | 3 | 33 | 4.400289 | 0.6519947 | 2.959193 | 0 | 12.43932 | 0
2018-04-04 03:14 | 287872.9 | 120.0019 | 4 | 33 | 4.348172 | 0 | 2.959193 | 0 | 12.43932 | 0
2018-04-04 03:16 | 287992.9 | 239.9999 | 4 | 33 | 4.344476 | 0 | 2.959193 | 0 | 12.43932 | 0
2018-04-04 03:17 | 288052.9 | 300.0026 | 4 | 33 | 4.34334 | 0 | 2.959193 | 0 | 12.43932 | 0
2018-04-04 03:19 | 288173 | 120.0014 | 5 | 33 | 4.153542 | -2.28209 | 2.959193 | 0.07605458 | 12.43932 | 0.3177774
2018-04-04 03:21 | 288293 | 240.0002 | 5 | 33 | 4.121764 | -2.282136 | 2.959193 | 0.1520973 | 12.43932 | 0.6323956
2018-04-04 03:23 | 288413 | 360.0007 | 5 | 33 | 4.091606 | -2.282111 | 2.959193 | 0.228182 | 12.43932 | 0.9448472
2018-04-04 03:25 | 288533 | 480.0002 | 5 | 33 | 4.061964 | -2.282047 | 2.959193 | 0.3042443 | 12.43932 | 1.254934
2018-04-04 03:27 | 288653 | 600.0006 | 5 | 33 | 4.032632 | -2.282049 | 2.959193 | 0.3803062 | 12.43932 | 1.562777
2018-04-04 03:29 | 288773 | 720.001 | 5 | 33 | 4.00369 | -2.282062 | 2.959193 | 0.456365 | 12.43932 | 1.86839
2018-04-04 03:31 | 288893 | 840.0005 | 5 | 33 | 3.975164 | -2.282104 | 2.959193 | 0.5324258 | 12.43932 | 2.171826
2018-04-04 03:33 | 289013 | 960.0009 | 5 | 33 | 3.947129 | -2.282103 | 2.959193 | 0.6084822 | 12.43932 | 2.473093
2018-04-04 03:35 | 289133 | 1080.0005 | 5 | 33 | 3.919805 | -2.282078 | 2.959193 | 0.6845466 | 12.43932 | 2.772285
2018-04-04 03:37 | 289253 | 1200.0009 | 5 | 33 | 3.893259 | -2.281994 | 2.959193 | 0.7606081 | 12.43932 | 3.069416
2018-04-04 03:39 | 289373 | 1320.0014 | 5 | 33 | 3.867709 | -2.282002 | 2.959193 | 0.8366646 | 12.43932 | 3.364546
2018-04-04 03:41 | 289493 | 1440.0009 | 5 | 33 | 3.843256 | -2.282084 | 2.959193 | 0.9127296 | 12.43932 | 3.657806
2018-04-04 03:43 | 289613 | 1560.0007 | 5 | 33 | 3.819963 | -2.28206 | 2.959193 | 0.9887905 | 12.43932 | 3.949234
2018-04-04 03:45 | 289733 | 1680.0012 | 5 | 33 | 3.797885 | -2.282138 | 2.959193 | 1.064853 | 12.43932 | 4.238942
2018-04-04 03:47 | 289853 | 1800.0005 | 5 | 33 | 3.776762 | -2.282058 | 2.959193 | 1.140904 | 12.43932 | 4.526967
2018-04-04 03:49 | 289973 | 1920.0002 | 5 | 33 | 3.756744 | -2.282021 | 2.959193 | 1.216972 | 12.43932 | 4.813488
2018-04-04 03:51 | 290093 | 2040.0014 | 5 | 33 | 3.737901 | -2.282084 | 2.959193 | 1.293031 | 12.43932 | 5.098498
2018-04-04 03:53 | 290213 | 2160.0018 | 5 | 33 | 3.72012 | -2.282058 | 2.959193 | 1.369084 | 12.43932 | 5.382095
2018-04-04 03:55 | 290333 | 2280.0006 | 5 | 33 | 3.703264 | -2.282039 | 2.959193 | 1.445149 | 12.43932 | 5.664417
2018-04-04 03:57 | 290453 | 2400.0009 | 5 | 33 | 3.687275 | -2.282131 | 2.959193 | 1.521209 | 12.43932 | 5.945474
2018-04-04 03:59 | 290573 | 2520.0013 | 5 | 33 | 3.672219 | -2.282103 | 2.959193 | 1.597272 | 12.43932 | 6.225362
2018-04-04 04:01 | 290693 | 2640.0009 | 5 | 33 | 3.658044 | -2.282042 | 2.959193 | 1.673331 | 12.43932 | 6.504124
2018-04-04 04:03 | 290813 | 2760.0013 | 5 | 33 | 3.644856 | -2.282058 | 2.959193 | 1.749392 | 12.43932 | 6.781849
2018-04-04 04:05 | 290933 | 2880.0002 | 5 | 33 | 3.632632 | -2.282042 | 2.959193 | 1.825454 | 12.43932 | 7.058614
2018-04-04 04:07 | 291053 | 3000.0014 | 5 | 33 | 3.621309 | -2.282006 | 2.959193 | 1.901516 | 12.43932 | 7.334483
2018-04-04 04:09 | 291173 | 3120.001 | 5 | 33 | 3.610714 | -2.282002 | 2.959193 | 1.977575 | 12.43932 | 7.609512
2018-04-04 04:11 | 291293 | 3240.0014 | 5 | 33 | 3.600517 | -2.282086 | 2.959193 | 2.053632 | 12.43932 | 7.883745
2018-04-04 04:13 | 291413 | 3360.001 | 5 | 33 | 3.590323 | -2.282051 | 2.959193 | 2.129695 | 12.43932 | 8.157223
2018-04-04 04:15 | 291533 | 3480.0005 | 5 | 33 | 3.579677 | -2.282019 | 2.959193 | 2.205756 | 12.43932 | 8.429909
2018-04-04 04:17 | 291653 | 3600.0018 | 5 | 33 | 3.568216 | -2.282026 | 2.959193 | 2.281818 | 12.43932 | 8.701753
2018-04-04 04:19 | 291773 | 3720.0005 | 5 | 33 | 3.55597 | -2.28209 | 2.959193 | 2.357874 | 12.43932 | 8.972676
2018-04-04 04:21 | 291893 | 3840.001 | 5 | 33 | 3.542872 | -2.282177 | 2.959193 | 2.433938 | 12.43932 | 9.242669
2018-04-04 04:23 | 292013 | 3960.0021 | 5 | 33 | 3.528415 | -2.282047 | 2.959193 | 2.509998 | 12.43932 | 9.511603
2018-04-04 04:25 | 292133 | 4080.0018 | 5 | 33 | 3.510375 | -2.282037 | 2.959193 | 2.586058 | 12.43932 | 9.77932
2018-04-04 04:27 | 292253 | 4200.0014 | 5 | 33 | 3.486658 | -2.282012 | 2.959193 | 2.662117 | 12.43932 | 10.04546
2018-04-04 04:29 | 292373 | 4320.001 | 5 | 33 | 3.452744 | -2.282083 | 2.959193 | 2.738178 | 12.43932 | 10.30945
2018-04-04 04:31 | 292493 | 4440.0031 | 5 | 33 | 3.39766 | -2.282026 | 2.959193 | 2.814239 | 12.43932 | 10.57017
2018-04-04 04:33 | 292613 | 4560.0002 | 5 | 33 | 3.284799 | -2.282142 | 2.959193 | 2.890294 | 12.43932 | 10.82492
2018-04-04 04:35 | 292720.4 | 4667.4037 | 5 | 33 | 2.999982 | -2.282035 | 2.959193 | 2.958372 | 12.43932 | 11.04089
2018-04-04 04:37 | 292840.4 | 120.0005 | 6 | 33 | 3.24259 | 0 | 2.959193 | 2.958372 | 12.43932 | 11.04089
2018-04-04 04:39 | 292960.4 | 240.0001 | 6 | 33 | 3.25596 | 0 | 2.959193 | 2.958372 | 12.43932 | 11.04089
2018-04-04 04:40 | 293020.4 | 300.002 | 6 | 33 | 3.260341 | 0 | 2.959193 | 2.958372 | 12.43932 | 11.04089
2018-04-04 04:40 | 293020.4 | 0.0025 | 7 | 34 | 3.260367 | 0 | 0 | 0 | 0 | 0
2018-04-04 04:42 | 293140.5 | 120.0014 | 2 | 34 | 3.995388 | 4.890163 | 0.1622928 | 0 | 0.6247563 | 0
2018-04-04 04:44 | 293260.5 | 240.001 | 2 | 34 | 4.037649 | 4.889992 | 0.3252588 | 0 | 1.279756 | 0
2018-04-04 04:46 | 293380.5 | 360.0009 | 2 | 34 | 4.073337 | 4.890066 | 0.4882629 | 0 | 1.940887 | 0
2018-04-04 04:48 | 293500.5 | 480.0002 | 2 | 34 | 4.10341 | 4.890043 | 0.6512473 | 0 | 2.607298 | 0
2018-04-04 04:50 | 293620.5 | 600.0023 | 2 | 34 | 4.128926 | 4.889996 | 0.8142258 | 0 | 3.278194 | 0
2018-04-04 04:52 | 293740.5 | 720.0035 | 2 | 34 | 4.15225 | 4.889978 | 0.9772065 | 0 | 3.953029 | 0
2018-04-04 04:54 | 293860.5 | 840.0022 | 2 | 34 | 4.177363 | 4.890018 | 1.140184 | 0 | 4.631764 | 0
2018-04-04 04:56 | 293980.5 | 960.001 | 2 | 34 | 4.200381 | 4.799706 | 1.302903 | 0 | 5.313657 | 0
2018-04-04 04:58 | 294100.5 | 1080.0005 | 2 | 34 | 4.200362 | 4.347738 | 1.455242 | 0 | 5.953539 | 0
2018-04-04 05:00 | 294220.5 | 1200.0009 | 2 | 34 | 4.200372 | 3.908566 | 1.592818 | 0 | 6.531408 | 0
2018-04-04 05:02 | 294340.5 | 1320.0022 | 2 | 34 | 4.200361 | 3.479322 | 1.715908 | 0 | 7.048434 | 0
2018-04-04 05:03 | 294404.1 | 1383.542 | 2 | 34 | 4.200366 | 3.259998 | 1.775374 | 0 | 7.298212 | 0
2018-04-04 05:05 | 294524.0988 | 120.0032 | 3 | 34 | 4.227356 | 3.260023 | 1.883599 | 0 | 7.754139 | 0
2018-04-04 05:07 | 294644.0975 | 240.0019 | 3 | 34 | 4.258949 | 3.260036 | 1.992252 | 0 | 8.215147 | 0
2018-04-04 05:09 | 294764.0963 | 360.0007 | 3 | 34 | 4.293204 | 3.26013 | 2.100903 | 0 | 8.679726 | 0
2018-04-04 05:11 | 294884.0959 | 480.0003 | 3 | 34 | 4.329877 | 3.260065 | 2.209558 | 0 | 9.148177 | 0
2018-04-04 05:13 | 295004.0971 | 600.0015 | 3 | 34 | 4.368599 | 3.260149 | 2.318216 | 0 | 9.620737 | 0
2018-04-04 05:15 | 295124.0968 | 720.0012 | 3 | 34 | 4.400397 | 3.111231 | 2.426311 | 0 | 10.09503 | 0
2018-04-04 05:17 | 295244.0963 | 840.0007 | 3 | 34 | 4.400371 | 2.615105 | 2.521356 | 0 | 10.51326 | 0
2018-04-04 05:19 | 295364.0957 | 960.0001 | 3 | 34 | 4.400383 | 2.215078 | 2.601622 | 0 | 10.86646 | 0
2018-04-04 05:21 | 295484.0963 | 1080.0007 | 3 | 34 | 4.400358 | 1.884418 | 2.669775 | 0 | 11.16636 | 0
2018-04-04 05:23 | 295604.0984 | 1200.0028 | 3 | 34 | 4.400341 | 1.611086 | 2.727887 | 0 | 11.42208 | 0
2018-04-04 05:25 | 295724.0963 | 1320.0007 | 3 | 34 | 4.400343 | 1.385452 | 2.777708 | 0 | 11.64131 | 0
2018-04-04 05:27 | 295844.0975 | 1440.0019 | 3 | 34 | 4.400361 | 1.197884 | 2.820655 | 0 | 11.83029 | 0
2018-04-04 05:29 | 295964.0956 | 1560 | 3 | 34 | 4.400329 | 1.041485 | 2.857884 | 0 | 11.99411 | 0
2018-04-04 05:31 | 296084.0975 | 1680.0019 | 3 | 34 | 4.400333 | 0.9101162 | 2.890339 | 0 | 12.13692 | 0
2018-04-04 05:33 | 296204.0979 | 1800.0023 | 3 | 34 | 4.400348 | 0.8000698 | 2.918775 | 0 | 12.26205 | 0
2018-04-04 05:35 | 296324.0959 | 1920.0003 | 3 | 34 | 4.400342 | 0.7061424 | 2.94382 | 0 | 12.37225 | 0
2018-04-04 05:36 | 296402.75 | 1998.6544 | 3 | 34 | 4.400307 | 0.6519928 | 2.958649 | 0 | 12.43751 | 0
2018-04-04 05:38 | 296522.8 | 120.0013 | 4 | 34 | 4.348135 | 0 | 2.958649 | 0 | 12.43751 | 0
2018-04-04 05:40 | 296642.8 | 240.0016 | 4 | 34 | 4.344403 | 0 | 2.958649 | 0 | 12.43751 | 0
2018-04-04 05:41 | 296702.8 | 300.0036 | 4 | 34 | 4.343288 | 0 | 2.958649 | 0 | 12.43751 | 0
2018-04-04 05:43 | 296822.9 | 120.0021 | 5 | 34 | 4.153352 | -2.28201 | 2.958649 | 0.07605683 | 12.43751 | 0.3177733
2018-04-04 05:45 | 296942.9 | 240.0017 | 5 | 34 | 4.121538 | -2.282092 | 2.958649 | 0.1521164 | 12.43751 | 0.6324442
2018-04-04 05:47 | 297062.9 | 360.0021 | 5 | 34 | 4.09137 | -2.281992 | 2.958649 | 0.2281737 | 12.43751 | 0.9447647
2018-04-04 05:49 | 297182.9 | 480.0009 | 5 | 34 | 4.061669 | -2.282063 | 2.958649 | 0.3042354 | 12.43751 | 1.25483
2018-04-04 05:51 | 297302.9 | 600.0021 | 5 | 34 | 4.032345 | -2.282039 | 2.958649 | 0.3802958 | 12.43751 | 1.562645
2018-04-04 05:53 | 297422.9 | 720 | 5 | 34 | 4.003421 | -2.282029 | 2.958649 | 0.4563535 | 12.43751 | 1.868234
2018-04-04 05:55 | 297542.9 | 840.0007 | 5 | 34 | 3.974877 | -2.282017 | 2.958649 | 0.532415 | 12.43751 | 2.171652
2018-04-04 05:57 | 297662.9 | 960.0017 | 5 | 34 | 3.946864 | -2.282113 | 2.958649 | 0.608475 | 12.43751 | 2.472912
2018-04-04 05:59 | 297782.9 | 1080.0013 | 5 | 34 | 3.919532 | -2.282049 | 2.958649 | 0.6845315 | 12.43751 | 2.772052
2018-04-04 06:01 | 297902.9 | 1200.0017 | 5 | 34 | 3.893013 | -2.28208 | 2.958649 | 0.7605906 | 12.43751 | 3.069154
2018-04-04 06:03 | 298022.9 | 1320.0004 | 5 | 34 | 3.867485 | -2.281983 | 2.958649 | 0.8366448 | 12.43751 | 3.364256
2018-04-04 06:05 | 298142.9 | 1440.0001 | 5 | 34 | 3.843036 | -2.282033 | 2.958649 | 0.9127092 | 12.43751 | 3.657497
2018-04-04 06:07 | 298262.9 | 1560.0029 | 5 | 34 | 3.81973 | -2.282062 | 2.958649 | 0.9887665 | 12.43751 | 3.948894
2018-04-04 06:09 | 298382.9 | 1680.0009 | 5 | 34 | 3.79765 | -2.282035 | 2.958649 | 1.064823 | 12.43751 | 4.238564
2018-04-04 06:11 | 298502.9 | 1800.0006 | 5 | 34 | 3.776551 | -2.282 | 2.958649 | 1.140885 | 12.43751 | 4.526609
2018-04-04 06:13 | 298622.9 | 1920.0009 | 5 | 34 | 3.756503 | -2.282138 | 2.958649 | 1.216943 | 12.43751 | 4.813077
2018-04-04 06:15 | 298742.9 | 2040.002 | 5 | 34 | 3.737642 | -2.282103 | 2.958649 | 1.293004 | 12.43751 | 5.098077
2018-04-04 06:17 | 298862.9 | 2160.0017 | 5 | 34 | 3.719872 | -2.282097 | 2.958649 | 1.369063 | 12.43751 | 5.381678
2018-04-04 06:19 | 298982.9 | 2280.0021 | 5 | 34 | 3.703029 | -2.282002 | 2.958649 | 1.44512 | 12.43751 | 5.663953
2018-04-04 06:21 | 299102.9 | 2400.0001 | 5 | 34 | 3.687084 | -2.282092 | 2.958649 | 1.52118 | 12.43751 | 5.944992
2018-04-04 06:23 | 299222.9 | 2520.0005 | 5 | 34 | 3.671995 | -2.282084 | 2.958649 | 1.597238 | 12.43751 | 6.224847
2018-04-04 06:25 | 299342.9 | 2640.0009 | 5 | 34 | 3.657844 | -2.28198 | 2.958649 | 1.673297 | 12.43751 | 6.503591
2018-04-04 06:27 | 299462.9 | 2760.0004 | 5 | 34 | 3.644652 | -2.28206 | 2.958649 | 1.749357 | 12.43751 | 6.781296
2018-04-04 06:29 | 299582.9 | 2880.0001 | 5 | 34 | 3.632406 | -2.282022 | 2.958649 | 1.825417 | 12.43751 | 7.058038
2018-04-04 06:31 | 299702.9 | 3000.0013 | 5 | 34 | 3.621109 | -2.282053 | 2.958649 | 1.901476 | 12.43751 | 7.333883
2018-04-04 06:33 | 299822.9 | 3120.0001 | 5 | 34 | 3.610515 | -2.282033 | 2.958649 | 1.977536 | 12.43751 | 7.608897
2018-04-04 06:35 | 299942.9 | 3240.0005 | 5 | 34 | 3.60034 | -2.282076 | 2.958649 | 2.053594 | 12.43751 | 7.883115
2018-04-04 06:37 | 300062.9 | 3360.001 | 5 | 34 | 3.590139 | -2.281969 | 2.958649 | 2.129646 | 12.43751 | 8.15654
2018-04-04 06:39 | 300182.9 | 3480.0005 | 5 | 34 | 3.579441 | -2.281957 | 2.958649 | 2.205709 | 12.43751 | 8.429215
2018-04-04 06:41 | 300302.9 | 3600.0017 | 5 | 34 | 3.567923 | -2.281965 | 2.958649 | 2.281769 | 12.43751 | 8.701033
2018-04-04 06:43 | 300422.9 | 3720.0013 | 5 | 34 | 3.555677 | -2.282 | 2.958649 | 2.357827 | 12.43751 | 8.971943
2018-04-04 06:45 | 300542.9 | 3840.0001 | 5 | 34 | 3.542542 | -2.281998 | 2.958649 | 2.433885 | 12.43751 | 9.241889
2018-04-04 06:47 | 300662.9 | 3960.0013 | 5 | 34 | 3.52806 | -2.281981 | 2.958649 | 2.509942 | 12.43751 | 9.510785
2018-04-04 06:49 | 300782.9 | 4080.001 | 5 | 34 | 3.509992 | -2.282119 | 2.958649 | 2.586004 | 12.43751 | 9.778481
2018-04-04 06:51 | 300902.9 | 4200.0006 | 5 | 34 | 3.486229 | -2.281985 | 2.958649 | 2.662061 | 12.43751 | 10.04458
2018-04-04 06:53 | 301022.9 | 4320.0001 | 5 | 34 | 3.45225 | -2.28201 | 2.958649 | 2.73812 | 12.43751 | 10.30854
2018-04-04 06:55 | 301142.9 | 4440.0004 | 5 | 34 | 3.396921 | -2.282072 | 2.958649 | 2.814176 | 12.43751 | 10.56919
2018-04-04 06:57 | 301262.9 | 4560.0008 | 5 | 34 | 3.283272 | -2.282124 | 2.958649 | 2.890237 | 12.43751 | 10.82388
2018-04-04 06:59 | 301369.4 | 4666.5492 | 5 | 34 | 2.999991 | -2.282146 | 2.958649 | 2.957767 | 12.43751 | 11.03804
2018-04-04 07:01 | 301489.5 | 120.0004 | 6 | 34 | 3.243054 | 0 | 2.958649 | 2.957767 | 12.43751 | 11.03804
2018-04-04 07:03 | 301609.5 | 240.0009 | 6 | 34 | 3.256425 | 0 | 2.958649 | 2.957767 | 12.43751 | 11.03804
2018-04-04 07:04 | 301669.5 | 300.0029 | 6 | 34 | 3.260813 | 0 | 2.958649 | 2.957767 | 12.43751 | 11.03804
2018-04-04 07:04 | 301669.5 | 0.0024 | 7 | 35 | 3.260821 | 0 | 0 | 0 | 0 | 0
2018-04-04 07:06 | 301789.5 | 120.0014 | 2 | 35 | 3.995596 | 4.890085 | 0.1622963 | 0 | 0.6248254 | 0
2018-04-04 07:08 | 301909.5 | 240.0002 | 2 | 35 | 4.037834 | 4.890011 | 0.3252757 | 0 | 1.279906 | 0
2018-04-04 07:10 | 302029.5 | 360.0014 | 2 | 35 | 4.073541 | 4.890078 | 0.4882579 | 0 | 1.940981 | 0
2018-04-04 07:12 | 302149.5 | 480.0009 | 2 | 35 | 4.103721 | 4.890068 | 0.6512424 | 0 | 2.607433 | 0
2018-04-04 07:14 | 302269.5 | 600.0022 | 2 | 35 | 4.129288 | 4.890059 | 0.814222 | 0 | 3.278392 | 0
2018-04-04 07:16 | 302389.5 | 720.0002 | 2 | 35 | 4.152573 | 4.890211 | 0.9772056 | 0 | 3.953293 | 0
2018-04-04 07:18 | 302509.5 | 840.0005 | 2 | 35 | 4.177674 | 4.889944 | 1.140191 | 0 | 4.632112 | 0
2018-04-04 07:20 | 302629.5 | 960.0002 | 2 | 35 | 4.200383 | 4.793715 | 1.30288 | 0 | 5.313922 | 0
2018-04-04 07:22 | 302749.5 | 1080.0007 | 2 | 35 | 4.200364 | 4.344433 | 1.455081 | 0 | 5.953224 | 0
2018-04-04 07:24 | 302869.5 | 1200.0002 | 2 | 35 | 4.200378 | 3.904749 | 1.592538 | 0 | 6.530595 | 0
2018-04-04 07:26 | 302989.5 | 1320.0012 | 2 | 35 | 4.20038 | 3.477406 | 1.715511 | 0 | 7.047129 | 0
2018-04-04 07:27 | 303052.7 | 1383.1978 | 2 | 35 | 4.200389 | 3.259995 | 1.774626 | 0 | 7.295434 | 0
2018-04-04 07:29 | 303172.8 | 120.0022 | 3 | 35 | 4.227355 | 3.260065 | 1.882846 | 6.34e-10 | 7.75134 | 2.577e-09
2018-04-04 07:31 | 303292.8 | 240.001 | 3 | 35 | 4.258981 | 3.26012 | 1.991501 | 6.34e-10 | 8.212358 | 2.577e-09
2018-04-04 07:33 | 303412.8 | 360.0006 | 3 | 35 | 4.293212 | 3.260147 | 2.100146 | 6.34e-10 | 8.67691 | 2.577e-09
2018-04-04 07:35 | 303532.8 | 480.0002 | 3 | 35 | 4.329807 | 3.260134 | 2.20881 | 6.34e-10 | 9.145393 | 2.577e-09
2018-04-04 07:37 | 303652.8 | 600.0014 | 3 | 35 | 4.368603 | 3.260157 | 2.317462 | 6.34e-10 | 9.617929 | 2.577e-09
2018-04-04 07:39 | 303772.8 | 720.0003 | 3 | 35 | 4.400392 | 3.111862 | 2.425558 | 6.34e-10 | 10.09222 | 2.577e-09
2018-04-04 07:41 | 303892.8 | 840.0022 | 3 | 35 | 4.400398 | 2.616438 | 2.520638 | 6.34e-10 | 10.51061 | 2.577e-09
2018-04-04 07:43 | 304012.8 | 960.0012 | 3 | 35 | 4.400376 | 2.216011 | 2.600945 | 6.34e-10 | 10.86399 | 2.577e-09
2018-04-04 07:45 | 304132.8 | 1080.0014 | 3 | 35 | 4.400337 | 1.884789 | 2.669118 | 6.34e-10 | 11.16398 | 2.577e-09
2018-04-04 07:47 | 304252.8 | 1200.0002 | 3 | 35 | 4.40036 | 1.612164 | 2.727259 | 6.34e-10 | 11.41982 | 2.577e-09
2018-04-04 07:49 | 304372.8 | 1320.0006 | 3 | 35 | 4.40036 | 1.386034 | 2.777107 | 6.34e-10 | 11.63917 | 2.577e-09
2018-04-04 07:51 | 304492.8 | 1440.001 | 3 | 35 | 4.400351 | 1.198641 | 2.820076 | 6.34e-10 | 11.82825 | 2.577e-09
2018-04-04 07:53 | 304612.8 | 1560.0013 | 3 | 35 | 4.400342 | 1.041901 | 2.857325 | 6.34e-10 | 11.99216 | 2.577e-09
2018-04-04 07:55 | 304732.8 | 1680.001 | 3 | 35 | 4.400316 | 0.9101009 | 2.889795 | 6.34e-10 | 12.13503 | 2.577e-09
2018-04-04 07:57 | 304852.8 | 1800.0006 | 3 | 35 | 4.400322 | 0.7999496 | 2.918251 | 6.34e-10 | 12.26025 | 2.577e-09
2018-04-04 07:59 | 304972.8 | 1920.0002 | 3 | 35 | 4.400342 | 0.7068233 | 2.943314 | 6.34e-10 | 12.37054 | 2.577e-09
2018-04-04 08:00 | 305053.1 | 2000.2736 | 3 | 35 | 4.400338 | 0.6519947 | 2.958444 | 6.34e-10 | 12.43711 | 2.577e-09
2018-04-04 08:02 | 305173.1 | 120.0012 | 4 | 35 | 4.348171 | 0 | 2.958444 | 6.34e-10 | 12.43711 | 2.577e-09
2018-04-04 08:04 | 305293.1 | 240.0008 | 4 | 35 | 4.344453 | 0 | 2.958444 | 6.34e-10 | 12.43711 | 2.577e-09
2018-04-04 08:05 | 305353.1 | 300.0028 | 4 | 35 | 4.343328 | 0 | 2.958444 | 6.34e-10 | 12.43711 | 2.577e-09
2018-04-04 08:07 | 305473.2 | 120.0016 | 5 | 35 | 4.153382 | -2.282008 | 2.958444 | 0.07605573 | 12.43711 | 0.31777
2018-04-04 08:09 | 305593.2 | 240.0003 | 5 | 35 | 4.121582 | -2.281898 | 2.958444 | 0.1521173 | 12.43711 | 0.632452
2018-04-04 08:11 | 305713.2 | 360.0015 | 5 | 35 | 4.091416 | -2.282039 | 2.958444 | 0.2281809 | 12.43711 | 0.9448015
2018-04-04 08:13 | 305833.2 | 480.002 | 5 | 35 | 4.061756 | -2.282084 | 2.958444 | 0.3042451 | 12.43711 | 1.254881
2018-04-04 08:15 | 305953.2 | 600.0016 | 5 | 35 | 4.032413 | -2.282072 | 2.958444 | 0.3803059 | 12.43711 | 1.562702
2018-04-04 08:17 | 306073.2 | 720.002 | 5 | 35 | 4.003442 | -2.281985 | 2.958444 | 0.4563686 | 12.43711 | 1.868314
2018-04-04 08:19 | 306193.2 | 840.0016 | 5 | 35 | 3.974905 | -2.282065 | 2.958444 | 0.5324239 | 12.43711 | 2.17171
2018-04-04 08:21 | 306313.2 | 960.0004 | 5 | 35 | 3.946937 | -2.282049 | 2.958444 | 0.6084706 | 12.43711 | 2.472921
2018-04-04 08:23 | 306433.2 | 1080.0007 | 5 | 35 | 3.919586 | -2.282024 | 2.958444 | 0.6845524 | 12.43711 | 2.772166
2018-04-04 08:25 | 306553.2 | 1200.0012 | 5 | 35 | 3.893042 | -2.28199 | 2.958444 | 0.7606175 | 12.43711 | 3.069294
2018-04-04 08:27 | 306673.2 | 1320.0016 | 5 | 35 | 3.867496 | -2.281983 | 2.958444 | 0.8366784 | 12.43711 | 3.364425
2018-04-04 08:29 | 306793.2 | 1440.0011 | 5 | 35 | 3.843056 | -2.281969 | 2.958444 | 0.9127352 | 12.43711 | 3.657639
2018-04-04 08:31 | 306913.2 | 1560.0015 | 5 | 35 | 3.81974 | -2.282047 | 2.958444 | 0.988802 | 12.43711 | 3.949073
2018-04-04 08:33 | 307033.2 | 1680.0011 | 5 | 35 | 3.797626 | -2.282136 | 2.958444 | 1.064867 | 12.43711 | 4.238774
2018-04-04 08:35 | 307153.2 | 1800.0015 | 5 | 35 | 3.776511 | -2.282062 | 2.958444 | 1.140928 | 12.43711 | 4.526815
2018-04-04 08:37 | 307273.2 | 1920.002 | 5 | 35 | 3.756463 | -2.28206 | 2.958444 | 1.216991 | 12.43711 | 4.813297
2018-04-04 08:39 | 307393.2 | 2040.0016 | 5 | 35 | 3.737618 | -2.28217 | 2.958444 | 1.293051 | 12.43711 | 5.098293
2018-04-04 08:41 | 307513.2 | 2160.0012 | 5 | 35 | 3.71984 | -2.282022 | 2.958444 | 1.369117 | 12.43711 | 5.381915
2018-04-04 08:43 | 307633.2 | 2280.0024 | 5 | 35 | 3.703001 | -2.281985 | 2.958444 | 1.44518 | 12.43711 | 5.664211
2018-04-04 08:45 | 307753.2 | 2400.0021 | 5 | 35 | 3.687039 | -2.282021 | 2.958444 | 1.52124 | 12.43711 | 5.94525
2018-04-04 08:47 | 307873.2 | 2520.0015 | 5 | 35 | 3.67197 | -2.282039 | 2.958444 | 1.597294 | 12.43711 | 6.225083
2018-04-04 08:49 | 307993.2 | 2640.0004 | 5 | 35 | 3.657825 | -2.282111 | 2.958444 | 1.673364 | 12.43711 | 6.503867
2018-04-04 08:51 | 308113.2 | 2760.0015 | 5 | 35 | 3.644641 | -2.281965 | 2.958444 | 1.749424 | 12.43711 | 6.781575
2018-04-04 08:53 | 308233.2 | 2880.0003 | 5 | 35 | 3.632393 | -2.282043 | 2.958444 | 1.825483 | 12.43711 | 7.05831
2018-04-04 08:55 | 308353.2 | 3000.0007 | 5 | 35 | 3.621069 | -2.282083 | 2.958444 | 1.901547 | 12.43711 | 7.334167
2018-04-04 08:57 | 308473.2 | 3120.0011 | 5 | 35 | 3.610487 | -2.282049 | 2.958444 | 1.977598 | 12.43711 | 7.609148
2018-04-04 08:59 | 308593.2 | 3240.0015 | 5 | 35 | 3.600261 | -2.281949 | 2.958444 | 2.053673 | 12.43711 | 7.883424
2018-04-04 09:01 | 308713.2 | 3360.0004 | 5 | 35 | 3.590036 | -2.282017 | 2.958444 | 2.129735 | 12.43711 | 8.15688
2018-04-04 09:03 | 308833.2 | 3480.0008 | 5 | 35 | 3.57933 | -2.282047 | 2.958444 | 2.205785 | 12.43711 | 8.429497
2018-04-04 09:05 | 308953.2 | 3600.0004 | 5 | 35 | 3.567817 | -2.282084 | 2.958444 | 2.281859 | 12.43711 | 8.701359
2018-04-04 09:07 | 309073.2 | 3720.0008 | 5 | 35 | 3.555592 | -2.282024 | 2.958444 | 2.357924 | 12.43711 | 8.972284
2018-04-04 09:09 | 309193.2 | 3840.0012 | 5 | 35 | 3.542472 | -2.282092 | 2.958444 | 2.433967 | 12.43711 | 9.24217
2018-04-04 09:11 | 309313.2 | 3960.0016 | 5 | 35 | 3.52798 | -2.282117 | 2.958444 | 2.510046 | 12.43711 | 9.511143
2018-04-04 09:13 | 309433.2 | 4080.0004 | 5 | 35 | 3.509916 | -2.282078 | 2.958444 | 2.586107 | 12.43711 | 9.778831
2018-04-04 09:15 | 309553.2 | 4200.0007 | 5 | 35 | 3.486124 | -2.282125 | 2.958444 | 2.662169 | 12.43711 | 10.04494
2018-04-04 09:17 | 309673.2 | 4320.0012 | 5 | 35 | 3.452105 | -2.282002 | 2.958444 | 2.738226 | 12.43711 | 10.30888
2018-04-04 09:19 | 309793.2 | 4440.0024 | 5 | 35 | 3.396635 | -2.282078 | 2.958444 | 2.814291 | 12.43711 | 10.56954
2018-04-04 09:21 | 309913.2 | 4560.0011 | 5 | 35 | 3.282715 | -2.282148 | 2.958444 | 2.890349 | 12.43711 | 10.82419
2018-04-04 09:23 | 310019.4 | 4666.239 | 5 | 35 | 2.999965 | -2.282026 | 2.958444 | 2.957688 | 12.43711 | 11.03772
2018-04-04 09:25 | 310139.5 | 120.0012 | 6 | 35 | 3.243328 | 0 | 2.958444 | 2.957688 | 12.43711 | 11.03772
2018-04-04 09:27 | 310259.5 | 240.0003 | 6 | 35 | 3.256683 | 0 | 2.958444 | 2.957688 | 12.43711 | 11.03772
2018-04-04 09:28 | 310319.5 | 300.0027 | 6 | 35 | 3.261076 | 0 | 2.958444 | 2.957688 | 12.43711 | 11.03772
2018-04-04 09:28 | 310319.5 | 0.0025 | 7 | 36 | 3.261076 | 0 | 0 | 0 | 0 | 0
2018-04-04 09:30 | 310439.5 | 120.0023 | 2 | 36 | 3.995845 | 4.890009 | 0.1623027 | 2.05e-10 | 0.6249007 | 6.7e-10
2018-04-04 09:32 | 310559.5 | 240.001 | 2 | 36 | 4.038024 | 4.889961 | 0.3252816 | 2.05e-10 | 1.280014 | 6.7e-10
2018-04-04 09:34 | 310679.5 | 360.0015 | 2 | 36 | 4.073614 | 4.890034 | 0.4882725 | 2.05e-10 | 1.941143 | 6.7e-10
2018-04-04 09:36 | 310799.5 | 480.001 | 2 | 36 | 4.103777 | 4.89007 | 0.6512563 | 2.05e-10 | 2.607604 | 6.7e-10
2018-04-04 09:38 | 310919.5 | 600.0015 | 2 | 36 | 4.129296 | 4.890064 | 0.8142372 | 2.05e-10 | 3.278577 | 6.7e-10
2018-04-04 09:40 | 311039.5 | 720.0019 | 2 | 36 | 4.152614 | 4.889969 | 0.9772195 | 2.05e-10 | 3.953479 | 6.7e-10
2018-04-04 09:42 | 311159.5 | 840.0015 | 2 | 36 | 4.177726 | 4.890074 | 1.140194 | 2.05e-10 | 4.632263 | 6.7e-10
2018-04-04 09:44 | 311279.5 | 960.0011 | 2 | 36 | 4.200388 | 4.795023 | 1.302888 | 2.05e-10 | 5.3141 | 6.7e-10
2018-04-04 09:46 | 311399.5 | 1080.0031 | 2 | 36 | 4.200369 | 4.343489 | 1.455081 | 2.05e-10 | 5.953366 | 6.7e-10
2018-04-04 09:48 | 311519.5 | 1200.0015 | 2 | 36 | 4.200389 | 3.904793 | 1.592504 | 2.05e-10 | 6.530595 | 6.7e-10
2018-04-04 09:50 | 311639.5 | 1320.0023 | 2 | 36 | 4.200382 | 3.476978 | 1.715471 | 2.05e-10 | 7.047104 | 6.7e-10
2018-04-04 09:51 | 311702.5 | 1382.9124 | 2 | 36 | 4.200378 | 3.259991 | 1.774313 | 2.05e-10 | 7.294262 | 6.7e-10
2018-04-04 09:53 | 311822.5 | 120.0013 | 3 | 36 | 4.227391 | 3.260088 | 1.882537 | 2.05e-10 | 7.750191 | 6.7e-10
2018-04-04 09:55 | 311942.5 | 240.001 | 3 | 36 | 4.259024 | 3.260124 | 1.99119 | 2.05e-10 | 8.211205 | 6.7e-10
2018-04-04 09:57 | 312062.5 | 360.0005 | 3 | 36 | 4.293264 | 3.260065 | 2.099842 | 2.05e-10 | 8.675792 | 6.7e-10
2018-04-04 09:59 | 312182.5 | 480.0018 | 3 | 36 | 4.329913 | 3.260071 | 2.208496 | 2.05e-10 | 9.144241 | 6.7e-10
2018-04-04 10:01 | 312302.5 | 600.0012 | 3 | 36 | 4.368647 | 3.260096 | 2.317148 | 2.05e-10 | 9.616786 | 6.7e-10
2018-04-04 10:03 | 312422.5 | 720.0008 | 3 | 36 | 4.40039 | 3.110563 | 2.425238 | 2.05e-10 | 10.09106 | 6.7e-10
2018-04-04 10:05 | 312542.5 | 840.002 | 3 | 36 | 4.400379 | 2.615305 | 2.520277 | 2.05e-10 | 10.50926 | 6.7e-10
2018-04-04 10:07 | 312662.5 | 960.0009 | 3 | 36 | 4.400342 | 2.213577 | 2.60052 | 2.05e-10 | 10.86237 | 6.7e-10
2018-04-04 10:09 | 312782.5 | 1080.0013 | 3 | 36 | 4.400331 | 1.883726 | 2.668643 | 2.05e-10 | 11.16213 | 6.7e-10
2018-04-04 10:11 | 312902.5 | 1200.001 | 3 | 36 | 4.40037 | 1.608614 | 2.726686 | 2.05e-10 | 11.41754 | 6.7e-10
2018-04-04 10:13 | 313022.5 | 1320.0006 | 3 | 36 | 4.400355 | 1.382431 | 2.776399 | 2.05e-10 | 11.6363 | 6.7e-10
2018-04-04 10:15 | 313142.5 | 1440.0002 | 3 | 36 | 4.400358 | 1.195986 | 2.819266 | 2.05e-10 | 11.82493 | 6.7e-10
2018-04-04 10:17 | 313262.5 | 1560.0006 | 3 | 36 | 4.400327 | 1.039932 | 2.856443 | 2.05e-10 | 11.98852 | 6.7e-10
2018-04-04 10:19 | 313382.5 | 1680.0018 | 3 | 36 | 4.400343 | 0.9102592 | 2.888879 | 2.05e-10 | 12.13125 | 6.7e-10
2018-04-04 10:21 | 313502.5 | 1800.0005 | 3 | 36 | 4.400332 | 0.8001709 | 2.917324 | 2.05e-10 | 12.25641 | 6.7e-10
2018-04-04 10:23 | 313622.5 | 1920.0005 | 3 | 36 | 4.400295 | 0.7068806 | 2.942389 | 2.05e-10 | 12.36671 | 6.7e-10
2018-04-04 10:24 | 313703.3 | 2000.7745 | 3 | 36 | 4.400337 | 0.6519947 | 2.957618 | 2.05e-10 | 12.43372 | 6.7e-10
2018-04-04 10:26 | 313823.3 | 120.0012 | 4 | 36 | 4.348077 | 0 | 2.957618 | 2.05e-10 | 12.43372 | 6.7e-10
2018-04-04 10:28 | 313943.3 | 240.0008 | 4 | 36 | 4.344349 | 0 | 2.957618 | 2.05e-10 | 12.43372 | 6.7e-10
2018-04-04 10:29 | 314003.3 | 300.0036 | 4 | 36 | 4.343228 | 0 | 2.957618 | 2.05e-10 | 12.43372 | 6.7e-10
2018-04-04 10:31 | 314123.4 | 120.0016 | 5 | 36 | 4.153182 | -2.281976 | 2.957618 | 0.07605385 | 12.43372 | 0.3177484
2018-04-04 10:33 | 314243.4 | 240.0018 | 5 | 36 | 4.121396 | -2.282156 | 2.957618 | 0.1521163 | 12.43372 | 0.6324201
2018-04-04 10:35 | 314363.4 | 360.0022 | 5 | 36 | 4.091242 | -2.28177 | 2.957618 | 0.2281786 | 12.43372 | 0.9447507
2018-04-04 10:37 | 314483.4 | 480.0009 | 5 | 36 | 4.061549 | -2.282006 | 2.957618 | 0.304235 | 12.43372 | 1.254784
2018-04-04 10:39 | 314603.4 | 600.0005 | 5 | 36 | 4.032209 | -2.282076 | 2.957618 | 0.380301 | 12.43372 | 1.562611
2018-04-04 10:41 | 314723.4 | 720.0019 | 5 | 36 | 4.003251 | -2.282053 | 2.957618 | 0.4563652 | 12.43372 | 1.868214
2018-04-04 10:43 | 314843.4 | 840.0006 | 5 | 36 | 3.974704 | -2.282058 | 2.957618 | 0.5324231 | 12.43372 | 2.171605
2018-04-04 10:45 | 314963.4 | 960.0018 | 5 | 36 | 3.946685 | -2.282111 | 2.957618 | 0.6084882 | 12.43372 | 2.472872
2018-04-04 10:47 | 315083.4 | 1080.0005 | 5 | 36 | 3.919323 | -2.281978 | 2.957618 | 0.6845366 | 12.43372 | 2.771966
2018-04-04 10:49 | 315203.4 | 1200.0017 | 5 | 36 | 3.892804 | -2.282031 | 2.957618 | 0.7606143 | 12.43372 | 3.069126
2018-04-04 10:51 | 315323.4 | 1320.0005 | 5 | 36 | 3.867272 | -2.282097 | 2.957618 | 0.8366745 | 12.43372 | 3.364235
2018-04-04 10:53 | 315443.4 | 1440.0018 | 5 | 36 | 3.842832 | -2.281934 | 2.957618 | 0.9127345 | 12.43372 | 3.657444
2018-04-04 10:55 | 315563.4 | 1560.0006 | 5 | 36 | 3.819568 | -2.282119 | 2.957618 | 0.9887941 | 12.43372 | 3.948835
2018-04-04 10:57 | 315683.4 | 1680.001 | 5 | 36 | 3.797451 | -2.282047 | 2.957618 | 1.064856 | 12.43372 | 4.238511
2018-04-04 10:59 | 315803.4 | 1800.0022 | 5 | 36 | 3.77636 | -2.282062 | 2.957618 | 1.140917 | 12.43372 | 4.52654
2018-04-04 11:01 | 315923.4 | 1920.0002 | 5 | 36 | 3.756305 | -2.282004 | 2.957618 | 1.216973 | 12.43372 | 4.812984
2018-04-04 11:03 | 316043.4 | 2040.0005 | 5 | 36 | 3.737447 | -2.28206 | 2.957618 | 1.293034 | 12.43372 | 5.097967
2018-04-04 11:05 | 316163.4 | 2160.001 | 5 | 36 | 3.719706 | -2.281939 | 2.957618 | 1.369099 | 12.43372 | 5.381577
2018-04-04 11:07 | 316283.4 | 2280.0022 | 5 | 36 | 3.702868 | -2.28209 | 2.957618 | 1.445163 | 12.43372 | 5.663867
2018-04-04 11:09 | 316403.4 | 2400.001 | 5 | 36 | 3.686902 | -2.282088 | 2.957618 | 1.521221 | 12.43372 | 5.944885
2018-04-04 11:11 | 316523.4 | 2520.0014 | 5 | 36 | 3.671829 | -2.281924 | 2.957618 | 1.597276 | 12.43372 | 6.224714
2018-04-04 11:13 | 316643.4 | 2640.0002 | 5 | 36 | 3.65767 | -2.282045 | 2.957618 | 1.673337 | 12.43372 | 6.503453
2018-04-04 11:15 | 316763.4 | 2760.0006 | 5 | 36 | 3.644487 | -2.282078 | 2.957618 | 1.749395 | 12.43372 | 6.781142
2018-04-04 11:17 | 316883.4 | 2880.0002 | 5 | 36 | 3.632264 | -2.282051 | 2.957618 | 1.825465 | 12.43372 | 7.057905
2018-04-04 11:19 | 317003.4 | 3000.0006 | 5 | 36 | 3.620938 | -2.282056 | 2.957618 | 1.901523 | 12.43372 | 7.333732
2018-04-04 11:21 | 317123.4 | 3120.0002 | 5 | 36 | 3.61033 | -2.282156 | 2.957618 | 1.97758 | 12.43372 | 7.608723
2018-04-04 11:23 | 317243.4 | 3240.0022 | 5 | 36 | 3.600151 | -2.281854 | 2.957618 | 2.053649 | 12.43372 | 7.882967
2018-04-04 11:25 | 317363.4 | 3360.0018 | 5 | 36 | 3.589932 | -2.282047 | 2.957618 | 2.129709 | 12.43372 | 8.156407
2018-04-04 11:27 | 317483.4 | 3480.0006 | 5 | 36 | 3.579224 | -2.282083 | 2.957618 | 2.205768 | 12.43372 | 8.429049
2018-04-04 11:29 | 317603.4 | 3600.001 | 5 | 36 | 3.567701 | -2.282083 | 2.957618 | 2.281829 | 12.43372 | 8.700858
2018-04-04 11:31 | 317723.4 | 3720.0002 | 5 | 36 | 3.555434 | -2.282056 | 2.957618 | 2.357889 | 12.43372 | 8.971757
2018-04-04 11:33 | 317843.4 | 3840.0018 | 5 | 36 | 3.542318 | -2.281921 | 2.957618 | 2.43395 | 12.43372 | 9.241693
2018-04-04 11:35 | 317963.4 | 3960.0022 | 5 | 36 | 3.52776 | -2.282035 | 2.957618 | 2.51001 | 12.43372 | 9.510578
2018-04-04 11:37 | 318083.4 | 4080.0018 | 5 | 36 | 3.509631 | -2.282042 | 2.957618 | 2.586069 | 12.43372 | 9.778241
2018-04-04 11:39 | 318203.4 | 4200.0011 | 5 | 36 | 3.485766 | -2.282131 | 2.957618 | 2.662126 | 12.43372 | 10.04431
2018-04-04 11:41 | 318323.4 | 4320.0002 | 5 | 36 | 3.451606 | -2.282099 | 2.957618 | 2.738181 | 12.43372 | 10.30821
2018-04-04 11:43 | 318443.4 | 4440.0007 | 5 | 36 | 3.39581 | -2.282068 | 2.957618 | 2.814246 | 12.43372 | 10.56883
2018-04-04 11:45 | 318563.4 | 4560.0018 | 5 | 36 | 3.280876 | -2.282031 | 2.957618 | 2.890308 | 12.43372 | 10.8234
2018-04-04 11:47 | 318668.4 | 4665.0083 | 5 | 36 | 2.99999 | -2.282127 | 2.957618 | 2.956867 | 12.43372 | 11.03437
2018-04-04 11:49 | 318788.4 | 120.0009 | 6 | 36 | 3.24346 | 0 | 2.957618 | 2.956867 | 12.43372 | 11.03437
2018-04-04 11:51 | 318908.4 | 240.0005 | 6 | 36 | 3.256838 | 0 | 2.957618 | 2.956867 | 12.43372 | 11.03437
2018-04-04 11:52 | 318968.4 | 300.0049 | 6 | 36 | 3.261232 | 0 | 2.957618 | 2.956867 | 12.43372 | 11.03437
2018-04-04 11:52 | 318968.5 | 0.0024 | 7 | 37 | 3.261183 | 0 | 0 | 0 | 0 | 0
2018-04-04 11:54 | 319088.6 | 120.0029 | 2 | 37 | 3.995964 | 4.890123 | 0.1622957 | 0 | 0.6249014 | 0
2018-04-04 11:56 | 319208.6 | 240.0001 | 2 | 37 | 4.03805 | 4.89002 | 0.3252692 | 0 | 1.280005 | 0
2018-04-04 11:58 | 319328.6 | 360.0021 | 2 | 37 | 4.07365 | 4.890045 | 0.4882568 | 0 | 1.941127 | 0
2018-04-04 12:00 | 319448.6 | 480.0025 | 2 | 37 | 4.103673 | 4.890018 | 0.651238 | 0 | 2.607568 | 0
2018-04-04 12:02 | 319568.6 | 600.0004 | 2 | 37 | 4.129129 | 4.890076 | 0.8142156 | 0 | 3.278503 | 0
2018-04-04 12:04 | 319688.6 | 720.0016 | 2 | 37 | 4.152345 | 4.889938 | 0.9771968 | 0 | 3.953362 | 0
2018-04-04 12:06 | 319808.6 | 840.0006 | 2 | 37 | 4.177389 | 4.889894 | 1.140171 | 0 | 4.632092 | 0
2018-04-04 12:08 | 319928.6 | 960.0001 | 2 | 37 | 4.200379 | 4.801035 | 1.302899 | 0 | 5.314019 | 0
2018-04-04 12:10 | 320048.6 | 1080.0004 | 2 | 37 | 4.200365 | 4.349213 | 1.455284 | 0 | 5.954097 | 0
2018-04-04 12:12 | 320168.6 | 1200.0017 | 2 | 37 | 4.20037 | 3.908442 | 1.592879 | 0 | 6.532049 | 0
2018-04-04 12:14 | 320288.6 | 1320.0029 | 2 | 37 | 4.200401 | 3.480062 | 1.715955 | 0 | 7.049012 | 0
2018-04-04 12:15 | 320351.8 | 1383.2499 | 2 | 37 | 4.200355 | 3.259985 | 1.775144 | 0 | 7.29763 | 0
2018-04-04 12:17 | 320471.8 | 120.0006 | 3 | 37 | 4.227392 | 3.260042 | 1.883362 | 0 | 7.753527 | 0
2018-04-04 12:19 | 320591.8 | 240.0018 | 3 | 37 | 4.259025 | 3.25996 | 1.992016 | 0 | 8.214545 | 0
2018-04-04 12:21 | 320711.8 | 360.0015 | 3 | 37 | 4.293281 | 3.260126 | 2.100667 | 0 | 8.679133 | 0
2018-04-04 12:23 | 320831.8 | 480.0002 | 3 | 37 | 4.329944 | 3.260042 | 2.209318 | 0 | 9.147573 | 0
2018-04-04 12:25 | 320951.8 | 600.0006 | 3 | 37 | 4.368746 | 3.26017 | 2.317971 | 0 | 9.620125 | 0
2018-04-04 12:27 | 321071.8 | 720.001 | 3 | 37 | 4.400396 | 3.108807 | 2.426054 | 0 | 10.09438 | 0
2018-04-04 12:29 | 321191.8 | 840.0007 | 3 | 37 | 4.400372 | 2.613665 | 2.521039 | 0 | 10.51235 | 0
2018-04-04 12:31 | 321311.8 | 960.0001 | 3 | 37 | 4.400389 | 2.214037 | 2.601276 | 0 | 10.86542 | 0
2018-04-04 12:33 | 321431.8 | 1080.0022 | 3 | 37 | 4.400371 | 1.883366 | 2.669373 | 0 | 11.16507 | 0
2018-04-04 12:35 | 321551.8 | 1200.0002 | 3 | 37 | 4.400378 | 1.61042 | 2.727445 | 0 | 11.42061 | 0
2018-04-04 12:37 | 321671.8 | 1320.0014 | 3 | 37 | 4.400349 | 1.38402 | 2.777224 | 0 | 11.63966 | 0
2018-04-04 12:39 | 321791.8 | 1440.0002 | 3 | 37 | 4.400362 | 1.196838 | 2.820132 | 0 | 11.82847 | 0
2018-04-04 12:41 | 321911.8 | 1560.0006 | 3 | 37 | 4.400322 | 1.039856 | 2.85733 | 0 | 11.99215 | 0
2018-04-04 12:43 | 322031.8 | 1680.0018 | 3 | 37 | 4.400342 | 0.9096889 | 2.889756 | 0 | 12.13483 | 0
2018-04-04 12:45 | 322151.8 | 1800.0022 | 3 | 37 | 4.400322 | 0.7985458 | 2.918173 | 0 | 12.25988 | 0
2018-04-04 12:47 | 322271.8 | 1920.0011 | 3 | 37 | 4.400325 | 0.7054157 | 2.943199 | 0 | 12.37 | 0
2018-04-04 12:48 | 322350.3 | 1998.5111 | 3 | 37 | 4.400321 | 0.6519966 | 2.957987 | 0 | 12.43508 | 0
2018-04-04 12:50 | 322470.4 | 120.0012 | 4 | 37 | 4.348217 | 0 | 2.957987 | 0 | 12.43508 | 0
2018-04-04 12:52 | 322590.4 | 240.0007 | 4 | 37 | 4.344477 | 0 | 2.957987 | 0 | 12.43508 | 0
2018-04-04 12:53 | 322650.4 | 300.0003 | 4 | 37 | 4.343385 | 0 | 2.957987 | 0 | 12.43508 | 0
2018-04-04 12:55 | 322770.5 | 120.0005 | 5 | 37 | 4.153572 | -2.28209 | 2.957987 | 0.07605509 | 12.43508 | 0.317781
2018-04-04 12:57 | 322890.5 | 240.0001 | 5 | 37 | 4.121764 | -2.282148 | 2.957987 | 0.1521162 | 12.43508 | 0.6324758
2018-04-04 12:59 | 323010.5 | 360.0013 | 5 | 37 | 4.091612 | -2.282 | 2.957987 | 0.2281788 | 12.43508 | 0.9448375
2018-04-04 13:01 | 323130.5 | 480.0009 | 5 | 37 | 4.061927 | -2.282045 | 2.957987 | 0.3042373 | 12.43508 | 1.25491
2018-04-04 13:03 | 323250.5 | 600.0005 | 5 | 37 | 4.032615 | -2.28209 | 2.957987 | 0.3802986 | 12.43508 | 1.562749
2018-04-04 13:05 | 323370.5 | 720.001 | 5 | 37 | 4.003661 | -2.281866 | 2.957987 | 0.4563676 | 12.43508 | 1.868402
2018-04-04 13:07 | 323490.5 | 840.0006 | 5 | 37 | 3.975118 | -2.281998 | 2.957987 | 0.5324271 | 12.43508 | 2.17183
2018-04-04 13:09 | 323610.5 | 960.0002 | 5 | 37 | 3.947104 | -2.282065 | 2.957987 | 0.6084903 | 12.43508 | 2.473121
2018-04-04 13:11 | 323730.5 | 1080.0006 | 5 | 37 | 3.919734 | -2.28207 | 2.957987 | 0.6845502 | 12.43508 | 2.772291
2018-04-04 13:13 | 323850.5 | 1200.0018 | 5 | 37 | 3.892992 | -2.282097 | 2.957987 | 0.760612 | 12.43508 | 3.06941
2018-04-04 13:15 | 323970.5 | 1320.0013 | 5 | 37 | 3.867477 | -2.282131 | 2.957987 | 0.8366731 | 12.43508 | 3.364538
2018-04-04 13:17 | 324090.5 | 1440.0009 | 5 | 37 | 3.843009 | -2.28207 | 2.957987 | 0.9127353 | 12.43508 | 3.65777
2018-04-04 13:19 | 324210.5 | 1560.0013 | 5 | 37 | 3.819706 | -2.282179 | 2.957987 | 0.9887953 | 12.43508 | 3.949175
2018-04-04 13:21 | 324330.5 | 1680.0009 | 5 | 37 | 3.797601 | -2.282026 | 2.957987 | 1.064857 | 12.43508 | 4.23886
2018-04-04 13:23 | 324450.5 | 1800.0005 | 5 | 37 | 3.776482 | -2.282129 | 2.957987 | 1.140915 | 12.43508 | 4.526891
2018-04-04 13:25 | 324570.5 | 1920.0009 | 5 | 37 | 3.756457 | -2.282117 | 2.957987 | 1.216982 | 12.43508 | 4.813385
2018-04-04 13:27 | 324690.5 | 2040.0013 | 5 | 37 | 3.737603 | -2.282154 | 2.957987 | 1.29304 | 12.43508 | 5.098373
2018-04-04 13:29 | 324810.5 | 2160.001 | 5 | 37 | 3.719851 | -2.282099 | 2.957987 | 1.369107 | 12.43508 | 5.381996
2018-04-04 13:31 | 324930.5 | 2280.0006 | 5 | 37 | 3.70303 | -2.282088 | 2.957987 | 1.445169 | 12.43508 | 5.664291
2018-04-04 13:33 | 325050.5 | 2400.001 | 5 | 37 | 3.687064 | -2.282103 | 2.957987 | 1.52123 | 12.43508 | 5.945337
2018-04-04 13:35 | 325170.5 | 2520.0006 | 5 | 37 | 3.672013 | -2.281791 | 2.957987 | 1.597289 | 12.43508 | 6.22519
2018-04-04 13:37 | 325290.5 | 2640.0012 | 5 | 37 | 3.657835 | -2.282134 | 2.957987 | 1.673354 | 12.43508 | 6.503958
2018-04-04 13:39 | 325410.5 | 2760.0001 | 5 | 37 | 3.644639 | -2.281937 | 2.957987 | 1.749418 | 12.43508 | 6.781681
2018-04-04 13:41 | 325530.5 | 2880.0009 | 5 | 37 | 3.632442 | -2.282072 | 2.957987 | 1.825476 | 12.43508 | 7.058413
2018-04-04 13:43 | 325650.5 | 3000.0005 | 5 | 37 | 3.621145 | -2.282161 | 2.957987 | 1.901541 | 12.43508 | 7.334279
2018-04-04 13:45 | 325770.5 | 3120.0009 | 5 | 37 | 3.610558 | -2.282063 | 2.957987 | 1.977592 | 12.43508 | 7.609265
2018-04-04 13:47 | 325890.5 | 3240.0022 | 5 | 37 | 3.600331 | -2.28207 | 2.957987 | 2.053662 | 12.43508 | 7.883529
2018-04-04 13:49 | 326010.5 | 3360.0009 | 5 | 37 | 3.590111 | -2.281998 | 2.957987 | 2.129721 | 12.43508 | 8.15698
2018-04-04 13:51 | 326130.5 | 3480.0013 | 5 | 37 | 3.579386 | -2.282042 | 2.957987 | 2.205776 | 12.43508 | 8.429622
2018-04-04 13:53 | 326250.5 | 3600.0017 | 5 | 37 | 3.567855 | -2.282101 | 2.957987 | 2.281847 | 12.43508 | 8.701477
2018-04-04 13:55 | 326370.5 | 3720.0021 | 5 | 37 | 3.555638 | -2.282017 | 2.957987 | 2.357907 | 12.43508 | 8.972387
2018-04-04 13:57 | 326490.5 | 3840.0002 | 5 | 37 | 3.542576 | -2.281994 | 2.957987 | 2.433967 | 12.43508 | 9.242338
2018-04-04 13:59 | 326610.5 | 3960.0022 | 5 | 37 | 3.528042 | -2.282043 | 2.957987 | 2.510029 | 12.43508 | 9.511253
2018-04-04 14:01 | 326730.5 | 4080.0002 | 5 | 37 | 3.509869 | -2.282129 | 2.957987 | 2.586082 | 12.43508 | 9.778914
2018-04-04 14:03 | 326850.5 | 4200.0022 | 5 | 37 | 3.486015 | -2.282122 | 2.957987 | 2.66215 | 12.43508 | 10.04504
2018-04-04 14:05 | 326970.5 | 4320.001 | 5 | 37 | 3.451847 | -2.282103 | 2.957987 | 2.738209 | 12.43508 | 10.30897
2018-04-04 14:07 | 327090.5 | 4440.0006 | 5 | 37 | 3.396101 | -2.282122 | 2.957987 | 2.814268 | 12.43508 | 10.56959
2018-04-04 14:09 | 327210.5 | 4560.0001 | 5 | 37 | 3.2809 | -2.282065 | 2.957987 | 2.890332 | 12.43508 | 10.82418
2018-04-04 14:11 | 327315.3 | 4664.814 | 5 | 37 | 2.999975 | -2.281903 | 2.957987 | 2.956767 | 12.43508 | 11.03476
2018-04-04 14:13 | 327435.3 | 120.0019 | 6 | 37 | 3.242681 | 0 | 2.957987 | 2.956767 | 12.43508 | 11.03476
2018-04-04 14:15 | 327555.3 | 240.0006 | 6 | 37 | 3.256088 | 0 | 2.957987 | 2.956767 | 12.43508 | 11.03476
2018-04-04 14:16 | 327615.3 | 300.0028 | 6 | 37 | 3.260489 | 0 | 2.957987 | 2.956767 | 12.43508 | 11.03476
2018-04-04 14:16 | 327615.3 | 0.004 | 7 | 38 | 3.260491 | 0 | 0 | 0 | 0 | 0
2018-04-04 14:18 | 327735.4 | 120.0021 | 2 | 38 | 3.99535 | 4.890032 | 0.1623033 | 0 | 0.6248057 | 0
2018-04-04 14:20 | 327855.4 | 240.0009 | 2 | 38 | 4.037648 | 4.890057 | 0.3252847 | 0 | 1.27986 | 0
2018-04-04 14:22 | 327975.4 | 360.0013 | 2 | 38 | 4.073293 | 4.890005 | 0.488266 | 0 | 1.940894 | 0
2018-04-04 14:24 | 328095.4 | 480.0016 | 2 | 38 | 4.103365 | 4.88999 | 0.6512484 | 0 | 2.607286 | 0
2018-04-04 14:26 | 328215.4 | 600.002 | 2 | 38 | 4.128853 | 4.890053 | 0.81423 | 0 | 3.278189 | 0
2018-04-04 14:28 | 328335.4 | 720.0017 | 2 | 38 | 4.152154 | 4.890062 | 0.9772007 | 0 | 3.952967 | 0
2018-04-04 14:30 | 328455.4 | 840.002 | 2 | 38 | 4.177227 | 4.890024 | 1.140189 | 0 | 4.631726 | 0
2018-04-04 14:32 | 328575.4 | 960.0017 | 2 | 38 | 4.200393 | 4.802929 | 1.30292 | 0 | 5.313649 | 0
2018-04-04 14:34 | 328695.4 | 1080.003 | 2 | 38 | 4.200375 | 4.349262 | 1.45535 | 0 | 5.953916 | 0
2018-04-04 14:36 | 328815.4 | 1200.001 | 2 | 38 | 4.200372 | 3.908773 | 1.592956 | 0 | 6.531914 | 0
2018-04-04 14:38 | 328935.4 | 1320.0022 | 2 | 38 | 4.200384 | 3.479412 | 1.716033 | 0 | 7.048881 | 0
2018-04-04 14:39 | 328998.7 | 1383.3345 | 2 | 38 | 4.200379 | 3.259972 | 1.775293 | 0 | 7.297797 | 0
2018-04-04 14:41 | 329118.8 | 120.0022 | 3 | 38 | 4.227442 | 3.260109 | 1.883508 | 0 | 7.753688 | 0
2018-04-04 14:43 | 329238.8 | 240.0002 | 3 | 38 | 4.259092 | 3.260033 | 1.992162 | 0 | 8.214709 | 0
2018-04-04 14:45 | 329358.8 | 360.0006 | 3 | 38 | 4.293348 | 3.260075 | 2.100818 | 0 | 8.679323 | 0
2018-04-04 14:47 | 329478.8 | 480.0006 | 3 | 38 | 4.330046 | 3.260088 | 2.20947 | 0 | 9.147778 | 0
2018-04-04 14:49 | 329598.8 | 600.0001 | 3 | 38 | 4.368823 | 3.260075 | 2.318128 | 0 | 9.620359 | 0
2018-04-04 14:51 | 329718.8 | 720.0012 | 3 | 38 | 4.400383 | 3.106802 | 2.426186 | 0 | 10.09451 | 0
2018-04-04 14:53 | 329838.8 | 840.0023 | 3 | 38 | 4.400392 | 2.612288 | 2.521123 | 0 | 10.51227 | 0
2018-04-04 14:55 | 329958.8 | 960.0019 | 3 | 38 | 4.400361 | 2.21159 | 2.601307 | 0 | 10.86511 | 0
2018-04-04 14:57 | 330078.8 | 1080.0015 | 3 | 38 | 4.40037 | 1.881901 | 2.669354 | 0 | 11.16455 | 0
2018-04-04 14:59 | 330198.8 | 1200.0008 | 3 | 38 | 4.400348 | 1.609247 | 2.727388 | 0 | 11.41991 | 0
2018-04-04 15:01 | 330318.8 | 1320.0006 | 3 | 38 | 4.400333 | 1.383438 | 2.777145 | 0 | 11.63886 | 0
2018-04-04 15:03 | 330438.8 | 1440.0019 | 3 | 38 | 4.400382 | 1.197001 | 2.820039 | 0 | 11.82761 | 0
2018-04-04 15:05 | 330558.8 | 1560.0007 | 3 | 38 | 4.400331 | 1.039801 | 2.857224 | 0 | 11.99124 | 0
2018-04-04 15:07 | 330678.8 | 1680.0018 | 3 | 38 | 4.400344 | 0.9093227 | 2.889641 | 0 | 12.13388 | 0
2018-04-04 15:09 | 330798.8 | 1800.0014 | 3 | 38 | 4.400329 | 0.7989483 | 2.918051 | 0 | 12.2589 | 0
2018-04-04 15:11 | 330918.8 | 1920.0002 | 3 | 38 | 4.400326 | 0.7052631 | 2.943076 | 0 | 12.36901 | 0
2018-04-04 15:13 | 330996.5 | 1997.7559 | 3 | 38 | 4.4003 | 0.6519909 | 2.957723 | 0 | 12.43347 | 0
2018-04-04 15:15 | 331116.5 | 120.0015 | 4 | 38 | 4.348177 | 0 | 2.957723 | 0 | 12.43347 | 0
2018-04-04 15:17 | 331236.5 | 240.002 | 4 | 38 | 4.344455 | 0 | 2.957723 | 0 | 12.43347 | 0
2018-04-04 15:18 | 331296.6 | 300.0031 | 4 | 38 | 4.343342 | 0 | 2.957723 | 0 | 12.43347 | 0
2018-04-04 15:20 | 331416.7 | 120.0015 | 5 | 38 | 4.153471 | -2.282101 | 2.957723 | 0.07605723 | 12.43347 | 0.3177828
2018-04-04 15:22 | 331536.7 | 240.001 | 5 | 38 | 4.121668 | -2.282107 | 2.957723 | 0.1521169 | 12.43347 | 0.6324642
2018-04-04 15:24 | 331656.7 | 360.0021 | 5 | 38 | 4.091486 | -2.282049 | 2.957723 | 0.2281786 | 12.43347 | 0.9448128
2018-04-04 15:26 | 331776.7 | 480.0003 | 5 | 38 | 4.061833 | -2.282021 | 2.957723 | 0.3042361 | 12.43347 | 1.254871
2018-04-04 15:28 | 331896.7 | 600.0006 | 5 | 38 | 4.032521 | -2.281786 | 2.957723 | 0.3802971 | 12.43347 | 1.5627
2018-04-04 15:30 | 332016.7 | 720.0001 | 5 | 38 | 4.003547 | -2.281718 | 2.957723 | 0.456354 | 12.43347 | 1.868295
2018-04-04 15:32 | 332136.7 | 840.0006 | 5 | 38 | 3.974985 | -2.282031 | 2.957723 | 0.5324115 | 12.43347 | 2.171705
2018-04-04 15:34 | 332256.7 | 960.0002 | 5 | 38 | 3.946964 | -2.282072 | 2.957723 | 0.6084757 | 12.43347 | 2.47299
2018-04-04 15:36 | 332376.7 | 1080.0006 | 5 | 38 | 3.919622 | -2.281981 | 2.957723 | 0.6845348 | 12.43347 | 2.772148
2018-04-04 15:38 | 332496.7 | 1200.001 | 5 | 38 | 3.893091 | -2.282017 | 2.957723 | 0.7605937 | 12.43347 | 3.069255
2018-04-04 15:40 | 332616.7 | 1320.0022 | 5 | 38 | 3.867505 | -2.28196 | 2.957723 | 0.8366549 | 12.43347 | 3.364389
2018-04-04 15:42 | 332736.7 | 1440.001 | 5 | 38 | 3.843037 | -2.282035 | 2.957723 | 0.9127159 | 12.43347 | 3.657619
2018-04-04 15:44 | 332856.7 | 1560.0005 | 5 | 38 | 3.819753 | -2.282125 | 2.957723 | 0.9887751 | 12.43347 | 3.949024
2018-04-04 15:46 | 332976.7 | 1680.0009 | 5 | 38 | 3.797612 | -2.282058 | 2.957723 | 1.064834 | 12.43347 | 4.238702
2018-04-04 15:48 | 333096.7 | 1800.0006 | 5 | 38 | 3.776513 | -2.282051 | 2.957723 | 1.140891 | 12.43347 | 4.526727
2018-04-04 15:50 | 333216.7 | 1920.0018 | 5 | 38 | 3.756457 | -2.282021 | 2.957723 | 1.216955 | 12.43347 | 4.813211
2018-04-04 15:52 | 333336.7 | 2040.0014 | 5 | 38 | 3.737612 | -2.281998 | 2.957723 | 1.293015 | 12.43347 | 5.098204
2018-04-04 15:54 | 333456.7 | 2160.001 | 5 | 38 | 3.719853 | -2.282107 | 2.957723 | 1.369073 | 12.43347 | 5.381799
2018-04-04 15:56 | 333576.7 | 2280.0007 | 5 | 38 | 3.703028 | -2.282119 | 2.957723 | 1.445133 | 12.43347 | 5.664084
2018-04-04 15:58 | 333696.7 | 2400.0008 | 5 | 38 | 3.687055 | -2.282076 | 2.957723 | 1.521192 | 12.43347 | 5.94512
2018-04-04 16:00 | 333816.7 | 2520.0014 | 5 | 38 | 3.672011 | -2.281981 | 2.957723 | 1.59725 | 12.43347 | 6.224971
2018-04-04 16:02 | 333936.7 | 2640.0002 | 5 | 38 | 3.657859 | -2.282101 | 2.957723 | 1.67331 | 12.43347 | 6.503722
2018-04-04 16:04 | 334056.7 | 2760.0015 | 5 | 38 | 3.644689 | -2.282074 | 2.957723 | 1.749369 | 12.43347 | 6.781428
2018-04-04 16:06 | 334176.7 | 2880.001 | 5 | 38 | 3.632467 | -2.282088 | 2.957723 | 1.825428 | 12.43347 | 7.058168
2018-04-04 16:08 | 334296.7 | 3000.0005 | 5 | 38 | 3.621158 | -2.282026 | 2.957723 | 1.901485 | 12.43347 | 7.334009
2018-04-04 16:10 | 334416.7 | 3120.0018 | 5 | 38 | 3.610555 | -2.281951 | 2.957723 | 1.97755 | 12.43347 | 7.609044
2018-04-04 16:12 | 334536.7 | 3240.0021 | 5 | 38 | 3.600341 | -2.282 | 2.957723 | 2.053611 | 12.43347 | 7.883276
2018-04-04 16:14 | 334656.7 | 3360.0009 | 5 | 38 | 3.590132 | -2.281985 | 2.957723 | 2.129668 | 12.43347 | 8.156724
2018-04-04 16:16 | 334776.7 | 3480.0014 | 5 | 38 | 3.579421 | -2.281994 | 2.957723 | 2.205728 | 12.43347 | 8.429384
2018-04-04 16:18 | 334896.7 | 3600.0001 | 5 | 38 | 3.567914 | -2.282033 | 2.957723 | 2.281786 | 12.43347 | 8.701197
2018-04-04 16:20 | 335016.7 | 3720.0014 | 5 | 38 | 3.555649 | -2.282124 | 2.957723 | 2.357846 | 12.43347 | 8.97211
2018-04-04 16:22 | 335136.7 | 3840.0002 | 5 | 38 | 3.542537 | -2.282095 | 2.957723 | 2.433904 | 12.43347 | 9.242053
2018-04-04 16:24 | 335256.7 | 3960.0006 | 5 | 38 | 3.527996 | -2.282051 | 2.957723 | 2.509962 | 12.43347 | 9.510953
2018-04-04 16:26 | 335376.7 | 4080.0018 | 5 | 38 | 3.509845 | -2.282 | 2.957723 | 2.586023 | 12.43347 | 9.778639
2018-04-04 16:28 | 335496.7 | 4200.0022 | 5 | 38 | 3.486021 | -2.282058 | 2.957723 | 2.662082 | 12.43347 | 10.04473
2018-04-04 16:30 | 335616.7 | 4320.0002 | 5 | 38 | 3.451707 | -2.282065 | 2.957723 | 2.738142 | 12.43347 | 10.30867
2018-04-04 16:32 | 335736.7 | 4440.0014 | 5 | 38 | 3.395946 | -2.282051 | 2.957723 | 2.814209 | 12.43347 | 10.5693
2018-04-04 16:34 | 335856.7 | 4560.001 | 5 | 38 | 3.280978 | -2.282065 | 2.957723 | 2.890272 | 12.43347 | 10.82388
2018-04-04 16:35 | 335961.7 | 4665.0397 | 5 | 38 | 2.99999 | -2.282053 | 2.957723 | 2.956851 | 12.43347 | 11.03492
2018-04-04 16:37 | 336081.8 | 120.001 | 6 | 38 | 3.243281 | 0 | 2.957723 | 2.956851 | 12.43347 | 11.03492
2018-04-04 16:39 | 336201.8 | 240.0006 | 6 | 38 | 3.256677 | 0 | 2.957723 | 2.956851 | 12.43347 | 11.03492
2018-04-04 16:40 | 336261.8 | 300.0059 | 6 | 38 | 3.261076 | 0 | 2.957723 | 2.956851 | 12.43347 | 11.03492
2018-04-04 16:40 | 336261.7 | 0.0025 | 7 | 39 | 3.261182 | 0 | 0 | 0 | 0 | 0
2018-04-04 16:42 | 336381.8 | 120.0006 | 2 | 39 | 3.995778 | 4.890051 | 0.1623066 | 0 | 0.6249173 | 0
2018-04-04 16:44 | 336501.8 | 240.0018 | 2 | 39 | 4.037927 | 4.889984 | 0.3252911 | 0 | 1.280042 | 0
2018-04-04 16:46 | 336621.8 | 360.0023 | 2 | 39 | 4.073524 | 4.890026 | 0.4882823 | 0 | 1.941159 | 0
2018-04-04 16:48 | 336741.8 | 480.001 | 2 | 39 | 4.103602 | 4.890068 | 0.6512564 | 0 | 2.60756 | 0
2018-04-04 16:50 | 336861.8 | 600.0005 | 2 | 39 | 4.129153 | 4.889961 | 0.8142484 | 0 | 3.278552 | 0
2018-04-04 16:52 | 336981.8 | 720.0009 | 2 | 39 | 4.152457 | 4.889982 | 0.9772375 | 0 | 3.953453 | 0
2018-04-04 16:54 | 337101.8 | 840.0006 | 2 | 39 | 4.177556 | 4.8901 | 1.14022 | 0 | 4.632236 | 0
2018-04-04 16:56 | 337221.8 | 960.001 | 2 | 39 | 4.200388 | 4.796906 | 1.302923 | 0 | 5.314087 | 0
2018-04-04 16:58 | 337341.8 | 1080.0014 | 2 | 39 | 4.200397 | 4.346968 | 1.455202 | 0 | 5.953719 | 0
2018-04-04 17:00 | 337461.8 | 1200.0017 | 2 | 39 | 4.20036 | 3.905754 | 1.592707 | 0 | 6.531292 | 0
2018-04-04 17:02 | 337581.8 | 1320.0022 | 2 | 39 | 4.200385 | 3.478031 | 1.715725 | 0 | 7.048011 | 0
2018-04-04 17:03 | 337644.8 | 1383.0043 | 2 | 39 | 4.200394 | 3.259974 | 1.774658 | 0 | 7.295552 | 0
2018-04-04 17:05 | 337764.9 | 120.0006 | 3 | 39 | 4.227405 | 3.260141 | 1.882872 | 0 | 7.751438 | 0
2018-04-04 17:07 | 337884.9 | 240.0027 | 3 | 39 | 4.259072 | 3.260098 | 1.991529 | 0 | 8.212472 | 0
2018-04-04 17:09 | 338004.9 | 360.0015 | 3 | 39 | 4.293262 | 3.260008 | 2.100179 | 0 | 8.677056 | 0
2018-04-04 17:11 | 338124.9 | 480.0003 | 3 | 39 | 4.329969 | 3.260061 | 2.208834 | 0 | 9.145514 | 0
2018-04-04 17:13 | 338244.9 | 600.0008 | 3 | 39 | 4.368748 | 3.26018 | 2.317483 | 0 | 9.61805 | 0
2018-04-04 17:15 | 338364.9 | 720.0011 | 3 | 39 | 4.400385 | 3.108229 | 2.425562 | 0 | 10.09229 | 0
2018-04-04 17:17 | 338484.9 | 840.0015 | 3 | 39 | 4.400378 | 2.612717 | 2.520517 | 0 | 10.51012 | 0
2018-04-04 17:19 | 338604.9 | 960.0015 | 3 | 39 | 4.400359 | 2.212568 | 2.600721 | 0 | 10.86305 | 0
2018-04-04 17:21 | 338724.9 | 1080.0024 | 3 | 39 | 4.400383 | 1.88253 | 2.668793 | 0 | 11.16259 | 0
2018-04-04 17:23 | 338844.9 | 1200.0011 | 3 | 39 | 4.400338 | 1.609306 | 2.726841 | 0 | 11.41803 | 0
2018-04-04 17:25 | 338964.9 | 1320.0015 | 3 | 39 | 4.400354 | 1.384382 | 2.776607 | 0 | 11.63701 | 0
2018-04-04 17:27 | 339084.9 | 1440.0012 | 3 | 39 | 4.400338 | 1.196692 | 2.819516 | 0 | 11.82583 | 0
2018-04-04 17:29 | 339204.9 | 1560.0007 | 3 | 39 | 4.400348 | 1.04093 | 2.856715 | 0 | 11.98952 | 0
2018-04-04 17:31 | 339324.9 | 1680.0011 | 3 | 39 | 4.400347 | 0.9094276 | 2.889137 | 0 | 12.13218 | 0
2018-04-04 17:33 | 339444.9 | 1800.0022 | 3 | 39 | 4.400283 | 0.7982635 | 2.917553 | 0 | 12.25722 | 0
2018-04-04 17:35 | 339564.9 | 1920.0003 | 3 | 39 | 4.400308 | 0.7051907 | 2.942577 | 0 | 12.36734 | 0
2018-04-04 17:37 | 339643.4 | 1998.5401 | 3 | 39 | 4.400325 | 0.6519928 | 2.957374 | 0 | 12.43245 | 0
2018-04-04 17:39 | 339763.4 | 120.0002 | 4 | 39 | 4.348178 | 0 | 2.957374 | 0 | 12.43245 | 0
2018-04-04 17:41 | 339883.4 | 240.0006 | 4 | 39 | 4.344454 | 0 | 2.957374 | 0 | 12.43245 | 0
2018-04-04 17:42 | 339943.4 | 300.0035 | 4 | 39 | 4.343339 | 0 | 2.957374 | 0 | 12.43245 | 0
2018-04-04 17:44 | 340063.5 | 120.0006 | 5 | 39 | 4.153426 | -2.282117 | 2.957374 | 0.07605582 | 12.43245 | 0.3177733
2018-04-04 17:46 | 340183.5 | 240.0002 | 5 | 39 | 4.121575 | -2.282115 | 2.957374 | 0.1521144 | 12.43245 | 0.6324459
2018-04-04 17:48 | 340303.5 | 360.0006 | 5 | 39 | 4.091426 | -2.282146 | 2.957374 | 0.2281803 | 12.43245 | 0.9448065
2018-04-04 17:50 | 340423.5 | 480.0002 | 5 | 39 | 4.061778 | -2.282088 | 2.957374 | 0.304244 | 12.43245 | 1.254885
2018-04-04 17:52 | 340543.5 | 600.0014 | 5 | 39 | 4.032403 | -2.282063 | 2.957374 | 0.3803067 | 12.43245 | 1.562715
2018-04-04 17:54 | 340663.5 | 720.001 | 5 | 39 | 4.003417 | -2.282026 | 2.957374 | 0.4563776 | 12.43245 | 1.868358
2018-04-04 17:56 | 340783.5 | 840.0014 | 5 | 39 | 3.974837 | -2.282095 | 2.957374 | 0.5324402 | 12.43245 | 2.171778
2018-04-04 17:58 | 340903.5 | 960.0002 | 5 | 39 | 3.946811 | -2.282006 | 2.957374 | 0.6085036 | 12.43245 | 2.473048
2018-04-04 18:00 | 341023.5 | 1080.0006 | 5 | 39 | 3.919476 | -2.282072 | 2.957374 | 0.6845537 | 12.43245 | 2.772161
2018-04-04 18:02 | 341143.5 | 1200.0003 | 5 | 39 | 3.892947 | -2.282033 | 2.957374 | 0.7606224 | 12.43245 | 3.069296
2018-04-04 18:04 | 341263.5 | 1320.0007 | 5 | 39 | 3.867397 | -2.282103 | 2.957374 | 0.8366944 | 12.43245 | 3.364461
2018-04-04 18:06 | 341383.5 | 1440.0003 | 5 | 39 | 3.842926 | -2.282004 | 2.957374 | 0.9127556 | 12.43245 | 3.657684
2018-04-04 18:08 | 341503.5 | 1560.0014 | 5 | 39 | 3.819645 | -2.28209 | 2.957374 | 0.9888223 | 12.43245 | 3.949109
2018-04-04 18:10 | 341623.5 | 1680.0019 | 5 | 39 | 3.797523 | -2.282012 | 2.957374 | 1.064885 | 12.43245 | 4.238792
2018-04-04 18:12 | 341743.5 | 1800.0018 | 5 | 39 | 3.776376 | -2.282047 | 2.957374 | 1.140948 | 12.43245 | 4.526834
2018-04-04 18:14 | 341863.5 | 1920.0001 | 5 | 39 | 3.756341 | -2.28209 | 2.957374 | 1.217007 | 12.43245 | 4.813292
2018-04-04 18:16 | 341983.5 | 2040.0023 | 5 | 39 | 3.737497 | -2.282103 | 2.957374 | 1.293072 | 12.43245 | 5.098294
2018-04-04 18:18 | 342103.5 | 2160.0013 | 5 | 39 | 3.719744 | -2.281772 | 2.957374 | 1.369132 | 12.43245 | 5.381888
2018-04-04 18:20 | 342223.5 | 2280.0015 | 5 | 39 | 3.702915 | -2.282125 | 2.957374 | 1.445192 | 12.43245 | 5.664167
2018-04-04 18:22 | 342343.5 | 2400.0003 | 5 | 39 | 3.686966 | -2.281976 | 2.957374 | 1.521253 | 12.43245 | 5.945202
2018-04-04 18:24 | 342463.5 | 2520.0007 | 5 | 39 | 3.671867 | -2.281987 | 2.957374 | 1.597316 | 12.43245 | 6.225062
2018-04-04 18:26 | 342583.5 | 2640.0011 | 5 | 39 | 3.657756 | -2.282142 | 2.957374 | 1.673373 | 12.43245 | 6.503791
2018-04-04 18:28 | 342703.5 | 2760.0015 | 5 | 39 | 3.644578 | -2.282068 | 2.957374 | 1.749444 | 12.43245 | 6.781533
2018-04-04 18:30 | 342823.5 | 2880.0006 | 5 | 39 | 3.632362 | -2.281942 | 2.957374 | 1.825505 | 12.43245 | 7.058275
2018-04-04 18:32 | 342943.5 | 3000.0014 | 5 | 39 | 3.621079 | -2.282076 | 2.957374 | 1.90155 | 12.43245 | 7.334062
2018-04-04 18:34 | 343063.5 | 3120.001 | 5 | 39 | 3.610465 | -2.281985 | 2.957374 | 1.977626 | 12.43245 | 7.609135
2018-04-04 18:36 | 343183.5 | 3240.0014 | 5 | 39 | 3.600273 | -2.282021 | 2.957374 | 2.053683 | 12.43245 | 7.883347
2018-04-04 18:38 | 343303.5 | 3360.0011 | 5 | 39 | 3.590057 | -2.28196 | 2.957374 | 2.129748 | 12.43245 | 8.156815
2018-04-04 18:40 | 343423.5 | 3480.0015 | 5 | 39 | 3.579315 | -2.282058 | 2.957374 | 2.205806 | 12.43245 | 8.429465
2018-04-04 18:42 | 343543.5 | 3600.0019 | 5 | 39 | 3.567796 | -2.28209 | 2.957374 | 2.281869 | 12.43245 | 8.701283
2018-04-04 18:44 | 343663.5 | 3720.0007 | 5 | 39 | 3.555518 | -2.282049 | 2.957374 | 2.357927 | 12.43245 | 8.97218
2018-04-04 18:46 | 343783.5 | 3840.0004 | 5 | 39 | 3.542391 | -2.282148 | 2.957374 | 2.433984 | 12.43245 | 9.242108
2018-04-04 18:48 | 343903.5 | 3960.0015 | 5 | 39 | 3.527844 | -2.282156 | 2.957374 | 2.510047 | 12.43245 | 9.511014
2018-04-04 18:50 | 344023.5 | 4080.0019 | 5 | 39 | 3.509676 | -2.282095 | 2.957374 | 2.586107 | 12.43245 | 9.778686
2018-04-04 18:52 | 344143.5 | 4200.0015 | 5 | 39 | 3.485793 | -2.28208 | 2.957374 | 2.662166 | 12.43245 | 10.04476
2018-04-04 18:54 | 344263.5 | 4320.001 | 5 | 39 | 3.45156 | -2.282092 | 2.957374 | 2.738225 | 12.43245 | 10.30868
2018-04-04 18:56 | 344383.5 | 4440.0014 | 5 | 39 | 3.395748 | -2.281827 | 2.957374 | 2.814285 | 12.43245 | 10.56927
2018-04-04 18:58 | 344503.5 | 4560.0003 | 5 | 39 | 3.28031 | -2.282083 | 2.957374 | 2.890342 | 12.43245 | 10.82381
2018-04-04 18:59 | 344608.1 | 4664.5548 | 5 | 39 | 2.99999 | -2.281702 | 2.957374 | 2.956612 | 12.43245 | 11.03383
2018-04-04 19:01 | 344728.1 | 120.0003 | 6 | 39 | 3.243186 | 0 | 2.957374 | 2.956612 | 12.43245 | 11.03383
2018-04-04 19:03 | 344848.1 | 240.0015 | 6 | 39 | 3.256589 | 0 | 2.957374 | 2.956612 | 12.43245 | 11.03383
2018-04-04 19:04 | 344908.1 | 300.0027 | 6 | 39 | 3.261009 | 0 | 2.957374 | 2.956612 | 12.43245 | 11.03383
2018-04-04 19:04 | 344908.2 | 0.0024 | 7 | 40 | 3.261035 | 0 | 0 | 0 | 0 | 0
2018-04-04 19:06 | 345028.2 | 120.0006 | 2 | 40 | 3.995642 | 4.890072 | 0.1622978 | 0 | 0.624859 | 0
2018-04-04 19:08 | 345148.2 | 240.0002 | 2 | 40 | 4.037896 | 4.890112 | 0.325277 | 0 | 1.279949 | 0
2018-04-04 19:10 | 345268.2 | 360.0014 | 2 | 40 | 4.073547 | 4.890045 | 0.488262 | 0 | 1.941039 | 0
2018-04-04 19:12 | 345388.2 | 480.0001 | 2 | 40 | 4.103651 | 4.889984 | 0.6512409 | 0 | 2.607465 | 0
2018-04-04 19:14 | 345508.2 | 600.0006 | 2 | 40 | 4.129166 | 4.889973 | 0.8142214 | 0 | 3.278408 | 0
2018-04-04 19:16 | 345628.2 | 720.0018 | 2 | 40 | 4.152493 | 4.890091 | 0.9772013 | 0 | 3.953274 | 0
2018-04-04 19:18 | 345748.2 | 840.0014 | 2 | 40 | 4.177511 | 4.890093 | 1.140177 | 0 | 4.632032 | 0
2018-04-04 19:20 | 345868.2 | 960.0009 | 2 | 40 | 4.200394 | 4.798031 | 1.302884 | 0 | 5.31389 | 0
2018-04-04 19:22 | 345988.2 | 1080.0014 | 2 | 40 | 4.20039 | 4.345894 | 1.455156 | 0 | 5.95349 | 0
2018-04-04 19:24 | 346108.2 | 1200.0018 | 2 | 40 | 4.200356 | 3.905169 | 1.592633 | 0 | 6.530948 | 0
2018-04-04 19:26 | 346228.2 | 1320.0006 | 2 | 40 | 4.200397 | 3.47678 | 1.715605 | 0 | 7.047475 | 0
2018-04-04 19:27 | 346290.7 | 1382.4995 | 2 | 40 | 4.200377 | 3.259989 | 1.774062 | 0 | 7.293017 | 0
2018-04-04 19:29 | 346410.8 | 120.0022 | 3 | 40 | 4.227429 | 3.260082 | 1.882278 | 0 | 7.748913 | 0
2018-04-04 19:31 | 346530.8 | 240.001 | 3 | 40 | 4.259079 | 3.26005 | 1.990927 | 0 | 8.209912 | 0
2018-04-04 19:33 | 346650.7 | 360.0006 | 3 | 40 | 4.293352 | 3.260038 | 2.099586 | 0 | 8.67454 | 0
2018-04-04 19:35 | 346770.7 | 480 | 3 | 40 | 4.330061 | 3.260071 | 2.208235 | 0 | 9.142983 | 0
2018-04-04 19:37 | 346890.8 | 600.0015 | 3 | 40 | 4.368906 | 3.26012 | 2.316892 | 0 | 9.615566 | 0
2018-04-04 19:39 | 347010.8 | 720.0018 | 3 | 40 | 4.400381 | 3.106064 | 2.424945 | 0 | 10.0897 | 0
2018-04-04 19:41 | 347130.7 | 840.0006 | 3 | 40 | 4.400381 | 2.611813 | 2.519859 | 0 | 10.50736 | 0
2018-04-04 19:43 | 347250.7 | 960.0003 | 3 | 40 | 4.400377 | 2.212528 | 2.600035 | 0 | 10.86016 | 0
2018-04-04 19:45 | 347370.8 | 1080.0014 | 3 | 40 | 4.400372 | 1.882612 | 2.668092 | 0 | 11.15964 | 0
2018-04-04 19:47 | 347490.7 | 1200.0002 | 3 | 40 | 4.400343 | 1.609369 | 2.726137 | 0 | 11.41506 | 0
2018-04-04 19:49 | 347610.7 | 1320.0006 | 3 | 40 | 4.400346 | 1.384052 | 2.775908 | 0 | 11.63407 | 0
2018-04-04 19:51 | 347730.8 | 1440.001 | 3 | 40 | 4.400347 | 1.196589 | 2.818818 | 0 | 11.82288 | 0
2018-04-04 19:53 | 347850.7 | 1560.0006 | 3 | 40 | 4.400318 | 1.039921 | 2.856015 | 0 | 11.98657 | 0
2018-04-04 19:55 | 347970.7 | 1680.0002 | 3 | 40 | 4.40035 | 0.9096394 | 2.888445 | 0 | 12.12927 | 0
2018-04-04 19:57 | 348090.8 | 1800.0009 | 3 | 40 | 4.400325 | 0.7994766 | 2.916861 | 0 | 12.25431 | 0
2018-04-04 19:59 | 348210.8 | 1920.001 | 3 | 40 | 4.400302 | 0.7052517 | 2.941893 | 0 | 12.36446 | 0
2018-04-04 20:01 | 348289.1 | 1998.3744 | 3 | 40 | 4.400304 | 0.6519947 | 2.956663 | 0 | 12.42945 | 0
2018-04-04 20:03 | 348409.2 | 120.0006 | 4 | 40 | 4.348111 | 0 | 2.956663 | 0 | 12.42945 | 0
2018-04-04 20:05 | 348529.2 | 240.0001 | 4 | 40 | 4.344387 | 0 | 2.956663 | 0 | 12.42945 | 0
2018-04-04 20:06 | 348589.2 | 300.0037 | 4 | 40 | 4.343244 | 0 | 2.956663 | 0 | 12.42945 | 0
2018-04-04 20:08 | 348709.2627 | 120.0022 | 5 | 40 | 4.1531 | -2.28201 | 2.956663 | 0.07605887 | 12.42945 | 0.3177651
2018-04-04 20:10 | 348829.263 | 240.0025 | 5 | 40 | 4.121241 | -2.282074 | 2.956663 | 0.152114 | 12.42945 | 0.6323976
2018-04-04 20:12 | 348949.2611 | 360.0006 | 5 | 40 | 4.091057 | -2.282042 | 2.956663 | 0.2281759 | 12.42945 | 0.9447141
2018-04-04 20:14 | 349069.2608 | 480.0003 | 5 | 40 | 4.061339 | -2.282074 | 2.956663 | 0.304238 | 12.42945 | 1.254755
2018-04-04 20:16 | 349189.2628 | 600.0023 | 5 | 40 | 4.031967 | -2.282129 | 2.956663 | 0.3803029 | 12.42945 | 1.562561
2018-04-04 20:18 | 349309.2615 | 720.001 | 5 | 40 | 4.00296 | -2.282065 | 2.956663 | 0.4563631 | 12.42945 | 1.868128
2018-04-04 20:20 | 349429.2611 | 840.0006 | 5 | 40 | 3.974413 | -2.282084 | 2.956663 | 0.5324261 | 12.42945 | 2.171515
2018-04-04 20:22 | 349549.2615 | 960.001 | 5 | 40 | 3.946371 | -2.282138 | 2.956663 | 0.6084867 | 12.42945 | 2.472741
2018-04-04 20:24 | 349669.2611 | 1080.0006 | 5 | 40 | 3.919023 | -2.282026 | 2.956663 | 0.6845448 | 12.42945 | 2.771849
2018-04-04 20:26 | 349789.2615 | 1200.001 | 5 | 40 | 3.892498 | -2.282022 | 2.956663 | 0.7606029 | 12.42945 | 3.068908
2018-04-04 20:28 | 349909.2627 | 1320.0022 | 5 | 40 | 3.866945 | -2.282154 | 2.956663 | 0.8366707 | 12.42945 | 3.364023
2018-04-04 20:30 | 350029.2614 | 1440.0009 | 5 | 40 | 3.842509 | -2.282111 | 2.956663 | 0.9127298 | 12.42945 | 3.657203
2018-04-04 20:32 | 350149.2611 | 1560.0006 | 5 | 40 | 3.819233 | -2.282037 | 2.956663 | 0.9887922 | 12.42945 | 3.948581
2018-04-04 20:34 | 350269.2607 | 1680.0002 | 5 | 40 | 3.797086 | -2.281953 | 2.956663 | 1.064848 | 12.42945 | 4.238206
2018-04-04 20:36 | 350389.2627 | 1800.0022 | 5 | 40 | 3.775962 | -2.282172 | 2.956663 | 1.140915 | 12.42945 | 4.526227
2018-04-04 20:38 | 350509.2615 | 1920.001 | 5 | 40 | 3.755893 | -2.282065 | 2.956663 | 1.216976 | 12.42945 | 4.812663
2018-04-04 20:40 | 350629.2619 | 2040.0014 | 5 | 40 | 3.73706 | -2.282144 | 2.956663 | 1.293036 | 12.42945 | 5.09761
2018-04-04 20:42 | 350749.2613 | 2160.0008 | 5 | 40 | 3.719302 | -2.282051 | 2.956663 | 1.369098 | 12.42945 | 5.381176
2018-04-04 20:44 | 350869.2635 | 2280.003 | 5 | 40 | 3.702465 | -2.282101 | 2.956663 | 1.44516 | 12.42945 | 5.663429
2018-04-04 20:46 | 350989.2614 | 2400.0009 | 5 | 40 | 3.686516 | -2.282078 | 2.956663 | 1.521217 | 12.42945 | 5.944415
2018-04-04 20:48 | 351109.2611 | 2520.0006 | 5 | 40 | 3.671433 | -2.282122 | 2.956663 | 1.597281 | 12.42945 | 6.224247
2018-04-04 20:50 | 351229.2606 | 2640.0001 | 5 | 40 | 3.657313 | -2.282053 | 2.956663 | 1.673346 | 12.42945 | 6.502972
2018-04-04 20:52 | 351349.2618 | 2760.0013 | 5 | 40 | 3.644124 | -2.282088 | 2.956663 | 1.749405 | 12.42945 | 6.780636
2018-04-04 20:54 | 351469.2605 | 2880 | 5 | 40 | 3.631906 | -2.282156 | 2.956663 | 1.825469 | 12.42945 | 7.057353
2018-04-04 20:56 | 351589.2627 | 3000.0022 | 5 | 40 | 3.62063 | -2.282004 | 2.956663 | 1.901535 | 12.42945 | 7.333183
2018-04-04 20:58 | 351709.2615 | 3120.001 | 5 | 40 | 3.610067 | -2.28209 | 2.956663 | 1.977592 | 12.42945 | 7.608155
2018-04-04 21:00 | 351829.2609 | 3240.0004 | 5 | 40 | 3.599887 | -2.282144 | 2.956663 | 2.05365 | 12.42945 | 7.882341
2018-04-04 21:02 | 351949.2615 | 3360.001 | 5 | 40 | 3.589653 | -2.282084 | 2.956663 | 2.12972 | 12.42945 | 8.155795
2018-04-04 21:04 | 352069.2619 | 3480.0014 | 5 | 40 | 3.57891 | -2.282022 | 2.956663 | 2.205781 | 12.42945 | 8.428424
2018-04-04 21:06 | 352189.2607 | 3600.0002 | 5 | 40 | 3.567361 | -2.282179 | 2.956663 | 2.281842 | 12.42945 | 8.700208
2018-04-04 21:08 | 352309.2608 | 3720.0003 | 5 | 40 | 3.555084 | -2.282209 | 2.956663 | 2.357904 | 12.42945 | 8.971087
2018-04-04 21:10 | 352429.2623 | 3840.0018 | 5 | 40 | 3.541967 | -2.28207 | 2.956663 | 2.433966 | 12.42945 | 9.241001
2018-04-04 21:12 | 352549.2611 | 3960.0006 | 5 | 40 | 3.527394 | -2.28209 | 2.956663 | 2.510026 | 12.42945 | 9.509864
2018-04-04 21:14 | 352669.2607 | 4080.0002 | 5 | 40 | 3.509214 | -2.282109 | 2.956663 | 2.586087 | 12.42945 | 9.7775
2018-04-04 21:16 | 352789.2611 | 4200.0006 | 5 | 40 | 3.485318 | -2.282125 | 2.956663 | 2.662149 | 12.42945 | 10.04355
2018-04-04 21:18 | 352909.2623 | 4320.0018 | 5 | 40 | 3.450983 | -2.282204 | 2.956663 | 2.738213 | 12.42945 | 10.30745
2018-04-04 21:20 | 353029.2636 | 4440.0031 | 5 | 40 | 3.39482 | -2.282037 | 2.956663 | 2.814274 | 12.42945 | 10.568
2018-04-04 21:22 | 353149.2623 | 4560.0018 | 5 | 40 | 3.278374 | -2.282172 | 2.956663 | 2.890334 | 12.42945 | 10.82244
2018-04-04 21:24 | 353252.6832 | 4663.4227 | 5 | 40 | 2.999995 | -2.282031 | 2.956663 | 2.955886 | 12.42945 | 11.03009
2018-04-04 21:26 | 353372.7 | 120.0006 | 6 | 40 | 3.243583 | 0 | 2.956663 | 2.955886 | 12.42945 | 11.03009
2018-04-04 21:28 | 353492.7 | 240.0002 | 6 | 40 | 3.256998 | 0 | 2.956663 | 2.955886 | 12.42945 | 11.03009
2018-04-04 21:29 | 353552.7 | 300.003 | 6 | 40 | 3.26141 | 0 | 2.956663 | 2.955886 | 12.42945 | 11.03009
2018-04-04 21:29 | 353552.8 | 0.0025 | 7 | 41 | 3.261437 | 0 | 0 | 0 | 0 | 0
2018-04-04 21:31 | 353672.8 | 120.0023 | 2 | 41 | 3.99594 | 4.890102 | 0.1623103 | 0 | 0.6249685 | 0
2018-04-04 21:33 | 353792.8 | 240.0011 | 2 | 41 | 4.038108 | 4.890104 | 0.3252892 | 0 | 1.280097 | 0
2018-04-04 21:35 | 353912.8 | 360.0015 | 2 | 41 | 4.07371 | 4.890158 | 0.4882751 | 0 | 1.941219 | 0
2018-04-04 21:37 | 354032.8 | 480.0003 | 2 | 41 | 4.103803 | 4.890102 | 0.6512673 | 0 | 2.607723 | 0
2018-04-04 21:39 | 354152.8 | 600.0015 | 2 | 41 | 4.129276 | 4.890089 | 0.8142533 | 0 | 3.278718 | 0
2018-04-04 21:41 | 354272.8 | 720.0019 | 2 | 41 | 4.152639 | 4.890059 | 0.9772357 | 0 | 3.953619 | 0
2018-04-04 21:43 | 354392.8 | 840.0024 | 2 | 41 | 4.177742 | 4.890089 | 1.140219 | 0 | 4.632441 | 0
2018-04-04 21:45 | 354512.8 | 960.001 | 2 | 41 | 4.200367 | 4.79277 | 1.302898 | 0 | 5.314209 | 0
2018-04-04 21:47 | 354632.8 | 1080.0014 | 2 | 41 | 4.200377 | 4.341681 | 1.455041 | 0 | 5.953267 | 0
2018-04-04 21:49 | 354752.8 | 1200.0015 | 2 | 41 | 4.200389 | 3.903028 | 1.592412 | 0 | 6.530278 | 0
2018-04-04 21:51 | 354872.8 | 1320.0015 | 2 | 41 | 4.200381 | 3.473495 | 1.715289 | 0 | 7.046407 | 0
2018-04-04 21:52 | 354934.7 | 1381.866 | 2 | 41 | 4.200383 | 3.259974 | 1.773125 | 0 | 7.289341 | 0
2018-04-04 21:54 | 355054.7 | 120.0004 | 3 | 41 | 4.227399 | 3.260164 | 1.881341 | 6.86e-10 | 7.745236 | 2.789e-09
2018-04-04 21:56 | 355174.7 | 240.0003 | 3 | 41 | 4.25902 | 3.260157 | 1.990002 | 6.86e-10 | 8.206279 | 2.789e-09
2018-04-04 21:58 | 355294.7 | 360.0006 | 3 | 41 | 4.29324 | 3.260101 | 2.098657 | 6.86e-10 | 8.670877 | 2.789e-09
2018-04-04 22:00 | 355414.7 | 480.0003 | 3 | 41 | 4.329929 | 3.260201 | 2.20731 | 6.86e-10 | 9.139326 | 2.789e-09
2018-04-04 22:02 | 355534.7 | 600.0022 | 3 | 41 | 4.368665 | 3.260122 | 2.315968 | 6.86e-10 | 9.611893 | 2.789e-09
2018-04-04 22:04 | 355654.7 | 720.0004 | 3 | 41 | 4.40039 | 3.109663 | 2.424046 | 6.86e-10 | 10.08612 | 2.789e-09
2018-04-04 22:06 | 355774.7 | 840.0007 | 3 | 41 | 4.400367 | 2.61445 | 2.519054 | 6.86e-10 | 10.50419 | 2.789e-09
2018-04-04 22:08 | 355894.7 | 960.002 | 3 | 41 | 4.400381 | 2.215015 | 2.599324 | 6.86e-10 | 10.85741 | 2.789e-09
2018-04-04 22:10 | 356014.7 | 1080.0014 | 3 | 41 | 4.400385 | 1.884439 | 2.667449 | 6.86e-10 | 11.15719 | 2.789e-09
2018-04-04 22:12 | 356134.7 | 1200.0011 | 3 | 41 | 4.400363 | 1.611216 | 2.725548 | 6.86e-10 | 11.41284 | 2.789e-09
2018-04-04 22:14 | 356254.7 | 1320.0023 | 3 | 41 | 4.400313 | 1.384741 | 2.775368 | 6.86e-10 | 11.63206 | 2.789e-09
2018-04-04 22:16 | 356374.7 | 1440.0019 | 3 | 41 | 4.400332 | 1.197803 | 2.818311 | 6.86e-10 | 11.82103 | 2.789e-09
2018-04-04 22:18 | 356494.7 | 1560.0015 | 3 | 41 | 4.40033 | 1.041595 | 2.855541 | 6.86e-10 | 11.98486 | 2.789e-09
2018-04-04 22:20 | 356614.7 | 1680.001 | 3 | 41 | 4.400314 | 0.9102859 | 2.887997 | 6.86e-10 | 12.12767 | 2.789e-09
2018-04-04 22:22 | 356734.7 | 1800.0006 | 3 | 41 | 4.400327 | 0.7999096 | 2.916435 | 6.86e-10 | 12.25281 | 2.789e-09
2018-04-04 22:24 | 356854.7 | 1920.0019 | 3 | 41 | 4.400331 | 0.7063007 | 2.941483 | 6.86e-10 | 12.36303 | 2.789e-09
2018-04-04 22:25 | 356933.1 | 1998.4265 | 3 | 41 | 4.40029 | 0.6519814 | 2.956267 | 6.86e-10 | 12.42808 | 2.789e-09
2018-04-04 22:27 | 357053.2 | 120.0015 | 4 | 41 | 4.348078 | 0 | 2.956267 | 6.86e-10 | 12.42808 | 2.789e-09
2018-04-04 22:29 | 357173.2 | 240.0019 | 4 | 41 | 4.344346 | 0 | 2.956267 | 6.86e-10 | 12.42808 | 2.789e-09
2018-04-04 22:30 | 357233.2 | 300.003 | 4 | 41 | 4.343231 | 0 | 2.956267 | 6.86e-10 | 12.42808 | 2.789e-09
2018-04-04 22:32 | 357353.3 | 120.0014 | 5 | 41 | 4.153108 | -2.282029 | 2.956267 | 0.07605593 | 12.42808 | 0.3177521
2018-04-04 22:34 | 357473.3 | 240.0002 | 5 | 41 | 4.121224 | -2.282122 | 2.956267 | 0.1521134 | 12.42808 | 0.6323936
2018-04-04 22:36 | 357593.3 | 360.0005 | 5 | 41 | 4.091044 | -2.282072 | 2.956267 | 0.2281763 | 12.42808 | 0.9447138
2018-04-04 22:38 | 357713.3 | 480.0009 | 5 | 41 | 4.061334 | -2.282053 | 2.956267 | 0.3042367 | 12.42808 | 1.254748
2018-04-04 22:40 | 357833.3 | 600.0005 | 5 | 41 | 4.03199 | -2.282012 | 2.956267 | 0.3803005 | 12.42808 | 1.56255
2018-04-04 22:42 | 357953.3 | 720.0002 | 5 | 41 | 4.002999 | -2.282099 | 2.956267 | 0.456362 | 12.42808 | 1.868124
2018-04-04 22:44 | 358073.3 | 840.0005 | 5 | 41 | 3.974446 | -2.282134 | 2.956267 | 0.5324194 | 12.42808 | 2.171492
2018-04-04 22:46 | 358193.3 | 960.001 | 5 | 41 | 3.946454 | -2.282156 | 2.956267 | 0.6084804 | 12.42808 | 2.472723
2018-04-04 22:48 | 358313.3 | 1080.0022 | 5 | 41 | 3.91909 | -2.282033 | 2.956267 | 0.6845465 | 12.42808 | 2.771869
2018-04-04 22:50 | 358433.3 | 1200.0011 | 5 | 41 | 3.892576 | -2.282002 | 2.956267 | 0.760609 | 12.42808 | 3.068952
2018-04-04 22:52 | 358553.3 | 1320.0022 | 5 | 41 | 3.867065 | -2.282107 | 2.956267 | 0.8366715 | 12.42808 | 3.364054
2018-04-04 22:54 | 358673.3 | 1440.001 | 5 | 41 | 3.842608 | -2.282074 | 2.956267 | 0.9127316 | 12.42808 | 3.657246
2018-04-04 22:56 | 358793.3 | 1560.0014 | 5 | 41 | 3.819329 | -2.282086 | 2.956267 | 0.9887944 | 12.42808 | 3.948633
2018-04-04 22:58 | 358913.3 | 1680.0002 | 5 | 41 | 3.797188 | -2.282058 | 2.956267 | 1.064855 | 12.42808 | 4.238284
2018-04-04 23:00 | 359033.3 | 1800.0006 | 5 | 41 | 3.776101 | -2.28207 | 2.956267 | 1.140917 | 12.42808 | 4.526297
2018-04-04 23:02 | 359153.3 | 1920.0018 | 5 | 41 | 3.756058 | -2.282138 | 2.956267 | 1.216976 | 12.42808 | 4.812734
2018-04-04 23:04 | 359273.3 | 2040.0014 | 5 | 41 | 3.737235 | -2.282088 | 2.956267 | 1.293038 | 12.42808 | 5.097705
2018-04-04 23:06 | 359393.3 | 2160.0001 | 5 | 41 | 3.719464 | -2.28215 | 2.956267 | 1.369099 | 12.42808 | 5.381279
2018-04-04 23:08 | 359513.3 | 2280.0005 | 5 | 41 | 3.702607 | -2.282021 | 2.956267 | 1.445159 | 12.42808 | 5.663533
2018-04-04 23:10 | 359633.3 | 2400.0009 | 5 | 41 | 3.686638 | -2.282058 | 2.956267 | 1.52122 | 12.42808 | 5.944543
2018-04-04 23:12 | 359753.3 | 2520.0006 | 5 | 41 | 3.671601 | -2.282125 | 2.956267 | 1.597279 | 12.42808 | 6.224368
2018-04-04 23:14 | 359873.3 | 2640.0002 | 5 | 41 | 3.657462 | -2.282062 | 2.956267 | 1.673345 | 12.42808 | 6.503108
2018-04-04 23:16 | 359993.3 | 2760.0006 | 5 | 41 | 3.644315 | -2.28196 | 2.956267 | 1.749401 | 12.42808 | 6.780774
2018-04-04 23:18 | 360113.3 | 2880.0019 | 5 | 41 | 3.63209 | -2.282072 | 2.956267 | 1.825464 | 12.42808 | 7.0575
2018-04-04 23:20 | 360233.3 | 3000.0014 | 5 | 41 | 3.6208 | -2.282134 | 2.956267 | 1.901522 | 12.42808 | 7.333315
2018-04-04 23:22 | 360353.3 | 3120.0002 | 5 | 41 | 3.610262 | -2.282138 | 2.956267 | 1.977582 | 12.42808 | 7.60831
2018-04-04 23:24 | 360473.3 | 3240.0005 | 5 | 41 | 3.600069 | -2.282072 | 2.956267 | 2.053644 | 12.42808 | 7.882523
2018-04-04 23:26 | 360593.3 | 3360.0009 | 5 | 41 | 3.589851 | -2.282035 | 2.956267 | 2.129702 | 12.42808 | 8.155952
2018-04-04 23:28 | 360713.3 | 3480.0005 | 5 | 41 | 3.579132 | -2.281994 | 2.956267 | 2.20576 | 12.42808 | 8.428585
2018-04-04 23:30 | 360833.3 | 3600.0017 | 5 | 41 | 3.567572 | -2.282125 | 2.956267 | 2.28182 | 12.42808 | 8.70038
2018-04-04 23:32 | 360953.3 | 3720.0002 | 5 | 41 | 3.555288 | -2.282033 | 2.956267 | 2.357878 | 12.42808 | 8.97126
2018-04-04 23:34 | 361073.3 | 3840.0018 | 5 | 41 | 3.542142 | -2.282084 | 2.956267 | 2.43394 | 12.42808 | 9.241189
2018-04-04 23:36 | 361193.3 | 3960.0022 | 5 | 41 | 3.527547 | -2.28206 | 2.956267 | 2.51 | 12.42808 | 9.51006
2018-04-04 23:38 | 361313.3 | 4080.0018 | 5 | 41 | 3.509314 | -2.282113 | 2.956267 | 2.586058 | 12.42808 | 9.777701
2018-04-04 23:40 | 361433.3 | 4200.0015 | 5 | 41 | 3.48537 | -2.282095 | 2.956267 | 2.662119 | 12.42808 | 10.04376
2018-04-04 23:42 | 361553.3 | 4320.0003 | 5 | 41 | 3.450918 | -2.282111 | 2.956267 | 2.738177 | 12.42808 | 10.30762
2018-04-04 23:44 | 361673.3 | 4440.0015 | 5 | 41 | 3.394632 | -2.282175 | 2.956267 | 2.814239 | 12.42808 | 10.56817
2018-04-04 23:46 | 361793.3 | 4560.0003 | 5 | 41 | 3.277755 | -2.28207 | 2.956267 | 2.890297 | 12.42808 | 10.82258
2018-04-04 23:48 | 361896.2 | 4662.9019 | 5 | 41 | 2.999997 | -2.281898 | 2.956267 | 2.955519 | 12.42808 | 11.02916
2018-04-04 23:50 | 362016.2 | 120.001 | 6 | 41 | 3.243436 | 0 | 2.956267 | 2.955519 | 12.42808 | 11.02916
2018-04-04 23:52 | 362136.2 | 239.9998 | 6 | 41 | 3.256836 | 0 | 2.956267 | 2.955519 | 12.42808 | 11.02916
2018-04-04 23:53 | 362196.2 | 300.0018 | 6 | 41 | 3.261269 | 0 | 2.956267 | 2.955519 | 12.42808 | 11.02916
2018-04-04 23:53 | 362196.2 | 0.0024 | 7 | 42 | 3.261256 | 0 | 0 | 0 | 0 | 0
2018-04-04 23:55 | 362316.3 | 120.0007 | 2 | 42 | 3.995845 | 4.890095 | 0.1623021 | 0 | 0.6249259 | 0
2018-04-04 23:57 | 362436.3 | 240.0013 | 2 | 42 | 4.038026 | 4.890011 | 0.3252763 | 0 | 1.280024 | 0
2018-04-04 23:59 | 362556.3 | 360.0007 | 2 | 42 | 4.073737 | 4.889986 | 0.4882612 | 0 | 1.941139 | 0
2018-04-05 00:01 | 362676.3 | 480.0003 | 2 | 42 | 4.103824 | 4.890133 | 0.6512448 | 0 | 2.607613 | 0
2018-04-05 00:03 | 362796.3 | 600.0009 | 2 | 42 | 4.129326 | 4.889957 | 0.8142196 | 0 | 3.278567 | 0
2018-04-05 00:05 | 362916.3 | 720.002 | 2 | 42 | 4.152706 | 4.890123 | 0.9772012 | 0 | 3.953472 | 0
2018-04-05 00:07 | 363036.3 | 840.0007 | 2 | 42 | 4.177731 | 4.890026 | 1.140179 | 0 | 4.632275 | 0
2018-04-05 00:09 | 363156.3 | 960.0011 | 2 | 42 | 4.200406 | 4.795769 | 1.302867 | 0 | 5.314083 | 0
2018-04-05 00:11 | 363276.3 | 1080.0014 | 2 | 42 | 4.200372 | 4.342659 | 1.45505 | 0 | 5.953308 | 0
2018-04-05 00:13 | 363396.3 | 1200.0018 | 2 | 42 | 4.200381 | 3.903091 | 1.592444 | 0 | 6.530414 | 0
2018-04-05 00:15 | 363516.3 | 1320.0022 | 2 | 42 | 4.200357 | 3.47304 | 1.715325 | 0 | 7.046562 | 0
2018-04-05 00:16 | 363578 | 1381.7003 | 2 | 42 | 4.20038 | 3.259981 | 1.773003 | 0 | 7.288831 | 0
2018-04-05 00:18 | 363698 | 120.0013 | 3 | 42 | 4.227362 | 3.260113 | 1.881224 | 0 | 7.744742 | 0
2018-04-05 00:20 | 363818 | 240.0001 | 3 | 42 | 4.259014 | 3.260061 | 1.989875 | 0 | 8.205744 | 0
2018-04-05 00:22 | 363938 | 360.0021 | 3 | 42 | 4.293287 | 3.260107 | 2.098531 | 0 | 8.670354 | 0
2018-04-05 00:24 | 364058 | 480.0009 | 3 | 42 | 4.329903 | 3.260155 | 2.207184 | 0 | 9.138799 | 0
2018-04-05 00:26 | 364178 | 600.0012 | 3 | 42 | 4.368655 | 3.260061 | 2.315839 | 0 | 9.611351 | 0
2018-04-05 00:28 | 364298 | 720.0009 | 3 | 42 | 4.400397 | 3.109892 | 2.423918 | 0 | 10.08558 | 0
2018-04-05 00:30 | 364418 | 840.0006 | 3 | 42 | 4.400381 | 2.614767 | 2.518933 | 0 | 10.50368 | 0
2018-04-05 00:32 | 364538 | 960.0001 | 3 | 42 | 4.400351 | 2.214159 | 2.599207 | 0 | 10.85692 | 0
2018-04-05 00:34 | 364658 | 1080.0006 | 3 | 42 | 4.400324 | 1.88345 | 2.667327 | 0 | 11.15667 | 0
2018-04-05 00:36 | 364778 | 1200.0002 | 3 | 42 | 4.400342 | 1.610922 | 2.72542 | 0 | 11.4123 | 0
2018-04-05 00:38 | 364898 | 1320.0005 | 3 | 42 | 4.400328 | 1.384192 | 2.775223 | 0 | 11.63145 | 0
2018-04-05 00:40 | 365018 | 1440.001 | 3 | 42 | 4.400374 | 1.197609 | 2.818148 | 0 | 11.82034 | 0
2018-04-05 00:42 | 365138 | 1560.0005 | 3 | 42 | 4.400335 | 1.04093 | 2.855359 | 0 | 11.98407 | 0
2018-04-05 00:44 | 365258 | 1680.001 | 3 | 42 | 4.400325 | 0.9095154 | 2.8878 | 0 | 12.12683 | 0
2018-04-05 00:46 | 365378 | 1800.0022 | 3 | 42 | 4.400302 | 0.7990742 | 2.916226 | 0 | 12.25191 | 0
2018-04-05 00:48 | 365498 | 1920.0001 | 3 | 42 | 4.400307 | 0.7060146 | 2.941261 | 0 | 12.36207 | 0
2018-04-05 00:49 | 365576.4 | 1998.3958 | 3 | 42 | 4.400311 | 0.6519718 | 2.956034 | 0 | 12.42708 | 0
2018-04-05 00:51 | 365696.5 | 120.0023 | 4 | 42 | 4.348094 | 0 | 2.956034 | 0 | 12.42708 | 0
2018-04-05 00:53 | 365816.5 | 240.001 | 4 | 42 | 4.344377 | 0 | 2.956034 | 0 | 12.42708 | 0
2018-04-05 00:54 | 365876.5 | 300.0006 | 4 | 42 | 4.34326 | 0 | 2.956034 | 0 | 12.42708 | 0
2018-04-05 00:56 | 365996.5 | 120.0013 | 5 | 42 | 4.153059 | -2.282202 | 2.956034 | 0.07605571 | 12.42708 | 0.317749
2018-04-05 00:58 | 366116.5 | 240.0001 | 5 | 42 | 4.121192 | -2.282115 | 2.956034 | 0.1521123 | 12.42708 | 0.6323827
2018-04-05 01:00 | 366236.5 | 360.0021 | 5 | 42 | 4.090984 | -2.282127 | 2.956034 | 0.2281727 | 12.42708 | 0.9446889
2018-04-05 01:02 | 366356.5 | 480.0004 | 5 | 42 | 4.061233 | -2.282058 | 2.956034 | 0.3042356 | 12.42708 | 1.254728
2018-04-05 01:04 | 366476.5 | 600.0012 | 5 | 42 | 4.031867 | -2.282074 | 2.956034 | 0.3802949 | 12.42708 | 1.562504
2018-04-05 01:06 | 366596.5 | 720.0016 | 5 | 42 | 4.002861 | -2.282068 | 2.956034 | 0.4563548 | 12.42708 | 1.868062
2018-04-05 01:08 | 366716.5 | 840.0011 | 5 | 42 | 3.974309 | -2.282024 | 2.956034 | 0.5324161 | 12.42708 | 2.171436
2018-04-05 01:10 | 366836.5 | 960.0017 | 5 | 42 | 3.946283 | -2.282021 | 2.956034 | 0.6084792 | 12.42708 | 2.472665
2018-04-05 01:12 | 366956.5 | 1080.0013 | 5 | 42 | 3.91892 | -2.282115 | 2.956034 | 0.6845407 | 12.42708 | 2.771781
2018-04-05 01:14 | 367076.5 | 1200.0001 | 5 | 42 | 3.892385 | -2.282065 | 2.956034 | 0.7605976 | 12.42708 | 3.068827
2018-04-05 01:16 | 367196.5 | 1320.0005 | 5 | 42 | 3.866833 | -2.282107 | 2.956034 | 0.8366621 | 12.42708 | 3.36392
2018-04-05 01:18 | 367316.5 | 1440.0001 | 5 | 42 | 3.84233 | -2.282019 | 2.956034 | 0.9127194 | 12.42708 | 3.657083
2018-04-05 01:20 | 367436.5 | 1560.0005 | 5 | 42 | 3.819074 | -2.282026 | 2.956034 | 0.9887828 | 12.42708 | 3.948452
2018-04-05 01:22 | 367556.5 | 1680.0008 | 5 | 42 | 3.796942 | -2.282084 | 2.956034 | 1.064844 | 12.42708 | 4.238086
2018-04-05 01:24 | 367676.5 | 1800.0021 | 5 | 42 | 3.77583 | -2.282092 | 2.956034 | 1.140904 | 12.42708 | 4.526072
2018-04-05 01:26 | 367796.5 | 1920.0007 | 5 | 42 | 3.755824 | -2.28208 | 2.956034 | 1.216964 | 12.42708 | 4.812494
2018-04-05 01:28 | 367916.5 | 2040.002 | 5 | 42 | 3.736997 | -2.282039 | 2.956034 | 1.293025 | 12.42708 | 5.097445
2018-04-05 01:30 | 368036.5 | 2160.0016 | 5 | 42 | 3.719251 | -2.281736 | 2.956034 | 1.369087 | 12.42708 | 5.381004
2018-04-05 01:32 | 368156.5 | 2280.002 | 5 | 42 | 3.702466 | -2.282088 | 2.956034 | 1.445146 | 12.42708 | 5.663243
2018-04-05 01:34 | 368276.5 | 2400.0009 | 5 | 42 | 3.686494 | -2.28209 | 2.956034 | 1.521202 | 12.42708 | 5.944225
2018-04-05 01:36 | 368396.5 | 2520.0012 | 5 | 42 | 3.671423 | -2.282109 | 2.956034 | 1.597262 | 12.42708 | 6.22404
2018-04-05 01:38 | 368516.5 | 2640.0009 | 5 | 42 | 3.657336 | -2.282063 | 2.956034 | 1.673331 | 12.42708 | 6.502783
2018-04-05 01:40 | 368636.5 | 2760.0005 | 5 | 42 | 3.644176 | -2.281875 | 2.956034 | 1.749396 | 12.42708 | 6.780472
2018-04-05 01:42 | 368756.5 | 2880.0008 | 5 | 42 | 3.631962 | -2.282134 | 2.956034 | 1.82546 | 12.42708 | 7.05719
2018-04-05 01:44 | 368876.5 | 3000.0013 | 5 | 42 | 3.620697 | -2.282042 | 2.956034 | 1.90153 | 12.42708 | 7.333039
2018-04-05 01:46 | 368996.5 | 3120.0017 | 5 | 42 | 3.610112 | -2.282088 | 2.956034 | 1.977594 | 12.42708 | 7.608037
2018-04-05 01:48 | 369116.5 | 3240.0004 | 5 | 42 | 3.599939 | -2.282124 | 2.956034 | 2.053653 | 12.42708 | 7.88223
2018-04-05 01:50 | 369236.5 | 3360.0016 | 5 | 42 | 3.589662 | -2.282092 | 2.956034 | 2.129722 | 12.42708 | 8.155684
2018-04-05 01:52 | 369356.5 | 3480.0004 | 5 | 42 | 3.578936 | -2.282146 | 2.956034 | 2.205788 | 12.42708 | 8.42833
2018-04-05 01:54 | 369476.5 | 3600.0001 | 5 | 42 | 3.5674 | -2.282129 | 2.956034 | 2.281851 | 12.42708 | 8.700125
2018-04-05 01:56 | 369596.5 | 3720.0021 | 5 | 42 | 3.555119 | -2.282033 | 2.956034 | 2.357916 | 12.42708 | 8.971015
2018-04-05 01:58 | 369716.5 | 3840.0009 | 5 | 42 | 3.541948 | -2.282109 | 2.956034 | 2.433979 | 12.42708 | 9.240932
2018-04-05 02:00 | 369836.5 | 3960.0013 | 5 | 42 | 3.527359 | -2.282099 | 2.956034 | 2.510041 | 12.42708 | 9.509798
2018-04-05 02:02 | 369956.5 | 4080.0008 | 5 | 42 | 3.509078 | -2.28198 | 2.956034 | 2.586101 | 12.42708 | 9.777429
2018-04-05 02:04 | 370076.5 | 4200.0013 | 5 | 42 | 3.485107 | -2.282068 | 2.956034 | 2.662161 | 12.42708 | 10.04346
2018-04-05 02:06 | 370196.5 | 4320.0001 | 5 | 42 | 3.45065 | -2.282043 | 2.956034 | 2.738226 | 12.42708 | 10.30734
2018-04-05 02:08 | 370316.5 | 4440.0013 | 5 | 42 | 3.394155 | -2.282172 | 2.956034 | 2.814291 | 12.42708 | 10.56786
2018-04-05 02:10 | 370436.5 | 4560.0008 | 5 | 42 | 3.276867 | -2.282042 | 2.956034 | 2.890332 | 12.42708 | 10.82216
2018-04-05 02:12 | 370539 | 4662.4977 | 5 | 42 | 2.999998 | -2.282122 | 2.956034 | 2.955318 | 12.42708 | 11.02796
2018-04-05 02:14 | 370659.1 | 120.0004 | 6 | 42 | 3.24383 | 0 | 2.956034 | 2.955318 | 12.42708 | 11.02796
2018-04-05 02:16 | 370779.1 | 240.0008 | 6 | 42 | 3.257254 | 0 | 2.956034 | 2.955318 | 12.42708 | 11.02796
2018-04-05 02:17 | 370839.1 | 300.0021 | 6 | 42 | 3.261652 | 0 | 2.956034 | 2.955318 | 12.42708 | 11.02796
2018-04-05 02:17 | 370839.1 | 0.0024 | 7 | 43 | 3.261612 | 0 | 0 | 0 | 0 | 0
2018-04-05 02:19 | 370959.2 | 120.0014 | 2 | 43 | 3.996262 | 4.890127 | 0.1623107 | 0 | 0.6250356 | 0
2018-04-05 02:21 | 371079.2 | 240.0009 | 2 | 43 | 4.038393 | 4.890003 | 0.3252927 | 0 | 1.280226 | 0
2018-04-05 02:23 | 371199.2 | 360.0013 | 2 | 43 | 4.074051 | 4.890038 | 0.4882705 | 0 | 1.941367 | 0
2018-04-05 02:25 | 371319.2 | 480.0002 | 2 | 43 | 4.104106 | 4.890118 | 0.6512679 | 0 | 2.607946 | 0
2018-04-05 02:27 | 371439.2 | 600.0006 | 2 | 43 | 4.129561 | 4.889988 | 0.8142551 | 0 | 3.278993 | 0
2018-04-05 02:29 | 371559.2 | 720.0001 | 2 | 43 | 4.152976 | 4.889999 | 0.9772368 | 0 | 3.953942 | 0
2018-04-05 02:31 | 371679.2 | 840.0023 | 2 | 43 | 4.178034 | 4.890104 | 1.140214 | 0 | 4.632789 | 0
2018-04-05 02:33 | 371799.2 | 960.0003 | 2 | 43 | 4.200372 | 4.788609 | 1.302865 | 0 | 5.314486 | 0
2018-04-05 02:35 | 371919.2 | 1080.0015 | 2 | 43 | 4.200371 | 4.335825 | 1.454856 | 0 | 5.952906 | 0
2018-04-05 02:37 | 372039.2 | 1200.0011 | 2 | 43 | 4.20037 | 3.898479 | 1.592063 | 0 | 6.529224 | 0
2018-04-05 02:39 | 372159.2 | 1320.0007 | 2 | 43 | 4.200376 | 3.47039 | 1.714834 | 0 | 7.044908 | 0
2018-04-05 02:40 | 372220.3 | 1381.0946 | 2 | 43 | 4.200385 | 3.259998 | 1.77192 | 0 | 7.284691 | 0
2018-04-05 02:42 | 372340.3 | 120.0006 | 3 | 43 | 4.227352 | 3.260132 | 1.880135 | 0 | 7.740578 | 0
2018-04-05 02:44 | 372460.3 | 240.001 | 3 | 43 | 4.258995 | 3.259756 | 1.988797 | 0 | 8.201626 | 0
2018-04-05 02:46 | 372580.3 | 360.0014 | 3 | 43 | 4.293222 | 3.260164 | 2.097451 | 0 | 8.666221 | 0
2018-04-05 02:48 | 372700.3 | 480.001 | 3 | 43 | 4.329896 | 3.260096 | 2.206104 | 0 | 9.134662 | 0
2018-04-05 02:50 | 372820.3 | 600.0022 | 3 | 43 | 4.368721 | 3.259989 | 2.314757 | 0 | 9.607208 | 0
2018-04-05 02:52 | 372940.3 | 720.0003 | 3 | 43 | 4.40041 | 3.109781 | 2.422843 | 0 | 10.08147 | 0
2018-04-05 02:54 | 373060.3 | 840.0022 | 3 | 43 | 4.400391 | 2.615725 | 2.517868 | 0 | 10.49962 | 0
2018-04-05 02:56 | 373180.3 | 960.0019 | 3 | 43 | 4.400371 | 2.215561 | 2.598161 | 0 | 10.85294 | 0
2018-04-05 02:58 | 373300.3 | 1080.0006 | 3 | 43 | 4.400359 | 1.885029 | 2.666319 | 0 | 11.15286 | 0
2018-04-05 03:00 | 373420.3 | 1200.0018 | 3 | 43 | 4.400339 | 1.611816 | 2.724451 | 0 | 11.40866 | 0
2018-04-05 03:02 | 373540.3 | 1320.0015 | 3 | 43 | 4.400348 | 1.386539 | 2.774307 | 0 | 11.62804 | 0
2018-04-05 03:04 | 373660.3 | 1440.001 | 3 | 43 | 4.400353 | 1.198662 | 2.817287 | 0 | 11.81717 | 0
2018-04-05 03:06 | 373780.3 | 1560.0023 | 3 | 43 | 4.400352 | 1.042179 | 2.854542 | 0 | 11.9811 | 0
2018-04-05 03:08 | 373900.3 | 1680.0002 | 3 | 43 | 4.400328 | 0.9104671 | 2.887011 | 0 | 12.12398 | 0
2018-04-05 03:10 | 374020.3 | 1800.0005 | 3 | 43 | 4.400328 | 0.7999897 | 2.915466 | 0 | 12.24919 | 0
2018-04-05 03:12 | 374140.3 | 1920.0019 | 3 | 43 | 4.400342 | 0.7070122 | 2.94053 | 0 | 12.35948 | 0
2018-04-05 03:13 | 374220.1 | 1999.7872 | 3 | 43 | 4.400318 | 0.6519947 | 2.955568 | 0 | 12.42566 | 0
2018-04-05 03:15 | 374340.1 | 120.0023 | 4 | 43 | 4.348053 | 0 | 2.955568 | 0 | 12.42566 | 0
2018-04-05 03:17 | 374460.1 | 240.0026 | 4 | 43 | 4.344326 | 0 | 2.955568 | 0 | 12.42566 | 0
2018-04-05 03:18 | 374520.1 | 300.0045 | 4 | 43 | 4.343211 | 0 | 2.955568 | 0 | 12.42566 | 0
2018-04-05 03:20 | 374640.2185 | 120.0013 | 5 | 43 | 4.152794 | -2.282099 | 2.955568 | 0.07605635 | 12.42566 | 0.3177327
2018-04-05 03:22 | 374760.2182 | 240.001 | 5 | 43 | 4.120932 | -2.281969 | 2.955568 | 0.1521152 | 12.42566 | 0.6323563
2018-04-05 03:24 | 374880.2186 | 360.0014 | 5 | 43 | 4.090754 | -2.282035 | 2.955568 | 0.2281738 | 12.42566 | 0.9446366
2018-04-05 03:26 | 375000.2182 | 480.001 | 5 | 43 | 4.061051 | -2.28214 | 2.955568 | 0.3042325 | 12.42566 | 1.254642
2018-04-05 03:28 | 375120.2178 | 600.0006 | 5 | 43 | 4.031692 | -2.281944 | 2.955568 | 0.3802983 | 12.42566 | 1.56243
2018-04-05 03:30 | 375240.2175 | 720.0003 | 5 | 43 | 4.00269 | -2.282033 | 2.955568 | 0.4563523 | 12.42566 | 1.867952
2018-04-05 03:32 | 375360.2179 | 840.0007 | 5 | 43 | 3.974111 | -2.282072 | 2.955568 | 0.5324261 | 12.42566 | 2.171361
2018-04-05 03:34 | 375480.2192 | 960.002 | 5 | 43 | 3.94607 | -2.28201 | 2.955568 | 0.608491 | 12.42566 | 2.472581
2018-04-05 03:36 | 375600.2195 | 1080.0023 | 5 | 43 | 3.918704 | -2.282012 | 2.955568 | 0.6845525 | 12.42566 | 2.771679
2018-04-05 03:38 | 375720.2175 | 1200.0003 | 5 | 43 | 3.892135 | -2.282095 | 2.955568 | 0.7606091 | 12.42566 | 3.068706
2018-04-05 03:40 | 375840.2187 | 1320.0015 | 5 | 43 | 3.866588 | -2.282062 | 2.955568 | 0.8366739 | 12.42566 | 3.363782
2018-04-05 03:42 | 375960.2175 | 1440.0003 | 5 | 43 | 3.842067 | -2.282111 | 2.955568 | 0.9127318 | 12.42566 | 3.656927
2018-04-05 03:44 | 376080.2186 | 1560.0014 | 5 | 43 | 3.818797 | -2.282097 | 2.955568 | 0.9887943 | 12.42566 | 3.948272
2018-04-05 03:46 | 376200.2183 | 1680.0011 | 5 | 43 | 3.796672 | -2.281978 | 2.955568 | 1.064856 | 12.42566 | 4.237888
2018-04-05 03:48 | 376320.2178 | 1800.0006 | 5 | 43 | 3.775554 | -2.282115 | 2.955568 | 1.140905 | 12.42566 | 4.525811
2018-04-05 03:50 | 376440.2191 | 1920.0019 | 5 | 43 | 3.755556 | -2.282047 | 2.955568 | 1.21698 | 12.42566 | 4.812269
2018-04-05 03:52 | 376560.2179 | 2040.0007 | 5 | 43 | 3.736729 | -2.282095 | 2.955568 | 1.293039 | 12.42566 | 5.097188
2018-04-05 03:54 | 376680.2191 | 2160.0019 | 5 | 43 | 3.719008 | -2.282078 | 2.955568 | 1.369098 | 12.42566 | 5.380721
2018-04-05 03:56 | 376800.2179 | 2280.0007 | 5 | 43 | 3.702231 | -2.281992 | 2.955568 | 1.445165 | 12.42566 | 5.66297
2018-04-05 03:58 | 376920.2191 | 2400.0019 | 5 | 43 | 3.686275 | -2.282122 | 2.955568 | 1.521226 | 12.42566 | 5.943954
2018-04-05 04:00 | 377040.2187 | 2520.0015 | 5 | 43 | 3.671213 | -2.281985 | 2.955568 | 1.597288 | 12.42566 | 6.223759
2018-04-05 04:02 | 377160.2175 | 2640.0003 | 5 | 43 | 3.657087 | -2.282056 | 2.955568 | 1.673338 | 12.42566 | 6.502414
2018-04-05 04:04 | 377280.2179 | 2760.0007 | 5 | 43 | 3.643939 | -2.282206 | 2.955568 | 1.749408 | 12.42566 | 6.780104
2018-04-05 04:06 | 377400.2191 | 2880.0019 | 5 | 43 | 3.631768 | -2.282113 | 2.955568 | 1.825473 | 12.42566 | 7.056809
2018-04-05 04:08 | 377520.2195 | 3000.0023 | 5 | 43 | 3.620478 | -2.281998 | 2.955568 | 1.901536 | 12.42566 | 7.332617
2018-04-05 04:10 | 377640.2191 | 3120.0019 | 5 | 43 | 3.609873 | -2.282144 | 2.955568 | 1.977598 | 12.42566 | 7.607589
2018-04-05 04:12 | 377760.2178 | 3240.0006 | 5 | 43 | 3.599681 | -2.282058 | 2.955568 | 2.053658 | 12.42566 | 7.881769
2018-04-05 04:14 | 377880.2175 | 3360.0003 | 5 | 43 | 3.589457 | -2.28206 | 2.955568 | 2.12972 | 12.42566 | 8.155178
2018-04-05 04:16 | 378000.2195 | 3480.0023 | 5 | 43 | 3.578702 | -2.282084 | 2.955568 | 2.205784 | 12.42566 | 8.427801
2018-04-05 04:18 | 378120.2175 | 3600.0003 | 5 | 43 | 3.567151 | -2.282024 | 2.955568 | 2.281844 | 12.42566 | 8.699563
2018-04-05 04:20 | 378240.2195 | 3720.0023 | 5 | 43 | 3.554823 | -2.282074 | 2.955568 | 2.357905 | 12.42566 | 8.970421
2018-04-05 04:22 | 378360.2183 | 3840.0011 | 5 | 43 | 3.541664 | -2.282099 | 2.955568 | 2.433963 | 12.42566 | 9.240299
2018-04-05 04:24 | 378480.2178 | 3960.0006 | 5 | 43 | 3.527029 | -2.28207 | 2.955568 | 2.510021 | 12.42566 | 9.509128
2018-04-05 04:26 | 378600.2175 | 4080.0003 | 5 | 43 | 3.508749 | -2.282088 | 2.955568 | 2.586084 | 12.42566 | 9.776743
2018-04-05 04:28 | 378720.2178 | 4200.0006 | 5 | 43 | 3.484691 | -2.282099 | 2.955568 | 2.662141 | 12.42566 | 10.04274
2018-04-05 04:30 | 378840.2175 | 4320.0003 | 5 | 43 | 3.450103 | -2.282172 | 2.955568 | 2.738207 | 12.42566 | 10.30658
2018-04-05 04:32 | 378960.2186 | 4440.0014 | 5 | 43 | 3.393383 | -2.282125 | 2.955568 | 2.814265 | 12.42566 | 10.56703
2018-04-05 04:34 | 379080.2182 | 4560.001 | 5 | 43 | 3.275383 | -2.28209 | 2.955568 | 2.890328 | 12.42566 | 10.82133
2018-04-05 04:36 | 379181.8743 | 4661.6571 | 5 | 43 | 2.99998 | -2.282109 | 2.955568 | 2.954751 | 12.42566 | 11.02527
2018-04-05 04:38 | 379301.9 | 120.0003 | 6 | 43 | 3.24419 | 0 | 2.955568 | 2.954751 | 12.42566 | 11.02527
2018-04-05 04:40 | 379421.9 | 240.0007 | 6 | 43 | 3.257601 | 0 | 2.955568 | 2.954751 | 12.42566 | 11.02527
2018-04-05 04:41 | 379481.9 | 300.002 | 6 | 43 | 3.262024 | 0 | 2.955568 | 2.954751 | 12.42566 | 11.02527
2018-04-05 04:41 | 379482 | 0.0023 | 7 | 44 | 3.262178 | 0 | 0 | 0 | 0 | 0
2018-04-05 04:43 | 379602 | 120.0013 | 2 | 44 | 3.996556 | 4.890099 | 0.1622764 | 1.64e-10 | 0.6249586 | 5.35e-10
2018-04-05 04:45 | 379722 | 240.0001 | 2 | 44 | 4.038695 | 4.890049 | 0.3252886 | 1.64e-10 | 1.280318 | 5.35e-10
2018-04-05 04:47 | 379842 | 360.0006 | 2 | 44 | 4.074234 | 4.890129 | 0.4882705 | 1.64e-10 | 1.941519 | 5.35e-10
2018-04-05 04:49 | 379962 | 480.0014 | 2 | 44 | 4.104399 | 4.89007 | 0.651261 | 1.64e-10 | 2.608106 | 5.35e-10
2018-04-05 04:51 | 380082 | 600.0021 | 2 | 44 | 4.129885 | 4.889963 | 0.8142456 | 1.64e-10 | 3.279192 | 5.35e-10
2018-04-05 04:53 | 380202 | 720.001 | 2 | 44 | 4.153158 | 4.890003 | 0.9772304 | 1.64e-10 | 3.954194 | 5.35e-10
2018-04-05 04:55 | 380322 | 840.0022 | 2 | 44 | 4.178226 | 4.890102 | 1.140206 | 1.64e-10 | 4.63306 | 5.35e-10
2018-04-05 04:57 | 380442 | 960.0003 | 2 | 44 | 4.200367 | 4.784178 | 1.302821 | 1.64e-10 | 5.314631 | 5.35e-10
2018-04-05 04:59 | 380562 | 1080.0023 | 2 | 44 | 4.200391 | 4.336649 | 1.454763 | 1.64e-10 | 5.952846 | 5.35e-10
2018-04-05 05:01 | 380682 | 1200.0003 | 2 | 44 | 4.200372 | 3.897158 | 1.591963 | 1.64e-10 | 6.529136 | 5.35e-10
2018-04-05 05:03 | 380802 | 1320.0007 | 2 | 44 | 4.200376 | 3.469013 | 1.714665 | 1.64e-10 | 7.044531 | 5.35e-10
2018-04-05 05:04 | 380862.6 | 1380.5649 | 2 | 44 | 4.200395 | 3.259974 | 1.771248 | 1.64e-10 | 7.282201 | 5.35e-10
2018-04-05 05:06 | 380982.6 | 120.0022 | 3 | 44 | 4.227428 | 3.25983 | 1.879474 | 1.64e-10 | 7.738137 | 5.35e-10
2018-04-05 05:08 | 381102.6 | 240.0006 | 3 | 44 | 4.259112 | 3.260132 | 1.98813 | 1.64e-10 | 8.199171 | 5.35e-10
2018-04-05 05:10 | 381222.6 | 360.0014 | 3 | 44 | 4.293353 | 3.260115 | 2.096784 | 1.64e-10 | 8.663777 | 5.35e-10
2018-04-05 05:12 | 381342.6 | 480.001 | 3 | 44 | 4.330045 | 3.260122 | 2.205436 | 1.64e-10 | 9.132234 | 5.35e-10
2018-04-05 05:14 | 381462.6 | 600.0007 | 3 | 44 | 4.368825 | 3.260075 | 2.31409 | 1.64e-10 | 9.604796 | 5.35e-10
2018-04-05 05:16 | 381582.6 | 720.0002 | 3 | 44 | 4.400387 | 3.108545 | 2.422161 | 1.64e-10 | 10.07901 | 5.35e-10
2018-04-05 05:18 | 381702.6 | 840.0006 | 3 | 44 | 4.400375 | 2.614653 | 2.517164 | 1.64e-10 | 10.49706 | 5.35e-10
2018-04-05 05:20 | 381822.6 | 960.001 | 3 | 44 | 4.400383 | 2.215336 | 2.597446 | 1.64e-10 | 10.85032 | 5.35e-10
2018-04-05 05:22 | 381942.6 | 1080.0021 | 3 | 44 | 4.400379 | 1.885117 | 2.665608 | 1.64e-10 | 11.15026 | 5.35e-10
2018-04-05 05:24 | 382062.6 | 1200.001 | 3 | 44 | 4.400361 | 1.612226 | 2.723736 | 1.64e-10 | 11.40605 | 5.35e-10
2018-04-05 05:26 | 382182.6 | 1320.0022 | 3 | 44 | 4.400331 | 1.386084 | 2.773589 | 1.64e-10 | 11.62541 | 5.35e-10
2018-04-05 05:28 | 382302.6 | 1440.001 | 3 | 44 | 4.40031 | 1.198591 | 2.816575 | 1.64e-10 | 11.81457 | 5.35e-10
2018-04-05 05:30 | 382422.6 | 1560.0009 | 3 | 44 | 4.400331 | 1.042086 | 2.85384 | 1.64e-10 | 11.97855 | 5.35e-10
2018-04-05 05:32 | 382542.6 | 1680.0018 | 3 | 44 | 4.400274 | 0.9097919 | 2.886323 | 1.64e-10 | 12.12148 | 5.35e-10
2018-04-05 05:34 | 382662.6 | 1800.0006 | 3 | 44 | 4.400326 | 0.8004532 | 2.914792 | 1.64e-10 | 12.24676 | 5.35e-10
2018-04-05 05:36 | 382782.6 | 1920.0002 | 3 | 44 | 4.400322 | 0.7068214 | 2.939862 | 1.64e-10 | 12.35707 | 5.35e-10
2018-04-05 05:37 | 382863.5 | 2000.8609 | 3 | 44 | 4.400322 | 0.6519985 | 2.955107 | 1.64e-10 | 12.42415 | 5.35e-10
2018-04-05 05:39 | 382983.5 | 120.0013 | 4 | 44 | 4.348035 | 0 | 2.955107 | 1.64e-10 | 12.42415 | 5.35e-10
2018-04-05 05:41 | 383103.5 | 240.0017 | 4 | 44 | 4.344307 | 0 | 2.955107 | 1.64e-10 | 12.42415 | 5.35e-10
2018-04-05 05:42 | 383163.5 | 300.0036 | 4 | 44 | 4.343199 | 0 | 2.955107 | 1.64e-10 | 12.42415 | 5.35e-10
2018-04-05 05:44 | 383283.598 | 120.0015 | 5 | 44 | 4.152612 | -2.282083 | 2.955107 | 0.076059 | 12.42415 | 0.3177325
2018-04-05 05:46 | 383403.5992 | 240.0027 | 5 | 44 | 4.120715 | -2.282026 | 2.955107 | 0.1521198 | 12.42415 | 0.6323496
2018-04-05 05:48 | 383523.5972 | 360.0007 | 5 | 44 | 4.09052 | -2.282103 | 2.955107 | 0.2281784 | 12.42415 | 0.9446126
2018-04-05 05:50 | 383643.5967 | 480.0002 | 5 | 44 | 4.060803 | -2.282062 | 2.955107 | 0.3042414 | 12.42415 | 1.254617
2018-04-05 05:52 | 383763.5972 | 600.0007 | 5 | 44 | 4.031449 | -2.282095 | 2.955107 | 0.3803018 | 12.42415 | 1.562364
2018-04-05 05:54 | 383883.5967 | 720.0002 | 5 | 44 | 4.002461 | -2.28206 | 2.955107 | 0.4563559 | 12.42415 | 1.867868
2018-04-05 05:56 | 384003.598 | 840.0015 | 5 | 44 | 3.973903 | -2.282129 | 2.955107 | 0.5324258 | 12.42415 | 2.171246
2018-04-05 05:58 | 384123.5968 | 960.0003 | 5 | 44 | 3.945857 | -2.281926 | 2.955107 | 0.6084828 | 12.42415 | 2.472419
2018-04-05 06:00 | 384243.5972 | 1080.0007 | 5 | 44 | 3.918513 | -2.281992 | 2.955107 | 0.684539 | 12.42415 | 2.771481
2018-04-05 06:02 | 384363.5984 | 1200.0019 | 5 | 44 | 3.891924 | -2.28206 | 2.955107 | 0.7606044 | 12.42415 | 3.068527
2018-04-05 06:04 | 384483.5972 | 1320.0007 | 5 | 44 | 3.866364 | -2.282097 | 2.955107 | 0.8366653 | 12.42415 | 3.363572
2018-04-05 06:06 | 384603.5983 | 1440.0018 | 5 | 44 | 3.841903 | -2.282 | 2.955107 | 0.9127241 | 12.42415 | 3.656707
2018-04-05 06:08 | 384723.5975 | 1560.001 | 5 | 44 | 3.818614 | -2.282104 | 2.955107 | 0.9887856 | 12.42415 | 3.948034
2018-04-05 06:10 | 384843.597 | 1680.0005 | 5 | 44 | 3.796525 | -2.282033 | 2.955107 | 1.064846 | 12.42415 | 4.237632
2018-04-05 06:12 | 384963.5987 | 1800.0022 | 5 | 44 | 3.775394 | -2.28199 | 2.955107 | 1.140908 | 12.42415 | 4.525595
2018-04-05 06:14 | 385083.5992 | 1920.0027 | 5 | 44 | 3.75538 | -2.282072 | 2.955107 | 1.216969 | 12.42415 | 4.811985
2018-04-05 06:16 | 385203.598 | 2040.0015 | 5 | 44 | 3.736581 | -2.282008 | 2.955107 | 1.293028 | 12.42415 | 5.096892
2018-04-05 06:18 | 385323.5967 | 2160.0002 | 5 | 44 | 3.718817 | -2.282125 | 2.955107 | 1.369086 | 12.42415 | 5.380408
2018-04-05 06:20 | 385443.5972 | 2280.0007 | 5 | 44 | 3.701995 | -2.282117 | 2.955107 | 1.445143 | 12.42415 | 5.662606
2018-04-05 06:22 | 385563.5976 | 2400.0011 | 5 | 44 | 3.686 | -2.282053 | 2.955107 | 1.52121 | 12.42415 | 5.943592
2018-04-05 06:24 | 385683.598 | 2520.0015 | 5 | 44 | 3.670966 | -2.282084 | 2.955107 | 1.59727 | 12.42415 | 6.223371
2018-04-05 06:26 | 385803.5984 | 2640.0019 | 5 | 44 | 3.656823 | -2.282095 | 2.955107 | 1.673331 | 12.42415 | 6.502048
2018-04-05 06:28 | 385923.5988 | 2760.0023 | 5 | 44 | 3.643664 | -2.282063 | 2.955107 | 1.749394 | 12.42415 | 6.779689
2018-04-05 06:30 | 386043.5976 | 2880.0011 | 5 | 44 | 3.631505 | -2.282051 | 2.955107 | 1.825454 | 12.42415 | 7.056358
2018-04-05 06:32 | 386163.5967 | 3000.0002 | 5 | 44 | 3.620219 | -2.281996 | 2.955107 | 1.901515 | 12.42415 | 7.332139
2018-04-05 06:34 | 386283.5983 | 3120.0018 | 5 | 44 | 3.609638 | -2.28209 | 2.955107 | 1.977576 | 12.42415 | 7.60709
2018-04-05 06:36 | 386403.5971 | 3240.0006 | 5 | 44 | 3.599435 | -2.282072 | 2.955107 | 2.053634 | 12.42415 | 7.881241
2018-04-05 06:38 | 386523.5983 | 3360.0018 | 5 | 44 | 3.589176 | -2.28201 | 2.955107 | 2.129697 | 12.42415 | 8.154636
2018-04-05 06:40 | 386643.598 | 3480.0015 | 5 | 44 | 3.578431 | -2.282122 | 2.955107 | 2.205755 | 12.42415 | 8.427217
2018-04-05 06:42 | 386763.5984 | 3600.0019 | 5 | 44 | 3.566862 | -2.282037 | 2.955107 | 2.281815 | 12.42415 | 8.698958
2018-04-05 06:44 | 386883.5973 | 3720.0008 | 5 | 44 | 3.554546 | -2.282104 | 2.955107 | 2.357874 | 12.42415 | 8.969788
2018-04-05 06:46 | 387003.5968 | 3840.0003 | 5 | 44 | 3.54137 | -2.282031 | 2.955107 | 2.433935 | 12.42415 | 9.239653
2018-04-05 06:48 | 387123.5973 | 3960.0008 | 5 | 44 | 3.526715 | -2.282056 | 2.955107 | 2.509995 | 12.42415 | 9.508464
2018-04-05 06:50 | 387243.5974 | 4080.0009 | 5 | 44 | 3.508399 | -2.282056 | 2.955107 | 2.586054 | 12.42415 | 9.77604
2018-04-05 06:52 | 387363.598 | 4200.0015 | 5 | 44 | 3.484373 | -2.282111 | 2.955107 | 2.662115 | 12.42415 | 10.04202
2018-04-05 06:54 | 387483.5969 | 4320.0004 | 5 | 44 | 3.449678 | -2.282019 | 2.955107 | 2.738173 | 12.42415 | 10.30581
2018-04-05 06:56 | 387603.598 | 4440.0015 | 5 | 44 | 3.392729 | -2.282138 | 2.955107 | 2.814232 | 12.42415 | 10.56623
2018-04-05 06:58 | 387723.5984 | 4560.0019 | 5 | 44 | 3.274008 | -2.282065 | 2.955107 | 2.890291 | 12.42415 | 10.82043
2018-04-05 07:00 | 387824.5247 | 4660.9282 | 5 | 44 | 2.999982 | -2.282 | 2.955107 | 2.954261 | 12.42415 | 11.02288
2018-04-05 07:02 | 387944.6 | 120.0003 | 6 | 44 | 3.244634 | 0 | 2.955107 | 2.954261 | 12.42415 | 11.02288
2018-04-05 07:04 | 388064.6 | 240.001 | 6 | 44 | 3.25807 | 0 | 2.955107 | 2.954261 | 12.42415 | 11.02288
2018-04-05 07:05 | 388124.6 | 300.0027 | 6 | 44 | 3.262464 | 0 | 2.955107 | 2.954261 | 12.42415 | 11.02288
2018-04-05 07:05 | 388124.6 | 0.0025 | 7 | 45 | 3.262452 | 0 | 0 | 0 | 0 | 0
2018-04-05 07:07 | 388244.6723 | 120.0006 | 2 | 45 | 3.99681 | 4.890038 | 0.1622995 | 0 | 0.6251081 | 0
2018-04-05 07:09 | 388364.6719 | 240.0002 | 2 | 45 | 4.038892 | 4.890038 | 0.325278 | 0 | 1.280368 | 0
2018-04-05 07:11 | 388484.6731 | 360.0014 | 2 | 45 | 4.074467 | 4.8901 | 0.4882603 | 0 | 1.941605 | 0
2018-04-05 07:13 | 388604.6735 | 480.0018 | 2 | 45 | 4.104647 | 4.890041 | 0.6512465 | 0 | 2.608213 | 0
2018-04-05 07:15 | 388724.673 | 600.0013 | 2 | 45 | 4.130104 | 4.890123 | 0.8142237 | 0 | 3.279309 | 0
2018-04-05 07:17 | 388844.6727 | 720.001 | 2 | 45 | 4.153411 | 4.890053 | 0.9772069 | 0 | 3.95434 | 0
2018-04-05 07:19 | 388964.6747 | 840.003 | 2 | 45 | 4.178622 | 4.890083 | 1.140187 | 0 | 4.633283 | 0
2018-04-05 07:21 | 389084.6727 | 960.001 | 2 | 45 | 4.200369 | 4.779587 | 1.302765 | 0 | 5.314745 | 0
2018-04-05 07:23 | 389204.6731 | 1080.0014 | 2 | 45 | 4.200379 | 4.331522 | 1.454545 | 0 | 5.952279 | 0
2018-04-05 07:25 | 389324.6727 | 1200.001 | 2 | 45 | 4.200387 | 3.894299 | 1.591604 | 0 | 6.527979 | 0
2018-04-05 07:27 | 389444.6731 | 1320.0014 | 2 | 45 | 4.200366 | 3.466801 | 1.714234 | 0 | 7.043072 | 0
2018-04-05 07:28 | 389504.7591 | 1380.0874 | 2 | 45 | 4.200377 | 3.259991 | 1.770356 | 0 | 7.278807 | 0
2018-04-05 07:30 | 389624.8 | 120.0022 | 3 | 45 | 4.227384 | 3.260059 | 1.878576 | 0 | 7.734715 | 0
2018-04-05 07:32 | 389744.8 | 240.001 | 3 | 45 | 4.25894 | 3.259806 | 1.987228 | 0 | 8.195719 | 0
2018-04-05 07:34 | 389864.8 | 360.0002 | 3 | 45 | 4.293212 | 3.260107 | 2.095881 | 0 | 8.660304 | 0
2018-04-05 07:36 | 389984.8 | 480.0002 | 3 | 45 | 4.329881 | 3.260145 | 2.204528 | 0 | 9.128718 | 0
2018-04-05 07:38 | 390104.8 | 600.0014 | 3 | 45 | 4.368677 | 3.259991 | 2.313175 | 0 | 9.601237 | 0
2018-04-05 07:40 | 390224.8 | 720.0003 | 3 | 45 | 4.4004 | 3.110264 | 2.421257 | 0 | 10.07548 | 0
2018-04-05 07:42 | 390344.8 | 840.0022 | 3 | 45 | 4.400383 | 2.61599 | 2.516306 | 0 | 10.49373 | 0
2018-04-05 07:44 | 390464.8 | 960.0011 | 3 | 45 | 4.400373 | 2.216152 | 2.596617 | 0 | 10.84713 | 0
2018-04-05 07:46 | 390584.8 | 1080.003 | 3 | 45 | 4.400345 | 1.885252 | 2.664788 | 0 | 11.14711 | 0
2018-04-05 07:48 | 390704.8 | 1200.001 | 3 | 45 | 4.400365 | 1.613161 | 2.722939 | 0 | 11.40299 | 0
2018-04-05 07:50 | 390824.8 | 1320.0006 | 3 | 45 | 4.400334 | 1.386429 | 2.77281 | 0 | 11.62244 | 0
2018-04-05 07:52 | 390944.8 | 1440.0018 | 3 | 45 | 4.400361 | 1.199783 | 2.815817 | 0 | 11.81169 | 0
2018-04-05 07:54 | 391064.8 | 1560.0006 | 3 | 45 | 4.400338 | 1.042915 | 2.853111 | 0 | 11.9758 | 0
2018-04-05 07:56 | 391184.8 | 1680.0001 | 3 | 45 | 4.400302 | 0.9112778 | 2.885626 | 0 | 12.11887 | 0
2018-04-05 07:58 | 391304.8 | 1800.0022 | 3 | 45 | 4.400322 | 0.8009815 | 2.914121 | 0 | 12.24426 | 0
2018-04-05 08:00 | 391424.8 | 1920.0019 | 3 | 45 | 4.400366 | 0.7082596 | 2.939225 | 0 | 12.35472 | 0
2018-04-05 08:01 | 391506.9 | 2002.0969 | 3 | 45 | 4.400341 | 0.6519947 | 2.954708 | 0 | 12.42285 | 0
2018-04-05 08:03 | 391626.9 | 120.0005 | 4 | 45 | 4.348046 | 0 | 2.954708 | 0 | 12.42285 | 0
2018-04-05 08:05 | 391746.9 | 240 | 4 | 45 | 4.344305 | 0 | 2.954708 | 0 | 12.42285 | 0
2018-04-05 08:06 | 391806.9 | 300.0035 | 4 | 45 | 4.343192 | 0 | 2.954708 | 0 | 12.42285 | 0
2018-04-05 08:08 | 391927 | 120.0022 | 5 | 45 | 4.152555 | -2.282131 | 2.954708 | 0.07606126 | 12.42285 | 0.3177379
2018-04-05 08:10 | 392047 | 240.0001 | 5 | 45 | 4.120669 | -2.282043 | 2.954708 | 0.1521171 | 12.42285 | 0.6323299
2018-04-05 08:12 | 392167 | 360.0013 | 5 | 45 | 4.090442 | -2.282074 | 2.954708 | 0.2281785 | 12.42285 | 0.9446006
2018-04-05 08:14 | 392287 | 480.001 | 5 | 45 | 4.060721 | -2.28206 | 2.954708 | 0.3042409 | 12.42285 | 1.254596
2018-04-05 08:16 | 392407 | 600.0022 | 5 | 45 | 4.031395 | -2.28209 | 2.954708 | 0.38031 | 12.42285 | 1.562374
2018-04-05 08:18 | 392527 | 720.0002 | 5 | 45 | 4.002345 | -2.282037 | 2.954708 | 0.4563665 | 12.42285 | 1.867881
2018-04-05 08:20 | 392647 | 840.0023 | 5 | 45 | 3.973794 | -2.282134 | 2.954708 | 0.5324318 | 12.42285 | 2.171232
2018-04-05 08:22 | 392767 | 960.001 | 5 | 45 | 3.945743 | -2.282165 | 2.954708 | 0.6084908 | 12.42285 | 2.472404
2018-04-05 08:24 | 392887 | 1080.0017 | 5 | 45 | 3.918359 | -2.282042 | 2.954708 | 0.6845497 | 12.42285 | 2.771466
2018-04-05 08:26 | 393007 | 1200.001 | 5 | 45 | 3.891824 | -2.28206 | 2.954708 | 0.7606121 | 12.42285 | 3.068491
2018-04-05 08:28 | 393127 | 1320.0014 | 5 | 45 | 3.866253 | -2.282103 | 2.954708 | 0.8366701 | 12.42285 | 3.363517
2018-04-05 08:30 | 393247 | 1440.0017 | 5 | 45 | 3.841767 | -2.281978 | 2.954708 | 0.912731 | 12.42285 | 3.656648
2018-04-05 08:32 | 393367 | 1560.0005 | 5 | 45 | 3.8185 | -2.28209 | 2.954708 | 0.9887893 | 12.42285 | 3.947953
2018-04-05 08:34 | 393487 | 1680.0009 | 5 | 45 | 3.79635 | -2.281967 | 2.954708 | 1.06485 | 12.42285 | 4.237544
2018-04-05 08:36 | 393607 | 1800.0006 | 5 | 45 | 3.77528 | -2.282026 | 2.954708 | 1.14091 | 12.42285 | 4.525484
2018-04-05 08:38 | 393727 | 1920.0017 | 5 | 45 | 3.755281 | -2.281985 | 2.954708 | 1.21697 | 12.42285 | 4.811862
2018-04-05 08:40 | 393847 | 2040.0007 | 5 | 45 | 3.736481 | -2.282049 | 2.954708 | 1.293031 | 12.42285 | 5.09677
2018-04-05 08:42 | 393967 | 2160.0017 | 5 | 45 | 3.718743 | -2.282083 | 2.954708 | 1.369088 | 12.42285 | 5.380277
2018-04-05 08:44 | 394087 | 2280.0017 | 5 | 45 | 3.701948 | -2.281983 | 2.954708 | 1.445149 | 12.42285 | 5.662483
2018-04-05 08:46 | 394207 | 2400.0019 | 5 | 45 | 3.686009 | -2.282104 | 2.954708 | 1.521207 | 12.42285 | 5.943434
2018-04-05 08:48 | 394327 | 2520.0015 | 5 | 45 | 3.670972 | -2.281973 | 2.954708 | 1.597264 | 12.42285 | 6.223205
2018-04-05 08:50 | 394447 | 2640.0019 | 5 | 45 | 3.656847 | -2.28208 | 2.954708 | 1.673323 | 12.42285 | 6.501872
2018-04-05 08:52 | 394567 | 2760.0006 | 5 | 45 | 3.643716 | -2.282115 | 2.954708 | 1.749383 | 12.42285 | 6.779505
2018-04-05 08:54 | 394687 | 2880.001 | 5 | 45 | 3.631523 | -2.282107 | 2.954708 | 1.825441 | 12.42285 | 7.05617
2018-04-05 08:56 | 394807 | 3000.0022 | 5 | 45 | 3.620264 | -2.282042 | 2.954708 | 1.901501 | 12.42285 | 7.33195
2018-04-05 08:58 | 394927 | 3120.0001 | 5 | 45 | 3.609667 | -2.282088 | 2.954708 | 1.977558 | 12.42285 | 7.606887
2018-04-05 09:00 | 395047 | 3240.0016 | 5 | 45 | 3.59946 | -2.281998 | 2.954708 | 2.053618 | 12.42285 | 7.881052
2018-04-05 09:02 | 395167 | 3360.0026 | 5 | 45 | 3.589206 | -2.282103 | 2.954708 | 2.129679 | 12.42285 | 8.154439
2018-04-05 09:04 | 395287 | 3480.0006 | 5 | 45 | 3.578469 | -2.28214 | 2.954708 | 2.205736 | 12.42285 | 8.427022
2018-04-05 09:06 | 395407 | 3600.0006 | 5 | 45 | 3.566908 | -2.28198 | 2.954708 | 2.281792 | 12.42285 | 8.69875
2018-04-05 09:08 | 395527 | 3720.0014 | 5 | 45 | 3.554627 | -2.282103 | 2.954708 | 2.357853 | 12.42285 | 8.96959
2018-04-05 09:10 | 395647 | 3840.0003 | 5 | 45 | 3.541436 | -2.282043 | 2.954708 | 2.433912 | 12.42285 | 9.239456
2018-04-05 09:12 | 395767 | 3960.0014 | 5 | 45 | 3.526795 | -2.282026 | 2.954708 | 2.509969 | 12.42285 | 9.508265
2018-04-05 09:14 | 395887 | 4080.0019 | 5 | 45 | 3.508441 | -2.282115 | 2.954708 | 2.586029 | 12.42285 | 9.775847
2018-04-05 09:16 | 396007 | 4200.0014 | 5 | 45 | 3.484371 | -2.282127 | 2.954708 | 2.662086 | 12.42285 | 10.04182
2018-04-05 09:18 | 396127 | 4320.0002 | 5 | 45 | 3.449597 | -2.282026 | 2.954708 | 2.738145 | 12.42285 | 10.30561
2018-04-05 09:20 | 396247 | 4440.0015 | 5 | 45 | 3.392626 | -2.282144 | 2.954708 | 2.814204 | 12.42285 | 10.56602
2018-04-05 09:22 | 396367 | 4560.0019 | 5 | 45 | 3.27356 | -2.282084 | 2.954708 | 2.890262 | 12.42285 | 10.8202
2018-04-05 09:24 | 396467.5 | 4660.5155 | 5 | 45 | 2.999997 | -2.282109 | 2.954708 | 2.953972 | 12.42285 | 11.0218
2018-04-05 09:26 | 396587.6 | 120.0012 | 6 | 45 | 3.244427 | 0 | 2.954708 | 2.953972 | 12.42285 | 11.0218
2018-04-05 09:28 | 396707.6 | 240 | 6 | 45 | 3.25785 | 0 | 2.954708 | 2.953972 | 12.42285 | 11.0218
2018-04-05 09:29 | 396767.6 | 300.0036 | 6 | 45 | 3.262258 | 0 | 2.954708 | 2.953972 | 12.42285 | 11.0218
2018-04-05 09:29 | 396767.6 | 0.0048 | 7 | 46 | 3.262117 | 0 | 0 | 0 | 0 | 0
2018-04-05 09:31 | 396887.7 | 120.0013 | 2 | 46 | 3.996615 | 4.8901 | 0.1623089 | 0 | 0.6251077 | 0
2018-04-05 09:33 | 397007.7 | 240.0001 | 2 | 46 | 4.03872 | 4.890076 | 0.325289 | 0 | 1.280345 | 0
2018-04-05 09:35 | 397127.7 | 360.0005 | 2 | 46 | 4.074301 | 4.890066 | 0.4882747 | 0 | 1.941566 | 0
2018-04-05 09:37 | 397247.7 | 480.0009 | 2 | 46 | 4.104492 | 4.890026 | 0.6512595 | 0 | 2.608144 | 0
2018-04-05 09:39 | 397367.7 | 600.0013 | 2 | 46 | 4.129996 | 4.890099 | 0.8142344 | 0 | 3.279208 | 0
2018-04-05 09:41 | 397487.7 | 720.0009 | 2 | 46 | 4.153289 | 4.890053 | 0.977221 | 0 | 3.954235 | 0
2018-04-05 09:43 | 397607.7 | 840.0021 | 2 | 46 | 4.178485 | 4.890011 | 1.140202 | 0 | 4.633155 | 0
2018-04-05 09:45 | 397727.7 | 960.001 | 2 | 46 | 4.200388 | 4.781605 | 1.302795 | 0 | 5.314671 | 0
2018-04-05 09:47 | 397847.7 | 1080.0014 | 2 | 46 | 4.20037 | 4.332657 | 1.454617 | 0 | 5.95238 | 0
2018-04-05 09:49 | 397967.7 | 1200.0021 | 2 | 46 | 4.20038 | 3.894415 | 1.591697 | 0 | 6.528166 | 0
2018-04-05 09:51 | 398087.7 | 1320.0014 | 2 | 46 | 4.200386 | 3.467136 | 1.71432 | 0 | 7.043231 | 0
2018-04-05 09:52 | 398147.7 | 1380.0017 | 2 | 46 | 4.200371 | 3.259985 | 1.770363 | 0 | 7.278634 | 0
2018-04-05 09:54 | 398267.7 | 120.0015 | 3 | 46 | 4.227401 | 3.259945 | 1.87858 | 9.6e-11 | 7.734529 | 3.91e-10
2018-04-05 09:56 | 398387.7 | 240.0011 | 3 | 46 | 4.259047 | 3.259972 | 1.987236 | 9.6e-11 | 8.195556 | 3.91e-10
2018-04-05 09:58 | 398507.7 | 360.0022 | 3 | 46 | 4.293298 | 3.260075 | 2.095892 | 9.6e-11 | 8.660161 | 3.91e-10
2018-04-05 10:00 | 398627.7 | 480.0001 | 3 | 46 | 4.329984 | 3.260134 | 2.204545 | 9.6e-11 | 9.128613 | 3.91e-10
2018-04-05 10:02 | 398747.7 | 600.0014 | 3 | 46 | 4.368743 | 3.260191 | 2.3132 | 9.6e-11 | 9.601178 | 3.91e-10
2018-04-05 10:04 | 398867.7 | 720.0002 | 3 | 46 | 4.400383 | 3.107689 | 2.421267 | 9.6e-11 | 10.07536 | 3.91e-10
2018-04-05 10:06 | 398987.7 | 840.0022 | 3 | 46 | 4.400376 | 2.614491 | 2.516251 | 9.6e-11 | 10.49333 | 3.91e-10
2018-04-05 10:08 | 399107.7 | 960.0018 | 3 | 46 | 4.400374 | 2.215595 | 2.596525 | 9.6e-11 | 10.84656 | 3.91e-10
2018-04-05 10:10 | 399227.7 | 1080.0014 | 3 | 46 | 4.400377 | 1.884933 | 2.664677 | 9.6e-11 | 11.14645 | 3.91e-10
2018-04-05 10:12 | 399347.7 | 1200.0005 | 3 | 46 | 4.400342 | 1.611902 | 2.72281 | 9.6e-11 | 11.40226 | 3.91e-10
2018-04-05 10:14 | 399467.7 | 1320.0013 | 3 | 46 | 4.400342 | 1.386877 | 2.772669 | 9.6e-11 | 11.62166 | 3.91e-10
2018-04-05 10:16 | 399587.7 | 1440.0011 | 3 | 46 | 4.400347 | 1.19932 | 2.815664 | 9.6e-11 | 11.81085 | 3.91e-10
2018-04-05 10:18 | 399707.7 | 1560.0022 | 3 | 46 | 4.40034 | 1.042768 | 2.852946 | 9.6e-11 | 11.97491 | 3.91e-10
2018-04-05 10:20 | 399827.7 | 1680.0018 | 3 | 46 | 4.400336 | 0.9119244 | 2.88545 | 9.6e-11 | 12.11793 | 3.91e-10
2018-04-05 10:22 | 399947.7 | 1800.0014 | 3 | 46 | 4.400318 | 0.8010635 | 2.913938 | 9.6e-11 | 12.24329 | 3.91e-10
2018-04-05 10:24 | 400067.7 | 1920.001 | 3 | 46 | 4.400332 | 0.7078724 | 2.939034 | 9.6e-11 | 12.35372 | 3.91e-10
2018-04-05 10:25 | 400149.2 | 2001.5296 | 3 | 46 | 4.400322 | 0.6519966 | 2.95441 | 9.6e-11 | 12.42138 | 3.91e-10
2018-04-05 10:27 | 400269.3 | 120.0014 | 4 | 46 | 4.348024 | 0 | 2.954411 | 9.6e-11 | 12.42138 | 3.91e-10
2018-04-05 10:29 | 400389.3 | 240.0018 | 4 | 46 | 4.344302 | 0 | 2.954411 | 9.6e-11 | 12.42138 | 3.91e-10
2018-04-05 10:30 | 400449.3 | 300.0039 | 4 | 46 | 4.343173 | 0 | 2.954411 | 9.6e-11 | 12.42138 | 3.91e-10
2018-04-05 10:32 | 400569.3 | 120.0006 | 5 | 46 | 4.15266 | -2.282076 | 2.954411 | 0.0760547 | 12.42138 | 0.3177172
2018-04-05 10:34 | 400689.3 | 240.0001 | 5 | 46 | 4.120757 | -2.282095 | 2.954411 | 0.1521171 | 12.42138 | 0.6323437
2018-04-05 10:36 | 400809.3 | 360.0005 | 5 | 46 | 4.090533 | -2.282068 | 2.954411 | 0.2281762 | 12.42138 | 0.9446109
2018-04-05 10:38 | 400929.3 | 480.0009 | 5 | 46 | 4.060818 | -2.282026 | 2.954411 | 0.3042387 | 12.42138 | 1.254615
2018-04-05 10:40 | 401049.3 | 600.0012 | 5 | 46 | 4.031432 | -2.282078 | 2.954411 | 0.3803035 | 12.42138 | 1.56238
2018-04-05 10:42 | 401169.3 | 720 | 5 | 46 | 4.002423 | -2.282095 | 2.954411 | 0.4563598 | 12.42138 | 1.86789
2018-04-05 10:44 | 401289.3 | 840.002 | 5 | 46 | 3.97382 | -2.28201 | 2.954411 | 0.5324211 | 12.42138 | 2.171229
2018-04-05 10:46 | 401409.3 | 960.0008 | 5 | 46 | 3.94577 | -2.282158 | 2.954411 | 0.6084774 | 12.42138 | 2.472392
2018-04-05 10:48 | 401529.3 | 1080.002 | 5 | 46 | 3.918419 | -2.282099 | 2.954411 | 0.6845443 | 12.42138 | 2.771489
2018-04-05 10:50 | 401649.3 | 1200.0009 | 5 | 46 | 3.891854 | -2.282029 | 2.954411 | 0.760608 | 12.42138 | 3.068522
2018-04-05 10:52 | 401769.3 | 1320.0005 | 5 | 46 | 3.866299 | -2.282065 | 2.954411 | 0.8366573 | 12.42138 | 3.363517
2018-04-05 10:54 | 401889.3 | 1440.0001 | 5 | 46 | 3.841862 | -2.282056 | 2.954411 | 0.9127244 | 12.42138 | 3.656679
2018-04-05 10:56 | 402009.3 | 1560.0013 | 5 | 46 | 3.818572 | -2.282154 | 2.954411 | 0.988787 | 12.42138 | 3.948006
2018-04-05 10:58 | 402129.3 | 1680.0017 | 5 | 46 | 3.796418 | -2.282022 | 2.954411 | 1.064861 | 12.42138 | 4.23765
2018-04-05 11:00 | 402249.3 | 1800.0005 | 5 | 46 | 3.775329 | -2.281967 | 2.954411 | 1.140924 | 12.42138 | 4.525609
2018-04-05 11:02 | 402369.3 | 1920.0017 | 5 | 46 | 3.755321 | -2.282022 | 2.954411 | 1.216983 | 12.42138 | 4.811991
2018-04-05 11:04 | 402489.3 | 2040.0021 | 5 | 46 | 3.736502 | -2.282072 | 2.954411 | 1.293049 | 12.42138 | 5.096919
2018-04-05 11:06 | 402609.3 | 2160.0016 | 5 | 46 | 3.71876 | -2.282045 | 2.954411 | 1.369102 | 12.42138 | 5.380407
2018-04-05 11:08 | 402729.3 | 2280.0012 | 5 | 46 | 3.701907 | -2.282012 | 2.954411 | 1.445172 | 12.42138 | 5.662649
2018-04-05 11:10 | 402849.3 | 2400.0008 | 5 | 46 | 3.685984 | -2.282031 | 2.954411 | 1.521241 | 12.42138 | 5.943638
2018-04-05 11:12 | 402969.3 | 2520.0005 | 5 | 46 | 3.670932 | -2.282024 | 2.954411 | 1.597297 | 12.42138 | 6.2234
2018-04-05 11:14 | 403089.3 | 2640.0009 | 5 | 46 | 3.656794 | -2.282119 | 2.954411 | 1.673354 | 12.42138 | 6.502057
2018-04-05 11:16 | 403209.3 | 2760.0012 | 5 | 46 | 3.643626 | -2.282076 | 2.954411 | 1.749431 | 12.42138 | 6.779749
2018-04-05 11:18 | 403329.3 | 2880.0009 | 5 | 46 | 3.631461 | -2.282049 | 2.954411 | 1.825494 | 12.42138 | 7.056427
2018-04-05 11:20 | 403449.3 | 3000.0012 | 5 | 46 | 3.620175 | -2.28208 | 2.954411 | 1.90155 | 12.42138 | 7.332185
2018-04-05 11:22 | 403569.3 | 3120.0008 | 5 | 46 | 3.609627 | -2.282047 | 2.954411 | 1.977618 | 12.42138 | 7.607157
2018-04-05 11:24 | 403689.3 | 3240.0012 | 5 | 46 | 3.599422 | -2.282097 | 2.954411 | 2.053681 | 12.42138 | 7.881329
2018-04-05 11:26 | 403809.3 | 3360 | 5 | 46 | 3.589175 | -2.282115 | 2.954411 | 2.129745 | 12.42138 | 8.154728
2018-04-05 11:28 | 403929.3 | 3480.0005 | 5 | 46 | 3.578433 | -2.282095 | 2.954411 | 2.205808 | 12.42138 | 8.427326
2018-04-05 11:30 | 404049.3 | 3600.0001 | 5 | 46 | 3.566898 | -2.282111 | 2.954411 | 2.281871 | 12.42138 | 8.699077
2018-04-05 11:32 | 404169.3 | 3720.0007 | 5 | 46 | 3.554543 | -2.282097 | 2.954411 | 2.357936 | 12.42138 | 8.96993
2018-04-05 11:34 | 404289.3 | 3840.0001 | 5 | 46 | 3.541348 | -2.282053 | 2.954411 | 2.433982 | 12.42138 | 9.239741
2018-04-05 11:36 | 404409.3 | 3960.0005 | 5 | 46 | 3.52668 | -2.282092 | 2.954411 | 2.510062 | 12.42138 | 9.508623
2018-04-05 11:38 | 404529.3 | 4080.0017 | 5 | 46 | 3.508349 | -2.282165 | 2.954411 | 2.586129 | 12.42138 | 9.776224
2018-04-05 11:40 | 404649.3 | 4200.0021 | 5 | 46 | 3.48421 | -2.282124 | 2.954411 | 2.662192 | 12.42138 | 10.04221
2018-04-05 11:42 | 404769.3 | 4320.0008 | 5 | 46 | 3.44943 | -2.282084 | 2.954411 | 2.738247 | 12.42138 | 10.30597
2018-04-05 11:44 | 404889.3 | 4440.0021 | 5 | 46 | 3.392249 | -2.28208 | 2.954411 | 2.814317 | 12.42138 | 10.56639
2018-04-05 11:46 | 405009.3 | 4560.0008 | 5 | 46 | 3.272681 | -2.282104 | 2.954411 | 2.890361 | 12.42138 | 10.82049
2018-04-05 11:48 | 405109.3 | 4659.9377 | 5 | 46 | 2.999998 | -2.282062 | 2.954411 | 2.953723 | 12.42138 | 11.02095
2018-04-05 11:50 | 405229.3 | 120.0011 | 6 | 46 | 3.244531 | 0 | 2.954411 | 2.953727 | 12.42138 | 11.02097
2018-04-05 11:52 | 405349.3 | 239.9999 | 6 | 46 | 3.257957 | 0 | 2.954411 | 2.953727 | 12.42138 | 11.02097
2018-04-05 11:53 | 405409.3 | 300.0036 | 6 | 46 | 3.26236 | 0 | 2.954411 | 2.953727 | 12.42138 | 11.02097
2018-04-05 11:53 | 405409.3 | 0.0023 | 7 | 47 | 3.262427 | 0 | 0 | 0 | 0 | 0
2018-04-05 11:55 | 405529.4 | 120.0014 | 2 | 47 | 3.996678 | 4.890041 | 0.1623059 | 0 | 0.6251161 | 0
2018-04-05 11:57 | 405649.4 | 240.0009 | 2 | 47 | 4.038815 | 4.890038 | 0.3252901 | 0 | 1.28038 | 0
2018-04-05 11:59 | 405769.4 | 360.0013 | 2 | 47 | 4.074464 | 4.889984 | 0.4882798 | 0 | 1.941638 | 0
2018-04-05 12:01 | 405889.4 | 480.0001 | 2 | 47 | 4.104675 | 4.890089 | 0.6512408 | 0 | 2.608141 | 0
2018-04-05 12:03 | 406009.4 | 600.0006 | 2 | 47 | 4.130175 | 4.890043 | 0.8142582 | 0 | 3.279407 | 0
2018-04-05 12:05 | 406129.4 | 720.0009 | 2 | 47 | 4.153477 | 4.89002 | 0.9772382 | 0 | 3.954438 | 0
2018-04-05 12:07 | 406249.4 | 840.0013 | 2 | 47 | 4.178664 | 4.890072 | 1.140222 | 0 | 4.633403 | 0
2018-04-05 12:09 | 406369.4 | 960.001 | 2 | 47 | 4.200368 | 4.776678 | 1.302786 | 0 | 5.314818 | 0
2018-04-05 12:11 | 406489.4 | 1080.0006 | 2 | 47 | 4.200383 | 4.328896 | 1.454466 | 0 | 5.951933 | 0
2018-04-05 12:13 | 406609.4 | 1200.0002 | 2 | 47 | 4.200352 | 3.890778 | 1.591433 | 0 | 6.527246 | 0
2018-04-05 12:15 | 406729.4 | 1320.0006 | 2 | 47 | 4.200332 | 3.464138 | 1.713977 | 0 | 7.041975 | 0
2018-04-05 12:16 | 406788.8 | 1379.4264 | 2 | 47 | 4.200346 | 3.259981 | 1.769468 | 0 | 7.275057 | 0
2018-04-05 12:18 | 406908.8 | 120.0009 | 3 | 47 | 4.227356 | 3.260069 | 1.877686 | 0 | 7.730952 | 0
2018-04-05 12:20 | 407028.8 | 240.0011 | 3 | 47 | 4.259019 | 3.260035 | 1.986341 | 0 | 8.191972 | 0
2018-04-05 12:22 | 407148.8 | 360.0018 | 3 | 47 | 4.293228 | 3.260082 | 2.094997 | 0 | 8.656576 | 0
2018-04-05 12:24 | 407268.8 | 480.0003 | 3 | 47 | 4.329888 | 3.260098 | 2.203649 | 0 | 9.125015 | 0
2018-04-05 12:26 | 407388.8 | 600.0007 | 3 | 47 | 4.368742 | 3.260103 | 2.312304 | 0 | 9.597573 | 0
2018-04-05 12:28 | 407508.8 | 720.0014 | 3 | 47 | 4.400381 | 3.1092 | 2.420383 | 0 | 10.07181 | 0
2018-04-05 12:30 | 407628.8 | 840.0008 | 3 | 47 | 4.400361 | 2.614601 | 2.515393 | 0 | 10.48989 | 0
2018-04-05 12:32 | 407748.8 | 960.0003 | 3 | 47 | 4.400348 | 2.215639 | 2.595675 | 0 | 10.84315 | 0
2018-04-05 12:34 | 407868.8 | 1080.0015 | 3 | 47 | 4.400361 | 1.886206 | 2.663853 | 0 | 11.14316 | 0
2018-04-05 12:36 | 407988.8 | 1200.0003 | 3 | 47 | 4.400351 | 1.613182 | 2.72202 | 0 | 11.39912 | 0
2018-04-05 12:38 | 408108.8 | 1320.0007 | 3 | 47 | 4.400357 | 1.38743 | 2.771902 | 0 | 11.61862 | 0
2018-04-05 12:40 | 408228.8 | 1440.0003 | 3 | 47 | 4.400321 | 1.199366 | 2.814919 | 0 | 11.80791 | 0
2018-04-05 12:42 | 408348.8 | 1560.0012 | 3 | 47 | 4.400312 | 1.042845 | 2.852217 | 0 | 11.97203 | 0
2018-04-05 12:44 | 408468.8 | 1680.0011 | 3 | 47 | 4.400301 | 0.9116077 | 2.884736 | 0 | 12.11512 | 0
2018-04-05 12:46 | 408588.8 | 1800.0003 | 3 | 47 | 4.400331 | 0.8019409 | 2.913243 | 0 | 12.24056 | 0
2018-04-05 12:48 | 408708.8 | 1920.0019 | 3 | 47 | 4.400279 | 0.7075272 | 2.938357 | 0 | 12.35107 | 0
2018-04-05 12:49 | 408790.8 | 2002.0066 | 3 | 47 | 4.400313 | 0.6519909 | 2.953833 | 0 | 12.41917 | 0
2018-04-05 12:51 | 408910.9 | 120.0011 | 4 | 47 | 4.347963 | 0 | 2.953833 | 0 | 12.41917 | 0
2018-04-05 12:53 | 409030.9 | 240.0001 | 4 | 47 | 4.344241 | 0 | 2.953833 | 0 | 12.41917 | 0
2018-04-05 12:54 | 409090.9 | 300.0044 | 4 | 47 | 4.343116 | 0 | 2.953833 | 0 | 12.41917 | 0
2018-04-05 12:56 | 409211 | 120.0005 | 5 | 47 | 4.152465 | -2.282037 | 2.953833 | 0.07605997 | 12.41917 | 0.3177246
2018-04-05 12:58 | 409331 | 240.001 | 5 | 47 | 4.120562 | -2.282076 | 2.953833 | 0.1521192 | 12.41917 | 0.6323231
2018-04-05 13:00 | 409451 | 360.0013 | 5 | 47 | 4.090346 | -2.282107 | 2.953833 | 0.2281763 | 12.41917 | 0.9445662
2018-04-05 13:02 | 409571 | 480.0009 | 5 | 47 | 4.060624 | -2.28217 | 2.953833 | 0.3042397 | 12.41917 | 1.25456
2018-04-05 13:04 | 409691 | 600.0005 | 5 | 47 | 4.031211 | -2.282134 | 2.953833 | 0.3803058 | 12.41917 | 1.562314
2018-04-05 13:06 | 409811 | 720.0003 | 5 | 47 | 4.002202 | -2.282189 | 2.953833 | 0.4563701 | 12.41917 | 1.867839
2018-04-05 13:08 | 409931 | 840.0005 | 5 | 47 | 3.973606 | -2.282049 | 2.953833 | 0.5324335 | 12.41917 | 2.171169
2018-04-05 13:10 | 410051 | 960.0009 | 5 | 47 | 3.945527 | -2.28206 | 2.953833 | 0.6084954 | 12.41917 | 2.472337
2018-04-05 13:12 | 410171 | 1080.0014 | 5 | 47 | 3.918176 | -2.281928 | 2.953833 | 0.6845567 | 12.41917 | 2.771394
2018-04-05 13:14 | 410291 | 1200.0018 | 5 | 47 | 3.891634 | -2.282154 | 2.953833 | 0.7606198 | 12.41917 | 3.068408
2018-04-05 13:16 | 410411 | 1320.0004 | 5 | 47 | 3.866097 | -2.282092 | 2.953833 | 0.8366817 | 12.41917 | 3.363434
2018-04-05 13:18 | 410531 | 1440.0018 | 5 | 47 | 3.841641 | -2.282138 | 2.953833 | 0.9127443 | 12.41917 | 3.656562
2018-04-05 13:20 | 410651 | 1560.0006 | 5 | 47 | 3.818359 | -2.282078 | 2.953833 | 0.9888047 | 12.41917 | 3.947865
2018-04-05 13:22 | 410771 | 1680.0013 | 5 | 47 | 3.796254 | -2.28215 | 2.953833 | 1.064866 | 12.41917 | 4.237448
2018-04-05 13:24 | 410891 | 1800.0013 | 5 | 47 | 3.775178 | -2.282122 | 2.953833 | 1.140924 | 12.41917 | 4.525374
2018-04-05 13:26 | 411011 | 1920.0018 | 5 | 47 | 3.755208 | -2.282012 | 2.953833 | 1.216987 | 12.41917 | 4.811761
2018-04-05 13:28 | 411131 | 2040.0013 | 5 | 47 | 3.73638 | -2.282049 | 2.953833 | 1.293033 | 12.41917 | 5.096604
2018-04-05 13:30 | 411251 | 2160.0009 | 5 | 47 | 3.718657 | -2.282056 | 2.953833 | 1.369108 | 12.41917 | 5.380173
2018-04-05 13:32 | 411371 | 2280.0005 | 5 | 47 | 3.701811 | -2.282109 | 2.953833 | 1.44517 | 12.41917 | 5.662375
2018-04-05 13:34 | 411491 | 2400.0018 | 5 | 47 | 3.685875 | -2.28199 | 2.953833 | 1.521231 | 12.41917 | 5.943327
2018-04-05 13:36 | 411611 | 2520.0014 | 5 | 47 | 3.670819 | -2.281981 | 2.953833 | 1.59729 | 12.41917 | 6.223091
2018-04-05 13:38 | 411731 | 2640.001 | 5 | 47 | 3.656697 | -2.282074 | 2.953833 | 1.673351 | 12.41917 | 6.501755
2018-04-05 13:40 | 411851 | 2760.0006 | 5 | 47 | 3.643548 | -2.282122 | 2.953833 | 1.749412 | 12.41917 | 6.779381
2018-04-05 13:42 | 411971 | 2880.001 | 5 | 47 | 3.631371 | -2.282045 | 2.953833 | 1.825472 | 12.41917 | 7.056038
2018-04-05 13:44 | 412091 | 3000.0006 | 5 | 47 | 3.62008 | -2.282074 | 2.953833 | 1.901533 | 12.41917 | 7.331811
2018-04-05 13:46 | 412211 | 3120.001 | 5 | 47 | 3.609506 | -2.281976 | 2.953833 | 1.977579 | 12.41917 | 7.606699
2018-04-05 13:48 | 412331 | 3240.0014 | 5 | 47 | 3.599291 | -2.282131 | 2.953833 | 2.053655 | 12.41917 | 7.880904
2018-04-05 13:50 | 412451 | 3360.0001 | 5 | 47 | 3.589042 | -2.282095 | 2.953833 | 2.129714 | 12.41917 | 8.154274
2018-04-05 13:52 | 412571 | 3480.0005 | 5 | 47 | 3.57828 | -2.281981 | 2.953833 | 2.20577 | 12.41917 | 8.426839
2018-04-05 13:54 | 412691 | 3600.0002 | 5 | 47 | 3.566713 | -2.282099 | 2.953833 | 2.281834 | 12.41917 | 8.698579
2018-04-05 13:56 | 412811 | 3720.0014 | 5 | 47 | 3.554412 | -2.282124 | 2.953833 | 2.357894 | 12.41917 | 8.969402
2018-04-05 13:58 | 412931 | 3840.001 | 5 | 47 | 3.541176 | -2.282148 | 2.953833 | 2.433951 | 12.41917 | 9.239243
2018-04-05 14:00 | 413051 | 3960.0022 | 5 | 47 | 3.526486 | -2.282086 | 2.953833 | 2.510013 | 12.41917 | 9.508045
2018-04-05 14:02 | 413171 | 4080.0001 | 5 | 47 | 3.508108 | -2.282035 | 2.953833 | 2.586069 | 12.41917 | 9.775591
2018-04-05 14:04 | 413291 | 4200.0022 | 5 | 47 | 3.483913 | -2.282146 | 2.953833 | 2.662135 | 12.41917 | 10.04156
2018-04-05 14:06 | 413411 | 4320.0018 | 5 | 47 | 3.449003 | -2.28214 | 2.953833 | 2.738195 | 12.41917 | 10.30532
2018-04-05 14:08 | 413531 | 4440.0013 | 5 | 47 | 3.391577 | -2.282068 | 2.953833 | 2.814255 | 12.41917 | 10.56567
2018-04-05 14:10 | 413651 | 4560.0001 | 5 | 47 | 3.271178 | -2.282056 | 2.953833 | 2.890307 | 12.41917 | 10.81972
2018-04-05 14:12 | 413750.1 | 4659.0674 | 5 | 47 | 2.999979 | -2.282037 | 2.953833 | 2.953105 | 12.41917 | 11.01833
2018-04-05 14:14 | 413870.1 | 120.002 | 6 | 47 | 3.244697 | 0 | 2.953833 | 2.953105 | 12.41917 | 11.01833
2018-04-05 14:16 | 413990.1 | 240.0007 | 6 | 47 | 3.258159 | 0 | 2.953833 | 2.953105 | 12.41917 | 11.01833
2018-04-05 14:17 | 414050.1 | 300.0028 | 6 | 47 | 3.262562 | 0 | 2.953833 | 2.953105 | 12.41917 | 11.01833
2018-04-05 14:17 | 414050.1 | 0.0039 | 7 | 48 | 3.262614 | 0 | 0 | 0 | 0 | 0
2018-04-05 14:19 | 414170.2 | 120.0014 | 2 | 48 | 3.996949 | 4.890093 | 0.1623049 | 0 | 0.6251601 | 0
2018-04-05 14:21 | 414290.2 | 240.0018 | 2 | 48 | 4.039027 | 4.890007 | 0.325287 | 0 | 1.280454 | 0
2018-04-05 14:23 | 414410.2 | 360.0022 | 2 | 48 | 4.074586 | 4.89007 | 0.488267 | 0 | 1.941701 | 0
2018-04-05 14:25 | 414530.2 | 480.0002 | 2 | 48 | 4.104705 | 4.890112 | 0.6512519 | 0 | 2.608317 | 0
2018-04-05 14:27 | 414650.2 | 600.0006 | 2 | 48 | 4.130262 | 4.890057 | 0.8142365 | 0 | 3.279451 | 0
2018-04-05 14:29 | 414770.2 | 720.0018 | 2 | 48 | 4.153563 | 4.890099 | 0.9772171 | 0 | 3.954496 | 0
2018-04-05 14:31 | 414890.2 | 840.0022 | 2 | 48 | 4.178716 | 4.890064 | 1.140195 | 0 | 4.633447 | 0
2018-04-05 14:33 | 415010.2 | 960.0018 | 2 | 48 | 4.200377 | 4.777147 | 1.302758 | 0 | 5.314862 | 0
2018-04-05 14:35 | 415130.2 | 1080.0023 | 2 | 48 | 4.200387 | 4.330338 | 1.454449 | 0 | 5.952024 | 0
2018-04-05 14:37 | 415250.2 | 1200.0002 | 2 | 48 | 4.200396 | 3.891865 | 1.59144 | 0 | 6.527436 | 0
2018-04-05 14:39 | 415370.2 | 1320.0006 | 2 | 48 | 4.200381 | 3.463718 | 1.713951 | 0 | 7.042031 | 0
2018-04-05 14:40 | 415429.3 | 1379.1218 | 2 | 48 | 4.200362 | 3.259974 | 1.769153 | 0 | 7.273899 | 0
2018-04-05 14:42 | 415549.3 | 120.0006 | 3 | 48 | 4.227362 | 3.260145 | 1.877368 | 0 | 7.729782 | 0
2018-04-05 14:44 | 415669.3 | 240.001 | 3 | 48 | 4.259008 | 3.260159 | 1.986017 | 0 | 8.190776 | 0
2018-04-05 14:46 | 415789.3 | 360.0006 | 3 | 48 | 4.293224 | 3.260109 | 2.094677 | 0 | 8.655399 | 0
2018-04-05 14:48 | 415909.3 | 480.001 | 3 | 48 | 4.329883 | 3.260061 | 2.203328 | 0 | 9.123836 | 0
2018-04-05 14:50 | 416029.3 | 600.0024 | 3 | 48 | 4.368747 | 3.260155 | 2.311985 | 0 | 9.596398 | 0
2018-04-05 14:52 | 416149.3 | 720.0002 | 3 | 48 | 4.400403 | 3.109879 | 2.420057 | 0 | 10.07061 | 0
2018-04-05 14:54 | 416269.3 | 840.0022 | 3 | 48 | 4.400384 | 2.614946 | 2.515071 | 0 | 10.4887 | 0
2018-04-05 14:56 | 416389.3 | 960.0002 | 3 | 48 | 4.400358 | 2.215227 | 2.595356 | 0 | 10.84199 | 0
2018-04-05 14:58 | 416509.3 | 1080.0021 | 3 | 48 | 4.400359 | 1.884935 | 2.663511 | 0 | 11.14189 | 0
2018-04-05 15:00 | 416629.3 | 1200.0011 | 3 | 48 | 4.400319 | 1.612005 | 2.721657 | 0 | 11.39775 | 0
2018-04-05 15:02 | 416749.3 | 1320.0006 | 3 | 48 | 4.400338 | 1.386566 | 2.771523 | 0 | 11.61718 | 0
2018-04-05 15:04 | 416869.3 | 1440.001 | 3 | 48 | 4.400351 | 1.199959 | 2.814528 | 0 | 11.80642 | 0
2018-04-05 15:06 | 416989.3 | 1560.0005 | 3 | 48 | 4.400302 | 1.042511 | 2.851823 | 0 | 11.97053 | 0
2018-04-05 15:08 | 417109.3 | 1680.001 | 3 | 48 | 4.400338 | 0.9121857 | 2.884336 | 0 | 12.1136 | 0
2018-04-05 15:10 | 417229.3 | 1800.0015 | 3 | 48 | 4.400332 | 0.8016739 | 2.912836 | 0 | 12.23901 | 0
2018-04-05 15:12 | 417349.3 | 1920.0011 | 3 | 48 | 4.400307 | 0.7074127 | 2.937943 | 0 | 12.34949 | 0
2018-04-05 15:13 | 417429.9 | 2000.5391 | 3 | 48 | 4.400279 | 0.651989 | 2.953148 | 0 | 12.41639 | 0
2018-04-05 15:15 | 417549.9 | 120.0014 | 4 | 48 | 4.34787 | 0 | 2.953148 | 0 | 12.41639 | 0
2018-04-05 15:17 | 417669.9 | 240.0003 | 4 | 48 | 4.344148 | 0 | 2.953148 | 0 | 12.41639 | 0
2018-04-05 15:18 | 417729.9 | 300.0031 | 4 | 48 | 4.342996 | 0 | 2.953148 | 0 | 12.41639 | 0
2018-04-05 15:20 | 417850 | 120.0005 | 5 | 48 | 4.15225 | -2.281998 | 2.953148 | 0.07605732 | 12.41639 | 0.3176983
2018-04-05 15:22 | 417970 | 240.001 | 5 | 48 | 4.120306 | -2.282101 | 2.953148 | 0.1521179 | 12.41639 | 0.6322838
2018-04-05 15:24 | 418090 | 360.0006 | 5 | 48 | 4.090086 | -2.282136 | 2.953148 | 0.2281575 | 12.41639 | 0.944437
2018-04-05 15:26 | 418210 | 480.0002 | 5 | 48 | 4.060347 | -2.282092 | 2.953148 | 0.3042389 | 12.41639 | 1.254483
2018-04-05 15:28 | 418330 | 600.0006 | 5 | 48 | 4.031001 | -2.282053 | 2.953148 | 0.3803055 | 12.41639 | 1.562221
2018-04-05 15:30 | 418450 | 720.0019 | 5 | 48 | 4.00198 | -2.282104 | 2.953148 | 0.4563718 | 12.41639 | 1.867738
2018-04-05 15:32 | 418570 | 840.0015 | 5 | 48 | 3.973392 | -2.282127 | 2.953148 | 0.5324338 | 12.41639 | 2.171046
2018-04-05 15:34 | 418690 | 960.0002 | 5 | 48 | 3.945377 | -2.282031 | 2.953148 | 0.6084918 | 12.41639 | 2.472185
2018-04-05 15:36 | 418810 | 1080.0023 | 5 | 48 | 3.917965 | -2.282097 | 2.953148 | 0.6845573 | 12.41639 | 2.771244
2018-04-05 15:38 | 418930 | 1200.0003 | 5 | 48 | 3.891435 | -2.282024 | 2.953148 | 0.7606179 | 12.41639 | 3.068233
2018-04-05 15:40 | 419050 | 1320.0006 | 5 | 48 | 3.865949 | -2.282083 | 2.953148 | 0.836679 | 12.41639 | 3.363245
2018-04-05 15:42 | 419170 | 1440.001 | 5 | 48 | 3.841463 | -2.282035 | 2.953148 | 0.9127417 | 12.41639 | 3.65636
2018-04-05 15:44 | 419290 | 1560.0008 | 5 | 48 | 3.818198 | -2.282068 | 2.953148 | 0.9888046 | 12.41639 | 3.94766
2018-04-05 15:46 | 419410 | 1680.0026 | 5 | 48 | 3.796062 | -2.282039 | 2.953148 | 1.064869 | 12.41639 | 4.237242
2018-04-05 15:48 | 419530 | 1800.0006 | 5 | 48 | 3.774939 | -2.281942 | 2.953148 | 1.140925 | 12.41639 | 4.525143
2018-04-05 15:50 | 419650 | 1920.0011 | 5 | 48 | 3.754923 | -2.28206 | 2.953148 | 1.216966 | 12.41639 | 4.811424
2018-04-05 15:52 | 419770 | 2040.0023 | 5 | 48 | 3.736093 | -2.282092 | 2.953148 | 1.293055 | 12.41639 | 5.096411
2018-04-05 15:54 | 419890 | 2160.0003 | 5 | 48 | 3.718373 | -2.282175 | 2.953148 | 1.36911 | 12.41639 | 5.379879
2018-04-05 15:56 | 420010 | 2280.0015 | 5 | 48 | 3.701569 | -2.282113 | 2.953148 | 1.445176 | 12.41639 | 5.662076
2018-04-05 15:58 | 420130 | 2400.0011 | 5 | 48 | 3.685643 | -2.282181 | 2.953148 | 1.52124 | 12.41639 | 5.943023
2018-04-05 16:00 | 420250 | 2520.0006 | 5 | 48 | 3.670586 | -2.282086 | 2.953148 | 1.597297 | 12.41639 | 6.222765
2018-04-05 16:02 | 420370 | 2640.0011 | 5 | 48 | 3.656474 | -2.28208 | 2.953148 | 1.673367 | 12.41639 | 6.501443
2018-04-05 16:04 | 420490 | 2760.0014 | 5 | 48 | 3.643314 | -2.282078 | 2.953148 | 1.749426 | 12.41639 | 6.779045
2018-04-05 16:06 | 420610 | 2880.0018 | 5 | 48 | 3.631168 | -2.282035 | 2.953148 | 1.825488 | 12.41639 | 7.055695
2018-04-05 16:08 | 420730 | 3000.0014 | 5 | 48 | 3.619895 | -2.282099 | 2.953148 | 1.90154 | 12.41639 | 7.331418
2018-04-05 16:10 | 420850 | 3120.001 | 5 | 48 | 3.609306 | -2.282017 | 2.953148 | 1.977612 | 12.41639 | 7.606388
2018-04-05 16:12 | 420970 | 3240.0015 | 5 | 48 | 3.599116 | -2.282092 | 2.953148 | 2.053678 | 12.41639 | 7.880546
2018-04-05 16:14 | 421090 | 3360.0002 | 5 | 48 | 3.588853 | -2.282146 | 2.953148 | 2.129737 | 12.41639 | 8.153901
2018-04-05 16:16 | 421210 | 3480.0007 | 5 | 48 | 3.578096 | -2.282037 | 2.953148 | 2.205802 | 12.41639 | 8.426482
2018-04-05 16:18 | 421330 | 3600.0011 | 5 | 48 | 3.566508 | -2.282183 | 2.953148 | 2.281862 | 12.41639 | 8.698196
2018-04-05 16:20 | 421450 | 3720.0013 | 5 | 48 | 3.554123 | -2.282092 | 2.953148 | 2.357924 | 12.41639 | 8.969007
2018-04-05 16:22 | 421570 | 3840.0003 | 5 | 48 | 3.540889 | -2.282086 | 2.953148 | 2.433986 | 12.41639 | 9.238843
2018-04-05 16:24 | 421690 | 3960.0015 | 5 | 48 | 3.526177 | -2.282103 | 2.953148 | 2.510047 | 12.41639 | 9.50762
2018-04-05 16:26 | 421810 | 4080.0011 | 5 | 48 | 3.507763 | -2.282004 | 2.953148 | 2.586108 | 12.41639 | 9.775161
2018-04-05 16:28 | 421930 | 4200.0007 | 5 | 48 | 3.48352 | -2.281953 | 2.953148 | 2.662169 | 12.41639 | 10.04108
2018-04-05 16:30 | 422050 | 4320.0011 | 5 | 48 | 3.448441 | -2.282136 | 2.953148 | 2.738231 | 12.41639 | 10.30481
2018-04-05 16:32 | 422170 | 4440.0015 | 5 | 48 | 3.390655 | -2.282113 | 2.953148 | 2.814291 | 12.41639 | 10.56511
2018-04-05 16:34 | 422290 | 4560.0002 | 5 | 48 | 3.269186 | -2.282129 | 2.953148 | 2.890351 | 12.41639 | 10.81908
2018-04-05 16:36 | 422388 | 4657.9241 | 5 | 48 | 2.999967 | -2.282103 | 2.953148 | 2.952407 | 12.41639 | 11.01525
2018-04-05 16:38 | 422508 | 120.0005 | 6 | 48 | 3.245303 | 0 | 2.953148 | 2.952407 | 12.41639 | 11.01525
2018-04-05 16:40 | 422628 | 240.0009 | 6 | 48 | 3.258736 | 0 | 2.953148 | 2.952407 | 12.41639 | 11.01525
2018-04-05 16:41 | 422688 | 300.003 | 6 | 48 | 3.263153 | 0 | 2.953148 | 2.952407 | 12.41639 | 11.01525
2018-04-05 16:41 | 422688 | 0.0024 | 7 | 49 | 3.26329 | 0 | 0 | 0 | 0 | 0
2018-04-05 16:43 | 422808.1 | 120.0009 | 2 | 49 | 3.997427 | 4.890059 | 0.1622983 | 0 | 0.6252295 | 0
2018-04-05 16:45 | 422928.1 | 240.0012 | 2 | 49 | 4.039387 | 4.890125 | 0.3252818 | 0 | 1.280592 | 0
2018-04-05 16:47 | 423048.1 | 360.0015 | 2 | 49 | 4.074952 | 4.890074 | 0.4882641 | 0 | 1.941909 | 0
2018-04-05 16:49 | 423168.1 | 480.0013 | 2 | 49 | 4.105086 | 4.890131 | 0.6512488 | 0 | 2.608588 | 0
2018-04-05 16:51 | 423288.1 | 600.0016 | 2 | 49 | 4.130555 | 4.890102 | 0.8142343 | 0 | 3.279786 | 0
2018-04-05 16:53 | 423408.1 | 720.0011 | 2 | 49 | 4.153847 | 4.889919 | 0.9772117 | 0 | 3.954869 | 0
2018-04-05 16:55 | 423528.1 | 840.0016 | 2 | 49 | 4.178938 | 4.890045 | 1.140201 | 0 | 4.633907 | 0
2018-04-05 16:57 | 423648.1 | 960.0011 | 2 | 49 | 4.200393 | 4.772846 | 1.302722 | 0 | 5.315182 | 0
2018-04-05 16:59 | 423768.1 | 1080.0008 | 2 | 49 | 4.200372 | 4.326303 | 1.45429 | 0 | 5.951822 | 0
2018-04-05 17:01 | 423888.1 | 1200.0012 | 2 | 49 | 4.20037 | 3.887594 | 1.591157 | 0 | 6.526716 | 0
2018-04-05 17:03 | 424008.1 | 1320.0016 | 2 | 49 | 4.200377 | 3.461159 | 1.713573 | 0 | 7.040911 | 0
2018-04-05 17:04 | 424066.8 | 1378.7211 | 2 | 49 | 4.200406 | 3.259983 | 1.768362 | 0 | 7.271045 | 0
2018-04-05 17:06 | 424186.8 | 120.0023 | 3 | 49 | 4.227475 | 3.260098 | 1.876586 | 0 | 7.726977 | 0
2018-04-05 17:08 | 424306.8 | 240.002 | 3 | 49 | 4.259138 | 3.260159 | 1.985239 | 0 | 8.188001 | 0
2018-04-05 17:10 | 424426.8 | 360.0023 | 3 | 49 | 4.293375 | 3.259665 | 2.093895 | 0 | 8.652619 | 0
2018-04-05 17:12 | 424546.8 | 480.0019 | 3 | 49 | 4.330051 | 3.260124 | 2.202548 | 0 | 9.121076 | 0
2018-04-05 17:14 | 424666.8 | 600.0015 | 3 | 49 | 4.368872 | 3.260151 | 2.311203 | 0 | 9.593652 | 0
2018-04-05 17:16 | 424786.8 | 720.0019 | 3 | 49 | 4.400403 | 3.108175 | 2.419268 | 0 | 10.06783 | 0
2018-04-05 17:18 | 424906.8 | 840.0015 | 3 | 49 | 4.400364 | 2.614498 | 2.514263 | 0 | 10.48585 | 0
2018-04-05 17:20 | 425026.8 | 960.0004 | 3 | 49 | 4.400395 | 2.216537 | 2.59455 | 0 | 10.83914 | 0
2018-04-05 17:22 | 425146.8 | 1080.0008 | 3 | 49 | 4.400372 | 1.886568 | 2.662735 | 0 | 11.13918 | 0
2018-04-05 17:24 | 425266.8 | 1200.002 | 3 | 49 | 4.400398 | 1.614399 | 2.720912 | 0 | 11.39518 | 0
2018-04-05 17:26 | 425386.8 | 1320.0024 | 3 | 49 | 4.400332 | 1.387707 | 2.77081 | 0 | 11.61475 | 0
2018-04-05 17:28 | 425506.8 | 1440.0028 | 3 | 49 | 4.400355 | 1.200777 | 2.813853 | 0 | 11.80415 | 0
2018-04-05 17:30 | 425626.8 | 1560 | 3 | 49 | 4.400351 | 1.043943 | 2.851173 | 0 | 11.96838 | 0
2018-04-05 17:32 | 425746.8 | 1680.0011 | 3 | 49 | 4.400335 | 0.9126358 | 2.883716 | 0 | 12.11158 | 0
2018-04-05 17:34 | 425866.8 | 1800.0015 | 3 | 49 | 4.400332 | 0.8022175 | 2.912245 | 0 | 12.23711 | 0
2018-04-05 17:36 | 425986.8 | 1920.0003 | 3 | 49 | 4.400317 | 0.7083778 | 2.937373 | 0 | 12.34769 | 0
2018-04-05 17:37 | 426068.4 | 2001.5522 | 3 | 49 | 4.400275 | 0.6519985 | 2.952776 | 0 | 12.41547 | 0
2018-04-05 17:39 | 426188.4 | 120.0013 | 4 | 49 | 4.347859 | 0 | 2.952776 | 0 | 12.41547 | 0
2018-04-05 17:41 | 426308.4 | 240.001 | 4 | 49 | 4.344151 | 0 | 2.952776 | 0 | 12.41547 | 0
2018-04-05 17:42 | 426368.4 | 300.0005 | 4 | 49 | 4.343007 | 0 | 2.952776 | 0 | 12.41547 | 0
2018-04-05 17:44 | 426488.5 | 120.0014 | 5 | 49 | 4.152113 | -2.282072 | 2.952776 | 0.07605692 | 12.41547 | 0.3176889
2018-04-05 17:46 | 426608.5 | 240.0002 | 5 | 49 | 4.120187 | -2.28209 | 2.952776 | 0.1521155 | 12.41547 | 0.6322561
2018-04-05 17:48 | 426728.5 | 360.0001 | 5 | 49 | 4.089946 | -2.282115 | 2.952776 | 0.228173 | 12.41547 | 0.9444713
2018-04-05 17:50 | 426848.5 | 480.001 | 5 | 49 | 4.060158 | -2.282062 | 2.952776 | 0.3042336 | 12.41547 | 1.25442
2018-04-05 17:52 | 426968.5 | 600.0013 | 5 | 49 | 4.030798 | -2.28215 | 2.952776 | 0.3802966 | 12.41547 | 1.562129
2018-04-05 17:54 | 427088.5 | 720.001 | 5 | 49 | 4.001796 | -2.282111 | 2.952776 | 0.4563589 | 12.41547 | 1.867616
2018-04-05 17:56 | 427208.5 | 840.0014 | 5 | 49 | 3.973219 | -2.282083 | 2.952776 | 0.532419 | 12.41547 | 2.170904
2018-04-05 17:58 | 427328.5 | 960.0019 | 5 | 49 | 3.945191 | -2.282006 | 2.952776 | 0.6084772 | 12.41547 | 2.472031
2018-04-05 18:00 | 427448.5 | 1080.0023 | 5 | 49 | 3.917842 | -2.282084 | 2.952776 | 0.6845388 | 12.41547 | 2.771064
2018-04-05 18:02 | 427568.5 | 1200.0002 | 5 | 49 | 3.89132 | -2.282109 | 2.952776 | 0.7605965 | 12.41547 | 3.068032
2018-04-05 18:04 | 427688.5 | 1320.0006 | 5 | 49 | 3.865772 | -2.282148 | 2.952776 | 0.8366579 | 12.41547 | 3.363033
2018-04-05 18:06 | 427808.5 | 1440.0009 | 5 | 49 | 3.841347 | -2.281981 | 2.952776 | 0.9127169 | 12.41547 | 3.656124
2018-04-05 18:08 | 427928.5 | 1560.0014 | 5 | 49 | 3.818055 | -2.282039 | 2.952776 | 0.9887778 | 12.41547 | 3.947407
2018-04-05 18:10 | 428048.5 | 1680.0017 | 5 | 49 | 3.795942 | -2.282104 | 2.952776 | 1.064837 | 12.41547 | 4.236958
2018-04-05 18:12 | 428168.5 | 1800.0005 | 5 | 49 | 3.774841 | -2.282092 | 2.952776 | 1.140894 | 12.41547 | 4.524855
2018-04-05 18:14 | 428288.5 | 1920.0009 | 5 | 49 | 3.754828 | -2.282043 | 2.952776 | 1.216955 | 12.41547 | 4.811205
2018-04-05 18:16 | 428408.5 | 2040.0022 | 5 | 49 | 3.735984 | -2.282045 | 2.952776 | 1.293014 | 12.41547 | 5.09607
2018-04-05 18:18 | 428528.5 | 2160.0018 | 5 | 49 | 3.718225 | -2.28209 | 2.952776 | 1.369071 | 12.41547 | 5.379539
2018-04-05 18:20 | 428648.5 | 2280.0007 | 5 | 49 | 3.701409 | -2.282026 | 2.952776 | 1.445133 | 12.41547 | 5.661709
2018-04-05 18:22 | 428768.5 | 2400.0002 | 5 | 49 | 3.68546 | -2.282062 | 2.952776 | 1.521188 | 12.41547 | 5.942608
2018-04-05 18:24 | 428888.5 | 2520.0005 | 5 | 49 | 3.670436 | -2.281981 | 2.952776 | 1.597247 | 12.41547 | 6.222345
2018-04-05 18:26 | 429008.5 | 2640.001 | 5 | 49 | 3.656349 | -2.282058 | 2.952776 | 1.673309 | 12.41547 | 6.500982
2018-04-05 18:28 | 429128.5 | 2760.0022 | 5 | 49 | 3.643213 | -2.282122 | 2.952776 | 1.749372 | 12.41547 | 6.77859
2018-04-05 18:30 | 429248.5 | 2880.0002 | 5 | 49 | 3.631044 | -2.282088 | 2.952776 | 1.825431 | 12.41547 | 7.055221
2018-04-05 18:32 | 429368.5 | 3000.003 | 5 | 49 | 3.619778 | -2.282029 | 2.952776 | 1.901492 | 12.41547 | 7.33097
2018-04-05 18:34 | 429488.5 | 3120.0009 | 5 | 49 | 3.60919 | -2.282084 | 2.952776 | 1.97755 | 12.41547 | 7.605876
2018-04-05 18:36 | 429608.5 | 3240.0014 | 5 | 49 | 3.598983 | -2.282035 | 2.952776 | 2.053611 | 12.41547 | 7.880005
2018-04-05 18:38 | 429728.5 | 3360.0002 | 5 | 49 | 3.588713 | -2.282146 | 2.952776 | 2.129671 | 12.41547 | 8.153355
2018-04-05 18:40 | 429848.5 | 3480.0014 | 5 | 49 | 3.577955 | -2.282125 | 2.952776 | 2.205732 | 12.41547 | 8.42591
2018-04-05 18:42 | 429968.5 | 3600.0011 | 5 | 49 | 3.566371 | -2.282008 | 2.952776 | 2.281791 | 12.41547 | 8.697612
2018-04-05 18:44 | 430088.5 | 3720.0015 | 5 | 49 | 3.553999 | -2.282124 | 2.952776 | 2.357852 | 12.41547 | 8.968407
2018-04-05 18:46 | 430208.5 | 3840.0003 | 5 | 49 | 3.540777 | -2.282092 | 2.952776 | 2.433911 | 12.41547 | 9.238225
2018-04-05 18:48 | 430328.5 | 3960.0022 | 5 | 49 | 3.526053 | -2.282076 | 2.952776 | 2.509973 | 12.41547 | 9.506994
2018-04-05 18:50 | 430448.5 | 4080.0002 | 5 | 49 | 3.507577 | -2.282053 | 2.952776 | 2.58603 | 12.41547 | 9.774506
2018-04-05 18:52 | 430568.5 | 4200.0006 | 5 | 49 | 3.483353 | -2.282122 | 2.952776 | 2.662092 | 12.41547 | 10.04043
2018-04-05 18:54 | 430688.5 | 4320.0008 | 5 | 49 | 3.448202 | -2.282074 | 2.952776 | 2.738149 | 12.41547 | 10.30412
2018-04-05 18:56 | 430808.5 | 4440.0023 | 5 | 49 | 3.390209 | -2.282209 | 2.952776 | 2.814208 | 12.41547 | 10.56439
2018-04-05 18:58 | 430928.5 | 4560.0002 | 5 | 49 | 3.268198 | -2.282037 | 2.952776 | 2.890263 | 12.41547 | 10.81829
2018-04-05 19:00 | 431025.9 | 4657.3713 | 5 | 49 | 2.999979 | -2.282053 | 2.952776 | 2.951979 | 12.41547 | 11.01335
2018-04-05 19:02 | 431145.9 | 120.0019 | 6 | 49 | 3.245432 | 0 | 2.952776 | 2.951979 | 12.41547 | 11.01335
2018-04-05 19:04 | 431265.9 | 240.0004 | 6 | 49 | 3.258877 | 0 | 2.952776 | 2.951979 | 12.41547 | 11.01335
2018-04-05 19:05 | 431325.9 | 300.0019 | 6 | 49 | 3.263297 | 0 | 2.952776 | 2.951979 | 12.41547 | 11.01335
2018-04-05 19:05 | 431325.9 | 0.004 | 7 | 50 | 3.263325 | 0 | 0 | 0 | 0 | 0
2018-04-05 19:07 | 431446 | 120.0008 | 2 | 50 | 3.997519 | 4.890045 | 0.1622978 | 0 | 0.6252505 | 0
2018-04-05 19:09 | 431566 | 240.0019 | 2 | 50 | 4.039462 | 4.890133 | 0.3252856 | 0 | 1.280642 | 0
2018-04-05 19:11 | 431686 | 360.0006 | 2 | 50 | 4.075028 | 4.890078 | 0.4882628 | 0 | 1.941948 | 0
2018-04-05 19:13 | 431806 | 480.0012 | 2 | 50 | 4.105176 | 4.890114 | 0.6512519 | 0 | 2.60866 | 0
2018-04-05 19:15 | 431926 | 600.0023 | 2 | 50 | 4.130615 | 4.890017 | 0.814236 | 0 | 3.279868 | 0
2018-04-05 19:17 | 432046 | 720.0011 | 2 | 50 | 4.153957 | 4.890116 | 0.9772187 | 0 | 3.954983 | 0
2018-04-05 19:19 | 432166 | 840.0015 | 2 | 50 | 4.179078 | 4.890041 | 1.140203 | 0 | 4.634027 | 0
2018-04-05 19:21 | 432286 | 960.0011 | 2 | 50 | 4.200379 | 4.771322 | 1.302716 | 0 | 5.315282 | 0
2018-04-05 19:23 | 432406 | 1080.0015 | 2 | 50 | 4.200381 | 4.324829 | 1.454221 | 0 | 5.951658 | 0
2018-04-05 19:25 | 432526 | 1200.0019 | 2 | 50 | 4.200371 | 3.887432 | 1.591056 | 0 | 6.526419 | 0
2018-04-05 19:27 | 432646 | 1320.0016 | 2 | 50 | 4.200386 | 3.461256 | 1.713463 | 0 | 7.040574 | 0
2018-04-05 19:28 | 432704.4 | 1378.3377 | 2 | 50 | 4.200379 | 3.259972 | 1.767904 | 0 | 7.269247 | 0
2018-04-05 19:30 | 432824.4 | 120.0007 | 3 | 50 | 4.227395 | 3.259888 | 1.87612 | 0 | 7.725142 | 0
2018-04-05 19:32 | 432944.4 | 240.0013 | 3 | 50 | 4.259037 | 3.26012 | 1.984773 | 0 | 8.186156 | 0
2018-04-05 19:34 | 433064.4 | 360.0014 | 3 | 50 | 4.2933 | 3.260109 | 2.093427 | 0 | 8.650756 | 0
2018-04-05 19:36 | 433184.4 | 480.0019 | 3 | 50 | 4.329974 | 3.260094 | 2.202083 | 0 | 9.119221 | 0
2018-04-05 19:38 | 433304.4 | 600.0023 | 3 | 50 | 4.368756 | 3.259842 | 2.31074 | 0 | 9.591793 | 0
2018-04-05 19:40 | 433424.4 | 720.0006 | 3 | 50 | 4.400395 | 3.108955 | 2.418811 | 0 | 10.066 | 0
2018-04-05 19:42 | 433544.4 | 840.0008 | 3 | 50 | 4.400385 | 2.615301 | 2.513818 | 0 | 10.48406 | 0
2018-04-05 19:44 | 433664.4 | 960.0004 | 3 | 50 | 4.400366 | 2.21608 | 2.594112 | 0 | 10.83738 | 0
2018-04-05 19:46 | 433784.4 | 1080.0016 | 3 | 50 | 4.400322 | 1.885565 | 2.662289 | 0 | 11.13739 | 0
2018-04-05 19:48 | 433904.4 | 1200.0008 | 3 | 50 | 4.400359 | 1.613556 | 2.720454 | 0 | 11.39334 | 0
2018-04-05 19:50 | 434024.4 | 1320.0007 | 3 | 50 | 4.400355 | 1.387838 | 2.770351 | 0 | 11.6129 | 0
2018-04-05 19:52 | 434144.4 | 1440.0003 | 3 | 50 | 4.400316 | 1.199701 | 2.81338 | 0 | 11.80224 | 0
2018-04-05 19:54 | 434264.4 | 1560.0019 | 3 | 50 | 4.400306 | 1.043324 | 2.850698 | 0 | 11.96645 | 0
2018-04-05 19:56 | 434384.4 | 1680.0003 | 3 | 50 | 4.400332 | 0.9128265 | 2.883237 | 0 | 12.10963 | 0
2018-04-05 19:58 | 434504.4 | 1800.0001 | 3 | 50 | 4.400327 | 0.8022518 | 2.911758 | 0 | 12.23514 | 0
2018-04-05 20:00 | 434624.4 | 1920.0011 | 3 | 50 | 4.400284 | 0.7079067 | 2.936878 | 0 | 12.34567 | 0
2018-04-05 20:01 | 434706.3 | 2001.865 | 3 | 50 | 4.400279 | 0.651989 | 2.952332 | 0 | 12.41367 | 0
2018-04-05 20:03 | 434826.3 | 120.0011 | 4 | 50 | 4.347847 | 0 | 2.952332 | 0 | 12.41367 | 0
2018-04-05 20:05 | 434946.3 | 240.001 | 4 | 50 | 4.344088 | 0 | 2.952332 | 0 | 12.41367 | 0
2018-04-05 20:06 | 435006.3 | 300.0027 | 4 | 50 | 4.342982 | 0 | 2.952332 | 0 | 12.41367 | 0
2018-04-05 20:08 | 435126.4 | 120.0007 | 5 | 50 | 4.151931 | -2.282129 | 2.952332 | 0.07605779 | 12.41367 | 0.3176806
2018-04-05 20:10 | 435246.4 | 240.0003 | 5 | 50 | 4.11999 | -2.282049 | 2.952332 | 0.1521186 | 12.41367 | 0.6322437
2018-04-05 20:12 | 435366.4 | 360.0008 | 5 | 50 | 4.089736 | -2.282084 | 2.952332 | 0.2281822 | 12.41367 | 0.9444701
2018-04-05 20:14 | 435486.4 | 480.0011 | 5 | 50 | 4.059956 | -2.282148 | 2.952332 | 0.3042416 | 12.41367 | 1.254399
2018-04-05 20:16 | 435606.4 | 600.0007 | 5 | 50 | 4.030576 | -2.28208 | 2.952332 | 0.3803011 | 12.41367 | 1.562078
2018-04-05 20:18 | 435726.4 | 720.0011 | 5 | 50 | 4.001575 | -2.282119 | 2.952332 | 0.4563768 | 12.41367 | 1.867601
2018-04-05 20:20 | 435846.4 | 840.0008 | 5 | 50 | 3.972982 | -2.28207 | 2.952332 | 0.5324442 | 12.41367 | 2.170898
2018-04-05 20:22 | 435966.4 | 960.0003 | 5 | 50 | 3.94491 | -2.282119 | 2.952332 | 0.6085046 | 12.41367 | 2.472013
2018-04-05 20:24 | 436086.4 | 1080.0016 | 5 | 50 | 3.917568 | -2.28209 | 2.952332 | 0.6845668 | 12.41367 | 2.771027
2018-04-05 20:26 | 436206.4 | 1200.0012 | 5 | 50 | 3.891044 | -2.281976 | 2.952332 | 0.760639 | 12.41367 | 3.068031
2018-04-05 20:28 | 436326.4 | 1320.0016 | 5 | 50 | 3.865489 | -2.282119 | 2.952332 | 0.8366989 | 12.41367 | 3.363005
2018-04-05 20:30 | 436446.4 | 1440.0019 | 5 | 50 | 3.841057 | -2.282097 | 2.952332 | 0.9127678 | 12.41367 | 3.656113
2018-04-05 20:32 | 436566.4 | 1560.0015 | 5 | 50 | 3.8178 | -2.282049 | 2.952332 | 0.9888296 | 12.41367 | 3.947379
2018-04-05 20:34 | 436686.4 | 1680.0011 | 5 | 50 | 3.795657 | -2.282012 | 2.952332 | 1.064878 | 12.41367 | 4.236867
2018-04-05 20:36 | 436806.4 | 1800.0015 | 5 | 50 | 3.774556 | -2.282125 | 2.952332 | 1.140944 | 12.41367 | 4.524778
2018-04-05 20:38 | 436926.4 | 1920.0003 | 5 | 50 | 3.754549 | -2.282113 | 2.952332 | 1.217013 | 12.41367 | 4.81114
2018-04-05 20:40 | 437046.4 | 2040.0007 | 5 | 50 | 3.735763 | -2.282142 | 2.952332 | 1.293088 | 12.41367 | 5.096043
2018-04-05 20:42 | 437166.4 | 2160.0011 | 5 | 50 | 3.718043 | -2.282092 | 2.952332 | 1.36915 | 12.41367 | 5.379514
2018-04-05 20:44 | 437286.4 | 2280.0007 | 5 | 50 | 3.70121 | -2.282095 | 2.952332 | 1.445193 | 12.41367 | 5.661602
2018-04-05 20:46 | 437406.4 | 2400.0004 | 5 | 50 | 3.685289 | -2.282136 | 2.952332 | 1.521274 | 12.41367 | 5.942582
2018-04-05 20:48 | 437526.4 | 2520.0024 | 5 | 50 | 3.670259 | -2.282115 | 2.952332 | 1.597347 | 12.41367 | 6.222357
2018-04-05 20:50 | 437646.4 | 2640.0004 | 5 | 50 | 3.656153 | -2.282097 | 2.952332 | 1.67341 | 12.41367 | 6.500984
2018-04-05 20:52 | 437766.4 | 2760.0016 | 5 | 50 | 3.643034 | -2.282109 | 2.952332 | 1.749474 | 12.41367 | 6.77858
2018-04-05 20:54 | 437886.4 | 2880.0012 | 5 | 50 | 3.630877 | -2.282109 | 2.952332 | 1.825534 | 12.41367 | 7.055201
2018-04-05 20:56 | 438006.4 | 3000.0016 | 5 | 50 | 3.619592 | -2.282097 | 2.952332 | 1.901597 | 12.41367 | 7.330944
2018-04-05 20:58 | 438126.4 | 3120.0011 | 5 | 50 | 3.609035 | -2.281976 | 2.952332 | 1.977662 | 12.41367 | 7.605864
2018-04-05 21:00 | 438246.4 | 3240.0007 | 5 | 50 | 3.598816 | -2.282084 | 2.952332 | 2.053725 | 12.41367 | 7.879989
2018-04-05 21:02 | 438366.4 | 3360.0003 | 5 | 50 | 3.58853 | -2.282092 | 2.952332 | 2.129788 | 12.41367 | 8.153336
2018-04-05 21:04 | 438486.4 | 3480.0007 | 5 | 50 | 3.577757 | -2.282058 | 2.952332 | 2.20585 | 12.41367 | 8.425879
2018-04-05 21:06 | 438606.4 | 3600.0011 | 5 | 50 | 3.566159 | -2.282104 | 2.952332 | 2.281916 | 12.41367 | 8.697589
2018-04-05 21:08 | 438726.4 | 3720.0011 | 5 | 50 | 3.553781 | -2.282142 | 2.952332 | 2.357982 | 12.41367 | 8.968384
2018-04-05 21:10 | 438846.4 | 3840.002 | 5 | 50 | 3.540533 | -2.28215 | 2.952332 | 2.434044 | 12.41367 | 9.238195
2018-04-05 21:12 | 438966.4 | 3960.0016 | 5 | 50 | 3.52576 | -2.282068 | 2.952332 | 2.510098 | 12.41367 | 9.506921
2018-04-05 21:14 | 439086.4 | 4080.0012 | 5 | 50 | 3.507224 | -2.282115 | 2.952332 | 2.586163 | 12.41367 | 9.774435
2018-04-05 21:16 | 439206.4 | 4200.0008 | 5 | 50 | 3.482896 | -2.282101 | 2.952332 | 2.662231 | 12.41367 | 10.04034
2018-04-05 21:18 | 439326.4 | 4320.0012 | 5 | 50 | 3.447533 | -2.282 | 2.952332 | 2.738295 | 12.41367 | 10.30402
2018-04-05 21:20 | 439446.4 | 4440.0008 | 5 | 50 | 3.389271 | -2.28208 | 2.952332 | 2.814353 | 12.41367 | 10.56422
2018-04-05 21:22 | 439566.4 | 4560.0003 | 5 | 50 | 3.26648 | -2.282117 | 2.952332 | 2.890417 | 12.41367 | 10.81806
2018-04-05 21:24 | 439662.9 | 4656.5265 | 5 | 50 | 2.999974 | -2.28214 | 2.952332 | 2.951601 | 12.41367 | 11.01136
2018-04-05 21:26 | 439782.9 | 120.0015 | 6 | 50 | 3.246148 | 0 | 2.952332 | 2.951605 | 12.41367 | 11.01137
2018-04-05 21:28 | 439902.9 | 240.0003 | 6 | 50 | 3.259614 | 0 | 2.952332 | 2.951605 | 12.41367 | 11.01137
2018-04-05 21:29 | 439962.9 | 300.0047 | 6 | 50 | 3.264029 | 0 | 2.952332 | 2.951605 | 12.41367 | 11.01137
2018-04-05 21:29 | 439962.9 | 0.0023 | 7 | 51 | 3.264 | 0 | 0 | 0 | 0 | 0
2018-04-05 21:31 | 440083 | 120.0015 | 8 | 51 | 3.832385 | 3.260153 | 0.1086584 | 0 | 0.4013649 | 0
2018-04-05 21:33 | 440203 | 240.0002 | 8 | 51 | 3.912041 | 3.260157 | 0.217309 | 0 | 0.8236172 | 0
2018-04-05 21:35 | 440323 | 360.0014 | 8 | 51 | 3.933434 | 3.260052 | 0.3259664 | 0 | 1.249817 | 0
2018-04-05 21:37 | 440443 | 480.0011 | 8 | 51 | 3.956191 | 3.26013 | 0.4346499 | 0 | 1.67855 | 0
2018-04-05 21:39 | 440563 | 600.0006 | 8 | 51 | 3.979307 | 3.260073 | 0.5433148 | 0 | 2.109711 | 0
2018-04-05 21:41 | 440683 | 720.0002 | 8 | 51 | 3.999963 | 3.260069 | 0.6519669 | 0 | 2.543229 | 0
2018-04-05 21:43 | 440803 | 840.0006 | 8 | 51 | 4.01665 | 3.260096 | 0.7606442 | 0 | 2.978869 | 0
2018-04-05 21:45 | 440923 | 960.001 | 8 | 51 | 4.030962 | 3.260086 | 0.8693103 | 0 | 3.416134 | 0
2018-04-05 21:47 | 441043 | 1080.0003 | 8 | 51 | 4.044837 | 3.259996 | 0.977964 | 0 | 3.854861 | 0
2018-04-05 21:49 | 441163 | 1200.0026 | 8 | 51 | 4.060021 | 3.260061 | 1.08663 | 0 | 4.295207 | 0
2018-04-05 21:51 | 441283 | 1320.0006 | 8 | 51 | 4.076986 | 3.260082 | 1.195292 | 0 | 4.73728 | 0
2018-04-05 21:53 | 441403 | 1440.0002 | 8 | 51 | 4.095734 | 3.260139 | 1.30397 | 0 | 5.181361 | 0
2018-04-05 21:55 | 441523 | 1560.0002 | 8 | 51 | 4.116078 | 3.260019 | 1.412633 | 0 | 5.62751 | 0
2018-04-05 21:57 | 441643 | 1680.0002 | 8 | 51 | 4.138114 | 3.26004 | 1.521285 | 0 | 6.07591 | 0
2018-04-05 21:59 | 441763 | 1800.0011 | 8 | 51 | 4.16215 | 3.260054 | 1.629956 | 0 | 6.526889 | 0
2018-04-05 22:01 | 441883 | 1920.0011 | 8 | 51 | 4.188411 | 3.259922 | 1.738627 | 0 | 6.9806 | 0
2018-04-05 22:02 | 441932.6 | 1969.6233 | 8 | 51 | 4.200001 | 3.260098 | 1.783556 | 0 | 7.169041 | 0