## Global_Info
Sample No | Channel | Start DateTime
03-017 | 65 | 2018-03-31 19:09
03-018 | 66 | 2018-03-31 19:08
03-019 | 67 | 2018-03-31 19:08
03-020 | 68 | 2018-03-31 19:08
03-021 | 69 | 2018-03-31 19:08
03-022 | 70 | 2018-03-31 19:08
03-023 | 71 | 2018-03-31 19:08

## Statistics_65
Date_Time | Test_Time(s) | Step_Time(s) | Step_Index | Cycle_Index | Voltage(V) | Current(A) | Charge_Capacity(Ah) | Discharge_Capacity(Ah) | Charge_Energy(Wh) | Discharge_Energy(Wh) | ACR(Ohm) | Internal Resistance(Ohm)
2018-03-31 23:21 | 15127.4 | 300.0014 | 6 | 1 | 3.696575 | 0 | 2.717698 | 2.410702 | 11.7775 | 8.262628
2018-04-01 01:25 | 22598.39 | 300.004 | 6 | 2 | 3.692582 | 0 | 2.43032 | 2.44507 | 10.52777 | 8.396602
2018-04-01 03:30 | 30078.66098 | 300.004 | 6 | 3 | 3.693676 | 0 | 2.450316 | 2.440184 | 10.60888 | 8.391448
2018-04-01 05:35 | 37571.18 | 300.0039 | 6 | 4 | 3.690359 | 0 | 2.438601 | 2.454335 | 10.56223 | 8.448678
2018-04-01 07:39 | 45058.07874 | 300.0016 | 6 | 5 | 3.691342 | 0 | 2.456747 | 2.450075 | 10.63826 | 8.432476
2018-04-01 09:45 | 52606.5381 | 300.0038 | 6 | 6 | 3.687839 | 0 | 2.452828 | 2.469628 | 10.62621 | 8.508967
2018-04-01 11:51 | 60131.25 | 300.0039 | 6 | 7 | 3.690172 | 0 | 2.467051 | 2.454278 | 10.68286 | 8.450313
2018-04-01 13:56 | 67683.5029 | 300.0024 | 6 | 8 | 3.686905 | 0 | 2.456037 | 2.470119 | 10.63971 | 8.514781
2018-04-01 16:02 | 75205.05 | 300.0015 | 6 | 9 | 3.688962 | 0 | 2.466728 | 2.454742 | 10.68174 | 8.454527
2018-04-01 18:08 | 82757.57 | 300.0014 | 6 | 10 | 3.68644 | 0 | 2.461224 | 2.472217 | 10.66136 | 8.524337
2018-04-01 20:13 | 90297.04 | 300.0013 | 6 | 11 | 3.688041 | 0 | 2.468693 | 2.459347 | 10.69078 | 8.476321
2018-04-01 22:19 | 97840.59132 | 300.004 | 6 | 12 | 3.686414 | 0 | 2.461569 | 2.46647 | 10.66259 | 8.507319
2018-04-02 00:25 | 105372.5 | 300.0039 | 6 | 13 | 3.687149 | 0 | 2.464572 | 2.460918 | 10.67399 | 8.481915
2018-04-02 02:30 | 112925.5 | 300.0016 | 6 | 14 | 3.686271 | 0 | 2.46393 | 2.465114 | 10.67334 | 8.500201
2018-04-02 04:36 | 120456.1 | 300.0032 | 6 | 15 | 3.687488 | 0 | 2.464954 | 2.458556 | 10.67548 | 8.474555
2018-04-02 06:42 | 128009.7 | 300.0015 | 6 | 16 | 3.685873 | 0 | 2.460283 | 2.465465 | 10.65812 | 8.503253
2018-04-02 08:47 | 135538.3 | 300.004 | 6 | 17 | 3.687368 | 0 | 2.46397 | 2.456963 | 10.67078 | 8.471177
2018-04-02 10:53 | 143086.3 | 300.0008 | 6 | 18 | 3.68536 | 0 | 2.458567 | 2.466395 | 10.65142 | 8.508883
2018-04-02 12:59 | 150613.2 | 300.0022 | 6 | 19 | 3.687374 | 0 | 2.463905 | 2.454607 | 10.67088 | 8.459831
2018-04-02 15:05 | 158166.6 | 300.004 | 6 | 20 | 3.685153 | 0 | 2.457959 | 2.467053 | 10.64812 | 8.511366
2018-04-02 17:10 | 165688 | 300.0032 | 6 | 21 | 3.687047 | 0 | 2.462139 | 2.45387 | 10.66284 | 8.457906
2018-04-02 19:16 | 173236.1 | 300.004 | 6 | 22 | 3.68462 | 0 | 2.458145 | 2.467768 | 10.64913 | 8.516936
2018-04-02 21:21 | 180771.8085 | 300.0006 | 6 | 23 | 3.68605 | 0 | 2.463142 | 2.457088 | 10.66848 | 8.469651
2018-04-02 23:27 | 188316.3 | 300.0025 | 6 | 24 | 3.68511 | 0 | 2.46022 | 2.4638 | 10.65715 | 8.501272
2018-04-03 01:32 | 195841.9 | 300.0015 | 6 | 25 | 3.68645 | 0 | 2.459364 | 2.453485 | 10.65125 | 8.458386
2018-04-03 03:38 | 203374.7661 | 300.0016 | 6 | 26 | 3.68482 | 0 | 2.456053 | 2.462696 | 10.63962 | 8.495743
2018-04-03 05:44 | 210908.5 | 300.0032 | 6 | 27 | 3.685695 | 0 | 2.460814 | 2.457162 | 10.65898 | 8.472178
2018-04-03 07:49 | 218450.4 | 300.0023 | 6 | 28 | 3.684441 | 0 | 2.457798 | 2.462558 | 10.64748 | 8.494929
2018-04-03 09:55 | 225979.4 | 300.0038 | 6 | 29 | 3.685916 | 0 | 2.460225 | 2.453406 | 10.65594 | 8.463937
2018-04-03 12:00 | 233518.7 | 300.0007 | 6 | 30 | 3.685298 | 0 | 2.453587 | 2.455739 | 10.63021 | 8.469897
2018-04-03 14:06 | 241037.2 | 300.0022 | 6 | 31 | 3.686605 | 0 | 2.454321 | 2.448343 | 10.63111 | 8.438872
2018-04-03 16:10 | 248489.5 | 300.0015 | 6 | 32 | 3.687043 | 0 | 2.447716 | 2.445032 | 10.60527 | 8.430875
2018-04-03 18:15 | 256004.9 | 300.0024 | 6 | 33 | 3.688165 | 0 | 2.445786 | 2.439835 | 10.59611 | 8.415502
2018-04-03 20:21 | 263535.6 | 300.0031 | 6 | 34 | 3.685986 | 0 | 2.441453 | 2.451666 | 10.57917 | 8.452837
2018-04-03 22:26 | 271038.1 | 300.0015 | 6 | 35 | 3.688266 | 0 | 2.447134 | 2.436477 | 10.59991 | 8.393982
2018-04-04 00:31 | 278543.3 | 300.0038 | 6 | 36 | 3.687366 | 0 | 2.440788 | 2.444273 | 10.57561 | 8.429393
2018-04-04 02:36 | 286053.3 | 300.0017 | 6 | 37 | 3.687605 | 0 | 2.440914 | 2.439819 | 10.57545 | 8.412231
2018-04-04 04:41 | 293573.8 | 300.0016 | 6 | 38 | 3.686109 | 0 | 2.441591 | 2.448434 | 10.57941 | 8.443483
2018-04-04 06:46 | 301081.9 | 300.004 | 6 | 39 | 3.687468 | 0 | 2.445175 | 2.43896 | 10.59288 | 8.405134
2018-04-04 08:51 | 308584.2 | 300.003 | 6 | 40 | 3.686869 | 0 | 2.44105 | 2.443034 | 10.57668 | 8.424005
2018-04-04 10:57 | 316088.2 | 300.003 | 6 | 41 | 3.687285 | 0 | 2.440705 | 2.437935 | 10.57477 | 8.403714
2018-04-04 13:02 | 323601.5 | 300.0022 | 6 | 42 | 3.686328 | 0 | 2.439441 | 2.443575 | 10.57032 | 8.42526
2018-04-04 15:07 | 331098.2 | 300.0006 | 6 | 43 | 3.687478 | 0 | 2.440521 | 2.435013 | 10.57292 | 8.392756
2018-04-04 17:12 | 338604.2077 | 300.003 | 6 | 44 | 3.686434 | 0 | 2.437894 | 2.442271 | 10.5642 | 8.421746
2018-04-04 19:17 | 346110.4 | 300.0022 | 6 | 45 | 3.687349 | 0 | 2.440191 | 2.435795 | 10.57242 | 8.398048
2018-04-04 21:22 | 353613.8 | 300.0008 | 6 | 46 | 3.686328 | 0 | 2.436342 | 2.440923 | 10.55714 | 8.416263
2018-04-04 23:27 | 361106.1 | 300.0016 | 6 | 47 | 3.687379 | 0 | 2.438007 | 2.433369 | 10.5619 | 8.385993
2018-04-05 01:32 | 368600.4 | 300.0022 | 6 | 48 | 3.686396 | 0 | 2.435431 | 2.439739 | 10.55325 | 8.411952
2018-04-05 03:37 | 376105.5461 | 300.0039 | 6 | 49 | 3.687204 | 0 | 2.437534 | 2.433822 | 10.56172 | 8.391442
2018-04-05 05:42 | 383601.9 | 300.0024 | 6 | 50 | 3.68633 | 0 | 2.433805 | 2.437709 | 10.54594 | 8.40581
2018-04-05 05:48 | 383962.7 | 360.7104 | 8 | 51 | 4.200001 | 3.260099 | 0.3266341 | 0 | 1.352692 | 0

## Channel_65_1
Date_Time | Test_Time(s) | Step_Time(s) | Step_Index | Cycle_Index | Voltage(V) | Current(A) | Charge_Capacity(Ah) | Discharge_Capacity(Ah) | Charge_Energy(Wh) | Discharge_Energy(Wh) | ACR(Ohm) | Internal Resistance(Ohm)
2018-03-31 19:10 | 120.0014 | 120.0014 | 1 | 1 | 3.437984 | 0 | 0 | 0 | 0 | 0
2018-03-31 19:12 | 240.0002 | 240.0002 | 1 | 1 | 3.4391 | 0 | 0 | 0 | 0 | 0
2018-03-31 19:14 | 360.0006 | 360.0006 | 1 | 1 | 3.43975 | 0 | 0 | 0 | 0 | 0
2018-03-31 19:16 | 480.0002 | 480.0002 | 1 | 1 | 3.440138 | 0 | 0 | 0 | 0 | 0
2018-03-31 19:18 | 600.0014 | 600.0014 | 1 | 1 | 3.440269 | 0 | 0 | 0 | 0 | 0
2018-03-31 19:20 | 720.0014 | 720.0014 | 1 | 1 | 3.440305 | 0 | 0 | 0 | 0 | 0
2018-03-31 19:22 | 840.0006 | 840.0006 | 1 | 1 | 3.44028 | 0 | 0 | 0 | 0 | 0
2018-03-31 19:24 | 960.0014 | 960.0014 | 1 | 1 | 3.440252 | 0 | 0 | 0 | 0 | 0
2018-03-31 19:26 | 1080.0015 | 1080.0015 | 1 | 1 | 3.440276 | 0 | 0 | 0 | 0 | 0
2018-03-31 19:28 | 1200.0006 | 1200.0006 | 1 | 1 | 3.440286 | 0 | 0 | 0 | 0 | 0
2018-03-31 19:30 | 1320.0006 | 1320.0006 | 1 | 1 | 3.4403 | 0 | 0 | 0 | 0 | 0
2018-03-31 19:32 | 1440.0006 | 1440.0006 | 1 | 1 | 3.440366 | 0 | 0 | 0 | 0 | 0
2018-03-31 19:34 | 1560.0014 | 1560.0014 | 1 | 1 | 3.440423 | 0 | 0 | 0 | 0 | 0
2018-03-31 19:36 | 1680.0002 | 1680.0002 | 1 | 1 | 3.44046 | 0 | 0 | 0 | 0 | 0
2018-03-31 19:38 | 1800.0006 | 1800.0006 | 1 | 1 | 3.440523 | 0 | 0 | 0 | 0 | 0
2018-03-31 19:40 | 1920.0007 | 1920.0007 | 1 | 1 | 3.440647 | 0 | 0 | 0 | 0 | 0
2018-03-31 19:42 | 2040.0006 | 2040.0006 | 1 | 1 | 3.440695 | 0 | 0 | 0 | 0 | 0
2018-03-31 19:44 | 2160.0013 | 2160.0013 | 1 | 1 | 3.440712 | 0 | 0 | 0 | 0 | 0
2018-03-31 19:46 | 2280.0006 | 2280.0006 | 1 | 1 | 3.44079 | 0 | 0 | 0 | 0 | 0
2018-03-31 19:48 | 2400.0017 | 2400.0017 | 1 | 1 | 3.440839 | 0 | 0 | 0 | 0 | 0
2018-03-31 19:50 | 2520.0006 | 2520.0006 | 1 | 1 | 3.440902 | 0 | 0 | 0 | 0 | 0
2018-03-31 19:52 | 2640.0014 | 2640.0014 | 1 | 1 | 3.440975 | 0 | 0 | 0 | 0 | 0
2018-03-31 19:54 | 2760.0005 | 2760.0005 | 1 | 1 | 3.441028 | 0 | 0 | 0 | 0 | 0
2018-03-31 19:56 | 2880.0014 | 2880.0014 | 1 | 1 | 3.441052 | 0 | 0 | 0 | 0 | 0
2018-03-31 19:58 | 3000.0014 | 3000.0014 | 1 | 1 | 3.441111 | 0 | 0 | 0 | 0 | 0
2018-03-31 20:00 | 3120.0007 | 3120.0007 | 1 | 1 | 3.441166 | 0 | 0 | 0 | 0 | 0
2018-03-31 20:02 | 3240.0002 | 3240.0002 | 1 | 1 | 3.441271 | 0 | 0 | 0 | 0 | 0
2018-03-31 20:04 | 3360.0005 | 3360.0005 | 1 | 1 | 3.441304 | 0 | 0 | 0 | 0 | 0
2018-03-31 20:06 | 3480.0014 | 3480.0014 | 1 | 1 | 3.44137 | 0 | 0 | 0 | 0 | 0
2018-03-31 20:08 | 3600.0005 | 3600.0005 | 1 | 1 | 3.441421 | 0 | 0 | 0 | 0 | 0
2018-03-31 20:10 | 3720.0001 | 3720.0001 | 1 | 1 | 3.441444 | 0 | 0 | 0 | 0 | 0
2018-03-31 20:12 | 3840.0006 | 3840.0006 | 1 | 1 | 3.441498 | 0 | 0 | 0 | 0 | 0
2018-03-31 20:14 | 3960.0006 | 3960.0006 | 1 | 1 | 3.441553 | 0 | 0 | 0 | 0 | 0
2018-03-31 20:16 | 4080.0002 | 4080.0002 | 1 | 1 | 3.441604 | 0 | 0 | 0 | 0 | 0
2018-03-31 20:18 | 4200.0007 | 4200.0007 | 1 | 1 | 3.441676 | 0 | 0 | 0 | 0 | 0
2018-03-31 20:20 | 4320.0005 | 4320.0005 | 1 | 1 | 3.441722 | 0 | 0 | 0 | 0 | 0
2018-03-31 20:22 | 4440.0005 | 4440.0005 | 1 | 1 | 3.441772 | 0 | 0 | 0 | 0 | 0
2018-03-31 20:24 | 4560.0014 | 4560.0014 | 1 | 1 | 3.441846 | 0 | 0 | 0 | 0 | 0
2018-03-31 20:26 | 4680.001 | 4680.001 | 1 | 1 | 3.44193 | 0 | 0 | 0 | 0 | 0
2018-03-31 20:28 | 4800.0006 | 4800.0006 | 1 | 1 | 3.442 | 0 | 0 | 0 | 0 | 0
2018-03-31 20:30 | 4920.0007 | 4920.0007 | 1 | 1 | 3.442055 | 0 | 0 | 0 | 0 | 0
2018-03-31 20:32 | 5040.0014 | 5040.0014 | 1 | 1 | 3.442103 | 0 | 0 | 0 | 0 | 0
2018-03-31 20:34 | 5160.0006 | 5160.0006 | 1 | 1 | 3.442202 | 0 | 0 | 0 | 0 | 0
2018-03-31 20:36 | 5280.0005 | 5280.0005 | 1 | 1 | 3.442253 | 0 | 0 | 0 | 0 | 0
2018-03-31 20:38 | 5400.0014 | 5400.0014 | 1 | 1 | 3.442298 | 0 | 0 | 0 | 0 | 0
2018-03-31 20:40 | 5520.0006 | 5520.0006 | 1 | 1 | 3.442366 | 0 | 0 | 0 | 0 | 0
2018-03-31 20:42 | 5640.0007 | 5640.0007 | 1 | 1 | 3.442444 | 0 | 0 | 0 | 0 | 0
2018-03-31 20:44 | 5760.0005 | 5760.0005 | 1 | 1 | 3.442511 | 0 | 0 | 0 | 0 | 0
2018-03-31 20:46 | 5880.0014 | 5880.0014 | 1 | 1 | 3.442565 | 0 | 0 | 0 | 0 | 0
2018-03-31 20:48 | 6000.0006 | 6000.0006 | 1 | 1 | 3.44264 | 0 | 0 | 0 | 0 | 0
2018-03-31 20:50 | 6120.0014 | 6120.0014 | 1 | 1 | 3.442695 | 0 | 0 | 0 | 0 | 0
2018-03-31 20:52 | 6240.0006 | 6240.0006 | 1 | 1 | 3.442729 | 0 | 0 | 0 | 0 | 0
2018-03-31 20:54 | 6360.0013 | 6360.0013 | 1 | 1 | 3.442811 | 0 | 0 | 0 | 0 | 0
2018-03-31 20:56 | 6480.0006 | 6480.0006 | 1 | 1 | 3.442873 | 0 | 0 | 0 | 0 | 0
2018-03-31 20:58 | 6600.0007 | 6600.0007 | 1 | 1 | 3.442939 | 0 | 0 | 0 | 0 | 0
2018-03-31 21:00 | 6720.0006 | 6720.0006 | 1 | 1 | 3.443025 | 0 | 0 | 0 | 0 | 0
2018-03-31 21:02 | 6840.0015 | 6840.0015 | 1 | 1 | 3.44308 | 0 | 0 | 0 | 0 | 0
2018-03-31 21:04 | 6960.001 | 6960.001 | 1 | 1 | 3.443124 | 0 | 0 | 0 | 0 | 0
2018-03-31 21:06 | 7080.0001 | 7080.0001 | 1 | 1 | 3.44318 | 0 | 0 | 0 | 0 | 0
2018-03-31 21:08 | 7200.0007 | 7200.0007 | 1 | 1 | 3.443249 | 0 | 0 | 0 | 0 | 0
2018-03-31 21:08 | 7200.0039 | 7200.0039 | 1 | 1 | 3.443252 | 0 | 0 | 0 | 0 | 0
2018-03-31 21:10 | 7320.08362 | 120.002 | 2 | 1 | 4.200229 | 3.784775 | 0.1460374 | 0 | 0.6054257 | 0
2018-03-31 21:12 | 7440.08202 | 240.0004 | 2 | 1 | 4.200262 | 3.586517 | 0.2692665 | 0 | 1.123015 | 0
2018-03-31 21:14 | 7560.08282 | 360.0012 | 2 | 1 | 4.200286 | 3.289505 | 0.3838594 | 0 | 1.604334 | 0
2018-03-31 21:15 | 7572.29852 | 372.2169 | 2 | 1 | 4.200249 | 3.259989 | 0.3949845 | 0 | 1.651062 | 0
2018-03-31 21:17 | 7692.312952 | 120.0018 | 3 | 1 | 4.225376 | 3.26008 | 0.5032696 | 0 | 2.10719 | 0
2018-03-31 21:19 | 7812.312152 | 240.001 | 3 | 1 | 4.247951 | 3.260029 | 0.6118214 | 0 | 2.567119 | 0
2018-03-31 21:21 | 7932.311352 | 360.0002 | 3 | 1 | 4.268654 | 3.260071 | 0.7205989 | 0 | 3.030324 | 0
2018-03-31 21:23 | 8052.311752 | 480.0006 | 3 | 1 | 4.289828 | 3.260002 | 0.829257 | 0 | 3.495291 | 0
2018-03-31 21:25 | 8172.313052 | 600.0019 | 3 | 1 | 4.312587 | 3.260113 | 0.9378905 | 0 | 3.962527 | 0
2018-03-31 21:27 | 8292.312552 | 720.0014 | 3 | 1 | 4.337121 | 3.260042 | 1.046613 | 0 | 4.43272 | 0
2018-03-31 21:29 | 8412.312152 | 840.001 | 3 | 1 | 4.362606 | 3.260029 | 1.155266 | 0 | 4.905335 | 0
2018-03-31 21:31 | 8532.312152 | 960.001 | 3 | 1 | 4.389746 | 3.260107 | 1.263939 | 0 | 5.380893 | 0
2018-03-31 21:33 | 8652.312252 | 1080.0011 | 3 | 1 | 4.400228 | 3.08695 | 1.370668 | 0 | 5.850314 | 0
2018-03-31 21:35 | 8772.313652 | 1200.0025 | 3 | 1 | 4.40028 | 2.857311 | 1.469655 | 0 | 6.28588 | 0
2018-03-31 21:37 | 8892.311452 | 1320.0003 | 3 | 1 | 4.400225 | 2.653254 | 1.561409 | 0 | 6.689618 | 0
2018-03-31 21:39 | 9012.311452 | 1440.0003 | 3 | 1 | 4.400199 | 2.471127 | 1.646715 | 0 | 7.064983 | 0
2018-03-31 21:41 | 9132.313152 | 1560.002 | 3 | 1 | 4.400213 | 2.312378 | 1.726345 | 0 | 7.415372 | 0
2018-03-31 21:43 | 9252.311552 | 1680.0004 | 3 | 1 | 4.400216 | 2.172438 | 1.801107 | 0 | 7.74434 | 0
2018-03-31 21:45 | 9372.313152 | 1800.002 | 3 | 1 | 4.400162 | 2.045509 | 1.871363 | 0 | 8.053482 | 0
2018-03-31 21:47 | 9492.312252 | 1920.0011 | 3 | 1 | 4.400153 | 1.932924 | 1.937645 | 0 | 8.345135 | 0
2018-03-31 21:49 | 9612.313052 | 2040.0019 | 3 | 1 | 4.400163 | 1.828007 | 2.000304 | 0 | 8.620847 | 0
2018-03-31 21:51 | 9732.311252 | 2160.0001 | 3 | 1 | 4.400184 | 1.73093 | 2.059587 | 0 | 8.881703 | 0
2018-03-31 21:53 | 9852.312352 | 2280.0012 | 3 | 1 | 4.400157 | 1.640309 | 2.115799 | 0 | 9.129044 | 0
2018-03-31 21:55 | 9972.311552 | 2400.0004 | 3 | 1 | 4.40015 | 1.555042 | 2.169056 | 0 | 9.363385 | 0
2018-03-31 21:57 | 10092.31 | 2520.0019 | 3 | 1 | 4.400156 | 1.474875 | 2.219554 | 0 | 9.585588 | 0
2018-03-31 21:59 | 10212.31 | 2640.0003 | 3 | 1 | 4.400197 | 1.399176 | 2.267445 | 0 | 9.796314 | 0
2018-03-31 22:01 | 10332.31 | 2760.0001 | 3 | 1 | 4.400209 | 1.32426 | 2.312796 | 0 | 9.995869 | 0
2018-03-31 22:03 | 10452.31 | 2880.002 | 3 | 1 | 4.400205 | 1.254551 | 2.355765 | 0 | 10.18494 | 0
2018-03-31 22:05 | 10572.31 | 3000.0003 | 3 | 1 | 4.400115 | 1.18765 | 2.396457 | 0 | 10.36399 | 0
2018-03-31 22:07 | 10692.31 | 3120.0004 | 3 | 1 | 4.400135 | 1.12542 | 2.435015 | 0 | 10.53365 | 0
2018-03-31 22:09 | 10812.31 | 3240.0011 | 3 | 1 | 4.400165 | 1.065061 | 2.471525 | 0 | 10.6943 | 0
2018-03-31 22:11 | 10932.31 | 3360.0011 | 3 | 1 | 4.400137 | 1.007123 | 2.506056 | 0 | 10.84624 | 0
2018-03-31 22:13 | 11052.31 | 3480.0012 | 3 | 1 | 4.400144 | 0.9526606 | 2.538717 | 0 | 10.98995 | 0
2018-03-31 22:15 | 11172.31 | 3600.0011 | 3 | 1 | 4.40012 | 0.9016266 | 2.569613 | 0 | 11.1259 | 0
2018-03-31 22:17 | 11292.31 | 3720.0012 | 3 | 1 | 4.40018 | 0.8525982 | 2.598857 | 0 | 11.25458 | 0
2018-03-31 22:19 | 11412.31 | 3840.0003 | 3 | 1 | 4.400184 | 0.8057671 | 2.626477 | 0 | 11.37611 | 0
2018-03-31 22:21 | 11532.31 | 3960.0004 | 3 | 1 | 4.400177 | 0.7612238 | 2.652583 | 0 | 11.49098 | 0
2018-03-31 22:23 | 11652.31 | 4080.0004 | 3 | 1 | 4.40011 | 0.7189379 | 2.677237 | 0 | 11.59947 | 0
2018-03-31 22:25 | 11772.31 | 4200.0011 | 3 | 1 | 4.400126 | 0.6798429 | 2.700561 | 0 | 11.70209 | 0
2018-03-31 22:26 | 11865 | 4292.684 | 3 | 1 | 4.400171 | 0.6519995 | 2.717694 | 0 | 11.77748 | 0
2018-03-31 22:28 | 11985.04 | 120.0014 | 4 | 1 | 4.286583 | 0 | 2.717698 | 0 | 11.7775 | 0
2018-03-31 22:30 | 12105.04 | 240.0007 | 4 | 1 | 4.274174 | 0 | 2.717698 | 0 | 11.7775 | 0
2018-03-31 22:31 | 12165.04 | 300.0023 | 4 | 1 | 4.270787 | 0 | 2.717698 | 0 | 11.7775 | 0
2018-03-31 22:33 | 12285.12 | 120.0002 | 5 | 1 | 3.788397 | -3.259967 | 2.717698 | 0.1085289 | 11.7775 | 0.418026
2018-03-31 22:35 | 12405.12 | 240.0002 | 5 | 1 | 3.73732 | -3.259998 | 2.717698 | 0.217301 | 11.7775 | 0.8271485
2018-03-31 22:37 | 12525.1212 | 360.0014 | 5 | 1 | 3.693792 | -3.25996 | 2.717698 | 0.3259612 | 11.7775 | 1.230872
2018-03-31 22:39 | 12645.1216 | 480.0018 | 5 | 1 | 3.651086 | -3.259968 | 2.717698 | 0.4346424 | 11.7775 | 1.629987
2018-03-31 22:41 | 12765.1203 | 600.0005 | 5 | 1 | 3.610442 | -3.259974 | 2.717698 | 0.5433122 | 11.7775 | 2.024523
2018-03-31 22:43 | 12885.1203 | 720.0005 | 5 | 1 | 3.572102 | -3.259892 | 2.717698 | 0.6519473 | 11.7775 | 2.414639
2018-03-31 22:45 | 13005.1208 | 840.001 | 5 | 1 | 3.53666 | -3.26003 | 2.717698 | 0.7606436 | 11.7775 | 2.800973
2018-03-31 22:47 | 13125.1212 | 960.0014 | 5 | 1 | 3.503973 | -3.259995 | 2.717698 | 0.8692988 | 11.7775 | 3.183444
2018-03-31 22:49 | 13245.1205 | 1080.0007 | 5 | 1 | 3.474079 | -3.259878 | 2.717698 | 0.9779683 | 11.7775 | 3.562581
2018-03-31 22:51 | 13365.1216 | 1200.0018 | 5 | 1 | 3.444812 | -3.259965 | 2.717698 | 1.086614 | 11.7775 | 3.938428
2018-03-31 22:53 | 13485.1212 | 1320.0014 | 5 | 1 | 3.416437 | -3.25998 | 2.717698 | 1.19529 | 11.7775 | 4.311247
2018-03-31 22:55 | 13605.1208 | 1440.001 | 5 | 1 | 3.389391 | -3.259956 | 2.717698 | 1.303946 | 11.7775 | 4.680983
2018-03-31 22:57 | 13725.1205 | 1560.0007 | 5 | 1 | 3.363652 | -3.260012 | 2.717698 | 1.412616 | 11.7775 | 5.047886
2018-03-31 22:59 | 13845.1205 | 1680.0007 | 5 | 1 | 3.338524 | -3.259936 | 2.717698 | 1.521281 | 11.7775 | 5.412022
2018-03-31 23:01 | 13965.1207 | 1800.0009 | 5 | 1 | 3.312868 | -3.259958 | 2.717698 | 1.629928 | 11.7775 | 5.77335
2018-03-31 23:03 | 14085.1204 | 1920.0006 | 5 | 1 | 3.286031 | -3.259938 | 2.717698 | 1.738591 | 11.7775 | 6.131888
2018-03-31 23:05 | 14205.1208 | 2040.001 | 5 | 1 | 3.257189 | -3.259943 | 2.717698 | 1.847271 | 11.7775 | 6.487474
2018-03-31 23:07 | 14325.1216 | 2160.0018 | 5 | 1 | 3.224061 | -3.259905 | 2.717698 | 1.955937 | 11.7775 | 6.839658
2018-03-31 23:09 | 14445.1213 | 2280.0015 | 5 | 1 | 3.18609 | -3.259982 | 2.717698 | 2.064567 | 11.7775 | 7.187867
2018-03-31 23:11 | 14565.1216 | 2400.0018 | 5 | 1 | 3.14125 | -3.259987 | 2.717698 | 2.173248 | 11.7775 | 7.53177
2018-03-31 23:13 | 14685.12 | 2520.0002 | 5 | 1 | 3.087259 | -3.260003 | 2.717698 | 2.281924 | 11.7775 | 7.870324
2018-03-31 23:15 | 14805.1213 | 2640.0015 | 5 | 1 | 3.015812 | -3.260032 | 2.717698 | 2.390589 | 11.7775 | 8.202128
2018-03-31 23:16 | 14827.351 | 2662.2312 | 5 | 1 | 2.999997 | -3.259992 | 2.717698 | 2.410702 | 11.7775 | 8.262628
2018-03-31 23:18 | 14947.4 | 120.0004 | 6 | 1 | 3.661879 | 0 | 2.717698 | 2.410702 | 11.7775 | 8.262628
2018-03-31 23:20 | 15067.4 | 240.0008 | 6 | 1 | 3.691394 | 0 | 2.717698 | 2.410702 | 11.7775 | 8.262628
2018-03-31 23:21 | 15127.4 | 300.0014 | 6 | 1 | 3.696575 | 0 | 2.717698 | 2.410702 | 11.7775 | 8.262628
2018-03-31 23:21 | 15127.41 | 0.0026 | 7 | 2 | 3.696433 | 0 | 0 | 0 | 0 | 0
2018-03-31 23:23 | 15247.48624 | 120.0011 | 2 | 2 | 4.20029 | 3.847517 | 0.144733 | 0 | 0.6061609 | 0
2018-03-31 23:25 | 15367.48634 | 240.0012 | 2 | 2 | 4.200258 | 3.437971 | 0.2654736 | 0 | 1.113303 | 0
2018-03-31 23:26 | 15451.57734 | 324.0922 | 2 | 2 | 4.200268 | 3.259996 | 0.3435832 | 0 | 1.441382 | 0
2018-03-31 23:28 | 15571.59 | 120.0019 | 3 | 2 | 4.21879 | 3.26 | 0.4519539 | 0 | 1.897524 | 0
2018-03-31 23:30 | 15691.59 | 240.0007 | 3 | 2 | 4.237745 | 3.260038 | 0.5605766 | 0 | 2.356797 | 0
2018-03-31 23:32 | 15811.59 | 360.0003 | 3 | 2 | 4.258876 | 3.26001 | 0.6693124 | 0 | 2.818718 | 0
2018-03-31 23:34 | 15931.59 | 480.0011 | 3 | 2 | 4.283153 | 3.259991 | 0.7779835 | 0 | 3.282834 | 0
2018-03-31 23:36 | 16051.59 | 600.0015 | 3 | 2 | 4.310218 | 3.260033 | 0.8866274 | 0 | 3.749616 | 0
2018-03-31 23:38 | 16171.59 | 720.0011 | 3 | 2 | 4.339657 | 3.260029 | 0.9952772 | 0 | 4.2195 | 0
2018-03-31 23:40 | 16291.59 | 840.0003 | 3 | 2 | 4.371511 | 3.260052 | 1.103819 | 0 | 4.692238 | 0
2018-03-31 23:42 | 16411.59 | 960.0003 | 3 | 2 | 4.400259 | 3.200003 | 1.212487 | 0 | 5.169068 | 0
2018-03-31 23:44 | 16531.59 | 1080.0021 | 3 | 2 | 4.400245 | 2.907967 | 1.314097 | 0 | 5.616177 | 0
2018-03-31 23:46 | 16651.59 | 1200.0012 | 3 | 2 | 4.400227 | 2.659111 | 1.406784 | 0 | 6.024022 | 0
2018-03-31 23:48 | 16771.59 | 1320.0005 | 3 | 2 | 4.400249 | 2.444649 | 1.491744 | 0 | 6.397866 | 0
2018-03-31 23:50 | 16891.59 | 1440.0016 | 3 | 2 | 4.400218 | 2.264061 | 1.570135 | 0 | 6.742803 | 0
2018-03-31 23:52 | 17011.59 | 1560.002 | 3 | 2 | 4.400172 | 2.10857 | 1.642927 | 0 | 7.0631 | 0
2018-03-31 23:54 | 17131.59 | 1680.0004 | 3 | 2 | 4.400208 | 1.974964 | 1.71094 | 0 | 7.362371 | 0
2018-03-31 23:56 | 17251.59 | 1800.0009 | 3 | 2 | 4.400169 | 1.852343 | 1.774735 | 0 | 7.643084 | 0
2018-03-31 23:58 | 17371.59 | 1920.0013 | 3 | 2 | 4.400136 | 1.742266 | 1.834624 | 0 | 7.906607 | 0
2018-04-01 | 17491.59 | 2040.0004 | 3 | 2 | 4.400228 | 1.641665 | 1.89101 | 0 | 8.154714 | 0
2018-04-01 00:02 | 17611.59 | 2160.0005 | 3 | 2 | 4.40026 | 1.547609 | 1.944134 | 0 | 8.388468 | 0
2018-04-01 00:04 | 17731.59 | 2280.0021 | 3 | 2 | 4.400208 | 1.459375 | 1.994169 | 0 | 8.608635 | 0
2018-04-01 00:06 | 17851.59 | 2400.0005 | 3 | 2 | 4.400153 | 1.374684 | 2.041429 | 0 | 8.816583 | 0
2018-04-01 00:08 | 17971.59 | 2520.0013 | 3 | 2 | 4.400196 | 1.292959 | 2.085902 | 0 | 9.012274 | 0
2018-04-01 00:10 | 18091.59 | 2640.0005 | 3 | 2 | 4.400168 | 1.214283 | 2.12766 | 0 | 9.196016 | 0
2018-04-01 00:12 | 18211.59 | 2760.0012 | 3 | 2 | 4.400181 | 1.140758 | 2.166871 | 0 | 9.36855 | 0
2018-04-01 00:14 | 18331.59 | 2880.0004 | 3 | 2 | 4.400163 | 1.072942 | 2.203765 | 0 | 9.530892 | 0
2018-04-01 00:16 | 18451.59 | 3000.0021 | 3 | 2 | 4.400155 | 1.008227 | 2.23844 | 0 | 9.683464 | 0
2018-04-01 00:18 | 18571.59 | 3120.0005 | 3 | 2 | 4.400147 | 0.946825 | 2.271004 | 0 | 9.826754 | 0
2018-04-01 00:20 | 18691.59 | 3240.0009 | 3 | 2 | 4.400104 | 0.8895025 | 2.301628 | 0 | 9.961501 | 0
2018-04-01 00:22 | 18811.59 | 3360.0012 | 3 | 2 | 4.400142 | 0.8371811 | 2.330392 | 0 | 10.08807 | 0
2018-04-01 00:24 | 18931.59 | 3480.0012 | 3 | 2 | 4.400205 | 0.7884808 | 2.357482 | 0 | 10.20727 | 0
2018-04-01 00:26 | 19051.59 | 3600.0013 | 3 | 2 | 4.400161 | 0.7403345 | 2.382931 | 0 | 10.31925 | 0
2018-04-01 00:28 | 19171.59 | 3720.0004 | 3 | 2 | 4.400096 | 0.6951303 | 2.406848 | 0 | 10.42449 | 0
2018-04-01 00:30 | 19291.59 | 3840.0012 | 3 | 2 | 4.400091 | 0.6529007 | 2.429326 | 0 | 10.52339 | 0
2018-04-01 00:30 | 19297.07 | 3845.4746 | 3 | 2 | 4.400164 | 0.6519918 | 2.43032 | 0 | 10.52777 | 0
2018-04-01 00:32 | 19417.11 | 120 | 4 | 2 | 4.289599 | 0 | 2.43032 | 0 | 10.52777 | 0
2018-04-01 00:34 | 19537.11 | 240.0003 | 4 | 2 | 4.278031 | 0 | 2.43032 | 0 | 10.52777 | 0
2018-04-01 00:35 | 19597.11 | 300.0013 | 4 | 2 | 4.274951 | 0 | 2.43032 | 0 | 10.52777 | 0
2018-04-01 00:37 | 19717.19072 | 120.0019 | 5 | 2 | 3.806361 | -3.259953 | 2.43032 | 0.1086234 | 10.52777 | 0.4201002
2018-04-01 00:39 | 19837.18952 | 240.0007 | 5 | 2 | 3.754458 | -3.259978 | 2.43032 | 0.2164135 | 10.52777 | 0.8274258
2018-04-01 00:41 | 19957.18942 | 360.0006 | 5 | 2 | 3.708909 | -3.259985 | 2.43032 | 0.32507 | 10.52777 | 1.232891
2018-04-01 00:43 | 20077.19042 | 480.0016 | 5 | 2 | 3.66467 | -3.259982 | 2.43032 | 0.4337419 | 10.52777 | 1.633523
2018-04-01 00:45 | 20197.18942 | 600.0006 | 5 | 2 | 3.622038 | -3.259923 | 2.43032 | 0.542401 | 10.52777 | 2.029379
2018-04-01 00:47 | 20317.19072 | 720.0019 | 5 | 2 | 3.582038 | -3.260054 | 2.43032 | 0.6510372 | 10.52777 | 2.420678
2018-04-01 00:49 | 20437.19072 | 840.0019 | 5 | 2 | 3.545318 | -3.259995 | 2.43032 | 0.7597321 | 10.52777 | 2.808006
2018-04-01 00:51 | 20557.18912 | 960.0003 | 5 | 2 | 3.511585 | -3.259913 | 2.43032 | 0.868368 | 10.52777 | 3.191304
2018-04-01 00:53 | 20677.19152 | 1080.0027 | 5 | 2 | 3.480253 | -3.260018 | 2.43032 | 0.9770541 | 10.52777 | 3.571238
2018-04-01 00:55 | 20797.18952 | 1200.0007 | 5 | 2 | 3.45119 | -3.259933 | 2.43032 | 1.085719 | 10.52777 | 3.94782
2018-04-01 00:57 | 20917.18992 | 1320.0011 | 5 | 2 | 3.423633 | -3.260005 | 2.43032 | 1.194391 | 10.52777 | 4.321367
2018-04-01 00:59 | 21037.18952 | 1440.0007 | 5 | 2 | 3.39711 | -3.259974 | 2.43032 | 1.303031 | 10.52777 | 4.691858
2018-04-01 01:01 | 21157.18982 | 1560.001 | 5 | 2 | 3.37198 | -3.259912 | 2.43032 | 1.411719 | 10.52777 | 5.059709
2018-04-01 01:03 | 21277.19032 | 1680.0015 | 5 | 2 | 3.347401 | -3.260025 | 2.43032 | 1.520373 | 10.52777 | 5.424749
2018-04-01 01:05 | 21397.18992 | 1800.0011 | 5 | 2 | 3.322869 | -3.260014 | 2.43032 | 1.629039 | 10.52777 | 5.787177
2018-04-01 01:07 | 21517.18912 | 1920.0003 | 5 | 2 | 3.298019 | -3.260022 | 2.43032 | 1.737699 | 10.52777 | 6.146914
2018-04-01 01:09 | 21637.18992 | 2040.0011 | 5 | 2 | 3.270236 | -3.260014 | 2.43032 | 1.846356 | 10.52777 | 6.503775
2018-04-01 01:11 | 21757.18962 | 2160.0008 | 5 | 2 | 3.239264 | -3.25993 | 2.43032 | 1.955032 | 10.52777 | 6.857536
2018-04-01 01:13 | 21877.18952 | 2280.0007 | 5 | 2 | 3.20417 | -3.259963 | 2.43032 | 2.063686 | 10.52777 | 7.207637
2018-04-01 01:15 | 21997.18912 | 2400.0003 | 5 | 2 | 3.162365 | -3.259953 | 2.43032 | 2.172342 | 10.52777 | 7.553583
2018-04-01 01:17 | 22117.18992 | 2520.0011 | 5 | 2 | 3.111063 | -3.259953 | 2.43032 | 2.280968 | 10.52777 | 7.894426
2018-04-01 01:19 | 22237.18912 | 2640.0003 | 5 | 2 | 3.043828 | -3.259938 | 2.43032 | 2.38969 | 10.52777 | 8.229207
2018-04-01 01:20 | 22298.34892 | 2701.1601 | 5 | 2 | 2.999996 | -3.260047 | 2.43032 | 2.44507 | 10.52777 | 8.396602
2018-04-01 01:22 | 22418.39 | 120.001 | 6 | 2 | 3.655057 | 0 | 2.43032 | 2.44507 | 10.52777 | 8.396602
2018-04-01 01:24 | 22538.39 | 240.0007 | 6 | 2 | 3.686701 | 0 | 2.43032 | 2.44507 | 10.52777 | 8.396602
2018-04-01 01:25 | 22598.39 | 300.004 | 6 | 2 | 3.692582 | 0 | 2.43032 | 2.44507 | 10.52777 | 8.396602
2018-04-01 01:25 | 22598.4 | 0.0027 | 7 | 3 | 3.692522 | 0 | 0 | 0 | 0 | 0
2018-04-01 01:27 | 22718.49 | 120.0019 | 2 | 3 | 4.200295 | 3.910595 | 0.1462413 | 0 | 0.6122991 | 0
2018-04-01 01:29 | 22838.49 | 240.002 | 2 | 3 | 4.200265 | 3.502607 | 0.2691822 | 0 | 1.128683 | 0
2018-04-01 01:31 | 22956.3 | 357.8201 | 2 | 3 | 4.200226 | 3.259998 | 0.3795376 | 0 | 1.592202 | 0
2018-04-01 01:33 | 23076.32 | 120.001 | 3 | 3 | 4.218724 | 3.260002 | 0.487793 | 0 | 2.047836 | 0
2018-04-01 01:35 | 23196.32 | 240.001 | 3 | 3 | 4.237761 | 3.260017 | 0.5964468 | 0 | 2.50724 | 0
2018-04-01 01:37 | 23316.32 | 360.0014 | 3 | 3 | 4.259192 | 3.260044 | 0.7051247 | 0 | 2.968931 | 0
2018-04-01 01:39 | 23436.32 | 480.0018 | 3 | 3 | 4.28361 | 3.260029 | 0.8137443 | 0 | 3.432863 | 0
2018-04-01 01:41 | 23556.32 | 600.001 | 3 | 3 | 4.311098 | 3.259979 | 0.9224824 | 0 | 3.900119 | 0
2018-04-01 01:43 | 23676.32 | 720.0002 | 3 | 3 | 4.341007 | 3.260031 | 1.03111 | 0 | 4.370024 | 0
2018-04-01 01:45 | 23796.32 | 840.001 | 3 | 3 | 4.372932 | 3.259996 | 1.139737 | 0 | 4.843289 | 0
2018-04-01 01:47 | 23916.32 | 960.0011 | 3 | 3 | 4.40027 | 3.189713 | 1.248243 | 0 | 5.319523 | 0
2018-04-01 01:49 | 24036.32 | 1080.0004 | 3 | 3 | 4.400213 | 2.903271 | 1.349639 | 0 | 5.765692 | 0
2018-04-01 01:51 | 24156.32 | 1200.0011 | 3 | 3 | 4.40026 | 2.655861 | 1.442136 | 0 | 6.172698 | 0
2018-04-01 01:53 | 24276.32 | 1320.0019 | 3 | 3 | 4.400231 | 2.441515 | 1.527059 | 0 | 6.546381 | 0
2018-04-01 01:55 | 24396.32 | 1440.0003 | 3 | 3 | 4.400202 | 2.25794 | 1.605286 | 0 | 6.890598 | 0
2018-04-01 01:57 | 24516.32 | 1560.0011 | 3 | 3 | 4.400197 | 2.098473 | 1.677843 | 0 | 7.209864 | 0
2018-04-01 01:59 | 24636.32 | 1680.0012 | 3 | 3 | 4.400199 | 1.957608 | 1.745388 | 0 | 7.507073 | 0
2018-04-01 02:01 | 24756.32 | 1800.0011 | 3 | 3 | 4.400234 | 1.832273 | 1.808512 | 0 | 7.784831 | 0
2018-04-01 02:03 | 24876.32 | 1920.0004 | 3 | 3 | 4.400145 | 1.719064 | 1.867639 | 0 | 8.045 | 0
2018-04-01 02:05 | 24996.32 | 2040.0011 | 3 | 3 | 4.400191 | 1.615389 | 1.923139 | 0 | 8.289211 | 0
2018-04-01 02:07 | 25116.32 | 2160.0019 | 3 | 3 | 4.40017 | 1.517254 | 1.975372 | 0 | 8.519046 | 0
2018-04-01 02:09 | 25236.32 | 2280.0003 | 3 | 3 | 4.400182 | 1.427415 | 2.024436 | 0 | 8.734938 | 0
2018-04-01 02:11 | 25356.32 | 2400.0005 | 3 | 3 | 4.400144 | 1.342175 | 2.070591 | 0 | 8.938029 | 0
2018-04-01 02:13 | 25476.32 | 2520.0005 | 3 | 3 | 4.400194 | 1.263746 | 2.114005 | 0 | 9.129058 | 0
2018-04-01 02:15 | 25596.32 | 2640.0003 | 3 | 3 | 4.400224 | 1.190109 | 2.154884 | 0 | 9.308929 | 0
2018-04-01 02:17 | 25716.32 | 2760.0004 | 3 | 3 | 4.400226 | 1.120017 | 2.19335 | 0 | 9.478186 | 0
2018-04-01 02:19 | 25836.32 | 2880.0011 | 3 | 3 | 4.400119 | 1.053316 | 2.229566 | 0 | 9.637543 | 0
2018-04-01 02:21 | 25956.32 | 3000.0011 | 3 | 3 | 4.400164 | 0.9920845 | 2.263645 | 0 | 9.787498 | 0
2018-04-01 02:23 | 26076.32 | 3120.0003 | 3 | 3 | 4.400138 | 0.933939 | 2.295728 | 0 | 9.928667 | 0
2018-04-01 02:25 | 26196.32 | 3240.0003 | 3 | 3 | 4.400143 | 0.8809605 | 2.325972 | 0 | 10.06175 | 0
2018-04-01 02:27 | 26316.32 | 3360.0012 | 3 | 3 | 4.400167 | 0.8304977 | 2.354497 | 0 | 10.18726 | 0
2018-04-01 02:29 | 26436.32 | 3480.0003 | 3 | 3 | 4.400129 | 0.7809782 | 2.381358 | 0 | 10.30545 | 0
2018-04-01 02:31 | 26556.32 | 3600.0004 | 3 | 3 | 4.400177 | 0.7340879 | 2.4066 | 0 | 10.41652 | 0
2018-04-01 02:33 | 26676.32 | 3720.0003 | 3 | 3 | 4.400127 | 0.689085 | 2.430307 | 0 | 10.52083 | 0
2018-04-01 02:35 | 26783.71 | 3827.3928 | 3 | 3 | 4.400127 | 0.6519985 | 2.450314 | 0 | 10.60887 | 0
2018-04-01 02:37 | 26903.75 | 120.0006 | 4 | 3 | 4.29028 | 0 | 2.450316 | 0 | 10.60888 | 0
2018-04-01 02:39 | 27023.75 | 240.001 | 4 | 3 | 4.278836 | 0 | 2.450316 | 0 | 10.60888 | 0
2018-04-01 02:40 | 27083.75 | 300.0008 | 4 | 3 | 4.275771 | 0 | 2.450316 | 0 | 10.60888 | 0
2018-04-01 02:42 | 27203.83 | 120.0018 | 5 | 3 | 3.813804 | -3.259936 | 2.450316 | 0.1086576 | 10.60888 | 0.4208857
2018-04-01 02:44 | 27323.83 | 240.0006 | 5 | 3 | 3.762598 | -3.25996 | 2.450316 | 0.2171883 | 10.60888 | 0.8318602
2018-04-01 02:46 | 27443.83 | 360.0018 | 5 | 3 | 3.717322 | -3.259913 | 2.450316 | 0.3259335 | 10.60888 | 1.238554
2018-04-01 02:48 | 27563.83 | 480.001 | 5 | 3 | 3.672851 | -3.259954 | 2.450316 | 0.4346456 | 10.60888 | 1.640253
2018-04-01 02:50 | 27683.83 | 600.0015 | 5 | 3 | 3.629672 | -3.259913 | 2.450316 | 0.5433049 | 10.60888 | 2.036987
2018-04-01 02:52 | 27803.83 | 720.0014 | 5 | 3 | 3.588771 | -3.259992 | 2.450316 | 0.6519706 | 10.60888 | 2.429155
2018-04-01 02:54 | 27923.83 | 840.0007 | 5 | 3 | 3.551332 | -3.259913 | 2.450316 | 0.76062 | 10.60888 | 2.817008
2018-04-01 02:56 | 28043.83 | 960.0007 | 5 | 3 | 3.517164 | -3.259918 | 2.450316 | 0.8693061 | 10.60888 | 3.201098
2018-04-01 02:58 | 28163.83 | 1080.0018 | 5 | 3 | 3.486142 | -3.25996 | 2.450316 | 0.9779158 | 10.60888 | 3.581395
2018-04-01 03:00 | 28283.83 | 1200.0014 | 5 | 3 | 3.456631 | -3.259863 | 2.450316 | 1.086606 | 10.60888 | 3.958689
2018-04-01 03:02 | 28403.83 | 1320.0006 | 5 | 3 | 3.428464 | -3.259913 | 2.450316 | 1.195293 | 10.60888 | 4.33283
2018-04-01 03:04 | 28523.83 | 1440.0006 | 5 | 3 | 3.401836 | -3.260009 | 2.450316 | 1.303948 | 10.60888 | 4.703886
2018-04-01 03:06 | 28643.83 | 1560.0013 | 5 | 3 | 3.375972 | -3.259936 | 2.450316 | 1.412613 | 10.60888 | 5.072135
2018-04-01 03:08 | 28763.83 | 1680.0018 | 5 | 3 | 3.350972 | -3.25995 | 2.450316 | 1.521275 | 10.60888 | 5.437607
2018-04-01 03:10 | 28883.83 | 1800.0006 | 5 | 3 | 3.325851 | -3.259925 | 2.450316 | 1.629904 | 10.60888 | 5.800246
2018-04-01 03:12 | 29003.83 | 1920.0002 | 5 | 3 | 3.300083 | -3.259894 | 2.450316 | 1.738603 | 10.60888 | 6.160379
2018-04-01 03:14 | 29123.83 | 2040.0006 | 5 | 3 | 3.271395 | -3.259905 | 2.450316 | 1.84727 | 10.60888 | 6.517449
2018-04-01 03:16 | 29243.83 | 2160.0006 | 5 | 3 | 3.238908 | -3.259945 | 2.450316 | 1.955934 | 10.60888 | 6.871189
2018-04-01 03:18 | 29363.83 | 2280.0006 | 5 | 3 | 3.202734 | -3.259896 | 2.450316 | 2.064579 | 10.60888 | 7.221168
2018-04-01 03:20 | 29483.83 | 2400.0018 | 5 | 3 | 3.15967 | -3.259945 | 2.450316 | 2.17326 | 10.60888 | 7.566982
2018-04-01 03:22 | 29603.83 | 2520.0014 | 5 | 3 | 3.106815 | -3.259901 | 2.450316 | 2.281926 | 10.60888 | 7.907569
2018-04-01 03:24 | 29723.83 | 2640.0002 | 5 | 3 | 3.039051 | -3.259934 | 2.450316 | 2.39054 | 10.60888 | 8.241519
2018-04-01 03:25 | 29778.61 | 2694.784 | 5 | 3 | 2.999998 | -3.259945 | 2.450316 | 2.440184 | 10.60888 | 8.391448
2018-04-01 03:27 | 29898.65838 | 120.0014 | 6 | 3 | 3.655295 | 0 | 2.450316 | 2.440184 | 10.60888 | 8.391448
2018-04-01 03:29 | 30018.65838 | 240.0014 | 6 | 3 | 3.68773 | 0 | 2.450316 | 2.440184 | 10.60888 | 8.391448
2018-04-01 03:30 | 30078.66098 | 300.004 | 6 | 3 | 3.693676 | 0 | 2.450316 | 2.440184 | 10.60888 | 8.391448
2018-04-01 03:30 | 30078.67 | 0.0027 | 7 | 4 | 3.693555 | 0 | 0 | 0 | 0 | 0
2018-04-01 03:32 | 30198.75152 | 120.0011 | 2 | 4 | 4.200276 | 3.858074 | 0.1448447 | 0 | 0.6066157 | 0
2018-04-01 03:34 | 30318.75152 | 240.0011 | 2 | 4 | 4.200284 | 3.454178 | 0.2660825 | 0 | 1.115846 | 0
2018-04-01 03:35 | 30411.40962 | 332.6592 | 2 | 4 | 4.200209 | 3.259989 | 0.3523036 | 0 | 1.477995 | 0
2018-04-01 03:37 | 30531.42 | 120.0018 | 3 | 4 | 4.218765 | 3.260019 | 0.4605443 | 0 | 1.933576 | 0
2018-04-01 03:39 | 30651.42 | 240.0007 | 3 | 4 | 4.237726 | 3.260017 | 0.5691454 | 0 | 2.392761 | 0
2018-04-01 03:41 | 30771.42 | 360.0006 | 3 | 4 | 4.258639 | 3.259899 | 0.6778841 | 0 | 2.854681 | 0
2018-04-01 03:43 | 30891.42 | 480.001 | 3 | 4 | 4.282589 | 3.25997 | 0.7865575 | 0 | 3.318762 | 0
2018-04-01 03:45 | 31011.42 | 600.001 | 3 | 4 | 4.309724 | 3.260023 | 0.8952418 | 0 | 3.785654 | 0
2018-04-01 03:47 | 31131.42 | 720.0015 | 3 | 4 | 4.339277 | 3.259932 | 1.00392 | 0 | 4.255612 | 0
2018-04-01 03:49 | 31251.42 | 840.0015 | 3 | 4 | 4.371283 | 3.260036 | 1.112595 | 0 | 4.728901 | 0
2018-04-01 03:51 | 31371.42 | 960.0011 | 3 | 4 | 4.40027 | 3.20339 | 1.22112 | 0 | 5.205085 | 0
2018-04-01 03:53 | 31491.42 | 1080.0018 | 3 | 4 | 4.400259 | 2.913252 | 1.322843 | 0 | 5.652689 | 0
2018-04-01 03:55 | 31611.42 | 1200.0011 | 3 | 4 | 4.400239 | 2.668236 | 1.415763 | 0 | 6.06156 | 0
2018-04-01 03:57 | 31731.42 | 1320.0011 | 3 | 4 | 4.400258 | 2.45594 | 1.50101 | 0 | 6.436667 | 0
2018-04-01 03:59 | 31851.42 | 1440.0003 | 3 | 4 | 4.400205 | 2.27088 | 1.579782 | 0 | 6.78328 | 0
2018-04-01 04:01 | 31971.42 | 1560.0011 | 3 | 4 | 4.40024 | 2.11232 | 1.652756 | 0 | 7.104383 | 0
2018-04-01 04:03 | 32091.42 | 1680.002 | 3 | 4 | 4.400214 | 1.974108 | 1.720774 | 0 | 7.403675 | 0
2018-04-01 04:05 | 32211.42 | 1800.0003 | 3 | 4 | 4.400144 | 1.850425 | 1.784483 | 0 | 7.684004 | 0
2018-04-01 04:07 | 32331.42 | 1920.0004 | 3 | 4 | 4.400168 | 1.737177 | 1.844271 | 0 | 7.947084 | 0
2018-04-01 04:09 | 32451.42 | 2040.0003 | 3 | 4 | 4.400177 | 1.631931 | 1.900405 | 0 | 8.194083 | 0
2018-04-01 04:11 | 32571.42 | 2160.0004 | 3 | 4 | 4.400176 | 1.534764 | 1.95318 | 0 | 8.426306 | 0
2018-04-01 04:13 | 32691.42 | 2280.0012 | 3 | 4 | 4.400205 | 1.444474 | 2.002782 | 0 | 8.64456 | 0
2018-04-01 04:15 | 32811.42 | 2400.0012 | 3 | 4 | 4.400116 | 1.361398 | 2.049562 | 0 | 8.850402 | 0
2018-04-01 04:17 | 32931.42 | 2520.0012 | 3 | 4 | 4.40021 | 1.285524 | 2.093671 | 0 | 9.04449 | 0
2018-04-01 04:19 | 33051.42 | 2640.0003 | 3 | 4 | 4.400177 | 1.209912 | 2.135252 | 0 | 9.227454 | 0
2018-04-01 04:21 | 33171.42 | 2760.0005 | 3 | 4 | 4.400155 | 1.13867 | 2.174374 | 0 | 9.399598 | 0
2018-04-01 04:23 | 33291.42 | 2880.0003 | 3 | 4 | 4.400175 | 1.071947 | 2.211215 | 0 | 9.561704 | 0
2018-04-01 04:25 | 33411.42 | 3000.0019 | 3 | 4 | 4.400152 | 1.008293 | 2.245868 | 0 | 9.71418 | 0
2018-04-01 04:27 | 33531.42 | 3120.0003 | 3 | 4 | 4.400175 | 0.9493704 | 2.278487 | 0 | 9.857709 | 0
2018-04-01 04:29 | 33651.42 | 3240.0019 | 3 | 4 | 4.400174 | 0.8926153 | 2.309174 | 0 | 9.992739 | 0
2018-04-01 04:31 | 33771.42 | 3360.0012 | 3 | 4 | 4.400119 | 0.8387451 | 2.338021 | 0 | 10.11967 | 0
2018-04-01 04:33 | 33891.42 | 3480.0003 | 3 | 4 | 4.400154 | 0.7888279 | 2.365134 | 0 | 10.23897 | 0
2018-04-01 04:35 | 34011.42 | 3600.0003 | 3 | 4 | 4.400167 | 0.7415161 | 2.390619 | 0 | 10.35111 | 0
2018-04-01 04:37 | 34131.42 | 3720.0011 | 3 | 4 | 4.400202 | 0.697401 | 2.414587 | 0 | 10.45657 | 0
2018-04-01 04:39 | 34251.42 | 3840.001 | 3 | 4 | 4.400052 | 0.6540461 | 2.43711 | 0 | 10.55568 | 0
2018-04-01 04:39 | 34259.62 | 3848.2008 | 3 | 4 | 4.400104 | 0.6519985 | 2.438601 | 0 | 10.56223 | 0
2018-04-01 04:41 | 34379.67 | 120.0005 | 4 | 4 | 4.289668 | 0 | 2.438601 | 0 | 10.56223 | 0
2018-04-01 04:43 | 34499.67 | 240.0006 | 4 | 4 | 4.278114 | 0 | 2.438601 | 0 | 10.56223 | 0
2018-04-01 04:44 | 34559.67 | 300.0016 | 4 | 4 | 4.275068 | 0 | 2.438601 | 0 | 10.56223 | 0
2018-04-01 04:46 | 34679.75 | 120.0014 | 5 | 4 | 3.815207 | -3.260012 | 2.438601 | 0.1086431 | 10.56223 | 0.4208855
2018-04-01 04:48 | 34799.75 | 240.0014 | 5 | 4 | 3.764799 | -3.259987 | 2.438601 | 0.2172238 | 10.56223 | 0.8322508
2018-04-01 04:50 | 34919.75 | 360.0007 | 5 | 4 | 3.720288 | -3.259978 | 2.438601 | 0.3250867 | 10.56223 | 1.235937
2018-04-01 04:52 | 35039.75 | 480.0002 | 5 | 4 | 3.676554 | -3.259967 | 2.438601 | 0.433743 | 10.56223 | 1.637784
2018-04-01 04:54 | 35159.75 | 600.001 | 5 | 4 | 3.633668 | -3.259952 | 2.438601 | 0.5423929 | 10.56223 | 2.03489
2018-04-01 04:56 | 35279.75 | 720.0015 | 5 | 4 | 3.593013 | -3.260032 | 2.438601 | 0.6510754 | 10.56223 | 2.427574
2018-04-01 04:58 | 35399.75 | 840.0007 | 5 | 4 | 3.555749 | -3.260027 | 2.438601 | 0.7597211 | 10.56223 | 2.815881
2018-04-01 05:00 | 35519.75 | 960.0018 | 5 | 4 | 3.52176 | -3.259987 | 2.438601 | 0.8683994 | 10.56223 | 3.200441
2018-04-01 05:02 | 35639.75 | 1080.0002 | 5 | 4 | 3.490771 | -3.259927 | 2.438601 | 0.9770645 | 10.56223 | 3.581424
2018-04-01 05:04 | 35759.75 | 1200.0007 | 5 | 4 | 3.461626 | -3.26 | 2.438601 | 1.085728 | 10.56223 | 3.959141
2018-04-01 05:06 | 35879.75 | 1320.0006 | 5 | 4 | 3.433859 | -3.259994 | 2.438601 | 1.194384 | 10.56223 | 4.333747
2018-04-01 05:08 | 35999.75 | 1440.0018 | 5 | 4 | 3.407868 | -3.260002 | 2.438601 | 1.303057 | 10.56223 | 4.705486
2018-04-01 05:10 | 36119.75 | 1560.0006 | 5 | 4 | 3.38273 | -3.259992 | 2.438601 | 1.411706 | 10.56223 | 5.074378
2018-04-01 05:12 | 36239.75 | 1680.0014 | 5 | 4 | 3.358548 | -3.260036 | 2.438601 | 1.52039 | 10.56223 | 5.440722
2018-04-01 05:14 | 36359.75 | 1800.0007 | 5 | 4 | 3.333384 | -3.259972 | 2.438601 | 1.629038 | 10.56223 | 5.804264
2018-04-01 05:16 | 36479.75 | 1920.0018 | 5 | 4 | 3.30795 | -3.259995 | 2.438601 | 1.737713 | 10.56223 | 6.165139
2018-04-01 05:18 | 36599.75 | 2040.0014 | 5 | 4 | 3.279604 | -3.259996 | 2.438601 | 1.846367 | 10.56223 | 6.523053
2018-04-01 05:20 | 36719.75 | 2160.0005 | 5 | 4 | 3.24804 | -3.25998 | 2.438601 | 1.955039 | 10.56223 | 6.877776
2018-04-01 05:22 | 36839.75 | 2280.0007 | 5 | 4 | 3.212465 | -3.260003 | 2.438601 | 2.06367 | 10.56223 | 7.228732
2018-04-01 05:24 | 36959.75 | 2400.001 | 5 | 4 | 3.170526 | -3.260009 | 2.438601 | 2.172368 | 10.56223 | 7.575717
2018-04-01 05:26 | 37079.75 | 2520.0018 | 5 | 4 | 3.118779 | -3.259982 | 2.438601 | 2.281023 | 10.56223 | 7.917519
2018-04-01 05:28 | 37199.75 | 2640.0005 | 5 | 4 | 3.052308 | -3.26001 | 2.438601 | 2.3897 | 10.56223 | 8.253022
2018-04-01 05:30 | 37271.13 | 2711.388 | 5 | 4 | 2.999999 | -3.260015 | 2.438601 | 2.454335 | 10.56223 | 8.448678
2018-04-01 05:32 | 37391.18 | 120.0001 | 6 | 4 | 3.650441 | 0 | 2.438601 | 2.454335 | 10.56223 | 8.448678
2018-04-01 05:34 | 37511.18 | 240.0005 | 6 | 4 | 3.683982 | 0 | 2.438601 | 2.454335 | 10.56223 | 8.448678
2018-04-01 05:35 | 37571.18 | 300.0039 | 6 | 4 | 3.690359 | 0 | 2.438601 | 2.454335 | 10.56223 | 8.448678
2018-04-01 05:35 | 37571.19 | 0.0027 | 7 | 5 | 3.690609 | 0 | 0 | 0 | 0 | 0
2018-04-01 05:37 | 37691.27 | 120.0009 | 2 | 5 | 4.200305 | 3.9125 | 0.1462253 | 0 | 0.6122254 | 0
2018-04-01 05:39 | 37811.27 | 240.0011 | 2 | 5 | 4.200254 | 3.498871 | 0.269103 | 0 | 1.128344 | 0
2018-04-01 05:40 | 37922.22 | 350.9472 | 2 | 5 | 4.20018 | 3.259979 | 0.3730336 | 0 | 1.564878 | 0
2018-04-01 05:42 | 38042.23 | 120.0006 | 3 | 5 | 4.218777 | 3.26008 | 0.4813082 | 0 | 2.020602 | 0
2018-04-01 05:44 | 38162.23 | 240.0018 | 3 | 5 | 4.237863 | 3.260071 | 0.589967 | 0 | 2.480033 | 0
2018-04-01 05:46 | 38282.23 | 360.0006 | 3 | 5 | 4.259385 | 3.260092 | 0.6986339 | 0 | 2.941696 | 0
2018-04-01 05:48 | 38402.23 | 480.0018 | 3 | 5 | 4.283748 | 3.260061 | 0.8073184 | 0 | 3.40593 | 0
2018-04-01 05:50 | 38522.23 | 600.0019 | 3 | 5 | 4.310823 | 3.260084 | 0.9159987 | 0 | 3.872937 | 0
2018-04-01 05:52 | 38642.23 | 720.0002 | 3 | 5 | 4.34041 | 3.260134 | 1.024558 | 0 | 4.342506 | 0
2018-04-01 05:54 | 38762.23 | 840.0011 | 3 | 5 | 4.371837 | 3.260151 | 1.133348 | 0 | 4.816394 | 0
2018-04-01 05:56 | 38882.23 | 960.0003 | 3 | 5 | 4.400259 | 3.20903 | 1.241804 | 0 | 5.292277 | 0
2018-04-01 05:58 | 39002.23 | 1080.0003 | 3 | 5 | 4.40025 | 2.921587 | 1.343861 | 0 | 5.741354 | 0
2018-04-01 06:00 | 39122.23 | 1200.0011 | 3 | 5 | 4.400282 | 2.679035 | 1.437096 | 0 | 6.151611 | 0
2018-04-01 06:02 | 39242.23 | 1320.0003 | 3 | 5 | 4.40023 | 2.468061 | 1.52281 | 0 | 6.528769 | 0
2018-04-01 06:04 | 39362.23 | 1440.0007 | 3 | 5 | 4.400203 | 2.286589 | 1.601986 | 0 | 6.87716 | 0
2018-04-01 06:06 | 39482.23 | 1560.002 | 3 | 5 | 4.400218 | 2.125799 | 1.675472 | 0 | 7.200514 | 0
2018-04-01 06:08 | 39602.23 | 1680.0007 | 3 | 5 | 4.400208 | 1.983011 | 1.743916 | 0 | 7.501681 | 0
2018-04-01 06:10 | 39722.23 | 1800.0002 | 3 | 5 | 4.400218 | 1.85506 | 1.80785 | 0 | 7.783002 | 0
2018-04-01 06:12 | 39842.23 | 1920.002 | 3 | 5 | 4.40014 | 1.738367 | 1.867693 | 0 | 8.046327 | 0
2018-04-01 06:14 | 39962.23 | 2040.0003 | 3 | 5 | 4.400211 | 1.635037 | 1.923904 | 0 | 8.293663 | 0
2018-04-01 06:16 | 40082.23 | 2160.0004 | 3 | 5 | 4.400218 | 1.537859 | 1.97673 | 0 | 8.52611 | 0
2018-04-01 06:18 | 40202.23 | 2280.0006 | 3 | 5 | 4.400123 | 1.446743 | 2.026477 | 0 | 8.745006 | 0
2018-04-01 06:20 | 40322.23 | 2400.0011 | 3 | 5 | 4.400198 | 1.362194 | 2.073275 | 0 | 8.950922 | 0
2018-04-01 06:22 | 40442.23 | 2520.0003 | 3 | 5 | 4.400124 | 1.282166 | 2.117329 | 0 | 9.144768 | 0
2018-04-01 06:24 | 40562.23 | 2640.0003 | 3 | 5 | 4.400183 | 1.207104 | 2.158797 | 0 | 9.327236 | 0
2018-04-01 06:26 | 40682.23 | 2760.0003 | 3 | 5 | 4.400117 | 1.134315 | 2.197842 | 0 | 9.499039 | 0
2018-04-01 06:28 | 40802.23 | 2880.0012 | 3 | 5 | 4.400137 | 1.065731 | 2.234523 | 0 | 9.660441 | 0
2018-04-01 06:30 | 40922.23 | 3000.0011 | 3 | 5 | 4.400141 | 1.001209 | 2.26897 | 0 | 9.812013 | 0
2018-04-01 06:32 | 41042.23 | 3120.0004 | 3 | 5 | 4.400096 | 0.9406815 | 2.301326 | 0 | 9.954386 | 0
2018-04-01 06:34 | 41162.23 | 3240.0011 | 3 | 5 | 4.400163 | 0.8848381 | 2.33173 | 0 | 10.08817 | 0
2018-04-01 06:36 | 41282.23 | 3360.0013 | 3 | 5 | 4.400146 | 0.8318939 | 2.360345 | 0 | 10.21408 | 0
2018-04-01 06:38 | 41402.23 | 3480.0003 | 3 | 5 | 4.400219 | 0.7827253 | 2.387244 | 0 | 10.33244 | 0
2018-04-01 06:40 | 41522.23 | 3600 | 3 | 5 | 4.400156 | 0.7346296 | 2.412513 | 0 | 10.44363 | 0
2018-04-01 06:42 | 41642.23 | 3720.0011 | 3 | 5 | 4.400164 | 0.6903305 | 2.436248 | 0 | 10.54806 | 0
2018-04-01 06:44 | 41752.24 | 3830.0135 | 3 | 5 | 4.400179 | 0.6519928 | 2.456745 | 0 | 10.63825 | 0
2018-04-01 06:46 | 41872.28988 | 120.0007 | 4 | 5 | 4.290024 | 0 | 2.456747 | 0 | 10.63826 | 0
2018-04-01 06:48 | 41992.28968 | 240.0005 | 4 | 5 | 4.278493 | 0 | 2.456747 | 0 | 10.63826 | 0
2018-04-01 06:49 | 42052.29058 | 300.0014 | 4 | 5 | 4.275499 | 0 | 2.456747 | 0 | 10.63826 | 0
2018-04-01 06:51 | 42172.37 | 120.0006 | 5 | 5 | 3.816902 | -3.260036 | 2.456747 | 0.1086224 | 10.63826 | 0.4209663
2018-04-01 06:53 | 42292.37 | 240.0016 | 5 | 5 | 3.765996 | -3.260056 | 2.456747 | 0.2173261 | 10.63826 | 0.8329614
2018-04-01 06:55 | 42412.37 | 360.0003 | 5 | 5 | 3.721104 | -3.26002 | 2.456747 | 0.3259895 | 10.63826 | 1.239735
2018-04-01 06:57 | 42532.37 | 480.0006 | 5 | 5 | 3.676604 | -3.260025 | 2.456747 | 0.4346456 | 10.63826 | 1.641625
2018-04-01 06:59 | 42652.37 | 600.0003 | 5 | 5 | 3.633057 | -3.260077 | 2.456747 | 0.5432919 | 10.63826 | 2.038693
2018-04-01 07:01 | 42772.37 | 720.0003 | 5 | 5 | 3.592163 | -3.260069 | 2.456747 | 0.6519546 | 10.63826 | 2.431219
2018-04-01 07:03 | 42892.37 | 840.001 | 5 | 5 | 3.554537 | -3.25999 | 2.456747 | 0.7606317 | 10.63826 | 2.819527
2018-04-01 07:05 | 43012.37 | 960.0011 | 5 | 5 | 3.520842 | -3.26001 | 2.456747 | 0.8692992 | 10.63826 | 3.203933
2018-04-01 07:07 | 43132.37 | 1080.0011 | 5 | 5 | 3.48954 | -3.260003 | 2.456747 | 0.9779512 | 10.63826 | 3.584758
2018-04-01 07:09 | 43252.37 | 1200.001 | 5 | 5 | 3.460021 | -3.260058 | 2.456747 | 1.086651 | 10.63826 | 3.962457
2018-04-01 07:11 | 43372.37 | 1320.0019 | 5 | 5 | 3.432353 | -3.260056 | 2.456747 | 1.195311 | 10.63826 | 4.336904
2018-04-01 07:13 | 43492.37 | 1440.0015 | 5 | 5 | 3.406107 | -3.259987 | 2.456747 | 1.30397 | 10.63826 | 4.708426
2018-04-01 07:15 | 43612.37 | 1560.0019 | 5 | 5 | 3.380997 | -3.260002 | 2.456747 | 1.412634 | 10.63826 | 5.077175
2018-04-01 07:17 | 43732.37 | 1680.0012 | 5 | 5 | 3.356862 | -3.260065 | 2.456747 | 1.521291 | 10.63826 | 5.443225
2018-04-01 07:19 | 43852.37 | 1800.0008 | 5 | 5 | 3.332114 | -3.25999 | 2.456747 | 1.629973 | 10.63826 | 5.806715
2018-04-01 07:21 | 43972.37 | 1920.0015 | 5 | 5 | 3.305725 | -3.259994 | 2.456747 | 1.73864 | 10.63826 | 6.167383
2018-04-01 07:23 | 44092.37 | 2040.001 | 5 | 5 | 3.276959 | -3.260012 | 2.456747 | 1.847304 | 10.63826 | 6.525066
2018-04-01 07:25 | 44212.37 | 2160.0015 | 5 | 5 | 3.245326 | -3.260052 | 2.456747 | 1.955963 | 10.63826 | 6.879454
2018-04-01 07:27 | 44332.37 | 2280.0019 | 5 | 5 | 3.208317 | -3.259961 | 2.456747 | 2.064631 | 10.63826 | 7.230158
2018-04-01 07:29 | 44452.37 | 2400.0006 | 5 | 5 | 3.165473 | -3.259998 | 2.456747 | 2.173299 | 10.63826 | 7.576528
2018-04-01 07:31 | 44572.37 | 2520.0011 | 5 | 5 | 3.113751 | -3.259974 | 2.456747 | 2.281894 | 10.63826 | 7.917576
2018-04-01 07:33 | 44692.37 | 2640.0007 | 5 | 5 | 3.0469 | -3.26003 | 2.456747 | 2.390616 | 10.63826 | 8.252658
2018-04-01 07:34 | 44758.03 | 2705.6641 | 5 | 5 | 3 | -3.260087 | 2.456747 | 2.450075 | 10.63826 | 8.432476
2018-04-01 07:36 | 44878.07774 | 120.0006 | 6 | 5 | 3.651131 | 0 | 2.456747 | 2.450075 | 10.63826 | 8.432476
2018-04-01 07:38 | 44998.07894 | 240.0018 | 6 | 5 | 3.684952 | 0 | 2.456747 | 2.450075 | 10.63826 | 8.432476
2018-04-01 07:39 | 45058.07874 | 300.0016 | 6 | 5 | 3.691342 | 0 | 2.456747 | 2.450075 | 10.63826 | 8.432476
2018-04-01 07:39 | 45058.09 | 0.0026 | 7 | 6 | 3.691431 | 0 | 0 | 0 | 0 | 0
2018-04-01 07:41 | 45178.17 | 120.0015 | 2 | 6 | 4.200314 | 3.873983 | 0.1452878 | 2.156e-09 | 0.6084159 | 7.96e-09
2018-04-01 07:43 | 45298.17 | 240.0007 | 2 | 6 | 4.200261 | 3.460684 | 0.2668662 | 2.156e-09 | 1.119077 | 7.96e-09
2018-04-01 07:45 | 45389.26 | 331.0928 | 2 | 6 | 4.20024 | 3.259993 | 0.3517485 | 2.156e-09 | 1.475603 | 7.96e-09
2018-04-01 07:47 | 45509.28 | 120.0018 | 3 | 6 | 4.219596 | 3.260073 | 0.4600273 | 2.156e-09 | 1.931394 | 7.96e-09
2018-04-01 07:49 | 45629.28 | 240.001 | 3 | 6 | 4.23887 | 3.260056 | 0.5687093 | 2.156e-09 | 2.391033 | 7.96e-09
2018-04-01 07:51 | 45749.28 | 360.0019 | 3 | 6 | 4.260291 | 3.260126 | 0.677385 | 2.156e-09 | 2.85283 | 7.96e-09
2018-04-01 07:53 | 45869.28 | 480.0007 | 3 | 6 | 4.284734 | 3.260054 | 0.7860097 | 2.156e-09 | 3.316908 | 7.96e-09
2018-04-01 07:55 | 45989.28 | 600.0006 | 3 | 6 | 4.311882 | 3.260096 | 0.8946949 | 2.156e-09 | 3.784043 | 7.96e-09
2018-04-01 07:57 | 46109.28 | 720.0014 | 3 | 6 | 4.341202 | 3.260061 | 1.003285 | 2.156e-09 | 4.253846 | 7.96e-09
2018-04-01 07:59 | 46229.28 | 840.0002 | 3 | 6 | 4.373149 | 3.260025 | 1.112025 | 2.156e-09 | 4.72762 | 7.96e-09
2018-04-01 08:01 | 46349.28 | 960.0003 | 3 | 6 | 4.40027 | 3.190313 | 1.220496 | 2.156e-09 | 5.203712 | 7.96e-09
2018-04-01 08:03 | 46469.28 | 1080.0019 | 3 | 6 | 4.400248 | 2.905825 | 1.321902 | 2.156e-09 | 5.649921 | 7.96e-09
2018-04-01 08:05 | 46589.28 | 1200.001 | 3 | 6 | 4.400232 | 2.662149 | 1.414586 | 2.156e-09 | 6.057753 | 7.96e-09
2018-04-01 08:07 | 46709.28 | 1320.0003 | 3 | 6 | 4.400199 | 2.450495 | 1.499691 | 2.156e-09 | 6.432233 | 7.96e-09
2018-04-01 08:09 | 46829.28 | 1440.0003 | 3 | 6 | 4.400204 | 2.269163 | 1.578253 | 2.156e-09 | 6.777924 | 7.96e-09
2018-04-01 08:11 | 46949.28 | 1560.0011 | 3 | 6 | 4.400239 | 2.113874 | 1.651266 | 2.156e-09 | 7.099197 | 7.96e-09
2018-04-01 08:13 | 47069.28 | 1680.0004 | 3 | 6 | 4.400221 | 1.976767 | 1.719391 | 2.156e-09 | 7.398962 | 7.96e-09
2018-04-01 08:15 | 47189.28 | 1800.0003 | 3 | 6 | 4.400149 | 1.853328 | 1.783193 | 2.156e-09 | 7.679701 | 7.96e-09
2018-04-01 08:17 | 47309.28 | 1920.002 | 3 | 6 | 4.400206 | 1.74256 | 1.843105 | 2.156e-09 | 7.943327 | 7.96e-09
2018-04-01 08:19 | 47429.28 | 2040.0009 | 3 | 6 | 4.40023 | 1.641598 | 1.899448 | 2.156e-09 | 8.191247 | 7.96e-09
2018-04-01 08:21 | 47549.28 | 2160.0003 | 3 | 6 | 4.400185 | 1.546628 | 1.952587 | 2.156e-09 | 8.425071 | 7.96e-09
2018-04-01 08:23 | 47669.28 | 2280.0004 | 3 | 6 | 4.400211 | 1.459844 | 2.002669 | 2.156e-09 | 8.645438 | 7.96e-09
2018-04-01 08:25 | 47789.28 | 2400.0011 | 3 | 6 | 4.400215 | 1.378567 | 2.049937 | 2.156e-09 | 8.853423 | 7.96e-09
2018-04-01 08:27 | 47909.28 | 2520.0004 | 3 | 6 | 4.400182 | 1.301957 | 2.094591 | 2.156e-09 | 9.049911 | 7.96e-09
2018-04-01 08:29 | 48029.28 | 2640.0003 | 3 | 6 | 4.400185 | 1.228292 | 2.13674 | 2.156e-09 | 9.235373 | 7.96e-09
2018-04-01 08:31 | 48149.28 | 2760.0011 | 3 | 6 | 4.40025 | 1.158028 | 2.176492 | 2.156e-09 | 9.410288 | 7.96e-09
2018-04-01 08:33 | 48269.28 | 2880.0004 | 3 | 6 | 4.400173 | 1.088504 | 2.213871 | 2.156e-09 | 9.574763 | 7.96e-09
2018-04-01 08:35 | 48389.28 | 3000.0011 | 3 | 6 | 4.400105 | 1.023651 | 2.249098 | 2.156e-09 | 9.729767 | 7.96e-09
2018-04-01 08:37 | 48509.28 | 3120.0003 | 3 | 6 | 4.400145 | 0.963419 | 2.282182 | 2.156e-09 | 9.87534 | 7.96e-09
2018-04-01 08:39 | 48629.28 | 3240.0019 | 3 | 6 | 4.400169 | 0.9074297 | 2.313389 | 2.156e-09 | 10.01266 | 7.96e-09
2018-04-01 08:41 | 48749.28 | 3360.0003 | 3 | 6 | 4.400175 | 0.8543863 | 2.342725 | 2.156e-09 | 10.14174 | 7.96e-09
2018-04-01 08:43 | 48869.28 | 3480.0003 | 3 | 6 | 4.400122 | 0.8028584 | 2.370336 | 2.156e-09 | 10.26323 | 7.96e-09
2018-04-01 08:45 | 48989.28 | 3600.0002 | 3 | 6 | 4.400069 | 0.7541685 | 2.3963 | 2.156e-09 | 10.37748 | 7.96e-09
2018-04-01 08:47 | 49109.28 | 3720.0012 | 3 | 6 | 4.400098 | 0.7099075 | 2.420718 | 2.156e-09 | 10.48492 | 7.96e-09
2018-04-01 08:49 | 49229.28 | 3840.0018 | 3 | 6 | 4.400168 | 0.6686497 | 2.443696 | 2.156e-09 | 10.58603 | 7.96e-09
2018-04-01 08:50 | 49279.07 | 3889.7968 | 3 | 6 | 4.400137 | 0.6519928 | 2.452828 | 2.156e-09 | 10.62621 | 7.96e-09
2018-04-01 08:52 | 49399.12 | 120.001 | 4 | 6 | 4.290648 | 0 | 2.452828 | 2.156e-09 | 10.62621 | 7.96e-09
2018-04-01 08:54 | 49519.11 | 240.0001 | 4 | 6 | 4.279222 | 0 | 2.452828 | 2.156e-09 | 10.62621 | 7.96e-09
2018-04-01 08:55 | 49579.12 | 300.0008 | 4 | 6 | 4.276184 | 0 | 2.452828 | 2.156e-09 | 10.62621 | 7.96e-09
2018-04-01 08:57 | 49699.19222 | 120.0002 | 5 | 6 | 3.822028 | -3.260015 | 2.452828 | 0.1086196 | 10.62621 | 0.4214195
2018-04-01 08:59 | 49819.19302 | 240.001 | 5 | 6 | 3.771353 | -3.25992 | 2.452828 | 0.2173225 | 10.62621 | 0.8339841
2018-04-01 09:01 | 49939.19222 | 360.0002 | 5 | 6 | 3.726305 | -3.259956 | 2.452828 | 0.3259351 | 10.62621 | 1.241139
2018-04-01 09:03 | 50059.19352 | 480.0015 | 5 | 6 | 3.681989 | -3.259985 | 2.452828 | 0.4346033 | 10.62621 | 1.643658
2018-04-01 09:05 | 50179.19262 | 600.0006 | 5 | 6 | 3.638717 | -3.259965 | 2.452828 | 0.5433232 | 10.62621 | 2.041594
2018-04-01 09:07 | 50299.19382 | 720.0018 | 5 | 6 | 3.598259 | -3.259976 | 2.452828 | 0.6519654 | 10.62621 | 2.434683
2018-04-01 09:09 | 50419.19382 | 840.0018 | 5 | 6 | 3.561166 | -3.26001 | 2.452828 | 0.7606464 | 10.62621 | 2.823698
2018-04-01 09:11 | 50539.19262 | 960.0006 | 5 | 6 | 3.527235 | -3.25995 | 2.452828 | 0.8692935 | 10.62621 | 3.208745
2018-04-01 09:13 | 50659.19382 | 1080.0018 | 5 | 6 | 3.495556 | -3.260054 | 2.452828 | 0.9779479 | 10.62621 | 3.590248
2018-04-01 09:15 | 50779.19262 | 1200.0006 | 5 | 6 | 3.465924 | -3.259898 | 2.452828 | 1.086624 | 10.62621 | 3.968508
2018-04-01 09:17 | 50899.19202 | 1320 | 5 | 6 | 3.437909 | -3.259968 | 2.452828 | 1.1953 | 10.62621 | 4.343637
2018-04-01 09:19 | 51019.19352 | 1440.0015 | 5 | 6 | 3.411571 | -3.259995 | 2.452828 | 1.303971 | 10.62621 | 4.715789
2018-04-01 09:21 | 51139.19252 | 1560.0005 | 5 | 6 | 3.386514 | -3.259987 | 2.452828 | 1.412628 | 10.62621 | 5.085103
2018-04-01 09:23 | 51259.19222 | 1680.0002 | 5 | 6 | 3.36236 | -3.260012 | 2.452828 | 1.521257 | 10.62621 | 5.451674
2018-04-01 09:25 | 51379.19302 | 1800.001 | 5 | 6 | 3.337858 | -3.259958 | 2.452828 | 1.629959 | 10.62621 | 5.81585
2018-04-01 09:27 | 51499.19222 | 1920.0002 | 5 | 6 | 3.312261 | -3.259945 | 2.452828 | 1.738625 | 10.62621 | 6.177182
2018-04-01 09:29 | 51619.19262 | 2040.0006 | 5 | 6 | 3.284808 | -3.260005 | 2.452828 | 1.847265 | 10.62621 | 6.535553
2018-04-01 09:31 | 51739.19222 | 2160.0002 | 5 | 6 | 3.253908 | -3.26001 | 2.452828 | 1.955944 | 10.62621 | 6.890907
2018-04-01 09:33 | 51859.19262 | 2280.0006 | 5 | 6 | 3.218875 | -3.25999 | 2.452828 | 2.064613 | 10.62621 | 7.24265
2018-04-01 09:35 | 51979.19302 | 2400.001 | 5 | 6 | 3.177698 | -3.259925 | 2.452828 | 2.17328 | 10.62621 | 7.590259
2018-04-01 09:37 | 52099.19352 | 2520.0015 | 5 | 6 | 3.126728 | -3.259927 | 2.452828 | 2.281945 | 10.62621 | 7.932874
2018-04-01 09:39 | 52219.19262 | 2640.0006 | 5 | 6 | 3.062551 | -3.259996 | 2.452828 | 2.390603 | 10.62621 | 8.2693
2018-04-01 09:40 | 52306.49202 | 2727.3 | 5 | 6 | 3 | -3.25994 | 2.452828 | 2.469628 | 10.62621 | 8.508967
2018-04-01 09:42 | 52426.5356 | 120.0013 | 6 | 6 | 3.646513 | 0 | 2.452828 | 2.469628 | 10.62621 | 8.508967
2018-04-01 09:44 | 52546.5359 | 240.0016 | 6 | 6 | 3.681027 | 0 | 2.452828 | 2.469628 | 10.62621 | 8.508967
2018-04-01 09:45 | 52606.5381 | 300.0038 | 6 | 6 | 3.687839 | 0 | 2.452828 | 2.469628 | 10.62621 | 8.508967
2018-04-01 09:45 | 52606.54822 | 0.0027 | 7 | 7 | 3.68797 | 0 | 0 | 0 | 0 | 0
2018-04-01 09:47 | 52726.62 | 120.0006 | 2 | 7 | 4.200256 | 3.924158 | 0.146519 | 0 | 0.6134035 | 0
2018-04-01 09:49 | 52846.62 | 240.0006 | 2 | 7 | 4.200217 | 3.511456 | 0.2698482 | 0 | 1.131419 | 0
2018-04-01 09:51 | 52964.15 | 357.5217 | 2 | 7 | 4.200221 | 3.259993 | 0.3800689 | 0 | 1.594371 | 0
2018-04-01 09:53 | 53084.16 | 120.0007 | 3 | 7 | 4.219189 | 3.260044 | 0.4883127 | 0 | 2.049983 | 0
2018-04-01 09:55 | 53204.16 | 240.0019 | 3 | 7 | 4.239235 | 3.259989 | 0.5970223 | 0 | 2.509722 | 0
2018-04-01 09:57 | 53324.16 | 360.0006 | 3 | 7 | 4.260943 | 3.260042 | 0.7056828 | 0 | 2.971524 | 0
2018-04-01 09:59 | 53444.16 | 480.0007 | 3 | 7 | 4.284831 | 3.260023 | 0.8143464 | 0 | 3.435808 | 0
2018-04-01 10:01 | 53564.16 | 600.0019 | 3 | 7 | 4.311877 | 3.260038 | 0.9230103 | 0 | 3.902857 | 0
2018-04-01 10:03 | 53684.16 | 720.0007 | 3 | 7 | 4.341163 | 3.260002 | 1.031654 | 0 | 4.372885 | 0
2018-04-01 10:05 | 53804.16 | 840.0002 | 3 | 7 | 4.372204 | 3.259991 | 1.140347 | 0 | 4.846412 | 0
2018-04-01 10:07 | 53924.16 | 960.0003 | 3 | 7 | 4.400244 | 3.206078 | 1.248867 | 0 | 5.322611 | 0
2018-04-01 10:09 | 54044.16 | 1080.0019 | 3 | 7 | 4.400233 | 2.917889 | 1.350784 | 0 | 5.771072 | 0
2018-04-01 10:11 | 54164.16 | 1200.0003 | 3 | 7 | 4.400202 | 2.671154 | 1.443827 | 0 | 6.180481 | 0
2018-04-01 10:13 | 54284.16 | 1320.0003 | 3 | 7 | 4.400199 | 2.454298 | 1.529218 | 0 | 6.556223 | 0
2018-04-01 10:15 | 54404.16 | 1440.0019 | 3 | 7 | 4.40019 | 2.268991 | 1.607858 | 0 | 6.902257 | 0
2018-04-01 10:17 | 54524.16 | 1560.0011 | 3 | 7 | 4.400191 | 2.109949 | 1.68074 | 0 | 7.222952 | 0
2018-04-01 10:19 | 54644.16 | 1680.0011 | 3 | 7 | 4.400243 | 1.972212 | 1.748691 | 0 | 7.521951 | 0
2018-04-01 10:21 | 54764.16 | 1800.0007 | 3 | 7 | 4.400194 | 1.846784 | 1.812346 | 0 | 7.802045 | 0
2018-04-01 10:23 | 54884.16 | 1920.0003 | 3 | 7 | 4.400227 | 1.733128 | 1.87194 | 0 | 8.064272 | 0
2018-04-01 10:25 | 55004.16 | 2040.0003 | 3 | 7 | 4.400191 | 1.628748 | 1.927907 | 0 | 8.310535 | 0
2018-04-01 10:27 | 55124.16 | 2160.0003 | 3 | 7 | 4.400216 | 1.533478 | 1.980639 | 0 | 8.542563 | 0
2018-04-01 10:29 | 55244.16 | 2280.0001 | 3 | 7 | 4.400194 | 1.444805 | 2.030254 | 0 | 8.760882 | 0
2018-04-01 10:31 | 55364.16 | 2400.0003 | 3 | 7 | 4.400196 | 1.360931 | 2.077004 | 0 | 8.96659 | 0
2018-04-01 10:33 | 55484.16 | 2520.0003 | 3 | 7 | 4.400129 | 1.280343 | 2.121018 | 0 | 9.160257 | 0
2018-04-01 10:35 | 55604.16 | 2640.0012 | 3 | 7 | 4.400184 | 1.206214 | 2.162441 | 0 | 9.342528 | 0
2018-04-01 10:37 | 55724.16 | 2760.0019 | 3 | 7 | 4.400185 | 1.134972 | 2.201439 | 0 | 9.514127 | 0
2018-04-01 10:39 | 55844.16 | 2880.0017 | 3 | 7 | 4.400147 | 1.06754 | 2.238129 | 0 | 9.675569 | 0
2018-04-01 10:41 | 55964.16 | 3000.0012 | 3 | 7 | 4.400146 | 1.004501 | 2.272655 | 0 | 9.827488 | 0
2018-04-01 10:43 | 56084.16 | 3120.0019 | 3 | 7 | 4.400189 | 0.9474611 | 2.30517 | 0 | 9.970556 | 0
2018-04-01 10:45 | 56204.16 | 3240.0019 | 3 | 7 | 4.400172 | 0.8927574 | 2.335833 | 0 | 10.10548 | 0
2018-04-01 10:47 | 56324.16 | 3360.001 | 3 | 7 | 4.400115 | 0.8389168 | 2.364699 | 0 | 10.2325 | 0
2018-04-01 10:49 | 56444.16 | 3480.0003 | 3 | 7 | 4.400162 | 0.7896605 | 2.391836 | 0 | 10.3519 | 0
2018-04-01 10:51 | 56564.16 | 3600.0019 | 3 | 7 | 4.400116 | 0.7433214 | 2.417359 | 0 | 10.46421 | 0
2018-04-01 10:53 | 56684.16 | 3720.0018 | 3 | 7 | 4.40015 | 0.6993952 | 2.441418 | 0 | 10.57007 | 0
2018-04-01 10:55 | 56804.16 | 3840.0015 | 3 | 7 | 4.400166 | 0.6579847 | 2.464031 | 0 | 10.66957 | 0
2018-04-01 10:55 | 56820.75 | 3856.5896 | 3 | 7 | 4.400133 | 0.6519918 | 2.467049 | 0 | 10.68285 | 0
2018-04-01 10:57 | 56940.79 | 120.0006 | 4 | 7 | 4.290038 | 0 | 2.467051 | 0 | 10.68286 | 0
2018-04-01 10:59 | 57060.79 | 240.0006 | 4 | 7 | 4.278524 | 0 | 2.467051 | 0 | 10.68286 | 0
2018-04-01 11:00 | 57120.79 | 300.0016 | 4 | 7 | 4.275495 | 0 | 2.467051 | 0 | 10.68286 | 0
2018-04-01 11:02 | 57240.872 | 120.0018 | 5 | 7 | 3.818489 | -3.259963 | 2.467051 | 0.1086459 | 10.68286 | 0.4211507
2018-04-01 11:04 | 57360.8708 | 240.0006 | 5 | 7 | 3.768319 | -3.259996 | 2.467051 | 0.2172982 | 10.68286 | 0.8331701
2018-04-01 11:06 | 57480.8711 | 360.0009 | 5 | 7 | 3.722972 | -3.259974 | 2.467051 | 0.3259809 | 10.68286 | 1.240252
2018-04-01 11:08 | 57600.8708 | 480.0006 | 5 | 7 | 3.67816 | -3.259967 | 2.467051 | 0.4346533 | 10.68286 | 1.642395
2018-04-01 11:10 | 57720.8707 | 600.0005 | 5 | 7 | 3.635159 | -3.260025 | 2.467051 | 0.5433181 | 10.68286 | 2.03973
2018-04-01 11:12 | 57840.8709 | 720.0007 | 5 | 7 | 3.594339 | -3.260007 | 2.467051 | 0.6519686 | 10.68286 | 2.432443
2018-04-01 11:14 | 57960.8709 | 840.0007 | 5 | 7 | 3.556975 | -3.25997 | 2.467051 | 0.7606401 | 10.68286 | 2.820984
2018-04-01 11:16 | 58080.8707 | 960.0005 | 5 | 7 | 3.523057 | -3.259954 | 2.467051 | 0.8693092 | 10.68286 | 3.205644
2018-04-01 11:18 | 58200.8712 | 1080.001 | 5 | 7 | 3.491739 | -3.259976 | 2.467051 | 0.977969 | 10.68286 | 3.586739
2018-04-01 11:20 | 58320.872 | 1200.0018 | 5 | 7 | 3.462692 | -3.259947 | 2.467051 | 1.08663 | 10.68286 | 3.964555
2018-04-01 11:22 | 58440.8704 | 1320.0002 | 5 | 7 | 3.434849 | -3.260022 | 2.467051 | 1.195307 | 10.68286 | 4.339346
2018-04-01 11:24 | 58560.8704 | 1440.0002 | 5 | 7 | 3.407836 | -3.260025 | 2.467051 | 1.303969 | 10.68286 | 4.711099
2018-04-01 11:26 | 58680.8716 | 1560.0014 | 5 | 7 | 3.382601 | -3.260003 | 2.467051 | 1.41263 | 10.68286 | 5.080017
2018-04-01 11:28 | 58800.8708 | 1680.0006 | 5 | 7 | 3.357891 | -3.259998 | 2.467051 | 1.521291 | 10.68286 | 5.446232
2018-04-01 11:30 | 58920.8716 | 1800.0014 | 5 | 7 | 3.332787 | -3.259978 | 2.467051 | 1.629955 | 10.68286 | 5.809754
2018-04-01 11:32 | 59040.8708 | 1920.0006 | 5 | 7 | 3.307101 | -3.26001 | 2.467051 | 1.738624 | 10.68286 | 6.170531
2018-04-01 11:34 | 59160.872 | 2040.0018 | 5 | 7 | 3.279231 | -3.259987 | 2.467051 | 1.847287 | 10.68286 | 6.528407
2018-04-01 11:36 | 59280.8704 | 2160.0002 | 5 | 7 | 3.247659 | -3.259923 | 2.467051 | 1.955941 | 10.68286 | 6.883035
2018-04-01 11:38 | 59400.8708 | 2280.0006 | 5 | 7 | 3.211061 | -3.259956 | 2.467051 | 2.064609 | 10.68286 | 7.23402
2018-04-01 11:40 | 59520.8709 | 2400.0007 | 5 | 7 | 3.16849 | -3.259972 | 2.467051 | 2.173279 | 10.68286 | 7.580711
2018-04-01 11:42 | 59640.872 | 2520.0018 | 5 | 7 | 3.117124 | -3.26005 | 2.467051 | 2.281911 | 10.68286 | 7.922227
2018-04-01 11:44 | 59760.8709 | 2640.0007 | 5 | 7 | 3.050814 | -3.259965 | 2.467051 | 2.390612 | 10.68286 | 8.257637
2018-04-01 11:46 | 59831.1982 | 2710.328 | 5 | 7 | 2.999997 | -3.259983 | 2.467051 | 2.454278 | 10.68286 | 8.450313
2018-04-01 11:48 | 59951.24 | 120.0001 | 6 | 7 | 3.649021 | 0 | 2.467051 | 2.454278 | 10.68286 | 8.450313
2018-04-01 11:50 | 60071.24 | 240.0014 | 6 | 7 | 3.683504 | 0 | 2.467051 | 2.454278 | 10.68286 | 8.450313
2018-04-01 11:51 | 60131.25 | 300.0039 | 6 | 7 | 3.690172 | 0 | 2.467051 | 2.454278 | 10.68286 | 8.450313
2018-04-01 11:51 | 60131.26 | 0.0027 | 7 | 8 | 3.690113 | 0 | 0 | 0 | 0 | 0
2018-04-01 11:53 | 60251.34 | 120.0003 | 2 | 8 | 4.200282 | 3.863003 | 0.1449384 | 0 | 0.6069981 | 0
2018-04-01 11:55 | 60371.34 | 240.0006 | 2 | 8 | 4.200264 | 3.454248 | 0.2662457 | 0 | 1.116521 | 0
2018-04-01 11:56 | 60460.46 | 329.1216 | 2 | 8 | 4.200219 | 3.259995 | 0.3492288 | 0 | 1.46507 | 0
2018-04-01 11:58 | 60580.47 | 120.0018 | 3 | 8 | 4.219399 | 3.260019 | 0.4574951 | 0 | 1.920794 | 0
2018-04-01 12:00 | 60700.47 | 240.0002 | 3 | 8 | 4.238221 | 3.259998 | 0.5661616 | 0 | 2.380318 | 0
2018-04-01 12:02 | 60820.47 | 360.0007 | 3 | 8 | 4.259212 | 3.259928 | 0.6748677 | 0 | 2.842152 | 0
2018-04-01 12:04 | 60940.47 | 480.0002 | 3 | 8 | 4.283158 | 3.259998 | 0.7835072 | 0 | 3.306144 | 0
2018-04-01 12:06 | 61060.47 | 600.0018 | 3 | 8 | 4.309804 | 3.260031 | 0.8921405 | 0 | 3.772857 | 0
2018-04-01 12:08 | 61180.47 | 720.001 | 3 | 8 | 4.339183 | 3.260033 | 1.000838 | 0 | 4.242882 | 0
2018-04-01 12:10 | 61300.47 | 840.0011 | 3 | 8 | 4.37096 | 3.260073 | 1.109537 | 0 | 4.716255 | 0
2018-04-01 12:12 | 61420.47 | 960.0006 | 3 | 8 | 4.400263 | 3.213327 | 1.218063 | 0 | 5.192387 | 0
2018-04-01 12:14 | 61540.47 | 1080.0006 | 3 | 8 | 4.400218 | 2.920469 | 1.320095 | 0 | 5.641352 | 0
2018-04-01 12:16 | 61660.47 | 1200.0003 | 3 | 8 | 4.400199 | 2.676311 | 1.413307 | 0 | 6.051509 | 0
2018-04-01 12:18 | 61780.47 | 1320.0011 | 3 | 8 | 4.400136 | 2.461977 | 1.49889 | 0 | 6.428091 | 0
2018-04-01 12:20 | 61900.47 | 1440.0003 | 3 | 8 | 4.400239 | 2.281105 | 1.577861 | 0 | 6.775582 | 0
2018-04-01 12:22 | 62020.47 | 1560.0019 | 3 | 8 | 4.400212 | 2.122803 | 1.651162 | 0 | 7.098123 | 0
2018-04-01 12:24 | 62140.47 | 1680.0003 | 3 | 8 | 4.40017 | 1.983572 | 1.71958 | 0 | 7.399174 | 0
2018-04-01 12:26 | 62260.47 | 1800.0011 | 3 | 8 | 4.400194 | 1.860745 | 1.783613 | 0 | 7.680932 | 0
2018-04-01 12:28 | 62380.47 | 1920.0003 | 3 | 8 | 4.400194 | 1.750732 | 1.84374 | 0 | 7.9455 | 0
2018-04-01 12:30 | 62500.47 | 2040.0003 | 3 | 8 | 4.400214 | 1.649944 | 1.900424 | 0 | 8.194921 | 0
2018-04-01 12:32 | 62620.47 | 2160.0004 | 3 | 8 | 4.400219 | 1.556036 | 1.953837 | 0 | 8.42995 | 0
2018-04-01 12:34 | 62740.47 | 2280.0011 | 3 | 8 | 4.400229 | 1.466557 | 2.004163 | 0 | 8.651393 | 0
2018-04-01 12:36 | 62860.47 | 2400.0011 | 3 | 8 | 4.400213 | 1.382608 | 2.051643 | 0 | 8.860312 | 0
2018-04-01 12:38 | 62980.47 | 2520.0003 | 3 | 8 | 4.400132 | 1.303891 | 2.096412 | 0 | 9.057305 | 0
2018-04-01 12:40 | 63100.47 | 2640.002 | 3 | 8 | 4.400188 | 1.229566 | 2.138616 | 0 | 9.243008 | 0
2018-04-01 12:42 | 63220.47 | 2760.0013 | 3 | 8 | 4.400161 | 1.157436 | 2.178363 | 0 | 9.417901 | 0
2018-04-01 12:44 | 63340.47 | 2880.0013 | 3 | 8 | 4.400169 | 1.089452 | 2.215815 | 0 | 9.582697 | 0
2018-04-01 12:46 | 63460.47 | 3000.0004 | 3 | 8 | 4.400198 | 1.026384 | 2.251043 | 0 | 9.737706 | 0
2018-04-01 12:48 | 63580.47 | 3120.0012 | 3 | 8 | 4.400202 | 0.9661741 | 2.284256 | 0 | 9.883848 | 0
2018-04-01 12:50 | 63700.47 | 3240.0011 | 3 | 8 | 4.400181 | 0.9095879 | 2.315487 | 0 | 10.02127 | 0
2018-04-01 12:52 | 63820.47 | 3360.002 | 3 | 8 | 4.400128 | 0.8545504 | 2.344863 | 0 | 10.15053 | 0
2018-04-01 12:54 | 63940.47 | 3480.0001 | 3 | 8 | 4.40016 | 0.805212 | 2.372549 | 0 | 10.27235 | 0
2018-04-01 12:56 | 64060.47 | 3600.0012 | 3 | 8 | 4.400146 | 0.7576141 | 2.398586 | 0 | 10.38692 | 0
2018-04-01 12:58 | 64180.47 | 3720.001 | 3 | 8 | 4.400132 | 0.7124195 | 2.423082 | 0 | 10.49471 | 0
2018-04-01 13:00 | 64300.47 | 3840.0006 | 3 | 8 | 4.400113 | 0.6698389 | 2.446115 | 0 | 10.59605 | 0
2018-04-01 13:01 | 64354.53 | 3894.0552 | 3 | 8 | 4.400168 | 0.6519928 | 2.456037 | 0 | 10.63971 | 0
2018-04-01 13:03 | 64474.57 | 120.0006 | 4 | 8 | 4.290482 | 0 | 2.456037 | 0 | 10.63971 | 0
2018-04-01 13:05 | 64594.57 | 240.001 | 4 | 8 | 4.279068 | 0 | 2.456037 | 0 | 10.63971 | 0
2018-04-01 13:06 | 64654.57 | 300.0024 | 4 | 8 | 4.276013 | 0 | 2.456037 | 0 | 10.63971 | 0
2018-04-01 13:08 | 64774.65 | 120.0018 | 5 | 8 | 3.822272 | -3.259982 | 2.456037 | 0.1086108 | 10.63971 | 0.4213412
2018-04-01 13:10 | 64894.65 | 240.0018 | 5 | 8 | 3.772336 | -3.25996 | 2.456037 | 0.2172788 | 10.63971 | 0.8338494
2018-04-01 13:12 | 65014.65 | 360.001 | 5 | 8 | 3.727941 | -3.25996 | 2.456037 | 0.3259618 | 10.63971 | 1.241416
2018-04-01 13:14 | 65134.65 | 480.0006 | 5 | 8 | 3.684465 | -3.259943 | 2.456037 | 0.4346326 | 10.63971 | 1.64416
2018-04-01 13:16 | 65254.65 | 600.0002 | 5 | 8 | 3.641504 | -3.25999 | 2.456037 | 0.5424046 | 10.63971 | 2.038903
2018-04-01 13:18 | 65374.65 | 720.0014 | 5 | 8 | 3.601302 | -3.259972 | 2.456037 | 0.6510707 | 10.63971 | 2.432397
2018-04-01 13:20 | 65494.65 | 840.0014 | 5 | 8 | 3.563818 | -3.259894 | 2.456037 | 0.7597365 | 10.63971 | 2.821664
2018-04-01 13:22 | 65614.65 | 960.0006 | 5 | 8 | 3.529486 | -3.259876 | 2.456037 | 0.8683701 | 10.63971 | 3.206922
2018-04-01 13:24 | 65734.65 | 1080.0007 | 5 | 8 | 3.497839 | -3.260002 | 2.456037 | 0.9770722 | 10.63971 | 3.58885
2018-04-01 13:26 | 65854.65 | 1200.0006 | 5 | 8 | 3.468256 | -3.25992 | 2.456037 | 1.085729 | 10.63971 | 3.967291
2018-04-01 13:28 | 65974.65 | 1320.0002 | 5 | 8 | 3.440444 | -3.259954 | 2.456037 | 1.194379 | 10.63971 | 4.342587
2018-04-01 13:30 | 66094.65 | 1440.0006 | 5 | 8 | 3.414146 | -3.260022 | 2.456037 | 1.303046 | 10.63971 | 4.71501
2018-04-01 13:32 | 66214.65 | 1560.0005 | 5 | 8 | 3.3892 | -3.260003 | 2.456037 | 1.411729 | 10.63971 | 5.084695
2018-04-01 13:34 | 66334.65 | 1680.0002 | 5 | 8 | 3.364523 | -3.26 | 2.456037 | 1.520359 | 10.63971 | 5.451531
2018-04-01 13:36 | 66454.65 | 1800.0018 | 5 | 8 | 3.339511 | -3.260054 | 2.456037 | 1.629043 | 10.63971 | 5.81584
2018-04-01 13:38 | 66574.65 | 1920.0018 | 5 | 8 | 3.313772 | -3.260016 | 2.456037 | 1.737711 | 10.63971 | 6.177362
2018-04-01 13:40 | 66694.65 | 2040.001 | 5 | 8 | 3.285695 | -3.259972 | 2.456037 | 1.84638 | 10.63971 | 6.535962
2018-04-01 13:42 | 66814.65 | 2160.0007 | 5 | 8 | 3.255348 | -3.259978 | 2.456037 | 1.955028 | 10.63971 | 6.891317
2018-04-01 13:44 | 66934.65 | 2280.0005 | 5 | 8 | 3.220596 | -3.259972 | 2.456037 | 2.063677 | 10.63971 | 7.243155
2018-04-01 13:46 | 67054.65 | 2400.0005 | 5 | 8 | 3.179866 | -3.259963 | 2.456037 | 2.172363 | 10.63971 | 7.591048
2018-04-01 13:48 | 67174.65 | 2520.0007 | 5 | 8 | 3.129988 | -3.259983 | 2.456037 | 2.281025 | 10.63971 | 7.933984
2018-04-01 13:50 | 67294.65 | 2640.0018 | 5 | 8 | 3.065018 | -3.260022 | 2.456037 | 2.389703 | 10.63971 | 8.270794
2018-04-01 13:51 | 67383.45 | 2728.8072 | 5 | 8 | 3 | -3.260056 | 2.456037 | 2.470119 | 10.63971 | 8.514781
2018-04-01 13:53 | 67503.5012 | 120.0007 | 6 | 8 | 3.644855 | 0 | 2.456037 | 2.470119 | 10.63971 | 8.514781
2018-04-01 13:55 | 67623.5008 | 240.0003 | 6 | 8 | 3.679891 | 0 | 2.456037 | 2.470119 | 10.63971 | 8.514781
2018-04-01 13:56 | 67683.5029 | 300.0024 | 6 | 8 | 3.686905 | 0 | 2.456037 | 2.470119 | 10.63971 | 8.514781
2018-04-01 13:56 | 67683.51 | 0.0027 | 7 | 9 | 3.686931 | 0 | 0 | 0 | 0 | 0
2018-04-01 13:58 | 67803.59564 | 120.0018 | 2 | 9 | 4.200271 | 3.923737 | 0.1464671 | 0 | 0.6131822 | 0
2018-04-01 14:00 | 67923.59414 | 240.0003 | 2 | 9 | 4.20025 | 3.510935 | 0.269762 | 0 | 1.131053 | 0
2018-04-01 14:02 | 68041.65064 | 358.0568 | 2 | 9 | 4.200229 | 3.259989 | 0.380544 | 0 | 1.596363 | 0
2018-04-01 14:04 | 68161.65 | 120.001 | 3 | 9 | 4.219012 | 3.260002 | 0.4888176 | 0 | 2.052092 | 0
2018-04-01 14:06 | 68281.65 | 240.0007 | 3 | 9 | 4.239001 | 3.260067 | 0.597463 | 0 | 2.51154 | 0
2018-04-01 14:08 | 68401.65 | 360.001 | 3 | 9 | 4.261081 | 3.260057 | 0.7061148 | 0 | 2.973292 | 0
2018-04-01 14:10 | 68521.66 | 480.0019 | 3 | 9 | 4.285457 | 3.259996 | 0.8147988 | 0 | 3.437706 | 0
2018-04-01 14:12 | 68641.65 | 600.0006 | 3 | 9 | 4.312633 | 3.260029 | 0.9234912 | 0 | 3.904954 | 0
2018-04-01 14:14 | 68761.65 | 720.001 | 3 | 9 | 4.342148 | 3.260052 | 1.032136 | 0 | 4.37509 | 0
2018-04-01 14:16 | 68881.65 | 840.0006 | 3 | 9 | 4.373291 | 3.260044 | 1.14082 | 0 | 4.848685 | 0
2018-04-01 14:18 | 69001.65 | 960.0007 | 3 | 9 | 4.400259 | 3.191271 | 1.249249 | 0 | 5.324598 | 0
2018-04-01 14:20 | 69121.66 | 1080.0015 | 3 | 9 | 4.400233 | 2.908344 | 1.350759 | 0 | 5.771264 | 0
2018-04-01 14:22 | 69241.66 | 1200.0011 | 3 | 9 | 4.400226 | 2.667416 | 1.443599 | 0 | 6.179784 | 0
2018-04-01 14:24 | 69361.65 | 1320.0006 | 3 | 9 | 4.400233 | 2.457495 | 1.528922 | 0 | 6.555225 | 0
2018-04-01 14:26 | 69481.66 | 1440.0011 | 3 | 9 | 4.400227 | 2.276026 | 1.607781 | 0 | 6.902221 | 0
2018-04-01 14:28 | 69601.66 | 1560.0011 | 3 | 9 | 4.400252 | 2.118124 | 1.680932 | 0 | 7.2241 | 0
2018-04-01 14:30 | 69721.66 | 1680.0011 | 3 | 9 | 4.400221 | 1.97949 | 1.749154 | 0 | 7.524291 | 0
2018-04-01 14:32 | 69841.65 | 1800.0003 | 3 | 9 | 4.400199 | 1.852034 | 1.812965 | 0 | 7.805069 | 0
2018-04-01 14:34 | 69961.65 | 1920.0003 | 3 | 9 | 4.400183 | 1.737553 | 1.872708 | 0 | 8.067953 | 0
2018-04-01 14:36 | 70081.66 | 2040.0019 | 3 | 9 | 4.400203 | 1.632881 | 1.928887 | 0 | 8.315151 | 0
2018-04-01 14:38 | 70201.65 | 2160.0003 | 3 | 9 | 4.400183 | 1.535121 | 1.981661 | 0 | 8.547362 | 0
2018-04-01 14:40 | 70321.66 | 2280.0011 | 3 | 9 | 4.400177 | 1.444367 | 2.031308 | 0 | 8.765822 | 0
2018-04-01 14:42 | 70441.65 | 2400 | 3 | 9 | 4.400176 | 1.360509 | 2.078033 | 0 | 8.971417 | 0
2018-04-01 14:44 | 70561.65 | 2520.0004 | 3 | 9 | 4.400172 | 1.282381 | 2.122032 | 0 | 9.165024 | 0
2018-04-01 14:46 | 70681.66 | 2640.0019 | 3 | 9 | 4.400205 | 1.208045 | 2.163584 | 0 | 9.347855 | 0
2018-04-01 14:48 | 70801.66 | 2760.0011 | 3 | 9 | 4.400111 | 1.134928 | 2.202613 | 0 | 9.519591 | 0
2018-04-01 14:50 | 70921.66 | 2880.0019 | 3 | 9 | 4.400144 | 1.067775 | 2.239333 | 0 | 9.681167 | 0
2018-04-01 14:52 | 71041.66 | 3000.0013 | 3 | 9 | 4.400223 | 1.005279 | 2.273856 | 0 | 9.833073 | 0
2018-04-01 14:54 | 71161.65 | 3120.0001 | 3 | 9 | 4.400184 | 0.9455748 | 2.30636 | 0 | 9.976097 | 0
2018-04-01 14:56 | 71281.66 | 3240.0017 | 3 | 9 | 4.400167 | 0.8897629 | 2.336928 | 0 | 10.1106 | 0
2018-04-01 14:58 | 71401.65 | 3360.0003 | 3 | 9 | 4.400144 | 0.8374796 | 2.365695 | 0 | 10.23718 | 0
2018-04-01 15:00 | 71521.65 | 3480.0004 | 3 | 9 | 4.400177 | 0.789114 | 2.392805 | 0 | 10.35647 | 0
2018-04-01 15:02 | 71641.65 | 3600.0006 | 3 | 9 | 4.400202 | 0.7426014 | 2.418305 | 0 | 10.46867 | 0
2018-04-01 15:04 | 71761.65 | 3720.0006 | 3 | 9 | 4.400164 | 0.6979675 | 2.442293 | 0 | 10.57422 | 0
2018-04-01 15:06 | 71881.65 | 3840.001 | 3 | 9 | 4.400174 | 0.6559525 | 2.464842 | 0 | 10.67344 | 0
2018-04-01 15:07 | 71892.05 | 3850.3936 | 3 | 9 | 4.400101 | 0.651988 | 2.466728 | 0 | 10.68174 | 0
2018-04-01 15:09 | 72012.09108 | 120.0004 | 4 | 9 | 4.289642 | 0 | 2.466728 | 0 | 10.68174 | 0
2018-04-01 15:11 | 72132.09128 | 240.0006 | 4 | 9 | 4.278071 | 0 | 2.466728 | 0 | 10.68174 | 0
2018-04-01 15:12 | 72192.09298 | 300.0023 | 4 | 9 | 4.275023 | 0 | 2.466728 | 0 | 10.68174 | 0
2018-04-01 15:14 | 72312.18 | 120.0018 | 5 | 9 | 3.819084 | -3.259948 | 2.466728 | 0.1086484 | 10.68174 | 0.4212055
2018-04-01 15:16 | 72432.18 | 240.001 | 5 | 9 | 3.768986 | -3.259934 | 2.466728 | 0.2173094 | 10.68174 | 0.8333213
2018-04-01 15:18 | 72552.18 | 360.0007 | 5 | 9 | 3.7242 | -3.259974 | 2.466728 | 0.3259352 | 10.68174 | 1.240278
2018-04-01 15:20 | 72672.18 | 480.0006 | 5 | 9 | 3.679598 | -3.25995 | 2.466728 | 0.4345943 | 10.68174 | 1.642523
2018-04-01 15:22 | 72792.18 | 600.0007 | 5 | 9 | 3.636099 | -3.259943 | 2.466728 | 0.5414293 | 10.68174 | 2.033275
2018-04-01 15:24 | 72912.18 | 720.0007 | 5 | 9 | 3.595158 | -3.259961 | 2.466728 | 0.6501268 | 10.68174 | 2.426252
2018-04-01 15:26 | 73032.18 | 840.0014 | 5 | 9 | 3.557474 | -3.259994 | 2.466728 | 0.758825 | 10.68174 | 2.814958
2018-04-01 15:28 | 73152.18 | 960.0006 | 5 | 9 | 3.523697 | -3.259913 | 2.466728 | 0.8675001 | 10.68174 | 3.199702
2018-04-01 15:30 | 73272.18 | 1080.0018 | 5 | 9 | 3.49265 | -3.259958 | 2.466728 | 0.9761551 | 10.68174 | 3.580852
2018-04-01 15:32 | 73392.18 | 1200.0007 | 5 | 9 | 3.463908 | -3.259934 | 2.466728 | 1.084789 | 10.68174 | 3.958703
2018-04-01 15:34 | 73512.18 | 1320.0007 | 5 | 9 | 3.436204 | -3.259916 | 2.466728 | 1.19347 | 10.68174 | 4.33365
2018-04-01 15:36 | 73632.18 | 1440.0001 | 5 | 9 | 3.409691 | -3.2599 | 2.466728 | 1.302132 | 10.68174 | 4.705583
2018-04-01 15:38 | 73752.18 | 1560.0005 | 5 | 9 | 3.384615 | -3.259982 | 2.466728 | 1.410812 | 10.68174 | 5.074775
2018-04-01 15:40 | 73872.18 | 1680.0006 | 5 | 9 | 3.360032 | -3.259925 | 2.466728 | 1.519476 | 10.68174 | 5.441217
2018-04-01 15:42 | 73992.18 | 1800.0006 | 5 | 9 | 3.335353 | -3.259908 | 2.466728 | 1.628131 | 10.68174 | 5.804968
2018-04-01 15:44 | 74112.18 | 1920.0006 | 5 | 9 | 3.30945 | -3.25989 | 2.466728 | 1.736781 | 10.68174 | 6.165974
2018-04-01 15:46 | 74232.18 | 2040.0006 | 5 | 9 | 3.281036 | -3.259953 | 2.466728 | 1.845462 | 10.68174 | 6.524139
2018-04-01 15:48 | 74352.18 | 2160.0005 | 5 | 9 | 3.249703 | -3.259913 | 2.466728 | 1.954131 | 10.68174 | 6.87902
2018-04-01 15:50 | 74472.18 | 2280.0006 | 5 | 9 | 3.213883 | -3.259901 | 2.466728 | 2.06275 | 10.68174 | 7.230111
2018-04-01 15:52 | 74592.18 | 2400.001 | 5 | 9 | 3.171953 | -3.259963 | 2.466728 | 2.171447 | 10.68174 | 7.57724
2018-04-01 15:54 | 74712.18 | 2520.0018 | 5 | 9 | 3.12008 | -3.259974 | 2.466728 | 2.280123 | 10.68174 | 7.919267
2018-04-01 15:56 | 74832.18 | 2640.0002 | 5 | 9 | 3.052918 | -3.259934 | 2.466728 | 2.388769 | 10.68174 | 8.254786
2018-04-01 15:57 | 74905.01 | 2712.8336 | 5 | 9 | 2.999999 | -3.259873 | 2.466728 | 2.454732 | 10.68174 | 8.454497
2018-04-01 15:59 | 75025.05 | 120.0005 | 6 | 9 | 3.647029 | 0 | 2.466728 | 2.454742 | 10.68174 | 8.454527
2018-04-01 16:01 | 75145.05 | 240.0025 | 6 | 9 | 3.682093 | 0 | 2.466728 | 2.454742 | 10.68174 | 8.454527
2018-04-01 16:02 | 75205.05 | 300.0015 | 6 | 9 | 3.688962 | 0 | 2.466728 | 2.454742 | 10.68174 | 8.454527
2018-04-01 16:02 | 75205.06086 | 0.0027 | 7 | 10 | 3.689065 | 0 | 0 | 0 | 0 | 0
2018-04-01 16:04 | 75325.15 | 120.0018 | 2 | 10 | 4.200313 | 3.878586 | 0.1453623 | 0 | 0.6086872 | 0
2018-04-01 16:06 | 75445.15 | 240.0018 | 2 | 10 | 4.200263 | 3.471363 | 0.2672026 | 0 | 1.120449 | 0
2018-04-01 16:07 | 75540.53 | 335.3784 | 2 | 10 | 4.200173 | 3.259989 | 0.3562374 | 0 | 1.494416 | 0
2018-04-01 16:09 | 75660.54 | 120.001 | 3 | 10 | 4.219171 | 3.259945 | 0.464504 | 0 | 1.950123 | 0
2018-04-01 16:11 | 75780.54 | 240.0007 | 3 | 10 | 4.238376 | 3.259996 | 0.5731857 | 0 | 2.409709 | 0
2018-04-01 16:13 | 75900.54 | 360.0018 | 3 | 10 | 4.259457 | 3.260078 | 0.6818064 | 0 | 2.8712 | 0
2018-04-01 16:15 | 76020.54 | 480.0018 | 3 | 10 | 4.283626 | 3.260008 | 0.7904828 | 0 | 3.335381 | 0
2018-04-01 16:17 | 76140.54 | 600.0002 | 3 | 10 | 4.310411 | 3.259966 | 0.8991712 | 0 | 3.802399 | 0
2018-04-01 16:19 | 76260.54 | 720.0003 | 3 | 10 | 4.339751 | 3.259945 | 1.007824 | 0 | 4.272306 | 0
2018-04-01 16:21 | 76380.54 | 840.0011 | 3 | 10 | 4.371566 | 3.25992 | 1.116501 | 0 | 4.745658 | 0
2018-04-01 16:23 | 76500.54 | 960.0002 | 3 | 10 | 4.400239 | 3.204933 | 1.225025 | 0 | 5.221849 | 0
2018-04-01 16:25 | 76620.54 | 1080.001 | 3 | 10 | 4.400274 | 2.915232 | 1.326823 | 0 | 5.669786 | 0
2018-04-01 16:27 | 76740.54 | 1200.0011 | 3 | 10 | 4.400214 | 2.66947 | 1.41979 | 0 | 6.078862 | 0
2018-04-01 16:29 | 76860.54 | 1320.0002 | 3 | 10 | 4.400191 | 2.457195 | 1.505169 | 0 | 6.454549 | 0
2018-04-01 16:31 | 76980.54 | 1440.0011 | 3 | 10 | 4.400192 | 2.277594 | 1.584 | 0 | 6.80142 | 0
2018-04-01 16:33 | 77100.54 | 1560.0017 | 3 | 10 | 4.400205 | 2.122084 | 1.65727 | 0 | 7.123826 | 0
2018-04-01 16:35 | 77220.54 | 1680.0003 | 3 | 10 | 4.400155 | 1.982409 | 1.725615 | 0 | 7.424558 | 0
2018-04-01 16:37 | 77340.54 | 1800.0011 | 3 | 10 | 4.400203 | 1.861291 | 1.789631 | 0 | 7.706241 | 0
2018-04-01 16:39 | 77460.54 | 1920.0012 | 3 | 10 | 4.40017 | 1.750842 | 1.849853 | 0 | 7.971228 | 0
2018-04-01 16:41 | 77580.54 | 2040.0003 | 3 | 10 | 4.400177 | 1.650193 | 1.906514 | 0 | 8.220548 | 0
2018-04-01 16:43 | 77700.54 | 2160.0017 | 3 | 10 | 4.400116 | 1.556208 | 1.959944 | 0 | 8.45565 | 0
2018-04-01 16:45 | 77820.54 | 2280.0011 | 3 | 10 | 4.400222 | 1.469171 | 2.010334 | 0 | 8.677373 | 0
2018-04-01 16:47 | 77940.54 | 2400.0003 | 3 | 10 | 4.400166 | 1.385483 | 2.057921 | 0 | 8.886766 | 0
2018-04-01 16:49 | 78060.54 | 2520.002 | 3 | 10 | 4.400191 | 1.307328 | 2.102789 | 0 | 9.08419 | 0
2018-04-01 16:51 | 78180.54 | 2640.0011 | 3 | 10 | 4.400178 | 1.232486 | 2.145086 | 0 | 9.270307 | 0
2018-04-01 16:53 | 78300.54 | 2760.0011 | 3 | 10 | 4.4001 | 1.160196 | 2.184979 | 0 | 9.445842 | 0
2018-04-01 16:55 | 78420.54 | 2880.0012 | 3 | 10 | 4.400119 | 1.091625 | 2.222504 | 0 | 9.610957 | 0
2018-04-01 16:57 | 78540.54 | 3000.0003 | 3 | 10 | 4.40018 | 1.027118 | 2.257821 | 0 | 9.766356 | 0
2018-04-01 16:59 | 78660.54 | 3120.0011 | 3 | 10 | 4.400132 | 0.9659414 | 2.291022 | 0 | 9.912446 | 0
2018-04-01 17:01 | 78780.54 | 3240.0011 | 3 | 10 | 4.400149 | 0.9087973 | 2.322258 | 0 | 10.04989 | 0
2018-04-01 17:03 | 78900.54 | 3360.002 | 3 | 10 | 4.400145 | 0.8546724 | 2.351642 | 0 | 10.17919 | 0
2018-04-01 17:05 | 79020.54 | 3480.002 | 3 | 10 | 4.400116 | 0.8030491 | 2.379265 | 0 | 10.30073 | 0
2018-04-01 17:07 | 79140.54 | 3600.0019 | 3 | 10 | 4.400136 | 0.7556486 | 2.40525 | 0 | 10.41507 | 0
2018-04-01 17:09 | 79260.54 | 3720.0018 | 3 | 10 | 4.400123 | 0.7103796 | 2.429682 | 0 | 10.52257 | 0
2018-04-01 17:11 | 79380.54 | 3840.0002 | 3 | 10 | 4.400083 | 0.6675768 | 2.452659 | 0 | 10.62367 | 0
2018-04-01 17:12 | 79427.25 | 3886.7136 | 3 | 10 | 4.400141 | 0.6519947 | 2.461224 | 0 | 10.66136 | 0
2018-04-01 17:14 | 79547.29 | 120.0014 | 4 | 10 | 4.290932 | 0 | 2.461224 | 0 | 10.66136 | 0
2018-04-01 17:16 | 79667.29 | 240.0002 | 4 | 10 | 4.279509 | 0 | 2.461224 | 0 | 10.66136 | 0
2018-04-01 17:17 | 79727.29 | 300.0024 | 4 | 10 | 4.276513 | 0 | 2.461224 | 0 | 10.66136 | 0
2018-04-01 17:19 | 79847.38 | 120.001 | 5 | 10 | 3.824978 | -3.25994 | 2.461224 | 0.1086513 | 10.66136 | 0.4217855
2018-04-01 17:21 | 79967.38 | 240.0019 | 5 | 10 | 3.774815 | -3.259921 | 2.461224 | 0.2173016 | 10.66136 | 0.8345046
2018-04-01 17:23 | 80087.38 | 360.0001 | 5 | 10 | 3.729903 | -3.259994 | 2.461224 | 0.3259733 | 10.66136 | 1.242279
2018-04-01 17:25 | 80207.38 | 480.0019 | 5 | 10 | 3.686038 | -3.26002 | 2.461224 | 0.4346552 | 10.66136 | 1.645264
2018-04-01 17:27 | 80327.38 | 600.0006 | 5 | 10 | 3.643473 | -3.259965 | 2.461224 | 0.5433131 | 10.66136 | 2.043454
2018-04-01 17:29 | 80447.38 | 720.0014 | 5 | 10 | 3.60278 | -3.259943 | 2.461224 | 0.6519749 | 10.66136 | 2.437119
2018-04-01 17:31 | 80567.38 | 840.001 | 5 | 10 | 3.564998 | -3.2599 | 2.461224 | 0.7606456 | 10.66136 | 2.826553
2018-04-01 17:33 | 80687.38 | 960.001 | 5 | 10 | 3.530605 | -3.259954 | 2.461224 | 0.8693019 | 10.66136 | 3.21201
2018-04-01 17:35 | 80807.38 | 1080.001 | 5 | 10 | 3.498936 | -3.259947 | 2.461224 | 0.9779449 | 10.66136 | 3.593835
2018-04-01 17:37 | 80927.38 | 1200.001 | 5 | 10 | 3.468895 | -3.259994 | 2.461224 | 1.086635 | 10.66136 | 3.97249
2018-04-01 17:39 | 81047.38 | 1320.0006 | 5 | 10 | 3.44063 | -3.259978 | 2.461224 | 1.195285 | 10.66136 | 4.347837
2018-04-01 17:41 | 81167.38 | 1440.001 | 5 | 10 | 3.414249 | -3.259927 | 2.461224 | 1.303962 | 10.66136 | 4.720298
2018-04-01 17:43 | 81287.38 | 1560.0015 | 5 | 10 | 3.38858 | -3.26 | 2.461224 | 1.412626 | 10.66136 | 5.089888
2018-04-01 17:45 | 81407.38 | 1680.0015 | 5 | 10 | 3.364124 | -3.25996 | 2.461224 | 1.521279 | 10.66136 | 5.456736
2018-04-01 17:47 | 81527.38 | 1800.0002 | 5 | 10 | 3.339562 | -3.259965 | 2.461224 | 1.629929 | 10.66136 | 5.820909
2018-04-01 17:49 | 81647.38 | 1920.0014 | 5 | 10 | 3.313565 | -3.259923 | 2.461224 | 1.738605 | 10.66136 | 6.182446
2018-04-01 17:51 | 81767.38 | 2040.0006 | 5 | 10 | 3.28658 | -3.259952 | 2.461224 | 1.847264 | 10.66136 | 6.541045
2018-04-01 17:53 | 81887.38 | 2160.0005 | 5 | 10 | 3.256582 | -3.25993 | 2.461224 | 1.955935 | 10.66136 | 6.896597
2018-04-01 17:55 | 82007.38 | 2280.001 | 5 | 10 | 3.222734 | -3.259893 | 2.461224 | 2.064554 | 10.66136 | 7.248536
2018-04-01 17:57 | 82127.38 | 2400.0018 | 5 | 10 | 3.181804 | -3.25998 | 2.461224 | 2.173254 | 10.66136 | 7.596697
2018-04-01 17:59 | 82247.38 | 2520.0018 | 5 | 10 | 3.131076 | -3.25991 | 2.461224 | 2.281924 | 10.66136 | 7.93981
2018-04-01 18:01 | 82367.38 | 2640.0005 | 5 | 10 | 3.065507 | -3.259994 | 2.461224 | 2.390574 | 10.66136 | 8.276605
2018-04-01 18:03 | 82457.53 | 2730.152 | 5 | 10 | 3 | -3.25992 | 2.461224 | 2.472217 | 10.66136 | 8.524337
2018-04-01 18:05 | 82577.57 | 120.0013 | 6 | 10 | 3.643873 | 0 | 2.461224 | 2.472217 | 10.66136 | 8.524337
2018-04-01 18:07 | 82697.57 | 240.0009 | 6 | 10 | 3.679297 | 0 | 2.461224 | 2.472217 | 10.66136 | 8.524337
2018-04-01 18:08 | 82757.57 | 300.0014 | 6 | 10 | 3.68644 | 0 | 2.461224 | 2.472217 | 10.66136 | 8.524337
2018-04-01 18:08 | 82757.58 | 0.0028 | 7 | 11 | 3.686656 | 0 | 0 | 0 | 0 | 0
2018-04-01 18:10 | 82877.67 | 120.001 | 2 | 11 | 4.200286 | 3.925032 | 0.1465118 | 0 | 0.6133469 | 0
2018-04-01 18:12 | 82997.67 | 240.0006 | 2 | 11 | 4.200247 | 3.510286 | 0.2698251 | 0 | 1.131295 | 0
2018-04-01 18:14 | 83113.78 | 356.1144 | 2 | 11 | 4.200239 | 3.259991 | 0.3787597 | 0 | 1.588847 | 0
2018-04-01 18:16 | 83233.79 | 120.0006 | 3 | 11 | 4.219269 | 3.259991 | 0.4870323 | 0 | 2.044589 | 0
2018-04-01 18:18 | 83353.79 | 240.0006 | 3 | 11 | 4.238933 | 3.260063 | 0.5956991 | 0 | 2.504138 | 0
2018-04-01 18:20 | 83473.79 | 360.001 | 3 | 11 | 4.260645 | 3.260094 | 0.7043807 | 0 | 2.965982 | 0
2018-04-01 18:22 | 83593.79 | 480.0002 | 3 | 11 | 4.285377 | 3.260029 | 0.8130415 | 0 | 3.430267 | 0
2018-04-01 18:24 | 83713.79 | 600.0011 | 3 | 11 | 4.312605 | 3.26 | 0.9217134 | 0 | 3.897417 | 0
2018-04-01 18:26 | 83833.79 | 720.001 | 3 | 11 | 4.342354 | 3.260109 | 1.030373 | 0 | 4.367609 | 0
2018-04-01 18:28 | 83953.79 | 840.0003 | 3 | 11 | 4.373924 | 3.259985 | 1.139025 | 0 | 4.841123 | 0
2018-04-01 18:30 | 84073.79 | 960.0003 | 3 | 11 | 4.400249 | 3.182871 | 1.247331 | 0 | 5.316555 | 0
2018-04-01 18:32 | 84193.79 | 1080.0007 | 3 | 11 | 4.4002 | 2.897121 | 1.348591 | 0 | 5.762124 | 0
2018-04-01 18:34 | 84313.79 | 1200.0003 | 3 | 11 | 4.400176 | 2.655247 | 1.441047 | 0 | 6.168954 | 0
2018-04-01 18:36 | 84433.79 | 1320.0011 | 3 | 11 | 4.400177 | 2.448883 | 1.526049 | 0 | 6.542983 | 0
2018-04-01 18:38 | 84553.79 | 1440.0007 | 3 | 11 | 4.400194 | 2.271626 | 1.604655 | 0 | 6.888863 | 0
2018-04-01 18:40 | 84673.79 | 1560.0012 | 3 | 11 | 4.400255 | 2.11405 | 1.677683 | 0 | 7.210205 | 0
2018-04-01 18:42 | 84793.79 | 1680.001 | 3 | 11 | 4.400218 | 1.97632 | 1.745784 | 0 | 7.50986 | 0
2018-04-01 18:44 | 84913.79 | 1800.0003 | 3 | 11 | 4.400194 | 1.854547 | 1.80961 | 0 | 7.790709 | 0
2018-04-01 18:46 | 85033.79 | 1920.0011 | 3 | 11 | 4.40022 | 1.741806 | 1.869517 | 0 | 8.054308 | 0
2018-04-01 18:48 | 85153.79 | 2040.0006 | 3 | 11 | 4.400217 | 1.637001 | 1.925771 | 0 | 8.301839 | 0
2018-04-01 18:50 | 85273.79 | 2160.0012 | 3 | 11 | 4.400181 | 1.539543 | 1.978734 | 0 | 8.534885 | 0
2018-04-01 18:52 | 85393.79 | 2280.0004 | 3 | 11 | 4.400148 | 1.449505 | 2.028494 | 0 | 8.753839 | 0
2018-04-01 18:54 | 85513.79 | 2400.0005 | 3 | 11 | 4.400221 | 1.364001 | 2.075416 | 0 | 8.960303 | 0
2018-04-01 18:56 | 85633.79 | 2520.0007 | 3 | 11 | 4.400108 | 1.282663 | 2.119454 | 0 | 9.154078 | 0
2018-04-01 18:58 | 85753.79 | 2640.0003 | 3 | 11 | 4.400182 | 1.208394 | 2.161011 | 0 | 9.336935 | 0
2018-04-01 19:00 | 85873.79 | 2760.0011 | 3 | 11 | 4.400163 | 1.138982 | 2.200097 | 0 | 9.508924 | 0
2018-04-01 19:02 | 85993.79 | 2880.002 | 3 | 11 | 4.400179 | 1.072615 | 2.236962 | 0 | 9.671132 | 0
2018-04-01 19:04 | 86113.79 | 3000.0003 | 3 | 11 | 4.400185 | 1.00943 | 2.271664 | 0 | 9.823827 | 0
2018-04-01 19:06 | 86233.79 | 3120.0003 | 3 | 11 | 4.400161 | 0.9501076 | 2.304283 | 0 | 9.96736 | 0
2018-04-01 19:08 | 86353.79 | 3240.0011 | 3 | 11 | 4.400117 | 0.8946133 | 2.335056 | 0 | 10.10276 | 0
2018-04-01 19:10 | 86473.79 | 3360.0009 | 3 | 11 | 4.400177 | 0.843585 | 2.364013 | 0 | 10.23018 | 0
2018-04-01 19:12 | 86593.79 | 3480.0003 | 3 | 11 | 4.400095 | 0.7941628 | 2.391292 | 0 | 10.35021 | 0
2018-04-01 19:14 | 86713.79 | 3600.0003 | 3 | 11 | 4.400157 | 0.7482986 | 2.417001 | 0 | 10.46333 | 0
2018-04-01 19:16 | 86833.79 | 3720.001 | 3 | 11 | 4.400153 | 0.7034378 | 2.441194 | 0 | 10.56979 | 0
2018-04-01 19:18 | 86953.79 | 3840.0018 | 3 | 11 | 4.400145 | 0.6609926 | 2.463923 | 0 | 10.6698 | 0
2018-04-01 19:18 | 86979.91 | 3866.1264 | 3 | 11 | 4.400157 | 0.651988 | 2.468693 | 0 | 10.69078 | 0
2018-04-01 19:20 | 87099.96 | 120.0009 | 4 | 11 | 4.290111 | 0 | 2.468693 | 0 | 10.69078 | 0
2018-04-01 19:22 | 87219.96 | 240.0006 | 4 | 11 | 4.278576 | 0 | 2.468693 | 0 | 10.69078 | 0
2018-04-01 19:23 | 87279.96 | 300.0016 | 4 | 11 | 4.275541 | 0 | 2.468693 | 0 | 10.69078 | 0
2018-04-01 19:25 | 87400.04 | 120.0003 | 5 | 11 | 3.822038 | -3.259934 | 2.468693 | 0.1086211 | 10.69078 | 0.4213579
2018-04-01 19:27 | 87520.04 | 240.0006 | 5 | 11 | 3.77215 | -3.259933 | 2.468693 | 0.2173116 | 10.69078 | 0.8339213
2018-04-01 19:29 | 87640.04 | 360.0002 | 5 | 11 | 3.7279 | -3.260007 | 2.468693 | 0.3259836 | 10.69078 | 1.241436
2018-04-01 19:31 | 87760.04 | 480.0006 | 5 | 11 | 3.683643 | -3.260003 | 2.468693 | 0.4346289 | 10.69078 | 1.644048
2018-04-01 19:33 | 87880.04 | 600.0018 | 5 | 11 | 3.640174 | -3.259941 | 2.468693 | 0.5433102 | 10.69078 | 2.042019
2018-04-01 19:35 | 88000.04 | 720.0014 | 5 | 11 | 3.59953 | -3.259947 | 2.468693 | 0.6519206 | 10.69078 | 2.435144
2018-04-01 19:37 | 88120.04 | 840.0002 | 5 | 11 | 3.561881 | -3.259978 | 2.468693 | 0.7597012 | 10.69078 | 2.82105
2018-04-01 19:39 | 88240.04 | 960.0015 | 5 | 11 | 3.527496 | -3.259876 | 2.468693 | 0.8683746 | 10.69078 | 3.20624
2018-04-01 19:41 | 88360.04 | 1080.0006 | 5 | 11 | 3.495836 | -3.259992 | 2.468693 | 0.9770545 | 10.69078 | 3.587861
2018-04-01 19:43 | 88480.04 | 1200.0006 | 5 | 11 | 3.466033 | -3.259958 | 2.468693 | 1.085725 | 10.69078 | 3.96613
2018-04-01 19:45 | 88600.04 | 1320.0014 | 5 | 11 | 3.437984 | -3.259914 | 2.468693 | 1.19439 | 10.69078 | 4.341227
2018-04-01 19:47 | 88720.04 | 1440.0006 | 5 | 11 | 3.411354 | -3.259974 | 2.468693 | 1.303045 | 10.69078 | 4.713313
2018-04-01 19:49 | 88840.04 | 1560.0018 | 5 | 11 | 3.386156 | -3.259925 | 2.468693 | 1.411715 | 10.69078 | 5.082645
2018-04-01 19:51 | 88960.04 | 1680.0006 | 5 | 11 | 3.361507 | -3.259903 | 2.468693 | 1.520373 | 10.69078 | 5.449245
2018-04-01 19:53 | 89080.04 | 1800.001 | 5 | 11 | 3.337102 | -3.259908 | 2.468693 | 1.629007 | 10.69078 | 5.813102
2018-04-01 19:55 | 89200.04 | 1920.0005 | 5 | 11 | 3.311897 | -3.259876 | 2.468693 | 1.737682 | 10.69078 | 6.174403
2018-04-01 19:57 | 89320.04 | 2040.0018 | 5 | 11 | 3.284089 | -3.259941 | 2.468693 | 1.846355 | 10.69078 | 6.532829
2018-04-01 19:59 | 89440.04 | 2160.001 | 5 | 11 | 3.253306 | -3.25992 | 2.468693 | 1.955009 | 10.69078 | 6.888016
2018-04-01 20:01 | 89560.04 | 2280.0014 | 5 | 11 | 3.217911 | -3.259961 | 2.468693 | 2.063683 | 10.69078 | 7.239697
2018-04-01 20:03 | 89680.04 | 2400.0002 | 5 | 11 | 3.175099 | -3.259965 | 2.468693 | 2.17235 | 10.69078 | 7.58711
2018-04-01 20:05 | 89800.04 | 2520.001 | 5 | 11 | 3.123231 | -3.259989 | 2.468693 | 2.281007 | 10.69078 | 7.929398
2018-04-01 20:07 | 89920.04 | 2640.0007 | 5 | 11 | 3.055713 | -3.259934 | 2.468693 | 2.389662 | 10.69078 | 8.265239
2018-04-01 20:08 | 89997 | 2716.9584 | 5 | 11 | 3 | -3.259925 | 2.468693 | 2.459347 | 10.69078 | 8.476321
2018-04-01 20:10 | 90117.04 | 120.0005 | 6 | 11 | 3.645552 | 0 | 2.468693 | 2.459347 | 10.69078 | 8.476321
2018-04-01 20:12 | 90237.04 | 240.0004 | 6 | 11 | 3.681005 | 0 | 2.468693 | 2.459347 | 10.69078 | 8.476321
2018-04-01 20:13 | 90297.04 | 300.0013 | 6 | 11 | 3.688041 | 0 | 2.468693 | 2.459347 | 10.69078 | 8.476321
2018-04-01 20:13 | 90297.05 | 0.0028 | 7 | 12 | 3.688318 | 0 | 0 | 0 | 0 | 0
2018-04-01 20:15 | 90417.13 | 120.001 | 2 | 12 | 4.200289 | 3.888903 | 0.1456163 | 0 | 0.609718 | 0
2018-04-01 20:17 | 90537.13 | 240.0018 | 2 | 12 | 4.200257 | 3.475996 | 0.2677923 | 0 | 1.12289 | 0
2018-04-01 20:19 | 90634.02 | 336.888 | 2 | 12 | 4.200254 | 3.259989 | 0.3582524 | 0 | 1.502844 | 0
2018-04-01 20:21 | 90754.0359 | 120.001 | 3 | 12 | 4.219152 | 3.26005 | 0.4665116 | 0 | 1.958531 | 0
2018-04-01 20:23 | 90874.0355 | 240.0006 | 3 | 12 | 4.238515 | 3.260067 | 0.5751856 | 0 | 2.418087 | 0
2018-04-01 20:25 | 90994.0355 | 360.0006 | 3 | 12 | 4.25964 | 3.26005 | 0.6838414 | 0 | 2.87975 | 0
2018-04-01 20:27 | 91114.0355 | 480.0006 | 3 | 12 | 4.283656 | 3.26 | 0.7925175 | 0 | 3.343951 | 0
2018-04-01 20:29 | 91234.0355 | 600.0006 | 3 | 12 | 4.310739 | 3.259998 | 0.901184 | 0 | 3.810884 | 0
2018-04-01 20:31 | 91354.0359 | 720.001 | 3 | 12 | 4.340293 | 3.259989 | 1.00983 | 0 | 4.280827 | 0
2018-04-01 20:33 | 91474.0355 | 840.0006 | 3 | 12 | 4.371769 | 3.259975 | 1.118502 | 0 | 4.754188 | 0
2018-04-01 20:35 | 91594.0355 | 960.0006 | 3 | 12 | 4.400249 | 3.209354 | 1.227063 | 0 | 5.230528 | 0
2018-04-01 20:37 | 91714.0359 | 1080.001 | 3 | 12 | 4.40026 | 2.924139 | 1.329113 | 0 | 5.679575 | 0
2018-04-01 20:39 | 91834.0368 | 1200.0019 | 3 | 12 | 4.40022 | 2.679213 | 1.422419 | 0 | 6.090141 | 0
2018-04-01 20:41 | 91954.0359 | 1320.001 | 3 | 12 | 4.400116 | 2.464735 | 1.508073 | 0 | 6.46704 | 0
2018-04-01 20:43 | 92074.0352 | 1440.0003 | 3 | 12 | 4.400255 | 2.284161 | 1.587167 | 0 | 6.815068 | 0
2018-04-01 20:45 | 92194.0368 | 1560.0019 | 3 | 12 | 4.400177 | 2.1252 | 1.660622 | 0 | 7.138288 | 0
2018-04-01 20:47 | 92314.0352 | 1680.0003 | 3 | 12 | 4.400163 | 1.988266 | 1.729145 | 0 | 7.4398 | 0
2018-04-01 20:49 | 92434.0369 | 1800.002 | 3 | 12 | 4.400239 | 1.865785 | 1.793349 | 0 | 7.722313 | 0
2018-04-01 20:51 | 92554.0368 | 1920.0019 | 3 | 12 | 4.400199 | 1.753679 | 1.853638 | 0 | 7.987596 | 0
2018-04-01 20:53 | 92674.036 | 2040.0011 | 3 | 12 | 4.400177 | 1.648917 | 1.91034 | 0 | 8.237093 | 0
2018-04-01 20:55 | 92794.0368 | 2160.0019 | 3 | 12 | 4.400141 | 1.551503 | 1.96366 | 0 | 8.47171 | 0
2018-04-01 20:57 | 92914.036 | 2280.0011 | 3 | 12 | 4.400141 | 1.46193 | 2.013877 | 0 | 8.692675 | 0
2018-04-01 20:59 | 93034.036 | 2400.0011 | 3 | 12 | 4.400195 | 1.377255 | 2.061171 | 0 | 8.900777 | 0
2018-04-01 21:01 | 93154.0361 | 2520.0012 | 3 | 12 | 4.400111 | 1.296607 | 2.105734 | 0 | 9.096861 | 0
2018-04-01 21:03 | 93274.0352 | 2640.0003 | 3 | 12 | 4.400191 | 1.222884 | 2.147721 | 0 | 9.281611 | 0
2018-04-01 21:05 | 93394.0353 | 2760.0004 | 3 | 12 | 4.400169 | 1.153265 | 2.187279 | 0 | 9.455676 | 0
2018-04-01 21:07 | 93514.0352 | 2880.0003 | 3 | 12 | 4.400166 | 1.08774 | 2.224647 | 0 | 9.6201 | 0
2018-04-01 21:09 | 93634.0355 | 3000.0006 | 3 | 12 | 4.4001 | 1.023972 | 2.25984 | 0 | 9.774955 | 0
2018-04-01 21:11 | 93754.0353 | 3120.0004 | 3 | 12 | 4.400165 | 0.9639654 | 2.292951 | 0 | 9.920648 | 0
2018-04-01 21:13 | 93874.035 | 3240.0001 | 3 | 12 | 4.4002 | 0.9066753 | 2.32413 | 0 | 10.05784 | 0
2018-04-01 21:15 | 93994.0352 | 3360.0003 | 3 | 12 | 4.400153 | 0.8520975 | 2.353412 | 0 | 10.18669 | 0
2018-04-01 21:17 | 94114.0352 | 3480.0003 | 3 | 12 | 4.40016 | 0.8016081 | 2.38099 | 0 | 10.30803 | 0
2018-04-01 21:19 | 94234.0354 | 3600.0005 | 3 | 12 | 4.400138 | 0.7535248 | 2.4069 | 0 | 10.42204 | 0
2018-04-01 21:21 | 94354.0359 | 3720.001 | 3 | 12 | 4.400136 | 0.708127 | 2.431255 | 0 | 10.52921 | 0
2018-04-01 21:23 | 94474.0352 | 3840.0003 | 3 | 12 | 4.400169 | 0.6662292 | 2.454142 | 0 | 10.62991 | 0
2018-04-01 21:24 | 94514.6117 | 3880.5768 | 3 | 12 | 4.40011 | 0.6519985 | 2.461569 | 0 | 10.66259 | 0
2018-04-01 21:26 | 94634.66 | 120.0008 | 4 | 12 | 4.290527 | 0 | 2.461569 | 0 | 10.66259 | 0
2018-04-01 21:28 | 94754.66 | 240.0005 | 4 | 12 | 4.279035 | 0 | 2.461569 | 0 | 10.66259 | 0
2018-04-01 21:29 | 94814.66 | 300.003 | 4 | 12 | 4.275998 | 0 | 2.461569 | 0 | 10.66259 | 0
2018-04-01 21:31 | 94934.73 | 120.0002 | 5 | 12 | 3.825571 | -3.26 | 2.461569 | 0.1086456 | 10.66259 | 0.4217851
2018-04-01 21:33 | 95054.73 | 240.0005 | 5 | 12 | 3.775754 | -3.259945 | 2.461569 | 0.2172429 | 10.66259 | 0.8343859
2018-04-01 21:35 | 95174.73 | 360.0006 | 5 | 12 | 3.73122 | -3.25993 | 2.461569 | 0.3258883 | 10.66259 | 1.24218
2018-04-01 21:37 | 95294.73 | 480.0006 | 5 | 12 | 3.687193 | -3.260034 | 2.461569 | 0.4345696 | 10.66259 | 1.645299
2018-04-01 21:39 | 95414.73 | 600.0014 | 5 | 12 | 3.643964 | -3.259914 | 2.461569 | 0.5433169 | 10.66259 | 2.043903
2018-04-01 21:41 | 95534.73 | 720.0002 | 5 | 12 | 3.602862 | -3.259995 | 2.461569 | 0.6519017 | 10.66259 | 2.437321
2018-04-01 21:43 | 95654.73 | 840.0002 | 5 | 12 | 3.56519 | -3.259963 | 2.461569 | 0.7605028 | 10.66259 | 2.826524
2018-04-01 21:45 | 95774.73 | 960.001 | 5 | 12 | 3.530641 | -3.259938 | 2.461569 | 0.867464 | 10.66259 | 3.205984
2018-04-01 21:47 | 95894.73 | 1080.0006 | 5 | 12 | 3.498964 | -3.259923 | 2.461569 | 0.9761576 | 10.66259 | 3.587994
2018-04-01 21:49 | 96014.73 | 1200.0014 | 5 | 12 | 3.469332 | -3.259983 | 2.461569 | 1.084823 | 10.66259 | 3.966586
2018-04-01 21:51 | 96134.73 | 1320.001 | 5 | 12 | 3.441676 | -3.259878 | 2.461569 | 1.193483 | 10.66259 | 4.342033
2018-04-01 21:53 | 96254.73 | 1440.0005 | 5 | 12 | 3.415553 | -3.259893 | 2.461569 | 1.302138 | 10.66259 | 4.714551
2018-04-01 21:55 | 96374.73 | 1560.0018 | 5 | 12 | 3.39065 | -3.259948 | 2.461569 | 1.410808 | 10.66259 | 5.084356
2018-04-01 21:57 | 96494.73 | 1680.0014 | 5 | 12 | 3.365967 | -3.259883 | 2.461569 | 1.519451 | 10.66259 | 5.451379
2018-04-01 21:59 | 96614.73 | 1800.0005 | 5 | 12 | 3.341171 | -3.259936 | 2.461569 | 1.628122 | 10.66259 | 5.815813
2018-04-01 22:01 | 96734.73 | 1920.001 | 5 | 12 | 3.316034 | -3.259967 | 2.461569 | 1.736796 | 10.66259 | 6.177563
2018-04-01 22:03 | 96854.73 | 2040.0002 | 5 | 12 | 3.288974 | -3.25994 | 2.461569 | 1.845451 | 10.66259 | 6.536423
2018-04-01 22:05 | 96974.73 | 2160.0015 | 5 | 12 | 3.258171 | -3.259925 | 2.461569 | 1.954106 | 10.66259 | 6.892143
2018-04-01 22:07 | 97094.73 | 2280.0007 | 5 | 12 | 3.22218 | -3.259893 | 2.461569 | 2.062776 | 10.66259 | 7.244305
2018-04-01 22:09 | 97214.73 | 2400.0006 | 5 | 12 | 3.180218 | -3.259938 | 2.461569 | 2.171439 | 10.66259 | 7.592227
2018-04-01 22:11 | 97334.73 | 2520.0002 | 5 | 12 | 3.128728 | -3.259883 | 2.461569 | 2.280108 | 10.66259 | 7.935128
2018-04-01 22:13 | 97454.73 | 2640.0002 | 5 | 12 | 3.0624 | -3.259965 | 2.461569 | 2.388767 | 10.66259 | 8.27167
2018-04-01 22:14 | 97540.54 | 2725.8048 | 5 | 12 | 2.999999 | -3.259995 | 2.461569 | 2.46647 | 10.66259 | 8.507319
2018-04-01 22:16 | 97660.58832 | 120.001 | 6 | 12 | 3.643521 | 0 | 2.461569 | 2.46647 | 10.66259 | 8.507319
2018-04-01 22:18 | 97780.58792 | 240.0006 | 6 | 12 | 3.679216 | 0 | 2.461569 | 2.46647 | 10.66259 | 8.507319
2018-04-01 22:19 | 97840.59132 | 300.004 | 6 | 12 | 3.686414 | 0 | 2.461569 | 2.46647 | 10.66259 | 8.507319
2018-04-01 22:19 | 97840.6 | 0.0027 | 7 | 13 | 3.686423 | 0 | 0 | 0 | 0 | 0
2018-04-01 22:21 | 97960.68 | 120.0006 | 2 | 13 | 4.200285 | 3.917274 | 0.1462467 | 0 | 0.6122732 | 0
2018-04-01 22:23 | 98080.68 | 240.0018 | 2 | 13 | 4.200279 | 3.506971 | 0.2694083 | 0 | 1.129585 | 0
2018-04-01 22:25 | 98194.71 | 354.0384 | 2 | 13 | 4.200241 | 3.259991 | 0.3763258 | 0 | 1.578663 | 0
2018-04-01 22:27 | 98314.73 | 120.0017 | 3 | 13 | 4.219393 | 3.260073 | 0.4845986 | 0 | 2.034411 | 0
2018-04-01 22:29 | 98434.73 | 240.0005 | 3 | 13 | 4.239632 | 3.260056 | 0.5932426 | 0 | 2.493915 | 0
2018-04-01 22:31 | 98554.73 | 360.0005 | 3 | 13 | 4.261653 | 3.260063 | 0.7019303 | 0 | 2.955886 | 0
2018-04-01 22:33 | 98674.73 | 480.0009 | 3 | 13 | 4.286456 | 3.260021 | 0.8105859 | 0 | 3.420262 | 0
2018-04-01 22:35 | 98794.73 | 600.0017 | 3 | 13 | 4.31413 | 3.260099 | 0.9192724 | 0 | 3.887626 | 0
2018-04-01 22:37 | 98914.73 | 720.0011 | 3 | 13 | 4.343759 | 3.260107 | 1.027834 | 0 | 4.357564 | 0
2018-04-01 22:39 | 99034.73 | 840.0002 | 3 | 13 | 4.375133 | 3.260042 | 1.136596 | 0 | 4.831696 | 0
2018-04-01 22:41 | 99154.73 | 960.0018 | 3 | 13 | 4.400244 | 3.177786 | 1.244936 | 0 | 5.307357 | 0
2018-04-01 22:43 | 99274.73 | 1080.0001 | 3 | 13 | 4.400252 | 2.89645 | 1.346033 | 0 | 5.752208 | 0
2018-04-01 22:45 | 99394.73 | 1200.0006 | 3 | 13 | 4.400254 | 2.656015 | 1.438471 | 0 | 6.158958 | 0
2018-04-01 22:47 | 99514.73 | 1320.0005 | 3 | 13 | 4.400197 | 2.448629 | 1.523456 | 0 | 6.532911 | 0
2018-04-01 22:49 | 99634.73 | 1440.001 | 3 | 13 | 4.400236 | 2.271757 | 1.602053 | 0 | 6.878756 | 0
2018-04-01 22:51 | 99754.73 | 1560 | 3 | 13 | 4.400218 | 2.114555 | 1.675092 | 0 | 7.200144 | 0
2018-04-01 22:53 | 99874.73 | 1680.0011 | 3 | 13 | 4.400266 | 1.975805 | 1.743188 | 0 | 7.499778 | 0
2018-04-01 22:55 | 99994.73 | 1800.0005 | 3 | 13 | 4.400226 | 1.849599 | 1.806909 | 0 | 7.780162 | 0
2018-04-01 22:57 | 100114.7 | 1920.001 | 3 | 13 | 4.400201 | 1.73448 | 1.866617 | 0 | 8.04289 | 0
2018-04-01 22:59 | 100234.7 | 2040.0002 | 3 | 13 | 4.400179 | 1.630881 | 1.922679 | 0 | 8.289573 | 0
2018-04-01 23:01 | 100354.7 | 2160.0018 | 3 | 13 | 4.400179 | 1.5369 | 1.97544 | 0 | 8.521729 | 0
2018-04-01 23:03 | 100474.7 | 2280.0002 | 3 | 13 | 4.400127 | 1.447387 | 2.02512 | 0 | 8.740332 | 0
2018-04-01 23:05 | 100594.7 | 2400.0002 | 3 | 13 | 4.400153 | 1.364075 | 2.072034 | 0 | 8.946763 | 0
2018-04-01 23:07 | 100714.7 | 2520.0002 | 3 | 13 | 4.400216 | 1.286469 | 2.116167 | 0 | 9.140956 | 0
2018-04-01 23:09 | 100834.7 | 2640.0019 | 3 | 13 | 4.400191 | 1.212863 | 2.157813 | 0 | 9.324203 | 0
2018-04-01 23:11 | 100954.7 | 2760.0003 | 3 | 13 | 4.400165 | 1.142856 | 2.19707 | 0 | 9.496942 | 0
2018-04-01 23:13 | 101074.7 | 2880.001 | 3 | 13 | 4.400177 | 1.076241 | 2.234028 | 0 | 9.65956 | 0
2018-04-01 23:15 | 101194.7 | 3000.001 | 3 | 13 | 4.400145 | 1.012469 | 2.268839 | 0 | 9.812737 | 0
2018-04-01 23:17 | 101314.7 | 3120.0002 | 3 | 13 | 4.400138 | 0.9521799 | 2.301586 | 0 | 9.956827 | 0
2018-04-01 23:19 | 101434.7 | 3240.0026 | 3 | 13 | 4.400141 | 0.8959103 | 2.332372 | 0 | 10.09229 | 0
2018-04-01 23:21 | 101554.7 | 3360.001 | 3 | 13 | 4.400169 | 0.8427858 | 2.361333 | 0 | 10.21973 | 0
2018-04-01 23:23 | 101674.7 | 3480.001 | 3 | 13 | 4.40018 | 0.7926846 | 2.388586 | 0 | 10.33964 | 0
2018-04-01 23:25 | 101794.7 | 3600.0018 | 3 | 13 | 4.400177 | 0.7454233 | 2.414207 | 0 | 10.45237 | 0
2018-04-01 23:27 | 101914.7 | 3720.0001 | 3 | 13 | 4.400224 | 0.7010384 | 2.438285 | 0 | 10.55832 | 0
2018-04-01 23:29 | 102034.7 | 3840.0009 | 3 | 13 | 4.400125 | 0.6588144 | 2.460931 | 0 | 10.65797 | 0
2018-04-01 23:29 | 102054.8 | 3860.0239 | 3 | 13 | 4.400141 | 0.6519966 | 2.464572 | 0 | 10.67399 | 0
2018-04-01 23:31 | 102174.8 | 120.001 | 4 | 13 | 4.289642 | 0 | 2.464572 | 0 | 10.67399 | 0
2018-04-01 23:33 | 102294.8 | 240.0006 | 4 | 13 | 4.278037 | 0 | 2.464572 | 0 | 10.67399 | 0
2018-04-01 23:34 | 102354.8 | 300.0032 | 4 | 13 | 4.27499 | 0 | 2.464572 | 0 | 10.67399 | 0
2018-04-01 23:36 | 102474.9 | 120.0005 | 5 | 13 | 3.822414 | -3.260015 | 2.464572 | 0.1086062 | 10.67399 | 0.4213239
2018-04-01 23:38 | 102594.9 | 240.0018 | 5 | 13 | 3.772414 | -3.259978 | 2.464572 | 0.2173306 | 10.67399 | 0.8340536
2018-04-01 23:40 | 102714.9 | 360.0018 | 5 | 13 | 3.727693 | -3.25997 | 2.464572 | 0.3259717 | 10.67399 | 1.241459
2018-04-01 23:42 | 102834.9 | 480.0009 | 5 | 13 | 3.683302 | -3.260032 | 2.464572 | 0.4346496 | 10.67399 | 1.64417
2018-04-01 23:44 | 102954.9 | 600.0002 | 5 | 13 | 3.639709 | -3.26002 | 2.464572 | 0.543313 | 10.67399 | 2.042032
2018-04-01 23:46 | 103074.9 | 720.001 | 5 | 13 | 3.598773 | -3.259958 | 2.464572 | 0.6519792 | 10.67399 | 2.435283
2018-04-01 23:48 | 103194.9 | 840.0014 | 5 | 13 | 3.561161 | -3.259992 | 2.464572 | 0.7604972 | 10.67399 | 2.823747
2018-04-01 23:50 | 103314.9 | 960.0006 | 5 | 13 | 3.526965 | -3.260062 | 2.464572 | 0.8693076 | 10.67399 | 3.209349
2018-04-01 23:52 | 103434.9 | 1080.001 | 5 | 13 | 3.495552 | -3.259936 | 2.464572 | 0.9779887 | 10.67399 | 3.590927
2018-04-01 23:54 | 103554.9 | 1200.001 | 5 | 13 | 3.465981 | -3.260049 | 2.464572 | 1.086656 | 10.67399 | 3.969157
2018-04-01 23:56 | 103674.9 | 1320.0014 | 5 | 13 | 3.438149 | -3.259976 | 2.464572 | 1.195308 | 10.67399 | 4.344213
2018-04-01 23:58 | 103794.9 | 1440.0006 | 5 | 13 | 3.41179 | -3.26006 | 2.464572 | 1.303965 | 10.67399 | 4.71635
2018-04-02 | 103914.9 | 1560.0002 | 5 | 13 | 3.386955 | -3.260083 | 2.464572 | 1.412644 | 10.67399 | 5.085785
2018-04-02 00:02 | 104034.9 | 1680.0005 | 5 | 13 | 3.36286 | -3.25996 | 2.464572 | 1.521315 | 10.67399 | 5.452537
2018-04-02 00:04 | 104154.9 | 1800.0014 | 5 | 13 | 3.338389 | -3.260085 | 2.464572 | 1.629973 | 10.67399 | 5.816623
2018-04-02 00:06 | 104274.9 | 1920.001 | 5 | 13 | 3.312325 | -3.260005 | 2.464572 | 1.738645 | 10.67399 | 6.178016
2018-04-02 00:08 | 104394.9 | 2040.0007 | 5 | 13 | 3.284042 | -3.259952 | 2.464572 | 1.847307 | 10.67399 | 6.536426
2018-04-02 00:10 | 104514.9 | 2160.0005 | 5 | 13 | 3.252592 | -3.259994 | 2.464572 | 1.955975 | 10.67399 | 6.891625
2018-04-02 00:12 | 104634.9 | 2280.0006 | 5 | 13 | 3.216972 | -3.260036 | 2.464572 | 2.064596 | 10.67399 | 7.243031
2018-04-02 00:14 | 104754.9 | 2400.0018 | 5 | 13 | 3.175154 | -3.25998 | 2.464572 | 2.173309 | 10.67399 | 7.590559
2018-04-02 00:16 | 104874.9 | 2520.0007 | 5 | 13 | 3.124117 | -3.259965 | 2.464572 | 2.281955 | 10.67399 | 7.932863
2018-04-02 00:18 | 104994.9 | 2640.0002 | 5 | 13 | 3.057349 | -3.260083 | 2.464572 | 2.390633 | 10.67399 | 8.268956
2018-04-02 00:20 | 105072.5 | 2717.6168 | 5 | 13 | 3 | -3.260047 | 2.464572 | 2.460918 | 10.67399 | 8.481915
2018-04-02 00:22 | 105192.5 | 120.0002 | 6 | 13 | 3.644254 | 0 | 2.464572 | 2.460918 | 10.67399 | 8.481915
2018-04-02 00:24 | 105312.5 | 240.0017 | 6 | 13 | 3.679946 | 0 | 2.464572 | 2.460918 | 10.67399 | 8.481915
2018-04-02 00:25 | 105372.5 | 300.0039 | 6 | 13 | 3.687149 | 0 | 2.464572 | 2.460918 | 10.67399 | 8.481915
2018-04-02 00:25 | 105372.6 | 0.0027 | 7 | 14 | 3.687154 | 0 | 0 | 0 | 0 | 0
2018-04-02 00:27 | 105492.6 | 120.0019 | 2 | 14 | 4.200255 | 3.901882 | 0.1459468 | 0 | 0.6110544 | 0
2018-04-02 00:29 | 105612.6 | 240.001 | 2 | 14 | 4.200267 | 3.4881 | 0.2685461 | 0 | 1.126004 | 0
2018-04-02 00:30 | 105714.1 | 341.496 | 2 | 14 | 4.200213 | 3.259996 | 0.3635285 | 0 | 1.524953 | 0
2018-04-02 00:32 | 105834.1 | 120.0018 | 3 | 14 | 4.220092 | 3.260159 | 0.4718119 | 0 | 1.980784 | 0
2018-04-02 00:34 | 105954.1 | 240.001 | 3 | 14 | 4.239882 | 3.260109 | 0.5804779 | 0 | 2.44044 | 0
2018-04-02 00:36 | 106074.1 | 360.0005 | 3 | 14 | 4.261425 | 3.26008 | 0.689087 | 0 | 2.902071 | 0
2018-04-02 00:38 | 106194.1 | 480.001 | 3 | 14 | 4.286139 | 3.260065 | 0.7978122 | 0 | 3.366709 | 0
2018-04-02 00:40 | 106314.1 | 600.0027 | 3 | 14 | 4.31336 | 3.260103 | 0.906479 | 0 | 3.833933 | 0
2018-04-02 00:42 | 106434.1 | 720.0011 | 3 | 14 | 4.342435 | 3.259933 | 1.015099 | 0 | 4.30401 | 0
2018-04-02 00:44 | 106554.1 | 840.0022 | 3 | 14 | 4.373469 | 3.260107 | 1.123757 | 0 | 4.777518 | 0
2018-04-02 00:46 | 106674.1 | 960.0011 | 3 | 14 | 4.400274 | 3.192205 | 1.232271 | 0 | 5.253801 | 0
2018-04-02 00:48 | 106794.1 | 1080.0011 | 3 | 14 | 4.400238 | 2.910049 | 1.333797 | 0 | 5.700543 | 0
2018-04-02 00:50 | 106914.1 | 1200.0003 | 3 | 14 | 4.40024 | 2.667313 | 1.426667 | 0 | 6.109192 | 0
2018-04-02 00:52 | 107034.1 | 1320.0011 | 3 | 14 | 4.400213 | 2.457401 | 1.511994 | 0 | 6.484648 | 0
2018-04-02 00:54 | 107154.1 | 1440.0003 | 3 | 14 | 4.400279 | 2.276506 | 1.590837 | 0 | 6.831577 | 0
2018-04-02 00:56 | 107274.1 | 1560.0003 | 3 | 14 | 4.400208 | 2.117525 | 1.66399 | 0 | 7.153466 | 0
2018-04-02 00:58 | 107394.1 | 1680.0002 | 3 | 14 | 4.400202 | 1.979456 | 1.732235 | 0 | 7.453759 | 0
2018-04-02 01:00 | 107514.1 | 1800.0003 | 3 | 14 | 4.400161 | 1.856032 | 1.796129 | 0 | 7.734906 | 0
2018-04-02 01:02 | 107634.1 | 1920.0014 | 3 | 14 | 4.400205 | 1.744911 | 1.856103 | 0 | 7.9988 | 0
2018-04-02 01:04 | 107754.1 | 2040.0003 | 3 | 14 | 4.400227 | 1.642685 | 1.912559 | 0 | 8.24722 | 0
2018-04-02 01:06 | 107874.1 | 2160.0003 | 3 | 14 | 4.400133 | 1.546292 | 1.965684 | 0 | 8.480978 | 0
2018-04-02 01:08 | 107994.1 | 2280.0003 | 3 | 14 | 4.400184 | 1.45857 | 2.015762 | 0 | 8.701327 | 0
2018-04-02 01:10 | 108114.1 | 2400.0011 | 3 | 14 | 4.400177 | 1.376371 | 2.062974 | 0 | 8.909073 | 0
2018-04-02 01:12 | 108234.1 | 2520.0019 | 3 | 14 | 4.400135 | 1.297516 | 2.107527 | 0 | 9.105112 | 0
2018-04-02 01:14 | 108354.1 | 2640.0006 | 3 | 14 | 4.400166 | 1.222218 | 2.149532 | 0 | 9.289941 | 0
2018-04-02 01:16 | 108474.1 | 2760.0005 | 3 | 14 | 4.400195 | 1.151434 | 2.189051 | 0 | 9.463833 | 0
2018-04-02 01:18 | 108594.1 | 2880.0003 | 3 | 14 | 4.400166 | 1.083833 | 2.226323 | 0 | 9.627834 | 0
2018-04-02 01:20 | 108714.1 | 3000.0011 | 3 | 14 | 4.400155 | 1.019483 | 2.261375 | 0 | 9.78207 | 0
2018-04-02 01:22 | 108834.1 | 3120.0004 | 3 | 14 | 4.400185 | 0.9597788 | 2.294343 | 0 | 9.927134 | 0
2018-04-02 01:24 | 108954.1 | 3240.0029 | 3 | 14 | 4.400144 | 0.9027586 | 2.325388 | 0 | 10.06374 | 0
2018-04-02 01:26 | 109074.1 | 3360.0019 | 3 | 14 | 4.400185 | 0.8503304 | 2.354576 | 0 | 10.19217 | 0
2018-04-02 01:28 | 109194.1 | 3480.002 | 3 | 14 | 4.400183 | 0.8006001 | 2.38208 | 0 | 10.31319 | 0
2018-04-02 01:30 | 109314.1 | 3600.0011 | 3 | 14 | 4.400169 | 0.7544098 | 2.407973 | 0 | 10.42712 | 0
2018-04-02 01:32 | 109434.1 | 3720.0014 | 3 | 14 | 4.400152 | 0.7102842 | 2.432371 | 0 | 10.53448 | 0
2018-04-02 01:34 | 109554.1 | 3840.0018 | 3 | 14 | 4.400105 | 0.6676397 | 2.455329 | 0 | 10.6355 | 0
2018-04-02 01:35 | 109601.1 | 3886.9128 | 3 | 14 | 4.400157 | 0.6519995 | 2.46393 | 0 | 10.67334 | 0
2018-04-02 01:37 | 109721.1 | 120.0012 | 4 | 14 | 4.290491 | 0 | 2.46393 | 0 | 10.67334 | 0
2018-04-02 01:39 | 109841.1 | 240 | 4 | 14 | 4.27902 | 0 | 2.46393 | 0 | 10.67334 | 0
2018-04-02 01:40 | 109901.1 | 300.0015 | 4 | 14 | 4.275988 | 0 | 2.46393 | 0 | 10.67334 | 0
2018-04-02 01:42 | 110021.2 | 120.0017 | 5 | 14 | 3.825167 | -3.260072 | 2.46393 | 0.1086466 | 10.67334 | 0.4217481
2018-04-02 01:44 | 110141.2 | 240.0019 | 5 | 14 | 3.774926 | -3.260029 | 2.46393 | 0.2172247 | 10.67334 | 0.834211
2018-04-02 01:46 | 110261.2 | 360.001 | 5 | 14 | 3.729672 | -3.259945 | 2.46393 | 0.3259717 | 10.67334 | 1.24226
2018-04-02 01:48 | 110381.2 | 480.0007 | 5 | 14 | 3.685206 | -3.25995 | 2.46393 | 0.4346501 | 10.67334 | 1.64517
2018-04-02 01:50 | 110501.2 | 600.0018 | 5 | 14 | 3.64186 | -3.260027 | 2.46393 | 0.5433037 | 10.67334 | 2.043211
2018-04-02 01:52 | 110621.2 | 720.0003 | 5 | 14 | 3.600732 | -3.260022 | 2.46393 | 0.651987 | 10.67334 | 2.436754
2018-04-02 01:54 | 110741.2 | 840.0006 | 5 | 14 | 3.563167 | -3.260023 | 2.46393 | 0.7605592 | 10.67334 | 2.825622
2018-04-02 01:56 | 110861.2 | 960.0018 | 5 | 14 | 3.529123 | -3.259967 | 2.46393 | 0.8691919 | 10.67334 | 3.210824
2018-04-02 01:58 | 110981.2 | 1080.0006 | 5 | 14 | 3.497674 | -3.260109 | 2.46393 | 0.975954 | 10.67334 | 3.585897
2018-04-02 02:00 | 111101.2 | 1200.0018 | 5 | 14 | 3.467935 | -3.260067 | 2.46393 | 1.084843 | 10.67334 | 3.965132
2018-04-02 02:02 | 111221.2 | 1320.0006 | 5 | 14 | 3.439815 | -3.260023 | 2.46393 | 1.193497 | 10.67334 | 4.340392
2018-04-02 02:04 | 111341.2 | 1440.0014 | 5 | 14 | 3.414145 | -3.259992 | 2.46393 | 1.302163 | 10.67334 | 4.712772
2018-04-02 02:06 | 111461.2 | 1560.0006 | 5 | 14 | 3.389463 | -3.26004 | 2.46393 | 1.41084 | 10.67334 | 5.082468
2018-04-02 02:08 | 111581.2 | 1680.001 | 5 | 14 | 3.36494 | -3.259994 | 2.46393 | 1.519498 | 10.67334 | 5.449422
2018-04-02 02:10 | 111701.2 | 1800.001 | 5 | 14 | 3.340381 | -3.260036 | 2.46393 | 1.628171 | 10.67334 | 5.813784
2018-04-02 02:12 | 111821.2 | 1920.0002 | 5 | 14 | 3.314763 | -3.260062 | 2.46393 | 1.736832 | 10.67334 | 6.175368
2018-04-02 02:14 | 111941.2 | 2040.001 | 5 | 14 | 3.287323 | -3.259936 | 2.46393 | 1.845497 | 10.67334 | 6.534092
2018-04-02 02:16 | 112061.2 | 2160.001 | 5 | 14 | 3.256661 | -3.26012 | 2.46393 | 1.954168 | 10.67334 | 6.889709
2018-04-02 02:18 | 112181.2 | 2280.001 | 5 | 14 | 3.221241 | -3.260052 | 2.46393 | 2.062801 | 10.67334 | 7.241596
2018-04-02 02:20 | 112301.2 | 2400.0015 | 5 | 14 | 3.179171 | -3.260015 | 2.46393 | 2.171462 | 10.67334 | 7.58939
2018-04-02 02:22 | 112421.2 | 2520.0014 | 5 | 14 | 3.128473 | -3.26005 | 2.46393 | 2.280146 | 10.67334 | 7.932264
2018-04-02 02:24 | 112541.2 | 2640.001 | 5 | 14 | 3.062293 | -3.26006 | 2.46393 | 2.388824 | 10.67334 | 8.268837
2018-04-02 02:26 | 112625.4 | 2724.2544 | 5 | 14 | 2.999997 | -3.260016 | 2.46393 | 2.465114 | 10.67334 | 8.500201
2018-04-02 02:28 | 112745.5 | 120.0011 | 6 | 14 | 3.643099 | 0 | 2.46393 | 2.465114 | 10.67334 | 8.500201
2018-04-02 02:30 | 112865.5 | 240.0002 | 6 | 14 | 3.678998 | 0 | 2.46393 | 2.465114 | 10.67334 | 8.500201
2018-04-02 02:31 | 112925.5 | 300.0016 | 6 | 14 | 3.686271 | 0 | 2.46393 | 2.465114 | 10.67334 | 8.500201
2018-04-02 02:31 | 112925.5 | 0.0027 | 7 | 15 | 3.686407 | 0 | 0 | 0 | 0 | 0
2018-04-02 02:33 | 113045.6 | 120.0003 | 2 | 15 | 4.200289 | 3.90324 | 0.1459569 | 0 | 0.6110893 | 0
2018-04-02 02:35 | 113165.6 | 240.0015 | 2 | 15 | 4.20024 | 3.491375 | 0.2685794 | 0 | 1.126136 | 0
2018-04-02 02:36 | 113271.5 | 345.9552 | 2 | 15 | 4.200259 | 3.259989 | 0.3677299 | 0 | 1.542592 | 0
2018-04-02 02:38 | 113391.5 | 120.0006 | 3 | 15 | 4.21925 | 3.260092 | 0.4760311 | 0 | 1.998451 | 0
2018-04-02 02:40 | 113511.5 | 240.0018 | 3 | 15 | 4.238652 | 3.260096 | 0.5846958 | 0 | 2.457979 | 0
2018-04-02 02:42 | 113631.5 | 360.0006 | 3 | 15 | 4.25999 | 3.260139 | 0.6933106 | 0 | 2.919494 | 0
2018-04-02 02:44 | 113751.5 | 480.0002 | 3 | 15 | 4.284003 | 3.260082 | 0.8020135 | 0 | 3.383838 | 0
2018-04-02 02:46 | 113871.5 | 600.0011 | 3 | 15 | 4.310848 | 3.260084 | 0.9107066 | 0 | 3.85092 | 0
2018-04-02 02:48 | 113991.5 | 720.0018 | 3 | 15 | 4.339987 | 3.260101 | 1.019372 | 0 | 4.320928 | 0
2018-04-02 02:50 | 114111.5 | 840.0011 | 3 | 15 | 4.371051 | 3.260069 | 1.12798 | 0 | 4.793959 | 0
2018-04-02 02:52 | 114231.5 | 960.0011 | 3 | 15 | 4.400242 | 3.217342 | 1.236609 | 0 | 5.270525 | 0
2018-04-02 02:54 | 114351.5 | 1080.0011 | 3 | 15 | 4.400197 | 2.926102 | 1.338812 | 0 | 5.720245 | 0
2018-04-02 02:56 | 114471.5 | 1200.002 | 3 | 15 | 4.400194 | 2.677721 | 1.432133 | 0 | 6.130876 | 0
2018-04-02 02:58 | 114591.5 | 1320.0002 | 3 | 15 | 4.40023 | 2.4657 | 1.51776 | 0 | 6.507655 | 0
2018-04-02 03:00 | 114711.5 | 1440.0003 | 3 | 15 | 4.400199 | 2.28219 | 1.596816 | 0 | 6.855518 | 0
2018-04-02 03:02 | 114831.5 | 1560.0019 | 3 | 15 | 4.400206 | 2.121315 | 1.670161 | 0 | 7.178254 | 0
2018-04-02 03:04 | 114951.5 | 1680.0011 | 3 | 15 | 4.400177 | 1.979578 | 1.738436 | 0 | 7.478677 | 0
2018-04-02 03:06 | 115071.5 | 1800.0003 | 3 | 15 | 4.400199 | 1.855233 | 1.802311 | 0 | 7.759738 | 0
2018-04-02 03:08 | 115191.5 | 1920.0017 | 3 | 15 | 4.400197 | 1.742909 | 1.862277 | 0 | 8.023602 | 0
2018-04-02 03:10 | 115311.5 | 2040.0011 | 3 | 15 | 4.400183 | 1.63963 | 1.918633 | 0 | 8.271576 | 0
2018-04-02 03:12 | 115431.5 | 2160.0004 | 3 | 15 | 4.400158 | 1.544769 | 1.971682 | 0 | 8.505002 | 0
2018-04-02 03:14 | 115551.5 | 2280.0003 | 3 | 15 | 4.400229 | 1.457359 | 2.021704 | 0 | 8.725108 | 0
2018-04-02 03:16 | 115671.5 | 2400.0012 | 3 | 15 | 4.40018 | 1.373164 | 2.068859 | 0 | 8.932598 | 0
2018-04-02 03:18 | 115791.5 | 2520.0006 | 3 | 15 | 4.400157 | 1.293076 | 2.113279 | 0 | 9.128056 | 0
2018-04-02 03:20 | 115911.5 | 2640.0003 | 3 | 15 | 4.400195 | 1.218914 | 2.155121 | 0 | 9.312168 | 0
2018-04-02 03:22 | 116031.5 | 2760.0004 | 3 | 15 | 4.400081 | 1.14645 | 2.194555 | 0 | 9.485682 | 0
2018-04-02 03:24 | 116151.5 | 2880.0011 | 3 | 15 | 4.400169 | 1.080649 | 2.231678 | 0 | 9.649031 | 0
2018-04-02 03:26 | 116271.5 | 3000.0019 | 3 | 15 | 4.400156 | 1.016454 | 2.266626 | 0 | 9.802806 | 0
2018-04-02 03:28 | 116391.5 | 3120.0003 | 3 | 15 | 4.400177 | 0.9564619 | 2.299483 | 0 | 9.947381 | 0
2018-04-02 03:30 | 116511.5 | 3240.0005 | 3 | 15 | 4.400149 | 0.8996258 | 2.330412 | 0 | 10.08348 | 0
2018-04-02 03:32 | 116631.5 | 3360.0011 | 3 | 15 | 4.400215 | 0.8472376 | 2.359504 | 0 | 10.21148 | 0
2018-04-02 03:34 | 116751.5 | 3480.0011 | 3 | 15 | 4.400148 | 0.7963562 | 2.386887 | 0 | 10.33198 | 0
2018-04-02 03:36 | 116871.5 | 3600.0002 | 3 | 15 | 4.400109 | 0.7482786 | 2.412626 | 0 | 10.44523 | 0
2018-04-02 03:38 | 116991.5 | 3720.0002 | 3 | 15 | 4.400132 | 0.7038927 | 2.436827 | 0 | 10.55172 | 0
2018-04-02 03:40 | 117111.5 | 3840.001 | 3 | 15 | 4.400188 | 0.6626425 | 2.459591 | 0 | 10.65188 | 0
2018-04-02 03:41 | 117141 | 3869.4528 | 3 | 15 | 4.400139 | 0.6519928 | 2.464954 | 0 | 10.67548 | 0
2018-04-02 03:43 | 117261 | 120.0011 | 4 | 15 | 4.290039 | 0 | 2.464954 | 0 | 10.67548 | 0
2018-04-02 03:45 | 117381 | 240.0002 | 4 | 15 | 4.278521 | 0 | 2.464954 | 0 | 10.67548 | 0
2018-04-02 03:46 | 117441 | 300.0016 | 4 | 15 | 4.275458 | 0 | 2.464954 | 0 | 10.67548 | 0
2018-04-02 03:48 | 117561.1 | 120.0006 | 5 | 15 | 3.822896 | -3.260056 | 2.464954 | 0.1086361 | 10.67548 | 0.4214857
2018-04-02 03:50 | 117681.1 | 240.001 | 5 | 15 | 3.772901 | -3.260109 | 2.464954 | 0.2172788 | 10.67548 | 0.8339592
2018-04-02 03:52 | 117801.1 | 360.0007 | 5 | 15 | 3.728097 | -3.260056 | 2.464954 | 0.3259929 | 10.67548 | 1.241682
2018-04-02 03:54 | 117921.1 | 480.0006 | 5 | 15 | 3.683725 | -3.260116 | 2.464954 | 0.4346506 | 10.67548 | 1.644354
2018-04-02 03:56 | 118041.1 | 600.0017 | 5 | 15 | 3.6406 | -3.26009 | 2.464954 | 0.5433204 | 10.67548 | 2.042302
2018-04-02 03:58 | 118161.1 | 720.0007 | 5 | 15 | 3.599495 | -3.260103 | 2.464954 | 0.6519824 | 10.67548 | 2.435638
2018-04-02 04:00 | 118281.1 | 840.0018 | 5 | 15 | 3.562375 | -3.260105 | 2.464954 | 0.7606583 | 10.67548 | 2.824766
2018-04-02 04:02 | 118401.1 | 960.0006 | 5 | 15 | 3.528152 | -3.259983 | 2.464954 | 0.8692731 | 10.67548 | 3.209803
2018-04-02 04:04 | 118521.1 | 1080.0014 | 5 | 15 | 3.496679 | -3.260069 | 2.464954 | 0.9778812 | 10.67548 | 3.59126
2018-04-02 04:06 | 118641.1 | 1200.0002 | 5 | 15 | 3.466746 | -3.260015 | 2.464954 | 1.086627 | 10.67548 | 3.969865
2018-04-02 04:08 | 118761.1 | 1320.0014 | 5 | 15 | 3.438539 | -3.260131 | 2.464954 | 1.195336 | 10.67548 | 4.345176
2018-04-02 04:10 | 118881.1 | 1440.0017 | 5 | 15 | 3.41188 | -3.26011 | 2.464954 | 1.303985 | 10.67548 | 4.717304
2018-04-02 04:12 | 119001.1 | 1560.0014 | 5 | 15 | 3.386717 | -3.260058 | 2.464954 | 1.412669 | 10.67548 | 5.086747
2018-04-02 04:14 | 119121.1 | 1680.0007 | 5 | 15 | 3.36214 | -3.260096 | 2.464954 | 1.521332 | 10.67548 | 5.453418
2018-04-02 04:16 | 119241.1 | 1800.0014 | 5 | 15 | 3.337144 | -3.260034 | 2.464954 | 1.629996 | 10.67548 | 5.817418
2018-04-02 04:18 | 119361.1 | 1920.0007 | 5 | 15 | 3.311282 | -3.260025 | 2.464954 | 1.738658 | 10.67548 | 6.178662
2018-04-02 04:20 | 119481.1 | 2040.0006 | 5 | 15 | 3.283199 | -3.260078 | 2.464954 | 1.847317 | 10.67548 | 6.536959
2018-04-02 04:22 | 119601.1 | 2160.0007 | 5 | 15 | 3.251982 | -3.260007 | 2.464954 | 1.955997 | 10.67548 | 6.892107
2018-04-02 04:24 | 119721.1 | 2280.0002 | 5 | 15 | 3.216525 | -3.260085 | 2.464954 | 2.06466 | 10.67548 | 7.243597
2018-04-02 04:26 | 119841.1 | 2400.0014 | 5 | 15 | 3.17454 | -3.260056 | 2.464954 | 2.173328 | 10.67548 | 7.590932
2018-04-02 04:28 | 119961.1 | 2520.001 | 5 | 15 | 3.122122 | -3.260087 | 2.464954 | 2.282003 | 10.67548 | 7.933177
2018-04-02 04:30 | 120081.1 | 2640.0005 | 5 | 15 | 3.054877 | -3.260042 | 2.464954 | 2.390648 | 10.67548 | 8.268897
2018-04-02 04:31 | 120156.1 | 2714.9888 | 5 | 15 | 2.999997 | -3.260063 | 2.464954 | 2.458556 | 10.67548 | 8.474555
2018-04-02 04:33 | 120276.1 | 120.0005 | 6 | 15 | 3.644437 | 0 | 2.464954 | 2.458556 | 10.67548 | 8.474555
2018-04-02 04:35 | 120396.1 | 240.0006 | 6 | 15 | 3.680301 | 0 | 2.464954 | 2.458556 | 10.67548 | 8.474555
2018-04-02 04:36 | 120456.1 | 300.0032 | 6 | 15 | 3.687488 | 0 | 2.464954 | 2.458556 | 10.67548 | 8.474555
2018-04-02 04:36 | 120456.2 | 0.0027 | 7 | 16 | 3.687644 | 0 | 0 | 0 | 0 | 0
2018-04-02 04:38 | 120576.2 | 120.0002 | 2 | 16 | 4.200272 | 3.881414 | 0.1454361 | 7.64e-10 | 0.6089773 | 2.818e-09
2018-04-02 04:40 | 120696.2 | 240.0002 | 2 | 16 | 4.200244 | 3.473139 | 0.2673933 | 7.64e-10 | 1.121229 | 2.818e-09
2018-04-02 04:42 | 120793.1 | 336.8784 | 2 | 16 | 4.200212 | 3.259995 | 0.3578242 | 7.64e-10 | 1.501061 | 2.818e-09
2018-04-02 04:44 | 120913.1 | 120.0014 | 3 | 16 | 4.21964 | 3.260174 | 0.4661242 | 7.64e-10 | 1.956941 | 2.818e-09
2018-04-02 04:46 | 121033.1 | 240.0007 | 3 | 16 | 4.23946 | 3.260141 | 0.5747935 | 7.64e-10 | 2.416553 | 2.818e-09
2018-04-02 04:48 | 121153.1 | 360.0018 | 3 | 16 | 4.260997 | 3.260113 | 0.6834352 | 7.64e-10 | 2.878279 | 2.818e-09
2018-04-02 04:50 | 121273.1 | 480.001 | 3 | 16 | 4.285233 | 3.259851 | 0.792105 | 7.64e-10 | 3.342611 | 2.818e-09
2018-04-02 04:52 | 121393.1 | 600.0015 | 3 | 16 | 4.312331 | 3.259968 | 0.9007793 | 7.64e-10 | 3.809758 | 2.818e-09
2018-04-02 04:54 | 121513.1 | 720.0006 | 3 | 16 | 4.342032 | 3.259832 | 1.009432 | 7.64e-10 | 4.279896 | 2.818e-09
2018-04-02 04:56 | 121633.1 | 840.001 | 3 | 16 | 4.373511 | 3.259733 | 1.118063 | 7.64e-10 | 4.753266 | 2.818e-09
2018-04-02 04:58 | 121753.1 | 960.0011 | 3 | 16 | 4.400277 | 3.188322 | 1.226562 | 7.64e-10 | 5.229507 | 2.818e-09
2018-04-02 05:00 | 121873.1 | 1080.0011 | 3 | 16 | 4.400251 | 2.904936 | 1.327933 | 7.64e-10 | 5.675563 | 2.818e-09
2018-04-02 05:02 | 121993.1 | 1200.0011 | 3 | 16 | 4.400222 | 2.659788 | 1.420609 | 7.64e-10 | 6.083358 | 2.818e-09
2018-04-02 05:04 | 122113.1 | 1320.0019 | 3 | 16 | 4.40028 | 2.450439 | 1.50566 | 7.64e-10 | 6.457603 | 2.818e-09
2018-04-02 05:06 | 122233.1 | 1440.0006 | 3 | 16 | 4.400227 | 2.271832 | 1.58427 | 7.64e-10 | 6.803504 | 2.818e-09
2018-04-02 05:08 | 122353.1 | 1560.0019 | 3 | 16 | 4.400248 | 2.11692 | 1.657357 | 7.64e-10 | 7.125103 | 2.818e-09
2018-04-02 05:10 | 122473.1 | 1680.0011 | 3 | 16 | 4.400218 | 1.980434 | 1.725604 | 7.64e-10 | 7.425403 | 2.818e-09
2018-04-02 05:12 | 122593.1 | 1800.0003 | 3 | 16 | 4.400164 | 1.859005 | 1.78954 | 7.64e-10 | 7.706735 | 2.818e-09
2018-04-02 05:14 | 122713.1 | 1920.0011 | 3 | 16 | 4.400205 | 1.747622 | 1.849636 | 7.64e-10 | 7.971168 | 2.818e-09
2018-04-02 05:16 | 122833.1 | 2040.0011 | 3 | 16 | 4.400218 | 1.645584 | 1.90615 | 7.64e-10 | 8.21984 | 2.818e-09
2018-04-02 05:18 | 122953.1 | 2160.0012 | 3 | 16 | 4.400204 | 1.551987 | 1.959409 | 7.64e-10 | 8.454191 | 2.818e-09
2018-04-02 05:20 | 123073.1 | 2280.0021 | 3 | 16 | 4.400179 | 1.462691 | 2.009637 | 7.64e-10 | 8.6752 | 2.818e-09
2018-04-02 05:22 | 123193.1 | 2400.0008 | 3 | 16 | 4.400125 | 1.378006 | 2.056998 | 7.64e-10 | 8.883596 | 2.818e-09
2018-04-02 05:24 | 123313.1 | 2520.0011 | 3 | 16 | 4.400144 | 1.299887 | 2.10163 | 7.64e-10 | 9.079986 | 2.818e-09
2018-04-02 05:26 | 123433.1 | 2640.0003 | 3 | 16 | 4.400191 | 1.225232 | 2.143694 | 7.64e-10 | 9.265075 | 2.818e-09
2018-04-02 05:28 | 123553.1 | 2760.0004 | 3 | 16 | 4.400111 | 1.154109 | 2.183291 | 7.64e-10 | 9.439311 | 2.818e-09
2018-04-02 05:30 | 123673.1 | 2880.0011 | 3 | 16 | 4.400187 | 1.088495 | 2.220716 | 7.64e-10 | 9.603988 | 2.818e-09
2018-04-02 05:32 | 123793.1 | 3000.0009 | 3 | 16 | 4.400133 | 1.023965 | 2.255911 | 7.64e-10 | 9.75885 | 2.818e-09
2018-04-02 05:34 | 123913.1 | 3120.0007 | 3 | 16 | 4.400133 | 0.9633999 | 2.289026 | 7.64e-10 | 9.90456 | 2.818e-09
2018-04-02 05:36 | 124033.1 | 3240.0011 | 3 | 16 | 4.400119 | 0.9064331 | 2.32019 | 7.64e-10 | 10.04169 | 2.818e-09
2018-04-02 05:38 | 124153.1 | 3360.0011 | 3 | 16 | 4.400199 | 0.8538113 | 2.349525 | 7.64e-10 | 10.17076 | 2.818e-09
2018-04-02 05:40 | 124273.1 | 3480.001 | 3 | 16 | 4.400183 | 0.8036528 | 2.377119 | 7.64e-10 | 10.29218 | 2.818e-09
2018-04-02 05:42 | 124393.1 | 3600.0014 | 3 | 16 | 4.400114 | 0.7559509 | 2.403109 | 7.64e-10 | 10.40654 | 2.818e-09
2018-04-02 05:44 | 124513.1 | 3720.0002 | 3 | 16 | 4.400191 | 0.7121515 | 2.427562 | 7.64e-10 | 10.51414 | 2.818e-09
2018-04-02 05:46 | 124633.1 | 3840.0003 | 3 | 16 | 4.40014 | 0.6699457 | 2.450585 | 7.64e-10 | 10.61545 | 2.818e-09
2018-04-02 05:47 | 124685.9 | 3892.8064 | 3 | 16 | 4.400115 | 0.6519918 | 2.460283 | 7.64e-10 | 10.65812 | 2.818e-09
2018-04-02 05:49 | 124806 | 120.0006 | 4 | 16 | 4.290498 | 0 | 2.460283 | 7.64e-10 | 10.65812 | 2.818e-09
2018-04-02 05:51 | 124926 | 240.0006 | 4 | 16 | 4.279021 | 0 | 2.460283 | 7.64e-10 | 10.65812 | 2.818e-09
2018-04-02 05:52 | 124986 | 300.0008 | 4 | 16 | 4.275994 | 0 | 2.460283 | 7.64e-10 | 10.65812 | 2.818e-09
2018-04-02 05:54 | 125106 | 120 | 5 | 16 | 3.826161 | -3.260009 | 2.460283 | 0.1086521 | 10.65812 | 0.4218606
2018-04-02 05:56 | 125226 | 240.0011 | 5 | 16 | 3.776123 | -3.259934 | 2.460283 | 0.2172681 | 10.65812 | 0.8345898
2018-04-02 05:58 | 125346.1 | 360.0018 | 5 | 16 | 3.731504 | -3.260002 | 2.460283 | 0.3259762 | 10.65812 | 1.242647
2018-04-02 06:00 | 125466 | 480.0002 | 5 | 16 | 3.687393 | -3.259952 | 2.460283 | 0.4346232 | 10.65812 | 1.645665
2018-04-02 06:02 | 125586 | 600.0002 | 5 | 16 | 3.643848 | -3.260098 | 2.460283 | 0.5433085 | 10.65812 | 2.044052
2018-04-02 06:04 | 125706 | 720.001 | 5 | 16 | 3.602555 | -3.260029 | 2.460283 | 0.6519856 | 10.65812 | 2.437785
2018-04-02 06:06 | 125826 | 840.001 | 5 | 16 | 3.564429 | -3.260009 | 2.460283 | 0.7606388 | 10.65812 | 2.827114
2018-04-02 06:08 | 125946 | 960.001 | 5 | 16 | 3.529647 | -3.26008 | 2.460283 | 0.8693074 | 10.65812 | 3.212538
2018-04-02 06:10 | 126066 | 1080.0006 | 5 | 16 | 3.497667 | -3.26007 | 2.460283 | 0.9778309 | 10.65812 | 3.593832
2018-04-02 06:12 | 126186 | 1200.0015 | 5 | 16 | 3.467884 | -3.260056 | 2.460283 | 1.086632 | 10.65812 | 3.972745
2018-04-02 06:14 | 126306 | 1320.0015 | 5 | 16 | 3.439933 | -3.26012 | 2.460283 | 1.194405 | 10.65812 | 4.344966
2018-04-02 06:16 | 126426 | 1440.0014 | 5 | 16 | 3.413951 | -3.260052 | 2.460283 | 1.303089 | 10.65812 | 4.717407
2018-04-02 06:18 | 126546 | 1560.0006 | 5 | 16 | 3.389406 | -3.260043 | 2.460283 | 1.411748 | 10.65812 | 5.08702
2018-04-02 06:20 | 126666 | 1680.0014 | 5 | 16 | 3.365476 | -3.259995 | 2.460283 | 1.520394 | 10.65812 | 5.45396
2018-04-02 06:22 | 126786 | 1800.0002 | 5 | 16 | 3.341025 | -3.260082 | 2.460283 | 1.62907 | 10.65812 | 5.818388
2018-04-02 06:24 | 126906.1 | 1920.0018 | 5 | 16 | 3.315641 | -3.26003 | 2.460283 | 1.737749 | 10.65812 | 6.180124
2018-04-02 06:26 | 127026 | 2040.0002 | 5 | 16 | 3.288202 | -3.260016 | 2.460283 | 1.846397 | 10.65812 | 6.538891
2018-04-02 06:28 | 127146 | 2160.0015 | 5 | 16 | 3.256986 | -3.260065 | 2.460283 | 1.955075 | 10.65812 | 6.89459
2018-04-02 06:30 | 127266 | 2280.0005 | 5 | 16 | 3.221271 | -3.260036 | 2.460283 | 2.063745 | 10.65812 | 7.24664
2018-04-02 06:32 | 127386.1 | 2400.0018 | 5 | 16 | 3.178971 | -3.259987 | 2.460283 | 2.1724 | 10.65812 | 7.594411
2018-04-02 06:34 | 127506 | 2520.0006 | 5 | 16 | 3.127521 | -3.260043 | 2.460283 | 2.281077 | 10.65812 | 7.937198
2018-04-02 06:36 | 127626.1 | 2640.0018 | 5 | 16 | 3.061638 | -3.260038 | 2.460283 | 2.38971 | 10.65812 | 8.273546
2018-04-02 06:37 | 127709.7 | 2723.6216 | 5 | 16 | 2.999997 | -3.260054 | 2.460283 | 2.465465 | 10.65812 | 8.503253
2018-04-02 06:39 | 127829.7 | 120.0001 | 6 | 16 | 3.64254 | 0 | 2.460283 | 2.465465 | 10.65812 | 8.503253
2018-04-02 06:41 | 127949.7 | 240.0013 | 6 | 16 | 3.678572 | 0 | 2.460283 | 2.465465 | 10.65812 | 8.503253
2018-04-02 06:42 | 128009.7 | 300.0015 | 6 | 16 | 3.685873 | 0 | 2.460283 | 2.465465 | 10.65812 | 8.503253
2018-04-02 06:42 | 128009.7 | 0.0028 | 7 | 17 | 3.686074 | 0 | 0 | 0 | 0 | 0
2018-04-02 06:44 | 128129.8 | 120.0002 | 2 | 17 | 4.200279 | 3.9184 | 0.1463123 | 2.455e-09 | 0.6125551 | 9.048e-09
2018-04-02 06:46 | 128249.8 | 240.0006 | 2 | 17 | 4.200251 | 3.510759 | 0.2695642 | 2.455e-09 | 1.130246 | 9.048e-09
2018-04-02 06:48 | 128363.5 | 353.7104 | 2 | 17 | 4.200176 | 3.259991 | 0.3760891 | 2.455e-09 | 1.577675 | 9.048e-09
2018-04-02 06:50 | 128483.5207 | 120.001 | 3 | 17 | 4.219348 | 3.26008 | 0.4843622 | 2.455e-09 | 2.033413 | 9.048e-09
2018-04-02 06:52 | 128603.5204 | 240.0007 | 3 | 17 | 4.239463 | 3.259983 | 0.5930173 | 2.455e-09 | 2.492954 | 9.048e-09
2018-04-02 06:54 | 128723.5215 | 360.0018 | 3 | 17 | 4.261142 | 3.26008 | 0.7017078 | 2.455e-09 | 2.954899 | 9.048e-09
2018-04-02 06:56 | 128843.52 | 480.0003 | 3 | 17 | 4.285639 | 3.260063 | 0.8103532 | 2.455e-09 | 3.419152 | 9.048e-09
2018-04-02 06:58 | 128963.5207 | 600.001 | 3 | 17 | 4.312942 | 3.260031 | 0.9190322 | 2.455e-09 | 3.886372 | 9.048e-09
2018-04-02 07:00 | 129083.5207 | 720.001 | 3 | 17 | 4.34256 | 3.260069 | 1.027683 | 2.455e-09 | 4.356567 | 9.048e-09
2018-04-02 07:02 | 129203.5203 | 840.0006 | 3 | 17 | 4.373901 | 3.260078 | 1.136379 | 2.455e-09 | 4.830278 | 9.048e-09
2018-04-02 07:04 | 129323.52 | 960.0003 | 3 | 17 | 4.400236 | 3.186811 | 1.244788 | 2.455e-09 | 5.306146 | 9.048e-09
2018-04-02 07:06 | 129443.5207 | 1080.001 | 3 | 17 | 4.400206 | 2.902954 | 1.346091 | 2.455e-09 | 5.751908 | 9.048e-09
2018-04-02 07:08 | 129563.5203 | 1200.0006 | 3 | 17 | 4.400261 | 2.663071 | 1.438742 | 2.455e-09 | 6.159594 | 9.048e-09
2018-04-02 07:10 | 129683.5203 | 1320.0006 | 3 | 17 | 4.400212 | 2.450373 | 1.523899 | 2.455e-09 | 6.534301 | 9.048e-09
2018-04-02 07:12 | 129803.5215 | 1440.0018 | 3 | 17 | 4.40023 | 2.267864 | 1.602453 | 2.455e-09 | 6.879956 | 9.048e-09
2018-04-02 07:14 | 129923.5208 | 1560.0011 | 3 | 17 | 4.400241 | 2.110832 | 1.675351 | 2.455e-09 | 7.200725 | 9.048e-09
2018-04-02 07:16 | 130043.5217 | 1680.002 | 3 | 17 | 4.400137 | 1.971417 | 1.74336 | 2.455e-09 | 7.499977 | 9.048e-09
2018-04-02 07:18 | 130163.5208 | 1800.0011 | 3 | 17 | 4.400235 | 1.847627 | 1.806975 | 2.455e-09 | 7.779895 | 9.048e-09
2018-04-02 07:20 | 130283.5207 | 1920.001 | 3 | 17 | 4.400236 | 1.735727 | 1.866645 | 2.455e-09 | 8.042455 | 9.048e-09
2018-04-02 07:22 | 130403.52 | 2040.0003 | 3 | 17 | 4.400184 | 1.632239 | 1.922757 | 2.455e-09 | 8.289357 | 9.048e-09
2018-04-02 07:24 | 130523.5208 | 2160.0011 | 3 | 17 | 4.400166 | 1.535783 | 1.975546 | 2.455e-09 | 8.521636 | 9.048e-09
2018-04-02 07:26 | 130643.5201 | 2280.0004 | 3 | 17 | 4.400184 | 1.446616 | 2.025227 | 2.455e-09 | 8.740243 | 9.048e-09
2018-04-02 07:28 | 130763.5208 | 2400.0011 | 3 | 17 | 4.400178 | 1.362438 | 2.072009 | 2.455e-09 | 8.946091 | 9.048e-09
2018-04-02 07:30 | 130883.5206 | 2520.0009 | 3 | 17 | 4.400181 | 1.284537 | 2.116115 | 2.455e-09 | 9.140167 | 9.048e-09
2018-04-02 07:32 | 131003.5201 | 2640.0004 | 3 | 17 | 4.400152 | 1.209661 | 2.157648 | 2.455e-09 | 9.322917 | 9.048e-09
2018-04-02 07:34 | 131123.52 | 2760.0003 | 3 | 17 | 4.400133 | 1.139008 | 2.196777 | 2.455e-09 | 9.49509 | 9.048e-09
2018-04-02 07:36 | 131243.52 | 2880.0003 | 3 | 17 | 4.400132 | 1.0724 | 2.233637 | 2.455e-09 | 9.65728 | 9.048e-09
2018-04-02 07:38 | 131363.5209 | 3000.0012 | 3 | 17 | 4.400124 | 1.009974 | 2.268344 | 2.455e-09 | 9.809998 | 9.048e-09
2018-04-02 07:40 | 131483.5208 | 3120.0011 | 3 | 17 | 4.400181 | 0.9508476 | 2.301022 | 2.455e-09 | 9.953789 | 9.048e-09
2018-04-02 07:42 | 131603.5197 | 3240 | 3 | 17 | 4.400181 | 0.8942604 | 2.331762 | 2.455e-09 | 10.08905 | 9.048e-09
2018-04-02 07:44 | 131723.5216 | 3360.0019 | 3 | 17 | 4.400181 | 0.8407078 | 2.360662 | 2.455e-09 | 10.21621 | 9.048e-09
2018-04-02 07:46 | 131843.5203 | 3480.0006 | 3 | 17 | 4.400184 | 0.7910261 | 2.387836 | 2.455e-09 | 10.33578 | 9.048e-09
2018-04-02 07:48 | 131963.52 | 3600.0003 | 3 | 17 | 4.400179 | 0.7438898 | 2.4134 | 2.455e-09 | 10.44827 | 9.048e-09
2018-04-02 07:50 | 132083.5211 | 3720.0014 | 3 | 17 | 4.400115 | 0.699708 | 2.437449 | 2.455e-09 | 10.55409 | 9.048e-09
2018-04-02 07:52 | 132203.5215 | 3840.0018 | 3 | 17 | 4.400185 | 0.65903 | 2.460083 | 2.455e-09 | 10.65368 | 9.048e-09
2018-04-02 07:52 | 132224.8813 | 3861.3616 | 3 | 17 | 4.400185 | 0.6519899 | 2.46397 | 2.455e-09 | 10.67078 | 9.048e-09
2018-04-02 07:54 | 132344.9 | 120.0001 | 4 | 17 | 4.290047 | 0 | 2.46397 | 2.455e-09 | 10.67078 | 9.048e-09
2018-04-02 07:56 | 132464.9 | 240.0019 | 4 | 17 | 4.27848 | 0 | 2.46397 | 2.455e-09 | 10.67078 | 9.048e-09
2018-04-02 07:57 | 132524.9 | 300.0016 | 4 | 17 | 4.275458 | 0 | 2.46397 | 2.455e-09 | 10.67078 | 9.048e-09
2018-04-02 07:59 | 132645 | 120.0002 | 5 | 17 | 3.824414 | -3.260036 | 2.46397 | 0.1086642 | 10.67078 | 0.4217251
2018-04-02 08:01 | 132765 | 240.0014 | 5 | 17 | 3.774471 | -3.260062 | 2.46397 | 0.2173237 | 10.67078 | 0.8344324
2018-04-02 08:03 | 132885 | 360.001 | 5 | 17 | 3.729945 | -3.26003 | 2.46397 | 0.3259943 | 10.67078 | 1.242182
2018-04-02 08:05 | 133005 | 480.0002 | 5 | 17 | 3.685576 | -3.259972 | 2.46397 | 0.4346605 | 10.67078 | 1.645088
2018-04-02 08:07 | 133125 | 600.0002 | 5 | 17 | 3.642058 | -3.260047 | 2.46397 | 0.5432926 | 10.67078 | 2.043085
2018-04-02 08:09 | 133245 | 720.0014 | 5 | 17 | 3.600816 | -3.259974 | 2.46397 | 0.6519665 | 10.67078 | 2.436611
2018-04-02 08:11 | 133365 | 840.0018 | 5 | 17 | 3.563068 | -3.260025 | 2.46397 | 0.7606668 | 10.67078 | 2.825929
2018-04-02 08:13 | 133485 | 960.0017 | 5 | 17 | 3.528627 | -3.260034 | 2.46397 | 0.8692453 | 10.67078 | 3.210901
2018-04-02 08:15 | 133605 | 1080.001 | 5 | 17 | 3.497027 | -3.260049 | 2.46397 | 0.9779881 | 10.67078 | 3.592872
2018-04-02 08:17 | 133725 | 1200.0018 | 5 | 17 | 3.467376 | -3.260034 | 2.46397 | 1.086633 | 10.67078 | 3.971173
2018-04-02 08:19 | 133845 | 1320.0007 | 5 | 17 | 3.439106 | -3.260015 | 2.46397 | 1.195319 | 10.67078 | 4.346474
2018-04-02 08:21 | 133965 | 1440.0006 | 5 | 17 | 3.412362 | -3.260054 | 2.46397 | 1.303997 | 10.67078 | 4.718763
2018-04-02 08:23 | 134085 | 1560.0002 | 5 | 17 | 3.386909 | -3.260054 | 2.46397 | 1.412653 | 10.67078 | 5.088145
2018-04-02 08:25 | 134205 | 1680.0002 | 5 | 17 | 3.362566 | -3.260038 | 2.46397 | 1.521323 | 10.67078 | 5.454877
2018-04-02 08:27 | 134325 | 1800.0005 | 5 | 17 | 3.337792 | -3.260094 | 2.46397 | 1.629951 | 10.67078 | 5.818813
2018-04-02 08:29 | 134445 | 1920.0014 | 5 | 17 | 3.311983 | -3.259992 | 2.46397 | 1.738644 | 10.67078 | 6.180217
2018-04-02 08:31 | 134565 | 2040.0009 | 5 | 17 | 3.283956 | -3.26004 | 2.46397 | 1.847319 | 10.67078 | 6.538646
2018-04-02 08:33 | 134685 | 2160.0014 | 5 | 17 | 3.252415 | -3.259982 | 2.46397 | 1.955917 | 10.67078 | 6.893604
2018-04-02 08:35 | 134805 | 2280.0006 | 5 | 17 | 3.216308 | -3.260023 | 2.46397 | 2.06465 | 10.67078 | 7.245325
2018-04-02 08:37 | 134925 | 2400.0006 | 5 | 17 | 3.173634 | -3.26003 | 2.46397 | 2.173304 | 10.67078 | 7.592548
2018-04-02 08:39 | 135045 | 2520.0006 | 5 | 17 | 3.121204 | -3.260065 | 2.46397 | 2.281973 | 10.67078 | 7.93468
2018-04-02 08:41 | 135165 | 2640.0007 | 5 | 17 | 3.053411 | -3.260067 | 2.46397 | 2.39065 | 10.67078 | 8.270393
2018-04-02 08:42 | 135238.3 | 2713.2848 | 5 | 17 | 3 | -3.260056 | 2.46397 | 2.456963 | 10.67078 | 8.471177
2018-04-02 08:44 | 135358.3 | 120.0006 | 6 | 17 | 3.644093 | 0 | 2.46397 | 2.456963 | 10.67078 | 8.471177
2018-04-02 08:46 | 135478.3 | 240.0002 | 6 | 17 | 3.680105 | 0 | 2.46397 | 2.456963 | 10.67078 | 8.471177
2018-04-02 08:47 | 135538.3 | 300.004 | 6 | 17 | 3.687368 | 0 | 2.46397 | 2.456963 | 10.67078 | 8.471177
2018-04-02 08:47 | 135538.3 | 0.0027 | 7 | 18 | 3.68739 | 0 | 0 | 0 | 0 | 0
2018-04-02 08:49 | 135658.4 | 120.0006 | 2 | 18 | 4.200292 | 3.990978 | 0.1474672 | 1.785e-09 | 0.6175408 | 6.582e-09
2018-04-02 08:51 | 135778.4 | 240.0006 | 2 | 18 | 4.200259 | 3.525461 | 0.2721655 | 1.785e-09 | 1.141308 | 6.582e-09
2018-04-02 08:53 | 135885.8 | 347.4144 | 2 | 18 | 4.200237 | 3.259991 | 0.3731675 | 1.785e-09 | 1.565541 | 6.582e-09
2018-04-02 08:55 | 136005.9 | 120.0002 | 3 | 18 | 4.221612 | 3.260191 | 0.4814391 | 1.785e-09 | 2.021411 | 6.582e-09
2018-04-02 08:57 | 136125.9 | 240.001 | 3 | 18 | 4.242805 | 3.259989 | 0.5901114 | 1.785e-09 | 2.481335 | 6.582e-09
2018-04-02 08:59 | 136245.9 | 360.001 | 3 | 18 | 4.265444 | 3.260138 | 0.6987749 | 1.785e-09 | 2.943584 | 6.582e-09
2018-04-02 09:01 | 136365.9 | 480.0018 | 3 | 18 | 4.290889 | 3.259827 | 0.807439 | 1.785e-09 | 3.408447 | 6.582e-09
2018-04-02 09:03 | 136485.9 | 600.0019 | 3 | 18 | 4.318467 | 3.25985 | 0.9160749 | 1.785e-09 | 3.876066 | 6.582e-09
2018-04-02 09:05 | 136605.9 | 720.0009 | 3 | 18 | 4.348265 | 3.260107 | 1.024782 | 1.785e-09 | 4.347112 | 6.582e-09
2018-04-02 09:07 | 136725.9 | 840.0019 | 3 | 18 | 4.379811 | 3.260124 | 1.133449 | 1.785e-09 | 4.821329 | 6.582e-09
2018-04-02 09:09 | 136845.9 | 960.0006 | 3 | 18 | 4.400239 | 3.129929 | 1.241234 | 1.785e-09 | 5.294921 | 6.582e-09
2018-04-02 09:11 | 136965.9 | 1080.0003 | 3 | 18 | 4.400216 | 2.86002 | 1.340978 | 1.785e-09 | 5.733819 | 6.582e-09
2018-04-02 09:13 | 137085.9 | 1200.0002 | 3 | 18 | 4.400252 | 2.625214 | 1.432267 | 1.785e-09 | 6.13551 | 6.582e-09
2018-04-02 09:15 | 137205.9 | 1320.0027 | 3 | 18 | 4.400199 | 2.422613 | 1.51633 | 1.785e-09 | 6.505404 | 6.582e-09
2018-04-02 09:17 | 137325.9 | 1440.0011 | 3 | 18 | 4.400225 | 2.250925 | 1.594153 | 1.785e-09 | 6.847846 | 6.582e-09
2018-04-02 09:19 | 137445.9 | 1560.0022 | 3 | 18 | 4.400219 | 2.099684 | 1.666588 | 1.785e-09 | 7.166574 | 6.582e-09
2018-04-02 09:21 | 137565.9 | 1680.0018 | 3 | 18 | 4.400166 | 1.964646 | 1.734295 | 1.785e-09 | 7.464497 | 6.582e-09
2018-04-02 09:23 | 137685.9 | 1800.0011 | 3 | 18 | 4.400203 | 1.842916 | 1.797698 | 1.785e-09 | 7.743484 | 6.582e-09
2018-04-02 09:25 | 137805.9 | 1920.001 | 3 | 18 | 4.400157 | 1.731822 | 1.857262 | 1.785e-09 | 8.005577 | 6.582e-09
2018-04-02 09:27 | 137925.9 | 2040.0003 | 3 | 18 | 4.400197 | 1.631232 | 1.91331 | 1.785e-09 | 8.252196 | 6.582e-09
2018-04-02 09:29 | 138045.9 | 2160.0017 | 3 | 18 | 4.40023 | 1.536566 | 1.966082 | 1.785e-09 | 8.484403 | 6.582e-09
2018-04-02 09:31 | 138165.9 | 2280.0003 | 3 | 18 | 4.400181 | 1.447686 | 2.015791 | 1.785e-09 | 8.703133 | 6.582e-09
2018-04-02 09:33 | 138285.9 | 2400.0003 | 3 | 18 | 4.400183 | 1.36474 | 2.062636 | 1.785e-09 | 8.909259 | 6.582e-09
2018-04-02 09:35 | 138405.9 | 2520.0003 | 3 | 18 | 4.400223 | 1.286519 | 2.106797 | 1.785e-09 | 9.103575 | 6.582e-09
2018-04-02 09:37 | 138525.9 | 2640 | 3 | 18 | 4.400188 | 1.212183 | 2.14844 | 1.785e-09 | 9.286811 | 6.582e-09
2018-04-02 09:39 | 138645.9 | 2760.0014 | 3 | 18 | 4.400136 | 1.141243 | 2.187643 | 1.785e-09 | 9.459311 | 6.582e-09
2018-04-02 09:41 | 138765.9 | 2880.0003 | 3 | 18 | 4.40023 | 1.075632 | 2.224574 | 1.785e-09 | 9.621816 | 6.582e-09
2018-04-02 09:43 | 138885.9 | 3000.0004 | 3 | 18 | 4.400086 | 1.011292 | 2.259359 | 1.785e-09 | 9.774872 | 6.582e-09
2018-04-02 09:45 | 139005.9 | 3120.0011 | 3 | 18 | 4.400151 | 0.9524279 | 2.292088 | 1.785e-09 | 9.918886 | 6.582e-09
2018-04-02 09:47 | 139125.9 | 3240.0019 | 3 | 18 | 4.400169 | 0.8967133 | 2.322896 | 1.785e-09 | 10.05445 | 6.582e-09
2018-04-02 09:49 | 139245.9 | 3360.0014 | 3 | 18 | 4.400138 | 0.8440247 | 2.351893 | 1.785e-09 | 10.18204 | 6.582e-09
2018-04-02 09:51 | 139365.9 | 3480.0018 | 3 | 18 | 4.400179 | 0.7947617 | 2.379185 | 1.785e-09 | 10.30213 | 6.582e-09
2018-04-02 09:53 | 139485.9 | 3600.0002 | 3 | 18 | 4.400152 | 0.7482958 | 2.404881 | 1.785e-09 | 10.4152 | 6.582e-09
2018-04-02 09:55 | 139605.9 | 3720.0018 | 3 | 18 | 4.400114 | 0.7043276 | 2.429083 | 1.785e-09 | 10.52169 | 6.582e-09
2018-04-02 09:57 | 139725.9 | 3840.0007 | 3 | 18 | 4.400165 | 0.6636496 | 2.45188 | 1.785e-09 | 10.62199 | 6.582e-09
2018-04-02 09:58 | 139762.5 | 3876.612 | 3 | 18 | 4.400213 | 0.651988 | 2.458567 | 1.785e-09 | 10.65142 | 6.582e-09
2018-04-02 10:00 | 139882.5 | 120.0001 | 4 | 18 | 4.290479 | 0 | 2.458567 | 1.785e-09 | 10.65142 | 6.582e-09
2018-04-02 10:02 | 140002.5 | 240.0011 | 4 | 18 | 4.279004 | 0 | 2.458567 | 1.785e-09 | 10.65142 | 6.582e-09
2018-04-02 10:03 | 140062.5 | 300.004 | 4 | 18 | 4.275949 | 0 | 2.458567 | 1.785e-09 | 10.65142 | 6.582e-09
2018-04-02 10:05 | 140182.6 | 120.0018 | 5 | 18 | 3.825959 | -3.259982 | 2.458567 | 0.1086669 | 10.65142 | 0.421888
2018-04-02 10:07 | 140302.6 | 240.0005 | 5 | 18 | 3.775623 | -3.259958 | 2.458567 | 0.2173055 | 10.65142 | 0.8346639
2018-04-02 10:09 | 140422.6 | 360.0006 | 5 | 18 | 3.730733 | -3.260083 | 2.458567 | 0.3259972 | 10.65142 | 1.242591
2018-04-02 10:11 | 140542.6 | 480.0003 | 5 | 18 | 3.686301 | -3.259958 | 2.458567 | 0.4346527 | 10.65142 | 1.645539
2018-04-02 10:13 | 140662.6 | 600.0006 | 5 | 18 | 3.643081 | -3.260038 | 2.458567 | 0.5433019 | 10.65142 | 2.043684
2018-04-02 10:15 | 140782.6 | 720.001 | 5 | 18 | 3.60195 | -3.260014 | 2.458567 | 0.6519443 | 10.65142 | 2.437209
2018-04-02 10:17 | 140902.6 | 840.0015 | 5 | 18 | 3.564291 | -3.26004 | 2.458567 | 0.7606235 | 10.65142 | 2.826593
2018-04-02 10:19 | 141022.6 | 960.0007 | 5 | 18 | 3.529943 | -3.260054 | 2.458567 | 0.8693035 | 10.65142 | 3.212065
2018-04-02 10:21 | 141142.6 | 1080.0007 | 5 | 18 | 3.49877 | -3.26004 | 2.458567 | 0.9779916 | 10.65142 | 3.594018
2018-04-02 10:23 | 141262.6 | 1200.0015 | 5 | 18 | 3.469731 | -3.260078 | 2.458567 | 1.086664 | 10.65142 | 3.972645
2018-04-02 10:25 | 141382.6 | 1320.0006 | 5 | 18 | 3.441901 | -3.260043 | 2.458567 | 1.195329 | 10.65142 | 4.34816
2018-04-02 10:27 | 141502.6 | 1440.0015 | 5 | 18 | 3.416106 | -3.260065 | 2.458567 | 1.303861 | 10.65142 | 4.720304
2018-04-02 10:29 | 141622.6 | 1560.0014 | 5 | 18 | 3.391629 | -3.259974 | 2.458567 | 1.41264 | 10.65142 | 5.090558
2018-04-02 10:31 | 141742.6 | 1680.0005 | 5 | 18 | 3.367371 | -3.259958 | 2.458567 | 1.521328 | 10.65142 | 5.45787
2018-04-02 10:33 | 141862.6 | 1800.0002 | 5 | 18 | 3.343187 | -3.259956 | 2.458567 | 1.62998 | 10.65142 | 5.82243
2018-04-02 10:35 | 141982.6 | 1920.0003 | 5 | 18 | 3.317358 | -3.260036 | 2.458567 | 1.738644 | 10.65142 | 6.184326
2018-04-02 10:37 | 142102.6 | 2040.0013 | 5 | 18 | 3.289647 | -3.26001 | 2.458567 | 1.847325 | 10.65142 | 6.543365
2018-04-02 10:39 | 142222.6 | 2160.0006 | 5 | 18 | 3.258756 | -3.260034 | 2.458567 | 1.955988 | 10.65142 | 6.89919
2018-04-02 10:41 | 142342.6 | 2280.001 | 5 | 18 | 3.223643 | -3.259994 | 2.458567 | 2.06463 | 10.65142 | 7.25136
2018-04-02 10:43 | 142462.6 | 2400.0006 | 5 | 18 | 3.181353 | -3.260023 | 2.458567 | 2.173319 | 10.65142 | 7.599511
2018-04-02 10:45 | 142582.6 | 2520.0007 | 5 | 18 | 3.130079 | -3.260087 | 2.458567 | 2.28197 | 10.65142 | 7.942472
2018-04-02 10:47 | 142702.6 | 2640.0002 | 5 | 18 | 3.062475 | -3.26007 | 2.458567 | 2.390639 | 10.65142 | 8.279138
2018-04-02 10:48 | 142786.2 | 2723.648 | 5 | 18 | 2.999997 | -3.260105 | 2.458567 | 2.466395 | 10.65142 | 8.508883
2018-04-02 10:50 | 142906.3 | 120.0006 | 6 | 18 | 3.641743 | 0 | 2.458567 | 2.466395 | 10.65142 | 8.508883
2018-04-02 10:52 | 143026.3 | 240.0005 | 6 | 18 | 3.67791 | 0 | 2.458567 | 2.466395 | 10.65142 | 8.508883
2018-04-02 10:53 | 143086.3 | 300.0008 | 6 | 18 | 3.68536 | 0 | 2.458567 | 2.466395 | 10.65142 | 8.508883
2018-04-02 10:53 | 143086.3 | 0.0026 | 7 | 19 | 3.685345 | 0 | 0 | 0 | 0 | 0
2018-04-02 10:55 | 143206.4 | 120.0002 | 2 | 19 | 4.200284 | 3.912016 | 0.1462387 | 4.448e-09 | 0.612235 | 1.6394e-08
2018-04-02 10:57 | 143326.4 | 240.0006 | 2 | 19 | 4.200259 | 3.503334 | 0.2692692 | 4.448e-09 | 1.128995 | 1.6394e-08
2018-04-02 10:59 | 143438.2 | 351.8152 | 2 | 19 | 4.200166 | 3.259996 | 0.3740378 | 4.448e-09 | 1.569048 | 1.6394e-08
2018-04-02 11:01 | 143558.2 | 120.001 | 3 | 19 | 4.21927 | 3.260141 | 0.4823429 | 4.448e-09 | 2.024927 | 1.6394e-08
2018-04-02 11:03 | 143678.2 | 240.0006 | 3 | 19 | 4.239362 | 3.260073 | 0.5909721 | 4.448e-09 | 2.484339 | 1.6394e-08
2018-04-02 11:05 | 143798.2 | 360.0002 | 3 | 19 | 4.260914 | 3.260113 | 0.6996732 | 4.448e-09 | 2.946317 | 1.6394e-08
2018-04-02 11:07 | 143918.2 | 480.0019 | 3 | 19 | 4.285541 | 3.260069 | 0.8083412 | 4.448e-09 | 3.410644 | 1.6394e-08
2018-04-02 11:09 | 144038.2 | 600.0003 | 3 | 19 | 4.312902 | 3.260004 | 0.917 | 4.448e-09 | 3.877771 | 1.6394e-08
2018-04-02 11:11 | 144158.2 | 720.0002 | 3 | 19 | 4.342611 | 3.260159 | 1.025656 | 4.448e-09 | 4.347986 | 1.6394e-08
2018-04-02 11:13 | 144278.2 | 840.001 | 3 | 19 | 4.374231 | 3.260082 | 1.13432 | 4.448e-09 | 4.821573 | 1.6394e-08
2018-04-02 11:15 | 144398.2 | 960.0007 | 3 | 19 | 4.400263 | 3.183723 | 1.242735 | 4.448e-09 | 5.297497 | 1.6394e-08
2018-04-02 11:17 | 144518.2 | 1080.0011 | 3 | 19 | 4.400262 | 2.900331 | 1.343965 | 4.448e-09 | 5.742933 | 1.6394e-08
2018-04-02 11:19 | 144638.2 | 1200.0003 | 3 | 19 | 4.40023 | 2.654356 | 1.43642 | 4.448e-09 | 6.14976 | 1.6394e-08
2018-04-02 11:21 | 144758.2 | 1320.0011 | 3 | 19 | 4.400231 | 2.445114 | 1.521335 | 4.448e-09 | 6.523403 | 1.6394e-08
2018-04-02 11:23 | 144878.2 | 1440.001 | 3 | 19 | 4.400235 | 2.265379 | 1.599752 | 4.448e-09 | 6.868456 | 1.6394e-08
2018-04-02 11:25 | 144998.2 | 1560.0011 | 3 | 19 | 4.400208 | 2.108183 | 1.672601 | 4.448e-09 | 7.189006 | 1.6394e-08
2018-04-02 11:27 | 145118.2 | 1680.0002 | 3 | 19 | 4.400203 | 1.969453 | 1.740472 | 4.448e-09 | 7.487653 | 1.6394e-08
2018-04-02 11:29 | 145238.2 | 1800.0003 | 3 | 19 | 4.400213 | 1.846306 | 1.804067 | 4.448e-09 | 7.767483 | 1.6394e-08
2018-04-02 11:31 | 145358.2 | 1920.0003 | 3 | 19 | 4.40018 | 1.735677 | 1.863729 | 4.448e-09 | 8.030005 | 1.6394e-08
2018-04-02 11:33 | 145478.2 | 2040.0003 | 3 | 19 | 4.400241 | 1.635859 | 1.91989 | 4.448e-09 | 8.277126 | 1.6394e-08
2018-04-02 11:35 | 145598.2 | 2160.0011 | 3 | 19 | 4.400178 | 1.540565 | 1.972801 | 4.448e-09 | 8.509946 | 1.6394e-08
2018-04-02 11:37 | 145718.2 | 2280.0019 | 3 | 19 | 4.400183 | 1.451715 | 2.022637 | 4.448e-09 | 8.729233 | 1.6394e-08
2018-04-02 11:39 | 145838.2 | 2400.0012 | 3 | 19 | 4.400191 | 1.368508 | 2.069624 | 4.448e-09 | 8.935984 | 1.6394e-08
2018-04-02 11:41 | 145958.2 | 2520.002 | 3 | 19 | 4.400083 | 1.289499 | 2.113935 | 4.448e-09 | 9.130959 | 1.6394e-08
2018-04-02 11:43 | 146078.2 | 2640.0011 | 3 | 19 | 4.400206 | 1.216406 | 2.155681 | 4.448e-09 | 9.314649 | 1.6394e-08
2018-04-02 11:45 | 146198.2 | 2760.0003 | 3 | 19 | 4.400221 | 1.14559 | 2.195024 | 4.448e-09 | 9.487761 | 1.6394e-08
2018-04-02 11:47 | 146318.2 | 2880.0017 | 3 | 19 | 4.400148 | 1.077321 | 2.232042 | 4.448e-09 | 9.65065 | 1.6394e-08
2018-04-02 11:49 | 146438.2 | 3000.0004 | 3 | 19 | 4.400125 | 1.014097 | 2.266912 | 4.448e-09 | 9.804084 | 1.6394e-08
2018-04-02 11:51 | 146558.2 | 3120.0011 | 3 | 19 | 4.400199 | 0.9550362 | 2.299704 | 4.448e-09 | 9.948373 | 1.6394e-08
2018-04-02 11:53 | 146678.2 | 3240.0003 | 3 | 19 | 4.400235 | 0.8991642 | 2.330604 | 4.448e-09 | 10.08434 | 1.6394e-08
2018-04-02 11:55 | 146798.2 | 3360.0003 | 3 | 19 | 4.400174 | 0.8451262 | 2.359655 | 4.448e-09 | 10.21216 | 1.6394e-08
2018-04-02 11:57 | 146918.2 | 3480.0002 | 3 | 19 | 4.400135 | 0.7942934 | 2.386971 | 4.448e-09 | 10.33236 | 1.6394e-08
2018-04-02 11:59 | 147038.2 | 3600.0018 | 3 | 19 | 4.40016 | 0.7472858 | 2.412655 | 4.448e-09 | 10.44537 | 1.6394e-08
2018-04-02 12:01 | 147158.2 | 3720.0003 | 3 | 19 | 4.400136 | 0.7022209 | 2.436804 | 4.448e-09 | 10.55163 | 1.6394e-08
2018-04-02 12:03 | 147278.2 | 3840.0015 | 3 | 19 | 4.400116 | 0.6600008 | 2.459513 | 4.448e-09 | 10.65156 | 1.6394e-08
2018-04-02 12:03 | 147302.3 | 3864.0856 | 3 | 19 | 4.400115 | 0.6519985 | 2.463905 | 4.448e-09 | 10.67088 | 1.6394e-08
2018-04-02 12:05 | 147422.3 | 120.0016 | 4 | 19 | 4.28988 | 0 | 2.463905 | 4.448e-09 | 10.67088 | 1.6394e-08
2018-04-02 12:07 | 147542.3 | 240 | 4 | 19 | 4.278314 | 0 | 2.463905 | 4.448e-09 | 10.67088 | 1.6394e-08
2018-04-02 12:08 | 147602.3 | 300.003 | 4 | 19 | 4.275269 | 0 | 2.463905 | 4.448e-09 | 10.67088 | 1.6394e-08
2018-04-02 12:10 | 147722.4 | 120.0013 | 5 | 19 | 3.822584 | -3.259996 | 2.463905 | 0.1086638 | 10.67088 | 0.4215587
2018-04-02 12:12 | 147842.4 | 240.0001 | 5 | 19 | 3.772418 | -3.259996 | 2.463905 | 0.2173165 | 10.67088 | 0.834031
2018-04-02 12:14 | 147962.4 | 360.001 | 5 | 19 | 3.727493 | -3.259989 | 2.463905 | 0.3259307 | 10.67088 | 1.241323
2018-04-02 12:16 | 148082.4 | 480.001 | 5 | 19 | 3.683154 | -3.259989 | 2.463905 | 0.4346237 | 10.67088 | 1.64406
2018-04-02 12:18 | 148202.4 | 600.0002 | 5 | 19 | 3.639904 | -3.259974 | 2.463905 | 0.5432747 | 10.67088 | 2.041868
2018-04-02 12:20 | 148322.4 | 720.001 | 5 | 19 | 3.598978 | -3.259912 | 2.463905 | 0.6519819 | 10.67088 | 2.435299
2018-04-02 12:22 | 148442.4 | 840.0018 | 5 | 19 | 3.561335 | -3.259936 | 2.463905 | 0.7606372 | 10.67088 | 2.824264
2018-04-02 12:24 | 148562.4 | 960.0015 | 5 | 19 | 3.526896 | -3.259983 | 2.463905 | 0.8692937 | 10.67088 | 3.209338
2018-04-02 12:26 | 148682.4 | 1080.0006 | 5 | 19 | 3.495231 | -3.259992 | 2.463905 | 0.9779739 | 10.67088 | 3.590897
2018-04-02 12:28 | 148802.4 | 1200.0011 | 5 | 19 | 3.465375 | -3.26001 | 2.463905 | 1.086625 | 10.67088 | 3.969014
2018-04-02 12:30 | 148922.4 | 1320.0018 | 5 | 19 | 3.437538 | -3.25998 | 2.463905 | 1.195291 | 10.67088 | 4.344058
2018-04-02 12:32 | 149042.4 | 1440.001 | 5 | 19 | 3.411153 | -3.259952 | 2.463905 | 1.303895 | 10.67088 | 4.715948
2018-04-02 12:34 | 149162.4 | 1560.0006 | 5 | 19 | 3.38533 | -3.259893 | 2.463905 | 1.412627 | 10.67088 | 5.085437
2018-04-02 12:36 | 149282.4 | 1680.0006 | 5 | 19 | 3.360884 | -3.260043 | 2.463905 | 1.521299 | 10.67088 | 5.452001
2018-04-02 12:38 | 149402.4 | 1800.0006 | 5 | 19 | 3.336047 | -3.26005 | 2.463905 | 1.629944 | 10.67088 | 5.815798
2018-04-02 12:40 | 149522.4 | 1920.0006 | 5 | 19 | 3.309977 | -3.259987 | 2.463905 | 1.738626 | 10.67088 | 6.176961
2018-04-02 12:42 | 149642.4 | 2040.0014 | 5 | 19 | 3.282151 | -3.260097 | 2.463905 | 1.847273 | 10.67088 | 6.5351
2018-04-02 12:44 | 149762.4 | 2160.0001 | 5 | 19 | 3.250933 | -3.26006 | 2.463905 | 1.955934 | 10.67088 | 6.890083
2018-04-02 12:46 | 149882.4 | 2280.0006 | 5 | 19 | 3.214739 | -3.259961 | 2.463905 | 2.064612 | 10.67088 | 7.241469
2018-04-02 12:48 | 150002.4 | 2400.0014 | 5 | 19 | 3.172315 | -3.260034 | 2.463905 | 2.173275 | 10.67088 | 7.58856
2018-04-02 12:50 | 150122.4 | 2520.0002 | 5 | 19 | 3.120022 | -3.26005 | 2.463905 | 2.281912 | 10.67088 | 7.930454
2018-04-02 12:52 | 150242.4 | 2640.0006 | 5 | 19 | 3.052352 | -3.260043 | 2.463905 | 2.39062 | 10.67088 | 8.26614
2018-04-02 12:54 | 150313.1 | 2710.6944 | 5 | 19 | 2.999999 | -3.260007 | 2.463905 | 2.454607 | 10.67088 | 8.459831
2018-04-02 12:56 | 150433.2 | 120.0016 | 6 | 19 | 3.64403 | 0 | 2.463905 | 2.454607 | 10.67088 | 8.459831
2018-04-02 12:58 | 150553.2 | 240.0005 | 6 | 19 | 3.68013 | 0 | 2.463905 | 2.454607 | 10.67088 | 8.459831
2018-04-02 12:59 | 150613.2 | 300.0022 | 6 | 19 | 3.687374 | 0 | 2.463905 | 2.454607 | 10.67088 | 8.459831
2018-04-02 12:59 | 150613.2 | 0.0027 | 7 | 20 | 3.687212 | 0 | 0 | 0 | 0 | 0
2018-04-02 13:01 | 150733.2 | 120.0006 | 2 | 20 | 4.200295 | 3.874697 | 0.1451912 | 4.285e-09 | 0.6079734 | 1.5801e-08
2018-04-02 13:03 | 150853.2 | 240.0002 | 2 | 20 | 4.200265 | 3.466209 | 0.2669629 | 4.285e-09 | 1.119447 | 1.5801e-08
2018-04-02 13:04 | 150946.2 | 332.9056 | 2 | 20 | 4.200188 | 3.259981 | 0.3536074 | 4.285e-09 | 1.483375 | 1.5801e-08
2018-04-02 13:06 | 151066.2 | 120.0007 | 3 | 20 | 4.219368 | 3.26008 | 0.4618916 | 4.285e-09 | 1.939168 | 1.5801e-08
2018-04-02 13:08 | 151186.2 | 240.0014 | 3 | 20 | 4.238753 | 3.260122 | 0.5705494 | 4.285e-09 | 2.398681 | 1.5801e-08
2018-04-02 13:10 | 151306.2 | 360.0002 | 3 | 20 | 4.259937 | 3.260139 | 0.6792289 | 4.285e-09 | 2.860478 | 1.5801e-08
2018-04-02 13:12 | 151426.2 | 480.001 | 3 | 20 | 4.284081 | 3.260107 | 0.7878954 | 4.285e-09 | 3.324674 | 1.5801e-08
2018-04-02 13:14 | 151546.2 | 600.0003 | 3 | 20 | 4.311368 | 3.260096 | 0.8965554 | 4.285e-09 | 3.791642 | 1.5801e-08
2018-04-02 13:16 | 151666.2 | 720.0002 | 3 | 20 | 4.341157 | 3.260098 | 1.00522 | 4.285e-09 | 4.261733 | 1.5801e-08
2018-04-02 13:18 | 151786.2 | 840.0019 | 3 | 20 | 4.372752 | 3.260084 | 1.113899 | 4.285e-09 | 4.735228 | 1.5801e-08
2018-04-02 13:20 | 151906.2 | 960.0003 | 3 | 20 | 4.400243 | 3.194189 | 1.22236 | 4.285e-09 | 5.211247 | 1.5801e-08
2018-04-02 13:22 | 152026.2 | 1080.0015 | 3 | 20 | 4.400224 | 2.906507 | 1.323874 | 4.285e-09 | 5.657937 | 1.5801e-08
2018-04-02 13:24 | 152146.2 | 1200.0019 | 3 | 20 | 4.400218 | 2.66326 | 1.416579 | 4.285e-09 | 6.06586 | 1.5801e-08
2018-04-02 13:26 | 152266.2 | 1320.0019 | 3 | 20 | 4.400193 | 2.453844 | 1.501788 | 4.285e-09 | 6.440797 | 1.5801e-08
2018-04-02 13:28 | 152386.2 | 1440.0019 | 3 | 20 | 4.400233 | 2.275351 | 1.580499 | 4.285e-09 | 6.787142 | 1.5801e-08
2018-04-02 13:30 | 152506.2 | 1560.0013 | 3 | 20 | 4.400216 | 2.120615 | 1.653716 | 4.285e-09 | 7.109312 | 1.5801e-08
2018-04-02 13:32 | 152626.2 | 1680.0007 | 3 | 20 | 4.400204 | 1.986055 | 1.722122 | 4.285e-09 | 7.410315 | 1.5801e-08
2018-04-02 13:34 | 152746.2 | 1800.0003 | 3 | 20 | 4.400168 | 1.863112 | 1.786232 | 4.285e-09 | 7.692409 | 1.5801e-08
2018-04-02 13:36 | 152866.2 | 1920.001 | 3 | 20 | 4.400141 | 1.75174 | 1.846478 | 4.285e-09 | 7.957504 | 1.5801e-08
2018-04-02 13:38 | 152986.2 | 2040.0003 | 3 | 20 | 4.400223 | 1.649745 | 1.903143 | 4.285e-09 | 8.206842 | 1.5801e-08
2018-04-02 13:40 | 153106.2 | 2160.001 | 3 | 20 | 4.40015 | 1.553973 | 1.956509 | 4.285e-09 | 8.441661 | 1.5801e-08
2018-04-02 13:42 | 153226.2 | 2280.0007 | 3 | 20 | 4.400212 | 1.464716 | 2.006809 | 4.285e-09 | 8.662988 | 1.5801e-08
2018-04-02 13:44 | 153346.2 | 2400.0003 | 3 | 20 | 4.400145 | 1.379622 | 2.054206 | 4.285e-09 | 8.871544 | 1.5801e-08
2018-04-02 13:46 | 153466.2 | 2520.0011 | 3 | 20 | 4.400146 | 1.300339 | 2.098858 | 4.285e-09 | 9.068022 | 1.5801e-08
2018-04-02 13:48 | 153586.2 | 2640.0003 | 3 | 20 | 4.400106 | 1.225061 | 2.14095 | 4.285e-09 | 9.253236 | 1.5801e-08
2018-04-02 13:50 | 153706.2 | 2760.0005 | 3 | 20 | 4.400163 | 1.154617 | 2.180573 | 4.285e-09 | 9.427581 | 1.5801e-08
2018-04-02 13:52 | 153826.2 | 2880.0007 | 3 | 20 | 4.400175 | 1.086004 | 2.217906 | 4.285e-09 | 9.591854 | 1.5801e-08
2018-04-02 13:54 | 153946.2 | 3000.0005 | 3 | 20 | 4.40013 | 1.021476 | 2.253037 | 4.285e-09 | 9.746437 | 1.5801e-08
2018-04-02 13:56 | 154066.2 | 3120.0003 | 3 | 20 | 4.400162 | 0.9623518 | 2.286111 | 4.285e-09 | 9.891967 | 1.5801e-08
2018-04-02 13:58 | 154186.2 | 3240.0019 | 3 | 20 | 4.400172 | 0.9063349 | 2.317244 | 4.285e-09 | 10.02896 | 1.5801e-08
2018-04-02 14:00 | 154306.2 | 3360.0019 | 3 | 20 | 4.400146 | 0.853343 | 2.34657 | 4.285e-09 | 10.158 | 1.5801e-08
2018-04-02 14:02 | 154426.2 | 3480.0002 | 3 | 20 | 4.400127 | 0.8034096 | 2.374175 | 4.285e-09 | 10.27946 | 1.5801e-08
2018-04-02 14:04 | 154546.2 | 3600.0006 | 3 | 20 | 4.400122 | 0.7564259 | 2.400164 | 4.285e-09 | 10.39382 | 1.5801e-08
2018-04-02 14:06 | 154666.2 | 3720.0018 | 3 | 20 | 4.400119 | 0.7119999 | 2.424648 | 4.285e-09 | 10.50155 | 1.5801e-08
2018-04-02 14:08 | 154786.2 | 3840.0007 | 3 | 20 | 4.400184 | 0.6713028 | 2.447699 | 4.285e-09 | 10.60298 | 1.5801e-08
2018-04-02 14:09 | 154842 | 3895.8416 | 3 | 20 | 4.400168 | 0.6519966 | 2.457959 | 4.285e-09 | 10.64812 | 1.5801e-08
2018-04-02 14:11 | 154962.1 | 120.0009 | 4 | 20 | 4.290833 | 0 | 2.457959 | 4.285e-09 | 10.64812 | 1.5801e-08
2018-04-02 14:13 | 155082.1 | 240.0006 | 4 | 20 | 4.279385 | 0 | 2.457959 | 4.285e-09 | 10.64812 | 1.5801e-08
2018-04-02 14:14 | 155142.1 | 300.0016 | 4 | 20 | 4.276347 | 0 | 2.457959 | 4.285e-09 | 10.64812 | 1.5801e-08
2018-04-02 14:16 | 155262.1 | 120.0005 | 5 | 20 | 3.827362 | -3.260014 | 2.457959 | 0.1086504 | 10.64812 | 0.421968
2018-04-02 14:18 | 155382.1 | 240.0002 | 5 | 20 | 3.777215 | -3.260018 | 2.457959 | 0.2172966 | 10.64812 | 0.8349358
2018-04-02 14:20 | 155502.1 | 360.0009 | 5 | 20 | 3.732133 | -3.260042 | 2.457959 | 0.3259839 | 10.64812 | 1.243018
2018-04-02 14:22 | 155622.1 | 480.0027 | 5 | 20 | 3.687853 | -3.260065 | 2.457959 | 0.4346559 | 10.64812 | 1.646179
2018-04-02 14:24 | 155742.1 | 600.0018 | 5 | 20 | 3.643978 | -3.260023 | 2.457959 | 0.5433028 | 10.64812 | 2.044457
2018-04-02 14:26 | 155862.1 | 720.0014 | 5 | 20 | 3.602801 | -3.26001 | 2.457959 | 0.6519771 | 10.64812 | 2.438192
2018-04-02 14:28 | 155982.1 | 840.0015 | 5 | 20 | 3.565145 | -3.260038 | 2.457959 | 0.760642 | 10.64812 | 2.827605
2018-04-02 14:30 | 156102.1 | 960.0007 | 5 | 20 | 3.530979 | -3.259923 | 2.457959 | 0.8692798 | 10.64812 | 3.213033
2018-04-02 14:32 | 156222.1 | 1080.0006 | 5 | 20 | 3.499881 | -3.259954 | 2.457959 | 0.9779684 | 10.64812 | 3.595101
2018-04-02 14:34 | 156342.1 | 1200.0006 | 5 | 20 | 3.470303 | -3.259994 | 2.457959 | 1.086645 | 10.64812 | 3.97383
2018-04-02 14:36 | 156462.1 | 1320.0015 | 5 | 20 | 3.442219 | -3.259952 | 2.457959 | 1.195297 | 10.64812 | 4.349344
2018-04-02 14:38 | 156582.1 | 1440.0018 | 5 | 20 | 3.41566 | -3.260012 | 2.457959 | 1.303904 | 10.64812 | 4.721744
2018-04-02 14:40 | 156702.1 | 1560.0014 | 5 | 20 | 3.390765 | -3.259974 | 2.457959 | 1.412648 | 10.64812 | 5.091823
2018-04-02 14:42 | 156822.1 | 1680.0006 | 5 | 20 | 3.366538 | -3.25997 | 2.457959 | 1.521256 | 10.64812 | 5.458766
2018-04-02 14:44 | 156942.1 | 1800.0018 | 5 | 20 | 3.341744 | -3.26005 | 2.457959 | 1.629978 | 10.64812 | 5.823451
2018-04-02 14:46 | 157062.1 | 1920.0014 | 5 | 20 | 3.315829 | -3.259989 | 2.457959 | 1.738624 | 10.64812 | 6.185123
2018-04-02 14:48 | 157182.1 | 2040.001 | 5 | 20 | 3.288268 | -3.260007 | 2.457959 | 1.847126 | 10.64812 | 6.543426
2018-04-02 14:50 | 157302.1 | 2160.0005 | 5 | 20 | 3.257787 | -3.260015 | 2.457959 | 1.955954 | 10.64812 | 6.899648
2018-04-02 14:52 | 157422.1 | 2280.0007 | 5 | 20 | 3.222834 | -3.260027 | 2.457959 | 2.064633 | 10.64812 | 7.251872
2018-04-02 14:54 | 157542.1 | 2400.0015 | 5 | 20 | 3.18118 | -3.260067 | 2.457959 | 2.173294 | 10.64812 | 7.599881
2018-04-02 14:56 | 157662.1 | 2520.0006 | 5 | 20 | 3.129936 | -3.260047 | 2.457959 | 2.281969 | 10.64812 | 7.942912
2018-04-02 14:58 | 157782.1 | 2640.001 | 5 | 20 | 3.063086 | -3.260078 | 2.457959 | 2.390632 | 10.64812 | 8.279571
2018-04-02 15:00 | 157866.5 | 2724.3968 | 5 | 20 | 2.999999 | -3.260063 | 2.457959 | 2.467053 | 10.64812 | 8.511366
2018-04-02 15:02 | 157986.6 | 120.0018 | 6 | 20 | 3.641365 | 0 | 2.457959 | 2.467053 | 10.64812 | 8.511366
2018-04-02 15:04 | 158106.6 | 240.0014 | 6 | 20 | 3.677678 | 0 | 2.457959 | 2.467053 | 10.64812 | 8.511366
2018-04-02 15:05 | 158166.6 | 300.004 | 6 | 20 | 3.685153 | 0 | 2.457959 | 2.467053 | 10.64812 | 8.511366
2018-04-02 15:05 | 158166.6 | 0.0027 | 7 | 21 | 3.685121 | 0 | 0 | 0 | 0 | 0
2018-04-02 15:07 | 158286.7 | 120.0006 | 2 | 21 | 4.200301 | 3.91448 | 0.1462755 | 0 | 0.6123677 | 0
2018-04-02 15:09 | 158406.7 | 240.0006 | 2 | 21 | 4.200247 | 3.502234 | 0.2692097 | 0 | 1.128724 | 0
2018-04-02 15:10 | 158516.4 | 349.7496 | 2 | 21 | 4.200233 | 3.259996 | 0.3720128 | 0 | 1.560521 | 0
2018-04-02 15:12 | 158636.4295 | 120.001 | 3 | 21 | 4.219312 | 3.260048 | 0.4802953 | 0 | 2.016309 | 0
2018-04-02 15:14 | 158756.4291 | 240.0006 | 3 | 21 | 4.238689 | 3.260109 | 0.588953 | 0 | 2.475816 | 0
2018-04-02 15:16 | 158876.4295 | 360.001 | 3 | 21 | 4.26003 | 3.260002 | 0.6975806 | 0 | 2.937388 | 0
2018-04-02 15:18 | 158996.4295 | 480.001 | 3 | 21 | 4.284293 | 3.26008 | 0.8063005 | 0 | 3.401832 | 0
2018-04-02 15:20 | 159116.4288 | 600.0003 | 3 | 21 | 4.311759 | 3.260057 | 0.9149147 | 0 | 3.868641 | 0
2018-04-02 15:22 | 159236.4288 | 720.0003 | 3 | 21 | 4.341477 | 3.260075 | 1.02361 | 0 | 4.3389 | 0
2018-04-02 15:24 | 159356.4288 | 840.0003 | 3 | 21 | 4.373269 | 3.260044 | 1.132299 | 0 | 4.812483 | 0
2018-04-02 15:26 | 159476.4289 | 960.0004 | 3 | 21 | 4.400263 | 3.188648 | 1.240635 | 0 | 5.287991 | 0
2018-04-02 15:28 | 159596.4291 | 1080.0006 | 3 | 21 | 4.400222 | 2.905424 | 1.342118 | 0 | 5.734541 | 0
2018-04-02 15:30 | 159716.4288 | 1200.0003 | 3 | 21 | 4.400222 | 2.663679 | 1.434851 | 0 | 6.142587 | 0
2018-04-02 15:32 | 159836.4296 | 1320.0011 | 3 | 21 | 4.400241 | 2.455347 | 1.520037 | 0 | 6.517428 | 0
2018-04-02 15:34 | 159956.4292 | 1440.0007 | 3 | 21 | 4.400235 | 2.275002 | 1.598828 | 0 | 6.864127 | 0
2018-04-02 15:36 | 160076.4291 | 1560.0006 | 3 | 21 | 4.400208 | 2.115156 | 1.671933 | 0 | 7.185803 | 0
2018-04-02 15:38 | 160196.4295 | 1680.001 | 3 | 21 | 4.400195 | 1.973436 | 1.740033 | 0 | 7.485457 | 0
2018-04-02 15:40 | 160316.4288 | 1800.0003 | 3 | 21 | 4.400148 | 1.847589 | 1.803691 | 0 | 7.765563 | 0
2018-04-02 15:42 | 160436.4296 | 1920.0011 | 3 | 21 | 4.400127 | 1.736456 | 1.863402 | 0 | 8.028301 | 0
2018-04-02 15:44 | 160556.4296 | 2040.0011 | 3 | 21 | 4.400197 | 1.634713 | 1.919576 | 0 | 8.27548 | 0
2018-04-02 15:46 | 160676.4304 | 2160.0019 | 3 | 21 | 4.400205 | 1.539328 | 1.972462 | 0 | 8.508185 | 0
2018-04-02 15:48 | 160796.4288 | 2280.0003 | 3 | 21 | 4.400148 | 1.448306 | 2.022228 | 0 | 8.727165 | 0
2018-04-02 15:50 | 160916.4288 | 2400.0003 | 3 | 21 | 4.400147 | 1.363695 | 2.069099 | 0 | 8.933406 | 0
2018-04-02 15:52 | 161036.4293 | 2520.0008 | 3 | 21 | 4.400198 | 1.286348 | 2.113261 | 0 | 9.127728 | 0
2018-04-02 15:54 | 161156.4289 | 2640.0004 | 3 | 21 | 4.400179 | 1.212305 | 2.154883 | 0 | 9.310873 | 0
2018-04-02 15:56 | 161276.4296 | 2760.0011 | 3 | 21 | 4.400136 | 1.141188 | 2.194111 | 0 | 9.483479 | 0
2018-04-02 15:58 | 161396.4292 | 2880.0007 | 3 | 21 | 4.400133 | 1.075188 | 2.231037 | 0 | 9.645964 | 0
2018-04-02 16:00 | 161516.4288 | 3000.0003 | 3 | 21 | 4.40018 | 1.012782 | 2.265823 | 0 | 9.799026 | 0
2018-04-02 16:02 | 161636.4287 | 3120.0002 | 3 | 21 | 4.400187 | 0.9541178 | 2.298593 | 0 | 9.94322 | 0
2018-04-02 16:04 | 161756.4287 | 3240.0002 | 3 | 21 | 4.40016 | 0.8974257 | 2.329433 | 0 | 10.07892 | 0
2018-04-02 16:06 | 161876.4303 | 3360.0018 | 3 | 21 | 4.400145 | 0.8429613 | 2.358422 | 0 | 10.20647 | 0
2018-04-02 16:08 | 161996.4295 | 3480.001 | 3 | 21 | 4.400138 | 0.7934437 | 2.385685 | 0 | 10.32644 | 0
2018-04-02 16:10 | 162116.4304 | 3600.0019 | 3 | 21 | 4.400157 | 0.7472019 | 2.411347 | 0 | 10.43935 | 0
2018-04-02 16:12 | 162236.4295 | 3720.001 | 3 | 21 | 4.400157 | 0.7025433 | 2.435503 | 0 | 10.54564 | 0
2018-04-02 16:14 | 162356.4295 | 3840.001 | 3 | 21 | 4.400058 | 0.659339 | 2.45821 | 0 | 10.64556 | 0
2018-04-02 16:15 | 162378.0005 | 3861.572 | 3 | 21 | 4.400099 | 0.6519995 | 2.462139 | 0 | 10.66284 | 0
2018-04-02 16:17 | 162498 | 120.0015 | 4 | 21 | 4.289669 | 0 | 2.462139 | 0 | 10.66284 | 0
2018-04-02 16:19 | 162618 | 240.0007 | 4 | 21 | 4.278073 | 0 | 2.462139 | 0 | 10.66284 | 0
2018-04-02 16:20 | 162678 | 300.0016 | 4 | 21 | 4.274998 | 0 | 2.462139 | 0 | 10.66284 | 0
2018-04-02 16:22 | 162798.1 | 120.0002 | 5 | 21 | 3.823042 | -3.259894 | 2.462139 | 0.1086317 | 10.66284 | 0.4214441
2018-04-02 16:24 | 162918.1 | 240.0002 | 5 | 21 | 3.77331 | -3.25998 | 2.462139 | 0.2173224 | 10.66284 | 0.834129
2018-04-02 16:26 | 163038.1 | 360.0002 | 5 | 21 | 3.72851 | -3.259987 | 2.462139 | 0.3259649 | 10.66284 | 1.241628
2018-04-02 16:28 | 163158.1 | 480.0006 | 5 | 21 | 3.684212 | -3.259976 | 2.462139 | 0.4346315 | 10.66284 | 1.644382
2018-04-02 16:30 | 163278.1 | 600.0011 | 5 | 21 | 3.640765 | -3.260005 | 2.462139 | 0.5433193 | 10.66284 | 2.042436
2018-04-02 16:32 | 163398.1 | 720.0011 | 5 | 21 | 3.59959 | -3.260014 | 2.462139 | 0.6519874 | 10.66284 | 2.435811
2018-04-02 16:34 | 163518.1 | 840.001 | 5 | 21 | 3.562123 | -3.26007 | 2.462139 | 0.7606536 | 10.66284 | 2.824895
2018-04-02 16:36 | 163638.1 | 960.0018 | 5 | 21 | 3.52738 | -3.260036 | 2.462139 | 0.8693154 | 10.66284 | 3.210046
2018-04-02 16:38 | 163758.1 | 1080.0014 | 5 | 21 | 3.495539 | -3.260014 | 2.462139 | 0.9779678 | 10.66284 | 3.591551
2018-04-02 16:40 | 163878.1 | 1200.0006 | 5 | 21 | 3.465844 | -3.260114 | 2.462139 | 1.086609 | 10.66284 | 3.969682
2018-04-02 16:42 | 163998.1 | 1320.0007 | 5 | 21 | 3.437895 | -3.25998 | 2.462139 | 1.195312 | 10.66284 | 4.344896
2018-04-02 16:44 | 164118.1 | 1440.0006 | 5 | 21 | 3.411305 | -3.260012 | 2.462139 | 1.303974 | 10.66284 | 4.717005
2018-04-02 16:46 | 164238.1 | 1560.0018 | 5 | 21 | 3.385648 | -3.259978 | 2.462139 | 1.412613 | 10.66284 | 5.086202
2018-04-02 16:48 | 164358.1 | 1680.0006 | 5 | 21 | 3.360845 | -3.260012 | 2.462139 | 1.521256 | 10.66284 | 5.452672
2018-04-02 16:50 | 164478.1 | 1800.0014 | 5 | 21 | 3.335967 | -3.259992 | 2.462139 | 1.629929 | 10.66284 | 5.81656
2018-04-02 16:52 | 164598.1 | 1920.0006 | 5 | 21 | 3.310015 | -3.260034 | 2.462139 | 1.738636 | 10.66284 | 6.177805
2018-04-02 16:54 | 164718.1 | 2040.0015 | 5 | 21 | 3.282063 | -3.260029 | 2.462139 | 1.847293 | 10.66284 | 6.535961
2018-04-02 16:56 | 164838.1 | 2160.0006 | 5 | 21 | 3.250404 | -3.259956 | 2.462139 | 1.955962 | 10.66284 | 6.890932
2018-04-02 16:58 | 164958.1 | 2280.0015 | 5 | 21 | 3.214024 | -3.260038 | 2.462139 | 2.064614 | 10.66284 | 7.242162
2018-04-02 17:00 | 165078.1 | 2400.0002 | 5 | 21 | 3.170976 | -3.259954 | 2.462139 | 2.173278 | 10.66284 | 7.589141
2018-04-02 17:02 | 165198.1 | 2520.0002 | 5 | 21 | 3.11918 | -3.259961 | 2.462139 | 2.281971 | 10.66284 | 7.931094
2018-04-02 17:04 | 165318.1 | 2640.0015 | 5 | 21 | 3.051075 | -3.260074 | 2.462139 | 2.390611 | 10.66284 | 8.266459
2018-04-02 17:05 | 165387.9 | 2709.8304 | 5 | 21 | 2.999997 | -3.259998 | 2.462139 | 2.45387 | 10.66284 | 8.457906
2018-04-02 17:07 | 165508 | 120.0014 | 6 | 21 | 3.643454 | 0 | 2.462139 | 2.45387 | 10.66284 | 8.457906
2018-04-02 17:09 | 165628 | 240.0002 | 6 | 21 | 3.67972 | 0 | 2.462139 | 2.45387 | 10.66284 | 8.457906
2018-04-02 17:10 | 165688 | 300.0032 | 6 | 21 | 3.687047 | 0 | 2.462139 | 2.45387 | 10.66284 | 8.457906
2018-04-02 17:10 | 165688 | 0.0035 | 7 | 22 | 3.686949 | 0 | 0 | 0 | 0 | 0
2018-04-02 17:12 | 165808.1 | 120.0002 | 2 | 22 | 4.200273 | 3.874283 | 0.1451974 | 1.387e-09 | 0.6079995 | 5.113e-09
2018-04-02 17:14 | 165928.1 | 240.0011 | 2 | 22 | 4.200278 | 3.468985 | 0.2668395 | 1.387e-09 | 1.118929 | 5.113e-09
2018-04-02 17:15 | 166021.9 | 333.8456 | 2 | 22 | 4.200212 | 3.259989 | 0.354595 | 1.387e-09 | 1.487523 | 5.113e-09
2018-04-02 17:17 | 166141.9399 | 120.001 | 3 | 22 | 4.219737 | 3.260109 | 0.4628825 | 1.387e-09 | 1.94336 | 5.113e-09
2018-04-02 17:19 | 166261.9395 | 240.0006 | 3 | 22 | 4.23935 | 3.260124 | 0.5715659 | 1.387e-09 | 2.403035 | 5.113e-09
2018-04-02 17:21 | 166381.9407 | 360.0018 | 3 | 22 | 4.260543 | 3.260075 | 0.6802393 | 1.387e-09 | 2.864865 | 5.113e-09
2018-04-02 17:23 | 166501.9395 | 480.0006 | 3 | 22 | 4.284783 | 3.260071 | 0.7889046 | 1.387e-09 | 3.329129 | 5.113e-09
2018-04-02 17:25 | 166621.9399 | 600.001 | 3 | 22 | 4.31173 | 3.260107 | 0.8975707 | 1.387e-09 | 3.796177 | 5.113e-09
2018-04-02 17:27 | 166741.9404 | 720.0015 | 3 | 22 | 4.341565 | 3.260094 | 1.006174 | 1.387e-09 | 4.266052 | 5.113e-09
2018-04-02 17:29 | 166861.9398 | 840.0009 | 3 | 22 | 4.373196 | 3.26013 | 1.114911 | 1.387e-09 | 4.73985 | 5.113e-09
2018-04-02 17:31 | 166981.94 | 960.0011 | 3 | 22 | 4.400258 | 3.194448 | 1.223368 | 1.387e-09 | 5.215869 | 5.113e-09
2018-04-02 17:33 | 167101.9392 | 1080.0003 | 3 | 22 | 4.400241 | 2.914328 | 1.325023 | 1.387e-09 | 5.663176 | 5.113e-09
2018-04-02 17:35 | 167221.9399 | 1200.001 | 3 | 22 | 4.400256 | 2.67523 | 1.418079 | 1.387e-09 | 6.072644 | 5.113e-09
2018-04-02 17:37 | 167341.9395 | 1320.0006 | 3 | 22 | 4.400238 | 2.466852 | 1.503697 | 1.387e-09 | 6.449383 | 5.113e-09
2018-04-02 17:39 | 167461.9391 | 1440.0002 | 3 | 22 | 4.400218 | 2.285385 | 1.582836 | 1.387e-09 | 6.797613 | 5.113e-09
2018-04-02 17:41 | 167581.9392 | 1560.0003 | 3 | 22 | 4.400218 | 2.128929 | 1.656356 | 1.387e-09 | 7.121117 | 5.113e-09
2018-04-02 17:43 | 167701.9399 | 1680.001 | 3 | 22 | 4.400191 | 1.991373 | 1.724945 | 1.387e-09 | 7.422921 | 5.113e-09
2018-04-02 17:45 | 167821.94 | 1800.0011 | 3 | 22 | 4.400224 | 1.866697 | 1.789249 | 1.387e-09 | 7.705873 | 5.113e-09
2018-04-02 17:47 | 167941.94 | 1920.0011 | 3 | 22 | 4.400205 | 1.751458 | 1.8495 | 1.387e-09 | 7.970989 | 5.113e-09
2018-04-02 17:49 | 168061.9392 | 2040.0003 | 3 | 22 | 4.400214 | 1.648082 | 1.906112 | 1.387e-09 | 8.220091 | 5.113e-09
2018-04-02 17:51 | 168181.9392 | 2160.0003 | 3 | 22 | 4.400231 | 1.55333 | 1.959455 | 1.387e-09 | 8.454812 | 5.113e-09
2018-04-02 17:53 | 168301.9391 | 2280.0002 | 3 | 22 | 4.400105 | 1.462639 | 2.009706 | 1.387e-09 | 8.675921 | 5.113e-09
2018-04-02 17:55 | 168421.9393 | 2400.0004 | 3 | 22 | 4.400153 | 1.378736 | 2.057066 | 1.387e-09 | 8.884315 | 5.113e-09
2018-04-02 17:57 | 168541.9391 | 2520.0002 | 3 | 22 | 4.400153 | 1.298192 | 2.101679 | 1.387e-09 | 9.08062 | 5.113e-09
2018-04-02 17:59 | 168661.9392 | 2640.0003 | 3 | 22 | 4.400163 | 1.22208 | 2.143666 | 1.387e-09 | 9.26537 | 5.113e-09
2018-04-02 18:01 | 168781.9395 | 2760.0006 | 3 | 22 | 4.400188 | 1.150421 | 2.183175 | 1.387e-09 | 9.439217 | 5.113e-09
2018-04-02 18:03 | 168901.9401 | 2880.0012 | 3 | 22 | 4.400177 | 1.082034 | 2.220386 | 1.387e-09 | 9.602953 | 5.113e-09
2018-04-02 18:05 | 169021.9392 | 3000.0003 | 3 | 22 | 4.400168 | 1.017871 | 2.255372 | 1.387e-09 | 9.756896 | 5.113e-09
2018-04-02 18:07 | 169141.9416 | 3120.0027 | 3 | 22 | 4.400125 | 0.9580584 | 2.288306 | 1.387e-09 | 9.901813 | 5.113e-09
2018-04-02 18:09 | 169261.9399 | 3240.001 | 3 | 22 | 4.400198 | 0.9022951 | 2.319303 | 1.387e-09 | 10.0382 | 5.113e-09
2018-04-02 18:11 | 169381.9395 | 3360.0006 | 3 | 22 | 4.400114 | 0.8486738 | 2.348479 | 1.387e-09 | 10.16658 | 5.113e-09
2018-04-02 18:13 | 169501.9404 | 3480.0015 | 3 | 22 | 4.400138 | 0.7996168 | 2.375948 | 1.387e-09 | 10.28745 | 5.113e-09
2018-04-02 18:15 | 169621.9391 | 3600.0002 | 3 | 22 | 4.400141 | 0.7532377 | 2.401845 | 1.387e-09 | 10.4014 | 5.113e-09
2018-04-02 18:17 | 169741.9391 | 3720.0002 | 3 | 22 | 4.400176 | 0.7102604 | 2.426226 | 1.387e-09 | 10.50868 | 5.113e-09
2018-04-02 18:19 | 169861.9396 | 3840.0007 | 3 | 22 | 4.400168 | 0.6686945 | 2.449191 | 1.387e-09 | 10.60973 | 5.113e-09
2018-04-02 18:20 | 169910.7493 | 3888.8104 | 3 | 22 | 4.400135 | 0.6519985 | 2.458145 | 1.387e-09 | 10.64913 | 5.113e-09
2018-04-02 18:22 | 170030.8 | 120.0015 | 4 | 22 | 4.290852 | 0 | 2.458145 | 1.387e-09 | 10.64913 | 5.113e-09
2018-04-02 18:24 | 170150.8 | 240.0011 | 4 | 22 | 4.279385 | 0 | 2.458145 | 1.387e-09 | 10.64913 | 5.113e-09
2018-04-02 18:25 | 170210.8 | 300.0038 | 4 | 22 | 4.276389 | 0 | 2.458145 | 1.387e-09 | 10.64913 | 5.113e-09
2018-04-02 18:27 | 170330.9 | 120.0006 | 5 | 22 | 3.828305 | -3.259941 | 2.458145 | 0.1086231 | 10.64913 | 0.4219428
2018-04-02 18:29 | 170450.9 | 240.0014 | 5 | 22 | 3.778249 | -3.259982 | 2.458145 | 0.217323 | 10.64913 | 0.8352323
2018-04-02 18:31 | 170570.9 | 360.0009 | 5 | 22 | 3.733052 | -3.259987 | 2.458145 | 0.3259497 | 10.64913 | 1.24318
2018-04-02 18:33 | 170690.9 | 480.0005 | 5 | 22 | 3.688601 | -3.259928 | 2.458145 | 0.4346524 | 10.64913 | 1.646546
2018-04-02 18:35 | 170810.9 | 600.001 | 5 | 22 | 3.645863 | -3.259974 | 2.458145 | 0.5432757 | 10.64913 | 2.04487
2018-04-02 18:37 | 170930.9 | 720.0002 | 5 | 22 | 3.604992 | -3.25996 | 2.458145 | 0.6519631 | 10.64913 | 2.438892
2018-04-02 18:39 | 171050.9 | 840.0003 | 5 | 22 | 3.566875 | -3.259961 | 2.458145 | 0.7605937 | 10.64913 | 2.8284
2018-04-02 18:41 | 171170.9 | 960.0018 | 5 | 22 | 3.532631 | -3.259956 | 2.458145 | 0.8692541 | 10.64913 | 3.214083
2018-04-02 18:43 | 171290.9 | 1080.001 | 5 | 22 | 3.501062 | -3.259933 | 2.458145 | 0.97791 | 10.64913 | 3.596183
2018-04-02 18:45 | 171410.9 | 1200.0002 | 5 | 22 | 3.471789 | -3.259974 | 2.458145 | 1.086613 | 10.64913 | 3.975139
2018-04-02 18:47 | 171530.9 | 1320.0006 | 5 | 22 | 3.444343 | -3.25989 | 2.458145 | 1.19529 | 10.64913 | 4.35094
2018-04-02 18:49 | 171650.9 | 1440.0006 | 5 | 22 | 3.418193 | -3.259948 | 2.458145 | 1.303963 | 10.64913 | 4.723825
2018-04-02 18:51 | 171770.9 | 1560.0005 | 5 | 22 | 3.393215 | -3.259908 | 2.458145 | 1.412623 | 10.64913 | 5.093879
2018-04-02 18:53 | 171890.9 | 1680.0007 | 5 | 22 | 3.368231 | -3.259925 | 2.458145 | 1.521035 | 10.64913 | 5.460398
2018-04-02 18:55 | 172010.9 | 1800.0006 | 5 | 22 | 3.343048 | -3.259953 | 2.458145 | 1.629702 | 10.64913 | 5.825048
2018-04-02 18:57 | 172130.9 | 1920.0005 | 5 | 22 | 3.317308 | -3.259943 | 2.458145 | 1.738614 | 10.64913 | 6.187754
2018-04-02 18:59 | 172250.9 | 2040.0014 | 5 | 22 | 3.289984 | -3.259985 | 2.458145 | 1.84727 | 10.64913 | 6.546725
2018-04-02 19:01 | 172370.9 | 2160.0014 | 5 | 22 | 3.25879 | -3.259963 | 2.458145 | 1.95592 | 10.64913 | 6.902522
2018-04-02 19:03 | 172490.9 | 2280.0006 | 5 | 22 | 3.22357 | -3.259989 | 2.458145 | 2.06459 | 10.64913 | 7.254789
2018-04-02 19:05 | 172610.9 | 2400.0005 | 5 | 22 | 3.182035 | -3.260009 | 2.458145 | 2.173238 | 10.64913 | 7.602841
2018-04-02 19:07 | 172730.9 | 2520.0007 | 5 | 22 | 3.13084 | -3.259992 | 2.458145 | 2.28193 | 10.64913 | 7.946029
2018-04-02 19:09 | 172850.9 | 2640.0007 | 5 | 22 | 3.064312 | -3.259923 | 2.458145 | 2.390561 | 10.64913 | 8.282709
2018-04-02 19:11 | 172936.1 | 2725.2264 | 5 | 22 | 3 | -3.25999 | 2.458145 | 2.467768 | 10.64913 | 8.516936
2018-04-02 19:13 | 173056.1 | 120.0002 | 6 | 22 | 3.640652 | 0 | 2.458145 | 2.467768 | 10.64913 | 8.516936
2018-04-02 19:15 | 173176.1 | 240.0005 | 6 | 22 | 3.677072 | 0 | 2.458145 | 2.467768 | 10.64913 | 8.516936
2018-04-02 19:16 | 173236.1 | 300.004 | 6 | 22 | 3.68462 | 0 | 2.458145 | 2.467768 | 10.64913 | 8.516936
2018-04-02 19:16 | 173236.2 | 0.0026 | 7 | 23 | 3.684759 | 0 | 0 | 0 | 0 | 0
2018-04-02 19:18 | 173356.2 | 120.0015 | 2 | 23 | 4.200301 | 3.906944 | 0.1460344 | 0 | 0.6113983 | 0
2018-04-02 19:20 | 173476.2 | 240.0018 | 2 | 23 | 4.200267 | 3.493696 | 0.2688083 | 0 | 1.127081 | 0
2018-04-02 19:21 | 173581.6 | 345.3736 | 2 | 23 | 4.200206 | 3.259995 | 0.3674328 | 0 | 1.541328 | 0
2018-04-02 19:23 | 173701.6 | 120.0018 | 3 | 23 | 4.219541 | 3.259966 | 0.4757068 | 0 | 1.997089 | 0
2018-04-02 19:25 | 173821.6 | 240.0006 | 3 | 23 | 4.23913 | 3.25997 | 0.5843843 | 0 | 2.456722 | 0
2018-04-02 19:27 | 173941.6 | 360.0007 | 3 | 23 | 4.260768 | 3.26005 | 0.6930422 | 0 | 2.91849 | 0
2018-04-02 19:29 | 174061.6 | 480.0006 | 3 | 23 | 4.2852 | 3.259989 | 0.8017094 | 0 | 3.382797 | 0
2018-04-02 19:31 | 174181.6 | 600.0002 | 3 | 23 | 4.312262 | 3.260059 | 0.9103644 | 0 | 3.849862 | 0
2018-04-02 19:33 | 174301.6 | 720.0018 | 3 | 23 | 4.34157 | 3.260006 | 1.019036 | 0 | 4.320065 | 0
2018-04-02 19:35 | 174421.6 | 840.0018 | 3 | 23 | 4.372782 | 3.260015 | 1.127711 | 0 | 4.79357 | 0
2018-04-02 19:37 | 174541.6 | 960.0003 | 3 | 23 | 4.400256 | 3.194498 | 1.23615 | 0 | 5.26948 | 0
2018-04-02 19:39 | 174661.6 | 1080.0007 | 3 | 23 | 4.400233 | 2.906485 | 1.337642 | 0 | 5.71607 | 0
2018-04-02 19:41 | 174781.6 | 1200.0006 | 3 | 23 | 4.400282 | 2.662481 | 1.430366 | 0 | 6.124077 | 0
2018-04-02 19:43 | 174901.6 | 1320.0006 | 3 | 23 | 4.400215 | 2.453733 | 1.515535 | 0 | 6.498839 | 0
2018-04-02 19:45 | 175021.6 | 1440.0003 | 3 | 23 | 4.400217 | 2.273401 | 1.594262 | 0 | 6.845254 | 0
2018-04-02 19:47 | 175141.6 | 1560.0002 | 3 | 23 | 4.400205 | 2.114977 | 1.667343 | 0 | 7.166829 | 0
2018-04-02 19:49 | 175261.6 | 1680.0018 | 3 | 23 | 4.400171 | 1.975302 | 1.735475 | 0 | 7.466623 | 0
2018-04-02 19:51 | 175381.6 | 1800.0003 | 3 | 23 | 4.400236 | 1.851161 | 1.799201 | 0 | 7.747027 | 0
2018-04-02 19:53 | 175501.6 | 1920.0018 | 3 | 23 | 4.400242 | 1.739711 | 1.858994 | 0 | 8.010129 | 0
2018-04-02 19:55 | 175621.6 | 2040.0006 | 3 | 23 | 4.400204 | 1.639147 | 1.915266 | 0 | 8.257738 | 0
2018-04-02 19:57 | 175741.6 | 2160.0002 | 3 | 23 | 4.400173 | 1.544739 | 1.968323 | 0 | 8.491195 | 0
2018-04-02 19:59 | 175861.6 | 2280.0003 | 3 | 23 | 4.400129 | 1.454778 | 2.018318 | 0 | 8.711185 | 0
2018-04-02 20:01 | 175981.6 | 2400.0003 | 3 | 23 | 4.400147 | 1.370926 | 2.065411 | 0 | 8.9184 | 0
2018-04-02 20:03 | 176101.6 | 2520.0012 | 3 | 23 | 4.400169 | 1.292758 | 2.109799 | 0 | 9.113715 | 0
2018-04-02 20:05 | 176221.6 | 2640.0003 | 3 | 23 | 4.400161 | 1.218924 | 2.151654 | 0 | 9.297884 | 0
2018-04-02 20:07 | 176341.6 | 2760.0011 | 3 | 23 | 4.400092 | 1.146543 | 2.19107 | 0 | 9.471321 | 0
2018-04-02 20:09 | 176461.6 | 2880.0005 | 3 | 23 | 4.400218 | 1.080274 | 2.228162 | 0 | 9.634534 | 0
2018-04-02 20:11 | 176581.6 | 3000.0002 | 3 | 23 | 4.400176 | 1.016752 | 2.263122 | 0 | 9.788362 | 0
2018-04-02 20:13 | 176701.6 | 3120.0012 | 3 | 23 | 4.400197 | 0.9580669 | 2.296012 | 0 | 9.933084 | 0
2018-04-02 20:15 | 176821.6 | 3240.0018 | 3 | 23 | 4.40016 | 0.902339 | 2.327006 | 0 | 10.06946 | 0
2018-04-02 20:17 | 176941.6 | 3360.0007 | 3 | 23 | 4.400155 | 0.8484898 | 2.356174 | 0 | 10.1978 | 0
2018-04-02 20:19 | 177061.6 | 3480.0019 | 3 | 23 | 4.400098 | 0.7974062 | 2.383597 | 0 | 10.31847 | 0
2018-04-02 20:21 | 177181.6 | 3600.0006 | 3 | 23 | 4.40011 | 0.7497435 | 2.409383 | 0 | 10.43193 | 0
2018-04-02 20:23 | 177301.6 | 3720.0018 | 3 | 23 | 4.400156 | 0.7059727 | 2.433641 | 0 | 10.53867 | 0
2018-04-02 20:25 | 177421.6 | 3840.0018 | 3 | 23 | 4.400163 | 0.6644249 | 2.45647 | 0 | 10.63912 | 0
2018-04-02 20:26 | 177458.1 | 3876.5152 | 3 | 23 | 4.40015 | 0.6519985 | 2.463142 | 0 | 10.66848 | 0
2018-04-02 20:28 | 177578.2 | 120.0019 | 4 | 23 | 4.289794 | 0 | 2.463142 | 0 | 10.66848 | 0
2018-04-02 20:30 | 177698.2 | 240.0006 | 4 | 23 | 4.278226 | 0 | 2.463142 | 0 | 10.66848 | 0
2018-04-02 20:31 | 177758.2 | 300.004 | 4 | 23 | 4.275158 | 0 | 2.463142 | 0 | 10.66848 | 0
2018-04-02 20:33 | 177878.3 | 120.0006 | 5 | 23 | 3.822424 | -3.259913 | 2.463142 | 0.1086592 | 10.66848 | 0.4215052
2018-04-02 20:35 | 177998.3 | 240.001 | 5 | 23 | 3.772369 | -3.259956 | 2.463142 | 0.2173188 | 10.66848 | 0.8339903
2018-04-02 20:37 | 178118.3 | 360.0002 | 5 | 23 | 3.727869 | -3.260002 | 2.463142 | 0.3259319 | 10.66848 | 1.241295
2018-04-02 20:39 | 178238.3 | 480.0006 | 5 | 23 | 3.683709 | -3.259912 | 2.463142 | 0.4346136 | 10.66848 | 1.644037
2018-04-02 20:41 | 178358.3 | 600.0002 | 5 | 23 | 3.640335 | -3.259958 | 2.463142 | 0.5432771 | 10.66848 | 2.04195
2018-04-02 20:43 | 178478.3 | 720.0001 | 5 | 23 | 3.599379 | -3.25987 | 2.463142 | 0.6519409 | 10.66848 | 2.435271
2018-04-02 20:45 | 178598.3 | 840.0017 | 5 | 23 | 3.561641 | -3.259901 | 2.463142 | 0.7606016 | 10.66848 | 2.824303
2018-04-02 20:47 | 178718.3 | 960.001 | 5 | 23 | 3.527412 | -3.259927 | 2.463142 | 0.8692922 | 10.66848 | 3.209528
2018-04-02 20:49 | 178838.3 | 1080.0002 | 5 | 23 | 3.495923 | -3.259887 | 2.463142 | 0.9779398 | 10.66848 | 3.591043
2018-04-02 20:51 | 178958.3 | 1200.0014 | 5 | 23 | 3.466462 | -3.259925 | 2.463142 | 1.08658 | 10.66848 | 3.969229
2018-04-02 20:53 | 179078.3 | 1320.0015 | 5 | 23 | 3.438518 | -3.259865 | 2.463142 | 1.195286 | 10.66848 | 4.344522
2018-04-02 20:55 | 179198.3 | 1440.0014 | 5 | 23 | 3.411874 | -3.259923 | 2.463142 | 1.303946 | 10.66848 | 4.7167
2018-04-02 20:57 | 179318.3 | 1560.0005 | 5 | 23 | 3.386463 | -3.259867 | 2.463142 | 1.412549 | 10.66848 | 5.085853
2018-04-02 20:59 | 179438.3 | 1680.0018 | 5 | 23 | 3.361678 | -3.259982 | 2.463142 | 1.521275 | 10.66848 | 5.452697
2018-04-02 21:01 | 179558.3 | 1800.0006 | 5 | 23 | 3.336931 | -3.259963 | 2.463142 | 1.629767 | 10.66848 | 5.816075
2018-04-02 21:03 | 179678.3 | 1920.0005 | 5 | 23 | 3.311323 | -3.259912 | 2.463142 | 1.7386 | 10.66848 | 6.177871
2018-04-02 21:05 | 179798.3 | 2040.0015 | 5 | 23 | 3.283577 | -3.259945 | 2.463142 | 1.847255 | 10.66848 | 6.536181
2018-04-02 21:07 | 179918.3 | 2160.001 | 5 | 23 | 3.252274 | -3.25992 | 2.463142 | 1.955897 | 10.66848 | 6.891248
2018-04-02 21:09 | 180038.3 | 2280.0018 | 5 | 23 | 3.216555 | -3.260016 | 2.463142 | 2.06458 | 10.66848 | 7.242823
2018-04-02 21:11 | 180158.3 | 2400.0006 | 5 | 23 | 3.174555 | -3.260036 | 2.463142 | 2.173233 | 10.66848 | 7.5901
2018-04-02 21:13 | 180278.3 | 2520.0003 | 5 | 23 | 3.122761 | -3.259905 | 2.463142 | 2.281887 | 10.66848 | 7.932313
2018-04-02 21:15 | 180398.3 | 2640.001 | 5 | 23 | 3.054969 | -3.259883 | 2.463142 | 2.390542 | 10.66848 | 8.268108
2018-04-02 21:16 | 180471.8 | 2713.5008 | 5 | 23 | 2.999997 | -3.259968 | 2.463142 | 2.457088 | 10.66848 | 8.469651
2018-04-02 21:18 | 180591.8086 | 120.0007 | 6 | 23 | 3.642297 | 0 | 2.463142 | 2.457088 | 10.66848 | 8.469651
2018-04-02 21:20 | 180711.8088 | 240.0009 | 6 | 23 | 3.678623 | 0 | 2.463142 | 2.457088 | 10.66848 | 8.469651
2018-04-02 21:21 | 180771.8085 | 300.0006 | 6 | 23 | 3.68605 | 0 | 2.463142 | 2.457088 | 10.66848 | 8.469651
2018-04-02 21:21 | 180771.8 | 0.0027 | 7 | 24 | 3.68621 | 0 | 0 | 0 | 0 | 0
2018-04-02 21:23 | 180891.9 | 120.0003 | 2 | 24 | 4.200311 | 3.892189 | 0.1456805 | 0 | 0.6099696 | 0
2018-04-02 21:25 | 181011.9 | 240.001 | 2 | 24 | 4.200247 | 3.481724 | 0.2679576 | 0 | 1.123565 | 0
2018-04-02 21:27 | 181112.7 | 340.7872 | 2 | 24 | 4.200226 | 3.259995 | 0.3621935 | 0 | 1.519378 | 0
2018-04-02 21:29 | 181232.7 | 120.0002 | 3 | 24 | 4.219471 | 3.260004 | 0.4704722 | 0 | 1.975155 | 0
2018-04-02 21:31 | 181352.7 | 240.001 | 3 | 24 | 4.239355 | 3.259991 | 0.5791556 | 0 | 2.434811 | 0
2018-04-02 21:33 | 181472.7 | 360.0011 | 3 | 24 | 4.261076 | 3.259977 | 0.687826 | 0 | 2.896662 | 0
2018-04-02 21:35 | 181592.7 | 480.0018 | 3 | 24 | 4.285692 | 3.259943 | 0.7964863 | 0 | 3.360978 | 0
2018-04-02 21:37 | 181712.7 | 600.0014 | 3 | 24 | 4.312971 | 3.260006 | 0.905154 | 0 | 3.828151 | 0
2018-04-02 21:39 | 181832.7 | 720.0005 | 3 | 24 | 4.342482 | 3.259954 | 1.013817 | 0 | 4.298395 | 0
2018-04-02 21:41 | 181952.7 | 840.0003 | 3 | 24 | 4.374028 | 3.259989 | 1.122473 | 0 | 4.771933 | 0
2018-04-02 21:43 | 182072.7 | 960.0003 | 3 | 24 | 4.400274 | 3.183212 | 1.230858 | 0 | 5.247721 | 0
2018-04-02 21:45 | 182192.7 | 1080.0011 | 3 | 24 | 4.400229 | 2.898487 | 1.332046 | 0 | 5.69297 | 0
2018-04-02 21:47 | 182312.7 | 1200.0003 | 3 | 24 | 4.400251 | 2.655748 | 1.424494 | 0 | 6.099764 | 0
2018-04-02 21:49 | 182432.7 | 1320.0018 | 3 | 24 | 4.400222 | 2.449131 | 1.509479 | 0 | 6.473719 | 0
2018-04-02 21:51 | 182552.7 | 1440.0003 | 3 | 24 | 4.400188 | 2.271725 | 1.588105 | 0 | 6.819687 | 0
2018-04-02 21:53 | 182672.7 | 1560.0006 | 3 | 24 | 4.400224 | 2.117622 | 1.661183 | 0 | 7.141247 | 0
2018-04-02 21:55 | 182792.7 | 1680.0018 | 3 | 24 | 4.400178 | 1.979864 | 1.729426 | 0 | 7.441531 | 0
2018-04-02 21:57 | 182912.7 | 1800.0002 | 3 | 24 | 4.400165 | 1.856019 | 1.793343 | 0 | 7.72278 | 0
2018-04-02 21:59 | 183032.7 | 1920.0003 | 3 | 24 | 4.400216 | 1.745227 | 1.853326 | 0 | 7.986717 | 0
2018-04-02 22:01 | 183152.7 | 2040.0011 | 3 | 24 | 4.400138 | 1.641244 | 1.909779 | 0 | 8.235118 | 0
2018-04-02 22:03 | 183272.7 | 2160.0011 | 3 | 24 | 4.400154 | 1.544943 | 1.962872 | 0 | 8.468737 | 0
2018-04-02 22:05 | 183392.7 | 2280.0011 | 3 | 24 | 4.400192 | 1.455836 | 2.012867 | 0 | 8.688725 | 0
2018-04-02 22:07 | 183512.7 | 2400.0002 | 3 | 24 | 4.400177 | 1.372957 | 2.059985 | 0 | 8.896053 | 0
2018-04-02 22:09 | 183632.7 | 2520.001 | 3 | 24 | 4.400174 | 1.294188 | 2.10443 | 0 | 9.091617 | 0
2018-04-02 22:11 | 183752.7 | 2640.0019 | 3 | 24 | 4.400158 | 1.219629 | 2.14631 | 0 | 9.275895 | 0
2018-04-02 22:13 | 183872.7 | 2760.0003 | 3 | 24 | 4.40022 | 1.150681 | 2.185796 | 0 | 9.449642 | 0
2018-04-02 22:15 | 183992.7 | 2880.0003 | 3 | 24 | 4.400118 | 1.083138 | 2.223023 | 0 | 9.613447 | 0
2018-04-02 22:17 | 184112.7 | 3000.0003 | 3 | 24 | 4.400135 | 1.020839 | 2.258091 | 0 | 9.767753 | 0
2018-04-02 22:19 | 184232.7 | 3120.0009 | 3 | 24 | 4.400163 | 0.9626513 | 2.291142 | 0 | 9.91318 | 0
2018-04-02 22:21 | 184352.7 | 3240.0006 | 3 | 24 | 4.400205 | 0.9067698 | 2.322273 | 0 | 10.05016 | 0
2018-04-02 22:23 | 184472.7 | 3360.0011 | 3 | 24 | 4.400166 | 0.852952 | 2.351586 | 0 | 10.17914 | 0
2018-04-02 22:25 | 184592.7 | 3480.0007 | 3 | 24 | 4.400151 | 0.8020487 | 2.37916 | 0 | 10.30047 | 0
2018-04-02 22:27 | 184712.7 | 3600.0016 | 3 | 24 | 4.40019 | 0.7548275 | 2.405104 | 0 | 10.41463 | 0
2018-04-02 22:29 | 184832.7 | 3720.001 | 3 | 24 | 4.40009 | 0.7088146 | 2.429489 | 0 | 10.52193 | 0
2018-04-02 22:31 | 184952.7 | 3840.0015 | 3 | 24 | 4.400162 | 0.6673594 | 2.452412 | 0 | 10.6228 | 0
2018-04-02 22:32 | 184995.3 | 3882.6088 | 3 | 24 | 4.400119 | 0.6519966 | 2.46022 | 0 | 10.65715 | 0
2018-04-02 22:34 | 185115.3 | 120.0009 | 4 | 24 | 4.290708 | 0 | 2.46022 | 0 | 10.65715 | 0
2018-04-02 22:36 | 185235.3 | 240.0005 | 4 | 24 | 4.27923 | 0 | 2.46022 | 0 | 10.65715 | 0
2018-04-02 22:37 | 185295.3 | 300.0016 | 4 | 24 | 4.276197 | 0 | 2.46022 | 0 | 10.65715 | 0
2018-04-02 22:39 | 185415.4 | 120.0015 | 5 | 24 | 3.827925 | -3.259868 | 2.46022 | 0.1086069 | 10.65715 | 0.421828
2018-04-02 22:41 | 185535.4 | 240.0011 | 5 | 24 | 3.777836 | -3.259863 | 2.46022 | 0.2172614 | 10.65715 | 0.8348984
2018-04-02 22:43 | 185655.4 | 360.0007 | 5 | 24 | 3.733085 | -3.259898 | 2.46022 | 0.3259744 | 10.65715 | 1.243152
2018-04-02 22:45 | 185775.4 | 480.0015 | 5 | 24 | 3.688747 | -3.25991 | 2.46022 | 0.4346451 | 10.65715 | 1.646412
2018-04-02 22:47 | 185895.4 | 600.0011 | 5 | 24 | 3.645446 | -3.259968 | 2.46022 | 0.5432808 | 10.65715 | 2.044776
2018-04-02 22:49 | 186015.4 | 720.0019 | 5 | 24 | 3.604322 | -3.259894 | 2.46022 | 0.6519547 | 10.65715 | 2.438675
2018-04-02 22:51 | 186135.4 | 840.0011 | 5 | 24 | 3.566805 | -3.259898 | 2.46022 | 0.7605989 | 10.65715 | 2.82819
2018-04-02 22:53 | 186255.4 | 960.0007 | 5 | 24 | 3.532075 | -3.259941 | 2.46022 | 0.8692989 | 10.65715 | 3.213991
2018-04-02 22:55 | 186375.4 | 1080.0011 | 5 | 24 | 3.500244 | -3.259954 | 2.46022 | 0.9779398 | 10.65715 | 3.595959
2018-04-02 22:57 | 186495.4 | 1200.0004 | 5 | 24 | 3.470184 | -3.259874 | 2.46022 | 1.086614 | 10.65715 | 3.974693
2018-04-02 22:59 | 186615.4 | 1320.0019 | 5 | 24 | 3.441975 | -3.259958 | 2.46022 | 1.195254 | 10.65715 | 4.350146
2018-04-02 23:01 | 186735.4 | 1440.0019 | 5 | 24 | 3.415871 | -3.259974 | 2.46022 | 1.303937 | 10.65715 | 4.722793
2018-04-02 23:03 | 186855.4 | 1560.0015 | 5 | 24 | 3.390519 | -3.259936 | 2.46022 | 1.412591 | 10.65715 | 5.092563
2018-04-02 23:05 | 186975.4 | 1680.0002 | 5 | 24 | 3.365928 | -3.260007 | 2.46022 | 1.521275 | 10.65715 | 5.459713
2018-04-02 23:07 | 187095.4 | 1800.0007 | 5 | 24 | 3.341191 | -3.25998 | 2.46022 | 1.629935 | 10.65715 | 5.824122
2018-04-02 23:09 | 187215.4 | 1920.0003 | 5 | 24 | 3.315711 | -3.2599 | 2.46022 | 1.738598 | 10.65715 | 6.185816
2018-04-02 23:11 | 187335.4 | 2040.0006 | 5 | 24 | 3.28819 | -3.259943 | 2.46022 | 1.84726 | 10.65715 | 6.54465
2018-04-02 23:13 | 187455.4 | 2160.0007 | 5 | 24 | 3.257205 | -3.259945 | 2.46022 | 1.955907 | 10.65715 | 6.900252
2018-04-02 23:15 | 187575.4 | 2280.0003 | 5 | 24 | 3.221368 | -3.259961 | 2.46022 | 2.064551 | 10.65715 | 7.252236
2018-04-02 23:17 | 187695.4 | 2400.0003 | 5 | 24 | 3.179069 | -3.259901 | 2.46022 | 2.173233 | 10.65715 | 7.600103
2018-04-02 23:19 | 187815.4 | 2520.0011 | 5 | 24 | 3.127641 | -3.25996 | 2.46022 | 2.281904 | 10.65715 | 7.942882
2018-04-02 23:21 | 187935.4 | 2640.0016 | 5 | 24 | 3.06035 | -3.259921 | 2.46022 | 2.39057 | 10.65715 | 8.279267
2018-04-02 23:22 | 188016.3 | 2720.8577 | 5 | 24 | 2.999997 | -3.259943 | 2.46022 | 2.463765 | 10.65715 | 8.501165
2018-04-02 23:24 | 188136.3 | 120.0018 | 6 | 24 | 3.64116 | 0 | 2.46022 | 2.4638 | 10.65715 | 8.501272
2018-04-02 23:26 | 188256.3 | 240.0011 | 6 | 24 | 3.677623 | 0 | 2.46022 | 2.4638 | 10.65715 | 8.501272
2018-04-02 23:27 | 188316.3 | 300.0025 | 6 | 24 | 3.68511 | 0 | 2.46022 | 2.4638 | 10.65715 | 8.501272
2018-04-02 23:27 | 188316.3 | 0.0027 | 7 | 25 | 3.685102 | 0 | 0 | 0 | 0 | 0
2018-04-02 23:29 | 188436.4 | 120.0019 | 2 | 25 | 4.200246 | 3.909781 | 0.1461003 | 0 | 0.6116614 | 0
2018-04-02 23:31 | 188556.4 | 240.0015 | 2 | 25 | 4.200252 | 3.499306 | 0.2690762 | 0 | 1.128192 | 0
2018-04-02 23:33 | 188666 | 349.6281 | 2 | 25 | 4.200237 | 3.259993 | 0.3717274 | 0 | 1.559352 | 0
2018-04-02 23:35 | 188786.1 | 120.0006 | 3 | 25 | 4.219319 | 3.260057 | 0.4800143 | 0 | 2.01516 | 0
2018-04-02 23:37 | 188906.1 | 240.0002 | 3 | 25 | 4.238795 | 3.260015 | 0.5886605 | 0 | 2.474621 | 0
2018-04-02 23:39 | 189026.1 | 360.0006 | 3 | 25 | 4.260432 | 3.259991 | 0.6973493 | 0 | 2.936473 | 0
2018-04-02 23:41 | 189146.1 | 480.0019 | 3 | 25 | 4.285288 | 3.26004 | 0.8060015 | 0 | 3.400702 | 0
2018-04-02 23:43 | 189266.1 | 600.0007 | 3 | 25 | 4.312706 | 3.260006 | 0.9146799 | 0 | 3.867888 | 0
2018-04-02 23:45 | 189386.1 | 720.0006 | 3 | 25 | 4.342648 | 3.26009 | 1.023342 | 0 | 4.338121 | 0
2018-04-02 23:47 | 189506.1 | 840.0015 | 3 | 25 | 4.374385 | 3.260063 | 1.132001 | 0 | 4.811705 | 0
2018-04-02 23:49 | 189626.1 | 960.0011 | 3 | 25 | 4.400262 | 3.182215 | 1.240385 | 0 | 5.287505 | 0
2018-04-02 23:51 | 189746.1 | 1080.0006 | 3 | 25 | 4.400225 | 2.894102 | 1.341398 | 0 | 5.731985 | 0
2018-04-02 23:53 | 189866.1 | 1200.001 | 3 | 25 | 4.400197 | 2.650469 | 1.433831 | 0 | 6.13871 | 0
2018-04-02 23:55 | 189986.1 | 1320.0019 | 3 | 25 | 4.400216 | 2.443262 | 1.518634 | 0 | 6.511867 | 0
2018-04-02 23:57 | 190106.1 | 1440.0006 | 3 | 25 | 4.400203 | 2.263813 | 1.597006 | 0 | 6.856718 | 0
2018-04-02 23:59 | 190226.1 | 1560.0003 | 3 | 25 | 4.400204 | 2.108818 | 1.669845 | 0 | 7.177227 | 0
2018-04-03 00:01 | 190346.1 | 1680.0015 | 3 | 25 | 4.400211 | 1.969709 | 1.737787 | 0 | 7.476184 | 0
2018-04-03 00:03 | 190466.1 | 1800.0011 | 3 | 25 | 4.400197 | 1.844134 | 1.801314 | 0 | 7.755714 | 0
2018-04-03 00:05 | 190586.1 | 1920.0003 | 3 | 25 | 4.400216 | 1.731247 | 1.860859 | 0 | 8.017726 | 0
2018-04-03 00:07 | 190706.1 | 2040.0019 | 3 | 25 | 4.40017 | 1.626936 | 1.916806 | 0 | 8.263902 | 0
2018-04-03 00:09 | 190826.1 | 2160.0003 | 3 | 25 | 4.400202 | 1.53329 | 1.969457 | 0 | 8.495575 | 0
2018-04-03 00:11 | 190946.1 | 2280.001 | 3 | 25 | 4.400191 | 1.445571 | 2.019072 | 0 | 8.713889 | 0
2018-04-03 00:13 | 191066.1 | 2400.0003 | 3 | 25 | 4.400192 | 1.362811 | 2.065859 | 0 | 8.91976 | 0
2018-04-03 00:15 | 191186.1 | 2520.0007 | 3 | 25 | 4.400265 | 1.284068 | 2.109953 | 0 | 9.113784 | 0
2018-04-03 00:17 | 191306.1 | 2640.0004 | 3 | 25 | 4.400193 | 1.209275 | 2.151469 | 0 | 9.296462 | 0
2018-04-03 00:19 | 191426.1 | 2760.0006 | 3 | 25 | 4.400156 | 1.140475 | 2.190614 | 0 | 9.468701 | 0
2018-04-03 00:21 | 191546.1 | 2880.0019 | 3 | 25 | 4.40014 | 1.07521 | 2.227537 | 0 | 9.631171 | 0
2018-04-03 00:23 | 191666.1 | 3000.0011 | 3 | 25 | 4.400191 | 1.012838 | 2.262321 | 0 | 9.784225 | 0
2018-04-03 00:25 | 191786.1 | 3120.0006 | 3 | 25 | 4.40013 | 0.9523258 | 2.295056 | 0 | 9.928264 | 0
2018-04-03 00:27 | 191906.1 | 3240.0018 | 3 | 25 | 4.400108 | 0.8950529 | 2.325838 | 0 | 10.06371 | 0
2018-04-03 00:29 | 192026.1 | 3360.0002 | 3 | 25 | 4.400138 | 0.8426065 | 2.354803 | 0 | 10.19116 | 0
2018-04-03 00:31 | 192146.1 | 3480.001 | 3 | 25 | 4.400177 | 0.7935781 | 2.382058 | 0 | 10.31109 | 0
2018-04-03 00:33 | 192266.1 | 3600.0011 | 3 | 25 | 4.400205 | 0.7471933 | 2.407704 | 0 | 10.42393 | 0
2018-04-03 00:35 | 192386.1 | 3720.0002 | 3 | 25 | 4.400169 | 0.7027788 | 2.431859 | 0 | 10.53022 | 0
2018-04-03 00:37 | 192506.1 | 3840.0015 | 3 | 25 | 4.400133 | 0.6606302 | 2.45458 | 0 | 10.6302 | 0
2018-04-03 00:37 | 192532.3 | 3866.2464 | 3 | 25 | 4.400143 | 0.6519966 | 2.459364 | 0 | 10.65125 | 0
2018-04-03 00:39 | 192652.3 | 120.0002 | 4 | 25 | 4.289764 | 0 | 2.459364 | 0 | 10.65125 | 0
2018-04-03 00:41 | 192772.3 | 240.0002 | 4 | 25 | 4.278155 | 0 | 2.459364 | 0 | 10.65125 | 0
2018-04-03 00:42 | 192832.4 | 300.0032 | 4 | 25 | 4.275088 | 0 | 2.459364 | 0 | 10.65125 | 0
2018-04-03 00:44 | 192952.4 | 120.0002 | 5 | 25 | 3.824113 | -3.259894 | 2.459364 | 0.10861 | 10.65125 | 0.4214594
2018-04-03 00:46 | 193072.4 | 240.0011 | 5 | 25 | 3.773729 | -3.259901 | 2.459364 | 0.2173228 | 10.65125 | 0.834316
2018-04-03 00:48 | 193192.4 | 360.0002 | 5 | 25 | 3.728834 | -3.259933 | 2.459364 | 0.3259869 | 10.65125 | 1.241942
2018-04-03 00:50 | 193312.4 | 480.0015 | 5 | 25 | 3.684617 | -3.259941 | 2.459364 | 0.4346085 | 10.65125 | 1.644568
2018-04-03 00:52 | 193432.4 | 600.0006 | 5 | 25 | 3.641529 | -3.25998 | 2.459364 | 0.5432885 | 10.65125 | 2.04266
2018-04-03 00:54 | 193552.4 | 720.0018 | 5 | 25 | 3.600967 | -3.259995 | 2.459364 | 0.6519809 | 10.65125 | 2.436226
2018-04-03 00:56 | 193672.4 | 840.0014 | 5 | 25 | 3.563197 | -3.26 | 2.459364 | 0.7606406 | 10.65125 | 2.825433
2018-04-03 00:58 | 193792.4 | 960.0026 | 5 | 25 | 3.528087 | -3.259998 | 2.459364 | 0.8693056 | 10.65125 | 3.210693
2018-04-03 01:00 | 193912.4 | 1080.0011 | 5 | 25 | 3.496017 | -3.260007 | 2.459364 | 0.9779218 | 10.65125 | 3.592145
2018-04-03 01:02 | 194032.4 | 1200.001 | 5 | 25 | 3.466104 | -3.260002 | 2.459364 | 1.086634 | 10.65125 | 3.970559
2018-04-03 01:04 | 194152.4 | 1320.0014 | 5 | 25 | 3.438121 | -3.25992 | 2.459364 | 1.1953 | 10.65125 | 4.345677
2018-04-03 01:06 | 194272.4 | 1440.001 | 5 | 25 | 3.411437 | -3.260034 | 2.459364 | 1.303946 | 10.65125 | 4.717746
2018-04-03 01:08 | 194392.4 | 1560.0002 | 5 | 25 | 3.386267 | -3.259898 | 2.459364 | 1.412622 | 10.65125 | 5.087109
2018-04-03 01:10 | 194512.4 | 1680.0006 | 5 | 25 | 3.361392 | -3.25991 | 2.459364 | 1.521287 | 10.65125 | 5.453713
2018-04-03 01:12 | 194632.4 | 1800.001 | 5 | 25 | 3.336506 | -3.259925 | 2.459364 | 1.629933 | 10.65125 | 5.817563
2018-04-03 01:14 | 194752.4 | 1920.0005 | 5 | 25 | 3.310685 | -3.259985 | 2.459364 | 1.738619 | 10.65125 | 6.178807
2018-04-03 01:16 | 194872.4 | 2040.001 | 5 | 25 | 3.282773 | -3.259927 | 2.459364 | 1.847269 | 10.65125 | 6.537014
2018-04-03 01:18 | 194992.4 | 2160.0003 | 5 | 25 | 3.251665 | -3.259936 | 2.459364 | 1.95594 | 10.65125 | 6.892109
2018-04-03 01:20 | 195112.4 | 2280.0002 | 5 | 25 | 3.215065 | -3.26001 | 2.459364 | 2.064576 | 10.65125 | 7.243424
2018-04-03 01:22 | 195232.4 | 2400.0006 | 5 | 25 | 3.171921 | -3.260069 | 2.459364 | 2.173234 | 10.65125 | 7.590484
2018-04-03 01:24 | 195352.4 | 2520.0007 | 5 | 25 | 3.119653 | -3.259996 | 2.459364 | 2.281931 | 10.65125 | 7.932526
2018-04-03 01:26 | 195472.4 | 2640.0018 | 5 | 25 | 3.051703 | -3.260027 | 2.459364 | 2.390599 | 10.65125 | 8.26804
2018-04-03 01:27 | 195541.9 | 2709.448 | 5 | 25 | 3 | -3.259947 | 2.459364 | 2.453485 | 10.65125 | 8.458386
2018-04-03 01:29 | 195661.9 | 120.0015 | 6 | 25 | 3.642628 | 0 | 2.459364 | 2.453485 | 10.65125 | 8.458386
2018-04-03 01:31 | 195781.9 | 240.0006 | 6 | 25 | 3.679039 | 0 | 2.459364 | 2.453485 | 10.65125 | 8.458386
2018-04-03 01:32 | 195841.9 | 300.0015 | 6 | 25 | 3.68645 | 0 | 2.459364 | 2.453485 | 10.65125 | 8.458386
2018-04-03 01:32 | 195841.9 | 0.0027 | 7 | 26 | 3.686465 | 0 | 0 | 0 | 0 | 0
2018-04-03 01:34 | 195962 | 120.001 | 2 | 26 | 4.200311 | 3.87966 | 0.1453668 | 0 | 0.6086794 | 0
2018-04-03 01:36 | 196082 | 240.0002 | 2 | 26 | 4.20023 | 3.468649 | 0.2673338 | 0 | 1.120973 | 0
2018-04-03 01:38 | 196175.8 | 333.8016 | 2 | 26 | 4.2002 | 3.259989 | 0.354817 | 0 | 1.488423 | 0
2018-04-03 01:40 | 196295.8 | 120.0007 | 3 | 26 | 4.219731 | 3.260029 | 0.4631406 | 0 | 1.944405 | 0
2018-04-03 01:42 | 196415.8 | 240.0006 | 3 | 26 | 4.239335 | 3.260038 | 0.571801 | 0 | 2.403986 | 0
2018-04-03 01:44 | 196535.8 | 360.0005 | 3 | 26 | 4.260573 | 3.260078 | 0.6804841 | 0 | 2.865864 | 0
2018-04-03 01:46 | 196655.8 | 480.001 | 3 | 26 | 4.284622 | 3.260094 | 0.7891502 | 0 | 3.330127 | 0
2018-04-03 01:48 | 196775.8 | 600.0019 | 3 | 26 | 4.311403 | 3.260105 | 0.8978084 | 0 | 3.797112 | 0
2018-04-03 01:50 | 196895.8 | 720.0002 | 3 | 26 | 4.34105 | 3.260098 | 1.006462 | 0 | 4.26715 | 0
2018-04-03 01:52 | 197015.8 | 840.0007 | 3 | 26 | 4.372586 | 3.259991 | 1.115141 | 0 | 4.740628 | 0
2018-04-03 01:54 | 197135.8 | 960.0002 | 3 | 26 | 4.400248 | 3.201647 | 1.223661 | 0 | 5.216862 | 0
2018-04-03 01:56 | 197255.8 | 1080.0018 | 3 | 26 | 4.400253 | 2.919228 | 1.325495 | 0 | 5.664958 | 0
2018-04-03 01:58 | 197375.8 | 1200.0007 | 3 | 26 | 4.40019 | 2.677841 | 1.418638 | 0 | 6.074805 | 0
2018-04-03 02:00 | 197495.8 | 1320.0006 | 3 | 26 | 4.400208 | 2.46657 | 1.504321 | 0 | 6.451829 | 0
2018-04-03 02:02 | 197615.8 | 1440.0003 | 3 | 26 | 4.400222 | 2.285643 | 1.583456 | 0 | 6.800042 | 0
2018-04-03 02:04 | 197735.8 | 1560.0002 | 3 | 26 | 4.400239 | 2.128267 | 1.656877 | 0 | 7.123112 | 0
2018-04-03 02:06 | 197855.8 | 1680.0006 | 3 | 26 | 4.400239 | 1.989641 | 1.725498 | 0 | 7.425056 | 0
2018-04-03 02:08 | 197975.8 | 1800.0006 | 3 | 26 | 4.400177 | 1.865335 | 1.78973 | 0 | 7.707688 | 0
2018-04-03 02:10 | 198095.8 | 1920.0003 | 3 | 26 | 4.400156 | 1.751687 | 1.849968 | 0 | 7.972747 | 0
2018-04-03 02:12 | 198215.8 | 2040.0003 | 3 | 26 | 4.400177 | 1.647069 | 1.906618 | 0 | 8.222021 | 0
2018-04-03 02:14 | 198335.8 | 2160.0003 | 3 | 26 | 4.400203 | 1.551299 | 1.959894 | 0 | 8.456443 | 0
2018-04-03 02:16 | 198455.8 | 2280.0019 | 3 | 26 | 4.400218 | 1.4597 | 2.010068 | 0 | 8.677217 | 0
2018-04-03 02:18 | 198575.8 | 2400.0006 | 3 | 26 | 4.400194 | 1.374482 | 2.05728 | 0 | 8.88496 | 0
2018-04-03 02:20 | 198695.8 | 2520.002 | 3 | 26 | 4.400163 | 1.295173 | 2.101756 | 0 | 9.080663 | 0
2018-04-03 02:22 | 198815.8 | 2640.0011 | 3 | 26 | 4.40018 | 1.220711 | 2.143678 | 0 | 9.265125 | 0
2018-04-03 02:24 | 198935.8 | 2760.0003 | 3 | 26 | 4.400147 | 1.148681 | 2.183161 | 0 | 9.438859 | 0
2018-04-03 02:26 | 199055.8 | 2880.0007 | 3 | 26 | 4.400127 | 1.080687 | 2.220321 | 0 | 9.602368 | 0
2018-04-03 02:28 | 199175.8 | 3000.0007 | 3 | 26 | 4.400188 | 1.018453 | 2.255301 | 0 | 9.756285 | 0
2018-04-03 02:30 | 199295.8 | 3120.0002 | 3 | 26 | 4.400139 | 0.9583158 | 2.288225 | 0 | 9.901155 | 0
2018-04-03 02:32 | 199415.8 | 3240.001 | 3 | 26 | 4.400163 | 0.9021015 | 2.319217 | 0 | 10.03753 | 0
2018-04-03 02:34 | 199535.8 | 3360.001 | 3 | 26 | 4.40012 | 0.849102 | 2.348397 | 0 | 10.16592 | 0
2018-04-03 02:36 | 199655.8 | 3480.0003 | 3 | 26 | 4.40015 | 0.7989798 | 2.375859 | 0 | 10.28676 | 0
2018-04-03 02:38 | 199775.8 | 3600.0019 | 3 | 26 | 4.400141 | 0.7519016 | 2.401715 | 0 | 10.40053 | 0
2018-04-03 02:40 | 199895.8 | 3720.001 | 3 | 26 | 4.400138 | 0.7074003 | 2.426018 | 0 | 10.50746 | 0
2018-04-03 02:42 | 200015.8 | 3840.0018 | 3 | 26 | 4.400142 | 0.6654797 | 2.448893 | 0 | 10.60812 | 0
2018-04-03 02:43 | 200054.9 | 3879.1256 | 3 | 26 | 4.400105 | 0.6519966 | 2.456053 | 0 | 10.63962 | 0
2018-04-03 02:45 | 200175 | 120.0008 | 4 | 26 | 4.290491 | 0 | 2.456053 | 0 | 10.63962 | 0
2018-04-03 02:47 | 200295 | 240.0005 | 4 | 26 | 4.278975 | 0 | 2.456053 | 0 | 10.63962 | 0
2018-04-03 02:48 | 200355 | 300.0023 | 4 | 26 | 4.27593 | 0 | 2.456053 | 0 | 10.63962 | 0
2018-04-03 02:50 | 200475.1 | 120.001 | 5 | 26 | 3.826952 | -3.259961 | 2.456053 | 0.1086295 | 10.63962 | 0.4218072
2018-04-03 02:52 | 200595.1 | 240.0006 | 5 | 26 | 3.776951 | -3.259876 | 2.456053 | 0.2172692 | 10.63962 | 0.8347191
2018-04-03 02:54 | 200715.1 | 360.001 | 5 | 26 | 3.731999 | -3.259954 | 2.456053 | 0.3259855 | 10.63962 | 1.242884
2018-04-03 02:56 | 200835.1 | 480.0018 | 5 | 26 | 3.687742 | -3.25992 | 2.456053 | 0.4346401 | 10.63962 | 1.645972
2018-04-03 02:58 | 200955.1 | 600.0013 | 5 | 26 | 3.64441 | -3.26 | 2.456053 | 0.54329 | 10.63962 | 2.044279
2018-04-03 03:00 | 201075.1 | 720.0011 | 5 | 26 | 3.603117 | -3.25996 | 2.456053 | 0.6519283 | 10.63962 | 2.43793
2018-04-03 03:02 | 201195.1 | 840.0006 | 5 | 26 | 3.565556 | -3.259965 | 2.456053 | 0.7606236 | 10.63962 | 2.827499
2018-04-03 03:04 | 201315.1 | 960.0002 | 5 | 26 | 3.53141 | -3.25989 | 2.456053 | 0.8692778 | 10.63962 | 3.213028
2018-04-03 03:06 | 201435.1 | 1080.0002 | 5 | 26 | 3.499747 | -3.260015 | 2.456053 | 0.9779266 | 10.63962 | 3.594978
2018-04-03 03:08 | 201555.1 | 1200.001 | 5 | 26 | 3.469929 | -3.259933 | 2.456053 | 1.086607 | 10.63962 | 3.973698
2018-04-03 03:10 | 201675.1 | 1320.0015 | 5 | 26 | 3.441884 | -3.25991 | 2.456053 | 1.195256 | 10.63962 | 4.34917
2018-04-03 03:12 | 201795.1 | 1440.0006 | 5 | 26 | 3.414674 | -3.259976 | 2.456053 | 1.30392 | 10.63962 | 4.721681
2018-04-03 03:14 | 201915.1 | 1560.0006 | 5 | 26 | 3.38898 | -3.25988 | 2.456053 | 1.412604 | 10.63962 | 5.091386
2018-04-03 03:16 | 202035.1 | 1680.0006 | 5 | 26 | 3.364802 | -3.259896 | 2.456053 | 1.521268 | 10.63962 | 5.458329
2018-04-03 03:18 | 202155.1 | 1800.0014 | 5 | 26 | 3.340596 | -3.25998 | 2.456053 | 1.629877 | 10.63962 | 5.822465
2018-04-03 03:20 | 202275.1 | 1920.001 | 5 | 26 | 3.315264 | -3.259943 | 2.456053 | 1.738581 | 10.63962 | 6.18424
2018-04-03 03:22 | 202395.1 | 2040.001 | 5 | 26 | 3.286984 | -3.25994 | 2.456053 | 1.847235 | 10.63962 | 6.542946
2018-04-03 03:24 | 202515.1 | 2160.0002 | 5 | 26 | 3.255764 | -3.25996 | 2.456053 | 1.955916 | 10.63962 | 6.898518
2018-04-03 03:26 | 202635.1 | 2280.0022 | 5 | 26 | 3.220078 | -3.259976 | 2.456053 | 2.06458 | 10.63962 | 7.250405
2018-04-03 03:28 | 202755.1 | 2400.0023 | 5 | 26 | 3.178433 | -3.259908 | 2.456053 | 2.173237 | 10.63962 | 7.59809
2018-04-03 03:30 | 202875.1 | 2520.0014 | 5 | 26 | 3.126814 | -3.259874 | 2.456053 | 2.281885 | 10.63962 | 7.940721
2018-04-03 03:32 | 202995.1 | 2640.0014 | 5 | 26 | 3.060119 | -3.259905 | 2.456053 | 2.390526 | 10.63962 | 8.276978
2018-04-03 03:33 | 203074.7 | 2719.6416 | 5 | 26 | 2.999995 | -3.259954 | 2.456053 | 2.462684 | 10.63962 | 8.495708
2018-04-03 03:35 | 203194.7652 | 120.0007 | 6 | 26 | 3.640714 | 0 | 2.456053 | 2.462696 | 10.63962 | 8.495743
2018-04-03 03:37 | 203314.7659 | 240.0014 | 6 | 26 | 3.677241 | 0 | 2.456053 | 2.462696 | 10.63962 | 8.495743
2018-04-03 03:38 | 203374.7661 | 300.0016 | 6 | 26 | 3.68482 | 0 | 2.456053 | 2.462696 | 10.63962 | 8.495743
2018-04-03 03:38 | 203374.8 | 0.0027 | 7 | 27 | 3.684588 | 0 | 0 | 0 | 0 | 0
2018-04-03 03:40 | 203494.9 | 120.0019 | 2 | 27 | 4.200218 | 3.892715 | 0.1457511 | 0 | 0.6102439 | 0
2018-04-03 03:42 | 203614.9 | 240.0016 | 2 | 27 | 4.200245 | 3.484367 | 0.2681088 | 0 | 1.124179 | 0
2018-04-03 03:44 | 203716.3 | 341.4177 | 2 | 27 | 4.200251 | 3.259991 | 0.3629153 | 0 | 1.522389 | 0
2018-04-03 03:46 | 203836.3 | 120.0017 | 3 | 27 | 4.219738 | 3.26004 | 0.4711983 | 0 | 1.978208 | 0
2018-04-03 03:48 | 203956.3 | 240.0005 | 3 | 27 | 4.23951 | 3.259945 | 0.579865 | 0 | 2.437815 | 0
2018-04-03 03:50 | 204076.3 | 360.0001 | 3 | 27 | 4.260925 | 3.260002 | 0.6885282 | 0 | 2.899626 | 0
2018-04-03 03:52 | 204196.3 | 480.001 | 3 | 27 | 4.285155 | 3.259974 | 0.7971938 | 0 | 3.363932 | 0
2018-04-03 03:54 | 204316.3 | 600.0006 | 3 | 27 | 4.311896 | 3.259964 | 0.9058314 | 0 | 3.830891 | 0
2018-04-03 03:56 | 204436.3 | 720.0002 | 3 | 27 | 4.340702 | 3.259987 | 1.014509 | 0 | 4.301044 | 0
2018-04-03 03:58 | 204556.3 | 840.0014 | 3 | 27 | 4.372046 | 3.260014 | 1.123188 | 0 | 4.774472 | 0
2018-04-03 04:00 | 204676.3 | 960.0005 | 3 | 27 | 4.400283 | 3.201984 | 1.23171 | 0 | 5.250688 | 0
2018-04-03 04:02 | 204796.3 | 1080.0005 | 3 | 27 | 4.400225 | 2.912924 | 1.333453 | 0 | 5.698381 | 0
2018-04-03 04:04 | 204916.3 | 1200.0009 | 3 | 27 | 4.400244 | 2.665672 | 1.426306 | 0 | 6.106956 | 0
2018-04-03 04:06 | 205036.3 | 1320.001 | 3 | 27 | 4.400215 | 2.456488 | 1.511564 | 0 | 6.482111 | 0
2018-04-03 04:08 | 205156.3 | 1440.0018 | 3 | 27 | 4.400219 | 2.276711 | 1.590405 | 0 | 6.829027 | 0
2018-04-03 04:10 | 205276.3 | 1560.0003 | 3 | 27 | 4.400169 | 2.118805 | 1.66358 | 0 | 7.151013 | 0
2018-04-03 04:12 | 205396.3 | 1680.001 | 3 | 27 | 4.400182 | 1.981129 | 1.731876 | 0 | 7.451529 | 0
2018-04-03 04:14 | 205516.3 | 1800.0001 | 3 | 27 | 4.400232 | 1.858181 | 1.795813 | 0 | 7.732866 | 0
2018-04-03 04:16 | 205636.3 | 1920.0002 | 3 | 27 | 4.400163 | 1.744976 | 1.855842 | 0 | 7.997006 | 0
2018-04-03 04:18 | 205756.3 | 2040.0009 | 3 | 27 | 4.400167 | 1.63973 | 1.912229 | 0 | 8.245117 | 0
2018-04-03 04:20 | 205876.3 | 2160.001 | 3 | 27 | 4.40023 | 1.543739 | 1.965254 | 0 | 8.478438 | 0
2018-04-03 04:22 | 205996.3 | 2280.0005 | 3 | 27 | 4.400134 | 1.4539 | 2.015201 | 0 | 8.698213 | 0
2018-04-03 04:24 | 206116.3 | 2400.0017 | 3 | 27 | 4.400188 | 1.371905 | 2.062286 | 0 | 8.905397 | 0
2018-04-03 04:26 | 206236.3 | 2520.001 | 3 | 27 | 4.400167 | 1.293422 | 2.106663 | 0 | 9.100664 | 0
2018-04-03 04:28 | 206356.3 | 2640.0002 | 3 | 27 | 4.400146 | 1.219643 | 2.148572 | 0 | 9.285069 | 0
2018-04-03 04:30 | 206476.3 | 2760.0002 | 3 | 27 | 4.400155 | 1.149773 | 2.188057 | 0 | 9.458812 | 0
2018-04-03 04:32 | 206596.3 | 2880.0006 | 3 | 27 | 4.400166 | 1.082829 | 2.225266 | 0 | 9.622533 | 0
2018-04-03 04:34 | 206716.3 | 3000.001 | 3 | 27 | 4.40015 | 1.018939 | 2.260283 | 0 | 9.776616 | 0
2018-04-03 04:36 | 206836.3 | 3120.0009 | 3 | 27 | 4.400103 | 0.9582539 | 2.29323 | 0 | 9.921586 | 0
2018-04-03 04:38 | 206956.3 | 3240.0017 | 3 | 27 | 4.400152 | 0.9020166 | 2.324233 | 0 | 10.05801 | 0
2018-04-03 04:40 | 207076.3 | 3360.0001 | 3 | 27 | 4.400169 | 0.8490162 | 2.353402 | 0 | 10.18636 | 0
2018-04-03 04:42 | 207196.3 | 3480.0002 | 3 | 27 | 4.40016 | 0.7980871 | 2.380841 | 0 | 10.30709 | 0
2018-04-03 04:44 | 207316.3 | 3600.0001 | 3 | 27 | 4.400085 | 0.7504435 | 2.406636 | 0 | 10.42059 | 0
2018-04-03 04:46 | 207436.3 | 3720.0002 | 3 | 27 | 4.400095 | 0.7063856 | 2.430911 | 0 | 10.52741 | 0
2018-04-03 04:48 | 207556.3 | 3840.0004 | 3 | 27 | 4.400076 | 0.6644669 | 2.45378 | 0 | 10.62803 | 0
2018-04-03 04:48 | 207594.8 | 3878.4671 | 3 | 27 | 4.400116 | 0.6519985 | 2.460814 | 0 | 10.65898 | 0
2018-04-03 04:50 | 207714.8 | 120 | 4 | 27 | 4.290161 | 0 | 2.460814 | 0 | 10.65898 | 0
2018-04-03 04:52 | 207834.8 | 240.0001 | 4 | 27 | 4.278621 | 0 | 2.460814 | 0 | 10.65898 | 0
2018-04-03 04:53 | 207894.8 | 300.0038 | 4 | 27 | 4.275548 | 0 | 2.460814 | 0 | 10.65898 | 0
2018-04-03 04:55 | 208014.9 | 120.0011 | 5 | 27 | 3.824586 | -3.259936 | 2.460814 | 0.1086263 | 10.65898 | 0.421576
2018-04-03 04:57 | 208134.9 | 240.0014 | 5 | 27 | 3.774715 | -3.259888 | 2.460814 | 0.2173208 | 10.65898 | 0.8344441
2018-04-03 04:59 | 208254.9 | 360.0018 | 5 | 27 | 3.729789 | -3.259928 | 2.460814 | 0.3259764 | 10.65898 | 1.242134
2018-04-03 05:01 | 208374.9 | 480.0002 | 5 | 27 | 3.685561 | -3.259961 | 2.460814 | 0.4346512 | 10.65898 | 1.645064
2018-04-03 05:03 | 208494.9 | 600.0018 | 5 | 27 | 3.64201 | -3.259956 | 2.460814 | 0.5432707 | 10.65898 | 2.043004
2018-04-03 05:05 | 208614.9 | 720.0019 | 5 | 27 | 3.600816 | -3.259958 | 2.460814 | 0.651966 | 10.65898 | 2.436607
2018-04-03 05:07 | 208734.9 | 840.0002 | 5 | 27 | 3.563271 | -3.259883 | 2.460814 | 0.7606341 | 10.65898 | 2.825827
2018-04-03 05:09 | 208854.9 | 960.0003 | 5 | 27 | 3.528792 | -3.259936 | 2.460814 | 0.8693039 | 10.65898 | 3.211143
2018-04-03 05:11 | 208974.9 | 1080.0007 | 5 | 27 | 3.496728 | -3.259941 | 2.460814 | 0.9779466 | 10.65898 | 3.59276
2018-04-03 05:13 | 209094.9 | 1200.0016 | 5 | 27 | 3.466803 | -3.259953 | 2.460814 | 1.086612 | 10.65898 | 3.971086
2018-04-03 05:15 | 209214.9 | 1320.0014 | 5 | 27 | 3.438698 | -3.259927 | 2.460814 | 1.195288 | 10.65898 | 4.346301
2018-04-03 05:17 | 209334.9 | 1440.0002 | 5 | 27 | 3.412434 | -3.259893 | 2.460814 | 1.303892 | 10.65898 | 4.718321
2018-04-03 05:19 | 209454.9 | 1560.0015 | 5 | 27 | 3.387549 | -3.25996 | 2.460814 | 1.412467 | 10.65898 | 5.087474
2018-04-03 05:21 | 209574.9 | 1680.0007 | 5 | 27 | 3.362738 | -3.259883 | 2.460814 | 1.52127 | 10.65898 | 5.4547
2018-04-03 05:23 | 209694.9 | 1800.0005 | 5 | 27 | 3.338052 | -3.25991 | 2.460814 | 1.62993 | 10.65898 | 5.818756
2018-04-03 05:25 | 209814.9 | 1920.0006 | 5 | 27 | 3.312109 | -3.260023 | 2.460814 | 1.7386 | 10.65898 | 6.180108
2018-04-03 05:27 | 209934.9 | 2040.0002 | 5 | 27 | 3.284132 | -3.26003 | 2.460814 | 1.847266 | 10.65898 | 6.538527
2018-04-03 05:29 | 210054.9 | 2160.0026 | 5 | 27 | 3.252433 | -3.259954 | 2.460814 | 1.955922 | 10.65898 | 6.893674
2018-04-03 05:31 | 210174.9 | 2280.0022 | 5 | 27 | 3.216247 | -3.259985 | 2.460814 | 2.064602 | 10.65898 | 7.245244
2018-04-03 05:33 | 210294.9 | 2400.0002 | 5 | 27 | 3.173976 | -3.25998 | 2.460814 | 2.173267 | 10.65898 | 7.592513
2018-04-03 05:35 | 210414.9 | 2520.0018 | 5 | 27 | 3.122811 | -3.259987 | 2.460814 | 2.281893 | 10.65898 | 7.93463
2018-04-03 05:37 | 210534.9 | 2640.0007 | 5 | 27 | 3.055093 | -3.259961 | 2.460814 | 2.390575 | 10.65898 | 8.270518
2018-04-03 05:39 | 210608.4 | 2713.5216 | 5 | 27 | 2.999998 | -3.259994 | 2.460814 | 2.457162 | 10.65898 | 8.472178
2018-04-03 05:41 | 210728.5 | 120.0006 | 6 | 27 | 3.641695 | 0 | 2.460814 | 2.457162 | 10.65898 | 8.472178
2018-04-03 05:43 | 210848.5 | 240.0018 | 6 | 27 | 3.678195 | 0 | 2.460814 | 2.457162 | 10.65898 | 8.472178
2018-04-03 05:44 | 210908.5 | 300.0032 | 6 | 27 | 3.685695 | 0 | 2.460814 | 2.457162 | 10.65898 | 8.472178
2018-04-03 05:44 | 210908.4 | 0.0027 | 7 | 28 | 3.685658 | 0 | 0 | 0 | 0 | 0
2018-04-03 05:46 | 211028.5 | 120.0006 | 2 | 28 | 4.200273 | 3.88007 | 0.1454246 | 0 | 0.6089029 | 0
2018-04-03 05:48 | 211148.5 | 240.001 | 2 | 28 | 4.200299 | 3.470312 | 0.2673016 | 0 | 1.120818 | 0
2018-04-03 05:49 | 211241.6 | 333.0256 | 2 | 28 | 4.200254 | 3.259993 | 0.3540976 | 0 | 1.485383 | 0
2018-04-03 05:51 | 211361.6 | 120.0014 | 3 | 28 | 4.219898 | 3.259977 | 0.4624452 | 0 | 1.941483 | 0
2018-04-03 05:53 | 211481.6 | 240.001 | 3 | 28 | 4.239328 | 3.260021 | 0.5711132 | 0 | 2.401102 | 0
2018-04-03 05:55 | 211601.6 | 360.0026 | 3 | 28 | 4.260697 | 3.260078 | 0.6797847 | 0 | 2.862938 | 0
2018-04-03 05:57 | 211721.6 | 480.0023 | 3 | 28 | 4.284874 | 3.260002 | 0.7884474 | 0 | 3.327204 | 0
2018-04-03 05:59 | 211841.6 | 600.0026 | 3 | 28 | 4.311849 | 3.259945 | 0.8971096 | 0 | 3.794243 | 0
2018-04-03 06:01 | 211961.6 | 720.0003 | 3 | 28 | 4.341046 | 3.260002 | 1.005775 | 0 | 4.264362 | 0
2018-04-03 06:03 | 212081.6 | 840.0026 | 3 | 28 | 4.37218 | 3.260077 | 1.114426 | 0 | 4.737698 | 0
2018-04-03 06:05 | 212201.6 | 960.0011 | 3 | 28 | 4.400272 | 3.205851 | 1.222974 | 0 | 5.214012 | 0
2018-04-03 06:07 | 212321.6 | 1080.0019 | 3 | 28 | 4.400293 | 2.921795 | 1.324868 | 0 | 5.66237 | 0
2018-04-03 06:09 | 212441.6 | 1200.0019 | 3 | 28 | 4.400269 | 2.676731 | 1.41803 | 0 | 6.072304 | 0
2018-04-03 06:11 | 212561.6 | 1320.0002 | 3 | 28 | 4.400205 | 2.464781 | 1.503613 | 0 | 6.448888 | 0
2018-04-03 06:13 | 212681.6 | 1440.001 | 3 | 28 | 4.400218 | 2.282803 | 1.58268 | 0 | 6.796803 | 0
2018-04-03 06:15 | 212801.6 | 1560.0011 | 3 | 28 | 4.400191 | 2.126141 | 1.656067 | 0 | 7.119721 | 0
2018-04-03 06:17 | 212921.6 | 1680.0003 | 3 | 28 | 4.400205 | 1.985165 | 1.72454 | 0 | 7.421014 | 0
2018-04-03 06:19 | 213041.6 | 1800.0011 | 3 | 28 | 4.40019 | 1.859085 | 1.788596 | 0 | 7.702875 | 0
2018-04-03 06:21 | 213161.6 | 1920.0019 | 3 | 28 | 4.400204 | 1.745769 | 1.848653 | 0 | 7.967135 | 0
2018-04-03 06:23 | 213281.6 | 2040.0003 | 3 | 28 | 4.400223 | 1.642947 | 1.905095 | 0 | 8.215492 | 0
2018-04-03 06:25 | 213401.6 | 2160.0002 | 3 | 28 | 4.400213 | 1.548805 | 1.95824 | 0 | 8.449338 | 0
2018-04-03 06:27 | 213521.6 | 2280.0011 | 3 | 28 | 4.400186 | 1.460778 | 2.00839 | 0 | 8.670011 | 0
2018-04-03 06:29 | 213641.6 | 2400.0003 | 3 | 28 | 4.400185 | 1.378929 | 2.055703 | 0 | 8.878195 | 0
2018-04-03 06:31 | 213761.6 | 2520.0004 | 3 | 28 | 4.400185 | 1.299001 | 2.100349 | 0 | 9.074646 | 0
2018-04-03 06:33 | 213881.6 | 2640.0011 | 3 | 28 | 4.400177 | 1.223063 | 2.142358 | 0 | 9.25949 | 0
2018-04-03 06:35 | 214001.6 | 2760.001 | 3 | 28 | 4.400133 | 1.151914 | 2.181935 | 0 | 9.433637 | 0
2018-04-03 06:37 | 214121.6 | 2880.0019 | 3 | 28 | 4.400155 | 1.085663 | 2.219221 | 0 | 9.597701 | 0
2018-04-03 06:39 | 214241.6 | 3000.0002 | 3 | 28 | 4.400119 | 1.02214 | 2.25435 | 0 | 9.752276 | 0
2018-04-03 06:41 | 214361.6 | 3120.0026 | 3 | 28 | 4.4002 | 0.9628382 | 2.287399 | 0 | 9.897696 | 0
2018-04-03 06:43 | 214481.6 | 3240.0018 | 3 | 28 | 4.400217 | 0.9064169 | 2.318544 | 0 | 10.03474 | 0
2018-04-03 06:45 | 214601.6 | 3360.0011 | 3 | 28 | 4.400172 | 0.8526096 | 2.347841 | 0 | 10.16365 | 0
2018-04-03 06:47 | 214721.6 | 3480.0002 | 3 | 28 | 4.400097 | 0.8020506 | 2.37541 | 0 | 10.28496 | 0
2018-04-03 06:49 | 214841.6 | 3600.0008 | 3 | 28 | 4.40012 | 0.755558 | 2.401372 | 0 | 10.39919 | 0
2018-04-03 06:51 | 214961.6 | 3720.0002 | 3 | 28 | 4.400158 | 0.7109747 | 2.425795 | 0 | 10.50666 | 0
2018-04-03 06:53 | 215081.6 | 3840.001 | 3 | 28 | 4.400188 | 0.668767 | 2.448789 | 0 | 10.60783 | 0
2018-04-03 06:54 | 215130.7 | 3889.1328 | 3 | 28 | 4.400161 | 0.6519928 | 2.457798 | 0 | 10.64748 | 0
2018-04-03 06:56 | 215250.8 | 120.0006 | 4 | 28 | 4.290411 | 0 | 2.457798 | 0 | 10.64748 | 0
2018-04-03 06:58 | 215370.8 | 240.0015 | 4 | 28 | 4.278898 | 0 | 2.457798 | 0 | 10.64748 | 0
2018-04-03 06:59 | 215430.8 | 300.0033 | 4 | 28 | 4.275844 | 0 | 2.457798 | 0 | 10.64748 | 0
2018-04-03 07:01 | 215550.8 | 120.0018 | 5 | 28 | 3.826339 | -3.259933 | 2.457798 | 0.108655 | 10.64748 | 0.4218544
2018-04-03 07:03 | 215670.8 | 240.001 | 5 | 28 | 3.776252 | -3.259958 | 2.457798 | 0.2173002 | 10.64748 | 0.8347149
2018-04-03 07:05 | 215790.8 | 360.001 | 5 | 28 | 3.731323 | -3.259921 | 2.457798 | 0.3259798 | 10.64748 | 1.242667
2018-04-03 07:07 | 215910.8 | 480.001 | 5 | 28 | 3.687368 | -3.25993 | 2.457798 | 0.4346361 | 10.64748 | 1.645705
2018-04-03 07:09 | 216030.8 | 600.0007 | 5 | 28 | 3.644382 | -3.259982 | 2.457798 | 0.5433165 | 10.64748 | 2.044099
2018-04-03 07:11 | 216150.8 | 720.0002 | 5 | 28 | 3.60359 | -3.259961 | 2.457798 | 0.6519527 | 10.64748 | 2.437773
2018-04-03 07:13 | 216270.8 | 840.0003 | 5 | 28 | 3.565709 | -3.259998 | 2.457798 | 0.760608 | 10.64748 | 2.827232
2018-04-03 07:15 | 216390.8 | 960.0002 | 5 | 28 | 3.531136 | -3.259921 | 2.457798 | 0.8692704 | 10.64748 | 3.212786
2018-04-03 07:17 | 216510.8 | 1080.0011 | 5 | 28 | 3.499338 | -3.259961 | 2.457798 | 0.9778916 | 10.64748 | 3.594591
2018-04-03 07:19 | 216630.8 | 1200.0019 | 5 | 28 | 3.469693 | -3.259958 | 2.457798 | 1.086587 | 10.64748 | 3.973331
2018-04-03 07:21 | 216750.8 | 1320.0007 | 5 | 28 | 3.441324 | -3.259903 | 2.457798 | 1.195293 | 10.64748 | 4.348959
2018-04-03 07:23 | 216870.8 | 1440.0014 | 5 | 28 | 3.414393 | -3.25998 | 2.457798 | 1.303952 | 10.64748 | 4.72141
2018-04-03 07:25 | 216990.8 | 1560.0006 | 5 | 28 | 3.38908 | -3.259967 | 2.457798 | 1.412511 | 10.64748 | 5.090689
2018-04-03 07:27 | 217110.8 | 1680.0015 | 5 | 28 | 3.36486 | -3.259961 | 2.457798 | 1.521284 | 10.64748 | 5.458016
2018-04-03 07:29 | 217230.8 | 1800.0002 | 5 | 28 | 3.340028 | -3.259945 | 2.457798 | 1.629952 | 10.64748 | 5.822339
2018-04-03 07:31 | 217350.8 | 1920.001 | 5 | 28 | 3.313935 | -3.259918 | 2.457798 | 1.738604 | 10.64748 | 6.183847
2018-04-03 07:33 | 217470.8 | 2040.0007 | 5 | 28 | 3.286429 | -3.259978 | 2.457798 | 1.847263 | 10.64748 | 6.542471
2018-04-03 07:35 | 217590.8 | 2160.0002 | 5 | 28 | 3.255578 | -3.259956 | 2.457798 | 1.955934 | 10.64748 | 6.897954
2018-04-03 07:37 | 217710.8 | 2280.0002 | 5 | 28 | 3.220562 | -3.260025 | 2.457798 | 2.064602 | 10.64748 | 7.249867
2018-04-03 07:39 | 217830.8 | 2400.001 | 5 | 28 | 3.178857 | -3.26002 | 2.457798 | 2.173257 | 10.64748 | 7.597614
2018-04-03 07:41 | 217950.8 | 2520.0018 | 5 | 28 | 3.127683 | -3.260005 | 2.457798 | 2.28193 | 10.64748 | 7.940401
2018-04-03 07:43 | 218070.8 | 2640.0014 | 5 | 28 | 3.059974 | -3.259967 | 2.457798 | 2.390567 | 10.64748 | 8.276696
2018-04-03 07:44 | 218150.3 | 2719.5088 | 5 | 28 | 3 | -3.260016 | 2.457798 | 2.462558 | 10.64748 | 8.494929
2018-04-03 07:46 | 218270.4 | 120.0009 | 6 | 28 | 3.640182 | 0 | 2.457798 | 2.462558 | 10.64748 | 8.494929
2018-04-03 07:48 | 218390.4 | 240.0006 | 6 | 28 | 3.67683 | 0 | 2.457798 | 2.462558 | 10.64748 | 8.494929
2018-04-03 07:49 | 218450.4 | 300.0023 | 6 | 28 | 3.684441 | 0 | 2.457798 | 2.462558 | 10.64748 | 8.494929
2018-04-03 07:49 | 218450.4 | 0.0027 | 7 | 29 | 3.684447 | 0 | 0 | 0 | 0 | 0
2018-04-03 07:51 | 218570.5 | 120.0007 | 2 | 29 | 4.200287 | 3.903509 | 0.1459608 | 0 | 0.6110936 | 0
2018-04-03 07:53 | 218690.5 | 240.0006 | 2 | 29 | 4.200286 | 3.493986 | 0.2687004 | 0 | 1.126632 | 0
2018-04-03 07:55 | 218795.5 | 345.0504 | 2 | 29 | 4.20023 | 3.259983 | 0.3669955 | 0 | 1.539494 | 0
2018-04-03 07:57 | 218915.5 | 120.0026 | 3 | 29 | 4.219732 | 3.259954 | 0.4752935 | 0 | 1.995369 | 0
2018-04-03 07:59 | 219035.5 | 240.0005 | 3 | 29 | 4.239584 | 3.25997 | 0.5839789 | 0 | 2.455064 | 0
2018-04-03 08:01 | 219155.5 | 360.0003 | 3 | 29 | 4.260819 | 3.260096 | 0.6926408 | 0 | 2.916878 | 0
2018-04-03 08:03 | 219275.5 | 480.0011 | 3 | 29 | 4.285079 | 3.260033 | 0.8013128 | 0 | 3.3812 | 0
2018-04-03 08:05 | 219395.5 | 600.001 | 3 | 29 | 4.312485 | 3.260038 | 0.9099712 | 0 | 3.848274 | 0
2018-04-03 08:07 | 219515.5 | 720.0019 | 3 | 29 | 4.342147 | 3.260082 | 1.018618 | 0 | 4.318396 | 0
2018-04-03 08:09 | 219635.5 | 840.0019 | 3 | 29 | 4.373621 | 3.260092 | 1.127302 | 0 | 4.792012 | 0
2018-04-03 08:11 | 219755.5 | 960.0003 | 3 | 29 | 4.400254 | 3.191517 | 1.235757 | 0 | 5.268048 | 0
2018-04-03 08:13 | 219875.5 | 1080.0027 | 3 | 29 | 4.400235 | 2.90749 | 1.3372 | 0 | 5.714421 | 0
2018-04-03 08:15 | 219995.5 | 1200.001 | 3 | 29 | 4.400233 | 2.658504 | 1.42992 | 0 | 6.122409 | 0
2018-04-03 08:17 | 220115.5 | 1320.0003 | 3 | 29 | 4.400232 | 2.446625 | 1.514899 | 0 | 6.496336 | 0
2018-04-03 08:19 | 220235.5 | 1440.0002 | 3 | 29 | 4.400224 | 2.266624 | 1.59333 | 0 | 6.841451 | 0
2018-04-03 08:21 | 220355.5 | 1560.0003 | 3 | 29 | 4.40014 | 2.109512 | 1.666273 | 0 | 7.162415 | 0
2018-04-03 08:23 | 220475.5 | 1680.0011 | 3 | 29 | 4.400164 | 1.971016 | 1.734256 | 0 | 7.461555 | 0
2018-04-03 08:25 | 220595.5 | 1800.0011 | 3 | 29 | 4.400176 | 1.846226 | 1.797851 | 0 | 7.741387 | 0
2018-04-03 08:27 | 220715.5 | 1920.0019 | 3 | 29 | 4.400188 | 1.735662 | 1.857526 | 0 | 8.003967 | 0
2018-04-03 08:29 | 220835.5 | 2040.0022 | 3 | 29 | 4.400167 | 1.634566 | 1.91368 | 0 | 8.251056 | 0
2018-04-03 08:31 | 220955.5 | 2160.0003 | 3 | 29 | 4.400148 | 1.540534 | 1.966604 | 0 | 8.48393 | 0
2018-04-03 08:33 | 221075.5 | 2280.0011 | 3 | 29 | 4.400162 | 1.451642 | 2.016452 | 0 | 8.70327 | 0
2018-04-03 08:35 | 221195.5 | 2400.0003 | 3 | 29 | 4.400218 | 1.367918 | 2.06343 | 0 | 8.909981 | 0
2018-04-03 08:37 | 221315.5 | 2520.0011 | 3 | 29 | 4.400158 | 1.289745 | 2.107705 | 0 | 9.104799 | 0
2018-04-03 08:39 | 221435.5 | 2640.0003 | 3 | 29 | 4.40016 | 1.216308 | 2.149465 | 0 | 9.288552 | 0
2018-04-03 08:41 | 221555.5 | 2760.0003 | 3 | 29 | 4.40016 | 1.145806 | 2.188836 | 0 | 9.461789 | 0
2018-04-03 08:43 | 221675.5 | 2880.0011 | 3 | 29 | 4.400188 | 1.078145 | 2.225881 | 0 | 9.624793 | 0
2018-04-03 08:45 | 221795.5 | 3000.0022 | 3 | 29 | 4.400177 | 1.014507 | 2.260755 | 0 | 9.778246 | 0
2018-04-03 08:47 | 221915.5 | 3120.0018 | 3 | 29 | 4.400147 | 0.9551764 | 2.293563 | 0 | 9.922606 | 0
2018-04-03 08:49 | 222035.5 | 3240.0022 | 3 | 29 | 4.400102 | 0.8996887 | 2.324476 | 0 | 10.05863 | 0
2018-04-03 08:51 | 222155.5 | 3360 | 3 | 29 | 4.400177 | 0.8478413 | 2.353607 | 0 | 10.18681 | 0
2018-04-03 08:53 | 222275.5 | 3480.0026 | 3 | 29 | 4.400159 | 0.7979593 | 2.38102 | 0 | 10.30743 | 0
2018-04-03 08:55 | 222395.5 | 3600.0022 | 3 | 29 | 4.400146 | 0.7506609 | 2.406831 | 0 | 10.421 | 0
2018-04-03 08:57 | 222515.5 | 3720.0007 | 3 | 29 | 4.400144 | 0.7064857 | 2.431101 | 0 | 10.52779 | 0
2018-04-03 08:59 | 222635.5 | 3840.0002 | 3 | 29 | 4.400152 | 0.664443 | 2.453943 | 0 | 10.6283 | 0
2018-04-03 09:00 | 222669.9 | 3874.3305 | 3 | 29 | 4.400088 | 0.6519928 | 2.460225 | 0 | 10.65594 | 0
2018-04-03 09:02 | 222789.9 | 120 | 4 | 29 | 4.289915 | 0 | 2.460225 | 0 | 10.65594 | 0
2018-04-03 09:04 | 222909.9 | 240.0005 | 4 | 29 | 4.278349 | 0 | 2.460225 | 0 | 10.65594 | 0
2018-04-03 09:05 | 222969.9 | 300.0038 | 4 | 29 | 4.275269 | 0 | 2.460225 | 0 | 10.65594 | 0
2018-04-03 09:07 | 223090 | 120.001 | 5 | 29 | 3.823906 | -3.259968 | 2.460225 | 0.1086449 | 10.65594 | 0.4215945
2018-04-03 09:09 | 223210 | 240.0002 | 5 | 29 | 3.77361 | -3.259947 | 2.460225 | 0.2172734 | 10.65594 | 0.8341108
2018-04-03 09:11 | 223330 | 360.001 | 5 | 29 | 3.728735 | -3.260005 | 2.460225 | 0.3259899 | 10.65594 | 1.241912
2018-04-03 09:13 | 223450 | 480.0015 | 5 | 29 | 3.68436 | -3.260032 | 2.460225 | 0.4346174 | 10.65594 | 1.644539
2018-04-03 09:15 | 223570 | 600.001 | 5 | 29 | 3.640824 | -3.259974 | 2.460225 | 0.5433154 | 10.65594 | 2.04265
2018-04-03 09:17 | 223690 | 720.0006 | 5 | 29 | 3.599499 | -3.259958 | 2.460225 | 0.6519263 | 10.65594 | 2.435811
2018-04-03 09:19 | 223810 | 840.0002 | 5 | 29 | 3.561676 | -3.259974 | 2.460225 | 0.7606121 | 10.65594 | 2.824941
2018-04-03 09:21 | 223930 | 960.001 | 5 | 29 | 3.527172 | -3.259936 | 2.460225 | 0.8693105 | 10.65594 | 3.21019
2018-04-03 09:23 | 224050 | 1080.0015 | 5 | 29 | 3.495335 | -3.259941 | 2.460225 | 0.9779458 | 10.65594 | 3.591618
2018-04-03 09:25 | 224170 | 1200.0006 | 5 | 29 | 3.481777 | -3.259948 | 2.460225 | 1.086641 | 10.65594 | 3.970148
2018-04-03 09:27 | 224290 | 1320.0002 | 5 | 29 | 3.462057 | -3.259965 | 2.460225 | 1.195258 | 10.65594 | 4.347791
2018-04-03 09:29 | 224410 | 1440.001 | 5 | 29 | 3.425171 | -3.260029 | 2.460225 | 1.303956 | 10.65594 | 4.7221
2018-04-03 09:31 | 224530 | 1560.0018 | 5 | 29 | 3.393803 | -3.259994 | 2.460225 | 1.412623 | 10.65594 | 5.092532
2018-04-03 09:33 | 224650 | 1680.0007 | 5 | 29 | 3.365121 | -3.259938 | 2.460225 | 1.521301 | 10.65594 | 5.459809
2018-04-03 09:35 | 224770 | 1800.0002 | 5 | 29 | 3.337324 | -3.259925 | 2.460225 | 1.62996 | 10.65594 | 5.823941
2018-04-03 09:37 | 224890 | 1920.0014 | 5 | 29 | 3.309685 | -3.259958 | 2.460225 | 1.73857 | 10.65594 | 6.184904
2018-04-03 09:39 | 225010 | 2040.0002 | 5 | 29 | 3.280868 | -3.25993 | 2.460225 | 1.847229 | 10.65594 | 6.542974
2018-04-03 09:41 | 225130 | 2160.0018 | 5 | 29 | 3.249718 | -3.259995 | 2.460225 | 1.955941 | 10.65594 | 6.897979
2018-04-03 09:43 | 225250 | 2280.0007 | 5 | 29 | 3.214271 | -3.260018 | 2.460225 | 2.064616 | 10.65594 | 7.249265
2018-04-03 09:45 | 225370 | 2400.0006 | 5 | 29 | 3.172141 | -3.25991 | 2.460225 | 2.173248 | 10.65594 | 7.59621
2018-04-03 09:47 | 225490 | 2520.001 | 5 | 29 | 3.120267 | -3.260047 | 2.460225 | 2.281934 | 10.65594 | 7.938275
2018-04-03 09:49 | 225610 | 2640.0015 | 5 | 29 | 3.05204 | -3.259948 | 2.460225 | 2.390596 | 10.65594 | 8.2738
2018-04-03 09:50 | 225679.4 | 2709.3808 | 5 | 29 | 3 | -3.260032 | 2.460225 | 2.453406 | 10.65594 | 8.463937
2018-04-03 09:52 | 225799.4 | 120 | 6 | 29 | 3.641838 | 0 | 2.460225 | 2.453406 | 10.65594 | 8.463937
2018-04-03 09:54 | 225919.4 | 240.0005 | 6 | 29 | 3.678448 | 0 | 2.460225 | 2.453406 | 10.65594 | 8.463937
2018-04-03 09:55 | 225979.4 | 300.0038 | 6 | 29 | 3.685916 | 0 | 2.460225 | 2.453406 | 10.65594 | 8.463937
2018-04-03 09:55 | 225979.4 | 0.0027 | 7 | 30 | 3.685861 | 0 | 0 | 0 | 0 | 0
2018-04-03 09:57 | 226099.5 | 120.0002 | 2 | 30 | 4.20026 | 3.871714 | 0.1451604 | 3.533e-09 | 0.607835 | 1.3022e-08
2018-04-03 09:59 | 226219.5 | 240.0018 | 2 | 30 | 4.200242 | 3.460648 | 0.2667928 | 3.533e-09 | 1.118724 | 1.3022e-08
2018-04-03 10:00 | 226308.6 | 329.124 | 2 | 30 | 4.200226 | 3.259991 | 0.3498621 | 3.533e-09 | 1.467635 | 1.3022e-08
2018-04-03 10:02 | 226428.7 | 120.0009 | 3 | 30 | 4.219796 | 3.260069 | 0.4581206 | 3.533e-09 | 1.923356 | 1.3022e-08
2018-04-03 10:04 | 226548.7 | 240.0009 | 3 | 30 | 4.239398 | 3.260101 | 0.5668044 | 3.533e-09 | 2.383039 | 1.3022e-08
2018-04-03 10:06 | 226668.7 | 360.001 | 3 | 30 | 4.260646 | 3.260042 | 0.67547 | 3.533e-09 | 2.844854 | 1.3022e-08
2018-04-03 10:08 | 226788.7 | 480.0009 | 3 | 30 | 4.285179 | 3.260096 | 0.7841192 | 3.533e-09 | 3.309068 | 1.3022e-08
2018-04-03 10:10 | 226908.7 | 600.0017 | 3 | 30 | 4.312684 | 3.260025 | 0.8928027 | 3.533e-09 | 3.776273 | 1.3022e-08
2018-04-03 10:12 | 227028.7 | 720.0017 | 3 | 30 | 4.342015 | 3.260084 | 1.001467 | 3.533e-09 | 4.24649 | 1.3022e-08
2018-04-03 10:14 | 227148.7 | 840.0001 | 3 | 30 | 4.373011 | 3.260052 | 1.110136 | 3.533e-09 | 4.720005 | 1.3022e-08
2018-04-03 10:16 | 227268.7 | 960.0002 | 3 | 30 | 4.400281 | 3.197405 | 1.218625 | 3.533e-09 | 5.196148 | 1.3022e-08
2018-04-03 10:18 | 227388.7 | 1080.0001 | 3 | 30 | 4.400274 | 2.911125 | 1.320207 | 3.533e-09 | 5.64313 | 1.3022e-08
2018-04-03 10:20 | 227508.7 | 1200.0002 | 3 | 30 | 4.400235 | 2.667561 | 1.413084 | 3.533e-09 | 6.051814 | 1.3022e-08
2018-04-03 10:22 | 227628.7 | 1320.0009 | 3 | 30 | 4.400218 | 2.455868 | 1.49841 | 3.533e-09 | 6.427268 | 1.3022e-08
2018-04-03 10:24 | 227748.7 | 1440.0002 | 3 | 30 | 4.400237 | 2.276388 | 1.577176 | 3.533e-09 | 6.773856 | 1.3022e-08
2018-04-03 10:26 | 227868.7 | 1560.0006 | 3 | 30 | 4.400141 | 2.119938 | 1.650432 | 3.533e-09 | 7.096197 | 1.3022e-08
2018-04-03 10:28 | 227988.7 | 1680.0002 | 3 | 30 | 4.400198 | 1.983505 | 1.718804 | 3.533e-09 | 7.397048 | 1.3022e-08
2018-04-03 10:30 | 228108.7 | 1800.0018 | 3 | 30 | 4.400196 | 1.857686 | 1.782792 | 3.533e-09 | 7.678605 | 1.3022e-08
2018-04-03 10:32 | 228228.7 | 1920.0005 | 3 | 30 | 4.40019 | 1.746763 | 1.842814 | 3.533e-09 | 7.942714 | 1.3022e-08
2018-04-03 10:34 | 228348.7 | 2040.0005 | 3 | 30 | 4.400185 | 1.644084 | 1.89931 | 3.533e-09 | 8.191306 | 1.3022e-08
2018-04-03 10:36 | 228468.7 | 2160.0006 | 3 | 30 | 4.400178 | 1.549034 | 1.952497 | 3.533e-09 | 8.425339 | 1.3022e-08
2018-04-03 10:38 | 228588.7 | 2280.001 | 3 | 30 | 4.400189 | 1.458629 | 2.002596 | 3.533e-09 | 8.645782 | 1.3022e-08
2018-04-03 10:40 | 228708.7 | 2400.0006 | 3 | 30 | 4.400132 | 1.374496 | 2.049809 | 3.533e-09 | 8.853526 | 1.3022e-08
2018-04-03 10:42 | 228828.7 | 2520.0003 | 3 | 30 | 4.400211 | 1.297793 | 2.094338 | 3.533e-09 | 9.049465 | 1.3022e-08
2018-04-03 10:44 | 228948.7 | 2640.0002 | 3 | 30 | 4.400136 | 1.222877 | 2.136329 | 3.533e-09 | 9.23423 | 1.3022e-08
2018-04-03 10:46 | 229068.7 | 2760 | 3 | 30 | 4.400147 | 1.151857 | 2.175918 | 3.533e-09 | 9.40843 | 1.3022e-08
2018-04-03 10:48 | 229188.7 | 2880.0017 | 3 | 30 | 4.400191 | 1.085961 | 2.2132 | 3.533e-09 | 9.572474 | 1.3022e-08
2018-04-03 10:50 | 229308.7 | 3000.0002 | 3 | 30 | 4.400084 | 1.021978 | 2.248339 | 3.533e-09 | 9.727094 | 1.3022e-08
2018-04-03 10:52 | 229428.7 | 3120.001 | 3 | 30 | 4.400198 | 0.9626465 | 2.281404 | 3.533e-09 | 9.872582 | 1.3022e-08
2018-04-03 10:54 | 229548.7 | 3240.0001 | 3 | 30 | 4.400148 | 0.9056473 | 2.312531 | 3.533e-09 | 10.00955 | 1.3022e-08
2018-04-03 10:56 | 229668.7 | 3360.0018 | 3 | 30 | 4.400169 | 0.8530226 | 2.341841 | 3.533e-09 | 10.13852 | 1.3022e-08
2018-04-03 10:58 | 229788.7 | 3480.0009 | 3 | 30 | 4.400124 | 0.8031511 | 2.369433 | 3.533e-09 | 10.25993 | 1.3022e-08
2018-04-03 11:00 | 229908.7 | 3600.0009 | 3 | 30 | 4.400134 | 0.7557068 | 2.395411 | 3.533e-09 | 10.37423 | 1.3022e-08
2018-04-03 11:02 | 230028.7 | 3720.0001 | 3 | 30 | 4.400079 | 0.7120914 | 2.419876 | 3.533e-09 | 10.48188 | 1.3022e-08
2018-04-03 11:04 | 230148.7 | 3840.0002 | 3 | 30 | 4.400147 | 0.671545 | 2.442945 | 3.533e-09 | 10.58339 | 1.3022e-08
2018-04-03 11:05 | 230206.5 | 3897.8791 | 3 | 30 | 4.400136 | 0.6519985 | 2.453583 | 3.533e-09 | 10.6302 | 1.3022e-08
2018-04-03 11:07 | 230326.6 | 120.0008 | 4 | 30 | 4.290061 | 0 | 2.453587 | 3.533e-09 | 10.63021 | 1.3022e-08
2018-04-03 11:09 | 230446.6 | 240.0008 | 4 | 30 | 4.278471 | 0 | 2.453587 | 3.533e-09 | 10.63021 | 1.3022e-08
2018-04-03 11:10 | 230506.6 | 300.0022 | 4 | 30 | 4.275391 | 0 | 2.453587 | 3.533e-09 | 10.63021 | 1.3022e-08
2018-04-03 11:12 | 230626.7 | 120.0007 | 5 | 30 | 3.825822 | -3.259903 | 2.453587 | 0.1086403 | 10.63021 | 0.4217552
2018-04-03 11:14 | 230746.7 | 240.0018 | 5 | 30 | 3.775513 | -3.259987 | 2.453587 | 0.2173152 | 10.63021 | 0.8346553
2018-04-03 11:16 | 230866.7 | 360.0006 | 5 | 30 | 3.730739 | -3.259953 | 2.453587 | 0.3259548 | 10.63021 | 1.242391
2018-04-03 11:18 | 230986.7 | 480.0003 | 5 | 30 | 3.686348 | -3.259888 | 2.453587 | 0.4346048 | 10.63021 | 1.645321
2018-04-03 11:20 | 231106.7 | 600.0006 | 5 | 30 | 3.642725 | -3.2599 | 2.453587 | 0.5432276 | 10.63021 | 2.043359
2018-04-03 11:22 | 231226.7 | 720.0018 | 5 | 30 | 3.601466 | -3.259965 | 2.453587 | 0.6519084 | 10.63021 | 2.436989
2018-04-03 11:24 | 231346.7 | 840.0002 | 5 | 30 | 3.563451 | -3.259961 | 2.453587 | 0.7606345 | 10.63021 | 2.826462
2018-04-03 11:26 | 231466.7 | 960.0006 | 5 | 30 | 3.528985 | -3.259893 | 2.453587 | 0.8692677 | 10.63021 | 3.211666
2018-04-03 11:28 | 231586.7 | 1080.0011 | 5 | 30 | 3.497335 | -3.259841 | 2.453587 | 0.9779474 | 10.63021 | 3.593462
2018-04-03 11:30 | 231706.7 | 1200.0002 | 5 | 30 | 3.467639 | -3.259874 | 2.453587 | 1.086624 | 10.63021 | 3.97191
2018-04-03 11:32 | 231826.7 | 1320.0018 | 5 | 30 | 3.439202 | -3.259934 | 2.453587 | 1.195283 | 10.63021 | 4.34715
2018-04-03 11:34 | 231946.7 | 1440.0002 | 5 | 30 | 3.412391 | -3.259907 | 2.453587 | 1.303948 | 10.63021 | 4.719395
2018-04-03 11:36 | 232066.7 | 1560.0003 | 5 | 30 | 3.387539 | -3.259994 | 2.453587 | 1.412606 | 10.63021 | 5.088814
2018-04-03 11:38 | 232186.7 | 1680.0005 | 5 | 30 | 3.363177 | -3.259893 | 2.453587 | 1.521271 | 10.63021 | 5.455602
2018-04-03 11:40 | 232306.7 | 1800.0002 | 5 | 30 | 3.33885 | -3.259995 | 2.453587 | 1.629927 | 10.63021 | 5.819722
2018-04-03 11:42 | 232426.7 | 1920.001 | 5 | 30 | 3.312807 | -3.259961 | 2.453587 | 1.738583 | 10.63021 | 6.181112
2018-04-03 11:44 | 232546.7 | 2040.001 | 5 | 30 | 3.285144 | -3.259948 | 2.453587 | 1.847258 | 10.63021 | 6.539649
2018-04-03 11:46 | 232666.7 | 2160.001 | 5 | 30 | 3.254571 | -3.260003 | 2.453587 | 1.955828 | 10.63021 | 6.894688
2018-04-03 11:48 | 232786.7 | 2280.0002 | 5 | 30 | 3.218854 | -3.259881 | 2.453587 | 2.064555 | 10.63021 | 7.246669
2018-04-03 11:50 | 232906.7 | 2400.0014 | 5 | 30 | 3.176271 | -3.259994 | 2.453587 | 2.173215 | 10.63021 | 7.594182
2018-04-03 11:52 | 233026.7 | 2520.0018 | 5 | 30 | 3.123686 | -3.259916 | 2.453587 | 2.28183 | 10.63021 | 7.936433
2018-04-03 11:54 | 233146.7 | 2640.0014 | 5 | 30 | 3.054606 | -3.259963 | 2.453587 | 2.390568 | 10.63021 | 8.272528
2018-04-03 11:55 | 233218.7 | 2712.0024 | 5 | 30 | 3 | -3.259965 | 2.453587 | 2.455739 | 10.63021 | 8.469897
2018-04-03 11:57 | 233338.7 | 120.0001 | 6 | 30 | 3.641108 | 0 | 2.453587 | 2.455739 | 10.63021 | 8.469897
2018-04-03 11:59 | 233458.7 | 240.0005 | 6 | 30 | 3.677722 | 0 | 2.453587 | 2.455739 | 10.63021 | 8.469897
2018-04-03 12:00 | 233518.7 | 300.0007 | 6 | 30 | 3.685298 | 0 | 2.453587 | 2.455739 | 10.63021 | 8.469897
2018-04-03 12:00 | 233518.7 | 0.0027 | 7 | 31 | 3.685305 | 0 | 0 | 0 | 0 | 0
2018-04-03 12:02 | 233638.8 | 120.0002 | 2 | 31 | 4.200313 | 3.891384 | 0.1456482 | 7.26e-10 | 0.6098222 | 2.676e-09
2018-04-03 12:04 | 233758.8 | 240.0018 | 2 | 31 | 4.200206 | 3.476864 | 0.2678069 | 7.26e-10 | 1.122921 | 2.676e-09
2018-04-03 12:06 | 233857 | 338.1831 | 2 | 31 | 4.200256 | 3.259993 | 0.359564 | 7.26e-10 | 1.508323 | 2.676e-09
2018-04-03 12:08 | 233977 | 120.0011 | 3 | 31 | 4.220031 | 3.259949 | 0.4678706 | 7.26e-10 | 1.964255 | 2.676e-09
2018-04-03 12:10 | 234097 | 240.0015 | 3 | 31 | 4.239471 | 3.260008 | 0.576537 | 7.26e-10 | 2.423878 | 2.676e-09
2018-04-03 12:12 | 234217 | 360.0011 | 3 | 31 | 4.260763 | 3.259974 | 0.6851977 | 7.26e-10 | 2.885676 | 2.676e-09
2018-04-03 12:14 | 234337 | 480.0018 | 3 | 31 | 4.284693 | 3.260006 | 0.7938622 | 7.26e-10 | 3.349947 | 2.676e-09
2018-04-03 12:16 | 234457 | 600.0003 | 3 | 31 | 4.311489 | 3.260038 | 0.9025308 | 7.26e-10 | 3.816989 | 2.676e-09
2018-04-03 12:18 | 234577 | 720.0002 | 3 | 31 | 4.341083 | 3.260023 | 1.011195 | 7.26e-10 | 4.28708 | 2.676e-09
2018-04-03 12:20 | 234697 | 840.0026 | 3 | 31 | 4.3725 | 3.259991 | 1.119852 | 7.26e-10 | 4.76046 | 2.676e-09
2018-04-03 12:22 | 234817 | 960.0011 | 3 | 31 | 4.400254 | 3.199648 | 1.228308 | 7.26e-10 | 5.236423 | 2.676e-09
2018-04-03 12:24 | 234937 | 1080.0011 | 3 | 31 | 4.400272 | 2.913731 | 1.329819 | 7.26e-10 | 5.683094 | 2.676e-09
2018-04-03 12:26 | 235057 | 1200.0011 | 3 | 31 | 4.400224 | 2.667759 | 1.422842 | 7.26e-10 | 6.092415 | 2.676e-09
2018-04-03 12:28 | 235177 | 1320.0011 | 3 | 31 | 4.400221 | 2.454884 | 1.508182 | 7.26e-10 | 6.467931 | 2.676e-09
2018-04-03 12:30 | 235297 | 1440.0018 | 3 | 31 | 4.400251 | 2.273277 | 1.587008 | 7.26e-10 | 6.814785 | 2.676e-09
2018-04-03 12:32 | 235417 | 1560.0019 | 3 | 31 | 4.400241 | 2.115053 | 1.660084 | 7.26e-10 | 7.136332 | 2.676e-09
2018-04-03 12:34 | 235537 | 1680.0019 | 3 | 31 | 4.400204 | 1.974884 | 1.728186 | 7.26e-10 | 7.435995 | 2.676e-09
2018-04-03 12:36 | 235657 | 1800.0011 | 3 | 31 | 4.40023 | 1.850484 | 1.791917 | 7.26e-10 | 7.716426 | 2.676e-09
2018-04-03 12:38 | 235777 | 1920.0002 | 3 | 31 | 4.400194 | 1.739089 | 1.85171 | 7.26e-10 | 7.979525 | 2.676e-09
2018-04-03 12:40 | 235897 | 2040.0003 | 3 | 31 | 4.400194 | 1.636063 | 1.907945 | 7.26e-10 | 8.226971 | 2.676e-09
2018-04-03 12:42 | 236017 | 2160.0012 | 3 | 31 | 4.400198 | 1.539262 | 1.960838 | 7.26e-10 | 8.459706 | 2.676e-09
2018-04-03 12:44 | 236137 | 2280.0027 | 3 | 31 | 4.400156 | 1.450127 | 2.010642 | 7.26e-10 | 8.678855 | 2.676e-09
2018-04-03 12:46 | 236257 | 2400.0003 | 3 | 31 | 4.400188 | 1.367208 | 2.057578 | 7.26e-10 | 8.885382 | 2.676e-09
2018-04-03 12:48 | 236377 | 2520.0027 | 3 | 31 | 4.400099 | 1.289208 | 2.101856 | 7.26e-10 | 9.08021 | 2.676e-09
2018-04-03 12:50 | 236497 | 2640.0003 | 3 | 31 | 4.400179 | 1.21528 | 2.143591 | 7.26e-10 | 9.263852 | 2.676e-09
2018-04-03 12:52 | 236617 | 2760.0027 | 3 | 31 | 4.400194 | 1.144345 | 2.182895 | 7.26e-10 | 9.436797 | 2.676e-09
2018-04-03 12:54 | 236737 | 2880.0015 | 3 | 31 | 4.400149 | 1.076645 | 2.219912 | 7.26e-10 | 9.599678 | 2.676e-09
2018-04-03 12:56 | 236857 | 3000.001 | 3 | 31 | 4.40013 | 1.01431 | 2.254744 | 7.26e-10 | 9.752944 | 2.676e-09
2018-04-03 12:58 | 236977 | 3120.0007 | 3 | 31 | 4.40014 | 0.9553251 | 2.287551 | 7.26e-10 | 9.897299 | 2.676e-09
2018-04-03 13:00 | 237097 | 3240.001 | 3 | 31 | 4.400136 | 0.8990355 | 2.31847 | 7.26e-10 | 10.03335 | 2.676e-09
2018-04-03 13:02 | 237217 | 3360.0027 | 3 | 31 | 4.40016 | 0.8464842 | 2.347554 | 7.26e-10 | 10.16132 | 2.676e-09
2018-04-03 13:04 | 237337 | 3480.001 | 3 | 31 | 4.40021 | 0.7967005 | 2.374923 | 7.26e-10 | 10.28175 | 2.676e-09
2018-04-03 13:06 | 237457 | 3600 | 3 | 31 | 4.400134 | 0.7493134 | 2.400669 | 7.26e-10 | 10.39504 | 2.676e-09
2018-04-03 13:08 | 237577 | 3720.0015 | 3 | 31 | 4.400124 | 0.7048893 | 2.424897 | 7.26e-10 | 10.50165 | 2.676e-09
2018-04-03 13:10 | 237697 | 3840.0026 | 3 | 31 | 4.400151 | 0.6636848 | 2.447704 | 7.26e-10 | 10.602 | 2.676e-09
2018-04-03 13:11 | 237733.2 | 3876.2056 | 3 | 31 | 4.400163 | 0.6519985 | 2.454321 | 7.26e-10 | 10.63111 | 2.676e-09
2018-04-03 13:13 | 237853.2 | 120.0014 | 4 | 31 | 4.289835 | 0 | 2.454321 | 7.26e-10 | 10.63111 | 2.676e-09
2018-04-03 13:15 | 237973.2 | 240.0022 | 4 | 31 | 4.278242 | 0 | 2.454321 | 7.26e-10 | 10.63111 | 2.676e-09
2018-04-03 13:16 | 238033.2 | 300.0016 | 4 | 31 | 4.275142 | 0 | 2.454321 | 7.26e-10 | 10.63111 | 2.676e-09
2018-04-03 13:18 | 238153.3071 | 120.0018 | 5 | 31 | 3.823093 | -3.259873 | 2.454321 | 0.1086286 | 10.63111 | 0.4214653
2018-04-03 13:20 | 238273.3056 | 240.0003 | 5 | 31 | 3.77257 | -3.259953 | 2.454321 | 0.2173171 | 10.63111 | 0.8341033
2018-04-03 13:22 | 238393.3055 | 360.0002 | 5 | 31 | 3.727737 | -3.259958 | 2.454321 | 0.3259525 | 10.63111 | 1.241493
2018-04-03 13:24 | 238513.3071 | 480.0018 | 5 | 31 | 3.683123 | -3.2599 | 2.454321 | 0.4345957 | 10.63111 | 1.644058
2018-04-03 13:26 | 238633.3076 | 600.0023 | 5 | 31 | 3.639651 | -3.259938 | 2.454321 | 0.5432902 | 10.63111 | 2.042019
2018-04-03 13:28 | 238753.3055 | 720.0002 | 5 | 31 | 3.598709 | -3.259952 | 2.454321 | 0.6519486 | 10.63111 | 2.435253
2018-04-03 13:30 | 238873.3068 | 840.0015 | 5 | 31 | 3.560995 | -3.25991 | 2.454321 | 0.7606333 | 10.63111 | 2.824295
2018-04-03 13:32 | 238993.3071 | 960.0018 | 5 | 31 | 3.526451 | -3.259905 | 2.454321 | 0.8692941 | 10.63111 | 3.209336
2018-04-03 13:34 | 239113.3056 | 1080.0003 | 5 | 31 | 3.49438 | -3.25987 | 2.454321 | 0.977939 | 10.63111 | 3.5907
2018-04-03 13:36 | 239233.3075 | 1200.0022 | 5 | 31 | 3.464483 | -3.259918 | 2.454321 | 1.086569 | 10.63111 | 3.968639
2018-04-03 13:38 | 239353.3071 | 1320.0018 | 5 | 31 | 3.436202 | -3.259888 | 2.454321 | 1.195268 | 10.63111 | 4.343681
2018-04-03 13:40 | 239473.3055 | 1440.0002 | 5 | 31 | 3.409999 | -3.259865 | 2.454321 | 1.303947 | 10.63111 | 4.715686
2018-04-03 13:42 | 239593.3055 | 1560.0002 | 5 | 31 | 3.385161 | -3.259954 | 2.454321 | 1.412595 | 10.63111 | 5.084816
2018-04-03 13:44 | 239713.3068 | 1680.0015 | 5 | 31 | 3.360203 | -3.25993 | 2.454321 | 1.521264 | 10.63111 | 5.451319
2018-04-03 13:46 | 239833.3067 | 1800.0014 | 5 | 31 | 3.334956 | -3.259923 | 2.454321 | 1.629924 | 10.63111 | 5.815076
2018-04-03 13:48 | 239953.306 | 1920.0007 | 5 | 31 | 3.308954 | -3.259948 | 2.454321 | 1.73858 | 10.63111 | 6.176042
2018-04-03 13:50 | 240073.3059 | 2040.0006 | 5 | 31 | 3.280922 | -3.259918 | 2.454321 | 1.847215 | 10.63111 | 6.534
2018-04-03 13:52 | 240193.3063 | 2160.001 | 5 | 31 | 3.24934 | -3.259861 | 2.454321 | 1.95588 | 10.63111 | 6.888853
2018-04-03 13:54 | 240313.306 | 2280.0007 | 5 | 31 | 3.213411 | -3.259943 | 2.454321 | 2.064542 | 10.63111 | 7.240023
2018-04-03 13:56 | 240433.3059 | 2400.0006 | 5 | 31 | 3.171005 | -3.259948 | 2.454321 | 2.173233 | 10.63111 | 7.587055
2018-04-03 13:58 | 240553.3059 | 2520.0006 | 5 | 31 | 3.11806 | -3.259938 | 2.454321 | 2.281902 | 10.63111 | 7.928889
2018-04-03 14:00 | 240673.3068 | 2640.0015 | 5 | 31 | 3.048339 | -3.2599 | 2.454321 | 2.390527 | 10.63111 | 8.263976
2018-04-03 14:01 | 240737.1181 | 2703.8128 | 5 | 31 | 2.999997 | -3.259968 | 2.454321 | 2.448343 | 10.63111 | 8.438872
2018-04-03 14:03 | 240857.2 | 120 | 6 | 31 | 3.642575 | 0 | 2.454321 | 2.448343 | 10.63111 | 8.438872
2018-04-03 14:05 | 240977.2 | 240.0008 | 6 | 31 | 3.679124 | 0 | 2.454321 | 2.448343 | 10.63111 | 8.438872
2018-04-03 14:06 | 241037.2 | 300.0022 | 6 | 31 | 3.686605 | 0 | 2.454321 | 2.448343 | 10.63111 | 8.438872
2018-04-03 14:06 | 241037.2 | 0.0028 | 7 | 32 | 3.6867 | 0 | 0 | 0 | 0 | 0
2018-04-03 14:08 | 241157.3 | 120.0002 | 2 | 32 | 4.200306 | 3.858429 | 0.1447675 | 9.39e-10 | 0.6062431 | 3.46e-09
2018-04-03 14:10 | 241277.3 | 240.0003 | 2 | 32 | 4.200255 | 3.449135 | 0.2658809 | 9.39e-10 | 1.114951 | 3.46e-09
2018-04-03 14:11 | 241361.2 | 323.9016 | 2 | 32 | 4.200279 | 3.259989 | 0.3440426 | 9.39e-10 | 1.443249 | 3.46e-09
2018-04-03 14:13 | 241481.2 | 120.0003 | 3 | 32 | 4.220023 | 3.260015 | 0.4523126 | 9.39e-10 | 1.899032 | 3.46e-09
2018-04-03 14:15 | 241601.2 | 240.0003 | 3 | 32 | 4.239578 | 3.259951 | 0.560973 | 9.39e-10 | 2.358647 | 3.46e-09
2018-04-03 14:17 | 241721.2 | 360.0002 | 3 | 32 | 4.26063 | 3.260004 | 0.669644 | 9.39e-10 | 2.820485 | 3.46e-09
2018-04-03 14:19 | 241841.2 | 480.001 | 3 | 32 | 4.284701 | 3.26001 | 0.7782803 | 9.39e-10 | 3.284624 | 3.46e-09
2018-04-03 14:21 | 241961.2 | 600.0007 | 3 | 32 | 4.31165 | 3.26005 | 0.8869772 | 9.39e-10 | 3.751796 | 3.46e-09
2018-04-03 14:23 | 242081.2 | 720.0015 | 3 | 32 | 4.341018 | 3.259958 | 0.9956435 | 9.39e-10 | 4.221896 | 3.46e-09
2018-04-03 14:25 | 242201.2 | 840.0006 | 3 | 32 | 4.372376 | 3.260015 | 1.104289 | 9.39e-10 | 4.695218 | 3.46e-09
2018-04-03 14:27 | 242321.2 | 960.0006 | 3 | 32 | 4.400225 | 3.201387 | 1.212763 | 9.39e-10 | 5.171239 | 3.46e-09
2018-04-03 14:29 | 242441.2 | 1080.0006 | 3 | 32 | 4.400263 | 2.917179 | 1.3146 | 9.39e-10 | 5.619348 | 3.46e-09
2018-04-03 14:31 | 242561.2 | 1200.001 | 3 | 32 | 4.400201 | 2.675816 | 1.407606 | 9.39e-10 | 6.028596 | 3.46e-09
2018-04-03 14:33 | 242681.2 | 1320.0011 | 3 | 32 | 4.400239 | 2.467054 | 1.493326 | 9.39e-10 | 6.405785 | 3.46e-09
2018-04-03 14:35 | 242801.2 | 1440.0003 | 3 | 32 | 4.40025 | 2.286198 | 1.572455 | 9.39e-10 | 6.75397 | 3.46e-09
2018-04-03 14:37 | 242921.2 | 1560.0018 | 3 | 32 | 4.400227 | 2.131422 | 1.646027 | 9.39e-10 | 7.077702 | 3.46e-09
2018-04-03 14:39 | 243041.2 | 1680.0019 | 3 | 32 | 4.400165 | 1.994255 | 1.714742 | 9.39e-10 | 7.380061 | 3.46e-09
2018-04-03 14:41 | 243161.2 | 1800.0019 | 3 | 32 | 4.400169 | 1.872456 | 1.779153 | 9.39e-10 | 7.663484 | 3.46e-09
2018-04-03 14:43 | 243281.2 | 1920.0011 | 3 | 32 | 4.400163 | 1.761074 | 1.839696 | 9.39e-10 | 7.929882 | 3.46e-09
2018-04-03 14:45 | 243401.2 | 2040.0002 | 3 | 32 | 4.40018 | 1.658006 | 1.896669 | 9.39e-10 | 8.180573 | 3.46e-09
2018-04-03 14:47 | 243521.2 | 2160.0018 | 3 | 32 | 4.400185 | 1.56259 | 1.950337 | 9.39e-10 | 8.416725 | 3.46e-09
2018-04-03 14:49 | 243641.2 | 2280.0003 | 3 | 32 | 4.400179 | 1.472739 | 2.000915 | 9.39e-10 | 8.639277 | 3.46e-09
2018-04-03 14:51 | 243761.2 | 2400.0003 | 3 | 32 | 4.400222 | 1.387972 | 2.048574 | 9.39e-10 | 8.848985 | 3.46e-09
2018-04-03 14:53 | 243881.2 | 2520.0011 | 3 | 32 | 4.400186 | 1.307055 | 2.093465 | 9.39e-10 | 9.046513 | 3.46e-09
2018-04-03 14:55 | 244001.2 | 2640.001 | 3 | 32 | 4.399798 | 1.257758 | 2.135779 | 9.39e-10 | 9.2327 | 3.46e-09
2018-04-03 14:57 | 244121.2 | 2760.0003 | 3 | 32 | 4.40023 | 1.18659 | 2.17671 | 9.39e-10 | 9.412803 | 3.46e-09
2018-04-03 14:59 | 244241.2 | 2880.0019 | 3 | 32 | 4.400165 | 1.14135 | 2.215235 | 9.39e-10 | 9.582314 | 3.46e-09
2018-04-03 15:01 | 244361.2 | 3000.0007 | 3 | 32 | 4.400219 | 1.098951 | 2.252478 | 9.39e-10 | 9.74619 | 3.46e-09
2018-04-03 15:03 | 244481.2 | 3120.0002 | 3 | 32 | 4.400175 | 1.040469 | 2.288477 | 9.39e-10 | 9.904588 | 3.46e-09
2018-04-03 15:05 | 244601.2 | 3240.0014 | 3 | 32 | 4.400208 | 0.9362555 | 2.321384 | 9.39e-10 | 10.04938 | 3.46e-09
2018-04-03 15:07 | 244721.2 | 3360.0007 | 3 | 32 | 4.400162 | 0.8538866 | 2.351154 | 9.39e-10 | 10.18038 | 3.46e-09
2018-04-03 15:09 | 244841.2 | 3480.0018 | 3 | 32 | 4.400084 | 0.7898798 | 2.378531 | 9.39e-10 | 10.30084 | 3.46e-09
2018-04-03 15:11 | 244961.2 | 3600.0006 | 3 | 32 | 4.400171 | 0.7347498 | 2.403925 | 9.39e-10 | 10.41258 | 3.46e-09
2018-04-03 15:13 | 245081.2 | 3720.0011 | 3 | 32 | 4.400211 | 0.6888208 | 2.427618 | 9.39e-10 | 10.51683 | 3.46e-09
2018-04-03 15:15 | 245189.2 | 3828.0272 | 3 | 32 | 4.400138 | 0.6519947 | 2.447712 | 9.39e-10 | 10.60525 | 3.46e-09
2018-04-03 15:17 | 245309.2 | 120.0004 | 4 | 32 | 4.289692 | 0 | 2.447716 | 9.39e-10 | 10.60527 | 3.46e-09
2018-04-03 15:19 | 245429.2 | 240.0003 | 4 | 32 | 4.278092 | 0 | 2.447716 | 9.39e-10 | 10.60527 | 3.46e-09
2018-04-03 15:20 | 245489.3 | 300.0041 | 4 | 32 | 4.275033 | 0 | 2.447716 | 9.39e-10 | 10.60527 | 3.46e-09
2018-04-03 15:22 | 245609.3 | 120.0002 | 5 | 32 | 3.825452 | -3.259952 | 2.447716 | 0.1086296 | 10.60527 | 0.4216703
2018-04-03 15:24 | 245729.3 | 240.0005 | 5 | 32 | 3.774956 | -3.259908 | 2.447716 | 0.2172935 | 10.60527 | 0.8344729
2018-04-03 15:26 | 245849.3 | 360.001 | 5 | 32 | 3.729775 | -3.260283 | 2.447716 | 0.3259346 | 10.60527 | 1.242132
2018-04-03 15:28 | 245969.3 | 480.001 | 5 | 32 | 3.685565 | -3.259963 | 2.447716 | 0.4346266 | 10.60527 | 1.645133
2018-04-03 15:30 | 246089.3 | 600.001 | 5 | 32 | 3.641964 | -3.25992 | 2.447716 | 0.5432969 | 10.60527 | 2.043263
2018-04-03 15:32 | 246209.3 | 720.0011 | 5 | 32 | 3.600446 | -3.259914 | 2.447716 | 0.6519499 | 10.60527 | 2.436691
2018-04-03 15:34 | 246329.3 | 840.0007 | 5 | 32 | 3.562462 | -3.259905 | 2.447716 | 0.7606288 | 10.60527 | 2.825892
2018-04-03 15:36 | 246449.3 | 960.0007 | 5 | 32 | 3.527973 | -3.259903 | 2.447716 | 0.8692722 | 10.60527 | 3.211033
2018-04-03 15:38 | 246569.3 | 1080.0002 | 5 | 32 | 3.495597 | -3.259838 | 2.447716 | 0.9779225 | 10.60527 | 3.59257
2018-04-03 15:40 | 246689.3 | 1200.0018 | 5 | 32 | 3.465336 | -3.259912 | 2.447716 | 1.086603 | 10.60527 | 3.970806
2018-04-03 15:42 | 246809.3 | 1320.0019 | 5 | 32 | 3.436781 | -3.259871 | 2.447716 | 1.195283 | 10.60527 | 4.34584
2018-04-03 15:44 | 246929.3 | 1440.0002 | 5 | 32 | 3.410237 | -3.259925 | 2.447716 | 1.303942 | 10.60527 | 4.717818
2018-04-03 15:46 | 247049.3 | 1560.0006 | 5 | 32 | 3.385479 | -3.25991 | 2.447716 | 1.412587 | 10.60527 | 5.08697
2018-04-03 15:48 | 247169.3 | 1680.0002 | 5 | 32 | 3.360976 | -3.259953 | 2.447716 | 1.521254 | 10.60527 | 5.453526
2018-04-03 15:50 | 247289.3 | 1800.0002 | 5 | 32 | 3.335775 | -3.26 | 2.447716 | 1.629863 | 10.60527 | 5.817187
2018-04-03 15:52 | 247409.3 | 1920.0005 | 5 | 32 | 3.309691 | -3.259983 | 2.447716 | 1.738571 | 10.60527 | 6.178412
2018-04-03 15:54 | 247529.3 | 2040.0007 | 5 | 32 | 3.281453 | -3.25994 | 2.447716 | 1.84724 | 10.60527 | 6.53655
2018-04-03 15:56 | 247649.3 | 2160.002 | 5 | 32 | 3.249696 | -3.259908 | 2.447716 | 1.955891 | 10.60527 | 6.891393
2018-04-03 15:58 | 247769.3 | 2280.0002 | 5 | 32 | 3.213364 | -3.259952 | 2.447716 | 2.064557 | 10.60527 | 7.242602
2018-04-03 16:00 | 247889.3 | 2400.0007 | 5 | 32 | 3.16969 | -3.259982 | 2.447716 | 2.173234 | 10.60527 | 7.589521
2018-04-03 16:02 | 248009.3 | 2520.0002 | 5 | 32 | 3.116349 | -3.26002 | 2.447716 | 2.281898 | 10.60527 | 7.931177
2018-04-03 16:04 | 248129.3 | 2640.0014 | 5 | 32 | 3.045908 | -3.259925 | 2.447716 | 2.390544 | 10.60527 | 8.266117
2018-04-03 16:05 | 248189.5 | 2700.1528 | 5 | 32 | 2.999996 | -3.259947 | 2.447716 | 2.445032 | 10.60527 | 8.430875
2018-04-03 16:07 | 248309.5 | 120.0001 | 6 | 32 | 3.643037 | 0 | 2.447716 | 2.445032 | 10.60527 | 8.430875
2018-04-03 16:09 | 248429.5 | 240.0014 | 6 | 32 | 3.679617 | 0 | 2.447716 | 2.445032 | 10.60527 | 8.430875
2018-04-03 16:10 | 248489.5 | 300.0015 | 6 | 32 | 3.687043 | 0 | 2.447716 | 2.445032 | 10.60527 | 8.430875
2018-04-03 16:10 | 248489.5 | 0.0027 | 7 | 33 | 3.687011 | 0 | 0 | 0 | 0 | 0
2018-04-03 16:12 | 248609.6 | 120.0018 | 2 | 33 | 4.200296 | 3.865955 | 0.1450245 | 0 | 0.6072946 | 0
2018-04-03 16:14 | 248729.6 | 240.0018 | 2 | 33 | 4.200262 | 3.457108 | 0.2664854 | 0 | 1.117462 | 0
2018-04-03 16:15 | 248819.9 | 330.292 | 2 | 33 | 4.200249 | 3.259989 | 0.3506012 | 0 | 1.470768 | 0
2018-04-03 16:17 | 248939.9 | 120.0018 | 3 | 33 | 4.219915 | 3.260065 | 0.458871 | 0 | 1.926543 | 0
2018-04-03 16:19 | 249059.9 | 240.0002 | 3 | 33 | 4.239775 | 3.260029 | 0.5675582 | 0 | 2.386268 | 0
2018-04-03 16:21 | 249179.9 | 360.0003 | 3 | 33 | 4.261191 | 3.259996 | 0.6762102 | 0 | 2.848067 | 0
2018-04-03 16:23 | 249299.9 | 480.001 | 3 | 33 | 4.285541 | 3.260029 | 0.784904 | 0 | 3.312521 | 0
2018-04-03 16:25 | 249419.9 | 600.0006 | 3 | 33 | 4.31273 | 3.260038 | 0.8935398 | 0 | 3.779537 | 0
2018-04-03 16:27 | 249539.9 | 720.0018 | 3 | 33 | 4.3422 | 3.26005 | 1.002228 | 0 | 4.249855 | 0
2018-04-03 16:29 | 249659.9 | 840.0003 | 3 | 33 | 4.374269 | 3.260029 | 1.110896 | 0 | 4.72344 | 0
2018-04-03 16:31 | 249779.9 | 960.0003 | 3 | 33 | 4.400288 | 3.17831 | 1.219196 | 0 | 5.19888 | 0
2018-04-03 16:33 | 249899.9 | 1080.001 | 3 | 33 | 4.400208 | 2.892284 | 1.320267 | 0 | 5.643616 | 0
2018-04-03 16:35 | 250019.9 | 1200.0011 | 3 | 33 | 4.400203 | 2.650335 | 1.412505 | 0 | 6.049484 | 0
2018-04-03 16:37 | 250139.9 | 1320.0019 | 3 | 33 | 4.400177 | 2.4419 | 1.49727 | 0 | 6.42247 | 0
2018-04-03 16:39 | 250259.9 | 1440.0011 | 3 | 33 | 4.400182 | 2.260584 | 1.575555 | 0 | 6.766938 | 0
2018-04-03 16:41 | 250379.9 | 1560.0002 | 3 | 33 | 4.40018 | 2.105127 | 1.648351 | 0 | 7.087258 | 0
2018-04-03 16:43 | 250499.9 | 1680.0003 | 3 | 33 | 4.400211 | 1.968815 | 1.716202 | 0 | 7.385815 | 0
2018-04-03 16:45 | 250619.9 | 1800.0019 | 3 | 33 | 4.400218 | 1.845753 | 1.779754 | 0 | 7.665457 | 0
2018-04-03 16:47 | 250739.9 | 1920.001 | 3 | 33 | 4.400192 | 1.734349 | 1.839367 | 0 | 7.927763 | 0
2018-04-03 16:49 | 250859.9 | 2040.0003 | 3 | 33 | 4.400188 | 1.633632 | 1.895481 | 0 | 8.174674 | 0
2018-04-03 16:51 | 250979.9 | 2160.0003 | 3 | 33 | 4.40023 | 1.542323 | 1.948384 | 0 | 8.40746 | 0
2018-04-03 16:53 | 251099.9 | 2280.0003 | 3 | 33 | 4.40016 | 1.452633 | 1.998288 | 0 | 8.627045 | 0
2018-04-03 16:55 | 251219.9 | 2400.001 | 3 | 33 | 4.400172 | 1.369108 | 2.045301 | 0 | 8.833909 | 0
2018-04-03 16:57 | 251339.9 | 2520.001 | 3 | 33 | 4.400192 | 1.29038 | 2.089606 | 0 | 9.028859 | 0
2018-04-03 16:59 | 251459.9 | 2640.0019 | 3 | 33 | 4.400152 | 1.216914 | 2.13139 | 0 | 9.212717 | 0
2018-04-03 17:01 | 251579.9 | 2760.0011 | 3 | 33 | 4.400163 | 1.147602 | 2.170784 | 0 | 9.386058 | 0
2018-04-03 17:03 | 251699.9 | 2880.0011 | 3 | 33 | 4.400129 | 1.081546 | 2.207935 | 0 | 9.549526 | 0
2018-04-03 17:05 | 251819.9 | 3000.0005 | 3 | 33 | 4.400163 | 1.018337 | 2.242942 | 0 | 9.703561 | 0
2018-04-03 17:07 | 251939.9 | 3120.0015 | 3 | 33 | 4.40018 | 0.957634 | 2.275846 | 0 | 9.848346 | 0
2018-04-03 17:09 | 252059.9 | 3240.0002 | 3 | 33 | 4.400092 | 0.9006138 | 2.306817 | 0 | 9.984623 | 0
2018-04-03 17:11 | 252179.9 | 3360.0009 | 3 | 33 | 4.400155 | 0.8485699 | 2.335965 | 0 | 10.11288 | 0
2018-04-03 17:13 | 252299.9 | 3480.001 | 3 | 33 | 4.400172 | 0.7992258 | 2.36341 | 0 | 10.23364 | 0
2018-04-03 17:15 | 252419.9 | 3600.0003 | 3 | 33 | 4.400188 | 0.7529211 | 2.389265 | 0 | 10.34741 | 0
2018-04-03 17:17 | 252539.9 | 3720.0002 | 3 | 33 | 4.400086 | 0.7085571 | 2.413613 | 0 | 10.45454 | 0
2018-04-03 17:19 | 252659.9 | 3840.0007 | 3 | 33 | 4.400148 | 0.6683207 | 2.436558 | 0 | 10.5555 | 0
2018-04-03 17:20 | 252710.3 | 3890.388 | 3 | 33 | 4.400156 | 0.6519985 | 2.445786 | 0 | 10.59611 | 0
2018-04-03 17:22 | 252830.4 | 120.0018 | 4 | 33 | 4.2901 | 0 | 2.445786 | 0 | 10.59611 | 0
2018-04-03 17:24 | 252950.4 | 240.0006 | 4 | 33 | 4.278521 | 0 | 2.445786 | 0 | 10.59611 | 0
2018-04-03 17:25 | 253010.4 | 300.0024 | 4 | 33 | 4.275449 | 0 | 2.445786 | 0 | 10.59611 | 0
2018-04-03 17:27 | 253130.4 | 120.0019 | 5 | 33 | 3.826121 | -3.259885 | 2.445786 | 0.1086201 | 10.59611 | 0.4217109
2018-04-03 17:29 | 253250.4 | 240.001 | 5 | 33 | 3.775419 | -3.259871 | 2.445786 | 0.2172687 | 10.59611 | 0.8345259
2018-04-03 17:31 | 253370.4 | 360.0016 | 5 | 33 | 3.730041 | -3.259903 | 2.445786 | 0.3259437 | 10.59611 | 1.242341
2018-04-03 17:33 | 253490.4 | 480.0003 | 5 | 33 | 3.685547 | -3.259856 | 2.445786 | 0.4346274 | 10.59611 | 1.645321
2018-04-03 17:35 | 253610.4 | 600.0018 | 5 | 33 | 3.641662 | -3.259883 | 2.445786 | 0.5432958 | 10.59611 | 2.043434
2018-04-03 17:37 | 253730.4 | 720.0006 | 5 | 33 | 3.600002 | -3.259878 | 2.445786 | 0.6519588 | 10.59611 | 2.436854
2018-04-03 17:39 | 253850.4 | 840.0007 | 5 | 33 | 3.561784 | -3.259927 | 2.445786 | 0.7605672 | 10.59611 | 2.825741
2018-04-03 17:41 | 253970.4 | 960.0006 | 5 | 33 | 3.527162 | -3.259868 | 2.445786 | 0.8692213 | 10.59611 | 3.21084
2018-04-03 17:43 | 254090.4 | 1080.001 | 5 | 33 | 3.498891 | -3.25987 | 2.445786 | 0.9779207 | 10.59611 | 3.592484
2018-04-03 17:45 | 254210.4 | 1200.0011 | 5 | 33 | 3.483289 | -3.259945 | 2.445786 | 1.086615 | 10.59611 | 3.972114
2018-04-03 17:47 | 254330.4 | 1320.0002 | 5 | 33 | 3.447396 | -3.259851 | 2.445786 | 1.19523 | 10.59611 | 4.348545
2018-04-03 17:49 | 254450.4 | 1440.0003 | 5 | 33 | 3.414452 | -3.259858 | 2.445786 | 1.303928 | 10.59611 | 4.721404
2018-04-03 17:51 | 254570.4 | 1560.0003 | 5 | 33 | 3.385543 | -3.259947 | 2.445786 | 1.412547 | 10.59611 | 5.090706
2018-04-03 17:53 | 254690.4 | 1680.0007 | 5 | 33 | 3.358531 | -3.25989 | 2.445786 | 1.521251 | 10.59611 | 5.457242
2018-04-03 17:55 | 254810.4 | 1800.0014 | 5 | 33 | 3.332757 | -3.25988 | 2.445786 | 1.629912 | 10.59611 | 5.820784
2018-04-03 17:57 | 254930.4 | 1920.0006 | 5 | 33 | 3.305975 | -3.259934 | 2.445786 | 1.73852 | 10.59611 | 6.181311
2018-04-03 17:59 | 255050.4 | 2040.0015 | 5 | 33 | 3.277595 | -3.259967 | 2.445786 | 1.847204 | 10.59611 | 6.539104
2018-04-03 18:01 | 255170.4 | 2160.001 | 5 | 33 | 3.245891 | -3.259956 | 2.445786 | 1.955891 | 10.59611 | 6.893641
2018-04-03 18:03 | 255290.4 | 2280.0007 | 5 | 33 | 3.209319 | -3.259907 | 2.445786 | 2.064559 | 10.59611 | 7.244437
2018-04-03 18:05 | 255410.4 | 2400.0006 | 5 | 33 | 3.166205 | -3.259961 | 2.445786 | 2.173224 | 10.59611 | 7.59091
2018-04-03 18:07 | 255530.4 | 2520.0002 | 5 | 33 | 3.111817 | -3.259914 | 2.445786 | 2.281826 | 10.59611 | 7.931925
2018-04-03 18:09 | 255650.4 | 2640.0006 | 5 | 33 | 3.041112 | -3.259945 | 2.445786 | 2.390449 | 10.59611 | 8.266296
2018-04-03 18:10 | 255704.9 | 2694.4312 | 5 | 33 | 2.999994 | -3.259894 | 2.445786 | 2.439835 | 10.59611 | 8.415502
2018-04-03 18:12 | 255824.9 | 120.001 | 6 | 33 | 3.644221 | 0 | 2.445786 | 2.439835 | 10.59611 | 8.415502
2018-04-03 18:14 | 255944.9 | 240.0005 | 6 | 33 | 3.680824 | 0 | 2.445786 | 2.439835 | 10.59611 | 8.415502
2018-04-03 18:15 | 256004.9 | 300.0024 | 6 | 33 | 3.688165 | 0 | 2.445786 | 2.439835 | 10.59611 | 8.415502
2018-04-03 18:15 | 256004.9176 | 0.0027 | 7 | 34 | 3.688248 | 0 | 0 | 0 | 0 | 0
2018-04-03 18:17 | 256125 | 120.0014 | 2 | 34 | 4.200234 | 3.843498 | 0.1444018 | 1.843e-09 | 0.6047592 | 6.796e-09
2018-04-03 18:19 | 256245 | 240.0002 | 2 | 34 | 4.20026 | 3.436567 | 0.2651823 | 1.843e-09 | 1.112069 | 6.796e-09
2018-04-03 18:20 | 256322.7 | 317.6976 | 2 | 34 | 4.200241 | 3.259998 | 0.3373466 | 1.843e-09 | 1.415176 | 6.796e-09
2018-04-03 18:22 | 256442.7 | 120.0019 | 3 | 34 | 4.220225 | 3.260023 | 0.4455975 | 1.843e-09 | 1.870884 | 6.796e-09
2018-04-03 18:24 | 256562.7 | 240.0018 | 3 | 34 | 4.239471 | 3.260017 | 0.5542802 | 1.843e-09 | 2.330596 | 6.796e-09
2018-04-03 18:26 | 256682.7 | 360.0026 | 3 | 34 | 4.260345 | 3.259998 | 0.6629478 | 1.843e-09 | 2.7924 | 6.796e-09
2018-04-03 18:28 | 256802.7 | 480.0018 | 3 | 34 | 4.284443 | 3.260038 | 0.7715966 | 1.843e-09 | 3.256556 | 6.796e-09
2018-04-03 18:30 | 256922.7 | 600.0018 | 3 | 34 | 4.311695 | 3.260084 | 0.8802734 | 1.843e-09 | 3.723629 | 6.796e-09
2018-04-03 18:32 | 257042.7 | 720.0007 | 3 | 34 | 4.341253 | 3.260084 | 0.9889364 | 1.843e-09 | 4.193737 | 6.796e-09
2018-04-03 18:34 | 257162.7 | 840.0002 | 3 | 34 | 4.373029 | 3.260071 | 1.097597 | 1.843e-09 | 4.667164 | 6.796e-09
2018-04-03 18:36 | 257282.7 | 960.0002 | 3 | 34 | 4.400262 | 3.191822 | 1.206067 | 1.843e-09 | 5.143236 | 6.796e-09
2018-04-03 18:38 | 257402.7 | 1080.0002 | 3 | 34 | 4.400246 | 2.907295 | 1.307502 | 1.843e-09 | 5.589576 | 6.796e-09
2018-04-03 18:40 | 257522.7 | 1200.0003 | 3 | 34 | 4.400218 | 2.66312 | 1.400241 | 1.843e-09 | 5.997646 | 6.796e-09
2018-04-03 18:42 | 257642.7 | 1320.0003 | 3 | 34 | 4.400187 | 2.452673 | 1.48539 | 1.843e-09 | 6.372322 | 6.796e-09
2018-04-03 18:44 | 257762.7 | 1440.0003 | 3 | 34 | 4.400227 | 2.272108 | 1.564072 | 1.843e-09 | 6.718541 | 6.796e-09
2018-04-03 18:46 | 257882.7 | 1560.0019 | 3 | 34 | 4.400208 | 2.117548 | 1.637156 | 1.843e-09 | 7.040126 | 6.796e-09
2018-04-03 18:48 | 258002.7 | 1680.001 | 3 | 34 | 4.400216 | 1.978561 | 1.705422 | 1.843e-09 | 7.340507 | 6.796e-09
2018-04-03 18:50 | 258122.7 | 1800.0003 | 3 | 34 | 4.400213 | 1.854212 | 1.769242 | 1.843e-09 | 7.62133 | 6.796e-09
2018-04-03 18:52 | 258242.7 | 1920.0011 | 3 | 34 | 4.400221 | 1.742299 | 1.829121 | 1.843e-09 | 7.884808 | 6.796e-09
2018-04-03 18:54 | 258362.7 | 2040.0011 | 3 | 34 | 4.400159 | 1.640251 | 1.885468 | 1.843e-09 | 8.132748 | 6.796e-09
2018-04-03 18:56 | 258482.7 | 2160.0003 | 3 | 34 | 4.400153 | 1.546306 | 1.93858 | 1.843e-09 | 8.366449 | 6.796e-09
2018-04-03 18:58 | 258602.7 | 2280.0027 | 3 | 34 | 4.400156 | 1.458501 | 1.988644 | 1.843e-09 | 8.58674 | 6.796e-09
2018-04-03 19:00 | 258722.7 | 2400.0003 | 3 | 34 | 4.40018 | 1.376985 | 2.035906 | 1.843e-09 | 8.794698 | 6.796e-09
2018-04-03 19:02 | 258842.7 | 2520.0002 | 3 | 34 | 4.400195 | 1.298845 | 2.080493 | 1.843e-09 | 8.990891 | 6.796e-09
2018-04-03 19:04 | 258962.7 | 2640.0011 | 3 | 34 | 4.400185 | 1.223354 | 2.122516 | 1.843e-09 | 9.175799 | 6.796e-09
2018-04-03 19:06 | 259082.7 | 2760.0011 | 3 | 34 | 4.40016 | 1.151984 | 2.162082 | 1.843e-09 | 9.349895 | 6.796e-09
2018-04-03 19:08 | 259202.7 | 2880.0018 | 3 | 34 | 4.400149 | 1.085205 | 2.199367 | 1.843e-09 | 9.513954 | 6.796e-09
2018-04-03 19:10 | 259322.7 | 3000.0002 | 3 | 34 | 4.400177 | 1.023236 | 2.234492 | 1.843e-09 | 9.668509 | 6.796e-09
2018-04-03 19:12 | 259442.7 | 3120.0006 | 3 | 34 | 4.400128 | 0.9637432 | 2.2676 | 1.843e-09 | 9.81419 | 6.796e-09
2018-04-03 19:14 | 259562.7 | 3240.001 | 3 | 34 | 4.400186 | 0.9078531 | 2.298795 | 1.843e-09 | 9.951452 | 6.796e-09
2018-04-03 19:16 | 259682.7 | 3360.0018 | 3 | 34 | 4.400197 | 0.8540421 | 2.328142 | 1.843e-09 | 10.08059 | 6.796e-09
2018-04-03 19:18 | 259802.7 | 3480.0019 | 3 | 34 | 4.400183 | 0.8047161 | 2.355769 | 1.843e-09 | 10.20215 | 6.796e-09
2018-04-03 19:20 | 259922.7 | 3600.001 | 3 | 34 | 4.400133 | 0.757967 | 2.381798 | 1.843e-09 | 10.31668 | 6.796e-09
2018-04-03 19:22 | 260042.7 | 3720.0011 | 3 | 34 | 4.400147 | 0.7146177 | 2.406336 | 1.843e-09 | 10.42465 | 6.796e-09
2018-04-03 19:24 | 260162.7 | 3840.0026 | 3 | 34 | 4.400146 | 0.6732559 | 2.42946 | 1.843e-09 | 10.5264 | 6.796e-09
2018-04-03 19:26 | 260227.9 | 3905.164 | 3 | 34 | 4.400167 | 0.6519928 | 2.441453 | 1.843e-09 | 10.57917 | 6.796e-09
2018-04-03 19:28 | 260347.9 | 120.0005 | 4 | 34 | 4.290642 | 0 | 2.441453 | 1.843e-09 | 10.57917 | 6.796e-09
2018-04-03 19:30 | 260467.9 | 240.001 | 4 | 34 | 4.27913 | 0 | 2.441453 | 1.843e-09 | 10.57917 | 6.796e-09
2018-04-03 19:31 | 260527.9 | 300.0023 | 4 | 34 | 4.276073 | 0 | 2.441453 | 1.843e-09 | 10.57917 | 6.796e-09
2018-04-03 19:33 | 260648 | 120.0011 | 5 | 34 | 3.826441 | -3.259876 | 2.441453 | 0.1086436 | 10.57917 | 0.4218659
2018-04-03 19:35 | 260768 | 240.0011 | 5 | 34 | 3.775689 | -3.25993 | 2.441453 | 0.2173178 | 10.57917 | 0.8348023
2018-04-03 19:37 | 260888 | 360.0003 | 5 | 34 | 3.730019 | -3.259916 | 2.441453 | 0.3259626 | 10.57917 | 1.24252
2018-04-03 19:39 | 261008 | 480.0019 | 5 | 34 | 3.685312 | -3.259932 | 2.441453 | 0.4345361 | 10.57917 | 1.645068
2018-04-03 19:41 | 261128 | 600.0006 | 5 | 34 | 3.641762 | -3.259947 | 2.441453 | 0.5432975 | 10.57917 | 2.043499
2018-04-03 19:43 | 261248 | 720.0019 | 5 | 34 | 3.600751 | -3.259927 | 2.441453 | 0.6519613 | 10.57917 | 2.436966
2018-04-03 19:45 | 261368 | 840.0015 | 5 | 34 | 3.562744 | -3.25991 | 2.441453 | 0.7606105 | 10.57917 | 2.826091
2018-04-03 19:47 | 261488 | 960.0011 | 5 | 34 | 3.52786 | -3.259943 | 2.441453 | 0.8692972 | 10.57917 | 3.211396
2018-04-03 19:49 | 261608 | 1080.0007 | 5 | 34 | 3.495271 | -3.259865 | 2.441453 | 0.9779237 | 10.57917 | 3.592822
2018-04-03 19:51 | 261728 | 1200.0003 | 5 | 34 | 3.464982 | -3.259861 | 2.441453 | 1.086618 | 10.57917 | 3.971067
2018-04-03 19:53 | 261848 | 1320.0016 | 5 | 34 | 3.43681 | -3.259861 | 2.441453 | 1.195268 | 10.57917 | 4.345994
2018-04-03 19:55 | 261968 | 1440.0007 | 5 | 34 | 3.410177 | -3.25989 | 2.441453 | 1.303916 | 10.57917 | 4.717932
2018-04-03 19:57 | 262088 | 1560.0019 | 5 | 34 | 3.384837 | -3.259954 | 2.441453 | 1.412596 | 10.57917 | 5.087166
2018-04-03 19:59 | 262208 | 1680.0003 | 5 | 34 | 3.360338 | -3.259923 | 2.441453 | 1.521257 | 10.57917 | 5.453628
2018-04-03 20:01 | 262328 | 1800.0003 | 5 | 34 | 3.335712 | -3.259903 | 2.441453 | 1.629899 | 10.57917 | 5.817377
2018-04-03 20:03 | 262448 | 1920.0012 | 5 | 34 | 3.309771 | -3.25985 | 2.441453 | 1.738585 | 10.57917 | 6.178521
2018-04-03 20:05 | 262568 | 2040.0007 | 5 | 34 | 3.281909 | -3.259945 | 2.441453 | 1.847206 | 10.57917 | 6.536541
2018-04-03 20:07 | 262688 | 2160.0012 | 5 | 34 | 3.251204 | -3.259801 | 2.441453 | 1.955887 | 10.57917 | 6.891592
2018-04-03 20:09 | 262808 | 2280.0011 | 5 | 34 | 3.215925 | -3.259974 | 2.441453 | 2.064565 | 10.57917 | 7.243075
2018-04-03 20:11 | 262928 | 2400.0027 | 5 | 34 | 3.173074 | -3.259958 | 2.441453 | 2.173189 | 10.57917 | 7.59015
2018-04-03 20:13 | 263048 | 2520.002 | 5 | 34 | 3.120747 | -3.259968 | 2.441453 | 2.28185 | 10.57917 | 7.932224
2018-04-03 20:15 | 263168 | 2640.0011 | 5 | 34 | 3.051239 | -3.259933 | 2.441453 | 2.390546 | 10.57917 | 8.267852
2018-04-03 20:16 | 263235.6 | 2707.5569 | 5 | 34 | 3 | -3.259874 | 2.441453 | 2.451666 | 10.57917 | 8.452837
2018-04-03 20:18 | 263355.6 | 120.0021 | 6 | 34 | 3.641677 | 0 | 2.441453 | 2.451666 | 10.57917 | 8.452837
2018-04-03 20:20 | 263475.6 | 240.0005 | 6 | 34 | 3.678441 | 0 | 2.441453 | 2.451666 | 10.57917 | 8.452837
2018-04-03 20:21 | 263535.6 | 300.0031 | 6 | 34 | 3.685986 | 0 | 2.441453 | 2.451666 | 10.57917 | 8.452837
2018-04-03 20:21 | 263535.6 | 0.0027 | 7 | 35 | 3.685842 | 0 | 0 | 0 | 0 | 0
2018-04-03 20:23 | 263655.7 | 120.0026 | 2 | 35 | 4.200286 | 3.897434 | 0.1458837 | 1.909e-09 | 0.6107785 | 7.035e-09
2018-04-03 20:25 | 263775.7 | 240.0027 | 2 | 35 | 4.200287 | 3.483641 | 0.2683258 | 1.909e-09 | 1.125068 | 7.035e-09
2018-04-03 20:26 | 263877.2 | 341.536 | 2 | 35 | 4.200262 | 3.259977 | 0.3632162 | 1.909e-09 | 1.523629 | 7.035e-09
2018-04-03 20:28 | 263997.2 | 120.0019 | 3 | 35 | 4.219594 | 3.260002 | 0.4714902 | 1.909e-09 | 1.979393 | 7.035e-09
2018-04-03 20:30 | 264117.2 | 240.001 | 3 | 35 | 4.239544 | 3.259979 | 0.580162 | 1.909e-09 | 2.439023 | 7.035e-09
2018-04-03 20:32 | 264237.2 | 360.0006 | 3 | 35 | 4.26114 | 3.259975 | 0.6888194 | 1.909e-09 | 2.900824 | 7.035e-09
2018-04-03 20:34 | 264357.2 | 480.0002 | 3 | 35 | 4.286067 | 3.259975 | 0.7974848 | 1.909e-09 | 3.365189 | 7.035e-09
2018-04-03 20:36 | 264477.2 | 600.0002 | 3 | 35 | 4.313836 | 3.259991 | 0.9061264 | 1.909e-09 | 3.832321 | 7.035e-09
2018-04-03 20:38 | 264597.2 | 720.001 | 3 | 35 | 4.343938 | 3.259958 | 1.014798 | 1.909e-09 | 4.302731 | 7.035e-09
2018-04-03 20:40 | 264717.2 | 840.0018 | 3 | 35 | 4.37579 | 3.259964 | 1.123465 | 1.909e-09 | 4.776491 | 7.035e-09
2018-04-03 20:42 | 264837.2 | 960.0003 | 3 | 35 | 4.400223 | 3.162235 | 1.231685 | 1.909e-09 | 5.251706 | 7.035e-09
2018-04-03 20:44 | 264957.2 | 1080.0007 | 3 | 35 | 4.400244 | 2.882528 | 1.332252 | 1.909e-09 | 5.694222 | 7.035e-09
2018-04-03 20:46 | 265077.2 | 1200.0015 | 3 | 35 | 4.400196 | 2.638077 | 1.424185 | 1.909e-09 | 6.098748 | 7.035e-09
2018-04-03 20:48 | 265197.2 | 1320.0019 | 3 | 35 | 4.400269 | 2.430441 | 1.508576 | 1.909e-09 | 6.47009 | 7.035e-09
2018-04-03 20:50 | 265317.2 | 1440.0011 | 3 | 35 | 4.400229 | 2.251171 | 1.586506 | 1.909e-09 | 6.812996 | 7.035e-09
2018-04-03 20:52 | 265437.2 | 1560.0006 | 3 | 35 | 4.40018 | 2.095387 | 1.658793 | 1.909e-09 | 7.131075 | 7.035e-09
2018-04-03 20:54 | 265557.2 | 1680.0006 | 3 | 35 | 4.400167 | 1.957411 | 1.726404 | 1.909e-09 | 7.428576 | 7.035e-09
2018-04-03 20:56 | 265677.2 | 1800.0005 | 3 | 35 | 4.400208 | 1.834398 | 1.789565 | 1.909e-09 | 7.706499 | 7.035e-09
2018-04-03 20:58 | 265797.2 | 1920.0007 | 3 | 35 | 4.400197 | 1.723977 | 1.848831 | 1.909e-09 | 7.967278 | 7.035e-09
2018-04-03 21:00 | 265917.2 | 2040.0003 | 3 | 35 | 4.400175 | 1.623366 | 1.904596 | 1.909e-09 | 8.212653 | 7.035e-09
2018-04-03 21:02 | 266037.2 | 2160.0019 | 3 | 35 | 4.400106 | 1.527433 | 1.957074 | 1.909e-09 | 8.443567 | 7.035e-09
2018-04-03 21:04 | 266157.2 | 2280.0006 | 3 | 35 | 4.400187 | 1.440849 | 2.006551 | 1.909e-09 | 8.661276 | 7.035e-09
2018-04-03 21:06 | 266277.2 | 2400.001 | 3 | 35 | 4.400067 | 1.357026 | 2.053196 | 1.909e-09 | 8.866522 | 7.035e-09
2018-04-03 21:08 | 266397.2 | 2520.0006 | 3 | 35 | 4.400211 | 1.280826 | 2.097166 | 1.909e-09 | 9.059994 | 7.035e-09
2018-04-03 21:10 | 266517.2 | 2640.0019 | 3 | 35 | 4.400165 | 1.206697 | 2.138617 | 1.909e-09 | 9.242389 | 7.035e-09
2018-04-03 21:12 | 266637.2 | 2760.0006 | 3 | 35 | 4.400172 | 1.138108 | 2.177693 | 1.909e-09 | 9.414328 | 7.035e-09
2018-04-03 21:14 | 266757.2 | 2880.0002 | 3 | 35 | 4.400116 | 1.072108 | 2.214531 | 1.909e-09 | 9.576422 | 7.035e-09
2018-04-03 21:16 | 266877.2 | 3000.001 | 3 | 35 | 4.400169 | 1.009588 | 2.249211 | 1.909e-09 | 9.729016 | 7.035e-09
2018-04-03 21:18 | 266997.2 | 3120.0003 | 3 | 35 | 4.400175 | 0.950716 | 2.281887 | 1.909e-09 | 9.872796 | 7.035e-09
2018-04-03 21:20 | 267117.2 | 3240.0018 | 3 | 35 | 4.400147 | 0.8956213 | 2.312652 | 1.909e-09 | 10.00817 | 7.035e-09
2018-04-03 21:22 | 267237.2 | 3360.0002 | 3 | 35 | 4.400192 | 0.8440361 | 2.341636 | 1.909e-09 | 10.1357 | 7.035e-09
2018-04-03 21:24 | 267357.2 | 3480.0007 | 3 | 35 | 4.400184 | 0.7956362 | 2.368936 | 1.909e-09 | 10.25583 | 7.035e-09
2018-04-03 21:26 | 267477.2 | 3600.0007 | 3 | 35 | 4.400142 | 0.7489605 | 2.394675 | 1.909e-09 | 10.36908 | 7.035e-09
2018-04-03 21:28 | 267597.2 | 3720.0002 | 3 | 35 | 4.400112 | 0.7042809 | 2.418888 | 1.909e-09 | 10.47562 | 7.035e-09
2018-04-03 21:30 | 267717.2 | 3840.0006 | 3 | 35 | 4.400103 | 0.6618605 | 2.441651 | 1.909e-09 | 10.57578 | 7.035e-09
2018-04-03 21:31 | 267747.3 | 3870.032 | 3 | 35 | 4.400138 | 0.6519947 | 2.447134 | 1.909e-09 | 10.59991 | 7.035e-09
2018-04-03 21:33 | 267867.3 | 120.0016 | 4 | 35 | 4.289604 | 0 | 2.447134 | 1.909e-09 | 10.59991 | 7.035e-09
2018-04-03 21:35 | 267987.3 | 240 | 4 | 35 | 4.277967 | 0 | 2.447134 | 1.909e-09 | 10.59991 | 7.035e-09
2018-04-03 21:36 | 268047.3 | 300.0014 | 4 | 35 | 4.274855 | 0 | 2.447134 | 1.909e-09 | 10.59991 | 7.035e-09
2018-04-03 21:38 | 268167.4 | 120.0007 | 5 | 35 | 3.822884 | -3.259961 | 2.447134 | 0.1086247 | 10.59991 | 0.4214248
2018-04-03 21:40 | 268287.4 | 240.0007 | 5 | 35 | 3.771612 | -3.259923 | 2.447134 | 0.2173149 | 10.59991 | 0.8340131
2018-04-03 21:42 | 268407.4 | 360.0019 | 5 | 35 | 3.725625 | -3.259898 | 2.447134 | 0.3259819 | 10.59991 | 1.241354
2018-04-03 21:44 | 268527.4 | 480.0003 | 5 | 35 | 3.680534 | -3.260029 | 2.447134 | 0.4346403 | 10.59991 | 1.643715
2018-04-03 21:46 | 268647.4 | 600.0019 | 5 | 35 | 3.63701 | -3.259954 | 2.447134 | 0.5433127 | 10.59991 | 2.041302
2018-04-03 21:48 | 268767.4 | 720.0012 | 5 | 35 | 3.595971 | -3.259901 | 2.447134 | 0.6519572 | 10.59991 | 2.43418
2018-04-03 21:50 | 268887.4 | 840.0003 | 5 | 35 | 3.558086 | -3.259894 | 2.447134 | 0.7606375 | 10.59991 | 2.822907
2018-04-03 21:52 | 269007.4 | 960.0016 | 5 | 35 | 3.522974 | -3.259907 | 2.447134 | 0.8693017 | 10.59991 | 3.207607
2018-04-03 21:54 | 269127.4 | 1080.0011 | 5 | 35 | 3.490777 | -3.259916 | 2.447134 | 0.9779422 | 10.59991 | 3.588565
2018-04-03 21:56 | 269247.4 | 1200.0019 | 5 | 35 | 3.461315 | -3.259903 | 2.447134 | 1.086582 | 10.59991 | 3.966193
2018-04-03 21:58 | 269367.4 | 1320.0007 | 5 | 35 | 3.433591 | -3.25997 | 2.447134 | 1.195279 | 10.59991 | 4.340919
2018-04-03 22:00 | 269487.4 | 1440.0008 | 5 | 35 | 3.407091 | -3.259927 | 2.447134 | 1.303938 | 10.59991 | 4.712554
2018-04-03 22:02 | 269607.4 | 1560.0003 | 5 | 35 | 3.381631 | -3.259878 | 2.447134 | 1.412607 | 10.59991 | 5.0814
2018-04-03 22:04 | 269727.4 | 1680.0003 | 5 | 35 | 3.35673 | -3.259913 | 2.447134 | 1.521277 | 10.59991 | 5.447529
2018-04-03 22:06 | 269847.4 | 1800.0012 | 5 | 35 | 3.331368 | -3.259928 | 2.447134 | 1.629937 | 10.59991 | 5.810903
2018-04-03 22:08 | 269967.4 | 1920.0004 | 5 | 35 | 3.304904 | -3.259992 | 2.447134 | 1.738601 | 10.59991 | 6.171469
2018-04-03 22:10 | 270087.4 | 2040.0004 | 5 | 35 | 3.276693 | -3.259941 | 2.447134 | 1.847243 | 10.59991 | 6.529018
2018-04-03 22:12 | 270207.4 | 2160.0008 | 5 | 35 | 3.244573 | -3.26002 | 2.447134 | 1.955906 | 10.59991 | 6.883361
2018-04-03 22:14 | 270327.4 | 2280.0004 | 5 | 35 | 3.207846 | -3.25991 | 2.447134 | 2.064566 | 10.59991 | 7.23397
2018-04-03 22:16 | 270447.4 | 2400.0011 | 5 | 35 | 3.163509 | -3.259995 | 2.447134 | 2.173257 | 10.59991 | 7.580295
2018-04-03 22:18 | 270567.4 | 2520.0003 | 5 | 35 | 3.109194 | -3.259938 | 2.447134 | 2.281849 | 10.59991 | 7.920985
2018-04-03 22:20 | 270687.4 | 2640.0008 | 5 | 35 | 3.038174 | -3.259952 | 2.447134 | 2.390541 | 10.59991 | 8.255274
2018-04-03 22:21 | 270738.1 | 2690.6793 | 5 | 35 | 3 | -3.259913 | 2.447134 | 2.436477 | 10.59991 | 8.393982
2018-04-03 22:23 | 270858.1 | 120.0001 | 6 | 35 | 3.644305 | 0 | 2.447134 | 2.436477 | 10.59991 | 8.393982
2018-04-03 22:25 | 270978.1 | 240.0021 | 6 | 35 | 3.680915 | 0 | 2.447134 | 2.436477 | 10.59991 | 8.393982
2018-04-03 22:26 | 271038.1 | 300.0015 | 6 | 35 | 3.688266 | 0 | 2.447134 | 2.436477 | 10.59991 | 8.393982
2018-04-03 22:26 | 271038.1 | 0.0026 | 7 | 36 | 3.688389 | 0 | 0 | 0 | 0 | 0
2018-04-03 22:28 | 271158.2 | 120.0014 | 2 | 36 | 4.200273 | 3.846649 | 0.1444506 | 0 | 0.6049597 | 0
2018-04-03 22:30 | 271278.2 | 240.0018 | 2 | 36 | 4.200239 | 3.441011 | 0.2653697 | 0 | 1.112851 | 0
2018-04-03 22:31 | 271359.4 | 321.2096 | 2 | 36 | 4.200232 | 3.259983 | 0.3408242 | 0 | 1.429778 | 0
2018-04-03 22:33 | 271479.4 | 120.0018 | 3 | 36 | 4.219878 | 3.260014 | 0.4490993 | 0 | 1.885573 | 0
2018-04-03 22:35 | 271599.4 | 240.0022 | 3 | 36 | 4.23926 | 3.259989 | 0.5577713 | 0 | 2.345195 | 0
2018-04-03 22:37 | 271719.4 | 360.0002 | 3 | 36 | 4.260724 | 3.260046 | 0.6664317 | 0 | 2.806981 | 0
2018-04-03 22:39 | 271839.4 | 480.0018 | 3 | 36 | 4.284992 | 3.259939 | 0.7750837 | 0 | 3.271214 | 0
2018-04-03 22:41 | 271959.4 | 600.0018 | 3 | 36 | 4.311843 | 3.260035 | 0.8837659 | 0 | 3.738354 | 0
2018-04-03 22:43 | 272079.4 | 720.0003 | 3 | 36 | 4.3413 | 3.259991 | 0.9924261 | 0 | 4.208461 | 0
2018-04-03 22:45 | 272199.4 | 840.0018 | 3 | 36 | 4.372987 | 3.26001 | 1.10108 | 0 | 4.681862 | 0
2018-04-03 22:47 | 272319.4 | 960.0018 | 3 | 36 | 4.400259 | 3.194345 | 1.209498 | 0 | 5.157701 | 0
2018-04-03 22:49 | 272439.4 | 1080.0003 | 3 | 36 | 4.400243 | 2.909571 | 1.311067 | 0 | 5.60463 | 0
2018-04-03 22:51 | 272559.4 | 1200.0018 | 3 | 36 | 4.400227 | 2.664349 | 1.403916 | 0 | 6.013186 | 0
2018-04-03 22:53 | 272679.4 | 1320.0026 | 3 | 36 | 4.400169 | 2.455513 | 1.489173 | 0 | 6.388333 | 0
2018-04-03 22:55 | 272799.4 | 1440.0027 | 3 | 36 | 4.400172 | 2.277105 | 1.567966 | 0 | 6.735039 | 0
2018-04-03 22:57 | 272919.4 | 1560.0003 | 3 | 36 | 4.400188 | 2.121672 | 1.641238 | 0 | 7.057453 | 0
2018-04-03 22:59 | 273039.4 | 1680.0011 | 3 | 36 | 4.400187 | 1.983644 | 1.709617 | 0 | 7.358336 | 0
2018-04-03 23:01 | 273159.4 | 1800.001 | 3 | 36 | 4.400217 | 1.859722 | 1.773646 | 0 | 7.640072 | 0
2018-04-03 23:03 | 273279.4 | 1920.0019 | 3 | 36 | 4.400225 | 1.74747 | 1.83371 | 0 | 7.904365 | 0
2018-04-03 23:05 | 273399.4 | 2040.001 | 3 | 36 | 4.400184 | 1.643589 | 1.890217 | 0 | 8.153007 | 0
2018-04-03 23:07 | 273519.4 | 2160.0019 | 3 | 36 | 4.400218 | 1.549114 | 1.94339 | 0 | 8.386977 | 0
2018-04-03 23:09 | 273639.4 | 2280.0027 | 3 | 36 | 4.400198 | 1.458762 | 1.993517 | 0 | 8.607546 | 0
2018-04-03 23:11 | 273759.4 | 2400.0018 | 3 | 36 | 4.400189 | 1.374376 | 2.0407 | 0 | 8.815159 | 0
2018-04-03 23:13 | 273879.4 | 2520.0003 | 3 | 36 | 4.400212 | 1.294818 | 2.085157 | 0 | 9.010779 | 0
2018-04-03 23:15 | 273999.4 | 2640.0027 | 3 | 36 | 4.400177 | 1.219627 | 2.127058 | 0 | 9.195151 | 0
2018-04-03 23:17 | 274119.4 | 2760.0011 | 3 | 36 | 4.400104 | 1.14863 | 2.166523 | 0 | 9.3688 | 0
2018-04-03 23:19 | 274239.4 | 2880.0007 | 3 | 36 | 4.400191 | 1.082623 | 2.203711 | 0 | 9.532434 | 0
2018-04-03 23:21 | 274359.4 | 3000.0022 | 3 | 36 | 4.400183 | 1.019203 | 2.238717 | 0 | 9.686467 | 0
2018-04-03 23:23 | 274479.4 | 3120.0019 | 3 | 36 | 4.400134 | 0.9587908 | 2.271688 | 0 | 9.831547 | 0
2018-04-03 23:25 | 274599.4 | 3240.0015 | 3 | 36 | 4.400125 | 0.9028425 | 2.30269 | 0 | 9.967958 | 0
2018-04-03 23:27 | 274719.4 | 3360.0018 | 3 | 36 | 4.400177 | 0.8510599 | 2.331925 | 0 | 10.0966 | 0
2018-04-03 23:29 | 274839.4 | 3480.0018 | 3 | 36 | 4.400177 | 0.8017111 | 2.359457 | 0 | 10.21774 | 0
2018-04-03 23:31 | 274959.4 | 3600.0002 | 3 | 36 | 4.400165 | 0.7537336 | 2.385362 | 0 | 10.33173 | 0
2018-04-03 23:33 | 275079.4 | 3720.0003 | 3 | 36 | 4.400179 | 0.7091761 | 2.409731 | 0 | 10.43896 | 0
2018-04-03 23:35 | 275199.4 | 3840.0019 | 3 | 36 | 4.400127 | 0.6666784 | 2.432647 | 0 | 10.53979 | 0
2018-04-03 23:36 | 275243.9 | 3884.4296 | 3 | 36 | 4.400144 | 0.6519928 | 2.440788 | 0 | 10.57561 | 0
2018-04-03 23:38 | 275363.9 | 120.0017 | 4 | 36 | 4.290811 | 0 | 2.440788 | 0 | 10.57561 | 0
2018-04-03 23:40 | 275483.9 | 240.0018 | 4 | 36 | 4.279342 | 0 | 2.440788 | 0 | 10.57561 | 0
2018-04-03 23:41 | 275543.9 | 300.0032 | 4 | 36 | 4.276306 | 0 | 2.440788 | 0 | 10.57561 | 0
2018-04-03 23:43 | 275664 | 120.0011 | 5 | 36 | 3.827427 | -3.259928 | 2.440788 | 0.1086432 | 10.57561 | 0.4219574
2018-04-03 23:45 | 275784 | 240.0023 | 5 | 36 | 3.776538 | -3.259918 | 2.440788 | 0.2173248 | 10.57561 | 0.8350244
2018-04-03 23:47 | 275904 | 360.001 | 5 | 36 | 3.731231 | -3.259888 | 2.440788 | 0.3259625 | 10.57561 | 1.242828
2018-04-03 23:49 | 276024 | 480.0014 | 5 | 36 | 3.686356 | -3.2599 | 2.440788 | 0.4346271 | 10.57561 | 1.645836
2018-04-03 23:51 | 276144 | 600.001 | 5 | 36 | 3.642725 | -3.259912 | 2.440788 | 0.5433013 | 10.57561 | 2.04406
2018-04-03 23:53 | 276264 | 720.001 | 5 | 36 | 3.601046 | -3.259921 | 2.440788 | 0.6519727 | 10.57561 | 2.437627
2018-04-03 23:55 | 276384 | 840.0018 | 5 | 36 | 3.56309 | -3.259952 | 2.440788 | 0.760596 | 10.57561 | 2.826689
2018-04-03 23:57 | 276504 | 960.0006 | 5 | 36 | 3.52802 | -3.2599 | 2.440788 | 0.8692555 | 10.57561 | 3.211926
2018-04-03 23:59 | 276624 | 1080.0001 | 5 | 36 | 3.495846 | -3.25991 | 2.440788 | 0.9779496 | 10.57561 | 3.59363
2018-04-04 00:01 | 276744 | 1200.001 | 5 | 36 | 3.465806 | -3.259845 | 2.440788 | 1.086609 | 10.57561 | 3.971836
2018-04-04 00:03 | 276864 | 1320.0015 | 5 | 36 | 3.437696 | -3.259908 | 2.440788 | 1.195282 | 10.57561 | 4.346935
2018-04-04 00:05 | 276984 | 1440.001 | 5 | 36 | 3.410924 | -3.259878 | 2.440788 | 1.303891 | 10.57561 | 4.718836
2018-04-04 00:07 | 277104 | 1560.0007 | 5 | 36 | 3.385397 | -3.259995 | 2.440788 | 1.412581 | 10.57561 | 5.088177
2018-04-04 00:09 | 277224 | 1680.0002 | 5 | 36 | 3.360353 | -3.259887 | 2.440788 | 1.521249 | 10.57561 | 5.4547
2018-04-04 00:11 | 277344 | 1800.0004 | 5 | 36 | 3.335515 | -3.259952 | 2.440788 | 1.629927 | 10.57561 | 5.818561
2018-04-04 00:13 | 277464 | 1920.0002 | 5 | 36 | 3.309177 | -3.259943 | 2.440788 | 1.738545 | 10.57561 | 6.17944
2018-04-04 00:15 | 277584 | 2040.0004 | 5 | 36 | 3.280483 | -3.260016 | 2.440788 | 1.847239 | 10.57561 | 6.537587
2018-04-04 00:17 | 277704 | 2160.0002 | 5 | 36 | 3.248888 | -3.25992 | 2.440788 | 1.95591 | 10.57561 | 6.892392
2018-04-04 00:19 | 277824 | 2280.0002 | 5 | 36 | 3.212773 | -3.259896 | 2.440788 | 2.064575 | 10.57561 | 7.24351
2018-04-04 00:21 | 277944 | 2400.0006 | 5 | 36 | 3.169698 | -3.259893 | 2.440788 | 2.173234 | 10.57561 | 7.59034
2018-04-04 00:23 | 278064 | 2520.0002 | 5 | 36 | 3.116477 | -3.260009 | 2.440788 | 2.281895 | 10.57561 | 7.931989
2018-04-04 00:25 | 278184 | 2640.0022 | 5 | 36 | 3.045425 | -3.259965 | 2.440788 | 2.390511 | 10.57561 | 8.266845
2018-04-04 00:26 | 278243.3 | 2699.3304 | 5 | 36 | 3 | -3.259958 | 2.440788 | 2.444273 | 10.57561 | 8.429393
2018-04-04 00:28 | 278363.3 | 120.0004 | 6 | 36 | 3.643179 | 0 | 2.440788 | 2.444273 | 10.57561 | 8.429393
2018-04-04 00:30 | 278483.3 | 240.0008 | 6 | 36 | 3.679939 | 0 | 2.440788 | 2.444273 | 10.57561 | 8.429393
2018-04-04 00:31 | 278543.3 | 300.0038 | 6 | 36 | 3.687366 | 0 | 2.440788 | 2.444273 | 10.57561 | 8.429393
2018-04-04 00:31 | 278543.4 | 0.0027 | 7 | 37 | 3.687342 | 0 | 0 | 0 | 0 | 0
2018-04-04 00:33 | 278663.4 | 120.0003 | 2 | 37 | 4.200289 | 3.86125 | 0.1449206 | 0 | 0.606871 | 0
2018-04-04 00:35 | 278783.4 | 240.0003 | 2 | 37 | 4.200248 | 3.451593 | 0.2662262 | 0 | 1.116386 | 0
2018-04-04 00:36 | 278869 | 325.5224 | 2 | 37 | 4.200251 | 3.259991 | 0.3458099 | 0 | 1.450657 | 0
2018-04-04 00:38 | 278989 | 120.0019 | 3 | 37 | 4.219808 | 3.259996 | 0.4541216 | 0 | 1.906604 | 0
2018-04-04 00:40 | 279109 | 240.001 | 3 | 37 | 4.239365 | 3.260071 | 0.5627816 | 0 | 2.366185 | 0
2018-04-04 00:42 | 279229 | 360.0007 | 3 | 37 | 4.260867 | 3.25993 | 0.671475 | 0 | 2.82812 | 0
2018-04-04 00:44 | 279349 | 480.001 | 3 | 37 | 4.285114 | 3.259975 | 0.7801256 | 0 | 3.29236 | 0
2018-04-04 00:46 | 279469 | 600.0005 | 3 | 37 | 4.312638 | 3.259981 | 0.8888031 | 0 | 3.759523 | 0
2018-04-04 00:48 | 279589 | 720.0007 | 3 | 37 | 4.342335 | 3.260015 | 0.9974714 | 0 | 4.229762 | 0
2018-04-04 00:50 | 279709 | 840.001 | 3 | 37 | 4.373832 | 3.259981 | 1.106122 | 0 | 4.703252 | 0
2018-04-04 00:52 | 279829 | 960.001 | 3 | 37 | 4.40025 | 3.182217 | 1.214507 | 0 | 5.179026 | 0
2018-04-04 00:54 | 279949 | 1080.0003 | 3 | 37 | 4.40024 | 2.898058 | 1.315682 | 0 | 5.624221 | 0
2018-04-04 00:56 | 280069 | 1200.0003 | 3 | 37 | 4.40022 | 2.654099 | 1.408095 | 0 | 6.030857 | 0
2018-04-04 00:58 | 280189 | 1320.0002 | 3 | 37 | 4.400249 | 2.444632 | 1.493023 | 0 | 6.404561 | 0
2018-04-04 01:00 | 280309 | 1440.0007 | 3 | 37 | 4.400233 | 2.263792 | 1.571412 | 0 | 6.74949 | 0
2018-04-04 01:02 | 280429 | 1560.0007 | 3 | 37 | 4.400226 | 2.106445 | 1.64419 | 0 | 7.069727 | 0
2018-04-04 01:04 | 280549 | 1680.0003 | 3 | 37 | 4.400198 | 1.967705 | 1.712027 | 0 | 7.368222 | 0
2018-04-04 01:06 | 280669 | 1800.0011 | 3 | 37 | 4.400177 | 1.843065 | 1.775514 | 0 | 7.647578 | 0
2018-04-04 01:08 | 280789 | 1920.0018 | 3 | 37 | 4.400159 | 1.732237 | 1.835064 | 0 | 7.909612 | 0
2018-04-04 01:10 | 280909 | 2040.0011 | 3 | 37 | 4.400218 | 1.630481 | 1.89108 | 0 | 8.15609 | 0
2018-04-04 01:12 | 281029 | 2160.0007 | 3 | 37 | 4.400212 | 1.536022 | 1.943809 | 0 | 8.388104 | 0
2018-04-04 01:14 | 281149 | 2280.0003 | 3 | 37 | 4.400194 | 1.4478 | 1.993516 | 0 | 8.606827 | 0
2018-04-04 01:16 | 281269 | 2400.0002 | 3 | 37 | 4.400127 | 1.365098 | 2.04038 | 0 | 8.813039 | 0
2018-04-04 01:18 | 281389 | 2520.0018 | 3 | 37 | 4.400209 | 1.289192 | 2.084601 | 0 | 9.007618 | 0
2018-04-04 01:20 | 281509 | 2640.0006 | 3 | 37 | 4.40022 | 1.215316 | 2.12632 | 0 | 9.191187 | 0
2018-04-04 01:22 | 281629 | 2760.0007 | 3 | 37 | 4.40016 | 1.145773 | 2.16566 | 0 | 9.364289 | 0
2018-04-04 01:24 | 281749 | 2880.0002 | 3 | 37 | 4.400122 | 1.079224 | 2.202741 | 0 | 9.527452 | 0
2018-04-04 01:26 | 281869 | 3000.001 | 3 | 37 | 4.400237 | 1.017329 | 2.237666 | 0 | 9.681127 | 0
2018-04-04 01:28 | 281989 | 3120.0002 | 3 | 37 | 4.400098 | 0.9573193 | 2.270548 | 0 | 9.825813 | 0
2018-04-04 01:30 | 282109 | 3240.0019 | 3 | 37 | 4.400119 | 0.9023962 | 2.301564 | 0 | 9.962285 | 0
2018-04-04 01:32 | 282229 | 3360.0007 | 3 | 37 | 4.400117 | 0.8515282 | 2.330795 | 0 | 10.09091 | 0
2018-04-04 01:34 | 282349 | 3480.0006 | 3 | 37 | 4.400143 | 0.8030453 | 2.358375 | 0 | 10.21226 | 0
2018-04-04 01:36 | 282469 | 3600.0014 | 3 | 37 | 4.400107 | 0.7555313 | 2.38434 | 0 | 10.32651 | 0
2018-04-04 01:38 | 282589 | 3720.0006 | 3 | 37 | 4.400081 | 0.7102222 | 2.408781 | 0 | 10.43406 | 0
2018-04-04 01:40 | 282709 | 3840.0003 | 3 | 37 | 4.400153 | 0.6698256 | 2.431782 | 0 | 10.53526 | 0
2018-04-04 01:41 | 282758.7 | 3889.7192 | 3 | 37 | 4.400045 | 0.6519947 | 2.440914 | 0 | 10.57545 | 0
2018-04-04 01:43 | 282878.7 | 120.0019 | 4 | 37 | 4.290029 | 0 | 2.440914 | 0 | 10.57545 | 0
2018-04-04 01:45 | 282998.7 | 240.0012 | 4 | 37 | 4.278467 | 0 | 2.440914 | 0 | 10.57545 | 0
2018-04-04 01:46 | 283058.7 | 300.0025 | 4 | 37 | 4.2754 | 0 | 2.440914 | 0 | 10.57545 | 0
2018-04-04 01:48 | 283178.8 | 120.0011 | 5 | 37 | 3.825111 | -3.259954 | 2.440914 | 0.1086608 | 10.57545 | 0.4217785
2018-04-04 01:50 | 283298.8 | 240.001 | 5 | 37 | 3.774413 | -3.259967 | 2.440914 | 0.217324 | 10.57545 | 0.8345352
2018-04-04 01:52 | 283418.8 | 360.0018 | 5 | 37 | 3.729311 | -3.259853 | 2.440914 | 0.3259798 | 10.57545 | 1.24218
2018-04-04 01:54 | 283538.8 | 480.0002 | 5 | 37 | 3.684733 | -3.259878 | 2.440914 | 0.4345779 | 10.57545 | 1.644749
2018-04-04 01:56 | 283658.8 | 600.001 | 5 | 37 | 3.64091 | -3.259925 | 2.440914 | 0.543296 | 10.57545 | 2.042958
2018-04-04 01:58 | 283778.8 | 720.0002 | 5 | 37 | 3.599855 | -3.259976 | 2.440914 | 0.6519195 | 10.57545 | 2.436189
2018-04-04 02:00 | 283898.8 | 840.0002 | 5 | 37 | 3.562016 | -3.259954 | 2.440914 | 0.7606263 | 10.57545 | 2.825432
2018-04-04 02:02 | 284018.8 | 960.0011 | 5 | 37 | 3.527382 | -3.25988 | 2.440914 | 0.8692715 | 10.57545 | 3.210517
2018-04-04 02:04 | 284138.8 | 1080.001 | 5 | 37 | 3.495149 | -3.259998 | 2.440914 | 0.9779492 | 10.57545 | 3.592087
2018-04-04 02:06 | 284258.8 | 1200.001 | 5 | 37 | 3.465074 | -3.259952 | 2.440914 | 1.086621 | 10.57545 | 3.970269
2018-04-04 02:08 | 284378.8 | 1320.001 | 5 | 37 | 3.436975 | -3.259865 | 2.440914 | 1.195245 | 10.57545 | 4.345113
2018-04-04 02:10 | 284498.8 | 1440.0007 | 5 | 37 | 3.410125 | -3.25989 | 2.440914 | 1.30391 | 10.57545 | 4.717118
2018-04-04 02:12 | 284618.8 | 1560.0019 | 5 | 37 | 3.384809 | -3.25998 | 2.440914 | 1.412605 | 10.57545 | 5.086395
2018-04-04 02:14 | 284738.8 | 1680.0002 | 5 | 37 | 3.359864 | -3.259943 | 2.440914 | 1.52127 | 10.57545 | 5.452847
2018-04-04 02:16 | 284858.8 | 1800.0011 | 5 | 37 | 3.334739 | -3.259921 | 2.440914 | 1.629927 | 10.57545 | 5.816559
2018-04-04 02:18 | 284978.8 | 1920.001 | 5 | 37 | 3.308156 | -3.259913 | 2.440914 | 1.738603 | 10.57545 | 6.177536
2018-04-04 02:20 | 285098.8 | 2040.0003 | 5 | 37 | 3.279472 | -3.259982 | 2.440914 | 1.847253 | 10.57545 | 6.535429
2018-04-04 02:22 | 285218.8 | 2160.0006 | 5 | 37 | 3.247813 | -3.260027 | 2.440914 | 1.955925 | 10.57545 | 6.890131
2018-04-04 02:24 | 285338.8 | 2280.0015 | 5 | 37 | 3.210712 | -3.259914 | 2.440914 | 2.064579 | 10.57545 | 7.241045
2018-04-04 02:26 | 285458.8 | 2400.0014 | 5 | 37 | 3.166856 | -3.259923 | 2.440914 | 2.173222 | 10.57545 | 7.587548
2018-04-04 02:28 | 285578.8 | 2520 | 5 | 37 | 3.112188 | -3.25996 | 2.440914 | 2.281899 | 10.57545 | 7.928861
2018-04-04 02:30 | 285698.8 | 2640.0018 | 5 | 37 | 3.04158 | -3.259941 | 2.440914 | 2.390477 | 10.57545 | 8.263148
2018-04-04 02:31 | 285753.3 | 2694.4264 | 5 | 37 | 3 | -3.259865 | 2.440914 | 2.439819 | 10.57545 | 8.412231
2018-04-04 02:33 | 285873.3 | 120.0016 | 6 | 37 | 3.64342 | 0 | 2.440914 | 2.439819 | 10.57545 | 8.412231
2018-04-04 02:35 | 285993.3 | 240.0019 | 6 | 37 | 3.680157 | 0 | 2.440914 | 2.439819 | 10.57545 | 8.412231
2018-04-04 02:36 | 286053.3 | 300.0017 | 6 | 37 | 3.687605 | 0 | 2.440914 | 2.439819 | 10.57545 | 8.412231
2018-04-04 02:36 | 286053.3 | 0.0027 | 7 | 38 | 3.687686 | 0 | 0 | 0 | 0 | 0
2018-04-04 02:38 | 286173.4 | 120.001 | 2 | 38 | 4.2003 | 3.85187 | 0.1446714 | 0 | 0.6058572 | 0
2018-04-04 02:40 | 286293.4 | 240.0007 | 2 | 38 | 4.200256 | 3.444183 | 0.2656986 | 0 | 1.114204 | 0
2018-04-04 02:41 | 286374.7 | 321.2936 | 2 | 38 | 4.200224 | 3.259983 | 0.3412887 | 0 | 1.4317 | 0
2018-04-04 02:43 | 286494.7 | 120.0002 | 3 | 38 | 4.220272 | 3.260035 | 0.4495453 | 0 | 1.887439 | 0
2018-04-04 02:45 | 286614.7 | 240.0006 | 3 | 38 | 4.239875 | 3.260035 | 0.5582293 | 0 | 2.347176 | 0
2018-04-04 02:47 | 286734.7 | 360.001 | 3 | 38 | 4.261178 | 3.260048 | 0.6668913 | 0 | 2.809025 | 0
2018-04-04 02:49 | 286854.7 | 480.0003 | 3 | 38 | 4.285322 | 3.260027 | 0.7755522 | 0 | 3.273333 | 0
2018-04-04 02:51 | 286974.7 | 600.0003 | 3 | 38 | 4.312417 | 3.25996 | 0.8842186 | 0 | 3.74045 | 0
2018-04-04 02:53 | 287094.7 | 720.0011 | 3 | 38 | 4.341932 | 3.259987 | 0.9928758 | 0 | 4.210608 | 0
2018-04-04 02:55 | 287214.7 | 840.0007 | 3 | 38 | 4.373406 | 3.259956 | 1.101527 | 0 | 4.684054 | 0
2018-04-04 02:57 | 287334.7 | 960.0011 | 3 | 38 | 4.400285 | 3.187992 | 1.209977 | 0 | 5.160079 | 0
2018-04-04 02:59 | 287454.7 | 1080.0003 | 3 | 38 | 4.400261 | 2.904825 | 1.311338 | 0 | 5.60609 | 0
2018-04-04 03:01 | 287574.7 | 1200.0011 | 3 | 38 | 4.400218 | 2.660025 | 1.403983 | 0 | 6.013749 | 0
2018-04-04 03:03 | 287694.7 | 1320.0006 | 3 | 38 | 4.400198 | 2.449991 | 1.48903 | 0 | 6.387977 | 0
2018-04-04 03:05 | 287814.7 | 1440.0006 | 3 | 38 | 4.40021 | 2.2707 | 1.567665 | 0 | 6.733985 | 0
2018-04-04 03:07 | 287934.7 | 1560.0007 | 3 | 38 | 4.400155 | 2.114834 | 1.640607 | 0 | 7.054947 | 0
2018-04-04 03:09 | 288054.7 | 1680.001 | 3 | 38 | 4.400259 | 1.975683 | 1.708837 | 0 | 7.355171 | 0
2018-04-04 03:11 | 288174.7 | 1800.0006 | 3 | 38 | 4.400158 | 1.851401 | 1.772413 | 0 | 7.63492 | 0
2018-04-04 03:13 | 288294.7 | 1920.0007 | 3 | 38 | 4.400145 | 1.741191 | 1.832327 | 0 | 7.898551 | 0
2018-04-04 03:15 | 288414.7 | 2040.0003 | 3 | 38 | 4.400172 | 1.639682 | 1.888768 | 0 | 8.146903 | 0
2018-04-04 03:17 | 288534.7 | 2160.0002 | 3 | 38 | 4.400222 | 1.545167 | 1.941833 | 0 | 8.3804 | 0
2018-04-04 03:19 | 288654.7 | 2280.0003 | 3 | 38 | 4.400185 | 1.454688 | 1.991799 | 0 | 8.600257 | 0
2018-04-04 03:21 | 288774.7 | 2400.001 | 3 | 38 | 4.40019 | 1.371387 | 2.038854 | 0 | 8.807309 | 0
2018-04-04 03:23 | 288894.7 | 2520.0019 | 3 | 38 | 4.400194 | 1.293676 | 2.083292 | 0 | 9.002844 | 0
2018-04-04 03:25 | 289014.7 | 2640.0003 | 3 | 38 | 4.400168 | 1.21891 | 2.125122 | 0 | 9.186903 | 0
2018-04-04 03:27 | 289134.7 | 2760.001 | 3 | 38 | 4.400153 | 1.148379 | 2.164585 | 0 | 9.360547 | 0
2018-04-04 03:29 | 289254.7 | 2880.0018 | 3 | 38 | 4.40016 | 1.082386 | 2.201768 | 0 | 9.524157 | 0
2018-04-04 03:31 | 289374.7 | 3000.001 | 3 | 38 | 4.400141 | 1.020173 | 2.236793 | 0 | 9.678274 | 0
2018-04-04 03:33 | 289494.7 | 3120.0007 | 3 | 38 | 4.40017 | 0.9619389 | 2.269801 | 0 | 9.823511 | 0
2018-04-04 03:35 | 289614.7 | 3240.0002 | 3 | 38 | 4.400108 | 0.9056759 | 2.300932 | 0 | 9.960495 | 0
2018-04-04 03:37 | 289734.7 | 3360.0007 | 3 | 38 | 4.4002 | 0.8544817 | 2.33027 | 0 | 10.08958 | 0
2018-04-04 03:39 | 289854.7 | 3480.001 | 3 | 38 | 4.400161 | 0.8043928 | 2.357891 | 0 | 10.21112 | 0
2018-04-04 03:41 | 289974.7 | 3600.0018 | 3 | 38 | 4.40015 | 0.7573433 | 2.383903 | 0 | 10.32558 | 0
2018-04-04 03:43 | 290094.7 | 3720.0003 | 3 | 38 | 4.400122 | 0.7128992 | 2.408396 | 0 | 10.43335 | 0
2018-04-04 03:45 | 290214.7 | 3840.0015 | 3 | 38 | 4.400163 | 0.6715088 | 2.431457 | 0 | 10.53482 | 0
2018-04-04 03:46 | 290269.8 | 3895.112 | 3 | 38 | 4.400136 | 0.6519947 | 2.441591 | 0 | 10.57941 | 0
2018-04-04 03:48 | 290389.9 | 120.0013 | 4 | 38 | 4.290661 | 0 | 2.441591 | 0 | 10.57941 | 0
2018-04-04 03:50 | 290509.9 | 240.0006 | 4 | 38 | 4.279151 | 0 | 2.441591 | 0 | 10.57941 | 0
2018-04-04 03:51 | 290569.9 | 300.0031 | 4 | 38 | 4.276087 | 0 | 2.441591 | 0 | 10.57941 | 0
2018-04-04 03:53 | 290689.9 | 120.0007 | 5 | 38 | 3.826476 | -3.260003 | 2.441591 | 0.1086525 | 10.57941 | 0.4218917
2018-04-04 03:55 | 290809.9 | 240.0006 | 5 | 38 | 3.775743 | -3.259871 | 2.441591 | 0.2173225 | 10.57941 | 0.834815
2018-04-04 03:57 | 290929.9 | 360.0011 | 5 | 38 | 3.730236 | -3.260016 | 2.441591 | 0.3259782 | 10.57941 | 1.24259
2018-04-04 03:59 | 291049.9 | 480.0002 | 5 | 38 | 3.685599 | -3.259912 | 2.441591 | 0.4346508 | 10.57941 | 1.645534
2018-04-04 04:01 | 291169.9 | 600.001 | 5 | 38 | 3.642139 | -3.259938 | 2.441591 | 0.5432849 | 10.57941 | 2.043533
2018-04-04 04:03 | 291289.9 | 720.0006 | 5 | 38 | 3.601043 | -3.259998 | 2.441591 | 0.6519739 | 10.57941 | 2.437132
2018-04-04 04:05 | 291409.9 | 840.0002 | 5 | 38 | 3.563126 | -3.25988 | 2.441591 | 0.7606126 | 10.57941 | 2.826261
2018-04-04 04:07 | 291529.9 | 960.0014 | 5 | 38 | 3.528409 | -3.25988 | 2.441591 | 0.8692787 | 10.57941 | 3.211537
2018-04-04 04:09 | 291649.9 | 1080.0002 | 5 | 38 | 3.496251 | -3.259945 | 2.441591 | 0.9779162 | 10.57941 | 3.59309
2018-04-04 04:11 | 291769.9 | 1200.0003 | 5 | 38 | 3.466204 | -3.259958 | 2.441591 | 1.086638 | 10.57941 | 3.971565
2018-04-04 04:13 | 291889.9 | 1320.0002 | 5 | 38 | 3.437937 | -3.259941 | 2.441591 | 1.195286 | 10.57941 | 4.346611
2018-04-04 04:15 | 292009.9 | 1440.001 | 5 | 38 | 3.411514 | -3.259958 | 2.441591 | 1.303963 | 10.57941 | 4.718784
2018-04-04 04:17 | 292129.9 | 1560.001 | 5 | 38 | 3.386322 | -3.259998 | 2.441591 | 1.412598 | 10.57941 | 5.08802
2018-04-04 04:19 | 292249.9 | 1680.001 | 5 | 38 | 3.361317 | -3.2599 | 2.441591 | 1.521284 | 10.57941 | 5.4547
2018-04-04 04:21 | 292369.9 | 1800.0005 | 5 | 38 | 3.336414 | -3.259928 | 2.441591 | 1.629939 | 10.57941 | 5.818576
2018-04-04 04:23 | 292489.9 | 1920.0002 | 5 | 38 | 3.310658 | -3.259967 | 2.441591 | 1.738548 | 10.57941 | 6.179558
2018-04-04 04:25 | 292609.9 | 2040.0002 | 5 | 38 | 3.28267 | -3.260014 | 2.441591 | 1.847271 | 10.57941 | 6.538002
2018-04-04 04:27 | 292729.9 | 2160.001 | 5 | 38 | 3.250578 | -3.260002 | 2.441591 | 1.955927 | 10.57941 | 6.892967
2018-04-04 04:29 | 292849.9 | 2280.0003 | 5 | 38 | 3.214247 | -3.259912 | 2.441591 | 2.064596 | 10.57941 | 7.244269
2018-04-04 04:31 | 292969.9 | 2400.001 | 5 | 38 | 3.171875 | -3.259983 | 2.441591 | 2.173257 | 10.57941 | 7.5913
2018-04-04 04:33 | 293089.9 | 2520.0018 | 5 | 38 | 3.118864 | -3.259927 | 2.441591 | 2.281922 | 10.57941 | 7.933221
2018-04-04 04:35 | 293209.9 | 2640.0006 | 5 | 38 | 3.048148 | -3.259961 | 2.441591 | 2.390564 | 10.57941 | 8.26843
2018-04-04 04:36 | 293273.8 | 2703.8792 | 5 | 38 | 2.999995 | -3.259932 | 2.441591 | 2.448434 | 10.57941 | 8.443483
2018-04-04 04:38 | 293393.8 | 120.001 | 6 | 38 | 3.64167 | 0 | 2.441591 | 2.448434 | 10.57941 | 8.443483
2018-04-04 04:40 | 293513.8 | 240.0018 | 6 | 38 | 3.678509 | 0 | 2.441591 | 2.448434 | 10.57941 | 8.443483
2018-04-04 04:41 | 293573.8 | 300.0016 | 6 | 38 | 3.686109 | 0 | 2.441591 | 2.448434 | 10.57941 | 8.443483
2018-04-04 04:41 | 293573.9 | 0.0027 | 7 | 39 | 3.686295 | 0 | 0 | 0 | 0 | 0
2018-04-04 04:43 | 293694 | 120.0027 | 2 | 39 | 4.200276 | 3.885094 | 0.1455303 | 0 | 0.6093419 | 0
2018-04-04 04:45 | 293814 | 240.0002 | 2 | 39 | 4.200224 | 3.470324 | 0.2675498 | 0 | 1.121856 | 0
2018-04-04 04:47 | 293906.8 | 332.8232 | 2 | 39 | 4.200176 | 3.259995 | 0.3541614 | 0 | 1.485645 | 0
2018-04-04 04:49 | 294026.8 | 120.0011 | 3 | 39 | 4.220029 | 3.259975 | 0.4624359 | 0 | 1.941447 | 0
2018-04-04 04:51 | 294146.8 | 240.0006 | 3 | 39 | 4.240026 | 3.259947 | 0.5710795 | 0 | 2.401004 | 0
2018-04-04 04:53 | 294266.8 | 360.0007 | 3 | 39 | 4.261589 | 3.260036 | 0.6797578 | 0 | 2.862957 | 0
2018-04-04 04:55 | 294386.8 | 480.0002 | 3 | 39 | 4.285731 | 3.260017 | 0.7884313 | 0 | 3.327351 | 0
2018-04-04 04:57 | 294506.8 | 600.0018 | 3 | 39 | 4.312983 | 3.260071 | 0.8970896 | 0 | 3.794484 | 0
2018-04-04 04:59 | 294626.8 | 720.0006 | 3 | 39 | 4.342868 | 3.260084 | 1.005756 | 0 | 4.264761 | 0
2018-04-04 05:01 | 294746.8 | 840.001 | 3 | 39 | 4.374522 | 3.26001 | 1.114409 | 0 | 4.738333 | 0
2018-04-04 05:03 | 294866.8 | 960.001 | 3 | 39 | 4.400246 | 3.175894 | 1.222754 | 0 | 5.213997 | 0
2018-04-04 05:05 | 294986.8 | 1080.0007 | 3 | 39 | 4.400205 | 2.894896 | 1.323795 | 0 | 5.6586 | 0
2018-04-04 05:07 | 295106.8 | 1200.0011 | 3 | 39 | 4.400223 | 2.650341 | 1.41608 | 0 | 6.064676 | 0
2018-04-04 05:09 | 295226.8 | 1320.0019 | 3 | 39 | 4.400257 | 2.440882 | 1.500824 | 0 | 6.437568 | 0
2018-04-04 05:11 | 295346.8 | 1440.0006 | 3 | 39 | 4.400196 | 2.258457 | 1.579024 | 0 | 6.781663 | 0
2018-04-04 05:13 | 295466.8 | 1560.0003 | 3 | 39 | 4.400202 | 2.102026 | 1.651681 | 0 | 7.101367 | 0
2018-04-04 05:15 | 295586.8 | 1680.0002 | 3 | 39 | 4.400179 | 1.96413 | 1.71935 | 0 | 7.399125 | 0
2018-04-04 05:17 | 295706.8 | 1800.0006 | 3 | 39 | 4.400239 | 1.84296 | 1.782801 | 0 | 7.678321 | 0
2018-04-04 05:19 | 295826.8 | 1920.0002 | 3 | 39 | 4.400197 | 1.731414 | 1.842283 | 0 | 7.940054 | 0
2018-04-04 05:21 | 295946.8 | 2040.0011 | 3 | 39 | 4.400166 | 1.629118 | 1.898326 | 0 | 8.186655 | 0
2018-04-04 05:23 | 296066.8 | 2160.001 | 3 | 39 | 4.400159 | 1.533379 | 1.951029 | 0 | 8.418556 | 0
2018-04-04 05:25 | 296186.8 | 2280.0018 | 3 | 39 | 4.400185 | 1.445484 | 2.000665 | 0 | 8.636963 | 0
2018-04-04 05:27 | 296306.8 | 2400.001 | 3 | 39 | 4.400202 | 1.364001 | 2.047462 | 0 | 8.842876 | 0
2018-04-04 05:29 | 296426.8 | 2520.0002 | 3 | 39 | 4.400173 | 1.286549 | 2.091614 | 0 | 9.037154 | 0
2018-04-04 05:31 | 296546.8 | 2640.0006 | 3 | 39 | 4.400157 | 1.212892 | 2.13326 | 0 | 9.220404 | 0
2018-04-04 05:33 | 296666.8 | 2760.0019 | 3 | 39 | 4.400155 | 1.141881 | 2.172493 | 0 | 9.393035 | 0
2018-04-04 05:35 | 296786.8 | 2880.0018 | 3 | 39 | 4.400182 | 1.075751 | 2.209447 | 0 | 9.555641 | 0
2018-04-04 05:37 | 296906.8 | 3000.0003 | 3 | 39 | 4.40013 | 1.013686 | 2.244237 | 0 | 9.70872 | 0
2018-04-04 05:39 | 297026.8 | 3120.0015 | 3 | 39 | 4.400158 | 0.9559622 | 2.277073 | 0 | 9.853206 | 0
2018-04-04 05:41 | 297146.8 | 3240.0014 | 3 | 39 | 4.400158 | 0.9011936 | 2.308007 | 0 | 9.989317 | 0
2018-04-04 05:43 | 297266.8 | 3360.0018 | 3 | 39 | 4.400167 | 0.8485422 | 2.337163 | 0 | 10.11761 | 0
2018-04-04 05:45 | 297386.8 | 3480.0018 | 3 | 39 | 4.400136 | 0.7981138 | 2.364596 | 0 | 10.23832 | 0
2018-04-04 05:47 | 297506.8 | 3600.0005 | 3 | 39 | 4.400122 | 0.7508764 | 2.390413 | 0 | 10.35192 | 0
2018-04-04 05:49 | 297626.8 | 3720.0006 | 3 | 39 | 4.400058 | 0.7067528 | 2.414711 | 0 | 10.45883 | 0
2018-04-04 05:51 | 297746.8 | 3840.0006 | 3 | 39 | 4.400087 | 0.6652021 | 2.437592 | 0 | 10.55951 | 0
2018-04-04 05:52 | 297788.2 | 3881.436 | 3 | 39 | 4.400165 | 0.6519995 | 2.445175 | 0 | 10.59288 | 0
2018-04-04 05:54 | 297908.2 | 120 | 4 | 39 | 4.289952 | 0 | 2.445175 | 0 | 10.59288 | 0
2018-04-04 05:56 | 298028.2 | 240.0003 | 4 | 39 | 4.278347 | 0 | 2.445175 | 0 | 10.59288 | 0
2018-04-04 05:57 | 298088.2 | 300.0014 | 4 | 39 | 4.275282 | 0 | 2.445175 | 0 | 10.59288 | 0
2018-04-04 05:59 | 298208.3 | 120.0007 | 5 | 39 | 3.823298 | -3.259867 | 2.445175 | 0.1086629 | 10.59288 | 0.4216148
2018-04-04 06:01 | 298328.3 | 240.001 | 5 | 39 | 3.772593 | -3.259932 | 2.445175 | 0.2172981 | 10.59288 | 0.8340675
2018-04-04 06:03 | 298448.3 | 360.0006 | 5 | 39 | 3.727376 | -3.259956 | 2.445175 | 0.3259585 | 10.59288 | 1.241535
2018-04-04 06:05 | 298568.3 | 480.0006 | 5 | 39 | 3.682846 | -3.259934 | 2.445175 | 0.4346385 | 10.59288 | 1.644206
2018-04-04 06:07 | 298688.3 | 600.002 | 5 | 39 | 3.638744 | -3.25995 | 2.445175 | 0.5432602 | 10.59288 | 2.041835
2018-04-04 06:09 | 298808.3 | 720.0013 | 5 | 39 | 3.597045 | -3.25989 | 2.445175 | 0.6519763 | 10.59288 | 2.435128
2018-04-04 06:11 | 298928.3 | 840.0003 | 5 | 39 | 3.559069 | -3.259901 | 2.445175 | 0.7606406 | 10.59288 | 2.823899
2018-04-04 06:13 | 299048.3 | 960.0002 | 5 | 39 | 3.524497 | -3.259956 | 2.445175 | 0.8692966 | 10.59288 | 3.208705
2018-04-04 06:15 | 299168.3 | 1080.001 | 5 | 39 | 3.492874 | -3.259976 | 2.445175 | 0.9779602 | 10.59288 | 3.589952
2018-04-04 06:17 | 299288.3 | 1200.0002 | 5 | 39 | 3.462833 | -3.259874 | 2.445175 | 1.086591 | 10.59288 | 3.967734
2018-04-04 06:19 | 299408.3 | 1320.0011 | 5 | 39 | 3.434751 | -3.25994 | 2.445175 | 1.195265 | 10.59288 | 4.342512
2018-04-04 06:21 | 299528.3 | 1440.0006 | 5 | 39 | 3.408021 | -3.259934 | 2.445175 | 1.303944 | 10.59288 | 4.714336
2018-04-04 06:23 | 299648.3 | 1560.0005 | 5 | 39 | 3.382624 | -3.259952 | 2.445175 | 1.412593 | 10.59288 | 5.083227
2018-04-04 06:25 | 299768.3 | 1680.0018 | 5 | 39 | 3.358251 | -3.259938 | 2.445175 | 1.521259 | 10.59288 | 5.449478
2018-04-04 06:27 | 299888.3 | 1800.0002 | 5 | 39 | 3.333095 | -3.25994 | 2.445175 | 1.629908 | 10.59288 | 5.812984
2018-04-04 06:29 | 300008.3 | 1920.0011 | 5 | 39 | 3.306384 | -3.259998 | 2.445175 | 1.738551 | 10.59288 | 6.173665
2018-04-04 06:31 | 300128.3 | 2040.001 | 5 | 39 | 3.278092 | -3.259943 | 2.445175 | 1.84727 | 10.59288 | 6.531623
2018-04-04 06:33 | 300248.3 | 2160.001 | 5 | 39 | 3.246332 | -3.259953 | 2.445175 | 1.955935 | 10.59288 | 6.886142
2018-04-04 06:35 | 300368.3 | 2280.0003 | 5 | 39 | 3.209142 | -3.259972 | 2.445175 | 2.064582 | 10.59288 | 7.236867
2018-04-04 06:37 | 300488.3 | 2400.0002 | 5 | 39 | 3.165632 | -3.25997 | 2.445175 | 2.173252 | 10.59288 | 7.583311
2018-04-04 06:39 | 300608.3 | 2520.0018 | 5 | 39 | 3.111839 | -3.260002 | 2.445175 | 2.281923 | 10.59288 | 7.924528
2018-04-04 06:41 | 300728.3 | 2640.0002 | 5 | 39 | 3.040776 | -3.259978 | 2.445175 | 2.390557 | 10.59288 | 8.258907
2018-04-04 06:41 | 300781.8 | 2693.4808 | 5 | 39 | 3 | -3.260005 | 2.445175 | 2.43896 | 10.59288 | 8.405134
2018-04-04 06:43 | 300901.9 | 120.0018 | 6 | 39 | 3.643245 | 0 | 2.445175 | 2.43896 | 10.59288 | 8.405134
2018-04-04 06:45 | 301021.9 | 240.0006 | 6 | 39 | 3.680038 | 0 | 2.445175 | 2.43896 | 10.59288 | 8.405134
2018-04-04 06:46 | 301081.9 | 300.004 | 6 | 39 | 3.687468 | 0 | 2.445175 | 2.43896 | 10.59288 | 8.405134
2018-04-04 06:46 | 301081.9 | 0.0027 | 7 | 40 | 3.687246 | 0 | 0 | 0 | 0 | 0
2018-04-04 06:48 | 301202 | 120.0003 | 2 | 40 | 4.20028 | 3.855865 | 0.1447993 | 9.79e-10 | 0.6063734 | 3.61e-09
2018-04-04 06:50 | 301322 | 240.0011 | 2 | 40 | 4.200295 | 3.446495 | 0.265918 | 9.79e-10 | 1.115104 | 3.61e-09
2018-04-04 06:52 | 301404.3 | 322.2808 | 2 | 40 | 4.200198 | 3.259996 | 0.3424597 | 9.79e-10 | 1.436597 | 3.61e-09
2018-04-04 06:54 | 301524.3 | 120.0015 | 3 | 40 | 4.220474 | 3.260067 | 0.4507359 | 9.79e-10 | 1.892423 | 3.61e-09
2018-04-04 06:56 | 301644.3 | 240.0002 | 3 | 40 | 4.240125 | 3.260077 | 0.5594014 | 9.79e-10 | 2.35211 | 3.61e-09
2018-04-04 06:58 | 301764.3 | 360.0002 | 3 | 40 | 4.261077 | 3.260052 | 0.6680676 | 9.79e-10 | 2.813978 | 3.61e-09
2018-04-04 07:00 | 301884.3 | 480.001 | 3 | 40 | 4.285262 | 3.260094 | 0.7767147 | 9.79e-10 | 3.278218 | 3.61e-09
2018-04-04 07:02 | 302004.3 | 600.0002 | 3 | 40 | 4.312385 | 3.26009 | 0.8853946 | 9.79e-10 | 3.745391 | 3.61e-09
2018-04-04 07:04 | 302124.3 | 720.0002 | 3 | 40 | 4.341674 | 3.26004 | 0.9940664 | 9.79e-10 | 4.215588 | 3.61e-09
2018-04-04 07:06 | 302244.3 | 840.001 | 3 | 40 | 4.372984 | 3.260023 | 1.102735 | 9.79e-10 | 4.68907 | 3.61e-09
2018-04-04 07:08 | 302364.3 | 960.0002 | 3 | 40 | 4.40028 | 3.195427 | 1.2112 | 9.79e-10 | 5.165109 | 3.61e-09
2018-04-04 07:10 | 302484.3 | 1080.0002 | 3 | 40 | 4.400236 | 2.908516 | 1.312782 | 9.79e-10 | 5.61209 | 3.61e-09
2018-04-04 07:12 | 302604.3 | 1200.0019 | 3 | 40 | 4.40021 | 2.665335 | 1.405589 | 9.79e-10 | 6.020464 | 3.61e-09
2018-04-04 07:14 | 302724.3 | 1320.0027 | 3 | 40 | 4.400214 | 2.455572 | 1.490817 | 9.79e-10 | 6.395486 | 3.61e-09
2018-04-04 07:16 | 302844.3 | 1440.0019 | 3 | 40 | 4.400219 | 2.276018 | 1.569515 | 9.79e-10 | 6.741772 | 3.61e-09
2018-04-04 07:18 | 302964.3 | 1560.0019 | 3 | 40 | 4.400227 | 2.119898 | 1.642811 | 9.79e-10 | 7.06429 | 3.61e-09
2018-04-04 07:20 | 303084.3 | 1680.001 | 3 | 40 | 4.400267 | 1.983248 | 1.711079 | 9.79e-10 | 7.364685 | 3.61e-09
2018-04-04 07:22 | 303204.3 | 1800.0004 | 3 | 40 | 4.400154 | 1.857806 | 1.775023 | 9.79e-10 | 7.64605 | 3.61e-09
2018-04-04 07:24 | 303324.3 | 1920.0003 | 3 | 40 | 4.400149 | 1.743498 | 1.835123 | 9.79e-10 | 7.910501 | 3.61e-09
2018-04-04 07:26 | 303444.3 | 2040.0011 | 3 | 40 | 4.400117 | 1.639497 | 1.891482 | 9.79e-10 | 8.158492 | 3.61e-09
2018-04-04 07:28 | 303564.3 | 2160.0027 | 3 | 40 | 4.400183 | 1.544139 | 1.94455 | 9.79e-10 | 8.391998 | 3.61e-09
2018-04-04 07:30 | 303684.3 | 2280.0026 | 3 | 40 | 4.4002 | 1.454915 | 1.994502 | 9.79e-10 | 8.611798 | 3.61e-09
2018-04-04 07:32 | 303804.3 | 2400.0011 | 3 | 40 | 4.400169 | 1.370441 | 2.041579 | 9.79e-10 | 8.818945 | 3.61e-09
2018-04-04 07:34 | 303924.3 | 2520.0002 | 3 | 40 | 4.400192 | 1.291244 | 2.085922 | 9.79e-10 | 9.014063 | 3.61e-09
2018-04-04 07:36 | 304044.3 | 2640.0011 | 3 | 40 | 4.400194 | 1.216728 | 2.127692 | 9.79e-10 | 9.197855 | 3.61e-09
2018-04-04 07:38 | 304164.3 | 2760.0006 | 3 | 40 | 4.400157 | 1.146434 | 2.167046 | 9.79e-10 | 9.371021 | 3.61e-09
2018-04-04 07:40 | 304284.3 | 2880.0022 | 3 | 40 | 4.400102 | 1.080352 | 2.204165 | 9.79e-10 | 9.534348 | 3.61e-09
2018-04-04 07:42 | 304404.3 | 3000.0026 | 3 | 40 | 4.400167 | 1.019758 | 2.239163 | 9.79e-10 | 9.688348 | 3.61e-09
2018-04-04 07:44 | 304524.3 | 3120.0018 | 3 | 40 | 4.400136 | 0.9608574 | 2.27217 | 9.79e-10 | 9.833583 | 3.61e-09
2018-04-04 07:46 | 304644.3 | 3240.0022 | 3 | 40 | 4.400177 | 0.9057312 | 2.303259 | 9.79e-10 | 9.970379 | 3.61e-09
2018-04-04 07:48 | 304764.3 | 3360.0002 | 3 | 40 | 4.400107 | 0.8524761 | 2.332563 | 9.79e-10 | 10.09932 | 3.61e-09
2018-04-04 07:50 | 304884.3 | 3480.001 | 3 | 40 | 4.400187 | 0.8031244 | 2.360151 | 9.79e-10 | 10.22071 | 3.61e-09
2018-04-04 07:52 | 305004.3 | 3600.0011 | 3 | 40 | 4.400178 | 0.755147 | 2.386105 | 9.79e-10 | 10.33491 | 3.61e-09
2018-04-04 07:54 | 305124.3 | 3720.0002 | 3 | 40 | 4.400204 | 0.7096453 | 2.410488 | 9.79e-10 | 10.4422 | 3.61e-09
2018-04-04 07:56 | 305244.3 | 3840.0018 | 3 | 40 | 4.400036 | 0.6655464 | 2.433394 | 9.79e-10 | 10.54299 | 3.61e-09
2018-04-04 07:57 | 305286 | 3881.7736 | 3 | 40 | 4.400151 | 0.6519966 | 2.44105 | 9.79e-10 | 10.57668 | 3.61e-09
2018-04-04 07:59 | 305406.1 | 120.0018 | 4 | 40 | 4.290534 | 0 | 2.44105 | 9.79e-10 | 10.57668 | 3.61e-09
2018-04-04 08:01 | 305526.1 | 240.0022 | 4 | 40 | 4.279032 | 0 | 2.44105 | 9.79e-10 | 10.57668 | 3.61e-09
2018-04-04 08:02 | 305586.1 | 300.0024 | 4 | 40 | 4.275992 | 0 | 2.44105 | 9.79e-10 | 10.57668 | 3.61e-09
2018-04-04 08:04 | 305706.1 | 120.0006 | 5 | 40 | 3.82648 | -3.25994 | 2.44105 | 0.1086358 | 10.57668 | 0.4217983
2018-04-04 08:06 | 305826.1 | 240.0005 | 5 | 40 | 3.77572 | -3.259912 | 2.44105 | 0.2172851 | 10.57668 | 0.834654
2018-04-04 08:08 | 305946.1 | 360.0018 | 5 | 40 | 3.730017 | -3.259952 | 2.44105 | 0.3259693 | 10.57668 | 1.242524
2018-04-04 08:10 | 306066.1 | 480.0006 | 5 | 40 | 3.685174 | -3.259901 | 2.44105 | 0.4345953 | 10.57668 | 1.645254
2018-04-04 08:12 | 306186.1 | 600.0011 | 5 | 40 | 3.641531 | -3.259845 | 2.44105 | 0.5433094 | 10.57668 | 2.043491
2018-04-04 08:14 | 306306.1 | 720.0002 | 5 | 40 | 3.600682 | -3.259948 | 2.44105 | 0.6519737 | 10.57668 | 2.436948
2018-04-04 08:16 | 306426.1 | 840.0008 | 5 | 40 | 3.562337 | -3.259894 | 2.44105 | 0.7606288 | 10.57668 | 2.826066
2018-04-04 08:18 | 306546.1 | 960.0006 | 5 | 40 | 3.526963 | -3.259865 | 2.44105 | 0.8692459 | 10.57668 | 3.211048
2018-04-04 08:20 | 306666.1 | 1080.0002 | 5 | 40 | 3.494826 | -3.259881 | 2.44105 | 0.977942 | 10.57668 | 3.592642
2018-04-04 08:22 | 306786.1 | 1200.0003 | 5 | 40 | 3.465125 | -3.259896 | 2.44105 | 1.086611 | 10.57668 | 3.970787
2018-04-04 08:24 | 306906.1 | 1320.0018 | 5 | 40 | 3.43705 | -3.259941 | 2.44105 | 1.195269 | 10.57668 | 4.345757
2018-04-04 08:26 | 307026.1 | 1440.0003 | 5 | 40 | 3.410135 | -3.259887 | 2.44105 | 1.303933 | 10.57668 | 4.717774
2018-04-04 08:28 | 307146.1 | 1560.0014 | 5 | 40 | 3.38459 | -3.259903 | 2.44105 | 1.412596 | 10.57668 | 5.086926
2018-04-04 08:30 | 307266.1 | 1680.0001 | 5 | 40 | 3.359778 | -3.259928 | 2.44105 | 1.521213 | 10.57668 | 5.453211
2018-04-04 08:32 | 307386.1 | 1800.0003 | 5 | 40 | 3.334797 | -3.259863 | 2.44105 | 1.629927 | 10.57668 | 5.817122
2018-04-04 08:34 | 307506.1 | 1920.0011 | 5 | 40 | 3.308496 | -3.259933 | 2.44105 | 1.738569 | 10.57668 | 6.178015
2018-04-04 08:36 | 307626.1 | 2040.0011 | 5 | 40 | 3.280173 | -3.259905 | 2.44105 | 1.847243 | 10.57668 | 6.536048
2018-04-04 08:38 | 307746.1 | 2160.001 | 5 | 40 | 3.248913 | -3.259974 | 2.44105 | 1.955907 | 10.57668 | 6.890817
2018-04-04 08:40 | 307866.1 | 2280.0027 | 5 | 40 | 3.212656 | -3.259974 | 2.44105 | 2.064526 | 10.57668 | 7.241807
2018-04-04 08:42 | 307986.1 | 2400.0019 | 5 | 40 | 3.16945 | -3.259908 | 2.44105 | 2.173217 | 10.57668 | 7.588728
2018-04-04 08:44 | 308106.1 | 2520.0019 | 5 | 40 | 3.115963 | -3.259974 | 2.44105 | 2.281902 | 10.57668 | 7.930431
2018-04-04 08:46 | 308226.1 | 2640.0012 | 5 | 40 | 3.045029 | -3.259925 | 2.44105 | 2.390551 | 10.57668 | 8.265338
2018-04-04 08:46 | 308284.1 | 2697.9481 | 5 | 40 | 3 | -3.2599 | 2.44105 | 2.443034 | 10.57668 | 8.424005
2018-04-04 08:48 | 308404.2 | 120.0014 | 6 | 40 | 3.642564 | 0 | 2.44105 | 2.443034 | 10.57668 | 8.424005
2018-04-04 08:50 | 308524.2 | 240.0009 | 6 | 40 | 3.679368 | 0 | 2.44105 | 2.443034 | 10.57668 | 8.424005
2018-04-04 08:51 | 308584.2 | 300.003 | 6 | 40 | 3.686869 | 0 | 2.44105 | 2.443034 | 10.57668 | 8.424005
2018-04-04 08:51 | 308584.2 | 0.0027 | 7 | 41 | 3.686656 | 0 | 0 | 0 | 0 | 0
2018-04-04 08:53 | 308704.3 | 120.0019 | 2 | 41 | 4.2003 | 3.865389 | 0.1449893 | 0 | 0.6071532 | 0
2018-04-04 08:55 | 308824.3 | 240.0006 | 2 | 41 | 4.200231 | 3.454428 | 0.2664225 | 0 | 1.117205 | 0
2018-04-04 08:57 | 308910.1 | 325.832 | 2 | 41 | 4.20024 | 3.259989 | 0.3463541 | 0 | 1.452936 | 0
2018-04-04 08:59 | 309030.1 | 120.0027 | 3 | 41 | 4.220542 | 3.260042 | 0.454663 | 0 | 1.908911 | 0
2018-04-04 09:01 | 309150.1 | 240.001 | 3 | 41 | 4.240195 | 3.260008 | 0.5633041 | 0 | 2.368495 | 0
2018-04-04 09:03 | 309270.1 | 360.0007 | 3 | 41 | 4.261403 | 3.260075 | 0.6719378 | 0 | 2.830261 | 0
2018-04-04 09:05 | 309390.1 | 480.001 | 3 | 41 | 4.285536 | 3.260056 | 0.7806538 | 0 | 3.294826 | 0
2018-04-04 09:07 | 309510.1 | 600.0026 | 3 | 41 | 4.312581 | 3.259991 | 0.8893157 | 0 | 3.761939 | 0
2018-04-04 09:09 | 309630.1 | 720.0023 | 3 | 41 | 4.342306 | 3.260044 | 0.9979913 | 0 | 4.232209 | 0
2018-04-04 09:11 | 309750.1 | 840.0018 | 3 | 41 | 4.374413 | 3.260042 | 1.106653 | 0 | 4.705776 | 0
2018-04-04 09:13 | 309870.1 | 960.0019 | 3 | 41 | 4.400205 | 3.176716 | 1.214992 | 0 | 5.181406 | 0
2018-04-04 09:15 | 309990.1 | 1080.001 | 3 | 41 | 4.40022 | 2.89624 | 1.316075 | 0 | 5.626196 | 0
2018-04-04 09:17 | 310110.1 | 1200.0026 | 3 | 41 | 4.400218 | 2.654085 | 1.408475 | 0 | 6.032776 | 0
2018-04-04 09:19 | 310230.1 | 1320.001 | 3 | 41 | 4.400249 | 2.448389 | 1.493388 | 0 | 6.406414 | 0
2018-04-04 09:21 | 310350.1 | 1440.0019 | 3 | 41 | 4.400266 | 2.268467 | 1.57194 | 0 | 6.752056 | 0
2018-04-04 09:23 | 310470.1 | 1560.0002 | 3 | 41 | 4.400185 | 2.109165 | 1.644716 | 0 | 7.072288 | 0
2018-04-04 09:25 | 310590.1 | 1680.0011 | 3 | 41 | 4.400225 | 1.969533 | 1.712785 | 0 | 7.371803 | 0
2018-04-04 09:27 | 310710.1 | 1800.0019 | 3 | 41 | 4.400209 | 1.847217 | 1.776352 | 0 | 7.651512 | 0
2018-04-04 09:29 | 310830.1 | 1920.0023 | 3 | 41 | 4.400137 | 1.73499 | 1.836037 | 0 | 7.914135 | 0
2018-04-04 09:31 | 310950.1 | 2040.0011 | 3 | 41 | 4.400165 | 1.632219 | 1.892121 | 0 | 8.160917 | 0
2018-04-04 09:33 | 311070.1 | 2160.0002 | 3 | 41 | 4.400163 | 1.536944 | 1.944961 | 0 | 8.393423 | 0
2018-04-04 09:35 | 311190.1 | 2280.0003 | 3 | 41 | 4.400147 | 1.448661 | 1.994706 | 0 | 8.612307 | 0
2018-04-04 09:37 | 311310.1 | 2400.0027 | 3 | 41 | 4.400133 | 1.365392 | 2.041609 | 0 | 8.81869 | 0
2018-04-04 09:39 | 311430.1 | 2520.0002 | 3 | 41 | 4.400138 | 1.286592 | 2.085812 | 0 | 9.01319 | 0
2018-04-04 09:41 | 311550.1 | 2640.0027 | 3 | 41 | 4.400184 | 1.214146 | 2.127474 | 0 | 9.196508 | 0
2018-04-04 09:43 | 311670.1 | 2760.0014 | 3 | 41 | 4.400197 | 1.144247 | 2.166766 | 0 | 9.369403 | 0
2018-04-04 09:45 | 311790.1 | 2880.001 | 3 | 41 | 4.400108 | 1.077033 | 2.20376 | 0 | 9.532183 | 0
2018-04-04 09:47 | 311910.1 | 3000.001 | 3 | 41 | 4.400155 | 1.015373 | 2.238654 | 0 | 9.685722 | 0
2018-04-04 09:49 | 312030.1 | 3120.0023 | 3 | 41 | 4.400117 | 0.9568834 | 2.271515 | 0 | 9.830314 | 0
2018-04-04 09:51 | 312150.1 | 3240.0006 | 3 | 41 | 4.400159 | 0.9025812 | 2.302507 | 0 | 9.966683 | 0
2018-04-04 09:53 | 312270.1 | 3360.001 | 3 | 41 | 4.400131 | 0.849966 | 2.331709 | 0 | 10.09518 | 0
2018-04-04 09:55 | 312390.1 | 3480.0007 | 3 | 41 | 4.40018 | 0.8006382 | 2.359214 | 0 | 10.2162 | 0
2018-04-04 09:57 | 312510.1 | 3600.0003 | 3 | 41 | 4.400166 | 0.753294 | 2.385097 | 0 | 10.33009 | 0
2018-04-04 09:59 | 312630.1 | 3720.0018 | 3 | 41 | 4.400135 | 0.7081242 | 2.409437 | 0 | 10.43719 | 0
2018-04-04 10:01 | 312750.1 | 3840.001 | 3 | 41 | 4.400127 | 0.6669779 | 2.432353 | 0 | 10.53803 | 0
2018-04-04 10:02 | 312795.7 | 3885.616 | 3 | 41 | 4.400177 | 0.6519966 | 2.440705 | 0 | 10.57477 | 0
2018-04-04 10:04 | 312915.8 | 120.0016 | 4 | 41 | 4.29007 | 0 | 2.440705 | 0 | 10.57477 | 0
2018-04-04 10:06 | 313035.8 | 240.0016 | 4 | 41 | 4.278482 | 0 | 2.440705 | 0 | 10.57477 | 0
2018-04-04 10:07 | 313095.8 | 300.0014 | 4 | 41 | 4.275409 | 0 | 2.440705 | 0 | 10.57477 | 0
2018-04-04 10:09 | 313215.8 | 120.0024 | 5 | 41 | 3.824837 | -3.259896 | 2.440705 | 0.1084851 | 10.57477 | 0.4210608
2018-04-04 10:11 | 313335.8 | 240.0019 | 5 | 41 | 3.773974 | -3.25993 | 2.440705 | 0.21732 | 10.57477 | 0.8344359
2018-04-04 10:13 | 313455.8 | 360.0023 | 5 | 41 | 3.728326 | -3.259913 | 2.440705 | 0.3259591 | 10.57477 | 1.241945
2018-04-04 10:15 | 313575.8 | 480.0003 | 5 | 41 | 3.683281 | -3.259947 | 2.440705 | 0.4345972 | 10.57477 | 1.644536
2018-04-04 10:17 | 313695.8 | 600.0015 | 5 | 41 | 3.639013 | -3.259893 | 2.440705 | 0.5433059 | 10.57477 | 2.042517
2018-04-04 10:19 | 313815.8 | 720.0019 | 5 | 41 | 3.597664 | -3.259927 | 2.440705 | 0.6519077 | 10.57477 | 2.435449
2018-04-04 10:21 | 313935.8 | 840.0007 | 5 | 41 | 3.560014 | -3.25991 | 2.440705 | 0.7605773 | 10.57477 | 2.824324
2018-04-04 10:23 | 314055.8 | 960.0014 | 5 | 41 | 3.525671 | -3.259893 | 2.440705 | 0.8692883 | 10.57477 | 3.209446
2018-04-04 10:25 | 314175.8 | 1080.0027 | 5 | 41 | 3.494059 | -3.25989 | 2.440705 | 0.9779518 | 10.57477 | 3.590811
2018-04-04 10:27 | 314295.8 | 1200.0003 | 5 | 41 | 3.464006 | -3.259901 | 2.440705 | 1.086609 | 10.57477 | 3.968823
2018-04-04 10:29 | 314415.8 | 1320.0024 | 5 | 41 | 3.4358 | -3.260224 | 2.440705 | 1.19526 | 10.57477 | 4.343647
2018-04-04 10:31 | 314535.8 | 1440.0003 | 5 | 41 | 3.409284 | -3.25986 | 2.440705 | 1.303917 | 10.57477 | 4.715524
2018-04-04 10:33 | 314655.8 | 1560.0012 | 5 | 41 | 3.383867 | -3.259831 | 2.440705 | 1.412597 | 10.57477 | 5.084644
2018-04-04 10:35 | 314775.8 | 1680.0023 | 5 | 41 | 3.358822 | -3.259834 | 2.440705 | 1.521233 | 10.57477 | 5.450899
2018-04-04 10:37 | 314895.8 | 1800.001 | 5 | 41 | 3.333584 | -3.259901 | 2.440705 | 1.629914 | 10.57477 | 5.814579
2018-04-04 10:39 | 315015.8 | 1920.0011 | 5 | 41 | 3.306997 | -3.259913 | 2.440705 | 1.738582 | 10.57477 | 6.1754
2018-04-04 10:41 | 315135.8 | 2040.0003 | 5 | 41 | 3.278738 | -3.259976 | 2.440705 | 1.847204 | 10.57477 | 6.533105
2018-04-04 10:43 | 315255.8 | 2160.0012 | 5 | 41 | 3.246543 | -3.259952 | 2.440705 | 1.955892 | 10.57477 | 6.887765
2018-04-04 10:45 | 315375.8 | 2280.0024 | 5 | 41 | 3.209119 | -3.259965 | 2.440705 | 2.064569 | 10.57477 | 7.238609
2018-04-04 10:47 | 315495.8 | 2400.0019 | 5 | 41 | 3.165389 | -3.25998 | 2.440705 | 2.173229 | 10.57477 | 7.584997
2018-04-04 10:49 | 315615.8 | 2520.0003 | 5 | 41 | 3.111588 | -3.260002 | 2.440705 | 2.281736 | 10.57477 | 7.925667
2018-04-04 10:51 | 315735.8 | 2640.0011 | 5 | 41 | 3.040062 | -3.25991 | 2.440705 | 2.390544 | 10.57477 | 8.260561
2018-04-04 10:52 | 315788.1 | 2692.3305 | 5 | 41 | 2.999997 | -3.259968 | 2.440705 | 2.437935 | 10.57477 | 8.403714
2018-04-04 10:54 | 315908.2 | 120.0008 | 6 | 41 | 3.642968 | 0 | 2.440705 | 2.437935 | 10.57477 | 8.403714
2018-04-04 10:56 | 316028.2 | 240.0004 | 6 | 41 | 3.679814 | 0 | 2.440705 | 2.437935 | 10.57477 | 8.403714
2018-04-04 10:57 | 316088.2 | 300.003 | 6 | 41 | 3.687285 | 0 | 2.440705 | 2.437935 | 10.57477 | 8.403714
2018-04-04 10:57 | 316088.2 | 0.0025 | 7 | 42 | 3.687044 | 0 | 0 | 0 | 0 | 0
2018-04-04 10:59 | 316208.3 | 120.001 | 2 | 42 | 4.200273 | 3.849058 | 0.1445712 | 0 | 0.6054466 | 0
2018-04-04 11:01 | 316328.3 | 240.0011 | 2 | 42 | 4.200256 | 3.438196 | 0.2654489 | 0 | 1.113165 | 0
2018-04-04 11:02 | 316406.6 | 318.3176 | 2 | 42 | 4.200255 | 3.259987 | 0.3382036 | 0 | 1.418752 | 0
2018-04-04 11:04 | 316526.6 | 120.001 | 3 | 42 | 4.220493 | 3.260023 | 0.4464891 | 0 | 1.874621 | 0
2018-04-04 11:06 | 316646.6 | 240.0009 | 3 | 42 | 4.239982 | 3.260042 | 0.5551115 | 0 | 2.334121 | 0
2018-04-04 11:08 | 316766.6 | 360.0002 | 3 | 42 | 4.261013 | 3.260101 | 0.6637591 | 0 | 2.795907 | 0
2018-04-04 11:10 | 316886.6 | 480.0018 | 3 | 42 | 4.284995 | 3.260025 | 0.7724673 | 0 | 3.260399 | 0
2018-04-04 11:12 | 317006.6 | 600.0006 | 3 | 42 | 4.31183 | 3.260092 | 0.8811421 | 0 | 3.727508 | 0
2018-04-04 11:14 | 317126.6 | 720.0002 | 3 | 42 | 4.341199 | 3.260057 | 0.989785 | 0 | 4.197526 | 0
2018-04-04 11:16 | 317246.6 | 840.0006 | 3 | 42 | 4.37276 | 3.260078 | 1.09848 | 0 | 4.671082 | 0
2018-04-04 11:18 | 317366.6 | 960.001 | 3 | 42 | 4.400239 | 3.193869 | 1.20689 | 0 | 5.146863 | 0
2018-04-04 11:20 | 317486.6 | 1080.0001 | 3 | 42 | 4.40026 | 2.908268 | 1.30847 | 0 | 5.59384 | 0
2018-04-04 11:22 | 317606.6 | 1200.0017 | 3 | 42 | 4.400249 | 2.664017 | 1.401233 | 0 | 6.002021 | 0
2018-04-04 11:24 | 317726.6 | 1320.0009 | 3 | 42 | 4.400208 | 2.45302 | 1.486428 | 0 | 6.376897 | 0
2018-04-04 11:26 | 317846.6 | 1440.0009 | 3 | 42 | 4.400213 | 2.271338 | 1.565097 | 0 | 6.723059 | 0
2018-04-04 11:28 | 317966.6 | 1560.0018 | 3 | 42 | 4.400179 | 2.114416 | 1.638142 | 0 | 7.044473 | 0
2018-04-04 11:30 | 318086.6 | 1680.0005 | 3 | 42 | 4.400166 | 1.976679 | 1.706224 | 0 | 7.344046 | 0
2018-04-04 11:32 | 318206.6 | 1800.0002 | 3 | 42 | 4.400192 | 1.854523 | 1.770097 | 0 | 7.625101 | 0
2018-04-04 11:34 | 318326.6 | 1920.0005 | 3 | 42 | 4.400196 | 1.741253 | 1.829991 | 0 | 7.888644 | 0
2018-04-04 11:36 | 318446.6 | 2040.0002 | 3 | 42 | 4.400219 | 1.638323 | 1.88628 | 0 | 8.136327 | 0
2018-04-04 11:38 | 318566.6 | 2160.0002 | 3 | 42 | 4.40014 | 1.543009 | 1.939254 | 0 | 8.369422 | 0
2018-04-04 11:40 | 318686.6 | 2280.0009 | 3 | 42 | 4.400175 | 1.454808 | 1.989141 | 0 | 8.588932 | 0
2018-04-04 11:42 | 318806.6 | 2400.001 | 3 | 42 | 4.400141 | 1.370944 | 2.036292 | 0 | 8.796407 | 0
2018-04-04 11:44 | 318926.6 | 2520.0001 | 3 | 42 | 4.400173 | 1.291767 | 2.080654 | 0 | 8.991608 | 0
2018-04-04 11:46 | 319046.6 | 2640.0001 | 3 | 42 | 4.400125 | 1.216979 | 2.122452 | 0 | 9.175527 | 0
2018-04-04 11:48 | 319166.6 | 2760.0009 | 3 | 42 | 4.400135 | 1.149524 | 2.161901 | 0 | 9.349104 | 0
2018-04-04 11:50 | 319286.6 | 2880.0001 | 3 | 42 | 4.400158 | 1.084294 | 2.19911 | 0 | 9.512829 | 0
2018-04-04 11:52 | 319406.6 | 3000.0017 | 3 | 42 | 4.400213 | 1.0229 | 2.234213 | 0 | 9.66729 | 0
2018-04-04 11:54 | 319526.6 | 3120.0001 | 3 | 42 | 4.400225 | 0.9645605 | 2.267311 | 0 | 9.812925 | 0
2018-04-04 11:56 | 319646.6 | 3240.0009 | 3 | 42 | 4.400183 | 0.9089365 | 2.298516 | 0 | 9.950234 | 0
2018-04-04 11:58 | 319766.6 | 3360.0005 | 3 | 42 | 4.400162 | 0.8554316 | 2.32791 | 0 | 10.07957 | 0
2018-04-04 12:00 | 319886.6 | 3480.0002 | 3 | 42 | 4.400157 | 0.8044348 | 2.355561 | 0 | 10.20124 | 0
2018-04-04 12:02 | 320006.6 | 3600.0009 | 3 | 42 | 4.40013 | 0.75669 | 2.381578 | 0 | 10.31572 | 0
2018-04-04 12:04 | 320126.6 | 3720.0001 | 3 | 42 | 4.400126 | 0.7126579 | 2.406068 | 0 | 10.42348 | 0
2018-04-04 12:06 | 320246.6 | 3840.0009 | 3 | 42 | 4.400129 | 0.6710205 | 2.429121 | 0 | 10.52492 | 0
2018-04-04 12:07 | 320302.8 | 3896.1303 | 3 | 42 | 4.400105 | 0.6519794 | 2.439441 | 0 | 10.57032 | 0
2018-04-04 12:09 | 320422.8 | 120.0011 | 4 | 42 | 4.290342 | 0 | 2.439441 | 0 | 10.57032 | 0
2018-04-04 12:11 | 320542.8 | 240.0018 | 4 | 42 | 4.27878 | 0 | 2.439441 | 0 | 10.57032 | 0
2018-04-04 12:12 | 320602.8 | 300.0016 | 4 | 42 | 4.275717 | 0 | 2.439441 | 0 | 10.57032 | 0
2018-04-04 12:14 | 320722.9 | 120.0022 | 5 | 42 | 3.825998 | -3.259925 | 2.439441 | 0.1086376 | 10.57032 | 0.4217635
2018-04-04 12:16 | 320842.9 | 240.0015 | 5 | 42 | 3.775302 | -3.259861 | 2.439441 | 0.2173162 | 10.57032 | 0.8346809
2018-04-04 12:18 | 320962.9 | 360.0002 | 5 | 42 | 3.729876 | -3.259867 | 2.439441 | 0.3259822 | 10.57032 | 1.242457
2018-04-04 12:20 | 321082.9 | 480.0007 | 5 | 42 | 3.684998 | -3.259856 | 2.439441 | 0.4346286 | 10.57032 | 1.645248
2018-04-04 12:22 | 321202.9 | 600.0007 | 5 | 42 | 3.64092 | -3.259905 | 2.439441 | 0.5432837 | 10.57032 | 2.043233
2018-04-04 12:24 | 321322.9 | 720.0002 | 5 | 42 | 3.599262 | -3.25995 | 2.439441 | 0.6519529 | 10.57032 | 2.436599
2018-04-04 12:26 | 321442.9 | 840.0015 | 5 | 42 | 3.561075 | -3.259916 | 2.439441 | 0.7606157 | 10.57032 | 2.825593
2018-04-04 12:28 | 321562.9 | 960.0014 | 5 | 42 | 3.526651 | -3.25987 | 2.439441 | 0.8692758 | 10.57032 | 3.210634
2018-04-04 12:30 | 321682.9 | 1080.0026 | 5 | 42 | 3.494735 | -3.259932 | 2.439441 | 0.9778705 | 10.57032 | 3.591859
2018-04-04 12:32 | 321802.9 | 1200.0014 | 5 | 42 | 3.464983 | -3.259881 | 2.439441 | 1.08658 | 10.57032 | 3.970141
2018-04-04 12:34 | 321922.9 | 1320.0002 | 5 | 42 | 3.436673 | -3.259958 | 2.439441 | 1.195258 | 10.57032 | 4.345154
2018-04-04 12:36 | 322042.9 | 1440.0014 | 5 | 42 | 3.409894 | -3.259892 | 2.439441 | 1.303931 | 10.57032 | 4.717154
2018-04-04 12:38 | 322162.9 | 1560.0002 | 5 | 42 | 3.384327 | -3.259883 | 2.439441 | 1.412596 | 10.57032 | 5.086294
2018-04-04 12:40 | 322282.9 | 1680.0003 | 5 | 42 | 3.359947 | -3.259905 | 2.439441 | 1.521234 | 10.57032 | 5.45264
2018-04-04 12:42 | 322402.9 | 1800.0002 | 5 | 42 | 3.334825 | -3.259894 | 2.439441 | 1.629894 | 10.57032 | 5.816371
2018-04-04 12:44 | 322522.9 | 1920.0002 | 5 | 42 | 3.308749 | -3.259916 | 2.439441 | 1.738551 | 10.57032 | 6.177317
2018-04-04 12:46 | 322642.9 | 2040.0026 | 5 | 42 | 3.280819 | -3.260002 | 2.439441 | 1.847209 | 10.57032 | 6.535351
2018-04-04 12:48 | 322762.9 | 2160.0011 | 5 | 42 | 3.24961 | -3.259948 | 2.439441 | 1.955908 | 10.57032 | 6.890304
2018-04-04 12:50 | 322882.9 | 2280.0011 | 5 | 42 | 3.213352 | -3.25994 | 2.439441 | 2.064581 | 10.57032 | 7.24154
2018-04-04 12:52 | 323002.9 | 2400.0002 | 5 | 42 | 3.169722 | -3.259972 | 2.439441 | 2.173218 | 10.57032 | 7.588336
2018-04-04 12:54 | 323122.9 | 2520.001 | 5 | 42 | 3.116173 | -3.259848 | 2.439441 | 2.281895 | 10.57032 | 7.930018
2018-04-04 12:56 | 323242.9 | 2640.0014 | 5 | 42 | 3.045105 | -3.259938 | 2.439441 | 2.390568 | 10.57032 | 8.26501
2018-04-04 12:57 | 323301.4 | 2698.5424 | 5 | 42 | 2.999994 | -3.25996 | 2.439441 | 2.443575 | 10.57032 | 8.42526
2018-04-04 12:59 | 323421.5 | 119.9999 | 6 | 42 | 3.641897 | 0 | 2.439441 | 2.443575 | 10.57032 | 8.42526
2018-04-04 13:01 | 323541.5 | 240.0005 | 6 | 42 | 3.678755 | 0 | 2.439441 | 2.443575 | 10.57032 | 8.42526
2018-04-04 13:02 | 323601.5 | 300.0022 | 6 | 42 | 3.686328 | 0 | 2.439441 | 2.443575 | 10.57032 | 8.42526
2018-04-04 13:02 | 323601.5 | 0.0027 | 7 | 43 | 3.686048 | 0 | 0 | 0 | 0 | 0
2018-04-04 13:04 | 323721.5 | 120.0011 | 2 | 43 | 4.200286 | 3.86474 | 0.1449368 | 0 | 0.60692 | 0
2018-04-04 13:06 | 323841.5 | 240.0003 | 2 | 43 | 4.200269 | 3.454048 | 0.2663795 | 0 | 1.117011 | 0
2018-04-04 13:07 | 323928.5 | 326.948 | 2 | 43 | 4.200245 | 3.259998 | 0.3473114 | 0 | 1.456944 | 0
2018-04-04 13:09 | 324048.5 | 120.0006 | 3 | 43 | 4.219768 | 3.260098 | 0.4555895 | 0 | 1.912744 | 0
2018-04-04 13:11 | 324168.5 | 240.001 | 3 | 43 | 4.239144 | 3.260099 | 0.5642482 | 0 | 2.372308 | 0
2018-04-04 13:13 | 324288.5 | 360.0007 | 3 | 43 | 4.260355 | 3.260168 | 0.6729295 | 0 | 2.834153 | 0
2018-04-04 13:15 | 324408.5 | 480.0019 | 3 | 43 | 4.28464 | 3.260054 | 0.7815995 | 0 | 3.298422 | 0
2018-04-04 13:17 | 324528.5 | 600.0018 | 3 | 43 | 4.311781 | 3.260073 | 0.8902456 | 0 | 3.765376 | 0
2018-04-04 13:19 | 324648.5 | 720.001 | 3 | 43 | 4.341186 | 3.260111 | 0.9989235 | 0 | 4.235549 | 0
2018-04-04 13:21 | 324768.5 | 840.0006 | 3 | 43 | 4.372872 | 3.26004 | 1.107598 | 0 | 4.70903 | 0
2018-04-04 13:23 | 324888.5 | 960.0007 | 3 | 43 | 4.400285 | 3.192482 | 1.216026 | 0 | 5.184911 | 0
2018-04-04 13:25 | 325008.5 | 1080.001 | 3 | 43 | 4.400242 | 2.905243 | 1.317482 | 0 | 5.631344 | 0
2018-04-04 13:27 | 325128.5 | 1200.0003 | 3 | 43 | 4.400263 | 2.660606 | 1.410126 | 0 | 6.038996 | 0
2018-04-04 13:29 | 325248.5 | 1320.0002 | 3 | 43 | 4.400227 | 2.450157 | 1.495227 | 0 | 6.413461 | 0
2018-04-04 13:31 | 325368.5 | 1440.0007 | 3 | 43 | 4.400218 | 2.2663 | 1.57374 | 0 | 6.758932 | 0
2018-04-04 13:33 | 325488.5 | 1560.0003 | 3 | 43 | 4.400192 | 2.107616 | 1.646595 | 0 | 7.07951 | 0
2018-04-04 13:35 | 325608.5 | 1680.001 | 3 | 43 | 4.400168 | 1.970658 | 1.714525 | 0 | 7.378415 | 0
2018-04-04 13:37 | 325728.5 | 1800.0011 | 3 | 43 | 4.400156 | 1.846808 | 1.778075 | 0 | 7.658051 | 0
2018-04-04 13:39 | 325848.5 | 1920.001 | 3 | 43 | 4.400249 | 1.734258 | 1.83774 | 0 | 7.920584 | 0
2018-04-04 13:41 | 325968.5 | 2040.0011 | 3 | 43 | 4.400161 | 1.630796 | 1.893834 | 0 | 8.167412 | 0
2018-04-04 13:43 | 326088.5 | 2160.0011 | 3 | 43 | 4.400133 | 1.536194 | 1.946613 | 0 | 8.39965 | 0
2018-04-04 13:45 | 326208.5 | 2280.0004 | 3 | 43 | 4.400174 | 1.447036 | 1.996252 | 0 | 8.618067 | 0
2018-04-04 13:47 | 326328.5 | 2400.0011 | 3 | 43 | 4.400197 | 1.363409 | 2.043134 | 0 | 8.824358 | 0
2018-04-04 13:49 | 326448.5 | 2520.0002 | 3 | 43 | 4.400156 | 1.285165 | 2.087262 | 0 | 9.018525 | 0
2018-04-04 13:51 | 326568.5 | 2640.001 | 3 | 43 | 4.400173 | 1.211775 | 2.128864 | 0 | 9.201583 | 0
2018-04-04 13:53 | 326688.5 | 2760.001 | 3 | 43 | 4.400163 | 1.141652 | 2.168057 | 0 | 9.374039 | 0
2018-04-04 13:55 | 326808.5 | 2880.0019 | 3 | 43 | 4.400143 | 1.07609 | 2.205023 | 0 | 9.536695 | 0
2018-04-04 13:57 | 326928.5 | 3000.001 | 3 | 43 | 4.400179 | 1.014141 | 2.239842 | 0 | 9.689903 | 0
2018-04-04 13:59 | 327048.5 | 3120.001 | 3 | 43 | 4.400191 | 0.955864 | 2.272652 | 0 | 9.83427 | 0
2018-04-04 14:01 | 327168.5 | 3240.0006 | 3 | 43 | 4.400122 | 0.8995657 | 2.303563 | 0 | 9.970283 | 0
2018-04-04 14:03 | 327288.5 | 3360.0003 | 3 | 43 | 4.400171 | 0.8476257 | 2.332686 | 0 | 10.09843 | 0
2018-04-04 14:05 | 327408.5 | 3480.0006 | 3 | 43 | 4.400128 | 0.7982435 | 2.360098 | 0 | 10.21905 | 0
2018-04-04 14:07 | 327528.5 | 3600.0018 | 3 | 43 | 4.400172 | 0.7516289 | 2.385919 | 0 | 10.33266 | 0
2018-04-04 14:09 | 327648.5 | 3720.0003 | 3 | 43 | 4.400132 | 0.7074766 | 2.410228 | 0 | 10.43963 | 0
2018-04-04 14:11 | 327768.5 | 3840.001 | 3 | 43 | 4.400172 | 0.6658497 | 2.433108 | 0 | 10.5403 | 0
2018-04-04 14:12 | 327809 | 3880.5072 | 3 | 43 | 4.400108 | 0.6519995 | 2.440521 | 0 | 10.57292 | 0
2018-04-04 14:14 | 327929.1 | 120.0007 | 4 | 43 | 4.28967 | 0 | 2.440521 | 0 | 10.57292 | 0
2018-04-04 14:16 | 328049.1 | 240.0015 | 4 | 43 | 4.278051 | 0 | 2.440521 | 0 | 10.57292 | 0
2018-04-04 14:17 | 328109.1 | 300.0017 | 4 | 43 | 4.274941 | 0 | 2.440521 | 0 | 10.57292 | 0
2018-04-04 14:19 | 328229.1 | 120.0003 | 5 | 43 | 3.823175 | -3.25986 | 2.440521 | 0.1086627 | 10.57292 | 0.4215842
2018-04-04 14:21 | 328349.1 | 240.0023 | 5 | 43 | 3.772638 | -3.259961 | 2.440521 | 0.2173065 | 10.57292 | 0.8340613
2018-04-04 14:23 | 328469.1 | 360.0008 | 5 | 43 | 3.727153 | -3.259913 | 2.440521 | 0.3259814 | 10.57292 | 1.241579
2018-04-04 14:25 | 328589.1 | 480.0016 | 5 | 43 | 3.682326 | -3.259893 | 2.440521 | 0.4345919 | 10.57292 | 1.643953
2018-04-04 14:27 | 328709.1 | 600.0004 | 5 | 43 | 3.638375 | -3.259921 | 2.440521 | 0.5432911 | 10.57292 | 2.041818
2018-04-04 14:29 | 328829.1 | 720.0011 | 5 | 43 | 3.596995 | -3.259883 | 2.440521 | 0.6519746 | 10.57292 | 2.43497
2018-04-04 14:31 | 328949.1 | 840.0004 | 5 | 43 | 3.559022 | -3.259874 | 2.440521 | 0.7605691 | 10.57292 | 2.823492
2018-04-04 14:33 | 329069.1 | 960.0003 | 5 | 43 | 3.524663 | -3.259913 | 2.440521 | 0.869294 | 10.57292 | 3.208553
2018-04-04 14:35 | 329189.1 | 1080.0023 | 5 | 43 | 3.492778 | -3.259858 | 2.440521 | 0.9779482 | 10.57292 | 3.589772
2018-04-04 14:37 | 329309.1 | 1200.0007 | 5 | 43 | 3.463216 | -3.259905 | 2.440521 | 1.086612 | 10.57292 | 3.967692
2018-04-04 14:39 | 329429.1 | 1320.0024 | 5 | 43 | 3.435237 | -3.26 | 2.440521 | 1.195271 | 10.57292 | 4.342468
2018-04-04 14:41 | 329549.1 | 1440.0012 | 5 | 43 | 3.408337 | -3.25987 | 2.440521 | 1.303926 | 10.57292 | 4.714253
2018-04-04 14:43 | 329669.1 | 1560.0003 | 5 | 43 | 3.383223 | -3.259907 | 2.440521 | 1.412593 | 10.57292 | 5.083251
2018-04-04 14:45 | 329789.1 | 1680.0003 | 5 | 43 | 3.358368 | -3.259954 | 2.440521 | 1.521242 | 10.57292 | 5.449489
2018-04-04 14:47 | 329909.1 | 1800.0013 | 5 | 43 | 3.333437 | -3.259933 | 2.440521 | 1.629931 | 10.57292 | 5.813158
2018-04-04 14:49 | 330029.1 | 1920.0004 | 5 | 43 | 3.30722 | -3.259878 | 2.440521 | 1.738593 | 10.57292 | 6.173964
2018-04-04 14:51 | 330149.1 | 2040.0027 | 5 | 43 | 3.278529 | -3.259934 | 2.440521 | 1.847221 | 10.57292 | 6.531684
2018-04-04 14:53 | 330269.1 | 2160.0003 | 5 | 43 | 3.245835 | -3.259968 | 2.440521 | 1.955897 | 10.57292 | 6.88625
2018-04-04 14:55 | 330389.1 | 2280.0027 | 5 | 43 | 3.208516 | -3.259925 | 2.440521 | 2.064583 | 10.57292 | 7.237047
2018-04-04 14:57 | 330509.1 | 2400.0012 | 5 | 43 | 3.164548 | -3.259974 | 2.440521 | 2.173228 | 10.57292 | 7.583318
2018-04-04 14:59 | 330629.1 | 2520.0003 | 5 | 43 | 3.109663 | -3.259941 | 2.440521 | 2.281826 | 10.57292 | 7.924124
2018-04-04 15:01 | 330749.1 | 2640.0016 | 5 | 43 | 3.037577 | -3.25998 | 2.440521 | 2.390573 | 10.57292 | 8.258576
2018-04-04 15:02 | 330798.2 | 2689.0769 | 5 | 43 | 2.999997 | -3.259954 | 2.440521 | 2.435013 | 10.57292 | 8.392756
2018-04-04 15:04 | 330918.2 | 120.0016 | 6 | 43 | 3.643178 | 0 | 2.440521 | 2.435013 | 10.57292 | 8.392756
2018-04-04 15:06 | 331038.2 | 240.0008 | 6 | 43 | 3.680026 | 0 | 2.440521 | 2.435013 | 10.57292 | 8.392756
2018-04-04 15:07 | 331098.2 | 300.0006 | 6 | 43 | 3.687478 | 0 | 2.440521 | 2.435013 | 10.57292 | 8.392756
2018-04-04 15:07 | 331098.3 | 0.0027 | 7 | 44 | 3.687708 | 0 | 0 | 0 | 0 | 0
2018-04-04 15:09 | 331218.4 | 120.0009 | 2 | 44 | 4.200264 | 3.834845 | 0.1442575 | 0 | 0.604159 | 0
2018-04-04 15:11 | 331338.4 | 240.0002 | 2 | 44 | 4.200259 | 3.428564 | 0.2647292 | 0 | 1.110172 | 0
2018-04-04 15:12 | 331413.1 | 314.7695 | 2 | 44 | 4.200217 | 3.259989 | 0.3340763 | 0 | 1.401446 | 0
2018-04-04 15:14 | 331533.1 | 120.0019 | 3 | 44 | 4.220366 | 3.260008 | 0.4423468 | 0 | 1.857247 | 0
2018-04-04 15:16 | 331653.1 | 240.0002 | 3 | 44 | 4.240168 | 3.26005 | 0.5509057 | 0 | 2.316476 | 0
2018-04-04 15:18 | 331773.1 | 360.0003 | 3 | 44 | 4.261181 | 3.260077 | 0.6596935 | 0 | 2.778871 | 0
2018-04-04 15:20 | 331893.1 | 480.001 | 3 | 44 | 4.285044 | 3.260027 | 0.7683641 | 0 | 3.243199 | 0
2018-04-04 15:22 | 332013.1 | 600.001 | 3 | 44 | 4.311553 | 3.260029 | 0.8770259 | 0 | 3.710242 | 0
2018-04-04 15:24 | 332133.1 | 720.0023 | 3 | 44 | 4.340638 | 3.260067 | 0.9857044 | 0 | 4.180376 | 0
2018-04-04 15:26 | 332253.1 | 840.0026 | 3 | 44 | 4.372025 | 3.260027 | 1.094362 | 0 | 4.653703 | 0
2018-04-04 15:28 | 332373.1 | 960.0002 | 3 | 44 | 4.400249 | 3.201817 | 1.202824 | 0 | 5.129657 | 0
2018-04-04 15:30 | 332493.1 | 1080.001 | 3 | 44 | 4.400243 | 2.914131 | 1.30458 | 0 | 5.577409 | 0
2018-04-04 15:32 | 332613.1 | 1200.0011 | 3 | 44 | 4.400221 | 2.672642 | 1.397583 | 0 | 5.986644 | 0
2018-04-04 15:34 | 332733.1 | 1320.0002 | 3 | 44 | 4.400196 | 2.461313 | 1.483044 | 0 | 6.362691 | 0
2018-04-04 15:36 | 332853.1 | 1440.0026 | 3 | 44 | 4.400191 | 2.278303 | 1.562044 | 0 | 6.710309 | 0
2018-04-04 15:38 | 332973.1 | 1560.0019 | 3 | 44 | 4.400175 | 2.120144 | 1.63525 | 0 | 7.032432 | 0
2018-04-04 15:40 | 333093.1 | 1680.001 | 3 | 44 | 4.400206 | 1.982733 | 1.703567 | 0 | 7.333039 | 0
2018-04-04 15:42 | 333213.1 | 1800.0003 | 3 | 44 | 4.40018 | 1.857777 | 1.76758 | 0 | 7.614707 | 0
2018-04-04 15:44 | 333333.1 | 1920.001 | 3 | 44 | 4.400216 | 1.744911 | 1.827598 | 0 | 7.8788 | 0
2018-04-04 15:46 | 333453.1 | 2040.0019 | 3 | 44 | 4.400163 | 1.640129 | 1.883984 | 0 | 8.126905 | 0
2018-04-04 15:48 | 333573.1 | 2160.0027 | 3 | 44 | 4.400103 | 1.5453 | 1.937059 | 0 | 8.360448 | 0
2018-04-04 15:50 | 333693.1 | 2280.0003 | 3 | 44 | 4.400185 | 1.457302 | 1.987099 | 0 | 8.580629 | 0
2018-04-04 15:52 | 333813.1 | 2400.0011 | 3 | 44 | 4.400189 | 1.373447 | 2.034219 | 0 | 8.787966 | 0
2018-04-04 15:54 | 333933.1 | 2520.0027 | 3 | 44 | 4.400153 | 1.29589 | 2.078729 | 0 | 8.983818 | 0
2018-04-04 15:56 | 334053.1 | 2640.0015 | 3 | 44 | 4.400157 | 1.223725 | 2.12071 | 0 | 9.168544 | 0
2018-04-04 15:58 | 334173.1 | 2760.0015 | 3 | 44 | 4.400202 | 1.155318 | 2.160352 | 0 | 9.342973 | 0
2018-04-04 16:00 | 334293.1 | 2880.0018 | 3 | 44 | 4.400099 | 1.087514 | 2.197709 | 0 | 9.50735 | 0
2018-04-04 16:02 | 334413.1 | 3000.001 | 3 | 44 | 4.400142 | 1.024368 | 2.232919 | 0 | 9.662281 | 0
2018-04-04 16:04 | 334533.1 | 3120.0015 | 3 | 44 | 4.400215 | 0.9659767 | 2.266079 | 0 | 9.808189 | 0
2018-04-04 16:06 | 334653.1 | 3240.0027 | 3 | 44 | 4.400211 | 0.9099159 | 2.297316 | 0 | 9.945636 | 0
2018-04-04 16:08 | 334773.1 | 3360.0002 | 3 | 44 | 4.40021 | 0.8569965 | 2.326722 | 0 | 10.07503 | 0
2018-04-04 16:10 | 334893.1 | 3480.0002 | 3 | 44 | 4.400164 | 0.8060617 | 2.354431 | 0 | 10.19695 | 0
2018-04-04 16:12 | 335013.1 | 3600.0014 | 3 | 44 | 4.400127 | 0.7578573 | 2.380492 | 0 | 10.31162 | 0
2018-04-04 16:14 | 335133.1 | 3720.0002 | 3 | 44 | 4.400136 | 0.7124996 | 2.405002 | 0 | 10.41947 | 0
2018-04-04 16:16 | 335253.1 | 3840.0006 | 3 | 44 | 4.400184 | 0.6706057 | 2.428045 | 0 | 10.52086 | 0
2018-04-04 16:17 | 335306.8 | 3893.7193 | 3 | 44 | 4.400156 | 0.6519995 | 2.437894 | 0 | 10.5642 | 0
2018-04-04 16:19 | 335426.9 | 120.0009 | 4 | 44 | 4.290553 | 0 | 2.437894 | 0 | 10.5642 | 0
2018-04-04 16:21 | 335546.9 | 240.0001 | 4 | 44 | 4.279002 | 0 | 2.437894 | 0 | 10.5642 | 0
2018-04-04 16:22 | 335606.9 | 300.0015 | 4 | 44 | 4.275927 | 0 | 2.437894 | 0 | 10.5642 | 0
2018-04-04 16:24 | 335727 | 120.0003 | 5 | 44 | 3.826377 | -3.259952 | 2.437894 | 0.1085647 | 10.5642 | 0.4215328
2018-04-04 16:26 | 335847 | 240.0012 | 5 | 44 | 3.775798 | -3.259903 | 2.437894 | 0.2173201 | 10.5642 | 0.8347905
2018-04-04 16:28 | 335967 | 360.0008 | 5 | 44 | 3.730266 | -3.259903 | 2.437894 | 0.3259729 | 10.5642 | 1.242553
2018-04-04 16:30 | 336087 | 480.0023 | 5 | 44 | 3.685695 | -3.259921 | 2.437894 | 0.4346422 | 10.5642 | 1.645489
2018-04-04 16:32 | 336207 | 600.0003 | 5 | 44 | 3.641697 | -3.259901 | 2.437894 | 0.5432668 | 10.5642 | 2.04345
2018-04-04 16:34 | 336327 | 720.0023 | 5 | 44 | 3.599956 | -3.259952 | 2.437894 | 0.6519676 | 10.5642 | 2.437014
2018-04-04 16:36 | 336447 | 840.0011 | 5 | 44 | 3.561761 | -3.259912 | 2.437894 | 0.7606305 | 10.5642 | 2.826085
2018-04-04 16:38 | 336567 | 960.0011 | 5 | 44 | 3.527215 | -3.259894 | 2.437894 | 0.8692545 | 10.5642 | 3.211077
2018-04-04 16:40 | 336687 | 1080.0027 | 5 | 44 | 3.495099 | -3.259893 | 2.437894 | 0.9779245 | 10.5642 | 3.592622
2018-04-04 16:42 | 336807 | 1200.0003 | 5 | 44 | 3.464855 | -3.259916 | 2.437894 | 1.086547 | 10.5642 | 3.97061
2018-04-04 16:44 | 336927 | 1320.0011 | 5 | 44 | 3.436714 | -3.259887 | 2.437894 | 1.195281 | 10.5642 | 4.34581
2018-04-04 16:46 | 337047 | 1440.0016 | 5 | 44 | 3.410239 | -3.259952 | 2.437894 | 1.303941 | 10.5642 | 4.717793
2018-04-04 16:48 | 337167 | 1560.0012 | 5 | 44 | 3.385028 | -3.26 | 2.437894 | 1.41259 | 10.5642 | 5.08693
2018-04-04 16:50 | 337287 | 1680.0019 | 5 | 44 | 3.360589 | -3.259896 | 2.437894 | 1.521253 | 10.5642 | 5.453435
2018-04-04 16:52 | 337407 | 1800.0028 | 5 | 44 | 3.335449 | -3.259938 | 2.437894 | 1.629827 | 10.5642 | 5.81695
2018-04-04 16:54 | 337527 | 1920.0027 | 5 | 44 | 3.30885 | -3.259956 | 2.437894 | 1.73854 | 10.5642 | 6.17813
2018-04-04 16:56 | 337647 | 2040.0003 | 5 | 44 | 3.280529 | -3.259963 | 2.437894 | 1.847256 | 10.5642 | 6.536335
2018-04-04 16:58 | 337767 | 2160.0016 | 5 | 44 | 3.249509 | -3.259983 | 2.437894 | 1.955914 | 10.5642 | 6.891145
2018-04-04 17:00 | 337887 | 2280.0019 | 5 | 44 | 3.213052 | -3.259948 | 2.437894 | 2.06453 | 10.5642 | 7.242173
2018-04-04 17:02 | 338007 | 2400.0003 | 5 | 44 | 3.16914 | -3.259898 | 2.437894 | 2.173176 | 10.5642 | 7.588942
2018-04-04 17:04 | 338127 | 2520.0011 | 5 | 44 | 3.114797 | -3.259861 | 2.437894 | 2.281905 | 10.5642 | 7.930668
2018-04-04 17:06 | 338247 | 2640.0012 | 5 | 44 | 3.043562 | -3.259918 | 2.437894 | 2.390545 | 10.5642 | 8.265401
2018-04-04 17:07 | 338304.2 | 2697.2201 | 5 | 44 | 3 | -3.25995 | 2.437894 | 2.442271 | 10.5642 | 8.421746
2018-04-04 17:09 | 338424.2062 | 120.0015 | 6 | 44 | 3.641952 | 0 | 2.437894 | 2.442271 | 10.5642 | 8.421746
2018-04-04 17:11 | 338544.2059 | 240.0012 | 6 | 44 | 3.678864 | 0 | 2.437894 | 2.442271 | 10.5642 | 8.421746
2018-04-04 17:12 | 338604.2077 | 300.003 | 6 | 44 | 3.686434 | 0 | 2.437894 | 2.442271 | 10.5642 | 8.421746
2018-04-04 17:12 | 338604.3 | 0.0027 | 7 | 45 | 3.686706 | 0 | 0 | 0 | 0 | 0
2018-04-04 17:14 | 338724.3 | 120.0006 | 2 | 45 | 4.200296 | 3.850929 | 0.1446991 | 0 | 0.6059455 | 0
2018-04-04 17:16 | 338844.3 | 240.0011 | 2 | 45 | 4.200202 | 3.444418 | 0.2656933 | 0 | 1.114153 | 0
2018-04-04 17:17 | 338926.3 | 321.98 | 2 | 45 | 4.20019 | 3.259987 | 0.3419398 | 0 | 1.434407 | 0
2018-04-04 17:19 | 339046.3 | 120.0002 | 3 | 45 | 4.220133 | 3.260069 | 0.4502228 | 0 | 1.890242 | 0
2018-04-04 17:21 | 339166.3 | 240.0003 | 3 | 45 | 4.239521 | 3.260067 | 0.5589098 | 0 | 2.349969 | 0
2018-04-04 17:23 | 339286.3 | 360.0011 | 3 | 45 | 4.260428 | 3.260054 | 0.6675707 | 0 | 2.81176 | 0
2018-04-04 17:25 | 339406.3 | 480.001 | 3 | 45 | 4.284083 | 3.260025 | 0.7762161 | 0 | 3.27589 | 0
2018-04-04 17:27 | 339526.3 | 600.0011 | 3 | 45 | 4.311123 | 3.260073 | 0.8848835 | 0 | 3.742869 | 0
2018-04-04 17:29 | 339646.3 | 720.0018 | 3 | 45 | 4.34101 | 3.26004 | 0.9935876 | 0 | 4.213105 | 0
2018-04-04 17:31 | 339766.3 | 840.0007 | 3 | 45 | 4.372404 | 3.260092 | 1.102236 | 0 | 4.686447 | 0
2018-04-04 17:33 | 339886.3 | 960.0003 | 3 | 45 | 4.400257 | 3.198517 | 1.210732 | 0 | 5.162567 | 0
2018-04-04 17:35 | 340006.3 | 1080.001 | 3 | 45 | 4.400239 | 2.910631 | 1.312357 | 0 | 5.609744 | 0
2018-04-04 17:37 | 340126.3 | 1200.0003 | 3 | 45 | 4.400225 | 2.663622 | 1.405174 | 0 | 6.01816 | 0
2018-04-04 17:39 | 340246.3 | 1320.0011 | 3 | 45 | 4.400205 | 2.45051 | 1.490288 | 0 | 6.39268 | 0
2018-04-04 17:41 | 340366.3 | 1440.0019 | 3 | 45 | 4.400263 | 2.268709 | 1.568808 | 0 | 6.738183 | 0
2018-04-04 17:43 | 340486.3 | 1560.0027 | 3 | 45 | 4.400196 | 2.110928 | 1.641799 | 0 | 7.059359 | 0
2018-04-04 17:45 | 340606.3 | 1680.0018 | 3 | 45 | 4.400221 | 1.971348 | 1.709794 | 0 | 7.35855 | 0
2018-04-04 17:47 | 340726.3 | 1800.0019 | 3 | 45 | 4.400211 | 1.848071 | 1.773391 | 0 | 7.638391 | 0
2018-04-04 17:49 | 340846.3 | 1920.0002 | 3 | 45 | 4.400238 | 1.737297 | 1.833067 | 0 | 7.900976 | 0
2018-04-04 17:51 | 340966.3 | 2040.0027 | 3 | 45 | 4.40018 | 1.63474 | 1.889233 | 0 | 8.148119 | 0
2018-04-04 17:53 | 341086.3 | 2160.0018 | 3 | 45 | 4.400205 | 1.540214 | 1.942166 | 0 | 8.381032 | 0
2018-04-04 17:55 | 341206.3 | 2280.0011 | 3 | 45 | 4.400187 | 1.450717 | 1.991931 | 0 | 8.600007 | 0
2018-04-04 17:57 | 341326.3 | 2400.0002 | 3 | 45 | 4.400169 | 1.366109 | 2.038907 | 0 | 8.806709 | 0
2018-04-04 17:59 | 341446.3 | 2520.001 | 3 | 45 | 4.400198 | 1.288104 | 2.083102 | 0 | 9.001172 | 0
2018-04-04 18:01 | 341566.3 | 2640.0003 | 3 | 45 | 4.400127 | 1.214577 | 2.124819 | 0 | 9.184734 | 0
2018-04-04 18:03 | 341686.3 | 2760.0006 | 3 | 45 | 4.400156 | 1.144929 | 2.164135 | 0 | 9.357734 | 0
2018-04-04 18:05 | 341806.3 | 2880.0022 | 3 | 45 | 4.400095 | 1.077924 | 2.201207 | 0 | 9.520857 | 0
2018-04-04 18:07 | 341926.3 | 3000.001 | 3 | 45 | 4.40016 | 1.016483 | 2.236113 | 0 | 9.674449 | 0
2018-04-04 18:09 | 342046.3 | 3120.0022 | 3 | 45 | 4.400174 | 0.9591484 | 2.269017 | 0 | 9.81923 | 0
2018-04-04 18:11 | 342166.3 | 3240.0002 | 3 | 45 | 4.400146 | 0.9046745 | 2.300076 | 0 | 9.955893 | 0
2018-04-04 18:13 | 342286.3 | 3360.0018 | 3 | 45 | 4.400135 | 0.8519344 | 2.329355 | 0 | 10.08472 | 0
2018-04-04 18:15 | 342406.3 | 3480.0018 | 3 | 45 | 4.400156 | 0.802084 | 2.356899 | 0 | 10.20592 | 0
2018-04-04 18:17 | 342526.3 | 3600.0026 | 3 | 45 | 4.400177 | 0.7555246 | 2.382849 | 0 | 10.32011 | 0
2018-04-04 18:19 | 342646.3 | 3720.0014 | 3 | 45 | 4.400144 | 0.711441 | 2.40729 | 0 | 10.42765 | 0
2018-04-04 18:21 | 342766.3 | 3840.0026 | 3 | 45 | 4.400116 | 0.6695547 | 2.4303 | 0 | 10.5289 | 0
2018-04-04 18:22 | 342820.2 | 3893.9088 | 3 | 45 | 4.400174 | 0.6519966 | 2.440191 | 0 | 10.57242 | 0
2018-04-04 18:24 | 342940.3 | 120.0017 | 4 | 45 | 4.290076 | 0 | 2.440191 | 0 | 10.57242 | 0
2018-04-04 18:26 | 343060.3 | 240.0005 | 4 | 45 | 4.278477 | 0 | 2.440191 | 0 | 10.57242 | 0
2018-04-04 18:27 | 343120.3 | 300.0015 | 4 | 45 | 4.275389 | 0 | 2.440191 | 0 | 10.57242 | 0
2018-04-04 18:29 | 343240.3 | 120.001 | 5 | 45 | 3.824567 | -3.260074 | 2.440191 | 0.1086467 | 10.57242 | 0.4216635
2018-04-04 18:31 | 343360.3 | 240.0018 | 5 | 45 | 3.773679 | -3.259854 | 2.440191 | 0.2173012 | 10.57242 | 0.8343225
2018-04-04 18:33 | 343480.3 | 360.001 | 5 | 45 | 3.728044 | -3.2599 | 2.440191 | 0.3259757 | 10.57242 | 1.241939
2018-04-04 18:35 | 343600.3 | 480.0026 | 5 | 45 | 3.683456 | -3.259892 | 2.440191 | 0.4346339 | 10.57242 | 1.644595
2018-04-04 18:37 | 343720.3 | 600.0018 | 5 | 45 | 3.63954 | -3.259905 | 2.440191 | 0.5433075 | 10.57242 | 2.042483
2018-04-04 18:39 | 343840.3 | 720.0002 | 5 | 45 | 3.598662 | -3.259876 | 2.440191 | 0.651956 | 10.57242 | 2.435653
2018-04-04 18:41 | 343960.3 | 840.0018 | 5 | 45 | 3.560741 | -3.259861 | 2.440191 | 0.7606243 | 10.57242 | 2.824622
2018-04-04 18:43 | 344080.3 | 960.001 | 5 | 45 | 3.526241 | -3.259892 | 2.440191 | 0.8692777 | 10.57242 | 3.209605
2018-04-04 18:45 | 344200.3 | 1080.0002 | 5 | 45 | 3.494439 | -3.25991 | 2.440191 | 0.9779369 | 10.57242 | 3.591012
2018-04-04 18:47 | 344320.3 | 1200.0014 | 5 | 45 | 3.464771 | -3.259901 | 2.440191 | 1.086587 | 10.57242 | 3.969059
2018-04-04 18:49 | 344440.3 | 1320.0018 | 5 | 45 | 3.436779 | -3.259871 | 2.440191 | 1.195274 | 10.57242 | 4.344099
2018-04-04 18:51 | 344560.3 | 1440.0011 | 5 | 45 | 3.410006 | -3.259831 | 2.440191 | 1.303932 | 10.57242 | 4.71606
2018-04-04 18:53 | 344680.3 | 1560.0027 | 5 | 45 | 3.38468 | -3.259876 | 2.440191 | 1.412581 | 10.57242 | 5.085175
2018-04-04 18:55 | 344800.3 | 1680.0011 | 5 | 45 | 3.359777 | -3.259881 | 2.440191 | 1.521248 | 10.57242 | 5.45162
2018-04-04 18:57 | 344920.3 | 1800.0002 | 5 | 45 | 3.334247 | -3.259893 | 2.440191 | 1.629908 | 10.57242 | 5.815315
2018-04-04 18:59 | 345040.3 | 1920.0002 | 5 | 45 | 3.307847 | -3.259908 | 2.440191 | 1.738561 | 10.57242 | 6.176177
2018-04-04 19:01 | 345160.3 | 2040.0026 | 5 | 45 | 3.278974 | -3.259896 | 2.440191 | 1.84724 | 10.57242 | 6.534123
2018-04-04 19:03 | 345280.3 | 2160.0018 | 5 | 45 | 3.247132 | -3.259901 | 2.440191 | 1.955885 | 10.57242 | 6.888671
2018-04-04 19:05 | 345400.3 | 2280.0015 | 5 | 45 | 3.209686 | -3.259985 | 2.440191 | 2.064571 | 10.57242 | 7.239617
2018-04-04 19:07 | 345520.3 | 2400.0026 | 5 | 45 | 3.165287 | -3.259938 | 2.440191 | 2.173236 | 10.57242 | 7.58606
2018-04-04 19:09 | 345640.3 | 2520.0018 | 5 | 45 | 3.110763 | -3.25995 | 2.440191 | 2.281883 | 10.57242 | 7.927103
2018-04-04 19:11 | 345760.3 | 2640.0002 | 5 | 45 | 3.038372 | -3.259876 | 2.440191 | 2.390556 | 10.57242 | 8.261437
2018-04-04 19:12 | 345810.3 | 2689.9968 | 5 | 45 | 3 | -3.259883 | 2.440191 | 2.435795 | 10.57242 | 8.398048
2018-04-04 19:14 | 345930.4 | 120.0017 | 6 | 45 | 3.642992 | 0 | 2.440191 | 2.435795 | 10.57242 | 8.398048
2018-04-04 19:16 | 346050.4 | 240.0008 | 6 | 45 | 3.679829 | 0 | 2.440191 | 2.435795 | 10.57242 | 8.398048
2018-04-04 19:17 | 346110.4 | 300.0022 | 6 | 45 | 3.687349 | 0 | 2.440191 | 2.435795 | 10.57242 | 8.398048
2018-04-04 19:17 | 346110.4 | 0.0027 | 7 | 46 | 3.687304 | 0 | 0 | 0 | 0 | 0
2018-04-04 19:19 | 346230.5 | 120.0002 | 2 | 46 | 4.200255 | 3.833662 | 0.1442409 | 8.34e-10 | 0.6040873 | 3.075e-09
2018-04-04 19:21 | 346350.5 | 240.0002 | 2 | 46 | 4.200199 | 3.424974 | 0.2646661 | 8.34e-10 | 1.109904 | 3.075e-09
2018-04-04 19:22 | 346424.1 | 313.6223 | 2 | 46 | 4.200248 | 3.259987 | 0.3329274 | 8.34e-10 | 1.396618 | 3.075e-09
2018-04-04 19:24 | 346544.1 | 120.0022 | 3 | 46 | 4.220203 | 3.260061 | 0.441204 | 8.34e-10 | 1.852438 | 3.075e-09
2018-04-04 19:26 | 346664.1 | 240.0019 | 3 | 46 | 4.239389 | 3.260063 | 0.5498667 | 8.34e-10 | 2.312053 | 3.075e-09
2018-04-04 19:28 | 346784.1 | 360.0004 | 3 | 46 | 4.260368 | 3.260033 | 0.6585301 | 8.34e-10 | 2.773831 | 3.075e-09
2018-04-04 19:30 | 346904.1 | 480.0019 | 3 | 46 | 4.284103 | 3.260056 | 0.7671808 | 8.34e-10 | 3.23798 | 3.075e-09
2018-04-04 19:32 | 347024.1 | 600.0012 | 3 | 46 | 4.311007 | 3.260099 | 0.8758522 | 8.34e-10 | 3.70498 | 3.075e-09
2018-04-04 19:34 | 347144.1 | 720.0003 | 3 | 46 | 4.340341 | 3.260078 | 0.9844664 | 8.34e-10 | 4.174786 | 3.075e-09
2018-04-04 19:36 | 347264.1 | 840.0027 | 3 | 46 | 4.371581 | 3.260107 | 1.093192 | 8.34e-10 | 4.648377 | 3.075e-09
2018-04-04 19:38 | 347384.1 | 960.0004 | 3 | 46 | 4.400264 | 3.206146 | 1.201705 | 8.34e-10 | 5.124502 | 3.075e-09
2018-04-04 19:40 | 347504.1 | 1080.0011 | 3 | 46 | 4.400236 | 2.917841 | 1.303575 | 8.34e-10 | 5.572756 | 3.075e-09
2018-04-04 19:42 | 347624.1 | 1200.0016 | 3 | 46 | 4.400233 | 2.671488 | 1.396642 | 8.34e-10 | 5.98227 | 3.075e-09
2018-04-04 19:44 | 347744.1 | 1320.0016 | 3 | 46 | 4.400195 | 2.457333 | 1.482037 | 8.34e-10 | 6.358028 | 3.075e-09
2018-04-04 19:46 | 347864.1 | 1440.0004 | 3 | 46 | 4.400233 | 2.276142 | 1.56084 | 8.34e-10 | 6.704779 | 3.075e-09
2018-04-04 19:48 | 347984.1 | 1560.0012 | 3 | 46 | 4.400191 | 2.118221 | 1.633953 | 8.34e-10 | 7.026489 | 3.075e-09
2018-04-04 19:50 | 348104.1 | 1680.0019 | 3 | 46 | 4.400208 | 1.980087 | 1.702284 | 8.34e-10 | 7.32716 | 3.075e-09
2018-04-04 19:52 | 348224.1 | 1800.0004 | 3 | 46 | 4.400205 | 1.857282 | 1.766185 | 8.34e-10 | 7.608336 | 3.075e-09
2018-04-04 19:54 | 348344.1 | 1920.0019 | 3 | 46 | 4.400177 | 1.74506 | 1.826197 | 8.34e-10 | 7.872399 | 3.075e-09
2018-04-04 19:56 | 348464.1 | 2040.002 | 3 | 46 | 4.400165 | 1.641801 | 1.882589 | 8.34e-10 | 8.120535 | 3.075e-09
2018-04-04 19:58 | 348584.1 | 2160.0017 | 3 | 46 | 4.400194 | 1.5462 | 1.935695 | 8.34e-10 | 8.354212 | 3.075e-09
2018-04-04 20:00 | 348704.1 | 2280.0027 | 3 | 46 | 4.400169 | 1.457437 | 1.985784 | 8.34e-10 | 8.574613 | 3.075e-09
2018-04-04 20:02 | 348824.1 | 2400.0012 | 3 | 46 | 4.40022 | 1.376129 | 2.032971 | 8.34e-10 | 8.782242 | 3.075e-09
2018-04-04 20:04 | 348944.1 | 2520.0028 | 3 | 46 | 4.400193 | 1.298511 | 2.077519 | 8.34e-10 | 8.978261 | 3.075e-09
2018-04-04 20:06 | 349064.1 | 2640.0003 | 3 | 46 | 4.400173 | 1.224031 | 2.119531 | 8.34e-10 | 9.163122 | 3.075e-09
2018-04-04 20:08 | 349184.1 | 2760.0003 | 3 | 46 | 4.400122 | 1.152967 | 2.15915 | 8.34e-10 | 9.33745 | 3.075e-09
2018-04-04 20:10 | 349304.1 | 2880.0019 | 3 | 46 | 4.400166 | 1.087556 | 2.196492 | 8.34e-10 | 9.501765 | 3.075e-09
2018-04-04 20:12 | 349424.1 | 3000.0003 | 3 | 46 | 4.400153 | 1.02454 | 2.231695 | 8.34e-10 | 9.656662 | 3.075e-09
2018-04-04 20:14 | 349544.1 | 3120.0023 | 3 | 46 | 4.40019 | 0.9648762 | 2.264843 | 8.34e-10 | 9.802519 | 3.075e-09
2018-04-04 20:16 | 349664.1 | 3240.0019 | 3 | 46 | 4.400138 | 0.907114 | 2.296035 | 8.34e-10 | 9.939766 | 3.075e-09
2018-04-04 20:18 | 349784.1 | 3360.0011 | 3 | 46 | 4.40016 | 0.8537178 | 2.325363 | 8.34e-10 | 10.06882 | 3.075e-09
2018-04-04 20:20 | 349904.1 | 3480.0008 | 3 | 46 | 4.400133 | 0.8032761 | 2.352978 | 8.34e-10 | 10.19032 | 3.075e-09
2018-04-04 20:22 | 350024.1 | 3600.0011 | 3 | 46 | 4.40016 | 0.7563353 | 2.378966 | 8.34e-10 | 10.30468 | 3.075e-09
2018-04-04 20:24 | 350144.1 | 3720.0003 | 3 | 46 | 4.400126 | 0.7113638 | 2.403421 | 8.34e-10 | 10.41228 | 3.075e-09
2018-04-04 20:26 | 350264.1 | 3840.0003 | 3 | 46 | 4.400166 | 0.6701975 | 2.426441 | 8.34e-10 | 10.51357 | 3.075e-09
2018-04-04 20:27 | 350318 | 3893.9425 | 3 | 46 | 4.400153 | 0.651988 | 2.436342 | 8.34e-10 | 10.55714 | 3.075e-09
2018-04-04 20:29 | 350438.1 | 120 | 4 | 46 | 4.290321 | 0 | 2.436342 | 8.34e-10 | 10.55714 | 3.075e-09
2018-04-04 20:31 | 350558.1 | 240.0017 | 4 | 46 | 4.278779 | 0 | 2.436342 | 8.34e-10 | 10.55714 | 3.075e-09
2018-04-04 20:32 | 350618.1 | 300.0038 | 4 | 46 | 4.275705 | 0 | 2.436342 | 8.34e-10 | 10.55714 | 3.075e-09
2018-04-04 20:34 | 350738.2 | 120.0006 | 5 | 46 | 3.825667 | -3.25989 | 2.436342 | 0.1085231 | 10.55714 | 0.4212963
2018-04-04 20:36 | 350858.2 | 240.0006 | 5 | 46 | 3.775086 | -3.25996 | 2.436342 | 0.2173229 | 10.55714 | 0.8346388
2018-04-04 20:38 | 350978.2 | 360.0015 | 5 | 46 | 3.729457 | -3.2599 | 2.436342 | 0.3259733 | 10.55714 | 1.242326
2018-04-04 20:40 | 351098.2 | 480.0015 | 5 | 46 | 3.684451 | -3.25992 | 2.436342 | 0.4346427 | 10.55714 | 1.645149
2018-04-04 20:42 | 351218.2 | 600.0018 | 5 | 46 | 3.640262 | -3.259932 | 2.436342 | 0.543306 | 10.55714 | 2.043096
2018-04-04 20:44 | 351338.2 | 720.0007 | 5 | 46 | 3.59859 | -3.259912 | 2.436342 | 0.6519566 | 10.55714 | 2.436309
2018-04-04 20:46 | 351458.2 | 840.0015 | 5 | 46 | 3.560742 | -3.259908 | 2.436342 | 0.7606252 | 10.55714 | 2.825273
2018-04-04 20:48 | 351578.2 | 960.0015 | 5 | 46 | 3.526054 | -3.25988 | 2.436342 | 0.8692342 | 10.55714 | 3.21009
2018-04-04 20:50 | 351698.2 | 1080.0014 | 5 | 46 | 3.49392 | -3.259954 | 2.436342 | 0.9779523 | 10.55714 | 3.591672
2018-04-04 20:52 | 351818.2 | 1200.0006 | 5 | 46 | 3.464187 | -3.259921 | 2.436342 | 1.086612 | 10.55714 | 3.969673
2018-04-04 20:54 | 351938.2 | 1320.0006 | 5 | 46 | 3.436347 | -3.259987 | 2.436342 | 1.19527 | 10.55714 | 4.34456
2018-04-04 20:56 | 352058.2 | 1440.0018 | 5 | 46 | 3.410124 | -3.259936 | 2.436342 | 1.303944 | 10.55714 | 4.716569
2018-04-04 20:58 | 352178.2 | 1560.0009 | 5 | 46 | 3.38486 | -3.259868 | 2.436342 | 1.412582 | 10.55714 | 5.085653
2018-04-04 21:00 | 352298.2 | 1680.0003 | 5 | 46 | 3.360322 | -3.259936 | 2.436342 | 1.521264 | 10.55714 | 5.45219
2018-04-04 21:02 | 352418.2 | 1800.0003 | 5 | 46 | 3.335213 | -3.259914 | 2.436342 | 1.629923 | 10.55714 | 5.815958
2018-04-04 21:04 | 352538.2 | 1920.0018 | 5 | 46 | 3.308804 | -3.25991 | 2.436342 | 1.738586 | 10.55714 | 6.176956
2018-04-04 21:06 | 352658.2 | 2040.0018 | 5 | 46 | 3.280758 | -3.25989 | 2.436342 | 1.84725 | 10.55714 | 6.535005
2018-04-04 21:08 | 352778.2 | 2160.0016 | 5 | 46 | 3.249211 | -3.259898 | 2.436342 | 1.955902 | 10.55714 | 6.889786
2018-04-04 21:10 | 352898.2 | 2280.001 | 5 | 46 | 3.212636 | -3.259936 | 2.436342 | 2.064583 | 10.55714 | 7.240976
2018-04-04 21:12 | 353018.2 | 2400.0003 | 5 | 46 | 3.168881 | -3.259883 | 2.436342 | 2.173244 | 10.55714 | 7.58776
2018-04-04 21:14 | 353138.2 | 2520.0011 | 5 | 46 | 3.11476 | -3.259947 | 2.436342 | 2.28189 | 10.55714 | 7.929231
2018-04-04 21:16 | 353258.2 | 2640.0003 | 5 | 46 | 3.043338 | -3.25991 | 2.436342 | 2.390558 | 10.55714 | 8.264038
2018-04-04 21:17 | 353313.8 | 2695.6144 | 5 | 46 | 3 | -3.25995 | 2.436342 | 2.440923 | 10.55714 | 8.416263
2018-04-04 21:19 | 353433.9 | 120.0018 | 6 | 46 | 3.641813 | 0 | 2.436342 | 2.440923 | 10.55714 | 8.416263
2018-04-04 21:21 | 353553.9 | 240.0022 | 6 | 46 | 3.678742 | 0 | 2.436342 | 2.440923 | 10.55714 | 8.416263
2018-04-04 21:22 | 353613.8 | 300.0008 | 6 | 46 | 3.686328 | 0 | 2.436342 | 2.440923 | 10.55714 | 8.416263
2018-04-04 21:22 | 353613.8 | 0.0026 | 7 | 47 | 3.686412 | 0 | 0 | 0 | 0 | 0
2018-04-04 21:24 | 353733.9 | 120.0004 | 2 | 47 | 4.200278 | 3.860004 | 0.1448316 | 0 | 0.6064975 | 0
2018-04-04 21:26 | 353853.9 | 240.0006 | 2 | 47 | 4.200245 | 3.452869 | 0.2661023 | 0 | 1.115866 | 0
2018-04-04 21:27 | 353940.5 | 326.5416 | 2 | 47 | 4.200181 | 3.259995 | 0.3467084 | 0 | 1.454431 | 0
2018-04-04 21:29 | 354060.5 | 120.0002 | 3 | 47 | 4.21976 | 3.260023 | 0.4549738 | 0 | 1.910174 | 0
2018-04-04 21:31 | 354180.5 | 240.0003 | 3 | 47 | 4.239319 | 3.260138 | 0.563506 | 0 | 2.369203 | 0
2018-04-04 21:33 | 354300.5 | 360.0003 | 3 | 47 | 4.260489 | 3.259996 | 0.6723213 | 0 | 2.831632 | 0
2018-04-04 21:35 | 354420.5 | 480.0004 | 3 | 47 | 4.284498 | 3.260098 | 0.7809408 | 0 | 3.295685 | 0
2018-04-04 21:37 | 354540.5 | 600.0003 | 3 | 47 | 4.311328 | 3.260054 | 0.8895774 | 0 | 3.762573 | 0
2018-04-04 21:39 | 354660.5 | 720.0002 | 3 | 47 | 4.340953 | 3.26005 | 0.9982985 | 0 | 4.232888 | 0
2018-04-04 21:41 | 354780.5 | 840.0011 | 3 | 47 | 4.372674 | 3.260052 | 1.106986 | 0 | 4.706399 | 0
2018-04-04 21:43 | 354900.5 | 960.0018 | 3 | 47 | 4.400266 | 3.194376 | 1.215417 | 0 | 5.182277 | 0
2018-04-04 21:45 | 355020.5 | 1080.0018 | 3 | 47 | 4.400255 | 2.904499 | 1.316932 | 0 | 5.628965 | 0
2018-04-04 21:47 | 355140.5 | 1200.0006 | 3 | 47 | 4.40026 | 2.657959 | 1.409485 | 0 | 6.036219 | 0
2018-04-04 21:49 | 355260.5 | 1320.0002 | 3 | 47 | 4.400213 | 2.446743 | 1.494506 | 0 | 6.410332 | 0
2018-04-04 21:51 | 355380.5 | 1440.0003 | 3 | 47 | 4.400213 | 2.265163 | 1.572903 | 0 | 6.755294 | 0
2018-04-04 21:53 | 355500.5 | 1560.001 | 3 | 47 | 4.400216 | 2.107157 | 1.645743 | 0 | 7.075804 | 0
2018-04-04 21:55 | 355620.5 | 1680.0011 | 3 | 47 | 4.400174 | 1.968094 | 1.713626 | 0 | 7.374506 | 0
2018-04-04 21:57 | 355740.5 | 1800.0011 | 3 | 47 | 4.400177 | 1.845495 | 1.777138 | 0 | 7.65397 | 0
2018-04-04 21:59 | 355860.5 | 1920.001 | 3 | 47 | 4.40016 | 1.732228 | 1.836743 | 0 | 7.916242 | 0
2018-04-04 22:01 | 355980.5 | 2040.0019 | 3 | 47 | 4.400202 | 1.628348 | 1.892726 | 0 | 8.162579 | 0
2018-04-04 22:03 | 356100.5 | 2160.0002 | 3 | 47 | 4.40019 | 1.532543 | 1.945367 | 0 | 8.394206 | 0
2018-04-04 22:05 | 356220.5 | 2280.0003 | 3 | 47 | 4.400184 | 1.444118 | 1.994966 | 0 | 8.612453 | 0
2018-04-04 22:07 | 356340.5 | 2400.0014 | 3 | 47 | 4.400157 | 1.361808 | 2.041712 | 0 | 8.818141 | 0
2018-04-04 22:09 | 356460.5 | 2520.0002 | 3 | 47 | 4.400157 | 1.283277 | 2.085784 | 0 | 9.012065 | 0
2018-04-04 22:11 | 356580.5 | 2640.0002 | 3 | 47 | 4.400135 | 1.210292 | 2.127344 | 0 | 9.194939 | 0
2018-04-04 22:13 | 356700.5 | 2760.0005 | 3 | 47 | 4.400131 | 1.140112 | 2.166515 | 0 | 9.367297 | 0
2018-04-04 22:15 | 356820.5 | 2880.0006 | 3 | 47 | 4.400179 | 1.074811 | 2.203425 | 0 | 9.529708 | 0
2018-04-04 22:17 | 356940.5 | 3000.0015 | 3 | 47 | 4.400204 | 1.012625 | 2.238196 | 0 | 9.682705 | 0
2018-04-04 22:19 | 357060.5 | 3120.0002 | 3 | 47 | 4.400196 | 0.9532957 | 2.270939 | 0 | 9.826777 | 0
2018-04-04 22:21 | 357180.5 | 3240.0015 | 3 | 47 | 4.400133 | 0.8970957 | 2.301764 | 0 | 9.962412 | 0
2018-04-04 22:23 | 357300.5 | 3360.0015 | 3 | 47 | 4.400168 | 0.845417 | 2.330794 | 0 | 10.09015 | 0
2018-04-04 22:25 | 357420.5 | 3480.0018 | 3 | 47 | 4.400205 | 0.7973194 | 2.358162 | 0 | 10.21058 | 0
2018-04-04 22:27 | 357540.5 | 3600.0002 | 3 | 47 | 4.400133 | 0.7503166 | 2.383945 | 0 | 10.32402 | 0
2018-04-04 22:29 | 357660.5 | 3720.0014 | 3 | 47 | 4.400095 | 0.7060022 | 2.408208 | 0 | 10.43078 | 0
2018-04-04 22:31 | 357780.5 | 3840.0006 | 3 | 47 | 4.400161 | 0.6646461 | 2.43103 | 0 | 10.5312 | 0
2018-04-04 22:32 | 357818.6 | 3878.144 | 3 | 47 | 4.400145 | 0.6519918 | 2.438007 | 0 | 10.5619 | 0
2018-04-04 22:34 | 357938.7 | 120.0018 | 4 | 47 | 4.289723 | 0 | 2.438007 | 0 | 10.5619 | 0
2018-04-04 22:36 | 358058.7 | 240.0015 | 4 | 47 | 4.278073 | 0 | 2.438007 | 0 | 10.5619 | 0
2018-04-04 22:37 | 358118.7 | 300.0016 | 4 | 47 | 4.275006 | 0 | 2.438007 | 0 | 10.5619 | 0
2018-04-04 22:39 | 358238.8 | 120.0006 | 5 | 47 | 3.823611 | -3.259941 | 2.438007 | 0.1086254 | 10.5619 | 0.4214819
2018-04-04 22:41 | 358358.8 | 240.0007 | 5 | 47 | 3.77248 | -3.259914 | 2.438007 | 0.2172869 | 10.5619 | 0.8340514
2018-04-04 22:43 | 358478.8 | 360.0019 | 5 | 47 | 3.72698 | -3.259792 | 2.438007 | 0.3259862 | 10.5619 | 1.241635
2018-04-04 22:45 | 358598.8 | 480.0002 | 5 | 47 | 3.682154 | -3.25994 | 2.438007 | 0.4346192 | 10.5619 | 1.644068
2018-04-04 22:47 | 358718.8 | 600.0018 | 5 | 47 | 3.638235 | -3.259908 | 2.438007 | 0.5432977 | 10.5619 | 2.041831
2018-04-04 22:49 | 358838.8 | 720.0019 | 5 | 47 | 3.597239 | -3.259938 | 2.438007 | 0.6519524 | 10.5619 | 2.434884
2018-04-04 22:51 | 358958.8 | 840.001 | 5 | 47 | 3.559678 | -3.2599 | 2.438007 | 0.760632 | 10.5619 | 2.823756
2018-04-04 22:53 | 359078.8 | 960.0019 | 5 | 47 | 3.525022 | -3.259918 | 2.438007 | 0.8692945 | 10.5619 | 3.208653
2018-04-04 22:55 | 359198.8 | 1080.0007 | 5 | 47 | 3.492671 | -3.259851 | 2.438007 | 0.9779554 | 10.5619 | 3.589903
2018-04-04 22:57 | 359318.8 | 1200.0018 | 5 | 47 | 3.462372 | -3.259865 | 2.438007 | 1.086577 | 10.5619 | 3.967629
2018-04-04 22:59 | 359438.8 | 1320.0018 | 5 | 47 | 3.434169 | -3.259893 | 2.438007 | 1.195281 | 10.5619 | 4.342454
2018-04-04 23:01 | 359558.8 | 1440.001 | 5 | 47 | 3.407392 | -3.259925 | 2.438007 | 1.303924 | 10.5619 | 4.714075
2018-04-04 23:03 | 359678.8 | 1560.0015 | 5 | 47 | 3.38213 | -3.259936 | 2.438007 | 1.412579 | 10.5619 | 5.082917
2018-04-04 23:05 | 359798.8 | 1680.0003 | 5 | 47 | 3.356986 | -3.259898 | 2.438007 | 1.521242 | 10.5619 | 5.449059
2018-04-04 23:07 | 359918.8 | 1800.0003 | 5 | 47 | 3.331813 | -3.259887 | 2.438007 | 1.629926 | 10.5619 | 5.812543
2018-04-04 23:09 | 360038.8 | 1920.0002 | 5 | 47 | 3.305229 | -3.259963 | 2.438007 | 1.73856 | 10.5619 | 6.173065
2018-04-04 23:11 | 360158.8 | 2040.0003 | 5 | 47 | 3.276601 | -3.260005 | 2.438007 | 1.847204 | 10.5619 | 6.530627
2018-04-04 23:13 | 360278.8 | 2160.0002 | 5 | 47 | 3.244751 | -3.259898 | 2.438007 | 1.95588 | 10.5619 | 6.885028
2018-04-04 23:15 | 360398.8 | 2280.0017 | 5 | 47 | 3.207039 | -3.259896 | 2.438007 | 2.064569 | 10.5619 | 7.235701
2018-04-04 23:17 | 360518.8 | 2400.0006 | 5 | 47 | 3.162798 | -3.259892 | 2.438007 | 2.173229 | 10.5619 | 7.581835
2018-04-04 23:19 | 360638.8 | 2520.0003 | 5 | 47 | 3.108324 | -3.259936 | 2.438007 | 2.281873 | 10.5619 | 7.922616
2018-04-04 23:21 | 360758.8 | 2640.0002 | 5 | 47 | 3.036641 | -3.259932 | 2.438007 | 2.390531 | 10.5619 | 8.256669
2018-04-04 23:22 | 360806 | 2687.2752 | 5 | 47 | 3 | -3.259961 | 2.438007 | 2.433369 | 10.5619 | 8.385993
2018-04-04 23:24 | 360926.1 | 120.0011 | 6 | 47 | 3.642957 | 0 | 2.438007 | 2.433369 | 10.5619 | 8.385993
2018-04-04 23:26 | 361046.1 | 240.0011 | 6 | 47 | 3.679844 | 0 | 2.438007 | 2.433369 | 10.5619 | 8.385993
2018-04-04 23:27 | 361106.1 | 300.0016 | 6 | 47 | 3.687379 | 0 | 2.438007 | 2.433369 | 10.5619 | 8.385993
2018-04-04 23:27 | 361106 | 0.0027 | 7 | 48 | 3.687445 | 0 | 0 | 0 | 0 | 0
2018-04-04 23:29 | 361226.1 | 120.0003 | 2 | 48 | 4.200274 | 3.826344 | 0.1440248 | 0 | 0.6032137 | 0
2018-04-04 23:31 | 361346.1 | 240.0011 | 2 | 48 | 4.200226 | 3.420321 | 0.2642148 | 0 | 1.108043 | 0
2018-04-04 23:32 | 361418.5 | 312.392 | 2 | 48 | 4.200246 | 3.259985 | 0.3313129 | 0 | 1.389871 | 0
2018-04-04 23:34 | 361538.6 | 120.0018 | 3 | 48 | 4.220325 | 3.260014 | 0.4395814 | 0 | 1.845664 | 0
2018-04-04 23:36 | 361658.6 | 240.0001 | 3 | 48 | 4.239645 | 3.259974 | 0.5482386 | 0 | 2.305282 | 0
2018-04-04 23:38 | 361778.6 | 360.001 | 3 | 48 | 4.26039 | 3.260015 | 0.6569129 | 0 | 2.767128 | 0
2018-04-04 23:40 | 361898.6 | 480.0002 | 3 | 48 | 4.284033 | 3.260025 | 0.7655349 | 0 | 3.231154 | 0
2018-04-04 23:42 | 362018.6 | 600.001 | 3 | 48 | 4.310447 | 3.26004 | 0.8742369 | 0 | 3.69825 | 0
2018-04-04 23:44 | 362138.6 | 720.0005 | 3 | 48 | 4.339579 | 3.260019 | 0.982907 | 0 | 4.16823 | 0
2018-04-04 23:46 | 362258.6 | 840.0002 | 3 | 48 | 4.370677 | 3.259981 | 1.091575 | 0 | 4.641479 | 0
2018-04-04 23:48 | 362378.6 | 960.0002 | 3 | 48 | 4.400317 | 3.219666 | 1.200173 | 0 | 5.117883 | 0
2018-04-04 23:50 | 362498.6 | 1080.0005 | 3 | 48 | 4.400234 | 2.92548 | 1.302243 | 0 | 5.567014 | 0
2018-04-04 23:52 | 362618.6 | 1200.0009 | 3 | 48 | 4.400198 | 2.676374 | 1.395627 | 0 | 5.977928 | 0
2018-04-04 23:54 | 362738.6 | 1320.0018 | 3 | 48 | 4.400236 | 2.464102 | 1.481209 | 0 | 6.354506 | 0
2018-04-04 23:56 | 362858.6 | 1440.0017 | 3 | 48 | 4.400198 | 2.281639 | 1.560186 | 0 | 6.702022 | 0
2018-04-04 23:58 | 362978.6 | 1560.0002 | 3 | 48 | 4.400188 | 2.123381 | 1.633556 | 0 | 7.024865 | 0
2018-04-05 | 363098.6 | 1680.0018 | 3 | 48 | 4.400186 | 1.983854 | 1.701968 | 0 | 7.325891 | 0
2018-04-05 00:02 | 363218.6 | 1800.0003 | 3 | 48 | 4.400201 | 1.859525 | 1.766008 | 0 | 7.60768 | 0
2018-04-05 00:04 | 363338.6 | 1920.0001 | 3 | 48 | 4.400173 | 1.745913 | 1.825989 | 0 | 7.871605 | 0
2018-04-05 00:06 | 363458.6 | 2040.0002 | 3 | 48 | 4.400193 | 1.642381 | 1.882478 | 0 | 8.120167 | 0
2018-04-05 00:08 | 363578.6 | 2160.001 | 3 | 48 | 4.400179 | 1.546721 | 1.935627 | 0 | 8.354036 | 0
2018-04-05 00:10 | 363698.6 | 2280.0002 | 3 | 48 | 4.400153 | 1.459083 | 1.985718 | 0 | 8.574443 | 0
2018-04-05 00:12 | 363818.6 | 2400.0002 | 3 | 48 | 4.400174 | 1.376945 | 2.032984 | 0 | 8.78242 | 0
2018-04-05 00:14 | 363938.6 | 2520.0009 | 3 | 48 | 4.400115 | 1.298245 | 2.077552 | 0 | 8.978528 | 0
2018-04-05 00:16 | 364058.6 | 2640.0006 | 3 | 48 | 4.400112 | 1.225038 | 2.119628 | 0 | 9.163669 | 0
2018-04-05 00:18 | 364178.6 | 2760.0017 | 3 | 48 | 4.400188 | 1.155943 | 2.159299 | 0 | 9.33823 | 0
2018-04-05 00:20 | 364298.6 | 2880.0005 | 3 | 48 | 4.40019 | 1.089177 | 2.1967 | 0 | 9.502801 | 0
2018-04-05 00:22 | 364418.6 | 3000.0001 | 3 | 48 | 4.400156 | 1.025689 | 2.231935 | 0 | 9.657836 | 0
2018-04-05 00:24 | 364538.6 | 3120.0001 | 3 | 48 | 4.400179 | 0.9663076 | 2.265117 | 0 | 9.803844 | 0
2018-04-05 00:26 | 364658.6 | 3240.0017 | 3 | 48 | 4.40015 | 0.9086704 | 2.296358 | 0 | 9.941311 | 0
2018-04-05 00:28 | 364778.6 | 3360.0013 | 3 | 48 | 4.400147 | 0.8544121 | 2.325734 | 0 | 10.07057 | 0
2018-04-05 00:30 | 364898.6 | 3480.0017 | 3 | 48 | 4.400085 | 0.803216 | 2.35336 | 0 | 10.19213 | 0
2018-04-05 00:32 | 365018.6 | 3600.0018 | 3 | 48 | 4.400101 | 0.7556295 | 2.379349 | 0 | 10.30648 | 0
2018-04-05 00:34 | 365138.6 | 3720.0013 | 3 | 48 | 4.40016 | 0.7106524 | 2.403787 | 0 | 10.41401 | 0
2018-04-05 00:36 | 365258.6 | 3840.0001 | 3 | 48 | 4.400102 | 0.6676922 | 2.426751 | 0 | 10.51506 | 0
2018-04-05 00:37 | 365306 | 3887.4159 | 3 | 48 | 4.400144 | 0.6519985 | 2.435431 | 0 | 10.55325 | 0
2018-04-05 00:39 | 365426 | 120.0005 | 4 | 48 | 4.290357 | 0 | 2.435431 | 0 | 10.55325 | 0
2018-04-05 00:41 | 365546 | 240.0006 | 4 | 48 | 4.278806 | 0 | 2.435431 | 0 | 10.55325 | 0
2018-04-05 00:42 | 365606 | 300.0007 | 4 | 48 | 4.27574 | 0 | 2.435431 | 0 | 10.55325 | 0
2018-04-05 00:44 | 365726.1 | 120.0002 | 5 | 48 | 3.825779 | -3.259927 | 2.435431 | 0.108632 | 10.55325 | 0.4217287
2018-04-05 00:46 | 365846.1 | 240.001 | 5 | 48 | 3.775047 | -3.259921 | 2.435431 | 0.2173114 | 10.55325 | 0.834626
2018-04-05 00:48 | 365966.1 | 360.0018 | 5 | 48 | 3.729465 | -3.25987 | 2.435431 | 0.3259082 | 10.55325 | 1.242103
2018-04-05 00:50 | 366086.1 | 480.0022 | 5 | 48 | 3.684232 | -3.259883 | 2.435431 | 0.4346357 | 10.55325 | 1.645132
2018-04-05 00:52 | 366206.1 | 600.0002 | 5 | 48 | 3.639938 | -3.259934 | 2.435431 | 0.5432875 | 10.55325 | 2.04301
2018-04-05 00:54 | 366326.1 | 720.0026 | 5 | 48 | 3.598584 | -3.259898 | 2.435431 | 0.6519527 | 10.55325 | 2.436265
2018-04-05 00:56 | 366446.1 | 840.0018 | 5 | 48 | 3.560712 | -3.259883 | 2.435431 | 0.7606267 | 10.55325 | 2.825247
2018-04-05 00:58 | 366566.1 | 960.0005 | 5 | 48 | 3.526192 | -3.25992 | 2.435431 | 0.8692846 | 10.55325 | 3.210255
2018-04-05 01:00 | 366686.1 | 1080.0018 | 5 | 48 | 3.494432 | -3.260003 | 2.435431 | 0.9779488 | 10.55325 | 3.591676
2018-04-05 01:02 | 366806.1 | 1200.001 | 5 | 48 | 3.464554 | -3.259908 | 2.435431 | 1.086617 | 10.55325 | 3.969769
2018-04-05 01:04 | 366926.1 | 1320.0002 | 5 | 48 | 3.436506 | -3.259888 | 2.435431 | 1.195261 | 10.55325 | 4.344627
2018-04-05 01:06 | 367046.1 | 1440.0002 | 5 | 48 | 3.409761 | -3.259921 | 2.435431 | 1.303941 | 10.55325 | 4.716638
2018-04-05 01:08 | 367166.1 | 1560.0002 | 5 | 48 | 3.384441 | -3.259936 | 2.435431 | 1.412602 | 10.55325 | 5.085767
2018-04-05 01:10 | 367286.1 | 1680.0011 | 5 | 48 | 3.359816 | -3.259925 | 2.435431 | 1.521181 | 10.55325 | 5.451904
2018-04-05 01:12 | 367406.1 | 1800.0019 | 5 | 48 | 3.334883 | -3.259887 | 2.435431 | 1.629928 | 10.55325 | 5.815933
2018-04-05 01:14 | 367526.1 | 1920.001 | 5 | 48 | 3.308484 | -3.259972 | 2.435431 | 1.738582 | 10.55325 | 6.176849
2018-04-05 01:16 | 367646.1 | 2040.0011 | 5 | 48 | 3.280079 | -3.260036 | 2.435431 | 1.847223 | 10.55325 | 6.53478
2018-04-05 01:18 | 367766.1 | 2160.0002 | 5 | 48 | 3.24854 | -3.259928 | 2.435431 | 1.955908 | 10.55325 | 6.889606
2018-04-05 01:20 | 367886.1 | 2280.0011 | 5 | 48 | 3.211737 | -3.259998 | 2.435431 | 2.064568 | 10.55325 | 7.240642
2018-04-05 01:22 | 368006.1 | 2400.0018 | 5 | 48 | 3.167819 | -3.259936 | 2.435431 | 2.173229 | 10.55325 | 7.587309
2018-04-05 01:24 | 368126.1 | 2520.0017 | 5 | 48 | 3.113299 | -3.259896 | 2.435431 | 2.281878 | 10.55325 | 7.928653
2018-04-05 01:26 | 368246.1 | 2640.0022 | 5 | 48 | 3.041912 | -3.259914 | 2.435431 | 2.390543 | 10.55325 | 8.263299
2018-04-05 01:27 | 368300.4 | 2694.304 | 5 | 48 | 2.999998 | -3.259905 | 2.435431 | 2.439739 | 10.55325 | 8.411952
2018-04-05 01:29 | 368420.4 | 120.0024 | 6 | 48 | 3.641808 | 0 | 2.435431 | 2.439739 | 10.55325 | 8.411952
2018-04-05 01:31 | 368540.4 | 240.0009 | 6 | 48 | 3.678833 | 0 | 2.435431 | 2.439739 | 10.55325 | 8.411952
2018-04-05 01:32 | 368600.4 | 300.0022 | 6 | 48 | 3.686396 | 0 | 2.435431 | 2.439739 | 10.55325 | 8.411952
2018-04-05 01:32 | 368600.5 | 0.0027 | 7 | 49 | 3.686127 | 0 | 0 | 0 | 0 | 0
2018-04-05 01:34 | 368720.5 | 120.0011 | 2 | 49 | 4.200276 | 3.852312 | 0.1446633 | 1.99e-09 | 0.6058121 | 7.336e-09
2018-04-05 01:36 | 368840.5 | 240.001 | 2 | 49 | 4.200178 | 3.441784 | 0.2656717 | 1.99e-09 | 1.114079 | 7.336e-09
2018-04-05 01:37 | 368921 | 320.4584 | 2 | 49 | 4.200193 | 3.259998 | 0.3403663 | 1.99e-09 | 1.427814 | 7.336e-09
2018-04-05 01:39 | 369040.9872 | 120.0019 | 3 | 49 | 4.220138 | 3.260078 | 0.448571 | 1.99e-09 | 1.883318 | 7.336e-09
2018-04-05 01:41 | 369160.9872 | 240.0019 | 3 | 49 | 4.239947 | 3.260029 | 0.5572838 | 1.99e-09 | 2.343166 | 7.336e-09
2018-04-05 01:43 | 369280.9859 | 360.0006 | 3 | 49 | 4.261322 | 3.260077 | 0.6659853 | 1.99e-09 | 2.805184 | 7.336e-09
2018-04-05 01:45 | 369400.9872 | 480.0019 | 3 | 49 | 4.285305 | 3.260048 | 0.7746475 | 1.99e-09 | 3.269509 | 7.336e-09
2018-04-05 01:47 | 369520.9855 | 600.0002 | 3 | 49 | 4.31247 | 3.260098 | 0.8832645 | 1.99e-09 | 3.736411 | 7.336e-09
2018-04-05 01:49 | 369640.9856 | 720.0003 | 3 | 49 | 4.341894 | 3.260084 | 0.9919712 | 1.99e-09 | 4.206782 | 7.336e-09
2018-04-05 01:51 | 369760.9872 | 840.0019 | 3 | 49 | 4.373421 | 3.260023 | 1.100592 | 1.99e-09 | 4.680099 | 7.336e-09
2018-04-05 01:53 | 369880.9863 | 960.001 | 3 | 49 | 4.400277 | 3.186583 | 1.209045 | 1.99e-09 | 5.156138 | 7.336e-09
2018-04-05 01:55 | 370000.986 | 1080.0007 | 3 | 49 | 4.400263 | 2.901108 | 1.310333 | 1.99e-09 | 5.60183 | 7.336e-09
2018-04-05 01:57 | 370120.9864 | 1200.0011 | 3 | 49 | 4.400201 | 2.656473 | 1.40285 | 1.99e-09 | 6.008924 | 7.336e-09
2018-04-05 01:59 | 370240.9863 | 1320.001 | 3 | 49 | 4.400198 | 2.445766 | 1.4878 | 1.99e-09 | 6.382723 | 7.336e-09
2018-04-05 02:01 | 370360.9872 | 1440.0019 | 3 | 49 | 4.400216 | 2.26409 | 1.566242 | 1.99e-09 | 6.727883 | 7.336e-09
2018-04-05 02:03 | 370480.9856 | 1560.0003 | 3 | 49 | 4.400244 | 2.108675 | 1.638959 | 1.99e-09 | 7.047856 | 7.336e-09
2018-04-05 02:05 | 370600.9872 | 1680.0019 | 3 | 49 | 4.400218 | 1.97021 | 1.706971 | 1.99e-09 | 7.347121 | 7.336e-09
2018-04-05 02:07 | 370720.9859 | 1800.0006 | 3 | 49 | 4.400182 | 1.846362 | 1.770517 | 1.99e-09 | 7.626736 | 7.336e-09
2018-04-05 02:09 | 370840.9872 | 1920.0019 | 3 | 49 | 4.400211 | 1.734458 | 1.830192 | 1.99e-09 | 7.889317 | 7.336e-09
2018-04-05 02:11 | 370960.986 | 2040.0007 | 3 | 49 | 4.40016 | 1.63101 | 1.886171 | 1.99e-09 | 8.135636 | 7.336e-09
2018-04-05 02:13 | 371080.9864 | 2160.0011 | 3 | 49 | 4.400193 | 1.537617 | 1.939011 | 1.99e-09 | 8.368138 | 7.336e-09
2018-04-05 02:15 | 371200.9864 | 2280.0011 | 3 | 49 | 4.400194 | 1.447639 | 1.988748 | 1.99e-09 | 8.586993 | 7.336e-09
2018-04-05 02:17 | 371320.9863 | 2400.001 | 3 | 49 | 4.400197 | 1.364779 | 2.035594 | 1.99e-09 | 8.793119 | 7.336e-09
2018-04-05 02:19 | 371440.9856 | 2520.0003 | 3 | 49 | 4.400117 | 1.286682 | 2.079785 | 1.99e-09 | 8.98757 | 7.336e-09
2018-04-05 02:21 | 371560.9867 | 2640.0014 | 3 | 49 | 4.400195 | 1.213586 | 2.12144 | 1.99e-09 | 9.170857 | 7.336e-09
2018-04-05 02:23 | 371680.9868 | 2760.0015 | 3 | 49 | 4.40014 | 1.143329 | 2.16071 | 1.99e-09 | 9.343651 | 7.336e-09
2018-04-05 02:25 | 371800.9855 | 2880.0002 | 3 | 49 | 4.40013 | 1.0789 | 2.19775 | 1.99e-09 | 9.506633 | 7.336e-09
2018-04-05 02:27 | 371920.9863 | 3000.001 | 3 | 49 | 4.400193 | 1.018155 | 2.232689 | 1.99e-09 | 9.660375 | 7.336e-09
2018-04-05 02:29 | 372040.9863 | 3120.001 | 3 | 49 | 4.400166 | 0.960886 | 2.265643 | 1.99e-09 | 9.805374 | 7.336e-09
2018-04-05 02:31 | 372160.9871 | 3240.0018 | 3 | 49 | 4.4002 | 0.9067574 | 2.296764 | 1.99e-09 | 9.942311 | 7.336e-09
2018-04-05 02:33 | 372280.9871 | 3360.0018 | 3 | 49 | 4.400148 | 0.853735 | 2.326093 | 1.99e-09 | 10.07136 | 7.336e-09
2018-04-05 02:35 | 372400.9855 | 3480.0002 | 3 | 49 | 4.400162 | 0.8031187 | 2.353687 | 1.99e-09 | 10.19278 | 7.336e-09
2018-04-05 02:37 | 372520.986 | 3600.0007 | 3 | 49 | 4.400152 | 0.7562885 | 2.379654 | 1.99e-09 | 10.30704 | 7.336e-09
2018-04-05 02:39 | 372640.9871 | 3720.0018 | 3 | 49 | 4.400132 | 0.7124329 | 2.404112 | 1.99e-09 | 10.41466 | 7.336e-09
2018-04-05 02:41 | 372760.9858 | 3840.0005 | 3 | 49 | 4.400096 | 0.6701975 | 2.42715 | 1.99e-09 | 10.51603 | 7.336e-09
2018-04-05 02:42 | 372817.5661 | 3896.5808 | 3 | 49 | 4.400153 | 0.6519928 | 2.437534 | 1.99e-09 | 10.56172 | 7.336e-09
2018-04-05 02:44 | 372937.6 | 120.0005 | 4 | 49 | 4.289961 | 0 | 2.437534 | 1.99e-09 | 10.56172 | 7.336e-09
2018-04-05 02:46 | 373057.6 | 240.0005 | 4 | 49 | 4.278387 | 0 | 2.437534 | 1.99e-09 | 10.56172 | 7.336e-09
2018-04-05 02:47 | 373117.6 | 300.0023 | 4 | 49 | 4.275283 | 0 | 2.437534 | 1.99e-09 | 10.56172 | 7.336e-09
2018-04-05 02:49 | 373237.7 | 120.0022 | 5 | 49 | 3.824253 | -3.259928 | 2.437534 | 0.1086588 | 10.56172 | 0.4216729
2018-04-05 02:51 | 373357.7 | 240.0002 | 5 | 49 | 3.77355 | -3.259927 | 2.437534 | 0.2173181 | 10.56172 | 0.8343173
2018-04-05 02:53 | 373477.7 | 360.0002 | 5 | 49 | 3.728086 | -3.259851 | 2.437534 | 0.3259277 | 10.56172 | 1.241683
2018-04-05 02:55 | 373597.7 | 480.0006 | 5 | 49 | 3.683494 | -3.259832 | 2.437534 | 0.434596 | 10.56172 | 1.644381
2018-04-05 02:57 | 373717.7 | 600.0022 | 5 | 49 | 3.639637 | -3.259934 | 2.437534 | 0.5433058 | 10.56172 | 2.042414
2018-04-05 02:59 | 373837.7 | 720.0018 | 5 | 49 | 3.598571 | -3.25992 | 2.437534 | 0.6519703 | 10.56172 | 2.435651
2018-04-05 03:01 | 373957.7 | 840.0023 | 5 | 49 | 3.56098 | -3.259914 | 2.437534 | 0.7606105 | 10.56172 | 2.824529
2018-04-05 03:03 | 374077.7 | 960.0018 | 5 | 49 | 3.526368 | -3.259901 | 2.437534 | 0.8692157 | 10.56172 | 3.209365
2018-04-05 03:05 | 374197.7 | 1080.0015 | 5 | 49 | 3.494313 | -3.259854 | 2.437534 | 0.977924 | 10.56172 | 3.590945
2018-04-05 03:07 | 374317.7 | 1200.001 | 5 | 49 | 3.464472 | -3.259858 | 2.437534 | 1.086598 | 10.56172 | 3.969046
2018-04-05 03:09 | 374437.7 | 1320.0002 | 5 | 49 | 3.43645 | -3.259905 | 2.437534 | 1.195284 | 10.56172 | 4.344042
2018-04-05 03:11 | 374557.7 | 1440.0022 | 5 | 49 | 3.409853 | -3.259923 | 2.437534 | 1.303941 | 10.56172 | 4.715983
2018-04-05 03:13 | 374677.7 | 1560.0003 | 5 | 49 | 3.384455 | -3.259934 | 2.437534 | 1.412602 | 10.56172 | 5.085104
2018-04-05 03:15 | 374797.7 | 1680.0011 | 5 | 49 | 3.359193 | -3.25993 | 2.437534 | 1.521265 | 10.56172 | 5.451492
2018-04-05 03:17 | 374917.7 | 1800.0002 | 5 | 49 | 3.333773 | -3.25993 | 2.437534 | 1.629925 | 10.56172 | 5.815122
2018-04-05 03:19 | 375037.7 | 1920.0011 | 5 | 49 | 3.307621 | -3.259932 | 2.437534 | 1.738591 | 10.56172 | 6.175992
2018-04-05 03:21 | 375157.7 | 2040.001 | 5 | 49 | 3.278903 | -3.259953 | 2.437534 | 1.847227 | 10.56172 | 6.533786
2018-04-05 03:23 | 375277.7 | 2160.0018 | 5 | 49 | 3.246397 | -3.25999 | 2.437534 | 1.955913 | 10.56172 | 6.888422
2018-04-05 03:25 | 375397.7 | 2280.0002 | 5 | 49 | 3.209468 | -3.259989 | 2.437534 | 2.064587 | 10.56172 | 7.239264
2018-04-05 03:27 | 375517.7 | 2400.0003 | 5 | 49 | 3.164958 | -3.25995 | 2.437534 | 2.17324 | 10.56172 | 7.585647
2018-04-05 03:29 | 375637.7 | 2520.0015 | 5 | 49 | 3.109714 | -3.259967 | 2.437534 | 2.281899 | 10.56172 | 7.926669
2018-04-05 03:31 | 375757.7 | 2640.001 | 5 | 49 | 3.037073 | -3.259918 | 2.437534 | 2.390549 | 10.56172 | 8.260802
2018-04-05 03:32 | 375805.5 | 2687.7816 | 5 | 49 | 2.999997 | -3.259868 | 2.437534 | 2.433822 | 10.56172 | 8.391442
2018-04-05 03:34 | 375925.5439 | 120.0017 | 6 | 49 | 3.642726 | 0 | 2.437534 | 2.433822 | 10.56172 | 8.391442
2018-04-05 03:36 | 376045.5423 | 240.0001 | 6 | 49 | 3.679667 | 0 | 2.437534 | 2.433822 | 10.56172 | 8.391442
2018-04-05 03:37 | 376105.5461 | 300.0039 | 6 | 49 | 3.687204 | 0 | 2.437534 | 2.433822 | 10.56172 | 8.391442
2018-04-05 03:37 | 376105.6 | 0.0027 | 7 | 50 | 3.687344 | 0 | 0 | 0 | 0 | 0
2018-04-05 03:39 | 376225.6 | 120.0002 | 2 | 50 | 4.20029 | 3.838402 | 0.1441965 | 0 | 0.6039026 | 0
2018-04-05 03:41 | 376345.6 | 240.001 | 2 | 50 | 4.200277 | 3.432178 | 0.2648761 | 0 | 1.110788 | 0
2018-04-05 03:42 | 376422.5 | 316.8735 | 2 | 50 | 4.200245 | 3.259996 | 0.336235 | 0 | 1.410512 | 0
2018-04-05 03:44 | 376542.5 | 120.0003 | 3 | 50 | 4.219995 | 3.260015 | 0.4445185 | 0 | 1.866348 | 0
2018-04-05 03:46 | 376662.5 | 240.0011 | 3 | 50 | 4.239586 | 3.26004 | 0.5531723 | 0 | 2.32593 | 0
2018-04-05 03:48 | 376782.5 | 360.0015 | 3 | 50 | 4.261161 | 3.260092 | 0.661862 | 0 | 2.787879 | 0
2018-04-05 03:50 | 376902.5 | 480.0002 | 3 | 50 | 4.285089 | 3.260054 | 0.7705333 | 0 | 3.252227 | 0
2018-04-05 03:52 | 377022.5 | 600.0011 | 3 | 50 | 4.311919 | 3.259989 | 0.879201 | 0 | 3.719314 | 0
2018-04-05 03:54 | 377142.5 | 720 | 3 | 50 | 4.341435 | 3.260025 | 0.9878474 | 0 | 4.189368 | 0
2018-04-05 03:56 | 377262.5 | 840.0003 | 3 | 50 | 4.372979 | 3.260002 | 1.096505 | 0 | 4.662795 | 0
2018-04-05 03:58 | 377382.5 | 960.0003 | 3 | 50 | 4.400221 | 3.196138 | 1.20501 | 0 | 5.13901 | 0
2018-04-05 04:00 | 377502.5 | 1080.0011 | 3 | 50 | 4.400263 | 2.912317 | 1.306648 | 0 | 5.58624 | 0
2018-04-05 04:02 | 377622.5 | 1200.001 | 3 | 50 | 4.400258 | 2.666183 | 1.399511 | 0 | 5.994861 | 0
2018-04-05 04:04 | 377742.5 | 1320.0002 | 3 | 50 | 4.400239 | 2.452288 | 1.484696 | 0 | 6.369693 | 0
2018-04-05 04:06 | 377862.5 | 1440.0018 | 3 | 50 | 4.400216 | 2.272049 | 1.563353 | 0 | 6.715801 | 0
2018-04-05 04:08 | 377982.5 | 1560.0016 | 3 | 50 | 4.40018 | 2.114904 | 1.636384 | 0 | 7.037149 | 0
2018-04-05 04:10 | 378102.5 | 1680.0018 | 3 | 50 | 4.400203 | 1.975645 | 1.704504 | 0 | 7.336893 | 0
2018-04-05 04:12 | 378222.5 | 1800.0002 | 3 | 50 | 4.400182 | 1.849479 | 1.768233 | 0 | 7.617311 | 0
2018-04-05 04:14 | 378342.5 | 1920.0027 | 3 | 50 | 4.400146 | 1.736451 | 1.827996 | 0 | 7.880283 | 0
2018-04-05 04:16 | 378462.5 | 2040.0026 | 3 | 50 | 4.40018 | 1.632979 | 1.884053 | 0 | 8.126943 | 0
2018-04-05 04:18 | 378582.5 | 2160.0015 | 3 | 50 | 4.400177 | 1.53874 | 1.936956 | 0 | 8.359726 | 0
2018-04-05 04:20 | 378702.5 | 2280.0026 | 3 | 50 | 4.400182 | 1.450844 | 1.986719 | 0 | 8.578692 | 0
2018-04-05 04:22 | 378822.5 | 2400.0019 | 3 | 50 | 4.40019 | 1.367718 | 2.033721 | 0 | 8.785507 | 0
2018-04-05 04:24 | 378942.5 | 2520.0002 | 3 | 50 | 4.400198 | 1.289443 | 2.077987 | 0 | 8.980285 | 0
2018-04-05 04:26 | 379062.5 | 2640.0022 | 3 | 50 | 4.400155 | 1.21534 | 2.119714 | 0 | 9.163893 | 0
2018-04-05 04:28 | 379182.5 | 2760.0023 | 3 | 50 | 4.40018 | 1.146519 | 2.159064 | 0 | 9.337038 | 0
2018-04-05 04:30 | 379302.5 | 2880.0023 | 3 | 50 | 4.400178 | 1.081079 | 2.196167 | 0 | 9.500299 | 0
2018-04-05 04:32 | 379422.5 | 3000.0014 | 3 | 50 | 4.40017 | 1.018559 | 2.231141 | 0 | 9.654189 | 0
2018-04-05 04:34 | 379542.5 | 3120.0018 | 3 | 50 | 4.400185 | 0.9601183 | 2.264114 | 0 | 9.799274 | 0
2018-04-05 04:36 | 379662.5 | 3240.0003 | 3 | 50 | 4.400119 | 0.9034805 | 2.295148 | 0 | 9.93583 | 0
2018-04-05 04:38 | 379782.5 | 3360.0007 | 3 | 50 | 4.40013 | 0.8508577 | 2.324376 | 0 | 10.06444 | 0
2018-04-05 04:40 | 379902.5 | 3480.0018 | 3 | 50 | 4.400194 | 0.8017435 | 2.351913 | 0 | 10.18561 | 0
2018-04-05 04:42 | 380022.5 | 3600.0015 | 3 | 50 | 4.400156 | 0.7545052 | 2.377831 | 0 | 10.29965 | 0
2018-04-05 04:44 | 380142.5 | 3720.0022 | 3 | 50 | 4.400105 | 0.7092743 | 2.402219 | 0 | 10.40696 | 0
2018-04-05 04:46 | 380262.5 | 3840.0015 | 3 | 50 | 4.400144 | 0.6674843 | 2.425146 | 0 | 10.50784 | 0
2018-04-05 04:47 | 380309.7 | 3887.2104 | 3 | 50 | 4.400161 | 0.6519947 | 2.433805 | 0 | 10.54594 | 0
2018-04-05 04:49 | 380429.8 | 120.0013 | 4 | 50 | 4.290075 | 0 | 2.433805 | 0 | 10.54594 | 0
2018-04-05 04:51 | 380549.8 | 240.0013 | 4 | 50 | 4.278501 | 0 | 2.433805 | 0 | 10.54594 | 0
2018-04-05 04:52 | 380609.8 | 300.0016 | 4 | 50 | 4.275432 | 0 | 2.433805 | 0 | 10.54594 | 0
2018-04-05 04:54 | 380729.9 | 120.0003 | 5 | 50 | 3.825081 | -3.260023 | 2.433805 | 0.1086519 | 10.54594 | 0.4217201
2018-04-05 04:56 | 380849.9 | 240.0031 | 5 | 50 | 3.774785 | -3.259892 | 2.433805 | 0.2173221 | 10.54594 | 0.8345197
2018-04-05 04:58 | 380969.9 | 360.0002 | 5 | 50 | 3.729125 | -3.259983 | 2.433805 | 0.3259843 | 10.54594 | 1.242216
2018-04-05 05:00 | 381089.9 | 480.0022 | 5 | 50 | 3.683972 | -3.259956 | 2.433805 | 0.4346147 | 10.54594 | 1.644861
2018-04-05 05:02 | 381209.9 | 600.0018 | 5 | 50 | 3.639562 | -3.259932 | 2.433805 | 0.543291 | 10.54594 | 2.042797
2018-04-05 05:04 | 381329.9 | 720.001 | 5 | 50 | 3.598452 | -3.259941 | 2.433805 | 0.6519268 | 10.54594 | 2.435917
2018-04-05 05:06 | 381449.9 | 840.0006 | 5 | 50 | 3.560864 | -3.259961 | 2.433805 | 0.7606393 | 10.54594 | 2.825043
2018-04-05 05:08 | 381569.9 | 960.0019 | 5 | 50 | 3.526303 | -3.259954 | 2.433805 | 0.869311 | 10.54594 | 3.210102
2018-04-05 05:10 | 381689.9 | 1080.0002 | 5 | 50 | 3.494374 | -3.260049 | 2.433805 | 0.9779692 | 10.54594 | 3.591515
2018-04-05 05:12 | 381809.9 | 1200.0005 | 5 | 50 | 3.4644 | -3.259923 | 2.433805 | 1.086573 | 10.54594 | 3.969372
2018-04-05 05:14 | 381929.9 | 1320.0002 | 5 | 50 | 3.436444 | -3.259996 | 2.433805 | 1.195276 | 10.54594 | 4.344424
2018-04-05 05:16 | 382049.9 | 1440.0007 | 5 | 50 | 3.410168 | -3.259943 | 2.433805 | 1.303956 | 10.54594 | 4.716461
2018-04-05 05:18 | 382169.9 | 1560.0022 | 5 | 50 | 3.384952 | -3.259974 | 2.433805 | 1.412591 | 10.54594 | 5.085551
2018-04-05 05:20 | 382289.9 | 1680.001 | 5 | 50 | 3.360231 | -3.259996 | 2.433805 | 1.521227 | 10.54594 | 5.451931
2018-04-05 05:22 | 382409.9 | 1800.0014 | 5 | 50 | 3.335316 | -3.259923 | 2.433805 | 1.62988 | 10.54594 | 5.815674
2018-04-05 05:24 | 382529.9 | 1920.001 | 5 | 50 | 3.309155 | -3.260092 | 2.433805 | 1.738583 | 10.54594 | 6.176826
2018-04-05 05:26 | 382649.9 | 2040.0001 | 5 | 50 | 3.2807 | -3.259983 | 2.433805 | 1.847277 | 10.54594 | 6.534986
2018-04-05 05:28 | 382769.9 | 2160.0001 | 5 | 50 | 3.248697 | -3.259941 | 2.433805 | 1.955934 | 10.54594 | 6.889766
2018-04-05 05:30 | 382889.9 | 2280.0019 | 5 | 50 | 3.211742 | -3.259976 | 2.433805 | 2.064597 | 10.54594 | 7.240819
2018-04-05 05:32 | 383009.9 | 2400.0009 | 5 | 50 | 3.167898 | -3.260063 | 2.433805 | 2.173263 | 10.54594 | 7.587512
2018-04-05 05:34 | 383129.9 | 2520.0002 | 5 | 50 | 3.113122 | -3.260058 | 2.433805 | 2.281914 | 10.54594 | 7.928858
2018-04-05 05:36 | 383249.9 | 2640.0009 | 5 | 50 | 3.040671 | -3.259985 | 2.433805 | 2.390576 | 10.54594 | 8.263427
2018-04-05 05:37 | 383301.9 | 2692.0464 | 5 | 50 | 3 | -3.259963 | 2.433805 | 2.437709 | 10.54594 | 8.40581
2018-04-05 05:39 | 383421.9 | 120.0013 | 6 | 50 | 3.641744 | 0 | 2.433805 | 2.437709 | 10.54594 | 8.40581
2018-04-05 05:41 | 383541.9 | 240.0001 | 6 | 50 | 3.678719 | 0 | 2.433805 | 2.437709 | 10.54594 | 8.40581
2018-04-05 05:42 | 383601.9 | 300.0024 | 6 | 50 | 3.68633 | 0 | 2.433805 | 2.437709 | 10.54594 | 8.40581
2018-04-05 05:42 | 383602 | 0.0027 | 7 | 51 | 3.686203 | 0 | 0 | 0 | 0 | 0
2018-04-05 05:44 | 383722 | 120.0013 | 8 | 51 | 4.13195 | 3.260126 | 0.1086637 | 0 | 0.4435723 | 0
2018-04-05 05:46 | 383842 | 240.0001 | 8 | 51 | 4.172959 | 3.260113 | 0.2173198 | 0 | 0.8949322 | 0
2018-04-05 05:48 | 383962 | 360.001 | 8 | 51 | 4.199893 | 3.260111 | 0.32599 | 0 | 1.349987 | 0
2018-04-05 05:48 | 383962.7 | 360.7104 | 8 | 51 | 4.200001 | 3.260099 | 0.3266341 | 0 | 1.352692 | 0

## Statistics_66
Date_Time | Test_Time(s) | Step_Time(s) | Step_Index | Cycle_Index | Voltage(V) | Current(A) | Charge_Capacity(Ah) | Discharge_Capacity(Ah) | Charge_Energy(Wh) | Discharge_Energy(Wh) | ACR(Ohm) | Internal Resistance(Ohm)
2018-03-31 23:21 | 15134.59 | 300.0038 | 6 | 1 | 3.698444 | 0 | 2.724327 | 2.394576 | 11.80632 | 8.206796
2018-04-01 01:25 | 22570.85 | 300.0014 | 6 | 2 | 3.695205 | 0 | 2.414305 | 2.425765 | 10.45826 | 8.328116
2018-04-01 03:29 | 30017.73 | 300.0022 | 6 | 3 | 3.696001 | 0 | 2.430655 | 2.421188 | 10.52439 | 8.32445
2018-04-01 05:33 | 37471.87 | 300.0023 | 6 | 4 | 3.693049 | 0 | 2.419974 | 2.435739 | 10.48107 | 8.382187
2018-04-01 07:37 | 44926.59 | 300.0016 | 6 | 5 | 3.693417 | 0 | 2.43798 | 2.434054 | 10.55706 | 8.377455
2018-04-01 09:42 | 52425.89 | 300.0038 | 6 | 6 | 3.689646 | 0 | 2.43551 | 2.454235 | 10.5463 | 8.459277
2018-04-01 11:47 | 59913.84 | 300.0016 | 6 | 7 | 3.69312 | 0 | 2.453527 | 2.435027 | 10.62288 | 8.381164
2018-04-01 13:52 | 67415.1109 | 300.0008 | 6 | 8 | 3.687028 | 0 | 2.436085 | 2.464292 | 10.55123 | 8.49937
2018-04-01 15:57 | 74938.63 | 300.0024 | 6 | 9 | 3.688456 | 0 | 2.461093 | 2.454178 | 10.65857 | 8.456781
2018-04-01 18:03 | 82492.01 | 300.0014 | 6 | 10 | 3.686266 | 0 | 2.457462 | 2.465581 | 10.64593 | 8.505015
2018-04-01 20:09 | 90036.97074 | 300.0006 | 6 | 11 | 3.688384 | 0 | 2.464573 | 2.454563 | 10.67449 | 8.462801
2018-04-01 22:14 | 97557.39298 | 300.0032 | 6 | 12 | 3.690136 | 0 | 2.454298 | 2.445894 | 10.63213 | 8.42877
2018-04-02 00:19 | 105055.7 | 300.0007 | 6 | 13 | 3.69073 | 0 | 2.444273 | 2.440748 | 10.58792 | 8.406693
2018-04-02 02:24 | 112563.2 | 300.0032 | 6 | 14 | 3.690198 | 0 | 2.442007 | 2.443529 | 10.57921 | 8.417742
2018-04-02 04:29 | 120054.6 | 300.004 | 6 | 15 | 3.691015 | 0 | 2.443524 | 2.43801 | 10.58531 | 8.397512
2018-04-02 06:34 | 127559.5 | 300.0032 | 6 | 16 | 3.689871 | 0 | 2.437875 | 2.442428 | 10.56214 | 8.415561
2018-04-02 08:39 | 135044.2709 | 300.0024 | 6 | 17 | 3.690701 | 0 | 2.441455 | 2.4366 | 10.57544 | 8.39505
2018-04-02 10:44 | 142543.5 | 300.0016 | 6 | 18 | 3.689283 | 0 | 2.436713 | 2.443089 | 10.55502 | 8.419482
2018-04-02 12:49 | 150036.4 | 300.0031 | 6 | 19 | 3.690726 | 0 | 2.443769 | 2.435667 | 10.58635 | 8.389376
2018-04-02 14:54 | 157539.1 | 300.0024 | 6 | 20 | 3.6893 | 0 | 2.435729 | 2.442281 | 10.55323 | 8.415955
2018-04-02 16:59 | 165027 | 300.0006 | 6 | 21 | 3.690458 | 0 | 2.441932 | 2.435174 | 10.57793 | 8.389312
2018-04-02 19:04 | 172521 | 300.0015 | 6 | 22 | 3.688342 | 0 | 2.435018 | 2.44499 | 10.54952 | 8.429095
2018-04-02 21:09 | 180015.5 | 300.0016 | 6 | 23 | 3.689925 | 0 | 2.444063 | 2.435705 | 10.58754 | 8.391745
2018-04-02 23:14 | 187517.5 | 300.004 | 6 | 24 | 3.688528 | 0 | 2.437938 | 2.444339 | 10.56098 | 8.426983
2018-04-03 01:19 | 195008.2 | 300.004 | 6 | 25 | 3.689774 | 0 | 2.442154 | 2.435175 | 10.57841 | 8.391402
2018-04-03 03:23 | 202499.7 | 300.0016 | 6 | 26 | 3.688554 | 0 | 2.435439 | 2.440993 | 10.55106 | 8.413473
2018-04-03 05:28 | 209997.4 | 300.0016 | 6 | 27 | 3.688933 | 0 | 2.441491 | 2.439166 | 10.57627 | 8.406351
2018-04-03 07:33 | 217499.9 | 300.0032 | 6 | 28 | 3.688273 | 0 | 2.438943 | 2.441168 | 10.56534 | 8.415199
2018-04-03 09:38 | 224991.6 | 300.003 | 6 | 29 | 3.68798 | 0 | 2.440046 | 2.439596 | 10.56873 | 8.416095
2018-04-03 11:43 | 232491.9 | 300.0016 | 6 | 30 | 3.688612 | 0 | 2.438023 | 2.436162 | 10.5621 | 8.393758
2018-04-03 13:48 | 239972.9 | 300.0031 | 6 | 31 | 3.68901 | 0 | 2.437266 | 2.434554 | 10.55744 | 8.388353
2018-04-03 15:55 | 247582 | 300.0014 | 6 | 32 | 3.688277 | 0 | 2.454058 | 2.456634 | 10.63356 | 8.473795
2018-04-03 18:00 | 255070.8 | 300.0022 | 6 | 33 | 3.688455 | 0 | 2.437054 | 2.435081 | 10.55747 | 8.401721
2018-04-03 20:04 | 262563.5 | 300.0024 | 6 | 34 | 3.688276 | 0 | 2.434124 | 2.435274 | 10.54583 | 8.393948
2018-04-03 22:09 | 270029.5 | 300.0022 | 6 | 35 | 3.689024 | 0 | 2.434935 | 2.430932 | 10.54532 | 8.375758
2018-04-04 00:14 | 277519 | 300.0014 | 6 | 36 | 3.688085 | 0 | 2.434111 | 2.438006 | 10.54585 | 8.407571
2018-04-04 02:19 | 285009.3 | 300.0015 | 6 | 37 | 3.687536 | 0 | 2.434426 | 2.437268 | 10.54615 | 8.402393
2018-04-04 04:23 | 292502.2 | 300.0023 | 6 | 38 | 3.687907 | 0 | 2.437086 | 2.434551 | 10.55799 | 8.392399
2018-04-04 06:28 | 299974 | 300.0032 | 6 | 39 | 3.688804 | 0 | 2.434203 | 2.429455 | 10.54373 | 8.372266
2018-04-04 08:33 | 307456.4 | 300.0017 | 6 | 40 | 3.688426 | 0 | 2.431447 | 2.43245 | 10.53366 | 8.386852
2018-04-04 10:37 | 314938.5 | 300.0022 | 6 | 41 | 3.687696 | 0 | 2.430793 | 2.43349 | 10.53058 | 8.388135
2018-04-04 12:42 | 322425.7 | 300.0015 | 6 | 42 | 3.68796 | 0 | 2.433739 | 2.431692 | 10.54319 | 8.38236
2018-04-04 14:47 | 329895.7 | 300.0015 | 6 | 43 | 3.687763 | 0 | 2.431496 | 2.431948 | 10.53219 | 8.381896
2018-04-04 16:52 | 337391.6 | 300.003 | 6 | 44 | 3.688124 | 0 | 2.433851 | 2.432081 | 10.5448 | 8.384744
2018-04-04 18:56 | 344870.3 | 300.0015 | 6 | 45 | 3.687508 | 0 | 2.429497 | 2.432491 | 10.52515 | 8.382715
2018-04-04 21:01 | 352365.1285 | 300.0023 | 6 | 46 | 3.687509 | 0 | 2.433795 | 2.433209 | 10.54407 | 8.386652
2018-04-04 23:06 | 359829.9 | 300.003 | 6 | 47 | 3.688378 | 0 | 2.431881 | 2.427094 | 10.5343 | 8.36463
2018-04-05 01:10 | 367319 | 300.0031 | 6 | 48 | 3.687891 | 0 | 2.42943 | 2.431154 | 10.52566 | 8.382041
2018-04-05 03:15 | 374792.2 | 300.0022 | 6 | 49 | 3.687589 | 0 | 2.426872 | 2.428727 | 10.51366 | 8.368867
2018-04-05 05:20 | 382268.6 | 300.0016 | 6 | 50 | 3.688006 | 0 | 2.429568 | 2.427286 | 10.52659 | 8.363459
2018-04-05 05:26 | 382638.3 | 369.6137 | 8 | 51 | 4.200002 | 3.259844 | 0.3346806 | 0 | 1.38652 | 0

## Channel_66_1
Date_Time | Test_Time(s) | Step_Time(s) | Step_Index | Cycle_Index | Voltage(V) | Current(A) | Charge_Capacity(Ah) | Discharge_Capacity(Ah) | Charge_Energy(Wh) | Discharge_Energy(Wh) | ACR(Ohm) | Internal Resistance(Ohm)
2018-03-31 19:10 | 120.001 | 120.0009 | 1 | 1 | 3.439013 | 0 | 0 | 0 | 0 | 0
2018-03-31 19:12 | 240.001 | 240.0009 | 1 | 1 | 3.439925 | 0 | 0 | 0 | 0 | 0
2018-03-31 19:14 | 360.0002 | 360.0001 | 1 | 1 | 3.440448 | 0 | 0 | 0 | 0 | 0
2018-03-31 19:16 | 480.001 | 480.0009 | 1 | 1 | 3.44068 | 0 | 0 | 0 | 0 | 0
2018-03-31 19:18 | 600.0009 | 600.0008 | 1 | 1 | 3.440775 | 0 | 0 | 0 | 0 | 0
2018-03-31 19:20 | 720.0009 | 720.0008 | 1 | 1 | 3.440734 | 0 | 0 | 0 | 0 | 0
2018-03-31 19:22 | 840.0002 | 840.0001 | 1 | 1 | 3.44067 | 0 | 0 | 0 | 0 | 0
2018-03-31 19:24 | 960.0009 | 960.0008 | 1 | 1 | 3.440643 | 0 | 0 | 0 | 0 | 0
2018-03-31 19:26 | 1080.001 | 1080.0009 | 1 | 1 | 3.440613 | 0 | 0 | 0 | 0 | 0
2018-03-31 19:28 | 1200.0001 | 1200 | 1 | 1 | 3.44065 | 0 | 0 | 0 | 0 | 0
2018-03-31 19:30 | 1320.0002 | 1320.0001 | 1 | 1 | 3.440675 | 0 | 0 | 0 | 0 | 0
2018-03-31 19:32 | 1440.0002 | 1440.0001 | 1 | 1 | 3.440699 | 0 | 0 | 0 | 0 | 0
2018-03-31 19:34 | 1560.0009 | 1560.0008 | 1 | 1 | 3.440743 | 0 | 0 | 0 | 0 | 0
2018-03-31 19:36 | 1680.001 | 1680.0009 | 1 | 1 | 3.4408 | 0 | 0 | 0 | 0 | 0
2018-03-31 19:38 | 1800.0001 | 1800 | 1 | 1 | 3.440887 | 0 | 0 | 0 | 0 | 0
2018-03-31 19:40 | 1920.0002 | 1920.0001 | 1 | 1 | 3.440934 | 0 | 0 | 0 | 0 | 0
2018-03-31 19:42 | 2040.001 | 2040.0009 | 1 | 1 | 3.441002 | 0 | 0 | 0 | 0 | 0
2018-03-31 19:44 | 2160.001 | 2160.0009 | 1 | 1 | 3.441033 | 0 | 0 | 0 | 0 | 0
2018-03-31 19:46 | 2280.0002 | 2280.0001 | 1 | 1 | 3.441139 | 0 | 0 | 0 | 0 | 0
2018-03-31 19:48 | 2400.0009 | 2400.0008 | 1 | 1 | 3.441168 | 0 | 0 | 0 | 0 | 0
2018-03-31 19:50 | 2520.0002 | 2520.0001 | 1 | 1 | 3.441214 | 0 | 0 | 0 | 0 | 0
2018-03-31 19:52 | 2640.0009 | 2640.0008 | 1 | 1 | 3.441258 | 0 | 0 | 0 | 0 | 0
2018-03-31 19:54 | 2760.0001 | 2760 | 1 | 1 | 3.441323 | 0 | 0 | 0 | 0 | 0
2018-03-31 19:56 | 2880.0001 | 2880 | 1 | 1 | 3.441354 | 0 | 0 | 0 | 0 | 0
2018-03-31 19:58 | 3000.001 | 3000.0009 | 1 | 1 | 3.441416 | 0 | 0 | 0 | 0 | 0
2018-03-31 20:00 | 3120.0001 | 3120 | 1 | 1 | 3.441477 | 0 | 0 | 0 | 0 | 0
2018-03-31 20:02 | 3240.0009 | 3240.0008 | 1 | 1 | 3.441532 | 0 | 0 | 0 | 0 | 0
2018-03-31 20:04 | 3360.0001 | 3360 | 1 | 1 | 3.441602 | 0 | 0 | 0 | 0 | 0
2018-03-31 20:06 | 3480.0009 | 3480.0008 | 1 | 1 | 3.441674 | 0 | 0 | 0 | 0 | 0
2018-03-31 20:08 | 3600.0001 | 3600 | 1 | 1 | 3.441707 | 0 | 0 | 0 | 0 | 0
2018-03-31 20:10 | 3720.0002 | 3720.0001 | 1 | 1 | 3.441727 | 0 | 0 | 0 | 0 | 0
2018-03-31 20:12 | 3840.0002 | 3840.0001 | 1 | 1 | 3.441757 | 0 | 0 | 0 | 0 | 0
2018-03-31 20:14 | 3960.0001 | 3960 | 1 | 1 | 3.441829 | 0 | 0 | 0 | 0 | 0
2018-03-31 20:16 | 4080.0009 | 4080.0008 | 1 | 1 | 3.441883 | 0 | 0 | 0 | 0 | 0
2018-03-31 20:18 | 4200.0002 | 4200.0001 | 1 | 1 | 3.44194 | 0 | 0 | 0 | 0 | 0
2018-03-31 20:20 | 4320.0001 | 4320 | 1 | 1 | 3.441988 | 0 | 0 | 0 | 0 | 0
2018-03-31 20:22 | 4440.0002 | 4440.0001 | 1 | 1 | 3.442043 | 0 | 0 | 0 | 0 | 0
2018-03-31 20:24 | 4560.0009 | 4560.0008 | 1 | 1 | 3.442117 | 0 | 0 | 0 | 0 | 0
2018-03-31 20:26 | 4680.0002 | 4680.0001 | 1 | 1 | 3.442164 | 0 | 0 | 0 | 0 | 0
2018-03-31 20:28 | 4800.0002 | 4800.0001 | 1 | 1 | 3.442279 | 0 | 0 | 0 | 0 | 0
2018-03-31 20:30 | 4920.0002 | 4920.0001 | 1 | 1 | 3.442313 | 0 | 0 | 0 | 0 | 0
2018-03-31 20:32 | 5040.0009 | 5040.0008 | 1 | 1 | 3.442358 | 0 | 0 | 0 | 0 | 0
2018-03-31 20:34 | 5160.0002 | 5160.0001 | 1 | 1 | 3.442438 | 0 | 0 | 0 | 0 | 0
2018-03-31 20:36 | 5280.001 | 5280.0009 | 1 | 1 | 3.442482 | 0 | 0 | 0 | 0 | 0
2018-03-31 20:38 | 5400.0009 | 5400.0008 | 1 | 1 | 3.442544 | 0 | 0 | 0 | 0 | 0
2018-03-31 20:40 | 5520.0002 | 5520.0001 | 1 | 1 | 3.442587 | 0 | 0 | 0 | 0 | 0
2018-03-31 20:42 | 5640.0001 | 5640 | 1 | 1 | 3.44267 | 0 | 0 | 0 | 0 | 0
2018-03-31 20:44 | 5760.0002 | 5760.0001 | 1 | 1 | 3.442705 | 0 | 0 | 0 | 0 | 0
2018-03-31 20:46 | 5880.001 | 5880.0009 | 1 | 1 | 3.442776 | 0 | 0 | 0 | 0 | 0
2018-03-31 20:48 | 6000.0001 | 6000 | 1 | 1 | 3.442858 | 0 | 0 | 0 | 0 | 0
2018-03-31 20:50 | 6120.0002 | 6120.0001 | 1 | 1 | 3.442893 | 0 | 0 | 0 | 0 | 0
2018-03-31 20:52 | 6240.0001 | 6240 | 1 | 1 | 3.442936 | 0 | 0 | 0 | 0 | 0
2018-03-31 20:54 | 6360.001 | 6360.0009 | 1 | 1 | 3.443009 | 0 | 0 | 0 | 0 | 0
2018-03-31 20:56 | 6480.0002 | 6480.0001 | 1 | 1 | 3.443073 | 0 | 0 | 0 | 0 | 0
2018-03-31 20:58 | 6600.0002 | 6600.0001 | 1 | 1 | 3.443133 | 0 | 0 | 0 | 0 | 0
2018-03-31 21:00 | 6720.0001 | 6720 | 1 | 1 | 3.443206 | 0 | 0 | 0 | 0 | 0
2018-03-31 21:02 | 6840.0009 | 6840.0008 | 1 | 1 | 3.443286 | 0 | 0 | 0 | 0 | 0
2018-03-31 21:04 | 6960.001 | 6960.0009 | 1 | 1 | 3.443327 | 0 | 0 | 0 | 0 | 0
2018-03-31 21:06 | 7080.001 | 7080.0009 | 1 | 1 | 3.44338 | 0 | 0 | 0 | 0 | 0
2018-03-31 21:08 | 7200.0008 | 7200.0007 | 1 | 1 | 3.443412 | 0 | 0 | 0 | 0 | 0
2018-03-31 21:10 | 7320.08372 | 120.0021 | 2 | 1 | 4.200168 | 3.826841 | 0.1468494 | 2.8e-09 | 0.6087748 | 9.641e-09
2018-03-31 21:12 | 7440.08202 | 240.0004 | 2 | 1 | 4.200271 | 3.616188 | 0.271298 | 2.8e-09 | 1.131487 | 9.641e-09
2018-03-31 21:14 | 7560.08202 | 360.0004 | 2 | 1 | 4.200229 | 3.30242 | 0.38657 | 2.8e-09 | 1.615657 | 9.641e-09
2018-03-31 21:15 | 7577.51852 | 377.4369 | 2 | 1 | 4.200243 | 3.259989 | 0.4024635 | 2.8e-09 | 1.682414 | 9.641e-09
2018-03-31 21:17 | 7697.53158 | 120.001 | 3 | 1 | 4.225817 | 3.260151 | 0.510753 | 2.8e-09 | 2.138591 | 9.641e-09
2018-03-31 21:19 | 7817.53158 | 240.001 | 3 | 1 | 4.248812 | 3.260185 | 0.6194132 | 2.8e-09 | 2.599048 | 9.641e-09
2018-03-31 21:21 | 7937.53168 | 360.0011 | 3 | 1 | 4.269811 | 3.259798 | 0.7280893 | 2.8e-09 | 3.061936 | 9.641e-09
2018-03-31 21:23 | 8057.53158 | 480.001 | 3 | 1 | 4.291261 | 3.260134 | 0.8367434 | 2.8e-09 | 3.527031 | 9.641e-09
2018-03-31 21:25 | 8177.53078 | 600.0002 | 3 | 1 | 4.314311 | 3.260126 | 0.9454207 | 2.8e-09 | 3.994633 | 9.641e-09
2018-03-31 21:27 | 8297.53158 | 720.001 | 3 | 1 | 4.33889 | 3.260075 | 1.054079 | 2.8e-09 | 4.464747 | 9.641e-09
2018-03-31 21:29 | 8417.53078 | 840.0002 | 3 | 1 | 4.364539 | 3.260115 | 1.162754 | 2.8e-09 | 4.937658 | 9.641e-09
2018-03-31 21:31 | 8537.53168 | 960.0011 | 3 | 1 | 4.391716 | 3.260168 | 1.271407 | 2.8e-09 | 5.413342 | 9.641e-09
2018-03-31 21:33 | 8657.53088 | 1080.0003 | 3 | 1 | 4.40024 | 3.067633 | 1.377694 | 2.8e-09 | 5.880889 | 9.641e-09
2018-03-31 21:35 | 8777.53098 | 1200.0004 | 3 | 1 | 4.400217 | 2.838076 | 1.476036 | 2.8e-09 | 6.313617 | 9.641e-09
2018-03-31 21:37 | 8897.53168 | 1320.0011 | 3 | 1 | 4.400241 | 2.634253 | 1.567161 | 2.8e-09 | 6.71459 | 9.641e-09
2018-03-31 21:39 | 9017.53168 | 1440.0011 | 3 | 1 | 4.400197 | 2.453154 | 1.651854 | 2.8e-09 | 7.087255 | 9.641e-09
2018-03-31 21:41 | 9137.53088 | 1560.0003 | 3 | 1 | 4.400211 | 2.295456 | 1.730923 | 2.8e-09 | 7.435175 | 9.641e-09
2018-03-31 21:43 | 9257.53078 | 1680.0002 | 3 | 1 | 4.400189 | 2.156027 | 1.805074 | 2.8e-09 | 7.761456 | 9.641e-09
2018-03-31 21:45 | 9377.53168 | 1800.0011 | 3 | 1 | 4.400208 | 2.032368 | 1.874828 | 2.8e-09 | 8.068384 | 9.641e-09
2018-03-31 21:47 | 9497.53258 | 1920.002 | 3 | 1 | 4.400122 | 1.920325 | 1.940679 | 2.8e-09 | 8.358139 | 9.641e-09
2018-03-31 21:49 | 9617.53088 | 2040.0003 | 3 | 1 | 4.400198 | 1.819016 | 2.002984 | 2.8e-09 | 8.632293 | 9.641e-09
2018-03-31 21:51 | 9737.53098 | 2160.0004 | 3 | 1 | 4.400118 | 1.722112 | 2.061987 | 2.8e-09 | 8.891919 | 9.641e-09
2018-03-31 21:53 | 9857.53098 | 2280.0004 | 3 | 1 | 4.400147 | 1.633308 | 2.117895 | 2.8e-09 | 9.137925 | 9.641e-09
2018-03-31 21:55 | 9977.53088 | 2400.0003 | 3 | 1 | 4.400158 | 1.550454 | 2.170949 | 2.8e-09 | 9.371368 | 9.641e-09
2018-03-31 21:57 | 10097.53168 | 2520.0011 | 3 | 1 | 4.400188 | 1.471482 | 2.221296 | 2.8e-09 | 9.592906 | 9.641e-09
2018-03-31 21:59 | 10217.53098 | 2640.0004 | 3 | 1 | 4.400175 | 1.39637 | 2.269087 | 2.8e-09 | 9.803194 | 9.641e-09
2018-03-31 22:01 | 10337.53088 | 2760.0003 | 3 | 1 | 4.400128 | 1.321591 | 2.314379 | 2.8e-09 | 10.00249 | 9.641e-09
2018-03-31 22:03 | 10457.53088 | 2880.0003 | 3 | 1 | 4.400117 | 1.252968 | 2.357285 | 2.8e-09 | 10.19128 | 9.641e-09
2018-03-31 22:05 | 10577.53088 | 3000.0003 | 3 | 1 | 4.40016 | 1.189234 | 2.397984 | 2.8e-09 | 10.37036 | 9.641e-09
2018-03-31 22:07 | 10697.53198 | 3120.0014 | 3 | 1 | 4.400166 | 1.127501 | 2.436596 | 2.8e-09 | 10.54026 | 9.641e-09
2018-03-31 22:09 | 10817.53168 | 3240.0011 | 3 | 1 | 4.400119 | 1.067127 | 2.473176 | 2.8e-09 | 10.70122 | 9.641e-09
2018-03-31 22:11 | 10937.53168 | 3360.0011 | 3 | 1 | 4.400097 | 1.010029 | 2.507807 | 2.8e-09 | 10.8536 | 9.641e-09
2018-03-31 22:13 | 11057.53188 | 3480.0013 | 3 | 1 | 4.400123 | 0.9566803 | 2.540593 | 2.8e-09 | 10.99787 | 9.641e-09
2018-03-31 22:15 | 11177.53088 | 3600.0003 | 3 | 1 | 4.400198 | 0.9073162 | 2.571643 | 2.8e-09 | 11.13449 | 9.641e-09
2018-03-31 22:17 | 11297.53098 | 3720.0004 | 3 | 1 | 4.40018 | 0.8577595 | 2.601031 | 2.8e-09 | 11.2638 | 9.641e-09
2018-03-31 22:19 | 11417.53168 | 3840.0011 | 3 | 1 | 4.400168 | 0.810708 | 2.628828 | 2.8e-09 | 11.38611 | 9.641e-09
2018-03-31 22:21 | 11537.53168 | 3960.0011 | 3 | 1 | 4.400147 | 0.7662373 | 2.655097 | 2.8e-09 | 11.5017 | 9.641e-09
2018-03-31 22:23 | 11657.53178 | 4080.0012 | 3 | 1 | 4.40013 | 0.7246017 | 2.679936 | 2.8e-09 | 11.61099 | 9.641e-09
2018-03-31 22:25 | 11777.53338 | 4200.0028 | 3 | 1 | 4.400205 | 0.6865377 | 2.703435 | 2.8e-09 | 11.71439 | 9.641e-09
2018-03-31 22:27 | 11890.01538 | 4312.4848 | 3 | 1 | 4.400181 | 0.6519938 | 2.724324 | 2.8e-09 | 11.80631 | 9.641e-09
2018-03-31 22:29 | 12010.06 | 120.0008 | 4 | 1 | 4.2858 | 0 | 2.724327 | 2.8e-09 | 11.80632 | 9.641e-09
2018-03-31 22:31 | 12130.06 | 240 | 4 | 1 | 4.273348 | 0 | 2.724327 | 2.8e-09 | 11.80632 | 9.641e-09
2018-03-31 22:32 | 12190.06 | 300.0022 | 4 | 1 | 4.269939 | 0 | 2.724327 | 2.8e-09 | 11.80632 | 9.641e-09
2018-03-31 22:34 | 12310.14 | 120.001 | 5 | 1 | 3.789232 | -3.259953 | 2.724327 | 0.1086518 | 11.80632 | 0.4183841
2018-03-31 22:36 | 12430.14 | 240.001 | 5 | 1 | 3.738191 | -3.260112 | 2.724327 | 0.2173144 | 11.80632 | 0.8271972
2018-03-31 22:38 | 12550.14 | 360.001 | 5 | 1 | 3.693592 | -3.260008 | 2.724327 | 0.3259813 | 11.80632 | 1.230985
2018-03-31 22:40 | 12670.14 | 480.0002 | 5 | 1 | 3.650438 | -3.260046 | 2.724327 | 0.4346499 | 11.80632 | 1.630002
2018-03-31 22:42 | 12790.14 | 600.0002 | 5 | 1 | 3.609034 | -3.259983 | 2.724327 | 0.5433065 | 11.80632 | 2.024368
2018-03-31 22:44 | 12910.14 | 720.0002 | 5 | 1 | 3.570282 | -3.259996 | 2.724327 | 0.6519785 | 11.80632 | 2.414429
2018-03-31 22:46 | 13030.14 | 840.0002 | 5 | 1 | 3.534611 | -3.259997 | 2.724327 | 0.760634 | 11.80632 | 2.800394
2018-03-31 22:48 | 13150.14 | 960.0002 | 5 | 1 | 3.501998 | -3.259974 | 2.724327 | 0.8692997 | 11.80632 | 3.182677
2018-03-31 22:50 | 13270.14 | 1080.001 | 5 | 1 | 3.472037 | -3.260023 | 2.724327 | 0.9779689 | 11.80632 | 3.561602
2018-03-31 22:52 | 13390.14 | 1200.001 | 5 | 1 | 3.442416 | -3.259999 | 2.724327 | 1.086625 | 11.80632 | 3.937251
2018-03-31 22:54 | 13510.14 | 1320.0002 | 5 | 1 | 3.413804 | -3.26001 | 2.724327 | 1.19529 | 11.80632 | 4.309765
2018-03-31 22:56 | 13630.14 | 1440.001 | 5 | 1 | 3.386722 | -3.260008 | 2.724327 | 1.303949 | 11.80632 | 4.679225
2018-03-31 22:58 | 13750.14 | 1560.0002 | 5 | 1 | 3.360766 | -3.260097 | 2.724327 | 1.41262 | 11.80632 | 5.045843
2018-03-31 23:00 | 13870.14 | 1680.0002 | 5 | 1 | 3.335495 | -3.260017 | 2.724327 | 1.52128 | 11.80632 | 5.409654
2018-03-31 23:02 | 13990.14 | 1800.001 | 5 | 1 | 3.309927 | -3.259976 | 2.724327 | 1.629941 | 11.80632 | 5.770708
2018-03-31 23:04 | 14110.14 | 1920.0002 | 5 | 1 | 3.282811 | -3.260066 | 2.724327 | 1.738603 | 11.80632 | 6.128907
2018-03-31 23:06 | 14230.14 | 2040.001 | 5 | 1 | 3.253284 | -3.259995 | 2.724327 | 1.847273 | 11.80632 | 6.484085
2018-03-31 23:08 | 14350.14 | 2160.0001 | 5 | 1 | 3.219171 | -3.259948 | 2.724327 | 1.955929 | 11.80632 | 6.835762
2018-03-31 23:10 | 14470.14 | 2280.001 | 5 | 1 | 3.18042 | -3.259993 | 2.724327 | 2.0646 | 11.80632 | 7.183539
2018-03-31 23:12 | 14590.14 | 2400.0002 | 5 | 1 | 3.134123 | -3.260057 | 2.724327 | 2.173263 | 11.80632 | 7.526678
2018-03-31 23:14 | 14710.14 | 2520.001 | 5 | 1 | 3.077287 | -3.260132 | 2.724327 | 2.281926 | 11.80632 | 7.864261
2018-03-31 23:16 | 14830.14 | 2640.0002 | 5 | 1 | 3.003201 | -3.260051 | 2.724327 | 2.390588 | 11.80632 | 8.194823
2018-03-31 23:16 | 14834.54 | 2644.3968 | 5 | 1 | 2.999999 | -3.260023 | 2.724327 | 2.394576 | 11.80632 | 8.206796
2018-03-31 23:18 | 14954.58 | 120 | 6 | 1 | 3.66434 | 0 | 2.724327 | 2.394576 | 11.80632 | 8.206796
2018-03-31 23:20 | 15074.58 | 239.9999 | 6 | 1 | 3.693453 | 0 | 2.724327 | 2.394576 | 11.80632 | 8.206796
2018-03-31 23:21 | 15134.59 | 300.0038 | 6 | 1 | 3.698444 | 0 | 2.724327 | 2.394576 | 11.80632 | 8.206796
2018-03-31 23:21 | 15134.6 | 0.0027 | 7 | 2 | 3.698502 | 0 | 0 | 0 | 0 | 0
2018-03-31 23:23 | 15254.68 | 120.0004 | 2 | 2 | 4.200282 | 3.856346 | 0.1445704 | 5.92e-10 | 0.605693 | 2.188e-09
2018-03-31 23:25 | 15374.68 | 240.0021 | 2 | 2 | 4.200248 | 3.452477 | 0.2657713 | 5.92e-10 | 1.114769 | 2.188e-09
2018-03-31 23:26 | 15464.89 | 330.2161 | 2 | 2 | 4.200213 | 3.259998 | 0.3497469 | 5.92e-10 | 1.467486 | 2.188e-09
2018-03-31 23:28 | 15584.91 | 120.0009 | 3 | 2 | 4.219202 | 3.260046 | 0.4580444 | 5.92e-10 | 1.923332 | 2.188e-09
2018-03-31 23:30 | 15704.91 | 240.0001 | 3 | 2 | 4.238783 | 3.26009 | 0.5667095 | 5.92e-10 | 2.382861 | 2.188e-09
2018-03-31 23:32 | 15824.91 | 360.0001 | 3 | 2 | 4.260571 | 3.26005 | 0.6753834 | 5.92e-10 | 2.844665 | 2.188e-09
2018-03-31 23:34 | 15944.91 | 480.0001 | 3 | 2 | 4.285537 | 3.260113 | 0.7840523 | 5.92e-10 | 3.308993 | 2.188e-09
2018-03-31 23:36 | 16064.91 | 600.001 | 3 | 2 | 4.31328 | 3.260082 | 0.892712 | 5.92e-10 | 3.776141 | 2.188e-09
2018-03-31 23:38 | 16184.91 | 720.0001 | 3 | 2 | 4.343393 | 3.26009 | 1.001382 | 5.92e-10 | 4.246477 | 2.188e-09
2018-03-31 23:40 | 16304.91 | 840.001 | 3 | 2 | 4.376009 | 3.260038 | 1.110041 | 5.92e-10 | 4.720171 | 2.188e-09
2018-03-31 23:42 | 16424.91 | 960.0002 | 3 | 2 | 4.400258 | 3.1504 | 1.218125 | 5.92e-10 | 5.194839 | 2.188e-09
2018-03-31 23:44 | 16544.91 | 1080.0002 | 3 | 2 | 4.400203 | 2.860769 | 1.318181 | 5.92e-10 | 5.635109 | 2.188e-09
2018-03-31 23:46 | 16664.91 | 1200.0002 | 3 | 2 | 4.400259 | 2.61252 | 1.409319 | 5.92e-10 | 6.036134 | 2.188e-09
2018-03-31 23:48 | 16784.91 | 1320.0027 | 3 | 2 | 4.40024 | 2.400579 | 1.492758 | 5.92e-10 | 6.403286 | 2.188e-09
2018-03-31 23:50 | 16904.91 | 1440.0002 | 3 | 2 | 4.400236 | 2.224274 | 1.569737 | 5.92e-10 | 6.74201 | 2.188e-09
2018-03-31 23:52 | 17024.91 | 1560.0018 | 3 | 2 | 4.40017 | 2.073908 | 1.641324 | 5.92e-10 | 7.057006 | 2.188e-09
2018-03-31 23:54 | 17144.91 | 1680.0001 | 3 | 2 | 4.400254 | 1.94513 | 1.708251 | 5.92e-10 | 7.351499 | 2.188e-09
2018-03-31 23:56 | 17264.91 | 1800.001 | 3 | 2 | 4.400148 | 1.825349 | 1.771057 | 5.92e-10 | 7.62786 | 2.188e-09
2018-03-31 23:58 | 17384.91 | 1920.0018 | 3 | 2 | 4.400183 | 1.718851 | 1.830095 | 5.92e-10 | 7.887637 | 2.188e-09
2018-04-01 | 17504.91 | 2040.001 | 3 | 2 | 4.400147 | 1.618642 | 1.885706 | 5.92e-10 | 8.132334 | 2.188e-09
2018-04-01 00:02 | 17624.91 | 2160.0001 | 3 | 2 | 4.400158 | 1.526132 | 1.938101 | 5.92e-10 | 8.362885 | 2.188e-09
2018-04-01 00:04 | 17744.91 | 2280.0011 | 3 | 2 | 4.400137 | 1.438542 | 1.987513 | 5.92e-10 | 8.580305 | 2.188e-09
2018-04-01 00:06 | 17864.91 | 2400.0018 | 3 | 2 | 4.400106 | 1.354176 | 2.034069 | 5.92e-10 | 8.785157 | 2.188e-09
2018-04-01 00:08 | 17984.91 | 2520.0002 | 3 | 2 | 4.40018 | 1.273015 | 2.077846 | 5.92e-10 | 8.977785 | 2.188e-09
2018-04-01 00:10 | 18104.91 | 2640.001 | 3 | 2 | 4.40015 | 1.195114 | 2.118971 | 5.92e-10 | 9.15874 | 2.188e-09
2018-04-01 00:12 | 18224.91 | 2760.0018 | 3 | 2 | 4.400152 | 1.123079 | 2.157594 | 5.92e-10 | 9.328691 | 2.188e-09
2018-04-01 00:14 | 18344.91 | 2880.0019 | 3 | 2 | 4.400135 | 1.056932 | 2.193918 | 5.92e-10 | 9.488519 | 2.188e-09
2018-04-01 00:16 | 18464.91 | 3000.0011 | 3 | 2 | 4.400071 | 0.9927263 | 2.228083 | 5.92e-10 | 9.638851 | 2.188e-09
2018-04-01 00:18 | 18584.91 | 3120.0011 | 3 | 2 | 4.400173 | 0.934206 | 2.260184 | 5.92e-10 | 9.780102 | 2.188e-09
2018-04-01 00:20 | 18704.91 | 3240.001 | 3 | 2 | 4.400146 | 0.8780384 | 2.290367 | 5.92e-10 | 9.91291 | 2.188e-09
2018-04-01 00:22 | 18824.91 | 3360.0002 | 3 | 2 | 4.400135 | 0.8276262 | 2.318783 | 5.92e-10 | 10.03794 | 2.188e-09
2018-04-01 00:24 | 18944.91 | 3480.001 | 3 | 2 | 4.400167 | 0.7789936 | 2.345556 | 5.92e-10 | 10.15575 | 2.188e-09
2018-04-01 00:26 | 19064.91 | 3600.001 | 3 | 2 | 4.400095 | 0.7318954 | 2.370721 | 5.92e-10 | 10.26648 | 2.188e-09
2018-04-01 00:28 | 19184.91 | 3720.001 | 3 | 2 | 4.400137 | 0.6887245 | 2.394399 | 5.92e-10 | 10.37067 | 2.188e-09
2018-04-01 00:30 | 19291.85 | 3826.9439 | 3 | 2 | 4.400184 | 0.6519957 | 2.414305 | 5.92e-10 | 10.45826 | 2.188e-09
2018-04-01 00:32 | 19411.89 | 120.0002 | 4 | 2 | 4.288764 | 0 | 2.414305 | 5.92e-10 | 10.45826 | 2.188e-09
2018-04-01 00:34 | 19531.89 | 240.001 | 4 | 2 | 4.277096 | 0 | 2.414305 | 5.92e-10 | 10.45826 | 2.188e-09
2018-04-01 00:35 | 19591.89 | 300.0024 | 4 | 2 | 4.273985 | 0 | 2.414305 | 5.92e-10 | 10.45826 | 2.188e-09
2018-04-01 00:37 | 19711.97 | 120.0002 | 5 | 2 | 3.806199 | -3.260021 | 2.414305 | 0.1086559 | 10.45826 | 0.4200442
2018-04-01 00:39 | 19831.97 | 240.0002 | 5 | 2 | 3.754047 | -3.260015 | 2.414305 | 0.2173123 | 10.45826 | 0.8306287
2018-04-01 00:41 | 19951.97 | 360.001 | 5 | 2 | 3.707404 | -3.260064 | 2.414305 | 0.3259807 | 10.45826 | 1.236028
2018-04-01 00:43 | 20071.97 | 480.0002 | 5 | 2 | 3.662171 | -3.260006 | 2.414305 | 0.4346476 | 10.45826 | 1.636426
2018-04-01 00:45 | 20191.97 | 600.001 | 5 | 2 | 3.619287 | -3.260053 | 2.414305 | 0.5433052 | 10.45826 | 2.031993
2018-04-01 00:47 | 20311.97 | 720.0002 | 5 | 2 | 3.579169 | -3.260017 | 2.414305 | 0.65197 | 10.45826 | 2.423089
2018-04-01 00:49 | 20431.97 | 840.001 | 5 | 2 | 3.542391 | -3.260011 | 2.414305 | 0.7606379 | 10.45826 | 2.809997
2018-04-01 00:51 | 20551.97 | 960.001 | 5 | 2 | 3.508539 | -3.259961 | 2.414305 | 0.8692992 | 10.45826 | 3.193062
2018-04-01 00:53 | 20671.97 | 1080.001 | 5 | 2 | 3.477103 | -3.260033 | 2.414305 | 0.9779569 | 10.45826 | 3.572559
2018-04-01 00:55 | 20791.97 | 1200.0002 | 5 | 2 | 3.448143 | -3.26003 | 2.414305 | 1.086625 | 10.45826 | 3.948814
2018-04-01 00:57 | 20911.97 | 1320.0002 | 5 | 2 | 3.42069 | -3.260093 | 2.414305 | 1.195282 | 10.45826 | 4.321985
2018-04-01 00:59 | 21031.97 | 1440.0011 | 5 | 2 | 3.393853 | -3.260059 | 2.414305 | 1.303959 | 10.45826 | 4.692256
2018-04-01 01:01 | 21151.97 | 1560.001 | 5 | 2 | 3.368337 | -3.260092 | 2.414305 | 1.412612 | 10.45826 | 5.059628
2018-04-01 01:03 | 21271.97 | 1680.0002 | 5 | 2 | 3.343209 | -3.260057 | 2.414305 | 1.521282 | 10.45826 | 5.424293
2018-04-01 01:05 | 21391.97 | 1800.0002 | 5 | 2 | 3.318279 | -3.260036 | 2.414305 | 1.629951 | 10.45826 | 5.78624
2018-04-01 01:07 | 21511.97 | 1920.001 | 5 | 2 | 3.292847 | -3.260036 | 2.414305 | 1.738606 | 10.45826 | 6.14542
2018-04-01 01:09 | 21631.97 | 2040.001 | 5 | 2 | 3.264645 | -3.26001 | 2.414305 | 1.847279 | 10.45826 | 6.501747
2018-04-01 01:11 | 21751.97 | 2160.001 | 5 | 2 | 3.232646 | -3.260051 | 2.414305 | 1.955941 | 10.45826 | 6.854793
2018-04-01 01:13 | 21871.97 | 2280.0009 | 5 | 2 | 3.196549 | -3.260004 | 2.414305 | 2.064603 | 10.45826 | 7.204147
2018-04-01 01:15 | 21991.97 | 2400.0002 | 5 | 2 | 3.152938 | -3.260006 | 2.414305 | 2.173259 | 10.45826 | 7.549179
2018-04-01 01:17 | 22111.97 | 2520.001 | 5 | 2 | 3.099043 | -3.259997 | 2.414305 | 2.281934 | 10.45826 | 7.889005
2018-04-01 01:19 | 22231.97 | 2640.0002 | 5 | 2 | 3.028023 | -3.26001 | 2.414305 | 2.390597 | 10.45826 | 8.222108
2018-04-01 01:20 | 22270.81 | 2678.836 | 5 | 2 | 2.999996 | -3.260064 | 2.414305 | 2.425765 | 10.45826 | 8.328116
2018-04-01 01:22 | 22390.85 | 120 | 6 | 2 | 3.658448 | 0 | 2.414305 | 2.425765 | 10.45826 | 8.328116
2018-04-01 01:24 | 22510.85 | 240.0008 | 6 | 2 | 3.689607 | 0 | 2.414305 | 2.425765 | 10.45826 | 8.328116
2018-04-01 01:25 | 22570.85 | 300.0014 | 6 | 2 | 3.695205 | 0 | 2.414305 | 2.425765 | 10.45826 | 8.328116
2018-04-01 01:25 | 22570.86 | 0.0027 | 7 | 3 | 3.695066 | 0 | 0 | 0 | 0 | 0
2018-04-01 01:27 | 22690.94 | 120.0011 | 2 | 3 | 4.200285 | 3.91367 | 0.1460493 | 4.535e-09 | 0.6117069 | 1.6758e-08
2018-04-01 01:29 | 22810.94 | 240.0003 | 2 | 3 | 4.200266 | 3.510006 | 0.2691227 | 4.535e-09 | 1.128647 | 1.6758e-08
2018-04-01 01:31 | 22927.82 | 356.8736 | 2 | 3 | 4.200235 | 3.259995 | 0.3787717 | 4.535e-09 | 1.589198 | 1.6758e-08
2018-04-01 01:33 | 23047.83164 | 120.0009 | 3 | 3 | 4.219218 | 3.260071 | 0.4870499 | 4.535e-09 | 2.044947 | 1.6758e-08
2018-04-01 01:35 | 23167.83084 | 240.0001 | 3 | 3 | 4.238844 | 3.260128 | 0.5957284 | 4.535e-09 | 2.504546 | 1.6758e-08
2018-04-01 01:37 | 23287.83084 | 360.0001 | 3 | 3 | 4.260762 | 3.26013 | 0.7043824 | 4.535e-09 | 2.966279 | 1.6758e-08
2018-04-01 01:39 | 23407.83164 | 480.0009 | 3 | 3 | 4.285583 | 3.260168 | 0.8130513 | 4.535e-09 | 3.430614 | 1.6758e-08
2018-04-01 01:41 | 23527.83174 | 600.001 | 3 | 3 | 4.313466 | 3.260078 | 0.9217188 | 4.535e-09 | 3.8978 | 1.6758e-08
2018-04-01 01:43 | 23647.83084 | 720.0001 | 3 | 3 | 4.344112 | 3.260078 | 1.030383 | 4.535e-09 | 4.368165 | 1.6758e-08
2018-04-01 01:45 | 23767.83164 | 840.0009 | 3 | 3 | 4.376671 | 3.260077 | 1.139046 | 4.535e-09 | 4.841951 | 1.6758e-08
2018-04-01 01:47 | 23887.83094 | 960.0002 | 3 | 3 | 4.400263 | 3.147802 | 1.247127 | 4.535e-09 | 5.31664 | 1.6758e-08
2018-04-01 01:49 | 24007.83094 | 1080.0002 | 3 | 3 | 4.400211 | 2.862642 | 1.347164 | 4.535e-09 | 5.756827 | 1.6758e-08
2018-04-01 01:51 | 24127.83174 | 1200.001 | 3 | 3 | 4.400227 | 2.613964 | 1.438342 | 4.535e-09 | 6.15803 | 1.6758e-08
2018-04-01 01:53 | 24247.83264 | 1320.0019 | 3 | 3 | 4.400255 | 2.402277 | 1.521874 | 4.535e-09 | 6.52559 | 1.6758e-08
2018-04-01 01:55 | 24367.83264 | 1440.0019 | 3 | 3 | 4.400172 | 2.219805 | 1.59881 | 4.535e-09 | 6.864126 | 1.6758e-08
2018-04-01 01:57 | 24487.83094 | 1560.0002 | 3 | 3 | 4.400243 | 2.064705 | 1.670161 | 4.535e-09 | 7.178085 | 1.6758e-08
2018-04-01 01:59 | 24607.83174 | 1680.001 | 3 | 3 | 4.400211 | 1.926586 | 1.736624 | 4.535e-09 | 7.470533 | 1.6758e-08
2018-04-01 02:01 | 24727.83184 | 1800.0011 | 3 | 3 | 4.400161 | 1.802246 | 1.798738 | 4.535e-09 | 7.74385 | 1.6758e-08
2018-04-01 02:03 | 24847.83094 | 1920.0002 | 3 | 3 | 4.400144 | 1.69119 | 1.856932 | 4.535e-09 | 7.999912 | 1.6758e-08
2018-04-01 02:05 | 24967.83174 | 2040.001 | 3 | 3 | 4.400217 | 1.590768 | 1.911621 | 4.535e-09 | 8.240556 | 1.6758e-08
2018-04-01 02:07 | 25087.83184 | 2160.0011 | 3 | 3 | 4.400153 | 1.493963 | 1.963011 | 4.535e-09 | 8.466678 | 1.6758e-08
2018-04-01 02:09 | 25207.83184 | 2280.0011 | 3 | 3 | 4.400164 | 1.405309 | 2.011311 | 4.535e-09 | 8.679209 | 1.6758e-08
2018-04-01 02:11 | 25327.83264 | 2400.0019 | 3 | 3 | 4.400188 | 1.322932 | 2.056777 | 4.535e-09 | 8.879268 | 1.6758e-08
2018-04-01 02:13 | 25447.83104 | 2520.0003 | 3 | 3 | 4.400152 | 1.245395 | 2.099559 | 4.535e-09 | 9.067513 | 1.6758e-08
2018-04-01 02:15 | 25567.83184 | 2640.0011 | 3 | 3 | 4.400122 | 1.174669 | 2.139891 | 4.535e-09 | 9.244983 | 1.6758e-08
2018-04-01 02:17 | 25687.83184 | 2760.0011 | 3 | 3 | 4.400201 | 1.106611 | 2.177907 | 4.535e-09 | 9.412259 | 1.6758e-08
2018-04-01 02:19 | 25807.83174 | 2880.001 | 3 | 3 | 4.400149 | 1.0423 | 2.213697 | 4.535e-09 | 9.569743 | 1.6758e-08
2018-04-01 02:21 | 25927.83174 | 3000.001 | 3 | 3 | 4.400179 | 0.9824381 | 2.247433 | 4.535e-09 | 9.718185 | 1.6758e-08
2018-04-01 02:23 | 26047.83184 | 3120.0011 | 3 | 3 | 4.400177 | 0.9258604 | 2.279212 | 4.535e-09 | 9.858019 | 1.6758e-08
2018-04-01 02:25 | 26167.83174 | 3240.001 | 3 | 3 | 4.400108 | 0.8732586 | 2.309186 | 4.535e-09 | 9.989905 | 1.6758e-08
2018-04-01 02:27 | 26287.83094 | 3360.0002 | 3 | 3 | 4.400119 | 0.823926 | 2.337489 | 4.535e-09 | 10.11445 | 1.6758e-08
2018-04-01 02:29 | 26407.83094 | 3480.0002 | 3 | 3 | 4.400141 | 0.7765675 | 2.364166 | 4.535e-09 | 10.23183 | 1.6758e-08
2018-04-01 02:31 | 26527.83254 | 3600.0018 | 3 | 3 | 4.400111 | 0.7289095 | 2.389262 | 4.535e-09 | 10.34225 | 1.6758e-08
2018-04-01 02:33 | 26647.83094 | 3720.0002 | 3 | 3 | 4.400125 | 0.6854458 | 2.412835 | 4.535e-09 | 10.44598 | 1.6758e-08
2018-04-01 02:34 | 26743.75864 | 3815.9279 | 3 | 3 | 4.400116 | 0.6519909 | 2.430655 | 4.535e-09 | 10.52439 | 1.6758e-08
2018-04-01 02:36 | 26863.8 | 120.0011 | 4 | 3 | 4.289477 | 0 | 2.430655 | 4.535e-09 | 10.52439 | 1.6758e-08
2018-04-01 02:38 | 26983.8 | 240.0009 | 4 | 3 | 4.277955 | 0 | 2.430655 | 4.535e-09 | 10.52439 | 1.6758e-08
2018-04-01 02:39 | 27043.8 | 300.0016 | 4 | 3 | 4.27491 | 0 | 2.430655 | 4.535e-09 | 10.52439 | 1.6758e-08
2018-04-01 02:41 | 27163.88096 | 120.0004 | 5 | 3 | 3.813686 | -3.260039 | 2.430655 | 0.108651 | 10.52439 | 0.420715
2018-04-01 02:43 | 27283.88086 | 240.0003 | 5 | 3 | 3.762256 | -3.260013 | 2.430655 | 0.2173113 | 10.52439 | 0.8321787
2018-04-01 02:45 | 27403.88086 | 360.0003 | 5 | 3 | 3.716086 | -3.260028 | 2.430655 | 0.325968 | 10.52439 | 1.238454
2018-04-01 02:47 | 27523.88166 | 480.0011 | 5 | 3 | 3.670776 | -3.260053 | 2.430655 | 0.4346352 | 10.52439 | 1.639802
2018-04-01 02:49 | 27643.88166 | 600.0011 | 5 | 3 | 3.627145 | -3.260024 | 2.430655 | 0.5433078 | 10.52439 | 2.03632
2018-04-01 02:51 | 27763.88166 | 720.0011 | 5 | 3 | 3.585887 | -3.260031 | 2.430655 | 0.6519645 | 10.52439 | 2.428171
2018-04-01 02:53 | 27883.88086 | 840.0003 | 5 | 3 | 3.548632 | -3.260117 | 2.430655 | 0.760626 | 10.52439 | 2.815756
2018-04-01 02:55 | 28003.88086 | 960.0003 | 5 | 3 | 3.51458 | -3.259993 | 2.430655 | 0.8692974 | 10.52439 | 3.199513
2018-04-01 02:57 | 28123.88166 | 1080.0011 | 5 | 3 | 3.483438 | -3.259986 | 2.430655 | 0.9779575 | 10.52439 | 3.579692
2018-04-01 02:59 | 28243.88166 | 1200.0011 | 5 | 3 | 3.454229 | -3.259979 | 2.430655 | 1.08662 | 10.52439 | 3.956612
2018-04-01 03:01 | 28363.88086 | 1320.0003 | 5 | 3 | 3.425735 | -3.260039 | 2.430655 | 1.195282 | 10.52439 | 4.330392
2018-04-01 03:03 | 28483.88166 | 1440.0011 | 5 | 3 | 3.399021 | -3.260056 | 2.430655 | 1.303956 | 10.52439 | 4.701217
2018-04-01 03:05 | 28603.88166 | 1560.0011 | 5 | 3 | 3.373106 | -3.259997 | 2.430655 | 1.412619 | 10.52439 | 5.06916
2018-04-01 03:07 | 28723.88086 | 1680.0003 | 5 | 3 | 3.347311 | -3.260092 | 2.430655 | 1.521279 | 10.52439 | 5.434274
2018-04-01 03:09 | 28843.88086 | 1800.0003 | 5 | 3 | 3.321972 | -3.260101 | 2.430655 | 1.629945 | 10.52439 | 5.796629
2018-04-01 03:11 | 28963.88086 | 1920.0003 | 5 | 3 | 3.295424 | -3.26005 | 2.430655 | 1.738603 | 10.52439 | 6.156175
2018-04-01 03:13 | 29083.88166 | 2040.0011 | 5 | 3 | 3.266471 | -3.260086 | 2.430655 | 1.847268 | 10.52439 | 6.512744
2018-04-01 03:15 | 29203.88166 | 2160.0011 | 5 | 3 | 3.233065 | -3.259974 | 2.430655 | 1.955931 | 10.52439 | 6.865911
2018-04-01 03:17 | 29323.88096 | 2280.0004 | 5 | 3 | 3.195493 | -3.260081 | 2.430655 | 2.064591 | 10.52439 | 7.215214
2018-04-01 03:19 | 29443.88086 | 2400.0003 | 5 | 3 | 3.150449 | -3.259955 | 2.430655 | 2.17326 | 10.52439 | 7.560101
2018-04-01 03:21 | 29563.88086 | 2520.0003 | 5 | 3 | 3.095472 | -3.26007 | 2.430655 | 2.281923 | 10.52439 | 7.899559
2018-04-01 03:23 | 29683.88086 | 2640.0003 | 5 | 3 | 3.024737 | -3.259955 | 2.430655 | 2.390591 | 10.52439 | 8.232277
2018-04-01 03:24 | 29717.68226 | 2673.8017 | 5 | 3 | 2.999999 | -3.260003 | 2.430655 | 2.421188 | 10.52439 | 8.32445
2018-04-01 03:26 | 29837.73 | 120.0008 | 6 | 3 | 3.658426 | 0 | 2.430655 | 2.421188 | 10.52439 | 8.32445
2018-04-01 03:28 | 29957.73 | 240.0007 | 6 | 3 | 3.690309 | 0 | 2.430655 | 2.421188 | 10.52439 | 8.32445
2018-04-01 03:29 | 30017.73 | 300.0022 | 6 | 3 | 3.696001 | 0 | 2.430655 | 2.421188 | 10.52439 | 8.32445
2018-04-01 03:29 | 30017.74 | 0.0027 | 7 | 4 | 3.696023 | 0 | 0 | 0 | 0 | 0
2018-04-01 03:31 | 30137.82 | 120.0011 | 2 | 4 | 4.200267 | 3.868034 | 0.1447487 | 3.966e-09 | 0.6064088 | 1.4657e-08
2018-04-01 03:33 | 30257.82 | 240.0003 | 2 | 4 | 4.200265 | 3.469965 | 0.2664289 | 3.966e-09 | 1.117497 | 1.4657e-08
2018-04-01 03:34 | 30357.13 | 339.3096 | 2 | 4 | 4.200206 | 3.259977 | 0.3591003 | 3.966e-09 | 1.506739 | 1.4657e-08
2018-04-01 03:36 | 30477.14 | 120.0026 | 3 | 4 | 4.219111 | 3.26013 | 0.4673828 | 4.367e-09 | 1.962514 | 1.6268e-08
2018-04-01 03:38 | 30597.14 | 240.0002 | 3 | 4 | 4.238789 | 3.26008 | 0.5760463 | 4.367e-09 | 2.422033 | 1.6268e-08
2018-04-01 03:40 | 30717.14 | 360.0002 | 3 | 4 | 4.260581 | 3.260099 | 0.6847128 | 4.367e-09 | 2.883809 | 1.6268e-08
2018-04-01 03:42 | 30837.14 | 480.0011 | 3 | 4 | 4.285208 | 3.260042 | 0.7933864 | 4.367e-09 | 3.348133 | 1.6268e-08
2018-04-01 03:44 | 30957.14 | 600.001 | 3 | 4 | 4.312581 | 3.260071 | 0.9020444 | 4.367e-09 | 3.815206 | 1.6268e-08
2018-04-01 03:46 | 31077.14 | 720.0026 | 3 | 4 | 4.342945 | 3.260015 | 1.010722 | 4.367e-09 | 4.285522 | 1.6268e-08
2018-04-01 03:48 | 31197.14 | 840.0002 | 3 | 4 | 4.375552 | 3.260075 | 1.119381 | 4.367e-09 | 4.759168 | 1.6268e-08
2018-04-01 03:50 | 31317.14 | 960.0011 | 3 | 4 | 4.400214 | 3.151556 | 1.227497 | 4.367e-09 | 5.233944 | 1.6268e-08
2018-04-01 03:52 | 31437.14 | 1080.0003 | 3 | 4 | 4.400206 | 2.86507 | 1.327646 | 4.367e-09 | 5.674623 | 1.6268e-08
2018-04-01 03:54 | 31557.14 | 1200.0019 | 3 | 4 | 4.400269 | 2.623022 | 1.419003 | 4.367e-09 | 6.076616 | 1.6268e-08
2018-04-01 03:56 | 31677.14 | 1320.0003 | 3 | 4 | 4.400223 | 2.412243 | 1.502828 | 4.367e-09 | 6.445464 | 1.6268e-08
2018-04-01 03:58 | 31797.14 | 1440.0011 | 3 | 4 | 4.400171 | 2.230074 | 1.580138 | 4.367e-09 | 6.785645 | 1.6268e-08
2018-04-01 04:00 | 31917.14 | 1560.0011 | 3 | 4 | 4.400191 | 2.073914 | 1.651817 | 4.367e-09 | 7.101048 | 1.6268e-08
2018-04-01 04:02 | 32037.14 | 1680.002 | 3 | 4 | 4.400181 | 1.938143 | 1.718641 | 4.367e-09 | 7.395087 | 1.6268e-08
2018-04-01 04:04 | 32157.14 | 1800.0011 | 3 | 4 | 4.400187 | 1.817991 | 1.781209 | 4.367e-09 | 7.670397 | 1.6268e-08
2018-04-01 04:06 | 32277.14 | 1920.0011 | 3 | 4 | 4.400205 | 1.707428 | 1.839943 | 4.367e-09 | 7.928838 | 1.6268e-08
2018-04-01 04:08 | 32397.14 | 2040.0012 | 3 | 4 | 4.400208 | 1.604135 | 1.895102 | 4.367e-09 | 8.171547 | 1.6268e-08
2018-04-01 04:10 | 32517.14 | 2160.0003 | 3 | 4 | 4.400177 | 1.507137 | 1.946935 | 4.367e-09 | 8.399625 | 1.6268e-08
2018-04-01 04:12 | 32637.14 | 2280.0011 | 3 | 4 | 4.400184 | 1.41857 | 1.995675 | 4.367e-09 | 8.614088 | 1.6268e-08
2018-04-01 04:14 | 32757.14 | 2400.0014 | 3 | 4 | 4.400109 | 1.335762 | 2.041563 | 4.367e-09 | 8.816001 | 1.6268e-08
2018-04-01 04:16 | 32877.14 | 2520.0003 | 3 | 4 | 4.400153 | 1.260854 | 2.084833 | 4.367e-09 | 9.006398 | 1.6268e-08
2018-04-01 04:18 | 32997.14 | 2640.0011 | 3 | 4 | 4.400166 | 1.188567 | 2.125658 | 4.367e-09 | 9.186036 | 1.6268e-08
2018-04-01 04:20 | 33117.14 | 2760.0003 | 3 | 4 | 4.40016 | 1.118765 | 2.164092 | 4.367e-09 | 9.355152 | 1.6268e-08
2018-04-01 04:22 | 33237.14 | 2880.0019 | 3 | 4 | 4.400169 | 1.053135 | 2.200274 | 4.367e-09 | 9.514359 | 1.6268e-08
2018-04-01 04:24 | 33357.14 | 3000.0004 | 3 | 4 | 4.400193 | 0.9915752 | 2.234334 | 4.367e-09 | 9.664228 | 1.6268e-08
2018-04-01 04:26 | 33477.14 | 3120.0011 | 3 | 4 | 4.400131 | 0.9328108 | 2.266397 | 4.367e-09 | 9.805308 | 1.6268e-08
2018-04-01 04:28 | 33597.14 | 3240.0019 | 3 | 4 | 4.400164 | 0.8788767 | 2.296589 | 4.367e-09 | 9.93816 | 1.6268e-08
2018-04-01 04:30 | 33717.14 | 3360.0011 | 3 | 4 | 4.400146 | 0.8264904 | 2.324996 | 4.367e-09 | 10.06315 | 1.6268e-08
2018-04-01 04:32 | 33837.14 | 3480.002 | 3 | 4 | 4.400111 | 0.7764788 | 2.351717 | 4.367e-09 | 10.18073 | 1.6268e-08
2018-04-01 04:34 | 33957.14 | 3600.0012 | 3 | 4 | 4.400177 | 0.7312183 | 2.376844 | 4.367e-09 | 10.29129 | 1.6268e-08
2018-04-01 04:36 | 34077.14 | 3720.0019 | 3 | 4 | 4.400119 | 0.6877308 | 2.400486 | 4.367e-09 | 10.39532 | 1.6268e-08
2018-04-01 04:38 | 34181.88 | 3824.7353 | 3 | 4 | 4.400142 | 0.6519938 | 2.419974 | 4.367e-09 | 10.48107 | 1.6268e-08
2018-04-01 04:40 | 34301.92092 | 120.0026 | 4 | 4 | 4.288916 | 0 | 2.419974 | 4.367e-09 | 10.48107 | 1.6268e-08
2018-04-01 04:42 | 34421.91932 | 240.001 | 4 | 4 | 4.277357 | 0 | 2.419974 | 4.367e-09 | 10.48107 | 1.6268e-08
2018-04-01 04:43 | 34481.91912 | 300.0008 | 4 | 4 | 4.274275 | 0 | 2.419974 | 4.367e-09 | 10.48107 | 1.6268e-08
2018-04-01 04:45 | 34602 | 120.001 | 5 | 4 | 3.814689 | -3.26013 | 2.419974 | 0.108656 | 10.48107 | 0.4207444
2018-04-01 04:47 | 34722 | 240.001 | 5 | 4 | 3.764343 | -3.260081 | 2.419974 | 0.2173169 | 10.48107 | 0.8323826
2018-04-01 04:49 | 34842 | 360.001 | 5 | 4 | 3.719049 | -3.260051 | 2.419974 | 0.3259777 | 10.48107 | 1.238951
2018-04-01 04:51 | 34962 | 480.001 | 5 | 4 | 3.674233 | -3.26005 | 2.419974 | 0.4346485 | 10.48107 | 1.64066
2018-04-01 04:53 | 35082 | 600.001 | 5 | 4 | 3.630891 | -3.260044 | 2.419974 | 0.5433131 | 10.48107 | 2.037544
2018-04-01 04:55 | 35202 | 720.001 | 5 | 4 | 3.590329 | -3.260073 | 2.419974 | 0.6519786 | 10.48107 | 2.429863
2018-04-01 04:57 | 35322 | 840.0002 | 5 | 4 | 3.553005 | -3.259951 | 2.419974 | 0.7606329 | 10.48107 | 2.817909
2018-04-01 04:59 | 35442 | 960.001 | 5 | 4 | 3.518842 | -3.26009 | 2.419974 | 0.8692992 | 10.48107 | 3.202121
2018-04-01 05:01 | 35562 | 1080.0002 | 5 | 4 | 3.487416 | -3.260051 | 2.419974 | 0.9779705 | 10.48107 | 3.582783
2018-04-01 05:03 | 35682 | 1200.001 | 5 | 4 | 3.458277 | -3.260068 | 2.419974 | 1.086634 | 10.48107 | 3.960144
2018-04-01 05:05 | 35802 | 1320.0002 | 5 | 4 | 3.430868 | -3.26007 | 2.419974 | 1.195303 | 10.48107 | 4.334445
2018-04-01 05:07 | 35922 | 1440.0011 | 5 | 4 | 3.404521 | -3.260085 | 2.419974 | 1.303967 | 10.48107 | 4.705807
2018-04-01 05:09 | 36042 | 1560.0002 | 5 | 4 | 3.379378 | -3.260072 | 2.419974 | 1.412623 | 10.48107 | 5.074356
2018-04-01 05:11 | 36162 | 1680.0002 | 5 | 4 | 3.354637 | -3.260041 | 2.419974 | 1.521297 | 10.48107 | 5.440259
2018-04-01 05:13 | 36282 | 1800.001 | 5 | 4 | 3.329372 | -3.260068 | 2.419974 | 1.629949 | 10.48107 | 5.803391
2018-04-01 05:15 | 36402 | 1920.0002 | 5 | 4 | 3.30235 | -3.260068 | 2.419974 | 1.738625 | 10.48107 | 6.163759
2018-04-01 05:17 | 36522 | 2040.001 | 5 | 4 | 3.27394 | -3.260119 | 2.419974 | 1.847284 | 10.48107 | 6.521088
2018-04-01 05:19 | 36642 | 2160.001 | 5 | 4 | 3.241714 | -3.260108 | 2.419974 | 1.955944 | 10.48107 | 6.875115
2018-04-01 05:21 | 36762 | 2280.001 | 5 | 4 | 3.204384 | -3.260099 | 2.419974 | 2.064608 | 10.48107 | 7.225392
2018-04-01 05:23 | 36882 | 2400.001 | 5 | 4 | 3.160837 | -3.260077 | 2.419974 | 2.173274 | 10.48107 | 7.57131
2018-04-01 05:25 | 37002 | 2520.0002 | 5 | 4 | 3.10684 | -3.260043 | 2.419974 | 2.281942 | 10.48107 | 7.911966
2018-04-01 05:27 | 37122 | 2640.0002 | 5 | 4 | 3.036818 | -3.260024 | 2.419974 | 2.390612 | 10.48107 | 8.245954
2018-04-01 05:28 | 37171.82 | 2689.8257 | 5 | 4 | 2.999997 | -3.260112 | 2.419974 | 2.435728 | 10.48107 | 8.382156
2018-04-01 05:30 | 37291.87 | 120.0001 | 6 | 4 | 3.653953 | 0 | 2.419974 | 2.435739 | 10.48107 | 8.382187
2018-04-01 05:32 | 37411.87 | 240.0008 | 6 | 4 | 3.686909 | 0 | 2.419974 | 2.435739 | 10.48107 | 8.382187
2018-04-01 05:33 | 37471.87 | 300.0023 | 6 | 4 | 3.693049 | 0 | 2.419974 | 2.435739 | 10.48107 | 8.382187
2018-04-01 05:33 | 37471.88 | 0.0027 | 7 | 5 | 3.692912 | 0 | 0 | 0 | 0 | 0
2018-04-01 05:35 | 37591.96 | 120.0003 | 2 | 5 | 4.20025 | 3.930014 | 0.1463284 | 1.452e-09 | 0.6128537 | 5.363e-09
2018-04-01 05:37 | 37711.96 | 240.0002 | 2 | 5 | 4.200224 | 3.518106 | 0.2698563 | 1.452e-09 | 1.131703 | 5.363e-09
2018-04-01 05:39 | 37830.17 | 358.216 | 2 | 5 | 4.200214 | 3.259993 | 0.3809073 | 1.452e-09 | 1.598143 | 5.363e-09
2018-04-01 05:41 | 37950.19 | 120.0001 | 3 | 5 | 4.219717 | 3.260128 | 0.4891853 | 1.452e-09 | 2.053931 | 5.363e-09
2018-04-01 05:43 | 38070.19 | 240.0017 | 3 | 5 | 4.239929 | 3.260157 | 0.5978486 | 1.452e-09 | 2.513549 | 5.363e-09
2018-04-01 05:45 | 38190.19 | 360.0009 | 3 | 5 | 4.262027 | 3.260178 | 0.7065042 | 1.452e-09 | 2.975415 | 5.363e-09
2018-04-01 05:47 | 38310.19 | 480.0018 | 3 | 5 | 4.287211 | 3.260042 | 0.8151711 | 1.452e-09 | 3.439905 | 5.363e-09
2018-04-01 05:49 | 38430.19 | 600.0001 | 3 | 5 | 4.314899 | 3.259817 | 0.9238404 | 1.452e-09 | 3.90728 | 5.363e-09
2018-04-01 05:51 | 38550.19 | 720.0002 | 3 | 5 | 4.345106 | 3.26013 | 1.032504 | 1.452e-09 | 4.377781 | 5.363e-09
2018-04-01 05:53 | 38670.19 | 840.0009 | 3 | 5 | 4.377416 | 3.26017 | 1.141164 | 1.452e-09 | 4.851656 | 5.363e-09
2018-04-01 05:55 | 38790.19 | 960.001 | 3 | 5 | 4.400228 | 3.145855 | 1.249184 | 1.452e-09 | 5.326132 | 5.363e-09
2018-04-01 05:57 | 38910.19 | 1080.0001 | 3 | 5 | 4.400247 | 2.866886 | 1.349254 | 1.452e-09 | 5.766461 | 5.363e-09
2018-04-01 05:59 | 39030.19 | 1200.0009 | 3 | 5 | 4.400175 | 2.623192 | 1.440652 | 1.452e-09 | 6.168636 | 5.363e-09
2018-04-01 06:01 | 39150.19 | 1320.0002 | 3 | 5 | 4.400248 | 2.418215 | 1.524592 | 1.452e-09 | 6.537991 | 5.363e-09
2018-04-01 06:03 | 39270.19 | 1440.0003 | 3 | 5 | 4.40019 | 2.239599 | 1.602146 | 1.452e-09 | 6.879243 | 5.363e-09
2018-04-01 06:05 | 39390.19 | 1560.0019 | 3 | 5 | 4.400225 | 2.086208 | 1.674193 | 1.452e-09 | 7.196264 | 5.363e-09
2018-04-01 06:07 | 39510.19 | 1680.0013 | 3 | 5 | 4.4002 | 1.946345 | 1.741346 | 1.452e-09 | 7.49175 | 5.363e-09
2018-04-01 06:09 | 39630.19 | 1800.0002 | 3 | 5 | 4.400177 | 1.8206 | 1.804085 | 1.452e-09 | 7.767816 | 5.363e-09
2018-04-01 06:11 | 39750.19 | 1920.0005 | 3 | 5 | 4.400189 | 1.705685 | 1.862835 | 1.452e-09 | 8.026329 | 5.363e-09
2018-04-01 06:13 | 39870.19 | 2040.001 | 3 | 5 | 4.400217 | 1.602296 | 1.917931 | 1.452e-09 | 8.268759 | 5.363e-09
2018-04-01 06:15 | 39990.19 | 2160.0002 | 3 | 5 | 4.400186 | 1.507384 | 1.969738 | 1.452e-09 | 8.496718 | 5.363e-09
2018-04-01 06:17 | 40110.19 | 2280.0004 | 3 | 5 | 4.400203 | 1.418802 | 2.01848 | 1.452e-09 | 8.711193 | 5.363e-09
2018-04-01 06:19 | 40230.19 | 2400.001 | 3 | 5 | 4.40018 | 1.335699 | 2.064368 | 1.452e-09 | 8.913109 | 5.363e-09
2018-04-01 06:21 | 40350.19 | 2520.001 | 3 | 5 | 4.400136 | 1.257226 | 2.107569 | 1.452e-09 | 9.1032 | 5.363e-09
2018-04-01 06:23 | 40470.19 | 2640.0002 | 3 | 5 | 4.40019 | 1.185443 | 2.148279 | 1.452e-09 | 9.282331 | 5.363e-09
2018-04-01 06:25 | 40590.19 | 2760.0004 | 3 | 5 | 4.400095 | 1.114787 | 2.186616 | 1.452e-09 | 9.45102 | 5.363e-09
2018-04-01 06:27 | 40710.19 | 2880.0002 | 3 | 5 | 4.400184 | 1.049466 | 2.222689 | 1.452e-09 | 9.609747 | 5.363e-09
2018-04-01 06:29 | 40830.19 | 3000.0002 | 3 | 5 | 4.400184 | 0.9866552 | 2.256606 | 1.452e-09 | 9.75899 | 5.363e-09
2018-04-01 06:31 | 40950.19 | 3120.0005 | 3 | 5 | 4.400111 | 0.9269438 | 2.288484 | 1.452e-09 | 9.899256 | 5.363e-09
2018-04-01 06:33 | 41070.19 | 3240.001 | 3 | 5 | 4.40016 | 0.8724556 | 2.318469 | 1.452e-09 | 10.03119 | 5.363e-09
2018-04-01 06:35 | 41190.19 | 3360.001 | 3 | 5 | 4.400151 | 0.8203697 | 2.346675 | 1.452e-09 | 10.1553 | 5.363e-09
2018-04-01 06:37 | 41310.19 | 3480.0002 | 3 | 5 | 4.400156 | 0.7722883 | 2.373203 | 1.452e-09 | 10.27203 | 5.363e-09
2018-04-01 06:39 | 41430.19 | 3600.0003 | 3 | 5 | 4.400105 | 0.7254934 | 2.39816 | 1.452e-09 | 10.38185 | 5.363e-09
2018-04-01 06:41 | 41550.19 | 3720.001 | 3 | 5 | 4.400146 | 0.6823893 | 2.421622 | 1.452e-09 | 10.48508 | 5.363e-09
2018-04-01 06:42 | 41638.46 | 3808.2719 | 3 | 5 | 4.400137 | 0.6519938 | 2.43798 | 1.452e-09 | 10.55706 | 5.363e-09
2018-04-01 06:44 | 41758.5 | 120.0001 | 4 | 5 | 4.289445 | 0 | 2.43798 | 1.452e-09 | 10.55706 | 5.363e-09
2018-04-01 06:46 | 41878.5 | 240 | 4 | 5 | 4.277918 | 0 | 2.43798 | 1.452e-09 | 10.55706 | 5.363e-09
2018-04-01 06:47 | 41938.5 | 300.0006 | 4 | 5 | 4.274885 | 0 | 2.43798 | 1.452e-09 | 10.55706 | 5.363e-09
2018-04-01 06:49 | 42058.58 | 120.0002 | 5 | 5 | 3.817543 | -3.260168 | 2.43798 | 0.1086531 | 10.55706 | 0.4209957
2018-04-01 06:51 | 42178.58 | 240.001 | 5 | 5 | 3.766603 | -3.26005 | 2.43798 | 0.2173188 | 10.55706 | 0.8329338
2018-04-01 06:53 | 42298.58 | 360.001 | 5 | 5 | 3.72041 | -3.26005 | 2.43798 | 0.3259856 | 10.55706 | 1.239716
2018-04-01 06:55 | 42418.58 | 480.001 | 5 | 5 | 3.675395 | -3.260106 | 2.43798 | 0.4346527 | 10.55706 | 1.641548
2018-04-01 06:57 | 42538.58 | 600.001 | 5 | 5 | 3.631581 | -3.260068 | 2.43798 | 0.5433165 | 10.55706 | 2.038527
2018-04-01 06:59 | 42658.58 | 720.001 | 5 | 5 | 3.590559 | -3.260031 | 2.43798 | 0.6519832 | 10.55706 | 2.430891
2018-04-01 07:01 | 42778.58 | 840.001 | 5 | 5 | 3.553026 | -3.260099 | 2.43798 | 0.7606466 | 10.55706 | 2.81898
2018-04-01 07:03 | 42898.58 | 960.0002 | 5 | 5 | 3.518862 | -3.260093 | 2.43798 | 0.8693094 | 10.55706 | 3.203171
2018-04-01 07:05 | 43018.58 | 1080.0002 | 5 | 5 | 3.487963 | -3.260061 | 2.43798 | 0.9779668 | 10.55706 | 3.583825
2018-04-01 07:07 | 43138.58 | 1200.001 | 5 | 5 | 3.45858 | -3.260106 | 2.43798 | 1.086642 | 10.55706 | 3.961261
2018-04-01 07:09 | 43258.58 | 1320.0002 | 5 | 5 | 3.430716 | -3.260066 | 2.43798 | 1.1953 | 10.55706 | 4.335543
2018-04-01 07:11 | 43378.58 | 1440.0001 | 5 | 5 | 3.404519 | -3.260026 | 2.43798 | 1.303967 | 10.55706 | 4.70691
2018-04-01 07:13 | 43498.58 | 1560.001 | 5 | 5 | 3.379097 | -3.260083 | 2.43798 | 1.412631 | 10.55706 | 5.075475
2018-04-01 07:15 | 43618.58 | 1680.0002 | 5 | 5 | 3.354329 | -3.260039 | 2.43798 | 1.521298 | 10.55706 | 5.441323
2018-04-01 07:17 | 43738.58 | 1800.0002 | 5 | 5 | 3.329751 | -3.260031 | 2.43798 | 1.629967 | 10.55706 | 5.804499
2018-04-01 07:19 | 43858.58 | 1920.001 | 5 | 5 | 3.302969 | -3.260121 | 2.43798 | 1.738628 | 10.55706 | 6.164871
2018-04-01 07:21 | 43978.58 | 2040.001 | 5 | 5 | 3.273691 | -3.260061 | 2.43798 | 1.84729 | 10.55706 | 6.522215
2018-04-01 07:23 | 44098.58 | 2160.001 | 5 | 5 | 3.241041 | -3.26007 | 2.43798 | 1.955962 | 10.55706 | 6.876234
2018-04-01 07:25 | 44218.58 | 2280.0002 | 5 | 5 | 3.203782 | -3.260095 | 2.43798 | 2.064629 | 10.55706 | 7.226466
2018-04-01 07:27 | 44338.58 | 2400.0002 | 5 | 5 | 3.15886 | -3.260021 | 2.43798 | 2.173292 | 10.55706 | 7.572239
2018-04-01 07:29 | 44458.58 | 2520.001 | 5 | 5 | 3.104538 | -3.260061 | 2.43798 | 2.28195 | 10.55706 | 7.912618
2018-04-01 07:31 | 44578.58 | 2640.001 | 5 | 5 | 3.034742 | -3.260026 | 2.43798 | 2.390621 | 10.55706 | 8.246382
2018-04-01 07:32 | 44626.55 | 2687.9728 | 5 | 5 | 3 | -3.260064 | 2.43798 | 2.434054 | 10.55706 | 8.377455
2018-04-01 07:34 | 44746.59 | 120.001 | 6 | 5 | 3.653877 | 0 | 2.43798 | 2.434054 | 10.55706 | 8.377455
2018-04-01 07:36 | 44866.59 | 240.0001 | 6 | 5 | 3.687234 | 0 | 2.43798 | 2.434054 | 10.55706 | 8.377455
2018-04-01 07:37 | 44926.59 | 300.0016 | 6 | 5 | 3.693417 | 0 | 2.43798 | 2.434054 | 10.55706 | 8.377455
2018-04-01 07:37 | 44926.61 | 0.0027 | 7 | 6 | 3.693552 | 0 | 0 | 0 | 0 | 0
2018-04-01 07:39 | 45046.69 | 120.0002 | 2 | 6 | 4.200121 | 3.915968 | 0.1457376 | 7.314e-09 | 0.6104455 | 2.7016e-08
2018-04-01 07:41 | 45166.69 | 240.0002 | 2 | 6 | 4.199906 | 3.522694 | 0.2691778 | 7.314e-09 | 1.128894 | 2.7016e-08
2018-04-01 07:43 | 45286.24 | 359.5528 | 2 | 6 | 4.200255 | 3.259985 | 0.3816117 | 7.314e-09 | 1.601131 | 2.7016e-08
2018-04-01 07:45 | 45406.25 | 120.0011 | 3 | 6 | 4.219204 | 3.259422 | 0.4898956 | 7.314e-09 | 2.056919 | 2.7016e-08
2018-04-01 07:47 | 45526.25 | 240.0011 | 3 | 6 | 4.23954 | 3.260771 | 0.5985607 | 7.314e-09 | 2.51649 | 2.7016e-08
2018-04-01 07:49 | 45646.25 | 360.001 | 3 | 6 | 4.262006 | 3.26054 | 0.7072186 | 7.314e-09 | 2.978347 | 2.7016e-08
2018-04-01 07:51 | 45766.25 | 480.0003 | 3 | 6 | 4.287318 | 3.259756 | 0.8158846 | 7.314e-09 | 3.442827 | 2.7016e-08
2018-04-01 07:53 | 45886.25 | 600.0002 | 3 | 6 | 4.315551 | 3.260138 | 0.9245443 | 7.314e-09 | 3.91019 | 2.7016e-08
2018-04-01 07:55 | 46006.25 | 720.001 | 3 | 6 | 4.346046 | 3.25972 | 1.033206 | 7.314e-09 | 4.380755 | 2.7016e-08
2018-04-01 07:57 | 46126.25 | 840.0002 | 3 | 6 | 4.378615 | 3.259903 | 1.141875 | 7.314e-09 | 4.854784 | 2.7016e-08
2018-04-01 07:59 | 46246.25 | 960.0003 | 3 | 6 | 4.400286 | 3.121996 | 1.249592 | 7.314e-09 | 5.328028 | 2.7016e-08
2018-04-01 08:01 | 46366.25 | 1080.0002 | 3 | 6 | 4.400269 | 2.836103 | 1.348781 | 7.314e-09 | 5.764483 | 2.7016e-08
2018-04-01 08:03 | 46486.25 | 1200.0003 | 3 | 6 | 4.400172 | 2.592312 | 1.439144 | 7.314e-09 | 6.162104 | 2.7016e-08
2018-04-01 08:05 | 46606.25 | 1320.0007 | 3 | 6 | 4.400231 | 2.38542 | 1.522024 | 7.314e-09 | 6.526793 | 2.7016e-08
2018-04-01 08:07 | 46726.25 | 1440.002 | 3 | 6 | 4.40021 | 2.206102 | 1.598447 | 7.314e-09 | 6.86307 | 2.7016e-08
2018-04-01 08:09 | 46846.25 | 1560.0011 | 3 | 6 | 4.400247 | 2.053215 | 1.66936 | 7.314e-09 | 7.175103 | 2.7016e-08
2018-04-01 08:11 | 46966.25 | 1680.0012 | 3 | 6 | 4.400248 | 1.920157 | 1.735523 | 7.314e-09 | 7.466233 | 2.7016e-08
2018-04-01 08:13 | 47086.25 | 1800.0004 | 3 | 6 | 4.400195 | 1.79994 | 1.797497 | 7.314e-09 | 7.738933 | 2.7016e-08
2018-04-01 08:15 | 47206.25 | 1920.0006 | 3 | 6 | 4.400248 | 1.69218 | 1.85565 | 7.314e-09 | 7.994813 | 2.7016e-08
2018-04-01 08:17 | 47326.25 | 2040.0011 | 3 | 6 | 4.400193 | 1.592341 | 1.910351 | 7.314e-09 | 8.235508 | 2.7016e-08
2018-04-01 08:19 | 47446.25 | 2160.0011 | 3 | 6 | 4.400202 | 1.500199 | 1.961872 | 7.314e-09 | 8.462213 | 2.7016e-08
2018-04-01 08:21 | 47566.25 | 2280.0012 | 3 | 6 | 4.400159 | 1.414035 | 2.010419 | 7.314e-09 | 8.675827 | 2.7016e-08
2018-04-01 08:23 | 47686.25 | 2400.0003 | 3 | 6 | 4.400177 | 1.332978 | 2.056185 | 7.314e-09 | 8.877202 | 2.7016e-08
2018-04-01 08:25 | 47806.25 | 2520.0011 | 3 | 6 | 4.400167 | 1.258029 | 2.09934 | 7.314e-09 | 9.067097 | 2.7016e-08
2018-04-01 08:27 | 47926.25 | 2640.0011 | 3 | 6 | 4.40017 | 1.188526 | 2.14011 | 7.314e-09 | 9.246489 | 2.7016e-08
2018-04-01 08:29 | 48046.25 | 2760.0019 | 3 | 6 | 4.400169 | 1.120548 | 2.178586 | 7.314e-09 | 9.415792 | 2.7016e-08
2018-04-01 08:31 | 48166.25 | 2880.0003 | 3 | 6 | 4.400131 | 1.054288 | 2.214827 | 7.314e-09 | 9.575256 | 2.7016e-08
2018-04-01 08:33 | 48286.25 | 3000.0011 | 3 | 6 | 4.400135 | 0.9912806 | 2.248923 | 7.314e-09 | 9.725285 | 2.7016e-08
2018-04-01 08:35 | 48406.25 | 3120.0012 | 3 | 6 | 4.400166 | 0.9331875 | 2.280988 | 7.314e-09 | 9.866376 | 2.7016e-08
2018-04-01 08:37 | 48526.25 | 3240.0003 | 3 | 6 | 4.400183 | 0.878624 | 2.311163 | 7.314e-09 | 9.999149 | 2.7016e-08
2018-04-01 08:39 | 48646.25 | 3360.0004 | 3 | 6 | 4.400131 | 0.8269024 | 2.33957 | 7.314e-09 | 10.12414 | 2.7016e-08
2018-04-01 08:41 | 48766.25 | 3480.0003 | 3 | 6 | 4.400211 | 0.7792091 | 2.366325 | 7.314e-09 | 10.24187 | 2.7016e-08
2018-04-01 08:43 | 48886.25 | 3600.0012 | 3 | 6 | 4.400169 | 0.7328176 | 2.391499 | 7.314e-09 | 10.35264 | 2.7016e-08
2018-04-01 08:45 | 49006.25 | 3720.0003 | 3 | 6 | 4.400117 | 0.6883869 | 2.415177 | 7.314e-09 | 10.45682 | 2.7016e-08
2018-04-01 08:47 | 49115.45 | 3829.2064 | 3 | 6 | 4.400119 | 0.6519909 | 2.43551 | 7.314e-09 | 10.5463 | 2.7016e-08
2018-04-01 08:49 | 49235.5 | 120.0003 | 4 | 6 | 4.289759 | 0 | 2.43551 | 7.314e-09 | 10.5463 | 2.7016e-08
2018-04-01 08:51 | 49355.5 | 240.0002 | 4 | 6 | 4.278252 | 0 | 2.43551 | 7.314e-09 | 10.5463 | 2.7016e-08
2018-04-01 08:52 | 49415.5 | 300.0032 | 4 | 6 | 4.275205 | 0 | 2.43551 | 7.314e-09 | 10.5463 | 2.7016e-08
2018-04-01 08:54 | 49535.5782 | 120.0009 | 5 | 6 | 3.823116 | -3.26005 | 2.43551 | 0.1086581 | 10.5463 | 0.4214702
2018-04-01 08:56 | 49655.579 | 240.0017 | 5 | 6 | 3.772988 | -3.260072 | 2.43551 | 0.2173212 | 10.5463 | 0.8340593
2018-04-01 08:58 | 49775.5782 | 360.0009 | 5 | 6 | 3.727306 | -3.260008 | 2.43551 | 0.3259828 | 10.5463 | 1.241552
2018-04-01 09:00 | 49895.5782 | 480.0009 | 5 | 6 | 3.682313 | -3.260016 | 2.43551 | 0.4346457 | 10.5463 | 1.644126
2018-04-01 09:02 | 50015.5782 | 600.0009 | 5 | 6 | 3.638575 | -3.260026 | 2.43551 | 0.543313 | 10.5463 | 2.041879
2018-04-01 09:04 | 50135.5774 | 720.0001 | 5 | 6 | 3.597941 | -3.260001 | 2.43551 | 0.6519633 | 10.5463 | 2.434977
2018-04-01 09:06 | 50255.5775 | 840.0002 | 5 | 6 | 3.560876 | -3.259988 | 2.43551 | 0.7606395 | 10.5463 | 2.823938
2018-04-01 09:08 | 50375.5782 | 960.0009 | 5 | 6 | 3.527109 | -3.25999 | 2.43551 | 0.8692948 | 10.5463 | 3.208987
2018-04-01 09:10 | 50495.5774 | 1080.0001 | 5 | 6 | 3.495957 | -3.26001 | 2.43551 | 0.9779671 | 10.5463 | 3.590576
2018-04-01 09:12 | 50615.5782 | 1200.0009 | 5 | 6 | 3.466267 | -3.259997 | 2.43551 | 1.086629 | 10.5463 | 3.968819
2018-04-01 09:14 | 50735.5782 | 1320.0009 | 5 | 6 | 3.43851 | -3.260026 | 2.43551 | 1.195289 | 10.5463 | 4.343938
2018-04-01 09:16 | 50855.5774 | 1440.0001 | 5 | 6 | 3.411831 | -3.260019 | 2.43551 | 1.303954 | 10.5463 | 4.716127
2018-04-01 09:18 | 50975.5782 | 1560.0009 | 5 | 6 | 3.386313 | -3.25997 | 2.43551 | 1.412612 | 10.5463 | 5.085466
2018-04-01 09:20 | 51095.5782 | 1680.0009 | 5 | 6 | 3.361632 | -3.260024 | 2.43551 | 1.521287 | 10.5463 | 5.452135
2018-04-01 09:22 | 51215.5782 | 1800.0009 | 5 | 6 | 3.33705 | -3.260055 | 2.43551 | 1.62995 | 10.5463 | 5.816092
2018-04-01 09:24 | 51335.5782 | 1920.0009 | 5 | 6 | 3.310993 | -3.259944 | 2.43551 | 1.738617 | 10.5463 | 6.177306
2018-04-01 09:26 | 51455.5782 | 2040.0009 | 5 | 6 | 3.28261 | -3.260033 | 2.43551 | 1.847281 | 10.5463 | 6.535574
2018-04-01 09:28 | 51575.5782 | 2160.0009 | 5 | 6 | 3.251451 | -3.260051 | 2.43551 | 1.955938 | 10.5463 | 6.890607
2018-04-01 09:30 | 51695.5782 | 2280.0009 | 5 | 6 | 3.215559 | -3.260108 | 2.43551 | 2.064599 | 10.5463 | 7.242013
2018-04-01 09:32 | 51815.5782 | 2400.0009 | 5 | 6 | 3.172648 | -3.260075 | 2.43551 | 2.173271 | 10.5463 | 7.58919
2018-04-01 09:34 | 51935.5774 | 2520.0001 | 5 | 6 | 3.120115 | -3.260061 | 2.43551 | 2.281928 | 10.5463 | 7.931168
2018-04-01 09:36 | 52055.5774 | 2640.0001 | 5 | 6 | 3.051267 | -3.260016 | 2.43551 | 2.390601 | 10.5463 | 8.26668
2018-04-01 09:37 | 52125.8428 | 2710.2655 | 5 | 6 | 2.999993 | -3.260081 | 2.43551 | 2.454225 | 10.5463 | 8.459247
2018-04-01 09:39 | 52245.89 | 120.0008 | 6 | 6 | 3.648796 | 0 | 2.43551 | 2.454235 | 10.5463 | 8.459277
2018-04-01 09:41 | 52365.89 | 240 | 6 | 6 | 3.682995 | 0 | 2.43551 | 2.454235 | 10.5463 | 8.459277
2018-04-01 09:42 | 52425.89 | 300.0038 | 6 | 6 | 3.689646 | 0 | 2.43551 | 2.454235 | 10.5463 | 8.459277
2018-04-01 09:42 | 52425.9 | 0.0026 | 7 | 7 | 3.689686 | 0 | 0 | 0 | 0 | 0
2018-04-01 09:44 | 52545.98 | 120.0004 | 2 | 7 | 4.199994 | 3.976284 | 0.1474175 | 1.603e-09 | 0.6172557 | 5.913e-09
2018-04-01 09:46 | 52665.98 | 240.0003 | 2 | 7 | 4.199989 | 3.570808 | 0.272679 | 1.603e-09 | 1.143363 | 5.913e-09
2018-04-01 09:48 | 52785.98 | 360.0002 | 2 | 7 | 4.200177 | 3.338398 | 0.3875433 | 1.603e-09 | 1.625796 | 5.913e-09
2018-04-01 09:49 | 52827.84 | 401.8624 | 2 | 7 | 4.200221 | 3.259985 | 0.425899 | 1.603e-09 | 1.786899 | 5.913e-09
2018-04-01 09:51 | 52947.8535 | 120.001 | 3 | 7 | 4.222722 | 3.260107 | 0.5341859 | 1.603e-09 | 2.242872 | 5.913e-09
2018-04-01 09:53 | 53067.8528 | 240.0003 | 3 | 7 | 4.246049 | 3.260124 | 0.6428547 | 1.603e-09 | 2.703014 | 5.913e-09
2018-04-01 09:55 | 53187.8527 | 360.0002 | 3 | 7 | 4.270827 | 3.260149 | 0.751527 | 1.603e-09 | 3.165766 | 5.913e-09
2018-04-01 09:57 | 53307.8535 | 480.001 | 3 | 7 | 4.29739 | 3.260103 | 0.8601883 | 1.603e-09 | 3.631271 | 5.913e-09
2018-04-01 09:59 | 53427.8536 | 600.0011 | 3 | 7 | 4.325471 | 3.260143 | 0.968856 | 1.603e-09 | 4.099766 | 5.913e-09
2018-04-01 10:01 | 53547.8535 | 720.001 | 3 | 7 | 4.356059 | 3.260172 | 1.077521 | 1.603e-09 | 4.571431 | 5.913e-09
2018-04-01 10:03 | 53667.8535 | 840.001 | 3 | 7 | 4.388759 | 3.26013 | 1.186187 | 1.603e-09 | 5.046548 | 5.913e-09
2018-04-01 10:05 | 53787.8536 | 960.0011 | 3 | 7 | 4.400272 | 3.047647 | 1.292371 | 1.603e-09 | 5.513572 | 5.913e-09
2018-04-01 10:07 | 53907.8535 | 1080.001 | 3 | 7 | 4.400214 | 2.784142 | 1.389476 | 1.603e-09 | 5.940855 | 5.913e-09
2018-04-01 10:09 | 54027.8536 | 1200.0011 | 3 | 7 | 4.400255 | 2.552973 | 1.478356 | 1.603e-09 | 6.331947 | 5.913e-09
2018-04-01 10:11 | 54147.8528 | 1320.0003 | 3 | 7 | 4.400211 | 2.352434 | 1.560062 | 1.603e-09 | 6.691472 | 5.913e-09
2018-04-01 10:13 | 54267.8545 | 1440.002 | 3 | 7 | 4.400237 | 2.179258 | 1.635542 | 1.603e-09 | 7.023602 | 5.913e-09
2018-04-01 10:15 | 54387.8528 | 1560.0003 | 3 | 7 | 4.400214 | 2.026066 | 1.705527 | 1.603e-09 | 7.33155 | 5.913e-09
2018-04-01 10:17 | 54507.8528 | 1680.0003 | 3 | 7 | 4.400177 | 1.893856 | 1.770817 | 1.603e-09 | 7.618841 | 5.913e-09
2018-04-01 10:19 | 54627.8536 | 1800.0011 | 3 | 7 | 4.400171 | 1.777758 | 1.831983 | 1.603e-09 | 7.887982 | 5.913e-09
2018-04-01 10:21 | 54747.8544 | 1920.0019 | 3 | 7 | 4.400146 | 1.670229 | 1.889446 | 1.603e-09 | 8.140829 | 5.913e-09
2018-04-01 10:23 | 54867.8528 | 2040.0003 | 3 | 7 | 4.400164 | 1.570842 | 1.94345 | 1.603e-09 | 8.378456 | 5.913e-09
2018-04-01 10:25 | 54987.8536 | 2160.0011 | 3 | 7 | 4.400214 | 1.478166 | 1.994246 | 1.603e-09 | 8.601966 | 5.913e-09
2018-04-01 10:27 | 55107.8528 | 2280.0003 | 3 | 7 | 4.400148 | 1.392727 | 2.042074 | 1.603e-09 | 8.812421 | 5.913e-09
2018-04-01 10:29 | 55227.8537 | 2400.0012 | 3 | 7 | 4.400166 | 1.312606 | 2.087159 | 1.603e-09 | 9.0108 | 5.913e-09
2018-04-01 10:31 | 55347.8537 | 2520.0012 | 3 | 7 | 4.400199 | 1.237327 | 2.129642 | 1.603e-09 | 9.197734 | 5.913e-09
2018-04-01 10:33 | 55467.8545 | 2640.002 | 3 | 7 | 4.400193 | 1.164708 | 2.169653 | 1.603e-09 | 9.373788 | 5.913e-09
2018-04-01 10:35 | 55587.8531 | 2760.0006 | 3 | 7 | 4.400183 | 1.096738 | 2.207316 | 1.603e-09 | 9.539512 | 5.913e-09
2018-04-01 10:37 | 55707.8528 | 2880.0003 | 3 | 7 | 4.400172 | 1.031898 | 2.242779 | 1.603e-09 | 9.695555 | 5.913e-09
2018-04-01 10:39 | 55827.8536 | 3000.0011 | 3 | 7 | 4.400147 | 0.9708529 | 2.276148 | 1.603e-09 | 9.842384 | 5.913e-09
2018-04-01 10:41 | 55947.8537 | 3120.0012 | 3 | 7 | 4.400147 | 0.9141178 | 2.307555 | 1.603e-09 | 9.980578 | 5.913e-09
2018-04-01 10:43 | 56067.8528 | 3240.0003 | 3 | 7 | 4.400137 | 0.8623629 | 2.337149 | 1.603e-09 | 10.1108 | 5.913e-09
2018-04-01 10:45 | 56187.8545 | 3360.002 | 3 | 7 | 4.400114 | 0.8126526 | 2.365067 | 1.603e-09 | 10.23364 | 5.913e-09
2018-04-01 10:47 | 56307.8536 | 3480.0011 | 3 | 7 | 4.400115 | 0.7642784 | 2.391358 | 1.603e-09 | 10.34933 | 5.913e-09
2018-04-01 10:49 | 56427.8537 | 3600.0012 | 3 | 7 | 4.400142 | 0.7196217 | 2.416085 | 1.603e-09 | 10.45813 | 5.913e-09
2018-04-01 10:51 | 56547.8528 | 3720.0003 | 3 | 7 | 4.400133 | 0.6776114 | 2.439357 | 1.603e-09 | 10.56053 | 5.913e-09
2018-04-01 10:52 | 56624.6069 | 3796.7544 | 3 | 7 | 4.40014 | 0.6519928 | 2.453527 | 1.603e-09 | 10.62288 | 5.913e-09
2018-04-01 10:54 | 56744.65 | 120.0001 | 4 | 7 | 4.289601 | 0 | 2.453527 | 1.603e-09 | 10.62288 | 5.913e-09
2018-04-01 10:56 | 56864.65 | 240.0008 | 4 | 7 | 4.278057 | 0 | 2.453527 | 1.603e-09 | 10.62288 | 5.913e-09
2018-04-01 10:57 | 56924.65 | 300.0013 | 4 | 7 | 4.275011 | 0 | 2.453527 | 1.603e-09 | 10.62288 | 5.913e-09
2018-04-01 10:59 | 57044.73 | 120.0004 | 5 | 7 | 3.819103 | -3.260115 | 2.453527 | 0.1086513 | 10.62288 | 0.4211661
2018-04-01 11:01 | 57164.73 | 240.0003 | 5 | 7 | 3.767484 | -3.259993 | 2.453527 | 0.2173136 | 10.62288 | 0.8332152
2018-04-01 11:03 | 57284.73 | 360.0011 | 5 | 7 | 3.721264 | -3.260099 | 2.453527 | 0.3259819 | 10.62288 | 1.24009
2018-04-01 11:05 | 57404.73 | 480.0003 | 5 | 7 | 3.676105 | -3.26005 | 2.453527 | 0.4346373 | 10.62288 | 1.641977
2018-04-01 11:07 | 57524.73 | 600.0003 | 5 | 7 | 3.631675 | -3.260026 | 2.453527 | 0.5433021 | 10.62288 | 2.039009
2018-04-01 11:09 | 57644.73 | 720.0003 | 5 | 7 | 3.590453 | -3.260059 | 2.453527 | 0.6519719 | 10.62288 | 2.431379
2018-04-01 11:11 | 57764.73 | 840.0011 | 5 | 7 | 3.553302 | -3.260157 | 2.453527 | 0.7606282 | 10.62288 | 2.819467
2018-04-01 11:13 | 57884.73 | 960.0011 | 5 | 7 | 3.519251 | -3.260078 | 2.453527 | 0.8692992 | 10.62288 | 3.203734
2018-04-01 11:15 | 58004.73 | 1080.0011 | 5 | 7 | 3.487927 | -3.260033 | 2.453527 | 0.9779504 | 10.62288 | 3.584375
2018-04-01 11:17 | 58124.73 | 1200.0011 | 5 | 7 | 3.458807 | -3.260077 | 2.453527 | 1.086622 | 10.62288 | 3.961814
2018-04-01 11:19 | 58244.73 | 1320.0003 | 5 | 7 | 3.431106 | -3.260139 | 2.453527 | 1.195284 | 10.62288 | 4.336136
2018-04-01 11:21 | 58364.73 | 1440.0011 | 5 | 7 | 3.405053 | -3.260028 | 2.453527 | 1.303955 | 10.62288 | 4.707572
2018-04-01 11:23 | 58484.73 | 1560.0011 | 5 | 7 | 3.379099 | -3.259959 | 2.453527 | 1.41262 | 10.62288 | 5.07617
2018-04-01 11:25 | 58604.73 | 1680.0003 | 5 | 7 | 3.353877 | -3.26009 | 2.453527 | 1.521279 | 10.62288 | 5.441961
2018-04-01 11:27 | 58724.73 | 1800.0003 | 5 | 7 | 3.328676 | -3.260031 | 2.453527 | 1.629945 | 10.62288 | 5.805052
2018-04-01 11:29 | 58844.73 | 1920.0011 | 5 | 7 | 3.301996 | -3.260057 | 2.453527 | 1.738607 | 10.62288 | 6.16533
2018-04-01 11:31 | 58964.73 | 2040.0002 | 5 | 7 | 3.273105 | -3.259993 | 2.453527 | 1.847277 | 10.62288 | 6.522607
2018-04-01 11:33 | 59084.73 | 2160.0003 | 5 | 7 | 3.241476 | -3.260056 | 2.453527 | 1.955936 | 10.62288 | 6.876562
2018-04-01 11:35 | 59204.73 | 2280.0003 | 5 | 7 | 3.20466 | -3.260043 | 2.453527 | 2.064605 | 10.62288 | 7.226859
2018-04-01 11:37 | 59324.73 | 2400.0003 | 5 | 7 | 3.160102 | -3.26005 | 2.453527 | 2.173262 | 10.62288 | 7.572717
2018-04-01 11:39 | 59444.73 | 2520.0011 | 5 | 7 | 3.10504 | -3.260086 | 2.453527 | 2.281922 | 10.62288 | 7.913204
2018-04-01 11:41 | 59564.73 | 2640.001 | 5 | 7 | 3.035501 | -3.26005 | 2.453527 | 2.390599 | 10.62288 | 8.24707
2018-04-01 11:42 | 59613.8 | 2689.0673 | 5 | 7 | 3 | -3.260031 | 2.453527 | 2.435027 | 10.62288 | 8.381164
2018-04-01 11:44 | 59733.84 | 120.0002 | 6 | 7 | 3.652865 | 0 | 2.453527 | 2.435027 | 10.62288 | 8.381164
2018-04-01 11:46 | 59853.84 | 240.0005 | 6 | 7 | 3.686761 | 0 | 2.453527 | 2.435027 | 10.62288 | 8.381164
2018-04-01 11:47 | 59913.84 | 300.0016 | 6 | 7 | 3.69312 | 0 | 2.453527 | 2.435027 | 10.62288 | 8.381164
2018-04-01 11:47 | 59913.85328 | 0.0027 | 7 | 8 | 3.69298 | 0 | 0 | 0 | 0 | 0
2018-04-01 11:49 | 60033.9336 | 120.0011 | 2 | 8 | 4.200273 | 3.895399 | 0.1453307 | 2.084e-09 | 0.608762 | 7.698e-09
2018-04-01 11:51 | 60153.9327 | 240.0002 | 2 | 8 | 4.200238 | 3.490294 | 0.2678548 | 2.084e-09 | 1.123395 | 7.698e-09
2018-04-01 11:53 | 60259.5133 | 345.5808 | 2 | 8 | 4.200251 | 3.259989 | 0.3666574 | 2.084e-09 | 1.538389 | 7.698e-09
2018-04-01 11:55 | 60379.52 | 120.0002 | 3 | 8 | 4.220062 | 3.260071 | 0.4749359 | 2.174e-09 | 1.994204 | 8.057e-09
2018-04-01 11:57 | 60499.52 | 240.0002 | 3 | 8 | 4.240138 | 3.260109 | 0.5836005 | 2.174e-09 | 2.453855 | 8.057e-09
2018-04-01 11:59 | 60619.53 | 360.0011 | 3 | 8 | 4.262152 | 3.260159 | 0.6922733 | 2.174e-09 | 2.915822 | 8.057e-09
2018-04-01 12:01 | 60739.52 | 480.0002 | 3 | 8 | 4.286694 | 3.260084 | 0.8009374 | 2.174e-09 | 3.380272 | 8.057e-09
2018-04-01 12:03 | 60859.53 | 600.001 | 3 | 8 | 4.31421 | 3.260057 | 0.9096085 | 2.174e-09 | 3.847595 | 8.057e-09
2018-04-01 12:05 | 60979.52 | 720.0002 | 3 | 8 | 4.343981 | 3.260117 | 1.018272 | 2.174e-09 | 4.317996 | 8.057e-09
2018-04-01 12:07 | 61099.53 | 840.001 | 3 | 8 | 4.375484 | 3.26008 | 1.126935 | 2.174e-09 | 4.791713 | 8.057e-09
2018-04-01 12:09 | 61219.53 | 960.001 | 3 | 8 | 4.400285 | 3.170061 | 1.235186 | 2.174e-09 | 5.267045 | 8.057e-09
2018-04-01 12:11 | 61339.52 | 1080.0002 | 3 | 8 | 4.400229 | 2.894039 | 1.336142 | 2.174e-09 | 5.711276 | 8.057e-09
2018-04-01 12:13 | 61459.53 | 1200.001 | 3 | 8 | 4.400246 | 2.652237 | 1.428525 | 2.174e-09 | 6.117782 | 8.057e-09
2018-04-01 12:15 | 61579.53 | 1320.0011 | 3 | 8 | 4.400159 | 2.437685 | 1.51326 | 2.174e-09 | 6.490636 | 8.057e-09
2018-04-01 12:17 | 61699.52 | 1440.0003 | 3 | 8 | 4.400235 | 2.252962 | 1.591373 | 2.174e-09 | 6.834352 | 8.057e-09
2018-04-01 12:19 | 61819.52 | 1560.0003 | 3 | 8 | 4.400224 | 2.090019 | 1.663671 | 2.174e-09 | 7.152478 | 8.057e-09
2018-04-01 12:21 | 61939.53 | 1680.0013 | 3 | 8 | 4.400208 | 1.947635 | 1.730937 | 2.174e-09 | 7.448462 | 8.057e-09
2018-04-01 12:23 | 62059.52 | 1800.0003 | 3 | 8 | 4.400203 | 1.822539 | 1.793735 | 2.174e-09 | 7.724784 | 8.057e-09
2018-04-01 12:25 | 62179.52 | 1920.0003 | 3 | 8 | 4.400169 | 1.708379 | 1.852539 | 2.174e-09 | 7.983534 | 8.057e-09
2018-04-01 12:27 | 62299.53 | 2040.0012 | 3 | 8 | 4.400163 | 1.606033 | 1.90777 | 2.174e-09 | 8.226562 | 8.057e-09
2018-04-01 12:29 | 62419.53 | 2160.0011 | 3 | 8 | 4.400211 | 1.512482 | 1.959724 | 2.174e-09 | 8.455168 | 8.057e-09
2018-04-01 12:31 | 62539.53 | 2280.0011 | 3 | 8 | 4.400197 | 1.425877 | 2.008664 | 2.174e-09 | 8.67051 | 8.057e-09
2018-04-01 12:33 | 62659.52 | 2400.0003 | 3 | 8 | 4.400194 | 1.342345 | 2.054768 | 2.174e-09 | 8.873375 | 8.057e-09
2018-04-01 12:35 | 62779.53 | 2520.0011 | 3 | 8 | 4.400122 | 1.263437 | 2.098191 | 2.174e-09 | 9.064446 | 8.057e-09
2018-04-01 12:37 | 62899.53 | 2640.002 | 3 | 8 | 4.400244 | 1.19184 | 2.139087 | 2.174e-09 | 9.244396 | 8.057e-09
2018-04-01 12:39 | 63019.52 | 2760.0003 | 3 | 8 | 4.400125 | 1.121949 | 2.177636 | 2.174e-09 | 9.414017 | 8.057e-09
2018-04-01 12:41 | 63139.52 | 2880.0004 | 3 | 8 | 4.400138 | 1.055974 | 2.213927 | 2.174e-09 | 9.573703 | 8.057e-09
2018-04-01 12:43 | 63259.52 | 3000.0003 | 3 | 8 | 4.400123 | 0.9938374 | 2.248086 | 2.174e-09 | 9.724007 | 8.057e-09
2018-04-01 12:45 | 63379.53 | 3120.0011 | 3 | 8 | 4.400116 | 0.935277 | 2.280243 | 2.174e-09 | 9.865503 | 8.057e-09
2018-04-01 12:47 | 63499.52 | 3240.0004 | 3 | 8 | 4.400186 | 0.881319 | 2.310503 | 2.174e-09 | 9.998654 | 8.057e-09
2018-04-01 12:49 | 63619.53 | 3360.002 | 3 | 8 | 4.400082 | 0.8286753 | 2.339001 | 2.174e-09 | 10.12405 | 8.057e-09
2018-04-01 12:51 | 63739.53 | 3480.0012 | 3 | 8 | 4.400208 | 0.7807665 | 2.365822 | 2.174e-09 | 10.24206 | 8.057e-09
2018-04-01 12:53 | 63859.53 | 3600.0012 | 3 | 8 | 4.40012 | 0.7336493 | 2.391049 | 2.174e-09 | 10.35307 | 8.057e-09
2018-04-01 12:55 | 63979.53 | 3720.0011 | 3 | 8 | 4.400106 | 0.6911917 | 2.414799 | 2.174e-09 | 10.45757 | 8.057e-09
2018-04-01 12:57 | 64093.55 | 3834.0265 | 3 | 8 | 4.400086 | 0.6519957 | 2.436085 | 2.174e-09 | 10.55123 | 8.057e-09
2018-04-01 12:59 | 64213.5936 | 120.0003 | 4 | 8 | 4.289834 | 0 | 2.436085 | 2.174e-09 | 10.55123 | 8.057e-09
2018-04-01 13:01 | 64333.5935 | 240.0002 | 4 | 8 | 4.278343 | 0 | 2.436085 | 2.174e-09 | 10.55123 | 8.057e-09
2018-04-01 13:02 | 64393.5965 | 300.0032 | 4 | 8 | 4.275323 | 0 | 2.436085 | 2.174e-09 | 10.55123 | 8.057e-09
2018-04-01 13:04 | 64513.68 | 120.0011 | 5 | 8 | 3.823903 | -3.260061 | 2.436085 | 0.1086468 | 10.55123 | 0.4214775
2018-04-01 13:06 | 64633.68 | 240.001 | 5 | 8 | 3.774443 | -3.260013 | 2.436085 | 0.2173183 | 10.55123 | 0.8342182
2018-04-01 13:08 | 64753.68 | 360.001 | 5 | 8 | 3.728925 | -3.260039 | 2.436085 | 0.3259825 | 10.55123 | 1.241878
2018-04-01 13:10 | 64873.67 | 480.0002 | 5 | 8 | 3.684417 | -3.260048 | 2.436085 | 0.4346337 | 10.55123 | 1.644612
2018-04-01 13:12 | 64993.68 | 600.001 | 5 | 8 | 3.641343 | -3.260075 | 2.436085 | 0.543303 | 10.55123 | 2.04264
2018-04-01 13:14 | 65113.68 | 720.0011 | 5 | 8 | 3.600986 | -3.259986 | 2.436085 | 0.6519687 | 10.55123 | 2.436086
2018-04-01 13:16 | 65233.67 | 840.0002 | 5 | 8 | 3.56429 | -3.260055 | 2.436085 | 0.760634 | 10.55123 | 2.825366
2018-04-01 13:18 | 65353.67 | 960.0002 | 5 | 8 | 3.531123 | -3.259961 | 2.436085 | 0.8692938 | 10.55123 | 3.210832
2018-04-01 13:20 | 65473.68 | 1080.001 | 5 | 8 | 3.499943 | -3.259959 | 2.436085 | 0.9779587 | 10.55123 | 3.592835
2018-04-01 13:22 | 65593.68 | 1200.001 | 5 | 8 | 3.470144 | -3.260024 | 2.436085 | 1.086625 | 10.55123 | 3.971524
2018-04-01 13:24 | 65713.68 | 1320.001 | 5 | 8 | 3.442307 | -3.260066 | 2.436085 | 1.195285 | 10.55123 | 4.347058
2018-04-01 13:26 | 65833.68 | 1440.0009 | 5 | 8 | 3.415993 | -3.260031 | 2.436085 | 1.303946 | 10.55123 | 4.71965
2018-04-01 13:28 | 65953.67 | 1560.0002 | 5 | 8 | 3.391472 | -3.260046 | 2.436085 | 1.412614 | 10.55123 | 5.089505
2018-04-01 13:30 | 66073.67 | 1680.0002 | 5 | 8 | 3.367282 | -3.260041 | 2.436085 | 1.52128 | 10.55123 | 5.456727
2018-04-01 13:32 | 66193.68 | 1800.001 | 5 | 8 | 3.342659 | -3.260013 | 2.436085 | 1.629939 | 10.55123 | 5.821279
2018-04-01 13:34 | 66313.68 | 1920.0018 | 5 | 8 | 3.316782 | -3.260085 | 2.436085 | 1.73861 | 10.55123 | 6.183152
2018-04-01 13:36 | 66433.67 | 2040.0002 | 5 | 8 | 3.287954 | -3.26011 | 2.436085 | 1.847268 | 10.55123 | 6.542006
2018-04-01 13:38 | 66553.68 | 2160.001 | 5 | 8 | 3.256287 | -3.260035 | 2.436085 | 1.955934 | 10.55123 | 6.897613
2018-04-01 13:40 | 66673.68 | 2280.001 | 5 | 8 | 3.219462 | -3.260016 | 2.436085 | 2.064594 | 10.55123 | 7.249495
2018-04-01 13:42 | 66793.68 | 2400.001 | 5 | 8 | 3.177536 | -3.259999 | 2.436085 | 2.173261 | 10.55123 | 7.597123
2018-04-01 13:44 | 66913.68 | 2520.001 | 5 | 8 | 3.125805 | -3.260028 | 2.436085 | 2.281922 | 10.55123 | 7.939687
2018-04-01 13:46 | 67033.68 | 2640.001 | 5 | 8 | 3.059926 | -3.260057 | 2.436085 | 2.390585 | 10.55123 | 8.275942
2018-04-01 13:47 | 67115.07 | 2721.392 | 5 | 8 | 2.999994 | -3.260072 | 2.436085 | 2.464292 | 10.55123 | 8.49937
2018-04-01 13:49 | 67235.1102 | 120.0001 | 6 | 8 | 3.645037 | 0 | 2.436085 | 2.464292 | 10.55123 | 8.49937
2018-04-01 13:51 | 67355.1103 | 240.0002 | 6 | 8 | 3.67999 | 0 | 2.436085 | 2.464292 | 10.55123 | 8.49937
2018-04-01 13:52 | 67415.1109 | 300.0008 | 6 | 8 | 3.687028 | 0 | 2.436085 | 2.464292 | 10.55123 | 8.49937
2018-04-01 13:52 | 67415.12 | 0.0027 | 7 | 9 | 3.686931 | 0 | 0 | 0 | 0 | 0
2018-04-01 13:54 | 67535.20454 | 120.001 | 2 | 9 | 4.200258 | 3.945196 | 0.1468308 | 6.98e-10 | 0.6147938 | 2.572e-09
2018-04-01 13:56 | 67655.20464 | 240.0011 | 2 | 9 | 4.200269 | 3.518511 | 0.2706842 | 6.98e-10 | 1.135011 | 2.572e-09
2018-04-01 13:58 | 67767.26354 | 352.06 | 2 | 9 | 4.200216 | 3.259995 | 0.3759412 | 6.98e-10 | 1.577116 | 2.572e-09
2018-04-01 14:00 | 67887.27 | 120.0002 | 3 | 9 | 4.219692 | 3.260187 | 0.4842396 | 6.98e-10 | 2.032995 | 2.572e-09
2018-04-01 14:02 | 68007.27 | 240.001 | 3 | 9 | 4.239241 | 3.260054 | 0.592913 | 6.98e-10 | 2.492625 | 2.572e-09
2018-04-01 14:04 | 68127.27 | 360.0002 | 3 | 9 | 4.260985 | 3.260132 | 0.7015727 | 6.98e-10 | 2.954418 | 2.572e-09
2018-04-01 14:06 | 68247.27 | 480.0002 | 3 | 9 | 4.285894 | 3.260012 | 0.8102385 | 6.98e-10 | 3.418765 | 2.572e-09
2018-04-01 14:08 | 68367.27 | 600.001 | 3 | 9 | 4.313656 | 3.260117 | 0.9189064 | 6.98e-10 | 3.885992 | 2.572e-09
2018-04-01 14:10 | 68487.27 | 720.0002 | 3 | 9 | 4.343344 | 3.260096 | 1.027564 | 6.98e-10 | 4.3563 | 2.572e-09
2018-04-01 14:12 | 68607.27 | 840.001 | 3 | 9 | 4.374819 | 3.260092 | 1.136244 | 6.98e-10 | 4.830023 | 2.572e-09
2018-04-01 14:14 | 68727.27 | 960.0011 | 3 | 9 | 4.400255 | 3.171825 | 1.244517 | 6.98e-10 | 5.305402 | 2.572e-09
2018-04-01 14:16 | 68847.27 | 1080.0011 | 3 | 9 | 4.400222 | 2.892197 | 1.345428 | 6.98e-10 | 5.749433 | 2.572e-09
2018-04-01 14:18 | 68967.27 | 1200.0003 | 3 | 9 | 4.400191 | 2.647594 | 1.437667 | 6.98e-10 | 6.155308 | 2.572e-09
2018-04-01 14:20 | 69087.27 | 1320.0011 | 3 | 9 | 4.400174 | 2.439528 | 1.522365 | 6.98e-10 | 6.527997 | 2.572e-09
2018-04-01 14:22 | 69207.27 | 1440.001 | 3 | 9 | 4.400236 | 2.263252 | 1.600664 | 6.98e-10 | 6.872532 | 2.572e-09
2018-04-01 14:24 | 69327.27 | 1560.0003 | 3 | 9 | 4.400166 | 2.109276 | 1.67351 | 6.98e-10 | 7.193067 | 2.572e-09
2018-04-01 14:26 | 69447.27 | 1680.0003 | 3 | 9 | 4.400189 | 1.97051 | 1.74148 | 6.98e-10 | 7.492147 | 2.572e-09
2018-04-01 14:28 | 69567.27 | 1800.0004 | 3 | 9 | 4.40022 | 1.847407 | 1.805071 | 6.98e-10 | 7.771963 | 2.572e-09
2018-04-01 14:30 | 69687.27 | 1920.002 | 3 | 9 | 4.400202 | 1.735574 | 1.86474 | 6.98e-10 | 8.034519 | 2.572e-09
2018-04-01 14:32 | 69807.27 | 2040.0004 | 3 | 9 | 4.400226 | 1.631356 | 1.92081 | 6.98e-10 | 8.281233 | 2.572e-09
2018-04-01 14:34 | 69927.27 | 2160.0019 | 3 | 9 | 4.400179 | 1.533748 | 1.973522 | 6.98e-10 | 8.513179 | 2.572e-09
2018-04-01 14:36 | 70047.27 | 2280.0012 | 3 | 9 | 4.400198 | 1.444498 | 2.023139 | 6.98e-10 | 8.7315 | 2.572e-09
2018-04-01 14:38 | 70167.27 | 2400.0011 | 3 | 9 | 4.400169 | 1.360317 | 2.069871 | 6.98e-10 | 8.937128 | 2.572e-09
2018-04-01 14:40 | 70287.27 | 2520.0012 | 3 | 9 | 4.400121 | 1.279905 | 2.113865 | 6.98e-10 | 9.130709 | 2.572e-09
2018-04-01 14:42 | 70407.27 | 2640.0003 | 3 | 9 | 4.400174 | 1.206439 | 2.155298 | 6.98e-10 | 9.313021 | 2.572e-09
2018-04-01 14:44 | 70527.27 | 2760.0004 | 3 | 9 | 4.400179 | 1.137922 | 2.194345 | 6.98e-10 | 9.484835 | 2.572e-09
2018-04-01 14:46 | 70647.27 | 2880.0012 | 3 | 9 | 4.400195 | 1.072143 | 2.231175 | 6.98e-10 | 9.646895 | 2.572e-09
2018-04-01 14:48 | 70767.27 | 3000.0011 | 3 | 9 | 4.400173 | 1.008125 | 2.265821 | 6.98e-10 | 9.79934 | 2.572e-09
2018-04-01 14:50 | 70887.27 | 3120.0011 | 3 | 9 | 4.400156 | 0.947794 | 2.298396 | 6.98e-10 | 9.942679 | 2.572e-09
2018-04-01 14:52 | 71007.27 | 3240.0011 | 3 | 9 | 4.400136 | 0.8913879 | 2.329044 | 6.98e-10 | 10.07753 | 2.572e-09
2018-04-01 14:54 | 71127.27 | 3360.0003 | 3 | 9 | 4.400136 | 0.8384771 | 2.357873 | 6.98e-10 | 10.20438 | 2.572e-09
2018-04-01 14:56 | 71247.27 | 3480.0002 | 3 | 9 | 4.400186 | 0.789999 | 2.385003 | 6.98e-10 | 10.32376 | 2.572e-09
2018-04-01 14:58 | 71367.27 | 3600.0003 | 3 | 9 | 4.400159 | 0.7436867 | 2.410543 | 6.98e-10 | 10.43614 | 2.572e-09
2018-04-01 15:00 | 71487.27 | 3720.0011 | 3 | 9 | 4.400118 | 0.7005005 | 2.434608 | 6.98e-10 | 10.54203 | 2.572e-09
2018-04-01 15:02 | 71607.27 | 3840.0004 | 3 | 9 | 4.400189 | 0.6599874 | 2.457272 | 6.98e-10 | 10.64176 | 2.572e-09
2018-04-01 15:02 | 71628.24 | 3860.9656 | 3 | 9 | 4.400098 | 0.6519938 | 2.461093 | 6.98e-10 | 10.65857 | 2.572e-09
2018-04-01 15:04 | 71748.28 | 120.0002 | 4 | 9 | 4.289183 | 0 | 2.461093 | 6.98e-10 | 10.65857 | 2.572e-09
2018-04-01 15:06 | 71868.29 | 240.0017 | 4 | 9 | 4.277554 | 0 | 2.461093 | 6.98e-10 | 10.65857 | 2.572e-09
2018-04-01 15:07 | 71928.29 | 300.0023 | 4 | 9 | 4.274508 | 0 | 2.461093 | 6.98e-10 | 10.65857 | 2.572e-09
2018-04-01 15:09 | 72048.36 | 120.0003 | 5 | 9 | 3.820096 | -3.259953 | 2.461093 | 0.1086486 | 10.65857 | 0.4211517
2018-04-01 15:11 | 72168.36 | 240.0012 | 5 | 9 | 3.772057 | -3.259997 | 2.461093 | 0.2173201 | 10.65857 | 0.8335599
2018-04-01 15:13 | 72288.36 | 360.0003 | 5 | 9 | 3.726874 | -3.259995 | 2.461093 | 0.3259848 | 10.65857 | 1.241006
2018-04-01 15:15 | 72408.36 | 480.0012 | 5 | 9 | 3.682626 | -3.260101 | 2.461093 | 0.434642 | 10.65857 | 1.643548
2018-04-01 15:17 | 72528.36 | 600.0011 | 5 | 9 | 3.639003 | -3.260028 | 2.461093 | 0.5433095 | 10.65857 | 2.041328
2018-04-01 15:19 | 72648.36 | 720.0011 | 5 | 9 | 3.597802 | -3.260023 | 2.461093 | 0.6519766 | 10.65857 | 2.434516
2018-04-01 15:21 | 72768.36 | 840.0012 | 5 | 9 | 3.559817 | -3.260024 | 2.461093 | 0.7606369 | 10.65857 | 2.823361
2018-04-01 15:23 | 72888.36 | 960.0003 | 5 | 9 | 3.525035 | -3.260033 | 2.461093 | 0.8692964 | 10.65857 | 3.208251
2018-04-01 15:25 | 73008.36 | 1080.0003 | 5 | 9 | 3.493145 | -3.259984 | 2.461093 | 0.9779574 | 10.65857 | 3.589542
2018-04-01 15:27 | 73128.36 | 1200.0011 | 5 | 9 | 3.463658 | -3.260046 | 2.461093 | 1.086629 | 10.65857 | 3.967513
2018-04-01 15:29 | 73248.36 | 1320.0011 | 5 | 9 | 3.436865 | -3.25999 | 2.461093 | 1.195293 | 10.65857 | 4.342409
2018-04-01 15:31 | 73368.36 | 1440.0003 | 5 | 9 | 3.411641 | -3.260026 | 2.461093 | 1.303954 | 10.65857 | 4.714471
2018-04-01 15:33 | 73488.36 | 1560.0011 | 5 | 9 | 3.386812 | -3.259971 | 2.461093 | 1.412613 | 10.65857 | 5.083836
2018-04-01 15:35 | 73608.36 | 1680.0003 | 5 | 9 | 3.361651 | -3.259983 | 2.461093 | 1.521276 | 10.65857 | 5.450486
2018-04-01 15:37 | 73728.36 | 1800.0003 | 5 | 9 | 3.336754 | -3.260046 | 2.461093 | 1.629939 | 10.65857 | 5.814417
2018-04-01 15:39 | 73848.36 | 1920.0011 | 5 | 9 | 3.310421 | -3.259971 | 2.461093 | 1.738606 | 10.65857 | 6.175595
2018-04-01 15:41 | 73968.36 | 2040.0003 | 5 | 9 | 3.282602 | -3.259996 | 2.461093 | 1.847261 | 10.65857 | 6.533811
2018-04-01 15:43 | 74088.36 | 2160.0011 | 5 | 9 | 3.251185 | -3.260001 | 2.461093 | 1.955937 | 10.65857 | 6.88888
2018-04-01 15:45 | 74208.36 | 2280.0003 | 5 | 9 | 3.214209 | -3.260043 | 2.461093 | 2.064588 | 10.65857 | 7.240178
2018-04-01 15:47 | 74328.36 | 2400.0011 | 5 | 9 | 3.170612 | -3.259934 | 2.461093 | 2.17326 | 10.65857 | 7.587152
2018-04-01 15:49 | 74448.36 | 2520.0003 | 5 | 9 | 3.118104 | -3.260019 | 2.461093 | 2.281914 | 10.65857 | 7.928895
2018-04-01 15:51 | 74568.36 | 2640.0011 | 5 | 9 | 3.051515 | -3.260139 | 2.461093 | 2.390588 | 10.65857 | 8.264314
2018-04-01 15:52 | 74638.59 | 2710.2329 | 5 | 9 | 3 | -3.260031 | 2.461093 | 2.454178 | 10.65857 | 8.456781
2018-04-01 15:54 | 74758.63 | 120.001 | 6 | 9 | 3.646571 | 0 | 2.461093 | 2.454178 | 10.65857 | 8.456781
2018-04-01 15:56 | 74878.63 | 240.0009 | 6 | 9 | 3.681491 | 0 | 2.461093 | 2.454178 | 10.65857 | 8.456781
2018-04-01 15:57 | 74938.63 | 300.0024 | 6 | 9 | 3.688456 | 0 | 2.461093 | 2.454178 | 10.65857 | 8.456781
2018-04-01 15:57 | 74938.64 | 0.0027 | 7 | 10 | 3.688514 | 0 | 0 | 0 | 0 | 0
2018-04-01 15:59 | 75058.72 | 120.0002 | 2 | 10 | 4.200301 | 3.903212 | 0.1458077 | 0 | 0.6106316 | 0
2018-04-01 16:01 | 75178.72 | 240.0002 | 2 | 10 | 4.200168 | 3.47863 | 0.2682658 | 0 | 1.124988 | 0
2018-04-01 16:03 | 75273.08 | 334.3576 | 2 | 10 | 4.200232 | 3.259995 | 0.3564282 | 0 | 1.495291 | 0
2018-04-01 16:05 | 75393.09392 | 120.001 | 3 | 10 | 4.219733 | 3.260124 | 0.464727 | 0 | 1.951184 | 0
2018-04-01 16:07 | 75513.09302 | 240.0001 | 3 | 10 | 4.239277 | 3.260143 | 0.5733975 | 0 | 2.410791 | 0
2018-04-01 16:09 | 75633.09302 | 360.0001 | 3 | 10 | 4.260684 | 3.260077 | 0.6820613 | 0 | 2.872589 | 0
2018-04-01 16:11 | 75753.09312 | 480.0002 | 3 | 10 | 4.2851 | 3.260078 | 0.7907302 | 0 | 3.336899 | 0
2018-04-01 16:13 | 75873.09382 | 600.0009 | 3 | 10 | 4.312085 | 3.260084 | 0.8993818 | 0 | 3.80392 | 0
2018-04-01 16:15 | 75993.09302 | 720.0001 | 3 | 10 | 4.341615 | 3.260057 | 1.008053 | 0 | 4.274102 | 0
2018-04-01 16:17 | 76113.09312 | 840.0002 | 3 | 10 | 4.373357 | 3.260159 | 1.116714 | 0 | 4.747572 | 0
2018-04-01 16:19 | 76233.09302 | 960.0001 | 3 | 10 | 4.400271 | 3.189358 | 1.225148 | 0 | 5.223517 | 0
2018-04-01 16:21 | 76353.09552 | 1080.0026 | 3 | 10 | 4.400244 | 2.898832 | 1.32644 | 0 | 5.669223 | 0
2018-04-01 16:23 | 76473.09312 | 1200.0002 | 3 | 10 | 4.400214 | 2.650452 | 1.418816 | 0 | 6.075703 | 0
2018-04-01 16:25 | 76593.09302 | 1320.0001 | 3 | 10 | 4.400222 | 2.439188 | 1.503531 | 0 | 6.448466 | 0
2018-04-01 16:27 | 76713.09392 | 1440.001 | 3 | 10 | 4.400201 | 2.260309 | 1.581788 | 0 | 6.792813 | 0
2018-04-01 16:29 | 76833.09312 | 1560.0002 | 3 | 10 | 4.400182 | 2.105747 | 1.654506 | 0 | 7.112789 | 0
2018-04-01 16:31 | 76953.09312 | 1680.0002 | 3 | 10 | 4.400155 | 1.969503 | 1.722383 | 0 | 7.411459 | 0
2018-04-01 16:33 | 77073.09312 | 1800.0002 | 3 | 10 | 4.400227 | 1.850302 | 1.78601 | 0 | 7.691434 | 0
2018-04-01 16:35 | 77193.09312 | 1920.0002 | 3 | 10 | 4.400165 | 1.739425 | 1.84581 | 0 | 7.954564 | 0
2018-04-01 16:37 | 77313.09312 | 2040.0002 | 3 | 10 | 4.400189 | 1.638841 | 1.902073 | 0 | 8.202132 | 0
2018-04-01 16:39 | 77433.09392 | 2160.001 | 3 | 10 | 4.400179 | 1.546617 | 1.95515 | 0 | 8.435678 | 0
2018-04-01 16:41 | 77553.09402 | 2280.0011 | 3 | 10 | 4.400147 | 1.459342 | 2.005218 | 0 | 8.655988 | 0
2018-04-01 16:43 | 77673.09422 | 2400.0013 | 3 | 10 | 4.40019 | 1.378567 | 2.052507 | 0 | 8.864068 | 0
2018-04-01 16:45 | 77793.09322 | 2520.0003 | 3 | 10 | 4.400188 | 1.301782 | 2.097161 | 0 | 9.060553 | 0
2018-04-01 16:47 | 77913.09482 | 2640.0019 | 3 | 10 | 4.400109 | 1.227447 | 2.139311 | 0 | 9.246019 | 0
2018-04-01 16:49 | 78033.09402 | 2760.0011 | 3 | 10 | 4.400152 | 1.158184 | 2.179074 | 0 | 9.420981 | 0
2018-04-01 16:51 | 78153.09402 | 2880.0011 | 3 | 10 | 4.400115 | 1.091285 | 2.216567 | 0 | 9.585958 | 0
2018-04-01 16:53 | 78273.09392 | 3000.001 | 3 | 10 | 4.400188 | 1.028769 | 2.251897 | 0 | 9.741417 | 0
2018-04-01 16:55 | 78393.09402 | 3120.0011 | 3 | 10 | 4.400153 | 0.9676056 | 2.285153 | 0 | 9.887747 | 0
2018-04-01 16:57 | 78513.09392 | 3240.001 | 3 | 10 | 4.400145 | 0.910059 | 2.316437 | 0 | 10.0254 | 0
2018-04-01 16:59 | 78633.09392 | 3360.001 | 3 | 10 | 4.400199 | 0.8566666 | 2.345865 | 0 | 10.15489 | 0
2018-04-01 17:01 | 78753.09312 | 3480.0002 | 3 | 10 | 4.400116 | 0.8057766 | 2.373556 | 0 | 10.27673 | 0
2018-04-01 17:03 | 78873.09392 | 3600.001 | 3 | 10 | 4.40012 | 0.7583065 | 2.399614 | 0 | 10.39139 | 0
2018-04-01 17:05 | 78993.09482 | 3720.0019 | 3 | 10 | 4.400194 | 0.7138538 | 2.42413 | 0 | 10.49927 | 0
2018-04-01 17:07 | 79113.09392 | 3840.001 | 3 | 10 | 4.400083 | 0.6703997 | 2.44719 | 0 | 10.60073 | 0
2018-04-01 17:08 | 79169.00082 | 3895.9079 | 3 | 10 | 4.400138 | 0.6519995 | 2.457462 | 0 | 10.64593 | 0
2018-04-01 17:10 | 79289.04 | 120.0002 | 4 | 10 | 4.290045 | 0 | 2.457462 | 0 | 10.64593 | 0
2018-04-01 17:12 | 79409.04 | 240.0011 | 4 | 10 | 4.278543 | 0 | 2.457462 | 0 | 10.64593 | 0
2018-04-01 17:13 | 79469.04 | 300.0016 | 4 | 10 | 4.275498 | 0 | 2.457462 | 0 | 10.64593 | 0
2018-04-01 17:15 | 79589.13 | 120.001 | 5 | 10 | 3.824892 | -3.259946 | 2.457462 | 0.108657 | 10.64593 | 0.421602
2018-04-01 17:17 | 79709.13 | 240.001 | 5 | 10 | 3.775891 | -3.260017 | 2.457462 | 0.217321 | 10.64593 | 0.8344641
2018-04-01 17:19 | 79829.13 | 360.0011 | 5 | 10 | 3.730606 | -3.259961 | 2.457462 | 0.3259798 | 10.64593 | 1.242278
2018-04-01 17:21 | 79949.13 | 480.001 | 5 | 10 | 3.68598 | -3.260063 | 2.457462 | 0.4346415 | 10.64593 | 1.645218
2018-04-01 17:23 | 80069.13 | 600.0003 | 5 | 10 | 3.642897 | -3.260044 | 2.457462 | 0.5433016 | 10.64593 | 2.043373
2018-04-01 17:25 | 80189.13 | 720.001 | 5 | 10 | 3.60301 | -3.259961 | 2.457462 | 0.6519681 | 10.64593 | 2.437025
2018-04-01 17:27 | 80309.13 | 840.0001 | 5 | 10 | 3.566846 | -3.259993 | 2.457462 | 0.7606283 | 10.64593 | 2.826535
2018-04-01 17:29 | 80429.13 | 960.0002 | 5 | 10 | 3.532999 | -3.259991 | 2.457462 | 0.8692827 | 10.64593 | 3.212237
2018-04-01 17:31 | 80549.13 | 1080.0001 | 5 | 10 | 3.500926 | -3.260039 | 2.457462 | 0.9779529 | 10.64593 | 3.594406
2018-04-01 17:33 | 80669.13 | 1200.001 | 5 | 10 | 3.471151 | -3.260001 | 2.457462 | 1.086615 | 10.64593 | 3.973193
2018-04-01 17:35 | 80789.13 | 1320.001 | 5 | 10 | 3.442913 | -3.260003 | 2.457462 | 1.195275 | 10.64593 | 4.34883
2018-04-01 17:37 | 80909.13 | 1440.0011 | 5 | 10 | 3.416414 | -3.260053 | 2.457462 | 1.303933 | 10.64593 | 4.721478
2018-04-01 17:39 | 81029.13 | 1560.0002 | 5 | 10 | 3.390964 | -3.25999 | 2.457462 | 1.412593 | 10.64593 | 5.091315
2018-04-01 17:41 | 81149.13 | 1680.0001 | 5 | 10 | 3.365532 | -3.259957 | 2.457462 | 1.521268 | 10.64593 | 5.458439
2018-04-01 17:43 | 81269.13 | 1800.001 | 5 | 10 | 3.340779 | -3.260023 | 2.457462 | 1.629921 | 10.64593 | 5.822775
2018-04-01 17:45 | 81389.13 | 1920.0002 | 5 | 10 | 3.315044 | -3.260033 | 2.457462 | 1.738589 | 10.64593 | 6.18443
2018-04-01 17:47 | 81509.13 | 2040.0002 | 5 | 10 | 3.287034 | -3.25997 | 2.457462 | 1.847252 | 10.64593 | 6.543163
2018-04-01 17:49 | 81629.13 | 2160.001 | 5 | 10 | 3.255963 | -3.260011 | 2.457462 | 1.95591 | 10.64593 | 6.898678
2018-04-01 17:51 | 81749.13 | 2280.001 | 5 | 10 | 3.220326 | -3.260044 | 2.457462 | 2.06458 | 10.64593 | 7.250613
2018-04-01 17:53 | 81869.13 | 2400.0002 | 5 | 10 | 3.178677 | -3.259999 | 2.457462 | 2.17324 | 10.64593 | 7.598342
2018-04-01 17:55 | 81989.13 | 2520.001 | 5 | 10 | 3.127849 | -3.260017 | 2.457462 | 2.281906 | 10.64593 | 7.941094
2018-04-01 17:57 | 82109.13 | 2640.0002 | 5 | 10 | 3.061349 | -3.260017 | 2.457462 | 2.390556 | 10.64593 | 8.277521
2018-04-01 17:58 | 82191.97 | 2722.8408 | 5 | 10 | 2.999999 | -3.260008 | 2.457462 | 2.465581 | 10.64593 | 8.505015
2018-04-01 18:00 | 82312.01 | 120 | 6 | 10 | 3.643745 | 0 | 2.457462 | 2.465581 | 10.64593 | 8.505015
2018-04-01 18:02 | 82432.01 | 240.0008 | 6 | 10 | 3.679059 | 0 | 2.457462 | 2.465581 | 10.64593 | 8.505015
2018-04-01 18:03 | 82492.01 | 300.0014 | 6 | 10 | 3.686266 | 0 | 2.457462 | 2.465581 | 10.64593 | 8.505015
2018-04-01 18:03 | 82492.02 | 0.0027 | 7 | 11 | 3.686232 | 0 | 0 | 0 | 0 | 0
2018-04-01 18:05 | 82612.11 | 120.0012 | 2 | 11 | 4.200301 | 3.944044 | 0.1468151 | 0 | 0.6147228 | 0
2018-04-01 18:07 | 82732.11 | 240.0011 | 2 | 11 | 4.200231 | 3.51609 | 0.2706228 | 0 | 1.134748 | 0
2018-04-01 18:09 | 82842.32 | 350.2121 | 2 | 11 | 4.200241 | 3.259989 | 0.3740973 | 0 | 1.569366 | 0
2018-04-01 18:11 | 82962.32 | 120.0026 | 3 | 11 | 4.219933 | 3.260086 | 0.4823873 | 0 | 2.025218 | 0
2018-04-01 18:13 | 83082.32 | 240.001 | 3 | 11 | 4.239764 | 3.260162 | 0.5910435 | 0 | 2.484813 | 0
2018-04-01 18:15 | 83202.32 | 360.0002 | 3 | 11 | 4.261825 | 3.260094 | 0.6997138 | 0 | 2.946719 | 0
2018-04-01 18:17 | 83322.32 | 480.001 | 3 | 11 | 4.28631 | 3.260088 | 0.808378 | 0 | 3.411132 | 0
2018-04-01 18:19 | 83442.32 | 600.0011 | 3 | 11 | 4.313536 | 3.260132 | 0.9170465 | 0 | 3.878371 | 0
2018-04-01 18:21 | 83562.32 | 720.001 | 3 | 11 | 4.343496 | 3.260094 | 1.025709 | 0 | 4.348693 | 0
2018-04-01 18:23 | 83682.32 | 840.0004 | 3 | 11 | 4.375165 | 3.260038 | 1.134366 | 0 | 4.822348 | 0
2018-04-01 18:25 | 83802.32 | 960.0003 | 3 | 11 | 4.40026 | 3.168825 | 1.242628 | 0 | 5.2977 | 0
2018-04-01 18:27 | 83922.32 | 1080.0002 | 3 | 11 | 4.400272 | 2.884283 | 1.343377 | 0 | 5.74102 | 0
2018-04-01 18:29 | 84042.32 | 1200.0003 | 3 | 11 | 4.400207 | 2.642384 | 1.435367 | 0 | 6.145794 | 0
2018-04-01 18:31 | 84162.32 | 1320.0003 | 3 | 11 | 4.400205 | 2.432226 | 1.519833 | 0 | 6.517464 | 0
2018-04-01 18:33 | 84282.32 | 1440.0002 | 3 | 11 | 4.40022 | 2.254032 | 1.597856 | 0 | 6.860784 | 0
2018-04-01 18:35 | 84402.32 | 1560.0011 | 3 | 11 | 4.400169 | 2.101238 | 1.670396 | 0 | 7.179976 | 0
2018-04-01 18:37 | 84522.32 | 1680.0002 | 3 | 11 | 4.400221 | 1.968885 | 1.738175 | 0 | 7.478217 | 0
2018-04-01 18:39 | 84642.32 | 1800.0011 | 3 | 11 | 4.400181 | 1.845912 | 1.801746 | 0 | 7.757941 | 0
2018-04-01 18:41 | 84762.32 | 1920.0003 | 3 | 11 | 4.400157 | 1.734511 | 1.861398 | 0 | 8.02042 | 0
2018-04-01 18:43 | 84882.32 | 2040.0011 | 3 | 11 | 4.400179 | 1.634267 | 1.917521 | 0 | 8.267373 | 0
2018-04-01 18:45 | 85002.32 | 2160.0011 | 3 | 11 | 4.400177 | 1.538834 | 1.970404 | 0 | 8.500067 | 0
2018-04-01 18:47 | 85122.32 | 2280.0019 | 3 | 11 | 4.400131 | 1.44936 | 2.020207 | 0 | 8.719209 | 0
2018-04-01 18:49 | 85242.32 | 2400.0003 | 3 | 11 | 4.400173 | 1.365045 | 2.06709 | 0 | 8.925503 | 0
2018-04-01 18:51 | 85362.32 | 2520.0003 | 3 | 11 | 4.400195 | 1.286194 | 2.111266 | 0 | 9.119885 | 0
2018-04-01 18:53 | 85482.32 | 2640.0012 | 3 | 11 | 4.400172 | 1.211465 | 2.15289 | 0 | 9.303036 | 0
2018-04-01 18:55 | 85602.32 | 2760.0006 | 3 | 11 | 4.400118 | 1.139414 | 2.192063 | 0 | 9.475406 | 0
2018-04-01 18:57 | 85722.32 | 2880.0003 | 3 | 11 | 4.400143 | 1.073183 | 2.228937 | 0 | 9.637658 | 0
2018-04-01 18:59 | 85842.32 | 3000.0004 | 3 | 11 | 4.400105 | 1.011785 | 2.263687 | 0 | 9.790563 | 0
2018-04-01 19:01 | 85962.32 | 3120.0003 | 3 | 11 | 4.400134 | 0.9533396 | 2.296443 | 0 | 9.934692 | 0
2018-04-01 19:03 | 86082.32 | 3240.0003 | 3 | 11 | 4.400106 | 0.8964615 | 2.327274 | 0 | 10.07035 | 0
2018-04-01 19:05 | 86202.32 | 3360.0011 | 3 | 11 | 4.400131 | 0.8448191 | 2.356287 | 0 | 10.19802 | 0
2018-04-01 19:07 | 86322.32 | 3480.0011 | 3 | 11 | 4.400134 | 0.7956991 | 2.383619 | 0 | 10.31828 | 0
2018-04-01 19:09 | 86442.32 | 3600.0003 | 3 | 11 | 4.400171 | 0.7505207 | 2.409375 | 0 | 10.43161 | 0
2018-04-01 19:11 | 86562.32 | 3720.0003 | 3 | 11 | 4.400119 | 0.7072105 | 2.433659 | 0 | 10.53846 | 0
2018-04-01 19:13 | 86682.32 | 3840.0003 | 3 | 11 | 4.400071 | 0.6657066 | 2.456549 | 0 | 10.63918 | 0
2018-04-01 19:14 | 86726.14 | 3883.8224 | 3 | 11 | 4.400167 | 0.6519995 | 2.464571 | 0 | 10.67448 | 0
2018-04-01 19:16 | 86846.19 | 120 | 4 | 11 | 4.289839 | 0 | 2.464573 | 0 | 10.67449 | 0
2018-04-01 19:18 | 86966.19 | 240.0008 | 4 | 11 | 4.278309 | 0 | 2.464573 | 0 | 10.67449 | 0
2018-04-01 19:19 | 87026.19 | 300.003 | 4 | 11 | 4.27527 | 0 | 2.464573 | 0 | 10.67449 | 0
2018-04-01 19:21 | 87146.27 | 120.0018 | 5 | 11 | 3.821902 | -3.260095 | 2.464573 | 0.1086543 | 10.67449 | 0.4213877
2018-04-01 19:23 | 87266.27 | 240.0003 | 5 | 11 | 3.771039 | -3.260041 | 2.464573 | 0.2173219 | 10.67449 | 0.8338141
2018-04-01 19:25 | 87386.27 | 360.001 | 5 | 11 | 3.725177 | -3.260085 | 2.464573 | 0.3259844 | 10.67449 | 1.241074
2018-04-01 19:27 | 87506.27 | 480.0002 | 5 | 11 | 3.680314 | -3.260092 | 2.464573 | 0.4346481 | 10.67449 | 1.643418
2018-04-01 19:29 | 87626.27 | 600.001 | 5 | 11 | 3.637748 | -3.260088 | 2.464573 | 0.5433096 | 10.67449 | 2.040982
2018-04-01 19:31 | 87746.27 | 720.001 | 5 | 11 | 3.599443 | -3.259991 | 2.464573 | 0.6519671 | 10.67449 | 2.434145
2018-04-01 19:33 | 87866.27 | 840.001 | 5 | 11 | 3.563591 | -3.259993 | 2.464573 | 0.7606347 | 10.67449 | 2.823308
2018-04-01 19:35 | 87986.27 | 960.0002 | 5 | 11 | 3.530056 | -3.260001 | 2.464573 | 0.8692938 | 10.67449 | 3.208677
2018-04-01 19:37 | 88106.27 | 1080.0002 | 5 | 11 | 3.498462 | -3.260019 | 2.464573 | 0.9779567 | 10.67449 | 3.59053
2018-04-01 19:39 | 88226.27 | 1200.001 | 5 | 11 | 3.468434 | -3.260021 | 2.464573 | 1.086623 | 10.67449 | 3.969043
2018-04-01 19:41 | 88346.27 | 1320.001 | 5 | 11 | 3.440097 | -3.260019 | 2.464573 | 1.195279 | 10.67449 | 4.344348
2018-04-01 19:43 | 88466.27 | 1440.001 | 5 | 11 | 3.413435 | -3.26003 | 2.464573 | 1.303948 | 10.67449 | 4.716729
2018-04-01 19:45 | 88586.27 | 1560.0002 | 5 | 11 | 3.387727 | -3.259984 | 2.464573 | 1.41261 | 10.67449 | 5.086235
2018-04-01 19:47 | 88706.27 | 1680.0011 | 5 | 11 | 3.363142 | -3.260083 | 2.464573 | 1.521273 | 10.67449 | 5.45301
2018-04-01 19:49 | 88826.27 | 1800.001 | 5 | 11 | 3.338482 | -3.260048 | 2.464573 | 1.629932 | 10.67449 | 5.817105
2018-04-01 19:51 | 88946.27 | 1920.001 | 5 | 11 | 3.312864 | -3.260073 | 2.464573 | 1.738594 | 10.67449 | 6.178509
2018-04-01 19:53 | 89066.27 | 2040.001 | 5 | 11 | 3.284639 | -3.259922 | 2.464573 | 1.847263 | 10.67449 | 6.536996
2018-04-01 19:55 | 89186.27 | 2160.001 | 5 | 11 | 3.253223 | -3.259922 | 2.464573 | 1.955922 | 10.67449 | 6.892237
2018-04-01 19:57 | 89306.27 | 2280.0002 | 5 | 11 | 3.217218 | -3.260103 | 2.464573 | 2.064582 | 10.67449 | 7.243832
2018-04-01 19:59 | 89426.27 | 2400.0002 | 5 | 11 | 3.174254 | -3.260017 | 2.464573 | 2.173247 | 10.67449 | 7.591165
2018-04-01 20:01 | 89546.27 | 2520.001 | 5 | 11 | 3.121954 | -3.259979 | 2.464573 | 2.281919 | 10.67449 | 7.933398
2018-04-01 20:03 | 89666.27 | 2640.001 | 5 | 11 | 3.053059 | -3.259995 | 2.464573 | 2.390579 | 10.67449 | 8.269085
2018-04-01 20:04 | 89736.92 | 2710.6536 | 5 | 11 | 2.999995 | -3.259977 | 2.464573 | 2.454557 | 10.67449 | 8.462783
2018-04-01 20:06 | 89856.97094 | 120.0008 | 6 | 11 | 3.646262 | 0 | 2.464573 | 2.454563 | 10.67449 | 8.462801
2018-04-01 20:08 | 89976.97014 | 240 | 6 | 11 | 3.68137 | 0 | 2.464573 | 2.454563 | 10.67449 | 8.462801
2018-04-01 20:09 | 90036.97074 | 300.0006 | 6 | 11 | 3.688384 | 0 | 2.464573 | 2.454563 | 10.67449 | 8.462801
2018-04-01 20:09 | 90036.98 | 0.0027 | 7 | 12 | 3.68832 | 0 | 0 | 0 | 0 | 0
2018-04-01 20:11 | 90157.05 | 120.001 | 2 | 12 | 4.200263 | 3.898882 | 0.1456182 | 0 | 0.6098616 | 0
2018-04-01 20:13 | 90277.05 | 240.0002 | 2 | 12 | 4.200213 | 3.481979 | 0.2681182 | 0 | 1.124394 | 0
2018-04-01 20:15 | 90374.8 | 337.7456 | 2 | 12 | 4.200222 | 3.259993 | 0.3594782 | 0 | 1.508128 | 0
2018-04-01 20:17 | 90494.82 | 120.001 | 3 | 12 | 4.220029 | 3.260063 | 0.4677647 | 0 | 1.963974 | 0
2018-04-01 20:19 | 90614.82 | 240.0002 | 3 | 12 | 4.240174 | 3.260063 | 0.5764332 | 0 | 2.42365 | 0
2018-04-01 20:21 | 90734.82 | 360.001 | 3 | 12 | 4.261656 | 3.260088 | 0.6850901 | 0 | 2.885527 | 0
2018-04-01 20:23 | 90854.82 | 480.0003 | 3 | 12 | 4.285947 | 3.260103 | 0.7937658 | 0 | 3.349958 | 0
2018-04-01 20:25 | 90974.82 | 600.0002 | 3 | 12 | 4.313147 | 3.26009 | 0.9024212 | 0 | 3.817109 | 0
2018-04-01 20:27 | 91094.82 | 720.001 | 3 | 12 | 4.342489 | 3.260126 | 1.011088 | 0 | 4.287381 | 0
2018-04-01 20:29 | 91214.82 | 840.0003 | 3 | 12 | 4.374287 | 3.260042 | 1.119753 | 0 | 4.760969 | 0
2018-04-01 20:31 | 91334.82 | 960.0003 | 3 | 12 | 4.400238 | 3.175592 | 1.228075 | 0 | 5.236516 | 0
2018-04-01 20:33 | 91454.82 | 1080.0003 | 3 | 12 | 4.40024 | 2.891554 | 1.329054 | 0 | 5.680848 | 0
2018-04-01 20:35 | 91574.82 | 1200.0012 | 3 | 12 | 4.400196 | 2.649446 | 1.42129 | 0 | 6.086711 | 0
2018-04-01 20:37 | 91694.82 | 1320.0019 | 3 | 12 | 4.400243 | 2.444088 | 1.506095 | 0 | 6.459869 | 0
2018-04-01 20:39 | 91814.82 | 1440.0011 | 3 | 12 | 4.400217 | 2.266407 | 1.58452 | 0 | 6.804959 | 0
2018-04-01 20:41 | 91934.82 | 1560.0003 | 3 | 12 | 4.400244 | 2.110701 | 1.657409 | 0 | 7.125685 | 0
2018-04-01 20:43 | 92054.82 | 1680.001 | 3 | 12 | 4.400141 | 1.97168 | 1.725391 | 0 | 7.424818 | 0
2018-04-01 20:45 | 92174.82 | 1800.0003 | 3 | 12 | 4.400198 | 1.850471 | 1.789096 | 0 | 7.705132 | 0
2018-04-01 20:47 | 92294.82 | 1920.0004 | 3 | 12 | 4.400203 | 1.740685 | 1.848903 | 0 | 7.968295 | 0
2018-04-01 20:49 | 92414.82 | 2040.0011 | 3 | 12 | 4.400217 | 1.639333 | 1.905212 | 0 | 8.216065 | 0
2018-04-01 20:51 | 92534.82 | 2160.0011 | 3 | 12 | 4.40017 | 1.544814 | 1.95825 | 0 | 8.44944 | 0
2018-04-01 20:53 | 92654.82 | 2280.0011 | 3 | 12 | 4.400151 | 1.45434 | 2.008217 | 0 | 8.669304 | 0
2018-04-01 20:55 | 92774.82 | 2400.0003 | 3 | 12 | 4.400137 | 1.369465 | 2.055266 | 0 | 8.876328 | 0
2018-04-01 20:57 | 92894.82 | 2520.0003 | 3 | 12 | 4.400197 | 1.290799 | 2.099583 | 0 | 9.071333 | 0
2018-04-01 20:59 | 93014.82 | 2640.0003 | 3 | 12 | 4.400147 | 1.215888 | 2.141349 | 0 | 9.25511 | 0
2018-04-01 21:01 | 93134.82 | 2760.0006 | 3 | 12 | 4.400098 | 1.144717 | 2.180689 | 0 | 9.428211 | 0
2018-04-01 21:03 | 93254.82 | 2880.0011 | 3 | 12 | 4.400175 | 1.080104 | 2.217758 | 0 | 9.59132 | 0
2018-04-01 21:05 | 93374.82 | 3000.0003 | 3 | 12 | 4.40012 | 1.018489 | 2.252722 | 0 | 9.745169 | 0
2018-04-01 21:07 | 93494.82 | 3120.0003 | 3 | 12 | 4.400105 | 0.9603825 | 2.285706 | 0 | 9.890301 | 0
2018-04-01 21:09 | 93614.82 | 3240.002 | 3 | 12 | 4.400177 | 0.9054375 | 2.316804 | 0 | 10.02714 | 0
2018-04-01 21:11 | 93734.82 | 3360.0011 | 3 | 12 | 4.400166 | 0.8516178 | 2.346075 | 0 | 10.15593 | 0
2018-04-01 21:13 | 93854.82 | 3480.0011 | 3 | 12 | 4.400183 | 0.8008432 | 2.373604 | 0 | 10.27707 | 0
2018-04-01 21:15 | 93974.82 | 3600.0011 | 3 | 12 | 4.400132 | 0.7527857 | 2.399488 | 0 | 10.39096 | 0
2018-04-01 21:17 | 94094.82 | 3720.0003 | 3 | 12 | 4.400137 | 0.7084665 | 2.423835 | 0 | 10.49809 | 0
2018-04-01 21:19 | 94214.82 | 3840.0003 | 3 | 12 | 4.400147 | 0.666358 | 2.446734 | 0 | 10.59885 | 0
2018-04-01 21:19 | 94256.12 | 3881.3088 | 3 | 12 | 4.400137 | 0.6519995 | 2.454298 | 0 | 10.63213 | 0
2018-04-01 21:21 | 94376.16 | 120.002 | 4 | 12 | 4.289772 | 0 | 2.454298 | 0 | 10.63213 | 0
2018-04-01 21:23 | 94496.16 | 240.0001 | 4 | 12 | 4.278229 | 0 | 2.454298 | 0 | 10.63213 | 0
2018-04-01 21:24 | 94556.16 | 300.0039 | 4 | 12 | 4.27519 | 0 | 2.454298 | 0 | 10.63213 | 0
2018-04-01 21:26 | 94676.25 | 120.001 | 5 | 12 | 3.822928 | -3.260021 | 2.454298 | 0.1086586 | 10.63213 | 0.4215041
2018-04-01 21:28 | 94796.25 | 240.0011 | 5 | 12 | 3.772029 | -3.260008 | 2.454298 | 0.2173193 | 10.63213 | 0.8340191
2018-04-01 21:30 | 94916.25 | 360.0018 | 5 | 12 | 3.726037 | -3.260016 | 2.454298 | 0.3259845 | 10.63213 | 1.241398
2018-04-01 21:32 | 95036.25 | 480.0011 | 5 | 12 | 3.680995 | -3.260026 | 2.454298 | 0.4346404 | 10.63213 | 1.643796
2018-04-01 21:34 | 95156.25 | 600.0002 | 5 | 12 | 3.637662 | -3.260048 | 2.454298 | 0.5433092 | 10.63213 | 2.041434
2018-04-01 21:36 | 95276.25 | 720.0011 | 5 | 12 | 3.597023 | -3.260011 | 2.454298 | 0.6519694 | 10.63213 | 2.434458
2018-04-01 21:38 | 95396.25 | 840.0002 | 5 | 12 | 3.559641 | -3.260004 | 2.454298 | 0.7606313 | 10.63213 | 2.823256
2018-04-01 21:40 | 95516.25 | 960.001 | 5 | 12 | 3.525215 | -3.259996 | 2.454298 | 0.8692952 | 10.63213 | 3.208162
2018-04-01 21:42 | 95636.25 | 1080.001 | 5 | 12 | 3.493482 | -3.260008 | 2.454298 | 0.9779533 | 10.63213 | 3.589463
2018-04-01 21:44 | 95756.25 | 1200.0002 | 5 | 12 | 3.46379 | -3.259924 | 2.454298 | 1.086619 | 10.63213 | 3.967453
2018-04-01 21:46 | 95876.25 | 1320.0011 | 5 | 12 | 3.435716 | -3.260021 | 2.454298 | 1.195284 | 10.63213 | 4.342288
2018-04-01 21:48 | 95996.25 | 1440.001 | 5 | 12 | 3.409382 | -3.259996 | 2.454298 | 1.303943 | 10.63213 | 4.71417
2018-04-01 21:50 | 96116.25 | 1560.001 | 5 | 12 | 3.384145 | -3.260039 | 2.454298 | 1.412605 | 10.63213 | 5.083256
2018-04-01 21:52 | 96236.25 | 1680.0002 | 5 | 12 | 3.359989 | -3.260048 | 2.454298 | 1.521265 | 10.63213 | 5.449666
2018-04-01 21:54 | 96356.25 | 1800.001 | 5 | 12 | 3.335154 | -3.260019 | 2.454298 | 1.629928 | 10.63213 | 5.813434
2018-04-01 21:56 | 96476.25 | 1920.001 | 5 | 12 | 3.308502 | -3.259957 | 2.454298 | 1.7386 | 10.63213 | 6.174444
2018-04-01 21:58 | 96596.25 | 2040.001 | 5 | 12 | 3.280074 | -3.260006 | 2.454298 | 1.847254 | 10.63213 | 6.532398
2018-04-01 22:00 | 96716.25 | 2160.0002 | 5 | 12 | 3.248733 | -3.260008 | 2.454298 | 1.955909 | 10.63213 | 6.887126
2018-04-01 22:02 | 96836.25 | 2280.0002 | 5 | 12 | 3.212508 | -3.26001 | 2.454298 | 2.064576 | 10.63213 | 7.238245
2018-04-01 22:04 | 96956.25 | 2400.0002 | 5 | 12 | 3.16908 | -3.259929 | 2.454298 | 2.173247 | 10.63213 | 7.585063
2018-04-01 22:06 | 97076.25 | 2520.0002 | 5 | 12 | 3.115264 | -3.259906 | 2.454298 | 2.281901 | 10.63213 | 7.926584
2018-04-01 22:08 | 97196.25 | 2640.001 | 5 | 12 | 3.045455 | -3.259917 | 2.454298 | 2.390567 | 10.63213 | 8.261489
2018-04-01 22:09 | 97257.35 | 2701.0952 | 5 | 12 | 2.999999 | -3.259986 | 2.454298 | 2.445894 | 10.63213 | 8.42877
2018-04-01 22:11 | 97377.38998 | 120.0002 | 6 | 12 | 3.648245 | 0 | 2.454298 | 2.445894 | 10.63213 | 8.42877
2018-04-01 22:13 | 97497.39078 | 240.001 | 6 | 12 | 3.683307 | 0 | 2.454298 | 2.445894 | 10.63213 | 8.42877
2018-04-01 22:14 | 97557.39298 | 300.0032 | 6 | 12 | 3.690136 | 0 | 2.454298 | 2.445894 | 10.63213 | 8.42877
2018-04-01 22:14 | 97557.4 | 0.0026 | 7 | 13 | 3.690342 | 0 | 0 | 0 | 0 | 0
2018-04-01 22:16 | 97677.48 | 120.001 | 2 | 13 | 4.200243 | 3.907917 | 0.1459915 | 1.205e-09 | 0.6113996 | 4.448e-09
2018-04-01 22:18 | 97797.48 | 240.0018 | 2 | 13 | 4.200271 | 3.485123 | 0.2686401 | 1.205e-09 | 1.126556 | 4.448e-09
2018-04-01 22:20 | 97897.33 | 339.848 | 2 | 13 | 4.200232 | 3.259998 | 0.3619772 | 1.205e-09 | 1.518594 | 4.448e-09
2018-04-01 22:22 | 98017.33 | 120.0002 | 3 | 13 | 4.219389 | 3.260063 | 0.4702608 | 1.205e-09 | 1.97439 | 4.448e-09
2018-04-01 22:24 | 98137.33 | 240.0001 | 3 | 13 | 4.23906 | 3.260033 | 0.5789289 | 1.205e-09 | 2.433961 | 4.448e-09
2018-04-01 22:26 | 98257.33 | 360.001 | 3 | 13 | 4.261038 | 3.260101 | 0.6875954 | 1.205e-09 | 2.895769 | 4.448e-09
2018-04-01 22:28 | 98377.33 | 480.0009 | 3 | 13 | 4.286315 | 3.260103 | 0.7962625 | 1.205e-09 | 3.360149 | 4.448e-09
2018-04-01 22:30 | 98497.33 | 600.001 | 3 | 13 | 4.314242 | 3.260069 | 0.9049314 | 1.205e-09 | 3.827435 | 4.448e-09
2018-04-01 22:32 | 98617.33 | 720.0009 | 3 | 13 | 4.344561 | 3.260082 | 1.013595 | 1.205e-09 | 4.297865 | 4.448e-09
2018-04-01 22:34 | 98737.33 | 840.0017 | 3 | 13 | 4.376748 | 3.260113 | 1.122267 | 1.205e-09 | 4.771729 | 4.448e-09
2018-04-01 22:36 | 98857.33 | 960.001 | 3 | 13 | 4.400226 | 3.150591 | 1.23034 | 1.205e-09 | 5.246384 | 4.448e-09
2018-04-01 22:38 | 98977.33 | 1080.0018 | 3 | 13 | 4.40021 | 2.869135 | 1.330547 | 1.205e-09 | 5.687318 | 4.448e-09
2018-04-01 22:40 | 99097.33 | 1200.0002 | 3 | 13 | 4.400245 | 2.632877 | 1.422161 | 1.205e-09 | 6.090442 | 4.448e-09
2018-04-01 22:42 | 99217.33 | 1320.001 | 3 | 13 | 4.40021 | 2.429039 | 1.506417 | 1.205e-09 | 6.461186 | 4.448e-09
2018-04-01 22:44 | 99337.33 | 1440.0002 | 3 | 13 | 4.400137 | 2.251534 | 1.584362 | 1.205e-09 | 6.804163 | 4.448e-09
2018-04-01 22:46 | 99457.33 | 1560.001 | 3 | 13 | 4.400239 | 2.098787 | 1.656814 | 1.205e-09 | 7.122964 | 4.448e-09
2018-04-01 22:48 | 99577.33 | 1680.0018 | 3 | 13 | 4.400167 | 1.964251 | 1.724487 | 1.205e-09 | 7.420741 | 4.448e-09
2018-04-01 22:50 | 99697.33 | 1800.001 | 3 | 13 | 4.400185 | 1.843352 | 1.787915 | 1.205e-09 | 7.699834 | 4.448e-09
2018-04-01 22:52 | 99817.33 | 1920.001 | 3 | 13 | 4.400208 | 1.73083 | 1.847456 | 1.205e-09 | 7.961827 | 4.448e-09
2018-04-01 22:54 | 99937.33 | 2040.0011 | 3 | 13 | 4.400131 | 1.626514 | 1.90339 | 1.205e-09 | 8.207949 | 4.448e-09
2018-04-01 22:56 | 100057.3 | 2160.0011 | 3 | 13 | 4.400214 | 1.52895 | 1.955956 | 1.205e-09 | 8.439248 | 4.448e-09
2018-04-01 22:58 | 100177.3 | 2280.0012 | 3 | 13 | 4.400214 | 1.43968 | 2.0054 | 1.205e-09 | 8.656809 | 4.448e-09
2018-04-01 23:00 | 100297.3 | 2400.001 | 3 | 13 | 4.400173 | 1.357312 | 2.051985 | 1.205e-09 | 8.861793 | 4.448e-09
2018-04-01 23:02 | 100417.3 | 2520.0018 | 3 | 13 | 4.40018 | 1.280493 | 2.095933 | 1.205e-09 | 9.055169 | 4.448e-09
2018-04-01 23:04 | 100537.3 | 2640.0003 | 3 | 13 | 4.400124 | 1.205948 | 2.137376 | 1.205e-09 | 9.237527 | 4.448e-09
2018-04-01 23:06 | 100657.3 | 2760.001 | 3 | 13 | 4.400115 | 1.136878 | 2.176426 | 1.205e-09 | 9.409355 | 4.448e-09
2018-04-01 23:08 | 100777.3 | 2880.001 | 3 | 13 | 4.400155 | 1.072124 | 2.213239 | 1.205e-09 | 9.571339 | 4.448e-09
2018-04-01 23:10 | 100897.3 | 3000.0002 | 3 | 13 | 4.400153 | 1.01109 | 2.247951 | 1.205e-09 | 9.724076 | 4.448e-09
2018-04-01 23:12 | 101017.3 | 3120.0003 | 3 | 13 | 4.400168 | 0.9524965 | 2.280668 | 1.205e-09 | 9.868032 | 4.448e-09
2018-04-01 23:14 | 101137.3 | 3240.0003 | 3 | 13 | 4.400206 | 0.897253 | 2.311473 | 1.205e-09 | 10.00358 | 4.448e-09
2018-04-01 23:16 | 101257.3 | 3360.0019 | 3 | 13 | 4.400192 | 0.8432579 | 2.340461 | 1.205e-09 | 10.13113 | 4.448e-09
2018-04-01 23:18 | 101377.3 | 3480.0002 | 3 | 13 | 4.400189 | 0.7926998 | 2.367704 | 1.205e-09 | 10.25101 | 4.448e-09
2018-04-01 23:20 | 101497.3 | 3600.0005 | 3 | 13 | 4.400043 | 0.744607 | 2.393332 | 1.205e-09 | 10.36377 | 4.448e-09
2018-04-01 23:22 | 101617.3 | 3720.0019 | 3 | 13 | 4.400166 | 0.7016296 | 2.417446 | 1.205e-09 | 10.46988 | 4.448e-09
2018-04-01 23:24 | 101737.3 | 3840.0002 | 3 | 13 | 4.400106 | 0.6590271 | 2.440111 | 1.205e-09 | 10.56961 | 4.448e-09
2018-04-01 23:24 | 101760.2 | 3862.8743 | 3 | 13 | 4.400192 | 0.6519995 | 2.444273 | 1.205e-09 | 10.58792 | 4.448e-09
2018-04-01 23:26 | 101880.3 | 120.0017 | 4 | 13 | 4.289407 | 0 | 2.444273 | 1.205e-09 | 10.58792 | 4.448e-09
2018-04-01 23:28 | 102000.3 | 240.0003 | 4 | 13 | 4.277842 | 0 | 2.444273 | 1.205e-09 | 10.58792 | 4.448e-09
2018-04-01 23:29 | 102060.3 | 300.0008 | 4 | 13 | 4.274788 | 0 | 2.444273 | 1.205e-09 | 10.58792 | 4.448e-09
2018-04-01 23:31 | 102180.3 | 120.0011 | 5 | 13 | 3.82123 | -3.260013 | 2.444273 | 0.1086587 | 10.58792 | 0.4213254
2018-04-01 23:33 | 102300.3 | 240.0002 | 5 | 13 | 3.770372 | -3.260099 | 2.444273 | 0.2173205 | 10.58792 | 0.8336572
2018-04-01 23:35 | 102420.3 | 360.0011 | 5 | 13 | 3.724034 | -3.260041 | 2.444273 | 0.3259758 | 10.58792 | 1.240804
2018-04-01 23:37 | 102540.3 | 480.0028 | 5 | 13 | 3.678894 | -3.260061 | 2.444273 | 0.4346486 | 10.58792 | 1.643046
2018-04-01 23:39 | 102660.3 | 600.0002 | 5 | 13 | 3.635181 | -3.259931 | 2.444273 | 0.5433118 | 10.58792 | 2.04042
2018-04-01 23:41 | 102780.3 | 720.0011 | 5 | 13 | 3.59426 | -3.260066 | 2.444273 | 0.651978 | 10.58792 | 2.433184
2018-04-01 23:43 | 102900.3 | 840.001 | 5 | 13 | 3.556548 | -3.260056 | 2.444273 | 0.7606425 | 10.58792 | 2.821678
2018-04-01 23:45 | 103020.3 | 960.001 | 5 | 13 | 3.522334 | -3.260066 | 2.444273 | 0.8693053 | 10.58792 | 3.206254
2018-04-01 23:47 | 103140.3 | 1080.0002 | 5 | 13 | 3.490694 | -3.259999 | 2.444273 | 0.9779668 | 10.58792 | 3.587271
2018-04-01 23:49 | 103260.3 | 1200.0002 | 5 | 13 | 3.461228 | -3.260066 | 2.444273 | 1.086633 | 10.58792 | 3.96497
2018-04-01 23:51 | 103380.3 | 1320.0002 | 5 | 13 | 3.433433 | -3.260063 | 2.444273 | 1.195301 | 10.58792 | 4.339573
2018-04-01 23:53 | 103500.3 | 1440.001 | 5 | 13 | 3.40723 | -3.260061 | 2.444273 | 1.303964 | 10.58792 | 4.711223
2018-04-01 23:55 | 103620.3 | 1560.0002 | 5 | 13 | 3.381956 | -3.260098 | 2.444273 | 1.412631 | 10.58792 | 5.080103
2018-04-01 23:57 | 103740.3 | 1680.0002 | 5 | 13 | 3.357164 | -3.260108 | 2.444273 | 1.521287 | 10.58792 | 5.446227
2018-04-01 23:59 | 103860.3 | 1800.001 | 5 | 13 | 3.332463 | -3.260053 | 2.444273 | 1.629956 | 10.58792 | 5.809707
2018-04-02 00:01 | 103980.3 | 1920.0001 | 5 | 13 | 3.306372 | -3.260075 | 2.444273 | 1.738629 | 10.58792 | 6.170456
2018-04-02 00:03 | 104100.3 | 2040.001 | 5 | 13 | 3.2783 | -3.260157 | 2.444273 | 1.847296 | 10.58792 | 6.528248
2018-04-02 00:05 | 104220.3 | 2160.001 | 5 | 13 | 3.246079 | -3.260044 | 2.444273 | 1.955949 | 10.58792 | 6.88273
2018-04-02 00:07 | 104340.3 | 2280.001 | 5 | 13 | 3.208619 | -3.260092 | 2.444273 | 2.064626 | 10.58792 | 7.233526
2018-04-02 00:09 | 104460.3 | 2400.001 | 5 | 13 | 3.164223 | -3.260021 | 2.444273 | 2.173285 | 10.58792 | 7.57984
2018-04-02 00:11 | 104580.3 | 2520.0002 | 5 | 13 | 3.11013 | -3.260077 | 2.444273 | 2.281952 | 10.58792 | 7.92085
2018-04-02 00:13 | 104700.3 | 2640.001 | 5 | 13 | 3.040926 | -3.260097 | 2.444273 | 2.390614 | 10.58792 | 8.255231
2018-04-02 00:14 | 104755.7 | 2695.3608 | 5 | 13 | 2.999993 | -3.26003 | 2.444273 | 2.440748 | 10.58792 | 8.406693
2018-04-02 00:16 | 104875.7 | 120.0009 | 6 | 13 | 3.648842 | 0 | 2.444273 | 2.440748 | 10.58792 | 8.406693
2018-04-02 00:18 | 104995.7 | 240.0001 | 6 | 13 | 3.683963 | 0 | 2.444273 | 2.440748 | 10.58792 | 8.406693
2018-04-02 00:19 | 105055.7 | 300.0007 | 6 | 13 | 3.69073 | 0 | 2.444273 | 2.440748 | 10.58792 | 8.406693
2018-04-02 00:19 | 105055.8 | 0.0027 | 7 | 14 | 3.690946 | 0 | 0 | 0 | 0 | 0
2018-04-02 00:21 | 105175.8 | 120.0002 | 2 | 14 | 4.200273 | 3.902922 | 0.145837 | 3.023e-09 | 0.6107766 | 1.1158e-08
2018-04-02 00:23 | 105295.8 | 240.001 | 2 | 14 | 4.200235 | 3.483368 | 0.2683678 | 3.023e-09 | 1.125438 | 1.1158e-08
2018-04-02 00:25 | 105395.7 | 339.8416 | 2 | 14 | 4.200276 | 3.259995 | 0.3616875 | 3.023e-09 | 1.517403 | 1.1158e-08
2018-04-02 00:27 | 105515.7 | 120.0001 | 3 | 14 | 4.219765 | 3.260103 | 0.4699761 | 3.023e-09 | 1.973248 | 1.1158e-08
2018-04-02 00:29 | 105635.7 | 240.001 | 3 | 14 | 4.240238 | 3.260166 | 0.5786367 | 3.023e-09 | 2.432867 | 1.1158e-08
2018-04-02 00:31 | 105755.7 | 360.0001 | 3 | 14 | 4.2628 | 3.260157 | 0.6873077 | 3.023e-09 | 2.89486 | 1.1158e-08
2018-04-02 00:33 | 105875.7 | 480.0009 | 3 | 14 | 4.288374 | 3.260185 | 0.7959723 | 3.023e-09 | 3.359442 | 1.1158e-08
2018-04-02 00:35 | 105995.7 | 600.001 | 3 | 14 | 4.315896 | 3.259705 | 0.9046278 | 3.023e-09 | 3.826869 | 1.1158e-08
2018-04-02 00:37 | 106115.7 | 720.0001 | 3 | 14 | 4.346255 | 3.260019 | 1.013291 | 3.023e-09 | 4.297472 | 1.1158e-08
2018-04-02 00:39 | 106235.7 | 840.0001 | 3 | 14 | 4.378541 | 3.260143 | 1.121957 | 3.023e-09 | 4.771498 | 1.1158e-08
2018-04-02 00:41 | 106355.7 | 960.0001 | 3 | 14 | 4.400259 | 3.137144 | 1.229844 | 3.023e-09 | 5.245466 | 1.1158e-08
2018-04-02 00:43 | 106475.7 | 1080.0009 | 3 | 14 | 4.400211 | 2.86367 | 1.329733 | 3.023e-09 | 5.684999 | 1.1158e-08
2018-04-02 00:45 | 106595.7 | 1200.0002 | 3 | 14 | 4.400226 | 2.62397 | 1.421094 | 3.023e-09 | 6.087012 | 1.1158e-08
2018-04-02 00:47 | 106715.7 | 1320.0001 | 3 | 14 | 4.400211 | 2.419191 | 1.505066 | 3.023e-09 | 6.456505 | 1.1158e-08
2018-04-02 00:49 | 106835.7 | 1440.001 | 3 | 14 | 4.400194 | 2.245373 | 1.582731 | 3.023e-09 | 6.798248 | 1.1158e-08
2018-04-02 00:51 | 106955.7 | 1560.0001 | 3 | 14 | 4.400172 | 2.092197 | 1.654969 | 3.023e-09 | 7.116112 | 1.1158e-08
2018-04-02 00:53 | 107075.7 | 1680.0002 | 3 | 14 | 4.400156 | 1.956649 | 1.722409 | 3.023e-09 | 7.412858 | 1.1158e-08
2018-04-02 00:55 | 107195.7 | 1800.001 | 3 | 14 | 4.400211 | 1.834369 | 1.785554 | 3.023e-09 | 7.690711 | 1.1158e-08
2018-04-02 00:57 | 107315.7 | 1920.0002 | 3 | 14 | 4.400236 | 1.72408 | 1.844811 | 3.023e-09 | 7.951454 | 1.1158e-08
2018-04-02 00:59 | 107435.7 | 2040.001 | 3 | 14 | 4.400124 | 1.620687 | 1.900541 | 3.023e-09 | 8.196676 | 1.1158e-08
2018-04-02 01:01 | 107555.7 | 2160.001 | 3 | 14 | 4.400156 | 1.526991 | 1.953001 | 3.023e-09 | 8.427506 | 1.1158e-08
2018-04-02 01:03 | 107675.7 | 2280.0002 | 3 | 14 | 4.400162 | 1.439421 | 2.002411 | 3.023e-09 | 8.644921 | 1.1158e-08
2018-04-02 01:05 | 107795.7 | 2400.0002 | 3 | 14 | 4.400169 | 1.356782 | 2.048993 | 3.023e-09 | 8.84989 | 1.1158e-08
2018-04-02 01:07 | 107915.7 | 2520.0003 | 3 | 14 | 4.40017 | 1.278502 | 2.092896 | 3.023e-09 | 9.043068 | 1.1158e-08
2018-04-02 01:09 | 108035.7 | 2640.0002 | 3 | 14 | 4.400153 | 1.205789 | 2.134286 | 3.023e-09 | 9.225195 | 1.1158e-08
2018-04-02 01:11 | 108155.7 | 2760.0012 | 3 | 14 | 4.400218 | 1.138405 | 2.173348 | 3.023e-09 | 9.397074 | 1.1158e-08
2018-04-02 01:13 | 108275.7 | 2880.001 | 3 | 14 | 4.4002 | 1.072822 | 2.210181 | 3.023e-09 | 9.559144 | 1.1158e-08
2018-04-02 01:15 | 108395.7 | 3000.0002 | 3 | 14 | 4.400172 | 1.00927 | 2.244859 | 3.023e-09 | 9.711733 | 1.1158e-08
2018-04-02 01:17 | 108515.7 | 3120.0019 | 3 | 14 | 4.400139 | 0.9501829 | 2.277503 | 3.023e-09 | 9.85537 | 1.1158e-08
2018-04-02 01:19 | 108635.7 | 3240.0018 | 3 | 14 | 4.400137 | 0.8939028 | 2.308233 | 3.023e-09 | 9.990589 | 1.1158e-08
2018-04-02 01:21 | 108755.7 | 3360.0002 | 3 | 14 | 4.400142 | 0.8409414 | 2.33714 | 3.023e-09 | 10.11778 | 1.1158e-08
2018-04-02 01:23 | 108875.7 | 3480.0002 | 3 | 14 | 4.400185 | 0.7917042 | 2.364339 | 3.023e-09 | 10.23746 | 1.1158e-08
2018-04-02 01:25 | 108995.7 | 3600.001 | 3 | 14 | 4.400138 | 0.7447739 | 2.389935 | 3.023e-09 | 10.35009 | 1.1158e-08
2018-04-02 01:27 | 109115.7 | 3720.0002 | 3 | 14 | 4.400116 | 0.701148 | 2.414031 | 3.023e-09 | 10.45611 | 1.1158e-08
2018-04-02 01:29 | 109235.7 | 3840.0001 | 3 | 14 | 4.400118 | 0.6609077 | 2.436729 | 3.023e-09 | 10.55599 | 1.1158e-08
2018-04-02 01:29 | 109264.6 | 3868.9551 | 3 | 14 | 4.400175 | 0.651989 | 2.442007 | 3.023e-09 | 10.57921 | 1.1158e-08
2018-04-02 01:31 | 109384.7 | 120.0008 | 4 | 14 | 4.289707 | 0 | 2.442007 | 3.023e-09 | 10.57921 | 1.1158e-08
2018-04-02 01:33 | 109504.7 | 240.0007 | 4 | 14 | 4.278196 | 0 | 2.442007 | 3.023e-09 | 10.57921 | 1.1158e-08
2018-04-02 01:34 | 109564.7 | 300.0029 | 4 | 14 | 4.275124 | 0 | 2.442007 | 3.023e-09 | 10.57921 | 1.1158e-08
2018-04-02 01:36 | 109684.8 | 120.0018 | 5 | 14 | 3.823315 | -3.260132 | 2.442007 | 0.1086591 | 10.57921 | 0.4215599
2018-04-02 01:38 | 109804.8 | 240.0011 | 5 | 14 | 3.772064 | -3.260066 | 2.442007 | 0.2173221 | 10.57921 | 0.8341027
2018-04-02 01:40 | 109924.8 | 360.0018 | 5 | 14 | 3.725693 | -3.260088 | 2.442007 | 0.3259827 | 10.57921 | 1.241451
2018-04-02 01:42 | 110044.8 | 480.0003 | 5 | 14 | 3.680362 | -3.260085 | 2.442007 | 0.4346406 | 10.57921 | 1.643802
2018-04-02 01:44 | 110164.8 | 600.001 | 5 | 14 | 3.636265 | -3.260048 | 2.442007 | 0.5433149 | 10.57921 | 2.041347
2018-04-02 01:46 | 110284.8 | 720.0002 | 5 | 14 | 3.594778 | -3.260033 | 2.442007 | 0.6519831 | 10.57921 | 2.434213
2018-04-02 01:48 | 110404.8 | 840.0002 | 5 | 14 | 3.557436 | -3.260095 | 2.442007 | 0.7606478 | 10.57921 | 2.822774
2018-04-02 01:50 | 110524.8 | 960.0002 | 5 | 14 | 3.523397 | -3.260073 | 2.442007 | 0.8693073 | 10.57921 | 3.207451
2018-04-02 01:52 | 110644.8 | 1080.001 | 5 | 14 | 3.491546 | -3.260017 | 2.442007 | 0.9779697 | 10.57921 | 3.588563
2018-04-02 01:54 | 110764.8 | 1200.0002 | 5 | 14 | 3.462047 | -3.260004 | 2.442007 | 1.086646 | 10.57921 | 3.966381
2018-04-02 01:56 | 110884.8 | 1320.0002 | 5 | 14 | 3.434466 | -3.260132 | 2.442007 | 1.195302 | 10.57921 | 4.341039
2018-04-02 01:58 | 111004.8 | 1440.001 | 5 | 14 | 3.408249 | -3.260106 | 2.442007 | 1.303968 | 10.57921 | 4.712811
2018-04-02 02:00 | 111124.8 | 1560.001 | 5 | 14 | 3.382216 | -3.260083 | 2.442007 | 1.41264 | 10.57921 | 5.081768
2018-04-02 02:02 | 111244.8 | 1680.001 | 5 | 14 | 3.3572 | -3.260108 | 2.442007 | 1.5213 | 10.57921 | 5.447903
2018-04-02 02:04 | 111364.8 | 1800.0002 | 5 | 14 | 3.333056 | -3.260081 | 2.442007 | 1.629968 | 10.57921 | 5.811421
2018-04-02 02:06 | 111484.8 | 1920.0002 | 5 | 14 | 3.306922 | -3.260121 | 2.442007 | 1.738631 | 10.57921 | 6.1722
2018-04-02 02:08 | 111604.8 | 2040.0002 | 5 | 14 | 3.278425 | -3.260125 | 2.442007 | 1.847295 | 10.57921 | 6.530004
2018-04-02 02:10 | 111724.8 | 2160.001 | 5 | 14 | 3.246335 | -3.260119 | 2.442007 | 1.955971 | 10.57921 | 6.884591
2018-04-02 02:12 | 111844.8 | 2280.001 | 5 | 14 | 3.209656 | -3.260066 | 2.442007 | 2.064628 | 10.57921 | 7.235373
2018-04-02 02:14 | 111964.8 | 2400.001 | 5 | 14 | 3.166191 | -3.260098 | 2.442007 | 2.173292 | 10.57921 | 7.58187
2018-04-02 02:16 | 112084.8 | 2520.001 | 5 | 14 | 3.11273 | -3.260099 | 2.442007 | 2.28196 | 10.57921 | 7.923148
2018-04-02 02:18 | 112204.8 | 2640.001 | 5 | 14 | 3.043681 | -3.260093 | 2.442007 | 2.390634 | 10.57921 | 8.257862
2018-04-02 02:19 | 112263.2 | 2698.4216 | 5 | 14 | 2.999999 | -3.260095 | 2.442007 | 2.443529 | 10.57921 | 8.417742
2018-04-02 02:21 | 112383.2 | 120.001 | 6 | 14 | 3.648037 | 0 | 2.442007 | 2.443529 | 10.57921 | 8.417742
2018-04-02 02:23 | 112503.2 | 240.0002 | 6 | 14 | 3.683323 | 0 | 2.442007 | 2.443529 | 10.57921 | 8.417742
2018-04-02 02:24 | 112563.2 | 300.0032 | 6 | 14 | 3.690198 | 0 | 2.442007 | 2.443529 | 10.57921 | 8.417742
2018-04-02 02:24 | 112563.2 | 0.0027 | 7 | 15 | 3.690224 | 0 | 0 | 0 | 0 | 0
2018-04-02 02:26 | 112683.3 | 120.0002 | 2 | 15 | 4.200323 | 3.916601 | 0.1461253 | 3.133e-09 | 0.611959 | 1.156e-08
2018-04-02 02:28 | 112803.3 | 240.001 | 2 | 15 | 4.200243 | 3.490622 | 0.2689825 | 3.133e-09 | 1.127992 | 1.156e-08
2018-04-02 02:30 | 112902.1 | 338.772 | 2 | 15 | 4.200238 | 3.259989 | 0.361432 | 3.133e-09 | 1.516302 | 1.156e-08
2018-04-02 02:32 | 113022.1 | 120.0011 | 3 | 15 | 4.220657 | 3.259819 | 0.469717 | 3.133e-09 | 1.972182 | 1.156e-08
2018-04-02 02:34 | 113142.1 | 240.0002 | 3 | 15 | 4.240852 | 3.260099 | 0.5783798 | 3.133e-09 | 2.431902 | 1.156e-08
2018-04-02 02:36 | 113262.1 | 360.001 | 3 | 15 | 4.262575 | 3.260159 | 0.6870496 | 3.133e-09 | 2.893912 | 1.156e-08
2018-04-02 02:38 | 113382.1 | 480.0002 | 3 | 15 | 4.287307 | 3.260157 | 0.7957156 | 3.133e-09 | 3.358418 | 1.156e-08
2018-04-02 02:40 | 113502.1 | 600.0002 | 3 | 15 | 4.314817 | 3.260174 | 0.904376 | 3.133e-09 | 3.825754 | 1.156e-08
2018-04-02 02:42 | 113622.1 | 720.0011 | 3 | 15 | 4.344581 | 3.260124 | 1.01304 | 3.133e-09 | 4.296219 | 1.156e-08
2018-04-02 02:44 | 113742.1 | 840.0003 | 3 | 15 | 4.375968 | 3.260044 | 1.121705 | 3.133e-09 | 4.77001 | 1.156e-08
2018-04-02 02:46 | 113862.1 | 960.0011 | 3 | 15 | 4.40023 | 3.164026 | 1.22992 | 3.133e-09 | 5.245213 | 1.156e-08
2018-04-02 02:48 | 113982.1 | 1080.0002 | 3 | 15 | 4.400248 | 2.884857 | 1.330602 | 3.133e-09 | 5.688239 | 1.156e-08
2018-04-02 02:50 | 114102.1 | 1200.0003 | 3 | 15 | 4.400207 | 2.643816 | 1.422621 | 3.133e-09 | 6.093148 | 1.156e-08
2018-04-02 02:52 | 114222.1 | 1320.0003 | 3 | 15 | 4.400205 | 2.436275 | 1.507194 | 3.133e-09 | 6.465284 | 1.156e-08
2018-04-02 02:54 | 114342.1 | 1440.0003 | 3 | 15 | 4.400199 | 2.25635 | 1.585321 | 3.133e-09 | 6.80906 | 1.156e-08
2018-04-02 02:56 | 114462.1 | 1560.0002 | 3 | 15 | 4.400191 | 2.09881 | 1.657847 | 3.133e-09 | 7.128191 | 1.156e-08
2018-04-02 02:58 | 114582.1 | 1680.0011 | 3 | 15 | 4.4002 | 1.961893 | 1.725483 | 3.133e-09 | 7.425803 | 1.156e-08
2018-04-02 03:00 | 114702.1 | 1800.0002 | 3 | 15 | 4.400219 | 1.840535 | 1.788808 | 3.133e-09 | 7.704444 | 1.156e-08
2018-04-02 03:02 | 114822.1 | 1920.0027 | 3 | 15 | 4.400156 | 1.725865 | 1.848225 | 3.133e-09 | 7.965889 | 1.156e-08
2018-04-02 03:04 | 114942.1 | 2040.0011 | 3 | 15 | 4.400159 | 1.621783 | 1.904007 | 3.133e-09 | 8.211345 | 1.156e-08
2018-04-02 03:06 | 115062.1 | 2160.0003 | 3 | 15 | 4.400234 | 1.527184 | 1.956458 | 3.133e-09 | 8.442137 | 1.156e-08
2018-04-02 03:08 | 115182.1 | 2280.0011 | 3 | 15 | 4.400198 | 1.439054 | 2.005861 | 3.133e-09 | 8.65952 | 1.156e-08
2018-04-02 03:10 | 115302.1 | 2400.0011 | 3 | 15 | 4.400172 | 1.356346 | 2.052436 | 3.133e-09 | 8.864457 | 1.156e-08
2018-04-02 03:12 | 115422.1 | 2520.0012 | 3 | 15 | 4.400224 | 1.279472 | 2.096342 | 3.133e-09 | 9.057652 | 1.156e-08
2018-04-02 03:14 | 115542.1 | 2640.0003 | 3 | 15 | 4.400159 | 1.206707 | 2.137757 | 3.133e-09 | 9.239882 | 1.156e-08
2018-04-02 03:16 | 115662.1 | 2760.0012 | 3 | 15 | 4.400186 | 1.13753 | 2.176805 | 3.133e-09 | 9.4117 | 1.156e-08
2018-04-02 03:18 | 115782.1 | 2880.0011 | 3 | 15 | 4.400119 | 1.07025 | 2.213593 | 3.133e-09 | 9.573576 | 1.156e-08
2018-04-02 03:20 | 115902.1 | 3000.0011 | 3 | 15 | 4.400141 | 1.008203 | 2.248222 | 3.133e-09 | 9.725946 | 1.156e-08
2018-04-02 03:22 | 116022.1 | 3120.0011 | 3 | 15 | 4.40017 | 0.9490528 | 2.280833 | 3.133e-09 | 9.869442 | 1.156e-08
2018-04-02 03:24 | 116142.1 | 3240.0003 | 3 | 15 | 4.40012 | 0.8933287 | 2.311543 | 3.133e-09 | 10.00457 | 1.156e-08
2018-04-02 03:26 | 116262.1 | 3360.0004 | 3 | 15 | 4.400149 | 0.8406582 | 2.340434 | 3.133e-09 | 10.13169 | 1.156e-08
2018-04-02 03:28 | 116382.1 | 3480.0019 | 3 | 15 | 4.400103 | 0.7903156 | 2.367608 | 3.133e-09 | 10.25126 | 1.156e-08
2018-04-02 03:30 | 116502.1 | 3600.0003 | 3 | 15 | 4.400133 | 0.7440262 | 2.393176 | 3.133e-09 | 10.36377 | 1.156e-08
2018-04-02 03:32 | 116622.1 | 3720.0003 | 3 | 15 | 4.400128 | 0.6998491 | 2.417244 | 3.133e-09 | 10.46967 | 1.156e-08
2018-04-02 03:34 | 116742.1 | 3840.0003 | 3 | 15 | 4.400126 | 0.6580935 | 2.439881 | 3.133e-09 | 10.56927 | 1.156e-08
2018-04-02 03:34 | 116762.1 | 3860.0128 | 3 | 15 | 4.400138 | 0.6519995 | 2.443524 | 3.133e-09 | 10.58531 | 1.156e-08
2018-04-02 03:36 | 116882.2 | 120.0002 | 4 | 15 | 4.289752 | 0 | 2.443524 | 3.133e-09 | 10.58531 | 1.156e-08
2018-04-02 03:38 | 117002.2 | 240.001 | 4 | 15 | 4.278244 | 0 | 2.443524 | 3.133e-09 | 10.58531 | 1.156e-08
2018-04-02 03:39 | 117062.2 | 300.004 | 4 | 15 | 4.275179 | 0 | 2.443524 | 3.133e-09 | 10.58531 | 1.156e-08
2018-04-02 03:41 | 117182.2 | 120.0001 | 5 | 15 | 3.822483 | -3.260137 | 2.443524 | 0.1086513 | 10.58531 | 0.421447
2018-04-02 03:43 | 117302.2 | 240.0011 | 5 | 15 | 3.770897 | -3.260103 | 2.443524 | 0.2173251 | 10.58531 | 0.8339227
2018-04-02 03:45 | 117422.2 | 360.0002 | 5 | 15 | 3.724049 | -3.260161 | 2.443524 | 0.3259785 | 10.58531 | 1.241091
2018-04-02 03:47 | 117542.2 | 480.0003 | 5 | 15 | 3.678768 | -3.260195 | 2.443524 | 0.4346528 | 10.58531 | 1.643319
2018-04-02 03:49 | 117662.2 | 600.0002 | 5 | 15 | 3.634945 | -3.260098 | 2.443524 | 0.5433161 | 10.58531 | 2.040661
2018-04-02 03:51 | 117782.2 | 720.0002 | 5 | 15 | 3.594032 | -3.260139 | 2.443524 | 0.6519817 | 10.58531 | 2.433406
2018-04-02 03:53 | 117902.2 | 840.0011 | 5 | 15 | 3.556779 | -3.260064 | 2.443524 | 0.7606576 | 10.58531 | 2.821942
2018-04-02 03:55 | 118022.2 | 960.001 | 5 | 15 | 3.522725 | -3.26011 | 2.443524 | 0.8693153 | 10.58531 | 3.206541
2018-04-02 03:57 | 118142.2 | 1080.0002 | 5 | 15 | 3.490915 | -3.260123 | 2.443524 | 0.9779719 | 10.58531 | 3.587568
2018-04-02 03:59 | 118262.2 | 1200.001 | 5 | 15 | 3.461784 | -3.26013 | 2.443524 | 1.086651 | 10.58531 | 3.965347
2018-04-02 04:01 | 118382.2 | 1320.001 | 5 | 15 | 3.433889 | -3.260079 | 2.443524 | 1.195312 | 10.58531 | 4.339967
2018-04-02 04:03 | 118502.2 | 1440.001 | 5 | 15 | 3.407655 | -3.260121 | 2.443524 | 1.303978 | 10.58531 | 4.711679
2018-04-02 04:05 | 118622.2 | 1560.001 | 5 | 15 | 3.382014 | -3.259981 | 2.443524 | 1.412647 | 10.58531 | 5.080588
2018-04-02 04:07 | 118742.2 | 1680.0002 | 5 | 15 | 3.356887 | -3.26009 | 2.443524 | 1.521305 | 10.58531 | 5.446701
2018-04-02 04:09 | 118862.2 | 1800.0002 | 5 | 15 | 3.331557 | -3.260159 | 2.443524 | 1.629971 | 10.58531 | 5.810111
2018-04-02 04:11 | 118982.2 | 1920.001 | 5 | 15 | 3.305396 | -3.260159 | 2.443524 | 1.738649 | 10.58531 | 6.170783
2018-04-02 04:13 | 119102.2 | 2040.0002 | 5 | 15 | 3.276276 | -3.260031 | 2.443524 | 1.847312 | 10.58531 | 6.528401
2018-04-02 04:15 | 119222.2 | 2160.0009 | 5 | 15 | 3.243986 | -3.260137 | 2.443524 | 1.955975 | 10.58531 | 6.882694
2018-04-02 04:17 | 119342.2 | 2280.0002 | 5 | 15 | 3.206997 | -3.260141 | 2.443524 | 2.064642 | 10.58531 | 7.233259
2018-04-02 04:19 | 119462.2 | 2400.001 | 5 | 15 | 3.162606 | -3.260146 | 2.443524 | 2.173303 | 10.58531 | 7.579394
2018-04-02 04:21 | 119582.2 | 2520.001 | 5 | 15 | 3.108762 | -3.260137 | 2.443524 | 2.281977 | 10.58531 | 7.920258
2018-04-02 04:23 | 119702.2 | 2640.001 | 5 | 15 | 3.038867 | -3.260117 | 2.443524 | 2.390645 | 10.58531 | 8.254465
2018-04-02 04:24 | 119754.5 | 2692.3064 | 5 | 15 | 2.999999 | -3.260123 | 2.443524 | 2.43801 | 10.58531 | 8.397512
2018-04-02 04:26 | 119874.6 | 120.0002 | 6 | 15 | 3.648919 | 0 | 2.443524 | 2.43801 | 10.58531 | 8.397512
2018-04-02 04:28 | 119994.6 | 240.0011 | 6 | 15 | 3.684204 | 0 | 2.443524 | 2.43801 | 10.58531 | 8.397512
2018-04-02 04:29 | 120054.6 | 300.004 | 6 | 15 | 3.691015 | 0 | 2.443524 | 2.43801 | 10.58531 | 8.397512
2018-04-02 04:29 | 120054.6 | 0.0027 | 7 | 16 | 3.690847 | 0 | 0 | 0 | 0 | 0
2018-04-02 04:31 | 120174.7 | 120.0002 | 2 | 16 | 4.200305 | 3.892567 | 0.1454573 | 0 | 0.6092499 | 0
2018-04-02 04:33 | 120294.7 | 240.0002 | 2 | 16 | 4.200255 | 3.474806 | 0.267672 | 0 | 1.122584 | 0
2018-04-02 04:35 | 120387.7 | 332.9808 | 2 | 16 | 4.200229 | 3.259989 | 0.3545074 | 0 | 1.487313 | 0
2018-04-02 04:37 | 120507.7 | 120.0002 | 3 | 16 | 4.220669 | 3.259922 | 0.462779 | 0 | 1.943138 | 0
2018-04-02 04:39 | 120627.7 | 240.001 | 3 | 16 | 4.240632 | 3.260176 | 0.5714427 | 0 | 2.402852 | 0
2018-04-02 04:41 | 120747.7 | 360.0019 | 3 | 16 | 4.262315 | 3.259823 | 0.6801069 | 0 | 2.864807 | 0
2018-04-02 04:43 | 120867.7 | 480.0002 | 3 | 16 | 4.287138 | 3.259817 | 0.7887691 | 0 | 3.329279 | 0
2018-04-02 04:45 | 120987.7 | 600.0002 | 3 | 16 | 4.314852 | 3.260147 | 0.8974253 | 0 | 3.796585 | 0
2018-04-02 04:47 | 121107.7 | 720.001 | 3 | 16 | 4.345183 | 3.260185 | 1.006093 | 0 | 4.267104 | 0
2018-04-02 04:49 | 121227.7 | 840.001 | 3 | 16 | 4.377443 | 3.259832 | 1.114751 | 0 | 4.740981 | 0
2018-04-02 04:51 | 121347.7 | 960.001 | 3 | 16 | 4.400276 | 3.147612 | 1.222776 | 0 | 5.215473 | 0
2018-04-02 04:53 | 121467.7 | 1080.0002 | 3 | 16 | 4.40025 | 2.865559 | 1.32288 | 0 | 5.655954 | 0
2018-04-02 04:55 | 121587.7 | 1200.0003 | 3 | 16 | 4.40022 | 2.624386 | 1.41425 | 0 | 6.058002 | 0
2018-04-02 04:57 | 121707.7 | 1320.0002 | 3 | 16 | 4.400259 | 2.418108 | 1.498185 | 0 | 6.427336 | 0
2018-04-02 04:59 | 121827.7 | 1440.0003 | 3 | 16 | 4.400204 | 2.241957 | 1.575788 | 0 | 6.768805 | 0
2018-04-02 05:01 | 121947.7 | 1560.0011 | 3 | 16 | 4.400266 | 2.088255 | 1.647883 | 0 | 7.086037 | 0
2018-04-02 05:03 | 122067.7 | 1680.0003 | 3 | 16 | 4.400244 | 1.953004 | 1.715179 | 0 | 7.382154 | 0
2018-04-02 05:05 | 122187.7 | 1800.0011 | 3 | 16 | 4.400166 | 1.832569 | 1.778241 | 0 | 7.659639 | 0
2018-04-02 05:07 | 122307.7 | 1920.0027 | 3 | 16 | 4.400221 | 1.724244 | 1.837494 | 0 | 7.920362 | 0
2018-04-02 05:09 | 122427.7 | 2040.0011 | 3 | 16 | 4.400201 | 1.62407 | 1.893272 | 0 | 8.165795 | 0
2018-04-02 05:11 | 122547.7 | 2160.0012 | 3 | 16 | 4.400197 | 1.530602 | 1.945816 | 0 | 8.396998 | 0
2018-04-02 05:13 | 122667.7 | 2280.0003 | 3 | 16 | 4.400159 | 1.443438 | 1.995365 | 0 | 8.615024 | 0
2018-04-02 05:15 | 122787.7 | 2400.0011 | 3 | 16 | 4.400164 | 1.360681 | 2.042091 | 0 | 8.820625 | 0
2018-04-02 05:17 | 122907.7 | 2520.0013 | 3 | 16 | 4.40018 | 1.284681 | 2.086163 | 0 | 9.01455 | 0
2018-04-02 05:19 | 123027.7 | 2640.0002 | 3 | 16 | 4.4001 | 1.210542 | 2.127745 | 0 | 9.197518 | 0
2018-04-02 05:21 | 123147.7 | 2760.0011 | 3 | 16 | 4.400175 | 1.141443 | 2.166941 | 0 | 9.369988 | 0
2018-04-02 05:23 | 123267.7 | 2880.0004 | 3 | 16 | 4.400177 | 1.076077 | 2.203882 | 0 | 9.532534 | 0
2018-04-02 05:25 | 123387.7 | 3000.0003 | 3 | 16 | 4.400125 | 1.013646 | 2.238694 | 0 | 9.685713 | 0
2018-04-02 05:27 | 123507.7 | 3120.0028 | 3 | 16 | 4.400177 | 0.954731 | 2.271489 | 0 | 9.830015 | 0
2018-04-02 05:29 | 123627.7 | 3240.0011 | 3 | 16 | 4.400153 | 0.8994598 | 2.302378 | 0 | 9.96593 | 0
2018-04-02 05:31 | 123747.7 | 3360.0012 | 3 | 16 | 4.400195 | 0.8469839 | 2.331481 | 0 | 10.09399 | 0
2018-04-02 05:33 | 123867.7 | 3480.0002 | 3 | 16 | 4.400099 | 0.795701 | 2.358845 | 0 | 10.21439 | 0
2018-04-02 05:35 | 123987.7 | 3600.0003 | 3 | 16 | 4.400127 | 0.7487307 | 2.384587 | 0 | 10.32766 | 0
2018-04-02 05:37 | 124107.7 | 3720.0011 | 3 | 16 | 4.400066 | 0.7038479 | 2.4088 | 0 | 10.4342 | 0
2018-04-02 05:39 | 124227.7 | 3840.0011 | 3 | 16 | 4.400168 | 0.6634197 | 2.431592 | 0 | 10.53449 | 0
2018-04-02 05:39 | 124262.1 | 3874.3984 | 3 | 16 | 4.400156 | 0.6519976 | 2.437875 | 0 | 10.56214 | 0
2018-04-02 05:41 | 124382.1 | 120.0003 | 4 | 16 | 4.289699 | 0 | 2.437875 | 0 | 10.56214 | 0
2018-04-02 05:43 | 124502.1 | 240.0002 | 4 | 16 | 4.278173 | 0 | 2.437875 | 0 | 10.56214 | 0
2018-04-02 05:44 | 124562.1 | 300.0017 | 4 | 16 | 4.275124 | 0 | 2.437875 | 0 | 10.56214 | 0
2018-04-02 05:46 | 124682.2 | 120.0011 | 5 | 16 | 3.823873 | -3.260057 | 2.437875 | 0.1086581 | 10.56214 | 0.4215814
2018-04-02 05:48 | 124802.2 | 240.001 | 5 | 16 | 3.772867 | -3.260106 | 2.437875 | 0.217318 | 10.56214 | 0.8341891
2018-04-02 05:50 | 124922.2 | 360.0018 | 5 | 16 | 3.726648 | -3.26009 | 2.437875 | 0.3259889 | 10.56214 | 1.241672
2018-04-02 05:52 | 125042.2 | 480.0002 | 5 | 16 | 3.681409 | -3.260057 | 2.437875 | 0.4346426 | 10.56214 | 1.644115
2018-04-02 05:54 | 125162.2 | 600.001 | 5 | 16 | 3.637193 | -3.260148 | 2.437875 | 0.5433125 | 10.56214 | 2.04175
2018-04-02 05:56 | 125282.2 | 720.0003 | 5 | 16 | 3.596334 | -3.260125 | 2.437875 | 0.651983 | 10.56214 | 2.434752
2018-04-02 05:58 | 125402.2 | 840.001 | 5 | 16 | 3.559036 | -3.260004 | 2.437875 | 0.7606475 | 10.56214 | 2.823487
2018-04-02 06:00 | 125522.2 | 960.001 | 5 | 16 | 3.524718 | -3.260063 | 2.437875 | 0.8693128 | 10.56214 | 3.208343
2018-04-02 06:02 | 125642.2 | 1080.0002 | 5 | 16 | 3.492838 | -3.260068 | 2.437875 | 0.9779739 | 10.56214 | 3.589592
2018-04-02 06:04 | 125762.2 | 1200.0002 | 5 | 16 | 3.46279 | -3.260113 | 2.437875 | 1.08663 | 10.56214 | 3.967465
2018-04-02 06:06 | 125882.2 | 1320.0002 | 5 | 16 | 3.43422 | -3.260044 | 2.437875 | 1.195308 | 10.56214 | 4.342221
2018-04-02 06:08 | 126002.2 | 1440.001 | 5 | 16 | 3.407671 | -3.260092 | 2.437875 | 1.303973 | 10.56214 | 4.713944
2018-04-02 06:10 | 126122.2 | 1560.001 | 5 | 16 | 3.382022 | -3.260125 | 2.437875 | 1.41264 | 10.56214 | 5.082844
2018-04-02 06:12 | 126242.2 | 1680.0002 | 5 | 16 | 3.357211 | -3.260121 | 2.437875 | 1.521299 | 10.56214 | 5.44899
2018-04-02 06:14 | 126362.2 | 1800.0002 | 5 | 16 | 3.332307 | -3.260139 | 2.437875 | 1.629966 | 10.56214 | 5.812459
2018-04-02 06:16 | 126482.2 | 1920.0002 | 5 | 16 | 3.306441 | -3.26009 | 2.437875 | 1.738636 | 10.56214 | 6.173182
2018-04-02 06:18 | 126602.2 | 2040.0002 | 5 | 16 | 3.278483 | -3.260112 | 2.437875 | 1.847298 | 10.56214 | 6.530979
2018-04-02 06:20 | 126722.2 | 2160.0002 | 5 | 16 | 3.246794 | -3.260059 | 2.437875 | 1.955968 | 10.56214 | 6.885574
2018-04-02 06:22 | 126842.2 | 2280.0002 | 5 | 16 | 3.210149 | -3.260043 | 2.437875 | 2.064633 | 10.56214 | 7.236448
2018-04-02 06:24 | 126962.2 | 2400.001 | 5 | 16 | 3.166671 | -3.260056 | 2.437875 | 2.173297 | 10.56214 | 7.582998
2018-04-02 06:26 | 127082.2 | 2520.001 | 5 | 16 | 3.113251 | -3.260051 | 2.437875 | 2.281963 | 10.56214 | 7.924327
2018-04-02 06:28 | 127202.2 | 2640.0002 | 5 | 16 | 3.043242 | -3.260121 | 2.437875 | 2.390628 | 10.56214 | 8.259007
2018-04-02 06:29 | 127259.4 | 2697.2032 | 5 | 16 | 2.999998 | -3.260078 | 2.437875 | 2.442428 | 10.56214 | 8.415561
2018-04-02 06:31 | 127379.5 | 120.0002 | 6 | 16 | 3.647414 | 0 | 2.437875 | 2.442428 | 10.56214 | 8.415561
2018-04-02 06:33 | 127499.5 | 240.0003 | 6 | 16 | 3.682883 | 0 | 2.437875 | 2.442428 | 10.56214 | 8.415561
2018-04-02 06:34 | 127559.5 | 300.0032 | 6 | 16 | 3.689871 | 0 | 2.437875 | 2.442428 | 10.56214 | 8.415561
2018-04-02 06:34 | 127559.5 | 0.0027 | 7 | 17 | 3.690038 | 0 | 0 | 0 | 0 | 0
2018-04-02 06:36 | 127679.5 | 120.0002 | 2 | 17 | 4.200259 | 3.911402 | 0.1459377 | 0 | 0.6112053 | 0
2018-04-02 06:38 | 127799.5 | 240.0002 | 2 | 17 | 4.200283 | 3.492386 | 0.2687853 | 0 | 1.127198 | 0
2018-04-02 06:40 | 127900.1 | 340.588 | 2 | 17 | 4.200262 | 3.259983 | 0.3629257 | 0 | 1.52261 | 0
2018-04-02 06:42 | 128020.1 | 120.001 | 3 | 17 | 4.219959 | 3.260086 | 0.4712166 | 0 | 1.978481 | 0
2018-04-02 06:44 | 128140.1 | 240.0001 | 3 | 17 | 4.239634 | 3.260117 | 0.5798731 | 0 | 2.438066 | 0
2018-04-02 06:46 | 128260.1 | 360.0009 | 3 | 17 | 4.261156 | 3.259853 | 0.6885392 | 0 | 2.899907 | 0
2018-04-02 06:48 | 128380.1 | 480.0001 | 3 | 17 | 4.286308 | 3.260117 | 0.7972003 | 0 | 3.364273 | 0
2018-04-02 06:50 | 128500.1 | 600.0001 | 3 | 17 | 4.314181 | 3.259972 | 0.9058651 | 0 | 3.831531 | 0
2018-04-02 06:52 | 128620.1 | 720.0009 | 3 | 17 | 4.344511 | 3.259888 | 1.014538 | 0 | 4.302001 | 0
2018-04-02 06:54 | 128740.2 | 840.0025 | 3 | 17 | 4.376272 | 3.260143 | 1.123197 | 0 | 4.775788 | 0
2018-04-02 06:56 | 128860.1 | 960.001 | 3 | 17 | 4.40025 | 3.157928 | 1.231344 | 0 | 5.250722 | 0
2018-04-02 06:58 | 128980.2 | 1080.0026 | 3 | 17 | 4.400283 | 2.876198 | 1.331784 | 0 | 5.69268 | 0
2018-04-02 07:00 | 129100.1 | 1200.0001 | 3 | 17 | 4.400206 | 2.633297 | 1.423513 | 0 | 6.096311 | 0
2018-04-02 07:02 | 129220.1 | 1320.0001 | 3 | 17 | 4.400196 | 2.428228 | 1.507781 | 0 | 6.467108 | 0
2018-04-02 07:04 | 129340.1 | 1440.0002 | 3 | 17 | 4.400197 | 2.251871 | 1.585726 | 0 | 6.810081 | 0
2018-04-02 07:06 | 129460.1 | 1560.0002 | 3 | 17 | 4.400226 | 2.098665 | 1.658154 | 0 | 7.128782 | 0
2018-04-02 07:08 | 129580.1 | 1680.001 | 3 | 17 | 4.400247 | 1.961569 | 1.725777 | 0 | 7.426335 | 0
2018-04-02 07:10 | 129700.1 | 1800.001 | 3 | 17 | 4.400153 | 1.837037 | 1.789044 | 0 | 7.704723 | 0
2018-04-02 07:12 | 129820.2 | 1920.0026 | 3 | 17 | 4.400177 | 1.72506 | 1.848384 | 0 | 7.965828 | 0
2018-04-02 07:14 | 129940.1 | 2040.0002 | 3 | 17 | 4.4002 | 1.623491 | 1.904158 | 0 | 8.211245 | 0
2018-04-02 07:16 | 130060.1 | 2160.001 | 3 | 17 | 4.400209 | 1.527297 | 1.956656 | 0 | 8.442247 | 0
2018-04-02 07:18 | 130180.1 | 2280.001 | 3 | 17 | 4.400167 | 1.437847 | 2.006053 | 0 | 8.659604 | 0
2018-04-02 07:20 | 130300.1 | 2400.001 | 3 | 17 | 4.400164 | 1.355031 | 2.052594 | 0 | 8.864393 | 0
2018-04-02 07:22 | 130420.1 | 2520.0002 | 3 | 17 | 4.400142 | 1.276658 | 2.096455 | 0 | 9.057385 | 0
2018-04-02 07:24 | 130540.1 | 2640.001 | 3 | 17 | 4.400191 | 1.203149 | 2.137777 | 0 | 9.239212 | 0
2018-04-02 07:26 | 130660.1 | 2760.0011 | 3 | 17 | 4.400087 | 1.131674 | 2.176683 | 0 | 9.410405 | 0
2018-04-02 07:28 | 130780.1 | 2880.0002 | 3 | 17 | 4.400165 | 1.067561 | 2.213325 | 0 | 9.571634 | 0
2018-04-02 07:30 | 130900.1 | 3000.001 | 3 | 17 | 4.400165 | 1.005716 | 2.247864 | 0 | 9.723612 | 0
2018-04-02 07:32 | 131020.1 | 3120.0002 | 3 | 17 | 4.400097 | 0.9459467 | 2.280388 | 0 | 9.866723 | 0
2018-04-02 07:34 | 131140.1 | 3240.0002 | 3 | 17 | 4.400147 | 0.8911972 | 2.311009 | 0 | 10.00146 | 0
2018-04-02 07:36 | 131260.1 | 3360.0011 | 3 | 17 | 4.400122 | 0.8385353 | 2.339828 | 0 | 10.12826 | 0
2018-04-02 07:38 | 131380.2 | 3480.0028 | 3 | 17 | 4.400173 | 0.789566 | 2.366961 | 0 | 10.24766 | 0
2018-04-02 07:40 | 131500.1 | 3600.001 | 3 | 17 | 4.400156 | 0.7429857 | 2.392489 | 0 | 10.35998 | 0
2018-04-02 07:42 | 131620.1 | 3720.0002 | 3 | 17 | 4.400119 | 0.6978874 | 2.416494 | 0 | 10.46561 | 0
2018-04-02 07:44 | 131740.1 | 3840.001 | 3 | 17 | 4.400091 | 0.6557798 | 2.439055 | 0 | 10.56488 | 0
2018-04-02 07:44 | 131753.4 | 3853.2031 | 3 | 17 | 4.400151 | 0.6519957 | 2.441455 | 0 | 10.57544 | 0
2018-04-02 07:46 | 131873.4 | 120.0003 | 4 | 17 | 4.289496 | 0 | 2.441455 | 0 | 10.57544 | 0
2018-04-02 07:48 | 131993.4 | 240.001 | 4 | 17 | 4.277935 | 0 | 2.441455 | 0 | 10.57544 | 0
2018-04-02 07:49 | 132053.4 | 300.0032 | 4 | 17 | 4.274887 | 0 | 2.441455 | 0 | 10.57544 | 0
2018-04-02 07:51 | 132173.5 | 120.0011 | 5 | 17 | 3.822455 | -3.260092 | 2.441455 | 0.108657 | 10.57544 | 0.4214422
2018-04-02 07:53 | 132293.5 | 240.0002 | 5 | 17 | 3.771284 | -3.26005 | 2.441455 | 0.2173186 | 10.57544 | 0.8338912
2018-04-02 07:55 | 132413.5 | 360.0003 | 5 | 17 | 3.725538 | -3.260048 | 2.441455 | 0.3259816 | 10.57544 | 1.241188
2018-04-02 07:57 | 132533.5 | 480.001 | 5 | 17 | 3.680509 | -3.260075 | 2.441455 | 0.4346552 | 10.57544 | 1.643602
2018-04-02 07:59 | 132653.5 | 600.0002 | 5 | 17 | 3.63643 | -3.26011 | 2.441455 | 0.5433204 | 10.57544 | 2.041136
2018-04-02 08:01 | 132773.5 | 720.0012 | 5 | 17 | 3.59538 | -3.260072 | 2.441455 | 0.6519749 | 10.57544 | 2.433986
2018-04-02 08:03 | 132893.5 | 840.0002 | 5 | 17 | 3.558286 | -3.260092 | 2.441455 | 0.7606393 | 10.57544 | 2.822628
2018-04-02 08:05 | 133013.5 | 960.0011 | 5 | 17 | 3.524078 | -3.260081 | 2.441455 | 0.869306 | 10.57544 | 3.207412
2018-04-02 08:07 | 133133.5 | 1080.0002 | 5 | 17 | 3.492183 | -3.260101 | 2.441455 | 0.9779691 | 10.57544 | 3.588599
2018-04-02 08:09 | 133253.5 | 1200.001 | 5 | 17 | 3.462069 | -3.260148 | 2.441455 | 1.086644 | 10.57544 | 3.966454
2018-04-02 08:11 | 133373.5 | 1320.0002 | 5 | 17 | 3.43423 | -3.260137 | 2.441455 | 1.195307 | 10.57544 | 4.341125
2018-04-02 08:13 | 133493.5 | 1440.001 | 5 | 17 | 3.407638 | -3.260118 | 2.441455 | 1.303974 | 10.57544 | 4.712844
2018-04-02 08:15 | 133613.5 | 1560.0002 | 5 | 17 | 3.382656 | -3.260056 | 2.441455 | 1.412635 | 10.57544 | 5.081757
2018-04-02 08:17 | 133733.5 | 1680.0002 | 5 | 17 | 3.357859 | -3.260101 | 2.441455 | 1.521311 | 10.57544 | 5.44802
2018-04-02 08:19 | 133853.5 | 1800.0001 | 5 | 17 | 3.332382 | -3.260167 | 2.441455 | 1.629979 | 10.57544 | 5.811537
2018-04-02 08:21 | 133973.5 | 1920.0002 | 5 | 17 | 3.305643 | -3.260146 | 2.441455 | 1.738639 | 10.57544 | 6.17219
2018-04-02 08:23 | 134093.5 | 2040.001 | 5 | 17 | 3.276797 | -3.260093 | 2.441455 | 1.847305 | 10.57544 | 6.529863
2018-04-02 08:25 | 134213.5 | 2160.0002 | 5 | 17 | 3.244654 | -3.260115 | 2.441455 | 1.955975 | 10.57544 | 6.88424
2018-04-02 08:27 | 134333.5 | 2280.001 | 5 | 17 | 3.207504 | -3.260145 | 2.441455 | 2.064645 | 10.57544 | 7.234872
2018-04-02 08:29 | 134453.5 | 2400.0002 | 5 | 17 | 3.163877 | -3.260068 | 2.441455 | 2.173307 | 10.57544 | 7.581112
2018-04-02 08:31 | 134573.5 | 2520.001 | 5 | 17 | 3.109358 | -3.260105 | 2.441455 | 2.281964 | 10.57544 | 7.922044
2018-04-02 08:33 | 134693.5 | 2640.0002 | 5 | 17 | 3.037923 | -3.260137 | 2.441455 | 2.390637 | 10.57544 | 8.256269
2018-04-02 08:34 | 134744.2 | 2690.752 | 5 | 17 | 2.999996 | -3.260133 | 2.441455 | 2.4366 | 10.57544 | 8.39505
2018-04-02 08:36 | 134864.2694 | 120.0009 | 6 | 17 | 3.648344 | 0 | 2.441455 | 2.4366 | 10.57544 | 8.39505
2018-04-02 08:38 | 134984.2687 | 240.0002 | 6 | 17 | 3.683811 | 0 | 2.441455 | 2.4366 | 10.57544 | 8.39505
2018-04-02 08:39 | 135044.2709 | 300.0024 | 6 | 17 | 3.690701 | 0 | 2.441455 | 2.4366 | 10.57544 | 8.39505
2018-04-02 08:39 | 135044.3 | 0.0027 | 7 | 18 | 3.690726 | 0 | 0 | 0 | 0 | 0
2018-04-02 08:41 | 135164.4 | 120.0003 | 2 | 18 | 4.20025 | 3.887882 | 0.1452863 | 4.033e-09 | 0.6085576 | 1.4885e-08
2018-04-02 08:43 | 135284.4 | 240.0002 | 2 | 18 | 4.20027 | 3.47517 | 0.2674564 | 4.033e-09 | 1.121705 | 1.4885e-08
2018-04-02 08:45 | 135376.6 | 332.244 | 2 | 18 | 4.200245 | 3.259995 | 0.3536101 | 4.033e-09 | 1.483571 | 1.4885e-08
2018-04-02 08:47 | 135496.6 | 120.001 | 3 | 18 | 4.220573 | 3.259909 | 0.4618868 | 4.033e-09 | 1.93941 | 1.4885e-08
2018-04-02 08:49 | 135616.6 | 240.001 | 3 | 18 | 4.231837 | 3.259922 | 0.5705481 | 4.033e-09 | 2.398942 | 1.4885e-08
2018-04-02 08:51 | 135736.6 | 360.0003 | 3 | 18 | 4.254566 | 3.259817 | 0.6791955 | 4.033e-09 | 2.859821 | 1.4885e-08
2018-04-02 08:53 | 135856.6 | 480.001 | 3 | 18 | 4.283305 | 3.259806 | 0.7878568 | 4.033e-09 | 3.323678 | 1.4885e-08
2018-04-02 08:55 | 135976.6 | 600.001 | 3 | 18 | 4.313166 | 3.25983 | 0.896525 | 4.033e-09 | 3.790747 | 1.4885e-08
2018-04-02 08:57 | 136096.6 | 720.001 | 3 | 18 | 4.344681 | 3.259855 | 1.005185 | 4.033e-09 | 4.261118 | 1.4885e-08
2018-04-02 08:59 | 136216.6 | 840.0011 | 3 | 18 | 4.377377 | 3.259853 | 1.113847 | 4.033e-09 | 4.734986 | 1.4885e-08
2018-04-02 09:01 | 136336.6 | 960.001 | 3 | 18 | 4.400247 | 3.140457 | 1.221798 | 4.033e-09 | 5.209167 | 1.4885e-08
2018-04-02 09:03 | 136456.6 | 1080.0002 | 3 | 18 | 4.400232 | 2.861765 | 1.321681 | 4.033e-09 | 5.648675 | 1.4885e-08
2018-04-02 09:05 | 136576.6 | 1200.0003 | 3 | 18 | 4.400259 | 2.623104 | 1.412985 | 4.033e-09 | 6.050435 | 1.4885e-08
2018-04-02 09:07 | 136696.6 | 1320.001 | 3 | 18 | 4.400219 | 2.418497 | 1.4969 | 4.033e-09 | 6.419681 | 1.4885e-08
2018-04-02 09:09 | 136816.6 | 1440.0011 | 3 | 18 | 4.400196 | 2.245232 | 1.574572 | 4.033e-09 | 6.761452 | 1.4885e-08
2018-04-02 09:11 | 136936.6 | 1560.0019 | 3 | 18 | 4.400219 | 2.094473 | 1.646835 | 4.033e-09 | 7.079426 | 1.4885e-08
2018-04-02 09:13 | 137056.6 | 1680.0003 | 3 | 18 | 4.400215 | 1.961211 | 1.714377 | 4.033e-09 | 7.376621 | 1.4885e-08
2018-04-02 09:15 | 137176.6 | 1800.0003 | 3 | 18 | 4.400208 | 1.840007 | 1.777674 | 4.033e-09 | 7.65514 | 1.4885e-08
2018-04-02 09:17 | 137296.6 | 1920.0019 | 3 | 18 | 4.400201 | 1.73146 | 1.837175 | 4.033e-09 | 7.916955 | 1.4885e-08
2018-04-02 09:19 | 137416.6 | 2040.0004 | 3 | 18 | 4.400182 | 1.629944 | 1.893179 | 4.033e-09 | 8.163385 | 1.4885e-08
2018-04-02 09:21 | 137536.6 | 2160.0005 | 3 | 18 | 4.400195 | 1.536 | 1.945924 | 4.033e-09 | 8.395473 | 1.4885e-08
2018-04-02 09:23 | 137656.6 | 2280.0011 | 3 | 18 | 4.400155 | 1.446456 | 1.995628 | 4.033e-09 | 8.614179 | 1.4885e-08
2018-04-02 09:25 | 137776.6 | 2400.0011 | 3 | 18 | 4.40014 | 1.36291 | 2.042444 | 4.033e-09 | 8.820178 | 1.4885e-08
2018-04-02 09:27 | 137896.6 | 2520.0003 | 3 | 18 | 4.400148 | 1.285769 | 2.086601 | 4.033e-09 | 9.014477 | 1.4885e-08
2018-04-02 09:29 | 138016.6 | 2640.0003 | 3 | 18 | 4.400197 | 1.212032 | 2.128221 | 4.033e-09 | 9.197613 | 1.4885e-08
2018-04-02 09:31 | 138136.6 | 2760.0003 | 3 | 18 | 4.400154 | 1.141128 | 2.167423 | 4.033e-09 | 9.37011 | 1.4885e-08
2018-04-02 09:33 | 138256.6 | 2880.0011 | 3 | 18 | 4.400153 | 1.074871 | 2.204339 | 4.033e-09 | 9.532544 | 1.4885e-08
2018-04-02 09:35 | 138376.6 | 3000.0019 | 3 | 18 | 4.40012 | 1.011893 | 2.239114 | 4.033e-09 | 9.685556 | 1.4885e-08
2018-04-02 09:37 | 138496.6 | 3120.0011 | 3 | 18 | 4.400177 | 0.9531517 | 2.271852 | 4.033e-09 | 9.829613 | 1.4885e-08
2018-04-02 09:39 | 138616.6 | 3240.0005 | 3 | 18 | 4.400214 | 0.8969374 | 2.302664 | 4.033e-09 | 9.965187 | 1.4885e-08
2018-04-02 09:41 | 138736.6 | 3360.0012 | 3 | 18 | 4.400156 | 0.8434258 | 2.331654 | 4.033e-09 | 10.09275 | 1.4885e-08
2018-04-02 09:43 | 138856.6 | 3480.0003 | 3 | 18 | 4.400121 | 0.7933817 | 2.35893 | 4.033e-09 | 10.21277 | 1.4885e-08
2018-04-02 09:45 | 138976.6 | 3600.0004 | 3 | 18 | 4.400122 | 0.7462997 | 2.384586 | 4.033e-09 | 10.32566 | 1.4885e-08
2018-04-02 09:47 | 139096.6 | 3720.0011 | 3 | 18 | 4.400135 | 0.7027788 | 2.408731 | 4.033e-09 | 10.4319 | 1.4885e-08
2018-04-02 09:49 | 139216.6 | 3840.0011 | 3 | 18 | 4.400134 | 0.66154 | 2.431454 | 4.033e-09 | 10.53189 | 1.4885e-08
2018-04-02 09:49 | 139245.4 | 3868.8216 | 3 | 18 | 4.400144 | 0.6519995 | 2.436713 | 4.033e-09 | 10.55502 | 1.4885e-08
2018-04-02 09:51 | 139365.5 | 120.0002 | 4 | 18 | 4.289546 | 0 | 2.436713 | 4.033e-09 | 10.55502 | 1.4885e-08
2018-04-02 09:53 | 139485.5 | 240.001 | 4 | 18 | 4.278004 | 0 | 2.436713 | 4.033e-09 | 10.55502 | 1.4885e-08
2018-04-02 09:54 | 139545.5 | 300.0032 | 4 | 18 | 4.274944 | 0 | 2.436713 | 4.033e-09 | 10.55502 | 1.4885e-08
2018-04-02 09:56 | 139665.6 | 120.0002 | 5 | 18 | 3.823683 | -3.260146 | 2.436713 | 0.1086661 | 10.55502 | 0.4215624
2018-04-02 09:58 | 139785.6 | 240.0001 | 5 | 18 | 3.772625 | -3.260097 | 2.436713 | 0.2173247 | 10.55502 | 0.8341351
2018-04-02 10:00 | 139905.6 | 360.0002 | 5 | 18 | 3.72629 | -3.26013 | 2.436713 | 0.3259959 | 10.55502 | 1.241587
2018-04-02 10:02 | 140025.6 | 480.0001 | 5 | 18 | 3.681171 | -3.260098 | 2.436713 | 0.4346519 | 10.55502 | 1.644013
2018-04-02 10:04 | 140145.6 | 600.0017 | 5 | 18 | 3.63706 | -3.260073 | 2.436713 | 0.5433158 | 10.55502 | 2.041609
2018-04-02 10:06 | 140265.6 | 720.0009 | 5 | 18 | 3.596074 | -3.260143 | 2.436713 | 0.6519768 | 10.55502 | 2.434563
2018-04-02 10:08 | 140385.6 | 840.0009 | 5 | 18 | 3.558444 | -3.260077 | 2.436713 | 0.760658 | 10.55502 | 2.823308
2018-04-02 10:10 | 140505.6 | 960.001 | 5 | 18 | 3.52432 | -3.260016 | 2.436713 | 0.8693182 | 10.55502 | 3.208088
2018-04-02 10:12 | 140625.6 | 1080.0001 | 5 | 18 | 3.493009 | -3.260113 | 2.436713 | 0.9779824 | 10.55502 | 3.589328
2018-04-02 10:14 | 140745.6 | 1200.0017 | 5 | 18 | 3.463549 | -3.260103 | 2.436713 | 1.086649 | 10.55502 | 3.967294
2018-04-02 10:16 | 140865.6 | 1320.0001 | 5 | 18 | 3.435535 | -3.260088 | 2.436713 | 1.195316 | 10.55502 | 4.342138
2018-04-02 10:18 | 140985.6 | 1440.0009 | 5 | 18 | 3.408478 | -3.260023 | 2.436713 | 1.303979 | 10.55502 | 4.713962
2018-04-02 10:20 | 141105.6 | 1560.0001 | 5 | 18 | 3.38366 | -3.260031 | 2.436713 | 1.412641 | 10.55502 | 5.082964
2018-04-02 10:22 | 141225.6 | 1680.0001 | 5 | 18 | 3.359762 | -3.260059 | 2.436713 | 1.521312 | 10.55502 | 5.449372
2018-04-02 10:24 | 141345.6 | 1800.0001 | 5 | 18 | 3.334812 | -3.259996 | 2.436713 | 1.629969 | 10.55502 | 5.813092
2018-04-02 10:26 | 141465.6 | 1920.0001 | 5 | 18 | 3.308628 | -3.260061 | 2.436713 | 1.73863 | 10.55502 | 6.17404
2018-04-02 10:28 | 141585.6 | 2040.0001 | 5 | 18 | 3.280368 | -3.259995 | 2.436713 | 1.847304 | 10.55502 | 6.532099
2018-04-02 10:30 | 141705.6 | 2160.0001 | 5 | 18 | 3.248614 | -3.260072 | 2.436713 | 1.955958 | 10.55502 | 6.886854
2018-04-02 10:32 | 141825.6 | 2280.0001 | 5 | 18 | 3.211667 | -3.260061 | 2.436713 | 2.064627 | 10.55502 | 7.237928
2018-04-02 10:34 | 141945.6 | 2400.0009 | 5 | 18 | 3.168108 | -3.260086 | 2.436713 | 2.173297 | 10.55502 | 7.584649
2018-04-02 10:36 | 142065.6 | 2520.0009 | 5 | 18 | 3.114439 | -3.259981 | 2.436713 | 2.281953 | 10.55502 | 7.926075
2018-04-02 10:38 | 142185.6 | 2640.0001 | 5 | 18 | 3.043892 | -3.260077 | 2.436713 | 2.390625 | 10.55502 | 8.260902
2018-04-02 10:39 | 142243.5 | 2697.9383 | 5 | 18 | 2.999999 | -3.260056 | 2.436713 | 2.443089 | 10.55502 | 8.419482
2018-04-02 10:41 | 142363.5 | 120.001 | 6 | 18 | 3.646564 | 0 | 2.436713 | 2.443089 | 10.55502 | 8.419482
2018-04-02 10:43 | 142483.5 | 240.001 | 6 | 18 | 3.682271 | 0 | 2.436713 | 2.443089 | 10.55502 | 8.419482
2018-04-02 10:44 | 142543.5 | 300.0016 | 6 | 18 | 3.689283 | 0 | 2.436713 | 2.443089 | 10.55502 | 8.419482
2018-04-02 10:44 | 142543.6 | 0.0027 | 7 | 19 | 3.689166 | 0 | 0 | 0 | 0 | 0
2018-04-02 10:46 | 142663.6 | 120.001 | 2 | 19 | 4.200293 | 3.914249 | 0.1461887 | 0 | 0.6122016 | 0
2018-04-02 10:48 | 142783.6 | 240.0011 | 2 | 19 | 4.200265 | 3.492615 | 0.2690344 | 0 | 1.128186 | 0
2018-04-02 10:50 | 142884.1 | 340.444 | 2 | 19 | 4.200226 | 3.259995 | 0.363048 | 0 | 1.523065 | 0
2018-04-02 10:52 | 143004.1 | 120.0004 | 3 | 19 | 4.220429 | 3.260199 | 0.4713264 | 0 | 1.978892 | 0
2018-04-02 10:54 | 143124.1 | 240.0004 | 3 | 19 | 4.240849 | 3.259995 | 0.5799888 | 0 | 2.438596 | 0
2018-04-02 10:56 | 143244.1 | 360.0011 | 3 | 19 | 4.262933 | 3.259817 | 0.6886462 | 0 | 2.900574 | 0
2018-04-02 10:58 | 143364.1 | 480.0011 | 3 | 19 | 4.2877 | 3.260113 | 0.7973105 | 0 | 3.365121 | 0
2018-04-02 11:00 | 143484.1 | 600.0011 | 3 | 19 | 4.315065 | 3.259916 | 0.9059806 | 0 | 3.832526 | 0
2018-04-02 11:02 | 143604.1 | 720.0003 | 3 | 19 | 4.345085 | 3.259926 | 1.014644 | 0 | 4.303031 | 0
2018-04-02 11:04 | 143724.1 | 840.0011 | 3 | 19 | 4.37749 | 3.260162 | 1.123311 | 0 | 4.776943 | 0
2018-04-02 11:06 | 143844.1 | 960.0004 | 3 | 19 | 4.400239 | 3.15029 | 1.231373 | 0 | 5.251583 | 0
2018-04-02 11:08 | 143964.1 | 1080.0011 | 3 | 19 | 4.400258 | 2.868542 | 1.331569 | 0 | 5.692471 | 0
2018-04-02 11:10 | 144084.1 | 1200.0011 | 3 | 19 | 4.400256 | 2.627644 | 1.423044 | 0 | 6.094979 | 0
2018-04-02 11:12 | 144204.1 | 1320.0004 | 3 | 19 | 4.400197 | 2.421534 | 1.507104 | 0 | 6.464864 | 0
2018-04-02 11:14 | 144324.1 | 1440.0004 | 3 | 19 | 4.400211 | 2.247095 | 1.584844 | 0 | 6.806933 | 0
2018-04-02 11:16 | 144444.1 | 1560.0011 | 3 | 19 | 4.400199 | 2.095333 | 1.657155 | 0 | 7.125119 | 0
2018-04-02 11:18 | 144564.1 | 1680.0012 | 3 | 19 | 4.40023 | 1.959086 | 1.72469 | 0 | 7.422288 | 0
2018-04-02 11:20 | 144684.1 | 1800.0004 | 3 | 19 | 4.400189 | 1.836211 | 1.787903 | 0 | 7.700435 | 0
2018-04-02 11:22 | 144804.1 | 1920.0012 | 3 | 19 | 4.400192 | 1.725635 | 1.847239 | 0 | 7.961524 | 0
2018-04-02 11:24 | 144924.1 | 2040.0003 | 3 | 19 | 4.400187 | 1.623604 | 1.903014 | 0 | 8.206946 | 0
2018-04-02 11:26 | 145044.1 | 2160.0012 | 3 | 19 | 4.400173 | 1.527942 | 1.955525 | 0 | 8.438003 | 0
2018-04-02 11:28 | 145164.1 | 2280.002 | 3 | 19 | 4.400231 | 1.439993 | 2.004963 | 0 | 8.65554 | 0
2018-04-02 11:30 | 145284.1 | 2400.0004 | 3 | 19 | 4.400186 | 1.35668 | 2.051552 | 0 | 8.860538 | 0
2018-04-02 11:32 | 145404.1 | 2520.0004 | 3 | 19 | 4.400206 | 1.27969 | 2.095467 | 0 | 9.05377 | 0
2018-04-02 11:34 | 145524.1 | 2640.0004 | 3 | 19 | 4.400148 | 1.207745 | 2.136914 | 0 | 9.236144 | 0
2018-04-02 11:36 | 145644.1 | 2760.0012 | 3 | 19 | 4.400125 | 1.137746 | 2.175999 | 0 | 9.408127 | 0
2018-04-02 11:38 | 145764.1 | 2880.0004 | 3 | 19 | 4.400177 | 1.072264 | 2.212821 | 0 | 9.570148 | 0
2018-04-02 11:40 | 145884.1 | 3000.0022 | 3 | 19 | 4.400098 | 1.009603 | 2.247514 | 0 | 9.722806 | 0
2018-04-02 11:42 | 146004.1 | 3120.0005 | 3 | 19 | 4.400189 | 0.9525108 | 2.280214 | 0 | 9.866689 | 0
2018-04-02 11:44 | 146124.1 | 3240.0004 | 3 | 19 | 4.40018 | 0.8964682 | 2.311009 | 0 | 10.00219 | 0
2018-04-02 11:46 | 146244.1 | 3360.0006 | 3 | 19 | 4.400177 | 0.8433523 | 2.339991 | 0 | 10.12972 | 0
2018-04-02 11:48 | 146364.1 | 3480.0005 | 3 | 19 | 4.400129 | 0.7928114 | 2.367249 | 0 | 10.24966 | 0
2018-04-02 11:50 | 146484.1 | 3600.0012 | 3 | 19 | 4.400126 | 0.7459249 | 2.392889 | 0 | 10.36247 | 0
2018-04-02 11:52 | 146604.1 | 3720.0004 | 3 | 19 | 4.400175 | 0.7018785 | 2.417003 | 0 | 10.46858 | 0
2018-04-02 11:54 | 146724.1 | 3840.0019 | 3 | 19 | 4.400064 | 0.6590137 | 2.439686 | 0 | 10.56839 | 0
2018-04-02 11:54 | 146746.5 | 3862.4073 | 3 | 19 | 4.400138 | 0.6519995 | 2.443769 | 0 | 10.58635 | 0
2018-04-02 11:56 | 146866.5 | 120.0018 | 4 | 19 | 4.289748 | 0 | 2.443769 | 0 | 10.58635 | 0
2018-04-02 11:58 | 146986.5 | 240.0011 | 4 | 19 | 4.278215 | 0 | 2.443769 | 0 | 10.58635 | 0
2018-04-02 11:59 | 147046.5 | 300.004 | 4 | 19 | 4.275183 | 0 | 2.443769 | 0 | 10.58635 | 0
2018-04-02 12:01 | 147166.6 | 120.0011 | 5 | 19 | 3.822887 | -3.260017 | 2.443769 | 0.1086598 | 10.58635 | 0.4215164
2018-04-02 12:03 | 147286.6 | 240.0003 | 5 | 19 | 3.771299 | -3.260066 | 2.443769 | 0.2173247 | 10.58635 | 0.8339954
2018-04-02 12:05 | 147406.6 | 360.0002 | 5 | 19 | 3.72465 | -3.260024 | 2.443769 | 0.3259825 | 10.58635 | 1.241234
2018-04-02 12:07 | 147526.6 | 480.0013 | 5 | 19 | 3.678707 | -3.260024 | 2.443769 | 0.43465 | 10.58635 | 1.643478
2018-04-02 12:09 | 147646.6 | 600.0002 | 5 | 19 | 3.634291 | -3.260016 | 2.443769 | 0.5433103 | 10.58635 | 2.040763
2018-04-02 12:11 | 147766.6 | 720.0002 | 5 | 19 | 3.593218 | -3.260015 | 2.443769 | 0.6519763 | 10.58635 | 2.433413
2018-04-02 12:13 | 147886.6 | 840.0011 | 5 | 19 | 3.555817 | -3.259968 | 2.443769 | 0.7606464 | 10.58635 | 2.821832
2018-04-02 12:15 | 148006.6 | 960.001 | 5 | 19 | 3.521778 | -3.260044 | 2.443769 | 0.869308 | 10.58635 | 3.20634
2018-04-02 12:17 | 148126.6 | 1080.0003 | 5 | 19 | 3.49031 | -3.259988 | 2.443769 | 0.9779682 | 10.58635 | 3.587294
2018-04-02 12:19 | 148246.6 | 1200.0002 | 5 | 19 | 3.461074 | -3.260046 | 2.443769 | 1.086627 | 10.58635 | 3.964947
2018-04-02 12:21 | 148366.6 | 1320.0002 | 5 | 19 | 3.433073 | -3.260035 | 2.443769 | 1.195301 | 10.58635 | 4.33954
2018-04-02 12:23 | 148486.6 | 1440.0002 | 5 | 19 | 3.406743 | -3.260011 | 2.443769 | 1.303955 | 10.58635 | 4.711124
2018-04-02 12:25 | 148606.6 | 1560.001 | 5 | 19 | 3.381144 | -3.259988 | 2.443769 | 1.412615 | 10.58635 | 5.079912
2018-04-02 12:27 | 148726.6 | 1680.0011 | 5 | 19 | 3.356488 | -3.260026 | 2.443769 | 1.521279 | 10.58635 | 5.44598
2018-04-02 12:29 | 148846.6 | 1800.001 | 5 | 19 | 3.33142 | -3.260057 | 2.443769 | 1.629953 | 10.58635 | 5.809389
2018-04-02 12:31 | 148966.6 | 1920.0011 | 5 | 19 | 3.305318 | -3.260015 | 2.443769 | 1.738614 | 10.58635 | 6.169984
2018-04-02 12:33 | 149086.6 | 2040.001 | 5 | 19 | 3.276332 | -3.260092 | 2.443769 | 1.847279 | 10.58635 | 6.527608
2018-04-02 12:35 | 149206.6 | 2160.0002 | 5 | 19 | 3.24379 | -3.260072 | 2.443769 | 1.955946 | 10.58635 | 6.881897
2018-04-02 12:37 | 149326.6 | 2280.0002 | 5 | 19 | 3.20655 | -3.260113 | 2.443769 | 2.064603 | 10.58635 | 7.23238
2018-04-02 12:39 | 149446.6 | 2400.001 | 5 | 19 | 3.162142 | -3.260093 | 2.443769 | 2.173273 | 10.58635 | 7.57851
2018-04-02 12:41 | 149566.6 | 2520.0002 | 5 | 19 | 3.107542 | -3.260017 | 2.443769 | 2.281935 | 10.58635 | 7.919268
2018-04-02 12:43 | 149686.6 | 2640.001 | 5 | 19 | 3.037204 | -3.26009 | 2.443769 | 2.390598 | 10.58635 | 8.253304
2018-04-02 12:44 | 149736.4 | 2689.7592 | 5 | 19 | 2.999999 | -3.260072 | 2.443769 | 2.435658 | 10.58635 | 8.38935
2018-04-02 12:46 | 149856.4 | 120.0009 | 6 | 19 | 3.64821 | 0 | 2.443769 | 2.435667 | 10.58635 | 8.389376
2018-04-02 12:48 | 149976.4 | 240.0025 | 6 | 19 | 3.683787 | 0 | 2.443769 | 2.435667 | 10.58635 | 8.389376
2018-04-02 12:49 | 150036.4 | 300.0031 | 6 | 19 | 3.690726 | 0 | 2.443769 | 2.435667 | 10.58635 | 8.389376
2018-04-02 12:49 | 150036.4 | 0.0027 | 7 | 20 | 3.690779 | 0 | 0 | 0 | 0 | 0
2018-04-02 12:51 | 150156.5 | 120.0001 | 2 | 20 | 4.200257 | 3.877659 | 0.1451208 | 0 | 0.6078729 | 0
2018-04-02 12:53 | 150276.5 | 240.0001 | 2 | 20 | 4.200239 | 3.467035 | 0.2669601 | 0 | 1.11963 | 0
2018-04-02 12:55 | 150369.9 | 333.4287 | 2 | 20 | 4.200232 | 3.259989 | 0.3541261 | 0 | 1.485748 | 0
2018-04-02 12:57 | 150490 | 120.0002 | 3 | 20 | 4.220828 | 3.26009 | 0.462398 | 0 | 1.941567 | 0
2018-04-02 12:59 | 150610 | 240.0003 | 3 | 20 | 4.24118 | 3.260077 | 0.571062 | 0 | 2.401326 | 0
2018-04-02 13:01 | 150730 | 360.0003 | 3 | 20 | 4.263345 | 3.260143 | 0.6797277 | 0 | 2.863378 | 0
2018-04-02 13:03 | 150850 | 480.001 | 3 | 20 | 4.288136 | 3.259829 | 0.7884073 | 0 | 3.328046 | 0
2018-04-02 13:05 | 150970 | 600.001 | 3 | 20 | 4.315543 | 3.260185 | 0.897058 | 0 | 3.795434 | 0
2018-04-02 13:07 | 151090 | 720.001 | 3 | 20 | 4.34545 | 3.260084 | 1.005734 | 0 | 4.266034 | 0
2018-04-02 13:09 | 151210 | 840.0003 | 3 | 20 | 4.377505 | 3.260187 | 1.11439 | 0 | 4.739916 | 0
2018-04-02 13:11 | 151330 | 960.001 | 3 | 20 | 4.40024 | 3.145311 | 1.222414 | 0 | 5.214407 | 0
2018-04-02 13:13 | 151450 | 1080.001 | 3 | 20 | 4.400175 | 2.862577 | 1.322459 | 0 | 5.654633 | 0
2018-04-02 13:15 | 151570 | 1200.0011 | 3 | 20 | 4.400251 | 2.62052 | 1.413749 | 0 | 6.056329 | 0
2018-04-02 13:17 | 151690 | 1320.001 | 3 | 20 | 4.400243 | 2.413536 | 1.497553 | 0 | 6.425083 | 0
2018-04-02 13:19 | 151810 | 1440.0003 | 3 | 20 | 4.400155 | 2.236862 | 1.57499 | 0 | 6.765822 | 0
2018-04-02 13:21 | 151930 | 1560.0011 | 3 | 20 | 4.400202 | 2.085678 | 1.646979 | 0 | 7.082592 | 0
2018-04-02 13:23 | 152050 | 1680.001 | 3 | 20 | 4.400175 | 1.949425 | 1.714197 | 0 | 7.378363 | 0
2018-04-02 13:25 | 152170 | 1800.0003 | 3 | 20 | 4.400227 | 1.830449 | 1.777153 | 0 | 7.65538 | 0
2018-04-02 13:27 | 152290 | 1920.0004 | 3 | 20 | 4.400174 | 1.720758 | 1.836306 | 0 | 7.915664 | 0
2018-04-02 13:29 | 152410 | 2040.0011 | 3 | 20 | 4.400202 | 1.621852 | 1.891985 | 0 | 8.160662 | 0
2018-04-02 13:31 | 152530 | 2160.0011 | 3 | 20 | 4.400158 | 1.529032 | 1.944483 | 0 | 8.391665 | 0
2018-04-02 13:33 | 152650 | 2280.001 | 3 | 20 | 4.400143 | 1.443009 | 1.993996 | 0 | 8.609529 | 0
2018-04-02 13:35 | 152770 | 2400.0003 | 3 | 20 | 4.400177 | 1.361579 | 2.040731 | 0 | 8.815172 | 0
2018-04-02 13:37 | 152890 | 2520.0003 | 3 | 20 | 4.40021 | 1.284681 | 2.084813 | 0 | 9.00914 | 0
2018-04-02 13:39 | 153010 | 2640.0004 | 3 | 20 | 4.400142 | 1.210658 | 2.126385 | 0 | 9.192065 | 0
2018-04-02 13:41 | 153130 | 2760.0003 | 3 | 20 | 4.400155 | 1.141428 | 2.165585 | 0 | 9.36455 | 0
2018-04-02 13:43 | 153250 | 2880.0003 | 3 | 20 | 4.400169 | 1.075467 | 2.20252 | 0 | 9.527072 | 0
2018-04-02 13:45 | 153370 | 3000.0019 | 3 | 20 | 4.400176 | 1.012574 | 2.237309 | 0 | 9.680146 | 0
2018-04-02 13:47 | 153490 | 3120.0012 | 3 | 20 | 4.400157 | 0.9535379 | 2.270078 | 0 | 9.824338 | 0
2018-04-02 13:49 | 153610 | 3240.0004 | 3 | 20 | 4.400184 | 0.8986788 | 2.300928 | 0 | 9.960079 | 0
2018-04-02 13:51 | 153730 | 3360.0011 | 3 | 20 | 4.400108 | 0.844883 | 2.329975 | 0 | 10.08789 | 0
2018-04-02 13:53 | 153850 | 3480.0011 | 3 | 20 | 4.400132 | 0.7945919 | 2.357294 | 0 | 10.2081 | 0
2018-04-02 13:55 | 153970 | 3600.0011 | 3 | 20 | 4.400109 | 0.7470388 | 2.382975 | 0 | 10.3211 | 0
2018-04-02 13:57 | 154090 | 3720.0003 | 3 | 20 | 4.400204 | 0.7037611 | 2.407151 | 0 | 10.42748 | 0
2018-04-02 13:59 | 154210 | 3840.0003 | 3 | 20 | 4.400126 | 0.6624784 | 2.42991 | 0 | 10.52762 | 0
2018-04-02 13:59 | 154241.8 | 3871.8728 | 3 | 20 | 4.400128 | 0.6519976 | 2.435729 | 0 | 10.55323 | 0
2018-04-02 14:01 | 154361.9 | 120.0001 | 4 | 20 | 4.289798 | 0 | 2.435729 | 0 | 10.55323 | 0
2018-04-02 14:03 | 154481.9 | 240 | 4 | 20 | 4.278256 | 0 | 2.435729 | 0 | 10.55323 | 0
2018-04-02 14:04 | 154541.9 | 300.0022 | 4 | 20 | 4.275182 | 0 | 2.435729 | 0 | 10.55323 | 0
2018-04-02 14:06 | 154662 | 120.0027 | 5 | 20 | 3.824849 | -3.26007 | 2.435729 | 0.1086411 | 10.55323 | 0.4215978
2018-04-02 14:08 | 154781.9 | 240.001 | 5 | 20 | 3.773735 | -3.26011 | 2.435729 | 0.2173187 | 10.55323 | 0.8343789
2018-04-02 14:10 | 154901.9 | 360.0001 | 5 | 20 | 3.727113 | -3.260015 | 2.435729 | 0.3259867 | 10.55323 | 1.241913
2018-04-02 14:12 | 155021.9 | 480.0002 | 5 | 20 | 3.681666 | -3.260073 | 2.435729 | 0.4346537 | 10.55323 | 1.64445
2018-04-02 14:14 | 155141.9 | 600.001 | 5 | 20 | 3.637329 | -3.260075 | 2.435729 | 0.5433109 | 10.55323 | 2.042068
2018-04-02 14:16 | 155261.9 | 720.0002 | 5 | 20 | 3.595851 | -3.260117 | 2.435729 | 0.6519751 | 10.55323 | 2.435024
2018-04-02 14:18 | 155381.9 | 840.001 | 5 | 20 | 3.558577 | -3.260004 | 2.435729 | 0.7606429 | 10.55323 | 2.823721
2018-04-02 14:20 | 155502 | 960.0026 | 5 | 20 | 3.524285 | -3.260075 | 2.435729 | 0.8693047 | 10.55323 | 3.208516
2018-04-02 14:22 | 155621.9 | 1080.0011 | 5 | 20 | 3.492708 | -3.260048 | 2.435729 | 0.9779733 | 10.55323 | 3.589759
2018-04-02 14:24 | 155741.9 | 1200.0002 | 5 | 20 | 3.462576 | -3.260086 | 2.435729 | 1.086636 | 10.55323 | 3.967641
2018-04-02 14:26 | 155861.9 | 1320.0011 | 5 | 20 | 3.434499 | -3.259996 | 2.435729 | 1.195312 | 10.55323 | 4.342385
2018-04-02 14:28 | 155981.9 | 1440.001 | 5 | 20 | 3.408139 | -3.26007 | 2.435729 | 1.303968 | 10.55323 | 4.714119
2018-04-02 14:30 | 156101.9 | 1560.0002 | 5 | 20 | 3.382925 | -3.260064 | 2.435729 | 1.412636 | 10.55323 | 5.083096
2018-04-02 14:32 | 156221.9 | 1680.0002 | 5 | 20 | 3.358775 | -3.260056 | 2.435729 | 1.521296 | 10.55323 | 5.449363
2018-04-02 14:34 | 156341.9 | 1800.0002 | 5 | 20 | 3.333926 | -3.260128 | 2.435729 | 1.629968 | 10.55323 | 5.813023
2018-04-02 14:36 | 156461.9 | 1920.0002 | 5 | 20 | 3.307778 | -3.260055 | 2.435729 | 1.738625 | 10.55323 | 6.173872
2018-04-02 14:38 | 156581.9 | 2040.001 | 5 | 20 | 3.279069 | -3.260055 | 2.435729 | 1.847292 | 10.55323 | 6.531794
2018-04-02 14:40 | 156701.9 | 2160.001 | 5 | 20 | 3.247197 | -3.260066 | 2.435729 | 1.95596 | 10.55323 | 6.886437
2018-04-02 14:42 | 156821.9 | 2280.0002 | 5 | 20 | 3.210538 | -3.260055 | 2.435729 | 2.064627 | 10.55323 | 7.237361
2018-04-02 14:44 | 156941.9 | 2400.001 | 5 | 20 | 3.166747 | -3.260075 | 2.435729 | 2.173294 | 10.55323 | 7.58395
2018-04-02 14:46 | 157061.9 | 2520.001 | 5 | 20 | 3.112575 | -3.260165 | 2.435729 | 2.281957 | 10.55323 | 7.925232
2018-04-02 14:48 | 157181.9 | 2640.0002 | 5 | 20 | 3.042593 | -3.260053 | 2.435729 | 2.390623 | 10.55323 | 8.259845
2018-04-02 14:49 | 157239 | 2697.0465 | 5 | 20 | 2.999999 | -3.260125 | 2.435729 | 2.442281 | 10.55323 | 8.415955
2018-04-02 14:51 | 157359.1 | 120.0002 | 6 | 20 | 3.646389 | 0 | 2.435729 | 2.442281 | 10.55323 | 8.415955
2018-04-02 14:53 | 157479.1 | 240.001 | 6 | 20 | 3.682218 | 0 | 2.435729 | 2.442281 | 10.55323 | 8.415955
2018-04-02 14:54 | 157539.1 | 300.0024 | 6 | 20 | 3.6893 | 0 | 2.435729 | 2.442281 | 10.55323 | 8.415955
2018-04-02 14:54 | 157539.1 | 0.0027 | 7 | 21 | 3.689292 | 0 | 0 | 0 | 0 | 0
2018-04-02 14:56 | 157659.1 | 120.001 | 2 | 21 | 4.200262 | 3.911886 | 0.1459874 | 3.835e-09 | 0.6113946 | 1.4148e-08
2018-04-02 14:58 | 157779.1 | 240.0002 | 2 | 21 | 4.200234 | 3.494539 | 0.2688619 | 3.835e-09 | 1.1275 | 1.4148e-08
2018-04-02 15:00 | 157883 | 343.8912 | 2 | 21 | 4.200269 | 3.259993 | 0.3661532 | 3.835e-09 | 1.536147 | 1.4148e-08
2018-04-02 15:02 | 158003 | 120.001 | 3 | 21 | 4.220293 | 3.260174 | 0.4744281 | 3.835e-09 | 1.991957 | 1.4148e-08
2018-04-02 15:04 | 158123 | 240.001 | 3 | 21 | 4.240615 | 3.260082 | 0.5831021 | 3.835e-09 | 2.451689 | 1.4148e-08
2018-04-02 15:06 | 158243 | 360.0011 | 3 | 21 | 4.263171 | 3.260157 | 0.6917604 | 3.835e-09 | 2.91367 | 1.4148e-08
2018-04-02 15:08 | 158363 | 480.0002 | 3 | 21 | 4.288259 | 3.260153 | 0.8004247 | 3.835e-09 | 3.378262 | 1.4148e-08
2018-04-02 15:10 | 158483 | 600.001 | 3 | 21 | 4.315944 | 3.260088 | 0.9090913 | 3.835e-09 | 3.845742 | 1.4148e-08
2018-04-02 15:12 | 158603 | 720.001 | 3 | 21 | 4.345747 | 3.26016 | 1.017754 | 3.835e-09 | 4.316323 | 1.4148e-08
2018-04-02 15:14 | 158723 | 840.001 | 3 | 21 | 4.377504 | 3.260157 | 1.126421 | 3.835e-09 | 4.790271 | 1.4148e-08
2018-04-02 15:16 | 158843 | 960.0002 | 3 | 21 | 4.400261 | 3.149979 | 1.234477 | 3.835e-09 | 5.264891 | 1.4148e-08
2018-04-02 15:18 | 158963 | 1080.0002 | 3 | 21 | 4.400216 | 2.872097 | 1.334713 | 3.835e-09 | 5.705954 | 1.4148e-08
2018-04-02 15:20 | 159083 | 1200.001 | 3 | 21 | 4.400205 | 2.628101 | 1.426293 | 3.835e-09 | 6.108927 | 1.4148e-08
2018-04-02 15:22 | 159203 | 1320.0002 | 3 | 21 | 4.400221 | 2.420416 | 1.510345 | 3.835e-09 | 6.478778 | 1.4148e-08
2018-04-02 15:24 | 159323 | 1440.0011 | 3 | 21 | 4.400238 | 2.243139 | 1.587989 | 3.835e-09 | 6.820426 | 1.4148e-08
2018-04-02 15:26 | 159443 | 1560.0002 | 3 | 21 | 4.400205 | 2.087807 | 1.660092 | 3.835e-09 | 7.137695 | 1.4148e-08
2018-04-02 15:28 | 159563 | 1680.0012 | 3 | 21 | 4.400166 | 1.951715 | 1.727373 | 3.835e-09 | 7.433744 | 1.4148e-08
2018-04-02 15:30 | 159683 | 1800.0011 | 3 | 21 | 4.400214 | 1.832537 | 1.79042 | 3.835e-09 | 7.711164 | 1.4148e-08
2018-04-02 15:32 | 159803 | 1920.0003 | 3 | 21 | 4.400215 | 1.723638 | 1.849648 | 3.835e-09 | 7.971778 | 1.4148e-08
2018-04-02 15:34 | 159923 | 2040.0011 | 3 | 21 | 4.400222 | 1.622058 | 1.905372 | 3.835e-09 | 8.216971 | 1.4148e-08
2018-04-02 15:36 | 160043 | 2160.0011 | 3 | 21 | 4.400205 | 1.5265 | 1.957819 | 3.835e-09 | 8.447752 | 1.4148e-08
2018-04-02 15:38 | 160163 | 2280.0004 | 3 | 21 | 4.400151 | 1.434642 | 2.007154 | 3.835e-09 | 8.664833 | 1.4148e-08
2018-04-02 15:40 | 160283 | 2400.0011 | 3 | 21 | 4.400177 | 1.350897 | 2.053566 | 3.835e-09 | 8.869051 | 1.4148e-08
2018-04-02 15:42 | 160403 | 2520.0003 | 3 | 21 | 4.400177 | 1.273803 | 2.097276 | 3.835e-09 | 9.061385 | 1.4148e-08
2018-04-02 15:44 | 160523 | 2640.0011 | 3 | 21 | 4.400115 | 1.199863 | 2.138502 | 3.835e-09 | 9.242785 | 1.4148e-08
2018-04-02 15:46 | 160643 | 2760.0002 | 3 | 21 | 4.400213 | 1.131608 | 2.177344 | 3.835e-09 | 9.413697 | 1.4148e-08
2018-04-02 15:48 | 160763 | 2880.0011 | 3 | 21 | 4.400204 | 1.065351 | 2.213928 | 3.835e-09 | 9.574672 | 1.4148e-08
2018-04-02 15:50 | 160883 | 3000.0027 | 3 | 21 | 4.400161 | 1.002103 | 2.248369 | 3.835e-09 | 9.726216 | 1.4148e-08
2018-04-02 15:52 | 161003 | 3120.0011 | 3 | 21 | 4.400122 | 0.9438972 | 2.280791 | 3.835e-09 | 9.868879 | 1.4148e-08
2018-04-02 15:54 | 161123 | 3240.0005 | 3 | 21 | 4.400144 | 0.8897905 | 2.311351 | 3.835e-09 | 10.00335 | 1.4148e-08
2018-04-02 15:56 | 161243 | 3360.0012 | 3 | 21 | 4.400165 | 0.8373442 | 2.340125 | 3.835e-09 | 10.12996 | 1.4148e-08
2018-04-02 15:58 | 161363 | 3480.0011 | 3 | 21 | 4.400123 | 0.7878208 | 2.367204 | 3.835e-09 | 10.24911 | 1.4148e-08
2018-04-02 16:00 | 161483 | 3600.0004 | 3 | 21 | 4.400111 | 0.7412624 | 2.392697 | 3.835e-09 | 10.36128 | 1.4148e-08
2018-04-02 16:02 | 161603 | 3720.0011 | 3 | 21 | 4.400141 | 0.6980295 | 2.416691 | 3.835e-09 | 10.46686 | 1.4148e-08
2018-04-02 16:04 | 161723 | 3840.0011 | 3 | 21 | 4.400083 | 0.6560421 | 2.439271 | 3.835e-09 | 10.56622 | 1.4148e-08
2018-04-02 16:04 | 161737.7 | 3854.6368 | 3 | 21 | 4.400161 | 0.6519976 | 2.441932 | 3.835e-09 | 10.57793 | 1.4148e-08
2018-04-02 16:06 | 161857.7 | 120.0002 | 4 | 21 | 4.289757 | 0 | 2.441932 | 3.835e-09 | 10.57793 | 1.4148e-08
2018-04-02 16:08 | 161977.7 | 240.0001 | 4 | 21 | 4.278261 | 0 | 2.441932 | 3.835e-09 | 10.57793 | 1.4148e-08
2018-04-02 16:09 | 162037.7 | 300.0015 | 4 | 21 | 4.275177 | 0 | 2.441932 | 3.835e-09 | 10.57793 | 1.4148e-08
2018-04-02 16:11 | 162157.8 | 120.001 | 5 | 21 | 3.823633 | -3.260097 | 2.441932 | 0.108657 | 10.57793 | 0.4215522
2018-04-02 16:13 | 162277.8 | 240.0001 | 5 | 21 | 3.771789 | -3.260044 | 2.441932 | 0.2173257 | 10.57793 | 0.8341268
2018-04-02 16:15 | 162397.8 | 360.0025 | 5 | 21 | 3.724829 | -3.260083 | 2.441932 | 0.3259905 | 10.57793 | 1.241414
2018-04-02 16:17 | 162517.8 | 480.0001 | 5 | 21 | 3.679267 | -3.260059 | 2.441932 | 0.4346551 | 10.57793 | 1.643695
2018-04-02 16:19 | 162637.8 | 600.0009 | 5 | 21 | 3.634937 | -3.260097 | 2.441932 | 0.5433214 | 10.57793 | 2.041083
2018-04-02 16:21 | 162757.8 | 720.0002 | 5 | 21 | 3.593768 | -3.260048 | 2.441932 | 0.651976 | 10.57793 | 2.433768
2018-04-02 16:23 | 162877.8 | 840.0009 | 5 | 21 | 3.556728 | -3.260063 | 2.441932 | 0.7606434 | 10.57793 | 2.822245
2018-04-02 16:25 | 162997.8 | 960.0025 | 5 | 21 | 3.522705 | -3.260043 | 2.441932 | 0.8693152 | 10.57793 | 3.206893
2018-04-02 16:27 | 163117.8 | 1080.0009 | 5 | 21 | 3.491354 | -3.260081 | 2.441932 | 0.9779813 | 10.57793 | 3.587965
2018-04-02 16:29 | 163237.8 | 1200.0002 | 5 | 21 | 3.461651 | -3.260085 | 2.441932 | 1.086646 | 10.57793 | 3.965717
2018-04-02 16:31 | 163357.8 | 1320.0001 | 5 | 21 | 3.43356 | -3.260056 | 2.441932 | 1.195309 | 10.57793 | 4.340337
2018-04-02 16:33 | 163477.8 | 1440.001 | 5 | 21 | 3.407383 | -3.260061 | 2.441932 | 1.303971 | 10.57793 | 4.711988
2018-04-02 16:35 | 163597.8 | 1560.0001 | 5 | 21 | 3.382045 | -3.260125 | 2.441932 | 1.412639 | 10.57793 | 5.08088
2018-04-02 16:37 | 163717.8 | 1680.0001 | 5 | 21 | 3.35698 | -3.26001 | 2.441932 | 1.521298 | 10.57793 | 5.447005
2018-04-02 16:39 | 163837.8 | 1800.0001 | 5 | 21 | 3.332067 | -3.260059 | 2.441932 | 1.629966 | 10.57793 | 5.810444
2018-04-02 16:41 | 163957.8 | 1920.0009 | 5 | 21 | 3.305879 | -3.26001 | 2.441932 | 1.738628 | 10.57793 | 6.17111
2018-04-02 16:43 | 164077.8 | 2040.0009 | 5 | 21 | 3.276968 | -3.260083 | 2.441932 | 1.847287 | 10.57793 | 6.528788
2018-04-02 16:45 | 164197.8 | 2160.0001 | 5 | 21 | 3.24438 | -3.260043 | 2.441932 | 1.95596 | 10.57793 | 6.883175
2018-04-02 16:47 | 164317.8 | 2280.0001 | 5 | 21 | 3.206983 | -3.260086 | 2.441932 | 2.064626 | 10.57793 | 7.233747
2018-04-02 16:49 | 164437.8 | 2400.0001 | 5 | 21 | 3.162814 | -3.260078 | 2.441932 | 2.173286 | 10.57793 | 7.579891
2018-04-02 16:51 | 164557.8 | 2520.0009 | 5 | 21 | 3.108174 | -3.260057 | 2.441932 | 2.281953 | 10.57793 | 7.920716
2018-04-02 16:53 | 164677.8 | 2640.0009 | 5 | 21 | 3.03713 | -3.260103 | 2.441932 | 2.390622 | 10.57793 | 8.254806
2018-04-02 16:54 | 164727 | 2689.1959 | 5 | 21 | 2.999996 | -3.259983 | 2.441932 | 2.435165 | 10.57793 | 8.389287
2018-04-02 16:56 | 164847 | 120.0008 | 6 | 21 | 3.647763 | 0 | 2.441932 | 2.435174 | 10.57793 | 8.389312
2018-04-02 16:58 | 164967 | 240 | 6 | 21 | 3.683491 | 0 | 2.441932 | 2.435174 | 10.57793 | 8.389312
2018-04-02 16:59 | 165027 | 300.0006 | 6 | 21 | 3.690458 | 0 | 2.441932 | 2.435174 | 10.57793 | 8.389312
2018-04-02 16:59 | 165027.1 | 0.0027 | 7 | 22 | 3.690473 | 0 | 0 | 0 | 0 | 0
2018-04-02 17:01 | 165147.1 | 120.0026 | 2 | 22 | 4.200257 | 3.874184 | 0.1448844 | 0 | 0.6069081 | 0
2018-04-02 17:03 | 165267.1 | 240.0011 | 2 | 22 | 4.20024 | 3.468025 | 0.2666758 | 0 | 1.118464 | 0
2018-04-02 17:04 | 165361.5 | 334.3168 | 2 | 22 | 4.200267 | 3.259995 | 0.3546528 | 0 | 1.487988 | 0
2018-04-02 17:06 | 165481.5 | 120.0002 | 3 | 22 | 4.220191 | 3.259825 | 0.4629317 | 0 | 1.943807 | 0
2018-04-02 17:08 | 165601.5 | 240.0002 | 3 | 22 | 4.240598 | 3.260147 | 0.5715914 | 0 | 2.403471 | 0
2018-04-02 17:10 | 165721.5 | 360.0003 | 3 | 22 | 4.262813 | 3.26009 | 0.6802568 | 0 | 2.865462 | 0
2018-04-02 17:12 | 165841.5 | 480.0003 | 3 | 22 | 4.287394 | 3.260193 | 0.7889099 | 0 | 3.329952 | 0
2018-04-02 17:14 | 165961.5 | 600.0002 | 3 | 22 | 4.314737 | 3.260229 | 0.8975723 | 0 | 3.797283 | 0
2018-04-02 17:16 | 166081.5 | 720.001 | 3 | 22 | 4.344892 | 3.260071 | 1.006248 | 0 | 4.267804 | 0
2018-04-02 17:18 | 166201.5 | 840.001 | 3 | 22 | 4.376985 | 3.260166 | 1.114907 | 0 | 4.741646 | 0
2018-04-02 17:20 | 166321.5 | 960.0011 | 3 | 22 | 4.400219 | 3.15016 | 1.222974 | 0 | 5.216291 | 0
2018-04-02 17:22 | 166441.5 | 1080.0002 | 3 | 22 | 4.400261 | 2.870798 | 1.323187 | 0 | 5.657254 | 0
2018-04-02 17:24 | 166561.5 | 1200.0002 | 3 | 22 | 4.400224 | 2.628553 | 1.414742 | 0 | 6.060117 | 0
2018-04-02 17:26 | 166681.5 | 1320.0001 | 3 | 22 | 4.400251 | 2.419012 | 1.498771 | 0 | 6.429861 | 0
2018-04-02 17:28 | 166801.5 | 1440.0011 | 3 | 22 | 4.400213 | 2.239573 | 1.576348 | 0 | 6.771217 | 0
2018-04-02 17:30 | 166921.5 | 1560.0011 | 3 | 22 | 4.400197 | 2.088024 | 1.648404 | 0 | 7.088279 | 0
2018-04-02 17:32 | 167041.5 | 1680.0003 | 3 | 22 | 4.400178 | 1.956473 | 1.715775 | 0 | 7.384726 | 0
2018-04-02 17:34 | 167161.5 | 1800.0003 | 3 | 22 | 4.400198 | 1.838454 | 1.778976 | 0 | 7.662823 | 0
2018-04-02 17:36 | 167281.5 | 1920.001 | 3 | 22 | 4.400208 | 1.730165 | 1.838449 | 0 | 7.924517 | 0
2018-04-02 17:38 | 167401.5 | 2040.0011 | 3 | 22 | 4.400172 | 1.62726 | 1.894388 | 0 | 8.170655 | 0
2018-04-02 17:40 | 167521.5 | 2160.0003 | 3 | 22 | 4.40015 | 1.532999 | 1.947043 | 0 | 8.402348 | 0
2018-04-02 17:42 | 167641.5 | 2280.0011 | 3 | 22 | 4.400249 | 1.446119 | 1.996669 | 0 | 8.620713 | 0
2018-04-02 17:44 | 167761.5 | 2400.0011 | 3 | 22 | 4.400136 | 1.362052 | 2.043468 | 0 | 8.826633 | 0
2018-04-02 17:46 | 167881.5 | 2520.001 | 3 | 22 | 4.400156 | 1.282634 | 2.087547 | 0 | 9.020589 | 0
2018-04-02 17:48 | 168001.5 | 2640.0011 | 3 | 22 | 4.400156 | 1.208007 | 2.129035 | 0 | 9.203148 | 0
2018-04-02 17:50 | 168121.5 | 2760.0011 | 3 | 22 | 4.400161 | 1.138507 | 2.168135 | 0 | 9.375191 | 0
2018-04-02 17:52 | 168241.5 | 2880.0003 | 3 | 22 | 4.400174 | 1.073172 | 2.204978 | 0 | 9.537306 | 0
2018-04-02 17:54 | 168361.5 | 3000.0003 | 3 | 22 | 4.4001 | 1.01063 | 2.239704 | 0 | 9.690109 | 0
2018-04-02 17:56 | 168481.5 | 3120.0003 | 3 | 22 | 4.400192 | 0.9514208 | 2.272402 | 0 | 9.833982 | 0
2018-04-02 17:58 | 168601.5 | 3240.0003 | 3 | 22 | 4.400148 | 0.8943806 | 2.303155 | 0 | 9.969302 | 0
2018-04-02 18:00 | 168721.5 | 3360.0003 | 3 | 22 | 4.400106 | 0.841073 | 2.332075 | 0 | 10.09655 | 0
2018-04-02 18:02 | 168841.5 | 3480.0011 | 3 | 22 | 4.400105 | 0.7906332 | 2.359269 | 0 | 10.21621 | 0
2018-04-02 18:04 | 168961.5 | 3600.0003 | 3 | 22 | 4.400149 | 0.7433405 | 2.384836 | 0 | 10.32871 | 0
2018-04-02 18:06 | 169081.5 | 3720.0003 | 3 | 22 | 4.400095 | 0.6993923 | 2.408878 | 0 | 10.4345 | 0
2018-04-02 18:08 | 169201.5 | 3840.0011 | 3 | 22 | 4.400175 | 0.6585522 | 2.431506 | 0 | 10.53407 | 0
2018-04-02 18:09 | 169220.8 | 3859.2904 | 3 | 22 | 4.400162 | 0.6519976 | 2.435018 | 0 | 10.54952 | 0
2018-04-02 18:11 | 169340.8 | 120.0012 | 4 | 22 | 4.289725 | 0 | 2.435018 | 0 | 10.54952 | 0
2018-04-02 18:13 | 169460.8 | 240.0003 | 4 | 22 | 4.278204 | 0 | 2.435018 | 0 | 10.54952 | 0
2018-04-02 18:14 | 169520.8 | 300.0025 | 4 | 22 | 4.27513 | 0 | 2.435018 | 0 | 10.54952 | 0
2018-04-02 18:16 | 169640.9 | 120.0009 | 5 | 22 | 3.825025 | -3.260088 | 2.435018 | 0.108662 | 10.54952 | 0.4216814
2018-04-02 18:18 | 169760.9 | 240.0012 | 5 | 22 | 3.77419 | -3.260053 | 2.435018 | 0.2173293 | 10.54952 | 0.834448
2018-04-02 18:20 | 169880.9 | 360.0001 | 5 | 22 | 3.727954 | -3.260133 | 2.435018 | 0.3259908 | 10.54952 | 1.242035
2018-04-02 18:22 | 170000.9 | 480.0008 | 5 | 22 | 3.682783 | -3.260113 | 2.435018 | 0.4346541 | 10.54952 | 1.644665
2018-04-02 18:24 | 170120.9 | 600.0002 | 5 | 22 | 3.638677 | -3.260041 | 2.435018 | 0.5433085 | 10.54952 | 2.042399
2018-04-02 18:26 | 170240.9 | 720.0001 | 5 | 22 | 3.597607 | -3.259929 | 2.435018 | 0.6519778 | 10.54952 | 2.435549
2018-04-02 18:28 | 170360.9 | 840.0025 | 5 | 22 | 3.559988 | -3.260001 | 2.435018 | 0.7606395 | 10.54952 | 2.824385
2018-04-02 18:30 | 170480.9 | 960.0001 | 5 | 22 | 3.525447 | -3.259946 | 2.435018 | 0.869298 | 10.54952 | 3.209312
2018-04-02 18:32 | 170600.9 | 1080.0009 | 5 | 22 | 3.493811 | -3.259996 | 2.435018 | 0.9779643 | 10.54952 | 3.590668
2018-04-02 18:34 | 170720.9 | 1200.0001 | 5 | 22 | 3.464379 | -3.260043 | 2.435018 | 1.086629 | 10.54952 | 3.968701
2018-04-02 18:36 | 170840.9 | 1320.0009 | 5 | 22 | 3.437039 | -3.260041 | 2.435018 | 1.19529 | 10.54952 | 4.343652
2018-04-02 18:38 | 170960.9 | 1440.001 | 5 | 22 | 3.410594 | -3.260037 | 2.435018 | 1.303961 | 10.54952 | 4.715718
2018-04-02 18:40 | 171080.9 | 1560.0001 | 5 | 22 | 3.384928 | -3.260011 | 2.435018 | 1.412617 | 10.54952 | 5.084889
2018-04-02 18:42 | 171200.9 | 1680.0001 | 5 | 22 | 3.360466 | -3.260015 | 2.435018 | 1.521289 | 10.54952 | 5.451413
2018-04-02 18:44 | 171320.9 | 1800.0001 | 5 | 22 | 3.335863 | -3.260077 | 2.435018 | 1.629946 | 10.54952 | 5.815222
2018-04-02 18:46 | 171440.9 | 1920.0001 | 5 | 22 | 3.310448 | -3.260039 | 2.435018 | 1.73861 | 10.54952 | 6.176347
2018-04-02 18:48 | 171560.9 | 2040.0001 | 5 | 22 | 3.282959 | -3.260055 | 2.435018 | 1.847278 | 10.54952 | 6.534623
2018-04-02 18:50 | 171680.9 | 2160.0001 | 5 | 22 | 3.251035 | -3.260003 | 2.435018 | 1.955944 | 10.54952 | 6.889683
2018-04-02 18:52 | 171800.9 | 2280.001 | 5 | 22 | 3.214446 | -3.259984 | 2.435018 | 2.064599 | 10.54952 | 7.240995
2018-04-02 18:54 | 171920.9 | 2400.001 | 5 | 22 | 3.170104 | -3.260035 | 2.435018 | 2.173266 | 10.54952 | 7.587977
2018-04-02 18:56 | 172040.9 | 2520.0009 | 5 | 22 | 3.116339 | -3.25999 | 2.435018 | 2.281936 | 10.54952 | 7.929667
2018-04-02 18:58 | 172160.9 | 2640.0009 | 5 | 22 | 3.045646 | -3.259979 | 2.435018 | 2.390594 | 10.54952 | 8.264628
2018-04-02 18:59 | 172221 | 2700.0775 | 5 | 22 | 2.999994 | -3.260043 | 2.435018 | 2.44499 | 10.54952 | 8.429095
2018-04-02 19:01 | 172341 | 120.0009 | 6 | 22 | 3.645148 | 0 | 2.435018 | 2.44499 | 10.54952 | 8.429095
2018-04-02 19:03 | 172461 | 240.001 | 6 | 22 | 3.681124 | 0 | 2.435018 | 2.44499 | 10.54952 | 8.429095
2018-04-02 19:04 | 172521 | 300.0015 | 6 | 22 | 3.688342 | 0 | 2.435018 | 2.44499 | 10.54952 | 8.429095
2018-04-02 19:04 | 172521 | 0.0027 | 7 | 23 | 3.688306 | 0 | 0 | 0 | 0 | 0
2018-04-02 19:06 | 172641.1 | 120.0002 | 2 | 23 | 4.200248 | 3.921024 | 0.1461444 | 3.6e-11 | 0.612034 | 1.34e-10
2018-04-02 19:08 | 172761.1 | 240.001 | 2 | 23 | 4.200222 | 3.502388 | 0.2693266 | 3.6e-11 | 1.129432 | 1.34e-10
2018-04-02 19:10 | 172868.1 | 347.0088 | 2 | 23 | 4.20025 | 3.259989 | 0.3696443 | 3.6e-11 | 1.55079 | 1.34e-10
2018-04-02 19:12 | 172988.1 | 120.0001 | 3 | 23 | 4.220528 | 3.260103 | 0.4779212 | 3.6e-11 | 2.006616 | 1.34e-10
2018-04-02 19:14 | 173108.1 | 240.0009 | 3 | 23 | 4.241417 | 3.26013 | 0.5865819 | 3.6e-11 | 2.46635 | 1.34e-10
2018-04-02 19:16 | 173228.1 | 360.001 | 3 | 23 | 4.264143 | 3.26018 | 0.6952595 | 3.6e-11 | 2.928507 | 1.34e-10
2018-04-02 19:18 | 173348.1 | 480.0001 | 3 | 23 | 4.289361 | 3.260077 | 0.8039195 | 3.6e-11 | 3.393201 | 1.34e-10
2018-04-02 19:20 | 173468.1 | 600.0001 | 3 | 23 | 4.31738 | 3.260078 | 0.9125822 | 3.6e-11 | 3.860795 | 1.34e-10
2018-04-02 19:22 | 173588.1 | 720.0001 | 3 | 23 | 4.347435 | 3.260063 | 1.021246 | 3.6e-11 | 4.331557 | 1.34e-10
2018-04-02 19:24 | 173708.1 | 840.0009 | 3 | 23 | 4.379687 | 3.260082 | 1.129919 | 3.6e-11 | 4.805739 | 1.34e-10
2018-04-02 19:26 | 173828.1 | 960.001 | 3 | 23 | 4.400238 | 3.129074 | 1.23769 | 3.6e-11 | 5.279264 | 1.34e-10
2018-04-02 19:28 | 173948.1 | 1080.0009 | 3 | 23 | 4.400259 | 2.85232 | 1.337264 | 3.6e-11 | 5.717414 | 1.34e-10
2018-04-02 19:30 | 174068.1 | 1200.0002 | 3 | 23 | 4.400246 | 2.615675 | 1.428275 | 3.6e-11 | 6.117883 | 1.34e-10
2018-04-02 19:32 | 174188.1 | 1320.0009 | 3 | 23 | 4.400251 | 2.412622 | 1.511963 | 3.6e-11 | 6.486129 | 1.34e-10
2018-04-02 19:34 | 174308.1 | 1440.0002 | 3 | 23 | 4.400198 | 2.238018 | 1.589375 | 3.6e-11 | 6.826761 | 1.34e-10
2018-04-02 19:36 | 174428.1 | 1560.001 | 3 | 23 | 4.400192 | 2.087324 | 1.661406 | 3.6e-11 | 7.143713 | 1.34e-10
2018-04-02 19:38 | 174548.1 | 1680.0009 | 3 | 23 | 4.400242 | 1.951653 | 1.728671 | 3.6e-11 | 7.43969 | 1.34e-10
2018-04-02 19:40 | 174668.1 | 1800.001 | 3 | 23 | 4.40016 | 1.827949 | 1.791614 | 3.6e-11 | 7.71665 | 1.34e-10
2018-04-02 19:42 | 174788.1 | 1920.0009 | 3 | 23 | 4.400131 | 1.717063 | 1.850686 | 3.6e-11 | 7.976581 | 1.34e-10
2018-04-02 19:44 | 174908.1 | 2040.0002 | 3 | 23 | 4.400214 | 1.61817 | 1.906249 | 3.6e-11 | 8.221069 | 1.34e-10
2018-04-02 19:46 | 175028.1 | 2160.0002 | 3 | 23 | 4.400248 | 1.524793 | 1.958601 | 3.6e-11 | 8.451426 | 1.34e-10
2018-04-02 19:48 | 175148.1 | 2280.0002 | 3 | 23 | 4.400141 | 1.434859 | 2.007903 | 3.6e-11 | 8.668362 | 1.34e-10
2018-04-02 19:50 | 175268.1 | 2400.0002 | 3 | 23 | 4.400161 | 1.351917 | 2.054334 | 3.6e-11 | 8.872666 | 1.34e-10
2018-04-02 19:52 | 175388.1 | 2520.0002 | 3 | 23 | 4.400164 | 1.272938 | 2.098066 | 3.6e-11 | 9.065096 | 1.34e-10
2018-04-02 19:54 | 175508.1 | 2640.001 | 3 | 23 | 4.400175 | 1.201164 | 2.139272 | 3.6e-11 | 9.246409 | 1.34e-10
2018-04-02 19:56 | 175628.1 | 2760.0009 | 3 | 23 | 4.400122 | 1.132908 | 2.178166 | 3.6e-11 | 9.417551 | 1.34e-10
2018-04-02 19:58 | 175748.1 | 2880.001 | 3 | 23 | 4.400159 | 1.068759 | 2.214862 | 3.6e-11 | 9.579018 | 1.34e-10
2018-04-02 20:00 | 175868.1 | 3000.0011 | 3 | 23 | 4.400127 | 1.006018 | 2.249439 | 3.6e-11 | 9.731163 | 1.34e-10
2018-04-02 20:02 | 175988.1 | 3120.0009 | 3 | 23 | 4.40016 | 0.9470797 | 2.281981 | 3.6e-11 | 9.87435 | 1.34e-10
2018-04-02 20:04 | 176108.1 | 3240.001 | 3 | 23 | 4.400074 | 0.892067 | 2.312637 | 3.6e-11 | 10.00924 | 1.34e-10
2018-04-02 20:06 | 176228.1 | 3360.0018 | 3 | 23 | 4.400163 | 0.8409815 | 2.341528 | 3.6e-11 | 10.13637 | 1.34e-10
2018-04-02 20:08 | 176348.1 | 3480.001 | 3 | 23 | 4.400157 | 0.7902441 | 2.368697 | 3.6e-11 | 10.25592 | 1.34e-10
2018-04-02 20:10 | 176468.1 | 3600.0018 | 3 | 23 | 4.400154 | 0.743432 | 2.394245 | 3.6e-11 | 10.36833 | 1.34e-10
2018-04-02 20:12 | 176588.1 | 3720.0011 | 3 | 23 | 4.400199 | 0.6996088 | 2.418269 | 3.6e-11 | 10.47404 | 1.34e-10
2018-04-02 20:14 | 176708.1 | 3840.001 | 3 | 23 | 4.400144 | 0.6583242 | 2.440886 | 3.6e-11 | 10.57356 | 1.34e-10
2018-04-02 20:14 | 176725.6 | 3857.4479 | 3 | 23 | 4.400063 | 0.6519995 | 2.444063 | 3.6e-11 | 10.58754 | 1.34e-10
2018-04-02 20:16 | 176845.6 | 120.0025 | 4 | 23 | 4.289515 | 0 | 2.444063 | 3.6e-11 | 10.58754 | 1.34e-10
2018-04-02 20:18 | 176965.6 | 240.001 | 4 | 23 | 4.277972 | 0 | 2.444063 | 3.6e-11 | 10.58754 | 1.34e-10
2018-04-02 20:19 | 177025.6 | 300.0023 | 4 | 23 | 4.274903 | 0 | 2.444063 | 3.6e-11 | 10.58754 | 1.34e-10
2018-04-02 20:21 | 177145.7 | 120.0001 | 5 | 23 | 3.82294 | -3.260068 | 2.444063 | 0.1086575 | 10.58754 | 0.42149
2018-04-02 20:23 | 177265.7 | 240.0001 | 5 | 23 | 3.771817 | -3.260043 | 2.444063 | 0.2173195 | 10.58754 | 0.8339947
2018-04-02 20:25 | 177385.7 | 360.0012 | 5 | 23 | 3.725401 | -3.260037 | 2.444063 | 0.3259901 | 10.58754 | 1.241345
2018-04-02 20:27 | 177505.7 | 480.0009 | 5 | 23 | 3.679756 | -3.260078 | 2.444063 | 0.4346518 | 10.58754 | 1.643667
2018-04-02 20:29 | 177625.7 | 600.0002 | 5 | 23 | 3.635092 | -3.260106 | 2.444063 | 0.5433151 | 10.58754 | 2.041072
2018-04-02 20:31 | 177745.7 | 720.0001 | 5 | 23 | 3.593483 | -3.260011 | 2.444063 | 0.6519778 | 10.58754 | 2.433768
2018-04-02 20:33 | 177865.7 | 840.0017 | 5 | 23 | 3.555683 | -3.260057 | 2.444063 | 0.7606434 | 10.58754 | 2.822164
2018-04-02 20:35 | 177985.7 | 960.001 | 5 | 23 | 3.521725 | -3.260036 | 2.444063 | 0.8693067 | 10.58754 | 3.206663
2018-04-02 20:37 | 178105.7 | 1080.0001 | 5 | 23 | 3.490572 | -3.259946 | 2.444063 | 0.9779722 | 10.58754 | 3.587647
2018-04-02 20:39 | 178225.7 | 1200.0002 | 5 | 23 | 3.461365 | -3.260057 | 2.444063 | 1.086635 | 10.58754 | 3.965338
2018-04-02 20:41 | 178345.7 | 1320.0009 | 5 | 23 | 3.433674 | -3.259993 | 2.444063 | 1.195295 | 10.58754 | 4.339938
2018-04-02 20:43 | 178465.7 | 1440.0002 | 5 | 23 | 3.407555 | -3.259981 | 2.444063 | 1.30396 | 10.58754 | 4.711622
2018-04-02 20:45 | 178585.7 | 1560.001 | 5 | 23 | 3.382315 | -3.259979 | 2.444063 | 1.412624 | 10.58754 | 5.080524
2018-04-02 20:47 | 178705.7 | 1680.0017 | 5 | 23 | 3.357899 | -3.26007 | 2.444063 | 1.521276 | 10.58754 | 5.446685
2018-04-02 20:49 | 178825.7 | 1800.0002 | 5 | 23 | 3.333181 | -3.259981 | 2.444063 | 1.629949 | 10.58754 | 5.81027
2018-04-02 20:51 | 178945.7 | 1920.0009 | 5 | 23 | 3.307263 | -3.259953 | 2.444063 | 1.738605 | 10.58754 | 6.171052
2018-04-02 20:53 | 179065.7 | 2040.0001 | 5 | 23 | 3.278476 | -3.259995 | 2.444063 | 1.847267 | 10.58754 | 6.528881
2018-04-02 20:55 | 179185.7 | 2160.0009 | 5 | 23 | 3.246179 | -3.259957 | 2.444063 | 1.955936 | 10.58754 | 6.883451
2018-04-02 20:57 | 179305.7 | 2280.0009 | 5 | 23 | 3.20833 | -3.259971 | 2.444063 | 2.064585 | 10.58754 | 7.234124
2018-04-02 20:59 | 179425.7 | 2400.0009 | 5 | 23 | 3.163805 | -3.259991 | 2.444063 | 2.173255 | 10.58754 | 7.580431
2018-04-02 21:01 | 179545.7 | 2520.0009 | 5 | 23 | 3.109043 | -3.260019 | 2.444063 | 2.281923 | 10.58754 | 7.921358
2018-04-02 21:03 | 179665.7 | 2640.0009 | 5 | 23 | 3.037733 | -3.259991 | 2.444063 | 2.390586 | 10.58754 | 8.255514
2018-04-02 21:04 | 179715.5 | 2689.8335 | 5 | 23 | 3 | -3.260037 | 2.444063 | 2.435705 | 10.58754 | 8.391745
2018-04-02 21:06 | 179835.5 | 120.0001 | 6 | 23 | 3.647035 | 0 | 2.444063 | 2.435705 | 10.58754 | 8.391745
2018-04-02 21:08 | 179955.5 | 240.0009 | 6 | 23 | 3.682879 | 0 | 2.444063 | 2.435705 | 10.58754 | 8.391745
2018-04-02 21:09 | 180015.5 | 300.0016 | 6 | 23 | 3.689925 | 0 | 2.444063 | 2.435705 | 10.58754 | 8.391745
2018-04-02 21:09 | 180015.6 | 0.0027 | 7 | 24 | 3.689999 | 0 | 0 | 0 | 0 | 0
2018-04-02 21:11 | 180135.6 | 120.001 | 2 | 24 | 4.200252 | 3.897882 | 0.1455315 | 5.857e-09 | 0.6095481 | 2.1612e-08
2018-04-02 21:13 | 180255.6 | 240.001 | 2 | 24 | 4.200237 | 3.487226 | 0.2680253 | 5.857e-09 | 1.124054 | 2.1612e-08
2018-04-02 21:14 | 180356.6 | 340.9608 | 2 | 24 | 4.200233 | 3.259998 | 0.3624582 | 5.857e-09 | 1.520695 | 2.1612e-08
2018-04-02 21:16 | 180476.6 | 120.001 | 3 | 24 | 4.219996 | 3.260048 | 0.4707502 | 5.857e-09 | 1.976559 | 2.1612e-08
2018-04-02 21:18 | 180596.6 | 240.0002 | 3 | 24 | 4.240553 | 3.260117 | 0.5794132 | 5.857e-09 | 2.436222 | 2.1612e-08
2018-04-02 21:20 | 180716.6 | 360.0011 | 3 | 24 | 4.26303 | 3.260109 | 0.6880748 | 5.857e-09 | 2.898201 | 2.1612e-08
2018-04-02 21:22 | 180836.6 | 480.001 | 3 | 24 | 4.288092 | 3.260075 | 0.7967448 | 5.857e-09 | 3.362801 | 2.1612e-08
2018-04-02 21:24 | 180956.6 | 600.0027 | 3 | 24 | 4.315601 | 3.260012 | 0.9054038 | 5.857e-09 | 3.830213 | 2.1612e-08
2018-04-02 21:26 | 181076.6 | 720.0011 | 3 | 24 | 4.345371 | 3.260042 | 1.014069 | 5.857e-09 | 4.300766 | 2.1612e-08
2018-04-02 21:28 | 181196.6 | 840.0002 | 3 | 24 | 4.377352 | 3.260059 | 1.12273 | 5.857e-09 | 4.774657 | 2.1612e-08
2018-04-02 21:30 | 181316.6 | 960.0002 | 3 | 24 | 4.400253 | 3.145018 | 1.230753 | 5.857e-09 | 5.249134 | 2.1612e-08
2018-04-02 21:32 | 181436.6 | 1080.0011 | 3 | 24 | 4.400219 | 2.862007 | 1.33074 | 5.857e-09 | 5.689098 | 2.1612e-08
2018-04-02 21:34 | 181556.6 | 1200.0002 | 3 | 24 | 4.400223 | 2.61891 | 1.422011 | 5.857e-09 | 6.090713 | 2.1612e-08
2018-04-02 21:36 | 181676.6 | 1320.0002 | 3 | 24 | 4.400231 | 2.412426 | 1.505789 | 5.857e-09 | 6.459354 | 2.1612e-08
2018-04-02 21:38 | 181796.6 | 1440.0002 | 3 | 24 | 4.400223 | 2.236038 | 1.583187 | 5.857e-09 | 6.799925 | 2.1612e-08
2018-04-02 21:40 | 181916.6 | 1560.0011 | 3 | 24 | 4.400177 | 2.084232 | 1.655141 | 5.857e-09 | 7.116535 | 2.1612e-08
2018-04-02 21:42 | 182036.6 | 1680.0003 | 3 | 24 | 4.400152 | 1.948344 | 1.722324 | 5.857e-09 | 7.412156 | 2.1612e-08
2018-04-02 21:44 | 182156.6 | 1800.0002 | 3 | 24 | 4.400202 | 1.827057 | 1.78523 | 5.857e-09 | 7.688953 | 2.1612e-08
2018-04-02 21:46 | 182276.6 | 1920.0012 | 3 | 24 | 4.400265 | 1.7154 | 1.844223 | 5.857e-09 | 7.948533 | 2.1612e-08
2018-04-02 21:48 | 182396.6 | 2040.0003 | 3 | 24 | 4.400131 | 1.614858 | 1.899677 | 5.857e-09 | 8.192543 | 2.1612e-08
2018-04-02 21:50 | 182516.6 | 2160.0002 | 3 | 24 | 4.400217 | 1.523306 | 1.95197 | 5.857e-09 | 8.42264 | 2.1612e-08
2018-04-02 21:52 | 182636.6 | 2280.0003 | 3 | 24 | 4.400172 | 1.435122 | 2.001251 | 5.857e-09 | 8.639485 | 2.1612e-08
2018-04-02 21:54 | 182756.6 | 2400.0002 | 3 | 24 | 4.400201 | 1.353458 | 2.0477 | 5.857e-09 | 8.843867 | 2.1612e-08
2018-04-02 21:56 | 182876.6 | 2520.0003 | 3 | 24 | 4.400091 | 1.274711 | 2.09149 | 5.857e-09 | 9.036552 | 2.1612e-08
2018-04-02 21:58 | 182996.6 | 2640.0003 | 3 | 24 | 4.400122 | 1.201663 | 2.132766 | 5.857e-09 | 9.218172 | 2.1612e-08
2018-04-02 22:00 | 183116.6 | 2760.001 | 3 | 24 | 4.40016 | 1.132304 | 2.17167 | 5.857e-09 | 9.389358 | 2.1612e-08
2018-04-02 22:02 | 183236.6 | 2880.0011 | 3 | 24 | 4.400158 | 1.066373 | 2.208298 | 5.857e-09 | 9.550526 | 2.1612e-08
2018-04-02 22:04 | 183356.6 | 3000.0027 | 3 | 24 | 4.400196 | 1.003741 | 2.242777 | 5.857e-09 | 9.702238 | 2.1612e-08
2018-04-02 22:06 | 183476.6 | 3120.0011 | 3 | 24 | 4.400136 | 0.9453583 | 2.275242 | 5.857e-09 | 9.84509 | 2.1612e-08
2018-04-02 22:08 | 183596.6 | 3240.0005 | 3 | 24 | 4.400134 | 0.890543 | 2.30584 | 5.857e-09 | 9.979727 | 2.1612e-08
2018-04-02 22:10 | 183716.6 | 3360.0003 | 3 | 24 | 4.400141 | 0.838521 | 2.334651 | 5.857e-09 | 10.1065 | 2.1612e-08
2018-04-02 22:12 | 183836.6 | 3480.0011 | 3 | 24 | 4.400146 | 0.7898607 | 2.361779 | 5.857e-09 | 10.22587 | 2.1612e-08
2018-04-02 22:14 | 183956.6 | 3600.0004 | 3 | 24 | 4.400176 | 0.7440262 | 2.387339 | 5.857e-09 | 10.33833 | 2.1612e-08
2018-04-02 22:16 | 184076.6 | 3720.0012 | 3 | 24 | 4.400134 | 0.6998816 | 2.411395 | 5.857e-09 | 10.44418 | 2.1612e-08
2018-04-02 22:18 | 184196.6 | 3840.0004 | 3 | 24 | 4.400172 | 0.6597862 | 2.434041 | 5.857e-09 | 10.54383 | 2.1612e-08
2018-04-02 22:19 | 184218 | 3861.3968 | 3 | 24 | 4.400093 | 0.6519995 | 2.437938 | 5.857e-09 | 10.56098 | 2.1612e-08
2018-04-02 22:21 | 184338.1 | 120.001 | 4 | 24 | 4.290177 | 0 | 2.437938 | 5.857e-09 | 10.56098 | 2.1612e-08
2018-04-02 22:23 | 184458.1 | 240.0011 | 4 | 24 | 4.278706 | 0 | 2.437938 | 5.857e-09 | 10.56098 | 2.1612e-08
2018-04-02 22:24 | 184518.1 | 300.0016 | 4 | 24 | 4.275651 | 0 | 2.437938 | 5.857e-09 | 10.56098 | 2.1612e-08
2018-04-02 22:26 | 184638.1 | 120.0002 | 5 | 24 | 3.826384 | -3.260033 | 2.437938 | 0.1086449 | 10.56098 | 0.4217833
2018-04-02 22:28 | 184758.1 | 240.0009 | 5 | 24 | 3.775075 | -3.260011 | 2.437938 | 0.2173229 | 10.56098 | 0.8347174
2018-04-02 22:30 | 184878.1 | 360.0002 | 5 | 24 | 3.728586 | -3.260041 | 2.437938 | 0.3259927 | 10.56098 | 1.242426
2018-04-02 22:32 | 184998.1 | 480.0009 | 5 | 24 | 3.683185 | -3.260051 | 2.437938 | 0.4346486 | 10.56098 | 1.645085
2018-04-02 22:34 | 185118.1 | 600 | 5 | 24 | 3.639166 | -3.260019 | 2.437938 | 0.543313 | 10.56098 | 2.042901
2018-04-02 22:36 | 185238.1 | 720.0009 | 5 | 24 | 3.597958 | -3.259999 | 2.437938 | 0.6519789 | 10.56098 | 2.43608
2018-04-02 22:38 | 185358.1 | 840.0009 | 5 | 24 | 3.56033 | -3.259946 | 2.437938 | 0.7606298 | 10.56098 | 2.824927
2018-04-02 22:40 | 185478.1 | 960.0001 | 5 | 24 | 3.526191 | -3.259968 | 2.437938 | 0.8692947 | 10.56098 | 3.209928
2018-04-02 22:42 | 185598.1 | 1080.0001 | 5 | 24 | 3.49451 | -3.259946 | 2.437938 | 0.9779606 | 10.56098 | 3.591363
2018-04-02 22:44 | 185718.1 | 1200.0002 | 5 | 24 | 3.465055 | -3.26001 | 2.437938 | 1.086622 | 10.56098 | 3.969469
2018-04-02 22:46 | 185838.1 | 1320.0001 | 5 | 24 | 3.437402 | -3.260017 | 2.437938 | 1.195277 | 10.56098 | 4.344445
2018-04-02 22:48 | 185958.1 | 1440.0002 | 5 | 24 | 3.410893 | -3.260028 | 2.437938 | 1.303954 | 10.56098 | 4.716553
2018-04-02 22:50 | 186078.1 | 1560.0001 | 5 | 24 | 3.385677 | -3.259948 | 2.437938 | 1.412612 | 10.56098 | 5.085786
2018-04-02 22:52 | 186198.1 | 1680.0001 | 5 | 24 | 3.360875 | -3.259991 | 2.437938 | 1.521268 | 10.56098 | 5.452317
2018-04-02 22:54 | 186318.1 | 1800.0002 | 5 | 24 | 3.335388 | -3.260024 | 2.437938 | 1.629931 | 10.56098 | 5.816135
2018-04-02 22:56 | 186438.1 | 1920.0001 | 5 | 24 | 3.309016 | -3.260026 | 2.437938 | 1.73859 | 10.56098 | 6.17715
2018-04-02 22:58 | 186558.1 | 2040.0009 | 5 | 24 | 3.280315 | -3.259955 | 2.437938 | 1.84726 | 10.56098 | 6.535206
2018-04-02 23:00 | 186678.1 | 2160.0001 | 5 | 24 | 3.249045 | -3.260026 | 2.437938 | 1.955923 | 10.56098 | 6.889989
2018-04-02 23:02 | 186798.1 | 2280.0001 | 5 | 24 | 3.213007 | -3.260004 | 2.437938 | 2.064582 | 10.56098 | 7.241129
2018-04-02 23:04 | 186918.1 | 2400.0001 | 5 | 24 | 3.169162 | -3.260013 | 2.437938 | 2.173254 | 10.56098 | 7.587978
2018-04-02 23:06 | 187038.1 | 2520.0009 | 5 | 24 | 3.115299 | -3.259961 | 2.437938 | 2.28191 | 10.56098 | 7.929529
2018-04-02 23:08 | 187158.1 | 2640.0001 | 5 | 24 | 3.04523 | -3.260026 | 2.437938 | 2.39058 | 10.56098 | 8.264456
2018-04-02 23:09 | 187217.5 | 2699.3711 | 5 | 24 | 2.999996 | -3.260073 | 2.437938 | 2.444336 | 10.56098 | 8.426975
2018-04-02 23:11 | 187337.5 | 120.0002 | 6 | 24 | 3.645248 | 0 | 2.437938 | 2.444339 | 10.56098 | 8.426983
2018-04-02 23:13 | 187457.5 | 240.001 | 6 | 24 | 3.681301 | 0 | 2.437938 | 2.444339 | 10.56098 | 8.426983
2018-04-02 23:14 | 187517.5 | 300.004 | 6 | 24 | 3.688528 | 0 | 2.437938 | 2.444339 | 10.56098 | 8.426983
2018-04-02 23:14 | 187517.6 | 0.0027 | 7 | 25 | 3.688684 | 0 | 0 | 0 | 0 | 0
2018-04-02 23:16 | 187637.6 | 120.001 | 2 | 25 | 4.200279 | 3.909918 | 0.1458569 | 5.014e-09 | 0.6108639 | 1.8492e-08
2018-04-02 23:18 | 187757.6 | 240.001 | 2 | 25 | 4.200253 | 3.497263 | 0.2687528 | 5.014e-09 | 1.127059 | 1.8492e-08
2018-04-02 23:19 | 187863.1 | 345.5072 | 2 | 25 | 4.200284 | 3.259993 | 0.3675488 | 5.014e-09 | 1.542026 | 1.8492e-08
2018-04-02 23:21 | 187983.2 | 120.0002 | 3 | 25 | 4.220141 | 3.260166 | 0.4758272 | 5.014e-09 | 1.997848 | 1.8492e-08
2018-04-02 23:23 | 188103.2 | 240.001 | 3 | 25 | 4.240389 | 3.260157 | 0.5844977 | 5.014e-09 | 2.457532 | 1.8492e-08
2018-04-02 23:25 | 188223.2 | 360.0003 | 3 | 25 | 4.262949 | 3.260143 | 0.6931624 | 5.014e-09 | 2.919512 | 1.8492e-08
2018-04-02 23:27 | 188343.2 | 480.0011 | 3 | 25 | 4.287884 | 3.260078 | 0.801824 | 5.014e-09 | 3.384062 | 1.8492e-08
2018-04-02 23:29 | 188463.2 | 600.0004 | 3 | 25 | 4.315526 | 3.260128 | 0.9104903 | 5.014e-09 | 3.851487 | 1.8492e-08
2018-04-02 23:31 | 188583.2 | 720.0003 | 3 | 25 | 4.345465 | 3.260109 | 1.01915 | 5.014e-09 | 4.322019 | 1.8492e-08
2018-04-02 23:33 | 188703.2 | 840.0004 | 3 | 25 | 4.377251 | 3.260153 | 1.12781 | 5.014e-09 | 4.79591 | 1.8492e-08
2018-04-02 23:35 | 188823.2 | 960.0011 | 3 | 25 | 4.400211 | 3.150213 | 1.235886 | 5.014e-09 | 5.2706 | 1.8492e-08
2018-04-02 23:37 | 188943.2 | 1080.0011 | 3 | 25 | 4.400274 | 2.871462 | 1.336129 | 5.014e-09 | 5.711693 | 1.8492e-08
2018-04-02 23:39 | 189063.2 | 1200.0011 | 3 | 25 | 4.400169 | 2.6266 | 1.427659 | 5.014e-09 | 6.114447 | 1.8492e-08
2018-04-02 23:41 | 189183.2 | 1320.0003 | 3 | 25 | 4.400239 | 2.419901 | 1.51169 | 5.014e-09 | 6.484205 | 1.8492e-08
2018-04-02 23:43 | 189303.2 | 1440.0004 | 3 | 25 | 4.40017 | 2.239483 | 1.589261 | 5.014e-09 | 6.825534 | 1.8492e-08
2018-04-02 23:45 | 189423.2 | 1560.0005 | 3 | 25 | 4.400206 | 2.085497 | 1.661274 | 5.014e-09 | 7.142405 | 1.8492e-08
2018-04-02 23:47 | 189543.2 | 1680.0004 | 3 | 25 | 4.400187 | 1.951277 | 1.728517 | 5.014e-09 | 7.438288 | 1.8492e-08
2018-04-02 23:49 | 189663.2 | 1800.0004 | 3 | 25 | 4.400169 | 1.829185 | 1.79151 | 5.014e-09 | 7.715467 | 1.8492e-08
2018-04-02 23:51 | 189783.2 | 1920.0012 | 3 | 25 | 4.400186 | 1.716656 | 1.850577 | 5.014e-09 | 7.975376 | 1.8492e-08
2018-04-02 23:53 | 189903.2 | 2040.0004 | 3 | 25 | 4.40016 | 1.614172 | 1.906071 | 5.014e-09 | 8.219558 | 1.8492e-08
2018-04-02 23:55 | 190023.2 | 2160.0012 | 3 | 25 | 4.400186 | 1.521705 | 1.958316 | 5.014e-09 | 8.449443 | 1.8492e-08
2018-04-02 23:57 | 190143.2 | 2280.0004 | 3 | 25 | 4.400107 | 1.433907 | 2.007579 | 5.014e-09 | 8.666212 | 1.8492e-08
2018-04-02 23:59 | 190263.2 | 2400.0012 | 3 | 25 | 4.400201 | 1.352097 | 2.054003 | 5.014e-09 | 8.870484 | 1.8492e-08
2018-04-03 00:01 | 190383.2 | 2520.0011 | 3 | 25 | 4.400114 | 1.272367 | 2.097732 | 5.014e-09 | 9.0629 | 1.8492e-08
2018-04-03 00:03 | 190503.2 | 2640.0012 | 3 | 25 | 4.400191 | 1.197435 | 2.138891 | 5.014e-09 | 9.244004 | 1.8492e-08
2018-04-03 00:05 | 190623.2 | 2760.0004 | 3 | 25 | 4.400126 | 1.127346 | 2.177623 | 5.014e-09 | 9.414433 | 1.8492e-08
2018-04-03 00:07 | 190743.2 | 2880.0012 | 3 | 25 | 4.40013 | 1.062025 | 2.214116 | 5.014e-09 | 9.575006 | 1.8492e-08
2018-04-03 00:09 | 190863.2 | 3000.0003 | 3 | 25 | 4.400177 | 1.001685 | 2.248503 | 5.014e-09 | 9.726317 | 1.8492e-08
2018-04-03 00:11 | 190983.2 | 3120.0004 | 3 | 25 | 4.400122 | 0.9437656 | 2.280928 | 5.014e-09 | 9.86899 | 1.8492e-08
2018-04-03 00:13 | 191103.2 | 3240.0012 | 3 | 25 | 4.400163 | 0.8890095 | 2.311468 | 5.014e-09 | 10.00337 | 1.8492e-08
2018-04-03 00:15 | 191223.2 | 3360.0012 | 3 | 25 | 4.400175 | 0.8362103 | 2.340202 | 5.014e-09 | 10.12981 | 1.8492e-08
2018-04-03 00:17 | 191343.2 | 3480.0012 | 3 | 25 | 4.400186 | 0.7876291 | 2.367248 | 5.014e-09 | 10.24881 | 1.8492e-08
2018-04-03 00:19 | 191463.2 | 3600.0004 | 3 | 25 | 4.400195 | 0.7425156 | 2.392723 | 5.014e-09 | 10.36091 | 1.8492e-08
2018-04-03 00:21 | 191583.2 | 3720.0012 | 3 | 25 | 4.400126 | 0.6987038 | 2.416729 | 5.014e-09 | 10.46654 | 1.8492e-08
2018-04-03 00:23 | 191703.2 | 3840.0012 | 3 | 25 | 4.400137 | 0.6569471 | 2.439317 | 5.014e-09 | 10.56593 | 1.8492e-08
2018-04-03 00:24 | 191718.8 | 3855.6065 | 3 | 25 | 4.400188 | 0.6519957 | 2.442154 | 5.014e-09 | 10.57841 | 1.8492e-08
2018-04-03 00:26 | 191838.8 | 120.0011 | 4 | 25 | 4.28973 | 0 | 2.442154 | 5.014e-09 | 10.57841 | 1.8492e-08
2018-04-03 00:28 | 191958.8 | 240.0002 | 4 | 25 | 4.27818 | 0 | 2.442154 | 5.014e-09 | 10.57841 | 1.8492e-08
2018-04-03 00:29 | 192018.8 | 300.0016 | 4 | 25 | 4.27502 | 0 | 2.442154 | 5.014e-09 | 10.57841 | 1.8492e-08
2018-04-03 00:31 | 192138.9 | 120.0001 | 5 | 25 | 3.823657 | -3.260003 | 2.442154 | 0.1086618 | 10.57841 | 0.421543
2018-04-03 00:33 | 192258.9 | 240.0009 | 5 | 25 | 3.772549 | -3.260059 | 2.442154 | 0.2173246 | 10.57841 | 0.834123
2018-04-03 00:35 | 192378.9 | 360.0002 | 5 | 25 | 3.72642 | -3.260031 | 2.442154 | 0.3259926 | 10.57841 | 1.24157
2018-04-03 00:37 | 192498.9 | 480.0009 | 5 | 25 | 3.680866 | -3.260044 | 2.442154 | 0.4346487 | 10.57841 | 1.643987
2018-04-03 00:39 | 192618.9 | 600.001 | 5 | 25 | 3.636649 | -3.260031 | 2.442154 | 0.5433237 | 10.57841 | 2.041577
2018-04-03 00:41 | 192738.9 | 720.0001 | 5 | 25 | 3.595183 | -3.260053 | 2.442154 | 0.6519859 | 10.57841 | 2.434465
2018-04-03 00:43 | 192858.9 | 840.001 | 5 | 25 | 3.557561 | -3.259991 | 2.442154 | 0.7606501 | 10.57841 | 2.823054
2018-04-03 00:45 | 192978.9 | 960.0009 | 5 | 25 | 3.5233 | -3.259976 | 2.442154 | 0.8693112 | 10.57841 | 3.207739
2018-04-03 00:47 | 193098.9 | 1080.0009 | 5 | 25 | 3.491604 | -3.259968 | 2.442154 | 0.9779605 | 10.57841 | 3.588797
2018-04-03 00:49 | 193218.9 | 1200.0001 | 5 | 25 | 3.461979 | -3.259968 | 2.442154 | 1.086639 | 10.57841 | 3.966635
2018-04-03 00:51 | 193338.9 | 1320.0001 | 5 | 25 | 3.434491 | -3.259976 | 2.442154 | 1.195302 | 10.57841 | 4.341316
2018-04-03 00:53 | 193458.9 | 1440.0009 | 5 | 25 | 3.408521 | -3.260001 | 2.442154 | 1.303961 | 10.57841 | 4.713081
2018-04-03 00:55 | 193578.9 | 1560.0001 | 5 | 25 | 3.383306 | -3.259961 | 2.442154 | 1.41263 | 10.57841 | 5.082106
2018-04-03 00:57 | 193698.9 | 1680.001 | 5 | 25 | 3.358129 | -3.260079 | 2.442154 | 1.521285 | 10.57841 | 5.448354
2018-04-03 00:59 | 193818.9 | 1800.0001 | 5 | 25 | 3.332717 | -3.260055 | 2.442154 | 1.629954 | 10.57841 | 5.811898
2018-04-03 01:01 | 193938.9 | 1920.0009 | 5 | 25 | 3.306159 | -3.260051 | 2.442154 | 1.73861 | 10.57841 | 6.172591
2018-04-03 01:03 | 194058.9 | 2040.0009 | 5 | 25 | 3.277569 | -3.260004 | 2.442154 | 1.847276 | 10.57841 | 6.530319
2018-04-03 01:05 | 194178.9 | 2160.0001 | 5 | 25 | 3.245634 | -3.260053 | 2.442154 | 1.955943 | 10.57841 | 6.88479
2018-04-03 01:07 | 194298.9 | 2280.0009 | 5 | 25 | 3.208416 | -3.260016 | 2.442154 | 2.064605 | 10.57841 | 7.235504
2018-04-03 01:09 | 194418.9 | 2400.0009 | 5 | 25 | 3.163924 | -3.260037 | 2.442154 | 2.17327 | 10.57841 | 7.581804
2018-04-03 01:11 | 194538.9 | 2520.0002 | 5 | 25 | 3.108716 | -3.26007 | 2.442154 | 2.281923 | 10.57841 | 7.922685
2018-04-03 01:13 | 194658.9 | 2640.0001 | 5 | 25 | 3.037255 | -3.260051 | 2.442154 | 2.390597 | 10.57841 | 8.25682
2018-04-03 01:14 | 194708.1 | 2689.2359 | 5 | 25 | 2.999999 | -3.260024 | 2.442154 | 2.435175 | 10.57841 | 8.391402
2018-04-03 01:16 | 194828.2 | 120.001 | 6 | 25 | 3.646686 | 0 | 2.442154 | 2.435175 | 10.57841 | 8.391402
2018-04-03 01:18 | 194948.2 | 240.0002 | 6 | 25 | 3.682678 | 0 | 2.442154 | 2.435175 | 10.57841 | 8.391402
2018-04-03 01:19 | 195008.2 | 300.004 | 6 | 25 | 3.689774 | 0 | 2.442154 | 2.435175 | 10.57841 | 8.391402
2018-04-03 01:19 | 195008.2 | 0.0027 | 7 | 26 | 3.689772 | 0 | 0 | 0 | 0 | 0
2018-04-03 01:21 | 195128.3 | 120.0002 | 2 | 26 | 4.20032 | 3.886154 | 0.1452456 | 2.946e-09 | 0.6083817 | 1.0872e-08
2018-04-03 01:23 | 195248.3 | 240.0002 | 2 | 26 | 4.200237 | 3.47319 | 0.2672919 | 2.946e-09 | 1.121009 | 1.0872e-08
2018-04-03 01:24 | 195342.9 | 334.6536 | 2 | 26 | 4.200235 | 3.259983 | 0.3556663 | 2.946e-09 | 1.492203 | 1.0872e-08
2018-04-03 01:26 | 195462.9 | 120.0001 | 3 | 26 | 4.219839 | 3.25983 | 0.4639484 | 2.946e-09 | 1.948022 | 1.0872e-08
2018-04-03 01:28 | 195582.9 | 240.0009 | 3 | 26 | 4.239803 | 3.260172 | 0.5726133 | 2.946e-09 | 2.407647 | 1.0872e-08
2018-04-03 01:30 | 195702.9 | 360.0001 | 3 | 26 | 4.262181 | 3.260185 | 0.6812747 | 2.946e-09 | 2.86954 | 1.0872e-08
2018-04-03 01:32 | 195822.9 | 480.0009 | 3 | 26 | 4.287073 | 3.26016 | 0.7899351 | 2.946e-09 | 3.334001 | 1.0872e-08
2018-04-03 01:34 | 195942.9 | 600.0002 | 3 | 26 | 4.315163 | 3.260157 | 0.8986049 | 2.946e-09 | 3.801381 | 1.0872e-08
2018-04-03 01:36 | 196062.9 | 720.0009 | 3 | 26 | 4.345343 | 3.260071 | 1.007268 | 2.946e-09 | 4.271901 | 1.0872e-08
2018-04-03 01:38 | 196182.9 | 840.0001 | 3 | 26 | 4.377526 | 3.260187 | 1.11593 | 2.946e-09 | 4.745805 | 1.0872e-08
2018-04-03 01:40 | 196302.9 | 960.0001 | 3 | 26 | 4.400251 | 3.144148 | 1.223937 | 2.946e-09 | 5.220226 | 1.0872e-08
2018-04-03 01:42 | 196422.9 | 1080.0009 | 3 | 26 | 4.40021 | 2.862967 | 1.32394 | 2.946e-09 | 5.660265 | 1.0872e-08
2018-04-03 01:44 | 196542.9 | 1200.001 | 3 | 26 | 4.400224 | 2.625124 | 1.415297 | 2.946e-09 | 6.062256 | 1.0872e-08
2018-04-03 01:46 | 196662.9 | 1320.0001 | 3 | 26 | 4.400174 | 2.419888 | 1.499282 | 2.946e-09 | 6.431808 | 1.0872e-08
2018-04-03 01:48 | 196782.9 | 1440.0001 | 3 | 26 | 4.400211 | 2.243414 | 1.576947 | 2.946e-09 | 6.773551 | 1.0872e-08
2018-04-03 01:50 | 196902.9 | 1560.0001 | 3 | 26 | 4.400233 | 2.089407 | 1.649089 | 2.946e-09 | 7.090988 | 1.0872e-08
2018-04-03 01:52 | 197022.9 | 1680.001 | 3 | 26 | 4.40023 | 1.955012 | 1.716451 | 2.946e-09 | 7.387395 | 1.0872e-08
2018-04-03 01:54 | 197142.9 | 1800.001 | 3 | 26 | 4.400215 | 1.834978 | 1.779578 | 2.946e-09 | 7.665166 | 1.0872e-08
2018-04-03 01:56 | 197262.9 | 1920.0009 | 3 | 26 | 4.400219 | 1.726504 | 1.838897 | 2.946e-09 | 7.92618 | 1.0872e-08
2018-04-03 01:58 | 197382.9 | 2040.0002 | 3 | 26 | 4.400183 | 1.626332 | 1.894758 | 2.946e-09 | 8.171983 | 1.0872e-08
2018-04-03 02:00 | 197502.9 | 2160.0012 | 3 | 26 | 4.40018 | 1.531637 | 1.947368 | 2.946e-09 | 8.403474 | 1.0872e-08
2018-04-03 02:02 | 197622.9 | 2280.0011 | 3 | 26 | 4.400155 | 1.442012 | 1.996909 | 2.946e-09 | 8.621464 | 1.0872e-08
2018-04-03 02:04 | 197742.9 | 2400.0001 | 3 | 26 | 4.400161 | 1.360009 | 2.043604 | 2.946e-09 | 8.82693 | 1.0872e-08
2018-04-03 02:06 | 197862.9 | 2520.0002 | 3 | 26 | 4.400155 | 1.281891 | 2.087628 | 2.946e-09 | 9.020643 | 1.0872e-08
2018-04-03 02:08 | 197982.9 | 2640.001 | 3 | 26 | 4.400156 | 1.208502 | 2.129131 | 2.946e-09 | 9.203262 | 1.0872e-08
2018-04-03 02:10 | 198102.9 | 2760.0002 | 3 | 26 | 4.400187 | 1.138827 | 2.168239 | 2.946e-09 | 9.375344 | 1.0872e-08
2018-04-03 02:12 | 198222.9 | 2880.0002 | 3 | 26 | 4.400146 | 1.072136 | 2.205069 | 2.946e-09 | 9.537403 | 1.0872e-08
2018-04-03 02:14 | 198342.9 | 3000.0001 | 3 | 26 | 4.400208 | 1.009931 | 2.239761 | 2.946e-09 | 9.69005 | 1.0872e-08
2018-04-03 02:16 | 198462.9 | 3120.0002 | 3 | 26 | 4.400147 | 0.9493628 | 2.272393 | 2.946e-09 | 9.83364 | 1.0872e-08
2018-04-03 02:18 | 198582.9 | 3240.001 | 3 | 26 | 4.400098 | 0.8929033 | 2.303096 | 2.946e-09 | 9.968737 | 1.0872e-08
2018-04-03 02:20 | 198702.9 | 3360.0009 | 3 | 26 | 4.400131 | 0.8416319 | 2.332009 | 2.946e-09 | 10.09596 | 1.0872e-08
2018-04-03 02:22 | 198822.9 | 3480.0002 | 3 | 26 | 4.400157 | 0.7928019 | 2.359241 | 2.946e-09 | 10.21578 | 1.0872e-08
2018-04-03 02:24 | 198942.9 | 3600.001 | 3 | 26 | 4.400147 | 0.7454109 | 2.38487 | 2.946e-09 | 10.32856 | 1.0872e-08
2018-04-03 02:26 | 199062.9 | 3720.0002 | 3 | 26 | 4.400136 | 0.700902 | 2.408962 | 2.946e-09 | 10.43456 | 1.0872e-08
2018-04-03 02:28 | 199182.9 | 3840.0001 | 3 | 26 | 4.400132 | 0.659318 | 2.43163 | 2.946e-09 | 10.5343 | 1.0872e-08
2018-04-03 02:28 | 199203.8 | 3860.9023 | 3 | 26 | 4.400125 | 0.6519909 | 2.435439 | 2.946e-09 | 10.55106 | 1.0872e-08
2018-04-03 02:30 | 199323.9 | 120.0003 | 4 | 26 | 4.289747 | 0 | 2.435439 | 2.946e-09 | 10.55106 | 1.0872e-08
2018-04-03 02:32 | 199443.9 | 240.001 | 4 | 26 | 4.278212 | 0 | 2.435439 | 2.946e-09 | 10.55106 | 1.0872e-08
2018-04-03 02:33 | 199503.9 | 300.0024 | 4 | 26 | 4.275166 | 0 | 2.435439 | 2.946e-09 | 10.55106 | 1.0872e-08
2018-04-03 02:35 | 199624 | 120.0003 | 5 | 26 | 3.825108 | -3.260044 | 2.435439 | 0.1086611 | 10.55106 | 0.4216937
2018-04-03 02:37 | 199744 | 240.0002 | 5 | 26 | 3.773858 | -3.260031 | 2.435439 | 0.217317 | 10.55106 | 0.8344159
2018-04-03 02:39 | 199864 | 360.0011 | 5 | 26 | 3.727556 | -3.259993 | 2.435439 | 0.3259861 | 10.55106 | 1.241985
2018-04-03 02:41 | 199984 | 480.0002 | 5 | 26 | 3.682026 | -3.26003 | 2.435439 | 0.4346542 | 10.55106 | 1.644572
2018-04-03 02:43 | 200104 | 600.0001 | 5 | 26 | 3.6377 | -3.260066 | 2.435439 | 0.5433106 | 10.55106 | 2.042228
2018-04-03 02:45 | 200224 | 720.0002 | 5 | 26 | 3.596065 | -3.260023 | 2.435439 | 0.6519756 | 10.55106 | 2.43523
2018-04-03 02:47 | 200344 | 840.0002 | 5 | 26 | 3.558549 | -3.259912 | 2.435439 | 0.7606408 | 10.55106 | 2.823915
2018-04-03 02:49 | 200464 | 960.0011 | 5 | 26 | 3.524697 | -3.259979 | 2.435439 | 0.8693069 | 10.55106 | 3.208731
2018-04-03 02:51 | 200584 | 1080.0002 | 5 | 26 | 3.493196 | -3.259981 | 2.435439 | 0.9779564 | 10.55106 | 3.589958
2018-04-03 02:53 | 200704 | 1200.001 | 5 | 26 | 3.463649 | -3.259959 | 2.435439 | 1.086627 | 10.55106 | 3.967946
2018-04-03 02:55 | 200824 | 1320.001 | 5 | 26 | 3.436089 | -3.260031 | 2.435439 | 1.195289 | 10.55106 | 4.342805
2018-04-03 02:57 | 200944 | 1440.001 | 5 | 26 | 3.40969 | -3.260011 | 2.435439 | 1.303958 | 10.55106 | 4.714758
2018-04-03 02:59 | 201064 | 1560.0011 | 5 | 26 | 3.383989 | -3.259929 | 2.435439 | 1.41261 | 10.55106 | 5.08382
2018-04-03 03:01 | 201184 | 1680.0002 | 5 | 26 | 3.35959 | -3.260003 | 2.435439 | 1.521269 | 10.55106 | 5.450197
2018-04-03 03:03 | 201304 | 1800.0003 | 5 | 26 | 3.334776 | -3.259995 | 2.435439 | 1.629934 | 10.55106 | 5.813918
2018-04-03 03:05 | 201424 | 1920.0002 | 5 | 26 | 3.308612 | -3.259968 | 2.435439 | 1.738596 | 10.55106 | 6.174874
2018-04-03 03:07 | 201544 | 2040.0013 | 5 | 26 | 3.280303 | -3.259986 | 2.435439 | 1.84726 | 10.55106 | 6.532887
2018-04-03 03:09 | 201664 | 2160.001 | 5 | 26 | 3.248423 | -3.260033 | 2.435439 | 1.955923 | 10.55106 | 6.887643
2018-04-03 03:11 | 201784 | 2280.0002 | 5 | 26 | 3.210861 | -3.259949 | 2.435439 | 2.064582 | 10.55106 | 7.238626
2018-04-03 03:13 | 201904 | 2400.001 | 5 | 26 | 3.166508 | -3.260001 | 2.435439 | 2.173244 | 10.55106 | 7.585176
2018-04-03 03:15 | 202024 | 2520.001 | 5 | 26 | 3.112959 | -3.259995 | 2.435439 | 2.281908 | 10.55106 | 7.926468
2018-04-03 03:17 | 202144 | 2640.0003 | 5 | 26 | 3.04238 | -3.260021 | 2.435439 | 2.390564 | 10.55106 | 8.261084
2018-04-03 03:18 | 202199.6 | 2695.6856 | 5 | 26 | 2.999996 | -3.259977 | 2.435439 | 2.440993 | 10.55106 | 8.413473
2018-04-03 03:20 | 202319.7 | 120.001 | 6 | 26 | 3.645184 | 0 | 2.435439 | 2.440993 | 10.55106 | 8.413473
2018-04-03 03:22 | 202439.7 | 240.0011 | 6 | 26 | 3.68131 | 0 | 2.435439 | 2.440993 | 10.55106 | 8.413473
2018-04-03 03:23 | 202499.7 | 300.0016 | 6 | 26 | 3.688554 | 0 | 2.435439 | 2.440993 | 10.55106 | 8.413473
2018-04-03 03:23 | 202499.6888 | 0.0027 | 7 | 27 | 3.688651 | 0 | 0 | 0 | 0 | 0
2018-04-03 03:25 | 202619.8 | 120.001 | 2 | 27 | 4.200286 | 3.906977 | 0.1457146 | 9.432e-09 | 0.6102949 | 3.4791e-08
2018-04-03 03:27 | 202739.8 | 240.0009 | 2 | 27 | 4.200232 | 3.496269 | 0.2685711 | 9.432e-09 | 1.126325 | 3.4791e-08
2018-04-03 03:29 | 202845 | 345.1727 | 2 | 27 | 4.200248 | 3.259998 | 0.3670634 | 9.432e-09 | 1.540015 | 3.4791e-08
2018-04-03 03:31 | 202964.9 | 120.001 | 3 | 27 | 4.220068 | 3.260036 | 0.4753418 | 1.2321e-08 | 1.995836 | 4.6364e-08
2018-04-03 03:33 | 203084.9 | 240.0002 | 3 | 27 | 4.240348 | 3.260132 | 0.5840071 | 1.2321e-08 | 2.455504 | 4.6364e-08
2018-04-03 03:35 | 203204.9 | 360.001 | 3 | 27 | 4.263099 | 3.260073 | 0.6926745 | 1.2321e-08 | 2.917494 | 4.6364e-08
2018-04-03 03:37 | 203324.9 | 480.001 | 3 | 27 | 4.288727 | 3.260067 | 0.8013378 | 1.2321e-08 | 3.3821 | 4.6364e-08
2018-04-03 03:39 | 203444.9 | 600.0002 | 3 | 27 | 4.316981 | 3.260077 | 0.9100015 | 1.2321e-08 | 3.849649 | 4.6364e-08
2018-04-03 03:41 | 203564.9 | 720.001 | 3 | 27 | 4.34695 | 3.260099 | 1.018655 | 1.2321e-08 | 4.3203125 | 4.6364e-08
2018-04-03 03:43 | 203684.9 | 840.0011 | 3 | 27 | 4.379036 | 3.26005 | 1.127334 | 1.2321e-08 | 4.794459 | 4.6364e-08
2018-04-03 03:45 | 203804.9 | 960.0003 | 3 | 27 | 4.400267 | 3.132708 | 1.235151 | 1.2321e-08 | 5.268149 | 4.6364e-08
2018-04-03 03:47 | 203924.9 | 1080.0002 | 3 | 27 | 4.400213 | 2.85371 | 1.334829 | 1.2321e-08 | 5.706758 | 4.6364e-08
2018-04-03 03:49 | 204044.9 | 1200.0002 | 3 | 27 | 4.400254 | 2.614473 | 1.425863 | 1.2321e-08 | 6.107326 | 4.6364e-08
2018-04-03 03:51 | 204164.9 | 1320.001 | 3 | 27 | 4.400224 | 2.409117 | 1.509487 | 1.2321e-08 | 6.475293 | 4.6364e-08
2018-04-03 03:53 | 204284.9 | 1440.0002 | 3 | 27 | 4.400218 | 2.236486 | 1.586837 | 1.2321e-08 | 6.815648 | 4.6364e-08
2018-04-03 03:55 | 204404.9 | 1560.0011 | 3 | 27 | 4.400189 | 2.086199 | 1.65882 | 1.2321e-08 | 7.132387 | 4.6364e-08
2018-04-03 03:57 | 204524.9 | 1680.001 | 3 | 27 | 4.400195 | 1.952719 | 1.726104 | 1.2321e-08 | 7.42845 | 4.6364e-08
2018-04-03 03:59 | 204644.9 | 1800.001 | 3 | 27 | 4.40018 | 1.830739 | 1.78913 | 1.2321e-08 | 7.705778 | 4.6364e-08
2018-04-03 04:01 | 204764.9 | 1920.0011 | 3 | 27 | 4.400234 | 1.720561 | 1.84828 | 1.2321e-08 | 7.966049 | 4.6364e-08
2018-04-03 04:03 | 204884.9 | 2040.0003 | 3 | 27 | 4.400235 | 1.616134 | 1.903847 | 1.2321e-08 | 8.210555 | 4.6364e-08
2018-04-03 04:05 | 205004.9 | 2160.0011 | 3 | 27 | 4.400164 | 1.522103 | 1.956115 | 1.2321e-08 | 8.440542 | 4.6364e-08
2018-04-03 04:07 | 205124.9 | 2280.0019 | 3 | 27 | 4.400162 | 1.435377 | 2.005402 | 1.2321e-08 | 8.657415 | 4.6364e-08
2018-04-03 04:09 | 205244.9 | 2400.0003 | 3 | 27 | 4.400165 | 1.352113 | 2.051838 | 1.2321e-08 | 8.861742 | 4.6364e-08
2018-04-03 04:11 | 205364.9 | 2520.0002 | 3 | 27 | 4.400192 | 1.275307 | 2.095619 | 1.2321e-08 | 9.054385 | 4.6364e-08
2018-04-03 04:13 | 205484.9 | 2640.0003 | 3 | 27 | 4.400183 | 1.202321 | 2.136886 | 1.2321e-08 | 9.235969 | 4.6364e-08
2018-04-03 04:15 | 205604.9 | 2760.0003 | 3 | 27 | 4.400169 | 1.133162 | 2.175803 | 1.2321e-08 | 9.407207 | 4.6364e-08
2018-04-03 04:17 | 205724.9 | 2880.0003 | 3 | 27 | 4.400195 | 1.066199 | 2.212439 | 1.2321e-08 | 9.568411 | 4.6364e-08
2018-04-03 04:19 | 205844.9 | 3000.0003 | 3 | 27 | 4.400177 | 1.003682 | 2.246916 | 1.2321e-08 | 9.720116 | 4.6364e-08
2018-04-03 04:21 | 205964.9 | 3120.0003 | 3 | 27 | 4.400205 | 0.9448662 | 2.279359 | 1.2321e-08 | 9.86287 | 4.6364e-08
2018-04-03 04:23 | 206084.9 | 3240.0011 | 3 | 27 | 4.40019 | 0.8902588 | 2.309929 | 1.2321e-08 | 9.997385 | 4.6364e-08
2018-04-03 04:25 | 206204.9 | 3360.0011 | 3 | 27 | 4.400183 | 0.8388081 | 2.338727 | 1.2321e-08 | 10.1241 | 4.6364e-08
2018-04-03 04:27 | 206324.9 | 3480.0011 | 3 | 27 | 4.400156 | 0.7898321 | 2.365854 | 1.2321e-08 | 10.24346 | 4.6364e-08
2018-04-03 04:29 | 206444.9 | 3600.0011 | 3 | 27 | 4.400181 | 0.7444038 | 2.391413 | 1.2321e-08 | 10.35593 | 4.6364e-08
2018-04-03 04:31 | 206564.9 | 3720.001 | 3 | 27 | 4.400045 | 0.6990986 | 2.415471 | 1.2321e-08 | 10.46178 | 4.6364e-08
2018-04-03 04:33 | 206684.9 | 3840.0003 | 3 | 27 | 4.400144 | 0.6581821 | 2.438098 | 1.2321e-08 | 10.56135 | 4.6364e-08
2018-04-03 04:33 | 206703.6 | 3858.6376 | 3 | 27 | 4.400172 | 0.6519976 | 2.441491 | 1.2321e-08 | 10.57627 | 4.6364e-08
2018-04-03 04:35 | 206823.6 | 120.001 | 4 | 27 | 4.28999 | 0 | 2.441491 | 1.2321e-08 | 10.57627 | 4.6364e-08
2018-04-03 04:37 | 206943.6 | 240.0002 | 4 | 27 | 4.278486 | 0 | 2.441491 | 1.2321e-08 | 10.57627 | 4.6364e-08
2018-04-03 04:38 | 207003.6 | 300.0016 | 4 | 27 | 4.275413 | 0 | 2.441491 | 1.2321e-08 | 10.57627 | 4.6364e-08
2018-04-03 04:40 | 207123.7 | 120.001 | 5 | 27 | 3.825049 | -3.259988 | 2.441491 | 0.1086569 | 10.57627 | 0.4216686
2018-04-03 04:42 | 207243.7 | 240.001 | 5 | 27 | 3.773667 | -3.259988 | 2.441491 | 0.2173147 | 10.57627 | 0.8343669
2018-04-03 04:44 | 207363.7 | 360.0009 | 5 | 27 | 3.727451 | -3.260139 | 2.441491 | 0.325983 | 10.57627 | 1.241925
2018-04-03 04:46 | 207483.7 | 480.0009 | 5 | 27 | 3.682298 | -3.260044 | 2.441491 | 0.434649 | 10.57627 | 1.644511
2018-04-03 04:48 | 207603.7 | 600.0001 | 5 | 27 | 3.63796 | -3.260033 | 2.441491 | 0.5433148 | 10.57627 | 2.042226
2018-04-03 04:50 | 207723.7 | 720.0001 | 5 | 27 | 3.596417 | -3.26007 | 2.441491 | 0.651984 | 10.57627 | 2.435267
2018-04-03 04:52 | 207843.7 | 840.0009 | 5 | 27 | 3.558347 | -3.259991 | 2.441491 | 0.7606445 | 10.57627 | 2.823956
2018-04-03 04:54 | 207963.7 | 960.0002 | 5 | 27 | 3.523637 | -3.260036 | 2.441491 | 0.8693097 | 10.57627 | 3.208698
2018-04-03 04:56 | 208083.7 | 1080.0009 | 5 | 27 | 3.492496 | -3.260019 | 2.441491 | 0.9779688 | 10.57627 | 3.589858
2018-04-03 04:58 | 208203.7 | 1200.0009 | 5 | 27 | 3.463101 | -3.25999 | 2.441491 | 1.08663 | 10.57627 | 3.967744
2018-04-03 05:00 | 208323.7 | 1320.0009 | 5 | 27 | 3.435355 | -3.260048 | 2.441491 | 1.195288 | 10.57627 | 4.342523
2018-04-03 05:02 | 208443.7 | 1440.0001 | 5 | 27 | 3.40876 | -3.259981 | 2.441491 | 1.303953 | 10.57627 | 4.714371
2018-04-03 05:04 | 208563.7 | 1560.0001 | 5 | 27 | 3.383516 | -3.260037 | 2.441491 | 1.412621 | 10.57627 | 5.08342
2018-04-03 05:06 | 208683.7 | 1680.0009 | 5 | 27 | 3.358787 | -3.260001 | 2.441491 | 1.521286 | 10.57627 | 5.44974
2018-04-03 05:08 | 208803.7 | 1800.0013 | 5 | 27 | 3.333579 | -3.259991 | 2.441491 | 1.629948 | 10.57627 | 5.813349
2018-04-03 05:10 | 208923.7 | 1920.0001 | 5 | 27 | 3.307128 | -3.260028 | 2.441491 | 1.738603 | 10.57627 | 6.174145
2018-04-03 05:12 | 209043.7 | 2040.0002 | 5 | 27 | 3.278523 | -3.260023 | 2.441491 | 1.847277 | 10.57627 | 6.532017
2018-04-03 05:14 | 209163.7 | 2160.0009 | 5 | 27 | 3.246598 | -3.259922 | 2.441491 | 1.955927 | 10.57627 | 6.886529
2018-04-03 05:16 | 209283.7 | 2280.0009 | 5 | 27 | 3.209985 | -3.260066 | 2.441491 | 2.064602 | 10.57627 | 7.237419
2018-04-03 05:18 | 209403.7 | 2400.0001 | 5 | 27 | 3.16629 | -3.260019 | 2.441491 | 2.173259 | 10.57627 | 7.583894
2018-04-03 05:20 | 209523.7 | 2520.0009 | 5 | 27 | 3.112049 | -3.259986 | 2.441491 | 2.281923 | 10.57627 | 7.925129
2018-04-03 05:22 | 209643.7 | 2640.0001 | 5 | 27 | 3.040614 | -3.260006 | 2.441491 | 2.390584 | 10.57627 | 8.259586
2018-04-03 05:23 | 209697.4 | 2693.6543 | 5 | 27 | 3 | -3.260075 | 2.441491 | 2.439166 | 10.57627 | 8.406351
2018-04-03 05:25 | 209817.4 | 120.0002 | 6 | 27 | 3.645626 | 0 | 2.441491 | 2.439166 | 10.57627 | 8.406351
2018-04-03 05:27 | 209937.4 | 240.001 | 6 | 27 | 3.681719 | 0 | 2.441491 | 2.439166 | 10.57627 | 8.406351
2018-04-03 05:28 | 209997.4 | 300.0016 | 6 | 27 | 3.688933 | 0 | 2.441491 | 2.439166 | 10.57627 | 8.406351
2018-04-03 05:28 | 209997.4167 | 0.0027 | 7 | 28 | 3.688822 | 0 | 0 | 0 | 0 | 0
2018-04-03 05:30 | 210117.5 | 120.0002 | 2 | 28 | 4.200313 | 3.896141 | 0.1453963 | 0 | 0.6090015 | 0
2018-04-03 05:32 | 210237.5 | 240.0003 | 2 | 28 | 4.200225 | 3.483963 | 0.2678338 | 0 | 1.123272 | 0
2018-04-03 05:34 | 210339.2 | 341.7256 | 2 | 28 | 4.200259 | 3.259987 | 0.3629169 | 0 | 1.522643 | 0
2018-04-03 05:36 | 210459.2 | 120.0001 | 3 | 28 | 4.219788 | 3.260111 | 0.4711956 | 0 | 1.978435 | 0
2018-04-03 05:38 | 210579.3 | 240.0009 | 3 | 28 | 4.239994 | 3.260199 | 0.5798621 | 0 | 2.438076 | 0
2018-04-03 05:40 | 210699.3 | 360.0002 | 3 | 28 | 4.261914 | 3.260155 | 0.6885285 | 0 | 2.899985 | 0
2018-04-03 05:42 | 210819.3 | 480.0009 | 3 | 28 | 4.287404 | 3.260141 | 0.7971961 | 0 | 3.364482 | 0
2018-04-03 05:44 | 210939.3 | 600.0009 | 3 | 28 | 4.315745 | 3.260033 | 0.9058562 | 0 | 3.831865 | 0
2018-04-03 05:46 | 211059.3 | 720.0002 | 3 | 28 | 4.346321 | 3.260071 | 1.01453 | 0 | 4.302525 | 0
2018-04-03 05:48 | 211179.3 | 840.0009 | 3 | 28 | 4.378623 | 3.26018 | 1.123193 | 0 | 4.77654 | 0
2018-04-03 05:50 | 211299.3 | 960.0002 | 3 | 28 | 4.400228 | 3.134058 | 1.231057 | 0 | 5.250411 | 0
2018-04-03 05:52 | 211419.2 | 1080.0001 | 3 | 28 | 4.400265 | 2.855961 | 1.330764 | 0 | 5.689147 | 0
2018-04-03 05:54 | 211539.3 | 1200.0011 | 3 | 28 | 4.400238 | 2.61315 | 1.42183 | 0 | 6.089862 | 0
2018-04-03 05:56 | 211659.3 | 1320.0002 | 3 | 28 | 4.400251 | 2.408155 | 1.505401 | 0 | 6.457592 | 0
2018-04-03 05:58 | 211779.3 | 1440.0009 | 3 | 28 | 4.40021 | 2.23329 | 1.582682 | 0 | 6.797642 | 0
2018-04-03 06:00 | 211899.3 | 1560.001 | 3 | 28 | 4.400205 | 2.081566 | 1.654527 | 0 | 7.113778 | 0
2018-04-03 06:02 | 212019.3 | 1680.0009 | 3 | 28 | 4.400205 | 1.948502 | 1.721659 | 0 | 7.409173 | 0
2018-04-03 06:04 | 212139.3 | 1800.0002 | 3 | 28 | 4.400221 | 1.829114 | 1.784586 | 0 | 7.686062 | 0
2018-04-03 06:06 | 212259.3 | 1920.0002 | 3 | 28 | 4.400169 | 1.719234 | 1.84369 | 0 | 7.946128 | 0
2018-04-03 06:08 | 212379.3 | 2040.0009 | 3 | 28 | 4.400125 | 1.618624 | 1.899318 | 0 | 8.190906 | 0
2018-04-03 06:10 | 212499.3 | 2160.0002 | 3 | 28 | 4.400067 | 1.523628 | 1.951695 | 0 | 8.421373 | 0
2018-04-03 06:12 | 212619.3 | 2280.0009 | 3 | 28 | 4.400175 | 1.437009 | 2.001056 | 0 | 8.638569 | 0
2018-04-03 06:14 | 212739.3 | 2400.001 | 3 | 28 | 4.400175 | 1.354979 | 2.04757 | 0 | 8.843239 | 0
2018-04-03 06:16 | 212859.3 | 2520.001 | 3 | 28 | 4.400164 | 1.27708 | 2.091437 | 0 | 9.03626 | 0
2018-04-03 06:18 | 212979.3 | 2640.001 | 3 | 28 | 4.400201 | 1.202346 | 2.132746 | 0 | 9.218025 | 0
2018-04-03 06:20 | 213099.3 | 2760.0002 | 3 | 28 | 4.400136 | 1.131341 | 2.171625 | 0 | 9.389102 | 0
2018-04-03 06:22 | 213219.2 | 2880.0001 | 3 | 28 | 4.400151 | 1.065578 | 2.20823 | 0 | 9.550171 | 0
2018-04-03 06:24 | 213339.3 | 3000.001 | 3 | 28 | 4.40016 | 1.004505 | 2.242723 | 0 | 9.701943 | 0
2018-04-03 06:26 | 213459.3 | 3120.0018 | 3 | 28 | 4.400128 | 0.9478741 | 2.275252 | 0 | 9.845075 | 0
2018-04-03 06:28 | 213579.3 | 3240.001 | 3 | 28 | 4.400208 | 0.8948441 | 2.305941 | 0 | 9.980112 | 0
2018-04-03 06:30 | 213699.3 | 3360.001 | 3 | 28 | 4.400164 | 0.8426609 | 2.33488 | 0 | 10.10745 | 0
2018-04-03 06:32 | 213819.3 | 3480.0002 | 3 | 28 | 4.400149 | 0.7916803 | 2.362106 | 0 | 10.22725 | 0
2018-04-03 06:34 | 213939.3 | 3600.0002 | 3 | 28 | 4.400131 | 0.7444258 | 2.387701 | 0 | 10.33987 | 0
2018-04-03 06:36 | 214059.2 | 3720.0001 | 3 | 28 | 4.400155 | 0.7008486 | 2.411781 | 0 | 10.44582 | 0
2018-04-03 06:38 | 214179.3 | 3840.0002 | 3 | 28 | 4.400136 | 0.6597633 | 2.434449 | 0 | 10.54557 | 0
2018-04-03 06:38 | 214203.9 | 3864.6575 | 3 | 28 | 4.400164 | 0.6519995 | 2.438943 | 0 | 10.56534 | 0
2018-04-03 06:40 | 214324 | 120.0001 | 4 | 28 | 4.289989 | 0 | 2.438943 | 0 | 10.56534 | 0
2018-04-03 06:42 | 214444 | 240 | 4 | 28 | 4.278451 | 0 | 2.438943 | 0 | 10.56534 | 0
2018-04-03 06:43 | 214504 | 300.003 | 4 | 28 | 4.27539 | 0 | 2.438943 | 0 | 10.56534 | 0
2018-04-03 06:45 | 214624 | 120.0003 | 5 | 28 | 3.825255 | -3.260092 | 2.438943 | 0.1086525 | 10.56534 | 0.4216663
2018-04-03 06:47 | 214744 | 240.0003 | 5 | 28 | 3.774276 | -3.260075 | 2.438943 | 0.2173248 | 10.56534 | 0.834474
2018-04-03 06:49 | 214864 | 360.0003 | 5 | 28 | 3.728279 | -3.260068 | 2.438943 | 0.3259914 | 10.56534 | 1.242108
2018-04-03 06:51 | 214984 | 480.0003 | 5 | 28 | 3.682856 | -3.259986 | 2.438943 | 0.4346593 | 10.56534 | 1.64478
2018-04-03 06:53 | 215104 | 600.0005 | 5 | 28 | 3.638342 | -3.260073 | 2.438943 | 0.5433279 | 10.56534 | 2.042565
2018-04-03 06:55 | 215224 | 720.0011 | 5 | 28 | 3.597083 | -3.260063 | 2.438943 | 0.651991 | 10.56534 | 2.435641
2018-04-03 06:57 | 215344 | 840.001 | 5 | 28 | 3.559289 | -3.26005 | 2.438943 | 0.760652 | 10.56534 | 2.824424
2018-04-03 06:59 | 215464 | 960.0011 | 5 | 28 | 3.524668 | -3.260023 | 2.438943 | 0.8693177 | 10.56534 | 3.209284
2018-04-03 07:01 | 215584 | 1080.0002 | 5 | 28 | 3.493309 | -3.260057 | 2.438943 | 0.9779804 | 10.56534 | 3.590561
2018-04-03 07:03 | 215704 | 1200.0003 | 5 | 28 | 3.463829 | -3.259997 | 2.438943 | 1.086645 | 10.56534 | 3.968539
2018-04-03 07:05 | 215824 | 1320.001 | 5 | 28 | 3.435987 | -3.260035 | 2.438943 | 1.195299 | 10.56534 | 4.343374
2018-04-03 07:07 | 215944 | 1440.001 | 5 | 28 | 3.409973 | -3.260037 | 2.438943 | 1.30397 | 10.56534 | 4.715342
2018-04-03 07:09 | 216064 | 1560.0002 | 5 | 28 | 3.385112 | -3.259971 | 2.438943 | 1.412633 | 10.56534 | 5.084529
2018-04-03 07:11 | 216184 | 1680.0004 | 5 | 28 | 3.360528 | -3.260015 | 2.438943 | 1.521299 | 10.56534 | 5.451034
2018-04-03 07:13 | 216304 | 1800.0011 | 5 | 28 | 3.335122 | -3.260043 | 2.438943 | 1.629953 | 10.56534 | 5.814793
2018-04-03 07:15 | 216424 | 1920.0002 | 5 | 28 | 3.308896 | -3.25999 | 2.438943 | 1.738612 | 10.56534 | 6.17578
2018-04-03 07:17 | 216544 | 2040.0003 | 5 | 28 | 3.280735 | -3.260103 | 2.438943 | 1.847285 | 10.56534 | 6.533854
2018-04-03 07:19 | 216664 | 2160.0003 | 5 | 28 | 3.24895 | -3.260105 | 2.438943 | 1.955944 | 10.56534 | 6.888643
2018-04-03 07:21 | 216784 | 2280.001 | 5 | 28 | 3.211565 | -3.259986 | 2.438943 | 2.064604 | 10.56534 | 7.239695
2018-04-03 07:23 | 216904 | 2400.001 | 5 | 28 | 3.167441 | -3.259901 | 2.438943 | 2.173269 | 10.56534 | 7.586357
2018-04-03 07:25 | 217024 | 2520.0002 | 5 | 28 | 3.113417 | -3.259962 | 2.438943 | 2.281934 | 10.56534 | 7.927701
2018-04-03 07:27 | 217144 | 2640.0002 | 5 | 28 | 3.042738 | -3.259976 | 2.438943 | 2.390598 | 10.56534 | 8.262367
2018-04-03 07:28 | 217199.9 | 2695.8432 | 5 | 28 | 2.999999 | -3.260035 | 2.438943 | 2.441168 | 10.56534 | 8.415199
2018-04-03 07:30 | 217319.9 | 120.0002 | 6 | 28 | 3.644744 | 0 | 2.438943 | 2.441168 | 10.56534 | 8.415199
2018-04-03 07:32 | 217439.9 | 240.0011 | 6 | 28 | 3.680986 | 0 | 2.438943 | 2.441168 | 10.56534 | 8.415199
2018-04-03 07:33 | 217499.9 | 300.0032 | 6 | 28 | 3.688273 | 0 | 2.438943 | 2.441168 | 10.56534 | 8.415199
2018-04-03 07:33 | 217499.9 | 0.0026 | 7 | 29 | 3.688399 | 0 | 0 | 0 | 0 | 0
2018-04-03 07:35 | 217620 | 120.0009 | 2 | 29 | 4.200251 | 3.911158 | 0.1457669 | 0 | 0.6105153 | 0
2018-04-03 07:37 | 217740 | 240.0009 | 2 | 29 | 4.200258 | 3.506592 | 0.2688621 | 0 | 1.127547 | 0
2018-04-03 07:39 | 217851.9 | 351.8631 | 2 | 29 | 4.200212 | 3.259989 | 0.3737818 | 0 | 1.568235 | 0
2018-04-03 07:41 | 217971.9 | 120.001 | 3 | 29 | 4.220245 | 3.260178 | 0.4820789 | 4.02e-10 | 2.024125 | 1.612e-09
2018-04-03 07:43 | 218091.9 | 240.0003 | 3 | 29 | 4.240615 | 3.260141 | 0.5907398 | 4.02e-10 | 2.4838 | 1.612e-09
2018-04-03 07:45 | 218211.9 | 360.001 | 3 | 29 | 4.263046 | 3.259893 | 0.6994109 | 4.02e-10 | 2.945817 | 1.612e-09
2018-04-03 07:47 | 218331.9 | 480.0002 | 3 | 29 | 4.288878 | 3.260117 | 0.8080683 | 4.02e-10 | 3.410398 | 1.612e-09
2018-04-03 07:49 | 218451.9 | 600.001 | 3 | 29 | 4.31727 | 3.260088 | 0.9167321 | 4.02e-10 | 3.87796 | 1.612e-09
2018-04-03 07:51 | 218571.9 | 720.001 | 3 | 29 | 4.347424 | 3.260166 | 1.025404 | 4.02e-10 | 4.348746 | 1.612e-09
2018-04-03 07:53 | 218691.9 | 840.0003 | 3 | 29 | 4.379405 | 3.260139 | 1.134054 | 4.02e-10 | 4.822809 | 1.612e-09
2018-04-03 07:55 | 218811.9 | 960.0003 | 3 | 29 | 4.400241 | 3.125465 | 1.241809 | 4.02e-10 | 5.29626 | 1.612e-09
2018-04-03 07:57 | 218931.9 | 1080.001 | 3 | 29 | 4.400239 | 2.846863 | 1.341225 | 4.02e-10 | 5.733714 | 1.612e-09
2018-04-03 07:59 | 219051.9 | 1200.001 | 3 | 29 | 4.400233 | 2.607327 | 1.432024 | 4.02e-10 | 6.133248 | 1.612e-09
2018-04-03 08:01 | 219171.9 | 1320.0003 | 3 | 29 | 4.400218 | 2.403637 | 1.515452 | 4.02e-10 | 6.50035 | 1.612e-09
2018-04-03 08:03 | 219291.9 | 1440.0011 | 3 | 29 | 4.400219 | 2.229368 | 1.592608 | 4.02e-10 | 6.839853 | 1.612e-09
2018-04-03 08:05 | 219411.9 | 1560.0003 | 3 | 29 | 4.400199 | 2.075417 | 1.664294 | 4.02e-10 | 7.155286 | 1.612e-09
2018-04-03 08:07 | 219531.9 | 1680.0012 | 3 | 29 | 4.400192 | 1.939709 | 1.731167 | 4.02e-10 | 7.449543 | 1.612e-09
2018-04-03 08:09 | 219651.9 | 1800.0002 | 3 | 29 | 4.400204 | 1.820564 | 1.793793 | 4.02e-10 | 7.725109 | 1.612e-09
2018-04-03 08:11 | 219771.9 | 1920.0002 | 3 | 29 | 4.400168 | 1.712447 | 1.852648 | 4.02e-10 | 7.984078 | 1.612e-09
2018-04-03 08:13 | 219891.9 | 2040.0011 | 3 | 29 | 4.400175 | 1.610479 | 1.908025 | 4.02e-10 | 8.227749 | 1.612e-09
2018-04-03 08:15 | 220011.9 | 2160.001 | 3 | 29 | 4.40023 | 1.513887 | 1.960068 | 4.02e-10 | 8.456746 | 1.612e-09
2018-04-03 08:17 | 220131.9 | 2280.0003 | 3 | 29 | 4.400142 | 1.424624 | 2.009016 | 4.02e-10 | 8.672128 | 1.612e-09
2018-04-03 08:19 | 220251.9 | 2400.001 | 3 | 29 | 4.400181 | 1.343781 | 2.055146 | 4.02e-10 | 8.875108 | 1.612e-09
2018-04-03 08:21 | 220371.9 | 2520.0011 | 3 | 29 | 4.400157 | 1.265922 | 2.09863 | 4.02e-10 | 9.066444 | 1.612e-09
2018-04-03 08:23 | 220491.9 | 2640.002 | 3 | 29 | 4.400176 | 1.191902 | 2.139592 | 4.02e-10 | 9.246683 | 1.612e-09
2018-04-03 08:25 | 220611.9 | 2760.0004 | 3 | 29 | 4.40016 | 1.122705 | 2.178146 | 4.02e-10 | 9.416328 | 1.612e-09
2018-04-03 08:27 | 220731.9 | 2880.0003 | 3 | 29 | 4.400188 | 1.059193 | 2.214482 | 4.02e-10 | 9.576213 | 1.612e-09
2018-04-03 08:29 | 220851.9 | 3000.0002 | 3 | 29 | 4.400118 | 0.9982967 | 2.24877 | 4.02e-10 | 9.727083 | 1.612e-09
2018-04-03 08:31 | 220971.9 | 3120.0003 | 3 | 29 | 4.400233 | 0.9417925 | 2.281096 | 4.02e-10 | 9.869325 | 1.612e-09
2018-04-03 08:33 | 221091.9 | 3240.0011 | 3 | 29 | 4.400143 | 0.8858175 | 2.311545 | 4.02e-10 | 10.00331 | 1.612e-09
2018-04-03 08:35 | 221211.9 | 3360.0011 | 3 | 29 | 4.400178 | 0.8342295 | 2.340198 | 4.02e-10 | 10.12938 | 1.612e-09
2018-04-03 08:37 | 221331.9 | 3480.0003 | 3 | 29 | 4.400217 | 0.7864895 | 2.367185 | 4.02e-10 | 10.24813 | 1.612e-09
2018-04-03 08:39 | 221451.9 | 3600.001 | 3 | 29 | 4.400151 | 0.7401381 | 2.392614 | 4.02e-10 | 10.36002 | 1.612e-09
2018-04-03 08:41 | 221571.9 | 3720.0011 | 3 | 29 | 4.400179 | 0.6968403 | 2.416553 | 4.02e-10 | 10.46536 | 1.612e-09
2018-04-03 08:43 | 221691.9 | 3840.0003 | 3 | 29 | 4.400157 | 0.6545935 | 2.439052 | 4.02e-10 | 10.56435 | 1.612e-09
2018-04-03 08:43 | 221697.4 | 3845.4808 | 3 | 29 | 4.400125 | 0.6519976 | 2.440046 | 4.02e-10 | 10.56873 | 1.612e-09
2018-04-03 08:45 | 221817.4 | 120.0001 | 4 | 29 | 4.289703 | 0 | 2.440046 | 4.02e-10 | 10.56873 | 1.612e-09
2018-04-03 08:47 | 221937.4 | 240.0009 | 4 | 29 | 4.278177 | 0 | 2.440046 | 4.02e-10 | 10.56873 | 1.612e-09
2018-04-03 08:48 | 221997.4 | 300.0014 | 4 | 29 | 4.275109 | 0 | 2.440046 | 4.02e-10 | 10.56873 | 1.612e-09
2018-04-03 08:50 | 222117.5 | 120.0002 | 5 | 29 | 3.825693 | -3.260023 | 2.440046 | 0.108646 | 10.56873 | 0.421652
2018-04-03 08:52 | 222237.5 | 240.0011 | 5 | 29 | 3.774906 | -3.260048 | 2.440046 | 0.2173136 | 10.56873 | 0.8345007
2018-04-03 08:54 | 222357.5 | 360.0011 | 5 | 29 | 3.728734 | -3.260048 | 2.440046 | 0.3259818 | 10.56873 | 1.242195
2018-04-03 08:56 | 222477.5 | 480.0011 | 5 | 29 | 3.683085 | -3.260044 | 2.440046 | 0.4346592 | 10.56873 | 1.644931
2018-04-03 08:58 | 222597.5 | 600.0003 | 5 | 29 | 3.638566 | -3.260056 | 2.440046 | 0.5433155 | 10.56873 | 2.042689
2018-04-03 09:00 | 222717.5 | 720.001 | 5 | 29 | 3.596555 | -3.260097 | 2.440046 | 0.6519868 | 10.56873 | 2.43578
2018-04-03 09:02 | 222837.5 | 840.0002 | 5 | 29 | 3.558921 | -3.260037 | 2.440046 | 0.7606512 | 10.56873 | 2.824526
2018-04-03 09:04 | 222957.5 | 960.001 | 5 | 29 | 3.524373 | -3.260003 | 2.440046 | 0.8693145 | 10.56873 | 3.209351
2018-04-03 09:06 | 223077.5 | 1080.0018 | 5 | 29 | 3.492321 | -3.259997 | 2.440046 | 0.9779717 | 10.56873 | 3.590536
2018-04-03 09:08 | 223197.5 | 1200.0003 | 5 | 29 | 3.462638 | -3.260075 | 2.440046 | 1.086642 | 10.56873 | 3.968418
2018-04-03 09:10 | 223317.5 | 1320.0002 | 5 | 29 | 3.434974 | -3.260066 | 2.440046 | 1.195305 | 10.56873 | 4.343157
2018-04-03 09:12 | 223437.5 | 1440.0003 | 5 | 29 | 3.408535 | -3.260031 | 2.440046 | 1.303971 | 10.56873 | 4.714972
2018-04-03 09:14 | 223557.5 | 1560.001 | 5 | 29 | 3.383099 | -3.260105 | 2.440046 | 1.412617 | 10.56873 | 5.083915
2018-04-03 09:16 | 223677.5 | 1680.001 | 5 | 29 | 3.358014 | -3.260077 | 2.440046 | 1.521293 | 10.56873 | 5.450216
2018-04-03 09:18 | 223797.5 | 1800.0011 | 5 | 29 | 3.332934 | -3.26005 | 2.440046 | 1.629961 | 10.56873 | 5.813756
2018-04-03 09:20 | 223917.5 | 1920.0002 | 5 | 29 | 3.307038 | -3.260031 | 2.440046 | 1.738618 | 10.56873 | 6.174519
2018-04-03 09:22 | 224037.5 | 2040.0011 | 5 | 29 | 3.278571 | -3.260044 | 2.440046 | 1.847281 | 10.56873 | 6.532356
2018-04-03 09:24 | 224157.5 | 2160.0002 | 5 | 29 | 3.257734 | -3.260165 | 2.440046 | 1.955944 | 10.56873 | 6.887017
2018-04-03 09:26 | 224277.5 | 2280.0003 | 5 | 29 | 3.242671 | -3.260043 | 2.440046 | 2.06462 | 10.56873 | 7.241241
2018-04-03 09:28 | 224397.5 | 2400.001 | 5 | 29 | 3.183523 | -3.260068 | 2.440046 | 2.173284 | 10.56873 | 7.590469
2018-04-03 09:30 | 224517.5 | 2520.0013 | 5 | 29 | 3.11958 | -3.259993 | 2.440046 | 2.281947 | 10.56873 | 7.932939
2018-04-03 09:32 | 224637.5 | 2640.001 | 5 | 29 | 3.043824 | -3.260037 | 2.440046 | 2.390604 | 10.56873 | 8.268009
2018-04-03 09:33 | 224691.6 | 2694.1016 | 5 | 29 | 2.999999 | -3.260031 | 2.440046 | 2.439596 | 10.56873 | 8.416095
2018-04-03 09:35 | 224811.6 | 120.0008 | 6 | 29 | 3.644534 | 0 | 2.440046 | 2.439596 | 10.56873 | 8.416095
2018-04-03 09:37 | 224931.6 | 240.0009 | 6 | 29 | 3.680665 | 0 | 2.440046 | 2.439596 | 10.56873 | 8.416095
2018-04-03 09:38 | 224991.6 | 300.003 | 6 | 29 | 3.68798 | 0 | 2.440046 | 2.439596 | 10.56873 | 8.416095
2018-04-03 09:38 | 224991.6439 | 0.0027 | 7 | 30 | 3.688128 | 0 | 0 | 0 | 0 | 0
2018-04-03 09:40 | 225111.7 | 120.001 | 2 | 30 | 4.200278 | 3.871681 | 0.1447301 | 0 | 0.6062844 | 0
2018-04-03 09:42 | 225231.7 | 240.001 | 2 | 30 | 4.200271 | 3.469923 | 0.2665676 | 0 | 1.118034 | 0
2018-04-03 09:44 | 225326.5 | 334.7808 | 2 | 30 | 4.20021 | 3.259981 | 0.3550322 | 0 | 1.489607 | 0
2018-04-03 09:46 | 225446.5 | 120.001 | 3 | 30 | 4.219542 | 3.259857 | 0.463321 | 0 | 1.94544 | 0
2018-04-03 09:48 | 225566.5 | 240.0002 | 3 | 30 | 4.239142 | 3.260155 | 0.5719752 | 0 | 2.404968 | 0
2018-04-03 09:50 | 225686.5 | 360.0002 | 3 | 30 | 4.260811 | 3.259844 | 0.6806446 | 0 | 2.866783 | 0
2018-04-03 09:52 | 225806.5 | 480.001 | 3 | 30 | 4.286008 | 3.260035 | 0.7893004 | 0 | 3.33108 | 0
2018-04-03 09:54 | 225926.5 | 600.0003 | 3 | 30 | 4.314144 | 3.259821 | 0.8979658 | 0 | 3.798322 | 0
2018-04-03 09:56 | 226046.5 | 720.0003 | 3 | 30 | 4.345155 | 3.259789 | 1.006631 | 0 | 4.268783 | 0
2018-04-03 09:58 | 226166.5 | 840.0002 | 3 | 30 | 4.377422 | 3.260159 | 1.11529 | 0 | 4.742661 | 0
2018-04-03 10:00 | 226286.5 | 960.0002 | 3 | 30 | 4.400248 | 3.148809 | 1.223342 | 0 | 5.217268 | 0
2018-04-03 10:02 | 226406.5 | 1080.0002 | 3 | 30 | 4.400211 | 2.869377 | 1.323504 | 0 | 5.658006 | 0
2018-04-03 10:04 | 226526.5 | 1200.0011 | 3 | 30 | 4.400263 | 2.628695 | 1.415091 | 0 | 6.061013 | 0
2018-04-03 10:06 | 226646.5 | 1320.0002 | 3 | 30 | 4.4002 | 2.4205 | 1.499143 | 0 | 6.430857 | 0
2018-04-03 10:08 | 226766.5 | 1440.001 | 3 | 30 | 4.400185 | 2.241388 | 1.576806 | 0 | 6.77259 | 0
2018-04-03 10:10 | 226886.5 | 1560.001 | 3 | 30 | 4.400232 | 2.086226 | 1.648874 | 0 | 7.089705 | 0
2018-04-03 10:12 | 227006.5 | 1680.0002 | 3 | 30 | 4.400139 | 1.950895 | 1.716088 | 0 | 7.385463 | 0
2018-04-03 10:14 | 227126.5 | 1800.0011 | 3 | 30 | 4.400165 | 1.833062 | 1.779128 | 0 | 7.662848 | 0
2018-04-03 10:16 | 227246.5 | 1920.001 | 3 | 30 | 4.400177 | 1.72498 | 1.838405 | 0 | 7.923678 | 0
2018-04-03 10:18 | 227366.5 | 2040.0003 | 3 | 30 | 4.400214 | 1.623294 | 1.894191 | 0 | 8.169149 | 0
2018-04-03 10:20 | 227486.5 | 2160.0011 | 3 | 30 | 4.400181 | 1.529528 | 1.946712 | 0 | 8.40025 | 0
2018-04-03 10:22 | 227606.5 | 2280.001 | 3 | 30 | 4.400164 | 1.44007 | 1.996184 | 0 | 8.617935 | 0
2018-04-03 10:24 | 227726.5 | 2400.0003 | 3 | 30 | 4.400136 | 1.35924 | 2.042839 | 0 | 8.823224 | 0
2018-04-03 10:26 | 227846.5 | 2520.0002 | 3 | 30 | 4.400178 | 1.282297 | 2.086859 | 0 | 9.016919 | 0
2018-04-03 10:28 | 227966.5 | 2640.0004 | 3 | 30 | 4.400095 | 1.208171 | 2.128366 | 0 | 9.199561 | 0
2018-04-03 10:30 | 228086.5 | 2760.0011 | 3 | 30 | 4.400154 | 1.138655 | 2.167479 | 0 | 9.371663 | 0
2018-04-03 10:32 | 228206.5 | 2880.001 | 3 | 30 | 4.400093 | 1.072289 | 2.204325 | 0 | 9.533791 | 0
2018-04-03 10:34 | 228326.5 | 3000.0011 | 3 | 30 | 4.40018 | 1.011821 | 2.239052 | 0 | 9.686595 | 0
2018-04-03 10:36 | 228446.5 | 3120.0002 | 3 | 30 | 4.400126 | 0.9522905 | 2.271781 | 0 | 9.830607 | 0
2018-04-03 10:38 | 228566.5 | 3240.0011 | 3 | 30 | 4.400145 | 0.8960257 | 2.302577 | 0 | 9.966114 | 0
2018-04-03 10:40 | 228686.5 | 3360.0003 | 3 | 30 | 4.40011 | 0.8432636 | 2.331563 | 0 | 10.09366 | 0
2018-04-03 10:42 | 228806.5 | 3480.0011 | 3 | 30 | 4.40012 | 0.7954264 | 2.358871 | 0 | 10.21382 | 0
2018-04-03 10:44 | 228926.5 | 3600.0003 | 3 | 30 | 4.400139 | 0.7494164 | 2.384617 | 0 | 10.3271 | 0
2018-04-03 10:46 | 229046.5 | 3720.0003 | 3 | 30 | 4.400166 | 0.7050791 | 2.408849 | 0 | 10.43373 | 0
2018-04-03 10:48 | 229166.5 | 3840.0011 | 3 | 30 | 4.400119 | 0.6635342 | 2.431648 | 0 | 10.53404 | 0
2018-04-03 10:48 | 229201.4 | 3874.8752 | 3 | 30 | 4.400154 | 0.6519928 | 2.438023 | 0 | 10.5621 | 0
2018-04-03 10:50 | 229321.4 | 120.0002 | 4 | 30 | 4.289326 | 0 | 2.438023 | 0 | 10.5621 | 0
2018-04-03 10:52 | 229441.4 | 240.0011 | 4 | 30 | 4.277717 | 0 | 2.438023 | 0 | 10.5621 | 0
2018-04-03 10:53 | 229501.4 | 300.0024 | 4 | 30 | 4.27467 | 0 | 2.438023 | 0 | 10.5621 | 0
2018-04-03 10:55 | 229621.5 | 120.001 | 5 | 30 | 3.822683 | -3.259979 | 2.438023 | 0.1086604 | 10.5621 | 0.4214432
2018-04-03 10:57 | 229741.5 | 240.0002 | 5 | 30 | 3.771643 | -3.260081 | 2.438023 | 0.2173107 | 10.5621 | 0.8338726
2018-04-03 10:59 | 229861.5 | 360.0002 | 5 | 30 | 3.725085 | -3.260132 | 2.438023 | 0.3259862 | 10.5621 | 1.241223
2018-04-03 11:01 | 229981.5 | 480.0003 | 5 | 30 | 3.680009 | -3.259961 | 2.438023 | 0.4346491 | 10.5621 | 1.643531
2018-04-03 11:03 | 230101.5 | 600.001 | 5 | 30 | 3.635955 | -3.260019 | 2.438023 | 0.5433105 | 10.5621 | 2.040996
2018-04-03 11:05 | 230221.5 | 720.001 | 5 | 30 | 3.594849 | -3.259974 | 2.438023 | 0.6519705 | 10.5621 | 2.433811
2018-04-03 11:07 | 230341.5 | 840.0002 | 5 | 30 | 3.55756 | -3.25999 | 2.438023 | 0.7606297 | 10.5621 | 2.822373
2018-04-03 11:09 | 230461.5 | 960.001 | 5 | 30 | 3.52276 | -3.26001 | 2.438023 | 0.8692948 | 10.5621 | 3.207058
2018-04-03 11:11 | 230581.5 | 1080.0002 | 5 | 30 | 3.490848 | -3.259946 | 2.438023 | 0.9779513 | 10.5621 | 3.588073
2018-04-03 11:13 | 230701.5 | 1200.0002 | 5 | 30 | 3.461216 | -3.259995 | 2.438023 | 1.086614 | 10.5621 | 3.965756
2018-04-03 11:15 | 230821.5 | 1320.0011 | 5 | 30 | 3.434399 | -3.259981 | 2.438023 | 1.195288 | 10.5621 | 4.340426
2018-04-03 11:17 | 230941.5 | 1440.0002 | 5 | 30 | 3.408034 | -3.259954 | 2.438023 | 1.303945 | 10.5621 | 4.712168
2018-04-03 11:19 | 231061.5 | 1560.0003 | 5 | 30 | 3.382658 | -3.259986 | 2.438023 | 1.412612 | 10.5621 | 5.081114
2018-04-03 11:21 | 231181.5 | 1680.001 | 5 | 30 | 3.357829 | -3.259983 | 2.438023 | 1.52127 | 10.5621 | 5.447318
2018-04-03 11:23 | 231301.5 | 1800.0002 | 5 | 30 | 3.332501 | -3.260028 | 2.438023 | 1.629924 | 10.5621 | 5.810797
2018-04-03 11:25 | 231421.5 | 1920.0002 | 5 | 30 | 3.306099 | -3.259959 | 2.438023 | 1.738588 | 10.5621 | 6.171497
2018-04-03 11:27 | 231541.5 | 2040.001 | 5 | 30 | 3.277855 | -3.260015 | 2.438023 | 1.84725 | 10.5621 | 6.529231
2018-04-03 11:29 | 231661.5 | 2160.0003 | 5 | 30 | 3.246201 | -3.260021 | 2.438023 | 1.955912 | 10.5621 | 6.883741
2018-04-03 11:31 | 231781.5 | 2280.001 | 5 | 30 | 3.209035 | -3.259976 | 2.438023 | 2.064575 | 10.5621 | 7.234529
2018-04-03 11:33 | 231901.5 | 2400.001 | 5 | 30 | 3.164117 | -3.25997 | 2.438023 | 2.173244 | 10.5621 | 7.580882
2018-04-03 11:35 | 232021.5 | 2520.001 | 5 | 30 | 3.109458 | -3.260051 | 2.438023 | 2.281893 | 10.5621 | 7.921813
2018-04-03 11:37 | 232141.5 | 2640.001 | 5 | 30 | 3.038457 | -3.260003 | 2.438023 | 2.390568 | 10.5621 | 8.256071
2018-04-03 11:38 | 232191.9 | 2690.348 | 5 | 30 | 3 | -3.260059 | 2.438023 | 2.436155 | 10.5621 | 8.393737
2018-04-03 11:40 | 232311.9 | 120.001 | 6 | 30 | 3.645115 | 0 | 2.438023 | 2.436162 | 10.5621 | 8.393758
2018-04-03 11:42 | 232431.9 | 240.0003 | 6 | 30 | 3.681351 | 0 | 2.438023 | 2.436162 | 10.5621 | 8.393758
2018-04-03 11:43 | 232491.9 | 300.0016 | 6 | 30 | 3.688612 | 0 | 2.438023 | 2.436162 | 10.5621 | 8.393758
2018-04-03 11:43 | 232491.9 | 0.0027 | 7 | 31 | 3.688529 | 0 | 0 | 0 | 0 | 0
2018-04-03 11:45 | 232612 | 120.0011 | 2 | 31 | 4.200312 | 3.903442 | 0.1456621 | 0 | 0.6100741 | 0
2018-04-03 11:47 | 232732 | 240.0002 | 2 | 31 | 4.200265 | 3.493811 | 0.2683906 | 0 | 1.125566 | 0
2018-04-03 11:49 | 232836.3 | 344.2912 | 2 | 31 | 4.200223 | 3.259993 | 0.3660189 | 0 | 1.535629 | 0
2018-04-03 11:51 | 232956.3 | 120.0009 | 3 | 31 | 4.220196 | 3.260103 | 0.4743142 | 0 | 1.991514 | 0
2018-04-03 11:53 | 233076.3 | 240.001 | 3 | 31 | 4.24059 | 3.260077 | 0.5829844 | 0 | 2.451223 | 0
2018-04-03 11:55 | 233196.3 | 360.0001 | 3 | 31 | 4.262696 | 3.260126 | 0.6916485 | 0 | 2.9132 | 0
2018-04-03 11:57 | 233316.3 | 480.0017 | 3 | 31 | 4.28768 | 3.260069 | 0.8003183 | 0 | 3.377755 | 0
2018-04-03 11:59 | 233436.3 | 600.0009 | 3 | 31 | 4.315649 | 3.260071 | 0.9089817 | 0 | 3.845159 | 0
2018-04-03 12:01 | 233556.3 | 720.0009 | 3 | 31 | 4.346139 | 3.260027 | 1.017633 | 0 | 4.315698 | 0
2018-04-03 12:03 | 233676.3 | 840.0002 | 3 | 31 | 4.378443 | 3.26004 | 1.126309 | 0 | 4.789756 | 0
2018-04-03 12:05 | 233796.3 | 960.0002 | 3 | 31 | 4.400242 | 3.136623 | 1.234211 | 0 | 5.263775 | 0
2018-04-03 12:07 | 233916.3 | 1080.0009 | 3 | 31 | 4.400215 | 2.854378 | 1.33394 | 0 | 5.702605 | 0
2018-04-03 12:09 | 234036.3 | 1200.001 | 3 | 31 | 4.400202 | 2.613424 | 1.424975 | 0 | 6.103179 | 0
2018-04-03 12:11 | 234156.3 | 1320.0009 | 3 | 31 | 4.400238 | 2.410093 | 1.508597 | 0 | 6.471137 | 0
2018-04-03 12:13 | 234276.3 | 1440.0002 | 3 | 31 | 4.400204 | 2.235464 | 1.58595 | 0 | 6.811505 | 0
2018-04-03 12:15 | 234396.3 | 1560.0001 | 3 | 31 | 4.400192 | 2.086021 | 1.657941 | 0 | 7.12828 | 0
2018-04-03 12:17 | 234516.3 | 1680.0009 | 3 | 31 | 4.400219 | 1.951988 | 1.725199 | 0 | 7.424228 | 0
2018-04-03 12:19 | 234636.3 | 1800.0002 | 3 | 31 | 4.400177 | 1.830195 | 1.788213 | 0 | 7.701504 | 0
2018-04-03 12:21 | 234756.3 | 1920.0009 | 3 | 31 | 4.400172 | 1.720572 | 1.847373 | 0 | 7.961819 | 0
2018-04-03 12:23 | 234876.3 | 2040.001 | 3 | 31 | 4.400206 | 1.618786 | 1.903006 | 0 | 8.206613 | 0
2018-04-03 12:25 | 234996.3 | 2160.001 | 3 | 31 | 4.400153 | 1.524382 | 1.955373 | 0 | 8.437039 | 0
2018-04-03 12:27 | 235116.3 | 2280.0009 | 3 | 31 | 4.400217 | 1.434989 | 2.004685 | 0 | 8.654017 | 0
2018-04-03 12:29 | 235236.3 | 2400.0002 | 3 | 31 | 4.400195 | 1.350644 | 2.051087 | 0 | 8.858198 | 0
2018-04-03 12:31 | 235356.3 | 2520.0001 | 3 | 31 | 4.40015 | 1.271509 | 2.094772 | 0 | 9.050416 | 0
2018-04-03 12:33 | 235476.3 | 2640.0002 | 3 | 31 | 4.400198 | 1.197865 | 2.135913 | 0 | 9.231444 | 0
2018-04-03 12:35 | 235596.3 | 2760.0002 | 3 | 31 | 4.400173 | 1.127508 | 2.174639 | 0 | 9.401844 | 0
2018-04-03 12:37 | 235716.3 | 2880.0002 | 3 | 31 | 4.400116 | 1.06147 | 2.211115 | 0 | 9.562346 | 0
2018-04-03 12:39 | 235836.3 | 3000.001 | 3 | 31 | 4.400131 | 1.000725 | 2.245497 | 0 | 9.713634 | 0
2018-04-03 12:41 | 235956.3 | 3120.0009 | 3 | 31 | 4.40018 | 0.9420357 | 2.277872 | 0 | 9.856088 | 0
2018-04-03 12:43 | 236076.3 | 3240.001 | 3 | 31 | 4.400177 | 0.8864164 | 2.308328 | 0 | 9.990098 | 0
2018-04-03 12:45 | 236196.3 | 3360.0009 | 3 | 31 | 4.400144 | 0.8343496 | 2.336993 | 0 | 10.11623 | 0
2018-04-03 12:47 | 236316.3 | 3480.0002 | 3 | 31 | 4.400141 | 0.7862701 | 2.363987 | 0 | 10.235 | 0
2018-04-03 12:49 | 236436.3 | 3600.0002 | 3 | 31 | 4.400147 | 0.7404308 | 2.389426 | 0 | 10.34694 | 0
2018-04-03 12:51 | 236556.3 | 3720.0002 | 3 | 31 | 4.400114 | 0.6958246 | 2.41335 | 0 | 10.45221 | 0
2018-04-03 12:53 | 236676.3 | 3840.0001 | 3 | 31 | 4.400136 | 0.6542044 | 2.435845 | 0 | 10.55119 | 0
2018-04-03 12:53 | 236684.2 | 3847.8375 | 3 | 31 | 4.400174 | 0.6519995 | 2.437266 | 0 | 10.55744 | 0
2018-04-03 12:55 | 236804.2 | 120.0002 | 4 | 31 | 4.289696 | 0 | 2.437266 | 0 | 10.55744 | 0
2018-04-03 12:57 | 236924.2 | 240.0001 | 4 | 31 | 4.27816 | 0 | 2.437266 | 0 | 10.55744 | 0
2018-04-03 12:58 | 236984.2 | 300.0031 | 4 | 31 | 4.275074 | 0 | 2.437266 | 0 | 10.55744 | 0
2018-04-03 13:00 | 237104.3 | 120.0011 | 5 | 31 | 3.824358 | -3.259895 | 2.437266 | 0.1086519 | 10.55744 | 0.4215782
2018-04-03 13:02 | 237224.3 | 240.0002 | 5 | 31 | 3.773103 | -3.259999 | 2.437266 | 0.2173113 | 10.55744 | 0.8342196
2018-04-03 13:04 | 237344.3 | 360.0002 | 5 | 31 | 3.726543 | -3.260019 | 2.437266 | 0.3259816 | 10.55744 | 1.241703
2018-04-03 13:06 | 237464.3 | 480.0002 | 5 | 31 | 3.681096 | -3.260086 | 2.437266 | 0.4346406 | 10.55744 | 1.644146
2018-04-03 13:08 | 237584.3 | 600.0002 | 5 | 31 | 3.636899 | -3.260044 | 2.437266 | 0.5433067 | 10.55744 | 2.041741
2018-04-03 13:10 | 237704.3 | 720.0011 | 5 | 31 | 3.595495 | -3.259981 | 2.437266 | 0.6519737 | 10.55744 | 2.434672
2018-04-03 13:12 | 237824.3 | 840.001 | 5 | 31 | 3.557778 | -3.259991 | 2.437266 | 0.7606339 | 10.55744 | 2.823288
2018-04-03 13:14 | 237944.3 | 960.0003 | 5 | 31 | 3.523068 | -3.260036 | 2.437266 | 0.8692962 | 10.55744 | 3.207968
2018-04-03 13:16 | 238064.3 | 1080.0002 | 5 | 31 | 3.49069 | -3.26007 | 2.437266 | 0.9779521 | 10.55744 | 3.588982
2018-04-03 13:18 | 238184.3 | 1200.0002 | 5 | 31 | 3.460836 | -3.259942 | 2.437266 | 1.086611 | 10.55744 | 3.966638
2018-04-03 13:20 | 238304.3 | 1320.0002 | 5 | 31 | 3.433065 | -3.260001 | 2.437266 | 1.195273 | 10.55744 | 4.341172
2018-04-03 13:22 | 238424.3 | 1440.0002 | 5 | 31 | 3.407087 | -3.259976 | 2.437266 | 1.303938 | 10.55744 | 4.712801
2018-04-03 13:24 | 238544.3 | 1560.0003 | 5 | 31 | 3.382071 | -3.260013 | 2.437266 | 1.412602 | 10.55744 | 5.081649
2018-04-03 13:26 | 238664.3 | 1680.0002 | 5 | 31 | 3.357579 | -3.259951 | 2.437266 | 1.521256 | 10.55744 | 5.44779
2018-04-03 13:28 | 238784.3 | 1800.001 | 5 | 31 | 3.332565 | -3.25997 | 2.437266 | 1.629923 | 10.55744 | 5.811303
2018-04-03 13:30 | 238904.3 | 1920.001 | 5 | 31 | 3.305713 | -3.260028 | 2.437266 | 1.738595 | 10.55744 | 6.17202
2018-04-03 13:32 | 239024.3 | 2040.001 | 5 | 31 | 3.276274 | -3.259968 | 2.437266 | 1.847252 | 10.55744 | 6.529638
2018-04-03 13:34 | 239144.3 | 2160.001 | 5 | 31 | 3.243914 | -3.260017 | 2.437266 | 1.955903 | 10.55744 | 6.883897
2018-04-03 13:36 | 239264.3 | 2280.0002 | 5 | 31 | 3.206728 | -3.259976 | 2.437266 | 2.064567 | 10.55744 | 7.234431
2018-04-03 13:38 | 239384.3 | 2400.0011 | 5 | 31 | 3.162523 | -3.259962 | 2.437266 | 2.173239 | 10.55744 | 7.580585
2018-04-03 13:40 | 239504.3 | 2520.0018 | 5 | 31 | 3.108552 | -3.259915 | 2.437266 | 2.281897 | 10.55744 | 7.921423
2018-04-03 13:42 | 239624.3 | 2640.0011 | 5 | 31 | 3.036949 | -3.260015 | 2.437266 | 2.390558 | 10.55744 | 8.25553
2018-04-03 13:43 | 239672.9 | 2688.5856 | 5 | 31 | 2.999998 | -3.259944 | 2.437266 | 2.434554 | 10.55744 | 8.388353
2018-04-03 13:45 | 239792.9 | 120.0009 | 6 | 31 | 3.645542 | 0 | 2.437266 | 2.434554 | 10.55744 | 8.388353
2018-04-03 13:47 | 239912.9 | 240.001 | 6 | 31 | 3.681781 | 0 | 2.437266 | 2.434554 | 10.55744 | 8.388353
2018-04-03 13:48 | 239972.9 | 300.0031 | 6 | 31 | 3.68901 | 0 | 2.437266 | 2.434554 | 10.55744 | 8.388353
2018-04-03 13:48 | 239972.9 | 0.0027 | 7 | 32 | 3.689045 | 0 | 0 | 0 | 0 | 0
2018-04-03 13:50 | 240093 | 120.0001 | 2 | 32 | 4.200314 | 3.878628 | 0.1450027 | 2.21e-10 | 0.6073841 | 8.14e-10
2018-04-03 13:52 | 240213 | 240.0009 | 2 | 32 | 4.200254 | 3.467907 | 0.2668758 | 2.21e-10 | 1.119284 | 8.14e-10
2018-04-03 13:54 | 240305.6 | 332.5887 | 2 | 32 | 4.200224 | 3.259989 | 0.3532506 | 2.21e-10 | 1.482079 | 8.14e-10
2018-04-03 13:56 | 240425.6 | 120.0004 | 3 | 32 | 4.220059 | 3.260077 | 0.4615439 | 2.21e-10 | 1.937956 | 8.14e-10
2018-04-03 13:58 | 240545.6 | 240.0009 | 3 | 32 | 4.240086 | 3.260033 | 0.5702003 | 2.21e-10 | 2.397574 | 8.14e-10
2018-04-03 14:00 | 240665.6 | 360.0009 | 3 | 32 | 4.262284 | 3.260147 | 0.6788669 | 2.21e-10 | 2.859516 | 8.14e-10
2018-04-03 14:02 | 240785.6 | 480.0009 | 3 | 32 | 4.287024 | 3.260151 | 0.7875348 | 2.21e-10 | 3.324002 | 8.14e-10
2018-04-03 14:04 | 240905.6 | 600.0009 | 3 | 32 | 4.315029 | 3.260115 | 0.8961984 | 2.21e-10 | 3.791338 | 8.14e-10
2018-04-03 14:06 | 241025.6 | 720.0001 | 3 | 32 | 4.345506 | 3.26013 | 1.004864 | 2.21e-10 | 4.261871 | 8.14e-10
2018-04-03 14:08 | 241145.6 | 840.0009 | 3 | 32 | 4.377653 | 3.260113 | 1.11353 | 2.21e-10 | 4.735806 | 8.14e-10
2018-04-03 14:10 | 241265.6 | 960.0002 | 3 | 32 | 4.400206 | 3.141375 | 1.221489 | 2.21e-10 | 5.210028 | 8.14e-10
2018-04-03 14:12 | 241385.6 | 1080.0001 | 3 | 32 | 4.400253 | 2.858908 | 1.321377 | 2.21e-10 | 5.64956 | 8.14e-10
2018-04-03 14:14 | 241505.6 | 1200.0001 | 3 | 32 | 4.400228 | 2.618465 | 1.412567 | 2.21e-10 | 6.050817 | 8.14e-10
2018-04-03 14:16 | 241625.6 | 1320.0001 | 3 | 32 | 4.400241 | 2.414694 | 1.496355 | 2.21e-10 | 6.419502 | 8.14e-10
2018-04-03 14:18 | 241745.6 | 1440.001 | 3 | 32 | 4.400123 | 2.238115 | 1.57384 | 2.21e-10 | 6.760454 | 8.14e-10
2018-04-03 14:20 | 241865.6 | 1560.001 | 3 | 32 | 4.400232 | 2.08725 | 1.645895 | 2.21e-10 | 7.077512 | 8.14e-10
2018-04-03 14:22 | 241985.6 | 1680.0009 | 3 | 32 | 4.400158 | 1.950096 | 1.71314 | 2.21e-10 | 7.373401 | 8.14e-10
2018-04-03 14:24 | 242105.6 | 1800.0009 | 3 | 32 | 4.400176 | 1.829357 | 1.776103 | 2.21e-10 | 7.650452 | 8.14e-10
2018-04-03 14:26 | 242225.6 | 1920.0009 | 3 | 32 | 4.400138 | 1.719505 | 1.835226 | 2.21e-10 | 7.910604 | 8.14e-10
2018-04-03 14:28 | 242345.6 | 2040.001 | 3 | 32 | 4.400177 | 1.618653 | 1.890841 | 2.21e-10 | 8.155318 | 8.14e-10
2018-04-03 14:30 | 242465.6 | 2160.0001 | 3 | 32 | 4.40017 | 1.526521 | 1.943237 | 2.21e-10 | 8.385871 | 8.14e-10
2018-04-03 14:32 | 242585.6 | 2280.0009 | 3 | 32 | 4.400177 | 1.44225 | 1.992696 | 2.21e-10 | 8.603499 | 8.14e-10
2018-04-03 14:34 | 242705.6 | 2400.001 | 3 | 32 | 4.400217 | 1.361335 | 2.039399 | 2.21e-10 | 8.809003 | 8.14e-10
2018-04-03 14:36 | 242825.6 | 2520.0009 | 3 | 32 | 4.40011 | 1.283852 | 2.083464 | 2.21e-10 | 9.002896 | 8.14e-10
2018-04-03 14:38 | 242945.6 | 2640.0001 | 3 | 32 | 4.400179 | 1.212805 | 2.125077 | 2.21e-10 | 9.185997 | 8.14e-10
2018-04-03 14:40 | 243065.6 | 2760.0001 | 3 | 32 | 4.40014 | 1.145266 | 2.164382 | 2.21e-10 | 9.358946 | 8.14e-10
2018-04-03 14:42 | 243185.6 | 2880.001 | 3 | 32 | 4.400181 | 1.080656 | 2.201478 | 2.21e-10 | 9.522178 | 8.14e-10
2018-04-03 14:44 | 243305.6 | 3000.001 | 3 | 32 | 4.400201 | 1.01959 | 2.236471 | 2.21e-10 | 9.676152 | 8.14e-10
2018-04-03 14:46 | 243425.6 | 3120.001 | 3 | 32 | 4.400133 | 0.9604778 | 2.269454 | 2.21e-10 | 9.82128 | 8.14e-10
2018-04-03 14:48 | 243545.6 | 3240.001 | 3 | 32 | 4.400118 | 0.9039984 | 2.300532 | 2.21e-10 | 9.958027 | 8.14e-10
2018-04-03 14:50 | 243665.6 | 3360.0009 | 3 | 32 | 4.400168 | 0.8521633 | 2.3298 | 2.21e-10 | 10.08681 | 8.14e-10
2018-04-03 14:52 | 243785.6 | 3480.0002 | 3 | 32 | 4.400074 | 0.8006725 | 2.357343 | 2.21e-10 | 10.208 | 8.14e-10
2018-04-03 14:54 | 243905.6 | 3600.0009 | 3 | 32 | 4.400125 | 0.7529659 | 2.383247 | 2.21e-10 | 10.32199 | 8.14e-10
2018-04-03 14:56 | 244025.6 | 3720.0002 | 3 | 32 | 4.40016 | 0.7317791 | 2.407754 | 2.21e-10 | 10.42982 | 8.14e-10
2018-04-03 14:58 | 244145.6 | 3840.001 | 3 | 32 | 4.400181 | 0.678956 | 2.431267 | 2.21e-10 | 10.53328 | 8.14e-10
2018-04-03 15:00 | 244265.6 | 3960.0009 | 3 | 32 | 4.400116 | 0.6528168 | 2.453475 | 2.21e-10 | 10.631 | 8.14e-10
2018-04-03 15:00 | 244268.8 | 3963.2199 | 3 | 32 | 4.400169 | 0.6519995 | 2.454058 | 2.21e-10 | 10.63356 | 8.14e-10
2018-04-03 15:02 | 244388.9 | 120.0002 | 4 | 32 | 4.294614 | 0 | 2.454058 | 2.21e-10 | 10.63356 | 8.14e-10
2018-04-03 15:04 | 244508.9 | 240.0002 | 4 | 32 | 4.283531 | 0 | 2.454058 | 2.21e-10 | 10.63356 | 8.14e-10
2018-04-03 15:05 | 244568.9 | 300.0016 | 4 | 32 | 4.280601 | 0 | 2.454058 | 2.21e-10 | 10.63356 | 8.14e-10
2018-04-03 15:07 | 244688.9 | 120.0002 | 5 | 32 | 3.835502 | -3.259997 | 2.454058 | 0.1086524 | 10.63356 | 0.4230942
2018-04-03 15:09 | 244808.9 | 240.001 | 5 | 32 | 3.780285 | -3.259993 | 2.454058 | 0.2173111 | 10.63356 | 0.836695
2018-04-03 15:11 | 244928.9 | 360.0011 | 5 | 32 | 3.731157 | -3.259986 | 2.454058 | 0.3259856 | 10.63356 | 1.244837
2018-04-03 15:13 | 245048.9 | 480.0011 | 5 | 32 | 3.684239 | -3.25999 | 2.454058 | 0.4346354 | 10.63356 | 1.647645
2018-04-03 15:15 | 245168.9 | 600.0004 | 5 | 32 | 3.640705 | -3.26003 | 2.454058 | 0.5433117 | 10.63356 | 2.045643
2018-04-03 15:17 | 245288.9 | 720.0002 | 5 | 32 | 3.600207 | -3.259995 | 2.454058 | 0.651974 | 10.63356 | 2.439019
2018-04-03 15:19 | 245408.9 | 840.001 | 5 | 32 | 3.563181 | -3.259976 | 2.454058 | 0.7606261 | 10.63356 | 2.828156
2018-04-03 15:21 | 245528.9 | 960.001 | 5 | 32 | 3.52913 | -3.259912 | 2.454058 | 0.8692814 | 10.63356 | 3.213441
2018-04-03 15:23 | 245648.9 | 1080.0002 | 5 | 32 | 3.497468 | -3.259957 | 2.454058 | 0.9779456 | 10.63356 | 3.59519
2018-04-03 15:25 | 245768.9 | 1200.0011 | 5 | 32 | 3.46816 | -3.260037 | 2.454058 | 1.086612 | 10.63356 | 3.973642
2018-04-03 15:27 | 245888.9 | 1320.001 | 5 | 32 | 3.440715 | -3.260028 | 2.454058 | 1.195282 | 10.63356 | 4.349014
2018-04-03 15:29 | 246008.9 | 1440.001 | 5 | 32 | 3.414377 | -3.259957 | 2.454058 | 1.303941 | 10.63356 | 4.721442
2018-04-03 15:31 | 246128.9 | 1560.001 | 5 | 32 | 3.389014 | -3.259933 | 2.454058 | 1.412596 | 10.63356 | 5.091052
2018-04-03 15:33 | 246248.9 | 1680.0014 | 5 | 32 | 3.363742 | -3.259951 | 2.454058 | 1.521259 | 10.63356 | 5.457933
2018-04-03 15:35 | 246368.9 | 1800.0002 | 5 | 32 | 3.338567 | -3.259977 | 2.454058 | 1.629915 | 10.63356 | 5.822058
2018-04-03 15:37 | 246488.9 | 1920.001 | 5 | 32 | 3.312174 | -3.259988 | 2.454058 | 1.738576 | 10.63356 | 6.183411
2018-04-03 15:39 | 246608.9 | 2040.0011 | 5 | 32 | 3.283679 | -3.259984 | 2.454058 | 1.847252 | 10.63356 | 6.541839
2018-04-03 15:41 | 246728.9 | 2160.0004 | 5 | 32 | 3.252225 | -3.259914 | 2.454058 | 1.955908 | 10.63356 | 6.896956
2018-04-03 15:43 | 246848.9 | 2280.001 | 5 | 32 | 3.216403 | -3.259971 | 2.454058 | 2.064565 | 10.63356 | 7.248438
2018-04-03 15:45 | 246968.9 | 2400.001 | 5 | 32 | 3.174133 | -3.260004 | 2.454058 | 2.173225 | 10.63356 | 7.595699
2018-04-03 15:47 | 247088.9 | 2520.001 | 5 | 32 | 3.12212 | -3.260046 | 2.454058 | 2.281896 | 10.63356 | 7.937928
2018-04-03 15:49 | 247208.9 | 2640.0011 | 5 | 32 | 3.054407 | -3.260003 | 2.454058 | 2.390549 | 10.63356 | 8.273671
2018-04-03 15:50 | 247281.9 | 2712.9736 | 5 | 32 | 2.999997 | -3.260031 | 2.454058 | 2.456634 | 10.63356 | 8.473795
2018-04-03 15:52 | 247402 | 120 | 6 | 32 | 3.644484 | 0 | 2.454058 | 2.456634 | 10.63356 | 8.473795
2018-04-03 15:54 | 247522 | 240.0008 | 6 | 32 | 3.680906 | 0 | 2.454058 | 2.456634 | 10.63356 | 8.473795
2018-04-03 15:55 | 247582 | 300.0014 | 6 | 32 | 3.688277 | 0 | 2.454058 | 2.456634 | 10.63356 | 8.473795
2018-04-03 15:55 | 247582 | 0.0027 | 7 | 33 | 3.688019 | 0 | 0 | 0 | 0 | 0
2018-04-03 15:57 | 247702 | 120.001 | 2 | 33 | 4.200284 | 3.897184 | 0.1454972 | 0 | 0.6093942 | 0
2018-04-03 15:59 | 247822 | 240.0002 | 2 | 33 | 4.200241 | 3.481861 | 0.2679308 | 0 | 1.123647 | 0
2018-04-03 16:00 | 247919.9 | 337.8039 | 2 | 33 | 4.200238 | 3.259995 | 0.3593376 | 0 | 1.507577 | 0
2018-04-03 16:02 | 248039.9 | 120.0002 | 3 | 33 | 4.220217 | 3.260101 | 0.4676207 | 0 | 1.963421 | 0
2018-04-03 16:04 | 248159.9 | 240.001 | 3 | 33 | 4.239963 | 3.259924 | 0.5762815 | 0 | 2.423054 | 0
2018-04-03 16:06 | 248279.9 | 360.0002 | 3 | 33 | 4.261899 | 3.260141 | 0.6849498 | 0 | 2.884962 | 0
2018-04-03 16:08 | 248399.9 | 480.001 | 3 | 33 | 4.287418 | 3.26012 | 0.7936077 | 0 | 3.349411 | 0
2018-04-03 16:10 | 248519.9 | 600.001 | 3 | 33 | 4.315594 | 3.260117 | 0.902271 | 0 | 3.816805 | 0
2018-04-03 16:12 | 248639.9 | 720.001 | 3 | 33 | 4.345548 | 3.260109 | 1.010936 | 0 | 4.287375 | 0
2018-04-03 16:14 | 248759.9 | 840.001 | 3 | 33 | 4.377278 | 3.260149 | 1.119612 | 0 | 4.76134 | 0
2018-04-03 16:16 | 248879.9 | 960.001 | 3 | 33 | 4.400241 | 3.151173 | 1.227685 | 0 | 5.236019 | 0
2018-04-03 16:18 | 248999.9 | 1080.001 | 3 | 33 | 4.400205 | 2.867689 | 1.327868 | 0 | 5.676847 | 0
2018-04-03 16:20 | 249119.9 | 1200.001 | 3 | 33 | 4.400235 | 2.62561 | 1.419321 | 0 | 6.079263 | 0
2018-04-03 16:22 | 249239.9 | 1320.0011 | 3 | 33 | 4.400233 | 2.420351 | 1.503335 | 0 | 6.448943 | 0
2018-04-03 16:24 | 249359.9 | 1440.001 | 3 | 33 | 4.400244 | 2.244316 | 1.580992 | 0 | 6.79065 | 0
2018-04-03 16:26 | 249479.9 | 1560.0002 | 3 | 33 | 4.400195 | 2.090944 | 1.653182 | 0 | 7.108299 | 0
2018-04-03 16:28 | 249599.9 | 1680.001 | 3 | 33 | 4.40018 | 1.954345 | 1.720578 | 0 | 7.404856 | 0
2018-04-03 16:30 | 249719.9 | 1800.0003 | 3 | 33 | 4.40025 | 1.833006 | 1.783646 | 0 | 7.682368 | 0
2018-04-03 16:32 | 249839.9 | 1920.0011 | 3 | 33 | 4.40019 | 1.720371 | 1.842839 | 0 | 7.942826 | 0
2018-04-03 16:34 | 249959.9 | 2040.0003 | 3 | 33 | 4.400181 | 1.617999 | 1.898458 | 0 | 8.187562 | 0
2018-04-03 16:36 | 250079.9 | 2160.0003 | 3 | 33 | 4.400186 | 1.525189 | 1.950814 | 0 | 8.417937 | 0
2018-04-03 16:38 | 250199.9 | 2280.001 | 3 | 33 | 4.4002 | 1.435818 | 2.000136 | 0 | 8.634962 | 0
2018-04-03 16:40 | 250319.9 | 2400.0003 | 3 | 33 | 4.400166 | 1.352323 | 2.04658 | 0 | 8.839325 | 0
2018-04-03 16:42 | 250439.9 | 2520.0002 | 3 | 33 | 4.400106 | 1.273399 | 2.090344 | 0 | 9.031895 | 0
2018-04-03 16:44 | 250559.9 | 2640.0003 | 3 | 33 | 4.400153 | 1.200238 | 2.131576 | 0 | 9.213322 | 0
2018-04-03 16:46 | 250679.9 | 2760.0003 | 3 | 33 | 4.400161 | 1.131155 | 2.170431 | 0 | 9.384289 | 0
2018-04-03 16:48 | 250799.9 | 2880.0011 | 3 | 33 | 4.40014 | 1.065523 | 2.207027 | 0 | 9.545319 | 0
2018-04-03 16:50 | 250919.9 | 3000.0011 | 3 | 33 | 4.400161 | 1.005795 | 2.241527 | 0 | 9.697124 | 0
2018-04-03 16:52 | 251039.9 | 3120.0002 | 3 | 33 | 4.400125 | 0.9480143 | 2.2741 | 0 | 9.840449 | 0
2018-04-03 16:54 | 251159.9 | 3240.0003 | 3 | 33 | 4.40017 | 0.8920937 | 2.30476 | 0 | 9.975355 | 0
2018-04-03 16:56 | 251279.9 | 3360.0002 | 3 | 33 | 4.40011 | 0.839551 | 2.33361 | 0 | 10.1023 | 0
2018-04-03 16:58 | 251399.9 | 3480.0003 | 3 | 33 | 4.400172 | 0.7909498 | 2.360773 | 0 | 10.22182 | 0
2018-04-03 17:00 | 251519.9 | 3600.0003 | 3 | 33 | 4.400074 | 0.743988 | 2.386351 | 0 | 10.33437 | 0
2018-04-03 17:02 | 251639.9 | 3720.0002 | 3 | 33 | 4.40018 | 0.7014456 | 2.41044 | 0 | 10.44037 | 0
2018-04-03 17:04 | 251759.9 | 3840.0003 | 3 | 33 | 4.40011 | 0.6590643 | 2.433112 | 0 | 10.54013 | 0
2018-04-03 17:05 | 251781.5 | 3861.6392 | 3 | 33 | 4.400132 | 0.6519938 | 2.437054 | 0 | 10.55747 | 0
2018-04-03 17:07 | 251901.5 | 120.001 | 4 | 33 | 4.2897 | 0 | 2.437054 | 0 | 10.55747 | 0
2018-04-03 17:09 | 252021.5 | 240.001 | 4 | 33 | 4.27818 | 0 | 2.437054 | 0 | 10.55747 | 0
2018-04-03 17:10 | 252081.5 | 300.004 | 4 | 33 | 4.275131 | 0 | 2.437054 | 0 | 10.55747 | 0
2018-04-03 17:12 | 252201.6 | 120.0002 | 5 | 33 | 3.824022 | -3.260118 | 2.437054 | 0.1086519 | 10.55747 | 0.4215368
2018-04-03 17:14 | 252321.6 | 240.0002 | 5 | 33 | 3.773072 | -3.260008 | 2.437054 | 0.2173139 | 10.55747 | 0.8341712
2018-04-03 17:16 | 252441.6 | 360.0003 | 5 | 33 | 3.726814 | -3.260078 | 2.437054 | 0.3259859 | 10.55747 | 1.241683
2018-04-03 17:18 | 252561.6 | 480.001 | 5 | 33 | 3.681853 | -3.260061 | 2.437054 | 0.4346417 | 10.55747 | 1.644169
2018-04-03 17:20 | 252681.6 | 600.0011 | 5 | 33 | 3.63799 | -3.259991 | 2.437054 | 0.5433031 | 10.55747 | 2.041846
2018-04-03 17:22 | 252801.6 | 720.0002 | 5 | 33 | 3.596965 | -3.259935 | 2.437054 | 0.651976 | 10.55747 | 2.434932
2018-04-03 17:24 | 252921.6 | 840.001 | 5 | 33 | 3.559814 | -3.259959 | 2.437054 | 0.7606338 | 10.55747 | 2.823718
2018-04-03 17:26 | 253041.6 | 960.0011 | 5 | 33 | 3.525837 | -3.260059 | 2.437054 | 0.8693017 | 10.55747 | 3.208683
2018-04-03 17:28 | 253161.6 | 1080.001 | 5 | 33 | 3.49458 | -3.259935 | 2.437054 | 0.9779624 | 10.55747 | 3.590081
2018-04-03 17:30 | 253281.6 | 1200.0003 | 5 | 33 | 3.465245 | -3.259949 | 2.437054 | 1.086615 | 10.55747 | 3.968168
2018-04-03 17:32 | 253401.6 | 1320.001 | 5 | 33 | 3.437801 | -3.259931 | 2.437054 | 1.195272 | 10.55747 | 4.343174
2018-04-03 17:34 | 253521.6 | 1440.0003 | 5 | 33 | 3.41166 | -3.260004 | 2.437054 | 1.303946 | 10.55747 | 4.715342
2018-04-03 17:36 | 253641.6 | 1560.001 | 5 | 33 | 3.386032 | -3.260028 | 2.437054 | 1.4126 | 10.55747 | 5.08464
2018-04-03 17:38 | 253761.6 | 1680.0002 | 5 | 33 | 3.360937 | -3.259928 | 2.437054 | 1.521258 | 10.55747 | 5.451189
2018-04-03 17:40 | 253881.6 | 1800.0002 | 5 | 33 | 3.335523 | -3.259951 | 2.437054 | 1.629919 | 10.55747 | 5.815015
2018-04-03 17:42 | 254001.6 | 1920.0002 | 5 | 33 | 3.308984 | -3.259968 | 2.437054 | 1.738573 | 10.55747 | 6.176003
2018-04-03 17:44 | 254121.6 | 2040.0002 | 5 | 33 | 3.290559 | -3.259939 | 2.437054 | 1.847237 | 10.55747 | 6.534295
2018-04-03 17:46 | 254241.6 | 2160.0002 | 5 | 33 | 3.270544 | -3.259892 | 2.437054 | 1.955899 | 10.55747 | 6.891191
2018-04-03 17:48 | 254361.6 | 2280.001 | 5 | 33 | 3.221777 | -3.260033 | 2.437054 | 2.064569 | 10.55747 | 7.244009
2018-04-03 17:50 | 254481.6 | 2400.0002 | 5 | 33 | 3.171306 | -3.259949 | 2.437054 | 2.173229 | 10.55747 | 7.591356
2018-04-03 17:52 | 254601.6 | 2520.0002 | 5 | 33 | 3.112553 | -3.259922 | 2.437054 | 2.281888 | 10.55747 | 7.932872
2018-04-03 17:54 | 254721.6 | 2640.0002 | 5 | 33 | 3.038463 | -3.259926 | 2.437054 | 2.390549 | 10.55747 | 8.267244
2018-04-03 17:55 | 254770.8 | 2689.184 | 5 | 33 | 2.999996 | -3.25997 | 2.437054 | 2.435081 | 10.55747 | 8.401721
2018-04-03 17:57 | 254890.8 | 120 | 6 | 33 | 3.644829 | 0 | 2.437054 | 2.435081 | 10.55747 | 8.401721
2018-04-03 17:59 | 255010.8 | 240.0008 | 6 | 33 | 3.681185 | 0 | 2.437054 | 2.435081 | 10.55747 | 8.401721
2018-04-03 18:00 | 255070.8 | 300.0022 | 6 | 33 | 3.688455 | 0 | 2.437054 | 2.435081 | 10.55747 | 8.401721
2018-04-03 18:00 | 255070.9 | 0.0027 | 7 | 34 | 3.688517 | 0 | 0 | 0 | 0 | 0
2018-04-03 18:02 | 255190.9 | 120.0003 | 2 | 34 | 4.200296 | 3.879688 | 0.1449701 | 0 | 0.6072513 | 0
2018-04-03 18:04 | 255310.9 | 240.0003 | 2 | 34 | 4.20022 | 3.472404 | 0.2669905 | 0 | 1.119769 | 0
2018-04-03 18:05 | 255406.1 | 335.1768 | 2 | 34 | 4.200245 | 3.259993 | 0.3558362 | 0 | 1.492941 | 0
2018-04-03 18:07 | 255526.1 | 120.0002 | 3 | 34 | 4.220291 | 3.260147 | 0.4641178 | 0 | 1.948782 | 0
2018-04-03 18:09 | 255646.1 | 240.001 | 3 | 34 | 4.240277 | 3.260122 | 0.5727819 | 0 | 2.408458 | 0
2018-04-03 18:11 | 255766.1 | 360.0002 | 3 | 34 | 4.262353 | 3.259804 | 0.6814424 | 0 | 2.870379 | 0
2018-04-03 18:13 | 255886.1 | 480.001 | 3 | 34 | 4.288052 | 3.260006 | 0.7901127 | 0 | 3.334938 | 0
2018-04-03 18:15 | 256006.1 | 600.0002 | 3 | 34 | 4.316396 | 3.259825 | 0.8987617 | 0 | 3.802349 | 0
2018-04-03 18:17 | 256126.1 | 720.0006 | 3 | 34 | 4.34641 | 3.260139 | 1.007434 | 0 | 4.273041 | 0
2018-04-03 18:19 | 256246.1 | 840.001 | 3 | 34 | 4.378232 | 3.260075 | 1.116102 | 0 | 4.747065 | 0
2018-04-03 18:21 | 256366.1 | 960.0011 | 3 | 34 | 4.400258 | 3.138496 | 1.224013 | 0 | 5.221117 | 0
2018-04-03 18:23 | 256486.1 | 1080.0002 | 3 | 34 | 4.400194 | 2.858995 | 1.32386 | 0 | 5.660467 | 0
2018-04-03 18:25 | 256606.1 | 1200.0003 | 3 | 34 | 4.400259 | 2.620604 | 1.415085 | 0 | 6.061877 | 0
2018-04-03 18:27 | 256726.1 | 1320.0003 | 3 | 34 | 4.400211 | 2.415993 | 1.498948 | 0 | 6.430894 | 0
2018-04-03 18:29 | 256846.1 | 1440.0002 | 3 | 34 | 4.400189 | 2.238173 | 1.576455 | 0 | 6.77194 | 0
2018-04-03 18:31 | 256966.1 | 1560.0002 | 3 | 34 | 4.400195 | 2.084391 | 1.64844 | 0 | 7.088687 | 0
2018-04-03 18:33 | 257086.1 | 1680.0002 | 3 | 34 | 4.400203 | 1.949487 | 1.715641 | 0 | 7.384389 | 0
2018-04-03 18:35 | 257206.1 | 1800.0003 | 3 | 34 | 4.400153 | 1.827699 | 1.778547 | 0 | 7.661183 | 0
2018-04-03 18:37 | 257326.1 | 1920.0011 | 3 | 34 | 4.400162 | 1.719002 | 1.837644 | 0 | 7.921223 | 0
2018-04-03 18:39 | 257446.1 | 2040.0003 | 3 | 34 | 4.400172 | 1.618402 | 1.893264 | 0 | 8.165962 | 0
2018-04-03 18:41 | 257566.1 | 2160.0003 | 3 | 34 | 4.400202 | 1.525129 | 1.945619 | 0 | 8.396332 | 0
2018-04-03 18:43 | 257686.1 | 2280.0003 | 3 | 34 | 4.400239 | 1.437699 | 1.994962 | 0 | 8.613447 | 0
2018-04-03 18:45 | 257806.1 | 2400.0011 | 3 | 34 | 4.400224 | 1.355387 | 2.04148 | 0 | 8.818136 | 0
2018-04-03 18:47 | 257926.1 | 2520.001 | 3 | 34 | 4.400165 | 1.277738 | 2.085338 | 0 | 9.01112 | 0
2018-04-03 18:49 | 258046.1 | 2640.0003 | 3 | 34 | 4.400163 | 1.203205 | 2.126682 | 0 | 9.19304 | 0
2018-04-03 18:51 | 258166.1 | 2760.0003 | 3 | 34 | 4.400181 | 1.133549 | 2.165612 | 0 | 9.364336 | 0
2018-04-03 18:53 | 258286.1 | 2880.0003 | 3 | 34 | 4.400204 | 1.069057 | 2.202286 | 0 | 9.525709 | 0
2018-04-03 18:55 | 258406.1 | 3000.0003 | 3 | 34 | 4.400205 | 1.007546 | 2.236868 | 0 | 9.677876 | 0
2018-04-03 18:57 | 258526.1 | 3120.0005 | 3 | 34 | 4.400152 | 0.9492626 | 2.269471 | 0 | 9.821334 | 0
2018-04-03 18:59 | 258646.1 | 3240.0004 | 3 | 34 | 4.400164 | 0.8958225 | 2.300211 | 0 | 9.956594 | 0
2018-04-03 19:01 | 258766.1 | 3360.0002 | 3 | 34 | 4.400123 | 0.84375 | 2.329196 | 0 | 10.08414 | 0
2018-04-03 19:03 | 258886.1 | 3480.0003 | 3 | 34 | 4.400141 | 0.7944279 | 2.356493 | 0 | 10.20424 | 0
2018-04-03 19:05 | 259006.1 | 3600.0003 | 3 | 34 | 4.400115 | 0.7469807 | 2.382177 | 0 | 10.31726 | 0
2018-04-03 19:07 | 259126.1 | 3720.0002 | 3 | 34 | 4.400188 | 0.7026997 | 2.40632 | 0 | 10.42349 | 0
2018-04-03 19:09 | 259246.1 | 3840.0011 | 3 | 34 | 4.400186 | 0.661767 | 2.429042 | 0 | 10.52347 | 0
2018-04-03 19:10 | 259274 | 3867.868 | 3 | 34 | 4.400131 | 0.6519995 | 2.434124 | 0 | 10.54583 | 0
2018-04-03 19:12 | 259394 | 120 | 4 | 34 | 4.289562 | 0 | 2.434124 | 0 | 10.54583 | 0
2018-04-03 19:14 | 259514 | 240.0008 | 4 | 34 | 4.277989 | 0 | 2.434124 | 0 | 10.54583 | 0
2018-04-03 19:15 | 259574.1 | 300.0038 | 4 | 34 | 4.274904 | 0 | 2.434124 | 0 | 10.54583 | 0
2018-04-03 19:17 | 259694.1 | 120.001 | 5 | 34 | 3.824153 | -3.260079 | 2.434124 | 0.108654 | 10.54583 | 0.4215654
2018-04-03 19:19 | 259814.1 | 240.0011 | 5 | 34 | 3.773361 | -3.26005 | 2.434124 | 0.2173237 | 10.54583 | 0.8342586
2018-04-03 19:21 | 259934.1 | 360.0011 | 5 | 34 | 3.727343 | -3.260026 | 2.434124 | 0.3259886 | 10.54583 | 1.241775
2018-04-03 19:23 | 260054.1 | 480.0011 | 5 | 34 | 3.682408 | -3.260026 | 2.434124 | 0.4346443 | 10.54583 | 1.64432
2018-04-03 19:25 | 260174.1 | 600.0002 | 5 | 34 | 3.638508 | -3.260046 | 2.434124 | 0.5433035 | 10.54583 | 2.042045
2018-04-03 19:27 | 260294.1 | 720.0002 | 5 | 34 | 3.597159 | -3.260046 | 2.434124 | 0.6519783 | 10.54583 | 2.435181
2018-04-03 19:29 | 260414.1 | 840.0002 | 5 | 34 | 3.559357 | -3.260066 | 2.434124 | 0.7606339 | 10.54583 | 2.823952
2018-04-03 19:31 | 260534.1 | 960.001 | 5 | 34 | 3.524576 | -3.260006 | 2.434124 | 0.8692958 | 10.54583 | 3.208803
2018-04-03 19:33 | 260654.1 | 1080.0011 | 5 | 34 | 3.492496 | -3.260048 | 2.434124 | 0.9779666 | 10.54583 | 3.590053
2018-04-03 19:35 | 260774.1 | 1200.001 | 5 | 34 | 3.462998 | -3.260011 | 2.434124 | 1.086626 | 10.54583 | 3.967927
2018-04-03 19:37 | 260894.1 | 1320.0011 | 5 | 34 | 3.43521 | -3.260044 | 2.434124 | 1.195283 | 10.54583 | 4.34268
2018-04-03 19:39 | 261014.1 | 1440.001 | 5 | 34 | 3.408972 | -3.260023 | 2.434124 | 1.303942 | 10.54583 | 4.714512
2018-04-03 19:41 | 261134.1 | 1560.001 | 5 | 34 | 3.384009 | -3.259995 | 2.434124 | 1.412608 | 10.54583 | 5.083581
2018-04-03 19:43 | 261254.1 | 1680.001 | 5 | 34 | 3.359311 | -3.259895 | 2.434124 | 1.521271 | 10.54583 | 5.44995
2018-04-03 19:45 | 261374.1 | 1800.0018 | 5 | 34 | 3.334074 | -3.259974 | 2.434124 | 1.629933 | 10.54583 | 5.813619
2018-04-03 19:47 | 261494.1 | 1920.0011 | 5 | 34 | 3.307333 | -3.259929 | 2.434124 | 1.738586 | 10.54583 | 6.174444
2018-04-03 19:49 | 261614.1 | 2040.0002 | 5 | 34 | 3.277984 | -3.259961 | 2.434124 | 1.847245 | 10.54583 | 6.532245
2018-04-03 19:51 | 261734.1 | 2160.001 | 5 | 34 | 3.245715 | -3.259968 | 2.434124 | 1.955913 | 10.54583 | 6.886728
2018-04-03 19:53 | 261854.1 | 2280.0002 | 5 | 34 | 3.208705 | -3.259946 | 2.434124 | 2.064577 | 10.54583 | 7.237462
2018-04-03 19:55 | 261974.1 | 2400.0018 | 5 | 34 | 3.164202 | -3.260001 | 2.434124 | 2.173237 | 10.54583 | 7.583778
2018-04-03 19:57 | 262094.1 | 2520.001 | 5 | 34 | 3.1097 | -3.259966 | 2.434124 | 2.2819 | 10.54583 | 7.924774
2018-04-03 19:59 | 262214.1 | 2640.0002 | 5 | 34 | 3.037414 | -3.259929 | 2.434124 | 2.390559 | 10.54583 | 8.258945
2018-04-03 19:59 | 262263.5 | 2689.3776 | 5 | 34 | 3 | -3.259995 | 2.434124 | 2.435274 | 10.54583 | 8.393948
2018-04-03 20:01 | 262383.5 | 120.001 | 6 | 34 | 3.64453 | 0 | 2.434124 | 2.435274 | 10.54583 | 8.393948
2018-04-03 20:03 | 262503.5 | 240.0002 | 6 | 34 | 3.68095 | 0 | 2.434124 | 2.435274 | 10.54583 | 8.393948
2018-04-03 20:04 | 262563.5 | 300.0024 | 6 | 34 | 3.688276 | 0 | 2.434124 | 2.435274 | 10.54583 | 8.393948
2018-04-03 20:04 | 262563.6 | 0.0027 | 7 | 35 | 3.688434 | 0 | 0 | 0 | 0 | 0
2018-04-03 20:06 | 262683.6 | 120.0002 | 2 | 35 | 4.200283 | 3.911905 | 0.1458029 | 3.561e-09 | 0.6106597 | 1.3132e-08
2018-04-03 20:08 | 262803.6 | 240.0009 | 2 | 35 | 4.200249 | 3.504421 | 0.268872 | 3.561e-09 | 1.127582 | 1.3132e-08
2018-04-03 20:10 | 262914.3 | 350.6703 | 2 | 35 | 4.200214 | 3.259998 | 0.3726319 | 3.561e-09 | 1.563398 | 1.3132e-08
2018-04-03 20:12 | 263034.3 | 120.0009 | 3 | 35 | 4.219647 | 3.259829 | 0.4809154 | 3.561e-09 | 2.019205 | 1.3132e-08
2018-04-03 20:14 | 263154.3 | 240.0001 | 3 | 35 | 4.239579 | 3.260056 | 0.5895854 | 3.561e-09 | 2.478828 | 1.3132e-08
2018-04-03 20:16 | 263274.3 | 360.0009 | 3 | 35 | 4.261686 | 3.26013 | 0.6982421875 | 3.561e-09 | 2.940656 | 1.3132e-08
2018-04-03 20:18 | 263394.3 | 480.0001 | 3 | 35 | 4.287078 | 3.260107 | 0.8069154 | 3.561e-09 | 3.405138 | 1.3132e-08
2018-04-03 20:20 | 263514.3 | 600.0009 | 3 | 35 | 4.315382 | 3.260128 | 0.915578 | 3.561e-09 | 3.872504 | 1.3132e-08
2018-04-03 20:22 | 263634.3 | 720.0001 | 3 | 35 | 4.345477 | 3.260092 | 1.024242 | 3.561e-09 | 4.343055 | 1.3132e-08
2018-04-03 20:24 | 263754.3 | 840.0002 | 3 | 35 | 4.377606 | 3.260082 | 1.132899 | 3.561e-09 | 4.816951 | 1.3132e-08
2018-04-03 20:26 | 263874.3 | 960.0002 | 3 | 35 | 4.400243 | 3.146502 | 1.240917 | 3.561e-09 | 5.291424 | 1.3132e-08
2018-04-03 20:28 | 263994.3 | 1080.001 | 3 | 35 | 4.400247 | 2.86573 | 1.340993 | 3.561e-09 | 5.731781 | 1.3132e-08
2018-04-03 20:30 | 264114.3 | 1200.001 | 3 | 35 | 4.400236 | 2.622272 | 1.432331 | 3.561e-09 | 6.133689 | 1.3132e-08
2018-04-03 20:32 | 264234.3 | 1320.0001 | 3 | 35 | 4.400274 | 2.414572 | 1.516199 | 3.561e-09 | 6.502728 | 1.3132e-08
2018-04-03 20:34 | 264354.3 | 1440.0018 | 3 | 35 | 4.400149 | 2.23336 | 1.593574 | 3.561e-09 | 6.843194 | 1.3132e-08
2018-04-03 20:36 | 264474.3 | 1560.001 | 3 | 35 | 4.400197 | 2.077839 | 1.665372 | 3.561e-09 | 7.159117 | 1.3132e-08
2018-04-03 20:38 | 264594.3 | 1680.0009 | 3 | 35 | 4.400161 | 1.939999 | 1.732291 | 3.561e-09 | 7.453577 | 1.3132e-08
2018-04-03 20:40 | 264714.3 | 1800.0001 | 3 | 35 | 4.400148 | 1.818087 | 1.794893 | 3.561e-09 | 7.729038 | 1.3132e-08
2018-04-03 20:42 | 264834.3 | 1920.001 | 3 | 35 | 4.400206 | 1.708688 | 1.853657 | 3.561e-09 | 7.987606 | 1.3132e-08
2018-04-03 20:44 | 264954.3 | 2040.0002 | 3 | 35 | 4.400194 | 1.607325 | 1.908891 | 3.561e-09 | 8.230649 | 1.3132e-08
2018-04-03 20:46 | 265074.3 | 2160.001 | 3 | 35 | 4.400177 | 1.510658 | 1.960839 | 3.561e-09 | 8.459226 | 1.3132e-08
2018-04-03 20:48 | 265194.3 | 2280.0002 | 3 | 35 | 4.400173 | 1.421373 | 2.009688 | 3.561e-09 | 8.67417 | 1.3132e-08
2018-04-03 20:50 | 265314.3 | 2400.001 | 3 | 35 | 4.400224 | 1.339016 | 2.055665 | 3.561e-09 | 8.876476 | 1.3132e-08
2018-04-03 20:52 | 265434.3 | 2520.0002 | 3 | 35 | 4.400188 | 1.260463 | 2.098962 | 3.561e-09 | 9.066992 | 1.3132e-08
2018-04-03 20:54 | 265554.3 | 2640.0002 | 3 | 35 | 4.400161 | 1.185252 | 2.139708 | 3.561e-09 | 9.246283 | 1.3132e-08
2018-04-03 20:56 | 265674.3 | 2760.0001 | 3 | 35 | 4.400112 | 1.115732 | 2.178051 | 3.561e-09 | 9.414997 | 1.3132e-08
2018-04-03 20:58 | 265794.3 | 2880.0002 | 3 | 35 | 4.40016 | 1.051653 | 2.214172 | 3.561e-09 | 9.573937 | 1.3132e-08
2018-04-03 21:00 | 265914.3 | 3000.001 | 3 | 35 | 4.400179 | 0.9910717 | 2.248201 | 3.561e-09 | 9.72367 | 1.3132e-08
2018-04-03 21:02 | 266034.3 | 3120.0012 | 3 | 35 | 4.400151 | 0.9324913 | 2.280247 | 3.561e-09 | 9.864675 | 1.3132e-08
2018-04-03 21:04 | 266154.3 | 3240.0002 | 3 | 35 | 4.400156 | 0.8779364 | 2.310403 | 3.561e-09 | 9.997368 | 1.3132e-08
2018-04-03 21:06 | 266274.3 | 3360.0004 | 3 | 35 | 4.400172 | 0.8267012 | 2.338801 | 3.561e-09 | 10.12232 | 1.3132e-08
2018-04-03 21:08 | 266394.3 | 3480.0002 | 3 | 35 | 4.400128 | 0.7780933 | 2.365528 | 3.561e-09 | 10.23992 | 1.3132e-08
2018-04-03 21:10 | 266514.3 | 3600.0001 | 3 | 35 | 4.400133 | 0.7320213 | 2.390687 | 3.561e-09 | 10.35063 | 1.3132e-08
2018-04-03 21:12 | 266634.3 | 3720.0002 | 3 | 35 | 4.400143 | 0.6893206 | 2.414372 | 3.561e-09 | 10.45485 | 1.3132e-08
2018-04-03 21:14 | 266744.7 | 3830.4383 | 3 | 35 | 4.400154 | 0.6519995 | 2.434935 | 3.561e-09 | 10.54532 | 1.3132e-08
2018-04-03 21:16 | 266864.8 | 120.0001 | 4 | 35 | 4.289531 | 0 | 2.434935 | 3.561e-09 | 10.54532 | 1.3132e-08
2018-04-03 21:18 | 266984.8 | 240.0009 | 4 | 35 | 4.277977 | 0 | 2.434935 | 3.561e-09 | 10.54532 | 1.3132e-08
2018-04-03 21:19 | 267044.8 | 300.0015 | 4 | 35 | 4.274878 | 0 | 2.434935 | 3.561e-09 | 10.54532 | 1.3132e-08
2018-04-03 21:21 | 267164.9 | 120.0003 | 5 | 35 | 3.823885 | -3.260037 | 2.434935 | 0.1086545 | 10.54532 | 0.4215285
2018-04-03 21:23 | 267284.9 | 240.001 | 5 | 35 | 3.77282 | -3.260046 | 2.434935 | 0.2173237 | 10.54532 | 0.834165
2018-04-03 21:25 | 267404.9 | 360.0003 | 5 | 35 | 3.726844 | -3.259912 | 2.434935 | 0.325981 | 10.54532 | 1.241603
2018-04-03 21:27 | 267524.9 | 480.001 | 5 | 35 | 3.68145 | -3.260019 | 2.434935 | 0.4346459 | 10.54532 | 1.644108
2018-04-03 21:29 | 267644.9 | 600.001 | 5 | 35 | 3.636789 | -3.259997 | 2.434935 | 0.5433075 | 10.54532 | 2.0417
2018-04-03 21:31 | 267764.9 | 720.0002 | 5 | 35 | 3.594881 | -3.26001 | 2.434935 | 0.6519756 | 10.54532 | 2.434594
2018-04-03 21:33 | 267884.9 | 840.001 | 5 | 35 | 3.55699 | -3.260015 | 2.434935 | 0.7606304 | 10.54532 | 2.8231
2018-04-03 21:35 | 268004.9 | 960.0003 | 5 | 35 | 3.522623 | -3.259933 | 2.434935 | 0.8693066 | 10.54532 | 3.207771
2018-04-03 21:37 | 268124.9 | 1080.0002 | 5 | 35 | 3.490868 | -3.259955 | 2.434935 | 0.9779696 | 10.54532 | 3.588809
2018-04-03 21:39 | 268244.9 | 1200.0011 | 5 | 35 | 3.461025 | -3.259988 | 2.434935 | 1.086633 | 10.54532 | 3.966506
2018-04-03 21:41 | 268364.9 | 1320.001 | 5 | 35 | 3.432798 | -3.259962 | 2.434935 | 1.195292 | 10.54532 | 4.341023
2018-04-03 21:43 | 268484.9 | 1440.001 | 5 | 35 | 3.4061 | -3.259984 | 2.434935 | 1.30395 | 10.54532 | 4.712559
2018-04-03 21:45 | 268604.9 | 1560.0002 | 5 | 35 | 3.380859 | -3.259977 | 2.434935 | 1.412615 | 10.54532 | 5.081298
2018-04-03 21:47 | 268724.9 | 1680.0005 | 5 | 35 | 3.356328 | -3.259968 | 2.434935 | 1.521274 | 10.54532 | 5.447323
2018-04-03 21:49 | 268844.9 | 1800.0003 | 5 | 35 | 3.330956 | -3.260017 | 2.434935 | 1.629932 | 10.54532 | 5.810656
2018-04-03 21:51 | 268964.9 | 1920.001 | 5 | 35 | 3.304075 | -3.260024 | 2.434935 | 1.738592 | 10.54532 | 6.171166
2018-04-03 21:53 | 269084.9 | 2040.0003 | 5 | 35 | 3.274899 | -3.259971 | 2.434935 | 1.847263 | 10.54532 | 6.528673
2018-04-03 21:55 | 269204.9 | 2160.0002 | 5 | 35 | 3.243274 | -3.260004 | 2.434935 | 1.955922 | 10.54532 | 6.882836
2018-04-03 21:57 | 269324.9 | 2280.0002 | 5 | 35 | 3.206389 | -3.259984 | 2.434935 | 2.064581 | 10.54532 | 7.2333
2018-04-03 21:59 | 269444.9 | 2400.0002 | 5 | 35 | 3.162102 | -3.260043 | 2.434935 | 2.173237 | 10.54532 | 7.579371
2018-04-03 22:01 | 269564.9 | 2520.0002 | 5 | 35 | 3.106712 | -3.259995 | 2.434935 | 2.281902 | 10.54532 | 7.92009
2018-04-03 22:03 | 269684.9 | 2640.0011 | 5 | 35 | 3.034193 | -3.260003 | 2.434935 | 2.390568 | 10.54532 | 8.253955
2018-04-03 22:04 | 269729.5 | 2684.5824 | 5 | 35 | 2.999999 | -3.259996 | 2.434935 | 2.430932 | 10.54532 | 8.375758
2018-04-03 22:06 | 269849.5 | 120 | 6 | 35 | 3.645426 | 0 | 2.434935 | 2.430932 | 10.54532 | 8.375758
2018-04-03 22:08 | 269969.5 | 240.0001 | 6 | 35 | 3.681743 | 0 | 2.434935 | 2.430932 | 10.54532 | 8.375758
2018-04-03 22:09 | 270029.5 | 300.0022 | 6 | 35 | 3.689024 | 0 | 2.434935 | 2.430932 | 10.54532 | 8.375758
2018-04-03 22:09 | 270029.5 | 0.0027 | 7 | 36 | 3.689163 | 0 | 0 | 0 | 0 | 0
2018-04-03 22:11 | 270149.6 | 120.001 | 2 | 36 | 4.200309 | 3.876284 | 0.1449192 | 6.852e-09 | 0.6070527 | 2.5278e-08
2018-04-03 22:13 | 270269.6 | 240.001 | 2 | 36 | 4.200248 | 3.468483 | 0.2667629 | 6.852e-09 | 1.118829 | 2.5278e-08
2018-04-03 22:14 | 270360.8 | 331.1664 | 2 | 36 | 4.200223 | 3.259995 | 0.3518299 | 6.852e-09 | 1.47613 | 2.5278e-08
2018-04-03 22:16 | 270480.8 | 120.0002 | 3 | 36 | 4.220619 | 3.260181 | 0.4601089 | 7.682e-09 | 1.931977 | 2.8613e-08
2018-04-03 22:18 | 270600.8 | 240.0011 | 3 | 36 | 4.240537 | 3.260094 | 0.568776 | 7.682e-09 | 2.391694 | 2.8613e-08
2018-04-03 22:20 | 270720.8 | 360.001 | 3 | 36 | 4.261951 | 3.260151 | 0.6774471 | 7.682e-09 | 2.853662 | 2.8613e-08
2018-04-03 22:22 | 270840.8 | 480.0003 | 3 | 36 | 4.286579 | 3.260075 | 0.7861098 | 7.682e-09 | 3.318074 | 2.8613e-08
2018-04-03 22:24 | 270960.8 | 600.001 | 3 | 36 | 4.314617 | 3.260117 | 0.894783 | 7.682e-09 | 3.785408 | 2.8613e-08
2018-04-03 22:26 | 271080.8 | 720.001 | 3 | 36 | 4.344845 | 3.259966 | 1.003441 | 7.682e-09 | 4.255858 | 2.8613e-08
2018-04-03 22:28 | 271200.8 | 840.0011 | 3 | 36 | 4.376539 | 3.260126 | 1.112108 | 7.682e-09 | 4.729715 | 2.8613e-08
2018-04-03 22:30 | 271320.8 | 960.0002 | 3 | 36 | 4.40024 | 3.161238 | 1.220273 | 7.682e-09 | 5.20474 | 2.8613e-08
2018-04-03 22:32 | 271440.8 | 1080.0006 | 3 | 36 | 4.400195 | 2.87652 | 1.320779 | 7.682e-09 | 5.646989 | 2.8613e-08
2018-04-03 22:34 | 271560.8 | 1200.001 | 3 | 36 | 4.400199 | 2.633783 | 1.412538 | 7.682e-09 | 6.050751 | 2.8613e-08
2018-04-03 22:36 | 271680.8 | 1320.001 | 3 | 36 | 4.400234 | 2.423065 | 1.496701 | 7.682e-09 | 6.421085 | 2.8613e-08
2018-04-03 22:38 | 271800.8 | 1440.0011 | 3 | 36 | 4.400208 | 2.243849 | 1.574407 | 7.682e-09 | 6.763007 | 2.8613e-08
2018-04-03 22:40 | 271920.8 | 1560.0002 | 3 | 36 | 4.400156 | 2.090668 | 1.646591 | 7.682e-09 | 7.080634 | 2.8613e-08
2018-04-03 22:42 | 272040.8 | 1680.001 | 3 | 36 | 4.400234 | 1.956353 | 1.714 | 7.682e-09 | 7.377245 | 2.8613e-08
2018-04-03 22:44 | 272160.8 | 1800.0002 | 3 | 36 | 4.400134 | 1.834302 | 1.777148 | 7.682e-09 | 7.65511 | 2.8613e-08
2018-04-03 22:46 | 272280.8 | 1920.001 | 3 | 36 | 4.400194 | 1.724671 | 1.83644 | 7.682e-09 | 7.916003 | 2.8613e-08
2018-04-03 22:48 | 272400.8 | 2040.001 | 3 | 36 | 4.400083 | 1.622894 | 1.89223 | 7.682e-09 | 8.161492 | 2.8613e-08
2018-04-03 22:50 | 272520.8 | 2160.0002 | 3 | 36 | 4.400119 | 1.528865 | 1.944751 | 7.682e-09 | 8.39259 | 2.8613e-08
2018-04-03 22:52 | 272640.8 | 2280.0011 | 3 | 36 | 4.400193 | 1.442412 | 1.994264 | 7.682e-09 | 8.610456 | 2.8613e-08
2018-04-03 22:54 | 272760.8 | 2400.0002 | 3 | 36 | 4.400144 | 1.360033 | 2.040962 | 7.682e-09 | 8.815936 | 2.8613e-08
2018-04-03 22:56 | 272880.8 | 2520.001 | 3 | 36 | 4.400148 | 1.283153 | 2.085007 | 7.682e-09 | 9.009743 | 2.8613e-08
2018-04-03 22:58 | 273000.8 | 2640.0011 | 3 | 36 | 4.400233 | 1.210327 | 2.12655 | 7.682e-09 | 9.19254 | 2.8613e-08
2018-04-03 23:00 | 273120.8 | 2760.0003 | 3 | 36 | 4.400165 | 1.139263 | 2.165676 | 7.682e-09 | 9.364699 | 2.8613e-08
2018-04-03 23:02 | 273240.8 | 2880.0011 | 3 | 36 | 4.400175 | 1.073103 | 2.20254 | 7.682e-09 | 9.526905 | 2.8613e-08
2018-04-03 23:04 | 273360.8 | 3000.0013 | 3 | 36 | 4.400177 | 1.011035 | 2.237263 | 7.682e-09 | 9.679693 | 2.8613e-08
2018-04-03 23:06 | 273480.8 | 3120.0003 | 3 | 36 | 4.400158 | 0.9521952 | 2.269969 | 7.682e-09 | 9.823603 | 2.8613e-08
2018-04-03 23:08 | 273600.8 | 3240.0002 | 3 | 36 | 4.400154 | 0.8969383 | 2.300774 | 7.682e-09 | 9.959148 | 2.8613e-08
2018-04-03 23:10 | 273720.8 | 3360.0011 | 3 | 36 | 4.400131 | 0.8426895 | 2.329757 | 7.682e-09 | 10.08668 | 2.8613e-08
2018-04-03 23:12 | 273840.8 | 3480.0011 | 3 | 36 | 4.400144 | 0.7924271 | 2.356999 | 7.682e-09 | 10.20655 | 2.8613e-08
2018-04-03 23:14 | 273960.8 | 3600.0002 | 3 | 36 | 4.400164 | 0.7462597 | 2.382623 | 7.682e-09 | 10.3193 | 2.8613e-08
2018-04-03 23:16 | 274080.8 | 3720.0003 | 3 | 36 | 4.400164 | 0.7023859 | 2.406739 | 7.682e-09 | 10.42541 | 2.8613e-08
2018-04-03 23:18 | 274200.8 | 3840.001 | 3 | 36 | 4.400147 | 0.6606636 | 2.429434 | 7.682e-09 | 10.52527 | 2.8613e-08
2018-04-03 23:19 | 274226.5 | 3865.6792 | 3 | 36 | 4.40016 | 0.6519976 | 2.434111 | 7.682e-09 | 10.54585 | 2.8613e-08
2018-04-03 23:21 | 274346.5 | 120.0001 | 4 | 36 | 4.290375 | 0 | 2.434111 | 7.682e-09 | 10.54585 | 2.8613e-08
2018-04-03 23:23 | 274466.5 | 240.0008 | 4 | 36 | 4.27892 | 0 | 2.434111 | 7.682e-09 | 10.54585 | 2.8613e-08
2018-04-03 23:24 | 274526.5 | 300.0014 | 4 | 36 | 4.275875 | 0 | 2.434111 | 7.682e-09 | 10.54585 | 2.8613e-08
2018-04-03 23:26 | 274646.6 | 120.0003 | 5 | 36 | 3.827648 | -3.260072 | 2.434111 | 0.1086544 | 10.54585 | 0.4218909
2018-04-03 23:28 | 274766.6 | 240.001 | 5 | 36 | 3.777112 | -3.259995 | 2.434111 | 0.2173108 | 10.54585 | 0.8349193
2018-04-03 23:30 | 274886.6 | 360.0002 | 5 | 36 | 3.730899 | -3.260073 | 2.434111 | 0.3259769 | 10.54585 | 1.242847
2018-04-03 23:32 | 275006.6 | 480.0003 | 5 | 36 | 3.685299 | -3.260004 | 2.434111 | 0.4346528 | 10.54585 | 1.645827
2018-04-03 23:34 | 275126.6 | 600.0003 | 5 | 36 | 3.64085 | -3.260021 | 2.434111 | 0.5433044 | 10.54585 | 2.043809
2018-04-03 23:36 | 275246.6 | 720.001 | 5 | 36 | 3.599416 | -3.26001 | 2.434111 | 0.6519744 | 10.54585 | 2.43718
2018-04-03 23:38 | 275366.6 | 840.0003 | 5 | 36 | 3.561475 | -3.260051 | 2.434111 | 0.7606373 | 10.54585 | 2.826206
2018-04-03 23:40 | 275486.6 | 960.001 | 5 | 36 | 3.526777 | -3.260033 | 2.434111 | 0.8693094 | 10.54585 | 3.211331
2018-04-03 23:42 | 275606.6 | 1080.0013 | 5 | 36 | 3.494465 | -3.260135 | 2.434111 | 0.9779708 | 10.54585 | 3.592782
2018-04-03 23:44 | 275726.6 | 1200.0002 | 5 | 36 | 3.464654 | -3.260008 | 2.434111 | 1.08663 | 10.54585 | 3.970845
2018-04-03 23:46 | 275846.6 | 1320.001 | 5 | 36 | 3.436961 | -3.259995 | 2.434111 | 1.195296 | 10.54585 | 4.345819
2018-04-03 23:48 | 275966.6 | 1440.0011 | 5 | 36 | 3.410551 | -3.259988 | 2.434111 | 1.303954 | 10.54585 | 4.717829
2018-04-03 23:50 | 276086.6 | 1560.0002 | 5 | 36 | 3.385267 | -3.260061 | 2.434111 | 1.412617 | 10.54585 | 5.087048
2018-04-03 23:52 | 276206.6 | 1680.001 | 5 | 36 | 3.360265 | -3.259935 | 2.434111 | 1.521276 | 10.54585 | 5.453536
2018-04-03 23:54 | 276326.6 | 1800.0002 | 5 | 36 | 3.334943 | -3.260008 | 2.434111 | 1.629943 | 10.54585 | 5.817311
2018-04-03 23:56 | 276446.6 | 1920.0002 | 5 | 36 | 3.308646 | -3.259974 | 2.434111 | 1.738591 | 10.54585 | 6.178234
2018-04-03 23:58 | 276566.6 | 2040.0011 | 5 | 36 | 3.279838 | -3.260015 | 2.434111 | 1.84726 | 10.54585 | 6.536238
2018-04-04 | 276686.6 | 2160.0005 | 5 | 36 | 3.247742 | -3.260011 | 2.434111 | 1.955924 | 10.54585 | 6.890928
2018-04-04 00:02 | 276806.6 | 2280.0011 | 5 | 36 | 3.211059 | -3.259986 | 2.434111 | 2.06458 | 10.54585 | 7.241872
2018-04-04 00:04 | 276926.6 | 2400.001 | 5 | 36 | 3.167104 | -3.259948 | 2.434111 | 2.17324 | 10.54585 | 7.588477
2018-04-04 00:06 | 277046.6 | 2520.0003 | 5 | 36 | 3.112298 | -3.260006 | 2.434111 | 2.28191 | 10.54585 | 7.929787
2018-04-04 00:08 | 277166.6 | 2640.0009 | 5 | 36 | 3.040503 | -3.259993 | 2.434111 | 2.390569 | 10.54585 | 8.264271
2018-04-04 00:09 | 277218.9 | 2692.3728 | 5 | 36 | 2.999996 | -3.259966 | 2.434111 | 2.437997 | 10.54585 | 8.407545
2018-04-04 00:11 | 277339 | 120 | 6 | 36 | 3.644207 | 0 | 2.434111 | 2.438006 | 10.54585 | 8.407571
2018-04-04 00:13 | 277459 | 240.0001 | 6 | 36 | 3.680678 | 0 | 2.434111 | 2.438006 | 10.54585 | 8.407571
2018-04-04 00:14 | 277519 | 300.0014 | 6 | 36 | 3.688085 | 0 | 2.434111 | 2.438006 | 10.54585 | 8.407571
2018-04-04 00:14 | 277519 | 0.0027 | 7 | 37 | 3.688049 | 0 | 0 | 0 | 0 | 0
2018-04-04 00:16 | 277639.1 | 120.0002 | 2 | 37 | 4.200284 | 3.887911 | 0.1452188 | 4.555e-09 | 0.6082636 | 1.6801e-08
2018-04-04 00:18 | 277759.1 | 240.0002 | 2 | 37 | 4.200297 | 3.481024 | 0.2674677 | 4.555e-09 | 1.121741 | 1.6801e-08
2018-04-04 00:19 | 277857.3 | 338.2264 | 2 | 37 | 4.200221 | 3.259995 | 0.3592388 | 4.555e-09 | 1.507201 | 1.6801e-08
2018-04-04 00:21 | 277977.3 | 120.0009 | 3 | 37 | 4.220046 | 3.260075 | 0.467523 | 4.555e-09 | 1.96304 | 1.6801e-08
2018-04-04 00:23 | 278097.3 | 240.0002 | 3 | 37 | 4.240286 | 3.260178 | 0.5761824 | 4.555e-09 | 2.422679 | 1.6801e-08
2018-04-04 00:25 | 278217.3 | 360.0001 | 3 | 37 | 4.262624 | 3.260143 | 0.6848576 | 4.555e-09 | 2.884686 | 1.6801e-08
2018-04-04 00:27 | 278337.3 | 480.0001 | 3 | 37 | 4.287591 | 3.260094 | 0.7935239 | 4.555e-09 | 3.349225 | 1.6801e-08
2018-04-04 00:29 | 278457.3 | 600.001 | 3 | 37 | 4.315424 | 3.260136 | 0.9021885 | 4.555e-09 | 3.816625 | 1.6801e-08
2018-04-04 00:31 | 278577.3 | 720.0009 | 3 | 37 | 4.345732 | 3.260088 | 1.010854 | 4.555e-09 | 4.287186 | 1.6801e-08
2018-04-04 00:33 | 278697.3 | 840.0002 | 3 | 37 | 4.377707 | 3.259806 | 1.119517 | 4.555e-09 | 4.76113 | 1.6801e-08
2018-04-04 00:35 | 278817.3 | 960.0002 | 3 | 37 | 4.400233 | 3.143833 | 1.227507 | 4.555e-09 | 5.235484 | 1.6801e-08
2018-04-04 00:37 | 278937.3 | 1080.0009 | 3 | 37 | 4.400259 | 2.86422 | 1.327518 | 4.555e-09 | 5.675556 | 1.6801e-08
2018-04-04 00:39 | 279057.3 | 1200.001 | 3 | 37 | 4.400249 | 2.622942 | 1.418859 | 4.555e-09 | 6.077476 | 1.6801e-08
2018-04-04 00:41 | 279177.3 | 1320.0009 | 3 | 37 | 4.400198 | 2.41473 | 1.502714 | 4.555e-09 | 6.446456 | 1.6801e-08
2018-04-04 00:43 | 279297.3 | 1440.0002 | 3 | 37 | 4.400195 | 2.239296 | 1.580198 | 4.555e-09 | 6.787402 | 1.6801e-08
2018-04-04 00:45 | 279417.3 | 1560.0009 | 3 | 37 | 4.400244 | 2.086151 | 1.652234 | 4.555e-09 | 7.104375 | 1.6801e-08
2018-04-04 00:47 | 279537.3 | 1680.001 | 3 | 37 | 4.400232 | 1.950571 | 1.71945 | 4.555e-09 | 7.400142 | 1.6801e-08
2018-04-04 00:49 | 279657.3 | 1800.001 | 3 | 37 | 4.40019 | 1.829991 | 1.782402 | 4.555e-09 | 7.677142 | 1.6801e-08
2018-04-04 00:51 | 279777.3 | 1920.0009 | 3 | 37 | 4.400185 | 1.720575 | 1.841549 | 4.555e-09 | 7.937397 | 1.6801e-08
2018-04-04 00:53 | 279897.3 | 2040.0001 | 3 | 37 | 4.400192 | 1.617377 | 1.897159 | 4.555e-09 | 8.182091 | 1.6801e-08
2018-04-04 00:55 | 280017.3 | 2160.0001 | 3 | 37 | 4.400179 | 1.523138 | 1.949471 | 4.555e-09 | 8.412274 | 1.6801e-08
2018-04-04 00:57 | 280137.3 | 2280.001 | 3 | 37 | 4.400173 | 1.434758 | 1.998748 | 4.555e-09 | 8.629102 | 1.6801e-08
2018-04-04 00:59 | 280257.3 | 2400.0001 | 3 | 37 | 4.400222 | 1.351835 | 2.045167 | 4.555e-09 | 8.833352 | 1.6801e-08
2018-04-04 01:01 | 280377.3 | 2520.001 | 3 | 37 | 4.400169 | 1.272641 | 2.088891 | 4.555e-09 | 9.025747 | 1.6801e-08
2018-04-04 01:03 | 280497.3 | 2640.0003 | 3 | 37 | 4.400224 | 1.199801 | 2.130065 | 4.555e-09 | 9.206921 | 1.6801e-08
2018-04-04 01:05 | 280617.3 | 2760.0001 | 3 | 37 | 4.400154 | 1.128966 | 2.168859 | 4.555e-09 | 9.377619 | 1.6801e-08
2018-04-04 01:07 | 280737.3 | 2880.001 | 3 | 37 | 4.400235 | 1.06384 | 2.205385 | 4.555e-09 | 9.538339 | 1.6801e-08
2018-04-04 01:09 | 280857.3 | 3000.0001 | 3 | 37 | 4.400114 | 1.001413 | 2.239789 | 4.555e-09 | 9.689721 | 1.6801e-08
2018-04-04 01:11 | 280977.3 | 3120.001 | 3 | 37 | 4.400153 | 0.9437084 | 2.272193 | 4.555e-09 | 9.832304 | 1.6801e-08
2018-04-04 01:13 | 281097.3 | 3240.0002 | 3 | 37 | 4.400092 | 0.8879681 | 2.302716 | 4.555e-09 | 9.96661 | 1.6801e-08
2018-04-04 01:15 | 281217.3 | 3360.001 | 3 | 37 | 4.400126 | 0.8369884 | 2.331466 | 4.555e-09 | 10.09312 | 1.6801e-08
2018-04-04 01:17 | 281337.3 | 3480.001 | 3 | 37 | 4.400136 | 0.7887144 | 2.358553 | 4.555e-09 | 10.2123 | 1.6801e-08
2018-04-04 01:19 | 281457.3 | 3600.0001 | 3 | 37 | 4.400117 | 0.7429619 | 2.384079 | 4.555e-09 | 10.32462 | 1.6801e-08
2018-04-04 01:21 | 281577.3 | 3720.0002 | 3 | 37 | 4.400119 | 0.6993809 | 2.408109 | 4.555e-09 | 10.43036 | 1.6801e-08
2018-04-04 01:23 | 281697.3 | 3840.0002 | 3 | 37 | 4.400174 | 0.6590824 | 2.430742 | 4.555e-09 | 10.52994 | 1.6801e-08
2018-04-04 01:24 | 281717.6 | 3860.2527 | 3 | 37 | 4.400149 | 0.6519957 | 2.434426 | 4.555e-09 | 10.54615 | 1.6801e-08
2018-04-04 01:26 | 281837.6 | 120.0009 | 4 | 37 | 4.289537 | 0 | 2.434426 | 4.555e-09 | 10.54615 | 1.6801e-08
2018-04-04 01:28 | 281957.6 | 240.0008 | 4 | 37 | 4.277982 | 0 | 2.434426 | 4.555e-09 | 10.54615 | 1.6801e-08
2018-04-04 01:29 | 282017.6 | 300.0022 | 4 | 37 | 4.274864 | 0 | 2.434426 | 4.555e-09 | 10.54615 | 1.6801e-08
2018-04-04 01:31 | 282137.7 | 120.0002 | 5 | 37 | 3.824745 | -3.260004 | 2.434426 | 0.1086538 | 10.54615 | 0.4215803
2018-04-04 01:33 | 282257.7 | 240.0002 | 5 | 37 | 3.774334 | -3.260066 | 2.434426 | 0.2173157 | 10.54615 | 0.8343218
2018-04-04 01:35 | 282377.7 | 360.0003 | 5 | 37 | 3.728204 | -3.260057 | 2.434426 | 0.3259886 | 10.54615 | 1.24198
2018-04-04 01:37 | 282497.7 | 480.0002 | 5 | 37 | 3.682723 | -3.260141 | 2.434426 | 0.4346341 | 10.54615 | 1.644557
2018-04-04 01:39 | 282617.7 | 600.0002 | 5 | 37 | 3.638193 | -3.259991 | 2.434426 | 0.5433058 | 10.54615 | 2.042325
2018-04-04 01:41 | 282737.7 | 720.0002 | 5 | 37 | 3.597004 | -3.259964 | 2.434426 | 0.6519688 | 10.54615 | 2.435389
2018-04-04 01:43 | 282857.7 | 840.0002 | 5 | 37 | 3.559505 | -3.260046 | 2.434426 | 0.760631 | 10.54615 | 2.824187
2018-04-04 01:45 | 282977.7 | 960.001 | 5 | 37 | 3.524735 | -3.260021 | 2.434426 | 0.8693003 | 10.54615 | 3.209081
2018-04-04 01:47 | 283097.7 | 1080.001 | 5 | 37 | 3.492788 | -3.260043 | 2.434426 | 0.9779602 | 10.54615 | 3.59032
2018-04-04 01:49 | 283217.7 | 1200.0003 | 5 | 37 | 3.463272 | -3.259961 | 2.434426 | 1.08662 | 10.54615 | 3.96822
2018-04-04 01:51 | 283337.7 | 1320.0002 | 5 | 37 | 3.435707 | -3.260055 | 2.434426 | 1.195282 | 10.54615 | 4.343041
2018-04-04 01:53 | 283457.7 | 1440.0013 | 5 | 37 | 3.409806 | -3.259949 | 2.434426 | 1.303953 | 10.54615 | 4.714989
2018-04-04 01:55 | 283577.7 | 1560.001 | 5 | 37 | 3.384867 | -3.259979 | 2.434426 | 1.412603 | 10.54615 | 5.0841
2018-04-04 01:57 | 283697.7 | 1680.001 | 5 | 37 | 3.360156 | -3.259984 | 2.434426 | 1.521275 | 10.54615 | 5.450594
2018-04-04 01:59 | 283817.7 | 1800.0002 | 5 | 37 | 3.335143 | -3.259962 | 2.434426 | 1.629933 | 10.54615 | 5.814357
2018-04-04 02:01 | 283937.7 | 1920.001 | 5 | 37 | 3.308794 | -3.259984 | 2.434426 | 1.738592 | 10.54615 | 6.175336
2018-04-04 02:03 | 284057.7 | 2040.0011 | 5 | 37 | 3.280156 | -3.260024 | 2.434426 | 1.847252 | 10.54615 | 6.533342
2018-04-04 02:05 | 284177.7 | 2160.0002 | 5 | 37 | 3.248074 | -3.259991 | 2.434426 | 1.955912 | 10.54615 | 6.888056
2018-04-04 02:07 | 284297.7 | 2280.001 | 5 | 37 | 3.210909 | -3.259944 | 2.434426 | 2.064577 | 10.54615 | 7.239047
2018-04-04 02:09 | 284417.7 | 2400.0002 | 5 | 37 | 3.166684 | -3.260001 | 2.434426 | 2.173235 | 10.54615 | 7.585617
2018-04-04 02:11 | 284537.7 | 2520.0002 | 5 | 37 | 3.111861 | -3.259964 | 2.434426 | 2.28191 | 10.54615 | 7.926887
2018-04-04 02:13 | 284657.7 | 2640.0011 | 5 | 37 | 3.039925 | -3.260035 | 2.434426 | 2.390572 | 10.54615 | 8.261347
2018-04-04 02:14 | 284709.3 | 2691.5752 | 5 | 37 | 2.999998 | -3.260037 | 2.434426 | 2.437268 | 10.54615 | 8.402393
2018-04-04 02:16 | 284829.3 | 120.0011 | 6 | 37 | 3.643567 | 0 | 2.434426 | 2.437268 | 10.54615 | 8.402393
2018-04-04 02:18 | 284949.3 | 240.0017 | 6 | 37 | 3.680109 | 0 | 2.434426 | 2.437268 | 10.54615 | 8.402393
2018-04-04 02:19 | 285009.3 | 300.0015 | 6 | 37 | 3.687536 | 0 | 2.434426 | 2.437268 | 10.54615 | 8.402393
2018-04-04 02:19 | 285009.3 | 0.0027 | 7 | 38 | 3.687539 | 0 | 0 | 0 | 0 | 0
2018-04-04 02:21 | 285129.4 | 120.0003 | 2 | 38 | 4.200251 | 3.897892 | 0.1454902 | 5.97e-10 | 0.6093737 | 2.203e-09
2018-04-04 02:23 | 285249.4 | 240.0003 | 2 | 38 | 4.200209 | 3.482775 | 0.2679726 | 5.97e-10 | 1.123832 | 2.203e-09
2018-04-04 02:24 | 285346.4 | 336.9704 | 2 | 38 | 4.200251 | 3.259995 | 0.3586282 | 5.97e-10 | 1.504607 | 2.203e-09
2018-04-04 02:26 | 285466.4 | 120.0011 | 3 | 38 | 4.220616 | 3.260143 | 0.4669194 | 5.97e-10 | 1.960507 | 2.203e-09
2018-04-04 02:28 | 285586.4 | 240.0002 | 3 | 38 | 4.240798 | 3.260149 | 0.5755724 | 5.97e-10 | 2.420181 | 2.203e-09
2018-04-04 02:30 | 285706.4 | 360.0003 | 3 | 38 | 4.262656 | 3.260195 | 0.6842469 | 5.97e-10 | 2.882208 | 2.203e-09
2018-04-04 02:32 | 285826.4 | 480.001 | 3 | 38 | 4.287538 | 3.260117 | 0.7929164 | 5.97e-10 | 3.346748 | 2.203e-09
2018-04-04 02:34 | 285946.4 | 600.0003 | 3 | 38 | 4.315408 | 3.260138 | 0.9015779 | 5.97e-10 | 3.814127 | 2.203e-09
2018-04-04 02:36 | 286066.4 | 720.0002 | 3 | 38 | 4.345588 | 3.260084 | 1.010249 | 5.97e-10 | 4.284704 | 2.203e-09
2018-04-04 02:38 | 286186.4 | 840.001 | 3 | 38 | 4.377462 | 3.260098 | 1.118918 | 5.97e-10 | 4.75865 | 2.203e-09
2018-04-04 02:40 | 286306.4 | 960.0003 | 3 | 38 | 4.400255 | 3.148224 | 1.226961 | 5.97e-10 | 5.23321 | 2.203e-09
2018-04-04 02:42 | 286426.4 | 1080.0011 | 3 | 38 | 4.400238 | 2.86573 | 1.327057 | 5.97e-10 | 5.673659 | 2.203e-09
2018-04-04 02:44 | 286546.4 | 1200.0002 | 3 | 38 | 4.400237 | 2.622007 | 1.418414 | 5.97e-10 | 6.075648 | 2.203e-09
2018-04-04 02:46 | 286666.4 | 1320.0002 | 3 | 38 | 4.400222 | 2.414694 | 1.502262 | 5.97e-10 | 6.444601 | 2.203e-09
2018-04-04 02:48 | 286786.4 | 1440.001 | 3 | 38 | 4.400223 | 2.236177 | 1.579685 | 5.97e-10 | 6.785278 | 2.203e-09
2018-04-04 02:50 | 286906.4 | 1560.0011 | 3 | 38 | 4.400213 | 2.083019 | 1.651626 | 5.97e-10 | 7.101833 | 2.203e-09
2018-04-04 02:52 | 287026.4 | 1680.001 | 3 | 38 | 4.400156 | 1.948308 | 1.718774 | 5.97e-10 | 7.397296 | 2.203e-09
2018-04-04 02:54 | 287146.4 | 1800.0003 | 3 | 38 | 4.400132 | 1.828052 | 1.781696 | 5.97e-10 | 7.674164 | 2.203e-09
2018-04-04 02:56 | 287266.4 | 1920.0003 | 3 | 38 | 4.400228 | 1.718652 | 1.840775 | 5.97e-10 | 7.934123 | 2.203e-09
2018-04-04 02:58 | 287386.4 | 2040.001 | 3 | 38 | 4.400236 | 1.618826 | 1.896345 | 5.97e-10 | 8.178641 | 2.203e-09
2018-04-04 03:00 | 287506.4 | 2160.0003 | 3 | 38 | 4.400206 | 1.524843 | 1.948712 | 5.97e-10 | 8.409067 | 2.203e-09
2018-04-04 03:02 | 287626.4 | 2280.0002 | 3 | 38 | 4.400191 | 1.437087 | 1.998067 | 5.97e-10 | 8.626235 | 2.203e-09
2018-04-04 03:04 | 287746.4 | 2400.0003 | 3 | 38 | 4.400152 | 1.354756 | 2.044578 | 5.97e-10 | 8.830893 | 2.203e-09
2018-04-04 03:06 | 287866.4 | 2520.0003 | 3 | 38 | 4.400114 | 1.277274 | 2.088442 | 5.97e-10 | 9.023902 | 2.203e-09
2018-04-04 03:08 | 287986.4 | 2640.0003 | 3 | 38 | 4.400189 | 1.204214 | 2.12979 | 5.97e-10 | 9.205838 | 2.203e-09
2018-04-04 03:10 | 288106.4 | 2760.0011 | 3 | 38 | 4.400114 | 1.133823 | 2.168748 | 5.97e-10 | 9.37726 | 2.203e-09
2018-04-04 03:12 | 288226.4 | 2880.001 | 3 | 38 | 4.400177 | 1.069816 | 2.205465 | 5.97e-10 | 9.53882 | 2.203e-09
2018-04-04 03:14 | 288346.4 | 3000.0011 | 3 | 38 | 4.400164 | 1.008579 | 2.240088 | 5.97e-10 | 9.691169 | 2.203e-09
2018-04-04 03:16 | 288466.4 | 3120.0002 | 3 | 38 | 4.400228 | 0.951148 | 2.272729 | 5.97e-10 | 9.834793 | 2.203e-09
2018-04-04 03:18 | 288586.4 | 3240.0003 | 3 | 38 | 4.400136 | 0.8943939 | 2.303477 | 5.97e-10 | 9.97009 | 2.203e-09
2018-04-04 03:20 | 288706.4 | 3360.0011 | 3 | 38 | 4.400125 | 0.8415852 | 2.332396 | 5.97e-10 | 10.09734 | 2.203e-09
2018-04-04 03:22 | 288826.4 | 3480.0011 | 3 | 38 | 4.400183 | 0.7935371 | 2.359636 | 5.97e-10 | 10.2172 | 2.203e-09
2018-04-04 03:24 | 288946.4 | 3600.0003 | 3 | 38 | 4.400158 | 0.7465506 | 2.385282 | 5.97e-10 | 10.33004 | 2.203e-09
2018-04-04 03:26 | 289066.4 | 3720.0002 | 3 | 38 | 4.400169 | 0.702673 | 2.409418 | 5.97e-10 | 10.43625 | 2.203e-09
2018-04-04 03:28 | 289186.4 | 3840.001 | 3 | 38 | 4.400154 | 0.6614113 | 2.432135 | 5.97e-10 | 10.53621 | 2.203e-09
2018-04-04 03:29 | 289213.5 | 3867.144 | 3 | 38 | 4.400141 | 0.6519928 | 2.437086 | 5.97e-10 | 10.55799 | 2.203e-09
2018-04-04 03:31 | 289333.5 | 120.0009 | 4 | 38 | 4.28954 | 0 | 2.437086 | 5.97e-10 | 10.55799 | 2.203e-09
2018-04-04 03:33 | 289453.5 | 240.0001 | 4 | 38 | 4.277977 | 0 | 2.437086 | 5.97e-10 | 10.55799 | 2.203e-09
2018-04-04 03:34 | 289513.5 | 300.0015 | 4 | 38 | 4.274909 | 0 | 2.437086 | 5.97e-10 | 10.55799 | 2.203e-09
2018-04-04 03:36 | 289633.7 | 120.001 | 5 | 38 | 3.825466 | -3.260037 | 2.437086 | 0.1086466 | 10.55799 | 0.4216343
2018-04-04 03:38 | 289753.7 | 240.0003 | 5 | 38 | 3.774377 | -3.260015 | 2.437086 | 0.217319 | 10.55799 | 0.8344684
2018-04-04 03:40 | 289873.7 | 360.0002 | 5 | 38 | 3.728081 | -3.260064 | 2.437086 | 0.3259928 | 10.55799 | 1.242115
2018-04-04 03:42 | 289993.7 | 480.0003 | 5 | 38 | 3.682521 | -3.260101 | 2.437086 | 0.4346488 | 10.55799 | 1.644712
2018-04-04 03:44 | 290113.7 | 600.0011 | 5 | 38 | 3.638576 | -3.260081 | 2.437086 | 0.5433273 | 10.55799 | 2.04252
2018-04-04 03:46 | 290233.7 | 720.0011 | 5 | 38 | 3.5973 | -3.260046 | 2.437086 | 0.6519735 | 10.55799 | 2.43557
2018-04-04 03:48 | 290353.7 | 840.001 | 5 | 38 | 3.559394 | -3.260041 | 2.437086 | 0.7606525 | 10.55799 | 2.824428
2018-04-04 03:50 | 290473.7 | 960.0002 | 5 | 38 | 3.524556 | -3.259981 | 2.437086 | 0.8693183 | 10.55799 | 3.209297
2018-04-04 03:52 | 290593.7 | 1080.0002 | 5 | 38 | 3.492246 | -3.260024 | 2.437086 | 0.9779765 | 10.55799 | 3.590492
2018-04-04 03:54 | 290713.7 | 1200.001 | 5 | 38 | 3.462288 | -3.26007 | 2.437086 | 1.086648 | 10.55799 | 3.968349
2018-04-04 03:56 | 290833.7 | 1320.001 | 5 | 38 | 3.434521 | -3.260048 | 2.437086 | 1.195314 | 10.55799 | 4.343058
2018-04-04 03:58 | 290953.7 | 1440.001 | 5 | 38 | 3.407967 | -3.259979 | 2.437086 | 1.303969 | 10.55799 | 4.714783
2018-04-04 04:00 | 291073.7 | 1560.0002 | 5 | 38 | 3.383014 | -3.260037 | 2.437086 | 1.412638 | 10.55799 | 5.083757
2018-04-04 04:02 | 291193.7 | 1680.001 | 5 | 38 | 3.358651 | -3.260106 | 2.437086 | 1.521299 | 10.55799 | 5.450035
2018-04-04 04:04 | 291313.7 | 1800.0011 | 5 | 38 | 3.333943 | -3.260011 | 2.437086 | 1.629966 | 10.55799 | 5.813681
2018-04-04 04:06 | 291433.7 | 1920.0002 | 5 | 38 | 3.307801 | -3.260011 | 2.437086 | 1.738619 | 10.55799 | 6.174522
2018-04-04 04:08 | 291553.7 | 2040.0003 | 5 | 38 | 3.27933 | -3.260044 | 2.437086 | 1.84729 | 10.55799 | 6.53246
2018-04-04 04:10 | 291673.7 | 2160.0002 | 5 | 38 | 3.247071 | -3.260132 | 2.437086 | 1.955943 | 10.55799 | 6.887057
2018-04-04 04:12 | 291793.7 | 2280.001 | 5 | 38 | 3.209433 | -3.260026 | 2.437086 | 2.064619 | 10.55799 | 7.237947
2018-04-04 04:14 | 291913.7 | 2400.001 | 5 | 38 | 3.16505 | -3.259984 | 2.437086 | 2.173283 | 10.55799 | 7.584363
2018-04-04 04:16 | 292033.7 | 2520.001 | 5 | 38 | 3.110409 | -3.260113 | 2.437086 | 2.281943 | 10.55799 | 7.92543
2018-04-04 04:18 | 292153.7 | 2640.0011 | 5 | 38 | 3.037893 | -3.260053 | 2.437086 | 2.390603 | 10.55799 | 8.259695
2018-04-04 04:18 | 292202.2 | 2688.5336 | 5 | 38 | 2.999997 | -3.260043 | 2.437086 | 2.434551 | 10.55799 | 8.392399
2018-04-04 04:20 | 292322.2 | 120.0009 | 6 | 38 | 3.644042 | 0 | 2.437086 | 2.434551 | 10.55799 | 8.392399
2018-04-04 04:22 | 292442.2 | 240.0001 | 6 | 38 | 3.680544 | 0 | 2.437086 | 2.434551 | 10.55799 | 8.392399
2018-04-04 04:23 | 292502.2 | 300.0023 | 6 | 38 | 3.687907 | 0 | 2.437086 | 2.434551 | 10.55799 | 8.392399
2018-04-04 04:23 | 292502.2 | 0.0028 | 7 | 39 | 3.687902 | 0 | 0 | 0 | 0 | 0
2018-04-04 04:25 | 292622.3 | 120.0009 | 2 | 39 | 4.20028 | 3.900301 | 0.1455514 | 0 | 0.6096224 | 0
2018-04-04 04:27 | 292742.3 | 240.0009 | 2 | 39 | 4.200269 | 3.488861 | 0.2681442 | 0 | 1.124544 | 0
2018-04-04 04:29 | 292843.6 | 341.3256 | 2 | 39 | 4.200249 | 3.259995 | 0.3629206 | 0 | 1.522627 | 0
2018-04-04 04:31 | 292963.7 | 120.0002 | 3 | 39 | 4.21975 | 3.259974 | 0.4711885 | 0 | 1.97838 | 0
2018-04-04 04:33 | 293083.7 | 240.001 | 3 | 39 | 4.239954 | 3.259903 | 0.5798528 | 0 | 2.438001 | 0
2018-04-04 04:35 | 293203.7 | 360.0002 | 3 | 39 | 4.262167 | 3.259798 | 0.6885152 | 0 | 2.89991 | 0
2018-04-04 04:37 | 293323.7 | 480.001 | 3 | 39 | 4.28675 | 3.259846 | 0.7971746 | 0 | 3.364349 | 0
2018-04-04 04:39 | 293443.7 | 600.0003 | 3 | 39 | 4.31427 | 3.260193 | 0.9058457 | 0 | 3.831665 | 0
2018-04-04 04:41 | 293563.7 | 720.001 | 3 | 39 | 4.344253 | 3.260115 | 1.014513 | 0 | 4.302086 | 0
2018-04-04 04:43 | 293683.7 | 840.0003 | 3 | 39 | 4.376323 | 3.259817 | 1.123173 | 0 | 4.775863 | 0
2018-04-04 04:45 | 293803.7 | 960.0002 | 3 | 39 | 4.400231 | 3.153603 | 1.231295 | 0 | 5.250703 | 0
2018-04-04 04:47 | 293923.7 | 1080.0002 | 3 | 39 | 4.400255 | 2.869257 | 1.331524 | 0 | 5.691737 | 0
2018-04-04 04:49 | 294043.7 | 1200.001 | 3 | 39 | 4.400173 | 2.622686 | 1.422947 | 0 | 6.094018 | 0
2018-04-04 04:51 | 294163.7 | 1320.0011 | 3 | 39 | 4.400221 | 2.415537 | 1.506824 | 0 | 6.463093 | 0
2018-04-04 04:53 | 294283.7 | 1440.0003 | 3 | 39 | 4.400231 | 2.239449 | 1.584332 | 0 | 6.804144 | 0
2018-04-04 04:55 | 294403.7 | 1560.0002 | 3 | 39 | 4.40018 | 2.086864 | 1.656385 | 0 | 7.121192 | 0
2018-04-04 04:57 | 294523.7 | 1680.001 | 3 | 39 | 4.400239 | 1.951161 | 1.723634 | 0 | 7.417102 | 0
2018-04-04 04:59 | 294643.7 | 1800.0003 | 3 | 39 | 4.400186 | 1.827681 | 1.786558 | 0 | 7.693978 | 0
2018-04-04 05:01 | 294763.7 | 1920.0011 | 3 | 39 | 4.400174 | 1.717034 | 1.84561 | 0 | 7.953818 | 0
2018-04-04 05:03 | 294883.7 | 2040.0003 | 3 | 39 | 4.400175 | 1.614985 | 1.901116 | 0 | 8.198057 | 0
2018-04-04 05:05 | 295003.7 | 2160.001 | 3 | 39 | 4.400185 | 1.520005 | 1.953366 | 0 | 8.427965 | 0
2018-04-04 05:07 | 295123.7 | 2280.001 | 3 | 39 | 4.400141 | 1.430643 | 2.002532 | 0 | 8.644306 | 0
2018-04-04 05:09 | 295243.7 | 2400.0003 | 3 | 39 | 4.400152 | 1.347563 | 2.048835 | 0 | 8.848045 | 0
2018-04-04 05:11 | 295363.7 | 2520.001 | 3 | 39 | 4.40021 | 1.268076 | 2.092406 | 0 | 9.039762 | 0
2018-04-04 05:13 | 295483.7 | 2640.0011 | 3 | 39 | 4.400188 | 1.194061 | 2.133409 | 0 | 9.220182 | 0
2018-04-04 05:15 | 295603.7 | 2760.0011 | 3 | 39 | 4.400174 | 1.124917 | 2.17204 | 0 | 9.390168 | 0
2018-04-04 05:17 | 295723.7 | 2880.002 | 3 | 39 | 4.400141 | 1.059499 | 2.20843 | 0 | 9.55029 | 0
2018-04-04 05:19 | 295843.7 | 3000.0003 | 3 | 39 | 4.400121 | 0.9982672 | 2.242732 | 0 | 9.701224 | 0
2018-04-04 05:21 | 295963.7 | 3120.001 | 3 | 39 | 4.400126 | 0.9399548 | 2.275044 | 0 | 9.843402 | 0
2018-04-04 05:23 | 296083.7 | 3240.0011 | 3 | 39 | 4.400108 | 0.8846207 | 2.305452 | 0 | 9.977199 | 0
2018-04-04 05:25 | 296203.7 | 3360.0002 | 3 | 39 | 4.400183 | 0.8333244 | 2.334071 | 0 | 10.10313 | 0
2018-04-04 05:27 | 296323.7 | 3480.0011 | 3 | 39 | 4.400128 | 0.7847834 | 2.361035 | 0 | 10.22177 | 0
2018-04-04 05:29 | 296443.7 | 3600.0002 | 3 | 39 | 4.400119 | 0.7395611 | 2.386445 | 0 | 10.33358 | 0
2018-04-04 05:31 | 296563.7 | 3720.001 | 3 | 39 | 4.400139 | 0.6961422 | 2.410376 | 0 | 10.43888 | 0
2018-04-04 05:33 | 296683.7 | 3840.0011 | 3 | 39 | 4.400171 | 0.6546526 | 2.432883 | 0 | 10.53791 | 0
2018-04-04 05:33 | 296690.9 | 3847.2776 | 3 | 39 | 4.400132 | 0.6519976 | 2.434203 | 0 | 10.54373 | 0
2018-04-04 05:35 | 296811 | 120.0002 | 4 | 39 | 4.289504 | 0 | 2.434203 | 0 | 10.54373 | 0
2018-04-04 05:37 | 296931 | 240.0003 | 4 | 39 | 4.27795 | 0 | 2.434203 | 0 | 10.54373 | 0
2018-04-04 05:38 | 296991 | 300.0024 | 4 | 39 | 4.274834 | 0 | 2.434203 | 0 | 10.54373 | 0
2018-04-04 05:40 | 297111.1 | 120.001 | 5 | 39 | 3.824927 | -3.260041 | 2.434203 | 0.1086527 | 10.54373 | 0.4216043
2018-04-04 05:42 | 297231.1 | 240.001 | 5 | 39 | 3.773757 | -3.260037 | 2.434203 | 0.2173233 | 10.54373 | 0.8343668
2018-04-04 05:44 | 297351.1 | 360.001 | 5 | 39 | 3.72701 | -3.260051 | 2.434203 | 0.3259844 | 10.54373 | 1.241882
2018-04-04 05:46 | 297471.1 | 480.0002 | 5 | 39 | 3.68135 | -3.260115 | 2.434203 | 0.434651 | 10.54373 | 1.644394
2018-04-04 05:48 | 297591.1 | 600.001 | 5 | 39 | 3.637193 | -3.26001 | 2.434203 | 0.5433117 | 10.54373 | 2.042001
2018-04-04 05:50 | 297711.1 | 720.0002 | 5 | 39 | 3.595908 | -3.260139 | 2.434203 | 0.6519755 | 10.54373 | 2.434962
2018-04-04 05:52 | 297831.1 | 840.0002 | 5 | 39 | 3.557786 | -3.260023 | 2.434203 | 0.7606426 | 10.54373 | 2.823623
2018-04-04 05:54 | 297951.1 | 960.001 | 5 | 39 | 3.522916 | -3.260121 | 2.434203 | 0.869316 | 10.54373 | 3.208337
2018-04-04 05:56 | 298071.1 | 1080.0003 | 5 | 39 | 3.490765 | -3.259993 | 2.434203 | 0.9779722 | 10.54373 | 3.589355
2018-04-04 05:58 | 298191.1 | 1200.0002 | 5 | 39 | 3.460604 | -3.260035 | 2.434203 | 1.086637 | 10.54373 | 3.967016
2018-04-04 06:00 | 298311.1 | 1320.0003 | 5 | 39 | 3.432854 | -3.259981 | 2.434203 | 1.195304 | 10.54373 | 4.341549
2018-04-04 06:02 | 298431.1 | 1440.0002 | 5 | 39 | 3.407085 | -3.260041 | 2.434203 | 1.303967 | 10.54373 | 4.713161
2018-04-04 06:04 | 298551.1 | 1560.001 | 5 | 39 | 3.382041 | -3.260073 | 2.434203 | 1.412628 | 10.54373 | 5.082018
2018-04-04 06:06 | 298671.1 | 1680.0002 | 5 | 39 | 3.356908 | -3.26007 | 2.434203 | 1.521294 | 10.54373 | 5.448166
2018-04-04 06:08 | 298791.1 | 1800.001 | 5 | 39 | 3.331385 | -3.259999 | 2.434203 | 1.629959 | 10.54373 | 5.811566
2018-04-04 06:10 | 298911.1 | 1920.0003 | 5 | 39 | 3.304721 | -3.260016 | 2.434203 | 1.738615 | 10.54373 | 6.172101
2018-04-04 06:12 | 299031.1 | 2040.0002 | 5 | 39 | 3.275876 | -3.260077 | 2.434203 | 1.847285 | 10.54373 | 6.529679
2018-04-04 06:14 | 299151.1 | 2160.0003 | 5 | 39 | 3.243747 | -3.259993 | 2.434203 | 1.955943 | 10.54373 | 6.883927
2018-04-04 06:16 | 299271.1 | 2280.001 | 5 | 39 | 3.206462 | -3.260008 | 2.434203 | 2.064607 | 10.54373 | 7.234431
2018-04-04 06:18 | 299391.1 | 2400.0003 | 5 | 39 | 3.162029 | -3.260019 | 2.434203 | 2.173264 | 10.54373 | 7.580492
2018-04-04 06:20 | 299511.1 | 2520.001 | 5 | 39 | 3.106586 | -3.260073 | 2.434203 | 2.28193 | 10.54373 | 7.921222
2018-04-04 06:22 | 299631.1 | 2640.0002 | 5 | 39 | 3.033128 | -3.260064 | 2.434203 | 2.390601 | 10.54373 | 8.255042
2018-04-04 06:23 | 299674 | 2682.9096 | 5 | 39 | 2.999997 | -3.260095 | 2.434203 | 2.429455 | 10.54373 | 8.372266
2018-04-04 06:25 | 299794 | 120.001 | 6 | 39 | 3.645067 | 0 | 2.434203 | 2.429455 | 10.54373 | 8.372266
2018-04-04 06:27 | 299914 | 240.0012 | 6 | 39 | 3.681504 | 0 | 2.434203 | 2.429455 | 10.54373 | 8.372266
2018-04-04 06:28 | 299974 | 300.0032 | 6 | 39 | 3.688804 | 0 | 2.434203 | 2.429455 | 10.54373 | 8.372266
2018-04-04 06:28 | 299974 | 0.0027 | 7 | 40 | 3.688982 | 0 | 0 | 0 | 0 | 0
2018-04-04 06:30 | 300094.1 | 120.0011 | 2 | 40 | 4.200296 | 3.879908 | 0.1449302 | 4.286e-09 | 0.6070998 | 1.581e-08
2018-04-04 06:32 | 300214.1 | 240.001 | 2 | 40 | 4.200299 | 3.470339 | 0.2668847 | 4.286e-09 | 1.119341 | 1.581e-08
2018-04-04 06:33 | 300304.6 | 330.5072 | 2 | 40 | 4.200212 | 3.259998 | 0.3513555 | 4.286e-09 | 1.474138 | 1.581e-08
2018-04-04 06:35 | 300424.6 | 120.0018 | 3 | 40 | 4.220274 | 3.259825 | 0.4596419 | 4.286e-09 | 1.930001 | 1.581e-08
2018-04-04 06:37 | 300544.6 | 240.001 | 3 | 40 | 4.240075 | 3.260153 | 0.5683027 | 4.286e-09 | 2.389654 | 1.581e-08
2018-04-04 06:39 | 300664.6 | 360.0002 | 3 | 40 | 4.261639 | 3.260086 | 0.6769604 | 4.286e-09 | 2.851513 | 1.581e-08
2018-04-04 06:41 | 300784.6 | 480.001 | 3 | 40 | 4.286121 | 3.260052 | 0.7856155 | 4.286e-09 | 3.315871 | 1.581e-08
2018-04-04 06:43 | 300904.6 | 600.0002 | 3 | 40 | 4.31329 | 3.26013 | 0.8942896 | 4.286e-09 | 3.783107 | 1.581e-08
2018-04-04 06:45 | 301024.6 | 720.001 | 3 | 40 | 4.343328 | 3.259884 | 1.002938 | 4.286e-09 | 4.253345 | 1.581e-08
2018-04-04 06:47 | 301144.6 | 840.0003 | 3 | 40 | 4.375762 | 3.260206 | 1.111612 | 4.286e-09 | 4.727106 | 1.581e-08
2018-04-04 06:49 | 301264.6 | 960.001 | 3 | 40 | 4.400242 | 3.160595 | 1.21979 | 4.286e-09 | 5.202146 | 1.581e-08
2018-04-04 06:51 | 301384.6 | 1080.0013 | 3 | 40 | 4.400211 | 2.874702 | 1.320263 | 4.286e-09 | 5.644251 | 1.581e-08
2018-04-04 06:53 | 301504.6 | 1200.0003 | 3 | 40 | 4.400236 | 2.627707 | 1.411859 | 4.286e-09 | 6.047294 | 1.581e-08
2018-04-04 06:55 | 301624.6 | 1320.0002 | 3 | 40 | 4.400244 | 2.417885 | 1.495816 | 4.286e-09 | 6.416726 | 1.581e-08
2018-04-04 06:57 | 301744.6 | 1440.001 | 3 | 40 | 4.400208 | 2.240168 | 1.573367 | 4.286e-09 | 6.757966 | 1.581e-08
2018-04-04 06:59 | 301864.6 | 1560.0002 | 3 | 40 | 4.400199 | 2.085007 | 1.645393 | 4.286e-09 | 7.074894 | 1.581e-08
2018-04-04 07:01 | 301984.6 | 1680.0003 | 3 | 40 | 4.400203 | 1.949984 | 1.712575 | 4.286e-09 | 7.370508 | 1.581e-08
2018-04-04 07:03 | 302104.6 | 1800.0002 | 3 | 40 | 4.400211 | 1.830291 | 1.775537 | 4.286e-09 | 7.647553 | 1.581e-08
2018-04-04 07:05 | 302224.6 | 1920.0002 | 3 | 40 | 4.400133 | 1.721065 | 1.83471 | 4.286e-09 | 7.907927 | 1.581e-08
2018-04-04 07:07 | 302344.6 | 2040.0011 | 3 | 40 | 4.400165 | 1.620974 | 1.890393 | 4.286e-09 | 8.152942 | 1.581e-08
2018-04-04 07:09 | 302464.6 | 2160.0002 | 3 | 40 | 4.40011 | 1.526791 | 1.942843 | 4.286e-09 | 8.383731 | 1.581e-08
2018-04-04 07:11 | 302584.6 | 2280.001 | 3 | 40 | 4.400233 | 1.439809 | 1.992266 | 4.286e-09 | 8.601198 | 1.581e-08
2018-04-04 07:13 | 302704.6 | 2400.0003 | 3 | 40 | 4.400179 | 1.357491 | 2.038854 | 4.286e-09 | 8.806196 | 1.581e-08
2018-04-04 07:15 | 302824.6 | 2520.0005 | 3 | 40 | 4.400156 | 1.279992 | 2.082804 | 4.286e-09 | 8.999584 | 1.581e-08
2018-04-04 07:17 | 302944.6 | 2640.0011 | 3 | 40 | 4.40018 | 1.2075 | 2.124239 | 4.286e-09 | 9.181905 | 1.581e-08
2018-04-04 07:19 | 303064.6 | 2760.0011 | 3 | 40 | 4.400145 | 1.138646 | 2.163344 | 4.286e-09 | 9.353971 | 1.581e-08
2018-04-04 07:21 | 303184.6 | 2880.0011 | 3 | 40 | 4.400128 | 1.072439 | 2.200199 | 4.286e-09 | 9.51614 | 1.581e-08
2018-04-04 07:23 | 303304.6 | 3000.0002 | 3 | 40 | 4.400144 | 1.009434 | 2.23489 | 4.286e-09 | 9.668786 | 1.581e-08
2018-04-04 07:25 | 303424.6 | 3120.001 | 3 | 40 | 4.400131 | 0.9500465 | 2.267544 | 4.286e-09 | 9.812469 | 1.581e-08
2018-04-04 07:27 | 303544.6 | 3240.0011 | 3 | 40 | 4.400185 | 0.8947067 | 2.29828 | 4.286e-09 | 9.947711 | 1.581e-08
2018-04-04 07:29 | 303664.6 | 3360.001 | 3 | 40 | 4.400134 | 0.8420105 | 2.327205 | 4.286e-09 | 10.07499 | 1.581e-08
2018-04-04 07:31 | 303784.6 | 3480.0011 | 3 | 40 | 4.400172 | 0.7927866 | 2.354433 | 4.286e-09 | 10.19479 | 1.581e-08
2018-04-04 07:33 | 303904.6 | 3600.0028 | 3 | 40 | 4.400141 | 0.7452574 | 2.380053 | 4.286e-09 | 10.30752 | 1.581e-08
2018-04-04 07:35 | 304024.6 | 3720.0003 | 3 | 40 | 4.400154 | 0.7013521 | 2.404144 | 4.286e-09 | 10.41353 | 1.581e-08
2018-04-04 07:37 | 304144.6 | 3840.0003 | 3 | 40 | 4.400092 | 0.6596594 | 2.426831 | 4.286e-09 | 10.51335 | 1.581e-08
2018-04-04 07:38 | 304170 | 3865.3368 | 3 | 40 | 4.400146 | 0.6519957 | 2.431447 | 4.286e-09 | 10.53366 | 1.581e-08
2018-04-04 07:40 | 304290 | 120.0002 | 4 | 40 | 4.290048 | 0 | 2.431447 | 4.286e-09 | 10.53366 | 1.581e-08
2018-04-04 07:42 | 304410 | 240.0002 | 4 | 40 | 4.278515 | 0 | 2.431447 | 4.286e-09 | 10.53366 | 1.581e-08
2018-04-04 07:43 | 304470 | 300.0017 | 4 | 40 | 4.275445 | 0 | 2.431447 | 4.286e-09 | 10.53366 | 1.581e-08
2018-04-04 07:45 | 304590.1 | 120.001 | 5 | 40 | 3.827598 | -3.260043 | 2.431447 | 0.1086643 | 10.53366 | 0.4219181
2018-04-04 07:47 | 304710.1 | 240.001 | 5 | 40 | 3.776911 | -3.26001 | 2.431447 | 0.2173156 | 10.53366 | 0.8349148
2018-04-04 07:49 | 304830.1 | 360.0003 | 5 | 40 | 3.730875 | -3.259977 | 2.431447 | 0.3259829 | 10.53366 | 1.242829
2018-04-04 07:51 | 304950.1 | 480.0003 | 5 | 40 | 3.685051 | -3.259996 | 2.431447 | 0.4346366 | 10.53366 | 1.645708
2018-04-04 07:53 | 305070.1 | 600.0002 | 5 | 40 | 3.640268 | -3.260113 | 2.431447 | 0.5433024 | 10.53366 | 2.043701
2018-04-04 07:55 | 305190.1 | 720.0002 | 5 | 40 | 3.598099 | -3.25999 | 2.431447 | 0.6519693 | 10.53366 | 2.436952
2018-04-04 07:57 | 305310.1 | 840.001 | 5 | 40 | 3.559967 | -3.260023 | 2.431447 | 0.7606341 | 10.53366 | 2.82583
2018-04-04 07:59 | 305430.1 | 960.0002 | 5 | 40 | 3.524901 | -3.25997 | 2.431447 | 0.8693024 | 10.53366 | 3.210758
2018-04-04 08:01 | 305550.1 | 1080.0003 | 5 | 40 | 3.492775 | -3.260019 | 2.431447 | 0.9779691 | 10.53366 | 3.592029
2018-04-04 08:03 | 305670.1 | 1200.001 | 5 | 40 | 3.462892 | -3.260028 | 2.431447 | 1.086625 | 10.53366 | 3.969878
2018-04-04 08:05 | 305790.1 | 1320.0002 | 5 | 40 | 3.435009 | -3.260006 | 2.431447 | 1.195295 | 10.53366 | 4.344667
2018-04-04 08:07 | 305910.1 | 1440.0003 | 5 | 40 | 3.408429 | -3.260017 | 2.431447 | 1.303951 | 10.53366 | 4.716449
2018-04-04 08:09 | 306030.1 | 1560.0011 | 5 | 40 | 3.383015 | -3.259988 | 2.431447 | 1.412616 | 10.53366 | 5.085437
2018-04-04 08:11 | 306150.1 | 1680.001 | 5 | 40 | 3.358341 | -3.260013 | 2.431447 | 1.521267 | 10.53366 | 5.451658
2018-04-04 08:13 | 306270.1 | 1800.0011 | 5 | 40 | 3.333574 | -3.259928 | 2.431447 | 1.629941 | 10.53366 | 5.815286
2018-04-04 08:15 | 306390.1 | 1920.0002 | 5 | 40 | 3.307327 | -3.259996 | 2.431447 | 1.738593 | 10.53366 | 6.176075
2018-04-04 08:17 | 306510.1 | 2040.001 | 5 | 40 | 3.27791 | -3.259951 | 2.431447 | 1.847262 | 10.53366 | 6.533915
2018-04-04 08:19 | 306630.1 | 2160.0002 | 5 | 40 | 3.245424 | -3.259991 | 2.431447 | 1.955917 | 10.53366 | 6.888336
2018-04-04 08:21 | 306750.1 | 2280.001 | 5 | 40 | 3.208592 | -3.260008 | 2.431447 | 2.064584 | 10.53366 | 7.239058
2018-04-04 08:23 | 306870.1 | 2400.0011 | 5 | 40 | 3.164491 | -3.260023 | 2.431447 | 2.173245 | 10.53366 | 7.58539
2018-04-04 08:25 | 306990.1 | 2520.001 | 5 | 40 | 3.10909 | -3.259991 | 2.431447 | 2.28191 | 10.53366 | 7.92638
2018-04-04 08:27 | 307110.1 | 2640.0002 | 5 | 40 | 3.035804 | -3.259981 | 2.431447 | 2.39057 | 10.53366 | 8.260445
2018-04-04 08:28 | 307156.4 | 2686.2608 | 5 | 40 | 2.999999 | -3.260031 | 2.431447 | 2.43245 | 10.53366 | 8.386852
2018-04-04 08:30 | 307276.4 | 120.0004 | 6 | 40 | 3.644525 | 0 | 2.431447 | 2.43245 | 10.53366 | 8.386852
2018-04-04 08:32 | 307396.4 | 240.0012 | 6 | 40 | 3.68106 | 0 | 2.431447 | 2.43245 | 10.53366 | 8.386852
2018-04-04 08:33 | 307456.4 | 300.0017 | 6 | 40 | 3.688426 | 0 | 2.431447 | 2.43245 | 10.53366 | 8.386852
2018-04-04 08:33 | 307456.412 | 0.0027 | 7 | 41 | 3.688182 | 0 | 0 | 0 | 0 | 0
2018-04-04 08:35 | 307576.5 | 120.0011 | 2 | 41 | 4.200273 | 3.882751 | 0.1450524 | 0 | 0.6076005 | 0
2018-04-04 08:37 | 307696.5 | 240.0003 | 2 | 41 | 4.200269 | 3.473265 | 0.2670956 | 0 | 1.120213 | 0
2018-04-04 08:38 | 307791.4 | 334.8698 | 2 | 41 | 4.200207 | 3.259998 | 0.3556542 | 0 | 1.49218 | 0
2018-04-04 08:40 | 307911.4 | 120.0002 | 3 | 41 | 4.22024 | 3.259834 | 0.4639171 | 0 | 1.94794 | 0
2018-04-04 08:42 | 308031.4 | 240.0004 | 3 | 41 | 4.240305 | 3.259789 | 0.5725902 | 0 | 2.407653 | 0
2018-04-04 08:44 | 308151.4 | 360.0011 | 3 | 41 | 4.262143 | 3.260132 | 0.6812516 | 0 | 2.869576 | 0
2018-04-04 08:46 | 308271.4 | 480.001 | 3 | 41 | 4.287034 | 3.259842 | 0.7899231 | 0 | 3.334069 | 0
2018-04-04 08:48 | 308391.4 | 600.0002 | 3 | 41 | 4.314786 | 3.25985 | 0.8985819 | 0 | 3.801377 | 0
2018-04-04 08:50 | 308511.4 | 720.001 | 3 | 41 | 4.344875 | 3.260046 | 1.007246 | 0 | 4.271854 | 0
2018-04-04 08:52 | 308631.4 | 840.001 | 3 | 41 | 4.377147 | 3.260139 | 1.11591 | 0 | 4.745721 | 0
2018-04-04 08:54 | 308751.4 | 960.0002 | 3 | 41 | 4.400254 | 3.152069 | 1.223993 | 0 | 5.220438 | 0
2018-04-04 08:56 | 308871.4 | 1080.0011 | 3 | 41 | 4.400272 | 2.868889 | 1.324195 | 0 | 5.661351 | 0
2018-04-04 08:58 | 308991.4 | 1200.0003 | 3 | 41 | 4.400177 | 2.620564 | 1.415583 | 0 | 6.063478 | 0
2018-04-04 09:00 | 309111.4 | 1320.0011 | 3 | 41 | 4.40025 | 2.412195 | 1.499364 | 0 | 6.432131 | 0
2018-04-04 09:02 | 309231.4 | 1440.001 | 3 | 41 | 4.400202 | 2.234631 | 1.576725 | 0 | 6.772536 | 0
2018-04-04 09:04 | 309351.4 | 1560.001 | 3 | 41 | 4.400208 | 2.084574 | 1.648646 | 0 | 7.089002 | 0
2018-04-04 09:06 | 309471.4 | 1680.001 | 3 | 41 | 4.400214 | 1.95078 | 1.715859 | 0 | 7.384754 | 0
2018-04-04 09:08 | 309591.4 | 1800.0011 | 3 | 41 | 4.400138 | 1.826906 | 1.778789 | 0 | 7.661657 | 0
2018-04-04 09:10 | 309711.4 | 1920.0002 | 3 | 41 | 4.400225 | 1.715806 | 1.837806 | 0 | 7.921344 | 0
2018-04-04 09:12 | 309831.4 | 2040.001 | 3 | 41 | 4.400141 | 1.61329 | 1.89326 | 0 | 8.165351 | 0
2018-04-04 09:14 | 309951.4 | 2160.001 | 3 | 41 | 4.400187 | 1.520409 | 1.945476 | 0 | 8.39511 | 0
2018-04-04 09:16 | 310071.4 | 2280.001 | 3 | 41 | 4.400199 | 1.434205 | 1.994696 | 0 | 8.611687 | 0
2018-04-04 09:18 | 310191.4 | 2400.0002 | 3 | 41 | 4.40018 | 1.353842 | 2.041147 | 0 | 8.81608 | 0
2018-04-04 09:20 | 310311.4 | 2520.0011 | 3 | 41 | 4.4002 | 1.275268 | 2.084949 | 0 | 9.008818 | 0
2018-04-04 09:22 | 310431.4 | 2640.0003 | 3 | 41 | 4.400136 | 1.200233 | 2.126204 | 0 | 9.190345 | 0
2018-04-04 09:24 | 310551.4 | 2760.0011 | 3 | 41 | 4.400156 | 1.130093 | 2.165038 | 0 | 9.361221 | 0
2018-04-04 09:26 | 310671.4 | 2880.0011 | 3 | 41 | 4.400232 | 1.065645 | 2.201606 | 0 | 9.522127 | 0
2018-04-04 09:28 | 310791.4 | 3000.0011 | 3 | 41 | 4.400143 | 1.00391 | 2.236075 | 0 | 9.673794 | 0
2018-04-04 09:30 | 310911.4 | 3120.001 | 3 | 41 | 4.400188 | 0.9461222 | 2.268559 | 0 | 9.816731 | 0
2018-04-04 09:32 | 311031.4 | 3240.0003 | 3 | 41 | 4.400129 | 0.8902607 | 2.299146 | 0 | 9.951316 | 0
2018-04-04 09:34 | 311151.4 | 3360.0002 | 3 | 41 | 4.400174 | 0.8388071 | 2.327945 | 0 | 10.07804 | 0
2018-04-04 09:36 | 311271.4 | 3480.0011 | 3 | 41 | 4.400122 | 0.789278 | 2.355065 | 0 | 10.19737 | 0
2018-04-04 09:38 | 311391.4 | 3600.0002 | 3 | 41 | 4.400132 | 0.7425642 | 2.380593 | 0 | 10.30969 | 0
2018-04-04 09:40 | 311511.4 | 3720.001 | 3 | 41 | 4.400189 | 0.6994209 | 2.404611 | 0 | 10.41538 | 0
2018-04-04 09:42 | 311631.4 | 3840.0002 | 3 | 41 | 4.400128 | 0.6584997 | 2.427241 | 0 | 10.51495 | 0
2018-04-04 09:43 | 311650.9 | 3859.5184 | 3 | 41 | 4.400116 | 0.6519995 | 2.430793 | 0 | 10.53058 | 0
2018-04-04 09:45 | 311770.9 | 120.001 | 4 | 41 | 4.28962 | 0 | 2.430793 | 0 | 10.53058 | 0
2018-04-04 09:47 | 311890.9 | 240.001 | 4 | 41 | 4.278088 | 0 | 2.430793 | 0 | 10.53058 | 0
2018-04-04 09:48 | 311950.9 | 300.0016 | 4 | 41 | 4.275018 | 0 | 2.430793 | 0 | 10.53058 | 0
2018-04-04 09:50 | 312071 | 120.0009 | 5 | 41 | 3.825442 | -3.260013 | 2.430793 | 0.108664 | 10.53058 | 0.4216859
2018-04-04 09:52 | 312191 | 240.0009 | 5 | 41 | 3.774485 | -3.259984 | 2.430793 | 0.2173264 | 10.53058 | 0.8344809
2018-04-04 09:54 | 312311 | 360.0009 | 5 | 41 | 3.728375 | -3.260066 | 2.430793 | 0.3259809 | 10.53058 | 1.242081
2018-04-04 09:56 | 312431 | 480.0009 | 5 | 41 | 3.68277 | -3.259995 | 2.430793 | 0.4346452 | 10.53058 | 1.644739
2018-04-04 09:58 | 312551 | 600.0009 | 5 | 41 | 3.638258 | -3.259999 | 2.430793 | 0.5433068 | 10.53058 | 2.042472
2018-04-04 10:00 | 312671 | 720.0001 | 5 | 41 | 3.596633 | -3.259995 | 2.430793 | 0.651966 | 10.53058 | 2.4355
2018-04-04 10:02 | 312791 | 840.0001 | 5 | 41 | 3.558873 | -3.259995 | 2.430793 | 0.7606388 | 10.53058 | 2.824282
2018-04-04 10:04 | 312911 | 960.0009 | 5 | 41 | 3.523968 | -3.260033 | 2.430793 | 0.8692975 | 10.53058 | 3.209064
2018-04-04 10:06 | 313031 | 1080.0002 | 5 | 41 | 3.492095 | -3.259915 | 2.430793 | 0.977966 | 10.53058 | 3.590252
2018-04-04 10:08 | 313151 | 1200.0002 | 5 | 41 | 3.462348 | -3.260008 | 2.430793 | 1.08662 | 10.53058 | 3.968046
2018-04-04 10:10 | 313271 | 1320.0009 | 5 | 41 | 3.434784 | -3.259926 | 2.430793 | 1.195293 | 10.53058 | 4.34279
2018-04-04 10:12 | 313391 | 1440.0001 | 5 | 41 | 3.408516 | -3.259922 | 2.430793 | 1.303948 | 10.53058 | 4.71456
2018-04-04 10:14 | 313511 | 1560.0009 | 5 | 41 | 3.382957 | -3.259953 | 2.430793 | 1.412613 | 10.53058 | 5.083548
2018-04-04 10:16 | 313631 | 1680.0001 | 5 | 41 | 3.357836 | -3.259935 | 2.430793 | 1.521274 | 10.53058 | 5.449785
2018-04-04 10:18 | 313751 | 1800.0002 | 5 | 41 | 3.332428 | -3.259929 | 2.430793 | 1.629919 | 10.53058 | 5.813217
2018-04-04 10:20 | 313871 | 1920.0002 | 5 | 41 | 3.306243 | -3.26001 | 2.430793 | 1.738596 | 10.53058 | 6.173962
2018-04-04 10:22 | 313991 | 2040.0009 | 5 | 41 | 3.278066 | -3.259996 | 2.430793 | 1.847254 | 10.53058 | 6.531708
2018-04-04 10:24 | 314111 | 2160.0001 | 5 | 41 | 3.245861 | -3.260017 | 2.430793 | 1.955907 | 10.53058 | 6.886176
2018-04-04 10:26 | 314231 | 2280.0004 | 5 | 41 | 3.209069 | -3.25999 | 2.430793 | 2.064583 | 10.53058 | 7.236988
2018-04-04 10:28 | 314351 | 2400.0009 | 5 | 41 | 3.165027 | -3.259953 | 2.430793 | 2.173243 | 10.53058 | 7.583368
2018-04-04 10:30 | 314471 | 2520.001 | 5 | 41 | 3.109944 | -3.259959 | 2.430793 | 2.281904 | 10.53058 | 7.9244
2018-04-04 10:32 | 314591 | 2640.0009 | 5 | 41 | 3.036799 | -3.259933 | 2.430793 | 2.390564 | 10.53058 | 8.25855
2018-04-04 10:32 | 314638.4 | 2687.4007 | 5 | 41 | 2.999999 | -3.260035 | 2.430793 | 2.433479 | 10.53058 | 8.388104
2018-04-04 10:34 | 314758.5 | 120 | 6 | 41 | 3.643649 | 0 | 2.430793 | 2.43349 | 10.53058 | 8.388135
2018-04-04 10:36 | 314878.5 | 240.0002 | 6 | 41 | 3.68024 | 0 | 2.430793 | 2.43349 | 10.53058 | 8.388135
2018-04-04 10:37 | 314938.5 | 300.0022 | 6 | 41 | 3.687696 | 0 | 2.430793 | 2.43349 | 10.53058 | 8.388135
2018-04-04 10:37 | 314938.5 | 0.0027 | 7 | 42 | 3.68754 | 0 | 0 | 0 | 0 | 0
2018-04-04 10:39 | 315058.6 | 120.0012 | 2 | 42 | 4.200257 | 3.895229 | 0.1453088 | 5.854e-09 | 0.6086447 | 2.1587e-08
2018-04-04 10:41 | 315178.6 | 240.0011 | 2 | 42 | 4.200264 | 3.485773 | 0.2678103 | 5.854e-09 | 1.123183 | 2.1587e-08
2018-04-04 10:43 | 315275.9 | 337.3152 | 2 | 42 | 4.200248 | 3.259995 | 0.3588433 | 5.854e-09 | 1.505543 | 2.1587e-08
2018-04-04 10:45 | 315395.9 | 120.0009 | 3 | 42 | 4.220899 | 3.259779 | 0.4671129 | 5.854e-09 | 1.961366 | 2.1587e-08
2018-04-04 10:47 | 315515.9 | 240.0002 | 3 | 42 | 4.240776 | 3.260035 | 0.5757867 | 5.854e-09 | 2.421148 | 2.1587e-08
2018-04-04 10:49 | 315635.9 | 360.0001 | 3 | 42 | 4.262203 | 3.260111 | 0.6844534 | 5.854e-09 | 2.88312 | 2.1587e-08
2018-04-04 10:51 | 315755.9 | 480.0009 | 3 | 42 | 4.286904 | 3.260077 | 0.7931145 | 5.854e-09 | 3.347571 | 2.1587e-08
2018-04-04 10:53 | 315875.9 | 600.001 | 3 | 42 | 4.314775 | 3.260166 | 0.9017858 | 5.854e-09 | 3.814919 | 2.1587e-08
2018-04-04 10:55 | 315995.9 | 720.0009 | 3 | 42 | 4.34551 | 3.260178 | 1.010446 | 5.854e-09 | 4.28541 | 2.1587e-08
2018-04-04 10:57 | 316115.9 | 840.0009 | 3 | 42 | 4.378198 | 3.260141 | 1.119117 | 5.854e-09 | 4.759401 | 2.1587e-08
2018-04-04 10:59 | 316235.9 | 960.0009 | 3 | 42 | 4.400208 | 3.141485 | 1.227086 | 5.854e-09 | 5.233693 | 2.1587e-08
2018-04-04 11:01 | 316355.9 | 1080.0009 | 3 | 42 | 4.400282 | 2.860733 | 1.327017 | 5.854e-09 | 5.673413 | 2.1587e-08
2018-04-04 11:03 | 316475.9 | 1200.001 | 3 | 42 | 4.400164 | 2.61274 | 1.418137 | 5.854e-09 | 6.07436 | 2.1587e-08
2018-04-04 11:05 | 316595.9 | 1320.0009 | 3 | 42 | 4.400223 | 2.407124 | 1.50171 | 5.854e-09 | 6.442102 | 2.1587e-08
2018-04-04 11:07 | 316715.9 | 1440.001 | 3 | 42 | 4.400198 | 2.230822 | 1.578926 | 5.854e-09 | 6.781868 | 2.1587e-08
2018-04-04 11:09 | 316835.9 | 1560.0001 | 3 | 42 | 4.400192 | 2.078291 | 1.650689 | 5.854e-09 | 7.09764 | 2.1587e-08
2018-04-04 11:11 | 316955.9 | 1680.0009 | 3 | 42 | 4.400177 | 1.945034 | 1.717712 | 5.854e-09 | 7.392556 | 2.1587e-08
2018-04-04 11:13 | 317075.9 | 1800.0002 | 3 | 42 | 4.400211 | 1.8269 | 1.780555 | 5.854e-09 | 7.669075 | 2.1587e-08
2018-04-04 11:15 | 317195.9 | 1920.0001 | 3 | 42 | 4.400181 | 1.716438 | 1.839576 | 5.854e-09 | 7.92878 | 2.1587e-08
2018-04-04 11:17 | 317315.9 | 2040.0002 | 3 | 42 | 4.400161 | 1.615766 | 1.895089 | 5.854e-09 | 8.173044 | 2.1587e-08
2018-04-04 11:19 | 317435.9 | 2160.0001 | 3 | 42 | 4.400215 | 1.522279 | 1.94736 | 5.854e-09 | 8.403045 | 2.1587e-08
2018-04-04 11:21 | 317555.9 | 2280.0002 | 3 | 42 | 4.400134 | 1.433211 | 1.99661 | 5.854e-09 | 8.619755 | 2.1587e-08
2018-04-04 11:23 | 317675.9 | 2400.0002 | 3 | 42 | 4.400195 | 1.351868 | 2.043021 | 5.854e-09 | 8.823971 | 2.1587e-08
2018-04-04 11:25 | 317795.9 | 2520.0001 | 3 | 42 | 4.40015 | 1.273637 | 2.086761 | 5.854e-09 | 9.016436 | 2.1587e-08
2018-04-04 11:27 | 317915.9 | 2640.0009 | 3 | 42 | 4.400174 | 1.200136 | 2.127976 | 5.854e-09 | 9.197786 | 2.1587e-08
2018-04-04 11:29 | 318035.9 | 2760.0009 | 3 | 42 | 4.400181 | 1.13167 | 2.166826 | 5.854e-09 | 9.368731 | 2.1587e-08
2018-04-04 11:31 | 318155.9 | 2880.001 | 3 | 42 | 4.400116 | 1.066712 | 2.203455 | 5.854e-09 | 9.529906 | 2.1587e-08
2018-04-04 11:33 | 318275.9 | 3000.001 | 3 | 42 | 4.400087 | 1.004281 | 2.23798 | 5.854e-09 | 9.681821 | 2.1587e-08
2018-04-04 11:35 | 318395.9 | 3120.0009 | 3 | 42 | 4.40013 | 0.9460602 | 2.270491 | 5.854e-09 | 9.824877 | 2.1587e-08
2018-04-04 11:37 | 318515.9 | 3240.0009 | 3 | 42 | 4.400131 | 0.8906269 | 2.3011 | 5.854e-09 | 9.959559 | 2.1587e-08
2018-04-04 11:39 | 318635.9 | 3360.0009 | 3 | 42 | 4.400165 | 0.839385 | 2.329938 | 5.854e-09 | 10.08645 | 2.1587e-08
2018-04-04 11:41 | 318755.9 | 3480.0002 | 3 | 42 | 4.400092 | 0.7898369 | 2.357088 | 5.854e-09 | 10.20592 | 2.1587e-08
2018-04-04 11:43 | 318875.9 | 3600.0009 | 3 | 42 | 4.400145 | 0.7435846 | 2.382653 | 5.854e-09 | 10.31841 | 2.1587e-08
2018-04-04 11:45 | 318995.9 | 3720.0002 | 3 | 42 | 4.400127 | 0.699481 | 2.40669 | 5.854e-09 | 10.42417 | 2.1587e-08
2018-04-04 11:47 | 319115.9 | 3840.0002 | 3 | 42 | 4.400136 | 0.6596928 | 2.42933 | 5.854e-09 | 10.52379 | 2.1587e-08
2018-04-04 11:47 | 319140.1 | 3864.2055 | 3 | 42 | 4.400144 | 0.6519957 | 2.433739 | 5.854e-09 | 10.54319 | 2.1587e-08
2018-04-04 11:49 | 319260.1 | 120.0008 | 4 | 42 | 4.289559 | 0 | 2.433739 | 5.854e-09 | 10.54319 | 2.1587e-08
2018-04-04 11:51 | 319380.1 | 240 | 4 | 42 | 4.277975 | 0 | 2.433739 | 5.854e-09 | 10.54319 | 2.1587e-08
2018-04-04 11:52 | 319440.1 | 300.0022 | 4 | 42 | 4.274858 | 0 | 2.433739 | 5.854e-09 | 10.54319 | 2.1587e-08
2018-04-04 11:54 | 319560.2 | 120.001 | 5 | 42 | 3.825743 | -3.260061 | 2.433739 | 0.1086622 | 10.54319 | 0.4217049
2018-04-04 11:56 | 319680.2 | 240.0002 | 5 | 42 | 3.774871 | -3.260061 | 2.433739 | 0.2173263 | 10.54319 | 0.8345428
2018-04-04 11:58 | 319800.2 | 360.0011 | 5 | 42 | 3.728347 | -3.260023 | 2.433739 | 0.3259899 | 10.54319 | 1.242203
2018-04-04 12:00 | 319920.2 | 480.001 | 5 | 42 | 3.682621 | -3.259966 | 2.433739 | 0.4346471 | 10.54319 | 1.644816
2018-04-04 12:02 | 320040.2 | 600.001 | 5 | 42 | 3.638245 | -3.260011 | 2.433739 | 0.5433136 | 10.54319 | 2.042564
2018-04-04 12:04 | 320160.2 | 720.0002 | 5 | 42 | 3.597003 | -3.259988 | 2.433739 | 0.6519737 | 10.54319 | 2.435616
2018-04-04 12:06 | 320280.2 | 840.001 | 5 | 42 | 3.559156 | -3.260021 | 2.433739 | 0.7606297 | 10.54319 | 2.824364
2018-04-04 12:08 | 320400.2 | 960.0011 | 5 | 42 | 3.52464 | -3.259999 | 2.433739 | 0.8693103 | 10.54319 | 3.209276
2018-04-04 12:10 | 320520.2 | 1080.0002 | 5 | 42 | 3.492339 | -3.26001 | 2.433739 | 0.9779667 | 10.54319 | 3.590474
2018-04-04 12:12 | 320640.2 | 1200.0002 | 5 | 42 | 3.462303 | -3.260036 | 2.433739 | 1.086626 | 10.54319 | 3.96829
2018-04-04 12:14 | 320760.2 | 1320.0003 | 5 | 42 | 3.434436 | -3.260066 | 2.433739 | 1.195286 | 10.54319 | 4.342978
2018-04-04 12:16 | 320880.2 | 1440.001 | 5 | 42 | 3.408186 | -3.259966 | 2.433739 | 1.303952 | 10.54319 | 4.714746
2018-04-04 12:18 | 321000.2 | 1560.0011 | 5 | 42 | 3.382929 | -3.25999 | 2.433739 | 1.412617 | 10.54319 | 5.083722
2018-04-04 12:20 | 321120.2 | 1680.002 | 5 | 42 | 3.357936 | -3.259976 | 2.433739 | 1.521284 | 10.54319 | 5.449978
2018-04-04 12:22 | 321240.2 | 1800.0011 | 5 | 42 | 3.332836 | -3.259926 | 2.433739 | 1.629937 | 10.54319 | 5.81347
2018-04-04 12:24 | 321360.2 | 1920.0002 | 5 | 42 | 3.306118 | -3.260003 | 2.433739 | 1.738611 | 10.54319 | 6.174228
2018-04-04 12:26 | 321480.2 | 2040.0003 | 5 | 42 | 3.277413 | -3.260093 | 2.433739 | 1.847264 | 10.54319 | 6.531909
2018-04-04 12:28 | 321600.2 | 2160.0002 | 5 | 42 | 3.245684 | -3.260043 | 2.433739 | 1.955927 | 10.54319 | 6.886358
2018-04-04 12:30 | 321720.2 | 2280.001 | 5 | 42 | 3.208324 | -3.259995 | 2.433739 | 2.064596 | 10.54319 | 7.237086
2018-04-04 12:32 | 321840.2 | 2400.0002 | 5 | 42 | 3.163963 | -3.259961 | 2.433739 | 2.173248 | 10.54319 | 7.583354
2018-04-04 12:34 | 321960.2 | 2520.001 | 5 | 42 | 3.108346 | -3.259924 | 2.433739 | 2.281918 | 10.54319 | 7.924284
2018-04-04 12:36 | 322080.2 | 2640.0002 | 5 | 42 | 3.0352 | -3.26001 | 2.433739 | 2.390578 | 10.54319 | 8.258275
2018-04-04 12:37 | 322125.6 | 2685.4104 | 5 | 42 | 2.999999 | -3.260066 | 2.433739 | 2.431692 | 10.54319 | 8.38236
2018-04-04 12:39 | 322245.7 | 120.0009 | 6 | 42 | 3.643927 | 0 | 2.433739 | 2.431692 | 10.54319 | 8.38236
2018-04-04 12:41 | 322365.7 | 240.0003 | 6 | 42 | 3.680528 | 0 | 2.433739 | 2.431692 | 10.54319 | 8.38236
2018-04-04 12:42 | 322425.7 | 300.0015 | 6 | 42 | 3.68796 | 0 | 2.433739 | 2.431692 | 10.54319 | 8.38236
2018-04-04 12:42 | 322425.6535 | 0.0027 | 7 | 43 | 3.688125 | 0 | 0 | 0 | 0 | 0
2018-04-04 12:44 | 322545.7 | 120.0002 | 2 | 43 | 4.200248 | 3.896963 | 0.1453373 | 4.2e-10 | 0.6087656 | 1.55e-09
2018-04-04 12:46 | 322665.7 | 240.0002 | 2 | 43 | 4.200273 | 3.493538 | 0.2679752 | 4.2e-10 | 1.123877 | 1.55e-09
2018-04-04 12:48 | 322770.6 | 344.8736 | 2 | 43 | 4.20019 | 3.259995 | 0.3661392 | 4.2e-10 | 1.536188 | 1.55e-09
2018-04-04 12:50 | 322890.6 | 120.0001 | 3 | 43 | 4.220446 | 3.260162 | 0.4744129 | 4.2e-10 | 1.991993 | 1.55e-09
2018-04-04 12:52 | 323010.6 | 240.0001 | 3 | 43 | 4.240963 | 3.259836 | 0.5830718 | 4.2e-10 | 2.451692 | 1.55e-09
2018-04-04 12:54 | 323130.6 | 360.001 | 3 | 43 | 4.262698 | 3.259827 | 0.6917387 | 4.2e-10 | 2.913703 | 1.55e-09
2018-04-04 12:56 | 323250.6 | 480.0001 | 3 | 43 | 4.287529 | 3.259804 | 0.8004017 | 4.2e-10 | 3.378221 | 1.55e-09
2018-04-04 12:58 | 323370.6 | 600.001 | 3 | 43 | 4.315368 | 3.259825 | 0.9090682 | 4.2e-10 | 3.845616 | 1.55e-09
2018-04-04 13:00 | 323490.6 | 720.0001 | 3 | 43 | 4.346213 | 3.260212 | 1.017733 | 4.2e-10 | 4.316205 | 1.55e-09
2018-04-04 13:02 | 323610.6 | 840.0001 | 3 | 43 | 4.37889 | 3.260048 | 1.126381 | 4.2e-10 | 4.790169 | 1.55e-09
2018-04-04 13:04 | 323730.6 | 960.0001 | 3 | 43 | 4.400195 | 3.131912 | 1.234218 | 4.2e-10 | 5.263943 | 1.55e-09
2018-04-04 13:06 | 323850.6 | 1080.001 | 3 | 43 | 4.400177 | 2.852476 | 1.333838 | 4.2e-10 | 5.702297 | 1.55e-09
2018-04-04 13:08 | 323970.6 | 1200.001 | 3 | 43 | 4.400204 | 2.61328125 | 1.42484 | 4.2e-10 | 6.102726 | 1.55e-09
2018-04-04 13:10 | 324090.6 | 1320.0001 | 3 | 43 | 4.400236 | 2.408558 | 1.508432 | 4.2e-10 | 6.47055 | 1.55e-09
2018-04-04 13:12 | 324210.6 | 1440.001 | 3 | 43 | 4.400197 | 2.232197 | 1.585711 | 4.2e-10 | 6.810591 | 1.55e-09
2018-04-04 13:14 | 324330.6 | 1560.001 | 3 | 43 | 4.400128 | 2.078205 | 1.657502 | 4.2e-10 | 7.126488 | 1.55e-09
2018-04-04 13:16 | 324450.6 | 1680.0009 | 3 | 43 | 4.400219 | 1.943801 | 1.724495 | 4.2e-10 | 7.421269 | 1.55e-09
2018-04-04 13:18 | 324570.6 | 1800.001 | 3 | 43 | 4.400177 | 1.822306 | 1.787228 | 4.2e-10 | 7.697306 | 1.55e-09
2018-04-04 13:20 | 324690.6 | 1920.0009 | 3 | 43 | 4.400208 | 1.713118 | 1.846129 | 4.2e-10 | 7.956484 | 1.55e-09
2018-04-04 13:22 | 324810.6 | 2040.0002 | 3 | 43 | 4.400177 | 1.610299 | 1.901498 | 4.2e-10 | 8.200117 | 1.55e-09
2018-04-04 13:24 | 324930.6 | 2160.0002 | 3 | 43 | 4.40018 | 1.516081 | 1.953587 | 4.2e-10 | 8.429316 | 1.55e-09
2018-04-04 13:26 | 325050.6 | 2280.0009 | 3 | 43 | 4.400153 | 1.427304 | 2.002624 | 4.2e-10 | 8.645089 | 1.55e-09
2018-04-04 13:28 | 325170.6 | 2400.0001 | 3 | 43 | 4.400195 | 1.345159 | 2.048816 | 4.2e-10 | 8.848341 | 1.55e-09
2018-04-04 13:30 | 325290.6 | 2520.0009 | 3 | 43 | 4.400125 | 1.266296 | 2.092334 | 4.2e-10 | 9.039829 | 1.55e-09
2018-04-04 13:32 | 325410.6 | 2640.001 | 3 | 43 | 4.400162 | 1.191251 | 2.133276 | 4.2e-10 | 9.219982 | 1.55e-09
2018-04-04 13:34 | 325530.6 | 2760.001 | 3 | 43 | 4.400202 | 1.12214 | 2.171808 | 4.2e-10 | 9.389527 | 1.55e-09
2018-04-04 13:36 | 325650.6 | 2880.001 | 3 | 43 | 4.400199 | 1.057744 | 2.208117 | 4.2e-10 | 9.549293 | 1.55e-09
2018-04-04 13:38 | 325770.6 | 3000.001 | 3 | 43 | 4.400132 | 0.9951792 | 2.242314 | 4.2e-10 | 9.699765 | 1.55e-09
2018-04-04 13:40 | 325890.6 | 3120.0009 | 3 | 43 | 4.400169 | 0.936801 | 2.274504 | 4.2e-10 | 9.841405 | 1.55e-09
2018-04-04 13:42 | 326010.6 | 3240.0002 | 3 | 43 | 4.400167 | 0.8825264 | 2.30481 | 4.2e-10 | 9.974755 | 1.55e-09
2018-04-04 13:44 | 326130.6 | 3360.0009 | 3 | 43 | 4.400147 | 0.8305473 | 2.333349 | 4.2e-10 | 10.10033 | 1.55e-09
2018-04-04 13:46 | 326250.6 | 3480.0002 | 3 | 43 | 4.40015 | 0.7817268 | 2.360201 | 4.2e-10 | 10.21848 | 1.55e-09
2018-04-04 13:48 | 326370.6 | 3600.001 | 3 | 43 | 4.400119 | 0.7347565 | 2.385464 | 4.2e-10 | 10.32965 | 1.55e-09
2018-04-04 13:50 | 326490.6 | 3720.0001 | 3 | 43 | 4.400139 | 0.6921377 | 2.409243 | 4.2e-10 | 10.43428 | 1.55e-09
2018-04-04 13:52 | 326609.9 | 3839.2183 | 3 | 43 | 4.400148 | 0.6519995 | 2.431496 | 4.2e-10 | 10.53219 | 1.55e-09
2018-04-04 13:54 | 326729.9 | 120 | 4 | 43 | 4.289526 | 0 | 2.431496 | 4.2e-10 | 10.53219 | 1.55e-09
2018-04-04 13:56 | 326849.9 | 240 | 4 | 43 | 4.277931 | 0 | 2.431496 | 4.2e-10 | 10.53219 | 1.55e-09
2018-04-04 13:57 | 326909.9 | 300.003 | 4 | 43 | 4.274869 | 0 | 2.431496 | 4.2e-10 | 10.53219 | 1.55e-09
2018-04-04 13:59 | 327030 | 120.0011 | 5 | 43 | 3.824911 | -3.260013 | 2.431496 | 0.108649 | 10.53219 | 0.4215691
2018-04-04 14:01 | 327150 | 240.0002 | 5 | 43 | 3.773726 | -3.259951 | 2.431496 | 0.2173213 | 10.53219 | 0.8343297
2018-04-04 14:03 | 327270 | 360.0002 | 5 | 43 | 3.727549 | -3.259993 | 2.431496 | 0.3259837 | 10.53219 | 1.241871
2018-04-04 14:05 | 327390 | 480.0002 | 5 | 43 | 3.6822 | -3.26001 | 2.431496 | 0.4346411 | 10.53219 | 1.644425
2018-04-04 14:07 | 327510 | 600.0011 | 5 | 43 | 3.637675 | -3.260011 | 2.431496 | 0.5433026 | 10.53219 | 2.042106
2018-04-04 14:09 | 327630 | 720.0011 | 5 | 43 | 3.596271 | -3.26005 | 2.431496 | 0.6519762 | 10.53219 | 2.435145
2018-04-04 14:11 | 327750 | 840.0002 | 5 | 43 | 3.558032 | -3.260046 | 2.431496 | 0.7606384 | 10.53219 | 2.823816
2018-04-04 14:13 | 327870 | 960.0002 | 5 | 43 | 3.523412 | -3.260023 | 2.431496 | 0.869303 | 10.53219 | 3.20855
2018-04-04 14:15 | 327990 | 1080.0002 | 5 | 43 | 3.491245 | -3.260037 | 2.431496 | 0.9779588 | 10.53219 | 3.589616
2018-04-04 14:17 | 328110 | 1200.0002 | 5 | 43 | 3.461349 | -3.260004 | 2.431496 | 1.086619 | 10.53219 | 3.96734
2018-04-04 14:19 | 328230 | 1320.0011 | 5 | 43 | 3.43328 | -3.260056 | 2.431496 | 1.195294 | 10.53219 | 4.341953
2018-04-04 14:21 | 328350 | 1440.001 | 5 | 43 | 3.407397 | -3.260061 | 2.431496 | 1.303944 | 10.53219 | 4.713555
2018-04-04 14:23 | 328470 | 1560.0002 | 5 | 43 | 3.382377 | -3.259996 | 2.431496 | 1.412619 | 10.53219 | 5.082493
2018-04-04 14:25 | 328590 | 1680.001 | 5 | 43 | 3.357561 | -3.260041 | 2.431496 | 1.521274 | 10.53219 | 5.448656
2018-04-04 14:27 | 328710 | 1800.001 | 5 | 43 | 3.332356 | -3.260056 | 2.431496 | 1.629944 | 10.53219 | 5.812157
2018-04-04 14:29 | 328830 | 1920.0011 | 5 | 43 | 3.305845 | -3.260003 | 2.431496 | 1.738598 | 10.53219 | 6.172813
2018-04-04 14:31 | 328950 | 2040.001 | 5 | 43 | 3.277393 | -3.260015 | 2.431496 | 1.847264 | 10.53219 | 6.530523
2018-04-04 14:33 | 329070 | 2160.0003 | 5 | 43 | 3.245623 | -3.259971 | 2.431496 | 1.955933 | 10.53219 | 6.884981
2018-04-04 14:35 | 329190 | 2280.001 | 5 | 43 | 3.208146 | -3.260037 | 2.431496 | 2.064581 | 10.53219 | 7.23563
2018-04-04 14:37 | 329310 | 2400.0011 | 5 | 43 | 3.164681 | -3.259955 | 2.431496 | 2.173245 | 10.53219 | 7.581956
2018-04-04 14:39 | 329430 | 2520.0002 | 5 | 43 | 3.10914 | -3.259974 | 2.431496 | 2.281903 | 10.53219 | 7.922948
2018-04-04 14:41 | 329550 | 2640.0002 | 5 | 43 | 3.035519 | -3.259981 | 2.431496 | 2.390577 | 10.53219 | 8.257032
2018-04-04 14:42 | 329595.7 | 2685.6992 | 5 | 43 | 2.999999 | -3.260011 | 2.431496 | 2.431948 | 10.53219 | 8.381896
2018-04-04 14:44 | 329715.7 | 120.0002 | 6 | 43 | 3.643755 | 0 | 2.431496 | 2.431948 | 10.53219 | 8.381896
2018-04-04 14:46 | 329835.7 | 240.0009 | 6 | 43 | 3.680362 | 0 | 2.431496 | 2.431948 | 10.53219 | 8.381896
2018-04-04 14:47 | 329895.7 | 300.0015 | 6 | 43 | 3.687763 | 0 | 2.431496 | 2.431948 | 10.53219 | 8.381896
2018-04-04 14:47 | 329895.7 | 0.0028 | 7 | 44 | 3.687678 | 0 | 0 | 0 | 0 | 0
2018-04-04 14:49 | 330015.8 | 120.0012 | 2 | 44 | 4.200281 | 3.884346 | 0.1451314 | 2.916e-09 | 0.6079066 | 1.0752e-08
2018-04-04 14:51 | 330135.8 | 240.0004 | 2 | 44 | 4.200235 | 3.47451 | 0.2672141 | 2.916e-09 | 1.120686 | 1.0752e-08
2018-04-04 14:52 | 330229.3 | 333.4465 | 2 | 44 | 4.200235 | 3.259995 | 0.3544787 | 2.916e-09 | 1.487218 | 1.0752e-08
2018-04-04 14:54 | 330349.3 | 120.0001 | 3 | 44 | 4.220906 | 3.259844 | 0.4627607 | 2.916e-09 | 1.943098 | 1.0752e-08
2018-04-04 14:56 | 330469.3 | 240.0011 | 3 | 44 | 4.241162 | 3.260157 | 0.5714269 | 2.916e-09 | 2.402861 | 1.0752e-08
2018-04-04 14:58 | 330589.3 | 360.0011 | 3 | 44 | 4.263052 | 3.259827 | 0.6800895 | 2.916e-09 | 2.864881 | 1.0752e-08
2018-04-04 15:00 | 330709.3 | 480.0009 | 3 | 44 | 4.287506 | 3.260019 | 0.7887495 | 2.916e-09 | 3.32941 | 1.0752e-08
2018-04-04 15:02 | 330829.3 | 600.0002 | 3 | 44 | 4.314795 | 3.259827 | 0.8974068 | 2.916e-09 | 3.796735 | 1.0752e-08
2018-04-04 15:04 | 330949.3 | 720.0001 | 3 | 44 | 4.345391 | 3.259937 | 1.006068 | 2.916e-09 | 4.26722 | 1.0752e-08
2018-04-04 15:06 | 331069.3 | 840.0002 | 3 | 44 | 4.378333 | 3.25983 | 1.114727 | 2.916e-09 | 4.741163 | 1.0752e-08
2018-04-04 15:08 | 331189.3 | 960.0002 | 3 | 44 | 4.400287 | 3.135345 | 1.222607 | 2.916e-09 | 5.215099 | 1.0752e-08
2018-04-04 15:10 | 331309.3 | 1080.001 | 3 | 44 | 4.400258 | 2.858145 | 1.322357 | 2.916e-09 | 5.654021 | 1.0752e-08
2018-04-04 15:12 | 331429.3 | 1200.0002 | 3 | 44 | 4.400229 | 2.617815 | 1.413489 | 2.916e-09 | 6.055025 | 1.0752e-08
2018-04-04 15:14 | 331549.3 | 1320.0002 | 3 | 44 | 4.400218 | 2.408518 | 1.497182 | 2.916e-09 | 6.423292 | 1.0752e-08
2018-04-04 15:16 | 331669.3 | 1440.0002 | 3 | 44 | 4.400266 | 2.230728 | 1.574407 | 2.916e-09 | 6.763098 | 1.0752e-08
2018-04-04 15:18 | 331789.3 | 1560.0002 | 3 | 44 | 4.40016 | 2.077379 | 1.646146 | 2.916e-09 | 7.078764 | 1.0752e-08
2018-04-04 15:20 | 331909.3 | 1680.0002 | 3 | 44 | 4.400214 | 1.945036 | 1.713143 | 2.916e-09 | 7.373561 | 1.0752e-08
2018-04-04 15:22 | 332029.3 | 1800.001 | 3 | 44 | 4.40017 | 1.827826 | 1.775986 | 2.916e-09 | 7.650083 | 1.0752e-08
2018-04-04 15:24 | 332149.3 | 1920.0009 | 3 | 44 | 4.400191 | 1.719923 | 1.835083 | 2.916e-09 | 7.910122 | 1.0752e-08
2018-04-04 15:26 | 332269.3 | 2040.0009 | 3 | 44 | 4.400192 | 1.619776 | 1.890728 | 2.916e-09 | 8.154967 | 1.0752e-08
2018-04-04 15:28 | 332389.3 | 2160.0009 | 3 | 44 | 4.400171 | 1.524805 | 1.94312 | 2.916e-09 | 8.385502 | 1.0752e-08
2018-04-04 15:30 | 332509.3 | 2280.0009 | 3 | 44 | 4.400141 | 1.438788 | 1.992489 | 2.916e-09 | 8.602735 | 1.0752e-08
2018-04-04 15:32 | 332629.3 | 2400.0002 | 3 | 44 | 4.400226 | 1.359133 | 2.039098 | 2.916e-09 | 8.807821 | 1.0752e-08
2018-04-04 15:34 | 332749.3 | 2520.0001 | 3 | 44 | 4.400203 | 1.280959 | 2.083082 | 2.916e-09 | 9.001362 | 1.0752e-08
2018-04-04 15:36 | 332869.3 | 2640.001 | 3 | 44 | 4.400177 | 1.206554 | 2.124517 | 2.916e-09 | 9.183682 | 1.0752e-08
2018-04-04 15:38 | 332989.3 | 2760.0001 | 3 | 44 | 4.400112 | 1.136971 | 2.163565 | 2.916e-09 | 9.355497 | 1.0752e-08
2018-04-04 15:40 | 333109.3 | 2880.0002 | 3 | 44 | 4.400156 | 1.072128 | 2.200377 | 2.916e-09 | 9.517479 | 1.0752e-08
2018-04-04 15:42 | 333229.3 | 3000.0002 | 3 | 44 | 4.400133 | 1.009631 | 2.235063 | 2.916e-09 | 9.670101 | 1.0752e-08
2018-04-04 15:44 | 333349.3 | 3120.0018 | 3 | 44 | 4.400182 | 0.9504032 | 2.26772 | 2.916e-09 | 9.813796 | 1.0752e-08
2018-04-04 15:46 | 333469.3 | 3240.001 | 3 | 44 | 4.400166 | 0.8941565 | 2.298442 | 2.916e-09 | 9.948978 | 1.0752e-08
2018-04-04 15:48 | 333589.3 | 3360.0009 | 3 | 44 | 4.400135 | 0.8418894 | 2.327369 | 2.916e-09 | 10.07626 | 1.0752e-08
2018-04-04 15:50 | 333709.3 | 3480.001 | 3 | 44 | 4.400095 | 0.7924013 | 2.354621 | 2.916e-09 | 10.19617 | 1.0752e-08
2018-04-04 15:52 | 333829.3 | 3600.001 | 3 | 44 | 4.400203 | 0.7465687 | 2.380264 | 2.916e-09 | 10.309 | 1.0752e-08
2018-04-04 15:54 | 333949.3 | 3720.0001 | 3 | 44 | 4.400121 | 0.7034826 | 2.404418 | 2.916e-09 | 10.41529 | 1.0752e-08
2018-04-04 15:56 | 334069.3 | 3840.001 | 3 | 44 | 4.400119 | 0.6640244 | 2.427209 | 2.916e-09 | 10.51557 | 1.0752e-08
2018-04-04 15:57 | 334105.6 | 3876.3311 | 3 | 44 | 4.400078 | 0.6519938 | 2.43385 | 2.916e-09 | 10.54479 | 1.0752e-08
2018-04-04 15:59 | 334225.6 | 120.0008 | 4 | 44 | 4.29003 | 0 | 2.433851 | 2.916e-09 | 10.5448 | 1.0752e-08
2018-04-04 16:01 | 334345.6 | 240 | 4 | 44 | 4.278537 | 0 | 2.433851 | 2.916e-09 | 10.5448 | 1.0752e-08
2018-04-04 16:02 | 334405.6 | 300.003 | 4 | 44 | 4.275465 | 0 | 2.433851 | 2.916e-09 | 10.5448 | 1.0752e-08
2018-04-04 16:04 | 334525.7 | 120.0009 | 5 | 44 | 3.827147 | -3.259991 | 2.433851 | 0.1086613 | 10.5448 | 0.4218616
2018-04-04 16:06 | 334645.7 | 240.0009 | 5 | 44 | 3.776191 | -3.259966 | 2.433851 | 0.2173271 | 10.5448 | 0.8348566
2018-04-04 16:08 | 334765.7 | 360.0001 | 5 | 44 | 3.729796 | -3.260053 | 2.433851 | 0.3259827 | 10.5448 | 1.242633
2018-04-04 16:10 | 334885.7 | 480.0001 | 5 | 44 | 3.684304 | -3.260003 | 2.433851 | 0.4346405 | 10.5448 | 1.645432
2018-04-04 16:12 | 335005.7 | 600.0001 | 5 | 44 | 3.639816 | -3.259954 | 2.433851 | 0.5433115 | 10.5448 | 2.043372
2018-04-04 16:14 | 335125.7 | 720.0009 | 5 | 44 | 3.597984 | -3.260024 | 2.433851 | 0.6519759 | 10.5448 | 2.436584
2018-04-04 16:16 | 335245.7 | 840.0009 | 5 | 44 | 3.559794 | -3.259979 | 2.433851 | 0.7606418 | 10.5448 | 2.825451
2018-04-04 16:18 | 335365.7 | 960.0001 | 5 | 44 | 3.524907 | -3.259968 | 2.433851 | 0.8692988 | 10.5448 | 3.210328
2018-04-04 16:20 | 335485.7 | 1080.0008 | 5 | 44 | 3.492597 | -3.259986 | 2.433851 | 0.9779685 | 10.5448 | 3.591597
2018-04-04 16:22 | 335605.7 | 1200.0001 | 5 | 44 | 3.462613 | -3.260004 | 2.433851 | 1.086623 | 10.5448 | 3.969433
2018-04-04 16:24 | 335725.7 | 1320.0001 | 5 | 44 | 3.434463 | -3.25999 | 2.433851 | 1.195295 | 10.5448 | 4.344173
2018-04-04 16:26 | 335845.7 | 1440.0002 | 5 | 44 | 3.408136 | -3.259928 | 2.433851 | 1.30395 | 10.5448 | 4.715904
2018-04-04 16:28 | 335965.7 | 1560.0009 | 5 | 44 | 3.382831 | -3.260015 | 2.433851 | 1.412619 | 10.5448 | 5.084882
2018-04-04 16:30 | 336085.7 | 1680.0002 | 5 | 44 | 3.358287 | -3.259997 | 2.433851 | 1.52127 | 10.5448 | 5.451099
2018-04-04 16:32 | 336205.7 | 1800.0001 | 5 | 44 | 3.333086 | -3.259946 | 2.433851 | 1.62993 | 10.5448 | 5.814658
2018-04-04 16:34 | 336325.7 | 1920.0009 | 5 | 44 | 3.306331 | -3.260035 | 2.433851 | 1.7386 | 10.5448 | 6.175428
2018-04-04 16:36 | 336445.7 | 2040.0001 | 5 | 44 | 3.277484 | -3.259948 | 2.433851 | 1.847266 | 10.5448 | 6.533175
2018-04-04 16:38 | 336565.7 | 2160.0001 | 5 | 44 | 3.245583 | -3.259919 | 2.433851 | 1.955927 | 10.5448 | 6.887614
2018-04-04 16:40 | 336685.7 | 2280.0001 | 5 | 44 | 3.208066 | -3.259993 | 2.433851 | 2.064579 | 10.5448 | 7.238274
2018-04-04 16:42 | 336805.7 | 2400.0001 | 5 | 44 | 3.163541 | -3.259955 | 2.433851 | 2.173251 | 10.5448 | 7.584555
2018-04-04 16:44 | 336925.7 | 2520.0002 | 5 | 44 | 3.108512 | -3.259996 | 2.433851 | 2.281915 | 10.5448 | 7.925445
2018-04-04 16:46 | 337045.7 | 2640.0001 | 5 | 44 | 3.03569 | -3.260063 | 2.433851 | 2.390575 | 10.5448 | 8.259466
2018-04-04 16:47 | 337091.6 | 2685.8367 | 5 | 44 | 2.999999 | -3.260095 | 2.433851 | 2.432081 | 10.5448 | 8.384744
2018-04-04 16:49 | 337211.6 | 120.0016 | 6 | 44 | 3.644068 | 0 | 2.433851 | 2.432081 | 10.5448 | 8.384744
2018-04-04 16:51 | 337331.6 | 240.0001 | 6 | 44 | 3.680701 | 0 | 2.433851 | 2.432081 | 10.5448 | 8.384744
2018-04-04 16:52 | 337391.6 | 300.003 | 6 | 44 | 3.688124 | 0 | 2.433851 | 2.432081 | 10.5448 | 8.384744
2018-04-04 16:52 | 337391.6183 | 0.0027 | 7 | 45 | 3.687963 | 0 | 0 | 0 | 0 | 0
2018-04-04 16:54 | 337511.7 | 120.001 | 2 | 45 | 4.200242 | 3.880903 | 0.1450735 | 0 | 0.6076682 | 0
2018-04-04 16:56 | 337631.7 | 240.001 | 2 | 45 | 4.200254 | 3.47121 | 0.2670552 | 0 | 1.120024 | 0
2018-04-04 16:57 | 337724.8 | 333.128 | 2 | 45 | 4.200171 | 3.259985 | 0.3539722 | 0 | 1.485095 | 0
2018-04-04 16:59 | 337844.8 | 120.0009 | 3 | 45 | 4.22031 | 3.259769 | 0.4622594 | 0 | 1.940958 | 0
2018-04-04 17:01 | 337964.8 | 240.0017 | 3 | 45 | 4.240484 | 3.260153 | 0.5709224 | 0 | 2.400642 | 0
2018-04-04 17:03 | 338084.8 | 360.0001 | 3 | 45 | 4.262307 | 3.260021 | 0.6795822 | 0 | 2.862573 | 0
2018-04-04 17:05 | 338204.8 | 480.0009 | 3 | 45 | 4.286883 | 3.260019 | 0.788234 | 0 | 3.326989 | 0
2018-04-04 17:07 | 338324.8 | 600.001 | 3 | 45 | 4.314122 | 3.259859 | 0.8969041 | 0 | 3.794301 | 0
2018-04-04 17:09 | 338444.8 | 720.0001 | 3 | 45 | 4.344566 | 3.260099 | 1.005559 | 0 | 4.264675 | 0
2018-04-04 17:11 | 338564.8 | 840.0003 | 3 | 45 | 4.377241 | 3.25997 | 1.114221 | 0 | 4.738525 | 0
2018-04-04 17:13 | 338684.8 | 960.0001 | 3 | 45 | 4.400236 | 3.141323 | 1.222204 | 0 | 5.212834 | 0
2018-04-04 17:15 | 338804.8 | 1080.0009 | 3 | 45 | 4.40028 | 2.862795 | 1.32211 | 0 | 5.652443 | 0
2018-04-04 17:17 | 338924.8 | 1200.0001 | 3 | 45 | 4.400208 | 2.622068 | 1.413435 | 0 | 6.054296 | 0
2018-04-04 17:19 | 339044.8 | 1320.0001 | 3 | 45 | 4.400209 | 2.415037 | 1.497292 | 0 | 6.423286 | 0
2018-04-04 17:21 | 339164.8 | 1440.001 | 3 | 45 | 4.400214 | 2.238932 | 1.574757 | 0 | 6.764146 | 0
2018-04-04 17:23 | 339284.8 | 1560.0001 | 3 | 45 | 4.40017 | 2.087917 | 1.646796 | 0 | 7.081133 | 0
2018-04-04 17:25 | 339404.8 | 1680.0002 | 3 | 45 | 4.400198 | 1.955297 | 1.714147 | 0 | 7.377491 | 0
2018-04-04 17:27 | 339524.8 | 1800.0009 | 3 | 45 | 4.40019 | 1.833176 | 1.777248 | 0 | 7.655149 | 0
2018-04-04 17:29 | 339644.8 | 1920.0001 | 3 | 45 | 4.400124 | 1.720054 | 1.836458 | 0 | 7.915682 | 0
2018-04-04 17:31 | 339764.8 | 2040.001 | 3 | 45 | 4.400175 | 1.61966 | 1.892103 | 0 | 8.16053 | 0
2018-04-04 17:33 | 339884.8 | 2160.001 | 3 | 45 | 4.400165 | 1.525002 | 1.9445 | 0 | 8.391086 | 0
2018-04-04 17:35 | 340004.8 | 2280.0009 | 3 | 45 | 4.400153 | 1.435784 | 1.993833 | 0 | 8.608159 | 0
2018-04-04 17:37 | 340124.8 | 2400.0009 | 3 | 45 | 4.400183 | 1.351638 | 2.040287 | 0 | 8.812568 | 0
2018-04-04 17:39 | 340244.8 | 2520.0002 | 3 | 45 | 4.400197 | 1.273605 | 2.084017 | 0 | 9.004983 | 0
2018-04-04 17:41 | 340364.8 | 2640.0002 | 3 | 45 | 4.400171 | 1.200095 | 2.125217 | 0 | 9.186271 | 0
2018-04-04 17:43 | 340484.8 | 2760.0001 | 3 | 45 | 4.400144 | 1.129265 | 2.164035 | 0 | 9.357076 | 0
2018-04-04 17:45 | 340604.8 | 2880.0002 | 3 | 45 | 4.400148 | 1.063782 | 2.200583 | 0 | 9.517896 | 0
2018-04-04 17:47 | 340724.8 | 3000.0001 | 3 | 45 | 4.400176 | 1.002748 | 2.23501 | 0 | 9.66938 | 0
2018-04-04 17:49 | 340844.8 | 3120.001 | 3 | 45 | 4.400157 | 0.9447241 | 2.267457 | 0 | 9.812147 | 0
2018-04-04 17:51 | 340964.8 | 3240.001 | 3 | 45 | 4.400189 | 0.8900433 | 2.298019 | 0 | 9.946628 | 0
2018-04-04 17:53 | 341084.8 | 3360.0002 | 3 | 45 | 4.400134 | 0.838007 | 2.326823 | 0 | 10.07337 | 0
2018-04-04 17:55 | 341204.8 | 3480.0002 | 3 | 45 | 4.40018 | 0.7892065 | 2.353938 | 0 | 10.19268 | 0
2018-04-04 17:57 | 341324.8 | 3600.0001 | 3 | 45 | 4.400183 | 0.7420387 | 2.379443 | 0 | 10.30491 | 0
2018-04-04 17:59 | 341444.8 | 3720.0009 | 3 | 45 | 4.400111 | 0.6982098 | 2.403435 | 0 | 10.41047 | 0
2018-04-04 18:01 | 341564.8 | 3840.0009 | 3 | 45 | 4.400176 | 0.6585722 | 2.42604 | 0 | 10.50994 | 0
2018-04-04 18:01 | 341583.8 | 3859 | 3 | 45 | 4.400125 | 0.6519976 | 2.429497 | 0 | 10.52515 | 0
2018-04-04 18:03 | 341703.9 | 120.0001 | 4 | 45 | 4.289424 | 0 | 2.429497 | 0 | 10.52515 | 0
2018-04-04 18:05 | 341823.9 | 240.0009 | 4 | 45 | 4.27785 | 0 | 2.429497 | 0 | 10.52515 | 0
2018-04-04 18:06 | 341883.9 | 300.0015 | 4 | 45 | 4.274747 | 0 | 2.429497 | 0 | 10.52515 | 0
2018-04-04 18:08 | 342004 | 120.0009 | 5 | 45 | 3.82412 | -3.260003 | 2.429497 | 0.1086526 | 10.52515 | 0.4215181
2018-04-04 18:10 | 342124 | 240.0002 | 5 | 45 | 3.773557 | -3.260016 | 2.429497 | 0.2173093 | 10.52515 | 0.8341672
2018-04-04 18:12 | 342244 | 360.0009 | 5 | 45 | 3.72737 | -3.26001 | 2.429497 | 0.3259732 | 10.52515 | 1.241707
2018-04-04 18:14 | 342364 | 480.0009 | 5 | 45 | 3.681445 | -3.259986 | 2.429497 | 0.4346336 | 10.52515 | 1.644223
2018-04-04 18:16 | 342484 | 600.0002 | 5 | 45 | 3.636934 | -3.259988 | 2.429497 | 0.5433105 | 10.52515 | 2.041881
2018-04-04 18:18 | 342604 | 720.0009 | 5 | 45 | 3.595881 | -3.259961 | 2.429497 | 0.6519758 | 10.52515 | 2.434817
2018-04-04 18:20 | 342724 | 840.0009 | 5 | 45 | 3.558023 | -3.259986 | 2.429497 | 0.7606281 | 10.52515 | 2.823431
2018-04-04 18:22 | 342844 | 960.0009 | 5 | 45 | 3.523601 | -3.259959 | 2.429497 | 0.869296 | 10.52515 | 3.208178
2018-04-04 18:24 | 342964 | 1080.0009 | 5 | 45 | 3.491684 | -3.260039 | 2.429497 | 0.9779619 | 10.52515 | 3.589324
2018-04-04 18:26 | 343084 | 1200.0009 | 5 | 45 | 3.461685 | -3.259988 | 2.429497 | 1.086619 | 10.52515 | 3.967076
2018-04-04 18:28 | 343204 | 1320.0002 | 5 | 45 | 3.433222 | -3.259977 | 2.429497 | 1.195276 | 10.52515 | 4.34164
2018-04-04 18:30 | 343324 | 1440.0002 | 5 | 45 | 3.406731 | -3.259937 | 2.429497 | 1.303935 | 10.52515 | 4.713237
2018-04-04 18:32 | 343444 | 1560.0009 | 5 | 45 | 3.381584 | -3.260021 | 2.429497 | 1.412609 | 10.52515 | 5.082087
2018-04-04 18:34 | 343564 | 1680.001 | 5 | 45 | 3.356773 | -3.260063 | 2.429497 | 1.521261 | 10.52515 | 5.448153
2018-04-04 18:36 | 343684 | 1800.0001 | 5 | 45 | 3.331515 | -3.259979 | 2.429497 | 1.629924 | 10.52515 | 5.811537
2018-04-04 18:38 | 343804 | 1920.0009 | 5 | 45 | 3.305568 | -3.259931 | 2.429497 | 1.738594 | 10.52515 | 6.172178
2018-04-04 18:40 | 343924 | 2040.0001 | 5 | 45 | 3.276969 | -3.260053 | 2.429497 | 1.847245 | 10.52515 | 6.529805
2018-04-04 18:42 | 344044 | 2160.0009 | 5 | 45 | 3.244786 | -3.259922 | 2.429497 | 1.955911 | 10.52515 | 6.88419
2018-04-04 18:44 | 344164 | 2280.0001 | 5 | 45 | 3.208157 | -3.260039 | 2.429497 | 2.064565 | 10.52515 | 7.234814
2018-04-04 18:46 | 344284 | 2400.0001 | 5 | 45 | 3.163677 | -3.26003 | 2.429497 | 2.173228 | 10.52515 | 7.58109
2018-04-04 18:48 | 344404 | 2520.0001 | 5 | 45 | 3.109095 | -3.260006 | 2.429497 | 2.281896 | 10.52515 | 7.92204
2018-04-04 18:50 | 344524 | 2640.0009 | 5 | 45 | 3.036112 | -3.259988 | 2.429497 | 2.390551 | 10.52515 | 8.256116
2018-04-04 18:51 | 344570.3 | 2686.3191 | 5 | 45 | 2.999999 | -3.259881 | 2.429497 | 2.432491 | 10.52515 | 8.382715
2018-04-04 18:53 | 344690.3 | 120.001 | 6 | 45 | 3.643322 | 0 | 2.429497 | 2.432491 | 10.52515 | 8.382715
2018-04-04 18:55 | 344810.3 | 240 | 6 | 45 | 3.680013 | 0 | 2.429497 | 2.432491 | 10.52515 | 8.382715
2018-04-04 18:56 | 344870.3 | 300.0015 | 6 | 45 | 3.687508 | 0 | 2.429497 | 2.432491 | 10.52515 | 8.382715
2018-04-04 18:56 | 344870.4 | 0.0025 | 7 | 46 | 3.687534 | 0 | 0 | 0 | 0 | 0
2018-04-04 18:58 | 344990.4 | 120.0011 | 2 | 46 | 4.200254 | 3.887835 | 0.1452341 | 3.881e-09 | 0.608317 | 1.4311e-08
2018-04-04 19:00 | 345110.4 | 240.0003 | 2 | 46 | 4.200207 | 3.476358 | 0.2674436 | 3.881e-09 | 1.121629 | 1.4311e-08
2018-04-04 19:02 | 345204.9 | 334.4729 | 2 | 46 | 4.200229 | 3.259989 | 0.3556983 | 3.881e-09 | 1.492319 | 1.4311e-08
2018-04-04 19:04 | 345324.9 | 120.0001 | 3 | 46 | 4.22046 | 3.259872 | 0.4639568 | 3.881e-09 | 1.948069 | 1.4311e-08
2018-04-04 19:06 | 345444.9 | 240.0003 | 3 | 46 | 4.241004 | 3.260139 | 0.5726275 | 3.881e-09 | 2.407829 | 1.4311e-08
2018-04-04 19:08 | 345564.9 | 360.0001 | 3 | 46 | 4.262909 | 3.260149 | 0.68129 | 3.881e-09 | 2.869829 | 1.4311e-08
2018-04-04 19:10 | 345684.9 | 480.0001 | 3 | 46 | 4.287421 | 3.260113 | 0.789969 | 3.881e-09 | 3.334421 | 1.4311e-08
2018-04-04 19:12 | 345804.9 | 600.001 | 3 | 46 | 4.314588 | 3.260189 | 0.8986251 | 3.881e-09 | 3.801724 | 1.4311e-08
2018-04-04 19:14 | 345924.9 | 720.0001 | 3 | 46 | 4.345185 | 3.260221 | 1.007292 | 3.881e-09 | 4.272208 | 1.4311e-08
2018-04-04 19:16 | 346044.9 | 840.0002 | 3 | 46 | 4.377809 | 3.26013 | 1.115952 | 3.881e-09 | 4.746115 | 1.4311e-08
2018-04-04 19:18 | 346164.9 | 960.001 | 3 | 46 | 4.400275 | 3.139038 | 1.223881 | 3.881e-09 | 5.220219 | 1.4311e-08
2018-04-04 19:20 | 346284.9 | 1080.0001 | 3 | 46 | 4.400233 | 2.856287 | 1.323657 | 3.881e-09 | 5.659256 | 1.4311e-08
2018-04-04 19:22 | 346404.9 | 1200.0009 | 3 | 46 | 4.400264 | 2.616083 | 1.414736 | 3.881e-09 | 6.060024 | 1.4311e-08
2018-04-04 19:24 | 346524.9 | 1320.0001 | 3 | 46 | 4.400178 | 2.409815 | 1.498394 | 3.881e-09 | 6.428139 | 1.4311e-08
2018-04-04 19:26 | 346644.9 | 1440.0002 | 3 | 46 | 4.400239 | 2.234646 | 1.575735 | 3.881e-09 | 6.768454 | 1.4311e-08
2018-04-04 19:28 | 346764.9 | 1560.001 | 3 | 46 | 4.400206 | 2.081888 | 1.647611 | 3.881e-09 | 7.084725 | 1.4311e-08
2018-04-04 19:30 | 346884.9 | 1680.0002 | 3 | 46 | 4.400193 | 1.948592 | 1.714747 | 3.881e-09 | 7.380135 | 1.4311e-08
2018-04-04 19:32 | 347004.9 | 1800.001 | 3 | 46 | 4.400196 | 1.827902 | 1.777649 | 3.881e-09 | 7.656916 | 1.4311e-08
2018-04-04 19:34 | 347124.9 | 1920.0001 | 3 | 46 | 4.400169 | 1.71854 | 1.836736 | 3.881e-09 | 7.916908 | 1.4311e-08
2018-04-04 19:36 | 347244.9 | 2040.001 | 3 | 46 | 4.400192 | 1.619075 | 1.892327 | 3.881e-09 | 8.16152 | 1.4311e-08
2018-04-04 19:38 | 347364.9 | 2160.0002 | 3 | 46 | 4.400174 | 1.52424 | 1.944712 | 3.881e-09 | 8.392024 | 1.4311e-08
2018-04-04 19:40 | 347484.9 | 2280.0002 | 3 | 46 | 4.400095 | 1.434676 | 1.994028 | 3.881e-09 | 8.609022 | 1.4311e-08
2018-04-04 19:42 | 347604.9 | 2400.0009 | 3 | 46 | 4.400161 | 1.352855 | 2.040484 | 3.881e-09 | 8.813437 | 1.4311e-08
2018-04-04 19:44 | 347724.9 | 2520.0009 | 3 | 46 | 4.400156 | 1.275194 | 2.084265 | 3.881e-09 | 9.006083 | 1.4311e-08
2018-04-04 19:46 | 347844.9 | 2640.001 | 3 | 46 | 4.400179 | 1.202386 | 2.125538 | 3.881e-09 | 9.187688 | 1.4311e-08
2018-04-04 19:48 | 347964.9 | 2760.0001 | 3 | 46 | 4.400202 | 1.13388 | 2.164455 | 3.881e-09 | 9.35893 | 1.4311e-08
2018-04-04 19:50 | 348084.9 | 2880.001 | 3 | 46 | 4.400211 | 1.069006 | 2.201142 | 3.881e-09 | 9.52036 | 1.4311e-08
2018-04-04 19:52 | 348204.9 | 3000.0019 | 3 | 46 | 4.40012 | 1.006497 | 2.235718 | 3.881e-09 | 9.672497 | 1.4311e-08
2018-04-04 19:54 | 348324.9 | 3120.0009 | 3 | 46 | 4.400144 | 0.9489613 | 2.26831 | 3.881e-09 | 9.815906 | 1.4311e-08
2018-04-04 19:56 | 348444.9 | 3240.001 | 3 | 46 | 4.400136 | 0.893651 | 2.29901 | 3.881e-09 | 9.950991 | 1.4311e-08
2018-04-04 19:58 | 348564.9 | 3360.0009 | 3 | 46 | 4.400121 | 0.8416386 | 2.327922 | 3.881e-09 | 10.07821 | 1.4311e-08
2018-04-04 20:00 | 348684.9 | 3480.0002 | 3 | 46 | 4.400167 | 0.792778 | 2.35516 | 3.881e-09 | 10.19806 | 1.4311e-08
2018-04-04 20:02 | 348804.9 | 3600.001 | 3 | 46 | 4.400111 | 0.7465734 | 2.380812 | 3.881e-09 | 10.31094 | 1.4311e-08
2018-04-04 20:04 | 348924.9 | 3720.0009 | 3 | 46 | 4.400119 | 0.7038126 | 2.404997 | 3.881e-09 | 10.41735 | 1.4311e-08
2018-04-04 20:06 | 349044.9 | 3840.0002 | 3 | 46 | 4.400141 | 0.6629248 | 2.427774 | 3.881e-09 | 10.51757 | 1.4311e-08
2018-04-04 20:06 | 349077.9 | 3872.9591 | 3 | 46 | 4.400136 | 0.6519938 | 2.433792 | 3.881e-09 | 10.54405 | 1.4311e-08
2018-04-04 20:08 | 349197.9 | 120 | 4 | 46 | 4.289875 | 0 | 2.433795 | 3.881e-09 | 10.54407 | 1.4311e-08
2018-04-04 20:10 | 349317.9 | 240.0008 | 4 | 46 | 4.278294 | 0 | 2.433795 | 3.881e-09 | 10.54407 | 1.4311e-08
2018-04-04 20:11 | 349377.9 | 300.0014 | 4 | 46 | 4.275224 | 0 | 2.433795 | 3.881e-09 | 10.54407 | 1.4311e-08
2018-04-04 20:13 | 349498 | 120.0002 | 5 | 46 | 3.826463 | -3.26001 | 2.433795 | 0.1086545 | 10.54407 | 0.4217685
2018-04-04 20:15 | 349618 | 240.0002 | 5 | 46 | 3.775189 | -3.260077 | 2.433795 | 0.2173162 | 10.54407 | 0.8346595
2018-04-04 20:17 | 349738 | 360.001 | 5 | 46 | 3.728609 | -3.260051 | 2.433795 | 0.3259828 | 10.54407 | 1.242361
2018-04-04 20:19 | 349858 | 480.0002 | 5 | 46 | 3.68298 | -3.260015 | 2.433795 | 0.434636 | 10.54407 | 1.644998
2018-04-04 20:21 | 349978 | 600.0002 | 5 | 46 | 3.638567 | -3.260043 | 2.433795 | 0.5433062 | 10.54407 | 2.042787
2018-04-04 20:23 | 350098 | 720.0002 | 5 | 46 | 3.597085 | -3.259964 | 2.433795 | 0.6519571 | 10.54407 | 2.435836
2018-04-04 20:25 | 350218 | 840.001 | 5 | 46 | 3.559165 | -3.259991 | 2.433795 | 0.7606325 | 10.54407 | 2.824656
2018-04-04 20:27 | 350338 | 960.0002 | 5 | 46 | 3.52453 | -3.259957 | 2.433795 | 0.8692874 | 10.54407 | 3.209475
2018-04-04 20:29 | 350458 | 1080.0002 | 5 | 46 | 3.492286 | -3.259934 | 2.433795 | 0.9779493 | 10.54407 | 3.590682
2018-04-04 20:31 | 350578 | 1200.0011 | 5 | 46 | 3.462256 | -3.26003 | 2.433795 | 1.086617 | 10.54407 | 3.968534
2018-04-04 20:33 | 350698 | 1320.0003 | 5 | 46 | 3.433905 | -3.260044 | 2.433795 | 1.195281 | 10.54407 | 4.343201
2018-04-04 20:35 | 350818 | 1440.001 | 5 | 46 | 3.407491 | -3.259928 | 2.433795 | 1.303944 | 10.54407 | 4.714888
2018-04-04 20:37 | 350938 | 1560.001 | 5 | 46 | 3.382452 | -3.260015 | 2.433795 | 1.412605 | 10.54407 | 5.083788
2018-04-04 20:39 | 351058 | 1680.001 | 5 | 46 | 3.35744 | -3.259959 | 2.433795 | 1.521267 | 10.54407 | 5.449969
2018-04-04 20:41 | 351178 | 1800.0002 | 5 | 46 | 3.332371 | -3.259961 | 2.433795 | 1.629935 | 10.54407 | 5.813464
2018-04-04 20:43 | 351298 | 1920.0002 | 5 | 46 | 3.305717 | -3.259999 | 2.433795 | 1.738595 | 10.54407 | 6.174125
2018-04-04 20:45 | 351418 | 2040.0002 | 5 | 46 | 3.276799 | -3.259991 | 2.433795 | 1.847252 | 10.54407 | 6.531765
2018-04-04 20:47 | 351538 | 2160.0003 | 5 | 46 | 3.244985 | -3.259957 | 2.433795 | 1.955916 | 10.54407 | 6.886135
2018-04-04 20:49 | 351658 | 2280.0002 | 5 | 46 | 3.207489 | -3.259941 | 2.433795 | 2.064574 | 10.54407 | 7.236746
2018-04-04 20:51 | 351778 | 2400.0011 | 5 | 46 | 3.163087 | -3.259976 | 2.433795 | 2.173246 | 10.54407 | 7.582973
2018-04-04 20:53 | 351898 | 2520.001 | 5 | 46 | 3.108561 | -3.259971 | 2.433795 | 2.281901 | 10.54407 | 7.923831
2018-04-04 20:55 | 352018 | 2640.001 | 5 | 46 | 3.036592 | -3.260016 | 2.433795 | 2.390558 | 10.54407 | 8.257895
2018-04-04 20:56 | 352065.1 | 2687.0992 | 5 | 46 | 2.999994 | -3.260015 | 2.433795 | 2.433209 | 10.54407 | 8.386652
2018-04-04 20:58 | 352185.1264 | 120.0002 | 6 | 46 | 3.643327 | 0 | 2.433795 | 2.433209 | 10.54407 | 8.386652
2018-04-04 21:00 | 352305.1264 | 240.0002 | 6 | 46 | 3.680027 | 0 | 2.433795 | 2.433209 | 10.54407 | 8.386652
2018-04-04 21:01 | 352365.1285 | 300.0023 | 6 | 46 | 3.687509 | 0 | 2.433795 | 2.433209 | 10.54407 | 8.386652
2018-04-04 21:01 | 352365.1 | 0.0027 | 7 | 47 | 3.687461 | 0 | 0 | 0 | 0 | 0
2018-04-04 21:03 | 352485.2 | 120.001 | 2 | 47 | 4.200266 | 3.895575 | 0.1453758 | 3.908e-09 | 0.6089092 | 1.4412e-08
2018-04-04 21:05 | 352605.2 | 240.0009 | 2 | 47 | 4.200241 | 3.487049 | 0.2678919 | 3.908e-09 | 1.123509 | 1.4412e-08
2018-04-04 21:07 | 352705.6 | 340.4112 | 2 | 47 | 4.200243 | 3.259985 | 0.3618121 | 3.908e-09 | 1.517996 | 1.4412e-08
2018-04-04 21:09 | 352825.6 | 120.0003 | 3 | 47 | 4.220174 | 3.259859 | 0.4700935 | 4.873e-09 | 1.973825 | 1.8283e-08
2018-04-04 21:11 | 352945.6 | 240.0002 | 3 | 47 | 4.240548 | 3.260164 | 0.5787591 | 4.873e-09 | 2.433514 | 1.8283e-08
2018-04-04 21:13 | 353065.6 | 360.001 | 3 | 47 | 4.262447 | 3.26009 | 0.6874273 | 4.873e-09 | 2.895491 | 1.8283e-08
2018-04-04 21:15 | 353185.6 | 480.001 | 3 | 47 | 4.287117 | 3.25983 | 0.7960775 | 4.873e-09 | 3.359921 | 1.8283e-08
2018-04-04 21:17 | 353305.6 | 600.0002 | 3 | 47 | 4.314767 | 3.259933 | 0.9047536 | 4.873e-09 | 3.827312 | 1.8283e-08
2018-04-04 21:19 | 353425.6 | 720.0011 | 3 | 47 | 4.345249 | 3.260078 | 1.013407 | 4.873e-09 | 4.297756 | 1.8283e-08
2018-04-04 21:21 | 353545.6 | 840.0011 | 3 | 47 | 4.377926 | 3.26005 | 1.122069 | 4.873e-09 | 4.771683 | 1.8283e-08
2018-04-04 21:23 | 353665.6 | 960.0019 | 3 | 47 | 4.400209 | 3.139656 | 1.230015 | 4.873e-09 | 5.24586 | 1.8283e-08
2018-04-04 21:25 | 353785.6 | 1080.0002 | 3 | 47 | 4.400187 | 2.861052 | 1.329899 | 4.873e-09 | 5.685373 | 1.8283e-08
2018-04-04 21:27 | 353905.6 | 1200.0002 | 3 | 47 | 4.400211 | 2.623777 | 1.421207 | 4.873e-09 | 6.087152 | 1.8283e-08
2018-04-04 21:29 | 354025.6 | 1320.0003 | 3 | 47 | 4.400214 | 2.417574 | 1.505142 | 4.873e-09 | 6.456483 | 1.8283e-08
2018-04-04 21:31 | 354145.6 | 1440.001 | 3 | 47 | 4.40019 | 2.241642 | 1.582732 | 4.873e-09 | 6.797895 | 1.8283e-08
2018-04-04 21:33 | 354265.6 | 1560.0003 | 3 | 47 | 4.400195 | 2.087126 | 1.6548 | 4.873e-09 | 7.115008 | 1.8283e-08
2018-04-04 21:35 | 354385.6 | 1680.0011 | 3 | 47 | 4.400183 | 1.951327 | 1.722081 | 4.873e-09 | 7.41106 | 1.8283e-08
2018-04-04 21:37 | 354505.6 | 1800.0003 | 3 | 47 | 4.400202 | 1.830826 | 1.785087 | 4.873e-09 | 7.688298 | 1.8283e-08
2018-04-04 21:39 | 354625.6 | 1920.0002 | 3 | 47 | 4.400158 | 1.719978 | 1.844251 | 4.873e-09 | 7.948632 | 1.8283e-08
2018-04-04 21:41 | 354745.6 | 2040.001 | 3 | 47 | 4.400191 | 1.61649 | 1.89984 | 4.873e-09 | 8.193233 | 1.8283e-08
2018-04-04 21:43 | 354865.6 | 2160.0011 | 3 | 47 | 4.40018 | 1.520895 | 1.95211 | 4.873e-09 | 8.423231 | 1.8283e-08
2018-04-04 21:45 | 354985.6 | 2280.001 | 3 | 47 | 4.400198 | 1.431781 | 2.001307 | 4.873e-09 | 8.639707 | 1.8283e-08
2018-04-04 21:47 | 355105.6 | 2400.001 | 3 | 47 | 4.400118 | 1.346593 | 2.047607 | 4.873e-09 | 8.843433 | 1.8283e-08
2018-04-04 21:49 | 355225.6 | 2520.0019 | 3 | 47 | 4.400193 | 1.268675 | 2.091185 | 4.873e-09 | 9.035184 | 1.8283e-08
2018-04-04 21:51 | 355345.6 | 2640.001 | 3 | 47 | 4.400219 | 1.194753 | 2.132218 | 4.873e-09 | 9.215734 | 1.8283e-08
2018-04-04 21:53 | 355465.6 | 2760.0011 | 3 | 47 | 4.400069 | 1.123891 | 2.170861 | 4.873e-09 | 9.385772 | 1.8283e-08
2018-04-04 21:55 | 355585.6 | 2880.0002 | 3 | 47 | 4.400154 | 1.058898 | 2.20725 | 4.873e-09 | 9.545888 | 1.8283e-08
2018-04-04 21:57 | 355705.6 | 3000.0003 | 3 | 47 | 4.400157 | 0.9978256 | 2.241512 | 4.873e-09 | 9.696645 | 1.8283e-08
2018-04-04 21:59 | 355825.6 | 3120.0003 | 3 | 47 | 4.400137 | 0.9389219 | 2.273785 | 4.873e-09 | 9.838653 | 1.8283e-08
2018-04-04 22:01 | 355945.6 | 3240.001 | 3 | 47 | 4.400194 | 0.8838129 | 2.304152 | 4.873e-09 | 9.972272 | 1.8283e-08
2018-04-04 22:03 | 356065.6 | 3360.0003 | 3 | 47 | 4.400128 | 0.8310146 | 2.332719 | 4.873e-09 | 10.09797 | 1.8283e-08
2018-04-04 22:05 | 356185.6 | 3480.0002 | 3 | 47 | 4.400126 | 0.7825565 | 2.359604 | 4.873e-09 | 10.21627 | 1.8283e-08
2018-04-04 22:07 | 356305.6 | 3600.001 | 3 | 47 | 4.400158 | 0.7372236 | 2.384919 | 4.873e-09 | 10.32766 | 1.8283e-08
2018-04-04 22:09 | 356425.6 | 3720.0011 | 3 | 47 | 4.400177 | 0.6938868 | 2.408765 | 4.873e-09 | 10.43258 | 1.8283e-08
2018-04-04 22:11 | 356545.6 | 3840.0002 | 3 | 47 | 4.400103 | 0.6529226 | 2.431204 | 4.873e-09 | 10.53132 | 1.8283e-08
2018-04-04 22:11 | 356549.4 | 3843.736 | 3 | 47 | 4.400158 | 0.6519909 | 2.431881 | 4.873e-09 | 10.5343 | 1.8283e-08
2018-04-04 22:13 | 356669.4271 | 120 | 4 | 47 | 4.289533 | 0 | 2.431881 | 4.873e-09 | 10.5343 | 1.8283e-08
2018-04-04 22:15 | 356789.4272 | 240.0001 | 4 | 47 | 4.277938 | 0 | 2.431881 | 4.873e-09 | 10.5343 | 1.8283e-08
2018-04-04 22:16 | 356849.4301 | 300.003 | 4 | 47 | 4.274853 | 0 | 2.431881 | 4.873e-09 | 10.5343 | 1.8283e-08
2018-04-04 22:18 | 356969.5 | 120.0002 | 5 | 47 | 3.824474 | -3.259933 | 2.431881 | 0.1086515 | 10.5343 | 0.4215609
2018-04-04 22:20 | 357089.5 | 240.001 | 5 | 47 | 3.773296 | -3.260051 | 2.431881 | 0.2173101 | 10.5343 | 0.8342233
2018-04-04 22:22 | 357209.5 | 360.0011 | 5 | 47 | 3.72685 | -3.259976 | 2.431881 | 0.3259799 | 10.5343 | 1.241733
2018-04-04 22:24 | 357329.5 | 480.0002 | 5 | 47 | 3.681308 | -3.260015 | 2.431881 | 0.4346364 | 10.5343 | 1.644191
2018-04-04 22:26 | 357449.5 | 600.0002 | 5 | 47 | 3.637366 | -3.259928 | 2.431881 | 0.5432902 | 10.5343 | 2.04178
2018-04-04 22:28 | 357569.5 | 720.0011 | 5 | 47 | 3.595838 | -3.259902 | 2.431881 | 0.6519607 | 10.5343 | 2.434765
2018-04-04 22:30 | 357689.5 | 840.001 | 5 | 47 | 3.557719 | -3.259984 | 2.431881 | 0.7606295 | 10.5343 | 2.82342
2018-04-04 22:32 | 357809.5 | 960.0002 | 5 | 47 | 3.522842 | -3.259973 | 2.431881 | 0.8692896 | 10.5343 | 3.208081
2018-04-04 22:34 | 357929.5 | 1080.001 | 5 | 47 | 3.490819 | -3.260013 | 2.431881 | 0.9779527 | 10.5343 | 3.589123
2018-04-04 22:36 | 358049.5 | 1200.0002 | 5 | 47 | 3.461215 | -3.260006 | 2.431881 | 1.086616 | 10.5343 | 3.966817
2018-04-04 22:38 | 358169.5 | 1320.0002 | 5 | 47 | 3.432957 | -3.259977 | 2.431881 | 1.195267 | 10.5343 | 4.341339
2018-04-04 22:40 | 358289.5 | 1440.001 | 5 | 47 | 3.406544 | -3.259937 | 2.431881 | 1.303942 | 10.5343 | 4.71297
2018-04-04 22:42 | 358409.5 | 1560.001 | 5 | 47 | 3.381076 | -3.259981 | 2.431881 | 1.412592 | 10.5343 | 5.081693
2018-04-04 22:44 | 358529.5 | 1680.0002 | 5 | 47 | 3.356408 | -3.260083 | 2.431881 | 1.521259 | 10.5343 | 5.447754
2018-04-04 22:46 | 358649.5 | 1800.0002 | 5 | 47 | 3.331444 | -3.259942 | 2.431881 | 1.629921 | 10.5343 | 5.811119
2018-04-04 22:48 | 358769.5 | 1920.0002 | 5 | 47 | 3.30513 | -3.259953 | 2.431881 | 1.738583 | 10.5343 | 6.171701
2018-04-04 22:50 | 358889.5 | 2040.001 | 5 | 47 | 3.276417 | -3.259877 | 2.431881 | 1.847247 | 10.5343 | 6.52931
2018-04-04 22:52 | 359009.5 | 2160.0002 | 5 | 47 | 3.244097 | -3.259973 | 2.431881 | 1.955902 | 10.5343 | 6.883588
2018-04-04 22:54 | 359129.5 | 2280.001 | 5 | 47 | 3.206436 | -3.260028 | 2.431881 | 2.064565 | 10.5343 | 7.234115
2018-04-04 22:56 | 359249.5 | 2400.0002 | 5 | 47 | 3.161264 | -3.259892 | 2.431881 | 2.173234 | 10.5343 | 7.580167
2018-04-04 22:58 | 359369.5 | 2520.0019 | 5 | 47 | 3.105567 | -3.260015 | 2.431881 | 2.281899 | 10.5343 | 7.920785
2018-04-04 23:00 | 359489.5 | 2640.0002 | 5 | 47 | 3.031497 | -3.259937 | 2.431881 | 2.390554 | 10.5343 | 8.254422
2018-04-04 23:01 | 359529.8 | 2680.356 | 5 | 47 | 3 | -3.259926 | 2.431881 | 2.427094 | 10.5343 | 8.36463
2018-04-04 23:03 | 359649.9 | 120.0009 | 6 | 47 | 3.644326 | 0 | 2.431881 | 2.427094 | 10.5343 | 8.36463
2018-04-04 23:05 | 359769.9 | 240.0008 | 6 | 47 | 3.680959 | 0 | 2.431881 | 2.427094 | 10.5343 | 8.36463
2018-04-04 23:06 | 359829.9 | 300.003 | 6 | 47 | 3.688378 | 0 | 2.431881 | 2.427094 | 10.5343 | 8.36463
2018-04-04 23:06 | 359829.9 | 0.0027 | 7 | 48 | 3.688513 | 0 | 0 | 0 | 0 | 0
2018-04-04 23:08 | 359950 | 120.0002 | 2 | 48 | 4.200259 | 3.8755 | 0.1448365 | 1.521e-09 | 0.6067113 | 5.61e-09
2018-04-04 23:10 | 360070 | 240.0004 | 2 | 48 | 4.200226 | 3.466349 | 0.2666753 | 1.521e-09 | 1.118466 | 5.61e-09
2018-04-04 23:11 | 360160.1 | 330.1512 | 2 | 48 | 4.200191 | 3.259983 | 0.350762 | 1.521e-09 | 1.47165 | 5.61e-09
2018-04-04 23:13 | 360280.2 | 120.001 | 3 | 48 | 4.220644 | 3.260107 | 0.4590317 | 1.521e-09 | 1.927461 | 5.61e-09
2018-04-04 23:15 | 360400.2 | 240.001 | 3 | 48 | 4.240908 | 3.260126 | 0.5677112 | 1.521e-09 | 2.387263 | 5.61e-09
2018-04-04 23:17 | 360520.2 | 360.001 | 3 | 48 | 4.262716 | 3.260174 | 0.6763715 | 1.521e-09 | 2.849245 | 5.61e-09
2018-04-04 23:19 | 360640.2 | 480.0018 | 3 | 48 | 4.286949 | 3.26013 | 0.7850478 | 1.521e-09 | 3.313792 | 5.61e-09
2018-04-04 23:21 | 360760.2 | 600.0011 | 3 | 48 | 4.314146 | 3.26013 | 0.8937114 | 1.521e-09 | 3.781083 | 5.61e-09
2018-04-04 23:23 | 360880.2 | 720.0002 | 3 | 48 | 4.344173 | 3.260078 | 1.002375 | 1.521e-09 | 4.251479 | 5.61e-09
2018-04-04 23:25 | 361000.2 | 840.0004 | 3 | 48 | 4.377339 | 3.260117 | 1.111035 | 1.521e-09 | 4.725296 | 5.61e-09
2018-04-04 23:27 | 361120.2 | 960.0011 | 3 | 48 | 4.400297 | 3.139816 | 1.218987 | 1.521e-09 | 5.199481 | 5.61e-09
2018-04-04 23:29 | 361240.2 | 1080.0019 | 3 | 48 | 4.40026 | 2.855284 | 1.318767 | 1.521e-09 | 5.638539 | 5.61e-09
2018-04-04 23:31 | 361360.2 | 1200.0011 | 3 | 48 | 4.4002 | 2.61421 | 1.409809 | 1.521e-09 | 6.039142 | 5.61e-09
2018-04-04 23:33 | 361480.2 | 1320.001 | 3 | 48 | 4.400241 | 2.409472 | 1.493465 | 1.521e-09 | 6.407248 | 5.61e-09
2018-04-04 23:35 | 361600.2 | 1440.0003 | 3 | 48 | 4.400181 | 2.23247 | 1.570751 | 1.521e-09 | 6.747324 | 5.61e-09
2018-04-04 23:37 | 361720.2 | 1560.001 | 3 | 48 | 4.400175 | 2.08065 | 1.642577 | 1.521e-09 | 7.063371 | 5.61e-09
2018-04-04 23:39 | 361840.2 | 1680.0011 | 3 | 48 | 4.400165 | 1.948766 | 1.709692 | 1.521e-09 | 7.358691 | 5.61e-09
2018-04-04 23:41 | 361960.2 | 1800.0003 | 3 | 48 | 4.400158 | 1.828271 | 1.772617 | 1.521e-09 | 7.635573 | 5.61e-09
2018-04-04 23:43 | 362080.2 | 1920.0002 | 3 | 48 | 4.400209 | 1.720466 | 1.831738 | 1.521e-09 | 7.895718 | 5.61e-09
2018-04-04 23:45 | 362200.2 | 2040.0002 | 3 | 48 | 4.400209 | 1.620383 | 1.887391 | 1.521e-09 | 8.140599 | 5.61e-09
2018-04-04 23:47 | 362320.2 | 2160.0011 | 3 | 48 | 4.400191 | 1.526895 | 1.939824 | 1.521e-09 | 8.371313 | 5.61e-09
2018-04-04 23:49 | 362440.2 | 2280.0011 | 3 | 48 | 4.400136 | 1.437945 | 1.98923 | 1.521e-09 | 8.588709 | 5.61e-09
2018-04-04 23:51 | 362560.2 | 2400.001 | 3 | 48 | 4.400177 | 1.355258 | 2.03578 | 1.521e-09 | 8.793537 | 5.61e-09
2018-04-04 23:53 | 362680.2 | 2520.0002 | 3 | 48 | 4.400134 | 1.276981 | 2.079628 | 1.521e-09 | 8.986478 | 5.61e-09
2018-04-04 23:55 | 362800.2 | 2640.001 | 3 | 48 | 4.400173 | 1.204504 | 2.120974 | 1.521e-09 | 9.168406 | 5.61e-09
2018-04-04 23:57 | 362920.2 | 2760.001 | 3 | 48 | 4.40018 | 1.135441 | 2.159951 | 1.521e-09 | 9.339913 | 5.61e-09
2018-04-04 23:59 | 363040.2 | 2880.0011 | 3 | 48 | 4.400095 | 1.068868 | 2.196684 | 1.521e-09 | 9.501544 | 5.61e-09
2018-04-05 00:01 | 363160.2 | 3000.0002 | 3 | 48 | 4.400144 | 1.007553 | 2.231285 | 1.521e-09 | 9.653794 | 5.61e-09
2018-04-05 00:03 | 363280.2 | 3120.0003 | 3 | 48 | 4.400146 | 0.9489613 | 2.263891 | 1.521e-09 | 9.797261 | 5.61e-09
2018-04-05 00:05 | 363400.2 | 3240.0002 | 3 | 48 | 4.40009 | 0.8925829 | 2.294586 | 1.521e-09 | 9.932326 | 5.61e-09
2018-04-05 00:07 | 363520.2 | 3360.001 | 3 | 48 | 4.400144 | 0.8405685 | 2.323475 | 1.521e-09 | 10.05944 | 5.61e-09
2018-04-05 00:09 | 363640.2 | 3480.0011 | 3 | 48 | 4.400177 | 0.7927628 | 2.35068 | 1.521e-09 | 10.17915 | 5.61e-09
2018-04-05 00:11 | 363760.2 | 3600.001 | 3 | 48 | 4.400165 | 0.7468767 | 2.376323 | 1.521e-09 | 10.29198 | 5.61e-09
2018-04-05 00:13 | 363880.2 | 3720.0003 | 3 | 48 | 4.400092 | 0.7031689 | 2.400489 | 1.521e-09 | 10.39832 | 5.61e-09
2018-04-05 00:15 | 364000.2 | 3840.0011 | 3 | 48 | 4.400136 | 0.6630049 | 2.423263 | 1.521e-09 | 10.49852 | 5.61e-09
2018-04-05 00:16 | 364034 | 3873.788 | 3 | 48 | 4.400141 | 0.6519928 | 2.42943 | 1.521e-09 | 10.52566 | 5.61e-09
2018-04-05 00:18 | 364154 | 120 | 4 | 48 | 4.290166 | 0 | 2.42943 | 1.521e-09 | 10.52566 | 5.61e-09
2018-04-05 00:20 | 364274 | 240.0009 | 4 | 48 | 4.278658 | 0 | 2.42943 | 1.521e-09 | 10.52566 | 5.61e-09
2018-04-05 00:21 | 364334 | 300.0022 | 4 | 48 | 4.275595 | 0 | 2.42943 | 1.521e-09 | 10.52566 | 5.61e-09
2018-04-05 00:23 | 364454.1 | 120.0002 | 5 | 48 | 3.828428 | -3.260031 | 2.42943 | 0.1086451 | 10.52566 | 0.4219129
2018-04-05 00:25 | 364574.1 | 240.0002 | 5 | 48 | 3.777449 | -3.259974 | 2.42943 | 0.2173178 | 10.52566 | 0.8350745
2018-04-05 00:27 | 364694.1 | 360.0002 | 5 | 48 | 3.730765 | -3.259892 | 2.42943 | 0.3259744 | 10.52566 | 1.242974
2018-04-05 00:29 | 364814.1 | 480.0002 | 5 | 48 | 3.685093 | -3.259944 | 2.42943 | 0.4346413 | 10.52566 | 1.645891
2018-04-05 00:31 | 364934.1 | 600.001 | 5 | 48 | 3.640409 | -3.259955 | 2.42943 | 0.5432959 | 10.52566 | 2.043845
2018-04-05 00:33 | 365054.1 | 720.001 | 5 | 48 | 3.598583 | -3.260021 | 2.42943 | 0.6519648 | 10.52566 | 2.43714
2018-04-05 00:35 | 365174.1 | 840.0002 | 5 | 48 | 3.560152 | -3.260021 | 2.42943 | 0.7606311 | 10.52566 | 2.826071
2018-04-05 00:37 | 365294.1 | 960.001 | 5 | 48 | 3.524982 | -3.259961 | 2.42943 | 0.8692911 | 10.52566 | 3.21098
2018-04-05 00:39 | 365414.1 | 1080.0002 | 5 | 48 | 3.492791 | -3.25997 | 2.42943 | 0.9779519 | 10.52566 | 3.592237
2018-04-05 00:41 | 365534.1 | 1200.0002 | 5 | 48 | 3.462619 | -3.25999 | 2.42943 | 1.086621 | 10.52566 | 3.970135
2018-04-05 00:43 | 365654.1 | 1320.001 | 5 | 48 | 3.434265 | -3.260021 | 2.42943 | 1.195283 | 10.52566 | 4.344834
2018-04-05 00:45 | 365774.1 | 1440.0011 | 5 | 48 | 3.408029 | -3.259959 | 2.42943 | 1.303937 | 10.52566 | 4.716547
2018-04-05 00:47 | 365894.1 | 1560.0002 | 5 | 48 | 3.382631 | -3.259968 | 2.42943 | 1.412601 | 10.52566 | 5.085488
2018-04-05 00:49 | 366014.1 | 1680.0002 | 5 | 48 | 3.357526 | -3.259892 | 2.42943 | 1.521264 | 10.52566 | 5.451683
2018-04-05 00:51 | 366134.1 | 1800.001 | 5 | 48 | 3.332302 | -3.259921 | 2.42943 | 1.629924 | 10.52566 | 5.81515
2018-04-05 00:53 | 366254.1 | 1920.001 | 5 | 48 | 3.305611 | -3.259993 | 2.42943 | 1.738582 | 10.52566 | 6.175793
2018-04-05 00:55 | 366374.1 | 2040.001 | 5 | 48 | 3.27689 | -3.259977 | 2.42943 | 1.847246 | 10.52566 | 6.53346
2018-04-05 00:57 | 366494.1 | 2160.0011 | 5 | 48 | 3.244621 | -3.259937 | 2.42943 | 1.955911 | 10.52566 | 6.887817
2018-04-05 00:59 | 366614.1 | 2280.0002 | 5 | 48 | 3.207584 | -3.259953 | 2.42943 | 2.064562 | 10.52566 | 7.238396
2018-04-05 01:01 | 366734.1 | 2400.0002 | 5 | 48 | 3.163341 | -3.259983 | 2.42943 | 2.173224 | 10.52566 | 7.584614
2018-04-05 01:03 | 366854.1 | 2520.001 | 5 | 48 | 3.108481 | -3.259979 | 2.42943 | 2.281888 | 10.52566 | 7.925492
2018-04-05 01:05 | 366974.1 | 2640.001 | 5 | 48 | 3.035093 | -3.259914 | 2.42943 | 2.390552 | 10.52566 | 8.259503
2018-04-05 01:05 | 367018.9 | 2684.8416 | 5 | 48 | 2.999999 | -3.259935 | 2.42943 | 2.431154 | 10.52566 | 8.382041
2018-04-05 01:07 | 367139 | 120.0009 | 6 | 48 | 3.643728 | 0 | 2.42943 | 2.431154 | 10.52566 | 8.382041
2018-04-05 01:09 | 367259 | 240 | 6 | 48 | 3.680443 | 0 | 2.42943 | 2.431154 | 10.52566 | 8.382041
2018-04-05 01:10 | 367319 | 300.0031 | 6 | 48 | 3.687891 | 0 | 2.42943 | 2.431154 | 10.52566 | 8.382041
2018-04-05 01:10 | 367319 | 0.0027 | 7 | 49 | 3.687917 | 0 | 0 | 0 | 0 | 0
2018-04-05 01:12 | 367439.1 | 120.0011 | 2 | 49 | 4.200261 | 3.878557 | 0.145068 | 1.435e-09 | 0.6076428 | 5.293e-09
2018-04-05 01:14 | 367559.1 | 240.0002 | 2 | 49 | 4.20024 | 3.467953 | 0.266946 | 1.435e-09 | 1.119562 | 5.293e-09
2018-04-05 01:16 | 367651.4 | 332.3616 | 2 | 49 | 4.200265 | 3.259985 | 0.3530859 | 1.435e-09 | 1.48137 | 5.293e-09
2018-04-05 01:18 | 367771.4 | 120.0011 | 3 | 49 | 4.220392 | 3.260143 | 0.4613845 | 1.435e-09 | 1.93729 | 5.293e-09
2018-04-05 01:20 | 367891.4 | 240.0003 | 3 | 49 | 4.240477 | 3.259813 | 0.5700454 | 1.435e-09 | 2.396963 | 5.293e-09
2018-04-05 01:22 | 368011.4 | 360.001 | 3 | 49 | 4.262216 | 3.259779 | 0.6787066 | 1.435e-09 | 2.858899 | 5.293e-09
2018-04-05 01:24 | 368131.4 | 480.001 | 3 | 49 | 4.286881 | 3.259838 | 0.7873644 | 1.435e-09 | 3.323338 | 5.293e-09
2018-04-05 01:26 | 368251.4 | 600.0002 | 3 | 49 | 4.31413 | 3.259844 | 0.896033 | 1.435e-09 | 3.790646 | 5.293e-09
2018-04-05 01:28 | 368371.4 | 720.0002 | 3 | 49 | 4.344073 | 3.259884 | 1.004691 | 1.435e-09 | 4.261011 | 5.293e-09
2018-04-05 01:30 | 368491.4 | 840.0004 | 3 | 49 | 4.37676 | 3.260204 | 1.113343 | 1.435e-09 | 4.734758 | 5.293e-09
2018-04-05 01:32 | 368611.4 | 960.0011 | 3 | 49 | 4.400256 | 3.145771 | 1.221382 | 1.435e-09 | 5.209275 | 5.293e-09
2018-04-05 01:34 | 368731.4 | 1080.0011 | 3 | 49 | 4.400272 | 2.863474 | 1.321391 | 1.435e-09 | 5.649342 | 5.293e-09
2018-04-05 01:36 | 368851.4 | 1200.0002 | 3 | 49 | 4.400254 | 2.620373 | 1.412656 | 1.435e-09 | 6.050928 | 5.293e-09
2018-04-05 01:38 | 368971.4 | 1320.0011 | 3 | 49 | 4.400169 | 2.414616 | 1.496484 | 1.435e-09 | 6.419789 | 5.293e-09
2018-04-05 01:40 | 369091.4 | 1440.0012 | 3 | 49 | 4.400247 | 2.237492 | 1.573943 | 1.435e-09 | 6.760624 | 5.293e-09
2018-04-05 01:42 | 369211.4 | 1560.001 | 3 | 49 | 4.400149 | 2.081013 | 1.645862 | 1.435e-09 | 7.077084 | 5.293e-09
2018-04-05 01:44 | 369331.4 | 1680.0003 | 3 | 49 | 4.400165 | 1.945402 | 1.712928 | 1.435e-09 | 7.372186 | 5.293e-09
2018-04-05 01:46 | 369451.4 | 1800.0003 | 3 | 49 | 4.400187 | 1.82579 | 1.775741 | 1.435e-09 | 7.648576 | 5.293e-09
2018-04-05 01:48 | 369571.4 | 1920.0003 | 3 | 49 | 4.400181 | 1.715131 | 1.834728 | 1.435e-09 | 7.90813 | 5.293e-09
2018-04-05 01:50 | 369691.4 | 2040.0002 | 3 | 49 | 4.400177 | 1.613325 | 1.890174 | 1.435e-09 | 8.152101 | 5.293e-09
2018-04-05 01:52 | 369811.4 | 2160.0011 | 3 | 49 | 4.400184 | 1.520097 | 1.942386 | 1.435e-09 | 8.381843 | 5.293e-09
2018-04-05 01:54 | 369931.4 | 2280.0011 | 3 | 49 | 4.400189 | 1.431724 | 1.991557 | 1.435e-09 | 8.598205 | 5.293e-09
2018-04-05 01:56 | 370051.4 | 2400.0003 | 3 | 49 | 4.400227 | 1.350941 | 2.037894 | 1.435e-09 | 8.802095 | 5.293e-09
2018-04-05 01:58 | 370171.4 | 2520.001 | 3 | 49 | 4.400212 | 1.272581 | 2.081591 | 1.435e-09 | 8.99437 | 5.293e-09
2018-04-05 02:00 | 370291.4 | 2640.0002 | 3 | 49 | 4.400217 | 1.198429 | 2.122742 | 1.435e-09 | 9.17544 | 5.293e-09
2018-04-05 02:02 | 370411.4 | 2760.001 | 3 | 49 | 4.400133 | 1.128584 | 2.161514 | 1.435e-09 | 9.346045 | 5.293e-09
2018-04-05 02:04 | 370531.4 | 2880.0003 | 3 | 49 | 4.400192 | 1.064336 | 2.198054 | 1.435e-09 | 9.506826 | 5.293e-09
2018-04-05 02:06 | 370651.4 | 3000.0013 | 3 | 49 | 4.400158 | 1.002864 | 2.232491 | 1.435e-09 | 9.658356 | 5.293e-09
2018-04-05 02:08 | 370771.4 | 3120.0003 | 3 | 49 | 4.400111 | 0.9444122 | 2.264943 | 1.435e-09 | 9.801147 | 5.293e-09
2018-04-05 02:10 | 370891.4 | 3240.0002 | 3 | 49 | 4.400143 | 0.8896914 | 2.295517 | 1.435e-09 | 9.935677 | 5.293e-09
2018-04-05 02:12 | 371011.4 | 3360.0013 | 3 | 49 | 4.400131 | 0.8374853 | 2.324297 | 1.435e-09 | 10.06231 | 5.293e-09
2018-04-05 02:14 | 371131.4 | 3480.0011 | 3 | 49 | 4.400137 | 0.7884331 | 2.351393 | 1.435e-09 | 10.18154 | 5.293e-09
2018-04-05 02:16 | 371251.4 | 3600.0011 | 3 | 49 | 4.400149 | 0.7421856 | 2.376894 | 1.435e-09 | 10.29375 | 5.293e-09
2018-04-05 02:18 | 371371.4 | 3720.0003 | 3 | 49 | 4.400146 | 0.6990881 | 2.400902 | 1.435e-09 | 10.39939 | 5.293e-09
2018-04-05 02:20 | 371491.4 | 3840.0002 | 3 | 49 | 4.400129 | 0.6578608 | 2.423516 | 1.435e-09 | 10.49889 | 5.293e-09
2018-04-05 02:20 | 371509.9 | 3858.456 | 3 | 49 | 4.400153 | 0.6519976 | 2.426872 | 1.435e-09 | 10.51366 | 5.293e-09
2018-04-05 02:22 | 371630 | 120 | 4 | 49 | 4.289096 | 0 | 2.426872 | 1.435e-09 | 10.51366 | 5.293e-09
2018-04-05 02:24 | 371750 | 240 | 4 | 49 | 4.277462 | 0 | 2.426872 | 1.435e-09 | 10.51366 | 5.293e-09
2018-04-05 02:25 | 371810 | 300.0022 | 4 | 49 | 4.274357 | 0 | 2.426872 | 1.435e-09 | 10.51366 | 5.293e-09
2018-04-05 02:27 | 371930 | 120.001 | 5 | 49 | 3.823678 | -3.259984 | 2.426872 | 0.1086581 | 10.51366 | 0.4214887
2018-04-05 02:29 | 372050 | 240.001 | 5 | 49 | 3.772957 | -3.259964 | 2.426872 | 0.2173182 | 10.51366 | 0.834095
2018-04-05 02:31 | 372170 | 360.001 | 5 | 49 | 3.72682 | -3.260019 | 2.426872 | 0.3259801 | 10.51366 | 1.241561
2018-04-05 02:33 | 372290 | 480.0002 | 5 | 49 | 3.681134 | -3.260037 | 2.426872 | 0.4346546 | 10.51366 | 1.644085
2018-04-05 02:35 | 372410 | 600.0002 | 5 | 49 | 3.636309 | -3.26003 | 2.426872 | 0.5433156 | 10.51366 | 2.041625
2018-04-05 02:37 | 372530 | 720.0013 | 5 | 49 | 3.594691 | -3.259997 | 2.426872 | 0.6519763 | 10.51366 | 2.434455
2018-04-05 02:39 | 372650 | 840.0002 | 5 | 49 | 3.55714 | -3.260008 | 2.426872 | 0.7606296 | 10.51366 | 2.822955
2018-04-05 02:41 | 372770 | 960.0002 | 5 | 49 | 3.522671 | -3.26005 | 2.426872 | 0.869292 | 10.51366 | 3.207582
2018-04-05 02:43 | 372890 | 1080.0002 | 5 | 49 | 3.490525 | -3.260043 | 2.426872 | 0.9779598 | 10.51366 | 3.588613
2018-04-05 02:45 | 373010 | 1200.001 | 5 | 49 | 3.460226 | -3.259984 | 2.426872 | 1.086623 | 10.51366 | 3.96624
2018-04-05 02:47 | 373130 | 1320.0002 | 5 | 49 | 3.431998 | -3.26001 | 2.426872 | 1.19529 | 10.51366 | 4.340702
2018-04-05 02:49 | 373250 | 1440.001 | 5 | 49 | 3.40555 | -3.26003 | 2.426872 | 1.30396 | 10.51366 | 4.712204
2018-04-05 02:51 | 373370 | 1560.001 | 5 | 49 | 3.380543 | -3.260024 | 2.426872 | 1.412624 | 10.51366 | 5.080903
2018-04-05 02:53 | 373490 | 1680.001 | 5 | 49 | 3.355939 | -3.259954 | 2.426872 | 1.521278 | 10.51366 | 5.446875
2018-04-05 02:55 | 373610 | 1800.001 | 5 | 49 | 3.330864 | -3.260017 | 2.426872 | 1.629948 | 10.51366 | 5.810218
2018-04-05 02:57 | 373730 | 1920.0002 | 5 | 49 | 3.304749 | -3.260041 | 2.426872 | 1.738607 | 10.51366 | 6.170735
2018-04-05 02:59 | 373850 | 2040.001 | 5 | 49 | 3.276192 | -3.260051 | 2.426872 | 1.847267 | 10.51366 | 6.528301
2018-04-05 03:01 | 373970 | 2160.0003 | 5 | 49 | 3.244282 | -3.259999 | 2.426872 | 1.955924 | 10.51366 | 6.882577
2018-04-05 03:03 | 374090 | 2280.0011 | 5 | 49 | 3.206961 | -3.259999 | 2.426872 | 2.064587 | 10.51366 | 7.23314
2018-04-05 03:05 | 374210 | 2400.0002 | 5 | 49 | 3.162165 | -3.259981 | 2.426872 | 2.173256 | 10.51366 | 7.579281
2018-04-05 03:07 | 374330 | 2520.001 | 5 | 49 | 3.106604 | -3.260006 | 2.426872 | 2.28192 | 10.51366 | 7.919986
2018-04-05 03:09 | 374450 | 2640.0002 | 5 | 49 | 3.03306 | -3.260024 | 2.426872 | 2.390578 | 10.51366 | 8.25377
2018-04-05 03:10 | 374492.1 | 2682.1216 | 5 | 49 | 2.999997 | -3.259981 | 2.426872 | 2.428727 | 10.51366 | 8.368867
2018-04-05 03:12 | 374612.2 | 120.0008 | 6 | 49 | 3.643371 | 0 | 2.426872 | 2.428727 | 10.51366 | 8.368867
2018-04-05 03:14 | 374732.2 | 240.0001 | 6 | 49 | 3.680106 | 0 | 2.426872 | 2.428727 | 10.51366 | 8.368867
2018-04-05 03:15 | 374792.2 | 300.0022 | 6 | 49 | 3.687589 | 0 | 2.426872 | 2.428727 | 10.51366 | 8.368867
2018-04-05 03:15 | 374792.1943 | 0.0027 | 7 | 50 | 3.687393 | 0 | 0 | 0 | 0 | 0
2018-04-05 03:17 | 374912.3 | 120.001 | 2 | 50 | 4.2003 | 3.871519 | 0.1448959 | 0 | 0.6069177 | 0
2018-04-05 03:19 | 375032.3 | 240.0002 | 2 | 50 | 4.200243 | 3.461664 | 0.2665566 | 0 | 1.117925 | 0
2018-04-05 03:20 | 375120.6 | 328.3512 | 2 | 50 | 4.200225 | 3.259996 | 0.3489034 | 0 | 1.463801 | 0
2018-04-05 03:22 | 375240.6 | 120.0002 | 3 | 50 | 4.220653 | 3.260153 | 0.4571865 | 0 | 1.919666 | 0
2018-04-05 03:24 | 375360.6 | 240.0011 | 3 | 50 | 4.240819 | 3.259817 | 0.5658501 | 0 | 2.37939 | 0
2018-04-05 03:26 | 375480.6 | 360.0019 | 3 | 50 | 4.262702 | 3.259979 | 0.6745142 | 0 | 2.841383 | 0
2018-04-05 03:28 | 375600.6 | 480.001 | 3 | 50 | 4.287454 | 3.25985 | 0.783173 | 0 | 3.305881 | 0
2018-04-05 03:30 | 375720.6 | 600.0002 | 3 | 50 | 4.31473 | 3.259823 | 0.8918319 | 0 | 3.773218 | 0
2018-04-05 03:32 | 375840.6 | 720.0018 | 3 | 50 | 4.344354 | 3.260017 | 1.000497 | 0 | 4.243669 | 0
2018-04-05 03:34 | 375960.6 | 840.0011 | 3 | 50 | 4.376419 | 3.259817 | 1.109156 | 0 | 4.717437 | 0
2018-04-05 03:36 | 376080.6 | 960.0019 | 3 | 50 | 4.400262 | 3.149818 | 1.217227 | 0 | 5.192066 | 0
2018-04-05 03:38 | 376200.6 | 1080.0019 | 3 | 50 | 4.400227 | 2.866425 | 1.317337 | 0 | 5.632573 | 0
2018-04-05 03:40 | 376320.6 | 1200.0002 | 3 | 50 | 4.400202 | 2.627131 | 1.408762 | 0 | 6.034866 | 0
2018-04-05 03:42 | 376440.6 | 1320.0006 | 3 | 50 | 4.400211 | 2.42272 | 1.492843 | 0 | 6.404838 | 0
2018-04-05 03:44 | 376560.6 | 1440.0012 | 3 | 50 | 4.400214 | 2.24564 | 1.570571 | 0 | 6.74686 | 0
2018-04-05 03:46 | 376680.6 | 1560.0002 | 3 | 50 | 4.400128 | 2.088564 | 1.642772 | 0 | 7.064561 | 0
2018-04-05 03:48 | 376800.6 | 1680.0003 | 3 | 50 | 4.400198 | 1.951225 | 1.710055 | 0 | 7.360618 | 0
2018-04-05 03:50 | 376920.6 | 1800.0003 | 3 | 50 | 4.400229 | 1.832616 | 1.773067 | 0 | 7.637883 | 0
2018-04-05 03:52 | 377040.6 | 1920.0002 | 3 | 50 | 4.400223 | 1.723229 | 1.832288 | 0 | 7.898467 | 0
2018-04-05 03:54 | 377160.6 | 2040.0011 | 3 | 50 | 4.40012 | 1.62072 | 1.888 | 0 | 8.14361 | 0
2018-04-05 03:56 | 377280.6 | 2160.0002 | 3 | 50 | 4.400147 | 1.527165 | 1.940456 | 0 | 8.374424 | 0
2018-04-05 03:58 | 377400.6 | 2280.0011 | 3 | 50 | 4.400156 | 1.440811 | 1.989917 | 0 | 8.592062 | 0
2018-04-05 04:00 | 377520.6 | 2400.0003 | 3 | 50 | 4.400183 | 1.359153 | 2.036577 | 0 | 8.797373 | 0
2018-04-05 04:02 | 377640.6 | 2520.0011 | 3 | 50 | 4.400195 | 1.281272 | 2.080572 | 0 | 8.990957 | 0
2018-04-05 04:04 | 377760.6 | 2640.0002 | 3 | 50 | 4.400172 | 1.206642 | 2.122014 | 0 | 9.173311 | 0
2018-04-05 04:06 | 377880.6 | 2760.0002 | 3 | 50 | 4.400207 | 1.137241 | 2.161052 | 0 | 9.345085 | 0
2018-04-05 04:08 | 378000.6 | 2880.0011 | 3 | 50 | 4.400141 | 1.071842 | 2.19785 | 0 | 9.506999 | 0
2018-04-05 04:10 | 378120.6 | 3000.0011 | 3 | 50 | 4.400146 | 1.009663 | 2.232538 | 0 | 9.659632 | 0
2018-04-05 04:12 | 378240.6 | 3120.0003 | 3 | 50 | 4.40018 | 0.950407 | 2.265188 | 0 | 9.803298 | 0
2018-04-05 04:14 | 378360.6 | 3240.0003 | 3 | 50 | 4.400117 | 0.8940811 | 2.295918 | 0 | 9.938515 | 0
2018-04-05 04:16 | 378480.6 | 3360.0003 | 3 | 50 | 4.400164 | 0.8415718 | 2.324835 | 0 | 10.06575 | 0
2018-04-05 04:18 | 378600.6 | 3480.0003 | 3 | 50 | 4.400109 | 0.7926321 | 2.352062 | 0 | 10.18555 | 0
2018-04-05 04:20 | 378720.6 | 3600.0004 | 3 | 50 | 4.400056 | 0.7458868 | 2.37771 | 0 | 10.29841 | 0
2018-04-05 04:22 | 378840.6 | 3720.0011 | 3 | 50 | 4.400106 | 0.7026587 | 2.401863 | 0 | 10.40469 | 0
2018-04-05 04:24 | 378960.6 | 3840.0003 | 3 | 50 | 4.400119 | 0.6614141 | 2.424589 | 0 | 10.50469 | 0
2018-04-05 04:25 | 378987.9 | 3867.2808 | 3 | 50 | 4.400105 | 0.6519976 | 2.429568 | 0 | 10.52659 | 0
2018-04-05 04:27 | 379108 | 120.0008 | 4 | 50 | 4.289367 | 0 | 2.429568 | 0 | 10.52659 | 0
2018-04-05 04:29 | 379228 | 240 | 4 | 50 | 4.277739 | 0 | 2.429568 | 0 | 10.52659 | 0
2018-04-05 04:30 | 379288 | 300.003 | 4 | 50 | 4.27466 | 0 | 2.429568 | 0 | 10.52659 | 0
2018-04-05 04:32 | 379408 | 120.0011 | 5 | 50 | 3.824631 | -3.260015 | 2.429568 | 0.108661 | 10.52659 | 0.4216224
2018-04-05 04:34 | 379528 | 240.0019 | 5 | 50 | 3.77333 | -3.259979 | 2.429568 | 0.2173176 | 10.52659 | 0.8342857
2018-04-05 04:36 | 379648 | 360.0003 | 5 | 50 | 3.726567 | -3.259999 | 2.429568 | 0.3259881 | 10.52659 | 1.241785
2018-04-05 04:38 | 379768 | 480.0011 | 5 | 50 | 3.680835 | -3.260143 | 2.429568 | 0.4346498 | 10.52659 | 1.644226
2018-04-05 04:40 | 379888 | 600.0011 | 5 | 50 | 3.636406 | -3.259977 | 2.429568 | 0.5433089 | 10.52659 | 2.041747
2018-04-05 04:42 | 380008 | 720.0003 | 5 | 50 | 3.59495 | -3.259996 | 2.429568 | 0.6519698 | 10.52659 | 2.434595
2018-04-05 04:44 | 380128 | 840.0011 | 5 | 50 | 3.556954 | -3.259968 | 2.429568 | 0.7606398 | 10.52659 | 2.823164
2018-04-05 04:46 | 380248 | 960.0003 | 5 | 50 | 3.522061 | -3.260003 | 2.429568 | 0.8693057 | 10.52659 | 3.207757
2018-04-05 04:48 | 380368 | 1080.0012 | 5 | 50 | 3.489871 | -3.259988 | 2.429568 | 0.9779609 | 10.52659 | 3.588673
2018-04-05 04:50 | 380488 | 1200.0002 | 5 | 50 | 3.459771 | -3.260024 | 2.429568 | 1.086625 | 10.52659 | 3.966242
2018-04-05 04:52 | 380608 | 1320.0003 | 5 | 50 | 3.431619 | -3.260035 | 2.429568 | 1.195296 | 10.52659 | 4.340676
2018-04-05 04:54 | 380728 | 1440.002 | 5 | 50 | 3.405223 | -3.260099 | 2.429568 | 1.303958 | 10.52659 | 4.712123
2018-04-05 04:56 | 380848 | 1560.0011 | 5 | 50 | 3.380448 | -3.259964 | 2.429568 | 1.412617 | 10.52659 | 5.08077
2018-04-05 04:58 | 380968 | 1680.0003 | 5 | 50 | 3.355927 | -3.259983 | 2.429568 | 1.521279 | 10.52659 | 5.446771
2018-04-05 05:00 | 381088 | 1800.0003 | 5 | 50 | 3.330612 | -3.260055 | 2.429568 | 1.629947 | 10.52659 | 5.810086
2018-04-05 05:02 | 381208 | 1920.0003 | 5 | 50 | 3.303695 | -3.260015 | 2.429568 | 1.738604 | 10.52659 | 6.170538
2018-04-05 05:04 | 381328 | 2040.0011 | 5 | 50 | 3.274978 | -3.260028 | 2.429568 | 1.847268 | 10.52659 | 6.52799
2018-04-05 05:06 | 381448 | 2160.0003 | 5 | 50 | 3.242942 | -3.260072 | 2.429568 | 1.955934 | 10.52659 | 6.882168
2018-04-05 05:08 | 381568 | 2280.0011 | 5 | 50 | 3.205655 | -3.260004 | 2.429568 | 2.064593 | 10.52659 | 7.232566
2018-04-05 05:10 | 381688 | 2400.0003 | 5 | 50 | 3.160985 | -3.260043 | 2.429568 | 2.17325 | 10.52659 | 7.57854
2018-04-05 05:12 | 381808 | 2520.0011 | 5 | 50 | 3.105115 | -3.259999 | 2.429568 | 2.281922 | 10.52659 | 7.919135
2018-04-05 05:14 | 381928 | 2640.0011 | 5 | 50 | 3.031461 | -3.259968 | 2.429568 | 2.390588 | 10.52659 | 8.252771
2018-04-05 05:15 | 381968.6 | 2680.5265 | 5 | 50 | 3 | -3.260023 | 2.429568 | 2.427286 | 10.52659 | 8.363459
2018-04-05 05:17 | 382088.6 | 120.0002 | 6 | 50 | 3.643859 | 0 | 2.429568 | 2.427286 | 10.52659 | 8.363459
2018-04-05 05:19 | 382208.6 | 240.0003 | 6 | 50 | 3.680566 | 0 | 2.429568 | 2.427286 | 10.52659 | 8.363459
2018-04-05 05:20 | 382268.6 | 300.0016 | 6 | 50 | 3.688006 | 0 | 2.429568 | 2.427286 | 10.52659 | 8.363459
2018-04-05 05:20 | 382268.6 | 0.0027 | 7 | 51 | 3.687813 | 0 | 0 | 0 | 0 | 0
2018-04-05 05:22 | 382388.7 | 120.0011 | 8 | 51 | 4.132228 | 3.259844 | 0.1086534 | 0 | 0.4437197 | 0
2018-04-05 05:24 | 382508.7 | 240.001 | 8 | 51 | 4.172255 | 3.259842 | 0.2173169 | 0 | 0.8950858 | 0
2018-04-05 05:26 | 382628.7 | 360.0003 | 8 | 51 | 4.198376 | 3.26025 | 0.325974 | 0 | 1.34996 | 0
2018-04-05 05:26 | 382638.3 | 369.6137 | 8 | 51 | 4.200002 | 3.259844 | 0.3346806 | 0 | 1.38652 | 0

## Statistics_67
Date_Time | Test_Time(s) | Step_Time(s) | Step_Index | Cycle_Index | Voltage(V) | Current(A) | Charge_Capacity(Ah) | Discharge_Capacity(Ah) | Charge_Energy(Wh) | Discharge_Energy(Wh) | ACR(Ohm) | Internal Resistance(Ohm)
2018-03-31 23:21 | 15179.92 | 300.0032 | 6 | 1 | 3.699811 | 0 | 2.713208 | 2.377438 | 11.76944 | 8.138331
2018-04-01 01:26 | 22628.60962 | 300.0032 | 6 | 2 | 3.696533 | 0 | 2.398768 | 2.414833 | 10.39783 | 8.281271
2018-04-01 03:30 | 30114.991 | 300.0023 | 6 | 3 | 3.697089 | 0 | 2.421972 | 2.414244 | 10.49457 | 8.294644
2018-04-01 05:35 | 37591.53 | 300.0016 | 6 | 4 | 3.695091 | 0 | 2.412598 | 2.424201 | 10.45502 | 8.334907
2018-04-01 07:40 | 45088.18524 | 300.0023 | 6 | 5 | 3.695063 | 0 | 2.427198 | 2.4259 | 10.51884 | 8.342167
2018-04-01 09:45 | 52612.27 | 300.0022 | 6 | 6 | 3.693665 | 0 | 2.427143 | 2.434539 | 10.51964 | 8.376788
2018-04-01 11:51 | 60137.95 | 300.0025 | 6 | 7 | 3.694183 | 0 | 2.434779 | 2.430046 | 10.55179 | 8.36125
2018-04-01 13:56 | 67664.85 | 300.0032 | 6 | 8 | 3.693333 | 0 | 2.429722 | 2.433808 | 10.53056 | 8.37869
2018-04-01 16:01 | 75183.48 | 300.0022 | 6 | 9 | 3.693628 | 0 | 2.432142 | 2.429693 | 10.54085 | 8.362514
2018-04-01 18:07 | 82712.7509 | 300.0023 | 6 | 10 | 3.692801 | 0 | 2.43235 | 2.436457 | 10.54239 | 8.388003
2018-04-01 20:13 | 90252.86 | 300.0016 | 6 | 11 | 3.693394 | 0 | 2.436762 | 2.431568 | 10.56134 | 8.373887
2018-04-01 22:18 | 97769.15 | 300.0024 | 6 | 12 | 3.692864 | 0 | 2.429292 | 2.431844 | 10.52904 | 8.376225
2018-04-02 00:23 | 105291.2 | 300.0016 | 6 | 13 | 3.692698 | 0 | 2.431495 | 2.431689 | 10.53905 | 8.372842
2018-04-02 02:29 | 112828.1 | 300.0032 | 6 | 14 | 3.692753 | 0 | 2.433972 | 2.432855 | 10.54977 | 8.377692
2018-04-02 04:34 | 120351.8 | 300.0007 | 6 | 15 | 3.692775 | 0 | 2.432069 | 2.431003 | 10.54157 | 8.371814
2018-04-02 06:40 | 127884.3 | 300.0041 | 6 | 16 | 3.692612 | 0 | 2.431995 | 2.43184 | 10.54149 | 8.375511
2018-04-02 08:45 | 135412.1 | 300.003 | 6 | 17 | 3.692746 | 0 | 2.431757 | 2.430175 | 10.53963 | 8.370502
2018-04-02 10:51 | 142941.9 | 300.0023 | 6 | 18 | 3.691809 | 0 | 2.430152 | 2.434528 | 10.53311 | 8.385763
2018-04-02 12:56 | 150472.8 | 300.0016 | 6 | 19 | 3.692453 | 0 | 2.434567 | 2.430257 | 10.55223 | 8.368004
2018-04-02 15:02 | 158016.9 | 300.0022 | 6 | 20 | 3.691872 | 0 | 2.432674 | 2.4351 | 10.54455 | 8.386456
2018-04-02 17:08 | 165559.3 | 300.0022 | 6 | 21 | 3.692623 | 0 | 2.435078 | 2.430048 | 10.5545 | 8.3687
2018-04-02 19:13 | 173102.1 | 300.0014 | 6 | 22 | 3.69181 | 0 | 2.430861 | 2.434574 | 10.53698 | 8.386875
2018-04-02 21:19 | 180647.5 | 300.0016 | 6 | 23 | 3.691665 | 0 | 2.433542 | 2.434027 | 10.54919 | 8.381144
2018-04-02 23:25 | 188201 | 300.0025 | 6 | 24 | 3.691656 | 0 | 2.435822 | 2.435356 | 10.55831 | 8.387427
2018-04-03 01:31 | 195744.9 | 300.0039 | 6 | 25 | 3.692095 | 0 | 2.433811 | 2.431077 | 10.54883 | 8.371422
2018-04-03 03:37 | 203292.2 | 300.003 | 6 | 26 | 3.691859 | 0 | 2.433165 | 2.43359 | 10.54689 | 8.382606
2018-04-03 05:42 | 210839.4 | 300.0031 | 6 | 27 | 3.691906 | 0 | 2.433033 | 2.432336 | 10.54705 | 8.377647
2018-04-03 07:48 | 218388.5 | 300.003 | 6 | 28 | 3.691576 | 0 | 2.432906 | 2.434327 | 10.5469 | 8.384445
2018-04-03 09:54 | 225942.5 | 300.0014 | 6 | 29 | 3.692039 | 0 | 2.434249 | 2.431002 | 10.55258 | 8.375204
2018-04-03 12:00 | 233491.8 | 300.0022 | 6 | 30 | 3.692111 | 0 | 2.429804 | 2.42861 | 10.53425 | 8.363285
2018-04-03 14:06 | 241029.9 | 300.0007 | 6 | 31 | 3.692411 | 0 | 2.428462 | 2.426187 | 10.52771 | 8.354887
2018-04-03 16:10 | 248504.1 | 300.0024 | 6 | 32 | 3.692616 | 0 | 2.424957 | 2.42333 | 10.51355 | 8.344276
2018-04-03 18:16 | 256079.2 | 300.0017 | 6 | 33 | 3.692388 | 0 | 2.431212 | 2.431534 | 10.53881 | 8.382184
2018-04-03 20:23 | 263657.7 | 300.0014 | 6 | 34 | 3.691198 | 0 | 2.431234 | 2.437817 | 10.53926 | 8.395426
2018-04-03 22:29 | 271218.7 | 300.0038 | 6 | 35 | 3.692835 | 0 | 2.436506 | 2.426914 | 10.55976 | 8.355888
2018-04-04 00:34 | 278758.3 | 300.0025 | 6 | 36 | 3.692441 | 0 | 2.428313 | 2.430462 | 10.52694 | 8.370695
2018-04-04 02:40 | 286314.7 | 300.0022 | 6 | 37 | 3.69133 | 0 | 2.428405 | 2.434741 | 10.5281 | 8.387079
2018-04-04 04:46 | 293874.8 | 300.004 | 6 | 38 | 3.689986 | 0 | 2.433319 | 2.440798 | 10.54999 | 8.403798
2018-04-04 06:52 | 301435 | 300.0025 | 6 | 39 | 3.68995 | 0 | 2.439081 | 2.43904 | 10.57334 | 8.395499
2018-04-04 08:58 | 308989.4 | 300.0022 | 6 | 40 | 3.690596 | 0 | 2.441141 | 2.436305 | 10.58416 | 8.38942
2018-04-04 11:04 | 316549.6 | 300.003 | 6 | 41 | 3.691058 | 0 | 2.436195 | 2.431853 | 10.56369 | 8.37904
2018-04-04 13:10 | 324088.9 | 300.0016 | 6 | 42 | 3.692063 | 0 | 2.431017 | 2.425005 | 10.54123 | 8.351729
2018-04-04 15:15 | 331619.7 | 300.0029 | 6 | 43 | 3.692808 | 0 | 2.424371 | 2.419438 | 10.51164 | 8.333348
2018-04-04 17:21 | 339143.2 | 300.0017 | 6 | 44 | 3.692552 | 0 | 2.421371 | 2.422163 | 10.50003 | 8.343408
2018-04-04 19:26 | 346679.2 | 300.0013 | 6 | 45 | 3.692444 | 0 | 2.422131 | 2.422055 | 10.5037 | 8.34607
2018-04-04 21:32 | 354211.8 | 300.0033 | 6 | 46 | 3.692022 | 0 | 2.420815 | 2.423429 | 10.49855 | 8.347145
2018-04-04 23:37 | 361734.4 | 300.0013 | 6 | 47 | 3.692935 | 0 | 2.422387 | 2.416568 | 10.5036 | 8.322883
2018-04-05 01:43 | 369245.9 | 300.0013 | 6 | 48 | 3.692476 | 0 | 2.417623 | 2.419948 | 10.48418 | 8.336094
2018-04-05 03:48 | 376782.5 | 300.0015 | 6 | 49 | 3.692257 | 0 | 2.420482 | 2.421446 | 10.49785 | 8.343694
2018-04-05 05:54 | 384309.0135 | 300.0023 | 6 | 50 | 3.692972 | 0 | 2.420711 | 2.416284 | 10.49822 | 8.3226
2018-04-05 05:59 | 384621.3 | 312.2775 | 8 | 51 | 4.2 | 3.260118 | 0.2827322 | 0 | 1.171225 | 0

## Channel_67_1
Date_Time | Test_Time(s) | Step_Time(s) | Step_Index | Cycle_Index | Voltage(V) | Current(A) | Charge_Capacity(Ah) | Discharge_Capacity(Ah) | Charge_Energy(Wh) | Discharge_Energy(Wh) | ACR(Ohm) | Internal Resistance(Ohm)
2018-03-31 19:10 | 120.001 | 120.001 | 1 | 1 | 3.44184 | 0 | 0 | 0 | 0 | 0
2018-03-31 19:12 | 240.0009 | 240.0009 | 1 | 1 | 3.442727 | 0 | 0 | 0 | 0 | 0
2018-03-31 19:14 | 360.0002 | 360.0002 | 1 | 1 | 3.443272 | 0 | 0 | 0 | 0 | 0
2018-03-31 19:16 | 480.001 | 480.001 | 1 | 1 | 3.443523 | 0 | 0 | 0 | 0 | 0
2018-03-31 19:18 | 600.001 | 600.001 | 1 | 1 | 3.443592 | 0 | 0 | 0 | 0 | 0
2018-03-31 19:20 | 720.001 | 720.001 | 1 | 1 | 3.443563 | 0 | 0 | 0 | 0 | 0
2018-03-31 19:22 | 840.0002 | 840.0002 | 1 | 1 | 3.443518 | 0 | 0 | 0 | 0 | 0
2018-03-31 19:24 | 960.001 | 960.001 | 1 | 1 | 3.443475 | 0 | 0 | 0 | 0 | 0
2018-03-31 19:26 | 1080.001 | 1080.001 | 1 | 1 | 3.443462 | 0 | 0 | 0 | 0 | 0
2018-03-31 19:28 | 1200.0009 | 1200.0009 | 1 | 1 | 3.443501 | 0 | 0 | 0 | 0 | 0
2018-03-31 19:30 | 1320.0002 | 1320.0002 | 1 | 1 | 3.443512 | 0 | 0 | 0 | 0 | 0
2018-03-31 19:32 | 1440.0002 | 1440.0002 | 1 | 1 | 3.443574 | 0 | 0 | 0 | 0 | 0
2018-03-31 19:34 | 1560.001 | 1560.001 | 1 | 1 | 3.443609 | 0 | 0 | 0 | 0 | 0
2018-03-31 19:36 | 1680.001 | 1680.001 | 1 | 1 | 3.443665 | 0 | 0 | 0 | 0 | 0
2018-03-31 19:38 | 1800.0002 | 1800.0002 | 1 | 1 | 3.443734 | 0 | 0 | 0 | 0 | 0
2018-03-31 19:40 | 1920.0001 | 1920.0001 | 1 | 1 | 3.443804 | 0 | 0 | 0 | 0 | 0
2018-03-31 19:42 | 2040.0009 | 2040.0009 | 1 | 1 | 3.443855 | 0 | 0 | 0 | 0 | 0
2018-03-31 19:44 | 2160.0009 | 2160.0009 | 1 | 1 | 3.443915 | 0 | 0 | 0 | 0 | 0
2018-03-31 19:46 | 2280.0001 | 2280.0001 | 1 | 1 | 3.443954 | 0 | 0 | 0 | 0 | 0
2018-03-31 19:48 | 2400.001 | 2400.001 | 1 | 1 | 3.443998 | 0 | 0 | 0 | 0 | 0
2018-03-31 19:50 | 2520.0001 | 2520.0001 | 1 | 1 | 3.444044 | 0 | 0 | 0 | 0 | 0
2018-03-31 19:52 | 2640.001 | 2640.001 | 1 | 1 | 3.444092 | 0 | 0 | 0 | 0 | 0
2018-03-31 19:54 | 2760.0002 | 2760.0002 | 1 | 1 | 3.44415 | 0 | 0 | 0 | 0 | 0
2018-03-31 19:56 | 2880.0002 | 2880.0002 | 1 | 1 | 3.444175 | 0 | 0 | 0 | 0 | 0
2018-03-31 19:58 | 3000.001 | 3000.001 | 1 | 1 | 3.444214 | 0 | 0 | 0 | 0 | 0
2018-03-31 20:00 | 3120.0001 | 3120.0001 | 1 | 1 | 3.44426 | 0 | 0 | 0 | 0 | 0
2018-03-31 20:02 | 3240.001 | 3240.001 | 1 | 1 | 3.444357 | 0 | 0 | 0 | 0 | 0
2018-03-31 20:04 | 3360.0001 | 3360.0001 | 1 | 1 | 3.444407 | 0 | 0 | 0 | 0 | 0
2018-03-31 20:06 | 3480.001 | 3480.001 | 1 | 1 | 3.444448 | 0 | 0 | 0 | 0 | 0
2018-03-31 20:08 | 3600.0002 | 3600.0002 | 1 | 1 | 3.444474 | 0 | 0 | 0 | 0 | 0
2018-03-31 20:10 | 3720.0002 | 3720.0002 | 1 | 1 | 3.444499 | 0 | 0 | 0 | 0 | 0
2018-03-31 20:12 | 3840.0002 | 3840.0002 | 1 | 1 | 3.444543 | 0 | 0 | 0 | 0 | 0
2018-03-31 20:14 | 3960.0001 | 3960.0001 | 1 | 1 | 3.444591 | 0 | 0 | 0 | 0 | 0
2018-03-31 20:16 | 4080.001 | 4080.001 | 1 | 1 | 3.444639 | 0 | 0 | 0 | 0 | 0
2018-03-31 20:18 | 4200.0002 | 4200.0002 | 1 | 1 | 3.444659 | 0 | 0 | 0 | 0 | 0
2018-03-31 20:20 | 4320.0002 | 4320.0002 | 1 | 1 | 3.44474 | 0 | 0 | 0 | 0 | 0
2018-03-31 20:22 | 4440.0002 | 4440.0002 | 1 | 1 | 3.444814 | 0 | 0 | 0 | 0 | 0
2018-03-31 20:24 | 4560.0009 | 4560.0009 | 1 | 1 | 3.444856 | 0 | 0 | 0 | 0 | 0
2018-03-31 20:26 | 4680.0002 | 4680.0002 | 1 | 1 | 3.444903 | 0 | 0 | 0 | 0 | 0
2018-03-31 20:28 | 4800.0001 | 4800.0001 | 1 | 1 | 3.444963 | 0 | 0 | 0 | 0 | 0
2018-03-31 20:30 | 4920.0002 | 4920.0002 | 1 | 1 | 3.445022 | 0 | 0 | 0 | 0 | 0
2018-03-31 20:32 | 5040.0009 | 5040.0009 | 1 | 1 | 3.445052 | 0 | 0 | 0 | 0 | 0
2018-03-31 20:34 | 5160.0002 | 5160.0002 | 1 | 1 | 3.445155 | 0 | 0 | 0 | 0 | 0
2018-03-31 20:36 | 5280.001 | 5280.001 | 1 | 1 | 3.445217 | 0 | 0 | 0 | 0 | 0
2018-03-31 20:38 | 5400.0009 | 5400.0009 | 1 | 1 | 3.445239 | 0 | 0 | 0 | 0 | 0
2018-03-31 20:40 | 5520.0001 | 5520.0001 | 1 | 1 | 3.445308 | 0 | 0 | 0 | 0 | 0
2018-03-31 20:42 | 5640.0001 | 5640.0001 | 1 | 1 | 3.445354 | 0 | 0 | 0 | 0 | 0
2018-03-31 20:44 | 5760.0002 | 5760.0002 | 1 | 1 | 3.445395 | 0 | 0 | 0 | 0 | 0
2018-03-31 20:46 | 5880.001 | 5880.001 | 1 | 1 | 3.445468 | 0 | 0 | 0 | 0 | 0
2018-03-31 20:48 | 6000.0002 | 6000.0002 | 1 | 1 | 3.445534 | 0 | 0 | 0 | 0 | 0
2018-03-31 20:50 | 6120.0002 | 6120.0002 | 1 | 1 | 3.445577 | 0 | 0 | 0 | 0 | 0
2018-03-31 20:52 | 6240.0002 | 6240.0002 | 1 | 1 | 3.445615 | 0 | 0 | 0 | 0 | 0
2018-03-31 20:54 | 6360.001 | 6360.001 | 1 | 1 | 3.445648 | 0 | 0 | 0 | 0 | 0
2018-03-31 20:56 | 6480.0001 | 6480.0001 | 1 | 1 | 3.445751 | 0 | 0 | 0 | 0 | 0
2018-03-31 20:58 | 6600.0002 | 6600.0002 | 1 | 1 | 3.445781 | 0 | 0 | 0 | 0 | 0
2018-03-31 21:00 | 6720.0001 | 6720.0001 | 1 | 1 | 3.445856 | 0 | 0 | 0 | 0 | 0
2018-03-31 21:02 | 6840.001 | 6840.001 | 1 | 1 | 3.445903 | 0 | 0 | 0 | 0 | 0
2018-03-31 21:04 | 6960.0009 | 6960.0009 | 1 | 1 | 3.44593 | 0 | 0 | 0 | 0 | 0
2018-03-31 21:06 | 7080.001 | 7080.001 | 1 | 1 | 3.445992 | 0 | 0 | 0 | 0 | 0
2018-03-31 21:08 | 7200.0006 | 7200.0006 | 1 | 1 | 3.446045 | 0 | 0 | 0 | 0 | 0
2018-03-31 21:08 | 7200.0025 | 7200.0025 | 1 | 1 | 3.446045 | 0 | 0 | 0 | 0 | 0
2018-03-31 21:10 | 7320.08202 | 120.0003 | 2 | 1 | 4.200218 | 3.754704 | 0.145271 | 0 | 0.6027393 | 0
2018-03-31 21:12 | 7440.08272 | 240.001 | 2 | 1 | 4.200258 | 3.536798 | 0.2672211 | 0 | 1.114957 | 0
2018-03-31 21:14 | 7546.59602 | 346.5143 | 2 | 1 | 4.200266 | 3.259974 | 0.3677208 | 0 | 1.537081 | 0
2018-03-31 21:16 | 7666.60924 | 120.0009 | 3 | 1 | 4.227926 | 3.260027 | 0.4760113 | 0 | 1.993388 | 0
2018-03-31 21:18 | 7786.60924 | 240.0009 | 3 | 1 | 4.252545 | 3.260042 | 0.5846698 | 0 | 2.454163 | 0
2018-03-31 21:20 | 7906.60844 | 360.0001 | 3 | 1 | 4.274421 | 3.260096 | 0.6933394 | 0 | 2.917475 | 0
2018-03-31 21:22 | 8026.60844 | 480.0001 | 3 | 1 | 4.296659 | 3.260042 | 0.8020006 | 0 | 3.383143 | 0
2018-03-31 21:24 | 8146.60854 | 600.0002 | 3 | 1 | 4.32024 | 3.260021 | 0.9106684 | 0 | 3.851313 | 0
2018-03-31 21:26 | 8266.60844 | 720.0001 | 3 | 1 | 4.345604 | 3.260029 | 1.019324 | 0 | 4.322099 | 0
2018-03-31 21:28 | 8386.60854 | 840.0002 | 3 | 1 | 4.372011 | 3.260056 | 1.127994 | 0 | 4.795746 | 0
2018-03-31 21:30 | 8506.60924 | 960.0009 | 3 | 1 | 4.400146 | 3.260019 | 1.236655 | 0 | 5.272333 | 0
2018-03-31 21:32 | 8626.60854 | 1080.0002 | 3 | 1 | 4.400235 | 2.996565 | 1.340704 | 0 | 5.730172 | 0
2018-03-31 21:34 | 8746.60854 | 1200.0002 | 3 | 1 | 4.400195 | 2.778721 | 1.436839 | 0 | 6.153188 | 0
2018-03-31 21:36 | 8866.60854 | 1320.0002 | 3 | 1 | 4.40016 | 2.585201 | 1.5262 | 0 | 6.546397 | 0
2018-03-31 21:38 | 8986.60864 | 1440.0003 | 3 | 1 | 4.400199 | 2.416704 | 1.60951 | 0 | 6.91298 | 0
2018-03-31 21:40 | 9106.60934 | 1560.001 | 3 | 1 | 4.400232 | 2.267023 | 1.687485 | 0 | 7.256086 | 0
2018-03-31 21:42 | 9226.61024 | 1680.0019 | 3 | 1 | 4.400215 | 2.136055 | 1.760836 | 0 | 7.578847 | 0
2018-03-31 21:44 | 9346.60854 | 1800.0002 | 3 | 1 | 4.400206 | 2.020145 | 1.830059 | 0 | 7.883441 | 0
2018-03-31 21:46 | 9466.60854 | 1920.0002 | 3 | 1 | 4.400201 | 1.915713 | 1.895615 | 0 | 8.171901 | 0
2018-03-31 21:48 | 9586.60934 | 2040.001 | 3 | 1 | 4.400196 | 1.818694 | 1.957832 | 0 | 8.445664 | 0
2018-03-31 21:50 | 9706.60854 | 2160.0002 | 3 | 1 | 4.400199 | 1.728191 | 2.016919 | 0 | 8.705657 | 0
2018-03-31 21:52 | 9826.60934 | 2280.001 | 3 | 1 | 4.400176 | 1.642962 | 2.073079 | 0 | 8.952771 | 0
2018-03-31 21:54 | 9946.60934 | 2400.001 | 3 | 1 | 4.4002 | 1.565186 | 2.12653 | 0 | 9.187964 | 0
2018-03-31 21:56 | 10066.60934 | 2520.001 | 3 | 1 | 4.400204 | 1.490769 | 2.177438 | 0 | 9.411972 | 0
2018-03-31 21:58 | 10186.60934 | 2640.001 | 3 | 1 | 4.400189 | 1.418179 | 2.225896 | 0 | 9.625194 | 0
2018-03-31 22:00 | 10306.60934 | 2760.001 | 3 | 1 | 4.400129 | 1.348039 | 2.271991 | 0 | 9.828019 | 0
2018-03-31 22:02 | 10426.60934 | 2880.001 | 3 | 1 | 4.400185 | 1.281175 | 2.315791 | 0 | 10.02075 | 0
2018-03-31 22:04 | 10546.60934 | 3000.001 | 3 | 1 | 4.400141 | 1.218443 | 2.357451 | 0 | 10.20406 | 0
2018-03-31 22:06 | 10666.60864 | 3120.0003 | 3 | 1 | 4.400196 | 1.159297 | 2.397078 | 0 | 10.37842 | 0
2018-03-31 22:08 | 10786.60854 | 3240.0002 | 3 | 1 | 4.400158 | 1.100025 | 2.43472 | 0 | 10.54405 | 0
2018-03-31 22:10 | 10906.60854 | 3360.0002 | 3 | 1 | 4.400146 | 1.043668 | 2.470445 | 0 | 10.70125 | 0
2018-03-31 22:12 | 11026.60854 | 3480.0002 | 3 | 1 | 4.400198 | 0.9900312 | 2.504328 | 0 | 10.85034 | 0
2018-03-31 22:14 | 11146.60934 | 3600.001 | 3 | 1 | 4.400136 | 0.9396381 | 2.536476 | 0 | 10.9918 | 0
2018-03-31 22:16 | 11266.60864 | 3720.0003 | 3 | 1 | 4.400156 | 0.8909941 | 2.566986 | 0 | 11.12604 | 0
2018-03-31 22:18 | 11386.60934 | 3840.001 | 3 | 1 | 4.400175 | 0.8445044 | 2.595899 | 0 | 11.25327 | 0
2018-03-31 22:20 | 11506.60864 | 3960.0003 | 3 | 1 | 4.400081 | 0.7986221 | 2.623278 | 0 | 11.37374 | 0
2018-03-31 22:22 | 11626.60934 | 4080.001 | 3 | 1 | 4.400179 | 0.7570381 | 2.649201 | 0 | 11.4878 | 0
2018-03-31 22:24 | 11746.60854 | 4200.0002 | 3 | 1 | 4.400141 | 0.7168465 | 2.673747 | 0 | 11.59581 | 0
2018-03-31 22:26 | 11866.60934 | 4320.001 | 3 | 1 | 4.400167 | 0.6795959 | 2.697009 | 0 | 11.69816 | 0
2018-03-31 22:28 | 11954.20104 | 4407.5927 | 3 | 1 | 4.400106 | 0.6519899 | 2.713208 | 0 | 11.76944 | 0
2018-03-31 22:30 | 12074.24 | 120.001 | 4 | 1 | 4.284173 | 0 | 2.713208 | 0 | 11.76944 | 0
2018-03-31 22:32 | 12194.24 | 240.0002 | 4 | 1 | 4.271534 | 0 | 2.713208 | 0 | 11.76944 | 0
2018-03-31 22:33 | 12254.24 | 300.0016 | 4 | 1 | 4.268103 | 0 | 2.713208 | 0 | 11.76944 | 0
2018-03-31 22:35 | 12374.32 | 120.001 | 5 | 1 | 3.784198 | -3.259994 | 2.713208 | 0.1086515 | 11.76944 | 0.4178783
2018-03-31 22:37 | 12494.32 | 240.001 | 5 | 1 | 3.733386 | -3.259952 | 2.713208 | 0.2173173 | 11.76944 | 0.8261531
2018-03-31 22:39 | 12614.32 | 360.001 | 5 | 1 | 3.688833 | -3.259958 | 2.713208 | 0.32598 | 11.76944 | 1.229405
2018-03-31 22:41 | 12734.32 | 480.001 | 5 | 1 | 3.645459 | -3.259952 | 2.713208 | 0.4346289 | 11.76944 | 1.627814
2018-03-31 22:43 | 12854.32 | 600.0002 | 5 | 1 | 3.604093 | -3.259901 | 2.713208 | 0.5432913 | 11.76944 | 2.02168
2018-03-31 22:45 | 12974.32 | 720.001 | 5 | 1 | 3.565107 | -3.259908 | 2.713208 | 0.651951 | 11.76944 | 2.411152
2018-03-31 22:47 | 13094.32 | 840.0002 | 5 | 1 | 3.529404 | -3.259921 | 2.713208 | 0.7606199 | 11.76944 | 2.796599
2018-03-31 22:49 | 13214.32 | 960.001 | 5 | 1 | 3.496918 | -3.259954 | 2.713208 | 0.8692805 | 11.76944 | 3.178319
2018-03-31 22:51 | 13334.32 | 1080.001 | 5 | 1 | 3.46599 | -3.25992 | 2.713208 | 0.9779297 | 11.76944 | 3.556568
2018-03-31 22:53 | 13454.32 | 1200.0002 | 5 | 1 | 3.435936 | -3.259876 | 2.713208 | 1.086589 | 11.76944 | 3.931536
2018-03-31 22:55 | 13574.32 | 1320.0002 | 5 | 1 | 3.407192 | -3.259948 | 2.713208 | 1.195258 | 11.76944 | 4.303334
2018-03-31 22:57 | 13694.32 | 1440.001 | 5 | 1 | 3.37999 | -3.259898 | 2.713208 | 1.303916 | 11.76944 | 4.672057
2018-03-31 22:59 | 13814.32 | 1560.0002 | 5 | 1 | 3.35375 | -3.259948 | 2.713208 | 1.412576 | 11.76944 | 5.037896
2018-03-31 23:01 | 13934.32 | 1680.0002 | 5 | 1 | 3.328217 | -3.259974 | 2.713208 | 1.521238 | 11.76944 | 5.400941
2018-03-31 23:03 | 14054.32 | 1800.0002 | 5 | 1 | 3.302273 | -3.259908 | 2.713208 | 1.62989 | 11.76944 | 5.761147
2018-03-31 23:05 | 14174.32 | 1920.0002 | 5 | 1 | 3.274778 | -3.259956 | 2.713208 | 1.738555 | 11.76944 | 6.1185
2018-03-31 23:07 | 14294.32 | 2040.001 | 5 | 1 | 3.244064 | -3.259871 | 2.713208 | 1.847212 | 11.76944 | 6.472699
2018-03-31 23:09 | 14414.32 | 2160.0002 | 5 | 1 | 3.209685 | -3.259943 | 2.713208 | 1.955868 | 11.76944 | 6.82336
2018-03-31 23:11 | 14534.32 | 2280.001 | 5 | 1 | 3.170271 | -3.25994 | 2.713208 | 2.064543 | 11.76944 | 7.170083
2018-03-31 23:13 | 14654.32 | 2400.0002 | 5 | 1 | 3.122861 | -3.25993 | 2.713208 | 2.173201 | 11.76944 | 7.512053
2018-03-31 23:15 | 14774.32 | 2520.001 | 5 | 1 | 3.06517 | -3.25996 | 2.713208 | 2.281854 | 11.76944 | 7.848335
2018-03-31 23:16 | 14879.87 | 2625.5504 | 5 | 1 | 3 | -3.260018 | 2.713208 | 2.377438 | 11.76944 | 8.138331
2018-03-31 23:18 | 14999.92 | 120.001 | 6 | 1 | 3.666537 | 0 | 2.713208 | 2.377438 | 11.76944 | 8.138331
2018-03-31 23:20 | 15119.92 | 240.001 | 6 | 1 | 3.695062 | 0 | 2.713208 | 2.377438 | 11.76944 | 8.138331
2018-03-31 23:21 | 15179.92 | 300.0032 | 6 | 1 | 3.699811 | 0 | 2.713208 | 2.377438 | 11.76944 | 8.138331
2018-03-31 23:21 | 15179.93 | 0.0027 | 7 | 2 | 3.699892 | 0 | 0 | 0 | 0 | 0
2018-03-31 23:23 | 15300.01 | 120.0003 | 2 | 2 | 4.200272 | 3.78089 | 0.1428184 | 0 | 0.5985355 | 0
2018-03-31 23:25 | 15420.01 | 240.0003 | 2 | 2 | 4.200217 | 3.381073 | 0.261468 | 0 | 1.096895 | 0
2018-03-31 23:26 | 15477.6 | 297.5888 | 2 | 2 | 4.200265 | 3.259995 | 0.3145652 | 0 | 1.319916 | 0
2018-03-31 23:28 | 15597.61142 | 120.0002 | 3 | 2 | 4.220002 | 3.260035 | 0.4228467 | 0 | 1.775784 | 0
2018-03-31 23:30 | 15717.61222 | 240.001 | 3 | 2 | 4.239367 | 3.260036 | 0.5315068 | 0 | 2.235377 | 0
2018-03-31 23:32 | 15837.61142 | 360.0002 | 3 | 2 | 4.26101 | 3.260073 | 0.6401625 | 0 | 2.697146 | 0
2018-03-31 23:34 | 15957.61222 | 480.001 | 3 | 2 | 4.286139 | 3.260069 | 0.7488368 | 0 | 3.161539 | 0
2018-03-31 23:36 | 16077.61142 | 600.0002 | 3 | 2 | 4.313993 | 3.260073 | 0.8574895 | 0 | 3.628733 | 0
2018-03-31 23:38 | 16197.61142 | 720.0002 | 3 | 2 | 4.344316 | 3.260042 | 0.9661581 | 0 | 4.099151 | 0
2018-03-31 23:40 | 16317.61152 | 840.0003 | 3 | 2 | 4.377632 | 3.260031 | 1.074831 | 0 | 4.57305 | 0
2018-03-31 23:42 | 16437.61232 | 960.0011 | 3 | 2 | 4.400218 | 3.135778 | 1.182731 | 0 | 5.047035 | 0
2018-03-31 23:44 | 16557.61242 | 1080.0012 | 3 | 2 | 4.40027 | 2.85177 | 1.282395 | 0 | 5.48558 | 0
2018-03-31 23:46 | 16677.61152 | 1200.0003 | 3 | 2 | 4.400263 | 2.609016 | 1.373324 | 0 | 5.885693 | 0
2018-03-31 23:48 | 16797.61162 | 1320.0004 | 3 | 2 | 4.400196 | 2.400452 | 1.456696 | 0 | 6.252548 | 0
2018-03-31 23:50 | 16917.61232 | 1440.0011 | 3 | 2 | 4.400235 | 2.225557 | 1.533724 | 0 | 6.591487 | 0
2018-03-31 23:52 | 17037.61142 | 1560.0002 | 3 | 2 | 4.400215 | 2.077339 | 1.605373 | 0 | 6.906757 | 0
2018-03-31 23:54 | 17157.61232 | 1680.0011 | 3 | 2 | 4.400161 | 1.947372 | 1.672418 | 0 | 7.201767 | 0
2018-03-31 23:56 | 17277.61232 | 1800.0011 | 3 | 2 | 4.400217 | 1.830731 | 1.735352 | 0 | 7.47869 | 0
2018-03-31 23:58 | 17397.61232 | 1920.0011 | 3 | 2 | 4.40023 | 1.726272 | 1.794573 | 0 | 7.739275 | 0
2018-04-01 | 17517.61232 | 2040.0011 | 3 | 2 | 4.400202 | 1.628624 | 1.850466 | 0 | 7.985215 | 0
2018-04-01 00:02 | 17637.61152 | 2160.0003 | 3 | 2 | 4.400206 | 1.538738 | 1.903236 | 0 | 8.217414 | 0
2018-04-01 00:04 | 17757.61242 | 2280.0012 | 3 | 2 | 4.400134 | 1.453363 | 1.953094 | 0 | 8.436796 | 0
2018-04-01 00:06 | 17877.61242 | 2400.0012 | 3 | 2 | 4.400132 | 1.369981 | 2.000147 | 0 | 8.643838 | 0
2018-04-01 00:08 | 17997.61152 | 2520.0003 | 3 | 2 | 4.400157 | 1.289468 | 2.044466 | 0 | 8.838852 | 0
2018-04-01 00:10 | 18117.61232 | 2640.0011 | 3 | 2 | 4.400204 | 1.21373 | 2.086169 | 0 | 9.022348 | 0
2018-04-01 00:12 | 18237.61242 | 2760.0012 | 3 | 2 | 4.40019 | 1.14294 | 2.125425 | 0 | 9.195084 | 0
2018-04-01 00:14 | 18357.61162 | 2880.0004 | 3 | 2 | 4.400208 | 1.07772 | 2.162417 | 0 | 9.357853 | 0
2018-04-01 00:16 | 18477.61162 | 3000.0004 | 3 | 2 | 4.400188 | 1.014515 | 2.197267 | 0 | 9.511201 | 0
2018-04-01 00:18 | 18597.61152 | 3120.0003 | 3 | 2 | 4.40019 | 0.9555187 | 2.230077 | 0 | 9.655567 | 0
2018-04-01 00:20 | 18717.61322 | 3240.002 | 3 | 2 | 4.400124 | 0.8997507 | 2.260981 | 0 | 9.791553 | 0
2018-04-01 00:22 | 18837.61152 | 3360.0003 | 3 | 2 | 4.400116 | 0.8488483 | 2.29012 | 0 | 9.919769 | 0
2018-04-01 00:24 | 18957.61312 | 3480.0019 | 3 | 2 | 4.400167 | 0.7999544 | 2.3176 | 0 | 10.04068 | 0
2018-04-01 00:26 | 19077.61152 | 3600.0003 | 3 | 2 | 4.400166 | 0.7526531 | 2.34346 | 0 | 10.15447 | 0
2018-04-01 00:28 | 19197.61152 | 3720.0003 | 3 | 2 | 4.400173 | 0.7085094 | 2.367805 | 0 | 10.26159 | 0
2018-04-01 00:30 | 19317.61232 | 3840.0011 | 3 | 2 | 4.400146 | 0.6665945 | 2.390714 | 0 | 10.36239 | 0
2018-04-01 00:31 | 19361.59922 | 3883.988 | 3 | 2 | 4.400146 | 0.6519938 | 2.398768 | 0 | 10.39783 | 0
2018-04-01 00:33 | 19481.64 | 120.0007 | 4 | 2 | 4.287228 | 0 | 2.398768 | 0 | 10.39783 | 0
2018-04-01 00:35 | 19601.64 | 240 | 4 | 2 | 4.275388 | 0 | 2.398768 | 0 | 10.39783 | 0
2018-04-01 00:36 | 19661.64 | 300.0022 | 4 | 2 | 4.272241 | 0 | 2.398768 | 0 | 10.39783 | 0
2018-04-01 00:38 | 19781.72 | 120.001 | 5 | 2 | 3.801012 | -3.259914 | 2.398768 | 0.1086467 | 10.39783 | 0.4194887
2018-04-01 00:40 | 19901.72 | 240.0002 | 5 | 2 | 3.748654 | -3.259954 | 2.398768 | 0.2173086 | 10.39783 | 0.8295068
2018-04-01 00:42 | 20021.72 | 360.001 | 5 | 2 | 3.702557 | -3.259995 | 2.398768 | 0.3259706 | 10.39783 | 1.234332
2018-04-01 00:44 | 20141.72 | 480.0002 | 5 | 2 | 3.657716 | -3.259947 | 2.398768 | 0.4346244 | 10.39783 | 1.634181
2018-04-01 00:46 | 20261.72 | 600.0002 | 5 | 2 | 3.614676 | -3.259943 | 2.398768 | 0.5432949 | 10.39783 | 2.029307
2018-04-01 00:48 | 20381.72 | 720.0002 | 5 | 2 | 3.574244 | -3.260016 | 2.398768 | 0.6519552 | 10.39783 | 2.419839
2018-04-01 00:50 | 20501.72 | 840.0002 | 5 | 2 | 3.537669 | -3.259945 | 2.398768 | 0.7606179 | 10.39783 | 2.806211
2018-04-01 00:52 | 20621.72 | 960.0002 | 5 | 2 | 3.503586 | -3.2599 | 2.398768 | 0.8692718 | 10.39783 | 3.188708
2018-04-01 00:54 | 20741.72 | 1080.001 | 5 | 2 | 3.472389 | -3.259988 | 2.398768 | 0.9779317 | 10.39783 | 3.567698
2018-04-01 00:56 | 20861.72 | 1200.0001 | 5 | 2 | 3.443484 | -3.259953 | 2.398768 | 1.086597 | 10.39783 | 3.943439
2018-04-01 00:58 | 20981.72 | 1320.001 | 5 | 2 | 3.41541 | -3.259934 | 2.398768 | 1.195261 | 10.39783 | 4.316089
2018-04-01 01:00 | 21101.72 | 1440.001 | 5 | 2 | 3.388692 | -3.26 | 2.398768 | 1.303925 | 10.39783 | 4.685752
2018-04-01 01:02 | 21221.72 | 1560.001 | 5 | 2 | 3.362682 | -3.25997 | 2.398768 | 1.412571 | 10.39783 | 5.05251
2018-04-01 01:04 | 21341.72 | 1680.001 | 5 | 2 | 3.337747 | -3.25993 | 2.398768 | 1.52124 | 10.39783 | 5.416572
2018-04-01 01:06 | 21461.72 | 1800.001 | 5 | 2 | 3.312969 | -3.259947 | 2.398768 | 1.6299 | 10.39783 | 5.777902
2018-04-01 01:08 | 21581.72 | 1920.001 | 5 | 2 | 3.286442 | -3.259952 | 2.398768 | 1.738561 | 10.39783 | 6.136475
2018-04-01 01:10 | 21701.72 | 2040.0002 | 5 | 2 | 3.258145 | -3.260003 | 2.398768 | 1.84722 | 10.39783 | 6.492056
2018-04-01 01:12 | 21821.72 | 2160.0003 | 5 | 2 | 3.226012 | -3.259958 | 2.398768 | 1.955876 | 10.39783 | 6.844364
2018-04-01 01:14 | 21941.72 | 2280.0002 | 5 | 2 | 3.189024 | -3.25992 | 2.398768 | 2.064543 | 10.39783 | 7.192948
2018-04-01 01:16 | 22061.72 | 2400.0002 | 5 | 2 | 3.144931 | -3.259967 | 2.398768 | 2.173205 | 10.39783 | 7.537158
2018-04-01 01:18 | 22181.72 | 2520.001 | 5 | 2 | 3.089898 | -3.259963 | 2.398768 | 2.28186 | 10.39783 | 7.876
2018-04-01 01:20 | 22301.72 | 2640.001 | 5 | 2 | 3.019216 | -3.260002 | 2.398768 | 2.390527 | 10.39783 | 8.208116
2018-04-01 01:21 | 22328.56 | 2666.8392 | 5 | 2 | 2.999996 | -3.259933 | 2.398768 | 2.414833 | 10.39783 | 8.281271
2018-04-01 01:23 | 22448.60742 | 120.001 | 6 | 2 | 3.660356 | 0 | 2.398768 | 2.414833 | 10.39783 | 8.281271
2018-04-01 01:25 | 22568.60662 | 240.0002 | 6 | 2 | 3.691132 | 0 | 2.398768 | 2.414833 | 10.39783 | 8.281271
2018-04-01 01:26 | 22628.60962 | 300.0032 | 6 | 2 | 3.696533 | 0 | 2.398768 | 2.414833 | 10.39783 | 8.281271
2018-04-01 01:26 | 22628.62 | 0.005 | 7 | 3 | 3.696459 | 0 | 0 | 0 | 0 | 0
2018-04-01 01:28 | 22748.70006 | 120.0003 | 2 | 3 | 4.200308 | 3.841917 | 0.1443789 | 6.62e-10 | 0.6048438 | 2.446e-09
2018-04-01 01:30 | 22868.69996 | 240.0002 | 2 | 3 | 4.200263 | 3.43409 | 0.2649489 | 6.62e-10 | 1.11127 | 2.446e-09
2018-04-01 01:31 | 22950.18546 | 321.4857 | 2 | 3 | 4.200215 | 3.259987 | 0.3405954 | 6.62e-10 | 1.429003 | 2.446e-09
2018-04-01 01:33 | 23070.2 | 120.0001 | 3 | 3 | 4.219521 | 3.260023 | 0.4488854 | 6.62e-10 | 1.884834 | 2.446e-09
2018-04-01 01:35 | 23190.2 | 240.001 | 3 | 3 | 4.239108 | 3.260056 | 0.5575418 | 6.62e-10 | 2.344361 | 2.446e-09
2018-04-01 01:37 | 23310.2 | 360.0009 | 3 | 3 | 4.260918 | 3.260069 | 0.6662039 | 6.62e-10 | 2.806152 | 2.446e-09
2018-04-01 01:39 | 23430.2 | 480.0009 | 3 | 3 | 4.286183 | 3.260086 | 0.7748775 | 6.62e-10 | 3.270546 | 2.446e-09
2018-04-01 01:41 | 23550.2 | 600.0001 | 3 | 3 | 4.314589 | 3.260069 | 0.8835385 | 6.62e-10 | 3.737799 | 2.446e-09
2018-04-01 01:43 | 23670.2 | 720.0001 | 3 | 3 | 4.345245 | 3.260086 | 0.9922048 | 6.62e-10 | 4.20828 | 2.446e-09
2018-04-01 01:45 | 23790.2 | 840.001 | 3 | 3 | 4.378115 | 3.260006 | 1.100867 | 6.62e-10 | 4.682224 | 2.446e-09
2018-04-01 01:47 | 23910.2 | 960.0002 | 3 | 3 | 4.400272 | 3.133461 | 1.208746 | 6.62e-10 | 5.156137 | 2.446e-09
2018-04-01 01:49 | 24030.2 | 1080.001 | 3 | 3 | 4.400266 | 2.849609375 | 1.30832 | 6.62e-10 | 5.594288 | 2.446e-09
2018-04-01 01:51 | 24150.2 | 1200.001 | 3 | 3 | 4.400227 | 2.605846 | 1.399127 | 6.62e-10 | 5.99386 | 2.446e-09
2018-04-01 01:53 | 24270.2 | 1320.0002 | 3 | 3 | 4.400251 | 2.398275 | 1.482444 | 6.62e-10 | 6.360476 | 2.446e-09
2018-04-01 01:55 | 24390.2 | 1440.0003 | 3 | 3 | 4.400256 | 2.22254 | 1.559352 | 6.62e-10 | 6.698888 | 2.446e-09
2018-04-01 01:57 | 24510.2 | 1560.001 | 3 | 3 | 4.400216 | 2.068497 | 1.630781 | 6.62e-10 | 7.01319 | 2.446e-09
2018-04-01 01:59 | 24630.2 | 1680.0003 | 3 | 3 | 4.400126 | 1.933459 | 1.697453 | 6.62e-10 | 7.306561 | 2.446e-09
2018-04-01 02:01 | 24750.2 | 1800.0002 | 3 | 3 | 4.400157 | 1.813751 | 1.759872 | 6.62e-10 | 7.581216 | 2.446e-09
2018-04-01 02:03 | 24870.2 | 1920.0002 | 3 | 3 | 4.400127 | 1.706614 | 1.818522 | 6.62e-10 | 7.839286 | 2.446e-09
2018-04-01 02:05 | 24990.2 | 2040.001 | 3 | 3 | 4.40019 | 1.608125 | 1.87375 | 6.62e-10 | 8.082299 | 2.446e-09
2018-04-01 02:07 | 25110.2 | 2160.0002 | 3 | 3 | 4.400213 | 1.515565 | 1.925791 | 6.62e-10 | 8.311288 | 2.446e-09
2018-04-01 02:09 | 25230.2 | 2280.0003 | 3 | 3 | 4.400184 | 1.429699 | 1.974852 | 6.62e-10 | 8.527165 | 2.446e-09
2018-04-01 02:11 | 25350.2 | 2400.001 | 3 | 3 | 4.400163 | 1.349421 | 2.021153 | 6.62e-10 | 8.730901 | 2.446e-09
2018-04-01 02:13 | 25470.2 | 2520.0018 | 3 | 3 | 4.400187 | 1.27433 | 2.064865 | 6.62e-10 | 8.92324 | 2.446e-09
2018-04-01 02:15 | 25590.2 | 2640.001 | 3 | 3 | 4.400172 | 1.204348 | 2.106162 | 6.62e-10 | 9.104952 | 2.446e-09
2018-04-01 02:17 | 25710.2 | 2760.0002 | 3 | 3 | 4.400167 | 1.136642 | 2.14517 | 6.62e-10 | 9.276595 | 2.446e-09
2018-04-01 02:19 | 25830.2 | 2880.0003 | 3 | 3 | 4.400165 | 1.073592 | 2.181996 | 6.62e-10 | 9.438635 | 2.446e-09
2018-04-01 02:21 | 25950.2 | 3000.0011 | 3 | 3 | 4.400127 | 1.012938 | 2.216769 | 6.62e-10 | 9.591643 | 2.446e-09
2018-04-01 02:23 | 26070.2 | 3120.0003 | 3 | 3 | 4.400168 | 0.9570999 | 2.2496 | 6.62e-10 | 9.736106 | 2.446e-09
2018-04-01 02:25 | 26190.2 | 3240.0011 | 3 | 3 | 4.400173 | 0.9052334 | 2.280618 | 6.62e-10 | 9.872586 | 2.446e-09
2018-04-01 02:27 | 26310.2 | 3360.0018 | 3 | 3 | 4.400122 | 0.8546553 | 2.309942 | 6.62e-10 | 10.00162 | 2.446e-09
2018-04-01 02:29 | 26430.2 | 3480.0019 | 3 | 3 | 4.400085 | 0.8054285 | 2.337615 | 6.62e-10 | 10.12338 | 2.446e-09
2018-04-01 02:31 | 26550.2 | 3600.0002 | 3 | 3 | 4.400156 | 0.7583818 | 2.363669 | 6.62e-10 | 10.23802 | 2.446e-09
2018-04-01 02:33 | 26670.2 | 3720.0019 | 3 | 3 | 4.400153 | 0.7132645 | 2.388176 | 6.62e-10 | 10.34586 | 2.446e-09
2018-04-01 02:35 | 26790.2 | 3840.0001 | 3 | 3 | 4.400169 | 0.6716518 | 2.411237 | 6.62e-10 | 10.44733 | 2.446e-09
2018-04-01 02:36 | 26848.61 | 3898.4111 | 3 | 3 | 4.400142 | 0.6519966 | 2.421972 | 6.62e-10 | 10.49457 | 2.446e-09
2018-04-01 02:38 | 26968.65606 | 120.001 | 4 | 3 | 4.288396 | 0 | 2.421972 | 6.62e-10 | 10.49457 | 2.446e-09
2018-04-01 02:40 | 27088.65526 | 240.0002 | 4 | 3 | 4.276735 | 0 | 2.421972 | 6.62e-10 | 10.49457 | 2.446e-09
2018-04-01 02:41 | 27148.65666 | 300.0016 | 4 | 3 | 4.273624 | 0 | 2.421972 | 6.62e-10 | 10.49457 | 2.446e-09
2018-04-01 02:43 | 27268.74 | 120.001 | 5 | 3 | 3.810493 | -3.259896 | 2.421972 | 0.108653 | 10.49457 | 0.420395
2018-04-01 02:45 | 27388.74 | 240.0002 | 5 | 3 | 3.758373 | -3.260005 | 2.421972 | 0.2173135 | 10.49457 | 0.8314551
2018-04-01 02:47 | 27508.74 | 360.001 | 5 | 3 | 3.71242 | -3.259987 | 2.421972 | 0.3259655 | 10.49457 | 1.237304
2018-04-01 02:49 | 27628.74 | 480.001 | 5 | 3 | 3.667531 | -3.260045 | 2.421972 | 0.4346183 | 10.49457 | 1.638221
2018-04-01 02:51 | 27748.74 | 600.001 | 5 | 3 | 3.623626 | -3.259981 | 2.421972 | 0.5432911 | 10.49457 | 2.034384
2018-04-01 02:53 | 27868.74 | 720.0002 | 5 | 3 | 3.582769 | -3.259933 | 2.421972 | 0.6519431 | 10.49457 | 2.425843
2018-04-01 02:55 | 27988.74 | 840.0002 | 5 | 3 | 3.545467 | -3.259952 | 2.421972 | 0.7606109 | 10.49457 | 2.813118
2018-04-01 02:57 | 28108.74 | 960.001 | 5 | 3 | 3.511706 | -3.259958 | 2.421972 | 0.8692644 | 10.49457 | 3.196476
2018-04-01 02:59 | 28228.74 | 1080.0002 | 5 | 3 | 3.48062 | -3.25993 | 2.421972 | 0.9779277 | 10.49457 | 3.576364
2018-04-01 03:01 | 28348.74 | 1200.001 | 5 | 3 | 3.450786 | -3.26006 | 2.421972 | 1.086581 | 10.49457 | 3.95291
2018-04-01 03:03 | 28468.74 | 1320.0002 | 5 | 3 | 3.422625 | -3.259916 | 2.421972 | 1.195242 | 10.49457 | 4.32633
2018-04-01 03:05 | 28588.74 | 1440.001 | 5 | 3 | 3.395675 | -3.259923 | 2.421972 | 1.303909 | 10.49457 | 4.696783
2018-04-01 03:07 | 28708.74 | 1560.001 | 5 | 3 | 3.369256 | -3.259963 | 2.421972 | 1.412571 | 10.49457 | 5.064323
2018-04-01 03:09 | 28828.74 | 1680.001 | 5 | 3 | 3.344054 | -3.259941 | 2.421972 | 1.521232 | 10.49457 | 5.429053
2018-04-01 03:11 | 28948.74 | 1800.001 | 5 | 3 | 3.318679 | -3.25995 | 2.421972 | 1.629895 | 10.49457 | 5.79106
2018-04-01 03:13 | 29068.74 | 1920.001 | 5 | 3 | 3.291448 | -3.259972 | 2.421972 | 1.738543 | 10.49457 | 6.150177
2018-04-01 03:15 | 29188.74 | 2040.0002 | 5 | 3 | 3.261596 | -3.259913 | 2.421972 | 1.847214 | 10.49457 | 6.506257
2018-04-01 03:17 | 29308.74 | 2160.001 | 5 | 3 | 3.228644 | -3.259828 | 2.421972 | 1.955877 | 10.49457 | 6.85891
2018-04-01 03:19 | 29428.74 | 2280.0002 | 5 | 3 | 3.191103 | -3.259948 | 2.421972 | 2.06453 | 10.49457 | 7.207735
2018-04-01 03:21 | 29548.74 | 2400.001 | 5 | 3 | 3.145933 | -3.25992 | 2.421972 | 2.173192 | 10.49457 | 7.552106
2018-04-01 03:23 | 29668.74 | 2520.001 | 5 | 3 | 3.090764 | -3.259918 | 2.421972 | 2.281853 | 10.49457 | 7.891069
2018-04-01 03:25 | 29788.74 | 2640.001 | 5 | 3 | 3.019023 | -3.26002 | 2.421972 | 2.390513 | 10.49457 | 8.223222
2018-04-01 03:25 | 29814.95 | 2666.2104 | 5 | 3 | 3 | -3.259978 | 2.421972 | 2.414244 | 10.49457 | 8.294644
2018-04-01 03:27 | 29934.9894 | 120.0007 | 6 | 3 | 3.660226 | 0 | 2.421972 | 2.414244 | 10.49457 | 8.294644
2018-04-01 03:29 | 30054.9895 | 240.0008 | 6 | 3 | 3.691674 | 0 | 2.421972 | 2.414244 | 10.49457 | 8.294644
2018-04-01 03:30 | 30114.991 | 300.0023 | 6 | 3 | 3.697089 | 0 | 2.421972 | 2.414244 | 10.49457 | 8.294644
2018-04-01 03:30 | 30115 | 0.0027 | 7 | 4 | 3.696968 | 0 | 0 | 0 | 0 | 0
2018-04-01 03:32 | 30235.08 | 120.0009 | 2 | 4 | 4.200263 | 3.811327 | 0.1435293 | 0 | 0.6013853 | 0
2018-04-01 03:34 | 30355.08 | 240.0009 | 2 | 4 | 4.200205 | 3.404947 | 0.2631105 | 0 | 1.103658 | 0
2018-04-01 03:35 | 30423.08 | 307.9976 | 2 | 4 | 4.200177 | 3.259996 | 0.3260095 | 0 | 1.367849 | 0
2018-04-01 03:37 | 30543.09 | 120.0001 | 3 | 4 | 4.219177 | 3.26004 | 0.4342775 | 0 | 1.823565 | 0
2018-04-01 03:39 | 30663.09 | 240.0001 | 3 | 4 | 4.238306 | 3.259985 | 0.5429413 | 0 | 2.283062 | 0
2018-04-01 03:41 | 30783.09 | 360.0001 | 3 | 4 | 4.259477 | 3.260059 | 0.6516185 | 0 | 2.744793 | 0
2018-04-01 03:43 | 30903.09 | 480.0009 | 3 | 4 | 4.284087 | 3.260103 | 0.7602698 | 0 | 3.208906 | 0
2018-04-01 03:45 | 31023.09 | 600.0009 | 3 | 4 | 4.312137 | 3.260015 | 0.8689452 | 0 | 3.675978 | 0
2018-04-01 03:47 | 31143.09 | 720.0009 | 3 | 4 | 4.342508 | 3.260012 | 0.9775963 | 0 | 4.146128 | 0
2018-04-01 03:49 | 31263.09 | 840.0002 | 3 | 4 | 4.375974 | 3.260056 | 1.086261 | 0 | 4.619805 | 0
2018-04-01 03:51 | 31383.09 | 960.001 | 3 | 4 | 4.400285 | 3.153662 | 1.194375 | 0 | 5.094601 | 0
2018-04-01 03:53 | 31503.09 | 1080.001 | 3 | 4 | 4.400247 | 2.868731 | 1.294595 | 0 | 5.535592 | 0
2018-04-01 03:55 | 31623.09 | 1200.001 | 3 | 4 | 4.40025 | 2.629448 | 1.386097 | 0 | 5.938222 | 0
2018-04-01 03:57 | 31743.09 | 1320.0011 | 3 | 4 | 4.400212 | 2.418053 | 1.47015 | 0 | 6.308079 | 0
2018-04-01 03:59 | 31863.09 | 1440.001 | 3 | 4 | 4.400224 | 2.236103 | 1.547649 | 0 | 6.649088 | 0
2018-04-01 04:01 | 31983.09 | 1560.001 | 3 | 4 | 4.400158 | 2.082951 | 1.619578 | 0 | 6.96559 | 0
2018-04-01 04:03 | 32103.09 | 1680.0018 | 3 | 4 | 4.400244 | 1.949278 | 1.686737 | 0 | 7.261103 | 0
2018-04-01 04:05 | 32223.09 | 1800.0002 | 3 | 4 | 4.400236 | 1.829638 | 1.749673 | 0 | 7.538038 | 0
2018-04-01 04:07 | 32343.09 | 1920.001 | 3 | 4 | 4.400199 | 1.719801 | 1.808794 | 0 | 7.798182 | 0
2018-04-01 04:09 | 32463.09 | 2040.001 | 3 | 4 | 4.400156 | 1.616807 | 1.864369 | 0 | 8.042719 | 0
2018-04-01 04:11 | 32583.09 | 2160.0011 | 3 | 4 | 4.400186 | 1.52403 | 1.916707 | 0 | 8.273018 | 0
2018-04-01 04:13 | 32703.09 | 2280.0003 | 3 | 4 | 4.400147 | 1.437153 | 1.966036 | 0 | 8.490072 | 0
2018-04-01 04:15 | 32823.09 | 2400.001 | 3 | 4 | 4.400184 | 1.358017 | 2.012605 | 0 | 8.694985 | 0
2018-04-01 04:17 | 32943.09 | 2520.0018 | 3 | 4 | 4.400185 | 1.283929 | 2.056623 | 0 | 8.888669 | 0
2018-04-01 04:19 | 33063.09 | 2640.0002 | 3 | 4 | 4.400187 | 1.210964 | 2.098188 | 0 | 9.071565 | 0
2018-04-01 04:21 | 33183.09 | 2760.001 | 3 | 4 | 4.400162 | 1.142573 | 2.137401 | 0 | 9.24411 | 0
2018-04-01 04:23 | 33303.09 | 2880.001 | 3 | 4 | 4.400119 | 1.077069 | 2.174392 | 0 | 9.406873 | 0
2018-04-01 04:25 | 33423.09 | 3000.0002 | 3 | 4 | 4.400143 | 1.015518 | 2.209268 | 0 | 9.560333 | 0
2018-04-01 04:27 | 33543.09 | 3120.0003 | 3 | 4 | 4.400182 | 0.9587917 | 2.242155 | 0 | 9.705041 | 0
2018-04-01 04:29 | 33663.09 | 3240.0002 | 3 | 4 | 4.400165 | 0.9031239 | 2.273176 | 0 | 9.841538 | 0
2018-04-01 04:31 | 33783.09 | 3360.001 | 3 | 4 | 4.400144 | 0.8506966 | 2.302398 | 0 | 9.970122 | 0
2018-04-01 04:33 | 33903.09 | 3480.0002 | 3 | 4 | 4.400166 | 0.8012772 | 2.329917 | 0 | 10.09121 | 0
2018-04-01 04:35 | 34023.09 | 3600.001 | 3 | 4 | 4.400138 | 0.7545643 | 2.355833 | 0 | 10.20524 | 0
2018-04-01 04:37 | 34143.09 | 3720.001 | 3 | 4 | 4.400168 | 0.7106228 | 2.380242 | 0 | 10.31265 | 0
2018-04-01 04:39 | 34263.09 | 3840.0017 | 3 | 4 | 4.400195 | 0.6691275 | 2.403226 | 0 | 10.41378 | 0
2018-04-01 04:40 | 34314.2 | 3891.1135 | 3 | 4 | 4.40018 | 0.6519985 | 2.412598 | 0 | 10.45502 | 0
2018-04-01 04:42 | 34434.25 | 120.0003 | 4 | 4 | 4.287558 | 0 | 2.412598 | 0 | 10.45502 | 0
2018-04-01 04:44 | 34554.25 | 240.0002 | 4 | 4 | 4.275804 | 0 | 2.412598 | 0 | 10.45502 | 0
2018-04-01 04:45 | 34614.25 | 300.0016 | 4 | 4 | 4.272697 | 0 | 2.412598 | 0 | 10.45502 | 0
2018-04-01 04:47 | 34734.33 | 120.001 | 5 | 4 | 3.811048 | -3.26 | 2.412598 | 0.108653 | 10.45502 | 0.420377
2018-04-01 04:49 | 34854.33 | 240.001 | 5 | 4 | 3.759416 | -3.25995 | 2.412598 | 0.2173113 | 10.45502 | 0.8315303
2018-04-01 04:51 | 34974.33 | 360.0002 | 5 | 4 | 3.713825 | -3.259987 | 2.412598 | 0.3259755 | 10.45502 | 1.237558
2018-04-01 04:53 | 35094.33 | 480.0002 | 5 | 4 | 3.668889 | -3.25996 | 2.412598 | 0.4346313 | 10.45502 | 1.638645
2018-04-01 04:55 | 35214.33 | 600.001 | 5 | 4 | 3.625398 | -3.26003 | 2.412598 | 0.5433017 | 10.45502 | 2.034965
2018-04-01 04:57 | 35334.33 | 720.001 | 5 | 4 | 3.585034 | -3.259961 | 2.412598 | 0.6519644 | 10.45502 | 2.426684
2018-04-01 04:59 | 35454.33 | 840.0002 | 5 | 4 | 3.548254 | -3.259994 | 2.412598 | 0.7606286 | 10.45502 | 2.81422
2018-04-01 05:01 | 35574.33 | 960.001 | 5 | 4 | 3.514418 | -3.26 | 2.412598 | 0.8692785 | 10.45502 | 3.19787
2018-04-01 05:03 | 35694.33 | 1080.0002 | 5 | 4 | 3.483459 | -3.259974 | 2.412598 | 0.9779499 | 10.45502 | 3.578078
2018-04-01 05:05 | 35814.33 | 1200.0009 | 5 | 4 | 3.454124 | -3.260034 | 2.412598 | 1.086611 | 10.45502 | 3.955001
2018-04-01 05:07 | 35934.33 | 1320.0002 | 5 | 4 | 3.426403 | -3.25996 | 2.412598 | 1.195274 | 10.45502 | 4.32882
2018-04-01 05:09 | 36054.33 | 1440.0002 | 5 | 4 | 3.399951 | -3.26002 | 2.412598 | 1.303924 | 10.45502 | 4.699646
2018-04-01 05:11 | 36174.33 | 1560.0002 | 5 | 4 | 3.374867 | -3.260018 | 2.412598 | 1.412593 | 10.45502 | 5.067743
2018-04-01 05:13 | 36294.33 | 1680.0002 | 5 | 4 | 3.34984 | -3.260036 | 2.412598 | 1.521259 | 10.45502 | 5.433113
2018-04-01 05:15 | 36414.33 | 1800.001 | 5 | 4 | 3.324095 | -3.260015 | 2.412598 | 1.62992 | 10.45502 | 5.795708
2018-04-01 05:17 | 36534.33 | 1920.001 | 5 | 4 | 3.297537 | -3.26003 | 2.412598 | 1.73858 | 10.45502 | 6.155481
2018-04-01 05:19 | 36654.33 | 2040.001 | 5 | 4 | 3.268219 | -3.259961 | 2.412598 | 1.847239 | 10.45502 | 6.512212
2018-04-01 05:21 | 36774.33 | 2160.0002 | 5 | 4 | 3.235767 | -3.260009 | 2.412598 | 1.955907 | 10.45502 | 6.865644
2018-04-01 05:23 | 36894.33 | 2280.0002 | 5 | 4 | 3.198642 | -3.260002 | 2.412598 | 2.064558 | 10.45502 | 7.215249
2018-04-01 05:25 | 37014.33 | 2400.0011 | 5 | 4 | 3.154077 | -3.259992 | 2.412598 | 2.173228 | 10.45502 | 7.560507
2018-04-01 05:27 | 37134.33 | 2520.001 | 5 | 4 | 3.099445 | -3.259941 | 2.412598 | 2.281889 | 10.45502 | 7.900371
2018-04-01 05:29 | 37254.33 | 2640.001 | 5 | 4 | 3.027802 | -3.260042 | 2.412598 | 2.390555 | 10.45502 | 8.233489
2018-04-01 05:30 | 37291.48 | 2677.152 | 5 | 4 | 3 | -3.259928 | 2.412598 | 2.424196 | 10.45502 | 8.334893
2018-04-01 05:32 | 37411.52 | 120.001 | 6 | 4 | 3.656879 | 0 | 2.412598 | 2.424201 | 10.45502 | 8.334907
2018-04-01 05:34 | 37531.52 | 240.001 | 6 | 4 | 3.689296 | 0 | 2.412598 | 2.424201 | 10.45502 | 8.334907
2018-04-01 05:35 | 37591.53 | 300.0016 | 6 | 4 | 3.695091 | 0 | 2.412598 | 2.424201 | 10.45502 | 8.334907
2018-04-01 05:35 | 37591.53382 | 0.0026 | 7 | 5 | 3.695389 | 0 | 0 | 0 | 0 | 0
2018-04-01 05:37 | 37711.62 | 120.001 | 2 | 5 | 4.200319 | 3.839134 | 0.1442089 | 0 | 0.6041618 | 0
2018-04-01 05:39 | 37831.62 | 240.001 | 2 | 5 | 4.200252 | 3.425182 | 0.2646011 | 0 | 1.109841 | 0
2018-04-01 05:40 | 37905.32 | 313.6999 | 2 | 5 | 4.200236 | 3.259987 | 0.3329537 | 0 | 1.396939 | 0
2018-04-01 05:42 | 38025.32678 | 120.001 | 3 | 5 | 4.219668 | 3.260027 | 0.4412383 | 0 | 1.852761 | 0
2018-04-01 05:44 | 38145.32668 | 240.0009 | 3 | 5 | 4.238974 | 3.260145 | 0.549901 | 0 | 2.312318 | 0
2018-04-01 05:46 | 38265.32588 | 360.0001 | 3 | 5 | 4.26087 | 3.260054 | 0.65856 | 0 | 2.774085 | 0
2018-04-01 05:48 | 38385.32668 | 480.0009 | 3 | 5 | 4.286027 | 3.260061 | 0.7672247 | 0 | 3.238429 | 0
2018-04-01 05:50 | 38505.32668 | 600.0009 | 3 | 5 | 4.31397 | 3.260109 | 0.8758873 | 0 | 3.705649 | 0
2018-04-01 05:52 | 38625.32678 | 720.001 | 3 | 5 | 4.344501 | 3.260084 | 0.9845578 | 0 | 4.176085 | 0
2018-04-01 05:54 | 38745.32588 | 840.0001 | 3 | 5 | 4.377309 | 3.260151 | 1.093218 | 0 | 4.649926 | 0
2018-04-01 05:56 | 38865.32598 | 960.0002 | 3 | 5 | 4.400244 | 3.147646 | 1.201272 | 0 | 5.124535 | 0
2018-04-01 05:58 | 38985.32678 | 1080.001 | 3 | 5 | 4.400272 | 2.869688 | 1.301408 | 0 | 5.565158 | 0
2018-04-01 06:00 | 39105.32598 | 1200.0002 | 3 | 5 | 4.4002 | 2.628098 | 1.39295 | 0 | 5.967962 | 0
2018-04-01 06:02 | 39225.32598 | 1320.0002 | 3 | 5 | 4.400222 | 2.422869 | 1.477057 | 0 | 6.338051 | 0
2018-04-01 06:04 | 39345.32678 | 1440.001 | 3 | 5 | 4.400213 | 2.247112 | 1.55481 | 0 | 6.680182 | 0
2018-04-01 06:06 | 39465.32688 | 1560.0011 | 3 | 5 | 4.400213 | 2.092848 | 1.627079 | 0 | 6.99818 | 0
2018-04-01 06:08 | 39585.32678 | 1680.001 | 3 | 5 | 4.400215 | 1.955976 | 1.694514 | 0 | 7.294909 | 0
2018-04-01 06:10 | 39705.32608 | 1800.0003 | 3 | 5 | 4.4002 | 1.834599 | 1.757646 | 0 | 7.572703 | 0
2018-04-01 06:12 | 39825.32608 | 1920.0003 | 3 | 5 | 4.400189 | 1.723772 | 1.816907 | 0 | 7.833462 | 0
2018-04-01 06:14 | 39945.32758 | 2040.0018 | 3 | 5 | 4.400234 | 1.624887 | 1.872684 | 0 | 8.07889 | 0
2018-04-01 06:16 | 40065.32598 | 2160.0002 | 3 | 5 | 4.400207 | 1.533229 | 1.925286 | 0 | 8.31035 | 0
2018-04-01 06:18 | 40185.32598 | 2280.0002 | 3 | 5 | 4.400218 | 1.448597 | 1.974962 | 0 | 8.52893 | 0
2018-04-01 06:20 | 40305.32598 | 2400.0002 | 3 | 5 | 4.40022 | 1.368445 | 2.02187 | 0 | 8.735334 | 0
2018-04-01 06:22 | 40425.32598 | 2520.0002 | 3 | 5 | 4.400219 | 1.293096 | 2.0662 | 0 | 8.930393 | 0
2018-04-01 06:24 | 40545.32678 | 2640.001 | 3 | 5 | 4.400204 | 1.220526 | 2.108071 | 0 | 9.114634 | 0
2018-04-01 06:26 | 40665.32598 | 2760.0002 | 3 | 5 | 4.400196 | 1.151522 | 2.147587 | 0 | 9.288513 | 0
2018-04-01 06:28 | 40785.32678 | 2880.001 | 3 | 5 | 4.400215 | 1.08645 | 2.18487 | 0 | 9.452561 | 0
2018-04-01 06:30 | 40905.32598 | 3000.0002 | 3 | 5 | 4.400147 | 1.023327 | 2.220015 | 0 | 9.607207 | 0
2018-04-01 06:32 | 41025.32608 | 3120.0003 | 3 | 5 | 4.40017 | 0.9655304 | 2.253147 | 0 | 9.752994 | 0
2018-04-01 06:34 | 41145.32678 | 3240.001 | 3 | 5 | 4.400166 | 0.909833 | 2.284387 | 0 | 9.890453 | 0
2018-04-01 06:36 | 41265.32598 | 3360.0002 | 3 | 5 | 4.400167 | 0.8579073 | 2.313834 | 0 | 10.02003 | 0
2018-04-01 06:38 | 41385.32608 | 3480.0003 | 3 | 5 | 4.400138 | 0.808197 | 2.341594 | 0 | 10.14218 | 0
2018-04-01 06:40 | 41505.32688 | 3600.0011 | 3 | 5 | 4.400141 | 0.7608194 | 2.367743 | 0 | 10.25724 | 0
2018-04-01 06:42 | 41625.32758 | 3720.0018 | 3 | 5 | 4.400143 | 0.7157669 | 2.392345 | 0 | 10.36549 | 0
2018-04-01 06:44 | 41745.32668 | 3840.0009 | 3 | 5 | 4.400117 | 0.6728764 | 2.415487 | 0 | 10.46731 | 0
2018-04-01 06:45 | 41808.98168 | 3903.6559 | 3 | 5 | 4.400136 | 0.6519985 | 2.427198 | 0 | 10.51884 | 0
2018-04-01 06:47 | 41929.03 | 120.0025 | 4 | 5 | 4.288202 | 0 | 2.427198 | 0 | 10.51884 | 0
2018-04-01 06:49 | 42049.03 | 240.0001 | 4 | 5 | 4.276496 | 0 | 2.427198 | 0 | 10.51884 | 0
2018-04-01 06:50 | 42109.03 | 300.0015 | 4 | 5 | 4.273412 | 0 | 2.427198 | 0 | 10.51884 | 0
2018-04-01 06:52 | 42229.11 | 120.001 | 5 | 5 | 3.814211 | -3.26006 | 2.427198 | 0.1086555 | 10.51884 | 0.4206927
2018-04-01 06:54 | 42349.11 | 240.0002 | 5 | 5 | 3.762184 | -3.260052 | 2.427198 | 0.2173193 | 10.51884 | 0.8321861
2018-04-01 06:56 | 42469.11 | 360.0002 | 5 | 5 | 3.715957 | -3.26004 | 2.427198 | 0.3259799 | 10.51884 | 1.238467
2018-04-01 06:58 | 42589.11 | 480.0002 | 5 | 5 | 3.670537 | -3.259967 | 2.427198 | 0.4346334 | 10.51884 | 1.639742
2018-04-01 07:00 | 42709.11 | 600.001 | 5 | 5 | 3.626861 | -3.260012 | 2.427198 | 0.5432985 | 10.51884 | 2.036207
2018-04-01 07:02 | 42829.11 | 720.0002 | 5 | 5 | 3.586082 | -3.260067 | 2.427198 | 0.6519583 | 10.51884 | 2.428051
2018-04-01 07:04 | 42949.11 | 840.001 | 5 | 5 | 3.549038 | -3.259998 | 2.427198 | 0.7606292 | 10.51884 | 2.815697
2018-04-01 07:06 | 43069.11 | 960.0002 | 5 | 5 | 3.515633 | -3.260007 | 2.427198 | 0.8692846 | 10.51884 | 3.199477
2018-04-01 07:08 | 43189.11 | 1080.0002 | 5 | 5 | 3.484543 | -3.259976 | 2.427198 | 0.9779531 | 10.51884 | 3.579801
2018-04-01 07:10 | 43309.11 | 1200.0002 | 5 | 5 | 3.454972 | -3.259974 | 2.427198 | 1.086618 | 10.51884 | 3.956821
2018-04-01 07:12 | 43429.11 | 1320.0002 | 5 | 5 | 3.427427 | -3.260056 | 2.427198 | 1.195284 | 10.51884 | 4.330747
2018-04-01 07:14 | 43549.11 | 1440.001 | 5 | 5 | 3.400839 | -3.259998 | 2.427198 | 1.303941 | 10.51884 | 4.701705
2018-04-01 07:16 | 43669.11 | 1560.001 | 5 | 5 | 3.375405 | -3.260058 | 2.427198 | 1.412599 | 10.51884 | 5.069842
2018-04-01 07:18 | 43789.11 | 1680.0002 | 5 | 5 | 3.35061 | -3.259938 | 2.427198 | 1.521261 | 10.51884 | 5.435289
2018-04-01 07:20 | 43909.11 | 1800.0011 | 5 | 5 | 3.32487 | -3.259985 | 2.427198 | 1.629931 | 10.51884 | 5.79801
2018-04-01 07:22 | 44029.11 | 1920.0002 | 5 | 5 | 3.297828 | -3.259901 | 2.427198 | 1.738596 | 10.51884 | 6.157849
2018-04-01 07:24 | 44149.11 | 2040.0002 | 5 | 5 | 3.268391 | -3.259972 | 2.427198 | 1.847244 | 10.51884 | 6.51457
2018-04-01 07:26 | 44269.11 | 2160.0002 | 5 | 5 | 3.235492 | -3.259943 | 2.427198 | 1.955917 | 10.51884 | 6.86801
2018-04-01 07:28 | 44389.11 | 2280.001 | 5 | 5 | 3.197547 | -3.259954 | 2.427198 | 2.064579 | 10.51884 | 7.217582
2018-04-01 07:30 | 44509.11 | 2400.0002 | 5 | 5 | 3.152906 | -3.259994 | 2.427198 | 2.173237 | 10.51884 | 7.562668
2018-04-01 07:32 | 44629.11 | 2520.0001 | 5 | 5 | 3.099199 | -3.26003 | 2.427198 | 2.281898 | 10.51884 | 7.902473
2018-04-01 07:34 | 44749.11 | 2640.0002 | 5 | 5 | 3.028752 | -3.259933 | 2.427198 | 2.390561 | 10.51884 | 8.235631
2018-04-01 07:35 | 44788.14 | 2679.028 | 5 | 5 | 2.999995 | -3.259988 | 2.427198 | 2.4259 | 10.51884 | 8.342167
2018-04-01 07:37 | 44908.18294 | 120 | 6 | 5 | 3.656291 | 0 | 2.427198 | 2.4259 | 10.51884 | 8.342167
2018-04-01 07:39 | 45028.18294 | 240 | 6 | 5 | 3.689163 | 0 | 2.427198 | 2.4259 | 10.51884 | 8.342167
2018-04-01 07:40 | 45088.18524 | 300.0023 | 6 | 5 | 3.695063 | 0 | 2.427198 | 2.4259 | 10.51884 | 8.342167
2018-04-01 07:40 | 45088.19 | 0.0028 | 7 | 6 | 3.695085 | 0 | 0 | 0 | 0 | 0
2018-04-01 07:42 | 45208.27 | 120.0011 | 2 | 6 | 4.200283 | 3.830648 | 0.1440745 | 1.831e-09 | 0.6035965 | 6.764e-09
2018-04-01 07:44 | 45328.27 | 240.0011 | 2 | 6 | 4.200231 | 3.413301 | 0.2641595 | 1.831e-09 | 1.107986 | 6.764e-09
2018-04-01 07:45 | 45397.62 | 309.344 | 2 | 6 | 4.200255 | 3.259993 | 0.3283522 | 1.831e-09 | 1.37761 | 6.764e-09
2018-04-01 07:47 | 45517.62668 | 120.0001 | 3 | 6 | 4.220213 | 3.260042 | 0.4366458 | 1.831e-09 | 1.833511 | 6.764e-09
2018-04-01 07:49 | 45637.62668 | 240.0001 | 3 | 6 | 4.239551 | 3.260063 | 0.5453023 | 1.831e-09 | 2.29312 | 6.764e-09
2018-04-01 07:51 | 45757.62758 | 360.001 | 3 | 6 | 4.261115 | 3.260035 | 0.6539742 | 1.831e-09 | 2.754983 | 6.764e-09
2018-04-01 07:53 | 45877.62758 | 480.001 | 3 | 6 | 4.285973 | 3.260103 | 0.7626329 | 1.831e-09 | 3.219314 | 6.764e-09
2018-04-01 07:55 | 45997.62678 | 600.0002 | 3 | 6 | 4.31383 | 3.260088 | 0.8713073 | 1.831e-09 | 3.686577 | 6.764e-09
2018-04-01 07:57 | 46117.62668 | 720.0001 | 3 | 6 | 4.344275 | 3.260101 | 0.9799678 | 1.831e-09 | 4.156945 | 6.764e-09
2018-04-01 07:59 | 46237.62668 | 840.0001 | 3 | 6 | 4.37719 | 3.260023 | 1.088625 | 1.831e-09 | 4.630755 | 6.764e-09
2018-04-01 08:01 | 46357.62758 | 960.001 | 3 | 6 | 4.400223 | 3.144701 | 1.196644 | 1.831e-09 | 5.105207 | 6.764e-09
2018-04-01 08:03 | 46477.62678 | 1080.0002 | 3 | 6 | 4.40019 | 2.861813 | 1.296642 | 1.831e-09 | 5.54522 | 6.764e-09
2018-04-01 08:05 | 46597.62758 | 1200.001 | 3 | 6 | 4.400223 | 2.620335 | 1.387896 | 1.831e-09 | 5.946762 | 6.764e-09
2018-04-01 08:07 | 46717.62678 | 1320.0002 | 3 | 6 | 4.400255 | 2.412149 | 1.471677 | 1.831e-09 | 6.315415 | 6.764e-09
2018-04-01 08:09 | 46837.62768 | 1440.0011 | 3 | 6 | 4.400257 | 2.23469 | 1.549027 | 1.831e-09 | 6.655775 | 6.764e-09
2018-04-01 08:11 | 46957.62688 | 1560.0003 | 3 | 6 | 4.400218 | 2.082636 | 1.6209 | 1.831e-09 | 6.972029 | 6.764e-09
2018-04-01 08:13 | 47077.62678 | 1680.0002 | 3 | 6 | 4.400175 | 1.94961 | 1.688053 | 1.831e-09 | 7.267514 | 6.764e-09
2018-04-01 08:15 | 47197.62688 | 1800.0003 | 3 | 6 | 4.400154 | 1.831048 | 1.751032 | 1.831e-09 | 7.544636 | 6.764e-09
2018-04-01 08:17 | 47317.62758 | 1920.001 | 3 | 6 | 4.400191 | 1.724042 | 1.810257 | 1.831e-09 | 7.805236 | 6.764e-09
2018-04-01 08:19 | 47437.62768 | 2040.0011 | 3 | 6 | 4.400151 | 1.625448 | 1.866075 | 1.831e-09 | 8.050845 | 6.764e-09
2018-04-01 08:21 | 47557.62758 | 2160.001 | 3 | 6 | 4.400223 | 1.535323 | 1.918737 | 1.831e-09 | 8.28257 | 6.764e-09
2018-04-01 08:23 | 47677.62848 | 2280.0019 | 3 | 6 | 4.400188 | 1.450272 | 1.968462 | 1.831e-09 | 8.501369 | 6.764e-09
2018-04-01 08:25 | 47797.62758 | 2400.001 | 3 | 6 | 4.400198 | 1.371564 | 2.015465 | 1.831e-09 | 8.708188 | 6.764e-09
2018-04-01 08:27 | 47917.62678 | 2520.0002 | 3 | 6 | 4.400178 | 1.298175 | 2.059941 | 1.831e-09 | 8.903892 | 6.764e-09
2018-04-01 08:29 | 48037.62688 | 2640.0003 | 3 | 6 | 4.400161 | 1.226685 | 2.102021 | 1.831e-09 | 9.08905 | 6.764e-09
2018-04-01 08:31 | 48157.62758 | 2760.001 | 3 | 6 | 4.400171 | 1.157006 | 2.141742 | 1.831e-09 | 9.263832 | 6.764e-09
2018-04-01 08:33 | 48277.62768 | 2880.0011 | 3 | 6 | 4.40019 | 1.091227 | 2.179197 | 1.831e-09 | 9.428639 | 6.764e-09
2018-04-01 08:35 | 48397.62678 | 3000.0002 | 3 | 6 | 4.40017 | 1.028716 | 2.214514 | 1.831e-09 | 9.584041 | 6.764e-09
2018-04-01 08:37 | 48517.62918 | 3120.0026 | 3 | 6 | 4.400164 | 0.9702339 | 2.247816 | 1.831e-09 | 9.730575 | 6.764e-09
2018-04-01 08:39 | 48637.62848 | 3240.0019 | 3 | 6 | 4.400194 | 0.9156618 | 2.279232 | 1.831e-09 | 9.86881 | 6.764e-09
2018-04-01 08:41 | 48757.62758 | 3360.001 | 3 | 6 | 4.400125 | 0.8628378 | 2.308867 | 1.831e-09 | 9.999206 | 6.764e-09
2018-04-01 08:43 | 48877.62758 | 3480.001 | 3 | 6 | 4.400154 | 0.812808 | 2.336788 | 1.831e-09 | 10.12206 | 6.764e-09
2018-04-01 08:45 | 48997.62758 | 3600.001 | 3 | 6 | 4.400148 | 0.7655659 | 2.36309 | 1.831e-09 | 10.2378 | 6.764e-09
2018-04-01 08:47 | 49117.62768 | 3720.0011 | 3 | 6 | 4.40018 | 0.7221956 | 2.387875 | 1.831e-09 | 10.34685 | 6.764e-09
2018-04-01 08:49 | 49237.62668 | 3840.0001 | 3 | 6 | 4.400158 | 0.6809826 | 2.411243 | 1.831e-09 | 10.44968 | 6.764e-09
2018-04-01 08:50 | 49323.50008 | 3925.8735 | 3 | 6 | 4.400068 | 0.6519871 | 2.427143 | 1.831e-09 | 10.51964 | 6.764e-09
2018-04-01 08:52 | 49443.55 | 120.001 | 4 | 6 | 4.288334 | 0 | 2.427143 | 1.831e-09 | 10.51964 | 6.764e-09
2018-04-01 08:54 | 49563.55 | 240.0002 | 4 | 6 | 4.276658 | 0 | 2.427143 | 1.831e-09 | 10.51964 | 6.764e-09
2018-04-01 08:55 | 49623.55 | 300.0016 | 4 | 6 | 4.273557 | 0 | 2.427143 | 1.831e-09 | 10.51964 | 6.764e-09
2018-04-01 08:57 | 49743.63 | 120.001 | 5 | 6 | 3.81708 | -3.259988 | 2.427143 | 0.1086485 | 10.51964 | 0.4209137
2018-04-01 08:59 | 49863.63 | 240.001 | 5 | 6 | 3.765079 | -3.259985 | 2.427143 | 0.2173131 | 10.51964 | 0.8327278
2018-04-01 09:01 | 49983.63 | 360.0002 | 5 | 6 | 3.718777 | -3.259872 | 2.427143 | 0.3259728 | 10.51964 | 1.239314
2018-04-01 09:03 | 50103.63 | 480.001 | 5 | 6 | 3.673486 | -3.259879 | 2.427143 | 0.4346339 | 10.51964 | 1.640938
2018-04-01 09:05 | 50223.63 | 600.001 | 5 | 6 | 3.630097 | -3.25994 | 2.427143 | 0.5432875 | 10.51964 | 2.037692
2018-04-01 09:07 | 50343.63 | 720.001 | 5 | 6 | 3.589888 | -3.259907 | 2.427143 | 0.6519514 | 10.51964 | 2.429941
2018-04-01 09:09 | 50463.63 | 840.0002 | 5 | 6 | 3.552979 | -3.26001 | 2.427143 | 0.7606173 | 10.51964 | 2.818
2018-04-01 09:11 | 50583.63 | 960.001 | 5 | 6 | 3.51929 | -3.259998 | 2.427143 | 0.869266 | 10.51964 | 3.202173
2018-04-01 09:13 | 50703.63 | 1080.0002 | 5 | 6 | 3.487582 | -3.259976 | 2.427143 | 0.9779336 | 10.51964 | 3.582859
2018-04-01 09:15 | 50823.63 | 1200.001 | 5 | 6 | 3.458193 | -3.259985 | 2.427143 | 1.086595 | 10.51964 | 3.960222
2018-04-01 09:17 | 50943.63 | 1320.0003 | 5 | 6 | 3.429951 | -3.259928 | 2.427143 | 1.19525 | 10.51964 | 4.334422
2018-04-01 09:19 | 51063.63 | 1440.0002 | 5 | 6 | 3.403005 | -3.25999 | 2.427143 | 1.303911 | 10.51964 | 4.70565
2018-04-01 09:21 | 51183.63 | 1560.0003 | 5 | 6 | 3.377672 | -3.259952 | 2.427143 | 1.412579 | 10.51964 | 5.074057
2018-04-01 09:23 | 51303.63 | 1680.0002 | 5 | 6 | 3.352619 | -3.259996 | 2.427143 | 1.521239 | 10.51964 | 5.439709
2018-04-01 09:25 | 51423.63 | 1800.001 | 5 | 6 | 3.327044 | -3.259954 | 2.427143 | 1.629891 | 10.51964 | 5.802602
2018-04-01 09:27 | 51543.63 | 1920.001 | 5 | 6 | 3.300794 | -3.259933 | 2.427143 | 1.738563 | 10.51964 | 6.162753
2018-04-01 09:29 | 51663.63 | 2040.001 | 5 | 6 | 3.272182 | -3.259936 | 2.427143 | 1.847222 | 10.51964 | 6.519876
2018-04-01 09:31 | 51783.63 | 2160.0011 | 5 | 6 | 3.240038 | -3.259934 | 2.427143 | 1.955885 | 10.51964 | 6.873725
2018-04-01 09:33 | 51903.63 | 2280.0002 | 5 | 6 | 3.20288 | -3.25999 | 2.427143 | 2.064546 | 10.51964 | 7.223818
2018-04-01 09:35 | 52023.63 | 2400.001 | 5 | 6 | 3.159244 | -3.259972 | 2.427143 | 2.1732 | 10.51964 | 7.569544
2018-04-01 09:37 | 52143.63 | 2520.0002 | 5 | 6 | 3.105548 | -3.25998 | 2.427143 | 2.281858 | 10.51964 | 7.910021
2018-04-01 09:39 | 52263.63 | 2640.0002 | 5 | 6 | 3.036069 | -3.259988 | 2.427143 | 2.390521 | 10.51964 | 8.243921
2018-04-01 09:40 | 52312.23 | 2688.6032 | 5 | 6 | 2.999996 | -3.259947 | 2.427143 | 2.434535 | 10.51964 | 8.376776
2018-04-01 09:42 | 52432.27 | 120.0008 | 6 | 6 | 3.654147 | 0 | 2.427143 | 2.434539 | 10.51964 | 8.376788
2018-04-01 09:44 | 52552.27 | 240 | 6 | 6 | 3.687564 | 0 | 2.427143 | 2.434539 | 10.51964 | 8.376788
2018-04-01 09:45 | 52612.27 | 300.0022 | 6 | 6 | 3.693665 | 0 | 2.427143 | 2.434539 | 10.51964 | 8.376788
2018-04-01 09:45 | 52612.28262 | 0.0027 | 7 | 7 | 3.693662 | 0 | 0 | 0 | 0 | 0
2018-04-01 09:47 | 52732.36214 | 120.0001 | 2 | 7 | 4.200294 | 3.852274 | 0.1446354 | 6.16e-10 | 0.6058822 | 2.275e-09
2018-04-01 09:49 | 52852.36214 | 240.0001 | 2 | 7 | 4.200266 | 3.431984 | 0.2654038 | 6.16e-10 | 1.113142 | 2.275e-09
2018-04-01 09:51 | 52928.55634 | 316.1943 | 2 | 7 | 4.200227 | 3.259985 | 0.3361348 | 6.16e-10 | 1.410229 | 2.275e-09
2018-04-01 09:53 | 53048.57 | 120.0002 | 3 | 7 | 4.220022 | 3.260101 | 0.444418 | 6.16e-10 | 1.866063 | 2.275e-09
2018-04-01 09:55 | 53168.57 | 240.0011 | 3 | 7 | 4.24014 | 3.260059 | 0.5530795 | 6.16e-10 | 2.325701 | 2.275e-09
2018-04-01 09:57 | 53288.57 | 360.0011 | 3 | 7 | 4.262059 | 3.260023 | 0.66174 | 6.16e-10 | 2.787608 | 2.275e-09
2018-04-01 09:59 | 53408.57 | 480.001 | 3 | 7 | 4.286586 | 3.26005 | 0.770395 | 6.16e-10 | 3.252009 | 2.275e-09
2018-04-01 10:01 | 53528.57 | 600.0002 | 3 | 7 | 4.314009 | 3.260038 | 0.8790663 | 6.16e-10 | 3.719298 | 2.275e-09
2018-04-01 10:03 | 53648.57 | 720.001 | 3 | 7 | 4.344411 | 3.260088 | 0.9877445 | 6.16e-10 | 4.189769 | 2.275e-09
2018-04-01 10:05 | 53768.57 | 840.0018 | 3 | 7 | 4.376667 | 3.260029 | 1.096398 | 6.16e-10 | 4.663549 | 2.275e-09
2018-04-01 10:07 | 53888.57 | 960.0003 | 3 | 7 | 4.400279 | 3.154003 | 1.204512 | 6.16e-10 | 5.138375 | 2.275e-09
2018-04-01 10:09 | 54008.57 | 1080.0019 | 3 | 7 | 4.400237 | 2.870264 | 1.304771 | 6.16e-10 | 5.579539 | 2.275e-09
2018-04-01 10:11 | 54128.57 | 1200.0003 | 3 | 7 | 4.400258 | 2.627533 | 1.396273 | 6.16e-10 | 5.982171 | 2.275e-09
2018-04-01 10:13 | 54248.57 | 1320.0003 | 3 | 7 | 4.400225 | 2.416712 | 1.48027 | 6.16e-10 | 6.351774 | 2.275e-09
2018-04-01 10:15 | 54368.57 | 1440.0003 | 3 | 7 | 4.400227 | 2.236258 | 1.55774 | 6.16e-10 | 6.69266 | 2.275e-09
2018-04-01 10:17 | 54488.57 | 1560.0011 | 3 | 7 | 4.40018 | 2.081232 | 1.629623 | 6.16e-10 | 7.008961 | 2.275e-09
2018-04-01 10:19 | 54608.57 | 1680.0011 | 3 | 7 | 4.400261 | 1.950105 | 1.696746 | 6.16e-10 | 7.304313 | 2.275e-09
2018-04-01 10:21 | 54728.57 | 1800.0003 | 3 | 7 | 4.400182 | 1.832139 | 1.75974 | 6.16e-10 | 7.581502 | 2.275e-09
2018-04-01 10:23 | 54848.57 | 1920.0011 | 3 | 7 | 4.400237 | 1.724113 | 1.81898 | 6.16e-10 | 7.842169 | 2.275e-09
2018-04-01 10:25 | 54968.57 | 2040.0006 | 3 | 7 | 4.400157 | 1.62421 | 1.874759 | 6.16e-10 | 8.087608 | 2.275e-09
2018-04-01 10:27 | 55088.57 | 2160.0003 | 3 | 7 | 4.400209 | 1.533726 | 1.927361 | 6.16e-10 | 8.319066 | 2.275e-09
2018-04-01 10:29 | 55208.57 | 2280.0003 | 3 | 7 | 4.400177 | 1.448458 | 1.977051 | 6.16e-10 | 8.53771 | 2.275e-09
2018-04-01 10:31 | 55328.57 | 2400.0003 | 3 | 7 | 4.40014 | 1.368814 | 2.023996 | 6.16e-10 | 8.744274 | 2.275e-09
2018-04-01 10:33 | 55448.57 | 2520.002 | 3 | 7 | 4.400185 | 1.292468 | 2.068347 | 6.16e-10 | 8.939427 | 2.275e-09
2018-04-01 10:35 | 55568.57 | 2640.0003 | 3 | 7 | 4.400221 | 1.220654 | 2.110198 | 6.16e-10 | 9.123577 | 2.275e-09
2018-04-01 10:37 | 55688.57 | 2760.0011 | 3 | 7 | 4.400202 | 1.15186 | 2.149714 | 6.16e-10 | 9.297459 | 2.275e-09
2018-04-01 10:39 | 55808.57 | 2880.002 | 3 | 7 | 4.400172 | 1.086751 | 2.187003 | 6.16e-10 | 9.461534 | 2.275e-09
2018-04-01 10:41 | 55928.57 | 3000.001 | 3 | 7 | 4.400165 | 1.025634 | 2.222181 | 6.16e-10 | 9.616323 | 2.275e-09
2018-04-01 10:43 | 56048.57 | 3120.0004 | 3 | 7 | 4.400171 | 0.9696798 | 2.255425 | 6.16e-10 | 9.762602 | 2.275e-09
2018-04-01 10:45 | 56168.57 | 3240.0003 | 3 | 7 | 4.400176 | 0.9157133 | 2.286829 | 6.16e-10 | 9.900784 | 2.275e-09
2018-04-01 10:47 | 56288.57 | 3360.0019 | 3 | 7 | 4.400123 | 0.8626509 | 2.316469 | 6.16e-10 | 10.0312 | 2.275e-09
2018-04-01 10:49 | 56408.57 | 3480.0011 | 3 | 7 | 4.400109 | 0.8129435 | 2.34439 | 6.16e-10 | 10.15406 | 2.275e-09
2018-04-01 10:51 | 56528.57 | 3600.0003 | 3 | 7 | 4.400165 | 0.7670078 | 2.370717 | 6.16e-10 | 10.2699 | 2.275e-09
2018-04-01 10:53 | 56648.57 | 3720.0002 | 3 | 7 | 4.400135 | 0.722908 | 2.395544 | 6.16e-10 | 10.37915 | 2.275e-09
2018-04-01 10:55 | 56768.57 | 3840.001 | 3 | 7 | 4.400154 | 0.6808519 | 2.418941 | 6.16e-10 | 10.4821 | 2.275e-09
2018-04-01 10:56 | 56854.14 | 3925.5672 | 3 | 7 | 4.400154 | 0.6519852 | 2.434779 | 6.16e-10 | 10.55179 | 2.275e-09
2018-04-01 10:58 | 56974.18134 | 120.0018 | 4 | 7 | 4.288358 | 0 | 2.434779 | 6.16e-10 | 10.55179 | 2.275e-09
2018-04-01 11:00 | 57094.18064 | 240.0011 | 4 | 7 | 4.276662 | 0 | 2.434779 | 6.16e-10 | 10.55179 | 2.275e-09
2018-04-01 11:01 | 57154.18194 | 300.0024 | 4 | 7 | 4.27359 | 0 | 2.434779 | 6.16e-10 | 10.55179 | 2.275e-09
2018-04-01 11:03 | 57274.26 | 120.001 | 5 | 7 | 3.817344 | -3.259936 | 2.434779 | 0.1086497 | 10.55179 | 0.4209153
2018-04-01 11:05 | 57394.26 | 240.001 | 5 | 7 | 3.765322 | -3.259908 | 2.434779 | 0.2173138 | 10.55179 | 0.8327718
2018-04-01 11:07 | 57514.26 | 360.001 | 5 | 7 | 3.718184 | -3.259954 | 2.434779 | 0.3259691 | 10.55179 | 1.239321
2018-04-01 11:09 | 57634.26 | 480.0002 | 5 | 7 | 3.672887 | -3.259983 | 2.434779 | 0.4346311 | 10.55179 | 1.640875
2018-04-01 11:11 | 57754.26 | 600.001 | 5 | 7 | 3.629136 | -3.259965 | 2.434779 | 0.543295 | 10.55179 | 2.037588
2018-04-01 11:13 | 57874.26 | 720.001 | 5 | 7 | 3.588414 | -3.25995 | 2.434779 | 0.6519569 | 10.55179 | 2.42969
2018-04-01 11:15 | 57994.26 | 840.0002 | 5 | 7 | 3.551668 | -3.26 | 2.434779 | 0.7606094 | 10.55179 | 2.81755
2018-04-01 11:17 | 58114.26 | 960.0002 | 5 | 7 | 3.518255 | -3.260029 | 2.434779 | 0.8692774 | 10.55179 | 3.201655
2018-04-01 11:19 | 58234.26 | 1080.0002 | 5 | 7 | 3.486869 | -3.259983 | 2.434779 | 0.977933 | 10.55179 | 3.582211
2018-04-01 11:21 | 58354.26 | 1200.001 | 5 | 7 | 3.457755 | -3.259972 | 2.434779 | 1.0866 | 10.55179 | 3.959524
2018-04-01 11:23 | 58474.26 | 1320.0002 | 5 | 7 | 3.429363 | -3.259928 | 2.434779 | 1.195251 | 10.55179 | 4.333653
2018-04-01 11:25 | 58594.26 | 1440.0002 | 5 | 7 | 3.402711 | -3.259985 | 2.434779 | 1.303918 | 10.55179 | 4.704844
2018-04-01 11:27 | 58714.26 | 1560.0002 | 5 | 7 | 3.377081 | -3.25998 | 2.434779 | 1.412579 | 10.55179 | 5.073183
2018-04-01 11:29 | 58834.26 | 1680.001 | 5 | 7 | 3.352076 | -3.259992 | 2.434779 | 1.521244 | 10.55179 | 5.438797
2018-04-01 11:31 | 58954.26 | 1800.001 | 5 | 7 | 3.326574 | -3.259954 | 2.434779 | 1.629906 | 10.55179 | 5.801654
2018-04-01 11:33 | 59074.26 | 1920.0002 | 5 | 7 | 3.300575 | -3.26 | 2.434779 | 1.738563 | 10.55179 | 6.161715
2018-04-01 11:35 | 59194.26 | 2040.0002 | 5 | 7 | 3.272076 | -3.259943 | 2.434779 | 1.847218 | 10.55179 | 6.518811
2018-04-01 11:37 | 59314.26 | 2160.001 | 5 | 7 | 3.239184 | -3.259961 | 2.434779 | 1.955881 | 10.55179 | 6.872623
2018-04-01 11:39 | 59434.26 | 2280.001 | 5 | 7 | 3.201562 | -3.260043 | 2.434779 | 2.064544 | 10.55179 | 7.22261
2018-04-01 11:41 | 59554.26 | 2400.001 | 5 | 7 | 3.157249 | -3.260027 | 2.434779 | 2.173205 | 10.55179 | 7.568156
2018-04-01 11:43 | 59674.26 | 2520.0002 | 5 | 7 | 3.103667 | -3.259994 | 2.434779 | 2.281867 | 10.55179 | 7.90844
2018-04-01 11:45 | 59794.26 | 2640.0002 | 5 | 7 | 3.032825 | -3.259913 | 2.434779 | 2.390525 | 10.55179 | 8.242018
2018-04-01 11:46 | 59837.9 | 2683.64 | 5 | 7 | 2.999998 | -3.260029 | 2.434779 | 2.430041 | 10.55179 | 8.361233
2018-04-01 11:48 | 59957.94 | 120.0003 | 6 | 7 | 3.654442 | 0 | 2.434779 | 2.430046 | 10.55179 | 8.36125
2018-04-01 11:50 | 60077.95 | 240.0027 | 6 | 7 | 3.688077 | 0 | 2.434779 | 2.430046 | 10.55179 | 8.36125
2018-04-01 11:51 | 60137.95 | 300.0025 | 6 | 7 | 3.694183 | 0 | 2.434779 | 2.430046 | 10.55179 | 8.36125
2018-04-01 11:51 | 60137.95 | 0.0027 | 7 | 8 | 3.69432 | 0 | 0 | 0 | 0 | 0
2018-04-01 11:53 | 60258.03 | 120.0019 | 2 | 8 | 4.200273 | 3.830656 | 0.1440272 | 2.844e-09 | 0.6034043 | 1.0506e-08
2018-04-01 11:55 | 60378.03 | 240.0002 | 2 | 8 | 4.200212 | 3.416067 | 0.2641965 | 2.844e-09 | 1.108147 | 1.0506e-08
2018-04-01 11:56 | 60447.6 | 309.5713 | 2 | 8 | 4.200261 | 3.259998 | 0.3286464 | 2.844e-09 | 1.378852 | 1.0506e-08
2018-04-01 11:58 | 60567.62112 | 120.0003 | 3 | 8 | 4.220098 | 3.260027 | 0.4369192 | 2.844e-09 | 1.834652 | 1.0506e-08
2018-04-01 12:00 | 60687.62102 | 240.0002 | 3 | 8 | 4.239336 | 3.260078 | 0.5455943 | 2.844e-09 | 2.29431 | 1.0506e-08
2018-04-01 12:02 | 60807.62182 | 360.001 | 3 | 8 | 4.261029 | 3.260035 | 0.6542515 | 2.844e-09 | 2.756094 | 1.0506e-08
2018-04-01 12:04 | 60927.62192 | 480.0011 | 3 | 8 | 4.285608 | 3.260006 | 0.7629224 | 2.844e-09 | 3.220451 | 1.0506e-08
2018-04-01 12:06 | 61047.62182 | 600.001 | 3 | 8 | 4.313022 | 3.26001 | 0.8715749 | 2.844e-09 | 3.687552 | 1.0506e-08
2018-04-01 12:08 | 61167.62112 | 720.0003 | 3 | 8 | 4.343461 | 3.260073 | 0.9802504 | 2.844e-09 | 4.157897 | 1.0506e-08
2018-04-01 12:10 | 61287.62182 | 840.001 | 3 | 8 | 4.37641 | 3.260042 | 1.088908 | 2.844e-09 | 4.631621 | 1.0506e-08
2018-04-01 12:12 | 61407.62182 | 960.001 | 3 | 8 | 4.400247 | 3.150917 | 1.196987 | 2.844e-09 | 5.106287 | 1.0506e-08
2018-04-01 12:14 | 61527.62112 | 1080.0003 | 3 | 8 | 4.400249 | 2.865026 | 1.297116 | 2.844e-09 | 5.54688 | 1.0506e-08
2018-04-01 12:16 | 61647.62112 | 1200.0003 | 3 | 8 | 4.400209 | 2.619986 | 1.388442 | 2.844e-09 | 5.948739 | 1.0506e-08
2018-04-01 12:18 | 61767.62192 | 1320.0011 | 3 | 8 | 4.400256 | 2.414415 | 1.472265 | 2.844e-09 | 6.317578 | 1.0506e-08
2018-04-01 12:20 | 61887.62192 | 1440.0011 | 3 | 8 | 4.400214 | 2.239233 | 1.549731 | 2.844e-09 | 6.658446 | 1.0506e-08
2018-04-01 12:22 | 62007.62122 | 1560.0004 | 3 | 8 | 4.400267 | 2.086443 | 1.621765 | 2.844e-09 | 6.975409 | 1.0506e-08
2018-04-01 12:24 | 62127.62122 | 1680.0004 | 3 | 8 | 4.400208 | 1.95241 | 1.689014 | 2.844e-09 | 7.271317 | 1.0506e-08
2018-04-01 12:26 | 62247.62272 | 1800.0019 | 3 | 8 | 4.400184 | 1.833191 | 1.752059 | 2.844e-09 | 7.548727 | 1.0506e-08
2018-04-01 12:28 | 62367.62292 | 1920.0021 | 3 | 8 | 4.400187 | 1.727117 | 1.811362 | 2.844e-09 | 7.809676 | 1.0506e-08
2018-04-01 12:30 | 62487.62272 | 2040.0019 | 3 | 8 | 4.400169 | 1.629152 | 1.867281 | 2.844e-09 | 8.055727 | 1.0506e-08
2018-04-01 12:32 | 62607.62282 | 2160.002 | 3 | 8 | 4.400211 | 1.539185 | 1.920077 | 2.844e-09 | 8.288042 | 1.0506e-08
2018-04-01 12:34 | 62727.62192 | 2280.0011 | 3 | 8 | 4.400199 | 1.452854 | 1.969909 | 2.844e-09 | 8.50731 | 1.0506e-08
2018-04-01 12:36 | 62847.62122 | 2400.0004 | 3 | 8 | 4.400169 | 1.371575 | 2.016968 | 2.844e-09 | 8.714379 | 1.0506e-08
2018-04-01 12:38 | 62967.62192 | 2520.0011 | 3 | 8 | 4.400214 | 1.297092 | 2.061424 | 2.844e-09 | 8.909989 | 1.0506e-08
2018-04-01 12:40 | 63087.62362 | 2640.0028 | 3 | 8 | 4.400145 | 1.223932 | 2.10343 | 2.844e-09 | 9.094826 | 1.0506e-08
2018-04-01 12:42 | 63207.62112 | 2760.0003 | 3 | 8 | 4.400167 | 1.15525 | 2.143076 | 2.844e-09 | 9.269274 | 1.0506e-08
2018-04-01 12:44 | 63327.62192 | 2880.0011 | 3 | 8 | 4.400065 | 1.090038 | 2.180506 | 2.844e-09 | 9.433975 | 1.0506e-08
2018-04-01 12:46 | 63447.62112 | 3000.0003 | 3 | 8 | 4.400162 | 1.029594 | 2.215831 | 2.844e-09 | 9.589409 | 1.0506e-08
2018-04-01 12:48 | 63567.62112 | 3120.0003 | 3 | 8 | 4.400199 | 0.9727831 | 2.249197 | 2.844e-09 | 9.736224 | 1.0506e-08
2018-04-01 12:50 | 63687.62202 | 3240.0012 | 3 | 8 | 4.400173 | 0.9179659 | 2.280698 | 2.844e-09 | 9.874834 | 1.0506e-08
2018-04-01 12:52 | 63807.62192 | 3360.0011 | 3 | 8 | 4.400191 | 0.8653612 | 2.310398 | 2.844e-09 | 10.00552 | 1.0506e-08
2018-04-01 12:54 | 63927.62282 | 3480.002 | 3 | 8 | 4.400145 | 0.8162451 | 2.338405 | 2.844e-09 | 10.12875 | 1.0506e-08
2018-04-01 12:56 | 64047.62112 | 3600.0003 | 3 | 8 | 4.400135 | 0.7695627 | 2.364833 | 2.844e-09 | 10.24504 | 1.0506e-08
2018-04-01 12:58 | 64167.62112 | 3720.0003 | 3 | 8 | 4.400071 | 0.723979 | 2.389727 | 2.844e-09 | 10.35458 | 1.0506e-08
2018-04-01 13:00 | 64287.62102 | 3840.0002 | 3 | 8 | 4.400232 | 0.6834469 | 2.413175 | 2.844e-09 | 10.45775 | 1.0506e-08
2018-04-01 13:01 | 64376.86962 | 3929.2488 | 3 | 8 | 4.400124 | 0.6519985 | 2.429722 | 2.844e-09 | 10.53056 | 1.0506e-08
2018-04-01 13:03 | 64496.91462 | 120.0008 | 4 | 8 | 4.288176 | 0 | 2.429722 | 2.844e-09 | 10.53056 | 1.0506e-08
2018-04-01 13:05 | 64616.91392 | 240.0001 | 4 | 8 | 4.276456 | 0 | 2.429722 | 2.844e-09 | 10.53056 | 1.0506e-08
2018-04-01 13:06 | 64676.91772 | 300.0039 | 4 | 8 | 4.273393 | 0 | 2.429722 | 2.844e-09 | 10.53056 | 1.0506e-08
2018-04-01 13:08 | 64797 | 120.001 | 5 | 8 | 3.818437 | -3.25993 | 2.429722 | 0.1086496 | 10.53056 | 0.4210165
2018-04-01 13:10 | 64917 | 240.0011 | 5 | 8 | 3.766848 | -3.259859 | 2.429722 | 0.2173138 | 10.53056 | 0.8330139
2018-04-01 13:12 | 65037 | 360.001 | 5 | 8 | 3.720572 | -3.259948 | 2.429722 | 0.3259703 | 10.53056 | 1.239778
2018-04-01 13:14 | 65156.99 | 480.0002 | 5 | 8 | 3.675736 | -3.259888 | 2.429722 | 0.4346268 | 10.53056 | 1.641592
2018-04-01 13:16 | 65276.99 | 600.0002 | 5 | 8 | 3.632384 | -3.259952 | 2.429722 | 0.5432919 | 10.53056 | 2.038642
2018-04-01 13:18 | 65396.99 | 720.0002 | 5 | 8 | 3.591822 | -3.259988 | 2.429722 | 0.6519431 | 10.53056 | 2.431064
2018-04-01 13:20 | 65517 | 840.001 | 5 | 8 | 3.55462 | -3.259948 | 2.429722 | 0.7606115 | 10.53056 | 2.819318
2018-04-01 13:22 | 65636.99 | 960.0002 | 5 | 8 | 3.520692 | -3.260062 | 2.429722 | 0.8692718 | 10.53056 | 3.203693
2018-04-01 13:24 | 65756.99 | 1080.0002 | 5 | 8 | 3.489112 | -3.259945 | 2.429722 | 0.9779235 | 10.53056 | 3.58449
2018-04-01 13:26 | 65877 | 1200.001 | 5 | 8 | 3.459916 | -3.25999 | 2.429722 | 1.08659 | 10.53056 | 3.962037
2018-04-01 13:28 | 65997 | 1320.001 | 5 | 8 | 3.432178 | -3.260012 | 2.429722 | 1.195247 | 10.53056 | 4.33646
2018-04-01 13:30 | 66117 | 1440.001 | 5 | 8 | 3.405603 | -3.259956 | 2.429722 | 1.303903 | 10.53056 | 4.707932
2018-04-01 13:32 | 66237 | 1560.001 | 5 | 8 | 3.380088 | -3.259983 | 2.429722 | 1.412567 | 10.53056 | 5.076609
2018-04-01 13:34 | 66357 | 1680.001 | 5 | 8 | 3.354679 | -3.25997 | 2.429722 | 1.521233 | 10.53056 | 5.442532
2018-04-01 13:36 | 66476.99 | 1800.0002 | 5 | 8 | 3.329033 | -3.259954 | 2.429722 | 1.629897 | 10.53056 | 5.805679
2018-04-01 13:38 | 66597 | 1920.001 | 5 | 8 | 3.302262 | -3.26002 | 2.429722 | 1.738552 | 10.53056 | 6.165949
2018-04-01 13:40 | 66716.99 | 2040.0002 | 5 | 8 | 3.273232 | -3.25991 | 2.429722 | 1.847215 | 10.53056 | 6.523234
2018-04-01 13:42 | 66836.99 | 2160.0002 | 5 | 8 | 3.241273 | -3.26 | 2.429722 | 1.955879 | 10.53056 | 6.877212
2018-04-01 13:44 | 66957 | 2280.001 | 5 | 8 | 3.20434 | -3.259974 | 2.429722 | 2.064533 | 10.53056 | 7.227433
2018-04-01 13:46 | 67077 | 2400.001 | 5 | 8 | 3.161036 | -3.259954 | 2.429722 | 2.1732 | 10.53056 | 7.573353
2018-04-01 13:48 | 67197 | 2520.001 | 5 | 8 | 3.107667 | -3.260025 | 2.429722 | 2.281861 | 10.53056 | 7.914056
2018-04-01 13:50 | 67317 | 2640.001 | 5 | 8 | 3.035899 | -3.260063 | 2.429722 | 2.39052 | 10.53056 | 8.248034
2018-04-01 13:51 | 67364.8 | 2687.8096 | 5 | 8 | 2.999995 | -3.259914 | 2.429722 | 2.433808 | 10.53056 | 8.37869
2018-04-01 13:53 | 67484.85 | 120.001 | 6 | 8 | 3.653093 | 0 | 2.429722 | 2.433808 | 10.53056 | 8.37869
2018-04-01 13:55 | 67604.85 | 240.0011 | 6 | 8 | 3.687056 | 0 | 2.429722 | 2.433808 | 10.53056 | 8.37869
2018-04-01 13:56 | 67664.85 | 300.0032 | 6 | 8 | 3.693333 | 0 | 2.429722 | 2.433808 | 10.53056 | 8.37869
2018-04-01 13:56 | 67664.86 | 0.0027 | 7 | 9 | 3.693052 | 0 | 0 | 0 | 0 | 0
2018-04-01 13:58 | 67784.93686 | 120.0002 | 2 | 9 | 4.200258 | 3.84087 | 0.1443716 | 9.7e-10 | 0.6047968 | 3.583e-09
2018-04-01 14:00 | 67904.93766 | 240.001 | 2 | 9 | 4.200266 | 3.424213 | 0.2648132 | 9.7e-10 | 1.110684 | 3.583e-09
2018-04-01 14:01 | 67977.95026 | 313.0136 | 2 | 9 | 4.200277 | 3.259998 | 0.3325037 | 9.7e-10 | 1.395001 | 3.583e-09
2018-04-01 14:03 | 68097.97 | 120.0009 | 3 | 9 | 4.220154 | 3.26004 | 0.4407855 | 9.7e-10 | 1.850842 | 3.583e-09
2018-04-01 14:05 | 68217.97 | 240.0002 | 3 | 9 | 4.239779 | 3.260035 | 0.5494524 | 9.7e-10 | 2.310487 | 3.583e-09
2018-04-01 14:07 | 68337.97 | 360.0009 | 3 | 9 | 4.261636 | 3.260098 | 0.6581054 | 9.7e-10 | 2.772311 | 3.583e-09
2018-04-01 14:09 | 68457.97 | 480.0001 | 3 | 9 | 4.286495 | 3.260065 | 0.7667793 | 9.7e-10 | 3.236762 | 3.583e-09
2018-04-01 14:11 | 68577.97 | 600.001 | 3 | 9 | 4.313906 | 3.259974 | 0.8754351 | 9.7e-10 | 3.703976 | 3.583e-09
2018-04-01 14:13 | 68697.97 | 720.0001 | 3 | 9 | 4.344459 | 3.260033 | 0.9841009 | 9.7e-10 | 4.17438 | 3.583e-09
2018-04-01 14:15 | 68817.97 | 840.001 | 3 | 9 | 4.376792 | 3.260057 | 1.092758 | 9.7e-10 | 4.648181 | 3.583e-09
2018-04-01 14:17 | 68937.97 | 960.0002 | 3 | 9 | 4.400251 | 3.148508 | 1.200819 | 9.7e-10 | 5.122788 | 3.583e-09
2018-04-01 14:19 | 69057.97 | 1080.0026 | 3 | 9 | 4.400212 | 2.865431 | 1.30093 | 9.7e-10 | 5.563303 | 3.583e-09
2018-04-01 14:21 | 69177.97 | 1200.001 | 3 | 9 | 4.400215 | 2.626631 | 1.392343 | 9.7e-10 | 5.965539 | 3.583e-09
2018-04-01 14:23 | 69297.97 | 1320.001 | 3 | 9 | 4.400176 | 2.421814 | 1.476419 | 9.7e-10 | 6.335494 | 3.583e-09
2018-04-01 14:25 | 69417.97 | 1440.001 | 3 | 9 | 4.400191 | 2.244905 | 1.554136 | 9.7e-10 | 6.677466 | 3.583e-09
2018-04-01 14:27 | 69537.97 | 1560.001 | 3 | 9 | 4.400182 | 2.092428 | 1.626378 | 9.7e-10 | 6.995344 | 3.583e-09
2018-04-01 14:29 | 69657.97 | 1680.0026 | 3 | 9 | 4.400222 | 1.958001 | 1.693837 | 9.7e-10 | 7.292177 | 3.583e-09
2018-04-01 14:31 | 69777.97 | 1800.0018 | 3 | 9 | 4.400216 | 1.839028 | 1.75708 | 9.7e-10 | 7.57046 | 3.583e-09
2018-04-01 14:33 | 69897.97 | 1920.0019 | 3 | 9 | 4.400187 | 1.729958 | 1.81652 | 9.7e-10 | 7.832008 | 3.583e-09
2018-04-01 14:35 | 70017.97 | 2040.001 | 3 | 9 | 4.400148 | 1.629416 | 1.872475 | 9.7e-10 | 8.078219 | 3.583e-09
2018-04-01 14:37 | 70137.97 | 2160.001 | 3 | 9 | 4.400148 | 1.537192 | 1.925243 | 9.7e-10 | 8.310409 | 3.583e-09
2018-04-01 14:39 | 70257.97 | 2280.0019 | 3 | 9 | 4.400141 | 1.449463 | 1.975011 | 9.7e-10 | 8.529395 | 3.583e-09
2018-04-01 14:41 | 70377.97 | 2400.0002 | 3 | 9 | 4.400168 | 1.369176 | 2.02198 | 9.7e-10 | 8.736067 | 3.583e-09
2018-04-01 14:43 | 70497.97 | 2520.001 | 3 | 9 | 4.400212 | 1.294664 | 2.066348 | 9.7e-10 | 8.931296 | 3.583e-09
2018-04-01 14:45 | 70617.97 | 2640.0002 | 3 | 9 | 4.400166 | 1.223084 | 2.108297 | 9.7e-10 | 9.115878 | 3.583e-09
2018-04-01 14:47 | 70737.97 | 2760.0002 | 3 | 9 | 4.400144 | 1.15313 | 2.147892 | 9.7e-10 | 9.290101 | 3.583e-09
2018-04-01 14:49 | 70857.97 | 2880.001 | 3 | 9 | 4.400151 | 1.087214 | 2.185225 | 9.7e-10 | 9.454372 | 3.583e-09
2018-04-01 14:51 | 70977.97 | 3000.0011 | 3 | 9 | 4.400113 | 1.02593 | 2.22043 | 9.7e-10 | 9.609283 | 3.583e-09
2018-04-01 14:53 | 71097.97 | 3120.001 | 3 | 9 | 4.40019 | 0.9685974 | 2.253659 | 9.7e-10 | 9.755497 | 3.583e-09
2018-04-01 14:55 | 71217.97 | 3240.0004 | 3 | 9 | 4.400196 | 0.913415 | 2.284996 | 9.7e-10 | 9.893384 | 3.583e-09
2018-04-01 14:57 | 71337.97 | 3360.001 | 3 | 9 | 4.400179 | 0.8617401 | 2.314558 | 9.7e-10 | 10.02346 | 3.583e-09
2018-04-01 14:59 | 71457.97 | 3480.0002 | 3 | 9 | 4.400119 | 0.8133821 | 2.34246 | 9.7e-10 | 10.14623 | 3.583e-09
2018-04-01 15:01 | 71577.97 | 3600.0002 | 3 | 9 | 4.400131 | 0.7666254 | 2.368795 | 9.7e-10 | 10.26211 | 3.583e-09
2018-04-01 15:03 | 71697.97 | 3720.0025 | 3 | 9 | 4.400146 | 0.7220764 | 2.393606 | 9.7e-10 | 10.37128 | 3.583e-09
2018-04-01 15:05 | 71817.97 | 3840.0001 | 3 | 9 | 4.400161 | 0.6798468 | 2.416965 | 9.7e-10 | 10.47407 | 3.583e-09
2018-04-01 15:07 | 71900.05 | 3922.0847 | 3 | 9 | 4.400144 | 0.6519938 | 2.432142 | 9.7e-10 | 10.54085 | 3.583e-09
2018-04-01 15:09 | 72020.09 | 120.0002 | 4 | 9 | 4.287838 | 0 | 2.432142 | 9.7e-10 | 10.54085 | 3.583e-09
2018-04-01 15:11 | 72140.09 | 240.0002 | 4 | 9 | 4.27607 | 0 | 2.432142 | 9.7e-10 | 10.54085 | 3.583e-09
2018-04-01 15:12 | 72200.1 | 300.0016 | 4 | 9 | 4.272979 | 0 | 2.432142 | 9.7e-10 | 10.54085 | 3.583e-09
2018-04-01 15:14 | 72320.18 | 120.0002 | 5 | 9 | 3.81693 | -3.259974 | 2.432142 | 0.1086558 | 10.54085 | 0.4208915
2018-04-01 15:16 | 72440.18 | 240.0002 | 5 | 9 | 3.765212 | -3.259987 | 2.432142 | 0.2173126 | 10.54085 | 0.8326817
2018-04-01 15:18 | 72560.18 | 360.0002 | 5 | 9 | 3.718835 | -3.259846 | 2.432142 | 0.325976 | 10.54085 | 1.23929
2018-04-01 15:20 | 72680.18 | 480.0002 | 5 | 9 | 3.673585 | -3.259933 | 2.432142 | 0.4346361 | 10.54085 | 1.640909
2018-04-01 15:22 | 72800.18 | 600.001 | 5 | 9 | 3.629745 | -3.259945 | 2.432142 | 0.5432968 | 10.54085 | 2.037686
2018-04-01 15:24 | 72920.18 | 720.0002 | 5 | 9 | 3.589046 | -3.259947 | 2.432142 | 0.6519434 | 10.54085 | 2.429792
2018-04-01 15:26 | 73040.18 | 840.0002 | 5 | 9 | 3.551993 | -3.259958 | 2.432142 | 0.7606135 | 10.54085 | 2.817769
2018-04-01 15:28 | 73160.18 | 960.001 | 5 | 9 | 3.518256 | -3.259967 | 2.432142 | 0.8692736 | 10.54085 | 3.201861
2018-04-01 15:30 | 73280.18 | 1080.0002 | 5 | 9 | 3.487816 | -3.25992 | 2.432142 | 0.9779298 | 10.54085 | 3.582467
2018-04-01 15:32 | 73400.18 | 1200.001 | 5 | 9 | 3.459006 | -3.259948 | 2.432142 | 1.086594 | 10.54085 | 3.959897
2018-04-01 15:34 | 73520.18 | 1320.001 | 5 | 9 | 3.431028 | -3.259953 | 2.432142 | 1.19525 | 10.54085 | 4.33421
2018-04-01 15:36 | 73640.18 | 1440.0002 | 5 | 9 | 3.404296 | -3.25995 | 2.432142 | 1.303906 | 10.54085 | 4.705547
2018-04-01 15:38 | 73760.18 | 1560.001 | 5 | 9 | 3.378953 | -3.25994 | 2.432142 | 1.412578 | 10.54085 | 5.074117
2018-04-01 15:40 | 73880.18 | 1680.001 | 5 | 9 | 3.353762 | -3.25996 | 2.432142 | 1.521238 | 10.54085 | 5.439894
2018-04-01 15:42 | 74000.18 | 1800.0002 | 5 | 9 | 3.32891 | -3.259995 | 2.432142 | 1.629898 | 10.54085 | 5.802968
2018-04-01 15:44 | 74120.18 | 1920.001 | 5 | 9 | 3.302044 | -3.259941 | 2.432142 | 1.738549 | 10.54085 | 6.163224
2018-04-01 15:46 | 74240.18 | 2040.0002 | 5 | 9 | 3.272729 | -3.259994 | 2.432142 | 1.847208 | 10.54085 | 6.520468
2018-04-01 15:48 | 74360.18 | 2160.001 | 5 | 9 | 3.239954 | -3.259903 | 2.432142 | 1.95587 | 10.54085 | 6.874353
2018-04-01 15:50 | 74480.18 | 2280.001 | 5 | 9 | 3.202776 | -3.260042 | 2.432142 | 2.064543 | 10.54085 | 7.224457
2018-04-01 15:52 | 74600.18 | 2400.0002 | 5 | 9 | 3.159526 | -3.25993 | 2.432142 | 2.173198 | 10.54085 | 7.570174
2018-04-01 15:54 | 74720.18 | 2520.0002 | 5 | 9 | 3.105353 | -3.259952 | 2.432142 | 2.281859 | 10.54085 | 7.910678
2018-04-01 15:56 | 74840.18 | 2640.001 | 5 | 9 | 3.032807 | -3.259901 | 2.432142 | 2.390519 | 10.54085 | 8.244332
2018-04-01 15:56 | 74883.44 | 2683.2608 | 5 | 9 | 2.999997 | -3.259995 | 2.432142 | 2.429689 | 10.54085 | 8.362501
2018-04-01 15:58 | 75003.47 | 120 | 6 | 9 | 3.653262 | 0 | 2.432142 | 2.429693 | 10.54085 | 8.362514
2018-04-01 16:00 | 75123.48 | 240.0024 | 6 | 9 | 3.687341 | 0 | 2.432142 | 2.429693 | 10.54085 | 8.362514
2018-04-01 16:01 | 75183.48 | 300.0022 | 6 | 9 | 3.693628 | 0 | 2.432142 | 2.429693 | 10.54085 | 8.362514
2018-04-01 16:01 | 75183.49 | 0.0027 | 7 | 10 | 3.693306 | 0 | 0 | 0 | 0 | 0
2018-04-01 16:03 | 75303.57 | 120.0002 | 2 | 10 | 4.200274 | 3.836767 | 0.1442167 | 4.52e-10 | 0.6041727 | 1.669e-09
2018-04-01 16:05 | 75423.57 | 240.0002 | 2 | 10 | 4.200275 | 3.422001 | 0.2645553 | 4.52e-10 | 1.109627 | 1.669e-09
2018-04-01 16:07 | 75494.79 | 311.2152 | 2 | 10 | 4.20025 | 3.259995 | 0.3305825 | 4.52e-10 | 1.386957 | 1.669e-09
2018-04-01 16:09 | 75614.79 | 120.0001 | 3 | 10 | 4.220392 | 3.259987 | 0.4388827 | 4.52e-10 | 1.842883 | 1.669e-09
2018-04-01 16:11 | 75734.8 | 240.0034 | 3 | 10 | 4.24011 | 3.259989 | 0.547548 | 4.52e-10 | 2.302567 | 1.669e-09
2018-04-01 16:13 | 75854.79 | 360.0001 | 3 | 10 | 4.261762 | 3.260073 | 0.6562048 | 4.52e-10 | 2.764434 | 1.669e-09
2018-04-01 16:15 | 75974.79 | 480.0001 | 3 | 10 | 4.286714 | 3.260059 | 0.7648684 | 4.52e-10 | 3.228861 | 1.669e-09
2018-04-01 16:17 | 76094.79 | 600.0001 | 3 | 10 | 4.314332 | 3.259933 | 0.8735307 | 4.52e-10 | 3.696136 | 1.669e-09
2018-04-01 16:19 | 76214.79 | 720.001 | 3 | 10 | 4.344406 | 3.260025 | 0.9821985 | 4.52e-10 | 4.166583 | 1.669e-09
2018-04-01 16:21 | 76334.79 | 840.001 | 3 | 10 | 4.377142 | 3.259958 | 1.090855 | 4.52e-10 | 4.640389 | 1.669e-09
2018-04-01 16:23 | 76454.79 | 960.001 | 3 | 10 | 4.400257 | 3.141731 | 1.198834 | 4.52e-10 | 5.114681 | 1.669e-09
2018-04-01 16:25 | 76574.8 | 1080.0026 | 3 | 10 | 4.400256 | 2.858406 | 1.298717 | 4.52e-10 | 5.554191 | 1.669e-09
2018-04-01 16:27 | 76694.79 | 1200.0002 | 3 | 10 | 4.400225 | 2.616035 | 1.389832 | 4.52e-10 | 5.955117 | 1.669e-09
2018-04-01 16:29 | 76814.79 | 1320.001 | 3 | 10 | 4.400188 | 2.410782 | 1.473522 | 4.52e-10 | 6.323372 | 1.669e-09
2018-04-01 16:31 | 76934.79 | 1440.0011 | 3 | 10 | 4.400218 | 2.235743 | 1.550896 | 4.52e-10 | 6.663833 | 1.669e-09
2018-04-01 16:33 | 77054.79 | 1560.0002 | 3 | 10 | 4.40025 | 2.086767 | 1.622858 | 4.52e-10 | 6.980481 | 1.669e-09
2018-04-01 16:35 | 77174.79 | 1680.0003 | 3 | 10 | 4.400208 | 1.953718 | 1.690136 | 4.52e-10 | 7.276517 | 1.669e-09
2018-04-01 16:37 | 77294.79 | 1800.0002 | 3 | 10 | 4.400199 | 1.83557 | 1.753236 | 4.52e-10 | 7.554169 | 1.669e-09
2018-04-01 16:39 | 77414.79 | 1920.001 | 3 | 10 | 4.400212 | 1.730625 | 1.812655 | 4.52e-10 | 7.815626 | 1.669e-09
2018-04-01 16:41 | 77534.79 | 2040.0002 | 3 | 10 | 4.400181 | 1.633677 | 1.868692 | 4.52e-10 | 8.062201 | 1.669e-09
2018-04-01 16:43 | 77654.79 | 2160.0018 | 3 | 10 | 4.400168 | 1.543842 | 1.921649 | 4.52e-10 | 8.295218 | 1.669e-09
2018-04-01 16:45 | 77774.79 | 2280.0005 | 3 | 10 | 4.400179 | 1.459888 | 1.971699 | 4.52e-10 | 8.515449 | 1.669e-09
2018-04-01 16:47 | 77894.79 | 2400.001 | 3 | 10 | 4.400209 | 1.380401 | 2.019014 | 4.52e-10 | 8.723644 | 1.669e-09
2018-04-01 16:49 | 78014.79 | 2520.0003 | 3 | 10 | 4.40011 | 1.303219 | 2.063735 | 4.52e-10 | 8.920424 | 1.669e-09
2018-04-01 16:51 | 78134.79 | 2640.0002 | 3 | 10 | 4.400178 | 1.231023 | 2.105971 | 4.52e-10 | 9.10627 | 1.669e-09
2018-04-01 16:53 | 78254.79 | 2760.0003 | 3 | 10 | 4.400104 | 1.16105 | 2.145849 | 4.52e-10 | 9.281739 | 1.669e-09
2018-04-01 16:55 | 78374.79 | 2880.0002 | 3 | 10 | 4.400205 | 1.095869 | 2.183449 | 4.52e-10 | 9.447186 | 1.669e-09
2018-04-01 16:57 | 78494.79 | 3000.0019 | 3 | 10 | 4.400195 | 1.033111 | 2.218909 | 4.52e-10 | 9.603213 | 1.669e-09
2018-04-01 16:59 | 78614.79 | 3120.0002 | 3 | 10 | 4.40019 | 0.9736118 | 2.252337 | 4.52e-10 | 9.750304 | 1.669e-09
2018-04-01 17:01 | 78734.79 | 3240.0011 | 3 | 10 | 4.400179 | 0.9184389 | 2.283861 | 4.52e-10 | 9.889014 | 1.669e-09
2018-04-01 17:03 | 78854.79 | 3360.0003 | 3 | 10 | 4.400108 | 0.8650398 | 2.313578 | 4.52e-10 | 10.01978 | 1.669e-09
2018-04-01 17:05 | 78974.79 | 3480.001 | 3 | 10 | 4.400156 | 0.8154383 | 2.341582 | 4.52e-10 | 10.143 | 1.669e-09
2018-04-01 17:07 | 79094.79 | 3600.0018 | 3 | 10 | 4.400185 | 0.7683353 | 2.367964 | 4.52e-10 | 10.25908 | 1.669e-09
2018-04-01 17:09 | 79214.79 | 3720.0009 | 3 | 10 | 4.40019 | 0.7241297 | 2.392817 | 4.52e-10 | 10.36844 | 1.669e-09
2018-04-01 17:11 | 79334.79 | 3840.0001 | 3 | 10 | 4.400133 | 0.6816263 | 2.416231 | 4.52e-10 | 10.47146 | 1.669e-09
2018-04-01 17:12 | 79421.83 | 3927.0327 | 3 | 10 | 4.400131 | 0.6519985 | 2.43235 | 4.52e-10 | 10.54239 | 1.669e-09
2018-04-01 17:14 | 79541.87 | 120.001 | 4 | 10 | 4.288503 | 0 | 2.43235 | 4.52e-10 | 10.54239 | 1.669e-09
2018-04-01 17:16 | 79661.87 | 240.0011 | 4 | 10 | 4.276811 | 0 | 2.43235 | 4.52e-10 | 10.54239 | 1.669e-09
2018-04-01 17:17 | 79721.88 | 300.0024 | 4 | 10 | 4.273694 | 0 | 2.43235 | 4.52e-10 | 10.54239 | 1.669e-09
2018-04-01 17:19 | 79841.96 | 120.0002 | 5 | 10 | 3.820123 | -3.259928 | 2.43235 | 0.108651 | 10.54239 | 0.4211816
2018-04-01 17:21 | 79961.96 | 240.001 | 5 | 10 | 3.768257 | -3.2599 | 2.43235 | 0.2173135 | 10.54239 | 0.8333343
2018-04-01 17:23 | 80081.96 | 360.001 | 5 | 10 | 3.721572 | -3.25997 | 2.43235 | 0.325968 | 10.54239 | 1.240232
2018-04-01 17:25 | 80201.96 | 480.0011 | 5 | 10 | 3.676017 | -3.259908 | 2.43235 | 0.4346248 | 10.54239 | 1.642122
2018-04-01 17:27 | 80321.96 | 600.0002 | 5 | 10 | 3.632628 | -3.259925 | 2.43235 | 0.5432908 | 10.54239 | 2.039198
2018-04-01 17:29 | 80441.96 | 720.001 | 5 | 10 | 3.592107 | -3.259925 | 2.43235 | 0.6519457 | 10.54239 | 2.431664
2018-04-01 17:31 | 80561.96 | 840.0002 | 5 | 10 | 3.554855 | -3.259912 | 2.43235 | 0.7606014 | 10.54239 | 2.819911
2018-04-01 17:33 | 80681.96 | 960.0002 | 5 | 10 | 3.520826 | -3.259958 | 2.43235 | 0.8692642 | 10.54239 | 3.204318
2018-04-01 17:35 | 80801.96 | 1080.0002 | 5 | 10 | 3.489183 | -3.259974 | 2.43235 | 0.9779322 | 10.54239 | 3.585186
2018-04-01 17:37 | 80921.96 | 1200.001 | 5 | 10 | 3.459485 | -3.259945 | 2.43235 | 1.08659 | 10.54239 | 3.962681
2018-04-01 17:39 | 81041.96 | 1320.001 | 5 | 10 | 3.431554 | -3.259894 | 2.43235 | 1.195248 | 10.54239 | 4.337054
2018-04-01 17:41 | 81161.96 | 1440.0002 | 5 | 10 | 3.404828 | -3.259967 | 2.43235 | 1.303911 | 10.54239 | 4.708464
2018-04-01 17:43 | 81281.96 | 1560.0002 | 5 | 10 | 3.379186 | -3.259896 | 2.43235 | 1.412562 | 10.54239 | 5.076986
2018-04-01 17:45 | 81401.96 | 1680.001 | 5 | 10 | 3.354373 | -3.25992 | 2.43235 | 1.521231 | 10.54239 | 5.442843
2018-04-01 17:47 | 81521.96 | 1800.001 | 5 | 10 | 3.328934 | -3.25989 | 2.43235 | 1.629882 | 10.54239 | 5.80592
2018-04-01 17:49 | 81641.96 | 1920.0002 | 5 | 10 | 3.302397 | -3.259927 | 2.43235 | 1.738542 | 10.54239 | 6.166216
2018-04-01 17:51 | 81761.96 | 2040.0002 | 5 | 10 | 3.273903 | -3.259965 | 2.43235 | 1.847204 | 10.54239 | 6.523521
2018-04-01 17:53 | 81881.96 | 2160.0002 | 5 | 10 | 3.242442 | -3.259952 | 2.43235 | 1.955867 | 10.54239 | 6.877603
2018-04-01 17:55 | 82001.96 | 2280.0002 | 5 | 10 | 3.205974 | -3.259956 | 2.43235 | 2.064528 | 10.54239 | 7.227997
2018-04-01 17:57 | 82121.96 | 2400.0002 | 5 | 10 | 3.163318 | -3.259921 | 2.43235 | 2.173185 | 10.54239 | 7.574121
2018-04-01 17:59 | 82241.96 | 2520.001 | 5 | 10 | 3.109385 | -3.259968 | 2.43235 | 2.281843 | 10.54239 | 7.915056
2018-04-01 18:01 | 82361.96 | 2640.001 | 5 | 10 | 3.038041 | -3.260012 | 2.43235 | 2.390503 | 10.54239 | 8.249245
2018-04-01 18:02 | 82412.71 | 2690.7512 | 5 | 10 | 2.999996 | -3.259961 | 2.43235 | 2.436457 | 10.54239 | 8.388003
2018-04-01 18:04 | 82532.7495 | 120.0009 | 6 | 10 | 3.652007 | 0 | 2.43235 | 2.436457 | 10.54239 | 8.388003
2018-04-01 18:06 | 82652.7503 | 240.0017 | 6 | 10 | 3.686379 | 0 | 2.43235 | 2.436457 | 10.54239 | 8.388003
2018-04-01 18:07 | 82712.7509 | 300.0023 | 6 | 10 | 3.692801 | 0 | 2.43235 | 2.436457 | 10.54239 | 8.388003
2018-04-01 18:07 | 82712.76 | 0.0026 | 7 | 11 | 3.692739 | 0 | 0 | 0 | 0 | 0
2018-04-01 18:09 | 82832.85 | 120.0011 | 2 | 11 | 4.200278 | 3.850658 | 0.1445873 | 0 | 0.6056793 | 0
2018-04-01 18:11 | 82952.85 | 240.001 | 2 | 11 | 4.200297 | 3.432503 | 0.2653394 | 0 | 1.112871 | 0
2018-04-01 18:12 | 83028.08 | 315.2352 | 2 | 11 | 4.200238 | 3.259995 | 0.335179 | 0 | 1.406214 | 0
2018-04-01 18:14 | 83148.09078 | 120.0002 | 3 | 11 | 4.220503 | 3.260067 | 0.4434617 | 0 | 1.862076 | 0
2018-04-01 18:16 | 83268.09088 | 240.0003 | 3 | 11 | 4.240493 | 3.260031 | 0.5521196 | 0 | 2.321754 | 0
2018-04-01 18:18 | 83388.09078 | 360.0002 | 3 | 11 | 4.262066 | 3.260071 | 0.6607895 | 0 | 2.78371 | 0
2018-04-01 18:20 | 83508.09158 | 480.001 | 3 | 11 | 4.287013 | 3.260033 | 0.7694551 | 0 | 3.248173 | 0
2018-04-01 18:22 | 83628.09168 | 600.0011 | 3 | 11 | 4.314892 | 3.260056 | 0.8781229 | 0 | 3.715533 | 0
2018-04-01 18:24 | 83748.09158 | 720.001 | 3 | 11 | 4.345817 | 3.260036 | 0.9867724 | 0 | 4.185993 | 0
2018-04-01 18:26 | 83868.09158 | 840.001 | 3 | 11 | 4.378676 | 3.259996 | 1.095443 | 0 | 4.660018 | 0
2018-04-01 18:28 | 83988.09088 | 960.0003 | 3 | 11 | 4.400286 | 3.129774 | 1.203248 | 0 | 5.133643 | 0
2018-04-01 18:30 | 84108.09158 | 1080.001 | 3 | 11 | 4.400229 | 2.850315 | 1.302772 | 0 | 5.571573 | 0
2018-04-01 18:32 | 84228.09168 | 1200.0011 | 3 | 11 | 4.400214 | 2.609131 | 1.39364 | 0 | 5.971414 | 0
2018-04-01 18:34 | 84348.09088 | 1320.0003 | 3 | 11 | 4.400223 | 2.405663 | 1.477104 | 0 | 6.338673 | 0
2018-04-01 18:36 | 84468.09088 | 1440.0003 | 3 | 11 | 4.400222 | 2.235392 | 1.554368 | 0 | 6.678655 | 0
2018-04-01 18:38 | 84588.09168 | 1560.0011 | 3 | 11 | 4.400224 | 2.087864 | 1.626369 | 0 | 6.995473 | 0
2018-04-01 18:40 | 84708.09088 | 1680.0003 | 3 | 11 | 4.400199 | 1.955091 | 1.693706 | 0 | 7.291769 | 0
2018-04-01 18:42 | 84828.09168 | 1800.0011 | 3 | 11 | 4.400205 | 1.837111 | 1.756858 | 0 | 7.569648 | 0
2018-04-01 18:44 | 84948.09258 | 1920.002 | 3 | 11 | 4.400224 | 1.731328 | 1.816313 | 0 | 7.831263 | 0
2018-04-01 18:46 | 85068.09268 | 2040.0021 | 3 | 11 | 4.400155 | 1.630591 | 1.872316 | 0 | 8.077685 | 0
2018-04-01 18:48 | 85188.09168 | 2160.0011 | 3 | 11 | 4.400189 | 1.537985 | 1.925097 | 0 | 8.309932 | 0
2018-04-01 18:50 | 85308.09178 | 2280.0012 | 3 | 11 | 4.400219 | 1.452446 | 1.974903 | 0 | 8.529088 | 0
2018-04-01 18:52 | 85428.09088 | 2400.0003 | 3 | 11 | 4.400146 | 1.371309 | 2.021946 | 0 | 8.736086 | 0
2018-04-01 18:54 | 85548.09098 | 2520.0004 | 3 | 11 | 4.40019 | 1.294223 | 2.066364 | 0 | 8.931531 | 0
2018-04-01 18:56 | 85668.09168 | 2640.0011 | 3 | 11 | 4.400179 | 1.221747 | 2.108286 | 0 | 9.115994 | 0
2018-04-01 18:58 | 85788.09248 | 2760.0019 | 3 | 11 | 4.400157 | 1.154961 | 2.147875 | 0 | 9.290195 | 0
2018-04-01 19:00 | 85908.09168 | 2880.0011 | 3 | 11 | 4.400145 | 1.091528 | 2.185302 | 0 | 9.454882 | 0
2018-04-01 19:02 | 86028.09168 | 3000.0011 | 3 | 11 | 4.40016 | 1.029613 | 2.220656 | 0 | 9.61044 | 0
2018-04-01 19:04 | 86148.09178 | 3120.0012 | 3 | 11 | 4.400154 | 0.9719725 | 2.254003 | 0 | 9.757174 | 0
2018-04-01 19:06 | 86268.09168 | 3240.0011 | 3 | 11 | 4.400162 | 0.91745 | 2.285479 | 0 | 9.895675 | 0
2018-04-01 19:08 | 86388.09258 | 3360.002 | 3 | 11 | 4.400124 | 0.8660755 | 2.315199 | 0 | 10.02645 | 0
2018-04-01 19:10 | 86508.09168 | 3480.0011 | 3 | 11 | 4.400161 | 0.8184299 | 2.343274 | 0 | 10.14998 | 0
2018-04-01 19:12 | 86628.09248 | 3600.0019 | 3 | 11 | 4.400153 | 0.7724142 | 2.369782 | 0 | 10.26662 | 0
2018-04-01 19:14 | 86748.09078 | 3720.0002 | 3 | 11 | 4.400154 | 0.7284174 | 2.394783 | 0 | 10.37663 | 0
2018-04-01 19:16 | 86868.09158 | 3840.001 | 3 | 11 | 4.400115 | 0.6852703 | 2.418334 | 0 | 10.48026 | 0
2018-04-01 19:18 | 86967.34978 | 3939.2592 | 3 | 11 | 4.400192 | 0.6519852 | 2.436762 | 0 | 10.56134 | 0
2018-04-01 19:20 | 87087.4 | 120.0018 | 4 | 11 | 4.288571 | 0 | 2.436762 | 0 | 10.56134 | 0
2018-04-01 19:22 | 87207.39 | 240.0003 | 4 | 11 | 4.276885 | 0 | 2.436762 | 0 | 10.56134 | 0
2018-04-01 19:23 | 87267.4 | 300.0024 | 4 | 11 | 4.273811 | 0 | 2.436762 | 0 | 10.56134 | 0
2018-04-01 19:25 | 87387.48 | 120.0002 | 5 | 11 | 3.820756 | -3.259972 | 2.436762 | 0.10865 | 10.56134 | 0.4212288
2018-04-01 19:27 | 87507.48 | 240.001 | 5 | 11 | 3.76913 | -3.25996 | 2.436762 | 0.2173195 | 10.56134 | 0.8334848
2018-04-01 19:29 | 87627.48 | 360.0002 | 5 | 11 | 3.722915 | -3.260038 | 2.436762 | 0.325977 | 10.56134 | 1.240512
2018-04-01 19:31 | 87747.48 | 480.0002 | 5 | 11 | 3.677301 | -3.259936 | 2.436762 | 0.4346388 | 10.56134 | 1.642565
2018-04-01 19:33 | 87867.48 | 600.0002 | 5 | 11 | 3.633229 | -3.259941 | 2.436762 | 0.5432931 | 10.56134 | 2.039694
2018-04-01 19:35 | 87987.48 | 720.0002 | 5 | 11 | 3.59232 | -3.259967 | 2.436762 | 0.6519536 | 10.56134 | 2.432232
2018-04-01 19:37 | 88107.48 | 840.0002 | 5 | 11 | 3.555278 | -3.259892 | 2.436762 | 0.7606158 | 10.56134 | 2.820542
2018-04-01 19:39 | 88227.48 | 960.001 | 5 | 11 | 3.520957 | -3.25997 | 2.436762 | 0.8692797 | 10.56134 | 3.204977
2018-04-01 19:41 | 88347.48 | 1080.001 | 5 | 11 | 3.489418 | -3.25992 | 2.436762 | 0.9779356 | 10.56134 | 3.585804
2018-04-01 19:43 | 88467.48 | 1200.001 | 5 | 11 | 3.459949 | -3.259994 | 2.436762 | 1.0866 | 10.56134 | 3.963358
2018-04-01 19:45 | 88587.48 | 1320.0002 | 5 | 11 | 3.432066 | -3.259958 | 2.436762 | 1.19525 | 10.56134 | 4.337759
2018-04-01 19:47 | 88707.48 | 1440.001 | 5 | 11 | 3.405618 | -3.259916 | 2.436762 | 1.30392 | 10.56134 | 4.709271
2018-04-01 19:49 | 88827.48 | 1560.0002 | 5 | 11 | 3.380149 | -3.25987 | 2.436762 | 1.412579 | 10.56134 | 5.077932
2018-04-01 19:51 | 88947.48 | 1680.001 | 5 | 11 | 3.355179 | -3.259952 | 2.436762 | 1.521235 | 10.56134 | 5.443854
2018-04-01 19:53 | 89067.48 | 1800.001 | 5 | 11 | 3.329913 | -3.259933 | 2.436762 | 1.629894 | 10.56134 | 5.807044
2018-04-01 19:55 | 89187.48 | 1920.0002 | 5 | 11 | 3.303439 | -3.259972 | 2.436762 | 1.738555 | 10.56134 | 6.167452
2018-04-01 19:57 | 89307.48 | 2040.0002 | 5 | 11 | 3.275261 | -3.259859 | 2.436762 | 1.847209 | 10.56134 | 6.52488
2018-04-01 19:59 | 89427.48 | 2160.001 | 5 | 11 | 3.24312 | -3.259901 | 2.436762 | 1.955874 | 10.56134 | 6.879074
2018-04-01 20:01 | 89547.48 | 2280.001 | 5 | 11 | 3.2062 | -3.259994 | 2.436762 | 2.064543 | 10.56134 | 7.229544
2018-04-01 20:03 | 89667.48 | 2400.001 | 5 | 11 | 3.161693 | -3.259925 | 2.436762 | 2.173198 | 10.56134 | 7.575579
2018-04-01 20:05 | 89787.48 | 2520.001 | 5 | 11 | 3.106486 | -3.259863 | 2.436762 | 2.281861 | 10.56134 | 7.916259
2018-04-01 20:07 | 89907.48 | 2640.0002 | 5 | 11 | 3.033707 | -3.25993 | 2.436762 | 2.390516 | 10.56134 | 8.250028
2018-04-01 20:08 | 89952.81 | 2685.3376 | 5 | 11 | 2.999997 | -3.259871 | 2.436762 | 2.431568 | 10.56134 | 8.373887
2018-04-01 20:10 | 90072.85 | 120.0002 | 6 | 11 | 3.652593 | 0 | 2.436762 | 2.431568 | 10.56134 | 8.373887
2018-04-01 20:12 | 90192.85 | 240.0002 | 6 | 11 | 3.687037 | 0 | 2.436762 | 2.431568 | 10.56134 | 8.373887
2018-04-01 20:13 | 90252.86 | 300.0016 | 6 | 11 | 3.693394 | 0 | 2.436762 | 2.431568 | 10.56134 | 8.373887
2018-04-01 20:13 | 90252.86374 | 0.0027 | 7 | 12 | 3.693295 | 0 | 0 | 0 | 0 | 0
2018-04-01 20:15 | 90372.94326 | 120.0002 | 2 | 12 | 4.200296 | 3.840612 | 0.1442258 | 0 | 0.6042159 | 0
2018-04-01 20:17 | 90492.94326 | 240.0002 | 2 | 12 | 4.200227 | 3.423294 | 0.2646787 | 0 | 1.11015 | 0
2018-04-01 20:18 | 90564.75346 | 311.8104 | 2 | 12 | 4.200225 | 3.259987 | 0.3312556 | 0 | 1.389789 | 0
2018-04-01 20:20 | 90684.76 | 120.0001 | 3 | 12 | 4.220654 | 3.259958 | 0.4395481 | 0 | 1.845706 | 0
2018-04-01 20:22 | 90804.76 | 240.001 | 3 | 12 | 4.240275 | 3.260107 | 0.5482048 | 0 | 2.305373 | 0
2018-04-01 20:24 | 90924.76 | 360.0001 | 3 | 12 | 4.261878 | 3.259977 | 0.6568817 | 0 | 2.767339 | 0
2018-04-01 20:26 | 91044.76 | 480.0001 | 3 | 12 | 4.286597 | 3.259977 | 0.7655371 | 0 | 3.231725 | 0
2018-04-01 20:28 | 91164.76 | 600.001 | 3 | 12 | 4.314624 | 3.259981 | 0.8742011 | 0 | 3.699023 | 0
2018-04-01 20:30 | 91284.76 | 720.0009 | 3 | 12 | 4.345362 | 3.259966 | 0.982857 | 0 | 4.169475 | 0
2018-04-01 20:32 | 91404.76 | 840.0002 | 3 | 12 | 4.377718 | 3.260048 | 1.091522 | 0 | 4.64341 | 0
2018-04-01 20:34 | 91524.76 | 960.0002 | 3 | 12 | 4.400291 | 3.142639 | 1.19949 | 0 | 5.117679 | 0
2018-04-01 20:36 | 91644.76 | 1080.0001 | 3 | 12 | 4.400238 | 2.861977 | 1.299444 | 0 | 5.557499 | 0
2018-04-01 20:38 | 91764.76 | 1200.0002 | 3 | 12 | 4.400151 | 2.621311 | 1.390738 | 0 | 5.959215 | 0
2018-04-01 20:40 | 91884.76 | 1320.0001 | 3 | 12 | 4.400193 | 2.415869 | 1.474625 | 0 | 6.328334 | 0
2018-04-01 20:42 | 92004.76 | 1440.0002 | 3 | 12 | 4.400256 | 2.239355 | 1.552136 | 0 | 6.6694 | 0
2018-04-01 20:44 | 92124.76 | 1560.0002 | 3 | 12 | 4.400186 | 2.087626 | 1.624178 | 0 | 6.986403 | 0
2018-04-01 20:46 | 92244.76 | 1680.0002 | 3 | 12 | 4.400224 | 1.955728 | 1.691531 | 0 | 7.282768 | 0
2018-04-01 20:48 | 92364.76 | 1800.001 | 3 | 12 | 4.400146 | 1.837213 | 1.754721 | 0 | 7.560815 | 0
2018-04-01 20:50 | 92484.77 | 1920.0018 | 3 | 12 | 4.400207 | 1.731337 | 1.814178 | 0 | 7.822437 | 0
2018-04-01 20:52 | 92604.77 | 2040.002 | 3 | 12 | 4.40017 | 1.63106 | 1.870194 | 0 | 8.068919 | 0
2018-04-01 20:54 | 92724.76 | 2160.0001 | 3 | 12 | 4.400186 | 1.537421 | 1.922973 | 0 | 8.301154 | 0
2018-04-01 20:56 | 92844.76 | 2280.0011 | 3 | 12 | 4.400179 | 1.44987 | 1.97274 | 0 | 8.520142 | 0
2018-04-01 20:58 | 92964.76 | 2400.0002 | 3 | 12 | 4.400165 | 1.369486 | 2.019718 | 0 | 8.726851 | 0
2018-04-01 21:00 | 93084.76 | 2520.001 | 3 | 12 | 4.400182 | 1.292082 | 2.064063 | 0 | 8.921975 | 0
2018-04-01 21:02 | 93204.76 | 2640.001 | 3 | 12 | 4.400183 | 1.220006 | 2.105918 | 0 | 9.106147 | 0
2018-04-01 21:04 | 93324.77 | 2760.0019 | 3 | 12 | 4.400158 | 1.15313 | 2.145454 | 0 | 9.28011 | 0
2018-04-01 21:06 | 93444.76 | 2880.0003 | 3 | 12 | 4.400164 | 1.089603 | 2.182829 | 0 | 9.444568 | 0
2018-04-01 21:08 | 93564.76 | 3000.001 | 3 | 12 | 4.400204 | 1.029444 | 2.218127 | 0 | 9.599883 | 0
2018-04-01 21:10 | 93684.76 | 3120.0012 | 3 | 12 | 4.400173 | 0.9712811 | 2.25146 | 0 | 9.746557 | 0
2018-04-01 21:12 | 93804.76 | 3240.0002 | 3 | 12 | 4.400139 | 0.9149895 | 2.28289 | 0 | 9.884854 | 0
2018-04-01 21:14 | 93924.76 | 3360.0003 | 3 | 12 | 4.400146 | 0.8621588 | 2.312498 | 0 | 10.01513 | 0
2018-04-01 21:16 | 94044.76 | 3480.001 | 3 | 12 | 4.400151 | 0.8125439 | 2.340404 | 0 | 10.13792 | 0
2018-04-01 21:18 | 94164.76 | 3600.0002 | 3 | 12 | 4.400099 | 0.764925 | 2.366696 | 0 | 10.25361 | 0
2018-04-01 21:20 | 94284.76 | 3720.0001 | 3 | 12 | 4.400182 | 0.7210407 | 2.391456 | 0 | 10.36256 | 0
2018-04-01 21:22 | 94404.76 | 3840.0001 | 3 | 12 | 4.400105 | 0.6780615 | 2.414765 | 0 | 10.46512 | 0
2018-04-01 21:23 | 94483.32 | 3918.5567 | 3 | 12 | 4.400083 | 0.6519985 | 2.429291 | 0 | 10.52904 | 0
2018-04-01 21:25 | 94603.37 | 120.0018 | 4 | 12 | 4.287933 | 0 | 2.429292 | 0 | 10.52904 | 0
2018-04-01 21:27 | 94723.37 | 240.0011 | 4 | 12 | 4.276118 | 0 | 2.429292 | 0 | 10.52904 | 0
2018-04-01 21:28 | 94783.37 | 300.0024 | 4 | 12 | 4.273045 | 0 | 2.429292 | 0 | 10.52904 | 0
2018-04-01 21:30 | 94903.44694 | 120.0002 | 5 | 12 | 3.820724 | -3.259896 | 2.429292 | 0.1086434 | 10.52904 | 0.4211712
2018-04-01 21:32 | 95023.44784 | 240.0011 | 5 | 12 | 3.76921 | -3.259923 | 2.429292 | 0.2173109 | 10.52904 | 0.8334343
2018-04-01 21:34 | 95143.44694 | 360.0002 | 5 | 12 | 3.722985 | -3.25995 | 2.429292 | 0.3259726 | 10.52904 | 1.240473
2018-04-01 21:36 | 95263.44694 | 480.0002 | 5 | 12 | 3.677668 | -3.259912 | 2.429292 | 0.4346333 | 10.52904 | 1.642546
2018-04-01 21:38 | 95383.44954 | 600.0028 | 5 | 12 | 3.633324 | -3.259961 | 2.429292 | 0.5432943 | 10.52904 | 2.039739
2018-04-01 21:40 | 95503.44704 | 720.0003 | 5 | 12 | 3.592531 | -3.259925 | 2.429292 | 0.6519477 | 10.52904 | 2.432253
2018-04-01 21:42 | 95623.44774 | 840.001 | 5 | 12 | 3.555275 | -3.259905 | 2.429292 | 0.760612 | 10.52904 | 2.820577
2018-04-01 21:44 | 95743.44774 | 960.001 | 5 | 12 | 3.520984 | -3.259923 | 2.429292 | 0.8692713 | 10.52904 | 3.204998
2018-04-01 21:46 | 95863.44784 | 1080.0011 | 5 | 12 | 3.489524 | -3.259874 | 2.429292 | 0.9779225 | 10.52904 | 3.585824
2018-04-01 21:48 | 95983.44774 | 1200.001 | 5 | 12 | 3.460077 | -3.259927 | 2.429292 | 1.08658 | 10.52904 | 3.963378
2018-04-01 21:50 | 96103.44774 | 1320.001 | 5 | 12 | 3.432775 | -3.259945 | 2.429292 | 1.195247 | 10.52904 | 4.33786
2018-04-01 21:52 | 96223.44774 | 1440.001 | 5 | 12 | 3.406971 | -3.259972 | 2.429292 | 1.303911 | 10.52904 | 4.709466
2018-04-01 21:54 | 96343.44774 | 1560.001 | 5 | 12 | 3.381992 | -3.259965 | 2.429292 | 1.412571 | 10.52904 | 5.078317
2018-04-01 21:56 | 96463.44694 | 1680.0002 | 5 | 12 | 3.356999 | -3.259907 | 2.429292 | 1.521216 | 10.52904 | 5.444397
2018-04-01 21:58 | 96583.44774 | 1800.001 | 5 | 12 | 3.331093 | -3.259903 | 2.429292 | 1.629886 | 10.52904 | 5.807804
2018-04-01 22:00 | 96703.44694 | 1920.0002 | 5 | 12 | 3.304509 | -3.259941 | 2.429292 | 1.738544 | 10.52904 | 6.168318
2018-04-01 22:02 | 96823.44774 | 2040.001 | 5 | 12 | 3.276154 | -3.259921 | 2.429292 | 1.847203 | 10.52904 | 6.525869
2018-04-01 22:04 | 96943.44774 | 2160.001 | 5 | 12 | 3.243863 | -3.25991 | 2.429292 | 1.95586 | 10.52904 | 6.880131
2018-04-01 22:06 | 97063.44694 | 2280.0002 | 5 | 12 | 3.206642 | -3.25989 | 2.429292 | 2.064517 | 10.52904 | 7.230626
2018-04-01 22:08 | 97183.44774 | 2400.001 | 5 | 12 | 3.162784 | -3.259898 | 2.429292 | 2.173182 | 10.52904 | 7.576777
2018-04-01 22:10 | 97303.44774 | 2520.001 | 5 | 12 | 3.107415 | -3.259878 | 2.429292 | 2.28184 | 10.52904 | 7.917562
2018-04-01 22:12 | 97423.44774 | 2640.001 | 5 | 12 | 3.034595 | -3.259841 | 2.429292 | 2.390499 | 10.52904 | 8.251459
2018-04-01 22:13 | 97469.10674 | 2685.66 | 5 | 12 | 2.999999 | -3.25993 | 2.429292 | 2.431844 | 10.52904 | 8.376225
2018-04-01 22:15 | 97589.14 | 120.0002 | 6 | 12 | 3.651742 | 0 | 2.429292 | 2.431844 | 10.52904 | 8.376225
2018-04-01 22:17 | 97709.15 | 240.0011 | 6 | 12 | 3.686405 | 0 | 2.429292 | 2.431844 | 10.52904 | 8.376225
2018-04-01 22:18 | 97769.15 | 300.0024 | 6 | 12 | 3.692864 | 0 | 2.429292 | 2.431844 | 10.52904 | 8.376225
2018-04-01 22:18 | 97769.15 | 0.0027 | 7 | 13 | 3.693024 | 0 | 0 | 0 | 0 | 0
2018-04-01 22:20 | 97889.24 | 120.0003 | 2 | 13 | 4.200286 | 3.84387 | 0.1443396 | 6.32e-10 | 0.6046721 | 2.334e-09
2018-04-01 22:22 | 98009.24 | 240.0002 | 2 | 13 | 4.200245 | 3.430599 | 0.264974 | 6.32e-10 | 1.111369 | 2.334e-09
2018-04-01 22:23 | 98085.97 | 316.7288 | 2 | 13 | 4.200267 | 3.259987 | 0.3361794 | 6.32e-10 | 1.410449 | 2.334e-09
2018-04-01 22:25 | 98205.99 | 120.0001 | 3 | 13 | 4.220487 | 3.260038 | 0.4444654 | 6.32e-10 | 1.866315 | 2.334e-09
2018-04-01 22:27 | 98325.99 | 240.0009 | 3 | 13 | 4.241102 | 3.259991 | 0.553125 | 6.32e-10 | 2.326016 | 2.334e-09
2018-04-01 22:29 | 98445.99 | 360.001 | 3 | 13 | 4.263446 | 3.260025 | 0.6617857 | 6.32e-10 | 2.788053 | 2.334e-09
2018-04-01 22:31 | 98565.99 | 480.0009 | 3 | 13 | 4.288628 | 3.260052 | 0.7704429 | 6.32e-10 | 3.252642 | 2.334e-09
2018-04-01 22:33 | 98685.99 | 600.0002 | 3 | 13 | 4.316877 | 3.259949 | 0.8791121 | 6.32e-10 | 3.720186 | 2.334e-09
2018-04-01 22:35 | 98805.99 | 720.0002 | 3 | 13 | 4.347958 | 3.260052 | 0.9877721 | 6.32e-10 | 4.190922 | 2.334e-09
2018-04-01 22:37 | 98925.99 | 840.0026 | 3 | 13 | 4.380667 | 3.260082 | 1.096429 | 6.32e-10 | 4.665117 | 2.334e-09
2018-04-01 22:39 | 99045.99 | 960.0002 | 3 | 13 | 4.400262 | 3.117325 | 1.204034 | 6.32e-10 | 5.13799 | 2.334e-09
2018-04-01 22:41 | 99165.99 | 1080.001 | 3 | 13 | 4.400261 | 2.842346 | 1.303239 | 6.32e-10 | 5.574516 | 2.334e-09
2018-04-01 22:43 | 99285.99 | 1200.0026 | 3 | 13 | 4.400221 | 2.6054 | 1.393924 | 6.32e-10 | 5.973553 | 2.334e-09
2018-04-01 22:45 | 99405.99 | 1320.0002 | 3 | 13 | 4.400252 | 2.403366 | 1.477286 | 6.32e-10 | 6.340366 | 2.334e-09
2018-04-01 22:47 | 99525.99 | 1440.0026 | 3 | 13 | 4.400201 | 2.230774 | 1.554463 | 6.32e-10 | 6.679959 | 2.334e-09
2018-04-01 22:49 | 99645.99 | 1560.001 | 3 | 13 | 4.400204 | 2.084002 | 1.626319 | 6.32e-10 | 6.996142 | 2.334e-09
2018-04-01 22:51 | 99765.99 | 1680.001 | 3 | 13 | 4.400203 | 1.952706 | 1.693548 | 6.32e-10 | 7.291962 | 2.334e-09
2018-04-01 22:53 | 99885.99 | 1800.001 | 3 | 13 | 4.400193 | 1.833477 | 1.756608 | 6.32e-10 | 7.56944 | 2.334e-09
2018-04-01 22:55 | 100006 | 1920.0002 | 3 | 13 | 4.40016 | 1.722676 | 1.815858 | 6.32e-10 | 7.830152 | 2.334e-09
2018-04-01 22:57 | 100126 | 2040.0011 | 3 | 13 | 4.400207 | 1.623847 | 1.871606 | 6.32e-10 | 8.075454 | 2.334e-09
2018-04-01 22:59 | 100246 | 2160.0002 | 3 | 13 | 4.400225 | 1.533824 | 1.924188 | 6.32e-10 | 8.306822 | 2.334e-09
2018-04-01 23:01 | 100366 | 2280.0002 | 3 | 13 | 4.400152 | 1.449965 | 1.973894 | 6.32e-10 | 8.525537 | 2.334e-09
2018-04-01 23:03 | 100486 | 2400.0018 | 3 | 13 | 4.400097 | 1.370306 | 2.020899 | 6.32e-10 | 8.732369 | 2.334e-09
2018-04-01 23:05 | 100606 | 2520.0011 | 3 | 13 | 4.400175 | 1.295591 | 2.065337 | 6.32e-10 | 8.927904 | 2.334e-09
2018-04-01 23:07 | 100726 | 2640.0011 | 3 | 13 | 4.400183 | 1.224555 | 2.107323 | 6.32e-10 | 9.112647 | 2.334e-09
2018-04-01 23:09 | 100846 | 2760.0002 | 3 | 13 | 4.40016 | 1.157106 | 2.147002 | 6.32e-10 | 9.287242 | 2.334e-09
2018-04-01 23:11 | 100966 | 2880.0003 | 3 | 13 | 4.400141 | 1.092627 | 2.184498 | 6.32e-10 | 9.452229 | 2.334e-09
2018-04-01 23:13 | 101086 | 3000.001 | 3 | 13 | 4.400193 | 1.031272 | 2.219889 | 6.32e-10 | 9.607959 | 2.334e-09
2018-04-01 23:15 | 101206 | 3120.0018 | 3 | 13 | 4.400179 | 0.9723253 | 2.253272 | 6.32e-10 | 9.754846 | 2.334e-09
2018-04-01 23:17 | 101326 | 3240.0002 | 3 | 13 | 4.400159 | 0.9156752 | 2.284722 | 6.32e-10 | 9.893232 | 2.334e-09
2018-04-01 23:19 | 101446 | 3360 | 3 | 13 | 4.400133 | 0.8629551 | 2.31436 | 6.32e-10 | 10.02364 | 2.334e-09
2018-04-01 23:21 | 101566 | 3480.0002 | 3 | 13 | 4.400159 | 0.8139229 | 2.342303 | 6.32e-10 | 10.1466 | 2.334e-09
2018-04-01 23:23 | 101686 | 3600.0002 | 3 | 13 | 4.400167 | 0.7667141 | 2.368641 | 6.32e-10 | 10.26249 | 2.334e-09
2018-04-01 23:25 | 101806 | 3720.001 | 3 | 13 | 4.400156 | 0.7216778 | 2.393439 | 6.32e-10 | 10.3716 | 2.334e-09
2018-04-01 23:27 | 101926 | 3840.0001 | 3 | 13 | 4.400131 | 0.6788406 | 2.416773 | 6.32e-10 | 10.47428 | 2.334e-09
2018-04-01 23:29 | 102005.6 | 3919.6223 | 3 | 13 | 4.400084 | 0.6519947 | 2.431495 | 6.32e-10 | 10.53905 | 2.334e-09
2018-04-01 23:31 | 102125.6 | 120.0026 | 4 | 13 | 4.287826 | 0 | 2.431495 | 6.32e-10 | 10.53905 | 2.334e-09
2018-04-01 23:33 | 102245.6 | 240.001 | 4 | 13 | 4.276031 | 0 | 2.431495 | 6.32e-10 | 10.53905 | 2.334e-09
2018-04-01 23:34 | 102305.6 | 300.0032 | 4 | 13 | 4.272911 | 0 | 2.431495 | 6.32e-10 | 10.53905 | 2.334e-09
2018-04-01 23:36 | 102425.7 | 120.0026 | 5 | 13 | 3.820383 | -3.259974 | 2.431495 | 0.108656 | 10.53905 | 0.4211972
2018-04-01 23:38 | 102545.7 | 240.0019 | 5 | 13 | 3.768518 | -3.26003 | 2.431495 | 0.2173231 | 10.53905 | 0.8333957
2018-04-01 23:40 | 102665.7 | 360.0002 | 5 | 13 | 3.722034 | -3.260009 | 2.431495 | 0.325985 | 10.53905 | 1.240358
2018-04-01 23:42 | 102785.7 | 480.0011 | 5 | 13 | 3.676668 | -3.260072 | 2.431495 | 0.4346497 | 10.53905 | 1.642342
2018-04-01 23:44 | 102905.7 | 600.0002 | 5 | 13 | 3.631965 | -3.259948 | 2.431495 | 0.5433039 | 10.53905 | 2.039382
2018-04-01 23:46 | 103025.7 | 720.0011 | 5 | 13 | 3.590852 | -3.260056 | 2.431495 | 0.6519697 | 10.53905 | 2.431776
2018-04-01 23:48 | 103145.7 | 840.0002 | 5 | 13 | 3.553499 | -3.260018 | 2.431495 | 0.7606243 | 10.53905 | 2.819879
2018-04-01 23:50 | 103265.7 | 960.0002 | 5 | 13 | 3.519636 | -3.259967 | 2.431495 | 0.8692868 | 10.53905 | 3.204147
2018-04-01 23:52 | 103385.7 | 1080.001 | 5 | 13 | 3.488173 | -3.259976 | 2.431495 | 0.9779551 | 10.53905 | 3.584891
2018-04-01 23:54 | 103505.7 | 1200.0002 | 5 | 13 | 3.458889 | -3.25998 | 2.431495 | 1.086608 | 10.53905 | 3.962285
2018-04-01 23:56 | 103625.7 | 1320.0002 | 5 | 13 | 3.431586 | -3.260056 | 2.431495 | 1.195277 | 10.53905 | 4.336663
2018-04-01 23:58 | 103745.7 | 1440.001 | 5 | 13 | 3.405273 | -3.260014 | 2.431495 | 1.303941 | 10.53905 | 4.708109
2018-04-02 | 103865.7 | 1560.001 | 5 | 13 | 3.380141 | -3.259987 | 2.431495 | 1.412602 | 10.53905 | 5.076757
2018-04-02 00:02 | 103985.7 | 1680.001 | 5 | 13 | 3.355263 | -3.260118 | 2.431495 | 1.521266 | 10.53905 | 5.442709
2018-04-02 00:04 | 104105.7 | 1800.0002 | 5 | 13 | 3.33071 | -3.259983 | 2.431495 | 1.629926 | 10.53905 | 5.80596
2018-04-02 00:06 | 104225.7 | 1920.001 | 5 | 13 | 3.304173 | -3.260067 | 2.431495 | 1.738584 | 10.53905 | 6.166449
2018-04-02 00:08 | 104345.7 | 2040.0002 | 5 | 13 | 3.274744 | -3.260022 | 2.431495 | 1.847254 | 10.53905 | 6.523949
2018-04-02 00:10 | 104465.7 | 2160.0002 | 5 | 13 | 3.241772 | -3.259972 | 2.431495 | 1.955911 | 10.53905 | 6.878017
2018-04-02 00:12 | 104585.7 | 2280.001 | 5 | 13 | 3.204982 | -3.260007 | 2.431495 | 2.064575 | 10.53905 | 7.228315
2018-04-02 00:14 | 104705.7 | 2400.0002 | 5 | 13 | 3.161404 | -3.259995 | 2.431495 | 2.173237 | 10.53905 | 7.574273
2018-04-02 00:16 | 104825.7 | 2520.0002 | 5 | 13 | 3.106396 | -3.259985 | 2.431495 | 2.281899 | 10.53905 | 7.914929
2018-04-02 00:18 | 104945.7 | 2640.0002 | 5 | 13 | 3.034188 | -3.259981 | 2.431495 | 2.390558 | 10.53905 | 8.248729
2018-04-02 00:18 | 104991.2 | 2685.4168 | 5 | 13 | 2.999996 | -3.260077 | 2.431495 | 2.431681 | 10.53905 | 8.372815
2018-04-02 00:20 | 105111.2 | 120.0002 | 6 | 13 | 3.651425 | 0 | 2.431495 | 2.431689 | 10.53905 | 8.372842
2018-04-02 00:22 | 105231.2 | 240.0002 | 6 | 13 | 3.68621 | 0 | 2.431495 | 2.431689 | 10.53905 | 8.372842
2018-04-02 00:23 | 105291.2 | 300.0016 | 6 | 13 | 3.692698 | 0 | 2.431495 | 2.431689 | 10.53905 | 8.372842
2018-04-02 00:23 | 105291.2 | 0.0027 | 7 | 14 | 3.692632 | 0 | 0 | 0 | 0 | 0
2018-04-02 00:25 | 105411.3 | 120.0002 | 2 | 14 | 4.200289 | 3.855793 | 0.1446486 | 3.96e-10 | 0.6059368 | 1.462e-09
2018-04-02 00:27 | 105531.3 | 240.001 | 2 | 14 | 4.200274 | 3.441225 | 0.2656274 | 3.96e-10 | 1.11408 | 1.462e-09
2018-04-02 00:29 | 105609.5 | 318.2513 | 2 | 14 | 4.200233 | 3.259987 | 0.3383698 | 3.96e-10 | 1.419616 | 1.462e-09
2018-04-02 00:31 | 105729.5 | 120.0002 | 3 | 14 | 4.220855 | 3.260036 | 0.4466566 | 3.96e-10 | 1.875512 | 1.462e-09
2018-04-02 00:33 | 105849.5 | 240.0002 | 3 | 14 | 4.241644 | 3.260139 | 0.5553102 | 3.96e-10 | 2.335246 | 1.462e-09
2018-04-02 00:35 | 105969.5 | 360.0011 | 3 | 14 | 4.264039 | 3.260084 | 0.6639864 | 3.96e-10 | 2.797412 | 1.462e-09
2018-04-02 00:37 | 106089.5 | 480.001 | 3 | 14 | 4.289084 | 3.260044 | 0.7726516 | 3.96e-10 | 3.262102 | 1.462e-09
2018-04-02 00:39 | 106209.5 | 600.0011 | 3 | 14 | 4.317349 | 3.260084 | 0.8813163 | 3.96e-10 | 3.729676 | 1.462e-09
2018-04-02 00:41 | 106329.5 | 720.0011 | 3 | 14 | 4.347924 | 3.260088 | 0.9899751 | 3.96e-10 | 4.200435 | 1.462e-09
2018-04-02 00:43 | 106449.5 | 840.0011 | 3 | 14 | 4.380623 | 3.260124 | 1.098644 | 3.96e-10 | 4.67468 | 1.462e-09
2018-04-02 00:45 | 106569.5 | 960.0011 | 3 | 14 | 4.400273 | 3.116894 | 1.206238 | 3.96e-10 | 5.147502 | 1.462e-09
2018-04-02 00:47 | 106689.5 | 1080.0003 | 3 | 14 | 4.400256 | 2.840271 | 1.30538 | 3.96e-10 | 5.583752 | 1.462e-09
2018-04-02 00:49 | 106809.5 | 1200.0011 | 3 | 14 | 4.400257 | 2.60568 | 1.396039 | 3.96e-10 | 5.982673 | 1.462e-09
2018-04-02 00:51 | 106929.5 | 1320.0003 | 3 | 14 | 4.400212 | 2.400267 | 1.479358 | 3.96e-10 | 6.349298 | 1.462e-09
2018-04-02 00:53 | 107049.5 | 1440.0003 | 3 | 14 | 4.400196 | 2.22698 | 1.556399 | 3.96e-10 | 6.688293 | 1.462e-09
2018-04-02 00:55 | 107169.5 | 1560.0012 | 3 | 14 | 4.400168 | 2.077339 | 1.628101 | 3.96e-10 | 7.003799 | 1.462e-09
2018-04-02 00:57 | 107289.5 | 1680.0019 | 3 | 14 | 4.400182 | 1.94643 | 1.695126 | 3.96e-10 | 7.298721 | 1.462e-09
2018-04-02 00:59 | 107409.5 | 1800.0018 | 3 | 14 | 4.400224 | 1.828631 | 1.758004 | 3.96e-10 | 7.575396 | 1.462e-09
2018-04-02 01:01 | 107529.5 | 1920.0011 | 3 | 14 | 4.400211 | 1.721904 | 1.817144 | 3.96e-10 | 7.835624 | 1.462e-09
2018-04-02 01:03 | 107649.5 | 2040.0012 | 3 | 14 | 4.400155 | 1.624645 | 1.872882 | 3.96e-10 | 8.080882 | 1.462e-09
2018-04-02 01:05 | 107769.5 | 2160.0011 | 3 | 14 | 4.400185 | 1.534207 | 1.925512 | 3.96e-10 | 8.312461 | 1.462e-09
2018-04-02 01:07 | 107889.5 | 2280.0004 | 3 | 14 | 4.400219 | 1.44842 | 1.975199 | 3.96e-10 | 8.531094 | 1.462e-09
2018-04-02 01:09 | 108009.5 | 2400.0019 | 3 | 14 | 4.400107 | 1.367173 | 2.022115 | 3.96e-10 | 8.73753 | 1.462e-09
2018-04-02 01:11 | 108129.5 | 2520.0019 | 3 | 14 | 4.400178 | 1.294139 | 2.066466 | 3.96e-10 | 8.932686 | 1.462e-09
2018-04-02 01:13 | 108249.5 | 2640.0011 | 3 | 14 | 4.400162 | 1.222044 | 2.108394 | 3.96e-10 | 9.117174 | 1.462e-09
2018-04-02 01:15 | 108369.5 | 2760.0011 | 3 | 14 | 4.40023 | 1.15352 | 2.147964 | 3.96e-10 | 9.291289 | 1.462e-09
2018-04-02 01:17 | 108489.5 | 2880.0011 | 3 | 14 | 4.400177 | 1.088349 | 2.185306 | 3.96e-10 | 9.455601 | 1.462e-09
2018-04-02 01:19 | 108609.5 | 3000.0004 | 3 | 14 | 4.400117 | 1.026551 | 2.220539 | 3.96e-10 | 9.610632 | 1.462e-09
2018-04-02 01:21 | 108729.5 | 3120.0004 | 3 | 14 | 4.400162 | 0.9676151 | 2.253774 | 3.96e-10 | 9.75687 | 1.462e-09
2018-04-02 01:23 | 108849.5 | 3240.0003 | 3 | 14 | 4.400207 | 0.9134398 | 2.285107 | 3.96e-10 | 9.894742 | 1.462e-09
2018-04-02 01:25 | 108969.5 | 3360.0003 | 3 | 14 | 4.400148 | 0.8610163 | 2.314651 | 3.96e-10 | 10.02474 | 1.462e-09
2018-04-02 01:27 | 109089.5 | 3480.0011 | 3 | 14 | 4.400206 | 0.8122396 | 2.342515 | 3.96e-10 | 10.14735 | 1.462e-09
2018-04-02 01:29 | 109209.5 | 3600.0012 | 3 | 14 | 4.400174 | 0.7656384 | 2.368793 | 3.96e-10 | 10.26297 | 1.462e-09
2018-04-02 01:31 | 109329.5 | 3720.001 | 3 | 14 | 4.400187 | 0.7234869 | 2.393588 | 3.96e-10 | 10.37207 | 1.462e-09
2018-04-02 01:33 | 109449.5 | 3840.0002 | 3 | 14 | 4.400126 | 0.6815834 | 2.417003 | 3.96e-10 | 10.4751 | 1.462e-09
2018-04-02 01:34 | 109541.2 | 3931.6809 | 3 | 14 | 4.400182 | 0.6519938 | 2.433972 | 3.96e-10 | 10.54977 | 1.462e-09
2018-04-02 01:36 | 109661.3 | 120.0003 | 4 | 14 | 4.28842 | 0 | 2.433972 | 3.96e-10 | 10.54977 | 1.462e-09
2018-04-02 01:38 | 109781.3 | 240.0002 | 4 | 14 | 4.276694 | 0 | 2.433972 | 3.96e-10 | 10.54977 | 1.462e-09
2018-04-02 01:39 | 109841.3 | 300.0016 | 4 | 14 | 4.273588 | 0 | 2.433972 | 3.96e-10 | 10.54977 | 1.462e-09
2018-04-02 01:41 | 109961.3 | 120.0002 | 5 | 14 | 3.821927 | -3.259925 | 2.433972 | 0.1086478 | 10.54977 | 0.4213106
2018-04-02 01:43 | 110081.3 | 240.0002 | 5 | 14 | 3.770094 | -3.259987 | 2.433972 | 0.2173089 | 10.54977 | 0.8336662
2018-04-02 01:45 | 110201.3 | 360.001 | 5 | 14 | 3.723104 | -3.259976 | 2.433972 | 0.3259744 | 10.54977 | 1.240783
2018-04-02 01:47 | 110321.3 | 480.001 | 5 | 14 | 3.677255 | -3.260042 | 2.433972 | 0.4346438 | 10.54977 | 1.642861
2018-04-02 01:49 | 110441.3 | 600.001 | 5 | 14 | 3.6329 | -3.259947 | 2.433972 | 0.5433072 | 10.54977 | 2.040008
2018-04-02 01:51 | 110561.3 | 720.0002 | 5 | 14 | 3.591345 | -3.260038 | 2.433972 | 0.6519713 | 10.54977 | 2.432487
2018-04-02 01:53 | 110681.3 | 840.0002 | 5 | 14 | 3.553814 | -3.260002 | 2.433972 | 0.7606275 | 10.54977 | 2.820637
2018-04-02 01:55 | 110801.3 | 960.001 | 5 | 14 | 3.519978 | -3.260005 | 2.433972 | 0.8692915 | 10.54977 | 3.204943
2018-04-02 01:57 | 110921.3 | 1080.0002 | 5 | 14 | 3.488563 | -3.260029 | 2.433972 | 0.9779509 | 10.54977 | 3.585703
2018-04-02 01:59 | 111041.3 | 1200.0002 | 5 | 14 | 3.459311 | -3.260038 | 2.433972 | 1.086612 | 10.54977 | 3.963171
2018-04-02 02:01 | 111161.3 | 1320.0002 | 5 | 14 | 3.431487 | -3.259965 | 2.433972 | 1.195276 | 10.54977 | 4.33755
2018-04-02 02:03 | 111281.3 | 1440.0002 | 5 | 14 | 3.405449 | -3.260012 | 2.433972 | 1.303941 | 10.54977 | 4.709006
2018-04-02 02:05 | 111401.3 | 1560.001 | 5 | 14 | 3.380251 | -3.260096 | 2.433972 | 1.412609 | 10.54977 | 5.077696
2018-04-02 02:07 | 111521.3 | 1680.0002 | 5 | 14 | 3.35538 | -3.260065 | 2.433972 | 1.521263 | 10.54977 | 5.443629
2018-04-02 02:09 | 111641.3 | 1800.0002 | 5 | 14 | 3.330136 | -3.260022 | 2.433972 | 1.629927 | 10.54977 | 5.80687
2018-04-02 02:11 | 111761.3 | 1920.0002 | 5 | 14 | 3.303564 | -3.260036 | 2.433972 | 1.738585 | 10.54977 | 6.167285
2018-04-02 02:13 | 111881.3 | 2040.001 | 5 | 14 | 3.275099 | -3.259974 | 2.433972 | 1.847248 | 10.54977 | 6.524744
2018-04-02 02:15 | 112001.3 | 2160.0002 | 5 | 14 | 3.242996 | -3.259963 | 2.433972 | 1.955913 | 10.54977 | 6.878921
2018-04-02 02:17 | 112121.3 | 2280.0002 | 5 | 14 | 3.206216 | -3.26001 | 2.433972 | 2.064567 | 10.54977 | 7.229332
2018-04-02 02:19 | 112241.3 | 2400.0002 | 5 | 14 | 3.162628 | -3.259928 | 2.433972 | 2.173237 | 10.54977 | 7.57548
2018-04-02 02:21 | 112361.3 | 2520.0002 | 5 | 14 | 3.106863 | -3.260002 | 2.433972 | 2.281897 | 10.54977 | 7.91622
2018-04-02 02:23 | 112481.3 | 2640.0002 | 5 | 14 | 3.034457 | -3.259996 | 2.433972 | 2.390551 | 10.54977 | 8.250031
2018-04-02 02:24 | 112528.1 | 2686.72 | 5 | 14 | 2.999997 | -3.260056 | 2.433972 | 2.432855 | 10.54977 | 8.377692
2018-04-02 02:26 | 112648.1 | 120.001 | 6 | 14 | 3.651336 | 0 | 2.433972 | 2.432855 | 10.54977 | 8.377692
2018-04-02 02:28 | 112768.1 | 240.0002 | 6 | 14 | 3.686209 | 0 | 2.433972 | 2.432855 | 10.54977 | 8.377692
2018-04-02 02:29 | 112828.1 | 300.0032 | 6 | 14 | 3.692753 | 0 | 2.433972 | 2.432855 | 10.54977 | 8.377692
2018-04-02 02:29 | 112828.1 | 0.0027 | 7 | 15 | 3.692753 | 0 | 0 | 0 | 0 | 0
2018-04-02 02:31 | 112948.2 | 120.0009 | 2 | 15 | 4.200294 | 3.836575 | 0.1441976 | 0 | 0.6040877 | 0
2018-04-02 02:33 | 113068.2 | 240.0001 | 2 | 15 | 4.200192 | 3.415863 | 0.2644581 | 0 | 1.109215 | 0
2018-04-02 02:34 | 113136.9 | 308.7448 | 2 | 15 | 4.200233 | 3.259995 | 0.3281451 | 0 | 1.376715 | 0
2018-04-02 02:36 | 113257 | 120.0002 | 3 | 15 | 4.220352 | 3.260111 | 0.4364348 | 0 | 1.832601 | 0
2018-04-02 02:38 | 113377 | 240.0001 | 3 | 15 | 4.240266 | 3.26008 | 0.5450885 | 0 | 2.292233 | 0
2018-04-02 02:40 | 113497 | 360.0001 | 3 | 15 | 4.262287 | 3.260139 | 0.6537613 | 0 | 2.754203 | 0
2018-04-02 02:42 | 113617 | 480.0001 | 3 | 15 | 4.287223 | 3.260029 | 0.7624192 | 0 | 3.218663 | 0
2018-04-02 02:44 | 113737 | 600.001 | 3 | 15 | 4.314343 | 3.26008 | 0.8710931 | 0 | 3.686021 | 0
2018-04-02 02:46 | 113857 | 720.0009 | 3 | 15 | 4.343977 | 3.260048 | 0.9797546 | 0 | 4.156415 | 0
2018-04-02 02:48 | 113977 | 840.0002 | 3 | 15 | 4.37615 | 3.260015 | 1.088413 | 0 | 4.630151 | 0
2018-04-02 02:50 | 114097 | 960.001 | 3 | 15 | 4.400247 | 3.153595 | 1.196515 | 0 | 5.104895 | 0
2018-04-02 02:52 | 114217 | 1080.001 | 3 | 15 | 4.400208 | 2.870434 | 1.296773 | 0 | 5.546057 | 0
2018-04-02 02:54 | 114337 | 1200.0002 | 3 | 15 | 4.400202 | 2.628126 | 1.388348 | 0 | 5.949008 | 0
2018-04-02 02:56 | 114457 | 1320.0002 | 3 | 15 | 4.400222 | 2.420582 | 1.472397 | 0 | 6.318842 | 0
2018-04-02 02:58 | 114577 | 1440.0002 | 3 | 15 | 4.400167 | 2.244864 | 1.55009 | 0 | 6.660707 | 0
2018-04-02 03:00 | 114697 | 1560.0002 | 3 | 15 | 4.400247 | 2.0933 | 1.622331 | 0 | 6.978583 | 0
2018-04-02 03:02 | 114817 | 1680.0009 | 3 | 15 | 4.40016 | 1.957543 | 1.689818 | 0 | 7.275543 | 0
2018-04-02 03:04 | 114937 | 1800.0002 | 3 | 15 | 4.400227 | 1.838063 | 1.753055 | 0 | 7.553794 | 0
2018-04-02 03:06 | 115057 | 1920.0018 | 3 | 15 | 4.400202 | 1.728828 | 1.81246 | 0 | 7.815189 | 0
2018-04-02 03:08 | 115177 | 2040.001 | 3 | 15 | 4.400125 | 1.629793 | 1.868423 | 0 | 8.061438 | 0
2018-04-02 03:10 | 115297 | 2160.0002 | 3 | 15 | 4.400213 | 1.540085 | 1.921242 | 0 | 8.293853 | 0
2018-04-02 03:12 | 115417 | 2280.0011 | 3 | 15 | 4.400227 | 1.455936 | 1.971144 | 0 | 8.513429 | 0
2018-04-02 03:14 | 115537 | 2400.001 | 3 | 15 | 4.400146 | 1.37631 | 2.018319 | 0 | 8.721005 | 0
2018-04-02 03:16 | 115657 | 2520.0019 | 3 | 15 | 4.40017 | 1.300674 | 2.062938 | 0 | 8.917336 | 0
2018-04-02 03:18 | 115777 | 2640.001 | 3 | 15 | 4.400127 | 1.227772 | 2.105072 | 0 | 9.102733 | 0
2018-04-02 03:20 | 115897 | 2760.001 | 3 | 15 | 4.400168 | 1.15939 | 2.144849 | 0 | 9.277759 | 0
2018-04-02 03:22 | 116017 | 2880.0006 | 3 | 15 | 4.400169 | 1.094693 | 2.182401 | 0 | 9.442995 | 0
2018-04-02 03:24 | 116137 | 3000.0002 | 3 | 15 | 4.400175 | 1.033417 | 2.217855 | 0 | 9.599 | 0
2018-04-02 03:26 | 116257 | 3120.0003 | 3 | 15 | 4.400136 | 0.9740906 | 2.2513 | 0 | 9.746163 | 0
2018-04-02 03:28 | 116377 | 3240.0003 | 3 | 15 | 4.40016 | 0.9192877 | 2.282853 | 0 | 9.885 | 0
2018-04-02 03:30 | 116497 | 3360.001 | 3 | 15 | 4.400107 | 0.8660975 | 2.312603 | 0 | 10.0159 | 0
2018-04-02 03:32 | 116617 | 3480.0006 | 3 | 15 | 4.400132 | 0.8169861 | 2.340656 | 0 | 10.13934 | 0
2018-04-02 03:34 | 116737 | 3600.0002 | 3 | 15 | 4.400099 | 0.7688885 | 2.367087 | 0 | 10.25564 | 0
2018-04-02 03:36 | 116857 | 3720.0009 | 3 | 15 | 4.40014 | 0.7240086 | 2.391973 | 0 | 10.36514 | 0
2018-04-02 03:38 | 116977 | 3840.0017 | 3 | 15 | 4.40011 | 0.681633 | 2.415396 | 0 | 10.46821 | 0
2018-04-02 03:40 | 117067 | 3930.0359 | 3 | 15 | 4.400113 | 0.6519947 | 2.432065 | 0 | 10.54156 | 0
2018-04-02 03:42 | 117187 | 120.001 | 4 | 15 | 4.288148 | 0 | 2.432069 | 0 | 10.54157 | 0
2018-04-02 03:44 | 117307 | 240.0009 | 4 | 15 | 4.276398 | 0 | 2.432069 | 0 | 10.54157 | 0
2018-04-02 03:45 | 117367 | 300.0031 | 4 | 15 | 4.273273 | 0 | 2.432069 | 0 | 10.54157 | 0
2018-04-02 03:47 | 117487.1 | 120.0002 | 5 | 15 | 3.820863 | -3.260096 | 2.432069 | 0.1086542 | 10.54157 | 0.4212376
2018-04-02 03:49 | 117607.1 | 240.001 | 5 | 15 | 3.769067 | -3.260082 | 2.432069 | 0.2173208 | 10.54157 | 0.8335039
2018-04-02 03:51 | 117727.1 | 360.0002 | 5 | 15 | 3.722718 | -3.260104 | 2.432069 | 0.3259903 | 10.54157 | 1.240558
2018-04-02 03:53 | 117847.1 | 480.0002 | 5 | 15 | 3.677254 | -3.260094 | 2.432069 | 0.4346625 | 10.54157 | 1.642635
2018-04-02 03:55 | 117967.1 | 600.0002 | 5 | 15 | 3.632963 | -3.260114 | 2.432069 | 0.5433181 | 10.54157 | 2.039758
2018-04-02 03:57 | 118087.1 | 720.001 | 5 | 15 | 3.591791 | -3.260105 | 2.432069 | 0.6519828 | 10.54157 | 2.432264
2018-04-02 03:59 | 118207.1 | 840.0002 | 5 | 15 | 3.55438 | -3.260111 | 2.432069 | 0.7606472 | 10.54157 | 2.820487
2018-04-02 04:01 | 118327.1 | 960.0002 | 5 | 15 | 3.520627 | -3.260007 | 2.432069 | 0.8693214 | 10.54157 | 3.204901
2018-04-02 04:03 | 118447.1 | 1080.0002 | 5 | 15 | 3.489551 | -3.260111 | 2.432069 | 0.9779752 | 10.54157 | 3.585719
2018-04-02 04:05 | 118567.1 | 1200.0002 | 5 | 15 | 3.460062 | -3.260036 | 2.432069 | 1.086646 | 10.54157 | 3.963316
2018-04-02 04:07 | 118687.1 | 1320.0002 | 5 | 15 | 3.43219 | -3.260067 | 2.432069 | 1.195313 | 10.54157 | 4.337786
2018-04-02 04:09 | 118807.1 | 1440.0002 | 5 | 15 | 3.405768 | -3.260049 | 2.432069 | 1.303979 | 10.54157 | 4.709302
2018-04-02 04:11 | 118927.1 | 1560.0002 | 5 | 15 | 3.380643 | -3.260063 | 2.432069 | 1.412643 | 10.54157 | 5.07801
2018-04-02 04:13 | 119047.1 | 1680.001 | 5 | 15 | 3.355803 | -3.26005 | 2.432069 | 1.521308 | 10.54157 | 5.444009
2018-04-02 04:15 | 119167.1 | 1800.0011 | 5 | 15 | 3.330521 | -3.260132 | 2.432069 | 1.629963 | 10.54157 | 5.807274
2018-04-02 04:17 | 119287.1 | 1920.0011 | 5 | 15 | 3.304115 | -3.260131 | 2.432069 | 1.738635 | 10.54157 | 6.167783
2018-04-02 04:19 | 119407.1 | 2040.0002 | 5 | 15 | 3.274922 | -3.25997 | 2.432069 | 1.8473 | 10.54157 | 6.525266
2018-04-02 04:21 | 119527.1 | 2160.001 | 5 | 15 | 3.242732 | -3.260174 | 2.432069 | 1.955965 | 10.54157 | 6.879414
2018-04-02 04:23 | 119647.1 | 2280.0002 | 5 | 15 | 3.205691 | -3.260105 | 2.432069 | 2.06463 | 10.54157 | 7.229824
2018-04-02 04:25 | 119767.1 | 2400.001 | 5 | 15 | 3.161233 | -3.260007 | 2.432069 | 2.173292 | 10.54157 | 7.575841
2018-04-02 04:27 | 119887.1 | 2520.001 | 5 | 15 | 3.104386 | -3.260131 | 2.432069 | 2.281957 | 10.54157 | 7.916377
2018-04-02 04:29 | 120007.1 | 2640.0011 | 5 | 15 | 3.03263 | -3.260118 | 2.432069 | 2.390618 | 10.54157 | 8.24999
2018-04-02 04:29 | 120051.7 | 2684.5896 | 5 | 15 | 2.999998 | -3.260098 | 2.432069 | 2.430988 | 10.54157 | 8.371771
2018-04-02 04:31 | 120171.8 | 120.0001 | 6 | 15 | 3.651273 | 0 | 2.432069 | 2.431003 | 10.54157 | 8.371814
2018-04-02 04:33 | 120291.8 | 240.0002 | 6 | 15 | 3.686233 | 0 | 2.432069 | 2.431003 | 10.54157 | 8.371814
2018-04-02 04:34 | 120351.8 | 300.0007 | 6 | 15 | 3.692775 | 0 | 2.432069 | 2.431003 | 10.54157 | 8.371814
2018-04-02 04:34 | 120351.8 | 0.0027 | 7 | 16 | 3.692933 | 0 | 0 | 0 | 0 | 0
2018-04-02 04:36 | 120471.8 | 120.0003 | 2 | 16 | 4.200278 | 3.839251 | 0.1442053 | 0 | 0.6041262 | 0
2018-04-02 04:38 | 120591.8 | 240.001 | 2 | 16 | 4.200234 | 3.425095 | 0.2646185 | 0 | 1.109894 | 0
2018-04-02 04:40 | 120665.5 | 313.636 | 2 | 16 | 4.20028 | 3.259987 | 0.3329 | 0 | 1.396693 | 0
2018-04-02 04:42 | 120785.5 | 120.0002 | 3 | 16 | 4.220328 | 3.260092 | 0.4411976 | 0 | 1.852611 | 0
2018-04-02 04:44 | 120905.5 | 240.0002 | 3 | 16 | 4.240343 | 3.26009 | 0.5498647 | 0 | 2.312299 | 0
2018-04-02 04:46 | 121025.5 | 360.001 | 3 | 16 | 4.262949 | 3.260136 | 0.6585313 | 0 | 2.774278 | 0
2018-04-02 04:48 | 121145.5 | 480.0002 | 3 | 16 | 4.288635 | 3.260036 | 0.7671986 | 0 | 3.238888 | 0
2018-04-02 04:50 | 121265.5 | 600.0004 | 3 | 16 | 4.316415 | 3.260113 | 0.8758671 | 0 | 3.70642 | 0
2018-04-02 04:52 | 121385.5 | 720.0002 | 3 | 16 | 4.346758 | 3.260145 | 0.9845142 | 0 | 4.17701 | 0
2018-04-02 04:54 | 121505.5 | 840.0018 | 3 | 16 | 4.379563 | 3.259966 | 1.093193 | 0 | 4.651173 | 0
2018-04-02 04:56 | 121625.5 | 960.0011 | 3 | 16 | 4.40027 | 3.118515 | 1.200855 | 0 | 5.124234 | 0
2018-04-02 04:58 | 121745.5 | 1080.001 | 3 | 16 | 4.400208 | 2.837986 | 1.300021 | 0 | 5.560591 | 0
2018-04-02 05:00 | 121865.5 | 1200.0011 | 3 | 16 | 4.400262 | 2.601059 | 1.390557 | 0 | 5.958972 | 0
2018-04-02 05:02 | 121985.5 | 1320.0019 | 3 | 16 | 4.400297 | 2.399372 | 1.473779 | 0 | 6.325167 | 0
2018-04-02 05:04 | 122105.5 | 1440.001 | 3 | 16 | 4.400202 | 2.2269 | 1.55081 | 0 | 6.664119 | 0
2018-04-02 05:06 | 122225.5 | 1560.0003 | 3 | 16 | 4.400257 | 2.080006 | 1.622512 | 0 | 6.979625 | 0
2018-04-02 05:08 | 122345.5 | 1680.0003 | 3 | 16 | 4.40016 | 1.948524 | 1.68962 | 0 | 7.274912 | 0
2018-04-02 05:10 | 122465.5 | 1800.0003 | 3 | 16 | 4.400187 | 1.833167 | 1.752607 | 0 | 7.552069 | 0
2018-04-02 05:12 | 122585.5 | 1920.0003 | 3 | 16 | 4.400219 | 1.727378 | 1.811931 | 0 | 7.813104 | 0
2018-04-02 05:14 | 122705.5 | 2040.0011 | 3 | 16 | 4.400173 | 1.629979 | 1.867855 | 0 | 8.059183 | 0
2018-04-02 05:16 | 122825.5 | 2160.0011 | 3 | 16 | 4.400187 | 1.53926 | 1.920659 | 0 | 8.291529 | 0
2018-04-02 05:18 | 122945.5 | 2280.0004 | 3 | 16 | 4.400224 | 1.456704 | 1.970578 | 0 | 8.511183 | 0
2018-04-02 05:20 | 123065.5 | 2400.0003 | 3 | 16 | 4.400148 | 1.375524 | 2.017766 | 0 | 8.718817 | 0
2018-04-02 05:22 | 123185.5 | 2520.002 | 3 | 16 | 4.400141 | 1.299523 | 2.062348 | 0 | 8.914986 | 0
2018-04-02 05:24 | 123305.5 | 2640.0011 | 3 | 16 | 4.400154 | 1.227983 | 2.104467 | 0 | 9.100316 | 0
2018-04-02 05:26 | 123425.5 | 2760.0011 | 3 | 16 | 4.400134 | 1.159242 | 2.144252 | 0 | 9.275375 | 0
2018-04-02 05:28 | 123545.5 | 2880.0011 | 3 | 16 | 4.400168 | 1.095197 | 2.181817 | 0 | 9.440669 | 0
2018-04-02 05:30 | 123665.5 | 3000.0011 | 3 | 16 | 4.400101 | 1.033166 | 2.217292 | 0 | 9.596763 | 0
2018-04-02 05:32 | 123785.5 | 3120.0012 | 3 | 16 | 4.400151 | 0.9743576 | 2.250765 | 0 | 9.74405 | 0
2018-04-02 05:34 | 123905.5 | 3240.0003 | 3 | 16 | 4.400155 | 0.9184561 | 2.282292 | 0 | 9.882775 | 0
2018-04-02 05:36 | 124025.5 | 3360.0005 | 3 | 16 | 4.400106 | 0.8646965 | 2.312011 | 0 | 10.01355 | 0
2018-04-02 05:38 | 124145.5 | 3480.0003 | 3 | 16 | 4.400199 | 0.8162518 | 2.340015 | 0 | 10.13677 | 0
2018-04-02 05:40 | 124265.5 | 3600.0011 | 3 | 16 | 4.400208 | 0.7692204 | 2.366411 | 0 | 10.25291 | 0
2018-04-02 05:42 | 124385.5 | 3720.0003 | 3 | 16 | 4.400151 | 0.7244768 | 2.391292 | 0 | 10.36239 | 0
2018-04-02 05:44 | 124505.5 | 3840.0018 | 3 | 16 | 4.400157 | 0.6828718 | 2.414732 | 0 | 10.46553 | 0
2018-04-02 05:45 | 124598.6 | 3933.1009 | 3 | 16 | 4.400117 | 0.6519938 | 2.431995 | 0 | 10.54149 | 0
2018-04-02 05:47 | 124718.6 | 120.0018 | 4 | 16 | 4.288354 | 0 | 2.431995 | 0 | 10.54149 | 0
2018-04-02 05:49 | 124838.6 | 240.0003 | 4 | 16 | 4.276626 | 0 | 2.431995 | 0 | 10.54149 | 0
2018-04-02 05:50 | 124898.6 | 300.0024 | 4 | 16 | 4.273529 | 0 | 2.431995 | 0 | 10.54149 | 0
2018-04-02 05:52 | 125018.7136 | 120.0003 | 5 | 16 | 3.823068 | -3.26006 | 2.431995 | 0.1086528 | 10.54149 | 0.4214378
2018-04-02 05:54 | 125138.7135 | 240.0002 | 5 | 16 | 3.771175 | -3.259992 | 2.431995 | 0.2173105 | 10.54149 | 0.8338959
2018-04-02 05:56 | 125258.7143 | 360.001 | 5 | 16 | 3.724688 | -3.26003 | 2.431995 | 0.3259866 | 10.54149 | 1.241194
2018-04-02 05:58 | 125378.7135 | 480.0002 | 5 | 16 | 3.678913 | -3.259974 | 2.431995 | 0.4346492 | 10.54149 | 1.64343
2018-04-02 06:00 | 125498.7143 | 600.001 | 5 | 16 | 3.634436 | -3.260029 | 2.431995 | 0.5433083 | 10.54149 | 2.040744
2018-04-02 06:02 | 125618.7143 | 720.001 | 5 | 16 | 3.592907 | -3.260052 | 2.431995 | 0.651974 | 10.54149 | 2.433388
2018-04-02 06:04 | 125738.7143 | 840.001 | 5 | 16 | 3.55498 | -3.25998 | 2.431995 | 0.7606304 | 10.54149 | 2.821693
2018-04-02 06:06 | 125858.7136 | 960.0003 | 5 | 16 | 3.520277 | -3.260015 | 2.431995 | 0.8692997 | 10.54149 | 3.206098
2018-04-02 06:08 | 125978.7143 | 1080.001 | 5 | 16 | 3.488662 | -3.259995 | 2.431995 | 0.9779561 | 10.54149 | 3.586859
2018-04-02 06:10 | 126098.7135 | 1200.0002 | 5 | 16 | 3.459076 | -3.260036 | 2.431995 | 1.086619 | 10.54149 | 3.964334
2018-04-02 06:12 | 126218.7135 | 1320.0002 | 5 | 16 | 3.430857 | -3.260054 | 2.431995 | 1.195281 | 10.54149 | 4.338656
2018-04-02 06:14 | 126338.7135 | 1440.0002 | 5 | 16 | 3.404433 | -3.260042 | 2.431995 | 1.30394 | 10.54149 | 4.709996
2018-04-02 06:16 | 126458.7136 | 1560.0003 | 5 | 16 | 3.379485 | -3.260027 | 2.431995 | 1.412613 | 10.54149 | 5.078601
2018-04-02 06:18 | 126578.7136 | 1680.0003 | 5 | 16 | 3.354931 | -3.260092 | 2.431995 | 1.521273 | 10.54149 | 5.444484
2018-04-02 06:20 | 126698.7135 | 1800.0002 | 5 | 16 | 3.330257 | -3.259954 | 2.431995 | 1.629939 | 10.54149 | 5.80772
2018-04-02 06:22 | 126818.7135 | 1920.0002 | 5 | 16 | 3.304101 | -3.26004 | 2.431995 | 1.738604 | 10.54149 | 6.168196
2018-04-02 06:24 | 126938.7143 | 2040.001 | 5 | 16 | 3.27589 | -3.260047 | 2.431995 | 1.847259 | 10.54149 | 6.525699
2018-04-02 06:26 | 127058.7143 | 2160.001 | 5 | 16 | 3.244204 | -3.260018 | 2.431995 | 1.955923 | 10.54149 | 6.879989
2018-04-02 06:28 | 127178.7143 | 2280.001 | 5 | 16 | 3.20745 | -3.260134 | 2.431995 | 2.064588 | 10.54149 | 7.230577
2018-04-02 06:30 | 127298.7135 | 2400.0002 | 5 | 16 | 3.162002 | -3.260032 | 2.431995 | 2.173253 | 10.54149 | 7.57675
2018-04-02 06:32 | 127418.7135 | 2520.0002 | 5 | 16 | 3.10493 | -3.260052 | 2.431995 | 2.281912 | 10.54149 | 7.917322
2018-04-02 06:34 | 127538.7151 | 2640.0018 | 5 | 16 | 3.033698 | -3.260129 | 2.431995 | 2.39057 | 10.54149 | 8.250992
2018-04-02 06:35 | 127584.2981 | 2685.5848 | 5 | 16 | 2.999996 | -3.260076 | 2.431995 | 2.43184 | 10.54149 | 8.375511
2018-04-02 06:37 | 127704.3 | 120.001 | 6 | 16 | 3.650996 | 0 | 2.431995 | 2.43184 | 10.54149 | 8.375511
2018-04-02 06:39 | 127824.3 | 240.0003 | 6 | 16 | 3.686069 | 0 | 2.431995 | 2.43184 | 10.54149 | 8.375511
2018-04-02 06:40 | 127884.3 | 300.0041 | 6 | 16 | 3.692612 | 0 | 2.431995 | 2.43184 | 10.54149 | 8.375511
2018-04-02 06:40 | 127884.4 | 0.0028 | 7 | 17 | 3.692814 | 0 | 0 | 0 | 0 | 0
2018-04-02 06:42 | 128004.4 | 120.001 | 2 | 17 | 4.200305 | 3.844288 | 0.1443 | 0 | 0.6045119 | 0
2018-04-02 06:44 | 128124.4 | 240.0011 | 2 | 17 | 4.200258 | 3.435247 | 0.2650243 | 0 | 1.111586 | 0
2018-04-02 06:45 | 128204 | 319.5528 | 2 | 17 | 4.200238 | 3.259989 | 0.3388999 | 0 | 1.421881 | 0
2018-04-02 06:47 | 128324 | 120.0009 | 3 | 17 | 4.2204 | 3.260128 | 0.4471847 | 0 | 1.877737 | 0
2018-04-02 06:49 | 128444 | 240.0009 | 3 | 17 | 4.240819 | 3.26012 | 0.5558543 | 0 | 2.337463 | 0
2018-04-02 06:51 | 128564 | 360.0009 | 3 | 17 | 4.263579 | 3.260159 | 0.6645268 | 0 | 2.799527 | 0
2018-04-02 06:53 | 128684 | 480.0001 | 3 | 17 | 4.289292 | 3.260094 | 0.773183 | 0 | 3.264159 | 0
2018-04-02 06:55 | 128804 | 600.0011 | 3 | 17 | 4.31731 | 3.260042 | 0.8818557 | 0 | 3.73179 | 0
2018-04-02 06:57 | 128924 | 720.0009 | 3 | 17 | 4.347627 | 3.260096 | 0.9905112 | 0 | 4.202516 | 0
2018-04-02 06:59 | 129044 | 840.0009 | 3 | 17 | 4.379822 | 3.260084 | 1.099179 | 0 | 4.676688 | 0
2018-04-02 07:01 | 129164 | 960.001 | 3 | 17 | 4.400278 | 3.119421 | 1.206845 | 0 | 5.149779 | 0
2018-04-02 07:03 | 129284 | 1080.0009 | 3 | 17 | 4.400236 | 2.837715 | 1.305989 | 0 | 5.586039 | 0
2018-04-02 07:05 | 129404 | 1200.0002 | 3 | 17 | 4.400249 | 2.599497 | 1.39648 | 0 | 5.984221 | 0
2018-04-02 07:07 | 129524 | 1320.001 | 3 | 17 | 4.400281 | 2.397934 | 1.479671 | 0 | 6.35028 | 0
2018-04-02 07:09 | 129644 | 1440.0002 | 3 | 17 | 4.400221 | 2.224661 | 1.556627 | 0 | 6.688902 | 0
2018-04-02 07:11 | 129764 | 1560.0002 | 3 | 17 | 4.40011 | 2.072584 | 1.628198 | 0 | 7.003828 | 0
2018-04-02 07:13 | 129884 | 1680.0009 | 3 | 17 | 4.400198 | 1.942823 | 1.695092 | 0 | 7.298176 | 0
2018-04-02 07:15 | 130004 | 1800.001 | 3 | 17 | 4.400187 | 1.82571 | 1.757869 | 0 | 7.574409 | 0
2018-04-02 07:17 | 130124 | 1920.0018 | 3 | 17 | 4.400145 | 1.718664 | 1.816934 | 0 | 7.834307 | 0
2018-04-02 07:19 | 130244 | 2040.001 | 3 | 17 | 4.400132 | 1.621572 | 1.872583 | 0 | 8.079173 | 0
2018-04-02 07:21 | 130364 | 2160.0018 | 3 | 17 | 4.400169 | 1.532093 | 1.925147 | 0 | 8.310461 | 0
2018-04-02 07:23 | 130484 | 2280.001 | 3 | 17 | 4.400178 | 1.446654 | 1.974757 | 0 | 8.528753 | 0
2018-04-02 07:25 | 130604 | 2400.0002 | 3 | 17 | 4.400146 | 1.366076 | 2.021636 | 0 | 8.735029 | 0
2018-04-02 07:27 | 130724 | 2520.0002 | 3 | 17 | 4.400181 | 1.290592 | 2.0659 | 0 | 8.9298 | 0
2018-04-02 07:29 | 130844 | 2640.001 | 3 | 17 | 4.400164 | 1.220355 | 2.107728 | 0 | 9.113853 | 0
2018-04-02 07:31 | 130964 | 2760.0018 | 3 | 17 | 4.400174 | 1.152464 | 2.147274 | 0 | 9.287857 | 0
2018-04-02 07:33 | 131084 | 2880.0002 | 3 | 17 | 4.40019 | 1.087907 | 2.184602 | 0 | 9.452107 | 0
2018-04-02 07:35 | 131204 | 3000.0002 | 3 | 17 | 4.400132 | 1.026425 | 2.219838 | 0 | 9.60715 | 0
2018-04-02 07:37 | 131324 | 3120.0011 | 3 | 17 | 4.40016 | 0.9691048 | 2.253097 | 0 | 9.753497 | 0
2018-04-02 07:39 | 131444 | 3240.001 | 3 | 17 | 4.400154 | 0.9142361 | 2.284482 | 0 | 9.891597 | 0
2018-04-02 07:41 | 131564 | 3360.0002 | 3 | 17 | 4.40015 | 0.8610582 | 2.314069 | 0 | 10.02178 | 0
2018-04-02 07:43 | 131684 | 3480.001 | 3 | 17 | 4.400083 | 0.8104296 | 2.341934 | 0 | 10.14439 | 0
2018-04-02 07:45 | 131804 | 3600.0002 | 3 | 17 | 4.400171 | 0.7644968 | 2.368176 | 0 | 10.25986 | 0
2018-04-02 07:47 | 131924 | 3720.0009 | 3 | 17 | 4.400138 | 0.7195854 | 2.392897 | 0 | 10.36864 | 0
2018-04-02 07:49 | 132044 | 3840.0009 | 3 | 17 | 4.400147 | 0.6787872 | 2.416195 | 0 | 10.47115 | 0
2018-04-02 07:51 | 132128.2 | 3924.2159 | 3 | 17 | 4.400151 | 0.6519918 | 2.431757 | 0 | 10.53963 | 0
2018-04-02 07:53 | 132248.3 | 120.0003 | 4 | 17 | 4.288337 | 0 | 2.431757 | 0 | 10.53963 | 0
2018-04-02 07:55 | 132368.3 | 240.0002 | 4 | 17 | 4.276573 | 0 | 2.431757 | 0 | 10.53963 | 0
2018-04-02 07:56 | 132428.3 | 300.0024 | 4 | 17 | 4.273479 | 0 | 2.431757 | 0 | 10.53963 | 0
2018-04-02 07:58 | 132548.3 | 120.0003 | 5 | 17 | 3.823171 | -3.260077 | 2.431757 | 0.1086569 | 10.53963 | 0.4214418
2018-04-02 08:00 | 132668.3 | 240.0002 | 5 | 17 | 3.771507 | -3.260018 | 2.431757 | 0.217326 | 10.53963 | 0.8339679
2018-04-02 08:02 | 132788.3 | 360.0026 | 5 | 17 | 3.725074 | -3.26004 | 2.431757 | 0.325988 | 10.53963 | 1.241252
2018-04-02 08:04 | 132908.3 | 480.001 | 5 | 17 | 3.679344 | -3.26006 | 2.431757 | 0.4346484 | 10.53963 | 1.643535
2018-04-02 08:06 | 133028.3 | 600.0026 | 5 | 17 | 3.634931 | -3.259987 | 2.431757 | 0.5433096 | 10.53963 | 2.040906
2018-04-02 08:08 | 133148.3 | 720.0002 | 5 | 17 | 3.593259 | -3.260078 | 2.431757 | 0.6519731 | 10.53963 | 2.43359
2018-04-02 08:10 | 133268.3 | 840.001 | 5 | 17 | 3.555429 | -3.260076 | 2.431757 | 0.7606338 | 10.53963 | 2.821948
2018-04-02 08:12 | 133388.3 | 960.0002 | 5 | 17 | 3.520847 | -3.260016 | 2.431757 | 0.869296 | 10.53963 | 3.206386
2018-04-02 08:14 | 133508.3 | 1080.0002 | 5 | 17 | 3.489519 | -3.260027 | 2.431757 | 0.9779631 | 10.53963 | 3.587265
2018-04-02 08:16 | 133628.3 | 1200.001 | 5 | 17 | 3.460255 | -3.260062 | 2.431757 | 1.086626 | 10.53963 | 3.964836
2018-04-02 08:18 | 133748.3 | 1320.0002 | 5 | 17 | 3.432448 | -3.260124 | 2.431757 | 1.195301 | 10.53963 | 4.339363
2018-04-02 08:20 | 133868.3 | 1440.0002 | 5 | 17 | 3.405665 | -3.260092 | 2.431757 | 1.303963 | 10.53963 | 4.710864
2018-04-02 08:22 | 133988.3 | 1560.0002 | 5 | 17 | 3.38002 | -3.26005 | 2.431757 | 1.412621 | 10.53963 | 5.079526
2018-04-02 08:24 | 134108.3 | 1680.0002 | 5 | 17 | 3.355205 | -3.260131 | 2.431757 | 1.52129 | 10.53963 | 5.445468
2018-04-02 08:26 | 134228.3 | 1800.0002 | 5 | 17 | 3.330231 | -3.260083 | 2.431757 | 1.629943 | 10.53963 | 5.808675
2018-04-02 08:28 | 134348.3 | 1920.001 | 5 | 17 | 3.303968 | -3.260083 | 2.431757 | 1.738611 | 10.53963 | 6.169151
2018-04-02 08:30 | 134468.3 | 2040.001 | 5 | 17 | 3.275164 | -3.260076 | 2.431757 | 1.847279 | 10.53963 | 6.526657
2018-04-02 08:32 | 134588.3 | 2160.001 | 5 | 17 | 3.243046 | -3.260036 | 2.431757 | 1.95594 | 10.53963 | 6.88083
2018-04-02 08:34 | 134708.3 | 2280.0002 | 5 | 17 | 3.205674 | -3.260116 | 2.431757 | 2.0646 | 10.53963 | 7.231234
2018-04-02 08:36 | 134828.3 | 2400.001 | 5 | 17 | 3.160288 | -3.260012 | 2.431757 | 2.173264 | 10.53963 | 7.5772
2018-04-02 08:38 | 134948.3 | 2520.001 | 5 | 17 | 3.103116 | -3.260092 | 2.431757 | 2.281922 | 10.53963 | 7.917593
2018-04-02 08:40 | 135068.3 | 2640.0002 | 5 | 17 | 3.031782 | -3.260125 | 2.431757 | 2.390593 | 10.53963 | 8.251116
2018-04-02 08:40 | 135112.1 | 2683.7192 | 5 | 17 | 3 | -3.260074 | 2.431757 | 2.430175 | 10.53963 | 8.370502
2018-04-02 08:42 | 135232.1 | 120 | 6 | 17 | 3.651052 | 0 | 2.431757 | 2.430175 | 10.53963 | 8.370502
2018-04-02 08:44 | 135352.1 | 240 | 6 | 17 | 3.68615 | 0 | 2.431757 | 2.430175 | 10.53963 | 8.370502
2018-04-02 08:45 | 135412.1 | 300.003 | 6 | 17 | 3.692746 | 0 | 2.431757 | 2.430175 | 10.53963 | 8.370502
2018-04-02 08:45 | 135412.1 | 0.0026 | 7 | 18 | 3.692742 | 0 | 0 | 0 | 0 | 0
2018-04-02 08:47 | 135532.2 | 120.0001 | 2 | 18 | 4.200251 | 3.82954 | 0.1439587 | 0 | 0.6031209 | 0
2018-04-02 08:49 | 135652.2 | 240.0002 | 2 | 18 | 4.200239 | 3.524277 | 0.2658645 | 0 | 1.115149 | 0
2018-04-02 08:51 | 135757.2 | 345.0112 | 2 | 18 | 4.200271 | 3.259995 | 0.3646475 | 0 | 1.530062 | 0
2018-04-02 08:53 | 135877.2 | 120.0002 | 3 | 18 | 4.22293 | 3.260105 | 0.4729235 | 0 | 1.986025 | 0
2018-04-02 08:55 | 135997.2 | 240.001 | 3 | 18 | 4.245749 | 3.260082 | 0.5815927 | 0 | 2.446165 | 0
2018-04-02 08:57 | 136117.2 | 360.0002 | 3 | 18 | 4.270112 | 3.260111 | 0.6902655 | 0 | 2.908866 | 0
2018-04-02 08:59 | 136237.2 | 480.001 | 3 | 18 | 4.296993 | 3.260117 | 0.7989286 | 0 | 3.374306 | 0
2018-04-02 09:01 | 136357.2 | 600.0011 | 3 | 18 | 4.326697 | 3.26018 | 0.9076031 | 0 | 3.842871 | 0
2018-04-02 09:03 | 136477.2 | 720.0002 | 3 | 18 | 4.357929 | 3.260136 | 1.01626 | 0 | 4.314688 | 0
2018-04-02 09:05 | 136597.2 | 840.0011 | 3 | 18 | 4.390753 | 3.260136 | 1.124932 | 0 | 4.79003 | 0
2018-04-02 09:07 | 136717.2 | 960.0011 | 3 | 18 | 4.400246 | 3.029202 | 1.230633 | 0 | 5.255 | 0
2018-04-02 09:09 | 136837.2 | 1080.0002 | 3 | 18 | 4.40027 | 2.765932 | 1.327105 | 0 | 5.679499 | 0
2018-04-02 09:11 | 136957.2 | 1200.0003 | 3 | 18 | 4.400264 | 2.539053 | 1.415411 | 0 | 6.068066 | 0
2018-04-02 09:13 | 137077.2 | 1320.0011 | 3 | 18 | 4.400253 | 2.346651 | 1.496724 | 0 | 6.425861 | 0
2018-04-02 09:15 | 137197.2 | 1440.0003 | 3 | 18 | 4.400204 | 2.18471 | 1.572182 | 0 | 6.757894 | 0
2018-04-02 09:17 | 137317.2 | 1560.0011 | 3 | 18 | 4.400191 | 2.042521 | 1.642594 | 0 | 7.067722 | 0
2018-04-02 09:19 | 137437.2 | 1680.0027 | 3 | 18 | 4.400132 | 1.916514 | 1.708548 | 0 | 7.357933 | 0
2018-04-02 09:21 | 137557.2 | 1800.0003 | 3 | 18 | 4.400168 | 1.802564 | 1.770532 | 0 | 7.630672 | 0
2018-04-02 09:23 | 137677.2 | 1920.0003 | 3 | 18 | 4.400221 | 1.697749 | 1.828833 | 0 | 7.887208 | 0
2018-04-02 09:25 | 137797.2 | 2040.0003 | 3 | 18 | 4.400196 | 1.602445 | 1.883816 | 0 | 8.129146 | 0
2018-04-02 09:27 | 137917.2 | 2160.0011 | 3 | 18 | 4.40014 | 1.512953 | 1.93573 | 0 | 8.357574 | 0
2018-04-02 09:29 | 138037.2 | 2280.002 | 3 | 18 | 4.40017 | 1.428691 | 1.984759 | 0 | 8.573313 | 0
2018-04-02 09:31 | 138157.2 | 2400.0011 | 3 | 18 | 4.400207 | 1.349562 | 2.031041 | 0 | 8.776959 | 0
2018-04-02 09:33 | 138277.2 | 2520.0011 | 3 | 18 | 4.400201 | 1.274556 | 2.074765 | 0 | 8.969353 | 0
2018-04-02 09:35 | 138397.2 | 2640.0003 | 3 | 18 | 4.400195 | 1.204142 | 2.116044 | 0 | 9.150986 | 0
2018-04-02 09:37 | 138517.2 | 2760.0019 | 3 | 18 | 4.400182 | 1.137007 | 2.155044 | 0 | 9.322596 | 0
2018-04-02 09:39 | 138637.2 | 2880.0004 | 3 | 18 | 4.400188 | 1.072456 | 2.191848 | 0 | 9.484538 | 0
2018-04-02 09:41 | 138757.2 | 3000.0012 | 3 | 18 | 4.400173 | 1.011441 | 2.226566 | 0 | 9.637301 | 0
2018-04-02 09:43 | 138877.2 | 3120.002 | 3 | 18 | 4.400165 | 0.9534693 | 2.259307 | 0 | 9.781367 | 0
2018-04-02 09:45 | 138997.2 | 3240.0003 | 3 | 18 | 4.400185 | 0.899065 | 2.290171 | 0 | 9.917175 | 0
2018-04-02 09:47 | 139117.2 | 3360.0003 | 3 | 18 | 4.400193 | 0.8477783 | 2.319271 | 0 | 10.04522 | 0
2018-04-02 09:49 | 139237.2 | 3480.0004 | 3 | 18 | 4.400182 | 0.7991982 | 2.3467 | 0 | 10.16591 | 0
2018-04-02 09:51 | 139357.2 | 3600.0003 | 3 | 18 | 4.400124 | 0.7519569 | 2.37254 | 0 | 10.27961 | 0
2018-04-02 09:53 | 139477.2 | 3720.001 | 3 | 18 | 4.400138 | 0.7093964 | 2.396896 | 0 | 10.38678 | 0
2018-04-02 09:55 | 139597.2 | 3840.0003 | 3 | 18 | 4.400135 | 0.6697912 | 2.419874 | 0 | 10.48789 | 0
2018-04-02 09:56 | 139653.2 | 3895.9584 | 3 | 18 | 4.400096 | 0.6519966 | 2.430152 | 0 | 10.53311 | 0
2018-04-02 09:58 | 139773.2 | 120.0011 | 4 | 18 | 4.288248 | 0 | 2.430152 | 0 | 10.53311 | 0
2018-04-02 10:00 | 139893.2 | 240.001 | 4 | 18 | 4.276499 | 0 | 2.430152 | 0 | 10.53311 | 0
2018-04-02 10:01 | 139953.2 | 300.004 | 4 | 18 | 4.273406 | 0 | 2.430152 | 0 | 10.53311 | 0
2018-04-02 10:03 | 140073.3 | 120.0011 | 5 | 18 | 3.822749 | -3.260036 | 2.430152 | 0.10865 | 10.53311 | 0.4213797
2018-04-02 10:05 | 140193.3 | 240.0003 | 5 | 18 | 3.770999 | -3.260107 | 2.430152 | 0.217325 | 10.53311 | 0.8338733
2018-04-02 10:07 | 140313.3 | 360.0003 | 5 | 18 | 3.724034 | -3.259985 | 2.430152 | 0.3259824 | 10.53311 | 1.241058
2018-04-02 10:09 | 140433.3 | 480.001 | 5 | 18 | 3.678319 | -3.260104 | 2.430152 | 0.4346453 | 10.53311 | 1.64323
2018-04-02 10:11 | 140553.3 | 600.001 | 5 | 18 | 3.633933 | -3.260038 | 2.430152 | 0.5433174 | 10.53311 | 2.040523
2018-04-02 10:13 | 140673.3 | 720.0011 | 5 | 18 | 3.592566 | -3.260015 | 2.430152 | 0.65198 | 10.53311 | 2.433123
2018-04-02 10:15 | 140793.3 | 840.001 | 5 | 18 | 3.554795 | -3.260054 | 2.430152 | 0.7606477 | 10.53311 | 2.821427
2018-04-02 10:17 | 140913.3 | 960.0011 | 5 | 18 | 3.520365 | -3.260049 | 2.430152 | 0.8693088 | 10.53311 | 3.205809
2018-04-02 10:19 | 141033.3 | 1080.001 | 5 | 18 | 3.48849 | -3.260018 | 2.430152 | 0.9779653 | 10.53311 | 3.586566
2018-04-02 10:21 | 141153.3 | 1200.0003 | 5 | 18 | 3.459526 | -3.26009 | 2.430152 | 1.086632 | 10.53311 | 3.964054
2018-04-02 10:23 | 141273.3 | 1320.001 | 5 | 18 | 3.43208 | -3.260065 | 2.430152 | 1.195303 | 10.53311 | 4.338499
2018-04-02 10:25 | 141393.3 | 1440.0002 | 5 | 18 | 3.406229 | -3.259998 | 2.430152 | 1.303957 | 10.53311 | 4.709998
2018-04-02 10:27 | 141513.3 | 1560.0003 | 5 | 18 | 3.381712 | -3.260043 | 2.430152 | 1.412621 | 10.53311 | 5.078781
2018-04-02 10:29 | 141633.3 | 1680.001 | 5 | 18 | 3.357212 | -3.260003 | 2.430152 | 1.521282 | 10.53311 | 5.444909
2018-04-02 10:31 | 141753.3 | 1800.001 | 5 | 18 | 3.332325 | -3.260018 | 2.430152 | 1.62995 | 10.53311 | 5.808379
2018-04-02 10:33 | 141873.3 | 1920.0002 | 5 | 18 | 3.306243 | -3.26 | 2.430152 | 1.738613 | 10.53311 | 6.169069
2018-04-02 10:35 | 141993.3 | 2040.0002 | 5 | 18 | 3.277911 | -3.260056 | 2.430152 | 1.847278 | 10.53311 | 6.526834
2018-04-02 10:37 | 142113.3 | 2160.001 | 5 | 18 | 3.246074 | -3.260056 | 2.430152 | 1.955939 | 10.53311 | 6.88132
2018-04-02 10:39 | 142233.3 | 2280.0002 | 5 | 18 | 3.208882 | -3.260049 | 2.430152 | 2.064596 | 10.53311 | 7.232067
2018-04-02 10:41 | 142353.3 | 2400.001 | 5 | 18 | 3.163566 | -3.260054 | 2.430152 | 2.17326 | 10.53311 | 7.57838
2018-04-02 10:43 | 142473.3 | 2520.001 | 5 | 18 | 3.107059 | -3.260025 | 2.430152 | 2.281917 | 10.53311 | 7.919159
2018-04-02 10:45 | 142593.3 | 2640.0003 | 5 | 18 | 3.035932 | -3.260104 | 2.430152 | 2.390578 | 10.53311 | 8.253098
2018-04-02 10:46 | 142641.8 | 2688.5256 | 5 | 18 | 2.999997 | -3.26012 | 2.430152 | 2.434528 | 10.53311 | 8.385763
2018-04-02 10:48 | 142761.9 | 120.001 | 6 | 18 | 3.649773 | 0 | 2.430152 | 2.434528 | 10.53311 | 8.385763
2018-04-02 10:50 | 142881.9 | 240.0001 | 6 | 18 | 3.685097 | 0 | 2.430152 | 2.434528 | 10.53311 | 8.385763
2018-04-02 10:51 | 142941.9 | 300.0023 | 6 | 18 | 3.691809 | 0 | 2.430152 | 2.434528 | 10.53311 | 8.385763
2018-04-02 10:51 | 142941.9 | 0.0027 | 7 | 19 | 3.691862 | 0 | 0 | 0 | 0 | 0
2018-04-02 10:53 | 143061.9 | 120.0001 | 2 | 19 | 4.200261 | 3.844761 | 0.1442672 | 0 | 0.6043823 | 0
2018-04-02 10:55 | 143181.9 | 240.0001 | 2 | 19 | 4.20026 | 3.427996 | 0.2648553 | 0 | 1.110885 | 0
2018-04-02 10:56 | 143255.9 | 313.9648 | 2 | 19 | 4.2002 | 3.259989 | 0.3334969 | 0 | 1.399196 | 0
2018-04-02 10:58 | 143375.9 | 120.0009 | 3 | 19 | 4.220264 | 3.260118 | 0.4417814 | 0 | 1.855046 | 0
2018-04-02 11:00 | 143495.9 | 240.0001 | 3 | 19 | 4.240262 | 3.260069 | 0.5504428 | 0 | 2.314708 | 0
2018-04-02 11:02 | 143615.9 | 360.001 | 3 | 19 | 4.262308 | 3.26013 | 0.659111 | 0 | 2.776665 | 0
2018-04-02 11:04 | 143735.9 | 480.0018 | 3 | 19 | 4.2874 | 3.260109 | 0.7677793 | 0 | 3.241174 | 0
2018-04-02 11:06 | 143855.9 | 600.0026 | 3 | 19 | 4.315457 | 3.260145 | 0.8764455 | 0 | 3.70856 | 0
2018-04-02 11:08 | 143975.9 | 720.0001 | 3 | 19 | 4.346312 | 3.260164 | 0.9850992 | 0 | 4.179104 | 0
2018-04-02 11:10 | 144095.9 | 840.0001 | 3 | 19 | 4.379071 | 3.260096 | 1.093758 | 0 | 4.653136 | 0
2018-04-02 11:12 | 144215.9 | 960.0002 | 3 | 19 | 4.400226 | 3.131224 | 1.201575 | 0 | 5.126832 | 0
2018-04-02 11:14 | 144335.9 | 1080.0001 | 3 | 19 | 4.40024 | 2.851078 | 1.30116 | 0 | 5.565032 | 0
2018-04-02 11:16 | 144455.9 | 1200.001 | 3 | 19 | 4.400249 | 2.610926 | 1.392111 | 0 | 5.965236 | 0
2018-04-02 11:18 | 144575.9 | 1320.001 | 3 | 19 | 4.400167 | 2.402622 | 1.475578 | 0 | 6.332509 | 0
2018-04-02 11:20 | 144695.9 | 1440.001 | 3 | 19 | 4.400206 | 2.228441 | 1.552675 | 0 | 6.671756 | 0
2018-04-02 11:22 | 144815.9 | 1560.001 | 3 | 19 | 4.400189 | 2.080198 | 1.624415 | 0 | 6.987424 | 0
2018-04-02 11:24 | 144935.9 | 1680.001 | 3 | 19 | 4.400221 | 1.951147 | 1.691567 | 0 | 7.282906 | 0
2018-04-02 11:26 | 145055.9 | 1800.0019 | 3 | 19 | 4.400178 | 1.833089 | 1.754601 | 0 | 7.560271 | 0
2018-04-02 11:28 | 145175.9 | 1920.001 | 3 | 19 | 4.400218 | 1.726384 | 1.813902 | 0 | 7.821205 | 0
2018-04-02 11:30 | 145295.9 | 2040.0002 | 3 | 19 | 4.400204 | 1.628928 | 1.869793 | 0 | 8.067134 | 0
2018-04-02 11:32 | 145415.9 | 2160.001 | 3 | 19 | 4.400195 | 1.540381 | 1.922581 | 0 | 8.29941 | 0
2018-04-02 11:34 | 145535.9 | 2280.0002 | 3 | 19 | 4.400184 | 1.457123 | 1.972532 | 0 | 8.519205 | 0
2018-04-02 11:36 | 145655.9 | 2400.001 | 3 | 19 | 4.400178 | 1.377393 | 2.019772 | 0 | 8.727069 | 0
2018-04-02 11:38 | 145775.9 | 2520.0002 | 3 | 19 | 4.400151 | 1.301522 | 2.064404 | 0 | 8.92346 | 0
2018-04-02 11:40 | 145895.9 | 2640.001 | 3 | 19 | 4.400168 | 1.23107 | 2.106589 | 0 | 9.109079 | 0
2018-04-02 11:42 | 146015.9 | 2760.001 | 3 | 19 | 4.400157 | 1.163252 | 2.146484 | 0 | 9.284622 | 0
2018-04-02 11:44 | 146135.9 | 2880.0011 | 3 | 19 | 4.40018 | 1.09757 | 2.184144 | 0 | 9.450336 | 0
2018-04-02 11:46 | 146255.9 | 3000.001 | 3 | 19 | 4.400183 | 1.035179 | 2.219686 | 0 | 9.606723 | 0
2018-04-02 11:48 | 146375.9 | 3120.0003 | 3 | 19 | 4.400164 | 0.976285 | 2.253198 | 0 | 9.754182 | 0
2018-04-02 11:50 | 146495.9 | 3240.0003 | 3 | 19 | 4.400129 | 0.9198895 | 2.284798 | 0 | 9.893229 | 0
2018-04-02 11:52 | 146615.9 | 3360.0002 | 3 | 19 | 4.40017 | 0.8671951 | 2.314578 | 0 | 10.02427 | 0
2018-04-02 11:54 | 146735.9 | 3480.0026 | 3 | 19 | 4.40017 | 0.8167505 | 2.342636 | 0 | 10.14772 | 0
2018-04-02 11:56 | 146855.9 | 3600.0025 | 3 | 19 | 4.400147 | 0.7690144 | 2.369054 | 0 | 10.26397 | 0
2018-04-02 11:58 | 146975.9 | 3720.0001 | 3 | 19 | 4.400126 | 0.7241678 | 2.393934 | 0 | 10.37345 | 0
2018-04-02 12:00 | 147095.9 | 3840.0001 | 3 | 19 | 4.400105 | 0.6821098 | 2.417367 | 0 | 10.47655 | 0
2018-04-02 12:02 | 147188.8 | 3932.8223 | 3 | 19 | 4.400121 | 0.6519852 | 2.434567 | 0 | 10.55223 | 0
2018-04-02 12:04 | 147308.8 | 120.0003 | 4 | 19 | 4.28828 | 0 | 2.434567 | 0 | 10.55223 | 0
2018-04-02 12:06 | 147428.8 | 240.0002 | 4 | 19 | 4.276523 | 0 | 2.434567 | 0 | 10.55223 | 0
2018-04-02 12:07 | 147488.8 | 300.0016 | 4 | 19 | 4.273393 | 0 | 2.434567 | 0 | 10.55223 | 0
2018-04-02 12:09 | 147608.9 | 120.0002 | 5 | 19 | 3.821845 | -3.259956 | 2.434567 | 0.1086534 | 10.55223 | 0.4213315
2018-04-02 12:11 | 147728.9 | 240.001 | 5 | 19 | 3.769588 | -3.259981 | 2.434567 | 0.2173128 | 10.55223 | 0.8336453
2018-04-02 12:13 | 147848.9 | 360.0003 | 5 | 19 | 3.722674 | -3.259948 | 2.434567 | 0.3259731 | 10.55223 | 1.24069
2018-04-02 12:15 | 147968.9 | 480.0002 | 5 | 19 | 3.677082 | -3.259985 | 2.434567 | 0.4346423 | 10.55223 | 1.642746
2018-04-02 12:17 | 148088.9 | 600.0011 | 5 | 19 | 3.633008 | -3.259987 | 2.434567 | 0.5433067 | 10.55223 | 2.0399
2018-04-02 12:19 | 148208.9 | 720.001 | 5 | 19 | 3.591847 | -3.259968 | 2.434567 | 0.6519655 | 10.55223 | 2.43239
2018-04-02 12:21 | 148328.9 | 840.001 | 5 | 19 | 3.554483 | -3.25994 | 2.434567 | 0.7606329 | 10.55223 | 2.82065
2018-04-02 12:23 | 148448.9 | 960.0011 | 5 | 19 | 3.520205 | -3.259998 | 2.434567 | 0.8692946 | 10.55223 | 3.204998
2018-04-02 12:25 | 148568.9 | 1080.001 | 5 | 19 | 3.488526 | -3.25992 | 2.434567 | 0.9779464 | 10.55223 | 3.585729
2018-04-02 12:27 | 148688.9 | 1200.0011 | 5 | 19 | 3.458858 | -3.259983 | 2.434567 | 1.08661 | 10.55223 | 3.963171
2018-04-02 12:29 | 148808.9 | 1320.0002 | 5 | 19 | 3.431129 | -3.25991 | 2.434567 | 1.195272 | 10.55223 | 4.337495
2018-04-02 12:31 | 148928.9 | 1440.0011 | 5 | 19 | 3.405088 | -3.259874 | 2.434567 | 1.30394 | 10.55223 | 4.70892
2018-04-02 12:33 | 149048.9 | 1560.0002 | 5 | 19 | 3.379895 | -3.260012 | 2.434567 | 1.4126 | 10.55223 | 5.077548
2018-04-02 12:35 | 149168.9 | 1680.001 | 5 | 19 | 3.354864 | -3.260023 | 2.434567 | 1.521256 | 10.55223 | 5.443432
2018-04-02 12:37 | 149288.9 | 1800.0002 | 5 | 19 | 3.329374 | -3.260034 | 2.434567 | 1.629923 | 10.55223 | 5.806612
2018-04-02 12:39 | 149408.9 | 1920.0002 | 5 | 19 | 3.303068 | -3.26003 | 2.434567 | 1.738584 | 10.55223 | 6.166978
2018-04-02 12:41 | 149528.9 | 2040.001 | 5 | 19 | 3.274198 | -3.25999 | 2.434567 | 1.847235 | 10.55223 | 6.524315
2018-04-02 12:43 | 149648.9 | 2160.0002 | 5 | 19 | 3.24227 | -3.259974 | 2.434567 | 1.955906 | 10.55223 | 6.878415
2018-04-02 12:45 | 149768.9 | 2280.0002 | 5 | 19 | 3.204378 | -3.260022 | 2.434567 | 2.064569 | 10.55223 | 7.228738
2018-04-02 12:47 | 149888.9 | 2400.0002 | 5 | 19 | 3.15853 | -3.260029 | 2.434567 | 2.173223 | 10.55223 | 7.574513
2018-04-02 12:49 | 150008.9 | 2520.001 | 5 | 19 | 3.10234 | -3.259995 | 2.434567 | 2.28188 | 10.55223 | 7.914772
2018-04-02 12:51 | 150128.9 | 2640.001 | 5 | 19 | 3.031842 | -3.260083 | 2.434567 | 2.390552 | 10.55223 | 8.248243
2018-04-02 12:51 | 150172.7 | 2683.8505 | 5 | 19 | 3 | -3.26003 | 2.434567 | 2.430257 | 10.55223 | 8.368004
2018-04-02 12:53 | 150292.8 | 120.0002 | 6 | 19 | 3.650531 | 0 | 2.434567 | 2.430257 | 10.55223 | 8.368004
2018-04-02 12:55 | 150412.8 | 240.001 | 6 | 19 | 3.685831 | 0 | 2.434567 | 2.430257 | 10.55223 | 8.368004
2018-04-02 12:56 | 150472.8 | 300.0016 | 6 | 19 | 3.692453 | 0 | 2.434567 | 2.430257 | 10.55223 | 8.368004
2018-04-02 12:56 | 150472.8 | 0.0028 | 7 | 20 | 3.69269 | 0 | 0 | 0 | 0 | 0
2018-04-02 12:58 | 150592.9 | 120.0009 | 2 | 20 | 4.200274 | 3.834839 | 0.1440942 | 6.071e-09 | 0.6036658 | 2.2417e-08
2018-04-02 13:00 | 150712.9 | 240.0009 | 2 | 20 | 4.200275 | 3.421282 | 0.2643957 | 6.071e-09 | 1.108965 | 2.2417e-08
2018-04-02 13:01 | 150783.7 | 310.8279 | 2 | 20 | 4.200258 | 3.259987 | 0.3300495 | 6.071e-09 | 1.384726 | 2.2417e-08
2018-04-02 13:03 | 150903.7 | 120.0009 | 3 | 20 | 4.220534 | 3.260096 | 0.4383365 | 6.071e-09 | 1.840615 | 2.2417e-08
2018-04-02 13:05 | 151023.7 | 240.0009 | 3 | 20 | 4.240189 | 3.260077 | 0.5469925 | 6.071e-09 | 2.300264 | 2.2417e-08
2018-04-02 13:07 | 151143.7 | 360.0009 | 3 | 20 | 4.261795 | 3.26004 | 0.6556666 | 6.071e-09 | 2.762211 | 2.2417e-08
2018-04-02 13:09 | 151263.7 | 480.0009 | 3 | 20 | 4.286885 | 3.260168 | 0.7643281 | 6.071e-09 | 3.22664 | 2.2417e-08
2018-04-02 13:11 | 151383.7 | 600.0009 | 3 | 20 | 4.314983 | 3.260031 | 0.8729927 | 6.071e-09 | 3.693968 | 2.2417e-08
2018-04-02 13:13 | 151503.7 | 720.001 | 3 | 20 | 4.346325 | 3.260046 | 0.981666 | 6.071e-09 | 4.164563 | 2.2417e-08
2018-04-02 13:15 | 151623.7 | 840.0018 | 3 | 20 | 4.379654 | 3.260124 | 1.090314 | 6.071e-09 | 4.638575 | 2.2417e-08
2018-04-02 13:17 | 151743.7 | 960.0002 | 3 | 20 | 4.40022 | 3.120289 | 1.198002 | 6.071e-09 | 5.111755 | 2.2417e-08
2018-04-02 13:19 | 151863.7 | 1080.001 | 3 | 20 | 4.400209 | 2.845865 | 1.297355 | 6.071e-09 | 5.54893 | 2.2417e-08
2018-04-02 13:21 | 151983.7 | 1200.0009 | 3 | 20 | 4.400243 | 2.608047 | 1.388172 | 6.071e-09 | 5.948549 | 2.2417e-08
2018-04-02 13:23 | 152103.7 | 1320.001 | 3 | 20 | 4.400217 | 2.401854 | 1.47154 | 6.071e-09 | 6.315387 | 2.2417e-08
2018-04-02 13:25 | 152223.7 | 1440.0018 | 3 | 20 | 4.400179 | 2.225708 | 1.54861 | 6.071e-09 | 6.654511 | 2.2417e-08
2018-04-02 13:27 | 152343.7 | 1560.0011 | 3 | 20 | 4.400214 | 2.078609 | 1.620283 | 6.071e-09 | 6.969887 | 2.2417e-08
2018-04-02 13:29 | 152463.7 | 1680.001 | 3 | 20 | 4.400178 | 1.950189 | 1.687384 | 6.071e-09 | 7.265145 | 2.2417e-08
2018-04-02 13:31 | 152583.7 | 1800.0002 | 3 | 20 | 4.400186 | 1.833739 | 1.750421 | 6.071e-09 | 7.542521 | 2.2417e-08
2018-04-02 13:33 | 152703.7 | 1920.0002 | 3 | 20 | 4.400215 | 1.730452 | 1.809794 | 6.071e-09 | 7.803771 | 2.2417e-08
2018-04-02 13:35 | 152823.7 | 2040.001 | 3 | 20 | 4.400154 | 1.632736 | 1.865816 | 6.071e-09 | 8.050281 | 2.2417e-08
2018-04-02 13:37 | 152943.7 | 2160.001 | 3 | 20 | 4.400182 | 1.54357 | 1.918743 | 6.071e-09 | 8.283169 | 2.2417e-08
2018-04-02 13:39 | 153063.7 | 2280.0018 | 3 | 20 | 4.400175 | 1.458998 | 1.96878 | 6.071e-09 | 8.50334 | 2.2417e-08
2018-04-02 13:41 | 153183.7 | 2400.001 | 3 | 20 | 4.400174 | 1.378633 | 2.016057 | 6.071e-09 | 8.711366 | 2.2417e-08
2018-04-02 13:43 | 153303.7 | 2520.001 | 3 | 20 | 4.400183 | 1.301819 | 2.060726 | 6.071e-09 | 8.907917 | 2.2417e-08
2018-04-02 13:45 | 153423.7 | 2640.001 | 3 | 20 | 4.400151 | 1.229934 | 2.102892 | 6.071e-09 | 9.093458 | 2.2417e-08
2018-04-02 13:47 | 153543.7 | 2760.0002 | 3 | 20 | 4.400216 | 1.161845 | 2.142743 | 6.071e-09 | 9.268808 | 2.2417e-08
2018-04-02 13:49 | 153663.7 | 2880.0003 | 3 | 20 | 4.40017 | 1.096674 | 2.180375 | 6.071e-09 | 9.434395 | 2.2417e-08
2018-04-02 13:51 | 153783.7 | 3000.001 | 3 | 20 | 4.400136 | 1.033274 | 2.21588 | 6.071e-09 | 9.590622 | 2.2417e-08
2018-04-02 13:53 | 153903.7 | 3120.0018 | 3 | 20 | 4.400179 | 0.9739313 | 2.249326 | 6.071e-09 | 9.737791 | 2.2417e-08
2018-04-02 13:55 | 154023.7 | 3240.0002 | 3 | 20 | 4.400132 | 0.9178867 | 2.280842 | 6.071e-09 | 9.876464 | 2.2417e-08
2018-04-02 13:57 | 154143.7 | 3360.0002 | 3 | 20 | 4.400207 | 0.8661928 | 2.310571 | 6.071e-09 | 10.00728 | 2.2417e-08
2018-04-02 13:59 | 154263.7 | 3480.0009 | 3 | 20 | 4.400113 | 0.8156843 | 2.338598 | 6.071e-09 | 10.1306 | 2.2417e-08
2018-04-02 14:01 | 154383.7 | 3600.0018 | 3 | 20 | 4.400148 | 0.7692184 | 2.365016 | 6.071e-09 | 10.24684 | 2.2417e-08
2018-04-02 14:03 | 154503.7 | 3720.0002 | 3 | 20 | 4.40016 | 0.7254858 | 2.389919 | 6.071e-09 | 10.35642 | 2.2417e-08
2018-04-02 14:05 | 154623.7 | 3840.0009 | 3 | 20 | 4.400143 | 0.6845379 | 2.413406 | 6.071e-09 | 10.45977 | 2.2417e-08
2018-04-02 14:07 | 154727.5 | 3943.8167 | 3 | 20 | 4.400101 | 0.6519985 | 2.432672 | 6.071e-09 | 10.54454 | 2.2417e-08
2018-04-02 14:09 | 154847.6 | 120.0017 | 4 | 20 | 4.288852 | 0 | 2.432674 | 6.071e-09 | 10.54455 | 2.2417e-08
2018-04-02 14:11 | 154967.6 | 240.001 | 4 | 20 | 4.277196 | 0 | 2.432674 | 6.071e-09 | 10.54455 | 2.2417e-08
2018-04-02 14:12 | 155027.6 | 300.0023 | 4 | 20 | 4.274099 | 0 | 2.432674 | 6.071e-09 | 10.54455 | 2.2417e-08
2018-04-02 14:14 | 155147.6 | 120.002 | 5 | 20 | 3.823977 | -3.259952 | 2.432674 | 0.1086593 | 10.54455 | 0.4215599
2018-04-02 14:16 | 155267.6 | 240.0012 | 5 | 20 | 3.771849 | -3.26 | 2.432674 | 0.2173119 | 10.54455 | 0.8340887
2018-04-02 14:18 | 155387.6 | 360.0003 | 5 | 20 | 3.725097 | -3.260029 | 2.432674 | 0.3259772 | 10.54455 | 1.241402
2018-04-02 14:20 | 155507.6 | 480.0012 | 5 | 20 | 3.679417 | -3.259933 | 2.432674 | 0.4346361 | 10.54455 | 1.64368
2018-04-02 14:22 | 155627.6 | 600.0003 | 5 | 20 | 3.635047 | -3.260005 | 2.432674 | 0.5432956 | 10.54455 | 2.041058
2018-04-02 14:24 | 155747.6 | 720.0012 | 5 | 20 | 3.593282 | -3.259933 | 2.432674 | 0.6519721 | 10.54455 | 2.433805
2018-04-02 14:26 | 155867.6 | 840.0011 | 5 | 20 | 3.555346 | -3.259958 | 2.432674 | 0.7606376 | 10.54455 | 2.82219
2018-04-02 14:28 | 155987.6 | 960.0011 | 5 | 20 | 3.520736 | -3.260072 | 2.432674 | 0.8692927 | 10.54455 | 3.206586
2018-04-02 14:30 | 156107.6 | 1080.0003 | 5 | 20 | 3.48909 | -3.260009 | 2.432674 | 0.977954 | 10.54455 | 3.58741
2018-04-02 14:32 | 156227.6 | 1200.0011 | 5 | 20 | 3.45961 | -3.260002 | 2.432674 | 1.086613 | 10.54455 | 3.964904
2018-04-02 14:34 | 156347.6 | 1320.0012 | 5 | 20 | 3.431684 | -3.259974 | 2.432674 | 1.195272 | 10.54455 | 4.339293
2018-04-02 14:36 | 156467.6 | 1440.0011 | 5 | 20 | 3.405374 | -3.260022 | 2.432674 | 1.303937 | 10.54455 | 4.710759
2018-04-02 14:38 | 156587.6 | 1560.0011 | 5 | 20 | 3.379945 | -3.259968 | 2.432674 | 1.412607 | 10.54455 | 5.07944
2018-04-02 14:40 | 156707.6 | 1680.0011 | 5 | 20 | 3.355007 | -3.259981 | 2.432674 | 1.521272 | 10.54455 | 5.445357
2018-04-02 14:42 | 156827.6 | 1800.0011 | 5 | 20 | 3.330156 | -3.259958 | 2.432674 | 1.629923 | 10.54455 | 5.808543
2018-04-02 14:44 | 156947.6 | 1920.0011 | 5 | 20 | 3.303954 | -3.260049 | 2.432674 | 1.73858 | 10.54455 | 6.168983
2018-04-02 14:46 | 157067.6 | 2040.0003 | 5 | 20 | 3.275597 | -3.2601 | 2.432674 | 1.847253 | 10.54455 | 6.526506
2018-04-02 14:48 | 157187.6 | 2160.0011 | 5 | 20 | 3.244023 | -3.259905 | 2.432674 | 1.955908 | 10.54455 | 6.88073
2018-04-02 14:50 | 157307.6 | 2280.0011 | 5 | 20 | 3.206851 | -3.259967 | 2.432674 | 2.06457 | 10.54455 | 7.231273
2018-04-02 14:52 | 157427.6 | 2400.0003 | 5 | 20 | 3.161868 | -3.259996 | 2.432674 | 2.173233 | 10.54455 | 7.577381
2018-04-02 14:54 | 157547.6 | 2520.0004 | 5 | 20 | 3.106535 | -3.260056 | 2.432674 | 2.281891 | 10.54455 | 7.918048
2018-04-02 14:56 | 157667.6 | 2640.0003 | 5 | 20 | 3.036561 | -3.259953 | 2.432674 | 2.390555 | 10.54455 | 8.251984
2018-04-02 14:57 | 157716.8 | 2689.1937 | 5 | 20 | 2.999999 | -3.260054 | 2.432674 | 2.4351 | 10.54455 | 8.386456
2018-04-02 14:59 | 157836.9 | 120.0008 | 6 | 20 | 3.649775 | 0 | 2.432674 | 2.4351 | 10.54455 | 8.386456
2018-04-02 15:01 | 157956.9 | 240.0008 | 6 | 20 | 3.685169 | 0 | 2.432674 | 2.4351 | 10.54455 | 8.386456
2018-04-02 15:02 | 158016.9 | 300.0022 | 6 | 20 | 3.691872 | 0 | 2.432674 | 2.4351 | 10.54455 | 8.386456
2018-04-02 15:02 | 158016.9 | 0.0027 | 7 | 21 | 3.691957 | 0 | 0 | 0 | 0 | 0
2018-04-02 15:04 | 158137 | 120.0012 | 2 | 21 | 4.200311 | 3.842821 | 0.1442592 | 0 | 0.6043487 | 0
2018-04-02 15:06 | 158257 | 240.0012 | 2 | 21 | 4.200239 | 3.42598 | 0.2647789 | 0 | 1.110564 | 0
2018-04-02 15:07 | 158329.7 | 312.7489 | 2 | 21 | 4.200219 | 3.259998 | 0.3322681 | 0 | 1.394035 | 0
2018-04-02 15:09 | 158449.7 | 120.0009 | 3 | 21 | 4.220719 | 3.260099 | 0.4405523 | 0 | 1.849913 | 0
2018-04-02 15:11 | 158569.7 | 240.0001 | 3 | 21 | 4.240563 | 3.26009 | 0.5492209 | 0 | 2.309643 | 0
2018-04-02 15:13 | 158689.7 | 360.0002 | 3 | 21 | 4.262046 | 3.260077 | 0.6578857 | 0 | 2.771586 | 0
2018-04-02 15:15 | 158809.7 | 480.0002 | 3 | 21 | 4.286939 | 3.260012 | 0.7665434 | 0 | 3.23601 | 0
2018-04-02 15:17 | 158929.7 | 600.0002 | 3 | 21 | 4.314677 | 3.260056 | 0.8752202 | 0 | 3.703379 | 0
2018-04-02 15:19 | 159049.7 | 720.0002 | 3 | 21 | 4.345377 | 3.260078 | 0.983879 | 0 | 4.173846 | 0
2018-04-02 15:21 | 159169.7 | 840.0009 | 3 | 21 | 4.378538 | 3.260046 | 1.092543 | 0 | 4.64782 | 0
2018-04-02 15:23 | 159289.7 | 960.0001 | 3 | 21 | 4.400266 | 3.12833 | 1.200323 | 0 | 5.121343 | 0
2018-04-02 15:25 | 159409.7 | 1080.001 | 3 | 21 | 4.400257 | 2.849485 | 1.299827 | 0 | 5.559186 | 0
2018-04-02 15:27 | 159529.7 | 1200.001 | 3 | 21 | 4.400256 | 2.609243 | 1.390676 | 0 | 5.958945 | 0
2018-04-02 15:29 | 159649.7 | 1320.0002 | 3 | 21 | 4.400237 | 2.406094 | 1.474179 | 0 | 6.326375 | 0
2018-04-02 15:31 | 159769.7 | 1440.0002 | 3 | 21 | 4.40025 | 2.231575 | 1.551406 | 0 | 6.666192 | 0
2018-04-02 15:33 | 159889.7 | 1560.0002 | 3 | 21 | 4.400231 | 2.081232 | 1.623209 | 0 | 6.98214 | 0
2018-04-02 15:35 | 160009.7 | 1680.001 | 3 | 21 | 4.40021 | 1.949861 | 1.69033 | 0 | 7.277486 | 0
2018-04-02 15:37 | 160129.7 | 1800.0002 | 3 | 21 | 4.400225 | 1.831519 | 1.753326 | 0 | 7.554679 | 0
2018-04-02 15:39 | 160249.7 | 1920.001 | 3 | 21 | 4.400185 | 1.724174 | 1.812546 | 0 | 7.815262 | 0
2018-04-02 15:41 | 160369.7 | 2040.001 | 3 | 21 | 4.400214 | 1.627549 | 1.868375 | 0 | 8.060915 | 0
2018-04-02 15:43 | 160489.7 | 2160.001 | 3 | 21 | 4.400176 | 1.538007 | 1.921108 | 0 | 8.29295 | 0
2018-04-02 15:45 | 160609.7 | 2280.001 | 3 | 21 | 4.400185 | 1.453035 | 1.970941 | 0 | 8.512226 | 0
2018-04-02 15:47 | 160729.7 | 2400.0002 | 3 | 21 | 4.40021 | 1.373884 | 2.018027 | 0 | 8.719413 | 0
2018-04-02 15:49 | 160849.7 | 2520.0002 | 3 | 21 | 4.400171 | 1.296654 | 2.062526 | 0 | 8.915215 | 0
2018-04-02 15:51 | 160969.7 | 2640.0009 | 3 | 21 | 4.400185 | 1.226026 | 2.104554 | 0 | 9.100145 | 0
2018-04-02 15:53 | 161089.7 | 2760.0002 | 3 | 21 | 4.400157 | 1.159372 | 2.144305 | 0 | 9.275057 | 0
2018-04-02 15:55 | 161209.7 | 2880.0002 | 3 | 21 | 4.400226 | 1.095731 | 2.181874 | 0 | 9.440368 | 0
2018-04-02 15:57 | 161329.7 | 3000.0007 | 3 | 21 | 4.400176 | 1.034643 | 2.217353 | 0 | 9.596481 | 0
2018-04-02 15:59 | 161449.7 | 3120.0009 | 3 | 21 | 4.400177 | 0.9766445 | 2.250857 | 0 | 9.743902 | 0
2018-04-02 16:01 | 161569.7 | 3240.0003 | 3 | 21 | 4.400163 | 0.9220877 | 2.282491 | 0 | 9.883098 | 0
2018-04-02 16:03 | 161689.7 | 3360.001 | 3 | 21 | 4.400154 | 0.8694115 | 2.312341 | 0 | 10.01444 | 0
2018-04-02 16:05 | 161809.7 | 3480.001 | 3 | 21 | 4.400115 | 0.8177843 | 2.340456 | 0 | 10.13815 | 0
2018-04-02 16:07 | 161929.7 | 3600.0009 | 3 | 21 | 4.400132 | 0.7704697 | 2.366919 | 0 | 10.25459 | 0
2018-04-02 16:09 | 162049.7 | 3720.001 | 3 | 21 | 4.400171 | 0.7272081 | 2.391866 | 0 | 10.36436 | 0
2018-04-02 16:11 | 162169.7 | 3840.0009 | 3 | 21 | 4.400153 | 0.6869221 | 2.41541 | 0 | 10.46796 | 0
2018-04-02 16:13 | 162275.5 | 3945.7968 | 3 | 21 | 4.400166 | 0.6519966 | 2.435078 | 0 | 10.5545 | 0
2018-04-02 16:15 | 162395.6 | 120.0007 | 4 | 21 | 4.288862 | 0 | 2.435078 | 0 | 10.5545 | 0
2018-04-02 16:17 | 162515.6 | 240.0009 | 4 | 21 | 4.277205 | 0 | 2.435078 | 0 | 10.5545 | 0
2018-04-02 16:18 | 162575.6 | 300.0014 | 4 | 21 | 4.274118 | 0 | 2.435078 | 0 | 10.5545 | 0
2018-04-02 16:20 | 162695.7 | 120.0003 | 5 | 21 | 3.823333 | -3.259943 | 2.435078 | 0.1086452 | 10.5545 | 0.4214249
2018-04-02 16:22 | 162815.7 | 240.0002 | 5 | 21 | 3.77188 | -3.259965 | 2.435078 | 0.217317 | 10.5545 | 0.8339873
2018-04-02 16:24 | 162935.7 | 360.0026 | 5 | 21 | 3.725352 | -3.259994 | 2.435078 | 0.3259708 | 10.5545 | 1.241279
2018-04-02 16:26 | 163055.7 | 480.0002 | 5 | 21 | 3.679737 | -3.259987 | 2.435078 | 0.4346386 | 10.5545 | 1.64362
2018-04-02 16:28 | 163175.7 | 600.0026 | 5 | 21 | 3.635281 | -3.260042 | 2.435078 | 0.5433061 | 10.5545 | 2.041059
2018-04-02 16:30 | 163295.7 | 720.0011 | 5 | 21 | 3.593889 | -3.26005 | 2.435078 | 0.6519706 | 10.5545 | 2.433808
2018-04-02 16:32 | 163415.7 | 840.0002 | 5 | 21 | 3.556206 | -3.259941 | 2.435078 | 0.7606348 | 10.5545 | 2.822263
2018-04-02 16:34 | 163535.7 | 960.0002 | 5 | 21 | 3.5216 | -3.259992 | 2.435078 | 0.8692977 | 10.5545 | 3.206798
2018-04-02 16:36 | 163655.7 | 1080.0002 | 5 | 21 | 3.489344 | -3.259954 | 2.435078 | 0.977955 | 10.5545 | 3.587675
2018-04-02 16:38 | 163775.7 | 1200.0002 | 5 | 21 | 3.459324 | -3.260056 | 2.435078 | 1.08662 | 10.5545 | 3.965185
2018-04-02 16:40 | 163895.7 | 1320.0002 | 5 | 21 | 3.431328 | -3.260003 | 2.435078 | 1.195276 | 10.5545 | 4.339527
2018-04-02 16:42 | 164015.7 | 1440.001 | 5 | 21 | 3.405101 | -3.260012 | 2.435078 | 1.303941 | 10.5545 | 4.710959
2018-04-02 16:44 | 164135.7 | 1560.0003 | 5 | 21 | 3.379552 | -3.259978 | 2.435078 | 1.412606 | 10.5545 | 5.079578
2018-04-02 16:46 | 164255.7 | 1680.001 | 5 | 21 | 3.354385 | -3.259972 | 2.435078 | 1.521267 | 10.5545 | 5.445441
2018-04-02 16:48 | 164375.7 | 1800.0002 | 5 | 21 | 3.329036 | -3.260025 | 2.435078 | 1.629929 | 10.5545 | 5.80856
2018-04-02 16:50 | 164495.7 | 1920.0002 | 5 | 21 | 3.302647 | -3.259978 | 2.435078 | 1.738593 | 10.5545 | 6.168884
2018-04-02 16:52 | 164615.7 | 2040.001 | 5 | 21 | 3.273887 | -3.259954 | 2.435078 | 1.847256 | 10.5545 | 6.526227
2018-04-02 16:54 | 164735.7 | 2160.001 | 5 | 21 | 3.241454 | -3.260027 | 2.435078 | 1.955916 | 10.5545 | 6.880255
2018-04-02 16:56 | 164855.7 | 2280.0001 | 5 | 21 | 3.202865 | -3.259967 | 2.435078 | 2.064574 | 10.5545 | 7.230416
2018-04-02 16:58 | 164975.7 | 2400.0002 | 5 | 21 | 3.157187 | -3.260065 | 2.435078 | 2.173224 | 10.5545 | 7.575995
2018-04-02 17:00 | 165095.7 | 2520.0011 | 5 | 21 | 3.10151 | -3.260032 | 2.435078 | 2.281893 | 10.5545 | 7.916138
2018-04-02 17:02 | 165215.7 | 2640.0002 | 5 | 21 | 3.031924 | -3.26004 | 2.435078 | 2.390559 | 10.5545 | 8.249587
2018-04-02 17:03 | 165259.3 | 2683.6056 | 5 | 21 | 3 | -3.259967 | 2.435078 | 2.430048 | 10.5545 | 8.3687
2018-04-02 17:05 | 165379.3 | 120 | 6 | 21 | 3.650661 | 0 | 2.435078 | 2.430048 | 10.5545 | 8.3687
2018-04-02 17:07 | 165499.3 | 240.0001 | 6 | 21 | 3.685999 | 0 | 2.435078 | 2.430048 | 10.5545 | 8.3687
2018-04-02 17:08 | 165559.3 | 300.0022 | 6 | 21 | 3.692623 | 0 | 2.435078 | 2.430048 | 10.5545 | 8.3687
2018-04-02 17:08 | 165559.3 | 0.0027 | 7 | 22 | 3.692698 | 0 | 0 | 0 | 0 | 0
2018-04-02 17:10 | 165679.4 | 120.0011 | 2 | 22 | 4.200289 | 3.827852 | 0.1438908 | 1.952e-09 | 0.6028415 | 7.208e-09
2018-04-02 17:12 | 165799.4 | 240.0011 | 2 | 22 | 4.200247 | 3.415686 | 0.2640113 | 1.952e-09 | 1.107379 | 7.208e-09
2018-04-02 17:13 | 165869.3 | 309.9497 | 2 | 22 | 4.20021 | 3.259983 | 0.3288007 | 1.952e-09 | 1.379511 | 7.208e-09
2018-04-02 17:15 | 165989.4 | 120.0011 | 3 | 22 | 4.220468 | 3.260094 | 0.4370884 | 1.952e-09 | 1.835388 | 7.208e-09
2018-04-02 17:17 | 166109.4 | 240.001 | 3 | 22 | 4.240626 | 3.260075 | 0.5457453 | 1.952e-09 | 2.295057 | 7.208e-09
2018-04-02 17:19 | 166229.4 | 360.0003 | 3 | 22 | 4.262553 | 3.26005 | 0.6544209 | 1.952e-09 | 2.757075 | 7.208e-09
2018-04-02 17:21 | 166349.4 | 480.0002 | 3 | 22 | 4.287334 | 3.260056 | 0.7630739 | 1.952e-09 | 3.22153 | 7.208e-09
2018-04-02 17:23 | 166469.4 | 600.001 | 3 | 22 | 4.315175 | 3.26009 | 0.8717505 | 1.952e-09 | 3.688951 | 7.208e-09
2018-04-02 17:25 | 166589.4 | 720.0011 | 3 | 22 | 4.345977 | 3.260124 | 0.980415 | 1.952e-09 | 4.159503 | 7.208e-09
2018-04-02 17:27 | 166709.4 | 840.001 | 3 | 22 | 4.379376 | 3.260048 | 1.089091 | 1.952e-09 | 4.6336 | 7.208e-09
2018-04-02 17:29 | 166829.4 | 960.0011 | 3 | 22 | 4.400268 | 3.116638 | 1.19672 | 1.952e-09 | 5.106524 | 7.208e-09
2018-04-02 17:31 | 166949.4 | 1080.0002 | 3 | 22 | 4.400226 | 2.839497 | 1.295855 | 1.952e-09 | 5.54274 | 7.208e-09
2018-04-02 17:33 | 167069.4 | 1200.0011 | 3 | 22 | 4.400205 | 2.607639 | 1.38655 | 1.952e-09 | 5.941821 | 7.208e-09
2018-04-02 17:35 | 167189.4 | 1320.0011 | 3 | 22 | 4.400239 | 2.409966 | 1.470071 | 1.952e-09 | 6.30933 | 7.208e-09
2018-04-02 17:37 | 167309.4 | 1440.0002 | 3 | 22 | 4.400174 | 2.236254 | 1.54748 | 1.952e-09 | 6.649947 | 7.208e-09
2018-04-02 17:39 | 167429.4 | 1560.0003 | 3 | 22 | 4.400165 | 2.084873 | 1.619449 | 1.952e-09 | 6.966627 | 7.208e-09
2018-04-02 17:41 | 167549.4 | 1680.0011 | 3 | 22 | 4.400189 | 1.952007 | 1.686688 | 1.952e-09 | 7.262493 | 7.208e-09
2018-04-02 17:43 | 167669.4 | 1800.0011 | 3 | 22 | 4.400178 | 1.835662 | 1.749784 | 1.952e-09 | 7.540127 | 7.208e-09
2018-04-02 17:45 | 167789.4 | 1920.0003 | 3 | 22 | 4.400229 | 1.730425 | 1.80921 | 1.952e-09 | 7.801613 | 7.208e-09
2018-04-02 17:47 | 167909.4 | 2040.0004 | 3 | 22 | 4.400249 | 1.631843 | 1.865199 | 1.952e-09 | 8.047975 | 7.208e-09
2018-04-02 17:49 | 168029.4 | 2160.0003 | 3 | 22 | 4.400188 | 1.540395 | 1.918024 | 1.952e-09 | 8.280413 | 7.208e-09
2018-04-02 17:51 | 168149.4 | 2280.0011 | 3 | 22 | 4.400196 | 1.455606 | 1.967938 | 1.952e-09 | 8.500042 | 7.208e-09
2018-04-02 17:53 | 168269.4 | 2400.0011 | 3 | 22 | 4.400165 | 1.375984 | 2.015118 | 1.952e-09 | 8.707643 | 7.208e-09
2018-04-02 17:55 | 168389.4 | 2520.0002 | 3 | 22 | 4.40014 | 1.299512 | 2.059702 | 1.952e-09 | 8.903821 | 7.208e-09
2018-04-02 17:57 | 168509.4 | 2640.0012 | 3 | 22 | 4.400158 | 1.226755 | 2.101808 | 1.952e-09 | 9.089096 | 7.208e-09
2018-04-02 17:59 | 168629.4 | 2760.0003 | 3 | 22 | 4.400183 | 1.157835 | 2.141535 | 1.952e-09 | 9.263902 | 7.208e-09
2018-04-02 18:01 | 168749.4 | 2880.0003 | 3 | 22 | 4.400199 | 1.093582 | 2.179036 | 1.952e-09 | 9.428911 | 7.208e-09
2018-04-02 18:03 | 168869.4 | 3000.0001 | 3 | 22 | 4.400114 | 1.029755 | 2.214421 | 1.952e-09 | 9.584612 | 7.208e-09
2018-04-02 18:05 | 168989.4 | 3120.0005 | 3 | 22 | 4.400141 | 0.9712677 | 2.247776 | 1.952e-09 | 9.731379 | 7.208e-09
2018-04-02 18:07 | 169109.4 | 3240.0027 | 3 | 22 | 4.400157 | 0.9163179 | 2.279226 | 1.952e-09 | 9.869763 | 7.208e-09
2018-04-02 18:09 | 169229.4 | 3360.0003 | 3 | 22 | 4.400203 | 0.864377 | 2.308891 | 1.952e-09 | 10.00029 | 7.208e-09
2018-04-02 18:11 | 169349.4 | 3480.0001 | 3 | 22 | 4.400141 | 0.8140097 | 2.336848 | 1.952e-09 | 10.12331 | 7.208e-09
2018-04-02 18:13 | 169469.4 | 3600.0002 | 3 | 22 | 4.40019 | 0.7680159 | 2.363201 | 1.952e-09 | 10.23927 | 7.208e-09
2018-04-02 18:15 | 169589.4 | 3720.0011 | 3 | 22 | 4.400143 | 0.7247887 | 2.38807 | 1.952e-09 | 10.34869 | 7.208e-09
2018-04-02 18:17 | 169709.4 | 3840.0011 | 3 | 22 | 4.400196 | 0.6856022 | 2.41156 | 1.952e-09 | 10.45205 | 7.208e-09
2018-04-02 18:19 | 169813.3 | 3943.9496 | 3 | 22 | 4.40016 | 0.6519947 | 2.430861 | 1.952e-09 | 10.53698 | 7.208e-09
2018-04-02 18:21 | 169933.3 | 120.001 | 4 | 22 | 4.28903 | 0 | 2.430861 | 1.952e-09 | 10.53698 | 7.208e-09
2018-04-02 18:23 | 170053.3 | 240.0011 | 4 | 22 | 4.277368 | 0 | 2.430861 | 1.952e-09 | 10.53698 | 7.208e-09
2018-04-02 18:24 | 170113.3 | 300.0016 | 4 | 22 | 4.274315 | 0 | 2.430861 | 1.952e-09 | 10.53698 | 7.208e-09
2018-04-02 18:26 | 170233.4 | 120.002 | 5 | 22 | 3.825057 | -3.259961 | 2.430861 | 0.1086499 | 10.53698 | 0.4216076
2018-04-02 18:28 | 170353.4 | 240.0003 | 5 | 22 | 3.773175 | -3.259968 | 2.430861 | 0.2173176 | 10.53698 | 0.8343213
2018-04-02 18:30 | 170473.4 | 360.0002 | 5 | 22 | 3.726558 | -3.259948 | 2.430861 | 0.3259838 | 10.53698 | 1.241789
2018-04-02 18:32 | 170593.4 | 480.0003 | 5 | 22 | 3.680728 | -3.259995 | 2.430861 | 0.4346412 | 10.53698 | 1.644207
2018-04-02 18:34 | 170713.4 | 600.0011 | 5 | 22 | 3.636281 | -3.259963 | 2.430861 | 0.5433003 | 10.53698 | 2.041718
2018-04-02 18:36 | 170833.4 | 720.001 | 5 | 22 | 3.594858 | -3.259907 | 2.430861 | 0.6519697 | 10.53698 | 2.434595
2018-04-02 18:38 | 170953.4 | 840.0003 | 5 | 22 | 3.556779 | -3.259933 | 2.430861 | 0.7606185 | 10.53698 | 2.823071
2018-04-02 18:40 | 171073.4 | 960.001 | 5 | 22 | 3.521988 | -3.259925 | 2.430861 | 0.869294 | 10.53698 | 3.20769
2018-04-02 18:42 | 171193.4 | 1080.001 | 5 | 22 | 3.490317 | -3.259974 | 2.430861 | 0.977946 | 10.53698 | 3.588622
2018-04-02 18:44 | 171313.4 | 1200.0002 | 5 | 22 | 3.460769 | -3.259903 | 2.430861 | 1.086603 | 10.53698 | 3.966238
2018-04-02 18:46 | 171433.4 | 1320.0002 | 5 | 22 | 3.433257 | -3.259996 | 2.430861 | 1.195271 | 10.53698 | 4.3408
2018-04-02 18:48 | 171553.4 | 1440.0011 | 5 | 22 | 3.406908 | -3.260023 | 2.430861 | 1.303932 | 10.53698 | 4.712412
2018-04-02 18:50 | 171673.4 | 1560.0002 | 5 | 22 | 3.381771 | -3.259913 | 2.430861 | 1.412596 | 10.53698 | 5.081262
2018-04-02 18:52 | 171793.4 | 1680.001 | 5 | 22 | 3.356925 | -3.259952 | 2.430861 | 1.521244 | 10.53698 | 5.447336
2018-04-02 18:54 | 171913.4 | 1800.0002 | 5 | 22 | 3.331534 | -3.259948 | 2.430861 | 1.629914 | 10.53698 | 5.810758
2018-04-02 18:56 | 172033.4 | 1920.0011 | 5 | 22 | 3.305134 | -3.25997 | 2.430861 | 1.738572 | 10.53698 | 6.171342
2018-04-02 18:58 | 172153.4 | 2040.001 | 5 | 22 | 3.276234 | -3.259972 | 2.430861 | 1.847231 | 10.53698 | 6.528932
2018-04-02 19:00 | 172273.4 | 2160.001 | 5 | 22 | 3.243414 | -3.25995 | 2.430861 | 1.95589 | 10.53698 | 6.883192
2018-04-02 19:02 | 172393.4 | 2280.0002 | 5 | 22 | 3.204643 | -3.260014 | 2.430861 | 2.064543 | 10.53698 | 7.233555
2018-04-02 19:04 | 172513.4 | 2400.0002 | 5 | 22 | 3.159978 | -3.259943 | 2.430861 | 2.173199 | 10.53698 | 7.579388
2018-04-02 19:06 | 172633.4 | 2520.0018 | 5 | 22 | 3.106339 | -3.260047 | 2.430861 | 2.28187 | 10.53698 | 7.919969
2018-04-02 19:08 | 172753.4 | 2640.0003 | 5 | 22 | 3.036368 | -3.260016 | 2.430861 | 2.390522 | 10.53698 | 8.253897
2018-04-02 19:08 | 172802.1 | 2688.6449 | 5 | 22 | 2.999999 | -3.259938 | 2.430861 | 2.434574 | 10.53698 | 8.386875
2018-04-02 19:10 | 172922.1 | 120.0008 | 6 | 22 | 3.649539 | 0 | 2.430861 | 2.434574 | 10.53698 | 8.386875
2018-04-02 19:12 | 173042.1 | 240.0008 | 6 | 22 | 3.685052 | 0 | 2.430861 | 2.434574 | 10.53698 | 8.386875
2018-04-02 19:13 | 173102.1 | 300.0014 | 6 | 22 | 3.69181 | 0 | 2.430861 | 2.434574 | 10.53698 | 8.386875
2018-04-02 19:13 | 173102.1 | 0.0027 | 7 | 23 | 3.691584 | 0 | 0 | 0 | 0 | 0
2018-04-02 19:15 | 173222.2 | 120.0009 | 2 | 23 | 4.20031 | 3.826719 | 0.1438389 | 2.588e-09 | 0.6026234 | 9.555e-09
2018-04-02 19:17 | 173342.2 | 240.0002 | 2 | 23 | 4.200245 | 3.413778 | 0.2639053 | 2.588e-09 | 1.106934 | 9.555e-09
2018-04-02 19:19 | 173409.3 | 307.1311 | 2 | 23 | 4.20025 | 3.259987 | 0.326064 | 2.588e-09 | 1.368016 | 9.555e-09
2018-04-02 19:21 | 173529.4 | 120.0002 | 3 | 23 | 4.220723 | 3.26 | 0.4343587 | 2.588e-09 | 1.823945 | 9.555e-09
2018-04-02 19:23 | 173649.4 | 240.0002 | 3 | 23 | 4.240771 | 3.260029 | 0.5430222 | 2.588e-09 | 2.283661 | 9.555e-09
2018-04-02 19:25 | 173769.4 | 360.0003 | 3 | 23 | 4.262519 | 3.260036 | 0.6516954 | 2.588e-09 | 2.745683 | 9.555e-09
2018-04-02 19:27 | 173889.4 | 480.0003 | 3 | 23 | 4.287299 | 3.260002 | 0.7603574 | 2.588e-09 | 3.210176 | 9.555e-09
2018-04-02 19:29 | 174009.4 | 600.0003 | 3 | 23 | 4.315261 | 3.260042 | 0.8690259 | 2.588e-09 | 3.677566 | 9.555e-09
2018-04-02 19:31 | 174129.4 | 720.0002 | 3 | 23 | 4.345635 | 3.26001 | 0.9776822 | 2.588e-09 | 4.148072 | 9.555e-09
2018-04-02 19:33 | 174249.4 | 840.0003 | 3 | 23 | 4.378194 | 3.260017 | 1.086358 | 2.588e-09 | 4.622093 | 9.555e-09
2018-04-02 19:35 | 174369.4 | 960.0011 | 3 | 23 | 4.400254 | 3.134909 | 1.194217 | 2.588e-09 | 5.095921 | 9.555e-09
2018-04-02 19:37 | 174489.4 | 1080.0011 | 3 | 23 | 4.400245 | 2.853693 | 1.293892 | 2.588e-09 | 5.534516 | 9.555e-09
2018-04-02 19:39 | 174609.4 | 1200.0003 | 3 | 23 | 4.400225 | 2.612696 | 1.384885 | 2.588e-09 | 5.934908 | 9.555e-09
2018-04-02 19:41 | 174729.4 | 1320.0003 | 3 | 23 | 4.400167 | 2.410646 | 1.468504 | 2.588e-09 | 6.302851 | 9.555e-09
2018-04-02 19:43 | 174849.4 | 1440.0019 | 3 | 23 | 4.400186 | 2.238615 | 1.545946 | 2.588e-09 | 6.64361 | 9.555e-09
2018-04-02 19:45 | 174969.4 | 1560.0003 | 3 | 23 | 4.400211 | 2.090263 | 1.618044 | 2.588e-09 | 6.960859 | 9.555e-09
2018-04-02 19:47 | 175089.4 | 1680.001 | 3 | 23 | 4.400222 | 1.956484 | 1.685432 | 2.588e-09 | 7.257378 | 9.555e-09
2018-04-02 19:49 | 175209.4 | 1800.0003 | 3 | 23 | 4.400166 | 1.83534 | 1.748581 | 2.588e-09 | 7.535246 | 9.555e-09
2018-04-02 19:51 | 175329.4 | 1920.0011 | 3 | 23 | 4.400192 | 1.728892 | 1.807976 | 2.588e-09 | 7.796594 | 9.555e-09
2018-04-02 19:53 | 175449.4 | 2040.0003 | 3 | 23 | 4.400149 | 1.631381 | 1.863964 | 2.588e-09 | 8.042952 | 9.555e-09
2018-04-02 19:55 | 175569.4 | 2160.0011 | 3 | 23 | 4.400241 | 1.544851 | 1.916882 | 2.588e-09 | 8.275801 | 9.555e-09
2018-04-02 19:57 | 175689.4 | 2280.0004 | 3 | 23 | 4.400111 | 1.46104 | 1.966967 | 2.588e-09 | 8.496181 | 9.555e-09
2018-04-02 19:59 | 175809.4 | 2400.0011 | 3 | 23 | 4.400204 | 1.381778 | 2.014331 | 2.588e-09 | 8.704594 | 9.555e-09
2018-04-02 20:01 | 175929.4 | 2520.0003 | 3 | 23 | 4.400169 | 1.304459 | 2.059083 | 2.588e-09 | 8.901511 | 9.555e-09
2018-04-02 20:03 | 176049.4 | 2640.0003 | 3 | 23 | 4.400142 | 1.232736 | 2.101364 | 2.588e-09 | 9.087555 | 9.555e-09
2018-04-02 20:05 | 176169.4 | 2760.0011 | 3 | 23 | 4.400116 | 1.16498 | 2.141343 | 2.588e-09 | 9.263467 | 9.555e-09
2018-04-02 20:07 | 176289.4 | 2880.0012 | 3 | 23 | 4.400168 | 1.100045 | 2.179104 | 2.588e-09 | 9.429621 | 9.555e-09
2018-04-02 20:09 | 176409.4 | 3000.0003 | 3 | 23 | 4.400121 | 1.036654 | 2.214705 | 2.588e-09 | 9.586271 | 9.555e-09
2018-04-02 20:11 | 176529.4 | 3120.0003 | 3 | 23 | 4.4002 | 0.9784956 | 2.248276 | 2.588e-09 | 9.733989 | 9.555e-09
2018-04-02 20:13 | 176649.4 | 3240.0012 | 3 | 23 | 4.400141 | 0.9223776 | 2.279945 | 2.588e-09 | 9.87334 | 9.555e-09
2018-04-02 20:15 | 176769.4 | 3360.0011 | 3 | 23 | 4.400125 | 0.8707905 | 2.309833 | 2.588e-09 | 10.00485 | 9.555e-09
2018-04-02 20:17 | 176889.4 | 3480.001 | 3 | 23 | 4.400162 | 0.8204975 | 2.338022 | 2.588e-09 | 10.12888 | 9.555e-09
2018-04-02 20:19 | 177009.4 | 3600.001 | 3 | 23 | 4.40012 | 0.7717113 | 2.364546 | 2.588e-09 | 10.2456 | 9.555e-09
2018-04-02 20:21 | 177129.4 | 3720.0002 | 3 | 23 | 4.400187 | 0.7281408 | 2.389526 | 2.588e-09 | 10.35551 | 9.555e-09
2018-04-02 20:23 | 177249.4 | 3840.0018 | 3 | 23 | 4.400111 | 0.6870422 | 2.413102 | 2.588e-09 | 10.45925 | 9.555e-09
2018-04-02 20:24 | 177359.3 | 3949.9096 | 3 | 23 | 4.400146 | 0.6519852 | 2.433542 | 2.588e-09 | 10.54919 | 9.555e-09
2018-04-02 20:26 | 177479.3 | 120.0017 | 4 | 23 | 4.28876 | 0 | 2.433542 | 2.588e-09 | 10.54919 | 9.555e-09
2018-04-02 20:28 | 177599.3 | 240.001 | 4 | 23 | 4.277057 | 0 | 2.433542 | 2.588e-09 | 10.54919 | 9.555e-09
2018-04-02 20:29 | 177659.3 | 300.0016 | 4 | 23 | 4.273986 | 0 | 2.433542 | 2.588e-09 | 10.54919 | 9.555e-09
2018-04-02 20:31 | 177779.4 | 120.0011 | 5 | 23 | 3.822486 | -3.259896 | 2.433542 | 0.1086518 | 10.54919 | 0.4213877
2018-04-02 20:33 | 177899.4 | 240.0002 | 5 | 23 | 3.770515 | -3.259987 | 2.433542 | 0.2173107 | 10.54919 | 0.8337852
2018-04-02 20:35 | 178019.4 | 360.0002 | 5 | 23 | 3.724049 | -3.259961 | 2.433542 | 0.325974 | 10.54919 | 1.240964
2018-04-02 20:37 | 178139.4 | 480.001 | 5 | 23 | 3.678566 | -3.259972 | 2.433542 | 0.4346313 | 10.54919 | 1.643129
2018-04-02 20:39 | 178259.4 | 600.001 | 5 | 23 | 3.634487 | -3.259987 | 2.433542 | 0.543304 | 10.54919 | 2.040474
2018-04-02 20:41 | 178379.4 | 720.0003 | 5 | 23 | 3.592903 | -3.259928 | 2.433542 | 0.6519622 | 10.54919 | 2.433107
2018-04-02 20:43 | 178499.4 | 840.001 | 5 | 23 | 3.555338 | -3.259846 | 2.433542 | 0.7606193 | 10.54919 | 2.821421
2018-04-02 20:45 | 178619.4 | 960.0011 | 5 | 23 | 3.520947 | -3.25996 | 2.433542 | 0.8692819 | 10.54919 | 3.205857
2018-04-02 20:47 | 178739.4 | 1080.001 | 5 | 23 | 3.489534 | -3.259941 | 2.433542 | 0.9779443 | 10.54919 | 3.58672
2018-04-02 20:49 | 178859.4 | 1200.0002 | 5 | 23 | 3.45975 | -3.259918 | 2.433542 | 1.086598 | 10.54919 | 3.964238
2018-04-02 20:51 | 178979.4 | 1320.0002 | 5 | 23 | 3.431706 | -3.259954 | 2.433542 | 1.195253 | 10.54919 | 4.338619
2018-04-02 20:53 | 179099.4 | 1440.001 | 5 | 23 | 3.405298 | -3.259865 | 2.433542 | 1.30392 | 10.54919 | 4.710079
2018-04-02 20:55 | 179219.4 | 1560.0011 | 5 | 23 | 3.379804 | -3.25995 | 2.433542 | 1.412582 | 10.54919 | 5.0787
2018-04-02 20:57 | 179339.4 | 1680.001 | 5 | 23 | 3.354963 | -3.259995 | 2.433542 | 1.521244 | 10.54919 | 5.444604
2018-04-02 20:59 | 179459.4 | 1800.0002 | 5 | 23 | 3.330037 | -3.259908 | 2.433542 | 1.629897 | 10.54919 | 5.807786
2018-04-02 21:01 | 179579.4 | 1920.001 | 5 | 23 | 3.303813 | -3.2599 | 2.433542 | 1.738561 | 10.54919 | 6.168243
2018-04-02 21:03 | 179699.4 | 2040.001 | 5 | 23 | 3.274898 | -3.259896 | 2.433542 | 1.847218 | 10.54919 | 6.525678
2018-04-02 21:05 | 179819.4 | 2160.001 | 5 | 23 | 3.241651 | -3.259903 | 2.433542 | 1.955876 | 10.54919 | 6.879769
2018-04-02 21:07 | 179939.4 | 2280.001 | 5 | 23 | 3.202935 | -3.259914 | 2.433542 | 2.064525 | 10.54919 | 7.22992
2018-04-02 21:09 | 180059.4 | 2400.0002 | 5 | 23 | 3.158392 | -3.25994 | 2.433542 | 2.173192 | 10.54919 | 7.575611
2018-04-02 21:11 | 180179.4 | 2520.0002 | 5 | 23 | 3.104956 | -3.259983 | 2.433542 | 2.281839 | 10.54919 | 7.915976
2018-04-02 21:13 | 180299.4 | 2640.0002 | 5 | 23 | 3.035394 | -3.25999 | 2.433542 | 2.390508 | 10.54919 | 8.2498
2018-04-02 21:14 | 180347.5 | 2688.0592 | 5 | 23 | 2.999995 | -3.259898 | 2.433542 | 2.434027 | 10.54919 | 8.381144
2018-04-02 21:16 | 180467.5 | 120.001 | 6 | 23 | 3.64937 | 0 | 2.433542 | 2.434027 | 10.54919 | 8.381144
2018-04-02 21:18 | 180587.5 | 240.001 | 6 | 23 | 3.684905 | 0 | 2.433542 | 2.434027 | 10.54919 | 8.381144
2018-04-02 21:19 | 180647.5 | 300.0016 | 6 | 23 | 3.691665 | 0 | 2.433542 | 2.434027 | 10.54919 | 8.381144
2018-04-02 21:19 | 180647.5 | 0.0027 | 7 | 24 | 3.691486 | 0 | 0 | 0 | 0 | 0
2018-04-02 21:21 | 180767.6 | 120.0002 | 2 | 24 | 4.200272 | 3.837385 | 0.1441354 | 0 | 0.6038345 | 0
2018-04-02 21:23 | 180887.6 | 240.0002 | 2 | 24 | 4.200277 | 3.424416 | 0.2645846 | 0 | 1.109753 | 0
2018-04-02 21:24 | 180960.2 | 312.6697 | 2 | 24 | 4.200237 | 3.259996 | 0.331951 | 0 | 1.392708 | 0
2018-04-02 21:26 | 181080.3 | 120.001 | 3 | 24 | 4.220428 | 3.260033 | 0.4402483 | 0 | 1.848632 | 0
2018-04-02 21:28 | 181200.3 | 240.001 | 3 | 24 | 4.240376 | 3.260048 | 0.5489094 | 0 | 2.308305 | 0
2018-04-02 21:30 | 181320.3 | 360.001 | 3 | 24 | 4.262386 | 3.260092 | 0.6575614 | 0 | 2.770193 | 0
2018-04-02 21:32 | 181440.3 | 480.0009 | 3 | 24 | 4.28759 | 3.259991 | 0.7662318 | 0 | 3.234724 | 0
2018-04-02 21:34 | 181560.3 | 600.0001 | 3 | 24 | 4.3161 | 3.260017 | 0.8749053 | 0 | 3.702195 | 0
2018-04-02 21:36 | 181680.3 | 720.0001 | 3 | 24 | 4.346854 | 3.259995 | 0.983563 | 0 | 4.172818 | 0
2018-04-02 21:38 | 181800.3 | 840.0001 | 3 | 24 | 4.379474 | 3.260031 | 1.092233 | 0 | 4.646945 | 0
2018-04-02 21:40 | 181920.3 | 960.001 | 3 | 24 | 4.400212 | 3.120497 | 1.199916 | 0 | 5.120091 | 0
2018-04-02 21:42 | 182040.3 | 1080.001 | 3 | 24 | 4.400193 | 2.839052 | 1.299108 | 0 | 5.55656 | 0
2018-04-02 21:44 | 182160.3 | 1200.001 | 3 | 24 | 4.40024 | 2.598608 | 1.389594 | 0 | 5.954718 | 0
2018-04-02 21:46 | 182280.3 | 1320.001 | 3 | 24 | 4.400216 | 2.395298 | 1.472707 | 0 | 6.320433 | 0
2018-04-02 21:48 | 182400.3 | 1440.0026 | 3 | 24 | 4.400227 | 2.22728 | 1.549659 | 0 | 6.659041 | 0
2018-04-02 21:50 | 182520.3 | 1560.0002 | 3 | 24 | 4.400185 | 2.081242 | 1.621416 | 0 | 6.974787 | 0
2018-04-02 21:52 | 182640.3 | 1680.001 | 3 | 24 | 4.400188 | 1.949211 | 1.688562 | 0 | 7.270241 | 0
2018-04-02 21:54 | 182760.3 | 1800.0026 | 3 | 24 | 4.400212 | 1.831556 | 1.751537 | 0 | 7.547344 | 0
2018-04-02 21:56 | 182880.3 | 1920.0002 | 3 | 24 | 4.400167 | 1.725834 | 1.810784 | 0 | 7.808041 | 0
2018-04-02 21:58 | 183000.3 | 2040.0002 | 3 | 24 | 4.400151 | 1.630084 | 1.866698 | 0 | 8.054072 | 0
2018-04-02 22:00 | 183120.3 | 2160.001 | 3 | 24 | 4.400213 | 1.541429 | 1.919527 | 0 | 8.286529 | 0
2018-04-02 22:02 | 183240.3 | 2280.0001 | 3 | 24 | 4.400138 | 1.456178 | 1.969479 | 0 | 8.506328 | 0
2018-04-02 22:04 | 183360.3 | 2400.001 | 3 | 24 | 4.400218 | 1.376014 | 2.016665 | 0 | 8.713953 | 0
2018-04-02 22:06 | 183480.3 | 2520.0001 | 3 | 24 | 4.400234 | 1.302063 | 2.061263 | 0 | 8.910192 | 0
2018-04-02 22:08 | 183600.3 | 2640.0011 | 3 | 24 | 4.400205 | 1.230801 | 2.10345 | 0 | 9.095825 | 0
2018-04-02 22:10 | 183720.3 | 2760.001 | 3 | 24 | 4.400185 | 1.16246 | 2.143316 | 0 | 9.271241 | 0
2018-04-02 22:12 | 183840.3 | 2880.001 | 3 | 24 | 4.400134 | 1.097992 | 2.180969 | 0 | 9.436917 | 0
2018-04-02 22:14 | 183960.3 | 3000.0003 | 3 | 24 | 4.400179 | 1.036541 | 2.216542 | 0 | 9.593447 | 0
2018-04-02 22:16 | 184080.3 | 3120.0011 | 3 | 24 | 4.400188 | 0.9784203 | 2.250109 | 0 | 9.741146 | 0
2018-04-02 22:18 | 184200.3 | 3240.0002 | 3 | 24 | 4.400136 | 0.9235287 | 2.281794 | 0 | 9.880564 | 0
2018-04-02 22:20 | 184320.3 | 3360.0002 | 3 | 24 | 4.400129 | 0.8707647 | 2.311699 | 0 | 10.01215 | 0
2018-04-02 22:22 | 184440.3 | 3480.0001 | 3 | 24 | 4.400179 | 0.8215399 | 2.339885 | 0 | 10.13617 | 0
2018-04-02 22:24 | 184560.3 | 3600.0001 | 3 | 24 | 4.400104 | 0.7735453 | 2.36646 | 0 | 10.25311 | 0
2018-04-02 22:26 | 184680.3 | 3720.0002 | 3 | 24 | 4.400124 | 0.7294931 | 2.391515 | 0 | 10.36335 | 0
2018-04-02 22:28 | 184800.3 | 3840.0001 | 3 | 24 | 4.400084 | 0.688076 | 2.415147 | 0 | 10.46734 | 0
2018-04-02 22:30 | 184911.3 | 3951.0559 | 3 | 24 | 4.400191 | 0.6519966 | 2.435818 | 0 | 10.55829 | 0
2018-04-02 22:32 | 185031.4 | 120 | 4 | 24 | 4.289263 | 0 | 2.435822 | 0 | 10.55831 | 0
2018-04-02 22:34 | 185151.4 | 240.0009 | 4 | 24 | 4.277615 | 0 | 2.435822 | 0 | 10.55831 | 0
2018-04-02 22:35 | 185211.4 | 300.0022 | 4 | 24 | 4.274592 | 0 | 2.435822 | 0 | 10.55831 | 0
2018-04-02 22:37 | 185331.4 | 120.0011 | 5 | 24 | 3.824951 | -3.25989 | 2.435822 | 0.1086499 | 10.55831 | 0.4216037
2018-04-02 22:39 | 185451.4 | 240.0002 | 5 | 24 | 3.773392 | -3.259913 | 2.435822 | 0.2173086 | 10.55831 | 0.8342965
2018-04-02 22:41 | 185571.4 | 360.0003 | 5 | 24 | 3.726412 | -3.259916 | 2.435822 | 0.325977 | 10.55831 | 1.24178
2018-04-02 22:43 | 185691.4 | 480.001 | 5 | 24 | 3.680448 | -3.259823 | 2.435822 | 0.4346296 | 10.55831 | 1.644158
2018-04-02 22:45 | 185811.4 | 600.0011 | 5 | 24 | 3.635936 | -3.259854 | 2.435822 | 0.5432978 | 10.55831 | 2.041659
2018-04-02 22:47 | 185931.4 | 720.0002 | 5 | 24 | 3.594405 | -3.259861 | 2.435822 | 0.6519555 | 10.55831 | 2.434439
2018-04-02 22:49 | 186051.4 | 840.001 | 5 | 24 | 3.556637 | -3.259952 | 2.435822 | 0.7606084 | 10.55831 | 2.822897
2018-04-02 22:51 | 186171.4 | 960.0002 | 5 | 24 | 3.522186 | -3.259885 | 2.435822 | 0.8692701 | 10.55831 | 3.207468
2018-04-02 22:53 | 186291.4 | 1080.0002 | 5 | 24 | 3.489923 | -3.259918 | 2.435822 | 0.9779313 | 10.55831 | 3.588423
2018-04-02 22:55 | 186411.4 | 1200.0018 | 5 | 24 | 3.45972 | -3.259876 | 2.435822 | 1.086592 | 10.55831 | 3.965992
2018-04-02 22:57 | 186531.4 | 1320.001 | 5 | 24 | 3.431308 | -3.259916 | 2.435822 | 1.195249 | 10.55831 | 4.340346
2018-04-02 22:59 | 186651.4 | 1440.0009 | 5 | 24 | 3.405111 | -3.259954 | 2.435822 | 1.303904 | 10.55831 | 4.711742
2018-04-02 23:01 | 186771.4 | 1560.0011 | 5 | 24 | 3.379803 | -3.259905 | 2.435822 | 1.412567 | 10.55831 | 5.080361
2018-04-02 23:03 | 186891.4 | 1680.001 | 5 | 24 | 3.355326 | -3.259894 | 2.435822 | 1.521223 | 10.55831 | 5.446268
2018-04-02 23:05 | 187011.4 | 1800.0003 | 5 | 24 | 3.330608 | -3.25996 | 2.435822 | 1.629889 | 10.55831 | 5.80955
2018-04-02 23:07 | 187131.4 | 1920.001 | 5 | 24 | 3.30427 | -3.25994 | 2.435822 | 1.738554 | 10.55831 | 6.17006
2018-04-02 23:09 | 187251.4 | 2040.0011 | 5 | 24 | 3.275574 | -3.25997 | 2.435822 | 1.847209 | 10.55831 | 6.527553
2018-04-02 23:11 | 187371.4 | 2160.0002 | 5 | 24 | 3.241782 | -3.25998 | 2.435822 | 1.955862 | 10.55831 | 6.881671
2018-04-02 23:13 | 187491.4 | 2280.0002 | 5 | 24 | 3.203471 | -3.25987 | 2.435822 | 2.064517 | 10.55831 | 7.23187
2018-04-02 23:15 | 187611.4 | 2400.0003 | 5 | 24 | 3.159188 | -3.25997 | 2.435822 | 2.173171 | 10.55831 | 7.577596
2018-04-02 23:17 | 187731.4 | 2520.0002 | 5 | 24 | 3.106058 | -3.25993 | 2.435822 | 2.281837 | 10.55831 | 7.918109
2018-04-02 23:19 | 187851.4 | 2640.001 | 5 | 24 | 3.0364 | -3.259983 | 2.435822 | 2.390499 | 10.55831 | 8.252013
2018-04-02 23:20 | 187901 | 2689.5312 | 5 | 24 | 2.999994 | -3.259885 | 2.435822 | 2.435356 | 10.55831 | 8.387427
2018-04-02 23:22 | 188021 | 120.001 | 6 | 24 | 3.649275 | 0 | 2.435822 | 2.435356 | 10.55831 | 8.387427
2018-04-02 23:24 | 188141 | 240.0002 | 6 | 24 | 3.684906 | 0 | 2.435822 | 2.435356 | 10.55831 | 8.387427
2018-04-02 23:25 | 188201 | 300.0025 | 6 | 24 | 3.691656 | 0 | 2.435822 | 2.435356 | 10.55831 | 8.387427
2018-04-02 23:25 | 188201 | 0.0028 | 7 | 25 | 3.6918 | 0 | 0 | 0 | 0 | 0
2018-04-02 23:27 | 188321.1 | 120.0001 | 2 | 25 | 4.20029 | 3.84095 | 0.1441824 | 0 | 0.6040307 | 0
2018-04-02 23:29 | 188441.1 | 240.001 | 2 | 25 | 4.200216 | 3.429344 | 0.2647796 | 0 | 1.110571 | 0
2018-04-02 23:30 | 188516.6 | 315.5407 | 2 | 25 | 4.200253 | 3.259995 | 0.3348697 | 0 | 1.404966 | 0
2018-04-02 23:32 | 188636.7 | 120.0001 | 3 | 25 | 4.220343 | 3.260056 | 0.443169 | 0 | 1.860894 | 0
2018-04-02 23:34 | 188756.7 | 240.0009 | 3 | 25 | 4.240141 | 3.260057 | 0.5518263 | 0 | 2.320541 | 0
2018-04-02 23:36 | 188876.7 | 360.0002 | 3 | 25 | 4.262072 | 3.260075 | 0.6604956 | 0 | 2.782471 | 0
2018-04-02 23:38 | 188996.7 | 480.0009 | 3 | 25 | 4.287262 | 3.260063 | 0.7691714 | 0 | 3.246997 | 0
2018-04-02 23:40 | 189116.7 | 600.0009 | 3 | 25 | 4.315799 | 3.260015 | 0.8778371 | 0 | 3.714395 | 0
2018-04-02 23:42 | 189236.7 | 720.0002 | 3 | 25 | 4.346847 | 3.260008 | 0.986497 | 0 | 4.18501 | 0
2018-04-02 23:44 | 189356.7 | 840.0009 | 3 | 25 | 4.38007 | 3.260042 | 1.095171 | 0 | 4.659193 | 0
2018-04-02 23:46 | 189476.7 | 960.001 | 3 | 25 | 4.400239 | 3.11755 | 1.202794 | 0 | 5.132115 | 0
2018-04-02 23:48 | 189596.7 | 1080.0001 | 3 | 25 | 4.40024 | 2.839441 | 1.301949 | 0 | 5.568422 | 0
2018-04-02 23:50 | 189716.7 | 1200.001 | 3 | 25 | 4.400188 | 2.596628 | 1.392459 | 0 | 5.966684 | 0
2018-04-02 23:52 | 189836.7 | 1320.001 | 3 | 25 | 4.400194 | 2.392689 | 1.475495 | 0 | 6.332063 | 0
2018-04-02 23:54 | 189956.7 | 1440.0002 | 3 | 25 | 4.400245 | 2.223215 | 1.552331 | 0 | 6.670158 | 0
2018-04-02 23:56 | 190076.7 | 1560.001 | 3 | 25 | 4.400249 | 2.075899 | 1.623916 | 0 | 6.985145 | 0
2018-04-02 23:58 | 190196.7 | 1680.001 | 3 | 25 | 4.400153 | 1.945463 | 1.690907 | 0 | 7.279922 | 0
2018-04-03 | 190316.7 | 1800.0002 | 3 | 25 | 4.400184 | 1.82729 | 1.753765 | 0 | 7.556508 | 0
2018-04-03 00:02 | 190436.7 | 1920.0001 | 3 | 25 | 4.400157 | 1.718039 | 1.812836 | 0 | 7.816433 | 0
2018-04-03 00:04 | 190556.7 | 2040.001 | 3 | 25 | 4.400217 | 1.620767 | 1.868456 | 0 | 8.061168 | 0
2018-04-03 00:06 | 190676.7 | 2160.001 | 3 | 25 | 4.400187 | 1.531803 | 1.920957 | 0 | 8.292183 | 0
2018-04-03 00:08 | 190796.7 | 2280.0009 | 3 | 25 | 4.400135 | 1.448755 | 1.97063 | 0 | 8.510754 | 0
2018-04-03 00:10 | 190916.7 | 2400.0002 | 3 | 25 | 4.400173 | 1.372119 | 2.017633 | 0 | 8.717576 | 0
2018-04-03 00:12 | 191036.7 | 2520.0018 | 3 | 25 | 4.400108 | 1.296339 | 2.062108 | 0 | 8.913274 | 0
2018-04-03 00:14 | 191156.7 | 2640.0002 | 3 | 25 | 4.400191 | 1.224886 | 2.104118 | 0 | 9.098125 | 0
2018-04-03 00:16 | 191276.7 | 2760.001 | 3 | 25 | 4.400165 | 1.156528 | 2.143802 | 0 | 9.272739 | 0
2018-04-03 00:18 | 191396.7 | 2880.0002 | 3 | 25 | 4.400197 | 1.094214 | 2.181285 | 0 | 9.437675 | 0
2018-04-03 00:20 | 191516.7 | 3000.0002 | 3 | 25 | 4.400171 | 1.034155 | 2.216736 | 0 | 9.593662 | 0
2018-04-03 00:22 | 191636.7 | 3120.0001 | 3 | 25 | 4.400186 | 0.9762154 | 2.250228 | 0 | 9.741034 | 0
2018-04-03 00:24 | 191756.7 | 3240.0001 | 3 | 25 | 4.400177 | 0.9198561 | 2.281812 | 0 | 9.880007 | 0
2018-04-03 00:26 | 191876.7 | 3360.001 | 3 | 25 | 4.400172 | 0.866497 | 2.311565 | 0 | 10.01093 | 0
2018-04-03 00:28 | 191996.7 | 3480.0001 | 3 | 25 | 4.400165 | 0.8172989 | 2.339604 | 0 | 10.1343 | 0
2018-04-03 00:30 | 192116.7 | 3600.0009 | 3 | 25 | 4.400121 | 0.7706738 | 2.366048 | 0 | 10.25066 | 0
2018-04-03 00:32 | 192236.7 | 3720.001 | 3 | 25 | 4.400131 | 0.7278614 | 2.391022 | 0 | 10.36055 | 0
2018-04-03 00:34 | 192356.7 | 3840.0002 | 3 | 25 | 4.400146 | 0.6870337 | 2.414603 | 0 | 10.46431 | 0
2018-04-03 00:36 | 192459.9 | 3943.2528 | 3 | 25 | 4.400089 | 0.6519966 | 2.433811 | 0 | 10.54883 | 0
2018-04-03 00:38 | 192579.9 | 120.001 | 4 | 25 | 4.288898 | 0 | 2.433811 | 0 | 10.54883 | 0
2018-04-03 00:40 | 192699.9 | 240.0011 | 4 | 25 | 4.27723 | 0 | 2.433811 | 0 | 10.54883 | 0
2018-04-03 00:41 | 192759.9 | 300.0016 | 4 | 25 | 4.27415 | 0 | 2.433811 | 0 | 10.54883 | 0
2018-04-03 00:43 | 192880 | 120.001 | 5 | 25 | 3.824492 | -3.25992 | 2.433811 | 0.1086512 | 10.54883 | 0.4215541
2018-04-03 00:45 | 193000 | 240.0011 | 5 | 25 | 3.772526 | -3.259941 | 2.433811 | 0.21731 | 10.54883 | 0.8341789
2018-04-03 00:47 | 193120 | 360.0002 | 5 | 25 | 3.725425 | -3.259958 | 2.433811 | 0.325973 | 10.54883 | 1.241538
2018-04-03 00:49 | 193240 | 480.0011 | 5 | 25 | 3.67982 | -3.26001 | 2.433811 | 0.4346342 | 10.54883 | 1.643858
2018-04-03 00:51 | 193360 | 600.001 | 5 | 25 | 3.6354 | -3.25995 | 2.433811 | 0.5432944 | 10.54883 | 2.041278
2018-04-03 00:53 | 193480 | 720.0011 | 5 | 25 | 3.594339 | -3.25994 | 2.433811 | 0.6519586 | 10.54883 | 2.434059
2018-04-03 00:55 | 193600 | 840.001 | 5 | 25 | 3.556449 | -3.259981 | 2.433811 | 0.7606174 | 10.54883 | 2.822535
2018-04-03 00:57 | 193720 | 960.001 | 5 | 25 | 3.521487 | -3.260003 | 2.433811 | 0.8692871 | 10.54883 | 3.20709
2018-04-03 00:59 | 193840 | 1080.0011 | 5 | 25 | 3.489132 | -3.259943 | 2.433811 | 0.97795 | 10.54883 | 3.587966
2018-04-03 01:01 | 193960 | 1200.001 | 5 | 25 | 3.459255 | -3.260005 | 2.433811 | 1.086616 | 10.54883 | 3.965469
2018-04-03 01:03 | 194080 | 1320.001 | 5 | 25 | 3.431353 | -3.259958 | 2.433811 | 1.19527 | 10.54883 | 4.339794
2018-04-03 01:05 | 194200 | 1440.001 | 5 | 25 | 3.404667 | -3.259927 | 2.433811 | 1.303938 | 10.54883 | 4.711208
2018-04-03 01:07 | 194320 | 1560.0018 | 5 | 25 | 3.379006 | -3.259948 | 2.433811 | 1.412595 | 10.54883 | 5.07975
2018-04-03 01:09 | 194440 | 1680.0002 | 5 | 25 | 3.353977 | -3.259947 | 2.433811 | 1.521255 | 10.54883 | 5.445547
2018-04-03 01:11 | 194560 | 1800.001 | 5 | 25 | 3.328548 | -3.260002 | 2.433811 | 1.629921 | 10.54883 | 5.808635
2018-04-03 01:13 | 194680 | 1920.0002 | 5 | 25 | 3.30225 | -3.25998 | 2.433811 | 1.73857 | 10.54883 | 6.168868
2018-04-03 01:15 | 194800 | 2040.001 | 5 | 25 | 3.272799 | -3.260014 | 2.433811 | 1.847236 | 10.54883 | 6.526141
2018-04-03 01:17 | 194920 | 2160.001 | 5 | 25 | 3.239493 | -3.259996 | 2.433811 | 1.955884 | 10.54883 | 6.879955
2018-04-03 01:19 | 195040 | 2280.0002 | 5 | 25 | 3.200813 | -3.260016 | 2.433811 | 2.064535 | 10.54883 | 7.229863
2018-04-03 01:21 | 195160 | 2400.0002 | 5 | 25 | 3.156404 | -3.260012 | 2.433811 | 2.173205 | 10.54883 | 7.575364
2018-04-03 01:23 | 195280 | 2520.0011 | 5 | 25 | 3.102745 | -3.260049 | 2.433811 | 2.281873 | 10.54883 | 7.915555
2018-04-03 01:25 | 195400 | 2640.001 | 5 | 25 | 3.032847 | -3.260007 | 2.433811 | 2.390532 | 10.54883 | 8.249104
2018-04-03 01:26 | 195444.8 | 2684.776 | 5 | 25 | 2.999996 | -3.259981 | 2.433811 | 2.431077 | 10.54883 | 8.371422
2018-04-03 01:28 | 195564.9 | 120 | 6 | 25 | 3.649785 | 0 | 2.433811 | 2.431077 | 10.54883 | 8.371422
2018-04-03 01:30 | 195684.9 | 240.0001 | 6 | 25 | 3.685369 | 0 | 2.433811 | 2.431077 | 10.54883 | 8.371422
2018-04-03 01:31 | 195744.9 | 300.0039 | 6 | 25 | 3.692095 | 0 | 2.433811 | 2.431077 | 10.54883 | 8.371422
2018-04-03 01:31 | 195744.9 | 0.0028 | 7 | 26 | 3.692238 | 0 | 0 | 0 | 0 | 0
2018-04-03 01:33 | 195865 | 120.0002 | 2 | 26 | 4.200296 | 3.833828 | 0.1440261 | 0 | 0.6033987 | 0
2018-04-03 01:35 | 195985 | 240.001 | 2 | 26 | 4.200292 | 3.421127 | 0.2643057 | 0 | 1.108605 | 0
2018-04-03 01:36 | 196054.7 | 309.7768 | 2 | 26 | 4.200238 | 3.259989 | 0.3289774 | 0 | 1.380242 | 0
2018-04-03 01:38 | 196174.7 | 120.0009 | 3 | 26 | 4.220534 | 3.260027 | 0.4372705 | 0 | 1.836155 | 0
2018-04-03 01:40 | 196294.7 | 240.0002 | 3 | 26 | 4.240226 | 3.260098 | 0.5459371 | 0 | 2.295852 | 0
2018-04-03 01:42 | 196414.7 | 360.0009 | 3 | 26 | 4.262268 | 3.260088 | 0.6545945 | 0 | 2.757754 | 0
2018-04-03 01:44 | 196534.7 | 480.0001 | 3 | 26 | 4.28706 | 3.260162 | 0.7632662 | 0 | 3.222264 | 0
2018-04-03 01:46 | 196654.7 | 600.0009 | 3 | 26 | 4.315063 | 3.260029 | 0.8719241 | 0 | 3.689589 | 0
2018-04-03 01:48 | 196774.7 | 720.001 | 3 | 26 | 4.34579 | 3.260042 | 0.9805922 | 0 | 4.160141 | 0
2018-04-03 01:50 | 196894.7 | 840.0001 | 3 | 26 | 4.378931 | 3.260103 | 1.089257 | 0 | 4.634157 | 0
2018-04-03 01:52 | 197014.7 | 960.0009 | 3 | 26 | 4.400272 | 3.12978 | 1.197064 | 0 | 5.107808 | 0
2018-04-03 01:54 | 197134.7 | 1080.001 | 3 | 26 | 4.400211 | 2.849358 | 1.296606 | 0 | 5.545819 | 0
2018-04-03 01:56 | 197254.7 | 1200.0009 | 3 | 26 | 4.400241 | 2.609047 | 1.38746 | 0 | 5.945598 | 0
2018-04-03 01:58 | 197374.7 | 1320.0002 | 3 | 26 | 4.400211 | 2.403967 | 1.470909 | 0 | 6.312788 | 0
2018-04-03 02:00 | 197494.7 | 1440.001 | 3 | 26 | 4.400215 | 2.23303 | 1.548114 | 0 | 6.65251 | 0
2018-04-03 02:02 | 197614.7 | 1560.0009 | 3 | 26 | 4.400212 | 2.085167 | 1.62003 | 0 | 6.968953 | 0
2018-04-03 02:04 | 197734.7 | 1680.001 | 3 | 26 | 4.40019 | 1.953933 | 1.687287 | 0 | 7.264898 | 0
2018-04-03 02:06 | 197854.7 | 1800.0001 | 3 | 26 | 4.400187 | 1.836287 | 1.75044 | 0 | 7.542784 | 0
2018-04-03 02:08 | 197974.7 | 1920.0002 | 3 | 26 | 4.400171 | 1.728422 | 1.809826 | 0 | 7.804095 | 0
2018-04-03 02:10 | 198094.7 | 2040.0002 | 3 | 26 | 4.400218 | 1.629412 | 1.865759 | 0 | 8.050208 | 0
2018-04-03 02:12 | 198214.7 | 2160.0002 | 3 | 26 | 4.400224 | 1.540486 | 1.918562 | 0 | 8.282554 | 0
2018-04-03 02:14 | 198334.7 | 2280.001 | 3 | 26 | 4.40016 | 1.455324 | 1.96848 | 0 | 8.5022 | 0
2018-04-03 02:16 | 198454.7 | 2400.001 | 3 | 26 | 4.400133 | 1.373554 | 2.015614 | 0 | 8.709597 | 0
2018-04-03 02:18 | 198574.7 | 2520.0002 | 3 | 26 | 4.400202 | 1.297748 | 2.060122 | 0 | 8.905443 | 0
2018-04-03 02:20 | 198694.7 | 2640.0002 | 3 | 26 | 4.400153 | 1.226855 | 2.102189 | 0 | 9.090545 | 0
2018-04-03 02:22 | 198814.7 | 2760.0003 | 3 | 26 | 4.400185 | 1.159885 | 2.141968 | 0 | 9.265577 | 0
2018-04-03 02:24 | 198934.7 | 2880.001 | 3 | 26 | 4.400212 | 1.094436 | 2.179519 | 0 | 9.430807 | 0
2018-04-03 02:26 | 199054.7 | 3000.0002 | 3 | 26 | 4.400173 | 1.031921 | 2.214939 | 0 | 9.586663 | 0
2018-04-03 02:28 | 199174.7 | 3120.001 | 3 | 26 | 4.400136 | 0.9737759 | 2.248362 | 0 | 9.733729 | 0
2018-04-03 02:30 | 199294.7 | 3240.0009 | 3 | 26 | 4.400161 | 0.9183941 | 2.279894 | 0 | 9.872476 | 0
2018-04-03 02:32 | 199414.7 | 3360.0001 | 3 | 26 | 4.400102 | 0.8658056 | 2.309625 | 0 | 10.0033 | 0
2018-04-03 02:34 | 199534.7 | 3480.001 | 3 | 26 | 4.400163 | 0.8177223 | 2.337677 | 0 | 10.12673 | 0
2018-04-03 02:36 | 199654.7 | 3600.001 | 3 | 26 | 4.400099 | 0.771452 | 2.364162 | 0 | 10.24327 | 0
2018-04-03 02:38 | 199774.7 | 3720.0002 | 3 | 26 | 4.40012 | 0.7283487 | 2.389169 | 0 | 10.3533 | 0
2018-04-03 02:40 | 199894.7 | 3840.0009 | 3 | 26 | 4.400084 | 0.6868429 | 2.412769 | 0 | 10.45714 | 0
2018-04-03 02:42 | 200004.5 | 3949.7504 | 3 | 26 | 4.40022 | 0.6519899 | 2.433165 | 0 | 10.54689 | 0
2018-04-03 02:44 | 200124.5 | 120.0001 | 4 | 26 | 4.289437 | 0 | 2.433165 | 0 | 10.54689 | 0
2018-04-03 02:46 | 200244.5 | 240.0009 | 4 | 26 | 4.277827 | 0 | 2.433165 | 0 | 10.54689 | 0
2018-04-03 02:47 | 200304.5 | 300.0023 | 4 | 26 | 4.274755 | 0 | 2.433165 | 0 | 10.54689 | 0
2018-04-03 02:49 | 200424.6 | 120.0001 | 5 | 26 | 3.825595 | -3.259912 | 2.433165 | 0.1086478 | 10.54689 | 0.4216561
2018-04-03 02:51 | 200544.6 | 240.0002 | 5 | 26 | 3.773881 | -3.259943 | 2.433165 | 0.2173047 | 10.54689 | 0.8344007
2018-04-03 02:53 | 200664.6 | 360.0001 | 5 | 26 | 3.727159 | -3.259901 | 2.433165 | 0.32597 | 10.54689 | 1.241944
2018-04-03 02:55 | 200784.6 | 480.0001 | 5 | 26 | 3.681524 | -3.25992 | 2.433165 | 0.4346379 | 10.54689 | 1.644472
2018-04-03 02:57 | 200904.6 | 600.001 | 5 | 26 | 3.636869 | -3.259928 | 2.433165 | 0.5432962 | 10.54689 | 2.042059
2018-04-03 02:59 | 201024.6 | 720.0009 | 5 | 26 | 3.595325 | -3.259936 | 2.433165 | 0.6519502 | 10.54689 | 2.434937
2018-04-03 03:01 | 201144.6 | 840.0002 | 5 | 26 | 3.557379 | -3.259952 | 2.433165 | 0.7606053 | 10.54689 | 2.82349
2018-04-03 03:03 | 201264.6 | 960.001 | 5 | 26 | 3.522878 | -3.259907 | 2.433165 | 0.8692831 | 10.54689 | 3.2082
2018-04-03 03:05 | 201384.6 | 1080.0002 | 5 | 26 | 3.491138 | -3.259943 | 2.433165 | 0.9779298 | 10.54689 | 3.589213
2018-04-03 03:07 | 201504.6 | 1200.0009 | 5 | 26 | 3.461243 | -3.259932 | 2.433165 | 1.086603 | 10.54689 | 3.966957
2018-04-03 03:09 | 201624.6 | 1320.0009 | 5 | 26 | 3.433106 | -3.259905 | 2.433165 | 1.195261 | 10.54689 | 4.341505
2018-04-03 03:11 | 201744.6 | 1440.0001 | 5 | 26 | 3.405746 | -3.26001 | 2.433165 | 1.303921 | 10.54689 | 4.713048
2018-04-03 03:13 | 201864.6 | 1560.0009 | 5 | 26 | 3.38007 | -3.259892 | 2.433165 | 1.412583 | 10.54689 | 5.081709
2018-04-03 03:15 | 201984.6 | 1680.0002 | 5 | 26 | 3.355299 | -3.259974 | 2.433165 | 1.521229 | 10.54689 | 5.447589
2018-04-03 03:17 | 202104.6 | 1800.0001 | 5 | 26 | 3.330404 | -3.25996 | 2.433165 | 1.629898 | 10.54689 | 5.810857
2018-04-03 03:19 | 202224.6 | 1920.0002 | 5 | 26 | 3.303973 | -3.259947 | 2.433165 | 1.738561 | 10.54689 | 6.171339
2018-04-03 03:21 | 202344.6 | 2040.0009 | 5 | 26 | 3.273993 | -3.259963 | 2.433165 | 1.847212 | 10.54689 | 6.528727
2018-04-03 03:23 | 202464.6 | 2160.0009 | 5 | 26 | 3.240219 | -3.260005 | 2.433165 | 1.955866 | 10.54689 | 6.882662
2018-04-03 03:25 | 202584.6 | 2280.0009 | 5 | 26 | 3.202384 | -3.26001 | 2.433165 | 2.064526 | 10.54689 | 7.23272
2018-04-03 03:27 | 202704.6 | 2400.0009 | 5 | 26 | 3.158981 | -3.260016 | 2.433165 | 2.173193 | 10.54689 | 7.578426
2018-04-03 03:29 | 202824.6 | 2520.0001 | 5 | 26 | 3.104809 | -3.259925 | 2.433165 | 2.281843 | 10.54689 | 7.918808
2018-04-03 03:31 | 202944.6 | 2640.0001 | 5 | 26 | 3.035158 | -3.259933 | 2.433165 | 2.390518 | 10.54689 | 8.252613
2018-04-03 03:32 | 202992.2 | 2687.5744 | 5 | 26 | 2.999996 | -3.260003 | 2.433165 | 2.43359 | 10.54689 | 8.382606
2018-04-03 03:34 | 203112.2 | 120 | 6 | 26 | 3.649415 | 0 | 2.433165 | 2.43359 | 10.54689 | 8.382606
2018-04-03 03:36 | 203232.2 | 240 | 6 | 26 | 3.685108 | 0 | 2.433165 | 2.43359 | 10.54689 | 8.382606
2018-04-03 03:37 | 203292.2 | 300.003 | 6 | 26 | 3.691859 | 0 | 2.433165 | 2.43359 | 10.54689 | 8.382606
2018-04-03 03:37 | 203292.2 | 0.0025 | 7 | 27 | 3.6921 | 0 | 0 | 0 | 0 | 0
2018-04-03 03:39 | 203412.3 | 120.0002 | 2 | 27 | 4.200253 | 3.822657 | 0.1437165 | 0 | 0.6021233 | 0
2018-04-03 03:41 | 203532.3 | 240.0003 | 2 | 27 | 4.200244 | 3.410147 | 0.2636744 | 0 | 1.105979 | 0
2018-04-03 03:42 | 203598.2 | 305.9009 | 2 | 27 | 4.200213 | 3.259996 | 0.3246676 | 0 | 1.362165 | 0
2018-04-03 03:44 | 203718.2335 | 120.0001 | 3 | 27 | 4.220403 | 3.260042 | 0.4329499 | 0 | 1.818016 | 0
2018-04-03 03:46 | 203838.2343 | 240.0009 | 3 | 27 | 4.240185 | 3.260096 | 0.5416071 | 0 | 2.277663 | 0
2018-04-03 03:48 | 203958.2336 | 360.0002 | 3 | 27 | 4.262201 | 3.260054 | 0.6502758 | 0 | 2.739601 | 0
2018-04-03 03:50 | 204078.2335 | 480.0001 | 3 | 27 | 4.287373 | 3.260035 | 0.7589361 | 0 | 3.20407 | 0
2018-04-03 03:52 | 204198.2351 | 600.0017 | 3 | 27 | 4.315198 | 3.260056 | 0.8676152 | 0 | 3.67151 | 0
2018-04-03 03:54 | 204318.2335 | 720.0001 | 3 | 27 | 4.34551 | 3.260042 | 0.9762711 | 0 | 4.142008 | 0
2018-04-03 03:56 | 204438.2343 | 840.0009 | 3 | 27 | 4.378018 | 3.259909 | 1.084937 | 0 | 4.615959 | 0
2018-04-03 03:58 | 204558.2336 | 960.0002 | 3 | 27 | 4.400255 | 3.13825 | 1.192858 | 0 | 5.090037 | 0
2018-04-03 04:00 | 204678.2344 | 1080.001 | 3 | 27 | 4.400277 | 2.858004 | 1.292661 | 0 | 5.529198 | 0
2018-04-03 04:02 | 204798.2344 | 1200.001 | 3 | 27 | 4.400269 | 2.615406 | 1.38378 | 0 | 5.930141 | 0
2018-04-03 04:04 | 204918.2336 | 1320.0002 | 3 | 27 | 4.400294 | 2.40798 | 1.467388 | 0 | 6.298036 | 0
2018-04-03 04:06 | 205038.2344 | 1440.001 | 3 | 27 | 4.400208 | 2.234865 | 1.544645 | 0 | 6.637981 | 0
2018-04-03 04:08 | 205158.2336 | 1560.0002 | 3 | 27 | 4.400192 | 2.087481 | 1.616634 | 0 | 6.95475 | 0
2018-04-03 04:10 | 205278.2335 | 1680.0001 | 3 | 27 | 4.400209 | 1.957287 | 1.683995 | 0 | 7.25115 | 0
2018-04-03 04:12 | 205398.2344 | 1800.001 | 3 | 27 | 4.400187 | 1.840211 | 1.747245 | 0 | 7.529462 | 0
2018-04-03 04:14 | 205518.2335 | 1920.0001 | 3 | 27 | 4.400134 | 1.733293 | 1.806781 | 0 | 7.791434 | 0
2018-04-03 04:16 | 205638.2336 | 2040.0002 | 3 | 27 | 4.400183 | 1.634054 | 1.862904 | 0 | 8.038383 | 0
2018-04-03 04:18 | 205758.2336 | 2160.0002 | 3 | 27 | 4.400165 | 1.540355 | 1.915774 | 0 | 8.271025 | 0
2018-04-03 04:20 | 205878.2336 | 2280.0002 | 3 | 27 | 4.400176 | 1.455272 | 1.965693 | 0 | 8.490674 | 0
2018-04-03 04:22 | 205998.2344 | 2400.001 | 3 | 27 | 4.400105 | 1.375211 | 2.012862 | 0 | 8.698226 | 0
2018-04-03 04:24 | 206118.2336 | 2520.0002 | 3 | 27 | 4.40018 | 1.301726 | 2.057482 | 0 | 8.894563 | 0
2018-04-03 04:26 | 206238.2344 | 2640.001 | 3 | 27 | 4.400209 | 1.231398 | 2.099681 | 0 | 9.080246 | 0
2018-04-03 04:28 | 206358.2335 | 2760.0001 | 3 | 27 | 4.40016 | 1.164101 | 2.139588 | 0 | 9.255843 | 0
2018-04-03 04:30 | 206478.2336 | 2880.0002 | 3 | 27 | 4.400132 | 1.099566 | 2.177299 | 0 | 9.421778 | 0
2018-04-03 04:32 | 206598.2344 | 3000.001 | 3 | 27 | 4.40022 | 1.038347 | 2.212928 | 0 | 9.578551 | 0
2018-04-03 04:34 | 206718.2335 | 3120.0001 | 3 | 27 | 4.400135 | 0.9783983 | 2.246529 | 0 | 9.726402 | 0
2018-04-03 04:36 | 206838.2335 | 3240.0001 | 3 | 27 | 4.400121 | 0.9227972 | 2.278218 | 0 | 9.865836 | 0
2018-04-03 04:38 | 206958.2343 | 3360.0009 | 3 | 27 | 4.400202 | 0.8707314 | 2.308101 | 0 | 9.997326 | 0
2018-04-03 04:40 | 207078.2335 | 3480.0001 | 3 | 27 | 4.400221 | 0.8219919 | 2.336271 | 0 | 10.12128 | 0
2018-04-03 04:42 | 207198.2344 | 3600.001 | 3 | 27 | 4.40017 | 0.775034 | 2.36287 | 0 | 10.23832 | 0
2018-04-03 04:44 | 207318.2344 | 3720.001 | 3 | 27 | 4.400145 | 0.7313366 | 2.38796 | 0 | 10.34872 | 0
2018-04-03 04:46 | 207438.2335 | 3840.0001 | 3 | 27 | 4.400089 | 0.6892042 | 2.411634 | 0 | 10.45289 | 0
2018-04-03 04:48 | 207553.0702 | 3954.8368 | 3 | 27 | 4.400141 | 0.6519947 | 2.433033 | 0 | 10.54705 | 0
2018-04-03 04:50 | 207673.1 | 120.0002 | 4 | 27 | 4.289274 | 0 | 2.433033 | 0 | 10.54705 | 0
2018-04-03 04:52 | 207793.1 | 240.0002 | 4 | 27 | 4.277631 | 0 | 2.433033 | 0 | 10.54705 | 0
2018-04-03 04:53 | 207853.1 | 300.0024 | 4 | 27 | 4.274573 | 0 | 2.433033 | 0 | 10.54705 | 0
2018-04-03 04:55 | 207973.2 | 120.0011 | 5 | 27 | 3.824527 | -3.259914 | 2.433033 | 0.1086523 | 10.54705 | 0.4215652
2018-04-03 04:57 | 208093.2 | 240.001 | 5 | 27 | 3.772943 | -3.25998 | 2.433033 | 0.2173175 | 10.54705 | 0.8342258
2018-04-03 04:59 | 208213.2 | 360.001 | 5 | 27 | 3.726215 | -3.259881 | 2.433033 | 0.3259684 | 10.54705 | 1.241615
2018-04-03 05:01 | 208333.2 | 480.001 | 5 | 27 | 3.680604 | -3.259928 | 2.433033 | 0.4346431 | 10.54705 | 1.644071
2018-04-03 05:03 | 208453.2 | 600.0002 | 5 | 27 | 3.636167 | -3.259905 | 2.433033 | 0.5432916 | 10.54705 | 2.041533
2018-04-03 05:05 | 208573.2 | 720.001 | 5 | 27 | 3.5949 | -3.259921 | 2.433033 | 0.6519512 | 10.54705 | 2.434362
2018-04-03 05:07 | 208693.2 | 840.001 | 5 | 27 | 3.557178 | -3.259978 | 2.433033 | 0.760612 | 10.54705 | 2.822911
2018-04-03 05:09 | 208813.2 | 960.0011 | 5 | 27 | 3.522568 | -3.259933 | 2.433033 | 0.8692755 | 10.54705 | 3.207535
2018-04-03 05:11 | 208933.2 | 1080.0002 | 5 | 27 | 3.490549 | -3.259921 | 2.433033 | 0.9779361 | 10.54705 | 3.588547
2018-04-03 05:13 | 209053.2 | 1200.001 | 5 | 27 | 3.460495 | -3.259928 | 2.433033 | 1.086599 | 10.54705 | 3.966192
2018-04-03 05:15 | 209173.2 | 1320.001 | 5 | 27 | 3.432631 | -3.259918 | 2.433033 | 1.195255 | 10.54705 | 4.340661
2018-04-03 05:17 | 209293.2 | 1440.001 | 5 | 27 | 3.406299 | -3.25994 | 2.433033 | 1.303919 | 10.54705 | 4.712224
2018-04-03 05:19 | 209413.2 | 1560.0011 | 5 | 27 | 3.381021 | -3.259945 | 2.433033 | 1.412582 | 10.54705 | 5.080984
2018-04-03 05:21 | 209533.2 | 1680.0002 | 5 | 27 | 3.355872 | -3.259938 | 2.433033 | 1.521234 | 10.54705 | 5.446978
2018-04-03 05:23 | 209653.2 | 1800.0003 | 5 | 27 | 3.330523 | -3.259928 | 2.433033 | 1.629899 | 10.54705 | 5.81027
2018-04-03 05:25 | 209773.2 | 1920.001 | 5 | 27 | 3.303235 | -3.259968 | 2.433033 | 1.738558 | 10.54705 | 6.170716
2018-04-03 05:27 | 209893.2 | 2040.001 | 5 | 27 | 3.272962 | -3.259896 | 2.433033 | 1.847214 | 10.54705 | 6.528012
2018-04-03 05:29 | 210013.2 | 2160.0002 | 5 | 27 | 3.239594 | -3.259983 | 2.433033 | 1.955862 | 10.54705 | 6.881834
2018-04-03 05:31 | 210133.2 | 2280.0011 | 5 | 27 | 3.201447 | -3.259928 | 2.433033 | 2.064534 | 10.54705 | 7.231867
2018-04-03 05:33 | 210253.2 | 2400.001 | 5 | 27 | 3.157621 | -3.259947 | 2.433033 | 2.173203 | 10.54705 | 7.577456
2018-04-03 05:35 | 210373.2 | 2520.001 | 5 | 27 | 3.104432 | -3.259943 | 2.433033 | 2.281861 | 10.54705 | 7.917768
2018-04-03 05:37 | 210493.2 | 2640.001 | 5 | 27 | 3.034148 | -3.26003 | 2.433033 | 2.390514 | 10.54705 | 8.251455
2018-04-03 05:37 | 210539.4 | 2686.1777 | 5 | 27 | 2.999997 | -3.259913 | 2.433033 | 2.432336 | 10.54705 | 8.377647
2018-04-03 05:39 | 210659.4 | 120.0009 | 6 | 27 | 3.649454 | 0 | 2.433033 | 2.432336 | 10.54705 | 8.377647
2018-04-03 05:41 | 210779.4 | 240.0001 | 6 | 27 | 3.685147 | 0 | 2.433033 | 2.432336 | 10.54705 | 8.377647
2018-04-03 05:42 | 210839.4 | 300.0031 | 6 | 27 | 3.691906 | 0 | 2.433033 | 2.432336 | 10.54705 | 8.377647
2018-04-03 05:42 | 210839.4 | 0.0025 | 7 | 28 | 3.691925 | 0 | 0 | 0 | 0 | 0
2018-04-03 05:44 | 210959.5 | 120.0002 | 2 | 28 | 4.200306 | 3.826622 | 0.1439058 | 2.352e-09 | 0.6028959 | 8.683e-09
2018-04-03 05:46 | 211079.5 | 240.0003 | 2 | 28 | 4.200243 | 3.411514 | 0.2639129 | 2.352e-09 | 1.106958 | 8.683e-09
2018-04-03 05:48 | 211146.2 | 306.6361 | 2 | 28 | 4.200247 | 3.259991 | 0.3255954 | 2.352e-09 | 1.366039 | 8.683e-09
2018-04-03 05:50 | 211266.2 | 120.001 | 3 | 28 | 4.221045 | 3.259993 | 0.4338707 | 2.352e-09 | 1.821904 | 8.683e-09
2018-04-03 05:52 | 211386.2 | 240.0009 | 3 | 28 | 4.240792 | 3.260069 | 0.5425316 | 2.352e-09 | 2.281639 | 8.683e-09
2018-04-03 05:54 | 211506.2 | 360.0002 | 3 | 28 | 4.262539 | 3.26001 | 0.6511989 | 2.352e-09 | 2.743628 | 8.683e-09
2018-04-03 05:56 | 211626.2 | 480.0001 | 3 | 28 | 4.287997 | 3.260044 | 0.7598709 | 2.352e-09 | 3.208198 | 8.683e-09
2018-04-03 05:58 | 211746.2 | 600.0002 | 3 | 28 | 4.315989 | 3.260017 | 0.8685285 | 2.352e-09 | 3.675617 | 8.683e-09
2018-04-03 06:00 | 211866.2 | 720.0009 | 3 | 28 | 4.346476 | 3.260029 | 0.9772059 | 2.352e-09 | 4.146305 | 8.683e-09
2018-04-03 06:02 | 211986.2 | 840.0002 | 3 | 28 | 4.379322 | 3.260056 | 1.085863 | 2.352e-09 | 4.620352 | 8.683e-09
2018-04-03 06:04 | 212106.2 | 960.001 | 3 | 28 | 4.400231 | 3.126566 | 1.193628 | 2.352e-09 | 5.093837 | 8.683e-09
2018-04-03 06:06 | 212226.2 | 1080.001 | 3 | 28 | 4.400237 | 2.848923 | 1.293079 | 2.352e-09 | 5.531444 | 8.683e-09
2018-04-03 06:08 | 212346.2 | 1200.001 | 3 | 28 | 4.40027 | 2.610638 | 1.383969 | 2.352e-09 | 5.931383 | 8.683e-09
2018-04-03 06:10 | 212466.2 | 1320.0009 | 3 | 28 | 4.400265 | 2.404543 | 1.46745 | 2.352e-09 | 6.29872 | 8.683e-09
2018-04-03 06:12 | 212586.2 | 1440.0009 | 3 | 28 | 4.400198 | 2.230503 | 1.544622 | 2.352e-09 | 6.638291 | 8.683e-09
2018-04-03 06:14 | 212706.2 | 1560.001 | 3 | 28 | 4.400229 | 2.083817 | 1.616445 | 2.352e-09 | 6.954327 | 8.683e-09
2018-04-03 06:16 | 212826.2 | 1680.0009 | 3 | 28 | 4.400217 | 1.957083 | 1.683758 | 2.352e-09 | 7.250518 | 8.683e-09
2018-04-03 06:18 | 212946.2 | 1800.001 | 3 | 28 | 4.400171 | 1.83816 | 1.746977 | 2.352e-09 | 7.528696 | 8.683e-09
2018-04-03 06:20 | 213066.2 | 1920.0009 | 3 | 28 | 4.400213 | 1.730935 | 1.806439 | 2.352e-09 | 7.790341 | 8.683e-09
2018-04-03 06:22 | 213186.2 | 2040.0003 | 3 | 28 | 4.400144 | 1.630831 | 1.862448 | 2.352e-09 | 8.036787 | 8.683e-09
2018-04-03 06:24 | 213306.2 | 2160.0002 | 3 | 28 | 4.400182 | 1.539339 | 1.915263 | 2.352e-09 | 8.269186 | 8.683e-09
2018-04-03 06:26 | 213426.2 | 2280.0002 | 3 | 28 | 4.400148 | 1.456997 | 1.965178 | 2.352e-09 | 8.488819 | 8.683e-09
2018-04-03 06:28 | 213546.2 | 2400.001 | 3 | 28 | 4.400129 | 1.380698 | 2.012481 | 2.352e-09 | 8.696961 | 8.683e-09
2018-04-03 06:30 | 213666.2 | 2520.0009 | 3 | 28 | 4.400157 | 1.307097 | 2.057276 | 2.352e-09 | 8.894065 | 8.683e-09
2018-04-03 06:32 | 213786.2 | 2640.001 | 3 | 28 | 4.40018 | 1.234145 | 2.099621 | 2.352e-09 | 9.080391 | 8.683e-09
2018-04-03 06:34 | 213906.2 | 2760.001 | 3 | 28 | 4.400192 | 1.164515 | 2.139579 | 2.352e-09 | 9.256214 | 8.683e-09
2018-04-03 06:36 | 214026.2 | 2880.0009 | 3 | 28 | 4.400128 | 1.099089 | 2.177299 | 2.352e-09 | 9.422188 | 8.683e-09
2018-04-03 06:38 | 214146.2 | 3000.001 | 3 | 28 | 4.400091 | 1.037271 | 2.212919 | 2.352e-09 | 9.578922 | 8.683e-09
2018-04-03 06:40 | 214266.2 | 3120.001 | 3 | 28 | 4.400157 | 0.9787149 | 2.246524 | 2.352e-09 | 9.726789 | 8.683e-09
2018-04-03 06:42 | 214386.2 | 3240.0001 | 3 | 28 | 4.400204 | 0.9229298 | 2.278199 | 2.352e-09 | 9.866164 | 8.683e-09
2018-04-03 06:44 | 214506.2 | 3360.0002 | 3 | 28 | 4.400216 | 0.8707447 | 2.308065 | 2.352e-09 | 9.997578 | 8.683e-09
2018-04-03 06:46 | 214626.2 | 3480.0009 | 3 | 28 | 4.400189 | 0.821557 | 2.336242 | 2.352e-09 | 10.12156 | 8.683e-09
2018-04-03 06:48 | 214746.2 | 3600.0001 | 3 | 28 | 4.400132 | 0.7755375 | 2.36285 | 2.352e-09 | 10.23864 | 8.683e-09
2018-04-03 06:50 | 214866.2 | 3720.0001 | 3 | 28 | 4.400115 | 0.7322054 | 2.387976 | 2.352e-09 | 10.3492 | 8.683e-09
2018-04-03 06:52 | 214986.2 | 3840.0009 | 3 | 28 | 4.400128 | 0.6902542 | 2.411682 | 2.352e-09 | 10.45351 | 8.683e-09
2018-04-03 06:53 | 215100 | 3953.8351 | 3 | 28 | 4.400151 | 0.6519966 | 2.432906 | 2.352e-09 | 10.5469 | 8.683e-09
2018-04-03 06:55 | 215220 | 120.0002 | 4 | 28 | 4.289387 | 0 | 2.432906 | 2.352e-09 | 10.5469 | 8.683e-09
2018-04-03 06:57 | 215340 | 240.0003 | 4 | 28 | 4.2778 | 0 | 2.432906 | 2.352e-09 | 10.5469 | 8.683e-09
2018-04-03 06:58 | 215400 | 300.0024 | 4 | 28 | 4.274724 | 0 | 2.432906 | 2.352e-09 | 10.5469 | 8.683e-09
2018-04-03 07:00 | 215520.1 | 120.0004 | 5 | 28 | 3.824766 | -3.259998 | 2.432906 | 0.1086544 | 10.5469 | 0.421606
2018-04-03 07:02 | 215640.1 | 240.0011 | 5 | 28 | 3.772814 | -3.259996 | 2.432906 | 0.217315 | 10.5469 | 0.8342637
2018-04-03 07:04 | 215760.1 | 360.0011 | 5 | 28 | 3.725984 | -3.259983 | 2.432906 | 0.3259736 | 10.5469 | 1.24166
2018-04-03 07:06 | 215880.1 | 480.0011 | 5 | 28 | 3.680318 | -3.259996 | 2.432906 | 0.434636 | 10.5469 | 1.64404
2018-04-03 07:08 | 216000.1 | 600.0003 | 5 | 28 | 3.636299 | -3.260047 | 2.432906 | 0.5433033 | 10.5469 | 2.041561
2018-04-03 07:10 | 216120.1 | 720.0012 | 5 | 28 | 3.595071 | -3.259988 | 2.432906 | 0.651962 | 10.5469 | 2.434405
2018-04-03 07:12 | 216240.1 | 840.0011 | 5 | 28 | 3.557228 | -3.259945 | 2.432906 | 0.7606153 | 10.5469 | 2.822938
2018-04-03 07:14 | 216360.1 | 960.0013 | 5 | 28 | 3.522566 | -3.259974 | 2.432906 | 0.8692799 | 10.5469 | 3.207568
2018-04-03 07:16 | 216480.1 | 1080.0003 | 5 | 28 | 3.490392 | -3.260002 | 2.432906 | 0.9779463 | 10.5469 | 3.588577
2018-04-03 07:18 | 216600.1 | 1200.0012 | 5 | 28 | 3.460629 | -3.259912 | 2.432906 | 1.086616 | 10.5469 | 3.966241
2018-04-03 07:20 | 216720.1 | 1320.0003 | 5 | 28 | 3.432502 | -3.259974 | 2.432906 | 1.195274 | 10.5469 | 4.340721
2018-04-03 07:22 | 216840.1 | 1440.0011 | 5 | 28 | 3.406201 | -3.259912 | 2.432906 | 1.303937 | 10.5469 | 4.712263
2018-04-03 07:24 | 216960.1 | 1560.0003 | 5 | 28 | 3.3809 | -3.259978 | 2.432906 | 1.412595 | 10.5469 | 5.080995
2018-04-03 07:26 | 217080.1 | 1680.0003 | 5 | 28 | 3.356016 | -3.259976 | 2.432906 | 1.521255 | 10.5469 | 5.447011
2018-04-03 07:28 | 217200.1 | 1800.0012 | 5 | 28 | 3.330114 | -3.25995 | 2.432906 | 1.62992 | 10.5469 | 5.810292
2018-04-03 07:30 | 217320.1 | 1920.0011 | 5 | 28 | 3.302426 | -3.259916 | 2.432906 | 1.738578 | 10.5469 | 6.170644
2018-04-03 07:32 | 217440.1 | 2040.0011 | 5 | 28 | 3.272722 | -3.260056 | 2.432906 | 1.847226 | 10.5469 | 6.527855
2018-04-03 07:34 | 217560.1 | 2160.0003 | 5 | 28 | 3.240237 | -3.260034 | 2.432906 | 1.955896 | 10.5469 | 6.881759
2018-04-03 07:36 | 217680.1 | 2280.0011 | 5 | 28 | 3.203532 | -3.25993 | 2.432906 | 2.064551 | 10.5469 | 7.231875
2018-04-03 07:38 | 217800.1 | 2400.0011 | 5 | 28 | 3.16046 | -3.260078 | 2.432906 | 2.173226 | 10.5469 | 7.577744
2018-04-03 07:40 | 217920.1 | 2520.0011 | 5 | 28 | 3.106881 | -3.259914 | 2.432906 | 2.28189 | 10.5469 | 7.918372
2018-04-03 07:42 | 218040.1 | 2640.0003 | 5 | 28 | 3.03586 | -3.260012 | 2.432906 | 2.390545 | 10.5469 | 8.252293
2018-04-03 07:43 | 218088.5 | 2688.3505 | 5 | 28 | 2.999997 | -3.259958 | 2.432906 | 2.434327 | 10.5469 | 8.384445
2018-04-03 07:45 | 218208.5 | 120 | 6 | 28 | 3.64904 | 0 | 2.432906 | 2.434327 | 10.5469 | 8.384445
2018-04-03 07:47 | 218328.5 | 240.0001 | 6 | 28 | 3.684745 | 0 | 2.432906 | 2.434327 | 10.5469 | 8.384445
2018-04-03 07:48 | 218388.5 | 300.003 | 6 | 28 | 3.691576 | 0 | 2.432906 | 2.434327 | 10.5469 | 8.384445
2018-04-03 07:48 | 218388.5 | 0.0028 | 7 | 29 | 3.691501 | 0 | 0 | 0 | 0 | 0
2018-04-03 07:50 | 218508.6 | 120.0002 | 2 | 29 | 4.200272 | 3.829485 | 0.1438956 | 1.832e-09 | 0.60286 | 6.763e-09
2018-04-03 07:52 | 218628.6 | 240.0003 | 2 | 29 | 4.200275 | 3.417965 | 0.2640682 | 1.832e-09 | 1.107617 | 6.763e-09
2018-04-03 07:53 | 218698.3 | 309.7312 | 2 | 29 | 4.200244 | 3.259989 | 0.3286749 | 1.832e-09 | 1.37898 | 6.763e-09
2018-04-03 07:55 | 218818.4 | 120.0001 | 3 | 29 | 4.220955 | 3.260006 | 0.4369738 | 1.832e-09 | 1.834941 | 6.763e-09
2018-04-03 07:57 | 218938.4 | 240.0001 | 3 | 29 | 4.241262 | 3.260063 | 0.5456375 | 1.832e-09 | 2.294706 | 6.763e-09
2018-04-03 07:59 | 219058.4 | 360.0002 | 3 | 29 | 4.263243 | 3.259975 | 0.6542929 | 1.832e-09 | 2.756714 | 6.763e-09
2018-04-03 08:01 | 219178.4 | 480.0009 | 3 | 29 | 4.288284 | 3.260057 | 0.7629507 | 1.832e-09 | 3.221277 | 6.763e-09
2018-04-03 08:03 | 219298.4 | 600.0001 | 3 | 29 | 4.316302 | 3.260054 | 0.8716159 | 1.832e-09 | 3.688758 | 6.763e-09
2018-04-03 08:05 | 219418.4 | 720.0001 | 3 | 29 | 4.347311 | 3.260046 | 0.9802848 | 1.832e-09 | 4.159467 | 6.763e-09
2018-04-03 08:07 | 219538.4 | 840.0001 | 3 | 29 | 4.380291 | 3.260052 | 1.088965 | 1.832e-09 | 4.6337 | 6.763e-09
2018-04-03 08:09 | 219658.4 | 960.001 | 3 | 29 | 4.400254 | 3.117037 | 1.196572 | 1.832e-09 | 5.106566 | 6.763e-09
2018-04-03 08:11 | 219778.4 | 1080.0001 | 3 | 29 | 4.400245 | 2.842953 | 1.29578 | 1.832e-09 | 5.543106 | 6.763e-09
2018-04-03 08:13 | 219898.4 | 1200.001 | 3 | 29 | 4.400196 | 2.602905 | 1.386441 | 1.832e-09 | 5.942038 | 6.763e-09
2018-04-03 08:15 | 220018.4 | 1320.001 | 3 | 29 | 4.400212 | 2.39625 | 1.46968 | 1.832e-09 | 6.308309 | 6.763e-09
2018-04-03 08:17 | 220138.4 | 1440.0009 | 3 | 29 | 4.400197 | 2.221725 | 1.546582 | 1.832e-09 | 6.646691 | 6.763e-09
2018-04-03 08:19 | 220258.4 | 1560.001 | 3 | 29 | 4.400202 | 2.074041 | 1.618113 | 1.832e-09 | 6.961446 | 6.763e-09
2018-04-03 08:21 | 220378.4 | 1680.001 | 3 | 29 | 4.400229 | 1.946328 | 1.685066 | 1.832e-09 | 7.256051 | 6.763e-09
2018-04-03 08:23 | 220498.4 | 1800.0002 | 3 | 29 | 4.400151 | 1.827998 | 1.747948 | 1.832e-09 | 7.532744 | 6.763e-09
2018-04-03 08:25 | 220618.4 | 1920.001 | 3 | 29 | 4.400181 | 1.724515 | 1.807129 | 1.832e-09 | 7.79315 | 6.763e-09
2018-04-03 08:27 | 220738.4 | 2040.001 | 3 | 29 | 4.400202 | 1.628709 | 1.862985 | 1.832e-09 | 8.038931 | 6.763e-09
2018-04-03 08:29 | 220858.4 | 2160.0002 | 3 | 29 | 4.400199 | 1.539309 | 1.91575 | 1.832e-09 | 8.271105 | 6.763e-09
2018-04-03 08:31 | 220978.4 | 2280.001 | 3 | 29 | 4.400219 | 1.454271 | 1.96562 | 1.832e-09 | 8.490542 | 6.763e-09
2018-04-03 08:33 | 221098.4 | 2400.001 | 3 | 29 | 4.400188 | 1.374756 | 2.012737 | 1.832e-09 | 8.697863 | 6.763e-09
2018-04-03 08:35 | 221218.4 | 2520.0002 | 3 | 29 | 4.400136 | 1.299562 | 2.057299 | 1.832e-09 | 8.893944 | 6.763e-09
2018-04-03 08:37 | 221338.4 | 2640.0002 | 3 | 29 | 4.400173 | 1.23067 | 2.099474 | 1.832e-09 | 9.079521 | 6.763e-09
2018-04-03 08:39 | 221458.4 | 2760.001 | 3 | 29 | 4.400098 | 1.163562 | 2.139381 | 1.832e-09 | 9.255118 | 6.763e-09
2018-04-03 08:41 | 221578.4 | 2880.0009 | 3 | 29 | 4.400173 | 1.099708 | 2.177108 | 1.832e-09 | 9.421122 | 6.763e-09
2018-04-03 08:43 | 221698.4 | 3000.001 | 3 | 29 | 4.400178 | 1.037533 | 2.21271 | 1.832e-09 | 9.577776 | 6.763e-09
2018-04-03 08:45 | 221818.4 | 3120.0001 | 3 | 29 | 4.400128 | 0.9781322 | 2.246289 | 1.832e-09 | 9.725531 | 6.763e-09
2018-04-03 08:47 | 221938.4 | 3240.0001 | 3 | 29 | 4.400224 | 0.9246063 | 2.277984 | 1.832e-09 | 9.864995 | 6.763e-09
2018-04-03 08:49 | 222058.4 | 3360.001 | 3 | 29 | 4.400169 | 0.8733349 | 2.307926 | 1.832e-09 | 9.996745 | 6.763e-09
2018-04-03 08:51 | 222178.4 | 3480.0009 | 3 | 29 | 4.400066 | 0.8244715 | 2.336227 | 1.832e-09 | 10.12127 | 6.763e-09
2018-04-03 08:53 | 222298.4 | 3600.001 | 3 | 29 | 4.400106 | 0.7789259 | 2.362969 | 1.832e-09 | 10.23894 | 6.763e-09
2018-04-03 08:55 | 222418.4 | 3720.0001 | 3 | 29 | 4.400135 | 0.7347736 | 2.388202 | 1.832e-09 | 10.34997 | 6.763e-09
2018-04-03 08:57 | 222538.4 | 3840.0001 | 3 | 29 | 4.400183 | 0.6928043 | 2.411986 | 1.832e-09 | 10.45462 | 6.763e-09
2018-04-03 08:59 | 222657.7 | 3959.3327 | 3 | 29 | 4.400229 | 0.6519985 | 2.434249 | 1.832e-09 | 10.55258 | 6.763e-09
2018-04-03 09:01 | 222777.7 | 120.0016 | 4 | 29 | 4.289393 | 0 | 2.434249 | 1.832e-09 | 10.55258 | 6.763e-09
2018-04-03 09:03 | 222897.7 | 240.0017 | 4 | 29 | 4.27776 | 0 | 2.434249 | 1.832e-09 | 10.55258 | 6.763e-09
2018-04-03 09:04 | 222957.7 | 300.0014 | 4 | 29 | 4.274693 | 0 | 2.434249 | 1.832e-09 | 10.55258 | 6.763e-09
2018-04-03 09:06 | 223077.8 | 120.0009 | 5 | 29 | 3.82432 | -3.260052 | 2.434249 | 0.1086512 | 10.55258 | 0.421563
2018-04-03 09:08 | 223197.8 | 240.0009 | 5 | 29 | 3.772116 | -3.260058 | 2.434249 | 0.2173152 | 10.55258 | 0.8341697
2018-04-03 09:10 | 223317.8 | 360.0009 | 5 | 29 | 3.725521 | -3.259981 | 2.434249 | 0.325978 | 10.55258 | 1.241508
2018-04-03 09:12 | 223437.8 | 480.0017 | 5 | 29 | 3.679698 | -3.259953 | 2.434249 | 0.4346457 | 10.55258 | 1.64386
2018-04-03 09:14 | 223557.8 | 600.0011 | 5 | 29 | 3.635103 | -3.260038 | 2.434249 | 0.5433022 | 10.55258 | 2.041248
2018-04-03 09:16 | 223677.8 | 720.0001 | 5 | 29 | 3.593427 | -3.259996 | 2.434249 | 0.6519637 | 10.55258 | 2.43395
2018-04-03 09:18 | 223797.8 | 840.001 | 5 | 29 | 3.555733 | -3.26003 | 2.434249 | 0.7606321 | 10.55258 | 2.822354
2018-04-03 09:20 | 223917.8 | 960.0009 | 5 | 29 | 3.52131 | -3.260049 | 2.434249 | 0.8692914 | 10.55258 | 3.206821
2018-04-03 09:22 | 224037.8 | 1080.001 | 5 | 29 | 3.489303 | -3.259953 | 2.434249 | 0.9779552 | 10.55258 | 3.587706
2018-04-03 09:24 | 224157.8 | 1200.0001 | 5 | 29 | 3.466921 | -3.260074 | 2.434249 | 1.086614 | 10.55258 | 3.965262
2018-04-03 09:26 | 224277.8 | 1320.0001 | 5 | 29 | 3.454373 | -3.259953 | 2.434249 | 1.195273 | 10.55258 | 4.3419
2018-04-03 09:28 | 224397.8 | 1440.0001 | 5 | 29 | 3.417456 | -3.259978 | 2.434249 | 1.303936 | 10.55258 | 4.71527
2018-04-03 09:30 | 224517.8 | 1560.0009 | 5 | 29 | 3.385119 | -3.26 | 2.434249 | 1.412596 | 10.55258 | 5.084771
2018-04-03 09:32 | 224637.8 | 1680.001 | 5 | 29 | 3.356814 | -3.25998 | 2.434249 | 1.521258 | 10.55258 | 5.451087
2018-04-03 09:34 | 224757.8 | 1800.0001 | 5 | 29 | 3.327131 | -3.259992 | 2.434249 | 1.62992 | 10.55258 | 5.814229
2018-04-03 09:36 | 224877.8 | 1920.0009 | 5 | 29 | 3.297683 | -3.259963 | 2.434249 | 1.738578 | 10.55258 | 6.17415
2018-04-03 09:38 | 224997.8 | 2040.001 | 5 | 29 | 3.267732 | -3.259996 | 2.434249 | 1.847231 | 10.55258 | 6.530831
2018-04-03 09:40 | 225117.8 | 2160.001 | 5 | 29 | 3.236051 | -3.26 | 2.434249 | 1.955897 | 10.55258 | 6.884238
2018-04-03 09:42 | 225237.8 | 2280.0001 | 5 | 29 | 3.199906 | -3.26003 | 2.434249 | 2.064564 | 10.55258 | 7.233992
2018-04-03 09:44 | 225357.8 | 2400.0009 | 5 | 29 | 3.156361 | -3.259968 | 2.434249 | 2.173223 | 10.55258 | 7.579404
2018-04-03 09:46 | 225477.8 | 2520.0009 | 5 | 29 | 3.102858 | -3.260052 | 2.434249 | 2.281883 | 10.55258 | 7.919582
2018-04-03 09:48 | 225597.8 | 2640.0009 | 5 | 29 | 3.032941 | -3.260076 | 2.434249 | 2.390545 | 10.55258 | 8.253151
2018-04-03 09:49 | 225642.5 | 2684.6783 | 5 | 29 | 2.999998 | -3.259953 | 2.434249 | 2.431002 | 10.55258 | 8.375204
2018-04-03 09:51 | 225762.5 | 120 | 6 | 29 | 3.649561 | 0 | 2.434249 | 2.431002 | 10.55258 | 8.375204
2018-04-03 09:53 | 225882.5 | 240.0008 | 6 | 29 | 3.685255 | 0 | 2.434249 | 2.431002 | 10.55258 | 8.375204
2018-04-03 09:54 | 225942.5 | 300.0014 | 6 | 29 | 3.692039 | 0 | 2.434249 | 2.431002 | 10.55258 | 8.375204
2018-04-03 09:54 | 225942.5 | 0.0027 | 7 | 30 | 3.692132 | 0 | 0 | 0 | 0 | 0
2018-04-03 09:56 | 226062.6 | 120.0002 | 2 | 30 | 4.200269 | 3.819643 | 0.1436757 | 4.79e-10 | 0.6019593 | 1.769e-09
2018-04-03 09:58 | 226182.6 | 240.0009 | 2 | 30 | 4.200264 | 3.408241 | 0.2635276 | 4.79e-10 | 1.105369 | 1.769e-09
2018-04-03 09:59 | 226246.5 | 303.8496 | 2 | 30 | 4.200255 | 3.259993 | 0.3226036 | 4.79e-10 | 1.353503 | 1.769e-09
2018-04-03 10:01 | 226366.5 | 120.0002 | 3 | 30 | 4.220758 | 3.260113 | 0.4309043 | 4.79e-10 | 1.80946 | 1.769e-09
2018-04-03 10:03 | 226486.5 | 240.0003 | 3 | 30 | 4.240811 | 3.260056 | 0.539553 | 4.79e-10 | 2.269125 | 1.769e-09
2018-04-03 10:05 | 226606.5 | 360.0002 | 3 | 30 | 4.262733 | 3.26008 | 0.6482264 | 4.79e-10 | 2.731154 | 1.769e-09
2018-04-03 10:07 | 226726.5 | 480.0003 | 3 | 30 | 4.287969 | 3.259995 | 0.7568944 | 4.79e-10 | 3.19572 | 1.769e-09
2018-04-03 10:09 | 226846.5 | 600.0002 | 3 | 30 | 4.316849 | 3.260139 | 0.8655682 | 4.79e-10 | 3.663259 | 1.769e-09
2018-04-03 10:11 | 226966.5 | 720.0003 | 3 | 30 | 4.347856 | 3.260036 | 0.9742216 | 4.79e-10 | 4.133962 | 1.769e-09
2018-04-03 10:13 | 227086.5 | 840.001 | 3 | 30 | 4.380464 | 3.260075 | 1.082897 | 4.79e-10 | 4.608233 | 1.769e-09
2018-04-03 10:15 | 227206.5 | 960.0002 | 3 | 30 | 4.400229 | 3.1201 | 1.190572 | 4.79e-10 | 5.081388 | 1.769e-09
2018-04-03 10:17 | 227326.5 | 1080.0011 | 3 | 30 | 4.400215 | 2.841476 | 1.289809 | 4.79e-10 | 5.518056 | 1.769e-09
2018-04-03 10:19 | 227446.5 | 1200.0011 | 3 | 30 | 4.400203 | 2.603251 | 1.380457 | 4.79e-10 | 5.916926 | 1.769e-09
2018-04-03 10:21 | 227566.5 | 1320.0011 | 3 | 30 | 4.400224 | 2.400303 | 1.463778 | 4.79e-10 | 6.283558 | 1.769e-09
2018-04-03 10:23 | 227686.5 | 1440.0003 | 3 | 30 | 4.400223 | 2.22854 | 1.54086 | 4.79e-10 | 6.622736 | 1.769e-09
2018-04-03 10:25 | 227806.5 | 1560.001 | 3 | 30 | 4.400227 | 2.080355 | 1.612622 | 4.79e-10 | 6.938505 | 1.769e-09
2018-04-03 10:27 | 227926.5 | 1680.0011 | 3 | 30 | 4.400236 | 1.948723 | 1.679713 | 4.79e-10 | 7.233716 | 1.769e-09
2018-04-03 10:29 | 228046.5 | 1800.0003 | 3 | 30 | 4.400192 | 1.832088 | 1.74268 | 4.79e-10 | 7.510784 | 1.769e-09
2018-04-03 10:31 | 228166.5 | 1920.0003 | 3 | 30 | 4.400195 | 1.726814 | 1.801957 | 4.79e-10 | 7.771613 | 1.769e-09
2018-04-03 10:33 | 228286.5 | 2040.0011 | 3 | 30 | 4.400146 | 1.630827 | 1.857904 | 4.79e-10 | 8.017791 | 1.769e-09
2018-04-03 10:35 | 228406.5 | 2160.0003 | 3 | 30 | 4.400234 | 1.540413 | 1.910754 | 4.79e-10 | 8.250342 | 1.769e-09
2018-04-03 10:37 | 228526.5 | 2280.0003 | 3 | 30 | 4.400167 | 1.453448 | 1.960628 | 4.79e-10 | 8.469797 | 1.769e-09
2018-04-03 10:39 | 228646.5 | 2400.0003 | 3 | 30 | 4.400151 | 1.372997 | 2.007712 | 4.79e-10 | 8.676973 | 1.769e-09
2018-04-03 10:41 | 228766.5 | 2520.0011 | 3 | 30 | 4.400152 | 1.299634 | 2.052239 | 4.79e-10 | 8.872904 | 1.769e-09
2018-04-03 10:43 | 228886.5 | 2640.001 | 3 | 30 | 4.400231 | 1.2316 | 2.094419 | 4.79e-10 | 9.058502 | 1.769e-09
2018-04-03 10:45 | 229006.5 | 2760.0003 | 3 | 30 | 4.40014 | 1.162653 | 2.134312 | 4.79e-10 | 9.234035 | 1.769e-09
2018-04-03 10:47 | 229126.5 | 2880.0003 | 3 | 30 | 4.400182 | 1.098708 | 2.171989 | 4.79e-10 | 9.399822 | 1.769e-09
2018-04-03 10:49 | 229246.5 | 3000.0019 | 3 | 30 | 4.400104 | 1.0374 | 2.207583 | 4.79e-10 | 9.556444 | 1.769e-09
2018-04-03 10:51 | 229366.5 | 3120.0002 | 3 | 30 | 4.400138 | 0.9784632 | 2.241187 | 4.79e-10 | 9.704304 | 1.769e-09
2018-04-03 10:53 | 229486.5 | 3240.0011 | 3 | 30 | 4.400171 | 0.9229994 | 2.272868 | 4.79e-10 | 9.843707 | 1.769e-09
2018-04-03 10:55 | 229606.5 | 3360.0002 | 3 | 30 | 4.400138 | 0.871871 | 2.302769 | 4.79e-10 | 9.975276 | 1.769e-09
2018-04-03 10:57 | 229726.5 | 3480.0003 | 3 | 30 | 4.40018 | 0.825552 | 2.331045 | 4.79e-10 | 10.09969 | 1.769e-09
2018-04-03 10:59 | 229846.5 | 3600.001 | 3 | 30 | 4.400099 | 0.7789373 | 2.357784 | 4.79e-10 | 10.21735 | 1.769e-09
2018-04-03 11:01 | 229966.5 | 3720.001 | 3 | 30 | 4.400181 | 0.7355347 | 2.383018 | 4.79e-10 | 10.32838 | 1.769e-09
2018-04-03 11:03 | 230086.5 | 3840.0011 | 3 | 30 | 4.400157 | 0.6931829 | 2.406815 | 4.79e-10 | 10.43309 | 1.769e-09
2018-04-03 11:05 | 230206.5 | 3960.0002 | 3 | 30 | 4.400074 | 0.6522255 | 2.429246 | 4.79e-10 | 10.53179 | 1.769e-09
2018-04-03 11:05 | 230209.6 | 3963.068 | 3 | 30 | 4.400144 | 0.6519985 | 2.429801 | 4.79e-10 | 10.53424 | 1.769e-09
2018-04-03 11:07 | 230329.6 | 120.001 | 4 | 30 | 4.289019 | 0 | 2.429804 | 4.79e-10 | 10.53425 | 1.769e-09
2018-04-03 11:09 | 230449.6 | 240.001 | 4 | 30 | 4.277331 | 0 | 2.429804 | 4.79e-10 | 10.53425 | 1.769e-09
2018-04-03 11:10 | 230509.6 | 300.0016 | 4 | 30 | 4.274261 | 0 | 2.429804 | 4.79e-10 | 10.53425 | 1.769e-09
2018-04-03 11:12 | 230629.7 | 120.0002 | 5 | 30 | 3.824103 | -3.25995 | 2.429804 | 0.1086568 | 10.53425 | 0.4215465
2018-04-03 11:14 | 230749.7 | 240.0002 | 5 | 30 | 3.772084 | -3.259968 | 2.429804 | 0.2173098 | 10.53425 | 0.8340938
2018-04-03 11:16 | 230869.7 | 360.001 | 5 | 30 | 3.725618 | -3.259851 | 2.429804 | 0.3259682 | 10.53425 | 1.241436
2018-04-03 11:18 | 230989.7 | 480.0003 | 5 | 30 | 3.679817 | -3.25991 | 2.429804 | 0.4346345 | 10.53425 | 1.643788
2018-04-03 11:20 | 231109.7 | 600.001 | 5 | 30 | 3.635118 | -3.259921 | 2.429804 | 0.5432895 | 10.53425 | 2.041173
2018-04-03 11:22 | 231229.7 | 720.001 | 5 | 30 | 3.593353 | -3.259885 | 2.429804 | 0.6519514 | 10.53425 | 2.433874
2018-04-03 11:24 | 231349.7 | 840.0011 | 5 | 30 | 3.555182 | -3.259901 | 2.429804 | 0.7606034 | 10.53425 | 2.822195
2018-04-03 11:26 | 231469.7 | 960.0002 | 5 | 30 | 3.520342 | -3.259972 | 2.429804 | 0.8692729 | 10.53425 | 3.206616
2018-04-03 11:28 | 231589.7 | 1080.0011 | 5 | 30 | 3.488758 | -3.259952 | 2.429804 | 0.9779342 | 10.53425 | 3.587403
2018-04-03 11:30 | 231709.7 | 1200.0002 | 5 | 30 | 3.459545 | -3.259885 | 2.429804 | 1.086586 | 10.53425 | 3.964863
2018-04-03 11:32 | 231829.7 | 1320.0003 | 5 | 30 | 3.431523 | -3.259888 | 2.429804 | 1.195243 | 10.53425 | 4.339243
2018-04-03 11:34 | 231949.7 | 1440.0006 | 5 | 30 | 3.404666 | -3.259923 | 2.429804 | 1.303916 | 10.53425 | 4.710689
2018-04-03 11:36 | 232069.7 | 1560.001 | 5 | 30 | 3.37923 | -3.25993 | 2.429804 | 1.412575 | 10.53425 | 5.079249
2018-04-03 11:38 | 232189.7 | 1680.0002 | 5 | 30 | 3.354369 | -3.259965 | 2.429804 | 1.52123 | 10.53425 | 5.445076
2018-04-03 11:40 | 232309.7 | 1800.0002 | 5 | 30 | 3.328071 | -3.259885 | 2.429804 | 1.629885 | 10.53425 | 5.808135
2018-04-03 11:42 | 232429.7 | 1920.001 | 5 | 30 | 3.300018 | -3.259953 | 2.429804 | 1.738539 | 10.53425 | 6.168227
2018-04-03 11:44 | 232549.7 | 2040.0003 | 5 | 30 | 3.27022 | -3.259987 | 2.429804 | 1.847204 | 10.53425 | 6.525206
2018-04-03 11:46 | 232669.7 | 2160.0003 | 5 | 30 | 3.23869 | -3.26004 | 2.429804 | 1.95586 | 10.53425 | 6.878865
2018-04-03 11:48 | 232789.7 | 2280.001 | 5 | 30 | 3.202466 | -3.25997 | 2.429804 | 2.064521 | 10.53425 | 7.228882
2018-04-03 11:50 | 232909.7 | 2400.0002 | 5 | 30 | 3.15803 | -3.259972 | 2.429804 | 2.173189 | 10.53425 | 7.574554
2018-04-03 11:52 | 233029.7 | 2520.0002 | 5 | 30 | 3.103296 | -3.259918 | 2.429804 | 2.28184 | 10.53425 | 7.914823
2018-04-03 11:54 | 233149.7 | 2640.001 | 5 | 30 | 3.03159 | -3.259892 | 2.429804 | 2.390507 | 10.53425 | 8.24836
2018-04-03 11:55 | 233191.7 | 2682.0752 | 5 | 30 | 2.999998 | -3.260034 | 2.429804 | 2.42861 | 10.53425 | 8.363285
2018-04-03 11:57 | 233311.8 | 120 | 6 | 30 | 3.649665 | 0 | 2.429804 | 2.42861 | 10.53425 | 8.363285
2018-04-03 11:59 | 233431.8 | 240.0009 | 6 | 30 | 3.685341 | 0 | 2.429804 | 2.42861 | 10.53425 | 8.363285
2018-04-03 12:00 | 233491.8 | 300.0022 | 6 | 30 | 3.692111 | 0 | 2.429804 | 2.42861 | 10.53425 | 8.363285
2018-04-03 12:00 | 233491.8 | 0.0028 | 7 | 31 | 3.692213 | 0 | 0 | 0 | 0 | 0
2018-04-03 12:02 | 233611.9 | 120.0002 | 2 | 31 | 4.20027 | 3.820047 | 0.1436901 | 5.365e-09 | 0.6020226 | 1.9811e-08
2018-04-03 12:04 | 233731.9 | 240.0011 | 2 | 31 | 4.20021 | 3.407751 | 0.263515 | 5.365e-09 | 1.10532 | 1.9811e-08
2018-04-03 12:05 | 233796 | 304.1408 | 2 | 31 | 4.200264 | 3.259998 | 0.3228526 | 5.365e-09 | 1.354552 | 1.9811e-08
2018-04-03 12:07 | 233916 | 120.0009 | 3 | 31 | 4.220827 | 3.259939 | 0.4311347 | 5.365e-09 | 1.810433 | 1.9811e-08
2018-04-03 12:09 | 234036 | 240.0009 | 3 | 31 | 4.24094 | 3.260023 | 0.5397922 | 5.365e-09 | 2.270141 | 1.9811e-08
2018-04-03 12:11 | 234156 | 360.0009 | 3 | 31 | 4.262756 | 3.260069 | 0.6484615 | 5.365e-09 | 2.732163 | 1.9811e-08
2018-04-03 12:13 | 234276 | 480.001 | 3 | 31 | 4.287777 | 3.259985 | 0.7571238 | 5.365e-09 | 3.196696 | 1.9811e-08
2018-04-03 12:15 | 234396 | 600.0009 | 3 | 31 | 4.315438 | 3.259987 | 0.8657869 | 5.365e-09 | 3.664102 | 1.9811e-08
2018-04-03 12:17 | 234516 | 720.0002 | 3 | 31 | 4.345917 | 3.260002 | 0.9744524 | 5.365e-09 | 4.134676 | 1.9811e-08
2018-04-03 12:19 | 234636 | 840.0001 | 3 | 31 | 4.37864 | 3.260059 | 1.083119 | 5.365e-09 | 4.608694 | 1.9811e-08
2018-04-03 12:21 | 234756 | 960.0003 | 3 | 31 | 4.400252 | 3.13378 | 1.190989 | 5.365e-09 | 5.082596 | 1.9811e-08
2018-04-03 12:23 | 234876 | 1080.001 | 3 | 31 | 4.400249 | 2.852821 | 1.290644 | 5.365e-09 | 5.521101 | 1.9811e-08
2018-04-03 12:25 | 234996 | 1200.0009 | 3 | 31 | 4.400213 | 2.612324 | 1.381619 | 5.365e-09 | 5.921415 | 1.9811e-08
2018-04-03 12:27 | 235116 | 1320.0002 | 3 | 31 | 4.400207 | 2.406628 | 1.465183 | 5.365e-09 | 6.289116 | 1.9811e-08
2018-04-03 12:29 | 235236 | 1440.001 | 3 | 31 | 4.400174 | 2.231897 | 1.542446 | 5.365e-09 | 6.629086 | 1.9811e-08
2018-04-03 12:31 | 235356 | 1560.0018 | 3 | 31 | 4.400232 | 2.080252 | 1.614286 | 5.365e-09 | 6.945199 | 1.9811e-08
2018-04-03 12:33 | 235476 | 1680.0002 | 3 | 31 | 4.4002 | 1.945601 | 1.681336 | 5.365e-09 | 7.240232 | 1.9811e-08
2018-04-03 12:35 | 235596 | 1800.0009 | 3 | 31 | 4.400181 | 1.828848 | 1.744182 | 5.365e-09 | 7.516767 | 1.9811e-08
2018-04-03 12:37 | 235716 | 1920.001 | 3 | 31 | 4.400137 | 1.72455 | 1.803392 | 5.365e-09 | 7.777302 | 1.9811e-08
2018-04-03 12:39 | 235836 | 2040.0009 | 3 | 31 | 4.400146 | 1.628928 | 1.859272 | 5.365e-09 | 8.023183 | 1.9811e-08
2018-04-03 12:41 | 235956 | 2160.0002 | 3 | 31 | 4.40019 | 1.538144 | 1.912061 | 5.365e-09 | 8.255466 | 1.9811e-08
2018-04-03 12:43 | 236076 | 2280.0002 | 3 | 31 | 4.400198 | 1.451616 | 1.961865 | 5.365e-09 | 8.474612 | 1.9811e-08
2018-04-03 12:45 | 236196 | 2400.001 | 3 | 31 | 4.400173 | 1.371383 | 2.008896 | 5.365e-09 | 8.681556 | 1.9811e-08
2018-04-03 12:47 | 236316 | 2520.001 | 3 | 31 | 4.40018 | 1.298454 | 2.053371 | 5.365e-09 | 8.877256 | 1.9811e-08
2018-04-03 12:49 | 236436 | 2640.0002 | 3 | 31 | 4.400204 | 1.228893 | 2.095483 | 5.365e-09 | 9.062557 | 1.9811e-08
2018-04-03 12:51 | 236556 | 2760.001 | 3 | 31 | 4.40012 | 1.160528 | 2.135297 | 5.365e-09 | 9.237744 | 1.9811e-08
2018-04-03 12:53 | 236676 | 2880.0001 | 3 | 31 | 4.400168 | 1.095717 | 2.172894 | 5.365e-09 | 9.403177 | 1.9811e-08
2018-04-03 12:55 | 236796 | 3000.0002 | 3 | 31 | 4.400178 | 1.034071 | 2.20838 | 5.365e-09 | 9.559319 | 1.9811e-08
2018-04-03 12:57 | 236916 | 3120.0002 | 3 | 31 | 4.400148 | 0.9767237 | 2.241876 | 5.365e-09 | 9.706709 | 1.9811e-08
2018-04-03 12:59 | 237036 | 3240.0001 | 3 | 31 | 4.400116 | 0.9225044 | 2.273527 | 5.365e-09 | 9.845978 | 1.9811e-08
2018-04-03 13:01 | 237156 | 3360.0009 | 3 | 31 | 4.40008 | 0.8711729 | 2.30343 | 5.365e-09 | 9.977556 | 1.9811e-08
2018-04-03 13:03 | 237276 | 3480.0001 | 3 | 31 | 4.400183 | 0.8237686 | 2.331675 | 5.365e-09 | 10.10184 | 1.9811e-08
2018-04-03 13:05 | 237396 | 3600.0002 | 3 | 31 | 4.400182 | 0.7769279 | 2.358332 | 5.365e-09 | 10.21913 | 1.9811e-08
2018-04-03 13:07 | 237516 | 3720.0009 | 3 | 31 | 4.400153 | 0.7322569 | 2.383463 | 5.365e-09 | 10.32971 | 1.9811e-08
2018-04-03 13:09 | 237636 | 3840.0009 | 3 | 31 | 4.400166 | 0.6906633 | 2.407166 | 5.365e-09 | 10.43401 | 1.9811e-08
2018-04-03 13:11 | 237750.3 | 3954.2431 | 3 | 31 | 4.400124 | 0.6519899 | 2.428462 | 5.365e-09 | 10.52771 | 1.9811e-08
2018-04-03 13:13 | 237870.3 | 120.0011 | 4 | 31 | 4.289 | 0 | 2.428462 | 5.365e-09 | 10.52771 | 1.9811e-08
2018-04-03 13:15 | 237990.3 | 240.001 | 4 | 31 | 4.277349 | 0 | 2.428462 | 5.365e-09 | 10.52771 | 1.9811e-08
2018-04-03 13:16 | 238050.3 | 300.0024 | 4 | 31 | 4.274242 | 0 | 2.428462 | 5.365e-09 | 10.52771 | 1.9811e-08
2018-04-03 13:18 | 238170.4 | 120.002 | 5 | 31 | 3.823455 | -3.259811 | 2.428462 | 0.1086602 | 10.52771 | 0.4215066
2018-04-03 13:20 | 238290.4 | 240.0002 | 5 | 31 | 3.771502 | -3.25992 | 2.428462 | 0.2173187 | 10.52771 | 0.8340061
2018-04-03 13:22 | 238410.4 | 360.0003 | 5 | 31 | 3.72489 | -3.259872 | 2.428462 | 0.3259763 | 10.52771 | 1.241264
2018-04-03 13:24 | 238530.4 | 480.001 | 5 | 31 | 3.679546 | -3.259854 | 2.428462 | 0.4346296 | 10.52771 | 1.643512
2018-04-03 13:26 | 238650.4 | 600.0003 | 5 | 31 | 3.635315 | -3.259956 | 2.428462 | 0.5432848 | 10.52771 | 2.040894
2018-04-03 13:28 | 238770.4 | 720.001 | 5 | 31 | 3.593973 | -3.259953 | 2.428462 | 0.6519572 | 10.52771 | 2.433677
2018-04-03 13:30 | 238890.4 | 840.0002 | 5 | 31 | 3.556372 | -3.259938 | 2.428462 | 0.7606132 | 10.52771 | 2.822098
2018-04-03 13:32 | 239010.4 | 960.0002 | 5 | 31 | 3.52167 | -3.25983 | 2.428462 | 0.8692637 | 10.52771 | 3.206593
2018-04-03 13:34 | 239130.4 | 1080.0002 | 5 | 31 | 3.489568 | -3.259868 | 2.428462 | 0.9779263 | 10.52771 | 3.587497
2018-04-03 13:36 | 239250.4 | 1200.0003 | 5 | 31 | 3.459476 | -3.259913 | 2.428462 | 1.086583 | 10.52771 | 3.965009
2018-04-03 13:38 | 239370.4 | 1320.0002 | 5 | 31 | 3.431214 | -3.259868 | 2.428462 | 1.195244 | 10.52771 | 4.339359
2018-04-03 13:40 | 239490.4 | 1440.0019 | 5 | 31 | 3.404931 | -3.259832 | 2.428462 | 1.303909 | 10.52771 | 4.710781
2018-04-03 13:42 | 239610.4 | 1560.001 | 5 | 31 | 3.37951 | -3.259954 | 2.428462 | 1.412567 | 10.52771 | 5.079367
2018-04-03 13:44 | 239730.4 | 1680.0003 | 5 | 31 | 3.353656 | -3.259932 | 2.428462 | 1.521226 | 10.52771 | 5.445184
2018-04-03 13:46 | 239850.4 | 1800.0002 | 5 | 31 | 3.326687 | -3.25994 | 2.428462 | 1.629876 | 10.52771 | 5.808105
2018-04-03 13:48 | 239970.4 | 1920.001 | 5 | 31 | 3.2988 | -3.259852 | 2.428462 | 1.738532 | 10.52771 | 6.168052
2018-04-03 13:50 | 240090.4 | 2040.0011 | 5 | 31 | 3.269798 | -3.259923 | 2.428462 | 1.84718 | 10.52771 | 6.524915
2018-04-03 13:52 | 240210.4 | 2160.0003 | 5 | 31 | 3.237846 | -3.259948 | 2.428462 | 1.955841 | 10.52771 | 6.878512
2018-04-03 13:54 | 240330.4 | 2280.001 | 5 | 31 | 3.200565 | -3.259996 | 2.428462 | 2.064506 | 10.52771 | 7.228385
2018-04-03 13:56 | 240450.4 | 2400.001 | 5 | 31 | 3.156471 | -3.26002 | 2.428462 | 2.17318 | 10.52771 | 7.573881
2018-04-03 13:58 | 240570.4 | 2520.0002 | 5 | 31 | 3.101351 | -3.259956 | 2.428462 | 2.281836 | 10.52771 | 7.913984
2018-04-03 14:00 | 240690.4 | 2640.0002 | 5 | 31 | 3.029542 | -3.259983 | 2.428462 | 2.390498 | 10.52771 | 8.24728
2018-04-03 14:01 | 240729.8 | 2679.4208 | 5 | 31 | 2.999998 | -3.25992 | 2.428462 | 2.426187 | 10.52771 | 8.354887
2018-04-03 14:03 | 240849.9 | 120.0001 | 6 | 31 | 3.649982 | 0 | 2.428462 | 2.426187 | 10.52771 | 8.354887
2018-04-03 14:05 | 240969.9 | 240.001 | 6 | 31 | 3.685651 | 0 | 2.428462 | 2.426187 | 10.52771 | 8.354887
2018-04-03 14:06 | 241029.9 | 300.0007 | 6 | 31 | 3.692411 | 0 | 2.428462 | 2.426187 | 10.52771 | 8.354887
2018-04-03 14:06 | 241029.9 | 0.0028 | 7 | 32 | 3.692254 | 0 | 0 | 0 | 0 | 0
2018-04-03 14:08 | 241150 | 120.0009 | 2 | 32 | 4.200266 | 3.811323 | 0.1434243 | 3.124e-09 | 0.6009392 | 1.1534e-08
2018-04-03 14:10 | 241270 | 240.0002 | 2 | 32 | 4.200269 | 3.402935 | 0.263024 | 3.124e-09 | 1.10329 | 1.1534e-08
2018-04-03 14:11 | 241331.6 | 301.6271 | 2 | 32 | 4.200272 | 3.259989 | 0.3200079 | 3.124e-09 | 1.342636 | 1.1534e-08
2018-04-03 14:13 | 241451.6 | 120.0002 | 3 | 32 | 4.22121 | 3.260029 | 0.4283004 | 3.124e-09 | 1.798585 | 1.1534e-08
2018-04-03 14:15 | 241571.6 | 240.0002 | 3 | 32 | 4.241361 | 3.260096 | 0.5369602 | 3.124e-09 | 2.258361 | 1.1534e-08
2018-04-03 14:17 | 241691.6 | 360.0009 | 3 | 32 | 4.263225 | 3.260094 | 0.6456269 | 3.124e-09 | 2.720422 | 1.1534e-08
2018-04-03 14:19 | 241811.6 | 480.001 | 3 | 32 | 4.28831 | 3.260025 | 0.7542983 | 3.124e-09 | 3.185044 | 1.1534e-08
2018-04-03 14:21 | 241931.6 | 600.0001 | 3 | 32 | 4.316349 | 3.26 | 0.862963 | 3.124e-09 | 3.652539 | 1.1534e-08
2018-04-03 14:23 | 242051.6 | 720.001 | 3 | 32 | 4.347281 | 3.260038 | 0.9716212 | 3.124e-09 | 4.123196 | 1.1534e-08
2018-04-03 14:25 | 242171.6 | 840.0002 | 3 | 32 | 4.380359 | 3.260044 | 1.080283 | 3.124e-09 | 4.597358 | 1.1534e-08
2018-04-03 14:27 | 242291.6 | 960.0002 | 3 | 32 | 4.400251 | 3.115726 | 1.187906 | 3.124e-09 | 5.070294 | 1.1534e-08
2018-04-03 14:29 | 242411.6 | 1080.0002 | 3 | 32 | 4.400244 | 2.839991 | 1.287034 | 3.124e-09 | 5.506478 | 1.1534e-08
2018-04-03 14:31 | 242531.6 | 1200.0001 | 3 | 32 | 4.400231 | 2.606653 | 1.377711 | 3.124e-09 | 5.905478 | 1.1534e-08
2018-04-03 14:33 | 242651.6 | 1320.0002 | 3 | 32 | 4.400253 | 2.406673 | 1.461166 | 3.124e-09 | 6.2727 | 1.1534e-08
2018-04-03 14:35 | 242771.6 | 1440.0009 | 3 | 32 | 4.400181 | 2.235434 | 1.538458 | 3.124e-09 | 6.612803 | 1.1534e-08
2018-04-03 14:37 | 242891.6 | 1560.0002 | 3 | 32 | 4.400178 | 2.089842 | 1.610499 | 3.124e-09 | 6.929798 | 1.1534e-08
2018-04-03 14:39 | 243011.6 | 1680.001 | 3 | 32 | 4.400213 | 1.961679 | 1.67799 | 3.124e-09 | 7.226772 | 1.1534e-08
2018-04-03 14:41 | 243131.6 | 1800.0009 | 3 | 32 | 4.400232 | 1.847257 | 1.74141 | 3.124e-09 | 7.505832 | 1.1534e-08
2018-04-03 14:43 | 243251.6 | 1920.0002 | 3 | 32 | 4.400144 | 1.743883 | 1.801207 | 3.124e-09 | 7.768949 | 1.1534e-08
2018-04-03 14:45 | 243371.6 | 2040.0002 | 3 | 32 | 4.400204 | 1.648386 | 1.857728 | 3.124e-09 | 8.017654 | 1.1534e-08
2018-04-03 14:47 | 243491.6 | 2160.001 | 3 | 32 | 4.400152 | 1.557338 | 1.911136 | 3.124e-09 | 8.252658 | 1.1534e-08
2018-04-03 14:49 | 243611.6 | 2280.0009 | 3 | 32 | 4.400204 | 1.47331 | 1.961628 | 3.124e-09 | 8.474829 | 1.1534e-08
2018-04-03 14:51 | 243731.6 | 2400.0009 | 3 | 32 | 4.400198 | 1.389964 | 2.009327 | 3.124e-09 | 8.684714 | 1.1534e-08
2018-04-03 14:53 | 243851.6 | 2520.0002 | 3 | 32 | 4.400195 | 1.31142 | 2.054324 | 3.124e-09 | 8.882712 | 1.1534e-08
2018-04-03 14:55 | 243971.6 | 2640.0002 | 3 | 32 | 4.40009 | 1.236018 | 2.09678 | 3.124e-09 | 9.069525 | 1.1534e-08
2018-04-03 14:57 | 244091.6 | 2760.0002 | 3 | 32 | 4.400196 | 1.199514 | 2.137761 | 3.124e-09 | 9.249843 | 1.1534e-08
2018-04-03 14:59 | 244211.6 | 2880.0009 | 3 | 32 | 4.399843 | 1.136346 | 2.176374 | 3.124e-09 | 9.419749 | 1.1534e-08
2018-04-03 15:01 | 244331.6 | 3000.0009 | 3 | 32 | 4.40015 | 1.101159 | 2.213436 | 3.124e-09 | 9.582824 | 1.1534e-08
2018-04-03 15:03 | 244451.6 | 3120.0001 | 3 | 32 | 4.400197 | 1.049197 | 2.249288 | 3.124e-09 | 9.740575 | 1.1534e-08
2018-04-03 15:05 | 244571.6 | 3240.001 | 3 | 32 | 4.400187 | 0.9523687 | 2.282636 | 3.124e-09 | 9.887314 | 1.1534e-08
2018-04-03 15:07 | 244691.6 | 3360.0001 | 3 | 32 | 4.400181 | 0.8749256 | 2.313015 | 3.124e-09 | 10.02099 | 1.1534e-08
2018-04-03 15:09 | 244811.6 | 3480.001 | 3 | 32 | 4.400199 | 0.8146954 | 2.341153 | 3.124e-09 | 10.1448 | 1.1534e-08
2018-04-03 15:11 | 244931.6 | 3600.0001 | 3 | 32 | 4.400134 | 0.757184 | 2.367326 | 3.124e-09 | 10.25996 | 1.1534e-08
2018-04-03 15:13 | 245051.6 | 3720.0009 | 3 | 32 | 4.400139 | 0.7085695 | 2.391725 | 3.124e-09 | 10.36732 | 1.1534e-08
2018-04-03 15:15 | 245171.6 | 3840.0002 | 3 | 32 | 4.400138 | 0.6692057 | 2.414677 | 3.124e-09 | 10.46831 | 1.1534e-08
2018-04-03 15:16 | 245227.6 | 3896.0351 | 3 | 32 | 4.400157 | 0.6519871 | 2.424957 | 3.124e-09 | 10.51355 | 1.1534e-08
2018-04-03 15:18 | 245347.7 | 120.0008 | 4 | 32 | 4.288629 | 0 | 2.424957 | 3.124e-09 | 10.51355 | 1.1534e-08
2018-04-03 15:20 | 245467.7 | 240.0001 | 4 | 32 | 4.276902 | 0 | 2.424957 | 3.124e-09 | 10.51355 | 1.1534e-08
2018-04-03 15:21 | 245527.7 | 300.0022 | 4 | 32 | 4.273825 | 0 | 2.424957 | 3.124e-09 | 10.51355 | 1.1534e-08
2018-04-03 15:23 | 245647.7567 | 120.0002 | 5 | 32 | 3.824364 | -3.259852 | 2.424957 | 0.1086539 | 10.51355 | 0.4215478
2018-04-03 15:25 | 245767.7568 | 240.0003 | 5 | 32 | 3.772506 | -3.259834 | 2.424957 | 0.2173063 | 10.51355 | 0.8341321
2018-04-03 15:27 | 245887.7567 | 360.0002 | 5 | 32 | 3.726038 | -3.259851 | 2.424957 | 0.3259743 | 10.51355 | 1.241544
2018-04-03 15:29 | 246007.7575 | 480.001 | 5 | 32 | 3.680073 | -3.259927 | 2.424957 | 0.4346307 | 10.51355 | 1.643899
2018-04-03 15:31 | 246127.7567 | 600.0002 | 5 | 32 | 3.635612 | -3.259831 | 2.424957 | 0.5432965 | 10.51355 | 2.041363
2018-04-03 15:33 | 246247.7575 | 720.001 | 5 | 32 | 3.593619 | -3.259908 | 2.424957 | 0.6519493 | 10.51355 | 2.434065
2018-04-03 15:35 | 246367.7567 | 840.0002 | 5 | 32 | 3.555502 | -3.259972 | 2.424957 | 0.7606151 | 10.51355 | 2.822464
2018-04-03 15:37 | 246487.7567 | 960.0002 | 5 | 32 | 3.520552 | -3.259892 | 2.424957 | 0.8692678 | 10.51355 | 3.206842
2018-04-03 15:39 | 246607.7576 | 1080.0011 | 5 | 32 | 3.488397 | -3.259888 | 2.424957 | 0.977934 | 10.51355 | 3.587644
2018-04-03 15:41 | 246727.7575 | 1200.001 | 5 | 32 | 3.45844 | -3.259883 | 2.424957 | 1.086593 | 10.51355 | 3.965046
2018-04-03 15:43 | 246847.7576 | 1320.0011 | 5 | 32 | 3.430531 | -3.259896 | 2.424957 | 1.195251 | 10.51355 | 4.339308
2018-04-03 15:45 | 246967.7567 | 1440.0002 | 5 | 32 | 3.403858 | -3.26003 | 2.424957 | 1.303915 | 10.51355 | 4.710616
2018-04-03 15:47 | 247087.7575 | 1560.001 | 5 | 32 | 3.378654 | -3.25996 | 2.424957 | 1.412566 | 10.51355 | 5.079072
2018-04-03 15:49 | 247207.7567 | 1680.0002 | 5 | 32 | 3.353365 | -3.259907 | 2.424957 | 1.521228 | 10.51355 | 5.444839
2018-04-03 15:51 | 247327.7575 | 1800.001 | 5 | 32 | 3.326586 | -3.259865 | 2.424957 | 1.629889 | 10.51355 | 5.80778
2018-04-03 15:53 | 247447.7576 | 1920.0011 | 5 | 32 | 3.298366 | -3.259948 | 2.424957 | 1.738544 | 10.51355 | 6.167719
2018-04-03 15:55 | 247567.7567 | 2040.0002 | 5 | 32 | 3.2682 | -3.259874 | 2.424957 | 1.847193 | 10.51355 | 6.524466
2018-04-03 15:57 | 247687.7568 | 2160.0003 | 5 | 32 | 3.23555 | -3.259953 | 2.424957 | 1.955861 | 10.51355 | 6.877868
2018-04-03 15:59 | 247807.7576 | 2280.0011 | 5 | 32 | 3.198006 | -3.259898 | 2.424957 | 2.06451 | 10.51355 | 7.227414
2018-04-03 16:01 | 247927.7567 | 2400.0002 | 5 | 32 | 3.153389 | -3.259921 | 2.424957 | 2.173168 | 10.51355 | 7.572577
2018-04-03 16:03 | 248047.7567 | 2520.0002 | 5 | 32 | 3.097983 | -3.259974 | 2.424957 | 2.281843 | 10.51355 | 7.912377
2018-04-03 16:05 | 248167.7567 | 2640.0002 | 5 | 32 | 3.026855 | -3.259954 | 2.424957 | 2.390498 | 10.51355 | 8.245331
2018-04-03 16:05 | 248204.0133 | 2676.2568 | 5 | 32 | 2.999997 | -3.259921 | 2.424957 | 2.42333 | 10.51355 | 8.344276
2018-04-03 16:07 | 248324.1 | 120.001 | 6 | 32 | 3.650168 | 0 | 2.424957 | 2.42333 | 10.51355 | 8.344276
2018-04-03 16:09 | 248444.1 | 240.0002 | 6 | 32 | 3.68587 | 0 | 2.424957 | 2.42333 | 10.51355 | 8.344276
2018-04-03 16:10 | 248504.1 | 300.0024 | 6 | 32 | 3.692616 | 0 | 2.424957 | 2.42333 | 10.51355 | 8.344276
2018-04-03 16:10 | 248504.1 | 0.0026 | 7 | 33 | 3.692523 | 0 | 0 | 0 | 0 | 0
2018-04-03 16:12 | 248624.1 | 120.001 | 2 | 33 | 4.200311 | 3.809195 | 0.1430814 | 0 | 0.5995582 | 0
2018-04-03 16:14 | 248744.1 | 240.0011 | 2 | 33 | 4.200243 | 3.416727 | 0.2628859 | 0 | 1.102768 | 0
2018-04-03 16:15 | 248817.1 | 313.004 | 2 | 33 | 4.200235 | 3.259998 | 0.3305055 | 0 | 1.386787 | 0
2018-04-03 16:17 | 248937.2 | 120.0002 | 3 | 33 | 4.219891 | 3.260019 | 0.4387928 | 0 | 1.842632 | 0
2018-04-03 16:19 | 249057.2 | 240.0009 | 3 | 33 | 4.239672 | 3.260086 | 0.5474508 | 0 | 2.30222 | 0
2018-04-03 16:21 | 249177.2 | 360.001 | 3 | 33 | 4.261354 | 3.259993 | 0.6561188 | 0 | 2.764084 | 0
2018-04-03 16:23 | 249297.2 | 480.001 | 3 | 33 | 4.287563 | 3.260054 | 0.764774 | 0 | 3.228482 | 0
2018-04-03 16:25 | 249417.2 | 600.0002 | 3 | 33 | 4.317118 | 3.260014 | 0.8734372 | 0 | 3.695974 | 0
2018-04-03 16:27 | 249537.2 | 720.001 | 3 | 33 | 4.348666 | 3.260025 | 0.9821097 | 0 | 4.166821 | 0
2018-04-03 16:29 | 249657.2 | 840.0009 | 3 | 33 | 4.381855 | 3.259996 | 1.090779 | 0 | 4.641177 | 0
2018-04-03 16:31 | 249777.2 | 960.0002 | 3 | 33 | 4.400254 | 3.099644 | 1.198114 | 0 | 5.112945 | 0
2018-04-03 16:33 | 249897.2 | 1080.0001 | 3 | 33 | 4.400215 | 2.820257 | 1.296647 | 0 | 5.546512 | 0
2018-04-03 16:35 | 250017.2 | 1200.0002 | 3 | 33 | 4.400231 | 2.586178 | 1.386644 | 0 | 5.94252 | 0
2018-04-03 16:37 | 250137.2 | 1320.001 | 3 | 33 | 4.400231 | 2.385529 | 1.469414 | 0 | 6.306724 | 0
2018-04-03 16:39 | 250257.2 | 1440.0001 | 3 | 33 | 4.400204 | 2.214996 | 1.546018 | 0 | 6.643801 | 0
2018-04-03 16:41 | 250377.2 | 1560.001 | 3 | 33 | 4.400188 | 2.065809 | 1.617303 | 0 | 6.95747 | 0
2018-04-03 16:43 | 250497.2 | 1680.0001 | 3 | 33 | 4.400198 | 1.933016 | 1.683905 | 0 | 7.250532 | 0
2018-04-03 16:45 | 250617.2 | 1800.001 | 3 | 33 | 4.400214 | 1.814625 | 1.746323 | 0 | 7.52518 | 0
2018-04-03 16:47 | 250737.2 | 1920.0001 | 3 | 33 | 4.400126 | 1.707314 | 1.804986 | 0 | 7.783312 | 0
2018-04-03 16:49 | 250857.2 | 2040.0002 | 3 | 33 | 4.400187 | 1.614448 | 1.860332 | 0 | 8.026842 | 0
2018-04-03 16:51 | 250977.2 | 2160.001 | 3 | 33 | 4.400175 | 1.530152 | 1.912718 | 0 | 8.257349 | 0
2018-04-03 16:53 | 251097.2 | 2280.0002 | 3 | 33 | 4.4002 | 1.446572 | 1.962309 | 0 | 8.475561 | 0
2018-04-03 16:55 | 251217.2 | 2400.0002 | 3 | 33 | 4.400154 | 1.366692 | 2.009189 | 0 | 8.681842 | 0
2018-04-03 16:57 | 251337.2 | 2520.001 | 3 | 33 | 4.40012 | 1.290547 | 2.053473 | 0 | 8.876696 | 0
2018-04-03 16:59 | 251457.2 | 2640.001 | 3 | 33 | 4.400186 | 1.220683 | 2.095318 | 0 | 9.060823 | 0
2018-04-03 17:01 | 251577.2 | 2760.001 | 3 | 33 | 4.400154 | 1.153995 | 2.134878 | 0 | 9.234891 | 0
2018-04-03 17:03 | 251697.2 | 2880.0001 | 3 | 33 | 4.400199 | 1.091854 | 2.172301 | 0 | 9.39956 | 0
2018-04-03 17:05 | 251817.2 | 3000.001 | 3 | 33 | 4.400094 | 1.029002 | 2.207645 | 0 | 9.555079 | 0
2018-04-03 17:07 | 251937.2 | 3120.001 | 3 | 33 | 4.400103 | 0.9700394 | 2.240962 | 0 | 9.701677 | 0
2018-04-03 17:09 | 252057.2 | 3240.001 | 3 | 33 | 4.400146 | 0.9152565 | 2.27238 | 0 | 9.839922 | 0
2018-04-03 17:11 | 252177.2 | 3360.001 | 3 | 33 | 4.40011 | 0.8649712 | 2.302055 | 0 | 9.970499 | 0
2018-04-03 17:13 | 252297.2 | 3480.0002 | 3 | 33 | 4.400208 | 0.818778 | 2.330104 | 0 | 10.09392 | 0
2018-04-03 17:15 | 252417.2 | 3600.0009 | 3 | 33 | 4.400152 | 0.7755957 | 2.356644 | 0 | 10.2107 | 0
2018-04-03 17:17 | 252537.2 | 3720.0001 | 3 | 33 | 4.40018 | 0.7355566 | 2.381813 | 0 | 10.32144 | 0
2018-04-03 17:19 | 252657.2 | 3840.001 | 3 | 33 | 4.400129 | 0.6957521 | 2.405656 | 0 | 10.42636 | 0
2018-04-03 17:21 | 252777.2 | 3960.001 | 3 | 33 | 4.400132 | 0.6573257 | 2.428205 | 0 | 10.52557 | 0
2018-04-03 17:22 | 252793.7 | 3976.5359 | 3 | 33 | 4.400125 | 0.6519938 | 2.431212 | 0 | 10.53881 | 0
2018-04-03 17:24 | 252913.8 | 120.0008 | 4 | 33 | 4.290734 | 0 | 2.431212 | 0 | 10.53881 | 0
2018-04-03 17:26 | 253033.8 | 240.0008 | 4 | 33 | 4.279304 | 0 | 2.431212 | 0 | 10.53881 | 0
2018-04-03 17:27 | 253093.8 | 300.0014 | 4 | 33 | 4.276262 | 0 | 2.431212 | 0 | 10.53881 | 0
2018-04-03 17:29 | 253213.8 | 120.0002 | 5 | 33 | 3.830524 | -3.25987 | 2.431212 | 0.1086417 | 10.53881 | 0.4221645
2018-04-03 17:31 | 253333.8 | 240.001 | 5 | 33 | 3.778188 | -3.259925 | 2.431212 | 0.2173129 | 10.53881 | 0.8354576
2018-04-03 17:33 | 253453.8 | 360.0011 | 5 | 33 | 3.731568 | -3.259854 | 2.431212 | 0.3259743 | 10.53881 | 1.243454
2018-04-03 17:35 | 253573.8 | 480.0002 | 5 | 33 | 3.685761 | -3.259894 | 2.431212 | 0.4346312 | 10.53881 | 1.646425
2018-04-03 17:37 | 253693.8 | 600.0003 | 5 | 33 | 3.641203 | -3.259852 | 2.431212 | 0.5432817 | 10.53881 | 2.044443
2018-04-03 17:39 | 253813.8 | 720.001 | 5 | 33 | 3.599545 | -3.259812 | 2.431212 | 0.6519536 | 10.53881 | 2.43785
2018-04-03 17:41 | 253933.8 | 840.001 | 5 | 33 | 3.561071 | -3.259941 | 2.431212 | 0.7606004 | 10.53881 | 2.826808
2018-04-03 17:43 | 254053.8 | 960.0011 | 5 | 33 | 3.525857 | -3.259851 | 2.431212 | 0.8692696 | 10.53881 | 3.211847
2018-04-03 17:45 | 254173.8 | 1080.001 | 5 | 33 | 3.506896 | -3.25993 | 2.431212 | 0.9779252 | 10.53881 | 3.593742
2018-04-03 17:47 | 254293.8 | 1200.0011 | 5 | 33 | 3.474405 | -3.259852 | 2.431212 | 1.086584 | 10.53881 | 3.973176
2018-04-03 17:49 | 254413.8 | 1320.0002 | 5 | 33 | 3.438839 | -3.259872 | 2.431212 | 1.195232 | 10.53881 | 4.348683
2018-04-03 17:51 | 254533.8 | 1440.0011 | 5 | 33 | 3.408952 | -3.25985 | 2.431212 | 1.303901 | 10.53881 | 4.720724
2018-04-03 17:53 | 254653.8 | 1560.001 | 5 | 33 | 3.380836 | -3.259881 | 2.431212 | 1.412556 | 10.53881 | 5.089584
2018-04-03 17:55 | 254773.8 | 1680.0002 | 5 | 33 | 3.353889 | -3.259965 | 2.431212 | 1.521219 | 10.53881 | 5.455498
2018-04-03 17:57 | 254893.8 | 1800.0002 | 5 | 33 | 3.326649 | -3.259934 | 2.431212 | 1.629874 | 10.53881 | 5.818444
2018-04-03 17:59 | 255013.8 | 1920.0002 | 5 | 33 | 3.298758 | -3.259916 | 2.431212 | 1.738533 | 10.53881 | 6.178411
2018-04-03 18:01 | 255133.8 | 2040.0011 | 5 | 33 | 3.269625 | -3.25998 | 2.431212 | 1.847186 | 10.53881 | 6.535275
2018-04-03 18:03 | 255253.8 | 2160.0011 | 5 | 33 | 3.237892 | -3.259983 | 2.431212 | 1.955854 | 10.53881 | 6.888898
2018-04-03 18:05 | 255373.8 | 2280.0003 | 5 | 33 | 3.201569 | -3.259974 | 2.431212 | 2.064512 | 10.53881 | 7.2388
2018-04-03 18:07 | 255493.8 | 2400.001 | 5 | 33 | 3.158208 | -3.259983 | 2.431212 | 2.17317 | 10.53881 | 7.584398
2018-04-03 18:09 | 255613.8 | 2520.0002 | 5 | 33 | 3.103728 | -3.259954 | 2.431212 | 2.281828 | 10.53881 | 7.924716
2018-04-03 18:11 | 255733.8 | 2640.0002 | 5 | 33 | 3.03353 | -3.259905 | 2.431212 | 2.3905 | 10.53881 | 8.258376
2018-04-03 18:11 | 255779.1 | 2685.316 | 5 | 33 | 3 | -3.259947 | 2.431212 | 2.431534 | 10.53881 | 8.382184
2018-04-03 18:13 | 255899.2 | 120.001 | 6 | 33 | 3.649843 | 0 | 2.431212 | 2.431534 | 10.53881 | 8.382184
2018-04-03 18:15 | 256019.2 | 240.0002 | 6 | 33 | 3.685622 | 0 | 2.431212 | 2.431534 | 10.53881 | 8.382184
2018-04-03 18:16 | 256079.2 | 300.0017 | 6 | 33 | 3.692388 | 0 | 2.431212 | 2.431534 | 10.53881 | 8.382184
2018-04-03 18:16 | 256079.2 | 0.0027 | 7 | 34 | 3.692309 | 0 | 0 | 0 | 0 | 0
2018-04-03 18:18 | 256199.3 | 120.0002 | 2 | 34 | 4.200272 | 3.819927 | 0.1434126 | 0 | 0.6009261 | 0
2018-04-03 18:20 | 256319.3 | 240.0001 | 2 | 34 | 4.20025 | 3.420984 | 0.2635061 | 0 | 1.10535 | 0
2018-04-03 18:22 | 256392.3 | 313.0055 | 2 | 34 | 4.200193 | 3.259998 | 0.331177 | 0 | 1.389584 | 0
2018-04-03 18:24 | 256512.3 | 120.0001 | 3 | 34 | 4.219764 | 3.260096 | 0.4394744 | 0 | 1.845463 | 0
2018-04-03 18:26 | 256632.3 | 240.0001 | 3 | 34 | 4.239363 | 3.260031 | 0.5481378 | 0 | 2.305054 | 0
2018-04-03 18:28 | 256752.3 | 360.0009 | 3 | 34 | 4.261626 | 3.260006 | 0.6568109 | 0 | 2.766925 | 0
2018-04-03 18:30 | 256872.3 | 480.0002 | 3 | 34 | 4.288861 | 3.260035 | 0.7654776 | 0 | 3.231477 | 0
2018-04-03 18:32 | 256992.3 | 600.0001 | 3 | 34 | 4.318401 | 3.260126 | 0.8741361 | 0 | 3.699085 | 0
2018-04-03 18:34 | 257112.3 | 720.0009 | 3 | 34 | 4.349847 | 3.260103 | 0.982797 | 0 | 4.170015 | 0
2018-04-03 18:36 | 257232.3 | 840.001 | 3 | 34 | 4.383022 | 3.260075 | 1.091467 | 0 | 4.644504 | 0
2018-04-03 18:38 | 257352.3 | 960.0009 | 3 | 34 | 4.400222 | 3.093302 | 1.19867 | 0 | 5.115754 | 0
2018-04-03 18:40 | 257472.3 | 1080.0002 | 3 | 34 | 4.400245 | 2.818523 | 1.297093 | 0 | 5.548838 | 0
2018-04-03 18:42 | 257592.3 | 1200.001 | 3 | 34 | 4.400263 | 2.583883 | 1.387019 | 0 | 5.944531 | 0
2018-04-03 18:44 | 257712.3 | 1320.0002 | 3 | 34 | 4.400219 | 2.383358 | 1.469688 | 0 | 6.308294 | 0
2018-04-03 18:46 | 257832.3 | 1440.001 | 3 | 34 | 4.400215 | 2.21207 | 1.546203 | 0 | 6.644977 | 0
2018-04-03 18:48 | 257952.3 | 1560.0001 | 3 | 34 | 4.400259 | 2.065968 | 1.617461 | 0 | 6.958529 | 0
2018-04-03 18:50 | 258072.3 | 1680.0002 | 3 | 34 | 4.400179 | 1.931516 | 1.684054 | 0 | 7.251547 | 0
2018-04-03 18:52 | 258192.3 | 1800.0001 | 3 | 34 | 4.400127 | 1.812841 | 1.746432 | 0 | 7.526022 | 0
2018-04-03 18:54 | 258312.3 | 1920.001 | 3 | 34 | 4.400208 | 1.709988 | 1.805107 | 0 | 7.784203 | 0
2018-04-03 18:56 | 258432.3 | 2040.0002 | 3 | 34 | 4.400193 | 1.615816 | 1.860509 | 0 | 8.027983 | 0
2018-04-03 18:58 | 258552.3 | 2160.0002 | 3 | 34 | 4.400101 | 1.527545 | 1.912897 | 0 | 8.258499 | 0
2018-04-03 19:00 | 258672.3 | 2280.001 | 3 | 34 | 4.400118 | 1.44684 | 1.962477 | 0 | 8.476663 | 0
2018-04-03 19:02 | 258792.3 | 2400.0001 | 3 | 34 | 4.40016 | 1.368474 | 2.009415 | 0 | 8.683194 | 0
2018-04-03 19:04 | 258912.3 | 2520.0011 | 3 | 34 | 4.400166 | 1.2922 | 2.053749 | 0 | 8.878272 | 0
2018-04-03 19:06 | 259032.3 | 2640.0001 | 3 | 34 | 4.400132 | 1.219081 | 2.095604 | 0 | 9.062442 | 0
2018-04-03 19:08 | 259152.3 | 2760.0002 | 3 | 34 | 4.400159 | 1.151201 | 2.135097 | 0 | 9.236217 | 0
2018-04-03 19:10 | 259272.3 | 2880.0001 | 3 | 34 | 4.400157 | 1.088246 | 2.172421 | 0 | 9.40045 | 0
2018-04-03 19:12 | 259392.3 | 3000.001 | 3 | 34 | 4.400138 | 1.029056 | 2.207705 | 0 | 9.555703 | 0
2018-04-03 19:14 | 259512.3 | 3120.0001 | 3 | 34 | 4.400158 | 0.9720058 | 2.241045 | 0 | 9.702403 | 0
2018-04-03 19:16 | 259632.3 | 3240.0001 | 3 | 34 | 4.400148 | 0.9180422 | 2.272529 | 0 | 9.84094 | 0
2018-04-03 19:18 | 259752.3 | 3360.0009 | 3 | 34 | 4.400175 | 0.8682919 | 2.302281 | 0 | 9.971853 | 0
2018-04-03 19:20 | 259872.3 | 3480.0002 | 3 | 34 | 4.40015 | 0.8219748 | 2.330424 | 0 | 10.09569 | 0
2018-04-03 19:22 | 259992.3 | 3600.0009 | 3 | 34 | 4.400123 | 0.7793283 | 2.357115 | 0 | 10.21313 | 0
2018-04-03 19:24 | 260112.3 | 3720.0001 | 3 | 34 | 4.400184 | 0.7387352 | 2.382405 | 0 | 10.32441 | 0
2018-04-03 19:26 | 260232.3 | 3840.0001 | 3 | 34 | 4.400168 | 0.6971178 | 2.406326 | 0 | 10.42967 | 0
2018-04-03 19:28 | 260352.3 | 3960.0001 | 3 | 34 | 4.400182 | 0.6569891 | 2.428881 | 0 | 10.52891 | 0
2018-04-03 19:28 | 260365.2 | 3972.9392 | 3 | 34 | 4.400108 | 0.6519966 | 2.431234 | 0 | 10.53926 | 0
2018-04-03 19:30 | 260485.3 | 120 | 4 | 34 | 4.290625 | 0 | 2.431234 | 0 | 10.53926 | 0
2018-04-03 19:32 | 260605.3 | 240.0009 | 4 | 34 | 4.279223 | 0 | 2.431234 | 0 | 10.53926 | 0
2018-04-03 19:33 | 260665.3 | 300.0022 | 4 | 34 | 4.276195 | 0 | 2.431234 | 0 | 10.53926 | 0
2018-04-03 19:35 | 260785.4 | 120.0011 | 5 | 34 | 3.826589 | -3.259938 | 2.431234 | 0.1086557 | 10.53926 | 0.4218265
2018-04-03 19:37 | 260905.4 | 240.0002 | 5 | 34 | 3.774779 | -3.259967 | 2.431234 | 0.2173182 | 10.53926 | 0.8346802
2018-04-03 19:39 | 261025.4 | 360.0011 | 5 | 34 | 3.727791 | -3.259841 | 2.431234 | 0.3259729 | 10.53926 | 1.242259
2018-04-03 19:41 | 261145.4 | 480.0002 | 5 | 34 | 3.682389 | -3.259879 | 2.431234 | 0.4346324 | 10.53926 | 1.644843
2018-04-03 19:43 | 261265.4 | 600.0002 | 5 | 34 | 3.638023 | -3.259961 | 2.431234 | 0.543295 | 10.53926 | 2.042559
2018-04-03 19:45 | 261385.4 | 720.0011 | 5 | 34 | 3.596281 | -3.259868 | 2.431234 | 0.6519528 | 10.53926 | 2.435568
2018-04-03 19:47 | 261505.4 | 840.001 | 5 | 34 | 3.557893 | -3.25993 | 2.431234 | 0.7606124 | 10.53926 | 2.824226
2018-04-03 19:49 | 261625.4 | 960.0011 | 5 | 34 | 3.522704 | -3.259938 | 2.431234 | 0.8692755 | 10.53926 | 3.208899
2018-04-03 19:51 | 261745.4 | 1080.001 | 5 | 34 | 3.490211 | -3.259885 | 2.431234 | 0.9779274 | 10.53926 | 3.589865
2018-04-03 19:53 | 261865.4 | 1200.001 | 5 | 34 | 3.460023 | -3.259831 | 2.431234 | 1.086583 | 10.53926 | 3.967434
2018-04-03 19:55 | 261985.4 | 1320.001 | 5 | 34 | 3.43147 | -3.259913 | 2.431234 | 1.195248 | 10.53926 | 4.341855
2018-04-03 19:57 | 262105.4 | 1440.001 | 5 | 34 | 3.404974 | -3.25985 | 2.431234 | 1.303914 | 10.53926 | 4.713285
2018-04-03 19:59 | 262225.4 | 1560.001 | 5 | 34 | 3.379136 | -3.259912 | 2.431234 | 1.412563 | 10.53926 | 5.081829
2018-04-03 20:01 | 262345.4 | 1680.0018 | 5 | 34 | 3.352587 | -3.25991 | 2.431234 | 1.521226 | 10.53926 | 5.447574
2018-04-03 20:03 | 262465.4 | 1800.0003 | 5 | 34 | 3.326049 | -3.259908 | 2.431234 | 1.629882 | 10.53926 | 5.810409
2018-04-03 20:05 | 262585.4 | 1920.001 | 5 | 34 | 3.300038 | -3.259903 | 2.431234 | 1.738533 | 10.53926 | 6.170374
2018-04-03 20:07 | 262705.4 | 2040.001 | 5 | 34 | 3.272242 | -3.259947 | 2.431234 | 1.847198 | 10.53926 | 6.527489
2018-04-03 20:09 | 262825.4 | 2160.0002 | 5 | 34 | 3.240821 | -3.259967 | 2.431234 | 1.955856 | 10.53926 | 6.881369
2018-04-03 20:11 | 262945.4 | 2280.0011 | 5 | 34 | 3.204753 | -3.259963 | 2.431234 | 2.064524 | 10.53926 | 7.231626
2018-04-03 20:13 | 263065.4 | 2400.0011 | 5 | 34 | 3.161918 | -3.259961 | 2.431234 | 2.173188 | 10.53926 | 7.57761
2018-04-03 20:15 | 263185.4 | 2520.0002 | 5 | 34 | 3.108625 | -3.259938 | 2.431234 | 2.281837 | 10.53926 | 7.918366
2018-04-03 20:17 | 263305.4 | 2640.0003 | 5 | 34 | 3.038288 | -3.25987 | 2.431234 | 2.39051 | 10.53926 | 8.252573
2018-04-03 20:18 | 263357.6 | 2692.2528 | 5 | 34 | 2.999996 | -3.259927 | 2.431234 | 2.437817 | 10.53926 | 8.395426
2018-04-03 20:20 | 263477.7 | 120 | 6 | 34 | 3.648517 | 0 | 2.431234 | 2.437817 | 10.53926 | 8.395426
2018-04-03 20:22 | 263597.7 | 240 | 6 | 34 | 3.68434 | 0 | 2.431234 | 2.437817 | 10.53926 | 8.395426
2018-04-03 20:23 | 263657.7 | 300.0014 | 6 | 34 | 3.691198 | 0 | 2.431234 | 2.437817 | 10.53926 | 8.395426
2018-04-03 20:23 | 263657.7 | 0.0027 | 7 | 35 | 3.691289 | 0 | 0 | 0 | 0 | 0
2018-04-03 20:25 | 263777.8 | 120.0009 | 2 | 35 | 4.200311 | 3.865019 | 0.1447399 | 6.46e-10 | 0.6063262 | 2.384e-09
2018-04-03 20:27 | 263897.8 | 240.0002 | 2 | 35 | 4.200238 | 3.459053 | 0.2662093 | 6.46e-10 | 1.116529 | 2.384e-09
2018-04-03 20:28 | 263989.5 | 331.7416 | 2 | 35 | 4.200197 | 3.259983 | 0.3516904 | 6.46e-10 | 1.47557 | 2.384e-09
2018-04-03 20:30 | 264109.5 | 120.0003 | 3 | 35 | 4.219894 | 3.26005 | 0.4599832 | 6.46e-10 | 1.931435 | 2.384e-09
2018-04-03 20:32 | 264229.5 | 240.0002 | 3 | 35 | 4.240429 | 3.26009 | 0.5686437 | 6.46e-10 | 2.391065 | 2.384e-09
2018-04-03 20:34 | 264349.5 | 360.0011 | 3 | 35 | 4.264526 | 3.260088 | 0.6773103 | 6.46e-10 | 2.85315 | 2.384e-09
2018-04-03 20:36 | 264469.5 | 480.0011 | 3 | 35 | 4.291491 | 3.259989 | 0.7859728 | 6.46e-10 | 3.31799 | 2.384e-09
2018-04-03 20:38 | 264589.5 | 600.0003 | 3 | 35 | 4.321092 | 3.260061 | 0.8946391 | 6.46e-10 | 3.785922 | 2.384e-09
2018-04-03 20:40 | 264709.5 | 720.0003 | 3 | 35 | 4.352313 | 3.260012 | 1.0033 | 6.46e-10 | 4.257135 | 2.384e-09
2018-04-03 20:42 | 264829.5 | 840.001 | 3 | 35 | 4.385489 | 3.260019 | 1.111964 | 6.46e-10 | 4.731864 | 2.384e-09
2018-04-03 20:44 | 264949.5 | 960.0011 | 3 | 35 | 4.400223 | 3.069494 | 1.218699 | 6.46e-10 | 5.201181 | 2.384e-09
2018-04-03 20:46 | 265069.5 | 1080.0002 | 3 | 35 | 4.400251 | 2.795004 | 1.316319 | 6.46e-10 | 5.630733 | 2.384e-09
2018-04-03 20:48 | 265189.5 | 1200.0011 | 3 | 35 | 4.400238 | 2.561228 | 1.405471 | 6.46e-10 | 6.023023 | 2.384e-09
2018-04-03 20:50 | 265309.5 | 1320.0011 | 3 | 35 | 4.400216 | 2.36244 | 1.487424 | 6.46e-10 | 6.383636 | 2.384e-09
2018-04-03 20:52 | 265429.5 | 1440.0003 | 3 | 35 | 4.400157 | 2.194275 | 1.563307 | 6.46e-10 | 6.717535 | 2.384e-09
2018-04-03 20:54 | 265549.5 | 1560.0003 | 3 | 35 | 4.400234 | 2.046371 | 1.633931 | 6.46e-10 | 7.028295 | 2.384e-09
2018-04-03 20:56 | 265669.5 | 1680.001 | 3 | 35 | 4.400213 | 1.915942 | 1.699914 | 6.46e-10 | 7.318632 | 2.384e-09
2018-04-03 20:58 | 265789.5 | 1800.0003 | 3 | 35 | 4.400207 | 1.799489 | 1.761788 | 6.46e-10 | 7.590893 | 2.384e-09
2018-04-03 21:00 | 265909.5 | 1920.002 | 3 | 35 | 4.400149 | 1.696244 | 1.820032 | 6.46e-10 | 7.847177 | 2.384e-09
2018-04-03 21:02 | 266029.5 | 2040.0011 | 3 | 35 | 4.400231 | 1.602156 | 1.874977 | 6.46e-10 | 8.088944 | 2.384e-09
2018-04-03 21:04 | 266149.5 | 2160.0003 | 3 | 35 | 4.400151 | 1.514564 | 1.926902 | 6.46e-10 | 8.317425 | 2.384e-09
2018-04-03 21:06 | 266269.5 | 2280.0003 | 3 | 35 | 4.400143 | 1.431639 | 1.975994 | 6.46e-10 | 8.533435 | 2.384e-09
2018-04-03 21:08 | 266389.5 | 2400.0003 | 3 | 35 | 4.400109 | 1.353262 | 2.022415 | 6.46e-10 | 8.737699 | 2.384e-09
2018-04-03 21:10 | 266509.5 | 2520.0011 | 3 | 35 | 4.400156 | 1.278285 | 2.066268 | 6.46e-10 | 8.930658 | 2.384e-09
2018-04-03 21:12 | 266629.5 | 2640.0003 | 3 | 35 | 4.400202 | 1.20795 | 2.107697 | 6.46e-10 | 9.112953 | 2.384e-09
2018-04-03 21:14 | 266749.5 | 2760.0003 | 3 | 35 | 4.400185 | 1.14134 | 2.146834 | 6.46e-10 | 9.28516 | 2.384e-09
2018-04-03 21:16 | 266869.5 | 2880.0011 | 3 | 35 | 4.400193 | 1.077986 | 2.183805 | 6.46e-10 | 9.447838 | 2.384e-09
2018-04-03 21:18 | 266989.5 | 3000.0002 | 3 | 35 | 4.400189 | 1.019387 | 2.21874 | 6.46e-10 | 9.601558 | 2.384e-09
2018-04-03 21:20 | 267109.5 | 3120.0002 | 3 | 35 | 4.400159 | 0.9647827 | 2.251789 | 6.46e-10 | 9.746981 | 2.384e-09
2018-04-03 21:22 | 267229.5 | 3240.0003 | 3 | 35 | 4.400208 | 0.9134645 | 2.283079 | 6.46e-10 | 9.884661 | 2.384e-09
2018-04-03 21:24 | 267349.5 | 3360.0003 | 3 | 35 | 4.400187 | 0.8669167 | 2.312705 | 6.46e-10 | 10.01502 | 2.384e-09
2018-04-03 21:26 | 267469.5 | 3480.001 | 3 | 35 | 4.400152 | 0.8215923 | 2.340842 | 6.46e-10 | 10.13883 | 2.384e-09
2018-04-03 21:28 | 267589.5 | 3600.0002 | 3 | 35 | 4.400162 | 0.7760315 | 2.367466 | 6.46e-10 | 10.25597 | 2.384e-09
2018-04-03 21:30 | 267709.5 | 3720.001 | 3 | 35 | 4.400174 | 0.7315426 | 2.392576 | 6.46e-10 | 10.36646 | 2.384e-09
2018-04-03 21:32 | 267829.5 | 3840.0002 | 3 | 35 | 4.400171 | 0.6891918 | 2.41624 | 6.46e-10 | 10.47059 | 2.384e-09
2018-04-03 21:34 | 267938.3 | 3948.812 | 3 | 35 | 4.400142 | 0.6519938 | 2.436506 | 6.46e-10 | 10.55976 | 2.384e-09
2018-04-03 21:36 | 268058.3 | 120.0008 | 4 | 35 | 4.290339 | 0 | 2.436506 | 6.46e-10 | 10.55976 | 2.384e-09
2018-04-03 21:38 | 268178.3 | 240 | 4 | 35 | 4.278883 | 0 | 2.436506 | 6.46e-10 | 10.55976 | 2.384e-09
2018-04-03 21:39 | 268238.4 | 300.0022 | 4 | 35 | 4.275852 | 0 | 2.436506 | 6.46e-10 | 10.55976 | 2.384e-09
2018-04-03 21:41 | 268358.4385 | 120.0003 | 5 | 35 | 3.8255 | -3.259933 | 2.436506 | 0.1086457 | 10.55976 | 0.4216588
2018-04-03 21:43 | 268478.4384 | 240.0002 | 5 | 35 | 3.773364 | -3.259947 | 2.436506 | 0.2173016 | 10.55976 | 0.8343644
2018-04-03 21:45 | 268598.4384 | 360.0002 | 5 | 35 | 3.726106 | -3.259956 | 2.436506 | 0.325965 | 10.55976 | 1.241812
2018-04-03 21:47 | 268718.4401 | 480.0019 | 5 | 35 | 3.680759 | -3.259921 | 2.436506 | 0.4346316 | 10.55976 | 1.644249
2018-04-03 21:49 | 268838.4384 | 600.0002 | 5 | 35 | 3.636221 | -3.259886 | 2.436506 | 0.5432933 | 10.55976 | 2.041775
2018-04-03 21:51 | 268958.4384 | 720.0002 | 5 | 35 | 3.594214 | -3.259953 | 2.436506 | 0.6519492 | 10.55976 | 2.43456
2018-04-03 21:53 | 269078.4384 | 840.0002 | 5 | 35 | 3.555773 | -3.259945 | 2.436506 | 0.7606121 | 10.55976 | 2.822995
2018-04-03 21:55 | 269198.4385 | 960.0003 | 5 | 35 | 3.521173 | -3.259974 | 2.436506 | 0.8692653 | 10.55976 | 3.207431
2018-04-03 21:57 | 269318.4392 | 1080.001 | 5 | 35 | 3.4893 | -3.259987 | 2.436506 | 0.9779326 | 10.55976 | 3.588309
2018-04-03 21:59 | 269438.4392 | 1200.001 | 5 | 35 | 3.459335 | -3.259941 | 2.436506 | 1.086595 | 10.55976 | 3.965826
2018-04-03 22:01 | 269558.4392 | 1320.001 | 5 | 35 | 3.430993 | -3.259953 | 2.436506 | 1.195258 | 10.55976 | 4.340176
2018-04-03 22:03 | 269678.4384 | 1440.0002 | 5 | 35 | 3.404148 | -3.259943 | 2.436506 | 1.303917 | 10.55976 | 4.711514
2018-04-03 22:05 | 269798.4384 | 1560.0002 | 5 | 35 | 3.376832 | -3.260018 | 2.436506 | 1.412572 | 10.55976 | 5.079913
2018-04-03 22:07 | 269918.4392 | 1680.001 | 5 | 35 | 3.350414 | -3.25996 | 2.436506 | 1.521233 | 10.55976 | 5.445394
2018-04-03 22:09 | 270038.4393 | 1800.0011 | 5 | 35 | 3.32437 | -3.260067 | 2.436506 | 1.629888 | 10.55976 | 5.808011
2018-04-03 22:11 | 270158.4385 | 1920.0003 | 5 | 35 | 3.297761 | -3.260018 | 2.436506 | 1.738552 | 10.55976 | 6.167818
2018-04-03 22:13 | 270278.4393 | 2040.0011 | 5 | 35 | 3.268797 | -3.260014 | 2.436506 | 1.84721 | 10.55976 | 6.524605
2018-04-03 22:15 | 270398.4393 | 2160.0011 | 5 | 35 | 3.235727 | -3.25995 | 2.436506 | 1.955868 | 10.55976 | 6.878029
2018-04-03 22:17 | 270518.4384 | 2280.0002 | 5 | 35 | 3.198659 | -3.260003 | 2.436506 | 2.064523 | 10.55976 | 7.227644
2018-04-03 22:19 | 270638.4385 | 2400.0003 | 5 | 35 | 3.154337 | -3.259916 | 2.436506 | 2.173195 | 10.55976 | 7.572907
2018-04-03 22:21 | 270758.4384 | 2520.0002 | 5 | 35 | 3.100916 | -3.259995 | 2.436506 | 2.281849 | 10.55976 | 7.912848
2018-04-03 22:23 | 270878.4385 | 2640.0003 | 5 | 35 | 3.029704 | -3.25995 | 2.436506 | 2.390515 | 10.55976 | 8.246143
2018-04-03 22:24 | 270918.6446 | 2680.2064 | 5 | 35 | 2.999996 | -3.259976 | 2.436506 | 2.426914 | 10.55976 | 8.355888
2018-04-03 22:26 | 271038.7 | 120.0001 | 6 | 35 | 3.650432 | 0 | 2.436506 | 2.426914 | 10.55976 | 8.355888
2018-04-03 22:28 | 271158.7 | 240.0008 | 6 | 35 | 3.686134 | 0 | 2.436506 | 2.426914 | 10.55976 | 8.355888
2018-04-03 22:29 | 271218.7 | 300.0038 | 6 | 35 | 3.692835 | 0 | 2.436506 | 2.426914 | 10.55976 | 8.355888
2018-04-03 22:29 | 271218.6905 | 0.0028 | 7 | 36 | 3.692853 | 0 | 0 | 0 | 0 | 0
2018-04-03 22:31 | 271338.8 | 120.0002 | 2 | 36 | 4.200291 | 3.843306 | 0.1442407 | 0 | 0.6042981 | 0
2018-04-03 22:33 | 271458.8 | 240.001 | 2 | 36 | 4.200297 | 3.435055 | 0.264872 | 0 | 1.110981 | 0
2018-04-03 22:34 | 271537.6 | 318.808 | 2 | 36 | 4.200261 | 3.259993 | 0.3380471 | 0 | 1.418334 | 0
2018-04-03 22:36 | 271657.6 | 120.0002 | 3 | 36 | 4.220974 | 3.259995 | 0.4463396 | 0 | 1.874254 | 0
2018-04-03 22:38 | 271777.6 | 240.0001 | 3 | 36 | 4.242845 | 3.260029 | 0.5550076 | 0 | 2.334115 | 0
2018-04-03 22:40 | 271897.6 | 360.0002 | 3 | 36 | 4.266261 | 3.260115 | 0.6636623 | 0 | 2.796366 | 0
2018-04-03 22:42 | 272017.6 | 480.0001 | 3 | 36 | 4.292198 | 3.26004 | 0.7723325 | 0 | 3.261368 | 0
2018-04-03 22:44 | 272137.6 | 600.001 | 3 | 36 | 4.320734 | 3.260033 | 0.8810112 | 0 | 3.729371 | 0
2018-04-03 22:46 | 272257.6 | 720.001 | 3 | 36 | 4.351706 | 3.260052 | 0.9896764 | 0 | 4.200552 | 0
2018-04-03 22:48 | 272377.6 | 840.0009 | 3 | 36 | 4.384532 | 3.260035 | 1.098336 | 0 | 4.675179 | 0
2018-04-03 22:50 | 272497.6 | 960.001 | 3 | 36 | 4.40027 | 3.077276 | 1.205244 | 0 | 5.145209 | 0
2018-04-03 22:52 | 272617.6 | 1080.0001 | 3 | 36 | 4.400267 | 2.808256 | 1.303217 | 0 | 5.576312 | 0
2018-04-03 22:54 | 272737.6 | 1200.001 | 3 | 36 | 4.400241 | 2.576229 | 1.392824 | 0 | 5.970606 | 0
2018-04-03 22:56 | 272857.6 | 1320.001 | 3 | 36 | 4.400227 | 2.38018 | 1.475332 | 0 | 6.333657 | 0
2018-04-03 22:58 | 272977.6 | 1440.0009 | 3 | 36 | 4.400202 | 2.211081 | 1.551782 | 0 | 6.670056 | 0
2018-04-03 23:00 | 273097.6 | 1560.0002 | 3 | 36 | 4.40016 | 2.062517 | 1.622956 | 0 | 6.983235 | 0
2018-04-03 23:02 | 273217.6 | 1680.0001 | 3 | 36 | 4.400186 | 1.933528 | 1.689545 | 0 | 7.276239 | 0
2018-04-03 23:04 | 273337.6 | 1800.001 | 3 | 36 | 4.400247 | 1.817238 | 1.752018 | 0 | 7.551131 | 0
2018-04-03 23:06 | 273457.6 | 1920.0001 | 3 | 36 | 4.400209 | 1.711777 | 1.810782 | 0 | 7.809704 | 0
2018-04-03 23:08 | 273577.6 | 2040.0002 | 3 | 36 | 4.400156 | 1.615727 | 1.866211 | 0 | 8.053602 | 0
2018-04-03 23:10 | 273697.6 | 2160.0019 | 3 | 36 | 4.400124 | 1.525249 | 1.918581 | 0 | 8.28404 | 0
2018-04-03 23:12 | 273817.6 | 2280.001 | 3 | 36 | 4.400175 | 1.441242 | 1.968014 | 0 | 8.501554 | 0
2018-04-03 23:14 | 273937.6 | 2400.0011 | 3 | 36 | 4.400173 | 1.36192 | 2.014723 | 0 | 8.70708 | 0
2018-04-03 23:16 | 274057.6 | 2520.0009 | 3 | 36 | 4.400202 | 1.287034 | 2.058854 | 0 | 8.901263 | 0
2018-04-03 23:18 | 274177.6 | 2640.0002 | 3 | 36 | 4.400135 | 1.214603 | 2.100539 | 0 | 9.084688 | 0
2018-04-03 23:20 | 274297.6 | 2760.0001 | 3 | 36 | 4.400162 | 1.14642 | 2.139879 | 0 | 9.257788 | 0
2018-04-03 23:22 | 274417.6 | 2880.0009 | 3 | 36 | 4.400105 | 1.082983 | 2.177032 | 0 | 9.421266 | 0
2018-04-03 23:24 | 274537.6 | 3000.0009 | 3 | 36 | 4.400107 | 1.023772 | 2.212144 | 0 | 9.575766 | 0
2018-04-03 23:26 | 274657.6 | 3120.0001 | 3 | 36 | 4.400149 | 0.969121 | 2.245363 | 0 | 9.721935 | 0
2018-04-03 23:28 | 274777.6 | 3240.0009 | 3 | 36 | 4.400126 | 0.9199553 | 2.276822 | 0 | 9.860359 | 0
2018-04-03 23:30 | 274897.6 | 3360.0009 | 3 | 36 | 4.400126 | 0.8715734 | 2.306691 | 0 | 9.991785 | 0
2018-04-03 23:32 | 275017.6 | 3480.0009 | 3 | 36 | 4.40018 | 0.8235664 | 2.334937 | 0 | 10.11607 | 0
2018-04-03 23:34 | 275137.6 | 3600.0002 | 3 | 36 | 4.400138 | 0.776413 | 2.361586 | 0 | 10.23333 | 0
2018-04-03 23:36 | 275257.6 | 3720.0002 | 3 | 36 | 4.400121 | 0.7316027 | 2.386715 | 0 | 10.3439 | 0
2018-04-03 23:38 | 275377.6 | 3840.0009 | 3 | 36 | 4.400166 | 0.688098 | 2.410379 | 0 | 10.44803 | 0
2018-04-03 23:40 | 275474 | 3936.4192 | 3 | 36 | 4.40016 | 0.6519966 | 2.428313 | 0 | 10.52694 | 0
2018-04-03 23:42 | 275594.1 | 120.0008 | 4 | 36 | 4.290654 | 0 | 2.428313 | 0 | 10.52694 | 0
2018-04-03 23:44 | 275714.1 | 240.0009 | 4 | 36 | 4.279231 | 0 | 2.428313 | 0 | 10.52694 | 0
2018-04-03 23:45 | 275774.1 | 300.0014 | 4 | 36 | 4.276222 | 0 | 2.428313 | 0 | 10.52694 | 0
2018-04-03 23:47 | 275894.1 | 120.001 | 5 | 36 | 3.828161 | -3.259907 | 2.428313 | 0.1086496 | 10.52694 | 0.421909
2018-04-03 23:49 | 276014.1 | 240.0002 | 5 | 36 | 3.77597 | -3.259903 | 2.428313 | 0.2173094 | 10.52694 | 0.8349154
2018-04-03 23:51 | 276134.1 | 360.001 | 5 | 36 | 3.72909 | -3.259886 | 2.428313 | 0.3259769 | 10.52694 | 1.242679
2018-04-03 23:53 | 276254.1 | 480.0003 | 5 | 36 | 3.682801 | -3.259856 | 2.428313 | 0.4346326 | 10.52694 | 1.645343
2018-04-03 23:55 | 276374.1 | 600.001 | 5 | 36 | 3.638169 | -3.260056 | 2.428313 | 0.5432848 | 10.52694 | 2.043048
2018-04-03 23:57 | 276494.1 | 720.0003 | 5 | 36 | 3.596244 | -3.259839 | 2.428313 | 0.6519464 | 10.52694 | 2.436064
2018-04-03 23:59 | 276614.1 | 840.0002 | 5 | 36 | 3.558256 | -3.259883 | 2.428313 | 0.7606136 | 10.52694 | 2.824754
2018-04-04 00:01 | 276734.1 | 960.0002 | 5 | 36 | 3.523411 | -3.259854 | 2.428313 | 0.8692613 | 10.52694 | 3.209427
2018-04-04 00:03 | 276854.1 | 1080.0002 | 5 | 36 | 3.491197 | -3.25989 | 2.428313 | 0.9779215 | 10.52694 | 3.590512
2018-04-04 00:05 | 276974.1 | 1200.001 | 5 | 36 | 3.460871 | -3.259854 | 2.428313 | 1.086591 | 10.52694 | 3.968235
2018-04-04 00:07 | 277094.1 | 1320.0011 | 5 | 36 | 3.432136 | -3.259903 | 2.428313 | 1.195242 | 10.52694 | 4.342689
2018-04-04 00:09 | 277214.1 | 1440.001 | 5 | 36 | 3.404486 | -3.259907 | 2.428313 | 1.303904 | 10.52694 | 4.71413
2018-04-04 00:11 | 277334.1 | 1560.0003 | 5 | 36 | 3.377483 | -3.25989 | 2.428313 | 1.412563 | 10.52694 | 5.082584
2018-04-04 00:13 | 277454.1 | 1680.0011 | 5 | 36 | 3.351132 | -3.259885 | 2.428313 | 1.521216 | 10.52694 | 5.448132
2018-04-04 00:15 | 277574.1 | 1800.0003 | 5 | 36 | 3.325436 | -3.259947 | 2.428313 | 1.629871 | 10.52694 | 5.810857
2018-04-04 00:17 | 277694.1 | 1920.0003 | 5 | 36 | 3.298656 | -3.259858 | 2.428313 | 1.738542 | 10.52694 | 6.170793
2018-04-04 00:19 | 277814.1 | 2040.0002 | 5 | 36 | 3.26997 | -3.259921 | 2.428313 | 1.847195 | 10.52694 | 6.52767
2018-04-04 00:21 | 277934.1 | 2160.001 | 5 | 36 | 3.238032 | -3.259961 | 2.428313 | 1.95586 | 10.52694 | 6.881301
2018-04-04 00:23 | 278054.1 | 2280.0002 | 5 | 36 | 3.201012 | -3.259936 | 2.428313 | 2.064507 | 10.52694 | 7.231147
2018-04-04 00:25 | 278174.1 | 2400.001 | 5 | 36 | 3.156497 | -3.259886 | 2.428313 | 2.173174 | 10.52694 | 7.576654
2018-04-04 00:27 | 278294.1 | 2520.0002 | 5 | 36 | 3.101619 | -3.260002 | 2.428313 | 2.281837 | 10.52694 | 7.91677
2018-04-04 00:29 | 278414.1 | 2640.0002 | 5 | 36 | 3.031441 | -3.259923 | 2.428313 | 2.3905 | 10.52694 | 8.250167
2018-04-04 00:29 | 278458.2 | 2684.1368 | 5 | 36 | 2.999998 | -3.259925 | 2.428313 | 2.430462 | 10.52694 | 8.370695
2018-04-04 00:31 | 278578.3 | 120.0002 | 6 | 36 | 3.649896 | 0 | 2.428313 | 2.430462 | 10.52694 | 8.370695
2018-04-04 00:33 | 278698.3 | 240.001 | 6 | 36 | 3.68569 | 0 | 2.428313 | 2.430462 | 10.52694 | 8.370695
2018-04-04 00:34 | 278758.3 | 300.0025 | 6 | 36 | 3.692441 | 0 | 2.428313 | 2.430462 | 10.52694 | 8.370695
2018-04-04 00:34 | 278758.4 | 0.0027 | 7 | 37 | 3.692394 | 0 | 0 | 0 | 0 | 0
2018-04-04 00:36 | 278878.4 | 120.0003 | 2 | 37 | 4.200315 | 3.839109 | 0.1442201 | 0 | 0.6041912 | 0
2018-04-04 00:38 | 278998.4 | 240.0003 | 2 | 37 | 4.200212 | 3.422592 | 0.2646116 | 0 | 1.109867 | 0
2018-04-04 00:40 | 279070.3 | 311.9184 | 2 | 37 | 4.200248 | 3.259987 | 0.3312907 | 0 | 1.389935 | 0
2018-04-04 00:42 | 279190.3 | 120.0011 | 3 | 37 | 4.221981 | 3.260014 | 0.4395771 | 0 | 1.845897 | 0
2018-04-04 00:44 | 279310.3 | 240.0002 | 3 | 37 | 4.243151 | 3.260077 | 0.5482361 | 0 | 2.305798 | 0
2018-04-04 00:46 | 279430.3 | 360.0003 | 3 | 37 | 4.265789 | 3.260077 | 0.6569076 | 0 | 2.768109 | 0
2018-04-04 00:48 | 279550.3 | 480.0002 | 3 | 37 | 4.291137 | 3.260006 | 0.7655814 | 0 | 3.233034 | 0
2018-04-04 00:50 | 279670.3 | 600.0002 | 3 | 37 | 4.319166 | 3.260031 | 0.8742376 | 0 | 3.700794 | 0
2018-04-04 00:52 | 279790.3 | 720.0011 | 3 | 37 | 4.349888 | 3.26 | 0.9829113 | 0 | 4.171816 | 0
2018-04-04 00:54 | 279910.3 | 840.0002 | 3 | 37 | 4.382873 | 3.260021 | 1.091564 | 0 | 4.64622 | 0
2018-04-04 00:56 | 280030.3 | 960.0012 | 3 | 37 | 4.400273 | 3.08971 | 1.198732 | 0 | 5.117313 | 0
2018-04-04 00:58 | 280150.3 | 1080.0002 | 3 | 37 | 4.40027 | 2.816793 | 1.297051 | 0 | 5.549939 | 0
2018-04-04 01:00 | 280270.3 | 1200.0002 | 3 | 37 | 4.400269 | 2.580584 | 1.38689 | 0 | 5.945253 | 0
2018-04-04 01:02 | 280390.3 | 1320.0003 | 3 | 37 | 4.40026 | 2.380505 | 1.469446 | 0 | 6.308516 | 0
2018-04-04 01:04 | 280510.3 | 1440.0002 | 3 | 37 | 4.400196 | 2.20919 | 1.545856 | 0 | 6.644739 | 0
2018-04-04 01:06 | 280630.3 | 1560.0003 | 3 | 37 | 4.400231 | 2.06146 | 1.616967 | 0 | 6.95764 | 0
2018-04-04 01:08 | 280750.3 | 1680.0002 | 3 | 37 | 4.400207 | 1.931458 | 1.68346 | 0 | 7.250221 | 0
2018-04-04 01:10 | 280870.3 | 1800.001 | 3 | 37 | 4.400156 | 1.813158 | 1.745851 | 0 | 7.524755 | 0
2018-04-04 01:12 | 280990.3 | 1920.0011 | 3 | 37 | 4.400192 | 1.706594 | 1.804479 | 0 | 7.78273 | 0
2018-04-04 01:14 | 281110.3 | 2040.0003 | 3 | 37 | 4.40016 | 1.610957 | 1.859732 | 0 | 8.025853 | 0
2018-04-04 01:16 | 281230.3 | 2160.0003 | 3 | 37 | 4.400161 | 1.523654 | 1.911969 | 0 | 8.255704 | 0
2018-04-04 01:18 | 281350.3 | 2280.001 | 3 | 37 | 4.400203 | 1.44288 | 1.961388 | 0 | 8.473159 | 0
2018-04-04 01:20 | 281470.3 | 2400.0011 | 3 | 37 | 4.400171 | 1.364671 | 2.008167 | 0 | 8.67899 | 0
2018-04-04 01:22 | 281590.3 | 2520.0003 | 3 | 37 | 4.400203 | 1.290709 | 2.052405 | 0 | 8.873647 | 0
2018-04-04 01:24 | 281710.3 | 2640.0002 | 3 | 37 | 4.400152 | 1.21933 | 2.094234 | 0 | 9.0577 | 0
2018-04-04 01:26 | 281830.3 | 2760.001 | 3 | 37 | 4.400169 | 1.150807 | 2.133724 | 0 | 9.231464 | 0
2018-04-04 01:28 | 281950.3 | 2880.0011 | 3 | 37 | 4.400203 | 1.087527 | 2.171002 | 0 | 9.395492 | 0
2018-04-04 01:30 | 282070.3 | 3000.0011 | 3 | 37 | 4.400147 | 1.030018 | 2.206273 | 0 | 9.55069 | 0
2018-04-04 01:32 | 282190.3 | 3120.0002 | 3 | 37 | 4.400116 | 0.9799356 | 2.239749 | 0 | 9.69799 | 0
2018-04-04 01:34 | 282310.3 | 3240.001 | 3 | 37 | 4.400157 | 0.9326868 | 2.271631 | 0 | 9.838274 | 0
2018-04-04 01:36 | 282430.3 | 3360.001 | 3 | 37 | 4.400182 | 0.8834515 | 2.30188 | 0 | 9.971376 | 0
2018-04-04 01:38 | 282550.3 | 3480.001 | 3 | 37 | 4.400148 | 0.8339739 | 2.330498 | 0 | 10.0973 | 0
2018-04-04 01:40 | 282670.3 | 3600.0002 | 3 | 37 | 4.400129 | 0.7868261 | 2.357504 | 0 | 10.21613 | 0
2018-04-04 01:42 | 282790.3 | 3720.0002 | 3 | 37 | 4.400143 | 0.7405472 | 2.382974 | 0 | 10.3282 | 0
2018-04-04 01:44 | 282910.3 | 3840.0011 | 3 | 37 | 4.400101 | 0.6932173 | 2.406872 | 0 | 10.43336 | 0
2018-04-04 01:46 | 283025.7 | 3955.3168 | 3 | 37 | 4.400175 | 0.6519938 | 2.428405 | 0 | 10.5281 | 0
2018-04-04 01:48 | 283145.7 | 120.0001 | 4 | 37 | 4.290107 | 0 | 2.428405 | 0 | 10.5281 | 0
2018-04-04 01:50 | 283265.7 | 240.001 | 4 | 37 | 4.27861 | 0 | 2.428405 | 0 | 10.5281 | 0
2018-04-04 01:51 | 283325.7 | 300.0015 | 4 | 37 | 4.275573 | 0 | 2.428405 | 0 | 10.5281 | 0
2018-04-04 01:53 | 283445.8 | 120.0011 | 5 | 37 | 3.828462 | -3.259896 | 2.428405 | 0.1086545 | 10.5281 | 0.4219402
2018-04-04 01:55 | 283565.8 | 240.0002 | 5 | 37 | 3.776922 | -3.259963 | 2.428405 | 0.2173086 | 10.5281 | 0.834995
2018-04-04 01:57 | 283685.8 | 360.0003 | 5 | 37 | 3.729982 | -3.260224 | 2.428405 | 0.3259696 | 10.5281 | 1.242837
2018-04-04 01:59 | 283805.8 | 480.0003 | 5 | 37 | 3.684328 | -3.25985 | 2.428405 | 0.4346367 | 10.5281 | 1.645684
2018-04-04 02:01 | 283925.8 | 600.0002 | 5 | 37 | 3.639671 | -3.259839 | 2.428405 | 0.5432953 | 10.5281 | 2.043575
2018-04-04 02:03 | 284045.8 | 720.0011 | 5 | 37 | 3.598188 | -3.259934 | 2.428405 | 0.651953 | 10.5281 | 2.436775
2018-04-04 02:05 | 284165.8 | 840.0002 | 5 | 37 | 3.559886 | -3.259976 | 2.428405 | 0.7606058 | 10.5281 | 2.825613
2018-04-04 02:07 | 284285.8 | 960.0003 | 5 | 37 | 3.52495 | -3.259938 | 2.428405 | 0.8692751 | 10.5281 | 3.210535
2018-04-04 02:09 | 284405.8 | 1080.001 | 5 | 37 | 3.492743 | -3.259908 | 2.428405 | 0.9779206 | 10.5281 | 3.59174
2018-04-04 02:11 | 284525.8 | 1200.0003 | 5 | 37 | 3.462687 | -3.259912 | 2.428405 | 1.086584 | 10.5281 | 3.96962
2018-04-04 02:13 | 284645.8 | 1320.0009 | 5 | 37 | 3.434047 | -3.259885 | 2.428405 | 1.195248 | 10.5281 | 4.344328
2018-04-04 02:15 | 284765.8 | 1440.0003 | 5 | 37 | 3.406188 | -3.259872 | 2.428405 | 1.303913 | 10.5281 | 4.715964
2018-04-04 02:17 | 284885.8 | 1560.0003 | 5 | 37 | 3.378921 | -3.259918 | 2.428405 | 1.412569 | 10.5281 | 5.084578
2018-04-04 02:19 | 285005.8 | 1680.001 | 5 | 37 | 3.353251 | -3.259894 | 2.428405 | 1.521223 | 10.5281 | 5.450312
2018-04-04 02:21 | 285125.8 | 1800.0003 | 5 | 37 | 3.327813 | -3.259981 | 2.428405 | 1.629875 | 10.5281 | 5.81328
2018-04-04 02:23 | 285245.8 | 1920.0007 | 5 | 37 | 3.301012 | -3.25998 | 2.428405 | 1.738546 | 10.5281 | 6.173479
2018-04-04 02:25 | 285365.8 | 2040.0003 | 5 | 37 | 3.271628 | -3.260029 | 2.428405 | 1.847211 | 10.5281 | 6.530619
2018-04-04 02:27 | 285485.8 | 2160.0002 | 5 | 37 | 3.238744 | -3.260022 | 2.428405 | 1.955867 | 10.5281 | 6.884351
2018-04-04 02:29 | 285605.8 | 2280.0002 | 5 | 37 | 3.201036 | -3.259985 | 2.428405 | 2.06452 | 10.5281 | 7.234255
2018-04-04 02:31 | 285725.8 | 2400.0011 | 5 | 37 | 3.156828 | -3.259925 | 2.428405 | 2.173187 | 10.5281 | 7.57978
2018-04-04 02:33 | 285845.8 | 2520.0002 | 5 | 37 | 3.102528 | -3.25991 | 2.428405 | 2.281848 | 10.5281 | 7.919947
2018-04-04 02:35 | 285965.8 | 2640.0011 | 5 | 37 | 3.035042 | -3.259901 | 2.428405 | 2.390509 | 10.5281 | 8.253586
2018-04-04 02:35 | 286014.6 | 2688.856 | 5 | 37 | 2.999998 | -3.2599 | 2.428405 | 2.434741 | 10.5281 | 8.387079
2018-04-04 02:37 | 286134.7 | 120 | 6 | 37 | 3.648445 | 0 | 2.428405 | 2.434741 | 10.5281 | 8.387079
2018-04-04 02:39 | 286254.7 | 240 | 6 | 37 | 3.684469 | 0 | 2.428405 | 2.434741 | 10.5281 | 8.387079
2018-04-04 02:40 | 286314.7 | 300.0022 | 6 | 37 | 3.69133 | 0 | 2.428405 | 2.434741 | 10.5281 | 8.387079
2018-04-04 02:40 | 286314.7 | 0.0027 | 7 | 38 | 3.691623 | 0 | 0 | 0 | 0 | 0
2018-04-04 02:42 | 286434.8 | 120.0002 | 2 | 38 | 4.200286 | 3.849409 | 0.1445307 | 0 | 0.6054474 | 0
2018-04-04 02:44 | 286554.8 | 240.0003 | 2 | 38 | 4.200272 | 3.418304 | 0.2650608 | 0 | 1.111706 | 0
2018-04-04 02:45 | 286619.7 | 304.9449 | 2 | 38 | 4.200205 | 3.259985 | 0.3252281 | 0 | 1.364423 | 0
2018-04-04 02:47 | 286739.7 | 120.0002 | 3 | 38 | 4.222152 | 3.260078 | 0.4334983 | 0 | 1.820319 | 0
2018-04-04 02:49 | 286859.7 | 240.0001 | 3 | 38 | 4.242586 | 3.260029 | 0.5421686 | 0 | 2.280256 | 0
2018-04-04 02:51 | 286979.7 | 360.0009 | 3 | 38 | 4.26457 | 3.260141 | 0.6508442 | 0 | 2.742484 | 0
2018-04-04 02:53 | 287099.7 | 480.0001 | 3 | 38 | 4.289499 | 3.260006 | 0.7595038 | 0 | 3.207187 | 0
2018-04-04 02:55 | 287219.7 | 600.0001 | 3 | 38 | 4.317589 | 3.260004 | 0.8681767 | 0 | 3.674837 | 0
2018-04-04 02:57 | 287339.7 | 720.0017 | 3 | 38 | 4.348443 | 3.260092 | 0.976844 | 0 | 4.145677 | 0
2018-04-04 02:59 | 287459.7 | 840.001 | 3 | 38 | 4.381076 | 3.260054 | 1.085505 | 0 | 4.619932 | 0
2018-04-04 03:01 | 287579.7 | 960.0001 | 3 | 38 | 4.400237 | 3.110275 | 1.192994 | 0 | 5.092326 | 0
2018-04-04 03:03 | 287699.7 | 1080.001 | 3 | 38 | 4.400246 | 2.832695 | 1.291941 | 0 | 5.527714 | 0
2018-04-04 03:05 | 287819.7 | 1200.0001 | 3 | 38 | 4.400254 | 2.599667 | 1.382388 | 0 | 5.925706 | 0
2018-04-04 03:07 | 287939.7 | 1320.001 | 3 | 38 | 4.400176 | 2.399122 | 1.46561 | 0 | 6.291899 | 0
2018-04-04 03:09 | 288059.7 | 1440.0001 | 3 | 38 | 4.400204 | 2.225863 | 1.542618 | 0 | 6.630752 | 0
2018-04-04 03:11 | 288179.7 | 1560.0011 | 3 | 38 | 4.400177 | 2.077608 | 1.614294 | 0 | 6.946142 | 0
2018-04-04 03:13 | 288299.7 | 1680.001 | 3 | 38 | 4.400163 | 1.947725 | 1.681341 | 0 | 7.241158 | 0
2018-04-04 03:15 | 288419.7 | 1800.0009 | 3 | 38 | 4.400212 | 1.833034 | 1.744306 | 0 | 7.518217 | 0
2018-04-04 03:17 | 288539.7 | 1920.001 | 3 | 38 | 4.40017 | 1.72435 | 1.803574 | 0 | 7.779007 | 0
2018-04-04 03:19 | 288659.7 | 2040.001 | 3 | 38 | 4.400216 | 1.624948 | 1.85936 | 0 | 8.024476 | 0
2018-04-04 03:21 | 288779.7 | 2160.001 | 3 | 38 | 4.400141 | 1.536556 | 1.912032 | 0 | 8.256243 | 0
2018-04-04 03:23 | 288899.7 | 2280.0001 | 3 | 38 | 4.400189 | 1.454224 | 1.961861 | 0 | 8.475496 | 0
2018-04-04 03:25 | 289019.7 | 2400.0017 | 3 | 38 | 4.400134 | 1.374316 | 2.008995 | 0 | 8.682895 | 0
2018-04-04 03:27 | 289139.7 | 2520.0002 | 3 | 38 | 4.400187 | 1.300336 | 2.053556 | 0 | 8.878971 | 0
2018-04-04 03:29 | 289259.7 | 2640.0009 | 3 | 38 | 4.400172 | 1.229643 | 2.095702 | 0 | 9.064422 | 0
2018-04-04 03:31 | 289379.7 | 2760.001 | 3 | 38 | 4.400191 | 1.163038 | 2.135564 | 0 | 9.239821 | 0
2018-04-04 03:33 | 289499.7 | 2880.0001 | 3 | 38 | 4.400156 | 1.099072 | 2.173249 | 0 | 9.405639 | 0
2018-04-04 03:35 | 289619.7 | 3000.0001 | 3 | 38 | 4.400129 | 1.044856 | 2.208956 | 0 | 9.562757 | 0
2018-04-04 03:37 | 289739.7 | 3120.0009 | 3 | 38 | 4.400187 | 0.9934292 | 2.24293 | 0 | 9.712249 | 0
2018-04-04 03:39 | 289859.7 | 3240.001 | 3 | 38 | 4.400087 | 0.9414654 | 2.275175 | 0 | 9.85413 | 0
2018-04-04 03:41 | 289979.7 | 3360.0001 | 3 | 38 | 4.400126 | 0.8899603 | 2.305709 | 0 | 9.988485 | 0
2018-04-04 03:43 | 290099.7 | 3480.001 | 3 | 38 | 4.400148 | 0.8403215 | 2.334545 | 0 | 10.11537 | 0
2018-04-04 03:45 | 290219.7 | 3600.0009 | 3 | 38 | 4.400105 | 0.7887249 | 2.36172 | 0 | 10.23494 | 0
2018-04-04 03:47 | 290339.7 | 3720.0017 | 3 | 38 | 4.400154 | 0.7388153 | 2.387177 | 0 | 10.34695 | 0
2018-04-04 03:49 | 290459.7 | 3840.0009 | 3 | 38 | 4.400119 | 0.6928644 | 2.411029 | 0 | 10.45191 | 0
2018-04-04 03:51 | 290579.2 | 3959.4207 | 3 | 38 | 4.400171 | 0.6519947 | 2.433319 | 0 | 10.54999 | 0
2018-04-04 03:53 | 290699.2 | 120 | 4 | 38 | 4.289749 | 0 | 2.433319 | 0 | 10.54999 | 0
2018-04-04 03:55 | 290819.2 | 240.0008 | 4 | 38 | 4.278193 | 0 | 2.433319 | 0 | 10.54999 | 0
2018-04-04 03:56 | 290879.2 | 300.0022 | 4 | 38 | 4.275138 | 0 | 2.433319 | 0 | 10.54999 | 0
2018-04-04 03:58 | 290999.3 | 120.0003 | 5 | 38 | 3.82635 | -3.260014 | 2.433319 | 0.1086537 | 10.54999 | 0.4217418
2018-04-04 04:00 | 291119.3 | 240.001 | 5 | 38 | 3.774533 | -3.259905 | 2.433319 | 0.2173166 | 10.54999 | 0.8345827
2018-04-04 04:02 | 291239.3 | 360.0003 | 5 | 38 | 3.727982 | -3.259914 | 2.433319 | 0.3259786 | 10.54999 | 1.242185
2018-04-04 04:04 | 291359.3 | 480.001 | 5 | 38 | 3.682281 | -3.259953 | 2.433319 | 0.4346376 | 10.54999 | 1.644775
2018-04-04 04:06 | 291479.3 | 600.001 | 5 | 38 | 3.637901 | -3.260043 | 2.433319 | 0.5433008 | 10.54999 | 2.042471
2018-04-04 04:08 | 291599.3 | 720.0011 | 5 | 38 | 3.596377 | -3.259965 | 2.433319 | 0.6519594 | 10.54999 | 2.435467
2018-04-04 04:10 | 291719.3 | 840.001 | 5 | 38 | 3.55791 | -3.259968 | 2.433319 | 0.7606125 | 10.54999 | 2.824099
2018-04-04 04:12 | 291839.3 | 960.0003 | 5 | 38 | 3.522923 | -3.259998 | 2.433319 | 0.8692846 | 10.54999 | 3.208812
2018-04-04 04:14 | 291959.3 | 1080.0003 | 5 | 38 | 3.491051 | -3.259958 | 2.433319 | 0.9779485 | 10.54999 | 3.589869
2018-04-04 04:16 | 292079.3 | 1200.0003 | 5 | 38 | 3.461377 | -3.259927 | 2.433319 | 1.086602 | 10.54999 | 3.967556
2018-04-04 04:18 | 292199.3 | 1320.001 | 5 | 38 | 3.432294 | -3.259928 | 2.433319 | 1.195264 | 10.54999 | 4.342084
2018-04-04 04:20 | 292319.3 | 1440.001 | 5 | 38 | 3.404182 | -3.259936 | 2.433319 | 1.303926 | 10.54999 | 4.713504
2018-04-04 04:22 | 292439.3 | 1560.0003 | 5 | 38 | 3.377981 | -3.260036 | 2.433319 | 1.412576 | 10.54999 | 5.081927
2018-04-04 04:24 | 292559.3 | 1680.0003 | 5 | 38 | 3.352872 | -3.259846 | 2.433319 | 1.521245 | 10.54999 | 5.447651
2018-04-04 04:26 | 292679.3 | 1800.0011 | 5 | 38 | 3.32714 | -3.259995 | 2.433319 | 1.629902 | 10.54999 | 5.810565
2018-04-04 04:28 | 292799.3 | 1920.001 | 5 | 38 | 3.300246 | -3.259914 | 2.433319 | 1.738559 | 10.54999 | 6.170641
2018-04-04 04:30 | 292919.3 | 2040.0003 | 5 | 38 | 3.271646 | -3.259883 | 2.433319 | 1.847225 | 10.54999 | 6.52773
2018-04-04 04:32 | 293039.3 | 2160.0003 | 5 | 38 | 3.239483 | -3.259988 | 2.433319 | 1.955881 | 10.54999 | 6.881524
2018-04-04 04:34 | 293159.3 | 2280.0002 | 5 | 38 | 3.201835 | -3.259934 | 2.433319 | 2.06455 | 10.54999 | 7.231563
2018-04-04 04:36 | 293279.3 | 2400.0002 | 5 | 38 | 3.158566 | -3.259958 | 2.433319 | 2.173214 | 10.54999 | 7.577179
2018-04-04 04:38 | 293399.3 | 2520.0002 | 5 | 38 | 3.107655 | -3.260022 | 2.433319 | 2.281865 | 10.54999 | 7.917709
2018-04-04 04:40 | 293519.3 | 2640.0003 | 5 | 38 | 3.040474 | -3.260005 | 2.433319 | 2.390524 | 10.54999 | 8.25193
2018-04-04 04:41 | 293574.8 | 2695.5064 | 5 | 38 | 2.999996 | -3.259943 | 2.433319 | 2.440798 | 10.54999 | 8.403798
2018-04-04 04:43 | 293694.8 | 120.001 | 6 | 38 | 3.646832 | 0 | 2.433319 | 2.440798 | 10.54999 | 8.403798
2018-04-04 04:45 | 293814.8 | 240.0003 | 6 | 38 | 3.682928 | 0 | 2.433319 | 2.440798 | 10.54999 | 8.403798
2018-04-04 04:46 | 293874.8 | 300.004 | 6 | 38 | 3.689986 | 0 | 2.433319 | 2.440798 | 10.54999 | 8.403798
2018-04-04 04:46 | 293874.9 | 0.0029 | 7 | 39 | 3.690209 | 0 | 0 | 0 | 0 | 0
2018-04-04 04:48 | 293994.8944 | 120.002 | 2 | 39 | 4.200309 | 3.849648 | 0.1446817 | 2.612e-09 | 0.6060322 | 9.637e-09
2018-04-04 04:50 | 294114.8926 | 240.0002 | 2 | 39 | 4.200222 | 3.421076 | 0.265228 | 2.612e-09 | 1.112359 | 9.637e-09
2018-04-04 04:51 | 294182.4108 | 307.5184 | 2 | 39 | 4.200233 | 3.259987 | 0.3278154 | 2.612e-09 | 1.375241 | 9.637e-09
2018-04-04 04:53 | 294302.5 | 120.0002 | 3 | 39 | 4.220937 | 3.259995 | 0.4361101 | 2.612e-09 | 1.831188 | 9.637e-09
2018-04-04 04:55 | 294422.5 | 240.0002 | 3 | 39 | 4.240737 | 3.260008 | 0.5447778 | 2.612e-09 | 2.290941 | 9.637e-09
2018-04-04 04:57 | 294542.5 | 360.0001 | 3 | 39 | 4.262553 | 3.260056 | 0.6534314 | 2.612e-09 | 2.752861 | 9.637e-09
2018-04-04 04:59 | 294662.5 | 480.0001 | 3 | 39 | 4.287595 | 3.260029 | 0.7620944 | 2.612e-09 | 3.217383 | 9.637e-09
2018-04-04 05:01 | 294782.5 | 600.001 | 3 | 39 | 4.315509 | 3.260069 | 0.8707665 | 2.612e-09 | 3.684813 | 9.637e-09
2018-04-04 05:03 | 294902.5 | 720.0009 | 3 | 39 | 4.346372 | 3.260048 | 0.9794308 | 2.612e-09 | 4.155408 | 9.637e-09
2018-04-04 05:05 | 295022.5 | 840.0002 | 3 | 39 | 4.379025 | 3.260046 | 1.0881 | 2.612e-09 | 4.629478 | 9.637e-09
2018-04-04 05:07 | 295142.5 | 960.001 | 3 | 39 | 4.400257 | 3.126532 | 1.195872 | 2.612e-09 | 5.102986 | 9.637e-09
2018-04-04 05:09 | 295262.5 | 1080.0009 | 3 | 39 | 4.400219 | 2.846106 | 1.295322 | 2.612e-09 | 5.54059 | 9.637e-09
2018-04-04 05:11 | 295382.5 | 1200.0002 | 3 | 39 | 4.400249 | 2.60524 | 1.38607 | 2.612e-09 | 5.939905 | 9.637e-09
2018-04-04 05:13 | 295502.5 | 1320.0002 | 3 | 39 | 4.400199 | 2.401867 | 1.469409 | 2.612e-09 | 6.306612 | 9.637e-09
2018-04-04 05:15 | 295622.5 | 1440.0009 | 3 | 39 | 4.40021 | 2.230257 | 1.54653 | 2.612e-09 | 6.645964 | 9.637e-09
2018-04-04 05:17 | 295742.5 | 1560.0002 | 3 | 39 | 4.400241 | 2.08312 | 1.618345 | 2.612e-09 | 6.961965 | 9.637e-09
2018-04-04 05:19 | 295862.5 | 1680.0002 | 3 | 39 | 4.400202 | 1.953809 | 1.685582 | 2.612e-09 | 7.257816 | 9.637e-09
2018-04-04 05:21 | 295982.5 | 1800.0002 | 3 | 39 | 4.40021 | 1.834278 | 1.74869 | 2.612e-09 | 7.535505 | 9.637e-09
2018-04-04 05:23 | 296102.5 | 1920.0009 | 3 | 39 | 4.400223 | 1.725147 | 1.80798 | 2.612e-09 | 7.796395 | 9.637e-09
2018-04-04 05:25 | 296222.5 | 2040.0002 | 3 | 39 | 4.400187 | 1.627688 | 1.86383 | 2.612e-09 | 8.042144 | 9.637e-09
2018-04-04 05:27 | 296342.5 | 2160.0019 | 3 | 39 | 4.400202 | 1.54065 | 1.916605 | 2.612e-09 | 8.274364 | 9.637e-09
2018-04-04 05:29 | 296462.5 | 2280.0009 | 3 | 39 | 4.400217 | 1.460006 | 1.966591 | 2.612e-09 | 8.49431 | 9.637e-09
2018-04-04 05:31 | 296582.5 | 2400.001 | 3 | 39 | 4.400163 | 1.379951 | 2.0139 | 2.612e-09 | 8.702476 | 9.637e-09
2018-04-04 05:33 | 296702.5 | 2520.0001 | 3 | 39 | 4.400207 | 1.303318 | 2.058606 | 2.612e-09 | 8.89919 | 9.637e-09
2018-04-04 05:35 | 296822.5 | 2640.0001 | 3 | 39 | 4.400135 | 1.230999 | 2.100826 | 2.612e-09 | 9.084965 | 9.637e-09
2018-04-04 05:37 | 296942.5 | 2760.001 | 3 | 39 | 4.40014 | 1.166322 | 2.140761 | 2.612e-09 | 9.260685 | 9.637e-09
2018-04-04 05:39 | 297062.5 | 2880.0009 | 3 | 39 | 4.400107 | 1.109694 | 2.178698 | 2.612e-09 | 9.427616 | 9.637e-09
2018-04-04 05:41 | 297182.5 | 3000.0001 | 3 | 39 | 4.400132 | 1.05423 | 2.214782 | 2.612e-09 | 9.586389 | 9.637e-09
2018-04-04 05:43 | 297302.5 | 3120.0009 | 3 | 39 | 4.400108 | 0.9974775 | 2.248982 | 2.612e-09 | 9.736877 | 9.637e-09
2018-04-04 05:45 | 297422.5 | 3240.0009 | 3 | 39 | 4.400162 | 0.9435816 | 2.281334 | 2.612e-09 | 9.879231 | 9.637e-09
2018-04-04 05:47 | 297542.5 | 3360.0002 | 3 | 39 | 4.400125 | 0.8911743 | 2.311906 | 2.612e-09 | 10.01375 | 9.637e-09
2018-04-04 05:49 | 297662.5 | 3480.0009 | 3 | 39 | 4.40011 | 0.8370361 | 2.340714 | 2.612e-09 | 10.14051 | 9.637e-09
2018-04-04 05:51 | 297782.5 | 3600.0009 | 3 | 39 | 4.400157 | 0.7849817 | 2.367742 | 2.612e-09 | 10.25944 | 9.637e-09
2018-04-04 05:53 | 297902.5 | 3720.0002 | 3 | 39 | 4.40012 | 0.7358894 | 2.393081 | 2.612e-09 | 10.37093 | 9.637e-09
2018-04-04 05:55 | 298022.5 | 3840.0001 | 3 | 39 | 4.400146 | 0.6926842 | 2.416894 | 2.612e-09 | 10.47571 | 9.637e-09
2018-04-04 05:57 | 298141.3 | 3958.8247 | 3 | 39 | 4.400147 | 0.651988 | 2.439081 | 2.612e-09 | 10.57334 | 9.637e-09
2018-04-04 05:59 | 298261.3 | 119.9999 | 4 | 39 | 4.289309 | 0 | 2.439081 | 2.612e-09 | 10.57334 | 9.637e-09
2018-04-04 06:01 | 298381.3 | 240.0007 | 4 | 39 | 4.277686 | 0 | 2.439081 | 2.612e-09 | 10.57334 | 9.637e-09
2018-04-04 06:02 | 298441.3 | 300.0013 | 4 | 39 | 4.274593 | 0 | 2.439081 | 2.612e-09 | 10.57334 | 9.637e-09
2018-04-04 06:04 | 298561.4 | 120.001 | 5 | 39 | 3.82599 | -3.259947 | 2.439081 | 0.1086576 | 10.57334 | 0.4217216
2018-04-04 06:06 | 298681.4 | 240.001 | 5 | 39 | 3.773749 | -3.25997 | 2.439081 | 0.2173175 | 10.57334 | 0.8344902
2018-04-04 06:08 | 298801.4 | 360.0002 | 5 | 39 | 3.726471 | -3.259898 | 2.439081 | 0.3259758 | 10.57334 | 1.241957
2018-04-04 06:10 | 298921.4 | 480.0002 | 5 | 39 | 3.680327 | -3.259968 | 2.439081 | 0.4346468 | 10.57334 | 1.644403
2018-04-04 06:12 | 299041.4 | 600.001 | 5 | 39 | 3.635798 | -3.25994 | 2.439081 | 0.5433099 | 10.57334 | 2.041881
2018-04-04 06:14 | 299161.4 | 720.0003 | 5 | 39 | 3.594484 | -3.259912 | 2.439081 | 0.6519588 | 10.57334 | 2.434634
2018-04-04 06:16 | 299281.4 | 840.001 | 5 | 39 | 3.556538 | -3.25992 | 2.439081 | 0.760629 | 10.57334 | 2.82316
2018-04-04 06:18 | 299401.4 | 960.0003 | 5 | 39 | 3.521761 | -3.259968 | 2.439081 | 0.8692852 | 10.57334 | 3.20768
2018-04-04 06:20 | 299521.4 | 1080.0002 | 5 | 39 | 3.489455 | -3.259968 | 2.439081 | 0.9779436 | 10.57334 | 3.58858
2018-04-04 06:22 | 299641.4 | 1200.0003 | 5 | 39 | 3.458931 | -3.259987 | 2.439081 | 1.086604 | 10.57334 | 3.966079
2018-04-04 06:24 | 299761.4 | 1320.0002 | 5 | 39 | 3.429326 | -3.259967 | 2.439081 | 1.195268 | 10.57334 | 4.340313
2018-04-04 06:26 | 299881.4 | 1440.0002 | 5 | 39 | 3.401512 | -3.260036 | 2.439081 | 1.303924 | 10.57334 | 4.711402
2018-04-04 06:28 | 300001.4 | 1560.0004 | 5 | 39 | 3.375778 | -3.259992 | 2.439081 | 1.412588 | 10.57334 | 5.079606
2018-04-04 06:30 | 300121.4 | 1680.001 | 5 | 39 | 3.351128 | -3.26006 | 2.439081 | 1.521245 | 10.57334 | 5.445074
2018-04-04 06:32 | 300241.4 | 1800.001 | 5 | 39 | 3.325537 | -3.259933 | 2.439081 | 1.629909 | 10.57334 | 5.807845
2018-04-04 06:34 | 300361.4 | 1920.001 | 5 | 39 | 3.298668 | -3.260002 | 2.439081 | 1.738573 | 10.57334 | 6.167778
2018-04-04 06:36 | 300481.4 | 2040.0002 | 5 | 39 | 3.269897 | -3.26003 | 2.439081 | 1.84723 | 10.57334 | 6.52466
2018-04-04 06:38 | 300601.4 | 2160.0002 | 5 | 39 | 3.237855 | -3.259961 | 2.439081 | 1.955895 | 10.57334 | 6.878269
2018-04-04 06:40 | 300721.4 | 2280.001 | 5 | 39 | 3.202305 | -3.259974 | 2.439081 | 2.064556 | 10.57334 | 7.228208
2018-04-04 06:42 | 300841.4 | 2400.0011 | 5 | 39 | 3.160549 | -3.25995 | 2.439081 | 2.17321 | 10.57334 | 7.573953
2018-04-04 06:44 | 300961.4 | 2520.0002 | 5 | 39 | 3.109085 | -3.259956 | 2.439081 | 2.281878 | 10.57334 | 7.914719
2018-04-04 06:46 | 301081.4 | 2640.0018 | 5 | 39 | 3.039873 | -3.259965 | 2.439081 | 2.390548 | 10.57334 | 8.24903
2018-04-04 06:47 | 301135 | 2693.5696 | 5 | 39 | 2.999998 | -3.259958 | 2.439081 | 2.43904 | 10.57334 | 8.395499
2018-04-04 06:49 | 301255 | 120.0011 | 6 | 39 | 3.646749 | 0 | 2.439081 | 2.43904 | 10.57334 | 8.395499
2018-04-04 06:51 | 301375 | 240.0011 | 6 | 39 | 3.682872 | 0 | 2.439081 | 2.43904 | 10.57334 | 8.395499
2018-04-04 06:52 | 301435 | 300.0025 | 6 | 39 | 3.68995 | 0 | 2.439081 | 2.43904 | 10.57334 | 8.395499
2018-04-04 06:52 | 301435 | 0.0027 | 7 | 40 | 3.689961 | 0 | 0 | 0 | 0 | 0
2018-04-04 06:54 | 301555.1 | 120.0002 | 2 | 40 | 4.200274 | 3.816719 | 0.1436988 | 3.189e-09 | 0.6020197 | 1.1769e-08
2018-04-04 06:56 | 301675.1 | 240.0003 | 2 | 40 | 4.200232 | 3.403349 | 0.2634335 | 3.189e-09 | 1.104938 | 1.1769e-08
2018-04-04 06:57 | 301736.3 | 301.248 | 2 | 40 | 4.200234 | 3.259989 | 0.3200688 | 3.189e-09 | 1.342819 | 1.1769e-08
2018-04-04 06:59 | 301856.4 | 120.0002 | 3 | 40 | 4.221717 | 3.260092 | 0.4283426 | 3.189e-09 | 1.798717 | 1.1769e-08
2018-04-04 07:01 | 301976.4 | 240.0002 | 3 | 40 | 4.241865 | 3.260006 | 0.5370069 | 3.189e-09 | 2.258567 | 1.1769e-08
2018-04-04 07:03 | 302096.4 | 360.0003 | 3 | 40 | 4.263247 | 3.260015 | 0.6456838 | 3.189e-09 | 2.720695 | 1.1769e-08
2018-04-04 07:05 | 302216.4 | 480.0011 | 3 | 40 | 4.287804 | 3.260054 | 0.7543438 | 3.189e-09 | 3.185243 | 1.1769e-08
2018-04-04 07:07 | 302336.4 | 600.0002 | 3 | 40 | 4.315391 | 3.26008 | 0.8630049 | 3.189e-09 | 3.652639 | 1.1769e-08
2018-04-04 07:09 | 302456.4 | 720.001 | 3 | 40 | 4.345596 | 3.260082 | 0.971687 | 3.189e-09 | 4.123269 | 1.1769e-08
2018-04-04 07:11 | 302576.4 | 840.0003 | 3 | 40 | 4.377909 | 3.260078 | 1.080353 | 3.189e-09 | 4.597226 | 1.1769e-08
2018-04-04 07:13 | 302696.4 | 960.0003 | 3 | 40 | 4.400247 | 3.141687 | 1.188307 | 3.189e-09 | 5.071451 | 1.1769e-08
2018-04-04 07:15 | 302816.4 | 1080.0002 | 3 | 40 | 4.400267 | 2.863302 | 1.288276 | 3.189e-09 | 5.511341 | 1.1769e-08
2018-04-04 07:17 | 302936.4 | 1200.0003 | 3 | 40 | 4.40022 | 2.624823 | 1.379635 | 3.189e-09 | 5.913339 | 1.1769e-08
2018-04-04 07:19 | 303056.4 | 1320.0003 | 3 | 40 | 4.400228 | 2.425659 | 1.463724 | 3.189e-09 | 6.28335 | 1.1769e-08
2018-04-04 07:21 | 303176.4 | 1440.001 | 3 | 40 | 4.400277 | 2.251245 | 1.54161 | 3.189e-09 | 6.626064 | 1.1769e-08
2018-04-04 07:23 | 303296.4 | 1560.0011 | 3 | 40 | 4.400227 | 2.10005 | 1.614053 | 3.189e-09 | 6.944831 | 1.1769e-08
2018-04-04 07:25 | 303416.4 | 1680.0002 | 3 | 40 | 4.400212 | 1.966715 | 1.681798 | 3.189e-09 | 7.242922 | 1.1769e-08
2018-04-04 07:27 | 303536.4 | 1800.0003 | 3 | 40 | 4.400148 | 1.847632 | 1.745339 | 3.189e-09 | 7.522512 | 1.1769e-08
2018-04-04 07:29 | 303656.4 | 1920.0002 | 3 | 40 | 4.400199 | 1.739802 | 1.805095 | 3.189e-09 | 7.78545 | 1.1769e-08
2018-04-04 07:31 | 303776.4 | 2040.0003 | 3 | 40 | 4.400212 | 1.640477 | 1.8614 | 3.189e-09 | 8.033206 | 1.1769e-08
2018-04-04 07:33 | 303896.4 | 2160.0003 | 3 | 40 | 4.400179 | 1.548599 | 1.914517 | 3.189e-09 | 8.266929 | 1.1769e-08
2018-04-04 07:35 | 304016.4 | 2280.001 | 3 | 40 | 4.400203 | 1.466432 | 1.964747 | 3.189e-09 | 8.487948 | 1.1769e-08
2018-04-04 07:37 | 304136.4 | 2400.001 | 3 | 40 | 4.400178 | 1.388691 | 2.012309 | 3.189e-09 | 8.69723 | 1.1769e-08
2018-04-04 07:39 | 304256.4 | 2520.001 | 3 | 40 | 4.400185 | 1.314231 | 2.057343 | 3.189e-09 | 8.895388 | 1.1769e-08
2018-04-04 07:41 | 304376.4 | 2640.001 | 3 | 40 | 4.400177 | 1.247285 | 2.099993 | 3.189e-09 | 9.083052 | 1.1769e-08
2018-04-04 07:43 | 304496.4 | 2760.0003 | 3 | 40 | 4.400249 | 1.187161 | 2.140542 | 3.189e-09 | 9.261473 | 1.1769e-08
2018-04-04 07:45 | 304616.4 | 2880.001 | 3 | 40 | 4.400132 | 1.125811 | 2.179082 | 3.189e-09 | 9.431059 | 1.1769e-08
2018-04-04 07:47 | 304736.4 | 3000.0003 | 3 | 40 | 4.400151 | 1.066253 | 2.215629 | 3.189e-09 | 9.591869 | 1.1769e-08
2018-04-04 07:49 | 304856.4 | 3120.0011 | 3 | 40 | 4.400187 | 1.008207 | 2.250193 | 3.189e-09 | 9.743955 | 1.1769e-08
2018-04-04 07:51 | 304976.4 | 3240.001 | 3 | 40 | 4.400121 | 0.9493742 | 2.282818 | 3.189e-09 | 9.887509 | 1.1769e-08
2018-04-04 07:53 | 305096.4 | 3360.001 | 3 | 40 | 4.400176 | 0.8897591 | 2.313459 | 3.189e-09 | 10.02234 | 1.1769e-08
2018-04-04 07:55 | 305216.4 | 3480.001 | 3 | 40 | 4.400159 | 0.8342237 | 2.342181 | 3.189e-09 | 10.14872 | 1.1769e-08
2018-04-04 07:57 | 305336.4 | 3600.001 | 3 | 40 | 4.400206 | 0.783843 | 2.369127 | 3.189e-09 | 10.26728 | 1.1769e-08
2018-04-04 07:59 | 305456.4 | 3720.0002 | 3 | 40 | 4.400099 | 0.7368107 | 2.394461 | 3.189e-09 | 10.37876 | 1.1769e-08
2018-04-04 08:01 | 305576.4 | 3840.001 | 3 | 40 | 4.400163 | 0.6935511 | 2.418294 | 3.189e-09 | 10.48363 | 1.1769e-08
2018-04-04 08:03 | 305696.4 | 3960.0011 | 3 | 40 | 4.400122 | 0.6526356 | 2.440722 | 3.189e-09 | 10.58231 | 1.1769e-08
2018-04-04 08:03 | 305698.7 | 3962.3072 | 3 | 40 | 4.400134 | 0.6519947 | 2.441141 | 3.189e-09 | 10.58416 | 1.1769e-08
2018-04-04 08:05 | 305818.7 | 120.0008 | 4 | 40 | 4.289844 | 0 | 2.441141 | 3.189e-09 | 10.58416 | 1.1769e-08
2018-04-04 08:07 | 305938.7 | 240.0009 | 4 | 40 | 4.278301 | 0 | 2.441141 | 3.189e-09 | 10.58416 | 1.1769e-08
2018-04-04 08:08 | 305998.7 | 300.0022 | 4 | 40 | 4.275235 | 0 | 2.441141 | 3.189e-09 | 10.58416 | 1.1769e-08
2018-04-04 08:10 | 306118.8 | 120.0009 | 5 | 40 | 3.82718 | -3.2599 | 2.441141 | 0.1086487 | 10.58416 | 0.4218022
2018-04-04 08:12 | 306238.8 | 240.0002 | 5 | 40 | 3.775305 | -3.259892 | 2.441141 | 0.2173163 | 10.58416 | 0.8347558
2018-04-04 08:14 | 306358.8 | 360.0009 | 5 | 40 | 3.728533 | -3.25993 | 2.441141 | 0.3259675 | 10.58416 | 1.242395
2018-04-04 08:16 | 306478.8 | 480.0009 | 5 | 40 | 3.682562 | -3.259913 | 2.441141 | 0.4346312 | 10.58416 | 1.645046
2018-04-04 08:18 | 306598.8 | 600.0009 | 5 | 40 | 3.637578 | -3.259992 | 2.441141 | 0.5432973 | 10.58416 | 2.042759
2018-04-04 08:20 | 306718.8 | 720.0001 | 5 | 40 | 3.596053 | -3.259925 | 2.441141 | 0.6519551 | 10.58416 | 2.435721
2018-04-04 08:22 | 306838.8 | 840.0011 | 5 | 40 | 3.558096 | -3.25997 | 2.441141 | 0.7606065 | 10.58416 | 2.824348
2018-04-04 08:24 | 306958.8 | 960.0009 | 5 | 40 | 3.522946 | -3.259894 | 2.441141 | 0.8692688 | 10.58416 | 3.209046
2018-04-04 08:26 | 307078.8 | 1080.0002 | 5 | 40 | 3.489977 | -3.259808 | 2.441141 | 0.9779289 | 10.58416 | 3.590035
2018-04-04 08:28 | 307198.8 | 1200.0009 | 5 | 40 | 3.458496 | -3.259898 | 2.441141 | 1.086589 | 10.58416 | 3.967535
2018-04-04 08:30 | 307318.8 | 1320.0017 | 5 | 40 | 3.429491 | -3.259925 | 2.441141 | 1.195249 | 10.58416 | 4.341744
2018-04-04 08:32 | 307438.8 | 1440.0001 | 5 | 40 | 3.402241 | -3.25997 | 2.441141 | 1.303895 | 10.58416 | 4.712851
2018-04-04 08:34 | 307558.8 | 1560.0002 | 5 | 40 | 3.376396 | -3.259938 | 2.441141 | 1.412563 | 10.58416 | 5.081146
2018-04-04 08:36 | 307678.8 | 1680.0001 | 5 | 40 | 3.351359 | -3.259954 | 2.441141 | 1.521229 | 10.58416 | 5.446689
2018-04-04 08:38 | 307798.8 | 1800.0002 | 5 | 40 | 3.326037 | -3.259943 | 2.441141 | 1.629891 | 10.58416 | 5.809482
2018-04-04 08:40 | 307918.8 | 1920.0011 | 5 | 40 | 3.299306 | -3.260036 | 2.441141 | 1.738554 | 10.58416 | 6.169464
2018-04-04 08:42 | 308038.8 | 2040.001 | 5 | 40 | 3.270529 | -3.260016 | 2.441141 | 1.847207 | 10.58416 | 6.526395
2018-04-04 08:44 | 308158.8 | 2160.0002 | 5 | 40 | 3.240326 | -3.259932 | 2.441141 | 1.955865 | 10.58416 | 6.880144
2018-04-04 08:46 | 308278.8 | 2280.0002 | 5 | 40 | 3.204268 | -3.259916 | 2.441141 | 2.064528 | 10.58416 | 7.230351
2018-04-04 08:48 | 308398.8 | 2400.0001 | 5 | 40 | 3.161022 | -3.259952 | 2.441141 | 2.173196 | 10.58416 | 7.576268
2018-04-04 08:50 | 308518.8 | 2520.0011 | 5 | 40 | 3.107962 | -3.26001 | 2.441141 | 2.281844 | 10.58416 | 7.916934
2018-04-04 08:52 | 308638.8 | 2640.0002 | 5 | 40 | 3.038739 | -3.25999 | 2.441141 | 2.390511 | 10.58416 | 8.251125
2018-04-04 08:53 | 308689.4 | 2690.5673 | 5 | 40 | 2.999997 | -3.259968 | 2.441141 | 2.436305 | 10.58416 | 8.38942
2018-04-04 08:55 | 308809.4 | 120.0008 | 6 | 40 | 3.647559 | 0 | 2.441141 | 2.436305 | 10.58416 | 8.38942
2018-04-04 08:57 | 308929.4 | 240.0001 | 6 | 40 | 3.683603 | 0 | 2.441141 | 2.436305 | 10.58416 | 8.38942
2018-04-04 08:58 | 308989.4 | 300.0022 | 6 | 40 | 3.690596 | 0 | 2.441141 | 2.436305 | 10.58416 | 8.38942
2018-04-04 08:58 | 308989.4 | 0.0026 | 7 | 41 | 3.690075 | 0 | 0 | 0 | 0 | 0
2018-04-04 09:00 | 309109.5 | 120.001 | 2 | 41 | 4.200324 | 3.802179 | 0.1431329 | 0 | 0.599725 | 0
2018-04-04 09:02 | 309229.5 | 240.0001 | 2 | 41 | 4.200275 | 3.390627 | 0.2623904 | 0 | 1.100639 | 0
2018-04-04 09:03 | 309286 | 296.504 | 2 | 41 | 4.200249 | 3.259991 | 0.3145391 | 0 | 1.319675 | 0
2018-04-04 09:05 | 309406 | 120.0009 | 3 | 41 | 4.221025 | 3.260029 | 0.4228219 | 0 | 1.775572 | 0
2018-04-04 09:07 | 309526 | 240.001 | 3 | 41 | 4.241148 | 3.260122 | 0.531487 | 0 | 2.235336 | 0
2018-04-04 09:09 | 309646 | 360.0001 | 3 | 41 | 4.263233 | 3.259987 | 0.6401463 | 0 | 2.697351 | 0
2018-04-04 09:11 | 309766 | 480.001 | 3 | 41 | 4.288422 | 3.260002 | 0.7488134 | 0 | 3.161964 | 0
2018-04-04 09:13 | 309886 | 600.001 | 3 | 41 | 4.316084 | 3.259993 | 0.8574861 | 0 | 3.629472 | 0
2018-04-04 09:15 | 310006 | 720.0002 | 3 | 41 | 4.346328 | 3.260086 | 0.966145 | 0 | 4.100075 | 0
2018-04-04 09:17 | 310126 | 840.0009 | 3 | 41 | 4.378504 | 3.259996 | 1.074814 | 0 | 4.574125 | 0
2018-04-04 09:19 | 310246 | 960.0009 | 3 | 41 | 4.400227 | 3.137274 | 1.182721 | 0 | 5.048169 | 0
2018-04-04 09:21 | 310366 | 1080.001 | 3 | 41 | 4.400278 | 2.856842 | 1.282493 | 0 | 5.48719 | 0
2018-04-04 09:23 | 310486 | 1200.0009 | 3 | 41 | 4.400207 | 2.615385 | 1.373576 | 0 | 5.887977 | 0
2018-04-04 09:25 | 310606 | 1320.001 | 3 | 41 | 4.400207 | 2.411266 | 1.457233 | 0 | 6.256086 | 0
2018-04-04 09:27 | 310726 | 1440.0002 | 3 | 41 | 4.400201 | 2.240759 | 1.534709 | 0 | 6.596998 | 0
2018-04-04 09:29 | 310846 | 1560.001 | 3 | 41 | 4.400228 | 2.094139 | 1.606895 | 0 | 6.914629 | 0
2018-04-04 09:31 | 310966 | 1680.0011 | 3 | 41 | 4.400172 | 1.960908 | 1.674423 | 0 | 7.211764 | 0
2018-04-04 09:33 | 311086 | 1800.0002 | 3 | 41 | 4.400154 | 1.842968 | 1.737809 | 0 | 7.490675 | 0
2018-04-04 09:35 | 311206 | 1920.001 | 3 | 41 | 4.400173 | 1.735874 | 1.797452 | 0 | 7.753116 | 0
2018-04-04 09:37 | 311326 | 2040.0001 | 3 | 41 | 4.400194 | 1.636274 | 1.853625 | 0 | 8.000288 | 0
2018-04-04 09:39 | 311446 | 2160.0009 | 3 | 41 | 4.400162 | 1.544363 | 1.906613 | 0 | 8.233443 | 0
2018-04-04 09:41 | 311566 | 2280.001 | 3 | 41 | 4.400173 | 1.462721 | 1.956716 | 0 | 8.453907 | 0
2018-04-04 09:43 | 311686 | 2400.0009 | 3 | 41 | 4.400147 | 1.384107 | 2.004169 | 0 | 8.662706 | 0
2018-04-04 09:45 | 311806 | 2520.0001 | 3 | 41 | 4.400174 | 1.315737 | 2.049137 | 0 | 8.860575 | 0
2018-04-04 09:47 | 311926 | 2640.0001 | 3 | 41 | 4.400181 | 1.250789 | 2.091897 | 0 | 9.048725 | 0
2018-04-04 09:49 | 312046 | 2760.0002 | 3 | 41 | 4.400203 | 1.189299 | 2.132551 | 0 | 9.22761 | 0
2018-04-04 09:51 | 312166 | 2880.0001 | 3 | 41 | 4.400068 | 1.126736 | 2.171158 | 0 | 9.397487 | 0
2018-04-04 09:53 | 312286 | 3000.0009 | 3 | 41 | 4.40019 | 1.066793 | 2.207717 | 0 | 9.558352 | 0
2018-04-04 09:55 | 312406 | 3120.0002 | 3 | 41 | 4.400154 | 1.003265 | 2.242217 | 0 | 9.710159 | 0
2018-04-04 09:57 | 312526 | 3240.0001 | 3 | 41 | 4.4001 | 0.9415827 | 2.274614 | 0 | 9.85271 | 0
2018-04-04 09:59 | 312646 | 3360.0009 | 3 | 41 | 4.400186 | 0.8869019 | 2.305068 | 0 | 9.986713 | 0
2018-04-04 10:01 | 312766 | 3480.0009 | 3 | 41 | 4.400151 | 0.8364153 | 2.333784 | 0 | 10.11307 | 0
2018-04-04 10:03 | 312886 | 3600.0001 | 3 | 41 | 4.400171 | 0.7882223 | 2.360847 | 0 | 10.23215 | 0
2018-04-04 10:05 | 313006 | 3720.0008 | 3 | 41 | 4.400133 | 0.7420444 | 2.386337 | 0 | 10.34431 | 0
2018-04-04 10:07 | 313126 | 3840.0002 | 3 | 41 | 4.400107 | 0.6988659 | 2.410351 | 0 | 10.44997 | 0
2018-04-04 10:09 | 313246 | 3960.0009 | 3 | 41 | 4.400132 | 0.6584177 | 2.432966 | 0 | 10.54948 | 0
2018-04-04 10:09 | 313263.8 | 3977.7287 | 3 | 41 | 4.4001 | 0.6519947 | 2.436193 | 0 | 10.56368 | 0
2018-04-04 10:11 | 313383.8 | 119.9999 | 4 | 41 | 4.289796 | 0 | 2.436195 | 0 | 10.56369 | 0
2018-04-04 10:13 | 313503.8 | 240 | 4 | 41 | 4.278274 | 0 | 2.436195 | 0 | 10.56369 | 0
2018-04-04 10:14 | 313563.8 | 300.0021 | 4 | 41 | 4.275198 | 0 | 2.436195 | 0 | 10.56369 | 0
2018-04-04 10:16 | 313683.9 | 120.0009 | 5 | 41 | 3.826951 | -3.259918 | 2.436195 | 0.1086578 | 10.56369 | 0.4218344
2018-04-04 10:18 | 313803.9 | 240.0002 | 5 | 41 | 3.775051 | -3.259892 | 2.436195 | 0.2173109 | 10.56369 | 0.8346985
2018-04-04 10:20 | 313923.9 | 360.0009 | 5 | 41 | 3.728533 | -3.259923 | 2.436195 | 0.3259727 | 10.56369 | 1.24236
2018-04-04 10:22 | 314043.9 | 480.0002 | 5 | 41 | 3.683059 | -3.25991 | 2.436195 | 0.4346337 | 10.56369 | 1.645021
2018-04-04 10:24 | 314163.9 | 600.0009 | 5 | 41 | 3.638454 | -3.259912 | 2.436195 | 0.5432966 | 10.56369 | 2.042784
2018-04-04 10:26 | 314283.9 | 720.0009 | 5 | 41 | 3.59691 | -3.25992 | 2.436195 | 0.6519502 | 10.56369 | 2.43584
2018-04-04 10:28 | 314403.9 | 840.0009 | 5 | 41 | 3.559159 | -3.259914 | 2.436195 | 0.7606078 | 10.56369 | 2.8246
2018-04-04 10:30 | 314523.9 | 960.001 | 5 | 41 | 3.52406 | -3.259881 | 2.436195 | 0.8692742 | 10.56369 | 3.209429
2018-04-04 10:32 | 314643.9 | 1080.0009 | 5 | 41 | 3.491237 | -3.259952 | 2.436195 | 0.9779233 | 10.56369 | 3.590525
2018-04-04 10:34 | 314763.9 | 1200.0002 | 5 | 41 | 3.459869 | -3.259956 | 2.436195 | 1.086587 | 10.56369 | 3.968166
2018-04-04 10:36 | 314883.9 | 1320.001 | 5 | 41 | 3.430494 | -3.259908 | 2.436195 | 1.195237 | 10.56369 | 4.342459
2018-04-04 10:38 | 315003.9 | 1440.0001 | 5 | 41 | 3.40362 | -3.259995 | 2.436195 | 1.303903 | 10.56369 | 4.713752
2018-04-04 10:40 | 315123.9 | 1560.0011 | 5 | 41 | 3.378502 | -3.259978 | 2.436195 | 1.412558 | 10.56369 | 5.082199
2018-04-04 10:42 | 315243.9 | 1680.0001 | 5 | 41 | 3.352902 | -3.260009 | 2.436195 | 1.521215 | 10.56369 | 5.447906
2018-04-04 10:44 | 315363.9 | 1800.0002 | 5 | 41 | 3.326976 | -3.259954 | 2.436195 | 1.629887 | 10.56369 | 5.810876
2018-04-04 10:46 | 315483.9 | 1920.0009 | 5 | 41 | 3.30211 | -3.260014 | 2.436195 | 1.738551 | 10.56369 | 6.171031
2018-04-04 10:48 | 315603.9 | 2040.001 | 5 | 41 | 3.275312 | -3.260012 | 2.436195 | 1.847201 | 10.56369 | 6.528386
2018-04-04 10:50 | 315723.9 | 2160.0001 | 5 | 41 | 3.244393 | -3.259896 | 2.436195 | 1.955866 | 10.56369 | 6.882665
2018-04-04 10:52 | 315843.9 | 2280.0009 | 5 | 41 | 3.207558 | -3.259956 | 2.436195 | 2.064527 | 10.56369 | 7.233259
2018-04-04 10:54 | 315963.9 | 2400.0001 | 5 | 41 | 3.163659 | -3.25996 | 2.436195 | 2.173194 | 10.56369 | 7.579514
2018-04-04 10:56 | 316083.9 | 2520.0009 | 5 | 41 | 3.107807 | -3.260036 | 2.436195 | 2.281848 | 10.56369 | 7.920375
2018-04-04 10:58 | 316203.9 | 2640.001 | 5 | 41 | 3.03479 | -3.259981 | 2.436195 | 2.390512 | 10.56369 | 8.254279
2018-04-04 10:59 | 316249.5 | 2685.6511 | 5 | 41 | 2.999999 | -3.259981 | 2.436195 | 2.431853 | 10.56369 | 8.37904
2018-04-04 11:01 | 316369.6 | 120.0008 | 6 | 41 | 3.648082 | 0 | 2.436195 | 2.431853 | 10.56369 | 8.37904
2018-04-04 11:03 | 316489.6 | 240.0007 | 6 | 41 | 3.684094 | 0 | 2.436195 | 2.431853 | 10.56369 | 8.37904
2018-04-04 11:04 | 316549.6 | 300.003 | 6 | 41 | 3.691058 | 0 | 2.436195 | 2.431853 | 10.56369 | 8.37904
2018-04-04 11:04 | 316549.6 | 0.0027 | 7 | 42 | 3.691187 | 0 | 0 | 0 | 0 | 0
2018-04-04 11:06 | 316669.7 | 120.001 | 2 | 42 | 4.200263 | 3.804056 | 0.143247 | 2.008e-09 | 0.6001938 | 7.412e-09
2018-04-04 11:08 | 316789.7 | 240.0001 | 2 | 42 | 4.200207 | 3.389885 | 0.2625711 | 2.008e-09 | 1.101387 | 7.412e-09
2018-04-04 11:09 | 316845.5 | 295.8647 | 2 | 42 | 4.20028 | 3.259998 | 0.3141358 | 2.008e-09 | 1.317971 | 7.412e-09
2018-04-04 11:11 | 316965.5 | 120.0002 | 3 | 42 | 4.221628 | 3.260019 | 0.4224258 | 2.008e-09 | 1.773935 | 7.412e-09
2018-04-04 11:13 | 317085.5 | 240.0011 | 3 | 42 | 4.241897 | 3.260082 | 0.5310833 | 2.008e-09 | 2.233735 | 7.412e-09
2018-04-04 11:15 | 317205.5 | 360.001 | 3 | 42 | 4.263582 | 3.260008 | 0.6397473 | 2.008e-09 | 2.695826 | 7.412e-09
2018-04-04 11:17 | 317325.5 | 480.0003 | 3 | 42 | 4.288384 | 3.260086 | 0.7484204 | 2.008e-09 | 3.160481 | 7.412e-09
2018-04-04 11:19 | 317445.5 | 600.001 | 3 | 42 | 4.316055 | 3.260056 | 0.8570842 | 2.008e-09 | 3.627954 | 7.412e-09
2018-04-04 11:21 | 317565.5 | 720.001 | 3 | 42 | 4.346439 | 3.260002 | 0.9657595 | 2.008e-09 | 4.09863 | 7.412e-09
2018-04-04 11:23 | 317685.5 | 840.0011 | 3 | 42 | 4.378954 | 3.26013 | 1.074432 | 2.008e-09 | 4.572717 | 7.412e-09
2018-04-04 11:25 | 317805.5 | 960.0002 | 3 | 42 | 4.400297 | 3.12826 | 1.182215 | 2.008e-09 | 5.046261 | 7.412e-09
2018-04-04 11:27 | 317925.5 | 1080.0011 | 3 | 42 | 4.400273 | 2.851364 | 1.281727 | 2.008e-09 | 5.484138 | 7.412e-09
2018-04-04 11:29 | 318045.5 | 1200.0011 | 3 | 42 | 4.400177 | 2.611835 | 1.372648 | 2.008e-09 | 5.884212 | 7.412e-09
2018-04-04 11:31 | 318165.5 | 1320.0003 | 3 | 42 | 4.400204 | 2.410002 | 1.456269 | 2.008e-09 | 6.252162 | 7.412e-09
2018-04-04 11:33 | 318285.5 | 1440.001 | 3 | 42 | 4.400202 | 2.237246 | 1.533651 | 2.008e-09 | 6.592659 | 7.412e-09
2018-04-04 11:35 | 318405.5 | 1560.0003 | 3 | 42 | 4.400221 | 2.087347 | 1.605661 | 2.008e-09 | 6.909519 | 7.412e-09
2018-04-04 11:37 | 318525.5 | 1680.0011 | 3 | 42 | 4.40022 | 1.955748 | 1.672994 | 2.008e-09 | 7.2058 | 7.412e-09
2018-04-04 11:39 | 318645.5 | 1800.0003 | 3 | 42 | 4.400199 | 1.839997 | 1.736231 | 2.008e-09 | 7.484052 | 7.412e-09
2018-04-04 11:41 | 318765.5 | 1920.0003 | 3 | 42 | 4.400217 | 1.733781 | 1.795754 | 2.008e-09 | 7.745964 | 7.412e-09
2018-04-04 11:43 | 318885.5 | 2040.0011 | 3 | 42 | 4.400193 | 1.63476 | 1.851865 | 2.008e-09 | 7.992865 | 7.412e-09
2018-04-04 11:45 | 319005.5 | 2160.0002 | 3 | 42 | 4.400215 | 1.543099 | 1.904786 | 2.008e-09 | 8.225726 | 7.412e-09
2018-04-04 11:47 | 319125.5 | 2280.0003 | 3 | 42 | 4.400235 | 1.464243 | 1.954841 | 2.008e-09 | 8.445976 | 7.412e-09
2018-04-04 11:49 | 319245.5 | 2400.001 | 3 | 42 | 4.400197 | 1.393038 | 2.00244 | 2.008e-09 | 8.65542 | 7.412e-09
2018-04-04 11:51 | 319365.5 | 2520.001 | 3 | 42 | 4.40011 | 1.32223 | 2.047683 | 2.008e-09 | 8.854498 | 7.412e-09
2018-04-04 11:53 | 319485.5 | 2640.001 | 3 | 42 | 4.400167 | 1.256351 | 2.090664 | 2.008e-09 | 9.043622 | 7.412e-09
2018-04-04 11:55 | 319605.5 | 2760.0002 | 3 | 42 | 4.400187 | 1.192233 | 2.131465 | 2.008e-09 | 9.223153 | 7.412e-09
2018-04-04 11:57 | 319725.5 | 2880.0002 | 3 | 42 | 4.400148 | 1.125997 | 2.170116 | 2.008e-09 | 9.393223 | 7.412e-09
2018-04-04 11:59 | 319845.5 | 3000.001 | 3 | 42 | 4.400118 | 1.056643 | 2.206497 | 2.008e-09 | 9.553305 | 7.412e-09
2018-04-04 12:01 | 319965.5 | 3120.001 | 3 | 42 | 4.40014 | 0.9931431 | 2.240656 | 2.008e-09 | 9.703611 | 7.412e-09
2018-04-04 12:03 | 320085.5 | 3240.0011 | 3 | 42 | 4.400187 | 0.935504 | 2.272775 | 2.008e-09 | 9.84494 | 7.412e-09
2018-04-04 12:05 | 320205.5 | 3360.001 | 3 | 42 | 4.400188 | 0.8822403 | 2.303049 | 2.008e-09 | 9.97815 | 7.412e-09
2018-04-04 12:07 | 320325.5 | 3480.001 | 3 | 42 | 4.400096 | 0.8311005 | 2.331599 | 2.008e-09 | 10.10378 | 7.412e-09
2018-04-04 12:09 | 320445.5 | 3600.001 | 3 | 42 | 4.40016 | 0.7829981 | 2.358497 | 2.008e-09 | 10.22213 | 7.412e-09
2018-04-04 12:11 | 320565.5 | 3720.0002 | 3 | 42 | 4.400134 | 0.7364616 | 2.383812 | 2.008e-09 | 10.33352 | 7.412e-09
2018-04-04 12:13 | 320685.5 | 3840.0002 | 3 | 42 | 4.400151 | 0.6939049 | 2.407645 | 2.008e-09 | 10.43838 | 7.412e-09
2018-04-04 12:15 | 320805.5 | 3960.0002 | 3 | 42 | 4.400072 | 0.6525688 | 2.430085 | 2.008e-09 | 10.53712 | 7.412e-09
2018-04-04 12:15 | 320810.7 | 3965.1432 | 3 | 42 | 4.400192 | 0.651988 | 2.431017 | 2.008e-09 | 10.54123 | 7.412e-09
2018-04-04 12:17 | 320930.7 | 120.0003 | 4 | 42 | 4.28936 | 0 | 2.431017 | 2.008e-09 | 10.54123 | 7.412e-09
2018-04-04 12:19 | 321050.7 | 240.0011 | 4 | 42 | 4.277716 | 0 | 2.431017 | 2.008e-09 | 10.54123 | 7.412e-09
2018-04-04 12:20 | 321110.7 | 300.004 | 4 | 42 | 4.274618 | 0 | 2.431017 | 2.008e-09 | 10.54123 | 7.412e-09
2018-04-04 12:22 | 321230.8 | 120.001 | 5 | 42 | 3.825651 | -3.259996 | 2.431017 | 0.1086507 | 10.54123 | 0.4216603
2018-04-04 12:24 | 321350.8 | 240.0003 | 5 | 42 | 3.773569 | -3.259947 | 2.431017 | 0.2173098 | 10.54123 | 0.8343986
2018-04-04 12:26 | 321470.8 | 360.001 | 5 | 42 | 3.72669 | -3.25995 | 2.431017 | 0.3259723 | 10.54123 | 1.241883
2018-04-04 12:28 | 321590.8 | 480.001 | 5 | 42 | 3.68123 | -3.259948 | 2.431017 | 0.4346374 | 10.54123 | 1.644361
2018-04-04 12:30 | 321710.8 | 600.0002 | 5 | 42 | 3.63664 | -3.25993 | 2.431017 | 0.5432914 | 10.54123 | 2.041904
2018-04-04 12:32 | 321830.8 | 720.0002 | 5 | 42 | 3.595237 | -3.259916 | 2.431017 | 0.6519471 | 10.54123 | 2.434763
2018-04-04 12:34 | 321950.8 | 840.001 | 5 | 42 | 3.557062 | -3.260009 | 2.431017 | 0.7606037 | 10.54123 | 2.823306
2018-04-04 12:36 | 322070.8 | 960.0002 | 5 | 42 | 3.5216 | -3.259872 | 2.431017 | 0.8692705 | 10.54123 | 3.207897
2018-04-04 12:38 | 322190.8 | 1080.0011 | 5 | 42 | 3.488303 | -3.259907 | 2.431017 | 0.9779234 | 10.54123 | 3.588696
2018-04-04 12:40 | 322310.8 | 1200.001 | 5 | 42 | 3.457296 | -3.259934 | 2.431017 | 1.086586 | 10.54123 | 3.966041
2018-04-04 12:42 | 322430.8 | 1320.0018 | 5 | 42 | 3.428947 | -3.260023 | 2.431017 | 1.195248 | 10.54123 | 4.340147
2018-04-04 12:44 | 322550.8 | 1440.0002 | 5 | 42 | 3.402413 | -3.259978 | 2.431017 | 1.303899 | 10.54123 | 4.711243
2018-04-04 12:46 | 322670.8 | 1560.0028 | 5 | 42 | 3.377208 | -3.260022 | 2.431017 | 1.412573 | 10.54123 | 5.079626
2018-04-04 12:48 | 322790.8 | 1680.0002 | 5 | 42 | 3.352857 | -3.260022 | 2.431017 | 1.521229 | 10.54123 | 5.445255
2018-04-04 12:50 | 322910.8 | 1800.0002 | 5 | 42 | 3.327344 | -3.259995 | 2.431017 | 1.629893 | 10.54123 | 5.808217
2018-04-04 12:52 | 323030.8 | 1920.0011 | 5 | 42 | 3.30042 | -3.259954 | 2.431017 | 1.738549 | 10.54123 | 6.168304
2018-04-04 12:54 | 323150.8 | 2040.001 | 5 | 42 | 3.271468 | -3.259928 | 2.431017 | 1.847216 | 10.54123 | 6.525404
2018-04-04 12:56 | 323270.8 | 2160.001 | 5 | 42 | 3.238986 | -3.259923 | 2.431017 | 1.955876 | 10.54123 | 6.879157
2018-04-04 12:58 | 323390.8 | 2280.001 | 5 | 42 | 3.201065 | -3.25995 | 2.431017 | 2.064539 | 10.54123 | 7.229114
2018-04-04 13:00 | 323510.8 | 2400.001 | 5 | 42 | 3.155922 | -3.259981 | 2.431017 | 2.173193 | 10.54123 | 7.574552
2018-04-04 13:02 | 323630.8 | 2520.0011 | 5 | 42 | 3.100318 | -3.25997 | 2.431017 | 2.281851 | 10.54123 | 7.914562
2018-04-04 13:04 | 323750.8 | 2640.0011 | 5 | 42 | 3.028397 | -3.25993 | 2.431017 | 2.390503 | 10.54123 | 8.247719
2018-04-04 13:05 | 323788.9 | 2678.0777 | 5 | 42 | 2.999994 | -3.260007 | 2.431017 | 2.425005 | 10.54123 | 8.351729
2018-04-04 13:07 | 323908.9 | 120.0002 | 6 | 42 | 3.649264 | 0 | 2.431017 | 2.425005 | 10.54123 | 8.351729
2018-04-04 13:09 | 324028.9 | 240.0002 | 6 | 42 | 3.685233 | 0 | 2.431017 | 2.425005 | 10.54123 | 8.351729
2018-04-04 13:10 | 324088.9 | 300.0016 | 6 | 42 | 3.692063 | 0 | 2.431017 | 2.425005 | 10.54123 | 8.351729
2018-04-04 13:10 | 324088.9 | 0.0026 | 7 | 43 | 3.692027 | 0 | 0 | 0 | 0 | 0
2018-04-04 13:12 | 324209 | 120.0002 | 2 | 43 | 4.200296 | 3.807333 | 0.1433491 | 0 | 0.600625 | 0
2018-04-04 13:14 | 324329 | 240.0009 | 2 | 43 | 4.200241 | 3.393375 | 0.262735 | 0 | 1.102077 | 0
2018-04-04 13:15 | 324386.4 | 297.3944 | 2 | 43 | 4.200235 | 3.259987 | 0.3157285 | 0 | 1.324663 | 0
2018-04-04 13:17 | 324506.4 | 120.001 | 3 | 43 | 4.221395 | 3.260107 | 0.4240249 | 0 | 1.780637 | 0
2018-04-04 13:19 | 324626.4 | 240.001 | 3 | 43 | 4.241478 | 3.260096 | 0.5326977 | 0 | 2.24048 | 0
2018-04-04 13:21 | 324746.4 | 360.0002 | 3 | 43 | 4.263334 | 3.260094 | 0.6413444 | 0 | 2.702461 | 0
2018-04-04 13:23 | 324866.4 | 480.0003 | 3 | 43 | 4.288291 | 3.260094 | 0.7500219 | 0 | 3.167123 | 0
2018-04-04 13:25 | 324986.4 | 600.0003 | 3 | 43 | 4.316157 | 3.260124 | 0.8586916 | 0 | 3.63462 | 0
2018-04-04 13:27 | 325106.4 | 720.0011 | 3 | 43 | 4.346661 | 3.260118 | 0.967366 | 0 | 4.105309 | 0
2018-04-04 13:29 | 325226.4 | 840.0003 | 3 | 43 | 4.379271 | 3.260071 | 1.076023 | 0 | 4.579355 | 0
2018-04-04 13:31 | 325346.4 | 960.0003 | 3 | 43 | 4.400269 | 3.125402 | 1.18378 | 0 | 5.052804 | 0
2018-04-04 13:33 | 325466.4 | 1080.0011 | 3 | 43 | 4.400259 | 2.845306 | 1.283152 | 0 | 5.490064 | 0
2018-04-04 13:35 | 325586.4 | 1200.0002 | 3 | 43 | 4.400145 | 2.605515 | 1.373875 | 0 | 5.889267 | 0
2018-04-04 13:37 | 325706.4 | 1320.0003 | 3 | 43 | 4.400185 | 2.402611 | 1.457254 | 0 | 6.256153 | 0
2018-04-04 13:39 | 325826.4 | 1440.0002 | 3 | 43 | 4.400223 | 2.230799 | 1.534394 | 0 | 6.595589 | 0
2018-04-04 13:41 | 325946.4 | 1560.0003 | 3 | 43 | 4.400236 | 2.082624 | 1.6062 | 0 | 6.911549 | 0
2018-04-04 13:43 | 326066.4 | 1680.0011 | 3 | 43 | 4.400207 | 1.952926 | 1.67341 | 0 | 7.207287 | 0
2018-04-04 13:45 | 326186.4 | 1800.0002 | 3 | 43 | 4.400151 | 1.833634 | 1.736498 | 0 | 7.484887 | 0
2018-04-04 13:47 | 326306.4 | 1920.0011 | 3 | 43 | 4.4002 | 1.726021 | 1.795791 | 0 | 7.745784 | 0
2018-04-04 13:49 | 326426.4 | 2040.001 | 3 | 43 | 4.400215 | 1.62862 | 1.851664 | 0 | 7.991635 | 0
2018-04-04 13:51 | 326546.4 | 2160.0002 | 3 | 43 | 4.400116 | 1.537443 | 1.904422 | 0 | 8.223781 | 0
2018-04-04 13:53 | 326666.4 | 2280.001 | 3 | 43 | 4.400174 | 1.451796 | 1.954234 | 0 | 8.442961 | 0
2018-04-04 13:55 | 326786.4 | 2400.001 | 3 | 43 | 4.40017 | 1.372735 | 2.001276 | 0 | 8.649956 | 0
2018-04-04 13:57 | 326906.4 | 2520.0002 | 3 | 43 | 4.400167 | 1.300717 | 2.04582 | 0 | 8.845956 | 0
2018-04-04 13:59 | 327026.4 | 2640.001 | 3 | 43 | 4.400171 | 1.233917 | 2.088056 | 0 | 9.031804 | 0
2018-04-04 14:01 | 327146.4 | 2760.0011 | 3 | 43 | 4.400126 | 1.167659 | 2.12808 | 0 | 9.207914 | 0
2018-04-04 14:03 | 327266.4 | 2880.001 | 3 | 43 | 4.400204 | 1.105448 | 2.165957 | 0 | 9.37458 | 0
2018-04-04 14:05 | 327386.4 | 3000.0019 | 3 | 43 | 4.400203 | 1.044586 | 2.201768 | 0 | 9.532155 | 0
2018-04-04 14:07 | 327506.4 | 3120.0003 | 3 | 43 | 4.400063 | 0.9848766 | 2.235602 | 0 | 9.681027 | 0
2018-04-04 14:09 | 327626.4 | 3240.001 | 3 | 43 | 4.40017 | 0.9294777 | 2.267509 | 0 | 9.821422 | 0
2018-04-04 14:11 | 327746.4 | 3360.0003 | 3 | 43 | 4.40019 | 0.876606 | 2.297588 | 0 | 9.953774 | 0
2018-04-04 14:13 | 327866.4 | 3480.0011 | 3 | 43 | 4.400105 | 0.8263187 | 2.325963 | 0 | 10.07863 | 0
2018-04-04 14:15 | 327986.4 | 3600.0011 | 3 | 43 | 4.400087 | 0.7792416 | 2.352733 | 0 | 10.19642 | 0
2018-04-04 14:17 | 328106.4 | 3720.0003 | 3 | 43 | 4.400128 | 0.7347183 | 2.377969 | 0 | 10.30746 | 0
2018-04-04 14:19 | 328226.4 | 3840.001 | 3 | 43 | 4.400091 | 0.6917219 | 2.401742 | 0 | 10.41207 | 0
2018-04-04 14:21 | 328346.4 | 3960.0002 | 3 | 43 | 4.400146 | 0.6523962 | 2.424145 | 0 | 10.51064 | 0
2018-04-04 14:21 | 328347.7 | 3961.2352 | 3 | 43 | 4.400135 | 0.6519985 | 2.424371 | 0 | 10.51164 | 0
2018-04-04 14:23 | 328467.7 | 120.0001 | 4 | 43 | 4.289157 | 0 | 2.424371 | 0 | 10.51164 | 0
2018-04-04 14:25 | 328587.7 | 240.001 | 4 | 43 | 4.277491 | 0 | 2.424371 | 0 | 10.51164 | 0
2018-04-04 14:26 | 328647.7 | 300.0023 | 4 | 43 | 4.274418 | 0 | 2.424371 | 0 | 10.51164 | 0
2018-04-04 14:28 | 328767.8 | 120.0003 | 5 | 43 | 3.825503 | -3.25994 | 2.424371 | 0.1086508 | 10.51164 | 0.4216425
2018-04-04 14:30 | 328887.8 | 240.001 | 5 | 43 | 3.773527 | -3.259948 | 2.424371 | 0.217318 | 10.51164 | 0.8344012
2018-04-04 14:32 | 329007.8 | 360.001 | 5 | 43 | 3.726634 | -3.259928 | 2.424371 | 0.3259786 | 10.51164 | 1.241875
2018-04-04 14:34 | 329127.8 | 480.0011 | 5 | 43 | 3.68118 | -3.259936 | 2.424371 | 0.4346278 | 10.51164 | 1.644299
2018-04-04 14:36 | 329247.8 | 600.001 | 5 | 43 | 3.637244 | -3.259933 | 2.424371 | 0.5432829 | 10.51164 | 2.041867
2018-04-04 14:38 | 329367.8 | 720.0002 | 5 | 43 | 3.595867 | -3.25994 | 2.424371 | 0.651957 | 10.51164 | 2.434856
2018-04-04 14:40 | 329487.8 | 840.001 | 5 | 43 | 3.557412 | -3.259918 | 2.424371 | 0.7606052 | 10.51164 | 2.823424
2018-04-04 14:42 | 329607.8 | 960.0003 | 5 | 43 | 3.521603 | -3.259968 | 2.424371 | 0.8692726 | 10.51164 | 3.208035
2018-04-04 14:44 | 329727.8 | 1080.0002 | 5 | 43 | 3.488164 | -3.259916 | 2.424371 | 0.9779349 | 10.51164 | 3.588861
2018-04-04 14:46 | 329847.8 | 1200.001 | 5 | 43 | 3.457692 | -3.259938 | 2.424371 | 1.086583 | 10.51164 | 3.966158
2018-04-04 14:48 | 329967.8 | 1320.0011 | 5 | 43 | 3.429635 | -3.259976 | 2.424371 | 1.195239 | 10.51164 | 4.340315
2018-04-04 14:50 | 330087.8 | 1440.0003 | 5 | 43 | 3.403148 | -3.259936 | 2.424371 | 1.303916 | 10.51164 | 4.711581
2018-04-04 14:52 | 330207.8 | 1560.0003 | 5 | 43 | 3.377528 | -3.259908 | 2.424371 | 1.412573 | 10.51164 | 5.079964
2018-04-04 14:54 | 330327.8 | 1680.0003 | 5 | 43 | 3.351597 | -3.259947 | 2.424371 | 1.52124 | 10.51164 | 5.44558
2018-04-04 14:56 | 330447.8 | 1800.001 | 5 | 43 | 3.325947 | -3.259928 | 2.424371 | 1.629899 | 10.51164 | 5.80838
2018-04-04 14:58 | 330567.8 | 1920.001 | 5 | 43 | 3.29893 | -3.259912 | 2.424371 | 1.73856 | 10.51164 | 6.168324
2018-04-04 15:00 | 330687.8 | 2040.0019 | 5 | 43 | 3.26971 | -3.259914 | 2.424371 | 1.847227 | 10.51164 | 6.525231
2018-04-04 15:02 | 330807.8 | 2160.0002 | 5 | 43 | 3.237394 | -3.25992 | 2.424371 | 1.955885 | 10.51164 | 6.878802
2018-04-04 15:04 | 330927.8 | 2280.0002 | 5 | 43 | 3.199235 | -3.259985 | 2.424371 | 2.064542 | 10.51164 | 7.228552
2018-04-04 15:06 | 331047.8 | 2400.0003 | 5 | 43 | 3.153626 | -3.259941 | 2.424371 | 2.173199 | 10.51164 | 7.573793
2018-04-04 15:08 | 331167.8 | 2520.001 | 5 | 43 | 3.096972 | -3.259852 | 2.424371 | 2.281869 | 10.51164 | 7.913534
2018-04-04 15:10 | 331287.8 | 2640.001 | 5 | 43 | 3.023861 | -3.259938 | 2.424371 | 2.390529 | 10.51164 | 8.246271
2018-04-04 15:10 | 331319.7 | 2671.9305 | 5 | 43 | 2.999998 | -3.259978 | 2.424371 | 2.419438 | 10.51164 | 8.333348
2018-04-04 15:12 | 331439.7 | 120.0007 | 6 | 43 | 3.650141 | 0 | 2.424371 | 2.419438 | 10.51164 | 8.333348
2018-04-04 15:14 | 331559.7 | 240 | 6 | 43 | 3.686028 | 0 | 2.424371 | 2.419438 | 10.51164 | 8.333348
2018-04-04 15:15 | 331619.7 | 300.0029 | 6 | 43 | 3.692808 | 0 | 2.424371 | 2.419438 | 10.51164 | 8.333348
2018-04-04 15:15 | 331619.8 | 0.0026 | 7 | 44 | 3.692856 | 0 | 0 | 0 | 0 | 0
2018-04-04 15:17 | 331739.8 | 120.0011 | 2 | 44 | 4.200296 | 3.774902 | 0.1424375 | 0 | 0.5968928 | 0
2018-04-04 15:19 | 331859.8 | 240.0011 | 2 | 44 | 4.200233 | 3.367619 | 0.2608488 | 0 | 1.094252 | 0
2018-04-04 15:20 | 331906.1 | 286.2344 | 2 | 44 | 4.200279 | 3.259991 | 0.3033647 | 0 | 1.272829 | 0
2018-04-04 15:22 | 332026.1 | 120.0009 | 3 | 44 | 4.221324 | 3.260054 | 0.4116618 | 0 | 1.728813 | 0
2018-04-04 15:24 | 332146.1 | 240.0001 | 3 | 44 | 4.241107 | 3.260088 | 0.5203175 | 0 | 2.188561 | 0
2018-04-04 15:26 | 332266.1 | 360.001 | 3 | 44 | 4.26248 | 3.260023 | 0.628986 | 0 | 2.650567 | 0
2018-04-04 15:28 | 332386.1 | 480.001 | 3 | 44 | 4.287455 | 3.260113 | 0.7376533 | 0 | 3.115085 | 0
2018-04-04 15:30 | 332506.1 | 600.0001 | 3 | 44 | 4.314793 | 3.260077 | 0.8463117 | 0 | 3.582416 | 0
2018-04-04 15:32 | 332626.1 | 720.001 | 3 | 44 | 4.344383 | 3.260084 | 0.9549836 | 0 | 4.052899 | 0
2018-04-04 15:34 | 332746.1 | 840.0001 | 3 | 44 | 4.376427 | 3.260099 | 1.063645 | 0 | 4.526672 | 0
2018-04-04 15:36 | 332866.1 | 960.0009 | 3 | 44 | 4.400271 | 3.150915 | 1.171735 | 0 | 5.001393 | 0
2018-04-04 15:38 | 332986.1 | 1080.001 | 3 | 44 | 4.400243 | 2.870476 | 1.271944 | 0 | 5.442337 | 0
2018-04-04 15:40 | 333106.1 | 1200.0009 | 3 | 44 | 4.400231 | 2.630287 | 1.363515 | 0 | 5.845269 | 0
2018-04-04 15:42 | 333226.1 | 1320.001 | 3 | 44 | 4.40027 | 2.424562 | 1.447669 | 0 | 6.215565 | 0
2018-04-04 15:44 | 333346.1 | 1440.0009 | 3 | 44 | 4.400208 | 2.246843 | 1.52543 | 0 | 6.557733 | 0
2018-04-04 15:46 | 333466.1 | 1560.0002 | 3 | 44 | 4.40017 | 2.094116 | 1.59772 | 0 | 6.875824 | 0
2018-04-04 15:48 | 333586.1 | 1680.001 | 3 | 44 | 4.400246 | 1.961443 | 1.66526 | 0 | 7.17301 | 0
2018-04-04 15:50 | 333706.1 | 1800.0002 | 3 | 44 | 4.400151 | 1.843416 | 1.728643 | 0 | 7.45191 | 0
2018-04-04 15:52 | 333826.1 | 1920.001 | 3 | 44 | 4.400202 | 1.736979 | 1.788289 | 0 | 7.714362 | 0
2018-04-04 15:54 | 333946.1 | 2040.0001 | 3 | 44 | 4.400158 | 1.641143 | 1.844569 | 0 | 7.962004 | 0
2018-04-04 15:56 | 334066.1 | 2160.0009 | 3 | 44 | 4.400161 | 1.552725 | 1.897792 | 0 | 8.196195 | 0
2018-04-04 15:58 | 334186.1 | 2280.0001 | 3 | 44 | 4.400177 | 1.467541 | 1.948119 | 0 | 8.417645 | 0
2018-04-04 16:00 | 334306.1 | 2400.0001 | 3 | 44 | 4.400146 | 1.385322 | 1.995662 | 0 | 8.626842 | 0
2018-04-04 16:02 | 334426.1 | 2520.0001 | 3 | 44 | 4.400165 | 1.312119 | 2.040588 | 0 | 8.824522 | 0
2018-04-04 16:04 | 334546.1 | 2640.0001 | 3 | 44 | 4.400141 | 1.244177 | 2.083186 | 0 | 9.011963 | 0
2018-04-04 16:06 | 334666.1 | 2760.0009 | 3 | 44 | 4.400199 | 1.178982 | 2.123567 | 0 | 9.189646 | 0
2018-04-04 16:08 | 334786.1 | 2880.0001 | 3 | 44 | 4.400154 | 1.114455 | 2.161776 | 0 | 9.357771 | 0
2018-04-04 16:10 | 334906.1 | 3000.001 | 3 | 44 | 4.400171 | 1.052368 | 2.197882 | 0 | 9.516644 | 0
2018-04-04 16:12 | 335026.1 | 3120.001 | 3 | 44 | 4.400126 | 0.9924841 | 2.231958 | 0 | 9.666582 | 0
2018-04-04 16:14 | 335146.1 | 3240.0009 | 3 | 44 | 4.400161 | 0.934803 | 2.264071 | 0 | 9.807883 | 0
2018-04-04 16:16 | 335266.1 | 3360.0002 | 3 | 44 | 4.40014 | 0.8797512 | 2.294305 | 0 | 9.940919 | 0
2018-04-04 16:18 | 335386.1 | 3480.0009 | 3 | 44 | 4.400151 | 0.8280687 | 2.322751 | 0 | 10.06608 | 0
2018-04-04 16:20 | 335506.1 | 3600.0001 | 3 | 44 | 4.400128 | 0.7803612 | 2.34955 | 0 | 10.184 | 0
2018-04-04 16:22 | 335626.1 | 3720.0002 | 3 | 44 | 4.400119 | 0.73557 | 2.374814 | 0 | 10.29517 | 0
2018-04-04 16:24 | 335746.1 | 3840.0002 | 3 | 44 | 4.400159 | 0.6928711 | 2.398606 | 0 | 10.39986 | 0
2018-04-04 16:26 | 335866.1 | 3960.0009 | 3 | 44 | 4.400141 | 0.6522665 | 2.421007 | 0 | 10.49843 | 0
2018-04-04 16:26 | 335868.1 | 3962.0048 | 3 | 44 | 4.400169 | 0.651988 | 2.421371 | 0 | 10.50003 | 0
2018-04-04 16:28 | 335988.2 | 120.0007 | 4 | 44 | 4.289672 | 0 | 2.421371 | 0 | 10.50003 | 0
2018-04-04 16:30 | 336108.2 | 240 | 4 | 44 | 4.278081 | 0 | 2.421371 | 0 | 10.50003 | 0
2018-04-04 16:31 | 336168.2 | 300.0021 | 4 | 44 | 4.274998 | 0 | 2.421371 | 0 | 10.50003 | 0
2018-04-04 16:33 | 336288.2 | 120.001 | 5 | 44 | 3.826935 | -3.259954 | 2.421371 | 0.1086527 | 10.50003 | 0.4218071
2018-04-04 16:35 | 336408.2 | 240.001 | 5 | 44 | 3.775087 | -3.259995 | 2.421371 | 0.217308 | 10.50003 | 0.8346829
2018-04-04 16:37 | 336528.2 | 360.0002 | 5 | 44 | 3.728308 | -3.259985 | 2.421371 | 0.3259726 | 10.50003 | 1.242343
2018-04-04 16:39 | 336648.2 | 480.001 | 5 | 44 | 3.682322 | -3.259868 | 2.421371 | 0.4346291 | 10.50003 | 1.644948
2018-04-04 16:41 | 336768.2 | 600.0002 | 5 | 44 | 3.63752 | -3.259954 | 2.421371 | 0.543289 | 10.50003 | 2.04262
2018-04-04 16:43 | 336888.2 | 720.0011 | 5 | 44 | 3.596014 | -3.259983 | 2.421371 | 0.6519528 | 10.50003 | 2.435596
2018-04-04 16:45 | 337008.2 | 840.0002 | 5 | 44 | 3.55782 | -3.259896 | 2.421371 | 0.7606135 | 10.50003 | 2.824238
2018-04-04 16:47 | 337128.2 | 960.001 | 5 | 44 | 3.521927 | -3.259934 | 2.421371 | 0.8692669 | 10.50003 | 3.208838
2018-04-04 16:49 | 337248.2 | 1080.0002 | 5 | 44 | 3.488634 | -3.259965 | 2.421371 | 0.9779243 | 10.50003 | 3.589694
2018-04-04 16:51 | 337368.2 | 1200.001 | 5 | 44 | 3.458128 | -3.259963 | 2.421371 | 1.08658 | 10.50003 | 3.967075
2018-04-04 16:53 | 337488.2 | 1320.0002 | 5 | 44 | 3.429887 | -3.25996 | 2.421371 | 1.195244 | 10.50003 | 4.341299
2018-04-04 16:55 | 337608.2 | 1440.0002 | 5 | 44 | 3.403124 | -3.26 | 2.421371 | 1.303893 | 10.50003 | 4.712484
2018-04-04 16:57 | 337728.2 | 1560.0011 | 5 | 44 | 3.377454 | -3.259953 | 2.421371 | 1.41257 | 10.50003 | 5.080919
2018-04-04 16:59 | 337848.2 | 1680.0002 | 5 | 44 | 3.35203 | -3.259961 | 2.421371 | 1.52123 | 10.50003 | 5.446544
2018-04-04 17:01 | 337968.2 | 1800.001 | 5 | 44 | 3.326378 | -3.260002 | 2.421371 | 1.629892 | 10.50003 | 5.809394
2018-04-04 17:03 | 338088.2 | 1920.001 | 5 | 44 | 3.299624 | -3.259996 | 2.421371 | 1.738561 | 10.50003 | 6.169429
2018-04-04 17:05 | 338208.2 | 2040.0013 | 5 | 44 | 3.270363 | -3.259974 | 2.421371 | 1.847209 | 10.50003 | 6.526366
2018-04-04 17:07 | 338328.2 | 2160.0011 | 5 | 44 | 3.237921 | -3.25993 | 2.421371 | 1.955882 | 10.50003 | 6.880042
2018-04-04 17:09 | 338448.2 | 2280.001 | 5 | 44 | 3.200109 | -3.259894 | 2.421371 | 2.064539 | 10.50003 | 7.229871
2018-04-04 17:11 | 338568.2 | 2400.0003 | 5 | 44 | 3.154966 | -3.259913 | 2.421371 | 2.173193 | 10.50003 | 7.575193
2018-04-04 17:13 | 338688.2 | 2520.001 | 5 | 44 | 3.098859 | -3.259885 | 2.421371 | 2.281852 | 10.50003 | 7.915076
2018-04-04 17:15 | 338808.2 | 2640.0003 | 5 | 44 | 3.026228 | -3.259948 | 2.421371 | 2.39052 | 10.50003 | 8.248057
2018-04-04 17:16 | 338843.2 | 2674.9377 | 5 | 44 | 2.999999 | -3.25996 | 2.421371 | 2.422147 | 10.50003 | 8.34336
2018-04-04 17:18 | 338963.2 | 120.0002 | 6 | 44 | 3.649811 | 0 | 2.421371 | 2.422163 | 10.50003 | 8.343408
2018-04-04 17:20 | 339083.2 | 240.0003 | 6 | 44 | 3.685759 | 0 | 2.421371 | 2.422163 | 10.50003 | 8.343408
2018-04-04 17:21 | 339143.2 | 300.0017 | 6 | 44 | 3.692552 | 0 | 2.421371 | 2.422163 | 10.50003 | 8.343408
2018-04-04 17:21 | 339143.2 | 0.0027 | 7 | 45 | 3.69267 | 0 | 0 | 0 | 0 | 0
2018-04-04 17:23 | 339263.3 | 120.0003 | 2 | 45 | 4.200295 | 3.782362 | 0.1425958 | 0 | 0.5975468 | 0
2018-04-04 17:25 | 339383.3 | 240.0011 | 2 | 45 | 4.200216 | 3.375303 | 0.2612996 | 0 | 1.096134 | 0
2018-04-04 17:26 | 339432.6 | 289.3049 | 2 | 45 | 4.200271 | 3.259981 | 0.3067125 | 0 | 1.286879 | 0
2018-04-04 17:28 | 339552.6 | 120.001 | 3 | 45 | 4.221587 | 3.260029 | 0.4149907 | 0 | 1.742789 | 0
2018-04-04 17:30 | 339672.6 | 240.0009 | 3 | 45 | 4.241865 | 3.259991 | 0.523657 | 0 | 2.202642 | 0
2018-04-04 17:32 | 339792.6 | 360.001 | 3 | 45 | 4.263339 | 3.260138 | 0.6323179 | 0 | 2.664708 | 0
2018-04-04 17:34 | 339912.6 | 480.0002 | 3 | 45 | 4.288129 | 3.260019 | 0.7409928 | 0 | 3.129341 | 0
2018-04-04 17:36 | 340032.6 | 600.0002 | 3 | 45 | 4.316128 | 3.260015 | 0.8496444 | 0 | 3.596744 | 0
2018-04-04 17:38 | 340152.6 | 720.0006 | 3 | 45 | 4.346615 | 3.260044 | 0.9583237 | 0 | 4.067453 | 0
2018-04-04 17:40 | 340272.6 | 840.0009 | 3 | 45 | 4.379114 | 3.260132 | 1.066991 | 0 | 4.541543 | 0
2018-04-04 17:42 | 340392.6 | 960.0002 | 3 | 45 | 4.400227 | 3.129028 | 1.17478 | 0 | 5.015121 | 0
2018-04-04 17:44 | 340512.6 | 1080.0001 | 3 | 45 | 4.400265 | 2.848358 | 1.274265 | 0 | 5.452879 | 0
2018-04-04 17:46 | 340632.6 | 1200.001 | 3 | 45 | 4.400225 | 2.608702 | 1.365092 | 0 | 5.852539 | 0
2018-04-04 17:48 | 340752.6 | 1320.0002 | 3 | 45 | 4.400209 | 2.40708 | 1.448596 | 0 | 6.219972 | 0
2018-04-04 17:50 | 340872.6 | 1440.0001 | 3 | 45 | 4.40019 | 2.234482 | 1.525897 | 0 | 6.560113 | 0
2018-04-04 17:52 | 340992.6 | 1560.001 | 3 | 45 | 4.400178 | 2.086933 | 1.597853 | 0 | 6.876734 | 0
2018-04-04 17:54 | 341112.6 | 1680.0009 | 3 | 45 | 4.400199 | 1.957639 | 1.665214 | 0 | 7.173137 | 0
2018-04-04 17:56 | 341232.6 | 1800.0002 | 3 | 45 | 4.400202 | 1.839767 | 1.728465 | 0 | 7.451454 | 0
2018-04-04 17:58 | 341352.6 | 1920.001 | 3 | 45 | 4.400231 | 1.731896 | 1.78796 | 0 | 7.713243 | 0
2018-04-04 18:00 | 341472.6 | 2040.0009 | 3 | 45 | 4.400141 | 1.634357 | 1.844041 | 0 | 7.960007 | 0
2018-04-04 18:02 | 341592.6 | 2160.0001 | 3 | 45 | 4.400189 | 1.545026 | 1.897022 | 0 | 8.193133 | 0
2018-04-04 18:04 | 341712.6 | 2280.0009 | 3 | 45 | 4.40016 | 1.459596 | 1.947082 | 0 | 8.413407 | 0
2018-04-04 18:06 | 341832.6 | 2400.0001 | 3 | 45 | 4.400202 | 1.378914 | 1.994358 | 0 | 8.621428 | 0
2018-04-04 18:08 | 341952.6 | 2520.0001 | 3 | 45 | 4.400133 | 1.305202 | 2.039073 | 0 | 8.818185 | 0
2018-04-04 18:10 | 342072.6 | 2640.0001 | 3 | 45 | 4.400181 | 1.240713 | 2.081484 | 0 | 9.004796 | 0
2018-04-04 18:12 | 342192.6 | 2760.0002 | 3 | 45 | 4.40014 | 1.17687 | 2.121777 | 0 | 9.182094 | 0
2018-04-04 18:14 | 342312.6 | 2880.0009 | 3 | 45 | 4.400184 | 1.113479 | 2.159951 | 0 | 9.350064 | 0
2018-04-04 18:16 | 342432.6 | 3000.0002 | 3 | 45 | 4.400207 | 1.051845 | 2.196015 | 0 | 9.508755 | 0
2018-04-04 18:18 | 342552.6 | 3120.0009 | 3 | 45 | 4.400204 | 0.9937725 | 2.230081 | 0 | 9.658646 | 0
2018-04-04 18:20 | 342672.6 | 3240.0009 | 3 | 45 | 4.400095 | 0.9375353 | 2.262262 | 0 | 9.80025 | 0
2018-04-04 18:22 | 342792.6 | 3360.0001 | 3 | 45 | 4.4001 | 0.8836489 | 2.292615 | 0 | 9.933807 | 0
2018-04-04 18:24 | 342912.6 | 3480.0001 | 3 | 45 | 4.40005 | 0.8324137 | 2.321233 | 0 | 10.05973 | 0
2018-04-04 18:26 | 343032.6 | 3600.0009 | 3 | 45 | 4.400118 | 0.7846403 | 2.348194 | 0 | 10.17836 | 0
2018-04-04 18:28 | 343152.6 | 3720.0001 | 3 | 45 | 4.400162 | 0.7395401 | 2.373582 | 0 | 10.29007 | 0
2018-04-04 18:30 | 343272.6 | 3840.0001 | 3 | 45 | 4.400143 | 0.6963358 | 2.397501 | 0 | 10.39532 | 0
2018-04-04 18:32 | 343392.6 | 3960.0001 | 3 | 45 | 4.400192 | 0.6562748 | 2.420032 | 0 | 10.49446 | 0
2018-04-04 18:32 | 343404.2 | 3971.5431 | 3 | 45 | 4.400138 | 0.6519966 | 2.422128 | 0 | 10.50368 | 0
2018-04-04 18:34 | 343524.2 | 119.9999 | 4 | 45 | 4.289635 | 0 | 2.422131 | 0 | 10.5037 | 0
2018-04-04 18:36 | 343644.2 | 240.0007 | 4 | 45 | 4.278057 | 0 | 2.422131 | 0 | 10.5037 | 0
2018-04-04 18:37 | 343704.2 | 300.0005 | 4 | 45 | 4.27498 | 0 | 2.422131 | 0 | 10.5037 | 0
2018-04-04 18:39 | 343824.3 | 120.0009 | 5 | 45 | 3.827854 | -3.259892 | 2.422131 | 0.1086474 | 10.5037 | 0.4218394
2018-04-04 18:41 | 343944.3 | 240.001 | 5 | 45 | 3.775865 | -3.259927 | 2.422131 | 0.2173098 | 10.5037 | 0.8348324
2018-04-04 18:43 | 344064.3 | 360.0009 | 5 | 45 | 3.72915 | -3.25989 | 2.422131 | 0.3259698 | 10.5037 | 1.24256
2018-04-04 18:45 | 344184.3 | 480.0009 | 5 | 45 | 3.683942 | -3.259988 | 2.422131 | 0.434632 | 10.5037 | 1.645323
2018-04-04 18:47 | 344304.3 | 600.0001 | 5 | 45 | 3.639751 | -3.259823 | 2.422131 | 0.5432886 | 10.5037 | 2.043189
2018-04-04 18:49 | 344424.3 | 720.0009 | 5 | 45 | 3.598171 | -3.259834 | 2.422131 | 0.651945 | 10.5037 | 2.436394
2018-04-04 18:51 | 344544.3 | 840.0001 | 5 | 45 | 3.559902 | -3.259892 | 2.422131 | 0.7606061 | 10.5037 | 2.825268
2018-04-04 18:53 | 344664.3 | 960.0001 | 5 | 45 | 3.523813 | -3.26002 | 2.422131 | 0.8692605 | 10.5037 | 3.210077
2018-04-04 18:55 | 344784.3 | 1080.001 | 5 | 45 | 3.490541 | -3.259883 | 2.422131 | 0.9779152 | 10.5037 | 3.591119
2018-04-04 18:57 | 344904.3 | 1200.0009 | 5 | 45 | 3.460031 | -3.259945 | 2.422131 | 1.086572 | 10.5037 | 3.96871
2018-04-04 18:59 | 345024.3 | 1320.0002 | 5 | 45 | 3.431799 | -3.259907 | 2.422131 | 1.195231 | 10.5037 | 4.343124
2018-04-04 19:01 | 345144.3 | 1440.0009 | 5 | 45 | 3.40493 | -3.259972 | 2.422131 | 1.303895 | 10.5037 | 4.714572
2018-04-04 19:03 | 345264.3 | 1560.0002 | 5 | 45 | 3.379029 | -3.259872 | 2.422131 | 1.412549 | 10.5037 | 5.083114
2018-04-04 19:05 | 345384.3 | 1680.0009 | 5 | 45 | 3.353188 | -3.259878 | 2.422131 | 1.521213 | 10.5037 | 5.448887
2018-04-04 19:07 | 345504.3 | 1800.0009 | 5 | 45 | 3.327364 | -3.259888 | 2.422131 | 1.629876 | 10.5037 | 5.811852
2018-04-04 19:09 | 345624.3 | 1920.001 | 5 | 45 | 3.30053 | -3.259923 | 2.422131 | 1.738543 | 10.5037 | 6.171982
2018-04-04 19:11 | 345744.3 | 2040.0001 | 5 | 45 | 3.27149 | -3.260002 | 2.422131 | 1.847199 | 10.5037 | 6.529058
2018-04-04 19:13 | 345864.3 | 2160.0017 | 5 | 45 | 3.238607 | -3.259905 | 2.422131 | 1.955864 | 10.5037 | 6.882816
2018-04-04 19:15 | 345984.3 | 2280.0002 | 5 | 45 | 3.200491 | -3.259872 | 2.422131 | 2.06452 | 10.5037 | 7.232684
2018-04-04 19:17 | 346104.3 | 2400.0009 | 5 | 45 | 3.155433 | -3.259995 | 2.422131 | 2.17318 | 10.5037 | 7.578062
2018-04-04 19:19 | 346224.3 | 2520.001 | 5 | 45 | 3.099146 | -3.25994 | 2.422131 | 2.281832 | 10.5037 | 7.917985
2018-04-04 19:21 | 346344.3 | 2640.0002 | 5 | 45 | 3.025988 | -3.259925 | 2.422131 | 2.390488 | 10.5037 | 8.250954
2018-04-04 19:21 | 346379.1 | 2674.8536 | 5 | 45 | 3 | -3.25995 | 2.422131 | 2.422055 | 10.5037 | 8.34607
2018-04-04 19:23 | 346499.2 | 119.9999 | 6 | 45 | 3.649636 | 0 | 2.422131 | 2.422055 | 10.5037 | 8.34607
2018-04-04 19:25 | 346619.2 | 240 | 6 | 45 | 3.685612 | 0 | 2.422131 | 2.422055 | 10.5037 | 8.34607
2018-04-04 19:26 | 346679.2 | 300.0013 | 6 | 45 | 3.692444 | 0 | 2.422131 | 2.422055 | 10.5037 | 8.34607
2018-04-04 19:26 | 346679.2 | 0.0027 | 7 | 46 | 3.692784 | 0 | 0 | 0 | 0 | 0
2018-04-04 19:28 | 346799.3 | 120.0009 | 2 | 46 | 4.200262 | 3.775827 | 0.1424261 | 8.612e-09 | 0.5968462 | 3.1798e-08
2018-04-04 19:30 | 346919.3 | 240.001 | 2 | 46 | 4.200242 | 3.367592 | 0.2608716 | 8.612e-09 | 1.094349 | 3.1798e-08
2018-04-04 19:31 | 346965 | 285.6888 | 2 | 46 | 4.200228 | 3.259987 | 0.302909 | 8.612e-09 | 1.270916 | 3.1798e-08
2018-04-04 19:33 | 347085 | 120.0011 | 3 | 46 | 4.221556 | 3.260082 | 0.4111817 | 8.612e-09 | 1.7268 | 3.1798e-08
2018-04-04 19:35 | 347205 | 240.0004 | 3 | 46 | 4.241517 | 3.260063 | 0.5198519 | 8.612e-09 | 2.186648 | 3.1798e-08
2018-04-04 19:37 | 347325 | 360.0011 | 3 | 46 | 4.263098 | 3.260061 | 0.628518 | 8.612e-09 | 2.6487 | 3.1798e-08
2018-04-04 19:39 | 347445 | 480.0002 | 3 | 46 | 4.288116 | 3.26005 | 0.7371818 | 8.612e-09 | 3.113277 | 3.1798e-08
2018-04-04 19:41 | 347565 | 600.0011 | 3 | 46 | 4.316069 | 3.260027 | 0.8458514 | 8.612e-09 | 3.580757 | 3.1798e-08
2018-04-04 19:43 | 347685 | 720.001 | 3 | 46 | 4.346481 | 3.260056 | 0.9545181 | 8.612e-09 | 4.051404 | 3.1798e-08
2018-04-04 19:45 | 347805 | 840.0002 | 3 | 46 | 4.378815 | 3.260109 | 1.063167 | 8.612e-09 | 4.525382 | 3.1798e-08
2018-04-04 19:47 | 347925 | 960.0011 | 3 | 46 | 4.400262 | 3.135254 | 1.171038 | 8.612e-09 | 4.999294 | 3.1798e-08
2018-04-04 19:49 | 348045 | 1080.0011 | 3 | 46 | 4.40024 | 2.857054 | 1.270785 | 8.612e-09 | 5.438205 | 3.1798e-08
2018-04-04 19:51 | 348165 | 1200.0003 | 3 | 46 | 4.40016 | 2.61706 | 1.361913 | 8.612e-09 | 5.83919 | 3.1798e-08
2018-04-04 19:53 | 348285 | 1320.0003 | 3 | 46 | 4.400251 | 2.416067 | 1.44571 | 8.612e-09 | 6.207914 | 3.1798e-08
2018-04-04 19:55 | 348405 | 1440.0003 | 3 | 46 | 4.400196 | 2.242006 | 1.523262 | 8.612e-09 | 6.54916 | 3.1798e-08
2018-04-04 19:57 | 348525 | 1560.0002 | 3 | 46 | 4.400224 | 2.092615 | 1.595458 | 8.612e-09 | 6.866837 | 3.1798e-08
2018-04-04 19:59 | 348645 | 1680.0003 | 3 | 46 | 4.400197 | 1.962261 | 1.662984 | 8.612e-09 | 7.163966 | 3.1798e-08
2018-04-04 20:01 | 348765 | 1800.0011 | 3 | 46 | 4.400146 | 1.843904 | 1.726393 | 8.612e-09 | 7.442976 | 3.1798e-08
2018-04-04 20:03 | 348885 | 1920.0002 | 3 | 46 | 4.400193 | 1.739177 | 1.786093 | 8.612e-09 | 7.705671 | 3.1798e-08
2018-04-04 20:05 | 349005 | 2040.0003 | 3 | 46 | 4.400209 | 1.641407 | 1.842397 | 8.612e-09 | 7.953416 | 3.1798e-08
2018-04-04 20:07 | 349125 | 2160.001 | 3 | 46 | 4.400191 | 1.548944 | 1.895551 | 8.612e-09 | 8.187306 | 3.1798e-08
2018-04-04 20:09 | 349245 | 2280.001 | 3 | 46 | 4.400202 | 1.46517 | 1.945759 | 8.612e-09 | 8.408231 | 3.1798e-08
2018-04-04 20:11 | 349365 | 2400.001 | 3 | 46 | 4.400199 | 1.386456 | 1.993264 | 8.612e-09 | 8.617259 | 3.1798e-08
2018-04-04 20:13 | 349485 | 2520.001 | 3 | 46 | 4.4002 | 1.31268 | 2.038235 | 8.612e-09 | 8.81514 | 3.1798e-08
2018-04-04 20:15 | 349605 | 2640.0004 | 3 | 46 | 4.400185 | 1.241615 | 2.080792 | 8.612e-09 | 9.002397 | 3.1798e-08
2018-04-04 20:17 | 349725 | 2760.001 | 3 | 46 | 4.400241 | 1.175961 | 2.121058 | 8.612e-09 | 9.179575 | 3.1798e-08
2018-04-04 20:19 | 349845 | 2880.0002 | 3 | 46 | 4.400192 | 1.111971 | 2.159168 | 8.612e-09 | 9.347261 | 3.1798e-08
2018-04-04 20:21 | 349965 | 3000.0019 | 3 | 46 | 4.400093 | 1.050282 | 2.195197 | 8.612e-09 | 9.505797 | 3.1798e-08
2018-04-04 20:23 | 350085 | 3120.0002 | 3 | 46 | 4.400185 | 0.9932652 | 2.229253 | 8.612e-09 | 9.655649 | 3.1798e-08
2018-04-04 20:25 | 350205 | 3240.0002 | 3 | 46 | 4.400141 | 0.9366808 | 2.261396 | 8.612e-09 | 9.797082 | 3.1798e-08
2018-04-04 20:27 | 350325 | 3360.0002 | 3 | 46 | 4.40014 | 0.8831377 | 2.291736 | 8.612e-09 | 9.930584 | 3.1798e-08
2018-04-04 20:29 | 350445 | 3480.0002 | 3 | 46 | 4.400172 | 0.8320885 | 2.320308 | 8.612e-09 | 10.0563 | 3.1798e-08
2018-04-04 20:31 | 350565 | 3600.0002 | 3 | 46 | 4.40012 | 0.7829542 | 2.347215 | 8.612e-09 | 10.1747 | 3.1798e-08
2018-04-04 20:33 | 350685 | 3720.0011 | 3 | 46 | 4.400103 | 0.7369852 | 2.372554 | 8.612e-09 | 10.28619 | 3.1798e-08
2018-04-04 20:35 | 350805 | 3840.0003 | 3 | 46 | 4.400126 | 0.6949673 | 2.396424 | 8.612e-09 | 10.39122 | 3.1798e-08
2018-04-04 20:37 | 350925 | 3960.001 | 3 | 46 | 4.400092 | 0.6543922 | 2.418934 | 8.612e-09 | 10.49027 | 3.1798e-08
2018-04-04 20:37 | 350935.4 | 3970.3672 | 3 | 46 | 4.40015 | 0.6519966 | 2.420815 | 8.612e-09 | 10.49855 | 3.1798e-08
2018-04-04 20:39 | 351055.4 | 120.0001 | 4 | 46 | 4.289345 | 0 | 2.420815 | 8.612e-09 | 10.49855 | 3.1798e-08
2018-04-04 20:41 | 351175.4 | 240 | 4 | 46 | 4.277708 | 0 | 2.420815 | 8.612e-09 | 10.49855 | 3.1798e-08
2018-04-04 20:42 | 351235.4 | 300.0014 | 4 | 46 | 4.274645 | 0 | 2.420815 | 8.612e-09 | 10.49855 | 3.1798e-08
2018-04-04 20:44 | 351355.5 | 120.0009 | 5 | 46 | 3.825933 | -3.259912 | 2.420815 | 0.1086486 | 10.49855 | 0.4216804
2018-04-04 20:46 | 351475.5 | 240.0001 | 5 | 46 | 3.773986 | -3.259956 | 2.420815 | 0.2173084 | 10.49855 | 0.8344616
2018-04-04 20:48 | 351595.5 | 360.001 | 5 | 46 | 3.727203 | -3.259965 | 2.420815 | 0.3259662 | 10.49855 | 1.241988
2018-04-04 20:50 | 351715.5 | 480.0001 | 5 | 46 | 3.681396 | -3.259901 | 2.420815 | 0.434626 | 10.49855 | 1.644494
2018-04-04 20:52 | 351835.5 | 600.0011 | 5 | 46 | 3.636928 | -3.259943 | 2.420815 | 0.5432882 | 10.49855 | 2.042083
2018-04-04 20:54 | 351955.5 | 720.0009 | 5 | 46 | 3.595544 | -3.259878 | 2.420815 | 0.6519523 | 10.49855 | 2.435002
2018-04-04 20:56 | 352075.5 | 840.0002 | 5 | 46 | 3.556965 | -3.259921 | 2.420815 | 0.7606113 | 10.49855 | 2.823579
2018-04-04 20:58 | 352195.5 | 960.0009 | 5 | 46 | 3.521236 | -3.259885 | 2.420815 | 0.8692681 | 10.49855 | 3.208097
2018-04-04 21:00 | 352315.5 | 1080.0009 | 5 | 46 | 3.488606 | -3.259932 | 2.420815 | 0.9779277 | 10.49855 | 3.588915
2018-04-04 21:02 | 352435.5 | 1200.001 | 5 | 46 | 3.45841 | -3.259996 | 2.420815 | 1.086582 | 10.49855 | 3.966307
2018-04-04 21:04 | 352555.5 | 1320.0009 | 5 | 46 | 3.430188 | -3.259953 | 2.420815 | 1.195232 | 10.49855 | 4.340514
2018-04-04 21:06 | 352675.5 | 1440.0001 | 5 | 46 | 3.403561 | -3.260009 | 2.420815 | 1.303902 | 10.49855 | 4.711814
2018-04-04 21:08 | 352795.5 | 1560.001 | 5 | 46 | 3.3784 | -3.259967 | 2.420815 | 1.412573 | 10.49855 | 5.080308
2018-04-04 21:10 | 352915.5 | 1680.0009 | 5 | 46 | 3.352999 | -3.259947 | 2.420815 | 1.52122 | 10.49855 | 5.445982
2018-04-04 21:12 | 353035.5 | 1800.0001 | 5 | 46 | 3.327057 | -3.259958 | 2.420815 | 1.629887 | 10.49855 | 5.808938
2018-04-04 21:14 | 353155.5 | 1920.0017 | 5 | 46 | 3.300314 | -3.259967 | 2.420815 | 1.738558 | 10.49855 | 6.169065
2018-04-04 21:16 | 353275.5 | 2040.0009 | 5 | 46 | 3.27082 | -3.259894 | 2.420815 | 1.847211 | 10.49855 | 6.526071
2018-04-04 21:18 | 353395.5 | 2160.0001 | 5 | 46 | 3.238019 | -3.259896 | 2.420815 | 1.955876 | 10.49855 | 6.879757
2018-04-04 21:20 | 353515.5 | 2280.0003 | 5 | 46 | 3.200147 | -3.259947 | 2.420815 | 2.064534 | 10.49855 | 7.229584
2018-04-04 21:22 | 353635.5 | 2400.0001 | 5 | 46 | 3.155305 | -3.259963 | 2.420815 | 2.173192 | 10.49855 | 7.574953
2018-04-04 21:24 | 353755.5 | 2520.0002 | 5 | 46 | 3.099484 | -3.25993 | 2.420815 | 2.281853 | 10.49855 | 7.9149
2018-04-04 21:26 | 353875.5 | 2640.001 | 5 | 46 | 3.027152 | -3.259908 | 2.420815 | 2.39051 | 10.49855 | 8.247932
2018-04-04 21:27 | 353911.8 | 2676.3519 | 5 | 46 | 3 | -3.259934 | 2.420815 | 2.423429 | 10.49855 | 8.347145
2018-04-04 21:29 | 354031.8 | 120.0012 | 6 | 46 | 3.649117 | 0 | 2.420815 | 2.423429 | 10.49855 | 8.347145
2018-04-04 21:31 | 354151.8 | 240.0012 | 6 | 46 | 3.685166 | 0 | 2.420815 | 2.423429 | 10.49855 | 8.347145
2018-04-04 21:32 | 354211.8 | 300.0033 | 6 | 46 | 3.692022 | 0 | 2.420815 | 2.423429 | 10.49855 | 8.347145
2018-04-04 21:32 | 354211.9 | 0.0027 | 7 | 47 | 3.692121 | 0 | 0 | 0 | 0 | 0
2018-04-04 21:34 | 354331.9 | 120.001 | 2 | 47 | 4.20031 | 3.796423 | 0.1429927 | 0 | 0.5991689 | 0
2018-04-04 21:36 | 354451.9 | 240.0009 | 2 | 47 | 4.200256 | 3.388752 | 0.2621154 | 0 | 1.099516 | 0
2018-04-04 21:37 | 354508.1 | 296.1855 | 2 | 47 | 4.200212 | 3.259996 | 0.3139493 | 0 | 1.31723 | 0
2018-04-04 21:39 | 354628.1 | 120.001 | 3 | 47 | 4.220972 | 3.260094 | 0.4222292 | 0 | 1.773111 | 0
2018-04-04 21:41 | 354748.1 | 240.0001 | 3 | 47 | 4.241417 | 3.260059 | 0.5308986 | 0 | 2.232909 | 0
2018-04-04 21:43 | 354868.1 | 360.0009 | 3 | 47 | 4.263635 | 3.260078 | 0.6395692 | 0 | 2.69501 | 0
2018-04-04 21:45 | 354988.1 | 480.001 | 3 | 47 | 4.288656 | 3.260071 | 0.7482271 | 0 | 3.159611 | 0
2018-04-04 21:47 | 355108.1 | 600.001 | 3 | 47 | 4.316805 | 3.260056 | 0.8568937 | 0 | 3.627149 | 0
2018-04-04 21:49 | 355228.1 | 720.001 | 3 | 47 | 4.347511 | 3.260052 | 0.9655578 | 0 | 4.097874 | 0
2018-04-04 21:51 | 355348.1 | 840.0002 | 3 | 47 | 4.380269 | 3.260088 | 1.074222 | 0 | 4.572061 | 0
2018-04-04 21:53 | 355468.1 | 960.0009 | 3 | 47 | 4.400249 | 3.119019 | 1.181861 | 0 | 5.045055 | 0
2018-04-04 21:55 | 355588.1 | 1080.001 | 3 | 47 | 4.400237 | 2.84201 | 1.281128 | 0 | 5.481854 | 0
2018-04-04 21:57 | 355708.1 | 1200.001 | 3 | 47 | 4.400224 | 2.606726 | 1.371832 | 0 | 5.880972 | 0
2018-04-04 21:59 | 355828.1 | 1320.0002 | 3 | 47 | 4.400245 | 2.404949 | 1.455269 | 0 | 6.248116 | 0
2018-04-04 22:01 | 355948.1 | 1440.001 | 3 | 47 | 4.400256 | 2.230669 | 1.532429 | 0 | 6.587634 | 0
2018-04-04 22:03 | 356068.1 | 1560.0002 | 3 | 47 | 4.400208 | 2.080502 | 1.604206 | 0 | 6.903468 | 0
2018-04-04 22:05 | 356188.1 | 1680.0002 | 3 | 47 | 4.400161 | 1.949469 | 1.671325 | 0 | 7.198804 | 0
2018-04-04 22:07 | 356308.1 | 1800.0001 | 3 | 47 | 4.400177 | 1.834205 | 1.734342 | 0 | 7.476089 | 0
2018-04-04 22:09 | 356428.1 | 1920.0002 | 3 | 47 | 4.400196 | 1.729076 | 1.793714 | 0 | 7.737338 | 0
2018-04-04 22:11 | 356548.1 | 2040.001 | 3 | 47 | 4.400184 | 1.631417 | 1.849706 | 0 | 7.983712 | 0
2018-04-04 22:13 | 356668.1 | 2160.0009 | 3 | 47 | 4.400201 | 1.540371 | 1.902547 | 0 | 8.216222 | 0
2018-04-04 22:15 | 356788.1 | 2280.0009 | 3 | 47 | 4.400185 | 1.456172 | 1.95247 | 0 | 8.435892 | 0
2018-04-04 22:17 | 356908.1 | 2400.0001 | 3 | 47 | 4.400142 | 1.378139 | 1.999688 | 0 | 8.643661 | 0
2018-04-04 22:19 | 357028.1 | 2520.0001 | 3 | 47 | 4.400114 | 1.304315 | 2.044396 | 0 | 8.840383 | 0
2018-04-04 22:21 | 357148.1 | 2640.0009 | 3 | 47 | 4.400123 | 1.233296 | 2.086688 | 0 | 9.026473 | 0
2018-04-04 22:23 | 357268.1 | 2760.0009 | 3 | 47 | 4.400175 | 1.166361 | 2.126673 | 0 | 9.202414 | 0
2018-04-04 22:25 | 357388.1 | 2880.0009 | 3 | 47 | 4.400163 | 1.105315 | 2.164519 | 0 | 9.368942 | 0
2018-04-04 22:27 | 357508.1 | 3000.0009 | 3 | 47 | 4.400145 | 1.045169 | 2.200352 | 0 | 9.526615 | 0
2018-04-04 22:29 | 357628.1 | 3120.001 | 3 | 47 | 4.400196 | 0.9870329 | 2.234206 | 0 | 9.675575 | 0
2018-04-04 22:31 | 357748.1 | 3240.0001 | 3 | 47 | 4.400153 | 0.9307413 | 2.266156 | 0 | 9.816164 | 0
2018-04-04 22:33 | 357868.1 | 3360.0001 | 3 | 47 | 4.400212 | 0.8787203 | 2.296299 | 0 | 9.948795 | 0
2018-04-04 22:35 | 357988.1 | 3480.0009 | 3 | 47 | 4.40019 | 0.828351 | 2.324729 | 0 | 10.07389 | 0
2018-04-04 22:37 | 358108.1 | 3600.0001 | 3 | 47 | 4.400129 | 0.7797918 | 2.351518 | 0 | 10.19177 | 0
2018-04-04 22:39 | 358228.1 | 3720.0009 | 3 | 47 | 4.400155 | 0.7344542 | 2.376746 | 0 | 10.30277 | 0
2018-04-04 22:41 | 358348.1 | 3840.0001 | 3 | 47 | 4.400092 | 0.6910658 | 2.400499 | 0 | 10.40729 | 0
2018-04-04 22:43 | 358465.4 | 3957.2943 | 3 | 47 | 4.400085 | 0.6519947 | 2.422387 | 0 | 10.5036 | 0
2018-04-04 22:45 | 358585.5 | 120.0001 | 4 | 47 | 4.289039 | 0 | 2.422387 | 0 | 10.5036 | 0
2018-04-04 22:47 | 358705.5 | 240.0002 | 4 | 47 | 4.27739 | 0 | 2.422387 | 0 | 10.5036 | 0
2018-04-04 22:48 | 358765.5 | 300.0032 | 4 | 47 | 4.274302 | 0 | 2.422387 | 0 | 10.5036 | 0
2018-04-04 22:50 | 358885.6 | 120.0009 | 5 | 47 | 3.825961 | -3.259825 | 2.422387 | 0.1086548 | 10.5036 | 0.4216904
2018-04-04 22:52 | 359005.6 | 240.0009 | 5 | 47 | 3.773935 | -3.259912 | 2.422387 | 0.217317 | 10.5036 | 0.8344809
2018-04-04 22:54 | 359125.6 | 360.0009 | 5 | 47 | 3.727121 | -3.259903 | 2.422387 | 0.3259709 | 10.5036 | 1.241979
2018-04-04 22:56 | 359245.6 | 480.0002 | 5 | 47 | 3.681244 | -3.259888 | 2.422387 | 0.4346224 | 10.5036 | 1.644426
2018-04-04 22:58 | 359365.6 | 600.0001 | 5 | 47 | 3.636456 | -3.25987 | 2.422387 | 0.5432922 | 10.5036 | 2.042017
2018-04-04 23:00 | 359485.6 | 720.0009 | 5 | 47 | 3.59437 | -3.259811 | 2.422387 | 0.6519406 | 10.5036 | 2.434795
2018-04-04 23:02 | 359605.6 | 840.0003 | 5 | 47 | 3.555349 | -3.259936 | 2.422387 | 0.7606071 | 10.5036 | 2.823231
2018-04-04 23:04 | 359725.6 | 960.0009 | 5 | 47 | 3.519725 | -3.25991 | 2.422387 | 0.8692612 | 10.5036 | 3.207577
2018-04-04 23:06 | 359845.6 | 1080.0009 | 5 | 47 | 3.487363 | -3.259934 | 2.422387 | 0.9779067 | 10.5036 | 3.588193
2018-04-04 23:08 | 359965.6 | 1200.0002 | 5 | 47 | 3.457258 | -3.25997 | 2.422387 | 1.086579 | 10.5036 | 3.965518
2018-04-04 23:10 | 360085.6 | 1320.001 | 5 | 47 | 3.428867 | -3.259874 | 2.422387 | 1.195243 | 10.5036 | 4.339646
2018-04-04 23:12 | 360205.6 | 1440.0009 | 5 | 47 | 3.402222 | -3.259925 | 2.422387 | 1.303901 | 10.5036 | 4.710761
2018-04-04 23:14 | 360325.6 | 1560.0001 | 5 | 47 | 3.376142 | -3.259888 | 2.422387 | 1.412555 | 10.5036 | 5.079011
2018-04-04 23:16 | 360445.6 | 1680.001 | 5 | 47 | 3.350747 | -3.259988 | 2.422387 | 1.521218 | 10.5036 | 5.444491
2018-04-04 23:18 | 360565.6 | 1800.0009 | 5 | 47 | 3.325491 | -3.259923 | 2.422387 | 1.629882 | 10.5036 | 5.807222
2018-04-04 23:20 | 360685.6 | 1920.001 | 5 | 47 | 3.298828125 | -3.259947 | 2.422387 | 1.73854 | 10.5036 | 6.167129
2018-04-04 23:22 | 360805.6 | 2040.0001 | 5 | 47 | 3.26946 | -3.259974 | 2.422387 | 1.847192 | 10.5036 | 6.523988
2018-04-04 23:24 | 360925.6 | 2160.0009 | 5 | 47 | 3.236639 | -3.25996 | 2.422387 | 1.955858 | 10.5036 | 6.877529
2018-04-04 23:26 | 361045.6 | 2280.0002 | 5 | 47 | 3.198069 | -3.259941 | 2.422387 | 2.064521 | 10.5036 | 7.227176
2018-04-04 23:28 | 361165.6 | 2400.0002 | 5 | 47 | 3.152383 | -3.259941 | 2.422387 | 2.173176 | 10.5036 | 7.572266
2018-04-04 23:30 | 361285.6 | 2520.001 | 5 | 47 | 3.095445 | -3.259941 | 2.422387 | 2.28184 | 10.5036 | 7.911846
2018-04-04 23:32 | 361405.6 | 2640.0002 | 5 | 47 | 3.021811 | -3.259978 | 2.422387 | 2.390502 | 10.5036 | 8.244397
2018-04-04 23:32 | 361434.4 | 2668.792 | 5 | 47 | 3 | -3.259932 | 2.422387 | 2.416568 | 10.5036 | 8.322883
2018-04-04 23:34 | 361554.4 | 120.0007 | 6 | 47 | 3.650231 | 0 | 2.422387 | 2.416568 | 10.5036 | 8.322883
2018-04-04 23:36 | 361674.4 | 240.0008 | 6 | 47 | 3.686138 | 0 | 2.422387 | 2.416568 | 10.5036 | 8.322883
2018-04-04 23:37 | 361734.4 | 300.0013 | 6 | 47 | 3.692935 | 0 | 2.422387 | 2.416568 | 10.5036 | 8.322883
2018-04-04 23:37 | 361734.4 | 0.0026 | 7 | 48 | 3.692963 | 0 | 0 | 0 | 0 | 0
2018-04-04 23:39 | 361854.5 | 120.001 | 2 | 48 | 4.200351 | 3.764746 | 0.1420815 | 1.896e-09 | 0.5954395 | 7e-09
2018-04-04 23:41 | 361974.5 | 240.0012 | 2 | 48 | 4.20022 | 3.359581 | 0.2602071 | 1.896e-09 | 1.091598 | 7e-09
2018-04-04 23:42 | 362018.4 | 283.8536 | 2 | 48 | 4.200267 | 3.259998 | 0.3004921 | 1.896e-09 | 1.260805 | 7e-09
2018-04-04 23:44 | 362138.3 | 120.0003 | 3 | 48 | 4.221264 | 3.260132 | 0.4087747 | 1.896e-09 | 1.716722 | 7e-09
2018-04-04 23:46 | 362258.3 | 240.001 | 3 | 48 | 4.240824 | 3.259933 | 0.5174416 | 1.896e-09 | 2.176495 | 7e-09
2018-04-04 23:48 | 362378.3 | 360.0003 | 3 | 48 | 4.262234 | 3.260151 | 0.6261128 | 1.896e-09 | 2.638494 | 7e-09
2018-04-04 23:50 | 362498.3 | 480.001 | 3 | 48 | 4.286739 | 3.260122 | 0.734789 | 1.896e-09 | 3.103001 | 7e-09
2018-04-04 23:52 | 362618.3 | 600.0002 | 3 | 48 | 4.314647 | 3.260035 | 0.8434555 | 1.896e-09 | 3.570318 | 7e-09
2018-04-04 23:54 | 362738.3 | 720.001 | 3 | 48 | 4.344938 | 3.260174 | 0.9521149 | 1.896e-09 | 4.040773 | 7e-09
2018-04-04 23:56 | 362858.3 | 840.001 | 3 | 48 | 4.377275 | 3.260077 | 1.060784 | 1.896e-09 | 4.514682 | 7e-09
2018-04-04 23:58 | 362978.3 | 960.0003 | 3 | 48 | 4.400262 | 3.14793 | 1.168801 | 1.896e-09 | 4.989126 | 7e-09
2018-04-05 | 363098.3 | 1080.0002 | 3 | 48 | 4.400275 | 2.867666 | 1.268939 | 1.896e-09 | 5.429757 | 7e-09
2018-04-05 00:02 | 363218.3 | 1200.001 | 3 | 48 | 4.400229 | 2.626787 | 1.360382 | 1.896e-09 | 5.832129 | 7e-09
2018-04-05 00:04 | 363338.3 | 1320.0003 | 3 | 48 | 4.400235 | 2.422745 | 1.444436 | 1.896e-09 | 6.201984 | 7e-09
2018-04-05 00:06 | 363458.3 | 1440.001 | 3 | 48 | 4.40027 | 2.247021 | 1.522181 | 1.896e-09 | 6.544082 | 7e-09
2018-04-05 00:08 | 363578.3 | 1560.0003 | 3 | 48 | 4.400229 | 2.09584 | 1.594488 | 1.896e-09 | 6.862245 | 7e-09
2018-04-05 00:10 | 363698.3 | 1680.0002 | 3 | 48 | 4.400196 | 1.964282 | 1.662125 | 1.896e-09 | 7.159861 | 7e-09
2018-04-05 00:12 | 363818.3 | 1800.0003 | 3 | 48 | 4.400191 | 1.848315 | 1.725633 | 1.896e-09 | 7.439307 | 7e-09
2018-04-05 00:14 | 363938.3 | 1920.0011 | 3 | 48 | 4.400208 | 1.741981 | 1.785437 | 1.896e-09 | 7.702458 | 7e-09
2018-04-05 00:16 | 364058.3 | 2040.001 | 3 | 48 | 4.400146 | 1.64469 | 1.841878 | 1.896e-09 | 7.950807 | 7e-09
2018-04-05 00:18 | 364178.3 | 2160.001 | 3 | 48 | 4.400204 | 1.556604 | 1.895208 | 1.896e-09 | 8.18547 | 7e-09
2018-04-05 00:20 | 364298.3 | 2280.001 | 3 | 48 | 4.400146 | 1.471862 | 1.945659 | 1.896e-09 | 8.407463 | 7e-09
2018-04-05 00:22 | 364418.3 | 2400.001 | 3 | 48 | 4.400167 | 1.394094 | 1.99341 | 1.896e-09 | 8.617578 | 7e-09
2018-04-05 00:24 | 364538.3 | 2520.001 | 3 | 48 | 4.40014 | 1.319709 | 2.038636 | 1.896e-09 | 8.816578 | 7e-09
2018-04-05 00:26 | 364658.3 | 2640.001 | 3 | 48 | 4.40019 | 1.247063 | 2.081418 | 1.896e-09 | 9.004825 | 7e-09
2018-04-05 00:28 | 364778.3 | 2760.001 | 3 | 48 | 4.400148 | 1.176382 | 2.121793 | 1.896e-09 | 9.182481 | 7e-09
2018-04-05 00:30 | 364898.3 | 2880.0002 | 3 | 48 | 4.40016 | 1.109884 | 2.159879 | 1.896e-09 | 9.350069 | 7e-09
2018-04-05 00:32 | 365018.3 | 3000.0003 | 3 | 48 | 4.400166 | 1.048802 | 2.195848 | 1.896e-09 | 9.508335 | 7e-09
2018-04-05 00:34 | 365138.3 | 3120.001 | 3 | 48 | 4.400199 | 0.9902554 | 2.229819 | 1.896e-09 | 9.657814 | 7e-09
2018-04-05 00:36 | 365258.3 | 3240.0011 | 3 | 48 | 4.400101 | 0.9325132 | 2.261857 | 1.896e-09 | 9.798785 | 7e-09
2018-04-05 00:38 | 365378.3 | 3360.0002 | 3 | 48 | 4.400109 | 0.8786783 | 2.29205 | 1.896e-09 | 9.931640625 | 7e-09
2018-04-05 00:40 | 365498.3 | 3480.001 | 3 | 48 | 4.400135 | 0.8281584 | 2.320498 | 1.896e-09 | 10.05682 | 7e-09
2018-04-05 00:42 | 365618.3 | 3600.001 | 3 | 48 | 4.400154 | 0.7793436 | 2.347287 | 1.896e-09 | 10.17469 | 7e-09
2018-04-05 00:44 | 365738.3 | 3720.0002 | 3 | 48 | 4.400101 | 0.7333364 | 2.372496 | 1.896e-09 | 10.28561 | 7e-09
2018-04-05 00:46 | 365858.3 | 3840.0002 | 3 | 48 | 4.400133 | 0.6902761 | 2.396226 | 1.896e-09 | 10.39003 | 7e-09
2018-04-05 00:48 | 365973.2 | 3954.8104 | 3 | 48 | 4.400149 | 0.6519833 | 2.417623 | 1.896e-09 | 10.48418 | 7e-09
2018-04-05 00:50 | 366093.2 | 120.0008 | 4 | 48 | 4.289314 | 0 | 2.417623 | 1.896e-09 | 10.48418 | 7e-09
2018-04-05 00:52 | 366213.2 | 240 | 4 | 48 | 4.277722 | 0 | 2.417623 | 1.896e-09 | 10.48418 | 7e-09
2018-04-05 00:53 | 366273.2 | 300.0022 | 4 | 48 | 4.274623 | 0 | 2.417623 | 1.896e-09 | 10.48418 | 7e-09
2018-04-05 00:55 | 366393.3 | 120.0003 | 5 | 48 | 3.826417 | -3.259808 | 2.417623 | 0.1086469 | 10.48418 | 0.4217135
2018-04-05 00:57 | 366513.3 | 240.0002 | 5 | 48 | 3.774533 | -3.259921 | 2.417623 | 0.2172997 | 10.48418 | 0.834525
2018-04-05 00:59 | 366633.3 | 360.001 | 5 | 48 | 3.727787 | -3.259866 | 2.417623 | 0.325964 | 10.48418 | 1.242131
2018-04-05 01:01 | 366753.3 | 480.0002 | 5 | 48 | 3.682251 | -3.25983 | 2.417623 | 0.4346302 | 10.48418 | 1.644725
2018-04-05 01:03 | 366873.3 | 600.001 | 5 | 48 | 3.637755 | -3.259892 | 2.417623 | 0.5432926 | 10.48418 | 2.042416
2018-04-05 01:05 | 366993.3 | 720.0002 | 5 | 48 | 3.595744 | -3.25997 | 2.417623 | 0.6519402 | 10.48418 | 2.435342
2018-04-05 01:07 | 367113.3 | 840.001 | 5 | 48 | 3.556495 | -3.25997 | 2.417623 | 0.7606055 | 10.48418 | 2.823906
2018-04-05 01:09 | 367233.3 | 960.001 | 5 | 48 | 3.520979 | -3.260003 | 2.417623 | 0.8692662 | 10.48418 | 3.208401
2018-04-05 01:11 | 367353.3 | 1080.0012 | 5 | 48 | 3.48842 | -3.259892 | 2.417623 | 0.9779237 | 10.48418 | 3.58919
2018-04-05 01:13 | 367473.3 | 1200.0002 | 5 | 48 | 3.458179 | -3.259956 | 2.417623 | 1.086582 | 10.48418 | 3.966573
2018-04-05 01:15 | 367593.3 | 1320.0011 | 5 | 48 | 3.429979 | -3.259947 | 2.417623 | 1.195241 | 10.48418 | 4.340789
2018-04-05 01:17 | 367713.3 | 1440.0002 | 5 | 48 | 3.40326 | -3.260036 | 2.417623 | 1.303896 | 10.48418 | 4.712014
2018-04-05 01:19 | 367833.3 | 1560.0011 | 5 | 48 | 3.37752 | -3.259918 | 2.417623 | 1.412564 | 10.48418 | 5.080435
2018-04-05 01:21 | 367953.3 | 1680.001 | 5 | 48 | 3.352309 | -3.259998 | 2.417623 | 1.521231 | 10.48418 | 5.446092
2018-04-05 01:23 | 368073.3 | 1800.0011 | 5 | 48 | 3.326532 | -3.259936 | 2.417623 | 1.629893 | 10.48418 | 5.808966
2018-04-05 01:25 | 368193.3 | 1920.0012 | 5 | 48 | 3.299909 | -3.25999 | 2.417623 | 1.738552 | 10.48418 | 6.168996
2018-04-05 01:27 | 368313.3 | 2040.001 | 5 | 48 | 3.270562 | -3.259994 | 2.417623 | 1.847212 | 10.48418 | 6.525994
2018-04-05 01:29 | 368433.3 | 2160.0004 | 5 | 48 | 3.237838 | -3.259963 | 2.417623 | 1.95587 | 10.48418 | 6.879628
2018-04-05 01:31 | 368553.3 | 2280.0011 | 5 | 48 | 3.199822 | -3.260029 | 2.417623 | 2.064522 | 10.48418 | 7.229416
2018-04-05 01:33 | 368673.3 | 2400.0001 | 5 | 48 | 3.1544 | -3.259998 | 2.417623 | 2.17319 | 10.48418 | 7.574744
2018-04-05 01:35 | 368793.3 | 2520.0002 | 5 | 48 | 3.09831 | -3.25996 | 2.417623 | 2.281836 | 10.48418 | 7.914536
2018-04-05 01:37 | 368913.3 | 2640.0003 | 5 | 48 | 3.024348 | -3.259996 | 2.417623 | 2.390507 | 10.48418 | 8.247409
2018-04-05 01:38 | 368945.8 | 2672.5168 | 5 | 48 | 3 | -3.260023 | 2.417623 | 2.419948 | 10.48418 | 8.336094
2018-04-05 01:40 | 369065.9 | 119.9999 | 6 | 48 | 3.649613 | 0 | 2.417623 | 2.419948 | 10.48418 | 8.336094
2018-04-05 01:42 | 369185.9 | 240.0007 | 6 | 48 | 3.685617 | 0 | 2.417623 | 2.419948 | 10.48418 | 8.336094
2018-04-05 01:43 | 369245.9 | 300.0013 | 6 | 48 | 3.692476 | 0 | 2.417623 | 2.419948 | 10.48418 | 8.336094
2018-04-05 01:43 | 369245.9 | 0.0028 | 7 | 49 | 3.692318 | 0 | 0 | 0 | 0 | 0
2018-04-05 01:45 | 369365.9 | 120.0002 | 2 | 49 | 4.20025 | 3.764948 | 0.1421612 | 0 | 0.5957584 | 0
2018-04-05 01:47 | 369485.9 | 240.0003 | 2 | 49 | 4.200227 | 3.356205 | 0.2602324 | 0 | 1.091689 | 0
2018-04-05 01:47 | 369526.7 | 280.7176 | 2 | 49 | 4.200236 | 3.259987 | 0.2976527 | 0 | 1.248863 | 0
2018-04-05 01:49 | 369646.7 | 120.0011 | 3 | 49 | 4.22185 | 3.26018 | 0.4059344 | 0 | 1.704813 | 0
2018-04-05 01:51 | 369766.7 | 240.0002 | 3 | 49 | 4.241441 | 3.260071 | 0.5146005 | 0 | 2.164649 | 0
2018-04-05 01:53 | 369886.7 | 360.0012 | 3 | 49 | 4.262834 | 3.260046 | 0.6232607 | 0 | 2.626665 | 0
2018-04-05 01:55 | 370006.7 | 480.0003 | 3 | 49 | 4.287443 | 3.260109 | 0.7319384 | 0 | 3.091251 | 0
2018-04-05 01:57 | 370126.7 | 600.0028 | 3 | 49 | 4.315081 | 3.260075 | 0.8406066 | 0 | 3.558638 | 0
2018-04-05 01:59 | 370246.7 | 720.0011 | 3 | 49 | 4.345622 | 3.260139 | 0.9492719 | 0 | 4.029174 | 0
2018-04-05 02:01 | 370366.7 | 840.0002 | 3 | 49 | 4.378272 | 3.260138 | 1.057926 | 0 | 4.50311 | 0
2018-04-05 02:03 | 370486.7 | 960.0011 | 3 | 49 | 4.400234 | 3.136635 | 1.165811 | 0 | 4.977061 | 0
2018-04-05 02:05 | 370606.7 | 1080.0011 | 3 | 49 | 4.400215 | 2.857653 | 1.265567 | 0 | 5.416012 | 0
2018-04-05 02:07 | 370726.7 | 1200.0003 | 3 | 49 | 4.400162 | 2.620111 | 1.356795 | 0 | 5.817436 | 0
2018-04-05 02:09 | 370846.7 | 1320.0011 | 3 | 49 | 4.400235 | 2.418409 | 1.440683 | 0 | 6.18656 | 0
2018-04-05 02:11 | 370966.7 | 1440.0002 | 3 | 49 | 4.400187 | 2.243849 | 1.518316 | 0 | 6.528163 | 0
2018-04-05 02:13 | 371086.7 | 1560.0011 | 3 | 49 | 4.400224 | 2.094152 | 1.590552 | 0 | 6.846016 | 0
2018-04-05 02:15 | 371206.7 | 1680.0002 | 3 | 49 | 4.400239 | 1.960893 | 1.658074 | 0 | 7.143127 | 0
2018-04-05 02:17 | 371326.7 | 1800.001 | 3 | 49 | 4.400206 | 1.843376 | 1.721428 | 0 | 7.421897 | 0
2018-04-05 02:19 | 371446.7 | 1920.0002 | 3 | 49 | 4.400182 | 1.738489 | 1.781088 | 0 | 7.684412 | 0
2018-04-05 02:21 | 371566.7 | 2040.0002 | 3 | 49 | 4.400181 | 1.639898 | 1.837379 | 0 | 7.932104 | 0
2018-04-05 02:23 | 371686.7 | 2160.001 | 3 | 49 | 4.400124 | 1.55048 | 1.890538 | 0 | 8.166009 | 0
2018-04-05 02:25 | 371806.7 | 2280.0002 | 3 | 49 | 4.400224 | 1.468334 | 1.940831 | 0 | 8.387308 | 0
2018-04-05 02:27 | 371926.7 | 2400.0002 | 3 | 49 | 4.400157 | 1.391909 | 1.988469 | 0 | 8.596926 | 0
2018-04-05 02:29 | 372046.7 | 2520.0002 | 3 | 49 | 4.400146 | 1.320964 | 2.033693 | 0 | 8.795916 | 0
2018-04-05 02:31 | 372166.7 | 2640.0002 | 3 | 49 | 4.400185 | 1.252763 | 2.076588 | 0 | 8.984661 | 0
2018-04-05 02:33 | 372286.7 | 2760.001 | 3 | 49 | 4.400151 | 1.183224 | 2.117184 | 0 | 9.163293 | 0
2018-04-05 02:35 | 372406.7 | 2880.001 | 3 | 49 | 4.400176 | 1.116993 | 2.155511 | 0 | 9.331935 | 0
2018-04-05 02:37 | 372526.7 | 3000.0002 | 3 | 49 | 4.400218 | 1.054826 | 2.191678 | 0 | 9.491077 | 0
2018-04-05 02:39 | 372646.7 | 3120.0003 | 3 | 49 | 4.400176 | 0.9974661 | 2.225852 | 0 | 9.641445 | 0
2018-04-05 02:41 | 372766.7 | 3240.0011 | 3 | 49 | 4.400157 | 0.9414558 | 2.258154 | 0 | 9.783583 | 0
2018-04-05 02:43 | 372886.7 | 3360.0002 | 3 | 49 | 4.400162 | 0.8877096 | 2.288636 | 0 | 9.917708 | 0
2018-04-05 02:45 | 373006.7 | 3480.0002 | 3 | 49 | 4.400136 | 0.8364 | 2.317366 | 0 | 10.04412 | 0
2018-04-05 02:47 | 373126.7 | 3600.001 | 3 | 49 | 4.400095 | 0.7879429 | 2.344439 | 0 | 10.16325 | 0
2018-04-05 02:49 | 373246.7 | 3720.0002 | 3 | 49 | 4.400147 | 0.7423325 | 2.369946 | 0 | 10.27549 | 0
2018-04-05 02:51 | 373366.7 | 3840.0002 | 3 | 49 | 4.400161 | 0.6992493 | 2.393958 | 0 | 10.38114 | 0
2018-04-05 02:53 | 373486.7 | 3960.0003 | 3 | 49 | 4.400207 | 0.6591644 | 2.416576 | 0 | 10.48066 | 0
2018-04-05 02:54 | 373508.2 | 3981.4761 | 3 | 49 | 4.400169 | 0.6519814 | 2.420482 | 0 | 10.49785 | 0
2018-04-05 02:56 | 373628.2 | 120 | 4 | 49 | 4.28948 | 0 | 2.420482 | 0 | 10.49785 | 0
2018-04-05 02:58 | 373748.2 | 240 | 4 | 49 | 4.277845 | 0 | 2.420482 | 0 | 10.49785 | 0
2018-04-05 02:59 | 373808.2 | 300.0022 | 4 | 49 | 4.274797 | 0 | 2.420482 | 0 | 10.49785 | 0
2018-04-05 03:01 | 373928.3 | 120.001 | 5 | 49 | 3.828095 | -3.259886 | 2.420482 | 0.1086434 | 10.49785 | 0.4218446
2018-04-05 03:03 | 374048.3 | 240.0019 | 5 | 49 | 3.7764 | -3.259907 | 2.420482 | 0.2173117 | 10.49785 | 0.8349112
2018-04-05 03:05 | 374168.3 | 360.001 | 5 | 49 | 3.729745 | -3.259947 | 2.420482 | 0.3259666 | 10.49785 | 1.242694
2018-04-05 03:07 | 374288.3 | 480.0002 | 5 | 49 | 3.68417 | -3.259938 | 2.420482 | 0.4346321 | 10.49785 | 1.645499
2018-04-05 03:09 | 374408.3 | 600.0002 | 5 | 49 | 3.639764 | -3.259843 | 2.420482 | 0.5432855 | 10.49785 | 2.043366
2018-04-05 03:11 | 374528.3 | 720.0011 | 5 | 49 | 3.597841 | -3.2599 | 2.420482 | 0.6519534 | 10.49785 | 2.436588
2018-04-05 03:13 | 374648.3 | 840.001 | 5 | 49 | 3.558597 | -3.260023 | 2.420482 | 0.7606095 | 10.49785 | 2.825353
2018-04-05 03:15 | 374768.3 | 960.0003 | 5 | 49 | 3.522641 | -3.259965 | 2.420482 | 0.8692629 | 10.49785 | 3.210018
2018-04-05 03:17 | 374888.3 | 1080.0002 | 5 | 49 | 3.490223 | -3.259976 | 2.420482 | 0.9779138 | 10.49785 | 3.590966
2018-04-05 03:19 | 375008.3 | 1200.0003 | 5 | 49 | 3.460057 | -3.25999 | 2.420482 | 1.086591 | 10.49785 | 3.968621
2018-04-05 03:21 | 375128.3 | 1320.0011 | 5 | 49 | 3.431654 | -3.259934 | 2.420482 | 1.195243 | 10.49785 | 4.343006
2018-04-05 03:23 | 375248.3 | 1440.001 | 5 | 49 | 3.404257 | -3.259907 | 2.420482 | 1.303907 | 10.49785 | 4.714398
2018-04-05 03:25 | 375368.3 | 1560.0002 | 5 | 49 | 3.378534 | -3.259968 | 2.420482 | 1.41257 | 10.49785 | 5.082914
2018-04-05 03:27 | 375488.3 | 1680.001 | 5 | 49 | 3.353162 | -3.259941 | 2.420482 | 1.521227 | 10.49785 | 5.448638
2018-04-05 03:29 | 375608.3 | 1800.0003 | 5 | 49 | 3.327208 | -3.259948 | 2.420482 | 1.629891 | 10.49785 | 5.811602
2018-04-05 03:31 | 375728.3 | 1920.001 | 5 | 49 | 3.300007 | -3.259894 | 2.420482 | 1.738556 | 10.49785 | 6.171692
2018-04-05 03:33 | 375848.3 | 2040.001 | 5 | 49 | 3.271022 | -3.259954 | 2.420482 | 1.847218 | 10.49785 | 6.528724
2018-04-05 03:35 | 375968.3 | 2160.0012 | 5 | 49 | 3.238373 | -3.259921 | 2.420482 | 1.955868 | 10.49785 | 6.882386
2018-04-05 03:37 | 376088.3 | 2280.0002 | 5 | 49 | 3.200194 | -3.260003 | 2.420482 | 2.064535 | 10.49785 | 7.232284
2018-04-05 03:39 | 376208.3 | 2400.0004 | 5 | 49 | 3.154773 | -3.260007 | 2.420482 | 2.173192 | 10.49785 | 7.577616
2018-04-05 03:41 | 376328.3 | 2520.0011 | 5 | 49 | 3.098942 | -3.259953 | 2.420482 | 2.281859 | 10.49785 | 7.917531
2018-04-05 03:43 | 376448.3 | 2640.0018 | 5 | 49 | 3.025796 | -3.259994 | 2.420482 | 2.390517 | 10.49785 | 8.250501
2018-04-05 03:43 | 376482.4 | 2674.1545 | 5 | 49 | 2.999997 | -3.259892 | 2.420482 | 2.421446 | 10.49785 | 8.343694
2018-04-05 03:45 | 376602.5 | 120.0001 | 6 | 49 | 3.649318 | 0 | 2.420482 | 2.421446 | 10.49785 | 8.343694
2018-04-05 03:47 | 376722.5 | 240.0002 | 6 | 49 | 3.68535 | 0 | 2.420482 | 2.421446 | 10.49785 | 8.343694
2018-04-05 03:48 | 376782.5 | 300.0015 | 6 | 49 | 3.692257 | 0 | 2.420482 | 2.421446 | 10.49785 | 8.343694
2018-04-05 03:48 | 376782.5 | 0.0026 | 7 | 50 | 3.692203 | 0 | 0 | 0 | 0 | 0
2018-04-05 03:50 | 376902.6 | 120.0002 | 2 | 50 | 4.200274 | 3.768166 | 0.1421795 | 3.36e-09 | 0.595838 | 1.2406e-08
2018-04-05 03:52 | 377022.6 | 240.0009 | 2 | 50 | 4.20026 | 3.359465 | 0.2603636 | 3.36e-09 | 1.092242 | 1.2406e-08
2018-04-05 03:53 | 377064.8 | 282.2 | 2 | 50 | 4.200253 | 3.259979 | 0.2991381 | 3.36e-09 | 1.255104 | 1.2406e-08
2018-04-05 03:55 | 377184.8 | 120.0009 | 3 | 50 | 4.221933 | 3.260117 | 0.4074355 | 3.36e-09 | 1.71112 | 1.2406e-08
2018-04-05 03:57 | 377304.8 | 240.0009 | 3 | 50 | 4.241603 | 3.260078 | 0.5161081 | 3.36e-09 | 2.171 | 1.2406e-08
2018-04-05 03:59 | 377424.8 | 360.001 | 3 | 50 | 4.262478 | 3.260059 | 0.6247596 | 3.36e-09 | 2.632963 | 1.2406e-08
2018-04-05 04:01 | 377544.8 | 480.001 | 3 | 50 | 4.286774 | 3.26009 | 0.7334321 | 3.36e-09 | 3.097467 | 1.2406e-08
2018-04-05 04:03 | 377664.8 | 600.001 | 3 | 50 | 4.314483 | 3.26021 | 0.842091 | 3.36e-09 | 3.564738 | 1.2406e-08
2018-04-05 04:05 | 377784.8 | 720.0009 | 3 | 50 | 4.345035 | 3.260092 | 0.9507711 | 3.36e-09 | 4.03528 | 1.2406e-08
2018-04-05 04:07 | 377904.8 | 840.0001 | 3 | 50 | 4.377543 | 3.260124 | 1.059434 | 3.36e-09 | 4.509171 | 1.2406e-08
2018-04-05 04:09 | 378024.8 | 960.0002 | 3 | 50 | 4.400229 | 3.146879 | 1.167457 | 3.36e-09 | 4.98366 | 1.2406e-08
2018-04-05 04:11 | 378144.8 | 1080.0001 | 3 | 50 | 4.400248 | 2.864309 | 1.267529 | 3.36e-09 | 5.424004 | 1.2406e-08
2018-04-05 04:13 | 378264.8 | 1200.001 | 3 | 50 | 4.400215 | 2.625147 | 1.358904 | 3.36e-09 | 5.826074 | 1.2406e-08
2018-04-05 04:15 | 378384.8 | 1320.0001 | 3 | 50 | 4.400245 | 2.420738 | 1.442898 | 3.36e-09 | 6.195669 | 1.2406e-08
2018-04-05 04:17 | 378504.8 | 1440.0002 | 3 | 50 | 4.400218 | 2.244791 | 1.520568 | 3.36e-09 | 6.537432 | 1.2406e-08
2018-04-05 04:19 | 378624.8 | 1560.001 | 3 | 50 | 4.400166 | 2.094824 | 1.592856 | 3.36e-09 | 6.855513 | 1.2406e-08
2018-04-05 04:21 | 378744.8 | 1680.0009 | 3 | 50 | 4.400146 | 1.962272 | 1.660455 | 3.36e-09 | 7.152964 | 1.2406e-08
2018-04-05 04:23 | 378864.8 | 1800.001 | 3 | 50 | 4.40015 | 1.844166 | 1.723884 | 3.36e-09 | 7.432063 | 1.2406e-08
2018-04-05 04:25 | 378984.8 | 1920.0001 | 3 | 50 | 4.400153 | 1.737247 | 1.783551 | 3.36e-09 | 7.694611 | 1.2406e-08
2018-04-05 04:27 | 379104.8 | 2040.0001 | 3 | 50 | 4.400169 | 1.640726 | 1.839819 | 3.36e-09 | 7.942197 | 1.2406e-08
2018-04-05 04:29 | 379224.8 | 2160.0001 | 3 | 50 | 4.400128 | 1.550992 | 1.893003 | 3.36e-09 | 8.176215 | 1.2406e-08
2018-04-05 04:31 | 379344.8 | 2280.0001 | 3 | 50 | 4.40016 | 1.469348 | 1.943328 | 3.36e-09 | 8.397655 | 1.2406e-08
2018-04-05 04:33 | 379464.8 | 2400.001 | 3 | 50 | 4.400183 | 1.392065 | 1.991003 | 3.36e-09 | 8.607433 | 1.2406e-08
2018-04-05 04:35 | 379584.8 | 2520.0002 | 3 | 50 | 4.400146 | 1.317942 | 2.03617 | 3.36e-09 | 8.806174 | 1.2406e-08
2018-04-05 04:37 | 379704.8 | 2640.0002 | 3 | 50 | 4.400174 | 1.247618 | 2.078919 | 3.36e-09 | 8.994279 | 1.2406e-08
2018-04-05 04:39 | 379824.8 | 2760.0009 | 3 | 50 | 4.400096 | 1.179084 | 2.119359 | 3.36e-09 | 9.172222 | 1.2406e-08
2018-04-05 04:41 | 379944.8 | 2880.0001 | 3 | 50 | 4.400171 | 1.11439 | 2.157586 | 3.36e-09 | 9.340427 | 1.2406e-08
2018-04-05 04:43 | 380064.8 | 3000.0001 | 3 | 50 | 4.400141 | 1.051476 | 2.193683 | 3.36e-09 | 9.499258 | 1.2406e-08
2018-04-05 04:45 | 380184.8 | 3120.0001 | 3 | 50 | 4.400215 | 0.9928637 | 2.227738 | 3.36e-09 | 9.649108 | 1.2406e-08
2018-04-05 04:47 | 380304.8 | 3240.0002 | 3 | 50 | 4.400129 | 0.9367571 | 2.259891 | 3.36e-09 | 9.790586 | 1.2406e-08
2018-04-05 04:49 | 380424.8 | 3360.0001 | 3 | 50 | 4.400116 | 0.8837109 | 2.290239 | 3.36e-09 | 9.924122 | 1.2406e-08
2018-04-05 04:51 | 380544.8 | 3480.0009 | 3 | 50 | 4.400159 | 0.8339329 | 2.318862 | 3.36e-09 | 10.05007 | 1.2406e-08
2018-04-05 04:53 | 380664.8 | 3600.0009 | 3 | 50 | 4.400167 | 0.7867489 | 2.345857 | 3.36e-09 | 10.16885 | 1.2406e-08
2018-04-05 04:55 | 380784.8 | 3720.0009 | 3 | 50 | 4.400144 | 0.7412367 | 2.371318 | 3.36e-09 | 10.28088 | 1.2406e-08
2018-04-05 04:57 | 380904.8 | 3840.0001 | 3 | 50 | 4.400104 | 0.6979237 | 2.395304 | 3.36e-09 | 10.38642 | 1.2406e-08
2018-04-05 04:59 | 381024.8 | 3960.0001 | 3 | 50 | 4.400132 | 0.657074 | 2.41789 | 3.36e-09 | 10.4858 | 1.2406e-08
2018-04-05 04:59 | 381040.3 | 3975.5248 | 3 | 50 | 4.400151 | 0.6519918 | 2.420711 | 3.36e-09 | 10.49822 | 1.2406e-08
2018-04-05 05:01 | 381160.3 | 120.0009 | 4 | 50 | 4.289301 | 0 | 2.420711 | 3.36e-09 | 10.49822 | 1.2406e-08
2018-04-05 05:03 | 381280.3 | 240.0009 | 4 | 50 | 4.277664 | 0 | 2.420711 | 3.36e-09 | 10.49822 | 1.2406e-08
2018-04-05 05:04 | 381340.3 | 300.0023 | 4 | 50 | 4.274591 | 0 | 2.420711 | 3.36e-09 | 10.49822 | 1.2406e-08
2018-04-05 05:06 | 381460.5 | 120.0001 | 5 | 50 | 3.826735 | -3.259983 | 2.420711 | 0.1086497 | 10.49822 | 0.421743
2018-04-05 05:08 | 381580.5 | 240.001 | 5 | 50 | 3.774982 | -3.259953 | 2.420711 | 0.217318 | 10.49822 | 0.8346546
2018-04-05 05:10 | 381700.5 | 360.0009 | 5 | 50 | 3.728363 | -3.259978 | 2.420711 | 0.3259712 | 10.49822 | 1.242273
2018-04-05 05:12 | 381820.5 | 480.001 | 5 | 50 | 3.682614 | -3.259983 | 2.420711 | 0.4346409 | 10.49822 | 1.644945
2018-04-05 05:14 | 381940.5 | 600.0008 | 5 | 50 | 3.638092 | -3.259952 | 2.420711 | 0.5432957 | 10.49822 | 2.042641
2018-04-05 05:16 | 382060.5 | 720.0009 | 5 | 50 | 3.595594 | -3.259948 | 2.420711 | 0.6519573 | 10.49822 | 2.435631
2018-04-05 05:18 | 382180.5 | 840.0001 | 5 | 50 | 3.556994 | -3.260027 | 2.420711 | 0.7606074 | 10.49822 | 2.824167
2018-04-05 05:20 | 382300.5 | 960.0009 | 5 | 50 | 3.521515 | -3.259992 | 2.420711 | 0.869276 | 10.49822 | 3.208737
2018-04-05 05:22 | 382420.5 | 1080.0001 | 5 | 50 | 3.489135 | -3.259963 | 2.420711 | 0.9779372 | 10.49822 | 3.58961
2018-04-05 05:24 | 382540.5 | 1200.0009 | 5 | 50 | 3.45893 | -3.260045 | 2.420711 | 1.0866 | 10.49822 | 3.967095
2018-04-05 05:26 | 382660.5 | 1320.0002 | 5 | 50 | 3.430599 | -3.259953 | 2.420711 | 1.195256 | 10.49822 | 4.34138
2018-04-05 05:28 | 382780.5 | 1440.0012 | 5 | 50 | 3.402978 | -3.260056 | 2.420711 | 1.303907 | 10.49822 | 4.712617
2018-04-05 05:30 | 382900.5 | 1560.0008 | 5 | 50 | 3.376224 | -3.260015 | 2.420711 | 1.412565 | 10.49822 | 5.080909
2018-04-05 05:32 | 383020.5 | 1680 | 5 | 50 | 3.350418 | -3.26004 | 2.420711 | 1.521222 | 10.49822 | 5.446359
2018-04-05 05:34 | 383140.5 | 1800.0008 | 5 | 50 | 3.324244 | -3.259987 | 2.420711 | 1.629876 | 10.49822 | 5.808977
2018-04-05 05:36 | 383260.5 | 1920.0009 | 5 | 50 | 3.296839 | -3.259992 | 2.420711 | 1.738533 | 10.49822 | 6.168699
2018-04-05 05:38 | 383380.5 | 2040.0004 | 5 | 50 | 3.267255 | -3.259916 | 2.420711 | 1.847186 | 10.49822 | 6.525333
2018-04-05 05:40 | 383500.5 | 2160.0002 | 5 | 50 | 3.23432 | -3.259972 | 2.420711 | 1.95584 | 10.49822 | 6.878588
2018-04-05 05:42 | 383620.5 | 2280.0008 | 5 | 50 | 3.195984 | -3.260036 | 2.420711 | 2.064491 | 10.49822 | 7.22796
2018-04-05 05:44 | 383740.5 | 2400.0001 | 5 | 50 | 3.151078 | -3.259933 | 2.420711 | 2.173151 | 10.49822 | 7.572875
2018-04-05 05:46 | 383860.5 | 2520.0003 | 5 | 50 | 3.095233 | -3.259996 | 2.420711 | 2.281803 | 10.49822 | 7.912339
2018-04-05 05:48 | 383980.5 | 2640 | 5 | 50 | 3.021549 | -3.259934 | 2.420711 | 2.390462 | 10.49822 | 8.244851
2018-04-05 05:49 | 384009 | 2668.5175 | 5 | 50 | 2.999997 | -3.260009 | 2.420711 | 2.416284 | 10.49822 | 8.3226
2018-04-05 05:51 | 384129.0121 | 120.0009 | 6 | 50 | 3.650173 | 0 | 2.420711 | 2.416284 | 10.49822 | 8.3226
2018-04-05 05:53 | 384249.012 | 240.0008 | 6 | 50 | 3.686179 | 0 | 2.420711 | 2.416284 | 10.49822 | 8.3226
2018-04-05 05:54 | 384309.0135 | 300.0023 | 6 | 50 | 3.692972 | 0 | 2.420711 | 2.416284 | 10.49822 | 8.3226
2018-04-05 05:54 | 384309 | 0.0027 | 7 | 51 | 3.692836 | 0 | 0 | 0 | 0 | 0
2018-04-05 05:56 | 384429.1 | 120.0008 | 8 | 51 | 4.141088 | 3.260139 | 0.1086493 | 0 | 0.4445584 | 0
2018-04-05 05:58 | 384549.1 | 240 | 8 | 51 | 4.182844 | 3.260092 | 0.2172932 | 0 | 0.8969135 | 0
2018-04-05 05:59 | 384621.3 | 312.2775 | 8 | 51 | 4.2 | 3.260118 | 0.2827322 | 0 | 1.171225 | 0

## Statistics_68
Date_Time | Test_Time(s) | Step_Time(s) | Step_Index | Cycle_Index | Voltage(V) | Current(A) | Charge_Capacity(Ah) | Discharge_Capacity(Ah) | Charge_Energy(Wh) | Discharge_Energy(Wh) | ACR(Ohm) | Internal Resistance(Ohm)
2018-03-31 23:21 | 15166.4 | 300.0016 | 6 | 1 | 3.700599 | 0 | 2.721337 | 2.374771 | 11.80278 | 8.129091
2018-04-01 01:25 | 22584.18 | 300.0024 | 6 | 2 | 3.697125 | 0 | 2.396311 | 2.410586 | 10.38556 | 8.270163
2018-04-01 03:29 | 30039.35 | 300.0031 | 6 | 3 | 3.69725 | 0 | 2.417372 | 2.411881 | 10.47404 | 8.289758
2018-04-01 05:33 | 37488.68 | 300.0032 | 6 | 4 | 3.695278 | 0 | 2.410665 | 2.421006 | 10.44632 | 8.326727
2018-04-01 07:38 | 44958.26082 | 300.0032 | 6 | 5 | 3.695195 | 0 | 2.424056 | 2.422408 | 10.50523 | 8.332702
2018-04-01 09:43 | 52451.06 | 300.0032 | 6 | 6 | 3.693909 | 0 | 2.423829 | 2.429786 | 10.50507 | 8.363656
2018-04-01 11:48 | 59948.6165 | 300.0024 | 6 | 7 | 3.694161 | 0 | 2.430987 | 2.427752 | 10.53529 | 8.356046
2018-04-01 13:53 | 67450.47 | 300.0024 | 6 | 8 | 3.69301 | 0 | 2.427461 | 2.43262 | 10.52085 | 8.376308
2018-04-01 15:58 | 74949.2 | 300.0023 | 6 | 9 | 3.693214 | 0 | 2.432119 | 2.429542 | 10.54069 | 8.364095
2018-04-01 18:03 | 82456.9573 | 300.004 | 6 | 10 | 3.692379 | 0 | 2.431874 | 2.435274 | 10.54023 | 8.386069
2018-04-01 20:08 | 89975.97 | 300.0016 | 6 | 11 | 3.692718 | 0 | 2.436228 | 2.4324 | 10.55848 | 8.378042
2018-04-01 22:13 | 97479.02 | 300.0017 | 6 | 12 | 3.692102 | 0 | 2.431214 | 2.433293 | 10.53734 | 8.381718
2018-04-02 00:18 | 104986.1 | 300.0007 | 6 | 13 | 3.69243 | 0 | 2.433537 | 2.430414 | 10.54741 | 8.369683
2018-04-02 02:23 | 112487.3 | 300.0008 | 6 | 14 | 3.692322 | 0 | 2.430339 | 2.429649 | 10.53334 | 8.367364
2018-04-02 04:28 | 119988 | 300.0015 | 6 | 15 | 3.692323 | 0 | 2.431112 | 2.42961 | 10.53767 | 8.368364
2018-04-02 06:33 | 127492.3 | 300.0042 | 6 | 16 | 3.691848 | 0 | 2.429637 | 2.430742 | 10.53102 | 8.371872
2018-04-02 08:38 | 134993.1 | 300.0024 | 6 | 17 | 3.692132 | 0 | 2.43107 | 2.428253 | 10.5365 | 8.364706
2018-04-02 10:43 | 142495.9 | 300.0032 | 6 | 18 | 3.69126 | 0 | 2.427846 | 2.431652 | 10.52151 | 8.374508
2018-04-02 12:48 | 149998.1 | 300.0022 | 6 | 19 | 3.692472 | 0 | 2.433294 | 2.425011 | 10.54691 | 8.351386
2018-04-02 14:53 | 157492.9 | 300.0024 | 6 | 20 | 3.691921 | 0 | 2.425232 | 2.427159 | 10.51221 | 8.359979
2018-04-02 16:58 | 164993 | 300.0015 | 6 | 21 | 3.692322 | 0 | 2.42851 | 2.424861 | 10.52621 | 8.352797
2018-04-02 19:03 | 172486.7 | 300.004 | 6 | 22 | 3.691735 | 0 | 2.424613 | 2.426406 | 10.51001 | 8.360003
2018-04-02 21:08 | 179990.3 | 300.0033 | 6 | 23 | 3.691929 | 0 | 2.427759 | 2.425494 | 10.52398 | 8.353979
2018-04-02 23:13 | 187495.3957 | 300.004 | 6 | 24 | 3.691894 | 0 | 2.42685 | 2.426081 | 10.51933 | 8.358277
2018-04-03 01:18 | 194987 | 300.0024 | 6 | 25 | 3.692385 | 0 | 2.424746 | 2.420871 | 10.5102 | 8.33924
2018-04-03 03:23 | 202477.3 | 300.0022 | 6 | 26 | 3.691777 | 0 | 2.421941 | 2.423993 | 10.49895 | 8.351438
2018-04-03 05:28 | 209973.7 | 300.0014 | 6 | 27 | 3.691919 | 0 | 2.424514 | 2.422643 | 10.51044 | 8.346519
2018-04-03 07:33 | 217473.7 | 300.0015 | 6 | 28 | 3.691976 | 0 | 2.423764 | 2.422126 | 10.50727 | 8.344942
2018-04-03 09:38 | 224968.8 | 300.004 | 6 | 29 | 3.691429 | 0 | 2.421301 | 2.421785 | 10.49606 | 8.349542
2018-04-03 11:43 | 232465 | 300.0032 | 6 | 30 | 3.692138 | 0 | 2.420867 | 2.417346 | 10.49584 | 8.325975
2018-04-03 13:48 | 239948.1 | 300.0014 | 6 | 31 | 3.692293 | 0 | 2.418175 | 2.416048 | 10.4836 | 8.321484
2018-04-03 15:54 | 247525.1 | 300.0037 | 6 | 32 | 3.69255 | 0 | 2.433788 | 2.430716 | 10.55357 | 8.378541
2018-04-03 17:59 | 255010.1 | 300.0008 | 6 | 33 | 3.691653 | 0 | 2.414689 | 2.417862 | 10.47037 | 8.341062
2018-04-03 20:03 | 262488.8 | 300.0024 | 6 | 34 | 3.692366 | 0 | 2.416457 | 2.412265 | 10.47803 | 8.311742
2018-04-03 22:07 | 269943.2 | 300.0037 | 6 | 35 | 3.692453 | 0 | 2.412899 | 2.411397 | 10.45971 | 8.307615
2018-04-04 00:12 | 277420.4 | 300.0032 | 6 | 36 | 3.692166 | 0 | 2.414873 | 2.415171 | 10.47206 | 8.325888
2018-04-04 02:17 | 284904.6 | 300.0016 | 6 | 37 | 3.691141 | 0 | 2.412945 | 2.417889 | 10.46329 | 8.334064
2018-04-04 04:22 | 292393.3 | 300.0013 | 6 | 38 | 3.69151 | 0 | 2.418747 | 2.415891 | 10.48761 | 8.325457
2018-04-04 06:26 | 299865.8 | 300.0022 | 6 | 39 | 3.69222 | 0 | 2.416547 | 2.411495 | 10.47685 | 8.309439
2018-04-04 08:31 | 307343.8 | 300.0024 | 6 | 40 | 3.692013 | 0 | 2.413357 | 2.412967 | 10.46411 | 8.319019
2018-04-04 10:35 | 314824 | 300.0023 | 6 | 41 | 3.691175 | 0 | 2.410704 | 2.414033 | 10.45302 | 8.318839
2018-04-04 12:40 | 322304.4 | 300.0022 | 6 | 42 | 3.691993 | 0 | 2.415186 | 2.409431 | 10.47103 | 8.302121
2018-04-04 14:45 | 329781.5 | 300.0008 | 6 | 43 | 3.691701 | 0 | 2.410633 | 2.411321 | 10.45282 | 8.304744
2018-04-04 16:50 | 337276.8 | 300.0032 | 6 | 44 | 3.691721 | 0 | 2.413444 | 2.412257 | 10.46593 | 8.312791
2018-04-04 18:55 | 344768.8 | 300.0014 | 6 | 45 | 3.690739 | 0 | 2.410453 | 2.415321 | 10.45303 | 8.320805
2018-04-04 21:00 | 352271.3 | 300.0039 | 6 | 46 | 3.691868 | 0 | 2.417281 | 2.409983 | 10.48205 | 8.302332
2018-04-04 23:04 | 359749.7 | 300.0005 | 6 | 47 | 3.691851 | 0 | 2.409961 | 2.408739 | 10.45024 | 8.297359
2018-04-05 01:09 | 367247.4 | 300.0016 | 6 | 48 | 3.691674 | 0 | 2.410787 | 2.410877 | 10.45507 | 8.307736
2018-04-05 03:14 | 374738.4 | 300.0032 | 6 | 49 | 3.690801 | 0 | 2.408176 | 2.412315 | 10.4429 | 8.309955
2018-04-05 05:19 | 382230.6 | 300.0032 | 6 | 50 | 3.691343 | 0 | 2.413222 | 2.409516 | 10.46435 | 8.299576
2018-04-05 05:24 | 382550.9 | 320.1777 | 8 | 51 | 4.2 | 3.260075 | 0.2899176 | 0 | 1.200657 | 0

## Channel_68_1
Date_Time | Test_Time(s) | Step_Time(s) | Step_Index | Cycle_Index | Voltage(V) | Current(A) | Charge_Capacity(Ah) | Discharge_Capacity(Ah) | Charge_Energy(Wh) | Discharge_Energy(Wh) | ACR(Ohm) | Internal Resistance(Ohm)
2018-03-31 19:10 | 120.001 | 120.0008 | 1 | 1 | 3.437019 | 0 | 0 | 0 | 0 | 0
2018-03-31 19:12 | 240.001 | 240.0008 | 1 | 1 | 3.4379 | 0 | 0 | 0 | 0 | 0
2018-03-31 19:14 | 360.0002 | 360 | 1 | 1 | 3.438357 | 0 | 0 | 0 | 0 | 0
2018-03-31 19:16 | 480.0009 | 480.0007 | 1 | 1 | 3.438581 | 0 | 0 | 0 | 0 | 0
2018-03-31 19:18 | 600.001 | 600.0008 | 1 | 1 | 3.438641 | 0 | 0 | 0 | 0 | 0
2018-03-31 19:20 | 720.001 | 720.0008 | 1 | 1 | 3.438557 | 0 | 0 | 0 | 0 | 0
2018-03-31 19:22 | 840.0002 | 840 | 1 | 1 | 3.438524 | 0 | 0 | 0 | 0 | 0
2018-03-31 19:24 | 960.001 | 960.0008 | 1 | 1 | 3.438478 | 0 | 0 | 0 | 0 | 0
2018-03-31 19:26 | 1080.001 | 1080.0008 | 1 | 1 | 3.438457 | 0 | 0 | 0 | 0 | 0
2018-03-31 19:28 | 1200.001 | 1200.0008 | 1 | 1 | 3.438524 | 0 | 0 | 0 | 0 | 0
2018-03-31 19:30 | 1320.0002 | 1320 | 1 | 1 | 3.438562 | 0 | 0 | 0 | 0 | 0
2018-03-31 19:32 | 1440.0002 | 1440 | 1 | 1 | 3.438601 | 0 | 0 | 0 | 0 | 0
2018-03-31 19:34 | 1560.0009 | 1560.0007 | 1 | 1 | 3.438626 | 0 | 0 | 0 | 0 | 0
2018-03-31 19:36 | 1680.001 | 1680.0008 | 1 | 1 | 3.438694 | 0 | 0 | 0 | 0 | 0
2018-03-31 19:38 | 1800.0001 | 1799.9999 | 1 | 1 | 3.438757 | 0 | 0 | 0 | 0 | 0
2018-03-31 19:40 | 1920.0002 | 1920 | 1 | 1 | 3.438842 | 0 | 0 | 0 | 0 | 0
2018-03-31 19:42 | 2040.001 | 2040.0008 | 1 | 1 | 3.438898 | 0 | 0 | 0 | 0 | 0
2018-03-31 19:44 | 2160.0009 | 2160.0007 | 1 | 1 | 3.438917 | 0 | 0 | 0 | 0 | 0
2018-03-31 19:46 | 2280.0002 | 2280 | 1 | 1 | 3.438978 | 0 | 0 | 0 | 0 | 0
2018-03-31 19:48 | 2400.0009 | 2400.0007 | 1 | 1 | 3.43903 | 0 | 0 | 0 | 0 | 0
2018-03-31 19:50 | 2520.0002 | 2520 | 1 | 1 | 3.439071 | 0 | 0 | 0 | 0 | 0
2018-03-31 19:52 | 2640.001 | 2640.0008 | 1 | 1 | 3.439136 | 0 | 0 | 0 | 0 | 0
2018-03-31 19:54 | 2760.0002 | 2760 | 1 | 1 | 3.4392 | 0 | 0 | 0 | 0 | 0
2018-03-31 19:56 | 2880.0002 | 2880 | 1 | 1 | 3.439247 | 0 | 0 | 0 | 0 | 0
2018-03-31 19:58 | 3000.0018 | 3000.0016 | 1 | 1 | 3.439299 | 0 | 0 | 0 | 0 | 0
2018-03-31 20:00 | 3120.0002 | 3120 | 1 | 1 | 3.439332 | 0 | 0 | 0 | 0 | 0
2018-03-31 20:02 | 3240.001 | 3240.0008 | 1 | 1 | 3.439432 | 0 | 0 | 0 | 0 | 0
2018-03-31 20:04 | 3360.0002 | 3360 | 1 | 1 | 3.43951 | 0 | 0 | 0 | 0 | 0
2018-03-31 20:06 | 3480.0009 | 3480.0007 | 1 | 1 | 3.439551 | 0 | 0 | 0 | 0 | 0
2018-03-31 20:08 | 3600.0002 | 3600 | 1 | 1 | 3.439604 | 0 | 0 | 0 | 0 | 0
2018-03-31 20:10 | 3720.0002 | 3720 | 1 | 1 | 3.439641 | 0 | 0 | 0 | 0 | 0
2018-03-31 20:12 | 3840.0002 | 3840 | 1 | 1 | 3.439693 | 0 | 0 | 0 | 0 | 0
2018-03-31 20:14 | 3960.0002 | 3960 | 1 | 1 | 3.439736 | 0 | 0 | 0 | 0 | 0
2018-03-31 20:16 | 4080.001 | 4080.0008 | 1 | 1 | 3.439792 | 0 | 0 | 0 | 0 | 0
2018-03-31 20:18 | 4200.0002 | 4200 | 1 | 1 | 3.439857 | 0 | 0 | 0 | 0 | 0
2018-03-31 20:20 | 4320.0002 | 4320 | 1 | 1 | 3.439905 | 0 | 0 | 0 | 0 | 0
2018-03-31 20:22 | 4440.0002 | 4440 | 1 | 1 | 3.439944 | 0 | 0 | 0 | 0 | 0
2018-03-31 20:24 | 4560.0002 | 4560 | 1 | 1 | 3.440021 | 0 | 0 | 0 | 0 | 0
2018-03-31 20:26 | 4680.0002 | 4680 | 1 | 1 | 3.440101 | 0 | 0 | 0 | 0 | 0
2018-03-31 20:28 | 4800.0002 | 4800 | 1 | 1 | 3.440172 | 0 | 0 | 0 | 0 | 0
2018-03-31 20:30 | 4920.0001 | 4919.9999 | 1 | 1 | 3.440219 | 0 | 0 | 0 | 0 | 0
2018-03-31 20:32 | 5040.001 | 5040.0008 | 1 | 1 | 3.440272 | 0 | 0 | 0 | 0 | 0
2018-03-31 20:34 | 5160.0002 | 5160 | 1 | 1 | 3.440374 | 0 | 0 | 0 | 0 | 0
2018-03-31 20:36 | 5280.001 | 5280.0008 | 1 | 1 | 3.440443 | 0 | 0 | 0 | 0 | 0
2018-03-31 20:38 | 5400.001 | 5400.0008 | 1 | 1 | 3.440462 | 0 | 0 | 0 | 0 | 0
2018-03-31 20:40 | 5520.0002 | 5520 | 1 | 1 | 3.440534 | 0 | 0 | 0 | 0 | 0
2018-03-31 20:42 | 5640.0002 | 5640 | 1 | 1 | 3.440589 | 0 | 0 | 0 | 0 | 0
2018-03-31 20:44 | 5760.0001 | 5759.9999 | 1 | 1 | 3.440678 | 0 | 0 | 0 | 0 | 0
2018-03-31 20:46 | 5880.001 | 5880.0008 | 1 | 1 | 3.440743 | 0 | 0 | 0 | 0 | 0
2018-03-31 20:48 | 6000.0001 | 5999.9999 | 1 | 1 | 3.44082 | 0 | 0 | 0 | 0 | 0
2018-03-31 20:50 | 6120.0002 | 6120 | 1 | 1 | 3.440863 | 0 | 0 | 0 | 0 | 0
2018-03-31 20:52 | 6240.0002 | 6240 | 1 | 1 | 3.4409 | 0 | 0 | 0 | 0 | 0
2018-03-31 20:54 | 6360.0009 | 6360.0007 | 1 | 1 | 3.440961 | 0 | 0 | 0 | 0 | 0
2018-03-31 20:56 | 6480.0002 | 6480 | 1 | 1 | 3.441042 | 0 | 0 | 0 | 0 | 0
2018-03-31 20:58 | 6600.0001 | 6599.9999 | 1 | 1 | 3.441104 | 0 | 0 | 0 | 0 | 0
2018-03-31 21:00 | 6720.0002 | 6720 | 1 | 1 | 3.441185 | 0 | 0 | 0 | 0 | 0
2018-03-31 21:02 | 6840.0009 | 6840.0007 | 1 | 1 | 3.441267 | 0 | 0 | 0 | 0 | 0
2018-03-31 21:04 | 6960.001 | 6960.0008 | 1 | 1 | 3.441287 | 0 | 0 | 0 | 0 | 0
2018-03-31 21:06 | 7080.0006 | 7080.0004 | 1 | 1 | 3.441351 | 0 | 0 | 0 | 0 | 0
2018-03-31 21:08 | 7200.0011 | 7200.0009 | 1 | 1 | 3.441414 | 0 | 0 | 0 | 0 | 0
2018-03-31 21:08 | 7200.0025 | 7200.0023 | 1 | 1 | 3.441413 | 0 | 0 | 0 | 0 | 0
2018-03-31 21:10 | 7320.08192 | 120.0002 | 2 | 1 | 4.20023 | 3.760246 | 0.1458842 | 8.22e-10 | 0.6046828 | 2.827e-09
2018-03-31 21:12 | 7440.08192 | 240.0002 | 2 | 1 | 4.200243 | 3.542412 | 0.2679151 | 8.22e-10 | 1.11724 | 2.827e-09
2018-03-31 21:14 | 7550.22322 | 350.1415 | 2 | 1 | 4.200229 | 3.259989 | 0.3719447 | 8.22e-10 | 1.554191 | 2.827e-09
2018-03-31 21:16 | 7670.23676 | 120.0009 | 3 | 1 | 4.227065 | 3.260174 | 0.4802269 | 8.22e-10 | 2.010395 | 2.827e-09
2018-03-31 21:18 | 7790.23676 | 240.0009 | 3 | 1 | 4.251675 | 3.260103 | 0.5889021 | 8.22e-10 | 2.471141 | 2.827e-09
2018-03-31 21:20 | 7910.23686 | 360.001 | 3 | 1 | 4.273443 | 3.260094 | 0.6975611 | 8.22e-10 | 2.934311 | 2.827e-09
2018-03-31 21:22 | 8030.23596 | 480.0001 | 3 | 1 | 4.295433 | 3.26016 | 0.8062274 | 8.22e-10 | 3.399879 | 2.827e-09
2018-03-31 21:24 | 8150.23596 | 600.0001 | 3 | 1 | 4.319193 | 3.26013 | 0.9149009 | 8.22e-10 | 3.867951 | 2.827e-09
2018-03-31 21:26 | 8270.23596 | 720.0001 | 3 | 1 | 4.344254 | 3.260042 | 1.023564 | 8.22e-10 | 4.338639 | 2.827e-09
2018-03-31 21:28 | 8390.23676 | 840.0009 | 3 | 1 | 4.370565 | 3.260023 | 1.132229 | 8.22e-10 | 4.812117 | 2.827e-09
2018-03-31 21:30 | 8510.23686 | 960.001 | 3 | 1 | 4.398542 | 3.260134 | 1.240899 | 8.22e-10 | 5.288577 | 2.827e-09
2018-03-31 21:32 | 8630.23686 | 1080.001 | 3 | 1 | 4.400215 | 3.012161 | 1.345439 | 8.22e-10 | 5.748569 | 2.827e-09
2018-03-31 21:34 | 8750.23766 | 1200.0018 | 3 | 1 | 4.400239 | 2.794943 | 1.442147 | 8.22e-10 | 6.17411 | 2.827e-09
2018-03-31 21:36 | 8870.23686 | 1320.001 | 3 | 1 | 4.400235 | 2.603565 | 1.532041 | 8.22e-10 | 6.569661 | 2.827e-09
2018-03-31 21:38 | 8990.23766 | 1440.0018 | 3 | 1 | 4.400259 | 2.434914 | 1.615952 | 8.22e-10 | 6.938889 | 2.827e-09
2018-03-31 21:40 | 9110.23606 | 1560.0002 | 3 | 1 | 4.400212 | 2.286772 | 1.694567 | 8.22e-10 | 7.284811 | 2.827e-09
2018-03-31 21:42 | 9230.23686 | 1680.001 | 3 | 1 | 4.400223 | 2.156063 | 1.768567 | 8.22e-10 | 7.610428 | 2.827e-09
2018-03-31 21:44 | 9350.23616 | 1800.0003 | 3 | 1 | 4.400206 | 2.038567 | 1.838443 | 8.22e-10 | 7.917895 | 2.827e-09
2018-03-31 21:46 | 9470.23686 | 1920.001 | 3 | 1 | 4.400205 | 1.9323 | 1.904576 | 8.22e-10 | 8.208892 | 2.827e-09
2018-03-31 21:48 | 9590.23766 | 2040.0018 | 3 | 1 | 4.400192 | 1.834064 | 1.967324 | 8.22e-10 | 8.484996 | 2.827e-09
2018-03-31 21:50 | 9710.23606 | 2160.0002 | 3 | 1 | 4.40021 | 1.741015 | 2.026874 | 8.22e-10 | 8.747025 | 2.827e-09
2018-03-31 21:52 | 9830.23606 | 2280.0002 | 3 | 1 | 4.400157 | 1.653938 | 2.083436 | 8.22e-10 | 8.995907 | 2.827e-09
2018-03-31 21:54 | 9950.23696 | 2400.0011 | 3 | 1 | 4.400136 | 1.573468 | 2.137218 | 8.22e-10 | 9.232557 | 2.827e-09
2018-03-31 21:56 | 10070.23686 | 2520.001 | 3 | 1 | 4.400201 | 1.497897 | 2.188398 | 8.22e-10 | 9.457759 | 2.827e-09
2018-03-31 21:58 | 10190.23846 | 2640.0026 | 3 | 1 | 4.400198 | 1.424589 | 2.237082 | 8.22e-10 | 9.671979 | 2.827e-09
2018-03-31 22:00 | 10310.23686 | 2760.001 | 3 | 1 | 4.400179 | 1.352221 | 2.283348 | 8.22e-10 | 9.875557 | 2.827e-09
2018-03-31 22:02 | 10430.23606 | 2880.0002 | 3 | 1 | 4.40017 | 1.28403 | 2.327262 | 8.22e-10 | 10.06878 | 2.827e-09
2018-03-31 22:04 | 10550.23776 | 3000.0019 | 3 | 1 | 4.400162 | 1.220727 | 2.368998 | 8.22e-10 | 10.25243 | 2.827e-09
2018-03-31 22:06 | 10670.23606 | 3120.0002 | 3 | 1 | 4.400124 | 1.159443 | 2.408665 | 8.22e-10 | 10.42697 | 2.827e-09
2018-03-31 22:08 | 10790.23616 | 3240.0003 | 3 | 1 | 4.400181 | 1.099839 | 2.446317 | 8.22e-10 | 10.59265 | 2.827e-09
2018-03-31 22:10 | 10910.23696 | 3360.0011 | 3 | 1 | 4.400163 | 1.042994 | 2.48202 | 8.22e-10 | 10.74974 | 2.827e-09
2018-03-31 22:12 | 11030.23686 | 3480.001 | 3 | 1 | 4.400209 | 0.9887962 | 2.515863 | 8.22e-10 | 10.89866 | 2.827e-09
2018-03-31 22:14 | 11150.23686 | 3600.001 | 3 | 1 | 4.400136 | 0.9374294 | 2.547955 | 8.22e-10 | 11.03987 | 2.827e-09
2018-03-31 22:16 | 11270.23616 | 3720.0003 | 3 | 1 | 4.400177 | 0.8886547 | 2.578382 | 8.22e-10 | 11.17375 | 2.827e-09
2018-03-31 22:18 | 11390.23606 | 3840.0002 | 3 | 1 | 4.400209 | 0.8418283 | 2.607198 | 8.22e-10 | 11.30055 | 2.827e-09
2018-03-31 22:20 | 11510.23686 | 3960.001 | 3 | 1 | 4.400147 | 0.7954407 | 2.634465 | 8.22e-10 | 11.42053 | 2.827e-09
2018-03-31 22:22 | 11630.23616 | 4080.0003 | 3 | 1 | 4.400145 | 0.7528696 | 2.660259 | 8.22e-10 | 11.53402 | 2.827e-09
2018-03-31 22:24 | 11750.23766 | 4200.0018 | 3 | 1 | 4.400149 | 0.7126265 | 2.684679 | 8.22e-10 | 11.64147 | 2.827e-09
2018-03-31 22:26 | 11870.23676 | 4320.0009 | 3 | 1 | 4.400115 | 0.674901 | 2.707796 | 8.22e-10 | 11.74319 | 2.827e-09
2018-03-31 22:27 | 11943.70296 | 4393.4671 | 3 | 1 | 4.400143 | 0.6519966 | 2.721337 | 8.22e-10 | 11.80278 | 2.827e-09
2018-03-31 22:29 | 12063.74726 | 120.001 | 4 | 1 | 4.286717 | 0 | 2.721337 | 8.22e-10 | 11.80278 | 2.827e-09
2018-03-31 22:31 | 12183.74646 | 240.0002 | 4 | 1 | 4.274493 | 0 | 2.721337 | 8.22e-10 | 11.80278 | 2.827e-09
2018-03-31 22:32 | 12243.74866 | 300.0024 | 4 | 1 | 4.271165 | 0 | 2.721337 | 8.22e-10 | 11.80278 | 2.827e-09
2018-03-31 22:34 | 12363.83 | 120.0002 | 5 | 1 | 3.786468 | -3.260018 | 2.721337 | 0.1086607 | 11.80278 | 0.4184186
2018-03-31 22:36 | 12483.83 | 240.001 | 5 | 1 | 3.733028 | -3.260064 | 2.721337 | 0.2173199 | 11.80278 | 0.8267646
2018-03-31 22:38 | 12603.83 | 360.0002 | 5 | 1 | 3.687294 | -3.260096 | 2.721337 | 0.3259866 | 11.80278 | 1.229926
2018-03-31 22:40 | 12723.83 | 480.001 | 5 | 1 | 3.643277 | -3.259953 | 2.721337 | 0.4346454 | 11.80278 | 1.628176
2018-03-31 22:42 | 12843.83 | 600.0002 | 5 | 1 | 3.601578 | -3.260018 | 2.721337 | 0.5433074 | 11.80278 | 2.021779
2018-03-31 22:44 | 12963.83 | 720.001 | 5 | 1 | 3.562741 | -3.25998 | 2.721337 | 0.6519699 | 11.80278 | 2.410993
2018-03-31 22:46 | 13083.83 | 840.0002 | 5 | 1 | 3.527019 | -3.260002 | 2.721337 | 0.7606406 | 11.80278 | 2.796182
2018-03-31 22:48 | 13203.83 | 960.001 | 5 | 1 | 3.49496 | -3.259958 | 2.721337 | 0.8693056 | 11.80278 | 3.177684
2018-03-31 22:50 | 13323.83 | 1080.001 | 5 | 1 | 3.46426 | -3.259952 | 2.721337 | 0.9779656 | 11.80278 | 3.555766
2018-03-31 22:52 | 13443.83 | 1200.0002 | 5 | 1 | 3.43417 | -3.259941 | 2.721337 | 1.086628 | 11.80278 | 3.930559
2018-03-31 22:54 | 13563.83 | 1320.0002 | 5 | 1 | 3.405734 | -3.259958 | 2.721337 | 1.19529 | 11.80278 | 4.302165
2018-03-31 22:56 | 13683.83 | 1440.0002 | 5 | 1 | 3.379339 | -3.259961 | 2.721337 | 1.303962 | 11.80278 | 4.670815
2018-03-31 22:58 | 13803.83 | 1560.0002 | 5 | 1 | 3.353618 | -3.259968 | 2.721337 | 1.412618 | 11.80278 | 5.036596
2018-03-31 23:00 | 13923.83 | 1680.001 | 5 | 1 | 3.328236 | -3.259981 | 2.721337 | 1.521277 | 11.80278 | 5.399614
2018-03-31 23:02 | 14043.83 | 1800.001 | 5 | 1 | 3.302403 | -3.259994 | 2.721337 | 1.629941 | 11.80278 | 5.759879
2018-03-31 23:04 | 14163.83 | 1920.001 | 5 | 1 | 3.275467 | -3.260072 | 2.721337 | 1.738607 | 11.80278 | 6.117292
2018-03-31 23:06 | 14283.83 | 2040.001 | 5 | 1 | 3.245319 | -3.259963 | 2.721337 | 1.847272 | 11.80278 | 6.47161
2018-03-31 23:08 | 14403.83 | 2160.0002 | 5 | 1 | 3.210382 | -3.259963 | 2.721337 | 1.955928 | 11.80278 | 6.822372
2018-03-31 23:10 | 14523.83 | 2280.0003 | 5 | 1 | 3.17046 | -3.26003 | 2.721337 | 2.064592 | 11.80278 | 7.169116
2018-03-31 23:12 | 14643.83 | 2400.001 | 5 | 1 | 3.122896 | -3.259952 | 2.721337 | 2.173261 | 11.80278 | 7.511153
2018-03-31 23:14 | 14763.83 | 2520.001 | 5 | 1 | 3.064302 | -3.260056 | 2.721337 | 2.281925 | 11.80278 | 7.847429
2018-03-31 23:16 | 14866.35 | 2622.5256 | 5 | 1 | 2.999996 | -3.260082 | 2.721337 | 2.374766 | 11.80278 | 8.129075
2018-03-31 23:18 | 14986.4 | 120.001 | 6 | 1 | 3.668835 | 0 | 2.721337 | 2.374771 | 11.80278 | 8.129091
2018-03-31 23:20 | 15106.4 | 240.001 | 6 | 1 | 3.69605 | 0 | 2.721337 | 2.374771 | 11.80278 | 8.129091
2018-03-31 23:21 | 15166.4 | 300.0016 | 6 | 1 | 3.700599 | 0 | 2.721337 | 2.374771 | 11.80278 | 8.129091
2018-03-31 23:21 | 15166.40998 | 0.0027 | 7 | 2 | 3.700549 | 0 | 0 | 0 | 0 | 0
2018-03-31 23:23 | 15286.4912 | 120.0019 | 2 | 2 | 4.20028 | 3.774704 | 0.142856 | 1.39e-10 | 0.5985519 | 5.14e-10
2018-03-31 23:25 | 15406.4913 | 240.002 | 2 | 2 | 4.200252 | 3.376974 | 0.2613353 | 1.39e-10 | 1.096196 | 5.14e-10
2018-03-31 23:26 | 15462.4373 | 295.948 | 2 | 2 | 4.200228 | 3.259981 | 0.3128485 | 1.39e-10 | 1.312563 | 5.14e-10
2018-03-31 23:28 | 15582.45 | 120.0002 | 3 | 2 | 4.219227 | 3.260105 | 0.4211535 | 1.39e-10 | 1.768458 | 5.14e-10
2018-03-31 23:30 | 15702.45 | 240.0011 | 3 | 2 | 4.237815 | 3.260118 | 0.5298153 | 1.39e-10 | 2.227926 | 5.14e-10
2018-03-31 23:32 | 15822.45 | 360.0006 | 3 | 2 | 4.258942 | 3.260096 | 0.6384816 | 1.39e-10 | 2.689547 | 5.14e-10
2018-03-31 23:34 | 15942.45 | 480.0003 | 3 | 2 | 4.28372 | 3.260059 | 0.7471354 | 1.39e-10 | 3.153612 | 5.14e-10
2018-03-31 23:36 | 16062.45 | 600.0002 | 3 | 2 | 4.311586 | 3.260082 | 0.8558059 | 1.39e-10 | 3.620616 | 5.14e-10
2018-03-31 23:38 | 16182.45 | 720.0002 | 3 | 2 | 4.341792 | 3.260124 | 0.9644718 | 1.39e-10 | 4.090756 | 5.14e-10
2018-03-31 23:40 | 16302.45 | 840.0002 | 3 | 2 | 4.374946 | 3.260048 | 1.073137 | 1.39e-10 | 4.564332 | 5.14e-10
2018-03-31 23:42 | 16422.45 | 960.0011 | 3 | 2 | 4.400261 | 3.157825 | 1.181314 | 1.39e-10 | 5.039339 | 5.14e-10
2018-03-31 23:44 | 16542.45 | 1080.0003 | 3 | 2 | 4.400248 | 2.871622 | 1.281653 | 1.39e-10 | 5.480854 | 5.14e-10
2018-03-31 23:46 | 16662.45 | 1200.0012 | 3 | 2 | 4.400239 | 2.626959 | 1.373197 | 1.39e-10 | 5.883668 | 5.14e-10
2018-03-31 23:48 | 16782.45 | 1320.0004 | 3 | 2 | 4.400235 | 2.41732 | 1.457164 | 1.39e-10 | 6.253141 | 5.14e-10
2018-03-31 23:50 | 16902.45 | 1440.0003 | 3 | 2 | 4.400243 | 2.242855 | 1.534762 | 1.39e-10 | 6.594588 | 5.14e-10
2018-03-31 23:52 | 17022.45 | 1560.0004 | 3 | 2 | 4.400164 | 2.091995 | 1.606949 | 1.39e-10 | 6.912229 | 5.14e-10
2018-03-31 23:54 | 17142.45 | 1680.0011 | 3 | 2 | 4.400174 | 1.961161 | 1.674474 | 1.39e-10 | 7.20935 | 5.14e-10
2018-03-31 23:56 | 17262.45 | 1800.0011 | 3 | 2 | 4.400178 | 1.842978 | 1.737857 | 1.39e-10 | 7.488248 | 5.14e-10
2018-03-31 23:58 | 17382.45 | 1920.0007 | 3 | 2 | 4.40018 | 1.735583 | 1.797457 | 1.39e-10 | 7.750502 | 5.14e-10
2018-04-01 | 17502.45 | 2040.002 | 3 | 2 | 4.400213 | 1.636915 | 1.853649 | 1.39e-10 | 7.997756 | 5.14e-10
2018-04-01 00:02 | 17622.45 | 2160.0004 | 3 | 2 | 4.400202 | 1.544335 | 1.906644 | 1.39e-10 | 8.230946 | 5.14e-10
2018-04-01 00:04 | 17742.45 | 2280.0011 | 3 | 2 | 4.400179 | 1.456927 | 1.956648 | 1.39e-10 | 8.450972 | 5.14e-10
2018-04-01 00:06 | 17862.45 | 2400.0013 | 3 | 2 | 4.40017 | 1.372764 | 2.003806 | 1.39e-10 | 8.658476 | 5.14e-10
2018-04-01 00:08 | 17982.45 | 2520.0004 | 3 | 2 | 4.400111 | 1.290233 | 2.048193 | 1.39e-10 | 8.853784 | 5.14e-10
2018-04-01 00:10 | 18102.45 | 2640.0019 | 3 | 2 | 4.400184 | 1.213268 | 2.089908 | 1.39e-10 | 9.037341 | 5.14e-10
2018-04-01 00:12 | 18222.45 | 2760.0011 | 3 | 2 | 4.400097 | 1.140064 | 2.129132 | 1.39e-10 | 9.209929 | 5.14e-10
2018-04-01 00:14 | 18342.45 | 2880.0011 | 3 | 2 | 4.400125 | 1.074086 | 2.166039 | 1.39e-10 | 9.372328 | 5.14e-10
2018-04-01 00:16 | 18462.45 | 3000.0004 | 3 | 2 | 4.400146 | 1.010577 | 2.200784 | 1.39e-10 | 9.525213 | 5.14e-10
2018-04-01 00:18 | 18582.45 | 3120.0003 | 3 | 2 | 4.400134 | 0.9502573 | 2.233455 | 1.39e-10 | 9.668967 | 5.14e-10
2018-04-01 00:20 | 18702.45 | 3240.002 | 3 | 2 | 4.400137 | 0.893981 | 2.264188 | 1.39e-10 | 9.804198 | 5.14e-10
2018-04-01 00:22 | 18822.45 | 3360.0021 | 3 | 2 | 4.400101 | 0.8422356 | 2.293122 | 1.39e-10 | 9.931514 | 5.14e-10
2018-04-01 00:24 | 18942.45 | 3480.0004 | 3 | 2 | 4.400185 | 0.7934704 | 2.320384 | 1.39e-10 | 10.05147 | 5.14e-10
2018-04-01 00:26 | 19062.45 | 3600.0011 | 3 | 2 | 4.400171 | 0.7456932 | 2.346014 | 1.39e-10 | 10.16425 | 5.14e-10
2018-04-01 00:28 | 19182.45 | 3720.0003 | 3 | 2 | 4.400074 | 0.7004604 | 2.370114 | 1.39e-10 | 10.27029 | 5.14e-10
2018-04-01 00:30 | 19302.45 | 3840.0011 | 3 | 2 | 4.400206 | 0.6593151 | 2.39277 | 1.39e-10 | 10.36998 | 5.14e-10
2018-04-01 00:30 | 19321.91 | 3859.4553 | 3 | 2 | 4.40012 | 0.6519957 | 2.396311 | 1.39e-10 | 10.38556 | 5.14e-10
2018-04-01 00:32 | 19441.94886 | 120.001 | 4 | 2 | 4.289808 | 0 | 2.396311 | 1.39e-10 | 10.38556 | 5.14e-10
2018-04-01 00:34 | 19561.94816 | 240.0003 | 4 | 2 | 4.278502 | 0 | 2.396311 | 1.39e-10 | 10.38556 | 5.14e-10
2018-04-01 00:35 | 19621.95196 | 300.0041 | 4 | 2 | 4.275532 | 0 | 2.396311 | 1.39e-10 | 10.38556 | 5.14e-10
2018-04-01 00:37 | 19742.03126 | 120.0002 | 5 | 2 | 3.805541 | -3.259981 | 2.396311 | 0.1086519 | 10.38556 | 0.4202289
2018-04-01 00:39 | 19862.03206 | 240.001 | 5 | 2 | 3.750733 | -3.260056 | 2.396311 | 0.2173062 | 10.38556 | 0.8305729
2018-04-01 00:41 | 19982.03126 | 360.0002 | 5 | 2 | 3.703301 | -3.259916 | 2.396311 | 0.325977 | 10.38556 | 1.235564
2018-04-01 00:43 | 20102.03206 | 480.001 | 5 | 2 | 3.657707 | -3.260022 | 2.396311 | 0.4346364 | 10.38556 | 1.635468
2018-04-01 00:45 | 20222.03126 | 600.0002 | 5 | 2 | 3.614419 | -3.260007 | 2.396311 | 0.5432956 | 10.38556 | 2.030536
2018-04-01 00:47 | 20342.03206 | 720.001 | 5 | 2 | 3.573866 | -3.260022 | 2.396311 | 0.6519716 | 10.38556 | 2.421099
2018-04-01 00:49 | 20462.03126 | 840.0002 | 5 | 2 | 3.536953 | -3.259972 | 2.396311 | 0.7606332 | 10.38556 | 2.807399
2018-04-01 00:51 | 20582.03206 | 960.001 | 5 | 2 | 3.503184 | -3.259992 | 2.396311 | 0.8692932 | 10.38556 | 3.189865
2018-04-01 00:53 | 20702.03126 | 1080.0002 | 5 | 2 | 3.47198 | -3.259965 | 2.396311 | 0.9779527 | 10.38556 | 3.568815
2018-04-01 00:55 | 20822.03126 | 1200.0002 | 5 | 2 | 3.442976 | -3.260036 | 2.396311 | 1.086621 | 10.38556 | 3.94452
2018-04-01 00:57 | 20942.03126 | 1320.0002 | 5 | 2 | 3.415037 | -3.260005 | 2.396311 | 1.195281 | 10.38556 | 4.317113
2018-04-01 00:59 | 21062.03126 | 1440.0002 | 5 | 2 | 3.388695 | -3.260003 | 2.396311 | 1.303936 | 10.38556 | 4.68673
2018-04-01 01:01 | 21182.03126 | 1560.0002 | 5 | 2 | 3.363505 | -3.259954 | 2.396311 | 1.412613 | 10.38556 | 5.053613
2018-04-01 01:03 | 21302.03126 | 1680.0002 | 5 | 2 | 3.338627 | -3.260014 | 2.396311 | 1.52127 | 10.38556 | 5.417722
2018-04-01 01:05 | 21422.03126 | 1800.0002 | 5 | 2 | 3.313841 | -3.260014 | 2.396311 | 1.629928 | 10.38556 | 5.779146
2018-04-01 01:07 | 21542.03206 | 1920.001 | 5 | 2 | 3.288065 | -3.260049 | 2.396311 | 1.738602 | 10.38556 | 6.137899
2018-04-01 01:09 | 21662.03216 | 2040.0011 | 5 | 2 | 3.25967 | -3.25999 | 2.396311 | 1.847259 | 10.38556 | 6.493659
2018-04-01 01:11 | 21782.03206 | 2160.001 | 5 | 2 | 3.227135 | -3.260018 | 2.396311 | 1.955928 | 10.38556 | 6.846155
2018-04-01 01:13 | 21902.03206 | 2280.001 | 5 | 2 | 3.189991 | -3.259958 | 2.396311 | 2.064595 | 10.38556 | 7.194873
2018-04-01 01:15 | 22022.03126 | 2400.0002 | 5 | 2 | 3.145295 | -3.259996 | 2.396311 | 2.173256 | 10.38556 | 7.53915
2018-04-01 01:17 | 22142.03126 | 2520.0002 | 5 | 2 | 3.08985 | -3.260036 | 2.396311 | 2.281914 | 10.38556 | 7.878012
2018-04-01 01:19 | 22262.03206 | 2640.001 | 5 | 2 | 3.016317 | -3.260054 | 2.396311 | 2.390575 | 10.38556 | 8.20996
2018-04-01 01:20 | 22284.13026 | 2662.0992 | 5 | 2 | 2.999997 | -3.259965 | 2.396311 | 2.410586 | 10.38556 | 8.270163
2018-04-01 01:22 | 22404.17 | 120.0001 | 6 | 2 | 3.662318 | 0 | 2.396311 | 2.410586 | 10.38556 | 8.270163
2018-04-01 01:24 | 22524.17 | 240.001 | 6 | 2 | 3.691903 | 0 | 2.396311 | 2.410586 | 10.38556 | 8.270163
2018-04-01 01:25 | 22584.18 | 300.0024 | 6 | 2 | 3.697125 | 0 | 2.396311 | 2.410586 | 10.38556 | 8.270163
2018-04-01 01:25 | 22584.19 | 0.0027 | 7 | 3 | 3.697218 | 0 | 0 | 0 | 0 | 0
2018-04-01 01:27 | 22704.27 | 120.0027 | 2 | 3 | 4.200241 | 3.827375 | 0.1443185 | 6.007e-09 | 0.6044847 | 2.2208e-08
2018-04-01 01:29 | 22824.27 | 240.0011 | 2 | 3 | 4.200265 | 3.422009 | 0.2644271 | 6.007e-09 | 1.108973 | 2.2208e-08
2018-04-01 01:30 | 22901.22 | 316.9521 | 2 | 3 | 4.200213 | 3.259989 | 0.3357531 | 6.007e-09 | 1.408559 | 2.2208e-08
2018-04-01 01:32 | 23021.23 | 120.0002 | 3 | 3 | 4.219116 | 3.260101 | 0.4440367 | 6.007e-09 | 1.864341 | 2.2208e-08
2018-04-01 01:34 | 23141.23 | 240.0001 | 3 | 3 | 4.238191 | 3.260147 | 0.552696 | 6.007e-09 | 2.323811 | 2.2208e-08
2018-04-01 01:36 | 23261.23 | 360.0001 | 3 | 3 | 4.25964 | 3.260149 | 0.6613677 | 6.007e-09 | 2.785521 | 2.2208e-08
2018-04-01 01:38 | 23381.23 | 480.0009 | 3 | 3 | 4.284212 | 3.260071 | 0.7700254 | 6.007e-09 | 3.249673 | 2.2208e-08
2018-04-01 01:40 | 23501.23 | 600.0001 | 3 | 3 | 4.312414 | 3.260101 | 0.8787045 | 6.007e-09 | 3.716783 | 2.2208e-08
2018-04-01 01:42 | 23621.23 | 720.0009 | 3 | 3 | 4.34331 | 3.260126 | 0.9873719 | 6.007e-09 | 4.187057 | 2.2208e-08
2018-04-01 01:44 | 23741.23 | 840.0009 | 3 | 3 | 4.376359 | 3.260063 | 1.096039 | 6.007e-09 | 4.660811 | 2.2208e-08
2018-04-01 01:46 | 23861.23 | 960.0002 | 3 | 3 | 4.400234 | 3.147707 | 1.204088 | 6.007e-09 | 5.135351 | 2.2208e-08
2018-04-01 01:48 | 23981.23 | 1080.001 | 3 | 3 | 4.400293 | 2.866056 | 1.304172 | 6.007e-09 | 5.575747 | 2.2208e-08
2018-04-01 01:50 | 24101.23 | 1200.0018 | 3 | 3 | 4.400267 | 2.622892 | 1.395532 | 6.007e-09 | 5.977752 | 2.2208e-08
2018-04-01 01:52 | 24221.23 | 1320.001 | 3 | 3 | 4.400208 | 2.416664 | 1.479419 | 6.007e-09 | 6.346877 | 2.2208e-08
2018-04-01 01:54 | 24341.23 | 1440.0011 | 3 | 3 | 4.400209 | 2.238405 | 1.556934 | 6.007e-09 | 6.687958 | 2.2208e-08
2018-04-01 01:56 | 24461.23 | 1560.0002 | 3 | 3 | 4.400252 | 2.085623 | 1.628929 | 6.007e-09 | 7.00475 | 2.2208e-08
2018-04-01 01:58 | 24581.23 | 1680.0002 | 3 | 3 | 4.40022 | 1.950638 | 1.696147 | 6.007e-09 | 7.300524 | 2.2208e-08
2018-04-01 02:00 | 24701.23 | 1800.0003 | 3 | 3 | 4.40014 | 1.828276 | 1.759108 | 6.007e-09 | 7.577564 | 2.2208e-08
2018-04-01 02:02 | 24821.23 | 1920.0011 | 3 | 3 | 4.400184 | 1.719232 | 1.818216 | 6.007e-09 | 7.837651 | 2.2208e-08
2018-04-01 02:04 | 24941.23 | 2040.0018 | 3 | 3 | 4.400184 | 1.619758 | 1.873856 | 6.007e-09 | 8.082479 | 2.2208e-08
2018-04-01 02:06 | 25061.23 | 2160.002 | 3 | 3 | 4.400188 | 1.524887 | 1.926252 | 6.007e-09 | 8.313027 | 2.2208e-08
2018-04-01 02:08 | 25181.23 | 2280.0019 | 3 | 3 | 4.400198 | 1.436939 | 1.975592 | 6.007e-09 | 8.530135 | 2.2208e-08
2018-04-01 02:10 | 25301.23 | 2400.0011 | 3 | 3 | 4.400177 | 1.355135 | 2.022113 | 6.007e-09 | 8.734835 | 2.2208e-08
2018-04-01 02:12 | 25421.23 | 2520.0019 | 3 | 3 | 4.400167 | 1.278129 | 2.065988 | 6.007e-09 | 8.927893 | 2.2208e-08
2018-04-01 02:14 | 25541.23 | 2640.0002 | 3 | 3 | 4.400168 | 1.206285 | 2.107376 | 6.007e-09 | 9.110006 | 2.2208e-08
2018-04-01 02:16 | 25661.23 | 2760.0002 | 3 | 3 | 4.400146 | 1.137179 | 2.14643 | 6.007e-09 | 9.281853 | 2.2208e-08
2018-04-01 02:18 | 25781.23 | 2880.0007 | 3 | 3 | 4.400193 | 1.07261 | 2.183253 | 6.007e-09 | 9.443876 | 2.2208e-08
2018-04-01 02:20 | 25901.23 | 3000.0002 | 3 | 3 | 4.400171 | 1.011177 | 2.217963 | 6.007e-09 | 9.596609 | 2.2208e-08
2018-04-01 02:22 | 26021.23 | 3120.0019 | 3 | 3 | 4.400104 | 0.9524937 | 2.250687 | 6.007e-09 | 9.740597 | 2.2208e-08
2018-04-01 02:24 | 26141.23 | 3240.0011 | 3 | 3 | 4.400121 | 0.8988609 | 2.28155 | 6.007e-09 | 9.876402 | 2.2208e-08
2018-04-01 02:26 | 26261.23 | 3360.0002 | 3 | 3 | 4.400142 | 0.8485041 | 2.310677 | 6.007e-09 | 10.00457 | 2.2208e-08
2018-04-01 02:28 | 26381.23 | 3480.001 | 3 | 3 | 4.400156 | 0.7998943 | 2.338139 | 6.007e-09 | 10.1254 | 2.2208e-08
2018-04-01 02:30 | 26501.23 | 3600.0002 | 3 | 3 | 4.400168 | 0.7518425 | 2.363991 | 6.007e-09 | 10.23915 | 2.2208e-08
2018-04-01 02:32 | 26621.23 | 3720.001 | 3 | 3 | 4.400171 | 0.7062397 | 2.388271 | 6.007e-09 | 10.34599 | 2.2208e-08
2018-04-01 02:34 | 26741.23 | 3840.0002 | 3 | 3 | 4.400138 | 0.6631155 | 2.411085 | 6.007e-09 | 10.44637 | 2.2208e-08
2018-04-01 02:35 | 26775.64 | 3874.4135 | 3 | 3 | 4.400154 | 0.6519957 | 2.417372 | 6.007e-09 | 10.47404 | 2.2208e-08
2018-04-01 02:37 | 26895.69 | 120.0018 | 4 | 3 | 4.290866 | 0 | 2.417372 | 6.007e-09 | 10.47404 | 2.2208e-08
2018-04-01 02:39 | 27015.69 | 240.001 | 4 | 3 | 4.27975 | 0 | 2.417372 | 6.007e-09 | 10.47404 | 2.2208e-08
2018-04-01 02:40 | 27075.69 | 300.0024 | 4 | 3 | 4.276791 | 0 | 2.417372 | 6.007e-09 | 10.47404 | 2.2208e-08
2018-04-01 02:42 | 27195.77 | 120.0002 | 5 | 3 | 3.814604 | -3.259985 | 2.417372 | 0.108652 | 10.47404 | 0.4210227
2018-04-01 02:44 | 27315.77 | 240.0002 | 5 | 3 | 3.760262 | -3.259994 | 2.417372 | 0.2173141 | 10.47404 | 0.8324173
2018-04-01 02:46 | 27435.77 | 360.0002 | 5 | 3 | 3.713063 | -3.259989 | 2.417372 | 0.3259656 | 10.47404 | 1.238393
2018-04-01 02:48 | 27555.77 | 480.001 | 5 | 3 | 3.667582 | -3.260056 | 2.417372 | 0.4346384 | 10.47404 | 1.639415
2018-04-01 02:50 | 27675.77 | 600.001 | 5 | 3 | 3.623981 | -3.259994 | 2.417372 | 0.5433048 | 10.47404 | 2.035571
2018-04-01 02:52 | 27795.77 | 720.001 | 5 | 3 | 3.58253 | -3.260038 | 2.417372 | 0.651954 | 10.47404 | 2.427037
2018-04-01 02:54 | 27915.77 | 840.0002 | 5 | 3 | 3.545269 | -3.25996 | 2.417372 | 0.7606193 | 10.47404 | 2.814278
2018-04-01 02:56 | 28035.77 | 960.0002 | 5 | 3 | 3.51133 | -3.259974 | 2.417372 | 0.8692861 | 10.47404 | 3.197657
2018-04-01 02:58 | 28155.77 | 1080.0003 | 5 | 3 | 3.480111 | -3.259936 | 2.417372 | 0.9779431 | 10.47404 | 3.577475
2018-04-01 03:00 | 28275.77 | 1200.0002 | 5 | 3 | 3.450623 | -3.259956 | 2.417372 | 1.086616 | 10.47404 | 3.954051
2018-04-01 03:02 | 28395.77 | 1320.0002 | 5 | 3 | 3.422369 | -3.259938 | 2.417372 | 1.195274 | 10.47404 | 4.327439
2018-04-01 03:04 | 28515.77 | 1440.001 | 5 | 3 | 3.39583 | -3.259938 | 2.417372 | 1.303944 | 10.47404 | 4.697897
2018-04-01 03:06 | 28635.77 | 1560.001 | 5 | 3 | 3.370185 | -3.260002 | 2.417372 | 1.412598 | 10.47404 | 5.065479
2018-04-01 03:08 | 28755.77 | 1680.001 | 5 | 3 | 3.344831 | -3.259919 | 2.417372 | 1.521256 | 10.47404 | 5.430295
2018-04-01 03:10 | 28875.77 | 1800.0002 | 5 | 3 | 3.319893 | -3.260022 | 2.417372 | 1.629924 | 10.47404 | 5.792425
2018-04-01 03:12 | 28995.77 | 1920.001 | 5 | 3 | 3.293435 | -3.259974 | 2.417372 | 1.738592 | 10.47404 | 6.151781
2018-04-01 03:14 | 29115.77 | 2040.001 | 5 | 3 | 3.263814 | -3.259987 | 2.417372 | 1.847241 | 10.47404 | 6.508039
2018-04-01 03:16 | 29235.77 | 2160.001 | 5 | 3 | 3.230827 | -3.259974 | 2.417372 | 1.955914 | 10.47404 | 6.860977
2018-04-01 03:18 | 29355.77 | 2280.0002 | 5 | 3 | 3.192631 | -3.26001 | 2.417372 | 2.064574 | 10.47404 | 7.210017
2018-04-01 03:20 | 29475.77 | 2400.0002 | 5 | 3 | 3.146959 | -3.259985 | 2.417372 | 2.173232 | 10.47404 | 7.554518
2018-04-01 03:22 | 29595.77 | 2520.0002 | 5 | 3 | 3.090818 | -3.25995 | 2.417372 | 2.281888 | 10.47404 | 7.893515
2018-04-01 03:24 | 29715.77 | 2640.001 | 5 | 3 | 3.017307 | -3.259974 | 2.417372 | 2.390557 | 10.47404 | 8.225601
2018-04-01 03:24 | 29739.31 | 2663.536 | 5 | 3 | 2.999998 | -3.260014 | 2.417372 | 2.411875 | 10.47404 | 8.289741
2018-04-01 03:26 | 29859.35 | 120.0001 | 6 | 3 | 3.661406 | 0 | 2.417372 | 2.411881 | 10.47404 | 8.289758
2018-04-01 03:28 | 29979.35 | 240.0009 | 6 | 3 | 3.691892 | 0 | 2.417372 | 2.411881 | 10.47404 | 8.289758
2018-04-01 03:29 | 30039.35 | 300.0031 | 6 | 3 | 3.69725 | 0 | 2.417372 | 2.411881 | 10.47404 | 8.289758
2018-04-01 03:29 | 30039.36 | 0.0027 | 7 | 4 | 3.697301 | 0 | 0 | 0 | 0 | 0
2018-04-01 03:31 | 30159.44 | 120.0011 | 2 | 4 | 4.200309 | 3.801258 | 0.1434961 | 1.413e-09 | 0.601132 | 5.223e-09
2018-04-01 03:33 | 30279.44 | 240.0003 | 2 | 4 | 4.20027 | 3.396332 | 0.2627632 | 1.413e-09 | 1.102086 | 5.223e-09
2018-04-01 03:34 | 30342.75 | 303.3081 | 2 | 4 | 4.200213 | 3.259991 | 0.3212266 | 1.413e-09 | 1.347646 | 5.223e-09
2018-04-01 03:36 | 30462.77 | 120.0016 | 3 | 4 | 4.218959 | 3.260099 | 0.4295093 | 1.413e-09 | 1.803434 | 5.223e-09
2018-04-01 03:38 | 30582.77 | 240.0008 | 3 | 4 | 4.23763 | 3.260157 | 0.5381714 | 1.413e-09 | 2.262872 | 5.223e-09
2018-04-01 03:40 | 30702.77 | 360.0024 | 3 | 4 | 4.258722 | 3.26012 | 0.6468455 | 1.413e-09 | 2.724512 | 5.223e-09
2018-04-01 03:42 | 30822.77 | 480.0008 | 3 | 4 | 4.282955 | 3.260147 | 0.7554973 | 1.413e-09 | 3.188514 | 5.223e-09
2018-04-01 03:44 | 30942.76 | 600.0001 | 3 | 4 | 4.310303 | 3.260221 | 0.864172 | 1.413e-09 | 3.655411 | 5.223e-09
2018-04-01 03:46 | 31062.77 | 720.0031 | 3 | 4 | 4.340666 | 3.259834 | 0.9728357 | 1.413e-09 | 4.125407 | 5.223e-09
2018-04-01 03:48 | 31182.77 | 840.0015 | 3 | 4 | 4.373498 | 3.260139 | 1.081498 | 1.413e-09 | 4.598839 | 5.223e-09
2018-04-01 03:50 | 31302.77 | 960.0016 | 3 | 4 | 4.400261 | 3.170288 | 1.1898 | 1.413e-09 | 5.07428 | 5.223e-09
2018-04-01 03:52 | 31422.76 | 1080 | 3 | 4 | 4.400245 | 2.883154 | 1.290498 | 1.413e-09 | 5.517375 | 5.223e-09
2018-04-01 03:54 | 31542.77 | 1200.0016 | 3 | 4 | 4.400247 | 2.643349 | 1.382503 | 1.413e-09 | 5.922221 | 5.223e-09
2018-04-01 03:56 | 31662.77 | 1320.0008 | 3 | 4 | 4.400206 | 2.438044 | 1.467114 | 1.413e-09 | 6.294528 | 5.223e-09
2018-04-01 03:58 | 31782.77 | 1440.0017 | 3 | 4 | 4.4002 | 2.256876 | 1.545306 | 1.413e-09 | 6.63859 | 5.223e-09
2018-04-01 04:00 | 31902.76 | 1560.0001 | 3 | 4 | 4.400171 | 2.101139 | 1.617893 | 1.413e-09 | 6.957986 | 5.223e-09
2018-04-01 04:02 | 32022.77 | 1680.0008 | 3 | 4 | 4.400215 | 1.96619 | 1.685629 | 1.413e-09 | 7.256041 | 5.223e-09
2018-04-01 04:04 | 32142.77 | 1800.0016 | 3 | 4 | 4.400154 | 1.844961 | 1.749125 | 1.413e-09 | 7.535433 | 5.223e-09
2018-04-01 04:06 | 32262.77 | 1920.0018 | 3 | 4 | 4.400226 | 1.735039 | 1.808779 | 1.413e-09 | 7.797924 | 5.223e-09
2018-04-01 04:08 | 32382.77 | 2040.0008 | 3 | 4 | 4.400179 | 1.631557 | 1.86487 | 1.413e-09 | 8.044733 | 5.223e-09
2018-04-01 04:10 | 32502.77 | 2160.0009 | 3 | 4 | 4.40021 | 1.536957 | 1.917645 | 1.413e-09 | 8.276954 | 5.223e-09
2018-04-01 04:12 | 32622.76 | 2280 | 3 | 4 | 4.400153 | 1.447188 | 1.967363 | 1.413e-09 | 8.495723 | 5.223e-09
2018-04-01 04:14 | 32742.77 | 2400.0016 | 3 | 4 | 4.400157 | 1.365428 | 2.014223 | 1.413e-09 | 8.701916 | 5.223e-09
2018-04-01 04:16 | 32862.77 | 2520.0008 | 3 | 4 | 4.400195 | 1.289327 | 2.058463 | 1.413e-09 | 8.896579 | 5.223e-09
2018-04-01 04:18 | 32982.76 | 2640.0005 | 3 | 4 | 4.400172 | 1.216772 | 2.100226 | 1.413e-09 | 9.080344 | 5.223e-09
2018-04-01 04:20 | 33102.77 | 2760.0018 | 3 | 4 | 4.400164 | 1.145829 | 2.139591 | 1.413e-09 | 9.253556 | 5.223e-09
2018-04-01 04:22 | 33222.77 | 2880.0008 | 3 | 4 | 4.400097 | 1.079002 | 2.176664 | 1.413e-09 | 9.416681 | 5.223e-09
2018-04-01 04:24 | 33342.77 | 3000.0009 | 3 | 4 | 4.400138 | 1.016071 | 2.211577 | 1.413e-09 | 9.570303 | 5.223e-09
2018-04-01 04:26 | 33462.76 | 3120 | 3 | 4 | 4.400193 | 0.9571648 | 2.244448 | 1.413e-09 | 9.714941 | 5.223e-09
2018-04-01 04:28 | 33582.77 | 3240.0016 | 3 | 4 | 4.400147 | 0.9014463 | 2.275416 | 1.413e-09 | 9.851206 | 5.223e-09
2018-04-01 04:30 | 33702.77 | 3360.0017 | 3 | 4 | 4.40015 | 0.8479061 | 2.304569 | 1.413e-09 | 9.979484 | 5.223e-09
2018-04-01 04:32 | 33822.77 | 3480.0016 | 3 | 4 | 4.400197 | 0.7974739 | 2.331983 | 1.413e-09 | 10.10011 | 5.223e-09
2018-04-01 04:34 | 33942.77 | 3600.0016 | 3 | 4 | 4.400128 | 0.7495995 | 2.357763 | 1.413e-09 | 10.21354 | 5.223e-09
2018-04-01 04:36 | 34062.76 | 3720 | 3 | 4 | 4.40011 | 0.7047405 | 2.382002 | 1.413e-09 | 10.3202 | 5.223e-09
2018-04-01 04:38 | 34182.77 | 3840.0009 | 3 | 4 | 4.400135 | 0.6630821 | 2.404793 | 1.413e-09 | 10.42048 | 5.223e-09
2018-04-01 04:39 | 34214.92 | 3872.1557 | 3 | 4 | 4.40011 | 0.6519938 | 2.410665 | 1.413e-09 | 10.44632 | 5.223e-09
2018-04-01 04:41 | 34334.97 | 120 | 4 | 4 | 4.290125 | 0 | 2.410665 | 1.413e-09 | 10.44632 | 5.223e-09
2018-04-01 04:43 | 34454.97 | 240 | 4 | 4 | 4.278911 | 0 | 2.410665 | 1.413e-09 | 10.44632 | 5.223e-09
2018-04-01 04:44 | 34514.97 | 300.0022 | 4 | 4 | 4.275981 | 0 | 2.410665 | 1.413e-09 | 10.44632 | 5.223e-09
2018-04-01 04:46 | 34635.0471 | 120.001 | 5 | 4 | 3.814917 | -3.260065 | 2.410665 | 0.1086585 | 10.44632 | 0.42101
2018-04-01 04:48 | 34755.0472 | 240.0011 | 5 | 4 | 3.76127 | -3.260056 | 2.410665 | 0.2173147 | 10.44632 | 0.8324622
2018-04-01 04:50 | 34875.0463 | 360.0002 | 5 | 4 | 3.71435 | -3.260015 | 2.410665 | 0.3259795 | 10.44632 | 1.238609
2018-04-01 04:52 | 34995.0463 | 480.0002 | 5 | 4 | 3.669125 | -3.260003 | 2.410665 | 0.4346334 | 10.44632 | 1.639718
2018-04-01 04:54 | 35115.0463 | 600.0002 | 5 | 4 | 3.625661 | -3.260062 | 2.410665 | 0.5433045 | 10.44632 | 2.036061
2018-04-01 04:56 | 35235.0463 | 720.0002 | 5 | 4 | 3.585035 | -3.26004 | 2.410665 | 0.6519596 | 10.44632 | 2.427772
2018-04-01 04:58 | 35355.0471 | 840.001 | 5 | 4 | 3.547897 | -3.260042 | 2.410665 | 0.7606274 | 10.44632 | 2.815297
2018-04-01 05:00 | 35475.0471 | 960.001 | 5 | 4 | 3.514144 | -3.260092 | 2.410665 | 0.8693022 | 10.44632 | 3.19901
2018-04-01 05:02 | 35595.0471 | 1080.001 | 5 | 4 | 3.482888 | -3.260056 | 2.410665 | 0.9779654 | 10.44632 | 3.579148
2018-04-01 05:04 | 35715.0471 | 1200.001 | 5 | 4 | 3.453825 | -3.260014 | 2.410665 | 1.086628 | 10.44632 | 3.95601
2018-04-01 05:06 | 35835.0471 | 1320.001 | 5 | 4 | 3.426247 | -3.26002 | 2.410665 | 1.195281 | 10.44632 | 4.32977
2018-04-01 05:08 | 35955.0463 | 1440.0002 | 5 | 4 | 3.400012 | -3.260012 | 2.410665 | 1.303948 | 10.44632 | 4.70065
2018-04-01 05:10 | 36075.0463 | 1560.0002 | 5 | 4 | 3.374731 | -3.260009 | 2.410665 | 1.412609 | 10.44632 | 5.068711
2018-04-01 05:12 | 36195.0471 | 1680.001 | 5 | 4 | 3.350449 | -3.260064 | 2.410665 | 1.521281 | 10.44632 | 5.434125
2018-04-01 05:14 | 36315.0471 | 1800.001 | 5 | 4 | 3.325403 | -3.259989 | 2.410665 | 1.629945 | 10.44632 | 5.79685
2018-04-01 05:16 | 36435.0463 | 1920.0002 | 5 | 4 | 3.298749 | -3.260042 | 2.410665 | 1.738611 | 10.44632 | 6.156777
2018-04-01 05:18 | 36555.0463 | 2040.0002 | 5 | 4 | 3.269805 | -3.26002 | 2.410665 | 1.84727 | 10.44632 | 6.513666
2018-04-01 05:20 | 36675.0463 | 2160.0002 | 5 | 4 | 3.237175 | -3.260009 | 2.410665 | 1.955933 | 10.44632 | 6.867235
2018-04-01 05:22 | 36795.0471 | 2280.001 | 5 | 4 | 3.199258 | -3.259987 | 2.410665 | 2.064605 | 10.44632 | 7.21702
2018-04-01 05:24 | 36915.0471 | 2400.001 | 5 | 4 | 3.154476 | -3.26006 | 2.410665 | 2.173255 | 10.44632 | 7.562287
2018-04-01 05:26 | 37035.0471 | 2520.001 | 5 | 4 | 3.098561 | -3.259985 | 2.410665 | 2.281924 | 10.44632 | 7.902148
2018-04-01 05:28 | 37155.0463 | 2640.0002 | 5 | 4 | 3.025362 | -3.259941 | 2.410665 | 2.390587 | 10.44632 | 8.235078
2018-04-01 05:28 | 37188.6317 | 2673.5856 | 5 | 4 | 2.999999 | -3.259987 | 2.410665 | 2.421006 | 10.44632 | 8.326727
2018-04-01 05:30 | 37308.68 | 120.001 | 6 | 4 | 3.658055 | 0 | 2.410665 | 2.421006 | 10.44632 | 8.326727
2018-04-01 05:32 | 37428.68 | 240.001 | 6 | 4 | 3.689571 | 0 | 2.410665 | 2.421006 | 10.44632 | 8.326727
2018-04-01 05:33 | 37488.68 | 300.0032 | 6 | 4 | 3.695278 | 0 | 2.410665 | 2.421006 | 10.44632 | 8.326727
2018-04-01 05:33 | 37488.69 | 0.0027 | 7 | 5 | 3.695365 | 0 | 0 | 0 | 0 | 0
2018-04-01 05:35 | 37608.77 | 120.0011 | 2 | 5 | 4.200308 | 3.829607 | 0.1442455 | 0 | 0.6041927 | 0
2018-04-01 05:37 | 37728.77 | 240.0003 | 2 | 5 | 4.200249 | 3.413908 | 0.2642708 | 0 | 1.108331 | 0
2018-04-01 05:38 | 37798.24 | 309.4688 | 2 | 5 | 4.20024 | 3.259998 | 0.3285979 | 0 | 1.37852 | 0
2018-04-01 05:40 | 37918.25 | 120.001 | 3 | 5 | 4.21975 | 3.260088 | 0.4368733 | 0 | 1.83431 | 0
2018-04-01 05:42 | 38038.25 | 240.0009 | 3 | 5 | 4.239043 | 3.260145 | 0.5455415 | 0 | 2.293911 | 0
2018-04-01 05:44 | 38158.25 | 360.0009 | 3 | 5 | 4.260229 | 3.260078 | 0.6541942 | 0 | 2.755613 | 0
2018-04-01 05:46 | 38278.25 | 480.0002 | 3 | 5 | 4.285014 | 3.260063 | 0.7628739 | 0 | 3.219927 | 0
2018-04-01 05:48 | 38398.25 | 600.0002 | 3 | 5 | 4.312951 | 3.260077 | 0.8715355 | 0 | 3.687041 | 0
2018-04-01 05:50 | 38518.25 | 720.0001 | 3 | 5 | 4.343344 | 3.260117 | 0.9802018 | 0 | 4.157342 | 0
2018-04-01 05:52 | 38638.25 | 840.0009 | 3 | 5 | 4.37605 | 3.259745 | 1.088857 | 0 | 4.631017 | 0
2018-04-01 05:54 | 38758.25 | 960.0009 | 3 | 5 | 4.400242 | 3.153839 | 1.196984 | 0 | 5.105875 | 0
2018-04-01 05:56 | 38878.25 | 1080.0002 | 3 | 5 | 4.400265 | 2.875237 | 1.297314 | 0 | 5.547354 | 0
2018-04-01 05:58 | 38998.25 | 1200.0001 | 3 | 5 | 4.400212 | 2.638178 | 1.389094 | 0 | 5.951204 | 0
2018-04-01 06:00 | 39118.25 | 1320.001 | 3 | 5 | 4.400247 | 2.435591 | 1.473574 | 0 | 6.322939 | 0
2018-04-01 06:02 | 39238.25 | 1440.001 | 3 | 5 | 4.400231 | 2.262083 | 1.551798 | 0 | 6.66714 | 0
2018-04-01 06:04 | 39358.25 | 1560.0002 | 3 | 5 | 4.400236 | 2.11067 | 1.624605 | 0 | 6.987505 | 0
2018-04-01 06:06 | 39478.25 | 1680.0011 | 3 | 5 | 4.400245 | 1.974024 | 1.692627 | 0 | 7.286816 | 0
2018-04-01 06:08 | 39598.25 | 1800.0003 | 3 | 5 | 4.400192 | 1.85044 | 1.756323 | 0 | 7.567093 | 0
2018-04-01 06:10 | 39718.25 | 1920.0019 | 3 | 5 | 4.400194 | 1.739056 | 1.816131 | 0 | 7.830257 | 0
2018-04-01 06:12 | 39838.25 | 2040.001 | 3 | 5 | 4.400198 | 1.636528 | 1.872366 | 0 | 8.077703 | 0
2018-04-01 06:14 | 39958.25 | 2160.001 | 3 | 5 | 4.400198 | 1.544066 | 1.925349 | 0 | 8.310838 | 0
2018-04-01 06:16 | 40078.25 | 2280.001 | 3 | 5 | 4.400226 | 1.457321 | 1.975344 | 0 | 8.530823 | 0
2018-04-01 06:18 | 40198.25 | 2400.0002 | 3 | 5 | 4.400211 | 1.375623 | 2.022518 | 0 | 8.738397 | 0
2018-04-01 06:20 | 40318.25 | 2520.001 | 3 | 5 | 4.400101 | 1.296409 | 2.067047 | 0 | 8.934333 | 0
2018-04-01 06:22 | 40438.25 | 2640.0003 | 3 | 5 | 4.400161 | 1.224943 | 2.109067 | 0 | 9.119228 | 0
2018-04-01 06:24 | 40558.25 | 2760.001 | 3 | 5 | 4.400174 | 1.154692 | 2.148713 | 0 | 9.293676 | 0
2018-04-01 06:26 | 40678.25 | 2880.001 | 3 | 5 | 4.400139 | 1.087263 | 2.186072 | 0 | 9.458062 | 0
2018-04-01 06:28 | 40798.25 | 3000.0002 | 3 | 5 | 4.400149 | 1.024071 | 2.221257 | 0 | 9.612884 | 0
2018-04-01 06:30 | 40918.25 | 3120.0002 | 3 | 5 | 4.400187 | 0.9637747 | 2.254376 | 0 | 9.758611 | 0
2018-04-01 06:32 | 41038.25 | 3240.0019 | 3 | 5 | 4.400177 | 0.907403 | 2.285541 | 0 | 9.895743 | 0
2018-04-01 06:34 | 41158.25 | 3360.001 | 3 | 5 | 4.400143 | 0.8536358 | 2.314874 | 0 | 10.02481 | 0
2018-04-01 06:36 | 41278.25 | 3480.0003 | 3 | 5 | 4.400169 | 0.8036394 | 2.342485 | 0 | 10.1463 | 0
2018-04-01 06:38 | 41398.25 | 3600.001 | 3 | 5 | 4.400117 | 0.7557774 | 2.368468 | 0 | 10.26063 | 0
2018-04-01 06:40 | 41518.25 | 3720.0011 | 3 | 5 | 4.400158 | 0.7102861 | 2.392904 | 0 | 10.36815 | 0
2018-04-01 06:42 | 41638.25 | 3840.001 | 3 | 5 | 4.400171 | 0.6677742 | 2.41586 | 0 | 10.46917 | 0
2018-04-01 06:43 | 41682.97 | 3884.7184 | 3 | 5 | 4.400133 | 0.6519966 | 2.424056 | 0 | 10.50523 | 0
2018-04-01 06:45 | 41803.01 | 120.001 | 4 | 5 | 4.290679 | 0 | 2.424056 | 0 | 10.50523 | 0
2018-04-01 06:47 | 41923.01 | 240.0002 | 4 | 5 | 4.279506 | 0 | 2.424056 | 0 | 10.50523 | 0
2018-04-01 06:48 | 41983.01 | 300.0016 | 4 | 5 | 4.276557 | 0 | 2.424056 | 0 | 10.50523 | 0
2018-04-01 06:50 | 42103.09 | 120.0001 | 5 | 5 | 3.817876 | -3.260025 | 2.424056 | 0.1086559 | 10.50523 | 0.421279
2018-04-01 06:52 | 42223.1 | 240.0009 | 5 | 5 | 3.763888 | -3.260038 | 2.424056 | 0.2173229 | 10.50523 | 0.8330799
2018-04-01 06:54 | 42343.09 | 360.0002 | 5 | 5 | 3.71633 | -3.260076 | 2.424056 | 0.3259789 | 10.50523 | 1.239449
2018-04-01 06:56 | 42463.09 | 480.0001 | 5 | 5 | 3.67069 | -3.26004 | 2.424056 | 0.4346411 | 10.50523 | 1.640777
2018-04-01 06:58 | 42583.09 | 600.0001 | 5 | 5 | 3.626595 | -3.26005 | 2.424056 | 0.5433121 | 10.50523 | 2.03726
2018-04-01 07:00 | 42703.09 | 720.0001 | 5 | 5 | 3.585783 | -3.26014 | 2.424056 | 0.6519716 | 10.50523 | 2.42907
2018-04-01 07:02 | 42823.1 | 840.0009 | 5 | 5 | 3.548379 | -3.260027 | 2.424056 | 0.7606453 | 10.50523 | 2.816685
2018-04-01 07:04 | 42943.09 | 960.0001 | 5 | 5 | 3.514599 | -3.260105 | 2.424056 | 0.8693032 | 10.50523 | 3.200381
2018-04-01 07:06 | 43063.09 | 1080.0001 | 5 | 5 | 3.483707 | -3.260056 | 2.424056 | 0.9779761 | 10.50523 | 3.580623
2018-04-01 07:08 | 43183.1 | 1200.0009 | 5 | 5 | 3.45423 | -3.260009 | 2.424056 | 1.086637 | 10.50523 | 3.957549
2018-04-01 07:10 | 43303.09 | 1320.0001 | 5 | 5 | 3.42645 | -3.260072 | 2.424056 | 1.195302 | 10.50523 | 4.331375
2018-04-01 07:12 | 43423.1 | 1440.0009 | 5 | 5 | 3.400301 | -3.260007 | 2.424056 | 1.303958 | 10.50523 | 4.702248
2018-04-01 07:14 | 43543.09 | 1560.0002 | 5 | 5 | 3.375214 | -3.26001 | 2.424056 | 1.412632 | 10.50523 | 5.070401
2018-04-01 07:16 | 43663.1 | 1680.0009 | 5 | 5 | 3.350668 | -3.26005 | 2.424056 | 1.521297 | 10.50523 | 5.435825
2018-04-01 07:18 | 43783.1 | 1800.0009 | 5 | 5 | 3.32629 | -3.260065 | 2.424056 | 1.629953 | 10.50523 | 5.798597
2018-04-01 07:20 | 43903.1 | 1920.0009 | 5 | 5 | 3.299416 | -3.259978 | 2.424056 | 1.738618 | 10.50523 | 6.158598
2018-04-01 07:22 | 44023.1 | 2040.0009 | 5 | 5 | 3.270058 | -3.260002 | 2.424056 | 1.847291 | 10.50523 | 6.515589
2018-04-01 07:24 | 44143.1 | 2160.0009 | 5 | 5 | 3.23726 | -3.260052 | 2.424056 | 1.95595 | 10.50523 | 6.869166
2018-04-01 07:26 | 44263.09 | 2280.0002 | 5 | 5 | 3.199126 | -3.259943 | 2.424056 | 2.064605 | 10.50523 | 7.218903
2018-04-01 07:28 | 44383.1 | 2400.0009 | 5 | 5 | 3.153707 | -3.26004 | 2.424056 | 2.173271 | 10.50523 | 7.564134
2018-04-01 07:30 | 44503.1 | 2520.0009 | 5 | 5 | 3.098108 | -3.260074 | 2.424056 | 2.281933 | 10.50523 | 7.903895
2018-04-01 07:32 | 44623.09 | 2640.0001 | 5 | 5 | 3.026153 | -3.25997 | 2.424056 | 2.390595 | 10.50523 | 8.236837
2018-04-01 07:33 | 44658.21 | 2675.1191 | 5 | 5 | 2.999998 | -3.260054 | 2.424056 | 2.422408 | 10.50523 | 8.332702
2018-04-01 07:35 | 44778.25772 | 120.0001 | 6 | 5 | 3.657442 | 0 | 2.424056 | 2.422408 | 10.50523 | 8.332702
2018-04-01 07:37 | 44898.25862 | 240.001 | 6 | 5 | 3.689407 | 0 | 2.424056 | 2.422408 | 10.50523 | 8.332702
2018-04-01 07:38 | 44958.26082 | 300.0032 | 6 | 5 | 3.695195 | 0 | 2.424056 | 2.422408 | 10.50523 | 8.332702
2018-04-01 07:38 | 44958.27174 | 0.0027 | 7 | 6 | 3.695236 | 0 | 0 | 0 | 0 | 0
2018-04-01 07:40 | 45078.35 | 120.0018 | 2 | 6 | 4.200285 | 3.824797 | 0.1440881 | 1.464e-09 | 0.6035391 | 5.411e-09
2018-04-01 07:42 | 45198.35 | 240.0003 | 2 | 6 | 4.200258 | 3.410372 | 0.2639941 | 1.464e-09 | 1.107176 | 5.411e-09
2018-04-01 07:43 | 45266 | 307.6569 | 2 | 6 | 4.200237 | 3.259995 | 0.3266053 | 1.464e-09 | 1.370158 | 5.411e-09
2018-04-01 07:45 | 45386.02 | 120.0003 | 3 | 6 | 4.220145 | 3.260046 | 0.4348931 | 1.464e-09 | 1.82603 | 5.411e-09
2018-04-01 07:47 | 45506.02 | 240.0011 | 3 | 6 | 4.239625 | 3.260138 | 0.5435686 | 1.464e-09 | 2.285702 | 5.411e-09
2018-04-01 07:49 | 45626.02 | 360.001 | 3 | 6 | 4.261013 | 3.260183 | 0.6522282 | 1.464e-09 | 2.74752 | 5.411e-09
2018-04-01 07:51 | 45746.02 | 480.0011 | 3 | 6 | 4.285658 | 3.260059 | 0.760885 | 1.464e-09 | 3.211813 | 5.411e-09
2018-04-01 07:53 | 45866.02 | 600.001 | 3 | 6 | 4.313432 | 3.260103 | 0.8695673 | 1.464e-09 | 3.679073 | 5.411e-09
2018-04-01 07:55 | 45986.02 | 720.0002 | 3 | 6 | 4.343992 | 3.26016 | 0.9782323 | 1.464e-09 | 4.149425 | 5.411e-09
2018-04-01 07:57 | 46106.02 | 840.0002 | 3 | 6 | 4.376454 | 3.260134 | 1.086898 | 1.464e-09 | 4.623207 | 5.411e-09
2018-04-01 07:59 | 46226.02 | 960.0002 | 3 | 6 | 4.40024 | 3.147579 | 1.194946 | 1.464e-09 | 5.097748 | 5.411e-09
2018-04-01 08:01 | 46346.02 | 1080.001 | 3 | 6 | 4.400209 | 2.866295 | 1.295049 | 1.464e-09 | 5.538228 | 5.411e-09
2018-04-01 08:03 | 46466.02 | 1200.0011 | 3 | 6 | 4.400252 | 2.627432 | 1.38648 | 1.464e-09 | 5.940545 | 5.411e-09
2018-04-01 08:05 | 46586.02 | 1320.0003 | 3 | 6 | 4.400216 | 2.425343 | 1.470605 | 1.464e-09 | 6.310712 | 5.411e-09
2018-04-01 08:07 | 46706.02 | 1440.0011 | 3 | 6 | 4.400156 | 2.248482 | 1.548432 | 1.464e-09 | 6.653171 | 5.411e-09
2018-04-01 08:09 | 46826.02 | 1560.0003 | 3 | 6 | 4.400212 | 2.096472 | 1.620785 | 1.464e-09 | 6.971536 | 5.411e-09
2018-04-01 08:11 | 46946.02 | 1680.0003 | 3 | 6 | 4.400187 | 1.962564 | 1.688398 | 1.464e-09 | 7.269051 | 5.411e-09
2018-04-01 08:13 | 47066.02 | 1800.0019 | 3 | 6 | 4.400181 | 1.843599 | 1.751806 | 1.464e-09 | 7.548057 | 5.411e-09
2018-04-01 08:15 | 47186.02 | 1920.0003 | 3 | 6 | 4.400151 | 1.734745 | 1.811414 | 1.464e-09 | 7.810345 | 5.411e-09
2018-04-01 08:17 | 47306.02 | 2040.0003 | 3 | 6 | 4.400188 | 1.634878 | 1.867565 | 1.464e-09 | 8.057416 | 5.411e-09
2018-04-01 08:19 | 47426.02 | 2160.0011 | 3 | 6 | 4.400143 | 1.541839 | 1.920499 | 1.464e-09 | 8.290336 | 5.411e-09
2018-04-01 08:21 | 47546.02 | 2280.0005 | 3 | 6 | 4.400159 | 1.45539 | 1.97045 | 1.464e-09 | 8.510131 | 5.411e-09
2018-04-01 08:23 | 47666.02 | 2400.0012 | 3 | 6 | 4.400115 | 1.373981 | 2.017611 | 1.464e-09 | 8.717649 | 5.411e-09
2018-04-01 08:25 | 47786.02 | 2520.0003 | 3 | 6 | 4.400156 | 1.299876 | 2.062156 | 1.464e-09 | 8.913651 | 5.411e-09
2018-04-01 08:27 | 47906.02 | 2640.0003 | 3 | 6 | 4.400129 | 1.228054 | 2.10428 | 1.464e-09 | 9.099006 | 5.411e-09
2018-04-01 08:29 | 48026.02 | 2760.0012 | 3 | 6 | 4.40022 | 1.160037 | 2.144076 | 1.464e-09 | 9.274116 | 5.411e-09
2018-04-01 08:31 | 48146.02 | 2880.002 | 3 | 6 | 4.400146 | 1.092031 | 2.181603 | 1.464e-09 | 9.439241 | 5.411e-09
2018-04-01 08:33 | 48266.02 | 3000.0004 | 3 | 6 | 4.400168 | 1.028019 | 2.21693 | 1.464e-09 | 9.594684 | 5.411e-09
2018-04-01 08:35 | 48386.02 | 3120.0011 | 3 | 6 | 4.400203 | 0.9684849 | 2.250185 | 1.464e-09 | 9.741012 | 5.411e-09
2018-04-01 08:37 | 48506.02 | 3240.0003 | 3 | 6 | 4.400217 | 0.911706 | 2.28149 | 1.464e-09 | 9.878757 | 5.411e-09
2018-04-01 08:39 | 48626.02 | 3360.0003 | 3 | 6 | 4.400174 | 0.8583326 | 2.310971 | 1.464e-09 | 10.00848 | 5.411e-09
2018-04-01 08:41 | 48746.02 | 3480.0003 | 3 | 6 | 4.40019 | 0.8083649 | 2.338737 | 1.464e-09 | 10.13066 | 5.411e-09
2018-04-01 08:43 | 48866.02 | 3600.0011 | 3 | 6 | 4.400142 | 0.7594776 | 2.364852 | 1.464e-09 | 10.24556 | 5.411e-09
2018-04-01 08:45 | 48986.02 | 3720.0003 | 3 | 6 | 4.400198 | 0.714777 | 2.389409 | 1.464e-09 | 10.35362 | 5.411e-09
2018-04-01 08:47 | 49106.02 | 3840.0004 | 3 | 6 | 4.400174 | 0.6728125 | 2.412511 | 1.464e-09 | 10.45527 | 5.411e-09
2018-04-01 08:48 | 49167.57 | 3901.5504 | 3 | 6 | 4.400145 | 0.6519918 | 2.423829 | 1.464e-09 | 10.50507 | 5.411e-09
2018-04-01 08:50 | 49287.61 | 120.001 | 4 | 6 | 4.290807 | 0 | 2.423829 | 1.464e-09 | 10.50507 | 5.411e-09
2018-04-01 08:52 | 49407.61 | 240.0003 | 4 | 6 | 4.279664 | 0 | 2.423829 | 1.464e-09 | 10.50507 | 5.411e-09
2018-04-01 08:53 | 49467.62 | 300.0016 | 4 | 6 | 4.276684 | 0 | 2.423829 | 1.464e-09 | 10.50507 | 5.411e-09
2018-04-01 08:55 | 49587.7 | 120.0002 | 5 | 6 | 3.821027 | -3.260003 | 2.423829 | 0.1086544 | 10.50507 | 0.4215451
2018-04-01 08:57 | 49707.7 | 240.001 | 5 | 6 | 3.767271 | -3.260016 | 2.423829 | 0.2173197 | 10.50507 | 0.8336924
2018-04-01 08:59 | 49827.7 | 360.0002 | 5 | 6 | 3.719347 | -3.26004 | 2.423829 | 0.3259797 | 10.50507 | 1.240423
2018-04-01 09:01 | 49947.7 | 480.0019 | 5 | 6 | 3.673697 | -3.26001 | 2.423829 | 0.4346376 | 10.50507 | 1.642061
2018-04-01 09:03 | 50067.7 | 600.001 | 5 | 6 | 3.62995 | -3.259965 | 2.423829 | 0.5433055 | 10.50507 | 2.038879
2018-04-01 09:05 | 50187.69 | 720.0001 | 5 | 6 | 3.589097 | -3.260084 | 2.423829 | 0.6519604 | 10.50507 | 2.431026
2018-04-01 09:07 | 50307.7 | 840.0002 | 5 | 6 | 3.552219 | -3.25993 | 2.423829 | 0.760621 | 10.50507 | 2.818983
2018-04-01 09:09 | 50427.7 | 960.001 | 5 | 6 | 3.518339 | -3.259972 | 2.423829 | 0.8692943 | 10.50507 | 3.203146
2018-04-01 09:11 | 50547.7 | 1080.0003 | 5 | 6 | 3.487198 | -3.259996 | 2.423829 | 0.9779481 | 10.50507 | 3.583717
2018-04-01 09:13 | 50667.7 | 1200.0002 | 5 | 6 | 3.457745 | -3.259992 | 2.423829 | 1.086616 | 10.50507 | 3.96105
2018-04-01 09:15 | 50787.7 | 1320.001 | 5 | 6 | 3.429951 | -3.259958 | 2.423829 | 1.195279 | 10.50507 | 4.335263
2018-04-01 09:17 | 50907.7 | 1440.001 | 5 | 6 | 3.403342 | -3.25997 | 2.423829 | 1.30394 | 10.50507 | 4.706502
2018-04-01 09:19 | 51027.7 | 1560.001 | 5 | 6 | 3.377944 | -3.260023 | 2.423829 | 1.412595 | 10.50507 | 5.074904
2018-04-01 09:21 | 51147.7 | 1680.0002 | 5 | 6 | 3.353267 | -3.260003 | 2.423829 | 1.52126 | 10.50507 | 5.440619
2018-04-01 09:23 | 51267.7 | 1800.001 | 5 | 6 | 3.328534 | -3.260003 | 2.423829 | 1.629925 | 10.50507 | 5.80366
2018-04-01 09:25 | 51387.7 | 1920.001 | 5 | 6 | 3.301957 | -3.259987 | 2.423829 | 1.738593 | 10.50507 | 6.163944
2018-04-01 09:27 | 51507.7 | 2040.0002 | 5 | 6 | 3.273339 | -3.259976 | 2.423829 | 1.847248 | 10.50507 | 6.521188
2018-04-01 09:29 | 51627.7 | 2160.001 | 5 | 6 | 3.241311 | -3.260014 | 2.423829 | 1.955907 | 10.50507 | 6.875165
2018-04-01 09:31 | 51747.7 | 2280.0002 | 5 | 6 | 3.203989 | -3.26 | 2.423829 | 2.064571 | 10.50507 | 7.225399
2018-04-01 09:33 | 51867.7 | 2400.001 | 5 | 6 | 3.159546 | -3.260012 | 2.423829 | 2.173236 | 10.50507 | 7.571222
2018-04-01 09:35 | 51987.7 | 2520.0002 | 5 | 6 | 3.104999 | -3.259948 | 2.423829 | 2.2819 | 10.50507 | 7.911697
2018-04-01 09:37 | 52107.7 | 2640.0002 | 5 | 6 | 3.032298 | -3.259983 | 2.423829 | 2.390556 | 10.50507 | 8.245318
2018-04-01 09:38 | 52151.02 | 2683.3208 | 5 | 6 | 2.999997 | -3.259945 | 2.423829 | 2.429786 | 10.50507 | 8.363656
2018-04-01 09:40 | 52271.06 | 120.0001 | 6 | 6 | 3.65539 | 0 | 2.423829 | 2.429786 | 10.50507 | 8.363656
2018-04-01 09:42 | 52391.06 | 240.0008 | 6 | 6 | 3.68794 | 0 | 2.423829 | 2.429786 | 10.50507 | 8.363656
2018-04-01 09:43 | 52451.06 | 300.0032 | 6 | 6 | 3.693909 | 0 | 2.423829 | 2.429786 | 10.50507 | 8.363656
2018-04-01 09:43 | 52451.07 | 0.0027 | 7 | 7 | 3.693961 | 0 | 0 | 0 | 0 | 0
2018-04-01 09:45 | 52571.15 | 120.001 | 2 | 7 | 4.200283 | 3.844189 | 0.1446515 | 0 | 0.6058267 | 0
2018-04-01 09:47 | 52691.15 | 240.0003 | 2 | 7 | 4.200275 | 3.42638 | 0.2651636 | 0 | 1.11201 | 0
2018-04-01 09:48 | 52765.75 | 314.5945 | 2 | 7 | 4.200251 | 3.259993 | 0.334348 | 0 | 1.402601 | 0
2018-04-01 09:50 | 52885.75814 | 120.0009 | 3 | 7 | 4.220125 | 3.260092 | 0.4426426 | 0 | 1.85849 | 0
2018-04-01 09:52 | 53005.75734 | 240.0001 | 3 | 7 | 4.239769 | 3.260136 | 0.5513045 | 0 | 2.318115 | 0
2018-04-01 09:54 | 53125.75734 | 360.0001 | 3 | 7 | 4.26172 | 3.260166 | 0.6599837 | 0 | 2.780047 | 0
2018-04-01 09:56 | 53245.75824 | 480.001 | 3 | 7 | 4.286765 | 3.260096 | 0.7686506 | 0 | 3.244493 | 0
2018-04-01 09:58 | 53365.75734 | 600.0001 | 3 | 7 | 4.314368 | 3.260126 | 0.8773122 | 0 | 3.711777 | 0
2018-04-01 10:00 | 53485.75984 | 720.0026 | 3 | 7 | 4.344162 | 3.260136 | 0.9859809 | 0 | 4.18221 | 0
2018-04-01 10:02 | 53605.75814 | 840.0009 | 3 | 7 | 4.37667 | 3.260157 | 1.094639 | 0 | 4.655987 | 0
2018-04-01 10:04 | 53725.75734 | 960.0001 | 3 | 7 | 4.400242 | 3.147993 | 1.202694 | 0 | 5.13057 | 0
2018-04-01 10:06 | 53845.75744 | 1080.0002 | 3 | 7 | 4.400258 | 2.872492 | 1.302892 | 0 | 5.571467 | 0
2018-04-01 10:08 | 53965.75914 | 1200.0019 | 3 | 7 | 4.400214 | 2.636137 | 1.394607 | 0 | 5.975032 | 0
2018-04-01 10:10 | 54085.75904 | 1320.0018 | 3 | 7 | 4.400218 | 2.430525 | 1.478943 | 0 | 6.346131 | 0
2018-04-01 10:12 | 54205.75744 | 1440.0002 | 3 | 7 | 4.400213 | 2.254421 | 1.556982 | 0 | 6.689517 | 0
2018-04-01 10:14 | 54325.75904 | 1560.0018 | 3 | 7 | 4.400136 | 2.096498 | 1.629451 | 0 | 7.008398 | 0
2018-04-01 10:16 | 54445.75994 | 1680.0027 | 3 | 7 | 4.400183 | 1.960861 | 1.697052 | 0 | 7.305855 | 0
2018-04-01 10:18 | 54565.75824 | 1800.001 | 3 | 7 | 4.400111 | 1.841375 | 1.76041 | 0 | 7.584641 | 0
2018-04-01 10:20 | 54685.75834 | 1920.0011 | 3 | 7 | 4.400152 | 1.733821 | 1.819989 | 0 | 7.846801 | 0
2018-04-01 10:22 | 54805.75744 | 2040.0002 | 3 | 7 | 4.400194 | 1.634228 | 1.876117 | 0 | 8.093778 | 0
2018-04-01 10:24 | 54925.75754 | 2160.0003 | 3 | 7 | 4.400206 | 1.540878 | 1.929009 | 0 | 8.326511 | 0
2018-04-01 10:26 | 55045.75834 | 2280.0011 | 3 | 7 | 4.400251 | 1.454688 | 1.978899 | 0 | 8.546038 | 0
2018-04-01 10:28 | 55165.75904 | 2400.0018 | 3 | 7 | 4.400136 | 1.372556 | 2.026006 | 0 | 8.753316 | 0
2018-04-01 10:30 | 55285.75744 | 2520.0002 | 3 | 7 | 4.400208 | 1.29675 | 2.070481 | 0 | 8.949011 | 0
2018-04-01 10:32 | 55405.75824 | 2640.001 | 3 | 7 | 4.400139 | 1.222529 | 2.11246 | 0 | 9.133728 | 0
2018-04-01 10:34 | 55525.75824 | 2760.001 | 3 | 7 | 4.400168 | 1.151819 | 2.152032 | 0 | 9.30785 | 0
2018-04-01 10:36 | 55645.75904 | 2880.0018 | 3 | 7 | 4.400191 | 1.086262 | 2.18933 | 0 | 9.471969 | 0
2018-04-01 10:38 | 55765.75824 | 3000.001 | 3 | 7 | 4.40017 | 1.022751 | 2.224473 | 0 | 9.626604 | 0
2018-04-01 10:40 | 55885.75914 | 3120.0019 | 3 | 7 | 4.400152 | 0.9638186 | 2.257582 | 0 | 9.772288 | 0
2018-04-01 10:42 | 56005.75834 | 3240.0011 | 3 | 7 | 4.40014 | 0.9085073 | 2.288775 | 0 | 9.90954 | 0
2018-04-01 10:44 | 56125.75744 | 3360.0002 | 3 | 7 | 4.400126 | 0.856782 | 2.318198 | 0 | 10.03901 | 0
2018-04-01 10:46 | 56245.75914 | 3480.0019 | 3 | 7 | 4.400146 | 0.8070669 | 2.345934 | 0 | 10.16105 | 0
2018-04-01 10:48 | 56365.75844 | 3600.0012 | 3 | 7 | 4.400129 | 0.7583923 | 2.372021 | 0 | 10.27584 | 0
2018-04-01 10:50 | 56485.75834 | 3720.0011 | 3 | 7 | 4.400122 | 0.7137136 | 2.396559 | 0 | 10.38381 | 0
2018-04-01 10:52 | 56605.75754 | 3840.0003 | 3 | 7 | 4.400191 | 0.6724558 | 2.419658 | 0 | 10.48545 | 0
2018-04-01 10:53 | 56667.38124 | 3901.624 | 3 | 7 | 4.400189 | 0.6519938 | 2.430987 | 0 | 10.53529 | 0
2018-04-01 10:55 | 56787.43 | 120.0009 | 4 | 7 | 4.290972 | 0 | 2.430987 | 0 | 10.53529 | 0
2018-04-01 10:57 | 56907.43 | 240.0009 | 4 | 7 | 4.279826 | 0 | 2.430987 | 0 | 10.53529 | 0
2018-04-01 10:58 | 56967.43 | 300.0023 | 4 | 7 | 4.276896 | 0 | 2.430987 | 0 | 10.53529 | 0
2018-04-01 11:00 | 57087.51 | 120.001 | 5 | 7 | 3.821025 | -3.260029 | 2.430987 | 0.1086572 | 10.53529 | 0.4215423
2018-04-01 11:02 | 57207.51 | 240.001 | 5 | 7 | 3.767324 | -3.26002 | 2.430987 | 0.217316 | 10.53529 | 0.8336707
2018-04-01 11:04 | 57327.51 | 360.0002 | 5 | 7 | 3.720294 | -3.259948 | 2.430987 | 0.3259761 | 10.53529 | 1.240455
2018-04-01 11:06 | 57447.51 | 480.0002 | 5 | 7 | 3.673911 | -3.26 | 2.430987 | 0.4346426 | 10.53529 | 1.642201
2018-04-01 11:08 | 57567.51 | 600.001 | 5 | 7 | 3.629574 | -3.260023 | 2.430987 | 0.5433009 | 10.53529 | 2.038965
2018-04-01 11:10 | 57687.51 | 720.0002 | 5 | 7 | 3.588492 | -3.260014 | 2.430987 | 0.6519635 | 10.53529 | 2.431096
2018-04-01 11:12 | 57807.51 | 840.0002 | 5 | 7 | 3.551004 | -3.260002 | 2.430987 | 0.7606211 | 10.53529 | 2.818949
2018-04-01 11:14 | 57927.51 | 960.0002 | 5 | 7 | 3.517113 | -3.259965 | 2.430987 | 0.8692834 | 10.53529 | 3.202938
2018-04-01 11:16 | 58047.51 | 1080.0003 | 5 | 7 | 3.486228 | -3.260043 | 2.430987 | 0.9779474 | 10.53529 | 3.583425
2018-04-01 11:18 | 58167.51 | 1200.0002 | 5 | 7 | 3.456944 | -3.260005 | 2.430987 | 1.086617 | 10.53529 | 3.960672
2018-04-01 11:20 | 58287.51 | 1320.0002 | 5 | 7 | 3.429374 | -3.25999 | 2.430987 | 1.195277 | 10.53529 | 4.334789
2018-04-01 11:22 | 58407.51 | 1440.0002 | 5 | 7 | 3.403282 | -3.25997 | 2.430987 | 1.303933 | 10.53529 | 4.705994
2018-04-01 11:24 | 58527.51 | 1560.0002 | 5 | 7 | 3.377681 | -3.25997 | 2.430987 | 1.412603 | 10.53529 | 5.074426
2018-04-01 11:26 | 58647.51 | 1680.001 | 5 | 7 | 3.352978 | -3.260015 | 2.430987 | 1.521263 | 10.53529 | 5.440096
2018-04-01 11:28 | 58767.51 | 1800.0002 | 5 | 7 | 3.327771 | -3.259972 | 2.430987 | 1.629923 | 10.53529 | 5.803072
2018-04-01 11:30 | 58887.51 | 1920.0003 | 5 | 7 | 3.30108 | -3.259947 | 2.430987 | 1.738598 | 10.53529 | 6.163285
2018-04-01 11:32 | 59007.51 | 2040.001 | 5 | 7 | 3.272481 | -3.259976 | 2.430987 | 1.847247 | 10.53529 | 6.520407
2018-04-01 11:34 | 59127.51 | 2160.0003 | 5 | 7 | 3.24068 | -3.260045 | 2.430987 | 1.955915 | 10.53529 | 6.87433
2018-04-01 11:36 | 59247.51 | 2280.0002 | 5 | 7 | 3.203451 | -3.259921 | 2.430987 | 2.064586 | 10.53529 | 7.224535
2018-04-01 11:38 | 59367.51 | 2400.0002 | 5 | 7 | 3.158219 | -3.259961 | 2.430987 | 2.173237 | 10.53529 | 7.570213
2018-04-01 11:40 | 59487.51 | 2520.0002 | 5 | 7 | 3.102747 | -3.259958 | 2.430987 | 2.281907 | 10.53529 | 7.910495
2018-04-01 11:42 | 59607.51 | 2640.001 | 5 | 7 | 3.030591 | -3.260049 | 2.430987 | 2.390562 | 10.53529 | 8.243898
2018-04-01 11:43 | 59648.57 | 2681.0624 | 5 | 7 | 2.999997 | -3.259994 | 2.430987 | 2.427752 | 10.53529 | 8.356046
2018-04-01 11:45 | 59768.6151 | 120.001 | 6 | 7 | 3.655345 | 0 | 2.430987 | 2.427752 | 10.53529 | 8.356046
2018-04-01 11:47 | 59888.6151 | 240.001 | 6 | 7 | 3.688138 | 0 | 2.430987 | 2.427752 | 10.53529 | 8.356046
2018-04-01 11:48 | 59948.6165 | 300.0024 | 6 | 7 | 3.694161 | 0 | 2.430987 | 2.427752 | 10.53529 | 8.356046
2018-04-01 11:48 | 59948.62 | 0.0028 | 7 | 8 | 3.694338 | 0 | 0 | 0 | 0 | 0
2018-04-01 11:50 | 60068.71 | 120.0026 | 2 | 8 | 4.200254 | 3.818777 | 0.1439275 | 0 | 0.6028779 | 0
2018-04-01 11:52 | 60188.7 | 240.0003 | 2 | 8 | 4.200256 | 3.40893 | 0.263732 | 0 | 1.106089 | 0
2018-04-01 11:53 | 60255.68 | 306.9728 | 2 | 8 | 4.200254 | 3.259987 | 0.3257042 | 0 | 1.366387 | 0
2018-04-01 11:55 | 60375.69 | 120.0009 | 3 | 8 | 4.219994 | 3.260117 | 0.4339931 | 0 | 1.822248 | 0
2018-04-01 11:57 | 60495.69 | 240.0009 | 3 | 8 | 4.239583 | 3.260063 | 0.5426456 | 0 | 2.281818 | 0
2018-04-01 11:59 | 60615.69 | 360.0001 | 3 | 8 | 4.261037 | 3.260164 | 0.651316 | 0 | 2.743677 | 0
2018-04-01 12:01 | 60735.69 | 480.0002 | 3 | 8 | 4.285367 | 3.260134 | 0.7599854 | 0 | 3.208007 | 0
2018-04-01 12:03 | 60855.69 | 600.0009 | 3 | 8 | 4.312957 | 3.260105 | 0.8686572 | 0 | 3.675183 | 0
2018-04-01 12:05 | 60975.69 | 720.0001 | 3 | 8 | 4.342887 | 3.260082 | 0.9773232 | 0 | 4.145463 | 0
2018-04-01 12:07 | 61095.69 | 840.0017 | 3 | 8 | 4.375161 | 3.26008 | 1.085987 | 0 | 4.619105 | 0
2018-04-01 12:09 | 61215.69 | 960.0002 | 3 | 8 | 4.400254 | 3.160639 | 1.194177 | 0 | 5.094166 | 0
2018-04-01 12:11 | 61335.69 | 1080.0002 | 3 | 8 | 4.400201 | 2.875498 | 1.294626 | 0 | 5.536169 | 0
2018-04-01 12:13 | 61455.69 | 1200.0009 | 3 | 8 | 4.400208 | 2.632891 | 1.386335 | 0 | 5.939709 | 0
2018-04-01 12:15 | 61575.69 | 1320.001 | 3 | 8 | 4.400194 | 2.427328 | 1.470576 | 0 | 6.310389 | 0
2018-04-01 12:17 | 61695.69 | 1440.0002 | 3 | 8 | 4.400245 | 2.254782 | 1.548512 | 0 | 6.653327 | 0
2018-04-01 12:19 | 61815.69 | 1560.001 | 3 | 8 | 4.40016 | 2.10211 | 1.621081 | 0 | 6.972641 | 0
2018-04-01 12:21 | 61935.69 | 1680.0019 | 3 | 8 | 4.400225 | 1.968554 | 1.688895 | 0 | 7.271037 | 0
2018-04-01 12:23 | 62055.69 | 1800.001 | 3 | 8 | 4.400207 | 1.848628 | 1.752468 | 0 | 7.550773 | 0
2018-04-01 12:25 | 62175.69 | 1920.001 | 3 | 8 | 4.400186 | 1.738936 | 1.812219 | 0 | 7.813686 | 0
2018-04-01 12:27 | 62295.69 | 2040.0002 | 3 | 8 | 4.400135 | 1.638694 | 1.868487 | 0 | 8.061276 | 0
2018-04-01 12:29 | 62415.69 | 2160.001 | 3 | 8 | 4.400184 | 1.54711 | 1.921577 | 0 | 8.294883 | 0
2018-04-01 12:31 | 62535.69 | 2280.0018 | 3 | 8 | 4.400197 | 1.462362 | 1.97171 | 0 | 8.515479 | 0
2018-04-01 12:33 | 62655.69 | 2400.0002 | 3 | 8 | 4.400118 | 1.379536 | 2.019064 | 0 | 8.723844 | 0
2018-04-01 12:35 | 62775.69 | 2520.001 | 3 | 8 | 4.400212 | 1.301839 | 2.063745 | 0 | 8.920446 | 0
2018-04-01 12:37 | 62895.69 | 2640.0019 | 3 | 8 | 4.400206 | 1.228933 | 2.105895 | 0 | 9.105913 | 0
2018-04-01 12:39 | 63015.69 | 2760.0011 | 3 | 8 | 4.400106 | 1.158905 | 2.145683 | 0 | 9.28099 | 0
2018-04-01 12:41 | 63135.69 | 2880.0003 | 3 | 8 | 4.400198 | 1.092759 | 2.183195 | 0 | 9.446048 | 0
2018-04-01 12:43 | 63255.69 | 3000.001 | 3 | 8 | 4.400151 | 1.029123 | 2.218546 | 0 | 9.601599 | 0
2018-04-01 12:45 | 63375.69 | 3120.0002 | 3 | 8 | 4.400183 | 0.9704351 | 2.251864 | 0 | 9.748201 | 0
2018-04-01 12:47 | 63495.69 | 3240.001 | 3 | 8 | 4.400218 | 0.9150763 | 2.283262 | 0 | 9.886356 | 0
2018-04-01 12:49 | 63615.69 | 3360.0004 | 3 | 8 | 4.400156 | 0.8617849 | 2.31286 | 0 | 10.01659 | 0
2018-04-01 12:51 | 63735.69 | 3480.0002 | 3 | 8 | 4.400143 | 0.8107166 | 2.34073 | 0 | 10.13923 | 0
2018-04-01 12:53 | 63855.69 | 3600.0002 | 3 | 8 | 4.400142 | 0.7629328 | 2.366953 | 0 | 10.25461 | 0
2018-04-01 12:55 | 63975.69 | 3720.0003 | 3 | 8 | 4.400153 | 0.719059 | 2.391641 | 0 | 10.36324 | 0
2018-04-01 12:57 | 64095.69 | 3840.001 | 3 | 8 | 4.400156 | 0.6760235 | 2.414882 | 0 | 10.46551 | 0
2018-04-01 12:58 | 64163.86 | 3908.1711 | 3 | 8 | 4.400113 | 0.6519957 | 2.427461 | 0 | 10.52085 | 0
2018-04-01 13:00 | 64283.90214 | 120.001 | 4 | 8 | 4.290651 | 0 | 2.427461 | 0 | 10.52085 | 0
2018-04-01 13:02 | 64403.90134 | 240.0002 | 4 | 8 | 4.279501 | 0 | 2.427461 | 0 | 10.52085 | 0
2018-04-01 13:03 | 64463.90434 | 300.0032 | 4 | 8 | 4.27655 | 0 | 2.427461 | 0 | 10.52085 | 0
2018-04-01 13:05 | 64583.98 | 120.001 | 5 | 8 | 3.82146 | -3.259968 | 2.427461 | 0.1086595 | 10.52085 | 0.4215614
2018-04-01 13:07 | 64703.98 | 240.001 | 5 | 8 | 3.768427 | -3.260109 | 2.427461 | 0.2173169 | 10.52085 | 0.8337693
2018-04-01 13:09 | 64823.98 | 360.0002 | 5 | 8 | 3.721285 | -3.259961 | 2.427461 | 0.325977 | 10.52085 | 1.240671
2018-04-01 13:11 | 64943.98 | 480.001 | 5 | 8 | 3.675605 | -3.259947 | 2.427461 | 0.4346409 | 10.52085 | 1.642544
2018-04-01 13:13 | 65063.98 | 600.0002 | 5 | 8 | 3.631634 | -3.259976 | 2.427461 | 0.5433033 | 10.52085 | 2.039532
2018-04-01 13:15 | 65183.98 | 720.001 | 5 | 8 | 3.591062 | -3.260005 | 2.427461 | 0.6519656 | 10.52085 | 2.431913
2018-04-01 13:17 | 65303.98 | 840.0003 | 5 | 8 | 3.554133 | -3.259905 | 2.427461 | 0.760629 | 10.52085 | 2.820087
2018-04-01 13:19 | 65423.98 | 960.0002 | 5 | 8 | 3.520251 | -3.259956 | 2.427461 | 0.8692904 | 10.52085 | 3.204418
2018-04-01 13:21 | 65543.98 | 1080.0011 | 5 | 8 | 3.488792 | -3.259995 | 2.427461 | 0.9779493 | 10.52085 | 3.585191
2018-04-01 13:23 | 65663.98 | 1200.0002 | 5 | 8 | 3.459307 | -3.260012 | 2.427461 | 1.086611 | 10.52085 | 3.962681
2018-04-01 13:25 | 65783.98 | 1320.001 | 5 | 8 | 3.431449 | -3.260002 | 2.427461 | 1.195282 | 10.52085 | 4.33708
2018-04-01 13:27 | 65903.98 | 1440.0002 | 5 | 8 | 3.405583 | -3.259947 | 2.427461 | 1.30394 | 10.52085 | 4.708514
2018-04-01 13:29 | 66023.98 | 1560.0002 | 5 | 8 | 3.380733 | -3.260058 | 2.427461 | 1.412601 | 10.52085 | 5.077213
2018-04-01 13:31 | 66143.98 | 1680.0002 | 5 | 8 | 3.355745 | -3.25994 | 2.427461 | 1.52126 | 10.52085 | 5.4432
2018-04-01 13:33 | 66263.98 | 1800.001 | 5 | 8 | 3.330698 | -3.259972 | 2.427461 | 1.629924 | 10.52085 | 5.806495
2018-04-01 13:35 | 66383.98 | 1920.0002 | 5 | 8 | 3.304121 | -3.260072 | 2.427461 | 1.738593 | 10.52085 | 6.167013
2018-04-01 13:37 | 66503.98 | 2040.001 | 5 | 8 | 3.274952 | -3.259985 | 2.427461 | 1.847249 | 10.52085 | 6.524467
2018-04-01 13:39 | 66623.98 | 2160.0002 | 5 | 8 | 3.242765 | -3.259989 | 2.427461 | 1.955919 | 10.52085 | 6.878644
2018-04-01 13:41 | 66743.98 | 2280.0002 | 5 | 8 | 3.205307 | -3.259976 | 2.427461 | 2.064584 | 10.52085 | 7.229021
2018-04-01 13:43 | 66863.98 | 2400.0002 | 5 | 8 | 3.160778 | -3.259972 | 2.427461 | 2.173239 | 10.52085 | 7.574954
2018-04-01 13:45 | 66983.98 | 2520.001 | 5 | 8 | 3.106126 | -3.259967 | 2.427461 | 2.281904 | 10.52085 | 7.915545
2018-04-01 13:47 | 67103.98 | 2640.001 | 5 | 8 | 3.03504 | -3.260043 | 2.427461 | 2.390564 | 10.52085 | 8.249388
2018-04-01 13:48 | 67150.42 | 2686.4344 | 5 | 8 | 2.999999 | -3.259978 | 2.427461 | 2.43262 | 10.52085 | 8.376308
2018-04-01 13:50 | 67270.46 | 120.001 | 6 | 8 | 3.653644 | 0 | 2.427461 | 2.43262 | 10.52085 | 8.376308
2018-04-01 13:52 | 67390.46 | 240.001 | 6 | 8 | 3.686823 | 0 | 2.427461 | 2.43262 | 10.52085 | 8.376308
2018-04-01 13:53 | 67450.47 | 300.0024 | 6 | 8 | 3.69301 | 0 | 2.427461 | 2.43262 | 10.52085 | 8.376308
2018-04-01 13:53 | 67450.4729 | 0.0028 | 7 | 9 | 3.693102 | 0 | 0 | 0 | 0 | 0
2018-04-01 13:55 | 67570.56 | 120.0001 | 2 | 9 | 4.20032 | 3.839098 | 0.1444447 | 1.164e-09 | 0.6049755 | 4.299e-09
2018-04-01 13:57 | 67690.56 | 240.0001 | 2 | 9 | 4.200276 | 3.422337 | 0.2648076 | 1.164e-09 | 1.110532 | 4.299e-09
2018-04-01 13:58 | 67762.53 | 311.9735 | 2 | 9 | 4.200239 | 3.259996 | 0.331525 | 1.164e-09 | 1.390761 | 4.299e-09
2018-04-01 14:00 | 67882.54 | 120.0009 | 3 | 9 | 4.220154 | 3.260099 | 0.439804 | 1.164e-09 | 1.846593 | 4.299e-09
2018-04-01 14:02 | 68002.54 | 240.0001 | 3 | 9 | 4.239591 | 3.260115 | 0.5484688 | 1.164e-09 | 2.306231 | 4.299e-09
2018-04-01 14:04 | 68122.54 | 360.0001 | 3 | 9 | 4.261407 | 3.260101 | 0.6571404 | 1.164e-09 | 2.768117 | 4.299e-09
2018-04-01 14:06 | 68242.54 | 480.0009 | 3 | 9 | 4.286012 | 3.260138 | 0.7658119 | 1.164e-09 | 3.232517 | 4.299e-09
2018-04-01 14:08 | 68362.54 | 600.0025 | 3 | 9 | 4.31399 | 3.260174 | 0.8744677 | 1.164e-09 | 3.699716 | 4.299e-09
2018-04-01 14:10 | 68482.54 | 720.0001 | 3 | 9 | 4.34425 | 3.260122 | 0.9831378 | 1.164e-09 | 4.170141 | 4.299e-09
2018-04-01 14:12 | 68602.54 | 840.0001 | 3 | 9 | 4.376449 | 3.26016 | 1.091806 | 1.164e-09 | 4.643953 | 4.299e-09
2018-04-01 14:14 | 68722.54 | 960.0002 | 3 | 9 | 4.400298 | 3.150314 | 1.199866 | 1.164e-09 | 5.118544 | 4.299e-09
2018-04-01 14:16 | 68842.54 | 1080.0001 | 3 | 9 | 4.400242 | 2.87212 | 1.300091 | 1.164e-09 | 5.559559 | 4.299e-09
2018-04-01 14:18 | 68962.54 | 1200.0009 | 3 | 9 | 4.400247 | 2.634378 | 1.391774 | 1.164e-09 | 5.962986 | 4.299e-09
2018-04-01 14:20 | 69082.54 | 1320.001 | 3 | 9 | 4.400191 | 2.430286 | 1.476065 | 1.164e-09 | 6.333885 | 4.299e-09
2018-04-01 14:22 | 69202.54 | 1440.001 | 3 | 9 | 4.400183 | 2.25922 | 1.554166 | 1.164e-09 | 6.677545 | 4.299e-09
2018-04-01 14:24 | 69322.54 | 1560.0002 | 3 | 9 | 4.400211 | 2.108721 | 1.626921 | 1.164e-09 | 6.997681 | 4.299e-09
2018-04-01 14:26 | 69442.54 | 1680.0001 | 3 | 9 | 4.400243 | 1.974821 | 1.694939 | 1.164e-09 | 7.296977 | 4.299e-09
2018-04-01 14:28 | 69562.54 | 1800.0011 | 3 | 9 | 4.40014 | 1.85277 | 1.758688 | 1.164e-09 | 7.577483 | 4.299e-09
2018-04-01 14:30 | 69682.54 | 1920.0002 | 3 | 9 | 4.400193 | 1.743985 | 1.818618 | 1.164e-09 | 7.841187 | 4.299e-09
2018-04-01 14:32 | 69802.54 | 2040.001 | 3 | 9 | 4.400204 | 1.642729 | 1.875039 | 1.164e-09 | 8.08945 | 4.299e-09
2018-04-01 14:34 | 69922.54 | 2160.0005 | 3 | 9 | 4.400154 | 1.547701 | 1.92819 | 1.164e-09 | 8.323324 | 4.299e-09
2018-04-01 14:36 | 70042.54 | 2280.0002 | 3 | 9 | 4.400149 | 1.46088 | 1.97832 | 1.164e-09 | 8.543904 | 4.299e-09
2018-04-01 14:38 | 70162.54 | 2400.001 | 3 | 9 | 4.400117 | 1.377871 | 2.025636 | 1.164e-09 | 8.752102 | 4.299e-09
2018-04-01 14:40 | 70282.54 | 2520.0026 | 3 | 9 | 4.400221 | 1.299348 | 2.070241 | 1.164e-09 | 8.948372 | 4.299e-09
2018-04-01 14:42 | 70402.54 | 2640.0002 | 3 | 9 | 4.400184 | 1.22644 | 2.112307 | 1.164e-09 | 9.133468 | 4.299e-09
2018-04-01 14:44 | 70522.54 | 2760.0003 | 3 | 9 | 4.400193 | 1.157669 | 2.152007 | 1.164e-09 | 9.308155 | 4.299e-09
2018-04-01 14:46 | 70642.54 | 2880.001 | 3 | 9 | 4.400191 | 1.092287 | 2.189499 | 1.164e-09 | 9.47313 | 4.299e-09
2018-04-01 14:48 | 70762.54 | 3000.0018 | 3 | 9 | 4.400143 | 1.027753 | 2.224815 | 1.164e-09 | 9.628524 | 4.299e-09
2018-04-01 14:50 | 70882.54 | 3120.0002 | 3 | 9 | 4.400129 | 0.9671278 | 2.258051 | 1.164e-09 | 9.77477 | 4.299e-09
2018-04-01 14:52 | 71002.54 | 3240.0002 | 3 | 9 | 4.400171 | 0.9110479 | 2.289344 | 1.164e-09 | 9.912461 | 4.299e-09
2018-04-01 14:54 | 71122.54 | 3360.0002 | 3 | 9 | 4.400141 | 0.8575945 | 2.318816 | 1.164e-09 | 10.04214 | 4.299e-09
2018-04-01 14:56 | 71242.54 | 3480.001 | 3 | 9 | 4.400174 | 0.8076677 | 2.346559 | 1.164e-09 | 10.16422 | 4.299e-09
2018-04-01 14:58 | 71362.54 | 3600.0003 | 3 | 9 | 4.400165 | 0.7602844 | 2.372673 | 1.164e-09 | 10.27912 | 4.299e-09
2018-04-01 15:00 | 71482.54 | 3720.001 | 3 | 9 | 4.40014 | 0.7162132 | 2.397274 | 1.164e-09 | 10.38737 | 4.299e-09
2018-04-01 15:02 | 71602.54 | 3840.0011 | 3 | 9 | 4.400137 | 0.6738043 | 2.420438 | 1.164e-09 | 10.4893 | 4.299e-09
2018-04-01 15:03 | 71665.97 | 3903.4328 | 3 | 9 | 4.400115 | 0.6519966 | 2.432119 | 1.164e-09 | 10.54069 | 4.299e-09
2018-04-01 15:05 | 71786.02 | 120.0011 | 4 | 9 | 4.290538 | 0 | 2.432119 | 1.164e-09 | 10.54069 | 4.299e-09
2018-04-01 15:07 | 71906.02 | 240.0009 | 4 | 9 | 4.279342 | 0 | 2.432119 | 1.164e-09 | 10.54069 | 4.299e-09
2018-04-01 15:08 | 71966.02 | 300.0024 | 4 | 9 | 4.276404 | 0 | 2.432119 | 1.164e-09 | 10.54069 | 4.299e-09
2018-04-01 15:10 | 72086.108 | 120.0027 | 5 | 9 | 3.821209 | -3.259994 | 2.432119 | 0.108654 | 10.54069 | 0.4214918
2018-04-01 15:12 | 72206.1056 | 240.0003 | 5 | 9 | 3.767663 | -3.260045 | 2.432119 | 0.2173045 | 10.54069 | 0.8336189
2018-04-01 15:14 | 72326.1056 | 360.0003 | 5 | 9 | 3.720037 | -3.259981 | 2.432119 | 0.3259713 | 10.54069 | 1.240435
2018-04-01 15:16 | 72446.1065 | 480.0012 | 5 | 9 | 3.674157 | -3.259974 | 2.432119 | 0.4346404 | 10.54069 | 1.642182
2018-04-01 15:18 | 72566.1064 | 600.0011 | 5 | 9 | 3.630076 | -3.260036 | 2.432119 | 0.5432945 | 10.54069 | 2.038976
2018-04-01 15:20 | 72686.1056 | 720.0003 | 5 | 9 | 3.589048 | -3.260022 | 2.432119 | 0.6519578 | 10.54069 | 2.431171
2018-04-01 15:22 | 72806.1056 | 840.0003 | 5 | 9 | 3.55168 | -3.259983 | 2.432119 | 0.7606161 | 10.54069 | 2.819092
2018-04-01 15:24 | 72926.1064 | 960.0011 | 5 | 9 | 3.517661 | -3.260009 | 2.432119 | 0.8692775 | 10.54069 | 3.203148
2018-04-01 15:26 | 73046.1064 | 1080.0011 | 5 | 9 | 3.486486 | -3.259989 | 2.432119 | 0.9779425 | 10.54069 | 3.583674
2018-04-01 15:28 | 73166.1056 | 1200.0003 | 5 | 9 | 3.457537 | -3.259927 | 2.432119 | 1.0866 | 10.54069 | 3.960917
2018-04-01 15:30 | 73286.1056 | 1320.0003 | 5 | 9 | 3.430624 | -3.259961 | 2.432119 | 1.195274 | 10.54069 | 4.335176
2018-04-01 15:32 | 73406.1064 | 1440.0011 | 5 | 9 | 3.404998 | -3.260042 | 2.432119 | 1.303929 | 10.54069 | 4.706533
2018-04-01 15:34 | 73526.1056 | 1560.0003 | 5 | 9 | 3.379645 | -3.259972 | 2.432119 | 1.412598 | 10.54069 | 5.075168
2018-04-01 15:36 | 73646.1056 | 1680.0003 | 5 | 9 | 3.354604 | -3.260003 | 2.432119 | 1.521253 | 10.54069 | 5.44102
2018-04-01 15:38 | 73766.1064 | 1800.0011 | 5 | 9 | 3.329705 | -3.259981 | 2.432119 | 1.629914 | 10.54069 | 5.804195
2018-04-01 15:40 | 73886.1064 | 1920.0011 | 5 | 9 | 3.303369 | -3.259919 | 2.432119 | 1.738589 | 10.54069 | 6.164639
2018-04-01 15:42 | 74006.1056 | 2040.0003 | 5 | 9 | 3.275231 | -3.260043 | 2.432119 | 1.847251 | 10.54069 | 6.522094
2018-04-01 15:44 | 74126.1064 | 2160.0011 | 5 | 9 | 3.242524 | -3.259943 | 2.432119 | 1.955915 | 10.54069 | 6.876264
2018-04-01 15:46 | 74246.1064 | 2280.0011 | 5 | 9 | 3.204578 | -3.259985 | 2.432119 | 2.064573 | 10.54069 | 7.226586
2018-04-01 15:48 | 74366.1057 | 2400.0004 | 5 | 9 | 3.15977 | -3.260029 | 2.432119 | 2.173239 | 10.54069 | 7.572456
2018-04-01 15:50 | 74486.1056 | 2520.0003 | 5 | 9 | 3.104318 | -3.260038 | 2.432119 | 2.2819 | 10.54069 | 7.912902
2018-04-01 15:52 | 74606.1065 | 2640.0012 | 5 | 9 | 3.032527 | -3.259953 | 2.432119 | 2.390563 | 10.54069 | 8.246511
2018-04-01 15:53 | 74649.159 | 2683.0537 | 5 | 9 | 2.999997 | -3.25999 | 2.432119 | 2.429542 | 10.54069 | 8.364095
2018-04-01 15:55 | 74769.2 | 120.0001 | 6 | 9 | 3.653653 | 0 | 2.432119 | 2.429542 | 10.54069 | 8.364095
2018-04-01 15:57 | 74889.2 | 240.0009 | 6 | 9 | 3.686992 | 0 | 2.432119 | 2.429542 | 10.54069 | 8.364095
2018-04-01 15:58 | 74949.2 | 300.0023 | 6 | 9 | 3.693214 | 0 | 2.432119 | 2.429542 | 10.54069 | 8.364095
2018-04-01 15:58 | 74949.21 | 0.0026 | 7 | 10 | 3.693037 | 0 | 0 | 0 | 0 | 0
2018-04-01 16:00 | 75069.29 | 120.001 | 2 | 10 | 4.20031 | 3.831089 | 0.1442133 | 0 | 0.6040459 | 0
2018-04-01 16:02 | 75189.29 | 240.0003 | 2 | 10 | 4.200288 | 3.417948 | 0.2643518 | 0 | 1.10866 | 0
2018-04-01 16:03 | 75258.94 | 309.6481 | 2 | 10 | 4.200225 | 3.259993 | 0.3288704 | 0 | 1.379654 | 0
2018-04-01 16:05 | 75378.95 | 120.001 | 3 | 10 | 4.220149 | 3.260111 | 0.4371665 | 0 | 1.835559 | 0
2018-04-01 16:07 | 75498.95 | 240.0003 | 3 | 10 | 4.239742 | 3.260126 | 0.5458412 | 0 | 2.295236 | 0
2018-04-01 16:09 | 75618.95 | 360.0002 | 3 | 10 | 4.261463 | 3.260107 | 0.6545126 | 0 | 2.757126 | 0
2018-04-01 16:11 | 75738.95 | 480.001 | 3 | 10 | 4.286418 | 3.260067 | 0.7631679 | 0 | 3.22149 | 0
2018-04-01 16:13 | 75858.95 | 600.0003 | 3 | 10 | 4.313815 | 3.259909 | 0.8718333 | 0 | 3.688738 | 0
2018-04-01 16:15 | 75978.95 | 720.001 | 3 | 10 | 4.344242 | 3.260124 | 0.9804984 | 0 | 4.159132 | 0
2018-04-01 16:17 | 76098.95 | 840.001 | 3 | 10 | 4.376604 | 3.260117 | 1.089175 | 0 | 4.63299 | 0
2018-04-01 16:19 | 76218.95 | 960.0003 | 3 | 10 | 4.400267 | 3.153547 | 1.19728 | 0 | 5.107781 | 0
2018-04-01 16:21 | 76338.95 | 1080.0002 | 3 | 10 | 4.400235 | 2.869192 | 1.297507 | 0 | 5.548801 | 0
2018-04-01 16:23 | 76458.95 | 1200.001 | 3 | 10 | 4.400222 | 2.628214 | 1.389022 | 0 | 5.95149 | 0
2018-04-01 16:25 | 76578.95 | 1320.0011 | 3 | 10 | 4.400231 | 2.425747 | 1.473159 | 0 | 6.321711 | 0
2018-04-01 16:27 | 76698.95 | 1440.0019 | 3 | 10 | 4.400198 | 2.251205 | 1.551027 | 0 | 6.664349 | 0
2018-04-01 16:29 | 76818.95 | 1560.0011 | 3 | 10 | 4.400162 | 2.099361 | 1.623479 | 0 | 6.983154 | 0
2018-04-01 16:31 | 76938.95 | 1680.0002 | 3 | 10 | 4.400179 | 1.967468 | 1.691224 | 0 | 7.281243 | 0
2018-04-01 16:33 | 77058.95 | 1800.001 | 3 | 10 | 4.400248 | 1.849771 | 1.754793 | 0 | 7.560958 | 0
2018-04-01 16:35 | 77178.95 | 1920.0011 | 3 | 10 | 4.400221 | 1.740856 | 1.814598 | 0 | 7.824115 | 0
2018-04-01 16:37 | 77298.95 | 2040.0012 | 3 | 10 | 4.400155 | 1.642325 | 1.870961 | 0 | 8.072121 | 0
2018-04-01 16:39 | 77418.95 | 2160.0012 | 3 | 10 | 4.400207 | 1.551215 | 1.924163 | 0 | 8.306223 | 0
2018-04-01 16:41 | 77538.95 | 2280.0019 | 3 | 10 | 4.400207 | 1.465783 | 1.974418 | 0 | 8.527352 | 0
2018-04-01 16:43 | 77658.95 | 2400.0003 | 3 | 10 | 4.400128 | 1.384549 | 2.021915 | 0 | 8.736346 | 0
2018-04-01 16:45 | 77778.95 | 2520.0011 | 3 | 10 | 4.400149 | 1.308646 | 2.066805 | 0 | 8.933871 | 0
2018-04-01 16:47 | 77898.95 | 2640.0012 | 3 | 10 | 4.400145 | 1.235176 | 2.109204 | 0 | 9.120431 | 0
2018-04-01 16:49 | 78018.95 | 2760.0003 | 3 | 10 | 4.400166 | 1.166206 | 2.149221 | 0 | 9.296516 | 0
2018-04-01 16:51 | 78138.95 | 2880.0011 | 3 | 10 | 4.400167 | 1.099442 | 2.186975 | 0 | 9.462638 | 0
2018-04-01 16:53 | 78258.95 | 3000.0003 | 3 | 10 | 4.400107 | 1.035133 | 2.222548 | 0 | 9.619165 | 0
2018-04-01 16:55 | 78378.95 | 3120.0019 | 3 | 10 | 4.400184 | 0.9750242 | 2.256044 | 0 | 9.766555 | 0
2018-04-01 16:57 | 78498.95 | 3240.0003 | 3 | 10 | 4.400207 | 0.9174194 | 2.287555 | 0 | 9.905204 | 0
2018-04-01 16:59 | 78618.95 | 3360.0011 | 3 | 10 | 4.400172 | 0.8632879 | 2.317202 | 0 | 10.03566 | 0
2018-04-01 17:01 | 78738.95 | 3480.0012 | 3 | 10 | 4.400132 | 0.8117132 | 2.345107 | 0 | 10.15844 | 0
2018-04-01 17:03 | 78858.95 | 3600.0003 | 3 | 10 | 4.400093 | 0.7633114 | 2.371358 | 0 | 10.27395 | 0
2018-04-01 17:05 | 78978.95 | 3720.0004 | 3 | 10 | 4.40014 | 0.7180986 | 2.396046 | 0 | 10.38258 | 0
2018-04-01 17:07 | 79098.95 | 3840.0011 | 3 | 10 | 4.400184 | 0.6757336 | 2.419259 | 0 | 10.48472 | 0
2018-04-01 17:08 | 79167.39 | 3908.4456 | 3 | 10 | 4.400118 | 0.6519899 | 2.431874 | 0 | 10.54023 | 0
2018-04-01 17:10 | 79287.44 | 120.0016 | 4 | 10 | 4.290987 | 0 | 2.431874 | 0 | 10.54023 | 0
2018-04-01 17:12 | 79407.44 | 240 | 4 | 10 | 4.279838 | 0 | 2.431874 | 0 | 10.54023 | 0
2018-04-01 17:13 | 79467.44 | 300.003 | 4 | 10 | 4.276905 | 0 | 2.431874 | 0 | 10.54023 | 0
2018-04-01 17:15 | 79587.51 | 120.0026 | 5 | 10 | 3.823836 | -3.259956 | 2.431874 | 0.1086487 | 10.54023 | 0.421736
2018-04-01 17:17 | 79707.51 | 240.0002 | 5 | 10 | 3.770695 | -3.260007 | 2.431874 | 0.2173173 | 10.54023 | 0.8342359
2018-04-01 17:19 | 79827.51 | 360.0018 | 5 | 10 | 3.722851 | -3.259932 | 2.431874 | 0.3259732 | 10.54023 | 1.241329
2018-04-01 17:21 | 79947.51 | 480.0002 | 5 | 10 | 3.677057 | -3.259954 | 2.431874 | 0.4346281 | 10.54023 | 1.643336
2018-04-01 17:23 | 80067.51 | 600.0002 | 5 | 10 | 3.632844 | -3.260018 | 2.431874 | 0.5432956 | 10.54023 | 2.040499
2018-04-01 17:25 | 80187.51 | 720.0026 | 5 | 10 | 3.591513 | -3.259967 | 2.431874 | 0.6519614 | 10.54023 | 2.43298
2018-04-01 17:27 | 80307.51 | 840.0002 | 5 | 10 | 3.554343 | -3.259854 | 2.431874 | 0.760611 | 10.54023 | 2.821141
2018-04-01 17:29 | 80427.51 | 960.0002 | 5 | 10 | 3.520633 | -3.259987 | 2.431874 | 0.8692726 | 10.54023 | 3.205498
2018-04-01 17:31 | 80547.51 | 1080.001 | 5 | 10 | 3.48927 | -3.259963 | 2.431874 | 0.9779412 | 10.54023 | 3.586361
2018-04-01 17:33 | 80667.51 | 1200.001 | 5 | 10 | 3.459579 | -3.259938 | 2.431874 | 1.086599 | 10.54023 | 3.963874
2018-04-01 17:35 | 80787.51 | 1320.0002 | 5 | 10 | 3.431704 | -3.260002 | 2.431874 | 1.195251 | 10.54023 | 4.338232
2018-04-01 17:37 | 80907.51 | 1440.001 | 5 | 10 | 3.405378 | -3.260023 | 2.431874 | 1.303927 | 10.54023 | 4.709733
2018-04-01 17:39 | 81027.51 | 1560.0011 | 5 | 10 | 3.379952 | -3.259974 | 2.431874 | 1.412583 | 10.54023 | 5.078356
2018-04-01 17:41 | 81147.51 | 1680.001 | 5 | 10 | 3.355083 | -3.259947 | 2.431874 | 1.521242 | 10.54023 | 5.444264
2018-04-01 17:43 | 81267.51 | 1800.001 | 5 | 10 | 3.330208 | -3.25993 | 2.431874 | 1.629913 | 10.54023 | 5.807517
2018-04-01 17:45 | 81387.51 | 1920.0002 | 5 | 10 | 3.303957 | -3.259987 | 2.431874 | 1.738571 | 10.54023 | 6.167959
2018-04-01 17:47 | 81507.51 | 2040.001 | 5 | 10 | 3.275565 | -3.259899 | 2.431874 | 1.847237 | 10.54023 | 6.525477
2018-04-01 17:49 | 81627.51 | 2160.001 | 5 | 10 | 3.243283 | -3.259958 | 2.431874 | 1.95589 | 10.54023 | 6.87967
2018-04-01 17:51 | 81747.51 | 2280.001 | 5 | 10 | 3.205941 | -3.259952 | 2.431874 | 2.064557 | 10.54023 | 7.230115
2018-04-01 17:53 | 81867.51 | 2400.0002 | 5 | 10 | 3.161762 | -3.25995 | 2.431874 | 2.173221 | 10.54023 | 7.576172
2018-04-01 17:55 | 81987.51 | 2520.0002 | 5 | 10 | 3.107932 | -3.259995 | 2.431874 | 2.281874 | 10.54023 | 7.916893
2018-04-01 17:57 | 82107.51 | 2640.0002 | 5 | 10 | 3.037434 | -3.260015 | 2.431874 | 2.390545 | 10.54023 | 8.251021
2018-04-01 17:58 | 82156.9 | 2689.3912 | 5 | 10 | 2.999998 | -3.259963 | 2.431874 | 2.435264 | 10.54023 | 8.38604
2018-04-01 18:00 | 82276.9543 | 120.001 | 6 | 10 | 3.652401 | 0 | 2.431874 | 2.435274 | 10.54023 | 8.386069
2018-04-01 18:02 | 82396.9543 | 240.001 | 6 | 10 | 3.686041 | 0 | 2.431874 | 2.435274 | 10.54023 | 8.386069
2018-04-01 18:03 | 82456.9573 | 300.004 | 6 | 10 | 3.692379 | 0 | 2.431874 | 2.435274 | 10.54023 | 8.386069
2018-04-01 18:03 | 82456.96 | 0.0027 | 7 | 11 | 3.692358 | 0 | 0 | 0 | 0 | 0
2018-04-01 18:05 | 82577.04 | 120.0002 | 2 | 11 | 4.200276 | 3.849161 | 0.1447126 | 0 | 0.6060771 | 0
2018-04-01 18:07 | 82697.04 | 240.001 | 2 | 11 | 4.200235 | 3.431736 | 0.2654505 | 0 | 1.113208 | 0
2018-04-01 18:08 | 82773.55 | 316.5041 | 2 | 11 | 4.200232 | 3.259995 | 0.3364618 | 0 | 1.411473 | 0
2018-04-01 18:10 | 82893.56604 | 120.0009 | 3 | 11 | 4.220229 | 3.259789 | 0.4447517 | 0 | 1.867349 | 0
2018-04-01 18:12 | 83013.56534 | 240.0002 | 3 | 11 | 4.240189 | 3.260143 | 0.5534081 | 0 | 2.326981 | 0
2018-04-01 18:14 | 83133.56524 | 360.0001 | 3 | 11 | 4.262228 | 3.260077 | 0.6620771 | 0 | 2.788927 | 0
2018-04-01 18:16 | 83253.56614 | 480.001 | 3 | 11 | 4.287341 | 3.260099 | 0.7707428 | 0 | 3.253429 | 0
2018-04-01 18:18 | 83373.56764 | 600.0025 | 3 | 11 | 4.314897 | 3.260162 | 0.8794127 | 0 | 3.720806 | 0
2018-04-01 18:20 | 83493.56524 | 720.0001 | 3 | 11 | 4.345416 | 3.260088 | 0.9880715 | 0 | 4.191288 | 0
2018-04-01 18:22 | 83613.56524 | 840.0001 | 3 | 11 | 4.378069 | 3.260103 | 1.096747 | 0 | 4.665289 | 0
2018-04-01 18:24 | 83733.56534 | 960.0002 | 3 | 11 | 4.400239 | 3.133698 | 1.204626 | 0 | 5.139198 | 0
2018-04-01 18:26 | 83853.56524 | 1080.0001 | 3 | 11 | 4.400223 | 2.854624 | 1.304316 | 0 | 5.577859 | 0
2018-04-01 18:28 | 83973.56524 | 1200.0001 | 3 | 11 | 4.400237 | 2.618519 | 1.395461 | 0 | 5.978916 | 0
2018-04-01 18:30 | 84093.56534 | 1320.0002 | 3 | 11 | 4.400187 | 2.416021 | 1.479276 | 0 | 6.347722 | 0
2018-04-01 18:32 | 84213.56614 | 1440.001 | 3 | 11 | 4.400273 | 2.244108 | 1.556869 | 0 | 6.689147 | 0
2018-04-01 18:34 | 84333.56774 | 1560.0026 | 3 | 11 | 4.400209 | 2.094105 | 1.629096 | 0 | 7.006959 | 0
2018-04-01 18:36 | 84453.56534 | 1680.0002 | 3 | 11 | 4.400171 | 1.965677 | 1.696699 | 0 | 7.304426 | 0
2018-04-01 18:38 | 84573.56604 | 1800.0009 | 3 | 11 | 4.400215 | 1.849395 | 1.760257 | 0 | 7.584095 | 0
2018-04-01 18:40 | 84693.56534 | 1920.0002 | 3 | 11 | 4.400161 | 1.739608 | 1.82006 | 0 | 7.847239 | 0
2018-04-01 18:42 | 84813.56614 | 2040.001 | 3 | 11 | 4.400141 | 1.639872 | 1.87637 | 0 | 8.095013 | 0
2018-04-01 18:44 | 84933.56624 | 2160.0011 | 3 | 11 | 4.400159 | 1.548895 | 1.929514 | 0 | 8.328859 | 0
2018-04-01 18:46 | 85053.56534 | 2280.0002 | 3 | 11 | 4.400151 | 1.460674 | 1.979668 | 0 | 8.549542 | 0
2018-04-01 18:48 | 85173.56864 | 2400.0035 | 3 | 11 | 4.400178 | 1.378063 | 2.026975 | 0 | 8.757704 | 0
2018-04-01 18:50 | 85293.56614 | 2520.001 | 3 | 11 | 4.400252 | 1.300758 | 2.071586 | 0 | 8.954 | 0
2018-04-01 18:52 | 85413.56614 | 2640.001 | 3 | 11 | 4.400281 | 1.228265 | 2.113695 | 0 | 9.139285 | 0
2018-04-01 18:54 | 85533.56534 | 2760.0002 | 3 | 11 | 4.400204 | 1.156919 | 2.153411 | 0 | 9.314044 | 0
2018-04-01 18:56 | 85653.56694 | 2880.0018 | 3 | 11 | 4.400189 | 1.089512 | 2.190825 | 0 | 9.478669 | 0
2018-04-01 18:58 | 85773.56614 | 3000.001 | 3 | 11 | 4.400151 | 1.027423 | 2.226089 | 0 | 9.633838 | 0
2018-04-01 19:00 | 85893.56534 | 3120.0002 | 3 | 11 | 4.400258 | 0.9706354 | 2.259364 | 0 | 9.780253 | 0
2018-04-01 19:02 | 86013.56704 | 3240.0019 | 3 | 11 | 4.400177 | 0.9131517 | 2.290738 | 0 | 9.918305 | 0
2018-04-01 19:04 | 86133.56614 | 3360.001 | 3 | 11 | 4.400205 | 0.8602238 | 2.320264 | 0 | 10.04822 | 0
2018-04-01 19:06 | 86253.56694 | 3480.0018 | 3 | 11 | 4.400119 | 0.8090563 | 2.348077 | 0 | 10.17061 | 0
2018-04-01 19:08 | 86373.56704 | 3600.0019 | 3 | 11 | 4.400141 | 0.7626133 | 2.374269 | 0 | 10.28585 | 0
2018-04-01 19:10 | 86493.56534 | 3720.0002 | 3 | 11 | 4.400173 | 0.7192144 | 2.398947 | 0 | 10.39444 | 0
2018-04-01 19:12 | 86613.56544 | 3840.0003 | 3 | 11 | 4.400108 | 0.676878 | 2.422207 | 0 | 10.49679 | 0
2018-04-01 19:13 | 86689.58274 | 3916.0176 | 3 | 11 | 4.40019 | 0.6519833 | 2.436228 | 0 | 10.55848 | 0
2018-04-01 19:15 | 86809.62806 | 119.9999 | 4 | 11 | 4.291113 | 0 | 2.436228 | 0 | 10.55848 | 0
2018-04-01 19:17 | 86929.62806 | 239.9999 | 4 | 11 | 4.280013 | 0 | 2.436228 | 0 | 10.55848 | 0
2018-04-01 19:18 | 86989.63026 | 300.0021 | 4 | 11 | 4.277055 | 0 | 2.436228 | 0 | 10.55848 | 0
2018-04-01 19:20 | 87109.70182 | 120.001 | 5 | 11 | 3.824148 | -3.25997 | 2.436228 | 0.1086572 | 10.55848 | 0.4217969
2018-04-01 19:22 | 87229.70332 | 240.0025 | 5 | 11 | 3.770874 | -3.260005 | 2.436228 | 0.2173204 | 10.55848 | 0.8343104
2018-04-01 19:24 | 87349.70092 | 360.0001 | 5 | 11 | 3.723763 | -3.259972 | 2.436228 | 0.3259642 | 10.55848 | 1.241422
2018-04-01 19:26 | 87469.70172 | 480.0009 | 5 | 11 | 3.677824 | -3.260018 | 2.436228 | 0.4346388 | 10.55848 | 1.643597
2018-04-01 19:28 | 87589.70102 | 600.0002 | 5 | 11 | 3.633764 | -3.259914 | 2.436228 | 0.5432968 | 10.55848 | 2.040804
2018-04-01 19:30 | 87709.70172 | 720.0009 | 5 | 11 | 3.592511 | -3.259972 | 2.436228 | 0.651965 | 10.55848 | 2.433414
2018-04-01 19:32 | 87829.70092 | 840.0001 | 5 | 11 | 3.5546 | -3.259945 | 2.436228 | 0.7606232 | 10.55848 | 2.821671
2018-04-01 19:34 | 87949.70092 | 960.0001 | 5 | 11 | 3.520579 | -3.259965 | 2.436228 | 0.8692814 | 10.55848 | 3.206027
2018-04-01 19:36 | 88069.70172 | 1080.0009 | 5 | 11 | 3.489148 | -3.259961 | 2.436228 | 0.9779412 | 10.55848 | 3.586842
2018-04-01 19:38 | 88189.70092 | 1200.0001 | 5 | 11 | 3.459382 | -3.259912 | 2.436228 | 1.086603 | 10.55848 | 3.964345
2018-04-01 19:40 | 88309.70092 | 1320.0001 | 5 | 11 | 3.431331 | -3.25995 | 2.436228 | 1.195253 | 10.55848 | 4.33867
2018-04-01 19:42 | 88429.70172 | 1440.0009 | 5 | 11 | 3.405303 | -3.259888 | 2.436228 | 1.303922 | 10.55848 | 4.710108
2018-04-01 19:44 | 88549.70172 | 1560.0009 | 5 | 11 | 3.380292 | -3.259952 | 2.436228 | 1.412578 | 10.55848 | 5.078747
2018-04-01 19:46 | 88669.70172 | 1680.0009 | 5 | 11 | 3.355612 | -3.259898 | 2.436228 | 1.521242 | 10.55848 | 5.44472
2018-04-01 19:48 | 88789.70172 | 1800.0009 | 5 | 11 | 3.330713 | -3.260015 | 2.436228 | 1.629912 | 10.55848 | 5.808031
2018-04-01 19:50 | 88909.70092 | 1920.0001 | 5 | 11 | 3.304365 | -3.259928 | 2.436228 | 1.738562 | 10.55848 | 6.168488
2018-04-01 19:52 | 89029.70182 | 2040.001 | 5 | 11 | 3.275854 | -3.25996 | 2.436228 | 1.847224 | 10.55848 | 6.526017
2018-04-01 19:54 | 89149.70172 | 2160.0009 | 5 | 11 | 3.243757 | -3.259965 | 2.436228 | 1.95589 | 10.55848 | 6.880291
2018-04-01 19:56 | 89269.70092 | 2280.0001 | 5 | 11 | 3.20689 | -3.259912 | 2.436228 | 2.064551 | 10.55848 | 7.230804
2018-04-01 19:58 | 89389.70172 | 2400.0009 | 5 | 11 | 3.162599 | -3.259954 | 2.436228 | 2.173218 | 10.55848 | 7.576954
2018-04-01 20:00 | 89509.70172 | 2520.0009 | 5 | 11 | 3.107821 | -3.260003 | 2.436228 | 2.281881 | 10.55848 | 7.917755
2018-04-01 20:02 | 89629.70172 | 2640.0009 | 5 | 11 | 3.035257 | -3.25997 | 2.436228 | 2.390542 | 10.55848 | 8.251711
2018-04-01 20:03 | 89675.93032 | 2686.2295 | 5 | 11 | 2.999999 | -3.259978 | 2.436228 | 2.4324 | 10.55848 | 8.378042
2018-04-01 20:05 | 89795.97 | 120.0002 | 6 | 11 | 3.65266 | 0 | 2.436228 | 2.4324 | 10.55848 | 8.378042
2018-04-01 20:07 | 89915.97 | 240.001 | 6 | 11 | 3.686365 | 0 | 2.436228 | 2.4324 | 10.55848 | 8.378042
2018-04-01 20:08 | 89975.97 | 300.0016 | 6 | 11 | 3.692718 | 0 | 2.436228 | 2.4324 | 10.55848 | 8.378042
2018-04-01 20:08 | 89975.99 | 0.0027 | 7 | 12 | 3.692665 | 0 | 0 | 0 | 0 | 0
2018-04-01 20:10 | 90096.07 | 120.001 | 2 | 12 | 4.200257 | 3.824747 | 0.1440069 | 5.644e-09 | 0.6032025 | 2.0841e-08
2018-04-01 20:12 | 90216.07 | 240.001 | 2 | 12 | 4.200245 | 3.418028 | 0.2640829 | 5.644e-09 | 1.107554 | 2.0841e-08
2018-04-01 20:13 | 90287.57 | 311.5 | 2 | 12 | 4.200217 | 3.259993 | 0.3303336 | 5.644e-09 | 1.385822 | 2.0841e-08
2018-04-01 20:15 | 90407.58 | 120.001 | 3 | 12 | 4.220251 | 3.260199 | 0.4386236 | 5.644e-09 | 1.841701 | 2.0841e-08
2018-04-01 20:17 | 90527.58 | 240.0001 | 3 | 12 | 4.240034 | 3.260118 | 0.5472842 | 5.644e-09 | 2.301344 | 2.0841e-08
2018-04-01 20:19 | 90647.58 | 360.0001 | 3 | 12 | 4.262023 | 3.259949 | 0.6559443 | 5.644e-09 | 2.76323 | 2.0841e-08
2018-04-01 20:21 | 90767.58 | 480.0001 | 3 | 12 | 4.2868 | 3.260172 | 0.7646129 | 5.644e-09 | 3.2277 | 2.0841e-08
2018-04-01 20:23 | 90887.58 | 600.0009 | 3 | 12 | 4.314361 | 3.260141 | 0.8732787 | 5.644e-09 | 3.695009 | 2.0841e-08
2018-04-01 20:25 | 91007.58 | 720.001 | 3 | 12 | 4.344437 | 3.260088 | 0.9819369 | 5.644e-09 | 4.1654 | 2.0841e-08
2018-04-01 20:27 | 91127.58 | 840.001 | 3 | 12 | 4.377056 | 3.260134 | 1.090612 | 5.644e-09 | 4.639285 | 2.0841e-08
2018-04-01 20:29 | 91247.58 | 960.0001 | 3 | 12 | 4.400273 | 3.143244 | 1.198609 | 5.644e-09 | 5.11364 | 2.0841e-08
2018-04-01 20:31 | 91367.58 | 1080.0002 | 3 | 12 | 4.400253 | 2.865765 | 1.298603 | 5.644e-09 | 5.553639 | 2.0841e-08
2018-04-01 20:33 | 91487.58 | 1200.001 | 3 | 12 | 4.400233 | 2.63028 | 1.390086 | 5.644e-09 | 5.956188 | 2.0841e-08
2018-04-01 20:35 | 91607.58 | 1320.0002 | 3 | 12 | 4.400237 | 2.430538 | 1.474331 | 5.644e-09 | 6.326884 | 2.0841e-08
2018-04-01 20:37 | 91727.58 | 1440.0002 | 3 | 12 | 4.400224 | 2.257874 | 1.552401 | 5.644e-09 | 6.670409 | 2.0841e-08
2018-04-01 20:39 | 91847.58 | 1560.0009 | 3 | 12 | 4.400206 | 2.106541 | 1.625071 | 5.644e-09 | 6.990171 | 2.0841e-08
2018-04-01 20:41 | 91967.58 | 1680.001 | 3 | 12 | 4.400226 | 1.972338 | 1.692996 | 5.644e-09 | 7.289053 | 2.0841e-08
2018-04-01 20:43 | 92087.58 | 1800.001 | 3 | 12 | 4.400214 | 1.852549 | 1.756706 | 5.644e-09 | 7.56939 | 2.0841e-08
2018-04-01 20:45 | 92207.58 | 1920.001 | 3 | 12 | 4.400138 | 1.742579 | 1.81661 | 5.644e-09 | 7.832982 | 2.0841e-08
2018-04-01 20:47 | 92327.58 | 2040.001 | 3 | 12 | 4.40022 | 1.644013 | 1.873035 | 5.644e-09 | 8.081259 | 2.0841e-08
2018-04-01 20:49 | 92447.58 | 2160.0013 | 3 | 12 | 4.400185 | 1.551964 | 1.926274 | 5.644e-09 | 8.315521 | 2.0841e-08
2018-04-01 20:51 | 92567.58 | 2280.0003 | 3 | 12 | 4.400198 | 1.464226 | 1.976535 | 5.644e-09 | 8.536679 | 2.0841e-08
2018-04-01 20:53 | 92687.58 | 2400.001 | 3 | 12 | 4.400218 | 1.381254 | 2.023928 | 5.644e-09 | 8.745216 | 2.0841e-08
2018-04-01 20:55 | 92807.58 | 2520.0003 | 3 | 12 | 4.400177 | 1.301484 | 2.068616 | 5.644e-09 | 8.941853 | 2.0841e-08
2018-04-01 20:57 | 92927.58 | 2640.001 | 3 | 12 | 4.400212 | 1.228022 | 2.110745 | 5.644e-09 | 9.127229 | 2.0841e-08
2018-04-01 20:59 | 93047.58 | 2760.0011 | 3 | 12 | 4.400177 | 1.157744 | 2.15049 | 5.644e-09 | 9.30211 | 2.0841e-08
2018-04-01 21:01 | 93167.58 | 2880.0002 | 3 | 12 | 4.400153 | 1.090178 | 2.187943 | 5.644e-09 | 9.46691 | 2.0841e-08
2018-04-01 21:03 | 93287.58 | 3000.0027 | 3 | 12 | 4.400173 | 1.028431 | 2.223243 | 5.644e-09 | 9.622236 | 2.0841e-08
2018-04-01 21:05 | 93407.58 | 3120.0019 | 3 | 12 | 4.400106 | 0.9699154 | 2.25655 | 5.644e-09 | 9.768795 | 2.0841e-08
2018-04-01 21:07 | 93527.58 | 3240.0002 | 3 | 12 | 4.400177 | 0.9150667 | 2.287963 | 5.644e-09 | 9.907017 | 2.0841e-08
2018-04-01 21:09 | 93647.58 | 3360.001 | 3 | 12 | 4.400119 | 0.8611708 | 2.317562 | 5.644e-09 | 10.03726 | 2.0841e-08
2018-04-01 21:11 | 93767.58 | 3480.0002 | 3 | 12 | 4.400138 | 0.810214 | 2.345422 | 5.644e-09 | 10.15984 | 2.0841e-08
2018-04-01 21:13 | 93887.58 | 3600.0012 | 3 | 12 | 4.40018 | 0.7624559 | 2.371626 | 5.644e-09 | 10.27515 | 2.0841e-08
2018-04-01 21:15 | 94007.58 | 3720.0002 | 3 | 12 | 4.400113 | 0.7162914 | 2.396258 | 5.644e-09 | 10.38353 | 2.0841e-08
2018-04-01 21:17 | 94127.58 | 3840.0003 | 3 | 12 | 4.400115 | 0.6731491 | 2.419422 | 5.644e-09 | 10.48546 | 2.0841e-08
2018-04-01 21:18 | 94191.64 | 3904.06 | 3 | 12 | 4.400174 | 0.651989 | 2.431211 | 5.644e-09 | 10.53733 | 2.0841e-08
2018-04-01 21:20 | 94311.69 | 120.0007 | 4 | 12 | 4.290661 | 0 | 2.431214 | 5.644e-09 | 10.53734 | 2.0841e-08
2018-04-01 21:22 | 94431.69 | 240.0024 | 4 | 12 | 4.279462 | 0 | 2.431214 | 5.644e-09 | 10.53734 | 2.0841e-08
2018-04-01 21:23 | 94491.69 | 300.0038 | 4 | 12 | 4.276538 | 0 | 2.431214 | 5.644e-09 | 10.53734 | 2.0841e-08
2018-04-01 21:25 | 94611.76 | 120.0001 | 5 | 12 | 3.823357 | -3.25998 | 2.431214 | 0.1086526 | 10.53734 | 0.4216747
2018-04-01 21:27 | 94731.76 | 240 | 5 | 12 | 3.770378 | -3.25994 | 2.431214 | 0.2173072 | 10.53734 | 0.834083
2018-04-01 21:29 | 94851.76 | 360.0009 | 5 | 12 | 3.723385 | -3.259961 | 2.431214 | 0.3259759 | 10.53734 | 1.241235
2018-04-01 21:31 | 94971.76 | 480.0001 | 5 | 12 | 3.677783 | -3.260025 | 2.431214 | 0.4346339 | 10.53734 | 1.643322
2018-04-01 21:33 | 95091.76 | 600.0002 | 5 | 12 | 3.633723 | -3.259918 | 2.431214 | 0.5433027 | 10.53734 | 2.040568
2018-04-01 21:35 | 95211.76 | 720.0001 | 5 | 12 | 3.592636 | -3.259981 | 2.431214 | 0.6519535 | 10.53734 | 2.433106
2018-04-01 21:37 | 95331.76 | 840.0025 | 5 | 12 | 3.555108 | -3.259956 | 2.431214 | 0.760623 | 10.53734 | 2.821444
2018-04-01 21:39 | 95451.76 | 960.0001 | 5 | 12 | 3.52081 | -3.25995 | 2.431214 | 0.8692766 | 10.53734 | 3.205826
2018-04-01 21:41 | 95571.76 | 1080.0009 | 5 | 12 | 3.4893 | -3.259943 | 2.431214 | 0.9779456 | 10.53734 | 3.586696
2018-04-01 21:43 | 95691.76 | 1200.0001 | 5 | 12 | 3.459507 | -3.259958 | 2.431214 | 1.086599 | 10.53734 | 3.964195
2018-04-01 21:45 | 95811.76 | 1320.0009 | 5 | 12 | 3.431713 | -3.260009 | 2.431214 | 1.195261 | 10.53734 | 4.338581
2018-04-01 21:47 | 95931.76 | 1440.0001 | 5 | 12 | 3.405273 | -3.260005 | 2.431214 | 1.303919 | 10.53734 | 4.710005
2018-04-01 21:49 | 96051.76 | 1560.0001 | 5 | 12 | 3.380508 | -3.25995 | 2.431214 | 1.412581 | 10.53734 | 5.078681
2018-04-01 21:51 | 96171.76 | 1680.0001 | 5 | 12 | 3.356537 | -3.259947 | 2.431214 | 1.521242 | 10.53734 | 5.444705
2018-04-01 21:53 | 96291.76 | 1800.0009 | 5 | 12 | 3.332412 | -3.259996 | 2.431214 | 1.629903 | 10.53734 | 5.808129
2018-04-01 21:55 | 96411.76 | 1920.0009 | 5 | 12 | 3.306178 | -3.259968 | 2.431214 | 1.738573 | 10.53734 | 6.168864
2018-04-01 21:57 | 96531.76 | 2040.001 | 5 | 12 | 3.277042 | -3.259914 | 2.431214 | 1.847237 | 10.53734 | 6.526576
2018-04-01 21:59 | 96651.76 | 2160.0009 | 5 | 12 | 3.244711 | -3.259914 | 2.431214 | 1.955895 | 10.53734 | 6.880922
2018-04-01 22:01 | 96771.76 | 2280.0001 | 5 | 12 | 3.207899 | -3.259892 | 2.431214 | 2.064559 | 10.53734 | 7.23156
2018-04-01 22:03 | 96891.76 | 2400.0001 | 5 | 12 | 3.163521 | -3.259885 | 2.431214 | 2.173214 | 10.53734 | 7.577793
2018-04-01 22:05 | 97011.76 | 2520.0001 | 5 | 12 | 3.10796 | -3.259983 | 2.431214 | 2.281875 | 10.53734 | 7.918648
2018-04-01 22:07 | 97131.76 | 2640.0009 | 5 | 12 | 3.035922 | -3.259892 | 2.431214 | 2.390535 | 10.53734 | 8.252655
2018-04-01 22:08 | 97178.97 | 2687.2063 | 5 | 12 | 2.999997 | -3.259906 | 2.431214 | 2.433286 | 10.53734 | 8.381696
2018-04-01 22:10 | 97299.02 | 120.001 | 6 | 12 | 3.65174 | 0 | 2.431214 | 2.433293 | 10.53734 | 8.381718
2018-04-01 22:12 | 97419.02 | 240.001 | 6 | 12 | 3.685656 | 0 | 2.431214 | 2.433293 | 10.53734 | 8.381718
2018-04-01 22:13 | 97479.02 | 300.0017 | 6 | 12 | 3.692102 | 0 | 2.431214 | 2.433293 | 10.53734 | 8.381718
2018-04-01 22:13 | 97479.02694 | 0.0027 | 7 | 13 | 3.691945 | 0 | 0 | 0 | 0 | 0
2018-04-01 22:15 | 97599.10716 | 120.0009 | 2 | 13 | 4.200276 | 3.836403 | 0.144353 | 0 | 0.6046122 | 0
2018-04-01 22:17 | 97719.10716 | 240.0009 | 2 | 13 | 4.200251 | 3.422661 | 0.264702 | 0 | 1.11011 | 0
2018-04-01 22:18 | 97791.97266 | 312.8664 | 2 | 13 | 4.200239 | 3.259987 | 0.332247 | 0 | 1.393815 | 0
2018-04-01 22:20 | 97911.98 | 120.001 | 3 | 13 | 4.22032 | 3.260149 | 0.4405345 | 0 | 1.849696 | 0
2018-04-01 22:22 | 98031.98 | 240.0003 | 3 | 13 | 4.239745 | 3.260206 | 0.5492058 | 0 | 2.309375 | 0
2018-04-01 22:24 | 98151.98 | 360.0002 | 3 | 13 | 4.261101 | 3.260027 | 0.6578602 | 0 | 2.771178 | 0
2018-04-01 22:26 | 98271.98 | 480.001 | 3 | 13 | 4.286456 | 3.260151 | 0.7665388 | 0 | 3.23562 | 0
2018-04-01 22:28 | 98391.98 | 600.0003 | 3 | 13 | 4.315212 | 3.260145 | 0.8752006 | 0 | 3.702926 | 0
2018-04-01 22:30 | 98511.98 | 720.001 | 3 | 13 | 4.345834 | 3.260155 | 0.9838637 | 0 | 4.173476 | 0
2018-04-01 22:32 | 98631.98 | 840.0003 | 3 | 13 | 4.378396 | 3.260138 | 1.092536 | 0 | 4.647497 | 0
2018-04-01 22:34 | 98751.98 | 960.0011 | 3 | 13 | 4.400224 | 3.130388 | 1.200368 | 0 | 5.121224 | 0
2018-04-01 22:36 | 98871.99 | 1080.0019 | 3 | 13 | 4.400246 | 2.852417 | 1.299934 | 0 | 5.559338 | 0
2018-04-01 22:38 | 98991.98 | 1200.0003 | 3 | 13 | 4.400207 | 2.617668 | 1.391 | 0 | 5.960052 | 0
2018-04-01 22:40 | 99111.98 | 1320.0011 | 3 | 13 | 4.400245 | 2.422541 | 1.474933 | 0 | 6.329373 | 0
2018-04-01 22:42 | 99231.98 | 1440.001 | 3 | 13 | 4.40022 | 2.251518 | 1.552759 | 0 | 6.671826 | 0
2018-04-01 22:44 | 99351.98 | 1560.0003 | 3 | 13 | 4.400216 | 2.101109 | 1.625236 | 0 | 6.990739 | 0
2018-04-01 22:46 | 99471.98 | 1680.0003 | 3 | 13 | 4.400215 | 1.970076 | 1.693046 | 0 | 7.289115 | 0
2018-04-01 22:48 | 99591.98 | 1800.0003 | 3 | 13 | 4.400123 | 1.851965 | 1.756705 | 0 | 7.56923 | 0
2018-04-01 22:50 | 99711.99 | 1920.0019 | 3 | 13 | 4.400199 | 1.7449 | 1.816664 | 0 | 7.833058 | 0
2018-04-01 22:52 | 99831.98 | 2040.0003 | 3 | 13 | 4.400201 | 1.643727 | 1.87312 | 0 | 8.081477 | 0
2018-04-01 22:54 | 99951.98 | 2160.0003 | 3 | 13 | 4.400141 | 1.549423 | 1.926336 | 0 | 8.315639 | 0
2018-04-01 22:56 | 100072 | 2280.0004 | 3 | 13 | 4.400197 | 1.460748 | 1.976488 | 0 | 8.536317 | 0
2018-04-01 22:58 | 100192 | 2400.0011 | 3 | 13 | 4.400206 | 1.379226 | 2.023797 | 0 | 8.744483 | 0
2018-04-01 23:00 | 100312 | 2520.0019 | 3 | 13 | 4.400181 | 1.303623 | 2.068489 | 0 | 8.941133 | 0
2018-04-01 23:02 | 100432 | 2640.0003 | 3 | 13 | 4.400168 | 1.231447 | 2.110724 | 0 | 9.126977 | 0
2018-04-01 23:04 | 100552 | 2760.0011 | 3 | 13 | 4.40014 | 1.161884 | 2.150604 | 0 | 9.302454 | 0
2018-04-01 23:06 | 100672 | 2880.0003 | 3 | 13 | 4.400184 | 1.096399 | 2.188221 | 0 | 9.467977 | 0
2018-04-01 23:08 | 100792 | 3000.0011 | 3 | 13 | 4.400179 | 1.033947 | 2.223726 | 0 | 9.624206 | 0
2018-04-01 23:10 | 100912 | 3120.0004 | 3 | 13 | 4.400138 | 0.975358 | 2.257208 | 0 | 9.771528 | 0
2018-04-01 23:12 | 101032 | 3240.002 | 3 | 13 | 4.40017 | 0.9181767 | 2.288765 | 0 | 9.910387 | 0
2018-04-01 23:14 | 101152 | 3360.0019 | 3 | 13 | 4.400114 | 0.8638287 | 2.31847 | 0 | 10.04109 | 0
2018-04-01 23:16 | 101272 | 3480.0003 | 3 | 13 | 4.40015 | 0.8123569 | 2.34641 | 0 | 10.16403 | 0
2018-04-01 23:18 | 101392 | 3600.0003 | 3 | 13 | 4.400155 | 0.7639132 | 2.372672 | 0 | 10.27959 | 0
2018-04-01 23:20 | 101512 | 3720.0012 | 3 | 13 | 4.400089 | 0.7184992 | 2.397381 | 0 | 10.38831 | 0
2018-04-01 23:22 | 101632 | 3840.0003 | 3 | 13 | 4.400112 | 0.6758833 | 2.420626 | 0 | 10.49059 | 0
2018-04-01 23:23 | 101702 | 3910.0041 | 3 | 13 | 4.400144 | 0.6519985 | 2.433537 | 0 | 10.54741 | 0
2018-04-01 23:25 | 101822 | 120.0018 | 4 | 13 | 4.290606 | 0 | 2.433537 | 0 | 10.54741 | 0
2018-04-01 23:27 | 101942 | 240.0003 | 4 | 13 | 4.279412 | 0 | 2.433537 | 0 | 10.54741 | 0
2018-04-01 23:28 | 102002 | 300.004 | 4 | 13 | 4.276498 | 0 | 2.433537 | 0 | 10.54741 | 0
2018-04-01 23:30 | 102122.1 | 120.0003 | 5 | 13 | 3.823273 | -3.260064 | 2.433537 | 0.1086589 | 10.54741 | 0.4216716
2018-04-01 23:32 | 102242.1 | 240.0002 | 5 | 13 | 3.770392 | -3.259961 | 2.433537 | 0.2173189 | 10.54741 | 0.8340959
2018-04-01 23:34 | 102362.1 | 360.0026 | 5 | 13 | 3.723036 | -3.260078 | 2.433537 | 0.3259884 | 10.54741 | 1.241238
2018-04-01 23:36 | 102482.1 | 480.0002 | 5 | 13 | 3.677225 | -3.259934 | 2.433537 | 0.4346354 | 10.54741 | 1.643236
2018-04-01 23:38 | 102602.1 | 600.0026 | 5 | 13 | 3.633094 | -3.260029 | 2.433537 | 0.5433107 | 10.54741 | 2.040441
2018-04-01 23:40 | 102722.1 | 720.0011 | 5 | 13 | 3.591554 | -3.25998 | 2.433537 | 0.6519718 | 10.54741 | 2.432931
2018-04-01 23:42 | 102842.1 | 840.001 | 5 | 13 | 3.553444 | -3.260052 | 2.433537 | 0.7606305 | 10.54741 | 2.821083
2018-04-01 23:44 | 102962.1 | 960.0011 | 5 | 13 | 3.518837 | -3.260056 | 2.433537 | 0.8692956 | 10.54741 | 3.205307
2018-04-01 23:46 | 103082.1 | 1080.001 | 5 | 13 | 3.487317 | -3.260034 | 2.433537 | 0.9779623 | 10.54741 | 3.585948
2018-04-01 23:48 | 103202.1 | 1200.0002 | 5 | 13 | 3.457861 | -3.260151 | 2.433537 | 1.086626 | 10.54741 | 3.963281
2018-04-01 23:50 | 103322.1 | 1320.001 | 5 | 13 | 3.430121 | -3.260038 | 2.433537 | 1.195286 | 10.54741 | 4.337483
2018-04-01 23:52 | 103442.1 | 1440.0002 | 5 | 13 | 3.403928 | -3.260111 | 2.433537 | 1.303953 | 10.54741 | 4.708785
2018-04-01 23:54 | 103562.1 | 1560.0011 | 5 | 13 | 3.379404 | -3.26004 | 2.433537 | 1.412609 | 10.54741 | 5.077301
2018-04-01 23:56 | 103682.1 | 1680.001 | 5 | 13 | 3.354991 | -3.260032 | 2.433537 | 1.521272 | 10.54741 | 5.443194
2018-04-01 23:58 | 103802.1 | 1800.0002 | 5 | 13 | 3.330303 | -3.260058 | 2.433537 | 1.62994 | 10.54741 | 5.806437
2018-04-02 | 103922.1 | 1920.0002 | 5 | 13 | 3.304559 | -3.260098 | 2.433537 | 1.738598 | 10.54741 | 6.166918
2018-04-02 00:02 | 104042.1 | 2040.001 | 5 | 13 | 3.275997 | -3.260043 | 2.433537 | 1.847263 | 10.54741 | 6.52449
2018-04-02 00:04 | 104162.1 | 2160.0002 | 5 | 13 | 3.243525 | -3.260018 | 2.433537 | 1.955929 | 10.54741 | 6.878759
2018-04-02 00:06 | 104282.1 | 2280.0002 | 5 | 13 | 3.206176 | -3.260003 | 2.433537 | 2.0646 | 10.54741 | 7.22927
2018-04-02 00:08 | 104402.1 | 2400.0002 | 5 | 13 | 3.160821 | -3.260029 | 2.433537 | 2.173262 | 10.54741 | 7.575266
2018-04-02 00:10 | 104522.1 | 2520.0002 | 5 | 13 | 3.105395 | -3.260036 | 2.433537 | 2.281929 | 10.54741 | 7.915833
2018-04-02 00:12 | 104642.1 | 2640.0003 | 5 | 13 | 3.033165 | -3.260045 | 2.433537 | 2.390591 | 10.54741 | 8.249538
2018-04-02 00:13 | 104686.1 | 2683.9728 | 5 | 13 | 2.999999 | -3.260065 | 2.433537 | 2.430414 | 10.54741 | 8.369683
2018-04-02 00:15 | 104806.1 | 120.0009 | 6 | 13 | 3.652057 | 0 | 2.433537 | 2.430414 | 10.54741 | 8.369683
2018-04-02 00:17 | 104926.1 | 240.0001 | 6 | 13 | 3.686027 | 0 | 2.433537 | 2.430414 | 10.54741 | 8.369683
2018-04-02 00:18 | 104986.1 | 300.0007 | 6 | 13 | 3.69243 | 0 | 2.433537 | 2.430414 | 10.54741 | 8.369683
2018-04-02 00:18 | 104986.1 | 0.0029 | 7 | 14 | 3.692342 | 0 | 0 | 0 | 0 | 0
2018-04-02 00:20 | 105106.2 | 120.0001 | 2 | 14 | 4.200306 | 3.835768 | 0.1443029 | 0 | 0.6044028 | 0
2018-04-02 00:22 | 105226.2 | 240.0003 | 2 | 14 | 4.200268 | 3.425564 | 0.2646952 | 0 | 1.110082 | 0
2018-04-02 00:23 | 105300.7 | 314.4664 | 2 | 14 | 4.200241 | 3.259991 | 0.3337679 | 0 | 1.400204 | 0
2018-04-02 00:25 | 105420.7 | 120.0001 | 3 | 14 | 4.219764 | 3.260166 | 0.4420571 | 0 | 1.856054 | 0
2018-04-02 00:27 | 105540.7 | 240.0001 | 3 | 14 | 4.239362 | 3.260111 | 0.5507138 | 0 | 2.315605 | 0
2018-04-02 00:29 | 105660.7 | 360.0001 | 3 | 14 | 4.261746 | 3.260082 | 0.6593936 | 0 | 2.777526 | 0
2018-04-02 00:31 | 105780.7 | 480.001 | 3 | 14 | 4.28751 | 3.260139 | 0.7680547 | 0 | 3.241982 | 0
2018-04-02 00:33 | 105900.7 | 600.001 | 3 | 14 | 4.315967 | 3.260132 | 0.8767232 | 0 | 3.709428 | 0
2018-04-02 00:35 | 106020.7 | 720.0001 | 3 | 14 | 4.346542 | 3.25993 | 0.9853885 | 0 | 4.180068 | 0
2018-04-02 00:37 | 106140.7 | 840.0009 | 3 | 14 | 4.379103 | 3.260122 | 1.094049 | 0 | 4.654113 | 0
2018-04-02 00:39 | 106260.7 | 960.0017 | 3 | 14 | 4.400223 | 3.124285 | 1.201796 | 0 | 5.12752 | 0
2018-04-02 00:41 | 106380.7 | 1080.001 | 3 | 14 | 4.400237 | 2.84996 | 1.301259 | 0 | 5.565182 | 0
2018-04-02 00:43 | 106500.7 | 1200.001 | 3 | 14 | 4.400242 | 2.615589 | 1.392236 | 0 | 5.965499 | 0
2018-04-02 00:45 | 106620.7 | 1320.001 | 3 | 14 | 4.400165 | 2.416199 | 1.476027 | 0 | 6.334197 | 0
2018-04-02 00:47 | 106740.7 | 1440.0002 | 3 | 14 | 4.40022 | 2.245724 | 1.553642 | 0 | 6.675721 | 0
2018-04-02 00:49 | 106860.7 | 1560.0026 | 3 | 14 | 4.400233 | 2.099197 | 1.626019 | 0 | 6.994196 | 0
2018-04-02 00:51 | 106980.7 | 1680.0002 | 3 | 14 | 4.400231 | 1.965229 | 1.693703 | 0 | 7.292019 | 0
2018-04-02 00:53 | 107100.7 | 1800.0001 | 3 | 14 | 4.400179 | 1.846155 | 1.757174 | 0 | 7.571305 | 0
2018-04-02 00:55 | 107220.7 | 1920.001 | 3 | 14 | 4.400203 | 1.737791 | 1.816878 | 0 | 7.834012 | 0
2018-04-02 00:57 | 107340.7 | 2040.001 | 3 | 14 | 4.400176 | 1.638277 | 1.873132 | 0 | 8.081538 | 0
2018-04-02 00:59 | 107460.7 | 2160.001 | 3 | 14 | 4.40015 | 1.54461 | 1.926164 | 0 | 8.314891 | 0
2018-04-02 01:01 | 107580.7 | 2280.0002 | 3 | 14 | 4.40021 | 1.459069 | 1.976219 | 0 | 8.53514 | 0
2018-04-02 01:03 | 107700.7 | 2400.0002 | 3 | 14 | 4.400189 | 1.377975 | 2.023481 | 0 | 8.743101 | 0
2018-04-02 01:05 | 107820.7 | 2520.0003 | 3 | 14 | 4.400134 | 1.300045 | 2.068115 | 0 | 8.939503 | 0
2018-04-02 01:07 | 107940.7 | 2640.001 | 3 | 14 | 4.400135 | 1.226236 | 2.110214 | 0 | 9.124743 | 0
2018-04-02 01:09 | 108060.7 | 2760.0002 | 3 | 14 | 4.400181 | 1.15833 | 2.149946 | 0 | 9.299571 | 0
2018-04-02 01:11 | 108180.7 | 2880.001 | 3 | 14 | 4.400177 | 1.093066 | 2.187461 | 0 | 9.464643 | 0
2018-04-02 01:13 | 108300.7 | 3000.0002 | 3 | 14 | 4.400197 | 1.030319 | 2.222831 | 0 | 9.620277 | 0
2018-04-02 01:15 | 108420.7 | 3120.001 | 3 | 14 | 4.40013 | 0.9691362 | 2.256135 | 0 | 9.766821 | 0
2018-04-02 01:17 | 108540.7 | 3240.0002 | 3 | 14 | 4.400146 | 0.9126024 | 2.287498 | 0 | 9.90482 | 0
2018-04-02 01:19 | 108660.7 | 3360.0002 | 3 | 14 | 4.400174 | 0.8595219 | 2.317028 | 0 | 10.03476 | 0
2018-04-02 01:21 | 108780.7 | 3480.0018 | 3 | 14 | 4.400136 | 0.8080769 | 2.344806 | 0 | 10.15699 | 0
2018-04-02 01:23 | 108900.7 | 3600.0002 | 3 | 14 | 4.400135 | 0.7603817 | 2.370947 | 0 | 10.27201 | 0
2018-04-02 01:25 | 109020.7 | 3720.001 | 3 | 14 | 4.400193 | 0.7158375 | 2.39554 | 0 | 10.38022 | 0
2018-04-02 01:27 | 109140.7 | 3840.0004 | 3 | 14 | 4.400165 | 0.6735048 | 2.418682 | 0 | 10.48205 | 0
2018-04-02 01:28 | 109204 | 3903.3056 | 3 | 14 | 4.400123 | 0.6519833 | 2.430339 | 0 | 10.53334 | 0
2018-04-02 01:30 | 109324.1 | 120.0007 | 4 | 14 | 4.290424 | 0 | 2.430339 | 0 | 10.53334 | 0
2018-04-02 01:32 | 109444.1 | 240.0023 | 4 | 14 | 4.27923 | 0 | 2.430339 | 0 | 10.53334 | 0
2018-04-02 01:33 | 109504.1 | 300.0022 | 4 | 14 | 4.276248 | 0 | 2.430339 | 0 | 10.53334 | 0
2018-04-02 01:35 | 109624.1 | 120.0018 | 5 | 14 | 3.823996 | -3.260049 | 2.430339 | 0.1086472 | 10.53334 | 0.4217217
2018-04-02 01:37 | 109744.1 | 240.0011 | 5 | 14 | 3.770652 | -3.259965 | 2.430339 | 0.2173089 | 10.53334 | 0.8342105
2018-04-02 01:39 | 109864.1 | 360.001 | 5 | 14 | 3.723411 | -3.259976 | 2.430339 | 0.3259746 | 10.53334 | 1.241371
2018-04-02 01:41 | 109984.1 | 480.0003 | 5 | 14 | 3.677988 | -3.260049 | 2.430339 | 0.4346397 | 10.53334 | 1.64349
2018-04-02 01:43 | 110104.1 | 600.0002 | 5 | 14 | 3.633506 | -3.260045 | 2.430339 | 0.5433012 | 10.53334 | 2.040714
2018-04-02 01:45 | 110224.1 | 720.0003 | 5 | 14 | 3.591748 | -3.260058 | 2.430339 | 0.6519712 | 10.53334 | 2.433271
2018-04-02 01:47 | 110344.1 | 840.001 | 5 | 14 | 3.55393 | -3.260072 | 2.430339 | 0.7606301 | 10.53334 | 2.82145
2018-04-02 01:49 | 110464.1 | 960.0018 | 5 | 14 | 3.519361 | -3.25997 | 2.430339 | 0.8692957 | 10.53334 | 3.205731
2018-04-02 01:51 | 110584.1 | 1080.0002 | 5 | 14 | 3.487336 | -3.260076 | 2.430339 | 0.9779553 | 10.53334 | 3.586381
2018-04-02 01:53 | 110704.1 | 1200.001 | 5 | 14 | 3.457505 | -3.260107 | 2.430339 | 1.086617 | 10.53334 | 3.963671
2018-04-02 01:55 | 110824.1 | 1320.001 | 5 | 14 | 3.429624 | -3.260016 | 2.430339 | 1.195286 | 10.53334 | 4.33787
2018-04-02 01:57 | 110944.1 | 1440.0002 | 5 | 14 | 3.403589 | -3.260082 | 2.430339 | 1.303944 | 10.53334 | 4.709107
2018-04-02 01:59 | 111064.1 | 1560.0003 | 5 | 14 | 3.378932 | -3.259958 | 2.430339 | 1.412611 | 10.53334 | 5.077627
2018-04-02 02:01 | 111184.1 | 1680.001 | 5 | 14 | 3.354537 | -3.260074 | 2.430339 | 1.521279 | 10.53334 | 5.443482
2018-04-02 02:03 | 111304.1 | 1800.0002 | 5 | 14 | 3.330037 | -3.260069 | 2.430339 | 1.629945 | 10.53334 | 5.806686
2018-04-02 02:05 | 111424.1 | 1920.0002 | 5 | 14 | 3.303856 | -3.26008 | 2.430339 | 1.738603 | 10.53334 | 6.167112
2018-04-02 02:07 | 111544.1 | 2040.001 | 5 | 14 | 3.275108 | -3.260038 | 2.430339 | 1.847271 | 10.53334 | 6.524598
2018-04-02 02:09 | 111664.1 | 2160.001 | 5 | 14 | 3.243058 | -3.260085 | 2.430339 | 1.95593 | 10.53334 | 6.878759
2018-04-02 02:11 | 111784.1 | 2280.0002 | 5 | 14 | 3.205672 | -3.260064 | 2.430339 | 2.0646 | 10.53334 | 7.229221
2018-04-02 02:13 | 111904.1 | 2400.001 | 5 | 14 | 3.160974 | -3.26014 | 2.430339 | 2.173265 | 10.53334 | 7.575214
2018-04-02 02:15 | 112024.1 | 2520.001 | 5 | 14 | 3.105587 | -3.25998 | 2.430339 | 2.281925 | 10.53334 | 7.915794
2018-04-02 02:17 | 112144.1 | 2640.001 | 5 | 14 | 3.0329 | -3.260065 | 2.430339 | 2.390589 | 10.53334 | 8.249522
2018-04-02 02:18 | 112187.3 | 2683.1249 | 5 | 14 | 2.999997 | -3.260058 | 2.430339 | 2.429649 | 10.53334 | 8.367364
2018-04-02 02:20 | 112307.3 | 120.001 | 6 | 14 | 3.651783 | 0 | 2.430339 | 2.429649 | 10.53334 | 8.367364
2018-04-02 02:22 | 112427.3 | 240.001 | 6 | 14 | 3.685852 | 0 | 2.430339 | 2.429649 | 10.53334 | 8.367364
2018-04-02 02:23 | 112487.3 | 300.0008 | 6 | 14 | 3.692322 | 0 | 2.430339 | 2.429649 | 10.53334 | 8.367364
2018-04-02 02:23 | 112487.3 | 0.0028 | 7 | 15 | 3.692344 | 0 | 0 | 0 | 0 | 0
2018-04-02 02:25 | 112607.4 | 120.0002 | 2 | 15 | 4.200225 | 3.831388 | 0.1441899 | 0 | 0.6039532 | 0
2018-04-02 02:27 | 112727.4 | 240.0018 | 2 | 15 | 4.20027 | 3.421087 | 0.2644249 | 0 | 1.108972 | 0
2018-04-02 02:28 | 112797.6 | 310.2072 | 2 | 15 | 4.200229 | 3.259993 | 0.3295052 | 0 | 1.382326 | 0
2018-04-02 02:30 | 112917.6 | 120.0002 | 3 | 15 | 4.220649 | 3.260088 | 0.4377815 | 0 | 1.838171 | 0
2018-04-02 02:32 | 113037.6 | 240.0003 | 3 | 15 | 4.240821 | 3.26009 | 0.5464396 | 0 | 2.297873 | 0
2018-04-02 02:34 | 113157.6 | 360.0003 | 3 | 15 | 4.262565 | 3.260065 | 0.6551151 | 0 | 2.75991 | 0
2018-04-02 02:36 | 113277.6 | 480.001 | 3 | 15 | 4.287302 | 3.260101 | 0.7637805 | 0 | 3.22442 | 0
2018-04-02 02:38 | 113397.6 | 600.0003 | 3 | 15 | 4.315249 | 3.260183 | 0.8724528 | 0 | 3.691818 | 0
2018-04-02 02:40 | 113517.6 | 720.001 | 3 | 15 | 4.34585 | 3.260117 | 0.9811204 | 0 | 4.16238 | 0
2018-04-02 02:42 | 113637.6 | 840.001 | 3 | 15 | 4.378132 | 3.260109 | 1.089779 | 0 | 4.636332 | 0
2018-04-02 02:44 | 113757.6 | 960.001 | 3 | 15 | 4.400287 | 3.143848 | 1.197746 | 0 | 5.110617 | 0
2018-04-02 02:46 | 113877.6 | 1080.0019 | 3 | 15 | 4.400232 | 2.869268 | 1.297848 | 0 | 5.55109 | 0
2018-04-02 02:48 | 113997.6 | 1200.0002 | 3 | 15 | 4.400234 | 2.632641 | 1.389443 | 0 | 5.954129 | 0
2018-04-02 02:50 | 114117.6 | 1320.0011 | 3 | 15 | 4.400194 | 2.42856 | 1.473705 | 0 | 6.324899 | 0
2018-04-02 02:52 | 114237.6 | 1440.0003 | 3 | 15 | 4.400237 | 2.256378 | 1.551703 | 0 | 6.668106 | 0
2018-04-02 02:54 | 114357.6 | 1560.0003 | 3 | 15 | 4.400218 | 2.106237 | 1.624349 | 0 | 6.987764 | 0
2018-04-02 02:56 | 114477.6 | 1680.0002 | 3 | 15 | 4.400226 | 1.971704 | 1.692273 | 0 | 7.286645 | 0
2018-04-02 02:58 | 114597.6 | 1800.0003 | 3 | 15 | 4.400203 | 1.851983 | 1.755939 | 0 | 7.566787 | 0
2018-04-02 03:00 | 114717.6 | 1920.0003 | 3 | 15 | 4.400193 | 1.743465 | 1.815836 | 0 | 7.830345 | 0
2018-04-02 03:02 | 114837.6 | 2040.0004 | 3 | 15 | 4.400198 | 1.641331 | 1.872224 | 0 | 8.078465 | 0
2018-04-02 03:04 | 114957.6 | 2160.0003 | 3 | 15 | 4.400217 | 1.546538 | 1.925316 | 0 | 8.312078 | 0
2018-04-02 03:06 | 115077.6 | 2280.001 | 3 | 15 | 4.400095 | 1.457934 | 1.975385 | 0 | 8.532391 | 0
2018-04-02 03:08 | 115197.6 | 2400.0011 | 3 | 15 | 4.400144 | 1.377824 | 2.022644 | 0 | 8.74034 | 0
2018-04-02 03:10 | 115317.6 | 2520.002 | 3 | 15 | 4.400158 | 1.301795 | 2.0673 | 0 | 8.936834 | 0
2018-04-02 03:12 | 115437.6 | 2640.0012 | 3 | 15 | 4.400174 | 1.22962 | 2.109472 | 0 | 9.122396 | 0
2018-04-02 03:14 | 115557.6 | 2760.002 | 3 | 15 | 4.400182 | 1.16062 | 2.149296 | 0 | 9.297629 | 0
2018-04-02 03:16 | 115677.6 | 2880.0004 | 3 | 15 | 4.400165 | 1.094858 | 2.186878 | 0 | 9.462997 | 0
2018-04-02 03:18 | 115797.6 | 3000.0012 | 3 | 15 | 4.40015 | 1.031257 | 2.222307 | 0 | 9.618892 | 0
2018-04-02 03:20 | 115917.6 | 3120.0019 | 3 | 15 | 4.400187 | 0.9720078 | 2.25568 | 0 | 9.765738 | 0
2018-04-02 03:22 | 116037.6 | 3240.0003 | 3 | 15 | 4.400138 | 0.9150362 | 2.287112 | 0 | 9.90404 | 0
2018-04-02 03:24 | 116157.6 | 3360.0003 | 3 | 15 | 4.400124 | 0.8618307 | 2.316732 | 0 | 10.03437 | 0
2018-04-02 03:26 | 116277.6 | 3480.0011 | 3 | 15 | 4.400151 | 0.8108625 | 2.344602 | 0 | 10.15701 | 0
2018-04-02 03:28 | 116397.6 | 3600.0011 | 3 | 15 | 4.400145 | 0.7633114 | 2.370829 | 0 | 10.27241 | 0
2018-04-02 03:30 | 116517.6 | 3720.0005 | 3 | 15 | 4.400137 | 0.7180338 | 2.3955 | 0 | 10.38097 | 0
2018-04-02 03:32 | 116637.6 | 3840.0011 | 3 | 15 | 4.400092 | 0.6749115 | 2.418713 | 0 | 10.48311 | 0
2018-04-02 03:33 | 116704.9 | 3907.2497 | 3 | 15 | 4.400115 | 0.6519985 | 2.431112 | 0 | 10.53767 | 0
2018-04-02 03:35 | 116824.9 | 120 | 4 | 15 | 4.290737 | 0 | 2.431112 | 0 | 10.53767 | 0
2018-04-02 03:37 | 116944.9 | 240.0007 | 4 | 15 | 4.279554 | 0 | 2.431112 | 0 | 10.53767 | 0
2018-04-02 03:38 | 117004.9 | 300.0006 | 4 | 15 | 4.27663 | 0 | 2.431112 | 0 | 10.53767 | 0
2018-04-02 03:40 | 117125 | 120.0003 | 5 | 15 | 3.824074 | -3.260119 | 2.431112 | 0.1086574 | 10.53767 | 0.4217494
2018-04-02 03:42 | 117245 | 240.0003 | 5 | 15 | 3.770704 | -3.260129 | 2.431112 | 0.217324 | 10.53767 | 0.8342559
2018-04-02 03:44 | 117365 | 360.001 | 5 | 15 | 3.723091 | -3.260084 | 2.431112 | 0.3259887 | 10.53767 | 1.241393
2018-04-02 03:46 | 117485 | 480.0003 | 5 | 15 | 3.677347 | -3.260091 | 2.431112 | 0.4346539 | 10.53767 | 1.643465
2018-04-02 03:48 | 117605 | 600.001 | 5 | 15 | 3.633221 | -3.260107 | 2.431112 | 0.5433263 | 10.53767 | 2.040685
2018-04-02 03:50 | 117725 | 720.0019 | 5 | 15 | 3.591773 | -3.260189 | 2.431112 | 0.6519867 | 10.53767 | 2.43319
2018-04-02 03:52 | 117845 | 840.0002 | 5 | 15 | 3.553969 | -3.260077 | 2.431112 | 0.7606558 | 10.53767 | 2.821418
2018-04-02 03:54 | 117965 | 960.001 | 5 | 15 | 3.519821 | -3.260109 | 2.431112 | 0.869319 | 10.53767 | 3.205722
2018-04-02 03:56 | 118085 | 1080.0003 | 5 | 15 | 3.488194 | -3.260057 | 2.431112 | 0.9779853 | 10.53767 | 3.586474
2018-04-02 03:58 | 118205 | 1200.0002 | 5 | 15 | 3.458351 | -3.260109 | 2.431112 | 1.086655 | 10.53767 | 3.963901
2018-04-02 04:00 | 118325 | 1320.001 | 5 | 15 | 3.430663 | -3.26008 | 2.431112 | 1.195317 | 10.53767 | 4.338173
2018-04-02 04:02 | 118445 | 1440.001 | 5 | 15 | 3.404993 | -3.26014 | 2.431112 | 1.303991 | 10.53767 | 4.709592
2018-04-02 04:04 | 118565 | 1560.0002 | 5 | 15 | 3.38008 | -3.260134 | 2.431112 | 1.412647 | 10.53767 | 5.078203
2018-04-02 04:06 | 118685 | 1680.0002 | 5 | 15 | 3.35546 | -3.260139 | 2.431112 | 1.521309 | 10.53767 | 5.444149
2018-04-02 04:08 | 118805 | 1800.001 | 5 | 15 | 3.330508 | -3.260138 | 2.431112 | 1.629973 | 10.53767 | 5.80742
2018-04-02 04:10 | 118925 | 1920.001 | 5 | 15 | 3.304668 | -3.26012 | 2.431112 | 1.738648 | 10.53767 | 6.167974
2018-04-02 04:12 | 119045 | 2040.0002 | 5 | 15 | 3.275872 | -3.260126 | 2.431112 | 1.847316 | 10.53767 | 6.525557
2018-04-02 04:14 | 119165 | 2160.0002 | 5 | 15 | 3.243799 | -3.260154 | 2.431112 | 1.955979 | 10.53767 | 6.879823
2018-04-02 04:16 | 119285 | 2280.001 | 5 | 15 | 3.206415 | -3.260154 | 2.431112 | 2.064653 | 10.53767 | 7.230347
2018-04-02 04:18 | 119405 | 2400.0002 | 5 | 15 | 3.161516 | -3.260065 | 2.431112 | 2.173317 | 10.53767 | 7.576413
2018-04-02 04:20 | 119525 | 2520.0002 | 5 | 15 | 3.105917 | -3.260116 | 2.431112 | 2.281976 | 10.53767 | 7.917034
2018-04-02 04:22 | 119645 | 2640.0002 | 5 | 15 | 3.033159 | -3.260065 | 2.431112 | 2.39065 | 10.53767 | 8.250819
2018-04-02 04:23 | 119688 | 2683.0176 | 5 | 15 | 2.999999 | -3.260136 | 2.431112 | 2.4296 | 10.53767 | 8.368334
2018-04-02 04:25 | 119808 | 120.0001 | 6 | 15 | 3.651664 | 0 | 2.431112 | 2.42961 | 10.53767 | 8.368364
2018-04-02 04:27 | 119928 | 240.0001 | 6 | 15 | 3.685816 | 0 | 2.431112 | 2.42961 | 10.53767 | 8.368364
2018-04-02 04:28 | 119988 | 300.0015 | 6 | 15 | 3.692323 | 0 | 2.431112 | 2.42961 | 10.53767 | 8.368364
2018-04-02 04:28 | 119988 | 0.0028 | 7 | 16 | 3.692404 | 0 | 0 | 0 | 0 | 0
2018-04-02 04:30 | 120108.1 | 120.0003 | 2 | 16 | 4.200292 | 3.825851 | 0.1440387 | 0 | 0.6033348 | 0
2018-04-02 04:32 | 120228.1 | 240.0002 | 2 | 16 | 4.20026 | 3.414762 | 0.264049 | 0 | 1.10741 | 0
2018-04-02 04:33 | 120295.7 | 307.6129 | 2 | 16 | 4.200225 | 3.259974 | 0.3266612 | 0 | 1.370396 | 0
2018-04-02 04:35 | 120415.8 | 120.001 | 3 | 16 | 4.220253 | 3.260075 | 0.4349474 | 0 | 1.826261 | 0
2018-04-02 04:37 | 120535.8 | 240.0011 | 3 | 16 | 4.239904 | 3.260082 | 0.5436012 | 0 | 2.285869 | 0
2018-04-02 04:39 | 120655.8 | 360.0002 | 3 | 16 | 4.261453 | 3.260029 | 0.6522722 | 0 | 2.747772 | 0
2018-04-02 04:41 | 120775.8 | 480.0002 | 3 | 16 | 4.285977 | 3.260038 | 0.7609283 | 0 | 3.212102 | 0
2018-04-02 04:43 | 120895.8 | 600.001 | 3 | 16 | 4.313791 | 3.260046 | 0.8696063 | 0 | 3.679379 | 0
2018-04-02 04:45 | 121015.8 | 720.001 | 3 | 16 | 4.344632 | 3.260075 | 0.9782712 | 0 | 4.149788 | 0
2018-04-02 04:47 | 121135.8 | 840.001 | 3 | 16 | 4.377684 | 3.260059 | 1.086935 | 0 | 4.623675 | 0
2018-04-02 04:49 | 121255.8 | 960.0011 | 3 | 16 | 4.400251 | 3.141979 | 1.194888 | 0 | 5.097883 | 0
2018-04-02 04:51 | 121375.8 | 1080.0011 | 3 | 16 | 4.400218 | 2.8659 | 1.294887 | 0 | 5.5379 | 0
2018-04-02 04:53 | 121495.8 | 1200.0002 | 3 | 16 | 4.400218 | 2.626785 | 1.386339 | 0 | 5.940314 | 0
2018-04-02 04:55 | 121615.8 | 1320.0011 | 3 | 16 | 4.400216 | 2.421438 | 1.470392 | 0 | 6.310167 | 0
2018-04-02 04:57 | 121735.8 | 1440.0002 | 3 | 16 | 4.400248 | 2.248024 | 1.54814 | 0 | 6.652273 | 0
2018-04-02 04:59 | 121855.8 | 1560.0011 | 3 | 16 | 4.400262 | 2.098848 | 1.620507 | 0 | 6.970702 | 0
2018-04-02 05:01 | 121975.8 | 1680.0002 | 3 | 16 | 4.400281 | 1.966917 | 1.68819 | 0 | 7.268522 | 0
2018-04-02 05:03 | 122095.8 | 1800.0011 | 3 | 16 | 4.400198 | 1.846886 | 1.751698 | 0 | 7.547971 | 0
2018-04-02 05:05 | 122215.8 | 1920.0011 | 3 | 16 | 4.400212 | 1.740708 | 1.811467 | 0 | 7.810964 | 0
2018-04-02 05:07 | 122335.8 | 2040.0003 | 3 | 16 | 4.400177 | 1.641041 | 1.867802 | 0 | 8.058849 | 0
2018-04-02 05:09 | 122455.8 | 2160.0011 | 3 | 16 | 4.400227 | 1.550305 | 1.920974 | 0 | 8.292817 | 0
2018-04-02 05:11 | 122575.8 | 2280.0003 | 3 | 16 | 4.400168 | 1.46479 | 1.971197 | 0 | 8.513806 | 0
2018-04-02 05:13 | 122695.8 | 2400.0003 | 3 | 16 | 4.400205 | 1.383725 | 2.018662 | 0 | 8.72266 | 0
2018-04-02 05:15 | 122815.8 | 2520.0011 | 3 | 16 | 4.400229 | 1.307054 | 2.063483 | 0 | 8.919882 | 0
2018-04-02 05:17 | 122935.8 | 2640.0011 | 3 | 16 | 4.400216 | 1.235336 | 2.105832 | 0 | 9.106224 | 0
2018-04-02 05:19 | 123055.8 | 2760.0011 | 3 | 16 | 4.400168 | 1.165513 | 2.145824 | 0 | 9.282194 | 0
2018-04-02 05:21 | 123175.8 | 2880.0011 | 3 | 16 | 4.400218 | 1.099052 | 2.183536 | 0 | 9.448135 | 0
2018-04-02 05:23 | 123295.8 | 3000.0012 | 3 | 16 | 4.400184 | 1.036007 | 2.219104 | 0 | 9.604639 | 0
2018-04-02 05:25 | 123415.8 | 3120.0003 | 3 | 16 | 4.400201 | 0.9764862 | 2.252627 | 0 | 9.752148 | 0
2018-04-02 05:27 | 123535.8 | 3240.0003 | 3 | 16 | 4.400145 | 0.9192057 | 2.284208 | 0 | 9.891107 | 0
2018-04-02 05:29 | 123655.8 | 3360.0011 | 3 | 16 | 4.400135 | 0.8661289 | 2.313963 | 0 | 10.02203 | 0
2018-04-02 05:31 | 123775.8 | 3480.0012 | 3 | 16 | 4.400158 | 0.8143883 | 2.341972 | 0 | 10.14528 | 0
2018-04-02 05:33 | 123895.8 | 3600.0003 | 3 | 16 | 4.400187 | 0.7661123 | 2.3683 | 0 | 10.26112 | 0
2018-04-02 05:35 | 124015.8 | 3720.0003 | 3 | 16 | 4.400157 | 0.7201443 | 2.393048 | 0 | 10.37002 | 0
2018-04-02 05:37 | 124135.8 | 3840.0012 | 3 | 16 | 4.400146 | 0.6771746 | 2.416326 | 0 | 10.47245 | 0
2018-04-02 05:39 | 124207.8 | 3912.0864 | 3 | 16 | 4.400107 | 0.6519985 | 2.429637 | 0 | 10.53102 | 0
2018-04-02 05:41 | 124327.9 | 120.0019 | 4 | 16 | 4.290612 | 0 | 2.429637 | 0 | 10.53102 | 0
2018-04-02 05:43 | 124447.9 | 240.001 | 4 | 16 | 4.279399 | 0 | 2.429637 | 0 | 10.53102 | 0
2018-04-02 05:44 | 124507.9 | 300.004 | 4 | 16 | 4.276444 | 0 | 2.429637 | 0 | 10.53102 | 0
2018-04-02 05:46 | 124628 | 120.0001 | 5 | 16 | 3.824684 | -3.260057 | 2.429637 | 0.1086633 | 10.53102 | 0.4218296
2018-04-02 05:48 | 124748 | 240.0017 | 5 | 16 | 3.772107 | -3.260036 | 2.429637 | 0.2173264 | 10.53102 | 0.8344352
2018-04-02 05:50 | 124868 | 360.0002 | 5 | 16 | 3.724905 | -3.260022 | 2.429637 | 0.3259912 | 10.53102 | 1.241753
2018-04-02 05:52 | 124988 | 480.0001 | 5 | 16 | 3.678962 | -3.260078 | 2.429637 | 0.4346536 | 10.53102 | 1.644005
2018-04-02 05:54 | 125108 | 600.0009 | 5 | 16 | 3.634455 | -3.260005 | 2.429637 | 0.5433208 | 10.53102 | 2.041339
2018-04-02 05:56 | 125228 | 720.0001 | 5 | 16 | 3.593146 | -3.260027 | 2.429637 | 0.6519864 | 10.53102 | 2.434008
2018-04-02 05:58 | 125348 | 840.0017 | 5 | 16 | 3.555475 | -3.260032 | 2.429637 | 0.7606424 | 10.53102 | 2.822345
2018-04-02 06:00 | 125468 | 960.0001 | 5 | 16 | 3.52092 | -3.260071 | 2.429637 | 0.8693084 | 10.53102 | 3.206804
2018-04-02 06:02 | 125588 | 1080.0009 | 5 | 16 | 3.488822 | -3.260082 | 2.429637 | 0.9779769 | 10.53102 | 3.587647
2018-04-02 06:04 | 125708 | 1200.0002 | 5 | 16 | 3.458663 | -3.260111 | 2.429637 | 1.086638 | 10.53102 | 3.965092
2018-04-02 06:06 | 125828 | 1320.0009 | 5 | 16 | 3.429915 | -3.260074 | 2.429637 | 1.195293 | 10.53102 | 4.339322
2018-04-02 06:08 | 125948 | 1440.0017 | 5 | 16 | 3.403455 | -3.260151 | 2.429637 | 1.30397 | 10.53102 | 4.710618
2018-04-02 06:10 | 126068 | 1560.0009 | 5 | 16 | 3.378502 | -3.260136 | 2.429637 | 1.412633 | 10.53102 | 5.079089
2018-04-02 06:12 | 126188 | 1680.0009 | 5 | 16 | 3.353948 | -3.260091 | 2.429637 | 1.521299 | 10.53102 | 5.44489
2018-04-02 06:14 | 126308 | 1800.0009 | 5 | 16 | 3.328682 | -3.260074 | 2.429637 | 1.629962 | 10.53102 | 5.807978
2018-04-02 06:16 | 126428 | 1920.0009 | 5 | 16 | 3.302691 | -3.260138 | 2.429637 | 1.738621 | 10.53102 | 6.168272
2018-04-02 06:18 | 126548 | 2040.0009 | 5 | 16 | 3.274806 | -3.26006 | 2.429637 | 1.847286 | 10.53102 | 6.525662
2018-04-02 06:20 | 126668 | 2160.0009 | 5 | 16 | 3.243115 | -3.26012 | 2.429637 | 1.955956 | 10.53102 | 6.87986
2018-04-02 06:22 | 126788 | 2280.0009 | 5 | 16 | 3.205651 | -3.260023 | 2.429637 | 2.064617 | 10.53102 | 7.230281
2018-04-02 06:24 | 126908 | 2400.0009 | 5 | 16 | 3.161458 | -3.260036 | 2.429637 | 2.173285 | 10.53102 | 7.576304
2018-04-02 06:26 | 127028 | 2520.0009 | 5 | 16 | 3.106258 | -3.260034 | 2.429637 | 2.281943 | 10.53102 | 7.916935
2018-04-02 06:28 | 127148 | 2640.0009 | 5 | 16 | 3.034034 | -3.260034 | 2.429637 | 2.39062 | 10.53102 | 8.250804
2018-04-02 06:28 | 127192.3 | 2684.3135 | 5 | 16 | 2.999998 | -3.260064 | 2.429637 | 2.430742 | 10.53102 | 8.371872
2018-04-02 06:30 | 127312.3 | 120.0003 | 6 | 16 | 3.651029 | 0 | 2.429637 | 2.430742 | 10.53102 | 8.371872
2018-04-02 06:32 | 127432.3 | 240.0011 | 6 | 16 | 3.685305 | 0 | 2.429637 | 2.430742 | 10.53102 | 8.371872
2018-04-02 06:33 | 127492.3 | 300.0042 | 6 | 16 | 3.691848 | 0 | 2.429637 | 2.430742 | 10.53102 | 8.371872
2018-04-02 06:33 | 127492.3 | 0.0026 | 7 | 17 | 3.691868 | 0 | 0 | 0 | 0 | 0
2018-04-02 06:35 | 127612.4 | 120.0009 | 2 | 17 | 4.200258 | 3.829462 | 0.1440934 | 1.66e-09 | 0.6035655 | 6.129e-09
2018-04-02 06:37 | 127732.4 | 240.0009 | 2 | 17 | 4.20025 | 3.420435 | 0.2643314 | 1.66e-09 | 1.108597 | 6.129e-09
2018-04-02 06:38 | 127802 | 309.6151 | 2 | 17 | 4.200254 | 3.259996 | 0.3288388 | 1.66e-09 | 1.379544 | 6.129e-09
2018-04-02 06:40 | 127922 | 120.0009 | 3 | 17 | 4.220261 | 3.260048 | 0.4371136 | 1.66e-09 | 1.835364 | 6.129e-09
2018-04-02 06:42 | 128042 | 240.0002 | 3 | 17 | 4.2395 | 3.260088 | 0.5457826 | 1.66e-09 | 2.295027 | 6.129e-09
2018-04-02 06:44 | 128162 | 360.0009 | 3 | 17 | 4.260497 | 3.26005 | 0.6544451 | 1.66e-09 | 2.756813 | 6.129e-09
2018-04-02 06:46 | 128282 | 480.0009 | 3 | 17 | 4.285263 | 3.260059 | 0.7630995 | 1.66e-09 | 3.221043 | 6.129e-09
2018-04-02 06:48 | 128402 | 600.001 | 3 | 17 | 4.313313 | 3.260111 | 0.8717831 | 1.66e-09 | 3.68828 | 6.129e-09
2018-04-02 06:50 | 128522 | 720.0009 | 3 | 17 | 4.344063 | 3.260092 | 0.9804432 | 1.66e-09 | 4.158607 | 6.129e-09
2018-04-02 06:52 | 128642 | 840.0001 | 3 | 17 | 4.377266 | 3.260046 | 1.089112 | 1.66e-09 | 4.632462 | 6.129e-09
2018-04-02 06:54 | 128762 | 960.0002 | 3 | 17 | 4.400253 | 3.145533 | 1.19711 | 1.66e-09 | 5.106833 | 6.129e-09
2018-04-02 06:56 | 128882 | 1080.001 | 3 | 17 | 4.400273 | 2.867971 | 1.297189 | 1.66e-09 | 5.547205 | 6.129e-09
2018-04-02 06:58 | 129002 | 1200.0009 | 3 | 17 | 4.400239 | 2.632681 | 1.388756 | 1.66e-09 | 5.950123 | 6.129e-09
2018-04-02 07:00 | 129122 | 1320.0002 | 3 | 17 | 4.400248 | 2.429192 | 1.473025 | 1.66e-09 | 6.320925 | 6.129e-09
2018-04-02 07:02 | 129242 | 1440.0002 | 3 | 17 | 4.400251 | 2.255545 | 1.55101 | 1.66e-09 | 6.664078 | 6.129e-09
2018-04-02 07:04 | 129362 | 1560.0003 | 3 | 17 | 4.400257 | 2.103361 | 1.623585 | 1.66e-09 | 6.983422 | 6.129e-09
2018-04-02 07:06 | 129482 | 1680.001 | 3 | 17 | 4.400218 | 1.970976 | 1.691423 | 1.66e-09 | 7.281923 | 6.129e-09
2018-04-02 07:08 | 129602.1 | 1800.0018 | 3 | 17 | 4.400171 | 1.850779 | 1.755115 | 1.66e-09 | 7.562181 | 6.129e-09
2018-04-02 07:10 | 129722 | 1920.0002 | 3 | 17 | 4.400207 | 1.741258 | 1.814943 | 1.66e-09 | 7.825437 | 6.129e-09
2018-04-02 07:12 | 129842 | 2040.001 | 3 | 17 | 4.400149 | 1.640587 | 1.871286 | 1.66e-09 | 8.073357 | 6.129e-09
2018-04-02 07:14 | 129962 | 2160.001 | 3 | 17 | 4.400206 | 1.548981 | 1.924433 | 1.66e-09 | 8.30721 | 6.129e-09
2018-04-02 07:16 | 130082 | 2280.0002 | 3 | 17 | 4.400192 | 1.461669 | 1.974592 | 1.66e-09 | 8.527922 | 6.129e-09
2018-04-02 07:18 | 130202 | 2400.001 | 3 | 17 | 4.400181 | 1.379375 | 2.021923 | 1.66e-09 | 8.736187 | 6.129e-09
2018-04-02 07:20 | 130322 | 2520.001 | 3 | 17 | 4.400191 | 1.304002 | 2.066639 | 1.66e-09 | 8.932944 | 6.129e-09
2018-04-02 07:22 | 130442.1 | 2640.0018 | 3 | 17 | 4.400202 | 1.230043 | 2.108857 | 1.66e-09 | 9.118711 | 6.129e-09
2018-04-02 07:24 | 130562 | 2760.0002 | 3 | 17 | 4.400129 | 1.159731 | 2.148679 | 1.66e-09 | 9.293934 | 6.129e-09
2018-04-02 07:26 | 130682 | 2880.001 | 3 | 17 | 4.400109 | 1.092617 | 2.18623 | 1.66e-09 | 9.459165 | 6.129e-09
2018-04-02 07:28 | 130802.1 | 3000.0019 | 3 | 17 | 4.400171 | 1.031659 | 2.22163 | 1.66e-09 | 9.614928 | 6.129e-09
2018-04-02 07:30 | 130922 | 3120.001 | 3 | 17 | 4.400123 | 0.9723005 | 2.255027 | 1.66e-09 | 9.761882 | 6.129e-09
2018-04-02 07:32 | 131042 | 3240.0003 | 3 | 17 | 4.400174 | 0.9161854 | 2.286496 | 1.66e-09 | 9.900352 | 6.129e-09
2018-04-02 07:34 | 131162 | 3360.0002 | 3 | 17 | 4.400145 | 0.8628912 | 2.316134 | 1.66e-09 | 10.03076 | 6.129e-09
2018-04-02 07:36 | 131282.1 | 3480.0018 | 3 | 17 | 4.400092 | 0.812067 | 2.344053 | 1.66e-09 | 10.15361 | 6.129e-09
2018-04-02 07:38 | 131402 | 3600.0011 | 3 | 17 | 4.400152 | 0.7645645 | 2.370331 | 1.66e-09 | 10.26924 | 6.129e-09
2018-04-02 07:40 | 131522 | 3720.001 | 3 | 17 | 4.400089 | 0.7183819 | 2.395055 | 1.66e-09 | 10.37802 | 6.129e-09
2018-04-02 07:42 | 131642 | 3840.0001 | 3 | 17 | 4.400051 | 0.6745987 | 2.418288 | 1.66e-09 | 10.48025 | 6.129e-09
2018-04-02 07:44 | 131711.4 | 3909.3296 | 3 | 17 | 4.400177 | 0.6519899 | 2.43107 | 1.66e-09 | 10.5365 | 6.129e-09
2018-04-02 07:46 | 131831.4 | 120.0001 | 4 | 17 | 4.29063 | 0 | 2.43107 | 1.66e-09 | 10.5365 | 6.129e-09
2018-04-02 07:48 | 131951.4 | 240.0009 | 4 | 17 | 4.279438 | 0 | 2.43107 | 1.66e-09 | 10.5365 | 6.129e-09
2018-04-02 07:49 | 132011.4 | 300.0022 | 4 | 17 | 4.27649 | 0 | 2.43107 | 1.66e-09 | 10.5365 | 6.129e-09
2018-04-02 07:51 | 132131.5 | 120.0026 | 5 | 17 | 3.824393 | -3.260102 | 2.43107 | 0.1086572 | 10.5365 | 0.4217668
2018-04-02 07:53 | 132251.5 | 240.0012 | 5 | 17 | 3.771424 | -3.260096 | 2.43107 | 0.2173218 | 10.5365 | 0.8343295
2018-04-02 07:55 | 132371.5 | 360.0002 | 5 | 17 | 3.724438 | -3.260105 | 2.43107 | 0.3259832 | 10.5365 | 1.241562
2018-04-02 07:57 | 132491.5 | 480.0011 | 5 | 17 | 3.678782 | -3.259996 | 2.43107 | 0.4346465 | 10.5365 | 1.643778
2018-04-02 07:59 | 132611.5 | 600.0002 | 5 | 17 | 3.6347 | -3.260056 | 2.43107 | 0.5433068 | 10.5365 | 2.0411
2018-04-02 08:01 | 132731.5 | 720.0026 | 5 | 17 | 3.593667 | -3.260087 | 2.43107 | 0.651981 | 10.5365 | 2.433834
2018-04-02 08:03 | 132851.5 | 840.0027 | 5 | 17 | 3.555871 | -3.26012 | 2.43107 | 0.760645 | 10.5365 | 2.822251
2018-04-02 08:05 | 132971.5 | 960.0002 | 5 | 17 | 3.521208 | -3.260091 | 2.43107 | 0.8693072 | 10.5365 | 3.206733
2018-04-02 08:07 | 133091.5 | 1080.001 | 5 | 17 | 3.489129 | -3.260092 | 2.43107 | 0.977977 | 10.5365 | 3.58762
2018-04-02 08:09 | 133211.5 | 1200.001 | 5 | 17 | 3.459146 | -3.260105 | 2.43107 | 1.086642 | 10.5365 | 3.965118
2018-04-02 08:11 | 133331.5 | 1320.0003 | 5 | 17 | 3.43097 | -3.260058 | 2.43107 | 1.19531 | 10.5365 | 4.339468
2018-04-02 08:13 | 133451.5 | 1440.0011 | 5 | 17 | 3.404358 | -3.26006 | 2.43107 | 1.303981 | 10.5365 | 4.710847
2018-04-02 08:15 | 133571.5 | 1560.001 | 5 | 17 | 3.379591 | -3.260149 | 2.43107 | 1.412646 | 10.5365 | 5.079423
2018-04-02 08:17 | 133691.5 | 1680.0011 | 5 | 17 | 3.355072 | -3.260173 | 2.43107 | 1.521309 | 10.5365 | 5.445326
2018-04-02 08:19 | 133811.5 | 1800.0002 | 5 | 17 | 3.330137 | -3.260118 | 2.43107 | 1.629978 | 10.5365 | 5.808578
2018-04-02 08:21 | 133931.5 | 1920.0002 | 5 | 17 | 3.303718 | -3.260111 | 2.43107 | 1.738645 | 10.5365 | 6.169031
2018-04-02 08:23 | 134051.5 | 2040.0002 | 5 | 17 | 3.274793 | -3.260158 | 2.43107 | 1.847309 | 10.5365 | 6.526483
2018-04-02 08:25 | 134171.5 | 2160.0002 | 5 | 17 | 3.242712 | -3.260127 | 2.43107 | 1.955975 | 10.5365 | 6.880639
2018-04-02 08:27 | 134291.5 | 2280.001 | 5 | 17 | 3.205459 | -3.260107 | 2.43107 | 2.064634 | 10.5365 | 7.231018
2018-04-02 08:29 | 134411.5 | 2400.001 | 5 | 17 | 3.160818 | -3.260156 | 2.43107 | 2.17331 | 10.5365 | 7.577039
2018-04-02 08:31 | 134531.5 | 2520.001 | 5 | 17 | 3.105273 | -3.260133 | 2.43107 | 2.281972 | 10.5365 | 7.917603
2018-04-02 08:33 | 134651.5 | 2640.001 | 5 | 17 | 3.031895 | -3.260072 | 2.43107 | 2.390641 | 10.5365 | 8.251256
2018-04-02 08:33 | 134693 | 2681.5353 | 5 | 17 | 2.999995 | -3.260107 | 2.43107 | 2.428253 | 10.5365 | 8.364706
2018-04-02 08:35 | 134813.1 | 120.0001 | 6 | 17 | 3.651268 | 0 | 2.43107 | 2.428253 | 10.5365 | 8.364706
2018-04-02 08:37 | 134933.1 | 240.0001 | 6 | 17 | 3.685591 | 0 | 2.43107 | 2.428253 | 10.5365 | 8.364706
2018-04-02 08:38 | 134993.1 | 300.0024 | 6 | 17 | 3.692132 | 0 | 2.43107 | 2.428253 | 10.5365 | 8.364706
2018-04-02 08:38 | 134993.1 | 0.0026 | 7 | 18 | 3.692283 | 0 | 0 | 0 | 0 | 0
2018-04-02 08:40 | 135113.2 | 120.001 | 2 | 18 | 4.200269 | 3.817968 | 0.1438333 | 0 | 0.6025022 | 0
2018-04-02 08:42 | 135233.2 | 240.0026 | 2 | 18 | 4.200287 | 3.406443 | 0.2636299 | 0 | 1.10568 | 0
2018-04-02 08:43 | 135297.2 | 304.0264 | 2 | 18 | 4.200243 | 3.259993 | 0.3228419 | 0 | 1.354385 | 0
2018-04-02 08:45 | 135417.2 | 120.0003 | 3 | 18 | 4.220509 | 3.260065 | 0.4311214 | 0 | 1.810243 | 0
2018-04-02 08:47 | 135537.2 | 240.0003 | 3 | 18 | 4.240106 | 3.260027 | 0.5397868 | 0 | 2.269917 | 0
2018-04-02 08:49 | 135657.2 | 360.0003 | 3 | 18 | 4.25156 | 3.260101 | 0.6484479 | 0 | 2.731262 | 0
2018-04-02 08:51 | 135777.2 | 480.0002 | 3 | 18 | 4.279655 | 3.260056 | 0.7571038 | 0 | 3.19468 | 0
2018-04-02 08:53 | 135897.2 | 600.0002 | 3 | 18 | 4.310388 | 3.260088 | 0.8657715 | 0 | 3.6614 | 0
2018-04-02 08:55 | 136017.2 | 720.0003 | 3 | 18 | 4.342708 | 3.260059 | 0.9744488 | 0 | 4.131589 | 0
2018-04-02 08:57 | 136137.2 | 840.0003 | 3 | 18 | 4.376441 | 3.260082 | 1.083113 | 0 | 4.605303 | 0
2018-04-02 08:59 | 136257.2 | 960.0018 | 3 | 18 | 4.400204 | 3.143759 | 1.19112 | 0 | 5.079678 | 0
2018-04-02 09:01 | 136377.2 | 1080.0011 | 3 | 18 | 4.400227 | 2.859545 | 1.291038 | 0 | 5.519343 | 0
2018-04-02 09:03 | 136497.2 | 1200.001 | 3 | 18 | 4.400254 | 2.626055 | 1.38233 | 0 | 5.921048 | 0
2018-04-02 09:05 | 136617.2 | 1320.0012 | 3 | 18 | 4.400201 | 2.427658 | 1.466453 | 0 | 6.291211 | 0
2018-04-02 09:07 | 136737.2 | 1440.0011 | 3 | 18 | 4.400238 | 2.256849 | 1.544457 | 0 | 6.634444 | 0
2018-04-02 09:09 | 136857.2 | 1560.001 | 3 | 18 | 4.400187 | 2.10578 | 1.617106 | 0 | 6.954116 | 0
2018-04-02 09:11 | 136977.2 | 1680.0003 | 3 | 18 | 4.40021 | 1.972536 | 1.685036 | 0 | 7.253022 | 0
2018-04-02 09:13 | 137097.2 | 1800.0019 | 3 | 18 | 4.400196 | 1.854154 | 1.748785 | 0 | 7.533527 | 0
2018-04-02 09:15 | 137217.2 | 1920.0003 | 3 | 18 | 4.40021 | 1.746623 | 1.808758 | 0 | 7.797419 | 0
2018-04-02 09:17 | 137337.2 | 2040.0019 | 3 | 18 | 4.400186 | 1.648424 | 1.865314 | 0 | 8.04628 | 0
2018-04-02 09:19 | 137457.2 | 2160.0011 | 3 | 18 | 4.400202 | 1.556299 | 1.918704 | 0 | 8.281203 | 0
2018-04-02 09:21 | 137577.2 | 2280.0011 | 3 | 18 | 4.400223 | 1.46906 | 1.969109 | 0 | 8.502994 | 0
2018-04-02 09:23 | 137697.2 | 2400.0011 | 3 | 18 | 4.400197 | 1.385989 | 2.016663 | 0 | 8.712239 | 0
2018-04-02 09:25 | 137817.2 | 2520.0011 | 3 | 18 | 4.400193 | 1.309464 | 2.06156 | 0 | 8.909796 | 0
2018-04-02 09:27 | 137937.2 | 2640.0012 | 3 | 18 | 4.400172 | 1.236079 | 2.10398 | 0 | 9.096452 | 0
2018-04-02 09:29 | 138057.2 | 2760.0011 | 3 | 18 | 4.400187 | 1.165721 | 2.143986 | 0 | 9.272484 | 0
2018-04-02 09:31 | 138177.2 | 2880.0004 | 3 | 18 | 4.400164 | 1.098391 | 2.181712 | 0 | 9.438484 | 0
2018-04-02 09:33 | 138297.2 | 3000.0012 | 3 | 18 | 4.400165 | 1.035488 | 2.217271 | 0 | 9.594948 | 0
2018-04-02 09:35 | 138417.2 | 3120.0007 | 3 | 18 | 4.400165 | 0.9758835 | 2.250773 | 0 | 9.742365 | 0
2018-04-02 09:37 | 138537.2 | 3240.0004 | 3 | 18 | 4.400166 | 0.9189005 | 2.282342 | 0 | 9.881271 | 0
2018-04-02 09:39 | 138657.2 | 3360.0011 | 3 | 18 | 4.400149 | 0.865057 | 2.312055 | 0 | 10.01202 | 0
2018-04-02 09:41 | 138777.2 | 3480.0004 | 3 | 18 | 4.40015 | 0.8136997 | 2.340025 | 0 | 10.13509 | 0
2018-04-02 09:43 | 138897.2 | 3600.0011 | 3 | 18 | 4.400217 | 0.7660751 | 2.366331 | 0 | 10.25084 | 0
2018-04-02 09:45 | 139017.2 | 3720.0011 | 3 | 18 | 4.400097 | 0.7192936 | 2.391073 | 0 | 10.3597 | 0
2018-04-02 09:47 | 139137.2 | 3840.0002 | 3 | 18 | 4.400129 | 0.6766901 | 2.414343 | 0 | 10.4621 | 0
2018-04-02 09:49 | 139210.4 | 3913.1656 | 3 | 18 | 4.400111 | 0.651989 | 2.427846 | 0 | 10.52151 | 0
2018-04-02 09:51 | 139330.4 | 120.001 | 4 | 18 | 4.29039 | 0 | 2.427846 | 0 | 10.52151 | 0
2018-04-02 09:53 | 139450.4 | 240.0011 | 4 | 18 | 4.27916 | 0 | 2.427846 | 0 | 10.52151 | 0
2018-04-02 09:54 | 139510.4 | 300.0016 | 4 | 18 | 4.276233 | 0 | 2.427846 | 0 | 10.52151 | 0
2018-04-02 09:56 | 139630.5 | 120.0011 | 5 | 18 | 3.823869 | -3.260089 | 2.427846 | 0.1086531 | 10.52151 | 0.421692
2018-04-02 09:58 | 139750.5 | 240.0027 | 5 | 18 | 3.770839 | -3.260116 | 2.427846 | 0.2173267 | 10.52151 | 0.8342357
2018-04-02 10:00 | 139870.5 | 360.0026 | 5 | 18 | 3.723629 | -3.260111 | 2.427846 | 0.3259968 | 10.52151 | 1.241435
2018-04-02 10:02 | 139990.5 | 480.0011 | 5 | 18 | 3.678037 | -3.260126 | 2.427846 | 0.4346562 | 10.52151 | 1.643551
2018-04-02 10:04 | 140110.5 | 600.001 | 5 | 18 | 3.633569 | -3.260122 | 2.427846 | 0.543313 | 10.52151 | 2.040763
2018-04-02 10:06 | 140230.5 | 720.0003 | 5 | 18 | 3.592091 | -3.260116 | 2.427846 | 0.6519803 | 10.52151 | 2.433327
2018-04-02 10:08 | 140350.5 | 840.0011 | 5 | 18 | 3.554049 | -3.260049 | 2.427846 | 0.7606499 | 10.52151 | 2.821574
2018-04-02 10:10 | 140470.5 | 960.0011 | 5 | 18 | 3.519517 | -3.260102 | 2.427846 | 0.8693225 | 10.52151 | 3.205898
2018-04-02 10:12 | 140590.5 | 1080.0011 | 5 | 18 | 3.487561 | -3.260142 | 2.427846 | 0.9779761 | 10.52151 | 3.586548
2018-04-02 10:14 | 140710.5 | 1200.001 | 5 | 18 | 3.457786 | -3.260057 | 2.427846 | 1.086649 | 10.52151 | 3.963917
2018-04-02 10:16 | 140830.5 | 1320.0002 | 5 | 18 | 3.4297 | -3.260169 | 2.427846 | 1.195313 | 10.52151 | 4.33811
2018-04-02 10:18 | 140950.5 | 1440.001 | 5 | 18 | 3.403273 | -3.260094 | 2.427846 | 1.303984 | 10.52151 | 4.709364
2018-04-02 10:20 | 141070.5 | 1560.0011 | 5 | 18 | 3.37814 | -3.260096 | 2.427846 | 1.412653 | 10.52151 | 5.077816
2018-04-02 10:22 | 141190.5 | 1680.0002 | 5 | 18 | 3.354053 | -3.260087 | 2.427846 | 1.52131 | 10.52151 | 5.443564
2018-04-02 10:24 | 141310.5 | 1800.001 | 5 | 18 | 3.329701 | -3.260034 | 2.427846 | 1.629983 | 10.52151 | 5.806747
2018-04-02 10:26 | 141430.5 | 1920.001 | 5 | 18 | 3.303946 | -3.260096 | 2.427846 | 1.738644 | 10.52151 | 6.167162
2018-04-02 10:28 | 141550.5 | 2040.001 | 5 | 18 | 3.276254 | -3.260069 | 2.427846 | 1.847309 | 10.52151 | 6.524712
2018-04-02 10:30 | 141670.5 | 2160.001 | 5 | 18 | 3.24431 | -3.260036 | 2.427846 | 1.955976 | 10.52151 | 6.879035
2018-04-02 10:32 | 141790.5 | 2280.001 | 5 | 18 | 3.207551 | -3.26014 | 2.427846 | 2.064633 | 10.52151 | 7.229614
2018-04-02 10:34 | 141910.5 | 2400.001 | 5 | 18 | 3.163491 | -3.260104 | 2.427846 | 2.173301 | 10.52151 | 7.575861
2018-04-02 10:36 | 142030.5 | 2520.0002 | 5 | 18 | 3.108032 | -3.260062 | 2.427846 | 2.28197 | 10.52151 | 7.916748
2018-04-02 10:38 | 142150.5 | 2640.001 | 5 | 18 | 3.035029 | -3.260069 | 2.427846 | 2.390637 | 10.52151 | 8.250724
2018-04-02 10:38 | 142195.8 | 2685.2976 | 5 | 18 | 3 | -3.2601 | 2.427846 | 2.431652 | 10.52151 | 8.374508
2018-04-02 10:40 | 142315.9 | 120.001 | 6 | 18 | 3.650152 | 0 | 2.427846 | 2.431652 | 10.52151 | 8.374508
2018-04-02 10:42 | 142435.9 | 240.0011 | 6 | 18 | 3.684617 | 0 | 2.427846 | 2.431652 | 10.52151 | 8.374508
2018-04-02 10:43 | 142495.9 | 300.0032 | 6 | 18 | 3.69126 | 0 | 2.427846 | 2.431652 | 10.52151 | 8.374508
2018-04-02 10:43 | 142495.8 | 0.0028 | 7 | 19 | 3.691326 | 0 | 0 | 0 | 0 | 0
2018-04-02 10:45 | 142615.9 | 120.001 | 2 | 19 | 4.200293 | 3.841375 | 0.1444612 | 3.977e-09 | 0.6050621 | 1.468e-08
2018-04-02 10:47 | 142735.9 | 240.0003 | 2 | 19 | 4.200263 | 3.420366 | 0.2648823 | 3.977e-09 | 1.110863 | 1.468e-08
2018-04-02 10:49 | 142805.3 | 309.3752 | 2 | 19 | 4.20023 | 3.259993 | 0.3291712 | 3.977e-09 | 1.380891 | 1.468e-08
2018-04-02 10:51 | 142925.3 | 120.0002 | 3 | 19 | 4.220787 | 3.260109 | 0.4374616 | 3.977e-09 | 1.8368 | 1.468e-08
2018-04-02 10:53 | 143045.3 | 240.001 | 3 | 19 | 4.240508 | 3.260086 | 0.546131 | 3.977e-09 | 2.296535 | 1.468e-08
2018-04-02 10:55 | 143165.3 | 360.001 | 3 | 19 | 4.26207 | 3.260057 | 0.6547877 | 3.977e-09 | 2.758437 | 1.468e-08
2018-04-02 10:57 | 143285.3 | 480.0002 | 3 | 19 | 4.286887 | 3.260088 | 0.7634652 | 3.977e-09 | 3.222954 | 1.468e-08
2018-04-02 10:59 | 143405.3 | 600.001 | 3 | 19 | 4.314649 | 3.260071 | 0.8721286 | 3.977e-09 | 3.690264 | 1.468e-08
2018-04-02 11:01 | 143525.3 | 720.0002 | 3 | 19 | 4.344903 | 3.26012 | 0.9807967 | 3.977e-09 | 4.160745 | 1.468e-08
2018-04-02 11:03 | 143645.3 | 840.001 | 3 | 19 | 4.377293 | 3.260088 | 1.089467 | 3.977e-09 | 4.634647 | 1.468e-08
2018-04-02 11:05 | 143765.3 | 960.001 | 3 | 19 | 4.400255 | 3.145624 | 1.197468 | 3.977e-09 | 5.109036 | 1.468e-08
2018-04-02 11:07 | 143885.3 | 1080.0003 | 3 | 19 | 4.400267 | 2.867899 | 1.297549 | 3.977e-09 | 5.549414 | 1.468e-08
2018-04-02 11:09 | 144005.3 | 1200.0003 | 3 | 19 | 4.400266 | 2.628189 | 1.38902 | 3.977e-09 | 5.951907 | 1.468e-08
2018-04-02 11:11 | 144125.3 | 1320.0003 | 3 | 19 | 4.400222 | 2.425819 | 1.473153 | 3.977e-09 | 6.322115 | 1.468e-08
2018-04-02 11:13 | 144245.3 | 1440.0011 | 3 | 19 | 4.400205 | 2.255539 | 1.551089 | 3.977e-09 | 6.665047 | 1.468e-08
2018-04-02 11:15 | 144365.3 | 1560.0011 | 3 | 19 | 4.400235 | 2.105133 | 1.623698 | 3.977e-09 | 6.984545 | 1.468e-08
2018-04-02 11:17 | 144485.3 | 1680.0003 | 3 | 19 | 4.400166 | 1.969194 | 1.691572 | 3.977e-09 | 7.283204 | 1.468e-08
2018-04-02 11:19 | 144605.3 | 1800.001 | 3 | 19 | 4.400168 | 1.847494 | 1.755162 | 3.977e-09 | 7.563011 | 1.468e-08
2018-04-02 11:21 | 144725.3 | 1920.0011 | 3 | 19 | 4.400165 | 1.738109 | 1.814911 | 3.977e-09 | 7.825917 | 1.468e-08
2018-04-02 11:23 | 144845.3 | 2040.0011 | 3 | 19 | 4.400188 | 1.639515 | 1.871189 | 3.977e-09 | 8.073552 | 1.468e-08
2018-04-02 11:25 | 144965.3 | 2160.0003 | 3 | 19 | 4.400191 | 1.549069 | 1.924309 | 3.977e-09 | 8.307292 | 1.468e-08
2018-04-02 11:27 | 145085.3 | 2280.0019 | 3 | 19 | 4.400093 | 1.461125 | 1.974476 | 3.977e-09 | 8.528032 | 1.468e-08
2018-04-02 11:29 | 145205.3 | 2400.0003 | 3 | 19 | 4.400145 | 1.379558 | 2.021824 | 3.977e-09 | 8.736372 | 1.468e-08
2018-04-02 11:31 | 145325.3 | 2520.0019 | 3 | 19 | 4.400193 | 1.303511 | 2.06654 | 3.977e-09 | 8.933133 | 1.468e-08
2018-04-02 11:33 | 145445.3 | 2640.0003 | 3 | 19 | 4.400168 | 1.23298 | 2.108803 | 3.977e-09 | 9.119097 | 1.468e-08
2018-04-02 11:35 | 145565.3 | 2760.0011 | 3 | 19 | 4.400193 | 1.164786 | 2.148767 | 3.977e-09 | 9.294946 | 1.468e-08
2018-04-02 11:37 | 145685.3 | 2880.001 | 3 | 19 | 4.400193 | 1.098823 | 2.186472 | 3.977e-09 | 9.460853 | 1.468e-08
2018-04-02 11:39 | 145805.3 | 3000.0011 | 3 | 19 | 4.400149 | 1.035959 | 2.222042 | 3.977e-09 | 9.617365 | 1.468e-08
2018-04-02 11:41 | 145925.3 | 3120.0011 | 3 | 19 | 4.400158 | 0.9775524 | 2.255589 | 3.977e-09 | 9.76498 | 1.468e-08
2018-04-02 11:43 | 146045.3 | 3240.0003 | 3 | 19 | 4.40015 | 0.9208422 | 2.287222 | 3.977e-09 | 9.904169 | 1.468e-08
2018-04-02 11:45 | 146165.3 | 3360.0011 | 3 | 19 | 4.400119 | 0.866539 | 2.317009 | 3.977e-09 | 10.03524 | 1.468e-08
2018-04-02 11:47 | 146285.3 | 3480.0012 | 3 | 19 | 4.400149 | 0.8151474 | 2.345038 | 3.977e-09 | 10.15857 | 1.468e-08
2018-04-02 11:49 | 146405.3 | 3600.0004 | 3 | 19 | 4.400148 | 0.7670364 | 2.371407 | 3.977e-09 | 10.27459 | 1.468e-08
2018-04-02 11:51 | 146525.3 | 3720.0004 | 3 | 19 | 4.400133 | 0.7212124 | 2.396204 | 3.977e-09 | 10.3837 | 1.468e-08
2018-04-02 11:53 | 146645.3 | 3840.0003 | 3 | 19 | 4.400123 | 0.6778374 | 2.419517 | 3.977e-09 | 10.48629 | 1.468e-08
2018-04-02 11:54 | 146719.9 | 3914.5698 | 3 | 19 | 4.400115 | 0.6519938 | 2.433293 | 3.977e-09 | 10.5469 | 1.468e-08
2018-04-02 11:56 | 146839.9 | 120.0007 | 4 | 19 | 4.290703 | 0 | 2.433294 | 3.977e-09 | 10.54691 | 1.468e-08
2018-04-02 11:58 | 146959.9 | 239.9999 | 4 | 19 | 4.279529 | 0 | 2.433294 | 3.977e-09 | 10.54691 | 1.468e-08
2018-04-02 11:59 | 147019.9 | 300.0046 | 4 | 19 | 4.276617 | 0 | 2.433294 | 3.977e-09 | 10.54691 | 1.468e-08
2018-04-02 12:01 | 147140 | 120.0002 | 5 | 19 | 3.824225 | -3.260065 | 2.433294 | 0.1086547 | 10.54691 | 0.4217642
2018-04-02 12:03 | 147260 | 240.001 | 5 | 19 | 3.770956 | -3.260023 | 2.433294 | 0.2173196 | 10.54691 | 0.8342857
2018-04-02 12:05 | 147380 | 360.0002 | 5 | 19 | 3.723701 | -3.260025 | 2.433294 | 0.3259828 | 10.54691 | 1.241471
2018-04-02 12:07 | 147500 | 480.0002 | 5 | 19 | 3.677641 | -3.260012 | 2.433294 | 0.4346475 | 10.54691 | 1.643587
2018-04-02 12:09 | 147620 | 600.001 | 5 | 19 | 3.6329 | -3.259965 | 2.433294 | 0.5433033 | 10.54691 | 2.040733
2018-04-02 12:11 | 147740 | 720.0003 | 5 | 19 | 3.591001 | -3.259963 | 2.433294 | 0.6519691 | 10.54691 | 2.433197
2018-04-02 12:13 | 147860 | 840.001 | 5 | 19 | 3.553225 | -3.260104 | 2.433294 | 0.7606376 | 10.54691 | 2.821344
2018-04-02 12:15 | 147980 | 960.0002 | 5 | 19 | 3.518795 | -3.259989 | 2.433294 | 0.8692923 | 10.54691 | 3.205529
2018-04-02 12:17 | 148100 | 1080.0011 | 5 | 19 | 3.487146 | -3.259976 | 2.433294 | 0.9779568 | 10.54691 | 3.586157
2018-04-02 12:19 | 148220 | 1200.0002 | 5 | 19 | 3.457547 | -3.260002 | 2.433294 | 1.086617 | 10.54691 | 3.963432
2018-04-02 12:21 | 148340 | 1320.0002 | 5 | 19 | 3.429456 | -3.260005 | 2.433294 | 1.195285 | 10.54691 | 4.337624
2018-04-02 12:23 | 148460 | 1440.0002 | 5 | 19 | 3.403175 | -3.25997 | 2.433294 | 1.303951 | 10.54691 | 4.70885
2018-04-02 12:25 | 148580 | 1560.0003 | 5 | 19 | 3.377965 | -3.259968 | 2.433294 | 1.41261 | 10.54691 | 5.077259
2018-04-02 12:27 | 148700 | 1680.001 | 5 | 19 | 3.353302 | -3.260038 | 2.433294 | 1.52127 | 10.54691 | 5.442964
2018-04-02 12:29 | 148820 | 1800.0002 | 5 | 19 | 3.328887 | -3.260069 | 2.433294 | 1.629934 | 10.54691 | 5.806027
2018-04-02 12:31 | 148940 | 1920.001 | 5 | 19 | 3.303018 | -3.259947 | 2.433294 | 1.738608 | 10.54691 | 6.166401
2018-04-02 12:33 | 149060 | 2040.001 | 5 | 19 | 3.27408 | -3.259914 | 2.433294 | 1.847265 | 10.54691 | 6.52375
2018-04-02 12:35 | 149180 | 2160.0002 | 5 | 19 | 3.241191 | -3.259974 | 2.433294 | 1.95593 | 10.54691 | 6.877779
2018-04-02 12:37 | 149300 | 2280.001 | 5 | 19 | 3.203637 | -3.259972 | 2.433294 | 2.064594 | 10.54691 | 7.227992
2018-04-02 12:39 | 149420 | 2400.001 | 5 | 19 | 3.158998 | -3.26003 | 2.433294 | 2.173246 | 10.54691 | 7.57372
2018-04-02 12:41 | 149540 | 2520.0002 | 5 | 19 | 3.103523 | -3.260036 | 2.433294 | 2.281912 | 10.54691 | 7.914107
2018-04-02 12:43 | 149660 | 2640.001 | 5 | 19 | 3.029733 | -3.260023 | 2.433294 | 2.390582 | 10.54691 | 8.247577
2018-04-02 12:43 | 149698 | 2678.028 | 5 | 19 | 2.999996 | -3.260085 | 2.433294 | 2.425011 | 10.54691 | 8.351386
2018-04-02 12:45 | 149818.1 | 120.0008 | 6 | 19 | 3.651592 | 0 | 2.433294 | 2.425011 | 10.54691 | 8.351386
2018-04-02 12:47 | 149938.1 | 240 | 6 | 19 | 3.685945 | 0 | 2.433294 | 2.425011 | 10.54691 | 8.351386
2018-04-02 12:48 | 149998.1 | 300.0022 | 6 | 19 | 3.692472 | 0 | 2.433294 | 2.425011 | 10.54691 | 8.351386
2018-04-02 12:48 | 149998.1 | 0.0027 | 7 | 20 | 3.692564 | 0 | 0 | 0 | 0 | 0
2018-04-02 12:50 | 150118.2 | 120.0002 | 2 | 20 | 4.200268 | 3.819407 | 0.1438053 | 2.415e-09 | 0.6024008 | 8.917e-09
2018-04-02 12:52 | 150238.2 | 240.0009 | 2 | 20 | 4.200206 | 3.402678 | 0.2635742 | 2.415e-09 | 1.105462 | 8.917e-09
2018-04-02 12:53 | 150302.4 | 304.2496 | 2 | 20 | 4.200263 | 3.259989 | 0.3229711 | 2.415e-09 | 1.354944 | 8.917e-09
2018-04-02 12:55 | 150422.4 | 120.0009 | 3 | 20 | 4.220434 | 3.260096 | 0.4312454 | 2.415e-09 | 1.810768 | 8.917e-09
2018-04-02 12:57 | 150542.4 | 240.0002 | 3 | 20 | 4.240068 | 3.260118 | 0.5399079 | 2.415e-09 | 2.270435 | 8.917e-09
2018-04-02 12:59 | 150662.4 | 360.0011 | 3 | 20 | 4.261267 | 3.260086 | 0.6485846 | 2.415e-09 | 2.732358 | 8.917e-09
2018-04-02 13:01 | 150782.4 | 480.0011 | 3 | 20 | 4.286129 | 3.260046 | 0.7572491 | 2.415e-09 | 3.196731 | 8.917e-09
2018-04-02 13:03 | 150902.4 | 600.0011 | 3 | 20 | 4.313785 | 3.260088 | 0.8659109 | 2.415e-09 | 3.663947 | 8.917e-09
2018-04-02 13:05 | 151022.4 | 720.0011 | 3 | 20 | 4.343935 | 3.260033 | 0.9745842 | 2.415e-09 | 4.134356 | 8.917e-09
2018-04-02 13:07 | 151142.4 | 840.0002 | 3 | 20 | 4.376305 | 3.260082 | 1.083242 | 2.415e-09 | 4.608104 | 8.917e-09
2018-04-02 13:09 | 151262.4 | 960.0002 | 3 | 20 | 4.400248 | 3.151382 | 1.191326 | 2.415e-09 | 5.082785 | 8.917e-09
2018-04-02 13:11 | 151382.4 | 1080.0002 | 3 | 20 | 4.400251 | 2.870686 | 1.291568 | 2.415e-09 | 5.523876 | 8.917e-09
2018-04-02 13:13 | 151502.4 | 1200.0002 | 3 | 20 | 4.40027 | 2.62849 | 1.3831 | 2.415e-09 | 5.926641 | 8.917e-09
2018-04-02 13:15 | 151622.4 | 1320.0003 | 3 | 20 | 4.400216 | 2.419657 | 1.467116 | 2.415e-09 | 6.296331 | 8.917e-09
2018-04-02 13:17 | 151742.4 | 1440.0003 | 3 | 20 | 4.400235 | 2.247189 | 1.544808 | 2.415e-09 | 6.638189 | 8.917e-09
2018-04-02 13:19 | 151862.4 | 1560.0003 | 3 | 20 | 4.400245 | 2.100765 | 1.617217 | 2.415e-09 | 6.956805 | 8.917e-09
2018-04-02 13:21 | 151982.4 | 1680.0003 | 3 | 20 | 4.400163 | 1.966894 | 1.684979 | 2.415e-09 | 7.254971 | 8.917e-09
2018-04-02 13:23 | 152102.4 | 1800.0011 | 3 | 20 | 4.400179 | 1.845872 | 1.748497 | 2.415e-09 | 7.534461 | 8.917e-09
2018-04-02 13:25 | 152222.4 | 1920.0003 | 3 | 20 | 4.40019 | 1.73629 | 1.808186 | 2.415e-09 | 7.797104 | 8.917e-09
2018-04-02 13:27 | 152342.4 | 2040.0002 | 3 | 20 | 4.400198 | 1.636975 | 1.864362 | 2.415e-09 | 8.044289 | 8.917e-09
2018-04-02 13:29 | 152462.4 | 2160.0003 | 3 | 20 | 4.40018 | 1.546798 | 1.9174 | 2.415e-09 | 8.277668 | 8.917e-09
2018-04-02 13:31 | 152582.4 | 2280.0011 | 3 | 20 | 4.400185 | 1.462132 | 1.967535 | 2.415e-09 | 8.498271 | 8.917e-09
2018-04-02 13:33 | 152702.4 | 2400.0027 | 3 | 20 | 4.400196 | 1.382621 | 2.014929 | 2.415e-09 | 8.706811 | 8.917e-09
2018-04-02 13:35 | 152822.4 | 2520.0003 | 3 | 20 | 4.400199 | 1.306492 | 2.059726 | 2.415e-09 | 8.903929 | 8.917e-09
2018-04-02 13:37 | 152942.4 | 2640.0003 | 3 | 20 | 4.400157 | 1.233526 | 2.102054 | 2.415e-09 | 9.09018 | 8.917e-09
2018-04-02 13:39 | 153062.4 | 2760.0003 | 3 | 20 | 4.400129 | 1.164231 | 2.14202 | 2.415e-09 | 9.266037 | 8.917e-09
2018-04-02 13:41 | 153182.4 | 2880.0011 | 3 | 20 | 4.400126 | 1.098146 | 2.179733 | 2.415e-09 | 9.431977 | 8.917e-09
2018-04-02 13:43 | 153302.4 | 3000.0003 | 3 | 20 | 4.400156 | 1.035218 | 2.215281 | 2.415e-09 | 9.588394 | 8.917e-09
2018-04-02 13:45 | 153422.4 | 3120.0011 | 3 | 20 | 4.400164 | 0.9756622 | 2.248782 | 2.415e-09 | 9.735805 | 8.917e-09
2018-04-02 13:47 | 153542.4 | 3240.0004 | 3 | 20 | 4.400183 | 0.9196377 | 2.28035 | 2.415e-09 | 9.874709 | 8.917e-09
2018-04-02 13:49 | 153662.4 | 3360.0004 | 3 | 20 | 4.400182 | 0.8656778 | 2.31009 | 2.415e-09 | 10.00557 | 8.917e-09
2018-04-02 13:51 | 153782.4 | 3480.0011 | 3 | 20 | 4.400198 | 0.8141356 | 2.338072 | 2.415e-09 | 10.1287 | 8.917e-09
2018-04-02 13:53 | 153902.4 | 3600.0005 | 3 | 20 | 4.400159 | 0.7645893 | 2.364362 | 2.415e-09 | 10.24438 | 8.917e-09
2018-04-02 13:55 | 154022.4 | 3720.0003 | 3 | 20 | 4.400146 | 0.7190704 | 2.389067 | 2.415e-09 | 10.35308 | 8.917e-09
2018-04-02 13:57 | 154142.4 | 3840.001 | 3 | 20 | 4.400147 | 0.6768293 | 2.412317 | 2.415e-09 | 10.45539 | 8.917e-09
2018-04-02 13:59 | 154212.4 | 3909.984 | 3 | 20 | 4.400067 | 0.6519966 | 2.425232 | 2.415e-09 | 10.51221 | 8.917e-09
2018-04-02 14:01 | 154332.5 | 120.0008 | 4 | 20 | 4.290603 | 0 | 2.425232 | 2.415e-09 | 10.51221 | 8.917e-09
2018-04-02 14:03 | 154452.5 | 239.9999 | 4 | 20 | 4.279454 | 0 | 2.425232 | 2.415e-09 | 10.51221 | 8.917e-09
2018-04-02 14:04 | 154512.5 | 300.003 | 4 | 20 | 4.276498 | 0 | 2.425232 | 2.415e-09 | 10.51221 | 8.917e-09
2018-04-02 14:06 | 154632.5 | 120.0002 | 5 | 20 | 3.82539 | -3.260085 | 2.425232 | 0.1086446 | 10.51221 | 0.4218035
2018-04-02 14:08 | 154752.5 | 240.001 | 5 | 20 | 3.772645 | -3.26003 | 2.425232 | 0.2173154 | 10.51221 | 0.8345119
2018-04-02 14:10 | 154872.5 | 360.0011 | 5 | 20 | 3.725171 | -3.260071 | 2.425232 | 0.3259847 | 10.51221 | 1.241892
2018-04-02 14:12 | 154992.5 | 480.0002 | 5 | 20 | 3.67924 | -3.260034 | 2.425232 | 0.4346543 | 10.51221 | 1.644191
2018-04-02 14:14 | 155112.5 | 600.0003 | 5 | 20 | 3.634596 | -3.260109 | 2.425232 | 0.5433185 | 10.51221 | 2.041546
2018-04-02 14:16 | 155232.5 | 720.001 | 5 | 20 | 3.592829 | -3.260047 | 2.425232 | 0.6519839 | 10.51221 | 2.434197
2018-04-02 14:18 | 155352.5 | 840.001 | 5 | 20 | 3.554847 | -3.260027 | 2.425232 | 0.760641 | 10.51221 | 2.822487
2018-04-02 14:20 | 155472.5 | 960.0011 | 5 | 20 | 3.520241 | -3.260062 | 2.425232 | 0.8693078 | 10.51221 | 3.206876
2018-04-02 14:22 | 155592.5 | 1080.001 | 5 | 20 | 3.488257 | -3.260069 | 2.425232 | 0.9779726 | 10.51221 | 3.58764
2018-04-02 14:24 | 155712.5 | 1200.0011 | 5 | 20 | 3.458248 | -3.260032 | 2.425232 | 1.086641 | 10.51221 | 3.96506
2018-04-02 14:26 | 155832.5 | 1320.001 | 5 | 20 | 3.430039 | -3.26005 | 2.425232 | 1.195304 | 10.51221 | 4.339295
2018-04-02 14:28 | 155952.5 | 1440.0009 | 5 | 20 | 3.403262 | -3.260074 | 2.425232 | 1.303968 | 10.51221 | 4.710554
2018-04-02 14:30 | 156072.5 | 1560.0002 | 5 | 20 | 3.377827 | -3.260016 | 2.425232 | 1.412631 | 10.51221 | 5.07897
2018-04-02 14:32 | 156192.5 | 1680.001 | 5 | 20 | 3.353756 | -3.260064 | 2.425232 | 1.521287 | 10.51221 | 5.444679
2018-04-02 14:34 | 156312.5 | 1800.0002 | 5 | 20 | 3.328962 | -3.260049 | 2.425232 | 1.629946 | 10.51221 | 5.807756
2018-04-02 14:36 | 156432.5 | 1920.0002 | 5 | 20 | 3.302705 | -3.259974 | 2.425232 | 1.738613 | 10.51221 | 6.1681
2018-04-02 14:38 | 156552.5 | 2040.0003 | 5 | 20 | 3.273892 | -3.260003 | 2.425232 | 1.847283 | 10.51221 | 6.525472
2018-04-02 14:40 | 156672.5 | 2160.0002 | 5 | 20 | 3.241976 | -3.260005 | 2.425232 | 1.955947 | 10.51221 | 6.879532
2018-04-02 14:42 | 156792.5 | 2280.0002 | 5 | 20 | 3.204578 | -3.260122 | 2.425232 | 2.064608 | 10.51221 | 7.229831
2018-04-02 14:44 | 156912.5 | 2400.001 | 5 | 20 | 3.159784 | -3.260109 | 2.425232 | 2.17327 | 10.51221 | 7.575694
2018-04-02 14:46 | 157032.5 | 2520.001 | 5 | 20 | 3.104434 | -3.260077 | 2.425232 | 2.281931 | 10.51221 | 7.916152
2018-04-02 14:48 | 157152.5 | 2640.001 | 5 | 20 | 3.031055 | -3.260029 | 2.425232 | 2.390601 | 10.51221 | 8.249724
2018-04-02 14:48 | 157192.9 | 2680.3609 | 5 | 20 | 2.999997 | -3.260077 | 2.425232 | 2.42715 | 10.51221 | 8.359953
2018-04-02 14:50 | 157312.9 | 120.0002 | 6 | 20 | 3.650805 | 0 | 2.425232 | 2.427159 | 10.51221 | 8.359979
2018-04-02 14:52 | 157432.9 | 240.001 | 6 | 20 | 3.68531 | 0 | 2.425232 | 2.427159 | 10.51221 | 8.359979
2018-04-02 14:53 | 157492.9 | 300.0024 | 6 | 20 | 3.691921 | 0 | 2.425232 | 2.427159 | 10.51221 | 8.359979
2018-04-02 14:53 | 157493 | 0.0026 | 7 | 21 | 3.692007 | 0 | 0 | 0 | 0 | 0
2018-04-02 14:55 | 157613.1 | 120.001 | 2 | 21 | 4.200291 | 3.828295 | 0.1440811 | 0 | 0.6035116 | 0
2018-04-02 14:57 | 157733.1 | 240.0003 | 2 | 21 | 4.200251 | 3.412155 | 0.2641493 | 0 | 1.10783 | 0
2018-04-02 14:58 | 157799.9 | 306.8425 | 2 | 21 | 4.20021 | 3.259989 | 0.3260303 | 0 | 1.367746 | 0
2018-04-02 15:00 | 157919.9 | 120.0009 | 3 | 21 | 4.220438 | 3.260035 | 0.4343198 | 0 | 1.823635 | 0
2018-04-02 15:02 | 158039.9 | 240.0009 | 3 | 21 | 4.240002 | 3.260138 | 0.5429792 | 0 | 2.283287 | 0
2018-04-02 15:04 | 158159.9 | 360.001 | 3 | 21 | 4.261457 | 3.260027 | 0.6516504 | 0 | 2.745185 | 0
2018-04-02 15:06 | 158279.9 | 480.0009 | 3 | 21 | 4.286388 | 3.26016 | 0.7603043 | 0 | 3.209532 | 0
2018-04-02 15:08 | 158399.9 | 600.0002 | 3 | 21 | 4.314195 | 3.26009 | 0.8689734 | 0 | 3.676812 | 0
2018-04-02 15:10 | 158519.9 | 720.0009 | 3 | 21 | 4.344566 | 3.260099 | 0.9776348 | 0 | 4.147234 | 0
2018-04-02 15:12 | 158639.9 | 840.0009 | 3 | 21 | 4.377019 | 3.26008 | 1.086307 | 0 | 4.621122 | 0
2018-04-02 15:14 | 158759.9 | 960.0002 | 3 | 21 | 4.400229 | 3.148981 | 1.194376 | 0 | 5.095776 | 0
2018-04-02 15:16 | 158879.9 | 1080.0009 | 3 | 21 | 4.400262 | 2.871529 | 1.294576 | 0 | 5.536681 | 0
2018-04-02 15:18 | 158999.9 | 1200.0009 | 3 | 21 | 4.400239 | 2.632061 | 1.386206 | 0 | 5.939874 | 0
2018-04-02 15:20 | 159119.9 | 1320.0002 | 3 | 21 | 4.400251 | 2.426731 | 1.470427 | 0 | 6.310464 | 0
2018-04-02 15:22 | 159239.9 | 1440.0009 | 3 | 21 | 4.40021 | 2.252232 | 1.548342 | 0 | 6.653307 | 0
2018-04-02 15:24 | 159359.9 | 1560.001 | 3 | 21 | 4.400177 | 2.099995 | 1.620828 | 0 | 6.97226 | 0
2018-04-02 15:26 | 159479.9 | 1680.001 | 3 | 21 | 4.400234 | 1.967707 | 1.688581 | 0 | 7.270388 | 0
2018-04-02 15:28 | 159599.9 | 1800.001 | 3 | 21 | 4.400172 | 1.847922 | 1.752138 | 0 | 7.550051 | 0
2018-04-02 15:30 | 159719.9 | 1920.0009 | 3 | 21 | 4.400221 | 1.73976 | 1.811907 | 0 | 7.813046 | 0
2018-04-02 15:32 | 159839.9 | 2040.0002 | 3 | 21 | 4.400169 | 1.638275 | 1.868176 | 0 | 8.060641 | 0
2018-04-02 15:34 | 159959.9 | 2160.001 | 3 | 21 | 4.400218 | 1.545861 | 1.921215 | 0 | 8.294024 | 0
2018-04-02 15:36 | 160079.9 | 2280.0002 | 3 | 21 | 4.400239 | 1.459674 | 1.971295 | 0 | 8.514381 | 0
2018-04-02 15:38 | 160199.9 | 2400.0002 | 3 | 21 | 4.400198 | 1.376429 | 2.018531 | 0 | 8.722231 | 0
2018-04-02 15:40 | 160319.9 | 2520.0018 | 3 | 21 | 4.400177 | 1.299228 | 2.063109 | 0 | 8.918383 | 0
2018-04-02 15:42 | 160439.9 | 2640.001 | 3 | 21 | 4.400196 | 1.227876 | 2.10522 | 0 | 9.103676 | 0
2018-04-02 15:44 | 160559.9 | 2760.0018 | 3 | 21 | 4.400149 | 1.159441 | 2.144994 | 0 | 9.27869 | 0
2018-04-02 15:46 | 160679.9 | 2880.0002 | 3 | 21 | 4.400159 | 1.09389 | 2.182542 | 0 | 9.443906 | 0
2018-04-02 15:48 | 160799.9 | 3000.001 | 3 | 21 | 4.400181 | 1.030643 | 2.217942 | 0 | 9.599671 | 0
2018-04-02 15:50 | 160919.9 | 3120.0003 | 3 | 21 | 4.400108 | 0.9705439 | 2.251281 | 0 | 9.746371 | 0
2018-04-02 15:52 | 161039.9 | 3240.001 | 3 | 21 | 4.400203 | 0.9165115 | 2.282717 | 0 | 9.884692 | 0
2018-04-02 15:54 | 161159.9 | 3360.0002 | 3 | 21 | 4.400201 | 0.8637419 | 2.312374 | 0 | 10.01519 | 0
2018-04-02 15:56 | 161279.9 | 3480.002 | 3 | 21 | 4.400143 | 0.8123732 | 2.340298 | 0 | 10.13806 | 0
2018-04-02 15:58 | 161399.9 | 3600.0019 | 3 | 21 | 4.400164 | 0.7655611 | 2.366592 | 0 | 10.25376 | 0
2018-04-02 16:00 | 161519.9 | 3720.0011 | 3 | 21 | 4.400157 | 0.7201691 | 2.391339 | 0 | 10.36264 | 0
2018-04-02 16:02 | 161639.9 | 3840.0002 | 3 | 21 | 4.400134 | 0.6780033 | 2.414642 | 0 | 10.46518 | 0
2018-04-02 16:04 | 161714.9 | 3915.0559 | 3 | 21 | 4.400128 | 0.6519985 | 2.42851 | 0 | 10.52621 | 0
2018-04-02 16:06 | 161834.9975 | 120.0024 | 4 | 21 | 4.290904 | 0 | 2.42851 | 0 | 10.52621 | 0
2018-04-02 16:08 | 161954.9975 | 240.0024 | 4 | 21 | 4.279764 | 0 | 2.42851 | 0 | 10.52621 | 0
2018-04-02 16:09 | 162014.9973 | 300.0022 | 4 | 21 | 4.276851 | 0 | 2.42851 | 0 | 10.52621 | 0
2018-04-02 16:11 | 162135.1 | 120.001 | 5 | 21 | 3.825917 | -3.260092 | 2.42851 | 0.1086451 | 10.52621 | 0.4218519
2018-04-02 16:13 | 162255.1 | 240.0011 | 5 | 21 | 3.772605 | -3.25997 | 2.42851 | 0.2173144 | 10.52621 | 0.8345897
2018-04-02 16:15 | 162375.1 | 360.001 | 5 | 21 | 3.72459 | -3.259976 | 2.42851 | 0.3259754 | 10.52621 | 1.241901
2018-04-02 16:17 | 162495.1 | 480.0003 | 5 | 21 | 3.678585 | -3.260009 | 2.42851 | 0.4346502 | 10.52621 | 1.644158
2018-04-02 16:19 | 162615.1 | 600.0002 | 5 | 21 | 3.634212 | -3.260054 | 2.42851 | 0.5433088 | 10.52621 | 2.041441
2018-04-02 16:21 | 162735.1 | 720.0026 | 5 | 21 | 3.59264 | -3.260023 | 2.42851 | 0.6519728 | 10.52621 | 2.434056
2018-04-02 16:23 | 162855.1 | 840.0002 | 5 | 21 | 3.554937 | -3.260007 | 2.42851 | 0.7606233 | 10.52621 | 2.822317
2018-04-02 16:25 | 162975.1 | 960.0002 | 5 | 21 | 3.520676 | -3.260018 | 2.42851 | 0.8692871 | 10.52621 | 3.20673
2018-04-02 16:27 | 163095.1 | 1080.0005 | 5 | 21 | 3.488776 | -3.260072 | 2.42851 | 0.9779555 | 10.52621 | 3.58756
2018-04-02 16:29 | 163215.1 | 1200.001 | 5 | 21 | 3.45897 | -3.260012 | 2.42851 | 1.086616 | 10.52621 | 3.965018
2018-04-02 16:31 | 163335.1 | 1320.0026 | 5 | 21 | 3.430908 | -3.26004 | 2.42851 | 1.195292 | 10.52621 | 4.339384
2018-04-02 16:33 | 163455.1 | 1440.0002 | 5 | 21 | 3.404424 | -3.260007 | 2.42851 | 1.303956 | 10.52621 | 4.710755
2018-04-02 16:35 | 163575.1 | 1560.0002 | 5 | 21 | 3.378944 | -3.260015 | 2.42851 | 1.412617 | 10.52621 | 5.07929
2018-04-02 16:37 | 163695.1 | 1680.0002 | 5 | 21 | 3.353727 | -3.259995 | 2.42851 | 1.521282 | 10.52621 | 5.445087
2018-04-02 16:39 | 163815.1 | 1800.0011 | 5 | 21 | 3.32868 | -3.260052 | 2.42851 | 1.629943 | 10.52621 | 5.80815
2018-04-02 16:41 | 163935.1 | 1920.0003 | 5 | 21 | 3.302399 | -3.260012 | 2.42851 | 1.738602 | 10.52621 | 6.168421
2018-04-02 16:43 | 164055.1 | 2040.0011 | 5 | 21 | 3.273816 | -3.26003 | 2.42851 | 1.847272 | 10.52621 | 6.525774
2018-04-02 16:45 | 164175.1 | 2160.0002 | 5 | 21 | 3.241282 | -3.260012 | 2.42851 | 1.955936 | 10.52621 | 6.879794
2018-04-02 16:47 | 164295.1 | 2280.0002 | 5 | 21 | 3.20369 | -3.260015 | 2.42851 | 2.064594 | 10.52621 | 7.230003
2018-04-02 16:49 | 164415.1 | 2400.001 | 5 | 21 | 3.158751 | -3.259995 | 2.42851 | 2.173259 | 10.52621 | 7.575765
2018-04-02 16:51 | 164535.1 | 2520.001 | 5 | 21 | 3.10288 | -3.259995 | 2.42851 | 2.281924 | 10.52621 | 7.916086
2018-04-02 16:53 | 164655.1 | 2640.0002 | 5 | 21 | 3.02915 | -3.26004 | 2.42851 | 2.390587 | 10.52621 | 8.249467
2018-04-02 16:53 | 164692.9 | 2677.8448 | 5 | 21 | 2.999998 | -3.260032 | 2.42851 | 2.424854 | 10.52621 | 8.352775
2018-04-02 16:55 | 164813 | 120.0001 | 6 | 21 | 3.651243 | 0 | 2.42851 | 2.424861 | 10.52621 | 8.352797
2018-04-02 16:57 | 164933 | 240 | 6 | 21 | 3.685721 | 0 | 2.42851 | 2.424861 | 10.52621 | 8.352797
2018-04-02 16:58 | 164993 | 300.0015 | 6 | 21 | 3.692322 | 0 | 2.42851 | 2.424861 | 10.52621 | 8.352797
2018-04-02 16:58 | 164993 | 0.0026 | 7 | 22 | 3.692278 | 0 | 0 | 0 | 0 | 0
2018-04-02 17:00 | 165113.1 | 120.0009 | 2 | 22 | 4.200283 | 3.808029 | 0.1434843 | 0 | 0.6010792 | 0
2018-04-02 17:02 | 165233.1 | 240.0009 | 2 | 22 | 4.200262 | 3.396231 | 0.2629174 | 0 | 1.102731 | 0
2018-04-02 17:03 | 165293.5 | 300.468 | 2 | 22 | 4.200241 | 3.259996 | 0.3187772 | 0 | 1.337355 | 0
2018-04-02 17:05 | 165413.5 | 120.0009 | 3 | 22 | 4.220455 | 3.260057 | 0.4270634 | 0 | 1.793236 | 0
2018-04-02 17:07 | 165533.5 | 240.0001 | 3 | 22 | 4.239851 | 3.260084 | 0.5357256 | 0 | 2.252892 | 0
2018-04-02 17:09 | 165653.5 | 360.0009 | 3 | 22 | 4.260907 | 3.26 | 0.6443959 | 0 | 2.714754 | 0
2018-04-02 17:11 | 165773.5 | 480.0009 | 3 | 22 | 4.28549 | 3.260128 | 0.7530648 | 0 | 3.179089 | 0
2018-04-02 17:13 | 165893.5 | 600.0009 | 3 | 22 | 4.312879 | 3.260139 | 0.8617305 | 0 | 3.646239 | 0
2018-04-02 17:15 | 166013.5 | 720.0009 | 3 | 22 | 4.343357 | 3.260098 | 0.9703872 | 0 | 4.11649 | 0
2018-04-02 17:17 | 166133.5 | 840.0001 | 3 | 22 | 4.376063 | 3.260118 | 1.079055 | 0 | 4.590235 | 0
2018-04-02 17:19 | 166253.5 | 960.0002 | 3 | 22 | 4.40027 | 3.157398 | 1.1872 | 0 | 5.065156 | 0
2018-04-02 17:21 | 166373.5 | 1080.0009 | 3 | 22 | 4.400225 | 2.877075 | 1.287629 | 0 | 5.507065 | 0
2018-04-02 17:23 | 166493.5 | 1200.001 | 3 | 22 | 4.400193 | 2.638741 | 1.379436 | 0 | 5.911039 | 0
2018-04-02 17:25 | 166613.5 | 1320.0009 | 3 | 22 | 4.400209 | 2.433998 | 1.463924 | 0 | 6.282804 | 0
2018-04-02 17:27 | 166733.5 | 1440.0009 | 3 | 22 | 4.400205 | 2.254293 | 1.541989 | 0 | 6.62631 | 0
2018-04-02 17:29 | 166853.5 | 1560.001 | 3 | 22 | 4.400254 | 2.100809 | 1.61449 | 0 | 6.945327 | 0
2018-04-02 17:31 | 166973.5 | 1680.0002 | 3 | 22 | 4.400236 | 1.968504 | 1.682225 | 0 | 7.243377 | 0
2018-04-02 17:33 | 167093.5 | 1800.0002 | 3 | 22 | 4.400174 | 1.852548 | 1.74588 | 0 | 7.523473 | 0
2018-04-02 17:35 | 167213.5 | 1920.0002 | 3 | 22 | 4.400243 | 1.748218 | 1.805838 | 0 | 7.7873 | 0
2018-04-02 17:37 | 167333.5 | 2040.0002 | 3 | 22 | 4.400189 | 1.646588 | 1.8624 | 0 | 8.03618 | 0
2018-04-02 17:39 | 167453.5 | 2160.0002 | 3 | 22 | 4.400108 | 1.551287 | 1.915679 | 0 | 8.270617 | 0
2018-04-02 17:41 | 167573.5 | 2280.0002 | 3 | 22 | 4.4002 | 1.465048 | 1.965944 | 0 | 8.491794 | 0
2018-04-02 17:43 | 167693.5 | 2400.001 | 3 | 22 | 4.400194 | 1.38582 | 2.013452 | 0 | 8.700836 | 0
2018-04-02 17:45 | 167813.5 | 2520.0002 | 3 | 22 | 4.400132 | 1.307909 | 2.058343 | 0 | 8.898367 | 0
2018-04-02 17:47 | 167933.5 | 2640.001 | 3 | 22 | 4.400184 | 1.233987 | 2.100696 | 0 | 9.084726 | 0
2018-04-02 17:49 | 168053.5 | 2760.001 | 3 | 22 | 4.400171 | 1.164543 | 2.140658 | 0 | 9.260565 | 0
2018-04-02 17:51 | 168173.5 | 2880.0002 | 3 | 22 | 4.400174 | 1.098595 | 2.178368 | 0 | 9.426497 | 0
2018-04-02 17:53 | 168293.5 | 3000.0002 | 3 | 22 | 4.400121 | 1.036 | 2.213936 | 0 | 9.583001 | 0
2018-04-02 17:55 | 168413.5 | 3120.0001 | 3 | 22 | 4.400127 | 0.9763966 | 2.247474 | 0 | 9.730577 | 0
2018-04-02 17:57 | 168533.5 | 3240.001 | 3 | 22 | 4.400161 | 0.919241 | 2.279068 | 0 | 9.869596 | 0
2018-04-02 17:59 | 168653.5 | 3360.0011 | 3 | 22 | 4.400213 | 0.8657379 | 2.308798 | 0 | 10.00041 | 0
2018-04-02 18:01 | 168773.5 | 3480.0002 | 3 | 22 | 4.400209 | 0.8144569 | 2.336776 | 0 | 10.12352 | 0
2018-04-02 18:03 | 168893.5 | 3600.001 | 3 | 22 | 4.400147 | 0.7650471 | 2.363086 | 0 | 10.23929 | 0
2018-04-02 18:05 | 169013.5 | 3720.0011 | 3 | 22 | 4.400146 | 0.7193003 | 2.387815 | 0 | 10.34809 | 0
2018-04-02 18:07 | 169133.5 | 3840.001 | 3 | 22 | 4.400169 | 0.676734 | 2.411072 | 0 | 10.45043 | 0
2018-04-02 18:09 | 169206.9 | 3913.4079 | 3 | 22 | 4.400169 | 0.6519966 | 2.424613 | 0 | 10.51001 | 0
2018-04-02 18:11 | 169326.9901 | 120.0015 | 4 | 22 | 4.290724 | 0 | 2.424613 | 0 | 10.51001 | 0
2018-04-02 18:13 | 169446.9893 | 240.0007 | 4 | 22 | 4.279526 | 0 | 2.424613 | 0 | 10.51001 | 0
2018-04-02 18:14 | 169506.9923 | 300.0037 | 4 | 22 | 4.276595 | 0 | 2.424613 | 0 | 10.51001 | 0
2018-04-02 18:16 | 169627.1 | 120.0018 | 5 | 22 | 3.825512 | -3.260036 | 2.424613 | 0.1086517 | 10.51001 | 0.4218329
2018-04-02 18:18 | 169747.1 | 240.001 | 5 | 22 | 3.772716 | -3.260043 | 2.424613 | 0.2173126 | 10.51001 | 0.8345211
2018-04-02 18:20 | 169867.1 | 360.0001 | 5 | 22 | 3.725415 | -3.260049 | 2.424613 | 0.3259774 | 10.51001 | 1.241896
2018-04-02 18:22 | 169987.1 | 480.0001 | 5 | 22 | 3.679701 | -3.260045 | 2.424613 | 0.4346485 | 10.51001 | 1.644251
2018-04-02 18:24 | 170107.1 | 600.0009 | 5 | 22 | 3.635288 | -3.260029 | 2.424613 | 0.5433116 | 10.51001 | 2.041668
2018-04-02 18:26 | 170227.1 | 720.0009 | 5 | 22 | 3.594063 | -3.259992 | 2.424613 | 0.6519616 | 10.51001 | 2.434371
2018-04-02 18:28 | 170347.1 | 840.0017 | 5 | 22 | 3.555943 | -3.259898 | 2.424613 | 0.7606241 | 10.51001 | 2.822804
2018-04-02 18:30 | 170467.1 | 960.0001 | 5 | 22 | 3.521374 | -3.260014 | 2.424613 | 0.8692968 | 10.51001 | 3.207335
2018-04-02 18:32 | 170587.1 | 1080.0017 | 5 | 22 | 3.489303 | -3.260012 | 2.424613 | 0.9779552 | 10.51001 | 3.588195
2018-04-02 18:34 | 170707.1 | 1200.0002 | 5 | 22 | 3.459236 | -3.259899 | 2.424613 | 1.086622 | 10.51001 | 3.965709
2018-04-02 18:36 | 170827.1 | 1320.0009 | 5 | 22 | 3.431181 | -3.259927 | 2.424613 | 1.195275 | 10.51001 | 4.340029
2018-04-02 18:38 | 170947.1 | 1440.0009 | 5 | 22 | 3.404513 | -3.260015 | 2.424613 | 1.303937 | 10.51001 | 4.711409
2018-04-02 18:40 | 171067.1 | 1560.0009 | 5 | 22 | 3.378972 | -3.259954 | 2.424613 | 1.412607 | 10.51001 | 5.079977
2018-04-02 18:42 | 171187.1 | 1680.0009 | 5 | 22 | 3.354529 | -3.259938 | 2.424613 | 1.52126 | 10.51001 | 5.44578
2018-04-02 18:44 | 171307.1 | 1800.001 | 5 | 22 | 3.329754 | -3.260065 | 2.424613 | 1.629928 | 10.51001 | 5.808965
2018-04-02 18:46 | 171427.1 | 1920.0009 | 5 | 22 | 3.303927 | -3.259961 | 2.424613 | 1.738593 | 10.51001 | 6.169406
2018-04-02 18:48 | 171547.1 | 2040.0001 | 5 | 22 | 3.275774 | -3.259961 | 2.424613 | 1.847251 | 10.51001 | 6.526895
2018-04-02 18:50 | 171667.1 | 2160.0001 | 5 | 22 | 3.243906 | -3.259998 | 2.424613 | 1.955905 | 10.51001 | 6.881148
2018-04-02 18:52 | 171787.1 | 2280.0009 | 5 | 22 | 3.206335 | -3.260007 | 2.424613 | 2.064573 | 10.51001 | 7.231668
2018-04-02 18:54 | 171907.1 | 2400.0001 | 5 | 22 | 3.161106 | -3.259948 | 2.424613 | 2.173237 | 10.51001 | 7.577704
2018-04-02 18:56 | 172027.1 | 2520.0001 | 5 | 22 | 3.105223 | -3.260056 | 2.424613 | 2.281892 | 10.51001 | 7.918268
2018-04-02 18:58 | 172147.1 | 2640.0001 | 5 | 22 | 3.031076 | -3.259974 | 2.424613 | 2.390556 | 10.51001 | 8.251885
2018-04-02 18:58 | 172186.7 | 2679.5871 | 5 | 22 | 3 | -3.259974 | 2.424613 | 2.426406 | 10.51001 | 8.360003
2018-04-02 19:00 | 172306.7 | 120.001 | 6 | 22 | 3.65044 | 0 | 2.424613 | 2.426406 | 10.51001 | 8.360003
2018-04-02 19:02 | 172426.7 | 240.0002 | 6 | 22 | 3.685085 | 0 | 2.424613 | 2.426406 | 10.51001 | 8.360003
2018-04-02 19:03 | 172486.7 | 300.004 | 6 | 22 | 3.691735 | 0 | 2.424613 | 2.426406 | 10.51001 | 8.360003
2018-04-02 19:03 | 172486.7 | 0.0026 | 7 | 23 | 3.69181 | 0 | 0 | 0 | 0 | 0
2018-04-02 19:05 | 172606.8 | 120.0011 | 2 | 23 | 4.20028 | 3.825058 | 0.143908 | 5.458e-09 | 0.6028162 | 2.0152e-08
2018-04-02 19:07 | 172726.8 | 240.0003 | 2 | 23 | 4.200218 | 3.409653 | 0.2638747 | 5.458e-09 | 1.106708 | 2.0152e-08
2018-04-02 19:08 | 172792.2 | 305.4209 | 2 | 23 | 4.20024 | 3.259991 | 0.3244187 | 5.458e-09 | 1.361007 | 2.0152e-08
2018-04-02 19:10 | 172912.2 | 120.0002 | 3 | 23 | 4.220789 | 3.260111 | 0.4327104 | 5.458e-09 | 1.816928 | 2.0152e-08
2018-04-02 19:12 | 173032.2 | 240.001 | 3 | 23 | 4.24073 | 3.260113 | 0.5413732 | 5.458e-09 | 2.27665 | 2.0152e-08
2018-04-02 19:14 | 173152.2 | 360.0002 | 3 | 23 | 4.262418 | 3.260166 | 0.6500342 | 5.458e-09 | 2.738606 | 2.0152e-08
2018-04-02 19:16 | 173272.2 | 480.0002 | 3 | 23 | 4.287235 | 3.260107 | 0.7586976 | 5.458e-09 | 3.203095 | 2.0152e-08
2018-04-02 19:18 | 173392.2 | 600.0011 | 3 | 23 | 4.315217 | 3.260122 | 0.8673772 | 5.458e-09 | 3.670523 | 2.0152e-08
2018-04-02 19:20 | 173512.2 | 720.001 | 3 | 23 | 4.345838 | 3.260059 | 0.9760363 | 5.458e-09 | 4.141057 | 2.0152e-08
2018-04-02 19:22 | 173632.2 | 840.001 | 3 | 23 | 4.378217 | 3.26013 | 1.084703 | 5.458e-09 | 4.615048 | 2.0152e-08
2018-04-02 19:24 | 173752.2 | 960.0002 | 3 | 23 | 4.400176 | 3.134901 | 1.19258 | 5.458e-09 | 5.088957 | 2.0152e-08
2018-04-02 19:26 | 173872.2 | 1080.0003 | 3 | 23 | 4.400223 | 2.859678 | 1.292392 | 5.458e-09 | 5.528152 | 2.0152e-08
2018-04-02 19:28 | 173992.2 | 1200.001 | 3 | 23 | 4.40024 | 2.622961 | 1.383667 | 5.458e-09 | 5.929784 | 2.0152e-08
2018-04-02 19:30 | 174112.2 | 1320.0003 | 3 | 23 | 4.400188 | 2.421741 | 1.467676 | 5.458e-09 | 6.299443 | 2.0152e-08
2018-04-02 19:32 | 174232.2 | 1440.0011 | 3 | 23 | 4.400193 | 2.250736 | 1.545488 | 5.458e-09 | 6.641832 | 2.0152e-08
2018-04-02 19:34 | 174352.2 | 1560.0002 | 3 | 23 | 4.400224 | 2.09881 | 1.617923 | 5.458e-09 | 6.960563 | 2.0152e-08
2018-04-02 19:36 | 174472.2 | 1680.0003 | 3 | 23 | 4.40014 | 1.967178 | 1.685661 | 5.458e-09 | 7.258623 | 2.0152e-08
2018-04-02 19:38 | 174592.2 | 1800.0011 | 3 | 23 | 4.400181 | 1.847477 | 1.749209 | 5.458e-09 | 7.538249 | 2.0152e-08
2018-04-02 19:40 | 174712.2 | 1920.0003 | 3 | 23 | 4.400173 | 1.740407 | 1.808965 | 5.458e-09 | 7.801187 | 2.0152e-08
2018-04-02 19:42 | 174832.2 | 2040.0002 | 3 | 23 | 4.400198 | 1.641582 | 1.865297 | 5.458e-09 | 8.049054 | 2.0152e-08
2018-04-02 19:44 | 174952.2 | 2160.0003 | 3 | 23 | 4.400166 | 1.549616 | 1.91847 | 5.458e-09 | 8.283029 | 2.0152e-08
2018-04-02 19:46 | 175072.2 | 2280.0012 | 3 | 23 | 4.400232 | 1.462592 | 1.968661 | 5.458e-09 | 8.503876 | 2.0152e-08
2018-04-02 19:48 | 175192.2 | 2400.0003 | 3 | 23 | 4.400183 | 1.378931 | 2.015991 | 5.458e-09 | 8.712139 | 2.0152e-08
2018-04-02 19:50 | 175312.2 | 2520.0011 | 3 | 23 | 4.400175 | 1.301504 | 2.060644 | 5.458e-09 | 8.908617 | 2.0152e-08
2018-04-02 19:52 | 175432.2 | 2640.0019 | 3 | 23 | 4.400118 | 1.228288 | 2.102807 | 5.458e-09 | 9.094141 | 2.0152e-08
2018-04-02 19:54 | 175552.2 | 2760.0011 | 3 | 23 | 4.400143 | 1.161917 | 2.14263 | 5.458e-09 | 9.26937 | 2.0152e-08
2018-04-02 19:56 | 175672.2 | 2880.0002 | 3 | 23 | 4.400129 | 1.097923 | 2.180293 | 5.458e-09 | 9.435093 | 2.0152e-08
2018-04-02 19:58 | 175792.2 | 3000.001 | 3 | 23 | 4.40013 | 1.034901 | 2.215842 | 5.458e-09 | 9.591516 | 2.0152e-08
2018-04-02 20:00 | 175912.2 | 3120.0011 | 3 | 23 | 4.400138 | 0.9752827 | 2.249347 | 5.458e-09 | 9.738943 | 2.0152e-08
2018-04-02 20:02 | 176032.2 | 3240.0002 | 3 | 23 | 4.400076 | 0.9186144 | 2.280911 | 5.458e-09 | 9.877831 | 2.0152e-08
2018-04-02 20:04 | 176152.2 | 3360.002 | 3 | 23 | 4.40012 | 0.8665438 | 2.310675 | 5.458e-09 | 10.00879 | 2.0152e-08
2018-04-02 20:06 | 176272.2 | 3480.0003 | 3 | 23 | 4.400139 | 0.8152246 | 2.338711 | 5.458e-09 | 10.13216 | 2.0152e-08
2018-04-02 20:08 | 176392.2 | 3600.0003 | 3 | 23 | 4.400132 | 0.7660837 | 2.365061 | 5.458e-09 | 10.2481 | 2.0152e-08
2018-04-02 20:10 | 176512.2 | 3720.0011 | 3 | 23 | 4.400116 | 0.7201929 | 2.389832 | 5.458e-09 | 10.3571 | 2.0152e-08
2018-04-02 20:12 | 176632.2 | 3840.0002 | 3 | 23 | 4.400187 | 0.6783152 | 2.413126 | 5.458e-09 | 10.45959 | 2.0152e-08
2018-04-02 20:14 | 176711.5 | 3919.264 | 3 | 23 | 4.400221 | 0.6519985 | 2.427756 | 5.458e-09 | 10.52397 | 2.0152e-08
2018-04-02 20:16 | 176831.5 | 120.0001 | 4 | 23 | 4.290995 | 0 | 2.427759 | 5.458e-09 | 10.52398 | 2.0152e-08
2018-04-02 20:18 | 176951.5 | 240.0001 | 4 | 23 | 4.279804 | 0 | 2.427759 | 5.458e-09 | 10.52398 | 2.0152e-08
2018-04-02 20:19 | 177011.5 | 300.0022 | 4 | 23 | 4.276886 | 0 | 2.427759 | 5.458e-09 | 10.52398 | 2.0152e-08
2018-04-02 20:21 | 177131.6 | 120.0009 | 5 | 23 | 3.825133 | -3.260038 | 2.427759 | 0.1086539 | 10.52398 | 0.4218241
2018-04-02 20:23 | 177251.6 | 240.0002 | 5 | 23 | 3.77199 | -3.260064 | 2.427759 | 0.217316 | 10.52398 | 0.8344478
2018-04-02 20:25 | 177371.6 | 360.0009 | 5 | 23 | 3.724614 | -3.259974 | 2.427759 | 0.325978 | 10.52398 | 1.241727
2018-04-02 20:27 | 177491.6 | 480.0017 | 5 | 23 | 3.678662 | -3.259994 | 2.427759 | 0.4346472 | 10.52398 | 1.643975
2018-04-02 20:29 | 177611.6 | 600.001 | 5 | 23 | 3.633712 | -3.260049 | 2.427759 | 0.5433056 | 10.52398 | 2.041238
2018-04-02 20:31 | 177731.6 | 720.0017 | 5 | 23 | 3.591963 | -3.25994 | 2.427759 | 0.651969 | 10.52398 | 2.433789
2018-04-02 20:33 | 177851.6 | 840.0001 | 5 | 23 | 3.553748 | -3.259965 | 2.427759 | 0.7606268 | 10.52398 | 2.821975
2018-04-02 20:35 | 177971.6 | 960.0001 | 5 | 23 | 3.519311 | -3.259948 | 2.427759 | 0.8692824 | 10.52398 | 3.206211
2018-04-02 20:37 | 178091.6 | 1080.0002 | 5 | 23 | 3.487665 | -3.260002 | 2.427759 | 0.9779428 | 10.52398 | 3.586879
2018-04-02 20:39 | 178211.6 | 1200.0001 | 5 | 23 | 3.458045 | -3.259943 | 2.427759 | 1.086601 | 10.52398 | 3.964222
2018-04-02 20:41 | 178331.6 | 1320.0002 | 5 | 23 | 3.429887 | -3.259927 | 2.427759 | 1.195274 | 10.52398 | 4.338475
2018-04-02 20:43 | 178451.6 | 1440.001 | 5 | 23 | 3.403397 | -3.259958 | 2.427759 | 1.303922 | 10.52398 | 4.70967
2018-04-02 20:45 | 178571.6 | 1560.0017 | 5 | 23 | 3.378227 | -3.259989 | 2.427759 | 1.412592 | 10.52398 | 5.078148
2018-04-02 20:47 | 178691.6 | 1680.001 | 5 | 23 | 3.353489 | -3.25997 | 2.427759 | 1.521253 | 10.52398 | 5.443878
2018-04-02 20:49 | 178811.6 | 1800.0001 | 5 | 23 | 3.329036 | -3.25994 | 2.427759 | 1.629915 | 10.52398 | 5.80696
2018-04-02 20:51 | 178931.6 | 1920.0002 | 5 | 23 | 3.302862 | -3.259985 | 2.427759 | 1.738576 | 10.52398 | 6.167293
2018-04-02 20:53 | 179051.6 | 2040.0009 | 5 | 23 | 3.273878 | -3.259881 | 2.427759 | 1.84724 | 10.52398 | 6.524643
2018-04-02 20:55 | 179171.6 | 2160.0009 | 5 | 23 | 3.241502 | -3.259906 | 2.427759 | 1.955896 | 10.52398 | 6.878653
2018-04-02 20:57 | 179291.6 | 2280.0009 | 5 | 23 | 3.203918 | -3.260012 | 2.427759 | 2.064564 | 10.52398 | 7.2289
2018-04-02 20:59 | 179411.6 | 2400.0017 | 5 | 23 | 3.159454 | -3.259967 | 2.427759 | 2.173212 | 10.52398 | 7.574669
2018-04-02 21:01 | 179531.6 | 2520.0009 | 5 | 23 | 3.10375 | -3.259954 | 2.427759 | 2.281886 | 10.52398 | 7.915118
2018-04-02 21:03 | 179651.6 | 2640.0001 | 5 | 23 | 3.030179 | -3.26001 | 2.427759 | 2.39054 | 10.52398 | 8.248575
2018-04-02 21:03 | 179690.2 | 2678.6039 | 5 | 23 | 2.999999 | -3.260042 | 2.427759 | 2.425494 | 10.52398 | 8.353979
2018-04-02 21:05 | 179810.3 | 120.0002 | 6 | 23 | 3.650689 | 0 | 2.427759 | 2.425494 | 10.52398 | 8.353979
2018-04-02 21:07 | 179930.3 | 240.0002 | 6 | 23 | 3.685315 | 0 | 2.427759 | 2.425494 | 10.52398 | 8.353979
2018-04-02 21:08 | 179990.3 | 300.0033 | 6 | 23 | 3.691929 | 0 | 2.427759 | 2.425494 | 10.52398 | 8.353979
2018-04-02 21:08 | 179990.3 | 0.0026 | 7 | 24 | 3.691947 | 0 | 0 | 0 | 0 | 0
2018-04-02 21:10 | 180110.4 | 120.0009 | 2 | 24 | 4.200279 | 3.817909 | 0.1437487 | 0 | 0.6021598 | 0
2018-04-02 21:12 | 180230.4 | 240.0009 | 2 | 24 | 4.200232 | 3.40691 | 0.2635185 | 0 | 1.105225 | 0
2018-04-02 21:13 | 180296.1 | 305.7608 | 2 | 24 | 4.200227 | 3.259993 | 0.3243631 | 0 | 1.360787 | 0
2018-04-02 21:15 | 180416.1 | 120.0002 | 3 | 24 | 4.220314 | 3.260147 | 0.4326517 | 0 | 1.816667 | 0
2018-04-02 21:17 | 180536.1 | 240.001 | 3 | 24 | 4.239998 | 3.260044 | 0.5413142 | 0 | 2.276326 | 0
2018-04-02 21:19 | 180656.1 | 360.001 | 3 | 24 | 4.261826 | 3.260103 | 0.6499758 | 0 | 2.738217 | 0
2018-04-02 21:21 | 180776.1 | 480.001 | 3 | 24 | 4.286554 | 3.260128 | 0.7586323 | 0 | 3.202601 | 0
2018-04-02 21:23 | 180896.1 | 600.001 | 3 | 24 | 4.314262 | 3.260098 | 0.8673156 | 0 | 3.669953 | 0
2018-04-02 21:25 | 181016.1 | 720.0002 | 3 | 24 | 4.344499 | 3.260128 | 0.9759687 | 0 | 4.140334 | 0
2018-04-02 21:27 | 181136.1 | 840.001 | 3 | 24 | 4.376966 | 3.26009 | 1.084642 | 0 | 4.614213 | 0
2018-04-02 21:29 | 181256.1 | 960.0011 | 3 | 24 | 4.400232 | 3.14744 | 1.192671 | 0 | 5.088703 | 0
2018-04-02 21:31 | 181376.1 | 1080.0002 | 3 | 24 | 4.400242 | 2.865774 | 1.292741 | 0 | 5.529037 | 0
2018-04-02 21:33 | 181496.1 | 1200.0003 | 3 | 24 | 4.40023 | 2.626034 | 1.38417 | 0 | 5.931344 | 0
2018-04-02 21:35 | 181616.1 | 1320.0003 | 3 | 24 | 4.400227 | 2.422834 | 1.468221 | 0 | 6.301188 | 0
2018-04-02 21:37 | 181736.1 | 1440.0019 | 3 | 24 | 4.400249 | 2.247492 | 1.54597 | 0 | 6.6433 | 0
2018-04-02 21:39 | 181856.1 | 1560.0003 | 3 | 24 | 4.400213 | 2.097649 | 1.618336 | 0 | 6.961727 | 0
2018-04-02 21:41 | 181976.1 | 1680.0002 | 3 | 24 | 4.400204 | 1.963703 | 1.685987 | 0 | 7.259403 | 0
2018-04-02 21:43 | 182096.1 | 1800.0011 | 3 | 24 | 4.400193 | 1.842504 | 1.749382 | 0 | 7.538356 | 0
2018-04-02 21:45 | 182216.1 | 1920.0011 | 3 | 24 | 4.400166 | 1.732799 | 1.808938 | 0 | 7.800413 | 0
2018-04-02 21:47 | 182336.1 | 2040.0002 | 3 | 24 | 4.400191 | 1.634148 | 1.865019 | 0 | 8.047181 | 0
2018-04-02 21:49 | 182456.1 | 2160.0003 | 3 | 24 | 4.400214 | 1.545937 | 1.917993 | 0 | 8.280273 | 0
2018-04-02 21:51 | 182576.1 | 2280.001 | 3 | 24 | 4.400139 | 1.459678 | 1.96809 | 0 | 8.500709 | 0
2018-04-02 21:53 | 182696.1 | 2400.0011 | 3 | 24 | 4.400209 | 1.378568 | 2.015384 | 0 | 8.708812 | 0
2018-04-02 21:55 | 182816.1 | 2520.0011 | 3 | 24 | 4.400136 | 1.29987 | 2.060011 | 0 | 8.905177 | 0
2018-04-02 21:57 | 182936.1 | 2640.0011 | 3 | 24 | 4.400163 | 1.228754 | 2.102153 | 0 | 9.090611 | 0
2018-04-02 21:59 | 183056.1 | 2760.0003 | 3 | 24 | 4.40015 | 1.160846 | 2.141964 | 0 | 9.265785 | 0
2018-04-02 22:01 | 183176.1 | 2880.0003 | 3 | 24 | 4.400203 | 1.095808 | 2.179565 | 0 | 9.431235 | 0
2018-04-02 22:03 | 183296.1 | 3000.0011 | 3 | 24 | 4.40015 | 1.0325 | 2.215019 | 0 | 9.587237 | 0
2018-04-02 22:05 | 183416.1 | 3120.0011 | 3 | 24 | 4.400207 | 0.9739437 | 2.248434 | 0 | 9.734272 | 0
2018-04-02 22:07 | 183536.1 | 3240.0003 | 3 | 24 | 4.400184 | 0.9183426 | 2.279958 | 0 | 9.87298 | 0
2018-04-02 22:09 | 183656.1 | 3360.0011 | 3 | 24 | 4.400099 | 0.8640528 | 2.309668 | 0 | 10.00371 | 0
2018-04-02 22:11 | 183776.1 | 3480.0003 | 3 | 24 | 4.400098 | 0.8142328 | 2.33764 | 0 | 10.12679 | 0
2018-04-02 22:13 | 183896.1 | 3600.002 | 3 | 24 | 4.400118 | 0.7665615 | 2.363985 | 0 | 10.24271 | 0
2018-04-02 22:15 | 184016.1 | 3720.0011 | 3 | 24 | 4.400181 | 0.7216454 | 2.388775 | 0 | 10.35179 | 0
2018-04-02 22:17 | 184136.1 | 3840.0003 | 3 | 24 | 4.40015 | 0.6786451 | 2.412097 | 0 | 10.45441 | 0
2018-04-02 22:19 | 184216 | 3919.8425 | 3 | 24 | 4.400167 | 0.6519985 | 2.426847 | 0 | 10.51931 | 0
2018-04-02 22:21 | 184336 | 120.0008 | 4 | 24 | 4.291233 | 0 | 2.42685 | 0 | 10.51933 | 0
2018-04-02 22:23 | 184456 | 240.0007 | 4 | 24 | 4.280095 | 0 | 2.42685 | 0 | 10.51933 | 0
2018-04-02 22:24 | 184516 | 300.0021 | 4 | 24 | 4.277157 | 0 | 2.42685 | 0 | 10.51933 | 0
2018-04-02 22:26 | 184636.1 | 120.001 | 5 | 24 | 3.827232 | -3.259918 | 2.42685 | 0.1086586 | 10.51933 | 0.4220467
2018-04-02 22:28 | 184756.1 | 240.001 | 5 | 24 | 3.77394 | -3.259912 | 2.42685 | 0.2173177 | 10.51933 | 0.8348798
2018-04-02 22:30 | 184876.1 | 360.001 | 5 | 24 | 3.726054 | -3.259958 | 2.42685 | 0.325977 | 10.51933 | 1.242345
2018-04-02 22:32 | 184996.1 | 480.0003 | 5 | 24 | 3.679683 | -3.259892 | 2.42685 | 0.4346377 | 10.51933 | 1.644685
2018-04-02 22:34 | 185116.1 | 600.0002 | 5 | 24 | 3.635232 | -3.259934 | 2.42685 | 0.5432975 | 10.51933 | 2.042083
2018-04-02 22:36 | 185236.1 | 720.001 | 5 | 24 | 3.593713 | -3.25989 | 2.42685 | 0.6519584 | 10.51933 | 2.434796
2018-04-02 22:38 | 185356.1 | 840.0011 | 5 | 24 | 3.556067 | -3.259987 | 2.42685 | 0.7606209 | 10.51933 | 2.823223
2018-04-02 22:40 | 185476.1 | 960.0003 | 5 | 24 | 3.521636 | -3.259908 | 2.42685 | 0.8692816 | 10.51933 | 3.207735
2018-04-02 22:42 | 185596.1 | 1080.0003 | 5 | 24 | 3.489417 | -3.259912 | 2.42685 | 0.9779313 | 10.51933 | 3.588591
2018-04-02 22:44 | 185716.1 | 1200.0002 | 5 | 24 | 3.459187 | -3.25993 | 2.42685 | 1.086602 | 10.51933 | 3.966126
2018-04-02 22:46 | 185836.1 | 1320.001 | 5 | 24 | 3.431193 | -3.259918 | 2.42685 | 1.195253 | 10.51933 | 4.340437
2018-04-02 22:48 | 185956.1 | 1440.0011 | 5 | 24 | 3.404613 | -3.259912 | 2.42685 | 1.303914 | 10.51933 | 4.71182
2018-04-02 22:50 | 186076.1 | 1560.0018 | 5 | 24 | 3.379185 | -3.259983 | 2.42685 | 1.412584 | 10.51933 | 5.080405
2018-04-02 22:52 | 186196.1 | 1680.0003 | 5 | 24 | 3.354511 | -3.259945 | 2.42685 | 1.521244 | 10.51933 | 5.446246
2018-04-02 22:54 | 186316.1 | 1800.0002 | 5 | 24 | 3.329029 | -3.259938 | 2.42685 | 1.629902 | 10.51933 | 5.809362
2018-04-02 22:56 | 186436.1 | 1920.001 | 5 | 24 | 3.302212 | -3.25997 | 2.42685 | 1.738566 | 10.51933 | 6.169659
2018-04-02 22:58 | 186556.1 | 2040.0002 | 5 | 24 | 3.273183 | -3.25996 | 2.42685 | 1.84722 | 10.51933 | 6.526907
2018-04-02 23:00 | 186676.1 | 2160.0002 | 5 | 24 | 3.241408 | -3.259996 | 2.42685 | 1.955883 | 10.51933 | 6.880893
2018-04-02 23:02 | 186796.1 | 2280.0011 | 5 | 24 | 3.204251 | -3.260015 | 2.42685 | 2.064552 | 10.51933 | 7.23117
2018-04-02 23:04 | 186916.1 | 2400.0002 | 5 | 24 | 3.160078 | -3.259954 | 2.42685 | 2.173199 | 10.51933 | 7.576969
2018-04-02 23:06 | 187036.1 | 2520.0002 | 5 | 24 | 3.104711 | -3.259952 | 2.42685 | 2.281863 | 10.51933 | 7.917464
2018-04-02 23:08 | 187156.1 | 2640.0002 | 5 | 24 | 3.030785 | -3.25996 | 2.42685 | 2.39053 | 10.51933 | 8.251065
2018-04-02 23:08 | 187195.4 | 2679.2536 | 5 | 24 | 2.999997 | -3.259956 | 2.42685 | 2.426081 | 10.51933 | 8.358277
2018-04-02 23:10 | 187315.3919 | 120.0002 | 6 | 24 | 3.650548 | 0 | 2.42685 | 2.426081 | 10.51933 | 8.358277
2018-04-02 23:12 | 187435.3927 | 240.001 | 6 | 24 | 3.685227 | 0 | 2.42685 | 2.426081 | 10.51933 | 8.358277
2018-04-02 23:13 | 187495.3957 | 300.004 | 6 | 24 | 3.691894 | 0 | 2.42685 | 2.426081 | 10.51933 | 8.358277
2018-04-02 23:13 | 187495.4 | 0.0027 | 7 | 25 | 3.691904 | 0 | 0 | 0 | 0 | 0
2018-04-02 23:15 | 187615.5 | 120.0002 | 2 | 25 | 4.200273 | 3.809088 | 0.1435597 | 0 | 0.6013793 | 0
2018-04-02 23:17 | 187735.5 | 240.0011 | 2 | 25 | 4.200235 | 3.402557 | 0.2631198 | 0 | 1.103563 | 0
2018-04-02 23:18 | 187798 | 302.5488 | 2 | 25 | 4.20024 | 3.259979 | 0.3209416 | 0 | 1.346429 | 0
2018-04-02 23:20 | 187918 | 120.0009 | 3 | 25 | 4.22034 | 3.260159 | 0.4292378 | 0 | 1.802344 | 0
2018-04-02 23:22 | 188038 | 240.0001 | 3 | 25 | 4.23976 | 3.260117 | 0.5379013 | 0 | 2.261991 | 0
2018-04-02 23:24 | 188158 | 360.0001 | 3 | 25 | 4.261368 | 3.260107 | 0.6465623 | 0 | 2.723831 | 0
2018-04-02 23:26 | 188278 | 480.001 | 3 | 25 | 4.285792 | 3.260109 | 0.7552345 | 0 | 3.188227 | 0
2018-04-02 23:28 | 188398 | 600.0002 | 3 | 25 | 4.313104 | 3.260065 | 0.8638954 | 0 | 3.655385 | 0
2018-04-02 23:30 | 188518 | 720.001 | 3 | 25 | 4.343289 | 3.260139 | 0.9725695 | 0 | 4.125731 | 0
2018-04-02 23:32 | 188638 | 840.0002 | 3 | 25 | 4.375821 | 3.260166 | 1.081224 | 0 | 4.599402 | 0
2018-04-02 23:34 | 188758 | 960.001 | 3 | 25 | 4.40024 | 3.159994 | 1.189403 | 0 | 5.074452 | 0
2018-04-02 23:36 | 188878 | 1080.0002 | 3 | 25 | 4.400242 | 2.880682 | 1.289931 | 0 | 5.516799 | 0
2018-04-02 23:38 | 188998 | 1200.0002 | 3 | 25 | 4.400215 | 2.640051 | 1.381858 | 0 | 5.921299 | 0
2018-04-02 23:40 | 189118 | 1320.0011 | 3 | 25 | 4.400259 | 2.433308 | 1.466321 | 0 | 6.292956 | 0
2018-04-02 23:42 | 189238 | 1440.0002 | 3 | 25 | 4.400193 | 2.254555 | 1.544374 | 0 | 6.636407 | 0
2018-04-02 23:44 | 189358 | 1560.001 | 3 | 25 | 4.400207 | 2.102539 | 1.61694 | 0 | 6.955711 | 0
2018-04-02 23:46 | 189478 | 1680.0011 | 3 | 25 | 4.400152 | 1.968204 | 1.684743 | 0 | 7.254056 | 0
2018-04-02 23:48 | 189598 | 1800.0002 | 3 | 25 | 4.400193 | 1.848285 | 1.74834 | 0 | 7.533897 | 0
2018-04-02 23:50 | 189718 | 1920.0011 | 3 | 25 | 4.400194 | 1.737417 | 1.808093 | 0 | 7.796824 | 0
2018-04-02 23:52 | 189838 | 2040.0003 | 3 | 25 | 4.400179 | 1.63593 | 1.864271 | 0 | 8.044014 | 0
2018-04-02 23:54 | 189958 | 2160.0011 | 3 | 25 | 4.400159 | 1.544568 | 1.917252 | 0 | 8.277142 | 0
2018-04-02 23:56 | 190078 | 2280.0003 | 3 | 25 | 4.400171 | 1.46003 | 1.967329 | 0 | 8.497486 | 0
2018-04-02 23:58 | 190198 | 2400.001 | 3 | 25 | 4.400166 | 1.379443 | 2.014657 | 0 | 8.705739 | 0
2018-04-03 | 190318 | 2520.0003 | 3 | 25 | 4.400204 | 1.301555 | 2.059319 | 0 | 8.902261 | 0
2018-04-03 00:02 | 190438 | 2640.001 | 3 | 25 | 4.400151 | 1.225729 | 2.101419 | 0 | 9.087509 | 0
2018-04-03 00:04 | 190558 | 2760.0003 | 3 | 25 | 4.400125 | 1.155548 | 2.141106 | 0 | 9.262136 | 0
2018-04-03 00:06 | 190678 | 2880.0002 | 3 | 25 | 4.400135 | 1.091282 | 2.178557 | 0 | 9.426929 | 0
2018-04-03 00:08 | 190798 | 3000.0011 | 3 | 25 | 4.400119 | 1.030291 | 2.213927 | 0 | 9.58256 | 0
2018-04-03 00:10 | 190918 | 3120.0011 | 3 | 25 | 4.400233 | 0.9738264 | 2.247318 | 0 | 9.729486 | 0
2018-04-03 00:12 | 191038 | 3240.0011 | 3 | 25 | 4.400156 | 0.9172859 | 2.278819 | 0 | 9.868094 | 0
2018-04-03 00:14 | 191158 | 3360.0011 | 3 | 25 | 4.400147 | 0.8630486 | 2.308485 | 0 | 9.998629 | 0
2018-04-03 00:16 | 191278 | 3480.0019 | 3 | 25 | 4.400183 | 0.8130484 | 2.336407 | 0 | 10.12149 | 0
2018-04-03 00:18 | 191398 | 3600.0013 | 3 | 25 | 4.400175 | 0.7661257 | 2.362702 | 0 | 10.23719 | 0
2018-04-03 00:20 | 191518 | 3720.0002 | 3 | 25 | 4.400135 | 0.7212763 | 2.38748 | 0 | 10.34622 | 0
2018-04-03 00:22 | 191638 | 3840.0012 | 3 | 25 | 4.400086 | 0.6777992 | 2.410814 | 0 | 10.4489 | 0
2018-04-03 00:24 | 191713.4 | 3915.3681 | 3 | 25 | 4.400095 | 0.6519985 | 2.424746 | 0 | 10.5102 | 0
2018-04-03 00:26 | 191833.5 | 120 | 4 | 25 | 4.290753 | 0 | 2.424746 | 0 | 10.5102 | 0
2018-04-03 00:28 | 191953.5 | 240.0007 | 4 | 25 | 4.279582 | 0 | 2.424746 | 0 | 10.5102 | 0
2018-04-03 00:29 | 192013.5 | 300.0029 | 4 | 25 | 4.276556 | 0 | 2.424746 | 0 | 10.5102 | 0
2018-04-03 00:31 | 192133.5 | 120.0002 | 5 | 25 | 3.825568 | -3.259978 | 2.424746 | 0.1086591 | 10.5102 | 0.4218701
2018-04-03 00:33 | 192253.5 | 240.0002 | 5 | 25 | 3.772422 | -3.260045 | 2.424746 | 0.217319 | 10.5102 | 0.8345318
2018-04-03 00:35 | 192373.5 | 360.0002 | 5 | 25 | 3.725084 | -3.260074 | 2.424746 | 0.3259827 | 10.5102 | 1.241881
2018-04-03 00:37 | 192493.5 | 480.0001 | 5 | 25 | 3.678561 | -3.26002 | 2.424746 | 0.4346463 | 10.5102 | 1.644131
2018-04-03 00:39 | 192613.5 | 600.0001 | 5 | 25 | 3.634056 | -3.259967 | 2.424746 | 0.5433035 | 10.5102 | 2.041391
2018-04-03 00:41 | 192733.6 | 720.0009 | 5 | 25 | 3.592868 | -3.26004 | 2.424746 | 0.6519663 | 10.5102 | 2.43401
2018-04-03 00:43 | 192853.6 | 840.001 | 5 | 25 | 3.555182 | -3.259976 | 2.424746 | 0.7606292 | 10.5102 | 2.822337
2018-04-03 00:45 | 192973.5 | 960.0001 | 5 | 25 | 3.520562 | -3.259956 | 2.424746 | 0.8692987 | 10.5102 | 3.206774
2018-04-03 00:47 | 193093.6 | 1080.0009 | 5 | 25 | 3.488334 | -3.26004 | 2.424746 | 0.9779602 | 10.5102 | 3.587548
2018-04-03 00:49 | 193213.5 | 1200.0001 | 5 | 25 | 3.458329 | -3.259967 | 2.424746 | 1.086624 | 10.5102 | 3.964951
2018-04-03 00:51 | 193333.5 | 1320.0001 | 5 | 25 | 3.430294 | -3.259983 | 2.424746 | 1.195276 | 10.5102 | 4.339162
2018-04-03 00:53 | 193453.5 | 1440.0001 | 5 | 25 | 3.404046 | -3.26001 | 2.424746 | 1.303946 | 10.5102 | 4.710495
2018-04-03 00:55 | 193573.6 | 1560.0009 | 5 | 25 | 3.37885 | -3.25999 | 2.424746 | 1.412603 | 10.5102 | 5.078997
2018-04-03 00:57 | 193693.5 | 1680.0002 | 5 | 25 | 3.353602 | -3.259989 | 2.424746 | 1.521276 | 10.5102 | 5.444818
2018-04-03 00:59 | 193813.6 | 1800.0009 | 5 | 25 | 3.327931 | -3.26002 | 2.424746 | 1.629939 | 10.5102 | 5.807843
2018-04-03 01:01 | 193933.6 | 1920.0009 | 5 | 25 | 3.301359 | -3.260012 | 2.424746 | 1.738602 | 10.5102 | 6.168034
2018-04-03 01:03 | 194053.5 | 2040.0001 | 5 | 25 | 3.272728 | -3.260042 | 2.424746 | 1.847259 | 10.5102 | 6.525212
2018-04-03 01:05 | 194173.5 | 2160.0001 | 5 | 25 | 3.240314 | -3.259945 | 2.424746 | 1.955924 | 10.5102 | 6.879126
2018-04-03 01:07 | 194293.5 | 2280.0001 | 5 | 25 | 3.202341 | -3.25994 | 2.424746 | 2.064583 | 10.5102 | 7.229225
2018-04-03 01:09 | 194413.5 | 2400.0001 | 5 | 25 | 3.156482 | -3.25998 | 2.424746 | 2.173248 | 10.5102 | 7.574798
2018-04-03 01:11 | 194533.6 | 2520.001 | 5 | 25 | 3.100337 | -3.260007 | 2.424746 | 2.281911 | 10.5102 | 7.914855
2018-04-03 01:13 | 194653.6 | 2640.0009 | 5 | 25 | 3.026221 | -3.260034 | 2.424746 | 2.390567 | 10.5102 | 8.247925
2018-04-03 01:13 | 194687 | 2673.4647 | 5 | 25 | 3 | -3.260003 | 2.424746 | 2.420871 | 10.5102 | 8.33924
2018-04-03 01:15 | 194807 | 120.0002 | 6 | 25 | 3.65105 | 0 | 2.424746 | 2.420871 | 10.5102 | 8.33924
2018-04-03 01:17 | 194927 | 240.0002 | 6 | 25 | 3.685739 | 0 | 2.424746 | 2.420871 | 10.5102 | 8.33924
2018-04-03 01:18 | 194987 | 300.0024 | 6 | 25 | 3.692385 | 0 | 2.424746 | 2.420871 | 10.5102 | 8.33924
2018-04-03 01:18 | 194987.1 | 0.0036 | 7 | 26 | 3.692217 | 0 | 0 | 0 | 0 | 0
2018-04-03 01:20 | 195107.1 | 120.001 | 2 | 26 | 4.200267 | 3.80097 | 0.143345 | 2.315e-09 | 0.6005127 | 8.547e-09
2018-04-03 01:22 | 195227.1 | 240.0011 | 2 | 26 | 4.200229 | 3.386515 | 0.2624017 | 2.315e-09 | 1.100582 | 8.547e-09
2018-04-03 01:23 | 195283.4 | 296.2504 | 2 | 26 | 4.200241 | 3.259996 | 0.3142888 | 2.315e-09 | 1.31852 | 8.547e-09
2018-04-03 01:25 | 195403.4 | 120.001 | 3 | 26 | 4.220262 | 3.260181 | 0.4225776 | 2.315e-09 | 1.774397 | 8.547e-09
2018-04-03 01:27 | 195523.4 | 240.0009 | 3 | 26 | 4.239645 | 3.260155 | 0.5312474 | 2.315e-09 | 2.234062 | 8.547e-09
2018-04-03 01:29 | 195643.4 | 360.0001 | 3 | 26 | 4.261136 | 3.260138 | 0.6399109 | 2.315e-09 | 2.695901 | 8.547e-09
2018-04-03 01:31 | 195763.4 | 480.0009 | 3 | 26 | 4.285352 | 3.260103 | 0.7485747 | 2.315e-09 | 3.160222 | 8.547e-09
2018-04-03 01:33 | 195883.4 | 600.001 | 3 | 26 | 4.312419 | 3.260088 | 0.857241 | 2.315e-09 | 3.62734 | 8.547e-09
2018-04-03 01:35 | 196003.4 | 720.0001 | 3 | 26 | 4.342903 | 3.260117 | 0.9659122 | 2.315e-09 | 4.097613 | 8.547e-09
2018-04-03 01:37 | 196123.4 | 840.0009 | 3 | 26 | 4.375318 | 3.260136 | 1.074574 | 2.315e-09 | 4.571265 | 8.547e-09
2018-04-03 01:39 | 196243.4 | 960.0001 | 3 | 26 | 4.400241 | 3.163744 | 1.182802 | 2.315e-09 | 5.046495 | 8.547e-09
2018-04-03 01:41 | 196363.4 | 1080.0001 | 3 | 26 | 4.400235 | 2.881289 | 1.283376 | 2.315e-09 | 5.489045 | 8.547e-09
2018-04-03 01:43 | 196483.4 | 1200.0001 | 3 | 26 | 4.400204 | 2.642189 | 1.375324 | 2.315e-09 | 5.89364 | 8.547e-09
2018-04-03 01:45 | 196603.4 | 1320.0001 | 3 | 26 | 4.400218 | 2.43821 | 1.459894 | 2.315e-09 | 6.265766 | 8.547e-09
2018-04-03 01:47 | 196723.4 | 1440.0009 | 3 | 26 | 4.40018 | 2.262844 | 1.538176 | 2.315e-09 | 6.610222 | 8.547e-09
2018-04-03 01:49 | 196843.4 | 1560.0002 | 3 | 26 | 4.400243 | 2.109171 | 1.610983 | 2.315e-09 | 6.93059 | 8.547e-09
2018-04-03 01:51 | 196963.4 | 1680.0009 | 3 | 26 | 4.400205 | 1.975065 | 1.678999 | 2.315e-09 | 7.229875 | 8.547e-09
2018-04-03 01:53 | 197083.4 | 1800.0001 | 3 | 26 | 4.400198 | 1.855181 | 1.742808 | 2.315e-09 | 7.510647 | 8.547e-09
2018-04-03 01:55 | 197203.4 | 1920.001 | 3 | 26 | 4.400282 | 1.746335 | 1.802779 | 2.315e-09 | 7.774532 | 8.547e-09
2018-04-03 01:57 | 197323.4 | 2040.0009 | 3 | 26 | 4.400198 | 1.644739 | 1.859249 | 2.315e-09 | 8.023008 | 8.547e-09
2018-04-03 01:59 | 197443.4 | 2160.0019 | 3 | 26 | 4.400167 | 1.551279 | 1.912492 | 2.315e-09 | 8.257286 | 8.547e-09
2018-04-03 02:01 | 197563.4 | 2280.0001 | 3 | 26 | 4.400158 | 1.465524 | 1.962762 | 2.315e-09 | 8.478483 | 8.547e-09
2018-04-03 02:03 | 197683.4 | 2400.001 | 3 | 26 | 4.400111 | 1.383212 | 2.010246 | 2.315e-09 | 8.687421 | 8.547e-09
2018-04-03 02:05 | 197803.4 | 2520.001 | 3 | 26 | 4.400172 | 1.307392 | 2.055086 | 2.315e-09 | 8.884727 | 8.547e-09
2018-04-03 02:07 | 197923.4 | 2640.0009 | 3 | 26 | 4.400171 | 1.233447 | 2.097421 | 2.315e-09 | 9.071009 | 8.547e-09
2018-04-03 02:09 | 198043.4 | 2760.001 | 3 | 26 | 4.400161 | 1.16296 | 2.137362 | 2.315e-09 | 9.246756 | 8.547e-09
2018-04-03 02:11 | 198163.4 | 2880.0018 | 3 | 26 | 4.400155 | 1.097024 | 2.175014 | 2.315e-09 | 9.41243 | 8.547e-09
2018-04-03 02:13 | 198283.4 | 3000.001 | 3 | 26 | 4.400125 | 1.034901 | 2.210549 | 2.315e-09 | 9.568789 | 8.547e-09
2018-04-03 02:15 | 198403.4 | 3120.0001 | 3 | 26 | 4.40013 | 0.9749527 | 2.244051 | 2.315e-09 | 9.716207 | 8.547e-09
2018-04-03 02:17 | 198523.4 | 3240.0002 | 3 | 26 | 4.400079 | 0.9174919 | 2.275592 | 2.315e-09 | 9.85499 | 8.547e-09
2018-04-03 02:19 | 198643.4 | 3360.001 | 3 | 26 | 4.400179 | 0.8655539 | 2.305301 | 2.315e-09 | 9.985717 | 8.547e-09
2018-04-03 02:21 | 198763.4 | 3480.001 | 3 | 26 | 4.400122 | 0.814867 | 2.333306 | 2.315e-09 | 10.10894 | 8.547e-09
2018-04-03 02:23 | 198883.4 | 3600.0002 | 3 | 26 | 4.400233 | 0.7678862 | 2.359673 | 2.315e-09 | 10.22496 | 8.547e-09
2018-04-03 02:25 | 199003.4 | 3720.0001 | 3 | 26 | 4.400185 | 0.7208338 | 2.384453 | 2.315e-09 | 10.334 | 8.547e-09
2018-04-03 02:27 | 199123.4 | 3840.001 | 3 | 26 | 4.400115 | 0.6778831 | 2.407755 | 2.315e-09 | 10.43653 | 8.547e-09
2018-04-03 02:28 | 199200.2 | 3916.7792 | 3 | 26 | 4.400177 | 0.6519957 | 2.421941 | 2.315e-09 | 10.49895 | 8.547e-09
2018-04-03 02:30 | 199320.2 | 120.0009 | 4 | 26 | 4.290903 | 0 | 2.421941 | 2.315e-09 | 10.49895 | 8.547e-09
2018-04-03 02:32 | 199440.2 | 240.0009 | 4 | 26 | 4.279737 | 0 | 2.421941 | 2.315e-09 | 10.49895 | 8.547e-09
2018-04-03 02:33 | 199500.2 | 300.0024 | 4 | 26 | 4.276796 | 0 | 2.421941 | 2.315e-09 | 10.49895 | 8.547e-09
2018-04-03 02:35 | 199620.3 | 120.0002 | 5 | 26 | 3.826456 | -3.259968 | 2.421941 | 0.1086444 | 10.49895 | 0.421898
2018-04-03 02:37 | 199740.3 | 240.0002 | 5 | 26 | 3.773323 | -3.259954 | 2.421941 | 0.2173059 | 10.49895 | 0.8346733
2018-04-03 02:39 | 199860.3 | 360.001 | 5 | 26 | 3.725903 | -3.260036 | 2.421941 | 0.3259764 | 10.49895 | 1.242126
2018-04-03 02:41 | 199980.3 | 480.0009 | 5 | 26 | 3.679852 | -3.259992 | 2.421941 | 0.4346308 | 10.49895 | 1.644454
2018-04-03 02:43 | 200100.3 | 600.0002 | 5 | 26 | 3.635234 | -3.26001 | 2.421941 | 0.5433028 | 10.49895 | 2.041909
2018-04-03 02:45 | 200220.3 | 720.0009 | 5 | 26 | 3.593644 | -3.25999 | 2.421941 | 0.6519607 | 10.49895 | 2.43462
2018-04-03 02:47 | 200340.3 | 840.0002 | 5 | 26 | 3.555858 | -3.260014 | 2.421941 | 0.7606278 | 10.49895 | 2.823044
2018-04-03 02:49 | 200460.3 | 960.0009 | 5 | 26 | 3.521334 | -3.259978 | 2.421941 | 0.8692829 | 10.49895 | 3.207505
2018-04-03 02:51 | 200580.3 | 1080.0002 | 5 | 26 | 3.489562 | -3.259919 | 2.421941 | 0.9779387 | 10.49895 | 3.588372
2018-04-03 02:53 | 200700.3 | 1200.001 | 5 | 26 | 3.459191 | -3.259963 | 2.421941 | 1.086604 | 10.49895 | 3.965903
2018-04-03 02:55 | 200820.3 | 1320.0009 | 5 | 26 | 3.43111 | -3.259925 | 2.421941 | 1.195271 | 10.49895 | 4.340254
2018-04-03 02:57 | 200940.3 | 1440.0002 | 5 | 26 | 3.404586 | -3.259972 | 2.421941 | 1.303933 | 10.49895 | 4.711632
2018-04-03 02:59 | 201060.3 | 1560.0009 | 5 | 26 | 3.379152 | -3.259976 | 2.421941 | 1.412592 | 10.49895 | 5.080179
2018-04-03 03:01 | 201180.3 | 1680.0009 | 5 | 26 | 3.35425 | -3.25994 | 2.421941 | 1.521249 | 10.49895 | 5.445988
2018-04-03 03:03 | 201300.3 | 1800.0009 | 5 | 26 | 3.329513 | -3.259945 | 2.421941 | 1.629913 | 10.49895 | 5.809135
2018-04-03 03:05 | 201420.3 | 1920.0001 | 5 | 26 | 3.303288 | -3.26003 | 2.421941 | 1.738569 | 10.49895 | 6.169499
2018-04-03 03:07 | 201540.3 | 2040.0009 | 5 | 26 | 3.274502 | -3.259906 | 2.421941 | 1.847228 | 10.49895 | 6.526901
2018-04-03 03:09 | 201660.3 | 2160.0009 | 5 | 26 | 3.242013 | -3.259956 | 2.421941 | 1.955895 | 10.49895 | 6.88101
2018-04-03 03:11 | 201780.3 | 2280.0001 | 5 | 26 | 3.203697 | -3.259888 | 2.421941 | 2.064558 | 10.49895 | 7.231261
2018-04-03 03:13 | 201900.3 | 2400.0009 | 5 | 26 | 3.158215 | -3.259947 | 2.421941 | 2.17322 | 10.49895 | 7.576989
2018-04-03 03:15 | 202020.3 | 2520.0009 | 5 | 26 | 3.102565 | -3.259879 | 2.421941 | 2.281879 | 10.49895 | 7.917258
2018-04-03 03:17 | 202140.3 | 2640.0001 | 5 | 26 | 3.028553 | -3.259978 | 2.421941 | 2.390532 | 10.49895 | 8.250566
2018-04-03 03:18 | 202177.3 | 2676.9456 | 5 | 26 | 2.999999 | -3.259941 | 2.421941 | 2.423993 | 10.49895 | 8.351438
2018-04-03 03:20 | 202297.3 | 120 | 6 | 26 | 3.650293 | 0 | 2.421941 | 2.423993 | 10.49895 | 8.351438
2018-04-03 03:22 | 202417.3 | 240 | 6 | 26 | 3.685103 | 0 | 2.421941 | 2.423993 | 10.49895 | 8.351438
2018-04-03 03:23 | 202477.3 | 300.0022 | 6 | 26 | 3.691777 | 0 | 2.421941 | 2.423993 | 10.49895 | 8.351438
2018-04-03 03:23 | 202477.3 | 0.0026 | 7 | 27 | 3.69162 | 0 | 0 | 0 | 0 | 0
2018-04-03 03:25 | 202597.4 | 120.0011 | 2 | 27 | 4.200275 | 3.805573 | 0.1433724 | 1.72e-10 | 0.6006252 | 6.34e-10
2018-04-03 03:27 | 202717.4 | 240.0002 | 2 | 27 | 4.200234 | 3.392225 | 0.2626833 | 1.72e-10 | 1.101763 | 6.34e-10
2018-04-03 03:28 | 202775.5 | 298.0664 | 2 | 27 | 4.200245 | 3.259995 | 0.3162952 | 1.72e-10 | 1.326946 | 6.34e-10
2018-04-03 03:30 | 202895.5 | 120.001 | 3 | 27 | 4.220543 | 3.260197 | 0.4245765 | 1.72e-10 | 1.782812 | 6.34e-10
2018-04-03 03:32 | 203015.5 | 240.0009 | 3 | 27 | 4.239926 | 3.260136 | 0.5332587 | 1.72e-10 | 2.242557 | 6.34e-10
2018-04-03 03:34 | 203135.5 | 360.001 | 3 | 27 | 4.261388 | 3.260113 | 0.6419175 | 1.72e-10 | 2.704405 | 6.34e-10
2018-04-03 03:36 | 203255.5 | 480.0001 | 3 | 27 | 4.286086 | 3.260113 | 0.7505812 | 1.72e-10 | 3.168775 | 6.34e-10
2018-04-03 03:38 | 203375.5 | 600.0001 | 3 | 27 | 4.313814 | 3.26017 | 0.8592547 | 1.72e-10 | 3.636039 | 6.34e-10
2018-04-03 03:40 | 203495.5 | 720.0009 | 3 | 27 | 4.344065 | 3.260153 | 0.9679062 | 1.72e-10 | 4.106362 | 6.34e-10
2018-04-03 03:42 | 203615.5 | 840.001 | 3 | 27 | 4.376338 | 3.25996 | 1.076588 | 1.72e-10 | 4.58022 | 6.34e-10
2018-04-03 03:44 | 203735.5 | 960.0002 | 3 | 27 | 4.400245 | 3.155321 | 1.184705 | 1.72e-10 | 5.05504 | 6.34e-10
2018-04-03 03:46 | 203855.5 | 1080.001 | 3 | 27 | 4.400247 | 2.874962 | 1.285071 | 1.72e-10 | 5.496672 | 6.34e-10
2018-04-03 03:48 | 203975.5 | 1200.0009 | 3 | 27 | 4.400209 | 2.634666 | 1.376808 | 1.72e-10 | 5.900339 | 6.34e-10
2018-04-03 03:50 | 204095.5 | 1320.001 | 3 | 27 | 4.400232 | 2.430481 | 1.461133 | 1.72e-10 | 6.271389 | 6.34e-10
2018-04-03 03:52 | 204215.5 | 1440.0009 | 3 | 27 | 4.400209 | 2.25753 | 1.539201 | 1.72e-10 | 6.614902 | 6.34e-10
2018-04-03 03:54 | 204335.5 | 1560.001 | 3 | 27 | 4.400171 | 2.107637 | 1.611883 | 1.72e-10 | 6.93472 | 6.34e-10
2018-04-03 03:56 | 204455.5 | 1680.0001 | 3 | 27 | 4.400218 | 1.977276 | 1.679919 | 1.72e-10 | 7.234088 | 6.34e-10
2018-04-03 03:58 | 204575.5 | 1800.001 | 3 | 27 | 4.400113 | 1.855929 | 1.743783 | 1.72e-10 | 7.515106 | 6.34e-10
2018-04-03 04:00 | 204695.5 | 1920.0002 | 3 | 27 | 4.400197 | 1.747184 | 1.803826 | 1.72e-10 | 7.779306 | 6.34e-10
2018-04-03 04:02 | 204815.5 | 2040.0009 | 3 | 27 | 4.400193 | 1.645444 | 1.860366 | 1.72e-10 | 8.02809 | 6.34e-10
2018-04-03 04:04 | 204935.5 | 2160.0002 | 3 | 27 | 4.400107 | 1.549131 | 1.913596 | 1.72e-10 | 8.262313 | 6.34e-10
2018-04-03 04:06 | 205055.5 | 2280.0009 | 3 | 27 | 4.400171 | 1.464418 | 1.963815 | 1.72e-10 | 8.483285 | 6.34e-10
2018-04-03 04:08 | 205175.5 | 2400.001 | 3 | 27 | 4.400184 | 1.383777 | 2.011267 | 1.72e-10 | 8.692083 | 6.34e-10
2018-04-03 04:10 | 205295.5 | 2520.0001 | 3 | 27 | 4.400211 | 1.307627 | 2.056102 | 1.72e-10 | 8.889365 | 6.34e-10
2018-04-03 04:12 | 205415.5 | 2640.0009 | 3 | 27 | 4.400168 | 1.234848 | 2.098468 | 1.72e-10 | 9.075785 | 6.34e-10
2018-04-03 04:14 | 205535.5 | 2760.0011 | 3 | 27 | 4.400208 | 1.166092 | 2.138477 | 1.72e-10 | 9.25183 | 6.34e-10
2018-04-03 04:16 | 205655.5 | 2880.0001 | 3 | 27 | 4.400115 | 1.097639 | 2.176206 | 1.72e-10 | 9.417843 | 6.34e-10
2018-04-03 04:18 | 205775.5 | 3000.0011 | 3 | 27 | 4.400094 | 1.033416 | 2.211727 | 1.72e-10 | 9.574141 | 6.34e-10
2018-04-03 04:20 | 205895.5 | 3120.0002 | 3 | 27 | 4.400184 | 0.9745703 | 2.245193 | 1.72e-10 | 9.721399 | 6.34e-10
2018-04-03 04:22 | 206015.5 | 3240.001 | 3 | 27 | 4.400186 | 0.9190865 | 2.276735 | 1.72e-10 | 9.860188 | 6.34e-10
2018-04-03 04:24 | 206135.5 | 3360.0002 | 3 | 27 | 4.400151 | 0.8665276 | 2.306487 | 1.72e-10 | 9.991099 | 6.34e-10
2018-04-03 04:26 | 206255.5 | 3480.0027 | 3 | 27 | 4.400143 | 0.8161774 | 2.334523 | 1.72e-10 | 10.11446 | 6.34e-10
2018-04-03 04:28 | 206375.5 | 3600.0002 | 3 | 27 | 4.400153 | 0.7689734 | 2.360931 | 1.72e-10 | 10.23066 | 6.34e-10
2018-04-03 04:30 | 206495.5 | 3720.0002 | 3 | 27 | 4.400208 | 0.7244959 | 2.385808 | 1.72e-10 | 10.34013 | 6.34e-10
2018-04-03 04:32 | 206615.5 | 3840.001 | 3 | 27 | 4.400129 | 0.6805935 | 2.409219 | 1.72e-10 | 10.44314 | 6.34e-10
2018-04-03 04:33 | 206698.1 | 3922.6528 | 3 | 27 | 4.400159 | 0.6519938 | 2.424514 | 1.72e-10 | 10.51044 | 6.34e-10
2018-04-03 04:35 | 206818.2 | 120.001 | 4 | 27 | 4.290949 | 0 | 2.424514 | 1.72e-10 | 10.51044 | 6.34e-10
2018-04-03 04:37 | 206938.2 | 240.0001 | 4 | 27 | 4.279761 | 0 | 2.424514 | 1.72e-10 | 10.51044 | 6.34e-10
2018-04-03 04:38 | 206998.2 | 300.0023 | 4 | 27 | 4.276851 | 0 | 2.424514 | 1.72e-10 | 10.51044 | 6.34e-10
2018-04-03 04:40 | 207118.3 | 120.0009 | 5 | 27 | 3.826485 | -3.260002 | 2.424514 | 0.1086485 | 10.51044 | 0.4219123
2018-04-03 04:42 | 207238.3 | 240.0001 | 5 | 27 | 3.772988 | -3.260012 | 2.424514 | 0.2173056 | 10.51044 | 0.8346527
2018-04-03 04:44 | 207358.3 | 360.0001 | 5 | 27 | 3.725483 | -3.260043 | 2.424514 | 0.3259841 | 10.51044 | 1.242091
2018-04-03 04:46 | 207478.3 | 480.0001 | 5 | 27 | 3.679766 | -3.259956 | 2.424514 | 0.4346459 | 10.51044 | 1.64441
2018-04-03 04:48 | 207598.3 | 600.001 | 5 | 27 | 3.635284 | -3.26006 | 2.424514 | 0.5433157 | 10.51044 | 2.041863
2018-04-03 04:50 | 207718.3 | 720.0009 | 5 | 27 | 3.593275 | -3.259989 | 2.424514 | 0.6519729 | 10.51044 | 2.434547
2018-04-03 04:52 | 207838.3 | 840.0017 | 5 | 27 | 3.554857 | -3.259936 | 2.424514 | 0.7606363 | 10.51044 | 2.822893
2018-04-03 04:54 | 207958.3 | 960.0001 | 5 | 27 | 3.520267 | -3.260022 | 2.424514 | 0.869293 | 10.51044 | 3.207242
2018-04-03 04:56 | 208078.3 | 1080.0001 | 5 | 27 | 3.488575 | -3.25997 | 2.424514 | 0.9779583 | 10.51044 | 3.588029
2018-04-03 04:58 | 208198.3 | 1200.0009 | 5 | 27 | 3.458681 | -3.259941 | 2.424514 | 1.086624 | 10.51044 | 3.96548
2018-04-03 05:00 | 208318.3 | 1320.0001 | 5 | 27 | 3.430457 | -3.259981 | 2.424514 | 1.195289 | 10.51044 | 4.339768
2018-04-03 05:02 | 208438.3 | 1440.0011 | 5 | 27 | 3.404051 | -3.259978 | 2.424514 | 1.303953 | 10.51044 | 4.711096
2018-04-03 05:04 | 208558.3 | 1560.0001 | 5 | 27 | 3.378882 | -3.260003 | 2.424514 | 1.41261 | 10.51044 | 5.079593
2018-04-03 05:06 | 208678.3 | 1680.0002 | 5 | 27 | 3.354075 | -3.259989 | 2.424514 | 1.521263 | 10.51044 | 5.44537
2018-04-03 05:08 | 208798.3 | 1800.0001 | 5 | 27 | 3.328887 | -3.259933 | 2.424514 | 1.62993 | 10.51044 | 5.808485
2018-04-03 05:10 | 208918.3 | 1920.0009 | 5 | 27 | 3.302763 | -3.260027 | 2.424514 | 1.738584 | 10.51044 | 6.168791
2018-04-03 05:12 | 209038.3 | 2040.001 | 5 | 27 | 3.273551 | -3.260043 | 2.424514 | 1.84725 | 10.51044 | 6.526128
2018-04-03 05:14 | 209158.3 | 2160.0001 | 5 | 27 | 3.241304 | -3.260002 | 2.424514 | 1.955916 | 10.51044 | 6.880139
2018-04-03 05:16 | 209278.3 | 2280.0002 | 5 | 27 | 3.203967 | -3.259981 | 2.424514 | 2.064587 | 10.51044 | 7.230395
2018-04-03 05:18 | 209398.3 | 2400.0001 | 5 | 27 | 3.159292 | -3.259985 | 2.424514 | 2.17325 | 10.51044 | 7.576207
2018-04-03 05:20 | 209518.3 | 2520.0001 | 5 | 27 | 3.102846 | -3.260003 | 2.424514 | 2.28191 | 10.51044 | 7.916565
2018-04-03 05:22 | 209638.3 | 2640.0001 | 5 | 27 | 3.027761 | -3.259978 | 2.424514 | 2.390564 | 10.51044 | 8.249825
2018-04-03 05:23 | 209673.7 | 2675.4167 | 5 | 27 | 2.999996 | -3.260042 | 2.424514 | 2.422643 | 10.51044 | 8.346519
2018-04-03 05:25 | 209793.7 | 120.0008 | 6 | 27 | 3.650409 | 0 | 2.424514 | 2.422643 | 10.51044 | 8.346519
2018-04-03 05:27 | 209913.7 | 240.0008 | 6 | 27 | 3.685245 | 0 | 2.424514 | 2.422643 | 10.51044 | 8.346519
2018-04-03 05:28 | 209973.7 | 300.0014 | 6 | 27 | 3.691919 | 0 | 2.424514 | 2.422643 | 10.51044 | 8.346519
2018-04-03 05:28 | 209973.7 | 0.0027 | 7 | 28 | 3.692151 | 0 | 0 | 0 | 0 | 0
2018-04-03 05:30 | 210093.8 | 120.0003 | 2 | 28 | 4.200306 | 3.794964 | 0.1432021 | 8.066e-09 | 0.5999143 | 2.978e-08
2018-04-03 05:32 | 210213.8 | 240.001 | 2 | 28 | 4.200233 | 3.384691 | 0.2622312 | 8.066e-09 | 1.099869 | 2.978e-08
2018-04-03 05:33 | 210268.2 | 294.4408 | 2 | 28 | 4.200165 | 3.259993 | 0.3124467 | 8.066e-09 | 1.310786 | 2.978e-08
2018-04-03 05:35 | 210388.2 | 120.001 | 3 | 28 | 4.220309 | 3.260109 | 0.4207348 | 8.066e-09 | 1.766672 | 2.978e-08
2018-04-03 05:37 | 210508.2 | 240.0002 | 3 | 28 | 4.239708 | 3.260136 | 0.5293991 | 8.066e-09 | 2.226318 | 2.978e-08
2018-04-03 05:39 | 210628.2 | 360.0002 | 3 | 28 | 4.260678 | 3.260105 | 0.6380659 | 8.066e-09 | 2.688148 | 2.978e-08
2018-04-03 05:41 | 210748.2 | 480.001 | 3 | 28 | 4.284883 | 3.259905 | 0.7467265 | 8.066e-09 | 3.152403 | 2.978e-08
2018-04-03 05:43 | 210868.2 | 600.001 | 3 | 28 | 4.312415 | 3.260075 | 0.855383 | 8.066e-09 | 3.619455 | 2.978e-08
2018-04-03 05:45 | 210988.2 | 720.0011 | 3 | 28 | 4.342883 | 3.260099 | 0.9640548 | 8.066e-09 | 4.089725 | 2.978e-08
2018-04-03 05:47 | 211108.2 | 840.0002 | 3 | 28 | 4.375385 | 3.260033 | 1.072716 | 8.066e-09 | 4.56338 | 2.978e-08
2018-04-03 05:49 | 211228.2 | 960.0011 | 3 | 28 | 4.400252 | 3.160088 | 1.180894 | 8.066e-09 | 5.038402 | 2.978e-08
2018-04-03 05:51 | 211348.2 | 1080.001 | 3 | 28 | 4.400245 | 2.879181 | 1.281384 | 8.066e-09 | 5.480584 | 2.978e-08
2018-04-03 05:53 | 211468.2 | 1200.0011 | 3 | 28 | 4.400235 | 2.640654 | 1.373292 | 8.066e-09 | 5.884999 | 2.978e-08
2018-04-03 05:55 | 211588.2 | 1320.0003 | 3 | 28 | 4.400262 | 2.434855 | 1.457783 | 8.066e-09 | 6.256777 | 2.978e-08
2018-04-03 05:57 | 211708.2 | 1440.001 | 3 | 28 | 4.40024 | 2.2586 | 1.535927 | 8.066e-09 | 6.60063 | 2.978e-08
2018-04-03 05:59 | 211828.2 | 1560.001 | 3 | 28 | 4.400193 | 2.107389 | 1.608628 | 8.066e-09 | 6.92053 | 2.978e-08
2018-04-03 06:01 | 211948.2 | 1680.001 | 3 | 28 | 4.4002 | 1.974001 | 1.676594 | 8.066e-09 | 7.219594 | 2.978e-08
2018-04-03 06:03 | 212068.2 | 1800.0011 | 3 | 28 | 4.400207 | 1.854589 | 1.740375 | 8.066e-09 | 7.500245 | 2.978e-08
2018-04-03 06:05 | 212188.2 | 1920.0011 | 3 | 28 | 4.400192 | 1.745985 | 1.800356 | 8.066e-09 | 7.764171 | 2.978e-08
2018-04-03 06:07 | 212308.2 | 2040.0011 | 3 | 28 | 4.400165 | 1.647396 | 1.856901 | 8.066e-09 | 8.012981 | 2.978e-08
2018-04-03 06:09 | 212428.2 | 2160.0011 | 3 | 28 | 4.400211 | 1.554143 | 1.91024 | 8.066e-09 | 8.247683 | 2.978e-08
2018-04-03 06:11 | 212548.2 | 2280.0003 | 3 | 28 | 4.400145 | 1.465196 | 1.960531 | 8.066e-09 | 8.468971 | 2.978e-08
2018-04-03 06:13 | 212668.2 | 2400.0012 | 3 | 28 | 4.400187 | 1.384702 | 2.008017 | 8.066e-09 | 8.677919 | 2.978e-08
2018-04-03 06:15 | 212788.2 | 2520.0003 | 3 | 28 | 4.400162 | 1.310198 | 2.052911 | 8.066e-09 | 8.87546 | 2.978e-08
2018-04-03 06:17 | 212908.2 | 2640.0003 | 3 | 28 | 4.400175 | 1.236895 | 2.095347 | 8.066e-09 | 9.062187 | 2.978e-08
2018-04-03 06:19 | 213028.2 | 2760.0002 | 3 | 28 | 4.400169 | 1.167141 | 2.135404 | 8.066e-09 | 9.238441 | 2.978e-08
2018-04-03 06:21 | 213148.2 | 2880.001 | 3 | 28 | 4.400135 | 1.099957 | 2.173181 | 8.066e-09 | 9.404667 | 2.978e-08
2018-04-03 06:23 | 213268.2 | 3000.0003 | 3 | 28 | 4.400193 | 1.036441 | 2.208778 | 8.066e-09 | 9.5613 | 2.978e-08
2018-04-03 06:25 | 213388.2 | 3120.0004 | 3 | 28 | 4.400218 | 0.9780197 | 2.242329 | 8.066e-09 | 9.708932 | 2.978e-08
2018-04-03 06:27 | 213508.2 | 3240.0011 | 3 | 28 | 4.400164 | 0.9236946 | 2.274003 | 8.066e-09 | 9.848299 | 2.978e-08
2018-04-03 06:29 | 213628.2 | 3360.0003 | 3 | 28 | 4.400181 | 0.8716297 | 2.303917 | 8.066e-09 | 9.979926 | 2.978e-08
2018-04-03 06:31 | 213748.2 | 3480.0011 | 3 | 28 | 4.400187 | 0.8209009 | 2.332117 | 8.066e-09 | 10.10401 | 2.978e-08
2018-04-03 06:33 | 213868.2 | 3600.0011 | 3 | 28 | 4.400071 | 0.7704811 | 2.358622 | 8.066e-09 | 10.22064 | 2.978e-08
2018-04-03 06:35 | 213988.2 | 3720.001 | 3 | 28 | 4.400122 | 0.7252359 | 2.38355 | 8.066e-09 | 10.33033 | 2.978e-08
2018-04-03 06:37 | 214108.2 | 3840.0003 | 3 | 28 | 4.400119 | 0.6823683 | 2.40701 | 8.066e-09 | 10.43355 | 2.978e-08
2018-04-03 06:38 | 214198.7 | 3930.4264 | 3 | 28 | 4.400174 | 0.6519966 | 2.423764 | 8.066e-09 | 10.50727 | 2.978e-08
2018-04-03 06:40 | 214318.7 | 120.0002 | 4 | 28 | 4.291148 | 0 | 2.423764 | 8.066e-09 | 10.50727 | 2.978e-08
2018-04-03 06:42 | 214438.7 | 240.0001 | 4 | 28 | 4.280026 | 0 | 2.423764 | 8.066e-09 | 10.50727 | 2.978e-08
2018-04-03 06:43 | 214498.7 | 300.0032 | 4 | 28 | 4.277086 | 0 | 2.423764 | 8.066e-09 | 10.50727 | 2.978e-08
2018-04-03 06:45 | 214618.8 | 120.001 | 5 | 28 | 3.826772 | -3.260022 | 2.423764 | 0.1086466 | 10.50727 | 0.4219435
2018-04-03 06:47 | 214738.8 | 240.0002 | 5 | 28 | 3.773602 | -3.260094 | 2.423764 | 0.2173212 | 10.50727 | 0.8347851
2018-04-03 06:49 | 214858.8 | 360.001 | 5 | 28 | 3.726435 | -3.25999 | 2.423764 | 0.32597 | 10.50727 | 1.242209
2018-04-03 06:51 | 214978.8 | 480.0011 | 5 | 28 | 3.680581 | -3.26005 | 2.423764 | 0.4346356 | 10.50727 | 1.644642
2018-04-03 06:53 | 215098.8 | 600.0002 | 5 | 28 | 3.635733 | -3.260043 | 2.423764 | 0.5432999 | 10.50727 | 2.042136
2018-04-03 06:55 | 215218.8 | 720.0002 | 5 | 28 | 3.593745 | -3.259956 | 2.423764 | 0.6519778 | 10.50727 | 2.434944
2018-04-03 06:57 | 215338.8 | 840.0002 | 5 | 28 | 3.555391 | -3.260003 | 2.423764 | 0.7606333 | 10.50727 | 2.823312
2018-04-03 06:59 | 215458.8 | 960.0003 | 5 | 28 | 3.520352 | -3.259983 | 2.423764 | 0.8692865 | 10.50727 | 3.207687
2018-04-03 07:01 | 215578.8 | 1080.0002 | 5 | 28 | 3.48832 | -3.259972 | 2.423764 | 0.9779535 | 10.50727 | 3.588472
2018-04-03 07:03 | 215698.8 | 1200.0002 | 5 | 28 | 3.458084 | -3.26004 | 2.423764 | 1.086627 | 10.50727 | 3.965911
2018-04-03 07:05 | 215818.8 | 1320.001 | 5 | 28 | 3.429901 | -3.260005 | 2.423764 | 1.195282 | 10.50727 | 4.340099
2018-04-03 07:07 | 215938.8 | 1440.0002 | 5 | 28 | 3.403846 | -3.260014 | 2.423764 | 1.303947 | 10.50727 | 4.711375
2018-04-03 07:09 | 216058.8 | 1560.0011 | 5 | 28 | 3.378864 | -3.260003 | 2.423764 | 1.412605 | 10.50727 | 5.07987
2018-04-03 07:11 | 216178.8 | 1680.001 | 5 | 28 | 3.354194 | -3.260018 | 2.423764 | 1.521268 | 10.50727 | 5.445688
2018-04-03 07:13 | 216298.8 | 1800.0003 | 5 | 28 | 3.328723 | -3.259981 | 2.423764 | 1.629938 | 10.50727 | 5.808815
2018-04-03 07:15 | 216418.8 | 1920.001 | 5 | 28 | 3.302076 | -3.260038 | 2.423764 | 1.73859 | 10.50727 | 6.169059
2018-04-03 07:17 | 216538.8 | 2040.0003 | 5 | 28 | 3.273173 | -3.260012 | 2.423764 | 1.847259 | 10.50727 | 6.52634
2018-04-03 07:19 | 216658.8 | 2160.0002 | 5 | 28 | 3.241153 | -3.259945 | 2.423764 | 1.955915 | 10.50727 | 6.880298
2018-04-03 07:21 | 216778.8 | 2280.001 | 5 | 28 | 3.203445 | -3.26002 | 2.423764 | 2.064586 | 10.50727 | 7.230529
2018-04-03 07:23 | 216898.8 | 2400.0003 | 5 | 28 | 3.158482 | -3.259992 | 2.423764 | 2.173244 | 10.50727 | 7.576241
2018-04-03 07:25 | 217018.8 | 2520.001 | 5 | 28 | 3.102697 | -3.260045 | 2.423764 | 2.281913 | 10.50727 | 7.916557
2018-04-03 07:27 | 217138.8 | 2640.001 | 5 | 28 | 3.027579 | -3.259983 | 2.423764 | 2.390574 | 10.50727 | 8.249843
2018-04-03 07:28 | 217173.7 | 2674.8488 | 5 | 28 | 2.999997 | -3.259992 | 2.423764 | 2.422126 | 10.50727 | 8.344942
2018-04-03 07:30 | 217293.7 | 120.0001 | 6 | 28 | 3.650465 | 0 | 2.423764 | 2.422126 | 10.50727 | 8.344942
2018-04-03 07:32 | 217413.7 | 240.0002 | 6 | 28 | 3.68528 | 0 | 2.423764 | 2.422126 | 10.50727 | 8.344942
2018-04-03 07:33 | 217473.7 | 300.0015 | 6 | 28 | 3.691976 | 0 | 2.423764 | 2.422126 | 10.50727 | 8.344942
2018-04-03 07:33 | 217473.7 | 0.0027 | 7 | 29 | 3.692015 | 0 | 0 | 0 | 0 | 0
2018-04-03 07:35 | 217593.8 | 120.001 | 2 | 29 | 4.200265 | 3.796545 | 0.1432425 | 0 | 0.6000818 | 0
2018-04-03 07:37 | 217713.8 | 240.0002 | 2 | 29 | 4.200289 | 3.391018 | 0.2623719 | 0 | 1.100457 | 0
2018-04-03 07:38 | 217773.3 | 299.4792 | 2 | 29 | 4.200236 | 3.259998 | 0.3172624 | 0 | 1.33101 | 0
2018-04-03 07:40 | 217893.3 | 120.0002 | 3 | 29 | 4.22024 | 3.260124 | 0.4255392 | 0 | 1.786838 | 0
2018-04-03 07:42 | 218013.3 | 240.0018 | 3 | 29 | 4.239956 | 3.260134 | 0.5342155 | 0 | 2.246543 | 0
2018-04-03 07:44 | 218133.3 | 360.0002 | 3 | 29 | 4.261261 | 3.260107 | 0.6428753 | 0 | 2.708394 | 0
2018-04-03 07:46 | 218253.3 | 480.001 | 3 | 29 | 4.286083 | 3.26013 | 0.7515398 | 0 | 3.172756 | 0
2018-04-03 07:48 | 218373.3 | 600.0002 | 3 | 29 | 4.313695 | 3.260197 | 0.8602122 | 0 | 3.640006 | 0
2018-04-03 07:50 | 218493.3 | 720.0002 | 3 | 29 | 4.343932 | 3.259895 | 0.9688667 | 0 | 4.110335 | 0
2018-04-03 07:52 | 218613.3 | 840.0002 | 3 | 29 | 4.376471 | 3.260113 | 1.07754 | 0 | 4.584154 | 0
2018-04-03 07:54 | 218733.3 | 960.0011 | 3 | 29 | 4.400223 | 3.151081 | 1.18562 | 0 | 5.058826 | 0
2018-04-03 07:56 | 218853.3 | 1080.0011 | 3 | 29 | 4.400201 | 2.868334 | 1.285821 | 0 | 5.499734 | 0
2018-04-03 07:58 | 218973.3 | 1200.0011 | 3 | 29 | 4.400221 | 2.629869 | 1.377342 | 0 | 5.902449 | 0
2018-04-03 08:00 | 219093.3 | 1320.0002 | 3 | 29 | 4.400207 | 2.42662 | 1.461515 | 0 | 6.272829 | 0
2018-04-03 08:02 | 219213.3 | 1440.0003 | 3 | 29 | 4.400204 | 2.25391 | 1.539465 | 0 | 6.615826 | 0
2018-04-03 08:04 | 219333.3 | 1560.0002 | 3 | 29 | 4.400168 | 2.102253 | 1.612025 | 0 | 6.935106 | 0
2018-04-03 08:06 | 219453.3 | 1680.0002 | 3 | 29 | 4.400176 | 1.966393 | 1.679795 | 0 | 7.233309 | 0
2018-04-03 08:08 | 219573.3 | 1800.0011 | 3 | 29 | 4.400228 | 1.847395 | 1.74332 | 0 | 7.512832 | 0
2018-04-03 08:10 | 219693.3 | 1920.0002 | 3 | 29 | 4.400241 | 1.740254 | 1.803062 | 0 | 7.775704 | 0
2018-04-03 08:12 | 219813.3 | 2040.0003 | 3 | 29 | 4.400178 | 1.640574 | 1.859389 | 0 | 8.023558 | 0
2018-04-03 08:14 | 219933.3 | 2160.0003 | 3 | 29 | 4.400159 | 1.545483 | 1.912476 | 0 | 8.257149 | 0
2018-04-03 08:16 | 220053.3 | 2280.0003 | 3 | 29 | 4.40017 | 1.457255 | 1.962509 | 0 | 8.477304 | 0
2018-04-03 08:18 | 220173.3 | 2400.0003 | 3 | 29 | 4.400204 | 1.376033 | 2.009706 | 0 | 8.684978 | 0
2018-04-03 08:20 | 220293.3 | 2520.0002 | 3 | 29 | 4.400179 | 1.299815 | 2.05428 | 0 | 8.881108 | 0
2018-04-03 08:22 | 220413.3 | 2640.0003 | 3 | 29 | 4.400171 | 1.228212 | 2.096402 | 0 | 9.066453 | 0
2018-04-03 08:24 | 220533.3 | 2760.0003 | 3 | 29 | 4.400146 | 1.158325 | 2.136173 | 0 | 9.241453 | 0
2018-04-03 08:26 | 220653.3 | 2880.0003 | 3 | 29 | 4.400092 | 1.093178 | 2.173698 | 0 | 9.406571 | 0
2018-04-03 08:28 | 220773.3 | 3000.0003 | 3 | 29 | 4.400113 | 1.032239 | 2.209131 | 0 | 9.562483 | 0
2018-04-03 08:30 | 220893.3 | 3120.0003 | 3 | 29 | 4.400094 | 0.9735117 | 2.24257 | 0 | 9.70962 | 0
2018-04-03 08:32 | 221013.3 | 3240.0003 | 3 | 29 | 4.400161 | 0.9174986 | 2.274091 | 0 | 9.848317 | 0
2018-04-03 08:34 | 221133.3 | 3360.001 | 3 | 29 | 4.400123 | 0.864006 | 2.303771 | 0 | 9.978912 | 0
2018-04-03 08:36 | 221253.3 | 3480.0003 | 3 | 29 | 4.400132 | 0.8141642 | 2.331735 | 0 | 10.10196 | 0
2018-04-03 08:38 | 221373.3 | 3600.0011 | 3 | 29 | 4.400138 | 0.7675982 | 2.358099 | 0 | 10.21796 | 0
2018-04-03 08:40 | 221493.3 | 3720.0011 | 3 | 29 | 4.400162 | 0.7233305 | 2.382944 | 0 | 10.32729 | 0
2018-04-03 08:42 | 221613.3 | 3840.0011 | 3 | 29 | 4.400132 | 0.679903 | 2.40633 | 0 | 10.43019 | 0
2018-04-03 08:43 | 221694.2 | 3920.9465 | 3 | 29 | 4.400129 | 0.6519852 | 2.421301 | 0 | 10.49606 | 0
2018-04-03 08:45 | 221814.3 | 120.0008 | 4 | 29 | 4.290789 | 0 | 2.421301 | 0 | 10.49606 | 0
2018-04-03 08:47 | 221934.3 | 240.0001 | 4 | 29 | 4.279631 | 0 | 2.421301 | 0 | 10.49606 | 0
2018-04-03 08:48 | 221994.3 | 300.0022 | 4 | 29 | 4.276692 | 0 | 2.421301 | 0 | 10.49606 | 0
2018-04-03 08:50 | 222114.3 | 120.0001 | 5 | 29 | 3.826662 | -3.26006 | 2.421301 | 0.1086468 | 10.49606 | 0.4219164
2018-04-03 08:52 | 222234.3 | 240.0002 | 5 | 29 | 3.773468 | -3.260096 | 2.421301 | 0.2173219 | 10.49606 | 0.8347589
2018-04-03 08:54 | 222354.3 | 360.0002 | 5 | 29 | 3.726058 | -3.26004 | 2.421301 | 0.3259904 | 10.49606 | 1.242226
2018-04-03 08:56 | 222474.3 | 480.0009 | 5 | 29 | 3.680048 | -3.260034 | 2.421301 | 0.4346549 | 10.49606 | 1.6446
2018-04-03 08:58 | 222594.3 | 600.0001 | 5 | 29 | 3.635055 | -3.260009 | 2.421301 | 0.5433163 | 10.49606 | 2.042023
2018-04-03 09:00 | 222714.3 | 720.0001 | 5 | 29 | 3.592991 | -3.260109 | 2.421301 | 0.651976 | 10.49606 | 2.434684
2018-04-03 09:02 | 222834.3 | 840.001 | 5 | 29 | 3.555027 | -3.260029 | 2.421301 | 0.7606459 | 10.49606 | 2.823042
2018-04-03 09:04 | 222954.3 | 960.0001 | 5 | 29 | 3.520249 | -3.259938 | 2.421301 | 0.8693032 | 10.49606 | 3.207413
2018-04-03 09:06 | 223074.3 | 1080.0009 | 5 | 29 | 3.487641 | -3.260007 | 2.421301 | 0.9779683 | 10.49606 | 3.588151
2018-04-03 09:08 | 223194.3 | 1200.0001 | 5 | 29 | 3.45749 | -3.260042 | 2.421301 | 1.086632 | 10.49606 | 3.965473
2018-04-03 09:10 | 223314.3 | 1320.0009 | 5 | 29 | 3.429538 | -3.26008 | 2.421301 | 1.195298 | 10.49606 | 4.339648
2018-04-03 09:12 | 223434.3 | 1440.0001 | 5 | 29 | 3.402987 | -3.26014 | 2.421301 | 1.303949 | 10.49606 | 4.710817
2018-04-03 09:14 | 223554.3 | 1560.0001 | 5 | 29 | 3.377602 | -3.259998 | 2.421301 | 1.412626 | 10.49606 | 5.079262
2018-04-03 09:16 | 223674.3 | 1680.001 | 5 | 29 | 3.352309 | -3.260015 | 2.421301 | 1.521286 | 10.49606 | 5.444894
2018-04-03 09:18 | 223794.3 | 1800.0009 | 5 | 29 | 3.327098 | -3.26002 | 2.421301 | 1.629946 | 10.49606 | 5.80778
2018-04-03 09:20 | 223914.3 | 1920.0009 | 5 | 29 | 3.300699 | -3.259974 | 2.421301 | 1.738613 | 10.49606 | 6.167918
2018-04-03 09:22 | 224034.3 | 2040.0001 | 5 | 29 | 3.271859 | -3.260036 | 2.421301 | 1.847274 | 10.49606 | 6.525035
2018-04-03 09:24 | 224154.3 | 2160.0009 | 5 | 29 | 3.247319 | -3.260029 | 2.421301 | 1.955941 | 10.49606 | 6.87889
2018-04-03 09:26 | 224274.3 | 2280.0001 | 5 | 29 | 3.234272 | -3.260038 | 2.421301 | 2.064602 | 10.49606 | 7.231934
2018-04-03 09:28 | 224394.3 | 2400.0009 | 5 | 29 | 3.175479 | -3.260029 | 2.421301 | 2.173271 | 10.49606 | 7.580335
2018-04-03 09:30 | 224514.3 | 2520.0001 | 5 | 29 | 3.108716 | -3.260062 | 2.421301 | 2.281924 | 10.49606 | 7.921751
2018-04-03 09:32 | 224634.3 | 2640.0009 | 5 | 29 | 3.029096 | -3.260062 | 2.421301 | 2.390601 | 10.49606 | 8.255527
2018-04-03 09:33 | 224668.8 | 2674.4447 | 5 | 29 | 2.999997 | -3.260107 | 2.421301 | 2.421785 | 10.49606 | 8.349542
2018-04-03 09:35 | 224788.8 | 120.0011 | 6 | 29 | 3.649861 | 0 | 2.421301 | 2.421785 | 10.49606 | 8.349542
2018-04-03 09:37 | 224908.8 | 240.001 | 6 | 29 | 3.684647 | 0 | 2.421301 | 2.421785 | 10.49606 | 8.349542
2018-04-03 09:38 | 224968.8 | 300.004 | 6 | 29 | 3.691429 | 0 | 2.421301 | 2.421785 | 10.49606 | 8.349542
2018-04-03 09:38 | 224968.9 | 0.0027 | 7 | 30 | 3.691683 | 0 | 0 | 0 | 0 | 0
2018-04-03 09:40 | 225088.9 | 120.001 | 2 | 30 | 4.200257 | 3.765507 | 0.1422245 | 0 | 0.5959308 | 0
2018-04-03 09:42 | 225208.9 | 240.0009 | 2 | 30 | 4.200234 | 3.366692 | 0.2605015 | 0 | 1.092725 | 0
2018-04-03 09:43 | 225255.9 | 287.0007 | 2 | 30 | 4.200199 | 3.259998 | 0.3037471 | 0 | 1.274367 | 0
2018-04-03 09:45 | 225375.9 | 120.0001 | 3 | 30 | 4.220553 | 3.260105 | 0.4120241 | 0 | 1.730214 | 0
2018-04-03 09:47 | 225495.9 | 240.0001 | 3 | 30 | 4.239582 | 3.260124 | 0.5206913 | 0 | 2.189884 | 0
2018-04-03 09:49 | 225615.9 | 360.0009 | 3 | 30 | 4.260232 | 3.260166 | 0.6293495 | 0 | 2.651648 | 0
2018-04-03 09:51 | 225735.9 | 480.0009 | 3 | 30 | 4.284216 | 3.260057 | 0.7380208 | 0 | 3.115887 | 0
2018-04-03 09:53 | 225855.9 | 600.0009 | 3 | 30 | 4.311497 | 3.260128 | 0.8466905 | 0 | 3.582906 | 0
2018-04-03 09:55 | 225975.9 | 720.0001 | 3 | 30 | 4.341591 | 3.260151 | 0.9553565 | 0 | 4.053029 | 0
2018-04-03 09:57 | 226095.9 | 840.0009 | 3 | 30 | 4.37406 | 3.260082 | 1.064029 | 0 | 4.526588 | 0
2018-04-03 09:59 | 226215.9 | 960.0009 | 3 | 30 | 4.400205 | 3.174213 | 1.172332 | 0 | 5.002048 | 0
2018-04-03 10:01 | 226335.9 | 1080.001 | 3 | 30 | 4.400232 | 2.890104 | 1.273274 | 0 | 5.446218 | 0
2018-04-03 10:03 | 226455.9 | 1200.0009 | 3 | 30 | 4.400214 | 2.649662 | 1.365519 | 0 | 5.852117 | 0
2018-04-03 10:05 | 226575.9 | 1320.001 | 3 | 30 | 4.400251 | 2.44413 | 1.450328 | 0 | 6.225296 | 0
2018-04-03 10:07 | 226695.9 | 1440.0001 | 3 | 30 | 4.40026 | 2.269068 | 1.528791 | 0 | 6.570553 | 0
2018-04-03 10:09 | 226815.9 | 1560.0002 | 3 | 30 | 4.400266 | 2.112295 | 1.601731 | 0 | 6.891504 | 0
2018-04-03 10:11 | 226935.9 | 1680.0001 | 3 | 30 | 4.400204 | 1.975115 | 1.669797 | 0 | 7.191006 | 0
2018-04-03 10:13 | 227055.9 | 1800.0001 | 3 | 30 | 4.400232 | 1.856549 | 1.733594 | 0 | 7.471725 | 0
2018-04-03 10:15 | 227175.9 | 1920.0002 | 3 | 30 | 4.400196 | 1.750968 | 1.7937 | 0 | 7.736207 | 0
2018-04-03 10:17 | 227295.9 | 2040.001 | 3 | 30 | 4.400157 | 1.650957 | 1.850381 | 0 | 7.98561 | 0
2018-04-03 10:19 | 227415.9 | 2160.0002 | 3 | 30 | 4.400223 | 1.558966 | 1.903861 | 0 | 8.220935 | 0
2018-04-03 10:21 | 227535.9 | 2280.001 | 3 | 30 | 4.400239 | 1.471778 | 1.954348 | 0 | 8.443084 | 0
2018-04-03 10:23 | 227655.9 | 2400.0002 | 3 | 30 | 4.40014 | 1.388863 | 2.002002 | 0 | 8.652772 | 0
2018-04-03 10:25 | 227775.9 | 2520.0002 | 3 | 30 | 4.400193 | 1.313142 | 2.047025 | 0 | 8.850881 | 0
2018-04-03 10:27 | 227895.9 | 2640.0002 | 3 | 30 | 4.400101 | 1.238926 | 2.089553 | 0 | 9.038012 | 0
2018-04-03 10:29 | 228015.9 | 2760.001 | 3 | 30 | 4.400144 | 1.170301 | 2.129706 | 0 | 9.214688 | 0
2018-04-03 10:31 | 228135.9 | 2880.0001 | 3 | 30 | 4.400165 | 1.104846 | 2.167614 | 0 | 9.381494 | 0
2018-04-03 10:33 | 228255.9 | 3000.0009 | 3 | 30 | 4.400201 | 1.043908 | 2.203403 | 0 | 9.538971 | 0
2018-04-03 10:35 | 228375.9 | 3120.001 | 3 | 30 | 4.400118 | 0.9834013 | 2.237185 | 0 | 9.687613 | 0
2018-04-03 10:37 | 228495.9 | 3240.0001 | 3 | 30 | 4.400121 | 0.9254751 | 2.269003 | 0 | 9.827621 | 0
2018-04-03 10:39 | 228615.9 | 3360.001 | 3 | 30 | 4.400138 | 0.8710461 | 2.298937 | 0 | 9.959332 | 0
2018-04-03 10:41 | 228735.9 | 3480.0002 | 3 | 30 | 4.400207 | 0.8219261 | 2.327132 | 0 | 10.0834 | 0
2018-04-03 10:43 | 228855.9 | 3600.001 | 3 | 30 | 4.400154 | 0.77495 | 2.353735 | 0 | 10.20045 | 0
2018-04-03 10:45 | 228975.9 | 3720.0002 | 3 | 30 | 4.400181 | 0.730196 | 2.378808 | 0 | 10.31078 | 0
2018-04-03 10:47 | 229095.9 | 3840.0002 | 3 | 30 | 4.400121 | 0.686161 | 2.4024 | 0 | 10.41459 | 0
2018-04-03 10:48 | 229195.2 | 3939.3136 | 3 | 30 | 4.400075 | 0.6519852 | 2.420863 | 0 | 10.49583 | 0
2018-04-03 10:50 | 229315.3 | 119.9999 | 4 | 30 | 4.290423 | 0 | 2.420867 | 0 | 10.49584 | 0
2018-04-03 10:52 | 229435.3 | 240.0015 | 4 | 30 | 4.279193 | 0 | 2.420867 | 0 | 10.49584 | 0
2018-04-03 10:53 | 229495.3 | 300.0029 | 4 | 30 | 4.276265 | 0 | 2.420867 | 0 | 10.49584 | 0
2018-04-03 10:55 | 229615.4 | 120.0002 | 5 | 30 | 3.82428 | -3.259976 | 2.420867 | 0.108654 | 10.49584 | 0.4217202
2018-04-03 10:57 | 229735.4 | 240.0002 | 5 | 30 | 3.771513 | -3.260054 | 2.420867 | 0.217318 | 10.49584 | 0.8342775
2018-04-03 10:59 | 229855.4 | 360.0002 | 5 | 30 | 3.723971 | -3.259983 | 2.420867 | 0.3259794 | 10.49584 | 1.241503
2018-04-03 11:01 | 229975.4 | 480.001 | 5 | 30 | 3.677973 | -3.259994 | 2.420867 | 0.434638 | 10.49584 | 1.643625
2018-04-03 11:03 | 230095.4 | 600.0011 | 5 | 30 | 3.633465 | -3.25998 | 2.420867 | 0.5433084 | 10.49584 | 2.040875
2018-04-03 11:05 | 230215.4 | 720.001 | 5 | 30 | 3.591815 | -3.260002 | 2.420867 | 0.6519679 | 10.49584 | 2.433394
2018-04-03 11:07 | 230335.4 | 840.0003 | 5 | 30 | 3.554537 | -3.259903 | 2.420867 | 0.7606292 | 10.49584 | 2.821624
2018-04-03 11:09 | 230455.4 | 960.001 | 5 | 30 | 3.520045 | -3.259933 | 2.420867 | 0.869292 | 10.49584 | 3.205972
2018-04-03 11:11 | 230575.4 | 1080.001 | 5 | 30 | 3.487622 | -3.260015 | 2.420867 | 0.9779515 | 10.49584 | 3.586683
2018-04-03 11:13 | 230695.4 | 1200.001 | 5 | 30 | 3.457385 | -3.259952 | 2.420867 | 1.086605 | 10.49584 | 3.963962
2018-04-03 11:15 | 230815.4 | 1320.0002 | 5 | 30 | 3.429441 | -3.259896 | 2.420867 | 1.195264 | 10.49584 | 4.338095
2018-04-03 11:17 | 230935.4 | 1440.0002 | 5 | 30 | 3.402985 | -3.259886 | 2.420867 | 1.303934 | 10.49584 | 4.709324
2018-04-03 11:19 | 231055.4 | 1560.001 | 5 | 30 | 3.377468 | -3.25994 | 2.420867 | 1.412594 | 10.49584 | 5.077694
2018-04-03 11:21 | 231175.4 | 1680.0011 | 5 | 30 | 3.352302 | -3.259968 | 2.420867 | 1.521255 | 10.49584 | 5.443325
2018-04-03 11:23 | 231295.4 | 1800.0002 | 5 | 30 | 3.326578 | -3.260002 | 2.420867 | 1.62991 | 10.49584 | 5.806174
2018-04-03 11:25 | 231415.4 | 1920.0002 | 5 | 30 | 3.299804 | -3.259974 | 2.420867 | 1.738569 | 10.49584 | 6.166196
2018-04-03 11:27 | 231535.4 | 2040.0002 | 5 | 30 | 3.270931 | -3.259914 | 2.420867 | 1.847228 | 10.49584 | 6.523205
2018-04-03 11:29 | 231655.4 | 2160.0002 | 5 | 30 | 3.239156 | -3.259899 | 2.420867 | 1.955888 | 10.49584 | 6.876931
2018-04-03 11:31 | 231775.4 | 2280.0026 | 5 | 30 | 3.201796 | -3.25995 | 2.420867 | 2.064556 | 10.49584 | 7.226967
2018-04-03 11:33 | 231895.4 | 2400.0002 | 5 | 30 | 3.155914 | -3.259894 | 2.420867 | 2.173212 | 10.49584 | 7.572447
2018-04-03 11:35 | 232015.4 | 2520.0003 | 5 | 30 | 3.098592 | -3.259968 | 2.420867 | 2.281873 | 10.49584 | 7.912388
2018-04-03 11:37 | 232135.4 | 2640.0002 | 5 | 30 | 3.023371 | -3.260047 | 2.420867 | 2.390531 | 10.49584 | 8.245212
2018-04-03 11:38 | 232165 | 2669.5992 | 5 | 30 | 2.999998 | -3.26004 | 2.420867 | 2.417335 | 10.49584 | 8.325942
2018-04-03 11:40 | 232285 | 120.0001 | 6 | 30 | 3.650644 | 0 | 2.420867 | 2.417346 | 10.49584 | 8.325975
2018-04-03 11:42 | 232405 | 240.0001 | 6 | 30 | 3.68548 | 0 | 2.420867 | 2.417346 | 10.49584 | 8.325975
2018-04-03 11:43 | 232465 | 300.0032 | 6 | 30 | 3.692138 | 0 | 2.420867 | 2.417346 | 10.49584 | 8.325975
2018-04-03 11:43 | 232465 | 0.0026 | 7 | 31 | 3.692355 | 0 | 0 | 0 | 0 | 0
2018-04-03 11:45 | 232585.1 | 120.0011 | 2 | 31 | 4.200312 | 3.786678 | 0.1429202 | 0 | 0.5987676 | 0
2018-04-03 11:47 | 232705.1 | 240.0002 | 2 | 31 | 4.200241 | 3.382298 | 0.2617474 | 0 | 1.097874 | 0
2018-04-03 11:48 | 232759.6 | 294.4665 | 2 | 31 | 4.200233 | 3.259993 | 0.311964 | 0 | 1.308795 | 0
2018-04-03 11:50 | 232879.6 | 120.0001 | 3 | 31 | 4.220634 | 3.260069 | 0.4202616 | 0 | 1.764735 | 0
2018-04-03 11:52 | 232999.6 | 240.0001 | 3 | 31 | 4.240447 | 3.260141 | 0.5289203 | 0 | 2.224416 | 0
2018-04-03 11:54 | 233119.6 | 360.0001 | 3 | 31 | 4.261898 | 3.260151 | 0.6375898 | 0 | 2.686363 | 0
2018-04-03 11:56 | 233239.6 | 480.0001 | 3 | 31 | 4.286505 | 3.260105 | 0.7462571 | 0 | 3.150799 | 0
2018-04-03 11:58 | 233359.6 | 600.0001 | 3 | 31 | 4.313928 | 3.260128 | 0.8549239 | 0 | 3.618068 | 0
2018-04-03 12:00 | 233479.6 | 720.0009 | 3 | 31 | 4.343843 | 3.260126 | 0.9635905 | 0 | 4.088445 | 0
2018-04-03 12:02 | 233599.6 | 840.001 | 3 | 31 | 4.376323 | 3.260134 | 1.072255 | 0 | 4.562213 | 0
2018-04-03 12:04 | 233719.6 | 960.0002 | 3 | 31 | 4.400271 | 3.151974 | 1.180351 | 0 | 5.036941 | 0
2018-04-03 12:06 | 233839.6 | 1080.0009 | 3 | 31 | 4.400262 | 2.870893 | 1.28059 | 0 | 5.478019 | 0
2018-04-03 12:08 | 233959.6 | 1200.0009 | 3 | 31 | 4.400249 | 2.632029 | 1.372177 | 0 | 5.881022 | 0
2018-04-03 12:10 | 234079.6 | 1320.001 | 3 | 31 | 4.400183 | 2.426434 | 1.456396 | 0 | 6.251602 | 0
2018-04-03 12:12 | 234199.6 | 1440.0009 | 3 | 31 | 4.400236 | 2.255718 | 1.534373 | 0 | 6.594718 | 0
2018-04-03 12:14 | 234319.6 | 1560.0001 | 3 | 31 | 4.400182 | 2.106386 | 1.607001 | 0 | 6.914297 | 0
2018-04-03 12:16 | 234439.6 | 1680.0009 | 3 | 31 | 4.400223 | 1.975134 | 1.674987 | 0 | 7.213449 | 0
2018-04-03 12:18 | 234559.6 | 1800.0002 | 3 | 31 | 4.400213 | 1.855573 | 1.738805 | 0 | 7.494259 | 0
2018-04-03 12:20 | 234679.6 | 1920.001 | 3 | 31 | 4.400162 | 1.746089 | 1.798797 | 0 | 7.758236 | 0
2018-04-03 12:22 | 234799.6 | 2040.0009 | 3 | 31 | 4.400143 | 1.646012 | 1.855314 | 0 | 8.006924 | 0
2018-04-03 12:24 | 234919.6 | 2160.001 | 3 | 31 | 4.400157 | 1.552168 | 1.908594 | 0 | 8.241366 | 0
2018-04-03 12:26 | 235039.6 | 2280.0001 | 3 | 31 | 4.400157 | 1.464983 | 1.958881 | 0 | 8.462638 | 0
2018-04-03 12:28 | 235159.6 | 2400.0002 | 3 | 31 | 4.400217 | 1.383018 | 2.006324 | 0 | 8.671395 | 0
2018-04-03 12:30 | 235279.6 | 2520.001 | 3 | 31 | 4.40015 | 1.303911 | 2.051094 | 0 | 8.868387 | 0
2018-04-03 12:32 | 235399.6 | 2640.0009 | 3 | 31 | 4.400186 | 1.229809 | 2.093312 | 0 | 9.054153 | 0
2018-04-03 12:34 | 235519.6 | 2760.001 | 3 | 31 | 4.400206 | 1.159598 | 2.133114 | 0 | 9.229293 | 0
2018-04-03 12:36 | 235639.6 | 2880.001 | 3 | 31 | 4.400188 | 1.094687 | 2.170665 | 0 | 9.394522 | 0
2018-04-03 12:38 | 235759.6 | 3000.0002 | 3 | 31 | 4.400154 | 1.034031 | 2.206127 | 0 | 9.550561 | 0
2018-04-03 12:40 | 235879.6 | 3120.0001 | 3 | 31 | 4.400161 | 0.9753723 | 2.239615 | 0 | 9.697913 | 0
2018-04-03 12:42 | 235999.6 | 3240.001 | 3 | 31 | 4.400131 | 0.9179726 | 2.271164 | 0 | 9.836736 | 0
2018-04-03 12:44 | 236119.6 | 3360.001 | 3 | 31 | 4.400161 | 0.8642559 | 2.300857 | 0 | 9.967386 | 0
2018-04-03 12:46 | 236239.6 | 3480.0002 | 3 | 31 | 4.400141 | 0.8134785 | 2.328799 | 0 | 10.09033 | 0
2018-04-03 12:48 | 236359.6 | 3600.001 | 3 | 31 | 4.400204 | 0.7682123 | 2.355151 | 0 | 10.20629 | 0
2018-04-03 12:50 | 236479.6 | 3720.0002 | 3 | 31 | 4.400149 | 0.7226486 | 2.379988 | 0 | 10.31558 | 0
2018-04-03 12:52 | 236599.6 | 3840.001 | 3 | 31 | 4.400136 | 0.6795816 | 2.403354 | 0 | 10.41839 | 0
2018-04-03 12:53 | 236679.7 | 3920.1288 | 3 | 31 | 4.400146 | 0.6519938 | 2.418175 | 0 | 10.4836 | 0
2018-04-03 12:55 | 236799.8 | 120.0007 | 4 | 31 | 4.290537 | 0 | 2.418175 | 0 | 10.4836 | 0
2018-04-03 12:57 | 236919.8 | 240.0007 | 4 | 31 | 4.279352 | 0 | 2.418175 | 0 | 10.4836 | 0
2018-04-03 12:58 | 236979.8 | 300.0022 | 4 | 31 | 4.276388 | 0 | 2.418175 | 0 | 10.4836 | 0
2018-04-03 13:00 | 237099.9 | 120.0003 | 5 | 31 | 3.825315 | -3.260016 | 2.418175 | 0.1086536 | 10.4836 | 0.4218204
2018-04-03 13:02 | 237219.9 | 240.0019 | 5 | 31 | 3.771875 | -3.259985 | 2.418175 | 0.2173234 | 10.4836 | 0.8344797
2018-04-03 13:04 | 237339.9 | 360.0003 | 5 | 31 | 3.724136 | -3.25996 | 2.418175 | 0.3259791 | 10.4836 | 1.241697
2018-04-03 13:06 | 237459.9 | 480.0002 | 5 | 31 | 3.677938 | -3.259912 | 2.418175 | 0.4346423 | 10.4836 | 1.643849
2018-04-03 13:08 | 237579.9 | 600.0011 | 5 | 31 | 3.633454 | -3.259919 | 2.418175 | 0.5433041 | 10.4836 | 2.04107
2018-04-03 13:10 | 237699.9 | 720.001 | 5 | 31 | 3.591929 | -3.259894 | 2.418175 | 0.6519585 | 10.4836 | 2.433579
2018-04-03 13:12 | 237819.9 | 840.0011 | 5 | 31 | 3.554048 | -3.259963 | 2.418175 | 0.7606234 | 10.4836 | 2.821807
2018-04-03 13:14 | 237939.9 | 960.0002 | 5 | 31 | 3.519238 | -3.259994 | 2.418175 | 0.8692831 | 10.4836 | 3.206072
2018-04-03 13:16 | 238059.9 | 1080.0003 | 5 | 31 | 3.486755 | -3.259967 | 2.418175 | 0.9779366 | 10.4836 | 3.586666
2018-04-03 13:18 | 238179.9 | 1200.0002 | 5 | 31 | 3.456328 | -3.259978 | 2.418175 | 1.086598 | 10.4836 | 3.963873
2018-04-03 13:20 | 238299.9 | 1320.001 | 5 | 31 | 3.428161 | -3.259992 | 2.418175 | 1.195266 | 10.4836 | 4.337919
2018-04-03 13:22 | 238419.9 | 1440.0011 | 5 | 31 | 3.40192 | -3.260003 | 2.418175 | 1.303923 | 10.4836 | 4.708977
2018-04-03 13:24 | 238539.9 | 1560.0002 | 5 | 31 | 3.377053 | -3.259918 | 2.418175 | 1.412582 | 10.4836 | 5.077258
2018-04-03 13:26 | 238659.9 | 1680.0011 | 5 | 31 | 3.352428 | -3.25995 | 2.418175 | 1.521249 | 10.4836 | 5.4429
2018-04-03 13:28 | 238779.9 | 1800.001 | 5 | 31 | 3.327261 | -3.259894 | 2.418175 | 1.62991 | 10.4836 | 5.805815
2018-04-03 13:30 | 238899.9 | 1920.0003 | 5 | 31 | 3.300622 | -3.259912 | 2.418175 | 1.738563 | 10.4836 | 6.165895
2018-04-03 13:32 | 239019.9 | 2040.001 | 5 | 31 | 3.271576 | -3.259932 | 2.418175 | 1.847226 | 10.4836 | 6.523001
2018-04-03 13:34 | 239139.9 | 2160.0019 | 5 | 31 | 3.238414 | -3.259918 | 2.418175 | 1.955895 | 10.4836 | 6.876761
2018-04-03 13:36 | 239259.9 | 2280.0011 | 5 | 31 | 3.200611 | -3.259965 | 2.418175 | 2.064556 | 10.4836 | 7.22665
2018-04-03 13:38 | 239379.9 | 2400.001 | 5 | 31 | 3.154886 | -3.259952 | 2.418175 | 2.173209 | 10.4836 | 7.571993
2018-04-03 13:40 | 239499.9 | 2520.0003 | 5 | 31 | 3.098165 | -3.259933 | 2.418175 | 2.281864 | 10.4836 | 7.911842
2018-04-03 13:42 | 239619.9 | 2640.001 | 5 | 31 | 3.022281 | -3.259918 | 2.418175 | 2.390537 | 10.4836 | 8.244661
2018-04-03 13:43 | 239648.1 | 2668.1872 | 5 | 31 | 2.999994 | -3.259952 | 2.418175 | 2.416048 | 10.4836 | 8.321484
2018-04-03 13:45 | 239768.1 | 120.0008 | 6 | 31 | 3.650773 | 0 | 2.418175 | 2.416048 | 10.4836 | 8.321484
2018-04-03 13:47 | 239888.1 | 240.0008 | 6 | 31 | 3.685625 | 0 | 2.418175 | 2.416048 | 10.4836 | 8.321484
2018-04-03 13:48 | 239948.1 | 300.0014 | 6 | 31 | 3.692293 | 0 | 2.418175 | 2.416048 | 10.4836 | 8.321484
2018-04-03 13:48 | 239948.1 | 0.0027 | 7 | 32 | 3.692358 | 0 | 0 | 0 | 0 | 0
2018-04-03 13:50 | 240068.2 | 120.0003 | 2 | 32 | 4.200266 | 3.776312 | 0.1426862 | 0 | 0.5978146 | 0
2018-04-03 13:52 | 240188.2 | 240.0002 | 2 | 32 | 4.200293 | 3.366112 | 0.2610528 | 0 | 1.094986 | 0
2018-04-03 13:52 | 240234.4 | 286.2201 | 2 | 32 | 4.200218 | 3.259995 | 0.3035698 | 0 | 1.273567 | 0
2018-04-03 13:54 | 240354.4 | 120.0009 | 3 | 32 | 4.220781 | 3.260145 | 0.4118605 | 0 | 1.729494 | 0
2018-04-03 13:56 | 240474.4 | 240.0009 | 3 | 32 | 4.240134 | 3.260107 | 0.5205305 | 0 | 2.189215 | 0
2018-04-03 13:58 | 240594.4 | 360.0001 | 3 | 32 | 4.261302 | 3.259851 | 0.6291901 | 0 | 2.651062 | 0
2018-04-03 14:00 | 240714.4 | 480.0009 | 3 | 32 | 4.28577 | 3.260185 | 0.7378605 | 0 | 3.115443 | 0
2018-04-03 14:02 | 240834.4 | 600.0001 | 3 | 32 | 4.313179 | 3.26017 | 0.8465242 | 0 | 3.58261 | 0
2018-04-03 14:04 | 240954.4 | 720.0001 | 3 | 32 | 4.343227 | 3.26017 | 0.955189 | 0 | 4.052916 | 0
2018-04-03 14:06 | 241074.4 | 840.0001 | 3 | 32 | 4.375364 | 3.260176 | 1.063854 | 0 | 4.526603 | 0
2018-04-03 14:08 | 241194.4 | 960.001 | 3 | 32 | 4.400242 | 3.165337 | 1.172079 | 0 | 5.001817 | 0
2018-04-03 14:10 | 241314.4 | 1080.001 | 3 | 32 | 4.400259 | 2.883846 | 1.272753 | 0 | 5.444803 | 0
2018-04-03 14:12 | 241434.4 | 1200.0002 | 3 | 32 | 4.400178 | 2.639811 | 1.364674 | 0 | 5.849278 | 0
2018-04-03 14:14 | 241554.4 | 1320.001 | 3 | 32 | 4.400247 | 2.436005 | 1.449177 | 0 | 6.221111 | 0
2018-04-03 14:16 | 241674.4 | 1440.0017 | 3 | 32 | 4.400232 | 2.261452 | 1.5274 | 0 | 6.565308 | 0
2018-04-03 14:18 | 241794.4 | 1560.001 | 3 | 32 | 4.400223 | 2.109228 | 1.600177 | 0 | 6.885543 | 0
2018-04-03 14:20 | 241914.4 | 1680.0001 | 3 | 32 | 4.400244 | 1.976088 | 1.6682 | 0 | 7.184858 | 0
2018-04-03 14:22 | 242034.4 | 1800.001 | 3 | 32 | 4.400204 | 1.85554 | 1.732013 | 0 | 7.46565 | 0
2018-04-03 14:24 | 242154.4 | 1920.0001 | 3 | 32 | 4.400187 | 1.745332 | 1.792003 | 0 | 7.729615 | 0
2018-04-03 14:26 | 242274.4 | 2040.001 | 3 | 32 | 4.400192 | 1.645164 | 1.848487 | 0 | 7.978155 | 0
2018-04-03 14:28 | 242394.4 | 2160.0002 | 3 | 32 | 4.400181 | 1.553906 | 1.901777 | 0 | 8.212642 | 0
2018-04-03 14:30 | 242514.4 | 2280.0002 | 3 | 32 | 4.400125 | 1.469056 | 1.952146 | 0 | 8.434275 | 0
2018-04-03 14:32 | 242634.4 | 2400.0002 | 3 | 32 | 4.40017 | 1.390003 | 1.999799 | 0 | 8.643954 | 0
2018-04-03 14:34 | 242754.4 | 2520.001 | 3 | 32 | 4.400213 | 1.314382 | 2.044855 | 0 | 8.842211 | 0
2018-04-03 14:36 | 242874.4 | 2640.0002 | 3 | 32 | 4.400142 | 1.242903 | 2.087467 | 0 | 9.029711 | 0
2018-04-03 14:38 | 242994.4 | 2760.001 | 3 | 32 | 4.400171 | 1.17558 | 2.127769 | 0 | 9.207047 | 0
2018-04-03 14:40 | 243114.4 | 2880.0018 | 3 | 32 | 4.400173 | 1.111071 | 2.165871 | 0 | 9.3747 | 0
2018-04-03 14:42 | 243234.4 | 3000.0002 | 3 | 32 | 4.400189 | 1.050316 | 2.201874 | 0 | 9.533118 | 0
2018-04-03 14:44 | 243354.4 | 3120.001 | 3 | 32 | 4.400207 | 0.9917898 | 2.235898 | 0 | 9.682831 | 0
2018-04-03 14:46 | 243474.4 | 3240.0002 | 3 | 32 | 4.400166 | 0.9349375 | 2.267996 | 0 | 9.824068 | 0
2018-04-03 14:48 | 243594.4 | 3360.0001 | 3 | 32 | 4.40016 | 0.8812981 | 2.298253 | 0 | 9.957204 | 0
2018-04-03 14:50 | 243714.4 | 3480.0002 | 3 | 32 | 4.400123 | 0.828166 | 2.326745 | 0 | 10.08257 | 0
2018-04-03 14:52 | 243834.4 | 3600.0001 | 3 | 32 | 4.400124 | 0.77773 | 2.353505 | 0 | 10.20032 | 0
2018-04-03 14:54 | 243954.4 | 3720.0011 | 3 | 32 | 4.400123 | 0.7306395 | 2.378655 | 0 | 10.31098 | 0
2018-04-03 14:56 | 244074.4 | 3840.001 | 3 | 32 | 4.40019 | 0.7069378 | 2.402708 | 0 | 10.41682 | 0
2018-04-03 14:58 | 244194.4 | 3960.0001 | 3 | 32 | 4.400002 | 0.6552687 | 2.425375 | 0 | 10.51656 | 0
2018-04-03 14:59 | 244240.5 | 4006.1072 | 3 | 32 | 4.400074 | 0.6519985 | 2.433785 | 0 | 10.55356 | 0
2018-04-03 15:01 | 244360.6 | 120.0007 | 4 | 32 | 4.295003 | 0 | 2.433788 | 0 | 10.55357 | 0
2018-04-03 15:03 | 244480.6 | 240 | 4 | 32 | 4.28419 | 0 | 2.433788 | 0 | 10.55357 | 0
2018-04-03 15:04 | 244540.6 | 300.0022 | 4 | 32 | 4.28134 | 0 | 2.433788 | 0 | 10.55357 | 0
2018-04-03 15:06 | 244660.6 | 120.0002 | 5 | 32 | 3.837802 | -3.259914 | 2.433788 | 0.108655 | 10.55357 | 0.4234344
2018-04-03 15:08 | 244780.6 | 240.0003 | 5 | 32 | 3.780323 | -3.259987 | 2.433788 | 0.2173158 | 10.55357 | 0.8371766
2018-04-03 15:10 | 244900.6 | 360.0002 | 5 | 32 | 3.728852 | -3.259968 | 2.433788 | 0.3259826 | 10.55357 | 1.245171
2018-04-03 15:12 | 245020.6 | 480.001 | 5 | 32 | 3.680129 | -3.260009 | 2.433788 | 0.4346287 | 10.55357 | 1.647621
2018-04-03 15:14 | 245140.6 | 600.0003 | 5 | 32 | 3.635802 | -3.260025 | 2.433788 | 0.5433053 | 10.55357 | 2.045119
2018-04-03 15:16 | 245260.6 | 720.0002 | 5 | 32 | 3.595155 | -3.259933 | 2.433788 | 0.6519657 | 10.55357 | 2.437952
2018-04-03 15:18 | 245380.6 | 840.0011 | 5 | 32 | 3.557924 | -3.259938 | 2.433788 | 0.7606263 | 10.55357 | 2.826549
2018-04-03 15:20 | 245500.6 | 960.0002 | 5 | 32 | 3.523671 | -3.259888 | 2.433788 | 0.8692799 | 10.55357 | 3.211248
2018-04-03 15:22 | 245620.6 | 1080.0002 | 5 | 32 | 3.491498 | -3.259987 | 2.433788 | 0.9779444 | 10.55357 | 3.592377
2018-04-03 15:24 | 245740.6 | 1200.0011 | 5 | 32 | 3.461668 | -3.259879 | 2.433788 | 1.086603 | 10.55357 | 3.970118
2018-04-03 15:26 | 245860.6 | 1320.001 | 5 | 32 | 3.433453 | -3.25995 | 2.433788 | 1.195265 | 10.55357 | 4.344721
2018-04-03 15:28 | 245980.6 | 1440.0012 | 5 | 32 | 3.406887 | -3.259954 | 2.433788 | 1.303924 | 10.55357 | 4.716337
2018-04-03 15:30 | 246100.6 | 1560.0011 | 5 | 32 | 3.380998 | -3.259936 | 2.433788 | 1.41258 | 10.55357 | 5.085096
2018-04-03 15:32 | 246220.6 | 1680.0003 | 5 | 32 | 3.355546 | -3.259956 | 2.433788 | 1.521243 | 10.55357 | 5.45111
2018-04-03 15:34 | 246340.6 | 1800.0002 | 5 | 32 | 3.330181 | -3.259883 | 2.433788 | 1.629897 | 10.55357 | 5.814328
2018-04-03 15:36 | 246460.6 | 1920.0002 | 5 | 32 | 3.303384 | -3.259936 | 2.433788 | 1.738561 | 10.55357 | 6.174759
2018-04-03 15:38 | 246580.6 | 2040.0002 | 5 | 32 | 3.274657 | -3.259967 | 2.433788 | 1.847213 | 10.55357 | 6.532143
2018-04-03 15:40 | 246700.6 | 2160.001 | 5 | 32 | 3.242528 | -3.259968 | 2.433788 | 1.955882 | 10.55357 | 6.886283
2018-04-03 15:42 | 246820.6 | 2280.0002 | 5 | 32 | 3.205952 | -3.259947 | 2.433788 | 2.064549 | 10.55357 | 7.2367
2018-04-03 15:44 | 246940.6 | 2400.001 | 5 | 32 | 3.161494 | -3.259976 | 2.433788 | 2.173202 | 10.55357 | 7.582695
2018-04-03 15:46 | 247060.6 | 2520.001 | 5 | 32 | 3.106925 | -3.259958 | 2.433788 | 2.281872 | 10.55357 | 7.923412
2018-04-03 15:48 | 247180.6 | 2640.0002 | 5 | 32 | 3.03442 | -3.25996 | 2.433788 | 2.390526 | 10.55357 | 8.257264
2018-04-03 15:49 | 247225 | 2684.3832 | 5 | 32 | 2.999997 | -3.259912 | 2.433788 | 2.430716 | 10.55357 | 8.378541
2018-04-03 15:51 | 247345.1 | 119.9999 | 6 | 32 | 3.650976 | 0 | 2.433788 | 2.430716 | 10.55357 | 8.378541
2018-04-03 15:53 | 247465.1 | 239.9999 | 6 | 32 | 3.685891 | 0 | 2.433788 | 2.430716 | 10.55357 | 8.378541
2018-04-03 15:54 | 247525.1 | 300.0037 | 6 | 32 | 3.69255 | 0 | 2.433788 | 2.430716 | 10.55357 | 8.378541
2018-04-03 15:54 | 247525.1 | 0.0027 | 7 | 33 | 3.692464 | 0 | 0 | 0 | 0 | 0
2018-04-03 15:56 | 247645.2 | 120.0002 | 2 | 33 | 4.200267 | 3.763479 | 0.1423751 | 0 | 0.596535 | 0
2018-04-03 15:58 | 247765.2 | 240.001 | 2 | 33 | 4.200251 | 3.359329 | 0.2604699 | 0 | 1.092564 | 0
2018-04-03 15:59 | 247807.3 | 282.1441 | 2 | 33 | 4.200238 | 3.259983 | 0.2991908 | 0 | 1.255201 | 0
2018-04-03 16:01 | 247927.3 | 120.0001 | 3 | 33 | 4.221351 | 3.259844 | 0.4074652493 | 0 | 1.711088 | 0
2018-04-03 16:03 | 248047.3 | 240.0009 | 3 | 33 | 4.240525 | 3.260128 | 0.5161439 | 0 | 2.170907 | 0
2018-04-03 16:05 | 248167.3 | 360.0001 | 3 | 33 | 4.261291 | 3.260096 | 0.6248152 | 0 | 2.632835 | 0
2018-04-03 16:07 | 248287.3 | 480.0009 | 3 | 33 | 4.285405 | 3.260157 | 0.7334784 | 0 | 3.097154 | 0
2018-04-03 16:09 | 248407.3 | 600.0009 | 3 | 33 | 4.313097 | 3.260126 | 0.8421368 | 0 | 3.564285 | 0
2018-04-03 16:11 | 248527.3 | 720.0001 | 3 | 33 | 4.343461 | 3.260061 | 0.9507931 | 0 | 4.034562 | 0
2018-04-03 16:13 | 248647.3 | 840.0009 | 3 | 33 | 4.3744 | 3.260105 | 1.059462 | 0 | 4.508241 | 0
2018-04-03 16:15 | 248767.3 | 960.0002 | 3 | 33 | 4.400257 | 3.188181 | 1.167878 | 0 | 4.984159 | 0
2018-04-03 16:17 | 248887.3 | 1080.0001 | 3 | 33 | 4.400251 | 2.911461 | 1.269398 | 0 | 5.430875 | 0
2018-04-03 16:19 | 249007.3 | 1200.0002 | 3 | 33 | 4.400264 | 2.668776 | 1.362304 | 0 | 5.839683 | 0
2018-04-03 16:21 | 249127.3 | 1320.0001 | 3 | 33 | 4.400175 | 2.460791 | 1.447681 | 0 | 6.21536 | 0
2018-04-03 16:23 | 249247.3 | 1440.0009 | 3 | 33 | 4.400208 | 2.28142 | 1.526672 | 0 | 6.562936 | 0
2018-04-03 16:25 | 249367.3 | 1560.0009 | 3 | 33 | 4.400255 | 2.119783 | 1.59995 | 0 | 6.885376 | 0
2018-04-03 16:27 | 249487.3 | 1680.0002 | 3 | 33 | 4.400165 | 1.979395 | 1.668208 | 0 | 7.185725 | 0
2018-04-03 16:29 | 249607.3 | 1800.0002 | 3 | 33 | 4.400254 | 1.857198 | 1.732099 | 0 | 7.466856 | 0
2018-04-03 16:31 | 249727.3 | 1920.0001 | 3 | 33 | 4.400196 | 1.746295 | 1.792109 | 0 | 7.730915 | 0
2018-04-03 16:33 | 249847.3 | 2040.001 | 3 | 33 | 4.400177 | 1.644322 | 1.84859 | 0 | 7.97944 | 0
2018-04-03 16:35 | 249967.3 | 2160.0002 | 3 | 33 | 4.400096 | 1.550925 | 1.901835 | 0 | 8.213727 | 0
2018-04-03 16:37 | 250087.3 | 2280.0027 | 3 | 33 | 4.40021 | 1.466316 | 1.95212 | 0 | 8.434991 | 0
2018-04-03 16:39 | 250207.3 | 2400.001 | 3 | 33 | 4.400187 | 1.384288 | 1.999597 | 0 | 8.643896 | 0
2018-04-03 16:41 | 250327.3 | 2520.0001 | 3 | 33 | 4.400193 | 1.306382 | 2.044428 | 0 | 8.841162 | 0
2018-04-03 16:43 | 250447.3 | 2640.0002 | 3 | 33 | 4.400197 | 1.231769 | 2.086709 | 0 | 9.027205 | 0
2018-04-03 16:45 | 250567.3 | 2760.001 | 3 | 33 | 4.400107 | 1.160615 | 2.126586 | 0 | 9.202671 | 0
2018-04-03 16:47 | 250687.3 | 2880.001 | 3 | 33 | 4.400169 | 1.094734 | 2.164171 | 0 | 9.368052 | 0
2018-04-03 16:49 | 250807.3 | 3000.001 | 3 | 33 | 4.400183 | 1.033808 | 2.199625 | 0 | 9.524055 | 0
2018-04-03 16:51 | 250927.3 | 3120.0002 | 3 | 33 | 4.400198 | 0.97789 | 2.233128 | 0 | 9.671472 | 0
2018-04-03 16:53 | 251047.3 | 3240.0011 | 3 | 33 | 4.400136 | 0.9221773 | 2.264796 | 0 | 9.810819 | 0
2018-04-03 16:55 | 251167.3 | 3360.0002 | 3 | 33 | 4.400101 | 0.8683996 | 2.294639 | 0 | 9.942131 | 0
2018-04-03 16:57 | 251287.3 | 3480.0002 | 3 | 33 | 4.400175 | 0.8181267 | 2.322742 | 0 | 10.06579 | 0
2018-04-03 16:59 | 251407.3 | 3600.0002 | 3 | 33 | 4.400189 | 0.7701645 | 2.34919 | 0 | 10.18216 | 0
2018-04-03 17:01 | 251527.3 | 3720.0002 | 3 | 33 | 4.400126 | 0.7246513 | 2.374102 | 0 | 10.29178 | 0
2018-04-03 17:03 | 251647.3 | 3840.001 | 3 | 33 | 4.400192 | 0.6835833 | 2.397558 | 0 | 10.39499 | 0
2018-04-03 17:04 | 251739.7 | 3932.3928 | 3 | 33 | 4.40014 | 0.6519938 | 2.414689 | 0 | 10.47037 | 0
2018-04-03 17:06 | 251859.7511 | 120.0008 | 4 | 33 | 4.290698 | 0 | 2.414689 | 0 | 10.47037 | 0
2018-04-03 17:08 | 251979.7504 | 240.0001 | 4 | 33 | 4.279557 | 0 | 2.414689 | 0 | 10.47037 | 0
2018-04-03 17:09 | 252039.7525 | 300.0022 | 4 | 33 | 4.276604 | 0 | 2.414689 | 0 | 10.47037 | 0
2018-04-03 17:11 | 252159.8 | 120.0002 | 5 | 33 | 3.824779 | -3.25999 | 2.414689 | 0.1086404 | 10.47037 | 0.4216966
2018-04-03 17:13 | 252279.8 | 240.001 | 5 | 33 | 3.771567 | -3.259925 | 2.414689 | 0.217307 | 10.47037 | 0.8342958
2018-04-03 17:15 | 252399.8 | 360.0002 | 5 | 33 | 3.725101 | -3.260007 | 2.414689 | 0.3259638 | 10.47037 | 1.241553
2018-04-03 17:17 | 252519.8 | 480.0003 | 5 | 33 | 3.680583 | -3.259912 | 2.414689 | 0.4346363 | 10.47037 | 1.643939
2018-04-03 17:19 | 252639.8 | 600.001 | 5 | 33 | 3.637394 | -3.259965 | 2.414689 | 0.5432959 | 10.47037 | 2.041507
2018-04-03 17:21 | 252759.8 | 720.001 | 5 | 33 | 3.596657 | -3.259856 | 2.414689 | 0.6519544 | 10.47037 | 2.434498
2018-04-03 17:23 | 252879.8 | 840.001 | 5 | 33 | 3.559517 | -3.259963 | 2.414689 | 0.7606236 | 10.47037 | 2.823288
2018-04-03 17:25 | 252999.8 | 960.001 | 5 | 33 | 3.525628 | -3.259906 | 2.414689 | 0.8692834 | 10.47037 | 3.2082
2018-04-03 17:27 | 253119.8 | 1080.001 | 5 | 33 | 3.492743 | -3.259927 | 2.414689 | 0.9779353 | 10.47037 | 3.58947
2018-04-03 17:29 | 253239.8 | 1200.0002 | 5 | 33 | 3.46201 | -3.259881 | 2.414689 | 1.08659 | 10.47037 | 3.967284
2018-04-03 17:31 | 253359.8 | 1320.0003 | 5 | 33 | 3.433759 | -3.259901 | 2.414689 | 1.195256 | 10.47037 | 4.341928
2018-04-03 17:33 | 253479.8 | 1440.001 | 5 | 33 | 3.407583 | -3.259934 | 2.414689 | 1.303913 | 10.47037 | 4.713597
2018-04-03 17:35 | 253599.8 | 1560.001 | 5 | 33 | 3.382126 | -3.259938 | 2.414689 | 1.412575 | 10.47037 | 5.082493
2018-04-03 17:37 | 253719.8 | 1680.001 | 5 | 33 | 3.357007 | -3.259905 | 2.414689 | 1.521241 | 10.47037 | 5.448632
2018-04-03 17:39 | 253839.8 | 1800.001 | 5 | 33 | 3.331734 | -3.25983 | 2.414689 | 1.629895 | 10.47037 | 5.812027
2018-04-03 17:41 | 253959.8 | 1920.0002 | 5 | 33 | 3.30485 | -3.259967 | 2.414689 | 1.738552 | 10.47037 | 6.172599
2018-04-03 17:43 | 254079.8 | 2040.0002 | 5 | 33 | 3.275536 | -3.259874 | 2.414689 | 1.847212 | 10.47037 | 6.530123
2018-04-03 17:45 | 254199.8 | 2160.0011 | 5 | 33 | 3.264643 | -3.259874 | 2.414689 | 1.955864 | 10.47037 | 6.885598
2018-04-03 17:47 | 254319.8 | 2280.001 | 5 | 33 | 3.218571 | -3.259908 | 2.414689 | 2.064526 | 10.47037 | 7.238017
2018-04-03 17:49 | 254439.8 | 2400.0003 | 5 | 33 | 3.164664 | -3.259923 | 2.414689 | 2.173198 | 10.47037 | 7.584857
2018-04-03 17:51 | 254559.8 | 2520.001 | 5 | 33 | 3.103697 | -3.259995 | 2.414689 | 2.281852 | 10.47037 | 7.925524
2018-04-03 17:53 | 254679.8 | 2640.0019 | 5 | 33 | 3.024439 | -3.259921 | 2.414689 | 2.390522 | 10.47037 | 8.258702
2018-04-03 17:54 | 254710 | 2670.2 | 5 | 33 | 2.999997 | -3.259932 | 2.414689 | 2.417862 | 10.47037 | 8.341062
2018-04-03 17:56 | 254830.1 | 120.001 | 6 | 33 | 3.649864 | 0 | 2.414689 | 2.417862 | 10.47037 | 8.341062
2018-04-03 17:58 | 254950.1 | 240.001 | 6 | 33 | 3.684848 | 0 | 2.414689 | 2.417862 | 10.47037 | 8.341062
2018-04-03 17:59 | 255010.1 | 300.0008 | 6 | 33 | 3.691653 | 0 | 2.414689 | 2.417862 | 10.47037 | 8.341062
2018-04-03 17:59 | 255010.1 | 0.0027 | 7 | 34 | 3.691823 | 0 | 0 | 0 | 0 | 0
2018-04-03 18:01 | 255130.2 | 120.001 | 2 | 34 | 4.200285 | 3.762793 | 0.142254 | 0 | 0.5960389 | 0
2018-04-03 18:03 | 255250.2 | 240.001 | 2 | 34 | 4.200228 | 3.361286 | 0.260367 | 0 | 1.092144 | 0
2018-04-03 18:03 | 255294.8 | 284.5927 | 2 | 34 | 4.20019 | 3.259998 | 0.3013536 | 0 | 1.264298 | 0
2018-04-03 18:05 | 255414.8 | 120.0003 | 3 | 34 | 4.220898 | 3.259853 | 0.4096354 | 0 | 1.720188 | 0
2018-04-03 18:07 | 255534.8 | 240.0002 | 3 | 34 | 4.240396 | 3.260153 | 0.5183012 | 0 | 2.179915 | 0
2018-04-03 18:09 | 255654.8 | 360.0002 | 3 | 34 | 4.261554 | 3.260147 | 0.6269675 | 0 | 2.641823 | 0
2018-04-03 18:11 | 255774.8 | 480.0002 | 3 | 34 | 4.285998 | 3.260042 | 0.7356355 | 0 | 3.106214 | 0
2018-04-03 18:13 | 255894.8 | 600.0002 | 3 | 34 | 4.313782 | 3.259912 | 0.8442906 | 0 | 3.573397 | 0
2018-04-03 18:15 | 256014.8 | 720.0003 | 3 | 34 | 4.343995 | 3.260115 | 0.9529604 | 0 | 4.043802 | 0
2018-04-03 18:17 | 256134.8 | 840.0011 | 3 | 34 | 4.375427 | 3.260128 | 1.061615 | 0 | 4.517505 | 0
2018-04-03 18:19 | 256254.8 | 960.0002 | 3 | 34 | 4.40021 | 3.177534 | 1.169954 | 0 | 4.993176 | 0
2018-04-03 18:21 | 256374.8 | 1080.0011 | 3 | 34 | 4.400265 | 2.900949 | 1.271101 | 0 | 5.43825 | 0
2018-04-03 18:23 | 256494.8 | 1200.0002 | 3 | 34 | 4.400239 | 2.663033 | 1.363706 | 0 | 5.845733 | 0
2018-04-03 18:25 | 256614.8 | 1320.0003 | 3 | 34 | 4.400259 | 2.460777 | 1.44903 | 0 | 6.221176 | 0
2018-04-03 18:27 | 256734.8 | 1440.001 | 3 | 34 | 4.40021 | 2.282555 | 1.528053 | 0 | 6.568897 | 0
2018-04-03 18:29 | 256854.8 | 1560.0003 | 3 | 34 | 4.400229 | 2.119667 | 1.601357 | 0 | 6.891448 | 0
2018-04-03 18:31 | 256974.8 | 1680.0002 | 3 | 34 | 4.400187 | 1.976734 | 1.669568 | 0 | 7.191591 | 0
2018-04-03 18:33 | 257094.8 | 1800.001 | 3 | 34 | 4.400223 | 1.854499 | 1.733381 | 0 | 7.47238 | 0
2018-04-03 18:35 | 257214.8 | 1920.0003 | 3 | 34 | 4.400215 | 1.745134 | 1.793325 | 0 | 7.736143 | 0
2018-04-03 18:37 | 257334.8 | 2040.0003 | 3 | 34 | 4.400154 | 1.645714 | 1.849803 | 0 | 7.984656 | 0
2018-04-03 18:39 | 257454.8 | 2160.0003 | 3 | 34 | 4.400152 | 1.553418 | 1.903115 | 0 | 8.219241 | 0
2018-04-03 18:41 | 257574.8 | 2280.0003 | 3 | 34 | 4.400191 | 1.46662 | 1.953446 | 0 | 8.440703 | 0
2018-04-03 18:43 | 257694.8 | 2400.001 | 3 | 34 | 4.400229 | 1.38559 | 2.00095 | 0 | 8.649729 | 0
2018-04-03 18:45 | 257814.8 | 2520.0003 | 3 | 34 | 4.400168 | 1.307901 | 2.045823 | 0 | 8.847181 | 0
2018-04-03 18:47 | 257934.8 | 2640.001 | 3 | 34 | 4.400191 | 1.235728 | 2.088218 | 0 | 9.033728 | 0
2018-04-03 18:49 | 258054.8 | 2760.0011 | 3 | 34 | 4.400173 | 1.164827 | 2.128227 | 0 | 9.209773 | 0
2018-04-03 18:51 | 258174.8 | 2880.0002 | 3 | 34 | 4.400174 | 1.098056 | 2.165919 | 0 | 9.375622 | 0
2018-04-03 18:53 | 258294.8 | 3000.0003 | 3 | 34 | 4.400095 | 1.034963 | 2.201454 | 0 | 9.531981 | 0
2018-04-03 18:55 | 258414.8 | 3120.0003 | 3 | 34 | 4.400167 | 0.9782705 | 2.235004 | 0 | 9.679606 | 0
2018-04-03 18:57 | 258534.8 | 3240.0002 | 3 | 34 | 4.400152 | 0.9233007 | 2.266689 | 0 | 9.819026 | 0
2018-04-03 18:59 | 258654.8 | 3360.0011 | 3 | 34 | 4.400118 | 0.8712053 | 2.296592 | 0 | 9.950603 | 0
2018-04-03 19:01 | 258774.8 | 3480.0011 | 3 | 34 | 4.400191 | 0.821703 | 2.324801 | 0 | 10.07473 | 0
2018-04-03 19:03 | 258894.8 | 3600.0011 | 3 | 34 | 4.400118 | 0.7722492 | 2.351353 | 0 | 10.19156 | 0
2018-04-03 19:05 | 259014.8 | 3720.0011 | 3 | 34 | 4.40015 | 0.7258749 | 2.376324 | 0 | 10.30144 | 0
2018-04-03 19:07 | 259134.8 | 3840.001 | 3 | 34 | 4.400112 | 0.6821899 | 2.399786 | 0 | 10.40467 | 0
2018-04-03 19:09 | 259224.7 | 3929.9264 | 3 | 34 | 4.400111 | 0.6519966 | 2.416457 | 0 | 10.47803 | 0
2018-04-03 19:11 | 259344.7 | 120.0008 | 4 | 34 | 4.290221 | 0 | 2.416457 | 0 | 10.47803 | 0
2018-04-03 19:13 | 259464.7 | 240.0009 | 4 | 34 | 4.278989 | 0 | 2.416457 | 0 | 10.47803 | 0
2018-04-03 19:14 | 259524.7 | 300.0014 | 4 | 34 | 4.276042 | 0 | 2.416457 | 0 | 10.47803 | 0
2018-04-03 19:16 | 259644.8 | 120.001 | 5 | 34 | 3.824256 | -3.259983 | 2.416457 | 0.1086457 | 10.47803 | 0.4216858
2018-04-03 19:18 | 259764.8 | 240.0011 | 5 | 34 | 3.771231 | -3.259965 | 2.416457 | 0.2173206 | 10.47803 | 0.8342661
2018-04-03 19:20 | 259884.8 | 360.0002 | 5 | 34 | 3.724378 | -3.259947 | 2.416457 | 0.3259818 | 10.47803 | 1.241477
2018-04-03 19:22 | 260004.8 | 480.0003 | 5 | 34 | 3.679904 | -3.260015 | 2.416457 | 0.4346353 | 10.47803 | 1.643719
2018-04-03 19:24 | 260124.8 | 600.0011 | 5 | 34 | 3.636669 | -3.259967 | 2.416457 | 0.5432981 | 10.47803 | 2.041222
2018-04-03 19:26 | 260244.8 | 720.001 | 5 | 34 | 3.595661 | -3.25993 | 2.416457 | 0.6519628 | 10.47803 | 2.434142
2018-04-03 19:28 | 260364.8 | 840.001 | 5 | 34 | 3.557957 | -3.259968 | 2.416457 | 0.7606298 | 10.47803 | 2.822791
2018-04-03 19:30 | 260484.8 | 960.0018 | 5 | 34 | 3.522867 | -3.25995 | 2.416457 | 0.8692912 | 10.47803 | 3.207488
2018-04-03 19:32 | 260604.8 | 1080.0011 | 5 | 34 | 3.48926 | -3.259974 | 2.416457 | 0.9779421 | 10.47803 | 3.588408
2018-04-03 19:34 | 260724.8 | 1200.001 | 5 | 34 | 3.45778 | -3.260005 | 2.416457 | 1.086602 | 10.47803 | 3.965813
2018-04-03 19:36 | 260844.8 | 1320.0011 | 5 | 34 | 3.429361 | -3.259914 | 2.416457 | 1.195268 | 10.47803 | 4.339992
2018-04-03 19:38 | 260964.8 | 1440.0002 | 5 | 34 | 3.402845 | -3.259947 | 2.416457 | 1.303929 | 10.47803 | 4.711169
2018-04-03 19:40 | 261084.8 | 1560.0003 | 5 | 34 | 3.377369 | -3.259906 | 2.416457 | 1.412595 | 10.47803 | 5.079546
2018-04-03 19:42 | 261204.8 | 1680.001 | 5 | 34 | 3.353053 | -3.260015 | 2.416457 | 1.521247 | 10.47803 | 5.445184
2018-04-03 19:44 | 261324.8 | 1800.0002 | 5 | 34 | 3.327911 | -3.259967 | 2.416457 | 1.629917 | 10.47803 | 5.808203
2018-04-03 19:46 | 261444.8 | 1920.001 | 5 | 34 | 3.301079 | -3.259921 | 2.416457 | 1.738578 | 10.47803 | 6.168379
2018-04-03 19:48 | 261564.8 | 2040.0002 | 5 | 34 | 3.271601 | -3.259901 | 2.416457 | 1.847233 | 10.47803 | 6.525474
2018-04-03 19:50 | 261684.8 | 2160.0011 | 5 | 34 | 3.238223 | -3.259919 | 2.416457 | 1.955896 | 10.47803 | 6.879202
2018-04-03 19:52 | 261804.8 | 2280.0002 | 5 | 34 | 3.199594 | -3.259978 | 2.416457 | 2.064552 | 10.47803 | 7.229004
2018-04-03 19:54 | 261924.8 | 2400.0003 | 5 | 34 | 3.153321 | -3.259912 | 2.416457 | 2.173209 | 10.47803 | 7.574227
2018-04-03 19:56 | 262044.8 | 2520.001 | 5 | 34 | 3.095733 | -3.259927 | 2.416457 | 2.281874 | 10.47803 | 7.913883
2018-04-03 19:58 | 262164.8 | 2640.0002 | 5 | 34 | 3.019148 | -3.259921 | 2.416457 | 2.390536 | 10.47803 | 8.246344
2018-04-03 19:58 | 262188.8 | 2663.9952 | 5 | 34 | 2.999996 | -3.259892 | 2.416457 | 2.412265 | 10.47803 | 8.311742
2018-04-03 20:00 | 262308.8 | 120.0002 | 6 | 34 | 3.650791 | 0 | 2.416457 | 2.412265 | 10.47803 | 8.311742
2018-04-03 20:02 | 262428.8 | 240.0011 | 6 | 34 | 3.685707 | 0 | 2.416457 | 2.412265 | 10.47803 | 8.311742
2018-04-03 20:03 | 262488.8 | 300.0024 | 6 | 34 | 3.692366 | 0 | 2.416457 | 2.412265 | 10.47803 | 8.311742
2018-04-03 20:03 | 262488.9 | 0.0027 | 7 | 35 | 3.692488 | 0 | 0 | 0 | 0 | 0
2018-04-03 20:05 | 262608.9 | 120.001 | 2 | 35 | 4.200277 | 3.777355 | 0.1426142 | 0 | 0.5975316 | 0
2018-04-03 20:07 | 262728.9 | 240.0011 | 2 | 35 | 4.200281 | 3.376503 | 0.2612078 | 0 | 1.095656 | 0
2018-04-03 20:08 | 262780.6 | 291.6632 | 2 | 35 | 4.200202 | 3.259987 | 0.3088065 | 0 | 1.295582 | 0
2018-04-03 20:10 | 262900.6 | 120.001 | 3 | 35 | 4.220344 | 3.260206 | 0.417089 | 0 | 1.751444 | 0
2018-04-03 20:12 | 263020.6 | 240.001 | 3 | 35 | 4.239334 | 3.260159 | 0.5257605 | 0 | 2.211108 | 0
2018-04-03 20:14 | 263140.6 | 360.0002 | 3 | 35 | 4.260102 | 3.259823 | 0.6344272 | 0 | 2.672886 | 0
2018-04-03 20:16 | 263260.6 | 480.001 | 3 | 35 | 4.28446 | 3.26016 | 0.7430906 | 0 | 3.137092 | 0
2018-04-03 20:18 | 263380.6 | 600.0002 | 3 | 35 | 4.311888 | 3.259855 | 0.8517541 | 0 | 3.604121 | 0
2018-04-03 20:20 | 263500.6 | 720.001 | 3 | 35 | 4.342187 | 3.259811 | 0.9604152 | 0 | 4.074287 | 0
2018-04-03 20:22 | 263620.6 | 840.0003 | 3 | 35 | 4.373562 | 3.260075 | 1.069078 | 0 | 4.547821 | 0
2018-04-03 20:24 | 263740.6 | 960.0011 | 3 | 35 | 4.400276 | 3.190592 | 1.177502 | 0 | 5.023728 | 0
2018-04-03 20:26 | 263860.6 | 1080.0011 | 3 | 35 | 4.400221 | 2.911985 | 1.279038 | 0 | 5.470512 | 0
2018-04-03 20:28 | 263980.6 | 1200.0003 | 3 | 35 | 4.400245 | 2.672968 | 1.372016 | 0 | 5.879633 | 0
2018-04-03 20:30 | 264100.6 | 1320.0011 | 3 | 35 | 4.400212 | 2.466635 | 1.457575 | 0 | 6.256115 | 0
2018-04-03 20:32 | 264220.6 | 1440.0002 | 3 | 35 | 4.40019 | 2.285158 | 1.536738 | 0 | 6.604447 | 0
2018-04-03 20:34 | 264340.6 | 1560.0011 | 3 | 35 | 4.400238 | 2.122122 | 1.610121 | 0 | 6.927348 | 0
2018-04-03 20:36 | 264460.6 | 1680.001 | 3 | 35 | 4.400218 | 1.977846 | 1.678365 | 0 | 7.227637 | 0
2018-04-03 20:38 | 264580.6 | 1800.0003 | 3 | 35 | 4.40021 | 1.85199 | 1.742131 | 0 | 7.508216 | 0
2018-04-03 20:40 | 264700.6 | 1920.001 | 3 | 35 | 4.40019 | 1.740013 | 1.80196 | 0 | 7.771478 | 0
2018-04-03 20:42 | 264820.6 | 2040.0003 | 3 | 35 | 4.400202 | 1.639318 | 1.858246 | 0 | 8.019144 | 0
2018-04-03 20:44 | 264940.6 | 2160.0011 | 3 | 35 | 4.400143 | 1.545644 | 1.911306 | 0 | 8.25262 | 0
2018-04-03 20:46 | 265060.6 | 2280.001 | 3 | 35 | 4.400218 | 1.457587 | 1.961339 | 0 | 8.472775 | 0
2018-04-03 20:48 | 265180.6 | 2400.0011 | 3 | 35 | 4.400172 | 1.37314 | 2.0085 | 0 | 8.680292 | 0
2018-04-03 20:50 | 265300.6 | 2520.001 | 3 | 35 | 4.400126 | 1.294806 | 2.052971 | 0 | 8.875969 | 0
2018-04-03 20:52 | 265420.6 | 2640.001 | 3 | 35 | 4.400118 | 1.222283 | 2.094934 | 0 | 9.060615 | 0
2018-04-03 20:54 | 265540.6 | 2760.0003 | 3 | 35 | 4.400185 | 1.151918 | 2.134502 | 0 | 9.23472 | 0
2018-04-03 20:56 | 265660.6 | 2880.0003 | 3 | 35 | 4.400165 | 1.084856 | 2.171764 | 0 | 9.398681 | 0
2018-04-03 20:58 | 265780.6 | 3000.0003 | 3 | 35 | 4.400221 | 1.022428 | 2.206856 | 0 | 9.553089 | 0
2018-04-03 21:00 | 265900.6 | 3120.0003 | 3 | 35 | 4.400164 | 0.9635954 | 2.239941 | 0 | 9.698669 | 0
2018-04-03 21:02 | 266020.6 | 3240.0003 | 3 | 35 | 4.400172 | 0.9086361 | 2.271127 | 0 | 9.835895 | 0
2018-04-03 21:04 | 266140.6 | 3360.0002 | 3 | 35 | 4.400137 | 0.8562775 | 2.300532 | 0 | 9.965278 | 0
2018-04-03 21:06 | 266260.6 | 3480.0011 | 3 | 35 | 4.400113 | 0.8063784 | 2.328242 | 0 | 10.08721 | 0
2018-04-03 21:08 | 266380.6 | 3600.0011 | 3 | 35 | 4.400156 | 0.7597609 | 2.35434 | 0 | 10.20204 | 0
2018-04-03 21:10 | 266500.6 | 3720.001 | 3 | 35 | 4.400194 | 0.7148724 | 2.378899 | 0 | 10.3101 | 0
2018-04-03 21:12 | 266620.6 | 3840.0003 | 3 | 35 | 4.400128 | 0.6721087 | 2.401992 | 0 | 10.41172 | 0
2018-04-03 21:13 | 266680 | 3899.3417 | 3 | 35 | 4.400156 | 0.6519957 | 2.412899 | 0 | 10.45971 | 0
2018-04-03 21:15 | 266800 | 120.0001 | 4 | 35 | 4.290304 | 0 | 2.412899 | 0 | 10.45971 | 0
2018-04-03 21:17 | 266920 | 240.0001 | 4 | 35 | 4.2791 | 0 | 2.412899 | 0 | 10.45971 | 0
2018-04-03 21:18 | 266980 | 300.0015 | 4 | 35 | 4.276145 | 0 | 2.412899 | 0 | 10.45971 | 0
2018-04-03 21:20 | 267100.1 | 120.0011 | 5 | 35 | 3.824387 | -3.259899 | 2.412899 | 0.1086543 | 10.45971 | 0.421697
2018-04-03 21:22 | 267220.1 | 240.0011 | 5 | 35 | 3.771204 | -3.259961 | 2.412899 | 0.2173125 | 10.45971 | 0.8342283
2018-04-03 21:24 | 267340.1 | 360.0002 | 5 | 35 | 3.724751 | -3.259912 | 2.412899 | 0.3259789 | 10.45971 | 1.24147
2018-04-03 21:26 | 267460.1 | 480.0011 | 5 | 35 | 3.680309 | -3.259989 | 2.412899 | 0.4346382 | 10.45971 | 1.643777
2018-04-03 21:28 | 267580.1 | 600.0002 | 5 | 35 | 3.636302 | -3.259968 | 2.412899 | 0.5432964 | 10.45971 | 2.041271
2018-04-03 21:30 | 267700.1 | 720.0002 | 5 | 35 | 3.594541 | -3.259978 | 2.412899 | 0.6519491 | 10.45971 | 2.434065
2018-04-03 21:32 | 267820.1 | 840.0003 | 5 | 35 | 3.556624 | -3.25995 | 2.412899 | 0.7606177 | 10.45971 | 2.822582
2018-04-03 21:34 | 267940.1 | 960.0002 | 5 | 35 | 3.522027 | -3.259934 | 2.412899 | 0.8692796 | 10.45971 | 3.20716
2018-04-03 21:36 | 268060.1 | 1080.001 | 5 | 35 | 3.48912 | -3.259968 | 2.412899 | 0.9779393 | 10.45971 | 3.588055
2018-04-03 21:38 | 268180.1 | 1200.0002 | 5 | 35 | 3.458163 | -3.259952 | 2.412899 | 1.086598 | 10.45971 | 3.965473
2018-04-03 21:40 | 268300.1 | 1320.001 | 5 | 35 | 3.42899 | -3.259938 | 2.412899 | 1.195249 | 10.45971 | 4.339597
2018-04-03 21:42 | 268420.1 | 1440.0011 | 5 | 35 | 3.402065 | -3.259943 | 2.412899 | 1.303921 | 10.45971 | 4.710753
2018-04-03 21:44 | 268540.1 | 1560.0002 | 5 | 35 | 3.376306 | -3.259983 | 2.412899 | 1.412576 | 10.45971 | 5.078992
2018-04-03 21:46 | 268660.1 | 1680.0011 | 5 | 35 | 3.351689 | -3.259927 | 2.412899 | 1.521233 | 10.45971 | 5.444519
2018-04-03 21:48 | 268780.1 | 1800.001 | 5 | 35 | 3.326725 | -3.259898 | 2.412899 | 1.629895 | 10.45971 | 5.807375
2018-04-03 21:50 | 268900.1 | 1920.0003 | 5 | 35 | 3.299679 | -3.259961 | 2.412899 | 1.738563 | 10.45971 | 6.167437
2018-04-03 21:52 | 269020.1 | 2040.001 | 5 | 35 | 3.269889 | -3.259948 | 2.412899 | 1.847208 | 10.45971 | 6.524337
2018-04-03 21:54 | 269140.1 | 2160.0002 | 5 | 35 | 3.23657 | -3.259936 | 2.412899 | 1.955882 | 10.45971 | 6.877916
2018-04-03 21:56 | 269260.1 | 2280.0002 | 5 | 35 | 3.1988 | -3.259888 | 2.412899 | 2.064536 | 10.45971 | 7.227589
2018-04-03 21:58 | 269380.1 | 2400.0002 | 5 | 35 | 3.152882 | -3.259934 | 2.412899 | 2.1732 | 10.45971 | 7.572773
2018-04-03 22:00 | 269500.1 | 2520.0011 | 5 | 35 | 3.095498 | -3.259995 | 2.412899 | 2.281856 | 10.45971 | 7.912364
2018-04-03 22:02 | 269620.1 | 2640.001 | 5 | 35 | 3.018478 | -3.259903 | 2.412899 | 2.390521 | 10.45971 | 8.244793
2018-04-03 22:02 | 269643.1 | 2663.0473 | 5 | 35 | 2.999998 | -3.259883 | 2.412899 | 2.411388 | 10.45971 | 8.30759
2018-04-03 22:04 | 269763.2 | 119.9999 | 6 | 35 | 3.650845 | 0 | 2.412899 | 2.411397 | 10.45971 | 8.307615
2018-04-03 22:06 | 269883.2 | 240.0007 | 6 | 35 | 3.685765 | 0 | 2.412899 | 2.411397 | 10.45971 | 8.307615
2018-04-03 22:07 | 269943.2 | 300.0037 | 6 | 35 | 3.692453 | 0 | 2.412899 | 2.411397 | 10.45971 | 8.307615
2018-04-03 22:07 | 269943.1959 | 0.0026 | 7 | 36 | 3.69265 | 0 | 0 | 0 | 0 | 0
2018-04-03 22:09 | 270063.3 | 120.0011 | 2 | 36 | 4.20029 | 3.755428 | 0.1420642 | 1.685e-09 | 0.5952702 | 6.223e-09
2018-04-03 22:11 | 270183.3 | 240.0002 | 2 | 36 | 4.200271 | 3.350613 | 0.2598497 | 1.685e-09 | 1.09 | 6.223e-09
2018-04-03 22:12 | 270222.3 | 278.9967 | 2 | 36 | 4.200228 | 3.259987 | 0.295636 | 1.685e-09 | 1.240311 | 6.223e-09
2018-04-03 22:14 | 270342.3 | 120.0011 | 3 | 36 | 4.221578 | 3.260221 | 0.4039201 | 1.685e-09 | 1.69625 | 6.223e-09
2018-04-03 22:16 | 270462.3 | 240.001 | 3 | 36 | 4.241368 | 3.260145 | 0.5125734 | 1.685e-09 | 2.156014 | 6.223e-09
2018-04-03 22:18 | 270582.3 | 360.0003 | 3 | 36 | 4.262227 | 3.260181 | 0.6212377 | 1.685e-09 | 2.618005 | 6.223e-09
2018-04-03 22:20 | 270702.3 | 480.001 | 3 | 36 | 4.285866 | 3.259995 | 0.7298999 | 1.685e-09 | 3.082408 | 6.223e-09
2018-04-03 22:22 | 270822.3 | 600.0003 | 3 | 36 | 4.312691 | 3.260139 | 0.8385676 | 1.685e-09 | 3.549563 | 6.223e-09
2018-04-03 22:24 | 270942.3 | 720.001 | 3 | 36 | 4.342801 | 3.259804 | 0.9472346 | 1.685e-09 | 4.019819 | 6.223e-09
2018-04-03 22:26 | 271062.3 | 840.0002 | 3 | 36 | 4.374377 | 3.260057 | 1.055896 | 1.685e-09 | 4.493433 | 6.223e-09
2018-04-03 22:28 | 271182.3 | 960.0011 | 3 | 36 | 4.400269 | 3.189018 | 1.164311 | 1.685e-09 | 4.96935 | 6.223e-09
2018-04-03 22:30 | 271302.3 | 1080.002 | 3 | 36 | 4.400235 | 2.913578 | 1.265872 | 1.685e-09 | 5.416243 | 6.223e-09
2018-04-03 22:32 | 271422.3 | 1200.0003 | 3 | 36 | 4.400241 | 2.673971 | 1.358916 | 1.685e-09 | 5.825659 | 6.223e-09
2018-04-03 22:34 | 271542.3 | 1320.0003 | 3 | 36 | 4.400162 | 2.467897 | 1.444524 | 1.685e-09 | 6.202356 | 6.223e-09
2018-04-03 22:36 | 271662.3 | 1440.0002 | 3 | 36 | 4.400184 | 2.286465 | 1.523715 | 1.685e-09 | 6.550814 | 6.223e-09
2018-04-03 22:38 | 271782.3 | 1560.0011 | 3 | 36 | 4.40016 | 2.121553 | 1.597144 | 1.685e-09 | 6.873917 | 6.223e-09
2018-04-03 22:40 | 271902.3 | 1680.001 | 3 | 36 | 4.400177 | 1.981512 | 1.665482 | 1.685e-09 | 7.174617 | 6.223e-09
2018-04-03 22:42 | 272022.3 | 1800.0003 | 3 | 36 | 4.400123 | 1.858917 | 1.72946 | 1.685e-09 | 7.45613 | 6.223e-09
2018-04-03 22:44 | 272142.3 | 1920.0002 | 3 | 36 | 4.400198 | 1.750173 | 1.789602 | 1.685e-09 | 7.720767 | 6.223e-09
2018-04-03 22:46 | 272262.3 | 2040.001 | 3 | 36 | 4.40022 | 1.651392 | 1.846259 | 1.685e-09 | 7.970066 | 6.223e-09
2018-04-03 22:48 | 272382.3 | 2160.0003 | 3 | 36 | 4.400159 | 1.558267 | 1.899727 | 1.685e-09 | 8.205336 | 6.223e-09
2018-04-03 22:50 | 272502.3 | 2280.0002 | 3 | 36 | 4.400201 | 1.471275 | 1.9502 | 1.685e-09 | 8.427429 | 6.223e-09
2018-04-03 22:52 | 272622.3 | 2400.0011 | 3 | 36 | 4.400186 | 1.390453 | 1.997864 | 1.685e-09 | 8.637157 | 6.223e-09
2018-04-03 22:54 | 272742.3 | 2520.0002 | 3 | 36 | 4.400123 | 1.313925 | 2.042922 | 1.685e-09 | 8.835419 | 6.223e-09
2018-04-03 22:56 | 272862.3 | 2640.0003 | 3 | 36 | 4.400159 | 1.241536 | 2.085509 | 1.685e-09 | 9.022812 | 6.223e-09
2018-04-03 22:58 | 272982.3 | 2760.0003 | 3 | 36 | 4.400166 | 1.172442 | 2.125731 | 1.685e-09 | 9.199792 | 6.223e-09
2018-04-03 23:00 | 273102.3 | 2880.0003 | 3 | 36 | 4.400204 | 1.105454 | 2.163671 | 1.685e-09 | 9.366736 | 6.223e-09
2018-04-03 23:02 | 273222.3 | 3000.0003 | 3 | 36 | 4.400178 | 1.042249 | 2.199449 | 1.685e-09 | 9.524163 | 6.223e-09
2018-04-03 23:04 | 273342.3 | 3120.0002 | 3 | 36 | 4.400139 | 0.9814463 | 2.233162 | 1.685e-09 | 9.672508 | 6.223e-09
2018-04-03 23:06 | 273462.3 | 3240.0011 | 3 | 36 | 4.400126 | 0.9243212 | 2.264924 | 1.685e-09 | 9.812263 | 6.223e-09
2018-04-03 23:08 | 273582.3 | 3360.0011 | 3 | 36 | 4.400132 | 0.8716726 | 2.294855 | 1.685e-09 | 9.943966 | 6.223e-09
2018-04-03 23:10 | 273702.3 | 3480.0003 | 3 | 36 | 4.400173 | 0.8206482 | 2.323063 | 1.685e-09 | 10.06808 | 6.223e-09
2018-04-03 23:12 | 273822.3 | 3600.0003 | 3 | 36 | 4.400159 | 0.7721939 | 2.349595 | 1.685e-09 | 10.18483 | 6.223e-09
2018-04-03 23:14 | 273942.3 | 3720.001 | 3 | 36 | 4.400158 | 0.726697 | 2.374557 | 1.685e-09 | 10.29467 | 6.223e-09
2018-04-03 23:16 | 274062.3 | 3840.0003 | 3 | 36 | 4.400126 | 0.6832333 | 2.398049 | 1.685e-09 | 10.39803 | 6.223e-09
2018-04-03 23:18 | 274153 | 3930.7448 | 3 | 36 | 4.400142 | 0.6519985 | 2.414873 | 1.685e-09 | 10.47206 | 6.223e-09
2018-04-03 23:20 | 274273.0624 | 120.0001 | 4 | 36 | 4.291079 | 0 | 2.414873 | 1.685e-09 | 10.47206 | 6.223e-09
2018-04-03 23:22 | 274393.0632 | 240.0009 | 4 | 36 | 4.279981 | 0 | 2.414873 | 1.685e-09 | 10.47206 | 6.223e-09
2018-04-03 23:23 | 274453.0645 | 300.0022 | 4 | 36 | 4.277057 | 0 | 2.414873 | 1.685e-09 | 10.47206 | 6.223e-09
2018-04-03 23:25 | 274573.2 | 120.0011 | 5 | 36 | 3.827437 | -3.259963 | 2.414873 | 0.1086598 | 10.47206 | 0.422032
2018-04-03 23:27 | 274693.2 | 240.0011 | 5 | 36 | 3.774423 | -3.259983 | 2.414873 | 0.2173093 | 10.47206 | 0.8348646
2018-04-03 23:29 | 274813.2 | 360.0002 | 5 | 36 | 3.728474 | -3.259961 | 2.414873 | 0.3259674 | 10.47206 | 1.242469
2018-04-03 23:31 | 274933.2 | 480.0002 | 5 | 36 | 3.683267 | -3.259918 | 2.414873 | 0.4346317 | 10.47206 | 1.645158
2018-04-03 23:33 | 275053.2 | 600.0002 | 5 | 36 | 3.639115 | -3.259963 | 2.414873 | 0.5432937 | 10.47206 | 2.042977
2018-04-03 23:35 | 275173.2 | 720.001 | 5 | 36 | 3.597744 | -3.25996 | 2.414873 | 0.6519482 | 10.47206 | 2.4361
2018-04-03 23:37 | 275293.2 | 840.001 | 5 | 36 | 3.560063 | -3.25998 | 2.414873 | 0.7606239 | 10.47206 | 2.82501
2018-04-03 23:39 | 275413.2 | 960.0002 | 5 | 36 | 3.524827 | -3.259928 | 2.414873 | 0.8692865 | 10.47206 | 3.209936
2018-04-03 23:41 | 275533.2 | 1080.0002 | 5 | 36 | 3.491374 | -3.259927 | 2.414873 | 0.9779498 | 10.47206 | 3.591109
2018-04-03 23:43 | 275653.2 | 1200.001 | 5 | 36 | 3.4601 | -3.260015 | 2.414873 | 1.086611 | 10.47206 | 3.968766
2018-04-03 23:45 | 275773.2 | 1320.0003 | 5 | 36 | 3.431572 | -3.259874 | 2.414873 | 1.195263 | 10.47206 | 4.343138
2018-04-03 23:47 | 275893.2 | 1440.0002 | 5 | 36 | 3.404909 | -3.25991 | 2.414873 | 1.303926 | 10.47206 | 4.714554
2018-04-03 23:49 | 276013.2 | 1560.0003 | 5 | 36 | 3.379295 | -3.259934 | 2.414873 | 1.412575 | 10.47206 | 5.083095
2018-04-03 23:51 | 276133.2 | 1680.0002 | 5 | 36 | 3.354413 | -3.259874 | 2.414873 | 1.521242 | 10.47206 | 5.448958
2018-04-03 23:53 | 276253.2 | 1800.001 | 5 | 36 | 3.328577 | -3.259958 | 2.414873 | 1.629906 | 10.47206 | 5.812068
2018-04-03 23:55 | 276373.2 | 1920.0002 | 5 | 36 | 3.301982 | -3.259848 | 2.414873 | 1.738566 | 10.47206 | 6.172313
2018-04-03 23:57 | 276493.2 | 2040.001 | 5 | 36 | 3.272618 | -3.259927 | 2.414873 | 1.84723 | 10.47206 | 6.529559
2018-04-03 23:59 | 276613.2 | 2160.0011 | 5 | 36 | 3.239903 | -3.259925 | 2.414873 | 1.955887 | 10.47206 | 6.883418
2018-04-04 00:01 | 276733.2 | 2280.0002 | 5 | 36 | 3.201608 | -3.259839 | 2.414873 | 2.064541 | 10.47206 | 7.233423
2018-04-04 00:03 | 276853.2 | 2400.0003 | 5 | 36 | 3.156208 | -3.25996 | 2.414873 | 2.173208 | 10.47206 | 7.578946
2018-04-04 00:05 | 276973.2 | 2520.0002 | 5 | 36 | 3.098622 | -3.25993 | 2.414873 | 2.281854 | 10.47206 | 7.918864
2018-04-04 00:07 | 277093.2 | 2640.001 | 5 | 36 | 3.021945 | -3.259974 | 2.414873 | 2.390526 | 10.47206 | 8.251677
2018-04-04 00:07 | 277120.4 | 2667.2208 | 5 | 36 | 2.999995 | -3.259985 | 2.414873 | 2.415171 | 10.47206 | 8.325888
2018-04-04 00:09 | 277240.4 | 120.0003 | 6 | 36 | 3.650434 | 0 | 2.414873 | 2.415171 | 10.47206 | 8.325888
2018-04-04 00:11 | 277360.4 | 240.0012 | 6 | 36 | 3.68544 | 0 | 2.414873 | 2.415171 | 10.47206 | 8.325888
2018-04-04 00:12 | 277420.4 | 300.0032 | 6 | 36 | 3.692166 | 0 | 2.414873 | 2.415171 | 10.47206 | 8.325888
2018-04-04 00:12 | 277420.4439 | 0.0027 | 7 | 37 | 3.692034 | 0 | 0 | 0 | 0 | 0
2018-04-04 00:14 | 277540.5 | 120.001 | 2 | 37 | 4.200268 | 3.757862 | 0.1421738 | 0 | 0.5957081 | 0
2018-04-04 00:16 | 277660.5 | 240.0003 | 2 | 37 | 4.200279 | 3.3512 | 0.2600175 | 0 | 1.090682 | 0
2018-04-04 00:17 | 277699.6 | 279.0936 | 2 | 37 | 4.200268 | 3.259977 | 0.2959033 | 0 | 1.241412 | 0
2018-04-04 00:19 | 277819.6 | 120.0011 | 3 | 37 | 4.221284 | 3.259832 | 0.4041815 | 0 | 1.697317 | 0
2018-04-04 00:21 | 277939.6 | 240.001 | 3 | 37 | 4.240438 | 3.260086 | 0.5128425 | 0 | 2.157044 | 0
2018-04-04 00:23 | 278059.6 | 360.0011 | 3 | 37 | 4.261505 | 3.260181 | 0.6215055 | 0 | 2.618937 | 0
2018-04-04 00:25 | 278179.6 | 480.001 | 3 | 37 | 4.285927 | 3.259813 | 0.7301719 | 0 | 3.083313 | 0
2018-04-04 00:27 | 278299.6 | 600.0003 | 3 | 37 | 4.313303 | 3.259823 | 0.8388278 | 0 | 3.550478 | 0
2018-04-04 00:29 | 278419.6 | 720.001 | 3 | 37 | 4.342743 | 3.259789 | 0.947499 | 0 | 4.020792 | 0
2018-04-04 00:31 | 278539.6 | 840.0002 | 3 | 37 | 4.373806 | 3.25983 | 1.056157 | 0 | 4.494334 | 0
2018-04-04 00:33 | 278659.6 | 960.001 | 3 | 37 | 4.400227 | 3.188885 | 1.164586 | 0 | 4.970277 | 0
2018-04-04 00:35 | 278779.6 | 1080.0003 | 3 | 37 | 4.400215 | 2.907871 | 1.266058 | 0 | 5.416781 | 0
2018-04-04 00:37 | 278899.6 | 1200.001 | 3 | 37 | 4.400218 | 2.66585 | 1.358833 | 0 | 5.825013 | 0
2018-04-04 00:39 | 279019.6 | 1320.0011 | 3 | 37 | 4.400189 | 2.460209 | 1.444198 | 0 | 6.200635 | 0
2018-04-04 00:41 | 279139.6 | 1440.0002 | 3 | 37 | 4.400247 | 2.27663 | 1.523087 | 0 | 6.547767 | 0
2018-04-04 00:43 | 279259.6 | 1560.0003 | 3 | 37 | 4.400222 | 2.118011 | 1.596247 | 0 | 6.869684 | 0
2018-04-04 00:45 | 279379.6 | 1680.0002 | 3 | 37 | 4.400181 | 1.980448 | 1.664516 | 0 | 7.170081 | 0
2018-04-04 00:47 | 279499.6 | 1800.0003 | 3 | 37 | 4.400103 | 1.857686 | 1.728452 | 0 | 7.451413 | 0
2018-04-04 00:49 | 279619.6 | 1920.0003 | 3 | 37 | 4.400184 | 1.75033 | 1.788576 | 0 | 7.715968 | 0
2018-04-04 00:51 | 279739.6 | 2040.0003 | 3 | 37 | 4.400175 | 1.651568 | 1.845245 | 0 | 7.965326 | 0
2018-04-04 00:53 | 279859.6 | 2160.001 | 3 | 37 | 4.400163 | 1.557307 | 1.898718 | 0 | 8.200617 | 0
2018-04-04 00:55 | 279979.6 | 2280.0002 | 3 | 37 | 4.400177 | 1.469424 | 1.949154 | 0 | 8.422542 | 0
2018-04-04 00:57 | 280099.6 | 2400.0003 | 3 | 37 | 4.400161 | 1.387459 | 1.996751 | 0 | 8.631977 | 0
2018-04-04 00:59 | 280219.6 | 2520.0002 | 3 | 37 | 4.400167 | 1.309407 | 2.041691 | 0 | 8.829719 | 0
2018-04-04 01:01 | 280339.6 | 2640.0011 | 3 | 37 | 4.400177 | 1.235593 | 2.08409 | 0 | 9.01628 | 0
2018-04-04 01:03 | 280459.6 | 2760.0003 | 3 | 37 | 4.400154 | 1.165925 | 2.124109 | 0 | 9.192373 | 0
2018-04-04 01:05 | 280579.6 | 2880.0003 | 3 | 37 | 4.400169 | 1.100478 | 2.161874 | 0 | 9.358545 | 0
2018-04-04 01:07 | 280699.6 | 3000.0003 | 3 | 37 | 4.400179 | 1.037249 | 2.197479 | 0 | 9.515211 | 0
2018-04-04 01:09 | 280819.6 | 3120.001 | 3 | 37 | 4.400204 | 0.9778299 | 2.231046 | 0 | 9.662915 | 0
2018-04-04 01:11 | 280939.6 | 3240.0011 | 3 | 37 | 4.400227 | 0.9210291 | 2.262676 | 0 | 9.80209 | 0
2018-04-04 01:13 | 281059.6 | 3360.0002 | 3 | 37 | 4.400127 | 0.866601 | 2.292439 | 0 | 9.933054 | 0
2018-04-04 01:15 | 281179.6 | 3480.0011 | 3 | 37 | 4.40013 | 0.8171673 | 2.320495 | 0 | 10.0565 | 0
2018-04-04 01:17 | 281299.6 | 3600.0003 | 3 | 37 | 4.400086 | 0.7703505 | 2.346954 | 0 | 10.17292 | 0
2018-04-04 01:19 | 281419.6 | 3720.001 | 3 | 37 | 4.400132 | 0.7263203 | 2.371907 | 0 | 10.28272 | 0
2018-04-04 01:21 | 281539.6 | 3840.0011 | 3 | 37 | 4.400126 | 0.6836433 | 2.395398 | 0 | 10.38609 | 0
2018-04-04 01:22 | 281634.2 | 3934.6032 | 3 | 37 | 4.400122 | 0.651989 | 2.412945 | 0 | 10.46329 | 0
2018-04-04 01:24 | 281754.2 | 120.0009 | 4 | 37 | 4.290409 | 0 | 2.412945 | 0 | 10.46329 | 0
2018-04-04 01:26 | 281874.2 | 240.0009 | 4 | 37 | 4.279199 | 0 | 2.412945 | 0 | 10.46329 | 0
2018-04-04 01:27 | 281934.2 | 300.0024 | 4 | 37 | 4.276249 | 0 | 2.412945 | 0 | 10.46329 | 0
2018-04-04 01:29 | 282054.3 | 120.0002 | 5 | 37 | 3.824211 | -3.259908 | 2.412945 | 0.1086517 | 10.46329 | 0.4216662
2018-04-04 01:31 | 282174.3 | 240.0002 | 5 | 37 | 3.77238 | -3.259989 | 2.412945 | 0.2173114 | 10.46329 | 0.8342296
2018-04-04 01:33 | 282294.3 | 360.001 | 5 | 37 | 3.726992 | -3.259998 | 2.412945 | 0.3259801 | 10.46329 | 1.24169
2018-04-04 01:35 | 282414.3 | 480.0011 | 5 | 37 | 3.681927 | -3.25997 | 2.412945 | 0.4346253 | 10.46329 | 1.644164
2018-04-04 01:37 | 282534.3 | 600.0002 | 5 | 37 | 3.63777 | -3.259919 | 2.412945 | 0.5432827 | 10.46329 | 2.041819
2018-04-04 01:39 | 282654.3 | 720.0011 | 5 | 37 | 3.596427 | -3.260032 | 2.412945 | 0.6519659 | 10.46329 | 2.434899
2018-04-04 01:41 | 282774.3 | 840.0011 | 5 | 37 | 3.558735 | -3.259976 | 2.412945 | 0.760617 | 10.46329 | 2.823592
2018-04-04 01:43 | 282894.3 | 960.001 | 5 | 37 | 3.522954 | -3.259978 | 2.412945 | 0.8692813 | 10.46329 | 3.208331
2018-04-04 01:45 | 283014.3 | 1080.0002 | 5 | 37 | 3.489727 | -3.259916 | 2.412945 | 0.9779382 | 10.46329 | 3.589294
2018-04-04 01:47 | 283134.3 | 1200.001 | 5 | 37 | 3.459391 | -3.259981 | 2.412945 | 1.086597 | 10.46329 | 3.966812
2018-04-04 01:49 | 283254.3 | 1320.0011 | 5 | 37 | 3.431298 | -3.259899 | 2.412945 | 1.195269 | 10.46329 | 4.341202
2018-04-04 01:51 | 283374.3 | 1440.001 | 5 | 37 | 3.405228 | -3.259953 | 2.412945 | 1.303923 | 10.46329 | 4.712606
2018-04-04 01:53 | 283494.3 | 1560.0011 | 5 | 37 | 3.38015 | -3.259941 | 2.412945 | 1.412586 | 10.46329 | 5.081254
2018-04-04 01:55 | 283614.3 | 1680.001 | 5 | 37 | 3.355432 | -3.260032 | 2.412945 | 1.521244 | 10.46329 | 5.447192
2018-04-04 01:57 | 283734.3 | 1800.0011 | 5 | 37 | 3.330302 | -3.260025 | 2.412945 | 1.629901 | 10.46329 | 5.81042
2018-04-04 01:59 | 283854.3 | 1920.0002 | 5 | 37 | 3.303802 | -3.259967 | 2.412945 | 1.738572 | 10.46329 | 6.170908
2018-04-04 02:01 | 283974.3 | 2040.001 | 5 | 37 | 3.274748 | -3.259923 | 2.412945 | 1.847232 | 10.46329 | 6.528351
2018-04-04 02:03 | 284094.3 | 2160.0002 | 5 | 37 | 3.241843 | -3.259883 | 2.412945 | 1.955887 | 10.46329 | 6.882428
2018-04-04 02:05 | 284214.3 | 2280.0002 | 5 | 37 | 3.203955 | -3.259933 | 2.412945 | 2.06455 | 10.46329 | 7.23269
2018-04-04 02:07 | 284334.3 | 2400.0011 | 5 | 37 | 3.158188 | -3.259934 | 2.412945 | 2.173201 | 10.46329 | 7.578391
2018-04-04 02:09 | 284454.3 | 2520.0002 | 5 | 37 | 3.100922 | -3.259996 | 2.412945 | 2.281871 | 10.46329 | 7.918609
2018-04-04 02:11 | 284574.3 | 2640.0003 | 5 | 37 | 3.024431 | -3.259958 | 2.412945 | 2.390532 | 10.46329 | 8.251654
2018-04-04 02:12 | 284604.5 | 2670.2064 | 5 | 37 | 2.999997 | -3.259841 | 2.412945 | 2.417889 | 10.46329 | 8.334064
2018-04-04 02:14 | 284724.6 | 120.001 | 6 | 37 | 3.649187 | 0 | 2.412945 | 2.417889 | 10.46329 | 8.334064
2018-04-04 02:16 | 284844.6 | 240.0011 | 6 | 37 | 3.684312 | 0 | 2.412945 | 2.417889 | 10.46329 | 8.334064
2018-04-04 02:17 | 284904.6 | 300.0016 | 6 | 37 | 3.691141 | 0 | 2.412945 | 2.417889 | 10.46329 | 8.334064
2018-04-04 02:17 | 284904.6 | 0.0027 | 7 | 38 | 3.691292 | 0 | 0 | 0 | 0 | 0
2018-04-04 02:19 | 285024.7 | 120.0003 | 2 | 38 | 4.200287 | 3.779158 | 0.1427317 | 0 | 0.5979899 | 0
2018-04-04 02:21 | 285144.7 | 240.001 | 2 | 38 | 4.200268 | 3.371941 | 0.2613122 | 0 | 1.096059 | 0
2018-04-04 02:22 | 285192.5 | 287.8464 | 2 | 38 | 4.200246 | 3.259991 | 0.3053579 | 0 | 1.281062 | 0
2018-04-04 02:24 | 285312.5 | 120.0003 | 3 | 38 | 4.22172 | 3.260164 | 0.41364 | 0 | 1.736997 | 0
2018-04-04 02:26 | 285432.5 | 240.0003 | 3 | 38 | 4.241591 | 3.260014 | 0.5223072 | 0 | 2.196838 | 0
2018-04-04 02:28 | 285552.5 | 360.0011 | 3 | 38 | 4.262936 | 3.260086 | 0.6309711 | 0 | 2.658884 | 0
2018-04-04 02:30 | 285672.5 | 480.0003 | 3 | 38 | 4.287211 | 3.259765625 | 0.7396266 | 0 | 3.123365 | 0
2018-04-04 02:32 | 285792.5 | 600.0011 | 3 | 38 | 4.314533 | 3.26004 | 0.8482907 | 0 | 3.590689 | 0
2018-04-04 02:34 | 285912.5 | 720.0011 | 3 | 38 | 4.343503 | 3.259855 | 0.9569568 | 0 | 4.061094 | 0
2018-04-04 02:36 | 286032.5 | 840.0011 | 3 | 38 | 4.374265 | 3.259998 | 1.065622 | 0 | 4.534726 | 0
2018-04-04 02:38 | 286152.5 | 960.0003 | 3 | 38 | 4.400252 | 3.185104 | 1.174018 | 0 | 5.010567 | 0
2018-04-04 02:40 | 286272.5 | 1080.0011 | 3 | 38 | 4.400241 | 2.903095 | 1.275361 | 0 | 5.456501 | 0
2018-04-04 02:42 | 286392.5 | 1200.0004 | 3 | 38 | 4.400229 | 2.659256 | 1.367948 | 0 | 5.863907 | 0
2018-04-04 02:44 | 286512.5 | 1320.0003 | 3 | 38 | 4.400241 | 2.448338 | 1.453003 | 0 | 6.238169 | 0
2018-04-04 02:46 | 286632.5 | 1440.0012 | 3 | 38 | 4.400193 | 2.262825 | 1.531434 | 0 | 6.583283 | 0
2018-04-04 02:48 | 286752.5 | 1560.0011 | 3 | 38 | 4.400169 | 2.104317 | 1.604166 | 0 | 6.903316 | 0
2018-04-04 02:50 | 286872.5 | 1680.0012 | 3 | 38 | 4.40021 | 1.970879 | 1.672041 | 0 | 7.201983 | 0
2018-04-04 02:52 | 286992.5 | 1800.0011 | 3 | 38 | 4.400212 | 1.852006 | 1.735718 | 0 | 7.482173 | 0
2018-04-04 02:54 | 287112.5 | 1920.0004 | 3 | 38 | 4.400209 | 1.744107 | 1.795619 | 0 | 7.745749 | 0
2018-04-04 02:56 | 287232.5 | 2040.002 | 3 | 38 | 4.400143 | 1.643147 | 1.852062 | 0 | 7.994106 | 0
2018-04-04 02:58 | 287352.5 | 2160.0011 | 3 | 38 | 4.400167 | 1.55123 | 1.905275 | 0 | 8.228254 | 0
2018-04-04 03:00 | 287472.5 | 2280.0012 | 3 | 38 | 4.400202 | 1.465572 | 1.955533 | 0 | 8.4494 | 0
2018-04-04 03:02 | 287592.5 | 2400.0003 | 3 | 38 | 4.400215 | 1.384228 | 2.003004 | 0 | 8.65828 | 0
2018-04-04 03:04 | 287712.5 | 2520.0004 | 3 | 38 | 4.400156 | 1.306985 | 2.047828 | 0 | 8.855515 | 0
2018-04-04 03:06 | 287832.5 | 2640.0012 | 3 | 38 | 4.400194 | 1.234943 | 2.090184 | 0 | 9.041886 | 0
2018-04-04 03:08 | 287952.5 | 2760.0012 | 3 | 38 | 4.400127 | 1.165399 | 2.130172 | 0 | 9.217841 | 0
2018-04-04 03:10 | 288072.5 | 2880.0012 | 3 | 38 | 4.400159 | 1.099438 | 2.167922 | 0 | 9.383945 | 0
2018-04-04 03:12 | 288192.5 | 3000.0012 | 3 | 38 | 4.400153 | 1.03774 | 2.203527 | 0 | 9.540613 | 0
2018-04-04 03:14 | 288312.5 | 3120.0021 | 3 | 38 | 4.400172 | 0.9793091 | 2.237129 | 0 | 9.688469 | 0
2018-04-04 03:16 | 288432.5 | 3240.0011 | 3 | 38 | 4.400137 | 0.9229774 | 2.268822 | 0 | 9.827923 | 0
2018-04-04 03:18 | 288552.5 | 3360.0012 | 3 | 38 | 4.400144 | 0.8685493 | 2.298682 | 0 | 9.959311 | 0
2018-04-04 03:20 | 288672.5 | 3480.0004 | 3 | 38 | 4.400092 | 0.8159866 | 2.326754 | 0 | 10.08283 | 0
2018-04-04 03:22 | 288792.5 | 3600.0004 | 3 | 38 | 4.400174 | 0.7704468 | 2.353194 | 0 | 10.19917 | 0
2018-04-04 03:24 | 288912.5 | 3720.0004 | 3 | 38 | 4.400165 | 0.7259779 | 2.378121 | 0 | 10.30885 | 0
2018-04-04 03:26 | 289032.5 | 3840.0011 | 3 | 38 | 4.400104 | 0.6824846 | 2.401586 | 0 | 10.4121 | 0
2018-04-04 03:27 | 289125.1 | 3932.6025 | 3 | 38 | 4.400157 | 0.6519918 | 2.418745 | 0 | 10.4876 | 0
2018-04-04 03:29 | 289245.1711 | 120 | 4 | 38 | 4.290562 | 0 | 2.418747 | 0 | 10.48761 | 0
2018-04-04 03:31 | 289365.1711 | 240 | 4 | 38 | 4.279343 | 0 | 2.418747 | 0 | 10.48761 | 0
2018-04-04 03:32 | 289425.1733 | 300.0022 | 4 | 38 | 4.276385 | 0 | 2.418747 | 0 | 10.48761 | 0
2018-04-04 03:34 | 289545.3 | 120.0001 | 5 | 38 | 3.825419 | -3.259961 | 2.418747 | 0.108657 | 10.48761 | 0.421811
2018-04-04 03:36 | 289665.3 | 240.0009 | 5 | 38 | 3.773965 | -3.260005 | 2.418747 | 0.2173209 | 10.48761 | 0.8345627
2018-04-04 03:38 | 289785.3 | 360.0001 | 5 | 38 | 3.727512 | -3.259978 | 2.418747 | 0.3259757 | 10.48761 | 1.242087
2018-04-04 03:40 | 289905.3 | 480.0002 | 5 | 38 | 3.682216 | -3.259965 | 2.418747 | 0.4346331 | 10.48761 | 1.644639
2018-04-04 03:42 | 290025.3 | 600.001 | 5 | 38 | 3.638279 | -3.260027 | 2.418747 | 0.543299 | 10.48761 | 2.042369
2018-04-04 03:44 | 290145.3 | 720.0001 | 5 | 38 | 3.597068 | -3.26005 | 2.418747 | 0.6519698 | 10.48761 | 2.435476
2018-04-04 03:46 | 290265.3 | 840.001 | 5 | 38 | 3.557497 | -3.259996 | 2.418747 | 0.760627 | 10.48761 | 2.824153
2018-04-04 03:48 | 290385.3 | 960.0002 | 5 | 38 | 3.521543 | -3.260071 | 2.418747 | 0.8692878 | 10.48761 | 3.208722
2018-04-04 03:50 | 290505.3 | 1080.0002 | 5 | 38 | 3.488775 | -3.260015 | 2.418747 | 0.9779653 | 10.48761 | 3.589634
2018-04-04 03:52 | 290625.3 | 1200.0001 | 5 | 38 | 3.458434 | -3.260072 | 2.418747 | 1.086624 | 10.48761 | 3.967055
2018-04-04 03:54 | 290745.3 | 1320.0001 | 5 | 38 | 3.429982 | -3.259996 | 2.418747 | 1.195277 | 10.48761 | 4.341265
2018-04-04 03:56 | 290865.3 | 1440.001 | 5 | 38 | 3.403203 | -3.260067 | 2.418747 | 1.303943 | 10.48761 | 4.712519
2018-04-04 03:58 | 290985.3 | 1560.0003 | 5 | 38 | 3.377579 | -3.260036 | 2.418747 | 1.412613 | 10.48761 | 5.080945
2018-04-04 04:00 | 291105.3 | 1680.0001 | 5 | 38 | 3.352989 | -3.259967 | 2.418747 | 1.521266 | 10.48761 | 5.446596
2018-04-04 04:02 | 291225.3 | 1800.0009 | 5 | 38 | 3.328388 | -3.25997 | 2.418747 | 1.62993 | 10.48761 | 5.809613
2018-04-04 04:04 | 291345.3 | 1920.0002 | 5 | 38 | 3.301682 | -3.260002 | 2.418747 | 1.738594 | 10.48761 | 6.169853
2018-04-04 04:06 | 291465.3 | 2040.0001 | 5 | 38 | 3.272848 | -3.259985 | 2.418747 | 1.847253 | 10.48761 | 6.527078
2018-04-04 04:08 | 291585.3 | 2160.0009 | 5 | 38 | 3.240269 | -3.260029 | 2.418747 | 1.955906 | 10.48761 | 6.880949
2018-04-04 04:10 | 291705.3 | 2280.0001 | 5 | 38 | 3.201689 | -3.259972 | 2.418747 | 2.064577 | 10.48761 | 7.231026
2018-04-04 04:12 | 291825.3 | 2400.0001 | 5 | 38 | 3.155549 | -3.259994 | 2.418747 | 2.173247 | 10.48761 | 7.576529
2018-04-04 04:14 | 291945.3 | 2520.0001 | 5 | 38 | 3.098326 | -3.25996 | 2.418747 | 2.281905 | 10.48761 | 7.916419
2018-04-04 04:16 | 292065.3 | 2640.0009 | 5 | 38 | 3.022278 | -3.259954 | 2.418747 | 2.390566 | 10.48761 | 8.249193
2018-04-04 04:17 | 292093.3 | 2667.9591 | 5 | 38 | 2.999999 | -3.25996 | 2.418747 | 2.41588 | 10.48761 | 8.325422
2018-04-04 04:19 | 292213.3 | 119.9999 | 6 | 38 | 3.649618 | 0 | 2.418747 | 2.415891 | 10.48761 | 8.325457
2018-04-04 04:21 | 292333.3 | 239.9999 | 6 | 38 | 3.684711 | 0 | 2.418747 | 2.415891 | 10.48761 | 8.325457
2018-04-04 04:22 | 292393.3 | 300.0013 | 6 | 38 | 3.69151 | 0 | 2.418747 | 2.415891 | 10.48761 | 8.325457
2018-04-04 04:22 | 292393.3 | 0.0026 | 7 | 39 | 3.691359 | 0 | 0 | 0 | 0 | 0
2018-04-04 04:24 | 292513.4 | 120.0003 | 2 | 39 | 4.200284 | 3.7799 | 0.1427401 | 0 | 0.5980309 | 0
2018-04-04 04:26 | 292633.4 | 240.0011 | 2 | 39 | 4.200213 | 3.368866 | 0.261241 | 0 | 1.095766 | 0
2018-04-04 04:26 | 292680.2 | 286.8288 | 2 | 39 | 4.200217 | 3.259993 | 0.3043278 | 0 | 1.27674 | 0
2018-04-04 04:28 | 292800.2 | 120.0003 | 3 | 39 | 4.221208 | 3.25983 | 0.4126227 | 0 | 1.732706 | 0
2018-04-04 04:30 | 292920.2 | 240.0011 | 3 | 39 | 4.240483 | 3.260113 | 0.5212805 | 0 | 2.192427 | 0
2018-04-04 04:32 | 293040.2 | 360.0002 | 3 | 39 | 4.261504 | 3.260197 | 0.6299486 | 0 | 2.654346 | 0
2018-04-04 04:34 | 293160.2 | 480.0003 | 3 | 39 | 4.286094 | 3.260134 | 0.7385997 | 0 | 3.118664 | 0
2018-04-04 04:36 | 293280.2 | 600.0002 | 3 | 39 | 4.312801 | 3.259794 | 0.8472621 | 0 | 3.585853 | 0
2018-04-04 04:38 | 293400.2 | 720.0003 | 3 | 39 | 4.340932 | 3.260103 | 0.9559359 | 0 | 4.056044 | 0
2018-04-04 04:40 | 293520.2 | 840.001 | 3 | 39 | 4.371553 | 3.260202 | 1.064593 | 0 | 4.52935 | 0
2018-04-04 04:42 | 293640.2 | 960.001 | 3 | 39 | 4.400279 | 3.209299 | 1.173149 | 0 | 5.005654 | 0
2018-04-04 04:44 | 293760.2 | 1080.0003 | 3 | 39 | 4.40015 | 2.915934 | 1.275061 | 0 | 5.454094 | 0
2018-04-04 04:46 | 293880.2 | 1200.0003 | 3 | 39 | 4.400254 | 2.670433 | 1.368098 | 0 | 5.863478 | 0
2018-04-04 04:48 | 294000.2 | 1320.001 | 3 | 39 | 4.40022 | 2.450825 | 1.453342 | 0 | 6.238572 | 0
2018-04-04 04:50 | 294120.2 | 1440.0003 | 3 | 39 | 4.400241 | 2.266758 | 1.531868 | 0 | 6.584101 | 0
2018-04-04 04:52 | 294240.2 | 1560.001 | 3 | 39 | 4.400149 | 2.110977 | 1.604739 | 0 | 6.904748 | 0
2018-04-04 04:54 | 294360.2 | 1680.0003 | 3 | 39 | 4.400149 | 1.97901 | 1.672875 | 0 | 7.20456 | 0
2018-04-04 04:56 | 294480.2 | 1800.001 | 3 | 39 | 4.400204 | 1.860102 | 1.736832 | 0 | 7.485987 | 0
2018-04-04 04:58 | 294600.2 | 1920.0011 | 3 | 39 | 4.400217 | 1.749194 | 1.796954 | 0 | 7.750532 | 0
2018-04-04 05:00 | 294720.2 | 2040.0003 | 3 | 39 | 4.400198 | 1.647873 | 1.85354 | 0 | 7.999524 | 0
2018-04-04 05:02 | 294840.2 | 2160.001 | 3 | 39 | 4.400218 | 1.554215 | 1.906891 | 0 | 8.234277 | 0
2018-04-04 05:04 | 294960.2 | 2280.0003 | 3 | 39 | 4.400139 | 1.465395 | 1.957205 | 0 | 8.455665 | 0
2018-04-04 05:06 | 295080.2 | 2400.0002 | 3 | 39 | 4.400209 | 1.382676 | 2.004641 | 0 | 8.664392 | 0
2018-04-04 05:08 | 295200.2 | 2520.0003 | 3 | 39 | 4.400249 | 1.305256 | 2.049408 | 0 | 8.861378 | 0
2018-04-04 05:10 | 295320.2 | 2640.0011 | 3 | 39 | 4.400155 | 1.229762 | 2.091635 | 0 | 9.04718 | 0
2018-04-04 05:12 | 295440.2 | 2760.0011 | 3 | 39 | 4.400213 | 1.159719 | 2.131433 | 0 | 9.2223 | 0
2018-04-04 05:14 | 295560.2 | 2880.0003 | 3 | 39 | 4.400165 | 1.093563 | 2.168962 | 0 | 9.38743 | 0
2018-04-04 05:16 | 295680.2 | 3000.0002 | 3 | 39 | 4.400098 | 1.031128 | 2.204376 | 0 | 9.543259 | 0
2018-04-04 05:18 | 295800.2 | 3120.0011 | 3 | 39 | 4.400142 | 0.9736423 | 2.237802 | 0 | 9.69034 | 0
2018-04-04 05:20 | 295920.2 | 3240.0002 | 3 | 39 | 4.400177 | 0.917922 | 2.26932 | 0 | 9.829024 | 0
2018-04-04 05:22 | 296040.2 | 3360.0011 | 3 | 39 | 4.400145 | 0.8628635 | 2.298993 | 0 | 9.959588 | 0
2018-04-04 05:24 | 296160.2 | 3480.0011 | 3 | 39 | 4.400194 | 0.8123178 | 2.326899 | 0 | 10.08238 | 0
2018-04-04 05:26 | 296280.2 | 3600.0011 | 3 | 39 | 4.400132 | 0.7650785 | 2.353171 | 0 | 10.19798 | 0
2018-04-04 05:28 | 296400.2 | 3720.0003 | 3 | 39 | 4.400104 | 0.721632 | 2.377954 | 0 | 10.30703 | 0
2018-04-04 05:30 | 296520.2 | 3840.001 | 3 | 39 | 4.400169 | 0.6803303 | 2.401316 | 0 | 10.40982 | 0
2018-04-04 05:32 | 296602.6 | 3922.3592 | 3 | 39 | 4.400154 | 0.6519985 | 2.416547 | 0 | 10.47685 | 0
2018-04-04 05:34 | 296722.6 | 120.0001 | 4 | 39 | 4.29059 | 0 | 2.416547 | 0 | 10.47685 | 0
2018-04-04 05:36 | 296842.6 | 240.001 | 4 | 39 | 4.279418 | 0 | 2.416547 | 0 | 10.47685 | 0
2018-04-04 05:37 | 296902.6 | 300.0024 | 4 | 39 | 4.276457 | 0 | 2.416547 | 0 | 10.47685 | 0
2018-04-04 05:39 | 297022.7 | 120.0002 | 5 | 39 | 3.826261 | -3.25998 | 2.416547 | 0.1086455 | 10.47685 | 0.4218021
2018-04-04 05:41 | 297142.7 | 240.001 | 5 | 39 | 3.774336 | -3.25999 | 2.416547 | 0.2173124 | 10.47685 | 0.8346463
2018-04-04 05:43 | 297262.7 | 360.0011 | 5 | 39 | 3.727459 | -3.260042 | 2.416547 | 0.3259723 | 10.47685 | 1.242207
2018-04-04 05:45 | 297382.7 | 480.0011 | 5 | 39 | 3.681589 | -3.260032 | 2.416547 | 0.434645 | 10.47685 | 1.644775
2018-04-04 05:47 | 297502.7 | 600.0011 | 5 | 39 | 3.637139 | -3.260036 | 2.416547 | 0.5432982 | 10.47685 | 2.042355
2018-04-04 05:49 | 297622.7 | 720.0002 | 5 | 39 | 3.595288 | -3.260043 | 2.416547 | 0.6519616 | 10.47685 | 2.435287
2018-04-04 05:51 | 297742.7 | 840.0002 | 5 | 39 | 3.556199 | -3.259974 | 2.416547 | 0.760632 | 10.47685 | 2.823844
2018-04-04 05:53 | 297862.7 | 960.001 | 5 | 39 | 3.520193 | -3.260005 | 2.416547 | 0.869294 | 10.47685 | 3.208283
2018-04-04 05:55 | 297982.7 | 1080.001 | 5 | 39 | 3.48765 | -3.26004 | 2.416547 | 0.9779594 | 10.47685 | 3.589011
2018-04-04 05:57 | 298102.7 | 1200.0002 | 5 | 39 | 3.457634 | -3.259974 | 2.416547 | 1.086626 | 10.47685 | 3.966358
2018-04-04 05:59 | 298222.7 | 1320.0003 | 5 | 39 | 3.429067 | -3.25996 | 2.416547 | 1.195281 | 10.47685 | 4.340481
2018-04-04 06:01 | 298342.7 | 1440.0002 | 5 | 39 | 3.402586 | -3.259978 | 2.416547 | 1.30395 | 10.47685 | 4.711652
2018-04-04 06:03 | 298462.7 | 1560.001 | 5 | 39 | 3.377508 | -3.259987 | 2.416547 | 1.412607 | 10.47685 | 5.080003
2018-04-04 06:05 | 298582.7 | 1680.0002 | 5 | 39 | 3.352545 | -3.259992 | 2.416547 | 1.521274 | 10.47685 | 5.445673
2018-04-04 06:07 | 298702.7 | 1800.0002 | 5 | 39 | 3.326783 | -3.26005 | 2.416547 | 1.629928 | 10.47685 | 5.80855
2018-04-04 06:09 | 298822.7 | 1920.001 | 5 | 39 | 3.299812 | -3.259987 | 2.416547 | 1.738588 | 10.47685 | 6.168593
2018-04-04 06:11 | 298942.7 | 2040.0002 | 5 | 39 | 3.270498 | -3.259961 | 2.416547 | 1.847261 | 10.47685 | 6.525624
2018-04-04 06:13 | 299062.7 | 2160.0003 | 5 | 39 | 3.237725 | -3.260003 | 2.416547 | 1.95592 | 10.47685 | 6.879245
2018-04-04 06:15 | 299182.7 | 2280.001 | 5 | 39 | 3.199587 | -3.260009 | 2.416547 | 2.06457 | 10.47685 | 7.229014
2018-04-04 06:17 | 299302.7 | 2400.0003 | 5 | 39 | 3.153479 | -3.260023 | 2.416547 | 2.173246 | 10.47685 | 7.57431
2018-04-04 06:19 | 299422.7 | 2520.001 | 5 | 39 | 3.096313 | -3.260032 | 2.416547 | 2.281906 | 10.47685 | 7.913982
2018-04-04 06:21 | 299542.7 | 2640.001 | 5 | 39 | 3.018553 | -3.259983 | 2.416547 | 2.390565 | 10.47685 | 8.246454
2018-04-04 06:21 | 299565.8 | 2663.1112 | 5 | 39 | 3 | -3.260003 | 2.416547 | 2.411495 | 10.47685 | 8.309439
2018-04-04 06:23 | 299685.8 | 119.9999 | 6 | 39 | 3.650476 | 0 | 2.416547 | 2.411495 | 10.47685 | 8.309439
2018-04-04 06:25 | 299805.8 | 240.0007 | 6 | 39 | 3.685499 | 0 | 2.416547 | 2.411495 | 10.47685 | 8.309439
2018-04-04 06:26 | 299865.8 | 300.0022 | 6 | 39 | 3.69222 | 0 | 2.416547 | 2.411495 | 10.47685 | 8.309439
2018-04-04 06:26 | 299865.8 | 0.0026 | 7 | 40 | 3.692324 | 0 | 0 | 0 | 0 | 0
2018-04-04 06:28 | 299985.9 | 120.001 | 2 | 40 | 4.20031 | 3.75745 | 0.1421546 | 3.4e-09 | 0.5956363 | 1.2553e-08
2018-04-04 06:30 | 300105.9 | 240.0003 | 2 | 40 | 4.200264 | 3.354589 | 0.2600446 | 3.4e-09 | 1.090806 | 1.2553e-08
2018-04-04 06:31 | 300146.5 | 280.5809 | 2 | 40 | 4.200253 | 3.259987 | 0.2973126 | 3.4e-09 | 1.24734 | 1.2553e-08
2018-04-04 06:33 | 300266.5 | 120.0018 | 3 | 40 | 4.221422 | 3.25988 | 0.405579 | 4.513e-09 | 1.703199 | 1.7011e-08
2018-04-04 06:35 | 300386.5 | 240.0001 | 3 | 40 | 4.241059 | 3.260084 | 0.514239 | 4.513e-09 | 2.16297 | 1.7011e-08
2018-04-04 06:37 | 300506.5 | 360.0009 | 3 | 40 | 4.262066 | 3.260134 | 0.6229087 | 4.513e-09 | 2.624964 | 1.7011e-08
2018-04-04 06:39 | 300626.5 | 480.0001 | 3 | 40 | 4.28594 | 3.260149 | 0.7315748 | 4.513e-09 | 3.089371 | 1.7011e-08
2018-04-04 06:41 | 300746.5 | 600.0009 | 3 | 40 | 4.311703 | 3.260145 | 0.8402374 | 4.513e-09 | 3.55647 | 1.7011e-08
2018-04-04 06:43 | 300866.5 | 720.001 | 3 | 40 | 4.33993 | 3.260132 | 0.9489086 | 4.513e-09 | 4.026538 | 1.7011e-08
2018-04-04 06:45 | 300986.5 | 840.0009 | 3 | 40 | 4.370992 | 3.260019 | 1.057565 | 4.513e-09 | 4.499764 | 1.7011e-08
2018-04-04 06:47 | 301106.5 | 960.001 | 3 | 40 | 4.400266 | 3.211935 | 1.166131 | 4.513e-09 | 4.976072 | 1.7011e-08
2018-04-04 06:49 | 301226.5 | 1080.0001 | 3 | 40 | 4.400239 | 2.92079 | 1.268113 | 4.513e-09 | 5.424817 | 1.7011e-08
2018-04-04 06:51 | 301346.5 | 1200.0001 | 3 | 40 | 4.400257 | 2.665154 | 1.361138 | 4.513e-09 | 5.834149 | 1.7011e-08
2018-04-04 06:53 | 301466.5 | 1320.0002 | 3 | 40 | 4.400212 | 2.445505 | 1.446205 | 4.513e-09 | 6.208466 | 1.7011e-08
2018-04-04 06:55 | 301586.5 | 1440.0001 | 3 | 40 | 4.400229 | 2.26239 | 1.524554 | 4.513e-09 | 6.553218 | 1.7011e-08
2018-04-04 06:57 | 301706.5 | 1560.0009 | 3 | 40 | 4.400201 | 2.109653 | 1.597357 | 4.513e-09 | 6.873565 | 1.7011e-08
2018-04-04 06:59 | 301826.5 | 1680.0001 | 3 | 40 | 4.400154 | 1.971823 | 1.665345 | 4.513e-09 | 7.172727 | 1.7011e-08
2018-04-04 07:01 | 301946.5 | 1800.0001 | 3 | 40 | 4.400129 | 1.851748 | 1.729045 | 4.513e-09 | 7.453019 | 1.7011e-08
2018-04-04 07:03 | 302066.5 | 1920.001 | 3 | 40 | 4.400159 | 1.745213 | 1.788972 | 4.513e-09 | 7.716708 | 1.7011e-08
2018-04-04 07:05 | 302186.5 | 2040.0001 | 3 | 40 | 4.400201 | 1.64626 | 1.845474 | 4.513e-09 | 7.965328 | 1.7011e-08
2018-04-04 07:07 | 302306.5 | 2160.0002 | 3 | 40 | 4.400166 | 1.554112 | 1.898802 | 4.513e-09 | 8.199981 | 1.7011e-08
2018-04-04 07:09 | 302426.5 | 2280.0001 | 3 | 40 | 4.400174 | 1.46743 | 1.949154 | 4.513e-09 | 8.421539 | 1.7011e-08
2018-04-04 07:11 | 302546.5 | 2400.0009 | 3 | 40 | 4.400162 | 1.38613 | 1.996712 | 4.513e-09 | 8.630803 | 1.7011e-08
2018-04-04 07:13 | 302666.5 | 2520.001 | 3 | 40 | 4.400165 | 1.309935 | 2.041629 | 4.513e-09 | 8.828444 | 1.7011e-08
2018-04-04 07:15 | 302786.5 | 2640.0009 | 3 | 40 | 4.400207 | 1.238327 | 2.084087 | 4.513e-09 | 9.015265 | 1.7011e-08
2018-04-04 07:17 | 302906.5 | 2760.0002 | 3 | 40 | 4.400189 | 1.169138 | 2.124193 | 4.513e-09 | 9.191739 | 1.7011e-08
2018-04-04 07:19 | 303026.5 | 2880.001 | 3 | 40 | 4.400156 | 1.104456 | 2.162079 | 4.513e-09 | 9.358443 | 1.7011e-08
2018-04-04 07:21 | 303146.5 | 3000.001 | 3 | 40 | 4.400163 | 1.042133 | 2.197849 | 4.513e-09 | 9.515839 | 1.7011e-08
2018-04-04 07:23 | 303266.5 | 3120.0002 | 3 | 40 | 4.400079 | 0.9809427 | 2.231559 | 4.513e-09 | 9.664165 | 1.7011e-08
2018-04-04 07:25 | 303386.5 | 3240.0002 | 3 | 40 | 4.400224 | 0.9255285 | 2.263319 | 4.513e-09 | 9.803918 | 1.7011e-08
2018-04-04 07:27 | 303506.5 | 3360.001 | 3 | 40 | 4.40019 | 0.8709021 | 2.293235 | 4.513e-09 | 9.93555 | 1.7011e-08
2018-04-04 07:29 | 303626.5 | 3480.0001 | 3 | 40 | 4.400149 | 0.8195496 | 2.321394 | 4.513e-09 | 10.05945 | 1.7011e-08
2018-04-04 07:31 | 303746.5 | 3600.0002 | 3 | 40 | 4.400115 | 0.7704878 | 2.347889 | 4.513e-09 | 10.17604 | 1.7011e-08
2018-04-04 07:33 | 303866.5 | 3720.001 | 3 | 40 | 4.400186 | 0.725069 | 2.372807 | 4.513e-09 | 10.28568 | 1.7011e-08
2018-04-04 07:35 | 303986.5 | 3840.001 | 3 | 40 | 4.400171 | 0.6827574 | 2.396254 | 4.513e-09 | 10.38885 | 1.7011e-08
2018-04-04 07:36 | 304078.8 | 3932.2776 | 3 | 40 | 4.400091 | 0.6519966 | 2.413357 | 4.513e-09 | 10.46411 | 1.7011e-08
2018-04-04 07:38 | 304198.8478 | 119.9999 | 4 | 40 | 4.290928 | 0 | 2.413357 | 4.513e-09 | 10.46411 | 1.7011e-08
2018-04-04 07:40 | 304318.8478 | 239.9999 | 4 | 40 | 4.279773 | 0 | 2.413357 | 4.513e-09 | 10.46411 | 1.7011e-08
2018-04-04 07:41 | 304378.85 | 300.0021 | 4 | 40 | 4.276844 | 0 | 2.413357 | 4.513e-09 | 10.46411 | 1.7011e-08
2018-04-04 07:43 | 304498.9 | 120.001 | 5 | 40 | 3.829928 | -3.26 | 2.413357 | 0.1086604 | 10.46411 | 0.4222158
2018-04-04 07:45 | 304618.9 | 240.0002 | 5 | 40 | 3.777775 | -3.259932 | 2.413357 | 0.2173152 | 10.46411 | 0.8353978
2018-04-04 07:47 | 304738.9 | 360.001 | 5 | 40 | 3.730929 | -3.259961 | 2.413357 | 0.3259836 | 10.46411 | 1.243364
2018-04-04 07:49 | 304858.9 | 480.001 | 5 | 40 | 3.685051 | -3.259996 | 2.413357 | 0.4346433 | 10.46411 | 1.646257
2018-04-04 07:51 | 304978.9 | 600.0003 | 5 | 40 | 3.640235 | -3.25995 | 2.413357 | 0.5432981 | 10.46411 | 2.044217
2018-04-04 07:53 | 305098.9 | 720.0003 | 5 | 40 | 3.596891 | -3.259952 | 2.413357 | 0.6519575 | 10.46411 | 2.437378
2018-04-04 07:55 | 305218.9 | 840.001 | 5 | 40 | 3.557491 | -3.259892 | 2.413357 | 0.760632 | 10.46411 | 2.826093
2018-04-04 07:57 | 305338.9 | 960.0011 | 5 | 40 | 3.521944 | -3.259899 | 2.413357 | 0.8692924 | 10.46411 | 3.210685
2018-04-04 07:59 | 305458.9 | 1080.0003 | 5 | 40 | 3.489594 | -3.259928 | 2.413357 | 0.9779435 | 10.46411 | 3.591566
2018-04-04 08:01 | 305578.9 | 1200.001 | 5 | 40 | 3.459326 | -3.25994 | 2.413357 | 1.086614 | 10.46411 | 3.969121
2018-04-04 08:03 | 305698.9 | 1320.0002 | 5 | 40 | 3.431189 | -3.259972 | 2.413357 | 1.195268 | 10.46411 | 4.343437
2018-04-04 08:05 | 305818.9 | 1440.0003 | 5 | 40 | 3.40432 | -3.259854 | 2.413357 | 1.303931 | 10.46411 | 4.714809
2018-04-04 08:07 | 305938.9 | 1560.0002 | 5 | 40 | 3.378429 | -3.259923 | 2.413357 | 1.412587 | 10.46411 | 5.083295
2018-04-04 08:09 | 306058.9 | 1680.001 | 5 | 40 | 3.353479 | -3.259896 | 2.413357 | 1.521244 | 10.46411 | 5.449027
2018-04-04 08:11 | 306178.9 | 1800.0007 | 5 | 40 | 3.328458 | -3.259905 | 2.413357 | 1.629907 | 10.46411 | 5.812078
2018-04-04 08:13 | 306298.9 | 1920.001 | 5 | 40 | 3.302011 | -3.259894 | 2.413357 | 1.738556 | 10.46411 | 6.172287
2018-04-04 08:15 | 306418.9 | 2040.001 | 5 | 40 | 3.273152 | -3.259921 | 2.413357 | 1.84722 | 10.46411 | 6.529552
2018-04-04 08:17 | 306538.9 | 2160.001 | 5 | 40 | 3.239757 | -3.25995 | 2.413357 | 1.955873 | 10.46411 | 6.883421
2018-04-04 08:19 | 306658.9 | 2280.0019 | 5 | 40 | 3.201297 | -3.259903 | 2.413357 | 2.06455 | 10.46411 | 7.233469
2018-04-04 08:21 | 306778.9 | 2400.0011 | 5 | 40 | 3.155468 | -3.259906 | 2.413357 | 2.17321 | 10.46411 | 7.578913
2018-04-04 08:23 | 306898.9 | 2520.0002 | 5 | 40 | 3.098341 | -3.259921 | 2.413357 | 2.281863 | 10.46411 | 7.918794
2018-04-04 08:25 | 307018.9 | 2640.0011 | 5 | 40 | 3.020181 | -3.259919 | 2.413357 | 2.390518 | 10.46411 | 8.251445
2018-04-04 08:26 | 307043.7 | 2664.7824 | 5 | 40 | 2.999999 | -3.259927 | 2.413357 | 2.412967 | 10.46411 | 8.319019
2018-04-04 08:28 | 307163.8 | 120.0009 | 6 | 40 | 3.650206 | 0 | 2.413357 | 2.412967 | 10.46411 | 8.319019
2018-04-04 08:30 | 307283.8 | 240.0009 | 6 | 40 | 3.685238 | 0 | 2.413357 | 2.412967 | 10.46411 | 8.319019
2018-04-04 08:31 | 307343.8 | 300.0024 | 6 | 40 | 3.692013 | 0 | 2.413357 | 2.412967 | 10.46411 | 8.319019
2018-04-04 08:31 | 307343.8 | 0.0026 | 7 | 41 | 3.692008 | 0 | 0 | 0 | 0 | 0
2018-04-04 08:33 | 307463.9 | 120.001 | 2 | 41 | 4.200293 | 3.75589 | 0.1421499 | 2.476e-09 | 0.5956123 | 9.141e-09
2018-04-04 08:35 | 307583.9 | 240.0011 | 2 | 41 | 4.200219 | 3.349392 | 0.2599293 | 2.476e-09 | 1.090317 | 9.141e-09
2018-04-04 08:35 | 307622 | 278.1257 | 2 | 41 | 4.200256 | 3.259993 | 0.2949144 | 2.476e-09 | 1.237263 | 9.141e-09
2018-04-04 08:37 | 307742 | 120.0001 | 3 | 41 | 4.221467 | 3.260113 | 0.4031853 | 2.476e-09 | 1.693147 | 9.141e-09
2018-04-04 08:39 | 307862 | 240.0003 | 3 | 41 | 4.240785 | 3.259857 | 0.5118561 | 2.476e-09 | 2.152948 | 9.141e-09
2018-04-04 08:41 | 307982 | 360.0002 | 3 | 41 | 4.261899 | 3.259953 | 0.6205168 | 2.476e-09 | 2.614877 | 9.141e-09
2018-04-04 08:43 | 308102 | 480.0002 | 3 | 41 | 4.284893 | 3.259823 | 0.7291772 | 2.476e-09 | 3.079207 | 9.141e-09
2018-04-04 08:45 | 308222 | 600.0011 | 3 | 41 | 4.311172 | 3.259899 | 0.8378409 | 2.476e-09 | 3.546215 | 9.141e-09
2018-04-04 08:47 | 308342 | 720.0002 | 3 | 41 | 4.340669 | 3.25984 | 0.9465061 | 2.476e-09 | 4.01627 | 9.141e-09
2018-04-04 08:49 | 308462 | 840.0003 | 3 | 41 | 4.37257 | 3.25984 | 1.055167 | 2.476e-09 | 4.489648 | 9.141e-09
2018-04-04 08:51 | 308582 | 960.0011 | 3 | 41 | 4.400245 | 3.195654 | 1.163626 | 2.476e-09 | 4.965641 | 9.141e-09
2018-04-04 08:53 | 308702 | 1080.0011 | 3 | 41 | 4.400262 | 2.907904 | 1.265229 | 2.476e-09 | 5.412718 | 9.141e-09
2018-04-04 08:55 | 308822 | 1200.0003 | 3 | 41 | 4.400207 | 2.655703 | 1.357853 | 2.476e-09 | 5.820288 | 9.141e-09
2018-04-04 08:57 | 308942 | 1320.001 | 3 | 41 | 4.400212 | 2.43862 | 1.44266 | 2.476e-09 | 6.193455 | 9.141e-09
2018-04-04 08:59 | 309062 | 1440.0011 | 3 | 41 | 4.400196 | 2.258837 | 1.520876 | 2.476e-09 | 6.537623 | 9.141e-09
2018-04-04 09:01 | 309182 | 1560.0003 | 3 | 41 | 4.400232 | 2.106354 | 1.593563 | 2.476e-09 | 6.857462 | 9.141e-09
2018-04-04 09:03 | 309302 | 1680.001 | 3 | 41 | 4.400177 | 1.974682 | 1.66152 | 2.476e-09 | 7.156486 | 9.141e-09
2018-04-04 09:05 | 309422 | 1800.0002 | 3 | 41 | 4.400229 | 1.857969 | 1.725365 | 2.476e-09 | 7.437419 | 9.141e-09
2018-04-04 09:07 | 309542 | 1920.0011 | 3 | 41 | 4.400164 | 1.746916 | 1.785424 | 2.476e-09 | 7.701689 | 9.141e-09
2018-04-04 09:09 | 309662 | 2040.001 | 3 | 41 | 4.400174 | 1.645615 | 1.841952 | 2.476e-09 | 7.95042 | 9.141e-09
2018-04-04 09:11 | 309782 | 2160.0002 | 3 | 41 | 4.400179 | 1.551904 | 1.895208 | 2.476e-09 | 8.184758 | 9.141e-09
2018-04-04 09:13 | 309902 | 2280.0002 | 3 | 41 | 4.400142 | 1.465775 | 1.945491 | 2.476e-09 | 8.40601 | 9.141e-09
2018-04-04 09:15 | 310022 | 2400.0011 | 3 | 41 | 4.400159 | 1.385606 | 1.993001 | 2.476e-09 | 8.615062 | 9.141e-09
2018-04-04 09:17 | 310142 | 2520.0002 | 3 | 41 | 4.400128 | 1.310881 | 2.037936 | 2.476e-09 | 8.812785 | 9.141e-09
2018-04-04 09:19 | 310262 | 2640.0003 | 3 | 41 | 4.400179 | 1.239326 | 2.08044 | 2.476e-09 | 8.999808 | 9.141e-09
2018-04-04 09:21 | 310382 | 2760.0002 | 3 | 41 | 4.400083 | 1.168124 | 2.120564 | 2.476e-09 | 9.176362 | 9.141e-09
2018-04-04 09:23 | 310502 | 2880.0003 | 3 | 41 | 4.400156 | 1.102487 | 2.158409 | 2.476e-09 | 9.342886 | 9.141e-09
2018-04-04 09:25 | 310622 | 3000.0011 | 3 | 41 | 4.400204 | 1.040694 | 2.194108 | 2.476e-09 | 9.499969 | 9.141e-09
2018-04-04 09:27 | 310742 | 3120.001 | 3 | 41 | 4.400174 | 0.9825993 | 2.227795 | 2.476e-09 | 9.648193 | 9.141e-09
2018-04-04 09:29 | 310862 | 3240.0003 | 3 | 41 | 4.400181 | 0.9267445 | 2.259606 | 2.476e-09 | 9.788171 | 9.141e-09
2018-04-04 09:31 | 310982 | 3360.001 | 3 | 41 | 4.400198 | 0.8735704 | 2.289585 | 2.476e-09 | 9.920079 | 9.141e-09
2018-04-04 09:33 | 311102 | 3480.0003 | 3 | 41 | 4.40011 | 0.8215036 | 2.317827 | 2.476e-09 | 10.04435 | 9.141e-09
2018-04-04 09:35 | 311222 | 3600.0002 | 3 | 41 | 4.400112 | 0.7730017 | 2.344407 | 2.476e-09 | 10.16131 | 9.141e-09
2018-04-04 09:37 | 311342 | 3720.0003 | 3 | 41 | 4.400162 | 0.7273598 | 2.369412 | 2.476e-09 | 10.27133 | 9.141e-09
2018-04-04 09:39 | 311462 | 3840.0011 | 3 | 41 | 4.400095 | 0.6833086 | 2.392918 | 2.476e-09 | 10.37476 | 9.141e-09
2018-04-04 09:41 | 311557.8 | 3935.8873 | 3 | 41 | 4.400132 | 0.6519918 | 2.410704 | 2.476e-09 | 10.45302 | 9.141e-09
2018-04-04 09:43 | 311677.9 | 119.9999 | 4 | 41 | 4.290196 | 0 | 2.410704 | 2.476e-09 | 10.45302 | 9.141e-09
2018-04-04 09:45 | 311797.9 | 240.0007 | 4 | 41 | 4.278974 | 0 | 2.410704 | 2.476e-09 | 10.45302 | 9.141e-09
2018-04-04 09:46 | 311857.9 | 300.0014 | 4 | 41 | 4.276008 | 0 | 2.410704 | 2.476e-09 | 10.45302 | 9.141e-09
2018-04-04 09:48 | 311978 | 120.0002 | 5 | 41 | 3.826993 | -3.25989 | 2.410704 | 0.1086454 | 10.45302 | 0.4218858
2018-04-04 09:50 | 312098 | 240.0002 | 5 | 41 | 3.774843 | -3.259928 | 2.410704 | 0.2173093 | 10.45302 | 0.8347847
2018-04-04 09:52 | 312218 | 360.0011 | 5 | 41 | 3.727792 | -3.259921 | 2.410704 | 0.3259722 | 10.45302 | 1.242406
2018-04-04 09:54 | 312338 | 480.0002 | 5 | 41 | 3.681864 | -3.260034 | 2.410704 | 0.4346322 | 10.45302 | 1.644966
2018-04-04 09:56 | 312458 | 600.0002 | 5 | 41 | 3.635755 | -3.260002 | 2.410704 | 0.5432935 | 10.45302 | 2.042525
2018-04-04 09:58 | 312578 | 720.0002 | 5 | 41 | 3.593091 | -3.259906 | 2.410704 | 0.6519483 | 10.45302 | 2.435209
2018-04-04 10:00 | 312698 | 840.0002 | 5 | 41 | 3.555108 | -3.259927 | 2.410704 | 0.7606207 | 10.45302 | 2.823563
2018-04-04 10:02 | 312818 | 960.001 | 5 | 41 | 3.520663 | -3.259879 | 2.410704 | 0.8692761 | 10.45302 | 3.207953
2018-04-04 10:04 | 312938 | 1080.0011 | 5 | 41 | 3.488439 | -3.259874 | 2.410704 | 0.9779385 | 10.45302 | 3.588742
2018-04-04 10:06 | 313058 | 1200.0002 | 5 | 41 | 3.458528 | -3.259851 | 2.410704 | 1.086594 | 10.45302 | 3.966131
2018-04-04 10:08 | 313178 | 1320.0003 | 5 | 41 | 3.430488 | -3.259883 | 2.410704 | 1.195251 | 10.45302 | 4.340388
2018-04-04 10:10 | 313298 | 1440.0002 | 5 | 41 | 3.4042 | -3.259923 | 2.410704 | 1.303922 | 10.45302 | 4.711744
2018-04-04 10:12 | 313418 | 1560.0002 | 5 | 41 | 3.378388 | -3.25994 | 2.410704 | 1.412573 | 10.45302 | 5.080213
2018-04-04 10:14 | 313538 | 1680.001 | 5 | 41 | 3.35295 | -3.259934 | 2.410704 | 1.521239 | 10.45302 | 5.445934
2018-04-04 10:16 | 313658 | 1800.0002 | 5 | 41 | 3.327234 | -3.259916 | 2.410704 | 1.62989 | 10.45302 | 5.808848
2018-04-04 10:18 | 313778 | 1920.0011 | 5 | 41 | 3.300711 | -3.259941 | 2.410704 | 1.738557 | 10.45302 | 6.168984
2018-04-04 10:20 | 313898 | 2040.0002 | 5 | 41 | 3.271831 | -3.259928 | 2.410704 | 1.847208 | 10.45302 | 6.526066
2018-04-04 10:22 | 314018 | 2160.0011 | 5 | 41 | 3.239529 | -3.259832 | 2.410704 | 1.95587 | 10.45302 | 6.879867
2018-04-04 10:24 | 314138 | 2280.001 | 5 | 41 | 3.201509 | -3.259954 | 2.410704 | 2.064523 | 10.45302 | 7.229845
2018-04-04 10:26 | 314258 | 2400.001 | 5 | 41 | 3.156147 | -3.25987 | 2.410704 | 2.173185 | 10.45302 | 7.575353
2018-04-04 10:28 | 314378 | 2520.0019 | 5 | 41 | 3.098534 | -3.259886 | 2.410704 | 2.281853 | 10.45302 | 7.915312
2018-04-04 10:30 | 314498 | 2640.0011 | 5 | 41 | 3.020918 | -3.259901 | 2.410704 | 2.390502 | 10.45302 | 8.247997
2018-04-04 10:30 | 314524 | 2665.9808 | 5 | 41 | 2.999997 | -3.259914 | 2.410704 | 2.414033 | 10.45302 | 8.318839
2018-04-04 10:32 | 314644 | 120.0008 | 6 | 41 | 3.649093 | 0 | 2.410704 | 2.414033 | 10.45302 | 8.318839
2018-04-04 10:34 | 314764 | 240.0016 | 6 | 41 | 3.684309 | 0 | 2.410704 | 2.414033 | 10.45302 | 8.318839
2018-04-04 10:35 | 314824 | 300.0023 | 6 | 41 | 3.691175 | 0 | 2.410704 | 2.414033 | 10.45302 | 8.318839
2018-04-04 10:35 | 314824 | 0.0027 | 7 | 42 | 3.691371 | 0 | 0 | 0 | 0 | 0
2018-04-04 10:37 | 314944.1 | 120.0003 | 2 | 42 | 4.200343 | 3.773771 | 0.1426072 | 0 | 0.5974763 | 0
2018-04-04 10:39 | 315064.1 | 240.0003 | 2 | 42 | 4.200246 | 3.366991 | 0.2609607 | 0 | 1.094593 | 0
2018-04-04 10:40 | 315110.9 | 286.8233 | 2 | 42 | 4.200243 | 3.259979 | 0.3040334 | 0 | 1.275508 | 0
2018-04-04 10:42 | 315230.9 | 120.0009 | 3 | 42 | 4.221416 | 3.25984 | 0.4123122 | 0 | 1.73141 | 0
2018-04-04 10:44 | 315350.9 | 240.0009 | 3 | 42 | 4.241693 | 3.260118 | 0.5209697 | 0 | 2.191198 | 0
2018-04-04 10:46 | 315470.9 | 360.0001 | 3 | 42 | 4.261961 | 3.259907 | 0.6296404 | 0 | 2.653245 | 0
2018-04-04 10:48 | 315590.9 | 480.0001 | 3 | 42 | 4.284645 | 3.260183 | 0.7383034 | 0 | 3.117559 | 0
2018-04-04 10:50 | 315710.9 | 600.0003 | 3 | 42 | 4.311123 | 3.260166 | 0.8469552 | 0 | 3.584497 | 0
2018-04-04 10:52 | 315830.9 | 720.0009 | 3 | 42 | 4.340869 | 3.260201 | 0.9556345 | 0 | 4.054613 | 0
2018-04-04 10:54 | 315950.9 | 840.0002 | 3 | 42 | 4.373127 | 3.259878 | 1.064289 | 0 | 4.527997 | 0
2018-04-04 10:56 | 316070.9 | 960.0002 | 3 | 42 | 4.400241 | 3.17749 | 1.172655 | 0 | 5.003665 | 0
2018-04-04 10:58 | 316190.9 | 1080.0003 | 3 | 42 | 4.400257 | 2.886179 | 1.273513 | 0 | 5.447464 | 0
2018-04-04 11:00 | 316310.9 | 1200.001 | 3 | 42 | 4.400194 | 2.640045 | 1.365512 | 0 | 5.852278 | 0
2018-04-04 11:02 | 316430.9 | 1320.0009 | 3 | 42 | 4.400255 | 2.432129 | 1.449939 | 0 | 6.223779 | 0
2018-04-04 11:04 | 316550.9 | 1440.001 | 3 | 42 | 4.400215 | 2.255087 | 1.527972 | 0 | 6.567139 | 0
2018-04-04 11:06 | 316670.9 | 1560.0002 | 3 | 42 | 4.400208 | 2.103323 | 1.600545 | 0 | 6.886474 | 0
2018-04-04 11:08 | 316790.9 | 1680.0001 | 3 | 42 | 4.40024 | 1.970432 | 1.668394 | 0 | 7.185026 | 0
2018-04-04 11:10 | 316910.9 | 1800.001 | 3 | 42 | 4.400149 | 1.85048 | 1.732035 | 0 | 7.46506 | 0
2018-04-04 11:12 | 317030.9 | 1920.0001 | 3 | 42 | 4.400165 | 1.742799 | 1.791898 | 0 | 7.728464 | 0
2018-04-04 11:14 | 317150.9 | 2040.001 | 3 | 42 | 4.400164 | 1.643395 | 1.848297 | 0 | 7.97663 | 0
2018-04-04 11:16 | 317270.9 | 2160.001 | 3 | 42 | 4.400205 | 1.551374 | 1.90153 | 0 | 8.210867 | 0
2018-04-04 11:18 | 317390.9 | 2280.0002 | 3 | 42 | 4.400227 | 1.464557 | 1.951769 | 0 | 8.431928 | 0
2018-04-04 11:20 | 317510.9 | 2400.0002 | 3 | 42 | 4.400182 | 1.383006 | 1.999223 | 0 | 8.640733 | 0
2018-04-04 11:22 | 317630.9 | 2520.0009 | 3 | 42 | 4.400133 | 1.30652 | 2.04404 | 0 | 8.837937 | 0
2018-04-04 11:24 | 317750.9 | 2640.001 | 3 | 42 | 4.400179 | 1.23497 | 2.08639 | 0 | 9.024285 | 0
2018-04-04 11:26 | 317870.9 | 2760.001 | 3 | 42 | 4.400168 | 1.165692 | 2.126385 | 0 | 9.200266 | 0
2018-04-04 11:28 | 317990.9 | 2880.0009 | 3 | 42 | 4.400138 | 1.099916 | 2.164133 | 0 | 9.366362 | 0
2018-04-04 11:30 | 318110.9 | 3000.0003 | 3 | 42 | 4.4002 | 1.038639 | 2.199767 | 0 | 9.523159 | 0
2018-04-04 11:32 | 318230.9 | 3120.0009 | 3 | 42 | 4.400103 | 0.979063 | 2.233396 | 0 | 9.67113 | 0
2018-04-04 11:34 | 318350.9 | 3240.0002 | 3 | 42 | 4.400191 | 0.9234667 | 2.265094 | 0 | 9.810606 | 0
2018-04-04 11:36 | 318470.9 | 3360.0001 | 3 | 42 | 4.400207 | 0.869916 | 2.294962 | 0 | 9.942032 | 0
2018-04-04 11:38 | 318590.9 | 3480.0002 | 3 | 42 | 4.400126 | 0.8190498 | 2.323102 | 0 | 10.06585 | 0
2018-04-04 11:40 | 318710.9 | 3600.001 | 3 | 42 | 4.400139 | 0.771534 | 2.349615 | 0 | 10.18251 | 0
2018-04-04 11:42 | 318830.9 | 3720.0002 | 3 | 42 | 4.400109 | 0.7263565 | 2.374584 | 0 | 10.29238 | 0
2018-04-04 11:44 | 318950.9 | 3840.001 | 3 | 42 | 4.40014 | 0.6828966 | 2.398065 | 0 | 10.3957 | 0
2018-04-04 11:46 | 319043.4 | 3932.4104 | 3 | 42 | 4.400171 | 0.6519918 | 2.415186 | 0 | 10.47103 | 0
2018-04-04 11:48 | 319163.4 | 120 | 4 | 42 | 4.290169 | 0 | 2.415186 | 0 | 10.47103 | 0
2018-04-04 11:50 | 319283.4 | 240.0007 | 4 | 42 | 4.27892 | 0 | 2.415186 | 0 | 10.47103 | 0
2018-04-04 11:51 | 319343.4 | 300.0022 | 4 | 42 | 4.27596 | 0 | 2.415186 | 0 | 10.47103 | 0
2018-04-04 11:53 | 319463.5 | 120.0003 | 5 | 42 | 3.828016 | -3.25996 | 2.415186 | 0.1086445 | 10.47103 | 0.4219782
2018-04-04 11:55 | 319583.5 | 240.001 | 5 | 42 | 3.775647 | -3.259972 | 2.415186 | 0.2173078 | 10.47103 | 0.8349707
2018-04-04 11:57 | 319703.5 | 360.0011 | 5 | 42 | 3.72826 | -3.259918 | 2.415186 | 0.3259781 | 10.47103 | 1.242684
2018-04-04 11:59 | 319823.5 | 480.0002 | 5 | 42 | 3.680854 | -3.25998 | 2.415186 | 0.4346381 | 10.47103 | 1.64522
2018-04-04 12:01 | 319943.5 | 600.0002 | 5 | 42 | 3.63483 | -3.259987 | 2.415186 | 0.5433014 | 10.47103 | 2.042667
2018-04-04 12:03 | 320063.5 | 720.001 | 5 | 42 | 3.592328 | -3.25991 | 2.415186 | 0.6519582 | 10.47103 | 2.43527
2018-04-04 12:05 | 320183.5 | 840.001 | 5 | 42 | 3.554246 | -3.259978 | 2.415186 | 0.760618 | 10.47103 | 2.823504
2018-04-04 12:07 | 320303.5 | 960.001 | 5 | 42 | 3.519438 | -3.259978 | 2.415186 | 0.869292 | 10.47103 | 3.207837
2018-04-04 12:09 | 320423.5 | 1080.0002 | 5 | 42 | 3.487304 | -3.259905 | 2.415186 | 0.9779472 | 10.47103 | 3.588475
2018-04-04 12:11 | 320543.5 | 1200.0003 | 5 | 42 | 3.457113 | -3.259916 | 2.415186 | 1.08661 | 10.47103 | 3.965753
2018-04-04 12:13 | 320663.5 | 1320.0003 | 5 | 42 | 3.428856 | -3.260009 | 2.415186 | 1.195273 | 10.47103 | 4.339855
2018-04-04 12:15 | 320783.5 | 1440.001 | 5 | 42 | 3.402095 | -3.259905 | 2.415186 | 1.303937 | 10.47103 | 4.710977
2018-04-04 12:17 | 320903.5 | 1560.0002 | 5 | 42 | 3.376934 | -3.259974 | 2.415186 | 1.412588 | 10.47103 | 5.079238
2018-04-04 12:19 | 321023.5 | 1680.0011 | 5 | 42 | 3.351981 | -3.259899 | 2.415186 | 1.521257 | 10.47103 | 5.444856
2018-04-04 12:21 | 321143.5 | 1800.0002 | 5 | 42 | 3.326752 | -3.259901 | 2.415186 | 1.629918 | 10.47103 | 5.807728
2018-04-04 12:23 | 321263.5 | 1920.0004 | 5 | 42 | 3.299767 | -3.259846 | 2.415186 | 1.738571 | 10.47103 | 6.167732
2018-04-04 12:25 | 321383.5 | 2040.0002 | 5 | 42 | 3.270401 | -3.259928 | 2.415186 | 1.847226 | 10.47103 | 6.524695
2018-04-04 12:27 | 321503.5 | 2160.0019 | 5 | 42 | 3.23764 | -3.259912 | 2.415186 | 1.955889 | 10.47103 | 6.878329
2018-04-04 12:29 | 321623.5 | 2280.001 | 5 | 42 | 3.199461 | -3.259941 | 2.415186 | 2.064549 | 10.47103 | 7.228114
2018-04-04 12:31 | 321743.5 | 2400.0019 | 5 | 42 | 3.153148 | -3.259921 | 2.415186 | 2.173219 | 10.47103 | 7.573358
2018-04-04 12:33 | 321863.5 | 2520.001 | 5 | 42 | 3.095288 | -3.259888 | 2.415186 | 2.281874 | 10.47103 | 7.912951
2018-04-04 12:35 | 321983.5 | 2640.0002 | 5 | 42 | 3.017001 | -3.259918 | 2.415186 | 2.390539 | 10.47103 | 8.24528
2018-04-04 12:35 | 322004.3 | 2660.8768 | 5 | 42 | 3 | -3.259918 | 2.415186 | 2.409431 | 10.47103 | 8.302121
2018-04-04 12:37 | 322124.4 | 120 | 6 | 42 | 3.650135 | 0 | 2.415186 | 2.409431 | 10.47103 | 8.302121
2018-04-04 12:39 | 322244.4 | 240.0009 | 6 | 42 | 3.685188 | 0 | 2.415186 | 2.409431 | 10.47103 | 8.302121
2018-04-04 12:40 | 322304.4 | 300.0022 | 6 | 42 | 3.691993 | 0 | 2.415186 | 2.409431 | 10.47103 | 8.302121
2018-04-04 12:40 | 322304.4119 | 0.0027 | 7 | 43 | 3.69191 | 0 | 0 | 0 | 0 | 0
2018-04-04 12:42 | 322424.5 | 120.0018 | 2 | 43 | 4.200292 | 3.761084 | 0.142245 | 6.53e-09 | 0.5960084 | 2.411e-08
2018-04-04 12:44 | 322544.5 | 240.001 | 2 | 43 | 4.200235 | 3.357094 | 0.2602204 | 6.53e-09 | 1.091536 | 2.411e-08
2018-04-04 12:45 | 322586.5 | 281.9745 | 2 | 43 | 4.200242 | 3.259995 | 0.2987734 | 6.53e-09 | 1.253468 | 2.411e-08
2018-04-04 12:47 | 322706.5 | 120.0008 | 3 | 43 | 4.221085 | 3.260149 | 0.407065 | 6.53e-09 | 1.709418 | 2.411e-08
2018-04-04 12:49 | 322826.5 | 240.0009 | 3 | 43 | 4.240231 | 3.259907 | 0.5157232 | 6.53e-09 | 2.169105 | 2.411e-08
2018-04-04 12:51 | 322946.5 | 360 | 3 | 43 | 4.2617 | 3.259787 | 0.6243959 | 6.53e-09 | 2.631044 | 2.411e-08
2018-04-04 12:53 | 323066.5 | 480.0009 | 3 | 43 | 4.285791 | 3.259865 | 0.7330543 | 6.53e-09 | 3.095398 | 2.411e-08
2018-04-04 12:55 | 323186.5 | 600.0008 | 3 | 43 | 4.312912 | 3.259813 | 0.8417149 | 6.53e-09 | 3.562537 | 2.411e-08
2018-04-04 12:57 | 323306.5 | 720.0001 | 3 | 43 | 4.343042 | 3.259781 | 0.9503714 | 6.53e-09 | 4.032775 | 2.411e-08
2018-04-04 12:59 | 323426.5 | 840.0008 | 3 | 43 | 4.375957 | 3.25984 | 1.059034 | 6.53e-09 | 4.506461 | 2.411e-08
2018-04-04 13:01 | 323546.5 | 960.0016 | 3 | 43 | 4.400259 | 3.15624 | 1.167166 | 6.53e-09 | 4.981332 | 2.411e-08
2018-04-04 13:03 | 323666.5 | 1080.0001 | 3 | 43 | 4.40019 | 2.875034 | 1.267525 | 6.53e-09 | 5.422932 | 2.411e-08
2018-04-04 13:05 | 323786.5 | 1200.0001 | 3 | 43 | 4.40029 | 2.636168 | 1.359269 | 6.53e-09 | 5.826631 | 2.411e-08
2018-04-04 13:07 | 323906.5 | 1320.0001 | 3 | 43 | 4.400204 | 2.431667 | 1.443617 | 6.53e-09 | 6.197777 | 2.411e-08
2018-04-04 13:09 | 324026.5 | 1440.0008 | 3 | 43 | 4.400212 | 2.261585 | 1.521784 | 6.53e-09 | 6.541731 | 2.411e-08
2018-04-04 13:11 | 324146.5 | 1560.0017 | 3 | 43 | 4.400201 | 2.11281 | 1.594637 | 6.53e-09 | 6.862299 | 2.411e-08
2018-04-04 13:13 | 324266.5 | 1680.0009 | 3 | 43 | 4.400161 | 1.978487 | 1.662787 | 6.53e-09 | 7.162171 | 2.411e-08
2018-04-04 13:15 | 324386.5 | 1800.0009 | 3 | 43 | 4.400182 | 1.857517 | 1.72668 | 6.53e-09 | 7.443312 | 2.411e-08
2018-04-04 13:17 | 324506.5 | 1920.0001 | 3 | 43 | 4.400187 | 1.748057 | 1.786742 | 6.53e-09 | 7.707597 | 2.411e-08
2018-04-04 13:19 | 324626.5 | 2040.0009 | 3 | 43 | 4.400148 | 1.647505 | 1.843314 | 6.53e-09 | 7.956527 | 2.411e-08
2018-04-04 13:21 | 324746.5 | 2160.0001 | 3 | 43 | 4.400204 | 1.555314 | 1.896673 | 6.53e-09 | 8.191313 | 2.411e-08
2018-04-04 13:23 | 324866.5 | 2280.0001 | 3 | 43 | 4.400231 | 1.468515 | 1.947035 | 6.53e-09 | 8.412917 | 2.411e-08
2018-04-04 13:25 | 324986.5 | 2400.0008 | 3 | 43 | 4.400179 | 1.386779 | 1.994588 | 6.53e-09 | 8.622156 | 2.411e-08
2018-04-04 13:27 | 325106.5 | 2520.0009 | 3 | 43 | 4.400189 | 1.310143 | 2.039528 | 6.53e-09 | 8.819903 | 2.411e-08
2018-04-04 13:29 | 325226.5 | 2640.0001 | 3 | 43 | 4.400111 | 1.236848 | 2.08197 | 6.53e-09 | 9.006655 | 2.411e-08
2018-04-04 13:31 | 325346.5 | 2760.0008 | 3 | 43 | 4.400172 | 1.166538 | 2.122022 | 6.53e-09 | 9.182887 | 2.411e-08
2018-04-04 13:33 | 325466.5 | 2880.0001 | 3 | 43 | 4.40016 | 1.099801 | 2.159785 | 6.53e-09 | 9.349052 | 2.411e-08
2018-04-04 13:35 | 325586.5 | 3000.0008 | 3 | 43 | 4.400161 | 1.038629 | 2.1954 | 6.53e-09 | 9.505763 | 2.411e-08
2018-04-04 13:37 | 325706.5 | 3120.0001 | 3 | 43 | 4.400104 | 0.9783773 | 2.229016 | 6.53e-09 | 9.653678 | 2.411e-08
2018-04-04 13:39 | 325826.5 | 3240.0008 | 3 | 43 | 4.400131 | 0.9222527 | 2.260697 | 6.53e-09 | 9.793079 | 2.411e-08
2018-04-04 13:41 | 325946.5 | 3360.0001 | 3 | 43 | 4.40015 | 0.8696022 | 2.29055 | 6.53e-09 | 9.92444 | 2.411e-08
2018-04-04 13:43 | 326066.5 | 3480.0009 | 3 | 43 | 4.400107 | 0.8195963 | 2.318698 | 6.53e-09 | 10.0483 | 2.411e-08
2018-04-04 13:45 | 326186.5 | 3600.0009 | 3 | 43 | 4.400083 | 0.7708492 | 2.345223 | 6.53e-09 | 10.16501 | 2.411e-08
2018-04-04 13:47 | 326306.5 | 3720.0009 | 3 | 43 | 4.400165 | 0.7255363 | 2.370159 | 6.53e-09 | 10.27473 | 2.411e-08
2018-04-04 13:49 | 326426.5 | 3840.0001 | 3 | 43 | 4.400174 | 0.6826839 | 2.393618 | 6.53e-09 | 10.37795 | 2.411e-08
2018-04-04 13:50 | 326518.3 | 3931.8678 | 3 | 43 | 4.400201 | 0.6519966 | 2.410633 | 6.53e-09 | 10.45282 | 2.411e-08
2018-04-04 13:52 | 326638.3743 | 120.0001 | 4 | 43 | 4.29037 | 0 | 2.410633 | 6.53e-09 | 10.45282 | 2.411e-08
2018-04-04 13:54 | 326758.3752 | 240.001 | 4 | 43 | 4.279153 | 0 | 2.410633 | 6.53e-09 | 10.45282 | 2.411e-08
2018-04-04 13:55 | 326818.3766 | 300.0024 | 4 | 43 | 4.276221 | 0 | 2.410633 | 6.53e-09 | 10.45282 | 2.411e-08
2018-04-04 13:57 | 326938.5 | 120.0003 | 5 | 43 | 3.824316 | -3.259989 | 2.410633 | 0.1086577 | 10.45282 | 0.4216967
2018-04-04 13:59 | 327058.5 | 240.0002 | 5 | 43 | 3.771243 | -3.259974 | 2.410633 | 0.2173103 | 10.45282 | 0.8342122
2018-04-04 14:01 | 327178.5 | 360.0002 | 5 | 43 | 3.723585 | -3.259976 | 2.410633 | 0.3259832 | 10.45282 | 1.241436
2018-04-04 14:03 | 327298.5 | 480.0009 | 5 | 43 | 3.677512 | -3.26 | 2.410633 | 0.4346385 | 10.45282 | 1.643513
2018-04-04 14:05 | 327418.5 | 600.0009 | 5 | 43 | 3.633068 | -3.259905 | 2.410633 | 0.543307 | 10.45282 | 2.040712
2018-04-04 14:07 | 327538.5 | 720.0009 | 5 | 43 | 3.591293 | -3.259868 | 2.410633 | 0.6519643 | 10.45282 | 2.433177
2018-04-04 14:09 | 327658.5 | 840.0009 | 5 | 43 | 3.552775 | -3.26 | 2.410633 | 0.7606279 | 10.45282 | 2.821294
2018-04-04 14:11 | 327778.5 | 960.0002 | 5 | 43 | 3.517823 | -3.259961 | 2.410633 | 0.8692821 | 10.45282 | 3.205391
2018-04-04 14:13 | 327898.5 | 1080.0002 | 5 | 43 | 3.485953 | -3.259952 | 2.410633 | 0.9779559 | 10.45282 | 3.585937
2018-04-04 14:15 | 328018.5 | 1200.0008 | 5 | 43 | 3.456215 | -3.259932 | 2.410633 | 1.086616 | 10.45282 | 3.963086
2018-04-04 14:17 | 328138.5 | 1320.0001 | 5 | 43 | 3.427782 | -3.26002 | 2.410633 | 1.195271 | 10.45282 | 4.33706
2018-04-04 14:19 | 328258.5 | 1440.0001 | 5 | 43 | 3.401284 | -3.25994 | 2.410633 | 1.30394 | 10.45282 | 4.708093
2018-04-04 14:21 | 328378.5 | 1560.001 | 5 | 43 | 3.376243 | -3.259936 | 2.410633 | 1.412591 | 10.45282 | 5.076266
2018-04-04 14:23 | 328498.5 | 1680.0009 | 5 | 43 | 3.351438 | -3.259941 | 2.410633 | 1.521263 | 10.45282 | 5.441824
2018-04-04 14:25 | 328618.5 | 1800.0009 | 5 | 43 | 3.326049 | -3.259956 | 2.410633 | 1.629911 | 10.45282 | 5.804584
2018-04-04 14:27 | 328738.5 | 1920.0001 | 5 | 43 | 3.299417 | -3.259932 | 2.410633 | 1.73858 | 10.45282 | 6.164587
2018-04-04 14:29 | 328858.5 | 2040.0002 | 5 | 43 | 3.270257 | -3.259961 | 2.410633 | 1.847239 | 10.45282 | 6.521543
2018-04-04 14:31 | 328978.5 | 2160.0001 | 5 | 43 | 3.237145 | -3.259908 | 2.410633 | 1.9559 | 10.45282 | 6.87512
2018-04-04 14:33 | 329098.5 | 2280.0009 | 5 | 43 | 3.198892 | -3.259908 | 2.410633 | 2.06456 | 10.45282 | 7.224845
2018-04-04 14:35 | 329218.5 | 2400.0002 | 5 | 43 | 3.15326 | -3.260025 | 2.410633 | 2.173225 | 10.45282 | 7.570045
2018-04-04 14:37 | 329338.5 | 2520.0009 | 5 | 43 | 3.096435 | -3.25994 | 2.410633 | 2.281887 | 10.45282 | 7.909747
2018-04-04 14:39 | 329458.5 | 2640.0011 | 5 | 43 | 3.018464 | -3.259874 | 2.410633 | 2.390547 | 10.45282 | 8.242229
2018-04-04 14:40 | 329481.4 | 2662.9431 | 5 | 43 | 2.999996 | -3.259956 | 2.410633 | 2.411321 | 10.45282 | 8.304744
2018-04-04 14:42 | 329601.5 | 120.001 | 6 | 43 | 3.649784 | 0 | 2.410633 | 2.411321 | 10.45282 | 8.304744
2018-04-04 14:44 | 329721.5 | 240.0026 | 6 | 43 | 3.684886 | 0 | 2.410633 | 2.411321 | 10.45282 | 8.304744
2018-04-04 14:45 | 329781.5 | 300.0008 | 6 | 43 | 3.691701 | 0 | 2.410633 | 2.411321 | 10.45282 | 8.304744
2018-04-04 14:45 | 329781.5 | 0.0027 | 7 | 44 | 3.691908 | 0 | 0 | 0 | 0 | 0
2018-04-04 14:47 | 329901.6 | 120.0004 | 2 | 44 | 4.200265 | 3.765947 | 0.1423778 | 1.42e-10 | 0.5965495 | 5.25e-10
2018-04-04 14:49 | 330021.6 | 240.0011 | 2 | 44 | 4.200271 | 3.359962 | 0.2605147 | 1.42e-10 | 1.092756 | 5.25e-10
2018-04-04 14:49 | 330064.4 | 282.8321 | 2 | 44 | 4.200246 | 3.259998 | 0.2998611 | 1.42e-10 | 1.25802 | 5.25e-10
2018-04-04 14:51 | 330184.4 | 120.0003 | 3 | 44 | 4.22135 | 3.259874 | 0.4081424 | 1.42e-10 | 1.713929 | 5.25e-10
2018-04-04 14:53 | 330304.4 | 240.001 | 3 | 44 | 4.241441 | 3.259848 | 0.5167986 | 1.42e-10 | 2.173698 | 5.25e-10
2018-04-04 14:55 | 330424.4 | 360.0011 | 3 | 44 | 4.262812 | 3.260111 | 0.6254634 | 1.42e-10 | 2.635731 | 5.25e-10
2018-04-04 14:57 | 330544.4 | 480.0012 | 3 | 44 | 4.287232 | 3.260227 | 0.7341262 | 1.42e-10 | 3.100239 | 5.25e-10
2018-04-04 14:59 | 330664.4 | 600.0002 | 3 | 44 | 4.31465 | 3.260153 | 0.842784 | 1.42e-10 | 3.567548 | 5.25e-10
2018-04-04 15:01 | 330784.4 | 720.0011 | 3 | 44 | 4.344658 | 3.260105 | 0.9514431 | 1.42e-10 | 4.037972 | 5.25e-10
2018-04-04 15:03 | 330904.4 | 840.0011 | 3 | 44 | 4.377185 | 3.25985 | 1.060106 | 1.42e-10 | 4.511818 | 5.25e-10
2018-04-04 15:05 | 331024.4 | 960.0002 | 3 | 44 | 4.400287 | 3.141827 | 1.168079 | 1.42e-10 | 4.98609 | 5.25e-10
2018-04-04 15:07 | 331144.4 | 1080.0002 | 3 | 44 | 4.400281 | 2.86154 | 1.267968 | 1.42e-10 | 5.425622 | 5.25e-10
2018-04-04 15:09 | 331264.4 | 1200.0002 | 3 | 44 | 4.400209 | 2.624241 | 1.359279 | 1.42e-10 | 5.827414 | 5.25e-10
2018-04-04 15:11 | 331384.4 | 1320.0011 | 3 | 44 | 4.400246 | 2.424433 | 1.443325 | 1.42e-10 | 6.197232 | 5.25e-10
2018-04-04 15:13 | 331504.4 | 1440.0002 | 3 | 44 | 4.400198 | 2.250156 | 1.521166 | 1.42e-10 | 6.539749 | 5.25e-10
2018-04-04 15:15 | 331624.4 | 1560.0004 | 3 | 44 | 4.40018 | 2.097324 | 1.593586 | 1.42e-10 | 6.858414 | 5.25e-10
2018-04-04 15:17 | 331744.4 | 1680.0003 | 3 | 44 | 4.400174 | 1.96483 | 1.661235 | 1.42e-10 | 7.156084 | 5.25e-10
2018-04-04 15:19 | 331864.4 | 1800.0002 | 3 | 44 | 4.400153 | 1.847275 | 1.724726 | 1.42e-10 | 7.435455 | 5.25e-10
2018-04-04 15:21 | 331984.4 | 1920.0011 | 3 | 44 | 4.400186 | 1.741766 | 1.784523 | 1.42e-10 | 7.698572 | 5.25e-10
2018-04-04 15:23 | 332104.4 | 2040.0002 | 3 | 44 | 4.40018 | 1.644907 | 1.840956 | 1.42e-10 | 7.946888 | 5.25e-10
2018-04-04 15:25 | 332224.4 | 2160.0011 | 3 | 44 | 4.400139 | 1.553432 | 1.894249 | 1.42e-10 | 8.181386 | 5.25e-10
2018-04-04 15:27 | 332344.4 | 2280.0002 | 3 | 44 | 4.400223 | 1.466766 | 1.94456 | 1.42e-10 | 8.402764 | 5.25e-10
2018-04-04 15:29 | 332464.4 | 2400.001 | 3 | 44 | 4.400193 | 1.38633 | 1.99208 | 1.42e-10 | 8.611862 | 5.25e-10
2018-04-04 15:31 | 332584.4 | 2520.0002 | 3 | 44 | 4.400129 | 1.312745 | 2.037053 | 1.42e-10 | 8.809752 | 5.25e-10
2018-04-04 15:33 | 332704.4 | 2640.0002 | 3 | 44 | 4.40021 | 1.242666 | 2.079658 | 1.42e-10 | 8.997217 | 5.25e-10
2018-04-04 15:35 | 332824.4 | 2760.0002 | 3 | 44 | 4.400196 | 1.173146 | 2.119896 | 1.42e-10 | 9.174274 | 5.25e-10
2018-04-04 15:37 | 332944.4 | 2880.0002 | 3 | 44 | 4.400169 | 1.106874 | 2.157875 | 1.42e-10 | 9.341389 | 5.25e-10
2018-04-04 15:39 | 333064.4 | 3000.001 | 3 | 44 | 4.400144 | 1.045336 | 2.193739 | 1.42e-10 | 9.499196 | 5.25e-10
2018-04-04 15:41 | 333184.4 | 3120.0003 | 3 | 44 | 4.400163 | 0.9862022 | 2.227598 | 1.42e-10 | 9.648182 | 5.25e-10
2018-04-04 15:43 | 333304.4 | 3240.0003 | 3 | 44 | 4.400156 | 0.9291019 | 2.259517 | 1.42e-10 | 9.788627 | 5.25e-10
2018-04-04 15:45 | 333424.4 | 3360.0003 | 3 | 44 | 4.400151 | 0.8744869 | 2.289577 | 1.42e-10 | 9.920896 | 5.25e-10
2018-04-04 15:47 | 333544.4 | 3480.001 | 3 | 44 | 4.400179 | 0.8242559 | 2.317866 | 1.42e-10 | 10.04537 | 5.25e-10
2018-04-04 15:49 | 333664.4 | 3600.0003 | 3 | 44 | 4.40017 | 0.7766113 | 2.344532 | 1.42e-10 | 10.16271 | 5.25e-10
2018-04-04 15:51 | 333784.4 | 3720.0002 | 3 | 44 | 4.40014 | 0.7306185 | 2.369641 | 1.42e-10 | 10.27319 | 5.25e-10
2018-04-04 15:53 | 333904.4 | 3840.0002 | 3 | 44 | 4.40015 | 0.6884203 | 2.393281 | 1.42e-10 | 10.37721 | 5.25e-10
2018-04-04 15:55 | 334012.7 | 3948.3017 | 3 | 44 | 4.400101 | 0.6519985 | 2.413444 | 1.42e-10 | 10.46593 | 5.25e-10
2018-04-04 15:57 | 334132.7 | 120.0008 | 4 | 44 | 4.290797 | 0 | 2.413444 | 1.42e-10 | 10.46593 | 5.25e-10
2018-04-04 15:59 | 334252.7 | 240 | 4 | 44 | 4.279619 | 0 | 2.413444 | 1.42e-10 | 10.46593 | 5.25e-10
2018-04-04 16:00 | 334312.7 | 300.0014 | 4 | 44 | 4.276668 | 0 | 2.413444 | 1.42e-10 | 10.46593 | 5.25e-10
2018-04-04 16:02 | 334432.8 | 120.0002 | 5 | 44 | 3.826884 | -3.259896 | 2.413444 | 0.1086544 | 10.46593 | 0.4219386
2018-04-04 16:04 | 334552.8 | 240.0002 | 5 | 44 | 3.774155 | -3.259892 | 2.413444 | 0.2173028 | 10.46593 | 0.8347289
2018-04-04 16:06 | 334672.8 | 360.0009 | 5 | 44 | 3.726949 | -3.260007 | 2.413444 | 0.3259763 | 10.46593 | 1.242292
2018-04-04 16:08 | 334792.8 | 480.0001 | 5 | 44 | 3.681108 | -3.259898 | 2.413444 | 0.4346402 | 10.46593 | 1.644775
2018-04-04 16:10 | 334912.8 | 600.0009 | 5 | 44 | 3.636346 | -3.259868 | 2.413444 | 0.543291 | 10.46593 | 2.042284
2018-04-04 16:12 | 335032.8 | 720.001 | 5 | 44 | 3.594306 | -3.25995 | 2.413444 | 0.6519623 | 10.46593 | 2.435141
2018-04-04 16:14 | 335152.8 | 840.0009 | 5 | 44 | 3.555708 | -3.259954 | 2.413444 | 0.7606165 | 10.46593 | 2.823548
2018-04-04 16:16 | 335272.8 | 960.0009 | 5 | 44 | 3.520344 | -3.259883 | 2.413444 | 0.8692828 | 10.46593 | 3.207988
2018-04-04 16:18 | 335392.8 | 1080.0001 | 5 | 44 | 3.487875 | -3.259898 | 2.413444 | 0.9779359 | 10.46593 | 3.588699
2018-04-04 16:20 | 335512.8 | 1200.001 | 5 | 44 | 3.457841 | -3.259912 | 2.413444 | 1.086602 | 10.46593 | 3.966061
2018-04-04 16:22 | 335632.8 | 1320.0009 | 5 | 44 | 3.429902 | -3.25997 | 2.413444 | 1.195262 | 10.46593 | 4.340258
2018-04-04 16:24 | 335752.8 | 1440.0009 | 5 | 44 | 3.403233 | -3.259985 | 2.413444 | 1.303918 | 10.46593 | 4.711475
2018-04-04 16:26 | 335872.8 | 1560.0001 | 5 | 44 | 3.378003 | -3.259932 | 2.413444 | 1.412577 | 10.46593 | 5.079886
2018-04-04 16:28 | 335992.8 | 1680.0002 | 5 | 44 | 3.353188 | -3.25995 | 2.413444 | 1.521243 | 10.46593 | 5.445604
2018-04-04 16:30 | 336112.8 | 1800.0001 | 5 | 44 | 3.327995 | -3.259932 | 2.413444 | 1.629905 | 10.46593 | 5.808606
2018-04-04 16:32 | 336232.8 | 1920.0009 | 5 | 44 | 3.301059 | -3.259932 | 2.413444 | 1.73856 | 10.46593 | 6.168766
2018-04-04 16:34 | 336352.8 | 2040.0009 | 5 | 44 | 3.271853 | -3.259881 | 2.413444 | 1.847216 | 10.46593 | 6.525887
2018-04-04 16:36 | 336472.8 | 2160.0001 | 5 | 44 | 3.239248 | -3.259948 | 2.413444 | 1.955876 | 10.46593 | 6.879677
2018-04-04 16:38 | 336592.8 | 2280.001 | 5 | 44 | 3.201182 | -3.259928 | 2.413444 | 2.064536 | 10.46593 | 7.229656
2018-04-04 16:40 | 336712.8 | 2400.0009 | 5 | 44 | 3.154891 | -3.25993 | 2.413444 | 2.173194 | 10.46593 | 7.575065
2018-04-04 16:42 | 336832.8 | 2520.0009 | 5 | 44 | 3.096627 | -3.259894 | 2.413444 | 2.281856 | 10.46593 | 7.914839
2018-04-04 16:44 | 336952.8 | 2640.0009 | 5 | 44 | 3.01931 | -3.259934 | 2.413444 | 2.390523 | 10.46593 | 8.247375
2018-04-04 16:45 | 336976.8 | 2663.9936 | 5 | 44 | 3 | -3.259952 | 2.413444 | 2.412247 | 10.46593 | 8.31276
2018-04-04 16:47 | 337096.8 | 120.0001 | 6 | 44 | 3.649731 | 0 | 2.413444 | 2.412257 | 10.46593 | 8.312791
2018-04-04 16:49 | 337216.8 | 240.0003 | 6 | 44 | 3.684916 | 0 | 2.413444 | 2.412257 | 10.46593 | 8.312791
2018-04-04 16:50 | 337276.8 | 300.0032 | 6 | 44 | 3.691721 | 0 | 2.413444 | 2.412257 | 10.46593 | 8.312791
2018-04-04 16:50 | 337276.9 | 0.0026 | 7 | 45 | 3.691747 | 0 | 0 | 0 | 0 | 0
2018-04-04 16:52 | 337396.9287 | 120.001 | 2 | 45 | 4.200265 | 3.761696 | 0.1423121 | 1.432e-09 | 0.596275 | 5.287e-09
2018-04-04 16:54 | 337516.928 | 240.0003 | 2 | 45 | 4.200228 | 3.352886 | 0.260242 | 1.432e-09 | 1.091612 | 5.287e-09
2018-04-04 16:54 | 337555.979 | 279.0513 | 2 | 45 | 4.20023 | 3.259991 | 0.2960986 | 1.432e-09 | 1.242218 | 5.287e-09
2018-04-04 16:56 | 337676 | 120.0011 | 3 | 45 | 4.221467 | 3.259832 | 0.4043763 | 1.432e-09 | 1.698125 | 5.287e-09
2018-04-04 16:58 | 337796 | 240.001 | 3 | 45 | 4.241034 | 3.259752 | 0.5130378 | 1.432e-09 | 2.157902 | 5.287e-09
2018-04-04 17:00 | 337916 | 360.0002 | 3 | 45 | 4.262224 | 3.260059 | 0.6216968 | 1.432e-09 | 2.619855 | 5.287e-09
2018-04-04 17:02 | 338036 | 480.0011 | 3 | 45 | 4.286448 | 3.260084 | 0.7303674 | 1.432e-09 | 3.084321 | 5.287e-09
2018-04-04 17:04 | 338156 | 600.0002 | 3 | 45 | 4.313818 | 3.259832 | 0.8390153 | 1.432e-09 | 3.551493 | 5.287e-09
2018-04-04 17:06 | 338276 | 720.001 | 3 | 45 | 4.343771 | 3.259899 | 0.9476824 | 1.432e-09 | 4.021867 | 5.287e-09
2018-04-04 17:08 | 338396 | 840.0011 | 3 | 45 | 4.376246 | 3.259867 | 1.056343 | 1.432e-09 | 4.495606 | 5.287e-09
2018-04-04 17:10 | 338516 | 960.001 | 3 | 45 | 4.400263 | 3.152758 | 1.164438 | 1.432e-09 | 4.970326 | 5.287e-09
2018-04-04 17:12 | 338636 | 1080.0011 | 3 | 45 | 4.400243 | 2.869116 | 1.264653 | 1.432e-09 | 5.411296 | 5.287e-09
2018-04-04 17:14 | 338756 | 1200.0011 | 3 | 45 | 4.400197 | 2.626772 | 1.356128 | 1.432e-09 | 5.81381 | 5.287e-09
2018-04-04 17:16 | 338876 | 1320.0011 | 3 | 45 | 4.400177 | 2.426481 | 1.440278 | 1.432e-09 | 6.184089 | 5.287e-09
2018-04-04 17:18 | 338996 | 1440.0002 | 3 | 45 | 4.400168 | 2.25222 | 1.518186 | 1.432e-09 | 6.526898 | 5.287e-09
2018-04-04 17:20 | 339116 | 1560.001 | 3 | 45 | 4.400226 | 2.103315 | 1.590719 | 1.432e-09 | 6.846057 | 5.287e-09
2018-04-04 17:22 | 339236 | 1680.0003 | 3 | 45 | 4.400153 | 1.971466 | 1.658588 | 1.432e-09 | 7.144698 | 5.287e-09
2018-04-04 17:24 | 339356 | 1800.0002 | 3 | 45 | 4.400157 | 1.856297 | 1.722383 | 1.432e-09 | 7.425406 | 5.287e-09
2018-04-04 17:26 | 339476 | 1920.0011 | 3 | 45 | 4.400218 | 1.749023 | 1.782443 | 1.432e-09 | 7.68968 | 5.287e-09
2018-04-04 17:28 | 339596 | 2040.0011 | 3 | 45 | 4.400187 | 1.647657 | 1.839028 | 1.432e-09 | 7.938667 | 5.287e-09
2018-04-04 17:30 | 339716 | 2160.001 | 3 | 45 | 4.400184 | 1.554483 | 1.892359 | 1.432e-09 | 8.173333 | 5.287e-09
2018-04-04 17:32 | 339836 | 2280.0011 | 3 | 45 | 4.400137 | 1.468733 | 1.942744 | 1.432e-09 | 8.395037 | 5.287e-09
2018-04-04 17:34 | 339956 | 2400.0011 | 3 | 45 | 4.400204 | 1.387561 | 1.990326 | 1.432e-09 | 8.604403 | 5.287e-09
2018-04-04 17:36 | 340076 | 2520.0002 | 3 | 45 | 4.400221 | 1.310783 | 2.035282 | 1.432e-09 | 8.802218 | 5.287e-09
2018-04-04 17:38 | 340196 | 2640.0002 | 3 | 45 | 4.400174 | 1.237625 | 2.077732 | 1.432e-09 | 8.989004 | 5.287e-09
2018-04-04 17:40 | 340316 | 2760.0003 | 3 | 45 | 4.400181 | 1.169812 | 2.117835 | 1.432e-09 | 9.165463 | 5.287e-09
2018-04-04 17:42 | 340436 | 2880.0002 | 3 | 45 | 4.400185 | 1.104292 | 2.155728 | 1.432e-09 | 9.332202 | 5.287e-09
2018-04-04 17:44 | 340556 | 3000.001 | 3 | 45 | 4.400112 | 1.040663 | 2.19148 | 1.432e-09 | 9.489515 | 5.287e-09
2018-04-04 17:46 | 340676 | 3120.0003 | 3 | 45 | 4.400187 | 0.9832687 | 2.225205 | 1.432e-09 | 9.637911 | 5.287e-09
2018-04-04 17:48 | 340796 | 3240.001 | 3 | 45 | 4.400092 | 0.926919 | 2.257042 | 1.432e-09 | 9.777998 | 5.287e-09
2018-04-04 17:50 | 340916 | 3360.0003 | 3 | 45 | 4.400129 | 0.8745842 | 2.287074 | 1.432e-09 | 9.910144 | 5.287e-09
2018-04-04 17:52 | 341036 | 3480.0002 | 3 | 45 | 4.400126 | 0.8247252 | 2.315397 | 1.432e-09 | 10.03477 | 5.287e-09
2018-04-04 17:54 | 341156 | 3600.0003 | 3 | 45 | 4.400173 | 0.7773046 | 2.342088 | 1.432e-09 | 10.15221 | 5.287e-09
2018-04-04 17:56 | 341276 | 3720.0011 | 3 | 45 | 4.400142 | 0.7313213 | 2.367221 | 1.432e-09 | 10.2628 | 5.287e-09
2018-04-04 17:58 | 341396 | 3840.0002 | 3 | 45 | 4.400108 | 0.6875248 | 2.390864 | 1.432e-09 | 10.36684 | 5.287e-09
2018-04-04 18:00 | 341501.2 | 3945.2321 | 3 | 45 | 4.40007 | 0.6519957 | 2.410453 | 1.432e-09 | 10.45303 | 5.287e-09
2018-04-04 18:02 | 341621.3 | 120.0007 | 4 | 45 | 4.290182 | 0 | 2.410453 | 1.432e-09 | 10.45303 | 5.287e-09
2018-04-04 18:04 | 341741.3 | 240.0007 | 4 | 45 | 4.278954 | 0 | 2.410453 | 1.432e-09 | 10.45303 | 5.287e-09
2018-04-04 18:05 | 341801.3 | 300.003 | 4 | 45 | 4.275984 | 0 | 2.410453 | 1.432e-09 | 10.45303 | 5.287e-09
2018-04-04 18:07 | 341921.3695 | 120.0001 | 5 | 45 | 3.823795 | -3.259908 | 2.410453 | 0.1086573 | 10.45303 | 0.4216616
2018-04-04 18:09 | 342041.3703 | 240.0009 | 5 | 45 | 3.771253 | -3.259974 | 2.410453 | 0.2173188 | 10.45303 | 0.8341565
2018-04-04 18:11 | 342161.3695 | 360.0001 | 5 | 45 | 3.724668 | -3.259879 | 2.410453 | 0.325978 | 10.45303 | 1.241392
2018-04-04 18:13 | 342281.3703 | 480.0009 | 5 | 45 | 3.678757 | -3.259868 | 2.410453 | 0.4346405 | 10.45303 | 1.64363
2018-04-04 18:15 | 342401.3704 | 600.001 | 5 | 45 | 3.633973 | -3.259916 | 2.410453 | 0.5432971 | 10.45303 | 2.040901
2018-04-04 18:17 | 342521.3695 | 720.0001 | 5 | 45 | 3.592268 | -3.259886 | 2.410453 | 0.6519616 | 10.45303 | 2.43349
2018-04-04 18:19 | 342641.3704 | 840.001 | 5 | 45 | 3.554743 | -3.259908 | 2.410453 | 0.7606205 | 10.45303 | 2.821748
2018-04-04 18:21 | 342761.3695 | 960.0001 | 5 | 45 | 3.519984 | -3.259898 | 2.410453 | 0.8692815 | 10.45303 | 3.206092
2018-04-04 18:23 | 342881.3704 | 1080.001 | 5 | 45 | 3.488116 | -3.259958 | 2.410453 | 0.9779428 | 10.45303 | 3.586831
2018-04-04 18:25 | 343001.3711 | 1200.0017 | 5 | 45 | 3.457884 | -3.259901 | 2.410453 | 1.086605 | 10.45303 | 3.964193
2018-04-04 18:27 | 343121.3695 | 1320.0001 | 5 | 45 | 3.429351 | -3.259927 | 2.410453 | 1.195263 | 10.45303 | 4.338356
2018-04-04 18:29 | 343241.3703 | 1440.0009 | 5 | 45 | 3.402854 | -3.259878 | 2.410453 | 1.303922 | 10.45303 | 4.709532
2018-04-04 18:31 | 343361.3695 | 1560.0001 | 5 | 45 | 3.377728 | -3.259881 | 2.410453 | 1.412585 | 10.45303 | 5.077922
2018-04-04 18:33 | 343481.3703 | 1680.0009 | 5 | 45 | 3.352819 | -3.259923 | 2.410453 | 1.52124 | 10.45303 | 5.443579
2018-04-04 18:35 | 343601.3696 | 1800.0002 | 5 | 45 | 3.327467 | -3.259961 | 2.410453 | 1.629896 | 10.45303 | 5.806516
2018-04-04 18:37 | 343721.3703 | 1920.0009 | 5 | 45 | 3.301217 | -3.259866 | 2.410453 | 1.738553 | 10.45303 | 6.166659
2018-04-04 18:39 | 343841.3696 | 2040.0002 | 5 | 45 | 3.272635 | -3.259883 | 2.410453 | 1.847213 | 10.45303 | 6.523841
2018-04-04 18:41 | 343961.3695 | 2160.0001 | 5 | 45 | 3.239482 | -3.259879 | 2.410453 | 1.955876 | 10.45303 | 6.87769
2018-04-04 18:43 | 344081.3703 | 2280.0009 | 5 | 45 | 3.201624 | -3.259846 | 2.410453 | 2.064539 | 10.45303 | 7.227701
2018-04-04 18:45 | 344201.3704 | 2400.001 | 5 | 45 | 3.156773 | -3.259881 | 2.410453 | 2.173198 | 10.45303 | 7.57323
2018-04-04 18:47 | 344321.3703 | 2520.0009 | 5 | 45 | 3.099512 | -3.259938 | 2.410453 | 2.281864 | 10.45303 | 7.913282
2018-04-04 18:49 | 344441.3695 | 2640.0001 | 5 | 45 | 3.022281 | -3.259932 | 2.410453 | 2.390518 | 10.45303 | 8.246112
2018-04-04 18:50 | 344468.7605 | 2667.3911 | 5 | 45 | 3 | -3.259912 | 2.410453 | 2.415321 | 10.45303 | 8.320805
2018-04-04 18:52 | 344588.8 | 120.0009 | 6 | 45 | 3.648551 | 0 | 2.410453 | 2.415321 | 10.45303 | 8.320805
2018-04-04 18:54 | 344708.8 | 240.0008 | 6 | 45 | 3.683809 | 0 | 2.410453 | 2.415321 | 10.45303 | 8.320805
2018-04-04 18:55 | 344768.8 | 300.0014 | 6 | 45 | 3.690739 | 0 | 2.410453 | 2.415321 | 10.45303 | 8.320805
2018-04-04 18:55 | 344768.8 | 0.0026 | 7 | 46 | 3.690962 | 0 | 0 | 0 | 0 | 0
2018-04-04 18:57 | 344888.9 | 120.0012 | 2 | 46 | 4.20028 | 3.782021 | 0.1428486 | 1.09e-10 | 0.5984668 | 4.01e-10
2018-04-04 18:59 | 345008.9 | 240.0002 | 2 | 46 | 4.200193 | 3.369165 | 0.2614086 | 1.09e-10 | 1.09645 | 4.01e-10
2018-04-04 18:59 | 345055.9 | 286.9919 | 2 | 46 | 4.200228 | 3.259998 | 0.3046469 | 1.09e-10 | 1.278061 | 4.01e-10
2018-04-04 19:01 | 345175.9 | 120.0018 | 3 | 46 | 4.221487 | 3.259916 | 0.4129356 | 1.09e-10 | 1.734008 | 4.01e-10
2018-04-04 19:03 | 345295.9 | 240.0001 | 3 | 46 | 4.241355 | 3.259827 | 0.5215933 | 1.09e-10 | 2.193785 | 4.01e-10
2018-04-04 19:05 | 345415.9 | 360.0002 | 3 | 46 | 4.263118 | 3.259888 | 0.6302434 | 1.09e-10 | 2.655769 | 4.01e-10
2018-04-04 19:07 | 345535.9 | 480.0001 | 3 | 46 | 4.287592 | 3.259844 | 0.7389018 | 1.09e-10 | 3.120297 | 4.01e-10
2018-04-04 19:09 | 345655.9 | 600.0002 | 3 | 46 | 4.314952 | 3.259922 | 0.8475693 | 1.09e-10 | 3.587681 | 4.01e-10
2018-04-04 19:11 | 345775.9 | 720.001 | 3 | 46 | 4.345212 | 3.260084 | 0.9562247 | 1.09e-10 | 4.058144 | 4.01e-10
2018-04-04 19:13 | 345895.9 | 840.0001 | 3 | 46 | 4.377795 | 3.259897 | 1.064889 | 1.09e-10 | 4.532064 | 4.01e-10
2018-04-04 19:15 | 346015.9 | 960.0002 | 3 | 46 | 4.400246 | 3.13868 | 1.172797 | 1.09e-10 | 5.006086 | 4.01e-10
2018-04-04 19:17 | 346135.9 | 1080.0002 | 3 | 46 | 4.400181 | 2.860165 | 1.272665 | 1.09e-10 | 5.445531 | 4.01e-10
2018-04-04 19:19 | 346255.9 | 1200.001 | 3 | 46 | 4.400204 | 2.620626 | 1.363905 | 1.09e-10 | 5.847007 | 4.01e-10
2018-04-04 19:21 | 346375.9 | 1320.001 | 3 | 46 | 4.400235 | 2.418219 | 1.447773 | 1.09e-10 | 6.216043 | 4.01e-10
2018-04-04 19:23 | 346495.9 | 1440.0001 | 3 | 46 | 4.400218 | 2.243849 | 1.525391 | 1.09e-10 | 6.55758 | 4.01e-10
2018-04-04 19:25 | 346615.9 | 1560.001 | 3 | 46 | 4.400171 | 2.094261 | 1.597639 | 1.09e-10 | 6.875485 | 4.01e-10
2018-04-04 19:27 | 346735.9 | 1680.0002 | 3 | 46 | 4.400216 | 1.965 | 1.665249 | 1.09e-10 | 7.172983 | 4.01e-10
2018-04-04 19:29 | 346855.9 | 1800.0002 | 3 | 46 | 4.400182 | 1.846884 | 1.728738 | 1.09e-10 | 7.452346 | 4.01e-10
2018-04-04 19:31 | 346975.9 | 1920.001 | 3 | 46 | 4.400161 | 1.7399 | 1.788495 | 1.09e-10 | 7.715289 | 4.01e-10
2018-04-04 19:33 | 347095.9 | 2040.0001 | 3 | 46 | 4.400175 | 1.641761 | 1.84484 | 1.09e-10 | 7.963219 | 4.01e-10
2018-04-04 19:35 | 347215.9 | 2160.0002 | 3 | 46 | 4.400156 | 1.551267 | 1.898036 | 1.09e-10 | 8.197289 | 4.01e-10
2018-04-04 19:37 | 347335.9 | 2280.0009 | 3 | 46 | 4.400215 | 1.465068 | 1.948294 | 1.09e-10 | 8.418432 | 4.01e-10
2018-04-04 19:39 | 347455.9 | 2400.0009 | 3 | 46 | 4.400143 | 1.383204 | 1.995746 | 1.09e-10 | 8.627231 | 4.01e-10
2018-04-04 19:41 | 347575.9 | 2520.0002 | 3 | 46 | 4.400136 | 1.306219 | 2.040557 | 1.09e-10 | 8.824407 | 4.01e-10
2018-04-04 19:43 | 347695.9 | 2640.0002 | 3 | 46 | 4.400169 | 1.23491 | 2.0829 | 1.09e-10 | 9.010722 | 4.01e-10
2018-04-04 19:45 | 347815.9 | 2760.0002 | 3 | 46 | 4.40012 | 1.167354 | 2.122925 | 1.09e-10 | 9.186839 | 4.01e-10
2018-04-04 19:47 | 347935.9 | 2880.001 | 3 | 46 | 4.400179 | 1.103771 | 2.160772 | 1.09e-10 | 9.353373 | 4.01e-10
2018-04-04 19:49 | 348055.9 | 3000.0002 | 3 | 46 | 4.400178 | 1.042557 | 2.196526 | 1.09e-10 | 9.510696 | 4.01e-10
2018-04-04 19:51 | 348175.9 | 3120.001 | 3 | 46 | 4.400156 | 0.9836607 | 2.230284 | 1.09e-10 | 9.659236 | 4.01e-10
2018-04-04 19:53 | 348295.9 | 3240.0002 | 3 | 46 | 4.400125 | 0.9278231 | 2.262143 | 1.09e-10 | 9.799419 | 4.01e-10
2018-04-04 19:55 | 348415.9 | 3360.0002 | 3 | 46 | 4.400149 | 0.8751097 | 2.292196 | 1.09e-10 | 9.931658 | 4.01e-10
2018-04-04 19:57 | 348535.9 | 3480.0009 | 3 | 46 | 4.400173 | 0.8253946 | 2.320526 | 1.09e-10 | 10.05632 | 4.01e-10
2018-04-04 19:59 | 348655.9 | 3600.001 | 3 | 46 | 4.400202 | 0.7779551 | 2.347235 | 1.09e-10 | 10.17384 | 4.01e-10
2018-04-04 20:01 | 348775.9 | 3720.001 | 3 | 46 | 4.40015 | 0.7324829 | 2.372393 | 1.09e-10 | 10.28454 | 4.01e-10
2018-04-04 20:03 | 348895.9 | 3840.0009 | 3 | 46 | 4.400162 | 0.6899948 | 2.396093 | 1.09e-10 | 10.38882 | 4.01e-10
2018-04-04 20:05 | 349009.7 | 3953.7647 | 3 | 46 | 4.400185 | 0.6519985 | 2.417281 | 1.09e-10 | 10.48205 | 4.01e-10
2018-04-04 20:07 | 349129.7 | 120.0009 | 4 | 46 | 4.290655 | 0 | 2.417281 | 1.09e-10 | 10.48205 | 4.01e-10
2018-04-04 20:09 | 349249.7 | 240.0001 | 4 | 46 | 4.279444 | 0 | 2.417281 | 1.09e-10 | 10.48205 | 4.01e-10
2018-04-04 20:10 | 349309.7 | 300.0016 | 4 | 46 | 4.27651 | 0 | 2.417281 | 1.09e-10 | 10.48205 | 4.01e-10
2018-04-04 20:12 | 349429.8 | 120.0009 | 5 | 46 | 3.825891 | -3.259912 | 2.417281 | 0.1086527 | 10.48205 | 0.4218514
2018-04-04 20:14 | 349549.8 | 240.0009 | 5 | 46 | 3.772339 | -3.259892 | 2.417281 | 0.217305 | 10.48205 | 0.8345062
2018-04-04 20:16 | 349669.8 | 360.0002 | 5 | 46 | 3.724446 | -3.259936 | 2.417281 | 0.3259639 | 10.48205 | 1.241786
2018-04-04 20:18 | 349789.8 | 480.0009 | 5 | 46 | 3.678521 | -3.260014 | 2.417281 | 0.4346266 | 10.48205 | 1.643986
2018-04-04 20:20 | 349909.8 | 600.0002 | 5 | 46 | 3.633833 | -3.25994 | 2.417281 | 0.5432953 | 10.48205 | 2.041276
2018-04-04 20:22 | 350029.8 | 720.0009 | 5 | 46 | 3.592296 | -3.259953 | 2.417281 | 0.6519485 | 10.48205 | 2.433811
2018-04-04 20:24 | 350149.8 | 840.0009 | 5 | 46 | 3.554145 | -3.259921 | 2.417281 | 0.7606226 | 10.48205 | 2.822098
2018-04-04 20:26 | 350269.8 | 960.0001 | 5 | 46 | 3.519687 | -3.259901 | 2.417281 | 0.8692767 | 10.48205 | 3.206366
2018-04-04 20:28 | 350389.8 | 1080.0001 | 5 | 46 | 3.487381 | -3.259932 | 2.417281 | 0.9779387 | 10.48205 | 3.587047
2018-04-04 20:30 | 350509.8 | 1200.0009 | 5 | 46 | 3.457066 | -3.259901 | 2.417281 | 1.086604 | 10.48205 | 3.964341
2018-04-04 20:32 | 350629.8 | 1320.0001 | 5 | 46 | 3.428466 | -3.259927 | 2.417281 | 1.195257 | 10.48205 | 4.33839
2018-04-04 20:34 | 350749.8 | 1440.0001 | 5 | 46 | 3.401857 | -3.25989 | 2.417281 | 1.303926 | 10.48205 | 4.709499
2018-04-04 20:36 | 350869.8 | 1560.0001 | 5 | 46 | 3.37684 | -3.259948 | 2.417281 | 1.412585 | 10.48205 | 5.077777
2018-04-04 20:38 | 350989.8 | 1680.0009 | 5 | 46 | 3.351775 | -3.259965 | 2.417281 | 1.521241 | 10.48205 | 5.443335
2018-04-04 20:40 | 351109.8 | 1800.0002 | 5 | 46 | 3.326397 | -3.259968 | 2.417281 | 1.629903 | 10.48205 | 5.806168
2018-04-04 20:42 | 351229.8 | 1920.0002 | 5 | 46 | 3.30014 | -3.259938 | 2.417281 | 1.738567 | 10.48205 | 6.166226
2018-04-04 20:44 | 351349.8 | 2040.0002 | 5 | 46 | 3.270528 | -3.259947 | 2.417281 | 1.847231 | 10.48205 | 6.523251
2018-04-04 20:46 | 351469.8 | 2160.0001 | 5 | 46 | 3.237637 | -3.259921 | 2.417281 | 1.955882 | 10.48205 | 6.876854
2018-04-04 20:48 | 351589.8 | 2280.0001 | 5 | 46 | 3.199382 | -3.259919 | 2.417281 | 2.064552 | 10.48205 | 7.226676
2018-04-04 20:50 | 351709.8 | 2400.0001 | 5 | 46 | 3.153131 | -3.259995 | 2.417281 | 2.173206 | 10.48205 | 7.571887
2018-04-04 20:52 | 351829.8 | 2520.0001 | 5 | 46 | 3.095158 | -3.259919 | 2.417281 | 2.281866 | 10.48205 | 7.911472
2018-04-04 20:54 | 351949.8 | 2640.0001 | 5 | 46 | 3.017196 | -3.259945 | 2.417281 | 2.390531 | 10.48205 | 8.243806
2018-04-04 20:55 | 351971.3 | 2661.4768 | 5 | 46 | 2.999998 | -3.25994 | 2.417281 | 2.409976 | 10.48205 | 8.30231
2018-04-04 20:57 | 352091.3 | 120.0008 | 6 | 46 | 3.649919 | 0 | 2.417281 | 2.409983 | 10.48205 | 8.302332
2018-04-04 20:59 | 352211.3 | 240.0009 | 6 | 46 | 3.685065 | 0 | 2.417281 | 2.409983 | 10.48205 | 8.302332
2018-04-04 21:00 | 352271.3 | 300.0039 | 6 | 46 | 3.691868 | 0 | 2.417281 | 2.409983 | 10.48205 | 8.302332
2018-04-04 21:00 | 352271.3 | 0.0026 | 7 | 47 | 3.691901 | 0 | 0 | 0 | 0 | 0
2018-04-04 21:02 | 352391.4 | 120.001 | 2 | 47 | 4.200268 | 3.766005 | 0.1424279 | 0 | 0.5967559 | 0
2018-04-04 21:04 | 352511.4 | 240.0011 | 2 | 47 | 4.200219 | 3.357374 | 0.2604984 | 0 | 1.092684 | 0
2018-04-04 21:04 | 352553.3 | 281.9121 | 2 | 47 | 4.200225 | 3.259993 | 0.2989986 | 0 | 1.254394 | 0
2018-04-04 21:06 | 352673.3 | 120.0019 | 3 | 47 | 4.221244 | 3.260159 | 0.4072963 | 0 | 1.710374 | 0
2018-04-04 21:08 | 352793.3 | 240.0003 | 3 | 47 | 4.240597 | 3.259945 | 0.5159522 | 0 | 2.170093 | 0
2018-04-04 21:10 | 352913.3 | 360.0011 | 3 | 47 | 4.261841 | 3.259863 | 0.6246216 | 0 | 2.632044 | 0
2018-04-04 21:12 | 353033.3 | 480.0019 | 3 | 47 | 4.28621 | 3.260153 | 0.7332884 | 0 | 3.09646 | 0
2018-04-04 21:14 | 353153.3 | 600.001 | 3 | 47 | 4.313649 | 3.260221 | 0.8419437 | 0 | 3.56364 | 0
2018-04-04 21:16 | 353273.3 | 720.0003 | 3 | 47 | 4.344156 | 3.260143 | 0.9506061 | 0 | 4.034007 | 0
2018-04-04 21:18 | 353393.3 | 840.0002 | 3 | 47 | 4.376847 | 3.260002 | 1.059275 | 0 | 4.507832 | 0
2018-04-04 21:20 | 353513.3 | 960.001 | 3 | 47 | 4.400199 | 3.147057 | 1.167308 | 0 | 4.982332 | 0
2018-04-04 21:22 | 353633.3 | 1080.0012 | 3 | 47 | 4.40024 | 2.868799 | 1.267438 | 0 | 5.422928 | 0
2018-04-04 21:24 | 353753.3 | 1200.0011 | 3 | 47 | 4.400202 | 2.628727 | 1.358947 | 0 | 5.825591 | 0
2018-04-04 21:26 | 353873.3 | 1320.0003 | 3 | 47 | 4.400206 | 2.429188 | 1.443135 | 0 | 6.196034 | 0
2018-04-04 21:28 | 353993.3 | 1440.001 | 3 | 47 | 4.400207 | 2.256485 | 1.521163 | 0 | 6.539374 | 0
2018-04-04 21:30 | 354113.3 | 1560.0002 | 3 | 47 | 4.40017 | 2.106468 | 1.593833 | 0 | 6.859138 | 0
2018-04-04 21:32 | 354233.3 | 1680.0002 | 3 | 47 | 4.400224 | 1.97364 | 1.661792 | 0 | 7.158173 | 0
2018-04-04 21:34 | 354353.3 | 1800.0011 | 3 | 47 | 4.400211 | 1.855803 | 1.72557 | 0 | 7.438807 | 0
2018-04-04 21:36 | 354473.3 | 1920.0011 | 3 | 47 | 4.400232 | 1.749377 | 1.785614 | 0 | 7.703012 | 0
2018-04-04 21:38 | 354593.3 | 2040.0003 | 3 | 47 | 4.400156 | 1.649459 | 1.842234 | 0 | 7.952152 | 0
2018-04-04 21:40 | 354713.3 | 2160.0011 | 3 | 47 | 4.400189 | 1.555048 | 1.895639 | 0 | 8.18714 | 0
2018-04-04 21:42 | 354833.3 | 2280.0011 | 3 | 47 | 4.400148 | 1.466489 | 1.945992 | 0 | 8.408702 | 0
2018-04-04 21:44 | 354953.3 | 2400.0002 | 3 | 47 | 4.400184 | 1.385291 | 1.993511 | 0 | 8.617795 | 0
2018-04-04 21:46 | 355073.3 | 2520.0002 | 3 | 47 | 4.400171 | 1.306011 | 2.038359 | 0 | 8.815134 | 0
2018-04-04 21:48 | 355193.3 | 2640.0002 | 3 | 47 | 4.400174 | 1.232804 | 2.080654 | 0 | 9.001239 | 0
2018-04-04 21:50 | 355313.3 | 2760.0011 | 3 | 47 | 4.400125 | 1.163684 | 2.120597 | 0 | 9.176995 | 0
2018-04-04 21:52 | 355433.3 | 2880.0011 | 3 | 47 | 4.40017 | 1.099212 | 2.158304 | 0 | 9.342916 | 0
2018-04-04 21:54 | 355553.3 | 3000.0003 | 3 | 47 | 4.400156 | 1.037313 | 2.193899 | 0 | 9.499538 | 0
2018-04-04 21:56 | 355673.3 | 3120.0003 | 3 | 47 | 4.400162 | 0.9791632 | 2.227486 | 0 | 9.647326 | 0
2018-04-04 21:58 | 355793.3 | 3240.0002 | 3 | 47 | 4.400179 | 0.9237461 | 2.259185 | 0 | 9.786806 | 0
2018-04-04 22:00 | 355913.3 | 3360.0011 | 3 | 47 | 4.400159 | 0.8690529 | 2.289057 | 0 | 9.918246 | 0
2018-04-04 22:02 | 356033.3 | 3480.0011 | 3 | 47 | 4.400084 | 0.8180304 | 2.317184 | 0 | 10.04201 | 0
2018-04-04 22:04 | 356153.3 | 3600.0003 | 3 | 47 | 4.400162 | 0.7715225 | 2.343676 | 0 | 10.15858 | 0
2018-04-04 22:06 | 356273.3 | 3720.0002 | 3 | 47 | 4.400088 | 0.7256212 | 2.368626 | 0 | 10.26836 | 0
2018-04-04 22:08 | 356393.3 | 3840.0002 | 3 | 47 | 4.400138 | 0.6843557 | 2.39214 | 0 | 10.37183 | 0
2018-04-04 22:10 | 356489.4 | 3936.0465 | 3 | 47 | 4.400159 | 0.6519938 | 2.409961 | 0 | 10.45024 | 0
2018-04-04 22:12 | 356609.4 | 119.9999 | 4 | 47 | 4.290493 | 0 | 2.409961 | 0 | 10.45024 | 0
2018-04-04 22:14 | 356729.4 | 240.0007 | 4 | 47 | 4.279268 | 0 | 2.409961 | 0 | 10.45024 | 0
2018-04-04 22:15 | 356789.4 | 300.0022 | 4 | 47 | 4.276304 | 0 | 2.409961 | 0 | 10.45024 | 0
2018-04-04 22:17 | 356909.5 | 120.0009 | 5 | 47 | 3.82483 | -3.259863 | 2.409961 | 0.1086469 | 10.45024 | 0.4217256
2018-04-04 22:19 | 357029.5 | 240.0001 | 5 | 47 | 3.771304 | -3.259871 | 2.409961 | 0.2173094 | 10.45024 | 0.8343064
2018-04-04 22:21 | 357149.5 | 360.0009 | 5 | 47 | 3.723319 | -3.259958 | 2.409961 | 0.3259711 | 10.45024 | 1.241476
2018-04-04 22:23 | 357269.5 | 480.0001 | 5 | 47 | 3.676937 | -3.259923 | 2.409961 | 0.4346341 | 10.45024 | 1.643531
2018-04-04 22:25 | 357389.5 | 600.001 | 5 | 47 | 3.632878 | -3.259905 | 2.409961 | 0.5432838 | 10.45024 | 2.040609
2018-04-04 22:27 | 357509.5 | 720.0002 | 5 | 47 | 3.591439 | -3.259914 | 2.409961 | 0.6519467 | 10.45024 | 2.433089
2018-04-04 22:29 | 357629.5 | 840.0019 | 5 | 47 | 3.553422 | -3.259912 | 2.409961 | 0.7606232 | 10.45024 | 2.821297
2018-04-04 22:31 | 357749.5 | 960.0009 | 5 | 47 | 3.518598 | -3.259912 | 2.409961 | 0.8692808 | 10.45024 | 3.205483
2018-04-04 22:33 | 357869.5 | 1080.0009 | 5 | 47 | 3.48665 | -3.25991 | 2.409961 | 0.9779382 | 10.45024 | 3.586051
2018-04-04 22:35 | 357989.5 | 1200.0009 | 5 | 47 | 3.456738 | -3.259878 | 2.409961 | 1.086603 | 10.45024 | 3.963278
2018-04-04 22:37 | 358109.5 | 1320.0001 | 5 | 47 | 3.4284 | -3.259905 | 2.409961 | 1.19526 | 10.45024 | 4.337316
2018-04-04 22:39 | 358229.5 | 1440.001 | 5 | 47 | 3.401455 | -3.259961 | 2.409961 | 1.303918 | 10.45024 | 4.708364
2018-04-04 22:41 | 358349.5 | 1560.0001 | 5 | 47 | 3.375913 | -3.25997 | 2.409961 | 1.41257 | 10.45024 | 5.076546
2018-04-04 22:43 | 358469.5 | 1680.0009 | 5 | 47 | 3.351369 | -3.259936 | 2.409961 | 1.521237 | 10.45024 | 5.442057
2018-04-04 22:45 | 358589.5 | 1800.0009 | 5 | 47 | 3.326319 | -3.259941 | 2.409961 | 1.629897 | 10.45024 | 5.80486
2018-04-04 22:47 | 358709.5 | 1920.0001 | 5 | 47 | 3.299639 | -3.259912 | 2.409961 | 1.738551 | 10.45024 | 6.164837
2018-04-04 22:49 | 358829.5 | 2040.0001 | 5 | 47 | 3.270801 | -3.259892 | 2.409961 | 1.847214 | 10.45024 | 6.521852
2018-04-04 22:51 | 358949.5 | 2160.0001 | 5 | 47 | 3.238084 | -3.259863 | 2.409961 | 1.955865 | 10.45024 | 6.875488
2018-04-04 22:53 | 359069.5 | 2280.0002 | 5 | 47 | 3.199566 | -3.259948 | 2.409961 | 2.064533 | 10.45024 | 7.225326
2018-04-04 22:55 | 359189.5 | 2400.0001 | 5 | 47 | 3.153595 | -3.259868 | 2.409961 | 2.173189 | 10.45024 | 7.570557
2018-04-04 22:57 | 359309.5 | 2520.0009 | 5 | 47 | 3.095673 | -3.259846 | 2.409961 | 2.281851 | 10.45024 | 7.910226
2018-04-04 22:59 | 359429.5 | 2640.0009 | 5 | 47 | 3.016389 | -3.259866 | 2.409961 | 2.390507 | 10.45024 | 8.242513
2018-04-04 22:59 | 359449.6 | 2660.1303 | 5 | 47 | 3 | -3.259927 | 2.409961 | 2.408739 | 10.45024 | 8.297359
2018-04-04 23:01 | 359569.7 | 120.0008 | 6 | 47 | 3.649867 | 0 | 2.409961 | 2.408739 | 10.45024 | 8.297359
2018-04-04 23:03 | 359689.7 | 239.9999 | 6 | 47 | 3.68502 | 0 | 2.409961 | 2.408739 | 10.45024 | 8.297359
2018-04-04 23:04 | 359749.7 | 300.0005 | 6 | 47 | 3.691851 | 0 | 2.409961 | 2.408739 | 10.45024 | 8.297359
2018-04-04 23:04 | 359749.7 | 0.0026 | 7 | 48 | 3.691874 | 0 | 0 | 0 | 0 | 0
2018-04-04 23:06 | 359869.7 | 120.001 | 2 | 48 | 4.200276 | 3.75918 | 0.1422077 | 0 | 0.5958505 | 0
2018-04-04 23:08 | 359989.7 | 240.0002 | 2 | 48 | 4.200254 | 3.349411 | 0.2600301 | 0 | 1.090736 | 0
2018-04-04 23:09 | 360027.4 | 277.7001 | 2 | 48 | 4.200219 | 3.259989 | 0.2946372 | 0 | 1.236094 | 0
2018-04-04 23:11 | 360147.5 | 120.0002 | 3 | 48 | 4.221555 | 3.259806 | 0.4029135 | 0 | 1.692005 | 0
2018-04-04 23:13 | 360267.5 | 240.0003 | 3 | 48 | 4.241328 | 3.259798 | 0.5115724 | 0 | 2.151789 | 0
2018-04-04 23:15 | 360387.5 | 360.0002 | 3 | 48 | 4.262738 | 3.259827 | 0.6202362 | 0 | 2.613809 | 0
2018-04-04 23:17 | 360507.5 | 480.0002 | 3 | 48 | 4.286855 | 3.259882 | 0.728892 | 0 | 3.07826 | 0
2018-04-04 23:19 | 360627.5 | 600.0011 | 3 | 48 | 4.314172 | 3.259846 | 0.8375563 | 0 | 3.545539 | 0
2018-04-04 23:21 | 360747.5 | 720.0002 | 3 | 48 | 4.344035 | 3.260027 | 0.9462144 | 0 | 4.015902 | 0
2018-04-04 23:23 | 360867.5 | 840.0011 | 3 | 48 | 4.376612 | 3.260067 | 1.054875 | 0 | 4.489673 | 0
2018-04-04 23:25 | 360987.5 | 960.0011 | 3 | 48 | 4.400232 | 3.146215 | 1.162907 | 0 | 4.964159 | 0
2018-04-04 23:27 | 361107.5 | 1080.0011 | 3 | 48 | 4.400197 | 2.864042 | 1.262948 | 0 | 5.404364 | 0
2018-04-04 23:29 | 361227.5 | 1200.0012 | 3 | 48 | 4.400204 | 2.622679 | 1.354286 | 0 | 5.806272 | 0
2018-04-04 23:31 | 361347.5 | 1320.0018 | 3 | 48 | 4.400191 | 2.420744 | 1.438244 | 0 | 6.175704 | 0
2018-04-04 23:33 | 361467.5 | 1440.0012 | 3 | 48 | 4.40023 | 2.248528 | 1.515998 | 0 | 6.517839 | 0
2018-04-04 23:35 | 361587.5 | 1560.0011 | 3 | 48 | 4.400159 | 2.096882 | 1.588358 | 0 | 6.836237 | 0
2018-04-04 23:37 | 361707.5 | 1680.001 | 3 | 48 | 4.400183 | 1.964727 | 1.656004 | 0 | 7.133892 | 0
2018-04-04 23:39 | 361827.5 | 1800.0011 | 3 | 48 | 4.400193 | 1.848382 | 1.719523 | 0 | 7.41339 | 0
2018-04-04 23:41 | 361947.5 | 1920.001 | 3 | 48 | 4.400166 | 1.742553 | 1.779337 | 0 | 7.676582 | 0
2018-04-04 23:43 | 362067.5 | 2040.0003 | 3 | 48 | 4.400203 | 1.64624 | 1.835789 | 0 | 7.924983 | 0
2018-04-04 23:45 | 362187.5 | 2160.0011 | 3 | 48 | 4.40017 | 1.556361 | 1.88915 | 0 | 8.15978 | 0
2018-04-04 23:47 | 362307.5 | 2280.0011 | 3 | 48 | 4.400168 | 1.470954 | 1.939609 | 0 | 8.38181 | 0
2018-04-04 23:49 | 362427.5 | 2400.0003 | 3 | 48 | 4.400206 | 1.390555 | 1.987289 | 0 | 8.591607 | 0
2018-04-04 23:51 | 362547.5 | 2520.0002 | 3 | 48 | 4.400215 | 1.314152 | 2.032341 | 0 | 8.789846 | 0
2018-04-04 23:53 | 362667.5 | 2640.0011 | 3 | 48 | 4.4002 | 1.240732 | 2.074896 | 0 | 8.977096 | 0
2018-04-04 23:55 | 362787.5 | 2760.0011 | 3 | 48 | 4.400138 | 1.171656 | 2.115092 | 0 | 9.153962 | 0
2018-04-04 23:57 | 362907.5 | 2880.0003 | 3 | 48 | 4.400146 | 1.106708 | 2.153056 | 0 | 9.321012 | 0
2018-04-04 23:59 | 363027.5 | 3000.0003 | 3 | 48 | 4.400199 | 1.045731 | 2.188922 | 0 | 9.478827 | 0
2018-04-05 00:01 | 363147.5 | 3120.0003 | 3 | 48 | 4.400156 | 0.9866276 | 2.222775 | 0 | 9.627787 | 0
2018-04-05 00:03 | 363267.5 | 3240.0003 | 3 | 48 | 4.400201 | 0.930892 | 2.254722 | 0 | 9.768355 | 0
2018-04-05 00:05 | 363387.5 | 3360.0011 | 3 | 48 | 4.40011 | 0.8764687 | 2.284839 | 0 | 9.900879 | 0
2018-04-05 00:07 | 363507.5 | 3480.0003 | 3 | 48 | 4.400156 | 0.8267918 | 2.313219 | 0 | 10.02575 | 0
2018-04-05 00:09 | 363627.5 | 3600.0002 | 3 | 48 | 4.400113 | 0.7784271 | 2.339965 | 0 | 10.14344 | 0
2018-04-05 00:11 | 363747.5 | 3720.0011 | 3 | 48 | 4.400085 | 0.7332458 | 2.365174 | 0 | 10.25436 | 0
2018-04-05 00:13 | 363867.5 | 3840.0011 | 3 | 48 | 4.400148 | 0.691411 | 2.38892 | 0 | 10.35885 | 0
2018-04-05 00:15 | 363984.7 | 3957.2593 | 3 | 48 | 4.40014 | 0.6519918 | 2.410787 | 0 | 10.45507 | 0
2018-04-05 00:17 | 364104.8 | 119.9999 | 4 | 48 | 4.290889 | 0 | 2.410787 | 0 | 10.45507 | 0
2018-04-05 00:19 | 364224.8 | 239.9999 | 4 | 48 | 4.279727 | 0 | 2.410787 | 0 | 10.45507 | 0
2018-04-05 00:20 | 364284.8 | 300.0029 | 4 | 48 | 4.276785 | 0 | 2.410787 | 0 | 10.45507 | 0
2018-04-05 00:22 | 364404.9 | 120.0009 | 5 | 48 | 3.828154 | -3.259918 | 2.410787 | 0.108653 | 10.45507 | 0.4220519
2018-04-05 00:24 | 364524.9 | 240.0009 | 5 | 48 | 3.774942 | -3.259905 | 2.410787 | 0.2173014 | 10.45507 | 0.834959
2018-04-05 00:26 | 364644.9 | 360.0009 | 5 | 48 | 3.727033 | -3.259916 | 2.410787 | 0.3259684 | 10.45507 | 1.242562
2018-04-05 00:28 | 364764.9 | 480.0001 | 5 | 48 | 3.680454 | -3.259918 | 2.410787 | 0.4346315 | 10.45507 | 1.645007
2018-04-05 00:30 | 364884.9 | 600.0009 | 5 | 48 | 3.635297 | -3.259947 | 2.410787 | 0.5432909 | 10.45507 | 2.042448
2018-04-05 00:32 | 365004.9 | 720.0002 | 5 | 48 | 3.593496 | -3.259898 | 2.410787 | 0.651944 | 10.45507 | 2.435126
2018-04-05 00:34 | 365124.9 | 840.0001 | 5 | 48 | 3.555471 | -3.259885 | 2.410787 | 0.7606059 | 10.45507 | 2.823505
2018-04-05 00:36 | 365244.9 | 960.0009 | 5 | 48 | 3.520471 | -3.259933 | 2.410787 | 0.8692644 | 10.45507 | 3.207908
2018-04-05 00:38 | 365364.9 | 1080.0009 | 5 | 48 | 3.488274 | -3.259912 | 2.410787 | 0.9779276 | 10.45507 | 3.588681
2018-04-05 00:40 | 365484.9 | 1200.0001 | 5 | 48 | 3.458158 | -3.259967 | 2.410787 | 1.086585 | 10.45507 | 3.966057
2018-04-05 00:42 | 365604.9 | 1320.0001 | 5 | 48 | 3.429589 | -3.259876 | 2.410787 | 1.195254 | 10.45507 | 4.340285
2018-04-05 00:44 | 365724.9 | 1440.0001 | 5 | 48 | 3.402589 | -3.25997 | 2.410787 | 1.303906 | 10.45507 | 4.711442
2018-04-05 00:46 | 365844.9 | 1560.001 | 5 | 48 | 3.376927 | -3.259865 | 2.410787 | 1.412569 | 10.45507 | 5.079779
2018-04-05 00:48 | 365964.9 | 1680.001 | 5 | 48 | 3.351961 | -3.259848 | 2.410787 | 1.521223 | 10.45507 | 5.445331
2018-04-05 00:50 | 366084.9 | 1800.0001 | 5 | 48 | 3.326583 | -3.259927 | 2.410787 | 1.629892 | 10.45507 | 5.808211
2018-04-05 00:52 | 366204.9 | 1920.0009 | 5 | 48 | 3.300458 | -3.259861 | 2.410787 | 1.738543 | 10.45507 | 6.168245
2018-04-05 00:54 | 366324.9 | 2040.0001 | 5 | 48 | 3.27126 | -3.259876 | 2.410787 | 1.847195 | 10.45507 | 6.525291
2018-04-05 00:56 | 366444.9 | 2160.001 | 5 | 48 | 3.238261 | -3.259876 | 2.410787 | 1.955858 | 10.45507 | 6.879004
2018-04-05 00:58 | 366564.9 | 2280.0009 | 5 | 48 | 3.200263 | -3.259928 | 2.410787 | 2.064526 | 10.45507 | 7.228897
2018-04-05 01:00 | 366684.9 | 2400.001 | 5 | 48 | 3.154205 | -3.259866 | 2.410787 | 2.173188 | 10.45507 | 7.574216
2018-04-05 01:02 | 366804.9 | 2520.0009 | 5 | 48 | 3.096764 | -3.259888 | 2.410787 | 2.281839 | 10.45507 | 7.91395
2018-04-05 01:04 | 366924.9 | 2640.001 | 5 | 48 | 3.018252 | -3.259892 | 2.410787 | 2.390501 | 10.45507 | 8.246422
2018-04-05 01:04 | 366947.4 | 2662.5055 | 5 | 48 | 2.999997 | -3.259974 | 2.410787 | 2.410877 | 10.45507 | 8.307736
2018-04-05 01:06 | 367067.4 | 120.001 | 6 | 48 | 3.649608 | 0 | 2.410787 | 2.410877 | 10.45507 | 8.307736
2018-04-05 01:08 | 367187.4 | 240.0002 | 6 | 48 | 3.684807 | 0 | 2.410787 | 2.410877 | 10.45507 | 8.307736
2018-04-05 01:09 | 367247.4 | 300.0016 | 6 | 48 | 3.691674 | 0 | 2.410787 | 2.410877 | 10.45507 | 8.307736
2018-04-05 01:09 | 367247.4 | 0.0027 | 7 | 49 | 3.691552 | 0 | 0 | 0 | 0 | 0
2018-04-05 01:11 | 367367.5 | 120.0002 | 2 | 49 | 4.200284 | 3.761801 | 0.1423383 | 0 | 0.5963832 | 0
2018-04-05 01:13 | 367487.5 | 240.001 | 2 | 49 | 4.200234 | 3.353539 | 0.2602431 | 0 | 1.091614 | 0
2018-04-05 01:14 | 367527.3 | 279.8103 | 2 | 49 | 4.200241 | 3.259979 | 0.296799 | 0 | 1.245158 | 0
2018-04-05 01:16 | 367647.3 | 120.0002 | 3 | 49 | 4.221445 | 3.259872 | 0.4050917 | 0 | 1.701129 | 0
2018-04-05 01:18 | 367767.3 | 240.0011 | 3 | 49 | 4.24112 | 3.260021 | 0.513746 | 0 | 2.160871 | 0
2018-04-05 01:20 | 367887.3 | 360.001 | 3 | 49 | 4.262361 | 3.259872 | 0.6224065 | 0 | 2.622844 | 0
2018-04-05 01:22 | 368007.3 | 480.0011 | 3 | 49 | 4.286471 | 3.259844 | 0.7310718 | 0 | 3.087302 | 0
2018-04-05 01:24 | 368127.3 | 600.0002 | 3 | 49 | 4.313665 | 3.259954 | 0.8397359 | 0 | 3.554538 | 0
2018-04-05 01:26 | 368247.3 | 720.0011 | 3 | 49 | 4.343823 | 3.25983 | 0.9483917 | 0 | 4.024858 | 0
2018-04-05 01:28 | 368367.3 | 840.0002 | 3 | 49 | 4.376351 | 3.259922 | 1.057058 | 0 | 4.498632 | 0
2018-04-05 01:30 | 368487.3 | 960.001 | 3 | 49 | 4.400279 | 3.151148 | 1.165136 | 0 | 4.973286 | 0
2018-04-05 01:32 | 368607.3 | 1080.0012 | 3 | 49 | 4.400234 | 2.870094 | 1.265348 | 0 | 5.414243 | 0
2018-04-05 01:34 | 368727.3 | 1200.0011 | 3 | 49 | 4.400239 | 2.628881 | 1.356875 | 0 | 5.816982 | 0
2018-04-05 01:36 | 368847.3 | 1320.0003 | 3 | 49 | 4.400256 | 2.423719 | 1.440957 | 0 | 6.186962 | 0
2018-04-05 01:38 | 368967.3 | 1440.001 | 3 | 49 | 4.400215 | 2.250338 | 1.51877 | 0 | 6.529358 | 0
2018-04-05 01:40 | 369087.3 | 1560.0019 | 3 | 49 | 4.400198 | 2.098532 | 1.591202 | 0 | 6.848073 | 0
2018-04-05 01:42 | 369207.3 | 1680.0011 | 3 | 49 | 4.400179 | 1.963264 | 1.658848 | 0 | 7.14573 | 0
2018-04-05 01:44 | 369327.3 | 1800.001 | 3 | 49 | 4.400214 | 1.843974 | 1.722269 | 0 | 7.424793 | 0
2018-04-05 01:46 | 369447.3 | 1920.0003 | 3 | 49 | 4.400227 | 1.737139 | 1.7819 | 0 | 7.68718 | 0
2018-04-05 01:48 | 369567.3 | 2040.0002 | 3 | 49 | 4.400138 | 1.636869 | 1.838114 | 0 | 7.934532 | 0
2018-04-05 01:50 | 369687.3 | 2160.0004 | 3 | 49 | 4.400185 | 1.546962 | 1.89116 | 0 | 8.167944 | 0
2018-04-05 01:52 | 369807.3 | 2280.0002 | 3 | 49 | 4.400177 | 1.462986 | 1.941313 | 0 | 8.388628 | 0
2018-04-05 01:54 | 369927.3 | 2400.0011 | 3 | 49 | 4.400151 | 1.381587 | 1.988713 | 0 | 8.597196 | 0
2018-04-05 01:56 | 370047.3 | 2520.0003 | 3 | 49 | 4.400156 | 1.306985 | 2.033511 | 0 | 8.794315 | 0
2018-04-05 01:58 | 370167.3 | 2640.0011 | 3 | 49 | 4.400189 | 1.234754 | 2.075853 | 0 | 8.980627 | 0
2018-04-05 02:00 | 370287.3 | 2760.001 | 3 | 49 | 4.400142 | 1.164057 | 2.115821 | 0 | 9.156493 | 0
2018-04-05 02:02 | 370407.3 | 2880.0011 | 3 | 49 | 4.400149 | 1.099001 | 2.153551 | 0 | 9.322508 | 0
2018-04-05 02:04 | 370527.3 | 3000.001 | 3 | 49 | 4.400165 | 1.038902 | 2.189182 | 0 | 9.479289 | 0
2018-04-05 02:06 | 370647.3 | 3120.0011 | 3 | 49 | 4.400083 | 0.9806509 | 2.222835 | 0 | 9.627371 | 0
2018-04-05 02:08 | 370767.3 | 3240.0002 | 3 | 49 | 4.400156 | 0.9265604 | 2.254628 | 0 | 9.767262 | 0
2018-04-05 02:10 | 370887.3 | 3360.0003 | 3 | 49 | 4.400146 | 0.8732471 | 2.284627 | 0 | 9.899264 | 0
2018-04-05 02:12 | 371007.3 | 3480.0011 | 3 | 49 | 4.400116 | 0.8232174 | 2.312901 | 0 | 10.02367 | 0
2018-04-05 02:14 | 371127.3 | 3600.0011 | 3 | 49 | 4.400139 | 0.7758236 | 2.339555 | 0 | 10.14095 | 0
2018-04-05 02:16 | 371247.3 | 3720.0011 | 3 | 49 | 4.40016 | 0.7307625 | 2.364649 | 0 | 10.25137 | 0
2018-04-05 02:18 | 371367.3 | 3840.0002 | 3 | 49 | 4.400129 | 0.6879683 | 2.388283 | 0 | 10.35537 | 0
2018-04-05 02:20 | 371474.2 | 3946.8872 | 3 | 49 | 4.400115 | 0.6519985 | 2.408176 | 0 | 10.4429 | 0
2018-04-05 02:22 | 371594.2 | 120.0007 | 4 | 49 | 4.29006 | 0 | 2.408176 | 0 | 10.4429 | 0
2018-04-05 02:24 | 371714.2 | 240.0007 | 4 | 49 | 4.278795 | 0 | 2.408176 | 0 | 10.4429 | 0
2018-04-05 02:25 | 371774.2 | 300.0014 | 4 | 49 | 4.275819 | 0 | 2.408176 | 0 | 10.4429 | 0
2018-04-05 02:27 | 371894.4 | 120.001 | 5 | 49 | 3.82441 | -3.259894 | 2.408176 | 0.108659 | 10.4429 | 0.4217088
2018-04-05 02:29 | 372014.4 | 240.001 | 5 | 49 | 3.771741 | -3.260025 | 2.408176 | 0.217318 | 10.4429 | 0.8342745
2018-04-05 02:31 | 372134.4 | 360.0002 | 5 | 49 | 3.724625 | -3.259914 | 2.408176 | 0.3259711 | 10.4429 | 1.241511
2018-04-05 02:33 | 372254.4 | 480.0002 | 5 | 49 | 3.678552 | -3.259954 | 2.408176 | 0.4346388 | 10.4429 | 1.643751
2018-04-05 02:35 | 372374.4 | 600.0002 | 5 | 49 | 3.633237 | -3.25994 | 2.408176 | 0.543301 | 10.4429 | 2.040991
2018-04-05 02:37 | 372494.4 | 720.0002 | 5 | 49 | 3.591159 | -3.259892 | 2.408176 | 0.651967 | 10.4429 | 2.433475
2018-04-05 02:39 | 372614.4 | 840.0002 | 5 | 49 | 3.553387 | -3.260045 | 2.408176 | 0.7606192 | 10.4429 | 2.821573
2018-04-05 02:41 | 372734.4 | 960.001 | 5 | 49 | 3.519101 | -3.259974 | 2.408176 | 0.8692809 | 10.4429 | 3.205806
2018-04-05 02:43 | 372854.4 | 1080.001 | 5 | 49 | 3.487121 | -3.259837 | 2.408176 | 0.9779437 | 10.4429 | 3.586442
2018-04-05 02:45 | 372974.4 | 1200.0002 | 5 | 49 | 3.456911 | -3.260018 | 2.408176 | 1.086605 | 10.4429 | 3.963698
2018-04-05 02:47 | 373094.4 | 1320.0002 | 5 | 49 | 3.428607 | -3.259961 | 2.408176 | 1.195269 | 10.4429 | 4.337784
2018-04-05 02:49 | 373214.4 | 1440.0002 | 5 | 49 | 3.402159 | -3.259941 | 2.408176 | 1.303938 | 10.4429 | 4.708923
2018-04-05 02:51 | 373334.4 | 1560.001 | 5 | 49 | 3.376573 | -3.259936 | 2.408176 | 1.4126 | 10.4429 | 5.077215
2018-04-05 02:53 | 373454.4 | 1680.0002 | 5 | 49 | 3.351687 | -3.259912 | 2.408176 | 1.521258 | 10.4429 | 5.442746
2018-04-05 02:55 | 373574.4 | 1800.0003 | 5 | 49 | 3.326744 | -3.259933 | 2.408176 | 1.629913 | 10.4429 | 5.805573
2018-04-05 02:57 | 373694.4 | 1920.0002 | 5 | 49 | 3.300424 | -3.25998 | 2.408176 | 1.738581 | 10.4429 | 6.16567
2018-04-05 02:59 | 373814.4 | 2040.001 | 5 | 49 | 3.271612 | -3.259927 | 2.408176 | 1.847235 | 10.4429 | 6.522738
2018-04-05 03:01 | 373934.4 | 2160.0002 | 5 | 49 | 3.239159 | -3.25996 | 2.408176 | 1.955902 | 10.4429 | 6.876542
2018-04-05 03:03 | 374054.4 | 2280.0002 | 5 | 49 | 3.201237 | -3.259868 | 2.408176 | 2.064554 | 10.4429 | 7.226481
2018-04-05 03:05 | 374174.4 | 2400.0011 | 5 | 49 | 3.155478 | -3.25991 | 2.408176 | 2.173222 | 10.4429 | 7.571943
2018-04-05 03:07 | 374294.4 | 2520.001 | 5 | 49 | 3.097846 | -3.259972 | 2.408176 | 2.281882 | 10.4429 | 7.911824
2018-04-05 03:09 | 374414.4 | 2640.0011 | 5 | 49 | 3.019592 | -3.259983 | 2.408176 | 2.390545 | 10.4429 | 8.244427
2018-04-05 03:09 | 374438.4 | 2664.0368 | 5 | 49 | 2.999997 | -3.259906 | 2.408176 | 2.412304 | 10.4429 | 8.30992
2018-04-05 03:11 | 374558.4 | 120.0009 | 6 | 49 | 3.648557 | 0 | 2.408176 | 2.412315 | 10.4429 | 8.309955
2018-04-05 03:13 | 374678.4 | 240.001 | 6 | 49 | 3.683888 | 0 | 2.408176 | 2.412315 | 10.4429 | 8.309955
2018-04-05 03:14 | 374738.4 | 300.0032 | 6 | 49 | 3.690801 | 0 | 2.408176 | 2.412315 | 10.4429 | 8.309955
2018-04-05 03:14 | 374738.5 | 0.0026 | 7 | 50 | 3.690958 | 0 | 0 | 0 | 0 | 0
2018-04-05 03:16 | 374858.5 | 120.001 | 2 | 50 | 4.200277 | 3.778471 | 0.1427566 | 5.51e-10 | 0.5980889 | 2.034e-09
2018-04-05 03:18 | 374978.5 | 240.0005 | 2 | 50 | 4.200255 | 3.36985 | 0.2612594 | 5.51e-10 | 1.095832 | 2.034e-09
2018-04-05 03:19 | 375025.1 | 286.6216 | 2 | 50 | 4.20024 | 3.259989 | 0.30416 | 5.51e-10 | 1.276025 | 2.034e-09
2018-04-05 03:21 | 375145.1 | 120.0018 | 3 | 50 | 4.221398 | 3.259846 | 0.4124494 | 5.51e-10 | 1.731974 | 2.034e-09
2018-04-05 03:23 | 375265.1 | 240.0009 | 3 | 50 | 4.241581 | 3.259836 | 0.5211118 | 5.51e-10 | 2.191782 | 2.034e-09
2018-04-05 03:25 | 375385.1 | 360.0002 | 3 | 50 | 4.262982 | 3.260132 | 0.6297782 | 5.51e-10 | 2.653843 | 2.034e-09
2018-04-05 03:27 | 375505.1 | 480.0001 | 3 | 50 | 4.287548 | 3.260183 | 0.7384433 | 5.51e-10 | 3.11838 | 2.034e-09
2018-04-05 03:29 | 375625.1 | 600.0001 | 3 | 50 | 4.315117 | 3.259829 | 0.8471052 | 5.51e-10 | 3.585744 | 2.034e-09
2018-04-05 03:31 | 375745.1 | 720.0003 | 3 | 50 | 4.345403 | 3.259874 | 0.9557646 | 5.51e-10 | 4.056254 | 2.034e-09
2018-04-05 03:33 | 375865.1 | 840.0001 | 3 | 50 | 4.377961 | 3.259857 | 1.06442 | 5.51e-10 | 4.530164 | 2.034e-09
2018-04-05 03:35 | 375985.1 | 960.0009 | 3 | 50 | 4.400221 | 3.140402 | 1.172374 | 5.51e-10 | 5.004379 | 2.034e-09
2018-04-05 03:37 | 376105.1 | 1080.0002 | 3 | 50 | 4.400242 | 2.858479 | 1.272231 | 5.51e-10 | 5.443776 | 2.034e-09
2018-04-05 03:39 | 376225.1 | 1200.001 | 3 | 50 | 4.400242 | 2.620733 | 1.363441 | 5.51e-10 | 5.845121 | 2.034e-09
2018-04-05 03:41 | 376345.1 | 1320.0013 | 3 | 50 | 4.40014 | 2.419163 | 1.447336 | 5.51e-10 | 6.214279 | 2.034e-09
2018-04-05 03:43 | 376465.1 | 1440.0002 | 3 | 50 | 4.400193 | 2.24572 | 1.525015 | 5.51e-10 | 6.55608 | 2.034e-09
2018-04-05 03:45 | 376585.1 | 1560.0003 | 3 | 50 | 4.400251 | 2.095463 | 1.597296 | 5.51e-10 | 6.874134 | 2.034e-09
2018-04-05 03:47 | 376705.1 | 1680.0009 | 3 | 50 | 4.400198 | 1.959686 | 1.664829 | 5.51e-10 | 7.171292 | 2.034e-09
2018-04-05 03:49 | 376825.1 | 1800.0002 | 3 | 50 | 4.400118 | 1.838839 | 1.728089 | 5.51e-10 | 7.449645 | 2.034e-09
2018-04-05 03:51 | 376945.1 | 1920.001 | 3 | 50 | 4.400197 | 1.733591 | 1.78762 | 5.51e-10 | 7.711593 | 2.034e-09
2018-04-05 03:53 | 377065.1 | 2040.001 | 3 | 50 | 4.400158 | 1.635779 | 1.843749 | 5.51e-10 | 7.95857 | 2.034e-09
2018-04-05 03:55 | 377185.1 | 2160.001 | 3 | 50 | 4.400156 | 1.544411 | 1.89673 | 5.51e-10 | 8.191698 | 2.034e-09
2018-04-05 03:57 | 377305.1 | 2280.0002 | 3 | 50 | 4.400151 | 1.46082 | 1.946796 | 5.51e-10 | 8.411998 | 2.034e-09
2018-04-05 03:59 | 377425.1 | 2400.0002 | 3 | 50 | 4.400181 | 1.383127 | 1.994187 | 5.51e-10 | 8.620527 | 2.034e-09
2018-04-05 04:01 | 377545.1 | 2520.0009 | 3 | 50 | 4.400143 | 1.307174 | 2.039015 | 5.51e-10 | 8.817777 | 2.034e-09
2018-04-05 04:03 | 377665.1 | 2640.0009 | 3 | 50 | 4.400214 | 1.23536 | 2.081393 | 5.51e-10 | 9.004248 | 2.034e-09
2018-04-05 04:05 | 377785.1 | 2760.0002 | 3 | 50 | 4.400179 | 1.166067 | 2.121391 | 5.51e-10 | 9.180242 | 2.034e-09
2018-04-05 04:07 | 377905.1 | 2880.001 | 3 | 50 | 4.400207 | 1.101406 | 2.15916 | 5.51e-10 | 9.346435 | 2.034e-09
2018-04-05 04:09 | 378025.1 | 3000.0009 | 3 | 50 | 4.400143 | 1.040292 | 2.194844 | 5.51e-10 | 9.50345 | 2.034e-09
2018-04-05 04:11 | 378145.1 | 3120.0002 | 3 | 50 | 4.400164 | 0.9814863 | 2.228528 | 5.51e-10 | 9.651665 | 2.034e-09
2018-04-05 04:13 | 378265.1 | 3240.0009 | 3 | 50 | 4.400135 | 0.9255037 | 2.260308 | 5.51e-10 | 9.791502 | 2.034e-09
2018-04-05 04:15 | 378385.1 | 3360.0002 | 3 | 50 | 4.400142 | 0.8727131 | 2.290285 | 5.51e-10 | 9.923406 | 2.034e-09
2018-04-05 04:17 | 378505.1 | 3480.0001 | 3 | 50 | 4.400193 | 0.8227968 | 2.318522 | 5.51e-10 | 10.04765 | 2.034e-09
2018-04-05 04:19 | 378625.1 | 3600.0002 | 3 | 50 | 4.400074 | 0.7744484 | 2.345139 | 5.51e-10 | 10.16477 | 2.034e-09
2018-04-05 04:21 | 378745.1 | 3720.001 | 3 | 50 | 4.400141 | 0.7296562 | 2.370209 | 5.51e-10 | 10.27508 | 2.034e-09
2018-04-05 04:23 | 378865.1 | 3840.0001 | 3 | 50 | 4.400145 | 0.6872025 | 2.39382 | 5.51e-10 | 10.37897 | 2.034e-09
2018-04-05 04:25 | 378969.5 | 3944.352 | 3 | 50 | 4.40014 | 0.6519985 | 2.413221 | 5.51e-10 | 10.46434 | 2.034e-09
2018-04-05 04:27 | 379089.5 | 119.9999 | 4 | 50 | 4.290215 | 0 | 2.413222 | 5.51e-10 | 10.46435 | 2.034e-09
2018-04-05 04:29 | 379209.5 | 240.0007 | 4 | 50 | 4.278971 | 0 | 2.413222 | 5.51e-10 | 10.46435 | 2.034e-09
2018-04-05 04:30 | 379269.5 | 300.0013 | 4 | 50 | 4.275978 | 0 | 2.413222 | 5.51e-10 | 10.46435 | 2.034e-09
2018-04-05 04:32 | 379389.6 | 120.0001 | 5 | 50 | 3.824872 | -3.25993 | 2.413222 | 0.1086541 | 10.46435 | 0.4217493
2018-04-05 04:34 | 379509.6 | 240.0001 | 5 | 50 | 3.771558 | -3.259905 | 2.413222 | 0.2173166 | 10.46435 | 0.8343446
2018-04-05 04:36 | 379629.6 | 360.0002 | 5 | 50 | 3.723965 | -3.259914 | 2.413222 | 0.3259834 | 10.46435 | 1.241585
2018-04-05 04:38 | 379749.6 | 480.0009 | 5 | 50 | 3.677741 | -3.259974 | 2.413222 | 0.4346336 | 10.46435 | 1.643671
2018-04-05 04:40 | 379869.6 | 600.0009 | 5 | 50 | 3.633226 | -3.259968 | 2.413222 | 0.5432989 | 10.46435 | 2.040883
2018-04-05 04:42 | 379989.6 | 720.0002 | 5 | 50 | 3.591211 | -3.259967 | 2.413222 | 0.6519607 | 10.46435 | 2.433355
2018-04-05 04:44 | 380109.6 | 840.0009 | 5 | 50 | 3.552737 | -3.259972 | 2.413222 | 0.7606142 | 10.46435 | 2.821434
2018-04-05 04:46 | 380229.6 | 960.001 | 5 | 50 | 3.517911 | -3.259921 | 2.413222 | 0.8692908 | 10.46435 | 3.205607
2018-04-05 04:48 | 380349.6 | 1080.0001 | 5 | 50 | 3.485972 | -3.260032 | 2.413222 | 0.9779435 | 10.46435 | 3.586082
2018-04-05 04:50 | 380469.6 | 1200.0001 | 5 | 50 | 3.456125 | -3.259888 | 2.413222 | 1.086611 | 10.46435 | 3.963255
2018-04-05 04:52 | 380589.6 | 1320.0002 | 5 | 50 | 3.42806 | -3.259963 | 2.413222 | 1.195268 | 10.46435 | 4.337245
2018-04-05 04:54 | 380709.6 | 1440.0009 | 5 | 50 | 3.401849 | -3.260009 | 2.413222 | 1.303942 | 10.46435 | 4.708346
2018-04-05 04:56 | 380829.6 | 1560.0009 | 5 | 50 | 3.376553 | -3.259938 | 2.413222 | 1.412594 | 10.46435 | 5.076582
2018-04-05 04:58 | 380949.6 | 1680.0009 | 5 | 50 | 3.351665 | -3.260057 | 2.413222 | 1.521255 | 10.46435 | 5.442138
2018-04-05 05:00 | 381069.6 | 1800.0001 | 5 | 50 | 3.325838 | -3.260007 | 2.413222 | 1.629924 | 10.46435 | 5.804969
2018-04-05 05:02 | 381189.6 | 1920.0001 | 5 | 50 | 3.298992 | -3.260045 | 2.413222 | 1.738581 | 10.46435 | 6.164906
2018-04-05 05:04 | 381309.6 | 2040.0002 | 5 | 50 | 3.270106 | -3.260032 | 2.413222 | 1.847249 | 10.46435 | 6.521859
2018-04-05 05:06 | 381429.6 | 2160.0001 | 5 | 50 | 3.237757 | -3.259956 | 2.413222 | 1.955901 | 10.46435 | 6.87545
2018-04-05 05:08 | 381549.6 | 2280.0009 | 5 | 50 | 3.199507 | -3.259968 | 2.413222 | 2.064566 | 10.46435 | 7.225254
2018-04-05 05:10 | 381669.6 | 2400.0009 | 5 | 50 | 3.153718 | -3.25997 | 2.413222 | 2.173237 | 10.46435 | 7.570541
2018-04-05 05:12 | 381789.6 | 2520.0009 | 5 | 50 | 3.095551 | -3.259948 | 2.413222 | 2.281892 | 10.46435 | 7.910189
2018-04-05 05:14 | 381909.6 | 2640.001 | 5 | 50 | 3.016813 | -3.25999 | 2.413222 | 2.390562 | 10.46435 | 8.242552
2018-04-05 05:14 | 381930.5 | 2660.9352 | 5 | 50 | 2.999996 | -3.260016 | 2.413222 | 2.409516 | 10.46435 | 8.299576
2018-04-05 05:16 | 382050.6 | 120.0001 | 6 | 50 | 3.649199 | 0 | 2.413222 | 2.409516 | 10.46435 | 8.299576
2018-04-05 05:18 | 382170.6 | 240.0018 | 6 | 50 | 3.684455 | 0 | 2.413222 | 2.409516 | 10.46435 | 8.299576
2018-04-05 05:19 | 382230.6 | 300.0032 | 6 | 50 | 3.691343 | 0 | 2.413222 | 2.409516 | 10.46435 | 8.299576
2018-04-05 05:19 | 382230.6 | 0.0026 | 7 | 51 | 3.691293 | 0 | 0 | 0 | 0 | 0
2018-04-05 05:21 | 382350.7 | 120.0003 | 8 | 51 | 4.138631 | 3.260078 | 0.1086572 | 0 | 0.4442297 | 0
2018-04-05 05:23 | 382470.7 | 240.0002 | 8 | 51 | 4.180757 | 3.260201 | 0.2173097 | 0 | 0.896367 | 0
2018-04-05 05:24 | 382550.9 | 320.1777 | 8 | 51 | 4.2 | 3.260075 | 0.2899176 | 0 | 1.200657 | 0

## Statistics_69
Date_Time | Test_Time(s) | Step_Time(s) | Step_Index | Cycle_Index | Voltage(V) | Current(A) | Charge_Capacity(Ah) | Discharge_Capacity(Ah) | Charge_Energy(Wh) | Discharge_Energy(Wh) | ACR(Ohm) | Internal Resistance(Ohm)
2018-03-31 23:21 | 15136.91138 | 300.0016 | 6 | 1 | 3.699448 | 0 | 2.722726 | 2.395579 | 11.80312 | 8.202728
2018-04-01 01:25 | 22568.99 | 300.0037 | 6 | 2 | 3.695804 | 0 | 2.415609 | 2.431519 | 10.46389 | 8.342978
2018-04-01 03:29 | 30037.1 | 300.0022 | 6 | 3 | 3.696311 | 0 | 2.437826 | 2.429775 | 10.55665 | 8.351883
2018-04-01 05:33 | 37489.11 | 300.0032 | 6 | 4 | 3.694295 | 0 | 2.4279 | 2.438059 | 10.51469 | 8.386064
2018-04-01 07:38 | 44959.4061 | 300.0014 | 6 | 5 | 3.694226 | 0 | 2.440753 | 2.439167 | 10.57155 | 8.390043
2018-04-01 09:43 | 52449.52 | 300.0017 | 6 | 6 | 3.692843 | 0 | 2.439616 | 2.446141 | 10.56737 | 8.419388
2018-04-01 11:47 | 59943.41 | 300.0037 | 6 | 7 | 3.693267 | 0 | 2.447206 | 2.443179 | 10.59907 | 8.408756
2018-04-01 13:52 | 67443.06 | 300.0039 | 6 | 8 | 3.6919 | 0 | 2.442512 | 2.448979 | 10.57967 | 8.432528
2018-04-01 15:57 | 74934.51 | 300.0021 | 6 | 9 | 3.692269 | 0 | 2.447665 | 2.44466 | 10.60151 | 8.415471
2018-04-01 18:02 | 82440.84 | 300.0031 | 6 | 10 | 3.691206 | 0 | 2.446882 | 2.451711 | 10.59922 | 8.441545
2018-04-01 20:08 | 89951.58 | 300.0016 | 6 | 11 | 3.691797 | 0 | 2.451373 | 2.446843 | 10.61743 | 8.426692
2018-04-01 22:13 | 97448.27 | 300.0024 | 6 | 12 | 3.691025 | 0 | 2.445501 | 2.448857 | 10.59296 | 8.43454
2018-04-02 00:18 | 104949.7 | 300.0024 | 6 | 13 | 3.691773 | 0 | 2.449036 | 2.444095 | 10.6081 | 8.415827
2018-04-02 02:23 | 112445.8 | 300.0016 | 6 | 14 | 3.691208 | 0 | 2.4436 | 2.445753 | 10.58438 | 8.421522
2018-04-02 04:27 | 119944.1 | 300.0022 | 6 | 15 | 3.691449 | 0 | 2.446975 | 2.444646 | 10.59983 | 8.418388
2018-04-02 06:32 | 127444.5 | 300.0024 | 6 | 16 | 3.691127 | 0 | 2.44437 | 2.445185 | 10.58849 | 8.420565
2018-04-02 08:37 | 134938.9 | 300.0015 | 6 | 17 | 3.69123 | 0 | 2.444932 | 2.443174 | 10.59007 | 8.414918
2018-04-02 10:42 | 142434.7 | 300.0024 | 6 | 18 | 3.690162 | 0 | 2.442469 | 2.447311 | 10.57784 | 8.427237
2018-04-02 12:47 | 149933.1 | 300.0024 | 6 | 19 | 3.691507 | 0 | 2.448947 | 2.440689 | 10.60804 | 8.404499
2018-04-02 14:52 | 157424.8 | 300.0013 | 6 | 20 | 3.690967 | 0 | 2.440677 | 2.442616 | 10.57257 | 8.412266
2018-04-02 16:57 | 164919.3 | 300.004 | 6 | 21 | 3.691605 | 0 | 2.443582 | 2.43912 | 10.58483 | 8.401628
2018-04-02 19:02 | 172402.8 | 300.0022 | 6 | 22 | 3.690604 | 0 | 2.43771 | 2.441967 | 10.56012 | 8.413157
2018-04-02 21:07 | 179896.9 | 300.0024 | 6 | 23 | 3.690981 | 0 | 2.442863 | 2.440256 | 10.58241 | 8.404136
2018-04-02 23:12 | 187394.9 | 300.0023 | 6 | 24 | 3.690744 | 0 | 2.441473 | 2.442112 | 10.57581 | 8.413391
2018-04-03 01:16 | 194883.3 | 300.0023 | 6 | 25 | 3.691445 | 0 | 2.441091 | 2.435472 | 10.57408 | 8.389534
2018-04-03 03:21 | 202365.2 | 300.0015 | 6 | 26 | 3.690901 | 0 | 2.436463 | 2.438605 | 10.55519 | 8.40246
2018-04-03 05:26 | 209855.8 | 300.0013 | 6 | 27 | 3.690753 | 0 | 2.438769 | 2.438936 | 10.56546 | 8.402244
2018-04-03 07:31 | 217349.7 | 300.0015 | 6 | 28 | 3.69074 | 0 | 2.439395 | 2.438696 | 10.56809 | 8.40209
2018-04-03 09:36 | 224853.7 | 300.0024 | 6 | 29 | 3.688151 | 0 | 2.437652 | 2.449299 | 10.55968 | 8.440621
2018-04-03 11:41 | 232358.4 | 300.0016 | 6 | 30 | 3.690854 | 0 | 2.447517 | 2.434069 | 10.60386 | 8.384254
2018-04-03 13:46 | 239837.9 | 300.0031 | 6 | 31 | 3.691152 | 0 | 2.435199 | 2.432869 | 10.55006 | 8.380272
2018-04-03 15:52 | 247400.7 | 300.0029 | 6 | 32 | 3.690949 | 0 | 2.447651 | 2.447515 | 10.60631 | 8.443545
2018-04-03 17:57 | 254889.5 | 300.0023 | 6 | 33 | 3.68865 | 0 | 2.432621 | 2.442713 | 10.54022 | 8.42627
2018-04-03 20:01 | 262371.7 | 300.0024 | 6 | 34 | 3.690925 | 0 | 2.440734 | 2.429803 | 10.575 | 8.373796
2018-04-03 22:05 | 269821.3 | 300.0014 | 6 | 35 | 3.691127 | 0 | 2.430434 | 2.428761 | 10.52742 | 8.369171
2018-04-04 00:10 | 277299.7 | 300.0038 | 6 | 36 | 3.690568 | 0 | 2.432595 | 2.434449 | 10.54089 | 8.394371
2018-04-04 02:15 | 284780.5 | 300.0029 | 6 | 37 | 3.689482 | 0 | 2.430668 | 2.43614 | 10.53207 | 8.398268
2018-04-04 04:20 | 292264.9 | 300.003 | 6 | 38 | 3.689937 | 0 | 2.436105 | 2.433409 | 10.55499 | 8.387487
2018-04-04 06:24 | 299735.6 | 300.0032 | 6 | 39 | 3.690607 | 0 | 2.433679 | 2.429581 | 10.5432 | 8.372416
2018-04-04 08:29 | 307207.8 | 300.0022 | 6 | 40 | 3.690256 | 0 | 2.430358 | 2.43123 | 10.53029 | 8.382641
2018-04-04 10:33 | 314686.3 | 300.0022 | 6 | 41 | 3.689716 | 0 | 2.429348 | 2.431024 | 10.52631 | 8.378868
2018-04-04 12:38 | 322163.2 | 300.002 | 6 | 42 | 3.690175 | 0 | 2.431665 | 2.428793 | 10.53501 | 8.371162
2018-04-04 14:42 | 329632.9 | 300.0021 | 6 | 43 | 3.690176 | 0 | 2.428346 | 2.428044 | 10.52118 | 8.363984
2018-04-04 16:47 | 337116.1 | 300.0023 | 6 | 44 | 3.690159 | 0 | 2.42966 | 2.428789 | 10.52744 | 8.372675
2018-04-04 18:52 | 344601.5 | 300.0013 | 6 | 45 | 3.689126 | 0 | 2.427286 | 2.432498 | 10.51764 | 8.381442
2018-04-04 20:57 | 352091.5 | 300.0021 | 6 | 46 | 3.690321 | 0 | 2.433156 | 2.42655 | 10.54217 | 8.362433
2018-04-04 23:01 | 359560.4 | 300.0013 | 6 | 47 | 3.689904 | 0 | 2.425659 | 2.427119 | 10.50956 | 8.362531
2018-04-05 01:06 | 367048.8 | 300.0021 | 6 | 48 | 3.689824 | 0 | 2.428368 | 2.428276 | 10.52253 | 8.369853
2018-04-05 03:11 | 374529 | 300.003 | 6 | 49 | 3.6892 | 0 | 2.425546 | 2.428496 | 10.50942 | 8.367431
2018-04-05 05:15 | 382012.9 | 300.0024 | 6 | 50 | 3.689591 | 0 | 2.429531 | 2.427092 | 10.52619 | 8.362234
2018-04-05 05:21 | 382376.1 | 363.0696 | 8 | 51 | 4.2 | 3.259913 | 0.3287437 | 0 | 1.361839 | 0

## Channel_69_1
Date_Time | Test_Time(s) | Step_Time(s) | Step_Index | Cycle_Index | Voltage(V) | Current(A) | Charge_Capacity(Ah) | Discharge_Capacity(Ah) | Charge_Energy(Wh) | Discharge_Energy(Wh) | ACR(Ohm) | Internal Resistance(Ohm)
2018-03-31 19:10 | 120.0002 | 120.0002 | 1 | 1 | 3.440154 | 0 | 0 | 0 | 0 | 0
2018-03-31 19:12 | 240.0009 | 240.0009 | 1 | 1 | 3.441202 | 0 | 0 | 0 | 0 | 0
2018-03-31 19:14 | 360.0002 | 360.0002 | 1 | 1 | 3.441771 | 0 | 0 | 0 | 0 | 0
2018-03-31 19:16 | 480.0001 | 480.0001 | 1 | 1 | 3.442121 | 0 | 0 | 0 | 0 | 0
2018-03-31 19:18 | 600.001 | 600.001 | 1 | 1 | 3.442197 | 0 | 0 | 0 | 0 | 0
2018-03-31 19:20 | 720.001 | 720.001 | 1 | 1 | 3.442241 | 0 | 0 | 0 | 0 | 0
2018-03-31 19:22 | 840.0002 | 840.0002 | 1 | 1 | 3.442185 | 0 | 0 | 0 | 0 | 0
2018-03-31 19:24 | 960.001 | 960.001 | 1 | 1 | 3.442166 | 0 | 0 | 0 | 0 | 0
2018-03-31 19:26 | 1080.0009 | 1080.0009 | 1 | 1 | 3.442198 | 0 | 0 | 0 | 0 | 0
2018-03-31 19:28 | 1200.001 | 1200.001 | 1 | 1 | 3.442198 | 0 | 0 | 0 | 0 | 0
2018-03-31 19:30 | 1320.0002 | 1320.0002 | 1 | 1 | 3.442261 | 0 | 0 | 0 | 0 | 0
2018-03-31 19:32 | 1440.0002 | 1440.0002 | 1 | 1 | 3.442302 | 0 | 0 | 0 | 0 | 0
2018-03-31 19:34 | 1560.001 | 1560.001 | 1 | 1 | 3.442347 | 0 | 0 | 0 | 0 | 0
2018-03-31 19:36 | 1680.001 | 1680.001 | 1 | 1 | 3.442429 | 0 | 0 | 0 | 0 | 0
2018-03-31 19:38 | 1800.0002 | 1800.0002 | 1 | 1 | 3.442503 | 0 | 0 | 0 | 0 | 0
2018-03-31 19:40 | 1920.0002 | 1920.0002 | 1 | 1 | 3.442554 | 0 | 0 | 0 | 0 | 0
2018-03-31 19:42 | 2040.001 | 2040.001 | 1 | 1 | 3.44266 | 0 | 0 | 0 | 0 | 0
2018-03-31 19:44 | 2160.0002 | 2160.0002 | 1 | 1 | 3.442698 | 0 | 0 | 0 | 0 | 0
2018-03-31 19:46 | 2280.0002 | 2280.0002 | 1 | 1 | 3.442758 | 0 | 0 | 0 | 0 | 0
2018-03-31 19:48 | 2400.001 | 2400.001 | 1 | 1 | 3.442786 | 0 | 0 | 0 | 0 | 0
2018-03-31 19:50 | 2520.0002 | 2520.0002 | 1 | 1 | 3.442851 | 0 | 0 | 0 | 0 | 0
2018-03-31 19:52 | 2640.001 | 2640.001 | 1 | 1 | 3.442931 | 0 | 0 | 0 | 0 | 0
2018-03-31 19:54 | 2760.0002 | 2760.0002 | 1 | 1 | 3.442999 | 0 | 0 | 0 | 0 | 0
2018-03-31 19:56 | 2880.0002 | 2880.0002 | 1 | 1 | 3.443024 | 0 | 0 | 0 | 0 | 0
2018-03-31 19:58 | 3000.0001 | 3000.0001 | 1 | 1 | 3.443094 | 0 | 0 | 0 | 0 | 0
2018-03-31 20:00 | 3120.0002 | 3120.0002 | 1 | 1 | 3.44313 | 0 | 0 | 0 | 0 | 0
2018-03-31 20:02 | 3240.001 | 3240.001 | 1 | 1 | 3.443236 | 0 | 0 | 0 | 0 | 0
2018-03-31 20:04 | 3360.0002 | 3360.0002 | 1 | 1 | 3.443291 | 0 | 0 | 0 | 0 | 0
2018-03-31 20:06 | 3480.001 | 3480.001 | 1 | 1 | 3.443354 | 0 | 0 | 0 | 0 | 0
2018-03-31 20:08 | 3600.0002 | 3600.0002 | 1 | 1 | 3.443391 | 0 | 0 | 0 | 0 | 0
2018-03-31 20:10 | 3720.0002 | 3720.0002 | 1 | 1 | 3.44346 | 0 | 0 | 0 | 0 | 0
2018-03-31 20:12 | 3840.0002 | 3840.0002 | 1 | 1 | 3.443501 | 0 | 0 | 0 | 0 | 0
2018-03-31 20:14 | 3960.0002 | 3960.0002 | 1 | 1 | 3.443546 | 0 | 0 | 0 | 0 | 0
2018-03-31 20:16 | 4080.001 | 4080.001 | 1 | 1 | 3.443628 | 0 | 0 | 0 | 0 | 0
2018-03-31 20:18 | 4200.001 | 4200.001 | 1 | 1 | 3.443678 | 0 | 0 | 0 | 0 | 0
2018-03-31 20:20 | 4320.0002 | 4320.0002 | 1 | 1 | 3.443733 | 0 | 0 | 0 | 0 | 0
2018-03-31 20:22 | 4440.0002 | 4440.0002 | 1 | 1 | 3.443822 | 0 | 0 | 0 | 0 | 0
2018-03-31 20:24 | 4560.0002 | 4560.0002 | 1 | 1 | 3.443878 | 0 | 0 | 0 | 0 | 0
2018-03-31 20:26 | 4680.0001 | 4680.0001 | 1 | 1 | 3.443943 | 0 | 0 | 0 | 0 | 0
2018-03-31 20:28 | 4800.0002 | 4800.0002 | 1 | 1 | 3.444008 | 0 | 0 | 0 | 0 | 0
2018-03-31 20:30 | 4920.0001 | 4920.0001 | 1 | 1 | 3.44408 | 0 | 0 | 0 | 0 | 0
2018-03-31 20:32 | 5040.001 | 5040.001 | 1 | 1 | 3.444153 | 0 | 0 | 0 | 0 | 0
2018-03-31 20:34 | 5160.0002 | 5160.0002 | 1 | 1 | 3.444218 | 0 | 0 | 0 | 0 | 0
2018-03-31 20:36 | 5280.001 | 5280.001 | 1 | 1 | 3.444288 | 0 | 0 | 0 | 0 | 0
2018-03-31 20:38 | 5400.0002 | 5400.0002 | 1 | 1 | 3.444335 | 0 | 0 | 0 | 0 | 0
2018-03-31 20:40 | 5520.0001 | 5520.0001 | 1 | 1 | 3.444423 | 0 | 0 | 0 | 0 | 0
2018-03-31 20:42 | 5640.0002 | 5640.0002 | 1 | 1 | 3.444474 | 0 | 0 | 0 | 0 | 0
2018-03-31 20:44 | 5760.0001 | 5760.0001 | 1 | 1 | 3.444539 | 0 | 0 | 0 | 0 | 0
2018-03-31 20:46 | 5880.001 | 5880.001 | 1 | 1 | 3.444643 | 0 | 0 | 0 | 0 | 0
2018-03-31 20:48 | 6000.0002 | 6000.0002 | 1 | 1 | 3.444698 | 0 | 0 | 0 | 0 | 0
2018-03-31 20:50 | 6120.0002 | 6120.0002 | 1 | 1 | 3.444768 | 0 | 0 | 0 | 0 | 0
2018-03-31 20:52 | 6240.001 | 6240.001 | 1 | 1 | 3.444794 | 0 | 0 | 0 | 0 | 0
2018-03-31 20:54 | 6360.0009 | 6360.0009 | 1 | 1 | 3.44487 | 0 | 0 | 0 | 0 | 0
2018-03-31 20:56 | 6480.0002 | 6480.0002 | 1 | 1 | 3.444923 | 0 | 0 | 0 | 0 | 0
2018-03-31 20:58 | 6600.0002 | 6600.0002 | 1 | 1 | 3.445011 | 0 | 0 | 0 | 0 | 0
2018-03-31 21:00 | 6720.0002 | 6720.0002 | 1 | 1 | 3.445105 | 0 | 0 | 0 | 0 | 0
2018-03-31 21:02 | 6840.001 | 6840.001 | 1 | 1 | 3.445182 | 0 | 0 | 0 | 0 | 0
2018-03-31 21:04 | 6960.0009 | 6960.0009 | 1 | 1 | 3.445219 | 0 | 0 | 0 | 0 | 0
2018-03-31 21:06 | 7080.001 | 7080.001 | 1 | 1 | 3.445268 | 0 | 0 | 0 | 0 | 0
2018-03-31 21:08 | 7200.0009 | 7200.0009 | 1 | 1 | 3.445338 | 0 | 0 | 0 | 0 | 0
2018-03-31 21:08 | 7200.0027 | 7200.0027 | 1 | 1 | 3.445335 | 0 | 0 | 0 | 0 | 0
2018-03-31 21:10 | 7320.080184 | 120.0001 | 2 | 1 | 4.200238 | 3.781362 | 0.1460114 | 0 | 0.6055461 | 0
2018-03-31 21:12 | 7440.080384 | 240.0003 | 2 | 1 | 4.200208 | 3.565791 | 0.2687754 | 0 | 1.121183 | 0
2018-03-31 21:14 | 7560.080184 | 360.0001 | 2 | 1 | 4.200224 | 3.267173 | 0.3826282 | 0 | 1.599393 | 0
2018-03-31 21:14 | 7562.995984 | 362.9159 | 2 | 1 | 4.200239 | 3.259982 | 0.3852837 | 0 | 1.610546 | 0
2018-03-31 21:16 | 7683.009112 | 120.0009 | 3 | 1 | 4.226172 | 3.259953 | 0.4935562 | 0 | 2.066659 | 0
2018-03-31 21:18 | 7803.009112 | 240.0009 | 3 | 1 | 4.249469 | 3.259885 | 0.6022262 | 0 | 2.52722 | 0
2018-03-31 21:20 | 7923.009112 | 360.0009 | 3 | 1 | 4.270564 | 3.259868 | 0.7108794 | 0 | 2.990086 | 0
2018-03-31 21:22 | 8043.008312 | 480.0001 | 3 | 1 | 4.291708 | 3.259866 | 0.8195432 | 0 | 3.455283 | 0
2018-03-31 21:24 | 8163.008412 | 600.0002 | 3 | 1 | 4.314402 | 3.259915 | 0.9282004 | 0 | 3.922829 | 0
2018-03-31 21:26 | 8283.009112 | 720.0009 | 3 | 1 | 4.338607 | 3.259862 | 1.036856 | 0 | 4.392912 | 0
2018-03-31 21:28 | 8403.009112 | 840.0009 | 3 | 1 | 4.364068 | 3.259864 | 1.145517 | 0 | 4.865726 | 0
2018-03-31 21:30 | 8523.009112 | 960.0009 | 3 | 1 | 4.391197 | 3.259849 | 1.254179 | 0 | 5.341389 | 0
2018-03-31 21:32 | 8643.009212 | 1080.001 | 3 | 1 | 4.40023 | 3.079734 | 1.360686 | 0 | 5.80989 | 0
2018-03-31 21:34 | 8763.008512 | 1200.0003 | 3 | 1 | 4.400216 | 2.853721 | 1.459492 | 0 | 6.244655 | 0
2018-03-31 21:36 | 8883.008412 | 1320.0002 | 3 | 1 | 4.400172 | 2.652476 | 1.551198 | 0 | 6.648183 | 0
2018-03-31 21:38 | 9003.008412 | 1440.0002 | 3 | 1 | 4.400228 | 2.474648 | 1.636598 | 0 | 7.023963 | 0
2018-03-31 21:40 | 9123.008412 | 1560.0002 | 3 | 1 | 4.400166 | 2.319491 | 1.716458 | 0 | 7.375364 | 0
2018-03-31 21:42 | 9243.009212 | 1680.001 | 3 | 1 | 4.400233 | 2.182218 | 1.791431 | 0 | 7.705258 | 0
2018-03-31 21:44 | 9363.009212 | 1800.001 | 3 | 1 | 4.400189 | 2.056748 | 1.86203 | 0 | 8.015909 | 0
2018-03-31 21:46 | 9483.008412 | 1920.0002 | 3 | 1 | 4.400168 | 1.944399 | 1.928679 | 0 | 8.309176 | 0
2018-03-31 21:48 | 9603.008512 | 2040.0003 | 3 | 1 | 4.400175 | 1.839413 | 1.991727 | 0 | 8.5866 | 0
2018-03-31 21:50 | 9723.010112 | 2160.0019 | 3 | 1 | 4.400196 | 1.74144 | 2.051404 | 0 | 8.849192 | 0
2018-03-31 21:52 | 9843.008412 | 2280.0002 | 3 | 1 | 4.4002 | 1.650789 | 2.107909 | 0 | 9.097823 | 0
2018-03-31 21:54 | 9963.008412 | 2400.0002 | 3 | 1 | 4.400193 | 1.566779 | 2.161511 | 0 | 9.333681 | 0
2018-03-31 21:56 | 10083.01 | 2520.0003 | 3 | 1 | 4.400168 | 1.486268 | 2.212385 | 0 | 9.557535 | 0
2018-03-31 21:58 | 10203.01 | 2640.0011 | 3 | 1 | 4.400195 | 1.41022 | 2.26064 | 0 | 9.769868 | 0
2018-03-31 22:00 | 10323.01 | 2760.001 | 3 | 1 | 4.400203 | 1.335798 | 2.306389 | 0 | 9.97117 | 0
2018-03-31 22:02 | 10443.01 | 2880.0002 | 3 | 1 | 4.400165 | 1.265143 | 2.349716 | 0 | 10.16182 | 0
2018-03-31 22:04 | 10563.01 | 3000.0011 | 3 | 1 | 4.400126 | 1.199486 | 2.390789 | 0 | 10.34254 | 0
2018-03-31 22:06 | 10683.01 | 3120.0018 | 3 | 1 | 4.400157 | 1.137197 | 2.429733 | 0 | 10.51391 | 0
2018-03-31 22:08 | 10803.01 | 3240.0002 | 3 | 1 | 4.400114 | 1.076383 | 2.466629 | 0 | 10.67625 | 0
2018-03-31 22:10 | 10923.01 | 3360.0003 | 3 | 1 | 4.400111 | 1.019083 | 2.501558 | 0 | 10.82994 | 0
2018-03-31 22:12 | 11043.01 | 3480.001 | 3 | 1 | 4.400199 | 0.9652758 | 2.534608 | 0 | 10.97537 | 0
2018-03-31 22:14 | 11163.01 | 3600.0002 | 3 | 1 | 4.400136 | 0.9137106 | 2.565908 | 0 | 11.1131 | 0
2018-03-31 22:16 | 11283.01 | 3720.001 | 3 | 1 | 4.400149 | 0.8643913 | 2.595536 | 0 | 11.24347 | 0
2018-03-31 22:18 | 11403.01 | 3840.001 | 3 | 1 | 4.400183 | 0.8178215 | 2.623569 | 0 | 11.36681 | 0
2018-03-31 22:20 | 11523.01 | 3960.0012 | 3 | 1 | 4.400144 | 0.7725801 | 2.650062 | 0 | 11.48339 | 0
2018-03-31 22:22 | 11643.01 | 4080.0011 | 3 | 1 | 4.400105 | 0.7305422 | 2.67511 | 0 | 11.5936 | 0
2018-03-31 22:24 | 11763.01 | 4200.001 | 3 | 1 | 4.400123 | 0.6914587 | 2.698804 | 0 | 11.69786 | 0
2018-03-31 22:26 | 11883.01 | 4320.001 | 3 | 1 | 4.400166 | 0.6546631 | 2.721233 | 0 | 11.79655 | 0
2018-03-31 22:27 | 11891.24 | 4328.2304 | 3 | 1 | 4.400144 | 0.6519957 | 2.722726 | 0 | 11.80312 | 0
2018-03-31 22:29 | 12011.28262 | 120.0008 | 4 | 1 | 4.286161 | 0 | 2.722726 | 0 | 11.80312 | 0
2018-03-31 22:31 | 12131.28172 | 239.9999 | 4 | 1 | 4.273928 | 0 | 2.722726 | 0 | 11.80312 | 0
2018-03-31 22:32 | 12191.28332 | 300.0015 | 4 | 1 | 4.270565 | 0 | 2.722726 | 0 | 11.80312 | 0
2018-03-31 22:34 | 12311.36 | 120.0002 | 5 | 1 | 3.784623 | -3.259865 | 2.722726 | 0.1086569 | 11.80312 | 0.4180385
2018-03-31 22:36 | 12431.36 | 240.001 | 5 | 1 | 3.73278 | -3.260192 | 2.722726 | 0.2173063 | 11.80312 | 0.8262396
2018-03-31 22:38 | 12551.36 | 360.0003 | 5 | 1 | 3.688389 | -3.259834 | 2.722726 | 0.3259759 | 11.80312 | 1.229448
2018-03-31 22:40 | 12671.36 | 480.0019 | 5 | 1 | 3.6454 | -3.259841 | 2.722726 | 0.4346339 | 11.80312 | 1.627868
2018-03-31 22:42 | 12791.36 | 600.001 | 5 | 1 | 3.604426 | -3.260152 | 2.722726 | 0.5432974 | 11.80312 | 2.021731
2018-03-31 22:44 | 12911.36 | 720.0002 | 5 | 1 | 3.566038 | -3.260013 | 2.722726 | 0.6519563 | 11.80312 | 2.41127
2018-03-31 22:46 | 13031.36 | 840.001 | 5 | 1 | 3.530923 | -3.260128 | 2.722726 | 0.76063 | 11.80312 | 2.796867
2018-03-31 22:48 | 13151.36 | 960.001 | 5 | 1 | 3.498803 | -3.259797 | 2.722726 | 0.8692875 | 11.80312 | 3.178758
2018-03-31 22:50 | 13271.36 | 1080.001 | 5 | 1 | 3.468912 | -3.260139 | 2.722726 | 0.9779604 | 11.80312 | 3.557351
2018-03-31 22:52 | 13391.36 | 1200.0003 | 5 | 1 | 3.439365 | -3.259934 | 2.722726 | 1.08662 | 11.80312 | 3.932679
2018-03-31 22:54 | 13511.36 | 1320.001 | 5 | 1 | 3.410781 | -3.259848 | 2.722726 | 1.195284 | 11.80312 | 4.304845
2018-03-31 22:56 | 13631.36 | 1440.0002 | 5 | 1 | 3.383762 | -3.259995 | 2.722726 | 1.303951 | 11.80312 | 4.673993
2018-03-31 22:58 | 13751.36 | 1560.001 | 5 | 1 | 3.358276 | -3.259812 | 2.722726 | 1.412612 | 11.80312 | 5.040287
2018-03-31 23:00 | 13871.36 | 1680.0002 | 5 | 1 | 3.332911 | -3.260078 | 2.722726 | 1.521277 | 11.80312 | 5.403833
2018-03-31 23:02 | 13991.36 | 1800.0002 | 5 | 1 | 3.307244 | -3.260219 | 2.722726 | 1.629942 | 11.80312 | 5.76461
2018-03-31 23:04 | 14111.36 | 1920.001 | 5 | 1 | 3.280514 | -3.260155 | 2.722726 | 1.738605 | 11.80312 | 6.12255
2018-03-31 23:06 | 14231.36 | 2040.001 | 5 | 1 | 3.251201 | -3.259832 | 2.722726 | 1.847273 | 11.80312 | 6.477466
2018-03-31 23:08 | 14351.36 | 2160.0002 | 5 | 1 | 3.217662 | -3.260059 | 2.722726 | 1.955935 | 11.80312 | 6.828976
2018-03-31 23:10 | 14471.36 | 2280.0002 | 5 | 1 | 3.179073 | -3.260177 | 2.722726 | 2.064594 | 11.80312 | 7.176548
2018-03-31 23:12 | 14591.36 | 2400.001 | 5 | 1 | 3.133228 | -3.259878 | 2.722726 | 2.173254 | 11.80312 | 7.519567
2018-03-31 23:14 | 14711.36 | 2520.0002 | 5 | 1 | 3.077342 | -3.260168 | 2.722726 | 2.281923 | 11.80312 | 7.857137
2018-03-31 23:16 | 14831.36 | 2640.0002 | 5 | 1 | 3.003737 | -3.259886 | 2.722726 | 2.390581 | 11.80312 | 8.187726
2018-03-31 23:16 | 14836.87 | 2645.5032 | 5 | 1 | 3 | -3.260081 | 2.722726 | 2.39557 | 11.80312 | 8.202703
2018-03-31 23:18 | 14956.91078 | 120.001 | 6 | 1 | 3.667908 | 0 | 2.722726 | 2.395579 | 11.80312 | 8.202728
2018-03-31 23:20 | 15076.90988 | 240.0001 | 6 | 1 | 3.694894 | 0 | 2.722726 | 2.395579 | 11.80312 | 8.202728
2018-03-31 23:21 | 15136.91138 | 300.0016 | 6 | 1 | 3.699448 | 0 | 2.722726 | 2.395579 | 11.80312 | 8.202728
2018-03-31 23:21 | 15136.92 | 0.0028 | 7 | 2 | 3.699493 | 0 | 0 | 0 | 0 | 0
2018-03-31 23:23 | 15257 | 120.001 | 2 | 2 | 4.200308 | 3.820031 | 0.1438099 | 4.33e-09 | 0.6025813 | 1.6018e-08
2018-03-31 23:25 | 15377 | 240.0003 | 2 | 2 | 4.200229 | 3.421582 | 0.2638068 | 4.33e-09 | 1.1066 | 1.6018e-08
2018-03-31 23:26 | 15455.53 | 318.5328 | 2 | 2 | 4.200236 | 3.259986 | 0.3365887 | 4.33e-09 | 1.412301 | 1.6018e-08
2018-03-31 23:28 | 15575.54492 | 120.0009 | 3 | 2 | 4.218485 | 3.259847 | 0.4448699 | 4.33e-09 | 1.868044 | 1.6018e-08
2018-03-31 23:30 | 15695.54502 | 240.001 | 3 | 2 | 4.236913 | 3.259843 | 0.5535367 | 4.33e-09 | 2.327443 | 1.6018e-08
2018-03-31 23:32 | 15815.54492 | 360.0009 | 3 | 2 | 4.25782 | 3.260184 | 0.6621862 | 4.33e-09 | 2.788891 | 1.6018e-08
2018-03-31 23:34 | 15935.54422 | 480.0002 | 3 | 2 | 4.281837 | 3.259889 | 0.7708558 | 4.33e-09 | 3.252862 | 1.6018e-08
2018-03-31 23:36 | 16055.54492 | 600.0009 | 3 | 2 | 4.308805 | 3.259871 | 0.879513 | 4.33e-09 | 3.71955 | 1.6018e-08
2018-03-31 23:38 | 16175.54422 | 720.0002 | 3 | 2 | 4.338277 | 3.259887 | 0.9881694 | 4.33e-09 | 4.189311 | 1.6018e-08
2018-03-31 23:40 | 16295.54412 | 840.0001 | 3 | 2 | 4.370398 | 3.259931 | 1.096832 | 4.33e-09 | 4.662443 | 1.6018e-08
2018-03-31 23:42 | 16415.54432 | 960.0003 | 3 | 2 | 4.400275 | 3.21164 | 1.205394 | 4.33e-09 | 5.138699 | 1.6018e-08
2018-03-31 23:44 | 16535.54512 | 1080.0011 | 3 | 2 | 4.400233 | 2.915887 | 1.307335 | 4.33e-09 | 5.587266 | 1.6018e-08
2018-03-31 23:46 | 16655.54422 | 1200.0002 | 3 | 2 | 4.400195 | 2.663871 | 1.40023 | 4.33e-09 | 5.996026 | 1.6018e-08
2018-03-31 23:48 | 16775.54502 | 1320.001 | 3 | 2 | 4.400187 | 2.44687 | 1.48532 | 4.33e-09 | 6.370443 | 1.6018e-08
2018-03-31 23:50 | 16895.54432 | 1440.0003 | 3 | 2 | 4.400218 | 2.264251 | 1.563758 | 4.33e-09 | 6.715585 | 1.6018e-08
2018-03-31 23:52 | 17015.54582 | 1560.0018 | 3 | 2 | 4.400246 | 2.109155 | 1.636581 | 4.33e-09 | 7.036024 | 1.6018e-08
2018-03-31 23:54 | 17135.54422 | 1680.0002 | 3 | 2 | 4.400235 | 1.97316 | 1.704542 | 4.33e-09 | 7.335067 | 1.6018e-08
2018-03-31 23:56 | 17255.54502 | 1800.001 | 3 | 2 | 4.40013 | 1.849538 | 1.768243 | 4.33e-09 | 7.615362 | 1.6018e-08
2018-03-31 23:58 | 17375.54502 | 1920.001 | 3 | 2 | 4.400139 | 1.738382 | 1.828018 | 4.33e-09 | 7.878383 | 1.6018e-08
2018-04-01 | 17495.54422 | 2040.0002 | 3 | 2 | 4.400156 | 1.636706 | 1.884261 | 4.33e-09 | 8.125865 | 1.6018e-08
2018-04-01 00:02 | 17615.54432 | 2160.0003 | 3 | 2 | 4.400174 | 1.540536 | 1.937198 | 4.33e-09 | 8.358797 | 1.6018e-08
2018-04-01 00:04 | 17735.54502 | 2280.001 | 3 | 2 | 4.40023 | 1.451273 | 1.987039 | 4.33e-09 | 8.578107 | 1.6018e-08
2018-04-01 00:06 | 17855.54512 | 2400.0011 | 3 | 2 | 4.400176 | 1.364532 | 2.033962 | 4.33e-09 | 8.784575 | 1.6018e-08
2018-04-01 00:08 | 17975.54422 | 2520.0002 | 3 | 2 | 4.400156 | 1.280561 | 2.078044 | 4.33e-09 | 8.978548 | 1.6018e-08
2018-04-01 00:10 | 18095.54502 | 2640.001 | 3 | 2 | 4.400124 | 1.200987 | 2.119405 | 4.33e-09 | 9.160542 | 1.6018e-08
2018-04-01 00:12 | 18215.54592 | 2760.0019 | 3 | 2 | 4.400177 | 1.127669 | 2.158203 | 4.33e-09 | 9.331261 | 1.6018e-08
2018-04-01 00:14 | 18335.54422 | 2880.0002 | 3 | 2 | 4.400234 | 1.060554 | 2.194642 | 4.33e-09 | 9.491598 | 1.6018e-08
2018-04-01 00:16 | 18455.54422 | 3000.0002 | 3 | 2 | 4.400179 | 0.9960995 | 2.228894 | 4.33e-09 | 9.642312 | 1.6018e-08
2018-04-01 00:18 | 18575.54502 | 3120.001 | 3 | 2 | 4.400191 | 0.9359341 | 2.26107 | 4.33e-09 | 9.783891 | 1.6018e-08
2018-04-01 00:20 | 18695.54582 | 3240.0018 | 3 | 2 | 4.400163 | 0.8800268 | 2.291318 | 4.33e-09 | 9.916988 | 1.6018e-08
2018-04-01 00:22 | 18815.54592 | 3360.0019 | 3 | 2 | 4.400228 | 0.8292437 | 2.319783 | 4.33e-09 | 10.04224 | 1.6018e-08
2018-04-01 00:24 | 18935.54432 | 3480.0003 | 3 | 2 | 4.400198 | 0.7797489 | 2.346586 | 4.33e-09 | 10.16017 | 1.6018e-08
2018-04-01 00:26 | 19055.54512 | 3600.0011 | 3 | 2 | 4.400194 | 0.7333832 | 2.371788 | 4.33e-09 | 10.27107 | 1.6018e-08
2018-04-01 00:28 | 19175.54422 | 3720.0002 | 3 | 2 | 4.400089 | 0.6889067 | 2.395485 | 4.33e-09 | 10.37534 | 1.6018e-08
2018-04-01 00:30 | 19283.56642 | 3828.0224 | 3 | 2 | 4.400132 | 0.6519976 | 2.415609 | 4.33e-09 | 10.46389 | 1.6018e-08
2018-04-01 00:32 | 19403.6103 | 120.001 | 4 | 2 | 4.289358 | 0 | 2.415609 | 4.33e-09 | 10.46389 | 1.6018e-08
2018-04-01 00:34 | 19523.6095 | 240.0002 | 4 | 2 | 4.277919 | 0 | 2.415609 | 4.33e-09 | 10.46389 | 1.6018e-08
2018-04-01 00:35 | 19583.6117 | 300.0024 | 4 | 2 | 4.274811 | 0 | 2.415609 | 4.33e-09 | 10.46389 | 1.6018e-08
2018-04-01 00:37 | 19703.69 | 120.0002 | 5 | 2 | 3.803961 | -3.259876 | 2.415609 | 0.1086397 | 10.46389 | 0.4198532
2018-04-01 00:39 | 19823.69 | 240.0003 | 5 | 2 | 3.750773 | -3.260148 | 2.415609 | 0.2172911 | 10.46389 | 0.8301106
2018-04-01 00:41 | 19943.69 | 360.0002 | 5 | 2 | 3.704102 | -3.259883 | 2.415609 | 0.3259557 | 10.46389 | 1.235137
2018-04-01 00:43 | 20063.69 | 480.001 | 5 | 2 | 3.659156 | -3.259856 | 2.415609 | 0.4346202 | 10.46389 | 1.635184
2018-04-01 00:45 | 20183.69 | 600.001 | 5 | 2 | 3.616156 | -3.260097 | 2.415609 | 0.5432775 | 10.46389 | 2.030426
2018-04-01 00:47 | 20303.69 | 720.001 | 5 | 2 | 3.57608 | -3.259918 | 2.415609 | 0.6519514 | 10.46389 | 2.421197
2018-04-01 00:49 | 20423.69 | 840.0002 | 5 | 2 | 3.539536 | -3.259881 | 2.415609 | 0.7606069 | 10.46389 | 2.807745
2018-04-01 00:51 | 20543.69 | 960.0003 | 5 | 2 | 3.506286 | -3.259866 | 2.415609 | 0.8692706 | 10.46389 | 3.190529
2018-04-01 00:53 | 20663.69 | 1080.001 | 5 | 2 | 3.475255 | -3.259866 | 2.415609 | 0.9779386 | 10.46389 | 3.56984
2018-04-01 00:55 | 20783.69 | 1200.001 | 5 | 2 | 3.446365 | -3.260058 | 2.415609 | 1.086587 | 10.46389 | 3.945834
2018-04-01 00:57 | 20903.69 | 1320.0003 | 5 | 2 | 3.418771 | -3.259846 | 2.415609 | 1.195259 | 10.46389 | 4.318849
2018-04-01 00:59 | 21023.69 | 1440.0002 | 5 | 2 | 3.392285 | -3.259826 | 2.415609 | 1.303912 | 10.46389 | 4.688852
2018-04-01 01:01 | 21143.69 | 1560.001 | 5 | 2 | 3.367252 | -3.260137 | 2.415609 | 1.412577 | 10.46389 | 5.056107
2018-04-01 01:03 | 21263.69 | 1680.0011 | 5 | 2 | 3.342364 | -3.259905 | 2.415609 | 1.521235 | 10.46389 | 5.420631
2018-04-01 01:05 | 21383.69 | 1800.0002 | 5 | 2 | 3.317852 | -3.259963 | 2.415609 | 1.629905 | 10.46389 | 5.782522
2018-04-01 01:07 | 21503.69 | 1920.001 | 5 | 2 | 3.292614 | -3.259841 | 2.415609 | 1.738567 | 10.46389 | 6.141678
2018-04-01 01:09 | 21623.69 | 2040.001 | 5 | 2 | 3.264973 | -3.259834 | 2.415609 | 1.847219 | 10.46389 | 6.497951
2018-04-01 01:11 | 21743.69 | 2160.001 | 5 | 2 | 3.233459 | -3.259841 | 2.415609 | 1.955881 | 10.46389 | 6.851072
2018-04-01 01:13 | 21863.69 | 2280.0002 | 5 | 2 | 3.197623 | -3.259783 | 2.415609 | 2.06455 | 10.46389 | 7.200549
2018-04-01 01:15 | 21983.69 | 2400.001 | 5 | 2 | 3.154775 | -3.259828 | 2.415609 | 2.17321 | 10.46389 | 7.545744
2018-04-01 01:17 | 22103.69 | 2520.001 | 5 | 2 | 3.102088 | -3.25983 | 2.415609 | 2.281863 | 10.46389 | 7.885768
2018-04-01 01:19 | 22223.69 | 2640.001 | 5 | 2 | 3.033068 | -3.259825 | 2.415609 | 2.390538 | 10.46389 | 8.219339
2018-04-01 01:20 | 22268.94 | 2685.2528 | 5 | 2 | 3 | -3.259959 | 2.415609 | 2.431506 | 10.46389 | 8.342939
2018-04-01 01:22 | 22388.99 | 120.0009 | 6 | 2 | 3.661399 | 0 | 2.415609 | 2.431519 | 10.46389 | 8.342978
2018-04-01 01:24 | 22508.99 | 239.9999 | 6 | 2 | 3.690592 | 0 | 2.415609 | 2.431519 | 10.46389 | 8.342978
2018-04-01 01:25 | 22568.99 | 300.0037 | 6 | 2 | 3.695804 | 0 | 2.415609 | 2.431519 | 10.46389 | 8.342978
2018-04-01 01:25 | 22569 | 0.0028 | 7 | 3 | 3.695812 | 0 | 0 | 0 | 0 | 0
2018-04-01 01:27 | 22689.08368 | 120.0011 | 2 | 3 | 4.20028 | 3.883771 | 0.1454722 | 8.093e-09 | 0.6093501 | 2.9909e-08
2018-04-01 01:29 | 22809.08288 | 240.0003 | 2 | 3 | 4.200236 | 3.478415 | 0.2674955 | 8.093e-09 | 1.12188 | 2.9909e-08
2018-04-01 01:30 | 22914.47468 | 345.3921 | 2 | 3 | 4.200211 | 3.259997 | 0.3659184 | 8.093e-09 | 1.53528 | 2.9909e-08
2018-04-01 01:32 | 23034.49 | 120.001 | 3 | 3 | 4.218676 | 3.259849 | 0.4742058 | 8.093e-09 | 1.991051 | 2.9909e-08
2018-04-01 01:34 | 23154.49 | 240.001 | 3 | 3 | 4.237752 | 3.25986 | 0.5828514 | 8.093e-09 | 2.450418 | 2.9909e-08
2018-04-01 01:36 | 23274.49 | 360.0001 | 3 | 3 | 4.259019 | 3.259931 | 0.6915109 | 8.093e-09 | 2.912017 | 2.9909e-08
2018-04-01 01:38 | 23394.49 | 480.0002 | 3 | 3 | 4.282992 | 3.259908 | 0.8001726 | 8.093e-09 | 3.376089 | 2.9909e-08
2018-04-01 01:40 | 23514.49 | 600.0017 | 3 | 3 | 4.310228 | 3.259887 | 0.9088355 | 8.093e-09 | 3.842948 | 2.9909e-08
2018-04-01 01:42 | 23634.49 | 720.0002 | 3 | 3 | 4.340433 | 3.259902 | 1.017492 | 8.093e-09 | 4.312901 | 2.9909e-08
2018-04-01 01:44 | 23754.49 | 840.0017 | 3 | 3 | 4.372599 | 3.259921 | 1.126159 | 8.093e-09 | 4.786293 | 2.9909e-08
2018-04-01 01:46 | 23874.49 | 960.0001 | 3 | 3 | 4.400291 | 3.192693 | 1.234601 | 8.093e-09 | 5.26222 | 2.9909e-08
2018-04-01 01:48 | 23994.49 | 1080.0009 | 3 | 3 | 4.400216 | 2.902122 | 1.336031 | 8.093e-09 | 5.708538 | 2.9909e-08
2018-04-01 01:50 | 24114.49 | 1200.001 | 3 | 3 | 4.400258 | 2.653035 | 1.428502 | 8.093e-09 | 6.115434 | 2.9909e-08
2018-04-01 01:52 | 24234.49 | 1320.0019 | 3 | 3 | 4.400201 | 2.440442 | 1.513313 | 8.093e-09 | 6.488622 | 2.9909e-08
2018-04-01 01:54 | 24354.49 | 1440.0003 | 3 | 3 | 4.400162 | 2.254754 | 1.591504 | 8.093e-09 | 6.832677 | 2.9909e-08
2018-04-01 01:56 | 24474.49 | 1560.0002 | 3 | 3 | 4.400205 | 2.096774 | 1.66397 | 8.093e-09 | 7.151544 | 2.9909e-08
2018-04-01 01:58 | 24594.49 | 1680.002 | 3 | 3 | 4.40016 | 1.956166 | 1.731472 | 8.093e-09 | 7.448567 | 2.9909e-08
2018-04-01 02:00 | 24714.49 | 1800.0002 | 3 | 3 | 4.400198 | 1.829506 | 1.794529 | 8.093e-09 | 7.726028 | 2.9909e-08
2018-04-01 02:02 | 24834.49 | 1920.0011 | 3 | 3 | 4.400203 | 1.715611 | 1.853575 | 8.093e-09 | 7.985845 | 2.9909e-08
2018-04-01 02:04 | 24954.49 | 2040.0002 | 3 | 3 | 4.400138 | 1.611026 | 1.909004 | 8.093e-09 | 8.22974 | 2.9909e-08
2018-04-01 02:06 | 25074.49 | 2160.0004 | 3 | 3 | 4.400171 | 1.513191 | 1.961062 | 8.093e-09 | 8.458808 | 2.9909e-08
2018-04-01 02:08 | 25194.49 | 2280.001 | 3 | 3 | 4.400181 | 1.422338 | 2.009961 | 8.093e-09 | 8.67397 | 2.9909e-08
2018-04-01 02:10 | 25314.49 | 2400.001 | 3 | 3 | 4.400198 | 1.338346 | 2.055946 | 8.093e-09 | 8.876314 | 2.9909e-08
2018-04-01 02:12 | 25434.49 | 2520.0003 | 3 | 3 | 4.400203 | 1.259795 | 2.099226 | 8.093e-09 | 9.066755 | 2.9909e-08
2018-04-01 02:14 | 25554.49 | 2640.001 | 3 | 3 | 4.400108 | 1.185689 | 2.139972 | 8.093e-09 | 9.246042 | 2.9909e-08
2018-04-01 02:16 | 25674.49 | 2760.001 | 3 | 3 | 4.400143 | 1.117235 | 2.17836 | 8.093e-09 | 9.414958 | 2.9909e-08
2018-04-01 02:18 | 25794.49 | 2880.0002 | 3 | 3 | 4.400178 | 1.052714 | 2.214514 | 8.093e-09 | 9.574041 | 2.9909e-08
2018-04-01 02:20 | 25914.49 | 3000.0002 | 3 | 3 | 4.400113 | 0.9914427 | 2.248575 | 8.093e-09 | 9.723913 | 2.9909e-08
2018-04-01 02:22 | 26034.49 | 3120.001 | 3 | 3 | 4.400197 | 0.9348917 | 2.280669 | 8.093e-09 | 9.865131 | 2.9909e-08
2018-04-01 02:24 | 26154.49 | 3240.0003 | 3 | 3 | 4.400122 | 0.8812275 | 2.31092 | 8.093e-09 | 9.998243 | 2.9909e-08
2018-04-01 02:26 | 26274.49 | 3360.0002 | 3 | 3 | 4.400191 | 0.8322964 | 2.339478 | 8.093e-09 | 10.1239 | 2.9909e-08
2018-04-01 02:28 | 26394.49 | 3480.001 | 3 | 3 | 4.400134 | 0.7838593 | 2.366405 | 8.093e-09 | 10.24238 | 2.9909e-08
2018-04-01 02:30 | 26514.49 | 3600.0002 | 3 | 3 | 4.400109 | 0.7366047 | 2.391759 | 8.093e-09 | 10.35395 | 2.9909e-08
2018-04-01 02:32 | 26634.49 | 3720.0002 | 3 | 3 | 4.400115 | 0.6923952 | 2.415582 | 8.093e-09 | 10.45877 | 2.9909e-08
2018-04-01 02:34 | 26753.65 | 3839.1624 | 3 | 3 | 4.400176 | 0.6519995 | 2.437825 | 8.093e-09 | 10.55664 | 2.9909e-08
2018-04-01 02:36 | 26873.69 | 119.9999 | 4 | 3 | 4.290474 | 0 | 2.437826 | 8.093e-09 | 10.55665 | 2.9909e-08
2018-04-01 02:38 | 26993.69 | 240.0007 | 4 | 3 | 4.279178 | 0 | 2.437826 | 8.093e-09 | 10.55665 | 2.9909e-08
2018-04-01 02:39 | 27053.7 | 300.0037 | 4 | 3 | 4.276134 | 0 | 2.437826 | 8.093e-09 | 10.55665 | 2.9909e-08
2018-04-01 02:41 | 27173.78 | 120.0018 | 5 | 3 | 3.813038 | -3.259885 | 2.437826 | 0.1086459 | 10.55665 | 0.4207078
2018-04-01 02:43 | 27293.78 | 240.001 | 5 | 3 | 3.760328 | -3.260187 | 2.437826 | 0.2172995 | 10.55665 | 0.831996
2018-04-01 02:45 | 27413.78 | 360.0002 | 5 | 3 | 3.713702 | -3.259796 | 2.437826 | 0.3259696 | 10.55665 | 1.238082
2018-04-01 02:47 | 27533.78 | 480.001 | 5 | 3 | 3.668921 | -3.259898 | 2.437826 | 0.4346306 | 10.55665 | 1.63917
2018-04-01 02:49 | 27653.78 | 600.001 | 5 | 3 | 3.625514 | -3.26014 | 2.437826 | 0.543292 | 10.55665 | 2.035466
2018-04-01 02:51 | 27773.78 | 720.001 | 5 | 3 | 3.584742 | -3.26015 | 2.437826 | 0.6519601 | 10.55665 | 2.427208
2018-04-01 02:53 | 27893.78 | 840.001 | 5 | 3 | 3.547831 | -3.260188 | 2.437826 | 0.7606212 | 10.55665 | 2.81469
2018-04-01 02:55 | 28013.78 | 960.001 | 5 | 3 | 3.514034 | -3.26018 | 2.437826 | 0.8692866 | 10.55665 | 3.198349
2018-04-01 02:57 | 28133.78 | 1080.001 | 5 | 3 | 3.483038 | -3.260145 | 2.437826 | 0.9779498 | 10.55665 | 3.578496
2018-04-01 02:59 | 28253.78 | 1200.0002 | 5 | 3 | 3.453578 | -3.260172 | 2.437826 | 1.08661 | 10.55665 | 3.955343
2018-04-01 03:01 | 28373.78 | 1320.001 | 5 | 3 | 3.425367 | -3.260077 | 2.437826 | 1.195271 | 10.55665 | 4.32906
2018-04-01 03:03 | 28493.78 | 1440.001 | 5 | 3 | 3.399166 | -3.259901 | 2.437826 | 1.303937 | 10.55665 | 4.699843
2018-04-01 03:05 | 28613.78 | 1560.0002 | 5 | 3 | 3.373547 | -3.259836 | 2.437826 | 1.412605 | 10.55665 | 5.067831
2018-04-01 03:07 | 28733.78 | 1680.0002 | 5 | 3 | 3.348236 | -3.260195 | 2.437826 | 1.521273 | 10.55665 | 5.433042
2018-04-01 03:09 | 28853.78 | 1800.001 | 5 | 3 | 3.323069 | -3.259978 | 2.437826 | 1.629939 | 10.55665 | 5.795521
2018-04-01 03:11 | 28973.78 | 1920.001 | 5 | 3 | 3.297145 | -3.260181 | 2.437826 | 1.738592 | 10.55665 | 6.155197
2018-04-01 03:13 | 29093.78 | 2040.001 | 5 | 3 | 3.268585 | -3.260147 | 2.437826 | 1.847256 | 10.55665 | 6.511949
2018-04-01 03:15 | 29213.78 | 2160.001 | 5 | 3 | 3.23571 | -3.26011 | 2.437826 | 1.95593 | 10.55665 | 6.865421
2018-04-01 03:17 | 29333.78 | 2280.001 | 5 | 3 | 3.198766 | -3.260115 | 2.437826 | 2.064585 | 10.55665 | 7.215024
2018-04-01 03:19 | 29453.78 | 2400.001 | 5 | 3 | 3.155047 | -3.260134 | 2.437826 | 2.173254 | 10.55665 | 7.560335
2018-04-01 03:21 | 29573.78 | 2520.001 | 5 | 3 | 3.10092 | -3.259966 | 2.437826 | 2.281924 | 10.55665 | 7.900365
2018-04-01 03:23 | 29693.78 | 2640.0002 | 5 | 3 | 3.030859 | -3.260094 | 2.437826 | 2.390581 | 10.55665 | 8.233684
2018-04-01 03:24 | 29737.05 | 2683.2768 | 5 | 3 | 3 | -3.260148 | 2.437826 | 2.429775 | 10.55665 | 8.351883
2018-04-01 03:26 | 29857.1 | 120.0008 | 6 | 3 | 3.661153 | 0 | 2.437826 | 2.429775 | 10.55665 | 8.351883
2018-04-01 03:28 | 29977.1 | 240.0008 | 6 | 3 | 3.69106 | 0 | 2.437826 | 2.429775 | 10.55665 | 8.351883
2018-04-01 03:29 | 30037.1 | 300.0022 | 6 | 3 | 3.696311 | 0 | 2.437826 | 2.429775 | 10.55665 | 8.351883
2018-04-01 03:29 | 30037.10704 | 0.0027 | 7 | 4 | 3.69636 | 0 | 0 | 0 | 0 | 0
2018-04-01 03:31 | 30157.18646 | 120.0002 | 2 | 4 | 4.2003 | 3.853751 | 0.144543 | 0 | 0.6055716 | 0
2018-04-01 03:33 | 30277.18726 | 240.001 | 2 | 4 | 4.200251 | 3.448926 | 0.2655675 | 0 | 1.113907 | 0
2018-04-01 03:35 | 30367.55116 | 330.3649 | 2 | 4 | 4.200197 | 3.259995 | 0.3496546 | 0 | 1.467093 | 0
2018-04-01 03:37 | 30487.57 | 120.0026 | 3 | 4 | 4.218208 | 3.259898 | 0.4579164 | 0 | 1.922744 | 0
2018-04-01 03:39 | 30607.57 | 240.0018 | 3 | 4 | 4.236797 | 3.259961 | 0.5665735 | 0 | 2.382077 | 0
2018-04-01 03:41 | 30727.56 | 360.0009 | 3 | 4 | 4.257469 | 3.259881 | 0.6752385 | 0 | 2.843564 | 0
2018-04-01 03:43 | 30847.56 | 480.0002 | 3 | 4 | 4.281053 | 3.259845 | 0.783899 | 0 | 3.307439 | 0
2018-04-01 03:45 | 30967.56 | 600.0009 | 3 | 4 | 4.307735 | 3.259851 | 0.8925518 | 0 | 3.774003 | 0
2018-04-01 03:47 | 31087.56 | 720.0001 | 3 | 4 | 4.337275 | 3.25987 | 1.001209 | 0 | 4.243649 | 0
2018-04-01 03:49 | 31207.56 | 840.0001 | 3 | 4 | 4.369092 | 3.259891 | 1.109866 | 0 | 4.716628 | 0
2018-04-01 03:51 | 31327.56 | 960.0009 | 3 | 4 | 4.400291 | 3.224639 | 1.218484 | 0 | 5.193021 | 0
2018-04-01 03:53 | 31447.56 | 1080.001 | 3 | 4 | 4.400218 | 2.926675 | 1.320741 | 0 | 5.642976 | 0
2018-04-01 03:55 | 31567.56 | 1200.001 | 3 | 4 | 4.400268 | 2.681617 | 1.414126 | 0 | 6.053894 | 0
2018-04-01 03:57 | 31687.56 | 1320.0011 | 3 | 4 | 4.400282 | 2.466989 | 1.499836 | 0 | 6.431036 | 0
2018-04-01 03:59 | 31807.56 | 1440.0002 | 3 | 4 | 4.400213 | 2.279157 | 1.578856 | 0 | 6.778742 | 0
2018-04-01 04:01 | 31927.56 | 1560.0004 | 3 | 4 | 4.400224 | 2.116792 | 1.652074 | 0 | 7.100919 | 0
2018-04-01 04:03 | 32047.56 | 1680.001 | 3 | 4 | 4.400256 | 1.975833 | 1.72022 | 0 | 7.400774 | 0
2018-04-01 04:05 | 32167.56 | 1800.0011 | 3 | 4 | 4.400245 | 1.849135 | 1.783921 | 0 | 7.68107 | 0
2018-04-01 04:07 | 32287.56 | 1920.0002 | 3 | 4 | 4.400198 | 1.732623 | 1.843588 | 0 | 7.943618 | 0
2018-04-01 04:09 | 32407.57 | 2040.0019 | 3 | 4 | 4.400229 | 1.625347 | 1.899516 | 0 | 8.189711 | 0
2018-04-01 04:11 | 32527.56 | 2160.0002 | 3 | 4 | 4.400202 | 1.525047 | 1.951983 | 0 | 8.420575 | 0
2018-04-01 04:13 | 32647.56 | 2280.0002 | 3 | 4 | 4.400218 | 1.432823 | 2.00124 | 0 | 8.637319 | 0
2018-04-01 04:15 | 32767.56 | 2400.001 | 3 | 4 | 4.40015 | 1.347188 | 2.047542 | 0 | 8.841054 | 0
2018-04-01 04:17 | 32887.56 | 2520.0002 | 3 | 4 | 4.400205 | 1.26906 | 2.09114 | 0 | 9.032894 | 0
2018-04-01 04:19 | 33007.57 | 2640.0018 | 3 | 4 | 4.40016 | 1.194516 | 2.132193 | 0 | 9.213531 | 0
2018-04-01 04:21 | 33127.56 | 2760.0002 | 3 | 4 | 4.400136 | 1.122842 | 2.1708 | 0 | 9.383409 | 0
2018-04-01 04:23 | 33247.56 | 2880.001 | 3 | 4 | 4.400219 | 1.057244 | 2.207117 | 0 | 9.54321 | 0
2018-04-01 04:25 | 33367.56 | 3000.0002 | 3 | 4 | 4.400175 | 0.9938498 | 2.241277 | 0 | 9.693519 | 0
2018-04-01 04:27 | 33487.56 | 3120.0003 | 3 | 4 | 4.400137 | 0.9348745 | 2.273404 | 0 | 9.834886 | 0
2018-04-01 04:29 | 33607.56 | 3240.0003 | 3 | 4 | 4.400134 | 0.8799438 | 2.303653 | 0 | 9.967987 | 0
2018-04-01 04:31 | 33727.56 | 3360.001 | 3 | 4 | 4.400099 | 0.8270588 | 2.3321 | 0 | 10.09316 | 0
2018-04-01 04:33 | 33847.56 | 3480.0002 | 3 | 4 | 4.400123 | 0.7774305 | 2.358847 | 0 | 10.21085 | 0
2018-04-01 04:35 | 33967.56 | 3600.0003 | 3 | 4 | 4.400152 | 0.7315426 | 2.383999 | 0 | 10.32152 | 0
2018-04-01 04:37 | 34087.56 | 3720.001 | 3 | 4 | 4.400108 | 0.6878986 | 2.407655 | 0 | 10.42561 | 0
2018-04-01 04:38 | 34196.42 | 3828.8536 | 3 | 4 | 4.400222 | 0.6519947 | 2.427898 | 0 | 10.51468 | 0
2018-04-01 04:40 | 34316.47 | 119.9999 | 4 | 4 | 4.289742 | 0 | 2.4279 | 0 | 10.51469 | 0
2018-04-01 04:42 | 34436.47 | 240.0007 | 4 | 4 | 4.278355 | 0 | 2.4279 | 0 | 10.51469 | 0
2018-04-01 04:43 | 34496.47 | 300.0021 | 4 | 4 | 4.275286 | 0 | 2.4279 | 0 | 10.51469 | 0
2018-04-01 04:45 | 34616.55 | 120.0009 | 5 | 4 | 3.812877 | -3.25995 | 2.4279 | 0.1086524 | 10.51469 | 0.4206401
2018-04-01 04:47 | 34736.54 | 240.0001 | 5 | 4 | 3.760972 | -3.259974 | 2.4279 | 0.2173083 | 10.51469 | 0.8319716
2018-04-01 04:49 | 34856.54 | 360.0001 | 5 | 4 | 3.714976 | -3.259941 | 2.4279 | 0.3259645 | 10.51469 | 1.238117
2018-04-01 04:51 | 34976.55 | 480.0009 | 5 | 4 | 3.670178 | -3.25989 | 2.4279 | 0.4346282 | 10.51469 | 1.63935
2018-04-01 04:53 | 35096.54 | 600.0001 | 5 | 4 | 3.627137 | -3.25995 | 2.4279 | 0.5432845 | 10.51469 | 2.035782
2018-04-01 04:55 | 35216.55 | 720.0009 | 5 | 4 | 3.587102 | -3.259871 | 2.4279 | 0.6519488 | 10.51469 | 2.427714
2018-04-01 04:57 | 35336.54 | 840.0001 | 5 | 4 | 3.55036 | -3.259858 | 2.4279 | 0.7606036 | 10.51469 | 2.815446
2018-04-01 04:59 | 35456.54 | 960.0001 | 5 | 4 | 3.516755 | -3.259866 | 2.4279 | 0.8692585 | 10.51469 | 3.199363
2018-04-01 05:01 | 35576.55 | 1080.0009 | 5 | 4 | 3.485649 | -3.259859 | 2.4279 | 0.9779279 | 10.51469 | 3.579811
2018-04-01 05:03 | 35696.55 | 1200.0009 | 5 | 4 | 3.456481 | -3.259854 | 2.4279 | 1.086586 | 10.51469 | 3.956953
2018-04-01 05:05 | 35816.54 | 1320.0001 | 5 | 4 | 3.42912 | -3.259883 | 2.4279 | 1.195243 | 10.51469 | 4.331029
2018-04-01 05:07 | 35936.54 | 1440.0001 | 5 | 4 | 3.403012 | -3.259881 | 2.4279 | 1.303902 | 10.51469 | 4.702204
2018-04-01 05:09 | 36056.55 | 1560.0009 | 5 | 4 | 3.378026 | -3.259906 | 2.4279 | 1.41256 | 10.51469 | 5.070604
2018-04-01 05:11 | 36176.55 | 1680.0009 | 5 | 4 | 3.353584 | -3.259906 | 2.4279 | 1.52121 | 10.51469 | 5.436298
2018-04-01 05:13 | 36296.55 | 1800.0009 | 5 | 4 | 3.328803 | -3.259848 | 2.4279 | 1.629881 | 10.51469 | 5.799412
2018-04-01 05:15 | 36416.55 | 1920.0009 | 5 | 4 | 3.302698 | -3.259874 | 2.4279 | 1.738542 | 10.51469 | 6.159713
2018-04-01 05:17 | 36536.55 | 2040.0009 | 5 | 4 | 3.274215 | -3.259825 | 2.4279 | 1.84719 | 10.51469 | 6.517026
2018-04-01 05:19 | 36656.54 | 2160.0001 | 5 | 4 | 3.242211 | -3.259843 | 2.4279 | 1.955855 | 10.51469 | 6.871117
2018-04-01 05:21 | 36776.55 | 2280.0009 | 5 | 4 | 3.205293 | -3.259872 | 2.4279 | 2.064521 | 10.51469 | 7.221488
2018-04-01 05:23 | 36896.54 | 2400.0001 | 5 | 4 | 3.162129 | -3.259914 | 2.4279 | 2.173173 | 10.51469 | 7.567492
2018-04-01 05:25 | 37016.55 | 2520.0009 | 5 | 4 | 3.108116 | -3.25989 | 2.4279 | 2.281828 | 10.51469 | 7.908264
2018-04-01 05:27 | 37136.55 | 2640.0009 | 5 | 4 | 3.038425 | -3.260103 | 2.4279 | 2.390497 | 10.51469 | 8.242437
2018-04-01 05:28 | 37189.07 | 2692.5247 | 5 | 4 | 2.999997 | -3.259888 | 2.4279 | 2.438059 | 10.51469 | 8.386064
2018-04-01 05:30 | 37309.11 | 120.001 | 6 | 4 | 3.657867 | 0 | 2.4279 | 2.438059 | 10.51469 | 8.386064
2018-04-01 05:32 | 37429.11 | 240.0002 | 6 | 4 | 3.688738 | 0 | 2.4279 | 2.438059 | 10.51469 | 8.386064
2018-04-01 05:33 | 37489.11 | 300.0032 | 6 | 4 | 3.694295 | 0 | 2.4279 | 2.438059 | 10.51469 | 8.386064
2018-04-01 05:33 | 37489.12 | 0.0026 | 7 | 5 | 3.69474 | 0 | 0 | 0 | 0 | 0
2018-04-01 05:35 | 37609.2 | 120.001 | 2 | 5 | 4.200269 | 3.881021 | 0.1452711 | 0 | 0.6085375 | 0
2018-04-01 05:37 | 37729.2 | 240.001 | 2 | 5 | 4.200208 | 3.466228 | 0.2670947 | 0 | 1.120229 | 0
2018-04-01 05:39 | 37824.55 | 335.3536 | 2 | 5 | 4.200222 | 3.259997 | 0.3560228 | 0 | 1.493749 | 0
2018-04-01 05:41 | 37944.57 | 120.0002 | 3 | 5 | 4.219293 | 3.259902 | 0.4642951 | 0 | 1.9495 | 0
2018-04-01 05:43 | 38064.57 | 240.0001 | 3 | 5 | 4.238158 | 3.259963 | 0.5729538 | 0 | 2.40899 | 0
2018-04-01 05:45 | 38184.57 | 360.0026 | 3 | 5 | 4.259193 | 3.259919 | 0.6816277 | 0 | 2.87068 | 0
2018-04-01 05:47 | 38304.57 | 480.0001 | 3 | 5 | 4.283546 | 3.25986 | 0.790285 | 0 | 3.334765 | 0
2018-04-01 05:49 | 38424.57 | 600.0009 | 3 | 5 | 4.310485 | 3.259849 | 0.8989474 | 0 | 3.801666 | 0
2018-04-01 05:51 | 38544.57 | 720.0026 | 3 | 5 | 4.339884 | 3.259879 | 1.007601 | 0 | 4.271591 | 0
2018-04-01 05:53 | 38664.57 | 840.0001 | 3 | 5 | 4.371603 | 3.259868 | 1.116263 | 0 | 4.744872 | 0
2018-04-01 05:55 | 38784.57 | 960.0001 | 3 | 5 | 4.40026 | 3.205626 | 1.224792 | 0 | 5.221087 | 0
2018-04-01 05:57 | 38904.57 | 1080.001 | 3 | 5 | 4.400259 | 2.917993 | 1.326664 | 0 | 5.669348 | 0
2018-04-01 05:59 | 39024.57 | 1200.0002 | 3 | 5 | 4.400234 | 2.674533 | 1.419779 | 0 | 6.079075 | 0
2018-04-01 06:01 | 39144.57 | 1320.002 | 3 | 5 | 4.400208 | 2.464513 | 1.50534 | 0 | 6.455564 | 0
2018-04-01 06:03 | 39264.57 | 1440.0002 | 3 | 5 | 4.400181 | 2.283946 | 1.584418 | 0 | 6.803524 | 0
2018-04-01 06:05 | 39384.57 | 1560.0011 | 3 | 5 | 4.400222 | 2.126307 | 1.657879 | 0 | 7.126767 | 0
2018-04-01 06:07 | 39504.57 | 1680.0002 | 3 | 5 | 4.400194 | 1.98322 | 1.726309 | 0 | 7.427874 | 0
2018-04-01 06:09 | 39624.57 | 1800.0003 | 3 | 5 | 4.400212 | 1.854768 | 1.790244 | 0 | 7.709201 | 0
2018-04-01 06:11 | 39744.57 | 1920.001 | 3 | 5 | 4.400186 | 1.738171 | 1.850101 | 0 | 7.972584 | 0
2018-04-01 06:13 | 39864.57 | 2040.001 | 3 | 5 | 4.400177 | 1.631176 | 1.906219 | 0 | 8.219511 | 0
2018-04-01 06:15 | 39984.57 | 2160.0002 | 3 | 5 | 4.400192 | 1.533676 | 1.958944 | 0 | 8.451515 | 0
2018-04-01 06:17 | 40104.57 | 2280.0001 | 3 | 5 | 4.400122 | 1.442275 | 2.008525 | 0 | 8.669679 | 0
2018-04-01 06:19 | 40224.57 | 2400.0002 | 3 | 5 | 4.400185 | 1.358348 | 2.055192 | 0 | 8.875024 | 0
2018-04-01 06:21 | 40344.57 | 2520.0002 | 3 | 5 | 4.400156 | 1.278113 | 2.099117 | 0 | 9.068298 | 0
2018-04-01 06:23 | 40464.57 | 2640.0003 | 3 | 5 | 4.40016 | 1.204316 | 2.140474 | 0 | 9.250278 | 0
2018-04-01 06:25 | 40584.57 | 2760.001 | 3 | 5 | 4.400199 | 1.133407 | 2.179418 | 0 | 9.421638 | 0
2018-04-01 06:27 | 40704.57 | 2880.0018 | 3 | 5 | 4.400134 | 1.065549 | 2.216055 | 0 | 9.582845 | 0
2018-04-01 06:29 | 40824.57 | 3000.0003 | 3 | 5 | 4.400147 | 1.001822 | 2.250509 | 0 | 9.734447 | 0
2018-04-01 06:31 | 40944.57 | 3120.001 | 3 | 5 | 4.40018 | 0.941987 | 2.282888 | 0 | 9.876921 | 0
2018-04-01 06:33 | 41064.57 | 3240.0002 | 3 | 5 | 4.400116 | 0.8856325 | 2.313341 | 0 | 10.01092 | 0
2018-04-01 06:35 | 41184.57 | 3360.001 | 3 | 5 | 4.400136 | 0.8333921 | 2.34199 | 0 | 10.13698 | 0
2018-04-01 06:37 | 41304.57 | 3480.0019 | 3 | 5 | 4.400126 | 0.7842274 | 2.368946 | 0 | 10.25559 | 0
2018-04-01 06:39 | 41424.57 | 3600.001 | 3 | 5 | 4.400126 | 0.7377758 | 2.394307 | 0 | 10.36718 | 0
2018-04-01 06:41 | 41544.57 | 3720.0002 | 3 | 5 | 4.40016 | 0.6936913 | 2.41816 | 0 | 10.47214 | 0
2018-04-01 06:43 | 41664.57 | 3840.0002 | 3 | 5 | 4.400147 | 0.6520996 | 2.440584 | 0 | 10.57081 | 0
2018-04-01 06:43 | 41665.5 | 3840.9336 | 3 | 5 | 4.400185 | 0.6519928 | 2.440753 | 0 | 10.57155 | 0
2018-04-01 06:45 | 41785.55 | 120.0009 | 4 | 5 | 4.290294 | 0 | 2.440753 | 0 | 10.57155 | 0
2018-04-01 06:47 | 41905.55 | 240.0002 | 4 | 5 | 4.27894 | 0 | 2.440753 | 0 | 10.57155 | 0
2018-04-01 06:48 | 41965.55 | 300.0031 | 4 | 5 | 4.275922 | 0 | 2.440753 | 0 | 10.57155 | 0
2018-04-01 06:50 | 42085.62924 | 120.0001 | 5 | 5 | 3.815829 | -3.259896 | 2.440753 | 0.108654 | 10.57155 | 0.420928
2018-04-01 06:52 | 42205.62924 | 240.0001 | 5 | 5 | 3.76351 | -3.25993 | 2.440753 | 0.2173135 | 10.57155 | 0.832576
2018-04-01 06:54 | 42325.62924 | 360.0001 | 5 | 5 | 3.716616 | -3.259919 | 2.440753 | 0.3259646 | 10.57155 | 1.238924
2018-04-01 06:56 | 42445.62934 | 480.0002 | 5 | 5 | 3.671216 | -3.259919 | 2.440753 | 0.434632 | 10.57155 | 1.640326
2018-04-01 06:58 | 42565.62924 | 600.0001 | 5 | 5 | 3.627715 | -3.259912 | 2.440753 | 0.5432818 | 10.57155 | 2.036823
2018-04-01 07:00 | 42685.62924 | 720.0001 | 5 | 5 | 3.586997 | -3.259871 | 2.440753 | 0.6519514 | 10.57155 | 2.428793
2018-04-01 07:02 | 42805.63004 | 840.0009 | 5 | 5 | 3.550246 | -3.259954 | 2.440753 | 0.7605991 | 10.57155 | 2.816482
2018-04-01 07:04 | 42925.62924 | 960.0001 | 5 | 5 | 3.516404 | -3.259874 | 2.440753 | 0.8692626 | 10.57155 | 3.200399
2018-04-01 07:06 | 43045.63004 | 1080.0009 | 5 | 5 | 3.485558 | -3.259901 | 2.440753 | 0.9779311 | 10.57155 | 3.580828
2018-04-01 07:08 | 43165.63004 | 1200.0009 | 5 | 5 | 3.456304 | -3.259839 | 2.440753 | 1.086588 | 10.57155 | 3.957952
2018-04-01 07:10 | 43285.62924 | 1320.0001 | 5 | 5 | 3.428683 | -3.259845 | 2.440753 | 1.195245 | 10.57155 | 4.331986
2018-04-01 07:12 | 43405.63004 | 1440.0009 | 5 | 5 | 3.40268 | -3.259876 | 2.440753 | 1.303911 | 10.57155 | 4.703136
2018-04-01 07:14 | 43525.62924 | 1560.0001 | 5 | 5 | 3.377946 | -3.259918 | 2.440753 | 1.41256 | 10.57155 | 5.071494
2018-04-01 07:16 | 43645.63004 | 1680.0009 | 5 | 5 | 3.353511 | -3.259883 | 2.440753 | 1.52123 | 10.57155 | 5.437245
2018-04-01 07:18 | 43765.63004 | 1800.0009 | 5 | 5 | 3.329258 | -3.259888 | 2.440753 | 1.629877 | 10.57155 | 5.800291
2018-04-01 07:20 | 43885.63004 | 1920.0009 | 5 | 5 | 3.302919 | -3.25983 | 2.440753 | 1.738541 | 10.57155 | 6.160648
2018-04-01 07:22 | 44005.63004 | 2040.0009 | 5 | 5 | 3.274338 | -3.260033 | 2.440753 | 1.847197 | 10.57155 | 6.518008
2018-04-01 07:24 | 44125.63004 | 2160.0009 | 5 | 5 | 3.242086 | -3.259861 | 2.440753 | 1.955859 | 10.57155 | 6.872096
2018-04-01 07:26 | 44245.62924 | 2280.0001 | 5 | 5 | 3.204983 | -3.259888 | 2.440753 | 2.064519 | 10.57155 | 7.222409
2018-04-01 07:28 | 44365.62924 | 2400.0001 | 5 | 5 | 3.160748 | -3.259828 | 2.440753 | 2.173176 | 10.57155 | 7.568317
2018-04-01 07:30 | 44485.63004 | 2520.0009 | 5 | 5 | 3.107197 | -3.259846 | 2.440753 | 2.281845 | 10.57155 | 7.908989
2018-04-01 07:32 | 44605.63004 | 2640.0009 | 5 | 5 | 3.038614 | -3.260077 | 2.440753 | 2.390495 | 10.57155 | 8.243055
2018-04-01 07:33 | 44659.36434 | 2693.7352 | 5 | 5 | 3 | -3.259921 | 2.440753 | 2.43916 | 10.57155 | 8.390021
2018-04-01 07:35 | 44779.4047 | 120 | 6 | 5 | 3.657298 | 0 | 2.440753 | 2.439167 | 10.57155 | 8.390043
2018-04-01 07:37 | 44899.4055 | 240.0008 | 6 | 5 | 3.688569 | 0 | 2.440753 | 2.439167 | 10.57155 | 8.390043
2018-04-01 07:38 | 44959.4061 | 300.0014 | 6 | 5 | 3.694226 | 0 | 2.440753 | 2.439167 | 10.57155 | 8.390043
2018-04-01 07:38 | 44959.41 | 0.0027 | 7 | 6 | 3.694033 | 0 | 0 | 0 | 0 | 0
2018-04-01 07:40 | 45079.49 | 120.0002 | 2 | 6 | 4.200305 | 3.878238 | 0.1451045 | 1.028e-09 | 0.6078598 | 3.799e-09
2018-04-01 07:42 | 45199.49 | 240.001 | 2 | 6 | 4.20022 | 3.466651 | 0.2668411 | 1.028e-09 | 1.119187 | 3.799e-09
2018-04-01 07:43 | 45294.16 | 334.6705 | 2 | 6 | 4.200226 | 3.259992 | 0.3551667 | 1.028e-09 | 1.490175 | 3.799e-09
2018-04-01 07:45 | 45414.18 | 120.0001 | 3 | 6 | 4.219701 | 3.259906 | 0.4634523 | 1.028e-09 | 1.946002 | 3.799e-09
2018-04-01 07:47 | 45534.18 | 240.0017 | 3 | 6 | 4.239195 | 3.259921 | 0.5721049 | 1.028e-09 | 2.405539 | 3.799e-09
2018-04-01 07:49 | 45654.18 | 360.0002 | 3 | 6 | 4.260163 | 3.259892 | 0.680768 | 1.028e-09 | 2.867302 | 3.799e-09
2018-04-01 07:51 | 45774.18 | 480.0009 | 3 | 6 | 4.284138 | 3.259917 | 0.7894314 | 1.028e-09 | 3.331506 | 3.799e-09
2018-04-01 07:53 | 45894.18 | 600.0017 | 3 | 6 | 4.311286 | 3.259919 | 0.8980844 | 1.028e-09 | 3.798435 | 3.799e-09
2018-04-01 07:55 | 46014.18 | 720.0001 | 3 | 6 | 4.340847 | 3.259925 | 1.006737 | 1.028e-09 | 4.268446 | 3.799e-09
2018-04-01 07:57 | 46134.18 | 840.0009 | 3 | 6 | 4.372289 | 3.259851 | 1.115398 | 1.028e-09 | 4.741815 | 3.799e-09
2018-04-01 07:59 | 46254.18 | 960.0002 | 3 | 6 | 4.400266 | 3.194507 | 1.22387 | 1.028e-09 | 5.217848 | 3.799e-09
2018-04-01 08:01 | 46374.18 | 1080.0002 | 3 | 6 | 4.400231 | 2.905189 | 1.325373 | 1.028e-09 | 5.664487 | 3.799e-09
2018-04-01 08:03 | 46494.18 | 1200.0009 | 3 | 6 | 4.400216 | 2.660201 | 1.418012 | 1.028e-09 | 6.07212 | 3.799e-09
2018-04-01 08:05 | 46614.18 | 1320.0003 | 3 | 6 | 4.400246 | 2.450471 | 1.503114 | 1.028e-09 | 6.446589 | 3.799e-09
2018-04-01 08:07 | 46734.18 | 1440.0019 | 3 | 6 | 4.400197 | 2.267228 | 1.581645 | 1.028e-09 | 6.79214 | 3.799e-09
2018-04-01 08:09 | 46854.18 | 1560.001 | 3 | 6 | 4.400223 | 2.109206 | 1.654507 | 1.028e-09 | 7.112752 | 3.799e-09
2018-04-01 08:11 | 46974.18 | 1680.001 | 3 | 6 | 4.40022 | 1.969916 | 1.722429 | 1.028e-09 | 7.411623 | 3.799e-09
2018-04-01 08:13 | 47094.18 | 1800.001 | 3 | 6 | 4.400193 | 1.844355 | 1.785982 | 1.028e-09 | 7.69127 | 3.799e-09
2018-04-01 08:15 | 47214.18 | 1920.001 | 3 | 6 | 4.400233 | 1.732403 | 1.845549 | 1.028e-09 | 7.953376 | 3.799e-09
2018-04-01 08:17 | 47334.18 | 2040.001 | 3 | 6 | 4.400189 | 1.627182 | 1.901502 | 1.028e-09 | 8.199579 | 3.799e-09
2018-04-01 08:19 | 47454.18 | 2160.0002 | 3 | 6 | 4.400211 | 1.530781 | 1.95411 | 1.028e-09 | 8.431061 | 3.799e-09
2018-04-01 08:21 | 47574.18 | 2280.0004 | 3 | 6 | 4.400192 | 1.441023 | 2.003624 | 1.028e-09 | 8.648934 | 3.799e-09
2018-04-01 08:23 | 47694.18 | 2400.0002 | 3 | 6 | 4.400222 | 1.357486 | 2.05024 | 1.028e-09 | 8.854053 | 3.799e-09
2018-04-01 08:25 | 47814.18 | 2520.001 | 3 | 6 | 4.40019 | 1.280849 | 2.094175 | 1.028e-09 | 9.047375 | 3.799e-09
2018-04-01 08:27 | 47934.18 | 2640.0004 | 3 | 6 | 4.400153 | 1.207638 | 2.135642 | 1.028e-09 | 9.229834 | 3.799e-09
2018-04-01 08:29 | 48054.18 | 2760.001 | 3 | 6 | 4.400172 | 1.137744 | 2.174723 | 1.028e-09 | 9.401797 | 3.799e-09
2018-04-01 08:31 | 48174.18 | 2880.0019 | 3 | 6 | 4.400138 | 1.069961 | 2.211511 | 1.028e-09 | 9.56367 | 3.799e-09
2018-04-01 08:33 | 48294.18 | 3000.0002 | 3 | 6 | 4.400092 | 1.005229 | 2.246096 | 1.028e-09 | 9.715854 | 3.799e-09
2018-04-01 08:35 | 48414.18 | 3120.0002 | 3 | 6 | 4.400114 | 0.9455309 | 2.27862 | 1.028e-09 | 9.858963 | 3.799e-09
2018-04-01 08:37 | 48534.18 | 3240.0011 | 3 | 6 | 4.400136 | 0.8896952 | 2.309211 | 1.028e-09 | 9.993567 | 3.799e-09
2018-04-01 08:39 | 48654.18 | 3360.0002 | 3 | 6 | 4.400145 | 0.8375883 | 2.337997 | 1.028e-09 | 10.12023 | 3.799e-09
2018-04-01 08:41 | 48774.18 | 3480.0002 | 3 | 6 | 4.400193 | 0.788765 | 2.365092 | 1.028e-09 | 10.23945 | 3.799e-09
2018-04-01 08:43 | 48894.18 | 3600.001 | 3 | 6 | 4.400185 | 0.7416039 | 2.390575 | 1.028e-09 | 10.35158 | 3.799e-09
2018-04-01 08:45 | 49014.18 | 3720.0009 | 3 | 6 | 4.400103 | 0.6972361 | 2.414545 | 1.028e-09 | 10.45705 | 3.799e-09
2018-04-01 08:47 | 49134.18 | 3840.0002 | 3 | 6 | 4.400151 | 0.6569872 | 2.437109 | 1.028e-09 | 10.55634 | 3.799e-09
2018-04-01 08:48 | 49147.97 | 3853.7912 | 3 | 6 | 4.400105 | 0.6519957 | 2.439616 | 1.028e-09 | 10.56737 | 3.799e-09
2018-04-01 08:50 | 49268.01 | 120.001 | 4 | 6 | 4.290286 | 0 | 2.439616 | 1.028e-09 | 10.56737 | 3.799e-09
2018-04-01 08:52 | 49388.01 | 240.0003 | 4 | 6 | 4.278902 | 0 | 2.439616 | 1.028e-09 | 10.56737 | 3.799e-09
2018-04-01 08:53 | 49448.01 | 300.004 | 4 | 6 | 4.275888 | 0 | 2.439616 | 1.028e-09 | 10.56737 | 3.799e-09
2018-04-01 08:55 | 49568.1 | 120.0009 | 5 | 6 | 3.819099 | -3.25989 | 2.439616 | 0.1086506 | 10.56737 | 0.4212011
2018-04-01 08:57 | 49688.1 | 240.0009 | 5 | 6 | 3.766633 | -3.260175 | 2.439616 | 0.2173069 | 10.56737 | 0.8331865
2018-04-01 08:59 | 49808.1 | 360.0001 | 5 | 6 | 3.719642 | -3.259845 | 2.439616 | 0.3259619 | 10.56737 | 1.239894
2018-04-01 09:01 | 49928.1 | 480.0009 | 5 | 6 | 3.674146 | -3.260036 | 2.439616 | 0.4346299 | 10.56737 | 1.641608
2018-04-01 09:03 | 50048.1 | 600.0009 | 5 | 6 | 3.630279 | -3.25985 | 2.439616 | 0.5432882 | 10.56737 | 2.038427
2018-04-01 09:05 | 50168.1 | 720.001 | 5 | 6 | 3.590049 | -3.26016 | 2.439616 | 0.65194 | 10.56737 | 2.430636
2018-04-01 09:07 | 50288.1 | 840.0009 | 5 | 6 | 3.553567 | -3.26013 | 2.439616 | 0.7606131 | 10.56737 | 2.81876
2018-04-01 09:09 | 50408.1 | 960.0001 | 5 | 6 | 3.520006 | -3.260183 | 2.439616 | 0.8692774 | 10.56737 | 3.203061
2018-04-01 09:11 | 50528.1 | 1080.0001 | 5 | 6 | 3.489053 | -3.260147 | 2.439616 | 0.97794 | 10.56737 | 3.583857
2018-04-01 09:13 | 50648.1 | 1200.001 | 5 | 6 | 3.459943 | -3.260172 | 2.439616 | 1.086599 | 10.56737 | 3.96138
2018-04-01 09:15 | 50768.1 | 1320.001 | 5 | 6 | 3.432263 | -3.260098 | 2.439616 | 1.19527 | 10.56737 | 4.335865
2018-04-01 09:17 | 50888.1 | 1440.0001 | 5 | 6 | 3.405609 | -3.260221 | 2.439616 | 1.303929 | 10.56737 | 4.707357
2018-04-01 09:19 | 51008.1 | 1560.0001 | 5 | 6 | 3.380296 | -3.260168 | 2.439616 | 1.41259 | 10.56737 | 5.076029
2018-04-01 09:21 | 51128.1 | 1680.0009 | 5 | 6 | 3.355672 | -3.25997 | 2.439616 | 1.521248 | 10.56737 | 5.441978
2018-04-01 09:23 | 51248.1 | 1800.0009 | 5 | 6 | 3.331212 | -3.260194 | 2.439616 | 1.629918 | 10.56737 | 5.80532
2018-04-01 09:25 | 51368.1 | 1920.0009 | 5 | 6 | 3.305224 | -3.259826 | 2.439616 | 1.738583 | 10.56737 | 6.165912
2018-04-01 09:27 | 51488.1 | 2040.0001 | 5 | 6 | 3.276882 | -3.259932 | 2.439616 | 1.847234 | 10.56737 | 6.523519
2018-04-01 09:29 | 51608.1 | 2160.0001 | 5 | 6 | 3.245574 | -3.259894 | 2.439616 | 1.955901 | 10.56737 | 6.877936
2018-04-01 09:31 | 51728.1 | 2280.0001 | 5 | 6 | 3.209417 | -3.260121 | 2.439616 | 2.064559 | 10.56737 | 7.228678
2018-04-01 09:33 | 51848.1 | 2400.0001 | 5 | 6 | 3.166762 | -3.259832 | 2.439616 | 2.173232 | 10.56737 | 7.575217
2018-04-01 09:35 | 51968.1 | 2520.0009 | 5 | 6 | 3.11408 | -3.259952 | 2.439616 | 2.281884 | 10.56737 | 7.916535
2018-04-01 09:37 | 52088.1 | 2640.0009 | 5 | 6 | 3.044761 | -3.259901 | 2.439616 | 2.390553 | 10.56737 | 8.251349
2018-04-01 09:38 | 52149.48 | 2701.3807 | 5 | 6 | 2.999996 | -3.259878 | 2.439616 | 2.446133 | 10.56737 | 8.419362
2018-04-01 09:40 | 52269.52 | 120.001 | 6 | 6 | 3.655084 | 0 | 2.439616 | 2.446141 | 10.56737 | 8.419388
2018-04-01 09:42 | 52389.52 | 240.001 | 6 | 6 | 3.686934 | 0 | 2.439616 | 2.446141 | 10.56737 | 8.419388
2018-04-01 09:43 | 52449.52 | 300.0017 | 6 | 6 | 3.692843 | 0 | 2.439616 | 2.446141 | 10.56737 | 8.419388
2018-04-01 09:43 | 52449.52806 | 0.0027 | 7 | 7 | 3.692698 | 0 | 0 | 0 | 0 | 0
2018-04-01 09:45 | 52569.60758 | 120.0002 | 2 | 7 | 4.200285 | 3.898864 | 0.1457137 | 3.134e-09 | 0.6103306 | 1.1574e-08
2018-04-01 09:47 | 52689.60848 | 240.0011 | 2 | 7 | 4.200255 | 3.483466 | 0.2681525 | 3.134e-09 | 1.124606 | 1.1574e-08
2018-04-01 09:48 | 52792.47148 | 342.8641 | 2 | 7 | 4.200257 | 3.259982 | 0.3642739 | 3.134e-09 | 1.52834 | 1.1574e-08
2018-04-01 09:50 | 52912.49 | 120.001 | 3 | 7 | 4.219365 | 3.25987 | 0.4725496 | 3.134e-09 | 1.984099 | 1.1574e-08
2018-04-01 09:52 | 53032.49 | 240.0002 | 3 | 7 | 4.238922 | 3.260032 | 0.5812197 | 3.134e-09 | 2.443668 | 1.1574e-08
2018-04-01 09:54 | 53152.49 | 360.001 | 3 | 7 | 4.260566 | 3.259931 | 0.689878 | 3.134e-09 | 2.905414 | 1.1574e-08
2018-04-01 09:56 | 53272.49 | 480.001 | 3 | 7 | 4.285257 | 3.259871 | 0.7985316 | 3.134e-09 | 3.369663 | 1.1574e-08
2018-04-01 09:58 | 53392.49 | 600.001 | 3 | 7 | 4.312097 | 3.259854 | 0.9071941 | 3.134e-09 | 3.836753 | 1.1574e-08
2018-04-01 10:00 | 53512.49 | 720.001 | 3 | 7 | 4.340984 | 3.259847 | 1.015849 | 3.134e-09 | 4.306829 | 1.1574e-08
2018-04-01 10:02 | 53632.49 | 840.0003 | 3 | 7 | 4.372468 | 3.25991 | 1.124517 | 3.134e-09 | 4.78024 | 1.1574e-08
2018-04-01 10:04 | 53752.49 | 960.001 | 3 | 7 | 4.400217 | 3.197488 | 1.232985 | 3.134e-09 | 5.256259 | 1.1574e-08
2018-04-01 10:06 | 53872.49 | 1080.001 | 3 | 7 | 4.400227 | 2.911395 | 1.334629 | 3.134e-09 | 5.703516 | 1.1574e-08
2018-04-01 10:08 | 53992.49 | 1200.0003 | 3 | 7 | 4.400204 | 2.669271 | 1.427561 | 3.134e-09 | 6.11244 | 1.1574e-08
2018-04-01 10:10 | 54112.49 | 1320.0011 | 3 | 7 | 4.400259 | 2.458562 | 1.512925 | 3.134e-09 | 6.488064 | 1.1574e-08
2018-04-01 10:12 | 54232.49 | 1440.001 | 3 | 7 | 4.400204 | 2.273364 | 1.591729 | 3.134e-09 | 6.834816 | 1.1574e-08
2018-04-01 10:14 | 54352.49 | 1560.0011 | 3 | 7 | 4.400203 | 2.1102 | 1.664729 | 3.134e-09 | 7.15603 | 1.1574e-08
2018-04-01 10:16 | 54472.49 | 1680.0003 | 3 | 7 | 4.400182 | 1.968016 | 1.732642 | 3.134e-09 | 7.454862 | 1.1574e-08
2018-04-01 10:18 | 54592.49 | 1800.0012 | 3 | 7 | 4.400174 | 1.843184 | 1.796133 | 3.134e-09 | 7.734236 | 1.1574e-08
2018-04-01 10:20 | 54712.49 | 1920.0003 | 3 | 7 | 4.400218 | 1.730843 | 1.855665 | 3.134e-09 | 7.996187 | 1.1574e-08
2018-04-01 10:22 | 54832.49 | 2040.0011 | 3 | 7 | 4.400212 | 1.625619 | 1.911575 | 3.134e-09 | 8.242205 | 1.1574e-08
2018-04-01 10:24 | 54952.49 | 2160.0011 | 3 | 7 | 4.40019 | 1.527866 | 1.964111 | 3.134e-09 | 8.473372 | 1.1574e-08
2018-04-01 10:26 | 55072.49 | 2280.0003 | 3 | 7 | 4.400195 | 1.438372 | 2.01352 | 3.134e-09 | 8.690782 | 1.1574e-08
2018-04-01 10:28 | 55192.49 | 2400.0003 | 3 | 7 | 4.400187 | 1.354628 | 2.060038 | 3.134e-09 | 8.89547 | 1.1574e-08
2018-04-01 10:30 | 55312.49 | 2520.0012 | 3 | 7 | 4.400161 | 1.275473 | 2.103849 | 3.134e-09 | 9.088245 | 1.1574e-08
2018-04-01 10:32 | 55432.49 | 2640.0011 | 3 | 7 | 4.40019 | 1.199736 | 2.145095 | 3.134e-09 | 9.269733 | 1.1574e-08
2018-04-01 10:34 | 55552.49 | 2760.0004 | 3 | 7 | 4.400221 | 1.128606 | 2.183866 | 3.134e-09 | 9.440332 | 1.1574e-08
2018-04-01 10:36 | 55672.49 | 2880.0011 | 3 | 7 | 4.400156 | 1.061338 | 2.220352 | 3.134e-09 | 9.600878 | 1.1574e-08
2018-04-01 10:38 | 55792.49 | 3000.0011 | 3 | 7 | 4.400123 | 0.9978886 | 2.254668 | 3.134e-09 | 9.751871 | 1.1574e-08
2018-04-01 10:40 | 55912.49 | 3120.0021 | 3 | 7 | 4.400119 | 0.9394293 | 2.286954 | 3.134e-09 | 9.893937 | 1.1574e-08
2018-04-01 10:42 | 56032.49 | 3240.0011 | 3 | 7 | 4.400127 | 0.8856239 | 2.317359 | 3.134e-09 | 10.02772 | 1.1574e-08
2018-04-01 10:44 | 56152.49 | 3360.0012 | 3 | 7 | 4.400186 | 0.8355122 | 2.346031 | 3.134e-09 | 10.15388 | 1.1574e-08
2018-04-01 10:46 | 56272.49 | 3480.0003 | 3 | 7 | 4.400154 | 0.7863503 | 2.373049 | 3.134e-09 | 10.27277 | 1.1574e-08
2018-04-01 10:48 | 56392.49 | 3600.0012 | 3 | 7 | 4.400196 | 0.739809 | 2.398466 | 3.134e-09 | 10.38461 | 1.1574e-08
2018-04-01 10:50 | 56512.49 | 3720.0011 | 3 | 7 | 4.400107 | 0.6954937 | 2.422384 | 3.134e-09 | 10.48985 | 1.1574e-08
2018-04-01 10:52 | 56632.49 | 3840.0019 | 3 | 7 | 4.400104 | 0.6556501 | 2.444912 | 3.134e-09 | 10.58897 | 1.1574e-08
2018-04-01 10:53 | 56645.13 | 3852.6401 | 3 | 7 | 4.400191 | 0.651988 | 2.447206 | 3.134e-09 | 10.59907 | 1.1574e-08
2018-04-01 10:55 | 56765.18 | 120.0026 | 4 | 7 | 4.29054 | 0 | 2.447206 | 3.134e-09 | 10.59907 | 1.1574e-08
2018-04-01 10:57 | 56885.17 | 240.0001 | 4 | 7 | 4.279212 | 0 | 2.447206 | 3.134e-09 | 10.59907 | 1.1574e-08
2018-04-01 10:58 | 56945.17 | 300.0015 | 4 | 7 | 4.276163 | 0 | 2.447206 | 3.134e-09 | 10.59907 | 1.1574e-08
2018-04-01 11:00 | 57065.25 | 120.001 | 5 | 7 | 3.819284 | -3.259903 | 2.447206 | 0.108652 | 10.59907 | 0.4212173
2018-04-01 11:02 | 57185.25 | 240.0002 | 5 | 7 | 3.766968 | -3.259863 | 2.447206 | 0.2173004 | 10.59907 | 0.8332015
2018-04-01 11:04 | 57305.25 | 360.0002 | 5 | 7 | 3.720535 | -3.259938 | 2.447206 | 0.3259708 | 10.59907 | 1.240025
2018-04-01 11:06 | 57425.25 | 480.0002 | 5 | 7 | 3.674938 | -3.259903 | 2.447206 | 0.4346234 | 10.59907 | 1.641791
2018-04-01 11:08 | 57545.25 | 600.0002 | 5 | 7 | 3.630763 | -3.259836 | 2.447206 | 0.5432856 | 10.59907 | 2.038692
2018-04-01 11:10 | 57665.25 | 720.001 | 5 | 7 | 3.58977 | -3.26007 | 2.447206 | 0.6519428 | 10.59907 | 2.430933
2018-04-01 11:12 | 57785.25 | 840.0002 | 5 | 7 | 3.552703 | -3.260134 | 2.447206 | 0.7605963 | 10.59907 | 2.818925
2018-04-01 11:14 | 57905.25 | 960.001 | 5 | 7 | 3.519198 | -3.259812 | 2.447206 | 0.8692681 | 10.59907 | 3.203161
2018-04-01 11:16 | 58025.25 | 1080.0002 | 5 | 7 | 3.488189 | -3.259846 | 2.447206 | 0.9779242 | 10.59907 | 3.583838
2018-04-01 11:18 | 58145.25 | 1200.0002 | 5 | 7 | 3.458884 | -3.26015 | 2.447206 | 1.08659 | 10.59907 | 3.961275
2018-04-01 11:20 | 58265.25 | 1320.0003 | 5 | 7 | 3.431502 | -3.260192 | 2.447206 | 1.195251 | 10.59907 | 4.335622
2018-04-01 11:22 | 58385.25 | 1440.0002 | 5 | 7 | 3.405537 | -3.260123 | 2.447206 | 1.303912 | 10.59907 | 4.707079
2018-04-01 11:24 | 58505.25 | 1560.001 | 5 | 7 | 3.380091 | -3.260194 | 2.447206 | 1.412578 | 10.59907 | 5.075768
2018-04-01 11:26 | 58625.25 | 1680.0002 | 5 | 7 | 3.355052 | -3.26021 | 2.447206 | 1.521233 | 10.59907 | 5.441668
2018-04-01 11:28 | 58745.25 | 1800.001 | 5 | 7 | 3.330139 | -3.260208 | 2.447206 | 1.629909 | 10.59907 | 5.804945
2018-04-01 11:30 | 58865.25 | 1920.001 | 5 | 7 | 3.303675 | -3.26012 | 2.447206 | 1.738565 | 10.59907 | 6.16536
2018-04-01 11:32 | 58985.25 | 2040.0002 | 5 | 7 | 3.275604 | -3.259954 | 2.447206 | 1.847223 | 10.59907 | 6.522829
2018-04-01 11:34 | 59105.25 | 2160.0026 | 5 | 7 | 3.244735 | -3.259841 | 2.447206 | 1.955889 | 10.59907 | 6.877124
2018-04-01 11:36 | 59225.25 | 2280.0002 | 5 | 7 | 3.208885 | -3.260033 | 2.447206 | 2.064554 | 10.59907 | 7.227795
2018-04-01 11:38 | 59345.25 | 2400.0002 | 5 | 7 | 3.164966 | -3.259948 | 2.447206 | 2.173223 | 10.59907 | 7.574188
2018-04-01 11:40 | 59465.25 | 2520.0026 | 5 | 7 | 3.11091 | -3.259958 | 2.447206 | 2.281883 | 10.59907 | 7.915265
2018-04-01 11:42 | 59585.25 | 2640.001 | 5 | 7 | 3.04207 | -3.259808 | 2.447206 | 2.390543 | 10.59907 | 8.249708
2018-04-01 11:42 | 59643.37 | 2698.1176 | 5 | 7 | 3 | -3.259923 | 2.447206 | 2.443168 | 10.59907 | 8.408722
2018-04-01 11:44 | 59763.41 | 119.9999 | 6 | 7 | 3.655339 | 0 | 2.447206 | 2.443179 | 10.59907 | 8.408756
2018-04-01 11:46 | 59883.41 | 239.9999 | 6 | 7 | 3.687387 | 0 | 2.447206 | 2.443179 | 10.59907 | 8.408756
2018-04-01 11:47 | 59943.41 | 300.0037 | 6 | 7 | 3.693267 | 0 | 2.447206 | 2.443179 | 10.59907 | 8.408756
2018-04-01 11:47 | 59943.42 | 0.0026 | 7 | 8 | 3.693302 | 0 | 0 | 0 | 0 | 0
2018-04-01 11:49 | 60063.50582 | 120.0002 | 2 | 8 | 4.200282 | 3.871593 | 0.1449093 | 3.642e-09 | 0.6070545 | 1.3452e-08
2018-04-01 11:51 | 60183.50662 | 240.001 | 2 | 8 | 4.200246 | 3.460999 | 0.2664829 | 3.642e-09 | 1.117696 | 1.3452e-08
2018-04-01 11:53 | 60277.42012 | 333.9145 | 2 | 8 | 4.200284 | 3.259992 | 0.353988 | 3.642e-09 | 1.485239 | 1.3452e-08
2018-04-01 11:55 | 60397.43 | 120.0002 | 3 | 8 | 4.219243 | 3.259904 | 0.4622691 | 5.11e-09 | 1.941027 | 1.9329e-08
2018-04-01 11:57 | 60517.43 | 240.0009 | 3 | 8 | 4.23862 | 3.259953 | 0.5709257 | 5.11e-09 | 2.400513 | 1.9329e-08
2018-04-01 11:59 | 60637.43 | 360.0001 | 3 | 8 | 4.25976 | 3.259824 | 0.679585 | 5.11e-09 | 2.862203 | 1.9329e-08
2018-04-01 12:01 | 60757.43 | 480.001 | 3 | 8 | 4.283626 | 3.259847 | 0.788247 | 5.11e-09 | 3.326342 | 1.9329e-08
2018-04-01 12:03 | 60877.43 | 600.0002 | 3 | 8 | 4.310348 | 3.259856 | 0.8969074 | 5.11e-09 | 3.793235 | 1.9329e-08
2018-04-01 12:05 | 60997.43 | 720.0002 | 3 | 8 | 4.339371 | 3.259864 | 1.005565 | 5.11e-09 | 4.263147 | 1.9329e-08
2018-04-01 12:07 | 61117.43 | 840.0009 | 3 | 8 | 4.370847 | 3.260224 | 1.114223 | 5.11e-09 | 4.736344 | 1.9329e-08
2018-04-01 12:09 | 61237.43 | 960.0009 | 3 | 8 | 4.400296 | 3.211997 | 1.222783 | 5.11e-09 | 5.212627 | 1.9329e-08
2018-04-01 12:11 | 61357.43 | 1080.001 | 3 | 8 | 4.400243 | 2.916263 | 1.324705 | 5.11e-09 | 5.661105 | 1.9329e-08
2018-04-01 12:13 | 61477.43 | 1200.0002 | 3 | 8 | 4.400263 | 2.667583 | 1.417662 | 5.11e-09 | 6.070138 | 1.9329e-08
2018-04-01 12:15 | 61597.43 | 1320.0002 | 3 | 8 | 4.400211 | 2.455617 | 1.502949 | 5.11e-09 | 6.445424 | 1.9329e-08
2018-04-01 12:17 | 61717.43 | 1440.001 | 3 | 8 | 4.40026 | 2.275968 | 1.58175 | 5.11e-09 | 6.792166 | 1.9329e-08
2018-04-01 12:19 | 61837.43 | 1560.001 | 3 | 8 | 4.400239 | 2.116464 | 1.65489 | 5.11e-09 | 7.113996 | 1.9329e-08
2018-04-01 12:21 | 61957.43 | 1680.0002 | 3 | 8 | 4.400221 | 1.976317 | 1.723045 | 5.11e-09 | 7.413891 | 1.9329e-08
2018-04-01 12:23 | 62077.43 | 1800.001 | 3 | 8 | 4.400182 | 1.850136 | 1.786778 | 5.11e-09 | 7.694331 | 1.9329e-08
2018-04-01 12:25 | 62197.43 | 1920.001 | 3 | 8 | 4.400147 | 1.73501 | 1.846499 | 5.11e-09 | 7.957115 | 1.9329e-08
2018-04-01 12:27 | 62317.43 | 2040.0002 | 3 | 8 | 4.400238 | 1.631145 | 1.90257 | 5.11e-09 | 8.203835 | 1.9329e-08
2018-04-01 12:29 | 62437.43 | 2160.0002 | 3 | 8 | 4.400155 | 1.535062 | 1.955303 | 5.11e-09 | 8.435871 | 1.9329e-08
2018-04-01 12:31 | 62557.43 | 2280.001 | 3 | 8 | 4.400189 | 1.445507 | 2.004966 | 5.11e-09 | 8.654397 | 1.9329e-08
2018-04-01 12:33 | 62677.43 | 2400.0018 | 3 | 8 | 4.400138 | 1.360215 | 2.051715 | 5.11e-09 | 8.860102 | 1.9329e-08
2018-04-01 12:35 | 62797.43 | 2520.0002 | 3 | 8 | 4.400183 | 1.280192 | 2.09571 | 5.11e-09 | 9.053689 | 1.9329e-08
2018-04-01 12:37 | 62917.43 | 2640.001 | 3 | 8 | 4.400206 | 1.206001 | 2.137114 | 5.11e-09 | 9.235874 | 1.9329e-08
2018-04-01 12:39 | 63037.43 | 2760.0011 | 3 | 8 | 4.400178 | 1.135832 | 2.176125 | 5.11e-09 | 9.407529 | 1.9329e-08
2018-04-01 12:41 | 63157.43 | 2880.0002 | 3 | 8 | 4.400188 | 1.068469 | 2.212837 | 5.11e-09 | 9.569066 | 1.9329e-08
2018-04-01 12:43 | 63277.43 | 3000.0003 | 3 | 8 | 4.400117 | 1.004682 | 2.247377 | 5.11e-09 | 9.721048 | 1.9329e-08
2018-04-01 12:45 | 63397.43 | 3120.0011 | 3 | 8 | 4.400118 | 0.9456778 | 2.279886 | 5.11e-09 | 9.864092 | 1.9329e-08
2018-04-01 12:47 | 63517.43 | 3240.001 | 3 | 8 | 4.400144 | 0.8910656 | 2.31049 | 5.11e-09 | 9.998755 | 1.9329e-08
2018-04-01 12:49 | 63637.43 | 3360.0002 | 3 | 8 | 4.400161 | 0.8391886 | 2.339323 | 5.11e-09 | 10.12562 | 1.9329e-08
2018-04-01 12:51 | 63757.43 | 3480.001 | 3 | 8 | 4.400123 | 0.7893143 | 2.366464 | 5.11e-09 | 10.24505 | 1.9329e-08
2018-04-01 12:53 | 63877.43 | 3600.0011 | 3 | 8 | 4.400136 | 0.7431507 | 2.391997 | 5.11e-09 | 10.3574 | 1.9329e-08
2018-04-01 12:55 | 63997.43 | 3720.0002 | 3 | 8 | 4.40016 | 0.7004881 | 2.416054 | 5.11e-09 | 10.46325 | 1.9329e-08
2018-04-01 12:57 | 64117.43 | 3840.001 | 3 | 8 | 4.400148 | 0.6589613 | 2.438703 | 5.11e-09 | 10.56291 | 1.9329e-08
2018-04-01 12:57 | 64138.35 | 3860.9239 | 3 | 8 | 4.400135 | 0.6519976 | 2.442512 | 5.11e-09 | 10.57967 | 1.9329e-08
2018-04-01 12:59 | 64258.4 | 119.9999 | 4 | 8 | 4.290284 | 0 | 2.442512 | 5.11e-09 | 10.57967 | 1.9329e-08
2018-04-01 13:01 | 64378.4 | 240.0023 | 4 | 8 | 4.278907 | 0 | 2.442512 | 5.11e-09 | 10.57967 | 1.9329e-08
2018-04-01 13:02 | 64438.4 | 300.0021 | 4 | 8 | 4.27589 | 0 | 2.442512 | 5.11e-09 | 10.57967 | 1.9329e-08
2018-04-01 13:04 | 64558.4775 | 120.001 | 5 | 8 | 3.819343 | -3.259854 | 2.442512 | 0.1086416 | 10.57967 | 0.4211631
2018-04-01 13:06 | 64678.4768 | 240.0003 | 5 | 8 | 3.767654 | -3.259905 | 2.442512 | 0.2173078 | 10.57967 | 0.8332485
2018-04-01 13:08 | 64798.4775 | 360.001 | 5 | 8 | 3.721498 | -3.259859 | 2.442512 | 0.3259623 | 10.57967 | 1.240099
2018-04-01 13:10 | 64918.4767 | 480.0002 | 5 | 8 | 3.676268 | -3.259818 | 2.442512 | 0.4346215 | 10.57967 | 1.642008
2018-04-01 13:12 | 65038.4775 | 600.001 | 5 | 8 | 3.632429 | -3.259825 | 2.442512 | 0.5432813 | 10.57967 | 2.03907
2018-04-01 13:14 | 65158.4767 | 720.0002 | 5 | 8 | 3.592084 | -3.26023 | 2.442512 | 0.6519344 | 10.57967 | 2.431518
2018-04-01 13:16 | 65278.4775 | 840.001 | 5 | 8 | 3.55543 | -3.259886 | 2.442512 | 0.760596 | 10.57967 | 2.81982
2018-04-01 13:18 | 65398.4767 | 960.0002 | 5 | 8 | 3.522113 | -3.259821 | 2.442512 | 0.8692592 | 10.57967 | 3.204333
2018-04-01 13:20 | 65518.4775 | 1080.001 | 5 | 8 | 3.491062 | -3.260152 | 2.442512 | 0.9779284 | 10.57967 | 3.58537
2018-04-01 13:22 | 65638.4767 | 1200.0002 | 5 | 8 | 3.461774 | -3.25985 | 2.442512 | 1.086584 | 10.57967 | 3.963086
2018-04-01 13:24 | 65758.4775 | 1320.001 | 5 | 8 | 3.434042 | -3.259851 | 2.442512 | 1.195252 | 10.57967 | 4.337748
2018-04-01 13:26 | 65878.4775 | 1440.001 | 5 | 8 | 3.408139 | -3.26019 | 2.442512 | 1.303908 | 10.57967 | 4.709451
2018-04-01 13:28 | 65998.4775 | 1560.001 | 5 | 8 | 3.383582 | -3.260179 | 2.442512 | 1.412572 | 10.57967 | 5.078448
2018-04-01 13:30 | 66118.4776 | 1680.0011 | 5 | 8 | 3.358972 | -3.26014 | 2.442512 | 1.52124 | 10.57967 | 5.444798
2018-04-01 13:32 | 66238.4767 | 1800.0002 | 5 | 8 | 3.333972 | -3.259886 | 2.442512 | 1.629906 | 10.57967 | 5.808444
2018-04-01 13:34 | 66358.4767 | 1920.0002 | 5 | 8 | 3.30766 | -3.259811 | 2.442512 | 1.738568 | 10.57967 | 6.169307
2018-04-01 13:36 | 66478.4775 | 2040.001 | 5 | 8 | 3.279285 | -3.259973 | 2.442512 | 1.847222 | 10.57967 | 6.527176
2018-04-01 13:38 | 66598.4775 | 2160.001 | 5 | 8 | 3.247269 | -3.260083 | 2.442512 | 1.95589 | 10.57967 | 6.88183
2018-04-01 13:40 | 66718.4775 | 2280.001 | 5 | 8 | 3.210793 | -3.259859 | 2.442512 | 2.064551 | 10.57967 | 7.232755
2018-04-01 13:42 | 66838.4775 | 2400.001 | 5 | 8 | 3.167781 | -3.259843 | 2.442512 | 2.173211 | 10.57967 | 7.57938
2018-04-01 13:44 | 66958.4776 | 2520.0011 | 5 | 8 | 3.115027 | -3.259926 | 2.442512 | 2.281877 | 10.57967 | 7.920835
2018-04-01 13:46 | 67078.4775 | 2640.001 | 5 | 8 | 3.047026 | -3.25985 | 2.442512 | 2.390538 | 10.57967 | 8.255792
2018-04-01 13:47 | 67143.0101 | 2704.5336 | 5 | 8 | 3 | -3.259852 | 2.442512 | 2.448979 | 10.57967 | 8.432528
2018-04-01 13:49 | 67263.05 | 120.0001 | 6 | 8 | 3.653333 | 0 | 2.442512 | 2.448979 | 10.57967 | 8.432528
2018-04-01 13:51 | 67383.05 | 240.0001 | 6 | 8 | 3.685811 | 0 | 2.442512 | 2.448979 | 10.57967 | 8.432528
2018-04-01 13:52 | 67443.06 | 300.0039 | 6 | 8 | 3.6919 | 0 | 2.442512 | 2.448979 | 10.57967 | 8.432528
2018-04-01 13:52 | 67443.06 | 0.0027 | 7 | 9 | 3.691724 | 0 | 0 | 0 | 0 | 0
2018-04-01 13:54 | 67563.15 | 120.001 | 2 | 9 | 4.2003 | 3.891898 | 0.1454725 | 2.212e-09 | 0.6093403 | 8.168e-09
2018-04-01 13:56 | 67683.15 | 240.001 | 2 | 9 | 4.200266 | 3.477365 | 0.2676735 | 2.212e-09 | 1.122617 | 8.168e-09
2018-04-01 13:58 | 67782.58 | 339.4305 | 2 | 9 | 4.200227 | 3.259984 | 0.3605437 | 2.212e-09 | 1.512694 | 8.168e-09
2018-04-01 14:00 | 67902.59 | 120.0009 | 3 | 9 | 4.2194 | 3.259898 | 0.4688119 | 2.212e-09 | 1.968428 | 8.168e-09
2018-04-01 14:02 | 68022.59 | 240.0026 | 3 | 9 | 4.238746 | 3.259925 | 0.5774832 | 2.212e-09 | 2.427999 | 8.168e-09
2018-04-01 14:04 | 68142.59 | 360.0001 | 3 | 9 | 4.260076 | 3.259957 | 0.6861317 | 2.212e-09 | 2.889672 | 8.168e-09
2018-04-01 14:06 | 68262.59 | 480.0001 | 3 | 9 | 4.284318 | 3.25982 | 0.7947915 | 2.212e-09 | 3.353861 | 8.168e-09
2018-04-01 14:08 | 68382.59 | 600.0001 | 3 | 9 | 4.311458 | 3.260179 | 0.9034517 | 2.212e-09 | 3.820855 | 8.168e-09
2018-04-01 14:10 | 68502.59 | 720.0002 | 3 | 9 | 4.340549 | 3.259879 | 1.012114 | 2.212e-09 | 4.290912 | 8.168e-09
2018-04-01 14:12 | 68622.59 | 840.0009 | 3 | 9 | 4.3719 | 3.259889 | 1.120772 | 2.212e-09 | 4.764225 | 8.168e-09
2018-04-01 14:14 | 68742.59 | 960.001 | 3 | 9 | 4.400243 | 3.2019 | 1.229271 | 2.212e-09 | 5.240341 | 8.168e-09
2018-04-01 14:16 | 68862.59 | 1080.001 | 3 | 9 | 4.400218 | 2.914872 | 1.331065 | 2.212e-09 | 5.688259 | 8.168e-09
2018-04-01 14:18 | 68982.59 | 1200.0002 | 3 | 9 | 4.400271 | 2.670247 | 1.424062 | 2.212e-09 | 6.097466 | 8.168e-09
2018-04-01 14:20 | 69102.59 | 1320.0009 | 3 | 9 | 4.400229 | 2.459954 | 1.509456 | 2.212e-09 | 6.473219 | 8.168e-09
2018-04-01 14:22 | 69222.59 | 1440.0002 | 3 | 9 | 4.400202 | 2.281209 | 1.588393 | 2.212e-09 | 6.82056 | 8.168e-09
2018-04-01 14:24 | 69342.59 | 1560.0009 | 3 | 9 | 4.400231 | 2.123363 | 1.661746 | 2.212e-09 | 7.143328 | 8.168e-09
2018-04-01 14:26 | 69462.59 | 1680.0002 | 3 | 9 | 4.400201 | 1.98241 | 1.730142 | 2.212e-09 | 7.444282 | 8.168e-09
2018-04-01 14:28 | 69582.59 | 1800.0003 | 3 | 9 | 4.40024 | 1.857168 | 1.794093 | 2.212e-09 | 7.725679 | 8.168e-09
2018-04-01 14:30 | 69702.59 | 1920.0011 | 3 | 9 | 4.400191 | 1.742347 | 1.854033 | 2.212e-09 | 7.989427 | 8.168e-09
2018-04-01 14:32 | 69822.59 | 2040.0011 | 3 | 9 | 4.400177 | 1.63515 | 1.910298 | 2.212e-09 | 8.237006 | 8.168e-09
2018-04-01 14:34 | 69942.59 | 2160.0002 | 3 | 9 | 4.400189 | 1.53674 | 1.963144 | 2.212e-09 | 8.469538 | 8.168e-09
2018-04-01 14:36 | 70062.59 | 2280.0018 | 3 | 9 | 4.400169 | 1.445467 | 2.012824 | 2.212e-09 | 8.688138 | 8.168e-09
2018-04-01 14:38 | 70182.59 | 2400.001 | 3 | 9 | 4.400141 | 1.359141 | 2.059564 | 2.212e-09 | 8.893805 | 8.168e-09
2018-04-01 14:40 | 70302.59 | 2520.001 | 3 | 9 | 4.400166 | 1.278131 | 2.103501 | 2.212e-09 | 9.087135 | 8.168e-09
2018-04-01 14:42 | 70422.59 | 2640.0002 | 3 | 9 | 4.400164 | 1.203277 | 2.144848 | 2.212e-09 | 9.269069 | 8.168e-09
2018-04-01 14:44 | 70542.59 | 2760.0002 | 3 | 9 | 4.40016 | 1.133909 | 2.183789 | 2.212e-09 | 9.440413 | 8.168e-09
2018-04-01 14:46 | 70662.59 | 2880.0003 | 3 | 9 | 4.400155 | 1.067354 | 2.220476 | 2.212e-09 | 9.601843 | 8.168e-09
2018-04-01 14:48 | 70782.59 | 3000.001 | 3 | 9 | 4.400145 | 1.003177 | 2.254976 | 2.212e-09 | 9.753651 | 8.168e-09
2018-04-01 14:50 | 70902.59 | 3120.001 | 3 | 9 | 4.400179 | 0.9431849 | 2.287404 | 2.212e-09 | 9.896338 | 8.168e-09
2018-04-01 14:52 | 71022.59 | 3240.0002 | 3 | 9 | 4.40015 | 0.8874483 | 2.317901 | 2.212e-09 | 10.03053 | 8.168e-09
2018-04-01 14:54 | 71142.59 | 3360.0002 | 3 | 9 | 4.400178 | 0.8352327 | 2.346599 | 2.212e-09 | 10.15681 | 8.168e-09
2018-04-01 14:56 | 71262.59 | 3480.0011 | 3 | 9 | 4.400106 | 0.7853022 | 2.373597 | 2.212e-09 | 10.2756 | 8.168e-09
2018-04-01 14:58 | 71382.59 | 3600.0011 | 3 | 9 | 4.400133 | 0.7392941 | 2.399009 | 2.212e-09 | 10.38742 | 8.168e-09
2018-04-01 15:00 | 71502.59 | 3720.0003 | 3 | 9 | 4.400172 | 0.6971674 | 2.422945 | 2.212e-09 | 10.49274 | 8.168e-09
2018-04-01 15:02 | 71622.59 | 3840.0003 | 3 | 9 | 4.400105 | 0.655652 | 2.445482 | 2.212e-09 | 10.59191 | 8.168e-09
2018-04-01 15:02 | 71634.61 | 3852.028 | 3 | 9 | 4.400141 | 0.6519947 | 2.447665 | 2.212e-09 | 10.60151 | 8.168e-09
2018-04-01 15:04 | 71754.65718 | 120 | 4 | 9 | 4.290085 | 0 | 2.447665 | 2.212e-09 | 10.60151 | 8.168e-09
2018-04-01 15:06 | 71874.65728 | 240.0001 | 4 | 9 | 4.278691 | 0 | 2.447665 | 2.212e-09 | 10.60151 | 8.168e-09
2018-04-01 15:07 | 71934.65858 | 300.0014 | 4 | 9 | 4.275652 | 0 | 2.447665 | 2.212e-09 | 10.60151 | 8.168e-09
2018-04-01 15:09 | 72054.74 | 120.0003 | 5 | 9 | 3.818667 | -3.259916 | 2.447665 | 0.1086535 | 10.60151 | 0.4211322
2018-04-01 15:11 | 72174.74 | 240.0002 | 5 | 9 | 3.766663 | -3.259846 | 2.447665 | 0.2173101 | 10.60151 | 0.8331059
2018-04-01 15:13 | 72294.74 | 360.001 | 5 | 9 | 3.719841 | -3.260268 | 2.447665 | 0.3259712 | 10.60151 | 1.23984
2018-04-01 15:15 | 72414.74 | 480.0002 | 5 | 9 | 3.674438 | -3.259806 | 2.447665 | 0.4346324 | 10.60151 | 1.641564
2018-04-01 15:17 | 72534.74 | 600.001 | 5 | 9 | 3.630564 | -3.259894 | 2.447665 | 0.5432831 | 10.60151 | 2.038391
2018-04-01 15:19 | 72654.74 | 720.0002 | 5 | 9 | 3.590049 | -3.259912 | 2.447665 | 0.6519497 | 10.60151 | 2.43068
2018-04-01 15:21 | 72774.74 | 840.0002 | 5 | 9 | 3.552908 | -3.259871 | 2.447665 | 0.7606109 | 10.60151 | 2.818722
2018-04-01 15:23 | 72894.74 | 960.001 | 5 | 9 | 3.518868 | -3.26003 | 2.447665 | 0.8692687 | 10.60151 | 3.202898
2018-04-01 15:25 | 73014.74 | 1080.0002 | 5 | 9 | 3.487871 | -3.260183 | 2.447665 | 0.977929 | 10.60151 | 3.583551
2018-04-01 15:27 | 73134.74 | 1200.0002 | 5 | 9 | 3.459106 | -3.259836 | 2.447665 | 1.086593 | 10.60151 | 3.960978
2018-04-01 15:29 | 73254.74 | 1320.001 | 5 | 9 | 3.432223 | -3.260228 | 2.447665 | 1.195262 | 10.60151 | 4.335394
2018-04-01 15:31 | 73374.74 | 1440.001 | 5 | 9 | 3.406904 | -3.259866 | 2.447665 | 1.303926 | 10.60151 | 4.706972
2018-04-01 15:33 | 73494.74 | 1560.001 | 5 | 9 | 3.381945 | -3.259845 | 2.447665 | 1.412582 | 10.60151 | 5.075796
2018-04-01 15:35 | 73614.74 | 1680.0002 | 5 | 9 | 3.356946 | -3.26019 | 2.447665 | 1.521253 | 10.60151 | 5.441955
2018-04-01 15:37 | 73734.74 | 1800.0002 | 5 | 9 | 3.332526 | -3.260152 | 2.447665 | 1.629914 | 10.60151 | 5.805402
2018-04-01 15:39 | 73854.74 | 1920.0002 | 5 | 9 | 3.306653 | -3.260012 | 2.447665 | 1.738572 | 10.60151 | 6.166123
2018-04-01 15:41 | 73974.74 | 2040.001 | 5 | 9 | 3.278767 | -3.259841 | 2.447665 | 1.847244 | 10.60151 | 6.523971
2018-04-01 15:43 | 74094.74 | 2160.001 | 5 | 9 | 3.24686 | -3.259848 | 2.447665 | 1.955904 | 10.60151 | 6.878549
2018-04-01 15:45 | 74214.74 | 2280.0002 | 5 | 9 | 3.209779 | -3.260181 | 2.447665 | 2.064564 | 10.60151 | 7.229402
2018-04-01 15:47 | 74334.74 | 2400.0003 | 5 | 9 | 3.166579 | -3.259973 | 2.447665 | 2.173233 | 10.60151 | 7.575933
2018-04-01 15:49 | 74454.74 | 2520.001 | 5 | 9 | 3.113181 | -3.260134 | 2.447665 | 2.2819 | 10.60151 | 7.917258
2018-04-01 15:51 | 74574.74 | 2640.0003 | 5 | 9 | 3.043767 | -3.260112 | 2.447665 | 2.390572 | 10.60151 | 8.251984
2018-04-01 15:52 | 74634.47 | 2699.7297 | 5 | 9 | 3 | -3.260141 | 2.447665 | 2.44466 | 10.60151 | 8.415471
2018-04-01 15:54 | 74754.51 | 120.0007 | 6 | 9 | 3.653589 | 0 | 2.447665 | 2.44466 | 10.60151 | 8.415471
2018-04-01 15:56 | 74874.51 | 240.0007 | 6 | 9 | 3.686178 | 0 | 2.447665 | 2.44466 | 10.60151 | 8.415471
2018-04-01 15:57 | 74934.51 | 300.0021 | 6 | 9 | 3.692269 | 0 | 2.447665 | 2.44466 | 10.60151 | 8.415471
2018-04-01 15:57 | 74934.53 | 0.0028 | 7 | 10 | 3.692468 | 0 | 0 | 0 | 0 | 0
2018-04-01 15:59 | 75054.60038 | 120.001 | 2 | 10 | 4.200293 | 3.878997 | 0.1451112 | 3.09e-10 | 0.6078758 | 1.14e-09
2018-04-01 16:01 | 75174.59968 | 240.0003 | 2 | 10 | 4.200244 | 3.467494 | 0.2669453 | 3.09e-10 | 1.119611 | 1.14e-09
2018-04-01 16:03 | 75269.30988 | 334.7105 | 2 | 10 | 4.200249 | 3.259988 | 0.3552913 | 3.09e-10 | 1.490685 | 1.14e-09
2018-04-01 16:05 | 75389.3254 | 120.0009 | 3 | 10 | 4.219516 | 3.259953 | 0.4635793 | 3.09e-10 | 1.946513 | 1.14e-09
2018-04-01 16:07 | 75509.3246 | 240.0001 | 3 | 10 | 4.238887 | 3.259967 | 0.572237 | 3.09e-10 | 2.406039 | 1.14e-09
2018-04-01 16:09 | 75629.3271 | 360.0026 | 3 | 10 | 4.260241 | 3.259849 | 0.6808983 | 3.09e-10 | 2.867776 | 1.14e-09
2018-04-01 16:11 | 75749.3246 | 480.0001 | 3 | 10 | 4.284364 | 3.259845 | 0.7895506 | 3.09e-10 | 3.331943 | 1.14e-09
2018-04-01 16:13 | 75869.3247 | 600.0002 | 3 | 10 | 4.311133 | 3.259839 | 0.8982107 | 3.09e-10 | 3.798913 | 1.14e-09
2018-04-01 16:15 | 75989.3255 | 720.001 | 3 | 10 | 4.340756 | 3.259837 | 1.006872 | 3.09e-10 | 4.26896 | 1.14e-09
2018-04-01 16:17 | 76109.3254 | 840.0009 | 3 | 10 | 4.372184 | 3.259803 | 1.115524 | 3.09e-10 | 4.742288 | 1.14e-09
2018-04-01 16:19 | 76229.3247 | 960.0002 | 3 | 10 | 4.400286 | 3.202981 | 1.224037 | 3.09e-10 | 5.218462 | 1.14e-09
2018-04-01 16:21 | 76349.3247 | 1080.0002 | 3 | 10 | 4.400283 | 2.911708 | 1.325737 | 3.09e-10 | 5.665968 | 1.14e-09
2018-04-01 16:23 | 76469.3246 | 1200.0001 | 3 | 10 | 4.400253 | 2.664186 | 1.418547 | 3.09e-10 | 6.074354 | 1.14e-09
2018-04-01 16:25 | 76589.3255 | 1320.001 | 3 | 10 | 4.400246 | 2.453732 | 1.503751 | 3.09e-10 | 6.449271 | 1.14e-09
2018-04-01 16:27 | 76709.3256 | 1440.0011 | 3 | 10 | 4.40021 | 2.271752 | 1.582431 | 3.09e-10 | 6.795478 | 1.14e-09
2018-04-01 16:29 | 76829.3247 | 1560.0002 | 3 | 10 | 4.400224 | 2.114793 | 1.655468 | 3.09e-10 | 7.116856 | 1.14e-09
2018-04-01 16:31 | 76949.3255 | 1680.001 | 3 | 10 | 4.400212 | 1.976163 | 1.723576 | 3.09e-10 | 7.416548 | 1.14e-09
2018-04-01 16:33 | 77069.3255 | 1800.001 | 3 | 10 | 4.400173 | 1.852003 | 1.787357 | 3.09e-10 | 7.697196 | 1.14e-09
2018-04-01 16:35 | 77189.3255 | 1920.001 | 3 | 10 | 4.400217 | 1.740013 | 1.847179 | 3.09e-10 | 7.960423 | 1.14e-09
2018-04-01 16:37 | 77309.3255 | 2040.001 | 3 | 10 | 4.400194 | 1.636436 | 1.903421 | 3.09e-10 | 8.2079 | 1.14e-09
2018-04-01 16:39 | 77429.3247 | 2160.0002 | 3 | 10 | 4.400174 | 1.540574 | 1.956344 | 3.09e-10 | 8.440769 | 1.14e-09
2018-04-01 16:41 | 77549.3248 | 2280.0003 | 3 | 10 | 4.400182 | 1.451853 | 2.006207 | 3.09e-10 | 8.660174 | 1.14e-09
2018-04-01 16:43 | 77669.3247 | 2400.0002 | 3 | 10 | 4.400211 | 1.368986 | 2.053197 | 3.09e-10 | 8.866941 | 1.14e-09
2018-04-01 16:45 | 77789.3247 | 2520.0002 | 3 | 10 | 4.40018 | 1.290117 | 2.0975 | 3.09e-10 | 9.061882 | 1.14e-09
2018-04-01 16:47 | 77909.3248 | 2640.0003 | 3 | 10 | 4.400141 | 1.215479 | 2.139243 | 3.09e-10 | 9.245557 | 1.14e-09
2018-04-01 16:49 | 78029.3256 | 2760.0011 | 3 | 10 | 4.400186 | 1.14557 | 2.17858 | 3.09e-10 | 9.418646 | 1.14e-09
2018-04-01 16:51 | 78149.3263 | 2880.0018 | 3 | 10 | 4.400138 | 1.077288 | 2.215614 | 3.09e-10 | 9.581603 | 1.14e-09
2018-04-01 16:53 | 78269.3247 | 3000.0002 | 3 | 10 | 4.400142 | 1.013287 | 2.250455 | 3.09e-10 | 9.734911 | 1.14e-09
2018-04-01 16:55 | 78389.3246 | 3120.0001 | 3 | 10 | 4.400146 | 0.9527435 | 2.283209 | 3.09e-10 | 9.879035 | 1.14e-09
2018-04-01 16:57 | 78509.3256 | 3240.0011 | 3 | 10 | 4.400152 | 0.8950977 | 2.313994 | 3.09e-10 | 10.01449 | 1.14e-09
2018-04-01 16:59 | 78629.3264 | 3360.0019 | 3 | 10 | 4.400159 | 0.8420429 | 2.342934 | 3.09e-10 | 10.14183 | 1.14e-09
2018-04-01 17:01 | 78749.3248 | 3480.0003 | 3 | 10 | 4.400185 | 0.7926083 | 2.370158 | 3.09e-10 | 10.26162 | 1.14e-09
2018-04-01 17:03 | 78869.3255 | 3600.001 | 3 | 10 | 4.400136 | 0.7451171875 | 2.395773 | 3.09e-10 | 10.37433 | 1.14e-09
2018-04-01 17:05 | 78989.3263 | 3720.0018 | 3 | 10 | 4.400157 | 0.7011642 | 2.419871 | 3.09e-10 | 10.48037 | 1.14e-09
2018-04-01 17:07 | 79109.3255 | 3840.001 | 3 | 10 | 4.400198 | 0.6603327 | 2.442538 | 3.09e-10 | 10.58011 | 1.14e-09
2018-04-01 17:07 | 79133.1741 | 3863.8496 | 3 | 10 | 4.400185 | 0.6519957 | 2.446882 | 3.09e-10 | 10.59922 | 1.14e-09
2018-04-01 17:09 | 79253.22 | 120.0007 | 4 | 10 | 4.290634 | 0 | 2.446882 | 3.09e-10 | 10.59922 | 1.14e-09
2018-04-01 17:11 | 79373.22 | 240.0007 | 4 | 10 | 4.279292 | 0 | 2.446882 | 3.09e-10 | 10.59922 | 1.14e-09
2018-04-01 17:12 | 79433.22 | 300.0013 | 4 | 10 | 4.276287 | 0 | 2.446882 | 3.09e-10 | 10.59922 | 1.14e-09
2018-04-01 17:14 | 79553.29 | 120.001 | 5 | 10 | 3.82171 | -3.260157 | 2.446882 | 0.1086562 | 10.59922 | 0.4214336
2018-04-01 17:16 | 79673.29 | 240.0002 | 5 | 10 | 3.769888 | -3.259871 | 2.446882 | 0.21731 | 10.59922 | 0.8337327
2018-04-01 17:18 | 79793.29 | 360.001 | 5 | 10 | 3.723072 | -3.259846 | 2.446882 | 0.325981 | 10.59922 | 1.240856
2018-04-01 17:20 | 79913.29 | 480.0011 | 5 | 10 | 3.677532 | -3.259779 | 2.446882 | 0.4346396 | 10.59922 | 1.642915
2018-04-01 17:22 | 80033.29 | 600.0002 | 5 | 10 | 3.633566 | -3.260185 | 2.446882 | 0.5432972 | 10.59922 | 2.0401
2018-04-01 17:24 | 80153.29 | 720.0003 | 5 | 10 | 3.59252 | -3.259816 | 2.446882 | 0.6519483 | 10.59922 | 2.432624
2018-04-01 17:26 | 80273.29 | 840.001 | 5 | 10 | 3.555609 | -3.259959 | 2.446882 | 0.7606233 | 10.59922 | 2.820997
2018-04-01 17:28 | 80393.29 | 960.001 | 5 | 10 | 3.521895 | -3.260185 | 2.446882 | 0.8692877 | 10.59922 | 3.205509
2018-04-01 17:30 | 80513.29 | 1080.001 | 5 | 10 | 3.490829 | -3.260112 | 2.446882 | 0.977948 | 10.59922 | 3.5865
2018-04-01 17:32 | 80633.29 | 1200.0002 | 5 | 10 | 3.461258 | -3.260038 | 2.446882 | 1.086601 | 10.59922 | 3.964164
2018-04-01 17:34 | 80753.29 | 1320.001 | 5 | 10 | 3.433342 | -3.260163 | 2.446882 | 1.195279 | 10.59922 | 4.338794
2018-04-01 17:36 | 80873.29 | 1440.001 | 5 | 10 | 3.407305 | -3.260066 | 2.446882 | 1.303932 | 10.59922 | 4.710419
2018-04-01 17:38 | 80993.29 | 1560.0002 | 5 | 10 | 3.381987 | -3.26018 | 2.446882 | 1.412597 | 10.59922 | 5.079292
2018-04-01 17:40 | 81113.29 | 1680.0002 | 5 | 10 | 3.357349 | -3.259966 | 2.446882 | 1.521264 | 10.59922 | 5.445459
2018-04-01 17:42 | 81233.29 | 1800.001 | 5 | 10 | 3.332424 | -3.260157 | 2.446882 | 1.629929 | 10.59922 | 5.808938
2018-04-01 17:44 | 81353.29 | 1920.0002 | 5 | 10 | 3.306729 | -3.260145 | 2.446882 | 1.738592 | 10.59922 | 6.169663
2018-04-01 17:46 | 81473.29 | 2040.001 | 5 | 10 | 3.278913 | -3.259852 | 2.446882 | 1.847263 | 10.59922 | 6.527524
2018-04-01 17:48 | 81593.29 | 2160.001 | 5 | 10 | 3.247482 | -3.260132 | 2.446882 | 1.955928 | 10.59922 | 6.882151
2018-04-01 17:50 | 81713.29 | 2280.001 | 5 | 10 | 3.211144 | -3.260088 | 2.446882 | 2.064593 | 10.59922 | 7.2331
2018-04-01 17:52 | 81833.29 | 2400.001 | 5 | 10 | 3.168625 | -3.260207 | 2.446882 | 2.173259 | 10.59922 | 7.579797
2018-04-01 17:54 | 81953.29 | 2520.001 | 5 | 10 | 3.116972 | -3.26015 | 2.446882 | 2.281924 | 10.59922 | 7.921402
2018-04-01 17:56 | 82073.29 | 2640.001 | 5 | 10 | 3.049305 | -3.260098 | 2.446882 | 2.390594 | 10.59922 | 8.256633
2018-04-01 17:57 | 82140.8 | 2707.504 | 5 | 10 | 2.999999 | -3.260167 | 2.446882 | 2.451711 | 10.59922 | 8.441545
2018-04-01 17:59 | 82260.84 | 120.0001 | 6 | 10 | 3.652091 | 0 | 2.446882 | 2.451711 | 10.59922 | 8.441545
2018-04-01 18:01 | 82380.84 | 240.0009 | 6 | 10 | 3.684958 | 0 | 2.446882 | 2.451711 | 10.59922 | 8.441545
2018-04-01 18:02 | 82440.84 | 300.0031 | 6 | 10 | 3.691206 | 0 | 2.446882 | 2.451711 | 10.59922 | 8.441545
2018-04-01 18:02 | 82440.86 | 0.0027 | 7 | 11 | 3.691204 | 0 | 0 | 0 | 0 | 0
2018-04-01 18:04 | 82560.94 | 120.0002 | 2 | 11 | 4.200301 | 3.902976 | 0.1457099 | 0 | 0.6103165 | 0
2018-04-01 18:06 | 82680.94 | 240.0002 | 2 | 11 | 4.200291 | 3.489474 | 0.2683081 | 0 | 1.125262 | 0
2018-04-01 18:08 | 82784.83 | 343.8912 | 2 | 11 | 4.200192 | 3.259982 | 0.3655072 | 0 | 1.533522 | 0
2018-04-01 18:10 | 82904.84 | 120.001 | 3 | 11 | 4.219621 | 3.25991 | 0.4738072 | 0 | 1.989402 | 0
2018-04-01 18:12 | 83024.84 | 240.0001 | 3 | 11 | 4.23925 | 3.259997 | 0.5824671 | 0 | 2.448965 | 0
2018-04-01 18:14 | 83144.84 | 360.0009 | 3 | 11 | 4.260831 | 3.259891 | 0.6911179 | 0 | 2.910712 | 0
2018-04-01 18:16 | 83264.84 | 480.0009 | 3 | 11 | 4.284992 | 3.259894 | 0.799782 | 0 | 3.37501 | 0
2018-04-01 18:18 | 83384.84 | 600.0009 | 3 | 11 | 4.312065 | 3.259892 | 0.9084403 | 0 | 3.84205 | 0
2018-04-01 18:20 | 83504.84 | 720.0001 | 3 | 11 | 4.341707 | 3.259913 | 1.0171 | 0 | 4.312187 | 0
2018-04-01 18:22 | 83624.84 | 840.0009 | 3 | 11 | 4.373251 | 3.259891 | 1.12575 | 0 | 4.785611 | 0
2018-04-01 18:24 | 83744.84 | 960.0002 | 3 | 11 | 4.400197 | 3.18592 | 1.234177 | 0 | 5.26153 | 0
2018-04-01 18:26 | 83864.84 | 1080.0002 | 3 | 11 | 4.400243 | 2.898765 | 1.335417 | 0 | 5.70701 | 0
2018-04-01 18:28 | 83984.84 | 1200.0001 | 3 | 11 | 4.400254 | 2.654901 | 1.427884 | 0 | 6.11389 | 0
2018-04-01 18:30 | 84104.84 | 1320.0002 | 3 | 11 | 4.400228 | 2.444316 | 1.512773 | 0 | 6.487418 | 0
2018-04-01 18:32 | 84224.84 | 1440.001 | 3 | 11 | 4.400211 | 2.262916 | 1.591157 | 0 | 6.832327 | 0
2018-04-01 18:34 | 84344.84 | 1560.001 | 3 | 11 | 4.400187 | 2.10679 | 1.663934 | 0 | 7.15256 | 0
2018-04-01 18:36 | 84464.84 | 1680.0011 | 3 | 11 | 4.400235 | 1.972582 | 1.731883 | 0 | 7.45155 | 0
2018-04-01 18:38 | 84584.84 | 1800.001 | 3 | 11 | 4.400218 | 1.849984 | 1.795557 | 0 | 7.731726 | 0
2018-04-01 18:40 | 84704.84 | 1920.001 | 3 | 11 | 4.400199 | 1.736377 | 1.855296 | 0 | 7.99459 | 0
2018-04-01 18:42 | 84824.84 | 2040.001 | 3 | 11 | 4.400184 | 1.631716 | 1.911413 | 0 | 8.241518 | 0
2018-04-01 18:44 | 84944.84 | 2160.0002 | 3 | 11 | 4.400202 | 1.536026 | 1.964195 | 0 | 8.473765 | 0
2018-04-01 18:46 | 85064.84 | 2280.001 | 3 | 11 | 4.40022 | 1.445229 | 2.013859 | 0 | 8.692299 | 0
2018-04-01 18:48 | 85184.84 | 2400.0011 | 3 | 11 | 4.40018 | 1.358724 | 2.060574 | 0 | 8.897853 | 0
2018-04-01 18:50 | 85304.84 | 2520.0002 | 3 | 11 | 4.400196 | 1.278834 | 2.104507 | 0 | 9.091165 | 0
2018-04-01 18:52 | 85424.84 | 2640.0011 | 3 | 11 | 4.400125 | 1.203619 | 2.145877 | 0 | 9.273201 | 0
2018-04-01 18:54 | 85544.84 | 2760.001 | 3 | 11 | 4.40015 | 1.131842 | 2.184803 | 0 | 9.44448 | 0
2018-04-01 18:56 | 85664.84 | 2880.0018 | 3 | 11 | 4.400117 | 1.064577 | 2.221404 | 0 | 9.605531 | 0
2018-04-01 18:58 | 85784.84 | 3000.001 | 3 | 11 | 4.400196 | 1.003288 | 2.25585 | 0 | 9.757098 | 0
2018-04-01 19:00 | 85904.84 | 3120.001 | 3 | 11 | 4.400123 | 0.9447107 | 2.288307 | 0 | 9.899915 | 0
2018-04-01 19:02 | 86024.84 | 3240.0002 | 3 | 11 | 4.400145 | 0.8889494 | 2.318865 | 0 | 10.03438 | 0
2018-04-01 19:04 | 86144.84 | 3360.0002 | 3 | 11 | 4.400144 | 0.8368416 | 2.34762 | 0 | 10.1609 | 0
2018-04-01 19:06 | 86264.84 | 3480.0003 | 3 | 11 | 4.400135 | 0.7879982 | 2.374701 | 0 | 10.28006 | 0
2018-04-01 19:08 | 86384.84 | 3600.001 | 3 | 11 | 4.400169 | 0.7430353 | 2.400208 | 0 | 10.3923 | 0
2018-04-01 19:10 | 86504.84 | 3720.0011 | 3 | 11 | 4.400141 | 0.7001104 | 2.424252 | 0 | 10.49809 | 0
2018-04-01 19:12 | 86624.84 | 3840.0002 | 3 | 11 | 4.400153 | 0.6601372 | 2.446919 | 0 | 10.59783 | 0
2018-04-01 19:13 | 86649.27 | 3864.4304 | 3 | 11 | 4.400133 | 0.6519928 | 2.451373 | 0 | 10.61743 | 0
2018-04-01 19:15 | 86769.32 | 120.0001 | 4 | 11 | 4.290573 | 0 | 2.451373 | 0 | 10.61743 | 0
2018-04-01 19:17 | 86889.32 | 240.0001 | 4 | 11 | 4.279218 | 0 | 2.451373 | 0 | 10.61743 | 0
2018-04-01 19:18 | 86949.32 | 300.0014 | 4 | 11 | 4.276164 | 0 | 2.451373 | 0 | 10.61743 | 0
2018-04-01 19:20 | 87069.39 | 120.001 | 5 | 11 | 3.821878 | -3.259841 | 2.451373 | 0.1086544 | 10.61743 | 0.4214291
2018-04-01 19:22 | 87189.39 | 240.0004 | 5 | 11 | 3.769828 | -3.260199 | 2.451373 | 0.2173136 | 10.61743 | 0.8337536
2018-04-01 19:24 | 87309.39 | 360.0002 | 5 | 11 | 3.72343 | -3.259865 | 2.451373 | 0.3259657 | 10.61743 | 1.240821
2018-04-01 19:26 | 87429.39 | 480.0003 | 5 | 11 | 3.677963 | -3.259865 | 2.451373 | 0.4346199 | 10.61743 | 1.642912
2018-04-01 19:28 | 87549.39 | 600.0002 | 5 | 11 | 3.634031 | -3.259851 | 2.451373 | 0.5432888 | 10.61743 | 2.040179
2018-04-01 19:30 | 87669.39 | 720.0018 | 5 | 11 | 3.593448 | -3.259866 | 2.451373 | 0.6519461 | 10.61743 | 2.432816
2018-04-01 19:32 | 87789.39 | 840.0011 | 5 | 11 | 3.555912 | -3.259872 | 2.451373 | 0.7606023 | 10.61743 | 2.821193
2018-04-01 19:34 | 87909.39 | 960.001 | 5 | 11 | 3.52188 | -3.26003 | 2.451373 | 0.8692598 | 10.61743 | 3.205695
2018-04-01 19:36 | 88029.39 | 1080.001 | 5 | 11 | 3.490605 | -3.259825 | 2.451373 | 0.977928 | 10.61743 | 3.586693
2018-04-01 19:38 | 88149.39 | 1200.001 | 5 | 11 | 3.460962 | -3.259892 | 2.451373 | 1.08659 | 10.61743 | 3.964362
2018-04-01 19:40 | 88269.39 | 1320.001 | 5 | 11 | 3.433095 | -3.259763 | 2.451373 | 1.195247 | 10.61743 | 4.338891
2018-04-01 19:42 | 88389.39 | 1440.0002 | 5 | 11 | 3.40718 | -3.260095 | 2.451373 | 1.303918 | 10.61743 | 4.710533
2018-04-01 19:44 | 88509.39 | 1560.0002 | 5 | 11 | 3.381901 | -3.260188 | 2.451373 | 1.412587 | 10.61743 | 5.079411
2018-04-01 19:46 | 88629.39 | 1680.001 | 5 | 11 | 3.357504 | -3.260141 | 2.451373 | 1.521242 | 10.61743 | 5.445546
2018-04-01 19:48 | 88749.39 | 1800.001 | 5 | 11 | 3.332783 | -3.259796 | 2.451373 | 1.629919 | 10.61743 | 5.809101
2018-04-01 19:50 | 88869.39 | 1920.0002 | 5 | 11 | 3.307065 | -3.26017 | 2.451373 | 1.738577 | 10.61743 | 6.169844
2018-04-01 19:52 | 88989.39 | 2040.0002 | 5 | 11 | 3.278848 | -3.259831 | 2.451373 | 1.847247 | 10.61743 | 6.527702
2018-04-01 19:54 | 89109.39 | 2160.0002 | 5 | 11 | 3.247633 | -3.26001 | 2.451373 | 1.95591 | 10.61743 | 6.882335
2018-04-01 19:56 | 89229.39 | 2280.001 | 5 | 11 | 3.211663 | -3.26012 | 2.451373 | 2.064568 | 10.61743 | 7.233321
2018-04-01 19:58 | 89349.39 | 2400.0002 | 5 | 11 | 3.168432 | -3.260098 | 2.451373 | 2.173231 | 10.61743 | 7.580039
2018-04-01 20:00 | 89469.39 | 2520.001 | 5 | 11 | 3.115312 | -3.260134 | 2.451373 | 2.281908 | 10.61743 | 7.921602
2018-04-01 20:02 | 89589.39 | 2640.001 | 5 | 11 | 3.046052 | -3.259805 | 2.451373 | 2.390566 | 10.61743 | 8.256528
2018-04-01 20:03 | 89651.53 | 2702.1417 | 5 | 11 | 3 | -3.260134 | 2.451373 | 2.446843 | 10.61743 | 8.426692
2018-04-01 20:05 | 89771.58 | 120.0006 | 6 | 11 | 3.65263 | 0 | 2.451373 | 2.446843 | 10.61743 | 8.426692
2018-04-01 20:07 | 89891.58 | 240.0003 | 6 | 11 | 3.68556 | 0 | 2.451373 | 2.446843 | 10.61743 | 8.426692
2018-04-01 20:08 | 89951.58 | 300.0016 | 6 | 11 | 3.691797 | 0 | 2.451373 | 2.446843 | 10.61743 | 8.426692
2018-04-01 20:08 | 89951.59 | 0.0027 | 7 | 12 | 3.691866 | 0 | 0 | 0 | 0 | 0
2018-04-01 20:10 | 90071.67 | 120.001 | 2 | 12 | 4.200316 | 3.869987 | 0.1448027 | 0 | 0.6066172 | 0
2018-04-01 20:12 | 90191.67 | 240.0002 | 2 | 12 | 4.200234 | 3.465257 | 0.2664528 | 0 | 1.11758 | 0
2018-04-01 20:13 | 90286.29 | 334.6209 | 2 | 12 | 4.200234 | 3.259992 | 0.3546733 | 0 | 1.488127 | 0
2018-04-01 20:15 | 90406.3 | 120.0019 | 3 | 12 | 4.219272 | 3.259946 | 0.4629614 | 0 | 1.94394 | 0
2018-04-01 20:17 | 90526.3 | 240.0011 | 3 | 12 | 4.238756 | 3.259845 | 0.5716183 | 0 | 2.40344 | 0
2018-04-01 20:19 | 90646.3 | 360.001 | 3 | 12 | 4.260265 | 3.259919 | 0.6802703 | 0 | 2.865131 | 0
2018-04-01 20:21 | 90766.3 | 480.001 | 3 | 12 | 4.284066 | 3.25994 | 0.7889401 | 0 | 3.329362 | 0
2018-04-01 20:23 | 90886.3 | 600.001 | 3 | 12 | 4.310593 | 3.259837 | 0.8975974 | 0 | 3.796282 | 0
2018-04-01 20:25 | 91006.3 | 720.0003 | 3 | 12 | 4.339761 | 3.259904 | 1.006253 | 0 | 4.26621 | 0
2018-04-01 20:27 | 91126.3 | 840.0003 | 3 | 12 | 4.371351 | 3.259864 | 1.114908 | 0 | 4.739447 | 0
2018-04-01 20:29 | 91246.3 | 960.0003 | 3 | 12 | 4.400318 | 3.205874 | 1.223431 | 0 | 5.215614 | 0
2018-04-01 20:31 | 91366.3 | 1080.0003 | 3 | 12 | 4.400249 | 2.916902 | 1.325266 | 0 | 5.663711 | 0
2018-04-01 20:33 | 91486.3 | 1200.001 | 3 | 12 | 4.400253 | 2.672383 | 1.418325 | 0 | 6.073192 | 0
2018-04-01 20:35 | 91606.3 | 1320.002 | 3 | 12 | 4.400182 | 2.46284 | 1.503798 | 0 | 6.449296 | 0
2018-04-01 20:37 | 91726.3 | 1440.0011 | 3 | 12 | 4.400232 | 2.282813 | 1.582833 | 0 | 6.797068 | 0
2018-04-01 20:39 | 91846.3 | 1560.0003 | 3 | 12 | 4.400218 | 2.125005 | 1.656227 | 0 | 7.120014 | 0
2018-04-01 20:41 | 91966.3 | 1680.0011 | 3 | 12 | 4.40019 | 1.98394 | 1.724649 | 0 | 7.421087 | 0
2018-04-01 20:43 | 92086.3 | 1800.0011 | 3 | 12 | 4.400259 | 1.859112 | 1.788651 | 0 | 7.702705 | 0
2018-04-01 20:45 | 92206.3 | 1920.0011 | 3 | 12 | 4.400163 | 1.743839 | 1.848659 | 0 | 7.966755 | 0
2018-04-01 20:47 | 92326.3 | 2040.0011 | 3 | 12 | 4.400209 | 1.6399 | 1.905035 | 0 | 8.214821 | 0
2018-04-01 20:49 | 92446.3 | 2160.0003 | 3 | 12 | 4.400156 | 1.542954 | 1.958067 | 0 | 8.448169 | 0
2018-04-01 20:51 | 92566.3 | 2280.0003 | 3 | 12 | 4.400172 | 1.451513 | 2.007969 | 0 | 8.667747 | 0
2018-04-01 20:53 | 92686.3 | 2400.0013 | 3 | 12 | 4.400153 | 1.364592 | 2.054894 | 0 | 8.874227 | 0
2018-04-01 20:55 | 92806.3 | 2520.0011 | 3 | 12 | 4.40018 | 1.28279 | 2.098998 | 0 | 9.068289 | 0
2018-04-01 20:57 | 92926.3 | 2640.0003 | 3 | 12 | 4.400166 | 1.206931 | 2.140484 | 0 | 9.250836 | 0
2018-04-01 20:59 | 93046.3 | 2760.0012 | 3 | 12 | 4.400149 | 1.135696 | 2.179523 | 0 | 9.422612 | 0
2018-04-01 21:01 | 93166.3 | 2880.0019 | 3 | 12 | 4.400199 | 1.068771 | 2.216243 | 0 | 9.584188 | 0
2018-04-01 21:03 | 93286.3 | 3000.0003 | 3 | 12 | 4.400213 | 1.006761 | 2.250801 | 0 | 9.736249 | 0
2018-04-01 21:05 | 93406.3 | 3120.0018 | 3 | 12 | 4.40013 | 0.947813 | 2.283362 | 0 | 9.879524 | 0
2018-04-01 21:07 | 93526.3 | 3240.0012 | 3 | 12 | 4.400197 | 0.8935013 | 2.314043 | 0 | 10.01452 | 0
2018-04-01 21:09 | 93646.3 | 3360.002 | 3 | 12 | 4.400124 | 0.8405867 | 2.342934 | 0 | 10.14165 | 0
2018-04-01 21:11 | 93766.3 | 3480.0004 | 3 | 12 | 4.400083 | 0.7904005 | 2.370118 | 0 | 10.26126 | 0
2018-04-01 21:13 | 93886.3 | 3600.0004 | 3 | 12 | 4.400138 | 0.7434883 | 2.395683 | 0 | 10.37375 | 0
2018-04-01 21:15 | 94006.3 | 3720.0004 | 3 | 12 | 4.400168 | 0.6993608 | 2.419721 | 0 | 10.47952 | 0
2018-04-01 21:17 | 94126.3 | 3840.0003 | 3 | 12 | 4.400155 | 0.6581097 | 2.442334 | 0 | 10.57903 | 0
2018-04-01 21:17 | 94143.71 | 3857.4089 | 3 | 12 | 4.400123 | 0.6519995 | 2.445501 | 0 | 10.59296 | 0
2018-04-01 21:19 | 94263.75 | 120.0007 | 4 | 12 | 4.290186 | 0 | 2.445501 | 0 | 10.59296 | 0
2018-04-01 21:21 | 94383.75 | 240.0023 | 4 | 12 | 4.278835 | 0 | 2.445501 | 0 | 10.59296 | 0
2018-04-01 21:22 | 94443.75 | 300.0013 | 4 | 12 | 4.27578 | 0 | 2.445501 | 0 | 10.59296 | 0
2018-04-01 21:24 | 94563.84 | 120.001 | 5 | 12 | 3.820788 | -3.25999 | 2.445501 | 0.1086544 | 10.59296 | 0.4213102
2018-04-01 21:26 | 94683.84 | 240.001 | 5 | 12 | 3.769309 | -3.259825 | 2.445501 | 0.2173078 | 10.59296 | 0.833523
2018-04-01 21:28 | 94803.84 | 360.0002 | 5 | 12 | 3.723236 | -3.259843 | 2.445501 | 0.3259608 | 10.59296 | 1.240552
2018-04-01 21:30 | 94923.84 | 480.0019 | 5 | 12 | 3.677974 | -3.26015 | 2.445501 | 0.4346275 | 10.59296 | 1.642682
2018-04-01 21:32 | 95043.84 | 600.001 | 5 | 12 | 3.634143 | -3.25985 | 2.445501 | 0.5432834 | 10.59296 | 2.039915
2018-04-01 21:34 | 95163.84 | 720.0002 | 5 | 12 | 3.593588 | -3.260117 | 2.445501 | 0.6519493 | 10.59296 | 2.432583
2018-04-01 21:36 | 95283.84 | 840.001 | 5 | 12 | 3.556313 | -3.259794 | 2.445501 | 0.760605 | 10.59296 | 2.820994
2018-04-01 21:38 | 95403.84 | 960.0002 | 5 | 12 | 3.522562 | -3.260159 | 2.445501 | 0.8692679 | 10.59296 | 3.205575
2018-04-01 21:40 | 95523.84 | 1080.0002 | 5 | 12 | 3.49084 | -3.259803 | 2.445501 | 0.9779212 | 10.59296 | 3.586563
2018-04-01 21:42 | 95643.84 | 1200.001 | 5 | 12 | 3.461318 | -3.26016 | 2.445501 | 1.086585 | 10.59296 | 3.96428
2018-04-01 21:44 | 95763.84 | 1320.0002 | 5 | 12 | 3.433396 | -3.259788 | 2.445501 | 1.195254 | 10.59296 | 4.338877
2018-04-01 21:46 | 95883.84 | 1440.0002 | 5 | 12 | 3.407248 | -3.260115 | 2.445501 | 1.303912 | 10.59296 | 4.710515
2018-04-01 21:48 | 96003.84 | 1560.0018 | 5 | 12 | 3.382582 | -3.259826 | 2.445501 | 1.412578 | 10.59296 | 5.079413
2018-04-01 21:50 | 96123.84 | 1680.001 | 5 | 12 | 3.358461 | -3.259872 | 2.445501 | 1.521243 | 10.59296 | 5.445679
2018-04-01 21:52 | 96243.84 | 1800.001 | 5 | 12 | 3.334654 | -3.26018 | 2.445501 | 1.629911 | 10.59296 | 5.809346
2018-04-01 21:54 | 96363.84 | 1920.001 | 5 | 12 | 3.309196 | -3.260127 | 2.445501 | 1.738564 | 10.59296 | 6.170304
2018-04-01 21:56 | 96483.84 | 2040.001 | 5 | 12 | 3.281116 | -3.260108 | 2.445501 | 1.847238 | 10.59296 | 6.528435
2018-04-01 21:58 | 96603.84 | 2160.001 | 5 | 12 | 3.249374 | -3.260123 | 2.445501 | 1.9559 | 10.59296 | 6.883284
2018-04-01 22:00 | 96723.84 | 2280.001 | 5 | 12 | 3.213258 | -3.260147 | 2.445501 | 2.064555 | 10.59296 | 7.23443
2018-04-01 22:02 | 96843.84 | 2400.0002 | 5 | 12 | 3.170376 | -3.259801 | 2.445501 | 2.17323 | 10.59296 | 7.581369
2018-04-01 22:04 | 96963.84 | 2520.001 | 5 | 12 | 3.117276 | -3.260114 | 2.445501 | 2.281884 | 10.59296 | 7.92307
2018-04-01 22:06 | 97083.84 | 2640.0002 | 5 | 12 | 3.047349 | -3.259788 | 2.445501 | 2.390551 | 10.59296 | 8.258194
2018-04-01 22:08 | 97148.23 | 2704.3897 | 5 | 12 | 2.999996 | -3.260167 | 2.445501 | 2.448857 | 10.59296 | 8.43454
2018-04-01 22:10 | 97268.27 | 120.001 | 6 | 12 | 3.651486 | 0 | 2.445501 | 2.448857 | 10.59296 | 8.43454
2018-04-01 22:12 | 97388.27 | 240.001 | 6 | 12 | 3.684635 | 0 | 2.445501 | 2.448857 | 10.59296 | 8.43454
2018-04-01 22:13 | 97448.27 | 300.0024 | 6 | 12 | 3.691025 | 0 | 2.445501 | 2.448857 | 10.59296 | 8.43454
2018-04-01 22:13 | 97448.27 | 0.0027 | 7 | 13 | 3.690984 | 0 | 0 | 0 | 0 | 0
2018-04-01 22:15 | 97568.36 | 120.001 | 2 | 13 | 4.20029 | 3.88453 | 0.1451865 | 1.678e-09 | 0.6081795 | 6.192e-09
2018-04-01 22:17 | 97688.36 | 240.0009 | 2 | 13 | 4.200246 | 3.474486 | 0.2672276 | 1.678e-09 | 1.120785 | 6.192e-09
2018-04-01 22:18 | 97786.96 | 338.6008 | 2 | 13 | 4.200239 | 3.259992 | 0.3592525 | 1.678e-09 | 1.507311 | 6.192e-09
2018-04-01 22:20 | 97906.97 | 120.0001 | 3 | 13 | 4.219384 | 3.259902 | 0.4675531 | 1.678e-09 | 1.963188 | 6.192e-09
2018-04-01 22:22 | 98026.97 | 240.0026 | 3 | 13 | 4.238375 | 3.259938 | 0.5762132 | 1.678e-09 | 2.422693 | 6.192e-09
2018-04-01 22:24 | 98146.97 | 360.0009 | 3 | 13 | 4.259749 | 3.259963 | 0.684866 | 1.678e-09 | 2.884335 | 6.192e-09
2018-04-01 22:26 | 98266.97 | 480.0009 | 3 | 13 | 4.284288 | 3.259915 | 0.7935311 | 1.678e-09 | 3.348525 | 6.192e-09
2018-04-01 22:28 | 98386.97 | 600.0001 | 3 | 13 | 4.311844 | 3.259839 | 0.9021822 | 1.678e-09 | 3.815491 | 6.192e-09
2018-04-01 22:30 | 98506.97 | 720.0002 | 3 | 13 | 4.341436 | 3.259851 | 1.010852 | 1.678e-09 | 4.285649 | 6.192e-09
2018-04-01 22:32 | 98626.97 | 840.0009 | 3 | 13 | 4.373394 | 3.259902 | 1.119502 | 1.678e-09 | 4.759063 | 6.192e-09
2018-04-01 22:34 | 98746.97 | 960.0009 | 3 | 13 | 4.400274 | 3.183133 | 1.227894 | 1.678e-09 | 5.234838 | 6.192e-09
2018-04-01 22:36 | 98866.97 | 1080.0011 | 3 | 13 | 4.400268 | 2.896226 | 1.329026 | 1.678e-09 | 5.679843 | 6.192e-09
2018-04-01 22:38 | 98986.97 | 1200.0002 | 3 | 13 | 4.400244 | 2.655814 | 1.421449 | 1.678e-09 | 6.086527 | 6.192e-09
2018-04-01 22:40 | 99106.97 | 1320.0002 | 3 | 13 | 4.400236 | 2.453099 | 1.506484 | 1.678e-09 | 6.460701 | 6.192e-09
2018-04-01 22:42 | 99226.97 | 1440.001 | 3 | 13 | 4.400212 | 2.27526 | 1.585231 | 1.678e-09 | 6.807204 | 6.192e-09
2018-04-01 22:44 | 99346.97 | 1560.0001 | 3 | 13 | 4.400177 | 2.117133 | 1.658368 | 1.678e-09 | 7.129025 | 6.192e-09
2018-04-01 22:46 | 99466.97 | 1680.0002 | 3 | 13 | 4.400155 | 1.980175 | 1.726605 | 1.678e-09 | 7.429282 | 6.192e-09
2018-04-01 22:48 | 99586.97 | 1800.0001 | 3 | 13 | 4.400205 | 1.856724 | 1.790525 | 1.678e-09 | 7.710541 | 6.192e-09
2018-04-01 22:50 | 99706.97 | 1920.0002 | 3 | 13 | 4.40021 | 1.744399 | 1.850528 | 1.678e-09 | 7.974567 | 6.192e-09
2018-04-01 22:52 | 99826.97 | 2040.001 | 3 | 13 | 4.400178 | 1.637582 | 1.906861 | 1.678e-09 | 8.222442 | 6.192e-09
2018-04-01 22:54 | 99946.97 | 2160.001 | 3 | 13 | 4.400161 | 1.539667 | 1.959803 | 1.678e-09 | 8.455399 | 6.192e-09
2018-04-01 22:56 | 100067 | 2280.001 | 3 | 13 | 4.400217 | 1.447328 | 2.009555 | 1.678e-09 | 8.674315 | 6.192e-09
2018-04-01 22:58 | 100187 | 2400.0018 | 3 | 13 | 4.400218 | 1.361805 | 2.056344 | 1.678e-09 | 8.880197 | 6.192e-09
2018-04-01 23:00 | 100307 | 2520.0002 | 3 | 13 | 4.400155 | 1.283275 | 2.100407 | 1.678e-09 | 9.07408 | 6.192e-09
2018-04-01 23:02 | 100427 | 2640.0005 | 3 | 13 | 4.400109 | 1.208942 | 2.14194 | 1.678e-09 | 9.256831 | 6.192e-09
2018-04-01 23:04 | 100547 | 2760.0028 | 3 | 13 | 4.400115 | 1.138698 | 2.181078 | 1.678e-09 | 9.429046 | 6.192e-09
2018-04-01 23:06 | 100667 | 2880.001 | 3 | 13 | 4.400185 | 1.07363 | 2.217938 | 1.678e-09 | 9.591236 | 6.192e-09
2018-04-01 23:08 | 100787 | 3000.0003 | 3 | 13 | 4.400147 | 1.010588 | 2.252678 | 1.678e-09 | 9.744099 | 6.192e-09
2018-04-01 23:10 | 100907 | 3120.001 | 3 | 13 | 4.400153 | 0.9527655 | 2.285393 | 1.678e-09 | 9.888051 | 6.192e-09
2018-04-01 23:12 | 101027 | 3240.0011 | 3 | 13 | 4.400178 | 0.8967199 | 2.316207 | 1.678e-09 | 10.02364 | 6.192e-09
2018-04-01 23:14 | 101147 | 3360.0002 | 3 | 13 | 4.400125 | 0.8430252 | 2.345188 | 1.678e-09 | 10.15116 | 6.192e-09
2018-04-01 23:16 | 101267 | 3480.0002 | 3 | 13 | 4.400158 | 0.792779 | 2.372441 | 1.678e-09 | 10.27107 | 6.192e-09
2018-04-01 23:18 | 101387 | 3600.0011 | 3 | 13 | 4.400199 | 0.7451572 | 2.398049 | 1.678e-09 | 10.38376 | 6.192e-09
2018-04-01 23:20 | 101507 | 3720.001 | 3 | 13 | 4.400088 | 0.700079 | 2.422126 | 1.678e-09 | 10.4897 | 6.192e-09
2018-04-01 23:22 | 101627 | 3840.0003 | 3 | 13 | 4.400191 | 0.6598616 | 2.444784 | 1.678e-09 | 10.5894 | 6.192e-09
2018-04-01 23:23 | 101650.3 | 3863.3528 | 3 | 13 | 4.40018 | 0.6519995 | 2.449036 | 1.678e-09 | 10.6081 | 6.192e-09
2018-04-01 23:25 | 101770.4 | 120 | 4 | 13 | 4.290314 | 0 | 2.449036 | 1.678e-09 | 10.6081 | 6.192e-09
2018-04-01 23:27 | 101890.4 | 240.0008 | 4 | 13 | 4.278928 | 0 | 2.449036 | 1.678e-09 | 10.6081 | 6.192e-09
2018-04-01 23:28 | 101950.4 | 300.0023 | 4 | 13 | 4.275851 | 0 | 2.449036 | 1.678e-09 | 10.6081 | 6.192e-09
2018-04-01 23:30 | 102070.5 | 120.001 | 5 | 13 | 3.820381 | -3.25995 | 2.449036 | 0.1086527 | 10.6081 | 0.4212581
2018-04-01 23:32 | 102190.5 | 240.0018 | 5 | 13 | 3.768908 | -3.259948 | 2.449036 | 0.2173121 | 10.6081 | 0.8334537
2018-04-01 23:34 | 102310.5 | 360.001 | 5 | 13 | 3.72254 | -3.259921 | 2.449036 | 0.3259737 | 10.6081 | 1.240465
2018-04-01 23:36 | 102430.5 | 480.0018 | 5 | 13 | 3.677147 | -3.259968 | 2.449036 | 0.4346305 | 10.6081 | 1.64247
2018-04-01 23:38 | 102550.5 | 600.0002 | 5 | 13 | 3.633194 | -3.259856 | 2.449036 | 0.543282 | 10.6081 | 2.03959
2018-04-01 23:40 | 102670.5 | 720.001 | 5 | 13 | 3.592323 | -3.259953 | 2.449036 | 0.6519521 | 10.6081 | 2.432156
2018-04-01 23:42 | 102790.5 | 840.001 | 5 | 13 | 3.554515 | -3.260012 | 2.449036 | 0.7606071 | 10.6081 | 2.820395
2018-04-01 23:44 | 102910.5 | 960.001 | 5 | 13 | 3.520128 | -3.259953 | 2.449036 | 0.8692672 | 10.6081 | 3.204738
2018-04-01 23:46 | 103030.5 | 1080.0018 | 5 | 13 | 3.488462 | -3.259901 | 2.449036 | 0.9779226 | 10.6081 | 3.585474
2018-04-01 23:48 | 103150.5 | 1200.0002 | 5 | 13 | 3.459438 | -3.259899 | 2.449036 | 1.086579 | 10.6081 | 3.962919
2018-04-01 23:50 | 103270.5 | 1320.001 | 5 | 13 | 3.431541 | -3.259872 | 2.449036 | 1.195243 | 10.6081 | 4.337304
2018-04-01 23:52 | 103390.5 | 1440.001 | 5 | 13 | 3.405649 | -3.259906 | 2.449036 | 1.303896 | 10.6081 | 4.708729
2018-04-01 23:54 | 103510.5 | 1560.0002 | 5 | 13 | 3.38097 | -3.259903 | 2.449036 | 1.412557 | 10.6081 | 5.077438
2018-04-01 23:56 | 103630.5 | 1680.0002 | 5 | 13 | 3.356905 | -3.25993 | 2.449036 | 1.521213 | 10.6081 | 5.443494
2018-04-01 23:58 | 103750.5 | 1800.001 | 5 | 13 | 3.332541 | -3.259905 | 2.449036 | 1.62988 | 10.6081 | 5.806961
2018-04-02 | 103870.5 | 1920.0002 | 5 | 13 | 3.30703 | -3.259816 | 2.449036 | 1.738536 | 10.6081 | 6.167686
2018-04-02 00:02 | 103990.5 | 2040.0002 | 5 | 13 | 3.279286 | -3.259779 | 2.449036 | 1.847193 | 10.6081 | 6.525527
2018-04-02 00:04 | 104110.5 | 2160.001 | 5 | 13 | 3.247852 | -3.259939 | 2.449036 | 1.955856 | 10.6081 | 6.880196
2018-04-02 00:06 | 104230.5 | 2280.0002 | 5 | 13 | 3.211272 | -3.259921 | 2.449036 | 2.06452 | 10.6081 | 7.231178
2018-04-02 00:08 | 104350.5 | 2400.001 | 5 | 13 | 3.167567 | -3.259868 | 2.449036 | 2.17317 | 10.6081 | 7.577781
2018-04-02 00:10 | 104470.5 | 2520.001 | 5 | 13 | 3.113337 | -3.259946 | 2.449036 | 2.281838 | 10.6081 | 7.919148
2018-04-02 00:12 | 104590.5 | 2640.0002 | 5 | 13 | 3.043391 | -3.259892 | 2.449036 | 2.390499 | 10.6081 | 8.253841
2018-04-02 00:13 | 104649.6 | 2699.1889 | 5 | 13 | 3 | -3.259946 | 2.449036 | 2.444095 | 10.6081 | 8.415827
2018-04-02 00:15 | 104769.7 | 120.0002 | 6 | 13 | 3.652382 | 0 | 2.449036 | 2.444095 | 10.6081 | 8.415827
2018-04-02 00:17 | 104889.7 | 240.001 | 6 | 13 | 3.68548 | 0 | 2.449036 | 2.444095 | 10.6081 | 8.415827
2018-04-02 00:18 | 104949.7 | 300.0024 | 6 | 13 | 3.691773 | 0 | 2.449036 | 2.444095 | 10.6081 | 8.415827
2018-04-02 00:18 | 104949.7 | 0.0028 | 7 | 14 | 3.691862 | 0 | 0 | 0 | 0 | 0
2018-04-02 00:20 | 105069.8 | 120.001 | 2 | 14 | 4.200286 | 3.880578 | 0.1451401 | 0 | 0.6079929 | 0
2018-04-02 00:22 | 105189.8 | 240.0011 | 2 | 14 | 4.200233 | 3.474339 | 0.2671082 | 0 | 1.120291 | 0
2018-04-02 00:23 | 105289.9 | 340.1608 | 2 | 14 | 4.200234 | 3.259999 | 0.3606023 | 0 | 1.512989 | 0
2018-04-02 00:25 | 105409.9 | 120.0001 | 3 | 14 | 4.219068 | 3.259971 | 0.4688806 | 4.89e-10 | 1.968745 | 1.961e-09
2018-04-02 00:27 | 105529.9 | 240.0001 | 3 | 14 | 4.238191 | 3.259976 | 0.5775346 | 4.89e-10 | 2.428181 | 1.961e-09
2018-04-02 00:29 | 105649.9 | 360.0009 | 3 | 14 | 4.260035 | 3.259984 | 0.6861928 | 4.89e-10 | 2.889851 | 1.961e-09
2018-04-02 00:31 | 105769.9 | 480.0002 | 3 | 14 | 4.285297 | 3.259929 | 0.7948645 | 4.89e-10 | 3.354143 | 1.961e-09
2018-04-02 00:33 | 105889.9 | 600.001 | 3 | 14 | 4.312762 | 3.259957 | 0.9035182 | 4.89e-10 | 3.821238 | 1.961e-09
2018-04-02 00:35 | 106009.9 | 720.0002 | 3 | 14 | 4.342662 | 3.259946 | 1.012175 | 4.89e-10 | 4.291456 | 1.961e-09
2018-04-02 00:37 | 106129.9 | 840.0009 | 3 | 14 | 4.374423 | 3.259967 | 1.120845 | 4.89e-10 | 4.76508 | 1.961e-09
2018-04-02 00:39 | 106249.9 | 960.0002 | 3 | 14 | 4.400207 | 3.175237 | 1.22916 | 4.89e-10 | 5.240608 | 1.961e-09
2018-04-02 00:41 | 106369.9 | 1080.001 | 3 | 14 | 4.400257 | 2.89198 | 1.330137 | 4.89e-10 | 5.684928 | 1.961e-09
2018-04-02 00:43 | 106489.9 | 1200.0009 | 3 | 14 | 4.400239 | 2.649219 | 1.422359 | 4.89e-10 | 6.09073 | 1.961e-09
2018-04-02 00:45 | 106609.9 | 1320.0002 | 3 | 14 | 4.400228 | 2.443303 | 1.507113 | 4.89e-10 | 6.463665 | 1.961e-09
2018-04-02 00:47 | 106729.9 | 1440.0002 | 3 | 14 | 4.400261 | 2.264848 | 1.58551 | 4.89e-10 | 6.80863 | 1.961e-09
2018-04-02 00:49 | 106849.9 | 1560.0002 | 3 | 14 | 4.400205 | 2.110623 | 1.658363 | 4.89e-10 | 7.129199 | 1.961e-09
2018-04-02 00:51 | 106969.9 | 1680.0002 | 3 | 14 | 4.400169 | 1.971592 | 1.726367 | 4.89e-10 | 7.428429 | 1.961e-09
2018-04-02 00:53 | 107089.9 | 1800.001 | 3 | 14 | 4.400169 | 1.846663 | 1.789971 | 4.89e-10 | 7.708301 | 1.961e-09
2018-04-02 00:55 | 107209.9 | 1920.0002 | 3 | 14 | 4.400207 | 1.733236 | 1.849612 | 4.89e-10 | 7.970734 | 1.961e-09
2018-04-02 00:57 | 107329.9 | 2040.001 | 3 | 14 | 4.400208 | 1.629457 | 1.905606 | 4.89e-10 | 8.217114 | 1.961e-09
2018-04-02 00:59 | 107450 | 2160.0019 | 3 | 14 | 4.400185 | 1.531803 | 1.958279 | 4.89e-10 | 8.448886 | 1.961e-09
2018-04-02 01:01 | 107569.9 | 2280.001 | 3 | 14 | 4.400177 | 1.442549 | 2.007823 | 4.89e-10 | 8.666887 | 1.961e-09
2018-04-02 01:03 | 107690 | 2400.0019 | 3 | 14 | 4.400223 | 1.35932 | 2.054496 | 4.89e-10 | 8.87226 | 1.961e-09
2018-04-02 01:05 | 107809.9 | 2520.0002 | 3 | 14 | 4.40018 | 1.279459 | 2.098461 | 4.89e-10 | 9.065715 | 1.961e-09
2018-04-02 01:07 | 107930 | 2640.0019 | 3 | 14 | 4.400211 | 1.204937 | 2.139839 | 4.89e-10 | 9.247783 | 1.961e-09
2018-04-02 01:09 | 108049.9 | 2760.0011 | 3 | 14 | 4.400208 | 1.13489 | 2.178805 | 4.89e-10 | 9.419243 | 1.961e-09
2018-04-02 01:11 | 108169.9 | 2880.0002 | 3 | 14 | 4.400205 | 1.06918 | 2.215519 | 4.89e-10 | 9.580789 | 1.961e-09
2018-04-02 01:13 | 108289.9 | 3000.0003 | 3 | 14 | 4.400116 | 1.005275 | 2.250088 | 4.89e-10 | 9.7329 | 1.961e-09
2018-04-02 01:15 | 108409.9 | 3120.001 | 3 | 14 | 4.40018 | 0.9459591 | 2.282598 | 4.89e-10 | 9.875946 | 1.961e-09
2018-04-02 01:17 | 108529.9 | 3240.0002 | 3 | 14 | 4.400193 | 0.8899069 | 2.313179 | 4.89e-10 | 10.01051 | 1.961e-09
2018-04-02 01:19 | 108649.9 | 3360.0002 | 3 | 14 | 4.400182 | 0.837388 | 2.341945 | 4.89e-10 | 10.13708 | 1.961e-09
2018-04-02 01:21 | 108769.9 | 3480.0002 | 3 | 14 | 4.40015 | 0.7871265 | 2.369004 | 4.89e-10 | 10.25615 | 1.961e-09
2018-04-02 01:23 | 108890 | 3600.0019 | 3 | 14 | 4.400191 | 0.7408724 | 2.394456 | 4.89e-10 | 10.36814 | 1.961e-09
2018-04-02 01:25 | 109010 | 3720.0019 | 3 | 14 | 4.4001 | 0.6964407 | 2.418404 | 4.89e-10 | 10.47352 | 1.961e-09
2018-04-02 01:27 | 109129.9 | 3840.0003 | 3 | 14 | 4.400158 | 0.6564426 | 2.440943 | 4.89e-10 | 10.57269 | 1.961e-09
2018-04-02 01:27 | 109144.6 | 3854.6184 | 3 | 14 | 4.400214 | 0.6519976 | 2.443598 | 4.89e-10 | 10.58437 | 1.961e-09
2018-04-02 01:29 | 109264.6 | 119.9999 | 4 | 14 | 4.290112 | 0 | 2.4436 | 4.89e-10 | 10.58438 | 1.961e-09
2018-04-02 01:31 | 109384.6 | 240 | 4 | 14 | 4.278707 | 0 | 2.4436 | 4.89e-10 | 10.58438 | 1.961e-09
2018-04-02 01:32 | 109444.6 | 300.003 | 4 | 14 | 4.275664 | 0 | 2.4436 | 4.89e-10 | 10.58438 | 1.961e-09
2018-04-02 01:34 | 109564.7 | 120.0012 | 5 | 14 | 3.822004 | -3.259921 | 2.4436 | 0.1086567 | 10.58438 | 0.4214226
2018-04-02 01:36 | 109684.7 | 240.0004 | 5 | 14 | 3.770023 | -3.259934 | 2.4436 | 0.2173133 | 10.58438 | 0.8337548
2018-04-02 01:38 | 109804.7 | 360.0003 | 5 | 14 | 3.723667 | -3.25989 | 2.4436 | 0.3259663 | 10.58438 | 1.240844
2018-04-02 01:40 | 109924.7 | 480.0027 | 5 | 14 | 3.678248 | -3.259906 | 2.4436 | 0.4346325 | 10.58438 | 1.643012
2018-04-02 01:42 | 110044.7 | 600.0011 | 5 | 14 | 3.634198 | -3.25997 | 2.4436 | 0.5432925 | 10.58438 | 2.040288
2018-04-02 01:44 | 110164.7 | 720.0003 | 5 | 14 | 3.592803 | -3.259885 | 2.4436 | 0.6519539 | 10.58438 | 2.432909
2018-04-02 01:46 | 110284.7 | 840.0012 | 5 | 14 | 3.554829 | -3.259826 | 2.4436 | 0.760607 | 10.58438 | 2.821186
2018-04-02 01:48 | 110404.7 | 960.0011 | 5 | 14 | 3.520555 | -3.25991 | 2.4436 | 0.8692669 | 10.58438 | 3.205565
2018-04-02 01:50 | 110524.7 | 1080.0012 | 5 | 14 | 3.488693 | -3.259925 | 2.4436 | 0.9779223 | 10.58438 | 3.586342
2018-04-02 01:52 | 110644.7 | 1200.0003 | 5 | 14 | 3.459159 | -3.25995 | 2.4436 | 1.086588 | 10.58438 | 3.96382
2018-04-02 01:54 | 110764.7 | 1320.0003 | 5 | 14 | 3.431461 | -3.259868 | 2.4436 | 1.195249 | 10.58438 | 4.338164
2018-04-02 01:56 | 110884.7 | 1440.0011 | 5 | 14 | 3.405339 | -3.25995 | 2.4436 | 1.303907 | 10.58438 | 4.709581
2018-04-02 01:58 | 111004.7 | 1560.0003 | 5 | 14 | 3.380543 | -3.259868 | 2.4436 | 1.412562 | 10.58438 | 5.078231
2018-04-02 02:00 | 111124.7 | 1680.0003 | 5 | 14 | 3.356316 | -3.259809 | 2.4436 | 1.521226 | 10.58438 | 5.444252
2018-04-02 02:02 | 111244.7 | 1800.0011 | 5 | 14 | 3.331909 | -3.259906 | 2.4436 | 1.629886 | 10.58438 | 5.807628
2018-04-02 02:04 | 111364.7 | 1920.0011 | 5 | 14 | 3.306485 | -3.259796 | 2.4436 | 1.738538 | 10.58438 | 6.16828
2018-04-02 02:06 | 111484.7 | 2040.0011 | 5 | 14 | 3.278651 | -3.259919 | 2.4436 | 1.847194 | 10.58438 | 6.526071
2018-04-02 02:08 | 111604.7 | 2160.0011 | 5 | 14 | 3.247265 | -3.259872 | 2.4436 | 1.955856 | 10.58438 | 6.880656
2018-04-02 02:10 | 111724.7 | 2280.0003 | 5 | 14 | 3.210867 | -3.259925 | 2.4436 | 2.064525 | 10.58438 | 7.231606
2018-04-02 02:12 | 111844.7 | 2400.0011 | 5 | 14 | 3.167913 | -3.259881 | 2.4436 | 2.173175 | 10.58438 | 7.578197
2018-04-02 02:14 | 111964.7 | 2520.0011 | 5 | 14 | 3.114331 | -3.259851 | 2.4436 | 2.281844 | 10.58438 | 7.919642
2018-04-02 02:16 | 112084.7 | 2640.0011 | 5 | 14 | 3.045202 | -3.259921 | 2.4436 | 2.390494 | 10.58438 | 8.25445
2018-04-02 02:18 | 112145.7 | 2701.0217 | 5 | 14 | 2.999997 | -3.259886 | 2.4436 | 2.445753 | 10.58438 | 8.421522
2018-04-02 02:20 | 112265.8 | 120.0003 | 6 | 14 | 3.651536 | 0 | 2.4436 | 2.445753 | 10.58438 | 8.421522
2018-04-02 02:22 | 112385.8 | 240.0002 | 6 | 14 | 3.684827 | 0 | 2.4436 | 2.445753 | 10.58438 | 8.421522
2018-04-02 02:23 | 112445.8 | 300.0016 | 6 | 14 | 3.691208 | 0 | 2.4436 | 2.445753 | 10.58438 | 8.421522
2018-04-02 02:23 | 112445.8 | 0.0027 | 7 | 15 | 3.691144 | 0 | 0 | 0 | 0 | 0
2018-04-02 02:25 | 112565.8 | 120.001 | 2 | 15 | 4.200317 | 3.880033 | 0.1450835 | 0 | 0.6077614 | 0
2018-04-02 02:27 | 112685.8 | 240.0002 | 2 | 15 | 4.20024 | 3.470445 | 0.2669953 | 0 | 1.119824 | 0
2018-04-02 02:28 | 112782.4 | 336.5104 | 2 | 15 | 4.200249 | 3.259982 | 0.3570394 | 0 | 1.498031 | 0
2018-04-02 02:30 | 112902.4 | 120.0009 | 3 | 15 | 4.219915 | 3.259967 | 0.465311 | 0 | 1.953802 | 0
2018-04-02 02:32 | 113022.4 | 240.0002 | 3 | 15 | 4.239532 | 3.259953 | 0.5739781 | 0 | 2.413425 | 0
2018-04-02 02:34 | 113142.4 | 360.0002 | 3 | 15 | 4.260994 | 3.260011 | 0.6826385 | 0 | 2.87524 | 0
2018-04-02 02:36 | 113262.4 | 480.001 | 3 | 15 | 4.285043 | 3.259955 | 0.7913094 | 0 | 3.339569 | 0
2018-04-02 02:38 | 113382.4 | 600.0001 | 3 | 15 | 4.312028 | 3.259961 | 0.899968 | 0 | 3.806615 | 0
2018-04-02 02:40 | 113502.4 | 720.0009 | 3 | 15 | 4.341478 | 3.259959 | 1.008634 | 0 | 4.276759 | 0
2018-04-02 02:42 | 113622.4 | 840.0009 | 3 | 15 | 4.373016 | 3.259923 | 1.117298 | 0 | 4.750222 | 0
2018-04-02 02:44 | 113742.4 | 960.0002 | 3 | 15 | 4.400243 | 3.198026 | 1.225778 | 0 | 5.226324 | 0
2018-04-02 02:46 | 113862.4 | 1080.0002 | 3 | 15 | 4.400246 | 2.916509 | 1.327524 | 0 | 5.674029 | 0
2018-04-02 02:48 | 113982.4 | 1200.0001 | 3 | 15 | 4.400252 | 2.670341 | 1.420539 | 0 | 6.083316 | 0
2018-04-02 02:50 | 114102.4 | 1320.0002 | 3 | 15 | 4.400222 | 2.458209 | 1.505914 | 0 | 6.458988 | 0
2018-04-02 02:52 | 114222.4 | 1440.001 | 3 | 15 | 4.400247 | 2.27966 | 1.584789 | 0 | 6.806055 | 0
2018-04-02 02:54 | 114342.4 | 1560.0002 | 3 | 15 | 4.400228 | 2.121707 | 1.65808 | 0 | 7.128549 | 0
2018-04-02 02:56 | 114462.4 | 1680.0002 | 3 | 15 | 4.40022 | 1.980833 | 1.726399 | 0 | 7.429169 | 0
2018-04-02 02:58 | 114582.4 | 1800.001 | 3 | 15 | 4.40018 | 1.85495 | 1.790271 | 0 | 7.710217 | 0
2018-04-02 03:00 | 114702.4 | 1920.001 | 3 | 15 | 4.400127 | 1.740771 | 1.850189 | 0 | 7.973869 | 0
2018-04-02 03:02 | 114822.4 | 2040.001 | 3 | 15 | 4.400182 | 1.634003 | 1.906427 | 0 | 8.221326 | 0
2018-04-02 03:04 | 114942.4 | 2160.0002 | 3 | 15 | 4.400219 | 1.535686 | 1.959226 | 0 | 8.453654 | 0
2018-04-02 03:06 | 115062.4 | 2280.0002 | 3 | 15 | 4.400162 | 1.44371 | 2.008847 | 0 | 8.671993 | 0
2018-04-02 03:08 | 115182.4 | 2400.0027 | 3 | 15 | 4.400119 | 1.358423 | 2.055542 | 0 | 8.87746 | 0
2018-04-02 03:10 | 115302.4 | 2520.0028 | 3 | 15 | 4.40019 | 1.280621 | 2.099523 | 0 | 9.070986 | 0
2018-04-02 03:12 | 115422.4 | 2640.0002 | 3 | 15 | 4.400185 | 1.206313 | 2.140955 | 0 | 9.253291 | 0
2018-04-02 03:14 | 115542.4 | 2760.0003 | 3 | 15 | 4.400164 | 1.13685 | 2.179997 | 0 | 9.425083 | 0
2018-04-02 03:16 | 115662.4 | 2880.001 | 3 | 15 | 4.400141 | 1.07064 | 2.216782 | 0 | 9.586945 | 0
2018-04-02 03:18 | 115782.4 | 3000.001 | 3 | 15 | 4.400177 | 1.007656 | 2.25141 | 0 | 9.739312 | 0
2018-04-02 03:20 | 115902.4 | 3120.001 | 3 | 15 | 4.400172 | 0.9484797 | 2.283999 | 0 | 9.88271 | 0
2018-04-02 03:22 | 116022.4 | 3240.001 | 3 | 15 | 4.400161 | 0.8928013 | 2.314674 | 0 | 10.01768 | 0
2018-04-02 03:24 | 116142.4 | 3360.0002 | 3 | 15 | 4.400159 | 0.8405581 | 2.343551 | 0 | 10.14475 | 0
2018-04-02 03:26 | 116262.4 | 3480.001 | 3 | 15 | 4.400131 | 0.7907228 | 2.370735 | 0 | 10.26436 | 0
2018-04-02 03:28 | 116382.4 | 3600.0011 | 3 | 15 | 4.40011 | 0.7437992 | 2.396307 | 0 | 10.37688 | 0
2018-04-02 03:30 | 116502.4 | 3720.0002 | 3 | 15 | 4.400046 | 0.6993628 | 2.420366 | 0 | 10.48274 | 0
2018-04-02 03:32 | 116622.4 | 3840.001 | 3 | 15 | 4.40018 | 0.6594572 | 2.443009 | 0 | 10.58238 | 0
2018-04-02 03:32 | 116644.1 | 3861.7697 | 3 | 15 | 4.400168 | 0.651989 | 2.446975 | 0 | 10.59983 | 0
2018-04-02 03:34 | 116764.2 | 120.0007 | 4 | 15 | 4.290441 | 0 | 2.446975 | 0 | 10.59983 | 0
2018-04-02 03:36 | 116884.2 | 240.0007 | 4 | 15 | 4.279068 | 0 | 2.446975 | 0 | 10.59983 | 0
2018-04-02 03:37 | 116944.2 | 300.003 | 4 | 15 | 4.276022 | 0 | 2.446975 | 0 | 10.59983 | 0
2018-04-02 03:39 | 117064.3 | 120.001 | 5 | 15 | 3.821388 | -3.260038 | 2.446975 | 0.1086615 | 10.59983 | 0.4213977
2018-04-02 03:41 | 117184.3 | 240.0001 | 5 | 15 | 3.769529 | -3.259972 | 2.446975 | 0.2173214 | 10.59983 | 0.8336902
2018-04-02 03:43 | 117304.3 | 360.0003 | 5 | 15 | 3.722945 | -3.25993 | 2.446975 | 0.3259832 | 10.59983 | 1.240756
2018-04-02 03:45 | 117424.3 | 480.0009 | 5 | 15 | 3.677328 | -3.260013 | 2.446975 | 0.4346384 | 10.59983 | 1.64279
2018-04-02 03:47 | 117544.3 | 600.0025 | 5 | 15 | 3.633154 | -3.259965 | 2.446975 | 0.5433 | 10.59983 | 2.039956
2018-04-02 03:49 | 117664.3 | 720.0009 | 5 | 15 | 3.591974 | -3.259996 | 2.446975 | 0.651964 | 10.59983 | 2.432477
2018-04-02 03:51 | 117784.3 | 840.0001 | 5 | 15 | 3.554498 | -3.259972 | 2.446975 | 0.7606292 | 10.59983 | 2.820729
2018-04-02 03:53 | 117904.3 | 960.001 | 5 | 15 | 3.52061 | -3.259886 | 2.446975 | 0.8692864 | 10.59983 | 3.205085
2018-04-02 03:55 | 118024.3 | 1080.0009 | 5 | 15 | 3.489374 | -3.260005 | 2.446975 | 0.9779516 | 10.59983 | 3.585931
2018-04-02 03:57 | 118144.3 | 1200.001 | 5 | 15 | 3.459749 | -3.259954 | 2.446975 | 1.086605 | 10.59983 | 3.963436
2018-04-02 03:59 | 118264.3 | 1320.0001 | 5 | 15 | 3.432145 | -3.259919 | 2.446975 | 1.195262 | 10.59983 | 4.337843
2018-04-02 04:01 | 118384.3 | 1440.0009 | 5 | 15 | 3.40648 | -3.25989 | 2.446975 | 1.303936 | 10.59983 | 4.709422
2018-04-02 04:03 | 118504.3 | 1560.0009 | 5 | 15 | 3.381884 | -3.259933 | 2.446975 | 1.412593 | 10.59983 | 5.078222
2018-04-02 04:05 | 118624.3 | 1680.0009 | 5 | 15 | 3.35729 | -3.259912 | 2.446975 | 1.521249 | 10.59983 | 5.444352
2018-04-02 04:07 | 118744.3 | 1800.0009 | 5 | 15 | 3.332498 | -3.259823 | 2.446975 | 1.629907 | 10.59983 | 5.807805
2018-04-02 04:09 | 118864.3 | 1920.0001 | 5 | 15 | 3.306665 | -3.259943 | 2.446975 | 1.738572 | 10.59983 | 6.168546
2018-04-02 04:11 | 118984.3 | 2040.0001 | 5 | 15 | 3.279237 | -3.259943 | 2.446975 | 1.847229 | 10.59983 | 6.526374
2018-04-02 04:13 | 119104.3 | 2160.0001 | 5 | 15 | 3.247969 | -3.259899 | 2.446975 | 1.955895 | 10.59983 | 6.881052
2018-04-02 04:15 | 119224.3 | 2280.0017 | 5 | 15 | 3.210998 | -3.259886 | 2.446975 | 2.064553 | 10.59983 | 7.232035
2018-04-02 04:17 | 119344.3 | 2400.0009 | 5 | 15 | 3.167924 | -3.259936 | 2.446975 | 2.173211 | 10.59983 | 7.578662
2018-04-02 04:19 | 119464.3 | 2520.0009 | 5 | 15 | 3.114003 | -3.259945 | 2.446975 | 2.281866 | 10.59983 | 7.920063
2018-04-02 04:21 | 119584.3 | 2640.001 | 5 | 15 | 3.043993 | -3.259903 | 2.446975 | 2.390535 | 10.59983 | 8.254829
2018-04-02 04:22 | 119644 | 2699.7592 | 5 | 15 | 2.999997 | -3.259898 | 2.446975 | 2.444646 | 10.59983 | 8.418388
2018-04-02 04:24 | 119764.1 | 120 | 6 | 15 | 3.651724 | 0 | 2.446975 | 2.444646 | 10.59983 | 8.418388
2018-04-02 04:26 | 119884.1 | 240.0008 | 6 | 15 | 3.685081 | 0 | 2.446975 | 2.444646 | 10.59983 | 8.418388
2018-04-02 04:27 | 119944.1 | 300.0022 | 6 | 15 | 3.691449 | 0 | 2.446975 | 2.444646 | 10.59983 | 8.418388
2018-04-02 04:27 | 119944.1 | 0.0027 | 7 | 16 | 3.691588 | 0 | 0 | 0 | 0 | 0
2018-04-02 04:29 | 120064.2 | 120.001 | 2 | 16 | 4.200302 | 3.867589 | 0.144763 | 1.071e-09 | 0.6064537 | 3.952e-09
2018-04-02 04:31 | 120184.2 | 240.0003 | 2 | 16 | 4.200285 | 3.460206 | 0.2662813 | 1.071e-09 | 1.116863 | 3.952e-09
2018-04-02 04:33 | 120276.8 | 332.6657 | 2 | 16 | 4.200234 | 3.25999 | 0.3526228 | 1.071e-09 | 1.479518 | 3.952e-09
2018-04-02 04:35 | 120396.8 | 120.0002 | 3 | 16 | 4.219356 | 3.259995 | 0.4609015 | 1.75e-09 | 1.935298 | 6.684e-09
2018-04-02 04:37 | 120516.8 | 240.0009 | 3 | 16 | 4.23868 | 3.260009 | 0.5695765 | 1.75e-09 | 2.394878 | 6.684e-09
2018-04-02 04:39 | 120636.8 | 360.0002 | 3 | 16 | 4.259806 | 3.260001 | 0.6782349 | 1.75e-09 | 2.856571 | 6.684e-09
2018-04-02 04:41 | 120756.8 | 480.0001 | 3 | 16 | 4.283635 | 3.260079 | 0.786904 | 1.75e-09 | 3.320745 | 6.684e-09
2018-04-02 04:43 | 120876.8 | 600.0009 | 3 | 16 | 4.310505 | 3.260037 | 0.895566 | 1.75e-09 | 3.787648 | 6.684e-09
2018-04-02 04:45 | 120996.8 | 720.0001 | 3 | 16 | 4.340262 | 3.259984 | 1.004228 | 1.75e-09 | 4.257628 | 6.684e-09
2018-04-02 04:47 | 121116.8 | 840.0009 | 3 | 16 | 4.372328 | 3.260043 | 1.112888 | 1.75e-09 | 4.730968 | 6.684e-09
2018-04-02 04:49 | 121236.8 | 960.001 | 3 | 16 | 4.40028 | 3.197486 | 1.221363 | 1.75e-09 | 5.207016 | 6.684e-09
2018-04-02 04:51 | 121356.8 | 1080.001 | 3 | 16 | 4.400297 | 2.913217 | 1.323027 | 1.75e-09 | 5.654362 | 6.684e-09
2018-04-02 04:53 | 121476.8 | 1200.001 | 3 | 16 | 4.40025 | 2.665174 | 1.4159 | 1.75e-09 | 6.063025 | 6.684e-09
2018-04-02 04:55 | 121596.8 | 1320.001 | 3 | 16 | 4.400224 | 2.451327 | 1.501093 | 1.75e-09 | 6.437895 | 6.684e-09
2018-04-02 04:57 | 121716.8 | 1440.0001 | 3 | 16 | 4.400245 | 2.270164 | 1.579678 | 1.75e-09 | 6.783684 | 6.684e-09
2018-04-02 04:59 | 121836.8 | 1560.0011 | 3 | 16 | 4.400211 | 2.11354 | 1.652659 | 1.75e-09 | 7.104816 | 6.684e-09
2018-04-02 05:01 | 121956.8 | 1680.0002 | 3 | 16 | 4.400205 | 1.974804 | 1.720748 | 1.75e-09 | 7.404426 | 6.684e-09
2018-04-02 05:03 | 122076.8 | 1800.0009 | 3 | 16 | 4.400206 | 1.849669 | 1.784456 | 1.75e-09 | 7.684751 | 6.684e-09
2018-04-02 05:05 | 122196.8 | 1920.001 | 3 | 16 | 4.400175 | 1.738268 | 1.844229 | 1.75e-09 | 7.947765 | 6.684e-09
2018-04-02 05:07 | 122316.8 | 2040.001 | 3 | 16 | 4.400216 | 1.635344 | 1.900425 | 1.75e-09 | 8.19504 | 6.684e-09
2018-04-02 05:09 | 122436.8 | 2160.001 | 3 | 16 | 4.40015 | 1.539742 | 1.953328 | 1.75e-09 | 8.427822 | 6.684e-09
2018-04-02 05:11 | 122556.8 | 2280.001 | 3 | 16 | 4.400188 | 1.450463 | 2.003143 | 1.75e-09 | 8.647015 | 6.684e-09
2018-04-02 05:13 | 122676.8 | 2400.0011 | 3 | 16 | 4.400211 | 1.366439 | 2.050075 | 1.75e-09 | 8.853524 | 6.684e-09
2018-04-02 05:15 | 122796.8 | 2520.0002 | 3 | 16 | 4.400152 | 1.286729 | 2.094269 | 1.75e-09 | 9.047988 | 6.684e-09
2018-04-02 05:17 | 122916.8 | 2640.0003 | 3 | 16 | 4.400177 | 1.213648 | 2.135929 | 1.75e-09 | 9.231297 | 6.684e-09
2018-04-02 05:19 | 123036.8 | 2760.001 | 3 | 16 | 4.400177 | 1.142758 | 2.175188 | 1.75e-09 | 9.404043 | 6.684e-09
2018-04-02 05:21 | 123156.8 | 2880.0002 | 3 | 16 | 4.400148 | 1.075325 | 2.212144 | 1.75e-09 | 9.566659 | 6.684e-09
2018-04-02 05:23 | 123276.8 | 3000.0002 | 3 | 16 | 4.400172 | 1.012991 | 2.246937 | 1.75e-09 | 9.719752 | 6.684e-09
2018-04-02 05:25 | 123396.8 | 3120.001 | 3 | 16 | 4.40018 | 0.9534521 | 2.279696 | 1.75e-09 | 9.863896 | 6.684e-09
2018-04-02 05:27 | 123516.8 | 3240.0011 | 3 | 16 | 4.400164 | 0.8974581 | 2.310529 | 1.75e-09 | 9.999569 | 6.684e-09
2018-04-02 05:29 | 123636.8 | 3360.001 | 3 | 16 | 4.400137 | 0.8451023 | 2.339562 | 1.75e-09 | 10.12732 | 6.684e-09
2018-04-02 05:31 | 123756.8 | 3480.0003 | 3 | 16 | 4.400172 | 0.7947264 | 2.366882 | 1.75e-09 | 10.24753 | 6.684e-09
2018-04-02 05:33 | 123876.8 | 3600.0003 | 3 | 16 | 4.400205 | 0.7474222 | 2.392565 | 1.75e-09 | 10.36054 | 6.684e-09
2018-04-02 05:35 | 123996.8 | 3720.0018 | 3 | 16 | 4.400153 | 0.7026281 | 2.416712 | 1.75e-09 | 10.46679 | 6.684e-09
2018-04-02 05:37 | 124116.8 | 3840.0002 | 3 | 16 | 4.400111 | 0.660471 | 2.439424 | 1.75e-09 | 10.56672 | 6.684e-09
2018-04-02 05:37 | 124144 | 3867.1201 | 3 | 16 | 4.400164 | 0.6519909 | 2.44437 | 1.75e-09 | 10.58849 | 6.684e-09
2018-04-02 05:39 | 124264 | 120.001 | 4 | 16 | 4.290316 | 0 | 2.44437 | 1.75e-09 | 10.58849 | 6.684e-09
2018-04-02 05:41 | 124384 | 240.0002 | 4 | 16 | 4.278932 | 0 | 2.44437 | 1.75e-09 | 10.58849 | 6.684e-09
2018-04-02 05:42 | 124444 | 300.0024 | 4 | 16 | 4.275881 | 0 | 2.44437 | 1.75e-09 | 10.58849 | 6.684e-09
2018-04-02 05:44 | 124564.1 | 120.0002 | 5 | 16 | 3.822207 | -3.259932 | 2.44437 | 0.1086457 | 10.58849 | 0.4213973
2018-04-02 05:46 | 124684.1 | 240.001 | 5 | 16 | 3.770671 | -3.259928 | 2.44437 | 0.217315 | 10.58849 | 0.8338203
2018-04-02 05:48 | 124804.1 | 360.0003 | 5 | 16 | 3.724578 | -3.260016 | 2.44437 | 0.3259786 | 10.58849 | 1.241037
2018-04-02 05:50 | 124924.1 | 480.0011 | 5 | 16 | 3.679268 | -3.259921 | 2.44437 | 0.434628 | 10.58849 | 1.643245
2018-04-02 05:52 | 125044.1 | 600.0019 | 5 | 16 | 3.635108 | -3.259938 | 2.44437 | 0.5432989 | 10.58849 | 2.040655
2018-04-02 05:54 | 125164.1 | 720.0012 | 5 | 16 | 3.593956 | -3.259926 | 2.44437 | 0.6519531 | 10.58849 | 2.433358
2018-04-02 05:56 | 125284.1 | 840.0002 | 5 | 16 | 3.556283 | -3.259996 | 2.44437 | 0.7606134 | 10.58849 | 2.821801
2018-04-02 05:58 | 125404.1 | 960.0003 | 5 | 16 | 3.522339 | -3.259876 | 2.44437 | 0.8692739 | 10.58849 | 3.206355
2018-04-02 06:00 | 125524.1 | 1080.0002 | 5 | 16 | 3.490441 | -3.259956 | 2.44437 | 0.9779399 | 10.58849 | 3.587361
2018-04-02 06:02 | 125644.1 | 1200.0002 | 5 | 16 | 3.460384 | -3.25991 | 2.44437 | 1.086595 | 10.58849 | 3.964962
2018-04-02 06:04 | 125764.1 | 1320.001 | 5 | 16 | 3.431949 | -3.259926 | 2.44437 | 1.195257 | 10.58849 | 4.339417
2018-04-02 06:06 | 125884.1 | 1440.0026 | 5 | 16 | 3.405439 | -3.259986 | 2.44437 | 1.303915 | 10.58849 | 4.710869
2018-04-02 06:08 | 126004.1 | 1560.001 | 5 | 16 | 3.380447 | -3.259825 | 2.44437 | 1.412577 | 10.58849 | 5.079549
2018-04-02 06:10 | 126124.1 | 1680.001 | 5 | 16 | 3.355881 | -3.260137 | 2.44437 | 1.521228 | 10.58849 | 5.445503
2018-04-02 06:12 | 126244.1 | 1800.0002 | 5 | 16 | 3.330875 | -3.259912 | 2.44437 | 1.629891 | 10.58849 | 5.808814
2018-04-02 06:14 | 126364.1 | 1920.001 | 5 | 16 | 3.304894 | -3.259903 | 2.44437 | 1.738551 | 10.58849 | 6.169356
2018-04-02 06:16 | 126484.1 | 2040.0002 | 5 | 16 | 3.277126 | -3.25993 | 2.44437 | 1.847215 | 10.58849 | 6.526993
2018-04-02 06:18 | 126604.1 | 2160.001 | 5 | 16 | 3.246789 | -3.25985 | 2.44437 | 1.955866 | 10.58849 | 6.881438
2018-04-02 06:20 | 126724.1 | 2280.0002 | 5 | 16 | 3.210829 | -3.259906 | 2.44437 | 2.064533 | 10.58849 | 7.232371
2018-04-02 06:22 | 126844.1 | 2400.0011 | 5 | 16 | 3.167949 | -3.259851 | 2.44437 | 2.173194 | 10.58849 | 7.579011
2018-04-02 06:24 | 126964.1 | 2520.001 | 5 | 16 | 3.114539 | -3.259852 | 2.44437 | 2.281847 | 10.58849 | 7.920425
2018-04-02 06:26 | 127084.1 | 2640.0012 | 5 | 16 | 3.044934 | -3.25987 | 2.44437 | 2.390513 | 10.58849 | 8.255286
2018-04-02 06:27 | 127144.5 | 2700.3808 | 5 | 16 | 3 | -3.259892 | 2.44437 | 2.445185 | 10.58849 | 8.420565
2018-04-02 06:29 | 127264.5 | 120.0002 | 6 | 16 | 3.651254 | 0 | 2.44437 | 2.445185 | 10.58849 | 8.420565
2018-04-02 06:31 | 127384.5 | 240.0002 | 6 | 16 | 3.684708 | 0 | 2.44437 | 2.445185 | 10.58849 | 8.420565
2018-04-02 06:32 | 127444.5 | 300.0024 | 6 | 16 | 3.691127 | 0 | 2.44437 | 2.445185 | 10.58849 | 8.420565
2018-04-02 06:32 | 127444.5 | 0.0026 | 7 | 17 | 3.69113 | 0 | 0 | 0 | 0 | 0
2018-04-02 06:34 | 127564.6 | 120.001 | 2 | 17 | 4.200279 | 3.87407 | 0.1448334 | 2.918e-09 | 0.6067456 | 1.0773e-08
2018-04-02 06:36 | 127684.6 | 240.0011 | 2 | 17 | 4.200248 | 3.469747 | 0.2666494 | 2.918e-09 | 1.118404 | 1.0773e-08
2018-04-02 06:38 | 127780 | 335.4392 | 2 | 17 | 4.200256 | 3.259992 | 0.3557152 | 2.918e-09 | 1.492502 | 1.0773e-08
2018-04-02 06:40 | 127900.0455 | 120.0009 | 3 | 17 | 4.21949 | 3.260037 | 0.4639944 | 2.978e-09 | 1.948284 | 1.101e-08
2018-04-02 06:42 | 128020.0447 | 240.0001 | 3 | 17 | 4.238554 | 3.259995 | 0.5726626 | 2.978e-09 | 2.407835 | 1.101e-08
2018-04-02 06:44 | 128140.0456 | 360.001 | 3 | 17 | 4.259033 | 3.260009 | 0.6813286 | 2.978e-09 | 2.869503 | 1.101e-08
2018-04-02 06:46 | 128260.0456 | 480.001 | 3 | 17 | 4.282887 | 3.259988 | 0.7899903 | 2.978e-09 | 3.333559 | 1.101e-08
2018-04-02 06:48 | 128380.0447 | 600.0001 | 3 | 17 | 4.310109 | 3.259992 | 0.8986449 | 2.978e-09 | 3.800373 | 1.101e-08
2018-04-02 06:50 | 128500.0448 | 720.0002 | 3 | 17 | 4.339928 | 3.259995 | 1.007312 | 2.978e-09 | 4.270335 | 1.101e-08
2018-04-02 06:52 | 128620.0455 | 840.0009 | 3 | 17 | 4.372302 | 3.259994 | 1.115985 | 2.978e-09 | 4.743713 | 1.101e-08
2018-04-02 06:54 | 128740.0455 | 960.0009 | 3 | 17 | 4.400253 | 3.199861 | 1.224477 | 2.978e-09 | 5.219827 | 1.101e-08
2018-04-02 06:56 | 128860.0448 | 1080.0002 | 3 | 17 | 4.400246 | 2.914727 | 1.326214 | 2.978e-09 | 5.667494 | 1.101e-08
2018-04-02 06:58 | 128980.0455 | 1200.0009 | 3 | 17 | 4.400261 | 2.670758 | 1.419174 | 2.978e-09 | 6.076541 | 1.101e-08
2018-04-02 07:00 | 129100.0447 | 1320.0001 | 3 | 17 | 4.400214 | 2.459371 | 1.504591 | 2.978e-09 | 6.452391 | 1.101e-08
2018-04-02 07:02 | 129220.0448 | 1440.0002 | 3 | 17 | 4.400197 | 2.275292 | 1.58342 | 2.978e-09 | 6.799257 | 1.101e-08
2018-04-02 07:04 | 129340.0455 | 1560.0009 | 3 | 17 | 4.400185 | 2.116336 | 1.656564 | 2.978e-09 | 7.121108 | 1.101e-08
2018-04-02 07:06 | 129460.0448 | 1680.0002 | 3 | 17 | 4.40022 | 1.977897 | 1.724757 | 2.978e-09 | 7.42117 | 1.101e-08
2018-04-02 07:08 | 129580.0456 | 1800.001 | 3 | 17 | 4.400243 | 1.854375 | 1.788594 | 2.978e-09 | 7.702064 | 1.101e-08
2018-04-02 07:10 | 129700.0448 | 1920.0002 | 3 | 17 | 4.400182 | 1.738117 | 1.848436 | 2.978e-09 | 7.965382 | 1.101e-08
2018-04-02 07:12 | 129820.0448 | 2040.0002 | 3 | 17 | 4.400211 | 1.633023 | 1.904588 | 2.978e-09 | 8.212462 | 1.101e-08
2018-04-02 07:14 | 129940.0447 | 2160.0001 | 3 | 17 | 4.400182 | 1.535719 | 1.95738 | 2.978e-09 | 8.444756 | 1.101e-08
2018-04-02 07:16 | 130060.0456 | 2280.001 | 3 | 17 | 4.400176 | 1.444371 | 2.007035 | 2.978e-09 | 8.663249 | 1.101e-08
2018-04-02 07:18 | 130180.0472 | 2400.0026 | 3 | 17 | 4.40012 | 1.358727 | 2.053751 | 2.978e-09 | 8.868806 | 1.101e-08
2018-04-02 07:20 | 130300.0449 | 2520.0003 | 3 | 17 | 4.400116 | 1.280433 | 2.097749 | 2.978e-09 | 9.062405 | 1.101e-08
2018-04-02 07:22 | 130420.0448 | 2640.0002 | 3 | 17 | 4.400133 | 1.205836 | 2.13919 | 2.978e-09 | 9.244753 | 1.101e-08
2018-04-02 07:24 | 130540.0449 | 2760.0003 | 3 | 17 | 4.400215 | 1.136243 | 2.178215 | 2.978e-09 | 9.416469 | 1.101e-08
2018-04-02 07:26 | 130660.0456 | 2880.001 | 3 | 17 | 4.400185 | 1.068666 | 2.214949 | 2.978e-09 | 9.578108 | 1.101e-08
2018-04-02 07:28 | 130780.0449 | 3000.0003 | 3 | 17 | 4.400221 | 1.007109 | 2.249529 | 2.978e-09 | 9.730263 | 1.101e-08
2018-04-02 07:30 | 130900.0456 | 3120.001 | 3 | 17 | 4.400146 | 0.9481068 | 2.282104 | 2.978e-09 | 9.873601 | 1.101e-08
2018-04-02 07:32 | 131020.0456 | 3240.001 | 3 | 17 | 4.400106 | 0.8925591 | 2.312783 | 2.978e-09 | 10.00859 | 1.101e-08
2018-04-02 07:34 | 131140.0448 | 3360.0002 | 3 | 17 | 4.40019 | 0.8409834 | 2.341661 | 2.978e-09 | 10.13566 | 1.101e-08
2018-04-02 07:36 | 131260.0448 | 3480.0002 | 3 | 17 | 4.400166 | 0.7914782 | 2.368852 | 2.978e-09 | 10.2553 | 1.101e-08
2018-04-02 07:38 | 131380.0457 | 3600.0011 | 3 | 17 | 4.400105 | 0.7447014 | 2.394452 | 2.978e-09 | 10.36795 | 1.101e-08
2018-04-02 07:40 | 131500.0456 | 3720.001 | 3 | 17 | 4.400119 | 0.7004547 | 2.418544 | 2.978e-09 | 10.47396 | 1.101e-08
2018-04-02 07:42 | 131620.0449 | 3840.0003 | 3 | 17 | 4.400146 | 0.6592016 | 2.441196 | 2.978e-09 | 10.57363 | 1.101e-08
2018-04-02 07:42 | 131640.5598 | 3860.5152 | 3 | 17 | 4.400162 | 0.6519976 | 2.444932 | 2.978e-09 | 10.59007 | 1.101e-08
2018-04-02 07:44 | 131760.6 | 120.0009 | 4 | 17 | 4.290261 | 0 | 2.444932 | 2.978e-09 | 10.59007 | 1.101e-08
2018-04-02 07:46 | 131880.6 | 240.0009 | 4 | 17 | 4.278857 | 0 | 2.444932 | 2.978e-09 | 10.59007 | 1.101e-08
2018-04-02 07:47 | 131940.6 | 300.0016 | 4 | 17 | 4.275805 | 0 | 2.444932 | 2.978e-09 | 10.59007 | 1.101e-08
2018-04-02 07:49 | 132060.7 | 120.0002 | 5 | 17 | 3.821581 | -3.259954 | 2.444932 | 0.1086452 | 10.59007 | 0.421335
2018-04-02 07:51 | 132180.7 | 240.0025 | 5 | 17 | 3.769987 | -3.259976 | 2.444932 | 0.2173068 | 10.59007 | 0.8336632
2018-04-02 07:53 | 132300.7 | 360.0001 | 5 | 17 | 3.723696 | -3.259979 | 2.444932 | 0.3259727 | 10.59007 | 1.240806
2018-04-02 07:55 | 132420.7 | 480.0009 | 5 | 17 | 3.678755 | -3.259941 | 2.444932 | 0.4346401 | 10.59007 | 1.643006
2018-04-02 07:57 | 132540.7 | 600.0001 | 5 | 17 | 3.634919 | -3.259928 | 2.444932 | 0.5432938 | 10.59007 | 2.040314
2018-04-02 07:59 | 132660.7 | 720.0001 | 5 | 17 | 3.59414 | -3.259978 | 2.444932 | 0.6519514 | 10.59007 | 2.433029
2018-04-02 08:01 | 132780.7 | 840.001 | 5 | 17 | 3.556633 | -3.259939 | 2.444932 | 0.7606182 | 10.59007 | 2.821523
2018-04-02 08:03 | 132900.7 | 960.0001 | 5 | 17 | 3.522446 | -3.259965 | 2.444932 | 0.8692806 | 10.59007 | 3.206105
2018-04-02 08:05 | 133020.7 | 1080.0001 | 5 | 17 | 3.49074 | -3.259993 | 2.444932 | 0.9779349 | 10.59007 | 3.587092
2018-04-02 08:07 | 133140.7 | 1200.0001 | 5 | 17 | 3.460874 | -3.259959 | 2.444932 | 1.086606 | 10.59007 | 3.964797
2018-04-02 08:09 | 133260.7 | 1320.0001 | 5 | 17 | 3.432909 | -3.259961 | 2.444932 | 1.195262 | 10.59007 | 4.339306
2018-04-02 08:11 | 133380.7 | 1440.001 | 5 | 17 | 3.40643 | -3.259992 | 2.444932 | 1.303925 | 10.59007 | 4.710882
2018-04-02 08:13 | 133500.7 | 1560.0001 | 5 | 17 | 3.381397 | -3.259974 | 2.444932 | 1.41259 | 10.59007 | 5.079679
2018-04-02 08:15 | 133620.7 | 1680.0001 | 5 | 17 | 3.357089 | -3.25991 | 2.444932 | 1.521251 | 10.59007 | 5.445781
2018-04-02 08:17 | 133740.7 | 1800.0001 | 5 | 17 | 3.332774 | -3.259979 | 2.444932 | 1.629915 | 10.59007 | 5.809248
2018-04-02 08:19 | 133860.7 | 1920.0009 | 5 | 17 | 3.306514 | -3.259999 | 2.444932 | 1.738577 | 10.59007 | 6.169988
2018-04-02 08:21 | 133980.7 | 2040.001 | 5 | 17 | 3.278409 | -3.259959 | 2.444932 | 1.847228 | 10.59007 | 6.52774
2018-04-02 08:23 | 134100.7 | 2160.0025 | 5 | 17 | 3.246688 | -3.259966 | 2.444932 | 1.955896 | 10.59007 | 6.882298
2018-04-02 08:25 | 134220.7 | 2280.0001 | 5 | 17 | 3.210606 | -3.259912 | 2.444932 | 2.064546 | 10.59007 | 7.233131
2018-04-02 08:27 | 134340.7 | 2400.0001 | 5 | 17 | 3.167284 | -3.25995 | 2.444932 | 2.173215 | 10.59007 | 7.579762
2018-04-02 08:29 | 134460.7 | 2520.0009 | 5 | 17 | 3.113722 | -3.259932 | 2.444932 | 2.281882 | 10.59007 | 7.921134
2018-04-02 08:31 | 134580.7 | 2640.0001 | 5 | 17 | 3.043461 | -3.259905 | 2.444932 | 2.390535 | 10.59007 | 8.255816
2018-04-02 08:32 | 134638.8 | 2698.1311 | 5 | 17 | 3 | -3.259976 | 2.444932 | 2.443174 | 10.59007 | 8.414918
2018-04-02 08:34 | 134758.9 | 120.0009 | 6 | 17 | 3.65133 | 0 | 2.444932 | 2.443174 | 10.59007 | 8.414918
2018-04-02 08:36 | 134878.9 | 240.0002 | 6 | 17 | 3.684796 | 0 | 2.444932 | 2.443174 | 10.59007 | 8.414918
2018-04-02 08:37 | 134938.9 | 300.0015 | 6 | 17 | 3.69123 | 0 | 2.444932 | 2.443174 | 10.59007 | 8.414918
2018-04-02 08:37 | 134938.9 | 0.0027 | 7 | 18 | 3.691343 | 0 | 0 | 0 | 0 | 0
2018-04-02 08:39 | 135059 | 120.0018 | 2 | 18 | 4.200252 | 3.862838 | 0.1445696 | 6.508e-09 | 0.6056694 | 2.4024e-08
2018-04-02 08:41 | 135179 | 240.0011 | 2 | 18 | 4.200281 | 3.457622 | 0.2659678 | 6.508e-09 | 1.115574 | 2.4024e-08
2018-04-02 08:43 | 135268.2 | 329.2952 | 2 | 18 | 4.2002 | 3.259984 | 0.3491363 | 6.508e-09 | 1.464902 | 2.4024e-08
2018-04-02 08:45 | 135388.3 | 120.0002 | 3 | 18 | 4.219558 | 3.259971 | 0.4574267 | 6.508e-09 | 1.920742 | 2.4024e-08
2018-04-02 08:47 | 135508.3 | 240.0009 | 3 | 18 | 4.238633 | 3.260007 | 0.5660805 | 6.508e-09 | 2.38024 | 2.4024e-08
2018-04-02 08:49 | 135628.3 | 360.0009 | 3 | 18 | 4.249759 | 3.259942 | 0.6747505 | 6.508e-09 | 2.841688 | 2.4024e-08
2018-04-02 08:51 | 135748.3 | 480.0002 | 3 | 18 | 4.274926 | 3.260026 | 0.7834171 | 6.508e-09 | 3.304751 | 2.4024e-08
2018-04-02 08:53 | 135868.3 | 600.0002 | 3 | 18 | 4.30545 | 3.259978 | 0.8920786 | 6.508e-09 | 3.770917 | 2.4024e-08
2018-04-02 08:55 | 135988.3 | 720.0002 | 3 | 18 | 4.337181 | 3.260026 | 1.000736 | 6.508e-09 | 4.240441 | 2.4024e-08
2018-04-02 08:57 | 136108.3 | 840.0001 | 3 | 18 | 4.370008 | 3.259976 | 1.109396 | 6.508e-09 | 4.713491 | 2.4024e-08
2018-04-02 08:59 | 136228.3 | 960.0009 | 3 | 18 | 4.400257 | 3.211316 | 1.217968 | 6.508e-09 | 5.189789 | 2.4024e-08
2018-04-02 09:01 | 136348.3 | 1080.0002 | 3 | 18 | 4.400277 | 2.914475 | 1.319854 | 6.508e-09 | 5.638115 | 2.4024e-08
2018-04-02 09:03 | 136468.3 | 1200.0002 | 3 | 18 | 4.400219 | 2.666705 | 1.41273 | 6.508e-09 | 6.046792 | 2.4024e-08
2018-04-02 09:05 | 136588.3 | 1320.001 | 3 | 18 | 4.400212 | 2.459445 | 1.498081 | 6.508e-09 | 6.422354 | 2.4024e-08
2018-04-02 09:07 | 136708.3 | 1440.0009 | 3 | 18 | 4.40024 | 2.280616 | 1.577029 | 6.508e-09 | 6.769743 | 2.4024e-08
2018-04-02 09:09 | 136828.3 | 1560.0009 | 3 | 18 | 4.400198 | 2.121499 | 1.650342 | 6.508e-09 | 7.092337 | 2.4024e-08
2018-04-02 09:11 | 136948.3 | 1680.001 | 3 | 18 | 4.400173 | 1.981341 | 1.718679 | 6.508e-09 | 7.393034 | 2.4024e-08
2018-04-02 09:13 | 137068.3 | 1800.0002 | 3 | 18 | 4.400188 | 1.856718 | 1.782606 | 6.508e-09 | 7.674323 | 2.4024e-08
2018-04-02 09:15 | 137188.3 | 1920.001 | 3 | 18 | 4.400168 | 1.743215 | 1.842594 | 6.508e-09 | 7.938282 | 2.4024e-08
2018-04-02 09:17 | 137308.3 | 2040.0001 | 3 | 18 | 4.400213 | 1.641616 | 1.898971 | 6.508e-09 | 8.186352 | 2.4024e-08
2018-04-02 09:19 | 137428.3 | 2160.001 | 3 | 18 | 4.400145 | 1.544506 | 1.952057 | 6.508e-09 | 8.419942 | 2.4024e-08
2018-04-02 09:21 | 137548.3 | 2280.0002 | 3 | 18 | 4.400226 | 1.454509 | 2.002023 | 6.508e-09 | 8.639803 | 2.4024e-08
2018-04-02 09:23 | 137668.3 | 2400.0009 | 3 | 18 | 4.400188 | 1.368451 | 2.04904 | 6.508e-09 | 8.846684 | 2.4024e-08
2018-04-02 09:25 | 137788.3 | 2520.0002 | 3 | 18 | 4.400216 | 1.288948 | 2.093314 | 6.508e-09 | 9.041497 | 2.4024e-08
2018-04-02 09:27 | 137908.3 | 2640.0002 | 3 | 18 | 4.400173 | 1.214209 | 2.135016 | 6.508e-09 | 9.224992 | 2.4024e-08
2018-04-02 09:29 | 138028.3 | 2760.0003 | 3 | 18 | 4.400163 | 1.142809 | 2.174291 | 6.508e-09 | 9.39781 | 2.4024e-08
2018-04-02 09:31 | 138148.3 | 2880.0002 | 3 | 18 | 4.400182 | 1.075122 | 2.211237 | 6.508e-09 | 9.560377 | 2.4024e-08
2018-04-02 09:33 | 138268.3 | 3000.001 | 3 | 18 | 4.400145 | 1.011657 | 2.246006 | 6.508e-09 | 9.713369 | 2.4024e-08
2018-04-02 09:35 | 138388.3 | 3120.001 | 3 | 18 | 4.400156 | 0.952075 | 2.278728 | 6.508e-09 | 9.85735 | 2.4024e-08
2018-04-02 09:37 | 138508.3 | 3240.0019 | 3 | 18 | 4.400135 | 0.8957644 | 2.309521 | 6.508e-09 | 9.992844 | 2.4024e-08
2018-04-02 09:39 | 138628.3 | 3360.0011 | 3 | 18 | 4.400195 | 0.8432751 | 2.33849 | 6.508e-09 | 10.12031 | 2.4024e-08
2018-04-02 09:41 | 138748.3 | 3480.0003 | 3 | 18 | 4.40013 | 0.7923117 | 2.365744 | 6.508e-09 | 10.24023 | 2.4024e-08
2018-04-02 09:43 | 138868.3 | 3600.0011 | 3 | 18 | 4.400185 | 0.7460003 | 2.391379 | 6.508e-09 | 10.35303 | 2.4024e-08
2018-04-02 09:45 | 138988.3 | 3720.001 | 3 | 18 | 4.400153 | 0.7014084 | 2.415488 | 6.508e-09 | 10.45912 | 2.4024e-08
2018-04-02 09:47 | 139108.3 | 3840.0002 | 3 | 18 | 4.400124 | 0.6599236 | 2.438171 | 6.508e-09 | 10.55892 | 2.4024e-08
2018-04-02 09:47 | 139131.8 | 3863.58 | 3 | 18 | 4.400154 | 0.651988 | 2.442469 | 6.508e-09 | 10.57784 | 2.4024e-08
2018-04-02 09:49 | 139251.9 | 120.001 | 4 | 18 | 4.290035 | 0 | 2.442469 | 6.508e-09 | 10.57784 | 2.4024e-08
2018-04-02 09:51 | 139371.9 | 240.0009 | 4 | 18 | 4.278566 | 0 | 2.442469 | 6.508e-09 | 10.57784 | 2.4024e-08
2018-04-02 09:52 | 139431.9 | 300.0024 | 4 | 18 | 4.275534 | 0 | 2.442469 | 6.508e-09 | 10.57784 | 2.4024e-08
2018-04-02 09:54 | 139552 | 120.001 | 5 | 18 | 3.821217 | -3.259921 | 2.442469 | 0.1086613 | 10.57784 | 0.4213516
2018-04-02 09:56 | 139672 | 240.0009 | 5 | 18 | 3.769684 | -3.259952 | 2.442469 | 0.217317 | 10.57784 | 0.8336146
2018-04-02 09:58 | 139792 | 360.0001 | 5 | 18 | 3.723396 | -3.259988 | 2.442469 | 0.3259795 | 10.57784 | 1.240706
2018-04-02 10:00 | 139912 | 480.0009 | 5 | 18 | 3.677904 | -3.259988 | 2.442469 | 0.4346393 | 10.57784 | 1.642811
2018-04-02 10:02 | 140032 | 600.0009 | 5 | 18 | 3.634217 | -3.259978 | 2.442469 | 0.5433014 | 10.57784 | 2.040066
2018-04-02 10:04 | 140152 | 720.0009 | 5 | 18 | 3.5931 | -3.260003 | 2.442469 | 0.6519611 | 10.57784 | 2.432701
2018-04-02 10:06 | 140272 | 840.0017 | 5 | 18 | 3.555723 | -3.260026 | 2.442469 | 0.7606219 | 10.57784 | 2.821064
2018-04-02 10:08 | 140392 | 960.001 | 5 | 18 | 3.521287 | -3.259988 | 2.442469 | 0.869286 | 10.57784 | 3.20554
2018-04-02 10:10 | 140512 | 1080.0009 | 5 | 18 | 3.489507 | -3.259948 | 2.442469 | 0.9779442 | 10.57784 | 3.586417
2018-04-02 10:12 | 140632 | 1200.0002 | 5 | 18 | 3.459594 | -3.25995 | 2.442469 | 1.086608 | 10.57784 | 3.963958
2018-04-02 10:14 | 140752 | 1320.0009 | 5 | 18 | 3.431535 | -3.25999 | 2.442469 | 1.195276 | 10.57784 | 4.338372
2018-04-02 10:16 | 140872 | 1440.0002 | 5 | 18 | 3.405281 | -3.259948 | 2.442469 | 1.303935 | 10.57784 | 4.709797
2018-04-02 10:18 | 140992 | 1560.0001 | 5 | 18 | 3.380068 | -3.260005 | 2.442469 | 1.412594 | 10.57784 | 5.078432
2018-04-02 10:20 | 141112 | 1680.0001 | 5 | 18 | 3.355792 | -3.259979 | 2.442469 | 1.521256 | 10.57784 | 5.44439
2018-04-02 10:22 | 141232 | 1800.0001 | 5 | 18 | 3.331513 | -3.259939 | 2.442469 | 1.629904 | 10.57784 | 5.807675
2018-04-02 10:24 | 141352 | 1920.0001 | 5 | 18 | 3.305845 | -3.25993 | 2.442469 | 1.738572 | 10.57784 | 6.168324
2018-04-02 10:26 | 141472 | 2040.0009 | 5 | 18 | 3.278855 | -3.259836 | 2.442469 | 1.847232 | 10.57784 | 6.526092
2018-04-02 10:28 | 141592 | 2160.0001 | 5 | 18 | 3.247992 | -3.259954 | 2.442469 | 1.955891 | 10.57784 | 6.880727
2018-04-02 10:30 | 141712 | 2280.0002 | 5 | 18 | 3.212737 | -3.25983 | 2.442469 | 2.064552 | 10.57784 | 7.231798
2018-04-02 10:32 | 141832 | 2400.0009 | 5 | 18 | 3.170589 | -3.25987 | 2.442469 | 2.173206 | 10.57784 | 7.578666
2018-04-02 10:34 | 141952 | 2520.0017 | 5 | 18 | 3.117037 | -3.259905 | 2.442469 | 2.281863 | 10.57784 | 7.920401
2018-04-02 10:36 | 142072 | 2640.0009 | 5 | 18 | 3.046987 | -3.259832 | 2.442469 | 2.390529 | 10.57784 | 8.255505
2018-04-02 10:37 | 142134.7 | 2702.6951 | 5 | 18 | 2.999995 | -3.259914 | 2.442469 | 2.447298 | 10.57784 | 8.427197
2018-04-02 10:39 | 142254.7 | 120.0002 | 6 | 18 | 3.64995 | 0 | 2.442469 | 2.447311 | 10.57784 | 8.427237
2018-04-02 10:41 | 142374.7 | 240.001 | 6 | 18 | 3.683616 | 0 | 2.442469 | 2.447311 | 10.57784 | 8.427237
2018-04-02 10:42 | 142434.7 | 300.0024 | 6 | 18 | 3.690162 | 0 | 2.442469 | 2.447311 | 10.57784 | 8.427237
2018-04-02 10:42 | 142434.7 | 0.0027 | 7 | 19 | 3.689991 | 0 | 0 | 0 | 0 | 0
2018-04-02 10:44 | 142554.8 | 120.001 | 2 | 19 | 4.200266 | 3.889707 | 0.1453475 | 0 | 0.6088292 | 0
2018-04-02 10:46 | 142674.8 | 240.0011 | 2 | 19 | 4.20023 | 3.475049 | 0.2675356 | 0 | 1.122052 | 0
2018-04-02 10:48 | 142772.1 | 337.2633 | 2 | 19 | 4.200269 | 3.259999 | 0.3583588 | 0 | 1.503531 | 0
2018-04-02 10:50 | 142892.1 | 120.0009 | 3 | 19 | 4.219986 | 3.259969 | 0.4666381 | 1.901e-09 | 1.959345 | 7.623e-09
2018-04-02 10:52 | 143012.1 | 240.0001 | 3 | 19 | 4.239367 | 3.260047 | 0.5752974 | 1.901e-09 | 2.41893 | 7.623e-09
2018-04-02 10:54 | 143132.1 | 360.0001 | 3 | 19 | 4.260598 | 3.260051 | 0.6839582 | 1.901e-09 | 2.880712 | 7.623e-09
2018-04-02 10:56 | 143252.1 | 480.0009 | 3 | 19 | 4.284813 | 3.260055 | 0.7926162 | 1.901e-09 | 3.34495 | 7.623e-09
2018-04-02 10:58 | 143372.1 | 600.001 | 3 | 19 | 4.311831 | 3.259984 | 0.9012918 | 1.901e-09 | 3.812048 | 7.623e-09
2018-04-02 11:00 | 143492.1 | 720.0025 | 3 | 19 | 4.341045 | 3.25999 | 1.009946 | 1.901e-09 | 4.28211 | 7.623e-09
2018-04-02 11:02 | 143612.1 | 840.001 | 3 | 19 | 4.372613 | 3.260087 | 1.118608 | 1.901e-09 | 4.755515 | 7.623e-09
2018-04-02 11:04 | 143732.1 | 960.0009 | 3 | 19 | 4.400294 | 3.193381 | 1.227073 | 1.901e-09 | 5.231554 | 7.623e-09
2018-04-02 11:06 | 143852.1 | 1080.0009 | 3 | 19 | 4.400288 | 2.90957 | 1.328638 | 1.901e-09 | 5.678465 | 7.623e-09
2018-04-02 11:08 | 143972.1 | 1200.001 | 3 | 19 | 4.400233 | 2.663119 | 1.421423 | 1.901e-09 | 6.08674 | 7.623e-09
2018-04-02 11:10 | 144092.1 | 1320.0018 | 3 | 19 | 4.400211 | 2.454158 | 1.506619 | 1.901e-09 | 6.461619 | 7.623e-09
2018-04-02 11:12 | 144212.1 | 1440.0002 | 3 | 19 | 4.400213 | 2.275897 | 1.585344 | 1.901e-09 | 6.808028 | 7.623e-09
2018-04-02 11:14 | 144332.1 | 1560.0002 | 3 | 19 | 4.40015 | 2.118608 | 1.658553 | 1.901e-09 | 7.130162 | 7.623e-09
2018-04-02 11:16 | 144452.1 | 1680.0002 | 3 | 19 | 4.400252 | 1.978889 | 1.726819 | 1.901e-09 | 7.430548 | 7.623e-09
2018-04-02 11:18 | 144572.1 | 1800.001 | 3 | 19 | 4.400201 | 1.851934 | 1.790619 | 1.901e-09 | 7.711282 | 7.623e-09
2018-04-02 11:20 | 144692.1 | 1920.001 | 3 | 19 | 4.400176 | 1.735727 | 1.850374 | 1.901e-09 | 7.974214 | 7.623e-09
2018-04-02 11:22 | 144812.1 | 2040.001 | 3 | 19 | 4.400172 | 1.63141 | 1.906478 | 1.901e-09 | 8.221082 | 7.623e-09
2018-04-02 11:24 | 144932.1 | 2160.0001 | 3 | 19 | 4.400223 | 1.535842 | 1.959234 | 1.901e-09 | 8.453218 | 7.623e-09
2018-04-02 11:26 | 145052.1 | 2280.0002 | 3 | 19 | 4.400155 | 1.445168 | 2.008896 | 1.901e-09 | 8.671741 | 7.623e-09
2018-04-02 11:28 | 145172.1 | 2400.001 | 3 | 19 | 4.400199 | 1.360133 | 2.055647 | 1.901e-09 | 8.877451 | 7.623e-09
2018-04-02 11:30 | 145292.1 | 2520.0002 | 3 | 19 | 4.400241 | 1.281197 | 2.099654 | 1.901e-09 | 9.071092 | 7.623e-09
2018-04-02 11:32 | 145412.1 | 2640.001 | 3 | 19 | 4.400141 | 1.207473 | 2.141116 | 1.901e-09 | 9.253532 | 7.623e-09
2018-04-02 11:34 | 145532.1 | 2760.0002 | 3 | 19 | 4.400185 | 1.139586 | 2.180223 | 1.901e-09 | 9.425609 | 7.623e-09
2018-04-02 11:36 | 145652.1 | 2880.0002 | 3 | 19 | 4.400189 | 1.073342 | 2.217093 | 1.901e-09 | 9.587843 | 7.623e-09
2018-04-02 11:38 | 145772.1 | 3000.001 | 3 | 19 | 4.400182 | 1.011525 | 2.251824 | 1.901e-09 | 9.740665 | 7.623e-09
2018-04-02 11:40 | 145892.1 | 3120.0002 | 3 | 19 | 4.400181 | 0.9534016 | 2.284544 | 1.901e-09 | 9.88464 | 7.623e-09
2018-04-02 11:42 | 146012.1 | 3240.0002 | 3 | 19 | 4.400164 | 0.897789 | 2.315384 | 1.901e-09 | 10.02034 | 7.623e-09
2018-04-02 11:44 | 146132.1 | 3360.0011 | 3 | 19 | 4.400202 | 0.845273 | 2.344415 | 1.901e-09 | 10.14808 | 7.623e-09
2018-04-02 11:46 | 146252.1 | 3480.0003 | 3 | 19 | 4.400167 | 0.7946997 | 2.37173 | 1.901e-09 | 10.26827 | 7.623e-09
2018-04-02 11:48 | 146372.1 | 3600.0003 | 3 | 19 | 4.400175 | 0.7476654 | 2.39742 | 1.901e-09 | 10.38131 | 7.623e-09
2018-04-02 11:50 | 146492.1 | 3720.001 | 3 | 19 | 4.400127 | 0.7025623 | 2.421582 | 1.901e-09 | 10.48763 | 7.623e-09
2018-04-02 11:52 | 146612.1 | 3840.0018 | 3 | 19 | 4.400155 | 0.661046 | 2.444306 | 1.901e-09 | 10.58761 | 7.623e-09
2018-04-02 11:52 | 146637.5 | 3865.448 | 3 | 19 | 4.400115 | 0.6519976 | 2.448945 | 1.901e-09 | 10.60803 | 7.623e-09
2018-04-02 11:54 | 146757.6 | 119.9999 | 4 | 19 | 4.290418 | 0 | 2.448947 | 1.901e-09 | 10.60804 | 7.623e-09
2018-04-02 11:56 | 146877.6 | 239.9999 | 4 | 19 | 4.279033 | 0 | 2.448947 | 1.901e-09 | 10.60804 | 7.623e-09
2018-04-02 11:57 | 146937.6 | 300.0038 | 4 | 19 | 4.275984 | 0 | 2.448947 | 1.901e-09 | 10.60804 | 7.623e-09
2018-04-02 11:59 | 147057.6 | 120.0009 | 5 | 19 | 3.822286 | -3.259954 | 2.448947 | 0.1086515 | 10.60804 | 0.4214363
2018-04-02 12:01 | 147177.6 | 240.001 | 5 | 19 | 3.770133 | -3.259874 | 2.448947 | 0.2173113 | 10.60804 | 0.8338029
2018-04-02 12:03 | 147297.6 | 360.0002 | 5 | 19 | 3.723735 | -3.259936 | 2.448947 | 0.3259759 | 10.60804 | 1.240947
2018-04-02 12:05 | 147417.6 | 480.001 | 5 | 19 | 3.678147 | -3.259838 | 2.448947 | 0.4346287 | 10.60804 | 1.643063
2018-04-02 12:07 | 147537.6 | 600.0009 | 5 | 19 | 3.633785 | -3.259885 | 2.448947 | 0.5432867 | 10.60804 | 2.040289
2018-04-02 12:09 | 147657.6 | 720.0025 | 5 | 19 | 3.592361 | -3.259838 | 2.448947 | 0.6519461 | 10.60804 | 2.432845
2018-04-02 12:11 | 147777.6 | 840.0001 | 5 | 19 | 3.554784 | -3.259912 | 2.448947 | 0.7606145 | 10.60804 | 2.821143
2018-04-02 12:13 | 147897.6 | 960.0025 | 5 | 19 | 3.520423 | -3.259905 | 2.448947 | 0.8692687 | 10.60804 | 3.205488
2018-04-02 12:15 | 148017.6 | 1080.001 | 5 | 19 | 3.48871 | -3.259941 | 2.448947 | 0.9779229 | 10.60804 | 3.586253
2018-04-02 12:17 | 148137.6 | 1200.001 | 5 | 19 | 3.459017 | -3.259932 | 2.448947 | 1.086592 | 10.60804 | 3.963744
2018-04-02 12:19 | 148257.6 | 1320.0002 | 5 | 19 | 3.431549 | -3.259918 | 2.448947 | 1.19524 | 10.60804 | 4.338047
2018-04-02 12:21 | 148377.6 | 1440.0009 | 5 | 19 | 3.405383 | -3.259901 | 2.448947 | 1.303908 | 10.60804 | 4.709519
2018-04-02 12:23 | 148497.6 | 1560.0001 | 5 | 19 | 3.380297 | -3.259918 | 2.448947 | 1.412568 | 10.60804 | 5.078168
2018-04-02 12:25 | 148617.6 | 1680.0001 | 5 | 19 | 3.355642 | -3.259892 | 2.448947 | 1.521212 | 10.60804 | 5.44408
2018-04-02 12:27 | 148737.6 | 1800.0025 | 5 | 19 | 3.331072 | -3.260035 | 2.448947 | 1.629888 | 10.60804 | 5.807426
2018-04-02 12:29 | 148857.6 | 1920.001 | 5 | 19 | 3.305533 | -3.260181 | 2.448947 | 1.738547 | 10.60804 | 6.168005
2018-04-02 12:31 | 148977.6 | 2040.0009 | 5 | 19 | 3.277834 | -3.26011 | 2.448947 | 1.847207 | 10.60804 | 6.525711
2018-04-02 12:33 | 149097.6 | 2160.0001 | 5 | 19 | 3.245759 | -3.260008 | 2.448947 | 1.955861 | 10.60804 | 6.880152
2018-04-02 12:35 | 149217.6 | 2280.0009 | 5 | 19 | 3.208551 | -3.259792 | 2.448947 | 2.064521 | 10.60804 | 7.230866
2018-04-02 12:37 | 149337.6 | 2400.0001 | 5 | 19 | 3.165307 | -3.259876 | 2.448947 | 2.173177 | 10.60804 | 7.577214
2018-04-02 12:39 | 149457.6 | 2520.0009 | 5 | 19 | 3.111594 | -3.259809 | 2.448947 | 2.281847 | 10.60804 | 7.91837
2018-04-02 12:41 | 149577.6 | 2640.0001 | 5 | 19 | 3.041618 | -3.259932 | 2.448947 | 2.390499 | 10.60804 | 8.252851
2018-04-02 12:42 | 149633.1 | 2695.4191 | 5 | 19 | 2.999996 | -3.26021 | 2.448947 | 2.440689 | 10.60804 | 8.404499
2018-04-02 12:44 | 149753.1 | 120.0002 | 6 | 19 | 3.651497 | 0 | 2.448947 | 2.440689 | 10.60804 | 8.404499
2018-04-02 12:46 | 149873.1 | 240.0002 | 6 | 19 | 3.685091 | 0 | 2.448947 | 2.440689 | 10.60804 | 8.404499
2018-04-02 12:47 | 149933.1 | 300.0024 | 6 | 19 | 3.691507 | 0 | 2.448947 | 2.440689 | 10.60804 | 8.404499
2018-04-02 12:47 | 149933.1 | 0.0027 | 7 | 20 | 3.691762 | 0 | 0 | 0 | 0 | 0
2018-04-02 12:49 | 150053.2 | 120.0002 | 2 | 20 | 4.200297 | 3.861667 | 0.1445651 | 8.93e-10 | 0.6056503 | 3.298e-09
2018-04-02 12:51 | 150173.2 | 240.0026 | 2 | 20 | 4.200312 | 3.457751 | 0.2659599 | 8.93e-10 | 1.115541 | 3.298e-09
2018-04-02 12:53 | 150263.2 | 329.9585 | 2 | 20 | 4.200222 | 3.259997 | 0.3497332 | 8.93e-10 | 1.467409 | 3.298e-09
2018-04-02 12:55 | 150383.2 | 120.0001 | 3 | 20 | 4.219312 | 3.260018 | 0.4580249 | 8.93e-10 | 1.923238 | 3.298e-09
2018-04-02 12:57 | 150503.2 | 240.0009 | 3 | 20 | 4.238695 | 3.259974 | 0.5666897 | 8.93e-10 | 2.382776 | 3.298e-09
2018-04-02 12:59 | 150623.2 | 360.0009 | 3 | 20 | 4.259554 | 3.260047 | 0.6753417 | 8.93e-10 | 2.844434 | 3.298e-09
2018-04-02 13:01 | 150743.2 | 480.0002 | 3 | 20 | 4.283532 | 3.259971 | 0.7840127 | 8.93e-10 | 3.308592 | 3.298e-09
2018-04-02 13:03 | 150863.2 | 600.0001 | 3 | 20 | 4.31042 | 3.260009 | 0.8926682 | 8.93e-10 | 3.775455 | 3.298e-09
2018-04-02 13:05 | 150983.2 | 720.0018 | 3 | 20 | 4.339736 | 3.259942 | 1.001341 | 8.93e-10 | 4.245454 | 3.298e-09
2018-04-02 13:07 | 151103.2 | 840.0017 | 3 | 20 | 4.371219 | 3.259929 | 1.110006 | 8.93e-10 | 4.718728 | 3.298e-09
2018-04-02 13:09 | 151223.2 | 960.0002 | 3 | 20 | 4.400242 | 3.207576 | 1.218544 | 8.93e-10 | 5.194938 | 3.298e-09
2018-04-02 13:11 | 151343.2 | 1080.0009 | 3 | 20 | 4.400247 | 2.918805 | 1.32048 | 8.93e-10 | 5.643483 | 3.298e-09
2018-04-02 13:13 | 151463.2 | 1200.0002 | 3 | 20 | 4.400223 | 2.670192 | 1.413526 | 8.93e-10 | 6.052906 | 3.298e-09
2018-04-02 13:15 | 151583.2 | 1320.0002 | 3 | 20 | 4.400208 | 2.454661 | 1.498855 | 8.93e-10 | 6.428376 | 3.298e-09
2018-04-02 13:17 | 151703.2 | 1440.0002 | 3 | 20 | 4.400213 | 2.271119 | 1.577529 | 8.93e-10 | 6.774558 | 3.298e-09
2018-04-02 13:19 | 151823.2 | 1560.0002 | 3 | 20 | 4.400215 | 2.116094 | 1.650584 | 8.93e-10 | 7.096014 | 3.298e-09
2018-04-02 13:21 | 151943.2 | 1680.001 | 3 | 20 | 4.400191 | 1.977496 | 1.718781 | 8.93e-10 | 7.396095 | 3.298e-09
2018-04-02 13:23 | 152063.2 | 1800.0002 | 3 | 20 | 4.400227 | 1.850233 | 1.782552 | 8.93e-10 | 7.6767 | 3.298e-09
2018-04-02 13:25 | 152183.2 | 1920.0002 | 3 | 20 | 4.400216 | 1.734541 | 1.842259 | 8.93e-10 | 7.939426 | 3.298e-09
2018-04-02 13:27 | 152303.2 | 2040.0003 | 3 | 20 | 4.400201 | 1.628936 | 1.898272 | 8.93e-10 | 8.185891 | 3.298e-09
2018-04-02 13:29 | 152423.2 | 2160.001 | 3 | 20 | 4.400212 | 1.53413 | 1.950963 | 8.93e-10 | 8.41774 | 3.298e-09
2018-04-02 13:31 | 152543.2 | 2280.0001 | 3 | 20 | 4.400152 | 1.445489 | 2.000612 | 8.93e-10 | 8.636207 | 3.298e-09
2018-04-02 13:33 | 152663.2 | 2400.001 | 3 | 20 | 4.400162 | 1.363337 | 2.047407 | 8.93e-10 | 8.842113 | 3.298e-09
2018-04-02 13:35 | 152783.2 | 2520.001 | 3 | 20 | 4.400131 | 1.284651 | 2.091537 | 8.93e-10 | 9.036291 | 3.298e-09
2018-04-02 13:37 | 152903.2 | 2640.0002 | 3 | 20 | 4.40019 | 1.211926 | 2.133147 | 8.93e-10 | 9.219384 | 3.298e-09
2018-04-02 13:39 | 153023.2 | 2760.001 | 3 | 20 | 4.400208 | 1.142338 | 2.172353 | 8.93e-10 | 9.391897 | 3.298e-09
2018-04-02 13:41 | 153143.2 | 2880.001 | 3 | 20 | 4.400148 | 1.075459 | 2.209303 | 8.93e-10 | 9.554484 | 3.298e-09
2018-04-02 13:43 | 153263.2 | 3000.001 | 3 | 20 | 4.400126 | 1.011741 | 2.24409 | 8.93e-10 | 9.707551 | 3.298e-09
2018-04-02 13:45 | 153383.2 | 3120.001 | 3 | 20 | 4.400143 | 0.9523878 | 2.276817 | 8.93e-10 | 9.851558 | 3.298e-09
2018-04-02 13:47 | 153503.2 | 3240.0002 | 3 | 20 | 4.400176 | 0.896884 | 2.307628 | 8.93e-10 | 9.987131 | 3.298e-09
2018-04-02 13:49 | 153623.2 | 3360.0002 | 3 | 20 | 4.40019 | 0.8441305 | 2.336627 | 8.93e-10 | 10.11473 | 3.298e-09
2018-04-02 13:51 | 153743.2 | 3480.001 | 3 | 20 | 4.400123 | 0.7932882 | 2.363918 | 8.93e-10 | 10.23481 | 3.298e-09
2018-04-02 13:53 | 153863.2 | 3600.0019 | 3 | 20 | 4.400117 | 0.7451582 | 2.389558 | 8.93e-10 | 10.34764 | 3.298e-09
2018-04-02 13:55 | 153983.2 | 3720.0003 | 3 | 20 | 4.400172 | 0.7011108 | 2.413654 | 8.93e-10 | 10.45366 | 3.298e-09
2018-04-02 13:57 | 154103.2 | 3840.001 | 3 | 20 | 4.400146 | 0.6596222 | 2.436316 | 8.93e-10 | 10.55338 | 3.298e-09
2018-04-02 13:57 | 154127.1 | 3863.9392 | 3 | 20 | 4.400199 | 0.6519947 | 2.440677 | 8.93e-10 | 10.57257 | 3.298e-09
2018-04-02 13:59 | 154247.1551 | 120.0002 | 4 | 20 | 4.290391 | 0 | 2.440677 | 8.93e-10 | 10.57257 | 3.298e-09
2018-04-02 14:01 | 154367.1566 | 240.0017 | 4 | 20 | 4.279026 | 0 | 2.440677 | 8.93e-10 | 10.57257 | 3.298e-09
2018-04-02 14:02 | 154427.1564 | 300.0015 | 4 | 20 | 4.275959 | 0 | 2.440677 | 8.93e-10 | 10.57257 | 3.298e-09
2018-04-02 14:04 | 154547.2 | 120.0002 | 5 | 20 | 3.823015 | -3.259908 | 2.440677 | 0.1086491 | 10.57257 | 0.4214748
2018-04-02 14:06 | 154667.2 | 240.0003 | 5 | 20 | 3.771444 | -3.259938 | 2.440677 | 0.2173025 | 10.57257 | 0.8339237
2018-04-02 14:08 | 154787.2 | 360.0003 | 5 | 20 | 3.725132 | -3.259959 | 2.440677 | 0.3259793 | 10.57257 | 1.241266
2018-04-02 14:10 | 154907.2 | 480.0003 | 5 | 20 | 3.679695 | -3.259945 | 2.440677 | 0.4346352 | 10.57257 | 1.643552
2018-04-02 14:12 | 155027.2 | 600.001 | 5 | 20 | 3.635591 | -3.259886 | 2.440677 | 0.5432882 | 10.57257 | 2.040946
2018-04-02 14:14 | 155147.2 | 720.001 | 5 | 20 | 3.59427 | -3.259932 | 2.440677 | 0.6519528 | 10.57257 | 2.433734
2018-04-02 14:16 | 155267.2 | 840.0002 | 5 | 20 | 3.556451 | -3.260015 | 2.440677 | 0.7606071 | 10.57257 | 2.822181
2018-04-02 14:18 | 155387.2 | 960.001 | 5 | 20 | 3.522139 | -3.259896 | 2.440677 | 0.8692783 | 10.57257 | 3.20677
2018-04-02 14:20 | 155507.2 | 1080.0011 | 5 | 20 | 3.490247 | -3.259943 | 2.440677 | 0.9779325 | 10.57257 | 3.587713
2018-04-02 14:22 | 155627.2 | 1200.001 | 5 | 20 | 3.460438 | -3.259918 | 2.440677 | 1.086592 | 10.57257 | 3.965321
2018-04-02 14:24 | 155747.2 | 1320.0011 | 5 | 20 | 3.432329 | -3.259892 | 2.440677 | 1.195249 | 10.57257 | 4.339777
2018-04-02 14:26 | 155867.2 | 1440.0003 | 5 | 20 | 3.405786 | -3.25985 | 2.440677 | 1.303915 | 10.57257 | 4.711292
2018-04-02 14:28 | 155987.2 | 1560.0019 | 5 | 20 | 3.380028 | -3.259843 | 2.440677 | 1.412574 | 10.57257 | 5.079949
2018-04-02 14:30 | 156107.2 | 1680.0011 | 5 | 20 | 3.355566 | -3.259959 | 2.440677 | 1.521229 | 10.57257 | 5.445875
2018-04-02 14:32 | 156227.2 | 1800.0003 | 5 | 20 | 3.331155 | -3.259878 | 2.440677 | 1.629887 | 10.57257 | 5.809164
2018-04-02 14:34 | 156347.2 | 1920.0003 | 5 | 20 | 3.305572 | -3.259865 | 2.440677 | 1.738533 | 10.57257 | 6.16971
2018-04-02 14:36 | 156467.2 | 2040.0002 | 5 | 20 | 3.277078 | -3.259952 | 2.440677 | 1.847195 | 10.57257 | 6.527377
2018-04-02 14:38 | 156587.2 | 2160.001 | 5 | 20 | 3.245553 | -3.259834 | 2.440677 | 1.955866 | 10.57257 | 6.881813
2018-04-02 14:40 | 156707.2 | 2280.001 | 5 | 20 | 3.209322 | -3.259888 | 2.440677 | 2.064518 | 10.57257 | 7.232548
2018-04-02 14:42 | 156827.2 | 2400.001 | 5 | 20 | 3.165847 | -3.259916 | 2.440677 | 2.173183 | 10.57257 | 7.579005
2018-04-02 14:44 | 156947.2 | 2520.001 | 5 | 20 | 3.112136 | -3.259836 | 2.440677 | 2.281839 | 10.57257 | 7.920169
2018-04-02 14:46 | 157067.2 | 2640.0002 | 5 | 20 | 3.042884 | -3.259903 | 2.440677 | 2.390495 | 10.57257 | 8.254745
2018-04-02 14:47 | 157124.8 | 2697.5568 | 5 | 20 | 2.999997 | -3.259868 | 2.440677 | 2.442616 | 10.57257 | 8.412266
2018-04-02 14:49 | 157244.8 | 119.9999 | 6 | 20 | 3.650772 | 0 | 2.440677 | 2.442616 | 10.57257 | 8.412266
2018-04-02 14:51 | 157364.8 | 239.9998 | 6 | 20 | 3.684474 | 0 | 2.440677 | 2.442616 | 10.57257 | 8.412266
2018-04-02 14:52 | 157424.8 | 300.0013 | 6 | 20 | 3.690967 | 0 | 2.440677 | 2.442616 | 10.57257 | 8.412266
2018-04-02 14:52 | 157424.8471 | 0.0026 | 7 | 21 | 3.691128 | 0 | 0 | 0 | 0 | 0
2018-04-02 14:54 | 157544.9 | 120.001 | 2 | 21 | 4.20028 | 3.876145 | 0.1450126 | 0 | 0.6074628 | 0
2018-04-02 14:56 | 157664.9 | 240.0011 | 2 | 21 | 4.200223 | 3.466128 | 0.2667932 | 0 | 1.118974 | 0
2018-04-02 14:58 | 157759.3 | 334.3592 | 2 | 21 | 4.20023 | 3.259995 | 0.3547969 | 0 | 1.488611 | 0
2018-04-02 15:00 | 157879.3 | 120.0001 | 3 | 21 | 4.219491 | 3.260085 | 0.4630802 | 0 | 1.944417 | 0
2018-04-02 15:02 | 157999.3 | 240.0009 | 3 | 21 | 4.238939 | 3.259999 | 0.5717382 | 0 | 2.403955 | 0
2018-04-02 15:04 | 158119.3 | 360.001 | 3 | 21 | 4.259958 | 3.260015 | 0.6803985 | 0 | 2.865665 | 0
2018-04-02 15:06 | 158239.3 | 480.0001 | 3 | 21 | 4.284303 | 3.260036 | 0.7890571 | 0 | 3.329834 | 0
2018-04-02 15:08 | 158359.3 | 600.0001 | 3 | 21 | 4.311294 | 3.259986 | 0.897718 | 0 | 3.796817 | 0
2018-04-02 15:10 | 158479.3 | 720.001 | 3 | 21 | 4.340884 | 3.259986 | 1.006379 | 0 | 4.266873 | 0
2018-04-02 15:12 | 158599.3 | 840.0001 | 3 | 21 | 4.372405 | 3.259892 | 1.115054 | 0 | 4.740319 | 0
2018-04-02 15:14 | 158719.3 | 960.0001 | 3 | 21 | 4.400244 | 3.201015 | 1.223554 | 0 | 5.216465 | 0
2018-04-02 15:16 | 158839.3 | 1080.0009 | 3 | 21 | 4.400216 | 2.912639 | 1.325284 | 0 | 5.664104 | 0
2018-04-02 15:18 | 158959.3 | 1200.0001 | 3 | 21 | 4.400234 | 2.669272 | 1.418218 | 0 | 6.073033 | 0
2018-04-02 15:20 | 159079.3 | 1320.0001 | 3 | 21 | 4.40023 | 2.45721 | 1.50358 | 0 | 6.448648 | 0
2018-04-02 15:22 | 159199.3 | 1440.001 | 3 | 21 | 4.400179 | 2.275136 | 1.582394 | 0 | 6.795446 | 0
2018-04-02 15:24 | 159319.3 | 1560.001 | 3 | 21 | 4.400273 | 2.116561 | 1.655512 | 0 | 7.117179 | 0
2018-04-02 15:26 | 159439.3 | 1680.001 | 3 | 21 | 4.400198 | 1.975976 | 1.723647 | 0 | 7.41699 | 0
2018-04-02 15:28 | 159559.3 | 1800.0002 | 3 | 21 | 4.400227 | 1.850034 | 1.787374 | 0 | 7.697401 | 0
2018-04-02 15:30 | 159679.3 | 1920.0001 | 3 | 21 | 4.400147 | 1.734492 | 1.847084 | 0 | 7.960135 | 0
2018-04-02 15:32 | 159799.3 | 2040.001 | 3 | 21 | 4.400214 | 1.628984 | 1.903125 | 0 | 8.206725 | 0
2018-04-02 15:34 | 159919.3 | 2160.0002 | 3 | 21 | 4.400188 | 1.53177 | 1.955772 | 0 | 8.438384 | 0
2018-04-02 15:36 | 160039.3 | 2280.0002 | 3 | 21 | 4.40013 | 1.441032 | 2.005323 | 0 | 8.656418 | 0
2018-04-02 15:38 | 160159.3 | 2400.0001 | 3 | 21 | 4.400161 | 1.35577 | 2.051926 | 0 | 8.861479 | 0
2018-04-02 15:40 | 160279.3 | 2520.001 | 3 | 21 | 4.400197 | 1.276451 | 2.095783 | 0 | 9.054458 | 0
2018-04-02 15:42 | 160399.3 | 2640.001 | 3 | 21 | 4.400196 | 1.202941 | 2.137074 | 0 | 9.236143 | 0
2018-04-02 15:44 | 160519.3 | 2760.001 | 3 | 21 | 4.400176 | 1.133762 | 2.176006 | 0 | 9.407451 | 0
2018-04-02 15:46 | 160639.3 | 2880.001 | 3 | 21 | 4.400158 | 1.068394 | 2.212696 | 0 | 9.568892 | 0
2018-04-02 15:48 | 160759.3 | 3000.001 | 3 | 21 | 4.400178 | 1.005771 | 2.247259 | 0 | 9.720975 | 0
2018-04-02 15:50 | 160879.3 | 3120.0002 | 3 | 21 | 4.400156 | 0.9462748 | 2.279771 | 0 | 9.864034 | 0
2018-04-02 15:52 | 160999.3 | 3240.001 | 3 | 21 | 4.400198 | 0.8919029 | 2.310388 | 0 | 9.998753 | 0
2018-04-02 15:54 | 161119.3 | 3360.001 | 3 | 21 | 4.400136 | 0.8402977 | 2.339249 | 0 | 10.12575 | 0
2018-04-02 15:56 | 161239.3 | 3480.0002 | 3 | 21 | 4.400155 | 0.7910681 | 2.366432 | 0 | 10.24536 | 0
2018-04-02 15:58 | 161359.3 | 3600.0002 | 3 | 21 | 4.400133 | 0.7448196 | 2.392026 | 0 | 10.35797 | 0
2018-04-02 16:00 | 161479.3 | 3720.0002 | 3 | 21 | 4.400054 | 0.7004967 | 2.41612 | 0 | 10.46399 | 0
2018-04-02 16:02 | 161599.3 | 3840.0018 | 3 | 21 | 4.40015 | 0.6610594 | 2.438808 | 0 | 10.56382 | 0
2018-04-02 16:02 | 161625.5 | 3866.1872 | 3 | 21 | 4.40013 | 0.6519823 | 2.443582 | 0 | 10.58483 | 0
2018-04-02 16:04 | 161745.5 | 120.001 | 4 | 21 | 4.290657 | 0 | 2.443582 | 0 | 10.58483 | 0
2018-04-02 16:06 | 161865.5 | 240.0003 | 4 | 21 | 4.279273 | 0 | 2.443582 | 0 | 10.58483 | 0
2018-04-02 16:07 | 161925.5 | 300.0024 | 4 | 21 | 4.276273 | 0 | 2.443582 | 0 | 10.58483 | 0
2018-04-02 16:09 | 162045.6 | 120.0002 | 5 | 21 | 3.823483 | -3.259883 | 2.443582 | 0.1086527 | 10.58483 | 0.4215337
2018-04-02 16:11 | 162165.6 | 240.0011 | 5 | 21 | 3.771924 | -3.259811 | 2.443582 | 0.2172998 | 10.58483 | 0.8340137
2018-04-02 16:13 | 162285.6 | 360.001 | 5 | 21 | 3.725219 | -3.259876 | 2.443582 | 0.3259672 | 10.58483 | 1.241358
2018-04-02 16:15 | 162405.6 | 480.0003 | 5 | 21 | 3.679215 | -3.259878 | 2.443582 | 0.434627 | 10.58483 | 1.643629
2018-04-02 16:17 | 162525.6 | 600.001 | 5 | 21 | 3.635191 | -3.259883 | 2.443582 | 0.5432916 | 10.58483 | 2.041023
2018-04-02 16:19 | 162645.6 | 720.0018 | 5 | 21 | 3.593825 | -3.259885 | 2.443582 | 0.6519524 | 10.58483 | 2.43375
2018-04-02 16:21 | 162765.6 | 840.001 | 5 | 21 | 3.556139 | -3.259816 | 2.443582 | 0.7605995 | 10.58483 | 2.82212
2018-04-02 16:23 | 162885.6 | 960.001 | 5 | 21 | 3.522145 | -3.259868 | 2.443582 | 0.8692626 | 10.58483 | 3.206662
2018-04-02 16:25 | 163005.6 | 1080.0011 | 5 | 21 | 3.490532 | -3.259885 | 2.443582 | 0.9779179 | 10.58483 | 3.587635
2018-04-02 16:27 | 163125.6 | 1200.0002 | 5 | 21 | 3.460949 | -3.25989 | 2.443582 | 1.086585 | 10.58483 | 3.965319
2018-04-02 16:29 | 163245.6 | 1320.0026 | 5 | 21 | 3.4331 | -3.259886 | 2.443582 | 1.195249 | 10.58483 | 4.339877
2018-04-02 16:31 | 163365.6 | 1440.0003 | 5 | 21 | 3.406824 | -3.259906 | 2.443582 | 1.303907 | 10.58483 | 4.711478
2018-04-02 16:33 | 163485.6 | 1560.0002 | 5 | 21 | 3.381288 | -3.259846 | 2.443582 | 1.412554 | 10.58483 | 5.080221
2018-04-02 16:35 | 163605.6 | 1680.0002 | 5 | 21 | 3.356233 | -3.259851 | 2.443582 | 1.521226 | 10.58483 | 5.446306
2018-04-02 16:37 | 163725.6 | 1800.0011 | 5 | 21 | 3.33133 | -3.259919 | 2.443582 | 1.629882 | 10.58483 | 5.809631
2018-04-02 16:39 | 163845.6 | 1920.0003 | 5 | 21 | 3.305257 | -3.259832 | 2.443582 | 1.738533 | 10.58483 | 6.170186
2018-04-02 16:41 | 163965.6 | 2040.0002 | 5 | 21 | 3.277241 | -3.25987 | 2.443582 | 1.847186 | 10.58483 | 6.527808
2018-04-02 16:43 | 164085.6 | 2160.0003 | 5 | 21 | 3.245484 | -3.259886 | 2.443582 | 1.955856 | 10.58483 | 6.882255
2018-04-02 16:45 | 164205.6 | 2280.001 | 5 | 21 | 3.208655 | -3.259854 | 2.443582 | 2.064517 | 10.58483 | 7.232971
2018-04-02 16:47 | 164325.6 | 2400.001 | 5 | 21 | 3.164753 | -3.259841 | 2.443582 | 2.173175 | 10.58483 | 7.579301
2018-04-02 16:49 | 164445.6 | 2520.0002 | 5 | 21 | 3.110863 | -3.259823 | 2.443582 | 2.281837 | 10.58483 | 7.920382
2018-04-02 16:51 | 164565.6 | 2640.001 | 5 | 21 | 3.040157 | -3.259939 | 2.443582 | 2.390499 | 10.58483 | 8.25476
2018-04-02 16:52 | 164619.3 | 2693.7048 | 5 | 21 | 2.999997 | -3.259834 | 2.443582 | 2.43912 | 10.58483 | 8.401628
2018-04-02 16:54 | 164739.3 | 120.001 | 6 | 21 | 3.651455 | 0 | 2.443582 | 2.43912 | 10.58483 | 8.401628
2018-04-02 16:56 | 164859.3 | 240.001 | 6 | 21 | 3.685162 | 0 | 2.443582 | 2.43912 | 10.58483 | 8.401628
2018-04-02 16:57 | 164919.3 | 300.004 | 6 | 21 | 3.691605 | 0 | 2.443582 | 2.43912 | 10.58483 | 8.401628
2018-04-02 16:57 | 164919.4 | 0.0027 | 7 | 22 | 3.691522 | 0 | 0 | 0 | 0 | 0
2018-04-02 16:59 | 165039.4 | 120.001 | 2 | 22 | 4.20031 | 3.84994 | 0.1442802 | 2e-11 | 0.6044801 | 7.2e-11
2018-04-02 17:01 | 165159.4 | 240.0001 | 2 | 22 | 4.200256 | 3.446401 | 0.2652761 | 2e-11 | 1.112695 | 7.2e-11
2018-04-02 17:03 | 165245.2 | 325.7799 | 2 | 22 | 4.200279 | 3.259997 | 0.3450454 | 2e-11 | 1.447745 | 7.2e-11
2018-04-02 17:05 | 165365.2 | 120.0009 | 3 | 22 | 4.219569 | 3.260022 | 0.453337 | 2e-11 | 1.903597 | 7.2e-11
2018-04-02 17:07 | 165485.2 | 240.0009 | 3 | 22 | 4.238472 | 3.259984 | 0.5619953 | 2e-11 | 2.363109 | 7.2e-11
2018-04-02 17:09 | 165605.2 | 360.0009 | 3 | 22 | 4.25921 | 3.260037 | 0.6706644 | 2e-11 | 2.824799 | 7.2e-11
2018-04-02 17:11 | 165725.2 | 480.0009 | 3 | 22 | 4.282951 | 3.260076 | 0.779327 | 2e-11 | 3.288879 | 7.2e-11
2018-04-02 17:13 | 165845.2 | 600.0009 | 3 | 22 | 4.309639 | 3.260028 | 0.8879915 | 2e-11 | 3.755708 | 7.2e-11
2018-04-02 17:15 | 165965.2 | 720.001 | 3 | 22 | 4.339003 | 3.259994 | 0.9966494 | 2e-11 | 4.225554 | 7.2e-11
2018-04-02 17:17 | 166085.2 | 840.0009 | 3 | 22 | 4.370562 | 3.260018 | 1.105313 | 2e-11 | 4.698756 | 7.2e-11
2018-04-02 17:19 | 166205.2 | 960.001 | 3 | 22 | 4.400303 | 3.216901 | 1.213889 | 2e-11 | 5.175068 | 7.2e-11
2018-04-02 17:21 | 166325.2 | 1080.0002 | 3 | 22 | 4.400261 | 2.924512 | 1.315992 | 2e-11 | 5.624351 | 7.2e-11
2018-04-02 17:23 | 166445.2 | 1200.0009 | 3 | 22 | 4.400239 | 2.677037 | 1.409217 | 2e-11 | 6.034562 | 7.2e-11
2018-04-02 17:25 | 166565.2 | 1320.001 | 3 | 22 | 4.40021 | 2.466544 | 1.494846 | 2e-11 | 6.41135 | 7.2e-11
2018-04-02 17:27 | 166685.2 | 1440.0009 | 3 | 22 | 4.400208 | 2.28048 | 1.573903 | 2e-11 | 6.759217 | 7.2e-11
2018-04-02 17:29 | 166805.2 | 1560.0002 | 3 | 22 | 4.4002 | 2.11733 | 1.647143 | 2e-11 | 7.08149 | 7.2e-11
2018-04-02 17:31 | 166925.2 | 1680.001 | 3 | 22 | 4.400125 | 1.976005 | 1.715333 | 2e-11 | 7.381539 | 7.2e-11
2018-04-02 17:33 | 167045.2 | 1800.001 | 3 | 22 | 4.400187 | 1.854721 | 1.779156 | 2e-11 | 7.662371 | 7.2e-11
2018-04-02 17:35 | 167165.2 | 1920.0002 | 3 | 22 | 4.400177 | 1.743856 | 1.839086 | 2e-11 | 7.926077 | 7.2e-11
2018-04-02 17:37 | 167285.2 | 2040.0009 | 3 | 22 | 4.400141 | 1.640363 | 1.895498 | 2e-11 | 8.174298 | 7.2e-11
2018-04-02 17:39 | 167405.2 | 2160.001 | 3 | 22 | 4.400191 | 1.541203 | 1.948501 | 2e-11 | 8.407524 | 7.2e-11
2018-04-02 17:41 | 167525.2 | 2280.0002 | 3 | 22 | 4.400221 | 1.449755 | 1.998318 | 2e-11 | 8.626727 | 7.2e-11
2018-04-02 17:43 | 167645.2 | 2400.0002 | 3 | 22 | 4.400188 | 1.36621 | 2.045218 | 2e-11 | 8.833095 | 7.2e-11
2018-04-02 17:45 | 167765.2 | 2520.001 | 3 | 22 | 4.400138 | 1.28671 | 2.089435 | 2e-11 | 9.027656 | 7.2e-11
2018-04-02 17:47 | 167885.2 | 2640.001 | 3 | 22 | 4.400202 | 1.210956 | 2.131056 | 2e-11 | 9.210797 | 7.2e-11
2018-04-02 17:49 | 168005.2 | 2760.0002 | 3 | 22 | 4.400156 | 1.13946 | 2.17021 | 2e-11 | 9.38308 | 7.2e-11
2018-04-02 17:51 | 168125.2 | 2880.001 | 3 | 22 | 4.400205 | 1.073529 | 2.207088 | 2e-11 | 9.545354 | 7.2e-11
2018-04-02 17:53 | 168245.2 | 3000.001 | 3 | 22 | 4.400158 | 1.010801 | 2.241822 | 2e-11 | 9.698187 | 7.2e-11
2018-04-02 17:55 | 168365.2 | 3120.0018 | 3 | 22 | 4.400141 | 0.9519386 | 2.274531 | 2e-11 | 9.84211 | 7.2e-11
2018-04-02 17:57 | 168485.2 | 3240.001 | 3 | 22 | 4.40014 | 0.8959999 | 2.30533 | 2e-11 | 9.977631 | 7.2e-11
2018-04-02 17:59 | 168605.2 | 3360.0002 | 3 | 22 | 4.400122 | 0.8426609 | 2.334301 | 2e-11 | 10.10511 | 7.2e-11
2018-04-02 18:01 | 168725.2 | 3480.0002 | 3 | 22 | 4.400196 | 0.7934237 | 2.361559 | 2e-11 | 10.22505 | 7.2e-11
2018-04-02 18:03 | 168845.2 | 3600.001 | 3 | 22 | 4.400126 | 0.7452927 | 2.387196 | 2e-11 | 10.33785 | 7.2e-11
2018-04-02 18:05 | 168965.2 | 3720.0018 | 3 | 22 | 4.400092 | 0.7004967 | 2.411296 | 2e-11 | 10.4439 | 7.2e-11
2018-04-02 18:07 | 169085.2 | 3840.0002 | 3 | 22 | 4.400103 | 0.6588545 | 2.433954 | 2e-11 | 10.5436 | 7.2e-11
2018-04-02 18:07 | 169105.8 | 3860.6018 | 3 | 22 | 4.400096 | 0.6519947 | 2.437709 | 2e-11 | 10.56012 | 7.2e-11
2018-04-02 18:09 | 169225.9 | 120.0009 | 4 | 22 | 4.290239 | 0 | 2.43771 | 2e-11 | 10.56012 | 7.2e-11
2018-04-02 18:11 | 169345.9 | 239.9999 | 4 | 22 | 4.278829 | 0 | 2.43771 | 2e-11 | 10.56012 | 7.2e-11
2018-04-02 18:12 | 169405.9 | 300.0022 | 4 | 22 | 4.275771 | 0 | 2.43771 | 2e-11 | 10.56012 | 7.2e-11
2018-04-02 18:14 | 169526 | 120.0002 | 5 | 22 | 3.822731 | -3.26018 | 2.43771 | 0.1086502 | 10.56012 | 0.4214464
2018-04-02 18:16 | 169646 | 240.0002 | 5 | 22 | 3.771483 | -3.259823 | 2.43771 | 0.21731 | 10.56012 | 0.8339102
2018-04-02 18:18 | 169766 | 360.0011 | 5 | 22 | 3.725148 | -3.259892 | 2.43771 | 0.3259679 | 10.56012 | 1.241185
2018-04-02 18:20 | 169886 | 480.001 | 5 | 22 | 3.679869 | -3.260167 | 2.43771 | 0.4346268 | 10.56012 | 1.643501
2018-04-02 18:22 | 170006 | 600.0002 | 5 | 22 | 3.635924 | -3.260147 | 2.43771 | 0.5432898 | 10.56012 | 2.040963
2018-04-02 18:24 | 170126 | 720.0002 | 5 | 22 | 3.595118 | -3.259865 | 2.43771 | 0.651942 | 10.56012 | 2.433764
2018-04-02 18:26 | 170246 | 840.0002 | 5 | 22 | 3.557703 | -3.259851 | 2.43771 | 0.7606054 | 10.56012 | 2.822363
2018-04-02 18:28 | 170366 | 960.0011 | 5 | 22 | 3.523385 | -3.260192 | 2.43771 | 0.8692695 | 10.56012 | 3.207065
2018-04-02 18:30 | 170486 | 1080.0002 | 5 | 22 | 3.491545 | -3.25997 | 2.43771 | 0.9779269 | 10.56012 | 3.588163
2018-04-02 18:32 | 170606 | 1200.0026 | 5 | 22 | 3.461588 | -3.259874 | 2.43771 | 1.086592 | 10.56012 | 3.965925
2018-04-02 18:34 | 170726 | 1320.0002 | 5 | 22 | 3.433405 | -3.259894 | 2.43771 | 1.195252 | 10.56012 | 4.340509
2018-04-02 18:36 | 170846 | 1440.0026 | 5 | 22 | 3.407461 | -3.259811 | 2.43771 | 1.30391 | 10.56012 | 4.712145
2018-04-02 18:38 | 170966 | 1560.0002 | 5 | 22 | 3.38164 | -3.259858 | 2.43771 | 1.412572 | 10.56012 | 5.080997
2018-04-02 18:40 | 171086 | 1680.001 | 5 | 22 | 3.356889 | -3.260103 | 2.43771 | 1.521238 | 10.56012 | 5.447106
2018-04-02 18:42 | 171206 | 1800.0003 | 5 | 22 | 3.332366 | -3.259801 | 2.43771 | 1.629894 | 10.56012 | 5.810527
2018-04-02 18:44 | 171326 | 1920.001 | 5 | 22 | 3.306491 | -3.259858 | 2.43771 | 1.738555 | 10.56012 | 6.171234
2018-04-02 18:46 | 171446 | 2040.0003 | 5 | 22 | 3.27903 | -3.260203 | 2.43771 | 1.847209 | 10.56012 | 6.529025
2018-04-02 18:48 | 171566 | 2160.001 | 5 | 22 | 3.248564 | -3.259846 | 2.43771 | 1.955863 | 10.56012 | 6.883682
2018-04-02 18:50 | 171686 | 2280.0002 | 5 | 22 | 3.212222 | -3.259836 | 2.43771 | 2.064527 | 10.56012 | 7.234772
2018-04-02 18:52 | 171806 | 2400.0002 | 5 | 22 | 3.168463 | -3.259832 | 2.43771 | 2.173188 | 10.56012 | 7.581501
2018-04-02 18:54 | 171926 | 2520.0002 | 5 | 22 | 3.11393 | -3.259826 | 2.43771 | 2.281852 | 10.56012 | 7.922948
2018-04-02 18:56 | 172046 | 2640.001 | 5 | 22 | 3.043067 | -3.259809 | 2.43771 | 2.390512 | 10.56012 | 8.257648
2018-04-02 18:57 | 172102.8 | 2696.8153 | 5 | 22 | 2.999998 | -3.26013 | 2.43771 | 2.441967 | 10.56012 | 8.413157
2018-04-02 18:59 | 172222.8 | 120.0007 | 6 | 22 | 3.650205 | 0 | 2.43771 | 2.441967 | 10.56012 | 8.413157
2018-04-02 19:01 | 172342.8 | 240.0007 | 6 | 22 | 3.684057 | 0 | 2.43771 | 2.441967 | 10.56012 | 8.413157
2018-04-02 19:02 | 172402.8 | 300.0022 | 6 | 22 | 3.690604 | 0 | 2.43771 | 2.441967 | 10.56012 | 8.413157
2018-04-02 19:02 | 172402.8 | 0.0026 | 7 | 23 | 3.690649 | 0 | 0 | 0 | 0 | 0
2018-04-02 19:04 | 172522.9 | 120.001 | 2 | 23 | 4.200271 | 3.870393 | 0.1448036 | 5.15e-10 | 0.6066125 | 1.899e-09
2018-04-02 19:06 | 172642.9 | 240.0003 | 2 | 23 | 4.200234 | 3.464461 | 0.2664555 | 5.15e-10 | 1.117583 | 1.899e-09
2018-04-02 19:07 | 172737.2 | 334.2689 | 2 | 23 | 4.200244 | 3.259995 | 0.3543468 | 5.15e-10 | 1.486748 | 1.899e-09
2018-04-02 19:09 | 172857.2 | 120.001 | 3 | 23 | 4.21972 | 3.259976 | 0.4626337 | 5.15e-10 | 1.942571 | 1.899e-09
2018-04-02 19:11 | 172977.2 | 240.0001 | 3 | 23 | 4.239309 | 3.260045 | 0.5712935 | 5.15e-10 | 2.402143 | 1.899e-09
2018-04-02 19:13 | 173097.2 | 360.0001 | 3 | 23 | 4.260853 | 3.259946 | 0.6799527 | 5.15e-10 | 2.863933 | 1.899e-09
2018-04-02 19:15 | 173217.2 | 480.0001 | 3 | 23 | 4.285153 | 3.260015 | 0.7886167 | 5.15e-10 | 3.328231 | 1.899e-09
2018-04-02 19:17 | 173337.2 | 600.001 | 3 | 23 | 4.312196 | 3.259963 | 0.8972773 | 5.15e-10 | 3.795303 | 1.899e-09
2018-04-02 19:19 | 173457.2 | 720.0002 | 3 | 23 | 4.341842 | 3.259961 | 1.005936 | 5.15e-10 | 4.265453 | 1.899e-09
2018-04-02 19:21 | 173577.2 | 840.0009 | 3 | 23 | 4.373584 | 3.259936 | 1.114599 | 5.15e-10 | 4.738954 | 1.899e-09
2018-04-02 19:23 | 173697.2 | 960.0001 | 3 | 23 | 4.400251 | 3.186055 | 1.22301 | 5.15e-10 | 5.214819 | 1.899e-09
2018-04-02 19:25 | 173817.2 | 1080.001 | 3 | 23 | 4.400243 | 2.902345 | 1.324311 | 5.15e-10 | 5.660568 | 1.899e-09
2018-04-02 19:27 | 173937.2 | 1200.0009 | 3 | 23 | 4.400205 | 2.659034 | 1.416882 | 5.15e-10 | 6.067904 | 1.899e-09
2018-04-02 19:29 | 174057.2 | 1320.0002 | 3 | 23 | 4.400207 | 2.450179 | 1.501964 | 5.15e-10 | 6.442283 | 1.899e-09
2018-04-02 19:31 | 174177.2 | 1440.001 | 3 | 23 | 4.400263 | 2.271337 | 1.580562 | 5.15e-10 | 6.788131 | 1.899e-09
2018-04-02 19:33 | 174297.2 | 1560.0026 | 3 | 23 | 4.400242 | 2.114234 | 1.653599 | 5.15e-10 | 7.109511 | 1.899e-09
2018-04-02 19:35 | 174417.2 | 1680.001 | 3 | 23 | 4.400202 | 1.975634 | 1.721706 | 5.15e-10 | 7.409195 | 1.899e-09
2018-04-02 19:37 | 174537.2 | 1800.0001 | 3 | 23 | 4.400209 | 1.850844 | 1.785455 | 5.15e-10 | 7.689701 | 1.899e-09
2018-04-02 19:39 | 174657.2 | 1920.0011 | 3 | 23 | 4.40021 | 1.736741 | 1.845212 | 5.15e-10 | 7.952646 | 1.899e-09
2018-04-02 19:41 | 174777.2 | 2040.001 | 3 | 23 | 4.400176 | 1.632034 | 1.90134 | 5.15e-10 | 8.199617 | 1.899e-09
2018-04-02 19:43 | 174897.2 | 2160.0001 | 3 | 23 | 4.400228 | 1.537567 | 1.95416 | 5.15e-10 | 8.432036 | 1.899e-09
2018-04-02 19:45 | 175017.2 | 2280.0002 | 3 | 23 | 4.400175 | 1.44521 | 2.003841 | 5.15e-10 | 8.650644 | 1.899e-09
2018-04-02 19:47 | 175137.2 | 2400.0001 | 3 | 23 | 4.400109 | 1.358481 | 2.050572 | 5.15e-10 | 8.856266 | 1.899e-09
2018-04-02 19:49 | 175257.2 | 2520.0002 | 3 | 23 | 4.400172 | 1.27883 | 2.094524 | 5.15e-10 | 9.049664 | 1.899e-09
2018-04-02 19:51 | 175377.2 | 2640.0002 | 3 | 23 | 4.400193 | 1.204326 | 2.135888 | 5.15e-10 | 9.231673 | 1.899e-09
2018-04-02 19:53 | 175497.2 | 2760.0002 | 3 | 23 | 4.400137 | 1.134787 | 2.174854 | 5.15e-10 | 9.403128 | 1.899e-09
2018-04-02 19:55 | 175617.2 | 2880.001 | 3 | 23 | 4.400102 | 1.070575 | 2.211626 | 5.15e-10 | 9.564932 | 1.899e-09
2018-04-02 19:57 | 175737.2 | 3000.0009 | 3 | 23 | 4.400178 | 1.009749 | 2.246305 | 5.15e-10 | 9.717528 | 1.899e-09
2018-04-02 19:59 | 175857.2 | 3120.0003 | 3 | 23 | 4.400122 | 0.9505453 | 2.278968 | 5.15e-10 | 9.86125 | 1.899e-09
2018-04-02 20:01 | 175977.2 | 3240.0011 | 3 | 23 | 4.40019 | 0.8952599 | 2.309707 | 5.15e-10 | 9.996507 | 1.899e-09
2018-04-02 20:03 | 176097.2 | 3360.001 | 3 | 23 | 4.40011 | 0.8422937 | 2.338653 | 5.15e-10 | 10.12387 | 1.899e-09
2018-04-02 20:05 | 176217.2 | 3480.0002 | 3 | 23 | 4.400155 | 0.7935219 | 2.365924 | 5.15e-10 | 10.24387 | 1.899e-09
2018-04-02 20:07 | 176337.2 | 3600.0002 | 3 | 23 | 4.400144 | 0.7455215 | 2.391577 | 5.15e-10 | 10.35674 | 1.899e-09
2018-04-02 20:09 | 176457.2 | 3720.0002 | 3 | 23 | 4.400181 | 0.7014866 | 2.41569 | 5.15e-10 | 10.46285 | 1.899e-09
2018-04-02 20:11 | 176577.2 | 3840.0003 | 3 | 23 | 4.400131 | 0.6596308 | 2.438364 | 5.15e-10 | 10.56262 | 1.899e-09
2018-04-02 20:12 | 176601.9 | 3864.692 | 3 | 23 | 4.400198 | 0.6519995 | 2.442863 | 5.15e-10 | 10.58241 | 1.899e-09
2018-04-02 20:14 | 176721.9 | 119.9999 | 4 | 23 | 4.290477 | 0 | 2.442863 | 5.15e-10 | 10.58241 | 1.899e-09
2018-04-02 20:16 | 176841.9 | 240.0007 | 4 | 23 | 4.279136 | 0 | 2.442863 | 5.15e-10 | 10.58241 | 1.899e-09
2018-04-02 20:17 | 176901.9 | 300.003 | 4 | 23 | 4.276071 | 0 | 2.442863 | 5.15e-10 | 10.58241 | 1.899e-09
2018-04-02 20:19 | 177022 | 120.001 | 5 | 23 | 3.822842 | -3.260157 | 2.442863 | 0.1086547 | 10.58241 | 0.4215179
2018-04-02 20:21 | 177142 | 240.0011 | 5 | 23 | 3.770817 | -3.259836 | 2.442863 | 0.2173177 | 10.58241 | 0.8339626
2018-04-02 20:23 | 177262 | 360.0003 | 5 | 23 | 3.724285 | -3.260041 | 2.442863 | 0.3259655 | 10.58241 | 1.241112
2018-04-02 20:25 | 177382 | 480.0018 | 5 | 23 | 3.678991 | -3.259868 | 2.442863 | 0.4346372 | 10.58241 | 1.64337
2018-04-02 20:27 | 177502 | 600.0003 | 5 | 23 | 3.634811 | -3.260145 | 2.442863 | 0.5433002 | 10.58241 | 2.040724
2018-04-02 20:29 | 177622 | 720.0003 | 5 | 23 | 3.593134 | -3.259788 | 2.442863 | 0.6519578 | 10.58241 | 2.433381
2018-04-02 20:31 | 177742 | 840.0011 | 5 | 23 | 3.555386 | -3.259881 | 2.442863 | 0.7606168 | 10.58241 | 2.821727
2018-04-02 20:33 | 177862 | 960.0018 | 5 | 23 | 3.52097 | -3.260068 | 2.442863 | 0.8692814 | 10.58241 | 3.206178
2018-04-02 20:35 | 177982 | 1080.0003 | 5 | 23 | 3.48909 | -3.26014 | 2.442863 | 0.9779508 | 10.58241 | 3.587049
2018-04-02 20:37 | 178102 | 1200.0002 | 5 | 23 | 3.459923 | -3.259838 | 2.442863 | 1.086612 | 10.58241 | 3.96457
2018-04-02 20:39 | 178222 | 1320.0003 | 5 | 23 | 3.432109 | -3.259836 | 2.442863 | 1.19528 | 10.58241 | 4.339026
2018-04-02 20:41 | 178342 | 1440.0002 | 5 | 23 | 3.40572 | -3.26019 | 2.442863 | 1.303933 | 10.58241 | 4.710483
2018-04-02 20:43 | 178462 | 1560.0018 | 5 | 23 | 3.380393 | -3.259974 | 2.442863 | 1.412598 | 10.58241 | 5.079179
2018-04-02 20:45 | 178582 | 1680.0011 | 5 | 23 | 3.355651 | -3.259789 | 2.442863 | 1.521259 | 10.58241 | 5.445152
2018-04-02 20:47 | 178702 | 1800.001 | 5 | 23 | 3.330873 | -3.259821 | 2.442863 | 1.629928 | 10.58241 | 5.808459
2018-04-02 20:49 | 178822 | 1920.001 | 5 | 23 | 3.305638 | -3.259885 | 2.442863 | 1.738595 | 10.58241 | 6.169065
2018-04-02 20:51 | 178942 | 2040.001 | 5 | 23 | 3.27761 | -3.26013 | 2.442863 | 1.847249 | 10.58241 | 6.526734
2018-04-02 20:53 | 179062 | 2160.0018 | 5 | 23 | 3.245985 | -3.260175 | 2.442863 | 1.955919 | 10.58241 | 6.881232
2018-04-02 20:55 | 179182 | 2280.0002 | 5 | 23 | 3.209346 | -3.260141 | 2.442863 | 2.064572 | 10.58241 | 7.231981
2018-04-02 20:57 | 179302 | 2400.001 | 5 | 23 | 3.165951 | -3.260152 | 2.442863 | 2.17324 | 10.58241 | 7.578453
2018-04-02 20:59 | 179422 | 2520.0002 | 5 | 23 | 3.111301 | -3.259768 | 2.442863 | 2.281905 | 10.58241 | 7.919623
2018-04-02 21:01 | 179542 | 2640.0003 | 5 | 23 | 3.040321 | -3.25987 | 2.442863 | 2.39058 | 10.58241 | 8.254077
2018-04-02 21:02 | 179596.9 | 2694.8664 | 5 | 23 | 2.999998 | -3.260058 | 2.442863 | 2.440256 | 10.58241 | 8.404136
2018-04-02 21:04 | 179716.9 | 120.0002 | 6 | 23 | 3.650629 | 0 | 2.442863 | 2.440256 | 10.58241 | 8.404136
2018-04-02 21:06 | 179836.9 | 240.001 | 6 | 23 | 3.684491 | 0 | 2.442863 | 2.440256 | 10.58241 | 8.404136
2018-04-02 21:07 | 179896.9 | 300.0024 | 6 | 23 | 3.690981 | 0 | 2.442863 | 2.440256 | 10.58241 | 8.404136
2018-04-02 21:07 | 179896.9 | 0.0027 | 7 | 24 | 3.691313 | 0 | 0 | 0 | 0 | 0
2018-04-02 21:09 | 180017 | 120.0003 | 2 | 24 | 4.20029 | 3.864264 | 0.1445854 | 0 | 0.6057298 | 0
2018-04-02 21:11 | 180137 | 240.001 | 2 | 24 | 4.200303 | 3.462422 | 0.2661022 | 0 | 1.116132 | 0
2018-04-02 21:12 | 180229.9 | 332.9305 | 2 | 24 | 4.200252 | 3.259992 | 0.3527368 | 0 | 1.480019 | 0
2018-04-02 21:14 | 180349.9 | 120.0009 | 3 | 24 | 4.219235 | 3.259921 | 0.4609982 | 0 | 1.93571 | 0
2018-04-02 21:16 | 180469.9 | 240.001 | 3 | 24 | 4.238644 | 3.259959 | 0.5696648 | 0 | 2.395247 | 0
2018-04-02 21:18 | 180589.9 | 360.0009 | 3 | 24 | 4.259798 | 3.259995 | 0.6783201 | 0 | 2.85692 | 0
2018-04-02 21:20 | 180709.9 | 480.0002 | 3 | 24 | 4.283999 | 3.259917 | 0.7869818 | 0 | 3.321086 | 0
2018-04-02 21:22 | 180829.9 | 600.001 | 3 | 24 | 4.311004 | 3.259971 | 0.8956481 | 0 | 3.788057 | 0
2018-04-02 21:24 | 180949.9 | 720.0002 | 3 | 24 | 4.340496 | 3.259984 | 1.004306 | 0 | 4.258062 | 0
2018-04-02 21:26 | 181069.9 | 840.0001 | 3 | 24 | 4.372204 | 3.259967 | 1.112972 | 0 | 4.73143 | 0
2018-04-02 21:28 | 181189.9 | 960.0009 | 3 | 24 | 4.400212 | 3.198138 | 1.221459 | 0 | 5.207509 | 0
2018-04-02 21:30 | 181309.9 | 1080.0002 | 3 | 24 | 4.400247 | 2.911595 | 1.323139 | 0 | 5.654927 | 0
2018-04-02 21:32 | 181429.9 | 1200.0002 | 3 | 24 | 4.400235 | 2.663976 | 1.415941 | 0 | 6.063278 | 0
2018-04-02 21:34 | 181549.9 | 1320.0002 | 3 | 24 | 4.400197 | 2.452132 | 1.501116 | 0 | 6.438067 | 0
2018-04-02 21:36 | 181669.9 | 1440.0002 | 3 | 24 | 4.400205 | 2.26995 | 1.579723 | 0 | 6.783954 | 0
2018-04-02 21:38 | 181789.9 | 1560.0009 | 3 | 24 | 4.400227 | 2.112372 | 1.652701 | 0 | 7.105072 | 0
2018-04-02 21:40 | 181909.9 | 1680.001 | 3 | 24 | 4.400185 | 1.971808 | 1.720718 | 0 | 7.404362 | 0
2018-04-02 21:42 | 182029.9 | 1800.0001 | 3 | 24 | 4.400212 | 1.846321 | 1.784323 | 0 | 7.684235 | 0
2018-04-02 21:44 | 182149.9 | 1920.0002 | 3 | 24 | 4.400189 | 1.730756 | 1.8439 | 0 | 7.94639 | 0
2018-04-02 21:46 | 182269.9 | 2040.001 | 3 | 24 | 4.400177 | 1.625397 | 1.899801 | 0 | 8.192361 | 0
2018-04-02 21:48 | 182389.9 | 2160.0002 | 3 | 24 | 4.400156 | 1.530369 | 1.952386 | 0 | 8.423748 | 0
2018-04-02 21:50 | 182509.9 | 2280.001 | 3 | 24 | 4.400206 | 1.444349 | 2.001948 | 0 | 8.641827 | 0
2018-04-02 21:52 | 182629.9 | 2400.0009 | 3 | 24 | 4.400123 | 1.358613 | 2.048664 | 0 | 8.847386 | 0
2018-04-02 21:54 | 182749.9 | 2520.0011 | 3 | 24 | 4.400144 | 1.279057 | 2.092623 | 0 | 9.040816 | 0
2018-04-02 21:56 | 182869.9 | 2640.001 | 3 | 24 | 4.400155 | 1.204364 | 2.133991 | 0 | 9.222842 | 0
2018-04-02 21:58 | 182989.9 | 2760.0002 | 3 | 24 | 4.400167 | 1.135803 | 2.172993 | 0 | 9.394454 | 0
2018-04-02 22:00 | 183109.9 | 2880.001 | 3 | 24 | 4.400194 | 1.071039 | 2.20976 | 0 | 9.556235 | 0
2018-04-02 22:02 | 183229.9 | 3000.0009 | 3 | 24 | 4.400167 | 1.008341 | 2.244395 | 0 | 9.708637 | 0
2018-04-02 22:04 | 183349.9 | 3120.0002 | 3 | 24 | 4.40017 | 0.9488487 | 2.277 | 0 | 9.852102 | 0
2018-04-02 22:06 | 183469.9 | 3240.0009 | 3 | 24 | 4.400127 | 0.8935862 | 2.307697 | 0 | 9.987175 | 0
2018-04-02 22:08 | 183589.9 | 3360.0002 | 3 | 24 | 4.400139 | 0.8419876 | 2.33663 | 0 | 10.11449 | 0
2018-04-02 22:10 | 183709.9 | 3480.001 | 3 | 24 | 4.400165 | 0.7928324 | 2.363862 | 0 | 10.23431 | 0
2018-04-02 22:12 | 183829.9 | 3600.0002 | 3 | 24 | 4.400108 | 0.7457628 | 2.389509 | 0 | 10.34716 | 0
2018-04-02 22:14 | 183949.9 | 3720.0002 | 3 | 24 | 4.400157 | 0.7029772 | 2.413653 | 0 | 10.4534 | 0
2018-04-02 22:16 | 184069.9 | 3840.0019 | 3 | 24 | 4.400175 | 0.661438 | 2.436373 | 0 | 10.55337 | 0
2018-04-02 22:17 | 184097.9 | 3867.9577 | 3 | 24 | 4.400156 | 0.6519794 | 2.441473 | 0 | 10.57581 | 0
2018-04-02 22:19 | 184217.9 | 120.001 | 4 | 24 | 4.29083 | 0 | 2.441473 | 0 | 10.57581 | 0
2018-04-02 22:21 | 184337.9 | 240.0009 | 4 | 24 | 4.279512 | 0 | 2.441473 | 0 | 10.57581 | 0
2018-04-02 22:22 | 184398 | 300.0032 | 4 | 24 | 4.27646 | 0 | 2.441473 | 0 | 10.57581 | 0
2018-04-02 22:24 | 184518 | 120.0006 | 5 | 24 | 3.825455 | -3.259781 | 2.441473 | 0.1086574 | 10.57581 | 0.421758
2018-04-02 22:26 | 184638 | 240.0001 | 5 | 24 | 3.773286 | -3.259838 | 2.441473 | 0.2173111 | 10.57581 | 0.834449
2018-04-02 22:28 | 184758 | 360.0002 | 5 | 24 | 3.726542 | -3.259879 | 2.441473 | 0.3259919 | 10.57581 | 1.241972
2018-04-02 22:30 | 184878 | 480.0001 | 5 | 24 | 3.680709 | -3.26016 | 2.441473 | 0.4346421 | 10.57581 | 1.644363
2018-04-02 22:32 | 184998 | 600.0025 | 5 | 24 | 3.636204 | -3.260079 | 2.441473 | 0.5433248 | 10.57581 | 2.041951
2018-04-02 22:34 | 185118 | 720.001 | 5 | 24 | 3.594963 | -3.260079 | 2.441473 | 0.651984 | 10.57581 | 2.434783
2018-04-02 22:36 | 185238 | 840.0001 | 5 | 24 | 3.557555 | -3.259789 | 2.441473 | 0.7606423 | 10.57581 | 2.823338
2018-04-02 22:38 | 185358 | 960.0001 | 5 | 24 | 3.523653 | -3.260165 | 2.441473 | 0.8693058 | 10.57581 | 3.208045
2018-04-02 22:40 | 185478 | 1080.0001 | 5 | 24 | 3.491949 | -3.259861 | 2.441473 | 0.9779766 | 10.57581 | 3.589214
2018-04-02 22:42 | 185598 | 1200.001 | 5 | 24 | 3.461977 | -3.259985 | 2.441473 | 1.086628 | 10.57581 | 3.966971
2018-04-02 22:44 | 185718 | 1320.0001 | 5 | 24 | 3.43373 | -3.260165 | 2.441473 | 1.195305 | 10.57581 | 4.341667
2018-04-02 22:46 | 185838 | 1440.0009 | 5 | 24 | 3.407063 | -3.260185 | 2.441473 | 1.303973 | 10.57581 | 4.713338
2018-04-02 22:48 | 185958 | 1560.0001 | 5 | 24 | 3.381777 | -3.259808 | 2.441473 | 1.412635 | 10.57581 | 5.082179
2018-04-02 22:50 | 186078 | 1680.0009 | 5 | 24 | 3.356943 | -3.259826 | 2.441473 | 1.521296 | 10.57581 | 5.448287
2018-04-02 22:52 | 186198 | 1800.0001 | 5 | 24 | 3.331977 | -3.260063 | 2.441473 | 1.629958 | 10.57581 | 5.811706
2018-04-02 22:54 | 186318 | 1920.0001 | 5 | 24 | 3.305825 | -3.259825 | 2.441473 | 1.73862 | 10.57581 | 6.172356
2018-04-02 22:56 | 186438 | 2040.0001 | 5 | 24 | 3.277263 | -3.260195 | 2.441473 | 1.847291 | 10.57581 | 6.530075
2018-04-02 22:58 | 186558 | 2160.0009 | 5 | 24 | 3.2457 | -3.260183 | 2.441473 | 1.95596 | 10.57581 | 6.884534
2018-04-02 23:00 | 186678 | 2280.0001 | 5 | 24 | 3.209725 | -3.260183 | 2.441473 | 2.064625 | 10.57581 | 7.235314
2018-04-02 23:02 | 186798 | 2400.001 | 5 | 24 | 3.166506 | -3.259768 | 2.441473 | 2.173275 | 10.57581 | 7.581796
2018-04-02 23:04 | 186918 | 2520.0009 | 5 | 24 | 3.112913 | -3.260159 | 2.441473 | 2.281951 | 10.57581 | 7.923117
2018-04-02 23:06 | 187038 | 2640.001 | 5 | 24 | 3.042729 | -3.260018 | 2.441473 | 2.390607 | 10.57581 | 8.257742
2018-04-02 23:07 | 187094.9 | 2696.8647 | 5 | 24 | 2.999998 | -3.26015 | 2.441473 | 2.442096 | 10.57581 | 8.413343
2018-04-02 23:09 | 187214.9 | 120.0001 | 6 | 24 | 3.650239 | 0 | 2.441473 | 2.442112 | 10.57581 | 8.413391
2018-04-02 23:11 | 187334.9 | 240.0001 | 6 | 24 | 3.684154 | 0 | 2.441473 | 2.442112 | 10.57581 | 8.413391
2018-04-02 23:12 | 187394.9 | 300.0023 | 6 | 24 | 3.690744 | 0 | 2.441473 | 2.442112 | 10.57581 | 8.413391
2018-04-02 23:12 | 187395 | 0.0029 | 7 | 25 | 3.690915 | 0 | 0 | 0 | 0 | 0
2018-04-02 23:14 | 187515 | 120.001 | 2 | 25 | 4.200311 | 3.861341 | 0.1445248 | 0 | 0.60548 | 0
2018-04-02 23:16 | 187635 | 240.0011 | 2 | 25 | 4.200251 | 3.456376 | 0.2658884 | 0 | 1.11524 | 0
2018-04-02 23:17 | 187726 | 330.9816 | 2 | 25 | 4.200264 | 3.259995 | 0.3506311 | 0 | 1.471179 | 0
2018-04-02 23:19 | 187846 | 120.0002 | 3 | 25 | 4.21956 | 3.25994 | 0.4589162 | 0 | 1.926996 | 0
2018-04-02 23:21 | 187966 | 240.0001 | 3 | 25 | 4.23858 | 3.260022 | 0.567571 | 0 | 2.386498 | 0
2018-04-02 23:23 | 188086 | 360.0001 | 3 | 25 | 4.259507 | 3.260062 | 0.676241 | 0 | 2.848209 | 0
2018-04-02 23:25 | 188206 | 480.0002 | 3 | 25 | 4.28356 | 3.260018 | 0.784897 | 0 | 3.312309 | 0
2018-04-02 23:27 | 188326 | 600.001 | 3 | 25 | 4.310183 | 3.260036 | 0.8935587 | 0 | 3.779191 | 0
2018-04-02 23:29 | 188446 | 720.0011 | 3 | 25 | 4.339285 | 3.259967 | 1.002216 | 0 | 4.249082 | 0
2018-04-02 23:31 | 188566 | 840.001 | 3 | 25 | 4.370886 | 3.259919 | 1.110884 | 0 | 4.722325 | 0
2018-04-02 23:33 | 188686 | 960.0003 | 3 | 25 | 4.400281 | 3.215068 | 1.219459 | 0 | 5.198662 | 0
2018-04-02 23:35 | 188806 | 1080.0002 | 3 | 25 | 4.400227 | 2.924411 | 1.321563 | 0 | 5.647947 | 0
2018-04-02 23:37 | 188926 | 1200.0002 | 3 | 25 | 4.400239 | 2.678355 | 1.414869 | 0 | 6.058516 | 0
2018-04-02 23:39 | 189046 | 1320.0011 | 3 | 25 | 4.400252 | 2.465255 | 1.500497 | 0 | 6.435293 | 0
2018-04-02 23:41 | 189166 | 1440.0011 | 3 | 25 | 4.400169 | 2.277625 | 1.579472 | 0 | 6.782804 | 0
2018-04-02 23:43 | 189286 | 1560.0003 | 3 | 25 | 4.400176 | 2.11745 | 1.652664 | 0 | 7.104864 | 0
2018-04-02 23:45 | 189406 | 1680.0002 | 3 | 25 | 4.400234 | 1.977003 | 1.720852 | 0 | 7.404906 | 0
2018-04-02 23:47 | 189526 | 1800.0003 | 3 | 25 | 4.400177 | 1.850612 | 1.78461 | 0 | 7.685452 | 0
2018-04-02 23:49 | 189646 | 1920.0011 | 3 | 25 | 4.400199 | 1.735966 | 1.844353 | 0 | 7.948333 | 0
2018-04-02 23:51 | 189766 | 2040.001 | 3 | 25 | 4.400227 | 1.628635 | 1.900399 | 0 | 8.194947 | 0
2018-04-02 23:53 | 189886 | 2160.0003 | 3 | 25 | 4.400238 | 1.531805 | 1.953036 | 0 | 8.426558 | 0
2018-04-02 23:55 | 190006 | 2280.0003 | 3 | 25 | 4.400184 | 1.442599 | 2.00257 | 0 | 8.644518 | 0
2018-04-02 23:57 | 190126 | 2400.0003 | 3 | 25 | 4.40023 | 1.359831 | 2.049246 | 0 | 8.849897 | 0
2018-04-02 23:59 | 190246 | 2520.0003 | 3 | 25 | 4.400161 | 1.279665 | 2.093226 | 0 | 9.043421 | 0
2018-04-03 00:01 | 190366 | 2640.0002 | 3 | 25 | 4.40014 | 1.2026 | 2.134598 | 0 | 9.225462 | 0
2018-04-03 00:03 | 190486 | 2760.0011 | 3 | 25 | 4.400172 | 1.130981 | 2.173478 | 0 | 9.396543 | 0
2018-04-03 00:05 | 190606 | 2880.0019 | 3 | 25 | 4.400165 | 1.065427 | 2.210065 | 0 | 9.557529 | 0
2018-04-03 00:07 | 190726 | 3000.0003 | 3 | 25 | 4.4001 | 1.003265 | 2.244535 | 0 | 9.709206 | 0
2018-04-03 00:09 | 190846 | 3120.0002 | 3 | 25 | 4.400141 | 0.9464169 | 2.27703 | 0 | 9.852187 | 0
2018-04-03 00:11 | 190966 | 3240.0003 | 3 | 25 | 4.400163 | 0.8924961 | 2.30767 | 0 | 9.987007 | 0
2018-04-03 00:13 | 191086 | 3360.0011 | 3 | 25 | 4.40015 | 0.8406448 | 2.336544 | 0 | 10.11406 | 0
2018-04-03 00:15 | 191206 | 3480.0011 | 3 | 25 | 4.400116 | 0.7904024 | 2.363721 | 0 | 10.23364 | 0
2018-04-03 00:17 | 191326 | 3600.0011 | 3 | 25 | 4.400109 | 0.7441912 | 2.389296 | 0 | 10.34617 | 0
2018-04-03 00:19 | 191446 | 3720.0003 | 3 | 25 | 4.400164 | 0.7015667 | 2.413387 | 0 | 10.45218 | 0
2018-04-03 00:21 | 191566 | 3840.0011 | 3 | 25 | 4.400172 | 0.6614161 | 2.436088 | 0 | 10.55207 | 0
2018-04-03 00:22 | 191593.5 | 3867.4153 | 3 | 25 | 4.400125 | 0.6519976 | 2.441091 | 0 | 10.57408 | 0
2018-04-03 00:24 | 191713.5 | 119.9999 | 4 | 25 | 4.290617 | 0 | 2.441091 | 0 | 10.57408 | 0
2018-04-03 00:26 | 191833.5 | 240.0007 | 4 | 25 | 4.279246 | 0 | 2.441091 | 0 | 10.57408 | 0
2018-04-03 00:27 | 191893.5 | 300.0013 | 4 | 25 | 4.276206 | 0 | 2.441091 | 0 | 10.57408 | 0
2018-04-03 00:29 | 192013.6 | 120.0011 | 5 | 25 | 3.822957 | -3.259886 | 2.441091 | 0.1086547 | 10.57408 | 0.4215374
2018-04-03 00:31 | 192133.6 | 240.0011 | 5 | 25 | 3.771319 | -3.259888 | 2.441091 | 0.2172999 | 10.57408 | 0.8339522
2018-04-03 00:33 | 192253.6 | 360.0003 | 5 | 25 | 3.724842 | -3.25985 | 2.441091 | 0.3259621 | 10.57408 | 1.24121
2018-04-03 00:35 | 192373.6 | 480.0002 | 5 | 25 | 3.679552 | -3.25985 | 2.441091 | 0.4346313 | 10.57408 | 1.643528
2018-04-03 00:37 | 192493.6 | 600.0002 | 5 | 25 | 3.635125 | -3.259839 | 2.441091 | 0.543292 | 10.57408 | 2.040926
2018-04-03 00:39 | 192613.6 | 720.0019 | 5 | 25 | 3.593755 | -3.259871 | 2.441091 | 0.6519478 | 10.57408 | 2.433615
2018-04-03 00:41 | 192733.6 | 840.001 | 5 | 25 | 3.556365 | -3.259916 | 2.441091 | 0.7606105 | 10.57408 | 2.822059
2018-04-03 00:43 | 192853.6 | 960.0003 | 5 | 25 | 3.522327 | -3.260125 | 2.441091 | 0.8692568 | 10.57408 | 3.206568
2018-04-03 00:45 | 192973.6 | 1080.0002 | 5 | 25 | 3.490792 | -3.259866 | 2.441091 | 0.9779149 | 10.57408 | 3.587572
2018-04-03 00:47 | 193093.6 | 1200.0003 | 5 | 25 | 3.460704 | -3.259848 | 2.441091 | 1.086585 | 10.57408 | 3.96526
2018-04-03 00:49 | 193213.6 | 1320.001 | 5 | 25 | 3.432494 | -3.259892 | 2.441091 | 1.195242 | 10.57408 | 4.339744
2018-04-03 00:51 | 193333.6 | 1440.0018 | 5 | 25 | 3.406192 | -3.25991 | 2.441091 | 1.30391 | 10.57408 | 4.711297
2018-04-03 00:53 | 193453.6 | 1560.0002 | 5 | 25 | 3.380983 | -3.259894 | 2.441091 | 1.412569 | 10.57408 | 5.080037
2018-04-03 00:55 | 193573.6 | 1680.0002 | 5 | 25 | 3.356752 | -3.259885 | 2.441091 | 1.521227 | 10.57408 | 5.446096
2018-04-03 00:57 | 193693.6 | 1800.0003 | 5 | 25 | 3.331322 | -3.259888 | 2.441091 | 1.62989 | 10.57408 | 5.809484
2018-04-03 00:59 | 193813.6 | 1920.001 | 5 | 25 | 3.304692 | -3.259883 | 2.441091 | 1.738546 | 10.57408 | 6.170015
2018-04-03 01:01 | 193933.6 | 2040.0003 | 5 | 25 | 3.276275 | -3.259843 | 2.441091 | 1.847202 | 10.57408 | 6.527558
2018-04-03 01:03 | 194053.6 | 2160.0011 | 5 | 25 | 3.244284 | -3.259883 | 2.441091 | 1.955862 | 10.57408 | 6.881851
2018-04-03 01:05 | 194173.6 | 2280.0011 | 5 | 25 | 3.207785 | -3.259821 | 2.441091 | 2.064525 | 10.57408 | 7.232466
2018-04-03 01:07 | 194293.6 | 2400.001 | 5 | 25 | 3.163925 | -3.25985 | 2.441091 | 2.173175 | 10.57408 | 7.578705
2018-04-03 01:09 | 194413.6 | 2520.001 | 5 | 25 | 3.108983 | -3.259836 | 2.441091 | 2.28183 | 10.57408 | 7.919605
2018-04-03 01:11 | 194533.6 | 2640.0003 | 5 | 25 | 3.037603 | -3.26019 | 2.441091 | 2.390494 | 10.57408 | 8.253734
2018-04-03 01:11 | 194583.2 | 2689.6584 | 5 | 25 | 2.999996 | -3.259806 | 2.441091 | 2.435457 | 10.57408 | 8.389489
2018-04-03 01:13 | 194703.3 | 120.0001 | 6 | 25 | 3.651071 | 0 | 2.441091 | 2.435472 | 10.57408 | 8.389534
2018-04-03 01:15 | 194823.3 | 240.0008 | 6 | 25 | 3.684905 | 0 | 2.441091 | 2.435472 | 10.57408 | 8.389534
2018-04-03 01:16 | 194883.3 | 300.0023 | 6 | 25 | 3.691445 | 0 | 2.441091 | 2.435472 | 10.57408 | 8.389534
2018-04-03 01:16 | 194883.3 | 0.0027 | 7 | 26 | 3.691659 | 0 | 0 | 0 | 0 | 0
2018-04-03 01:18 | 195003.4 | 120.0002 | 2 | 26 | 4.200276 | 3.844487 | 0.1440917 | 4.019e-09 | 0.6037143 | 1.4837e-08
2018-04-03 01:20 | 195123.4 | 240.0011 | 2 | 26 | 4.20029 | 3.437051 | 0.2648583 | 4.019e-09 | 1.110966 | 1.4837e-08
2018-04-03 01:22 | 195204.2 | 320.8136 | 2 | 26 | 4.200249 | 3.259995 | 0.3398871 | 4.019e-09 | 1.426105 | 1.4837e-08
2018-04-03 01:24 | 195324.2 | 120.0009 | 3 | 26 | 4.219341 | 3.259994 | 0.4481809 | 4.019e-09 | 1.881963 | 1.4837e-08
2018-04-03 01:26 | 195444.2 | 240.0009 | 3 | 26 | 4.238106 | 3.260024 | 0.5568515 | 4.019e-09 | 2.341497 | 1.4837e-08
2018-04-03 01:28 | 195564.2 | 360.0001 | 3 | 26 | 4.258934 | 3.259995 | 0.6655051 | 4.019e-09 | 2.803086 | 1.4837e-08
2018-04-03 01:30 | 195684.2 | 480.0001 | 3 | 26 | 4.282678 | 3.259992 | 0.7741693 | 4.019e-09 | 3.267142 | 1.4837e-08
2018-04-03 01:32 | 195804.2 | 600.0001 | 3 | 26 | 4.308671 | 3.260005 | 0.882827 | 4.019e-09 | 3.73388 | 1.4837e-08
2018-04-03 01:34 | 195924.2 | 720.001 | 3 | 26 | 4.337872 | 3.260009 | 0.9914923 | 4.019e-09 | 4.203637 | 1.4837e-08
2018-04-03 01:36 | 196044.2 | 840.0001 | 3 | 26 | 4.369579 | 3.259961 | 1.100148 | 4.019e-09 | 4.676684 | 1.4837e-08
2018-04-03 01:38 | 196164.2 | 960.001 | 3 | 26 | 4.400263 | 3.226907 | 1.20877 | 4.019e-09 | 5.153105 | 1.4837e-08
2018-04-03 01:40 | 196284.2 | 1080.001 | 3 | 26 | 4.400252 | 2.932296 | 1.311195 | 4.019e-09 | 5.603799 | 1.4837e-08
2018-04-03 01:42 | 196404.2 | 1200.0001 | 3 | 26 | 4.400224 | 2.684907 | 1.404703 | 4.019e-09 | 6.015254 | 1.4837e-08
2018-04-03 01:44 | 196524.2 | 1320.0001 | 3 | 26 | 4.400223 | 2.472264 | 1.490559 | 4.019e-09 | 6.393043 | 1.4837e-08
2018-04-03 01:46 | 196644.2 | 1440.001 | 3 | 26 | 4.400185 | 2.288976 | 1.569858 | 4.019e-09 | 6.741976 | 1.4837e-08
2018-04-03 01:48 | 196764.2 | 1560.0002 | 3 | 26 | 4.400213 | 2.129674 | 1.643465 | 4.019e-09 | 7.065863 | 1.4837e-08
2018-04-03 01:50 | 196884.2 | 1680.0001 | 3 | 26 | 4.400182 | 1.986678 | 1.712016 | 4.019e-09 | 7.367502 | 1.4837e-08
2018-04-03 01:52 | 197004.2 | 1800.0001 | 3 | 26 | 4.400201 | 1.860353 | 1.776095 | 4.019e-09 | 7.649462 | 1.4837e-08
2018-04-03 01:54 | 197124.2 | 1920.001 | 3 | 26 | 4.400196 | 1.746506 | 1.83619 | 4.019e-09 | 7.91389 | 1.4837e-08
2018-04-03 01:56 | 197244.2 | 2040.0009 | 3 | 26 | 4.400208 | 1.640636 | 1.892619 | 4.019e-09 | 8.162192 | 1.4837e-08
2018-04-03 01:58 | 197364.2 | 2160.001 | 3 | 26 | 4.400224 | 1.542788 | 1.94565 | 4.019e-09 | 8.395537 | 1.4837e-08
2018-04-03 02:00 | 197484.2 | 2280.0001 | 3 | 26 | 4.400201 | 1.451891 | 1.995522 | 4.019e-09 | 8.61498 | 1.4837e-08
2018-04-03 02:02 | 197604.2 | 2400.0002 | 3 | 26 | 4.400165 | 1.366282 | 2.04247 | 4.019e-09 | 8.821564 | 1.4837e-08
2018-04-03 02:04 | 197724.2 | 2520.0002 | 3 | 26 | 4.400178 | 1.287201 | 2.08668 | 4.019e-09 | 9.016092 | 1.4837e-08
2018-04-03 02:06 | 197844.2 | 2640.0001 | 3 | 26 | 4.400199 | 1.212114 | 2.128327 | 4.019e-09 | 9.199347 | 1.4837e-08
2018-04-03 02:08 | 197964.2 | 2760.001 | 3 | 26 | 4.4002 | 1.141353 | 2.167531 | 4.019e-09 | 9.371851 | 1.4837e-08
2018-04-03 02:10 | 198084.2 | 2880.0002 | 3 | 26 | 4.400157 | 1.0728 | 2.204423 | 4.019e-09 | 9.534184 | 1.4837e-08
2018-04-03 02:12 | 198204.2 | 3000.001 | 3 | 26 | 4.400192 | 1.011082 | 2.239141 | 4.019e-09 | 9.686948 | 1.4837e-08
2018-04-03 02:14 | 198324.2 | 3120.0002 | 3 | 26 | 4.400209 | 0.9527206 | 2.271852 | 4.019e-09 | 9.830881 | 1.4837e-08
2018-04-03 02:16 | 198444.2 | 3240.001 | 3 | 26 | 4.400107 | 0.8950109 | 2.302634 | 4.019e-09 | 9.966329 | 1.4837e-08
2018-04-03 02:18 | 198564.2 | 3360.0002 | 3 | 26 | 4.400185 | 0.8426743 | 2.331584 | 4.019e-09 | 10.09371 | 1.4837e-08
2018-04-03 02:20 | 198684.2 | 3480.0011 | 3 | 26 | 4.400164 | 0.7933502 | 2.35884 | 4.019e-09 | 10.21364 | 1.4837e-08
2018-04-03 02:22 | 198804.2 | 3600.0011 | 3 | 26 | 4.40018 | 0.7476854 | 2.384513 | 4.019e-09 | 10.32661 | 1.4837e-08
2018-04-03 02:24 | 198924.2 | 3720.0009 | 3 | 26 | 4.400175 | 0.7029848 | 2.408678 | 4.019e-09 | 10.43294 | 1.4837e-08
2018-04-03 02:26 | 199044.2 | 3840.0019 | 3 | 26 | 4.400113 | 0.6606493 | 2.431397 | 4.019e-09 | 10.5329 | 1.4837e-08
2018-04-03 02:26 | 199072 | 3867.8008 | 3 | 26 | 4.400183 | 0.6519995 | 2.436463 | 4.019e-09 | 10.55519 | 1.4837e-08
2018-04-03 02:28 | 199192 | 120.0001 | 4 | 26 | 4.2906 | 0 | 2.436463 | 4.019e-09 | 10.55519 | 1.4837e-08
2018-04-03 02:30 | 199312 | 240.0009 | 4 | 26 | 4.279222 | 0 | 2.436463 | 4.019e-09 | 10.55519 | 1.4837e-08
2018-04-03 02:31 | 199372 | 300.0022 | 4 | 26 | 4.2762 | 0 | 2.436463 | 4.019e-09 | 10.55519 | 1.4837e-08
2018-04-03 02:33 | 199492.1 | 120.0002 | 5 | 26 | 3.824227 | -3.260094 | 2.436463 | 0.1086551 | 10.55519 | 0.4216084
2018-04-03 02:35 | 199612.1 | 240.0003 | 5 | 26 | 3.772702 | -3.259809 | 2.436463 | 0.2173132 | 10.55519 | 0.8342156
2018-04-03 02:37 | 199732.1 | 360.001 | 5 | 26 | 3.725916 | -3.259901 | 2.436463 | 0.3259682 | 10.55519 | 1.241587
2018-04-03 02:39 | 199852.1 | 480.0003 | 5 | 26 | 3.680489 | -3.25987 | 2.436463 | 0.4346419 | 10.55519 | 1.644008
2018-04-03 02:41 | 199972.1 | 600.0002 | 5 | 26 | 3.636283 | -3.259809 | 2.436463 | 0.5433028 | 10.55519 | 2.041514
2018-04-03 02:43 | 200092.1 | 720.0002 | 5 | 26 | 3.595307 | -3.259879 | 2.436463 | 0.6519583 | 10.55519 | 2.434357
2018-04-03 02:45 | 200212.1 | 840.0011 | 5 | 26 | 3.557529 | -3.259894 | 2.436463 | 0.7606148 | 10.55519 | 2.822927
2018-04-03 02:47 | 200332.1 | 960.0002 | 5 | 26 | 3.523296 | -3.259826 | 2.436463 | 0.8692789 | 10.55519 | 3.20761
2018-04-03 02:49 | 200452.1 | 1080.0003 | 5 | 26 | 3.49156 | -3.259848 | 2.436463 | 0.9779367 | 10.55519 | 3.588696
2018-04-03 02:51 | 200572.1 | 1200.001 | 5 | 26 | 3.461954 | -3.260205 | 2.436463 | 1.086604 | 10.55519 | 3.966493
2018-04-03 02:53 | 200692.1 | 1320.0002 | 5 | 26 | 3.433571 | -3.260107 | 2.436463 | 1.195254 | 10.55519 | 4.341078
2018-04-03 02:55 | 200812.1 | 1440.001 | 5 | 26 | 3.407055 | -3.259912 | 2.436463 | 1.303927 | 10.55519 | 4.712759
2018-04-03 02:57 | 200932.1 | 1560.0002 | 5 | 26 | 3.382113 | -3.259983 | 2.436463 | 1.412583 | 10.55519 | 5.0816
2018-04-03 02:59 | 201052.1 | 1680.0002 | 5 | 26 | 3.35734 | -3.26016 | 2.436463 | 1.521241 | 10.55519 | 5.447745
2018-04-03 03:01 | 201172.1 | 1800.0011 | 5 | 26 | 3.332448 | -3.260188 | 2.436463 | 1.629907 | 10.55519 | 5.811233
2018-04-03 03:03 | 201292.1 | 1920.0011 | 5 | 26 | 3.307055 | -3.260179 | 2.436463 | 1.738569 | 10.55519 | 6.171973
2018-04-03 03:05 | 201412.1 | 2040.0002 | 5 | 26 | 3.278716 | -3.259831 | 2.436463 | 1.847229 | 10.55519 | 6.529806
2018-04-03 03:07 | 201532.1 | 2160.0002 | 5 | 26 | 3.246937 | -3.259928 | 2.436463 | 1.955893 | 10.55519 | 6.884407
2018-04-03 03:09 | 201652.1 | 2280.001 | 5 | 26 | 3.210412 | -3.259826 | 2.436463 | 2.06455 | 10.55519 | 7.235266
2018-04-03 03:11 | 201772.1 | 2400.001 | 5 | 26 | 3.165814 | -3.260159 | 2.436463 | 2.173214 | 10.55519 | 7.581773
2018-04-03 03:13 | 201892.1 | 2520.0003 | 5 | 26 | 3.110866 | -3.259797 | 2.436463 | 2.281875 | 10.55519 | 7.922901
2018-04-03 03:15 | 202012.1 | 2640.001 | 5 | 26 | 3.039905 | -3.259921 | 2.436463 | 2.39054 | 10.55519 | 8.257284
2018-04-03 03:16 | 202065.2 | 2693.0768 | 5 | 26 | 2.999999 | -3.260155 | 2.436463 | 2.438605 | 10.55519 | 8.40246
2018-04-03 03:18 | 202185.2 | 120.0009 | 6 | 26 | 3.650309 | 0 | 2.436463 | 2.438605 | 10.55519 | 8.40246
2018-04-03 03:20 | 202305.2 | 240.0009 | 6 | 26 | 3.684322 | 0 | 2.436463 | 2.438605 | 10.55519 | 8.40246
2018-04-03 03:21 | 202365.2 | 300.0015 | 6 | 26 | 3.690901 | 0 | 2.436463 | 2.438605 | 10.55519 | 8.40246
2018-04-03 03:21 | 202365.2 | 0.0027 | 7 | 27 | 3.690968 | 0 | 0 | 0 | 0 | 0
2018-04-03 03:23 | 202485.3 | 120.001 | 2 | 27 | 4.200319 | 3.849465 | 0.1442898 | 1.082e-09 | 0.6045071 | 3.993e-09
2018-04-03 03:25 | 202605.3 | 240.001 | 2 | 27 | 4.200277 | 3.442805 | 0.2652076 | 1.082e-09 | 1.112394 | 3.993e-09
2018-04-03 03:27 | 202688.7 | 323.3704 | 2 | 27 | 4.200243 | 3.259995 | 0.3427182 | 1.082e-09 | 1.437958 | 3.993e-09
2018-04-03 03:29 | 202808.7 | 120.001 | 3 | 27 | 4.219521 | 3.259946 | 0.4509931 | 1.082e-09 | 1.893734 | 3.993e-09
2018-04-03 03:31 | 202928.7 | 240.0002 | 3 | 27 | 4.238504 | 3.259913 | 0.5596538 | 1.082e-09 | 2.353257 | 3.993e-09
2018-04-03 03:33 | 203048.7 | 360.001 | 3 | 27 | 4.259364 | 3.259946 | 0.6683102 | 1.082e-09 | 2.814903 | 3.993e-09
2018-04-03 03:35 | 203168.7 | 480.0002 | 3 | 27 | 4.283244 | 3.259971 | 0.7769705 | 1.082e-09 | 3.278995 | 3.993e-09
2018-04-03 03:37 | 203288.7 | 600.001 | 3 | 27 | 4.310057 | 3.259929 | 0.8856298 | 1.082e-09 | 3.745842 | 3.993e-09
2018-04-03 03:39 | 203408.7 | 720.0011 | 3 | 27 | 4.339546 | 3.259965 | 0.994283 | 1.082e-09 | 4.215722 | 3.993e-09
2018-04-03 03:41 | 203528.7 | 840.0011 | 3 | 27 | 4.371121 | 3.259969 | 1.102952 | 1.082e-09 | 4.688992 | 3.993e-09
2018-04-03 03:43 | 203648.7 | 960.001 | 3 | 27 | 4.400263 | 3.212665 | 1.211519 | 1.082e-09 | 5.165318 | 3.993e-09
2018-04-03 03:45 | 203768.7 | 1080.0011 | 3 | 27 | 4.400221 | 2.921826 | 1.313581 | 1.082e-09 | 5.614418 | 3.993e-09
2018-04-03 03:47 | 203888.7 | 1200.0002 | 3 | 27 | 4.400228 | 2.676768 | 1.406806 | 1.082e-09 | 6.024628 | 3.993e-09
2018-04-03 03:49 | 204008.7 | 1320.001 | 3 | 27 | 4.400213 | 2.464192 | 1.492403 | 1.082e-09 | 6.401274 | 3.993e-09
2018-04-03 03:51 | 204128.7 | 1440.0011 | 3 | 27 | 4.400222 | 2.281253 | 1.57142 | 1.082e-09 | 6.748966 | 3.993e-09
2018-04-03 03:53 | 204248.7 | 1560.0003 | 3 | 27 | 4.400208 | 2.123889 | 1.644792 | 1.082e-09 | 7.071822 | 3.993e-09
2018-04-03 03:55 | 204368.7 | 1680.0003 | 3 | 27 | 4.400215 | 1.986147 | 1.713227 | 1.082e-09 | 7.372948 | 3.993e-09
2018-04-03 03:57 | 204488.7 | 1800.0002 | 3 | 27 | 4.400184 | 1.86137 | 1.777326 | 1.082e-09 | 7.654998 | 3.993e-09
2018-04-03 03:59 | 204608.7 | 1920.0011 | 3 | 27 | 4.400215 | 1.746333 | 1.837423 | 1.082e-09 | 7.919436 | 3.993e-09
2018-04-03 04:01 | 204728.7 | 2040.0011 | 3 | 27 | 4.400221 | 1.641089 | 1.893855 | 1.082e-09 | 8.167746 | 3.993e-09
2018-04-03 04:03 | 204848.7 | 2160.0011 | 3 | 27 | 4.400144 | 1.540492 | 1.946863 | 1.082e-09 | 8.400993 | 3.993e-09
2018-04-03 04:05 | 204968.7 | 2280.0011 | 3 | 27 | 4.400175 | 1.449579 | 1.996686 | 1.082e-09 | 8.620223 | 3.993e-09
2018-04-03 04:07 | 205088.7 | 2400.0011 | 3 | 27 | 4.400189 | 1.366346 | 2.043597 | 1.082e-09 | 8.82664 | 3.993e-09
2018-04-03 04:09 | 205208.7 | 2520.0011 | 3 | 27 | 4.400146 | 1.286184 | 2.087805 | 1.082e-09 | 9.021162 | 3.993e-09
2018-04-03 04:11 | 205328.7 | 2640.0002 | 3 | 27 | 4.400137 | 1.212784 | 2.129445 | 1.082e-09 | 9.204385 | 3.993e-09
2018-04-03 04:13 | 205448.7 | 2760.0003 | 3 | 27 | 4.400187 | 1.142824 | 2.168685 | 1.082e-09 | 9.37705 | 3.993e-09
2018-04-03 04:15 | 205568.7 | 2880.0003 | 3 | 27 | 4.40016 | 1.075391 | 2.205644 | 1.082e-09 | 9.539674 | 3.993e-09
2018-04-03 04:17 | 205688.7 | 3000.0003 | 3 | 27 | 4.400191 | 1.010693 | 2.240403 | 1.082e-09 | 9.69262 | 3.993e-09
2018-04-03 04:19 | 205808.7 | 3120.0011 | 3 | 27 | 4.400164 | 0.9503202 | 2.273074 | 1.082e-09 | 9.836375 | 3.993e-09
2018-04-03 04:21 | 205928.7 | 3240.0011 | 3 | 27 | 4.40016 | 0.8946676 | 2.303809 | 1.082e-09 | 9.971616 | 3.993e-09
2018-04-03 04:23 | 206048.7 | 3360.0003 | 3 | 27 | 4.400168 | 0.8426991 | 2.332752 | 1.082e-09 | 10.09897 | 3.993e-09
2018-04-03 04:25 | 206168.7 | 3480.0011 | 3 | 27 | 4.400155 | 0.7939196 | 2.36002 | 1.082e-09 | 10.21895 | 3.993e-09
2018-04-03 04:27 | 206288.7 | 3600.0011 | 3 | 27 | 4.400172 | 0.7477894 | 2.385698 | 1.082e-09 | 10.33194 | 3.993e-09
2018-04-03 04:29 | 206408.7 | 3720.0011 | 3 | 27 | 4.400175 | 0.7046642 | 2.409883 | 1.082e-09 | 10.43836 | 3.993e-09
2018-04-03 04:31 | 206528.7 | 3840.0003 | 3 | 27 | 4.400123 | 0.6628227 | 2.432663 | 1.082e-09 | 10.53859 | 3.993e-09
2018-04-03 04:31 | 206562.2 | 3873.4465 | 3 | 27 | 4.40015 | 0.6519957 | 2.438769 | 1.082e-09 | 10.56546 | 3.993e-09
2018-04-03 04:33 | 206682.2 | 119.9999 | 4 | 27 | 4.2907 | 0 | 2.438769 | 1.082e-09 | 10.56546 | 3.993e-09
2018-04-03 04:35 | 206802.2 | 240.0008 | 4 | 27 | 4.279353 | 0 | 2.438769 | 1.082e-09 | 10.56546 | 3.993e-09
2018-04-03 04:36 | 206862.2 | 300.0006 | 4 | 27 | 4.276294 | 0 | 2.438769 | 1.082e-09 | 10.56546 | 3.993e-09
2018-04-03 04:38 | 206982.3 | 120.0002 | 5 | 27 | 3.824198 | -3.259859 | 2.438769 | 0.1086561 | 10.56546 | 0.4216256
2018-04-03 04:40 | 207102.3 | 240.0011 | 5 | 27 | 3.772434 | -3.259874 | 2.438769 | 0.2173149 | 10.56546 | 0.8342123
2018-04-03 04:42 | 207222.3 | 360.0011 | 5 | 27 | 3.725631 | -3.259876 | 2.438769 | 0.3259774 | 10.56546 | 1.241579
2018-04-03 04:44 | 207342.3 | 480.0002 | 5 | 27 | 3.680136 | -3.259836 | 2.438769 | 0.4346226 | 10.56546 | 1.643863
2018-04-03 04:46 | 207462.3 | 600.0003 | 5 | 27 | 3.63595 | -3.259886 | 2.438769 | 0.5432872 | 10.56546 | 2.041343
2018-04-03 04:48 | 207582.3 | 720.0002 | 5 | 27 | 3.59481 | -3.259806 | 2.438769 | 0.6519441 | 10.56546 | 2.434143
2018-04-03 04:50 | 207702.3 | 840.001 | 5 | 27 | 3.557005 | -3.259831 | 2.438769 | 0.760613 | 10.56546 | 2.8227
2018-04-03 04:52 | 207822.3 | 960.0002 | 5 | 27 | 3.522225 | -3.259809 | 2.438769 | 0.8692686 | 10.56546 | 3.207278
2018-04-03 04:54 | 207942.3 | 1080.001 | 5 | 27 | 3.490408 | -3.259874 | 2.438769 | 0.9779252 | 10.56546 | 3.588235
2018-04-03 04:56 | 208062.3 | 1200.0002 | 5 | 27 | 3.460925 | -3.259926 | 2.438769 | 1.086586 | 10.56546 | 3.965883
2018-04-03 04:58 | 208182.3 | 1320.0002 | 5 | 27 | 3.432959 | -3.260183 | 2.438769 | 1.195235 | 10.56546 | 4.340378
2018-04-03 05:00 | 208302.3 | 1440.0003 | 5 | 27 | 3.406434 | -3.260088 | 2.438769 | 1.303911 | 10.56546 | 4.712003
2018-04-03 05:02 | 208422.3 | 1560.001 | 5 | 27 | 3.381366 | -3.259818 | 2.438769 | 1.412567 | 10.56546 | 5.080762
2018-04-03 05:04 | 208542.3 | 1680.0003 | 5 | 27 | 3.356762 | -3.260128 | 2.438769 | 1.521227 | 10.56546 | 5.446847
2018-04-03 05:06 | 208662.3 | 1800.0011 | 5 | 27 | 3.331779 | -3.259872 | 2.438769 | 1.629881 | 10.56546 | 5.81022
2018-04-03 05:08 | 208782.3 | 1920.0018 | 5 | 27 | 3.305807 | -3.259908 | 2.438769 | 1.738549 | 10.56546 | 6.170889
2018-04-03 05:10 | 208902.3 | 2040.0002 | 5 | 27 | 3.277708 | -3.260137 | 2.438769 | 1.847206 | 10.56546 | 6.528588
2018-04-03 05:12 | 209022.3 | 2160.001 | 5 | 27 | 3.245593 | -3.260135 | 2.438769 | 1.955866 | 10.56546 | 6.883046
2018-04-03 05:14 | 209142.3 | 2280.0011 | 5 | 27 | 3.209027 | -3.259885 | 2.438769 | 2.064518 | 10.56546 | 7.233755
2018-04-03 05:16 | 209262.3 | 2400.001 | 5 | 27 | 3.166008 | -3.259831 | 2.438769 | 2.173192 | 10.56546 | 7.58023
2018-04-03 05:18 | 209382.3 | 2520.0002 | 5 | 27 | 3.11215 | -3.259831 | 2.438769 | 2.28185 | 10.56546 | 7.921443
2018-04-03 05:20 | 209502.3 | 2640.001 | 5 | 27 | 3.040762 | -3.259985 | 2.438769 | 2.390513 | 10.56546 | 8.255962
2018-04-03 05:21 | 209555.8 | 2693.4721 | 5 | 27 | 2.999998 | -3.259876 | 2.438769 | 2.438927 | 10.56546 | 8.402218
2018-04-03 05:23 | 209675.8 | 119.9999 | 6 | 27 | 3.650104 | 0 | 2.438769 | 2.438936 | 10.56546 | 8.402244
2018-04-03 05:25 | 209795.8 | 240.0007 | 6 | 27 | 3.684142 | 0 | 2.438769 | 2.438936 | 10.56546 | 8.402244
2018-04-03 05:26 | 209855.8 | 300.0013 | 6 | 27 | 3.690753 | 0 | 2.438769 | 2.438936 | 10.56546 | 8.402244
2018-04-03 05:26 | 209855.8 | 0.0027 | 7 | 28 | 3.690474 | 0 | 0 | 0 | 0 | 0
2018-04-03 05:28 | 209975.9 | 120.0002 | 2 | 28 | 4.200283 | 3.850694 | 0.1443242 | 0 | 0.6046503 | 0
2018-04-03 05:30 | 210095.9 | 240.0002 | 2 | 28 | 4.20022 | 3.442262 | 0.265272 | 0 | 1.112663 | 0
2018-04-03 05:31 | 210178.4 | 322.5633 | 2 | 28 | 4.200261 | 3.259992 | 0.3420331 | 0 | 1.435079 | 0
2018-04-03 05:33 | 210298.4583 | 120.0009 | 3 | 28 | 4.219835 | 3.259892 | 0.4503168 | 0 | 1.890911 | 0
2018-04-03 05:35 | 210418.4575 | 240.0001 | 3 | 28 | 4.238666 | 3.259892 | 0.5589848 | 0 | 2.350493 | 0
2018-04-03 05:37 | 210538.4583 | 360.0009 | 3 | 28 | 4.259343 | 3.259961 | 0.6676471 | 0 | 2.812178 | 0
2018-04-03 05:39 | 210658.4575 | 480.0001 | 3 | 28 | 4.282906 | 3.260018 | 0.7763053 | 0 | 3.276246 | 0
2018-04-03 05:41 | 210778.4583 | 600.0009 | 3 | 28 | 4.309468 | 3.259904 | 0.8849654 | 0 | 3.743042 | 0
2018-04-03 05:43 | 210898.4575 | 720.0001 | 3 | 28 | 4.338649 | 3.260009 | 0.9936232 | 0 | 4.212862 | 0
2018-04-03 05:45 | 211018.4584 | 840.001 | 3 | 28 | 4.370285 | 3.259967 | 1.102281 | 0 | 4.685996 | 0
2018-04-03 05:47 | 211138.4584 | 960.001 | 3 | 28 | 4.400252 | 3.217399 | 1.210865 | 0 | 5.162319 | 0
2018-04-03 05:49 | 211258.4584 | 1080.001 | 3 | 28 | 4.400297 | 2.923732 | 1.313004 | 0 | 5.61176 | 0
2018-04-03 05:51 | 211378.4584 | 1200.001 | 3 | 28 | 4.400218 | 2.675284 | 1.406208 | 0 | 6.021876 | 0
2018-04-03 05:53 | 211498.4584 | 1320.001 | 3 | 28 | 4.400221 | 2.464408 | 1.491792 | 0 | 6.398468 | 0
2018-04-03 05:55 | 211618.4584 | 1440.001 | 3 | 28 | 4.400208 | 2.281499 | 1.5708 | 0 | 6.746119 | 0
2018-04-03 05:57 | 211738.4584 | 1560.001 | 3 | 28 | 4.400261 | 2.122291 | 1.644132 | 0 | 7.068796 | 0
2018-04-03 05:59 | 211858.4575 | 1680.0001 | 3 | 28 | 4.400214 | 1.982041 | 1.712478 | 0 | 7.369533 | 0
2018-04-03 06:01 | 211978.4575 | 1800.0001 | 3 | 28 | 4.400252 | 1.858207 | 1.776435 | 0 | 7.650955 | 0
2018-04-03 06:03 | 212098.4576 | 1920.0002 | 3 | 28 | 4.40018 | 1.743026 | 1.83641 | 0 | 7.914858 | 0
2018-04-03 06:05 | 212218.4584 | 2040.001 | 3 | 28 | 4.400248 | 1.639793 | 1.892755 | 0 | 8.162787 | 0
2018-04-03 06:07 | 212338.4584 | 2160.001 | 3 | 28 | 4.400233 | 1.54305 | 1.945762 | 0 | 8.396029 | 0
2018-04-03 06:09 | 212458.4576 | 2280.0002 | 3 | 28 | 4.400189 | 1.45121 | 1.99563 | 0 | 8.615457 | 0
2018-04-03 06:11 | 212578.4583 | 2400.0009 | 3 | 28 | 4.400068 | 1.364974 | 2.042569 | 0 | 8.821995 | 0
2018-04-03 06:13 | 212698.4584 | 2520.001 | 3 | 28 | 4.400197 | 1.287403 | 2.086765 | 0 | 9.016465 | 0
2018-04-03 06:15 | 212818.4576 | 2640.0002 | 3 | 28 | 4.400205 | 1.214635 | 2.128445 | 0 | 9.199863 | 0
2018-04-03 06:17 | 212938.4576 | 2760.0002 | 3 | 28 | 4.400208 | 1.143827 | 2.167727 | 0 | 9.372711 | 0
2018-04-03 06:19 | 213058.4576 | 2880.0002 | 3 | 28 | 4.400177 | 1.076643 | 2.204719 | 0 | 9.535485 | 0
2018-04-03 06:21 | 213178.4576 | 3000.0002 | 3 | 28 | 4.400116 | 1.011929 | 2.239524 | 0 | 9.68863 | 0
2018-04-03 06:23 | 213298.4584 | 3120.001 | 3 | 28 | 4.400183 | 0.9521255 | 2.272254 | 0 | 9.832647 | 0
2018-04-03 06:25 | 213418.4584 | 3240.001 | 3 | 28 | 4.400157 | 0.8972979 | 2.303049 | 0 | 9.96815 | 0
2018-04-03 06:27 | 213538.4585 | 3360.0011 | 3 | 28 | 4.400162 | 0.8470974 | 2.332119 | 0 | 10.09607 | 0
2018-04-03 06:29 | 213658.4584 | 3480.001 | 3 | 28 | 4.400119 | 0.7984476 | 2.359541 | 0 | 10.21672 | 0
2018-04-03 06:31 | 213778.4584 | 3600.001 | 3 | 28 | 4.40015 | 0.7512589 | 2.385364 | 0 | 10.33035 | 0
2018-04-03 06:33 | 213898.4575 | 3720.0001 | 3 | 28 | 4.400177 | 0.7063456 | 2.409639 | 0 | 10.43716 | 0
2018-04-03 06:35 | 214018.4584 | 3840.001 | 3 | 28 | 4.400119 | 0.6644192 | 2.432475 | 0 | 10.53765 | 0
2018-04-03 06:36 | 214056.3102 | 3877.8528 | 3 | 28 | 4.400147 | 0.6519947 | 2.439395 | 0 | 10.56809 | 0
2018-04-03 06:38 | 214176.4 | 120.0007 | 4 | 28 | 4.290842 | 0 | 2.439395 | 0 | 10.56809 | 0
2018-04-03 06:40 | 214296.4 | 239.9999 | 4 | 28 | 4.27951 | 0 | 2.439395 | 0 | 10.56809 | 0
2018-04-03 06:41 | 214356.4 | 300.0013 | 4 | 28 | 4.276486 | 0 | 2.439395 | 0 | 10.56809 | 0
2018-04-03 06:43 | 214476.4 | 120.0001 | 5 | 28 | 3.825004 | -3.259874 | 2.439395 | 0.10865 | 10.56809 | 0.4216708
2018-04-03 06:45 | 214596.4 | 240.0001 | 5 | 28 | 3.772993 | -3.259892 | 2.439395 | 0.2173036 | 10.56809 | 0.8343191
2018-04-03 06:47 | 214716.4 | 360.0001 | 5 | 28 | 3.726219 | -3.259865 | 2.439395 | 0.32597 | 10.56809 | 1.241759
2018-04-03 06:49 | 214836.4 | 480.0002 | 5 | 28 | 3.681084 | -3.259851 | 2.439395 | 0.4346311 | 10.56809 | 1.644196
2018-04-03 06:51 | 214956.4 | 600.001 | 5 | 28 | 3.63715 | -3.259898 | 2.439395 | 0.5432894 | 10.56809 | 2.041774
2018-04-03 06:53 | 215076.4 | 720.0002 | 5 | 28 | 3.595802 | -3.259836 | 2.439395 | 0.6519502 | 10.56809 | 2.434715
2018-04-03 06:55 | 215196.4 | 840.0009 | 5 | 28 | 3.557645 | -3.259896 | 2.439395 | 0.7606057 | 10.56809 | 2.823305
2018-04-03 06:57 | 215316.4 | 960.0001 | 5 | 28 | 3.522931 | -3.259868 | 2.439395 | 0.8692589 | 10.56809 | 3.207947
2018-04-03 06:59 | 215436.4 | 1080.0001 | 5 | 28 | 3.490839 | -3.259856 | 2.439395 | 0.9779242 | 10.56809 | 3.588999
2018-04-03 07:01 | 215556.4 | 1200.0001 | 5 | 28 | 3.461076 | -3.25991 | 2.439395 | 1.086582 | 10.56809 | 3.966673
2018-04-03 07:03 | 215676.4 | 1320.0002 | 5 | 28 | 3.4326 | -3.259809 | 2.439395 | 1.195236 | 10.56809 | 4.341174
2018-04-03 07:05 | 215796.4 | 1440.0009 | 5 | 28 | 3.406314 | -3.259912 | 2.439395 | 1.303893 | 10.56809 | 4.712698
2018-04-03 07:07 | 215916.4 | 1560.001 | 5 | 28 | 3.381116 | -3.259868 | 2.439395 | 1.412561 | 10.56809 | 5.081481
2018-04-03 07:09 | 216036.4 | 1680.0009 | 5 | 28 | 3.356901 | -3.259883 | 2.439395 | 1.521224 | 10.56809 | 5.44756
2018-04-03 07:11 | 216156.4 | 1800.0001 | 5 | 28 | 3.332165 | -3.259876 | 2.439395 | 1.629881 | 10.56809 | 5.810972
2018-04-03 07:13 | 216276.4 | 1920.0011 | 5 | 28 | 3.305848 | -3.259851 | 2.439395 | 1.738543 | 10.56809 | 6.171638
2018-04-03 07:15 | 216396.4 | 2040.0009 | 5 | 28 | 3.277236 | -3.259821 | 2.439395 | 1.847198 | 10.56809 | 6.529306
2018-04-03 07:17 | 216516.4 | 2160.001 | 5 | 28 | 3.245559 | -3.259866 | 2.439395 | 1.95585 | 10.56809 | 6.883696
2018-04-03 07:19 | 216636.4 | 2280.0001 | 5 | 28 | 3.209567 | -3.25993 | 2.439395 | 2.064509 | 10.56809 | 7.234446
2018-04-03 07:21 | 216756.4 | 2400.0009 | 5 | 28 | 3.165647 | -3.259888 | 2.439395 | 2.173176 | 10.56809 | 7.580923
2018-04-03 07:23 | 216876.4 | 2520.0001 | 5 | 28 | 3.111123 | -3.259868 | 2.439395 | 2.281844 | 10.56809 | 7.922098
2018-04-03 07:25 | 216996.4 | 2640.0009 | 5 | 28 | 3.04018 | -3.26021 | 2.439395 | 2.3905 | 10.56809 | 8.256504
2018-04-03 07:26 | 217049.7 | 2693.2183 | 5 | 28 | 2.999996 | -3.259832 | 2.439395 | 2.438682 | 10.56809 | 8.402047
2018-04-03 07:28 | 217169.7 | 120 | 6 | 28 | 3.6501 | 0 | 2.439395 | 2.438696 | 10.56809 | 8.40209
2018-04-03 07:30 | 217289.7 | 240.0008 | 6 | 28 | 3.684139 | 0 | 2.439395 | 2.438696 | 10.56809 | 8.40209
2018-04-03 07:31 | 217349.7 | 300.0015 | 6 | 28 | 3.69074 | 0 | 2.439395 | 2.438696 | 10.56809 | 8.40209
2018-04-03 07:31 | 217349.7 | 0.0027 | 7 | 29 | 3.690726 | 0 | 0 | 0 | 0 | 0
2018-04-03 07:33 | 217469.8 | 120.0011 | 2 | 29 | 4.200315 | 3.853627 | 0.1443347 | 2.513e-09 | 0.6047 | 9.277e-09
2018-04-03 07:35 | 217589.8 | 240.0002 | 2 | 29 | 4.200254 | 3.447734 | 0.265429 | 2.513e-09 | 1.113328 | 9.277e-09
2018-04-03 07:36 | 217675.3 | 325.5448 | 2 | 29 | 4.200228 | 3.259997 | 0.3450049 | 2.513e-09 | 1.447566 | 9.277e-09
2018-04-03 07:38 | 217795.3 | 120.0002 | 3 | 29 | 4.219033 | 3.259921 | 0.4532931 | 2.513e-09 | 1.903368 | 9.277e-09
2018-04-03 07:40 | 217915.4 | 240.0009 | 3 | 29 | 4.23804 | 3.259944 | 0.5619512 | 2.513e-09 | 2.362828 | 9.277e-09
2018-04-03 07:42 | 218035.3 | 360.0002 | 3 | 29 | 4.259078 | 3.260051 | 0.670614 | 2.513e-09 | 2.824457 | 9.277e-09
2018-04-03 07:44 | 218155.4 | 480.0009 | 3 | 29 | 4.282759 | 3.259948 | 0.7792758 | 2.513e-09 | 3.288513 | 9.277e-09
2018-04-03 07:46 | 218275.4 | 600.0009 | 3 | 29 | 4.309553 | 3.259953 | 0.8879369 | 2.513e-09 | 3.75531 | 9.277e-09
2018-04-03 07:48 | 218395.3 | 720.0001 | 3 | 29 | 4.338882 | 3.259959 | 0.9965992 | 2.513e-09 | 4.225163 | 9.277e-09
2018-04-03 07:50 | 218515.3 | 840.0002 | 3 | 29 | 4.37049 | 3.259953 | 1.10525 | 2.513e-09 | 4.698287 | 9.277e-09
2018-04-03 07:52 | 218635.3 | 960.0002 | 3 | 29 | 4.40027 | 3.216044 | 1.213834 | 2.513e-09 | 5.17464 | 9.277e-09
2018-04-03 07:54 | 218755.4 | 1080.0009 | 3 | 29 | 4.400213 | 2.923158 | 1.315966 | 2.513e-09 | 5.624045 | 9.277e-09
2018-04-03 07:56 | 218875.3 | 1200.0002 | 3 | 29 | 4.400213 | 2.67323 | 1.409127 | 2.513e-09 | 6.033977 | 9.277e-09
2018-04-03 07:58 | 218995.4 | 1320.001 | 3 | 29 | 4.400299 | 2.46086 | 1.494601 | 2.513e-09 | 6.410083 | 9.277e-09
2018-04-03 08:00 | 219115.3 | 1440.0001 | 3 | 29 | 4.400202 | 2.277802 | 1.573487 | 2.513e-09 | 6.757195 | 9.277e-09
2018-04-03 08:02 | 219235.4 | 1560.001 | 3 | 29 | 4.400168 | 2.119668 | 1.646727 | 2.513e-09 | 7.079467 | 9.277e-09
2018-04-03 08:04 | 219355.4 | 1680.0009 | 3 | 29 | 4.400173 | 1.979255 | 1.715014 | 2.513e-09 | 7.379948 | 9.277e-09
2018-04-03 08:06 | 219475.3 | 1800.0002 | 3 | 29 | 4.400159 | 1.851176 | 1.778837 | 2.513e-09 | 7.660779 | 9.277e-09
2018-04-03 08:08 | 219595.3 | 1920.0002 | 3 | 29 | 4.400212 | 1.735732 | 1.838583 | 2.513e-09 | 7.923673 | 9.277e-09
2018-04-03 08:10 | 219715.4 | 2040.0009 | 3 | 29 | 4.400163 | 1.632439 | 1.894687 | 2.513e-09 | 8.170543 | 9.277e-09
2018-04-03 08:12 | 219835.4 | 2160.001 | 3 | 29 | 4.400211 | 1.536141 | 1.9475 | 2.513e-09 | 8.402928 | 9.277e-09
2018-04-03 08:14 | 219955.3 | 2280.0001 | 3 | 29 | 4.400166 | 1.44388 | 1.99715 | 2.513e-09 | 8.621399 | 9.277e-09
2018-04-03 08:16 | 220075.3 | 2400.0002 | 3 | 29 | 4.400172 | 1.357721 | 2.043835 | 2.513e-09 | 8.826819 | 9.277e-09
2018-04-03 08:18 | 220195.3 | 2520.0002 | 3 | 29 | 4.40018 | 1.27886 | 2.087767 | 2.513e-09 | 9.020128 | 9.277e-09
2018-04-03 08:20 | 220315.4 | 2640.001 | 3 | 29 | 4.400162 | 1.205237 | 2.129148 | 2.513e-09 | 9.202215 | 9.277e-09
2018-04-03 08:22 | 220435.4 | 2760.001 | 3 | 29 | 4.400188 | 1.135919 | 2.168142 | 2.513e-09 | 9.373796 | 9.277e-09
2018-04-03 08:24 | 220555.4 | 2880.0009 | 3 | 29 | 4.400172 | 1.068769 | 2.204875 | 2.513e-09 | 9.535424 | 9.277e-09
2018-04-03 08:26 | 220675.4 | 3000.001 | 3 | 29 | 4.400126 | 1.007035 | 2.239477 | 2.513e-09 | 9.687678 | 9.277e-09
2018-04-03 08:28 | 220795.3 | 3120.0001 | 3 | 29 | 4.400122 | 0.9491844 | 2.272089 | 2.513e-09 | 9.831175 | 9.277e-09
2018-04-03 08:30 | 220915.3 | 3240.0002 | 3 | 29 | 4.400119 | 0.8939152 | 2.302814 | 2.513e-09 | 9.966374 | 9.277e-09
2018-04-03 08:32 | 221035.4 | 3360.0006 | 3 | 29 | 4.400082 | 0.8412476 | 2.331746 | 2.513e-09 | 10.09368 | 9.277e-09
2018-04-03 08:34 | 221155.4 | 3480.0009 | 3 | 29 | 4.400192 | 0.7931166 | 2.35898 | 2.513e-09 | 10.21351 | 9.277e-09
2018-04-03 08:36 | 221275.4 | 3600.001 | 3 | 29 | 4.400154 | 0.7470264 | 2.384628 | 2.513e-09 | 10.32636 | 9.277e-09
2018-04-03 08:38 | 221395.3 | 3720.0002 | 3 | 29 | 4.400149 | 0.7043848 | 2.408807 | 2.513e-09 | 10.43276 | 9.277e-09
2018-04-03 08:40 | 221515.4 | 3840.001 | 3 | 29 | 4.400156 | 0.6632853 | 2.431586 | 2.513e-09 | 10.53299 | 9.277e-09
2018-04-03 08:41 | 221548.5 | 3873.1991 | 3 | 29 | 4.400149 | 0.6519957 | 2.437652 | 2.513e-09 | 10.55968 | 9.277e-09
2018-04-03 08:43 | 221668.6 | 120.0003 | 4 | 29 | 4.290596 | 0 | 2.437652 | 2.513e-09 | 10.55968 | 9.277e-09
2018-04-03 08:45 | 221788.6 | 240.0011 | 4 | 29 | 4.279241 | 0 | 2.437652 | 2.513e-09 | 10.55968 | 9.277e-09
2018-04-03 08:46 | 221848.6 | 300.0017 | 4 | 29 | 4.276193 | 0 | 2.437652 | 2.513e-09 | 10.55968 | 9.277e-09
2018-04-03 08:48 | 221968.7 | 120.0011 | 5 | 29 | 3.824481 | -3.259871 | 2.437652 | 0.1086434 | 10.55968 | 0.4215805
2018-04-03 08:50 | 222088.7 | 240.0003 | 5 | 29 | 3.772994 | -3.259921 | 2.437652 | 0.2173084 | 10.55968 | 0.8342436
2018-04-03 08:52 | 222208.7 | 360.0004 | 5 | 29 | 3.726347 | -3.25991 | 2.437652 | 0.325976 | 10.55968 | 1.241703
2018-04-03 08:54 | 222328.7 | 480.0012 | 5 | 29 | 3.680888 | -3.259894 | 2.437652 | 0.4346306 | 10.55968 | 1.644111
2018-04-03 08:56 | 222448.7 | 600.0011 | 5 | 29 | 3.636531 | -3.259859 | 2.437652 | 0.5432823 | 10.55968 | 2.041614
2018-04-03 08:58 | 222568.7 | 720.0029 | 5 | 29 | 3.595207 | -3.259901 | 2.437652 | 0.6519581 | 10.55968 | 2.434552
2018-04-03 09:00 | 222688.7 | 840.0003 | 5 | 29 | 3.557012 | -3.259858 | 2.437652 | 0.7606134 | 10.55968 | 2.823081
2018-04-03 09:02 | 222808.7 | 960.0011 | 5 | 29 | 3.522393 | -3.259898 | 2.437652 | 0.8692719 | 10.55968 | 3.207673
2018-04-03 09:04 | 222928.7 | 1080.0012 | 5 | 29 | 3.490579 | -3.259894 | 2.437652 | 0.9779324 | 10.55968 | 3.588678
2018-04-03 09:06 | 223048.7 | 1200.0011 | 5 | 29 | 3.46033 | -3.259936 | 2.437652 | 1.086579 | 10.55968 | 3.96626
2018-04-03 09:08 | 223168.7 | 1320.0004 | 5 | 29 | 3.431969 | -3.259839 | 2.437652 | 1.195246 | 10.55968 | 4.340731
2018-04-03 09:10 | 223288.7 | 1440.0003 | 5 | 29 | 3.405544 | -3.25985 | 2.437652 | 1.303911 | 10.55968 | 4.712213
2018-04-03 09:12 | 223408.7 | 1560.0012 | 5 | 29 | 3.380328 | -3.259896 | 2.437652 | 1.412564 | 10.55968 | 5.080863
2018-04-03 09:14 | 223528.7 | 1680.0012 | 5 | 29 | 3.355712 | -3.259886 | 2.437652 | 1.521231 | 10.55968 | 5.446859
2018-04-03 09:16 | 223648.7 | 1800.0003 | 5 | 29 | 3.330128 | -3.25983 | 2.437652 | 1.629877 | 10.55968 | 5.810054
2018-04-03 09:18 | 223768.7 | 1920.0012 | 5 | 29 | 3.303669 | -3.259876 | 2.437652 | 1.73854 | 10.55968 | 6.170487
2018-04-03 09:20 | 223888.7 | 2040.0003 | 5 | 29 | 3.275127 | -3.259852 | 2.437652 | 1.847204 | 10.55968 | 6.527961
2018-04-03 09:22 | 224008.7 | 2160.0011 | 5 | 29 | 3.243288 | -3.259836 | 2.437652 | 1.955859 | 10.55968 | 6.882133
2018-04-03 09:24 | 224128.7 | 2280.0011 | 5 | 29 | 3.206574 | -3.259883 | 2.437652 | 2.064514 | 10.55968 | 7.232595
2018-04-03 09:26 | 224248.7 | 2400.0011 | 5 | 29 | 3.201788 | -3.259838 | 2.437652 | 2.173169 | 10.55968 | 7.581362
2018-04-03 09:28 | 224368.7 | 2520.0003 | 5 | 29 | 3.13774 | -3.25991 | 2.437652 | 2.28184 | 10.55968 | 7.926093
2018-04-03 09:30 | 224488.7 | 2640.0012 | 5 | 29 | 3.053617 | -3.259886 | 2.437652 | 2.3905 | 10.55968 | 8.262598
2018-04-03 09:31 | 224553.6 | 2704.9481 | 5 | 29 | 2.999999 | -3.259843 | 2.437652 | 2.449299 | 10.55968 | 8.440621
2018-04-03 09:33 | 224673.6 | 120.0001 | 6 | 29 | 3.647001 | 0 | 2.437652 | 2.449299 | 10.55968 | 8.440621
2018-04-03 09:35 | 224793.6 | 240.0009 | 6 | 29 | 3.681237 | 0 | 2.437652 | 2.449299 | 10.55968 | 8.440621
2018-04-03 09:36 | 224853.7 | 300.0024 | 6 | 29 | 3.688151 | 0 | 2.437652 | 2.449299 | 10.55968 | 8.440621
2018-04-03 09:36 | 224853.7 | 0.0026 | 7 | 30 | 3.688112 | 0 | 0 | 0 | 0 | 0
2018-04-03 09:38 | 224973.8 | 120.001 | 2 | 30 | 4.200277 | 3.829722 | 0.1435629 | 0 | 0.6015244 | 0
2018-04-03 09:40 | 225093.8 | 240.0003 | 2 | 30 | 4.200221 | 3.433684 | 0.2640788 | 0 | 1.107723 | 0
2018-04-03 09:41 | 225172.8 | 319.0288 | 2 | 30 | 4.20024 | 3.25999 | 0.3374675 | 0 | 1.415974 | 0
2018-04-03 09:43 | 225292.8 | 120.0009 | 3 | 30 | 4.219598 | 3.259948 | 0.4457498 | 0 | 1.871787 | 0
2018-04-03 09:45 | 225412.8 | 240.0001 | 3 | 30 | 4.238346 | 3.259992 | 0.554405 | 0 | 2.331285 | 0
2018-04-03 09:47 | 225532.8 | 360.0001 | 3 | 30 | 4.258691 | 3.260026 | 0.663065 | 0 | 2.792901 | 0
2018-04-03 09:49 | 225652.8 | 480.0001 | 3 | 30 | 4.281861 | 3.26003 | 0.7717289 | 0 | 3.2569 | 0
2018-04-03 09:51 | 225772.8 | 600.0001 | 3 | 30 | 4.30799 | 3.259959 | 0.8803952 | 0 | 3.723588 | 0
2018-04-03 09:53 | 225892.8 | 720.0009 | 3 | 30 | 4.336939 | 3.260022 | 0.9890549 | 0 | 4.19324 | 0
2018-04-03 09:55 | 226012.8 | 840.0009 | 3 | 30 | 4.368106 | 3.259963 | 1.097714 | 0 | 4.66617 | 0
2018-04-03 09:57 | 226132.8 | 960.0002 | 3 | 30 | 4.400227 | 3.246705 | 1.206368 | 0 | 5.142559 | 0
2018-04-03 09:59 | 226252.8 | 1080.001 | 3 | 30 | 4.400271 | 2.94699 | 1.309327 | 0 | 5.595603 | 0
2018-04-03 10:01 | 226372.8 | 1200.0001 | 3 | 30 | 4.400168 | 2.69674 | 1.403276 | 0 | 6.009001 | 0
2018-04-03 10:03 | 226492.8 | 1320.001 | 3 | 30 | 4.400166 | 2.484273 | 1.489554 | 0 | 6.388644 | 0
2018-04-03 10:05 | 226612.8 | 1440.0001 | 3 | 30 | 4.400226 | 2.300036 | 1.569201 | 0 | 6.739111 | 0
2018-04-03 10:07 | 226732.8 | 1560.0002 | 3 | 30 | 4.400156 | 2.137086 | 1.643113 | 0 | 7.064339 | 0
2018-04-03 10:09 | 226852.8 | 1680.0009 | 3 | 30 | 4.400244 | 1.993323 | 1.711906 | 0 | 7.367039 | 0
2018-04-03 10:11 | 226972.8 | 1800.0002 | 3 | 30 | 4.400183 | 1.865237 | 1.776157 | 0 | 7.649761 | 0
2018-04-03 10:13 | 227092.8 | 1920.0002 | 3 | 30 | 4.400231 | 1.752734 | 1.836414 | 0 | 7.914898 | 0
2018-04-03 10:15 | 227212.8 | 2040.0009 | 3 | 30 | 4.400159 | 1.648853 | 1.893087 | 0 | 8.164271 | 0
2018-04-03 10:17 | 227332.8 | 2160.001 | 3 | 30 | 4.400214 | 1.552295 | 1.946415 | 0 | 8.398925 | 0
2018-04-03 10:19 | 227452.8 | 2280.001 | 3 | 30 | 4.400136 | 1.46118 | 1.996638 | 0 | 8.619917 | 0
2018-04-03 10:21 | 227572.8 | 2400.0002 | 3 | 30 | 4.400241 | 1.376413 | 2.043902 | 0 | 8.827887 | 0
2018-04-03 10:23 | 227692.8 | 2520.0002 | 3 | 30 | 4.400137 | 1.296181 | 2.088418 | 0 | 9.023766 | 0
2018-04-03 10:25 | 227812.8 | 2640.0002 | 3 | 30 | 4.40018 | 1.222166 | 2.130384 | 0 | 9.208425 | 0
2018-04-03 10:27 | 227932.8 | 2760.0002 | 3 | 30 | 4.400198 | 1.151738 | 2.169924 | 0 | 9.382403 | 0
2018-04-03 10:29 | 228052.8 | 2880.0002 | 3 | 30 | 4.40016 | 1.084692 | 2.207177 | 0 | 9.546326 | 0
2018-04-03 10:31 | 228172.8 | 3000.001 | 3 | 30 | 4.40015 | 1.021999 | 2.242284 | 0 | 9.700801 | 0
2018-04-03 10:33 | 228292.8 | 3120.0002 | 3 | 30 | 4.400169 | 0.9634933 | 2.275382 | 0 | 9.846437 | 0
2018-04-03 10:35 | 228412.8 | 3240.0002 | 3 | 30 | 4.400152 | 0.9068584 | 2.306552 | 0 | 9.983589 | 0
2018-04-03 10:37 | 228532.8 | 3360.001 | 3 | 30 | 4.400182 | 0.8526812 | 2.335868 | 0 | 10.11258 | 0
2018-04-03 10:39 | 228652.8 | 3480.0003 | 3 | 30 | 4.40015 | 0.8025389 | 2.363434 | 0 | 10.23388 | 0
2018-04-03 10:41 | 228772.8 | 3600.0002 | 3 | 30 | 4.40019 | 0.7568388 | 2.389397 | 0 | 10.34812 | 0
2018-04-03 10:43 | 228892.8 | 3720.0002 | 3 | 30 | 4.400133 | 0.7132797 | 2.413888 | 0 | 10.45589 | 0
2018-04-03 10:45 | 229012.8 | 3840.001 | 3 | 30 | 4.400145 | 0.671401 | 2.43697 | 0 | 10.55745 | 0
2018-04-03 10:46 | 229070.2 | 3897.3864 | 3 | 30 | 4.400124 | 0.6519976 | 2.447517 | 0 | 10.60386 | 0
2018-04-03 10:48 | 229190.2 | 120.001 | 4 | 30 | 4.290192 | 0 | 2.447517 | 0 | 10.60386 | 0
2018-04-03 10:50 | 229310.2 | 240.001 | 4 | 30 | 4.278723 | 0 | 2.447517 | 0 | 10.60386 | 0
2018-04-03 10:51 | 229370.2 | 300.004 | 4 | 30 | 4.275664 | 0 | 2.447517 | 0 | 10.60386 | 0
2018-04-03 10:53 | 229490.3 | 120.0001 | 5 | 30 | 3.82269 | -3.259828 | 2.447517 | 0.1086543 | 10.60386 | 0.4214742
2018-04-03 10:55 | 229610.3 | 240.0001 | 5 | 30 | 3.770558 | -3.260199 | 2.447517 | 0.217307 | 10.60386 | 0.8338603
2018-04-03 10:57 | 229730.3 | 360.0002 | 5 | 30 | 3.724299 | -3.260161 | 2.447517 | 0.3259677 | 10.60386 | 1.24105
2018-04-03 10:59 | 229850.3 | 480.0001 | 5 | 30 | 3.678839 | -3.259992 | 2.447517 | 0.434641 | 10.60386 | 1.643309
2018-04-03 11:01 | 229970.3 | 600.0009 | 5 | 30 | 3.634745 | -3.260167 | 2.447517 | 0.5433041 | 10.60386 | 2.04064
2018-04-03 11:03 | 230090.3 | 720.0009 | 5 | 30 | 3.593506 | -3.260221 | 2.447517 | 0.6519605 | 10.60386 | 2.4333
2018-04-03 11:05 | 230210.3 | 840.0009 | 5 | 30 | 3.556053 | -3.260174 | 2.447517 | 0.7606246 | 10.60386 | 2.821725
2018-04-03 11:07 | 230330.3 | 960.001 | 5 | 30 | 3.522267 | -3.26012 | 2.447517 | 0.8692827 | 10.60386 | 3.206249
2018-04-03 11:09 | 230450.3 | 1080.0009 | 5 | 30 | 3.490865 | -3.259814 | 2.447517 | 0.9779518 | 10.60386 | 3.587289
2018-04-03 11:11 | 230570.3 | 1200.001 | 5 | 30 | 3.460821 | -3.259826 | 2.447517 | 1.086602 | 10.60386 | 3.964925
2018-04-03 11:13 | 230690.3 | 1320.0001 | 5 | 30 | 3.432521 | -3.259801 | 2.447517 | 1.195266 | 10.60386 | 4.339437
2018-04-03 11:15 | 230810.3 | 1440.0009 | 5 | 30 | 3.406044 | -3.260121 | 2.447517 | 1.303934 | 10.60386 | 4.710985
2018-04-03 11:17 | 230930.3 | 1560.0009 | 5 | 30 | 3.380933 | -3.25995 | 2.447517 | 1.412599 | 10.60386 | 5.079734
2018-04-03 11:19 | 231050.3 | 1680.0009 | 5 | 30 | 3.355878 | -3.25987 | 2.447517 | 1.521257 | 10.60386 | 5.44574
2018-04-03 11:21 | 231170.3 | 1800.0011 | 5 | 30 | 3.330488 | -3.259801 | 2.447517 | 1.629928 | 10.60386 | 5.80905
2018-04-03 11:23 | 231290.3 | 1920.0001 | 5 | 30 | 3.303928 | -3.260143 | 2.447517 | 1.738597 | 10.60386 | 6.169542
2018-04-03 11:25 | 231410.3 | 2040.0002 | 5 | 30 | 3.275326 | -3.259814 | 2.447517 | 1.847253 | 10.60386 | 6.526998
2018-04-03 11:27 | 231530.3 | 2160.0001 | 5 | 30 | 3.243286 | -3.26017 | 2.447517 | 1.955915 | 10.60386 | 6.881199
2018-04-03 11:29 | 231650.3 | 2280.0002 | 5 | 30 | 3.207167 | -3.260018 | 2.447517 | 2.064586 | 10.60386 | 7.231733
2018-04-03 11:31 | 231770.3 | 2400.0009 | 5 | 30 | 3.163837 | -3.260163 | 2.447517 | 2.173253 | 10.60386 | 7.57798
2018-04-03 11:33 | 231890.3 | 2520.0009 | 5 | 30 | 3.108933 | -3.25989 | 2.447517 | 2.281907 | 10.60386 | 7.918883
2018-04-03 11:35 | 232010.3 | 2640.0011 | 5 | 30 | 3.036138 | -3.260059 | 2.447517 | 2.39057 | 10.60386 | 8.252954
2018-04-03 11:36 | 232058.3 | 2688.0279 | 5 | 30 | 2.999998 | -3.259803 | 2.447517 | 2.434069 | 10.60386 | 8.384254
2018-04-03 11:38 | 232178.4 | 120.001 | 6 | 30 | 3.650146 | 0 | 2.447517 | 2.434069 | 10.60386 | 8.384254
2018-04-03 11:40 | 232298.4 | 240.0011 | 6 | 30 | 3.684247 | 0 | 2.447517 | 2.434069 | 10.60386 | 8.384254
2018-04-03 11:41 | 232358.4 | 300.0016 | 6 | 30 | 3.690854 | 0 | 2.447517 | 2.434069 | 10.60386 | 8.384254
2018-04-03 11:41 | 232358.4 | 0.0027 | 7 | 31 | 3.690816 | 0 | 0 | 0 | 0 | 0
2018-04-03 11:43 | 232478.5 | 120.0002 | 2 | 31 | 4.200339 | 3.848325 | 0.1442706 | 0 | 0.6044244 | 0
2018-04-03 11:45 | 232598.5 | 240.0011 | 2 | 31 | 4.200269 | 3.443402 | 0.2651703 | 0 | 1.112236 | 0
2018-04-03 11:46 | 232682 | 323.5504 | 2 | 31 | 4.200235 | 3.259986 | 0.3428337 | 0 | 1.43844 | 0
2018-04-03 11:48 | 232802 | 120.001 | 3 | 31 | 4.219551 | 3.259917 | 0.4511271 | 0 | 1.894291 | 0
2018-04-03 11:50 | 232922 | 240.0009 | 3 | 31 | 4.238812 | 3.259925 | 0.5597784 | 0 | 2.353791 | 0
2018-04-03 11:52 | 233042 | 360.0001 | 3 | 31 | 4.2599 | 3.259906 | 0.6684425 | 0 | 2.815514 | 0
2018-04-03 11:54 | 233162 | 480.0009 | 3 | 31 | 4.284097 | 3.260026 | 0.7771041 | 0 | 3.279689 | 0
2018-04-03 11:56 | 233282 | 600.0009 | 3 | 31 | 4.310859 | 3.259955 | 0.8857572 | 0 | 3.746599 | 0
2018-04-03 11:58 | 233402 | 720.001 | 3 | 31 | 4.33999 | 3.259929 | 0.9944156 | 0 | 4.216574 | 0
2018-04-03 12:00 | 233522 | 840.001 | 3 | 31 | 4.371291 | 3.259955 | 1.103081 | 0 | 4.689857 | 0
2018-04-03 12:02 | 233642 | 960.0002 | 3 | 31 | 4.400293 | 3.210294 | 1.211631 | 0 | 5.166122 | 0
2018-04-03 12:04 | 233762 | 1080.0002 | 3 | 31 | 4.400191 | 2.91669 | 1.313531 | 0 | 5.614508 | 0
2018-04-03 12:06 | 233882 | 1200.0001 | 3 | 31 | 4.400226 | 2.670215 | 1.406563 | 0 | 6.02387 | 0
2018-04-03 12:08 | 234002 | 1320.0001 | 3 | 31 | 4.400237 | 2.457913 | 1.491936 | 0 | 6.399529 | 0
2018-04-03 12:10 | 234122 | 1440.001 | 3 | 31 | 4.400221 | 2.274592 | 1.570712 | 0 | 6.746164 | 0
2018-04-03 12:12 | 234242 | 1560.001 | 3 | 31 | 4.400214 | 2.119216 | 1.643893 | 0 | 7.068172 | 0
2018-04-03 12:14 | 234362 | 1680.0009 | 3 | 31 | 4.400252 | 1.982282 | 1.712201 | 0 | 7.368743 | 0
2018-04-03 12:16 | 234482 | 1800.001 | 3 | 31 | 4.400259 | 1.858018 | 1.77616 | 0 | 7.650176 | 0
2018-04-03 12:18 | 234602 | 1920.0001 | 3 | 31 | 4.400216 | 1.743195 | 1.836133 | 0 | 7.91407 | 0
2018-04-03 12:20 | 234722 | 2040.0001 | 3 | 31 | 4.400221 | 1.638517 | 1.892468 | 0 | 8.161953 | 0
2018-04-03 12:22 | 234842 | 2160.001 | 3 | 31 | 4.40016 | 1.539516 | 1.945428 | 0 | 8.394987 | 0
2018-04-03 12:24 | 234962 | 2280.0001 | 3 | 31 | 4.400177 | 1.448752 | 1.995213 | 0 | 8.614048 | 0
2018-04-03 12:26 | 235082 | 2400.0002 | 3 | 31 | 4.400102 | 1.362358 | 2.042071 | 0 | 8.820231 | 0
2018-04-03 12:28 | 235202 | 2520.0002 | 3 | 31 | 4.400229 | 1.283573 | 2.086167 | 0 | 9.014263 | 0
2018-04-03 12:30 | 235322 | 2640.0009 | 3 | 31 | 4.400201 | 1.208055 | 2.127657 | 0 | 9.196828 | 0
2018-04-03 12:32 | 235442 | 2760.001 | 3 | 31 | 4.400169 | 1.135792 | 2.166704 | 0 | 9.368639 | 0
2018-04-03 12:34 | 235562 | 2880.0018 | 3 | 31 | 4.400244 | 1.070127 | 2.203431 | 0 | 9.530245 | 0
2018-04-03 12:36 | 235682 | 3000.0002 | 3 | 31 | 4.400127 | 1.007603 | 2.238038 | 0 | 9.682519 | 0
2018-04-03 12:38 | 235802 | 3120.001 | 3 | 31 | 4.400087 | 0.9495296 | 2.270657 | 0 | 9.826049 | 0
2018-04-03 12:40 | 235922 | 3240.0009 | 3 | 31 | 4.40018 | 0.8949699 | 2.301397 | 0 | 9.961308 | 0
2018-04-03 12:42 | 236042 | 3360.0002 | 3 | 31 | 4.400105 | 0.8403521 | 2.330307 | 0 | 10.08852 | 0
2018-04-03 12:44 | 236162 | 3480.0002 | 3 | 31 | 4.40012 | 0.7904339 | 2.35749 | 0 | 10.20813 | 0
2018-04-03 12:46 | 236282 | 3600.001 | 3 | 31 | 4.400159 | 0.7449713 | 2.383063 | 0 | 10.32065 | 0
2018-04-03 12:48 | 236402 | 3720.0002 | 3 | 31 | 4.400145 | 0.7023859 | 2.407176 | 0 | 10.42675 | 0
2018-04-03 12:50 | 236522 | 3840.0002 | 3 | 31 | 4.400144 | 0.6610937 | 2.429894 | 0 | 10.52672 | 0
2018-04-03 12:51 | 236551.1 | 3869.0888 | 3 | 31 | 4.400206 | 0.651988 | 2.435199 | 0 | 10.55006 | 0
2018-04-03 12:53 | 236671.2 | 120.001 | 4 | 31 | 4.290516 | 0 | 2.435199 | 0 | 10.55006 | 0
2018-04-03 12:55 | 236791.2 | 240.001 | 4 | 31 | 4.279119 | 0 | 2.435199 | 0 | 10.55006 | 0
2018-04-03 12:56 | 236851.2 | 300.0023 | 4 | 31 | 4.27605 | 0 | 2.435199 | 0 | 10.55006 | 0
2018-04-03 12:58 | 236971.2 | 120.001 | 5 | 31 | 3.823838 | -3.260175 | 2.435199 | 0.1086574 | 10.55006 | 0.4215746
2018-04-03 13:00 | 237091.2 | 240.0003 | 5 | 31 | 3.771936 | -3.260185 | 2.435199 | 0.2173204 | 10.55006 | 0.8341444
2018-04-03 13:02 | 237211.2 | 360.0011 | 5 | 31 | 3.725216 | -3.260154 | 2.435199 | 0.3259881 | 10.55006 | 1.241479
2018-04-03 13:04 | 237331.2 | 480.001 | 5 | 31 | 3.679368 | -3.25983 | 2.435199 | 0.4346488 | 10.55006 | 1.643759
2018-04-03 13:06 | 237451.2 | 600.001 | 5 | 31 | 3.634974 | -3.260033 | 2.435199 | 0.543318 | 10.55006 | 2.041162
2018-04-03 13:08 | 237571.2 | 720.0002 | 5 | 31 | 3.593808 | -3.260147 | 2.435199 | 0.651978 | 10.55006 | 2.433871
2018-04-03 13:10 | 237691.2 | 840.0002 | 5 | 31 | 3.55614 | -3.260101 | 2.435199 | 0.7606467 | 10.55006 | 2.822327
2018-04-03 13:12 | 237811.2 | 960.001 | 5 | 31 | 3.521906 | -3.259898 | 2.435199 | 0.8693106 | 10.55006 | 3.206869
2018-04-03 13:14 | 237931.2 | 1080.0003 | 5 | 31 | 3.489943 | -3.259811 | 2.435199 | 0.9779692 | 10.55006 | 3.587792
2018-04-03 13:16 | 238051.2 | 1200.001 | 5 | 31 | 3.459931 | -3.260141 | 2.435199 | 1.086637 | 10.55006 | 3.965389
2018-04-03 13:18 | 238171.2 | 1320.0003 | 5 | 31 | 3.431516 | -3.259825 | 2.435199 | 1.195298 | 10.55006 | 4.339786
2018-04-03 13:20 | 238291.2 | 1440.001 | 5 | 31 | 3.404445 | -3.260132 | 2.435199 | 1.303968 | 10.55006 | 4.711198
2018-04-03 13:22 | 238411.2 | 1560.0011 | 5 | 31 | 3.379616 | -3.260161 | 2.435199 | 1.412635 | 10.55006 | 5.079798
2018-04-03 13:24 | 238531.2 | 1680.0002 | 5 | 31 | 3.355123 | -3.259796 | 2.435199 | 1.521293 | 10.55006 | 5.445687
2018-04-03 13:26 | 238651.2 | 1800.0002 | 5 | 31 | 3.330386 | -3.259973 | 2.435199 | 1.629951 | 10.55006 | 5.808917
2018-04-03 13:28 | 238771.2 | 1920.0003 | 5 | 31 | 3.304222 | -3.260157 | 2.435199 | 1.738629 | 10.55006 | 6.169443
2018-04-03 13:30 | 238891.2 | 2040.0002 | 5 | 31 | 3.27583 | -3.260154 | 2.435199 | 1.847293 | 10.55006 | 6.526976
2018-04-03 13:32 | 239011.2 | 2160.0003 | 5 | 31 | 3.244213 | -3.260197 | 2.435199 | 1.955955 | 10.55006 | 6.881263
2018-04-03 13:34 | 239131.2 | 2280.001 | 5 | 31 | 3.206833 | -3.260147 | 2.435199 | 2.064621 | 10.55006 | 7.231833
2018-04-03 13:36 | 239251.2 | 2400.001 | 5 | 31 | 3.162575 | -3.260175 | 2.435199 | 2.173288 | 10.55006 | 7.577978
2018-04-03 13:38 | 239371.2 | 2520.0002 | 5 | 31 | 3.107491 | -3.260103 | 2.435199 | 2.281948 | 10.55006 | 7.918768
2018-04-03 13:40 | 239491.2 | 2640.001 | 5 | 31 | 3.03564 | -3.259978 | 2.435199 | 2.390624 | 10.55006 | 8.252769
2018-04-03 13:41 | 239537.9 | 2686.648 | 5 | 31 | 3 | -3.260168 | 2.435199 | 2.432857 | 10.55006 | 8.380238
2018-04-03 13:43 | 239657.9 | 120.0001 | 6 | 31 | 3.650407 | 0 | 2.435199 | 2.432869 | 10.55006 | 8.380272
2018-04-03 13:45 | 239777.9 | 240.0001 | 6 | 31 | 3.684521 | 0 | 2.435199 | 2.432869 | 10.55006 | 8.380272
2018-04-03 13:46 | 239837.9 | 300.0031 | 6 | 31 | 3.691152 | 0 | 2.435199 | 2.432869 | 10.55006 | 8.380272
2018-04-03 13:46 | 239837.9 | 0.0027 | 7 | 32 | 3.691123 | 0 | 0 | 0 | 0 | 0
2018-04-03 13:48 | 239958 | 120.001 | 2 | 32 | 4.200287 | 3.837188 | 0.1439486 | 0 | 0.6031136 | 0
2018-04-03 13:50 | 240078 | 240.0011 | 2 | 32 | 4.200223 | 3.429511 | 0.2644632 | 0 | 1.109307 | 0
2018-04-03 13:51 | 240153.4 | 315.3505 | 2 | 32 | 4.200254 | 3.25999 | 0.3343792 | 0 | 1.402971 | 0
2018-04-03 13:53 | 240273.395 | 120.0001 | 3 | 32 | 4.219928 | 3.259887 | 0.4426634 | 0 | 1.858815 | 0
2018-04-03 13:55 | 240393.3958 | 240.0009 | 3 | 32 | 4.238912 | 3.259961 | 0.5513296 | 0 | 2.31841 | 0
2018-04-03 13:57 | 240513.3958 | 360.0009 | 3 | 32 | 4.259365 | 3.259915 | 0.6599955 | 0 | 2.780122 | 0
2018-04-03 13:59 | 240633.395 | 480.0001 | 3 | 32 | 4.283469 | 3.259892 | 0.7686526 | 0 | 3.244215 | 0
2018-04-03 14:01 | 240753.395 | 600.0001 | 3 | 32 | 4.310145 | 3.259923 | 0.8773107 | 0 | 3.711079 | 0
2018-04-03 14:03 | 240873.3959 | 720.001 | 3 | 32 | 4.339493 | 3.259891 | 0.9859632 | 0 | 4.18096 | 0
2018-04-03 14:05 | 240993.3958 | 840.0009 | 3 | 32 | 4.37076 | 3.259902 | 1.094626 | 0 | 4.654183 | 0
2018-04-03 14:07 | 241113.3959 | 960.001 | 3 | 32 | 4.400222 | 3.220225 | 1.203206 | 0 | 5.130513 | 0
2018-04-03 14:09 | 241233.3951 | 1080.0002 | 3 | 32 | 4.400233 | 2.926494 | 1.305443 | 0 | 5.58038 | 0
2018-04-03 14:11 | 241353.3959 | 1200.001 | 3 | 32 | 4.400236 | 2.679038 | 1.398786 | 0 | 5.991114 | 0
2018-04-03 14:13 | 241473.3959 | 1320.001 | 3 | 32 | 4.400202 | 2.464147 | 1.4844 | 0 | 6.367832 | 0
2018-04-03 14:15 | 241593.3958 | 1440.0009 | 3 | 32 | 4.400242 | 2.282012 | 1.563393 | 0 | 6.71542 | 0
2018-04-03 14:17 | 241713.3951 | 1560.0002 | 3 | 32 | 4.400243 | 2.123256 | 1.636747 | 0 | 7.038193 | 0
2018-04-03 14:19 | 241833.3959 | 1680.001 | 3 | 32 | 4.400215 | 1.983466 | 1.70513 | 0 | 7.339091 | 0
2018-04-03 14:21 | 241953.3958 | 1800.0009 | 3 | 32 | 4.400202 | 1.857283 | 1.769099 | 0 | 7.620569 | 0
2018-04-03 14:23 | 242073.395 | 1920.0001 | 3 | 32 | 4.400185 | 1.742667 | 1.829058 | 0 | 7.884402 | 0
2018-04-03 14:25 | 242193.395 | 2040.0001 | 3 | 32 | 4.400202 | 1.637284 | 1.885352 | 0 | 8.132104 | 0
2018-04-03 14:27 | 242313.3951 | 2160.0002 | 3 | 32 | 4.400224 | 1.54004 | 1.93828 | 0 | 8.364997 | 0
2018-04-03 14:29 | 242433.3951 | 2280.0002 | 3 | 32 | 4.400174 | 1.450246 | 1.988101 | 0 | 8.58422 | 0
2018-04-03 14:31 | 242553.395 | 2400.0001 | 3 | 32 | 4.400172 | 1.368415 | 2.035067 | 0 | 8.79088 | 0
2018-04-03 14:33 | 242673.3951 | 2520.0002 | 3 | 32 | 4.400177 | 1.291324 | 2.079395 | 0 | 8.985931 | 0
2018-04-03 14:35 | 242793.395 | 2640.0001 | 3 | 32 | 4.400152 | 1.218054 | 2.121208 | 0 | 9.169916 | 0
2018-04-03 14:37 | 242913.3951 | 2760.0002 | 3 | 32 | 4.400147 | 1.14948 | 2.160664 | 0 | 9.343529 | 0
2018-04-03 14:39 | 243033.395 | 2880.0001 | 3 | 32 | 4.400172 | 1.085147 | 2.197904 | 0 | 9.507388 | 0
2018-04-03 14:41 | 243153.3959 | 3000.001 | 3 | 32 | 4.400147 | 1.02422 | 2.233051 | 0 | 9.662045 | 0
2018-04-03 14:43 | 243273.3951 | 3120.0002 | 3 | 32 | 4.400189 | 0.9671412 | 2.26622 | 0 | 9.807991 | 0
2018-04-03 14:45 | 243393.3959 | 3240.001 | 3 | 32 | 4.400124 | 0.9104452 | 2.297506 | 0 | 9.945656 | 0
2018-04-03 14:47 | 243513.3951 | 3360.0002 | 3 | 32 | 4.400125 | 0.8570604 | 2.326965 | 0 | 10.07528 | 0
2018-04-03 14:49 | 243633.3959 | 3480.001 | 3 | 32 | 4.400177 | 0.807169 | 2.354703 | 0 | 10.19733 | 0
2018-04-03 14:51 | 243753.3959 | 3600.001 | 3 | 32 | 4.400155 | 0.7576475 | 2.38077 | 0 | 10.31203 | 0
2018-04-03 14:53 | 243873.3968 | 3720.0019 | 3 | 32 | 4.400202 | 0.7120485 | 2.405252 | 0 | 10.41975 | 0
2018-04-03 14:55 | 243993.3951 | 3840.0002 | 3 | 32 | 4.399822 | 0.6718874 | 2.428247 | 0 | 10.52094 | 0
2018-04-03 14:57 | 244097.6477 | 3944.2528 | 3 | 32 | 4.400175 | 0.6519995 | 2.447651 | 0 | 10.60631 | 0
2018-04-03 14:59 | 244217.7 | 119.9999 | 4 | 32 | 4.294457 | 0 | 2.447651 | 0 | 10.60631 | 0
2018-04-03 15:01 | 244337.7 | 239.9999 | 4 | 32 | 4.283469 | 0 | 2.447651 | 0 | 10.60631 | 0
2018-04-03 15:02 | 244397.7 | 300.0012 | 4 | 32 | 4.280468 | 0 | 2.447651 | 0 | 10.60631 | 0
2018-04-03 15:04 | 244517.8 | 120.0009 | 5 | 32 | 3.853708 | -3.26018 | 2.447651 | 0.1086527 | 10.60631 | 0.4248118
2018-04-03 15:06 | 244637.8 | 240.0009 | 5 | 32 | 3.791617 | -3.26014 | 2.447651 | 0.217305 | 10.60631 | 0.8400285
2018-04-03 15:08 | 244757.8 | 360.001 | 5 | 32 | 3.738018 | -3.260172 | 2.447651 | 0.325986 | 10.60631 | 1.249143
2018-04-03 15:10 | 244877.8 | 480.001 | 5 | 32 | 3.688028 | -3.259801 | 2.447651 | 0.4346475 | 10.60631 | 1.652608
2018-04-03 15:12 | 244997.8 | 600.001 | 5 | 32 | 3.639897 | -3.260015 | 2.447651 | 0.5432997 | 10.60631 | 2.050668
2018-04-03 15:14 | 245117.8 | 720.0001 | 5 | 32 | 3.597351 | -3.259979 | 2.447651 | 0.6519689 | 10.60631 | 2.443846
2018-04-03 15:16 | 245237.8 | 840.0002 | 5 | 32 | 3.559968 | -3.260155 | 2.447651 | 0.7606365 | 10.60631 | 2.832696
2018-04-03 15:18 | 245357.8 | 960.0009 | 5 | 32 | 3.525887 | -3.260141 | 2.447651 | 0.8693054 | 10.60631 | 3.217673
2018-04-03 15:20 | 245477.8 | 1080.0001 | 5 | 32 | 3.494572 | -3.26017 | 2.447651 | 0.977967 | 10.60631 | 3.599077
2018-04-03 15:22 | 245597.8 | 1200.0009 | 5 | 32 | 3.464815 | -3.260181 | 2.447651 | 1.086627 | 10.60631 | 3.977167
2018-04-03 15:24 | 245717.8 | 1320.001 | 5 | 32 | 3.436754 | -3.260137 | 2.447651 | 1.195299 | 10.60631 | 4.352139
2018-04-03 15:26 | 245837.8 | 1440.001 | 5 | 32 | 3.410357 | -3.259879 | 2.447651 | 1.303952 | 10.60631 | 4.724105
2018-04-03 15:28 | 245957.8 | 1560.0001 | 5 | 32 | 3.384978 | -3.259999 | 2.447651 | 1.412618 | 10.60631 | 5.093305
2018-04-03 15:30 | 246077.8 | 1680.0017 | 5 | 32 | 3.360063 | -3.259832 | 2.447651 | 1.52129 | 10.60631 | 5.459796
2018-04-03 15:32 | 246197.8 | 1800.0009 | 5 | 32 | 3.334369 | -3.26012 | 2.447651 | 1.629949 | 10.60631 | 5.823508
2018-04-03 15:34 | 246317.8 | 1920.0009 | 5 | 32 | 3.307991 | -3.259826 | 2.447651 | 1.738609 | 10.60631 | 6.18441
2018-04-03 15:36 | 246437.8 | 2040.0001 | 5 | 32 | 3.279922 | -3.260125 | 2.447651 | 1.847271 | 10.60631 | 6.542361
2018-04-03 15:38 | 246557.8 | 2160.0009 | 5 | 32 | 3.248058 | -3.260167 | 2.447651 | 1.955933 | 10.60631 | 6.897066
2018-04-03 15:40 | 246677.8 | 2280.001 | 5 | 32 | 3.211796 | -3.260174 | 2.447651 | 2.064608 | 10.60631 | 7.248135
2018-04-03 15:42 | 246797.8 | 2400.0009 | 5 | 32 | 3.168595 | -3.259816 | 2.447651 | 2.173267 | 10.60631 | 7.594853
2018-04-03 15:44 | 246917.8 | 2520.0009 | 5 | 32 | 3.115901 | -3.260199 | 2.447651 | 2.281922 | 10.60631 | 7.936373
2018-04-03 15:46 | 247037.8 | 2640.0001 | 5 | 32 | 3.046664 | -3.26012 | 2.447651 | 2.390585 | 10.60631 | 8.271392
2018-04-03 15:47 | 247100.6 | 2702.8471 | 5 | 32 | 2.999999 | -3.260061 | 2.447651 | 2.447497 | 10.60631 | 8.443494
2018-04-03 15:49 | 247220.7 | 120.0007 | 6 | 32 | 3.65001 | 0 | 2.447651 | 2.447515 | 10.60631 | 8.443545
2018-04-03 15:51 | 247340.7 | 239.9999 | 6 | 32 | 3.684285 | 0 | 2.447651 | 2.447515 | 10.60631 | 8.443545
2018-04-03 15:52 | 247400.7 | 300.0029 | 6 | 32 | 3.690949 | 0 | 2.447651 | 2.447515 | 10.60631 | 8.443545
2018-04-03 15:52 | 247400.7 | 0.0027 | 7 | 33 | 3.691014 | 0 | 0 | 0 | 0 | 0
2018-04-03 15:54 | 247520.7 | 120.0002 | 2 | 33 | 4.200287 | 3.839099 | 0.1440769 | 7.03e-10 | 0.6036281 | 2.594e-09
2018-04-03 15:56 | 247640.7 | 240.0003 | 2 | 33 | 4.200246 | 3.431758 | 0.2646632 | 7.03e-10 | 1.110122 | 2.594e-09
2018-04-03 15:57 | 247718.1 | 317.3817 | 2 | 33 | 4.200231 | 3.259997 | 0.3364938 | 7.03e-10 | 1.411828 | 2.594e-09
2018-04-03 15:59 | 247838.1 | 120.0001 | 3 | 33 | 4.220267 | 3.259952 | 0.4447658 | 7.03e-10 | 1.867632 | 2.594e-09
2018-04-03 16:01 | 247958.1 | 240.0001 | 3 | 33 | 4.239605 | 3.259933 | 0.5534325 | 7.03e-10 | 2.327287 | 2.594e-09
2018-04-03 16:03 | 248078.1 | 360.0001 | 3 | 33 | 4.26022 | 3.259976 | 0.662089 | 7.03e-10 | 2.789047 | 2.594e-09
2018-04-03 16:05 | 248198.1 | 480.0009 | 3 | 33 | 4.283839 | 3.259942 | 0.7707553 | 7.03e-10 | 3.253245 | 2.594e-09
2018-04-03 16:07 | 248318.1 | 600.0009 | 3 | 33 | 4.310545 | 3.259976 | 0.8794159 | 7.03e-10 | 3.72015 | 2.594e-09
2018-04-03 16:09 | 248438.1 | 720.0001 | 3 | 33 | 4.340289 | 3.259982 | 0.9880694 | 7.03e-10 | 4.190102 | 2.594e-09
2018-04-03 16:11 | 248558.1 | 840.0009 | 3 | 33 | 4.371752 | 3.260049 | 1.096735 | 7.03e-10 | 4.663442 | 2.594e-09
2018-04-03 16:13 | 248678.1 | 960.0002 | 3 | 33 | 4.400257 | 3.217748 | 1.205309 | 7.03e-10 | 5.139812 | 2.594e-09
2018-04-03 16:15 | 248798.1 | 1080.001 | 3 | 33 | 4.400252 | 2.936202 | 1.307676 | 7.03e-10 | 5.590251 | 2.594e-09
2018-04-03 16:17 | 248918.1 | 1200.0001 | 3 | 33 | 4.400237 | 2.692416 | 1.401361 | 7.03e-10 | 6.002485 | 2.594e-09
2018-04-03 16:19 | 249038.1 | 1320.0009 | 3 | 33 | 4.400261 | 2.477153 | 1.487425 | 7.03e-10 | 6.381188 | 2.594e-09
2018-04-03 16:21 | 249158.1 | 1440.0001 | 3 | 33 | 4.4002 | 2.293187 | 1.566862 | 7.03e-10 | 6.730726 | 2.594e-09
2018-04-03 16:23 | 249278.1 | 1560.0009 | 3 | 33 | 4.400199 | 2.130317 | 1.640545 | 7.03e-10 | 7.054948 | 2.594e-09
2018-04-03 16:25 | 249398.1 | 1680.0001 | 3 | 33 | 4.400188 | 1.984647 | 1.709069 | 7.03e-10 | 7.356468 | 2.594e-09
2018-04-03 16:27 | 249518.1 | 1800.0009 | 3 | 33 | 4.400218 | 1.855952 | 1.773046 | 7.03e-10 | 7.637982 | 2.594e-09
2018-04-03 16:29 | 249638.1 | 1920.0002 | 3 | 33 | 4.400205 | 1.73982 | 1.832942 | 7.03e-10 | 7.901533 | 2.594e-09
2018-04-03 16:31 | 249758.1 | 2040.0002 | 3 | 33 | 4.400176 | 1.633765 | 1.889141 | 7.03e-10 | 8.148819 | 2.594e-09
2018-04-03 16:33 | 249878.1 | 2160.0001 | 3 | 33 | 4.400151 | 1.534957 | 1.941938 | 7.03e-10 | 8.381136 | 2.594e-09
2018-04-03 16:35 | 249998.1 | 2280.001 | 3 | 33 | 4.400143 | 1.444981 | 1.991585 | 7.03e-10 | 8.599592 | 2.594e-09
2018-04-03 16:37 | 250118.1 | 2400.001 | 3 | 33 | 4.400166 | 1.361244 | 2.038343 | 7.03e-10 | 8.805334 | 2.594e-09
2018-04-03 16:39 | 250238.1 | 2520.001 | 3 | 33 | 4.400149 | 1.281763 | 2.082373 | 7.03e-10 | 8.999076 | 2.594e-09
2018-04-03 16:41 | 250358.1 | 2640.0002 | 3 | 33 | 4.400192 | 1.206922 | 2.123845 | 7.03e-10 | 9.181559 | 2.594e-09
2018-04-03 16:43 | 250478.1 | 2760.0002 | 3 | 33 | 4.40015 | 1.135867 | 2.162867 | 7.03e-10 | 9.353263 | 2.594e-09
2018-04-03 16:45 | 250598.1 | 2880.0002 | 3 | 33 | 4.400136 | 1.068886 | 2.19961 | 7.03e-10 | 9.514939 | 2.594e-09
2018-04-03 16:47 | 250718.1 | 3000.001 | 3 | 33 | 4.40021 | 1.006522 | 2.23418 | 7.03e-10 | 9.667052 | 2.594e-09
2018-04-03 16:49 | 250838.1 | 3120.001 | 3 | 33 | 4.400147 | 0.9488821 | 2.266753 | 7.03e-10 | 9.81038 | 2.594e-09
2018-04-03 16:51 | 250958.1 | 3240.001 | 3 | 33 | 4.400164 | 0.896431 | 2.297496 | 7.03e-10 | 9.94565 | 2.594e-09
2018-04-03 16:53 | 251078.1 | 3360.001 | 3 | 33 | 4.400111 | 0.8442087 | 2.326512 | 7.03e-10 | 10.07333 | 2.594e-09
2018-04-03 16:55 | 251198.1 | 3480.001 | 3 | 33 | 4.40015 | 0.7949686 | 2.353829 | 7.03e-10 | 10.19352 | 2.594e-09
2018-04-03 16:57 | 251318.1 | 3600.0009 | 3 | 33 | 4.400117 | 0.7474365 | 2.379533 | 7.03e-10 | 10.30663 | 2.594e-09
2018-04-03 16:59 | 251438.1 | 3720.0002 | 3 | 33 | 4.400152 | 0.7032976 | 2.403709 | 7.03e-10 | 10.41301 | 2.594e-09
2018-04-03 17:01 | 251558.1 | 3840.0002 | 3 | 33 | 4.400165 | 0.6630354 | 2.426482 | 7.03e-10 | 10.51321 | 2.594e-09
2018-04-03 17:02 | 251591.8 | 3873.6296 | 3 | 33 | 4.400102 | 0.6519995 | 2.432621 | 7.03e-10 | 10.54022 | 2.594e-09
2018-04-03 17:04 | 251711.8 | 120.0009 | 4 | 33 | 4.290465 | 0 | 2.432621 | 7.03e-10 | 10.54022 | 2.594e-09
2018-04-03 17:06 | 251831.8 | 240 | 4 | 33 | 4.27905 | 0 | 2.432621 | 7.03e-10 | 10.54022 | 2.594e-09
2018-04-03 17:07 | 251891.8 | 300.0015 | 4 | 33 | 4.276003 | 0 | 2.432621 | 7.03e-10 | 10.54022 | 2.594e-09
2018-04-03 17:09 | 252011.9 | 120.0009 | 5 | 33 | 3.823557 | -3.259854 | 2.432621 | 0.1086537 | 10.54022 | 0.4215567
2018-04-03 17:11 | 252131.9 | 240.0009 | 5 | 33 | 3.771626 | -3.260107 | 2.432621 | 0.2173197 | 10.54022 | 0.8340895
2018-04-03 17:13 | 252251.9 | 360.001 | 5 | 33 | 3.725054 | -3.260197 | 2.432621 | 0.3259767 | 10.54022 | 1.241362
2018-04-03 17:15 | 252371.9 | 480.0001 | 5 | 33 | 3.680018 | -3.260128 | 2.432621 | 0.4346433 | 10.54022 | 1.643688
2018-04-03 17:17 | 252491.9 | 600.001 | 5 | 33 | 3.636576 | -3.260174 | 2.432621 | 0.5433148 | 10.54022 | 2.041226
2018-04-03 17:19 | 252611.9 | 720.0001 | 5 | 33 | 3.596436 | -3.25975 | 2.432621 | 0.6519781 | 10.54022 | 2.434169
2018-04-03 17:21 | 252731.9 | 840.0002 | 5 | 33 | 3.559855 | -3.260098 | 2.432621 | 0.7606395 | 10.54022 | 2.822949
2018-04-03 17:23 | 252851.9 | 960.0001 | 5 | 33 | 3.526481 | -3.260108 | 2.432621 | 0.8693057 | 10.54022 | 3.207941
2018-04-03 17:25 | 252971.9 | 1080.0002 | 5 | 33 | 3.495427 | -3.259851 | 2.432621 | 0.9779779 | 10.54022 | 3.589455
2018-04-03 17:27 | 253091.9 | 1200.0001 | 5 | 33 | 3.465622 | -3.260132 | 2.432621 | 1.086635 | 10.54022 | 3.967631
2018-04-03 17:29 | 253211.9 | 1320.0002 | 5 | 33 | 3.437348 | -3.260103 | 2.432621 | 1.195308 | 10.54022 | 4.342701
2018-04-03 17:31 | 253331.9 | 1440.001 | 5 | 33 | 3.410715 | -3.260013 | 2.432621 | 1.303973 | 10.54022 | 4.714756
2018-04-03 17:33 | 253451.9 | 1560.0001 | 5 | 33 | 3.38577 | -3.260175 | 2.432621 | 1.41264 | 10.54022 | 5.084026
2018-04-03 17:35 | 253571.9 | 1680.0002 | 5 | 33 | 3.361489 | -3.260157 | 2.432621 | 1.521302 | 10.54022 | 5.450614
2018-04-03 17:37 | 253691.9 | 1800.0009 | 5 | 33 | 3.335783 | -3.260117 | 2.432621 | 1.629969 | 10.54022 | 5.814506
2018-04-03 17:39 | 253811.9 | 1920.0009 | 5 | 33 | 3.309398 | -3.25979 | 2.432621 | 1.738633 | 10.54022 | 6.175577
2018-04-03 17:41 | 253931.9 | 2040.0001 | 5 | 33 | 3.281077 | -3.26013 | 2.432621 | 1.847293 | 10.54022 | 6.533661
2018-04-03 17:43 | 254051.9 | 2160.0001 | 5 | 33 | 3.248621 | -3.260103 | 2.432621 | 1.955954 | 10.54022 | 6.88846
2018-04-03 17:45 | 254171.9 | 2280.001 | 5 | 33 | 3.235618 | -3.260028 | 2.432621 | 2.064633 | 10.54022 | 7.240533
2018-04-03 17:47 | 254291.9 | 2400.0009 | 5 | 33 | 3.190435 | -3.260152 | 2.432621 | 2.173295 | 10.54022 | 7.590018
2018-04-03 17:49 | 254411.9 | 2520.0002 | 5 | 33 | 3.124589 | -3.260195 | 2.432621 | 2.281951 | 10.54022 | 7.933178
2018-04-03 17:51 | 254531.9 | 2640.0009 | 5 | 33 | 3.04723 | -3.259812 | 2.432621 | 2.390624 | 10.54022 | 8.268739
2018-04-03 17:52 | 254589.4 | 2697.5111 | 5 | 33 | 2.999995 | -3.259858 | 2.432621 | 2.442699 | 10.54022 | 8.426227
2018-04-03 17:54 | 254709.5 | 120.0011 | 6 | 33 | 3.647335 | 0 | 2.432621 | 2.442713 | 10.54022 | 8.42627
2018-04-03 17:56 | 254829.5 | 240.0009 | 6 | 33 | 3.681745 | 0 | 2.432621 | 2.442713 | 10.54022 | 8.42627
2018-04-03 17:57 | 254889.5 | 300.0023 | 6 | 33 | 3.68865 | 0 | 2.432621 | 2.442713 | 10.54022 | 8.42627
2018-04-03 17:57 | 254889.5 | 0.0027 | 7 | 34 | 3.688821 | 0 | 0 | 0 | 0 | 0
2018-04-03 17:59 | 255009.5 | 120.0003 | 2 | 34 | 4.200274 | 3.845376 | 0.144092 | 0 | 0.6036803 | 0
2018-04-03 18:01 | 255129.5 | 240.0004 | 2 | 34 | 4.200253 | 3.439229 | 0.2648976 | 0 | 1.111095 | 0
2018-04-03 18:02 | 255209.5 | 319.9802 | 2 | 34 | 4.200223 | 3.259992 | 0.3392095 | 0 | 1.423223 | 0
2018-04-03 18:04 | 255329.5 | 120.0002 | 3 | 34 | 4.219718 | 3.259912 | 0.4475046 | 0 | 1.879092 | 0
2018-04-03 18:06 | 255449.5 | 240.0001 | 3 | 34 | 4.238875 | 3.259995 | 0.5561626 | 0 | 2.338633 | 0
2018-04-03 18:08 | 255569.5 | 360.0002 | 3 | 34 | 4.259734 | 3.259912 | 0.6648316 | 0 | 2.80038 | 0
2018-04-03 18:10 | 255689.5 | 480.0009 | 3 | 34 | 4.2836 | 3.259896 | 0.7734979 | 0 | 3.26454 | 0
2018-04-03 18:12 | 255809.5 | 600.0009 | 3 | 34 | 4.310261 | 3.259913 | 0.8821538 | 0 | 3.731402 | 0
2018-04-03 18:14 | 255929.5 | 720.0009 | 3 | 34 | 4.339947 | 3.259933 | 0.9908153 | 0 | 4.201347 | 0
2018-04-03 18:16 | 256049.5 | 840.0009 | 3 | 34 | 4.371234 | 3.260043 | 1.099476 | 0 | 4.674624 | 0
2018-04-03 18:18 | 256169.5 | 960.0009 | 3 | 34 | 4.400275 | 3.221974 | 1.208064 | 0 | 5.151011 | 0
2018-04-03 18:20 | 256289.5 | 1080.0002 | 3 | 34 | 4.400233 | 2.936906 | 1.310516 | 0 | 5.601828 | 0
2018-04-03 18:22 | 256409.5 | 1200.0018 | 3 | 34 | 4.4002 | 2.692157 | 1.404256 | 0 | 6.014302 | 0
2018-04-03 18:24 | 256529.5 | 1320.0002 | 3 | 34 | 4.400258 | 2.482041 | 1.490385 | 0 | 6.39329 | 0
2018-04-03 18:26 | 256649.5 | 1440.0009 | 3 | 34 | 4.400164 | 2.300397 | 1.57003 | 0 | 6.743747 | 0
2018-04-03 18:28 | 256769.5 | 1560.001 | 3 | 34 | 4.400214 | 2.138049 | 1.643978 | 0 | 7.069131 | 0
2018-04-03 18:30 | 256889.5 | 1680.0002 | 3 | 34 | 4.400221 | 1.990836 | 1.712758 | 0 | 7.37178 | 0
2018-04-03 18:32 | 257009.5 | 1800.0009 | 3 | 34 | 4.400195 | 1.860211 | 1.776882 | 0 | 7.653939 | 0
2018-04-03 18:34 | 257129.5 | 1920.0009 | 3 | 34 | 4.400192 | 1.744159 | 1.836924 | 0 | 7.918136 | 0
2018-04-03 18:36 | 257249.5 | 2040.0001 | 3 | 34 | 4.400136 | 1.638464 | 1.893273 | 0 | 8.16608 | 0
2018-04-03 18:38 | 257369.5 | 2160.001 | 3 | 34 | 4.400175 | 1.543039 | 1.946281 | 0 | 8.399327 | 0
2018-04-03 18:40 | 257489.5 | 2280.001 | 3 | 34 | 4.400169 | 1.452011 | 1.996175 | 0 | 8.61887 | 0
2018-04-03 18:42 | 257609.5 | 2400.0002 | 3 | 34 | 4.400182 | 1.367233 | 2.043149 | 0 | 8.825562 | 0
2018-04-03 18:44 | 257729.5 | 2520.001 | 3 | 34 | 4.400237 | 1.288739 | 2.087392 | 0 | 9.02024 | 0
2018-04-03 18:46 | 257849.5 | 2640.0009 | 3 | 34 | 4.400082 | 1.213139 | 2.129073 | 0 | 9.203645 | 0
2018-04-03 18:48 | 257969.5 | 2760.001 | 3 | 34 | 4.400172 | 1.144138 | 2.168372 | 0 | 9.376564 | 0
2018-04-03 18:50 | 258089.5 | 2880.0001 | 3 | 34 | 4.400122 | 1.075768 | 2.205359 | 0 | 9.539313 | 0
2018-04-03 18:52 | 258209.5 | 3000.0002 | 3 | 34 | 4.400172 | 1.012963 | 2.240158 | 0 | 9.692436 | 0
2018-04-03 18:54 | 258329.5 | 3120.001 | 3 | 34 | 4.400174 | 0.9550304 | 2.272938 | 0 | 9.83667 | 0
2018-04-03 18:56 | 258449.5 | 3240.001 | 3 | 34 | 4.400139 | 0.9000769 | 2.303848 | 0 | 9.972682 | 0
2018-04-03 18:58 | 258569.5 | 3360.001 | 3 | 34 | 4.400168 | 0.8492537 | 2.332995 | 0 | 10.10093 | 0
2018-04-03 19:00 | 258689.5 | 3480.0009 | 3 | 34 | 4.400181 | 0.8010683 | 2.360483 | 0 | 10.22188 | 0
2018-04-03 19:02 | 258809.5 | 3600.0002 | 3 | 34 | 4.400138 | 0.7536135 | 2.386387 | 0 | 10.33587 | 0
2018-04-03 19:04 | 258929.5 | 3720.001 | 3 | 34 | 4.400138 | 0.7083168 | 2.410755 | 0 | 10.44309 | 0
2018-04-03 19:06 | 259049.5 | 3840.0002 | 3 | 34 | 4.400089 | 0.6651878 | 2.433656 | 0 | 10.54386 | 0
2018-04-03 19:07 | 259088.2 | 3878.6647 | 3 | 34 | 4.4001 | 0.6519976 | 2.440734 | 0 | 10.575 | 0
2018-04-03 19:09 | 259208.3 | 120.0008 | 4 | 34 | 4.290073 | 0 | 2.440734 | 0 | 10.575 | 0
2018-04-03 19:11 | 259328.3 | 240.0008 | 4 | 34 | 4.278594 | 0 | 2.440734 | 0 | 10.575 | 0
2018-04-03 19:12 | 259388.3 | 300.0021 | 4 | 34 | 4.275522 | 0 | 2.440734 | 0 | 10.575 | 0
2018-04-03 19:14 | 259508.3 | 120.0002 | 5 | 34 | 3.823605 | -3.260168 | 2.440734 | 0.1086498 | 10.575 | 0.421536
2018-04-03 19:16 | 259628.3 | 240.0001 | 5 | 34 | 3.771693 | -3.259834 | 2.440734 | 0.2173158 | 10.575 | 0.8340871
2018-04-03 19:18 | 259748.3 | 360.0009 | 5 | 34 | 3.725116 | -3.259859 | 2.440734 | 0.3259716 | 10.575 | 1.241353
2018-04-03 19:20 | 259868.3 | 480.0009 | 5 | 34 | 3.679848 | -3.260094 | 2.440734 | 0.4346395 | 10.575 | 1.643674
2018-04-03 19:22 | 259988.3 | 600.0002 | 5 | 34 | 3.636817 | -3.259854 | 2.440734 | 0.5432858 | 10.575 | 2.04112
2018-04-03 19:24 | 260108.3 | 720.0002 | 5 | 34 | 3.596434 | -3.259941 | 2.440734 | 0.6519606 | 10.575 | 2.434121
2018-04-03 19:26 | 260228.3 | 840.0009 | 5 | 34 | 3.55944 | -3.260207 | 2.440734 | 0.7606203 | 10.575 | 2.82287
2018-04-03 19:28 | 260348.3 | 960.0002 | 5 | 34 | 3.525289 | -3.260123 | 2.440734 | 0.8692852 | 10.575 | 3.207783
2018-04-03 19:30 | 260468.3 | 1080.0001 | 5 | 34 | 3.493505 | -3.260016 | 2.440734 | 0.9779419 | 10.575 | 3.589093
2018-04-03 19:32 | 260588.3 | 1200.0001 | 5 | 34 | 3.462729 | -3.25991 | 2.440734 | 1.086613 | 10.575 | 3.967053
2018-04-03 19:34 | 260708.3 | 1320.0002 | 5 | 34 | 3.433451 | -3.26014 | 2.440734 | 1.195276 | 10.575 | 4.341721
2018-04-03 19:36 | 260828.3 | 1440.0001 | 5 | 34 | 3.406619 | -3.25983 | 2.440734 | 1.303932 | 10.575 | 4.713305
2018-04-03 19:38 | 260948.3 | 1560.0002 | 5 | 34 | 3.381297 | -3.259995 | 2.440734 | 1.412593 | 10.575 | 5.082088
2018-04-03 19:40 | 261068.3 | 1680.0009 | 5 | 34 | 3.356559 | -3.259812 | 2.440734 | 1.521268 | 10.575 | 5.448192
2018-04-03 19:42 | 261188.3 | 1800.0001 | 5 | 34 | 3.331648 | -3.260167 | 2.440734 | 1.62993 | 10.575 | 5.811571
2018-04-03 19:44 | 261308.3 | 1920.0009 | 5 | 34 | 3.305529 | -3.259892 | 2.440734 | 1.73858 | 10.575 | 6.172153
2018-04-03 19:46 | 261428.3 | 2040.001 | 5 | 34 | 3.276928 | -3.260181 | 2.440734 | 1.847255 | 10.575 | 6.52985
2018-04-03 19:48 | 261548.3 | 2160.001 | 5 | 34 | 3.244619 | -3.260141 | 2.440734 | 1.955922 | 10.575 | 6.884223
2018-04-03 19:50 | 261668.3 | 2280.0002 | 5 | 34 | 3.207007 | -3.260137 | 2.440734 | 2.064577 | 10.575 | 7.234788
2018-04-03 19:52 | 261788.3 | 2400.0007 | 5 | 34 | 3.16233 | -3.259966 | 2.440734 | 2.17325 | 10.575 | 7.580946
2018-04-03 19:54 | 261908.3 | 2520.0001 | 5 | 34 | 3.106357 | -3.260115 | 2.440734 | 2.28192 | 10.575 | 7.921674
2018-04-03 19:56 | 262028.3 | 2640.0009 | 5 | 34 | 3.033318 | -3.260175 | 2.440734 | 2.390581 | 10.575 | 8.255458
2018-04-03 19:56 | 262071.6 | 2683.3103 | 5 | 34 | 2.999994 | -3.260157 | 2.440734 | 2.429803 | 10.575 | 8.373796
2018-04-03 19:58 | 262191.7 | 120.001 | 6 | 34 | 3.650031 | 0 | 2.440734 | 2.429803 | 10.575 | 8.373796
2018-04-03 20:00 | 262311.7 | 240.0003 | 6 | 34 | 3.684278 | 0 | 2.440734 | 2.429803 | 10.575 | 8.373796
2018-04-03 20:01 | 262371.7 | 300.0024 | 6 | 34 | 3.690925 | 0 | 2.440734 | 2.429803 | 10.575 | 8.373796
2018-04-03 20:01 | 262371.7 | 0.0027 | 7 | 35 | 3.690876 | 0 | 0 | 0 | 0 | 0
2018-04-03 20:03 | 262491.8 | 120.0003 | 2 | 35 | 4.2003 | 3.845069 | 0.1441361 | 0 | 0.6038741 | 0
2018-04-03 20:05 | 262611.8 | 240.0011 | 2 | 35 | 4.200243 | 3.445048 | 0.2650445 | 0 | 1.111721 | 0
2018-04-03 20:07 | 262698.2 | 326.4384 | 2 | 35 | 4.200242 | 3.259999 | 0.3454291 | 0 | 1.449356 | 0
2018-04-03 20:09 | 262818.2 | 120.0002 | 3 | 35 | 4.219317 | 3.260009 | 0.4537102 | 0 | 1.905143 | 0
2018-04-03 20:11 | 262938.2 | 240.0001 | 3 | 35 | 4.238101 | 3.259967 | 0.5623735 | 0 | 2.364645 | 0
2018-04-03 20:13 | 263058.2 | 360.0002 | 3 | 35 | 4.258538 | 3.259925 | 0.6710328 | 0 | 2.826238 | 0
2018-04-03 20:15 | 263178.2 | 480.0001 | 3 | 35 | 4.28188 | 3.259974 | 0.7796933 | 0 | 3.290209 | 0
2018-04-03 20:17 | 263298.2 | 600.0009 | 3 | 35 | 4.30864 | 3.259963 | 0.8883496 | 0 | 3.756893 | 0
2018-04-03 20:19 | 263418.2 | 720.0001 | 3 | 35 | 4.338207 | 3.259898 | 0.997012 | 0 | 4.226668 | 0
2018-04-03 20:21 | 263538.2 | 840.0001 | 3 | 35 | 4.369799 | 3.259913 | 1.105673 | 0 | 4.699764 | 0
2018-04-03 20:23 | 263658.2 | 960.0002 | 3 | 35 | 4.400246 | 3.232162 | 1.21429 | 0 | 5.176149 | 0
2018-04-03 20:25 | 263778.2 | 1080.001 | 3 | 35 | 4.400222 | 2.938518 | 1.316891 | 0 | 5.627619 | 0
2018-04-03 20:27 | 263898.2 | 1200.0001 | 3 | 35 | 4.400216 | 2.695071 | 1.410689 | 0 | 6.040351 | 0
2018-04-03 20:29 | 264018.2 | 1320.0002 | 3 | 35 | 4.400243 | 2.482745 | 1.496888 | 0 | 6.419648 | 0
2018-04-03 20:31 | 264138.2 | 1440.0001 | 3 | 35 | 4.40025 | 2.298055 | 1.576492 | 0 | 6.769923 | 0
2018-04-03 20:33 | 264258.2 | 1560.0002 | 3 | 35 | 4.400196 | 2.13271 | 1.650312 | 0 | 7.094746 | 0
2018-04-03 20:35 | 264378.2 | 1680.0001 | 3 | 35 | 4.40023 | 1.983458 | 1.718862 | 0 | 7.396383 | 0
2018-04-03 20:37 | 264498.2 | 1800.0001 | 3 | 35 | 4.400143 | 1.850861 | 1.782721 | 0 | 7.677372 | 0
2018-04-03 20:39 | 264618.2 | 1920.001 | 3 | 35 | 4.400179 | 1.73298 | 1.842434 | 0 | 7.940122 | 0
2018-04-03 20:41 | 264738.2 | 2040.0009 | 3 | 35 | 4.40014 | 1.626202 | 1.89839 | 0 | 8.186338 | 0
2018-04-03 20:43 | 264858.2 | 2160.0001 | 3 | 35 | 4.400207 | 1.528691 | 1.95094 | 0 | 8.417568 | 0
2018-04-03 20:45 | 264978.2 | 2280.001 | 3 | 35 | 4.400232 | 1.438234 | 2.000363 | 0 | 8.635038 | 0
2018-04-03 20:47 | 265098.2 | 2400.0018 | 3 | 35 | 4.400141 | 1.350906 | 2.046832 | 0 | 8.839512 | 0
2018-04-03 20:49 | 265218.2 | 2520.001 | 3 | 35 | 4.400208 | 1.270872 | 2.090505 | 0 | 9.031677 | 0
2018-04-03 20:51 | 265338.2 | 2640.0009 | 3 | 35 | 4.400081 | 1.194787 | 2.131593 | 0 | 9.212473 | 0
2018-04-03 20:53 | 265458.2 | 2760.0002 | 3 | 35 | 4.400157 | 1.125501 | 2.170272 | 0 | 9.382667 | 0
2018-04-03 20:55 | 265578.2 | 2880.001 | 3 | 35 | 4.4002 | 1.058427 | 2.206656 | 0 | 9.542761 | 0
2018-04-03 20:57 | 265698.2 | 3000.001 | 3 | 35 | 4.400108 | 0.9947233 | 2.240858 | 0 | 9.693255 | 0
2018-04-03 20:59 | 265818.2 | 3120.001 | 3 | 35 | 4.400169 | 0.9366465 | 2.273032 | 0 | 9.834829 | 0
2018-04-03 21:01 | 265938.2 | 3240.0009 | 3 | 35 | 4.400086 | 0.8811646 | 2.303333 | 0 | 9.968155 | 0
2018-04-03 21:03 | 266058.2 | 3360.001 | 3 | 35 | 4.400174 | 0.8309221 | 2.331861 | 0 | 10.09368 | 0
2018-04-03 21:05 | 266178.2 | 3480.0001 | 3 | 35 | 4.400167 | 0.7825003 | 2.358733 | 0 | 10.21192 | 0
2018-04-03 21:07 | 266298.2 | 3600.0002 | 3 | 35 | 4.400139 | 0.7367573 | 2.384048 | 0 | 10.32332 | 0
2018-04-03 21:09 | 266418.2 | 3720.0009 | 3 | 35 | 4.400177 | 0.6940508 | 2.407881 | 0 | 10.42818 | 0
2018-04-03 21:11 | 266538.2 | 3840.0002 | 3 | 35 | 4.400164 | 0.6522713 | 2.430302 | 0 | 10.52684 | 0
2018-04-03 21:11 | 266539 | 3840.7359 | 3 | 35 | 4.400172 | 0.6519957 | 2.430434 | 0 | 10.52742 | 0
2018-04-03 21:13 | 266659.008 | 120.0002 | 4 | 35 | 4.290281 | 0 | 2.430434 | 0 | 10.52742 | 0
2018-04-03 21:15 | 266779.0088 | 240.001 | 4 | 35 | 4.278799 | 0 | 2.430434 | 0 | 10.52742 | 0
2018-04-03 21:16 | 266839.0094 | 300.0016 | 4 | 35 | 4.275749 | 0 | 2.430434 | 0 | 10.52742 | 0
2018-04-03 21:18 | 266959.1 | 120.0002 | 5 | 35 | 3.823244 | -3.260117 | 2.430434 | 0.1086628 | 10.52742 | 0.421553
2018-04-03 21:20 | 267079.1 | 240.001 | 5 | 35 | 3.771646 | -3.260175 | 2.430434 | 0.2173201 | 10.52742 | 0.834041
2018-04-03 21:22 | 267199.1 | 360.001 | 5 | 35 | 3.725113 | -3.260179 | 2.430434 | 0.3259936 | 10.52742 | 1.241384
2018-04-03 21:24 | 267319.1 | 480.0002 | 5 | 35 | 3.680148 | -3.260147 | 2.430434 | 0.4346559 | 10.52742 | 1.643706
2018-04-03 21:26 | 267439.1 | 600.0002 | 5 | 35 | 3.637102 | -3.259801 | 2.430434 | 0.5433221 | 10.52742 | 2.04126
2018-04-03 21:28 | 267559.1 | 720.0011 | 5 | 35 | 3.596356 | -3.259859 | 2.430434 | 0.6519766 | 10.52742 | 2.434208
2018-04-03 21:30 | 267679.1 | 840.0003 | 5 | 35 | 3.558617 | -3.260092 | 2.430434 | 0.7606472 | 10.52742 | 2.822943
2018-04-03 21:32 | 267799.1 | 960.0002 | 5 | 35 | 3.524124 | -3.260161 | 2.430434 | 0.8693205 | 10.52742 | 3.207769
2018-04-03 21:34 | 267919.1 | 1080.0011 | 5 | 35 | 3.492349 | -3.260143 | 2.430434 | 0.9779821 | 10.52742 | 3.588965
2018-04-03 21:36 | 268039.1 | 1200.0018 | 5 | 35 | 3.462214 | -3.260107 | 2.430434 | 1.086652 | 10.52742 | 3.966824
2018-04-03 21:38 | 268159.1 | 1320.001 | 5 | 35 | 3.433553 | -3.260053 | 2.430434 | 1.195313 | 10.52742 | 4.341461
2018-04-03 21:40 | 268279.1 | 1440.0019 | 5 | 35 | 3.406298 | -3.259851 | 2.430434 | 1.303983 | 10.52742 | 4.713094
2018-04-03 21:42 | 268399.1 | 1560.0002 | 5 | 35 | 3.380709 | -3.260121 | 2.430434 | 1.412645 | 10.52742 | 5.081827
2018-04-03 21:44 | 268519.1 | 1680.001 | 5 | 35 | 3.355467 | -3.259898 | 2.430434 | 1.521308 | 10.52742 | 5.447806
2018-04-03 21:46 | 268639.1 | 1800.0002 | 5 | 35 | 3.330821 | -3.259858 | 2.430434 | 1.629971 | 10.52742 | 5.811073
2018-04-03 21:48 | 268759.1 | 1920.0002 | 5 | 35 | 3.304693 | -3.260147 | 2.430434 | 1.73864 | 10.52742 | 6.171633
2018-04-03 21:50 | 268879.1 | 2040.001 | 5 | 35 | 3.275777 | -3.260179 | 2.430434 | 1.847301 | 10.52742 | 6.52919
2018-04-03 21:52 | 268999.1 | 2160.001 | 5 | 35 | 3.243057 | -3.259858 | 2.430434 | 1.955955 | 10.52742 | 6.883368
2018-04-03 21:54 | 269119.1 | 2280.001 | 5 | 35 | 3.205444 | -3.259819 | 2.430434 | 2.064622 | 10.52742 | 7.233792
2018-04-03 21:56 | 269239.1 | 2400.0011 | 5 | 35 | 3.161162 | -3.259838 | 2.430434 | 2.173289 | 10.52742 | 7.57978
2018-04-03 21:58 | 269359.1 | 2520.001 | 5 | 35 | 3.10568 | -3.259859 | 2.430434 | 2.281955 | 10.52742 | 7.920394
2018-04-03 22:00 | 269479.1 | 2640.0002 | 5 | 35 | 3.032616 | -3.260168 | 2.430434 | 2.390611 | 10.52742 | 8.254084
2018-04-03 22:00 | 269521.2 | 2682.1192 | 5 | 35 | 2.999996 | -3.2601 | 2.430434 | 2.428761 | 10.52742 | 8.369171
2018-04-03 22:02 | 269641.3 | 120.0008 | 6 | 35 | 3.650215 | 0 | 2.430434 | 2.428761 | 10.52742 | 8.369171
2018-04-03 22:04 | 269761.3 | 240 | 6 | 35 | 3.684475 | 0 | 2.430434 | 2.428761 | 10.52742 | 8.369171
2018-04-03 22:05 | 269821.3 | 300.0014 | 6 | 35 | 3.691127 | 0 | 2.430434 | 2.428761 | 10.52742 | 8.369171
2018-04-03 22:05 | 269821.2 | 0.0027 | 7 | 36 | 3.69107 | 0 | 0 | 0 | 0 | 0
2018-04-03 22:07 | 269941.3 | 120.0001 | 2 | 36 | 4.200258 | 3.826312 | 0.1436885 | 4.44e-10 | 0.6020366 | 1.638e-09
2018-04-03 22:09 | 270061.3 | 240.0018 | 2 | 36 | 4.200237 | 3.422435 | 0.2639348 | 4.44e-10 | 1.107103 | 1.638e-09
2018-04-03 22:11 | 270133.3 | 311.9591 | 2 | 36 | 4.200202 | 3.259999 | 0.3306521 | 4.44e-10 | 1.387331 | 1.638e-09
2018-04-03 22:13 | 270253.3 | 120.0002 | 3 | 36 | 4.220201 | 3.259908 | 0.4389347 | 4.44e-10 | 1.843172 | 1.638e-09
2018-04-03 22:15 | 270373.3 | 240.0001 | 3 | 36 | 4.23932 | 3.259919 | 0.5475959 | 4.44e-10 | 2.302775 | 1.638e-09
2018-04-03 22:17 | 270493.3 | 360.0009 | 3 | 36 | 4.260352 | 3.259919 | 0.6562555 | 4.44e-10 | 2.764536 | 1.638e-09
2018-04-03 22:19 | 270613.3 | 480.0001 | 3 | 36 | 4.283831 | 3.259919 | 0.7649156 | 4.44e-10 | 3.228716 | 1.638e-09
2018-04-03 22:21 | 270733.3 | 600.0009 | 3 | 36 | 4.309963 | 3.259999 | 0.8735702 | 4.44e-10 | 3.695574 | 1.638e-09
2018-04-03 22:23 | 270853.3 | 720.0009 | 3 | 36 | 4.338932 | 3.259957 | 0.9822413 | 4.44e-10 | 4.165488 | 1.638e-09
2018-04-03 22:25 | 270973.3 | 840.0009 | 3 | 36 | 4.370436 | 3.259967 | 1.090903 | 4.44e-10 | 4.63866 | 1.638e-09
2018-04-03 22:27 | 271093.3 | 960.0009 | 3 | 36 | 4.400269 | 3.226106 | 1.199509 | 4.44e-10 | 5.115075 | 1.638e-09
2018-04-03 22:29 | 271213.3 | 1080.0009 | 3 | 36 | 4.400244 | 2.940469 | 1.302064 | 4.44e-10 | 5.566341 | 1.638e-09
2018-04-03 22:31 | 271333.3 | 1200.0009 | 3 | 36 | 4.400255 | 2.698232 | 1.395931 | 4.44e-10 | 5.979376 | 1.638e-09
2018-04-03 22:33 | 271453.3 | 1320.001 | 3 | 36 | 4.400167 | 2.485303 | 1.482226 | 4.44e-10 | 6.359097 | 1.638e-09
2018-04-03 22:35 | 271573.3 | 1440.0001 | 3 | 36 | 4.400205 | 2.302577 | 1.561967 | 4.44e-10 | 6.709973 | 1.638e-09
2018-04-03 22:37 | 271693.3 | 1560.0009 | 3 | 36 | 4.400183 | 2.13676 | 1.635918 | 4.44e-10 | 7.035376 | 1.638e-09
2018-04-03 22:39 | 271813.3 | 1680.0002 | 3 | 36 | 4.40024 | 1.989814 | 1.704635 | 4.44e-10 | 7.337744 | 1.638e-09
2018-04-03 22:41 | 271933.3 | 1800.0009 | 3 | 36 | 4.400197 | 1.859923 | 1.768752 | 4.44e-10 | 7.619869 | 1.638e-09
2018-04-03 22:43 | 272053.3 | 1920.0009 | 3 | 36 | 4.400259 | 1.746141 | 1.828806 | 4.44e-10 | 7.884117 | 1.638e-09
2018-04-03 22:45 | 272173.3 | 2040.0002 | 3 | 36 | 4.400134 | 1.639446 | 1.885204 | 4.44e-10 | 8.132283 | 1.638e-09
2018-04-03 22:47 | 272293.3 | 2160.0002 | 3 | 36 | 4.400194 | 1.543123 | 1.938227 | 4.44e-10 | 8.365592 | 1.638e-09
2018-04-03 22:49 | 272413.3 | 2280.001 | 3 | 36 | 4.400185 | 1.452482 | 1.988145 | 4.44e-10 | 8.585238 | 1.638e-09
2018-04-03 22:51 | 272533.3 | 2400.001 | 3 | 36 | 4.400192 | 1.368442 | 2.035142 | 4.44e-10 | 8.792034 | 1.638e-09
2018-04-03 22:53 | 272653.3 | 2520.0002 | 3 | 36 | 4.400134 | 1.289392 | 2.079426 | 4.44e-10 | 8.986894 | 1.638e-09
2018-04-03 22:55 | 272773.3 | 2640.0009 | 3 | 36 | 4.400163 | 1.215921 | 2.121163 | 4.44e-10 | 9.170545 | 1.638e-09
2018-04-03 22:57 | 272893.3 | 2760.0002 | 3 | 36 | 4.400151 | 1.145728 | 2.160523 | 4.44e-10 | 9.343734 | 1.638e-09
2018-04-03 22:59 | 273013.3 | 2880.0009 | 3 | 36 | 4.40015 | 1.079228 | 2.197602 | 4.44e-10 | 9.506886 | 1.638e-09
2018-04-03 23:01 | 273133.3 | 3000.001 | 3 | 36 | 4.400169 | 1.01627 | 2.232507 | 4.44e-10 | 9.660475 | 1.638e-09
2018-04-03 23:03 | 273253.3 | 3120.0002 | 3 | 36 | 4.400147 | 0.9561405 | 2.265373 | 4.44e-10 | 9.805091 | 1.638e-09
2018-04-03 23:05 | 273373.3 | 3240.0002 | 3 | 36 | 4.40019 | 0.9002361 | 2.296294 | 4.44e-10 | 9.941149 | 1.638e-09
2018-04-03 23:07 | 273493.3 | 3360.0002 | 3 | 36 | 4.400095 | 0.8466644 | 2.325398 | 4.44e-10 | 10.06921 | 1.638e-09
2018-04-03 23:09 | 273613.3 | 3480.0003 | 3 | 36 | 4.400177 | 0.7982721 | 2.352811 | 4.44e-10 | 10.18983 | 1.638e-09
2018-04-03 23:11 | 273733.3 | 3600.0002 | 3 | 36 | 4.40015 | 0.750432 | 2.378613 | 4.44e-10 | 10.30336 | 1.638e-09
2018-04-03 23:13 | 273853.3 | 3720.0009 | 3 | 36 | 4.400136 | 0.705472 | 2.40287 | 4.44e-10 | 10.4101 | 1.638e-09
2018-04-03 23:15 | 273973.3 | 3840.0002 | 3 | 36 | 4.40018 | 0.6646938 | 2.425687 | 4.44e-10 | 10.51049 | 1.638e-09
2018-04-03 23:15 | 274011.1 | 3877.8199 | 3 | 36 | 4.400202 | 0.6519995 | 2.432595 | 4.44e-10 | 10.54089 | 1.638e-09
2018-04-03 23:17 | 274131.2 | 120.0001 | 4 | 36 | 4.291271 | 0 | 2.432595 | 4.44e-10 | 10.54089 | 1.638e-09
2018-04-03 23:19 | 274251.2 | 240 | 4 | 36 | 4.279953 | 0 | 2.432595 | 4.44e-10 | 10.54089 | 1.638e-09
2018-04-03 23:20 | 274311.2 | 300.0015 | 4 | 36 | 4.276925 | 0 | 2.432595 | 4.44e-10 | 10.54089 | 1.638e-09
2018-04-03 23:22 | 274431.2 | 120.0002 | 5 | 36 | 3.826779 | -3.259863 | 2.432595 | 0.1086518 | 10.54089 | 0.421857
2018-04-03 23:24 | 274551.3 | 240.001 | 5 | 36 | 3.775065 | -3.259826 | 2.432595 | 0.2173041 | 10.54089 | 0.834706
2018-04-03 23:26 | 274671.3 | 360.001 | 5 | 36 | 3.728536 | -3.259953 | 2.432595 | 0.3259764 | 10.54089 | 1.242407
2018-04-03 23:28 | 274791.3 | 480.0011 | 5 | 36 | 3.683842 | -3.260199 | 2.432595 | 0.4346372 | 10.54089 | 1.645109
2018-04-03 23:30 | 274911.2 | 600.0002 | 5 | 36 | 3.640346 | -3.259761 | 2.432595 | 0.5432992 | 10.54089 | 2.043033
2018-04-03 23:32 | 275031.2 | 720.0002 | 5 | 36 | 3.599254 | -3.260038 | 2.432595 | 0.6519635 | 10.54089 | 2.436339
2018-04-03 23:34 | 275151.3 | 840.0011 | 5 | 36 | 3.561872 | -3.259859 | 2.432595 | 0.7606246 | 10.54089 | 2.82537
2018-04-03 23:36 | 275271.2 | 960.0002 | 5 | 36 | 3.52781 | -3.259983 | 2.432595 | 0.8692859 | 10.54089 | 3.210536
2018-04-03 23:38 | 275391.3 | 1080.001 | 5 | 36 | 3.495862 | -3.260175 | 2.432595 | 0.9779513 | 10.54089 | 3.592138
2018-04-03 23:40 | 275511.3 | 1200.001 | 5 | 36 | 3.465165 | -3.259723 | 2.432595 | 1.086621 | 10.54089 | 3.970344
2018-04-03 23:42 | 275631.2 | 1320.0002 | 5 | 36 | 3.436303 | -3.260135 | 2.432595 | 1.195284 | 10.54089 | 4.345296
2018-04-03 23:44 | 275751.2 | 1440.0002 | 5 | 36 | 3.409379 | -3.260077 | 2.432595 | 1.303947 | 10.54089 | 4.717214
2018-04-03 23:46 | 275871.3 | 1560.001 | 5 | 36 | 3.384059 | -3.260141 | 2.432595 | 1.412606 | 10.54089 | 5.086284
2018-04-03 23:48 | 275991.3 | 1680.0011 | 5 | 36 | 3.358902 | -3.259932 | 2.432595 | 1.521275 | 10.54089 | 5.452646
2018-04-03 23:50 | 276111.3 | 1800.001 | 5 | 36 | 3.333487 | -3.260058 | 2.432595 | 1.629927 | 10.54089 | 5.816219
2018-04-03 23:52 | 276231.3 | 1920.0011 | 5 | 36 | 3.307122 | -3.26019 | 2.432595 | 1.738604 | 10.54089 | 6.177088
2018-04-03 23:54 | 276351.2 | 2040.0002 | 5 | 36 | 3.278119 | -3.260205 | 2.432595 | 1.847264 | 10.54089 | 6.534877
2018-04-03 23:56 | 276471.3 | 2160.001 | 5 | 36 | 3.246499 | -3.26016 | 2.432595 | 1.955932 | 10.54089 | 6.889437
2018-04-03 23:58 | 276591.2 | 2280.0002 | 5 | 36 | 3.20961 | -3.260128 | 2.432595 | 2.064607 | 10.54089 | 7.240299
2018-04-04 | 276711.2 | 2400.0002 | 5 | 36 | 3.165148 | -3.260181 | 2.432595 | 2.173264 | 10.54089 | 7.586704
2018-04-04 00:02 | 276831.2 | 2520.0002 | 5 | 36 | 3.110137 | -3.260135 | 2.432595 | 2.28193 | 10.54089 | 7.927757
2018-04-04 00:04 | 276951.3 | 2640.001 | 5 | 36 | 3.037314 | -3.26014 | 2.432595 | 2.390595 | 10.54089 | 8.261973
2018-04-04 00:05 | 276999.7 | 2688.4209 | 5 | 36 | 2.999999 | -3.26021 | 2.432595 | 2.434449 | 10.54089 | 8.394371
2018-04-04 00:07 | 277119.7 | 120.0007 | 6 | 36 | 3.649457 | 0 | 2.432595 | 2.434449 | 10.54089 | 8.394371
2018-04-04 00:09 | 277239.7 | 240.0007 | 6 | 36 | 3.683837 | 0 | 2.432595 | 2.434449 | 10.54089 | 8.394371
2018-04-04 00:10 | 277299.7 | 300.0038 | 6 | 36 | 3.690568 | 0 | 2.432595 | 2.434449 | 10.54089 | 8.394371
2018-04-04 00:10 | 277299.7 | 0.0027 | 7 | 37 | 3.690495 | 0 | 0 | 0 | 0 | 0
2018-04-04 00:12 | 277419.8 | 120.0011 | 2 | 37 | 4.200285 | 3.835137 | 0.1439601 | 0 | 0.6031443 | 0
2018-04-04 00:14 | 277539.8 | 240.0002 | 2 | 37 | 4.200254 | 3.426106 | 0.2643914 | 0 | 1.108988 | 0
2018-04-04 00:15 | 277613.8 | 314.0152 | 2 | 37 | 4.200223 | 3.259988 | 0.3330359 | 0 | 1.397311 | 0
2018-04-04 00:17 | 277733.8 | 120.0001 | 3 | 37 | 4.220288 | 3.259902 | 0.4413191 | 0 | 1.853165 | 0
2018-04-04 00:19 | 277853.8 | 240.0001 | 3 | 37 | 4.239246 | 3.259965 | 0.5499772 | 0 | 2.31277 | 0
2018-04-04 00:21 | 277973.8 | 360.0001 | 3 | 37 | 4.259845 | 3.259974 | 0.6586381 | 0 | 2.774502 | 0
2018-04-04 00:23 | 278093.8 | 480.0002 | 3 | 37 | 4.283568 | 3.259969 | 0.7672977 | 0 | 3.238635 | 0
2018-04-04 00:25 | 278213.8 | 600.0009 | 3 | 37 | 4.310718 | 3.259885 | 0.875945 | 0 | 3.705483 | 0
2018-04-04 00:27 | 278333.8 | 720.0009 | 3 | 37 | 4.339897 | 3.259974 | 0.9846212 | 0 | 4.175527 | 0
2018-04-04 00:29 | 278453.8 | 840.0009 | 3 | 37 | 4.370749 | 3.259877 | 1.093275 | 0 | 4.648741 | 0
2018-04-04 00:31 | 278573.8 | 960.0009 | 3 | 37 | 4.400238 | 3.222913 | 1.201877 | 0 | 5.12515 | 0
2018-04-04 00:33 | 278693.8 | 1080.0002 | 3 | 37 | 4.400266 | 2.933852 | 1.304282 | 0 | 5.575757 | 0
2018-04-04 00:35 | 278813.8 | 1200.001 | 3 | 37 | 4.400265 | 2.688825 | 1.397889 | 0 | 5.987651 | 0
2018-04-04 00:37 | 278933.8 | 1320.001 | 3 | 37 | 4.400159 | 2.475751 | 1.48385 | 0 | 6.365896 | 0
2018-04-04 00:39 | 279053.8 | 1440.001 | 3 | 37 | 4.400199 | 2.2921 | 1.563265 | 0 | 6.715339 | 0
2018-04-04 00:41 | 279173.8 | 1560.0001 | 3 | 37 | 4.400224 | 2.128449 | 1.636885 | 0 | 7.039283 | 0
2018-04-04 00:43 | 279293.8 | 1680.001 | 3 | 37 | 4.40019 | 1.985378 | 1.705402 | 0 | 7.340772 | 0
2018-04-04 00:45 | 279413.8 | 1800.001 | 3 | 37 | 4.400233 | 1.858354 | 1.769441 | 0 | 7.622558 | 0
2018-04-04 00:47 | 279533.8 | 1920.0002 | 3 | 37 | 4.400184 | 1.742649 | 1.829419 | 0 | 7.886471 | 0
2018-04-04 00:49 | 279653.8 | 2040.001 | 3 | 37 | 4.400205 | 1.638766 | 1.885746 | 0 | 8.134321 | 0
2018-04-04 00:51 | 279773.8 | 2160.0002 | 3 | 37 | 4.400202 | 1.541901 | 1.938724 | 0 | 8.367435 | 0
2018-04-04 00:53 | 279893.8 | 2280.001 | 3 | 37 | 4.400185 | 1.450366 | 1.988585 | 0 | 8.586833 | 0
2018-04-04 00:55 | 280013.8 | 2400.001 | 3 | 37 | 4.400169 | 1.365448 | 2.035487 | 0 | 8.793211 | 0
2018-04-04 00:57 | 280133.8 | 2520.001 | 3 | 37 | 4.400138 | 1.284739 | 2.079647 | 0 | 8.987519 | 0
2018-04-04 00:59 | 280253.8 | 2640.001 | 3 | 37 | 4.400133 | 1.209311 | 2.121214 | 0 | 9.170424 | 0
2018-04-04 01:01 | 280373.8 | 2760.001 | 3 | 37 | 4.400156 | 1.138226 | 2.160328 | 0 | 9.342531 | 0
2018-04-04 01:03 | 280493.8 | 2880.001 | 3 | 37 | 4.400161 | 1.072676 | 2.197174 | 0 | 9.504661 | 0
2018-04-04 01:05 | 280613.8 | 3000.0009 | 3 | 37 | 4.40016 | 1.010235 | 2.231871 | 0 | 9.657333 | 0
2018-04-04 01:07 | 280733.8 | 3120.0002 | 3 | 37 | 4.400149 | 0.9504337 | 2.264534 | 0 | 9.801054 | 0
2018-04-04 01:09 | 280853.8 | 3240.0009 | 3 | 37 | 4.400141 | 0.894372 | 2.295272 | 0 | 9.936306 | 0
2018-04-04 01:11 | 280973.8 | 3360.001 | 3 | 37 | 4.400172 | 0.8417034 | 2.3242 | 0 | 10.0636 | 0
2018-04-04 01:13 | 281093.8 | 3480.001 | 3 | 37 | 4.400182 | 0.7929573 | 2.351426 | 0 | 10.18339 | 0
2018-04-04 01:15 | 281213.8 | 3600.0002 | 3 | 37 | 4.400172 | 0.7474318 | 2.377074 | 0 | 10.29625 | 0
2018-04-04 01:17 | 281333.8 | 3720.0002 | 3 | 37 | 4.400104 | 0.7037239 | 2.401255 | 0 | 10.40265 | 0
2018-04-04 01:19 | 281453.8 | 3840.0002 | 3 | 37 | 4.400184 | 0.6642122 | 2.424055 | 0 | 10.50297 | 0
2018-04-04 01:20 | 281490 | 3876.1832 | 3 | 37 | 4.400149 | 0.6519947 | 2.430668 | 0 | 10.53207 | 0
2018-04-04 01:22 | 281610.1 | 120 | 4 | 37 | 4.290337 | 0 | 2.430668 | 0 | 10.53207 | 0
2018-04-04 01:24 | 281730.1 | 240.0007 | 4 | 37 | 4.278897 | 0 | 2.430668 | 0 | 10.53207 | 0
2018-04-04 01:25 | 281790.1 | 300.0021 | 4 | 37 | 4.275795 | 0 | 2.430668 | 0 | 10.53207 | 0
2018-04-04 01:27 | 281910.2 | 120.0009 | 5 | 37 | 3.823384 | -3.260098 | 2.430668 | 0.108656 | 10.53207 | 0.4215506
2018-04-04 01:29 | 282030.2 | 240.0002 | 5 | 37 | 3.771501 | -3.260157 | 2.430668 | 0.2173193 | 10.53207 | 0.8340639
2018-04-04 01:31 | 282150.2 | 360.0002 | 5 | 37 | 3.725732 | -3.2601 | 2.430668 | 0.3259685 | 10.53207 | 1.241323
2018-04-04 01:33 | 282270.2 | 480.0001 | 5 | 37 | 3.681689 | -3.259956 | 2.430668 | 0.4346409 | 10.53207 | 1.643815
2018-04-04 01:35 | 282390.2 | 600.0002 | 5 | 37 | 3.638554 | -3.25979 | 2.430668 | 0.5432984 | 10.53207 | 2.041506
2018-04-04 01:37 | 282510.2 | 720.0002 | 5 | 37 | 3.597929 | -3.259861 | 2.430668 | 0.6519717 | 10.53207 | 2.434676
2018-04-04 01:39 | 282630.2 | 840.0009 | 5 | 37 | 3.560524 | -3.260128 | 2.430668 | 0.760637 | 10.53207 | 2.823577
2018-04-04 01:41 | 282750.2 | 960.0001 | 5 | 37 | 3.526271 | -3.260152 | 2.430668 | 0.8692955 | 10.53207 | 3.208569
2018-04-04 01:43 | 282870.2 | 1080.0009 | 5 | 37 | 3.493931 | -3.260168 | 2.430668 | 0.9779669 | 10.53207 | 3.589998
2018-04-04 01:45 | 282990.2 | 1200.0009 | 5 | 37 | 3.463641 | -3.259831 | 2.430668 | 1.086632 | 10.53207 | 3.968
2018-04-04 01:47 | 283110.2 | 1320.0001 | 5 | 37 | 3.435246 | -3.260132 | 2.430668 | 1.195292 | 10.53207 | 4.342793
2018-04-04 01:49 | 283230.2 | 1440.0002 | 5 | 37 | 3.408594 | -3.260161 | 2.430668 | 1.303966 | 10.53207 | 4.714654
2018-04-04 01:51 | 283350.2 | 1560.0001 | 5 | 37 | 3.383708 | -3.260203 | 2.430668 | 1.412624 | 10.53207 | 5.083659
2018-04-04 01:53 | 283470.2 | 1680.0002 | 5 | 37 | 3.359282 | -3.260095 | 2.430668 | 1.521283 | 10.53207 | 5.450017
2018-04-04 01:55 | 283590.2 | 1800.0009 | 5 | 37 | 3.334684 | -3.259828 | 2.430668 | 1.629952 | 10.53207 | 5.813735
2018-04-04 01:57 | 283710.2 | 1920.0009 | 5 | 37 | 3.308653 | -3.259831 | 2.430668 | 1.738623 | 10.53207 | 6.174717
2018-04-04 01:59 | 283830.2 | 2040.0002 | 5 | 37 | 3.280134 | -3.26009 | 2.430668 | 1.847286 | 10.53207 | 6.53272
2018-04-04 02:01 | 283950.2 | 2160.0002 | 5 | 37 | 3.248409 | -3.260192 | 2.430668 | 1.955949 | 10.53207 | 6.887465
2018-04-04 02:03 | 284070.2 | 2280.0009 | 5 | 37 | 3.211247 | -3.26015 | 2.430668 | 2.064609 | 10.53207 | 7.238476
2018-04-04 02:05 | 284190.2 | 2400.0001 | 5 | 37 | 3.166949 | -3.260145 | 2.430668 | 2.173275 | 10.53207 | 7.585096
2018-04-04 02:07 | 284310.2 | 2520.0018 | 5 | 37 | 3.111862 | -3.259858 | 2.430668 | 2.281948 | 10.53207 | 7.926379
2018-04-04 02:09 | 284430.2 | 2640.0001 | 5 | 37 | 3.039076 | -3.260168 | 2.430668 | 2.390611 | 10.53207 | 8.260772
2018-04-04 02:10 | 284480.4 | 2690.2839 | 5 | 37 | 2.999997 | -3.259912 | 2.430668 | 2.43614 | 10.53207 | 8.398268
2018-04-04 02:12 | 284600.5 | 119.9999 | 6 | 37 | 3.64809 | 0 | 2.430668 | 2.43614 | 10.53207 | 8.398268
2018-04-04 02:14 | 284720.5 | 240.0015 | 6 | 37 | 3.682625 | 0 | 2.430668 | 2.43614 | 10.53207 | 8.398268
2018-04-04 02:15 | 284780.5 | 300.0029 | 6 | 37 | 3.689482 | 0 | 2.430668 | 2.43614 | 10.53207 | 8.398268
2018-04-04 02:15 | 284780.5 | 0.0027 | 7 | 38 | 3.689214 | 0 | 0 | 0 | 0 | 0
2018-04-04 02:17 | 284900.6 | 120.0001 | 2 | 38 | 4.20028 | 3.852918 | 0.1444445 | 8.12e-10 | 0.605113 | 2.997e-09
2018-04-04 02:19 | 285020.6 | 240.0002 | 2 | 38 | 4.200256 | 3.443345 | 0.2654269 | 8.12e-10 | 1.113271 | 2.997e-09
2018-04-04 02:20 | 285102.9 | 322.3152 | 2 | 38 | 4.200234 | 3.259988 | 0.3419494 | 8.12e-10 | 1.434684 | 2.997e-09
2018-04-04 02:22 | 285222.8991 | 120.0002 | 3 | 38 | 4.220165 | 3.259891 | 0.4502412 | 8.12e-10 | 1.890561 | 2.997e-09
2018-04-04 02:24 | 285342.8999 | 240.001 | 3 | 38 | 4.240049 | 3.259862 | 0.5588945 | 8.12e-10 | 2.350178 | 2.997e-09
2018-04-04 02:26 | 285462.899 | 360.0001 | 3 | 38 | 4.261322 | 3.259912 | 0.6675584 | 8.12e-10 | 2.812054 | 2.997e-09
2018-04-04 02:28 | 285582.8999 | 480.001 | 3 | 38 | 4.285385 | 3.260011 | 0.776221 | 8.12e-10 | 3.276386 | 2.997e-09
2018-04-04 02:30 | 285702.899 | 600.0001 | 3 | 38 | 4.312115 | 3.259942 | 0.8848738 | 8.12e-10 | 3.743428 | 2.997e-09
2018-04-04 02:32 | 285822.8998 | 720.0009 | 3 | 38 | 4.341136 | 3.259988 | 0.993542 | 8.12e-10 | 4.213576 | 2.997e-09
2018-04-04 02:34 | 285942.899 | 840.0001 | 3 | 38 | 4.371759 | 3.259898 | 1.102191 | 8.12e-10 | 4.686886 | 2.997e-09
2018-04-04 02:36 | 286062.899 | 960.0001 | 3 | 38 | 4.400252 | 3.214301 | 1.210757 | 8.12e-10 | 5.163226 | 2.997e-09
2018-04-04 02:38 | 286182.8999 | 1080.001 | 3 | 38 | 4.40021 | 2.927056 | 1.312923 | 8.12e-10 | 5.612778 | 2.997e-09
2018-04-04 02:40 | 286302.8998 | 1200.0009 | 3 | 38 | 4.400215 | 2.680936 | 1.406327 | 8.12e-10 | 6.023781 | 2.997e-09
2018-04-04 02:42 | 286422.899 | 1320.0001 | 3 | 38 | 4.400228 | 2.467551 | 1.492045 | 8.12e-10 | 6.400959 | 2.997e-09
2018-04-04 02:44 | 286542.8999 | 1440.001 | 3 | 38 | 4.40024 | 2.280663 | 1.571118 | 8.12e-10 | 6.748897 | 2.997e-09
2018-04-04 02:46 | 286662.899 | 1560.0001 | 3 | 38 | 4.40018 | 2.116345 | 1.64433 | 8.12e-10 | 7.071044 | 2.997e-09
2018-04-04 02:48 | 286782.8999 | 1680.001 | 3 | 38 | 4.40021 | 1.974642 | 1.712455 | 8.12e-10 | 7.370807 | 2.997e-09
2018-04-04 02:50 | 286902.899 | 1800.0001 | 3 | 38 | 4.400221 | 1.849112 | 1.776142 | 8.12e-10 | 7.651042 | 2.997e-09
2018-04-04 02:52 | 287022.8999 | 1920.001 | 3 | 38 | 4.400182 | 1.735652 | 1.835853 | 8.12e-10 | 7.913784 | 2.997e-09
2018-04-04 02:54 | 287142.899 | 2040.0001 | 3 | 38 | 4.400202 | 1.631662 | 1.891934 | 8.12e-10 | 8.160549 | 2.997e-09
2018-04-04 02:56 | 287262.8998 | 2160.0009 | 3 | 38 | 4.400197 | 1.534459 | 1.944671 | 8.12e-10 | 8.392603 | 2.997e-09
2018-04-04 02:58 | 287382.8999 | 2280.001 | 3 | 38 | 4.400165 | 1.444365 | 1.994292 | 8.12e-10 | 8.610943 | 2.997e-09
2018-04-04 03:00 | 287502.8999 | 2400.001 | 3 | 38 | 4.400174 | 1.360707 | 2.041042 | 8.12e-10 | 8.816653 | 2.997e-09
2018-04-04 03:02 | 287622.8991 | 2520.0002 | 3 | 38 | 4.400142 | 1.281928 | 2.08508 | 8.12e-10 | 9.010429 | 2.997e-09
2018-04-04 03:04 | 287742.8999 | 2640.001 | 3 | 38 | 4.400175 | 1.208249 | 2.126576 | 8.12e-10 | 9.193016 | 2.997e-09
2018-04-04 03:06 | 287862.8999 | 2760.001 | 3 | 38 | 4.400101 | 1.13808 | 2.165687 | 8.12e-10 | 9.365113 | 2.997e-09
2018-04-04 03:08 | 287982.8991 | 2880.0002 | 3 | 38 | 4.400109 | 1.072659 | 2.202549 | 8.12e-10 | 9.52731 | 2.997e-09
2018-04-04 03:10 | 288102.8991 | 3000.0002 | 3 | 38 | 4.40013 | 1.010145 | 2.237259 | 8.12e-10 | 9.680041 | 2.997e-09
2018-04-04 03:12 | 288222.8999 | 3120.001 | 3 | 38 | 4.400086 | 0.9514809 | 2.269959 | 8.12e-10 | 9.823926 | 2.997e-09
2018-04-04 03:14 | 288342.899 | 3240.0001 | 3 | 38 | 4.400146 | 0.8975639 | 2.30078 | 8.12e-10 | 9.959542 | 2.997e-09
2018-04-04 03:16 | 288462.8999 | 3360.001 | 3 | 38 | 4.400164 | 0.8453178 | 2.329818 | 8.12e-10 | 10.08731 | 2.997e-09
2018-04-04 03:18 | 288582.8999 | 3480.001 | 3 | 38 | 4.400169 | 0.7948151 | 2.357141 | 8.12e-10 | 10.20754 | 2.997e-09
2018-04-04 03:20 | 288702.8991 | 3600.0002 | 3 | 38 | 4.400148 | 0.7474899 | 2.382821 | 8.12e-10 | 10.32054 | 2.997e-09
2018-04-04 03:22 | 288822.8991 | 3720.0002 | 3 | 38 | 4.400072 | 0.703742 | 2.407014 | 8.12e-10 | 10.42699 | 2.997e-09
2018-04-04 03:24 | 288942.8998 | 3840.0009 | 3 | 38 | 4.400124 | 0.6633291 | 2.429807 | 8.12e-10 | 10.52728 | 2.997e-09
2018-04-04 03:25 | 288977.3574 | 3874.4585 | 3 | 38 | 4.400125 | 0.6519947 | 2.436105 | 8.12e-10 | 10.55499 | 2.997e-09
2018-04-04 03:27 | 289097.4 | 120.001 | 4 | 38 | 4.290401 | 0 | 2.436105 | 8.12e-10 | 10.55499 | 2.997e-09
2018-04-04 03:29 | 289217.4 | 240.0001 | 4 | 38 | 4.278978 | 0 | 2.436105 | 8.12e-10 | 10.55499 | 2.997e-09
2018-04-04 03:30 | 289277.4 | 300.0016 | 4 | 38 | 4.275874 | 0 | 2.436105 | 8.12e-10 | 10.55499 | 2.997e-09
2018-04-04 03:32 | 289397.5 | 120.001 | 5 | 38 | 3.824622 | -3.259831 | 2.436105 | 0.1086497 | 10.55499 | 0.4216346
2018-04-04 03:34 | 289517.5 | 240.0009 | 5 | 38 | 3.772347 | -3.259814 | 2.436105 | 0.2173084 | 10.55499 | 0.8342448
2018-04-04 03:36 | 289637.5 | 360.0001 | 5 | 38 | 3.726541 | -3.259861 | 2.436105 | 0.3259659 | 10.55499 | 1.241626
2018-04-04 03:38 | 289757.5 | 480.0001 | 5 | 38 | 3.681946 | -3.260114 | 2.436105 | 0.4346186 | 10.55499 | 1.644102
2018-04-04 03:40 | 289877.5 | 600.0001 | 5 | 38 | 3.638383 | -3.260015 | 2.436105 | 0.5432844 | 10.55499 | 2.041818
2018-04-04 03:42 | 289997.5 | 720.001 | 5 | 38 | 3.597585 | -3.259874 | 2.436105 | 0.6519488 | 10.55499 | 2.434931
2018-04-04 03:44 | 290117.5 | 840.001 | 5 | 38 | 3.560484 | -3.259898 | 2.436105 | 0.7606108 | 10.55499 | 2.823812
2018-04-04 03:46 | 290237.5 | 960.0011 | 5 | 38 | 3.525751 | -3.259832 | 2.436105 | 0.869274 | 10.55499 | 3.208803
2018-04-04 03:48 | 290357.5 | 1080.0009 | 5 | 38 | 3.492957 | -3.259821 | 2.436105 | 0.9779263 | 10.55499 | 3.590078
2018-04-04 03:50 | 290477.5 | 1200 | 5 | 38 | 3.462533 | -3.259952 | 2.436105 | 1.086581 | 10.55499 | 3.96793
2018-04-04 03:52 | 290597.5 | 1320.0001 | 5 | 38 | 3.434214 | -3.259868 | 2.436105 | 1.195248 | 10.55499 | 4.342643
2018-04-04 03:54 | 290717.5 | 1440.001 | 5 | 38 | 3.407197 | -3.260117 | 2.436105 | 1.303914 | 10.55499 | 4.714346
2018-04-04 03:56 | 290837.5 | 1560.0001 | 5 | 38 | 3.381907 | -3.260201 | 2.436105 | 1.412567 | 10.55499 | 5.08316
2018-04-04 03:58 | 290957.5 | 1680.0009 | 5 | 38 | 3.357061 | -3.259851 | 2.436105 | 1.521232 | 10.55499 | 5.449303
2018-04-04 04:00 | 291077.5 | 1800.0009 | 5 | 38 | 3.332087 | -3.259828 | 2.436105 | 1.62988 | 10.55499 | 5.812693
2018-04-04 04:02 | 291197.5 | 1920.0001 | 5 | 38 | 3.30624 | -3.25995 | 2.436105 | 1.738543 | 10.55499 | 6.173369
2018-04-04 04:04 | 291317.5 | 2040.0001 | 5 | 38 | 3.278059 | -3.259854 | 2.436105 | 1.847207 | 10.55499 | 6.531132
2018-04-04 04:06 | 291437.5 | 2160.001 | 5 | 38 | 3.24637 | -3.259803 | 2.436105 | 1.955861 | 10.55499 | 6.88563
2018-04-04 04:08 | 291557.5 | 2280.0001 | 5 | 38 | 3.209703 | -3.260112 | 2.436105 | 2.064529 | 10.55499 | 7.236459
2018-04-04 04:10 | 291677.5 | 2400.0001 | 5 | 38 | 3.164797 | -3.259831 | 2.436105 | 2.173187 | 10.55499 | 7.582852
2018-04-04 04:12 | 291797.5 | 2520.0009 | 5 | 38 | 3.109413 | -3.260028 | 2.436105 | 2.281849 | 10.55499 | 7.923859
2018-04-04 04:14 | 291917.5 | 2640.0009 | 5 | 38 | 3.036483 | -3.259898 | 2.436105 | 2.390512 | 10.55499 | 8.257989
2018-04-04 04:14 | 291964.9 | 2687.376 | 5 | 38 | 3 | -3.26021 | 2.436105 | 2.433409 | 10.55499 | 8.387487
2018-04-04 04:16 | 292084.9 | 119.9999 | 6 | 38 | 3.648662 | 0 | 2.436105 | 2.433409 | 10.55499 | 8.387487
2018-04-04 04:18 | 292204.9 | 239.9999 | 6 | 38 | 3.683156 | 0 | 2.436105 | 2.433409 | 10.55499 | 8.387487
2018-04-04 04:19 | 292264.9 | 300.003 | 6 | 38 | 3.689937 | 0 | 2.436105 | 2.433409 | 10.55499 | 8.387487
2018-04-04 04:19 | 292264.9 | 0.0028 | 7 | 39 | 3.689804 | 0 | 0 | 0 | 0 | 0
2018-04-04 04:21 | 292385 | 120.0001 | 2 | 39 | 4.200273 | 3.852113 | 0.1443804 | 3.593e-09 | 0.6048571 | 1.3259e-08
2018-04-04 04:23 | 292505 | 240.001 | 2 | 39 | 4.200243 | 3.445832 | 0.2654092 | 3.593e-09 | 1.113211 | 1.3259e-08
2018-04-04 04:25 | 292588.9 | 323.872 | 2 | 39 | 4.200205 | 3.259992 | 0.3434163 | 3.593e-09 | 1.440859 | 1.3259e-08
2018-04-04 04:27 | 292708.9 | 120.0009 | 3 | 39 | 4.220277 | 3.259931 | 0.4516956 | 3.593e-09 | 1.896697 | 1.3259e-08
2018-04-04 04:29 | 292828.9 | 240.0017 | 3 | 39 | 4.239694 | 3.259994 | 0.560366 | 3.593e-09 | 2.356372 | 1.3259e-08
2018-04-04 04:31 | 292948.9 | 360.0016 | 3 | 39 | 4.260328 | 3.259997 | 0.6690199 | 3.593e-09 | 2.818129 | 1.3259e-08
2018-04-04 04:33 | 293068.9 | 480.0016 | 3 | 39 | 4.284029 | 3.259944 | 0.7776783 | 3.593e-09 | 3.28231 | 1.3259e-08
2018-04-04 04:35 | 293188.9 | 600.0009 | 3 | 39 | 4.311243 | 3.259973 | 0.8863327 | 3.593e-09 | 3.749235 | 1.3259e-08
2018-04-04 04:37 | 293308.9 | 720.0016 | 3 | 39 | 4.339694 | 3.260018 | 0.9949985 | 3.593e-09 | 4.219258 | 1.3259e-08
2018-04-04 04:39 | 293428.9 | 840 | 3 | 39 | 4.369829 | 3.25995 | 1.103669 | 3.593e-09 | 4.692472 | 1.3259e-08
2018-04-04 04:41 | 293548.9 | 960.0008 | 3 | 39 | 4.400309 | 3.236405 | 1.212304 | 3.593e-09 | 5.168917 | 1.3259e-08
2018-04-04 04:43 | 293668.9 | 1080.0001 | 3 | 39 | 4.400258 | 2.940354 | 1.314983 | 3.593e-09 | 5.62073 | 1.3259e-08
2018-04-04 04:45 | 293788.9 | 1200 | 3 | 39 | 4.400292 | 2.687846 | 1.408659 | 3.593e-09 | 6.032926 | 1.3259e-08
2018-04-04 04:47 | 293908.9 | 1320.0009 | 3 | 39 | 4.400245 | 2.469392 | 1.494559 | 3.593e-09 | 6.410903 | 1.3259e-08
2018-04-04 04:49 | 294028.9 | 1440.0008 | 3 | 39 | 4.400157 | 2.278638 | 1.573624 | 3.593e-09 | 6.758809 | 1.3259e-08
2018-04-04 04:51 | 294148.9 | 1560.0009 | 3 | 39 | 4.400201 | 2.114301 | 1.646796 | 3.593e-09 | 7.080778 | 1.3259e-08
2018-04-04 04:53 | 294268.9 | 1680.0008 | 3 | 39 | 4.400146 | 1.973548 | 1.714875 | 3.593e-09 | 7.380342 | 1.3259e-08
2018-04-04 04:55 | 294388.9 | 1800.0009 | 3 | 39 | 4.400229 | 1.851168 | 1.778595 | 3.593e-09 | 7.660723 | 1.3259e-08
2018-04-04 04:57 | 294508.9 | 1920 | 3 | 39 | 4.400169 | 1.736801 | 1.838368 | 3.593e-09 | 7.923737 | 1.3259e-08
2018-04-04 04:59 | 294628.9 | 2040.0001 | 3 | 39 | 4.400172 | 1.631229 | 1.894477 | 3.593e-09 | 8.170627 | 1.3259e-08
2018-04-04 05:01 | 294748.9 | 2160.0008 | 3 | 39 | 4.400164 | 1.533919 | 1.947209 | 3.593e-09 | 8.402657 | 1.3259e-08
2018-04-04 05:03 | 294868.9 | 2280.0009 | 3 | 39 | 4.400202 | 1.44271 | 1.99679 | 3.593e-09 | 8.620823 | 1.3259e-08
2018-04-04 05:05 | 294988.9 | 2400.0009 | 3 | 39 | 4.400182 | 1.357139 | 2.043433 | 3.593e-09 | 8.826058 | 1.3259e-08
2018-04-04 05:07 | 295108.9 | 2520.0001 | 3 | 39 | 4.400181 | 1.276702 | 2.087316 | 3.593e-09 | 9.019151 | 1.3259e-08
2018-04-04 05:09 | 295228.9 | 2640.0009 | 3 | 39 | 4.400131 | 1.20162 | 2.128615 | 3.593e-09 | 9.200873 | 1.3259e-08
2018-04-04 05:11 | 295348.9 | 2760.0008 | 3 | 39 | 4.40013 | 1.13011 | 2.16748 | 3.593e-09 | 9.371887 | 1.3259e-08
2018-04-04 05:13 | 295468.9 | 2880.0009 | 3 | 39 | 4.400169 | 1.064082 | 2.204038 | 3.593e-09 | 9.532746 | 1.3259e-08
2018-04-04 05:15 | 295588.9 | 3000.0009 | 3 | 39 | 4.400159 | 1.00227 | 2.238459 | 3.593e-09 | 9.684207 | 1.3259e-08
2018-04-04 05:17 | 295708.9 | 3120.0001 | 3 | 39 | 4.400146 | 0.9443016 | 2.270881 | 3.593e-09 | 9.826867 | 1.3259e-08
2018-04-04 05:19 | 295828.9 | 3240.0009 | 3 | 39 | 4.400132 | 0.8900919 | 2.301451 | 3.593e-09 | 9.961383 | 1.3259e-08
2018-04-04 05:21 | 295948.9 | 3360.0001 | 3 | 39 | 4.400169 | 0.8378687 | 2.330241 | 3.593e-09 | 10.08806 | 1.3259e-08
2018-04-04 05:23 | 296068.9 | 3480.0009 | 3 | 39 | 4.400077 | 0.7872047 | 2.357327 | 3.593e-09 | 10.20725 | 1.3259e-08
2018-04-04 05:25 | 296188.9 | 3600.0016 | 3 | 39 | 4.400114 | 0.7410727 | 2.382801 | 3.593e-09 | 10.31933 | 1.3259e-08
2018-04-04 05:27 | 296308.9 | 3720.0009 | 3 | 39 | 4.400125 | 0.6987257 | 2.406793 | 3.593e-09 | 10.4249 | 1.3259e-08
2018-04-04 05:29 | 296428.9 | 3840 | 3 | 39 | 4.400148 | 0.6592865 | 2.429422 | 3.593e-09 | 10.52447 | 1.3259e-08
2018-04-04 05:29 | 296452.3 | 3863.3799 | 3 | 39 | 4.400183 | 0.6519909 | 2.433679 | 3.593e-09 | 10.5432 | 1.3259e-08
2018-04-04 05:31 | 296572.3 | 120 | 4 | 39 | 4.29051 | 0 | 2.433679 | 3.593e-09 | 10.5432 | 1.3259e-08
2018-04-04 05:33 | 296692.3 | 240.0007 | 4 | 39 | 4.279065 | 0 | 2.433679 | 3.593e-09 | 10.5432 | 1.3259e-08
2018-04-04 05:34 | 296752.3 | 300.003 | 4 | 39 | 4.275991 | 0 | 2.433679 | 3.593e-09 | 10.5432 | 1.3259e-08
2018-04-04 05:36 | 296872.4 | 120.0001 | 5 | 39 | 3.824284 | -3.259914 | 2.433679 | 0.1086565 | 10.5432 | 0.4216219
2018-04-04 05:38 | 296992.4 | 240.0009 | 5 | 39 | 3.77281 | -3.259858 | 2.433679 | 0.2173156 | 10.5432 | 0.8342327
2018-04-04 05:40 | 297112.4 | 360.0002 | 5 | 39 | 3.726711 | -3.260163 | 2.433679 | 0.3259721 | 10.5432 | 1.241656
2018-04-04 05:42 | 297232.4 | 480.0002 | 5 | 39 | 3.681793 | -3.259892 | 2.433679 | 0.434638 | 10.5432 | 1.644178
2018-04-04 05:44 | 297352.4 | 600.0002 | 5 | 39 | 3.637663 | -3.259834 | 2.433679 | 0.543306 | 10.5432 | 2.041855
2018-04-04 05:46 | 297472.4 | 720.0002 | 5 | 39 | 3.596481 | -3.259868 | 2.433679 | 0.651952 | 10.5432 | 2.434797
2018-04-04 05:48 | 297592.4 | 840.0009 | 5 | 39 | 3.559058 | -3.260123 | 2.433679 | 0.7606167 | 10.5432 | 2.823547
2018-04-04 05:50 | 297712.4 | 960.001 | 5 | 39 | 3.524089 | -3.259841 | 2.433679 | 0.8692874 | 10.5432 | 3.208395
2018-04-04 05:52 | 297832.4 | 1080.0001 | 5 | 39 | 3.491593 | -3.260215 | 2.433679 | 0.9779402 | 10.5432 | 3.589514
2018-04-04 05:54 | 297952.4 | 1200.0002 | 5 | 39 | 3.46106 | -3.259858 | 2.433679 | 1.086606 | 10.5432 | 3.967247
2018-04-04 05:56 | 298072.4 | 1320.0009 | 5 | 39 | 3.432907 | -3.25993 | 2.433679 | 1.195266 | 10.5432 | 4.341784
2018-04-04 05:58 | 298192.4 | 1440.0002 | 5 | 39 | 3.405967 | -3.260085 | 2.433679 | 1.303927 | 10.5432 | 4.713335
2018-04-04 06:00 | 298312.4 | 1560.0009 | 5 | 39 | 3.380578 | -3.260121 | 2.433679 | 1.412582 | 10.5432 | 5.082021
2018-04-04 06:02 | 298432.4 | 1680.0002 | 5 | 39 | 3.356332 | -3.260112 | 2.433679 | 1.521248 | 10.5432 | 5.448062
2018-04-04 06:04 | 298552.4 | 1800.0009 | 5 | 39 | 3.33133 | -3.259901 | 2.433679 | 1.629896 | 10.5432 | 5.81137
2018-04-04 06:06 | 298672.4 | 1920.0009 | 5 | 39 | 3.304657 | -3.259834 | 2.433679 | 1.738553 | 10.5432 | 6.171917
2018-04-04 06:08 | 298792.4 | 2040.0001 | 5 | 39 | 3.275629 | -3.259908 | 2.433679 | 1.847211 | 10.5432 | 6.529446
2018-04-04 06:10 | 298912.4 | 2160.0001 | 5 | 39 | 3.24325 | -3.259896 | 2.433679 | 1.955876 | 10.5432 | 6.883664
2018-04-04 06:12 | 299032.4 | 2280.0026 | 5 | 39 | 3.205781 | -3.26015 | 2.433679 | 2.064541 | 10.5432 | 7.234108
2018-04-04 06:14 | 299152.4 | 2400.0009 | 5 | 39 | 3.161799 | -3.259828 | 2.433679 | 2.173191 | 10.5432 | 7.580107
2018-04-04 06:16 | 299272.4 | 2520.0001 | 5 | 39 | 3.106326 | -3.259899 | 2.433679 | 2.281851 | 10.5432 | 7.920774
2018-04-04 06:18 | 299392.4 | 2640.0001 | 5 | 39 | 3.033143 | -3.259879 | 2.433679 | 2.390517 | 10.5432 | 8.254557
2018-04-04 06:19 | 299435.5 | 2683.1399 | 5 | 39 | 3 | -3.259841 | 2.433679 | 2.429581 | 10.5432 | 8.372416
2018-04-04 06:21 | 299555.6 | 120.0009 | 6 | 39 | 3.649445 | 0 | 2.433679 | 2.429581 | 10.5432 | 8.372416
2018-04-04 06:23 | 299675.6 | 240.0001 | 6 | 39 | 3.683897 | 0 | 2.433679 | 2.429581 | 10.5432 | 8.372416
2018-04-04 06:24 | 299735.6 | 300.0032 | 6 | 39 | 3.690607 | 0 | 2.433679 | 2.429581 | 10.5432 | 8.372416
2018-04-04 06:24 | 299735.6 | 0.0027 | 7 | 40 | 3.690318 | 0 | 0 | 0 | 0 | 0
2018-04-04 06:26 | 299855.6 | 120.001 | 2 | 40 | 4.200287 | 3.830464 | 0.143813 | 5.43e-10 | 0.602536 | 2.004e-09
2018-04-04 06:28 | 299975.6 | 240.0001 | 2 | 40 | 4.200215 | 3.423221 | 0.2640951 | 5.43e-10 | 1.107753 | 2.004e-09
2018-04-04 06:29 | 300048.9 | 313.2424 | 2 | 40 | 4.200241 | 3.259992 | 0.3319989 | 5.43e-10 | 1.392964 | 2.004e-09
2018-04-04 06:31 | 300168.9 | 120.001 | 3 | 40 | 4.22019 | 3.259984 | 0.4402829 | 8.99e-10 | 1.848813 | 3.429e-09
2018-04-04 06:33 | 300288.9 | 240.0011 | 3 | 40 | 4.239398 | 3.259959 | 0.5489365 | 8.99e-10 | 2.308388 | 3.429e-09
2018-04-04 06:35 | 300408.9 | 360.0001 | 3 | 40 | 4.260293 | 3.259934 | 0.6575943 | 8.99e-10 | 2.770145 | 3.429e-09
2018-04-04 06:37 | 300528.9 | 480.001 | 3 | 40 | 4.283662 | 3.259982 | 0.766263 | 8.99e-10 | 3.234353 | 3.429e-09
2018-04-04 06:39 | 300648.9 | 600.001 | 3 | 40 | 4.310008 | 3.259927 | 0.8749318 | 8.99e-10 | 3.701269 | 3.429e-09
2018-04-04 06:41 | 300768.9 | 720.0001 | 3 | 40 | 4.338042 | 3.25991 | 0.9835881 | 8.99e-10 | 4.171083 | 3.429e-09
2018-04-04 06:43 | 300888.9 | 840.0001 | 3 | 40 | 4.36821 | 3.259942 | 1.092246 | 8.99e-10 | 4.644068 | 3.429e-09
2018-04-04 06:45 | 301008.9 | 960.0001 | 3 | 40 | 4.400288 | 3.254401 | 1.200911 | 8.99e-10 | 5.120485 | 3.429e-09
2018-04-04 06:47 | 301128.9 | 1080.0002 | 3 | 40 | 4.400224 | 2.9507 | 1.304042 | 8.99e-10 | 5.574286 | 3.429e-09
2018-04-04 06:49 | 301248.9 | 1200.0002 | 3 | 40 | 4.4002 | 2.699634 | 1.398119 | 8.99e-10 | 5.988249 | 3.429e-09
2018-04-04 06:51 | 301368.9 | 1320.001 | 3 | 40 | 4.400271 | 2.477666 | 1.484331 | 8.99e-10 | 6.3676 | 3.429e-09
2018-04-04 06:53 | 301488.9 | 1440.0002 | 3 | 40 | 4.400216 | 2.284459 | 1.563609 | 8.99e-10 | 6.716441 | 3.429e-09
2018-04-04 06:55 | 301608.9 | 1560.0001 | 3 | 40 | 4.400193 | 2.120105 | 1.636939 | 8.99e-10 | 7.03911 | 3.429e-09
2018-04-04 06:57 | 301728.9 | 1680.0002 | 3 | 40 | 4.400215 | 1.979053 | 1.705213 | 8.99e-10 | 7.339529 | 3.429e-09
2018-04-04 06:59 | 301848.9 | 1800.0001 | 3 | 40 | 4.400216 | 1.85123 | 1.769 | 8.99e-10 | 7.620205 | 3.429e-09
2018-04-04 07:01 | 301968.9 | 1920.0002 | 3 | 40 | 4.400213 | 1.736468 | 1.828753 | 8.99e-10 | 7.883127 | 3.429e-09
2018-04-04 07:03 | 302088.9 | 2040.0009 | 3 | 40 | 4.400185 | 1.633203 | 1.884883 | 8.99e-10 | 8.130112 | 3.429e-09
2018-04-04 07:05 | 302208.9 | 2160.001 | 3 | 40 | 4.400174 | 1.537796 | 1.937715 | 8.99e-10 | 8.362582 | 3.429e-09
2018-04-04 07:07 | 302328.9 | 2280.0001 | 3 | 40 | 4.400177 | 1.448419 | 1.987463 | 8.99e-10 | 8.581483 | 3.429e-09
2018-04-04 07:09 | 302448.9 | 2400.0009 | 3 | 40 | 4.400205 | 1.364932 | 2.034331 | 8.99e-10 | 8.787707 | 3.429e-09
2018-04-04 07:11 | 302568.9 | 2520.001 | 3 | 40 | 4.400157 | 1.285062 | 2.078479 | 8.99e-10 | 8.981968 | 3.429e-09
2018-04-04 07:13 | 302688.9 | 2640.0001 | 3 | 40 | 4.400166 | 1.211763 | 2.120074 | 8.99e-10 | 9.164994 | 3.429e-09
2018-04-04 07:15 | 302808.9 | 2760.0002 | 3 | 40 | 4.400158 | 1.142179 | 2.159299 | 8.99e-10 | 9.337587 | 3.429e-09
2018-04-04 07:17 | 302928.9 | 2880.0002 | 3 | 40 | 4.400124 | 1.076102 | 2.196265 | 8.99e-10 | 9.500248 | 3.429e-09
2018-04-04 07:19 | 303048.9 | 3000.0002 | 3 | 40 | 4.400147 | 1.015087 | 2.231114 | 8.99e-10 | 9.653585 | 3.429e-09
2018-04-04 07:21 | 303168.9 | 3120.001 | 3 | 40 | 4.400177 | 0.9564133 | 2.26397 | 8.99e-10 | 9.798159 | 3.429e-09
2018-04-04 07:23 | 303288.9 | 3240.0001 | 3 | 40 | 4.400141 | 0.8996201 | 2.294893 | 8.99e-10 | 9.934223 | 3.429e-09
2018-04-04 07:25 | 303408.9 | 3360.0002 | 3 | 40 | 4.400233 | 0.8479176 | 2.323996 | 8.99e-10 | 10.06228 | 3.429e-09
2018-04-04 07:27 | 303528.9 | 3480.0001 | 3 | 40 | 4.400105 | 0.7961864 | 2.351383 | 8.99e-10 | 10.18279 | 3.429e-09
2018-04-04 07:29 | 303648.9 | 3600.001 | 3 | 40 | 4.400147 | 0.7496433 | 2.377146 | 8.99e-10 | 10.29615 | 3.429e-09
2018-04-04 07:31 | 303768.9 | 3720.0002 | 3 | 40 | 4.40014 | 0.7051849 | 2.401384 | 8.99e-10 | 10.4028 | 3.429e-09
2018-04-04 07:33 | 303888.9 | 3840.001 | 3 | 40 | 4.400193 | 0.6639566 | 2.424184 | 8.99e-10 | 10.50313 | 3.429e-09
2018-04-04 07:34 | 303922.7 | 3873.788 | 3 | 40 | 4.400115 | 0.651989 | 2.430358 | 8.99e-10 | 10.53029 | 3.429e-09
2018-04-04 07:36 | 304042.7 | 120.0002 | 4 | 40 | 4.290668 | 0 | 2.430358 | 8.99e-10 | 10.53029 | 3.429e-09
2018-04-04 07:38 | 304162.7 | 240.0009 | 4 | 40 | 4.279267 | 0 | 2.430358 | 8.99e-10 | 10.53029 | 3.429e-09
2018-04-04 07:39 | 304222.7 | 300.0031 | 4 | 40 | 4.276175 | 0 | 2.430358 | 8.99e-10 | 10.53029 | 3.429e-09
2018-04-04 07:41 | 304342.8 | 120.0001 | 5 | 40 | 3.826746 | -3.260137 | 2.430358 | 0.1086534 | 10.53029 | 0.4218168
2018-04-04 07:43 | 304462.8 | 240.0002 | 5 | 40 | 3.775979 | -3.259839 | 2.430358 | 0.2173162 | 10.53029 | 0.8347578
2018-04-04 07:45 | 304582.8 | 360.0002 | 5 | 40 | 3.730232 | -3.259781 | 2.430358 | 0.3259759 | 10.53029 | 1.242554
2018-04-04 07:47 | 304702.8 | 480.0009 | 5 | 40 | 3.684829 | -3.259794 | 2.430358 | 0.4346543 | 10.53029 | 1.645483
2018-04-04 07:49 | 304822.8 | 600.0009 | 5 | 40 | 3.640459 | -3.259811 | 2.430358 | 0.5433043 | 10.53029 | 2.043415
2018-04-04 07:51 | 304942.8 | 720.0002 | 5 | 40 | 3.599182 | -3.259816 | 2.430358 | 0.6519613 | 10.53029 | 2.436707
2018-04-04 07:53 | 305062.8 | 840.0002 | 5 | 40 | 3.56071 | -3.259945 | 2.430358 | 0.7606255 | 10.53029 | 2.825692
2018-04-04 07:55 | 305182.8 | 960.0009 | 5 | 40 | 3.52549 | -3.259848 | 2.430358 | 0.8692969 | 10.53029 | 3.210701
2018-04-04 07:57 | 305302.8 | 1080.0009 | 5 | 40 | 3.492917 | -3.259919 | 2.430358 | 0.9779553 | 10.53029 | 3.591998
2018-04-04 07:59 | 305422.8 | 1200.0009 | 5 | 40 | 3.462808 | -3.259838 | 2.430358 | 1.086613 | 10.53029 | 3.969871
2018-04-04 08:01 | 305542.8 | 1320.0009 | 5 | 40 | 3.43469 | -3.259792 | 2.430358 | 1.195276 | 10.53029 | 4.344606
2018-04-04 08:03 | 305662.8 | 1440.0009 | 5 | 40 | 3.407998 | -3.259832 | 2.430358 | 1.303945 | 10.53029 | 4.716382
2018-04-04 08:05 | 305782.8 | 1560.0009 | 5 | 40 | 3.382754 | -3.259861 | 2.430358 | 1.412598 | 10.53029 | 5.085292
2018-04-04 08:07 | 305902.8 | 1680.0001 | 5 | 40 | 3.35779 | -3.259809 | 2.430358 | 1.52126 | 10.53029 | 5.451509
2018-04-04 08:09 | 306022.8 | 1800.0002 | 5 | 40 | 3.332477 | -3.259998 | 2.430358 | 1.629918 | 10.53029 | 5.814983
2018-04-04 08:11 | 306142.8 | 1920.0009 | 5 | 40 | 3.306226 | -3.26019 | 2.430358 | 1.73859 | 10.53029 | 6.175723
2018-04-04 08:13 | 306262.8 | 2040.0002 | 5 | 40 | 3.277905 | -3.259839 | 2.430358 | 1.847239 | 10.53029 | 6.533423
2018-04-04 08:15 | 306382.8 | 2160.0001 | 5 | 40 | 3.2461 | -3.260159 | 2.430358 | 1.955906 | 10.53029 | 6.887942
2018-04-04 08:17 | 306502.8 | 2280.0009 | 5 | 40 | 3.208608 | -3.25985 | 2.430358 | 2.064573 | 10.53029 | 7.238717
2018-04-04 08:19 | 306622.8 | 2400.001 | 5 | 40 | 3.163759 | -3.260157 | 2.430358 | 2.173226 | 10.53029 | 7.584989
2018-04-04 08:21 | 306742.8 | 2520.0009 | 5 | 40 | 3.108345 | -3.260183 | 2.430358 | 2.281898 | 10.53029 | 7.925902
2018-04-04 08:23 | 306862.8 | 2640.0009 | 5 | 40 | 3.035065 | -3.260125 | 2.430358 | 2.390544 | 10.53029 | 8.25985
2018-04-04 08:24 | 306907.7 | 2684.9311 | 5 | 40 | 2.999997 | -3.26015 | 2.430358 | 2.43123 | 10.53029 | 8.382641
2018-04-04 08:26 | 307027.8 | 120.0002 | 6 | 40 | 3.648975 | 0 | 2.430358 | 2.43123 | 10.53029 | 8.382641
2018-04-04 08:28 | 307147.8 | 240 | 6 | 40 | 3.68346 | 0 | 2.430358 | 2.43123 | 10.53029 | 8.382641
2018-04-04 08:29 | 307207.8 | 300.0022 | 6 | 40 | 3.690256 | 0 | 2.430358 | 2.43123 | 10.53029 | 8.382641
2018-04-04 08:29 | 307207.8 | 0.0027 | 7 | 41 | 3.690061 | 0 | 0 | 0 | 0 | 0
2018-04-04 08:31 | 307327.9 | 120.0018 | 2 | 41 | 4.200271 | 3.832747 | 0.1438362 | 1.2e-11 | 0.6026378 | 4.5e-11
2018-04-04 08:33 | 307447.9 | 240.0003 | 2 | 41 | 4.200253 | 3.425263 | 0.2642055 | 1.2e-11 | 1.108221 | 4.5e-11
2018-04-04 08:34 | 307520.6 | 312.7633 | 2 | 41 | 4.200271 | 3.25999 | 0.3316979 | 1.2e-11 | 1.391706 | 4.5e-11
2018-04-04 08:36 | 307640.7 | 120.001 | 3 | 41 | 4.220524 | 3.259892 | 0.4399779 | 9.43e-10 | 1.847566 | 3.773e-09
2018-04-04 08:38 | 307760.7 | 240.0011 | 3 | 41 | 4.239644 | 3.259917 | 0.5486398 | 9.43e-10 | 2.307213 | 3.773e-09
2018-04-04 08:40 | 307880.7 | 360.0003 | 3 | 41 | 4.260347 | 3.25994 | 0.6573005 | 9.43e-10 | 2.768998 | 3.773e-09
2018-04-04 08:42 | 308000.7 | 480.0003 | 3 | 41 | 4.283935 | 3.25994 | 0.7659578 | 9.43e-10 | 3.233174 | 3.773e-09
2018-04-04 08:44 | 308120.7 | 600.0002 | 3 | 41 | 4.309674 | 3.259875 | 0.8746204 | 9.43e-10 | 3.700054 | 3.773e-09
2018-04-04 08:46 | 308240.7 | 720.001 | 3 | 41 | 4.338611 | 3.259873 | 0.9832683 | 9.43e-10 | 4.169838 | 3.773e-09
2018-04-04 08:48 | 308360.7 | 840.0002 | 3 | 41 | 4.369743 | 3.259978 | 1.09193 | 9.43e-10 | 4.642951 | 3.773e-09
2018-04-04 08:50 | 308480.7 | 960.0002 | 3 | 41 | 4.400239 | 3.229716 | 1.200548 | 9.43e-10 | 5.119354 | 3.773e-09
2018-04-04 08:52 | 308600.7 | 1080.0012 | 3 | 41 | 4.400229 | 2.935645 | 1.303066 | 9.43e-10 | 5.570459 | 3.773e-09
2018-04-04 08:54 | 308720.7 | 1200.001 | 3 | 41 | 4.400224 | 2.687482 | 1.396743 | 9.43e-10 | 5.982659 | 3.773e-09
2018-04-04 08:56 | 308840.7 | 1320.0011 | 3 | 41 | 4.400246 | 2.469157 | 1.482605 | 9.43e-10 | 6.360474 | 3.773e-09
2018-04-04 08:58 | 308960.7 | 1440.0002 | 3 | 41 | 4.400239 | 2.278192 | 1.561637 | 9.43e-10 | 6.708233 | 3.773e-09
2018-04-04 09:00 | 309080.7 | 1560.001 | 3 | 41 | 4.400165 | 2.114879 | 1.634779 | 9.43e-10 | 7.030072 | 3.773e-09
2018-04-04 09:02 | 309200.7 | 1680.0011 | 3 | 41 | 4.400233 | 1.97541 | 1.70291 | 9.43e-10 | 7.329864 | 3.773e-09
2018-04-04 09:04 | 309320.7 | 1800.0002 | 3 | 41 | 4.400177 | 1.850872 | 1.766648 | 9.43e-10 | 7.610321 | 3.773e-09
2018-04-04 09:06 | 309440.7 | 1920.0003 | 3 | 41 | 4.400235 | 1.739074 | 1.826455 | 9.43e-10 | 7.873484 | 3.773e-09
2018-04-04 09:08 | 309560.7 | 2040.0002 | 3 | 41 | 4.400188 | 1.633017 | 1.882629 | 9.43e-10 | 8.120662 | 3.773e-09
2018-04-04 09:10 | 309680.7 | 2160.001 | 3 | 41 | 4.400215 | 1.53586 | 1.935426 | 9.43e-10 | 8.352977 | 3.773e-09
2018-04-04 09:12 | 309800.7 | 2280.0011 | 3 | 41 | 4.400177 | 1.445036 | 1.985081 | 9.43e-10 | 8.571466 | 3.773e-09
2018-04-04 09:14 | 309920.7 | 2400.0011 | 3 | 41 | 4.40016 | 1.362245 | 2.031856 | 9.43e-10 | 8.777287 | 3.773e-09
2018-04-04 09:16 | 310040.7 | 2520.0003 | 3 | 41 | 4.400185 | 1.284283 | 2.075939 | 9.43e-10 | 8.97126 | 3.773e-09
2018-04-04 09:18 | 310160.7 | 2640.0011 | 3 | 41 | 4.40022 | 1.212913 | 2.117534 | 9.43e-10 | 9.154283 | 3.773e-09
2018-04-04 09:20 | 310280.7 | 2760.0003 | 3 | 41 | 4.400116 | 1.142396 | 2.156783 | 9.43e-10 | 9.326983 | 3.773e-09
2018-04-04 09:22 | 310400.7 | 2880.0011 | 3 | 41 | 4.400183 | 1.07673 | 2.193764 | 9.43e-10 | 9.489708 | 3.773e-09
2018-04-04 09:24 | 310520.7 | 3000.001 | 3 | 41 | 4.400137 | 1.013337 | 2.228577 | 9.43e-10 | 9.642893 | 3.773e-09
2018-04-04 09:26 | 310640.7 | 3120.0011 | 3 | 41 | 4.400172 | 0.9549799 | 2.26138 | 9.43e-10 | 9.787231 | 3.773e-09
2018-04-04 09:28 | 310760.7 | 3240.0002 | 3 | 41 | 4.400136 | 0.9000988 | 2.292281 | 9.43e-10 | 9.923201 | 3.773e-09
2018-04-04 09:30 | 310880.7 | 3360.0011 | 3 | 41 | 4.400172 | 0.8482494 | 2.321419 | 9.43e-10 | 10.05141 | 3.773e-09
2018-04-04 09:32 | 311000.7 | 3480.0002 | 3 | 41 | 4.400099 | 0.7983322 | 2.34886 | 9.43e-10 | 10.17215 | 3.773e-09
2018-04-04 09:34 | 311120.7 | 3600.0019 | 3 | 41 | 4.400176 | 0.7524242 | 2.374701 | 9.43e-10 | 10.28586 | 3.773e-09
2018-04-04 09:36 | 311240.7 | 3720.0003 | 3 | 41 | 4.400131 | 0.7072277 | 2.399018 | 9.43e-10 | 10.39286 | 3.773e-09
2018-04-04 09:38 | 311360.7 | 3840.0003 | 3 | 41 | 4.400173 | 0.665575 | 2.421879 | 9.43e-10 | 10.49345 | 3.773e-09
2018-04-04 09:38 | 311401.5 | 3880.8201 | 3 | 41 | 4.400187 | 0.6519957 | 2.429348 | 9.43e-10 | 10.52631 | 3.773e-09
2018-04-04 09:40 | 311521.5 | 120.0001 | 4 | 41 | 4.290251 | 0 | 2.429348 | 9.43e-10 | 10.52631 | 3.773e-09
2018-04-04 09:42 | 311641.5 | 240.0001 | 4 | 41 | 4.27874 | 0 | 2.429348 | 9.43e-10 | 10.52631 | 3.773e-09
2018-04-04 09:43 | 311701.5 | 300.0014 | 4 | 41 | 4.275652 | 0 | 2.429348 | 9.43e-10 | 10.52631 | 3.773e-09
2018-04-04 09:45 | 311821.6 | 120.001 | 5 | 41 | 3.824342 | -3.260046 | 2.429348 | 0.1086563 | 10.52631 | 0.4215939
2018-04-04 09:47 | 311941.6 | 240.0002 | 5 | 41 | 3.773263 | -3.260148 | 2.429348 | 0.2173209 | 10.52631 | 0.8342634
2018-04-04 09:49 | 312061.6 | 360.0003 | 5 | 41 | 3.727344 | -3.260141 | 2.429348 | 0.3259825 | 10.52631 | 1.241766
2018-04-04 09:51 | 312181.6 | 480.001 | 5 | 41 | 3.682355 | -3.260073 | 2.429348 | 0.4346543 | 10.52631 | 1.644377
2018-04-04 09:53 | 312301.6 | 600.0003 | 5 | 41 | 3.638155 | -3.260127 | 2.429348 | 0.5433253 | 10.52631 | 2.042121
2018-04-04 09:55 | 312421.6 | 720.001 | 5 | 41 | 3.596115 | -3.260145 | 2.429348 | 0.6519892 | 10.52631 | 2.435154
2018-04-04 09:57 | 312541.6 | 840.0011 | 5 | 41 | 3.557703 | -3.260016 | 2.429348 | 0.7606428 | 10.52631 | 2.823766
2018-04-04 09:59 | 312661.6 | 960.001 | 5 | 41 | 3.523133 | -3.259908 | 2.429348 | 0.8693052 | 10.52631 | 3.208439
2018-04-04 10:01 | 312781.6 | 1080.0003 | 5 | 41 | 3.491592 | -3.259859 | 2.429348 | 0.9779795 | 10.52631 | 3.589575
2018-04-04 10:03 | 312901.6 | 1200.0003 | 5 | 41 | 3.461709 | -3.260015 | 2.429348 | 1.086632 | 10.52631 | 3.967306
2018-04-04 10:05 | 313021.6 | 1320.0002 | 5 | 41 | 3.433891 | -3.26007 | 2.429348 | 1.1953 | 10.52631 | 4.341949
2018-04-04 10:07 | 313141.6 | 1440.0003 | 5 | 41 | 3.407502 | -3.260105 | 2.429348 | 1.30396 | 10.52631 | 4.713638
2018-04-04 10:09 | 313261.6 | 1560.0002 | 5 | 41 | 3.382242 | -3.260033 | 2.429348 | 1.412618 | 10.52631 | 5.082514
2018-04-04 10:11 | 313381.6 | 1680.0003 | 5 | 41 | 3.357608 | -3.260175 | 2.429348 | 1.521288 | 10.52631 | 5.448728
2018-04-04 10:13 | 313501.6 | 1800.001 | 5 | 41 | 3.332066 | -3.259806 | 2.429348 | 1.629944 | 10.52631 | 5.812165
2018-04-04 10:15 | 313621.6 | 1920.001 | 5 | 41 | 3.305759 | -3.25993 | 2.429348 | 1.738614 | 10.52631 | 6.172852
2018-04-04 10:17 | 313741.6 | 2040.001 | 5 | 41 | 3.277093 | -3.259859 | 2.429348 | 1.847281 | 10.52631 | 6.530544
2018-04-04 10:19 | 313861.6 | 2160.0002 | 5 | 41 | 3.245133 | -3.259814 | 2.429348 | 1.955939 | 10.52631 | 6.884925
2018-04-04 10:21 | 313981.6 | 2280.001 | 5 | 41 | 3.208138 | -3.260123 | 2.429348 | 2.064599 | 10.52631 | 7.235574
2018-04-04 10:23 | 314101.6 | 2400.001 | 5 | 41 | 3.164153 | -3.259803 | 2.429348 | 2.173261 | 10.52631 | 7.581866
2018-04-04 10:25 | 314221.6 | 2520.0011 | 5 | 41 | 3.10921 | -3.260127 | 2.429348 | 2.281925 | 10.52631 | 7.922832
2018-04-04 10:27 | 314341.6 | 2640.001 | 5 | 41 | 3.034571 | -3.260179 | 2.429348 | 2.390584 | 10.52631 | 8.256831
2018-04-04 10:28 | 314386.3 | 2684.6545 | 5 | 41 | 2.999997 | -3.259811 | 2.429348 | 2.431024 | 10.52631 | 8.378868
2018-04-04 10:30 | 314506.3 | 120 | 6 | 41 | 3.648318 | 0 | 2.429348 | 2.431024 | 10.52631 | 8.378868
2018-04-04 10:32 | 314626.3 | 240.0009 | 6 | 41 | 3.682897 | 0 | 2.429348 | 2.431024 | 10.52631 | 8.378868
2018-04-04 10:33 | 314686.3 | 300.0022 | 6 | 41 | 3.689716 | 0 | 2.429348 | 2.431024 | 10.52631 | 8.378868
2018-04-04 10:33 | 314686.3 | 0.0027 | 7 | 42 | 3.689759 | 0 | 0 | 0 | 0 | 0
2018-04-04 10:35 | 314806.4 | 120.001 | 2 | 42 | 4.200317 | 3.849303 | 0.144374 | 5.876e-09 | 0.6048214 | 2.1683e-08
2018-04-04 10:37 | 314926.4 | 240.0003 | 2 | 42 | 4.200234 | 3.43921 | 0.2652197 | 5.876e-09 | 1.112406 | 2.1683e-08
2018-04-04 10:39 | 315005.7 | 319.2745 | 2 | 42 | 4.200216 | 3.25999 | 0.3388829 | 5.876e-09 | 1.421808 | 2.1683e-08
2018-04-04 10:41 | 315125.7 | 120.0009 | 3 | 42 | 4.219948 | 3.259919 | 0.4471545 | 5.876e-09 | 1.877591 | 2.1683e-08
2018-04-04 10:43 | 315245.7 | 240.0009 | 3 | 42 | 4.239488 | 3.259955 | 0.5558232 | 5.876e-09 | 2.337222 | 2.1683e-08
2018-04-04 10:45 | 315365.7 | 360.0002 | 3 | 42 | 4.260836 | 3.259912 | 0.6644832 | 5.876e-09 | 2.799019 | 2.1683e-08
2018-04-04 10:47 | 315485.7 | 480.0009 | 3 | 42 | 4.28418 | 3.259936 | 0.7731363 | 5.876e-09 | 3.263223 | 2.1683e-08
2018-04-04 10:49 | 315605.7 | 600.0002 | 3 | 42 | 4.309935 | 3.259889 | 0.8817944 | 5.876e-09 | 3.730102 | 2.1683e-08
2018-04-04 10:51 | 315725.7 | 720.0009 | 3 | 42 | 4.338498 | 3.25991 | 0.9904688 | 5.876e-09 | 4.200007 | 2.1683e-08
2018-04-04 10:53 | 315845.7 | 840.0001 | 3 | 42 | 4.369756 | 3.259931 | 1.099119 | 5.876e-09 | 4.673064 | 2.1683e-08
2018-04-04 10:55 | 315965.7 | 960.0002 | 3 | 42 | 4.400272 | 3.223226 | 1.207728 | 5.876e-09 | 5.14945 | 2.1683e-08
2018-04-04 10:57 | 316085.7 | 1080.0002 | 3 | 42 | 4.400197 | 2.923696 | 1.309974 | 5.876e-09 | 5.599358 | 2.1683e-08
2018-04-04 10:59 | 316205.7 | 1200.0009 | 3 | 42 | 4.400249 | 2.674462 | 1.403149 | 5.876e-09 | 6.009349 | 2.1683e-08
2018-04-04 11:01 | 316325.7 | 1320.0009 | 3 | 42 | 4.400241 | 2.457259 | 1.488569 | 5.876e-09 | 6.385217 | 2.1683e-08
2018-04-04 11:03 | 316445.7 | 1440.0002 | 3 | 42 | 4.400167 | 2.27122 | 1.567303 | 5.876e-09 | 6.731666 | 2.1683e-08
2018-04-04 11:05 | 316565.7 | 1560.001 | 3 | 42 | 4.400216 | 2.111581 | 1.640298 | 5.876e-09 | 7.052858 | 2.1683e-08
2018-04-04 11:07 | 316685.7 | 1680.0009 | 3 | 42 | 4.400204 | 1.971872 | 1.708306 | 5.876e-09 | 7.352109 | 2.1683e-08
2018-04-04 11:09 | 316805.7 | 1800.0002 | 3 | 42 | 4.400212 | 1.846857 | 1.771908 | 5.876e-09 | 7.63197 | 2.1683e-08
2018-04-04 11:11 | 316925.7 | 1920.0009 | 3 | 42 | 4.400188 | 1.733005 | 1.831547 | 5.876e-09 | 7.894392 | 2.1683e-08
2018-04-04 11:13 | 317045.7 | 2040.001 | 3 | 42 | 4.400183 | 1.629673 | 1.887563 | 5.876e-09 | 8.140873 | 2.1683e-08
2018-04-04 11:15 | 317165.7 | 2160.001 | 3 | 42 | 4.400169 | 1.533372 | 1.94025 | 5.876e-09 | 8.372705 | 2.1683e-08
2018-04-04 11:17 | 317285.7 | 2280.0009 | 3 | 42 | 4.400165 | 1.443428 | 1.989856 | 5.876e-09 | 8.590981 | 2.1683e-08
2018-04-04 11:19 | 317405.7 | 2400.001 | 3 | 42 | 4.40018 | 1.359637 | 2.036568 | 5.876e-09 | 8.796524 | 2.1683e-08
2018-04-04 11:21 | 317525.7 | 2520.001 | 3 | 42 | 4.400129 | 1.280585 | 2.08057 | 5.876e-09 | 8.990136 | 2.1683e-08
2018-04-04 11:23 | 317645.7 | 2640.0002 | 3 | 42 | 4.400199 | 1.208046 | 2.122035 | 5.876e-09 | 9.172591 | 2.1683e-08
2018-04-04 11:25 | 317765.7 | 2760.0002 | 3 | 42 | 4.400203 | 1.138457 | 2.161124 | 5.876e-09 | 9.344587 | 2.1683e-08
2018-04-04 11:27 | 317885.7 | 2880.0002 | 3 | 42 | 4.400157 | 1.072133 | 2.197954 | 5.876e-09 | 9.506648 | 2.1683e-08
2018-04-04 11:29 | 318005.7 | 3000.0002 | 3 | 42 | 4.400133 | 1.010023 | 2.232645 | 5.876e-09 | 9.659291 | 2.1683e-08
2018-04-04 11:31 | 318125.7 | 3120.0009 | 3 | 42 | 4.40015 | 0.9524479 | 2.26534 | 5.876e-09 | 9.803155 | 2.1683e-08
2018-04-04 11:33 | 318245.7 | 3240.001 | 3 | 42 | 4.400166 | 0.897296 | 2.296161 | 5.876e-09 | 9.938774 | 2.1683e-08
2018-04-04 11:35 | 318365.7 | 3360.0002 | 3 | 42 | 4.400156 | 0.8444614 | 2.325171 | 5.876e-09 | 10.06642 | 2.1683e-08
2018-04-04 11:37 | 318485.7 | 3480.0002 | 3 | 42 | 4.400152 | 0.7951202 | 2.352489 | 5.876e-09 | 10.18663 | 2.1683e-08
2018-04-04 11:39 | 318605.7 | 3600.001 | 3 | 42 | 4.400142 | 0.7486525 | 2.378206 | 5.876e-09 | 10.29979 | 2.1683e-08
2018-04-04 11:41 | 318725.7 | 3720.0001 | 3 | 42 | 4.400085 | 0.704834 | 2.402435 | 5.876e-09 | 10.4064 | 2.1683e-08
2018-04-04 11:43 | 318845.7 | 3840.001 | 3 | 42 | 4.400133 | 0.6635475 | 2.425248 | 5.876e-09 | 10.50678 | 2.1683e-08
2018-04-04 11:43 | 318880.8 | 3875.1048 | 3 | 42 | 4.400136 | 0.6519957 | 2.431665 | 5.876e-09 | 10.53501 | 2.1683e-08
2018-04-04 11:45 | 319000.8 | 120.0001 | 4 | 42 | 4.290199 | 0 | 2.431665 | 5.876e-09 | 10.53501 | 2.1683e-08
2018-04-04 11:47 | 319120.8 | 240.0001 | 4 | 42 | 4.278705 | 0 | 2.431665 | 5.876e-09 | 10.53501 | 2.1683e-08
2018-04-04 11:48 | 319180.8 | 300.0039 | 4 | 42 | 4.275639 | 0 | 2.431665 | 5.876e-09 | 10.53501 | 2.1683e-08
2018-04-04 11:50 | 319300.9 | 120.001 | 5 | 42 | 3.825259 | -3.260001 | 2.431665 | 0.1086594 | 10.53501 | 0.4216889
2018-04-04 11:52 | 319420.9 | 240.0001 | 5 | 42 | 3.774264 | -3.259848 | 2.431665 | 0.2173189 | 10.53501 | 0.83445
2018-04-04 11:54 | 319540.9 | 360.0009 | 5 | 42 | 3.728213 | -3.259786 | 2.431665 | 0.3259848 | 10.53501 | 1.242073
2018-04-04 11:56 | 319660.9 | 480.001 | 5 | 42 | 3.683075 | -3.259908 | 2.431665 | 0.4346539 | 10.53501 | 1.64475
2018-04-04 11:58 | 319780.9 | 600.0001 | 5 | 42 | 3.638704 | -3.260172 | 2.431665 | 0.5433096 | 10.53501 | 2.04252
2018-04-04 12:00 | 319900.9 | 720.0009 | 5 | 42 | 3.596079 | -3.260137 | 2.431665 | 0.6519807 | 10.53501 | 2.435593
2018-04-04 12:02 | 320020.9 | 840.0009 | 5 | 42 | 3.557477 | -3.260052 | 2.431665 | 0.7606309 | 10.53501 | 2.824174
2018-04-04 12:04 | 320140.9 | 960.001 | 5 | 42 | 3.523111 | -3.259892 | 2.431665 | 0.8692945 | 10.53501 | 3.208841
2018-04-04 12:06 | 320260.9 | 1080.001 | 5 | 42 | 3.491335 | -3.259865 | 2.431665 | 0.9779584 | 10.53501 | 3.589931
2018-04-04 12:08 | 320380.9 | 1200.0002 | 5 | 42 | 3.461674 | -3.259905 | 2.431665 | 1.086618 | 10.53501 | 3.96767
2018-04-04 12:10 | 320500.9 | 1320.0001 | 5 | 42 | 3.433539 | -3.259988 | 2.431665 | 1.195285 | 10.53501 | 4.342298
2018-04-04 12:12 | 320620.9 | 1440.0009 | 5 | 42 | 3.406895 | -3.260181 | 2.431665 | 1.303946 | 10.53501 | 4.713932
2018-04-04 12:14 | 320740.9 | 1560.0009 | 5 | 42 | 3.381468 | -3.259874 | 2.431665 | 1.412604 | 10.53501 | 5.082735
2018-04-04 12:16 | 320860.9 | 1680.0009 | 5 | 42 | 3.356541 | -3.259819 | 2.431665 | 1.521265 | 10.53501 | 5.448806
2018-04-04 12:18 | 320980.9 | 1800.001 | 5 | 42 | 3.33167 | -3.259819 | 2.431665 | 1.629928 | 10.53501 | 5.812195
2018-04-04 12:20 | 321100.9 | 1920.0002 | 5 | 42 | 3.305235 | -3.259823 | 2.431665 | 1.738586 | 10.53501 | 6.172797
2018-04-04 12:22 | 321220.9 | 2040.001 | 5 | 42 | 3.276426 | -3.259868 | 2.431665 | 1.847243 | 10.53501 | 6.530389
2018-04-04 12:24 | 321340.9 | 2160.0009 | 5 | 42 | 3.244066 | -3.259816 | 2.431665 | 1.955912 | 10.53501 | 6.884711
2018-04-04 12:26 | 321460.9 | 2280.0026 | 5 | 42 | 3.206849 | -3.259953 | 2.431665 | 2.064578 | 10.53501 | 7.235264
2018-04-04 12:28 | 321580.9 | 2400.0001 | 5 | 42 | 3.162092 | -3.259906 | 2.431665 | 2.173236 | 10.53501 | 7.58137
2018-04-04 12:30 | 321700.9 | 2520.0001 | 5 | 42 | 3.106446 | -3.259933 | 2.431665 | 2.281896 | 10.53501 | 7.922059
2018-04-04 12:32 | 321820.9 | 2640.0001 | 5 | 42 | 3.032739 | -3.25989 | 2.431665 | 2.390559 | 10.53501 | 8.25582
2018-04-04 12:33 | 321863.1 | 2682.2256 | 5 | 42 | 2.999995 | -3.259856 | 2.431665 | 2.428793 | 10.53501 | 8.371162
2018-04-04 12:35 | 321983.2 | 119.9998 | 6 | 42 | 3.648856 | 0 | 2.431665 | 2.428793 | 10.53501 | 8.371162
2018-04-04 12:37 | 322103.2 | 240.0006 | 6 | 42 | 3.683385 | 0 | 2.431665 | 2.428793 | 10.53501 | 8.371162
2018-04-04 12:38 | 322163.2 | 300.002 | 6 | 42 | 3.690175 | 0 | 2.431665 | 2.428793 | 10.53501 | 8.371162
2018-04-04 12:38 | 322163.2 | 0.0027 | 7 | 43 | 3.690225 | 0 | 0 | 0 | 0 | 0
2018-04-04 12:40 | 322283.3 | 120.0003 | 2 | 43 | 4.200247 | 3.836068 | 0.143948 | 0 | 0.603094 | 0
2018-04-04 12:42 | 322403.3 | 240.0005 | 2 | 43 | 4.200192 | 3.429526 | 0.2644737 | 0 | 1.109333 | 0
2018-04-04 12:43 | 322479.8 | 316.5082 | 2 | 43 | 4.200214 | 3.259999 | 0.3354671 | 0 | 1.407523 | 0
2018-04-04 12:45 | 322599.8 | 120.0002 | 3 | 43 | 4.219923 | 3.259875 | 0.4437564 | 0 | 1.863385 | 0
2018-04-04 12:47 | 322719.8 | 240.0001 | 3 | 43 | 4.238935 | 3.259889 | 0.5524143 | 0 | 2.322949 | 0
2018-04-04 12:49 | 322839.8 | 360.0001 | 3 | 43 | 4.259593 | 3.259923 | 0.6610664 | 0 | 2.784604 | 0
2018-04-04 12:51 | 322959.8 | 480.001 | 3 | 43 | 4.283593 | 3.259978 | 0.7697327 | 0 | 3.248748 | 0
2018-04-04 12:53 | 323079.8 | 600.0001 | 3 | 43 | 4.310082 | 3.259936 | 0.8784056 | 0 | 3.715674 | 0
2018-04-04 12:55 | 323199.8 | 720.001 | 3 | 43 | 4.339368 | 3.259889 | 0.9870639 | 0 | 4.185572 | 0
2018-04-04 12:57 | 323319.8 | 840.0009 | 3 | 43 | 4.370923 | 3.259946 | 1.095718 | 0 | 4.658751 | 0
2018-04-04 12:59 | 323439.8 | 960.0001 | 3 | 43 | 4.400274 | 3.208529 | 1.204262 | 0 | 5.134971 | 0
2018-04-04 13:01 | 323559.8 | 1080.001 | 3 | 43 | 4.400231 | 2.916482 | 1.306138 | 0 | 5.583251 | 0
2018-04-04 13:03 | 323679.8 | 1200.001 | 3 | 43 | 4.400221 | 2.668033 | 1.399125 | 0 | 5.992414 | 0
2018-04-04 13:05 | 323799.8 | 1320.001 | 3 | 43 | 4.400227 | 2.456351 | 1.484425 | 0 | 6.367754 | 0
2018-04-04 13:07 | 323919.8 | 1440.0002 | 3 | 43 | 4.400177 | 2.273774 | 1.563181 | 0 | 6.714298 | 0
2018-04-04 13:09 | 324039.8 | 1560.0002 | 3 | 43 | 4.400218 | 2.117589 | 1.636324 | 0 | 7.036141 | 0
2018-04-04 13:11 | 324159.8 | 1680.001 | 3 | 43 | 4.400216 | 1.97973 | 1.704559 | 0 | 7.336391 | 0
2018-04-04 13:13 | 324279.8 | 1800.0018 | 3 | 43 | 4.400171 | 1.85375 | 1.768426 | 0 | 7.617416 | 0
2018-04-04 13:15 | 324399.8 | 1920.0001 | 3 | 43 | 4.400218 | 1.739106 | 1.828261 | 0 | 7.880705 | 0
2018-04-04 13:17 | 324519.8 | 2040.0001 | 3 | 43 | 4.400218 | 1.634356 | 1.884453 | 0 | 8.127959 | 0
2018-04-04 13:19 | 324639.8 | 2160.0009 | 3 | 43 | 4.400205 | 1.537607 | 1.937276 | 0 | 8.360392 | 0
2018-04-04 13:21 | 324759.8 | 2280.0001 | 3 | 43 | 4.40016 | 1.44663 | 1.986997 | 0 | 8.579169 | 0
2018-04-04 13:23 | 324879.8 | 2400.0009 | 3 | 43 | 4.400154 | 1.362005 | 2.033797 | 0 | 8.785097 | 0
2018-04-04 13:25 | 324999.8 | 2520.0001 | 3 | 43 | 4.400173 | 1.283568 | 2.07787 | 0 | 8.979027 | 0
2018-04-04 13:27 | 325119.8 | 2640.0001 | 3 | 43 | 4.400122 | 1.208966 | 2.119414 | 0 | 9.16183 | 0
2018-04-04 13:29 | 325239.8 | 2760.001 | 3 | 43 | 4.400183 | 1.140036 | 2.158565 | 0 | 9.334097 | 0
2018-04-04 13:31 | 325359.8 | 2880.001 | 3 | 43 | 4.400094 | 1.071861 | 2.195433 | 0 | 9.496324 | 0
2018-04-04 13:33 | 325479.8 | 3000.001 | 3 | 43 | 4.400144 | 1.009898 | 2.230124 | 0 | 9.648969 | 0
2018-04-04 13:35 | 325599.8 | 3120.0002 | 3 | 43 | 4.400116 | 0.9514122 | 2.262802 | 0 | 9.79276 | 0
2018-04-04 13:37 | 325719.8 | 3240.0002 | 3 | 43 | 4.400138 | 0.8958149 | 2.29359 | 0 | 9.92823 | 0
2018-04-04 13:39 | 325839.8 | 3360.0002 | 3 | 43 | 4.400132 | 0.8429794 | 2.322575 | 0 | 10.05577 | 0
2018-04-04 13:41 | 325959.8 | 3480.0009 | 3 | 43 | 4.400097 | 0.7942972 | 2.349868 | 0 | 10.17586 | 0
2018-04-04 13:43 | 326079.8 | 3600.001 | 3 | 43 | 4.400173 | 0.7489386 | 2.375586 | 0 | 10.28903 | 0
2018-04-04 13:45 | 326199.8 | 3720.0001 | 3 | 43 | 4.400132 | 0.7046909 | 2.399805 | 0 | 10.39559 | 0
2018-04-04 13:47 | 326319.8 | 3840.001 | 3 | 43 | 4.400092 | 0.6624937 | 2.422592 | 0 | 10.49586 | 0
2018-04-04 13:48 | 326351.3 | 3871.5128 | 3 | 43 | 4.400108 | 0.6519947 | 2.428346 | 0 | 10.52118 | 0
2018-04-04 13:50 | 326471.4 | 120.0008 | 4 | 43 | 4.29008 | 0 | 2.428346 | 0 | 10.52118 | 0
2018-04-04 13:52 | 326591.4 | 240.0007 | 4 | 43 | 4.278588 | 0 | 2.428346 | 0 | 10.52118 | 0
2018-04-04 13:53 | 326651.4 | 300.0021 | 4 | 43 | 4.275489 | 0 | 2.428346 | 0 | 10.52118 | 0
2018-04-04 13:55 | 326771.4 | 120.0002 | 5 | 43 | 3.822829 | -3.259834 | 2.428346 | 0.1086524 | 10.52118 | 0.4214575
2018-04-04 13:57 | 326891.4 | 240.001 | 5 | 43 | 3.771139 | -3.260141 | 2.428346 | 0.2173081 | 10.52118 | 0.8339006
2018-04-04 13:59 | 327011.4 | 360.001 | 5 | 43 | 3.724828 | -3.259979 | 2.428346 | 0.3259836 | 10.52118 | 1.241194
2018-04-04 14:01 | 327131.4 | 480.0002 | 5 | 43 | 3.679079 | -3.259985 | 2.428346 | 0.4346377 | 10.52118 | 1.643417
2018-04-04 14:03 | 327251.4 | 600.0011 | 5 | 43 | 3.63476 | -3.260092 | 2.428346 | 0.5433001 | 10.52118 | 2.040766
2018-04-04 14:05 | 327371.4 | 720.001 | 5 | 43 | 3.593437 | -3.260006 | 2.428346 | 0.6519657 | 10.52118 | 2.433457
2018-04-04 14:07 | 327491.4 | 840.001 | 5 | 43 | 3.55597 | -3.259826 | 2.428346 | 0.7606378 | 10.52118 | 2.8219
2018-04-04 14:09 | 327611.4 | 960.0011 | 5 | 43 | 3.52138 | -3.259839 | 2.428346 | 0.8692939 | 10.52118 | 3.206368
2018-04-04 14:11 | 327731.4 | 1080.0003 | 5 | 43 | 3.489254 | -3.259854 | 2.428346 | 0.9779562 | 10.52118 | 3.58724
2018-04-04 14:13 | 327851.4 | 1200.0003 | 5 | 43 | 3.459417 | -3.259854 | 2.428346 | 1.086614 | 10.52118 | 3.964734
2018-04-04 14:15 | 327971.4 | 1320.0003 | 5 | 43 | 3.431494 | -3.259914 | 2.428346 | 1.195279 | 10.52118 | 4.339111
2018-04-04 14:17 | 328091.4 | 1440.001 | 5 | 43 | 3.404997 | -3.260155 | 2.428346 | 1.303934 | 10.52118 | 4.710514
2018-04-04 14:19 | 328211.4 | 1560.0011 | 5 | 43 | 3.379464 | -3.259896 | 2.428346 | 1.412596 | 10.52118 | 5.079111
2018-04-04 14:21 | 328331.4 | 1680.0003 | 5 | 43 | 3.354875 | -3.260192 | 2.428346 | 1.521255 | 10.52118 | 5.444984
2018-04-04 14:23 | 328451.4 | 1800.0002 | 5 | 43 | 3.330046 | -3.260103 | 2.428346 | 1.629915 | 10.52118 | 5.808189
2018-04-04 14:25 | 328571.4 | 1920.001 | 5 | 43 | 3.303833 | -3.259851 | 2.428346 | 1.738584 | 10.52118 | 6.168666
2018-04-04 14:27 | 328691.4 | 2040.001 | 5 | 43 | 3.275173 | -3.259832 | 2.428346 | 1.84724 | 10.52118 | 6.526108
2018-04-04 14:29 | 328811.4 | 2160.001 | 5 | 43 | 3.243455 | -3.259792 | 2.428346 | 1.955907 | 10.52118 | 6.880324
2018-04-04 14:31 | 328931.4 | 2280.0002 | 5 | 43 | 3.205496 | -3.259871 | 2.428346 | 2.064563 | 10.52118 | 7.230728
2018-04-04 14:33 | 329051.4 | 2400.0011 | 5 | 43 | 3.160448 | -3.26016 | 2.428346 | 2.173222 | 10.52118 | 7.576673
2018-04-04 14:35 | 329171.4 | 2520.0011 | 5 | 43 | 3.105249 | -3.259888 | 2.428346 | 2.281886 | 10.52118 | 7.91721
2018-04-04 14:37 | 329291.4 | 2640.0002 | 5 | 43 | 3.032257 | -3.259814 | 2.428346 | 2.390537 | 10.52118 | 8.250845
2018-04-04 14:37 | 329332.9 | 2681.4112 | 5 | 43 | 3 | -3.259898 | 2.428346 | 2.428044 | 10.52118 | 8.363984
2018-04-04 14:39 | 329452.9 | 119.9999 | 6 | 43 | 3.648845 | 0 | 2.428346 | 2.428044 | 10.52118 | 8.363984
2018-04-04 14:41 | 329572.9 | 239.9999 | 6 | 43 | 3.683386 | 0 | 2.428346 | 2.428044 | 10.52118 | 8.363984
2018-04-04 14:42 | 329632.9 | 300.0021 | 6 | 43 | 3.690176 | 0 | 2.428346 | 2.428044 | 10.52118 | 8.363984
2018-04-04 14:42 | 329632.9 | 0.0048 | 7 | 44 | 3.690388 | 0 | 0 | 0 | 0 | 0
2018-04-04 14:44 | 329753 | 120.0001 | 2 | 44 | 4.200252 | 3.841769 | 0.1441113 | 9.909999e-10 | 0.6037569 | 3.655e-09
2018-04-04 14:46 | 329873 | 240.0011 | 2 | 44 | 4.200206 | 3.435723 | 0.2648224 | 9.909999e-10 | 1.110775 | 3.655e-09
2018-04-04 14:48 | 329952.1 | 319.0528 | 2 | 44 | 4.200245 | 3.25999 | 0.3382384 | 9.909999e-10 | 1.41914 | 3.655e-09
2018-04-04 14:50 | 330072.1 | 120.001 | 3 | 44 | 4.220118 | 3.25982 | 0.4465114 | 1.15e-09 | 1.874936 | 4.292e-09
2018-04-04 14:52 | 330192.1 | 240.001 | 3 | 44 | 4.239439 | 3.259992 | 0.5551832 | 1.15e-09 | 2.334582 | 4.292e-09
2018-04-04 14:54 | 330312.1 | 360.0009 | 3 | 44 | 4.260787 | 3.259973 | 0.6638278 | 1.15e-09 | 2.796312 | 4.292e-09
2018-04-04 14:56 | 330432.1 | 480.0003 | 3 | 44 | 4.28486 | 3.259898 | 0.7725021 | 1.15e-09 | 3.260638 | 4.292e-09
2018-04-04 14:58 | 330552.1 | 600.0009 | 3 | 44 | 4.311928 | 3.259959 | 0.8811525 | 1.15e-09 | 3.72764 | 4.292e-09
2018-04-04 15:00 | 330672.1 | 720.001 | 3 | 44 | 4.341363 | 3.259904 | 0.9898152 | 1.15e-09 | 4.197759 | 4.292e-09
2018-04-04 15:02 | 330792.1 | 840.0009 | 3 | 44 | 4.372916 | 3.259944 | 1.098475 | 1.15e-09 | 4.671188 | 4.292e-09
2018-04-04 15:04 | 330912.1 | 960.0009 | 3 | 44 | 4.400239 | 3.189559 | 1.206919 | 1.15e-09 | 5.14714 | 4.292e-09
2018-04-04 15:06 | 331032.1 | 1080.001 | 3 | 44 | 4.400255 | 2.898421 | 1.3082 | 1.15e-09 | 5.592801 | 4.292e-09
2018-04-04 15:08 | 331152.1 | 1200.0002 | 3 | 44 | 4.400258 | 2.653602 | 1.400599 | 1.15e-09 | 5.99938 | 4.292e-09
2018-04-04 15:10 | 331272.1 | 1320.0002 | 3 | 44 | 4.400197 | 2.443736 | 1.485459 | 1.15e-09 | 6.372782 | 4.292e-09
2018-04-04 15:12 | 331392.1 | 1440.0009 | 3 | 44 | 4.400199 | 2.263745 | 1.563838 | 1.15e-09 | 6.717668 | 4.292e-09
2018-04-04 15:14 | 331512.1 | 1560.0009 | 3 | 44 | 4.400225 | 2.106757 | 1.636637 | 1.15e-09 | 7.037998 | 4.292e-09
2018-04-04 15:16 | 331632.1 | 1680.0001 | 3 | 44 | 4.400196 | 1.965593 | 1.704467 | 1.15e-09 | 7.336463 | 4.292e-09
2018-04-04 15:18 | 331752.1 | 1800.001 | 3 | 44 | 4.400256 | 1.841527 | 1.767869 | 1.15e-09 | 7.615445 | 4.292e-09
2018-04-04 15:20 | 331872.1 | 1920.0011 | 3 | 44 | 4.400221 | 1.728897 | 1.827333 | 1.15e-09 | 7.8771 | 4.292e-09
2018-04-04 15:22 | 331992.1 | 2040.0001 | 3 | 44 | 4.400149 | 1.626081 | 1.883219 | 1.15e-09 | 8.123008 | 4.292e-09
2018-04-04 15:24 | 332112.1 | 2160.0001 | 3 | 44 | 4.400203 | 1.531591 | 1.935833 | 1.15e-09 | 8.354517 | 4.292e-09
2018-04-04 15:26 | 332232.1 | 2280.0001 | 3 | 44 | 4.400197 | 1.443473 | 1.985398 | 1.15e-09 | 8.572613 | 4.292e-09
2018-04-04 15:28 | 332352.1 | 2400.0009 | 3 | 44 | 4.40021 | 1.359613 | 2.032083 | 1.15e-09 | 8.778033 | 4.292e-09
2018-04-04 15:30 | 332472.1 | 2520.0001 | 3 | 44 | 4.40022 | 1.282541 | 2.076081 | 1.15e-09 | 8.971636 | 4.292e-09
2018-04-04 15:32 | 332592.1 | 2640.001 | 3 | 44 | 4.400207 | 1.211434 | 2.117615 | 1.15e-09 | 9.154393 | 4.292e-09
2018-04-04 15:34 | 332712.1 | 2760.001 | 3 | 44 | 4.400194 | 1.14334 | 2.156854 | 1.15e-09 | 9.327049 | 4.292e-09
2018-04-04 15:36 | 332832.1 | 2880.001 | 3 | 44 | 4.400138 | 1.076872 | 2.193841 | 1.15e-09 | 9.489796 | 4.292e-09
2018-04-04 15:38 | 332952.1 | 3000.0009 | 3 | 44 | 4.400148 | 1.014758 | 2.228686 | 1.15e-09 | 9.643122 | 4.292e-09
2018-04-04 15:40 | 333072.1 | 3120.0003 | 3 | 44 | 4.400212 | 0.9571428 | 2.261535 | 1.15e-09 | 9.787663 | 4.292e-09
2018-04-04 15:42 | 333192.1 | 3240.0018 | 3 | 44 | 4.400156 | 0.9013405 | 2.292485 | 1.15e-09 | 9.92385 | 4.292e-09
2018-04-04 15:44 | 333312.1 | 3360.001 | 3 | 44 | 4.400132 | 0.847723 | 2.32162 | 1.15e-09 | 10.05205 | 4.292e-09
2018-04-04 15:46 | 333432.1 | 3480.0001 | 3 | 44 | 4.400164 | 0.7980337 | 2.349046 | 1.15e-09 | 10.17272 | 4.292e-09
2018-04-04 15:48 | 333552.1 | 3600.001 | 3 | 44 | 4.400124 | 0.7510681 | 2.374851 | 1.15e-09 | 10.28627 | 4.292e-09
2018-04-04 15:50 | 333672.1 | 3720.001 | 3 | 44 | 4.400155 | 0.7071896 | 2.399148 | 1.15e-09 | 10.39318 | 4.292e-09
2018-04-04 15:52 | 333792.1 | 3840.0009 | 3 | 44 | 4.400147 | 0.6656342 | 2.422026 | 1.15e-09 | 10.49385 | 4.292e-09
2018-04-04 15:52 | 333833.8 | 3881.6991 | 3 | 44 | 4.400108 | 0.6519995 | 2.429656 | 1.15e-09 | 10.52742 | 4.292e-09
2018-04-04 15:54 | 333953.8 | 120.0011 | 4 | 44 | 4.290517 | 0 | 2.42966 | 1.15e-09 | 10.52744 | 4.292e-09
2018-04-04 15:56 | 334073.8 | 240.0002 | 4 | 44 | 4.279085 | 0 | 2.42966 | 1.15e-09 | 10.52744 | 4.292e-09
2018-04-04 15:57 | 334133.8 | 300.0041 | 4 | 44 | 4.275999 | 0 | 2.42966 | 1.15e-09 | 10.52744 | 4.292e-09
2018-04-04 15:59 | 334253.9 | 120.0009 | 5 | 44 | 3.825967 | -3.260066 | 2.42966 | 0.1086563 | 10.52744 | 0.4217874
2018-04-04 16:01 | 334373.9 | 240.0001 | 5 | 44 | 3.773981 | -3.260085 | 2.42966 | 0.2173111 | 10.52744 | 0.8345515
2018-04-04 16:03 | 334493.9 | 360.0002 | 5 | 44 | 3.727664 | -3.260174 | 2.42966 | 0.3259786 | 10.52744 | 1.242127
2018-04-04 16:05 | 334613.9 | 480.0009 | 5 | 44 | 3.68246 | -3.260083 | 2.42966 | 0.4346432 | 10.52744 | 1.644734
2018-04-04 16:07 | 334733.9 | 600.001 | 5 | 44 | 3.638417 | -3.26017 | 2.42966 | 0.5433069 | 10.52744 | 2.04248
2018-04-04 16:09 | 334853.9 | 720.0009 | 5 | 44 | 3.597211 | -3.260101 | 2.42966 | 0.6519831 | 10.52744 | 2.435614
2018-04-04 16:11 | 334973.9 | 840.0009 | 5 | 44 | 3.559351 | -3.260168 | 2.42966 | 0.7606432 | 10.52744 | 2.824397
2018-04-04 16:13 | 335093.9 | 960.0009 | 5 | 44 | 3.524577 | -3.25987 | 2.42966 | 0.869315 | 10.52744 | 3.209283
2018-04-04 16:15 | 335213.9 | 1080.001 | 5 | 44 | 3.492086 | -3.259764 | 2.42966 | 0.977976 | 10.52744 | 3.590473
2018-04-04 16:17 | 335333.9 | 1200.0002 | 5 | 44 | 3.461796 | -3.26015 | 2.42966 | 1.086638 | 10.52744 | 3.968264
2018-04-04 16:19 | 335453.9 | 1320.001 | 5 | 44 | 3.433549 | -3.260154 | 2.42966 | 1.195311 | 10.52744 | 4.342909
2018-04-04 16:21 | 335573.9 | 1440.0002 | 5 | 44 | 3.407241 | -3.259803 | 2.42966 | 1.303967 | 10.52744 | 4.71454
2018-04-04 16:23 | 335693.9 | 1560.0002 | 5 | 44 | 3.381814 | -3.26016 | 2.42966 | 1.412636 | 10.52744 | 5.083417
2018-04-04 16:25 | 335813.9 | 1680.0009 | 5 | 44 | 3.357128 | -3.260228 | 2.42966 | 1.521286 | 10.52744 | 5.449505
2018-04-04 16:27 | 335933.9 | 1800.001 | 5 | 44 | 3.332139 | -3.26014 | 2.42966 | 1.629962 | 10.52744 | 5.812998
2018-04-04 16:29 | 336053.9 | 1920.0009 | 5 | 44 | 3.305995 | -3.260179 | 2.42966 | 1.738621 | 10.52744 | 6.173667
2018-04-04 16:31 | 336173.9 | 2040.001 | 5 | 44 | 3.277659 | -3.259792 | 2.42966 | 1.847285 | 10.52744 | 6.531392
2018-04-04 16:33 | 336293.9 | 2160.0009 | 5 | 44 | 3.245034 | -3.259808 | 2.42966 | 1.955951 | 10.52744 | 6.885835
2018-04-04 16:35 | 336413.9 | 2280.001 | 5 | 44 | 3.207926 | -3.259789 | 2.42966 | 2.064606 | 10.52744 | 7.236447
2018-04-04 16:37 | 336533.9 | 2400.001 | 5 | 44 | 3.163472 | -3.260056 | 2.42966 | 2.173271 | 10.52744 | 7.582711
2018-04-04 16:39 | 336653.9 | 2520.0009 | 5 | 44 | 3.107906 | -3.260103 | 2.42966 | 2.281926 | 10.52744 | 7.923546
2018-04-04 16:41 | 336773.9 | 2640.0009 | 5 | 44 | 3.033302 | -3.260157 | 2.42966 | 2.390601 | 10.52744 | 8.257463
2018-04-04 16:42 | 336816.1 | 2682.1719 | 5 | 44 | 2.999999 | -3.259831 | 2.42966 | 2.428789 | 10.52744 | 8.372675
2018-04-04 16:44 | 336936.1 | 120.0001 | 6 | 44 | 3.648786 | 0 | 2.42966 | 2.428789 | 10.52744 | 8.372675
2018-04-04 16:46 | 337056.1 | 240.0009 | 6 | 44 | 3.683359 | 0 | 2.42966 | 2.428789 | 10.52744 | 8.372675
2018-04-04 16:47 | 337116.1 | 300.0023 | 6 | 44 | 3.690159 | 0 | 2.42966 | 2.428789 | 10.52744 | 8.372675
2018-04-04 16:47 | 337116.1 | 0.0026 | 7 | 45 | 3.690107 | 0 | 0 | 0 | 0 | 0
2018-04-04 16:49 | 337236.2 | 120.0009 | 2 | 45 | 4.200259 | 3.837018 | 0.1440054 | 6.778e-09 | 0.6033267 | 2.5012e-08
2018-04-04 16:51 | 337356.2 | 240.0002 | 2 | 45 | 4.20023 | 3.428746 | 0.2645313 | 6.778e-09 | 1.109567 | 2.5012e-08
2018-04-04 16:52 | 337430.8 | 314.5616 | 2 | 45 | 4.200284 | 3.259995 | 0.3337043 | 6.778e-09 | 1.40011 | 2.5012e-08
2018-04-04 16:54 | 337550.7 | 120.001 | 3 | 45 | 4.220502 | 3.259982 | 0.4419785 | 6.778e-09 | 1.855939 | 2.5012e-08
2018-04-04 16:56 | 337670.7 | 240.0019 | 3 | 45 | 4.239819 | 3.259982 | 0.5506441 | 6.778e-09 | 2.315612 | 2.5012e-08
2018-04-04 16:58 | 337790.7 | 360.0001 | 3 | 45 | 4.260488 | 3.259965 | 0.6593037 | 6.778e-09 | 2.777405 | 2.5012e-08
2018-04-04 17:00 | 337910.7 | 480.001 | 3 | 45 | 4.28436 | 3.25994 | 0.7679692 | 6.778e-09 | 3.241639 | 2.5012e-08
2018-04-04 17:02 | 338030.7 | 600.0009 | 3 | 45 | 4.311207 | 3.25999 | 0.8766316 | 6.778e-09 | 3.708622 | 2.5012e-08
2018-04-04 17:04 | 338150.7 | 720.0002 | 3 | 45 | 4.340622 | 3.259942 | 0.9852948 | 6.778e-09 | 4.178671 | 2.5012e-08
2018-04-04 17:06 | 338270.7 | 840.0001 | 3 | 45 | 4.372137 | 3.260036 | 1.093953 | 6.778e-09 | 4.652007 | 2.5012e-08
2018-04-04 17:08 | 338390.7 | 960.0002 | 3 | 45 | 4.400255 | 3.199128 | 1.202437 | 6.778e-09 | 5.128068 | 2.5012e-08
2018-04-04 17:10 | 338510.7 | 1080.001 | 3 | 45 | 4.400221 | 2.90883 | 1.304072 | 6.778e-09 | 5.575288 | 2.5012e-08
2018-04-04 17:12 | 338630.7 | 1200.0009 | 3 | 45 | 4.400238 | 2.658303 | 1.396767 | 6.778e-09 | 5.983165 | 2.5012e-08
2018-04-04 17:14 | 338750.7 | 1320.0009 | 3 | 45 | 4.400191 | 2.444951 | 1.481693 | 6.778e-09 | 6.356861 | 2.5012e-08
2018-04-04 17:16 | 338870.7 | 1440.0009 | 3 | 45 | 4.400268 | 2.266561 | 1.560133 | 6.778e-09 | 6.702012 | 2.5012e-08
2018-04-04 17:18 | 338990.7 | 1560.0002 | 3 | 45 | 4.400233 | 2.108878 | 1.633 | 6.778e-09 | 7.022644 | 2.5012e-08
2018-04-04 17:20 | 339110.7 | 1680.001 | 3 | 45 | 4.400199 | 1.970777 | 1.700943 | 6.778e-09 | 7.321607 | 2.5012e-08
2018-04-04 17:22 | 339230.7 | 1800.0009 | 3 | 45 | 4.400223 | 1.848479 | 1.764559 | 6.778e-09 | 7.601528 | 2.5012e-08
2018-04-04 17:24 | 339350.7 | 1920.0002 | 3 | 45 | 4.400172 | 1.737815 | 1.82429 | 6.778e-09 | 7.864356 | 2.5012e-08
2018-04-04 17:26 | 339470.7 | 2040.0009 | 3 | 45 | 4.400144 | 1.633879 | 1.880474 | 6.778e-09 | 8.111575 | 2.5012e-08
2018-04-04 17:28 | 339590.7 | 2160.0002 | 3 | 45 | 4.400172 | 1.536971 | 1.9333 | 6.778e-09 | 8.344023 | 2.5012e-08
2018-04-04 17:30 | 339710.7 | 2280.0001 | 3 | 45 | 4.400163 | 1.446182 | 1.983001 | 6.778e-09 | 8.562712 | 2.5012e-08
2018-04-04 17:32 | 339830.7 | 2400.0009 | 3 | 45 | 4.400161 | 1.362796 | 2.029814 | 6.778e-09 | 8.768698 | 2.5012e-08
2018-04-04 17:34 | 339950.7 | 2520.001 | 3 | 45 | 4.400165 | 1.282835 | 2.073894 | 6.778e-09 | 8.96266 | 2.5012e-08
2018-04-04 17:36 | 340070.7 | 2640.001 | 3 | 45 | 4.400175 | 1.20868 | 2.115412 | 6.778e-09 | 9.145346 | 2.5012e-08
2018-04-04 17:38 | 340190.7 | 2760.0002 | 3 | 45 | 4.400205 | 1.139199 | 2.154509 | 6.778e-09 | 9.317378 | 2.5012e-08
2018-04-04 17:40 | 340310.7 | 2880.0009 | 3 | 45 | 4.400155 | 1.073471 | 2.19137 | 6.778e-09 | 9.47957 | 2.5012e-08
2018-04-04 17:42 | 340430.7 | 3000.001 | 3 | 45 | 4.400163 | 1.011921 | 2.226123 | 6.778e-09 | 9.632491 | 2.5012e-08
2018-04-04 17:44 | 340550.7 | 3120.0002 | 3 | 45 | 4.400127 | 0.9525146 | 2.258855 | 6.778e-09 | 9.776516 | 2.5012e-08
2018-04-04 17:46 | 340670.7 | 3240.0001 | 3 | 45 | 4.400166 | 0.8982582 | 2.289691 | 6.778e-09 | 9.912203 | 2.5012e-08
2018-04-04 17:48 | 340790.7 | 3360.001 | 3 | 45 | 4.400165 | 0.8463669 | 2.318748 | 6.778e-09 | 10.04005 | 2.5012e-08
2018-04-04 17:50 | 340910.7 | 3480.001 | 3 | 45 | 4.40016 | 0.7976141 | 2.346138 | 6.778e-09 | 10.16058 | 2.5012e-08
2018-04-04 17:52 | 341030.7 | 3600.001 | 3 | 45 | 4.400164 | 0.7519302 | 2.371947 | 6.778e-09 | 10.27414 | 2.5012e-08
2018-04-04 17:54 | 341150.7 | 3720.001 | 3 | 45 | 4.400122 | 0.707612 | 2.396266 | 6.778e-09 | 10.38115 | 2.5012e-08
2018-04-04 17:56 | 341270.7 | 3840.0002 | 3 | 45 | 4.400116 | 0.6660395 | 2.419168 | 6.778e-09 | 10.48192 | 2.5012e-08
2018-04-04 17:57 | 341315.1 | 3884.332 | 3 | 45 | 4.400194 | 0.6519976 | 2.427282 | 6.778e-09 | 10.51762 | 2.5012e-08
2018-04-04 17:59 | 341435.1 | 120.0009 | 4 | 45 | 4.290182 | 0 | 2.427286 | 6.778e-09 | 10.51764 | 2.5012e-08
2018-04-04 18:01 | 341555.1 | 240.0002 | 4 | 45 | 4.278696 | 0 | 2.427286 | 6.778e-09 | 10.51764 | 2.5012e-08
2018-04-04 18:02 | 341615.1 | 300.0032 | 4 | 45 | 4.275594 | 0 | 2.427286 | 6.778e-09 | 10.51764 | 2.5012e-08
2018-04-04 18:04 | 341735.2 | 120.0009 | 5 | 45 | 3.823123 | -3.260117 | 2.427286 | 0.1086601 | 10.51764 | 0.421535
2018-04-04 18:06 | 341855.2 | 240.0009 | 5 | 45 | 3.770907 | -3.26013 | 2.427286 | 0.217314 | 10.51764 | 0.8339701
2018-04-04 18:08 | 341975.2 | 360.001 | 5 | 45 | 3.724259 | -3.260188 | 2.427286 | 0.3259828 | 10.51764 | 1.241199
2018-04-04 18:10 | 342095.2 | 480.0009 | 5 | 45 | 3.679583 | -3.259916 | 2.427286 | 0.4346536 | 10.51764 | 1.643471
2018-04-04 18:12 | 342215.2 | 600.0009 | 5 | 45 | 3.635911 | -3.260077 | 2.427286 | 0.5433084 | 10.51764 | 2.040887
2018-04-04 18:14 | 342335.2 | 720.0002 | 5 | 45 | 3.594657 | -3.260139 | 2.427286 | 0.6519848 | 10.51764 | 2.433758
2018-04-04 18:16 | 342455.2 | 840.0009 | 5 | 45 | 3.557158 | -3.260134 | 2.427286 | 0.7606502 | 10.51764 | 2.822301
2018-04-04 18:18 | 342575.2 | 960.0001 | 5 | 45 | 3.522886 | -3.260141 | 2.427286 | 0.8693126 | 10.51764 | 3.206942
2018-04-04 18:20 | 342695.2 | 1080.0002 | 5 | 45 | 3.491484 | -3.260125 | 2.427286 | 0.9779883 | 10.51764 | 3.588075
2018-04-04 18:22 | 342815.2 | 1200.0001 | 5 | 45 | 3.461525 | -3.260095 | 2.427286 | 1.086648 | 10.51764 | 3.96581
2018-04-04 18:24 | 342935.2 | 1320.0002 | 5 | 45 | 3.433259 | -3.260117 | 2.427286 | 1.195322 | 10.51764 | 4.340448
2018-04-04 18:26 | 343055.2 | 1440.0009 | 5 | 45 | 3.406854 | -3.25975 | 2.427286 | 1.303987 | 10.51764 | 4.712069
2018-04-04 18:28 | 343175.2 | 1560.0009 | 5 | 45 | 3.381341 | -3.260145 | 2.427286 | 1.412647 | 10.51764 | 5.080863
2018-04-04 18:30 | 343295.2 | 1680.0001 | 5 | 45 | 3.356725 | -3.260167 | 2.427286 | 1.521318 | 10.51764 | 5.446986
2018-04-04 18:32 | 343415.2 | 1800.001 | 5 | 45 | 3.331802 | -3.260161 | 2.427286 | 1.629984 | 10.51764 | 5.810388
2018-04-04 18:34 | 343535.2 | 1920.0009 | 5 | 45 | 3.305298 | -3.260161 | 2.427286 | 1.738646 | 10.51764 | 6.171004
2018-04-04 18:36 | 343655.2 | 2040.0009 | 5 | 45 | 3.277022 | -3.259786 | 2.427286 | 1.847308 | 10.51764 | 6.528665
2018-04-04 18:38 | 343775.2 | 2160.0001 | 5 | 45 | 3.245182 | -3.260157 | 2.427286 | 1.955979 | 10.51764 | 6.883083
2018-04-04 18:40 | 343895.2 | 2280.0002 | 5 | 45 | 3.208232 | -3.260015 | 2.427286 | 2.064639 | 10.51764 | 7.233763
2018-04-04 18:42 | 344015.2 | 2400.0001 | 5 | 45 | 3.163964 | -3.260168 | 2.427286 | 2.173307 | 10.51764 | 7.580063
2018-04-04 18:44 | 344135.2 | 2520.0009 | 5 | 45 | 3.108925 | -3.260168 | 2.427286 | 2.281968 | 10.51764 | 7.920988
2018-04-04 18:46 | 344255.2 | 2640.001 | 5 | 45 | 3.035945 | -3.260183 | 2.427286 | 2.390641 | 10.51764 | 8.255095
2018-04-04 18:47 | 344301.4 | 2686.2296 | 5 | 45 | 2.999999 | -3.260159 | 2.427286 | 2.432498 | 10.51764 | 8.381442
2018-04-04 18:49 | 344421.5 | 120.0007 | 6 | 45 | 3.647528 | 0 | 2.427286 | 2.432498 | 10.51764 | 8.381442
2018-04-04 18:51 | 344541.5 | 239.9999 | 6 | 45 | 3.68222 | 0 | 2.427286 | 2.432498 | 10.51764 | 8.381442
2018-04-04 18:52 | 344601.5 | 300.0013 | 6 | 45 | 3.689126 | 0 | 2.427286 | 2.432498 | 10.51764 | 8.381442
2018-04-04 18:52 | 344601.5 | 0.0026 | 7 | 46 | 3.689265 | 0 | 0 | 0 | 0 | 0
2018-04-04 18:54 | 344721.6 | 120.001 | 2 | 46 | 4.200263 | 3.859244 | 0.1446188 | 0 | 0.6058156 | 0
2018-04-04 18:56 | 344841.6 | 240.0011 | 2 | 46 | 4.200205 | 3.448913 | 0.2658139 | 0 | 1.114867 | 0
2018-04-04 18:57 | 344924.5 | 322.9569 | 2 | 46 | 4.200219 | 3.259999 | 0.3430109 | 0 | 1.439114 | 0
2018-04-04 18:59 | 345044.6 | 120.0009 | 3 | 46 | 4.220134 | 3.259952 | 0.4513048 | 0 | 1.894997 | 0
2018-04-04 19:01 | 345164.6 | 240.001 | 3 | 46 | 4.239949 | 3.259889 | 0.5599681 | 0 | 2.354641 | 0
2018-04-04 19:03 | 345284.6 | 360.0002 | 3 | 46 | 4.261111 | 3.25991 | 0.6686177 | 0 | 2.816439 | 0
2018-04-04 19:05 | 345404.6 | 480.0009 | 3 | 46 | 4.285471 | 3.259992 | 0.7772813 | 0 | 3.280764 | 0
2018-04-04 19:07 | 345524.6 | 600.0002 | 3 | 46 | 4.312573 | 3.259927 | 0.885946 | 0 | 3.747896 | 0
2018-04-04 19:09 | 345644.6 | 720.0009 | 3 | 46 | 4.341846 | 3.259961 | 0.9946054 | 0 | 4.218068 | 0
2018-04-04 19:11 | 345764.6 | 840.0002 | 3 | 46 | 4.37349 | 3.25995 | 1.103265 | 0 | 4.691554 | 0
2018-04-04 19:13 | 345884.6 | 960.0002 | 3 | 46 | 4.400263 | 3.183482 | 1.211645 | 0 | 5.167289 | 0
2018-04-04 19:15 | 346004.6 | 1080.0002 | 3 | 46 | 4.400218 | 2.896289 | 1.312844 | 0 | 5.612589 | 0
2018-04-04 19:17 | 346124.6 | 1200.0002 | 3 | 46 | 4.400208 | 2.649539 | 1.405178 | 0 | 6.018878 | 0
2018-04-04 19:19 | 346244.6 | 1320.0002 | 3 | 46 | 4.400244 | 2.439612 | 1.48995 | 0 | 6.391893 | 0
2018-04-04 19:21 | 346364.6 | 1440.0002 | 3 | 46 | 4.400206 | 2.25858 | 1.568148 | 0 | 6.735985 | 0
2018-04-04 19:23 | 346484.6 | 1560.0002 | 3 | 46 | 4.400131 | 2.099692 | 1.64074 | 0 | 7.055403 | 0
2018-04-04 19:25 | 346604.6 | 1680.0002 | 3 | 46 | 4.400223 | 1.963268 | 1.7084 | 0 | 7.353122 | 0
2018-04-04 19:27 | 346724.6 | 1800.0002 | 3 | 46 | 4.400222 | 1.840772 | 1.771756 | 0 | 7.631899 | 0
2018-04-04 19:29 | 346844.6 | 1920.0001 | 3 | 46 | 4.400208 | 1.728106 | 1.831191 | 0 | 7.893425 | 0
2018-04-04 19:31 | 346964.6 | 2040.001 | 3 | 46 | 4.400172 | 1.624747 | 1.88705 | 0 | 8.139215 | 0
2018-04-04 19:33 | 347084.6 | 2160.0001 | 3 | 46 | 4.400202 | 1.529226 | 1.939593 | 0 | 8.370415 | 0
2018-04-04 19:35 | 347204.6 | 2280.001 | 3 | 46 | 4.400141 | 1.440414 | 1.989064 | 0 | 8.588095 | 0
2018-04-04 19:37 | 347324.6 | 2400.0002 | 3 | 46 | 4.40018 | 1.357375 | 2.035681 | 0 | 8.79322 | 0
2018-04-04 19:39 | 347444.6 | 2520.0001 | 3 | 46 | 4.400182 | 1.278482 | 2.079592 | 0 | 8.986434 | 0
2018-04-04 19:41 | 347564.6 | 2640.001 | 3 | 46 | 4.400177 | 1.20423 | 2.120954 | 0 | 9.168435 | 0
2018-04-04 19:43 | 347684.6 | 2760.0001 | 3 | 46 | 4.40016 | 1.135389 | 2.159936 | 0 | 9.339964 | 0
2018-04-04 19:45 | 347804.6 | 2880.0009 | 3 | 46 | 4.400156 | 1.07101 | 2.196697 | 0 | 9.501716 | 0
2018-04-04 19:47 | 347924.6 | 3000.001 | 3 | 46 | 4.400143 | 1.010269 | 2.231379 | 0 | 9.654325 | 0
2018-04-04 19:49 | 348044.6 | 3120.0002 | 3 | 46 | 4.400164 | 0.952795 | 2.264099 | 0 | 9.798295 | 0
2018-04-04 19:51 | 348164.6 | 3240.001 | 3 | 46 | 4.400163 | 0.8983316 | 2.294943 | 0 | 9.934015 | 0
2018-04-04 19:53 | 348284.6 | 3360.0009 | 3 | 46 | 4.400199 | 0.847353 | 2.324018 | 0 | 10.06195 | 0
2018-04-04 19:55 | 348404.6 | 3480.001 | 3 | 46 | 4.400166 | 0.7983761 | 2.351429 | 0 | 10.18256 | 0
2018-04-04 19:57 | 348524.6 | 3600.0002 | 3 | 46 | 4.400203 | 0.7524681 | 2.377254 | 0 | 10.29619 | 0
2018-04-04 19:59 | 348644.6 | 3720.0009 | 3 | 46 | 4.400136 | 0.7086458 | 2.401595 | 0 | 10.4033 | 0
2018-04-04 20:01 | 348764.6 | 3840.0002 | 3 | 46 | 4.400124 | 0.6676865 | 2.424527 | 0 | 10.5042 | 0
2018-04-04 20:02 | 348811.6 | 3887.0448 | 3 | 46 | 4.400077 | 0.6519976 | 2.433152 | 0 | 10.54216 | 0
2018-04-04 20:04 | 348931.7 | 120.0008 | 4 | 46 | 4.290401 | 0 | 2.433156 | 0 | 10.54217 | 0
2018-04-04 20:06 | 349051.7 | 240.0007 | 4 | 46 | 4.278957 | 0 | 2.433156 | 0 | 10.54217 | 0
2018-04-04 20:07 | 349111.7 | 300.003 | 4 | 46 | 4.275856 | 0 | 2.433156 | 0 | 10.54217 | 0
2018-04-04 20:09 | 349231.7 | 120.001 | 5 | 46 | 3.825247 | -3.260132 | 2.433156 | 0.1086571 | 10.54217 | 0.4217031
2018-04-04 20:11 | 349351.7 | 240.001 | 5 | 46 | 3.773478 | -3.260145 | 2.433156 | 0.2173183 | 10.54217 | 0.8344235
2018-04-04 20:13 | 349471.7 | 360.0003 | 5 | 46 | 3.726758 | -3.260039 | 2.433156 | 0.3259878 | 10.54217 | 1.241936
2018-04-04 20:15 | 349591.7 | 480.001 | 5 | 46 | 3.680801 | -3.260145 | 2.433156 | 0.4346508 | 10.54217 | 1.64439
2018-04-04 20:17 | 349711.7 | 600.0011 | 5 | 46 | 3.636209 | -3.260128 | 2.433156 | 0.5433214 | 10.54217 | 2.041943
2018-04-04 20:19 | 349831.7 | 720.0003 | 5 | 46 | 3.594833 | -3.26001 | 2.433156 | 0.6519745 | 10.54217 | 2.43475
2018-04-04 20:21 | 349951.7 | 840.001 | 5 | 46 | 3.55725 | -3.260092 | 2.433156 | 0.7606433 | 10.54217 | 2.823319
2018-04-04 20:23 | 350071.7 | 960.0003 | 5 | 46 | 3.522815 | -3.260101 | 2.433156 | 0.8693203 | 10.54217 | 3.208021
2018-04-04 20:25 | 350191.7 | 1080.001 | 5 | 46 | 3.491158 | -3.259856 | 2.433156 | 0.9779805 | 10.54217 | 3.589066
2018-04-04 20:27 | 350311.7 | 1200.0003 | 5 | 46 | 3.461561 | -3.26013 | 2.433156 | 1.086647 | 10.54217 | 3.966814
2018-04-04 20:29 | 350431.7 | 1320.0002 | 5 | 46 | 3.432968 | -3.260187 | 2.433156 | 1.195308 | 10.54217 | 4.341379
2018-04-04 20:31 | 350551.7 | 1440.0002 | 5 | 46 | 3.4061 | -3.259839 | 2.433156 | 1.303966 | 10.54217 | 4.712921
2018-04-04 20:33 | 350671.7 | 1560.001 | 5 | 46 | 3.380301 | -3.260194 | 2.433156 | 1.412637 | 10.54217 | 5.081656
2018-04-04 20:35 | 350791.7 | 1680.0003 | 5 | 46 | 3.355838 | -3.259966 | 2.433156 | 1.52129 | 10.54217 | 5.447598
2018-04-04 20:37 | 350911.7 | 1800.0003 | 5 | 46 | 3.330992 | -3.259896 | 2.433156 | 1.629953 | 10.54217 | 5.810911
2018-04-04 20:39 | 351031.7 | 1920.0003 | 5 | 46 | 3.304632 | -3.259861 | 2.433156 | 1.738619 | 10.54217 | 6.171462
2018-04-04 20:41 | 351151.7 | 2040.0002 | 5 | 46 | 3.275712 | -3.259826 | 2.433156 | 1.847282 | 10.54217 | 6.528997
2018-04-04 20:43 | 351271.7 | 2160.0002 | 5 | 46 | 3.243773 | -3.260188 | 2.433156 | 1.955933 | 10.54217 | 6.883227
2018-04-04 20:45 | 351391.7 | 2280.0003 | 5 | 46 | 3.206396 | -3.259921 | 2.433156 | 2.0646 | 10.54217 | 7.233725
2018-04-04 20:47 | 351511.7 | 2400.001 | 5 | 46 | 3.161432 | -3.260056 | 2.433156 | 2.17326 | 10.54217 | 7.579771
2018-04-04 20:49 | 351631.7 | 2520.0002 | 5 | 46 | 3.105299 | -3.260155 | 2.433156 | 2.281931 | 10.54217 | 7.920405
2018-04-04 20:51 | 351751.7 | 2640.001 | 5 | 46 | 3.030829 | -3.259828 | 2.433156 | 2.39059 | 10.54217 | 8.253994
2018-04-04 20:52 | 351791.4 | 2679.7073 | 5 | 46 | 3 | -3.259928 | 2.433156 | 2.42655 | 10.54217 | 8.362433
2018-04-04 20:54 | 351911.5 | 119.9999 | 6 | 46 | 3.648892 | 0 | 2.433156 | 2.42655 | 10.54217 | 8.362433
2018-04-04 20:56 | 352031.5 | 240 | 6 | 46 | 3.683525 | 0 | 2.433156 | 2.42655 | 10.54217 | 8.362433
2018-04-04 20:57 | 352091.5 | 300.0021 | 6 | 46 | 3.690321 | 0 | 2.433156 | 2.42655 | 10.54217 | 8.362433
2018-04-04 20:57 | 352091.5 | 0.0027 | 7 | 47 | 3.690217 | 0 | 0 | 0 | 0 | 0
2018-04-04 20:59 | 352211.6 | 120.001 | 2 | 47 | 4.200277 | 3.842193 | 0.1441684 | 4.433e-09 | 0.603994 | 1.636e-08
2018-04-04 21:01 | 352331.6 | 240.001 | 2 | 47 | 4.200259 | 3.436597 | 0.2648905 | 4.433e-09 | 1.111059 | 1.636e-08
2018-04-04 21:02 | 352410.1 | 318.5369 | 2 | 47 | 4.200224 | 3.259999 | 0.337851 | 4.433e-09 | 1.41751 | 1.636e-08
2018-04-04 21:04 | 352530.1 | 120.0011 | 3 | 47 | 4.220329 | 3.25995 | 0.4461269 | 4.433e-09 | 1.873335 | 1.636e-08
2018-04-04 21:06 | 352650.1 | 240.0011 | 3 | 47 | 4.239617 | 3.259967 | 0.5547878 | 4.433e-09 | 2.332967 | 1.636e-08
2018-04-04 21:08 | 352770.1 | 360.0002 | 3 | 47 | 4.260348 | 3.259934 | 0.6634482 | 4.433e-09 | 2.794747 | 1.636e-08
2018-04-04 21:10 | 352890.1 | 480.0003 | 3 | 47 | 4.284054 | 3.259927 | 0.7721099 | 4.433e-09 | 3.258938 | 1.636e-08
2018-04-04 21:12 | 353010.1 | 600.0002 | 3 | 47 | 4.311056 | 3.259917 | 0.8807719 | 4.433e-09 | 3.725901 | 1.636e-08
2018-04-04 21:14 | 353130.1 | 720.0003 | 3 | 47 | 4.340443 | 3.259957 | 0.9894239 | 4.433e-09 | 4.195881 | 1.636e-08
2018-04-04 21:16 | 353250.1 | 840.0002 | 3 | 47 | 4.372338 | 3.259912 | 1.098091 | 4.433e-09 | 4.669255 | 1.636e-08
2018-04-04 21:18 | 353370.1 | 960.001 | 3 | 47 | 4.400282 | 3.193774 | 1.206551 | 4.433e-09 | 5.145249 | 1.636e-08
2018-04-04 21:20 | 353490.1 | 1080.0012 | 3 | 47 | 4.400252 | 2.901944 | 1.307957 | 4.433e-09 | 5.591462 | 1.636e-08
2018-04-04 21:22 | 353610.1 | 1200.0018 | 3 | 47 | 4.400226 | 2.656646 | 1.400527 | 4.433e-09 | 5.998788 | 1.636e-08
2018-04-04 21:24 | 353730.1 | 1320.0011 | 3 | 47 | 4.400208 | 2.445392 | 1.485458 | 4.433e-09 | 6.372507 | 1.636e-08
2018-04-04 21:26 | 353850.1 | 1440.0011 | 3 | 47 | 4.400202 | 2.264623 | 1.563882 | 4.433e-09 | 6.71759 | 1.636e-08
2018-04-04 21:28 | 353970.1 | 1560.001 | 3 | 47 | 4.400201 | 2.108718 | 1.636728 | 4.433e-09 | 7.038126 | 1.636e-08
2018-04-04 21:30 | 354090.1 | 1680.0002 | 3 | 47 | 4.400188 | 1.970116 | 1.704667 | 4.433e-09 | 7.337071 | 1.636e-08
2018-04-04 21:32 | 354210.1 | 1800.0002 | 3 | 47 | 4.400249 | 1.846144 | 1.768222 | 4.433e-09 | 7.616726 | 1.636e-08
2018-04-04 21:34 | 354330.1 | 1920.0011 | 3 | 47 | 4.400211 | 1.733594 | 1.827837 | 4.433e-09 | 7.879045 | 1.636e-08
2018-04-04 21:36 | 354450.1 | 2040.0003 | 3 | 47 | 4.400163 | 1.630216 | 1.883874 | 4.433e-09 | 8.125619 | 1.636e-08
2018-04-04 21:38 | 354570.1 | 2160.0011 | 3 | 47 | 4.40015 | 1.534419 | 1.936608 | 4.433e-09 | 8.357656 | 1.636e-08
2018-04-04 21:40 | 354690.1 | 2280.0011 | 3 | 47 | 4.400147 | 1.443293 | 1.98623 | 4.433e-09 | 8.576004 | 1.636e-08
2018-04-04 21:42 | 354810.1 | 2400.0003 | 3 | 47 | 4.400155 | 1.35789 | 2.032917 | 4.433e-09 | 8.781434 | 1.636e-08
2018-04-04 21:44 | 354930.1 | 2520.0002 | 3 | 47 | 4.400175 | 1.278956 | 2.076853 | 4.433e-09 | 8.974759 | 1.636e-08
2018-04-04 21:46 | 355050.1 | 2640.0011 | 3 | 47 | 4.40012 | 1.202894 | 2.118215 | 4.433e-09 | 9.156758 | 1.636e-08
2018-04-04 21:48 | 355170.1 | 2760.0003 | 3 | 47 | 4.400177 | 1.132773 | 2.157134 | 4.433e-09 | 9.328008 | 1.636e-08
2018-04-04 21:50 | 355290.1 | 2880.001 | 3 | 47 | 4.400119 | 1.066591 | 2.193788 | 4.433e-09 | 9.489294 | 1.636e-08
2018-04-04 21:52 | 355410.1 | 3000.0011 | 3 | 47 | 4.400182 | 1.006091 | 2.228324 | 4.433e-09 | 9.641256 | 1.636e-08
2018-04-04 21:54 | 355530.1 | 3120.0011 | 3 | 47 | 4.400137 | 0.9479017 | 2.260879 | 4.433e-09 | 9.784504 | 1.636e-08
2018-04-04 21:56 | 355650.1 | 3240.001 | 3 | 47 | 4.400188 | 0.8936949 | 2.29156 | 4.433e-09 | 9.919506 | 1.636e-08
2018-04-04 21:58 | 355770.1 | 3360.0003 | 3 | 47 | 4.400166 | 0.842452 | 2.32048 | 4.433e-09 | 10.04676 | 1.636e-08
2018-04-04 22:00 | 355890.1 | 3480.0011 | 3 | 47 | 4.400175 | 0.7927275 | 2.347721 | 4.433e-09 | 10.16662 | 1.636e-08
2018-04-04 22:02 | 356010.1 | 3600.001 | 3 | 47 | 4.400171 | 0.7463779 | 2.373358 | 4.433e-09 | 10.27943 | 1.636e-08
2018-04-04 22:04 | 356130.1 | 3720.0011 | 3 | 47 | 4.400164 | 0.7027063 | 2.397494 | 4.433e-09 | 10.38563 | 1.636e-08
2018-04-04 22:06 | 356250.1 | 3840.001 | 3 | 47 | 4.40007 | 0.6611958 | 2.42022 | 4.433e-09 | 10.48563 | 1.636e-08
2018-04-04 22:06 | 356279.9 | 3869.7712 | 3 | 47 | 4.400123 | 0.651988 | 2.425654 | 4.433e-09 | 10.50954 | 1.636e-08
2018-04-04 22:08 | 356399.9 | 120.0002 | 4 | 47 | 4.290168 | 0 | 2.425659 | 4.433e-09 | 10.50956 | 1.636e-08
2018-04-04 22:10 | 356519.9 | 240.001 | 4 | 47 | 4.278669 | 0 | 2.425659 | 4.433e-09 | 10.50956 | 1.636e-08
2018-04-04 22:11 | 356579.9 | 300.004 | 4 | 47 | 4.27557 | 0 | 2.425659 | 4.433e-09 | 10.50956 | 1.636e-08
2018-04-04 22:13 | 356700 | 120.0002 | 5 | 47 | 3.823605 | -3.260107 | 2.425659 | 0.1086611 | 10.50956 | 0.4215814
2018-04-04 22:15 | 356820 | 240.0001 | 5 | 47 | 3.771746 | -3.260085 | 2.425659 | 0.2173221 | 10.50956 | 0.8341188
2018-04-04 22:17 | 356940 | 360.0009 | 5 | 47 | 3.724944 | -3.260094 | 2.425659 | 0.3259872 | 10.50956 | 1.241424
2018-04-04 22:19 | 357060 | 480.0002 | 5 | 47 | 3.679039 | -3.260175 | 2.425659 | 0.4346564 | 10.50956 | 1.64371
2018-04-04 22:21 | 357180 | 600.0001 | 5 | 47 | 3.634464 | -3.260115 | 2.425659 | 0.5433184 | 10.50956 | 2.041035
2018-04-04 22:23 | 357300 | 720.0001 | 5 | 47 | 3.593165 | -3.26009 | 2.425659 | 0.6519774 | 10.50956 | 2.433674
2018-04-04 22:25 | 357420 | 840.0009 | 5 | 47 | 3.556107 | -3.259808 | 2.425659 | 0.7606372 | 10.50956 | 2.822066
2018-04-04 22:27 | 357540 | 960.0009 | 5 | 47 | 3.521819 | -3.260117 | 2.425659 | 0.8693099 | 10.50956 | 3.206625
2018-04-04 22:29 | 357660 | 1080.0002 | 5 | 47 | 3.489901 | -3.260168 | 2.425659 | 0.9779775 | 10.50956 | 3.587583
2018-04-04 22:31 | 357780 | 1200.0001 | 5 | 47 | 3.459931 | -3.260098 | 2.425659 | 1.086645 | 10.50956 | 3.965179
2018-04-04 22:33 | 357900 | 1320.0009 | 5 | 47 | 3.431985 | -3.260141 | 2.425659 | 1.195319 | 10.50956 | 4.339654
2018-04-04 22:35 | 358020 | 1440.0009 | 5 | 47 | 3.40548 | -3.260112 | 2.425659 | 1.303984 | 10.50956 | 4.711146
2018-04-04 22:37 | 358140 | 1560.0009 | 5 | 47 | 3.380235 | -3.260139 | 2.425659 | 1.412643 | 10.50956 | 5.079802
2018-04-04 22:39 | 358260 | 1680.0009 | 5 | 47 | 3.355515 | -3.260152 | 2.425659 | 1.521308 | 10.50956 | 5.445755
2018-04-04 22:41 | 358380 | 1800.001 | 5 | 47 | 3.330393 | -3.259796 | 2.425659 | 1.629966 | 10.50956 | 5.809
2018-04-04 22:43 | 358500 | 1920.0009 | 5 | 47 | 3.304458 | -3.260221 | 2.425659 | 1.738638 | 10.50956 | 6.169524
2018-04-04 22:45 | 358620 | 2040.0002 | 5 | 47 | 3.275853 | -3.260214 | 2.425659 | 1.847298 | 10.50956 | 6.527059
2018-04-04 22:47 | 358740 | 2160.0001 | 5 | 47 | 3.244003 | -3.260185 | 2.425659 | 1.955964 | 10.50956 | 6.881331
2018-04-04 22:49 | 358860 | 2280.0009 | 5 | 47 | 3.207155 | -3.259823 | 2.425659 | 2.064633 | 10.50956 | 7.231919
2018-04-04 22:51 | 358980 | 2400.0001 | 5 | 47 | 3.162271 | -3.259919 | 2.425659 | 2.173298 | 10.50956 | 7.578072
2018-04-04 22:53 | 359100 | 2520.0002 | 5 | 47 | 3.105903 | -3.260079 | 2.425659 | 2.281959 | 10.50956 | 7.918773
2018-04-04 22:55 | 359220 | 2640.0001 | 5 | 47 | 3.031673 | -3.26019 | 2.425659 | 2.390627 | 10.50956 | 8.252461
2018-04-04 22:56 | 359260.3 | 2680.2888 | 5 | 47 | 2.999994 | -3.259836 | 2.425659 | 2.427111 | 10.50956 | 8.362508
2018-04-04 22:58 | 359380.4 | 120.0007 | 6 | 47 | 3.648419 | 0 | 2.425659 | 2.427119 | 10.50956 | 8.362531
2018-04-04 23:00 | 359500.4 | 240.0007 | 6 | 47 | 3.683049 | 0 | 2.425659 | 2.427119 | 10.50956 | 8.362531
2018-04-04 23:01 | 359560.4 | 300.0013 | 6 | 47 | 3.689904 | 0 | 2.425659 | 2.427119 | 10.50956 | 8.362531
2018-04-04 23:01 | 359560.4 | 0.0027 | 7 | 48 | 3.689879 | 0 | 0 | 0 | 0 | 0
2018-04-04 23:03 | 359680.4 | 120.0011 | 2 | 48 | 4.200291 | 3.838468 | 0.1440243 | 7.75e-10 | 0.603401 | 2.859e-09
2018-04-04 23:05 | 359800.4 | 240.0003 | 2 | 48 | 4.200245 | 3.432443 | 0.2646031 | 7.75e-10 | 1.109864 | 2.859e-09
2018-04-04 23:06 | 359876.4 | 315.9457 | 2 | 48 | 4.200236 | 3.25999 | 0.3351108 | 7.75e-10 | 1.406013 | 2.859e-09
2018-04-04 23:08 | 359996.4 | 120.001 | 3 | 48 | 4.220511 | 3.259933 | 0.4433919 | 7.75e-10 | 1.861868 | 2.859e-09
2018-04-04 23:10 | 360116.4 | 240.0012 | 3 | 48 | 4.240025 | 3.259873 | 0.5520463 | 7.75e-10 | 2.321506 | 2.859e-09
2018-04-04 23:12 | 360236.4 | 360.001 | 3 | 48 | 4.260934 | 3.259908 | 0.6607171 | 7.75e-10 | 2.783389 | 2.859e-09
2018-04-04 23:14 | 360356.4 | 480.0003 | 3 | 48 | 4.285059 | 3.259875 | 0.7693753 | 7.75e-10 | 3.247648 | 2.859e-09
2018-04-04 23:16 | 360476.4 | 600.001 | 3 | 48 | 4.31196 | 3.259881 | 0.8780274 | 7.75e-10 | 3.714668 | 2.859e-09
2018-04-04 23:18 | 360596.4 | 720.0003 | 3 | 48 | 4.341422 | 3.260196 | 0.9866999 | 7.75e-10 | 4.184836 | 2.859e-09
2018-04-04 23:20 | 360716.4 | 840.0002 | 3 | 48 | 4.372886 | 3.259881 | 1.095353 | 7.75e-10 | 4.658244 | 2.859e-09
2018-04-04 23:22 | 360836.4 | 960.0018 | 3 | 48 | 4.400243 | 3.191422 | 1.203808 | 7.75e-10 | 5.134235 | 2.859e-09
2018-04-04 23:24 | 360956.4 | 1080.0012 | 3 | 48 | 4.400249 | 2.899953 | 1.305138 | 7.75e-10 | 5.580112 | 2.859e-09
2018-04-04 23:26 | 361076.4 | 1200.0019 | 3 | 48 | 4.400237 | 2.651887 | 1.397575 | 7.75e-10 | 5.986859 | 2.859e-09
2018-04-04 23:28 | 361196.4 | 1320.0011 | 3 | 48 | 4.400227 | 2.440129 | 1.482337 | 7.75e-10 | 6.359827 | 2.859e-09
2018-04-04 23:30 | 361316.4 | 1440.0011 | 3 | 48 | 4.400277 | 2.26019 | 1.560571 | 7.75e-10 | 6.704077 | 2.859e-09
2018-04-04 23:32 | 361436.4 | 1560.0003 | 3 | 48 | 4.400254 | 2.104539 | 1.633247 | 7.75e-10 | 7.023867 | 2.859e-09
2018-04-04 23:34 | 361556.4 | 1680.0002 | 3 | 48 | 4.400201 | 1.964446 | 1.701008 | 7.75e-10 | 7.322028 | 2.859e-09
2018-04-04 23:36 | 361676.4 | 1800.0011 | 3 | 48 | 4.400177 | 1.839768 | 1.76437 | 7.75e-10 | 7.600831 | 2.859e-09
2018-04-04 23:38 | 361796.4 | 1920.0003 | 3 | 48 | 4.400207 | 1.728553 | 1.823812 | 7.75e-10 | 7.862388 | 2.859e-09
2018-04-04 23:40 | 361916.4 | 2040.0003 | 3 | 48 | 4.400159 | 1.626611 | 1.879708 | 7.75e-10 | 8.108343 | 2.859e-09
2018-04-04 23:42 | 362036.4 | 2160.0003 | 3 | 48 | 4.400153 | 1.532977 | 1.932358 | 7.75e-10 | 8.340013 | 2.859e-09
2018-04-04 23:44 | 362156.4 | 2280.0002 | 3 | 48 | 4.400204 | 1.446236 | 1.981996 | 7.75e-10 | 8.558427 | 2.859e-09
2018-04-04 23:46 | 362276.4 | 2400.001 | 3 | 48 | 4.400177 | 1.363437 | 2.028809 | 7.75e-10 | 8.764412 | 2.859e-09
2018-04-04 23:48 | 362396.4 | 2520.0011 | 3 | 48 | 4.400146 | 1.284669 | 2.072939 | 7.75e-10 | 8.958594 | 2.859e-09
2018-04-04 23:50 | 362516.4 | 2640.0003 | 3 | 48 | 4.400123 | 1.210867 | 2.114528 | 7.75e-10 | 9.14159 | 2.859e-09
2018-04-04 23:52 | 362636.4 | 2760.0003 | 3 | 48 | 4.400096 | 1.140188 | 2.153714 | 7.75e-10 | 9.314017 | 2.859e-09
2018-04-04 23:54 | 362756.4 | 2880.0011 | 3 | 48 | 4.400195 | 1.075329 | 2.190629 | 7.75e-10 | 9.476448 | 2.859e-09
2018-04-04 23:56 | 362876.4 | 3000.001 | 3 | 48 | 4.400108 | 1.013068 | 2.225425 | 7.75e-10 | 9.629557 | 2.859e-09
2018-04-04 23:58 | 362996.4 | 3120.0003 | 3 | 48 | 4.400212 | 0.9564667 | 2.258238 | 7.75e-10 | 9.773937 | 2.859e-09
2018-04-05 | 363116.4 | 3240.0002 | 3 | 48 | 4.400135 | 0.901228 | 2.28919 | 7.75e-10 | 9.910133 | 2.859e-09
2018-04-05 00:02 | 363236.4 | 3360.0003 | 3 | 48 | 4.400129 | 0.8488913 | 2.318362 | 7.75e-10 | 10.03849 | 2.859e-09
2018-04-05 00:04 | 363356.4 | 3480.0011 | 3 | 48 | 4.400111 | 0.7994137 | 2.345838 | 7.75e-10 | 10.15939 | 2.859e-09
2018-04-05 00:06 | 363476.4 | 3600.0003 | 3 | 48 | 4.400141 | 0.7536402 | 2.37172 | 7.75e-10 | 10.27328 | 2.859e-09
2018-04-05 00:08 | 363596.4 | 3720.0011 | 3 | 48 | 4.400161 | 0.7100945 | 2.396098 | 7.75e-10 | 10.38054 | 2.859e-09
2018-04-05 00:10 | 363716.4 | 3840.001 | 3 | 48 | 4.400152 | 0.6687326 | 2.419068 | 7.75e-10 | 10.48162 | 2.859e-09
2018-04-05 00:11 | 363767.1 | 3890.7001 | 3 | 48 | 4.400132 | 0.6519976 | 2.428368 | 7.75e-10 | 10.52253 | 2.859e-09
2018-04-05 00:13 | 363887.1 | 120.0001 | 4 | 48 | 4.29054 | 0 | 2.428368 | 7.75e-10 | 10.52253 | 2.859e-09
2018-04-05 00:15 | 364007.1 | 240.0009 | 4 | 48 | 4.279109 | 0 | 2.428368 | 7.75e-10 | 10.52253 | 2.859e-09
2018-04-05 00:16 | 364067.1 | 300.0031 | 4 | 48 | 4.275999 | 0 | 2.428368 | 7.75e-10 | 10.52253 | 2.859e-09
2018-04-05 00:18 | 364187.2263 | 120.001 | 5 | 48 | 3.826125 | -3.260078 | 2.428368 | 0.1086567 | 10.52253 | 0.421787
2018-04-05 00:20 | 364307.2263 | 240.001 | 5 | 48 | 3.774546 | -3.260108 | 2.428368 | 0.2173152 | 10.52253 | 0.8346035
2018-04-05 00:22 | 364427.2263 | 360.001 | 5 | 48 | 3.728081 | -3.260112 | 2.428368 | 0.3259856 | 10.52253 | 1.24225
2018-04-05 00:24 | 364547.2263 | 480.001 | 5 | 48 | 3.682458 | -3.260105 | 2.428368 | 0.4346486 | 10.52253 | 1.644869
2018-04-05 00:26 | 364667.2263 | 600.001 | 5 | 48 | 3.637884 | -3.260092 | 2.428368 | 0.5433201 | 10.52253 | 2.042619
2018-04-05 00:28 | 364787.2263 | 720.001 | 5 | 48 | 3.596145 | -3.260094 | 2.428368 | 0.6519922 | 10.52253 | 2.435652
2018-04-05 00:30 | 364907.2263 | 840.001 | 5 | 48 | 3.558122 | -3.260103 | 2.428368 | 0.7606434 | 10.52253 | 2.824278
2018-04-05 00:32 | 365027.2256 | 960.0003 | 5 | 48 | 3.523565 | -3.260066 | 2.428368 | 0.8693147 | 10.52253 | 3.209038
2018-04-05 00:34 | 365147.2256 | 1080.0003 | 5 | 48 | 3.491824 | -3.260127 | 2.428368 | 0.9779848 | 10.52253 | 3.590205
2018-04-05 00:36 | 365267.2255 | 1200.0002 | 5 | 48 | 3.461953 | -3.260066 | 2.428368 | 1.086644 | 10.52253 | 3.967986
2018-04-05 00:38 | 365387.2255 | 1320.0002 | 5 | 48 | 3.433926 | -3.260083 | 2.428368 | 1.195317 | 10.52253 | 4.342669
2018-04-05 00:40 | 365507.2255 | 1440.0002 | 5 | 48 | 3.407131 | -3.260139 | 2.428368 | 1.303982 | 10.52253 | 4.714353
2018-04-05 00:42 | 365627.2255 | 1560.0002 | 5 | 48 | 3.381695 | -3.260083 | 2.428368 | 1.412647 | 10.52253 | 5.083192
2018-04-05 00:44 | 365747.2263 | 1680.001 | 5 | 48 | 3.356296 | -3.260175 | 2.428368 | 1.521316 | 10.52253 | 5.449294
2018-04-05 00:46 | 365867.2256 | 1800.0003 | 5 | 48 | 3.330945 | -3.260195 | 2.428368 | 1.629979 | 10.52253 | 5.812627
2018-04-05 00:48 | 365987.2255 | 1920.0002 | 5 | 48 | 3.30463 | -3.260128 | 2.428368 | 1.738653 | 10.52253 | 6.1732
2018-04-05 00:50 | 366107.2263 | 2040.001 | 5 | 48 | 3.27619 | -3.26015 | 2.428368 | 1.84731 | 10.52253 | 6.530754
2018-04-05 00:52 | 366227.2255 | 2160.0002 | 5 | 48 | 3.244343 | -3.259797 | 2.428368 | 1.95597 | 10.52253 | 6.885056
2018-04-05 00:54 | 366347.2263 | 2280.001 | 5 | 48 | 3.207163 | -3.259993 | 2.428368 | 2.064635 | 10.52253 | 7.235655
2018-04-05 00:56 | 366467.2264 | 2400.0011 | 5 | 48 | 3.162324 | -3.260154 | 2.428368 | 2.173303 | 10.52253 | 7.581809
2018-04-05 00:58 | 366587.2255 | 2520.0002 | 5 | 48 | 3.106373 | -3.26011 | 2.428368 | 2.28197 | 10.52253 | 7.922563
2018-04-05 01:00 | 366707.2263 | 2640.001 | 5 | 48 | 3.032403 | -3.260046 | 2.428368 | 2.39063 | 10.52253 | 8.256295
2018-04-05 01:01 | 366748.7845 | 2681.5592 | 5 | 48 | 3 | -3.26016 | 2.428368 | 2.428262 | 10.52253 | 8.369814
2018-04-05 01:03 | 366868.8 | 120.0007 | 6 | 48 | 3.648268 | 0 | 2.428368 | 2.428276 | 10.52253 | 8.369853
2018-04-05 01:05 | 366988.8 | 240 | 6 | 48 | 3.682971 | 0 | 2.428368 | 2.428276 | 10.52253 | 8.369853
2018-04-05 01:06 | 367048.8 | 300.0021 | 6 | 48 | 3.689824 | 0 | 2.428368 | 2.428276 | 10.52253 | 8.369853
2018-04-05 01:06 | 367048.9 | 0.0027 | 7 | 49 | 3.689788 | 0 | 0 | 0 | 0 | 0
2018-04-05 01:08 | 367168.9 | 120.0004 | 2 | 49 | 4.200274 | 3.839692 | 0.1440835 | 5.78e-10 | 0.603644 | 2.133e-09
2018-04-05 01:10 | 367288.9 | 240.0003 | 2 | 49 | 4.200237 | 3.431642 | 0.2647025 | 5.78e-10 | 1.110276 | 2.133e-09
2018-04-05 01:11 | 367364.9 | 315.9585 | 2 | 49 | 4.200234 | 3.259994 | 0.3352317 | 5.78e-10 | 1.406515 | 2.133e-09
2018-04-05 01:13 | 367484.9 | 120.0001 | 3 | 49 | 4.220199 | 3.259896 | 0.4434962 | 5.78e-10 | 1.862298 | 2.133e-09
2018-04-05 01:15 | 367604.9 | 240.001 | 3 | 49 | 4.239595 | 3.259889 | 0.5521635 | 5.78e-10 | 2.321944 | 2.133e-09
2018-04-05 01:17 | 367724.9 | 360.0001 | 3 | 49 | 4.260371 | 3.259896 | 0.6608185 | 5.78e-10 | 2.783706 | 2.133e-09
2018-04-05 01:19 | 367844.9 | 480.001 | 3 | 49 | 4.284163 | 3.2599 | 0.7694769 | 5.78e-10 | 3.247902 | 2.133e-09
2018-04-05 01:21 | 367964.9 | 600.0001 | 3 | 49 | 4.310796 | 3.259952 | 0.8781412 | 5.78e-10 | 3.714861 | 2.133e-09
2018-04-05 01:23 | 368084.9 | 720.0002 | 3 | 49 | 4.340072 | 3.259929 | 0.9867945 | 5.78e-10 | 4.184807 | 2.133e-09
2018-04-05 01:25 | 368204.9 | 840.0001 | 3 | 49 | 4.371669 | 3.259934 | 1.095456 | 5.78e-10 | 4.658104 | 2.133e-09
2018-04-05 01:27 | 368324.9 | 960.0001 | 3 | 49 | 4.400282 | 3.204619 | 1.20398 | 5.78e-10 | 5.134296 | 2.133e-09
2018-04-05 01:29 | 368444.9 | 1080.0011 | 3 | 49 | 4.400282 | 2.913495 | 1.30578 | 5.78e-10 | 5.582242 | 2.133e-09
2018-04-05 01:31 | 368564.9 | 1200.0001 | 3 | 49 | 4.400213 | 2.663146 | 1.398627 | 5.78e-10 | 5.990789 | 2.133e-09
2018-04-05 01:33 | 368684.9 | 1320.0003 | 3 | 49 | 4.400247 | 2.450036 | 1.483748 | 5.78e-10 | 6.365341 | 2.133e-09
2018-04-05 01:35 | 368804.9 | 1440.0001 | 3 | 49 | 4.400274 | 2.266 | 1.562244 | 5.78e-10 | 6.710743 | 2.133e-09
2018-04-05 01:37 | 368924.9 | 1560.001 | 3 | 49 | 4.400185 | 2.106719 | 1.635047 | 5.78e-10 | 7.031091 | 2.133e-09
2018-04-05 01:39 | 369044.9 | 1680.0001 | 3 | 49 | 4.400227 | 1.966902 | 1.702899 | 5.78e-10 | 7.329651 | 2.133e-09
2018-04-05 01:41 | 369164.9 | 1800.0001 | 3 | 49 | 4.400204 | 1.839867 | 1.766304 | 5.78e-10 | 7.608648 | 2.133e-09
2018-04-05 01:43 | 369284.9 | 1920.001 | 3 | 49 | 4.40018 | 1.726194 | 1.825706 | 5.78e-10 | 7.870027 | 2.133e-09
2018-04-05 01:45 | 369404.9 | 2040.001 | 3 | 49 | 4.400115 | 1.621471 | 1.881479 | 5.78e-10 | 8.115438 | 2.133e-09
2018-04-05 01:47 | 369524.9 | 2160.001 | 3 | 49 | 4.400182 | 1.526191 | 1.93394 | 5.78e-10 | 8.346276 | 2.133e-09
2018-04-05 01:49 | 369644.9 | 2280.0001 | 3 | 49 | 4.400162 | 1.43768 | 1.983318 | 5.78e-10 | 8.563548 | 2.133e-09
2018-04-05 01:51 | 369764.9 | 2400.0009 | 3 | 49 | 4.400186 | 1.355371 | 2.029846 | 5.78e-10 | 8.768281 | 2.133e-09
2018-04-05 01:53 | 369884.9 | 2520.0001 | 3 | 49 | 4.400169 | 1.276898 | 2.073702 | 5.78e-10 | 8.961257 | 2.133e-09
2018-04-05 01:55 | 370004.9 | 2640.0001 | 3 | 49 | 4.400223 | 1.204055 | 2.115026 | 5.78e-10 | 9.143088 | 2.133e-09
2018-04-05 01:57 | 370124.9 | 2760.0009 | 3 | 49 | 4.400161 | 1.134881 | 2.153989 | 5.78e-10 | 9.314531 | 2.133e-09
2018-04-05 01:59 | 370244.9 | 2880.0009 | 3 | 49 | 4.400165 | 1.068474 | 2.190697 | 5.78e-10 | 9.476053 | 2.133e-09
2018-04-05 02:01 | 370364.9 | 3000.0001 | 3 | 49 | 4.400134 | 1.006604 | 2.225269 | 5.78e-10 | 9.628177 | 2.133e-09
2018-04-05 02:03 | 370484.9 | 3120.0002 | 3 | 49 | 4.400172 | 0.9492531 | 2.257849 | 5.78e-10 | 9.771534 | 2.133e-09
2018-04-05 02:05 | 370604.9 | 3240.001 | 3 | 49 | 4.40015 | 0.8951635 | 2.288584 | 5.78e-10 | 9.90677 | 2.133e-09
2018-04-05 02:07 | 370724.9 | 3360.001 | 3 | 49 | 4.400186 | 0.8454237 | 2.317568 | 5.78e-10 | 10.03431 | 2.133e-09
2018-04-05 02:09 | 370844.9 | 3480.001 | 3 | 49 | 4.400178 | 0.7968998 | 2.344917 | 5.78e-10 | 10.15464 | 2.133e-09
2018-04-05 02:11 | 370964.9 | 3600.001 | 3 | 49 | 4.40018 | 0.75033 | 2.370686 | 5.78e-10 | 10.26803 | 2.133e-09
2018-04-05 02:13 | 371084.9 | 3720.001 | 3 | 49 | 4.400175 | 0.7072783 | 2.394968 | 5.78e-10 | 10.37488 | 2.133e-09
2018-04-05 02:15 | 371204.9 | 3840.0002 | 3 | 49 | 4.400111 | 0.6654882 | 2.417839 | 5.78e-10 | 10.47551 | 2.133e-09
2018-04-05 02:16 | 371247 | 3882.1136 | 3 | 49 | 4.400127 | 0.6519947 | 2.425546 | 5.78e-10 | 10.50942 | 2.133e-09
2018-04-05 02:18 | 371367 | 120.0002 | 4 | 49 | 4.289889 | 0 | 2.425546 | 5.78e-10 | 10.50942 | 2.133e-09
2018-04-05 02:20 | 371487 | 240.0001 | 4 | 49 | 4.278364 | 0 | 2.425546 | 5.78e-10 | 10.50942 | 2.133e-09
2018-04-05 02:21 | 371547 | 300.0015 | 4 | 49 | 4.275233 | 0 | 2.425546 | 5.78e-10 | 10.50942 | 2.133e-09
2018-04-05 02:23 | 371667.1 | 120.0002 | 5 | 49 | 3.822685 | -3.260097 | 2.425546 | 0.1086501 | 10.50942 | 0.4214242
2018-04-05 02:25 | 371787.1 | 240.0002 | 5 | 49 | 3.770958 | -3.25987 | 2.425546 | 0.2173179 | 10.50942 | 0.8338875
2018-04-05 02:27 | 371907.1 | 360.0002 | 5 | 49 | 3.724479 | -3.260201 | 2.425546 | 0.325987 | 10.50942 | 1.241135
2018-04-05 02:29 | 372027.1 | 480.001 | 5 | 49 | 3.679487 | -3.259825 | 2.425546 | 0.4346491 | 10.50942 | 1.64339
2018-04-05 02:31 | 372147.1 | 600.0002 | 5 | 49 | 3.635694 | -3.260127 | 2.425546 | 0.5433132 | 10.50942 | 2.040832
2018-04-05 02:33 | 372267.1 | 720.0002 | 5 | 49 | 3.59451 | -3.260061 | 2.425546 | 0.6519756 | 10.50942 | 2.433628
2018-04-05 02:35 | 372387.1 | 840.0002 | 5 | 49 | 3.556187 | -3.260159 | 2.425546 | 0.7606471 | 10.50942 | 2.822139
2018-04-05 02:37 | 372507.1 | 960.0002 | 5 | 49 | 3.521649 | -3.260114 | 2.425546 | 0.8693159 | 10.50942 | 3.206677
2018-04-05 02:39 | 372627.1 | 1080.0002 | 5 | 49 | 3.490122 | -3.260163 | 2.425546 | 0.977972 | 10.50942 | 3.587601
2018-04-05 02:41 | 372747.1 | 1200.001 | 5 | 49 | 3.460878 | -3.259818 | 2.425546 | 1.086644 | 10.50942 | 3.965275
2018-04-05 02:43 | 372867.1 | 1320.0002 | 5 | 49 | 3.432998 | -3.259871 | 2.425546 | 1.195306 | 10.50942 | 4.339804
2018-04-05 02:45 | 372987.1 | 1440.0002 | 5 | 49 | 3.406414 | -3.260194 | 2.425546 | 1.303965 | 10.50942 | 4.711365
2018-04-05 02:47 | 373107.1 | 1560.0002 | 5 | 49 | 3.381198 | -3.260187 | 2.425546 | 1.412639 | 10.50942 | 5.080164
2018-04-05 02:49 | 373227.1 | 1680.001 | 5 | 49 | 3.356185 | -3.260187 | 2.425546 | 1.5213 | 10.50942 | 5.44622
2018-04-05 02:51 | 373347.1 | 1800.0002 | 5 | 49 | 3.330824 | -3.259892 | 2.425546 | 1.629963 | 10.50942 | 5.809539
2018-04-05 02:53 | 373467.1 | 1920.0002 | 5 | 49 | 3.304163 | -3.260188 | 2.425546 | 1.738616 | 10.50942 | 6.170007
2018-04-05 02:55 | 373587.1 | 2040.001 | 5 | 49 | 3.275829 | -3.259845 | 2.425546 | 1.847275 | 10.50942 | 6.527513
2018-04-05 02:57 | 373707.1 | 2160.0002 | 5 | 49 | 3.243999 | -3.260163 | 2.425546 | 1.955938 | 10.50942 | 6.881795
2018-04-05 02:59 | 373827.1 | 2280.0002 | 5 | 49 | 3.206982 | -3.259885 | 2.425546 | 2.064606 | 10.50942 | 7.23235
2018-04-05 03:01 | 373947.1 | 2400.001 | 5 | 49 | 3.162515 | -3.260197 | 2.425546 | 2.173261 | 10.50942 | 7.578485
2018-04-05 03:03 | 374067.1 | 2520.0003 | 5 | 49 | 3.106954 | -3.259784 | 2.425546 | 2.281925 | 10.50942 | 7.919251
2018-04-05 03:05 | 374187.1 | 2640.001 | 5 | 49 | 3.033127 | -3.259858 | 2.425546 | 2.390592 | 10.50942 | 8.253074
2018-04-05 03:06 | 374229 | 2681.864 | 5 | 49 | 2.999997 | -3.259786 | 2.425546 | 2.428496 | 10.50942 | 8.367431
2018-04-05 03:08 | 374349 | 120.0007 | 6 | 49 | 3.647496 | 0 | 2.425546 | 2.428496 | 10.50942 | 8.367431
2018-04-05 03:10 | 374469 | 239.9999 | 6 | 49 | 3.682264 | 0 | 2.425546 | 2.428496 | 10.50942 | 8.367431
2018-04-05 03:11 | 374529 | 300.003 | 6 | 49 | 3.6892 | 0 | 2.425546 | 2.428496 | 10.50942 | 8.367431
2018-04-05 03:11 | 374529 | 0.0027 | 7 | 50 | 3.689443 | 0 | 0 | 0 | 0 | 0
2018-04-05 03:13 | 374649.1 | 120.001 | 2 | 50 | 4.200261 | 3.858626 | 0.1445844 | 5.711e-09 | 0.6056793 | 2.1067e-08
2018-04-05 03:15 | 374769.1 | 240.0011 | 2 | 50 | 4.200248 | 3.447188 | 0.2657732 | 5.711e-09 | 1.114704 | 2.1067e-08
2018-04-05 03:16 | 374851.1 | 321.9736 | 2 | 50 | 4.200161 | 3.259997 | 0.3420163 | 5.711e-09 | 1.434944 | 2.1067e-08
2018-04-05 03:18 | 374971.1 | 120.0001 | 3 | 50 | 4.219938 | 3.259961 | 0.4503005 | 5.711e-09 | 1.890775 | 2.1067e-08
2018-04-05 03:20 | 375091.1 | 240.001 | 3 | 50 | 4.23955 | 3.259858 | 0.5589565 | 5.711e-09 | 2.350363 | 2.1067e-08
2018-04-05 03:22 | 375211.1 | 360.0001 | 3 | 50 | 4.2608 | 3.259862 | 0.6676206 | 5.711e-09 | 2.812177 | 2.1067e-08
2018-04-05 03:24 | 375331.1 | 480.0002 | 3 | 50 | 4.284983 | 3.259908 | 0.7762839 | 5.711e-09 | 3.276464 | 2.1067e-08
2018-04-05 03:26 | 375451.1 | 600.0001 | 3 | 50 | 4.311928 | 3.2599 | 0.884939 | 5.711e-09 | 3.743492 | 2.1067e-08
2018-04-05 03:28 | 375571.1 | 720.0003 | 3 | 50 | 4.341578 | 3.259879 | 0.9936005 | 5.711e-09 | 4.21362 | 2.1067e-08
2018-04-05 03:30 | 375691.1 | 840.0009 | 3 | 50 | 4.373564 | 3.259845 | 1.102265 | 5.711e-09 | 4.687119 | 2.1067e-08
2018-04-05 03:32 | 375811.1 | 960.0001 | 3 | 50 | 4.400239 | 3.18213 | 1.210643 | 5.711e-09 | 5.16285 | 2.1067e-08
2018-04-05 03:34 | 375931.1 | 1080.0001 | 3 | 50 | 4.400242 | 2.898494 | 1.311827 | 5.711e-09 | 5.608082 | 2.1067e-08
2018-04-05 03:36 | 376051.1 | 1200.0001 | 3 | 50 | 4.40023 | 2.651036 | 1.404235 | 5.711e-09 | 6.014701 | 2.1067e-08
2018-04-05 03:38 | 376171.1 | 1320.0002 | 3 | 50 | 4.400246 | 2.439921 | 1.488985 | 5.711e-09 | 6.387621 | 2.1067e-08
2018-04-05 03:40 | 376291.1 | 1440.0018 | 3 | 50 | 4.400255 | 2.258876 | 1.56721 | 5.711e-09 | 6.731827 | 2.1067e-08
2018-04-05 03:42 | 376411.1 | 1560.001 | 3 | 50 | 4.400164 | 2.101094 | 1.639811 | 5.711e-09 | 7.051285 | 2.1067e-08
2018-04-05 03:44 | 376531.1 | 1680.001 | 3 | 50 | 4.400156 | 1.962226 | 1.707515 | 5.711e-09 | 7.349199 | 2.1067e-08
2018-04-05 03:46 | 376651.1 | 1800.0009 | 3 | 50 | 4.400196 | 1.83733 | 1.770803 | 5.711e-09 | 7.627676 | 2.1067e-08
2018-04-05 03:48 | 376771.1 | 1920.001 | 3 | 50 | 4.400188 | 1.721526 | 1.830083 | 5.711e-09 | 7.888522 | 2.1067e-08
2018-04-05 03:50 | 376891.1 | 2040.0001 | 3 | 50 | 4.400196 | 1.61847 | 1.885719 | 5.711e-09 | 8.133327 | 2.1067e-08
2018-04-05 03:52 | 377011.1 | 2160.0002 | 3 | 50 | 4.400189 | 1.523502 | 1.938057 | 5.711e-09 | 8.363628 | 2.1067e-08
2018-04-05 03:54 | 377131.1 | 2280.001 | 3 | 50 | 4.400194 | 1.435242 | 1.987354 | 5.711e-09 | 8.580544 | 2.1067e-08
2018-04-05 03:56 | 377251.1 | 2400.0009 | 3 | 50 | 4.400207 | 1.35333 | 2.033798 | 5.711e-09 | 8.784902 | 2.1067e-08
2018-04-05 03:58 | 377371.1 | 2520.001 | 3 | 50 | 4.400158 | 1.2767 | 2.07761 | 5.711e-09 | 8.977682 | 2.1067e-08
2018-04-05 04:00 | 377491.1 | 2640.001 | 3 | 50 | 4.400118 | 1.204626 | 2.118974 | 5.711e-09 | 9.159691 | 2.1067e-08
2018-04-05 04:02 | 377611.1 | 2760.0002 | 3 | 50 | 4.40015 | 1.136368 | 2.15798 | 5.711e-09 | 9.331325 | 2.1067e-08
2018-04-05 04:04 | 377731.1 | 2880.0002 | 3 | 50 | 4.400213 | 1.070485 | 2.194742 | 5.711e-09 | 9.493082 | 2.1067e-08
2018-04-05 04:06 | 377851.1 | 3000.0003 | 3 | 50 | 4.400132 | 1.007998 | 2.229369 | 5.711e-09 | 9.645451 | 2.1067e-08
2018-04-05 04:08 | 377971.1 | 3120.0001 | 3 | 50 | 4.400147 | 0.9509459 | 2.262013 | 5.711e-09 | 9.789089 | 2.1067e-08
2018-04-05 04:10 | 378091.1 | 3240.0009 | 3 | 50 | 4.400179 | 0.8965559 | 2.292795 | 5.711e-09 | 9.924531 | 2.1067e-08
2018-04-05 04:12 | 378211.1 | 3360.0002 | 3 | 50 | 4.400142 | 0.844615 | 2.321803 | 5.711e-09 | 10.05217 | 2.1067e-08
2018-04-05 04:14 | 378331.1 | 3480.001 | 3 | 50 | 4.400144 | 0.7960424 | 2.349139 | 5.711e-09 | 10.17245 | 2.1067e-08
2018-04-05 04:16 | 378451.1 | 3600.001 | 3 | 50 | 4.40017 | 0.7496786 | 2.374888 | 5.711e-09 | 10.28575 | 2.1067e-08
2018-04-05 04:18 | 378571.1 | 3720.001 | 3 | 50 | 4.400187 | 0.7063828 | 2.399138 | 5.711e-09 | 10.39246 | 2.1067e-08
2018-04-05 04:20 | 378691.1 | 3840.0001 | 3 | 50 | 4.40018 | 0.6656017 | 2.421989 | 5.711e-09 | 10.493 | 2.1067e-08
2018-04-05 04:21 | 378732.4 | 3881.256 | 3 | 50 | 4.400188 | 0.6519995 | 2.429531 | 5.711e-09 | 10.52619 | 2.1067e-08
2018-04-05 04:23 | 378852.4 | 120.0008 | 4 | 50 | 4.290203 | 0 | 2.429531 | 5.711e-09 | 10.52619 | 2.1067e-08
2018-04-05 04:25 | 378972.4 | 240 | 4 | 50 | 4.278713 | 0 | 2.429531 | 5.711e-09 | 10.52619 | 2.1067e-08
2018-04-05 04:26 | 379032.4 | 300.0029 | 4 | 50 | 4.275586 | 0 | 2.429531 | 5.711e-09 | 10.52619 | 2.1067e-08
2018-04-05 04:28 | 379152.5 | 120.0002 | 5 | 50 | 3.82374 | -3.260165 | 2.429531 | 0.1086531 | 10.52619 | 0.4215384
2018-04-05 04:30 | 379272.5 | 240.0002 | 5 | 50 | 3.772043 | -3.260086 | 2.429531 | 0.2173114 | 10.52619 | 0.8340825
2018-04-05 04:32 | 379392.5 | 360.001 | 5 | 50 | 3.725371 | -3.260118 | 2.429531 | 0.3259768 | 10.52619 | 1.241421
2018-04-05 04:34 | 379512.5 | 480.001 | 5 | 50 | 3.679633 | -3.260137 | 2.429531 | 0.4346423 | 10.52619 | 1.643755
2018-04-05 04:36 | 379632.5 | 600.001 | 5 | 50 | 3.6353 | -3.260141 | 2.429531 | 0.5433201 | 10.52619 | 2.041219
2018-04-05 04:38 | 379752.5 | 720.0003 | 5 | 50 | 3.594013 | -3.260115 | 2.429531 | 0.6519821 | 10.52619 | 2.433961
2018-04-05 04:40 | 379872.5 | 840.0002 | 5 | 50 | 3.556333 | -3.26019 | 2.429531 | 0.7606377 | 10.52619 | 2.822395
2018-04-05 04:42 | 379992.5 | 960.0002 | 5 | 50 | 3.521767 | -3.260081 | 2.429531 | 0.8692986 | 10.52619 | 3.206924
2018-04-05 04:44 | 380112.5 | 1080.0002 | 5 | 50 | 3.489593 | -3.25995 | 2.429531 | 0.9779674 | 10.52619 | 3.587869
2018-04-05 04:46 | 380232.5 | 1200.0003 | 5 | 50 | 3.459887 | -3.26017 | 2.429531 | 1.086635 | 10.52619 | 3.965432
2018-04-05 04:48 | 380352.5 | 1320.001 | 5 | 50 | 3.431815 | -3.260041 | 2.429531 | 1.195296 | 10.52619 | 4.339848
2018-04-05 04:50 | 380472.5 | 1440.001 | 5 | 50 | 3.405427 | -3.259789 | 2.429531 | 1.303956 | 10.52619 | 4.711299
2018-04-05 04:52 | 380592.5 | 1560.0002 | 5 | 50 | 3.380268 | -3.259901 | 2.429531 | 1.412622 | 10.52619 | 5.079973
2018-04-05 04:54 | 380712.5 | 1680.001 | 5 | 50 | 3.355805 | -3.259799 | 2.429531 | 1.521281 | 10.52619 | 5.445926
2018-04-05 04:56 | 380832.5 | 1800.001 | 5 | 50 | 3.330803 | -3.259906 | 2.429531 | 1.629935 | 10.52619 | 5.809206
2018-04-05 04:58 | 380952.5 | 1920.0002 | 5 | 50 | 3.304164 | -3.25987 | 2.429531 | 1.738597 | 10.52619 | 6.169709
2018-04-05 05:00 | 381072.5 | 2040.0002 | 5 | 50 | 3.275181 | -3.259846 | 2.429531 | 1.847256 | 10.52619 | 6.527184
2018-04-05 05:02 | 381192.5 | 2160.001 | 5 | 50 | 3.243043 | -3.259974 | 2.429531 | 1.955917 | 10.52619 | 6.881361
2018-04-05 05:04 | 381312.5 | 2280.001 | 5 | 50 | 3.205734 | -3.25991 | 2.429531 | 2.064573 | 10.52619 | 7.231756
2018-04-05 05:06 | 381432.5 | 2400.001 | 5 | 50 | 3.161308 | -3.259863 | 2.429531 | 2.173237 | 10.52619 | 7.577777
2018-04-05 05:08 | 381552.5 | 2520.0002 | 5 | 50 | 3.105481 | -3.259843 | 2.429531 | 2.281884 | 10.52619 | 7.918345
2018-04-05 05:10 | 381672.5 | 2640.001 | 5 | 50 | 3.031462 | -3.259912 | 2.429531 | 2.390551 | 10.52619 | 8.252022
2018-04-05 05:10 | 381712.9 | 2680.3513 | 5 | 50 | 2.999999 | -3.259876 | 2.429531 | 2.427092 | 10.52619 | 8.362234
2018-04-05 05:12 | 381832.9 | 120.0002 | 6 | 50 | 3.647995 | 0 | 2.429531 | 2.427092 | 10.52619 | 8.362234
2018-04-05 05:14 | 381952.9 | 240.001 | 6 | 50 | 3.682713 | 0 | 2.429531 | 2.427092 | 10.52619 | 8.362234
2018-04-05 05:15 | 382012.9 | 300.0024 | 6 | 50 | 3.689591 | 0 | 2.429531 | 2.427092 | 10.52619 | 8.362234
2018-04-05 05:15 | 382012.9 | 0.0029 | 7 | 51 | 3.689494 | 0 | 0 | 0 | 0 | 0
2018-04-05 05:17 | 382133 | 120.001 | 8 | 51 | 4.132457 | 3.259929 | 0.1086516 | 0 | 0.4437866 | 0
2018-04-05 05:19 | 382253 | 240.0011 | 8 | 51 | 4.173172 | 3.259904 | 0.2173066 | 0 | 0.8951799 | 0
2018-04-05 05:21 | 382373 | 360.001 | 8 | 51 | 4.199513 | 3.259923 | 0.3259673 | 0 | 1.350178 | 0
2018-04-05 05:21 | 382376.1 | 363.0696 | 8 | 51 | 4.2 | 3.259913 | 0.3287437 | 0 | 1.361839 | 0

## Statistics_70
Date_Time | Test_Time(s) | Step_Time(s) | Step_Index | Cycle_Index | Voltage(V) | Current(A) | Charge_Capacity(Ah) | Discharge_Capacity(Ah) | Charge_Energy(Wh) | Discharge_Energy(Wh) | ACR(Ohm) | Internal Resistance(Ohm)
2018-03-31 23:22 | 15239.72 | 300.0015 | 6 | 1 | 3.697228 | 0 | 2.723593 | 2.402058 | 11.81481 | 8.236103
2018-04-01 01:28 | 22770.04 | 300.0025 | 6 | 2 | 3.6941 | 0 | 2.424116 | 2.43613 | 10.5107 | 8.369603
2018-04-01 03:34 | 30342.30876 | 300.0025 | 6 | 3 | 3.694734 | 0 | 2.443656 | 2.436527 | 10.59225 | 8.383324
2018-04-01 05:40 | 37905.21 | 300.0022 | 6 | 4 | 3.692783 | 0 | 2.435066 | 2.445167 | 10.55575 | 8.420645
2018-04-01 07:46 | 45480.3157 | 300.0022 | 6 | 5 | 3.692557 | 0 | 2.446756 | 2.44636 | 10.60731 | 8.424104
2018-04-01 09:53 | 53087.85 | 300.0021 | 6 | 6 | 3.691159 | 0 | 2.448694 | 2.454708 | 10.61709 | 8.460066
2018-04-01 12:00 | 60694.01 | 300.0023 | 6 | 7 | 3.691726 | 0 | 2.454424 | 2.449839 | 10.64008 | 8.441095
2018-04-01 14:07 | 68314.24 | 300.0021 | 6 | 8 | 3.690555 | 0 | 2.451425 | 2.456463 | 10.62863 | 8.470155
2018-04-01 16:14 | 75923.97 | 300.0016 | 6 | 9 | 3.690848 | 0 | 2.453671 | 2.451632 | 10.63722 | 8.451027
2018-04-01 18:21 | 83536.85 | 300.0016 | 6 | 10 | 3.689828 | 0 | 2.453719 | 2.458156 | 10.63941 | 8.476823
2018-04-01 20:28 | 91165.42044 | 300.0022 | 6 | 11 | 3.690166 | 0 | 2.458727 | 2.45583 | 10.66067 | 8.46674
2018-04-01 22:35 | 98799.14 | 300.0022 | 6 | 12 | 3.689667 | 0 | 2.457505 | 2.458837 | 10.65496 | 8.48161
2018-04-02 00:42 | 106423.2 | 300.0016 | 6 | 13 | 3.689734 | 0 | 2.456105 | 2.454394 | 10.64942 | 8.464478
2018-04-02 02:49 | 114050.6 | 300.0024 | 6 | 14 | 3.689178 | 0 | 2.455024 | 2.457201 | 10.64526 | 8.472637
2018-04-02 04:57 | 121685.7 | 300.0021 | 6 | 15 | 3.689574 | 0 | 2.458647 | 2.455398 | 10.66045 | 8.467462
2018-04-02 07:04 | 129313.6 | 300.0016 | 6 | 16 | 3.688754 | 0 | 2.454976 | 2.457904 | 10.64572 | 8.476555
2018-04-02 09:11 | 136952.5 | 300.0031 | 6 | 17 | 3.689321 | 0 | 2.459191 | 2.454959 | 10.66382 | 8.46899
2018-04-02 11:18 | 144597.4 | 300.0024 | 6 | 18 | 3.688698 | 0 | 2.455847 | 2.458205 | 10.64915 | 8.480243
2018-04-02 13:26 | 152238.1 | 300.0025 | 6 | 19 | 3.688879 | 0 | 2.457806 | 2.455871 | 10.65815 | 8.469202
2018-04-02 15:33 | 159871.3 | 300.0016 | 6 | 20 | 3.688517 | 0 | 2.455659 | 2.456243 | 10.64843 | 8.472843
2018-04-02 17:40 | 167503.8 | 300.0031 | 6 | 21 | 3.68851 | 0 | 2.455747 | 2.455403 | 10.64969 | 8.466517
2018-04-02 19:48 | 175146.5 | 300.0014 | 6 | 22 | 3.688465 | 0 | 2.458668 | 2.45792 | 10.66163 | 8.478148
2018-04-02 21:55 | 182787.1 | 300.004 | 6 | 23 | 3.688554 | 0 | 2.45634 | 2.455053 | 10.65187 | 8.46877
2018-04-03 00:02 | 190416.1 | 300.0022 | 6 | 24 | 3.688479 | 0 | 2.455507 | 2.455446 | 10.64809 | 8.471208
2018-04-03 02:09 | 198046.9 | 300.0021 | 6 | 25 | 3.687953 | 0 | 2.45296 | 2.455522 | 10.63776 | 8.469167
2018-04-03 04:16 | 205678 | 300.0031 | 6 | 26 | 3.688077 | 0 | 2.456905 | 2.455726 | 10.65419 | 8.469872
2018-04-03 06:24 | 213311.2 | 300.0031 | 6 | 27 | 3.68804 | 0 | 2.455538 | 2.454953 | 10.64854 | 8.46731
2018-04-03 08:31 | 220939.7 | 300.0014 | 6 | 28 | 3.688714 | 0 | 2.455506 | 2.451555 | 10.64793 | 8.45659
2018-04-03 10:37 | 228535.7 | 300.0014 | 6 | 29 | 3.688637 | 0 | 2.450044 | 2.449804 | 10.62524 | 8.448529
2018-04-03 12:45 | 236166.3 | 300.0014 | 6 | 30 | 3.688445 | 0 | 2.451872 | 2.451936 | 10.63387 | 8.457602
2018-04-03 14:52 | 243807.5 | 300.0024 | 6 | 31 | 3.68636 | 0 | 2.450262 | 2.460518 | 10.62673 | 8.483589
2018-04-03 16:59 | 251423.3061 | 300.0038 | 6 | 32 | 3.688586 | 0 | 2.459972 | 2.448356 | 10.65176 | 8.443817
2018-04-03 19:05 | 259007.9 | 300.0025 | 6 | 33 | 3.688327 | 0 | 2.449267 | 2.450115 | 10.62254 | 8.450513
2018-04-03 21:12 | 266644 | 300.0016 | 6 | 34 | 3.688717 | 0 | 2.454253 | 2.451366 | 10.64374 | 8.460067
2018-04-03 23:20 | 274272.1 | 300.0039 | 6 | 35 | 3.687599 | 0 | 2.447065 | 2.452178 | 10.61233 | 8.460558
2018-04-04 01:27 | 281898.1 | 300.0006 | 6 | 36 | 3.688784 | 0 | 2.453433 | 2.447457 | 10.63748 | 8.440444
2018-04-04 03:34 | 289527.3 | 300.0038 | 6 | 37 | 3.688438 | 0 | 2.450177 | 2.451412 | 10.62424 | 8.454869
2018-04-04 05:41 | 297165.1 | 300.0032 | 6 | 38 | 3.688728 | 0 | 2.453311 | 2.451124 | 10.63805 | 8.454587
2018-04-04 07:48 | 304802.3773 | 300.0031 | 6 | 39 | 3.686962 | 0 | 2.448229 | 2.456849 | 10.61768 | 8.472713
2018-04-04 09:56 | 312431.3 | 300.0014 | 6 | 40 | 3.687525 | 0 | 2.454232 | 2.451394 | 10.64273 | 8.450583
2018-04-04 12:03 | 320055.8 | 300.0024 | 6 | 41 | 3.686737 | 0 | 2.451376 | 2.454912 | 10.63106 | 8.463839
2018-04-04 14:10 | 327686.6 | 300.0022 | 6 | 42 | 3.688826 | 0 | 2.455092 | 2.444359 | 10.64757 | 8.428546
2018-04-04 16:17 | 335304.5 | 300.0022 | 6 | 43 | 3.687315 | 0 | 2.443008 | 2.449586 | 10.59649 | 8.447976
2018-04-04 18:24 | 342933.4 | 300.002 | 6 | 44 | 3.688196 | 0 | 2.450271 | 2.445863 | 10.62683 | 8.431921
2018-04-04 20:31 | 350548.1413 | 300.0005 | 6 | 45 | 3.687962 | 0 | 2.445877 | 2.446348 | 10.60786 | 8.436213
2018-04-04 22:38 | 358167 | 300.0022 | 6 | 46 | 3.688561 | 0 | 2.447315 | 2.443892 | 10.61496 | 8.426572
2018-04-05 00:45 | 365793.3 | 300.0023 | 6 | 47 | 3.687842 | 0 | 2.443886 | 2.446915 | 10.59976 | 8.440466
2018-04-05 02:52 | 373406.7 | 300.0013 | 6 | 48 | 3.68807 | 0 | 2.444658 | 2.443314 | 10.60315 | 8.422696
2018-04-05 04:59 | 381019.8 | 300.0014 | 6 | 49 | 3.688239 | 0 | 2.444707 | 2.443532 | 10.60238 | 8.425394
2018-04-05 07:05 | 388621.7 | 300.0015 | 6 | 50 | 3.688776 | 0 | 2.442553 | 2.438233 | 10.59375 | 8.406235
2018-04-05 07:11 | 388930.6 | 308.7488 | 8 | 51 | 4.200003 | 3.260154 | 0.2794223 | 0 | 1.157348 | 0

## Channel_70_1
Date_Time | Test_Time(s) | Step_Time(s) | Step_Index | Cycle_Index | Voltage(V) | Current(A) | Charge_Capacity(Ah) | Discharge_Capacity(Ah) | Charge_Energy(Wh) | Discharge_Energy(Wh) | ACR(Ohm) | Internal Resistance(Ohm)
2018-03-31 19:10 | 120.0002 | 120.0002 | 1 | 1 | 3.431638 | 0 | 0 | 0 | 0 | 0
2018-03-31 19:12 | 240.001 | 240.001 | 1 | 1 | 3.432794 | 0 | 0 | 0 | 0 | 0
2018-03-31 19:14 | 360.0002 | 360.0002 | 1 | 1 | 3.43345 | 0 | 0 | 0 | 0 | 0
2018-03-31 19:16 | 480.0002 | 480.0002 | 1 | 1 | 3.433872 | 0 | 0 | 0 | 0 | 0
2018-03-31 19:18 | 600.001 | 600.001 | 1 | 1 | 3.433993 | 0 | 0 | 0 | 0 | 0
2018-03-31 19:20 | 720.001 | 720.001 | 1 | 1 | 3.434047 | 0 | 0 | 0 | 0 | 0
2018-03-31 19:22 | 840.0001 | 840.0001 | 1 | 1 | 3.43402 | 0 | 0 | 0 | 0 | 0
2018-03-31 19:24 | 960.001 | 960.001 | 1 | 1 | 3.434007 | 0 | 0 | 0 | 0 | 0
2018-03-31 19:26 | 1080.001 | 1080.001 | 1 | 1 | 3.434001 | 0 | 0 | 0 | 0 | 0
2018-03-31 19:28 | 1200.001 | 1200.001 | 1 | 1 | 3.434024 | 0 | 0 | 0 | 0 | 0
2018-03-31 19:30 | 1320.0002 | 1320.0002 | 1 | 1 | 3.434052 | 0 | 0 | 0 | 0 | 0
2018-03-31 19:32 | 1440.0002 | 1440.0002 | 1 | 1 | 3.434111 | 0 | 0 | 0 | 0 | 0
2018-03-31 19:34 | 1560.001 | 1560.001 | 1 | 1 | 3.434129 | 0 | 0 | 0 | 0 | 0
2018-03-31 19:36 | 1680.001 | 1680.001 | 1 | 1 | 3.43419 | 0 | 0 | 0 | 0 | 0
2018-03-31 19:38 | 1800.0002 | 1800.0002 | 1 | 1 | 3.434271 | 0 | 0 | 0 | 0 | 0
2018-03-31 19:40 | 1920.0002 | 1920.0002 | 1 | 1 | 3.434315 | 0 | 0 | 0 | 0 | 0
2018-03-31 19:42 | 2040.001 | 2040.001 | 1 | 1 | 3.434378 | 0 | 0 | 0 | 0 | 0
2018-03-31 19:44 | 2160.0002 | 2160.0002 | 1 | 1 | 3.43443 | 0 | 0 | 0 | 0 | 0
2018-03-31 19:46 | 2280.0002 | 2280.0002 | 1 | 1 | 3.434476 | 0 | 0 | 0 | 0 | 0
2018-03-31 19:48 | 2400.001 | 2400.001 | 1 | 1 | 3.434517 | 0 | 0 | 0 | 0 | 0
2018-03-31 19:50 | 2520.0002 | 2520.0002 | 1 | 1 | 3.434556 | 0 | 0 | 0 | 0 | 0
2018-03-31 19:52 | 2640.0002 | 2640.0002 | 1 | 1 | 3.434618 | 0 | 0 | 0 | 0 | 0
2018-03-31 19:54 | 2760.0002 | 2760.0002 | 1 | 1 | 3.434676 | 0 | 0 | 0 | 0 | 0
2018-03-31 19:56 | 2880.0002 | 2880.0002 | 1 | 1 | 3.434703 | 0 | 0 | 0 | 0 | 0
2018-03-31 19:58 | 3000.0002 | 3000.0002 | 1 | 1 | 3.434731 | 0 | 0 | 0 | 0 | 0
2018-03-31 20:00 | 3120.0001 | 3120.0001 | 1 | 1 | 3.434796 | 0 | 0 | 0 | 0 | 0
2018-03-31 20:02 | 3240.001 | 3240.001 | 1 | 1 | 3.434874 | 0 | 0 | 0 | 0 | 0
2018-03-31 20:04 | 3360.0001 | 3360.0001 | 1 | 1 | 3.434947 | 0 | 0 | 0 | 0 | 0
2018-03-31 20:06 | 3480.001 | 3480.001 | 1 | 1 | 3.434963 | 0 | 0 | 0 | 0 | 0
2018-03-31 20:08 | 3600.0002 | 3600.0002 | 1 | 1 | 3.435009 | 0 | 0 | 0 | 0 | 0
2018-03-31 20:10 | 3720.0002 | 3720.0002 | 1 | 1 | 3.435028 | 0 | 0 | 0 | 0 | 0
2018-03-31 20:12 | 3840.001 | 3840.001 | 1 | 1 | 3.435063 | 0 | 0 | 0 | 0 | 0
2018-03-31 20:14 | 3960.0002 | 3960.0002 | 1 | 1 | 3.435105 | 0 | 0 | 0 | 0 | 0
2018-03-31 20:16 | 4080.001 | 4080.001 | 1 | 1 | 3.435154 | 0 | 0 | 0 | 0 | 0
2018-03-31 20:18 | 4200.001 | 4200.001 | 1 | 1 | 3.435206 | 0 | 0 | 0 | 0 | 0
2018-03-31 20:20 | 4320.0002 | 4320.0002 | 1 | 1 | 3.435268 | 0 | 0 | 0 | 0 | 0
2018-03-31 20:22 | 4440.0002 | 4440.0002 | 1 | 1 | 3.435332 | 0 | 0 | 0 | 0 | 0
2018-03-31 20:24 | 4560.0002 | 4560.0002 | 1 | 1 | 3.435358 | 0 | 0 | 0 | 0 | 0
2018-03-31 20:26 | 4680.0002 | 4680.0002 | 1 | 1 | 3.435446 | 0 | 0 | 0 | 0 | 0
2018-03-31 20:28 | 4800.0002 | 4800.0002 | 1 | 1 | 3.435492 | 0 | 0 | 0 | 0 | 0
2018-03-31 20:30 | 4920.0002 | 4920.0002 | 1 | 1 | 3.435567 | 0 | 0 | 0 | 0 | 0
2018-03-31 20:32 | 5040.001 | 5040.001 | 1 | 1 | 3.435595 | 0 | 0 | 0 | 0 | 0
2018-03-31 20:34 | 5160.0002 | 5160.0002 | 1 | 1 | 3.435671 | 0 | 0 | 0 | 0 | 0
2018-03-31 20:36 | 5280.001 | 5280.001 | 1 | 1 | 3.435753 | 0 | 0 | 0 | 0 | 0
2018-03-31 20:38 | 5400.0002 | 5400.0002 | 1 | 1 | 3.435771 | 0 | 0 | 0 | 0 | 0
2018-03-31 20:40 | 5520.0002 | 5520.0002 | 1 | 1 | 3.435848 | 0 | 0 | 0 | 0 | 0
2018-03-31 20:42 | 5640.0002 | 5640.0002 | 1 | 1 | 3.435919 | 0 | 0 | 0 | 0 | 0
2018-03-31 20:44 | 5760.0002 | 5760.0002 | 1 | 1 | 3.435947 | 0 | 0 | 0 | 0 | 0
2018-03-31 20:46 | 5880.001 | 5880.001 | 1 | 1 | 3.436014 | 0 | 0 | 0 | 0 | 0
2018-03-31 20:48 | 6000.0002 | 6000.0002 | 1 | 1 | 3.436071 | 0 | 0 | 0 | 0 | 0
2018-03-31 20:50 | 6120.0002 | 6120.0002 | 1 | 1 | 3.436133 | 0 | 0 | 0 | 0 | 0
2018-03-31 20:52 | 6240.0009 | 6240.0009 | 1 | 1 | 3.436158 | 0 | 0 | 0 | 0 | 0
2018-03-31 20:54 | 6360.001 | 6360.001 | 1 | 1 | 3.436206 | 0 | 0 | 0 | 0 | 0
2018-03-31 20:56 | 6480.0002 | 6480.0002 | 1 | 1 | 3.436269 | 0 | 0 | 0 | 0 | 0
2018-03-31 20:58 | 6600.0002 | 6600.0002 | 1 | 1 | 3.436362 | 0 | 0 | 0 | 0 | 0
2018-03-31 21:00 | 6720.0002 | 6720.0002 | 1 | 1 | 3.436409 | 0 | 0 | 0 | 0 | 0
2018-03-31 21:02 | 6840.001 | 6840.001 | 1 | 1 | 3.436473 | 0 | 0 | 0 | 0 | 0
2018-03-31 21:04 | 6960.001 | 6960.001 | 1 | 1 | 3.436525 | 0 | 0 | 0 | 0 | 0
2018-03-31 21:06 | 7080.0018 | 7080.0018 | 1 | 1 | 3.43657 | 0 | 0 | 0 | 0 | 0
2018-03-31 21:08 | 7200.0011 | 7200.0011 | 1 | 1 | 3.436617 | 0 | 0 | 0 | 0 | 0
2018-03-31 21:08 | 7200.0033 | 7200.0033 | 1 | 1 | 3.436617 | 0 | 0 | 0 | 0 | 0
2018-03-31 21:10 | 7320.083256 | 120 | 2 | 1 | 4.200237 | 3.734391 | 0.1452704 | 6.94e-10 | 0.6020862 | 2.386e-09
2018-03-31 21:12 | 7440.084156 | 240.0009 | 2 | 1 | 4.200261 | 3.538306 | 0.2668685 | 6.94e-10 | 1.112824 | 2.386e-09
2018-03-31 21:14 | 7549.616656 | 349.5334 | 2 | 1 | 4.200245 | 3.259974 | 0.3702817 | 6.94e-10 | 1.547185 | 2.386e-09
2018-03-31 21:16 | 7669.633112 | 120.0009 | 3 | 1 | 4.227934 | 3.259944 | 0.4785584 | 6.94e-10 | 2.003399 | 2.386e-09
2018-03-31 21:18 | 7789.633912 | 240.0017 | 3 | 1 | 4.253081 | 3.260007 | 0.5872339 | 6.94e-10 | 2.464277 | 2.386e-09
2018-03-31 21:20 | 7909.632312 | 360.0001 | 3 | 1 | 4.27535 | 3.26006 | 0.695888 | 6.94e-10 | 2.927617 | 2.386e-09
2018-03-31 21:22 | 8029.632412 | 480.0002 | 3 | 1 | 4.297733 | 3.260015 | 0.8045522 | 6.94e-10 | 3.3934 | 2.386e-09
2018-03-31 21:24 | 8149.633112 | 600.0009 | 3 | 1 | 4.321539 | 3.260007 | 0.9132192 | 6.94e-10 | 3.861696 | 2.386e-09
2018-03-31 21:26 | 8269.632312 | 720.0001 | 3 | 1 | 4.34705 | 3.259925 | 1.021885 | 6.94e-10 | 4.332665 | 2.386e-09
2018-03-31 21:28 | 8389.632412 | 840.0002 | 3 | 1 | 4.373715 | 3.260016 | 1.130541 | 6.94e-10 | 4.806437 | 2.386e-09
2018-03-31 21:30 | 8509.633112 | 960.0009 | 3 | 1 | 4.400253 | 3.235948 | 1.239182 | 6.94e-10 | 5.28313 | 2.386e-09
2018-03-31 21:32 | 8629.633212 | 1080.001 | 3 | 1 | 4.400198 | 2.982409 | 1.342636 | 6.94e-10 | 5.738352 | 2.386e-09
2018-03-31 21:34 | 8749.633312 | 1200.0011 | 3 | 1 | 4.40024 | 2.765893 | 1.438358 | 6.94e-10 | 6.15955 | 2.386e-09
2018-03-31 21:36 | 8869.632512 | 1320.0003 | 3 | 1 | 4.400155 | 2.574317 | 1.527302 | 6.94e-10 | 6.550922 | 2.386e-09
2018-03-31 21:38 | 8989.632512 | 1440.0003 | 3 | 1 | 4.40021 | 2.408954 | 1.610309 | 6.94e-10 | 6.916173 | 2.386e-09
2018-03-31 21:40 | 9109.633212 | 1560.001 | 3 | 1 | 4.400231 | 2.263724 | 1.688115 | 6.94e-10 | 7.258533 | 2.386e-09
2018-03-31 21:42 | 9229.632512 | 1680.0003 | 3 | 1 | 4.400178 | 2.134355 | 1.761375 | 6.94e-10 | 7.580892 | 2.386e-09
2018-03-31 21:44 | 9349.633312 | 1800.0011 | 3 | 1 | 4.400181 | 2.019277 | 1.830569 | 6.94e-10 | 7.885359 | 2.386e-09
2018-03-31 21:46 | 9469.633212 | 1920.001 | 3 | 1 | 4.400155 | 1.915507 | 1.896121 | 6.94e-10 | 8.173799 | 2.386e-09
2018-03-31 21:48 | 9589.632412 | 2040.0002 | 3 | 1 | 4.400152 | 1.819921 | 1.95837 | 6.94e-10 | 8.447704 | 2.386e-09
2018-03-31 21:50 | 9709.634112 | 2160.0019 | 3 | 1 | 4.400218 | 1.730587 | 2.017527 | 6.94e-10 | 8.708007 | 2.386e-09
2018-03-31 21:52 | 9829.633312 | 2280.0011 | 3 | 1 | 4.400156 | 1.645738 | 2.073767 | 6.94e-10 | 8.955474 | 2.386e-09
2018-03-31 21:54 | 9949.632512 | 2400.0003 | 3 | 1 | 4.400227 | 1.568903 | 2.127321 | 6.94e-10 | 9.191119 | 2.386e-09
2018-03-31 21:56 | 10069.63 | 2520.0003 | 3 | 1 | 4.400175 | 1.494074 | 2.178343 | 6.94e-10 | 9.415627 | 2.386e-09
2018-03-31 21:58 | 10189.63 | 2640.0002 | 3 | 1 | 4.400157 | 1.42338 | 2.226958 | 6.94e-10 | 9.629538 | 2.386e-09
2018-03-31 22:00 | 10309.63 | 2760.001 | 3 | 1 | 4.400167 | 1.354109 | 2.273243 | 6.94e-10 | 9.833201 | 2.386e-09
2018-03-31 22:02 | 10429.63 | 2880.0011 | 3 | 1 | 4.400174 | 1.287679 | 2.317255 | 6.94e-10 | 10.02686 | 2.386e-09
2018-03-31 22:04 | 10549.63 | 3000.0002 | 3 | 1 | 4.400094 | 1.224587 | 2.359124 | 6.94e-10 | 10.21109 | 2.386e-09
2018-03-31 22:06 | 10669.63 | 3120.0019 | 3 | 1 | 4.400121 | 1.165725 | 2.398976 | 6.94e-10 | 10.38644 | 2.386e-09
2018-03-31 22:08 | 10789.63 | 3240.001 | 3 | 1 | 4.400159 | 1.107901 | 2.436864 | 6.94e-10 | 10.55316 | 2.386e-09
2018-03-31 22:10 | 10909.63 | 3360.0019 | 3 | 1 | 4.400139 | 1.051751 | 2.472855 | 6.94e-10 | 10.71152 | 2.386e-09
2018-03-31 22:12 | 11029.63 | 3480.0002 | 3 | 1 | 4.400122 | 0.9982948 | 2.507025 | 6.94e-10 | 10.86188 | 2.386e-09
2018-03-31 22:14 | 11149.63 | 3600.001 | 3 | 1 | 4.400179 | 0.9483433 | 2.539464 | 6.94e-10 | 11.00461 | 2.386e-09
2018-03-31 22:16 | 11269.63 | 3720.001 | 3 | 1 | 4.400181 | 0.900281 | 2.570259 | 6.94e-10 | 11.14012 | 2.386e-09
2018-03-31 22:18 | 11389.63 | 3840.0003 | 3 | 1 | 4.400161 | 0.853529 | 2.599471 | 6.94e-10 | 11.26866 | 2.386e-09
2018-03-31 22:20 | 11509.63 | 3960.0004 | 3 | 1 | 4.400079 | 0.8075266 | 2.627152 | 6.94e-10 | 11.39045 | 2.386e-09
2018-03-31 22:22 | 11629.63 | 4080.001 | 3 | 1 | 4.400091 | 0.7649908 | 2.65337 | 6.94e-10 | 11.50582 | 2.386e-09
2018-03-31 22:24 | 11749.63 | 4200.0018 | 3 | 1 | 4.400177 | 0.7260227 | 2.678219 | 6.94e-10 | 11.61515 | 2.386e-09
2018-03-31 22:26 | 11869.63 | 4320.001 | 3 | 1 | 4.400101 | 0.6878939 | 2.701771 | 6.94e-10 | 11.71879 | 2.386e-09
2018-03-31 22:28 | 11986.9 | 4437.2671 | 3 | 1 | 4.400121 | 0.6519985 | 2.723593 | 6.94e-10 | 11.81481 | 2.386e-09
2018-03-31 22:30 | 12106.94 | 120 | 4 | 1 | 4.286391 | 0 | 2.723593 | 6.94e-10 | 11.81481 | 2.386e-09
2018-03-31 22:32 | 12226.94 | 240 | 4 | 1 | 4.274034 | 0 | 2.723593 | 6.94e-10 | 11.81481 | 2.386e-09
2018-03-31 22:33 | 12286.95 | 300.0023 | 4 | 1 | 4.270625 | 0 | 2.723593 | 6.94e-10 | 11.81481 | 2.386e-09
2018-03-31 22:35 | 12407.03 | 120.0009 | 5 | 1 | 3.792293 | -3.260133 | 2.723593 | 0.1086554 | 11.81481 | 0.4188479
2018-03-31 22:37 | 12527.03 | 240.0001 | 5 | 1 | 3.741293 | -3.260036 | 2.723593 | 0.2173217 | 11.81481 | 0.8280003
2018-03-31 22:39 | 12647.03 | 360.0001 | 5 | 1 | 3.696783 | -3.26008 | 2.723593 | 0.3259862 | 11.81481 | 1.232119
2018-03-31 22:41 | 12767.03 | 480.0001 | 5 | 1 | 3.65318 | -3.260056 | 2.723593 | 0.4346475 | 11.81481 | 1.631431
2018-03-31 22:43 | 12887.03 | 600.0001 | 5 | 1 | 3.611192 | -3.260022 | 2.723593 | 0.5433136 | 11.81481 | 2.026104
2018-03-31 22:45 | 13007.03 | 720.0001 | 5 | 1 | 3.571953 | -3.26003 | 2.723593 | 0.6519676 | 11.81481 | 2.416315
2018-03-31 22:47 | 13127.03 | 840.0009 | 5 | 1 | 3.536346 | -3.260128 | 2.723593 | 0.7606428 | 11.81481 | 2.802531
2018-03-31 22:49 | 13247.03 | 960.0001 | 5 | 1 | 3.504096 | -3.26003 | 2.723593 | 0.8693069 | 11.81481 | 3.185033
2018-03-31 22:51 | 13367.03 | 1080.0001 | 5 | 1 | 3.473073 | -3.260062 | 2.723593 | 0.9779702 | 11.81481 | 3.564113
2018-03-31 22:53 | 13487.03 | 1200.0009 | 5 | 1 | 3.442858 | -3.260072 | 2.723593 | 1.086637 | 11.81481 | 3.939867
2018-03-31 22:55 | 13607.03 | 1320.0017 | 5 | 1 | 3.414166 | -3.260015 | 2.723593 | 1.195303 | 11.81481 | 4.31241
2018-03-31 22:57 | 13727.03 | 1440.0009 | 5 | 1 | 3.387989 | -3.259994 | 2.723593 | 1.303964 | 11.81481 | 4.681967
2018-03-31 22:59 | 13847.03 | 1560.0001 | 5 | 1 | 3.362457 | -3.260108 | 2.723593 | 1.412631 | 11.81481 | 5.048724
2018-03-31 23:01 | 13967.03 | 1680.0009 | 5 | 1 | 3.337701 | -3.260014 | 2.723593 | 1.521286 | 11.81481 | 5.412723
2018-03-31 23:03 | 14087.03 | 1800.0001 | 5 | 1 | 3.312789 | -3.260099 | 2.723593 | 1.629964 | 11.81481 | 5.774106
2018-03-31 23:05 | 14207.03 | 1920.0001 | 5 | 1 | 3.286128 | -3.260079 | 2.723593 | 1.738625 | 11.81481 | 6.132639
2018-03-31 23:07 | 14327.03 | 2040.0001 | 5 | 1 | 3.256926 | -3.260091 | 2.723593 | 1.847285 | 11.81481 | 6.488153
2018-03-31 23:09 | 14447.03 | 2160.0009 | 5 | 1 | 3.223181 | -3.259976 | 2.723593 | 1.95595 | 11.81481 | 6.840273
2018-03-31 23:11 | 14567.03 | 2280.0001 | 5 | 1 | 3.185093 | -3.259974 | 2.723593 | 2.064619 | 11.81481 | 7.188525
2018-03-31 23:13 | 14687.03 | 2400.0001 | 5 | 1 | 3.139733 | -3.260098 | 2.723593 | 2.173276 | 11.81481 | 7.532207
2018-03-31 23:15 | 14807.03 | 2520.0009 | 5 | 1 | 3.083327 | -3.260158 | 2.723593 | 2.281937 | 11.81481 | 7.87044
2018-03-31 23:17 | 14927.03 | 2640.0001 | 5 | 1 | 3.00924 | -3.260082 | 2.723593 | 2.390603 | 11.81481 | 8.201685
2018-03-31 23:17 | 14939.68 | 2652.6527 | 5 | 1 | 2.999998 | -3.260146 | 2.723593 | 2.402058 | 11.81481 | 8.236103
2018-03-31 23:19 | 15059.72 | 120 | 6 | 1 | 3.66412 | 0 | 2.723593 | 2.402058 | 11.81481 | 8.236103
2018-03-31 23:21 | 15179.72 | 240.0009 | 6 | 1 | 3.692299 | 0 | 2.723593 | 2.402058 | 11.81481 | 8.236103
2018-03-31 23:22 | 15239.72 | 300.0015 | 6 | 1 | 3.697228 | 0 | 2.723593 | 2.402058 | 11.81481 | 8.236103
2018-03-31 23:22 | 15239.73 | 0.0027 | 7 | 2 | 3.697182 | 0 | 0 | 0 | 0 | 0
2018-03-31 23:24 | 15359.81 | 120.001 | 2 | 2 | 4.200291 | 3.773021 | 0.1424333 | 0 | 0.5967564 | 0
2018-03-31 23:26 | 15479.82 | 240.0018 | 2 | 2 | 4.200257 | 3.374743 | 0.2609273 | 0 | 1.094461 | 0
2018-03-31 23:27 | 15530.41 | 290.5984 | 2 | 2 | 4.200207 | 3.259986 | 0.307519 | 0 | 1.290158 | 0
2018-03-31 23:29 | 15650.42422 | 120.0001 | 3 | 2 | 4.220502 | 3.260047 | 0.4158023 | 0 | 1.746024 | 0
2018-03-31 23:31 | 15770.42462 | 240.0005 | 3 | 2 | 4.239915 | 3.260013 | 0.5244593 | 0 | 2.205663 | 0
2018-03-31 23:33 | 15890.42422 | 360.0001 | 3 | 2 | 4.261384 | 3.260001 | 0.6331236 | 0 | 2.667519 | 0
2018-03-31 23:35 | 16010.42432 | 480.0002 | 3 | 2 | 4.28621 | 3.259999 | 0.7417839 | 0 | 3.13188 | 0
2018-03-31 23:37 | 16130.42512 | 600.001 | 3 | 2 | 4.313974 | 3.260028 | 0.8504491 | 0 | 3.599127 | 0
2018-03-31 23:39 | 16250.42662 | 720.0025 | 3 | 2 | 4.344363 | 3.260049 | 0.959116 | 0 | 4.069536 | 0
2018-03-31 23:41 | 16370.42422 | 840.0001 | 3 | 2 | 4.377385 | 3.260041 | 1.067786 | 0 | 4.543413 | 0
2018-03-31 23:43 | 16490.42592 | 960.0018 | 3 | 2 | 4.400251 | 3.141313 | 1.175754 | 0 | 5.017667 | 0
2018-03-31 23:45 | 16610.42522 | 1080.0011 | 3 | 2 | 4.400278 | 2.861508 | 1.275638 | 0 | 5.457183 | 0
2018-03-31 23:47 | 16730.42432 | 1200.0002 | 3 | 2 | 4.400229 | 2.620273 | 1.366885 | 0 | 5.858688 | 0
2018-03-31 23:49 | 16850.42442 | 1320.0003 | 3 | 2 | 4.400178 | 2.41492 | 1.450691 | 0 | 6.227456 | 0
2018-03-31 23:51 | 16970.42512 | 1440.001 | 3 | 2 | 4.400218 | 2.244504 | 1.528259 | 0 | 6.568772 | 0
2018-03-31 23:53 | 17090.42432 | 1560.0002 | 3 | 2 | 4.400249 | 2.099208 | 1.600577 | 0 | 6.886983 | 0
2018-03-31 23:55 | 17210.42432 | 1680.0002 | 3 | 2 | 4.400235 | 1.971919 | 1.668373 | 0 | 7.185297 | 0
2018-03-31 23:57 | 17330.42512 | 1800.001 | 3 | 2 | 4.400168 | 1.856188 | 1.732129 | 0 | 7.465838 | 0
2018-03-31 23:59 | 17450.42522 | 1920.0011 | 3 | 2 | 4.400212 | 1.754484 | 1.792278 | 0 | 7.730505 | 0
2018-04-01 00:01 | 17570.42522 | 2040.0011 | 3 | 2 | 4.400166 | 1.658183 | 1.849132 | 0 | 7.980673 | 0
2018-04-01 00:03 | 17690.42432 | 2160.0002 | 3 | 2 | 4.400206 | 1.569572 | 1.902907 | 0 | 8.21729 | 0
2018-04-01 00:05 | 17810.42512 | 2280.001 | 3 | 2 | 4.400179 | 1.48505 | 1.9538 | 0 | 8.44123 | 0
2018-04-01 00:07 | 17930.42592 | 2400.0018 | 3 | 2 | 4.400182 | 1.401654 | 2.001891 | 0 | 8.65284 | 0
2018-04-01 00:09 | 18050.42432 | 2520.0002 | 3 | 2 | 4.400105 | 1.320561 | 2.047251 | 0 | 8.852431 | 0
2018-04-01 00:11 | 18170.42512 | 2640.001 | 3 | 2 | 4.40013 | 1.244778 | 2.089995 | 0 | 9.040511 | 0
2018-04-01 00:13 | 18290.42602 | 2760.0019 | 3 | 2 | 4.400171 | 1.174402 | 2.130305 | 0 | 9.217879 | 0
2018-04-01 00:15 | 18410.42432 | 2880.0002 | 3 | 2 | 4.400161 | 1.107738 | 2.168321 | 0 | 9.385159 | 0
2018-04-01 00:17 | 18530.42512 | 3000.001 | 3 | 2 | 4.400149 | 1.043808 | 2.20417 | 0 | 9.542898 | 0
2018-04-01 00:19 | 18650.42512 | 3120.001 | 3 | 2 | 4.400163 | 0.9843006 | 2.237958 | 0 | 9.691573 | 0
2018-04-01 00:21 | 18770.42602 | 3240.0019 | 3 | 2 | 4.400152 | 0.9284801 | 2.269824 | 0 | 9.831786 | 0
2018-04-01 00:23 | 18890.42432 | 3360.0002 | 3 | 2 | 4.400135 | 0.8762045 | 2.299898 | 0 | 9.964118 | 0
2018-04-01 00:25 | 19010.42512 | 3480.001 | 3 | 2 | 4.400161 | 0.8256025 | 2.328254 | 0 | 10.08889 | 0
2018-04-01 00:27 | 19130.42522 | 3600.0011 | 3 | 2 | 4.400118 | 0.7774534 | 2.354957 | 0 | 10.20638 | 0
2018-04-01 00:29 | 19250.42602 | 3720.0019 | 3 | 2 | 4.400157 | 0.7322559 | 2.380112 | 0 | 10.31707 | 0
2018-04-01 00:31 | 19370.42512 | 3840.001 | 3 | 2 | 4.400175 | 0.689456 | 2.403787 | 0 | 10.42124 | 0
2018-04-01 00:33 | 19479.59762 | 3949.1735 | 3 | 2 | 4.400102 | 0.6519871 | 2.424116 | 0 | 10.5107 | 0
2018-04-01 00:35 | 19599.64 | 120 | 4 | 2 | 4.289261 | 0 | 2.424116 | 0 | 10.5107 | 0
2018-04-01 00:37 | 19719.64 | 240 | 4 | 2 | 4.277715 | 0 | 2.424116 | 0 | 10.5107 | 0
2018-04-01 00:38 | 19779.64 | 300.0023 | 4 | 2 | 4.274652 | 0 | 2.424116 | 0 | 10.5107 | 0
2018-04-01 00:40 | 19899.73 | 120.001 | 5 | 2 | 3.808825 | -3.2601 | 2.424116 | 0.1086625 | 10.5107 | 0.4204859
2018-04-01 00:42 | 20019.73 | 240.0002 | 5 | 2 | 3.75638 | -3.260094 | 2.424116 | 0.2173262 | 10.5107 | 0.8313597
2018-04-01 00:44 | 20139.73 | 360.0002 | 5 | 2 | 3.710102 | -3.260121 | 2.424116 | 0.3259831 | 10.5107 | 1.236992
2018-04-01 00:46 | 20259.73 | 480.0002 | 5 | 2 | 3.66467 | -3.260143 | 2.424116 | 0.4346553 | 10.5107 | 1.6377
2018-04-01 00:48 | 20379.73 | 600.001 | 5 | 2 | 3.621006 | -3.260121 | 2.424116 | 0.5433196 | 10.5107 | 2.033515
2018-04-01 00:50 | 20499.73 | 720.001 | 5 | 2 | 3.580393 | -3.260074 | 2.424116 | 0.651991 | 10.5107 | 2.424774
2018-04-01 00:52 | 20619.73 | 840.0002 | 5 | 2 | 3.543406 | -3.260102 | 2.424116 | 0.7606477 | 10.5107 | 2.811773
2018-04-01 00:54 | 20739.73 | 960.001 | 5 | 2 | 3.509889 | -3.260144 | 2.424116 | 0.8693218 | 10.5107 | 3.194995
2018-04-01 00:56 | 20859.73 | 1080.0002 | 5 | 2 | 3.479102 | -3.2601 | 2.424116 | 0.9779821 | 10.5107 | 3.574687
2018-04-01 00:58 | 20979.73 | 1200.0011 | 5 | 2 | 3.449681 | -3.26008 | 2.424116 | 1.086653 | 10.5107 | 3.951153
2018-04-01 01:00 | 21099.73 | 1320.001 | 5 | 2 | 3.42221 | -3.260074 | 2.424116 | 1.195319 | 10.5107 | 4.324512
2018-04-01 01:02 | 21219.73 | 1440.0011 | 5 | 2 | 3.396163 | -3.260106 | 2.424116 | 1.30398 | 10.5107 | 4.694945
2018-04-01 01:04 | 21339.73 | 1560.0002 | 5 | 2 | 3.371529 | -3.260058 | 2.424116 | 1.412647 | 10.5107 | 5.062644
2018-04-01 01:06 | 21459.73 | 1680.0026 | 5 | 2 | 3.347849 | -3.260106 | 2.424116 | 1.521308 | 10.5107 | 5.427703
2018-04-01 01:08 | 21579.73 | 1800.001 | 5 | 2 | 3.32419 | -3.260027 | 2.424116 | 1.62998 | 10.5107 | 5.790246
2018-04-01 01:10 | 21699.73 | 1920.0002 | 5 | 2 | 3.299232 | -3.260115 | 2.424116 | 1.738631 | 10.5107 | 6.150089
2018-04-01 01:12 | 21819.73 | 2040.0002 | 5 | 2 | 3.271614 | -3.260126 | 2.424116 | 1.847302 | 10.5107 | 6.507138
2018-04-01 01:14 | 21939.73 | 2160.0002 | 5 | 2 | 3.240776 | -3.260074 | 2.424116 | 1.955971 | 10.5107 | 6.861021
2018-04-01 01:16 | 22059.73 | 2280.0011 | 5 | 2 | 3.205182 | -3.260102 | 2.424116 | 2.064628 | 10.5107 | 7.211281
2018-04-01 01:18 | 22179.73 | 2400.0002 | 5 | 2 | 3.162439 | -3.260124 | 2.424116 | 2.173301 | 10.5107 | 7.557355
2018-04-01 01:20 | 22299.73 | 2520.001 | 5 | 2 | 3.107813 | -3.260072 | 2.424116 | 2.281971 | 10.5107 | 7.898167
2018-04-01 01:22 | 22419.73 | 2640.0002 | 5 | 2 | 3.037431 | -3.260091 | 2.424116 | 2.390623 | 10.5107 | 8.232206
2018-04-01 01:23 | 22469.99 | 2690.2656 | 5 | 2 | 2.999998 | -3.260128 | 2.424116 | 2.436127 | 10.5107 | 8.369596
2018-04-01 01:25 | 22590.03 | 120.001 | 6 | 2 | 3.658505 | 0 | 2.424116 | 2.43613 | 10.5107 | 8.369603
2018-04-01 01:27 | 22710.03 | 240.0011 | 6 | 2 | 3.688599 | 0 | 2.424116 | 2.43613 | 10.5107 | 8.369603
2018-04-01 01:28 | 22770.04 | 300.0025 | 6 | 2 | 3.6941 | 0 | 2.424116 | 2.43613 | 10.5107 | 8.369603
2018-04-01 01:28 | 22770.04528 | 0.0027 | 7 | 3 | 3.694375 | 0 | 0 | 0 | 0 | 0
2018-04-01 01:30 | 22890.1256 | 120.0011 | 2 | 3 | 4.200283 | 3.829535 | 0.1439456 | 8.8e-10 | 0.6029165 | 3.252e-09
2018-04-01 01:32 | 23010.1247 | 240.0002 | 2 | 3 | 4.200234 | 3.420794 | 0.2641564 | 8.8e-10 | 1.107833 | 3.252e-09
2018-04-01 01:33 | 23081.6365 | 311.512 | 2 | 3 | 4.200228 | 3.259992 | 0.3304308 | 8.8e-10 | 1.386201 | 3.252e-09
2018-04-01 01:35 | 23201.65 | 120.0001 | 3 | 3 | 4.220085 | 3.259919 | 0.4387189 | 8.8e-10 | 1.842065 | 3.252e-09
2018-04-01 01:37 | 23321.65 | 240.0001 | 3 | 3 | 4.239683 | 3.260013 | 0.5473831 | 8.8e-10 | 2.301695 | 3.252e-09
2018-04-01 01:39 | 23441.65 | 360.0001 | 3 | 3 | 4.261362 | 3.259913 | 0.6560431 | 8.8e-10 | 2.763525 | 3.252e-09
2018-04-01 01:41 | 23561.65 | 480.0009 | 3 | 3 | 4.286635 | 3.260028 | 0.7647092 | 8.8e-10 | 3.227926 | 3.252e-09
2018-04-01 01:43 | 23681.65 | 600.001 | 3 | 3 | 4.314883 | 3.259988 | 0.8733679 | 8.8e-10 | 3.695218 | 3.252e-09
2018-04-01 01:45 | 23801.65 | 720.0001 | 3 | 3 | 4.345665 | 3.260058 | 0.9820233 | 8.8e-10 | 4.165702 | 3.252e-09
2018-04-01 01:47 | 23921.65 | 840.0009 | 3 | 3 | 4.378457 | 3.259995 | 1.09068 | 8.8e-10 | 4.639653 | 3.252e-09
2018-04-01 01:49 | 24041.65 | 960.002 | 3 | 3 | 4.400235 | 3.131078 | 1.198535 | 8.8e-10 | 5.113485 | 3.252e-09
2018-04-01 01:51 | 24161.65 | 1080.0003 | 3 | 3 | 4.400252 | 2.852489 | 1.298117 | 8.8e-10 | 5.55167 | 3.252e-09
2018-04-01 01:53 | 24281.65 | 1200.001 | 3 | 3 | 4.400259 | 2.612941 | 1.389087 | 8.8e-10 | 5.951958 | 3.252e-09
2018-04-01 01:55 | 24401.65 | 1320.0002 | 3 | 3 | 4.400158 | 2.406756 | 1.472632 | 8.8e-10 | 6.319572 | 3.252e-09
2018-04-01 01:57 | 24521.65 | 1440.0003 | 3 | 3 | 4.400159 | 2.232999 | 1.549901 | 8.8e-10 | 6.659571 | 3.252e-09
2018-04-01 01:59 | 24641.65 | 1560.001 | 3 | 3 | 4.400235 | 2.083852 | 1.621799 | 8.8e-10 | 6.975938 | 3.252e-09
2018-04-01 02:01 | 24761.65 | 1680.001 | 3 | 3 | 4.400199 | 1.952188 | 1.689005 | 8.8e-10 | 7.271657 | 3.252e-09
2018-04-01 02:03 | 24881.65 | 1800.0003 | 3 | 3 | 4.400154 | 1.835493 | 1.752088 | 8.8e-10 | 7.549235 | 3.252e-09
2018-04-01 02:05 | 25001.65 | 1920.001 | 3 | 3 | 4.400214 | 1.73006 | 1.811494 | 8.8e-10 | 7.810633 | 3.252e-09
2018-04-01 02:07 | 25121.65 | 2040.0027 | 3 | 3 | 4.400177 | 1.631762 | 1.867491 | 8.8e-10 | 8.057027 | 3.252e-09
2018-04-01 02:09 | 25241.65 | 2160.0002 | 3 | 3 | 4.400185 | 1.541025 | 1.920338 | 8.8e-10 | 8.289563 | 3.252e-09
2018-04-01 02:11 | 25361.65 | 2280.001 | 3 | 3 | 4.400165 | 1.457155 | 1.970295 | 8.8e-10 | 8.509383 | 3.252e-09
2018-04-01 02:13 | 25481.65 | 2400.001 | 3 | 3 | 4.400173 | 1.378115 | 2.017526 | 8.8e-10 | 8.717209 | 3.252e-09
2018-04-01 02:15 | 25601.65 | 2520.0011 | 3 | 3 | 4.400204 | 1.30542 | 2.062232 | 8.8e-10 | 8.913923 | 3.252e-09
2018-04-01 02:17 | 25721.65 | 2640.0002 | 3 | 3 | 4.400186 | 1.23504 | 2.104547 | 8.8e-10 | 9.100116 | 3.252e-09
2018-04-01 02:19 | 25841.65 | 2760.0005 | 3 | 3 | 4.400185 | 1.168288 | 2.144583 | 8.8e-10 | 9.276279 | 3.252e-09
2018-04-01 02:21 | 25961.65 | 2880.0011 | 3 | 3 | 4.400165 | 1.105058 | 2.182462 | 8.8e-10 | 9.442953 | 3.252e-09
2018-04-01 02:23 | 26081.65 | 3000.0002 | 3 | 3 | 4.400114 | 1.045261 | 2.218288 | 8.8e-10 | 9.600595 | 3.252e-09
2018-04-01 02:25 | 26201.65 | 3120.0003 | 3 | 3 | 4.400185 | 0.9904604 | 2.252203 | 8.8e-10 | 9.749824 | 3.252e-09
2018-04-01 02:27 | 26321.65 | 3240.001 | 3 | 3 | 4.400109 | 0.9358759 | 2.2843 | 8.8e-10 | 9.891056 | 3.252e-09
2018-04-01 02:29 | 26441.65 | 3360.0002 | 3 | 3 | 4.40021 | 0.88445 | 2.314628 | 8.8e-10 | 10.02451 | 3.252e-09
2018-04-01 02:31 | 26561.65 | 3480.0011 | 3 | 3 | 4.400218 | 0.8330526 | 2.343229 | 8.8e-10 | 10.15035 | 3.252e-09
2018-04-01 02:33 | 26681.65 | 3600.001 | 3 | 3 | 4.400129 | 0.783658 | 2.37015 | 8.8e-10 | 10.26881 | 3.252e-09
2018-04-01 02:35 | 26801.65 | 3720.0009 | 3 | 3 | 4.400156 | 0.7382002 | 2.395507 | 8.8e-10 | 10.38038 | 3.252e-09
2018-04-01 02:37 | 26921.65 | 3840.0009 | 3 | 3 | 4.400168 | 0.6958189 | 2.419395 | 8.8e-10 | 10.4855 | 3.252e-09
2018-04-01 02:39 | 27041.65 | 3960.001 | 3 | 3 | 4.40013 | 0.6546755 | 2.441888 | 8.8e-10 | 10.58447 | 3.252e-09
2018-04-01 02:39 | 27051.39 | 3969.7407 | 3 | 3 | 4.400202 | 0.6519833 | 2.443655 | 8.8e-10 | 10.59224 | 3.252e-09
2018-04-01 02:41 | 27171.43798 | 120.0002 | 4 | 3 | 4.290441 | 0 | 2.443656 | 8.8e-10 | 10.59225 | 3.252e-09
2018-04-01 02:43 | 27291.43958 | 240.0018 | 4 | 3 | 4.279068 | 0 | 2.443656 | 8.8e-10 | 10.59225 | 3.252e-09
2018-04-01 02:44 | 27351.44178 | 300.004 | 4 | 3 | 4.276062 | 0 | 2.443656 | 8.8e-10 | 10.59225 | 3.252e-09
2018-04-01 02:46 | 27471.52 | 120.0002 | 5 | 3 | 3.817943 | -3.260089 | 2.443656 | 0.1086546 | 10.59225 | 0.4212501
2018-04-01 02:48 | 27591.52 | 240.001 | 5 | 3 | 3.766192 | -3.259981 | 2.443656 | 0.2173253 | 10.59225 | 0.8331923
2018-04-01 02:50 | 27711.52 | 360.0026 | 5 | 3 | 3.719626 | -3.260079 | 2.443656 | 0.3259938 | 10.59225 | 1.239919
2018-04-01 02:52 | 27831.52 | 480.0002 | 5 | 3 | 3.673798 | -3.26008 | 2.443656 | 0.4346467 | 10.59225 | 1.641558
2018-04-01 02:54 | 27951.52 | 600.0002 | 5 | 3 | 3.629704 | -3.260012 | 2.443656 | 0.5433128 | 10.59225 | 2.038363
2018-04-01 02:56 | 28071.52 | 720.0002 | 5 | 3 | 3.588899 | -3.260029 | 2.443656 | 0.6519775 | 10.59225 | 2.430533
2018-04-01 02:58 | 28191.52 | 840.0002 | 5 | 3 | 3.551479 | -3.26002 | 2.443656 | 0.7606463 | 10.59225 | 2.818473
2018-04-01 03:00 | 28311.52 | 960.0002 | 5 | 3 | 3.517383 | -3.260129 | 2.443656 | 0.8693091 | 10.59225 | 3.202513
2018-04-01 03:02 | 28431.52 | 1080.0002 | 5 | 3 | 3.485871 | -3.260111 | 2.443656 | 0.9779714 | 10.59225 | 3.582987
2018-04-01 03:04 | 28551.52 | 1200.0002 | 5 | 3 | 3.456509 | -3.260086 | 2.443656 | 1.086633 | 10.59225 | 3.96015
2018-04-01 03:06 | 28671.52 | 1320.0002 | 5 | 3 | 3.428089 | -3.260141 | 2.443656 | 1.195303 | 10.59225 | 4.334215
2018-04-01 03:08 | 28791.52 | 1440.0002 | 5 | 3 | 3.401717 | -3.259994 | 2.443656 | 1.303966 | 10.59225 | 4.705274
2018-04-01 03:10 | 28911.52 | 1560.0002 | 5 | 3 | 3.377098 | -3.260076 | 2.443656 | 1.412639 | 10.59225 | 5.073588
2018-04-01 03:12 | 29031.52 | 1680.0002 | 5 | 3 | 3.352743 | -3.26004 | 2.443656 | 1.5213 | 10.59225 | 5.439229
2018-04-01 03:14 | 29151.52 | 1800.001 | 5 | 3 | 3.327883 | -3.260072 | 2.443656 | 1.629964 | 10.59225 | 5.80221
2018-04-01 03:16 | 29271.52 | 1920.001 | 5 | 3 | 3.301466 | -3.26006 | 2.443656 | 1.738625 | 10.59225 | 6.1624
2018-04-01 03:18 | 29391.52 | 2040.0002 | 5 | 3 | 3.273464 | -3.260065 | 2.443656 | 1.847292 | 10.59225 | 6.519658
2018-04-01 03:20 | 29511.52 | 2160.001 | 5 | 3 | 3.241691 | -3.260049 | 2.443656 | 1.955956 | 10.59225 | 6.873669
2018-04-01 03:22 | 29631.52 | 2280.001 | 5 | 3 | 3.204838 | -3.260104 | 2.443656 | 2.064619 | 10.59225 | 7.223967
2018-04-01 03:24 | 29751.52 | 2400.001 | 5 | 3 | 3.161279 | -3.260062 | 2.443656 | 2.173289 | 10.59225 | 7.569948
2018-04-01 03:26 | 29871.52 | 2520.0002 | 5 | 3 | 3.107695 | -3.260044 | 2.443656 | 2.281941 | 10.59225 | 7.910647
2018-04-01 03:28 | 29991.52 | 2640.001 | 5 | 3 | 3.037209 | -3.260121 | 2.443656 | 2.390589 | 10.59225 | 8.244637
2018-04-01 03:29 | 30042.26 | 2690.7432 | 5 | 3 | 2.999997 | -3.260106 | 2.443656 | 2.436527 | 10.59225 | 8.383324
2018-04-01 03:31 | 30162.30736 | 120.0011 | 6 | 3 | 3.658293 | 0 | 2.443656 | 2.436527 | 10.59225 | 8.383324
2018-04-01 03:33 | 30282.30736 | 240.0011 | 6 | 3 | 3.689139 | 0 | 2.443656 | 2.436527 | 10.59225 | 8.383324
2018-04-01 03:34 | 30342.30876 | 300.0025 | 6 | 3 | 3.694734 | 0 | 2.443656 | 2.436527 | 10.59225 | 8.383324
2018-04-01 03:34 | 30342.32 | 0.0027 | 7 | 4 | 3.694677 | 0 | 0 | 0 | 0 | 0
2018-04-01 03:36 | 30462.4 | 120.0009 | 2 | 4 | 4.200279 | 3.8024 | 0.1431604 | 4.46e-10 | 0.5997091 | 1.649e-09
2018-04-01 03:38 | 30582.4 | 240.0002 | 2 | 4 | 4.200257 | 3.402619 | 0.2626549 | 4.46e-10 | 1.101617 | 1.649e-09
2018-04-01 03:39 | 30646.94 | 304.5432 | 2 | 4 | 4.200255 | 3.259997 | 0.3223082 | 4.46e-10 | 1.352175 | 1.649e-09
2018-04-01 03:41 | 30766.95 | 120.0001 | 3 | 4 | 4.220062 | 3.259999 | 0.4306001 | 4.46e-10 | 1.808057 | 1.649e-09
2018-04-01 03:43 | 30886.95 | 240.0002 | 3 | 4 | 4.239242 | 3.259933 | 0.5392494 | 4.46e-10 | 2.267602 | 1.649e-09
2018-04-01 03:45 | 31006.95 | 360.0001 | 3 | 4 | 4.260812 | 3.259957 | 0.6479225 | 4.46e-10 | 2.729432 | 1.649e-09
2018-04-01 03:47 | 31126.95 | 480.0009 | 3 | 4 | 4.285871 | 3.260036 | 0.7565816 | 4.46e-10 | 3.193737 | 1.649e-09
2018-04-01 03:49 | 31246.95 | 600.0001 | 3 | 4 | 4.314135 | 3.260013 | 0.8652508 | 4.46e-10 | 3.660978 | 1.649e-09
2018-04-01 03:51 | 31366.95 | 720.0001 | 3 | 4 | 4.345198 | 3.259992 | 0.9739076 | 4.46e-10 | 4.131406 | 1.649e-09
2018-04-01 03:53 | 31486.95 | 840.0009 | 3 | 4 | 4.377821 | 3.259957 | 1.082569 | 4.46e-10 | 4.605316 | 1.649e-09
2018-04-01 03:55 | 31606.95 | 960.0002 | 3 | 4 | 4.400216 | 3.142327 | 1.190548 | 4.46e-10 | 5.079636 | 1.649e-09
2018-04-01 03:57 | 31726.95 | 1080.0004 | 3 | 4 | 4.400216 | 2.863297 | 1.290541 | 4.46e-10 | 5.519626 | 1.649e-09
2018-04-01 03:59 | 31846.95 | 1200.001 | 3 | 4 | 4.400218 | 2.622247 | 1.381854 | 4.46e-10 | 5.921424 | 1.649e-09
2018-04-01 04:01 | 31966.95 | 1320.0002 | 3 | 4 | 4.400196 | 2.416619 | 1.465718 | 4.46e-10 | 6.290447 | 1.649e-09
2018-04-01 04:03 | 32086.95 | 1440.0002 | 3 | 4 | 4.400249 | 2.243695 | 1.543309 | 4.46e-10 | 6.631863 | 1.649e-09
2018-04-01 04:05 | 32206.96 | 1560.0019 | 3 | 4 | 4.400182 | 2.094678 | 1.615567 | 4.46e-10 | 6.949813 | 1.649e-09
2018-04-01 04:07 | 32326.95 | 1680.001 | 3 | 4 | 4.400218 | 1.961982 | 1.683123 | 4.46e-10 | 7.247071 | 1.649e-09
2018-04-01 04:09 | 32446.95 | 1800.0002 | 3 | 4 | 4.400154 | 1.841523 | 1.746488 | 4.46e-10 | 7.525891 | 1.649e-09
2018-04-01 04:11 | 32566.95 | 1920.001 | 3 | 4 | 4.400224 | 1.733712 | 1.806054 | 4.46e-10 | 7.787994 | 1.649e-09
2018-04-01 04:13 | 32686.95 | 2040.001 | 3 | 4 | 4.400235 | 1.635353 | 1.86216 | 4.46e-10 | 8.034871 | 1.649e-09
2018-04-01 04:15 | 32806.96 | 2160.0018 | 3 | 4 | 4.400159 | 1.545473 | 1.91514 | 4.46e-10 | 8.267992 | 1.649e-09
2018-04-01 04:17 | 32926.95 | 2280.001 | 3 | 4 | 4.400152 | 1.462586 | 1.965263 | 4.46e-10 | 8.488542 | 1.649e-09
2018-04-01 04:19 | 33046.95 | 2400.0002 | 3 | 4 | 4.400212 | 1.383399 | 2.012686 | 4.46e-10 | 8.697207 | 1.649e-09
2018-04-01 04:21 | 33166.95 | 2520.001 | 3 | 4 | 4.400147 | 1.307254 | 2.057508 | 4.46e-10 | 8.894435 | 1.649e-09
2018-04-01 04:23 | 33286.95 | 2640.0002 | 3 | 4 | 4.400179 | 1.235962 | 2.099893 | 4.46e-10 | 9.080933 | 1.649e-09
2018-04-01 04:25 | 33406.95 | 2760.0003 | 3 | 4 | 4.400216 | 1.167974 | 2.139935 | 4.46e-10 | 9.257127 | 1.649e-09
2018-04-01 04:27 | 33526.95 | 2880.001 | 3 | 4 | 4.400157 | 1.103148 | 2.17777 | 4.46e-10 | 9.423605 | 1.649e-09
2018-04-01 04:29 | 33646.95 | 3000.0003 | 3 | 4 | 4.400171 | 1.04273 | 2.21353 | 4.46e-10 | 9.580957 | 1.649e-09
2018-04-01 04:31 | 33766.95 | 3120.0002 | 3 | 4 | 4.40023 | 0.9843798 | 2.247289 | 4.46e-10 | 9.729503 | 1.649e-09
2018-04-01 04:33 | 33886.95 | 3240.0002 | 3 | 4 | 4.40009 | 0.9272566 | 2.279136 | 4.46e-10 | 9.869633 | 1.649e-09
2018-04-01 04:35 | 34006.95 | 3360.0002 | 3 | 4 | 4.40019 | 0.8754845 | 2.309172 | 4.46e-10 | 10.0018 | 1.649e-09
2018-04-01 04:37 | 34126.95 | 3480.001 | 3 | 4 | 4.400105 | 0.8248453 | 2.337507 | 4.46e-10 | 10.12647 | 1.649e-09
2018-04-01 04:39 | 34246.95 | 3600.001 | 3 | 4 | 4.400161 | 0.7778597 | 2.364208 | 4.46e-10 | 10.24396 | 1.649e-09
2018-04-01 04:41 | 34366.95 | 3720.0009 | 3 | 4 | 4.400114 | 0.7326422 | 2.389374 | 4.46e-10 | 10.3547 | 1.649e-09
2018-04-01 04:43 | 34486.95 | 3840.0002 | 3 | 4 | 4.40015 | 0.6910801 | 2.413091 | 4.46e-10 | 10.45905 | 1.649e-09
2018-04-01 04:45 | 34604.79 | 3957.8335 | 3 | 4 | 4.400111 | 0.6519918 | 2.435066 | 4.46e-10 | 10.55575 | 1.649e-09
2018-04-01 04:47 | 34724.83142 | 120.0008 | 4 | 4 | 4.289582 | 0 | 2.435066 | 4.46e-10 | 10.55575 | 1.649e-09
2018-04-01 04:49 | 34844.83062 | 240 | 4 | 4 | 4.278117 | 0 | 2.435066 | 4.46e-10 | 10.55575 | 1.649e-09
2018-04-01 04:50 | 34904.83372 | 300.0031 | 4 | 4 | 4.275083 | 0 | 2.435066 | 4.46e-10 | 10.55575 | 1.649e-09
2018-04-01 04:52 | 35024.92 | 120.0001 | 5 | 4 | 3.81974 | -3.259793 | 2.435066 | 0.1086577 | 10.55575 | 0.4213632
2018-04-01 04:54 | 35144.92 | 240.0009 | 5 | 4 | 3.768284 | -3.260201 | 2.435066 | 0.2173254 | 10.55575 | 0.8335139
2018-04-01 04:56 | 35264.92 | 360.0001 | 5 | 4 | 3.722037 | -3.260128 | 2.435066 | 0.3259826 | 10.55575 | 1.240449
2018-04-01 04:58 | 35384.92 | 480.0001 | 5 | 4 | 3.67675 | -3.260133 | 2.435066 | 0.4346559 | 10.55575 | 1.642466
2018-04-01 05:00 | 35504.92 | 600.0001 | 5 | 4 | 3.632753 | -3.26017 | 2.435066 | 0.543318 | 10.55575 | 2.039582
2018-04-01 05:02 | 35624.92 | 720.0009 | 5 | 4 | 3.591801 | -3.259934 | 2.435066 | 0.6519828 | 10.55575 | 2.432076
2018-04-01 05:04 | 35744.92 | 840.0001 | 5 | 4 | 3.554652 | -3.260121 | 2.435066 | 0.7606465 | 10.55575 | 2.820317
2018-04-01 05:06 | 35864.92 | 960.0005 | 5 | 4 | 3.521032 | -3.259926 | 2.435066 | 0.8693156 | 10.55575 | 3.204736
2018-04-01 05:08 | 35984.92 | 1080.0009 | 5 | 4 | 3.489958 | -3.260124 | 2.435066 | 0.9779764 | 10.55575 | 3.585628
2018-04-01 05:10 | 36104.92 | 1200.0001 | 5 | 4 | 3.460916 | -3.259872 | 2.435066 | 1.08665 | 10.55575 | 3.963297
2018-04-01 05:12 | 36224.92 | 1320.0009 | 5 | 4 | 3.433487 | -3.260111 | 2.435066 | 1.195317 | 10.55575 | 4.337876
2018-04-01 05:14 | 36344.92 | 1440.0001 | 5 | 4 | 3.407181 | -3.260047 | 2.435066 | 1.303979 | 10.55575 | 4.709521
2018-04-01 05:16 | 36464.92 | 1560.0009 | 5 | 4 | 3.38226 | -3.26006 | 2.435066 | 1.412651 | 10.55575 | 5.078424
2018-04-01 05:18 | 36584.92 | 1680.0001 | 5 | 4 | 3.358059 | -3.260018 | 2.435066 | 1.52131 | 10.55575 | 5.444619
2018-04-01 05:20 | 36704.92 | 1800.0009 | 5 | 4 | 3.33354 | -3.260157 | 2.435066 | 1.629973 | 10.55575 | 5.80819
2018-04-01 05:22 | 36824.92 | 1920.001 | 5 | 4 | 3.307915 | -3.260111 | 2.435066 | 1.73865 | 10.55575 | 6.169093
2018-04-01 05:24 | 36944.92 | 2040.0001 | 5 | 4 | 3.280125 | -3.260115 | 2.435066 | 1.847316 | 10.55575 | 6.527064
2018-04-01 05:26 | 37064.92 | 2160.0002 | 5 | 4 | 3.248658 | -3.260111 | 2.435066 | 1.95598 | 10.55575 | 6.881819
2018-04-01 05:28 | 37184.92 | 2280.0001 | 5 | 4 | 3.211982 | -3.260096 | 2.435066 | 2.064639 | 10.55575 | 7.232862
2018-04-01 05:30 | 37304.92 | 2400.0001 | 5 | 4 | 3.168013 | -3.260108 | 2.435066 | 2.173307 | 10.55575 | 7.579584
2018-04-01 05:32 | 37424.92 | 2520.0009 | 5 | 4 | 3.113805 | -3.260111 | 2.435066 | 2.281965 | 10.55575 | 7.920973
2018-04-01 05:34 | 37544.92 | 2640.0009 | 5 | 4 | 3.044899 | -3.260183 | 2.435066 | 2.390622 | 10.55575 | 8.255744
2018-04-01 05:35 | 37605.17 | 2700.2496 | 5 | 4 | 2.999995 | -3.260207 | 2.435066 | 2.445167 | 10.55575 | 8.420645
2018-04-01 05:37 | 37725.21 | 120.0001 | 6 | 4 | 3.655072 | 0 | 2.435066 | 2.445167 | 10.55575 | 8.420645
2018-04-01 05:39 | 37845.21 | 240.0001 | 6 | 4 | 3.686844 | 0 | 2.435066 | 2.445167 | 10.55575 | 8.420645
2018-04-01 05:40 | 37905.21 | 300.0022 | 6 | 4 | 3.692783 | 0 | 2.435066 | 2.445167 | 10.55575 | 8.420645
2018-04-01 05:40 | 37905.22 | 0.0027 | 7 | 5 | 3.692756 | 0 | 0 | 0 | 0 | 0
2018-04-01 05:42 | 38025.3 | 120.0001 | 2 | 5 | 4.200275 | 3.810018 | 0.1433443 | 0 | 0.6004423 | 0
2018-04-01 05:44 | 38145.3 | 240.0008 | 2 | 5 | 4.20027 | 3.407468 | 0.2630523 | 0 | 1.103247 | 0
2018-04-01 05:45 | 38210.68 | 305.3782 | 2 | 5 | 4.200247 | 3.259995 | 0.3235335 | 0 | 1.357282 | 0
2018-04-01 05:47 | 38330.69 | 120.001 | 3 | 5 | 4.220801 | 3.260056 | 0.4318126 | 0 | 1.813155 | 0
2018-04-01 05:49 | 38450.69 | 240.001 | 3 | 5 | 4.240531 | 3.259948 | 0.5404682 | 0 | 2.272838 | 0
2018-04-01 05:51 | 38570.69 | 360.001 | 3 | 5 | 4.26207 | 3.26006 | 0.6491351 | 0 | 2.734785 | 0
2018-04-01 05:53 | 38690.69 | 480.001 | 3 | 5 | 4.287029 | 3.260142 | 0.7578017 | 0 | 3.19925 | 0
2018-04-01 05:55 | 38810.69 | 600.0003 | 3 | 5 | 4.314632 | 3.260028 | 0.8664727 | 0 | 3.666608 | 0
2018-04-01 05:57 | 38930.69 | 720.0011 | 3 | 5 | 4.34482 | 3.260037 | 0.9751169 | 0 | 4.13699 | 0
2018-04-01 05:59 | 39050.69 | 840.0003 | 3 | 5 | 4.376871 | 3.260066 | 1.083801 | 0 | 4.610933 | 0
2018-04-01 06:01 | 39170.69 | 960.0011 | 3 | 5 | 4.400209 | 3.152612 | 1.191891 | 0 | 5.085673 | 0
2018-04-01 06:03 | 39290.69 | 1080.0012 | 3 | 5 | 4.400221 | 2.87651 | 1.29225 | 0 | 5.527276 | 0
2018-04-01 06:05 | 39410.69 | 1200.002 | 3 | 5 | 4.40026 | 2.637456 | 1.384049 | 0 | 5.931212 | 0
2018-04-01 06:07 | 39530.69 | 1320.0004 | 3 | 5 | 4.400211 | 2.430831 | 1.468404 | 0 | 6.302394 | 0
2018-04-01 06:09 | 39650.69 | 1440.0011 | 3 | 5 | 4.40021 | 2.254056 | 1.546405 | 0 | 6.645616 | 0
2018-04-01 06:11 | 39770.69 | 1560.002 | 3 | 5 | 4.400216 | 2.10196 | 1.61895 | 0 | 6.964829 | 0
2018-04-01 06:13 | 39890.69 | 1680.0003 | 3 | 5 | 4.400188 | 1.969562 | 1.686746 | 0 | 7.263144 | 0
2018-04-01 06:15 | 40010.69 | 1800.0011 | 3 | 5 | 4.400152 | 1.851154 | 1.750384 | 0 | 7.54316 | 0
2018-04-01 06:17 | 40130.69 | 1920.002 | 3 | 5 | 4.400211 | 1.745719 | 1.810302 | 0 | 7.806813 | 0
2018-04-01 06:19 | 40250.69 | 2040.0011 | 3 | 5 | 4.400194 | 1.648746 | 1.866836 | 0 | 8.055573 | 0
2018-04-01 06:21 | 40370.69 | 2160.0012 | 3 | 5 | 4.400138 | 1.558315 | 1.920274 | 0 | 8.290707 | 0
2018-04-01 06:23 | 40490.69 | 2280.0004 | 3 | 5 | 4.400162 | 1.47502 | 1.970827 | 0 | 8.51315 | 0
2018-04-01 06:25 | 40610.69 | 2400.0019 | 3 | 5 | 4.400177 | 1.395066 | 2.018652 | 0 | 8.72359 | 0
2018-04-01 06:27 | 40730.69 | 2520.0011 | 3 | 5 | 4.40011 | 1.319093 | 2.063877 | 0 | 8.922585 | 0
2018-04-01 06:29 | 40850.69 | 2640.0011 | 3 | 5 | 4.400121 | 1.246265 | 2.106635 | 0 | 9.110725 | 0
2018-04-01 06:31 | 40970.69 | 2760.0011 | 3 | 5 | 4.400127 | 1.177853 | 2.147031 | 0 | 9.288474 | 0
2018-04-01 06:33 | 41090.69 | 2880.0003 | 3 | 5 | 4.400163 | 1.113461 | 2.185211 | 0 | 9.456476 | 0
2018-04-01 06:35 | 41210.69 | 3000.0003 | 3 | 5 | 4.400188 | 1.052629 | 2.221291 | 0 | 9.615232 | 0
2018-04-01 06:37 | 41330.69 | 3120.0012 | 3 | 5 | 4.400155 | 0.993782 | 2.255387 | 0 | 9.765261 | 0
2018-04-01 06:39 | 41450.69 | 3240.0004 | 3 | 5 | 4.400136 | 0.9381742 | 2.287582 | 0 | 9.906922 | 0
2018-04-01 06:41 | 41570.69 | 3360.0011 | 3 | 5 | 4.400116 | 0.8840857 | 2.317953 | 0 | 10.04056 | 0
2018-04-01 06:43 | 41690.69 | 3480.0003 | 3 | 5 | 4.400145 | 0.8333282 | 2.346573 | 0 | 10.16649 | 0
2018-04-01 06:45 | 41810.69 | 3600.0002 | 3 | 5 | 4.400086 | 0.7845287 | 2.373526 | 0 | 10.28509 | 0
2018-04-01 06:47 | 41930.69 | 3720.0018 | 3 | 5 | 4.400147 | 0.7392797 | 2.398921 | 0 | 10.39683 | 0
2018-04-01 06:49 | 42050.69 | 3840.0003 | 3 | 5 | 4.400116 | 0.6958761 | 2.422825 | 0 | 10.50201 | 0
2018-04-01 06:51 | 42170.69 | 3960.001 | 3 | 5 | 4.40014 | 0.6550722 | 2.445326 | 0 | 10.60102 | 0
2018-04-01 06:51 | 42178.58 | 3967.8888 | 3 | 5 | 4.400109 | 0.6519976 | 2.446756 | 0 | 10.60731 | 0
2018-04-01 06:53 | 42298.62144 | 120.0002 | 4 | 5 | 4.289747 | 0 | 2.446756 | 0 | 10.60731 | 0
2018-04-01 06:55 | 42418.62214 | 240.0009 | 4 | 5 | 4.278304 | 0 | 2.446756 | 0 | 10.60731 | 0
2018-04-01 06:56 | 42478.62284 | 300.0016 | 4 | 5 | 4.275256 | 0 | 2.446756 | 0 | 10.60731 | 0
2018-04-01 06:58 | 42598.7 | 120.0002 | 5 | 5 | 3.820081 | -3.260106 | 2.446756 | 0.1086607 | 10.60731 | 0.4214123
2018-04-01 07:00 | 42718.7 | 240.0002 | 5 | 5 | 3.768406 | -3.259831 | 2.446756 | 0.217329 | 10.60731 | 0.8335851
2018-04-01 07:02 | 42838.7 | 360.001 | 5 | 5 | 3.722027 | -3.260181 | 2.446756 | 0.3259904 | 10.60731 | 1.240532
2018-04-01 07:04 | 42958.7 | 480.001 | 5 | 5 | 3.676687 | -3.25993 | 2.446756 | 0.434653 | 10.60731 | 1.64249
2018-04-01 07:06 | 43078.7 | 600.0011 | 5 | 5 | 3.63292 | -3.260119 | 2.446756 | 0.5433239 | 10.60731 | 2.039646
2018-04-01 07:08 | 43198.7 | 720.0002 | 5 | 5 | 3.59217 | -3.260254 | 2.446756 | 0.6519926 | 10.60731 | 2.432187
2018-04-01 07:10 | 43318.7 | 840.0003 | 5 | 5 | 3.554843 | -3.260056 | 2.446756 | 0.7606512 | 10.60731 | 2.820443
2018-04-01 07:12 | 43438.7 | 960.0002 | 5 | 5 | 3.521317 | -3.260159 | 2.446756 | 0.8693161 | 10.60731 | 3.204872
2018-04-01 07:14 | 43558.7 | 1080.001 | 5 | 5 | 3.490102 | -3.260098 | 2.446756 | 0.9779807 | 10.60731 | 3.585791
2018-04-01 07:16 | 43678.7 | 1200.001 | 5 | 5 | 3.461013 | -3.260115 | 2.446756 | 1.086655 | 10.60731 | 3.96347
2018-04-01 07:18 | 43798.7 | 1320.001 | 5 | 5 | 3.433581 | -3.260141 | 2.446756 | 1.195312 | 10.60731 | 4.338039
2018-04-01 07:20 | 43918.7 | 1440.0002 | 5 | 5 | 3.407321 | -3.260129 | 2.446756 | 1.303981 | 10.60731 | 4.709723
2018-04-01 07:22 | 44038.7 | 1560.001 | 5 | 5 | 3.382044 | -3.260186 | 2.446756 | 1.412644 | 10.60731 | 5.078597
2018-04-01 07:24 | 44158.7 | 1680.001 | 5 | 5 | 3.357452 | -3.260104 | 2.446756 | 1.521319 | 10.60731 | 5.444801
2018-04-01 07:26 | 44278.7 | 1800.0002 | 5 | 5 | 3.332607 | -3.260051 | 2.446756 | 1.629982 | 10.60731 | 5.808291
2018-04-01 07:28 | 44398.7 | 1920.001 | 5 | 5 | 3.306509 | -3.260079 | 2.446756 | 1.738639 | 10.60731 | 6.168985
2018-04-01 07:30 | 44518.7 | 2040.0002 | 5 | 5 | 3.278833 | -3.260128 | 2.446756 | 1.847314 | 10.60731 | 6.526846
2018-04-01 07:32 | 44638.7 | 2160.001 | 5 | 5 | 3.247554 | -3.260091 | 2.446756 | 1.955979 | 10.60731 | 6.881476
2018-04-01 07:34 | 44758.7 | 2280.0002 | 5 | 5 | 3.211428 | -3.260151 | 2.446756 | 2.064638 | 10.60731 | 7.232449
2018-04-01 07:36 | 44878.7 | 2400.0001 | 5 | 5 | 3.168451 | -3.260094 | 2.446756 | 2.173298 | 10.60731 | 7.57914
2018-04-01 07:38 | 44998.7 | 2520.001 | 5 | 5 | 3.115198 | -3.259793 | 2.446756 | 2.281954 | 10.60731 | 7.920626
2018-04-01 07:40 | 45118.7 | 2640.0011 | 5 | 5 | 3.045756 | -3.260177 | 2.446756 | 2.390619 | 10.60731 | 8.25557
2018-04-01 07:41 | 45180.27 | 2701.5677 | 5 | 5 | 2.999995 | -3.260032 | 2.446756 | 2.44636 | 10.60731 | 8.424104
2018-04-01 07:43 | 45300.3143 | 120.0008 | 6 | 5 | 3.654335 | 0 | 2.446756 | 2.44636 | 10.60731 | 8.424104
2018-04-01 07:45 | 45420.3134 | 239.9999 | 6 | 5 | 3.686506 | 0 | 2.446756 | 2.44636 | 10.60731 | 8.424104
2018-04-01 07:46 | 45480.3157 | 300.0022 | 6 | 5 | 3.692557 | 0 | 2.446756 | 2.44636 | 10.60731 | 8.424104
2018-04-01 07:46 | 45480.32752 | 0.0027 | 7 | 6 | 3.692621 | 0 | 0 | 0 | 0 | 0
2018-04-01 07:48 | 45600.40764 | 120.0009 | 2 | 6 | 4.200283 | 3.801993 | 0.1431193 | 2.798e-09 | 0.5995248 | 1.0331e-08
2018-04-01 07:50 | 45720.40694 | 240.0002 | 2 | 6 | 4.200251 | 3.398984 | 0.2625665 | 2.798e-09 | 1.101234 | 1.0331e-08
2018-04-01 07:51 | 45781.41544 | 301.0087 | 2 | 6 | 4.200253 | 3.25999 | 0.318935 | 2.798e-09 | 1.337995 | 1.0331e-08
2018-04-01 07:53 | 45901.43 | 120.0002 | 3 | 6 | 4.220876 | 3.260011 | 0.4272234 | 2.798e-09 | 1.793909 | 1.0331e-08
2018-04-01 07:55 | 46021.43 | 240.0001 | 3 | 6 | 4.240497 | 3.260018 | 0.535879 | 2.798e-09 | 2.253594 | 1.0331e-08
2018-04-01 07:57 | 46141.43 | 360.0009 | 3 | 6 | 4.262015 | 3.260005 | 0.6445437 | 2.798e-09 | 2.715521 | 1.0331e-08
2018-04-01 07:59 | 46261.43 | 480.0002 | 3 | 6 | 4.287041 | 3.260018 | 0.7531927 | 2.798e-09 | 3.179917 | 1.0331e-08
2018-04-01 08:01 | 46381.43 | 600.001 | 3 | 6 | 4.315129 | 3.260036 | 0.8618674 | 2.798e-09 | 3.64731 | 1.0331e-08
2018-04-01 08:03 | 46501.43 | 720.001 | 3 | 6 | 4.345582 | 3.260066 | 0.9705298 | 2.798e-09 | 4.117833 | 1.0331e-08
2018-04-01 08:05 | 46621.43 | 840.0002 | 3 | 6 | 4.378256 | 3.260058 | 1.079193 | 2.798e-09 | 4.591796 | 1.0331e-08
2018-04-01 08:07 | 46741.43 | 960.001 | 3 | 6 | 4.4002 | 3.133418 | 1.187055 | 2.798e-09 | 5.06565 | 1.0331e-08
2018-04-01 08:09 | 46861.43 | 1080.001 | 3 | 6 | 4.40026 | 2.856065 | 1.286758 | 2.798e-09 | 5.50437 | 1.0331e-08
2018-04-01 08:11 | 46981.43 | 1200.0003 | 3 | 6 | 4.400243 | 2.619103 | 1.377905 | 2.798e-09 | 5.905435 | 1.0331e-08
2018-04-01 08:13 | 47101.43 | 1320.0009 | 3 | 6 | 4.400156 | 2.41553 | 1.461749 | 2.798e-09 | 6.274367 | 1.0331e-08
2018-04-01 08:15 | 47221.43 | 1440.001 | 3 | 6 | 4.400193 | 2.245158 | 1.539366 | 2.798e-09 | 6.6159 | 1.0331e-08
2018-04-01 08:17 | 47341.43 | 1560.0002 | 3 | 6 | 4.400216 | 2.09674 | 1.611653 | 2.798e-09 | 6.933978 | 1.0331e-08
2018-04-01 08:19 | 47461.43 | 1680.0002 | 3 | 6 | 4.400244 | 1.96704 | 1.679327 | 2.798e-09 | 7.231753 | 1.0331e-08
2018-04-01 08:21 | 47581.43 | 1800.0003 | 3 | 6 | 4.400147 | 1.851094 | 1.742938 | 2.798e-09 | 7.511654 | 1.0331e-08
2018-04-01 08:23 | 47701.43 | 1920.001 | 3 | 6 | 4.400175 | 1.746792 | 1.802871 | 2.798e-09 | 7.775373 | 1.0331e-08
2018-04-01 08:25 | 47821.43 | 2040.001 | 3 | 6 | 4.400143 | 1.653087 | 1.859516 | 2.798e-09 | 8.024617 | 1.0331e-08
2018-04-01 08:27 | 47941.43 | 2160.0004 | 3 | 6 | 4.400142 | 1.566119 | 1.913166 | 2.798e-09 | 8.260687 | 1.0331e-08
2018-04-01 08:29 | 48061.43 | 2280.001 | 3 | 6 | 4.400186 | 1.483239 | 1.963978 | 2.798e-09 | 8.48427 | 1.0331e-08
2018-04-01 08:31 | 48181.43 | 2400.0011 | 3 | 6 | 4.400209 | 1.403018 | 2.01206 | 2.798e-09 | 8.695838 | 1.0331e-08
2018-04-01 08:33 | 48301.43 | 2520.0003 | 3 | 6 | 4.400176 | 1.325938 | 2.057523 | 2.798e-09 | 8.895885 | 1.0331e-08
2018-04-01 08:35 | 48421.43 | 2640.0003 | 3 | 6 | 4.400188 | 1.253326 | 2.100497 | 2.798e-09 | 9.084979 | 1.0331e-08
2018-04-01 08:37 | 48541.43 | 2760.0019 | 3 | 6 | 4.400149 | 1.18528 | 2.141126 | 2.798e-09 | 9.263752 | 1.0331e-08
2018-04-01 08:39 | 48661.43 | 2880.0003 | 3 | 6 | 4.400111 | 1.120622 | 2.179549 | 2.798e-09 | 9.432817 | 1.0331e-08
2018-04-01 08:41 | 48781.43 | 3000.0002 | 3 | 6 | 4.400148 | 1.059407 | 2.215888 | 2.798e-09 | 9.592715 | 1.0331e-08
2018-04-01 08:43 | 48901.43 | 3120.001 | 3 | 6 | 4.400189 | 1.000759 | 2.250205 | 2.798e-09 | 9.743717 | 1.0331e-08
2018-04-01 08:45 | 49021.43 | 3240.0011 | 3 | 6 | 4.400131 | 0.944665 | 2.282615 | 2.798e-09 | 9.886325 | 1.0331e-08
2018-04-01 08:47 | 49141.43 | 3360.0002 | 3 | 6 | 4.400179 | 0.8923178 | 2.313216 | 2.798e-09 | 10.02097 | 1.0331e-08
2018-04-01 08:49 | 49261.43 | 3480.0019 | 3 | 6 | 4.400144 | 0.8424253 | 2.342117 | 2.798e-09 | 10.14814 | 1.0331e-08
2018-04-01 08:51 | 49381.43 | 3600.0009 | 3 | 6 | 4.40013 | 0.7951736 | 2.369402 | 2.798e-09 | 10.2682 | 1.0331e-08
2018-04-01 08:53 | 49501.43 | 3720.0002 | 3 | 6 | 4.400152 | 0.749526 | 2.395142 | 2.798e-09 | 10.38146 | 1.0331e-08
2018-04-01 08:55 | 49621.43 | 3840.0009 | 3 | 6 | 4.400113 | 0.7054348 | 2.419388 | 2.798e-09 | 10.48815 | 1.0331e-08
2018-04-01 08:57 | 49741.43 | 3960.0017 | 3 | 6 | 4.400096 | 0.663928 | 2.442213 | 2.798e-09 | 10.58858 | 1.0331e-08
2018-04-01 08:58 | 49776.87 | 3995.4479 | 3 | 6 | 4.400099 | 0.6519909 | 2.448694 | 2.798e-09 | 10.61709 | 1.0331e-08
2018-04-01 09:00 | 49896.92 | 120.0002 | 4 | 6 | 4.290168 | 0 | 2.448694 | 2.798e-09 | 10.61709 | 1.0331e-08
2018-04-01 09:02 | 50016.92 | 240.001 | 4 | 6 | 4.278743 | 0 | 2.448694 | 2.798e-09 | 10.61709 | 1.0331e-08
2018-04-01 09:03 | 50076.92 | 300.0008 | 4 | 6 | 4.275758 | 0 | 2.448694 | 2.798e-09 | 10.61709 | 1.0331e-08
2018-04-01 09:05 | 50197.00038 | 120.001 | 5 | 6 | 3.823614 | -3.26003 | 2.448694 | 0.1086581 | 10.61709 | 0.4217033
2018-04-01 09:07 | 50316.99968 | 240.0003 | 5 | 6 | 3.772455 | -3.260116 | 2.448694 | 0.2173255 | 10.61709 | 0.8342857
2018-04-01 09:09 | 50437.00038 | 360.001 | 5 | 6 | 3.726285 | -3.260091 | 2.448694 | 0.3259916 | 10.61709 | 1.24171
2018-04-01 09:11 | 50557.00038 | 480.001 | 5 | 6 | 3.681304 | -3.259973 | 2.448694 | 0.4346492 | 10.61709 | 1.64415
2018-04-01 09:13 | 50676.99958 | 600.0002 | 5 | 6 | 3.637471 | -3.260091 | 2.448694 | 0.5433165 | 10.61709 | 2.041783
2018-04-01 09:15 | 50797.00038 | 720.001 | 5 | 6 | 3.596459 | -3.260086 | 2.448694 | 0.6519812 | 10.61709 | 2.434791
2018-04-01 09:17 | 50917.00038 | 840.001 | 5 | 6 | 3.558725 | -3.260049 | 2.448694 | 0.7606486 | 10.61709 | 2.823526
2018-04-01 09:19 | 51037.00038 | 960.001 | 5 | 6 | 3.524466 | -3.260058 | 2.448694 | 0.8693048 | 10.61709 | 3.208318
2018-04-01 09:21 | 51156.99968 | 1080.0003 | 5 | 6 | 3.493092 | -3.26006 | 2.448694 | 0.9779713 | 10.61709 | 3.58958
2018-04-01 09:23 | 51276.99958 | 1200.0002 | 5 | 6 | 3.463704 | -3.260064 | 2.448694 | 1.086643 | 10.61709 | 3.967567
2018-04-01 09:25 | 51397.00038 | 1320.001 | 5 | 6 | 3.436063 | -3.260098 | 2.448694 | 1.195295 | 10.61709 | 4.342388
2018-04-01 09:27 | 51516.99958 | 1440.0002 | 5 | 6 | 3.409923 | -3.260077 | 2.448694 | 1.303963 | 10.61709 | 4.714335
2018-04-01 09:29 | 51636.99958 | 1560.0002 | 5 | 6 | 3.385289 | -3.260121 | 2.448694 | 1.41263 | 10.61709 | 5.083533
2018-04-01 09:31 | 51756.99958 | 1680.0002 | 5 | 6 | 3.361174 | -3.260116 | 2.448694 | 1.521295 | 10.61709 | 5.450084
2018-04-01 09:33 | 51877.00038 | 1800.001 | 5 | 6 | 3.336985 | -3.260091 | 2.448694 | 1.629969 | 10.61709 | 5.814049
2018-04-01 09:35 | 51996.99958 | 1920.0002 | 5 | 6 | 3.311803 | -3.260186 | 2.448694 | 1.738628 | 10.61709 | 6.175297
2018-04-01 09:37 | 52117.00038 | 2040.001 | 5 | 6 | 3.284034 | -3.260124 | 2.448694 | 1.847289 | 10.61709 | 6.533664
2018-04-01 09:39 | 52236.99958 | 2160.0002 | 5 | 6 | 3.253436 | -3.260133 | 2.448694 | 1.955958 | 10.61709 | 6.888903
2018-04-01 09:41 | 52356.99958 | 2280.0002 | 5 | 6 | 3.217979 | -3.26006 | 2.448694 | 2.064614 | 10.61709 | 7.240536
2018-04-01 09:43 | 52477.00048 | 2400.0011 | 5 | 6 | 3.175568 | -3.260104 | 2.448694 | 2.173275 | 10.61709 | 7.587988
2018-04-01 09:45 | 52596.99968 | 2520.0003 | 5 | 6 | 3.122201 | -3.260084 | 2.448694 | 2.281934 | 10.61709 | 7.930249
2018-04-01 09:47 | 52717.00048 | 2640.0011 | 5 | 6 | 3.053233 | -3.260141 | 2.448694 | 2.390599 | 10.61709 | 8.265971
2018-04-01 09:48 | 52787.79948 | 2710.8001 | 5 | 6 | 2.999999 | -3.260057 | 2.448694 | 2.454708 | 10.61709 | 8.460066
2018-04-01 09:50 | 52907.85 | 120.0023 | 6 | 6 | 3.652276 | 0 | 2.448694 | 2.454708 | 10.61709 | 8.460066
2018-04-01 09:52 | 53027.84 | 239.9998 | 6 | 6 | 3.684887 | 0 | 2.448694 | 2.454708 | 10.61709 | 8.460066
2018-04-01 09:53 | 53087.85 | 300.0021 | 6 | 6 | 3.691159 | 0 | 2.448694 | 2.454708 | 10.61709 | 8.460066
2018-04-01 09:53 | 53087.85 | 0.0028 | 7 | 7 | 3.691137 | 0 | 0 | 0 | 0 | 0
2018-04-01 09:55 | 53207.93 | 120.001 | 2 | 7 | 4.200292 | 3.819386 | 0.1435973 | 0 | 0.6014635 | 0
2018-04-01 09:57 | 53327.93 | 240.0003 | 2 | 7 | 4.200281 | 3.413144 | 0.2635528 | 0 | 1.105307 | 0
2018-04-01 09:58 | 53396.22 | 308.288 | 2 | 7 | 4.200218 | 3.259995 | 0.326785 | 0 | 1.370898 | 0
2018-04-01 10:00 | 53516.23424 | 120.0003 | 3 | 7 | 4.22029 | 3.259973 | 0.4350734 | 0 | 1.826769 | 0
2018-04-01 10:02 | 53636.23414 | 240.0002 | 3 | 7 | 4.239959 | 3.259952 | 0.5437347 | 0 | 2.286412 | 0
2018-04-01 10:04 | 53756.23584 | 360.0019 | 3 | 7 | 4.261464 | 3.260003 | 0.6524009 | 0 | 2.748301 | 0
2018-04-01 10:06 | 53876.23504 | 480.0011 | 3 | 7 | 4.286296 | 3.259978 | 0.7610617 | 0 | 3.212677 | 0
2018-04-01 10:08 | 53996.23424 | 600.0003 | 3 | 7 | 4.31392 | 3.259986 | 0.8697271 | 0 | 3.679924 | 0
2018-04-01 10:10 | 54116.23424 | 720.0003 | 3 | 7 | 4.344551 | 3.26003 | 0.9783881 | 0 | 4.150326 | 0
2018-04-01 10:12 | 54236.23424 | 840.0003 | 3 | 7 | 4.377553 | 3.260081 | 1.087056 | 0 | 4.624213 | 0
2018-04-01 10:14 | 54356.23584 | 960.0019 | 3 | 7 | 4.400248 | 3.136964 | 1.194962 | 0 | 5.098215 | 0
2018-04-01 10:16 | 54476.23424 | 1080.0003 | 3 | 7 | 4.400232 | 2.856971 | 1.294716 | 0 | 5.537159 | 0
2018-04-01 10:18 | 54596.23424 | 1200.0003 | 3 | 7 | 4.400236 | 2.620008 | 1.385882 | 0 | 5.938309 | 0
2018-04-01 10:20 | 54716.23514 | 1320.0012 | 3 | 7 | 4.400248 | 2.419526 | 1.469755 | 0 | 6.30737 | 0
2018-04-01 10:22 | 54836.23504 | 1440.0011 | 3 | 7 | 4.400193 | 2.245513 | 1.547429 | 0 | 6.64915 | 0
2018-04-01 10:24 | 54956.23444 | 1560.0005 | 3 | 7 | 4.400231 | 2.096786 | 1.619755 | 0 | 6.967398 | 0
2018-04-01 10:26 | 55076.23504 | 1680.0011 | 3 | 7 | 4.400207 | 1.967128 | 1.687425 | 0 | 7.26516 | 0
2018-04-01 10:28 | 55196.23504 | 1800.0011 | 3 | 7 | 4.400146 | 1.850754 | 1.751018 | 0 | 7.544981 | 0
2018-04-01 10:30 | 55316.23424 | 1920.0003 | 3 | 7 | 4.400136 | 1.746032 | 1.810947 | 0 | 7.80868 | 0
2018-04-01 10:32 | 55436.23504 | 2040.0011 | 3 | 7 | 4.400117 | 1.647161 | 1.867501 | 0 | 8.057528 | 0
2018-04-01 10:34 | 55556.23504 | 2160.0011 | 3 | 7 | 4.400135 | 1.556848 | 1.920892 | 0 | 8.292458 | 0
2018-04-01 10:36 | 55676.23504 | 2280.0011 | 3 | 7 | 4.400164 | 1.472246 | 1.971359 | 0 | 8.514522 | 0
2018-04-01 10:38 | 55796.23524 | 2400.0013 | 3 | 7 | 4.400163 | 1.392267 | 2.01909 | 0 | 8.724545 | 0
2018-04-01 10:40 | 55916.23594 | 2520.002 | 3 | 7 | 4.400205 | 1.318611 | 2.064253 | 0 | 8.923271 | 0
2018-04-01 10:42 | 56036.23434 | 2640.0004 | 3 | 7 | 4.400164 | 1.249483 | 2.107023 | 0 | 9.111465 | 0
2018-04-01 10:44 | 56156.23424 | 2760.0003 | 3 | 7 | 4.400117 | 1.183899 | 2.147576 | 0 | 9.289905 | 0
2018-04-01 10:46 | 56276.23424 | 2880.0003 | 3 | 7 | 4.40014 | 1.120293 | 2.185982 | 0 | 9.458898 | 0
2018-04-01 10:48 | 56396.23514 | 3000.0012 | 3 | 7 | 4.400172 | 1.05945 | 2.222301 | 0 | 9.618706 | 0
2018-04-01 10:50 | 56516.23424 | 3120.0003 | 3 | 7 | 4.400187 | 1.001619 | 2.256623 | 0 | 9.769729 | 0
2018-04-01 10:52 | 56636.23434 | 3240.0004 | 3 | 7 | 4.400159 | 0.9468431 | 2.289084 | 0 | 9.912561 | 0
2018-04-01 10:54 | 56756.23494 | 3360.001 | 3 | 7 | 4.400169 | 0.8941689 | 2.319757 | 0 | 10.04753 | 0
2018-04-01 10:56 | 56876.23424 | 3480.0003 | 3 | 7 | 4.400179 | 0.8430252 | 2.348696 | 0 | 10.17486 | 0
2018-04-01 10:58 | 56996.23494 | 3600.001 | 3 | 7 | 4.400164 | 0.7934418 | 2.375952 | 0 | 10.2948 | 0
2018-04-01 11:00 | 57116.23494 | 3720.001 | 3 | 7 | 4.400124 | 0.7470598 | 2.401616 | 0 | 10.40772 | 0
2018-04-01 11:02 | 57236.23494 | 3840.001 | 3 | 7 | 4.400136 | 0.7033157 | 2.425779 | 0 | 10.51404 | 0
2018-04-01 11:04 | 57356.23574 | 3960.0018 | 3 | 7 | 4.400074 | 0.6623039 | 2.448545 | 0 | 10.61421 | 0
2018-04-01 11:05 | 57388.42834 | 3992.1944 | 3 | 7 | 4.400127 | 0.6519976 | 2.454424 | 0 | 10.64008 | 0
2018-04-01 11:07 | 57508.48 | 120.001 | 4 | 7 | 4.289998 | 0 | 2.454424 | 0 | 10.64008 | 0
2018-04-01 11:09 | 57628.47 | 240.0002 | 4 | 7 | 4.278538 | 0 | 2.454424 | 0 | 10.64008 | 0
2018-04-01 11:10 | 57688.48 | 300.0041 | 4 | 7 | 4.275552 | 0 | 2.454424 | 0 | 10.64008 | 0
2018-04-01 11:12 | 57808.56 | 120.0009 | 5 | 7 | 3.822958 | -3.26002 | 2.454424 | 0.1086648 | 10.64008 | 0.4216616
2018-04-01 11:14 | 57928.56 | 240.0009 | 5 | 7 | 3.771582 | -3.260058 | 2.454424 | 0.217326 | 10.64008 | 0.8341439
2018-04-01 11:16 | 58048.56 | 360.0009 | 5 | 7 | 3.725662 | -3.260155 | 2.454424 | 0.3259958 | 10.64008 | 1.241499
2018-04-01 11:18 | 58168.56 | 480.0009 | 5 | 7 | 3.680498 | -3.26003 | 2.454424 | 0.4346576 | 10.64008 | 1.643876
2018-04-01 11:20 | 58288.56 | 600.0009 | 5 | 7 | 3.636765 | -3.260036 | 2.454424 | 0.5433179 | 10.64008 | 2.041404
2018-04-01 11:22 | 58408.56 | 720.0009 | 5 | 7 | 3.596001 | -3.260086 | 2.454424 | 0.6519899 | 10.64008 | 2.434371
2018-04-01 11:24 | 58528.56 | 840.0001 | 5 | 7 | 3.558034 | -3.260058 | 2.454424 | 0.7606535 | 10.64008 | 2.82303
2018-04-01 11:26 | 58648.56 | 960.0001 | 5 | 7 | 3.523542 | -3.260116 | 2.454424 | 0.8693148 | 10.64008 | 3.207741
2018-04-01 11:28 | 58768.56 | 1080.0017 | 5 | 7 | 3.492008 | -3.260104 | 2.454424 | 0.9779839 | 10.64008 | 3.588908
2018-04-01 11:30 | 58888.56 | 1200.0001 | 5 | 7 | 3.46219 | -3.260126 | 2.454424 | 1.086642 | 10.64008 | 3.966703
2018-04-01 11:32 | 59008.56 | 1320.001 | 5 | 7 | 3.434538 | -3.260091 | 2.454424 | 1.195317 | 10.64008 | 4.34143
2018-04-01 11:34 | 59128.56 | 1440.0009 | 5 | 7 | 3.408952 | -3.260126 | 2.454424 | 1.303982 | 10.64008 | 4.71324
2018-04-01 11:36 | 59248.56 | 1560.0001 | 5 | 7 | 3.384302 | -3.260106 | 2.454424 | 1.412634 | 10.64008 | 5.082287
2018-04-01 11:38 | 59368.56 | 1680.0009 | 5 | 7 | 3.359856 | -3.260057 | 2.454424 | 1.521306 | 10.64008 | 5.44873
2018-04-01 11:40 | 59488.56 | 1800.0009 | 5 | 7 | 3.335028 | -3.259995 | 2.454424 | 1.62997 | 10.64008 | 5.812481
2018-04-01 11:42 | 59608.56 | 1920.0001 | 5 | 7 | 3.309796 | -3.260056 | 2.454424 | 1.738639 | 10.64008 | 6.173525
2018-04-01 11:44 | 59728.56 | 2040.0009 | 5 | 7 | 3.282297 | -3.260104 | 2.454424 | 1.847298 | 10.64008 | 6.531696
2018-04-01 11:46 | 59848.56 | 2160.0001 | 5 | 7 | 3.250875 | -3.260036 | 2.454424 | 1.95596 | 10.64008 | 6.886693
2018-04-01 11:48 | 59968.56 | 2280.0001 | 5 | 7 | 3.214089 | -3.260054 | 2.454424 | 2.064612 | 10.64008 | 7.237965
2018-04-01 11:50 | 60088.56 | 2400.0009 | 5 | 7 | 3.170717 | -3.260135 | 2.454424 | 2.173276 | 10.64008 | 7.584932
2018-04-01 11:52 | 60208.56 | 2520.001 | 5 | 7 | 3.117545 | -3.260109 | 2.454424 | 2.281935 | 10.64008 | 7.926686
2018-04-01 11:54 | 60328.56 | 2640.0001 | 5 | 7 | 3.048543 | -3.260044 | 2.454424 | 2.390609 | 10.64008 | 8.261924
2018-04-01 11:55 | 60393.96 | 2705.4056 | 5 | 7 | 2.999996 | -3.260111 | 2.454424 | 2.449839 | 10.64008 | 8.441095
2018-04-01 11:57 | 60514.01 | 120.0002 | 6 | 7 | 3.652651 | 0 | 2.454424 | 2.449839 | 10.64008 | 8.441095
2018-04-01 11:59 | 60634.01 | 240.0002 | 6 | 7 | 3.685499 | 0 | 2.454424 | 2.449839 | 10.64008 | 8.441095
2018-04-01 12:00 | 60694.01 | 300.0023 | 6 | 7 | 3.691726 | 0 | 2.454424 | 2.449839 | 10.64008 | 8.441095
2018-04-01 12:00 | 60694.0184 | 0.0027 | 7 | 8 | 3.691827 | 0 | 0 | 0 | 0 | 0
2018-04-01 12:02 | 60814.09872 | 120.0011 | 2 | 8 | 4.200274 | 3.812085 | 0.1433827 | 0 | 0.600594 | 0
2018-04-01 12:04 | 60934.09782 | 240.0002 | 2 | 8 | 4.200198 | 3.409204 | 0.2631618 | 0 | 1.103698 | 0
2018-04-01 12:05 | 61000.41922 | 306.3216 | 2 | 8 | 4.200176 | 3.259994 | 0.3245392 | 0 | 1.361497 | 0
2018-04-01 12:07 | 61120.43 | 120.0009 | 3 | 8 | 4.220565 | 3.259957 | 0.4328285 | 0 | 1.81739 | 0
2018-04-01 12:09 | 61240.43 | 240.001 | 3 | 8 | 4.240736 | 3.259952 | 0.5414944 | 0 | 2.277114 | 0
2018-04-01 12:11 | 61360.43 | 360.001 | 3 | 8 | 4.262947 | 3.260022 | 0.6501568 | 0 | 2.7391 | 0
2018-04-01 12:13 | 61480.43 | 480.0002 | 3 | 8 | 4.288265 | 3.260001 | 0.7588159 | 0 | 3.203653 | 0
2018-04-01 12:15 | 61600.43 | 600.001 | 3 | 8 | 4.316324 | 3.259953 | 0.8674831 | 0 | 3.671149 | 0
2018-04-01 12:17 | 61720.43 | 720.001 | 3 | 8 | 4.346941 | 3.260104 | 0.9761479 | 0 | 4.141822 | 0
2018-04-01 12:19 | 61840.43 | 840.0002 | 3 | 8 | 4.379788 | 3.26002 | 1.084815 | 0 | 4.615956 | 0
2018-04-01 12:21 | 61960.43 | 960.0002 | 3 | 8 | 4.400258 | 3.122674 | 1.192493 | 0 | 5.089098 | 0
2018-04-01 12:23 | 62080.43 | 1080.001 | 3 | 8 | 4.400271 | 2.846644 | 1.291831 | 0 | 5.526206 | 0
2018-04-01 12:25 | 62200.43 | 1200.0002 | 3 | 8 | 4.400234 | 2.608283 | 1.382644 | 0 | 5.925806 | 0
2018-04-01 12:27 | 62320.43 | 1320.001 | 3 | 8 | 4.400223 | 2.408826 | 1.466163 | 0 | 6.293306 | 0
2018-04-01 12:29 | 62440.43 | 1440.0002 | 3 | 8 | 4.400215 | 2.239753 | 1.543559 | 0 | 6.633867 | 0
2018-04-01 12:31 | 62560.43 | 1560.001 | 3 | 8 | 4.400188 | 2.093356 | 1.615713 | 0 | 6.951357 | 0
2018-04-01 12:33 | 62680.43 | 1680.0019 | 3 | 8 | 4.400202 | 1.963811 | 1.683296 | 0 | 7.248738 | 0
2018-04-01 12:35 | 62800.43 | 1800.001 | 3 | 8 | 4.400212 | 1.847494 | 1.746775 | 0 | 7.528056 | 0
2018-04-01 12:37 | 62920.43 | 1920.0011 | 3 | 8 | 4.400199 | 1.743105 | 1.806581 | 0 | 7.791215 | 0
2018-04-01 12:39 | 63040.43 | 2040.001 | 3 | 8 | 4.400199 | 1.646921 | 1.863056 | 0 | 8.039714 | 0
2018-04-01 12:41 | 63160.43 | 2160.001 | 3 | 8 | 4.400196 | 1.556292 | 1.916411 | 0 | 8.274486 | 0
2018-04-01 12:43 | 63280.43 | 2280.0002 | 3 | 8 | 4.400174 | 1.47201 | 1.966851 | 0 | 8.496431 | 0
2018-04-01 12:45 | 63400.43 | 2400.0003 | 3 | 8 | 4.400172 | 1.393407 | 2.014589 | 0 | 8.706486 | 0
2018-04-01 12:47 | 63520.43 | 2520.001 | 3 | 8 | 4.400177 | 1.32016 | 2.059794 | 0 | 8.905396 | 0
2018-04-01 12:49 | 63640.43 | 2640.0002 | 3 | 8 | 4.400129 | 1.24946 | 2.102612 | 0 | 9.093799 | 0
2018-04-01 12:51 | 63760.43 | 2760.0002 | 3 | 8 | 4.400188 | 1.182876 | 2.143142 | 0 | 9.272138 | 0
2018-04-01 12:53 | 63880.43 | 2880.0019 | 3 | 8 | 4.400134 | 1.118513 | 2.181482 | 0 | 9.440842 | 0
2018-04-01 12:55 | 64000.43 | 3000.0011 | 3 | 8 | 4.400132 | 1.058919 | 2.217769 | 0 | 9.600509 | 0
2018-04-01 12:57 | 64120.43 | 3120.0002 | 3 | 8 | 4.400158 | 1.000821 | 2.252091 | 0 | 9.751532 | 0
2018-04-01 12:59 | 64240.43 | 3240.001 | 3 | 8 | 4.400093 | 0.9450111 | 2.284512 | 0 | 9.894188 | 0
2018-04-01 13:01 | 64360.43 | 3360.0009 | 3 | 8 | 4.400206 | 0.89291 | 2.315133 | 0 | 10.02893 | 0
2018-04-01 13:03 | 64480.43 | 3480.0002 | 3 | 8 | 4.400183 | 0.8408184 | 2.344003 | 0 | 10.15596 | 0
2018-04-01 13:05 | 64600.43 | 3600.0009 | 3 | 8 | 4.400161 | 0.7930689 | 2.371216 | 0 | 10.2757 | 0
2018-04-01 13:07 | 64720.43 | 3720.0009 | 3 | 8 | 4.400152 | 0.7481747 | 2.396886 | 0 | 10.38865 | 0
2018-04-01 13:09 | 64840.43 | 3840.001 | 3 | 8 | 4.400141 | 0.7055779 | 2.421105 | 0 | 10.49522 | 0
2018-04-01 13:11 | 64960.43 | 3960.0009 | 3 | 8 | 4.400092 | 0.6645689 | 2.443941 | 0 | 10.5957 | 0
2018-04-01 13:12 | 65001.34 | 4000.9136 | 3 | 8 | 4.400149 | 0.6519957 | 2.451424 | 0 | 10.62862 | 0
2018-04-01 13:14 | 65121.39 | 120.0001 | 4 | 8 | 4.290282 | 0 | 2.451425 | 0 | 10.62863 | 0
2018-04-01 13:16 | 65241.39 | 240.0001 | 4 | 8 | 4.278913 | 0 | 2.451425 | 0 | 10.62863 | 0
2018-04-01 13:17 | 65301.39 | 300.004 | 4 | 8 | 4.275871 | 0 | 2.451425 | 0 | 10.62863 | 0
2018-04-01 13:19 | 65421.47 | 120.001 | 5 | 8 | 3.8267 | -3.260098 | 2.451425 | 0.108653 | 10.62863 | 0.4219529
2018-04-01 13:21 | 65541.47 | 240.001 | 5 | 8 | 3.77549 | -3.260089 | 2.451425 | 0.2173184 | 10.62863 | 0.8348697
2018-04-01 13:23 | 65661.47 | 360.001 | 5 | 8 | 3.729248 | -3.260089 | 2.451425 | 0.3259875 | 10.62863 | 1.242627
2018-04-01 13:25 | 65781.47 | 480.001 | 5 | 8 | 3.684028 | -3.260065 | 2.451425 | 0.434651 | 10.62863 | 1.645391
2018-04-01 13:27 | 65901.47 | 600.001 | 5 | 8 | 3.640458 | -3.260067 | 2.451425 | 0.5433202 | 10.62863 | 2.043343
2018-04-01 13:29 | 66021.47 | 720.0002 | 5 | 8 | 3.599574 | -3.260086 | 2.451425 | 0.6519806 | 10.62863 | 2.436666
2018-04-01 13:31 | 66141.47 | 840.001 | 5 | 8 | 3.561859 | -3.260058 | 2.451425 | 0.7606502 | 10.62863 | 2.82575
2018-04-01 13:33 | 66261.47 | 960.001 | 5 | 8 | 3.527505 | -3.260143 | 2.451425 | 0.8693116 | 10.62863 | 3.210896
2018-04-01 13:35 | 66381.47 | 1080.0002 | 5 | 8 | 3.495464 | -3.260126 | 2.451425 | 0.9779701 | 10.62863 | 3.592429
2018-04-01 13:37 | 66501.47 | 1200.001 | 5 | 8 | 3.46573 | -3.260056 | 2.451425 | 1.086641 | 10.62863 | 3.970652
2018-04-01 13:39 | 66621.47 | 1320.001 | 5 | 8 | 3.437716 | -3.260015 | 2.451425 | 1.195311 | 10.62863 | 4.345735
2018-04-01 13:41 | 66741.47 | 1440.001 | 5 | 8 | 3.41135 | -3.260047 | 2.451425 | 1.303968 | 10.62863 | 4.717817
2018-04-01 13:43 | 66861.47 | 1560.001 | 5 | 8 | 3.386379 | -3.260065 | 2.451425 | 1.412636 | 10.62863 | 5.087157
2018-04-01 13:45 | 66981.47 | 1680.001 | 5 | 8 | 3.362573 | -3.260077 | 2.451425 | 1.5213 | 10.62863 | 5.453833
2018-04-01 13:47 | 67101.47 | 1800.001 | 5 | 8 | 3.338791 | -3.260045 | 2.451425 | 1.629971 | 10.62863 | 5.817966
2018-04-01 13:49 | 67221.47 | 1920.001 | 5 | 8 | 3.314033 | -3.260109 | 2.451425 | 1.738634 | 10.62863 | 6.179433
2018-04-01 13:51 | 67341.47 | 2040.001 | 5 | 8 | 3.286029 | -3.260094 | 2.451425 | 1.847292 | 10.62863 | 6.538031
2018-04-01 13:53 | 67461.47 | 2160.0002 | 5 | 8 | 3.25473 | -3.260157 | 2.451425 | 1.955947 | 10.62863 | 6.893415
2018-04-01 13:55 | 67581.47 | 2280.001 | 5 | 8 | 3.218595 | -3.260148 | 2.451425 | 2.064616 | 10.62863 | 7.245188
2018-04-01 13:57 | 67701.47 | 2400.0003 | 5 | 8 | 3.175541 | -3.260096 | 2.451425 | 2.173276 | 10.62863 | 7.592652
2018-04-01 13:59 | 67821.47 | 2520.001 | 5 | 8 | 3.122584 | -3.260122 | 2.451425 | 2.28194 | 10.62863 | 7.934963
2018-04-01 14:01 | 67941.47 | 2640.0003 | 5 | 8 | 3.053947 | -3.260129 | 2.451425 | 2.390605 | 10.62863 | 8.270732
2018-04-01 14:02 | 68014.19 | 2712.7248 | 5 | 8 | 2.999999 | -3.260135 | 2.451425 | 2.456463 | 10.62863 | 8.470155
2018-04-01 14:04 | 68134.24 | 119.9999 | 6 | 8 | 3.650918 | 0 | 2.451425 | 2.456463 | 10.62863 | 8.470155
2018-04-01 14:06 | 68254.24 | 240.0023 | 6 | 8 | 3.684122 | 0 | 2.451425 | 2.456463 | 10.62863 | 8.470155
2018-04-01 14:07 | 68314.24 | 300.0021 | 6 | 8 | 3.690555 | 0 | 2.451425 | 2.456463 | 10.62863 | 8.470155
2018-04-01 14:07 | 68314.25 | 0.0026 | 7 | 9 | 3.690512 | 0 | 0 | 0 | 0 | 0
2018-04-01 14:09 | 68434.33 | 120.0002 | 2 | 9 | 4.200255 | 3.822221 | 0.1436025 | 0 | 0.6014892 | 0
2018-04-01 14:11 | 68554.33 | 240.0003 | 2 | 9 | 4.200257 | 3.420035 | 0.2637627 | 0 | 1.106193 | 0
2018-04-01 14:12 | 68624.01 | 309.6785 | 2 | 9 | 4.200219 | 3.259994 | 0.3283431 | 0 | 1.377446 | 0
2018-04-01 14:14 | 68744.02 | 120.001 | 3 | 9 | 4.22099 | 3.260045 | 0.4366336 | 0 | 1.833374 | 0
2018-04-01 14:16 | 68864.02 | 240.0009 | 3 | 9 | 4.240857 | 3.259994 | 0.5452832 | 0 | 2.293056 | 0
2018-04-01 14:18 | 68984.02 | 360.001 | 3 | 9 | 4.262599 | 3.259963 | 0.6539503 | 0 | 2.755052 | 0
2018-04-01 14:20 | 69104.03 | 480.0018 | 3 | 9 | 4.287582 | 3.259967 | 0.7626278 | 0 | 3.219633 | 0
2018-04-01 14:22 | 69224.02 | 600.0002 | 3 | 9 | 4.315158 | 3.259915 | 0.8712928 | 0 | 3.687021 | 0
2018-04-01 14:24 | 69344.02 | 720.0001 | 3 | 9 | 4.345556 | 3.259963 | 0.9799485 | 0 | 4.15752 | 0
2018-04-01 14:26 | 69464.02 | 840.0002 | 3 | 9 | 4.378282 | 3.260028 | 1.088616 | 0 | 4.631498 | 0
2018-04-01 14:28 | 69584.02 | 960.0002 | 3 | 9 | 4.400265 | 3.13631 | 1.196503 | 0 | 5.105453 | 0
2018-04-01 14:30 | 69704.02 | 1080.0011 | 3 | 9 | 4.400226 | 2.860509 | 1.296295 | 0 | 5.544563 | 0
2018-04-01 14:32 | 69824.03 | 1200.0018 | 3 | 9 | 4.400215 | 2.620725 | 1.387527 | 0 | 5.946004 | 0
2018-04-01 14:34 | 69944.02 | 1320.0011 | 3 | 9 | 4.400207 | 2.417445 | 1.471407 | 0 | 6.315095 | 0
2018-04-01 14:36 | 70064.02 | 1440.001 | 3 | 9 | 4.400183 | 2.245555 | 1.549037 | 0 | 6.656684 | 0
2018-04-01 14:38 | 70184.02 | 1560.0003 | 3 | 9 | 4.400203 | 2.096276 | 1.621345 | 0 | 6.974853 | 0
2018-04-01 14:40 | 70304.02 | 1680.0011 | 3 | 9 | 4.40018 | 1.962953 | 1.688939 | 0 | 7.27228 | 0
2018-04-01 14:42 | 70424.02 | 1800.0003 | 3 | 9 | 4.400237 | 1.847197 | 1.752393 | 0 | 7.551489 | 0
2018-04-01 14:44 | 70544.02 | 1920.001 | 3 | 9 | 4.400133 | 1.742631 | 1.812181 | 0 | 7.814565 | 0
2018-04-01 14:46 | 70664.02 | 2040.0003 | 3 | 9 | 4.400191 | 1.646213 | 1.868652 | 0 | 8.063048 | 0
2018-04-01 14:48 | 70784.02 | 2160.0002 | 3 | 9 | 4.400117 | 1.55404 | 1.921973 | 0 | 8.29767 | 0
2018-04-01 14:50 | 70904.03 | 2280.0027 | 3 | 9 | 4.400221 | 1.469736 | 1.972354 | 0 | 8.519357 | 0
2018-04-01 14:52 | 71024.02 | 2400.001 | 3 | 9 | 4.400166 | 1.390079 | 2.019989 | 0 | 8.728959 | 0
2018-04-01 14:54 | 71144.02 | 2520.0002 | 3 | 9 | 4.400202 | 1.316414 | 2.065084 | 0 | 8.927381 | 0
2018-04-01 14:56 | 71264.02 | 2640.0003 | 3 | 9 | 4.400182 | 1.245529 | 2.107759 | 0 | 9.115158 | 0
2018-04-01 14:58 | 71384.02 | 2760.001 | 3 | 9 | 4.400198 | 1.179362 | 2.148146 | 0 | 9.292871 | 0
2018-04-01 15:00 | 71504.03 | 2880.0018 | 3 | 9 | 4.400173 | 1.116326 | 2.186387 | 0 | 9.461134 | 0
2018-04-01 15:02 | 71624.02 | 3000.0002 | 3 | 9 | 4.400141 | 1.055249 | 2.222573 | 0 | 9.620358 | 0
2018-04-01 15:04 | 71744.02 | 3120.001 | 3 | 9 | 4.400137 | 0.9969559 | 2.25677 | 0 | 9.770833 | 0
2018-04-01 15:06 | 71864.02 | 3240.0001 | 3 | 9 | 4.400143 | 0.9408188 | 2.289057 | 0 | 9.912901 | 0
2018-04-01 15:08 | 71984.02 | 3360.0001 | 3 | 9 | 4.400071 | 0.887002 | 2.319524 | 0 | 10.04696 | 0
2018-04-01 15:10 | 72104.02 | 3480.0002 | 3 | 9 | 4.400118 | 0.8375101 | 2.348271 | 0 | 10.17345 | 0
2018-04-01 15:12 | 72224.02 | 3600.0009 | 3 | 9 | 4.400096 | 0.7892189 | 2.375385 | 0 | 10.29276 | 0
2018-04-01 15:14 | 72344.03 | 3720.0025 | 3 | 9 | 4.400116 | 0.7440805 | 2.400945 | 0 | 10.40522 | 0
2018-04-01 15:16 | 72464.02 | 3840.0009 | 3 | 9 | 4.400152 | 0.7018023 | 2.425044 | 0 | 10.51126 | 0
2018-04-01 15:18 | 72584.03 | 3960.0025 | 3 | 9 | 4.400116 | 0.6616516 | 2.447767 | 0 | 10.61125 | 0
2018-04-01 15:19 | 72616.4 | 3992.3815 | 3 | 9 | 4.400152 | 0.6519976 | 2.453671 | 0 | 10.63722 | 0
2018-04-01 15:21 | 72736.44 | 120.0001 | 4 | 9 | 4.289703 | 0 | 2.453671 | 0 | 10.63722 | 0
2018-04-01 15:23 | 72856.44 | 240.0009 | 4 | 9 | 4.278193 | 0 | 2.453671 | 0 | 10.63722 | 0
2018-04-01 15:24 | 72916.45 | 300.0015 | 4 | 9 | 4.275188 | 0 | 2.453671 | 0 | 10.63722 | 0
2018-04-01 15:26 | 73036.52 | 120.0002 | 5 | 9 | 3.82372 | -3.25998 | 2.453671 | 0.1086557 | 10.63722 | 0.421663
2018-04-01 15:28 | 73156.52 | 240.0002 | 5 | 9 | 3.772852 | -3.260128 | 2.453671 | 0.2173118 | 10.63722 | 0.834236
2018-04-01 15:30 | 73276.53 | 360.001 | 5 | 9 | 3.727383 | -3.260091 | 2.453671 | 0.3259886 | 10.63722 | 1.241767
2018-04-01 15:32 | 73396.52 | 480.0002 | 5 | 9 | 3.682831 | -3.260082 | 2.453671 | 0.4346537 | 10.63722 | 1.644382
2018-04-01 15:34 | 73516.53 | 600.0003 | 5 | 9 | 3.639021 | -3.260089 | 2.453671 | 0.543314 | 10.63722 | 2.042172
2018-04-01 15:36 | 73636.52 | 720.0002 | 5 | 9 | 3.597635 | -3.260025 | 2.453671 | 0.6519861 | 10.63722 | 2.435354
2018-04-01 15:38 | 73756.53 | 840.001 | 5 | 9 | 3.560055 | -3.260054 | 2.453671 | 0.7606418 | 10.63722 | 2.824179
2018-04-01 15:40 | 73876.53 | 960.001 | 5 | 9 | 3.525818 | -3.259972 | 2.453671 | 0.8693154 | 10.63722 | 3.209179
2018-04-01 15:42 | 73996.53 | 1080.001 | 5 | 9 | 3.494359 | -3.260042 | 2.453671 | 0.9779772 | 10.63722 | 3.590572
2018-04-01 15:44 | 74116.53 | 1200.001 | 5 | 9 | 3.464764 | -3.260091 | 2.453671 | 1.086632 | 10.63722 | 3.96863
2018-04-01 15:46 | 74236.52 | 1320.0002 | 5 | 9 | 3.436623 | -3.260054 | 2.453671 | 1.195298 | 10.63722 | 4.343584
2018-04-01 15:48 | 74356.53 | 1440.001 | 5 | 9 | 3.410464 | -3.260116 | 2.453671 | 1.303969 | 10.63722 | 4.715607
2018-04-01 15:50 | 74476.52 | 1560.0002 | 5 | 9 | 3.385305 | -3.26008 | 2.453671 | 1.412625 | 10.63722 | 5.084797
2018-04-01 15:52 | 74596.52 | 1680.0002 | 5 | 9 | 3.36144 | -3.26004 | 2.453671 | 1.52129 | 10.63722 | 5.451355
2018-04-01 15:54 | 74716.53 | 1800.001 | 5 | 9 | 3.337152 | -3.260094 | 2.453671 | 1.629961 | 10.63722 | 5.815341
2018-04-01 15:56 | 74836.53 | 1920.001 | 5 | 9 | 3.311615 | -3.260047 | 2.453671 | 1.738621 | 10.63722 | 6.17659
2018-04-01 15:58 | 74956.53 | 2040.001 | 5 | 9 | 3.283784 | -3.260084 | 2.453671 | 1.847274 | 10.63722 | 6.534921
2018-04-01 16:00 | 75076.53 | 2160.0011 | 5 | 9 | 3.252453 | -3.260058 | 2.453671 | 1.95594 | 10.63722 | 6.890091
2018-04-01 16:02 | 75196.53 | 2280.0019 | 5 | 9 | 3.216215 | -3.26008 | 2.453671 | 2.064609 | 10.63722 | 7.241611
2018-04-01 16:04 | 75316.52 | 2400.0002 | 5 | 9 | 3.173306 | -3.260052 | 2.453671 | 2.173272 | 10.63722 | 7.588845
2018-04-01 16:06 | 75436.53 | 2520.0003 | 5 | 9 | 3.119963 | -3.260067 | 2.453671 | 2.281941 | 10.63722 | 7.930901
2018-04-01 16:08 | 75556.52 | 2640.0002 | 5 | 9 | 3.050681 | -3.260131 | 2.453671 | 2.390603 | 10.63722 | 8.266335
2018-04-01 16:09 | 75623.92 | 2707.3929 | 5 | 9 | 2.999996 | -3.260135 | 2.453671 | 2.451632 | 10.63722 | 8.451027
2018-04-01 16:11 | 75743.96 | 120.0002 | 6 | 9 | 3.651106 | 0 | 2.453671 | 2.451632 | 10.63722 | 8.451027
2018-04-01 16:13 | 75863.97 | 240.0009 | 6 | 9 | 3.684427 | 0 | 2.453671 | 2.451632 | 10.63722 | 8.451027
2018-04-01 16:14 | 75923.97 | 300.0016 | 6 | 9 | 3.690848 | 0 | 2.453671 | 2.451632 | 10.63722 | 8.451027
2018-04-01 16:14 | 75923.98 | 0.0027 | 7 | 10 | 3.69097 | 0 | 0 | 0 | 0 | 0
2018-04-01 16:16 | 76044.05 | 120.001 | 2 | 10 | 4.20024 | 3.811328 | 0.1433309 | 2.148e-09 | 0.6003809 | 7.929e-09
2018-04-01 16:18 | 76164.05 | 240.001 | 2 | 10 | 4.200256 | 3.409528 | 0.2631012 | 2.148e-09 | 1.103447 | 7.929e-09
2018-04-01 16:19 | 76228.81 | 304.7601 | 2 | 10 | 4.200222 | 3.259995 | 0.3230371 | 2.148e-09 | 1.355193 | 7.929e-09
2018-04-01 16:21 | 76348.83 | 120.0001 | 3 | 10 | 4.221354 | 3.260003 | 0.4313155 | 2.148e-09 | 1.81108 | 7.929e-09
2018-04-01 16:23 | 76468.83 | 240.0009 | 3 | 10 | 4.241699 | 3.259997 | 0.5399894 | 2.148e-09 | 2.270936 | 7.929e-09
2018-04-01 16:25 | 76588.83 | 360.001 | 3 | 10 | 4.263563 | 3.259986 | 0.6486467 | 2.148e-09 | 2.73298 | 7.929e-09
2018-04-01 16:27 | 76708.83 | 480.0002 | 3 | 10 | 4.288662 | 3.26006 | 0.7573114 | 2.148e-09 | 3.19762 | 7.929e-09
2018-04-01 16:29 | 76828.83 | 600.0002 | 3 | 10 | 4.316757 | 3.259995 | 0.8659678 | 2.148e-09 | 3.665109 | 7.929e-09
2018-04-01 16:31 | 76948.83 | 720.0009 | 3 | 10 | 4.347244 | 3.259997 | 0.9746473 | 2.148e-09 | 4.135894 | 7.929e-09
2018-04-01 16:33 | 77068.83 | 840.0002 | 3 | 10 | 4.379801 | 3.259953 | 1.083296 | 2.148e-09 | 4.609963 | 7.929e-09
2018-04-01 16:35 | 77188.83 | 960.0019 | 3 | 10 | 4.400218 | 3.12572 | 1.191034 | 2.148e-09 | 5.08336 | 7.929e-09
2018-04-01 16:37 | 77308.83 | 1080.0011 | 3 | 10 | 4.400218 | 2.852544 | 1.290536 | 2.148e-09 | 5.521196 | 7.929e-09
2018-04-01 16:39 | 77428.83 | 1200.001 | 3 | 10 | 4.400215 | 2.620095 | 1.381641 | 2.148e-09 | 5.922078 | 7.929e-09
2018-04-01 16:41 | 77548.83 | 1320.0003 | 3 | 10 | 4.400243 | 2.422091 | 1.465578 | 2.148e-09 | 6.291416 | 7.929e-09
2018-04-01 16:43 | 77668.83 | 1440.001 | 3 | 10 | 4.400215 | 2.253404 | 1.543428 | 2.148e-09 | 6.633976 | 7.929e-09
2018-04-01 16:45 | 77788.83 | 1560.0003 | 3 | 10 | 4.400192 | 2.106971 | 1.616055 | 2.148e-09 | 6.95355 | 7.929e-09
2018-04-01 16:47 | 77908.83 | 1680.0002 | 3 | 10 | 4.400182 | 1.979064 | 1.684106 | 2.148e-09 | 7.252988 | 7.929e-09
2018-04-01 16:49 | 78028.83 | 1800.0019 | 3 | 10 | 4.400184 | 1.863238 | 1.748112 | 2.148e-09 | 7.534626 | 7.929e-09
2018-04-01 16:51 | 78148.83 | 1920.0011 | 3 | 10 | 4.400156 | 1.7561 | 1.808408 | 2.148e-09 | 7.799936 | 7.929e-09
2018-04-01 16:53 | 78268.83 | 2040.0002 | 3 | 10 | 4.400182 | 1.658076 | 1.865296 | 2.148e-09 | 8.050256 | 7.929e-09
2018-04-01 16:55 | 78388.83 | 2160.0002 | 3 | 10 | 4.40012 | 1.565458 | 1.919001 | 2.148e-09 | 8.286569 | 7.929e-09
2018-04-01 16:57 | 78508.83 | 2280.001 | 3 | 10 | 4.400211 | 1.480155 | 1.969741 | 2.148e-09 | 8.509833 | 7.929e-09
2018-04-01 16:59 | 78628.83 | 2400.001 | 3 | 10 | 4.400134 | 1.399657 | 2.017706 | 2.148e-09 | 8.720886 | 7.929e-09
2018-04-01 17:01 | 78748.83 | 2520.0002 | 3 | 10 | 4.400195 | 1.325304 | 2.063114 | 2.148e-09 | 8.920687 | 7.929e-09
2018-04-01 17:03 | 78868.83 | 2640.0019 | 3 | 10 | 4.400155 | 1.253893 | 2.106087 | 2.148e-09 | 9.109776 | 7.929e-09
2018-04-01 17:05 | 78988.83 | 2760.0011 | 3 | 10 | 4.400129 | 1.18599 | 2.146744 | 2.148e-09 | 9.288676 | 7.929e-09
2018-04-01 17:07 | 79108.83 | 2880.0002 | 3 | 10 | 4.400197 | 1.122473 | 2.185202 | 2.148e-09 | 9.457896 | 7.929e-09
2018-04-01 17:09 | 79228.83 | 3000.0002 | 3 | 10 | 4.400153 | 1.060528 | 2.221569 | 2.148e-09 | 9.617914 | 7.929e-09
2018-04-01 17:11 | 79348.83 | 3120.0002 | 3 | 10 | 4.400145 | 1.002395 | 2.255946 | 2.148e-09 | 9.769178 | 7.929e-09
2018-04-01 17:13 | 79468.83 | 3240.0009 | 3 | 10 | 4.400146 | 0.9455976 | 2.288405 | 2.148e-09 | 9.912005 | 7.929e-09
2018-04-01 17:15 | 79588.83 | 3360.0009 | 3 | 10 | 4.400114 | 0.8916254 | 2.319017 | 2.148e-09 | 10.0467 | 7.929e-09
2018-04-01 17:17 | 79708.83 | 3480.0009 | 3 | 10 | 4.400156 | 0.8409328 | 2.347891 | 2.148e-09 | 10.17375 | 7.929e-09
2018-04-01 17:19 | 79828.83 | 3600.001 | 3 | 10 | 4.400193 | 0.792696 | 2.375098 | 2.148e-09 | 10.29347 | 7.929e-09
2018-04-01 17:21 | 79948.83 | 3720.0009 | 3 | 10 | 4.40017 | 0.7466345 | 2.400731 | 2.148e-09 | 10.40625 | 7.929e-09
2018-04-01 17:23 | 80068.83 | 3840.0002 | 3 | 10 | 4.400147 | 0.7034702 | 2.424888 | 2.148e-09 | 10.51255 | 7.929e-09
2018-04-01 17:25 | 80188.83 | 3960.0017 | 3 | 10 | 4.400137 | 0.6627293 | 2.447648 | 2.148e-09 | 10.61269 | 7.929e-09
2018-04-01 17:25 | 80222.06 | 3993.2352 | 3 | 10 | 4.400131 | 0.6519985 | 2.453719 | 2.148e-09 | 10.63941 | 7.929e-09
2018-04-01 17:27 | 80342.11 | 120.0016 | 4 | 10 | 4.290127 | 0 | 2.453719 | 2.148e-09 | 10.63941 | 7.929e-09
2018-04-01 17:29 | 80462.11 | 240.0008 | 4 | 10 | 4.278704 | 0 | 2.453719 | 2.148e-09 | 10.63941 | 7.929e-09
2018-04-01 17:30 | 80522.11 | 300.0031 | 4 | 10 | 4.275726 | 0 | 2.453719 | 2.148e-09 | 10.63941 | 7.929e-09
2018-04-01 17:32 | 80642.19 | 120.0001 | 5 | 10 | 3.826663 | -3.260038 | 2.453719 | 0.108658 | 10.63941 | 0.4219624
2018-04-01 17:34 | 80762.19 | 240.0001 | 5 | 10 | 3.775286 | -3.260069 | 2.453719 | 0.2173191 | 10.63941 | 0.8348504
2018-04-01 17:36 | 80882.19 | 360.0009 | 5 | 10 | 3.729145 | -3.260058 | 2.453719 | 0.3259801 | 10.63941 | 1.242565
2018-04-01 17:38 | 81002.19 | 480.0001 | 5 | 10 | 3.683712 | -3.260007 | 2.453719 | 0.4346474 | 10.63941 | 1.645332
2018-04-01 17:40 | 81122.19 | 600.0001 | 5 | 10 | 3.639526 | -3.260034 | 2.453719 | 0.5433117 | 10.63941 | 2.043208
2018-04-01 17:42 | 81242.19 | 720.0001 | 5 | 10 | 3.598286 | -3.260003 | 2.453719 | 0.6519781 | 10.63941 | 2.436424
2018-04-01 17:44 | 81362.19 | 840.0001 | 5 | 10 | 3.560712 | -3.260077 | 2.453719 | 0.7606442 | 10.63941 | 2.825361
2018-04-01 17:46 | 81482.19 | 960.0025 | 5 | 10 | 3.526412 | -3.25999 | 2.453719 | 0.8693119 | 10.63941 | 3.210402
2018-04-01 17:48 | 81602.19 | 1080.0001 | 5 | 10 | 3.494732 | -3.26002 | 2.453719 | 0.9779717 | 10.63941 | 3.591844
2018-04-01 17:50 | 81722.19 | 1200.0001 | 5 | 10 | 3.465238 | -3.259996 | 2.453719 | 1.086633 | 10.63941 | 3.969959
2018-04-01 17:52 | 81842.19 | 1320.001 | 5 | 10 | 3.438016 | -3.260069 | 2.453719 | 1.195297 | 10.63941 | 4.345005
2018-04-01 17:54 | 81962.19 | 1440.0009 | 5 | 10 | 3.412822 | -3.260113 | 2.453719 | 1.30396 | 10.63941 | 4.717207
2018-04-01 17:56 | 82082.19 | 1560.0009 | 5 | 10 | 3.388536 | -3.260057 | 2.453719 | 1.412629 | 10.63941 | 5.086745
2018-04-01 17:58 | 82202.19 | 1680.0001 | 5 | 10 | 3.364775 | -3.260034 | 2.453719 | 1.52129 | 10.63941 | 5.453663
2018-04-01 18:00 | 82322.19 | 1800.0001 | 5 | 10 | 3.340687 | -3.260029 | 2.453719 | 1.62995 | 10.63941 | 5.817983
2018-04-01 18:02 | 82442.19 | 1920.0009 | 5 | 10 | 3.315173 | -3.260146 | 2.453719 | 1.738608 | 10.63941 | 6.179605
2018-04-01 18:04 | 82562.19 | 2040.0001 | 5 | 10 | 3.287873 | -3.260036 | 2.453719 | 1.847274 | 10.63941 | 6.53839
2018-04-01 18:06 | 82682.19 | 2160.0002 | 5 | 10 | 3.256831 | -3.260051 | 2.453719 | 1.955929 | 10.63941 | 6.893992
2018-04-01 18:08 | 82802.19 | 2280.0002 | 5 | 10 | 3.220726 | -3.26002 | 2.453719 | 2.0646 | 10.63941 | 7.246012
2018-04-01 18:10 | 82922.19 | 2400.0009 | 5 | 10 | 3.17757 | -3.260129 | 2.453719 | 2.173264 | 10.63941 | 7.593713
2018-04-01 18:12 | 83042.19 | 2520.0009 | 5 | 10 | 3.124614 | -3.260086 | 2.453719 | 2.28194 | 10.63941 | 7.936273
2018-04-01 18:14 | 83162.19 | 2640.0009 | 5 | 10 | 3.055492 | -3.260128 | 2.453719 | 2.390599 | 10.63941 | 8.272214
2018-04-01 18:16 | 83236.8 | 2714.6112 | 5 | 10 | 2.999998 | -3.25981 | 2.453719 | 2.458156 | 10.63941 | 8.476823
2018-04-01 18:18 | 83356.85 | 120.0009 | 6 | 10 | 3.64965 | 0 | 2.453719 | 2.458156 | 10.63941 | 8.476823
2018-04-01 18:20 | 83476.85 | 240.0002 | 6 | 10 | 3.683271 | 0 | 2.453719 | 2.458156 | 10.63941 | 8.476823
2018-04-01 18:21 | 83536.85 | 300.0016 | 6 | 10 | 3.689828 | 0 | 2.453719 | 2.458156 | 10.63941 | 8.476823
2018-04-01 18:21 | 83536.85734 | 0.0026 | 7 | 11 | 3.689834 | 0 | 0 | 0 | 0 | 0
2018-04-01 18:23 | 83656.93 | 120.001 | 2 | 11 | 4.200266 | 3.827933 | 0.1437653 | 0 | 0.6021488 | 0
2018-04-01 18:25 | 83776.93 | 240.0002 | 2 | 11 | 4.200237 | 3.418199 | 0.2639884 | 0 | 1.107117 | 0
2018-04-01 18:26 | 83844.31 | 307.3832 | 2 | 11 | 4.200251 | 3.259995 | 0.3264348 | 0 | 1.369407 | 0
2018-04-01 18:28 | 83964.33 | 120.001 | 3 | 11 | 4.221302 | 3.259995 | 0.4347247 | 0 | 1.825346 | 0
2018-04-01 18:30 | 84084.33 | 240.0002 | 3 | 11 | 4.241748 | 3.260024 | 0.5433833 | 0 | 2.28513 | 0
2018-04-01 18:32 | 84204.33 | 360.0002 | 3 | 11 | 4.263937 | 3.259953 | 0.6520447 | 0 | 2.747225 | 0
2018-04-01 18:34 | 84324.33 | 480.0009 | 3 | 11 | 4.289022 | 3.259967 | 0.7607195 | 0 | 3.211946 | 0
2018-04-01 18:36 | 84444.33 | 600.0002 | 3 | 11 | 4.316604 | 3.260043 | 0.869379 | 0 | 3.679468 | 0
2018-04-01 18:38 | 84564.33 | 720.0018 | 3 | 11 | 4.346768 | 3.259965 | 0.9780537 | 0 | 4.150194 | 0
2018-04-01 18:40 | 84684.33 | 840.0002 | 3 | 11 | 4.3792 | 3.260066 | 1.086712 | 0 | 4.624251 | 0
2018-04-01 18:42 | 84804.33 | 960.001 | 3 | 11 | 4.400188 | 3.128211 | 1.194492 | 0 | 5.097797 | 0
2018-04-01 18:44 | 84924.33 | 1080.0019 | 3 | 11 | 4.400213 | 2.856885 | 1.294155 | 0 | 5.536336 | 0
2018-04-01 18:46 | 85044.33 | 1200.0019 | 3 | 11 | 4.400188 | 2.619254 | 1.385324 | 0 | 5.937504 | 0
2018-04-01 18:48 | 85164.33 | 1320.0003 | 3 | 11 | 4.400216 | 2.417026 | 1.469185 | 0 | 6.30651 | 0
2018-04-01 18:50 | 85284.33 | 1440.001 | 3 | 11 | 4.400222 | 2.245006 | 1.546797 | 0 | 6.648021 | 0
2018-04-01 18:52 | 85404.33 | 1560.0018 | 3 | 11 | 4.400185 | 2.095803 | 1.619079 | 0 | 6.966075 | 0
2018-04-01 18:54 | 85524.33 | 1680.0002 | 3 | 11 | 4.400169 | 1.963895 | 1.686704 | 0 | 7.263636 | 0
2018-04-01 18:56 | 85644.33 | 1800.0002 | 3 | 11 | 4.400179 | 1.84658 | 1.750183 | 0 | 7.542957 | 0
2018-04-01 18:58 | 85764.33 | 1920.0003 | 3 | 11 | 4.400136 | 1.741474 | 1.809957 | 0 | 7.805972 | 0
2018-04-01 19:00 | 85884.33 | 2040.0018 | 3 | 11 | 4.40021 | 1.648079 | 1.866424 | 0 | 8.054438 | 0
2018-04-01 19:02 | 86004.33 | 2160.0003 | 3 | 11 | 4.400216 | 1.558386 | 1.919831 | 0 | 8.289438 | 0
2018-04-01 19:04 | 86124.33 | 2280.0002 | 3 | 11 | 4.400134 | 1.474386 | 1.970347 | 0 | 8.51172 | 0
2018-04-01 19:06 | 86244.33 | 2400.001 | 3 | 11 | 4.400069 | 1.395592 | 2.01819 | 0 | 8.722237 | 0
2018-04-01 19:08 | 86364.33 | 2520.0002 | 3 | 11 | 4.400178 | 1.324603 | 2.063532 | 0 | 8.921745 | 0
2018-04-01 19:10 | 86484.33 | 2640.001 | 3 | 11 | 4.400182 | 1.256231 | 2.106521 | 0 | 9.110906 | 0
2018-04-01 19:12 | 86604.33 | 2760.0011 | 3 | 11 | 4.400094 | 1.189979 | 2.147296 | 0 | 9.290323 | 0
2018-04-01 19:14 | 86724.33 | 2880.0011 | 3 | 11 | 4.400128 | 1.127593 | 2.185924 | 0 | 9.46029 | 0
2018-04-01 19:16 | 86844.33 | 3000.0001 | 3 | 11 | 4.400133 | 1.065864 | 2.222477 | 0 | 9.621131 | 0
2018-04-01 19:18 | 86964.33 | 3120.0001 | 3 | 11 | 4.400111 | 1.005751 | 2.257004 | 0 | 9.773057 | 0
2018-04-01 19:20 | 87084.33 | 3240.0002 | 3 | 11 | 4.400154 | 0.9494438 | 2.289584 | 0 | 9.916412 | 0
2018-04-01 19:22 | 87204.33 | 3360.0009 | 3 | 11 | 4.400121 | 0.8955317 | 2.320328 | 0 | 10.05169 | 0
2018-04-01 19:24 | 87324.33 | 3480.0026 | 3 | 11 | 4.400157 | 0.8451891 | 2.349331 | 0 | 10.17931 | 0
2018-04-01 19:26 | 87444.33 | 3600.001 | 3 | 11 | 4.400196 | 0.7975388 | 2.37669 | 0 | 10.29969 | 0
2018-04-01 19:28 | 87564.33 | 3720.0009 | 3 | 11 | 4.400202 | 0.7523098 | 2.40249 | 0 | 10.41321 | 0
2018-04-01 19:30 | 87684.33 | 3840.001 | 3 | 11 | 4.400169 | 0.7090988 | 2.426834 | 0 | 10.52033 | 0
2018-04-01 19:32 | 87804.33 | 3960.0001 | 3 | 11 | 4.400159 | 0.667963 | 2.449767 | 0 | 10.62124 | 0
2018-04-01 19:33 | 87853.22 | 4008.8935 | 3 | 11 | 4.400116 | 0.6519985 | 2.458727 | 0 | 10.66067 | 0
2018-04-01 19:35 | 87973.27 | 120.001 | 4 | 11 | 4.290259 | 0 | 2.458727 | 0 | 10.66067 | 0
2018-04-01 19:37 | 88093.27 | 240.0002 | 4 | 11 | 4.278819 | 0 | 2.458727 | 0 | 10.66067 | 0
2018-04-01 19:38 | 88153.27 | 300.0032 | 4 | 11 | 4.275793 | 0 | 2.458727 | 0 | 10.66067 | 0
2018-04-01 19:40 | 88273.35 | 120.001 | 5 | 11 | 3.826622 | -3.260126 | 2.458727 | 0.1086609 | 10.66067 | 0.4219697
2018-04-01 19:42 | 88393.35 | 240.0002 | 5 | 11 | 3.775524 | -3.260038 | 2.458727 | 0.2173251 | 10.66067 | 0.8348738
2018-04-01 19:44 | 88513.35 | 360.001 | 5 | 11 | 3.729244 | -3.260007 | 2.458727 | 0.3259863 | 10.66067 | 1.242603
2018-04-01 19:46 | 88633.35 | 480.0002 | 5 | 11 | 3.683973 | -3.260067 | 2.458727 | 0.4346576 | 10.66067 | 1.645401
2018-04-01 19:48 | 88753.35 | 600.0002 | 5 | 11 | 3.63984 | -3.260071 | 2.458727 | 0.5433137 | 10.66067 | 2.043278
2018-04-01 19:50 | 88873.35 | 720.0003 | 5 | 11 | 3.598435 | -3.260087 | 2.458727 | 0.6519716 | 10.66067 | 2.436495
2018-04-01 19:52 | 88993.35 | 840.0002 | 5 | 11 | 3.560738 | -3.260044 | 2.458727 | 0.7606367 | 10.66067 | 2.825432
2018-04-01 19:54 | 89113.35 | 960.0002 | 5 | 11 | 3.526512 | -3.260074 | 2.458727 | 0.8693019 | 10.66067 | 3.210469
2018-04-01 19:56 | 89233.35 | 1080.001 | 5 | 11 | 3.495223 | -3.260003 | 2.458727 | 0.9779729 | 10.66067 | 3.591978
2018-04-01 19:58 | 89353.35 | 1200.0003 | 5 | 11 | 3.465751 | -3.260106 | 2.458727 | 1.086631 | 10.66067 | 3.970148
2018-04-01 20:00 | 89473.35 | 1320.0002 | 5 | 11 | 3.438079 | -3.260057 | 2.458727 | 1.195305 | 10.66067 | 4.345265
2018-04-01 20:02 | 89593.35 | 1440.001 | 5 | 11 | 3.411852 | -3.259974 | 2.458727 | 1.303968 | 10.66067 | 4.717414
2018-04-01 20:04 | 89713.35 | 1560.0002 | 5 | 11 | 3.386621 | -3.260071 | 2.458727 | 1.412629 | 10.66067 | 5.086763
2018-04-01 20:06 | 89833.35 | 1680.0002 | 5 | 11 | 3.362104 | -3.260042 | 2.458727 | 1.52129 | 10.66067 | 5.453416
2018-04-01 20:08 | 89953.35 | 1800.0002 | 5 | 11 | 3.337402 | -3.260077 | 2.458727 | 1.629948 | 10.66067 | 5.817393
2018-04-01 20:10 | 90073.35 | 1920.0003 | 5 | 11 | 3.311714 | -3.260029 | 2.458727 | 1.738607 | 10.66067 | 6.17865
2018-04-01 20:12 | 90193.35 | 2040.001 | 5 | 11 | 3.284348 | -3.260084 | 2.458727 | 1.847272 | 10.66067 | 6.537055
2018-04-01 20:14 | 90313.35 | 2160.0011 | 5 | 11 | 3.253341 | -3.260108 | 2.458727 | 1.955929 | 10.66067 | 6.892279
2018-04-01 20:16 | 90433.35 | 2280.001 | 5 | 11 | 3.217731 | -3.260064 | 2.458727 | 2.064607 | 10.66067 | 7.243979
2018-04-01 20:18 | 90553.35 | 2400.0003 | 5 | 11 | 3.174623 | -3.26008 | 2.458727 | 2.173266 | 10.66067 | 7.591348
2018-04-01 20:20 | 90673.35 | 2520.001 | 5 | 11 | 3.121689 | -3.260082 | 2.458727 | 2.281941 | 10.66067 | 7.933576
2018-04-01 20:22 | 90793.35 | 2640.001 | 5 | 11 | 3.053184 | -3.260158 | 2.458727 | 2.390605 | 10.66067 | 8.269264
2018-04-01 20:23 | 90865.38 | 2712.0288 | 5 | 11 | 2.999993 | -3.260086 | 2.458727 | 2.45583 | 10.66067 | 8.46674
2018-04-01 20:25 | 90985.41814 | 119.9999 | 6 | 11 | 3.649934 | 0 | 2.458727 | 2.45583 | 10.66067 | 8.46674
2018-04-01 20:27 | 91105.41824 | 240 | 6 | 11 | 3.683624 | 0 | 2.458727 | 2.45583 | 10.66067 | 8.46674
2018-04-01 20:28 | 91165.42044 | 300.0022 | 6 | 11 | 3.690166 | 0 | 2.458727 | 2.45583 | 10.66067 | 8.46674
2018-04-01 20:28 | 91165.43 | 0.0028 | 7 | 12 | 3.690288 | 0 | 0 | 0 | 0 | 0
2018-04-01 20:30 | 91285.52 | 120.0003 | 2 | 12 | 4.200297 | 3.816957 | 0.1434838 | 9.44e-10 | 0.6009979 | 3.482e-09
2018-04-01 20:32 | 91405.52 | 240.0004 | 2 | 12 | 4.200274 | 3.412175 | 0.2634011 | 9.44e-10 | 1.104681 | 3.482e-09
2018-04-01 20:33 | 91470.45 | 304.9336 | 2 | 12 | 4.200211 | 3.259997 | 0.3235162 | 9.44e-10 | 1.357179 | 3.482e-09
2018-04-01 20:35 | 91590.46 | 120.0009 | 3 | 12 | 4.220843 | 3.260026 | 0.4317807 | 9.44e-10 | 1.812986 | 3.482e-09
2018-04-01 20:37 | 91710.46 | 240.0002 | 3 | 12 | 4.240657 | 3.259948 | 0.5404612 | 9.44e-10 | 2.272781 | 3.482e-09
2018-04-01 20:39 | 91830.46 | 360.0009 | 3 | 12 | 4.262387 | 3.260015 | 0.6491216 | 9.44e-10 | 2.734723 | 3.482e-09
2018-04-01 20:41 | 91950.46 | 480.0002 | 3 | 12 | 4.28732 | 3.259976 | 0.7577688 | 9.44e-10 | 3.199142 | 3.482e-09
2018-04-01 20:43 | 92070.46 | 600.0001 | 3 | 12 | 4.315317 | 3.260049 | 0.8664275 | 9.44e-10 | 3.666492 | 3.482e-09
2018-04-01 20:45 | 92190.46 | 720.0002 | 3 | 12 | 4.345713 | 3.260036 | 0.9751059 | 9.44e-10 | 4.137103 | 3.482e-09
2018-04-01 20:47 | 92310.46 | 840.0002 | 3 | 12 | 4.377999 | 3.259892 | 1.083774 | 9.44e-10 | 4.611082 | 3.482e-09
2018-04-01 20:49 | 92430.46 | 960.0003 | 3 | 12 | 4.400262 | 3.142215 | 1.191735 | 9.44e-10 | 5.085334 | 3.482e-09
2018-04-01 20:51 | 92550.46 | 1080.001 | 3 | 12 | 4.400213 | 2.865907 | 1.29175 | 9.44e-10 | 5.525425 | 3.482e-09
2018-04-01 20:53 | 92670.46 | 1200.0018 | 3 | 12 | 4.400239 | 2.626138 | 1.38318 | 9.44e-10 | 5.927736 | 3.482e-09
2018-04-01 20:55 | 92790.46 | 1320.0002 | 3 | 12 | 4.40021 | 2.420802 | 1.467209 | 9.44e-10 | 6.297486 | 3.482e-09
2018-04-01 20:57 | 92910.46 | 1440.001 | 3 | 12 | 4.400149 | 2.246549 | 1.544933 | 9.44e-10 | 6.639487 | 3.482e-09
2018-04-01 20:59 | 93030.46 | 1560.0011 | 3 | 12 | 4.400168 | 2.096526 | 1.617269 | 9.44e-10 | 6.957781 | 3.482e-09
2018-04-01 21:01 | 93150.46 | 1680.0004 | 3 | 12 | 4.400201 | 1.965165 | 1.684928 | 9.44e-10 | 7.255492 | 3.482e-09
2018-04-01 21:03 | 93270.46 | 1800.0011 | 3 | 12 | 4.400197 | 1.849268 | 1.748449 | 9.44e-10 | 7.534999 | 3.482e-09
2018-04-01 21:05 | 93390.46 | 1920.001 | 3 | 12 | 4.400121 | 1.745428 | 1.808337 | 9.44e-10 | 7.798514 | 3.482e-09
2018-04-01 21:07 | 93510.46 | 2040.0018 | 3 | 12 | 4.400175 | 1.650996 | 1.864926 | 9.44e-10 | 8.047515 | 3.482e-09
2018-04-01 21:09 | 93630.46 | 2160.0002 | 3 | 12 | 4.400128 | 1.562227 | 1.918471 | 9.44e-10 | 8.283124 | 3.482e-09
2018-04-01 21:11 | 93750.46 | 2280.001 | 3 | 12 | 4.400179 | 1.478421 | 1.969137 | 9.44e-10 | 8.506063 | 3.482e-09
2018-04-01 21:13 | 93870.46 | 2400.0011 | 3 | 12 | 4.400141 | 1.398447 | 2.017071 | 9.44e-10 | 8.716982 | 3.482e-09
2018-04-01 21:15 | 93990.46 | 2520.0002 | 3 | 12 | 4.40021 | 1.324037 | 2.062428 | 9.44e-10 | 8.91656 | 3.482e-09
2018-04-01 21:17 | 94110.46 | 2640.0003 | 3 | 12 | 4.400116 | 1.252418 | 2.105354 | 9.44e-10 | 9.105441 | 3.482e-09
2018-04-01 21:19 | 94230.46 | 2760.0002 | 3 | 12 | 4.400159 | 1.184923 | 2.14597 | 9.44e-10 | 9.284157 | 3.482e-09
2018-04-01 21:21 | 94350.46 | 2880.0002 | 3 | 12 | 4.400166 | 1.120421 | 2.184372 | 9.44e-10 | 9.453135 | 3.482e-09
2018-04-01 21:23 | 94470.46 | 3000.0009 | 3 | 12 | 4.400104 | 1.058914 | 2.22069 | 9.44e-10 | 9.612938 | 3.482e-09
2018-04-01 21:25 | 94590.46 | 3120.0017 | 3 | 12 | 4.400157 | 1.001746 | 2.255026 | 9.44e-10 | 9.764023 | 3.482e-09
2018-04-01 21:27 | 94710.46 | 3240.0001 | 3 | 12 | 4.400187 | 0.947587 | 2.287491 | 9.44e-10 | 9.906874 | 3.482e-09
2018-04-01 21:29 | 94830.46 | 3360.0017 | 3 | 12 | 4.400119 | 0.8945255 | 2.318184 | 9.44e-10 | 10.04193 | 3.482e-09
2018-04-01 21:31 | 94950.46 | 3480.0002 | 3 | 12 | 4.400113 | 0.8449316 | 2.347187 | 9.44e-10 | 10.16954 | 3.482e-09
2018-04-01 21:33 | 95070.46 | 3600.0009 | 3 | 12 | 4.400124 | 0.7979546 | 2.374561 | 9.44e-10 | 10.28999 | 3.482e-09
2018-04-01 21:35 | 95190.46 | 3720.0002 | 3 | 12 | 4.400105 | 0.7524042 | 2.400403 | 9.44e-10 | 10.4037 | 3.482e-09
2018-04-01 21:37 | 95310.46 | 3840.0001 | 3 | 12 | 4.400172 | 0.7105761 | 2.424778 | 9.44e-10 | 10.51095 | 3.482e-09
2018-04-01 21:39 | 95430.46 | 3960.0002 | 3 | 12 | 4.40013 | 0.6689281 | 2.447756 | 9.44e-10 | 10.61206 | 3.482e-09
2018-04-01 21:40 | 95483.61 | 4013.1495 | 3 | 12 | 4.400168 | 0.651989 | 2.457505 | 9.44e-10 | 10.65496 | 3.482e-09
2018-04-01 21:42 | 95603.65 | 120.0009 | 4 | 12 | 4.290649 | 0 | 2.457505 | 9.44e-10 | 10.65496 | 3.482e-09
2018-04-01 21:44 | 95723.65 | 240.0009 | 4 | 12 | 4.279274 | 0 | 2.457505 | 9.44e-10 | 10.65496 | 3.482e-09
2018-04-01 21:45 | 95783.65 | 300.0023 | 4 | 12 | 4.276277 | 0 | 2.457505 | 9.44e-10 | 10.65496 | 3.482e-09
2018-04-01 21:47 | 95903.7311 | 120.0002 | 5 | 12 | 3.828115 | -3.26008 | 2.457505 | 0.1086514 | 10.65496 | 0.4220636
2018-04-01 21:49 | 96023.7311 | 240.0002 | 5 | 12 | 3.777274 | -3.260032 | 2.457505 | 0.2173241 | 10.65496 | 0.8351793
2018-04-01 21:51 | 96143.7311 | 360.0002 | 5 | 12 | 3.731332 | -3.260077 | 2.457505 | 0.3259863 | 10.65496 | 1.243121
2018-04-01 21:53 | 96263.7311 | 480.0002 | 5 | 12 | 3.686758 | -3.260128 | 2.457505 | 0.4346436 | 10.65496 | 1.64613
2018-04-01 21:55 | 96383.7319 | 600.001 | 5 | 12 | 3.642927 | -3.260109 | 2.457505 | 0.5433047 | 10.65496 | 2.044352
2018-04-01 21:57 | 96503.7311 | 720.0002 | 5 | 12 | 3.601448 | -3.260062 | 2.457505 | 0.6519803 | 10.65496 | 2.437961
2018-04-01 21:59 | 96623.7319 | 840.001 | 5 | 12 | 3.5635 | -3.260072 | 2.457505 | 0.7606393 | 10.65496 | 2.827192
2018-04-01 22:01 | 96743.7319 | 960.001 | 5 | 12 | 3.529104 | -3.260034 | 2.457505 | 0.8692983 | 10.65496 | 3.212502
2018-04-01 22:03 | 96863.7319 | 1080.001 | 5 | 12 | 3.497706 | -3.260067 | 2.457505 | 0.9779598 | 10.65496 | 3.594252
2018-04-01 22:05 | 96983.7319 | 1200.001 | 5 | 12 | 3.467974 | -3.260022 | 2.457505 | 1.086632 | 10.65496 | 3.972732
2018-04-01 22:07 | 97103.7319 | 1320.001 | 5 | 12 | 3.439738 | -3.260007 | 2.457505 | 1.195287 | 10.65496 | 4.347992
2018-04-01 22:09 | 97223.7311 | 1440.0002 | 5 | 12 | 3.413382 | -3.260072 | 2.457505 | 1.303958 | 10.65496 | 4.720343
2018-04-01 22:11 | 97343.7311 | 1560.0002 | 5 | 12 | 3.388225 | -3.260032 | 2.457505 | 1.412618 | 10.65496 | 5.089866
2018-04-01 22:13 | 97463.7319 | 1680.001 | 5 | 12 | 3.363963 | -3.260086 | 2.457505 | 1.521272 | 10.65496 | 5.456685
2018-04-01 22:15 | 97583.7328 | 1800.0019 | 5 | 12 | 3.339543 | -3.260044 | 2.457505 | 1.629944 | 10.65496 | 5.820935
2018-04-01 22:17 | 97703.7319 | 1920.001 | 5 | 12 | 3.31412 | -3.260049 | 2.457505 | 1.738603 | 10.65496 | 6.182447
2018-04-01 22:19 | 97823.7311 | 2040.0002 | 5 | 12 | 3.286497 | -3.260128 | 2.457505 | 1.84726 | 10.65496 | 6.541072
2018-04-01 22:21 | 97943.732 | 2160.0011 | 5 | 12 | 3.255723 | -3.260106 | 2.457505 | 1.955935 | 10.65496 | 6.896601
2018-04-01 22:23 | 98063.732 | 2280.0011 | 5 | 12 | 3.220796 | -3.259954 | 2.457505 | 2.064589 | 10.65496 | 7.248509
2018-04-01 22:25 | 98183.7319 | 2400.001 | 5 | 12 | 3.178143 | -3.260067 | 2.457505 | 2.173254 | 10.65496 | 7.596255
2018-04-01 22:27 | 98303.7319 | 2520.001 | 5 | 12 | 3.125054 | -3.260058 | 2.457505 | 2.281923 | 10.65496 | 7.93885
2018-04-01 22:29 | 98423.7312 | 2640.0003 | 5 | 12 | 3.056233 | -3.260082 | 2.457505 | 2.390594 | 10.65496 | 8.274885
2018-04-01 22:30 | 98499.0933 | 2715.3624 | 5 | 12 | 2.999998 | -3.260096 | 2.457505 | 2.458837 | 10.65496 | 8.48161
2018-04-01 22:32 | 98619.14 | 120.0008 | 6 | 12 | 3.649134 | 0 | 2.457505 | 2.458837 | 10.65496 | 8.48161
2018-04-01 22:34 | 98739.14 | 239.9999 | 6 | 12 | 3.683003 | 0 | 2.457505 | 2.458837 | 10.65496 | 8.48161
2018-04-01 22:35 | 98799.14 | 300.0022 | 6 | 12 | 3.689667 | 0 | 2.457505 | 2.458837 | 10.65496 | 8.48161
2018-04-01 22:35 | 98799.15 | 0.0026 | 7 | 13 | 3.689806 | 0 | 0 | 0 | 0 | 0
2018-04-01 22:37 | 98919.23 | 120.0002 | 2 | 13 | 4.200296 | 3.805278 | 0.1431093 | 0 | 0.5994673 | 0
2018-04-01 22:39 | 99039.23 | 240.001 | 2 | 13 | 4.200254 | 3.404138 | 0.2626881 | 0 | 1.101729 | 0
2018-04-01 22:40 | 99102.41 | 303.1816 | 2 | 13 | 4.200213 | 3.25999 | 0.3211383 | 0 | 1.347234 | 0
2018-04-01 22:42 | 99222.42 | 120 | 3 | 13 | 4.220884 | 3.260066 | 0.4294214 | 0 | 1.803126 | 0
2018-04-01 22:44 | 99342.42 | 240.0001 | 3 | 13 | 4.241134 | 3.260055 | 0.5380787 | 0 | 2.262857 | 0
2018-04-01 22:46 | 99462.42 | 360.0001 | 3 | 13 | 4.262705 | 3.260003 | 0.646736 | 0 | 2.724837 | 0
2018-04-01 22:48 | 99582.43 | 480.0009 | 3 | 13 | 4.287337 | 3.260022 | 0.7554181 | 0 | 3.189422 | 0
2018-04-01 22:50 | 99702.43 | 600.0009 | 3 | 13 | 4.314946 | 3.260079 | 0.8640616 | 0 | 3.656685 | 0
2018-04-01 22:52 | 99822.42 | 720.0001 | 3 | 13 | 4.345718 | 3.260066 | 0.9727408 | 0 | 4.127278 | 0
2018-04-01 22:54 | 99942.42 | 840.0001 | 3 | 13 | 4.378218 | 3.26006 | 1.081401 | 0 | 4.601229 | 0
2018-04-01 22:56 | 100062.4 | 960.0009 | 3 | 13 | 4.400247 | 3.133985 | 1.189273 | 0 | 5.075123 | 0
2018-04-01 22:58 | 100182.4 | 1080.001 | 3 | 13 | 4.40028 | 2.855441 | 1.288952 | 0 | 5.513734 | 0
2018-04-01 23:00 | 100302.4 | 1200.0001 | 3 | 13 | 4.40021 | 2.622825 | 1.380141 | 0 | 5.914987 | 0
2018-04-01 23:02 | 100422.4 | 1320.0002 | 3 | 13 | 4.400205 | 2.422492 | 1.464143 | 0 | 6.284613 | 0
2018-04-01 23:04 | 100542.4 | 1440.0009 | 3 | 13 | 4.400176 | 2.251462 | 1.541983 | 0 | 6.627125 | 0
2018-04-01 23:06 | 100662.4 | 1560.0017 | 3 | 13 | 4.400197 | 2.103858 | 1.614518 | 0 | 6.946294 | 0
2018-04-01 23:08 | 100782.4 | 1680.0019 | 3 | 13 | 4.400198 | 1.973662 | 1.682438 | 0 | 7.245157 | 0
2018-04-01 23:10 | 100902.4 | 1800.0009 | 3 | 13 | 4.400169 | 1.859668 | 1.746301 | 0 | 7.526164 | 0
2018-04-01 23:12 | 101022.4 | 1920.0005 | 3 | 13 | 4.400225 | 1.754519 | 1.806508 | 0 | 7.791087 | 0
2018-04-01 23:14 | 101142.4 | 2040.0017 | 3 | 13 | 4.400172 | 1.656559 | 1.863331 | 0 | 8.041121 | 0
2018-04-01 23:16 | 101262.4 | 2160.0002 | 3 | 13 | 4.400215 | 1.565467 | 1.917004 | 0 | 8.27729 | 0
2018-04-01 23:18 | 101382.4 | 2280.0002 | 3 | 13 | 4.400124 | 1.478899 | 1.967728 | 0 | 8.500484 | 0
2018-04-01 23:20 | 101502.4 | 2400.0009 | 3 | 13 | 4.400136 | 1.399933 | 2.015702 | 0 | 8.711576 | 0
2018-04-01 23:22 | 101622.4 | 2520.0001 | 3 | 13 | 4.400104 | 1.325025 | 2.061122 | 0 | 8.911432 | 0
2018-04-01 23:24 | 101742.4 | 2640 | 3 | 13 | 4.40019 | 1.254739 | 2.10411 | 0 | 9.100587 | 0
2018-04-01 23:26 | 101862.4 | 2760.0017 | 3 | 13 | 4.400131 | 1.18532 | 2.144763 | 0 | 9.279465 | 0
2018-04-01 23:28 | 101982.4 | 2880.0009 | 3 | 13 | 4.400167 | 1.120817 | 2.183191 | 0 | 9.448558 | 0
2018-04-01 23:30 | 102102.4 | 3000.0009 | 3 | 13 | 4.40016 | 1.060814 | 2.219534 | 0 | 9.608471 | 0
2018-04-01 23:32 | 102222.4 | 3120.0008 | 3 | 13 | 4.400142 | 1.004321 | 2.253939 | 0 | 9.759859 | 0
2018-04-01 23:34 | 102342.4 | 3240.0024 | 3 | 13 | 4.400136 | 0.9494143 | 2.286496 | 0 | 9.903113 | 0
2018-04-01 23:36 | 102462.4 | 3360.0017 | 3 | 13 | 4.40012 | 0.8964901 | 2.317251 | 0 | 10.03844 | 0
2018-04-01 23:38 | 102582.4 | 3480.0016 | 3 | 13 | 4.40016 | 0.8467674 | 2.346296 | 0 | 10.16624 | 0
2018-04-01 23:40 | 102702.4 | 3600 | 3 | 13 | 4.400114 | 0.798521 | 2.373717 | 0 | 10.2869 | 0
2018-04-01 23:42 | 102822.4 | 3720.0008 | 3 | 13 | 4.40014 | 0.7529392 | 2.399573 | 0 | 10.40067 | 0
2018-04-01 23:44 | 102942.4 | 3840.0001 | 3 | 13 | 4.400105 | 0.7092848 | 2.423936 | 0 | 10.50787 | 0
2018-04-01 23:46 | 103062.4 | 3960.0008 | 3 | 13 | 4.400132 | 0.6691694 | 2.446895 | 0 | 10.60889 | 0
2018-04-01 23:47 | 103112.6 | 4010.175 | 3 | 13 | 4.400039 | 0.6519833 | 2.456105 | 0 | 10.64942 | 0
2018-04-01 23:49 | 103232.6 | 120.0001 | 4 | 13 | 4.289829 | 0 | 2.456105 | 0 | 10.64942 | 0
2018-04-01 23:51 | 103352.6 | 240.0001 | 4 | 13 | 4.278381 | 0 | 2.456105 | 0 | 10.64942 | 0
2018-04-01 23:52 | 103412.6 | 300.0015 | 4 | 13 | 4.275357 | 0 | 2.456105 | 0 | 10.64942 | 0
2018-04-01 23:54 | 103532.7 | 120.001 | 5 | 13 | 3.826674 | -3.260129 | 2.456105 | 0.1086577 | 10.64942 | 0.4219228
2018-04-01 23:56 | 103652.7 | 240.001 | 5 | 13 | 3.775756 | -3.260106 | 2.456105 | 0.2173247 | 10.64942 | 0.8348625
2018-04-01 23:58 | 103772.7 | 360.0018 | 5 | 13 | 3.729684 | -3.26006 | 2.456105 | 0.3259943 | 10.64942 | 1.242656
2018-04-02 | 103892.7 | 480.001 | 5 | 13 | 3.684772 | -3.260153 | 2.456105 | 0.4346532 | 10.64942 | 1.645466
2018-04-02 00:02 | 104012.7 | 600.0003 | 5 | 13 | 3.640868 | -3.260099 | 2.456105 | 0.543321 | 10.64942 | 2.043478
2018-04-02 00:04 | 104132.7 | 720.001 | 5 | 13 | 3.599492 | -3.260133 | 2.456105 | 0.6519838 | 10.64942 | 2.436831
2018-04-02 00:06 | 104252.7 | 840.001 | 5 | 13 | 3.561534 | -3.260082 | 2.456105 | 0.7606557 | 10.64942 | 2.825891
2018-04-02 00:08 | 104372.7 | 960.001 | 5 | 13 | 3.526968 | -3.260115 | 2.456105 | 0.8693226 | 10.64942 | 3.211012
2018-04-02 00:10 | 104492.7 | 1080.0003 | 5 | 13 | 3.494938 | -3.260099 | 2.456105 | 0.9779765 | 10.64942 | 3.592466
2018-04-02 00:12 | 104612.7 | 1200.001 | 5 | 13 | 3.465493 | -3.260146 | 2.456105 | 1.086642 | 10.64942 | 3.970618
2018-04-02 00:14 | 104732.7 | 1320.001 | 5 | 13 | 3.438022 | -3.260109 | 2.456105 | 1.195317 | 10.64942 | 4.345729
2018-04-02 00:16 | 104852.7 | 1440.001 | 5 | 13 | 3.412341 | -3.260094 | 2.456105 | 1.303976 | 10.64942 | 4.717888
2018-04-02 00:18 | 104972.7 | 1560.001 | 5 | 13 | 3.387681 | -3.260036 | 2.456105 | 1.412639 | 10.64942 | 5.087337
2018-04-02 00:20 | 105092.7 | 1680.0002 | 5 | 13 | 3.363347 | -3.259761 | 2.456105 | 1.521296 | 10.64942 | 5.454103
2018-04-02 00:22 | 105212.7 | 1800.0011 | 5 | 13 | 3.339429 | -3.260099 | 2.456105 | 1.629969 | 10.64942 | 5.818301
2018-04-02 00:24 | 105332.7 | 1920.0019 | 5 | 13 | 3.314338 | -3.260071 | 2.456105 | 1.738637 | 10.64942 | 6.17984
2018-04-02 00:26 | 105452.7 | 2040.001 | 5 | 13 | 3.287313 | -3.260094 | 2.456105 | 1.847306 | 10.64942 | 6.538555
2018-04-02 00:28 | 105572.7 | 2160.0002 | 5 | 13 | 3.256305 | -3.260108 | 2.456105 | 1.955959 | 10.64942 | 6.894095
2018-04-02 00:30 | 105692.7 | 2280.0003 | 5 | 13 | 3.219529 | -3.2602 | 2.456105 | 2.064634 | 10.64942 | 7.246036
2018-04-02 00:32 | 105812.7 | 2400.001 | 5 | 13 | 3.175344 | -3.260155 | 2.456105 | 2.173295 | 10.64942 | 7.593547
2018-04-02 00:34 | 105932.7 | 2520.0002 | 5 | 13 | 3.121651 | -3.260207 | 2.456105 | 2.281966 | 10.64942 | 7.935804
2018-04-02 00:36 | 106052.7 | 2640.0002 | 5 | 13 | 3.052684 | -3.259988 | 2.456105 | 2.390625 | 10.64942 | 8.271429
2018-04-02 00:37 | 106123.2 | 2710.4344 | 5 | 13 | 2.999998 | -3.260193 | 2.456105 | 2.454394 | 10.64942 | 8.464478
2018-04-02 00:39 | 106243.2 | 120 | 6 | 13 | 3.649145 | 0 | 2.456105 | 2.454394 | 10.64942 | 8.464478
2018-04-02 00:41 | 106363.2 | 240.0007 | 6 | 13 | 3.683108 | 0 | 2.456105 | 2.454394 | 10.64942 | 8.464478
2018-04-02 00:42 | 106423.2 | 300.0016 | 6 | 13 | 3.689734 | 0 | 2.456105 | 2.454394 | 10.64942 | 8.464478
2018-04-02 00:42 | 106423.2 | 0.0026 | 7 | 14 | 3.690057 | 0 | 0 | 0 | 0 | 0
2018-04-02 00:44 | 106543.2967 | 120.001 | 2 | 14 | 4.200281 | 3.80757 | 0.1431938 | 4.807e-09 | 0.5998166 | 1.7736e-08
2018-04-02 00:46 | 106663.2967 | 240.001 | 2 | 14 | 4.200247 | 3.404582 | 0.2628678 | 4.807e-09 | 1.102479 | 1.7736e-08
2018-04-02 00:47 | 106725.7389 | 302.4432 | 2 | 14 | 4.200266 | 3.259995 | 0.3206116 | 4.807e-09 | 1.345016 | 1.7736e-08
2018-04-02 00:49 | 106845.8 | 120.0009 | 3 | 14 | 4.221118 | 3.260089 | 0.4288857 | 4.807e-09 | 1.800883 | 1.7736e-08
2018-04-02 00:51 | 106965.8 | 240.0002 | 3 | 14 | 4.241231 | 3.26007 | 0.5375488 | 4.807e-09 | 2.260652 | 1.7736e-08
2018-04-02 00:53 | 107085.8 | 360.0002 | 3 | 14 | 4.263152 | 3.260114 | 0.6462122 | 4.807e-09 | 2.722687 | 1.7736e-08
2018-04-02 00:55 | 107205.8 | 480.0018 | 3 | 14 | 4.288112 | 3.260062 | 0.7548812 | 4.807e-09 | 3.187285 | 1.7736e-08
2018-04-02 00:57 | 107325.8 | 600.001 | 3 | 14 | 4.316034 | 3.260058 | 0.863537 | 4.807e-09 | 3.654714 | 1.7736e-08
2018-04-02 00:59 | 107445.8 | 720.0003 | 3 | 14 | 4.346698 | 3.260089 | 0.9721983 | 4.807e-09 | 4.125342 | 1.7736e-08
2018-04-02 01:01 | 107565.8 | 840.001 | 3 | 14 | 4.379043 | 3.260056 | 1.080866 | 4.807e-09 | 4.599428 | 1.7736e-08
2018-04-02 01:03 | 107685.8 | 960.0018 | 3 | 14 | 4.400221 | 3.132237 | 1.188702 | 4.807e-09 | 5.073211 | 1.7736e-08
2018-04-02 01:05 | 107805.8 | 1080.0002 | 3 | 14 | 4.40022 | 2.85739 | 1.288407 | 4.807e-09 | 5.511936 | 1.7736e-08
2018-04-02 01:07 | 107925.8 | 1200.001 | 3 | 14 | 4.400252 | 2.620088 | 1.379585 | 4.807e-09 | 5.91314 | 1.7736e-08
2018-04-02 01:09 | 108045.8 | 1320.0011 | 3 | 14 | 4.40023 | 2.419879 | 1.46347 | 4.807e-09 | 6.282251 | 1.7736e-08
2018-04-02 01:11 | 108165.8 | 1440.001 | 3 | 14 | 4.400227 | 2.25047 | 1.541233 | 4.807e-09 | 6.624425 | 1.7736e-08
2018-04-02 01:13 | 108285.8 | 1560.0003 | 3 | 14 | 4.40023 | 2.100825 | 1.613691 | 4.807e-09 | 6.943255 | 1.7736e-08
2018-04-02 01:15 | 108405.8 | 1680.001 | 3 | 14 | 4.400177 | 1.968835 | 1.681468 | 4.807e-09 | 7.241487 | 1.7736e-08
2018-04-02 01:17 | 108525.8 | 1800.001 | 3 | 14 | 4.400212 | 1.851894 | 1.745099 | 4.807e-09 | 7.521477 | 1.7736e-08
2018-04-02 01:19 | 108645.8 | 1920.0002 | 3 | 14 | 4.40017 | 1.745808 | 1.805028 | 4.807e-09 | 7.785175 | 1.7736e-08
2018-04-02 01:21 | 108765.8 | 2040.001 | 3 | 14 | 4.400178 | 1.648251 | 1.86157 | 4.807e-09 | 8.033971 | 1.7736e-08
2018-04-02 01:23 | 108885.8 | 2160.0011 | 3 | 14 | 4.400194 | 1.559319 | 1.915011 | 4.807e-09 | 8.26912 | 1.7736e-08
2018-04-02 01:25 | 109005.8 | 2280.001 | 3 | 14 | 4.400115 | 1.475287 | 1.965567 | 4.807e-09 | 8.491575 | 1.7736e-08
2018-04-02 01:27 | 109125.8 | 2400.0003 | 3 | 14 | 4.400118 | 1.397359 | 2.013438 | 4.807e-09 | 8.702218 | 1.7736e-08
2018-04-02 01:29 | 109245.8 | 2520.0002 | 3 | 14 | 4.400144 | 1.325464 | 2.058809 | 4.807e-09 | 8.901855 | 1.7736e-08
2018-04-02 01:31 | 109365.8 | 2640.0002 | 3 | 14 | 4.40019 | 1.258516 | 2.101866 | 4.807e-09 | 9.091316 | 1.7736e-08
2018-04-02 01:33 | 109485.8 | 2760.0001 | 3 | 14 | 4.40014 | 1.191328 | 2.142692 | 4.807e-09 | 9.270956 | 1.7736e-08
2018-04-02 01:35 | 109605.8 | 2880.0002 | 3 | 14 | 4.400167 | 1.127659 | 2.181334 | 4.807e-09 | 9.440988 | 1.7736e-08
2018-04-02 01:37 | 109725.8 | 3000.0009 | 3 | 14 | 4.400137 | 1.066267 | 2.217886 | 4.807e-09 | 9.601823 | 1.7736e-08
2018-04-02 01:39 | 109845.8 | 3120.0017 | 3 | 14 | 4.400192 | 1.008819 | 2.252461 | 4.807e-09 | 9.753956 | 1.7736e-08
2018-04-02 01:41 | 109965.8 | 3240.0002 | 3 | 14 | 4.400156 | 0.9531107 | 2.285133 | 4.807e-09 | 9.897717 | 1.7736e-08
2018-04-02 01:43 | 110085.8 | 3360.0001 | 3 | 14 | 4.400184 | 0.8993874 | 2.315995 | 4.807e-09 | 10.03352 | 1.7736e-08
2018-04-02 01:45 | 110205.8 | 3480.0009 | 3 | 14 | 4.400157 | 0.8474417 | 2.345102 | 4.807e-09 | 10.16159 | 1.7736e-08
2018-04-02 01:47 | 110325.8 | 3600.0009 | 3 | 14 | 4.400201 | 0.7988434 | 2.372521 | 4.807e-09 | 10.28224 | 1.7736e-08
2018-04-02 01:49 | 110445.8 | 3720.0001 | 3 | 14 | 4.40012 | 0.7524433 | 2.398359 | 4.807e-09 | 10.39593 | 1.7736e-08
2018-04-02 01:51 | 110565.8 | 3840.0009 | 3 | 14 | 4.400138 | 0.7088461 | 2.422702 | 4.807e-09 | 10.50304 | 1.7736e-08
2018-04-02 01:53 | 110685.8 | 3960.0009 | 3 | 14 | 4.400137 | 0.6681175 | 2.445644 | 4.807e-09 | 10.60399 | 1.7736e-08
2018-04-02 01:54 | 110736.9 | 4011.1679 | 3 | 14 | 4.400169 | 0.6519918 | 2.455024 | 4.807e-09 | 10.64526 | 1.7736e-08
2018-04-02 01:56 | 110857 | 120.0001 | 4 | 14 | 4.289985 | 0 | 2.455024 | 4.807e-09 | 10.64526 | 1.7736e-08
2018-04-02 01:58 | 110977 | 240.0009 | 4 | 14 | 4.278516 | 0 | 2.455024 | 4.807e-09 | 10.64526 | 1.7736e-08
2018-04-02 01:59 | 111037 | 300.0024 | 4 | 14 | 4.275504 | 0 | 2.455024 | 4.807e-09 | 10.64526 | 1.7736e-08
2018-04-02 02:01 | 111157 | 120.0009 | 5 | 14 | 3.826729 | -3.260072 | 2.455024 | 0.1086557 | 10.64526 | 0.421925
2018-04-02 02:03 | 111277 | 240.0001 | 5 | 14 | 3.775792 | -3.260056 | 2.455024 | 0.2173196 | 10.64526 | 0.8348525
2018-04-02 02:05 | 111397 | 360.0025 | 5 | 14 | 3.729933 | -3.260094 | 2.455024 | 0.3259869 | 10.64526 | 1.242653
2018-04-02 02:07 | 111517 | 480.0001 | 5 | 14 | 3.684504 | -3.260136 | 2.455024 | 0.4346571 | 10.64526 | 1.64551
2018-04-02 02:09 | 111637 | 600.0009 | 5 | 14 | 3.640516 | -3.260072 | 2.455024 | 0.5433254 | 10.64526 | 2.04349
2018-04-02 02:11 | 111757 | 720.0009 | 5 | 14 | 3.599294 | -3.260119 | 2.455024 | 0.6519891 | 10.64526 | 2.436816
2018-04-02 02:13 | 111877 | 840.0001 | 5 | 14 | 3.561688 | -3.260082 | 2.455024 | 0.7606492 | 10.64526 | 2.825844
2018-04-02 02:15 | 111997 | 960.0009 | 5 | 14 | 3.527574 | -3.260067 | 2.455024 | 0.8693132 | 10.64526 | 3.210989
2018-04-02 02:17 | 112117 | 1080.0002 | 5 | 14 | 3.49613 | -3.260052 | 2.455024 | 0.9779906 | 10.64526 | 3.592626
2018-04-02 02:19 | 112237 | 1200.0001 | 5 | 14 | 3.466649 | -3.260121 | 2.455024 | 1.086653 | 10.64526 | 3.970911
2018-04-02 02:21 | 112357 | 1320.0001 | 5 | 14 | 3.438914 | -3.260102 | 2.455024 | 1.195315 | 10.64526 | 4.346078
2018-04-02 02:23 | 112477 | 1440.0001 | 5 | 14 | 3.412628 | -3.260143 | 2.455024 | 1.303975 | 10.64526 | 4.718306
2018-04-02 02:25 | 112597 | 1560.001 | 5 | 14 | 3.387564 | -3.260164 | 2.455024 | 1.412637 | 10.64526 | 5.087759
2018-04-02 02:27 | 112717 | 1680.0001 | 5 | 14 | 3.363319 | -3.260158 | 2.455024 | 1.521303 | 10.64526 | 5.454548
2018-04-02 02:29 | 112837 | 1800.0001 | 5 | 14 | 3.338886 | -3.260129 | 2.455024 | 1.629968 | 10.64526 | 5.818707
2018-04-02 02:31 | 112957 | 1920.0001 | 5 | 14 | 3.312837 | -3.260146 | 2.455024 | 1.738629 | 10.64526 | 6.180118
2018-04-02 02:33 | 113077 | 2040.001 | 5 | 14 | 3.284929 | -3.26008 | 2.455024 | 1.847306 | 10.64526 | 6.538661
2018-04-02 02:35 | 113197 | 2160.0001 | 5 | 14 | 3.253719 | -3.260128 | 2.455024 | 1.955962 | 10.64526 | 6.893922
2018-04-02 02:37 | 113317 | 2280.0009 | 5 | 14 | 3.218082 | -3.2602 | 2.455024 | 2.064634 | 10.64526 | 7.245631
2018-04-02 02:39 | 113437 | 2400.0001 | 5 | 14 | 3.175005 | -3.260177 | 2.455024 | 2.173296 | 10.64526 | 7.593043
2018-04-02 02:41 | 113557 | 2520.0009 | 5 | 14 | 3.122088 | -3.259987 | 2.455024 | 2.281961 | 10.64526 | 7.935295
2018-04-02 02:43 | 113677 | 2640.001 | 5 | 14 | 3.054283 | -3.260138 | 2.455024 | 2.390617 | 10.64526 | 8.27101
2018-04-02 02:44 | 113750.6 | 2713.5208 | 5 | 14 | 2.999996 | -3.260161 | 2.455024 | 2.457201 | 10.64526 | 8.472637
2018-04-02 02:46 | 113870.6 | 120.0001 | 6 | 14 | 3.648376 | 0 | 2.455024 | 2.457201 | 10.64526 | 8.472637
2018-04-02 02:48 | 113990.6 | 240.001 | 6 | 14 | 3.682482 | 0 | 2.455024 | 2.457201 | 10.64526 | 8.472637
2018-04-02 02:49 | 114050.6 | 300.0024 | 6 | 14 | 3.689178 | 0 | 2.455024 | 2.457201 | 10.64526 | 8.472637
2018-04-02 02:49 | 114050.6 | 0.0027 | 7 | 15 | 3.689142 | 0 | 0 | 0 | 0 | 0
2018-04-02 02:51 | 114170.7 | 120.0003 | 2 | 15 | 4.200261 | 3.825839 | 0.1436674 | 0 | 0.6017444 | 0
2018-04-02 02:53 | 114290.7 | 240.0002 | 2 | 15 | 4.200267 | 3.420257 | 0.2639168 | 0 | 1.106823 | 0
2018-04-02 02:54 | 114359.4 | 308.7112 | 2 | 15 | 4.200259 | 3.259992 | 0.3275921 | 0 | 1.374275 | 0
2018-04-02 02:56 | 114479.4 | 120.0009 | 3 | 15 | 4.221409 | 3.260034 | 0.4358491 | 0 | 1.830082 | 0
2018-04-02 02:58 | 114599.4 | 240.0001 | 3 | 15 | 4.241551 | 3.260056 | 0.5445185 | 0 | 2.289919 | 0
2018-04-02 03:00 | 114719.4 | 360.0009 | 3 | 15 | 4.263489 | 3.260087 | 0.6531837 | 0 | 2.751992 | 0
2018-04-02 03:02 | 114839.4 | 480 | 3 | 15 | 4.288946 | 3.260013 | 0.7618665 | 0 | 3.216712 | 0
2018-04-02 03:04 | 114959.4 | 600.0018 | 3 | 15 | 4.317388 | 3.260085 | 0.8705378 | 0 | 3.684319 | 0
2018-04-02 03:06 | 115079.4 | 720.0001 | 3 | 15 | 4.34815 | 3.260076 | 0.9791922 | 0 | 4.155082 | 0
2018-04-02 03:08 | 115199.4 | 840.0018 | 3 | 15 | 4.380741 | 3.260097 | 1.08787 | 0 | 4.629389 | 0
2018-04-02 03:10 | 115319.4 | 960.0027 | 3 | 15 | 4.400242 | 3.116817 | 1.195463 | 0 | 5.102211 | 0
2018-04-02 03:12 | 115439.4 | 1080.001 | 3 | 15 | 4.40027 | 2.845872 | 1.294721 | 0 | 5.53897 | 0
2018-04-02 03:14 | 115559.4 | 1200.0001 | 3 | 15 | 4.400207 | 2.612571 | 1.385579 | 0 | 5.938765 | 0
2018-04-02 03:16 | 115679.4 | 1320.0002 | 3 | 15 | 4.400206 | 2.41347 | 1.46926 | 0 | 6.306981 | 0
2018-04-02 03:18 | 115799.4 | 1440.0009 | 3 | 15 | 4.400227 | 2.242532 | 1.546799 | 0 | 6.64817 | 0
2018-04-02 03:20 | 115919.4 | 1560.0017 | 3 | 15 | 4.400219 | 2.094628 | 1.619018 | 0 | 6.965949 | 0
2018-04-02 03:22 | 116039.4 | 1680.0001 | 3 | 15 | 4.400144 | 1.964812 | 1.686631 | 0 | 7.263457 | 0
2018-04-02 03:24 | 116159.4 | 1800.0009 | 3 | 15 | 4.400204 | 1.850862 | 1.750216 | 0 | 7.543242 | 0
2018-04-02 03:26 | 116279.4 | 1920.001 | 3 | 15 | 4.400177 | 1.745596 | 1.810129 | 0 | 7.806873 | 0
2018-04-02 03:28 | 116399.4 | 2040.0001 | 3 | 15 | 4.400169 | 1.649091 | 1.866687 | 0 | 8.055736 | 0
2018-04-02 03:30 | 116519.4 | 2160.0001 | 3 | 15 | 4.400191 | 1.560398 | 1.920154 | 0 | 8.291003 | 0
2018-04-02 03:32 | 116639.4 | 2280.0009 | 3 | 15 | 4.400176 | 1.477024 | 1.97076 | 0 | 8.513677 | 0
2018-04-02 03:34 | 116759.4 | 2400.0009 | 3 | 15 | 4.40019 | 1.397796 | 2.018657 | 0 | 8.724432 | 0
2018-04-02 03:36 | 116879.4 | 2520.0008 | 3 | 15 | 4.400114 | 1.321026 | 2.063963 | 0 | 8.923788 | 0
2018-04-02 03:38 | 116999.4 | 2640.0009 | 3 | 15 | 4.400192 | 1.250997 | 2.10683 | 0 | 9.112408 | 0
2018-04-02 03:40 | 117119.4 | 2760 | 3 | 15 | 4.400207 | 1.184346 | 2.147389 | 0 | 9.290872 | 0
2018-04-02 03:42 | 117239.4 | 2880.0008 | 3 | 15 | 4.400121 | 1.11937 | 2.185766 | 0 | 9.45974 | 0
2018-04-02 03:44 | 117359.4 | 3000.0001 | 3 | 15 | 4.400141 | 1.058416 | 2.222059 | 0 | 9.619433 | 0
2018-04-02 03:46 | 117479.4 | 3120 | 3 | 15 | 4.400135 | 0.99967 | 2.256351 | 0 | 9.770323 | 0
2018-04-02 03:48 | 117599.4 | 3240.0016 | 3 | 15 | 4.40015 | 0.9448862 | 2.288765 | 0 | 9.912951 | 0
2018-04-02 03:50 | 117719.4 | 3360.0008 | 3 | 15 | 4.400199 | 0.8928404 | 2.31938 | 0 | 10.04766 | 0
2018-04-02 03:52 | 117839.4 | 3480.0016 | 3 | 15 | 4.400172 | 0.843071 | 2.34829 | 0 | 10.17487 | 0
2018-04-02 03:54 | 117959.4 | 3600.0009 | 3 | 15 | 4.400163 | 0.7960358 | 2.375597 | 0 | 10.29502 | 0
2018-04-02 03:56 | 118079.4 | 3720.0016 | 3 | 15 | 4.400105 | 0.7506142 | 2.401376 | 0 | 10.40845 | 0
2018-04-02 03:58 | 118199.4 | 3840.0001 | 3 | 15 | 4.400168 | 0.7088575 | 2.425691 | 0 | 10.51545 | 0
2018-04-02 04:00 | 118319.4 | 3960.0008 | 3 | 15 | 4.400143 | 0.6690845 | 2.448648 | 0 | 10.61646 | 0
2018-04-02 04:01 | 118373.9 | 4014.5031 | 3 | 15 | 4.400146 | 0.6519957 | 2.458647 | 0 | 10.66045 | 0
2018-04-02 04:03 | 118494 | 120.0007 | 4 | 15 | 4.290311 | 0 | 2.458647 | 0 | 10.66045 | 0
2018-04-02 04:05 | 118614 | 239.9999 | 4 | 15 | 4.278872 | 0 | 2.458647 | 0 | 10.66045 | 0
2018-04-02 04:06 | 118674 | 300.0038 | 4 | 15 | 4.275846 | 0 | 2.458647 | 0 | 10.66045 | 0
2018-04-02 04:08 | 118794.1 | 120.0009 | 5 | 15 | 3.828077 | -3.259987 | 2.458647 | 0.10866 | 10.66045 | 0.4220802
2018-04-02 04:10 | 118914.1 | 240.0001 | 5 | 15 | 3.776804 | -3.260181 | 2.458647 | 0.2173219 | 10.66045 | 0.8351345
2018-04-02 04:12 | 119034.1 | 360.0009 | 5 | 15 | 3.730777 | -3.260129 | 2.458647 | 0.3259962 | 10.66045 | 1.24307
2018-04-02 04:14 | 119154.1 | 480.0009 | 5 | 15 | 3.685306 | -3.260133 | 2.458647 | 0.4346606 | 10.66045 | 1.645997
2018-04-02 04:16 | 119274.1 | 600.0009 | 5 | 15 | 3.640955 | -3.260032 | 2.458647 | 0.5433241 | 10.66045 | 2.044028
2018-04-02 04:18 | 119394.1 | 720.001 | 5 | 15 | 3.599529 | -3.260166 | 2.458647 | 0.6519924 | 10.66045 | 2.437411
2018-04-02 04:20 | 119514.1 | 840.0001 | 5 | 15 | 3.561487 | -3.260111 | 2.458647 | 0.7606555 | 10.66045 | 2.826449
2018-04-02 04:22 | 119634.1 | 960.0009 | 5 | 15 | 3.527292 | -3.260205 | 2.458647 | 0.869318 | 10.66045 | 3.211557
2018-04-02 04:24 | 119754.1 | 1080.0009 | 5 | 15 | 3.495535 | -3.260158 | 2.458647 | 0.9779899 | 10.66045 | 3.593137
2018-04-02 04:26 | 119874.1 | 1200.0001 | 5 | 15 | 3.465857 | -3.260138 | 2.458647 | 1.086648 | 10.66045 | 3.971327
2018-04-02 04:28 | 119994.1 | 1320.0001 | 5 | 15 | 3.437862 | -3.259926 | 2.458647 | 1.195302 | 10.66045 | 4.34637
2018-04-02 04:30 | 120114.1 | 1440.0001 | 5 | 15 | 3.411623 | -3.260175 | 2.458647 | 1.303963 | 10.66045 | 4.718495
2018-04-02 04:32 | 120234.1 | 1560.0002 | 5 | 15 | 3.387002 | -3.259835 | 2.458647 | 1.412623 | 10.66045 | 5.087841
2018-04-02 04:34 | 120354.1 | 1680.001 | 5 | 15 | 3.362792 | -3.25981 | 2.458647 | 1.521296 | 10.66045 | 5.454604
2018-04-02 04:36 | 120474.1 | 1800.0009 | 5 | 15 | 3.338507 | -3.259813 | 2.458647 | 1.629949 | 10.66045 | 5.81867
2018-04-02 04:38 | 120594.1 | 1920.0001 | 5 | 15 | 3.313054 | -3.260159 | 2.458647 | 1.73862 | 10.66045 | 6.180099
2018-04-02 04:40 | 120714.1 | 2040.001 | 5 | 15 | 3.285735 | -3.259882 | 2.458647 | 1.847281 | 10.66045 | 6.538627
2018-04-02 04:42 | 120834.1 | 2160.0001 | 5 | 15 | 3.254848 | -3.25984 | 2.458647 | 1.955935 | 10.66045 | 6.893993
2018-04-02 04:44 | 120954.1 | 2280.0001 | 5 | 15 | 3.218896 | -3.259866 | 2.458647 | 2.064602 | 10.66045 | 7.24579
2018-04-02 04:46 | 121074.1 | 2400.0009 | 5 | 15 | 3.17532 | -3.259875 | 2.458647 | 2.173268 | 10.66045 | 7.593274
2018-04-02 04:48 | 121194.1 | 2520.0001 | 5 | 15 | 3.122039 | -3.259933 | 2.458647 | 2.281925 | 10.66045 | 7.9355
2018-04-02 04:50 | 121314.1 | 2640.001 | 5 | 15 | 3.053687 | -3.259889 | 2.458647 | 2.390587 | 10.66045 | 8.271217
2018-04-02 04:52 | 121385.6 | 2711.5768 | 5 | 15 | 2.999996 | -3.259838 | 2.458647 | 2.455398 | 10.66045 | 8.467462
2018-04-02 04:54 | 121505.7 | 120.0006 | 6 | 15 | 3.648692 | 0 | 2.458647 | 2.455398 | 10.66045 | 8.467462
2018-04-02 04:56 | 121625.7 | 240.0008 | 6 | 15 | 3.682831 | 0 | 2.458647 | 2.455398 | 10.66045 | 8.467462
2018-04-02 04:57 | 121685.7 | 300.0021 | 6 | 15 | 3.689574 | 0 | 2.458647 | 2.455398 | 10.66045 | 8.467462
2018-04-02 04:57 | 121685.7 | 0.0029 | 7 | 16 | 3.689622 | 0 | 0 | 0 | 0 | 0
2018-04-02 04:59 | 121805.8 | 120.0026 | 2 | 16 | 4.200276 | 3.797343 | 0.1428906 | 0 | 0.5985688 | 0
2018-04-02 05:01 | 121925.8 | 240.0002 | 2 | 16 | 4.200258 | 3.394595 | 0.2622099 | 0 | 1.099741 | 0
2018-04-02 05:01 | 121982.7 | 296.9616 | 2 | 16 | 4.20023 | 3.259978 | 0.3148052 | 0 | 1.320654 | 0
2018-04-02 05:03 | 122102.7 | 120.001 | 3 | 16 | 4.221639 | 3.260127 | 0.4230938 | 0 | 1.776613 | 0
2018-04-02 05:05 | 122222.7 | 240.001 | 3 | 16 | 4.241442 | 3.260119 | 0.5317745 | 0 | 2.236498 | 0
2018-04-02 05:07 | 122342.7 | 360.0001 | 3 | 16 | 4.262924 | 3.260097 | 0.640426 | 0 | 2.698479 | 0
2018-04-02 05:09 | 122462.7 | 480.001 | 3 | 16 | 4.287374 | 3.260161 | 0.7490838 | 0 | 3.162973 | 0
2018-04-02 05:11 | 122582.7 | 600.0019 | 3 | 16 | 4.314969 | 3.260056 | 0.8577645 | 0 | 3.630403 | 0
2018-04-02 05:13 | 122702.7 | 720.001 | 3 | 16 | 4.345222 | 3.260058 | 0.9664351 | 0 | 4.100942 | 0
2018-04-02 05:15 | 122822.7 | 840.001 | 3 | 16 | 4.377478 | 3.260098 | 1.075085 | 0 | 4.57478 | 0
2018-04-02 05:17 | 122942.7 | 960.0002 | 3 | 16 | 4.400249 | 3.14957 | 1.18314 | 0 | 5.049404 | 0
2018-04-02 05:19 | 123062.7 | 1080.0002 | 3 | 16 | 4.40021 | 2.871356 | 1.283378 | 0 | 5.490473 | 0
2018-04-02 05:21 | 123182.7 | 1200.001 | 3 | 16 | 4.400233 | 2.632676 | 1.375021 | 0 | 5.893723 | 0
2018-04-02 05:23 | 123302.7 | 1320.0011 | 3 | 16 | 4.400183 | 2.429894 | 1.459301 | 0 | 6.264575 | 0
2018-04-02 05:25 | 123422.7 | 1440.0002 | 3 | 16 | 4.400157 | 2.256648 | 1.537351 | 0 | 6.608014 | 0
2018-04-02 05:27 | 123542.7 | 1560.001 | 3 | 16 | 4.400122 | 2.107682 | 1.610037 | 0 | 6.927845 | 0
2018-04-02 05:29 | 123662.7 | 1680.0002 | 3 | 16 | 4.400164 | 1.977645 | 1.678114 | 0 | 7.227398 | 0
2018-04-02 05:31 | 123782.7 | 1800.0002 | 3 | 16 | 4.400171 | 1.85945 | 1.742038 | 0 | 7.508675 | 0
2018-04-02 05:33 | 123902.7 | 1920.0002 | 3 | 16 | 4.400209 | 1.752738 | 1.802201 | 0 | 7.773402 | 0
2018-04-02 05:35 | 124022.7 | 2040.0002 | 3 | 16 | 4.400197 | 1.65529 | 1.85896 | 0 | 8.023155 | 0
2018-04-02 05:37 | 124142.7 | 2160.0011 | 3 | 16 | 4.400229 | 1.565844 | 1.912611 | 0 | 8.259227 | 0
2018-04-02 05:39 | 124262.7 | 2280.0009 | 3 | 16 | 4.400161 | 1.481565 | 1.96336 | 0 | 8.482533 | 0
2018-04-02 05:41 | 124382.7 | 2400.001 | 3 | 16 | 4.400176 | 1.403565 | 2.011431 | 0 | 8.694055 | 0
2018-04-02 05:43 | 124502.7 | 2520.0009 | 3 | 16 | 4.4002 | 1.330009 | 2.05697 | 0 | 8.894434 | 0
2018-04-02 05:45 | 124622.7 | 2640.0009 | 3 | 16 | 4.40014 | 1.259209 | 2.100108 | 0 | 9.084247 | 0
2018-04-02 05:47 | 124742.7 | 2760.0001 | 3 | 16 | 4.400127 | 1.193602 | 2.14098 | 0 | 9.264092 | 0
2018-04-02 05:49 | 124862.7 | 2880.0025 | 3 | 16 | 4.40012 | 1.129933 | 2.179713 | 0 | 9.434521 | 0
2018-04-02 05:51 | 124982.7 | 3000.001 | 3 | 16 | 4.400181 | 1.069189 | 2.216362 | 0 | 9.595781 | 0
2018-04-02 05:53 | 125102.7 | 3120.0026 | 3 | 16 | 4.400174 | 1.010199 | 2.251009 | 0 | 9.748233 | 0
2018-04-02 05:55 | 125222.7 | 3240.001 | 3 | 16 | 4.400097 | 0.9537344 | 2.283734 | 0 | 9.892228 | 0
2018-04-02 05:57 | 125342.7 | 3360.0001 | 3 | 16 | 4.400137 | 0.9006329 | 2.314638 | 0 | 10.02821 | 0
2018-04-02 05:59 | 125462.7 | 3480.0002 | 3 | 16 | 4.400117 | 0.8495836 | 2.34381 | 0 | 10.15657 | 0
2018-04-02 06:01 | 125582.7 | 3600.0009 | 3 | 16 | 4.400171 | 0.8011312 | 2.371309 | 0 | 10.27757 | 0
2018-04-02 06:03 | 125702.7 | 3720.0001 | 3 | 16 | 4.400166 | 0.7545729 | 2.397223 | 0 | 10.3916 | 0
2018-04-02 06:05 | 125822.7 | 3840.0009 | 3 | 16 | 4.400163 | 0.7106857 | 2.421628 | 0 | 10.49898 | 0
2018-04-02 06:07 | 125942.7 | 3960.0001 | 3 | 16 | 4.400167 | 0.6702118 | 2.444626 | 0 | 10.60018 | 0
2018-04-02 06:08 | 125999.1 | 4016.4039 | 3 | 16 | 4.400186 | 0.6519985 | 2.454976 | 0 | 10.64572 | 0
2018-04-02 06:10 | 126119.2 | 120.0002 | 4 | 16 | 4.290098 | 0 | 2.454976 | 0 | 10.64572 | 0
2018-04-02 06:12 | 126239.2 | 240.001 | 4 | 16 | 4.278629 | 0 | 2.454976 | 0 | 10.64572 | 0
2018-04-02 06:13 | 126299.2 | 300.0008 | 4 | 16 | 4.27561 | 0 | 2.454976 | 0 | 10.64572 | 0
2018-04-02 06:15 | 126419.3 | 120.0002 | 5 | 16 | 3.826663 | -3.260172 | 2.454976 | 0.1086613 | 10.64572 | 0.4219281
2018-04-02 06:17 | 126539.3 | 240.001 | 5 | 16 | 3.775894 | -3.260118 | 2.454976 | 0.2173246 | 10.64572 | 0.8348569
2018-04-02 06:19 | 126659.3 | 360.0011 | 5 | 16 | 3.730151 | -3.260128 | 2.454976 | 0.3259845 | 10.64572 | 1.242659
2018-04-02 06:21 | 126779.3 | 480.0002 | 5 | 16 | 3.685112 | -3.260148 | 2.454976 | 0.4346517 | 10.64572 | 1.645548
2018-04-02 06:23 | 126899.3 | 600.001 | 5 | 16 | 3.641454 | -3.260185 | 2.454976 | 0.5433188 | 10.64572 | 2.043612
2018-04-02 06:25 | 127019.3 | 720.0002 | 5 | 16 | 3.600228 | -3.260091 | 2.454976 | 0.6519929 | 10.64572 | 2.43707
2018-04-02 06:27 | 127139.3 | 840.001 | 5 | 16 | 3.562521 | -3.260071 | 2.454976 | 0.7606511 | 10.64572 | 2.826182
2018-04-02 06:29 | 127259.3 | 960.001 | 5 | 16 | 3.528077 | -3.260118 | 2.454976 | 0.8693182 | 10.64572 | 3.211426
2018-04-02 06:31 | 127379.3 | 1080.0002 | 5 | 16 | 3.495864 | -3.260168 | 2.454976 | 0.9779782 | 10.64572 | 3.593014
2018-04-02 06:33 | 127499.3 | 1200.0011 | 5 | 16 | 3.466051 | -3.260144 | 2.454976 | 1.086643 | 10.64572 | 3.971252
2018-04-02 06:35 | 127619.3 | 1320.001 | 5 | 16 | 3.438632 | -3.259796 | 2.454976 | 1.1953 | 10.64572 | 4.346353
2018-04-02 06:37 | 127739.3 | 1440.0003 | 5 | 16 | 3.412775 | -3.25976 | 2.454976 | 1.30397 | 10.64572 | 4.718612
2018-04-02 06:39 | 127859.3 | 1560.0026 | 5 | 16 | 3.38785 | -3.26018 | 2.454976 | 1.412639 | 10.64572 | 5.088112
2018-04-02 06:41 | 127979.3 | 1680.0002 | 5 | 16 | 3.363801 | -3.259966 | 2.454976 | 1.521301 | 10.64572 | 5.454924
2018-04-02 06:43 | 128099.3 | 1800.0027 | 5 | 16 | 3.34003 | -3.260124 | 2.454976 | 1.629972 | 10.64572 | 5.819178
2018-04-02 06:45 | 128219.3 | 1920.0002 | 5 | 16 | 3.315056 | -3.260173 | 2.454976 | 1.738629 | 10.64572 | 6.18076
2018-04-02 06:47 | 128339.3 | 2040.0002 | 5 | 16 | 3.287335 | -3.259849 | 2.454976 | 1.847292 | 10.64572 | 6.539507
2018-04-02 06:49 | 128459.3 | 2160.001 | 5 | 16 | 3.256037 | -3.260129 | 2.454976 | 1.955965 | 10.64572 | 6.895078
2018-04-02 06:51 | 128579.3 | 2280.0002 | 5 | 16 | 3.219117 | -3.260096 | 2.454976 | 2.06463 | 10.64572 | 7.246953
2018-04-02 06:53 | 128699.3 | 2400.0002 | 5 | 16 | 3.175949 | -3.260116 | 2.454976 | 2.173295 | 10.64572 | 7.594467
2018-04-02 06:55 | 128819.3 | 2520.0011 | 5 | 16 | 3.123486 | -3.259965 | 2.454976 | 2.281964 | 10.64572 | 7.936846
2018-04-02 06:57 | 128939.3 | 2640.0004 | 5 | 16 | 3.055707 | -3.259931 | 2.454976 | 2.390623 | 10.64572 | 8.272759
2018-04-02 06:59 | 129013.6 | 2714.2985 | 5 | 16 | 2.999995 | -3.260089 | 2.454976 | 2.457904 | 10.64572 | 8.476555
2018-04-02 07:01 | 129133.6 | 120.001 | 6 | 16 | 3.64769 | 0 | 2.454976 | 2.457904 | 10.64572 | 8.476555
2018-04-02 07:03 | 129253.6 | 240.0009 | 6 | 16 | 3.681975 | 0 | 2.454976 | 2.457904 | 10.64572 | 8.476555
2018-04-02 07:04 | 129313.6 | 300.0016 | 6 | 16 | 3.688754 | 0 | 2.454976 | 2.457904 | 10.64572 | 8.476555
2018-04-02 07:04 | 129313.6 | 0.0048 | 7 | 17 | 3.688959 | 0 | 0 | 0 | 0 | 0
2018-04-02 07:06 | 129433.7 | 120.001 | 2 | 17 | 4.200289 | 3.816846 | 0.1433676 | 4.97e-10 | 0.6005188 | 1.834e-09
2018-04-02 07:08 | 129553.7 | 240.0003 | 2 | 17 | 4.200252 | 3.411283 | 0.2633128 | 4.97e-10 | 1.10432 | 1.834e-09
2018-04-02 07:09 | 129617.7 | 304.0096 | 2 | 17 | 4.200222 | 3.259986 | 0.3225592 | 4.97e-10 | 1.353169 | 1.834e-09
2018-04-02 07:11 | 129737.7 | 120.001 | 3 | 17 | 4.221746 | 3.260026 | 0.4308391 | 4.97e-10 | 1.809088 | 1.834e-09
2018-04-02 07:13 | 129857.7 | 240.001 | 3 | 17 | 4.242055 | 3.259992 | 0.5394924 | 4.97e-10 | 2.268895 | 1.834e-09
2018-04-02 07:15 | 129977.7 | 360.0002 | 3 | 17 | 4.263909 | 3.260076 | 0.648161 | 4.97e-10 | 2.731038 | 1.834e-09
2018-04-02 07:17 | 130097.7 | 480.001 | 3 | 17 | 4.289058 | 3.259917 | 0.756831 | 4.97e-10 | 3.195733 | 1.834e-09
2018-04-02 07:19 | 130217.7 | 600.001 | 3 | 17 | 4.317065 | 3.260034 | 0.8655069 | 4.97e-10 | 3.663349 | 1.834e-09
2018-04-02 07:21 | 130337.7 | 720.0018 | 3 | 17 | 4.347359 | 3.260062 | 0.9741714 | 4.97e-10 | 4.134083 | 1.834e-09
2018-04-02 07:23 | 130457.7 | 840.001 | 3 | 17 | 4.380092 | 3.260018 | 1.082817 | 4.97e-10 | 4.608164 | 1.834e-09
2018-04-02 07:25 | 130577.7 | 960.001 | 3 | 17 | 4.400278 | 3.121634 | 1.190506 | 4.97e-10 | 5.081371 | 1.834e-09
2018-04-02 07:27 | 130697.7 | 1080.0011 | 3 | 17 | 4.400246 | 2.847451 | 1.289845 | 4.97e-10 | 5.518484 | 1.834e-09
2018-04-02 07:29 | 130817.7 | 1200.0002 | 3 | 17 | 4.400201 | 2.613502 | 1.38074 | 4.97e-10 | 5.918443 | 1.834e-09
2018-04-02 07:31 | 130937.7 | 1320.001 | 3 | 17 | 4.400174 | 2.414527 | 1.464473 | 4.97e-10 | 6.286885 | 1.834e-09
2018-04-02 07:33 | 131057.7 | 1440.001 | 3 | 17 | 4.400211 | 2.245313 | 1.542092 | 4.97e-10 | 6.628427 | 1.834e-09
2018-04-02 07:35 | 131177.7 | 1560.0018 | 3 | 17 | 4.400235 | 2.098927 | 1.614431 | 4.97e-10 | 6.946733 | 1.834e-09
2018-04-02 07:37 | 131297.7 | 1680.002 | 3 | 17 | 4.400183 | 1.969541 | 1.682173 | 4.97e-10 | 7.244812 | 1.834e-09
2018-04-02 07:39 | 131417.7 | 1800.001 | 3 | 17 | 4.400225 | 1.855432 | 1.745873 | 4.97e-10 | 7.525102 | 1.834e-09
2018-04-02 07:41 | 131537.7 | 1920.001 | 3 | 17 | 4.400155 | 1.748132 | 1.805907 | 4.97e-10 | 7.789265 | 1.834e-09
2018-04-02 07:43 | 131657.7 | 2040.001 | 3 | 17 | 4.400122 | 1.649837 | 1.862525 | 4.97e-10 | 8.038395 | 1.834e-09
2018-04-02 07:45 | 131777.7 | 2160.001 | 3 | 17 | 4.400244 | 1.561128 | 1.915999 | 4.97e-10 | 8.27369 | 1.834e-09
2018-04-02 07:47 | 131897.7 | 2280.0009 | 3 | 17 | 4.400155 | 1.476607 | 1.966605 | 4.97e-10 | 8.496366 | 1.834e-09
2018-04-02 07:49 | 132017.7 | 2400.0009 | 3 | 17 | 4.400177 | 1.399662 | 2.014524 | 4.97e-10 | 8.707217 | 1.834e-09
2018-04-02 07:51 | 132137.7 | 2520.0001 | 3 | 17 | 4.400194 | 1.326716 | 2.05994 | 4.97e-10 | 8.907055 | 1.834e-09
2018-04-02 07:53 | 132257.7 | 2640.0017 | 3 | 17 | 4.400139 | 1.256734 | 2.102992 | 4.97e-10 | 9.096489 | 1.834e-09
2018-04-02 07:55 | 132377.7 | 2760.001 | 3 | 17 | 4.400174 | 1.191623 | 2.14379 | 4.97e-10 | 9.276006 | 1.834e-09
2018-04-02 07:57 | 132497.7 | 2880.0017 | 3 | 17 | 4.400165 | 1.128715 | 2.182448 | 4.97e-10 | 9.446111 | 1.834e-09
2018-04-02 07:59 | 132617.7 | 3000.001 | 3 | 17 | 4.400136 | 1.067677 | 2.219051 | 4.97e-10 | 9.607167 | 1.834e-09
2018-04-02 08:01 | 132737.7 | 3120.0001 | 3 | 17 | 4.40019 | 1.010676 | 2.25368 | 4.97e-10 | 9.75954 | 1.834e-09
2018-04-02 08:03 | 132857.7 | 3240.0009 | 3 | 17 | 4.400157 | 0.9546528 | 2.286425 | 4.97e-10 | 9.903626 | 1.834e-09
2018-04-02 08:05 | 132977.7 | 3360.0009 | 3 | 17 | 4.400122 | 0.900631 | 2.317346 | 4.97e-10 | 10.03968 | 1.834e-09
2018-04-02 08:07 | 133097.7 | 3480.0009 | 3 | 17 | 4.400173 | 0.8500538 | 2.34652 | 4.97e-10 | 10.16805 | 1.834e-09
2018-04-02 08:09 | 133217.7 | 3600.0001 | 3 | 17 | 4.400131 | 0.8011084 | 2.374033 | 4.97e-10 | 10.28911 | 1.834e-09
2018-04-02 08:11 | 133337.7 | 3720.0009 | 3 | 17 | 4.400155 | 0.7557602 | 2.399972 | 4.97e-10 | 10.40325 | 1.834e-09
2018-04-02 08:13 | 133457.7 | 3840.0009 | 3 | 17 | 4.400096 | 0.7121611 | 2.424432 | 4.97e-10 | 10.51088 | 1.834e-09
2018-04-02 08:15 | 133577.7 | 3960.0001 | 3 | 17 | 4.400149 | 0.6727419 | 2.447516 | 4.97e-10 | 10.61245 | 1.834e-09
2018-04-02 08:16 | 133641.2 | 4023.4408 | 3 | 17 | 4.400115 | 0.6519938 | 2.459191 | 4.97e-10 | 10.66382 | 1.834e-09
2018-04-02 08:18 | 133761.2158 | 120.0001 | 4 | 17 | 4.29036 | 0 | 2.459191 | 4.97e-10 | 10.66382 | 1.834e-09
2018-04-02 08:20 | 133881.2159 | 240.0002 | 4 | 17 | 4.278952 | 0 | 2.459191 | 4.97e-10 | 10.66382 | 1.834e-09
2018-04-02 08:21 | 133941.2189 | 300.0032 | 4 | 17 | 4.275932 | 0 | 2.459191 | 4.97e-10 | 10.66382 | 1.834e-09
2018-04-02 08:23 | 134061.3 | 120.0001 | 5 | 17 | 3.827954 | -3.259859 | 2.459191 | 0.1086604 | 10.66382 | 0.4220679
2018-04-02 08:25 | 134181.3 | 240.0001 | 5 | 17 | 3.77683 | -3.259921 | 2.459191 | 0.2173248 | 10.66382 | 0.8351201
2018-04-02 08:27 | 134301.3 | 360.0009 | 5 | 17 | 3.730724 | -3.259914 | 2.459191 | 0.3259806 | 10.66382 | 1.242979
2018-04-02 08:29 | 134421.3 | 480.0009 | 5 | 17 | 3.685376 | -3.260177 | 2.459191 | 0.4346569 | 10.66382 | 1.645947
2018-04-02 08:31 | 134541.3 | 600.0025 | 5 | 17 | 3.641128 | -3.260193 | 2.459191 | 0.5433173 | 10.66382 | 2.043986
2018-04-02 08:33 | 134661.3 | 720.0001 | 5 | 17 | 3.599696 | -3.259895 | 2.459191 | 0.6519845 | 10.66382 | 2.437376
2018-04-02 08:35 | 134781.3 | 840.0009 | 5 | 17 | 3.561669 | -3.259895 | 2.459191 | 0.7606459 | 10.66382 | 2.826424
2018-04-02 08:37 | 134901.3 | 960.0001 | 5 | 17 | 3.527082 | -3.260185 | 2.459191 | 0.8693025 | 10.66382 | 3.211517
2018-04-02 08:39 | 135021.3 | 1080.0026 | 5 | 17 | 3.495165 | -3.260124 | 2.459191 | 0.9779619 | 10.66382 | 3.593005
2018-04-02 08:41 | 135141.3 | 1200.0002 | 5 | 17 | 3.465573 | -3.259809 | 2.459191 | 1.086623 | 10.66382 | 3.971167
2018-04-02 08:43 | 135261.3 | 1320.0001 | 5 | 17 | 3.437739 | -3.259815 | 2.459191 | 1.195293 | 10.66382 | 4.346248
2018-04-02 08:45 | 135381.3 | 1440.0025 | 5 | 17 | 3.411434 | -3.260186 | 2.459191 | 1.303957 | 10.66382 | 4.718365
2018-04-02 08:47 | 135501.3 | 1560.0001 | 5 | 17 | 3.386706 | -3.260192 | 2.459191 | 1.41261 | 10.66382 | 5.087678
2018-04-02 08:49 | 135621.3 | 1680.0009 | 5 | 17 | 3.375756 | -3.260175 | 2.459191 | 1.521281 | 10.66382 | 5.454715
2018-04-02 08:51 | 135741.3 | 1800.001 | 5 | 17 | 3.350369 | -3.259846 | 2.459191 | 1.62994 | 10.66382 | 5.820275
2018-04-02 08:53 | 135861.3 | 1920.0009 | 5 | 17 | 3.319956 | -3.259864 | 2.459191 | 1.7386 | 10.66382 | 6.182675
2018-04-02 08:55 | 135981.3 | 2040.0001 | 5 | 17 | 3.28884 | -3.259849 | 2.459191 | 1.847268 | 10.66382 | 6.541779
2018-04-02 08:57 | 136101.3 | 2160.0001 | 5 | 17 | 3.255771 | -3.259945 | 2.459191 | 1.955925 | 10.66382 | 6.897363
2018-04-02 08:59 | 136221.3 | 2280.0025 | 5 | 17 | 3.217903 | -3.259869 | 2.459191 | 2.064579 | 10.66382 | 7.249094
2018-04-02 09:01 | 136341.3 | 2400.0002 | 5 | 17 | 3.17364 | -3.259817 | 2.459191 | 2.173248 | 10.66382 | 7.596448
2018-04-02 09:03 | 136461.3 | 2520.0011 | 5 | 17 | 3.120372 | -3.259855 | 2.459191 | 2.281892 | 10.66382 | 7.938438
2018-04-02 09:05 | 136581.3 | 2640.0002 | 5 | 17 | 3.052762 | -3.259919 | 2.459191 | 2.390567 | 10.66382 | 8.274041
2018-04-02 09:06 | 136652.4 | 2711.1081 | 5 | 17 | 2.999997 | -3.260294 | 2.459191 | 2.454959 | 10.66382 | 8.46899
2018-04-02 09:08 | 136772.5 | 120.0008 | 6 | 17 | 3.648256 | 0 | 2.459191 | 2.454959 | 10.66382 | 8.46899
2018-04-02 09:10 | 136892.5 | 240.0008 | 6 | 17 | 3.682563 | 0 | 2.459191 | 2.454959 | 10.66382 | 8.46899
2018-04-02 09:11 | 136952.5 | 300.0031 | 6 | 17 | 3.689321 | 0 | 2.459191 | 2.454959 | 10.66382 | 8.46899
2018-04-02 09:11 | 136952.5 | 0.0026 | 7 | 18 | 3.689213 | 0 | 0 | 0 | 0 | 0
2018-04-02 09:13 | 137072.5 | 120.001 | 2 | 18 | 4.200278 | 3.801799 | 0.142988 | 2.674e-09 | 0.5989698 | 9.865e-09
2018-04-02 09:15 | 137192.5 | 240.001 | 2 | 18 | 4.200265 | 3.398858 | 0.2624424 | 2.674e-09 | 1.100709 | 9.865e-09
2018-04-02 09:16 | 137252.5 | 299.9672 | 2 | 18 | 4.200236 | 3.259984 | 0.3178445 | 2.674e-09 | 1.333412 | 9.865e-09
2018-04-02 09:18 | 137372.5 | 120.0002 | 3 | 18 | 4.221085 | 3.260066 | 0.4261297 | 2.674e-09 | 1.789321 | 9.865e-09
2018-04-02 09:20 | 137492.5 | 240.0002 | 3 | 18 | 4.241105 | 3.260133 | 0.5348075 | 2.674e-09 | 2.249147 | 9.865e-09
2018-04-02 09:22 | 137612.5 | 360.0001 | 3 | 18 | 4.262895 | 3.260156 | 0.6434658 | 2.674e-09 | 2.711131 | 9.865e-09
2018-04-02 09:24 | 137732.5 | 480.001 | 3 | 18 | 4.287714 | 3.260093 | 0.7521467 | 2.674e-09 | 3.175751 | 9.865e-09
2018-04-02 09:26 | 137852.5 | 600.0002 | 3 | 18 | 4.315396 | 3.260056 | 0.8608087 | 2.674e-09 | 3.643146 | 9.865e-09
2018-04-02 09:28 | 137972.5 | 720.0002 | 3 | 18 | 4.345845 | 3.260039 | 0.9694784 | 2.674e-09 | 4.113727 | 9.865e-09
2018-04-02 09:30 | 138092.5 | 840.001 | 3 | 18 | 4.378605 | 3.260085 | 1.078152 | 2.674e-09 | 4.587767 | 9.865e-09
2018-04-02 09:32 | 138212.5 | 960.0018 | 3 | 18 | 4.40021 | 3.130542 | 1.185974 | 2.674e-09 | 5.061466 | 9.865e-09
2018-04-02 09:34 | 138332.5 | 1080.0002 | 3 | 18 | 4.400217 | 2.853026 | 1.285589 | 2.674e-09 | 5.499796 | 9.865e-09
2018-04-02 09:36 | 138452.5 | 1200.0003 | 3 | 18 | 4.400238 | 2.617967 | 1.376675 | 2.674e-09 | 5.900594 | 9.865e-09
2018-04-02 09:38 | 138572.5 | 1320.0001 | 3 | 18 | 4.400249 | 2.415973 | 1.460475 | 2.674e-09 | 6.269335 | 9.865e-09
2018-04-02 09:40 | 138692.5 | 1440.001 | 3 | 18 | 4.400213 | 2.245084 | 1.538071 | 2.674e-09 | 6.610774 | 9.865e-09
2018-04-02 09:42 | 138812.5 | 1560.001 | 3 | 18 | 4.400181 | 2.095525 | 1.610353 | 2.674e-09 | 6.928828 | 9.865e-09
2018-04-02 09:44 | 138932.5 | 1680.0002 | 3 | 18 | 4.400197 | 1.964732 | 1.677971 | 2.674e-09 | 7.22636 | 9.865e-09
2018-04-02 09:46 | 139052.5 | 1800.0002 | 3 | 18 | 4.400183 | 1.848809 | 1.741495 | 2.674e-09 | 7.50588 | 9.865e-09
2018-04-02 09:48 | 139172.5 | 1920.0009 | 3 | 18 | 4.400194 | 1.744606 | 1.801352 | 2.674e-09 | 7.769262 | 9.865e-09
2018-04-02 09:50 | 139292.5 | 2040.0002 | 3 | 18 | 4.400137 | 1.647739 | 1.857874 | 2.674e-09 | 8.017968 | 9.865e-09
2018-04-02 09:52 | 139412.5 | 2160.001 | 3 | 18 | 4.400209 | 1.560349 | 1.911317 | 2.674e-09 | 8.253129 | 9.865e-09
2018-04-02 09:54 | 139532.5 | 2280.0001 | 3 | 18 | 4.400204 | 1.478875 | 1.961935 | 2.674e-09 | 8.475855 | 9.865e-09
2018-04-02 09:56 | 139652.5 | 2400.001 | 3 | 18 | 4.400135 | 1.401385 | 2.009912 | 2.674e-09 | 8.686963 | 9.865e-09
2018-04-02 09:58 | 139772.5 | 2520.0009 | 3 | 18 | 4.400193 | 1.3289 | 2.05541 | 2.674e-09 | 8.887159 | 9.865e-09
2018-04-02 10:00 | 139892.5 | 2640.001 | 3 | 18 | 4.400155 | 1.258839 | 2.098527 | 2.674e-09 | 9.076883 | 9.865e-09
2018-04-02 10:02 | 140012.5 | 2760.0001 | 3 | 18 | 4.400116 | 1.192532 | 2.139376 | 2.674e-09 | 9.256627 | 9.865e-09
2018-04-02 10:04 | 140132.5 | 2880.0025 | 3 | 18 | 4.400131 | 1.128738 | 2.178062 | 2.674e-09 | 9.426851 | 9.865e-09
2018-04-02 10:06 | 140252.5 | 3000.001 | 3 | 18 | 4.40017 | 1.067762 | 2.21467 | 2.674e-09 | 9.587931 | 9.865e-09
2018-04-02 10:08 | 140372.5 | 3120.0009 | 3 | 18 | 4.400145 | 1.00843 | 2.249274 | 2.674e-09 | 9.740193 | 9.865e-09
2018-04-02 10:10 | 140492.5 | 3240.001 | 3 | 18 | 4.400185 | 0.9530687 | 2.281959 | 2.674e-09 | 9.884012 | 9.865e-09
2018-04-02 10:12 | 140612.5 | 3360.0001 | 3 | 18 | 4.400184 | 0.8999567 | 2.312819 | 2.674e-09 | 10.0198 | 9.865e-09
2018-04-02 10:14 | 140732.5 | 3480.0002 | 3 | 18 | 4.400121 | 0.8483734 | 2.341955 | 2.674e-09 | 10.148 | 9.865e-09
2018-04-02 10:16 | 140852.5 | 3600.0009 | 3 | 18 | 4.400156 | 0.8009262 | 2.369439 | 2.674e-09 | 10.26894 | 9.865e-09
2018-04-02 10:18 | 140972.5 | 3720.0025 | 3 | 18 | 4.400155 | 0.7553682 | 2.395369 | 2.674e-09 | 10.38303 | 9.865e-09
2018-04-02 10:20 | 141092.5 | 3840.001 | 3 | 18 | 4.400156 | 0.7134762 | 2.419833 | 2.674e-09 | 10.49068 | 9.865e-09
2018-04-02 10:22 | 141212.5 | 3960.0001 | 3 | 18 | 4.400191 | 0.6743546 | 2.442946 | 2.674e-09 | 10.59238 | 9.865e-09
2018-04-02 10:23 | 141282.6 | 4030.0856 | 3 | 18 | 4.400156 | 0.6519918 | 2.455847 | 2.674e-09 | 10.64915 | 9.865e-09
2018-04-02 10:25 | 141402.7 | 120.0009 | 4 | 18 | 4.290531 | 0 | 2.455847 | 2.674e-09 | 10.64915 | 9.865e-09
2018-04-02 10:27 | 141522.7 | 240 | 4 | 18 | 4.279149 | 0 | 2.455847 | 2.674e-09 | 10.64915 | 9.865e-09
2018-04-02 10:28 | 141582.7 | 300.0038 | 4 | 18 | 4.276115 | 0 | 2.455847 | 2.674e-09 | 10.64915 | 9.865e-09
2018-04-02 10:30 | 141702.7 | 120.001 | 5 | 18 | 3.830478 | -3.260115 | 2.455847 | 0.1086571 | 10.64915 | 0.4222724
2018-04-02 10:32 | 141822.7 | 240.0001 | 5 | 18 | 3.779767 | -3.260177 | 2.455847 | 0.2173264 | 10.64915 | 0.8356486
2018-04-02 10:34 | 141942.7 | 360.0009 | 5 | 18 | 3.733593 | -3.260155 | 2.455847 | 0.325984 | 10.64915 | 1.243837
2018-04-02 10:36 | 142062.7 | 480.0009 | 5 | 18 | 3.688148 | -3.260144 | 2.455847 | 0.4346614 | 10.64915 | 1.647121
2018-04-02 10:38 | 142182.7 | 600.0001 | 5 | 18 | 3.643939 | -3.260139 | 2.455847 | 0.5433265 | 10.64915 | 2.045479
2018-04-02 10:40 | 142302.7 | 720.0001 | 5 | 18 | 3.602602 | -3.26015 | 2.455847 | 0.6519866 | 10.64915 | 2.439155
2018-04-02 10:42 | 142422.7 | 840.0001 | 5 | 18 | 3.564401 | -3.26015 | 2.455847 | 0.7606441 | 10.64915 | 2.828501
2018-04-02 10:44 | 142542.7 | 960.0009 | 5 | 18 | 3.529982 | -3.260138 | 2.455847 | 0.8693045 | 10.64915 | 3.213912
2018-04-02 10:46 | 142662.7 | 1080.0001 | 5 | 18 | 3.4979 | -3.260148 | 2.455847 | 0.9779708 | 10.64915 | 3.595749
2018-04-02 10:48 | 142782.7 | 1200.0009 | 5 | 18 | 3.467731 | -3.2601 | 2.455847 | 1.086639 | 10.64915 | 3.974199
2018-04-02 10:50 | 142902.7 | 1320.0009 | 5 | 18 | 3.439561 | -3.260111 | 2.455847 | 1.195312 | 10.64915 | 4.349496
2018-04-02 10:52 | 143022.7 | 1440.0001 | 5 | 18 | 3.413041 | -3.260115 | 2.455847 | 1.303976 | 10.64915 | 4.721798
2018-04-02 10:54 | 143142.7 | 1560.001 | 5 | 18 | 3.387887 | -3.259795 | 2.455847 | 1.412632 | 10.64915 | 5.091269
2018-04-02 10:56 | 143262.7 | 1680.0009 | 5 | 18 | 3.363533 | -3.259862 | 2.455847 | 1.52131 | 10.64915 | 5.458127
2018-04-02 10:58 | 143382.7 | 1800.0001 | 5 | 18 | 3.339028 | -3.259789 | 2.455847 | 1.629974 | 10.64915 | 5.822301
2018-04-02 11:00 | 143502.7 | 1920.0002 | 5 | 18 | 3.313957 | -3.260173 | 2.455847 | 1.73863 | 10.64915 | 6.183763
2018-04-02 11:02 | 143622.7 | 2040.0002 | 5 | 18 | 3.286314 | -3.260139 | 2.455847 | 1.847305 | 10.64915 | 6.542439
2018-04-02 11:04 | 143742.7 | 2160.001 | 5 | 18 | 3.255242 | -3.259783 | 2.455847 | 1.955961 | 10.64915 | 6.897858
2018-04-02 11:06 | 143862.7 | 2280.0018 | 5 | 18 | 3.219231 | -3.259842 | 2.455847 | 2.064634 | 10.64915 | 7.249705
2018-04-02 11:08 | 143982.7 | 2400.0002 | 5 | 18 | 3.176129 | -3.259791 | 2.455847 | 2.173296 | 10.64915 | 7.597251
2018-04-02 11:10 | 144102.7 | 2520.001 | 5 | 18 | 3.123567 | -3.260076 | 2.455847 | 2.281949 | 10.64915 | 7.939589
2018-04-02 11:12 | 144222.7 | 2640.001 | 5 | 18 | 3.055609 | -3.260115 | 2.455847 | 2.390609 | 10.64915 | 8.275487
2018-04-02 11:13 | 144297.4 | 2714.6224 | 5 | 18 | 2.999998 | -3.260121 | 2.455847 | 2.45819 | 10.64915 | 8.480198
2018-04-02 11:15 | 144417.4 | 120.001 | 6 | 18 | 3.64746 | 0 | 2.455847 | 2.458205 | 10.64915 | 8.480243
2018-04-02 11:17 | 144537.4 | 240.0002 | 6 | 18 | 3.681879 | 0 | 2.455847 | 2.458205 | 10.64915 | 8.480243
2018-04-02 11:18 | 144597.4 | 300.0024 | 6 | 18 | 3.688698 | 0 | 2.455847 | 2.458205 | 10.64915 | 8.480243
2018-04-02 11:18 | 144597.4041 | 0.0029 | 7 | 19 | 3.688871 | 0 | 0 | 0 | 0 | 0
2018-04-02 11:20 | 144717.5 | 120.001 | 2 | 19 | 4.200256 | 3.804679 | 0.1430987 | 1.33e-09 | 0.5994138 | 4.905e-09
2018-04-02 11:22 | 144837.5 | 240.001 | 2 | 19 | 4.200264 | 3.398784 | 0.2626243 | 1.33e-09 | 1.101453 | 4.905e-09
2018-04-02 11:23 | 144896.7 | 299.2448 | 2 | 19 | 4.200245 | 3.259992 | 0.3173522 | 1.33e-09 | 1.331323 | 4.905e-09
2018-04-02 11:25 | 145016.8 | 120.0001 | 3 | 19 | 4.221643 | 3.260106 | 0.425632 | 1.33e-09 | 1.787237 | 4.905e-09
2018-04-02 11:27 | 145136.8 | 240.0002 | 3 | 19 | 4.241962 | 3.260043 | 0.5343076 | 1.33e-09 | 2.247134 | 4.905e-09
2018-04-02 11:29 | 145256.8 | 360.0002 | 3 | 19 | 4.263815 | 3.260077 | 0.6429592 | 1.33e-09 | 2.709195 | 4.905e-09
2018-04-02 11:31 | 145376.8 | 480.0019 | 3 | 19 | 4.28829 | 3.26002 | 0.7516481 | 1.33e-09 | 3.173935 | 4.905e-09
2018-04-02 11:33 | 145496.8 | 600.001 | 3 | 19 | 4.315681 | 3.26011 | 0.8603035 | 1.33e-09 | 3.641351 | 4.905e-09
2018-04-02 11:35 | 145616.8 | 720.0009 | 3 | 19 | 4.34589 | 3.260074 | 0.9689659 | 1.33e-09 | 4.111923 | 4.905e-09
2018-04-02 11:37 | 145736.8 | 840.001 | 3 | 19 | 4.378212 | 3.260053 | 1.077628 | 1.33e-09 | 4.585895 | 4.905e-09
2018-04-02 11:39 | 145856.8 | 960.001 | 3 | 19 | 4.400224 | 3.141187 | 1.185596 | 1.33e-09 | 5.060188 | 4.905e-09
2018-04-02 11:41 | 145976.8 | 1080.001 | 3 | 19 | 4.400252 | 2.866992 | 1.285601 | 1.33e-09 | 5.500237 | 4.905e-09
2018-04-02 11:43 | 146096.8 | 1200.0002 | 3 | 19 | 4.400267 | 2.631022 | 1.37712 | 1.33e-09 | 5.902942 | 4.905e-09
2018-04-02 11:45 | 146216.8 | 1320.001 | 3 | 19 | 4.400183 | 2.427707 | 1.461346 | 1.33e-09 | 6.273555 | 4.905e-09
2018-04-02 11:47 | 146336.8 | 1440.0003 | 3 | 19 | 4.400152 | 2.254792 | 1.539322 | 1.33e-09 | 6.616666 | 4.905e-09
2018-04-02 11:49 | 146456.8 | 1560.0018 | 3 | 19 | 4.400205 | 2.105781 | 1.611947 | 1.33e-09 | 6.936232 | 4.905e-09
2018-04-02 11:51 | 146576.8 | 1680.0002 | 3 | 19 | 4.40018 | 1.974135 | 1.679892 | 1.33e-09 | 7.235198 | 4.905e-09
2018-04-02 11:53 | 146696.8 | 1800.001 | 3 | 19 | 4.400178 | 1.856426 | 1.743702 | 1.33e-09 | 7.515978 | 4.905e-09
2018-04-02 11:55 | 146816.8 | 1920.0018 | 3 | 19 | 4.400203 | 1.75012 | 1.803771 | 1.33e-09 | 7.780293 | 4.905e-09
2018-04-02 11:57 | 146936.8 | 2040.0009 | 3 | 19 | 4.400174 | 1.653156 | 1.860467 | 1.33e-09 | 8.029765 | 4.905e-09
2018-04-02 11:59 | 147056.8 | 2160.0002 | 3 | 19 | 4.400152 | 1.563298 | 1.914057 | 1.33e-09 | 8.26557 | 4.905e-09
2018-04-02 12:01 | 147176.8 | 2280.0002 | 3 | 19 | 4.40019 | 1.479627 | 1.964758 | 1.33e-09 | 8.488664 | 4.905e-09
2018-04-02 12:03 | 147296.8 | 2400.001 | 3 | 19 | 4.400196 | 1.401449 | 2.012746 | 1.33e-09 | 8.69982 | 4.905e-09
2018-04-02 12:05 | 147416.8 | 2520.0018 | 3 | 19 | 4.400165 | 1.326988 | 2.058209 | 1.33e-09 | 8.899862 | 4.905e-09
2018-04-02 12:07 | 147536.8 | 2640.0002 | 3 | 19 | 4.400202 | 1.256656 | 2.10125 | 1.33e-09 | 9.089252 | 4.905e-09
2018-04-02 12:09 | 147656.8 | 2760.001 | 3 | 19 | 4.400152 | 1.188201 | 2.141977 | 1.33e-09 | 9.268456 | 4.905e-09
2018-04-02 12:11 | 147776.8 | 2880.0009 | 3 | 19 | 4.400163 | 1.124342 | 2.180506 | 1.33e-09 | 9.437991 | 4.905e-09
2018-04-02 12:13 | 147896.8 | 3000.0002 | 3 | 19 | 4.400202 | 1.063922 | 2.216952 | 1.33e-09 | 9.598357 | 4.905e-09
2018-04-02 12:15 | 148016.8 | 3120.0009 | 3 | 19 | 4.400174 | 1.005947 | 2.251433 | 1.33e-09 | 9.75008 | 4.905e-09
2018-04-02 12:17 | 148136.8 | 3240.0002 | 3 | 19 | 4.400191 | 0.9511385 | 2.284035 | 1.33e-09 | 9.893534 | 4.905e-09
2018-04-02 12:19 | 148256.8 | 3360.0001 | 3 | 19 | 4.400172 | 0.8995867 | 2.314857 | 1.33e-09 | 10.02915 | 4.905e-09
2018-04-02 12:21 | 148376.8 | 3480.0009 | 3 | 19 | 4.400145 | 0.8491802 | 2.343988 | 1.33e-09 | 10.15733 | 4.905e-09
2018-04-02 12:23 | 148496.8 | 3600.001 | 3 | 19 | 4.40019 | 0.8018627 | 2.371493 | 1.33e-09 | 10.27836 | 4.905e-09
2018-04-02 12:25 | 148616.8 | 3720.0009 | 3 | 19 | 4.400171 | 0.756382 | 2.397448 | 1.33e-09 | 10.39257 | 4.905e-09
2018-04-02 12:27 | 148736.8 | 3840.0009 | 3 | 19 | 4.400116 | 0.7136908 | 2.421943 | 1.33e-09 | 10.50035 | 4.905e-09
2018-04-02 12:29 | 148856.8 | 3960.0009 | 3 | 19 | 4.400122 | 0.6738834 | 2.445071 | 1.33e-09 | 10.60212 | 4.905e-09
2018-04-02 12:31 | 148925.9 | 4029.1376 | 3 | 19 | 4.400129 | 0.6519918 | 2.457806 | 1.33e-09 | 10.65815 | 4.905e-09
2018-04-02 12:33 | 149045.9 | 120.0002 | 4 | 19 | 4.290382 | 0 | 2.457806 | 1.33e-09 | 10.65815 | 4.905e-09
2018-04-02 12:35 | 149165.9 | 240.001 | 4 | 19 | 4.278956 | 0 | 2.457806 | 1.33e-09 | 10.65815 | 4.905e-09
2018-04-02 12:36 | 149225.9 | 300.004 | 4 | 19 | 4.275915 | 0 | 2.457806 | 1.33e-09 | 10.65815 | 4.905e-09
2018-04-02 12:38 | 149346 | 120.0009 | 5 | 19 | 3.827576 | -3.260069 | 2.457806 | 0.1086546 | 10.65815 | 0.4219958
2018-04-02 12:40 | 149466 | 240.0001 | 5 | 19 | 3.776296 | -3.260121 | 2.457806 | 0.2173185 | 10.65815 | 0.8350007
2018-04-02 12:42 | 149586 | 360.0001 | 5 | 19 | 3.730041 | -3.260158 | 2.457806 | 0.3259928 | 10.65815 | 1.242865
2018-04-02 12:44 | 149706 | 480.001 | 5 | 19 | 3.684646 | -3.260183 | 2.457806 | 0.434659 | 10.65815 | 1.645716
2018-04-02 12:46 | 149826 | 600.0001 | 5 | 19 | 3.640604 | -3.260143 | 2.457806 | 0.5433199 | 10.65815 | 2.043691
2018-04-02 12:48 | 149946 | 720.0001 | 5 | 19 | 3.599198 | -3.260115 | 2.457806 | 0.6519747 | 10.65815 | 2.436982
2018-04-02 12:50 | 150066 | 840.001 | 5 | 19 | 3.561614 | -3.260007 | 2.457806 | 0.7606339 | 10.65815 | 2.825994
2018-04-02 12:52 | 150186 | 960.001 | 5 | 19 | 3.527376 | -3.260148 | 2.457806 | 0.8693036 | 10.65815 | 3.21115
2018-04-02 12:54 | 150306 | 1080.001 | 5 | 19 | 3.495774 | -3.260155 | 2.457806 | 0.9779752 | 10.65815 | 3.592733
2018-04-02 12:56 | 150426 | 1200.0009 | 5 | 19 | 3.46634 | -3.260136 | 2.457806 | 1.08664 | 10.65815 | 3.970979
2018-04-02 12:58 | 150546 | 1320.0002 | 5 | 19 | 3.438404 | -3.260151 | 2.457806 | 1.195308 | 10.65815 | 4.346131
2018-04-02 13:00 | 150666 | 1440.0001 | 5 | 19 | 3.412485 | -3.260084 | 2.457806 | 1.303976 | 10.65815 | 4.718349
2018-04-02 13:02 | 150786 | 1560.0001 | 5 | 19 | 3.387566 | -3.260135 | 2.457806 | 1.412643 | 10.65815 | 5.087813
2018-04-02 13:04 | 150906 | 1680.0001 | 5 | 19 | 3.363349 | -3.260115 | 2.457806 | 1.521306 | 10.65815 | 5.454604
2018-04-02 13:06 | 151026 | 1800.0001 | 5 | 19 | 3.339264 | -3.260087 | 2.457806 | 1.629967 | 10.65815 | 5.818771
2018-04-02 13:08 | 151146 | 1920.0009 | 5 | 19 | 3.313918 | -3.260151 | 2.457806 | 1.738642 | 10.65815 | 6.180301
2018-04-02 13:10 | 151266 | 2040.0001 | 5 | 19 | 3.286228 | -3.2601 | 2.457806 | 1.847298 | 10.65815 | 6.538888
2018-04-02 13:12 | 151386 | 2160.0002 | 5 | 19 | 3.255365 | -3.260164 | 2.457806 | 1.95597 | 10.65815 | 6.894377
2018-04-02 13:14 | 151506 | 2280.0001 | 5 | 19 | 3.218987 | -3.259768 | 2.457806 | 2.064632 | 10.65815 | 7.246194
2018-04-02 13:16 | 151626 | 2400.0018 | 5 | 19 | 3.174977 | -3.260172 | 2.457806 | 2.173305 | 10.65815 | 7.593692
2018-04-02 13:18 | 151746 | 2520.0005 | 5 | 19 | 3.121938 | -3.260126 | 2.457806 | 2.281957 | 10.65815 | 7.935874
2018-04-02 13:20 | 151866 | 2640.0011 | 5 | 19 | 3.054143 | -3.259822 | 2.457806 | 2.390632 | 10.65815 | 8.271647
2018-04-02 13:21 | 151938.1 | 2712.0616 | 5 | 19 | 2.999998 | -3.260168 | 2.457806 | 2.455871 | 10.65815 | 8.469202
2018-04-02 13:23 | 152058.1 | 120.001 | 6 | 19 | 3.647618 | 0 | 2.457806 | 2.455871 | 10.65815 | 8.469202
2018-04-02 13:25 | 152178.1 | 240.0001 | 6 | 19 | 3.682031 | 0 | 2.457806 | 2.455871 | 10.65815 | 8.469202
2018-04-02 13:26 | 152238.1 | 300.0025 | 6 | 19 | 3.688879 | 0 | 2.457806 | 2.455871 | 10.65815 | 8.469202
2018-04-02 13:26 | 152238.1 | 0.0027 | 7 | 20 | 3.688813 | 0 | 0 | 0 | 0 | 0
2018-04-02 13:28 | 152358.2 | 120.001 | 2 | 20 | 4.200258 | 3.794248 | 0.1427733 | 0 | 0.5980915 | 0
2018-04-02 13:30 | 152478.2 | 240.001 | 2 | 20 | 4.200246 | 3.395282 | 0.2620389 | 0 | 1.099038 | 0
2018-04-02 13:31 | 152536.3 | 298.0432 | 2 | 20 | 4.200227 | 3.259986 | 0.3156354 | 0 | 1.324156 | 0
2018-04-02 13:33 | 152656.2688 | 120.0002 | 3 | 20 | 4.221342 | 3.26006 | 0.423931 | 0 | 1.780127 | 0
2018-04-02 13:35 | 152776.2696 | 240.001 | 3 | 20 | 4.241168 | 3.260049 | 0.5326069 | 0 | 2.239961 | 0
2018-04-02 13:37 | 152896.2696 | 360.001 | 3 | 20 | 4.262463 | 3.260032 | 0.6412548 | 0 | 2.70188 | 0
2018-04-02 13:39 | 153016.2696 | 480.001 | 3 | 20 | 4.287102 | 3.260055 | 0.7499226 | 0 | 3.166386 | 0
2018-04-02 13:41 | 153136.2696 | 600.001 | 3 | 20 | 4.314674 | 3.260037 | 0.8585869 | 0 | 3.633712 | 0
2018-04-02 13:43 | 153256.2705 | 720.0019 | 3 | 20 | 4.345205 | 3.260016 | 0.9672719 | 0 | 4.104279 | 0
2018-04-02 13:45 | 153376.2697 | 840.0011 | 3 | 20 | 4.377824 | 3.260079 | 1.075939 | 0 | 4.578214 | 0
2018-04-02 13:47 | 153496.2696 | 960.001 | 3 | 20 | 4.400205 | 3.141923 | 1.183907 | 0 | 5.052486 | 0
2018-04-02 13:49 | 153616.2696 | 1080.001 | 3 | 20 | 4.400245 | 2.866748 | 1.283891 | 0 | 5.49244 | 0
2018-04-02 13:51 | 153736.2688 | 1200.0002 | 3 | 20 | 4.400207 | 2.628591 | 1.375399 | 0 | 5.895095 | 0
2018-04-02 13:53 | 153856.2705 | 1320.0019 | 3 | 20 | 4.400233 | 2.423602 | 1.459502 | 0 | 6.265169 | 0
2018-04-02 13:55 | 153976.269 | 1440.0004 | 3 | 20 | 4.400252 | 2.249742 | 1.537279 | 0 | 6.607401 | 0
2018-04-02 13:57 | 154096.2688 | 1560.0002 | 3 | 20 | 4.400175 | 2.100751 | 1.609708 | 0 | 6.926107 | 0
2018-04-02 13:59 | 154216.2696 | 1680.001 | 3 | 20 | 4.400127 | 1.970662 | 1.677528 | 0 | 7.224525 | 0
2018-04-02 14:01 | 154336.2696 | 1800.001 | 3 | 20 | 4.400153 | 1.855624 | 1.741286 | 0 | 7.505073 | 0
2018-04-02 14:03 | 154456.2688 | 1920.0002 | 3 | 20 | 4.400179 | 1.752023 | 1.801391 | 0 | 7.769547 | 0
2018-04-02 14:05 | 154576.2695 | 2040.0009 | 3 | 20 | 4.400206 | 1.656917 | 1.858185 | 0 | 8.019453 | 0
2018-04-02 14:07 | 154696.2695 | 2160.0009 | 3 | 20 | 4.400163 | 1.568313 | 1.911916 | 0 | 8.255879 | 0
2018-04-02 14:09 | 154816.2687 | 2280.0001 | 3 | 20 | 4.400214 | 1.486576 | 1.962823 | 0 | 8.479876 | 0
2018-04-02 14:11 | 154936.2711 | 2400.0025 | 3 | 20 | 4.400132 | 1.407135 | 2.011049 | 0 | 8.69208 | 0
2018-04-02 14:13 | 155056.2696 | 2520.001 | 3 | 20 | 4.400112 | 1.332491 | 2.056715 | 0 | 8.893018 | 0
2018-04-02 14:15 | 155176.2687 | 2640.0001 | 3 | 20 | 4.400218 | 1.261853 | 2.099945 | 0 | 9.083236 | 0
2018-04-02 14:17 | 155296.2712 | 2760.0026 | 3 | 20 | 4.400119 | 1.192751 | 2.14084 | 0 | 9.26318 | 0
2018-04-02 14:19 | 155416.2695 | 2880.0009 | 3 | 20 | 4.400155 | 1.128345 | 2.179523 | 0 | 9.433393 | 0
2018-04-02 14:21 | 155536.2695 | 3000.0009 | 3 | 20 | 4.400211 | 1.067338 | 2.216104 | 0 | 9.594354 | 0
2018-04-02 14:23 | 155656.2696 | 3120.001 | 3 | 20 | 4.400114 | 1.007912 | 2.250679 | 0 | 9.746492 | 0
2018-04-02 14:25 | 155776.2687 | 3240.0001 | 3 | 20 | 4.400153 | 0.9516668 | 2.283334 | 0 | 9.89018 | 0
2018-04-02 14:27 | 155896.2688 | 3360.0002 | 3 | 20 | 4.400148 | 0.8981476 | 2.314162 | 0 | 10.02582 | 0
2018-04-02 14:29 | 156016.2695 | 3480.0009 | 3 | 20 | 4.400153 | 0.8476725 | 2.343254 | 0 | 10.15383 | 0
2018-04-02 14:31 | 156136.2687 | 3600.0001 | 3 | 20 | 4.400181 | 0.8002253 | 2.370703 | 0 | 10.27462 | 0
2018-04-02 14:33 | 156256.2687 | 3720.0001 | 3 | 20 | 4.40012 | 0.7553196 | 2.396616 | 0 | 10.38863 | 0
2018-04-02 14:35 | 156376.2687 | 3840.0001 | 3 | 20 | 4.400138 | 0.7135096 | 2.421092 | 0 | 10.49633 | 0
2018-04-02 14:37 | 156496.2696 | 3960.001 | 3 | 20 | 4.400147 | 0.672678 | 2.444182 | 0 | 10.59793 | 0
2018-04-02 14:38 | 156558.6573 | 4022.3887 | 3 | 20 | 4.400105 | 0.6519823 | 2.455659 | 0 | 10.64843 | 0
2018-04-02 14:40 | 156678.7 | 120.0001 | 4 | 20 | 4.290256 | 0 | 2.455659 | 0 | 10.64843 | 0
2018-04-02 14:42 | 156798.7 | 240.001 | 4 | 20 | 4.278801 | 0 | 2.455659 | 0 | 10.64843 | 0
2018-04-02 14:43 | 156858.7 | 300.0015 | 4 | 20 | 4.275777 | 0 | 2.455659 | 0 | 10.64843 | 0
2018-04-02 14:45 | 156978.7775 | 120.0002 | 5 | 20 | 3.828588 | -3.260126 | 2.455659 | 0.108662 | 10.64843 | 0.4221082
2018-04-02 14:47 | 157098.7775 | 240.0002 | 5 | 20 | 3.777506 | -3.260119 | 2.455659 | 0.217325 | 10.64843 | 0.8352346
2018-04-02 14:49 | 157218.7783 | 360.001 | 5 | 20 | 3.731558 | -3.260153 | 2.455659 | 0.3259951 | 10.64843 | 1.243231
2018-04-02 14:51 | 157338.7784 | 480.0011 | 5 | 20 | 3.686574 | -3.260192 | 2.455659 | 0.4346558 | 10.64843 | 1.646253
2018-04-02 14:53 | 157458.7775 | 600.0002 | 5 | 20 | 3.642583 | -3.260181 | 2.455659 | 0.543314 | 10.64843 | 2.044429
2018-04-02 14:55 | 157578.7776 | 720.0003 | 5 | 20 | 3.601061 | -3.260183 | 2.455659 | 0.6519689 | 10.64843 | 2.437922
2018-04-02 14:57 | 157698.7783 | 840.001 | 5 | 20 | 3.563087 | -3.260096 | 2.455659 | 0.7606473 | 10.64843 | 2.827184
2018-04-02 14:59 | 157818.7783 | 960.001 | 5 | 20 | 3.528481 | -3.260148 | 2.455659 | 0.8693146 | 10.64843 | 3.212467
2018-04-02 15:01 | 157938.7783 | 1080.001 | 5 | 20 | 3.496595 | -3.259881 | 2.455659 | 0.9779747 | 10.64843 | 3.594116
2018-04-02 15:03 | 158058.7783 | 1200.001 | 5 | 20 | 3.467018 | -3.26017 | 2.455659 | 1.086633 | 10.64843 | 3.972421
2018-04-02 15:05 | 158178.7775 | 1320.0002 | 5 | 20 | 3.439065 | -3.260168 | 2.455659 | 1.195312 | 10.64843 | 4.347678
2018-04-02 15:07 | 158298.7784 | 1440.0011 | 5 | 20 | 3.412707 | -3.260153 | 2.455659 | 1.303979 | 10.64843 | 4.71994
2018-04-02 15:09 | 158418.7776 | 1560.0003 | 5 | 20 | 3.387673 | -3.260146 | 2.455659 | 1.412632 | 10.64843 | 5.089369
2018-04-02 15:11 | 158538.7775 | 1680.0002 | 5 | 20 | 3.363391 | -3.260118 | 2.455659 | 1.521301 | 10.64843 | 5.456185
2018-04-02 15:13 | 158658.7775 | 1800.0002 | 5 | 20 | 3.339328 | -3.260144 | 2.455659 | 1.629967 | 10.64843 | 5.82037
2018-04-02 15:15 | 158778.7776 | 1920.0003 | 5 | 20 | 3.31436 | -3.259901 | 2.455659 | 1.738633 | 10.64843 | 6.181894
2018-04-02 15:17 | 158898.7783 | 2040.001 | 5 | 20 | 3.287001 | -3.26018 | 2.455659 | 1.847298 | 10.64843 | 6.540585
2018-04-02 15:19 | 159018.7783 | 2160.001 | 5 | 20 | 3.256397 | -3.260185 | 2.455659 | 1.955978 | 10.64843 | 6.896199
2018-04-02 15:21 | 159138.7783 | 2280.001 | 5 | 20 | 3.220115 | -3.259818 | 2.455659 | 2.064635 | 10.64843 | 7.248107
2018-04-02 15:23 | 159258.7776 | 2400.0003 | 5 | 20 | 3.176919 | -3.259849 | 2.455659 | 2.173308 | 10.64843 | 7.595769
2018-04-02 15:25 | 159378.7776 | 2520.0003 | 5 | 20 | 3.124097 | -3.259889 | 2.455659 | 2.28197 | 10.64843 | 7.938223
2018-04-02 15:27 | 159498.7776 | 2640.0003 | 5 | 20 | 3.054955 | -3.260168 | 2.455659 | 2.390618 | 10.64843 | 8.274089
2018-04-02 15:28 | 159571.2439 | 2712.4666 | 5 | 20 | 2.999997 | -3.260104 | 2.455659 | 2.456243 | 10.64843 | 8.472843
2018-04-02 15:30 | 159691.3 | 120.0002 | 6 | 20 | 3.647125 | 0 | 2.455659 | 2.456243 | 10.64843 | 8.472843
2018-04-02 15:32 | 159811.3 | 240.0002 | 6 | 20 | 3.681644 | 0 | 2.455659 | 2.456243 | 10.64843 | 8.472843
2018-04-02 15:33 | 159871.3 | 300.0016 | 6 | 20 | 3.688517 | 0 | 2.455659 | 2.456243 | 10.64843 | 8.472843
2018-04-02 15:33 | 159871.3 | 0.0027 | 7 | 21 | 3.688662 | 0 | 0 | 0 | 0 | 0
2018-04-02 15:35 | 159991.4 | 120.0001 | 2 | 21 | 4.200282 | 3.803468 | 0.1430055 | 0 | 0.5990365 | 0
2018-04-02 15:37 | 160111.4 | 240.001 | 2 | 21 | 4.200273 | 3.397094 | 0.2625022 | 0 | 1.100954 | 0
2018-04-02 15:38 | 160168.1 | 296.7088 | 2 | 21 | 4.200183 | 3.259999 | 0.3148939 | 0 | 1.321011 | 0
2018-04-02 15:40 | 160288.1 | 120.001 | 3 | 21 | 4.221882 | 3.259971 | 0.4231641 | 0 | 1.776907 | 0
2018-04-02 15:42 | 160408.1 | 240.0011 | 3 | 21 | 4.241979 | 3.260056 | 0.5318434 | 0 | 2.236834 | 0
2018-04-02 15:44 | 160528.1 | 360.001 | 3 | 21 | 4.263424 | 3.26002 | 0.6405016 | 0 | 2.698896 | 0
2018-04-02 15:46 | 160648.1 | 480.0002 | 3 | 21 | 4.287935 | 3.260056 | 0.7491453 | 0 | 3.163393 | 0
2018-04-02 15:48 | 160768.1 | 600.0002 | 3 | 21 | 4.315927 | 3.260077 | 0.8578348 | 0 | 3.630939 | 0
2018-04-02 15:50 | 160888.1 | 720.001 | 3 | 21 | 4.346617 | 3.260028 | 0.9664943 | 0 | 4.101554 | 0
2018-04-02 15:52 | 161008.1 | 840.0002 | 3 | 21 | 4.378644 | 3.26007 | 1.07516 | 0 | 4.575608 | 0
2018-04-02 15:54 | 161128.1 | 960.0005 | 3 | 21 | 4.400266 | 3.137864 | 1.183054 | 0 | 5.049609 | 0
2018-04-02 15:56 | 161248.1 | 1080.0011 | 3 | 21 | 4.40027 | 2.862922 | 1.282942 | 0 | 5.48914 | 0
2018-04-02 15:58 | 161368.1 | 1200.0011 | 3 | 21 | 4.40024 | 2.628055 | 1.374354 | 0 | 5.891372 | 0
2018-04-02 16:00 | 161488.1 | 1320.0002 | 3 | 21 | 4.400227 | 2.426793 | 1.458502 | 0 | 6.261645 | 0
2018-04-02 16:02 | 161608.1 | 1440.001 | 3 | 21 | 4.400179 | 2.256206 | 1.536482 | 0 | 6.604772 | 0
2018-04-02 16:04 | 161728.1 | 1560.001 | 3 | 21 | 4.400221 | 2.107245 | 1.609166 | 0 | 6.924597 | 0
2018-04-02 16:06 | 161848.1 | 1680.0002 | 3 | 21 | 4.400197 | 1.974336 | 1.677153 | 0 | 7.223753 | 0
2018-04-02 16:08 | 161968.1 | 1800.0009 | 3 | 21 | 4.400202 | 1.857989 | 1.740974 | 0 | 7.504576 | 0
2018-04-02 16:10 | 162088.1 | 1920.001 | 3 | 21 | 4.400179 | 1.753094 | 1.801121 | 0 | 7.769236 | 0
2018-04-02 16:12 | 162208.1 | 2040.001 | 3 | 21 | 4.40016 | 1.656734 | 1.857937 | 0 | 8.019235 | 0
2018-04-02 16:14 | 162328.1 | 2160.001 | 3 | 21 | 4.400175 | 1.566139 | 1.911649 | 0 | 8.255578 | 0
2018-04-02 16:16 | 162448.1 | 2280.0009 | 3 | 21 | 4.400122 | 1.481862 | 1.962423 | 0 | 8.478992 | 0
2018-04-02 16:18 | 162568.1 | 2400.0002 | 3 | 21 | 4.400178 | 1.403265 | 2.010502 | 0 | 8.69055 | 0
2018-04-02 16:20 | 162688.1 | 2520.0001 | 3 | 21 | 4.400156 | 1.328958 | 2.05602 | 0 | 8.890835 | 0
2018-04-02 16:22 | 162808.1 | 2640.0025 | 3 | 21 | 4.400163 | 1.259772 | 2.099153 | 0 | 9.080626 | 0
2018-04-02 16:24 | 162928.1 | 2760.001 | 3 | 21 | 4.400172 | 1.193981 | 2.140033 | 0 | 9.260505 | 0
2018-04-02 16:26 | 163048.1 | 2880.0017 | 3 | 21 | 4.400099 | 1.12918 | 2.178754 | 0 | 9.430882 | 0
2018-04-02 16:28 | 163168.1 | 3000.0002 | 3 | 21 | 4.400187 | 1.068812 | 2.215386 | 0 | 9.59207 | 0
2018-04-02 16:30 | 163288.1 | 3120.0017 | 3 | 21 | 4.40007 | 1.009647 | 2.250025 | 0 | 9.744487 | 0
2018-04-02 16:32 | 163408.1 | 3240.0002 | 3 | 21 | 4.400121 | 0.9541769 | 2.282772 | 0 | 9.888577 | 0
2018-04-02 16:34 | 163528.1 | 3360.0009 | 3 | 21 | 4.40012 | 0.9011097 | 2.3137 | 0 | 10.02466 | 0
2018-04-02 16:36 | 163648.1 | 3480.0017 | 3 | 21 | 4.400111 | 0.8495998 | 2.34288 | 0 | 10.15306 | 0
2018-04-02 16:38 | 163768.1 | 3600.0017 | 3 | 21 | 4.400179 | 0.8021622 | 2.370403 | 0 | 10.27417 | 0
2018-04-02 16:40 | 163888.1 | 3720.0017 | 3 | 21 | 4.400164 | 0.756402 | 2.396358 | 0 | 10.38838 | 0
2018-04-02 16:42 | 164008.1 | 3840.001 | 3 | 21 | 4.400139 | 0.7138157 | 2.420856 | 0 | 10.49617 | 0
2018-04-02 16:44 | 164128.1 | 3960.0017 | 3 | 21 | 4.400111 | 0.6731377 | 2.443967 | 0 | 10.59786 | 0
2018-04-02 16:45 | 164192.1 | 4023.9919 | 3 | 21 | 4.40013 | 0.6519985 | 2.455747 | 0 | 10.64969 | 0
2018-04-02 16:47 | 164312.1 | 120.0002 | 4 | 21 | 4.29009 | 0 | 2.455747 | 0 | 10.64969 | 0
2018-04-02 16:49 | 164432.1 | 240.001 | 4 | 21 | 4.278605 | 0 | 2.455747 | 0 | 10.64969 | 0
2018-04-02 16:50 | 164492.1 | 300.0017 | 4 | 21 | 4.27559 | 0 | 2.455747 | 0 | 10.64969 | 0
2018-04-02 16:52 | 164612.2 | 120.0001 | 5 | 21 | 3.827022 | -3.260096 | 2.455747 | 0.1086537 | 10.64969 | 0.4219339
2018-04-02 16:54 | 164732.2 | 240.0001 | 5 | 21 | 3.775914 | -3.260036 | 2.455747 | 0.2173259 | 10.64969 | 0.834916
2018-04-02 16:56 | 164852.2 | 360.0001 | 5 | 21 | 3.729533 | -3.260089 | 2.455747 | 0.3259861 | 10.64969 | 1.242679
2018-04-02 16:58 | 164972.2 | 480.0001 | 5 | 21 | 3.684127 | -3.260139 | 2.455747 | 0.4346484 | 10.64969 | 1.645465
2018-04-02 17:00 | 165092.2 | 600.0001 | 5 | 21 | 3.639735 | -3.259954 | 2.455747 | 0.5433152 | 10.64969 | 2.043377
2018-04-02 17:02 | 165212.2 | 720.0002 | 5 | 21 | 3.598727 | -3.260065 | 2.455747 | 0.6519818 | 10.64969 | 2.436636
2018-04-02 17:04 | 165332.2 | 840.0009 | 5 | 21 | 3.561192 | -3.260126 | 2.455747 | 0.7606416 | 10.64969 | 2.825608
2018-04-02 17:06 | 165452.2 | 960.0009 | 5 | 21 | 3.527027 | -3.260064 | 2.455747 | 0.8693104 | 10.64969 | 3.210718
2018-04-02 17:08 | 165572.2 | 1080.0017 | 5 | 21 | 3.495596 | -3.260151 | 2.455747 | 0.9779764 | 10.64969 | 3.592257
2018-04-02 17:10 | 165692.2 | 1200.0009 | 5 | 21 | 3.466104 | -3.26004 | 2.455747 | 1.08663 | 10.64969 | 3.970442
2018-04-02 17:12 | 165812.2 | 1320.0003 | 5 | 21 | 3.438446 | -3.260074 | 2.455747 | 1.195304 | 10.64969 | 4.345598
2018-04-02 17:14 | 165932.2 | 1440.0009 | 5 | 21 | 3.412434 | -3.260108 | 2.455747 | 1.303971 | 10.64969 | 4.717818
2018-04-02 17:16 | 166052.2 | 1560.0001 | 5 | 21 | 3.387325 | -3.260049 | 2.455747 | 1.41264 | 10.64969 | 5.087272
2018-04-02 17:18 | 166172.2 | 1680.0009 | 5 | 21 | 3.363056 | -3.260141 | 2.455747 | 1.521309 | 10.64969 | 5.454043
2018-04-02 17:20 | 166292.2 | 1800.0009 | 5 | 21 | 3.338727 | -3.260141 | 2.455747 | 1.629976 | 10.64969 | 5.818172
2018-04-02 17:22 | 166412.2 | 1920.0009 | 5 | 21 | 3.31332 | -3.260089 | 2.455747 | 1.738642 | 10.64969 | 6.179618
2018-04-02 17:24 | 166532.2 | 2040.0002 | 5 | 21 | 3.28582 | -3.259976 | 2.455747 | 1.847314 | 10.64969 | 6.538215
2018-04-02 17:26 | 166652.2 | 2160.0002 | 5 | 21 | 3.254558 | -3.26015 | 2.455747 | 1.955974 | 10.64969 | 6.893598
2018-04-02 17:28 | 166772.2 | 2280.0001 | 5 | 21 | 3.217373 | -3.260136 | 2.455747 | 2.064637 | 10.64969 | 7.245287
2018-04-02 17:30 | 166892.2 | 2400.0002 | 5 | 21 | 3.173736 | -3.259838 | 2.455747 | 2.173303 | 10.64969 | 7.592606
2018-04-02 17:32 | 167012.2 | 2520.001 | 5 | 21 | 3.121515 | -3.259838 | 2.455747 | 2.281966 | 10.64969 | 7.934722
2018-04-02 17:34 | 167132.2 | 2640.0019 | 5 | 21 | 3.053453 | -3.259983 | 2.455747 | 2.39064 | 10.64969 | 8.270423
2018-04-02 17:35 | 167203.7 | 2711.532 | 5 | 21 | 2.999998 | -3.259796 | 2.455747 | 2.455403 | 10.64969 | 8.466517
2018-04-02 17:37 | 167323.8 | 120.0002 | 6 | 21 | 3.647097 | 0 | 2.455747 | 2.455403 | 10.64969 | 8.466517
2018-04-02 17:39 | 167443.8 | 240.0001 | 6 | 21 | 3.681648 | 0 | 2.455747 | 2.455403 | 10.64969 | 8.466517
2018-04-02 17:40 | 167503.8 | 300.0031 | 6 | 21 | 3.68851 | 0 | 2.455747 | 2.455403 | 10.64969 | 8.466517
2018-04-02 17:40 | 167503.8 | 0.0029 | 7 | 22 | 3.688719 | 0 | 0 | 0 | 0 | 0
2018-04-02 17:42 | 167623.8727 | 120.0009 | 2 | 22 | 4.200264 | 3.808341 | 0.1431705 | 0 | 0.5997186 | 0
2018-04-02 17:44 | 167743.8719 | 240.0001 | 2 | 22 | 4.200255 | 3.407161 | 0.2628952 | 0 | 1.102594 | 0
2018-04-02 17:45 | 167806.2133 | 302.3415 | 2 | 22 | 4.200233 | 3.25999 | 0.3205873 | 0 | 1.344914 | 0
2018-04-02 17:47 | 167926.2 | 120.0001 | 3 | 22 | 4.221866 | 3.259994 | 0.4288736 | 0 | 1.800872 | 0
2018-04-02 17:49 | 168046.2 | 240.0002 | 3 | 22 | 4.242108 | 3.260011 | 0.5375444 | 0 | 2.260768 | 0
2018-04-02 17:51 | 168166.2 | 360.0003 | 3 | 22 | 4.263843 | 3.260056 | 0.6462058 | 0 | 2.722881 | 0
2018-04-02 17:53 | 168286.2 | 480.001 | 3 | 22 | 4.288342 | 3.259984 | 0.7548528 | 0 | 3.187437 | 0
2018-04-02 17:55 | 168406.2 | 600.0011 | 3 | 22 | 4.316141 | 3.260062 | 0.8635373 | 0 | 3.654996 | 0
2018-04-02 17:57 | 168526.2 | 720.001 | 3 | 22 | 4.346697 | 3.259976 | 0.9722004 | 0 | 4.125642 | 0
2018-04-02 17:59 | 168646.2 | 840.001 | 3 | 22 | 4.379348 | 3.260015 | 1.080851 | 0 | 4.599673 | 0
2018-04-02 18:01 | 168766.2 | 960.0018 | 3 | 22 | 4.400273 | 3.126983 | 1.188628 | 0 | 5.073214 | 0
2018-04-02 18:03 | 168886.2 | 1080.0003 | 3 | 22 | 4.400218 | 2.851129 | 1.288135 | 0 | 5.511071 | 0
2018-04-02 18:05 | 169006.2 | 1200.0002 | 3 | 22 | 4.400228 | 2.613698 | 1.379095 | 0 | 5.911316 | 0
2018-04-02 18:07 | 169126.2 | 1320.0001 | 3 | 22 | 4.400193 | 2.413232 | 1.462763 | 0 | 6.27947 | 0
2018-04-02 18:09 | 169246.2 | 1440.0001 | 3 | 22 | 4.400198 | 2.241641 | 1.540298 | 0 | 6.62064 | 0
2018-04-02 18:11 | 169366.2 | 1560.0001 | 3 | 22 | 4.400203 | 2.095334 | 1.61251 | 0 | 6.938392 | 0
2018-04-02 18:13 | 169486.2 | 1680.0001 | 3 | 22 | 4.400195 | 1.966735 | 1.680155 | 0 | 7.23604 | 0
2018-04-02 18:15 | 169606.2 | 1800.0002 | 3 | 22 | 4.400164 | 1.853301 | 1.743791 | 0 | 7.51605 | 0
2018-04-02 18:17 | 169726.2 | 1920.0001 | 3 | 22 | 4.400164 | 1.750398 | 1.803841 | 0 | 7.780285 | 0
2018-04-02 18:19 | 169846.2 | 2040.0009 | 3 | 22 | 4.400168 | 1.655577 | 1.860595 | 0 | 8.030012 | 0
2018-04-02 18:21 | 169966.2 | 2160.0001 | 3 | 22 | 4.400167 | 1.567654 | 1.914297 | 0 | 8.266308 | 0
2018-04-02 18:23 | 170086.2 | 2280.0025 | 3 | 22 | 4.400194 | 1.48576 | 1.965171 | 0 | 8.490163 | 0
2018-04-02 18:25 | 170206.2 | 2400.001 | 3 | 22 | 4.400179 | 1.407967 | 2.013376 | 0 | 8.702272 | 0
2018-04-02 18:27 | 170326.2 | 2520.0009 | 3 | 22 | 4.400138 | 1.332883 | 2.059038 | 0 | 8.903195 | 0
2018-04-02 18:29 | 170446.2 | 2640.0025 | 3 | 22 | 4.400107 | 1.260737 | 2.102265 | 0 | 9.0934 | 0
2018-04-02 18:31 | 170566.2 | 2760.0001 | 3 | 22 | 4.400158 | 1.192754 | 2.143157 | 0 | 9.273333 | 0
2018-04-02 18:33 | 170686.2 | 2880.0001 | 3 | 22 | 4.400183 | 1.127906 | 2.181813 | 0 | 9.443424 | 0
2018-04-02 18:35 | 170806.2 | 3000.0001 | 3 | 22 | 4.400093 | 1.065501 | 2.218368 | 0 | 9.604271 | 0
2018-04-02 18:37 | 170926.2 | 3120.0025 | 3 | 22 | 4.400156 | 1.007021 | 2.252923 | 0 | 9.756315 | 0
2018-04-02 18:39 | 171046.2 | 3240.0001 | 3 | 22 | 4.400179 | 0.9508381 | 2.285536 | 0 | 9.899821 | 0
2018-04-02 18:41 | 171166.2 | 3360.0009 | 3 | 22 | 4.400166 | 0.8982334 | 2.316334 | 0 | 10.03534 | 0
2018-04-02 18:43 | 171286.2 | 3480.0001 | 3 | 22 | 4.400187 | 0.8487644 | 2.345441 | 0 | 10.16341 | 0
2018-04-02 18:45 | 171406.2 | 3600.0001 | 3 | 22 | 4.400122 | 0.8011703 | 2.372925 | 0 | 10.28435 | 0
2018-04-02 18:47 | 171526.2 | 3720.0025 | 3 | 22 | 4.400147 | 0.7570353 | 2.398887 | 0 | 10.39858 | 0
2018-04-02 18:49 | 171646.2 | 3840.0001 | 3 | 22 | 4.400133 | 0.7148209 | 2.423414 | 0 | 10.5065 | 0
2018-04-02 18:51 | 171766.2 | 3960.0001 | 3 | 22 | 4.400138 | 0.6735992 | 2.446552 | 0 | 10.60831 | 0
2018-04-02 18:52 | 171832 | 4025.7792 | 3 | 22 | 4.400127 | 0.6519976 | 2.458668 | 0 | 10.66163 | 0
2018-04-02 18:54 | 171952.1 | 120.0002 | 4 | 22 | 4.290879 | 0 | 2.458668 | 0 | 10.66163 | 0
2018-04-02 18:56 | 172072.1 | 240.0002 | 4 | 22 | 4.279516 | 0 | 2.458668 | 0 | 10.66163 | 0
2018-04-02 18:57 | 172132.1 | 300.0032 | 4 | 22 | 4.27653 | 0 | 2.458668 | 0 | 10.66163 | 0
2018-04-02 18:59 | 172252.1 | 120.001 | 5 | 22 | 3.829892 | -3.260111 | 2.458668 | 0.1086586 | 10.66163 | 0.4222334
2018-04-02 19:01 | 172372.1 | 240.001 | 5 | 22 | 3.778639 | -3.260047 | 2.458668 | 0.2173224 | 10.66163 | 0.8354879
2018-04-02 19:03 | 172492.1 | 360.0018 | 5 | 22 | 3.732358 | -3.260064 | 2.458668 | 0.325976 | 10.66163 | 1.243522
2018-04-02 19:05 | 172612.1 | 480.0003 | 5 | 22 | 3.68742 | -3.260036 | 2.458668 | 0.434642 | 10.66163 | 1.646653
2018-04-02 19:07 | 172732.1 | 600.0003 | 5 | 22 | 3.643423 | -3.260121 | 2.458668 | 0.5433127 | 10.66163 | 2.044963
2018-04-02 19:09 | 172852.1 | 719.949 | 5 | 22 | 3.601805 | -3.260102 | 2.458668 | 0.6519267 | 10.66163 | 2.438409
2018-04-02 19:11 | 172972.1 | 840.001 | 5 | 22 | 3.563544 | -3.260064 | 2.458668 | 0.760645 | 10.66163 | 2.827875
2018-04-02 19:13 | 173092.1 | 960.0002 | 5 | 22 | 3.52868 | -3.260096 | 2.458668 | 0.8693135 | 10.66163 | 3.213195
2018-04-02 19:15 | 173212.1 | 1080.001 | 5 | 22 | 3.496758 | -3.260155 | 2.458668 | 0.9779807 | 10.66163 | 3.594883
2018-04-02 19:17 | 173332.1 | 1200.001 | 5 | 22 | 3.466863 | -3.260113 | 2.458668 | 1.086637 | 10.66163 | 3.973181
2018-04-02 19:19 | 173452.1 | 1320.0002 | 5 | 22 | 3.438631 | -3.26018 | 2.458668 | 1.195298 | 10.66163 | 4.34834
2018-04-02 19:21 | 173572.1 | 1440.0003 | 5 | 22 | 3.412331 | -3.260025 | 2.458668 | 1.303977 | 10.66163 | 4.720604
2018-04-02 19:23 | 173692.1 | 1560.0004 | 5 | 22 | 3.387462 | -3.260071 | 2.458668 | 1.412637 | 10.66163 | 5.090029
2018-04-02 19:25 | 173812.1 | 1680.0003 | 5 | 22 | 3.363431 | -3.260025 | 2.458668 | 1.521295 | 10.66163 | 5.456791
2018-04-02 19:27 | 173932.1 | 1800.0002 | 5 | 22 | 3.339009 | -3.260102 | 2.458668 | 1.629962 | 10.66163 | 5.820961
2018-04-02 19:29 | 174052.1 | 1920.0011 | 5 | 22 | 3.3136 | -3.260065 | 2.458668 | 1.738638 | 10.66163 | 6.18247
2018-04-02 19:31 | 174172.1 | 2040.0002 | 5 | 22 | 3.286232 | -3.260153 | 2.458668 | 1.847305 | 10.66163 | 6.54108
2018-04-02 19:33 | 174292.1 | 2160.0003 | 5 | 22 | 3.255352 | -3.260089 | 2.458668 | 1.955974 | 10.66163 | 6.896557
2018-04-02 19:35 | 174412.1 | 2280.0003 | 5 | 22 | 3.219299 | -3.260094 | 2.458668 | 2.064643 | 10.66163 | 7.248402
2018-04-02 19:37 | 174532.1 | 2400.0011 | 5 | 22 | 3.176534 | -3.260032 | 2.458668 | 2.173307 | 10.66163 | 7.595986
2018-04-02 19:39 | 174652.1 | 2520.0011 | 5 | 22 | 3.124058 | -3.259966 | 2.458668 | 2.281971 | 10.66163 | 7.938412
2018-04-02 19:41 | 174772.1 | 2640.0011 | 5 | 22 | 3.055682 | -3.259853 | 2.458668 | 2.39065 | 10.66163 | 8.274393
2018-04-02 19:43 | 174846.4 | 2714.3025 | 5 | 22 | 2.999995 | -3.260124 | 2.458668 | 2.45792 | 10.66163 | 8.478148
2018-04-02 19:45 | 174966.5 | 120 | 6 | 22 | 3.646957 | 0 | 2.458668 | 2.45792 | 10.66163 | 8.478148
2018-04-02 19:47 | 175086.5 | 240 | 6 | 22 | 3.681532 | 0 | 2.458668 | 2.45792 | 10.66163 | 8.478148
2018-04-02 19:48 | 175146.5 | 300.0014 | 6 | 22 | 3.688465 | 0 | 2.458668 | 2.45792 | 10.66163 | 8.478148
2018-04-02 19:48 | 175146.5 | 0.0029 | 7 | 23 | 3.688344 | 0 | 0 | 0 | 0 | 0
2018-04-02 19:50 | 175266.6 | 120.0002 | 2 | 23 | 4.200267 | 3.793807 | 0.1427926 | 6.46e-10 | 0.5981631 | 2.381e-09
2018-04-02 19:52 | 175386.6 | 240.001 | 2 | 23 | 4.200229 | 3.389235 | 0.2619829 | 6.46e-10 | 1.098793 | 2.381e-09
2018-04-02 19:52 | 175442.3 | 295.756 | 2 | 23 | 4.20026 | 3.259999 | 0.3134333 | 6.46e-10 | 1.314897 | 2.381e-09
2018-04-02 19:54 | 175562.3 | 120.0001 | 3 | 23 | 4.221298 | 3.26006 | 0.4216995 | 6.46e-10 | 1.770745 | 2.381e-09
2018-04-02 19:56 | 175682.3 | 240.0002 | 3 | 23 | 4.241018 | 3.260036 | 0.5303551 | 6.46e-10 | 2.230484 | 2.381e-09
2018-04-02 19:58 | 175802.3 | 360.0002 | 3 | 23 | 4.262564 | 3.25998 | 0.6390367 | 6.46e-10 | 2.692548 | 2.381e-09
2018-04-02 20:00 | 175922.3 | 480.0002 | 3 | 23 | 4.28718 | 3.260028 | 0.7476917 | 6.46e-10 | 3.157004 | 2.381e-09
2018-04-02 20:02 | 176042.3 | 600.001 | 3 | 23 | 4.314876 | 3.260072 | 0.8563586 | 6.46e-10 | 3.624367 | 2.381e-09
2018-04-02 20:04 | 176162.3 | 720.0002 | 3 | 23 | 4.345 | 3.260039 | 0.9650195 | 6.46e-10 | 4.094839 | 2.381e-09
2018-04-02 20:06 | 176282.3 | 840.001 | 3 | 23 | 4.377615 | 3.259957 | 1.073687 | 6.46e-10 | 4.568747 | 2.381e-09
2018-04-02 20:08 | 176402.3 | 960.001 | 3 | 23 | 4.40024 | 3.141305 | 1.181639 | 6.46e-10 | 5.042949 | 2.381e-09
2018-04-02 20:10 | 176522.3 | 1080.0012 | 3 | 23 | 4.4002 | 2.864696 | 1.281631 | 6.46e-10 | 5.482938 | 2.381e-09
2018-04-02 20:12 | 176642.3 | 1200.0002 | 3 | 23 | 4.40024 | 2.62906 | 1.373054 | 6.46e-10 | 5.885218 | 2.381e-09
2018-04-02 20:14 | 176762.3 | 1320.001 | 3 | 23 | 4.400239 | 2.428538 | 1.457247 | 6.46e-10 | 6.255685 | 2.381e-09
2018-04-02 20:16 | 176882.3 | 1440.0001 | 3 | 23 | 4.400195 | 2.255038 | 1.535244 | 6.46e-10 | 6.598893 | 2.381e-09
2018-04-02 20:18 | 177002.3 | 1560.0009 | 3 | 23 | 4.400194 | 2.103944 | 1.607844 | 6.46e-10 | 6.918345 | 2.381e-09
2018-04-02 20:20 | 177122.3 | 1680.0019 | 3 | 23 | 4.40021 | 1.972047 | 1.675707 | 6.46e-10 | 7.216957 | 2.381e-09
2018-04-02 20:22 | 177242.3 | 1800.001 | 3 | 23 | 4.400187 | 1.855908 | 1.739468 | 6.46e-10 | 7.497517 | 2.381e-09
2018-04-02 20:24 | 177362.3 | 1920.001 | 3 | 23 | 4.400148 | 1.751548 | 1.799579 | 6.46e-10 | 7.762015 | 2.381e-09
2018-04-02 20:26 | 177482.3 | 2040.0017 | 3 | 23 | 4.400153 | 1.655829 | 1.856355 | 6.46e-10 | 8.01184 | 2.381e-09
2018-04-02 20:28 | 177602.3 | 2160.001 | 3 | 23 | 4.4002 | 1.565618 | 1.91003 | 6.46e-10 | 8.248019 | 2.381e-09
2018-04-02 20:30 | 177722.3 | 2280.001 | 3 | 23 | 4.400118 | 1.480693 | 1.960792 | 6.46e-10 | 8.471382 | 2.381e-09
2018-04-02 20:32 | 177842.3 | 2400.0025 | 3 | 23 | 4.400119 | 1.402159 | 2.008838 | 6.46e-10 | 8.682793 | 2.381e-09
2018-04-02 20:34 | 177962.3 | 2520.0009 | 3 | 23 | 4.400088 | 1.327565 | 2.054332 | 6.46e-10 | 8.882972 | 2.381e-09
2018-04-02 20:36 | 178082.3 | 2640.0017 | 3 | 23 | 4.400205 | 1.259768 | 2.09745 | 6.46e-10 | 9.072702 | 2.381e-09
2018-04-02 20:38 | 178202.3 | 2760.0009 | 3 | 23 | 4.400138 | 1.193296 | 2.138332 | 6.46e-10 | 9.252587 | 2.381e-09
2018-04-02 20:40 | 178322.3 | 2880.0009 | 3 | 23 | 4.400152 | 1.129885 | 2.177037 | 6.46e-10 | 9.422898 | 2.381e-09
2018-04-02 20:42 | 178442.3 | 3000.001 | 3 | 23 | 4.400117 | 1.068047 | 2.213663 | 6.46e-10 | 9.584058 | 2.381e-09
2018-04-02 20:44 | 178562.3 | 3120.0009 | 3 | 23 | 4.400168 | 1.010809 | 2.248305 | 6.46e-10 | 9.736485 | 2.381e-09
2018-04-02 20:46 | 178682.3 | 3240.0025 | 3 | 23 | 4.400149 | 0.9555922 | 2.281063 | 6.46e-10 | 9.880625 | 2.381e-09
2018-04-02 20:48 | 178802.3 | 3360.001 | 3 | 23 | 4.400123 | 0.9036102 | 2.312047 | 6.46e-10 | 10.01696 | 2.381e-09
2018-04-02 20:50 | 178922.3 | 3480.0009 | 3 | 23 | 4.40013 | 0.8532419 | 2.341326 | 6.46e-10 | 10.14579 | 2.381e-09
2018-04-02 20:52 | 179042.3 | 3600.0018 | 3 | 23 | 4.400096 | 0.8045111 | 2.368961 | 6.46e-10 | 10.26739 | 2.381e-09
2018-04-02 20:54 | 179162.3 | 3720.0009 | 3 | 23 | 4.400177 | 0.7594328 | 2.395021 | 6.46e-10 | 10.38206 | 2.381e-09
2018-04-02 20:56 | 179282.3 | 3840.0002 | 3 | 23 | 4.400128 | 0.7160444 | 2.419606 | 6.46e-10 | 10.49023 | 2.381e-09
2018-04-02 20:58 | 179402.3 | 3960.001 | 3 | 23 | 4.400092 | 0.6750908 | 2.442797 | 6.46e-10 | 10.59228 | 2.381e-09
2018-04-02 21:00 | 179475.8 | 4033.4551 | 3 | 23 | 4.400136 | 0.6519938 | 2.45634 | 6.46e-10 | 10.65187 | 2.381e-09
2018-04-02 21:02 | 179595.8 | 120.0009 | 4 | 23 | 4.290445 | 0 | 2.45634 | 6.46e-10 | 10.65187 | 2.381e-09
2018-04-02 21:04 | 179715.8 | 240.0001 | 4 | 23 | 4.278979 | 0 | 2.45634 | 6.46e-10 | 10.65187 | 2.381e-09
2018-04-02 21:05 | 179775.8 | 300.0032 | 4 | 23 | 4.275982 | 0 | 2.45634 | 6.46e-10 | 10.65187 | 2.381e-09
2018-04-02 21:07 | 179895.9 | 120.0001 | 5 | 23 | 3.828927 | -3.260014 | 2.45634 | 0.108653 | 10.65187 | 0.4221153
2018-04-02 21:09 | 180015.9 | 240.0009 | 5 | 23 | 3.777896 | -3.260047 | 2.45634 | 0.2173137 | 10.65187 | 0.8352637
2018-04-02 21:11 | 180135.9 | 360.0002 | 5 | 23 | 3.732081 | -3.260057 | 2.45634 | 0.3259703 | 10.65187 | 1.243254
2018-04-02 21:13 | 180255.9 | 480.0002 | 5 | 23 | 3.687134 | -3.259992 | 2.45634 | 0.4346378 | 10.65187 | 1.64636
2018-04-02 21:15 | 180375.9 | 600.0009 | 5 | 23 | 3.643106 | -3.259966 | 2.45634 | 0.5433032 | 10.65187 | 2.044622
2018-04-02 21:17 | 180495.9 | 720.0001 | 5 | 23 | 3.60156 | -3.260047 | 2.45634 | 0.6519748 | 10.65187 | 2.438239
2018-04-02 21:19 | 180615.9 | 840.0009 | 5 | 23 | 3.563566 | -3.260018 | 2.45634 | 0.7606337 | 10.65187 | 2.827484
2018-04-02 21:21 | 180735.9 | 960.0009 | 5 | 23 | 3.528964 | -3.260096 | 2.45634 | 0.869296 | 10.65187 | 3.212802
2018-04-02 21:23 | 180855.9 | 1080.0009 | 5 | 23 | 3.497161 | -3.260065 | 2.45634 | 0.9779572 | 10.65187 | 3.594514
2018-04-02 21:25 | 180975.9 | 1200.0009 | 5 | 23 | 3.467442 | -3.259983 | 2.45634 | 1.086629 | 10.65187 | 3.972931
2018-04-02 21:27 | 181095.9 | 1320.0001 | 5 | 23 | 3.439358 | -3.260069 | 2.45634 | 1.195285 | 10.65187 | 4.348146
2018-04-02 21:29 | 181215.9 | 1440.0002 | 5 | 23 | 3.413363 | -3.260067 | 2.45634 | 1.303946 | 10.65187 | 4.720446
2018-04-02 21:31 | 181335.9 | 1560.001 | 5 | 23 | 3.388422 | -3.260003 | 2.45634 | 1.412604 | 10.65187 | 5.089972
2018-04-02 21:33 | 181455.9 | 1680.0018 | 5 | 23 | 3.364025 | -3.26001 | 2.45634 | 1.521276 | 10.65187 | 5.456868
2018-04-02 21:35 | 181575.9 | 1800.0002 | 5 | 23 | 3.339604 | -3.260079 | 2.45634 | 1.629942 | 10.65187 | 5.8211
2018-04-02 21:37 | 181695.9 | 1920.0009 | 5 | 23 | 3.314043 | -3.259983 | 2.45634 | 1.738598 | 10.65187 | 6.18259
2018-04-02 21:39 | 181815.9 | 2040.0002 | 5 | 23 | 3.286108 | -3.260012 | 2.45634 | 1.847264 | 10.65187 | 6.541221
2018-04-02 21:41 | 181935.9 | 2160.0002 | 5 | 23 | 3.254638 | -3.260093 | 2.45634 | 1.955942 | 10.65187 | 6.896677
2018-04-02 21:43 | 182055.9 | 2280.0009 | 5 | 23 | 3.217994 | -3.260079 | 2.45634 | 2.064603 | 10.65187 | 7.248401
2018-04-02 21:45 | 182175.9 | 2400.0002 | 5 | 23 | 3.174528 | -3.260086 | 2.45634 | 2.173259 | 10.65187 | 7.595767
2018-04-02 21:47 | 182295.9 | 2520.001 | 5 | 23 | 3.121399 | -3.2601 | 2.45634 | 2.281926 | 10.65187 | 7.937957
2018-04-02 21:49 | 182415.9 | 2640.0009 | 5 | 23 | 3.053116 | -3.260121 | 2.45634 | 2.390591 | 10.65187 | 8.273612
2018-04-02 21:50 | 182487.1 | 2711.18 | 5 | 23 | 3 | -3.260102 | 2.45634 | 2.455053 | 10.65187 | 8.46877
2018-04-02 21:52 | 182607.1 | 120.0002 | 6 | 23 | 3.647048 | 0 | 2.45634 | 2.455053 | 10.65187 | 8.46877
2018-04-02 21:54 | 182727.1 | 240.001 | 6 | 23 | 3.681668 | 0 | 2.45634 | 2.455053 | 10.65187 | 8.46877
2018-04-02 21:55 | 182787.1 | 300.004 | 6 | 23 | 3.688554 | 0 | 2.45634 | 2.455053 | 10.65187 | 8.46877
2018-04-02 21:55 | 182787.2 | 0.0027 | 7 | 24 | 3.688492 | 0 | 0 | 0 | 0 | 0
2018-04-02 21:57 | 182907.2 | 120.0002 | 2 | 24 | 4.200296 | 3.800714 | 0.1429422 | 0 | 0.5987819 | 0
2018-04-02 21:59 | 183027.2 | 240.0002 | 2 | 24 | 4.200268 | 3.399077 | 0.262376 | 0 | 1.100435 | 0
2018-04-02 22:00 | 183086.7 | 299.4656 | 2 | 24 | 4.200259 | 3.259997 | 0.3173533 | 0 | 1.331352 | 0
2018-04-02 22:02 | 183206.7 | 120.001 | 3 | 24 | 4.22161 | 3.259944 | 0.4256339 | 0 | 1.787271 | 0
2018-04-02 22:04 | 183326.7 | 240.001 | 3 | 24 | 4.24196 | 3.260072 | 0.5342896 | 0 | 2.247079 | 0
2018-04-02 22:06 | 183446.7 | 360.0002 | 3 | 24 | 4.263576 | 3.25998 | 0.6429638 | 0 | 2.709219 | 0
2018-04-02 22:08 | 183566.7 | 480.0002 | 3 | 24 | 4.288162 | 3.260034 | 0.751623 | 0 | 3.1738 | 0
2018-04-02 22:10 | 183686.7 | 600.0002 | 3 | 24 | 4.315919 | 3.259988 | 0.8602934 | 0 | 3.641281 | 0
2018-04-02 22:12 | 183806.7 | 720.0002 | 3 | 24 | 4.346185 | 3.260043 | 0.9689507 | 0 | 4.11186 | 0
2018-04-02 22:14 | 183926.7 | 840.0002 | 3 | 24 | 4.378487 | 3.259988 | 1.077608 | 0 | 4.585842 | 0
2018-04-02 22:16 | 184046.7 | 960.0018 | 3 | 24 | 4.400269 | 3.138881 | 1.185524 | 0 | 5.059927 | 0
2018-04-02 22:18 | 184166.7 | 1080.001 | 3 | 24 | 4.40023 | 2.865033 | 1.285429 | 0 | 5.499535 | 0
2018-04-02 22:20 | 184286.7 | 1200.0001 | 3 | 24 | 4.400172 | 2.63086 | 1.376939 | 0 | 5.902199 | 0
2018-04-02 22:22 | 184406.7 | 1320.0001 | 3 | 24 | 4.400197 | 2.428741 | 1.461206 | 0 | 6.272992 | 0
2018-04-02 22:24 | 184526.7 | 1440.0001 | 3 | 24 | 4.400206 | 2.256545 | 1.539236 | 0 | 6.616339 | 0
2018-04-02 22:26 | 184646.7 | 1560.0002 | 3 | 24 | 4.400271 | 2.106931 | 1.611906 | 0 | 6.9361 | 0
2018-04-02 22:28 | 184766.7 | 1680.001 | 3 | 24 | 4.400177 | 1.974912 | 1.679885 | 0 | 7.235223 | 0
2018-04-02 22:30 | 184886.7 | 1800.0002 | 3 | 24 | 4.400233 | 1.857035 | 1.743696 | 0 | 7.516006 | 0
2018-04-02 22:32 | 185006.7 | 1920.0001 | 3 | 24 | 4.400168 | 1.749505 | 1.803773 | 0 | 7.780354 | 0
2018-04-02 22:34 | 185126.7 | 2040.0001 | 3 | 24 | 4.40019 | 1.653498 | 1.860471 | 0 | 8.029837 | 0
2018-04-02 22:36 | 185246.7 | 2160.0001 | 3 | 24 | 4.400192 | 1.565667 | 1.914096 | 0 | 8.265796 | 0
2018-04-02 22:38 | 185366.7 | 2280.0001 | 3 | 24 | 4.400178 | 1.483001 | 1.964891 | 0 | 8.4893 | 0
2018-04-02 22:40 | 185486.7 | 2400.001 | 3 | 24 | 4.40019 | 1.405082 | 2.013007 | 0 | 8.70102 | 0
2018-04-02 22:42 | 185606.7 | 2520.0001 | 3 | 24 | 4.400157 | 1.329256 | 2.058563 | 0 | 8.901472 | 0
2018-04-02 22:44 | 185726.7 | 2640.0002 | 3 | 24 | 4.400179 | 1.2576 | 2.101667 | 0 | 9.091137 | 0
2018-04-02 22:46 | 185846.7 | 2760.0001 | 3 | 24 | 4.400167 | 1.189692 | 2.142436 | 0 | 9.270528 | 0
2018-04-02 22:48 | 185966.7 | 2880.0025 | 3 | 24 | 4.400158 | 1.125235 | 2.181012 | 0 | 9.440268 | 0
2018-04-02 22:50 | 186086.7 | 3000.0001 | 3 | 24 | 4.400139 | 1.063564 | 2.217484 | 0 | 9.60075 | 0
2018-04-02 22:52 | 186206.7 | 3120.0001 | 3 | 24 | 4.400162 | 1.005325 | 2.251963 | 0 | 9.752465 | 0
2018-04-02 22:54 | 186326.7 | 3240.001 | 3 | 24 | 4.400149 | 0.9489565 | 2.284522 | 0 | 9.895731 | 0
2018-04-02 22:56 | 186446.7 | 3360.0009 | 3 | 24 | 4.400139 | 0.894949 | 2.31525 | 0 | 10.03094 | 0
2018-04-02 22:58 | 186566.7 | 3480.0009 | 3 | 24 | 4.400172 | 0.8450146 | 2.344234 | 0 | 10.15847 | 0
2018-04-02 23:00 | 186686.7 | 3600.0001 | 3 | 24 | 4.400122 | 0.7978668 | 2.371608 | 0 | 10.27892 | 0
2018-04-02 23:02 | 186806.7 | 3720.0001 | 3 | 24 | 4.400149 | 0.7537842 | 2.397464 | 0 | 10.39269 | 0
2018-04-02 23:04 | 186926.7 | 3840.0001 | 3 | 24 | 4.400116 | 0.7114134 | 2.421876 | 0 | 10.50011 | 0
2018-04-02 23:06 | 187046.7 | 3960.0009 | 3 | 24 | 4.400177 | 0.6713505 | 2.444916 | 0 | 10.60149 | 0
2018-04-02 23:07 | 187104.3 | 4017.6359 | 3 | 24 | 4.400123 | 0.6519938 | 2.455507 | 0 | 10.64809 | 0
2018-04-02 23:09 | 187224.4 | 120.0007 | 4 | 24 | 4.290508 | 0 | 2.455507 | 0 | 10.64809 | 0
2018-04-02 23:11 | 187344.4 | 240.0007 | 4 | 24 | 4.279099 | 0 | 2.455507 | 0 | 10.64809 | 0
2018-04-02 23:12 | 187404.4 | 300.0014 | 4 | 24 | 4.276103 | 0 | 2.455507 | 0 | 10.64809 | 0
2018-04-02 23:14 | 187524.5 | 120.0011 | 5 | 24 | 3.829174 | -3.260109 | 2.455507 | 0.1086532 | 10.64809 | 0.4221441
2018-04-02 23:16 | 187644.5 | 240.0002 | 5 | 24 | 3.778043 | -3.260121 | 2.455507 | 0.2173191 | 10.64809 | 0.8353368
2018-04-02 23:18 | 187764.5 | 360.0002 | 5 | 24 | 3.731972 | -3.260087 | 2.455507 | 0.3259903 | 10.64809 | 1.24339
2018-04-02 23:20 | 187884.5 | 480.0002 | 5 | 24 | 3.68679 | -3.260025 | 2.455507 | 0.4346554 | 10.64809 | 1.646465
2018-04-02 23:22 | 188004.5 | 600.0002 | 5 | 24 | 3.642863 | -3.25999 | 2.455507 | 0.5433235 | 10.64809 | 2.044696
2018-04-02 23:24 | 188124.5 | 720.0002 | 5 | 24 | 3.601433 | -3.260074 | 2.455507 | 0.6519848 | 10.64809 | 2.438258
2018-04-02 23:26 | 188244.5 | 840.0011 | 5 | 24 | 3.563524 | -3.260082 | 2.455507 | 0.7606401 | 10.64809 | 2.827476
2018-04-02 23:28 | 188364.5 | 960.0011 | 5 | 24 | 3.529211 | -3.260091 | 2.455507 | 0.8693147 | 10.64809 | 3.212851
2018-04-02 23:30 | 188484.5 | 1080.0004 | 5 | 24 | 3.497716 | -3.260062 | 2.455507 | 0.9779783 | 10.64809 | 3.594618
2018-04-02 23:32 | 188604.5 | 1200.0012 | 5 | 24 | 3.467921 | -3.260018 | 2.455507 | 1.086641 | 10.64809 | 3.97306
2018-04-02 23:34 | 188724.5 | 1320.0003 | 5 | 24 | 3.440461 | -3.260067 | 2.455507 | 1.19531 | 10.64809 | 4.348403
2018-04-02 23:36 | 188844.5 | 1440.0012 | 5 | 24 | 3.414404 | -3.260036 | 2.455507 | 1.303962 | 10.64809 | 4.720784
2018-04-02 23:38 | 188964.5 | 1560.0003 | 5 | 24 | 3.389606 | -3.260136 | 2.455507 | 1.41263 | 10.64809 | 5.090465
2018-04-02 23:40 | 189084.5 | 1680.0004 | 5 | 24 | 3.365093 | -3.260036 | 2.455507 | 1.521312 | 10.64809 | 5.457528
2018-04-02 23:42 | 189204.5 | 1800.0012 | 5 | 24 | 3.340217 | -3.260049 | 2.455507 | 1.62997 | 10.64809 | 5.821825
2018-04-02 23:44 | 189324.5 | 1920.0003 | 5 | 24 | 3.314469 | -3.260065 | 2.455507 | 1.738635 | 10.64809 | 6.183405
2018-04-02 23:46 | 189444.5 | 2040.0012 | 5 | 24 | 3.286614 | -3.260067 | 2.455507 | 1.8473 | 10.64809 | 6.542083
2018-04-02 23:48 | 189564.5 | 2160.0012 | 5 | 24 | 3.255433 | -3.260115 | 2.455507 | 1.955972 | 10.64809 | 6.89759
2018-04-02 23:50 | 189684.5 | 2280.0004 | 5 | 24 | 3.219123 | -3.260072 | 2.455507 | 2.064626 | 10.64809 | 7.249399
2018-04-02 23:52 | 189804.5 | 2400.0012 | 5 | 24 | 3.175316 | -3.260082 | 2.455507 | 2.17329 | 10.64809 | 7.596883
2018-04-02 23:54 | 189924.5 | 2520.0004 | 5 | 24 | 3.1224 | -3.260094 | 2.455507 | 2.28197 | 10.64809 | 7.939201
2018-04-02 23:56 | 190044.5 | 2640.0029 | 5 | 24 | 3.053839 | -3.259952 | 2.455507 | 2.390642 | 10.64809 | 8.274985
2018-04-02 23:57 | 190116 | 2711.5682 | 5 | 24 | 2.999998 | -3.260094 | 2.455507 | 2.455446 | 10.64809 | 8.471208
2018-04-02 23:59 | 190236.1 | 120.0008 | 6 | 24 | 3.646895 | 0 | 2.455507 | 2.455446 | 10.64809 | 8.471208
2018-04-03 00:01 | 190356.1 | 240.0009 | 6 | 24 | 3.681551 | 0 | 2.455507 | 2.455446 | 10.64809 | 8.471208
2018-04-03 00:02 | 190416.1 | 300.0022 | 6 | 24 | 3.688479 | 0 | 2.455507 | 2.455446 | 10.64809 | 8.471208
2018-04-03 00:02 | 190416.1 | 0.0026 | 7 | 25 | 3.688538 | 0 | 0 | 0 | 0 | 0
2018-04-03 00:04 | 190536.2 | 120.0008 | 2 | 25 | 4.200267 | 3.7877 | 0.1426294 | 0 | 0.5974901 | 0
2018-04-03 00:06 | 190656.2 | 240.0008 | 2 | 25 | 4.200262 | 3.386462 | 0.2616682 | 0 | 1.097484 | 0
2018-04-03 00:07 | 190709.3 | 293.0935 | 2 | 25 | 4.200255 | 3.259999 | 0.3106439 | 0 | 1.303194 | 0
2018-04-03 00:09 | 190829.3 | 120.001 | 3 | 25 | 4.221585 | 3.260062 | 0.4189053 | 0 | 1.759038 | 0
2018-04-03 00:11 | 190949.3 | 240.0002 | 3 | 25 | 4.241483 | 3.260089 | 0.5275838 | 0 | 2.218914 | 0
2018-04-03 00:13 | 191069.3 | 360.001 | 3 | 25 | 4.262844 | 3.260028 | 0.6362428 | 0 | 2.680923 | 0
2018-04-03 00:15 | 191189.3 | 480.0002 | 3 | 25 | 4.287725 | 3.260079 | 0.7449052 | 0 | 3.145452 | 0
2018-04-03 00:17 | 191309.3 | 600.001 | 3 | 25 | 4.315279 | 3.260076 | 0.8535781 | 0 | 3.612885 | 0
2018-04-03 00:19 | 191429.3 | 720.001 | 3 | 25 | 4.34534 | 3.260077 | 0.9622333 | 0 | 4.083377 | 0
2018-04-03 00:21 | 191549.3 | 840.001 | 3 | 25 | 4.37731 | 3.260068 | 1.070914 | 0 | 4.557358 | 0
2018-04-03 00:23 | 191669.3 | 960.0018 | 3 | 25 | 4.400287 | 3.146955 | 1.178937 | 0 | 5.031825 | 0
2018-04-03 00:25 | 191789.3 | 1080.001 | 3 | 25 | 4.400239 | 2.86737 | 1.279037 | 0 | 5.472289 | 0
2018-04-03 00:27 | 191909.3 | 1200.001 | 3 | 25 | 4.400169 | 2.627378 | 1.370521 | 0 | 5.874841 | 0
2018-04-03 00:29 | 192029.3 | 1320.001 | 3 | 25 | 4.400215 | 2.424251 | 1.454644 | 0 | 6.244999 | 0
2018-04-03 00:31 | 192149.3 | 1440.0001 | 3 | 25 | 4.40019 | 2.252378 | 1.53252 | 0 | 6.587669 | 0
2018-04-03 00:33 | 192269.3 | 1560.0002 | 3 | 25 | 4.4002 | 2.105224 | 1.605069 | 0 | 6.906898 | 0
2018-04-03 00:35 | 192389.3 | 1680.001 | 3 | 25 | 4.400205 | 1.975312 | 1.673044 | 0 | 7.206005 | 0
2018-04-03 00:37 | 192509.3 | 1800.0001 | 3 | 25 | 4.400194 | 1.858564 | 1.736907 | 0 | 7.487015 | 0
2018-04-03 00:39 | 192629.3 | 1920.001 | 3 | 25 | 4.400169 | 1.753356 | 1.79706 | 0 | 7.751697 | 0
2018-04-03 00:41 | 192749.3 | 2040.0009 | 3 | 25 | 4.400218 | 1.659101 | 1.853908 | 0 | 8.00184 | 0
2018-04-03 00:43 | 192869.3 | 2160.0002 | 3 | 25 | 4.400169 | 1.570841 | 1.907724 | 0 | 8.238641 | 0
2018-04-03 00:45 | 192989.3 | 2280.001 | 3 | 25 | 4.400095 | 1.487041 | 1.958698 | 0 | 8.462934 | 0
2018-04-03 00:47 | 193109.3 | 2400.0009 | 3 | 25 | 4.400174 | 1.407782 | 2.006941 | 0 | 8.675209 | 0
2018-04-03 00:49 | 193229.3 | 2520.001 | 3 | 25 | 4.40018 | 1.333128 | 2.052602 | 0 | 8.876126 | 0
2018-04-03 00:51 | 193349.3 | 2640.0009 | 3 | 25 | 4.400202 | 1.26323 | 2.095846 | 0 | 9.066408 | 0
2018-04-03 00:53 | 193469.3 | 2760.001 | 3 | 25 | 4.400104 | 1.195372 | 2.136812 | 0 | 9.246665 | 0
2018-04-03 00:55 | 193589.3 | 2880.0001 | 3 | 25 | 4.400155 | 1.131914 | 2.175603 | 0 | 9.417355 | 0
2018-04-03 00:57 | 193709.3 | 3000.0009 | 3 | 25 | 4.400181 | 1.069761 | 2.212291 | 0 | 9.578784 | 0
2018-04-03 00:59 | 193829.3 | 3120.0001 | 3 | 25 | 4.400169 | 1.009677 | 2.246934 | 0 | 9.731218 | 0
2018-04-03 01:01 | 193949.3 | 3240.0009 | 3 | 25 | 4.400172 | 0.9539547 | 2.279644 | 0 | 9.87515 | 0
2018-04-03 01:03 | 194069.3 | 3360.001 | 3 | 25 | 4.4002 | 0.9013671875 | 2.310543 | 0 | 10.01111 | 0
2018-04-03 01:05 | 194189.3 | 3480.0009 | 3 | 25 | 4.400167 | 0.8509617 | 2.339729 | 0 | 10.13953 | 0
2018-04-03 01:07 | 194309.3 | 3600.001 | 3 | 25 | 4.400108 | 0.8019609 | 2.367269 | 0 | 10.26071 | 0
2018-04-03 01:09 | 194429.3 | 3720.0009 | 3 | 25 | 4.400136 | 0.7563314 | 2.393236 | 0 | 10.37497 | 0
2018-04-03 01:11 | 194549.3 | 3840.0002 | 3 | 25 | 4.400118 | 0.7136173 | 2.417732 | 0 | 10.48276 | 0
2018-04-03 01:13 | 194669.3 | 3960.0009 | 3 | 25 | 4.400196 | 0.6739693 | 2.440846 | 0 | 10.58446 | 0
2018-04-03 01:14 | 194735.1 | 4025.8039 | 3 | 25 | 4.400127 | 0.6519938 | 2.45296 | 0 | 10.63776 | 0
2018-04-03 01:16 | 194855.1 | 120.0001 | 4 | 25 | 4.290049 | 0 | 2.45296 | 0 | 10.63776 | 0
2018-04-03 01:18 | 194975.1 | 240.0001 | 4 | 25 | 4.278524 | 0 | 2.45296 | 0 | 10.63776 | 0
2018-04-03 01:19 | 195035.1 | 300.0039 | 4 | 25 | 4.275477 | 0 | 2.45296 | 0 | 10.63776 | 0
2018-04-03 01:21 | 195155.2 | 120.001 | 5 | 25 | 3.827456 | -3.260082 | 2.45296 | 0.1086607 | 10.63776 | 0.421998
2018-04-03 01:23 | 195275.2 | 240.0011 | 5 | 25 | 3.776458 | -3.260122 | 2.45296 | 0.2173226 | 10.63776 | 0.8349995
2018-04-03 01:25 | 195395.2 | 360.0002 | 5 | 25 | 3.730667 | -3.260079 | 2.45296 | 0.3259875 | 10.63776 | 1.242875
2018-04-03 01:27 | 195515.2 | 480.0002 | 5 | 25 | 3.685729 | -3.260129 | 2.45296 | 0.4346631 | 10.63776 | 1.645864
2018-04-03 01:29 | 195635.2 | 600.0002 | 5 | 25 | 3.641616 | -3.260082 | 2.45296 | 0.5433199 | 10.63776 | 2.043936
2018-04-03 01:31 | 195755.2 | 720.0002 | 5 | 25 | 3.600206 | -3.260076 | 2.45296 | 0.651991 | 10.63776 | 2.437386
2018-04-03 01:33 | 195875.2 | 840.0003 | 5 | 25 | 3.562764 | -3.2601 | 2.45296 | 0.7606461 | 10.63776 | 2.826513
2018-04-03 01:35 | 195995.2 | 960.001 | 5 | 25 | 3.528061 | -3.260161 | 2.45296 | 0.8693128 | 10.63776 | 3.211751
2018-04-03 01:37 | 196115.2 | 1080.001 | 5 | 25 | 3.496095 | -3.260115 | 2.45296 | 0.9779887 | 10.63776 | 3.593407
2018-04-03 01:39 | 196235.2 | 1200.0002 | 5 | 25 | 3.466332 | -3.260146 | 2.45296 | 1.086655 | 10.63776 | 3.971684
2018-04-03 01:41 | 196355.2 | 1320.0011 | 5 | 25 | 3.438388 | -3.260057 | 2.45296 | 1.195325 | 10.63776 | 4.346833
2018-04-03 01:43 | 196475.2 | 1440.0003 | 5 | 25 | 3.4125 | -3.260168 | 2.45296 | 1.303994 | 10.63776 | 4.719056
2018-04-03 01:45 | 196595.2 | 1560.0011 | 5 | 25 | 3.387873 | -3.260084 | 2.45296 | 1.412652 | 10.63776 | 5.088507
2018-04-03 01:47 | 196715.2 | 1680.0003 | 5 | 25 | 3.364148 | -3.260136 | 2.45296 | 1.521325 | 10.63776 | 5.455374
2018-04-03 01:49 | 196835.2 | 1800.0002 | 5 | 25 | 3.339543 | -3.260051 | 2.45296 | 1.629976 | 10.63776 | 5.819563
2018-04-03 01:51 | 196955.2 | 1920.0011 | 5 | 25 | 3.313973 | -3.260104 | 2.45296 | 1.738655 | 10.63776 | 6.181116
2018-04-03 01:53 | 197075.2 | 2040.0002 | 5 | 25 | 3.286439 | -3.260161 | 2.45296 | 1.847321 | 10.63776 | 6.539752
2018-04-03 01:55 | 197195.2 | 2160.0003 | 5 | 25 | 3.255577 | -3.26008 | 2.45296 | 1.955987 | 10.63776 | 6.895239
2018-04-03 01:57 | 197315.2 | 2280.0011 | 5 | 25 | 3.218944 | -3.260158 | 2.45296 | 2.064646 | 10.63776 | 7.247046
2018-04-03 01:59 | 197435.2 | 2400.0011 | 5 | 25 | 3.175759 | -3.260177 | 2.45296 | 2.17332 | 10.63776 | 7.594593
2018-04-03 02:01 | 197555.2 | 2520.0011 | 5 | 25 | 3.123015 | -3.260077 | 2.45296 | 2.281982 | 10.63776 | 7.936925
2018-04-03 02:03 | 197675.2 | 2640.0003 | 5 | 25 | 3.053899 | -3.260109 | 2.45296 | 2.390651 | 10.63776 | 8.272736
2018-04-03 02:04 | 197746.8 | 2711.6304 | 5 | 25 | 2.999997 | -3.260093 | 2.45296 | 2.455522 | 10.63776 | 8.469167
2018-04-03 02:06 | 197866.9 | 119.9999 | 6 | 25 | 3.646266 | 0 | 2.45296 | 2.455522 | 10.63776 | 8.469167
2018-04-03 02:08 | 197986.9 | 239.9998 | 6 | 25 | 3.680947 | 0 | 2.45296 | 2.455522 | 10.63776 | 8.469167
2018-04-03 02:09 | 198046.9 | 300.0021 | 6 | 25 | 3.687953 | 0 | 2.45296 | 2.455522 | 10.63776 | 8.469167
2018-04-03 02:09 | 198046.9 | 0.0027 | 7 | 26 | 3.68816 | 0 | 0 | 0 | 0 | 0
2018-04-03 02:11 | 198167 | 120.001 | 2 | 26 | 4.200273 | 3.806891 | 0.1431073 | 3.652e-09 | 0.5994494 | 1.3467e-08
2018-04-03 02:13 | 198287 | 240.0002 | 2 | 26 | 4.200264 | 3.405086 | 0.2627604 | 3.652e-09 | 1.102023 | 1.3467e-08
2018-04-03 02:14 | 198348.1 | 301.0608 | 2 | 26 | 4.200237 | 3.259999 | 0.3192479 | 3.652e-09 | 1.339284 | 1.3467e-08
2018-04-03 02:16 | 198468.1 | 120 | 3 | 26 | 4.221843 | 3.260093 | 0.4275316 | 3.652e-09 | 1.795228 | 1.3467e-08
2018-04-03 02:18 | 198588.1 | 240.0009 | 3 | 26 | 4.242219 | 3.260127 | 0.5361936 | 3.652e-09 | 2.255094 | 1.3467e-08
2018-04-03 02:20 | 198708.1 | 360.0009 | 3 | 26 | 4.263733 | 3.260028 | 0.6448374 | 3.652e-09 | 2.717132 | 1.3467e-08
2018-04-03 02:22 | 198828.1 | 480.0001 | 3 | 26 | 4.288227 | 3.260095 | 0.7535171 | 3.652e-09 | 3.181809 | 1.3467e-08
2018-04-03 02:24 | 198948.1 | 600.0001 | 3 | 26 | 4.316339 | 3.260045 | 0.862179 | 3.652e-09 | 3.649276 | 1.3467e-08
2018-04-03 02:26 | 199068.1 | 720.0008 | 3 | 26 | 4.347064 | 3.260093 | 0.9708553 | 3.652e-09 | 4.120016 | 1.3467e-08
2018-04-03 02:28 | 199188.1 | 840.0008 | 3 | 26 | 4.379388 | 3.260036 | 1.07951 | 3.652e-09 | 4.594089 | 1.3467e-08
2018-04-03 02:30 | 199308.1 | 960.0001 | 3 | 26 | 4.400243 | 3.128747 | 1.187291 | 3.652e-09 | 5.06765 | 1.3467e-08
2018-04-03 02:32 | 199428.1 | 1080.0009 | 3 | 26 | 4.40024 | 2.855638 | 1.286916 | 3.652e-09 | 5.506025 | 1.3467e-08
2018-04-03 02:34 | 199548.1 | 1200.0008 | 3 | 26 | 4.400252 | 2.622941 | 1.378099 | 3.652e-09 | 5.907251 | 1.3467e-08
2018-04-03 02:36 | 199668.1 | 1320.0009 | 3 | 26 | 4.400212 | 2.422782 | 1.462101 | 3.652e-09 | 6.276878 | 1.3467e-08
2018-04-03 02:38 | 199788.1 | 1440.0008 | 3 | 26 | 4.400224 | 2.250388 | 1.539912 | 3.652e-09 | 6.619264 | 1.3467e-08
2018-04-03 02:40 | 199908.1 | 1560.0008 | 3 | 26 | 4.400171 | 2.102378 | 1.612404 | 3.652e-09 | 6.938241 | 1.3467e-08
2018-04-03 02:42 | 200028.1 | 1680 | 3 | 26 | 4.400195 | 1.973441 | 1.680294 | 3.652e-09 | 7.236972 | 1.3467e-08
2018-04-03 02:44 | 200148.1 | 1800.0016 | 3 | 26 | 4.40016 | 1.857596 | 1.744117 | 3.652e-09 | 7.517803 | 1.3467e-08
2018-04-03 02:46 | 200268.1 | 1920.0008 | 3 | 26 | 4.400185 | 1.752212 | 1.804261 | 3.652e-09 | 7.782451 | 1.3467e-08
2018-04-03 02:48 | 200388.1 | 2040.0009 | 3 | 26 | 4.400207 | 1.656365 | 1.861047 | 3.652e-09 | 8.032318 | 1.3467e-08
2018-04-03 02:50 | 200508.1 | 2160.0009 | 3 | 26 | 4.400169 | 1.56718 | 1.914743 | 3.652e-09 | 8.26859 | 1.3467e-08
2018-04-03 02:52 | 200628.1 | 2280 | 3 | 26 | 4.400166 | 1.483287 | 1.965568 | 3.652e-09 | 8.492229 | 1.3467e-08
2018-04-03 02:54 | 200748.1 | 2400.0001 | 3 | 26 | 4.40021 | 1.404458 | 2.013677 | 3.652e-09 | 8.703918 | 1.3467e-08
2018-04-03 02:56 | 200868.1 | 2520.0008 | 3 | 26 | 4.40016 | 1.33007 | 2.059229 | 3.652e-09 | 8.904355 | 1.3467e-08
2018-04-03 02:58 | 200988.1 | 2640.0008 | 3 | 26 | 4.400176 | 1.259248 | 2.102381 | 3.652e-09 | 9.094231 | 1.3467e-08
2018-04-03 03:00 | 201108.1 | 2760 | 3 | 26 | 4.400111 | 1.191015 | 2.143206 | 3.652e-09 | 9.273867 | 1.3467e-08
2018-04-03 03:02 | 201228.1 | 2880.0008 | 3 | 26 | 4.400156 | 1.127284 | 2.181842 | 3.652e-09 | 9.44387 | 1.3467e-08
2018-04-03 03:04 | 201348.1 | 3000.0009 | 3 | 26 | 4.400153 | 1.066998 | 2.218398 | 3.652e-09 | 9.604723 | 1.3467e-08
2018-04-03 03:06 | 201468.1 | 3120.0008 | 3 | 26 | 4.400141 | 1.007957 | 2.252973 | 3.652e-09 | 9.756857 | 1.3467e-08
2018-04-03 03:08 | 201588.1 | 3240.0001 | 3 | 26 | 4.400138 | 0.9522486 | 2.285642 | 3.652e-09 | 9.900605 | 1.3467e-08
2018-04-03 03:10 | 201708.1 | 3360 | 3 | 26 | 4.400171 | 0.8983297 | 2.316482 | 3.652e-09 | 10.03631 | 1.3467e-08
2018-04-03 03:12 | 201828.1 | 3480.0008 | 3 | 26 | 4.400146 | 0.8466921 | 2.345551 | 3.652e-09 | 10.16421 | 1.3467e-08
2018-04-03 03:14 | 201948.1 | 3600 | 3 | 26 | 4.400141 | 0.7982969 | 2.372955 | 3.652e-09 | 10.2848 | 1.3467e-08
2018-04-03 03:16 | 202068.1 | 3720.0008 | 3 | 26 | 4.400137 | 0.7538939 | 2.398811 | 3.652e-09 | 10.39857 | 1.3467e-08
2018-04-03 03:18 | 202188.1 | 3840.0009 | 3 | 26 | 4.400083 | 0.7114754 | 2.423227 | 3.652e-09 | 10.506 | 1.3467e-08
2018-04-03 03:20 | 202308.1 | 3960.0016 | 3 | 26 | 4.40013 | 0.6709127 | 2.446271 | 3.652e-09 | 10.6074 | 1.3467e-08
2018-04-03 03:21 | 202365.9 | 4017.8702 | 3 | 26 | 4.400108 | 0.6519957 | 2.456905 | 3.652e-09 | 10.65419 | 1.3467e-08
2018-04-03 03:23 | 202486 | 120.0003 | 4 | 26 | 4.290374 | 0 | 2.456905 | 3.652e-09 | 10.65419 | 1.3467e-08
2018-04-03 03:25 | 202606 | 240.0002 | 4 | 26 | 4.278937 | 0 | 2.456905 | 3.652e-09 | 10.65419 | 1.3467e-08
2018-04-03 03:26 | 202666 | 300.0033 | 4 | 26 | 4.275916 | 0 | 2.456905 | 3.652e-09 | 10.65419 | 1.3467e-08
2018-04-03 03:28 | 202786.1 | 120.0009 | 5 | 26 | 3.828761 | -3.260096 | 2.456905 | 0.1086493 | 10.65419 | 0.4220675
2018-04-03 03:30 | 202906.1 | 240 | 5 | 26 | 3.777748 | -3.260051 | 2.456905 | 0.2173215 | 10.65419 | 0.8352467
2018-04-03 03:32 | 203026.1 | 360 | 5 | 26 | 3.731558 | -3.26004 | 2.456905 | 0.3259888 | 10.65419 | 1.243247
2018-04-03 03:34 | 203146.1 | 480.0008 | 5 | 26 | 3.686137 | -3.259996 | 2.456905 | 0.4346488 | 10.65419 | 1.646246
2018-04-03 03:36 | 203266.1 | 600.0008 | 5 | 26 | 3.641749 | -3.260034 | 2.456905 | 0.5433154 | 10.65419 | 2.044379
2018-04-03 03:38 | 203386.1 | 720 | 5 | 26 | 3.600001 | -3.260027 | 2.456905 | 0.651972 | 10.65419 | 2.43778
2018-04-03 03:40 | 203506.1 | 840.0008 | 5 | 26 | 3.562009 | -3.260025 | 2.456905 | 0.7606447 | 10.65419 | 2.826907
2018-04-03 03:42 | 203626.1 | 960.0008 | 5 | 26 | 3.527623 | -3.260069 | 2.456905 | 0.8693112 | 10.65419 | 3.212074
2018-04-03 03:44 | 203746.1 | 1080.0001 | 5 | 26 | 3.496017 | -3.260089 | 2.456905 | 0.9779677 | 10.65419 | 3.593642
2018-04-03 03:46 | 203866.1 | 1200.0001 | 5 | 26 | 3.466474 | -3.260036 | 2.456905 | 1.086638 | 10.65419 | 3.971931
2018-04-03 03:48 | 203986.1 | 1320 | 5 | 26 | 3.438578 | -3.26004 | 2.456905 | 1.195294 | 10.65419 | 4.347055
2018-04-03 03:50 | 204106.1 | 1440.0001 | 5 | 26 | 3.412376 | -3.260003 | 2.456905 | 1.303965 | 10.65419 | 4.719296
2018-04-03 03:52 | 204226.1 | 1560 | 5 | 26 | 3.387557 | -3.260022 | 2.456905 | 1.412621 | 10.65419 | 5.088716
2018-04-03 03:54 | 204346.1 | 1680.0008 | 5 | 26 | 3.363678 | -3.260087 | 2.456905 | 1.521294 | 10.65419 | 5.455543
2018-04-03 03:56 | 204466.1 | 1800 | 5 | 26 | 3.339687 | -3.260052 | 2.456905 | 1.629962 | 10.65419 | 5.819774
2018-04-03 03:58 | 204586.1 | 1920.0008 | 5 | 26 | 3.314288 | -3.260049 | 2.456905 | 1.73863 | 10.65419 | 6.181324
2018-04-03 04:00 | 204706.1 | 2040.0001 | 5 | 26 | 3.286558 | -3.260082 | 2.456905 | 1.847298 | 10.65419 | 6.539993
2018-04-03 04:02 | 204826.1 | 2160 | 5 | 26 | 3.25471 | -3.26006 | 2.456905 | 1.955966 | 10.65419 | 6.895451
2018-04-03 04:04 | 204946.1 | 2280.001 | 5 | 26 | 3.217964 | -3.260104 | 2.456905 | 2.064631 | 10.65419 | 7.247186
2018-04-03 04:06 | 205066.1 | 2400 | 5 | 26 | 3.175501 | -3.260115 | 2.456905 | 2.173288 | 10.65419 | 7.594594
2018-04-03 04:08 | 205186.1 | 2520.0009 | 5 | 26 | 3.122882 | -3.260062 | 2.456905 | 2.281949 | 10.65419 | 7.936903
2018-04-03 04:10 | 205306.1 | 2640.0009 | 5 | 26 | 3.054185 | -3.26006 | 2.456905 | 2.390609 | 10.65419 | 8.272679
2018-04-03 04:11 | 205378 | 2711.8918 | 5 | 26 | 2.999999 | -3.260014 | 2.456905 | 2.455726 | 10.65419 | 8.469872
2018-04-03 04:13 | 205498 | 120.0001 | 6 | 26 | 3.646402 | 0 | 2.456905 | 2.455726 | 10.65419 | 8.469872
2018-04-03 04:15 | 205618 | 240.0009 | 6 | 26 | 3.681125 | 0 | 2.456905 | 2.455726 | 10.65419 | 8.469872
2018-04-03 04:16 | 205678 | 300.0031 | 6 | 26 | 3.688077 | 0 | 2.456905 | 2.455726 | 10.65419 | 8.469872
2018-04-03 04:16 | 205678 | 0.0028 | 7 | 27 | 3.688156 | 0 | 0 | 0 | 0 | 0
2018-04-03 04:18 | 205798.1 | 120.0009 | 2 | 27 | 4.200262 | 3.796275 | 0.1428684 | 0 | 0.5984666 | 0
2018-04-03 04:20 | 205918.1 | 240.0001 | 2 | 27 | 4.200223 | 3.391591 | 0.2621271 | 0 | 1.099384 | 0
2018-04-03 04:21 | 205973.7 | 295.6399 | 2 | 27 | 4.200164 | 3.259994 | 0.3135008 | 0 | 1.315166 | 0
2018-04-03 04:23 | 206093.7 | 120.0009 | 3 | 27 | 4.221506 | 3.259978 | 0.4217659 | 0 | 1.771013 | 0
2018-04-03 04:25 | 206213.7 | 240.0002 | 3 | 27 | 4.241655 | 3.260055 | 0.5304435 | 0 | 2.230892 | 0
2018-04-03 04:27 | 206333.7 | 360.0009 | 3 | 27 | 4.263023 | 3.260028 | 0.6391051 | 0 | 2.692936 | 0
2018-04-03 04:29 | 206453.7 | 480.0002 | 3 | 27 | 4.287355 | 3.260089 | 0.74777 | 0 | 3.157465 | 0
2018-04-03 04:31 | 206573.7 | 600.0001 | 3 | 27 | 4.314948 | 3.260098 | 0.8564384 | 0 | 3.62484 | 0
2018-04-03 04:33 | 206693.7 | 720.0008 | 3 | 27 | 4.345413 | 3.26002 | 0.9650889 | 0 | 4.095292 | 0
2018-04-03 04:35 | 206813.7 | 840 | 3 | 27 | 4.377908 | 3.260079 | 1.07376 | 0 | 4.569263 | 0
2018-04-03 04:37 | 206933.7 | 960.0001 | 3 | 27 | 4.400307 | 3.142228 | 1.181702 | 0 | 5.043431 | 0
2018-04-03 04:39 | 207053.7 | 1080.0018 | 3 | 27 | 4.400267 | 2.86427 | 1.281664 | 0 | 5.483288 | 0
2018-04-03 04:41 | 207173.7 | 1200.0001 | 3 | 27 | 4.400215 | 2.627042 | 1.373101 | 0 | 5.885631 | 0
2018-04-03 04:43 | 207293.7 | 1320.0009 | 3 | 27 | 4.400191 | 2.424659 | 1.457219 | 0 | 6.255771 | 0
2018-04-03 04:45 | 207413.7 | 1440.0008 | 3 | 27 | 4.400176 | 2.25376 | 1.535135 | 0 | 6.598617 | 0
2018-04-03 04:47 | 207533.7 | 1560.0017 | 3 | 27 | 4.400197 | 2.106988 | 1.607775 | 0 | 6.918247 | 0
2018-04-03 04:49 | 207653.7 | 1680 | 3 | 27 | 4.400211 | 1.976571 | 1.675786 | 0 | 7.217506 | 0
2018-04-03 04:51 | 207773.7 | 1800.0008 | 3 | 27 | 4.400194 | 1.858709 | 1.739672 | 0 | 7.498619 | 0
2018-04-03 04:53 | 207893.7 | 1920 | 3 | 27 | 4.400225 | 1.752267 | 1.799819 | 0 | 7.763277 | 0
2018-04-03 04:55 | 208013.7 | 2040 | 3 | 27 | 4.400199 | 1.656253 | 1.856576 | 0 | 8.013017 | 0
2018-04-03 04:57 | 208133.7 | 2160.0001 | 3 | 27 | 4.400193 | 1.567889 | 1.910297 | 0 | 8.249401 | 0
2018-04-03 04:59 | 208253.7 | 2280 | 3 | 27 | 4.400201 | 1.484715 | 1.961154 | 0 | 8.473178 | 0
2018-04-03 05:01 | 208373.7 | 2400.0008 | 3 | 27 | 4.40019 | 1.407045 | 2.00933 | 0 | 8.685161 | 0
2018-04-03 05:03 | 208493.7 | 2520.0008 | 3 | 27 | 4.40014 | 1.332143 | 2.054968 | 0 | 8.885975 | 0
2018-04-03 05:05 | 208613.7 | 2640 | 3 | 27 | 4.400154 | 1.262087 | 2.098196 | 0 | 9.076186 | 0
2018-04-03 05:07 | 208733.7 | 2760.0008 | 3 | 27 | 4.400171 | 1.194672 | 2.139122 | 0 | 9.256265 | 0
2018-04-03 05:09 | 208853.7 | 2880 | 3 | 27 | 4.400177 | 1.130193 | 2.177855 | 0 | 9.426699 | 0
2018-04-03 05:11 | 208973.7 | 3000.0001 | 3 | 27 | 4.400166 | 1.068468 | 2.214488 | 0 | 9.587886 | 0
2018-04-03 05:13 | 209093.7 | 3120 | 3 | 27 | 4.400192 | 1.01002 | 2.249105 | 0 | 9.740209 | 0
2018-04-03 05:15 | 209213.7 | 3240.0001 | 3 | 27 | 4.400163 | 0.9548187 | 2.281834 | 0 | 9.884222 | 0
2018-04-03 05:17 | 209333.7 | 3360.0008 | 3 | 27 | 4.40016 | 0.9024534 | 2.312777 | 0 | 10.02038 | 0
2018-04-03 05:19 | 209453.7 | 3480.0008 | 3 | 27 | 4.400126 | 0.851717 | 2.342013 | 0 | 10.14902 | 0
2018-04-03 05:21 | 209573.7 | 3600.0008 | 3 | 27 | 4.40014 | 0.8035555 | 2.3696 | 0 | 10.2704 | 0
2018-04-03 05:23 | 209693.7 | 3720.0001 | 3 | 27 | 4.400167 | 0.7583504 | 2.39562 | 0 | 10.3849 | 0
2018-04-03 05:25 | 209813.7 | 3840 | 3 | 27 | 4.400074 | 0.7149172 | 2.420175 | 0 | 10.49294 | 0
2018-04-03 05:27 | 209933.7 | 3960.0016 | 3 | 27 | 4.400129 | 0.673912 | 2.44333 | 0 | 10.59483 | 0
2018-04-03 05:28 | 210000 | 4026.2694 | 3 | 27 | 4.400082 | 0.6519938 | 2.455535 | 0 | 10.64853 | 0
2018-04-03 05:30 | 210120.1 | 120.001 | 4 | 27 | 4.290271 | 0 | 2.455538 | 0 | 10.64854 | 0
2018-04-03 05:32 | 210240.1 | 240.001 | 4 | 27 | 4.278873 | 0 | 2.455538 | 0 | 10.64854 | 0
2018-04-03 05:33 | 210300.1 | 300.0016 | 4 | 27 | 4.275845 | 0 | 2.455538 | 0 | 10.64854 | 0
2018-04-03 05:35 | 210420.1 | 120.0009 | 5 | 27 | 3.828807 | -3.260121 | 2.455538 | 0.1086505 | 10.64854 | 0.4220729
2018-04-03 05:37 | 210540.1 | 240.001 | 5 | 27 | 3.777775 | -3.260144 | 2.455538 | 0.2173285 | 10.64854 | 0.835281
2018-04-03 05:39 | 210660.1 | 360.0001 | 5 | 27 | 3.731712 | -3.260086 | 2.455538 | 0.3259962 | 10.64854 | 1.243293
2018-04-03 05:41 | 210780.1 | 480.0001 | 5 | 27 | 3.686392 | -3.260143 | 2.455538 | 0.4346608 | 10.64854 | 1.64633
2018-04-03 05:43 | 210900.1 | 600.001 | 5 | 27 | 3.642275 | -3.260118 | 2.455538 | 0.5433142 | 10.64854 | 2.044458
2018-04-03 05:45 | 211020.1 | 720.0002 | 5 | 27 | 3.600468 | -3.260116 | 2.455538 | 0.6519842 | 10.64854 | 2.437955
2018-04-03 05:47 | 211140.1 | 840.001 | 5 | 27 | 3.562486 | -3.260064 | 2.455538 | 0.7606512 | 10.64854 | 2.827113
2018-04-03 05:49 | 211260.1 | 960.0002 | 5 | 27 | 3.527702 | -3.260052 | 2.455538 | 0.8693241 | 10.64854 | 3.212341
2018-04-03 05:51 | 211380.1 | 1080.0001 | 5 | 27 | 3.495842 | -3.2601 | 2.455538 | 0.9779903 | 10.64854 | 3.593927
2018-04-03 05:53 | 211500.1 | 1200.001 | 5 | 27 | 3.466335 | -3.260034 | 2.455538 | 1.086658 | 10.64854 | 3.97219
2018-04-03 05:55 | 211620.1 | 1320.0009 | 5 | 27 | 3.438415 | -3.26001 | 2.455538 | 1.195314 | 10.64854 | 4.347294
2018-04-03 05:57 | 211740.1 | 1440.001 | 5 | 27 | 3.412145 | -3.260016 | 2.455538 | 1.303989 | 10.64854 | 4.719514
2018-04-03 05:59 | 211860.1 | 1560.0001 | 5 | 27 | 3.387196 | -3.260027 | 2.455538 | 1.412643 | 10.64854 | 5.088893
2018-04-03 06:01 | 211980.1 | 1680.0002 | 5 | 27 | 3.363183 | -3.260069 | 2.455538 | 1.521319 | 10.64854 | 5.455694
2018-04-03 06:03 | 212100.1 | 1800.001 | 5 | 27 | 3.338773 | -3.260074 | 2.455538 | 1.629982 | 10.64854 | 5.819812
2018-04-03 06:05 | 212220.1 | 1920.0002 | 5 | 27 | 3.313288 | -3.260094 | 2.455538 | 1.73864 | 10.64854 | 6.181224
2018-04-03 06:07 | 212340.1 | 2040.0002 | 5 | 27 | 3.285958 | -3.260096 | 2.455538 | 1.847313 | 10.64854 | 6.539824
2018-04-03 06:09 | 212460.1 | 2160.0001 | 5 | 27 | 3.254437 | -3.260087 | 2.455538 | 1.955981 | 10.64854 | 6.895236
2018-04-03 06:11 | 212580.1 | 2280.001 | 5 | 27 | 3.218026 | -3.260099 | 2.455538 | 2.064645 | 10.64854 | 7.246952
2018-04-03 06:13 | 212700.1 | 2400.0003 | 5 | 27 | 3.1755 | -3.260126 | 2.455538 | 2.173315 | 10.64854 | 7.594417
2018-04-03 06:15 | 212820.1 | 2520.001 | 5 | 27 | 3.123172 | -3.260119 | 2.455538 | 2.28197 | 10.64854 | 7.936727
2018-04-03 06:17 | 212940.1 | 2640.001 | 5 | 27 | 3.054079 | -3.260089 | 2.455538 | 2.390646 | 10.64854 | 8.27259
2018-04-03 06:19 | 213011.2 | 2711.0352 | 5 | 27 | 2.999998 | -3.260116 | 2.455538 | 2.454953 | 10.64854 | 8.46731
2018-04-03 06:21 | 213131.2 | 120.0001 | 6 | 27 | 3.646327 | 0 | 2.455538 | 2.454953 | 10.64854 | 8.46731
2018-04-03 06:23 | 213251.2 | 240.0017 | 6 | 27 | 3.681068 | 0 | 2.455538 | 2.454953 | 10.64854 | 8.46731
2018-04-03 06:24 | 213311.2 | 300.0031 | 6 | 27 | 3.68804 | 0 | 2.455538 | 2.454953 | 10.64854 | 8.46731
2018-04-03 06:24 | 213311.2 | 0.0029 | 7 | 28 | 3.687887 | 0 | 0 | 0 | 0 | 0
2018-04-03 06:26 | 213431.3 | 120.001 | 2 | 28 | 4.200295 | 3.7981 | 0.142813 | 0 | 0.598256 | 0
2018-04-03 06:28 | 213551.3 | 240.0002 | 2 | 28 | 4.200238 | 3.401784 | 0.2622859 | 0 | 1.100073 | 0
2018-04-03 06:29 | 213613 | 301.6792 | 2 | 28 | 4.200223 | 3.259997 | 0.3192861 | 0 | 1.339488 | 0
2018-04-03 06:31 | 213733 | 120.0008 | 3 | 28 | 4.221403 | 3.260068 | 0.427575 | 0 | 1.795423 | 0
2018-04-03 06:33 | 213853 | 240.0001 | 3 | 28 | 4.241784 | 3.260045 | 0.5362413 | 0 | 2.25526 | 0
2018-04-03 06:35 | 213973 | 360.0001 | 3 | 28 | 4.263701 | 3.260093 | 0.6449159 | 0 | 2.717401 | 0
2018-04-03 06:37 | 214093 | 480 | 3 | 28 | 4.288502 | 3.260041 | 0.7535735 | 0 | 3.182003 | 0
2018-04-03 06:39 | 214213 | 600.0008 | 3 | 28 | 4.316215 | 3.260056 | 0.8622444 | 0 | 3.649517 | 0
2018-04-03 06:41 | 214333 | 720 | 3 | 28 | 4.346766 | 3.260087 | 0.9709011 | 0 | 4.120141 | 0
2018-04-03 06:43 | 214453 | 840.0008 | 3 | 28 | 4.379241 | 3.260127 | 1.079567 | 0 | 4.594242 | 0
2018-04-03 06:45 | 214573 | 960.0001 | 3 | 28 | 4.400249 | 3.129363 | 1.187351 | 0 | 5.067808 | 0
2018-04-03 06:47 | 214693 | 1080.0001 | 3 | 28 | 4.400271 | 2.852605 | 1.286912 | 0 | 5.505902 | 0
2018-04-03 06:49 | 214813 | 1200.0001 | 3 | 28 | 4.400288 | 2.621083 | 1.37802 | 0 | 5.906798 | 0
2018-04-03 06:51 | 214933 | 1320.0008 | 3 | 28 | 4.400256 | 2.421924 | 1.461958 | 0 | 6.276141 | 0
2018-04-03 06:53 | 215053 | 1440.0008 | 3 | 28 | 4.400172 | 2.251197 | 1.539758 | 0 | 6.618478 | 0
2018-04-03 06:55 | 215173 | 1560.0001 | 3 | 28 | 4.400176 | 2.100234 | 1.61223 | 0 | 6.93737 | 0
2018-04-03 06:57 | 215293 | 1680.0008 | 3 | 28 | 4.400175 | 1.969831 | 1.680029 | 0 | 7.2357 | 0
2018-04-03 06:59 | 215413 | 1800.0008 | 3 | 28 | 4.400166 | 1.851803 | 1.74368 | 0 | 7.515777 | 0
2018-04-03 07:01 | 215533 | 1920 | 3 | 28 | 4.400191 | 1.747251 | 1.803634 | 0 | 7.779586 | 0
2018-04-03 07:03 | 215653 | 2040.0008 | 3 | 28 | 4.400188 | 1.65072 | 1.860239 | 0 | 8.028655 | 0
2018-04-03 07:05 | 215773 | 2160 | 3 | 28 | 4.400213 | 1.560896 | 1.913728 | 0 | 8.264018 | 0
2018-04-03 07:07 | 215893 | 2280.0008 | 3 | 28 | 4.400153 | 1.478312 | 1.964368 | 0 | 8.486843 | 0
2018-04-03 07:09 | 216013 | 2400.0001 | 3 | 28 | 4.400156 | 1.401943 | 2.012367 | 0 | 8.698043 | 0
2018-04-03 07:11 | 216133 | 2520.0008 | 3 | 28 | 4.400222 | 1.32866 | 2.057858 | 0 | 8.898214 | 0
2018-04-03 07:13 | 216253 | 2640.0008 | 3 | 28 | 4.400162 | 1.25676 | 2.100945 | 0 | 9.087804 | 0
2018-04-03 07:15 | 216373 | 2760.0008 | 3 | 28 | 4.400194 | 1.189293 | 2.141701 | 0 | 9.267137 | 0
2018-04-03 07:17 | 216493 | 2880.0008 | 3 | 28 | 4.400109 | 1.124919 | 2.180258 | 0 | 9.43679 | 0
2018-04-03 07:19 | 216613 | 3000.0008 | 3 | 28 | 4.400144 | 1.064941 | 2.216754 | 0 | 9.597381 | 0
2018-04-03 07:21 | 216733 | 3120 | 3 | 28 | 4.400117 | 1.006527 | 2.251279 | 0 | 9.749295 | 0
2018-04-03 07:23 | 216853 | 3240.0009 | 3 | 28 | 4.400133 | 0.9512215 | 2.283906 | 0 | 9.892858 | 0
2018-04-03 07:25 | 216973 | 3360.0008 | 3 | 28 | 4.400124 | 0.8980856 | 2.314728 | 0 | 10.02848 | 0
2018-04-03 07:27 | 217093 | 3480 | 3 | 28 | 4.400103 | 0.8477144 | 2.343827 | 0 | 10.15652 | 0
2018-04-03 07:29 | 217213 | 3600 | 3 | 28 | 4.400096 | 0.7990065 | 2.371273 | 0 | 10.27729 | 0
2018-04-03 07:31 | 217333 | 3720.0001 | 3 | 28 | 4.400131 | 0.7541084 | 2.397156 | 0 | 10.39118 | 0
2018-04-03 07:33 | 217453 | 3840 | 3 | 28 | 4.400173 | 0.7120457 | 2.421578 | 0 | 10.49864 | 0
2018-04-03 07:35 | 217573 | 3960.0008 | 3 | 28 | 4.400107 | 0.6712532 | 2.444619 | 0 | 10.60002 | 0
2018-04-03 07:36 | 217632.2 | 4019.2255 | 3 | 28 | 4.400157 | 0.6519976 | 2.455506 | 0 | 10.64793 | 0
2018-04-03 07:38 | 217752.3 | 120.001 | 4 | 28 | 4.290384 | 0 | 2.455506 | 0 | 10.64793 | 0
2018-04-03 07:40 | 217872.3 | 240.0009 | 4 | 28 | 4.278993 | 0 | 2.455506 | 0 | 10.64793 | 0
2018-04-03 07:41 | 217932.3 | 300.0023 | 4 | 28 | 4.275964 | 0 | 2.455506 | 0 | 10.64793 | 0
2018-04-03 07:43 | 218052.3 | 120.0002 | 5 | 28 | 3.82995 | -3.260173 | 2.455506 | 0.1086541 | 10.64793 | 0.4222116
2018-04-03 07:45 | 218172.3 | 240.0002 | 5 | 28 | 3.778896 | -3.260064 | 2.455506 | 0.2173252 | 10.64793 | 0.8355156
2018-04-03 07:47 | 218292.3 | 360.0003 | 5 | 28 | 3.732515 | -3.260003 | 2.455506 | 0.3259874 | 10.64793 | 1.243607
2018-04-03 07:49 | 218412.4 | 480.001 | 5 | 28 | 3.687047 | -3.260109 | 2.455506 | 0.4346561 | 10.64793 | 1.646739
2018-04-03 07:51 | 218532.3 | 600.0002 | 5 | 28 | 3.642675 | -3.260049 | 2.455506 | 0.5433078 | 10.64793 | 2.044913
2018-04-03 07:53 | 218652.4 | 720.001 | 5 | 28 | 3.601247 | -3.260175 | 2.455506 | 0.6519802 | 10.64793 | 2.438489
2018-04-03 07:55 | 218772.3 | 840.0002 | 5 | 28 | 3.563161 | -3.260049 | 2.455506 | 0.7606449 | 10.64793 | 2.82772
2018-04-03 07:57 | 218892.3 | 960.0003 | 5 | 28 | 3.528368 | -3.260071 | 2.455506 | 0.8693066 | 10.64793 | 3.212979
2018-04-03 07:59 | 219012.3 | 1080.0002 | 5 | 28 | 3.496429 | -3.260065 | 2.455506 | 0.9779786 | 10.64793 | 3.594655
2018-04-03 08:01 | 219132.3 | 1200.0003 | 5 | 28 | 3.466794 | -3.260076 | 2.455506 | 1.086648 | 10.64793 | 3.972976
2018-04-03 08:03 | 219252.4 | 1320.001 | 5 | 28 | 3.438828 | -3.260094 | 2.455506 | 1.195304 | 10.64793 | 4.348131
2018-04-03 08:05 | 219372.3 | 1440.0003 | 5 | 28 | 3.412533 | -3.260057 | 2.455506 | 1.303976 | 10.64793 | 4.720394
2018-04-03 08:07 | 219492.4 | 1560.001 | 5 | 28 | 3.38704 | -3.260168 | 2.455506 | 1.412646 | 10.64793 | 5.089847
2018-04-03 08:09 | 219612.3 | 1680.0004 | 5 | 28 | 3.362483 | -3.260049 | 2.455506 | 1.52131 | 10.64793 | 5.456552
2018-04-03 08:11 | 219732.3 | 1800.0003 | 5 | 28 | 3.338562 | -3.26008 | 2.455506 | 1.629977 | 10.64793 | 5.820642
2018-04-03 08:13 | 219852.4 | 1920.0011 | 5 | 28 | 3.313011 | -3.26002 | 2.455506 | 1.738649 | 10.64793 | 6.182082
2018-04-03 08:15 | 219972.4 | 2040.0011 | 5 | 28 | 3.284768 | -3.260099 | 2.455506 | 1.847319 | 10.64793 | 6.540594
2018-04-03 08:17 | 220092.3 | 2160.0003 | 5 | 28 | 3.253031 | -3.260084 | 2.455506 | 1.955987 | 10.64793 | 6.895866
2018-04-03 08:19 | 220212.4 | 2280.001 | 5 | 28 | 3.216469 | -3.259871 | 2.455506 | 2.064638 | 10.64793 | 7.247374
2018-04-03 08:21 | 220332.4 | 2400.0011 | 5 | 28 | 3.173337 | -3.260146 | 2.455506 | 2.173319 | 10.64793 | 7.594661
2018-04-03 08:23 | 220452.3 | 2520.0003 | 5 | 28 | 3.120765 | -3.260093 | 2.455506 | 2.281973 | 10.64793 | 7.9367
2018-04-03 08:25 | 220572.4 | 2640.0011 | 5 | 28 | 3.050887 | -3.260192 | 2.455506 | 2.390635 | 10.64793 | 8.272222
2018-04-03 08:26 | 220639.6 | 2707.2705 | 5 | 28 | 2.999995 | -3.259815 | 2.455506 | 2.451555 | 10.64793 | 8.45659
2018-04-03 08:28 | 220759.7 | 120.0008 | 6 | 28 | 3.647039 | 0 | 2.455506 | 2.451555 | 10.64793 | 8.45659
2018-04-03 08:30 | 220879.7 | 240.0008 | 6 | 28 | 3.681772 | 0 | 2.455506 | 2.451555 | 10.64793 | 8.45659
2018-04-03 08:31 | 220939.7 | 300.0014 | 6 | 28 | 3.688714 | 0 | 2.455506 | 2.451555 | 10.64793 | 8.45659
2018-04-03 08:31 | 220939.7 | 0.0026 | 7 | 29 | 3.688549 | 0 | 0 | 0 | 0 | 0
2018-04-03 08:33 | 221059.7 | 120.001 | 2 | 29 | 4.200271 | 3.787498 | 0.1426419 | 4.015e-09 | 0.5975549 | 1.481e-08
2018-04-03 08:35 | 221179.7 | 240.0003 | 2 | 29 | 4.200222 | 3.383891 | 0.2616209 | 4.015e-09 | 1.097298 | 1.481e-08
2018-04-03 08:36 | 221233.2 | 293.4704 | 2 | 29 | 4.200286 | 3.259994 | 0.3109073 | 4.015e-09 | 1.304312 | 1.481e-08
2018-04-03 08:38 | 221353.2 | 120.0001 | 3 | 29 | 4.221467 | 3.260068 | 0.4191814 | 4.015e-09 | 1.760202 | 1.481e-08
2018-04-03 08:40 | 221473.2 | 240.0009 | 3 | 29 | 4.24148 | 3.260015 | 0.5278433 | 4.015e-09 | 2.22 | 1.481e-08
2018-04-03 08:42 | 221593.2 | 360.0009 | 3 | 29 | 4.263082 | 3.260043 | 0.63651 | 4.015e-09 | 2.68205 | 1.481e-08
2018-04-03 08:44 | 221713.2 | 480.0008 | 3 | 29 | 4.288255 | 3.260043 | 0.7451822 | 4.015e-09 | 3.146666 | 1.481e-08
2018-04-03 08:46 | 221833.2 | 600.0008 | 3 | 29 | 4.316035 | 3.260123 | 0.853841 | 4.015e-09 | 3.61411 | 1.481e-08
2018-04-03 08:48 | 221953.2 | 720.0001 | 3 | 29 | 4.346171 | 3.260047 | 0.9625103 | 4.015e-09 | 4.084754 | 1.481e-08
2018-04-03 08:50 | 222073.2 | 840.0001 | 3 | 29 | 4.378188 | 3.260089 | 1.071167 | 4.015e-09 | 4.558714 | 1.481e-08
2018-04-03 08:52 | 222193.2 | 960.0008 | 3 | 29 | 4.4003 | 3.142131 | 1.179123 | 4.015e-09 | 5.032954 | 1.481e-08
2018-04-03 08:54 | 222313.2 | 1080.0001 | 3 | 29 | 4.400232 | 2.867312 | 1.279155 | 4.015e-09 | 5.473117 | 1.481e-08
2018-04-03 08:56 | 222433.2 | 1200.0008 | 3 | 29 | 4.400255 | 2.630462 | 1.370661 | 4.015e-09 | 5.875767 | 1.481e-08
2018-04-03 08:58 | 222553.2 | 1320.0001 | 3 | 29 | 4.40021 | 2.428451 | 1.454905 | 4.015e-09 | 6.246459 | 1.481e-08
2018-04-03 09:00 | 222673.2 | 1440 | 3 | 29 | 4.40021 | 2.252978 | 1.532833 | 4.015e-09 | 6.589357 | 1.481e-08
2018-04-03 09:02 | 222793.2 | 1560.0001 | 3 | 29 | 4.400215 | 2.10325 | 1.605383 | 4.015e-09 | 6.908591 | 1.481e-08
2018-04-03 09:04 | 222913.2 | 1680 | 3 | 29 | 4.400206 | 1.972653 | 1.673275 | 4.015e-09 | 7.207334 | 1.481e-08
2018-04-03 09:06 | 223033.2 | 1800.0008 | 3 | 29 | 4.400172 | 1.8537 | 1.73702 | 4.015e-09 | 7.487822 | 1.481e-08
2018-04-03 09:08 | 223153.2 | 1920.0008 | 3 | 29 | 4.400166 | 1.747333 | 1.79701 | 4.015e-09 | 7.751788 | 1.481e-08
2018-04-03 09:10 | 223273.2 | 2040.0008 | 3 | 29 | 4.400182 | 1.651875 | 1.853634 | 4.015e-09 | 8.000946 | 1.481e-08
2018-04-03 09:12 | 223393.2 | 2160.0001 | 3 | 29 | 4.400175 | 1.563067 | 1.907204 | 4.015e-09 | 8.236663 | 1.481e-08
2018-04-03 09:14 | 223513.2 | 2280.0008 | 3 | 29 | 4.400087 | 1.478964 | 1.957909 | 4.015e-09 | 8.459772 | 1.481e-08
2018-04-03 09:16 | 223633.2 | 2400.0001 | 3 | 29 | 4.400102 | 1.400003 | 2.005912 | 4.015e-09 | 8.670993 | 1.481e-08
2018-04-03 09:18 | 223753.2 | 2520.0008 | 3 | 29 | 4.400172 | 1.325914 | 2.051337 | 4.015e-09 | 8.870872 | 1.481e-08
2018-04-03 09:20 | 223873.2 | 2640 | 3 | 29 | 4.40015 | 1.256099 | 2.094362 | 4.015e-09 | 9.060189 | 1.481e-08
2018-04-03 09:22 | 223993.2 | 2760.0017 | 3 | 29 | 4.400151 | 1.188522 | 2.135102 | 4.015e-09 | 9.239451 | 1.481e-08
2018-04-03 09:24 | 224113.2 | 2880 | 3 | 29 | 4.400158 | 1.125065 | 2.173648 | 4.015e-09 | 9.409061 | 1.481e-08
2018-04-03 09:26 | 224233.2 | 3000.0009 | 3 | 29 | 4.400175 | 1.163468 | 2.212045 | 4.015e-09 | 9.578007 | 1.481e-08
2018-04-03 09:28 | 224353.2 | 3120.0008 | 3 | 29 | 4.400177 | 1.067575 | 2.24929 | 4.015e-09 | 9.741889 | 1.481e-08
2018-04-03 09:30 | 224473.2 | 3240.0008 | 3 | 29 | 4.400197 | 0.9766436 | 2.283289 | 4.015e-09 | 9.891493 | 1.481e-08
2018-04-03 09:32 | 224593.2 | 3360 | 3 | 29 | 4.400191 | 0.9062595 | 2.314635 | 4.015e-09 | 10.02942 | 1.481e-08
2018-04-03 09:34 | 224713.2 | 3480.0008 | 3 | 29 | 4.400166 | 0.8434067 | 2.343766 | 4.015e-09 | 10.1576 | 1.481e-08
2018-04-03 09:36 | 224833.2 | 3600.0008 | 3 | 29 | 4.400189 | 0.7894592 | 2.370945 | 4.015e-09 | 10.27719 | 1.481e-08
2018-04-03 09:38 | 224953.2 | 3720 | 3 | 29 | 4.400195 | 0.7437143 | 2.396462 | 4.015e-09 | 10.38947 | 1.481e-08
2018-04-03 09:40 | 225073.2 | 3840.0001 | 3 | 29 | 4.400102 | 0.7016325 | 2.420536 | 4.015e-09 | 10.4954 | 1.481e-08
2018-04-03 09:42 | 225193.2 | 3960.0008 | 3 | 29 | 4.400136 | 0.6634188 | 2.443286 | 4.015e-09 | 10.5955 | 1.481e-08
2018-04-03 09:42 | 225230.2 | 3996.9815 | 3 | 29 | 4.400179 | 0.6519985 | 2.450044 | 4.015e-09 | 10.62524 | 1.481e-08
2018-04-03 09:44 | 225350.3 | 120.0007 | 4 | 29 | 4.289939 | 0 | 2.450044 | 4.015e-09 | 10.62524 | 1.481e-08
2018-04-03 09:46 | 225470.3 | 240 | 4 | 29 | 4.278441 | 0 | 2.450044 | 4.015e-09 | 10.62524 | 1.481e-08
2018-04-03 09:47 | 225530.3 | 300.0006 | 4 | 29 | 4.275417 | 0 | 2.450044 | 4.015e-09 | 10.62524 | 1.481e-08
2018-04-03 09:49 | 225650.3 | 120.001 | 5 | 29 | 3.828634 | -3.260084 | 2.450044 | 0.1086533 | 10.62524 | 0.4220616
2018-04-03 09:51 | 225770.3 | 240.0001 | 5 | 29 | 3.777499 | -3.259994 | 2.450044 | 0.2173279 | 10.62524 | 0.8352345
2018-04-03 09:53 | 225890.3 | 360.0009 | 5 | 29 | 3.731191 | -3.260069 | 2.450044 | 0.3259907 | 10.62524 | 1.243181
2018-04-03 09:55 | 226010.3 | 480.001 | 5 | 29 | 3.685612 | -3.260131 | 2.450044 | 0.4346551 | 10.62524 | 1.646144
2018-04-03 09:57 | 226130.3 | 600.001 | 5 | 29 | 3.641502 | -3.260121 | 2.450044 | 0.5433205 | 10.62524 | 2.044232
2018-04-03 09:59 | 226250.3 | 720.001 | 5 | 29 | 3.599937 | -3.260113 | 2.450044 | 0.6519836 | 10.62524 | 2.437637
2018-04-03 10:01 | 226370.3 | 840.001 | 5 | 29 | 3.561996 | -3.260106 | 2.450044 | 0.7606531 | 10.62524 | 2.826739
2018-04-03 10:03 | 226490.3 | 960.0001 | 5 | 29 | 3.527575 | -3.260135 | 2.450044 | 0.869316 | 10.62524 | 3.211893
2018-04-03 10:05 | 226610.3 | 1080.0009 | 5 | 29 | 3.495703 | -3.260118 | 2.450044 | 0.9779866 | 10.62524 | 3.593487
2018-04-03 10:07 | 226730.3 | 1200.0001 | 5 | 29 | 3.465753 | -3.260148 | 2.450044 | 1.086663 | 10.62524 | 3.971747
2018-04-03 10:09 | 226850.3 | 1320.0009 | 5 | 29 | 3.437058 | -3.260122 | 2.450044 | 1.195312 | 10.62524 | 4.346724
2018-04-03 10:11 | 226970.3 | 1440.001 | 5 | 29 | 3.410487 | -3.260126 | 2.450044 | 1.303997 | 10.62524 | 4.718822
2018-04-03 10:13 | 227090.3 | 1560.001 | 5 | 29 | 3.385792 | -3.26001 | 2.450044 | 1.412664 | 10.62524 | 5.088072
2018-04-03 10:15 | 227210.3 | 1680.001 | 5 | 29 | 3.361706 | -3.260054 | 2.450044 | 1.521325 | 10.62524 | 5.454671
2018-04-03 10:17 | 227330.3 | 1800.0002 | 5 | 29 | 3.337452 | -3.260093 | 2.450044 | 1.629981 | 10.62524 | 5.818631
2018-04-03 10:19 | 227450.3 | 1920.0009 | 5 | 29 | 3.311909 | -3.260086 | 2.450044 | 1.738648 | 10.62524 | 6.179929
2018-04-03 10:21 | 227570.3 | 2040.001 | 5 | 29 | 3.284027 | -3.260064 | 2.450044 | 1.847317 | 10.62524 | 6.53834
2018-04-03 10:23 | 227690.3 | 2160.0011 | 5 | 29 | 3.252547 | -3.260151 | 2.450044 | 1.955995 | 10.62524 | 6.893574
2018-04-03 10:25 | 227810.3 | 2280.001 | 5 | 29 | 3.216129 | -3.2601 | 2.450044 | 2.064653 | 10.62524 | 7.245067
2018-04-03 10:27 | 227930.3 | 2400.001 | 5 | 29 | 3.172782 | -3.260183 | 2.450044 | 2.173328 | 10.62524 | 7.592299
2018-04-03 10:29 | 228050.3 | 2520.0002 | 5 | 29 | 3.119048 | -3.260155 | 2.450044 | 2.28197 | 10.62524 | 7.934194
2018-04-03 10:31 | 228170.3 | 2640.0002 | 5 | 29 | 3.04913 | -3.260121 | 2.450044 | 2.390657 | 10.62524 | 8.269581
2018-04-03 10:32 | 228235.6 | 2705.3184 | 5 | 29 | 2.999998 | -3.259923 | 2.450044 | 2.449804 | 10.62524 | 8.448529
2018-04-03 10:34 | 228355.7 | 120.0008 | 6 | 29 | 3.646961 | 0 | 2.450044 | 2.449804 | 10.62524 | 8.448529
2018-04-03 10:36 | 228475.7 | 240.0008 | 6 | 29 | 3.681689 | 0 | 2.450044 | 2.449804 | 10.62524 | 8.448529
2018-04-03 10:37 | 228535.7 | 300.0014 | 6 | 29 | 3.688637 | 0 | 2.450044 | 2.449804 | 10.62524 | 8.448529
2018-04-03 10:37 | 228535.7 | 0.0026 | 7 | 30 | 3.688654 | 0 | 0 | 0 | 0 | 0
2018-04-03 10:39 | 228655.8 | 120.0002 | 2 | 30 | 4.20027 | 3.781386 | 0.1424133 | 9.37e-10 | 0.5966147 | 3.457e-09
2018-04-03 10:41 | 228775.8 | 240.0002 | 2 | 30 | 4.200245 | 3.382161 | 0.2612495 | 9.37e-10 | 1.095758 | 3.457e-09
2018-04-03 10:42 | 228828 | 292.244 | 2 | 30 | 4.200229 | 3.25999 | 0.3094398 | 9.37e-10 | 1.298169 | 3.457e-09
2018-04-03 10:44 | 228948.1 | 120 | 3 | 30 | 4.22163 | 3.260047 | 0.4177127 | 9.37e-10 | 1.754058 | 3.457e-09
2018-04-03 10:46 | 229068.1 | 240.0001 | 3 | 30 | 4.241924 | 3.260072 | 0.5263789 | 9.37e-10 | 2.213913 | 3.457e-09
2018-04-03 10:48 | 229188.1 | 360.0009 | 3 | 30 | 4.263489 | 3.26002 | 0.6350461 | 9.37e-10 | 2.676021 | 3.457e-09
2018-04-03 10:50 | 229308.1 | 480.0017 | 3 | 30 | 4.288154 | 3.260043 | 0.7437028 | 9.37e-10 | 3.140584 | 3.457e-09
2018-04-03 10:52 | 229428.1 | 600.0009 | 3 | 30 | 4.316153 | 3.25999 | 0.8523632 | 9.37e-10 | 3.608027 | 3.457e-09
2018-04-03 10:54 | 229548.1 | 720.0009 | 3 | 30 | 4.346708 | 3.260043 | 0.9610203 | 9.37e-10 | 4.078647 | 3.457e-09
2018-04-03 10:56 | 229668.1 | 840 | 3 | 30 | 4.37898 | 3.260041 | 1.069698 | 9.37e-10 | 4.552775 | 3.457e-09
2018-04-03 10:58 | 229788.1 | 960 | 3 | 30 | 4.400268 | 3.134208 | 1.177529 | 9.37e-10 | 5.026525 | 3.457e-09
2018-04-03 11:00 | 229908.1 | 1080.0009 | 3 | 30 | 4.400166 | 2.859332 | 1.277315 | 9.37e-10 | 5.465607 | 3.457e-09
2018-04-03 11:02 | 230028.1 | 1200 | 3 | 30 | 4.400218 | 2.626531 | 1.368641 | 9.37e-10 | 5.867462 | 3.457e-09
2018-04-03 11:04 | 230148.1 | 1320 | 3 | 30 | 4.400265 | 2.42534 | 1.452734 | 9.37e-10 | 6.237491 | 3.457e-09
2018-04-03 11:06 | 230268.1 | 1440.0008 | 3 | 30 | 4.400153 | 2.254033 | 1.530651 | 9.37e-10 | 6.58034 | 3.457e-09
2018-04-03 11:08 | 230388.1 | 1560.0008 | 3 | 30 | 4.400178 | 2.110017 | 1.603344 | 9.37e-10 | 6.900207 | 3.457e-09
2018-04-03 11:10 | 230508.1 | 1680 | 3 | 30 | 4.400119 | 1.978248 | 1.671461 | 9.37e-10 | 7.199933 | 3.457e-09
2018-04-03 11:12 | 230628.1 | 1800.0008 | 3 | 30 | 4.400162 | 1.860826 | 1.735415 | 9.37e-10 | 7.481343 | 3.457e-09
2018-04-03 11:14 | 230748.1 | 1920.001 | 3 | 30 | 4.400176 | 1.755915 | 1.79566 | 9.37e-10 | 7.746431 | 3.457e-09
2018-04-03 11:16 | 230868.1 | 2040.0008 | 3 | 30 | 4.400163 | 1.659839 | 1.852572 | 9.37e-10 | 7.996853 | 3.457e-09
2018-04-03 11:18 | 230988.1 | 2160.0009 | 3 | 30 | 4.400174 | 1.570168 | 1.906394 | 9.37e-10 | 8.233681 | 3.457e-09
2018-04-03 11:20 | 231108.1 | 2280.0016 | 3 | 30 | 4.400181 | 1.485753 | 1.957308 | 9.37e-10 | 8.457711 | 3.457e-09
2018-04-03 11:22 | 231228.1 | 2400.0008 | 3 | 30 | 4.400165 | 1.404949 | 2.005472 | 9.37e-10 | 8.669642 | 3.457e-09
2018-04-03 11:24 | 231348.1 | 2520.0008 | 3 | 30 | 4.400118 | 1.328626 | 2.05102 | 9.37e-10 | 8.870063 | 3.457e-09
2018-04-03 11:26 | 231468.1 | 2640.0008 | 3 | 30 | 4.400128 | 1.258232 | 2.094137 | 9.37e-10 | 9.059783 | 3.457e-09
2018-04-03 11:28 | 231588.1 | 2760.0009 | 3 | 30 | 4.400111 | 1.191826 | 2.134958 | 9.37e-10 | 9.2394 | 3.457e-09
2018-04-03 11:30 | 231708.1 | 2880.0008 | 3 | 30 | 4.400156 | 1.130207 | 2.173654 | 9.37e-10 | 9.409671 | 3.457e-09
2018-04-03 11:32 | 231828.1 | 3000.0009 | 3 | 30 | 4.400171 | 1.068746 | 2.210299 | 9.37e-10 | 9.570914 | 3.457e-09
2018-04-03 11:34 | 231948.1 | 3120.0008 | 3 | 30 | 4.400187 | 1.009442 | 2.244921 | 9.37e-10 | 9.723258 | 3.457e-09
2018-04-03 11:36 | 232068.1 | 3240.0009 | 3 | 30 | 4.400118 | 0.953393 | 2.277622 | 9.37e-10 | 9.867144 | 3.457e-09
2018-04-03 11:38 | 232188.1 | 3360.0008 | 3 | 30 | 4.400152 | 0.9009905 | 2.308516 | 9.37e-10 | 10.00308 | 3.457e-09
2018-04-03 11:40 | 232308.1 | 3480.0008 | 3 | 30 | 4.400127 | 0.8509464 | 2.337711 | 9.37e-10 | 10.13155 | 3.457e-09
2018-04-03 11:42 | 232428.1 | 3600 | 3 | 30 | 4.400153 | 0.8029089 | 2.365263 | 9.37e-10 | 10.25278 | 3.457e-09
2018-04-03 11:44 | 232548.1 | 3720 | 3 | 30 | 4.400138 | 0.7569046 | 2.391241 | 9.37e-10 | 10.36709 | 3.457e-09
2018-04-03 11:46 | 232668.1 | 3840.0001 | 3 | 30 | 4.400127 | 0.7145214 | 2.415758 | 9.37e-10 | 10.47496 | 3.457e-09
2018-04-03 11:48 | 232788.1 | 3960.0008 | 3 | 30 | 4.400127 | 0.6745415 | 2.438912 | 9.37e-10 | 10.57684 | 3.457e-09
2018-04-03 11:49 | 232858.4 | 4030.3478 | 3 | 30 | 4.400118 | 0.6519938 | 2.451869 | 9.37e-10 | 10.63386 | 3.457e-09
2018-04-03 11:51 | 232978.4 | 120.0002 | 4 | 30 | 4.290494 | 0 | 2.451872 | 9.37e-10 | 10.63387 | 3.457e-09
2018-04-03 11:53 | 233098.4 | 240.0002 | 4 | 30 | 4.279097 | 0 | 2.451872 | 9.37e-10 | 10.63387 | 3.457e-09
2018-04-03 11:54 | 233158.4 | 300.0024 | 4 | 30 | 4.276092 | 0 | 2.451872 | 9.37e-10 | 10.63387 | 3.457e-09
2018-04-03 11:56 | 233278.5 | 120.0002 | 5 | 30 | 3.828942 | -3.260096 | 2.451872 | 0.1086631 | 10.63387 | 0.4221464
2018-04-03 11:58 | 233398.5 | 240.0001 | 5 | 30 | 3.777836 | -3.260102 | 2.451872 | 0.2173212 | 10.63387 | 0.8352907
2018-04-03 12:00 | 233518.5 | 360.0018 | 5 | 30 | 3.731571 | -3.260072 | 2.451872 | 0.3259846 | 10.63387 | 1.243283
2018-04-03 12:02 | 233638.5 | 480.0009 | 5 | 30 | 3.686218 | -3.260023 | 2.451872 | 0.4346555 | 10.63387 | 1.646322
2018-04-03 12:04 | 233758.5 | 600.0001 | 5 | 30 | 3.641767 | -3.26004 | 2.451872 | 0.5433086 | 10.63387 | 2.044406
2018-04-03 12:06 | 233878.5 | 720.0002 | 5 | 30 | 3.600267 | -3.260072 | 2.451872 | 0.6519858 | 10.63387 | 2.437898
2018-04-03 12:08 | 233998.5 | 840.0001 | 5 | 30 | 3.562322 | -3.260049 | 2.451872 | 0.7606383 | 10.63387 | 2.826981
2018-04-03 12:10 | 234118.5 | 960.0002 | 5 | 30 | 3.527631 | -3.260038 | 2.451872 | 0.8693175 | 10.63387 | 3.212215
2018-04-03 12:12 | 234238.5 | 1080.0009 | 5 | 30 | 3.49619 | -3.260045 | 2.451872 | 0.9779693 | 10.63387 | 3.59377
2018-04-03 12:14 | 234358.5 | 1200.0001 | 5 | 30 | 3.466738 | -3.260023 | 2.451872 | 1.086637 | 10.63387 | 3.972078
2018-04-03 12:16 | 234478.5 | 1320.0002 | 5 | 30 | 3.438975 | -3.260036 | 2.451872 | 1.19531 | 10.63387 | 4.347292
2018-04-03 12:18 | 234598.5 | 1440.0009 | 5 | 30 | 3.412884 | -3.260036 | 2.451872 | 1.303973 | 10.63387 | 4.719548
2018-04-03 12:20 | 234718.5 | 1560.0002 | 5 | 30 | 3.38802 | -3.260096 | 2.451872 | 1.41264 | 10.63387 | 5.089057
2018-04-03 12:22 | 234838.5 | 1680.001 | 5 | 30 | 3.363408 | -3.260076 | 2.451872 | 1.521302 | 10.63387 | 5.455867
2018-04-03 12:24 | 234958.5 | 1800.0009 | 5 | 30 | 3.339036 | -3.260038 | 2.451872 | 1.629959 | 10.63387 | 5.820002
2018-04-03 12:26 | 235078.5 | 1920.0002 | 5 | 30 | 3.31348 | -3.259972 | 2.451872 | 1.738626 | 10.63387 | 6.181483
2018-04-03 12:28 | 235198.5 | 2040.0009 | 5 | 30 | 3.285578 | -3.260057 | 2.451872 | 1.847306 | 10.63387 | 6.540102
2018-04-03 12:30 | 235318.5 | 2160.0002 | 5 | 30 | 3.254188 | -3.260111 | 2.451872 | 1.955969 | 10.63387 | 6.895464
2018-04-03 12:32 | 235438.5 | 2280.001 | 5 | 30 | 3.217228 | -3.260074 | 2.451872 | 2.06464 | 10.63387 | 7.247147
2018-04-03 12:34 | 235558.5 | 2400.001 | 5 | 30 | 3.173762 | -3.260065 | 2.451872 | 2.173306 | 10.63387 | 7.594434
2018-04-03 12:36 | 235678.5 | 2520.0002 | 5 | 30 | 3.120637 | -3.260025 | 2.451872 | 2.281961 | 10.63387 | 7.936507
2018-04-03 12:38 | 235798.5 | 2640.0002 | 5 | 30 | 3.051407 | -3.260111 | 2.451872 | 2.390621 | 10.63387 | 8.272015
2018-04-03 12:40 | 235866.2 | 2707.7 | 5 | 30 | 2.999998 | -3.260116 | 2.451872 | 2.451936 | 10.63387 | 8.457602
2018-04-03 12:42 | 235986.3 | 120 | 6 | 30 | 3.646698 | 0 | 2.451872 | 2.451936 | 10.63387 | 8.457602
2018-04-03 12:44 | 236106.3 | 240.0008 | 6 | 30 | 3.681502 | 0 | 2.451872 | 2.451936 | 10.63387 | 8.457602
2018-04-03 12:45 | 236166.3 | 300.0014 | 6 | 30 | 3.688445 | 0 | 2.451872 | 2.451936 | 10.63387 | 8.457602
2018-04-03 12:45 | 236166.3 | 0.0027 | 7 | 31 | 3.688595 | 0 | 0 | 0 | 0 | 0
2018-04-03 12:47 | 236286.4 | 120.001 | 2 | 31 | 4.200258 | 3.783645 | 0.1424414 | 0 | 0.5967335 | 0
2018-04-03 12:49 | 236406.4 | 240.0002 | 2 | 31 | 4.200199 | 3.385411 | 0.261409 | 0 | 1.096428 | 0
2018-04-03 12:49 | 236459.7 | 293.3113 | 2 | 31 | 4.200219 | 3.259994 | 0.3105969 | 0 | 1.303029 | 0
2018-04-03 12:51 | 236579.7 | 120.0002 | 3 | 31 | 4.221979 | 3.26003 | 0.4188838 | 0 | 1.758994 | 0
2018-04-03 12:53 | 236699.7 | 240.0009 | 3 | 31 | 4.24241 | 3.259984 | 0.5275548 | 0 | 2.218908 | 0
2018-04-03 12:55 | 236819.7 | 360.0002 | 3 | 31 | 4.264163 | 3.25998 | 0.6362132 | 0 | 2.681046 | 0
2018-04-03 12:57 | 236939.7 | 480.0009 | 3 | 31 | 4.288485 | 3.260049 | 0.7448768 | 0 | 3.1457 | 0
2018-04-03 12:59 | 237059.7 | 600.001 | 3 | 31 | 4.316082 | 3.260083 | 0.8535336 | 0 | 3.613142 | 0
2018-04-03 13:01 | 237179.7 | 720.0009 | 3 | 31 | 4.346448 | 3.259971 | 0.9621881 | 0 | 4.083734 | 0
2018-04-03 13:03 | 237299.7 | 840.0002 | 3 | 31 | 4.379055 | 3.260018 | 1.070858 | 0 | 4.557811 | 0
2018-04-03 13:05 | 237419.7 | 960.0002 | 3 | 31 | 4.400242 | 3.130111 | 1.178654 | 0 | 5.031419 | 0
2018-04-03 13:07 | 237539.7 | 1080.0009 | 3 | 31 | 4.400202 | 2.855895 | 1.278322 | 0 | 5.46998 | 0
2018-04-03 13:09 | 237659.7 | 1200.0009 | 3 | 31 | 4.400237 | 2.622052 | 1.369533 | 0 | 5.871333 | 0
2018-04-03 13:11 | 237779.7 | 1320.0001 | 3 | 31 | 4.400251 | 2.422349 | 1.4535 | 0 | 6.240802 | 0
2018-04-03 13:13 | 237899.7 | 1440.001 | 3 | 31 | 4.400207 | 2.24945 | 1.531277 | 0 | 6.583038 | 0
2018-04-03 13:15 | 238019.7 | 1560.0001 | 3 | 31 | 4.400163 | 2.100045 | 1.603713 | 0 | 6.901773 | 0
2018-04-03 13:17 | 238139.7 | 1680.0002 | 3 | 31 | 4.400155 | 1.967797 | 1.671479 | 0 | 7.199956 | 0
2018-04-03 13:19 | 238259.7 | 1800.0002 | 3 | 31 | 4.400219 | 1.850921 | 1.735085 | 0 | 7.479834 | 0
2018-04-03 13:21 | 238379.7 | 1920.0009 | 3 | 31 | 4.400224 | 1.747881 | 1.795012 | 0 | 7.743524 | 0
2018-04-03 13:23 | 238499.7 | 2040.0001 | 3 | 31 | 4.400171 | 1.652455 | 1.851652 | 0 | 7.992748 | 0
2018-04-03 13:25 | 238619.7 | 2160.0002 | 3 | 31 | 4.400177 | 1.565335 | 1.905264 | 0 | 8.228653 | 0
2018-04-03 13:27 | 238739.7 | 2280.001 | 3 | 31 | 4.400189 | 1.482139 | 1.956044 | 0 | 8.452091 | 0
2018-04-03 13:29 | 238859.7 | 2400.0001 | 3 | 31 | 4.400141 | 1.40425 | 2.00414 | 0 | 8.663724 | 0
2018-04-03 13:31 | 238979.7 | 2520.001 | 3 | 31 | 4.400188 | 1.330391 | 2.049706 | 0 | 8.864219 | 0
2018-04-03 13:33 | 239099.7 | 2640.0009 | 3 | 31 | 4.400185 | 1.259173 | 2.092847 | 0 | 9.054047 | 0
2018-04-03 13:35 | 239219.7 | 2760.0009 | 3 | 31 | 4.400198 | 1.191418 | 2.133672 | 0 | 9.233685 | 0
2018-04-03 13:37 | 239339.7 | 2880.0009 | 3 | 31 | 4.400191 | 1.127415 | 2.172305 | 0 | 9.403674 | 0
2018-04-03 13:39 | 239459.7 | 3000.0001 | 3 | 31 | 4.400114 | 1.06622 | 2.208859 | 0 | 9.564519 | 0
2018-04-03 13:41 | 239579.7 | 3120.0001 | 3 | 31 | 4.400133 | 1.008961 | 2.243443 | 0 | 9.716693 | 0
2018-04-03 13:43 | 239699.7 | 3240.0001 | 3 | 31 | 4.40011 | 0.9528875 | 2.276137 | 0 | 9.860554 | 0
2018-04-03 13:45 | 239819.7 | 3360.0009 | 3 | 31 | 4.400133 | 0.8996506 | 2.307014 | 0 | 9.996417 | 0
2018-04-03 13:47 | 239939.7 | 3480.0009 | 3 | 31 | 4.40014 | 0.8498411 | 2.336162 | 0 | 10.12467 | 0
2018-04-03 13:49 | 240059.7 | 3600.0009 | 3 | 31 | 4.400149 | 0.8017654 | 2.363685 | 0 | 10.24578 | 0
2018-04-03 13:51 | 240179.7 | 3720.0002 | 3 | 31 | 4.400161 | 0.7564974 | 2.389649 | 0 | 10.36002 | 0
2018-04-03 13:53 | 240299.7 | 3840.0001 | 3 | 31 | 4.400149 | 0.7141514 | 2.414152 | 0 | 10.46784 | 0
2018-04-03 13:55 | 240419.7 | 3960.001 | 3 | 31 | 4.400168 | 0.6745911 | 2.437286 | 0 | 10.56963 | 0
2018-04-03 13:57 | 240490.1 | 4030.4575 | 3 | 31 | 4.400154 | 0.6519985 | 2.450262 | 0 | 10.62673 | 0
2018-04-03 13:59 | 240610.2 | 120.0007 | 4 | 31 | 4.290078 | 0 | 2.450262 | 0 | 10.62673 | 0
2018-04-03 14:01 | 240730.2 | 240.0007 | 4 | 31 | 4.278618 | 0 | 2.450262 | 0 | 10.62673 | 0
2018-04-03 14:02 | 240790.2 | 300.0029 | 4 | 31 | 4.275549 | 0 | 2.450262 | 0 | 10.62673 | 0
2018-04-03 14:04 | 240910.3 | 120.001 | 5 | 31 | 3.827536 | -3.260057 | 2.450262 | 0.1086598 | 10.62673 | 0.4219876
2018-04-03 14:06 | 241030.3 | 240.0011 | 5 | 31 | 3.776471 | -3.260045 | 2.450262 | 0.2173214 | 10.62673 | 0.834994
2018-04-03 14:08 | 241150.3 | 360.0002 | 5 | 31 | 3.730343 | -3.260057 | 2.450262 | 0.3259783 | 10.62673 | 1.242819
2018-04-03 14:10 | 241270.3 | 480.0003 | 5 | 31 | 3.685045 | -3.260071 | 2.450262 | 0.4346421 | 10.62673 | 1.645703
2018-04-03 14:12 | 241390.3 | 600.0011 | 5 | 31 | 3.640818 | -3.260036 | 2.450262 | 0.5433013 | 10.62673 | 2.043705
2018-04-03 14:14 | 241510.3 | 720.0002 | 5 | 31 | 3.599083 | -3.26 | 2.450262 | 0.65197 | 10.62673 | 2.437049
2018-04-03 14:16 | 241630.3 | 840.0011 | 5 | 31 | 3.561347 | -3.260025 | 2.450262 | 0.7606417 | 10.62673 | 2.826081
2018-04-03 14:18 | 241750.3 | 960.0011 | 5 | 31 | 3.526868 | -3.260069 | 2.450262 | 0.8693042 | 10.62673 | 3.211165
2018-04-03 14:20 | 241870.3 | 1080.0011 | 5 | 31 | 3.494994 | -3.260009 | 2.450262 | 0.9779785 | 10.62673 | 3.592692
2018-04-03 14:22 | 241990.3 | 1200.0011 | 5 | 31 | 3.465176 | -3.259987 | 2.450262 | 1.086638 | 10.62673 | 3.970822
2018-04-03 14:24 | 242110.3 | 1320.0011 | 5 | 31 | 3.437146 | -3.260036 | 2.450262 | 1.195307 | 10.62673 | 4.345838
2018-04-03 14:26 | 242230.3 | 1440.0003 | 5 | 31 | 3.41084 | -3.260058 | 2.450262 | 1.303974 | 10.62673 | 4.717898
2018-04-03 14:28 | 242350.3 | 1560.0011 | 5 | 31 | 3.385929 | -3.260003 | 2.450262 | 1.412627 | 10.62673 | 5.087136
2018-04-03 14:30 | 242470.3 | 1680.0003 | 5 | 31 | 3.362092 | -3.260001 | 2.450262 | 1.521281 | 10.62673 | 5.453728
2018-04-03 14:32 | 242590.3 | 1800.0011 | 5 | 31 | 3.338385 | -3.260012 | 2.450262 | 1.629968 | 10.62673 | 5.817843
2018-04-03 14:34 | 242710.3 | 1920.0011 | 5 | 31 | 3.313303 | -3.26006 | 2.450262 | 1.738617 | 10.62673 | 6.17921
2018-04-03 14:36 | 242830.3 | 2040.0011 | 5 | 31 | 3.286105 | -3.260057 | 2.450262 | 1.847294 | 10.62673 | 6.53784
2018-04-03 14:38 | 242950.3 | 2160.001 | 5 | 31 | 3.255196 | -3.260018 | 2.450262 | 1.955944 | 10.62673 | 6.893223
2018-04-03 14:40 | 243070.3 | 2280.0003 | 5 | 31 | 3.220089 | -3.260051 | 2.450262 | 2.064623 | 10.62673 | 7.245141
2018-04-03 14:42 | 243190.3 | 2400.0011 | 5 | 31 | 3.178043 | -3.260029 | 2.450262 | 2.173287 | 10.62673 | 7.592827
2018-04-03 14:44 | 243310.3 | 2520.0011 | 5 | 31 | 3.126838 | -3.260098 | 2.450262 | 2.281935 | 10.62673 | 7.935437
2018-04-03 14:46 | 243430.3 | 2640.0002 | 5 | 31 | 3.058515 | -3.260064 | 2.450262 | 2.390616 | 10.62673 | 8.271749
2018-04-03 14:47 | 243507.4 | 2717.1905 | 5 | 31 | 2.999999 | -3.260029 | 2.450262 | 2.460518 | 10.62673 | 8.483589
2018-04-03 14:49 | 243627.5 | 120.0002 | 6 | 31 | 3.644228 | 0 | 2.450262 | 2.460518 | 10.62673 | 8.483589
2018-04-03 14:51 | 243747.5 | 240.001 | 6 | 31 | 3.679215 | 0 | 2.450262 | 2.460518 | 10.62673 | 8.483589
2018-04-03 14:52 | 243807.5 | 300.0024 | 6 | 31 | 3.68636 | 0 | 2.450262 | 2.460518 | 10.62673 | 8.483589
2018-04-03 14:52 | 243807.5 | 0.0048 | 7 | 32 | 3.686338 | 0 | 0 | 0 | 0 | 0
2018-04-03 14:54 | 243927.6 | 120.0001 | 2 | 32 | 4.20027 | 3.829234 | 0.1437256 | 0 | 0.601963 | 0
2018-04-03 14:56 | 244047.6 | 240.0001 | 2 | 32 | 4.200278 | 3.541366 | 0.2657018 | 0 | 1.114286 | 0
2018-04-03 14:58 | 244154.9 | 347.3031 | 2 | 32 | 4.200256 | 3.25998 | 0.3669368 | 0 | 1.539499 | 0
2018-04-03 15:00 | 244274.9 | 120 | 3 | 32 | 4.212987 | 3.260001 | 0.4752193 | 0 | 1.994927 | 0
2018-04-03 15:02 | 244394.9 | 240 | 3 | 32 | 4.218362 | 3.260045 | 0.583875 | 0 | 2.452852 | 0
2018-04-03 15:04 | 244514.9 | 360 | 3 | 32 | 4.24078 | 3.26002 | 0.6925445 | 0 | 2.91208 | 0
2018-04-03 15:06 | 244634.9 | 480.0001 | 3 | 32 | 4.278191 | 3.260087 | 0.8012022 | 0 | 3.374891 | 0
2018-04-03 15:08 | 244754.9 | 600.0008 | 3 | 32 | 4.31476 | 3.260034 | 0.9098656 | 0 | 3.841776 | 0
2018-04-03 15:10 | 244874.9 | 720 | 3 | 32 | 4.351331 | 3.260043 | 1.018532 | 0 | 4.312612 | 0
2018-04-03 15:12 | 244994.9 | 840.0001 | 3 | 32 | 4.388929 | 3.260081 | 1.127198 | 0 | 4.7875 | 0
2018-04-03 15:14 | 245114.9 | 960.0002 | 3 | 32 | 4.400244 | 3.029464 | 1.232978 | 0 | 5.252771 | 0
2018-04-03 15:16 | 245234.9 | 1080.0008 | 3 | 32 | 4.400252 | 2.769145 | 1.329491 | 0 | 5.677448 | 0
2018-04-03 15:18 | 245354.9 | 1200.0001 | 3 | 32 | 4.400171 | 2.547805 | 1.417994 | 0 | 6.066885 | 0
2018-04-03 15:20 | 245474.9 | 1320.0017 | 3 | 32 | 4.40018 | 2.359683 | 1.499709 | 0 | 6.426445 | 0
2018-04-03 15:22 | 245594.9 | 1440.0008 | 3 | 32 | 4.40021 | 2.195966 | 1.575571 | 0 | 6.760257 | 0
2018-04-03 15:24 | 245714.9 | 1560.0009 | 3 | 32 | 4.400241 | 2.055045 | 1.646351 | 0 | 7.071702 | 0
2018-04-03 15:26 | 245834.9 | 1680 | 3 | 32 | 4.4002 | 1.930102 | 1.71271 | 0 | 7.363695 | 0
2018-04-03 15:28 | 245954.9 | 1800.0009 | 3 | 32 | 4.400218 | 1.818021 | 1.775137 | 0 | 7.638381 | 0
2018-04-03 15:30 | 246074.9 | 1920.0008 | 3 | 32 | 4.400193 | 1.714218 | 1.833975 | 0 | 7.89728 | 0
2018-04-03 15:32 | 246194.9 | 2040.0008 | 3 | 32 | 4.40021 | 1.617753 | 1.889477 | 0 | 8.1415 | 0
2018-04-03 15:34 | 246314.9 | 2160 | 3 | 32 | 4.400144 | 1.52786 | 1.941883 | 0 | 8.372094 | 0
2018-04-03 15:36 | 246434.9 | 2280.0008 | 3 | 32 | 4.400185 | 1.445799 | 1.991439 | 0 | 8.590148 | 0
2018-04-03 15:38 | 246554.9 | 2400.0009 | 3 | 32 | 4.400121 | 1.366795 | 2.038308 | 0 | 8.796382 | 0
2018-04-03 15:40 | 246674.9 | 2520.0025 | 3 | 32 | 4.400138 | 1.29424 | 2.082659 | 0 | 8.991532 | 0
2018-04-03 15:42 | 246794.9 | 2640.0001 | 3 | 32 | 4.400141 | 1.225116 | 2.12464 | 0 | 9.176252 | 0
2018-04-03 15:44 | 246914.9 | 2760.0008 | 3 | 32 | 4.40015 | 1.159575 | 2.164382 | 0 | 9.351124 | 0
2018-04-03 15:46 | 247034.9 | 2880.0008 | 3 | 32 | 4.400182 | 1.097774 | 2.201992 | 0 | 9.516615 | 0
2018-04-03 15:48 | 247154.9 | 3000.0008 | 3 | 32 | 4.400136 | 1.037362 | 2.237566 | 0 | 9.673148 | 0
2018-04-03 15:50 | 247274.9 | 3120.0017 | 3 | 32 | 4.40021 | 0.9804125 | 2.271176 | 0 | 9.821034 | 0
2018-04-03 15:52 | 247394.9 | 3240 | 3 | 32 | 4.400205 | 0.9251852 | 2.302902 | 0 | 9.960635 | 0
2018-04-03 15:54 | 247514.9 | 3360.0008 | 3 | 32 | 4.400116 | 0.8725138 | 2.332858 | 0 | 10.09244 | 0
2018-04-03 15:56 | 247634.9 | 3480.0009 | 3 | 32 | 4.400084 | 0.8231649 | 2.361129 | 0 | 10.21684 | 0
2018-04-03 15:58 | 247754.9 | 3600.0008 | 3 | 32 | 4.400141 | 0.7780552 | 2.387814 | 0 | 10.33426 | 0
2018-04-03 16:00 | 247874.9 | 3720.0001 | 3 | 32 | 4.400152 | 0.7340059 | 2.412995 | 0 | 10.44506 | 0
2018-04-03 16:02 | 247994.9 | 3840.0008 | 3 | 32 | 4.400116 | 0.6918497 | 2.436747 | 0 | 10.54957 | 0
2018-04-03 16:04 | 248114.9 | 3960.0008 | 3 | 32 | 4.40015 | 0.6533089 | 2.459161 | 0 | 10.6482 | 0
2018-04-03 16:04 | 248119.4 | 3964.475 | 3 | 32 | 4.40014 | 0.6519985 | 2.459972 | 0 | 10.65176 | 0
2018-04-03 16:06 | 248239.4 | 119.9999 | 4 | 32 | 4.289962 | 0 | 2.459972 | 0 | 10.65176 | 0
2018-04-03 16:08 | 248359.4 | 240.0007 | 4 | 32 | 4.278475 | 0 | 2.459972 | 0 | 10.65176 | 0
2018-04-03 16:09 | 248419.4 | 300.0022 | 4 | 32 | 4.275452 | 0 | 2.459972 | 0 | 10.65176 | 0
2018-04-03 16:11 | 248539.5 | 120.0009 | 5 | 32 | 3.826906 | -3.259988 | 2.459972 | 0.1086568 | 10.65176 | 0.4219299
2018-04-03 16:13 | 248659.5 | 240.0001 | 5 | 32 | 3.776653 | -3.260054 | 2.459972 | 0.2173261 | 10.65176 | 0.8349324
2018-04-03 16:15 | 248779.5 | 360.0009 | 5 | 32 | 3.731702 | -3.260098 | 2.459972 | 0.3259806 | 10.65176 | 1.242826
2018-04-03 16:17 | 248899.5 | 480.0001 | 5 | 32 | 3.687127 | -3.260047 | 2.459972 | 0.4346424 | 10.65176 | 1.645894
2018-04-03 16:19 | 249019.5 | 600.0001 | 5 | 32 | 3.643288 | -3.260122 | 2.459972 | 0.5433041 | 10.65176 | 2.044147
2018-04-03 16:21 | 249139.5 | 720.001 | 5 | 32 | 3.60197 | -3.26004 | 2.459972 | 0.6519827 | 10.65176 | 2.437815
2018-04-03 16:23 | 249259.5 | 840.001 | 5 | 32 | 3.563759 | -3.260062 | 2.459972 | 0.7606471 | 10.65176 | 2.827124
2018-04-03 16:25 | 249379.5 | 960.001 | 5 | 32 | 3.528218 | -3.260071 | 2.459972 | 0.8693034 | 10.65176 | 3.212391
2018-04-03 16:27 | 249499.5 | 1080.001 | 5 | 32 | 3.495731 | -3.259995 | 2.459972 | 0.9779843 | 10.65176 | 3.594055
2018-04-03 16:29 | 249619.5 | 1200.0009 | 5 | 32 | 3.465573 | -3.260049 | 2.459972 | 1.08664 | 10.65176 | 3.97223
2018-04-03 16:31 | 249739.5 | 1320.0002 | 5 | 32 | 3.437303 | -3.260036 | 2.459972 | 1.195309 | 10.65176 | 4.347279
2018-04-03 16:33 | 249859.5 | 1440.0001 | 5 | 32 | 3.4108 | -3.259981 | 2.459972 | 1.303964 | 10.65176 | 4.719299
2018-04-03 16:35 | 249979.5 | 1560.0002 | 5 | 32 | 3.385899 | -3.260098 | 2.459972 | 1.412635 | 10.65176 | 5.088587
2018-04-03 16:37 | 250099.5 | 1680.0001 | 5 | 32 | 3.361723 | -3.260086 | 2.459972 | 1.521291 | 10.65176 | 5.455173
2018-04-03 16:39 | 250219.5 | 1800.0009 | 5 | 32 | 3.337253 | -3.260074 | 2.459972 | 1.629968 | 10.65176 | 5.819183
2018-04-03 16:41 | 250339.5 | 1920.001 | 5 | 32 | 3.311534 | -3.260129 | 2.459972 | 1.738636 | 10.65176 | 6.180458
2018-04-03 16:43 | 250459.5 | 2040.0001 | 5 | 32 | 3.28322 | -3.260034 | 2.459972 | 1.847299 | 10.65176 | 6.538793
2018-04-03 16:45 | 250579.5 | 2160.001 | 5 | 32 | 3.251021 | -3.260014 | 2.459972 | 1.955955 | 10.65176 | 6.89383
2018-04-03 16:47 | 250699.5 | 2280.0002 | 5 | 32 | 3.213674 | -3.260022 | 2.459972 | 2.064626 | 10.65176 | 7.245136
2018-04-03 16:49 | 250819.5 | 2400.0002 | 5 | 32 | 3.170601 | -3.26004 | 2.459972 | 2.173278 | 10.65176 | 7.59203
2018-04-03 16:51 | 250939.5 | 2520.0001 | 5 | 32 | 3.118273 | -3.260054 | 2.459972 | 2.281961 | 10.65176 | 7.93388
2018-04-03 16:53 | 251059.5 | 2640.0002 | 5 | 32 | 3.048881 | -3.260065 | 2.459972 | 2.39063 | 10.65176 | 8.269176
2018-04-03 16:54 | 251123.2 | 2703.744 | 5 | 32 | 2.999997 | -3.260131 | 2.459972 | 2.448356 | 10.65176 | 8.443817
2018-04-03 16:56 | 251243.3022 | 119.9999 | 6 | 32 | 3.646843 | 0 | 2.459972 | 2.448356 | 10.65176 | 8.443817
2018-04-03 16:58 | 251363.3023 | 240 | 6 | 32 | 3.681638 | 0 | 2.459972 | 2.448356 | 10.65176 | 8.443817
2018-04-03 16:59 | 251423.3061 | 300.0038 | 6 | 32 | 3.688586 | 0 | 2.459972 | 2.448356 | 10.65176 | 8.443817
2018-04-03 16:59 | 251423.3 | 0.0025 | 7 | 33 | 3.68863 | 0 | 0 | 0 | 0 | 0
2018-04-03 17:01 | 251543.4 | 120.001 | 2 | 33 | 4.200245 | 3.781747 | 0.1424503 | 6.494e-09 | 0.5967743 | 2.3952e-08
2018-04-03 17:03 | 251663.4 | 240.0002 | 2 | 33 | 4.200265 | 3.384414 | 0.2613533 | 6.494e-09 | 1.096197 | 2.3952e-08
2018-04-03 17:04 | 251716.2 | 292.7632 | 2 | 33 | 4.200196 | 3.259997 | 0.310027 | 6.494e-09 | 1.300638 | 2.3952e-08
2018-04-03 17:06 | 251836.2 | 120.001 | 3 | 33 | 4.222202 | 3.260089 | 0.4183087 | 6.494e-09 | 1.756593 | 2.3952e-08
2018-04-03 17:08 | 251956.2 | 240.001 | 3 | 33 | 4.242854 | 3.259997 | 0.5269691 | 6.494e-09 | 2.216507 | 2.3952e-08
2018-04-03 17:10 | 252076.2 | 360.001 | 3 | 33 | 4.264733 | 3.260144 | 0.6356363 | 6.494e-09 | 2.678728 | 2.3952e-08
2018-04-03 17:12 | 252196.2 | 480.0009 | 3 | 33 | 4.289491 | 3.260058 | 0.7442945 | 6.494e-09 | 3.143445 | 2.3952e-08
2018-04-03 17:14 | 252316.2 | 600.0009 | 3 | 33 | 4.317048 | 3.260076 | 0.8529508 | 6.494e-09 | 3.610998 | 2.3952e-08
2018-04-03 17:16 | 252436.2 | 720.0002 | 3 | 33 | 4.346245 | 3.260041 | 0.961632 | 6.494e-09 | 4.08175 | 2.3952e-08
2018-04-03 17:18 | 252556.2 | 840.0009 | 3 | 33 | 4.377217 | 3.260097 | 1.070281 | 6.494e-09 | 4.555633 | 2.3952e-08
2018-04-03 17:20 | 252676.2 | 960.001 | 3 | 33 | 4.400263 | 3.160569 | 1.178441 | 6.494e-09 | 5.030675 | 2.3952e-08
2018-04-03 17:22 | 252796.2 | 1080.0002 | 3 | 33 | 4.400213 | 2.888778 | 1.279131 | 6.494e-09 | 5.473735 | 2.3952e-08
2018-04-03 17:24 | 252916.2 | 1200.0001 | 3 | 33 | 4.400204 | 2.654487 | 1.371431 | 6.494e-09 | 5.879875 | 2.3952e-08
2018-04-03 17:26 | 253036.2 | 1320.0009 | 3 | 33 | 4.400178 | 2.452849 | 1.4565 | 6.494e-09 | 6.254197 | 2.3952e-08
2018-04-03 17:28 | 253156.2 | 1440.0001 | 3 | 33 | 4.400251 | 2.274837 | 1.535216 | 6.494e-09 | 6.600566 | 2.3952e-08
2018-04-03 17:30 | 253276.2 | 1560.0009 | 3 | 33 | 4.400191 | 2.119332 | 1.608366 | 6.494e-09 | 6.922439 | 2.3952e-08
2018-04-03 17:32 | 253396.2 | 1680.0001 | 3 | 33 | 4.400203 | 1.986835 | 1.676721 | 6.494e-09 | 7.223213 | 2.3952e-08
2018-04-03 17:34 | 253516.2 | 1800.0018 | 3 | 33 | 4.400245 | 1.870353 | 1.74097 | 6.494e-09 | 7.50592 | 2.3952e-08
2018-04-03 17:36 | 253636.2 | 1920.0002 | 3 | 33 | 4.400134 | 1.760703 | 1.801459 | 6.494e-09 | 7.772084 | 2.3952e-08
2018-04-03 17:38 | 253756.2 | 2040.0001 | 3 | 33 | 4.400131 | 1.661551 | 1.858489 | 6.494e-09 | 8.023027 | 2.3952e-08
2018-04-03 17:40 | 253876.2 | 2160.0009 | 3 | 33 | 4.400176 | 1.569375 | 1.912328 | 6.494e-09 | 8.259927 | 2.3952e-08
2018-04-03 17:42 | 253996.2 | 2280.0018 | 3 | 33 | 4.400206 | 1.483614 | 1.96319 | 6.494e-09 | 8.483729 | 2.3952e-08
2018-04-03 17:44 | 254116.2 | 2400.0009 | 3 | 33 | 4.400134 | 1.443939 | 2.011538 | 6.494e-09 | 8.696466 | 2.3952e-08
2018-04-03 17:46 | 254236.2 | 2520.001 | 3 | 33 | 4.400161 | 1.407518 | 2.059446 | 6.494e-09 | 8.907265 | 2.3952e-08
2018-04-03 17:48 | 254356.2 | 2640.0009 | 3 | 33 | 4.400228 | 1.293047 | 2.10444 | 6.494e-09 | 9.105249 | 2.3952e-08
2018-04-03 17:50 | 254476.2 | 2760.0002 | 3 | 33 | 4.40016 | 1.198986 | 2.145892 | 6.494e-09 | 9.287643 | 2.3952e-08
2018-04-03 17:52 | 254596.2 | 2880.001 | 3 | 33 | 4.400149 | 1.119297 | 2.184502 | 6.494e-09 | 9.457534 | 2.3952e-08
2018-04-03 17:54 | 254716.2 | 3000.001 | 3 | 33 | 4.400119 | 1.049991 | 2.220628 | 6.494e-09 | 9.616491 | 2.3952e-08
2018-04-03 17:56 | 254836.2 | 3120.0001 | 3 | 33 | 4.4001 | 0.9886513 | 2.254593 | 6.494e-09 | 9.765946 | 2.3952e-08
2018-04-03 17:58 | 254956.2 | 3240.0001 | 3 | 33 | 4.400055 | 0.9327106 | 2.286622 | 6.494e-09 | 9.906875 | 2.3952e-08
2018-04-03 18:00 | 255076.2 | 3360.0002 | 3 | 33 | 4.400178 | 0.8815298 | 2.316856 | 6.494e-09 | 10.03991 | 2.3952e-08
2018-04-03 18:02 | 255196.2 | 3480.0002 | 3 | 33 | 4.400164 | 0.8320847 | 2.345389 | 6.494e-09 | 10.16546 | 2.3952e-08
2018-04-03 18:04 | 255316.2 | 3600.001 | 3 | 33 | 4.400146 | 0.7860718 | 2.37234 | 6.494e-09 | 10.28405 | 2.3952e-08
2018-04-03 18:06 | 255436.2 | 3720.0009 | 3 | 33 | 4.400116 | 0.7423019 | 2.397808 | 6.494e-09 | 10.39611 | 2.3952e-08
2018-04-03 18:08 | 255556.2 | 3840.0002 | 3 | 33 | 4.400177 | 0.7010908 | 2.421854 | 6.494e-09 | 10.50192 | 2.3952e-08
2018-04-03 18:10 | 255676.2 | 3960.0001 | 3 | 33 | 4.400118 | 0.66049 | 2.444535 | 6.494e-09 | 10.60172 | 2.3952e-08
2018-04-03 18:10 | 255702.1 | 3985.9559 | 3 | 33 | 4.400122 | 0.6519938 | 2.449267 | 6.494e-09 | 10.62254 | 2.3952e-08
2018-04-03 18:12 | 255822.2 | 120.0008 | 4 | 33 | 4.29012 | 0 | 2.449267 | 6.494e-09 | 10.62254 | 2.3952e-08
2018-04-03 18:14 | 255942.2 | 240 | 4 | 33 | 4.278674 | 0 | 2.449267 | 6.494e-09 | 10.62254 | 2.3952e-08
2018-04-03 18:15 | 256002.2 | 300.0015 | 4 | 33 | 4.275649 | 0 | 2.449267 | 6.494e-09 | 10.62254 | 2.3952e-08
2018-04-03 18:17 | 256122.2 | 120.0001 | 5 | 33 | 3.828023 | -3.260074 | 2.449267 | 0.1086502 | 10.62254 | 0.4219683
2018-04-03 18:19 | 256242.2 | 240.0018 | 5 | 33 | 3.777997 | -3.260034 | 2.449267 | 0.2173284 | 10.62254 | 0.8351468
2018-04-03 18:21 | 256362.2 | 360.0002 | 5 | 33 | 3.732401 | -3.26004 | 2.449267 | 0.3259912 | 10.62254 | 1.243193
2018-04-03 18:23 | 256482.2 | 480.001 | 5 | 33 | 3.687569 | -3.260119 | 2.449267 | 0.4346429 | 10.62254 | 1.646283
2018-04-03 18:25 | 256602.2 | 600.0001 | 5 | 33 | 3.643886 | -3.260056 | 2.449267 | 0.5433165 | 10.62254 | 2.044633
2018-04-03 18:27 | 256722.2 | 720.0002 | 5 | 33 | 3.602746 | -3.26008 | 2.449267 | 0.6519882 | 10.62254 | 2.43836
2018-04-03 18:29 | 256842.2 | 840.001 | 5 | 33 | 3.563765 | -3.260052 | 2.449267 | 0.7606407 | 10.62254 | 2.827663
2018-04-03 18:31 | 256962.2 | 960.0002 | 5 | 33 | 3.527955 | -3.259976 | 2.449267 | 0.8693133 | 10.62254 | 3.212963
2018-04-03 18:33 | 257082.2 | 1080.0001 | 5 | 33 | 3.495454 | -3.260025 | 2.449267 | 0.9779707 | 10.62254 | 3.594512
2018-04-03 18:35 | 257202.2 | 1200.001 | 5 | 33 | 3.465376 | -3.259996 | 2.449267 | 1.08665 | 10.62254 | 3.972737
2018-04-03 18:37 | 257322.2 | 1320.0002 | 5 | 33 | 3.437387 | -3.260098 | 2.449267 | 1.195314 | 10.62254 | 4.347764
2018-04-03 18:39 | 257442.2 | 1440.0001 | 5 | 33 | 3.411314 | -3.260091 | 2.449267 | 1.303968 | 10.62254 | 4.719829
2018-04-03 18:41 | 257562.2 | 1560.001 | 5 | 33 | 3.386407 | -3.260065 | 2.449267 | 1.412627 | 10.62254 | 5.089135
2018-04-03 18:43 | 257682.2 | 1680.0001 | 5 | 33 | 3.36212 | -3.260077 | 2.449267 | 1.521309 | 10.62254 | 5.455852
2018-04-03 18:45 | 257802.2 | 1800.0002 | 5 | 33 | 3.337547 | -3.260047 | 2.449267 | 1.629974 | 10.62254 | 5.819858
2018-04-03 18:47 | 257922.2 | 1920.0002 | 5 | 33 | 3.312117 | -3.260049 | 2.449267 | 1.73863 | 10.62254 | 6.181138
2018-04-03 18:49 | 258042.2 | 2040.0002 | 5 | 33 | 3.283868 | -3.260052 | 2.449267 | 1.847303 | 10.62254 | 6.539574
2018-04-03 18:51 | 258162.2 | 2160.001 | 5 | 33 | 3.251834 | -3.260111 | 2.449267 | 1.955967 | 10.62254 | 6.894711
2018-04-03 18:53 | 258282.2 | 2280.0002 | 5 | 33 | 3.214971 | -3.260049 | 2.449267 | 2.064631 | 10.62254 | 7.246103
2018-04-03 18:55 | 258402.2 | 2400.001 | 5 | 33 | 3.172232 | -3.26006 | 2.449267 | 2.173299 | 10.62254 | 7.593215
2018-04-03 18:57 | 258522.2 | 2520.0002 | 5 | 33 | 3.119249 | -3.260098 | 2.449267 | 2.281953 | 10.62254 | 7.935124
2018-04-03 18:59 | 258642.2 | 2640.0002 | 5 | 33 | 3.049731 | -3.260124 | 2.449267 | 2.390637 | 10.62254 | 8.27054
2018-04-03 19:00 | 258707.9 | 2705.6736 | 5 | 33 | 2.999994 | -3.260077 | 2.449267 | 2.45009 | 10.62254 | 8.450438
2018-04-03 19:02 | 258827.9 | 120.001 | 6 | 33 | 3.646472 | 0 | 2.449267 | 2.450115 | 10.62254 | 8.450513
2018-04-03 19:04 | 258947.9 | 240.001 | 6 | 33 | 3.681352 | 0 | 2.449267 | 2.450115 | 10.62254 | 8.450513
2018-04-03 19:05 | 259007.9 | 300.0025 | 6 | 33 | 3.688327 | 0 | 2.449267 | 2.450115 | 10.62254 | 8.450513
2018-04-03 19:05 | 259008 | 0.0028 | 7 | 34 | 3.688361 | 0 | 0 | 0 | 0 | 0
2018-04-03 19:07 | 259128.1 | 120.001 | 2 | 34 | 4.200252 | 3.77671 | 0.1423523 | 0 | 0.5963578 | 0
2018-04-03 19:09 | 259248.1 | 240.0002 | 2 | 34 | 4.200231 | 3.378842 | 0.2610698 | 0 | 1.095002 | 0
2018-04-03 19:10 | 259298.8 | 290.7528 | 2 | 34 | 4.200267 | 3.259988 | 0.307826 | 0 | 1.291389 | 0
2018-04-03 19:12 | 259418.8 | 120.001 | 3 | 34 | 4.221721 | 3.260015 | 0.4161125 | 0 | 1.747347 | 0
2018-04-03 19:14 | 259538.8 | 240.0009 | 3 | 34 | 4.241869 | 3.260072 | 0.5247686 | 0 | 2.207158 | 0
2018-04-03 19:16 | 259658.8 | 360.001 | 3 | 34 | 4.263685 | 3.26006 | 0.6334348 | 0 | 2.669267 | 0
2018-04-03 19:18 | 259778.8 | 480.0001 | 3 | 34 | 4.288214 | 3.260064 | 0.7421023 | 0 | 3.133897 | 0
2018-04-03 19:20 | 259898.8 | 600.0009 | 3 | 34 | 4.315055 | 3.260123 | 0.8507699 | 0 | 3.601333 | 0
2018-04-03 19:22 | 260018.8 | 720.001 | 3 | 34 | 4.343909 | 3.260152 | 0.9594272 | 0 | 4.071736 | 0
2018-04-03 19:24 | 260138.8 | 840.001 | 3 | 34 | 4.374953 | 3.260066 | 1.068104 | 0 | 4.545485 | 0
2018-04-03 19:26 | 260258.8 | 960.0002 | 3 | 34 | 4.400249 | 3.176982 | 1.17642 | 0 | 5.021039 | 0
2018-04-03 19:28 | 260378.8 | 1080.0002 | 3 | 34 | 4.400245 | 2.898204 | 1.277525 | 0 | 5.465925 | 0
2018-04-03 19:30 | 260498.8 | 1200.0009 | 3 | 34 | 4.400245 | 2.655595 | 1.369994 | 0 | 5.872808 | 0
2018-04-03 19:32 | 260618.8 | 1320.0001 | 3 | 34 | 4.400218 | 2.439317 | 1.454801 | 0 | 6.245982 | 0
2018-04-03 19:34 | 260738.8 | 1440.0001 | 3 | 34 | 4.400252 | 2.258151 | 1.532988 | 0 | 6.590019 | 0
2018-04-03 19:36 | 260858.8 | 1560.001 | 3 | 34 | 4.400242 | 2.107287 | 1.605653 | 0 | 6.909759 | 0
2018-04-03 19:38 | 260978.8 | 1680.0001 | 3 | 34 | 4.400172 | 1.97512 | 1.673645 | 0 | 7.208938 | 0
2018-04-03 19:40 | 261098.8 | 1800.0002 | 3 | 34 | 4.400152 | 1.858747 | 1.737514 | 0 | 7.489972 | 0
2018-04-03 19:42 | 261218.8 | 1920.0009 | 3 | 34 | 4.400238 | 1.754731 | 1.797698 | 0 | 7.754792 | 0
2018-04-03 19:44 | 261338.8 | 2040.0001 | 3 | 34 | 4.400145 | 1.656725 | 1.854532 | 0 | 8.004872 | 0
2018-04-03 19:46 | 261458.8 | 2160.0001 | 3 | 34 | 4.400135 | 1.565809 | 1.908231 | 0 | 8.241157 | 0
2018-04-03 19:48 | 261578.8 | 2280.001 | 3 | 34 | 4.400189 | 1.481456 | 1.959001 | 0 | 8.464557 | 0
2018-04-03 19:50 | 261698.8 | 2400.0025 | 3 | 34 | 4.400177 | 1.401357 | 2.007024 | 0 | 8.675861 | 0
2018-04-03 19:52 | 261818.8 | 2520.0001 | 3 | 34 | 4.400196 | 1.326328 | 2.052461 | 0 | 8.875793 | 0
2018-04-03 19:54 | 261938.8 | 2640.0017 | 3 | 34 | 4.400155 | 1.254604 | 2.095457 | 0 | 9.064984 | 0
2018-04-03 19:56 | 262058.8 | 2760.0001 | 3 | 34 | 4.40011 | 1.186962 | 2.13615 | 0 | 9.244039 | 0
2018-04-03 19:58 | 262178.8 | 2880.0002 | 3 | 34 | 4.40018 | 1.124355 | 2.174661 | 0 | 9.413494 | 0
2018-04-03 20:00 | 262298.8 | 3000.0001 | 3 | 34 | 4.400192 | 1.063745 | 2.211111 | 0 | 9.573878 | 0
2018-04-03 20:02 | 262418.8 | 3120.001 | 3 | 34 | 4.400172 | 1.005779 | 2.245577 | 0 | 9.725533 | 0
2018-04-03 20:04 | 262538.8 | 3240.001 | 3 | 34 | 4.400197 | 0.9518328 | 2.278183 | 0 | 9.869005 | 0
2018-04-03 20:06 | 262658.8 | 3360.0001 | 3 | 34 | 4.40015 | 0.900774 | 2.309042 | 0 | 10.00479 | 0
2018-04-03 20:08 | 262778.8 | 3480.0009 | 3 | 34 | 4.400153 | 0.8517132 | 2.338237 | 0 | 10.13325 | 0
2018-04-03 20:10 | 262898.8 | 3600.0009 | 3 | 34 | 4.400133 | 0.8048401 | 2.365836 | 0 | 10.25469 | 0
2018-04-03 20:12 | 263018.8 | 3720.0009 | 3 | 34 | 4.400113 | 0.7607679 | 2.391933 | 0 | 10.36952 | 0
2018-04-03 20:14 | 263138.8 | 3840.0001 | 3 | 34 | 4.400117 | 0.7187662 | 2.416592 | 0 | 10.47802 | 0
2018-04-03 20:16 | 263258.8 | 3960.0001 | 3 | 34 | 4.40016 | 0.6781893 | 2.439867 | 0 | 10.58044 | 0
2018-04-03 20:17 | 263336.7 | 4037.9183 | 3 | 34 | 4.400136 | 0.6519976 | 2.454253 | 0 | 10.64374 | 0
2018-04-03 20:19 | 263456.8 | 119.9999 | 4 | 34 | 4.291194 | 0 | 2.454253 | 0 | 10.64374 | 0
2018-04-03 20:21 | 263576.8 | 239.9999 | 4 | 34 | 4.27984 | 0 | 2.454253 | 0 | 10.64374 | 0
2018-04-03 20:22 | 263636.8 | 300.003 | 4 | 34 | 4.276837 | 0 | 2.454253 | 0 | 10.64374 | 0
2018-04-03 20:24 | 263756.9 | 120.0002 | 5 | 34 | 3.833474 | -3.260001 | 2.454253 | 0.1086443 | 10.64374 | 0.4224797
2018-04-03 20:26 | 263876.9 | 240.001 | 5 | 34 | 3.782924 | -3.260089 | 2.454253 | 0.2173138 | 10.64374 | 0.8361906
2018-04-03 20:28 | 263996.9 | 360.0002 | 5 | 34 | 3.737126 | -3.260045 | 2.454253 | 0.3259788 | 10.64374 | 1.24477
2018-04-03 20:30 | 264116.9 | 480.0002 | 5 | 34 | 3.692042 | -3.259996 | 2.454253 | 0.4346551 | 10.64374 | 1.64845
2018-04-03 20:32 | 264236.9 | 600.0009 | 5 | 34 | 3.647555 | -3.260032 | 2.454253 | 0.5433003 | 10.64374 | 2.047154
2018-04-03 20:34 | 264356.9 | 720.0002 | 5 | 34 | 3.60484 | -3.259948 | 2.454253 | 0.6519828 | 10.64374 | 2.441227
2018-04-03 20:36 | 264476.9 | 840.0009 | 5 | 34 | 3.565766 | -3.260022 | 2.454253 | 0.760648 | 10.64374 | 2.830794
2018-04-03 20:38 | 264596.9 | 960.001 | 5 | 34 | 3.530344 | -3.259995 | 2.454253 | 0.869301 | 10.64374 | 3.216271
2018-04-03 20:40 | 264716.9 | 1080.0001 | 5 | 34 | 3.498157 | -3.260027 | 2.454253 | 0.9779753 | 10.64374 | 3.598157
2018-04-03 20:42 | 264836.9 | 1200.0002 | 5 | 34 | 3.468225 | -3.260034 | 2.454253 | 1.086637 | 10.64374 | 3.976629
2018-04-03 20:44 | 264956.9 | 1320.0002 | 5 | 34 | 3.440251 | -3.260056 | 2.454253 | 1.195299 | 10.64374 | 4.351953
2018-04-03 20:46 | 265076.9 | 1440.001 | 5 | 34 | 3.413496 | -3.260015 | 2.454253 | 1.303947 | 10.64374 | 4.724266
2018-04-03 20:48 | 265196.9 | 1560.001 | 5 | 34 | 3.387955 | -3.260056 | 2.454253 | 1.412626 | 10.64374 | 5.093843
2018-04-03 20:50 | 265316.9 | 1680.001 | 5 | 34 | 3.363418 | -3.260045 | 2.454253 | 1.521285 | 10.64374 | 5.460638
2018-04-03 20:52 | 265436.9 | 1800.0009 | 5 | 34 | 3.33885 | -3.26 | 2.454253 | 1.629959 | 10.64374 | 5.824826
2018-04-03 20:54 | 265556.9 | 1920.001 | 5 | 34 | 3.31283 | -3.260111 | 2.454253 | 1.738615 | 10.64374 | 6.186216
2018-04-03 20:56 | 265676.9 | 2040.0002 | 5 | 34 | 3.284125 | -3.260096 | 2.454253 | 1.847273 | 10.64374 | 6.544646
2018-04-03 20:58 | 265796.9 | 2160.0002 | 5 | 34 | 3.252318 | -3.26006 | 2.454253 | 1.955945 | 10.64374 | 6.899846
2018-04-03 21:00 | 265916.9 | 2280.0009 | 5 | 34 | 3.216353 | -3.260074 | 2.454253 | 2.06461 | 10.64374 | 7.251353
2018-04-03 21:02 | 266036.9 | 2400.001 | 5 | 34 | 3.17345 | -3.260023 | 2.454253 | 2.173281 | 10.64374 | 7.598622
2018-04-03 21:04 | 266156.9 | 2520.001 | 5 | 34 | 3.12038 | -3.260018 | 2.454253 | 2.281936 | 10.64374 | 7.940675
2018-04-03 21:06 | 266276.9 | 2640.001 | 5 | 34 | 3.050843 | -3.260098 | 2.454253 | 2.390614 | 10.64374 | 8.276212
2018-04-03 21:07 | 266344 | 2707.1024 | 5 | 34 | 3 | -3.259983 | 2.454253 | 2.451366 | 10.64374 | 8.460067
2018-04-03 21:09 | 266464 | 120.0019 | 6 | 34 | 3.646911 | 0 | 2.454253 | 2.451366 | 10.64374 | 8.460067
2018-04-03 21:11 | 266584 | 240.0001 | 6 | 34 | 3.681762 | 0 | 2.454253 | 2.451366 | 10.64374 | 8.460067
2018-04-03 21:12 | 266644 | 300.0016 | 6 | 34 | 3.688717 | 0 | 2.454253 | 2.451366 | 10.64374 | 8.460067
2018-04-03 21:12 | 266644 | 0.0026 | 7 | 35 | 3.68876 | 0 | 0 | 0 | 0 | 0
2018-04-03 21:14 | 266764.1 | 120.0009 | 2 | 35 | 4.200292 | 3.774043 | 0.1422316 | 2.108e-09 | 0.5958734 | 7.776e-09
2018-04-03 21:16 | 266884.1 | 240.0008 | 2 | 35 | 4.200251 | 3.372212 | 0.2608056 | 2.108e-09 | 1.093915 | 7.776e-09
2018-04-03 21:17 | 266931 | 286.9158 | 2 | 35 | 4.200211 | 3.259978 | 0.3039964 | 2.108e-09 | 1.275326 | 7.776e-09
2018-04-03 21:19 | 267051 | 120.0009 | 3 | 35 | 4.222021 | 3.260011 | 0.4122729 | 2.108e-09 | 1.73126 | 7.776e-09
2018-04-03 21:21 | 267171 | 240.0001 | 3 | 35 | 4.241879 | 3.260119 | 0.5209462 | 2.108e-09 | 2.191161 | 7.776e-09
2018-04-03 21:23 | 267291 | 360.0009 | 3 | 35 | 4.263097 | 3.260051 | 0.6296123 | 2.108e-09 | 2.653244 | 7.776e-09
2018-04-03 21:25 | 267411 | 480.0001 | 3 | 35 | 4.286191 | 3.260119 | 0.7382718 | 2.108e-09 | 3.117697 | 7.776e-09
2018-04-03 21:27 | 267531 | 600.001 | 3 | 35 | 4.312876 | 3.260068 | 0.8469337 | 2.108e-09 | 3.584863 | 7.776e-09
2018-04-03 21:29 | 267651 | 720.0009 | 3 | 35 | 4.342939 | 3.260114 | 0.9555956 | 2.108e-09 | 4.055112 | 7.776e-09
2018-04-03 21:31 | 267771 | 840.0002 | 3 | 35 | 4.375069 | 3.260056 | 1.064267 | 2.108e-09 | 4.52879 | 7.776e-09
2018-04-03 21:33 | 267891 | 960.0018 | 3 | 35 | 4.400218 | 3.170897 | 1.172551 | 2.108e-09 | 5.004235 | 7.776e-09
2018-04-03 21:35 | 268011 | 1080.001 | 3 | 35 | 4.400253 | 2.885613 | 1.273358 | 2.108e-09 | 5.447812 | 7.776e-09
2018-04-03 21:37 | 268131 | 1200.0009 | 3 | 35 | 4.400232 | 2.6391 | 1.365328 | 2.108e-09 | 5.852498 | 7.776e-09
2018-04-03 21:39 | 268251 | 1320.001 | 3 | 35 | 4.400152 | 2.42822 | 1.449697 | 2.108e-09 | 6.22374 | 7.776e-09
2018-04-03 21:41 | 268371 | 1440.0001 | 3 | 35 | 4.400221 | 2.253396 | 1.527655 | 2.108e-09 | 6.566774 | 7.776e-09
2018-04-03 21:43 | 268491 | 1560.0002 | 3 | 35 | 4.400196 | 2.101939 | 1.600181 | 2.108e-09 | 6.885904 | 7.776e-09
2018-04-03 21:45 | 268611 | 1680.0001 | 3 | 35 | 4.40021 | 1.971196 | 1.66801 | 2.108e-09 | 7.184364 | 7.776e-09
2018-04-03 21:47 | 268731 | 1800.0009 | 3 | 35 | 4.400165 | 1.856603 | 1.731779 | 2.108e-09 | 7.464961 | 7.776e-09
2018-04-03 21:49 | 268851 | 1920.0001 | 3 | 35 | 4.400149 | 1.750566 | 1.791886 | 2.108e-09 | 7.729441 | 7.776e-09
2018-04-03 21:51 | 268971 | 2040.0009 | 3 | 35 | 4.400187 | 1.652623 | 1.848592 | 2.108e-09 | 7.978957 | 7.776e-09
2018-04-03 21:53 | 269091 | 2160.001 | 3 | 35 | 4.400157 | 1.561906 | 1.902144 | 2.108e-09 | 8.214597 | 7.776e-09
2018-04-03 21:55 | 269211 | 2280.0001 | 3 | 35 | 4.400154 | 1.479585 | 1.952825 | 2.108e-09 | 8.4376 | 7.776e-09
2018-04-03 21:57 | 269331 | 2400.0002 | 3 | 35 | 4.40012 | 1.401965 | 2.000855 | 2.108e-09 | 8.648939 | 7.776e-09
2018-04-03 21:59 | 269451 | 2520.0009 | 3 | 35 | 4.400158 | 1.32798 | 2.046353 | 2.108e-09 | 8.84914 | 7.776e-09
2018-04-03 22:01 | 269571 | 2640.0002 | 3 | 35 | 4.400203 | 1.257613 | 2.089438 | 2.108e-09 | 9.038721 | 7.776e-09
2018-04-03 22:03 | 269691 | 2760.0009 | 3 | 35 | 4.400148 | 1.190316 | 2.130224 | 2.108e-09 | 9.218183 | 7.776e-09
2018-04-03 22:05 | 269811 | 2880.0009 | 3 | 35 | 4.400135 | 1.125021 | 2.16881 | 2.108e-09 | 9.387972 | 7.776e-09
2018-04-03 22:07 | 269931 | 3000.001 | 3 | 35 | 4.400122 | 1.06386 | 2.205284 | 2.108e-09 | 9.548461 | 7.776e-09
2018-04-03 22:09 | 270051 | 3120.0009 | 3 | 35 | 4.400177 | 1.006843 | 2.239789 | 2.108e-09 | 9.700291 | 7.776e-09
2018-04-03 22:11 | 270171 | 3240.0009 | 3 | 35 | 4.400114 | 0.951416 | 2.272414 | 2.108e-09 | 9.843844 | 7.776e-09
2018-04-03 22:13 | 270291 | 3360.0009 | 3 | 35 | 4.400132 | 0.8994455 | 2.303258 | 2.108e-09 | 9.979562 | 7.776e-09
2018-04-03 22:15 | 270411 | 3480.0009 | 3 | 35 | 4.400195 | 0.8494654 | 2.332397 | 2.108e-09 | 10.10777 | 7.776e-09
2018-04-03 22:17 | 270531 | 3600.0001 | 3 | 35 | 4.400145 | 0.8018751 | 2.359904 | 2.108e-09 | 10.22881 | 7.776e-09
2018-04-03 22:19 | 270651 | 3720.0009 | 3 | 35 | 4.400179 | 0.7578573 | 2.385887 | 2.108e-09 | 10.34314 | 7.776e-09
2018-04-03 22:21 | 270771 | 3840.0002 | 3 | 35 | 4.400137 | 0.7161283 | 2.410442 | 2.108e-09 | 10.45119 | 7.776e-09
2018-04-03 22:23 | 270891 | 3960.0001 | 3 | 35 | 4.400077 | 0.6749735 | 2.433632 | 2.108e-09 | 10.55322 | 7.776e-09
2018-04-03 22:24 | 270963.9 | 4032.872 | 3 | 35 | 4.400121 | 0.6519938 | 2.447065 | 2.108e-09 | 10.61233 | 7.776e-09
2018-04-03 22:26 | 271083.9 | 120.0002 | 4 | 35 | 4.290028 | 0 | 2.447065 | 2.108e-09 | 10.61233 | 7.776e-09
2018-04-03 22:28 | 271203.9 | 240.0009 | 4 | 35 | 4.278553 | 0 | 2.447065 | 2.108e-09 | 10.61233 | 7.776e-09
2018-04-03 22:29 | 271263.9 | 300.0009 | 4 | 35 | 4.275494 | 0 | 2.447065 | 2.108e-09 | 10.61233 | 7.776e-09
2018-04-03 22:31 | 271384 | 120 | 5 | 35 | 3.831067 | -3.260027 | 2.447065 | 0.1086557 | 10.61233 | 0.4222869
2018-04-03 22:33 | 271504 | 240.0008 | 5 | 35 | 3.780296 | -3.260052 | 2.447065 | 0.2173193 | 10.61233 | 0.8356993
2018-04-03 22:35 | 271624 | 360.0008 | 5 | 35 | 3.733896 | -3.26 | 2.447065 | 0.3259882 | 10.61233 | 1.243975
2018-04-03 22:37 | 271744 | 480.0008 | 5 | 35 | 3.68744 | -3.260084 | 2.447065 | 0.4346545 | 10.61233 | 1.647199
2018-04-03 22:39 | 271864 | 600.0009 | 5 | 35 | 3.642226 | -3.260016 | 2.447065 | 0.5433196 | 10.61233 | 2.045416
2018-04-03 22:41 | 271984 | 720.0009 | 5 | 35 | 3.600465 | -3.260001 | 2.447065 | 0.6519775 | 10.61233 | 2.438869
2018-04-03 22:43 | 272104 | 840.0001 | 5 | 35 | 3.562623 | -3.260032 | 2.447065 | 0.7606505 | 10.61233 | 2.828058
2018-04-03 22:45 | 272224 | 960.0001 | 5 | 35 | 3.527869 | -3.260016 | 2.447065 | 0.8693119 | 10.61233 | 3.213261
2018-04-03 22:47 | 272344 | 1080.0008 | 5 | 35 | 3.496362 | -3.259976 | 2.447065 | 0.977966 | 10.61233 | 3.594843
2018-04-03 22:49 | 272464 | 1200.0001 | 5 | 35 | 3.466707 | -3.260015 | 2.447065 | 1.086641 | 10.61233 | 3.973182
2018-04-03 22:51 | 272584 | 1320.0008 | 5 | 35 | 3.438909 | -3.259996 | 2.447065 | 1.195302 | 10.61233 | 4.348347
2018-04-03 22:53 | 272704 | 1440.0009 | 5 | 35 | 3.412843 | -3.260131 | 2.447065 | 1.303971 | 10.61233 | 4.720619
2018-04-03 22:55 | 272824 | 1560.0001 | 5 | 35 | 3.388365 | -3.260086 | 2.447065 | 1.412638 | 10.61233 | 5.090143
2018-04-03 22:57 | 272944 | 1680.0009 | 5 | 35 | 3.364291 | -3.26004 | 2.447065 | 1.521305 | 10.61233 | 5.457035
2018-04-03 22:59 | 273064 | 1800.0001 | 5 | 35 | 3.339884 | -3.260057 | 2.447065 | 1.629965 | 10.61233 | 5.821277
2018-04-03 23:01 | 273184 | 1920.0008 | 5 | 35 | 3.314373 | -3.259996 | 2.447065 | 1.738633 | 10.61233 | 6.182844
2018-04-03 23:03 | 273304 | 2040.0009 | 5 | 35 | 3.28612 | -3.260012 | 2.447065 | 1.847296 | 10.61233 | 6.54149
2018-04-03 23:05 | 273424 | 2160 | 5 | 35 | 3.254379 | -3.260016 | 2.447065 | 1.955949 | 10.61233 | 6.896849
2018-04-03 23:07 | 273544 | 2280.0001 | 5 | 35 | 3.218685 | -3.260094 | 2.447065 | 2.064625 | 10.61233 | 7.248625
2018-04-03 23:09 | 273664 | 2400 | 5 | 35 | 3.176116 | -3.260074 | 2.447065 | 2.173279 | 10.61233 | 7.596114
2018-04-03 23:11 | 273784 | 2520.0001 | 5 | 35 | 3.122797 | -3.260099 | 2.447065 | 2.281955 | 10.61233 | 7.93851
2018-04-03 23:13 | 273904 | 2640.0009 | 5 | 35 | 3.052316 | -3.260122 | 2.447065 | 2.39062 | 10.61233 | 8.274213
2018-04-03 23:15 | 273972 | 2707.9951 | 5 | 35 | 2.999995 | -3.260074 | 2.447065 | 2.452178 | 10.61233 | 8.460558
2018-04-03 23:17 | 274092.1 | 120.0008 | 6 | 35 | 3.64559 | 0 | 2.447065 | 2.452178 | 10.61233 | 8.460558
2018-04-03 23:19 | 274212.1 | 240.0001 | 6 | 35 | 3.680555 | 0 | 2.447065 | 2.452178 | 10.61233 | 8.460558
2018-04-03 23:20 | 274272.1 | 300.0039 | 6 | 35 | 3.687599 | 0 | 2.447065 | 2.452178 | 10.61233 | 8.460558
2018-04-03 23:20 | 274272.1 | 0.0027 | 7 | 36 | 3.68766 | 0 | 0 | 0 | 0 | 0
2018-04-03 23:22 | 274392.2 | 120.001 | 2 | 36 | 4.200289 | 3.799172 | 0.1429007 | 1.339e-09 | 0.5986024 | 4.939e-09
2018-04-03 23:24 | 274512.2 | 240.0011 | 2 | 36 | 4.200212 | 3.395823 | 0.2622868 | 1.339e-09 | 1.100054 | 4.939e-09
2018-04-03 23:25 | 274569.9 | 297.7561 | 2 | 36 | 4.200184 | 3.259995 | 0.3156336 | 1.339e-09 | 1.324124 | 4.939e-09
2018-04-03 23:27 | 274689.9 | 120.0002 | 3 | 36 | 4.221529 | 3.260056 | 0.4239338 | 1.339e-09 | 1.78012 | 4.939e-09
2018-04-03 23:29 | 274809.9 | 240.001 | 3 | 36 | 4.240655 | 3.260041 | 0.5325903 | 1.339e-09 | 2.239863 | 4.939e-09
2018-04-03 23:31 | 274929.9 | 360.0009 | 3 | 36 | 4.26152 | 3.260079 | 0.6412489 | 1.339e-09 | 2.701748 | 4.939e-09
2018-04-03 23:33 | 275049.9 | 480.0001 | 3 | 36 | 4.285677 | 3.260015 | 0.7499192 | 1.339e-09 | 3.166134 | 4.939e-09
2018-04-03 23:35 | 275169.9 | 600.0002 | 3 | 36 | 4.312868 | 3.260056 | 0.8585923 | 1.339e-09 | 3.63333 | 4.939e-09
2018-04-03 23:37 | 275289.9 | 720.0001 | 3 | 36 | 4.342474 | 3.260074 | 0.9672597 | 1.339e-09 | 4.103583 | 4.939e-09
2018-04-03 23:39 | 275409.9 | 840.001 | 3 | 36 | 4.374924 | 3.260116 | 1.075918 | 1.339e-09 | 4.577163 | 4.939e-09
2018-04-03 23:41 | 275529.9 | 960.0002 | 3 | 36 | 4.400216 | 3.158267 | 1.184099 | 1.339e-09 | 5.052183 | 4.939e-09
2018-04-03 23:43 | 275649.9 | 1080.0001 | 3 | 36 | 4.400242 | 2.871755 | 1.284464 | 1.339e-09 | 5.493813 | 4.939e-09
2018-04-03 23:45 | 275769.9 | 1200.001 | 3 | 36 | 4.400198 | 2.630639 | 1.376052 | 1.339e-09 | 5.896819 | 4.939e-09
2018-04-03 23:47 | 275889.9 | 1320.0009 | 3 | 36 | 4.400195 | 2.427247 | 1.460248 | 1.339e-09 | 6.2673 | 4.939e-09
2018-04-03 23:49 | 276009.9 | 1440.0001 | 3 | 36 | 4.400189 | 2.254252 | 1.538198 | 1.339e-09 | 6.610296 | 4.939e-09
2018-04-03 23:51 | 276129.9 | 1560.001 | 3 | 36 | 4.400162 | 2.104791 | 1.610783 | 1.339e-09 | 6.929685 | 4.939e-09
2018-04-03 23:53 | 276249.9 | 1680.0009 | 3 | 36 | 4.40022 | 1.972175 | 1.6787 | 1.339e-09 | 7.228534 | 4.939e-09
2018-04-03 23:55 | 276369.9 | 1800.0002 | 3 | 36 | 4.400189 | 1.854128 | 1.742413 | 1.339e-09 | 7.508881 | 4.939e-09
2018-04-03 23:57 | 276489.9 | 1920.0001 | 3 | 36 | 4.400205 | 1.748344 | 1.802414 | 1.339e-09 | 7.7729 | 4.939e-09
2018-04-03 23:59 | 276609.9 | 2040.0009 | 3 | 36 | 4.400171 | 1.650443 | 1.85903 | 1.339e-09 | 8.022018 | 4.939e-09
2018-04-04 00:01 | 276729.9 | 2160.0001 | 3 | 36 | 4.400127 | 1.560338 | 1.912542 | 1.339e-09 | 8.257483 | 4.939e-09
2018-04-04 00:03 | 276849.9 | 2280.0009 | 3 | 36 | 4.400175 | 1.476994 | 1.963145 | 1.339e-09 | 8.480143 | 4.939e-09
2018-04-04 00:05 | 276969.9 | 2400.001 | 3 | 36 | 4.400186 | 1.397412 | 2.011043 | 1.339e-09 | 8.690904 | 4.939e-09
2018-04-04 00:07 | 277089.9 | 2520.0001 | 3 | 36 | 4.4002 | 1.322024 | 2.056343 | 1.339e-09 | 8.890229 | 4.939e-09
2018-04-04 00:09 | 277209.9 | 2640.0005 | 3 | 36 | 4.400162 | 1.25071 | 2.099206 | 1.339e-09 | 9.078832 | 4.939e-09
2018-04-04 00:11 | 277329.9 | 2760.0009 | 3 | 36 | 4.400152 | 1.183784 | 2.139766 | 1.339e-09 | 9.257302 | 4.939e-09
2018-04-04 00:13 | 277449.9 | 2880.0017 | 3 | 36 | 4.400146 | 1.119396 | 2.178143 | 1.339e-09 | 9.426167 | 4.939e-09
2018-04-04 00:15 | 277569.9 | 3000.001 | 3 | 36 | 4.400133 | 1.058361 | 2.214424 | 1.339e-09 | 9.58581 | 4.939e-09
2018-04-04 00:17 | 277689.9 | 3120.001 | 3 | 36 | 4.400143 | 1.000495 | 2.248726 | 1.339e-09 | 9.736746 | 4.939e-09
2018-04-04 00:19 | 277809.9 | 3240.0001 | 3 | 36 | 4.400151 | 0.9458065 | 2.281151 | 1.339e-09 | 9.879419 | 4.939e-09
2018-04-04 00:21 | 277929.9 | 3360.0001 | 3 | 36 | 4.400131 | 0.8945084 | 2.31182 | 1.339e-09 | 10.01437 | 4.939e-09
2018-04-04 00:23 | 278049.9 | 3480.0002 | 3 | 36 | 4.400176 | 0.8451872 | 2.340805 | 1.339e-09 | 10.14191 | 4.939e-09
2018-04-04 00:25 | 278169.9 | 3600.0009 | 3 | 36 | 4.400111 | 0.7970266 | 2.368176 | 1.339e-09 | 10.26234 | 4.939e-09
2018-04-04 00:27 | 278289.9 | 3720.0009 | 3 | 36 | 4.400136 | 0.7523708 | 2.393998 | 1.339e-09 | 10.37596 | 4.939e-09
2018-04-04 00:29 | 278409.9 | 3840.0001 | 3 | 36 | 4.400166 | 0.7110329 | 2.418375 | 1.339e-09 | 10.48323 | 4.939e-09
2018-04-04 00:31 | 278529.9 | 3960.0001 | 3 | 36 | 4.400075 | 0.6720228 | 2.441422 | 1.339e-09 | 10.58463 | 4.939e-09
2018-04-04 00:32 | 278595.2 | 4025.2535 | 3 | 36 | 4.400076 | 0.6519985 | 2.453429 | 1.339e-09 | 10.63747 | 4.939e-09
2018-04-04 00:34 | 278715.2 | 120.0009 | 4 | 36 | 4.29038 | 0 | 2.453433 | 1.339e-09 | 10.63748 | 4.939e-09
2018-04-04 00:36 | 278835.2 | 240.0001 | 4 | 36 | 4.278924 | 0 | 2.453433 | 1.339e-09 | 10.63748 | 4.939e-09
2018-04-04 00:37 | 278895.2 | 300.0031 | 4 | 36 | 4.275893 | 0 | 2.453433 | 1.339e-09 | 10.63748 | 4.939e-09
2018-04-04 00:39 | 279015.3 | 120.001 | 5 | 36 | 3.830919 | -3.25998 | 2.453433 | 0.1086579 | 10.63748 | 0.4223017
2018-04-04 00:41 | 279135.3 | 240.001 | 5 | 36 | 3.779006 | -3.259978 | 2.453433 | 0.2173241 | 10.63748 | 0.8356586
2018-04-04 00:43 | 279255.3 | 360.001 | 5 | 36 | 3.731853 | -3.260056 | 2.453433 | 0.3259765 | 10.63748 | 1.24368
2018-04-04 00:45 | 279375.3 | 480.001 | 5 | 36 | 3.686002 | -3.260003 | 2.453433 | 0.434641 | 10.63748 | 1.646705
2018-04-04 00:47 | 279495.3 | 600.0002 | 5 | 36 | 3.641428 | -3.260005 | 2.453433 | 0.5433029 | 10.63748 | 2.044797
2018-04-04 00:49 | 279615.3 | 720.0009 | 5 | 36 | 3.599937 | -3.259956 | 2.453433 | 0.6519642 | 10.63748 | 2.438191
2018-04-04 00:51 | 279735.3 | 840.001 | 5 | 36 | 3.562047 | -3.260054 | 2.453433 | 0.7606354 | 10.63748 | 2.827314
2018-04-04 00:53 | 279855.3 | 960.0001 | 5 | 36 | 3.527414 | -3.260032 | 2.453433 | 0.8692986 | 10.63748 | 3.212474
2018-04-04 00:55 | 279975.3 | 1080.0003 | 5 | 36 | 3.495347 | -3.26001 | 2.453433 | 0.977972 | 10.63748 | 3.594046
2018-04-04 00:57 | 280095.3 | 1200.001 | 5 | 36 | 3.465339 | -3.259961 | 2.453433 | 1.086632 | 10.63748 | 3.972203
2018-04-04 00:59 | 280215.3 | 1320.0002 | 5 | 36 | 3.437102 | -3.260025 | 2.453433 | 1.1953 | 10.63748 | 4.347222
2018-04-04 01:01 | 280335.3 | 1440.0002 | 5 | 36 | 3.41062 | -3.259996 | 2.453433 | 1.303958 | 10.63748 | 4.719239
2018-04-04 01:03 | 280455.3 | 1560.0001 | 5 | 36 | 3.385559 | -3.260113 | 2.453433 | 1.412608 | 10.63748 | 5.088426
2018-04-04 01:05 | 280575.3 | 1680.001 | 5 | 36 | 3.36136 | -3.260044 | 2.453433 | 1.521292 | 10.63748 | 5.455068
2018-04-04 01:07 | 280695.3 | 1800.0018 | 5 | 36 | 3.33655 | -3.260071 | 2.453433 | 1.629954 | 10.63748 | 5.818975
2018-04-04 01:09 | 280815.3 | 1920.001 | 5 | 36 | 3.310421 | -3.259954 | 2.453433 | 1.738611 | 10.63748 | 6.180114
2018-04-04 01:11 | 280935.3 | 2040.001 | 5 | 36 | 3.281962 | -3.259981 | 2.453433 | 1.847283 | 10.63748 | 6.538347
2018-04-04 01:13 | 281055.3 | 2160.001 | 5 | 36 | 3.249685 | -3.259988 | 2.453433 | 1.955945 | 10.63748 | 6.893251
2018-04-04 01:15 | 281175.3 | 2280.0002 | 5 | 36 | 3.213971 | -3.260069 | 2.453433 | 2.06459 | 10.63748 | 7.244419
2018-04-04 01:17 | 281295.3 | 2400.0001 | 5 | 36 | 3.170842 | -3.260074 | 2.453433 | 2.173275 | 10.63748 | 7.591465
2018-04-04 01:19 | 281415.3 | 2520.001 | 5 | 36 | 3.11809 | -3.260056 | 2.453433 | 2.281934 | 10.63748 | 7.933252
2018-04-04 01:21 | 281535.3 | 2640.001 | 5 | 36 | 3.047749 | -3.259998 | 2.453433 | 2.390604 | 10.63748 | 8.268476
2018-04-04 01:22 | 281598.1 | 2702.768 | 5 | 36 | 2.999998 | -3.260049 | 2.453433 | 2.447445 | 10.63748 | 8.440409
2018-04-04 01:24 | 281718.1 | 119.9998 | 6 | 36 | 3.646946 | 0 | 2.453433 | 2.447457 | 10.63748 | 8.440444
2018-04-04 01:26 | 281838.1 | 240.0014 | 6 | 36 | 3.68178 | 0 | 2.453433 | 2.447457 | 10.63748 | 8.440444
2018-04-04 01:27 | 281898.1 | 300.0006 | 6 | 36 | 3.688784 | 0 | 2.453433 | 2.447457 | 10.63748 | 8.440444
2018-04-04 01:27 | 281898.1 | 0.0027 | 7 | 37 | 3.6888 | 0 | 0 | 0 | 0 | 0
2018-04-04 01:29 | 282018.1895 | 120.001 | 2 | 37 | 4.200273 | 3.770944 | 0.1421447 | 0 | 0.5955177 | 0
2018-04-04 01:31 | 282138.1895 | 240.001 | 2 | 37 | 4.200215 | 3.376565 | 0.2606947 | 0 | 1.093458 | 0
2018-04-04 01:32 | 282191.335 | 293.1465 | 2 | 37 | 4.200245 | 3.259999 | 0.3096553 | 0 | 1.299104 | 0
2018-04-04 01:34 | 282311.3 | 120.0009 | 3 | 37 | 4.220372 | 3.260068 | 0.4179315 | 0 | 1.754937 | 0
2018-04-04 01:36 | 282431.3 | 240.001 | 3 | 37 | 4.239603 | 3.260119 | 0.5266104 | 0 | 2.214647 | 0
2018-04-04 01:38 | 282551.3 | 360.0009 | 3 | 37 | 4.260616 | 3.260058 | 0.6352588 | 0 | 2.676381 | 0
2018-04-04 01:40 | 282671.3 | 480.0009 | 3 | 37 | 4.284903 | 3.260079 | 0.7439357 | 0 | 3.140701 | 0
2018-04-04 01:42 | 282791.3 | 600.0009 | 3 | 37 | 4.312441 | 3.260121 | 0.8525963 | 0 | 3.607764 | 0
2018-04-04 01:44 | 282911.3 | 720.0002 | 3 | 37 | 4.343318 | 3.260056 | 0.9612709 | 0 | 4.078069 | 0
2018-04-04 01:46 | 283031.3 | 840.0009 | 3 | 37 | 4.376423 | 3.260156 | 1.069932 | 0 | 4.551799 | 0
2018-04-04 01:48 | 283151.3 | 960.0009 | 3 | 37 | 4.400233 | 3.151282 | 1.178006 | 0 | 5.026449 | 0
2018-04-04 01:50 | 283271.3 | 1080.0001 | 3 | 37 | 4.400269 | 2.874745 | 1.278304 | 0 | 5.467786 | 0
2018-04-04 01:52 | 283391.3 | 1200.0009 | 3 | 37 | 4.400213 | 2.636712 | 1.370044 | 0 | 5.87146 | 0
2018-04-04 01:54 | 283511.3 | 1320.0003 | 3 | 37 | 4.400224 | 2.436028 | 1.454496 | 0 | 6.243067 | 0
2018-04-04 01:56 | 283631.3 | 1440.0001 | 3 | 37 | 4.400173 | 2.262849 | 1.532749 | 0 | 6.5874 | 0
2018-04-04 01:58 | 283751.3 | 1560.0002 | 3 | 37 | 4.400158 | 2.112229 | 1.605628 | 0 | 6.908081 | 0
2018-04-04 02:00 | 283871.3 | 1680.0001 | 3 | 37 | 4.400239 | 1.980245 | 1.673803 | 0 | 7.208064 | 0
2018-04-04 02:02 | 283991.3 | 1800.0009 | 3 | 37 | 4.400196 | 1.861202 | 1.737787 | 0 | 7.489608 | 0
2018-04-04 02:04 | 284111.3 | 1920.001 | 3 | 37 | 4.40013 | 1.75303 | 1.798016 | 0 | 7.754622 | 0
2018-04-04 02:06 | 284231.3 | 2040.0002 | 3 | 37 | 4.400119 | 1.654915 | 1.854805 | 0 | 8.004505 | 0
2018-04-04 02:08 | 284351.3 | 2160.0002 | 3 | 37 | 4.400185 | 1.565315 | 1.908461 | 0 | 8.240602 | 0
2018-04-04 02:10 | 284471.3 | 2280.0009 | 3 | 37 | 4.400161 | 1.479975 | 1.959198 | 0 | 8.463854 | 0
2018-04-04 02:12 | 284591.3 | 2400.001 | 3 | 37 | 4.400131 | 1.399168 | 2.00718 | 0 | 8.674981 | 0
2018-04-04 02:14 | 284711.3 | 2520.0001 | 3 | 37 | 4.400145 | 1.324119 | 2.052564 | 0 | 8.874678 | 0
2018-04-04 02:16 | 284831.3 | 2640.0004 | 3 | 37 | 4.400172 | 1.253119 | 2.095504 | 0 | 9.06362 | 0
2018-04-04 02:18 | 284951.3 | 2760.0011 | 3 | 37 | 4.400133 | 1.184099 | 2.13611 | 0 | 9.242296 | 0
2018-04-04 02:20 | 285071.3 | 2880.001 | 3 | 37 | 4.4002 | 1.120875 | 2.174507 | 0 | 9.411246 | 0
2018-04-04 02:22 | 285191.3 | 3000.0002 | 3 | 37 | 4.400166 | 1.058763 | 2.210825 | 0 | 9.571053 | 0
2018-04-04 02:24 | 285311.3 | 3120.0009 | 3 | 37 | 4.400106 | 0.9995432 | 2.24513 | 0 | 9.721997 | 0
2018-04-04 02:26 | 285431.3 | 3240.0002 | 3 | 37 | 4.400102 | 0.9434261 | 2.277513 | 0 | 9.864491 | 0
2018-04-04 02:28 | 285551.3 | 3360.0009 | 3 | 37 | 4.400094 | 0.8905764 | 2.308087 | 0 | 9.999021 | 0
2018-04-04 02:30 | 285671.3 | 3480.0009 | 3 | 37 | 4.400127 | 0.8416977 | 2.336958 | 0 | 10.12605 | 0
2018-04-04 02:32 | 285791.3 | 3600.0001 | 3 | 37 | 4.400125 | 0.7946711 | 2.364223 | 0 | 10.24602 | 0
2018-04-04 02:34 | 285911.3 | 3720.0009 | 3 | 37 | 4.400149 | 0.7527905 | 2.390003 | 0 | 10.35946 | 0
2018-04-04 02:36 | 286031.3 | 3840.0002 | 3 | 37 | 4.400105 | 0.712615 | 2.414425 | 0 | 10.46692 | 0
2018-04-04 02:38 | 286151.3 | 3960.0001 | 3 | 37 | 4.400114 | 0.6738834 | 2.437535 | 0 | 10.56861 | 0
2018-04-04 02:39 | 286220 | 4028.6832 | 3 | 37 | 4.400114 | 0.6519976 | 2.450177 | 0 | 10.62424 | 0
2018-04-04 02:41 | 286340.1 | 120.0008 | 4 | 37 | 4.291053 | 0 | 2.450177 | 0 | 10.62424 | 0
2018-04-04 02:43 | 286460.1 | 240.0007 | 4 | 37 | 4.279709 | 0 | 2.450177 | 0 | 10.62424 | 0
2018-04-04 02:44 | 286520.1 | 300.0015 | 4 | 37 | 4.276694 | 0 | 2.450177 | 0 | 10.62424 | 0
2018-04-04 02:46 | 286640.1 | 120.0001 | 5 | 37 | 3.830448 | -3.260014 | 2.450177 | 0.1086429 | 10.62424 | 0.4222529
2018-04-04 02:48 | 286760.1 | 240.0008 | 5 | 37 | 3.778183 | -3.26001 | 2.450177 | 0.2173108 | 10.62424 | 0.8355325
2018-04-04 02:50 | 286880.1 | 360.0008 | 5 | 37 | 3.731653 | -3.260036 | 2.450177 | 0.3259749 | 10.62424 | 1.243543
2018-04-04 02:52 | 287000.1 | 480 | 5 | 37 | 3.686183 | -3.259988 | 2.450177 | 0.4346335 | 10.62424 | 1.646538
2018-04-04 02:54 | 287120.1 | 600.0009 | 5 | 37 | 3.641887 | -3.260049 | 2.450177 | 0.5433096 | 10.62424 | 2.044709
2018-04-04 02:56 | 287240.1 | 720.0017 | 5 | 37 | 3.600187 | -3.260047 | 2.450177 | 0.6519743 | 10.62424 | 2.438159
2018-04-04 02:58 | 287360.1 | 840.0001 | 5 | 37 | 3.562226 | -3.260042 | 2.450177 | 0.7606338 | 10.62424 | 2.82726
2018-04-04 03:00 | 287480.1 | 960.0008 | 5 | 37 | 3.527403 | -3.260018 | 2.450177 | 0.8693065 | 10.62424 | 3.212458
2018-04-04 03:02 | 287600.1 | 1080.0008 | 5 | 37 | 3.495595 | -3.260012 | 2.450177 | 0.977958 | 10.62424 | 3.59396
2018-04-04 03:04 | 287720.1 | 1200.0009 | 5 | 37 | 3.465825 | -3.260093 | 2.450177 | 1.086631 | 10.62424 | 3.972196
2018-04-04 03:06 | 287840.1 | 1320.0008 | 5 | 37 | 3.438088 | -3.259961 | 2.450177 | 1.195295 | 10.62424 | 4.347283
2018-04-04 03:08 | 287960.1 | 1440.0001 | 5 | 37 | 3.411923 | -3.259974 | 2.450177 | 1.303959 | 10.62424 | 4.719446
2018-04-04 03:10 | 288080.1 | 1560 | 5 | 37 | 3.386497 | -3.260072 | 2.450177 | 1.412618 | 10.62424 | 5.08879
2018-04-04 03:12 | 288200.1 | 1680.0001 | 5 | 37 | 3.362329 | -3.260023 | 2.450177 | 1.521274 | 10.62424 | 5.455436
2018-04-04 03:14 | 288320.1 | 1800.0001 | 5 | 37 | 3.338099 | -3.260049 | 2.450177 | 1.629941 | 10.62424 | 5.819496
2018-04-04 03:16 | 288440.1 | 1920.0008 | 5 | 37 | 3.312518 | -3.260098 | 2.450177 | 1.738619 | 10.62424 | 6.180899
2018-04-04 03:18 | 288560.1 | 2040.0009 | 5 | 37 | 3.284099 | -3.260062 | 2.450177 | 1.847289 | 10.62424 | 6.539361
2018-04-04 03:20 | 288680.1 | 2160.0008 | 5 | 37 | 3.251925 | -3.260161 | 2.450177 | 1.95595 | 10.62424 | 6.8945
2018-04-04 03:22 | 288800.1 | 2280.0009 | 5 | 37 | 3.216405 | -3.260099 | 2.450177 | 2.064603 | 10.62424 | 7.245944
2018-04-04 03:24 | 288920.1 | 2400 | 5 | 37 | 3.173876 | -3.260067 | 2.450177 | 2.173275 | 10.62424 | 7.593241
2018-04-04 03:26 | 289040.1 | 2520.0001 | 5 | 37 | 3.120588 | -3.260099 | 2.450177 | 2.281942 | 10.62424 | 7.935355
2018-04-04 03:28 | 289160.1 | 2640.0001 | 5 | 37 | 3.050797 | -3.260076 | 2.450177 | 2.390619 | 10.62424 | 8.270891
2018-04-04 03:29 | 289227.3 | 2707.1375 | 5 | 37 | 2.999999 | -3.260056 | 2.450177 | 2.451412 | 10.62424 | 8.454869
2018-04-04 03:31 | 289347.3 | 120.0007 | 6 | 37 | 3.646504 | 0 | 2.450177 | 2.451412 | 10.62424 | 8.454869
2018-04-04 03:33 | 289467.3 | 240.0007 | 6 | 37 | 3.681426 | 0 | 2.450177 | 2.451412 | 10.62424 | 8.454869
2018-04-04 03:34 | 289527.3 | 300.0038 | 6 | 37 | 3.688438 | 0 | 2.450177 | 2.451412 | 10.62424 | 8.454869
2018-04-04 03:34 | 289527.3 | 0.0027 | 7 | 38 | 3.688247 | 0 | 0 | 0 | 0 | 0
2018-04-04 03:36 | 289647.4 | 120.0001 | 2 | 38 | 4.200283 | 3.794301 | 0.1426419 | 0 | 0.5975614 | 0
2018-04-04 03:38 | 289767.4 | 240.0002 | 2 | 38 | 4.200258 | 3.402135 | 0.2620826 | 0 | 1.099243 | 0
2018-04-04 03:39 | 289830.1 | 302.6768 | 2 | 38 | 4.200237 | 3.259997 | 0.3200084 | 0 | 1.342545 | 0
2018-04-04 03:41 | 289950.1 | 120.001 | 3 | 38 | 4.220844 | 3.260114 | 0.4283009 | 0 | 1.798473 | 0
2018-04-04 03:43 | 290070.1 | 240.0002 | 3 | 38 | 4.240537 | 3.260133 | 0.5369714 | 0 | 2.258224 | 0
2018-04-04 03:45 | 290190.1 | 360.001 | 3 | 38 | 4.26226 | 3.260056 | 0.6456391 | 0 | 2.720172 | 0
2018-04-04 03:47 | 290310.1 | 480.0009 | 3 | 38 | 4.288029 | 3.260058 | 0.7543045 | 0 | 3.1847 | 0
2018-04-04 03:49 | 290430.1 | 600.0001 | 3 | 38 | 4.316718 | 3.259887 | 0.8629684 | 0 | 3.652192 | 0
2018-04-04 03:51 | 290550.1 | 720.0001 | 3 | 38 | 4.347706 | 3.260098 | 0.971637 | 0 | 4.122949 | 0
2018-04-04 03:53 | 290670.1 | 840.0009 | 3 | 38 | 4.380664 | 3.260148 | 1.080303 | 0 | 4.597172 | 0
2018-04-04 03:55 | 290790.1 | 960.0001 | 3 | 38 | 4.400233 | 3.114514 | 1.187856 | 0 | 5.06982 | 0
2018-04-04 03:57 | 290910.1 | 1080.001 | 3 | 38 | 4.400248 | 2.841899 | 1.287021 | 0 | 5.506172 | 0
2018-04-04 03:59 | 291030.1 | 1200.0009 | 3 | 38 | 4.400227 | 2.608315 | 1.37774 | 0 | 5.905356 | 0
2018-04-04 04:01 | 291150.1 | 1320.0017 | 3 | 38 | 4.400224 | 2.410012 | 1.461284 | 0 | 6.272968 | 0
2018-04-04 04:03 | 291270.1 | 1440.0001 | 3 | 38 | 4.400237 | 2.241927 | 1.53873 | 0 | 6.613747 | 0
2018-04-04 04:05 | 291390.1 | 1560.001 | 3 | 38 | 4.400156 | 2.094567 | 1.610947 | 0 | 6.931514 | 0
2018-04-04 04:07 | 291510.1 | 1680.001 | 3 | 38 | 4.400189 | 1.96544 | 1.678575 | 0 | 7.229092 | 0
2018-04-04 04:09 | 291630.1 | 1800.0009 | 3 | 38 | 4.400166 | 1.849206 | 1.742122 | 0 | 7.508709 | 0
2018-04-04 04:11 | 291750.1 | 1920.001 | 3 | 38 | 4.400205 | 1.742624 | 1.801951 | 0 | 7.771967 | 0
2018-04-04 04:13 | 291870.1 | 2040.0009 | 3 | 38 | 4.400149 | 1.644927 | 1.858371 | 0 | 8.020226 | 0
2018-04-04 04:15 | 291990.1 | 2160.0002 | 3 | 38 | 4.400174 | 1.556583 | 1.911714 | 0 | 8.254943 | 0
2018-04-04 04:17 | 292110.1 | 2280.0009 | 3 | 38 | 4.400164 | 1.473669 | 1.962204 | 0 | 8.477107 | 0
2018-04-04 04:19 | 292230.1 | 2400.0009 | 3 | 38 | 4.400178 | 1.394505 | 2.009983 | 0 | 8.687343 | 0
2018-04-04 04:21 | 292350.1 | 2520.001 | 3 | 38 | 4.400105 | 1.3196 | 2.055209 | 0 | 8.886346 | 0
2018-04-04 04:23 | 292470.1 | 2640.0009 | 3 | 38 | 4.400139 | 1.249809 | 2.09803 | 0 | 9.074765 | 0
2018-04-04 04:25 | 292590.1 | 2760.001 | 3 | 38 | 4.400137 | 1.183042 | 2.138574 | 0 | 9.253164 | 0
2018-04-04 04:27 | 292710.1 | 2880.0002 | 3 | 38 | 4.400168 | 1.118796 | 2.176923 | 0 | 9.421906 | 0
2018-04-04 04:29 | 292830.1 | 3000.0002 | 3 | 38 | 4.400094 | 1.057147 | 2.213177 | 0 | 9.581429 | 0
2018-04-04 04:31 | 292950.1 | 3120.0009 | 3 | 38 | 4.40016 | 1.001116 | 2.247472 | 0 | 9.732331 | 0
2018-04-04 04:33 | 293070.1 | 3240.0009 | 3 | 38 | 4.400136 | 0.9456463 | 2.279915 | 0 | 9.875084 | 0
2018-04-04 04:35 | 293190.1 | 3360.001 | 3 | 38 | 4.400085 | 0.8920269 | 2.310548 | 0 | 10.00987 | 0
2018-04-04 04:37 | 293310.1 | 3480.0009 | 3 | 38 | 4.400113 | 0.8457336 | 2.339498 | 0 | 10.13726 | 0
2018-04-04 04:39 | 293430.1 | 3600.001 | 3 | 38 | 4.400177 | 0.8025856 | 2.366961 | 0 | 10.2581 | 0
2018-04-04 04:41 | 293550.1 | 3720.0009 | 3 | 38 | 4.400144 | 0.7593307 | 2.392988 | 0 | 10.37262 | 0
2018-04-04 04:43 | 293670.1 | 3840.001 | 3 | 38 | 4.400127 | 0.7167053 | 2.417584 | 0 | 10.48085 | 0
2018-04-04 04:45 | 293790.1 | 3960.0001 | 3 | 38 | 4.400113 | 0.6749697 | 2.440773 | 0 | 10.58288 | 0
2018-04-04 04:46 | 293858.1 | 4028.016 | 3 | 38 | 4.400124 | 0.6519938 | 2.453311 | 0 | 10.63805 | 0
2018-04-04 04:48 | 293978.2 | 119.9999 | 4 | 38 | 4.291494 | 0 | 2.453311 | 0 | 10.63805 | 0
2018-04-04 04:50 | 294098.2 | 240.0008 | 4 | 38 | 4.280248 | 0 | 2.453311 | 0 | 10.63805 | 0
2018-04-04 04:51 | 294158.2 | 300.003 | 4 | 38 | 4.277264 | 0 | 2.453311 | 0 | 10.63805 | 0
2018-04-04 04:53 | 294278.3 | 120.001 | 5 | 38 | 3.830968 | -3.260036 | 2.453311 | 0.1086527 | 10.63805 | 0.4223029
2018-04-04 04:55 | 294398.3 | 240.0002 | 5 | 38 | 3.779864 | -3.260062 | 2.453311 | 0.2173245 | 10.63805 | 0.835722
2018-04-04 04:57 | 294518.3 | 360.001 | 5 | 38 | 3.733556 | -3.25999 | 2.453311 | 0.3259793 | 10.63805 | 1.24389
2018-04-04 04:59 | 294638.3 | 480.0001 | 5 | 38 | 3.687838 | -3.260034 | 2.453311 | 0.4346555 | 10.63805 | 1.647153
2018-04-04 05:01 | 294758.3 | 600.0002 | 5 | 38 | 3.643475 | -3.260086 | 2.453311 | 0.5433033 | 10.63805 | 2.045407
2018-04-04 05:03 | 294878.3 | 720.001 | 5 | 38 | 3.601566 | -3.260069 | 2.453311 | 0.6519796 | 10.63805 | 2.439059
2018-04-04 05:05 | 294998.3 | 840.0009 | 5 | 38 | 3.563203 | -3.260044 | 2.453311 | 0.7606495 | 10.63805 | 2.828333
2018-04-04 05:07 | 295118.3 | 960.0002 | 5 | 38 | 3.528261 | -3.260109 | 2.453311 | 0.8693124 | 10.63805 | 3.213595
2018-04-04 05:09 | 295238.3 | 1080.0001 | 5 | 38 | 3.496148 | -3.26001 | 2.453311 | 0.9779736 | 10.63805 | 3.595217
2018-04-04 05:11 | 295358.3 | 1200.0002 | 5 | 38 | 3.465922 | -3.260065 | 2.453311 | 1.086622 | 10.63805 | 3.97341
2018-04-04 05:13 | 295478.3 | 1320.001 | 5 | 38 | 3.437503 | -3.260089 | 2.453311 | 1.195302 | 10.63805 | 4.348522
2018-04-04 05:15 | 295598.3 | 1440.001 | 5 | 38 | 3.411123 | -3.260109 | 2.453311 | 1.303953 | 10.63805 | 4.720554
2018-04-04 05:17 | 295718.3 | 1560.001 | 5 | 38 | 3.386234 | -3.259974 | 2.453311 | 1.412637 | 10.63805 | 5.089919
2018-04-04 05:19 | 295838.3 | 1680.001 | 5 | 38 | 3.362165 | -3.260071 | 2.453311 | 1.521296 | 10.63805 | 5.456559
2018-04-04 05:21 | 295958.3 | 1800.0002 | 5 | 38 | 3.337643 | -3.260042 | 2.453311 | 1.629964 | 10.63805 | 5.820599
2018-04-04 05:23 | 296078.3 | 1920.0009 | 5 | 38 | 3.311073 | -3.260064 | 2.453311 | 1.73863 | 10.63805 | 6.181852
2018-04-04 05:25 | 296198.3 | 2040.001 | 5 | 38 | 3.282696 | -3.260093 | 2.453311 | 1.84728 | 10.63805 | 6.540083
2018-04-04 05:27 | 296318.3 | 2160.001 | 5 | 38 | 3.251668 | -3.260094 | 2.453311 | 1.95595 | 10.63805 | 6.895152
2018-04-04 05:29 | 296438.3 | 2280.0002 | 5 | 38 | 3.216342 | -3.260138 | 2.453311 | 2.064607 | 10.63805 | 7.246591
2018-04-04 05:31 | 296558.3 | 2400.001 | 5 | 38 | 3.173754 | -3.260217 | 2.453311 | 2.173291 | 10.63805 | 7.593925
2018-04-04 05:33 | 296678.3 | 2520.0001 | 5 | 38 | 3.120473 | -3.260146 | 2.453311 | 2.281956 | 10.63805 | 7.936008
2018-04-04 05:35 | 296798.3 | 2640.0001 | 5 | 38 | 3.050741 | -3.260056 | 2.453311 | 2.390626 | 10.63805 | 8.271502
2018-04-04 05:36 | 296865.1 | 2706.812 | 5 | 38 | 2.999996 | -3.260124 | 2.453311 | 2.451124 | 10.63805 | 8.454587
2018-04-04 05:38 | 296985.1 | 120.0001 | 6 | 38 | 3.646809 | 0 | 2.453311 | 2.451124 | 10.63805 | 8.454587
2018-04-04 05:40 | 297105.1 | 240.0009 | 6 | 38 | 3.681752 | 0 | 2.453311 | 2.451124 | 10.63805 | 8.454587
2018-04-04 05:41 | 297165.1 | 300.0032 | 6 | 38 | 3.688728 | 0 | 2.453311 | 2.451124 | 10.63805 | 8.454587
2018-04-04 05:41 | 297165.1 | 0.0027 | 7 | 39 | 3.68855 | 0 | 0 | 0 | 0 | 0
2018-04-04 05:43 | 297285.2 | 120.0009 | 2 | 39 | 4.200325 | 3.797771 | 0.1428661 | 0 | 0.5984725 | 0
2018-04-04 05:45 | 297405.2 | 240.0001 | 2 | 39 | 4.200215 | 3.394805 | 0.2621878 | 0 | 1.099655 | 0
2018-04-04 05:46 | 297463.4 | 298.168 | 2 | 39 | 4.200247 | 3.259999 | 0.3159155 | 0 | 1.325324 | 0
2018-04-04 05:48 | 297583.4 | 120.0009 | 3 | 39 | 4.221366 | 3.26014 | 0.4241859 | 0 | 1.781183 | 0
2018-04-04 05:50 | 297703.4 | 240.0002 | 3 | 39 | 4.242155 | 3.260156 | 0.5328639 | 0 | 2.241081 | 0
2018-04-04 05:52 | 297823.4 | 360.0009 | 3 | 39 | 4.264686 | 3.260131 | 0.6415285 | 0 | 2.703249 | 0
2018-04-04 05:54 | 297943.4 | 480.0001 | 3 | 39 | 4.29037 | 3.260133 | 0.7501919 | 0 | 3.168036 | 0
2018-04-04 05:56 | 298063.4 | 600.0009 | 3 | 39 | 4.318346 | 3.260062 | 0.8588542 | 0 | 3.635726 | 0
2018-04-04 05:58 | 298183.4 | 720.0009 | 3 | 39 | 4.349119 | 3.260068 | 0.9675269 | 0 | 4.10666 | 0
2018-04-04 06:00 | 298303.4 | 840.0001 | 3 | 39 | 4.381773 | 3.260043 | 1.076188 | 0 | 4.581 | 0
2018-04-04 06:02 | 298423.4 | 960.0009 | 3 | 39 | 4.400246 | 3.112105 | 1.183688 | 0 | 5.053473 | 0
2018-04-04 06:04 | 298543.4 | 1080.0001 | 3 | 39 | 4.40022 | 2.840047 | 1.282768 | 0 | 5.489449 | 0
2018-04-04 06:06 | 298663.4 | 1200.0009 | 3 | 39 | 4.400273 | 2.603652 | 1.373391 | 0 | 5.888209 | 0
2018-04-04 06:08 | 298783.4 | 1320.0001 | 3 | 39 | 4.400246 | 2.403337 | 1.456737 | 0 | 6.254948 | 0
2018-04-04 06:10 | 298903.4 | 1440.0001 | 3 | 39 | 4.400236 | 2.231782 | 1.533883 | 0 | 6.594409 | 0
2018-04-04 06:12 | 299023.4 | 1560.0002 | 3 | 39 | 4.400188 | 2.085103 | 1.605764 | 0 | 6.910697 | 0
2018-04-04 06:14 | 299143.4 | 1680.0001 | 3 | 39 | 4.400182 | 1.958449 | 1.67311 | 0 | 7.207034 | 0
2018-04-04 06:16 | 299263.4 | 1800.0002 | 3 | 39 | 4.400169 | 1.843512 | 1.736439 | 0 | 7.485691 | 0
2018-04-04 06:18 | 299383.4 | 1920.0005 | 3 | 39 | 4.400193 | 1.739003 | 1.796116 | 0 | 7.748284 | 0
2018-04-04 06:20 | 299503.4 | 2040.0002 | 3 | 39 | 4.400189 | 1.643103 | 1.852464 | 0 | 7.996225 | 0
2018-04-04 06:22 | 299623.4 | 2160.0001 | 3 | 39 | 4.400127 | 1.553951 | 1.905731 | 0 | 8.230609 | 0
2018-04-04 06:24 | 299743.4 | 2280.0001 | 3 | 39 | 4.40017 | 1.471858 | 1.956142 | 0 | 8.452427 | 0
2018-04-04 06:26 | 299863.4 | 2400.001 | 3 | 39 | 4.400166 | 1.393169 | 2.003873 | 0 | 8.66245 | 0
2018-04-04 06:28 | 299983.4 | 2520.0009 | 3 | 39 | 4.400198 | 1.319139 | 2.049055 | 0 | 8.861259 | 0
2018-04-04 06:30 | 300103.4 | 2640.0009 | 3 | 39 | 4.400152 | 1.250329 | 2.09187 | 0 | 9.049648 | 0
2018-04-04 06:32 | 300223.4 | 2760.0001 | 3 | 39 | 4.400148 | 1.183891 | 2.132436 | 0 | 9.228146 | 0
2018-04-04 06:34 | 300343.4 | 2880.0009 | 3 | 39 | 4.40019 | 1.120358 | 2.170825 | 0 | 9.397061 | 0
2018-04-04 06:36 | 300463.4 | 3000.001 | 3 | 39 | 4.400121 | 1.059513 | 2.207153 | 0 | 9.556913 | 0
2018-04-04 06:38 | 300583.4 | 3120.0009 | 3 | 39 | 4.400075 | 1.002399 | 2.241525 | 0 | 9.708157 | 0
2018-04-04 06:40 | 300703.4 | 3240.0002 | 3 | 39 | 4.400055 | 0.9502258 | 2.274072 | 0 | 9.851368 | 0
2018-04-04 06:42 | 300823.4 | 3360.0001 | 3 | 39 | 4.400087 | 0.9017487 | 2.304952 | 0 | 9.987241 | 0
2018-04-04 06:44 | 300943.4 | 3480.0009 | 3 | 39 | 4.400129 | 0.8550425 | 2.334239 | 0 | 10.11611 | 0
2018-04-04 06:46 | 301063.4 | 3600.0001 | 3 | 39 | 4.400098 | 0.8087473 | 2.361973 | 0 | 10.23814 | 0
2018-04-04 06:48 | 301183.4 | 3720.0002 | 3 | 39 | 4.400119 | 0.7635851 | 2.388181 | 0 | 10.35346 | 0
2018-04-04 06:50 | 301303.4 | 3840.001 | 3 | 39 | 4.400134 | 0.7189379 | 2.412898 | 0 | 10.46222 | 0
2018-04-04 06:52 | 301423.4 | 3960.0002 | 3 | 39 | 4.400166 | 0.6750021 | 2.436127 | 0 | 10.56443 | 0
2018-04-04 06:53 | 301489.1 | 4025.676 | 3 | 39 | 4.400147 | 0.6519985 | 2.448229 | 0 | 10.61768 | 0
2018-04-04 06:55 | 301609.1 | 120.001 | 4 | 39 | 4.290729 | 0 | 2.448229 | 0 | 10.61768 | 0
2018-04-04 06:57 | 301729.1 | 240.0001 | 4 | 39 | 4.279347 | 0 | 2.448229 | 0 | 10.61768 | 0
2018-04-04 06:58 | 301789.1 | 300.0016 | 4 | 39 | 4.276318 | 0 | 2.448229 | 0 | 10.61768 | 0
2018-04-04 07:00 | 301909.2 | 120.0001 | 5 | 39 | 3.829018 | -3.260065 | 2.448229 | 0.1086455 | 10.61768 | 0.4220873
2018-04-04 07:02 | 302029.2 | 240.0001 | 5 | 39 | 3.777634 | -3.260148 | 2.448229 | 0.2173093 | 10.61768 | 0.8352442
2018-04-04 07:04 | 302149.2 | 360.0001 | 5 | 39 | 3.731427 | -3.260076 | 2.448229 | 0.3259867 | 10.61768 | 1.243264
2018-04-04 07:06 | 302269.2 | 480 | 5 | 39 | 3.686236 | -3.260126 | 2.448229 | 0.4346479 | 10.61768 | 1.646264
2018-04-04 07:08 | 302389.2 | 600.0009 | 5 | 39 | 3.641998 | -3.260159 | 2.448229 | 0.5433097 | 10.61768 | 2.044401
2018-04-04 07:10 | 302509.2 | 720.0009 | 5 | 39 | 3.600607 | -3.260096 | 2.448229 | 0.6519832 | 10.61768 | 2.43791
2018-04-04 07:12 | 302629.2 | 840.001 | 5 | 39 | 3.562485 | -3.260116 | 2.448229 | 0.7606574 | 10.61768 | 2.827093
2018-04-04 07:14 | 302749.2 | 960.0001 | 5 | 39 | 3.528129 | -3.260146 | 2.448229 | 0.8693058 | 10.61768 | 3.212258
2018-04-04 07:16 | 302869.2 | 1080.0001 | 5 | 39 | 3.496262 | -3.260025 | 2.448229 | 0.9779765 | 10.61768 | 3.593917
2018-04-04 07:18 | 302989.2 | 1200.0009 | 5 | 39 | 3.46681 | -3.260038 | 2.448229 | 1.086637 | 10.61768 | 3.972202
2018-04-04 07:20 | 303109.2 | 1320.0008 | 5 | 39 | 3.439241 | -3.26004 | 2.448229 | 1.195315 | 10.61768 | 4.347456
2018-04-04 07:22 | 303229.2 | 1440.0002 | 5 | 39 | 3.412866 | -3.260034 | 2.448229 | 1.303984 | 10.61768 | 4.719755
2018-04-04 07:24 | 303349.2 | 1560.0009 | 5 | 39 | 3.38774 | -3.260076 | 2.448229 | 1.412631 | 10.61768 | 5.089174
2018-04-04 07:26 | 303469.2 | 1680.0008 | 5 | 39 | 3.363301 | -3.260012 | 2.448229 | 1.521311 | 10.61768 | 5.456023
2018-04-04 07:28 | 303589.2 | 1800.0009 | 5 | 39 | 3.338719 | -3.260121 | 2.448229 | 1.629963 | 10.61768 | 5.820123
2018-04-04 07:30 | 303709.2 | 1920.0001 | 5 | 39 | 3.312408 | -3.260064 | 2.448229 | 1.738638 | 10.61768 | 6.181544
2018-04-04 07:32 | 303829.2 | 2040.0009 | 5 | 39 | 3.284165 | -3.2601 | 2.448229 | 1.847293 | 10.61768 | 6.539951
2018-04-04 07:34 | 303949.2 | 2160.0008 | 5 | 39 | 3.252861 | -3.260157 | 2.448229 | 1.955973 | 10.61768 | 6.895195
2018-04-04 07:36 | 304069.2 | 2280.0008 | 5 | 39 | 3.217192 | -3.260098 | 2.448229 | 2.064637 | 10.61768 | 7.246771
2018-04-04 07:38 | 304189.2 | 2400 | 5 | 39 | 3.174649 | -3.26008 | 2.448229 | 2.173305 | 10.61768 | 7.594146
2018-04-04 07:40 | 304309.2 | 2520 | 5 | 39 | 3.122088 | -3.260111 | 2.448229 | 2.281969 | 10.61768 | 7.936368
2018-04-04 07:42 | 304429.2 | 2640 | 5 | 39 | 3.054933 | -3.260087 | 2.448229 | 2.390625 | 10.61768 | 8.272142
2018-04-04 07:43 | 304502.3 | 2713.1183 | 5 | 39 | 2.999997 | -3.260062 | 2.448229 | 2.456849 | 10.61768 | 8.472713
2018-04-04 07:45 | 304622.375 | 120.0008 | 6 | 39 | 3.644778 | 0 | 2.448229 | 2.456849 | 10.61768 | 8.472713
2018-04-04 07:47 | 304742.375 | 240.0008 | 6 | 39 | 3.679852 | 0 | 2.448229 | 2.456849 | 10.61768 | 8.472713
2018-04-04 07:48 | 304802.3773 | 300.0031 | 6 | 39 | 3.686962 | 0 | 2.448229 | 2.456849 | 10.61768 | 8.472713
2018-04-04 07:48 | 304802.4 | 0.0027 | 7 | 40 | 3.687036 | 0 | 0 | 0 | 0 | 0
2018-04-04 07:50 | 304922.5 | 120.001 | 2 | 40 | 4.20028 | 3.830491 | 0.1437985 | 0 | 0.6022713 | 0
2018-04-04 07:52 | 305042.5 | 240.0001 | 2 | 40 | 4.200287 | 3.416146 | 0.2640473 | 0 | 1.107348 | 0
2018-04-04 07:54 | 305106.2 | 303.688 | 2 | 40 | 4.200176 | 3.259997 | 0.3230529 | 0 | 1.355185 | 0
2018-04-04 07:56 | 305226.2 | 120.0008 | 3 | 40 | 4.222226 | 3.260032 | 0.4313394 | 0 | 1.811164 | 0
2018-04-04 07:58 | 305346.2 | 240.0001 | 3 | 40 | 4.24322 | 3.260037 | 0.5400075 | 0 | 2.271127 | 0
2018-04-04 08:00 | 305466.2 | 360.0001 | 3 | 40 | 4.265366 | 3.260072 | 0.6486731 | 0 | 2.733403 | 0
2018-04-04 08:02 | 305586.2 | 480.0009 | 3 | 40 | 4.290423 | 3.260037 | 0.7573438 | 0 | 3.198254 | 0
2018-04-04 08:04 | 305706.2 | 600 | 3 | 40 | 4.318163 | 3.260171 | 0.8660091 | 0 | 3.66596 | 0
2018-04-04 08:06 | 305826.2 | 720.0001 | 3 | 40 | 4.348515 | 3.260119 | 0.9746709 | 0 | 4.136801 | 0
2018-04-04 08:08 | 305946.2 | 840.0008 | 3 | 40 | 4.381369 | 3.260133 | 1.08334 | 0 | 4.611121 | 0
2018-04-04 08:10 | 306066.2 | 960.0001 | 3 | 40 | 4.400274 | 3.110614 | 1.190804 | 0 | 5.083421 | 0
2018-04-04 08:12 | 306186.2 | 1080.0001 | 3 | 40 | 4.40024 | 2.838346 | 1.289833 | 0 | 5.519172 | 0
2018-04-04 08:14 | 306306.2 | 1200.0001 | 3 | 40 | 4.400167 | 2.60793 | 1.380519 | 0 | 5.918211 | 0
2018-04-04 08:16 | 306426.2 | 1320 | 3 | 40 | 4.400244 | 2.408395 | 1.464047 | 0 | 6.28575 | 0
2018-04-04 08:18 | 306546.2 | 1440.0008 | 3 | 40 | 4.400214 | 2.23663 | 1.541391 | 0 | 6.626082 | 0
2018-04-04 08:20 | 306666.2 | 1560.0002 | 3 | 40 | 4.400222 | 2.08904 | 1.613409 | 0 | 6.942974 | 0
2018-04-04 08:22 | 306786.2 | 1680 | 3 | 40 | 4.400163 | 1.959323 | 1.680825 | 0 | 7.23962 | 0
2018-04-04 08:24 | 306906.2 | 1800.0009 | 3 | 40 | 4.400173 | 1.844077 | 1.74419 | 0 | 7.518435 | 0
2018-04-04 08:26 | 307026.2 | 1920 | 3 | 40 | 4.400172 | 1.73809 | 1.803868 | 0 | 7.781032 | 0
2018-04-04 08:28 | 307146.2 | 2040.0008 | 3 | 40 | 4.400202 | 1.641215 | 1.860151 | 0 | 8.028686 | 0
2018-04-04 08:30 | 307266.2 | 2160.001 | 3 | 40 | 4.400239 | 1.554037 | 1.913365 | 0 | 8.262837 | 0
2018-04-04 08:32 | 307386.2 | 2280.0008 | 3 | 40 | 4.40018 | 1.471675 | 1.96376 | 0 | 8.484582 | 0
2018-04-04 08:34 | 307506.2 | 2400.001 | 3 | 40 | 4.400143 | 1.392514 | 2.011479 | 0 | 8.694552 | 0
2018-04-04 08:36 | 307626.2 | 2520.0017 | 3 | 40 | 4.400226 | 1.319711 | 2.056646 | 0 | 8.893296 | 0
2018-04-04 08:38 | 307746.2 | 2640.0001 | 3 | 40 | 4.400136 | 1.249724 | 2.099449 | 0 | 9.081635 | 0
2018-04-04 08:40 | 307866.2 | 2760.0009 | 3 | 40 | 4.400169 | 1.184125 | 2.140007 | 0 | 9.260096 | 0
2018-04-04 08:42 | 307986.2 | 2880.0018 | 3 | 40 | 4.400194 | 1.121415 | 2.178413 | 0 | 9.429088 | 0
2018-04-04 08:44 | 308106.2 | 3000.0001 | 3 | 40 | 4.400089 | 1.063329 | 2.214802 | 0 | 9.589204 | 0
2018-04-04 08:46 | 308226.2 | 3120.0001 | 3 | 40 | 4.400213 | 1.0094 | 2.249339 | 0 | 9.741173 | 0
2018-04-04 08:48 | 308346.2 | 3240.0002 | 3 | 40 | 4.400127 | 0.9544334 | 2.282048 | 0 | 9.8851 | 0
2018-04-04 08:50 | 308466.2 | 3360.0001 | 3 | 40 | 4.400156 | 0.9029255 | 2.312991 | 0 | 10.02125 | 0
2018-04-04 08:52 | 308586.2 | 3480.0002 | 3 | 40 | 4.400155 | 0.8542738 | 2.342264 | 0 | 10.15006 | 0
2018-04-04 08:54 | 308706.2 | 3600.001 | 3 | 40 | 4.400093 | 0.8058863 | 2.369943 | 0 | 10.27185 | 0
2018-04-04 08:56 | 308826.2 | 3720.001 | 3 | 40 | 4.400135 | 0.7587519 | 2.396024 | 0 | 10.38661 | 0
2018-04-04 08:58 | 308946.2 | 3840.001 | 3 | 40 | 4.400147 | 0.713316 | 2.420551 | 0 | 10.49453 | 0
2018-04-04 09:00 | 309066.2 | 3960.0001 | 3 | 40 | 4.400144 | 0.6712494 | 2.443611 | 0 | 10.596 | 0
2018-04-04 09:00 | 309123.9 | 4017.7744 | 3 | 40 | 4.400163 | 0.6519976 | 2.454232 | 0 | 10.64273 | 0
2018-04-04 09:02 | 309244 | 120.0008 | 4 | 40 | 4.290033 | 0 | 2.454232 | 0 | 10.64273 | 0
2018-04-04 09:04 | 309364 | 239.9999 | 4 | 40 | 4.278553 | 0 | 2.454232 | 0 | 10.64273 | 0
2018-04-04 09:05 | 309424 | 300.003 | 4 | 40 | 4.275505 | 0 | 2.454232 | 0 | 10.64273 | 0
2018-04-04 09:07 | 309544.1 | 120.0001 | 5 | 40 | 3.827895 | -3.260018 | 2.454232 | 0.108656 | 10.64273 | 0.4220158
2018-04-04 09:09 | 309664.1 | 240.0002 | 5 | 40 | 3.776152 | -3.260067 | 2.454232 | 0.2173119 | 10.64273 | 0.8349999
2018-04-04 09:11 | 309784.1 | 360.0001 | 5 | 40 | 3.729314 | -3.26 | 2.454232 | 0.3259834 | 10.64273 | 1.242802
2018-04-04 09:13 | 309904.1 | 480.0001 | 5 | 40 | 3.683893 | -3.260108 | 2.454232 | 0.4346474 | 10.64273 | 1.645567
2018-04-04 09:15 | 310024.1 | 600.001 | 5 | 40 | 3.639799 | -3.26 | 2.454232 | 0.5433142 | 10.64273 | 2.043467
2018-04-04 09:17 | 310144.1 | 720.001 | 5 | 40 | 3.598653 | -3.259987 | 2.454232 | 0.6519826 | 10.64273 | 2.436722
2018-04-04 09:19 | 310264.1 | 840.001 | 5 | 40 | 3.561095 | -3.260058 | 2.454232 | 0.7606446 | 10.64273 | 2.825696
2018-04-04 09:21 | 310384.1 | 960.001 | 5 | 40 | 3.526346 | -3.260005 | 2.454232 | 0.8693036 | 10.64273 | 3.210722
2018-04-04 09:23 | 310504.1 | 1080.0009 | 5 | 40 | 3.494242 | -3.259998 | 2.454232 | 0.9779698 | 10.64273 | 3.592149
2018-04-04 09:25 | 310624.1 | 1200.001 | 5 | 40 | 3.464303 | -3.26 | 2.454232 | 1.086637 | 10.64273 | 3.970213
2018-04-04 09:27 | 310744.1 | 1320.0009 | 5 | 40 | 3.436587 | -3.260029 | 2.454232 | 1.195297 | 10.64273 | 4.345121
2018-04-04 09:29 | 310864.1 | 1440.0002 | 5 | 40 | 3.410321 | -3.259983 | 2.454232 | 1.303958 | 10.64273 | 4.717105
2018-04-04 09:31 | 310984.1 | 1560.001 | 5 | 40 | 3.385348 | -3.26002 | 2.454232 | 1.412606 | 10.64273 | 5.086259
2018-04-04 09:33 | 311104.1 | 1680.0002 | 5 | 40 | 3.36108 | -3.259976 | 2.454232 | 1.521273 | 10.64273 | 5.452825
2018-04-04 09:35 | 311224.1 | 1800.0002 | 5 | 40 | 3.336314 | -3.260025 | 2.454232 | 1.629939 | 10.64273 | 5.816726
2018-04-04 09:37 | 311344.1 | 1920.0009 | 5 | 40 | 3.309839 | -3.260009 | 2.454232 | 1.7386 | 10.64273 | 6.177831
2018-04-04 09:39 | 311464.1 | 2040.001 | 5 | 40 | 3.28125 | -3.260109 | 2.454232 | 1.847281 | 10.64273 | 6.536024
2018-04-04 09:41 | 311584.1 | 2160.0002 | 5 | 40 | 3.25 | -3.260051 | 2.454232 | 1.95594 | 10.64273 | 6.890897
2018-04-04 09:43 | 311704.1 | 2280.0009 | 5 | 40 | 3.213845 | -3.260007 | 2.454232 | 2.064606 | 10.64273 | 7.242148
2018-04-04 09:45 | 311824.1 | 2400.0009 | 5 | 40 | 3.171798 | -3.26003 | 2.454232 | 2.173264 | 10.64273 | 7.589138
2018-04-04 09:47 | 311944.1 | 2520.0001 | 5 | 40 | 3.119683 | -3.260036 | 2.454232 | 2.28193 | 10.64273 | 7.931093
2018-04-04 09:49 | 312064.1 | 2640.001 | 5 | 40 | 3.05108 | -3.260014 | 2.454232 | 2.390599 | 10.64273 | 8.266582
2018-04-04 09:51 | 312131.2 | 2707.1432 | 5 | 40 | 2.999999 | -3.26 | 2.454232 | 2.451394 | 10.64273 | 8.450583
2018-04-04 09:53 | 312251.3 | 120 | 6 | 40 | 3.645422 | 0 | 2.454232 | 2.451394 | 10.64273 | 8.450583
2018-04-04 09:55 | 312371.3 | 240.0008 | 6 | 40 | 3.680452 | 0 | 2.454232 | 2.451394 | 10.64273 | 8.450583
2018-04-04 09:56 | 312431.3 | 300.0014 | 6 | 40 | 3.687525 | 0 | 2.454232 | 2.451394 | 10.64273 | 8.450583
2018-04-04 09:56 | 312431.2 | 0.0028 | 7 | 41 | 3.687412 | 0 | 0 | 0 | 0 | 0
2018-04-04 09:58 | 312551.3 | 120.0001 | 2 | 41 | 4.200258 | 3.790874 | 0.1427749 | 0 | 0.5980697 | 0
2018-04-04 10:00 | 312671.3 | 240.0002 | 2 | 41 | 4.200206 | 3.38651 | 0.2618387 | 0 | 1.098168 | 0
2018-04-04 10:01 | 312725.3 | 293.98 | 2 | 41 | 4.200226 | 3.259988 | 0.3116325 | 0 | 1.307314 | 0
2018-04-04 10:03 | 312845.3 | 120.0002 | 3 | 41 | 4.221861 | 3.260024 | 0.4199184 | 0 | 1.763272 | 0
2018-04-04 10:05 | 312965.3 | 240.0001 | 3 | 41 | 4.242136 | 3.260058 | 0.5285756 | 0 | 2.223114 | 0
2018-04-04 10:07 | 313085.3 | 360.0009 | 3 | 41 | 4.26354 | 3.260068 | 0.6372455 | 0 | 2.685246 | 0
2018-04-04 10:09 | 313205.3 | 480.0009 | 3 | 41 | 4.288098 | 3.260079 | 0.7459055 | 0 | 3.149832 | 0
2018-04-04 10:11 | 313325.3 | 600.0002 | 3 | 41 | 4.315594 | 3.260077 | 0.8545766 | 0 | 3.617294 | 0
2018-04-04 10:13 | 313445.3 | 720.001 | 3 | 41 | 4.346005 | 3.260053 | 0.9632434 | 0 | 4.087883 | 0
2018-04-04 10:15 | 313565.3 | 840.0001 | 3 | 41 | 4.378634 | 3.260074 | 1.071895 | 0 | 4.561839 | 0
2018-04-04 10:17 | 313685.3 | 960.001 | 3 | 41 | 4.400222 | 3.134303 | 1.179757 | 0 | 5.035703 | 0
2018-04-04 10:19 | 313805.3 | 1080.0001 | 3 | 41 | 4.400246 | 2.859258 | 1.279548 | 0 | 5.474805 | 0
2018-04-04 10:21 | 313925.3 | 1200.0009 | 3 | 41 | 4.400186 | 2.624768 | 1.370854 | 0 | 5.876573 | 0
2018-04-04 10:23 | 314045.3 | 1320.0009 | 3 | 41 | 4.400152 | 2.424872 | 1.454933 | 0 | 6.246542 | 0
2018-04-04 10:25 | 314165.3 | 1440.0002 | 3 | 41 | 4.400189 | 2.25546 | 1.53288 | 0 | 6.589522 | 0
2018-04-04 10:27 | 314285.3 | 1560.0001 | 3 | 41 | 4.400195 | 2.105908 | 1.60553 | 0 | 6.909199 | 0
2018-04-04 10:29 | 314405.3 | 1680.001 | 3 | 41 | 4.400185 | 1.975688 | 1.673511 | 0 | 7.208326 | 0
2018-04-04 10:31 | 314525.3 | 1800.0009 | 3 | 41 | 4.400149 | 1.858705 | 1.737383 | 0 | 7.489377 | 0
2018-04-04 10:33 | 314645.3 | 1920.001 | 3 | 41 | 4.400173 | 1.752546 | 1.797536 | 0 | 7.754061 | 0
2018-04-04 10:35 | 314765.3 | 2040.001 | 3 | 41 | 4.40015 | 1.654928 | 1.85431 | 0 | 8.003874 | 0
2018-04-04 10:37 | 314885.3 | 2160.0017 | 3 | 41 | 4.400075 | 1.562812 | 1.907938 | 0 | 8.239848 | 0
2018-04-04 10:39 | 315005.3 | 2280.001 | 3 | 41 | 4.40017 | 1.479701 | 1.95864 | 0 | 8.462944 | 0
2018-04-04 10:41 | 315125.3 | 2400.0002 | 3 | 41 | 4.400152 | 1.402132 | 2.006656 | 0 | 8.674222 | 0
2018-04-04 10:43 | 315245.3 | 2520.001 | 3 | 41 | 4.400175 | 1.327715 | 2.052144 | 0 | 8.874377 | 0
2018-04-04 10:45 | 315365.3 | 2640.0001 | 3 | 41 | 4.400209 | 1.256057 | 2.095185 | 0 | 9.063766 | 0
2018-04-04 10:47 | 315485.3 | 2760.0009 | 3 | 41 | 4.400105 | 1.191811 | 2.135952 | 0 | 9.243147 | 0
2018-04-04 10:49 | 315605.3 | 2880.0009 | 3 | 41 | 4.400155 | 1.132349 | 2.174689 | 0 | 9.413593 | 0
2018-04-04 10:51 | 315725.3 | 3000.0002 | 3 | 41 | 4.40017 | 1.07344 | 2.211448 | 0 | 9.575342 | 0
2018-04-04 10:53 | 315845.3 | 3120.001 | 3 | 41 | 4.400155 | 1.015107 | 2.246249 | 0 | 9.728468 | 0
2018-04-04 10:55 | 315965.3 | 3240.0009 | 3 | 41 | 4.400179 | 0.958806 | 2.279133 | 0 | 9.873162 | 0
2018-04-04 10:57 | 316085.3 | 3360.001 | 3 | 41 | 4.400135 | 0.9032183 | 2.310164 | 0 | 10.00971 | 0
2018-04-04 10:59 | 316205.3 | 3480.0001 | 3 | 41 | 4.400169 | 0.8516045 | 2.339401 | 0 | 10.13835 | 0
2018-04-04 11:01 | 316325.3 | 3600.0009 | 3 | 41 | 4.400173 | 0.8025656 | 2.366963 | 0 | 10.25963 | 0
2018-04-04 11:03 | 316445.3 | 3720.0002 | 3 | 41 | 4.400099 | 0.7559719 | 2.39293 | 0 | 10.37389 | 0
2018-04-04 11:05 | 316565.3 | 3840.0001 | 3 | 41 | 4.400116 | 0.7127142 | 2.417405 | 0 | 10.48158 | 0
2018-04-04 11:07 | 316685.3 | 3960.0002 | 3 | 41 | 4.400099 | 0.6714592 | 2.440466 | 0 | 10.58305 | 0
2018-04-04 11:07 | 316744.7 | 4019.3352 | 3 | 41 | 4.400102 | 0.6519909 | 2.451376 | 0 | 10.63106 | 0
2018-04-04 11:09 | 316864.7 | 120.0008 | 4 | 41 | 4.290177 | 0 | 2.451376 | 0 | 10.63106 | 0
2018-04-04 11:11 | 316984.7 | 239.9999 | 4 | 41 | 4.278716 | 0 | 2.451376 | 0 | 10.63106 | 0
2018-04-04 11:12 | 317044.7 | 300.003 | 4 | 41 | 4.275685 | 0 | 2.451376 | 0 | 10.63106 | 0
2018-04-04 11:14 | 317164.8 | 120.0009 | 5 | 41 | 3.828444 | -3.260007 | 2.451376 | 0.1086539 | 10.63106 | 0.4220468
2018-04-04 11:16 | 317284.8 | 240.0002 | 5 | 41 | 3.776806 | -3.260062 | 2.451376 | 0.2173307 | 10.63106 | 0.8351827
2018-04-04 11:18 | 317404.8 | 360.0001 | 5 | 41 | 3.730343 | -3.260051 | 2.451376 | 0.3259741 | 10.63106 | 1.242969
2018-04-04 11:20 | 317524.8 | 480.0002 | 5 | 41 | 3.684801 | -3.260091 | 2.451376 | 0.4346552 | 10.63106 | 1.645912
2018-04-04 11:22 | 317644.8 | 600.001 | 5 | 41 | 3.64062 | -3.260044 | 2.451376 | 0.5433222 | 10.63106 | 2.043913
2018-04-04 11:24 | 317764.8 | 720.0002 | 5 | 41 | 3.599154 | -3.260098 | 2.451376 | 0.6519794 | 10.63106 | 2.43721
2018-04-04 11:26 | 317884.8 | 840.0002 | 5 | 41 | 3.560976 | -3.260091 | 2.451376 | 0.7606474 | 10.63106 | 2.826221
2018-04-04 11:28 | 318004.8 | 960.0009 | 5 | 41 | 3.526511 | -3.259968 | 2.451376 | 0.8693053 | 10.63106 | 3.211247
2018-04-04 11:30 | 318124.8 | 1080.001 | 5 | 41 | 3.494572 | -3.260047 | 2.451376 | 0.9779874 | 10.63106 | 3.592754
2018-04-04 11:32 | 318244.8 | 1200.001 | 5 | 41 | 3.46494 | -3.260015 | 2.451376 | 1.086651 | 10.63106 | 3.97086
2018-04-04 11:34 | 318364.8 | 1320.0002 | 5 | 41 | 3.436798 | -3.260069 | 2.451376 | 1.19531 | 10.63106 | 4.345804
2018-04-04 11:36 | 318484.8 | 1440.0004 | 5 | 41 | 3.410242 | -3.260049 | 2.451376 | 1.303982 | 10.63106 | 4.717826
2018-04-04 11:38 | 318604.8 | 1560.0009 | 5 | 41 | 3.38537 | -3.260038 | 2.451376 | 1.412647 | 10.63106 | 5.08704
2018-04-04 11:40 | 318724.8 | 1680.0002 | 5 | 41 | 3.360914 | -3.260058 | 2.451376 | 1.521296 | 10.63106 | 5.45353
2018-04-04 11:42 | 318844.8 | 1800.0002 | 5 | 41 | 3.336129 | -3.260005 | 2.451376 | 1.629976 | 10.63106 | 5.817458
2018-04-04 11:44 | 318964.8 | 1920.0002 | 5 | 41 | 3.309834 | -3.260087 | 2.451376 | 1.738641 | 10.63106 | 6.17857
2018-04-04 11:46 | 319084.8 | 2040.0009 | 5 | 41 | 3.281992 | -3.260032 | 2.451376 | 1.847304 | 10.63106 | 6.536726
2018-04-04 11:48 | 319204.8 | 2160.0001 | 5 | 41 | 3.252326 | -3.260072 | 2.451376 | 1.955965 | 10.63106 | 6.891769
2018-04-04 11:50 | 319324.8 | 2280.0001 | 5 | 41 | 3.217765 | -3.260051 | 2.451376 | 2.064627 | 10.63106 | 7.243349
2018-04-04 11:52 | 319444.8 | 2400.001 | 5 | 41 | 3.17607 | -3.260113 | 2.451376 | 2.173296 | 10.63106 | 7.590836
2018-04-04 11:54 | 319564.8 | 2520.0009 | 5 | 41 | 3.123603 | -3.260116 | 2.451376 | 2.281957 | 10.63106 | 7.933225
2018-04-04 11:56 | 319684.8 | 2640.0002 | 5 | 41 | 3.055126 | -3.260044 | 2.451376 | 2.390629 | 10.63106 | 8.269141
2018-04-04 11:58 | 319755.8 | 2710.9824 | 5 | 41 | 2.999997 | -3.260116 | 2.451376 | 2.454912 | 10.63106 | 8.463839
2018-04-04 12:00 | 319875.8 | 120.0002 | 6 | 41 | 3.644485 | 0 | 2.451376 | 2.454912 | 10.63106 | 8.463839
2018-04-04 12:02 | 319995.8 | 240.001 | 6 | 41 | 3.679534 | 0 | 2.451376 | 2.454912 | 10.63106 | 8.463839
2018-04-04 12:03 | 320055.8 | 300.0024 | 6 | 41 | 3.686737 | 0 | 2.451376 | 2.454912 | 10.63106 | 8.463839
2018-04-04 12:03 | 320055.8 | 0.0027 | 7 | 42 | 3.686683 | 0 | 0 | 0 | 0 | 0
2018-04-04 12:05 | 320175.9 | 120.0002 | 2 | 42 | 4.200267 | 3.792836 | 0.1427171 | 0 | 0.5978445 | 0
2018-04-04 12:07 | 320295.9 | 240.0011 | 2 | 42 | 4.200253 | 3.390924 | 0.2619067 | 0 | 1.098472 | 0
2018-04-04 12:08 | 320351 | 295.1432 | 2 | 42 | 4.200233 | 3.259992 | 0.312821 | 0 | 1.312324 | 0
2018-04-04 12:10 | 320471.1 | 120.0009 | 3 | 42 | 4.222045 | 3.260083 | 0.4210975 | 0 | 1.76825 | 0
2018-04-04 12:12 | 320591.1 | 240.0009 | 3 | 42 | 4.242486 | 3.260026 | 0.529759 | 0 | 2.228133 | 0
2018-04-04 12:14 | 320711.1 | 360.001 | 3 | 42 | 4.264033 | 3.260043 | 0.6384315 | 0 | 2.69032 | 0
2018-04-04 12:16 | 320831.1 | 480.0001 | 3 | 42 | 4.288634 | 3.260034 | 0.7470988 | 0 | 3.154991 | 0
2018-04-04 12:18 | 320951.1 | 600.0001 | 3 | 42 | 4.316325 | 3.260114 | 0.8557536 | 0 | 3.622451 | 0
2018-04-04 12:20 | 321071.1 | 720.001 | 3 | 42 | 4.346579 | 3.260056 | 0.964429 | 0 | 4.093151 | 0
2018-04-04 12:22 | 321191.1 | 840.0001 | 3 | 42 | 4.379222 | 3.260085 | 1.07309 | 0 | 4.567214 | 0
2018-04-04 12:24 | 321311.1 | 960.0002 | 3 | 42 | 4.400206 | 3.128812 | 1.18088 | 0 | 5.040804 | 0
2018-04-04 12:26 | 321431.1 | 1080.0009 | 3 | 42 | 4.400224 | 2.855823 | 1.280488 | 0 | 5.4791 | 0
2018-04-04 12:28 | 321551.1 | 1200.0009 | 3 | 42 | 4.400235 | 2.621282 | 1.371659 | 0 | 5.880275 | 0
2018-04-04 12:30 | 321671.1 | 1320.0001 | 3 | 42 | 4.400216 | 2.420779 | 1.455589 | 0 | 6.249587 | 0
2018-04-04 12:32 | 321791.1 | 1440.0009 | 3 | 42 | 4.400172 | 2.248754 | 1.533355 | 0 | 6.59177 | 0
2018-04-04 12:34 | 321911.1 | 1560.001 | 3 | 42 | 4.40019 | 2.100745 | 1.605791 | 0 | 6.910505 | 0
2018-04-04 12:36 | 322031.1 | 1680.0009 | 3 | 42 | 4.400198 | 1.96989 | 1.673591 | 0 | 7.208839 | 0
2018-04-04 12:38 | 322151.1 | 1800.001 | 3 | 42 | 4.4002 | 1.85283 | 1.737253 | 0 | 7.488963 | 0
2018-04-04 12:40 | 322271.1 | 1920.0001 | 3 | 42 | 4.400149 | 1.748683 | 1.797253 | 0 | 7.75297 | 0
2018-04-04 12:42 | 322391.1 | 2040.0005 | 3 | 42 | 4.400166 | 1.653457 | 1.853936 | 0 | 8.002386 | 0
2018-04-04 12:44 | 322511.1 | 2160.0018 | 3 | 42 | 4.400173 | 1.565401 | 1.907563 | 0 | 8.238355 | 0
2018-04-04 12:46 | 322631.1 | 2280.0001 | 3 | 42 | 4.400156 | 1.483643 | 1.958363 | 0 | 8.461883 | 0
2018-04-04 12:48 | 322751.1 | 2400.0002 | 3 | 42 | 4.400155 | 1.407131 | 2.006537 | 0 | 8.673856 | 0
2018-04-04 12:50 | 322871.1 | 2520.0001 | 3 | 42 | 4.400208 | 1.334182 | 2.052222 | 0 | 8.874876 | 0
2018-04-04 12:52 | 322991.1 | 2640.0009 | 3 | 42 | 4.400147 | 1.262217 | 2.095476 | 0 | 9.065204 | 0
2018-04-04 12:54 | 323111.1 | 2760.0001 | 3 | 42 | 4.400202 | 1.195874 | 2.136422 | 0 | 9.245373 | 0
2018-04-04 12:56 | 323231.1 | 2880.0009 | 3 | 42 | 4.400116 | 1.131033 | 2.175199 | 0 | 9.415996 | 0
2018-04-04 12:58 | 323351.1 | 3000.0011 | 3 | 42 | 4.400166 | 1.070172 | 2.211884 | 0 | 9.577415 | 0
2018-04-04 13:00 | 323471.1 | 3120.0001 | 3 | 42 | 4.400126 | 1.01041 | 2.246551 | 0 | 9.729957 | 0
2018-04-04 13:02 | 323591.1 | 3240.0003 | 3 | 42 | 4.400194 | 0.9555111 | 2.279305 | 0 | 9.874076 | 0
2018-04-04 13:04 | 323711.1 | 3360.001 | 3 | 42 | 4.40011 | 0.9018517 | 2.310248 | 0 | 10.01023 | 0
2018-04-04 13:06 | 323831.1 | 3480.0001 | 3 | 42 | 4.400173 | 0.852376 | 2.339475 | 0 | 10.13883 | 0
2018-04-04 13:08 | 323951.1 | 3600.0001 | 3 | 42 | 4.400124 | 0.8047514 | 2.367082 | 0 | 10.26031 | 0
2018-04-04 13:10 | 324071.1 | 3720.001 | 3 | 42 | 4.400134 | 0.7607813 | 2.393173 | 0 | 10.37511 | 0
2018-04-04 13:12 | 324191.1 | 3840.001 | 3 | 42 | 4.400107 | 0.7178202 | 2.417818 | 0 | 10.48356 | 0
2018-04-04 13:14 | 324311.1 | 3960.0001 | 3 | 42 | 4.400116 | 0.6768026 | 2.441061 | 0 | 10.58583 | 0
2018-04-04 13:15 | 324387.1 | 4036.0256 | 3 | 42 | 4.400142 | 0.6519976 | 2.455089 | 0 | 10.64755 | 0
2018-04-04 13:17 | 324507.1 | 119.9999 | 4 | 42 | 4.290236 | 0 | 2.455092 | 0 | 10.64757 | 0
2018-04-04 13:19 | 324627.1 | 239.9999 | 4 | 42 | 4.278787 | 0 | 2.455092 | 0 | 10.64757 | 0
2018-04-04 13:20 | 324687.1 | 300.0038 | 4 | 42 | 4.275736 | 0 | 2.455092 | 0 | 10.64757 | 0
2018-04-04 13:22 | 324807.2 | 120.0011 | 5 | 42 | 3.828365 | -3.259974 | 2.455092 | 0.1086609 | 10.64757 | 0.4220753
2018-04-04 13:24 | 324927.2 | 240.0002 | 5 | 42 | 3.776968 | -3.260049 | 2.455092 | 0.2173094 | 10.64757 | 0.8351038
2018-04-04 13:26 | 325047.2 | 360.0011 | 5 | 42 | 3.730565 | -3.259992 | 2.455092 | 0.32598 | 10.64757 | 1.243014
2018-04-04 13:28 | 325167.2 | 480.0011 | 5 | 42 | 3.685266 | -3.260065 | 2.455092 | 0.4346451 | 10.64757 | 1.645928
2018-04-04 13:30 | 325287.2 | 600.0011 | 5 | 42 | 3.640824 | -3.260049 | 2.455092 | 0.5433205 | 10.64757 | 2.043998
2018-04-04 13:32 | 325407.2 | 720.0003 | 5 | 42 | 3.598879 | -3.260001 | 2.455092 | 0.6519841 | 10.64757 | 2.437313
2018-04-04 13:34 | 325527.2 | 840.0003 | 5 | 42 | 3.560677 | -3.26003 | 2.455092 | 0.7606472 | 10.64757 | 2.826268
2018-04-04 13:36 | 325647.2 | 960.001 | 5 | 42 | 3.526342 | -3.260022 | 2.455092 | 0.8693104 | 10.64757 | 3.21129
2018-04-04 13:38 | 325767.2 | 1080.0011 | 5 | 42 | 3.494235 | -3.260044 | 2.455092 | 0.9779716 | 10.64757 | 3.592696
2018-04-04 13:40 | 325887.2 | 1200.001 | 5 | 42 | 3.464285 | -3.260069 | 2.455092 | 1.086642 | 10.64757 | 3.970771
2018-04-04 13:42 | 326007.2 | 1320.0011 | 5 | 42 | 3.436324 | -3.25999 | 2.455092 | 1.195297 | 10.64757 | 4.345654
2018-04-04 13:44 | 326127.2 | 1440.0011 | 5 | 42 | 3.410374 | -3.260074 | 2.455092 | 1.303968 | 10.64757 | 4.717661
2018-04-04 13:46 | 326247.2 | 1560.0003 | 5 | 42 | 3.385025 | -3.260058 | 2.455092 | 1.412642 | 10.64757 | 5.086895
2018-04-04 13:48 | 326367.2 | 1680.0011 | 5 | 42 | 3.360442 | -3.260084 | 2.455092 | 1.521308 | 10.64757 | 5.453388
2018-04-04 13:50 | 326487.2 | 1800.0002 | 5 | 42 | 3.335742 | -3.260084 | 2.455092 | 1.629967 | 10.64757 | 5.817195
2018-04-04 13:52 | 326607.2 | 1920.001 | 5 | 42 | 3.309604 | -3.260034 | 2.455092 | 1.738626 | 10.64757 | 6.178252
2018-04-04 13:54 | 326727.2 | 2040.0011 | 5 | 42 | 3.28066 | -3.260096 | 2.455092 | 1.847292 | 10.64757 | 6.536338
2018-04-04 13:56 | 326847.2 | 2160.001 | 5 | 42 | 3.249715 | -3.260049 | 2.455092 | 1.955949 | 10.64757 | 6.891164
2018-04-04 13:58 | 326967.2 | 2280.001 | 5 | 42 | 3.213694 | -3.260077 | 2.455092 | 2.064609 | 10.64757 | 7.242375
2018-04-04 14:00 | 327087.2 | 2400.0002 | 5 | 42 | 3.170439 | -3.260094 | 2.455092 | 2.173276 | 10.64757 | 7.589344
2018-04-04 14:02 | 327207.2 | 2520.0002 | 5 | 42 | 3.116395 | -3.26003 | 2.455092 | 2.281952 | 10.64757 | 7.931062
2018-04-04 14:04 | 327327.2 | 2640.0002 | 5 | 42 | 3.045474 | -3.260025 | 2.455092 | 2.390615 | 10.64757 | 8.266047
2018-04-04 14:05 | 327386.6 | 2699.3529 | 5 | 42 | 2.999998 | -3.260064 | 2.455092 | 2.444359 | 10.64757 | 8.428546
2018-04-04 14:07 | 327506.6 | 120.0007 | 6 | 42 | 3.646935 | 0 | 2.455092 | 2.444359 | 10.64757 | 8.428546
2018-04-04 14:09 | 327626.6 | 240 | 6 | 42 | 3.681852 | 0 | 2.455092 | 2.444359 | 10.64757 | 8.428546
2018-04-04 14:10 | 327686.6 | 300.0022 | 6 | 42 | 3.688826 | 0 | 2.455092 | 2.444359 | 10.64757 | 8.428546
2018-04-04 14:10 | 327686.6 | 0.0027 | 7 | 43 | 3.68876 | 0 | 0 | 0 | 0 | 0
2018-04-04 14:12 | 327806.7 | 120.0009 | 2 | 43 | 4.200261 | 3.763316 | 0.1419683 | 0 | 0.5947891 | 0
2018-04-04 14:14 | 327926.7 | 240.0009 | 2 | 43 | 4.200243 | 3.365249 | 0.260235 | 0 | 1.091539 | 0
2018-04-04 14:15 | 327971.1 | 284.3359 | 2 | 43 | 4.200203 | 3.259999 | 0.301016 | 0 | 1.262829 | 0
2018-04-04 14:17 | 328091.1 | 120.0002 | 3 | 43 | 4.222168 | 3.260066 | 0.4092984 | 0 | 1.718789 | 0
2018-04-04 14:19 | 328211.1 | 240.0002 | 3 | 43 | 4.242532 | 3.260056 | 0.5179664 | 0 | 2.178711 | 0
2018-04-04 14:21 | 328331.1 | 360.001 | 3 | 43 | 4.263791 | 3.260089 | 0.6266283 | 0 | 2.640846 | 0
2018-04-04 14:23 | 328451.1 | 480.0011 | 3 | 43 | 4.288054 | 3.260072 | 0.7352921 | 0 | 3.105454 | 0
2018-04-04 14:25 | 328571.1 | 600.001 | 3 | 43 | 4.315662 | 3.26007 | 0.8439502 | 0 | 3.572851 | 0
2018-04-04 14:27 | 328691.1 | 720.0011 | 3 | 43 | 4.345897 | 3.260146 | 0.9526234 | 0 | 4.043469 | 0
2018-04-04 14:29 | 328811.1 | 840.0011 | 3 | 43 | 4.378113 | 3.260091 | 1.061287 | 0 | 4.517445 | 0
2018-04-04 14:31 | 328931.1 | 960.0003 | 3 | 43 | 4.400248 | 3.138244 | 1.169196 | 0 | 4.991484 | 0
2018-04-04 14:33 | 329051.1 | 1080.001 | 3 | 43 | 4.40024 | 2.863528 | 1.269115 | 0 | 5.431151 | 0
2018-04-04 14:35 | 329171.1 | 1200.001 | 3 | 43 | 4.400221 | 2.62783 | 1.360515 | 0 | 5.833331 | 0
2018-04-04 14:37 | 329291.1 | 1320.0012 | 3 | 43 | 4.400227 | 2.428956 | 1.444709 | 0 | 6.203805 | 0
2018-04-04 14:39 | 329411.1 | 1440.0002 | 3 | 43 | 4.400258 | 2.257871 | 1.522743 | 0 | 6.547168 | 0
2018-04-04 14:41 | 329531.1 | 1560.0002 | 3 | 43 | 4.400152 | 2.106914 | 1.595441 | 0 | 6.867055 | 0
2018-04-04 14:43 | 329651.1 | 1680.001 | 3 | 43 | 4.400209 | 1.976073 | 1.663438 | 0 | 7.166255 | 0
2018-04-04 14:45 | 329771.1 | 1800.0003 | 3 | 43 | 4.400197 | 1.860512 | 1.72734 | 0 | 7.447438 | 0
2018-04-04 14:47 | 329891.1 | 1920.0003 | 3 | 43 | 4.400166 | 1.7552 | 1.787565 | 0 | 7.712436 | 0
2018-04-04 14:49 | 330011.1 | 2040.0019 | 3 | 43 | 4.400195 | 1.65916 | 1.84444 | 0 | 7.962698 | 0
2018-04-04 14:51 | 330131.1 | 2160.0012 | 3 | 43 | 4.400207 | 1.570582 | 1.898226 | 0 | 8.199366 | 0
2018-04-04 14:53 | 330251.1 | 2280.0002 | 3 | 43 | 4.400132 | 1.484776 | 1.949139 | 0 | 8.423391 | 0
2018-04-04 14:55 | 330371.1 | 2400.0012 | 3 | 43 | 4.400162 | 1.404939 | 1.997294 | 0 | 8.635281 | 0
2018-04-04 14:57 | 330491.1 | 2520.0003 | 3 | 43 | 4.400136 | 1.329559 | 2.042858 | 0 | 8.835771 | 0
2018-04-04 14:59 | 330611.1 | 2640.0011 | 3 | 43 | 4.400177 | 1.258651 | 2.085985 | 0 | 9.025533 | 0
2018-04-04 15:01 | 330731.1 | 2760.0002 | 3 | 43 | 4.400177 | 1.192006 | 2.126819 | 0 | 9.205213 | 0
2018-04-04 15:03 | 330851.1 | 2880.001 | 3 | 43 | 4.400188 | 1.128573 | 2.165487 | 0 | 9.375356 | 0
2018-04-04 15:05 | 330971.1 | 3000.0003 | 3 | 43 | 4.40013 | 1.066005 | 2.202055 | 0 | 9.536261 | 0
2018-04-04 15:07 | 331091.1 | 3120.0002 | 3 | 43 | 4.40011 | 1.006382 | 2.236599 | 0 | 9.68826 | 0
2018-04-04 15:09 | 331211.1 | 3240.0011 | 3 | 43 | 4.400158 | 0.9521389 | 2.26924 | 0 | 9.831884 | 0
2018-04-04 15:11 | 331331.1 | 3360.0002 | 3 | 43 | 4.400177 | 0.8998995 | 2.300085 | 0 | 9.967605 | 0
2018-04-04 15:13 | 331451.1 | 3480.0002 | 3 | 43 | 4.400154 | 0.8510761 | 2.329253 | 0 | 10.09595 | 0
2018-04-04 15:15 | 331571.1 | 3600.0002 | 3 | 43 | 4.400197 | 0.8031101 | 2.356811 | 0 | 10.21721 | 0
2018-04-04 15:17 | 331691.1 | 3720.001 | 3 | 43 | 4.40016 | 0.7575283 | 2.382804 | 0 | 10.33158 | 0
2018-04-04 15:19 | 331811.1 | 3840.0011 | 3 | 43 | 4.400147 | 0.7146244 | 2.407322 | 0 | 10.43947 | 0
2018-04-04 15:21 | 331931.1 | 3960.0003 | 3 | 43 | 4.400144 | 0.6740704 | 2.430455 | 0 | 10.54125 | 0
2018-04-04 15:22 | 331999.2 | 4028.1593 | 3 | 43 | 4.400101 | 0.6519976 | 2.443004 | 0 | 10.59647 | 0
2018-04-04 15:24 | 332119.2 | 120.0008 | 4 | 43 | 4.289811 | 0 | 2.443008 | 0 | 10.59649 | 0
2018-04-04 15:26 | 332239.2 | 240.0007 | 4 | 43 | 4.278269 | 0 | 2.443008 | 0 | 10.59649 | 0
2018-04-04 15:27 | 332299.3 | 300.003 | 4 | 43 | 4.275257 | 0 | 2.443008 | 0 | 10.59649 | 0
2018-04-04 15:29 | 332419.3 | 120.001 | 5 | 43 | 3.827363 | -3.259988 | 2.443008 | 0.108659 | 10.59649 | 0.4219631
2018-04-04 15:31 | 332539.3 | 240.001 | 5 | 43 | 3.776603 | -3.260065 | 2.443008 | 0.2173177 | 10.59649 | 0.8349519
2018-04-04 15:33 | 332659.3 | 360.0009 | 5 | 43 | 3.730765 | -3.260023 | 2.443008 | 0.3259828 | 10.59649 | 1.242836
2018-04-04 15:35 | 332779.3 | 480.0009 | 5 | 43 | 3.685529 | -3.260018 | 2.443008 | 0.4346437 | 10.59649 | 1.645763
2018-04-04 15:37 | 332899.3 | 600.001 | 5 | 43 | 3.641043 | -3.260049 | 2.443008 | 0.5433106 | 10.59649 | 2.043818
2018-04-04 15:39 | 333019.3 | 720.0009 | 5 | 43 | 3.599511 | -3.260015 | 2.443008 | 0.6519759 | 10.59649 | 2.437181
2018-04-04 15:41 | 333139.3 | 840.0002 | 5 | 43 | 3.561537 | -3.2601 | 2.443008 | 0.7606443 | 10.59649 | 2.82624
2018-04-04 15:43 | 333259.3 | 960.0001 | 5 | 43 | 3.526907 | -3.260122 | 2.443008 | 0.8693147 | 10.59649 | 3.211367
2018-04-04 15:45 | 333379.3 | 1080.0002 | 5 | 43 | 3.494954 | -3.260051 | 2.443008 | 0.9779785 | 10.59649 | 3.592855
2018-04-04 15:47 | 333499.3 | 1200.0002 | 5 | 43 | 3.464981 | -3.260051 | 2.443008 | 1.086632 | 10.59649 | 3.970949
2018-04-04 15:49 | 333619.3 | 1320.0002 | 5 | 43 | 3.437185 | -3.260062 | 2.443008 | 1.195309 | 10.59649 | 4.345985
2018-04-04 15:51 | 333739.3 | 1440.001 | 5 | 43 | 3.410781 | -3.260052 | 2.443008 | 1.303961 | 10.59649 | 4.717995
2018-04-04 15:53 | 333859.3 | 1560.001 | 5 | 43 | 3.385924 | -3.260023 | 2.443008 | 1.412644 | 10.59649 | 5.08733
2018-04-04 15:55 | 333979.3 | 1680.0002 | 5 | 43 | 3.362061 | -3.259995 | 2.443008 | 1.521295 | 10.59649 | 5.453914
2018-04-04 15:57 | 334099.3 | 1800.0002 | 5 | 43 | 3.338077 | -3.259988 | 2.443008 | 1.629968 | 10.59649 | 5.817995
2018-04-04 15:59 | 334219.3 | 1920.0001 | 5 | 43 | 3.312316 | -3.26003 | 2.443008 | 1.738623 | 10.59649 | 6.17932
2018-04-04 16:01 | 334339.3 | 2040.0009 | 5 | 43 | 3.283984 | -3.260049 | 2.443008 | 1.847275 | 10.59649 | 6.537702
2018-04-04 16:03 | 334459.3 | 2160.0001 | 5 | 43 | 3.252844 | -3.26006 | 2.443008 | 1.955946 | 10.59649 | 6.892907
2018-04-04 16:05 | 334579.3 | 2280.0002 | 5 | 43 | 3.217067 | -3.26006 | 2.443008 | 2.0646 | 10.59649 | 7.244451
2018-04-04 16:07 | 334699.3 | 2400.0009 | 5 | 43 | 3.174369 | -3.260052 | 2.443008 | 2.173277 | 10.59649 | 7.591825
2018-04-04 16:09 | 334819.3 | 2520.0009 | 5 | 43 | 3.120866 | -3.260056 | 2.443008 | 2.281945 | 10.59649 | 7.933985
2018-04-04 16:11 | 334939.3 | 2640.0001 | 5 | 43 | 3.050498 | -3.260087 | 2.443008 | 2.390604 | 10.59649 | 8.269485
2018-04-04 16:12 | 335004.5 | 2705.124 | 5 | 43 | 2.999994 | -3.260076 | 2.443008 | 2.449586 | 10.59649 | 8.447976
2018-04-04 16:14 | 335124.5 | 119.9999 | 6 | 43 | 3.645104 | 0 | 2.443008 | 2.449586 | 10.59649 | 8.447976
2018-04-04 16:16 | 335244.5 | 240.0007 | 6 | 43 | 3.680197 | 0 | 2.443008 | 2.449586 | 10.59649 | 8.447976
2018-04-04 16:17 | 335304.5 | 300.0022 | 6 | 43 | 3.687315 | 0 | 2.443008 | 2.449586 | 10.59649 | 8.447976
2018-04-04 16:17 | 335304.5 | 0.0026 | 7 | 44 | 3.687418 | 0 | 0 | 0 | 0 | 0
2018-04-04 16:19 | 335424.6 | 120.0001 | 2 | 44 | 4.200267 | 3.782907 | 0.1424943 | 4.42e-10 | 0.5969348 | 1.629e-09
2018-04-04 16:21 | 335544.6 | 240.001 | 2 | 44 | 4.200246 | 3.384494 | 0.261396 | 4.42e-10 | 1.096353 | 1.629e-09
2018-04-04 16:22 | 335597.2 | 292.5999 | 2 | 44 | 4.200248 | 3.259995 | 0.3098997 | 4.42e-10 | 1.300079 | 1.629e-09
2018-04-04 16:24 | 335717.2 | 120.001 | 3 | 44 | 4.222124 | 3.260146 | 0.4181764 | 4.42e-10 | 1.756014 | 1.629e-09
2018-04-04 16:26 | 335837.2 | 240.0009 | 3 | 44 | 4.242311 | 3.260093 | 0.5268509 | 4.42e-10 | 2.215957 | 1.629e-09
2018-04-04 16:28 | 335957.2 | 360.0002 | 3 | 44 | 4.263822 | 3.260085 | 0.6355148 | 4.42e-10 | 2.678086 | 1.629e-09
2018-04-04 16:30 | 336077.2 | 480.0001 | 3 | 44 | 4.288416 | 3.260028 | 0.7441803 | 4.42e-10 | 3.142721 | 1.629e-09
2018-04-04 16:32 | 336197.2 | 600.0001 | 3 | 44 | 4.316133 | 3.260119 | 0.8528475 | 4.42e-10 | 3.610208 | 1.629e-09
2018-04-04 16:34 | 336317.2 | 720.0001 | 3 | 44 | 4.346598 | 3.260127 | 0.9615097 | 4.42e-10 | 4.080838 | 1.629e-09
2018-04-04 16:36 | 336437.2 | 840.0001 | 3 | 44 | 4.378868 | 3.260152 | 1.070169 | 4.42e-10 | 4.554873 | 1.629e-09
2018-04-04 16:38 | 336557.2 | 960.001 | 3 | 44 | 4.400213 | 3.134807 | 1.17804 | 4.42e-10 | 5.028784 | 1.629e-09
2018-04-04 16:40 | 336677.2 | 1080.0009 | 3 | 44 | 4.400213 | 2.858079 | 1.277837 | 4.42e-10 | 5.467914 | 1.629e-09
2018-04-04 16:42 | 336797.2 | 1200.0002 | 3 | 44 | 4.400206 | 2.618621 | 1.369007 | 4.42e-10 | 5.869081 | 1.629e-09
2018-04-04 16:44 | 336917.2 | 1320.0001 | 3 | 44 | 4.400214 | 2.418361 | 1.452862 | 4.42e-10 | 6.238062 | 1.629e-09
2018-04-04 16:46 | 337037.2 | 1440.0009 | 3 | 44 | 4.400233 | 2.247005 | 1.530531 | 4.42e-10 | 6.579822 | 1.629e-09
2018-04-04 16:48 | 337157.2 | 1560.0011 | 3 | 44 | 4.400165 | 2.098441 | 1.602889 | 4.42e-10 | 6.898211 | 1.629e-09
2018-04-04 16:50 | 337277.2 | 1680.0001 | 3 | 44 | 4.400178 | 1.969314 | 1.670652 | 4.42e-10 | 7.196381 | 1.629e-09
2018-04-04 16:52 | 337397.2 | 1800.0003 | 3 | 44 | 4.4002 | 1.853264 | 1.734329 | 4.42e-10 | 7.476571 | 1.629e-09
2018-04-04 16:54 | 337517.2 | 1920.0002 | 3 | 44 | 4.400145 | 1.747698 | 1.794307 | 4.42e-10 | 7.740486 | 1.629e-09
2018-04-04 16:56 | 337637.2 | 2040.0018 | 3 | 44 | 4.400152 | 1.651784 | 1.850938 | 4.42e-10 | 7.989674 | 1.629e-09
2018-04-04 16:58 | 337757.2 | 2160.0009 | 3 | 44 | 4.400237 | 1.564751 | 1.904507 | 4.42e-10 | 8.225385 | 1.629e-09
2018-04-04 17:00 | 337877.2 | 2280.0009 | 3 | 44 | 4.400194 | 1.480592 | 1.955238 | 4.42e-10 | 8.44861 | 1.629e-09
2018-04-04 17:02 | 337997.2 | 2400.0009 | 3 | 44 | 4.400112 | 1.40189 | 2.003263 | 4.42e-10 | 8.659929 | 1.629e-09
2018-04-04 17:04 | 338117.2 | 2520.0009 | 3 | 44 | 4.400112 | 1.327404 | 2.048758 | 4.42e-10 | 8.860114 | 1.629e-09
2018-04-04 17:06 | 338237.2 | 2640.0003 | 3 | 44 | 4.400153 | 1.258348 | 2.09185 | 4.42e-10 | 9.049726 | 1.629e-09
2018-04-04 17:08 | 338357.2 | 2760.0009 | 3 | 44 | 4.400163 | 1.191795 | 2.132674 | 4.42e-10 | 9.229357 | 1.629e-09
2018-04-04 17:10 | 338477.2 | 2880.001 | 3 | 44 | 4.400096 | 1.126954 | 2.171309 | 4.42e-10 | 9.399359 | 1.629e-09
2018-04-04 17:12 | 338597.2 | 3000.001 | 3 | 44 | 4.400112 | 1.064816 | 2.207838 | 4.42e-10 | 9.560088 | 1.629e-09
2018-04-04 17:14 | 338717.2 | 3120.0001 | 3 | 44 | 4.400164 | 1.006142 | 2.242347 | 4.42e-10 | 9.711935 | 1.629e-09
2018-04-04 17:16 | 338837.2 | 3240.0002 | 3 | 44 | 4.400148 | 0.9512501 | 2.274968 | 4.42e-10 | 9.855474 | 1.629e-09
2018-04-04 17:18 | 338957.2 | 3360.001 | 3 | 44 | 4.400101 | 0.8991871 | 2.305815 | 4.42e-10 | 9.991202 | 1.629e-09
2018-04-04 17:20 | 339077.2 | 3480.001 | 3 | 44 | 4.400061 | 0.8494959 | 2.334964 | 4.42e-10 | 10.11946 | 1.629e-09
2018-04-04 17:22 | 339197.2 | 3600.0002 | 3 | 44 | 4.400143 | 0.80404 | 2.362519 | 4.42e-10 | 10.24071 | 1.629e-09
2018-04-04 17:24 | 339317.2 | 3720.0002 | 3 | 44 | 4.400132 | 0.7602177 | 2.388571 | 4.42e-10 | 10.35534 | 1.629e-09
2018-04-04 17:26 | 339437.2 | 3840.0002 | 3 | 44 | 4.400166 | 0.7182608 | 2.413198 | 4.42e-10 | 10.4637 | 1.629e-09
2018-04-04 17:28 | 339557.2 | 3960.0002 | 3 | 44 | 4.400138 | 0.6765385 | 2.436432 | 4.42e-10 | 10.56594 | 1.629e-09
2018-04-04 17:29 | 339632.2 | 4035.0016 | 3 | 44 | 4.400163 | 0.6519938 | 2.450271 | 4.42e-10 | 10.62683 | 1.629e-09
2018-04-04 17:31 | 339752.3 | 120.0011 | 4 | 44 | 4.290006 | 0 | 2.450271 | 4.42e-10 | 10.62683 | 1.629e-09
2018-04-04 17:33 | 339872.3 | 240.0011 | 4 | 44 | 4.278524 | 0 | 2.450271 | 4.42e-10 | 10.62683 | 1.629e-09
2018-04-04 17:34 | 339932.3 | 300.002 | 4 | 44 | 4.275483 | 0 | 2.450271 | 4.42e-10 | 10.62683 | 1.629e-09
2018-04-04 17:36 | 340052.3 | 120.001 | 5 | 44 | 3.827448 | -3.260096 | 2.450271 | 0.10866 | 10.62683 | 0.4219854
2018-04-04 17:38 | 340172.3 | 240.0002 | 5 | 44 | 3.775784 | -3.26003 | 2.450271 | 0.2173098 | 10.62683 | 0.8349008
2018-04-04 17:40 | 340292.3 | 360.0002 | 5 | 44 | 3.729437 | -3.260014 | 2.450271 | 0.3259889 | 10.62683 | 1.242717
2018-04-04 17:42 | 340412.3 | 480.001 | 5 | 44 | 3.683914 | -3.260047 | 2.450271 | 0.434653 | 10.62683 | 1.645493
2018-04-04 17:44 | 340532.3 | 600.0001 | 5 | 44 | 3.639422 | -3.259946 | 2.450271 | 0.543309 | 10.62683 | 2.043344
2018-04-04 17:46 | 340652.3 | 720.0002 | 5 | 44 | 3.597752 | -3.260027 | 2.450271 | 0.6519742 | 10.62683 | 2.436528
2018-04-04 17:48 | 340772.3 | 840.0002 | 5 | 44 | 3.559935 | -3.259914 | 2.450271 | 0.7606288 | 10.62683 | 2.825352
2018-04-04 17:50 | 340892.3 | 960.001 | 5 | 44 | 3.525481 | -3.259959 | 2.450271 | 0.869308 | 10.62683 | 3.210348
2018-04-04 17:52 | 341012.3 | 1080.001 | 5 | 44 | 3.49359 | -3.260036 | 2.450271 | 0.9779586 | 10.62683 | 3.591636
2018-04-04 17:54 | 341132.3 | 1200.0001 | 5 | 44 | 3.463853 | -3.260045 | 2.450271 | 1.086612 | 10.62683 | 3.969596
2018-04-04 17:56 | 341252.3 | 1320.0002 | 5 | 44 | 3.435969 | -3.259974 | 2.450271 | 1.195275 | 10.62683 | 4.344469
2018-04-04 17:58 | 341372.3 | 1440.001 | 5 | 44 | 3.409341 | -3.260049 | 2.450271 | 1.303949 | 10.62683 | 4.716411
2018-04-04 18:00 | 341492.3 | 1560.0009 | 5 | 44 | 3.384332 | -3.259968 | 2.450271 | 1.412615 | 10.62683 | 5.085521
2018-04-04 18:02 | 341612.3 | 1680.0009 | 5 | 44 | 3.360194 | -3.260076 | 2.450271 | 1.521283 | 10.62683 | 5.451979
2018-04-04 18:04 | 341732.3 | 1800.0001 | 5 | 44 | 3.335175 | -3.259978 | 2.450271 | 1.62994 | 10.62683 | 5.815745
2018-04-04 18:06 | 341852.3 | 1920.0009 | 5 | 44 | 3.308761 | -3.260045 | 2.450271 | 1.738599 | 10.62683 | 6.176727
2018-04-04 18:08 | 341972.3 | 2040.001 | 5 | 44 | 3.280353 | -3.260109 | 2.450271 | 1.847262 | 10.62683 | 6.534745
2018-04-04 18:10 | 342092.3 | 2160.0002 | 5 | 44 | 3.249807 | -3.260001 | 2.450271 | 1.955929 | 10.62683 | 6.889578
2018-04-04 18:12 | 342212.3 | 2280.0009 | 5 | 44 | 3.214464 | -3.260038 | 2.450271 | 2.064585 | 10.62683 | 7.240828
2018-04-04 18:14 | 342332.3 | 2400.0002 | 5 | 44 | 3.171098 | -3.260096 | 2.450271 | 2.173255 | 10.62683 | 7.587878
2018-04-04 18:16 | 342452.3 | 2520.0001 | 5 | 44 | 3.117233 | -3.260065 | 2.450271 | 2.281917 | 10.62683 | 7.929642
2018-04-04 18:18 | 342572.3 | 2640.0001 | 5 | 44 | 3.046588 | -3.260056 | 2.450271 | 2.390581 | 10.62683 | 8.264739
2018-04-04 18:19 | 342633.4 | 2701.0544 | 5 | 44 | 2.999995 | -3.259994 | 2.450271 | 2.445863 | 10.62683 | 8.431921
2018-04-04 18:21 | 342753.4 | 119.9998 | 6 | 44 | 3.646138 | 0 | 2.450271 | 2.445863 | 10.62683 | 8.431921
2018-04-04 18:23 | 342873.4 | 240.0006 | 6 | 44 | 3.681139 | 0 | 2.450271 | 2.445863 | 10.62683 | 8.431921
2018-04-04 18:24 | 342933.4 | 300.002 | 6 | 44 | 3.688196 | 0 | 2.450271 | 2.445863 | 10.62683 | 8.431921
2018-04-04 18:24 | 342933.4 | 0.0028 | 7 | 45 | 3.688239 | 0 | 0 | 0 | 0 | 0
2018-04-04 18:26 | 343053.5 | 120.001 | 2 | 45 | 4.200256 | 3.778098 | 0.1423439 | 0 | 0.5963264 | 0
2018-04-04 18:28 | 343173.5 | 240.0002 | 2 | 45 | 4.200231 | 3.376454 | 0.2610413 | 0 | 1.094886 | 0
2018-04-04 18:29 | 343223.1 | 289.5416 | 2 | 45 | 4.200229 | 3.259994 | 0.3066696 | 0 | 1.286536 | 0
2018-04-04 18:31 | 343343.1 | 120.0011 | 3 | 45 | 4.222023 | 3.260034 | 0.414962 | 0 | 1.742532 | 0
2018-04-04 18:33 | 343463.1 | 240.0011 | 3 | 45 | 4.24218 | 3.260076 | 0.523618 | 0 | 2.202377 | 0
2018-04-04 18:35 | 343583.1 | 360.0002 | 3 | 45 | 4.263737 | 3.260068 | 0.6322868 | 0 | 2.664518 | 0
2018-04-04 18:37 | 343703.1 | 480.0011 | 3 | 45 | 4.288292 | 3.260024 | 0.7409533 | 0 | 3.129149 | 0
2018-04-04 18:39 | 343823.1 | 600.001 | 3 | 45 | 4.31564 | 3.260045 | 0.8496206 | 0 | 3.596606 | 0
2018-04-04 18:41 | 343943.1 | 720.001 | 3 | 45 | 4.3458 | 3.260062 | 0.9582794 | 0 | 4.067153 | 0
2018-04-04 18:43 | 344063.1 | 840.001 | 3 | 45 | 4.377844 | 3.260114 | 1.066948 | 0 | 4.541129 | 0
2018-04-04 18:45 | 344183.1 | 960.0002 | 3 | 45 | 4.400187 | 3.144807 | 1.174945 | 0 | 5.015528 | 0
2018-04-04 18:47 | 344303.1 | 1080.0011 | 3 | 45 | 4.400243 | 2.872434 | 1.275126 | 0 | 5.456344 | 0
2018-04-04 18:49 | 344423.1 | 1200.001 | 3 | 45 | 4.400246 | 2.634479 | 1.366799 | 0 | 5.859726 | 0
2018-04-04 18:51 | 344543.1 | 1320.0003 | 3 | 45 | 4.400188 | 2.431062 | 1.45114 | 0 | 6.230844 | 0
2018-04-04 18:53 | 344663.1 | 1440.0002 | 3 | 45 | 4.400207 | 2.258109 | 1.529213 | 0 | 6.574384 | 0
2018-04-04 18:55 | 344783.1 | 1560.001 | 3 | 45 | 4.400169 | 2.106271 | 1.601889 | 0 | 6.894173 | 0
2018-04-04 18:57 | 344903.1 | 1680.0012 | 3 | 45 | 4.400213 | 1.97449 | 1.66985 | 0 | 7.193213 | 0
2018-04-04 18:59 | 345023.1 | 1800.0019 | 3 | 45 | 4.400202 | 1.857356 | 1.733678 | 0 | 7.47407 | 0
2018-04-04 19:01 | 345143.1 | 1920.0011 | 3 | 45 | 4.400118 | 1.74977 | 1.793778 | 0 | 7.738521 | 0
2018-04-04 19:03 | 345263.1 | 2040.0011 | 3 | 45 | 4.400136 | 1.653038 | 1.85048 | 0 | 7.988019 | 0
2018-04-04 19:05 | 345383.1 | 2160.0003 | 3 | 45 | 4.40018 | 1.562454 | 1.904052 | 0 | 8.223742 | 0
2018-04-04 19:07 | 345503.1 | 2280.0002 | 3 | 45 | 4.400191 | 1.478415 | 1.954703 | 0 | 8.446616 | 0
2018-04-04 19:09 | 345623.1 | 2400.0002 | 3 | 45 | 4.400138 | 1.399591 | 2.002641 | 0 | 8.65755 | 0
2018-04-04 19:11 | 345743.1 | 2520.0012 | 3 | 45 | 4.400225 | 1.326565 | 2.048055 | 0 | 8.857382 | 0
2018-04-04 19:13 | 345863.1 | 2640.0002 | 3 | 45 | 4.400169 | 1.255277 | 2.091069 | 0 | 9.046648 | 0
2018-04-04 19:15 | 345983.1 | 2760.0003 | 3 | 45 | 4.400213 | 1.187797 | 2.131763 | 0 | 9.225712 | 0
2018-04-04 19:17 | 346103.1 | 2880.0011 | 3 | 45 | 4.40017 | 1.123214 | 2.170256 | 0 | 9.395082 | 0
2018-04-04 19:19 | 346223.1 | 3000.0003 | 3 | 45 | 4.40021 | 1.06263 | 2.206664 | 0 | 9.555285 | 0
2018-04-04 19:21 | 346343.1 | 3120.0011 | 3 | 45 | 4.400167 | 1.003901 | 2.24107 | 0 | 9.706677 | 0
2018-04-04 19:23 | 346463.1 | 3240.0011 | 3 | 45 | 4.400155 | 0.948348 | 2.273596 | 0 | 9.849796 | 0
2018-04-04 19:25 | 346583.1 | 3360.0011 | 3 | 45 | 4.400149 | 0.8957472 | 2.304314 | 0 | 9.984959 | 0
2018-04-04 19:27 | 346703.1 | 3480.0011 | 3 | 45 | 4.400083 | 0.846344 | 2.33335 | 0 | 10.11272 | 0
2018-04-04 19:29 | 346823.1 | 3600.0003 | 3 | 45 | 4.400069 | 0.7993832 | 2.360785 | 0 | 10.23344 | 0
2018-04-04 19:31 | 346943.1 | 3720.0003 | 3 | 45 | 4.400108 | 0.7550201 | 2.386702 | 0 | 10.34748 | 0
2018-04-04 19:33 | 347063.1 | 3840.0005 | 3 | 45 | 4.400155 | 0.7126341 | 2.41116 | 0 | 10.4551 | 0
2018-04-04 19:35 | 347183.1 | 3960.0011 | 3 | 45 | 4.400127 | 0.6719675 | 2.434231 | 0 | 10.55661 | 0
2018-04-04 19:36 | 347246.4 | 4023.3241 | 3 | 45 | 4.400136 | 0.6519976 | 2.445877 | 0 | 10.60786 | 0
2018-04-04 19:38 | 347366.4 | 120.0007 | 4 | 45 | 4.289973 | 0 | 2.445877 | 0 | 10.60786 | 0
2018-04-04 19:40 | 347486.4 | 240.0007 | 4 | 45 | 4.278494 | 0 | 2.445877 | 0 | 10.60786 | 0
2018-04-04 19:41 | 347546.4 | 300.003 | 4 | 45 | 4.275427 | 0 | 2.445877 | 0 | 10.60786 | 0
2018-04-04 19:43 | 347666.5 | 120.001 | 5 | 45 | 3.827065 | -3.260045 | 2.445877 | 0.1086563 | 10.60786 | 0.4219271
2018-04-04 19:45 | 347786.5 | 240.001 | 5 | 45 | 3.77591 | -3.260108 | 2.445877 | 0.2173172 | 10.60786 | 0.8348745
2018-04-04 19:47 | 347906.5 | 360.001 | 5 | 45 | 3.729599 | -3.260018 | 2.445877 | 0.3259797 | 10.60786 | 1.242646
2018-04-04 19:49 | 348026.5 | 480.0002 | 5 | 45 | 3.684421 | -3.26004 | 2.445877 | 0.4346475 | 10.60786 | 1.645475
2018-04-04 19:51 | 348146.5 | 600.0009 | 5 | 45 | 3.64009 | -3.260036 | 2.445877 | 0.5433094 | 10.60786 | 2.043404
2018-04-04 19:53 | 348266.5 | 720.001 | 5 | 45 | 3.598712 | -3.260084 | 2.445877 | 0.6519715 | 10.60786 | 2.436664
2018-04-04 19:55 | 348386.5 | 840.001 | 5 | 45 | 3.560898 | -3.260038 | 2.445877 | 0.7606465 | 10.60786 | 2.825673
2018-04-04 19:57 | 348506.5 | 960.001 | 5 | 45 | 3.526431 | -3.260042 | 2.445877 | 0.8693078 | 10.60786 | 3.210703
2018-04-04 19:59 | 348626.5 | 1080.001 | 5 | 45 | 3.49468 | -3.260005 | 2.445877 | 0.9779639 | 10.60786 | 3.592125
2018-04-04 20:01 | 348746.5 | 1200.0002 | 5 | 45 | 3.464961 | -3.260042 | 2.445877 | 1.086624 | 10.60786 | 3.97022
2018-04-04 20:03 | 348866.5 | 1320.0002 | 5 | 45 | 3.437265 | -3.260044 | 2.445877 | 1.195299 | 10.60786 | 4.345249
2018-04-04 20:05 | 348986.5 | 1440.0001 | 5 | 45 | 3.411105 | -3.260102 | 2.445877 | 1.303951 | 10.60786 | 4.717273
2018-04-04 20:07 | 349106.5 | 1560.001 | 5 | 45 | 3.386202 | -3.260044 | 2.445877 | 1.412624 | 10.60786 | 5.086607
2018-04-04 20:09 | 349226.5 | 1680.001 | 5 | 45 | 3.362128 | -3.260025 | 2.445877 | 1.521289 | 10.60786 | 5.453259
2018-04-04 20:11 | 349346.5 | 1800.0001 | 5 | 45 | 3.337873 | -3.259974 | 2.445877 | 1.62995 | 10.60786 | 5.81728
2018-04-04 20:13 | 349466.5 | 1920.0001 | 5 | 45 | 3.311905 | -3.260047 | 2.445877 | 1.738613 | 10.60786 | 6.178595
2018-04-04 20:15 | 349586.5 | 2040.0001 | 5 | 45 | 3.283248 | -3.260077 | 2.445877 | 1.84726 | 10.60786 | 6.536893
2018-04-04 20:17 | 349706.5 | 2160.001 | 5 | 45 | 3.251269 | -3.260093 | 2.445877 | 1.955942 | 10.60786 | 6.892013
2018-04-04 20:19 | 349826.5 | 2280.001 | 5 | 45 | 3.215172 | -3.260079 | 2.445877 | 2.0646 | 10.60786 | 7.243382
2018-04-04 20:21 | 349946.5 | 2400.0001 | 5 | 45 | 3.17209 | -3.260181 | 2.445877 | 2.173264 | 10.60786 | 7.59049
2018-04-04 20:23 | 350066.5 | 2520.0001 | 5 | 45 | 3.118204 | -3.260034 | 2.445877 | 2.281937 | 10.60786 | 7.932405
2018-04-04 20:25 | 350186.5 | 2640.0009 | 5 | 45 | 3.047472 | -3.260069 | 2.445877 | 2.390589 | 10.60786 | 8.267567
2018-04-04 20:26 | 350248.1 | 2701.56 | 5 | 45 | 2.999996 | -3.2601 | 2.445877 | 2.446348 | 10.60786 | 8.436213
2018-04-04 20:28 | 350368.1406 | 119.9998 | 6 | 45 | 3.645854 | 0 | 2.445877 | 2.446348 | 10.60786 | 8.436213
2018-04-04 20:30 | 350488.1415 | 240.0007 | 6 | 45 | 3.680865 | 0 | 2.445877 | 2.446348 | 10.60786 | 8.436213
2018-04-04 20:31 | 350548.1413 | 300.0005 | 6 | 45 | 3.687962 | 0 | 2.445877 | 2.446348 | 10.60786 | 8.436213
2018-04-04 20:31 | 350548.1 | 0.0028 | 7 | 46 | 3.687911 | 0 | 0 | 0 | 0 | 0
2018-04-04 20:33 | 350668.2 | 120.0011 | 2 | 46 | 4.200237 | 3.770852 | 0.1421661 | 2.526e-09 | 0.595594 | 9.317e-09
2018-04-04 20:35 | 350788.2 | 240.001 | 2 | 46 | 4.200248 | 3.373897 | 0.2607284 | 2.526e-09 | 1.093586 | 9.317e-09
2018-04-04 20:36 | 350836 | 287.7425 | 2 | 46 | 4.20024 | 3.259995 | 0.3046907 | 2.526e-09 | 1.278238 | 9.317e-09
2018-04-04 20:38 | 350956 | 120.0009 | 3 | 46 | 4.222026 | 3.260091 | 0.4129741 | 2.526e-09 | 1.734197 | 9.317e-09
2018-04-04 20:40 | 351076 | 240.0001 | 3 | 46 | 4.242404 | 3.260051 | 0.5216416 | 2.526e-09 | 2.194109 | 9.317e-09
2018-04-04 20:42 | 351196 | 360.0009 | 3 | 46 | 4.263848 | 3.260097 | 0.6302966 | 2.526e-09 | 2.656217 | 9.317e-09
2018-04-04 20:44 | 351316 | 480.0001 | 3 | 46 | 4.288662 | 3.260066 | 0.7389643 | 2.526e-09 | 3.120875 | 9.317e-09
2018-04-04 20:46 | 351436 | 600.0009 | 3 | 46 | 4.3162 | 3.260051 | 0.84763 | 2.526e-09 | 3.588375 | 9.317e-09
2018-04-04 20:48 | 351556 | 720.0002 | 3 | 46 | 4.346463 | 3.260011 | 0.9562833 | 2.526e-09 | 4.058968 | 9.317e-09
2018-04-04 20:50 | 351676 | 840.0009 | 3 | 46 | 4.37892 | 3.260028 | 1.064952 | 2.526e-09 | 4.533036 | 9.317e-09
2018-04-04 20:52 | 351796 | 960.0002 | 3 | 46 | 4.400312 | 3.133578 | 1.172783 | 2.526e-09 | 5.00679 | 9.317e-09
2018-04-04 20:54 | 351916 | 1080.0009 | 3 | 46 | 4.400259 | 2.860883 | 1.27253 | 2.526e-09 | 5.445702 | 9.317e-09
2018-04-04 20:56 | 352036 | 1200.0001 | 3 | 46 | 4.400255 | 2.62593 | 1.363856 | 2.526e-09 | 5.847555 | 9.317e-09
2018-04-04 20:58 | 352156 | 1320.0003 | 3 | 46 | 4.400233 | 2.425376 | 1.447955 | 2.526e-09 | 6.217607 | 9.317e-09
2018-04-04 21:00 | 352276 | 1440.0009 | 3 | 46 | 4.40021 | 2.253531 | 1.525855 | 2.526e-09 | 6.560388 | 9.317e-09
2018-04-04 21:02 | 352396 | 1560.0009 | 3 | 46 | 4.400219 | 2.105308 | 1.598428 | 2.526e-09 | 6.879724 | 9.317e-09
2018-04-04 21:04 | 352516 | 1680.0002 | 3 | 46 | 4.400149 | 1.972747 | 1.666356 | 2.526e-09 | 7.178617 | 9.317e-09
2018-04-04 21:06 | 352636 | 1800.0002 | 3 | 46 | 4.400204 | 1.858088 | 1.73017 | 2.526e-09 | 7.459413 | 9.317e-09
2018-04-04 21:08 | 352756 | 1920.0009 | 3 | 46 | 4.40013 | 1.753871 | 1.790346 | 2.526e-09 | 7.724197 | 9.317e-09
2018-04-04 21:10 | 352876 | 2040.0009 | 3 | 46 | 4.400179 | 1.658772 | 1.847226 | 2.526e-09 | 7.974478 | 9.317e-09
2018-04-04 21:12 | 352996 | 2160.001 | 3 | 46 | 4.400126 | 1.568687 | 1.901002 | 2.526e-09 | 8.2111 | 9.317e-09
2018-04-04 21:14 | 353116 | 2280.0009 | 3 | 46 | 4.400172 | 1.485831 | 1.951892 | 2.526e-09 | 8.435027 | 9.317e-09
2018-04-04 21:16 | 353236 | 2400.0018 | 3 | 46 | 4.400148 | 1.405746 | 2.000079 | 2.526e-09 | 8.647058 | 9.317e-09
2018-04-04 21:18 | 353356 | 2520.0001 | 3 | 46 | 4.400194 | 1.331082 | 2.045682 | 2.526e-09 | 8.847715 | 9.317e-09
2018-04-04 21:20 | 353476 | 2640.0009 | 3 | 46 | 4.400163 | 1.259296 | 2.088841 | 2.526e-09 | 9.037621 | 9.317e-09
2018-04-04 21:22 | 353596 | 2760.0002 | 3 | 46 | 4.400169 | 1.192447 | 2.12968 | 2.526e-09 | 9.217322 | 9.317e-09
2018-04-04 21:24 | 353716 | 2880.0002 | 3 | 46 | 4.400117 | 1.127577 | 2.168344 | 2.526e-09 | 9.387449 | 9.317e-09
2018-04-04 21:26 | 353836 | 3000.001 | 3 | 46 | 4.400158 | 1.067388 | 2.204918 | 2.526e-09 | 9.548381 | 9.317e-09
2018-04-04 21:28 | 353956 | 3120.0001 | 3 | 46 | 4.400145 | 1.009928 | 2.239528 | 2.526e-09 | 9.70067 | 9.317e-09
2018-04-04 21:30 | 354076 | 3240.0009 | 3 | 46 | 4.400162 | 0.9551582 | 2.272271 | 2.526e-09 | 9.844742 | 9.317e-09
2018-04-04 21:32 | 354196 | 3360.001 | 3 | 46 | 4.400147 | 0.902154 | 2.303211 | 2.526e-09 | 9.980886 | 9.317e-09
2018-04-04 21:34 | 354316 | 3480.0001 | 3 | 46 | 4.400135 | 0.8524704 | 2.332444 | 2.526e-09 | 10.10951 | 9.317e-09
2018-04-04 21:36 | 354436 | 3600.0011 | 3 | 46 | 4.400051 | 0.8054609 | 2.360073 | 2.526e-09 | 10.23108 | 9.317e-09
2018-04-04 21:38 | 354556 | 3720.0009 | 3 | 46 | 4.400162 | 0.7611389 | 2.386187 | 2.526e-09 | 10.34599 | 9.317e-09
2018-04-04 21:40 | 354676 | 3840.001 | 3 | 46 | 4.400136 | 0.7174435 | 2.410823 | 2.526e-09 | 10.45439 | 9.317e-09
2018-04-04 21:42 | 354796 | 3960.0009 | 3 | 46 | 4.400164 | 0.6760693 | 2.434042 | 2.526e-09 | 10.55656 | 9.317e-09
2018-04-04 21:43 | 354867.9 | 4031.9713 | 3 | 46 | 4.400095 | 0.6519985 | 2.447312 | 2.526e-09 | 10.61495 | 9.317e-09
2018-04-04 21:45 | 354988 | 120 | 4 | 46 | 4.290166 | 0 | 2.447315 | 2.526e-09 | 10.61496 | 9.317e-09
2018-04-04 21:47 | 355108 | 240.0007 | 4 | 46 | 4.278734 | 0 | 2.447315 | 2.526e-09 | 10.61496 | 9.317e-09
2018-04-04 21:48 | 355168 | 300.0021 | 4 | 46 | 4.275719 | 0 | 2.447315 | 2.526e-09 | 10.61496 | 9.317e-09
2018-04-04 21:50 | 355288.1 | 120.0002 | 5 | 46 | 3.827909 | -3.260094 | 2.447315 | 0.1086526 | 10.61496 | 0.4219925
2018-04-04 21:52 | 355408.1 | 240.0002 | 5 | 46 | 3.776597 | -3.25997 | 2.447315 | 0.2173054 | 10.61496 | 0.8349901
2018-04-04 21:54 | 355528.1 | 360.001 | 5 | 46 | 3.730155 | -3.260025 | 2.447315 | 0.3259723 | 10.61496 | 1.242841
2018-04-04 21:56 | 355648.1 | 480.001 | 5 | 46 | 3.684679 | -3.260005 | 2.447315 | 0.4346487 | 10.61496 | 1.645744
2018-04-04 21:58 | 355768.1 | 600.001 | 5 | 46 | 3.640484 | -3.260098 | 2.447315 | 0.5433124 | 10.61496 | 2.04372
2018-04-04 22:00 | 355888.1 | 720.001 | 5 | 46 | 3.598666 | -3.259953 | 2.447315 | 0.6519568 | 10.61496 | 2.436937
2018-04-04 22:02 | 356008.1 | 840.0009 | 5 | 46 | 3.56038 | -3.260047 | 2.447315 | 0.760629 | 10.61496 | 2.825895
2018-04-04 22:04 | 356128.1 | 960.0002 | 5 | 46 | 3.52561 | -3.259985 | 2.447315 | 0.869296 | 10.61496 | 3.210879
2018-04-04 22:06 | 356248.1 | 1080.0009 | 5 | 46 | 3.493794 | -3.260079 | 2.447315 | 0.9779535 | 10.61496 | 3.592212
2018-04-04 22:08 | 356368.1 | 1200.0002 | 5 | 46 | 3.464359 | -3.260034 | 2.447315 | 1.086625 | 10.61496 | 3.970272
2018-04-04 22:10 | 356488.1 | 1320.0002 | 5 | 46 | 3.436276 | -3.259985 | 2.447315 | 1.19528 | 10.61496 | 4.345154
2018-04-04 22:12 | 356608.1 | 1440.0009 | 5 | 46 | 3.409965 | -3.260049 | 2.447315 | 1.303941 | 10.61496 | 4.717106
2018-04-04 22:14 | 356728.1 | 1560.0001 | 5 | 46 | 3.384752 | -3.26002 | 2.447315 | 1.41261 | 10.61496 | 5.086279
2018-04-04 22:16 | 356848.1 | 1680.0002 | 5 | 46 | 3.360361 | -3.259983 | 2.447315 | 1.521267 | 10.61496 | 5.452737
2018-04-04 22:18 | 356968.1 | 1800.0009 | 5 | 46 | 3.335687 | -3.260005 | 2.447315 | 1.629934 | 10.61496 | 5.816565
2018-04-04 22:20 | 357088.1 | 1920.0009 | 5 | 46 | 3.309306 | -3.259954 | 2.447315 | 1.738594 | 10.61496 | 6.177604
2018-04-04 22:22 | 357208.1 | 2040.0002 | 5 | 46 | 3.280733 | -3.260141 | 2.447315 | 1.847259 | 10.61496 | 6.535673
2018-04-04 22:24 | 357328.1 | 2160.0009 | 5 | 46 | 3.249502 | -3.260058 | 2.447315 | 1.955926 | 10.61496 | 6.890502
2018-04-04 22:26 | 357448.1 | 2280.0001 | 5 | 46 | 3.213672 | -3.260067 | 2.447315 | 2.06459 | 10.61496 | 7.241722
2018-04-04 22:28 | 357568.1 | 2400.001 | 5 | 46 | 3.170686 | -3.260064 | 2.447315 | 2.173255 | 10.61496 | 7.588673
2018-04-04 22:30 | 357688.1 | 2520.0009 | 5 | 46 | 3.116629 | -3.260082 | 2.447315 | 2.281916 | 10.61496 | 7.930388
2018-04-04 22:32 | 357808.1 | 2640.001 | 5 | 46 | 3.045312 | -3.260005 | 2.447315 | 2.390579 | 10.61496 | 8.265381
2018-04-04 22:33 | 357866.9 | 2698.8719 | 5 | 46 | 2.999999 | -3.260084 | 2.447315 | 2.443892 | 10.61496 | 8.426572
2018-04-04 22:35 | 357987 | 119.9999 | 6 | 46 | 3.646505 | 0 | 2.447315 | 2.443892 | 10.61496 | 8.426572
2018-04-04 22:37 | 358107 | 239.9999 | 6 | 46 | 3.681503 | 0 | 2.447315 | 2.443892 | 10.61496 | 8.426572
2018-04-04 22:38 | 358167 | 300.0022 | 6 | 46 | 3.688561 | 0 | 2.447315 | 2.443892 | 10.61496 | 8.426572
2018-04-04 22:38 | 358167 | 0.0027 | 7 | 47 | 3.688509 | 0 | 0 | 0 | 0 | 0
2018-04-04 22:40 | 358287.1 | 120.0009 | 2 | 47 | 4.200305 | 3.767137 | 0.1420404 | 0 | 0.5950889 | 0
2018-04-04 22:42 | 358407.1 | 240.001 | 2 | 47 | 4.200266 | 3.369008 | 0.2604269 | 0 | 1.092343 | 0
2018-04-04 22:43 | 358453.3 | 286.2184 | 2 | 47 | 4.200206 | 3.259988 | 0.3029494 | 0 | 1.270947 | 0
2018-04-04 22:45 | 358573.3 | 120.0001 | 3 | 47 | 4.221996 | 3.259995 | 0.4112369 | 0 | 1.726921 | 0
2018-04-04 22:47 | 358693.3 | 240.0009 | 3 | 47 | 4.242029 | 3.259988 | 0.5198993 | 0 | 2.186784 | 0
2018-04-04 22:49 | 358813.3 | 360.001 | 3 | 47 | 4.263253 | 3.260032 | 0.6285589 | 0 | 2.648856 | 0
2018-04-04 22:51 | 358933.3 | 480.0001 | 3 | 47 | 4.287609 | 3.260028 | 0.7372213 | 0 | 3.113406 | 0
2018-04-04 22:53 | 359053.3 | 600.0009 | 3 | 47 | 4.315333 | 3.260085 | 0.8458966 | 0 | 3.580841 | 0
2018-04-04 22:55 | 359173.3 | 720.0001 | 3 | 47 | 4.345704 | 3.260015 | 0.9545472 | 0 | 4.051339 | 0
2018-04-04 22:57 | 359293.3 | 840.0001 | 3 | 47 | 4.378211 | 3.26006 | 1.063219 | 0 | 4.525345 | 0
2018-04-04 22:59 | 359413.3 | 960.001 | 3 | 47 | 4.400235 | 3.13812 | 1.17112 | 0 | 4.999357 | 0
2018-04-04 23:01 | 359533.3 | 1080.0001 | 3 | 47 | 4.400202 | 2.860486 | 1.270977 | 0 | 5.43875 | 0
2018-04-04 23:03 | 359653.3 | 1200.0017 | 3 | 47 | 4.400258 | 2.624446 | 1.362287 | 0 | 5.840536 | 0
2018-04-04 23:05 | 359773.3 | 1320.0001 | 3 | 47 | 4.400217 | 2.4215 | 1.446275 | 0 | 6.210101 | 0
2018-04-04 23:07 | 359893.3 | 1440.001 | 3 | 47 | 4.400211 | 2.249314 | 1.524054 | 0 | 6.552345 | 0
2018-04-04 23:09 | 360013.3 | 1560.001 | 3 | 47 | 4.400235 | 2.09994 | 1.596469 | 0 | 6.870986 | 0
2018-04-04 23:11 | 360133.3 | 1680.0009 | 3 | 47 | 4.400181 | 1.968841 | 1.664224 | 0 | 7.169117 | 0
2018-04-04 23:13 | 360253.3 | 1800.0002 | 3 | 47 | 4.400114 | 1.852531 | 1.727906 | 0 | 7.449333 | 0
2018-04-04 23:15 | 360373.3 | 1920.0009 | 3 | 47 | 4.400165 | 1.74754 | 1.787889 | 0 | 7.713269 | 0
2018-04-04 23:17 | 360493.3 | 2040.0009 | 3 | 47 | 4.40013 | 1.650752 | 1.844516 | 0 | 7.962438 | 0
2018-04-04 23:19 | 360613.3 | 2160.0009 | 3 | 47 | 4.400165 | 1.562634 | 1.89807 | 0 | 8.198082 | 0
2018-04-04 23:21 | 360733.3 | 2280.0001 | 3 | 47 | 4.400218 | 1.481083 | 1.948772 | 0 | 8.421179 | 0
2018-04-04 23:23 | 360853.3 | 2400.0002 | 3 | 47 | 4.400174 | 1.402055 | 1.996809 | 0 | 8.632552 | 0
2018-04-04 23:25 | 360973.3 | 2520.0001 | 3 | 47 | 4.400158 | 1.326679 | 2.042272 | 0 | 8.832596 | 0
2018-04-04 23:27 | 361093.3 | 2640.001 | 3 | 47 | 4.400187 | 1.255237 | 2.085286 | 0 | 9.021866 | 0
2018-04-04 23:29 | 361213.3 | 2760.0003 | 3 | 47 | 4.400175 | 1.187613 | 2.12599 | 0 | 9.200967 | 0
2018-04-04 23:31 | 361333.3 | 2880.0003 | 3 | 47 | 4.400139 | 1.124335 | 2.164499 | 0 | 9.370415 | 0
2018-04-04 23:33 | 361453.3 | 3000.0002 | 3 | 47 | 4.400191 | 1.064807 | 2.200969 | 0 | 9.530885 | 0
2018-04-04 23:35 | 361573.3 | 3120.0009 | 3 | 47 | 4.400142 | 1.00595 | 2.235463 | 0 | 9.682667 | 0
2018-04-04 23:37 | 361693.3 | 3240.0002 | 3 | 47 | 4.400128 | 0.95086 | 2.268067 | 0 | 9.826127 | 0
2018-04-04 23:39 | 361813.3 | 3360.0002 | 3 | 47 | 4.400167 | 0.8993311 | 2.298888 | 0 | 9.961745 | 0
2018-04-04 23:41 | 361933.3 | 3480.0002 | 3 | 47 | 4.400168 | 0.8508797 | 2.328044 | 0 | 10.09004 | 0
2018-04-04 23:43 | 362053.3 | 3600.001 | 3 | 47 | 4.400197 | 0.8047409 | 2.355614 | 0 | 10.21135 | 0
2018-04-04 23:45 | 362173.3 | 3720.0002 | 3 | 47 | 4.400139 | 0.7603512 | 2.381683 | 0 | 10.32605 | 0
2018-04-04 23:47 | 362293.3 | 3840.001 | 3 | 47 | 4.400193 | 0.7184877 | 2.406317 | 0 | 10.43445 | 0
2018-04-04 23:49 | 362413.3 | 3960.001 | 3 | 47 | 4.400138 | 0.677103 | 2.429561 | 0 | 10.53672 | 0
2018-04-04 23:50 | 362490.9 | 4037.6336 | 3 | 47 | 4.400168 | 0.6519976 | 2.443886 | 0 | 10.59976 | 0
2018-04-04 23:52 | 362611 | 120 | 4 | 47 | 4.290209 | 0 | 2.443886 | 0 | 10.59976 | 0
2018-04-04 23:54 | 362731 | 240.0008 | 4 | 47 | 4.278729 | 0 | 2.443886 | 0 | 10.59976 | 0
2018-04-04 23:55 | 362791 | 300.003 | 4 | 47 | 4.275677 | 0 | 2.443886 | 0 | 10.59976 | 0
2018-04-04 23:57 | 362911.1 | 120.0002 | 5 | 47 | 3.828416 | -3.260058 | 2.443886 | 0.1086501 | 10.59976 | 0.4220237
2018-04-04 23:59 | 363031.1 | 240.0011 | 5 | 47 | 3.777255 | -3.259995 | 2.443886 | 0.2173159 | 10.59976 | 0.8351353
2018-04-05 00:01 | 363151.1 | 360.0011 | 5 | 47 | 3.731004 | -3.259958 | 2.443886 | 0.3259943 | 10.59976 | 1.243114
2018-04-05 00:03 | 363271.1 | 480.0003 | 5 | 47 | 3.685451 | -3.260077 | 2.443886 | 0.4346445 | 10.59976 | 1.646011
2018-04-05 00:05 | 363391.1 | 600.0003 | 5 | 47 | 3.641114 | -3.26006 | 2.443886 | 0.5433173 | 10.59976 | 2.044096
2018-04-05 00:07 | 363511.1 | 720.0003 | 5 | 47 | 3.599609 | -3.259995 | 2.443886 | 0.6519886 | 10.59976 | 2.437499
2018-04-05 00:09 | 363631.1 | 840.0003 | 5 | 47 | 3.561764 | -3.26003 | 2.443886 | 0.7606333 | 10.59976 | 2.826495
2018-04-05 00:11 | 363751.1 | 960.0002 | 5 | 47 | 3.527095 | -3.260036 | 2.443886 | 0.8693045 | 10.59976 | 3.211641
2018-04-05 00:13 | 363871.1 | 1080.0003 | 5 | 47 | 3.495234 | -3.26001 | 2.443886 | 0.9779737 | 10.59976 | 3.593172
2018-04-05 00:15 | 363991.1 | 1200.0002 | 5 | 47 | 3.465695 | -3.26004 | 2.443886 | 1.086633 | 10.59976 | 3.971331
2018-04-05 00:17 | 364111.1 | 1320.0002 | 5 | 47 | 3.438238 | -3.260038 | 2.443886 | 1.195298 | 10.59976 | 4.346423
2018-04-05 00:19 | 364231.1 | 1440.0002 | 5 | 47 | 3.412258 | -3.260025 | 2.443886 | 1.303961 | 10.59976 | 4.718606
2018-04-05 00:21 | 364351.1 | 1560.0002 | 5 | 47 | 3.387699 | -3.260054 | 2.443886 | 1.412621 | 10.59976 | 5.088039
2018-04-05 00:23 | 364471.1 | 1680.0002 | 5 | 47 | 3.363404 | -3.260014 | 2.443886 | 1.521293 | 10.59976 | 5.454868
2018-04-05 00:25 | 364591.1 | 1800.0011 | 5 | 47 | 3.338973 | -3.260016 | 2.443886 | 1.629948 | 10.59976 | 5.819005
2018-04-05 00:27 | 364711.1 | 1920.0002 | 5 | 47 | 3.312528 | -3.260098 | 2.443886 | 1.738612 | 10.59976 | 6.180408
2018-04-05 00:29 | 364831.1 | 2040.0002 | 5 | 47 | 3.284078 | -3.260077 | 2.443886 | 1.847283 | 10.59976 | 6.538862
2018-04-05 00:31 | 364951.1 | 2160.001 | 5 | 47 | 3.252481 | -3.260094 | 2.443886 | 1.955943 | 10.59976 | 6.894028
2018-04-05 00:33 | 365071.1 | 2280.0002 | 5 | 47 | 3.216517 | -3.260096 | 2.443886 | 2.064613 | 10.59976 | 7.245567
2018-04-05 00:35 | 365191.1 | 2400.0003 | 5 | 47 | 3.173309 | -3.260058 | 2.443886 | 2.173267 | 10.59976 | 7.592778
2018-04-05 00:37 | 365311.1 | 2520.0002 | 5 | 47 | 3.119336 | -3.260058 | 2.443886 | 2.281934 | 10.59976 | 7.934789
2018-04-05 00:39 | 365431.1 | 2640.0018 | 5 | 47 | 3.048307 | -3.260032 | 2.443886 | 2.390604 | 10.59976 | 8.270119
2018-04-05 00:40 | 365493.3 | 2702.1857 | 5 | 47 | 2.999998 | -3.260018 | 2.443886 | 2.446915 | 10.59976 | 8.440466
2018-04-05 00:42 | 365613.3 | 120.0001 | 6 | 47 | 3.645647 | 0 | 2.443886 | 2.446915 | 10.59976 | 8.440466
2018-04-05 00:44 | 365733.3 | 240 | 6 | 47 | 3.680727 | 0 | 2.443886 | 2.446915 | 10.59976 | 8.440466
2018-04-05 00:45 | 365793.3 | 300.0023 | 6 | 47 | 3.687842 | 0 | 2.443886 | 2.446915 | 10.59976 | 8.440466
2018-04-05 00:45 | 365793.3 | 0.0027 | 7 | 48 | 3.687916 | 0 | 0 | 0 | 0 | 0
2018-04-05 00:47 | 365913.4 | 120.001 | 2 | 48 | 4.200285 | 3.772002 | 0.1421693 | 0 | 0.5956115 | 0
2018-04-05 00:49 | 366033.4 | 240.0002 | 2 | 48 | 4.200195 | 3.37156 | 0.2607082 | 0 | 1.093505 | 0
2018-04-05 00:50 | 366080.7 | 287.3168 | 2 | 48 | 4.20024 | 3.25999 | 0.304261 | 0 | 1.276437 | 0
2018-04-05 00:52 | 366200.7 | 120.0001 | 3 | 48 | 4.222025 | 3.260062 | 0.4125514 | 0 | 1.732428 | 0
2018-04-05 00:54 | 366320.7 | 240.0009 | 3 | 48 | 4.242179 | 3.260011 | 0.5212142 | 0 | 2.192301 | 0
2018-04-05 00:56 | 366440.7 | 360.0009 | 3 | 48 | 4.263754 | 3.260066 | 0.6298754 | 0 | 2.654413 | 0
2018-04-05 00:58 | 366560.7 | 480.0009 | 3 | 48 | 4.288365 | 3.260036 | 0.7385365 | 0 | 3.119023 | 0
2018-04-05 01:00 | 366680.7 | 600.0001 | 3 | 48 | 4.31574 | 3.260034 | 0.8472036 | 0 | 3.586492 | 0
2018-04-05 01:02 | 366800.7 | 720.0002 | 3 | 48 | 4.346048 | 3.259992 | 0.9558748 | 0 | 4.057117 | 0
2018-04-05 01:04 | 366920.7 | 840.0001 | 3 | 48 | 4.37853 | 3.260001 | 1.064532 | 0 | 4.531097 | 0
2018-04-05 01:06 | 367040.7 | 960.0001 | 3 | 48 | 4.400249 | 3.135608 | 1.172407 | 0 | 5.005014 | 0
2018-04-05 01:08 | 367160.7 | 1080.0002 | 3 | 48 | 4.400218 | 2.860089 | 1.272214 | 0 | 5.444191 | 0
2018-04-05 01:10 | 367280.7 | 1200.0001 | 3 | 48 | 4.400227 | 2.623195 | 1.363499 | 0 | 5.845866 | 0
2018-04-05 01:12 | 367400.7 | 1320.0002 | 3 | 48 | 4.400243 | 2.421277 | 1.447477 | 0 | 6.215384 | 0
2018-04-05 01:14 | 367520.7 | 1440.0002 | 3 | 48 | 4.400232 | 2.250266 | 1.525245 | 0 | 6.557581 | 0
2018-04-05 01:16 | 367640.7 | 1560.0009 | 3 | 48 | 4.400193 | 2.103009 | 1.597728 | 0 | 6.876522 | 0
2018-04-05 01:18 | 367760.7 | 1680.001 | 3 | 48 | 4.400218 | 1.973834 | 1.665623 | 0 | 7.175272 | 0
2018-04-05 01:20 | 367880.7 | 1800.0002 | 3 | 48 | 4.400186 | 1.858088 | 1.729446 | 0 | 7.456104 | 0
2018-04-05 01:22 | 368000.7 | 1920.0003 | 3 | 48 | 4.400158 | 1.754153 | 1.789619 | 0 | 7.720875 | 0
2018-04-05 01:24 | 368120.7 | 2040.0009 | 3 | 48 | 4.400173 | 1.657544 | 1.846452 | 0 | 7.970951 | 0
2018-04-05 01:26 | 368240.7 | 2160.0003 | 3 | 48 | 4.400178 | 1.56817 | 1.90019 | 0 | 8.207409 | 0
2018-04-05 01:28 | 368360.7 | 2280.0002 | 3 | 48 | 4.400137 | 1.484654 | 1.951064 | 0 | 8.43126 | 0
2018-04-05 01:30 | 368480.7 | 2400.0009 | 3 | 48 | 4.400141 | 1.405672 | 1.999229 | 0 | 8.643194 | 0
2018-04-05 01:32 | 368600.7 | 2520.001 | 3 | 48 | 4.400213 | 1.331312 | 2.044823 | 0 | 8.843817 | 0
2018-04-05 01:34 | 368720.7 | 2640.0002 | 3 | 48 | 4.400157 | 1.259293 | 2.087984 | 0 | 9.033732 | 0
2018-04-05 01:36 | 368840.7 | 2760.001 | 3 | 48 | 4.400123 | 1.191114 | 2.128811 | 0 | 9.213377 | 0
2018-04-05 01:38 | 368960.7 | 2880.0002 | 3 | 48 | 4.400155 | 1.12724 | 2.167435 | 0 | 9.383329 | 0
2018-04-05 01:40 | 369080.7 | 3000.0002 | 3 | 48 | 4.400107 | 1.065464 | 2.203974 | 0 | 9.544106 | 0
2018-04-05 01:42 | 369200.7 | 3120.001 | 3 | 48 | 4.400122 | 1.006374 | 2.238505 | 0 | 9.696045 | 0
2018-04-05 01:44 | 369320.7 | 3240.0001 | 3 | 48 | 4.400193 | 0.9512548 | 2.271122 | 0 | 9.839564 | 0
2018-04-05 01:46 | 369440.7 | 3360.0002 | 3 | 48 | 4.400182 | 0.8988695 | 2.301932 | 0 | 9.975134 | 0
2018-04-05 01:48 | 369560.7 | 3480.0009 | 3 | 48 | 4.400173 | 0.8491383 | 2.331048 | 0 | 10.10325 | 0
2018-04-05 01:50 | 369680.7 | 3600.0002 | 3 | 48 | 4.400136 | 0.8019524 | 2.358548 | 0 | 10.22425 | 0
2018-04-05 01:52 | 369800.7 | 3720.0002 | 3 | 48 | 4.400172 | 0.7578592 | 2.384536 | 0 | 10.3386 | 0
2018-04-05 01:54 | 369920.7 | 3840.0003 | 3 | 48 | 4.400131 | 0.7143002 | 2.409068 | 0 | 10.44655 | 0
2018-04-05 01:56 | 370040.7 | 3960.001 | 3 | 48 | 4.400094 | 0.6738148 | 2.432205 | 0 | 10.54835 | 0
2018-04-05 01:57 | 370108.3 | 4027.5794 | 3 | 48 | 4.400101 | 0.6519976 | 2.444658 | 0 | 10.60315 | 0
2018-04-05 01:59 | 370228.3 | 120 | 4 | 48 | 4.289583 | 0 | 2.444658 | 0 | 10.60315 | 0
2018-04-05 02:01 | 370348.3 | 240 | 4 | 48 | 4.278031 | 0 | 2.444658 | 0 | 10.60315 | 0
2018-04-05 02:02 | 370408.3 | 300.0015 | 4 | 48 | 4.275007 | 0 | 2.444658 | 0 | 10.60315 | 0
2018-04-05 02:04 | 370528.4 | 120.0002 | 5 | 48 | 3.82604 | -3.260141 | 2.444658 | 0.1086563 | 10.60315 | 0.4218087
2018-04-05 02:06 | 370648.4 | 240.0009 | 5 | 48 | 3.77457 | -3.260023 | 2.444658 | 0.2173116 | 10.60315 | 0.8346016
2018-04-05 02:08 | 370768.4 | 360.001 | 5 | 48 | 3.728343 | -3.26002 | 2.444658 | 0.3259707 | 10.60315 | 1.242224
2018-04-05 02:10 | 370888.4 | 480.0001 | 5 | 48 | 3.682926 | -3.26003 | 2.444658 | 0.4346395 | 10.60315 | 1.644908
2018-04-05 02:12 | 371008.4 | 600.0009 | 5 | 48 | 3.638364 | -3.26002 | 2.444658 | 0.5433083 | 10.60315 | 2.04269
2018-04-05 02:14 | 371128.4 | 720.001 | 5 | 48 | 3.596827 | -3.260065 | 2.444658 | 0.6519812 | 10.60315 | 2.435792
2018-04-05 02:16 | 371248.4 | 840.0001 | 5 | 48 | 3.558765 | -3.260071 | 2.444658 | 0.7606425 | 10.60315 | 2.824527
2018-04-05 02:18 | 371368.4 | 960.0002 | 5 | 48 | 3.52407 | -3.260124 | 2.444658 | 0.8693026 | 10.60315 | 3.209309
2018-04-05 02:20 | 371488.4 | 1080.0009 | 5 | 48 | 3.492354 | -3.26008 | 2.444658 | 0.9779726 | 10.60315 | 3.590526
2018-04-05 02:22 | 371608.4 | 1200.0002 | 5 | 48 | 3.462533 | -3.260047 | 2.444658 | 1.086641 | 10.60315 | 3.968397
2018-04-05 02:24 | 371728.4 | 1320.001 | 5 | 48 | 3.434929 | -3.260136 | 2.444658 | 1.195302 | 10.60315 | 4.343127
2018-04-05 02:26 | 371848.4 | 1440.001 | 5 | 48 | 3.408807 | -3.260042 | 2.444658 | 1.303959 | 10.60315 | 4.714926
2018-04-05 02:28 | 371968.4 | 1560.0001 | 5 | 48 | 3.384305 | -3.260159 | 2.444658 | 1.412624 | 10.60315 | 5.084002
2018-04-05 02:30 | 372088.4 | 1680.0001 | 5 | 48 | 3.360538 | -3.260015 | 2.444658 | 1.521287 | 10.60315 | 5.450455
2018-04-05 02:32 | 372208.4 | 1800.0002 | 5 | 48 | 3.336321 | -3.260047 | 2.444658 | 1.629948 | 10.60315 | 5.814307
2018-04-05 02:34 | 372328.4 | 1920.0001 | 5 | 48 | 3.310178 | -3.260065 | 2.444658 | 1.738628 | 10.60315 | 6.175503
2018-04-05 02:36 | 372448.4 | 2040.0001 | 5 | 48 | 3.28135 | -3.259996 | 2.444658 | 1.847291 | 10.60315 | 6.533647
2018-04-05 02:38 | 372568.4 | 2160.0001 | 5 | 48 | 3.249803 | -3.260065 | 2.444658 | 1.955948 | 10.60315 | 6.888504
2018-04-05 02:40 | 372688.4 | 2280.0001 | 5 | 48 | 3.213735 | -3.260077 | 2.444658 | 2.064614 | 10.60315 | 7.239742
2018-04-05 02:42 | 372808.4 | 2400.0001 | 5 | 48 | 3.170371 | -3.260131 | 2.444658 | 2.173276 | 10.60315 | 7.586682
2018-04-05 02:44 | 372928.4 | 2520.001 | 5 | 48 | 3.116467 | -3.260054 | 2.444658 | 2.281948 | 10.60315 | 7.928427
2018-04-05 02:46 | 373048.4 | 2640.0002 | 5 | 48 | 3.044628 | -3.260049 | 2.444658 | 2.390613 | 10.60315 | 8.263376
2018-04-05 02:47 | 373106.6 | 2698.1991 | 5 | 48 | 2.999999 | -3.260077 | 2.444658 | 2.443314 | 10.60315 | 8.422696
2018-04-05 02:49 | 373226.7 | 120 | 6 | 48 | 3.645948 | 0 | 2.444658 | 2.443314 | 10.60315 | 8.422696
2018-04-05 02:51 | 373346.7 | 240.0007 | 6 | 48 | 3.681006 | 0 | 2.444658 | 2.443314 | 10.60315 | 8.422696
2018-04-05 02:52 | 373406.7 | 300.0013 | 6 | 48 | 3.68807 | 0 | 2.444658 | 2.443314 | 10.60315 | 8.422696
2018-04-05 02:52 | 373406.7 | 0.0028 | 7 | 49 | 3.688283 | 0 | 0 | 0 | 0 | 0
2018-04-05 02:54 | 373526.8 | 120.0001 | 2 | 49 | 4.200263 | 3.773814 | 0.1421952 | 0 | 0.595722 | 0
2018-04-05 02:56 | 373646.8 | 240.0002 | 2 | 49 | 4.200243 | 3.376103 | 0.2608304 | 0 | 1.09402 | 0
2018-04-05 02:57 | 373695.6 | 288.8175 | 2 | 49 | 4.200243 | 3.259995 | 0.3058028 | 0 | 1.282915 | 0
2018-04-05 02:59 | 373815.6 | 120.0002 | 3 | 49 | 4.221767 | 3.260163 | 0.4140868 | 0 | 1.738862 | 0
2018-04-05 03:01 | 373935.6 | 240.0009 | 3 | 49 | 4.241745 | 3.260028 | 0.5227585 | 0 | 2.198736 | 0
2018-04-05 03:03 | 374055.6 | 360.0002 | 3 | 49 | 4.26296 | 3.260081 | 0.6314101 | 0 | 2.660736 | 0
2018-04-05 03:05 | 374175.6 | 480.001 | 3 | 49 | 4.287344 | 3.260058 | 0.7400762 | 0 | 3.125269 | 0
2018-04-05 03:07 | 374295.6 | 600.0001 | 3 | 49 | 4.314921 | 3.2601 | 0.8487404 | 0 | 3.592623 | 0
2018-04-05 03:09 | 374415.6 | 720.0001 | 3 | 49 | 4.344831 | 3.259999 | 0.9574053 | 0 | 4.063113 | 0
2018-04-05 03:11 | 374535.6 | 840.0009 | 3 | 49 | 4.377138 | 3.260036 | 1.066069 | 0 | 4.536978 | 0
2018-04-05 03:13 | 374655.6 | 960.001 | 3 | 49 | 4.400218 | 3.148227 | 1.174109 | 0 | 5.011523 | 0
2018-04-05 03:15 | 374775.6 | 1080.0002 | 3 | 49 | 4.400235 | 2.869075 | 1.274271 | 0 | 5.452257 | 0
2018-04-05 03:17 | 374895.6 | 1200.0001 | 3 | 49 | 4.400243 | 2.628848 | 1.36576 | 0 | 5.854828 | 0
2018-04-05 03:19 | 375015.6 | 1320.0009 | 3 | 49 | 4.400199 | 2.425544 | 1.449913 | 0 | 6.225121 | 0
2018-04-05 03:21 | 375135.6 | 1440.0001 | 3 | 49 | 4.400172 | 2.253079 | 1.527835 | 0 | 6.567994 | 0
2018-04-05 03:23 | 375255.6 | 1560.0002 | 3 | 49 | 4.400239 | 2.10332 | 1.600373 | 0 | 6.887175 | 0
2018-04-05 03:25 | 375375.6 | 1680.0001 | 3 | 49 | 4.400243 | 1.971845 | 1.668229 | 0 | 7.185753 | 0
2018-04-05 03:27 | 375495.6 | 1800.0002 | 3 | 49 | 4.400159 | 1.853532 | 1.731941 | 0 | 7.466098 | 0
2018-04-05 03:29 | 375615.6 | 1920.0009 | 3 | 49 | 4.400177 | 1.747452 | 1.791946 | 0 | 7.730131 | 0
2018-04-05 03:31 | 375735.6 | 2040.0009 | 3 | 49 | 4.400147 | 1.650584 | 1.848559 | 0 | 7.979237 | 0
2018-04-05 03:33 | 375855.6 | 2160.0002 | 3 | 49 | 4.400114 | 1.561323 | 1.90208 | 0 | 8.21474 | 0
2018-04-05 03:35 | 375975.6 | 2280.0009 | 3 | 49 | 4.400164 | 1.479521 | 1.952757 | 0 | 8.437727 | 0
2018-04-05 03:37 | 376095.6 | 2400.0002 | 3 | 49 | 4.40016 | 1.399906 | 2.000731 | 0 | 8.648822 | 0
2018-04-05 03:39 | 376215.6 | 2520.0009 | 3 | 49 | 4.400207 | 1.325687 | 2.046135 | 0 | 8.848604 | 0
2018-04-05 03:41 | 376335.6 | 2640.0002 | 3 | 49 | 4.400181 | 1.255384 | 2.089127 | 0 | 9.037779 | 0
2018-04-05 03:43 | 376455.6 | 2760.001 | 3 | 49 | 4.400172 | 1.188529 | 2.129844 | 0 | 9.216938 | 0
2018-04-05 03:45 | 376575.6 | 2880.0002 | 3 | 49 | 4.400136 | 1.124352 | 2.168383 | 0 | 9.386517 | 0
2018-04-05 03:47 | 376695.6 | 3000.0002 | 3 | 49 | 4.400188 | 1.062621 | 2.204821 | 0 | 9.546847 | 0
2018-04-05 03:49 | 376815.6 | 3120.0001 | 3 | 49 | 4.400163 | 1.00332 | 2.239231 | 0 | 9.698259 | 0
2018-04-05 03:51 | 376935.6 | 3240.0002 | 3 | 49 | 4.400104 | 0.9483309 | 2.271757 | 0 | 9.841377 | 0
2018-04-05 03:53 | 377055.6 | 3360.0011 | 3 | 49 | 4.400111 | 0.8963184 | 2.302497 | 0 | 9.976639 | 0
2018-04-05 03:55 | 377175.6 | 3480.0009 | 3 | 49 | 4.400124 | 0.8468227 | 2.331539 | 0 | 10.10443 | 0
2018-04-05 03:57 | 377295.6 | 3600.001 | 3 | 49 | 4.400118 | 0.8006763 | 2.358988 | 0 | 10.22521 | 0
2018-04-05 03:59 | 377415.6 | 3720.0002 | 3 | 49 | 4.400144 | 0.7571869 | 2.384948 | 0 | 10.33943 | 0
2018-04-05 04:01 | 377535.6 | 3840.001 | 3 | 49 | 4.400194 | 0.7151117 | 2.409475 | 0 | 10.44736 | 0
2018-04-05 04:03 | 377655.6 | 3960.0002 | 3 | 49 | 4.400156 | 0.6742468 | 2.432619 | 0 | 10.54919 | 0
2018-04-05 04:04 | 377721.2 | 4025.62 | 3 | 49 | 4.400109 | 0.6519976 | 2.444707 | 0 | 10.60238 | 0
2018-04-05 04:06 | 377841.3 | 119.9997 | 4 | 49 | 4.289929 | 0 | 2.444707 | 0 | 10.60238 | 0
2018-04-05 04:08 | 377961.3 | 239.9997 | 4 | 49 | 4.278422 | 0 | 2.444707 | 0 | 10.60238 | 0
2018-04-05 04:09 | 378021.3 | 300.002 | 4 | 49 | 4.275396 | 0 | 2.444707 | 0 | 10.60238 | 0
2018-04-05 04:11 | 378141.3 | 120.0009 | 5 | 49 | 3.827935 | -3.260056 | 2.444707 | 0.1086487 | 10.60238 | 0.4219784
2018-04-05 04:13 | 378261.3 | 240.0001 | 5 | 49 | 3.776576 | -3.260042 | 2.444707 | 0.2173099 | 10.60238 | 0.8350147
2018-04-05 04:15 | 378381.3 | 360.0009 | 5 | 49 | 3.729967 | -3.260067 | 2.444707 | 0.3259816 | 10.60238 | 1.242879
2018-04-05 04:17 | 378501.3 | 480.0008 | 5 | 49 | 3.684289 | -3.260071 | 2.444707 | 0.4346488 | 10.60238 | 1.645709
2018-04-05 04:19 | 378621.3 | 600.0001 | 5 | 49 | 3.639883 | -3.260072 | 2.444707 | 0.5433136 | 10.60238 | 2.043635
2018-04-05 04:21 | 378741.3 | 720.0009 | 5 | 49 | 3.598362 | -3.260109 | 2.444707 | 0.6519875 | 10.60238 | 2.436906
2018-04-05 04:23 | 378861.3 | 840.0002 | 5 | 49 | 3.560273 | -3.260018 | 2.444707 | 0.7606531 | 10.60238 | 2.825826
2018-04-05 04:25 | 378981.3 | 960.0009 | 5 | 49 | 3.525604 | -3.260179 | 2.444707 | 0.8693095 | 10.60238 | 3.210756
2018-04-05 04:27 | 379101.3 | 1080 | 5 | 49 | 3.493652 | -3.260051 | 2.444707 | 0.9779721 | 10.60238 | 3.592101
2018-04-05 04:29 | 379221.3 | 1200 | 5 | 49 | 3.464098 | -3.260119 | 2.444707 | 1.086637 | 10.60238 | 3.970116
2018-04-05 04:31 | 379341.3 | 1320 | 5 | 49 | 3.436191 | -3.260056 | 2.444707 | 1.195299 | 10.60238 | 4.345005
2018-04-05 04:33 | 379461.3 | 1440.0008 | 5 | 49 | 3.409922 | -3.260072 | 2.444707 | 1.303968 | 10.60238 | 4.716976
2018-04-05 04:35 | 379581.3 | 1560 | 5 | 49 | 3.384875 | -3.260052 | 2.444707 | 1.412637 | 10.60238 | 5.086154
2018-04-05 04:37 | 379701.3 | 1680 | 5 | 49 | 3.360588 | -3.260128 | 2.444707 | 1.521294 | 10.60238 | 5.452628
2018-04-05 04:39 | 379821.3 | 1800 | 5 | 49 | 3.336333 | -3.260014 | 2.444707 | 1.629971 | 10.60238 | 5.816532
2018-04-05 04:41 | 379941.3 | 1920 | 5 | 49 | 3.310275 | -3.260096 | 2.444707 | 1.738638 | 10.60238 | 6.177691
2018-04-05 04:43 | 380061.3 | 2040.0001 | 5 | 49 | 3.281608 | -3.260036 | 2.444707 | 1.847296 | 10.60238 | 6.535848
2018-04-05 04:45 | 380181.3 | 2160.0008 | 5 | 49 | 3.249691 | -3.260091 | 2.444707 | 1.955967 | 10.60238 | 6.89076
2018-04-05 04:47 | 380301.3 | 2280.0008 | 5 | 49 | 3.21341 | -3.260067 | 2.444707 | 2.064637 | 10.60238 | 7.241992
2018-04-05 04:49 | 380421.3 | 2400.0008 | 5 | 49 | 3.170124 | -3.260106 | 2.444707 | 2.173302 | 10.60238 | 7.588894
2018-04-05 04:51 | 380541.3 | 2520.0008 | 5 | 49 | 3.115974 | -3.260098 | 2.444707 | 2.281962 | 10.60238 | 7.930529
2018-04-05 04:53 | 380661.3 | 2640.0008 | 5 | 49 | 3.044819 | -3.260094 | 2.444707 | 2.390633 | 10.60238 | 8.265476
2018-04-05 04:54 | 380719.8 | 2698.4126 | 5 | 49 | 2.999995 | -3.260139 | 2.444707 | 2.443532 | 10.60238 | 8.425394
2018-04-05 04:56 | 380839.8 | 120 | 6 | 49 | 3.646103 | 0 | 2.444707 | 2.443532 | 10.60238 | 8.425394
2018-04-05 04:58 | 380959.8 | 239.9999 | 6 | 49 | 3.68118 | 0 | 2.444707 | 2.443532 | 10.60238 | 8.425394
2018-04-05 04:59 | 381019.8 | 300.0014 | 6 | 49 | 3.688239 | 0 | 2.444707 | 2.443532 | 10.60238 | 8.425394
2018-04-05 04:59 | 381019.8 | 0.0035 | 7 | 50 | 3.688439 | 0 | 0 | 0 | 0 | 0
2018-04-05 05:01 | 381139.9 | 120.0001 | 2 | 50 | 4.200258 | 3.766973 | 0.1420619 | 0 | 0.5951739 | 0
2018-04-05 05:03 | 381259.9 | 240.0001 | 2 | 50 | 4.200215 | 3.365972 | 0.2604232 | 0 | 1.092322 | 0
2018-04-05 05:04 | 381305.1 | 285.2175 | 2 | 50 | 4.200246 | 3.259999 | 0.3020037 | 0 | 1.26697 | 0
2018-04-05 05:06 | 381425.1 | 120.0001 | 3 | 50 | 4.221797 | 3.260049 | 0.4103003 | 0 | 1.722971 | 0
2018-04-05 05:08 | 381545.1 | 240.0001 | 3 | 50 | 4.241887 | 3.260049 | 0.5189648 | 0 | 2.182825 | 0
2018-04-05 05:10 | 381665.1 | 360.0009 | 3 | 50 | 4.263157 | 3.260072 | 0.6276328 | 0 | 2.644913 | 0
2018-04-05 05:12 | 381785.1 | 480.001 | 3 | 50 | 4.287502 | 3.260074 | 0.7362977 | 0 | 3.109466 | 0
2018-04-05 05:14 | 381905.1 | 600.0001 | 3 | 50 | 4.315014 | 3.260114 | 0.8449596 | 0 | 3.576823 | 0
2018-04-05 05:16 | 382025.1 | 720.0009 | 3 | 50 | 4.344906 | 3.260081 | 0.9536172 | 0 | 4.047285 | 0
2018-04-05 05:18 | 382145.1 | 840.0009 | 3 | 50 | 4.377165 | 3.260095 | 1.062283 | 0 | 4.521162 | 0
2018-04-05 05:20 | 382265.1 | 960.0009 | 3 | 50 | 4.400243 | 3.148873 | 1.170319 | 0 | 4.995691 | 0
2018-04-05 05:22 | 382385.1 | 1080.0001 | 3 | 50 | 4.400258 | 2.872106 | 1.270546 | 0 | 5.436713 | 0
2018-04-05 05:24 | 382505.1 | 1200.0001 | 3 | 50 | 4.400229 | 2.6344 | 1.362182 | 0 | 5.839931 | 0
2018-04-05 05:26 | 382625.1 | 1320.0001 | 3 | 50 | 4.400215 | 2.431586 | 1.446531 | 0 | 6.211088 | 0
2018-04-05 05:28 | 382745.1 | 1440 | 3 | 50 | 4.400197 | 2.25767 | 1.524618 | 0 | 6.554686 | 0
2018-04-05 05:30 | 382865.1 | 1560.0002 | 3 | 50 | 4.400178 | 2.105367 | 1.597265 | 0 | 6.874346 | 0
2018-04-05 05:32 | 382985.1 | 1680 | 3 | 50 | 4.400186 | 1.973208 | 1.665193 | 0 | 7.173243 | 0
2018-04-05 05:34 | 383105.1 | 1800.0016 | 3 | 50 | 4.400189 | 1.856161 | 1.728983 | 0 | 7.453934 | 0
2018-04-05 05:36 | 383225.1 | 1920.0009 | 3 | 50 | 4.400118 | 1.750797 | 1.789069 | 0 | 7.718322 | 0
2018-04-05 05:38 | 383345.1 | 2040.0013 | 3 | 50 | 4.400184 | 1.654882 | 1.845808 | 0 | 7.967981 | 0
2018-04-05 05:40 | 383465.1 | 2160.0001 | 3 | 50 | 4.400149 | 1.564559 | 1.899438 | 0 | 8.203962 | 0
2018-04-05 05:42 | 383585.1 | 2280.0012 | 3 | 50 | 4.400128 | 1.480213 | 1.950171 | 0 | 8.427197 | 0
2018-04-05 05:44 | 383705.1 | 2400.0004 | 3 | 50 | 4.400177 | 1.403147 | 1.998204 | 0 | 8.63855 | 0
2018-04-05 05:46 | 383825.1 | 2520.0008 | 3 | 50 | 4.400141 | 1.328978 | 2.04373 | 0 | 8.838872 | 0
2018-04-05 05:48 | 383945.1 | 2640.0001 | 3 | 50 | 4.400201 | 1.258257 | 2.08683 | 0 | 9.02852 | 0
2018-04-05 05:50 | 384065.1 | 2760.0008 | 3 | 50 | 4.400116 | 1.189987 | 2.127615 | 0 | 9.207982 | 0
2018-04-05 05:52 | 384185.1 | 2880.0008 | 3 | 50 | 4.40015 | 1.127359 | 2.166235 | 0 | 9.377915 | 0
2018-04-05 05:54 | 384305.1 | 3000.0009 | 3 | 50 | 4.400128 | 1.065368 | 2.202772 | 0 | 9.538683 | 0
2018-04-05 05:56 | 384425.1 | 3120 | 3 | 50 | 4.400172 | 1.007593 | 2.237306 | 0 | 9.690639 | 0
2018-04-05 05:58 | 384545.1 | 3240.0004 | 3 | 50 | 4.400047 | 0.9505501 | 2.269933 | 0 | 9.834198 | 0
2018-04-05 06:00 | 384665.1 | 3360.0004 | 3 | 50 | 4.400099 | 0.8983669 | 2.300757 | 0 | 9.969831 | 0
2018-04-05 06:02 | 384785.1 | 3480.0012 | 3 | 50 | 4.400171 | 0.8491535 | 2.329875 | 0 | 10.09795 | 0
2018-04-05 06:04 | 384905.1 | 3600 | 3 | 50 | 4.400121 | 0.8011942 | 2.357364 | 0 | 10.21891 | 0
2018-04-05 06:06 | 385025.1 | 3720.0012 | 3 | 50 | 4.400089 | 0.7560644 | 2.383315 | 0 | 10.3331 | 0
2018-04-05 06:08 | 385145.1 | 3840.0001 | 3 | 50 | 4.400144 | 0.7145014 | 2.407821 | 0 | 10.44093 | 0
2018-04-05 06:10 | 385265.1 | 3960.0008 | 3 | 50 | 4.400114 | 0.6730814 | 2.430937 | 0 | 10.54264 | 0
2018-04-05 06:11 | 385328.2 | 4023.1215 | 3 | 50 | 4.400121 | 0.6519918 | 2.442553 | 0 | 10.59375 | 0
2018-04-05 06:13 | 385448.3 | 120.0008 | 4 | 50 | 4.289692 | 0 | 2.442553 | 0 | 10.59375 | 0
2018-04-05 06:15 | 385568.3 | 240.0008 | 4 | 50 | 4.278144 | 0 | 2.442553 | 0 | 10.59375 | 0
2018-04-05 06:16 | 385628.3 | 300.0015 | 4 | 50 | 4.27509 | 0 | 2.442553 | 0 | 10.59375 | 0
2018-04-05 06:18 | 385748.3 | 120.0009 | 5 | 50 | 3.826339 | -3.260067 | 2.442553 | 0.1086439 | 10.59375 | 0.4218066
2018-04-05 06:20 | 385868.3 | 240.0001 | 5 | 50 | 3.774985 | -3.260094 | 2.442553 | 0.217285 | 10.59375 | 0.8345896
2018-04-05 06:22 | 385988.3 | 360.002 | 5 | 50 | 3.728696 | -3.260093 | 2.442553 | 0.3259267 | 10.59375 | 1.242184
2018-04-05 06:24 | 386108.3 | 480.0009 | 5 | 50 | 3.683277 | -3.260029 | 2.442553 | 0.4345687 | 10.59375 | 1.644807
2018-04-05 06:26 | 386228.3 | 600.0004 | 5 | 50 | 3.638896 | -3.260119 | 2.442553 | 0.5432119 | 10.59375 | 2.042538
2018-04-05 06:28 | 386348.3 | 720.0001 | 5 | 50 | 3.597262 | -3.260076 | 2.442553 | 0.6518558 | 10.59375 | 2.435585
2018-04-05 06:30 | 386468.3 | 840 | 5 | 50 | 3.55923 | -3.260089 | 2.442553 | 0.7604986 | 10.59375 | 2.824301
2018-04-05 06:32 | 386588.3 | 960.0001 | 5 | 50 | 3.524448 | -3.260069 | 2.442553 | 0.8691395 | 10.59375 | 3.209061
2018-04-05 06:34 | 386708.3 | 1080.0009 | 5 | 50 | 3.492515 | -3.260115 | 2.442553 | 0.9777815 | 10.59375 | 3.590211
2018-04-05 06:36 | 386828.3 | 1200.0009 | 5 | 50 | 3.46283 | -3.260109 | 2.442553 | 1.086427 | 10.59375 | 3.968026
2018-04-05 06:38 | 386948.3 | 1320 | 5 | 50 | 3.435018 | -3.260052 | 2.442553 | 1.195066 | 10.59375 | 4.34271
2018-04-05 06:40 | 387068.3 | 1440 | 5 | 50 | 3.409019 | -3.260086 | 2.442553 | 1.303705 | 10.59375 | 4.714463
2018-04-05 06:42 | 387188.3 | 1560.0009 | 5 | 50 | 3.384382 | -3.260098 | 2.442553 | 1.412345 | 10.59375 | 5.083478
2018-04-05 06:44 | 387308.3 | 1680.0001 | 5 | 50 | 3.360182 | -3.259995 | 2.442553 | 1.520988 | 10.59375 | 5.449856
2018-04-05 06:46 | 387428.3 | 1800.0009 | 5 | 50 | 3.335564 | -3.260079 | 2.442553 | 1.629628 | 10.59375 | 5.813575
2018-04-05 06:48 | 387548.3 | 1920.0009 | 5 | 50 | 3.309433 | -3.260067 | 2.442553 | 1.738235 | 10.59375 | 6.174444
2018-04-05 06:50 | 387668.3 | 2040.0001 | 5 | 50 | 3.281022 | -3.260049 | 2.442553 | 1.846843 | 10.59375 | 6.532353
2018-04-05 06:52 | 387788.3 | 2160.0001 | 5 | 50 | 3.248859 | -3.260197 | 2.442553 | 1.955474 | 10.59375 | 6.887066
2018-04-05 06:54 | 387908.3 | 2280 | 5 | 50 | 3.212167 | -3.260128 | 2.442553 | 2.064119 | 10.59375 | 7.238098
2018-04-05 06:56 | 388028.3 | 2400.0001 | 5 | 50 | 3.167826 | -3.260082 | 2.442553 | 2.172761 | 10.59375 | 7.584746
2018-04-05 06:58 | 388148.3 | 2520.0008 | 5 | 50 | 3.113589 | -3.260087 | 2.442553 | 2.281382 | 10.59375 | 7.926
2018-04-05 07:00 | 388268.3 | 2640.0021 | 5 | 50 | 3.041689 | -3.260128 | 2.442553 | 2.389982 | 10.59375 | 8.260448
2018-04-05 07:00 | 388321.7 | 2693.3184 | 5 | 50 | 2.999998 | -3.26006 | 2.442553 | 2.438233 | 10.59375 | 8.406235
2018-04-05 07:02 | 388441.7 | 119.9999 | 6 | 50 | 3.646779 | 0 | 2.442553 | 2.438233 | 10.59375 | 8.406235
2018-04-05 07:04 | 388561.7 | 239.9999 | 6 | 50 | 3.681789 | 0 | 2.442553 | 2.438233 | 10.59375 | 8.406235
2018-04-05 07:05 | 388621.7 | 300.0015 | 6 | 50 | 3.688776 | 0 | 2.442553 | 2.438233 | 10.59375 | 8.406235
2018-04-05 07:05 | 388621.7 | 0.0027 | 7 | 51 | 3.688941 | 0 | 0 | 0 | 0 | 0
2018-04-05 07:07 | 388741.8 | 120.0009 | 8 | 51 | 4.142177 | 3.260091 | 0.1086029 | 0 | 0.4442901 | 0
2018-04-05 07:09 | 388861.8 | 240 | 8 | 51 | 4.183176 | 3.26014 | 0.2172009 | 0 | 0.8965207 | 0
2018-04-05 07:11 | 388930.6 | 308.7488 | 8 | 51 | 4.200003 | 3.260154 | 0.2794223 | 0 | 1.157348 | 0

## Statistics_71
Date_Time | Test_Time(s) | Step_Time(s) | Step_Index | Cycle_Index | Voltage(V) | Current(A) | Charge_Capacity(Ah) | Discharge_Capacity(Ah) | Charge_Energy(Wh) | Discharge_Energy(Wh) | ACR(Ohm) | Internal Resistance(Ohm)
2018-03-31 23:21 | 15154.22 | 300.0016 | 6 | 1 | 3.692101 | 0 | 2.730867 | 2.435924 | 11.82815 | 8.365615
2018-04-01 01:27 | 22697.79 | 300.0022 | 6 | 2 | 3.693597 | 0 | 2.455882 | 2.439568 | 10.64186 | 8.386768
2018-04-01 03:32 | 30232.72 | 300.0025 | 6 | 3 | 3.693915 | 0 | 2.446764 | 2.441082 | 10.59886 | 8.404361
2018-04-01 05:38 | 37755.48 | 300.0025 | 6 | 4 | 3.69225 | 0 | 2.439906 | 2.449017 | 10.56891 | 8.438894
2018-04-01 07:43 | 45297.27 | 300.0024 | 6 | 5 | 3.692763 | 0 | 2.45134 | 2.446766 | 10.62119 | 8.427914
2018-04-01 09:49 | 52864.03 | 300.0024 | 6 | 6 | 3.68915 | 0 | 2.449168 | 2.468 | 10.60934 | 8.512893
2018-04-01 11:56 | 60443.82 | 300.0008 | 6 | 7 | 3.690928 | 0 | 2.466999 | 2.456165 | 10.68681 | 8.469275
2018-04-01 14:02 | 68025.02828 | 300.003 | 6 | 8 | 3.689322 | 0 | 2.456807 | 2.464447 | 10.64367 | 8.504242
2018-04-01 16:08 | 75597.45 | 300.0014 | 6 | 9 | 3.689904 | 0 | 2.462062 | 2.458495 | 10.666 | 8.47972
2018-04-01 18:15 | 83180.79 | 300.004 | 6 | 10 | 3.688639 | 0 | 2.460967 | 2.466877 | 10.66265 | 8.512672
2018-04-01 20:21 | 90775.91 | 300.003 | 6 | 11 | 3.68919 | 0 | 2.466763 | 2.463003 | 10.68749 | 8.498262
2018-04-01 22:28 | 98372.91 | 300.0032 | 6 | 12 | 3.688445 | 0 | 2.463847 | 2.466923 | 10.67509 | 8.514282
2018-04-02 00:35 | 105971.8 | 300.0039 | 6 | 13 | 3.6884 | 0 | 2.465569 | 2.464784 | 10.68316 | 8.504908
2018-04-02 02:41 | 113570.2 | 300.0024 | 6 | 14 | 3.688644 | 0 | 2.465162 | 2.463123 | 10.68143 | 8.500209
2018-04-02 04:47 | 121141.9 | 300.0032 | 6 | 15 | 3.686593 | 0 | 2.465838 | 2.474486 | 10.68087 | 8.546621
2018-04-02 06:54 | 128759.1 | 300.003 | 6 | 16 | 3.686196 | 0 | 2.473216 | 2.474176 | 10.71567 | 8.544076
2018-04-02 09:01 | 136383 | 300.0022 | 6 | 17 | 3.685614 | 0 | 2.473509 | 2.474856 | 10.7167 | 8.550223
2018-04-02 11:08 | 143991.3 | 300.003 | 6 | 18 | 3.684918 | 0 | 2.474808 | 2.477472 | 10.72012 | 8.560302
2018-04-02 13:15 | 151612.3 | 300.0016 | 6 | 19 | 3.685437 | 0 | 2.476809 | 2.473986 | 10.73087 | 8.543691
2018-04-02 15:22 | 159236.2709 | 300.0022 | 6 | 20 | 3.68472 | 0 | 2.474418 | 2.476753 | 10.7226 | 8.556022
2018-04-02 17:30 | 166867.5 | 300.0006 | 6 | 21 | 3.685033 | 0 | 2.476974 | 2.474702 | 10.73368 | 8.548059
2018-04-02 19:37 | 174492.3 | 300.0031 | 6 | 22 | 3.684876 | 0 | 2.475685 | 2.475674 | 10.72732 | 8.555098
2018-04-02 21:44 | 182122.1 | 300.0013 | 6 | 23 | 3.68508 | 0 | 2.47554 | 2.474078 | 10.72765 | 8.54839
2018-04-02 23:51 | 189737.4 | 300.003 | 6 | 24 | 3.684456 | 0 | 2.474272 | 2.477005 | 10.72103 | 8.557611
2018-04-03 01:58 | 197357.3326 | 300.0017 | 6 | 25 | 3.685141 | 0 | 2.475721 | 2.472701 | 10.7278 | 8.539828
2018-04-03 04:05 | 204971.6 | 300.0025 | 6 | 26 | 3.684638 | 0 | 2.474406 | 2.475768 | 10.72045 | 8.553031
2018-04-03 06:12 | 212592.6 | 300.0023 | 6 | 27 | 3.684238 | 0 | 2.475162 | 2.476417 | 10.72485 | 8.556911
2018-04-03 08:19 | 220208.9 | 300.0013 | 6 | 28 | 3.684691 | 0 | 2.476534 | 2.4739 | 10.73022 | 8.548063
2018-04-03 10:26 | 227872.3 | 300.0031 | 6 | 29 | 3.68502 | 0 | 2.484298 | 2.482348 | 10.76583 | 8.578451
2018-04-03 12:33 | 235485.8 | 300.0008 | 6 | 30 | 3.684608 | 0 | 2.471142 | 2.472622 | 10.70784 | 8.542745
2018-04-03 14:40 | 243103.3 | 300.0045 | 6 | 31 | 3.683679 | 0 | 2.471338 | 2.474957 | 10.7085 | 8.549759
2018-04-03 16:46 | 250653.7 | 300.0022 | 6 | 32 | 3.683836 | 0 | 2.475728 | 2.475202 | 10.71453 | 8.553495
2018-04-03 18:52 | 258225 | 300.0022 | 6 | 33 | 3.683661 | 0 | 2.476629 | 2.477032 | 10.73155 | 8.561903
2018-04-03 20:59 | 265826.0709 | 300.0038 | 6 | 34 | 3.683501 | 0 | 2.475487 | 2.475335 | 10.72541 | 8.561013
2018-04-03 23:06 | 273430.8 | 300.0022 | 6 | 35 | 3.682938 | 0 | 2.473732 | 2.476453 | 10.71833 | 8.559184
2018-04-04 01:12 | 281020.4 | 300.0014 | 6 | 36 | 3.684073 | 0 | 2.476615 | 2.47125 | 10.73093 | 8.54067
2018-04-04 03:19 | 288606.3 | 300.0014 | 6 | 37 | 3.684183 | 0 | 2.472731 | 2.472087 | 10.71563 | 8.544404
2018-04-04 05:25 | 296205.5 | 300.0015 | 6 | 38 | 3.68359 | 0 | 2.471894 | 2.47366 | 10.71091 | 8.551961
2018-04-04 07:32 | 303812.9 | 300.0016 | 6 | 39 | 3.682815 | 0 | 2.472515 | 2.475657 | 10.7125 | 8.557636
2018-04-04 09:39 | 311432.1622 | 300.0024 | 6 | 40 | 3.683612 | 0 | 2.477722 | 2.473911 | 10.73116 | 8.550939
2018-04-04 11:47 | 319086.1 | 300.0039 | 6 | 41 | 3.682977 | 0 | 2.479334 | 2.481833 | 10.74053 | 8.580551
2018-04-04 13:53 | 326698.5 | 300.0016 | 6 | 42 | 3.68412 | 0 | 2.475113 | 2.470773 | 10.72144 | 8.534645
2018-04-04 16:00 | 334319.4 | 300.0032 | 6 | 43 | 3.682552 | 0 | 2.469105 | 2.475377 | 10.69927 | 8.551576
2018-04-04 18:07 | 341941.6 | 300.0014 | 6 | 44 | 3.683354 | 0 | 2.474999 | 2.471239 | 10.72459 | 8.536481
2018-04-04 20:15 | 349565.9 | 300.0013 | 6 | 45 | 3.682034 | 0 | 2.471625 | 2.476945 | 10.71161 | 8.559006
2018-04-04 22:22 | 357206.1 | 300.0014 | 6 | 46 | 3.682478 | 0 | 2.477174 | 2.474917 | 10.73598 | 8.551076
2018-04-05 00:29 | 364845.3 | 300.0013 | 6 | 47 | 3.6813 | 0 | 2.473408 | 2.478189 | 10.72045 | 8.564283
2018-04-05 02:36 | 372473.2 | 300.0032 | 6 | 48 | 3.682323 | 0 | 2.478547 | 2.474591 | 10.74044 | 8.545994
2018-04-05 04:43 | 380091.9 | 300.0016 | 6 | 49 | 3.682029 | 0 | 2.474477 | 2.475091 | 10.72251 | 8.55281
2018-04-05 06:50 | 387712.2 | 300.0022 | 6 | 50 | 3.683018 | 0 | 2.4763 | 2.471533 | 10.73186 | 8.537443
2018-04-05 06:56 | 388081.3 | 369.0272 | 8 | 51 | 4.2 | 3.260064 | 0.3340975 | 0 | 1.383837 | 0

## Channel_71_1
Date_Time | Test_Time(s) | Step_Time(s) | Step_Index | Cycle_Index | Voltage(V) | Current(A) | Charge_Capacity(Ah) | Discharge_Capacity(Ah) | Charge_Energy(Wh) | Discharge_Energy(Wh) | ACR(Ohm) | Internal Resistance(Ohm)
2018-03-31 19:10 | 120.0002 | 120.0002 | 1 | 1 | 3.416428 | 0 | 0 | 0 | 0 | 0
2018-03-31 19:12 | 240.001 | 240.001 | 1 | 1 | 3.417693 | 0 | 0 | 0 | 0 | 0
2018-03-31 19:14 | 360.0002 | 360.0002 | 1 | 1 | 3.418427 | 0 | 0 | 0 | 0 | 0
2018-03-31 19:16 | 480.0002 | 480.0002 | 1 | 1 | 3.418848 | 0 | 0 | 0 | 0 | 0
2018-03-31 19:18 | 600.001 | 600.001 | 1 | 1 | 3.419026 | 0 | 0 | 0 | 0 | 0
2018-03-31 19:20 | 720.001 | 720.001 | 1 | 1 | 3.419063 | 0 | 0 | 0 | 0 | 0
2018-03-31 19:22 | 840.0002 | 840.0002 | 1 | 1 | 3.41906 | 0 | 0 | 0 | 0 | 0
2018-03-31 19:24 | 960.001 | 960.001 | 1 | 1 | 3.419071 | 0 | 0 | 0 | 0 | 0
2018-03-31 19:26 | 1080.001 | 1080.001 | 1 | 1 | 3.419078 | 0 | 0 | 0 | 0 | 0
2018-03-31 19:28 | 1200.001 | 1200.001 | 1 | 1 | 3.419139 | 0 | 0 | 0 | 0 | 0
2018-03-31 19:30 | 1320.001 | 1320.001 | 1 | 1 | 3.419161 | 0 | 0 | 0 | 0 | 0
2018-03-31 19:32 | 1440.0002 | 1440.0002 | 1 | 1 | 3.419206 | 0 | 0 | 0 | 0 | 0
2018-03-31 19:34 | 1560.001 | 1560.001 | 1 | 1 | 3.419259 | 0 | 0 | 0 | 0 | 0
2018-03-31 19:36 | 1680.001 | 1680.001 | 1 | 1 | 3.419359 | 0 | 0 | 0 | 0 | 0
2018-03-31 19:38 | 1800.0002 | 1800.0002 | 1 | 1 | 3.41943 | 0 | 0 | 0 | 0 | 0
2018-03-31 19:40 | 1920.0002 | 1920.0002 | 1 | 1 | 3.419519 | 0 | 0 | 0 | 0 | 0
2018-03-31 19:42 | 2040.001 | 2040.001 | 1 | 1 | 3.419586 | 0 | 0 | 0 | 0 | 0
2018-03-31 19:44 | 2160.0002 | 2160.0002 | 1 | 1 | 3.419641 | 0 | 0 | 0 | 0 | 0
2018-03-31 19:46 | 2280.0002 | 2280.0002 | 1 | 1 | 3.419702 | 0 | 0 | 0 | 0 | 0
2018-03-31 19:48 | 2400.001 | 2400.001 | 1 | 1 | 3.419744 | 0 | 0 | 0 | 0 | 0
2018-03-31 19:50 | 2520.0002 | 2520.0002 | 1 | 1 | 3.41981 | 0 | 0 | 0 | 0 | 0
2018-03-31 19:52 | 2640.0002 | 2640.0002 | 1 | 1 | 3.419889 | 0 | 0 | 0 | 0 | 0
2018-03-31 19:54 | 2760.0002 | 2760.0002 | 1 | 1 | 3.419962 | 0 | 0 | 0 | 0 | 0
2018-03-31 19:56 | 2880.0002 | 2880.0002 | 1 | 1 | 3.420048 | 0 | 0 | 0 | 0 | 0
2018-03-31 19:58 | 3000.0002 | 3000.0002 | 1 | 1 | 3.420074 | 0 | 0 | 0 | 0 | 0
2018-03-31 20:00 | 3120.0002 | 3120.0002 | 1 | 1 | 3.420115 | 0 | 0 | 0 | 0 | 0
2018-03-31 20:02 | 3240.001 | 3240.001 | 1 | 1 | 3.420218 | 0 | 0 | 0 | 0 | 0
2018-03-31 20:04 | 3360.0002 | 3360.0002 | 1 | 1 | 3.420281 | 0 | 0 | 0 | 0 | 0
2018-03-31 20:06 | 3480.001 | 3480.001 | 1 | 1 | 3.420353 | 0 | 0 | 0 | 0 | 0
2018-03-31 20:08 | 3600.0002 | 3600.0002 | 1 | 1 | 3.420388 | 0 | 0 | 0 | 0 | 0
2018-03-31 20:10 | 3720.0002 | 3720.0002 | 1 | 1 | 3.420456 | 0 | 0 | 0 | 0 | 0
2018-03-31 20:12 | 3840.001 | 3840.001 | 1 | 1 | 3.420467 | 0 | 0 | 0 | 0 | 0
2018-03-31 20:14 | 3960.0002 | 3960.0002 | 1 | 1 | 3.420525 | 0 | 0 | 0 | 0 | 0
2018-03-31 20:16 | 4080.001 | 4080.001 | 1 | 1 | 3.420609 | 0 | 0 | 0 | 0 | 0
2018-03-31 20:18 | 4200.001 | 4200.001 | 1 | 1 | 3.420657 | 0 | 0 | 0 | 0 | 0
2018-03-31 20:20 | 4320.0002 | 4320.0002 | 1 | 1 | 3.42074 | 0 | 0 | 0 | 0 | 0
2018-03-31 20:22 | 4440.0002 | 4440.0002 | 1 | 1 | 3.420785 | 0 | 0 | 0 | 0 | 0
2018-03-31 20:24 | 4560.0002 | 4560.0002 | 1 | 1 | 3.420849 | 0 | 0 | 0 | 0 | 0
2018-03-31 20:26 | 4680.0002 | 4680.0002 | 1 | 1 | 3.420904 | 0 | 0 | 0 | 0 | 0
2018-03-31 20:28 | 4800.0002 | 4800.0002 | 1 | 1 | 3.420983 | 0 | 0 | 0 | 0 | 0
2018-03-31 20:30 | 4920.0002 | 4920.0002 | 1 | 1 | 3.421071 | 0 | 0 | 0 | 0 | 0
2018-03-31 20:32 | 5040.001 | 5040.001 | 1 | 1 | 3.421136 | 0 | 0 | 0 | 0 | 0
2018-03-31 20:34 | 5160.0002 | 5160.0002 | 1 | 1 | 3.421212 | 0 | 0 | 0 | 0 | 0
2018-03-31 20:36 | 5280.001 | 5280.001 | 1 | 1 | 3.421274 | 0 | 0 | 0 | 0 | 0
2018-03-31 20:38 | 5400.0002 | 5400.0002 | 1 | 1 | 3.421318 | 0 | 0 | 0 | 0 | 0
2018-03-31 20:40 | 5520.0002 | 5520.0002 | 1 | 1 | 3.421396 | 0 | 0 | 0 | 0 | 0
2018-03-31 20:42 | 5640.0002 | 5640.0002 | 1 | 1 | 3.421468 | 0 | 0 | 0 | 0 | 0
2018-03-31 20:44 | 5760.0001 | 5760.0001 | 1 | 1 | 3.421525 | 0 | 0 | 0 | 0 | 0
2018-03-31 20:46 | 5880.001 | 5880.001 | 1 | 1 | 3.421615 | 0 | 0 | 0 | 0 | 0
2018-03-31 20:48 | 6000.0002 | 6000.0002 | 1 | 1 | 3.421676 | 0 | 0 | 0 | 0 | 0
2018-03-31 20:50 | 6120.0003 | 6120.0003 | 1 | 1 | 3.421755 | 0 | 0 | 0 | 0 | 0
2018-03-31 20:52 | 6240.001 | 6240.001 | 1 | 1 | 3.42179 | 0 | 0 | 0 | 0 | 0
2018-03-31 20:54 | 6360.0009 | 6360.0009 | 1 | 1 | 3.42184 | 0 | 0 | 0 | 0 | 0
2018-03-31 20:56 | 6480.0002 | 6480.0002 | 1 | 1 | 3.421902 | 0 | 0 | 0 | 0 | 0
2018-03-31 20:58 | 6600.0002 | 6600.0002 | 1 | 1 | 3.421987 | 0 | 0 | 0 | 0 | 0
2018-03-31 21:00 | 6720.0002 | 6720.0002 | 1 | 1 | 3.422073 | 0 | 0 | 0 | 0 | 0
2018-03-31 21:02 | 6840.001 | 6840.001 | 1 | 1 | 3.422153 | 0 | 0 | 0 | 0 | 0
2018-03-31 21:04 | 6960.001 | 6960.001 | 1 | 1 | 3.422203 | 0 | 0 | 0 | 0 | 0
2018-03-31 21:06 | 7080.0002 | 7080.0002 | 1 | 1 | 3.422234 | 0 | 0 | 0 | 0 | 0
2018-03-31 21:08 | 7200.0002 | 7200.0002 | 1 | 1 | 3.422308 | 0 | 0 | 0 | 0 | 0
2018-03-31 21:08 | 7200.0018 | 7200.0018 | 1 | 1 | 3.422308 | 0 | 0 | 0 | 0 | 0
2018-03-31 21:10 | 7320.086004 | 120.0008 | 2 | 1 | 4.200235 | 3.837302 | 0.1476003 | 0 | 0.6110171 | 0
2018-03-31 21:12 | 7440.086004 | 240.0008 | 2 | 1 | 4.2001 | 3.65541 | 0.2727483 | 0 | 1.136661 | 0
2018-03-31 21:14 | 7560.085904 | 360.0007 | 2 | 1 | 4.2002 | 3.365567 | 0.3897994 | 0 | 1.628292 | 0
2018-03-31 21:15 | 7605.653804 | 405.5686 | 2 | 1 | 4.200205 | 3.259976 | 0.4317246 | 0 | 1.804387 | 0
2018-03-31 21:17 | 7725.667416 | 120.0009 | 3 | 1 | 4.224236 | 3.259906 | 0.5399979 | 0 | 2.260397 | 0
2018-03-31 21:19 | 7845.666616 | 240.0001 | 3 | 1 | 4.247319 | 3.259801 | 0.648667 | 0 | 2.720716 | 0
2018-03-31 21:21 | 7965.666616 | 360.0001 | 3 | 1 | 4.26866 | 3.259992 | 0.7573323 | 0 | 3.183419 | 0
2018-03-31 21:23 | 8085.666716 | 480.0002 | 3 | 1 | 4.291078 | 3.259959 | 0.8659795 | 0 | 3.648397 | 0
2018-03-31 21:25 | 8205.667516 | 600.001 | 3 | 1 | 4.314786 | 3.260034 | 0.974651 | 0 | 4.115995 | 0
2018-03-31 21:27 | 8325.666616 | 720.0001 | 3 | 1 | 4.339647 | 3.260177 | 1.083316 | 0 | 4.586207 | 0
2018-03-31 21:29 | 8445.666616 | 840.0001 | 3 | 1 | 4.365446 | 3.25977 | 1.191973 | 0 | 5.059124 | 0
2018-03-31 21:31 | 8565.669116 | 960.0026 | 3 | 1 | 4.393142 | 3.259988 | 1.300641 | 0 | 5.535005 | 0
2018-03-31 21:33 | 8685.668416 | 1080.0019 | 3 | 1 | 4.400163 | 3.059152 | 1.406626 | 0 | 6.00126 | 0
2018-03-31 21:35 | 8805.666716 | 1200.0002 | 3 | 1 | 4.40015 | 2.834165 | 1.504749 | 0 | 6.43301 | 0
2018-03-31 21:37 | 8925.666716 | 1320.0002 | 3 | 1 | 4.400104 | 2.634576 | 1.595834 | 0 | 6.833799 | 0
2018-03-31 21:39 | 9045.667516 | 1440.001 | 3 | 1 | 4.400238 | 2.461595 | 1.680733 | 0 | 7.207371 | 0
2018-03-31 21:41 | 9165.668316 | 1560.0018 | 3 | 1 | 4.400199 | 2.309726 | 1.760178 | 0 | 7.556948 | 0
2018-03-31 21:43 | 9285.666716 | 1680.0002 | 3 | 1 | 4.400203 | 2.173005 | 1.834842 | 0 | 7.885482 | 0
2018-03-31 21:45 | 9405.667516 | 1800.001 | 3 | 1 | 4.400223 | 2.049457 | 1.905154 | 0 | 8.194869 | 0
2018-03-31 21:47 | 9525.666816 | 1920.0003 | 3 | 1 | 4.400167 | 1.929324 | 1.971522 | 0 | 8.486901 | 0
2018-03-31 21:49 | 9645.666716 | 2040.0002 | 3 | 1 | 4.400222 | 1.811481 | 2.033822 | 0 | 8.761035 | 0
2018-03-31 21:51 | 9765.666716 | 2160.0002 | 3 | 1 | 4.400217 | 1.70444 | 2.092371 | 0 | 9.018661 | 0
2018-03-31 21:53 | 9885.667516 | 2280.001 | 3 | 1 | 4.400147 | 1.60935 | 2.147569 | 0 | 9.261543 | 0
2018-03-31 21:55 | 10005.67 | 2400.0003 | 3 | 1 | 4.400153 | 1.522671 | 2.199756 | 0 | 9.491173 | 0
2018-03-31 21:57 | 10125.67 | 2520.001 | 3 | 1 | 4.400229 | 1.442873 | 2.249158 | 0 | 9.708551 | 0
2018-03-31 21:59 | 10245.67 | 2640.001 | 3 | 1 | 4.400132 | 1.365932 | 2.295952 | 0 | 9.914452 | 0
2018-03-31 22:01 | 10365.67 | 2760.0019 | 3 | 1 | 4.400123 | 1.293091 | 2.340269 | 0 | 10.10946 | 0
2018-03-31 22:03 | 10485.67 | 2880.0011 | 3 | 1 | 4.400144 | 1.224731 | 2.382221 | 0 | 10.29405 | 0
2018-03-31 22:05 | 10605.67 | 3000.0003 | 3 | 1 | 4.400145 | 1.161631 | 2.421985 | 0 | 10.46902 | 0
2018-03-31 22:07 | 10725.67 | 3120.0011 | 3 | 1 | 4.400149 | 1.100581 | 2.459687 | 0 | 10.63491 | 0
2018-03-31 22:09 | 10845.67 | 3240.0018 | 3 | 1 | 4.400141 | 1.042101 | 2.495399 | 0 | 10.79205 | 0
2018-03-31 22:11 | 10965.67 | 3360.0002 | 3 | 1 | 4.40021 | 0.9872141 | 2.529202 | 0 | 10.94079 | 0
2018-03-31 22:13 | 11085.67 | 3480.0011 | 3 | 1 | 4.400114 | 0.9335785 | 2.561198 | 0 | 11.08158 | 0
2018-03-31 22:15 | 11205.67 | 3600.0019 | 3 | 1 | 4.400123 | 0.8842793 | 2.5915 | 0 | 11.21491 | 0
2018-03-31 22:17 | 11325.67 | 3720.0002 | 3 | 1 | 4.400183 | 0.8373985 | 2.620186 | 0 | 11.34114 | 0
2018-03-31 22:19 | 11445.67 | 3840.0026 | 3 | 1 | 4.40014 | 0.7914991 | 2.647327 | 0 | 11.46056 | 0
2018-03-31 22:21 | 11565.67 | 3960.001 | 3 | 1 | 4.400105 | 0.7477722 | 2.672978 | 0 | 11.57343 | 0
2018-03-31 22:23 | 11685.67 | 4080.0019 | 3 | 1 | 4.400114 | 0.7071533 | 2.697232 | 0 | 11.68015 | 0
2018-03-31 22:25 | 11805.67 | 4200.001 | 3 | 1 | 4.40015 | 0.6698275 | 2.720171 | 0 | 11.78108 | 0
2018-03-31 22:26 | 11863.94 | 4258.2784 | 3 | 1 | 4.40017 | 0.6519995 | 2.730865 | 0 | 11.82814 | 0
2018-03-31 22:28 | 11983.99 | 120.0009 | 4 | 1 | 4.287277 | 0 | 2.730867 | 0 | 11.82815 | 0
2018-03-31 22:30 | 12103.99 | 240.0001 | 4 | 1 | 4.274949 | 0 | 2.730867 | 0 | 11.82815 | 0
2018-03-31 22:31 | 12163.99 | 300.0023 | 4 | 1 | 4.271555 | 0 | 2.730867 | 0 | 11.82815 | 0
2018-03-31 22:33 | 12284.0703 | 120.0002 | 5 | 1 | 3.797503 | -3.259805 | 2.730867 | 0.1086463 | 11.82815 | 0.4191191
2018-03-31 22:35 | 12404.0703 | 240.0002 | 5 | 1 | 3.747954 | -3.259881 | 2.730867 | 0.2173056 | 11.82815 | 0.8288953
2018-03-31 22:37 | 12524.0712 | 360.0011 | 5 | 1 | 3.705062 | -3.260005 | 2.730867 | 0.3259725 | 11.82815 | 1.233829
2018-03-31 22:39 | 12644.0703 | 480.0002 | 5 | 1 | 3.663998 | -3.259809 | 2.730867 | 0.4346341 | 11.82815 | 1.634179
2018-03-31 22:41 | 12764.0711 | 600.001 | 5 | 1 | 3.621642 | -3.259925 | 2.730867 | 0.5432914 | 11.82815 | 2.029993
2018-03-31 22:43 | 12884.0703 | 720.0002 | 5 | 1 | 3.58158 | -3.260128 | 2.730867 | 0.6519582 | 11.82815 | 2.42133
2018-03-31 22:45 | 13004.0727 | 840.0026 | 5 | 1 | 3.544931 | -3.26013 | 2.730867 | 0.7606223 | 11.82815 | 2.808514
2018-03-31 22:47 | 13124.0712 | 960.0011 | 5 | 1 | 3.511789 | -3.259803 | 2.730867 | 0.8692823 | 11.82815 | 3.19188
2018-03-31 22:49 | 13244.0711 | 1080.001 | 5 | 1 | 3.481635 | -3.260187 | 2.730867 | 0.9779482 | 11.82815 | 3.571834
2018-03-31 22:51 | 13364.0703 | 1200.0002 | 5 | 1 | 3.452314 | -3.259835 | 2.730867 | 1.086606 | 11.82815 | 3.948558
2018-03-31 22:53 | 13484.0703 | 1320.0002 | 5 | 1 | 3.423001 | -3.259869 | 2.730867 | 1.195267 | 11.82815 | 4.322083
2018-03-31 22:55 | 13604.0712 | 1440.0011 | 5 | 1 | 3.396634 | -3.259837 | 2.730867 | 1.303931 | 11.82815 | 4.69258
2018-03-31 22:57 | 13724.0703 | 1560.0002 | 5 | 1 | 3.37239 | -3.260126 | 2.730867 | 1.412597 | 11.82815 | 5.060354
2018-03-31 22:59 | 13844.0711 | 1680.001 | 5 | 1 | 3.349077 | -3.260115 | 2.730867 | 1.521255 | 11.82815 | 5.425508
2018-03-31 23:01 | 13964.0727 | 1800.0026 | 5 | 1 | 3.325539 | -3.260192 | 2.730867 | 1.629922 | 11.82815 | 5.78819
2018-03-31 23:03 | 14084.0711 | 1920.001 | 5 | 1 | 3.299033 | -3.260037 | 2.730867 | 1.738588 | 11.82815 | 6.148146
2018-03-31 23:05 | 14204.0711 | 2040.001 | 5 | 1 | 3.270079 | -3.259849 | 2.730867 | 1.847247 | 11.82815 | 6.505076
2018-03-31 23:07 | 14324.0703 | 2160.0002 | 5 | 1 | 3.2377 | -3.259835 | 2.730867 | 1.955912 | 11.82815 | 6.858657
2018-03-31 23:09 | 14444.0727 | 2280.0026 | 5 | 1 | 3.201718 | -3.260165 | 2.730867 | 2.064576 | 11.82815 | 7.208574
2018-03-31 23:11 | 14564.0703 | 2400.0002 | 5 | 1 | 3.1595 | -3.259891 | 2.730867 | 2.173224 | 11.82815 | 7.554228
2018-03-31 23:13 | 14684.0703 | 2520.0002 | 5 | 1 | 3.105905 | -3.259831 | 2.730867 | 2.281886 | 11.82815 | 7.894745
2018-03-31 23:15 | 14804.0703 | 2640.0002 | 5 | 1 | 3.036442 | -3.259908 | 2.730867 | 2.390555 | 11.82815 | 8.228664
2018-03-31 23:16 | 14854.1733 | 2690.1032 | 5 | 1 | 2.999996 | -3.259941 | 2.730867 | 2.435924 | 11.82815 | 8.365615
2018-03-31 23:18 | 14974.22 | 120.0001 | 6 | 1 | 3.655493 | 0 | 2.730867 | 2.435924 | 11.82815 | 8.365615
2018-03-31 23:20 | 15094.22 | 240.0009 | 6 | 1 | 3.686381 | 0 | 2.730867 | 2.435924 | 11.82815 | 8.365615
2018-03-31 23:21 | 15154.22 | 300.0016 | 6 | 1 | 3.692101 | 0 | 2.730867 | 2.435924 | 11.82815 | 8.365615
2018-03-31 23:21 | 15154.23 | 0.0028 | 7 | 2 | 3.691963 | 0 | 0 | 0 | 0 | 0
2018-03-31 23:23 | 15274.31 | 120.0019 | 2 | 2 | 4.200241 | 3.886796 | 0.1453241 | 0 | 0.6086832 | 0
2018-03-31 23:25 | 15394.31 | 240.0002 | 2 | 2 | 4.200235 | 3.473435 | 0.2674049 | 0 | 1.121455 | 0
2018-03-31 23:27 | 15490.06 | 335.7552 | 2 | 2 | 4.200255 | 3.259994 | 0.3567888 | 0 | 1.496889 | 0
2018-03-31 23:29 | 15610.07 | 120.0001 | 3 | 2 | 4.220002 | 3.260036 | 0.4650648 | 0 | 1.952693 | 0
2018-03-31 23:31 | 15730.08 | 240.0009 | 3 | 2 | 4.240367 | 3.259994 | 0.5737363 | 0 | 2.412383 | 0
2018-03-31 23:33 | 15850.07 | 360.0001 | 3 | 2 | 4.26297 | 3.260041 | 0.6823868 | 0 | 2.874296 | 0
2018-03-31 23:35 | 15970.08 | 480.001 | 3 | 2 | 4.288634 | 3.260011 | 0.7910527 | 0 | 3.338902 | 0
2018-03-31 23:37 | 16090.08 | 600.001 | 3 | 2 | 4.316964 | 3.260024 | 0.899724 | 0 | 3.806474 | 0
2018-03-31 23:39 | 16210.07 | 720.0001 | 3 | 2 | 4.347491 | 3.260028 | 1.008378 | 0 | 4.277162 | 0
2018-03-31 23:41 | 16330.07 | 840.0001 | 3 | 2 | 4.38029 | 3.260001 | 1.117041 | 0 | 4.751335 | 0
2018-03-31 23:43 | 16450.08 | 960.001 | 3 | 2 | 4.40024 | 3.116897 | 1.224659 | 0 | 5.224242 | 0
2018-03-31 23:45 | 16570.08 | 1080.0011 | 3 | 2 | 4.400232 | 2.840625 | 1.323802 | 0 | 5.660497 | 0
2018-03-31 23:47 | 16690.07 | 1200.0002 | 3 | 2 | 4.400193 | 2.601449 | 1.414412 | 0 | 6.059204 | 0
2018-03-31 23:49 | 16810.07 | 1320.0003 | 3 | 2 | 4.400248 | 2.400422 | 1.497671 | 0 | 6.425562 | 0
2018-03-31 23:51 | 16930.08 | 1440.001 | 3 | 2 | 4.400142 | 2.227921 | 1.57474 | 0 | 6.764682 | 0
2018-03-31 23:53 | 17050.07 | 1560.0002 | 3 | 2 | 4.400186 | 2.084006 | 1.646557 | 0 | 7.080688 | 0
2018-03-31 23:55 | 17170.07 | 1680.0002 | 3 | 2 | 4.400213 | 1.957747 | 1.713895 | 0 | 7.376993 | 0
2018-03-31 23:57 | 17290.07 | 1800.0002 | 3 | 2 | 4.400146 | 1.843315 | 1.777227 | 0 | 7.655666 | 0
2018-03-31 23:59 | 17410.07 | 1920.0002 | 3 | 2 | 4.400257 | 1.741282 | 1.836943 | 0 | 7.918428 | 0
2018-04-01 00:01 | 17530.08 | 2040.001 | 3 | 2 | 4.400135 | 1.645074 | 1.893358 | 0 | 8.166661 | 0
2018-04-01 00:03 | 17650.07 | 2160.0002 | 3 | 2 | 4.400194 | 1.55723 | 1.946718 | 0 | 8.401459 | 0
2018-04-01 00:05 | 17770.08 | 2280.001 | 3 | 2 | 4.400229 | 1.474013 | 1.997213 | 0 | 8.623642 | 0
2018-04-01 00:07 | 17890.08 | 2400.0018 | 3 | 2 | 4.400169 | 1.390879 | 2.04494 | 0 | 8.833651 | 0
2018-04-01 00:09 | 18010.07 | 2520.0002 | 3 | 2 | 4.400212 | 1.31132 | 2.089956 | 0 | 9.031729 | 0
2018-04-01 00:11 | 18130.08 | 2640.001 | 3 | 2 | 4.400178 | 1.234602 | 2.132366 | 0 | 9.218341 | 0
2018-04-01 00:13 | 18250.07 | 2760.0005 | 3 | 2 | 4.400178 | 1.163777 | 2.172315 | 0 | 9.394124 | 0
2018-04-01 00:15 | 18370.07 | 2880.0002 | 3 | 2 | 4.400208 | 1.097541 | 2.20998 | 0 | 9.559855 | 0
2018-04-01 00:17 | 18490.08 | 3000.001 | 3 | 2 | 4.400101 | 1.033023 | 2.245476 | 0 | 9.716044 | 0
2018-04-01 00:19 | 18610.08 | 3120.001 | 3 | 2 | 4.400204 | 0.9734068 | 2.278901 | 0 | 9.863117 | 0
2018-04-01 00:21 | 18730.08 | 3240.0018 | 3 | 2 | 4.400171 | 0.9164295 | 2.310387 | 0 | 10.00166 | 0
2018-04-01 00:23 | 18850.07 | 3360.0002 | 3 | 2 | 4.400189 | 0.8646793 | 2.340055 | 0 | 10.1322 | 0
2018-04-01 00:25 | 18970.08 | 3480.0019 | 3 | 2 | 4.400089 | 0.8129587 | 2.36801 | 0 | 10.25521 | 0
2018-04-01 00:27 | 19090.08 | 3600.0011 | 3 | 2 | 4.400182 | 0.7656183 | 2.394315 | 0 | 10.37096 | 0
2018-04-01 00:29 | 19210.07 | 3720.0002 | 3 | 2 | 4.400158 | 0.7200022 | 2.419066 | 0 | 10.47986 | 0
2018-04-01 00:31 | 19330.07 | 3840.0001 | 3 | 2 | 4.400156 | 0.6770363 | 2.442342 | 0 | 10.58228 | 0
2018-04-01 00:32 | 19403.44 | 3913.3615 | 3 | 2 | 4.400131 | 0.6519966 | 2.455882 | 0 | 10.64186 | 0
2018-04-01 00:34 | 19523.48 | 120.0009 | 4 | 2 | 4.289848 | 0 | 2.455882 | 0 | 10.64186 | 0
2018-04-01 00:36 | 19643.48 | 240.0001 | 4 | 2 | 4.278249 | 0 | 2.455882 | 0 | 10.64186 | 0
2018-04-01 00:37 | 19703.48 | 300.004 | 4 | 2 | 4.275189 | 0 | 2.455882 | 0 | 10.64186 | 0
2018-04-01 00:39 | 19823.56294 | 120.001 | 5 | 2 | 3.812481 | -3.26016 | 2.455882 | 0.1086536 | 10.64186 | 0.4206768
2018-04-01 00:41 | 19943.56294 | 240.001 | 5 | 2 | 3.760489 | -3.259853 | 2.455882 | 0.2173107 | 10.64186 | 0.8319587
2018-04-01 00:43 | 20063.56214 | 360.0002 | 5 | 2 | 3.714371 | -3.260115 | 2.455882 | 0.3259609 | 10.64186 | 1.23802
2018-04-01 00:45 | 20183.56224 | 480.0003 | 5 | 2 | 3.669542 | -3.259827 | 2.455882 | 0.4346255 | 10.64186 | 1.639203
2018-04-01 00:47 | 20303.56374 | 600.0018 | 5 | 2 | 3.625979 | -3.259824 | 2.455882 | 0.543295 | 10.64186 | 2.035586
2018-04-01 00:49 | 20423.56294 | 720.001 | 5 | 2 | 3.585389 | -3.259824 | 2.455882 | 0.6519462 | 10.64186 | 2.427316
2018-04-01 00:51 | 20543.56294 | 840.001 | 5 | 2 | 3.548349 | -3.259879 | 2.455882 | 0.7606117 | 10.64186 | 2.814882
2018-04-01 00:53 | 20663.56294 | 960.001 | 5 | 2 | 3.514546 | -3.260187 | 2.455882 | 0.8692678 | 10.64186 | 3.198574
2018-04-01 00:55 | 20783.56294 | 1080.001 | 5 | 2 | 3.483408 | -3.259842 | 2.455882 | 0.9779354 | 10.64186 | 3.578776
2018-04-01 00:57 | 20903.56224 | 1200.0003 | 5 | 2 | 3.454369 | -3.259853 | 2.455882 | 1.086596 | 10.64186 | 3.9557
2018-04-01 00:59 | 21023.56214 | 1320.0002 | 5 | 2 | 3.426344 | -3.259852 | 2.455882 | 1.19526 | 10.64186 | 4.329518
2018-04-01 01:01 | 21143.56294 | 1440.001 | 5 | 2 | 3.399892 | -3.259853 | 2.455882 | 1.303914 | 10.64186 | 4.700354
2018-04-01 01:03 | 21263.56294 | 1560.001 | 5 | 2 | 3.374204 | -3.259866 | 2.455882 | 1.412572 | 10.64186 | 5.068371
2018-04-01 01:05 | 21383.56304 | 1680.0011 | 5 | 2 | 3.349712 | -3.259831 | 2.455882 | 1.521234 | 10.64186 | 5.433685
2018-04-01 01:07 | 21503.56224 | 1800.0003 | 5 | 2 | 3.325426 | -3.259846 | 2.455882 | 1.629898 | 10.64186 | 5.796361
2018-04-01 01:09 | 21623.56214 | 1920.0002 | 5 | 2 | 3.299914 | -3.259872 | 2.455882 | 1.738558 | 10.64186 | 6.156337
2018-04-01 01:11 | 21743.56214 | 2040.0002 | 5 | 2 | 3.272058 | -3.259892 | 2.455882 | 1.847212 | 10.64186 | 6.513404
2018-04-01 01:13 | 21863.56294 | 2160.001 | 5 | 2 | 3.240786 | -3.259868 | 2.455882 | 1.955867 | 10.64186 | 6.867262
2018-04-01 01:15 | 21983.56214 | 2280.0002 | 5 | 2 | 3.204883 | -3.259891 | 2.455882 | 2.064535 | 10.64186 | 7.217534
2018-04-01 01:17 | 22103.56214 | 2400.0002 | 5 | 2 | 3.162239 | -3.25984 | 2.455882 | 2.173195 | 10.64186 | 7.563536
2018-04-01 01:19 | 22223.56294 | 2520.001 | 5 | 2 | 3.109062 | -3.259884 | 2.455882 | 2.281856 | 10.64186 | 7.904383
2018-04-01 01:21 | 22343.56214 | 2640.0002 | 5 | 2 | 3.03952 | -3.260167 | 2.455882 | 2.390516 | 10.64186 | 8.23862
2018-04-01 01:22 | 22397.73954 | 2694.1776 | 5 | 2 | 2.999993 | -3.259802 | 2.455882 | 2.439568 | 10.64186 | 8.386768
2018-04-01 01:24 | 22517.78 | 120.0007 | 6 | 2 | 3.655993 | 0 | 2.455882 | 2.439568 | 10.64186 | 8.386768
2018-04-01 01:26 | 22637.78 | 240.0008 | 6 | 2 | 3.687785 | 0 | 2.455882 | 2.439568 | 10.64186 | 8.386768
2018-04-01 01:27 | 22697.79 | 300.0022 | 6 | 2 | 3.693597 | 0 | 2.455882 | 2.439568 | 10.64186 | 8.386768
2018-04-01 01:27 | 22697.8 | 0.0027 | 7 | 3 | 3.693707 | 0 | 0 | 0 | 0 | 0
2018-04-01 01:29 | 22817.88 | 120.0002 | 2 | 3 | 4.200285 | 3.920047 | 0.1462007 | 8.59e-10 | 0.6122557 | 3.171e-09
2018-04-01 01:31 | 22937.88 | 240.0011 | 2 | 3 | 4.200263 | 3.50347 | 0.269307 | 8.59e-10 | 1.129335 | 3.171e-09
2018-04-01 01:33 | 23049.37 | 351.4928 | 2 | 3 | 4.200215 | 3.259994 | 0.3738141 | 8.59e-10 | 1.56829 | 3.171e-09
2018-04-01 01:35 | 23169.38044 | 120.0009 | 3 | 3 | 4.219499 | 3.260009 | 0.4821142 | 8.59e-10 | 2.024158 | 3.171e-09
2018-04-01 01:37 | 23289.38044 | 240.0009 | 3 | 3 | 4.240015 | 3.260022 | 0.5907752 | 8.59e-10 | 2.483753 | 3.171e-09
2018-04-01 01:39 | 23409.38044 | 360.0009 | 3 | 3 | 4.263061 | 3.260026 | 0.6994345 | 8.59e-10 | 2.94569 | 3.171e-09
2018-04-01 01:41 | 23529.38044 | 480.0009 | 3 | 3 | 4.289304 | 3.260026 | 0.8081028 | 8.59e-10 | 3.410345 | 3.171e-09
2018-04-01 01:43 | 23649.38044 | 600.0009 | 3 | 3 | 4.318262 | 3.260026 | 0.9167545 | 8.59e-10 | 3.877937 | 3.171e-09
2018-04-01 01:45 | 23769.38054 | 720.001 | 3 | 3 | 4.349669 | 3.259984 | 1.025432 | 8.59e-10 | 4.348917 | 3.171e-09
2018-04-01 01:47 | 23889.38054 | 840.001 | 3 | 3 | 4.382802 | 3.260037 | 1.134091 | 8.59e-10 | 4.82333 | 3.171e-09
2018-04-01 01:49 | 24009.38134 | 960.0018 | 3 | 3 | 4.400223 | 3.09158 | 1.241297 | 8.59e-10 | 5.294581 | 3.171e-09
2018-04-01 01:51 | 24129.37974 | 1080.0002 | 3 | 3 | 4.400227 | 2.814054 | 1.339582 | 8.59e-10 | 5.72706 | 3.171e-09
2018-04-01 01:53 | 24249.38144 | 1200.0019 | 3 | 3 | 4.400239 | 2.577052 | 1.429342 | 8.59e-10 | 6.122022 | 3.171e-09
2018-04-01 01:55 | 24369.38064 | 1320.0011 | 3 | 3 | 4.400187 | 2.374002 | 1.511766 | 8.59e-10 | 6.484708 | 3.171e-09
2018-04-01 01:57 | 24489.37974 | 1440.0002 | 3 | 3 | 4.400187 | 2.20168 | 1.587954 | 8.59e-10 | 6.819953 | 3.171e-09
2018-04-01 01:59 | 24609.37984 | 1560.0003 | 3 | 3 | 4.400229 | 2.054166 | 1.658829 | 8.59e-10 | 7.131815 | 3.171e-09
2018-04-01 02:01 | 24729.38054 | 1680.001 | 3 | 3 | 4.400134 | 1.921968 | 1.725054 | 8.59e-10 | 7.423217 | 3.171e-09
2018-04-01 02:03 | 24849.38134 | 1800.0018 | 3 | 3 | 4.40028 | 1.807542 | 1.787178 | 8.59e-10 | 7.696574 | 3.171e-09
2018-04-01 02:05 | 24969.37974 | 1920.0002 | 3 | 3 | 4.400163 | 1.702382 | 1.845636 | 8.59e-10 | 7.953804 | 3.171e-09
2018-04-01 02:07 | 25089.38054 | 2040.001 | 3 | 3 | 4.400159 | 1.604219 | 1.900735 | 8.59e-10 | 8.196247 | 3.171e-09
2018-04-01 02:09 | 25209.38064 | 2160.0011 | 3 | 3 | 4.40014 | 1.513441 | 1.952678 | 8.59e-10 | 8.424806 | 3.171e-09
2018-04-01 02:11 | 25329.38054 | 2280.001 | 3 | 3 | 4.40019 | 1.428784 | 2.0017 | 8.59e-10 | 8.640513 | 3.171e-09
2018-04-01 02:13 | 25449.37984 | 2400.0003 | 3 | 3 | 4.400136 | 1.348919 | 2.047978 | 8.59e-10 | 8.844144 | 3.171e-09
2018-04-01 02:15 | 25569.37974 | 2520.0002 | 3 | 3 | 4.400183 | 1.275931 | 2.091716 | 8.59e-10 | 9.0366 | 3.171e-09
2018-04-01 02:17 | 25689.38134 | 2640.0018 | 3 | 3 | 4.400207 | 1.205688 | 2.133064 | 8.59e-10 | 9.218534 | 3.171e-09
2018-04-01 02:19 | 25809.38054 | 2760.001 | 3 | 3 | 4.400155 | 1.138257 | 2.172112 | 8.59e-10 | 9.390355 | 3.171e-09
2018-04-01 02:21 | 25929.38144 | 2880.0019 | 3 | 3 | 4.400139 | 1.074624 | 2.208991 | 8.59e-10 | 9.552629 | 3.171e-09
2018-04-01 02:23 | 26049.38064 | 3000.0011 | 3 | 3 | 4.400163 | 1.015382 | 2.243813 | 8.59e-10 | 9.705851 | 3.171e-09
2018-04-01 02:25 | 26169.37974 | 3120.0002 | 3 | 3 | 4.400163 | 0.9593201 | 2.276706 | 8.59e-10 | 9.850587 | 3.171e-09
2018-04-01 02:27 | 26289.38054 | 3240.001 | 3 | 3 | 4.400092 | 0.9052172 | 2.307784 | 8.59e-10 | 9.987334 | 3.171e-09
2018-04-01 02:29 | 26409.38054 | 3360.001 | 3 | 3 | 4.400168 | 0.8544788 | 2.33711 | 8.59e-10 | 10.11637 | 3.171e-09
2018-04-01 02:31 | 26529.38134 | 3480.0018 | 3 | 3 | 4.400164 | 0.8036966 | 2.364737 | 8.59e-10 | 10.23793 | 3.171e-09
2018-04-01 02:33 | 26649.37974 | 3600.0002 | 3 | 3 | 4.400139 | 0.7551746 | 2.39071 | 8.59e-10 | 10.35222 | 3.171e-09
2018-04-01 02:35 | 26769.37964 | 3720.0001 | 3 | 3 | 4.400116 | 0.7095547 | 2.415129 | 8.59e-10 | 10.45967 | 3.171e-09
2018-04-01 02:37 | 26889.38054 | 3840.001 | 3 | 3 | 4.400181 | 0.6683617 | 2.438087 | 8.59e-10 | 10.56069 | 3.171e-09
2018-04-01 02:37 | 26936.70824 | 3887.3287 | 3 | 3 | 4.400131 | 0.6519995 | 2.446764 | 8.59e-10 | 10.59886 | 3.171e-09
2018-04-01 02:39 | 27056.74998 | 120 | 4 | 3 | 4.290915 | 0 | 2.446764 | 8.59e-10 | 10.59886 | 3.171e-09
2018-04-01 02:41 | 27176.75078 | 240.0008 | 4 | 3 | 4.279511 | 0 | 2.446764 | 8.59e-10 | 10.59886 | 3.171e-09
2018-04-01 02:42 | 27236.75218 | 300.0022 | 4 | 3 | 4.27653 | 0 | 2.446764 | 8.59e-10 | 10.59886 | 3.171e-09
2018-04-01 02:44 | 27356.83 | 120.0009 | 5 | 3 | 3.820455 | -3.260017 | 2.446764 | 0.1086532 | 10.59886 | 0.4213858
2018-04-01 02:46 | 27476.83 | 240.0001 | 5 | 3 | 3.769389 | -3.25984 | 2.446764 | 0.2173063 | 10.59886 | 0.8335765
2018-04-01 02:48 | 27596.83 | 360.0001 | 5 | 3 | 3.723531 | -3.259899 | 2.446764 | 0.3259661 | 10.59886 | 1.240657
2018-04-01 02:50 | 27716.83 | 480.0001 | 5 | 3 | 3.678397 | -3.259851 | 2.446764 | 0.4346266 | 10.59886 | 1.642802
2018-04-01 02:52 | 27836.83 | 600.0001 | 5 | 3 | 3.634442 | -3.259793 | 2.446764 | 0.5432956 | 10.59886 | 2.040119
2018-04-01 02:54 | 27956.83 | 720.0009 | 5 | 3 | 3.593476 | -3.259899 | 2.446764 | 0.6519494 | 10.59886 | 2.432762
2018-04-01 02:56 | 28076.83 | 840.0001 | 5 | 3 | 3.556211 | -3.259912 | 2.446764 | 0.7606104 | 10.59886 | 2.821175
2018-04-01 02:58 | 28196.83 | 960.0001 | 5 | 3 | 3.522064 | -3.259839 | 2.446764 | 0.8692672 | 10.59886 | 3.205703
2018-04-01 03:00 | 28316.83 | 1080.0001 | 5 | 3 | 3.490451 | -3.260139 | 2.446764 | 0.9779276 | 10.59886 | 3.586677
2018-04-01 03:02 | 28436.83 | 1200.0001 | 5 | 3 | 3.460621 | -3.259795 | 2.446764 | 1.086596 | 10.59886 | 3.964342
2018-04-01 03:04 | 28556.83 | 1320.0001 | 5 | 3 | 3.432829 | -3.260203 | 2.446764 | 1.195254 | 10.59886 | 4.338841
2018-04-01 03:06 | 28676.83 | 1440.0001 | 5 | 3 | 3.40575 | -3.259874 | 2.446764 | 1.303923 | 10.59886 | 4.710402
2018-04-01 03:08 | 28796.83 | 1560.0009 | 5 | 3 | 3.379904 | -3.259877 | 2.446764 | 1.412574 | 10.59886 | 5.079026
2018-04-01 03:10 | 28916.83 | 1680.0001 | 5 | 3 | 3.355377 | -3.259904 | 2.446764 | 1.521242 | 10.59886 | 5.444969
2018-04-01 03:12 | 29036.83 | 1800.0009 | 5 | 3 | 3.33033 | -3.259882 | 2.446764 | 1.629904 | 10.59886 | 5.80822
2018-04-01 03:14 | 29156.83 | 1920.001 | 5 | 3 | 3.303301 | -3.259827 | 2.446764 | 1.73856 | 10.59886 | 6.168631
2018-04-01 03:16 | 29276.83 | 2040.0009 | 5 | 3 | 3.274469 | -3.260167 | 2.446764 | 1.847214 | 10.59886 | 6.526001
2018-04-01 03:18 | 29396.83 | 2160.0009 | 5 | 3 | 3.242602 | -3.259968 | 2.446764 | 1.95589 | 10.59886 | 6.880163
2018-04-01 03:20 | 29516.83 | 2280.0001 | 5 | 3 | 3.205802 | -3.259842 | 2.446764 | 2.064543 | 10.59886 | 7.230532
2018-04-01 03:22 | 29636.83 | 2400.0009 | 5 | 3 | 3.162146 | -3.259835 | 2.446764 | 2.173204 | 10.59886 | 7.576581
2018-04-01 03:24 | 29756.83 | 2520.0009 | 5 | 3 | 3.108754 | -3.259872 | 2.446764 | 2.28187 | 10.59886 | 7.91741
2018-04-01 03:26 | 29876.83 | 2640.0001 | 5 | 3 | 3.040165 | -3.25999 | 2.446764 | 2.390517 | 10.59886 | 8.25162
2018-04-01 03:27 | 29932.68 | 2695.8479 | 5 | 3 | 2.999996 | -3.259881 | 2.446764 | 2.441082 | 10.59886 | 8.404361
2018-04-01 03:29 | 30052.72 | 120.001 | 6 | 3 | 3.655292 | 0 | 2.446764 | 2.441082 | 10.59886 | 8.404361
2018-04-01 03:31 | 30172.72 | 240.0003 | 6 | 3 | 3.688007 | 0 | 2.446764 | 2.441082 | 10.59886 | 8.404361
2018-04-01 03:32 | 30232.72 | 300.0025 | 6 | 3 | 3.693915 | 0 | 2.446764 | 2.441082 | 10.59886 | 8.404361
2018-04-01 03:32 | 30232.73 | 0.0029 | 7 | 4 | 3.694176 | 0 | 0 | 0 | 0 | 0
2018-04-01 03:34 | 30352.81 | 120 | 2 | 4 | 4.200268 | 3.904597 | 0.1456407 | 1.672e-09 | 0.6099992 | 6.175e-09
2018-04-01 03:36 | 30472.81 | 240.001 | 2 | 4 | 4.200235 | 3.505088 | 0.2685593 | 1.672e-09 | 1.126289 | 6.175e-09
2018-04-01 03:38 | 30586.54 | 353.7287 | 2 | 4 | 4.200275 | 3.259997 | 0.3752072 | 1.672e-09 | 1.574236 | 6.175e-09
2018-04-01 03:40 | 30706.55 | 120.0002 | 3 | 4 | 4.219805 | 3.260022 | 0.4834848 | 1.672e-09 | 2.030021 | 6.175e-09
2018-04-01 03:42 | 30826.56 | 240.001 | 3 | 4 | 4.240216 | 3.259982 | 0.5921522 | 1.672e-09 | 2.489673 | 6.175e-09
2018-04-01 03:44 | 30946.56 | 360.001 | 3 | 4 | 4.263351 | 3.260005 | 0.7008237 | 1.672e-09 | 2.95169 | 6.175e-09
2018-04-01 03:46 | 31066.56 | 480.001 | 3 | 4 | 4.289593 | 3.259995 | 0.8094831 | 1.672e-09 | 3.416344 | 6.175e-09
2018-04-01 03:48 | 31186.55 | 600.0001 | 3 | 4 | 4.31867 | 3.260041 | 0.9181437 | 1.672e-09 | 3.884008 | 6.175e-09
2018-04-01 03:50 | 31306.56 | 720.0026 | 3 | 4 | 4.35054 | 3.260026 | 1.026802 | 1.672e-09 | 4.354979 | 6.175e-09
2018-04-01 03:52 | 31426.56 | 840.001 | 3 | 4 | 4.384058 | 3.259999 | 1.13548 | 1.672e-09 | 4.829597 | 6.175e-09
2018-04-01 03:54 | 31546.56 | 960.001 | 3 | 4 | 4.400233 | 3.084098 | 1.2425 | 1.672e-09 | 5.300092 | 6.175e-09
2018-04-01 03:56 | 31666.56 | 1080.0011 | 3 | 4 | 4.400263 | 2.810817 | 1.340665 | 1.672e-09 | 5.732043 | 6.175e-09
2018-04-01 03:58 | 31786.55 | 1200 | 3 | 4 | 4.400236 | 2.573098 | 1.430275 | 1.672e-09 | 6.126349 | 6.175e-09
2018-04-01 04:00 | 31906.55 | 1320.0003 | 3 | 4 | 4.400228 | 2.372043 | 1.512597 | 1.672e-09 | 6.488582 | 6.175e-09
2018-04-01 04:02 | 32026.56 | 1440.0011 | 3 | 4 | 4.400212 | 2.200179 | 1.588731 | 1.672e-09 | 6.82359 | 6.175e-09
2018-04-01 04:04 | 32146.56 | 1560.0018 | 3 | 4 | 4.400208 | 2.053555 | 1.659566 | 1.672e-09 | 7.135276 | 6.175e-09
2018-04-01 04:06 | 32266.55 | 1680.0002 | 3 | 4 | 4.40022 | 1.924743 | 1.725828 | 1.672e-09 | 7.426842 | 6.175e-09
2018-04-01 04:08 | 32386.56 | 1800.001 | 3 | 4 | 4.400206 | 1.807084 | 1.787978 | 1.672e-09 | 7.700316 | 6.175e-09
2018-04-01 04:10 | 32506.56 | 1920.0012 | 3 | 4 | 4.400172 | 1.700041 | 1.846397 | 1.672e-09 | 7.957369 | 6.175e-09
2018-04-01 04:12 | 32626.55 | 2040.0002 | 3 | 4 | 4.400186 | 1.60126 | 1.901397 | 1.672e-09 | 8.199381 | 6.175e-09
2018-04-01 04:14 | 32746.55 | 2160.0002 | 3 | 4 | 4.400196 | 1.511356 | 1.953242 | 1.672e-09 | 8.427507 | 6.175e-09
2018-04-01 04:16 | 32866.56 | 2280.001 | 3 | 4 | 4.40017 | 1.427963 | 2.002211 | 1.672e-09 | 8.642982 | 6.175e-09
2018-04-01 04:18 | 32986.56 | 2400.0018 | 3 | 4 | 4.400165 | 1.349023 | 2.048491 | 1.672e-09 | 8.846621 | 6.175e-09
2018-04-01 04:20 | 33106.56 | 2520.001 | 3 | 4 | 4.400239 | 1.273561 | 2.092178 | 1.672e-09 | 9.03885 | 6.175e-09
2018-04-01 04:22 | 33226.56 | 2640.0019 | 3 | 4 | 4.400182 | 1.201526 | 2.133408 | 1.672e-09 | 9.22027 | 6.175e-09
2018-04-01 04:24 | 33346.56 | 2760.001 | 3 | 4 | 4.400215 | 1.133471 | 2.172304 | 1.672e-09 | 9.391419 | 6.175e-09
2018-04-01 04:26 | 33466.56 | 2880.0011 | 3 | 4 | 4.400179 | 1.068376 | 2.208981 | 1.672e-09 | 9.552801 | 6.175e-09
2018-04-01 04:28 | 33586.55 | 3000.0004 | 3 | 4 | 4.400169 | 1.007923 | 2.243577 | 1.672e-09 | 9.705031 | 6.175e-09
2018-04-01 04:30 | 33706.56 | 3120.001 | 3 | 4 | 4.400151 | 0.9495506 | 2.276197 | 1.672e-09 | 9.848562 | 6.175e-09
2018-04-01 04:32 | 33826.56 | 3240.0011 | 3 | 4 | 4.400206 | 0.8945684 | 2.306919 | 1.672e-09 | 9.983747 | 6.175e-09
2018-04-01 04:34 | 33946.55 | 3360.0002 | 3 | 4 | 4.400108 | 0.8413668 | 2.335839 | 1.672e-09 | 10.111 | 6.175e-09
2018-04-01 04:36 | 34066.55 | 3480.0002 | 3 | 4 | 4.400092 | 0.792366 | 2.36307 | 1.672e-09 | 10.23082 | 6.175e-09
2018-04-01 04:38 | 34186.56 | 3600.001 | 3 | 4 | 4.400138 | 0.745573 | 2.388704 | 1.672e-09 | 10.34361 | 6.175e-09
2018-04-01 04:40 | 34306.56 | 3720.0009 | 3 | 4 | 4.400167 | 0.7018871 | 2.412819 | 1.672e-09 | 10.44972 | 6.175e-09
2018-04-01 04:42 | 34426.56 | 3840.001 | 3 | 4 | 4.400162 | 0.6601791 | 2.435507 | 1.672e-09 | 10.54955 | 6.175e-09
2018-04-01 04:43 | 34450.68 | 3864.1295 | 3 | 4 | 4.40012 | 0.6519995 | 2.439906 | 1.672e-09 | 10.56891 | 6.175e-09
2018-04-01 04:45 | 34570.73 | 120.0018 | 4 | 4 | 4.29023 | 0 | 2.439906 | 1.672e-09 | 10.56891 | 6.175e-09
2018-04-01 04:47 | 34690.73 | 240.0002 | 4 | 4 | 4.27873 | 0 | 2.439906 | 1.672e-09 | 10.56891 | 6.175e-09
2018-04-01 04:48 | 34750.73 | 300.0024 | 4 | 4 | 4.275696 | 0 | 2.439906 | 1.672e-09 | 10.56891 | 6.175e-09
2018-04-01 04:50 | 34870.81 | 120.0009 | 5 | 4 | 3.822314 | -3.259956 | 2.439906 | 0.1086527 | 10.56891 | 0.4214783
2018-04-01 04:52 | 34990.81 | 240.0001 | 5 | 4 | 3.771825 | -3.259884 | 2.439906 | 0.2173155 | 10.56891 | 0.8339455
2018-04-01 04:54 | 35110.81 | 360.0001 | 5 | 4 | 3.726134 | -3.259917 | 2.439906 | 0.3259715 | 10.56891 | 1.24129
2018-04-01 04:56 | 35230.81 | 480.0009 | 5 | 4 | 3.681179 | -3.259965 | 2.439906 | 0.4346316 | 10.56891 | 1.64372
2018-04-01 04:58 | 35350.81 | 600.0001 | 5 | 4 | 3.637458 | -3.259911 | 2.439906 | 0.5432893 | 10.56891 | 2.041312
2018-04-01 05:00 | 35470.81 | 720.0009 | 5 | 4 | 3.5964 | -3.259932 | 2.439906 | 0.6519558 | 10.56891 | 2.434322
2018-04-01 05:02 | 35590.81 | 840.0001 | 5 | 4 | 3.558672 | -3.259903 | 2.439906 | 0.760617 | 10.56891 | 2.823035
2018-04-01 05:04 | 35710.81 | 960.0009 | 5 | 4 | 3.524667 | -3.259897 | 2.439906 | 0.869278 | 10.56891 | 3.207848
2018-04-01 05:06 | 35830.81 | 1080.0001 | 5 | 4 | 3.493776 | -3.259917 | 2.439906 | 0.9779284 | 10.56891 | 3.589107
2018-04-01 05:08 | 35950.81 | 1200.0017 | 5 | 4 | 3.464616 | -3.25997 | 2.439906 | 1.086597 | 10.56891 | 3.967175
2018-04-01 05:10 | 36070.81 | 1320.0002 | 5 | 4 | 3.436913 | -3.259989 | 2.439906 | 1.195261 | 10.56891 | 4.342136
2018-04-01 05:12 | 36190.81 | 1440.0009 | 5 | 4 | 3.410621 | -3.259862 | 2.439906 | 1.303924 | 10.56891 | 4.714159
2018-04-01 05:14 | 36310.81 | 1560.0009 | 5 | 4 | 3.385187 | -3.260014 | 2.439906 | 1.412586 | 10.56891 | 5.083384
2018-04-01 05:16 | 36430.81 | 1680.0001 | 5 | 4 | 3.360227 | -3.259934 | 2.439906 | 1.521237 | 10.56891 | 5.449828
2018-04-01 05:18 | 36550.81 | 1800.0017 | 5 | 4 | 3.335307 | -3.259943 | 2.439906 | 1.629902 | 10.56891 | 5.813613
2018-04-01 05:20 | 36670.81 | 1920.0002 | 5 | 4 | 3.308963 | -3.259926 | 2.439906 | 1.738561 | 10.56891 | 6.174607
2018-04-01 05:22 | 36790.81 | 2040.0009 | 5 | 4 | 3.280638 | -3.259917 | 2.439906 | 1.847221 | 10.56891 | 6.532644
2018-04-01 05:24 | 36910.81 | 2160.0017 | 5 | 4 | 3.249137 | -3.259901 | 2.439906 | 1.955879 | 10.56891 | 6.887428
2018-04-01 05:26 | 37030.81 | 2280.0001 | 5 | 4 | 3.212876 | -3.25995 | 2.439906 | 2.064531 | 10.56891 | 7.238527
2018-04-01 05:28 | 37150.81 | 2400.0009 | 5 | 4 | 3.169391 | -3.259896 | 2.439906 | 2.173194 | 10.56891 | 7.585353
2018-04-01 05:30 | 37270.81 | 2520.0001 | 5 | 4 | 3.11593 | -3.259857 | 2.439906 | 2.281855 | 10.56891 | 7.926956
2018-04-01 05:32 | 37390.81 | 2640.0009 | 5 | 4 | 3.046982 | -3.259972 | 2.439906 | 2.390503 | 10.56891 | 8.261935
2018-04-01 05:33 | 37455.43 | 2704.6199 | 5 | 4 | 2.999996 | -3.259934 | 2.439906 | 2.449013 | 10.56891 | 8.438882
2018-04-01 05:35 | 37575.47 | 120.0003 | 6 | 4 | 3.652369 | 0 | 2.439906 | 2.449017 | 10.56891 | 8.438894
2018-04-01 05:37 | 37695.48 | 240.0011 | 6 | 4 | 3.685972 | 0 | 2.439906 | 2.449017 | 10.56891 | 8.438894
2018-04-01 05:38 | 37755.48 | 300.0025 | 6 | 4 | 3.69225 | 0 | 2.439906 | 2.449017 | 10.56891 | 8.438894
2018-04-01 05:38 | 37755.49 | 0.0028 | 7 | 5 | 3.692177 | 0 | 0 | 0 | 0 | 0
2018-04-01 05:40 | 37875.56 | 120.0009 | 2 | 5 | 4.200298 | 3.899495 | 0.1457089 | 0 | 0.6102213 | 0
2018-04-01 05:42 | 37995.56 | 240.0001 | 2 | 5 | 4.200277 | 3.4801 | 0.2680714 | 0 | 1.124176 | 0
2018-04-01 05:43 | 38095.29 | 339.7271 | 2 | 5 | 4.2002 | 3.259997 | 0.3612493 | 0 | 1.515546 | 0
2018-04-01 05:45 | 38215.3 | 120.0001 | 3 | 5 | 4.219856 | 3.260045 | 0.4695334 | 0 | 1.971366 | 0
2018-04-01 05:47 | 38335.3 | 240.0009 | 3 | 5 | 4.240355 | 3.25995 | 0.5781959 | 0 | 2.431007 | 0
2018-04-01 05:49 | 38455.3 | 360.0009 | 3 | 5 | 4.263346 | 3.260009 | 0.6868538 | 0 | 2.892981 | 0
2018-04-01 05:51 | 38575.3 | 480.001 | 3 | 5 | 4.289017 | 3.260036 | 0.7955255 | 0 | 3.357658 | 0
2018-04-01 05:53 | 38695.3 | 600.001 | 3 | 5 | 4.317661 | 3.26007 | 0.9041902 | 0 | 3.825248 | 0
2018-04-01 05:55 | 38815.31 | 720.0026 | 3 | 5 | 4.348265 | 3.260013 | 1.012843 | 0 | 4.29602 | 0
2018-04-01 05:57 | 38935.3 | 840.001 | 3 | 5 | 4.380799 | 3.25998 | 1.121503 | 0 | 4.770257 | 0
2018-04-01 05:59 | 39055.3 | 960.001 | 3 | 5 | 4.400224 | 3.115169 | 1.229094 | 0 | 5.243071 | 0
2018-04-01 06:01 | 39175.3 | 1080.0011 | 3 | 5 | 4.400226 | 2.841229 | 1.328246 | 0 | 5.679365 | 0
2018-04-01 06:03 | 39295.3 | 1200.0002 | 3 | 5 | 4.400197 | 2.606692 | 1.418949 | 0 | 6.078482 | 0
2018-04-01 06:05 | 39415.3 | 1320.0003 | 3 | 5 | 4.400228 | 2.406173 | 1.502406 | 0 | 6.445708 | 0
2018-04-01 06:07 | 39535.3 | 1440.001 | 3 | 5 | 4.400193 | 2.232224 | 1.579656 | 0 | 6.785627 | 0
2018-04-01 06:09 | 39655.3 | 1560.0018 | 3 | 5 | 4.400173 | 2.081317 | 1.651502 | 0 | 7.101764 | 0
2018-04-01 06:11 | 39775.3 | 1680.0002 | 3 | 5 | 4.400254 | 1.949338 | 1.71863 | 0 | 7.397141 | 0
2018-04-01 06:13 | 39895.3 | 1800.0003 | 3 | 5 | 4.400208 | 1.830699 | 1.781582 | 0 | 7.674143 | 0
2018-04-01 06:15 | 40015.3 | 1920.001 | 3 | 5 | 4.400213 | 1.723844 | 1.840783 | 0 | 7.934639 | 0
2018-04-01 06:17 | 40135.3 | 2040.0002 | 3 | 5 | 4.400246 | 1.626572 | 1.896592 | 0 | 8.180209 | 0
2018-04-01 06:19 | 40255.3 | 2160.0019 | 3 | 5 | 4.400206 | 1.536004 | 1.949278 | 0 | 8.412037 | 0
2018-04-01 06:21 | 40375.3 | 2280.001 | 3 | 5 | 4.400233 | 1.451555 | 1.99904 | 0 | 8.630998 | 0
2018-04-01 06:23 | 40495.3 | 2400.0018 | 3 | 5 | 4.400175 | 1.372006 | 2.046085 | 0 | 8.838004 | 0
2018-04-01 06:25 | 40615.3 | 2520.0002 | 3 | 5 | 4.400194 | 1.295808 | 2.09053 | 0 | 9.033573 | 0
2018-04-01 06:27 | 40735.3 | 2640.0002 | 3 | 5 | 4.40019 | 1.222867 | 2.132488 | 0 | 9.218196 | 0
2018-04-01 06:29 | 40855.3 | 2760.0012 | 3 | 5 | 4.40011 | 1.152865 | 2.172082 | 0 | 9.392413 | 0
2018-04-01 06:31 | 40975.3 | 2880.0002 | 3 | 5 | 4.400169 | 1.08783 | 2.209419 | 0 | 9.556702 | 0
2018-04-01 06:33 | 41095.3 | 3000.0002 | 3 | 5 | 4.400205 | 1.026516 | 2.24464 | 0 | 9.711679 | 0
2018-04-01 06:35 | 41215.3 | 3120.0019 | 3 | 5 | 4.400131 | 0.9672298 | 2.277862 | 0 | 9.857864 | 0
2018-04-01 06:37 | 41335.3 | 3240.0018 | 3 | 5 | 4.400218 | 0.9127169 | 2.309185 | 0 | 9.995687 | 0
2018-04-01 06:39 | 41455.3 | 3360.0002 | 3 | 5 | 4.400153 | 0.8593016 | 2.338706 | 0 | 10.12559 | 0
2018-04-01 06:41 | 41575.3 | 3480.001 | 3 | 5 | 4.400113 | 0.80826 | 2.366499 | 0 | 10.24788 | 0
2018-04-01 06:43 | 41695.3 | 3600.0009 | 3 | 5 | 4.400183 | 0.7608404 | 2.392643 | 0 | 10.36292 | 0
2018-04-01 06:45 | 41815.3 | 3720.0009 | 3 | 5 | 4.400203 | 0.7159147 | 2.41723 | 0 | 10.4711 | 0
2018-04-01 06:47 | 41935.3 | 3840.0001 | 3 | 5 | 4.400128 | 0.6727791 | 2.44036 | 0 | 10.57288 | 0
2018-04-01 06:48 | 41994.96 | 3899.6599 | 3 | 5 | 4.400106 | 0.6519918 | 2.451338 | 0 | 10.62118 | 0
2018-04-01 06:50 | 42115.01 | 120.001 | 4 | 5 | 4.290628 | 0 | 2.45134 | 0 | 10.62119 | 0
2018-04-01 06:52 | 42235.01 | 240.0001 | 4 | 5 | 4.279151 | 0 | 2.45134 | 0 | 10.62119 | 0
2018-04-01 06:53 | 42295.01 | 300.0031 | 4 | 5 | 4.276154 | 0 | 2.45134 | 0 | 10.62119 | 0
2018-04-01 06:55 | 42415.0919 | 120.0009 | 5 | 5 | 3.822899 | -3.259985 | 2.45134 | 0.1086534 | 10.62119 | 0.4215729
2018-04-01 06:57 | 42535.0919 | 240.0009 | 5 | 5 | 3.771422 | -3.259921 | 2.45134 | 0.2173104 | 10.62119 | 0.8340266
2018-04-01 06:59 | 42655.0912 | 360.0002 | 5 | 5 | 3.725038 | -3.25995 | 2.45134 | 0.3259708 | 10.62119 | 1.241304
2018-04-01 07:01 | 42775.0911 | 480.0001 | 5 | 5 | 3.679887 | -3.259914 | 2.45134 | 0.4346294 | 10.62119 | 1.643602
2018-04-01 07:03 | 42895.0919 | 600.0009 | 5 | 5 | 3.63578 | -3.259961 | 2.45134 | 0.5432957 | 10.62119 | 2.041075
2018-04-01 07:05 | 43015.0919 | 720.0009 | 5 | 5 | 3.594841 | -3.259916 | 2.45134 | 0.6519513 | 10.62119 | 2.433867
2018-04-01 07:07 | 43135.0927 | 840.0017 | 5 | 5 | 3.557502 | -3.260029 | 2.45134 | 0.7606126 | 10.62119 | 2.822427
2018-04-01 07:09 | 43255.0911 | 960.0001 | 5 | 5 | 3.52364 | -3.259961 | 2.45134 | 0.8692749 | 10.62119 | 3.207126
2018-04-01 07:11 | 43375.0911 | 1080.0001 | 5 | 5 | 3.492311 | -3.259901 | 2.45134 | 0.9779428 | 10.62119 | 3.588309
2018-04-01 07:13 | 43495.0919 | 1200.0009 | 5 | 5 | 3.462947 | -3.259998 | 2.45134 | 1.086598 | 10.62119 | 3.966161
2018-04-01 07:15 | 43615.0919 | 1320.0009 | 5 | 5 | 3.43534 | -3.259967 | 2.45134 | 1.195268 | 10.62119 | 4.340961
2018-04-01 07:17 | 43735.0919 | 1440.0009 | 5 | 5 | 3.409288 | -3.259884 | 2.45134 | 1.303921 | 10.62119 | 4.712792
2018-04-01 07:19 | 43855.0919 | 1560.0009 | 5 | 5 | 3.383979 | -3.259882 | 2.45134 | 1.41258 | 10.62119 | 5.081857
2018-04-01 07:21 | 43975.0927 | 1680.0017 | 5 | 5 | 3.358803 | -3.259824 | 2.45134 | 1.521247 | 10.62119 | 5.448215
2018-04-01 07:23 | 44095.0919 | 1800.0009 | 5 | 5 | 3.333232 | -3.259846 | 2.45134 | 1.629904 | 10.62119 | 5.811791
2018-04-01 07:25 | 44215.0927 | 1920.0017 | 5 | 5 | 3.306525 | -3.259919 | 2.45134 | 1.73856 | 10.62119 | 6.172535
2018-04-01 07:27 | 44335.092 | 2040.001 | 5 | 5 | 3.277565 | -3.259919 | 2.45134 | 1.847223 | 10.62119 | 6.530281
2018-04-01 07:29 | 44455.0911 | 2160.0001 | 5 | 5 | 3.245469 | -3.260003 | 2.45134 | 1.955876 | 10.62119 | 6.88469
2018-04-01 07:31 | 44575.0919 | 2280.0009 | 5 | 5 | 3.209271 | -3.259906 | 2.45134 | 2.064537 | 10.62119 | 7.235436
2018-04-01 07:33 | 44695.0911 | 2400.0001 | 5 | 5 | 3.166181 | -3.259899 | 2.45134 | 2.173201 | 10.62119 | 7.581893
2018-04-01 07:35 | 44815.0911 | 2520.0001 | 5 | 5 | 3.112893 | -3.259897 | 2.45134 | 2.28186 | 10.62119 | 7.923136
2018-04-01 07:37 | 44935.0919 | 2640.0009 | 5 | 5 | 3.044906 | -3.259896 | 2.45134 | 2.390508 | 10.62119 | 8.257838
2018-04-01 07:38 | 44997.2253 | 2702.1343 | 5 | 5 | 2.999997 | -3.259879 | 2.45134 | 2.446766 | 10.62119 | 8.427914
2018-04-01 07:40 | 45117.27 | 120.001 | 6 | 5 | 3.652521 | 0 | 2.45134 | 2.446766 | 10.62119 | 8.427914
2018-04-01 07:42 | 45237.27 | 240.0009 | 6 | 5 | 3.686501 | 0 | 2.45134 | 2.446766 | 10.62119 | 8.427914
2018-04-01 07:43 | 45297.27 | 300.0024 | 6 | 5 | 3.692763 | 0 | 2.45134 | 2.446766 | 10.62119 | 8.427914
2018-04-01 07:43 | 45297.27728 | 0.0027 | 7 | 6 | 3.692652 | 0 | 0 | 0 | 0 | 0
2018-04-01 07:45 | 45417.36 | 120.0001 | 2 | 6 | 4.200296 | 3.896075 | 0.1453655 | 0 | 0.6088436 | 0
2018-04-01 07:47 | 45537.36 | 240.001 | 2 | 6 | 4.200215 | 3.491796 | 0.2679613 | 0 | 1.123779 | 0
2018-04-01 07:49 | 45645.38 | 348.0199 | 2 | 6 | 4.200253 | 3.259984 | 0.3690362 | 0 | 1.548317 | 0
2018-04-01 07:51 | 45765.39 | 120.0011 | 3 | 6 | 4.219671 | 3.259984 | 0.4773201 | 0 | 2.004119 | 0
2018-04-01 07:53 | 45885.39 | 240.001 | 3 | 6 | 4.2401 | 3.260049 | 0.5859862 | 0 | 2.46375 | 0
2018-04-01 07:55 | 46005.39 | 360.0002 | 3 | 6 | 4.262865 | 3.259963 | 0.694648 | 0 | 2.925701 | 0
2018-04-01 07:57 | 46125.39 | 480.0002 | 3 | 6 | 4.287798 | 3.260049 | 0.8033134 | 0 | 3.390262 | 0
2018-04-01 07:59 | 46245.39 | 600.0011 | 3 | 6 | 4.315622 | 3.259997 | 0.9119666 | 0 | 3.857624 | 0
2018-04-01 08:01 | 46365.39 | 720.0011 | 3 | 6 | 4.346588 | 3.260005 | 1.020645 | 0 | 4.328292 | 0
2018-04-01 08:03 | 46485.39 | 840.0003 | 3 | 6 | 4.379496 | 3.259976 | 1.129303 | 0 | 4.802359 | 0
2018-04-01 08:05 | 46605.39 | 960.0003 | 3 | 6 | 4.400216 | 3.122188 | 1.237011 | 0 | 5.275611 | 0
2018-04-01 08:07 | 46725.39 | 1080.0012 | 3 | 6 | 4.400222 | 2.837663 | 1.336225 | 0 | 5.712173 | 0
2018-04-01 08:09 | 46845.39 | 1200.0003 | 3 | 6 | 4.400261 | 2.592383 | 1.4266 | 0 | 6.109844 | 0
2018-04-01 08:11 | 46965.39 | 1320.0003 | 3 | 6 | 4.400195 | 2.383592 | 1.509436 | 0 | 6.474343 | 0
2018-04-01 08:13 | 47085.39 | 1440.0012 | 3 | 6 | 4.400206 | 2.20868 | 1.585897 | 0 | 6.810788 | 0
2018-04-01 08:15 | 47205.39 | 1560.0013 | 3 | 6 | 4.400213 | 2.059087 | 1.656956 | 0 | 7.123463 | 0
2018-04-01 08:17 | 47325.39 | 1680.0011 | 3 | 6 | 4.400168 | 1.927537 | 1.723364 | 0 | 7.41567 | 0
2018-04-01 08:19 | 47445.39 | 1800.0003 | 3 | 6 | 4.400203 | 1.810961 | 1.785645 | 0 | 7.689723 | 0
2018-04-01 08:21 | 47565.39 | 1920.0011 | 3 | 6 | 4.400203 | 1.707408 | 1.844253 | 0 | 7.947606 | 0
2018-04-01 08:23 | 47685.39 | 2040.0019 | 3 | 6 | 4.400184 | 1.611422 | 1.89953 | 0 | 8.190836 | 0
2018-04-01 08:25 | 47805.39 | 2160.0011 | 3 | 6 | 4.400194 | 1.524012 | 1.951747 | 0 | 8.420602 | 0
2018-04-01 08:27 | 47925.39 | 2280.0011 | 3 | 6 | 4.400084 | 1.44091 | 2.001153 | 0 | 8.637997 | 0
2018-04-01 08:29 | 48045.39 | 2400.0028 | 3 | 6 | 4.400175 | 1.363307 | 2.047897 | 0 | 8.843677 | 0
2018-04-01 08:31 | 48165.39 | 2520.002 | 3 | 6 | 4.400217 | 1.287122 | 2.092052 | 0 | 9.037968 | 0
2018-04-01 08:33 | 48285.39 | 2640.0011 | 3 | 6 | 4.400181 | 1.213843 | 2.133711 | 0 | 9.221275 | 0
2018-04-01 08:35 | 48405.39 | 2760.0011 | 3 | 6 | 4.400131 | 1.144388 | 2.173009 | 0 | 9.394192 | 0
2018-04-01 08:37 | 48525.39 | 2880.0012 | 3 | 6 | 4.400181 | 1.080023 | 2.210074 | 0 | 9.557285 | 0
2018-04-01 08:39 | 48645.39 | 3000.0021 | 3 | 6 | 4.400204 | 1.019307 | 2.245047 | 0 | 9.71117 | 0
2018-04-01 08:41 | 48765.39 | 3120.0011 | 3 | 6 | 4.400144 | 0.9609213 | 2.278035 | 0 | 9.856324 | 0
2018-04-01 08:43 | 48885.39 | 3240.0012 | 3 | 6 | 4.400164 | 0.9048176 | 2.309124 | 0 | 9.993119 | 0
2018-04-01 08:45 | 49005.39 | 3360.0006 | 3 | 6 | 4.400088 | 0.8514977 | 2.338398 | 0 | 10.12193 | 0
2018-04-01 08:47 | 49125.39 | 3480.0004 | 3 | 6 | 4.400115 | 0.802618 | 2.365969 | 0 | 10.24325 | 0
2018-04-01 08:49 | 49245.39 | 3600.0002 | 3 | 6 | 4.400185 | 0.7565289 | 2.391947 | 0 | 10.35755 | 0
2018-04-01 08:51 | 49365.39 | 3720.0026 | 3 | 6 | 4.40011 | 0.7120733 | 2.416419 | 0 | 10.46523 | 0
2018-04-01 08:53 | 49485.39 | 3840.001 | 3 | 6 | 4.400063 | 0.669466 | 2.43946 | 0 | 10.56662 | 0
2018-04-01 08:54 | 49538.26 | 3892.868 | 3 | 6 | 4.400131 | 0.6519995 | 2.449168 | 0 | 10.60934 | 0
2018-04-01 08:56 | 49658.3 | 119.9999 | 4 | 6 | 4.291118 | 0 | 2.449168 | 0 | 10.60934 | 0
2018-04-01 08:58 | 49778.3 | 239.9999 | 4 | 6 | 4.279702 | 0 | 2.449168 | 0 | 10.60934 | 0
2018-04-01 08:59 | 49838.3 | 300.0021 | 4 | 6 | 4.276709 | 0 | 2.449168 | 0 | 10.60934 | 0
2018-04-01 09:01 | 49958.38 | 120.0001 | 5 | 6 | 3.827279 | -3.259925 | 2.449168 | 0.1086497 | 10.60934 | 0.4219003
2018-04-01 09:03 | 50078.38 | 240.0009 | 5 | 6 | 3.777071 | -3.259886 | 2.449168 | 0.217301 | 10.60934 | 0.8348892
2018-04-01 09:05 | 50198.38 | 360.0009 | 5 | 6 | 3.731328 | -3.259892 | 2.449168 | 0.3259724 | 10.60934 | 1.242858
2018-04-01 09:07 | 50318.38 | 480.0001 | 5 | 6 | 3.686572 | -3.259849 | 2.449168 | 0.434625 | 10.60934 | 1.645833
2018-04-01 09:09 | 50438.38 | 600.0009 | 5 | 6 | 3.643074 | -3.259882 | 2.449168 | 0.543285 | 10.60934 | 2.044038
2018-04-01 09:11 | 50558.38 | 720.0001 | 5 | 6 | 3.601988 | -3.260029 | 2.449168 | 0.651944 | 10.60934 | 2.437633
2018-04-01 09:13 | 50678.38 | 840.0002 | 5 | 6 | 3.564535 | -3.259862 | 2.449168 | 0.7606106 | 10.60934 | 2.826982
2018-04-01 09:15 | 50798.38 | 960.0018 | 5 | 6 | 3.530649 | -3.260231 | 2.449168 | 0.8692698 | 10.60934 | 3.212438
2018-04-01 09:17 | 50918.38 | 1080.0001 | 5 | 6 | 3.498983 | -3.259866 | 2.449168 | 0.9779285 | 10.60934 | 3.594342
2018-04-01 09:19 | 51038.38 | 1200.0001 | 5 | 6 | 3.469398 | -3.260168 | 2.449168 | 1.086594 | 10.60934 | 3.972943
2018-04-01 09:21 | 51158.38 | 1320.0009 | 5 | 6 | 3.441621 | -3.259813 | 2.449168 | 1.195257 | 10.60934 | 4.348416
2018-04-01 09:23 | 51278.38 | 1440.0009 | 5 | 6 | 3.41529 | -3.259837 | 2.449168 | 1.303913 | 10.60934 | 4.720925
2018-04-01 09:25 | 51398.38 | 1560.0017 | 5 | 6 | 3.390172 | -3.259825 | 2.449168 | 1.412573 | 10.60934 | 5.090652
2018-04-01 09:27 | 51518.38 | 1680.0001 | 5 | 6 | 3.365669 | -3.260098 | 2.449168 | 1.521228 | 10.60934 | 5.457675
2018-04-01 09:29 | 51638.38 | 1800.0002 | 5 | 6 | 3.341347 | -3.260044 | 2.449168 | 1.629896 | 10.60934 | 5.822101
2018-04-01 09:31 | 51758.38 | 1920.0002 | 5 | 6 | 3.315807 | -3.260017 | 2.449168 | 1.738549 | 10.60934 | 6.183772
2018-04-01 09:33 | 51878.38 | 2040.0001 | 5 | 6 | 3.288315 | -3.259926 | 2.449168 | 1.847209 | 10.60934 | 6.5426
2018-04-01 09:35 | 51998.38 | 2160.0001 | 5 | 6 | 3.257721 | -3.259851 | 2.449168 | 1.955876 | 10.60934 | 6.898314
2018-04-01 09:37 | 52118.38 | 2280.0009 | 5 | 6 | 3.222388 | -3.259884 | 2.449168 | 2.064529 | 10.60934 | 7.250397
2018-04-01 09:39 | 52238.38 | 2400.0001 | 5 | 6 | 3.180418 | -3.259899 | 2.449168 | 2.173196 | 10.60934 | 7.598348
2018-04-01 09:41 | 52358.38 | 2520.0017 | 5 | 6 | 3.129356 | -3.259877 | 2.449168 | 2.28185 | 10.60934 | 7.941253
2018-04-01 09:43 | 52478.38 | 2640.0009 | 5 | 6 | 3.06321 | -3.259886 | 2.449168 | 2.390491 | 10.60934 | 8.277805
2018-04-01 09:44 | 52563.98 | 2725.5944 | 5 | 6 | 2.999998 | -3.259881 | 2.449168 | 2.468 | 10.60934 | 8.512893
2018-04-01 09:46 | 52684.03 | 120.0018 | 6 | 6 | 3.647676 | 0 | 2.449168 | 2.468 | 10.60934 | 8.512893
2018-04-01 09:48 | 52804.03 | 240.0009 | 6 | 6 | 3.682415 | 0 | 2.449168 | 2.468 | 10.60934 | 8.512893
2018-04-01 09:49 | 52864.03 | 300.0024 | 6 | 6 | 3.68915 | 0 | 2.449168 | 2.468 | 10.60934 | 8.512893
2018-04-01 09:49 | 52864.04 | 0.0027 | 7 | 7 | 3.689052 | 0 | 0 | 0 | 0 | 0
2018-04-01 09:51 | 52984.11 | 120.0001 | 2 | 7 | 4.200308 | 3.942889 | 0.1465286 | 0 | 0.6135939 | 0
2018-04-01 09:53 | 53104.11 | 240.0001 | 2 | 7 | 4.200285 | 3.524543 | 0.270434 | 0 | 1.13403 | 0
2018-04-01 09:55 | 53219.84 | 355.7288 | 2 | 7 | 4.200251 | 3.259992 | 0.3792129 | 0 | 1.590927 | 0
2018-04-01 09:57 | 53339.86 | 120.0002 | 3 | 7 | 4.220387 | 3.26002 | 0.4874947 | 0 | 2.046768 | 0
2018-04-01 09:59 | 53459.86 | 240.0011 | 3 | 7 | 4.240837 | 3.259969 | 0.596156 | 0 | 2.506463 | 0
2018-04-01 10:01 | 53579.86 | 360.0002 | 3 | 7 | 4.263757 | 3.260081 | 0.7048154 | 0 | 2.968489 | 0
2018-04-01 10:03 | 53699.86 | 480.001 | 3 | 7 | 4.289651 | 3.259969 | 0.8134831 | 0 | 3.433204 | 0
2018-04-01 10:05 | 53819.86 | 600.0003 | 3 | 7 | 4.318036 | 3.260028 | 0.9221511 | 0 | 3.900874 | 0
2018-04-01 10:07 | 53939.86 | 720.0003 | 3 | 7 | 4.34857 | 3.260005 | 1.030825 | 0 | 4.37177 | 0
2018-04-01 10:09 | 54059.86 | 840.0011 | 3 | 7 | 4.381439 | 3.260041 | 1.139483 | 0 | 4.846043 | 0
2018-04-01 10:11 | 54179.86 | 960.0003 | 3 | 7 | 4.400239 | 3.106517 | 1.246921 | 0 | 5.318228 | 0
2018-04-01 10:13 | 54299.86 | 1080.0004 | 3 | 7 | 4.400255 | 2.827609 | 1.345708 | 0 | 5.752916 | 0
2018-04-01 10:15 | 54419.86 | 1200.0011 | 3 | 7 | 4.400236 | 2.587249 | 1.435836 | 0 | 6.149498 | 0
2018-04-01 10:17 | 54539.86 | 1320.0019 | 3 | 7 | 4.400228 | 2.383653 | 1.518571 | 0 | 6.513551 | 0
2018-04-01 10:19 | 54659.86 | 1440.0003 | 3 | 7 | 4.400202 | 2.212647 | 1.595092 | 0 | 6.850262 | 0
2018-04-01 10:21 | 54779.86 | 1560.0011 | 3 | 7 | 4.400214 | 2.067033 | 1.666386 | 0 | 7.163967 | 0
2018-04-01 10:23 | 54899.86 | 1680.0011 | 3 | 7 | 4.4002 | 1.936872 | 1.73306 | 0 | 7.457347 | 0
2018-04-01 10:25 | 55019.86 | 1800.0011 | 3 | 7 | 4.400197 | 1.8201 | 1.795633 | 0 | 7.732682 | 0
2018-04-01 10:27 | 55139.86 | 1920.0004 | 3 | 7 | 4.400192 | 1.716146 | 1.854548 | 0 | 7.99192 | 0
2018-04-01 10:29 | 55259.86 | 2040.0011 | 3 | 7 | 4.400185 | 1.619512 | 1.910116 | 0 | 8.236428 | 0
2018-04-01 10:31 | 55379.86 | 2160.0004 | 3 | 7 | 4.400194 | 1.530185 | 1.962594 | 0 | 8.467341 | 0
2018-04-01 10:33 | 55499.86 | 2280.0011 | 3 | 7 | 4.400148 | 1.444432 | 2.012152 | 0 | 8.685407 | 0
2018-04-01 10:35 | 55619.86 | 2400.0011 | 3 | 7 | 4.400142 | 1.364482 | 2.058962 | 0 | 8.891377 | 0
2018-04-01 10:37 | 55739.86 | 2520.0012 | 3 | 7 | 4.40016 | 1.289673 | 2.103201 | 0 | 9.086038 | 0
2018-04-01 10:39 | 55859.86 | 2640.0003 | 3 | 7 | 4.400167 | 1.21811 | 2.144984 | 0 | 9.269888 | 0
2018-04-01 10:41 | 55979.86 | 2760.0004 | 3 | 7 | 4.400167 | 1.151274 | 2.184465 | 0 | 9.443611 | 0
2018-04-01 10:43 | 56099.86 | 2880.002 | 3 | 7 | 4.400187 | 1.089718 | 2.221802 | 0 | 9.6079 | 0
2018-04-01 10:45 | 56219.86 | 3000.0019 | 3 | 7 | 4.400171 | 1.029408 | 2.257106 | 0 | 9.763242 | 0
2018-04-01 10:47 | 56339.86 | 3120.0011 | 3 | 7 | 4.400106 | 0.9702568 | 2.290429 | 0 | 9.90987 | 0
2018-04-01 10:49 | 56459.86 | 3240.0012 | 3 | 7 | 4.400145 | 0.9153337 | 2.321856 | 0 | 10.04815 | 0
2018-04-01 10:51 | 56579.86 | 3360.0013 | 3 | 7 | 4.400139 | 0.8634262 | 2.351498 | 0 | 10.17858 | 0
2018-04-01 10:53 | 56699.86 | 3480.0002 | 3 | 7 | 4.400169 | 0.8142071 | 2.379456 | 0 | 10.3016 | 0
2018-04-01 10:55 | 56819.86 | 3600.0011 | 3 | 7 | 4.400175 | 0.766901 | 2.405793 | 0 | 10.41749 | 0
2018-04-01 10:57 | 56939.86 | 3720.001 | 3 | 7 | 4.400192 | 0.720726 | 2.430565 | 0 | 10.52649 | 0
2018-04-01 10:59 | 57059.86 | 3840.0003 | 3 | 7 | 4.400124 | 0.6766491 | 2.453841 | 0 | 10.62891 | 0
2018-04-01 11:01 | 57131.13 | 3911.2728 | 3 | 7 | 4.400125 | 0.6519899 | 2.466999 | 0 | 10.68681 | 0
2018-04-01 11:03 | 57251.17254 | 120.001 | 4 | 7 | 4.290779 | 0 | 2.466999 | 0 | 10.68681 | 0
2018-04-01 11:05 | 57371.17174 | 240.0002 | 4 | 7 | 4.279337 | 0 | 2.466999 | 0 | 10.68681 | 0
2018-04-01 11:06 | 57431.17404 | 300.0025 | 4 | 7 | 4.276364 | 0 | 2.466999 | 0 | 10.68681 | 0
2018-04-01 11:08 | 57551.25 | 120.0001 | 5 | 7 | 3.826433 | -3.259857 | 2.466999 | 0.1086589 | 10.68681 | 0.4218725
2018-04-01 11:10 | 57671.25 | 240.0001 | 5 | 7 | 3.775887 | -3.259928 | 2.466999 | 0.2173091 | 10.68681 | 0.8347409
2018-04-01 11:12 | 57791.26 | 360.0025 | 5 | 7 | 3.730054 | -3.259802 | 2.466999 | 0.3259739 | 10.68681 | 1.242546
2018-04-01 11:14 | 57911.25 | 480.0001 | 5 | 7 | 3.685161 | -3.259899 | 2.466999 | 0.4346336 | 10.68681 | 1.645407
2018-04-01 11:16 | 58031.25 | 600.0001 | 5 | 7 | 3.641693 | -3.259833 | 2.466999 | 0.5432836 | 10.68681 | 2.043423
2018-04-01 11:18 | 58151.25 | 720.0009 | 5 | 7 | 3.600682 | -3.259891 | 2.466999 | 0.6519421 | 10.68681 | 2.436868
2018-04-01 11:20 | 58271.25 | 840.0009 | 5 | 7 | 3.563354 | -3.259837 | 2.466999 | 0.7606136 | 10.68681 | 2.8261
2018-04-01 11:22 | 58391.25 | 960.0009 | 5 | 7 | 3.529405 | -3.259774 | 2.466999 | 0.8692771 | 10.68681 | 3.21144
2018-04-01 11:24 | 58511.25 | 1080.0009 | 5 | 7 | 3.497635 | -3.259868 | 2.466999 | 0.9779345 | 10.68681 | 3.593193
2018-04-01 11:26 | 58631.25 | 1200.001 | 5 | 7 | 3.467772 | -3.260163 | 2.466999 | 1.08659 | 10.68681 | 3.971599
2018-04-01 11:28 | 58751.25 | 1320.0009 | 5 | 7 | 3.43973 | -3.260126 | 2.466999 | 1.195257 | 10.68681 | 4.346893
2018-04-01 11:30 | 58871.25 | 1440.001 | 5 | 7 | 3.412766 | -3.259874 | 2.466999 | 1.303918 | 10.68681 | 4.719177
2018-04-01 11:32 | 58991.25 | 1560.0009 | 5 | 7 | 3.387257 | -3.259824 | 2.466999 | 1.412571 | 10.68681 | 5.088595
2018-04-01 11:34 | 59111.25 | 1680.001 | 5 | 7 | 3.362795 | -3.259825 | 2.466999 | 1.52123 | 10.68681 | 5.455316
2018-04-01 11:36 | 59231.25 | 1800.001 | 5 | 7 | 3.337996 | -3.259881 | 2.466999 | 1.6299 | 10.68681 | 5.819407
2018-04-01 11:38 | 59351.26 | 1920.0025 | 5 | 7 | 3.311807 | -3.25995 | 2.466999 | 1.738554 | 10.68681 | 6.180685
2018-04-01 11:40 | 59471.25 | 2040.0009 | 5 | 7 | 3.28349 | -3.260234 | 2.466999 | 1.847218 | 10.68681 | 6.539038
2018-04-01 11:42 | 59591.25 | 2160.0001 | 5 | 7 | 3.25204 | -3.259824 | 2.466999 | 1.955873 | 10.68681 | 6.894118
2018-04-01 11:44 | 59711.25 | 2280.0009 | 5 | 7 | 3.216286 | -3.260239 | 2.466999 | 2.064537 | 10.68681 | 7.245615
2018-04-01 11:46 | 59831.25 | 2400.0001 | 5 | 7 | 3.173553 | -3.259917 | 2.466999 | 2.173193 | 10.68681 | 7.59285
2018-04-01 11:48 | 59951.25 | 2520.0009 | 5 | 7 | 3.120702 | -3.259906 | 2.466999 | 2.281839 | 10.68681 | 7.934893
2018-04-01 11:50 | 60071.25 | 2640.0001 | 5 | 7 | 3.052884 | -3.260214 | 2.466999 | 2.390503 | 10.68681 | 8.270484
2018-04-01 11:51 | 60143.77 | 2712.52 | 5 | 7 | 2.999999 | -3.259829 | 2.466999 | 2.456165 | 10.68681 | 8.469275
2018-04-01 11:53 | 60263.82 | 120.0002 | 6 | 7 | 3.649547 | 0 | 2.466999 | 2.456165 | 10.68681 | 8.469275
2018-04-01 11:55 | 60383.82 | 240.0002 | 6 | 7 | 3.684345 | 0 | 2.466999 | 2.456165 | 10.68681 | 8.469275
2018-04-01 11:56 | 60443.82 | 300.0008 | 6 | 7 | 3.690928 | 0 | 2.466999 | 2.456165 | 10.68681 | 8.469275
2018-04-01 11:56 | 60443.83 | 0.0028 | 7 | 8 | 3.691036 | 0 | 0 | 0 | 0 | 0
2018-04-01 11:58 | 60563.91 | 120.0002 | 2 | 8 | 4.200283 | 3.915048 | 0.1457801 | 9.85e-10 | 0.6105571 | 3.634e-09
2018-04-01 12:00 | 60683.91 | 240.001 | 2 | 8 | 4.20026 | 3.50862 | 0.2689398 | 9.85e-10 | 1.12786 | 3.634e-09
2018-04-01 12:02 | 60795.87 | 351.9687 | 2 | 8 | 4.200259 | 3.259997 | 0.3739525 | 9.85e-10 | 1.568939 | 3.634e-09
2018-04-01 12:04 | 60915.89 | 120.001 | 3 | 8 | 4.220066 | 3.260022 | 0.4822322 | 9.85e-10 | 2.024755 | 3.634e-09
2018-04-01 12:06 | 61035.89 | 240.0001 | 3 | 8 | 4.240482 | 3.259988 | 0.5908912 | 9.85e-10 | 2.4844 | 3.634e-09
2018-04-01 12:08 | 61155.89 | 360.0001 | 3 | 8 | 4.263668 | 3.260049 | 0.6995603 | 9.85e-10 | 2.946436 | 3.634e-09
2018-04-01 12:10 | 61275.89 | 480.001 | 3 | 8 | 4.290154 | 3.260026 | 0.8082098 | 9.85e-10 | 3.411086 | 3.634e-09
2018-04-01 12:12 | 61395.89 | 600.001 | 3 | 8 | 4.319254 | 3.259974 | 0.9168765 | 9.85e-10 | 3.878846 | 3.634e-09
2018-04-01 12:14 | 61515.89 | 720.001 | 3 | 8 | 4.350629 | 3.260066 | 1.025531 | 9.85e-10 | 4.34984 | 3.634e-09
2018-04-01 12:16 | 61635.89 | 840.0011 | 3 | 8 | 4.38353 | 3.260015 | 1.134222 | 9.85e-10 | 4.824482 | 3.634e-09
2018-04-01 12:18 | 61755.89 | 960.0001 | 3 | 8 | 4.4002 | 3.087781 | 1.241331 | 9.85e-10 | 5.295343 | 3.634e-09
2018-04-01 12:20 | 61875.89 | 1080.0002 | 3 | 8 | 4.400276 | 2.813993 | 1.339582 | 9.85e-10 | 5.727674 | 3.634e-09
2018-04-01 12:22 | 61995.89 | 1200.001 | 3 | 8 | 4.400219 | 2.57688 | 1.429312 | 9.85e-10 | 6.122505 | 3.634e-09
2018-04-01 12:24 | 62115.89 | 1320.0002 | 3 | 8 | 4.400211 | 2.376361 | 1.511783 | 9.85e-10 | 6.485397 | 3.634e-09
2018-04-01 12:26 | 62235.89 | 1440.001 | 3 | 8 | 4.400189 | 2.205558 | 1.588077 | 9.85e-10 | 6.821108 | 3.634e-09
2018-04-01 12:28 | 62355.89 | 1560.0011 | 3 | 8 | 4.400187 | 2.059783 | 1.659116 | 9.85e-10 | 7.133693 | 3.634e-09
2018-04-01 12:30 | 62475.89 | 1680.0002 | 3 | 8 | 4.400178 | 1.933112 | 1.72562 | 9.85e-10 | 7.426323 | 3.634e-09
2018-04-01 12:32 | 62595.89 | 1800.0011 | 3 | 8 | 4.400222 | 1.818915 | 1.788117 | 9.85e-10 | 7.701324 | 3.634e-09
2018-04-01 12:34 | 62715.89 | 1920.001 | 3 | 8 | 4.400248 | 1.713746 | 1.846954 | 9.85e-10 | 7.960216 | 3.634e-09
2018-04-01 12:36 | 62835.89 | 2040.0002 | 3 | 8 | 4.400165 | 1.61633 | 1.902418 | 9.85e-10 | 8.204268 | 3.634e-09
2018-04-01 12:38 | 62955.89 | 2160.0002 | 3 | 8 | 4.400145 | 1.527417 | 1.954805 | 9.85e-10 | 8.434782 | 3.634e-09
2018-04-01 12:40 | 63075.89 | 2280.0001 | 3 | 8 | 4.4002 | 1.443596 | 2.004306 | 9.85e-10 | 8.652594 | 3.634e-09
2018-04-01 12:42 | 63195.89 | 2400.0012 | 3 | 8 | 4.400189 | 1.362886 | 2.05106 | 9.85e-10 | 8.858323 | 3.634e-09
2018-04-01 12:44 | 63315.89 | 2520.0003 | 3 | 8 | 4.40021 | 1.287922 | 2.095215 | 9.85e-10 | 9.052612 | 3.634e-09
2018-04-01 12:46 | 63435.89 | 2640.0002 | 3 | 8 | 4.400135 | 1.215755 | 2.136931 | 9.85e-10 | 9.23617 | 3.634e-09
2018-04-01 12:48 | 63555.89 | 2760.001 | 3 | 8 | 4.400207 | 1.149558 | 2.176343 | 9.85e-10 | 9.40959 | 3.634e-09
2018-04-01 12:50 | 63675.89 | 2880.0002 | 3 | 8 | 4.400195 | 1.085765 | 2.213573 | 9.85e-10 | 9.573404 | 3.634e-09
2018-04-01 12:52 | 63795.89 | 3000.0002 | 3 | 8 | 4.400181 | 1.024009 | 2.248714 | 9.85e-10 | 9.728035 | 3.634e-09
2018-04-01 12:54 | 63915.89 | 3120.001 | 3 | 8 | 4.400164 | 0.9662151 | 2.281861 | 9.85e-10 | 9.873884 | 3.634e-09
2018-04-01 12:56 | 64035.89 | 3240.0011 | 3 | 8 | 4.400148 | 0.9120579 | 2.31316 | 9.85e-10 | 10.01161 | 3.634e-09
2018-04-01 12:58 | 64155.89 | 3360.001 | 3 | 8 | 4.400135 | 0.8587904 | 2.342666 | 9.85e-10 | 10.14144 | 3.634e-09
2018-04-01 13:00 | 64275.89 | 3480.0001 | 3 | 8 | 4.400171 | 0.809536 | 2.370462 | 9.85e-10 | 10.26374 | 3.634e-09
2018-04-01 13:02 | 64395.89 | 3600.0009 | 3 | 8 | 4.400107 | 0.7609177 | 2.396638 | 9.85e-10 | 10.37892 | 3.634e-09
2018-04-01 13:04 | 64515.89 | 3720.0002 | 3 | 8 | 4.400145 | 0.7160749 | 2.421254 | 9.85e-10 | 10.48723 | 3.634e-09
2018-04-01 13:06 | 64635.89 | 3840.0009 | 3 | 8 | 4.400139 | 0.6741972 | 2.444416 | 9.85e-10 | 10.58915 | 3.634e-09
2018-04-01 13:07 | 64703.18 | 3907.2879 | 3 | 8 | 4.400154 | 0.6519995 | 2.456807 | 9.85e-10 | 10.64367 | 3.634e-09
2018-04-01 13:09 | 64823.22 | 120.0008 | 4 | 8 | 4.290879 | 0 | 2.456807 | 9.85e-10 | 10.64367 | 3.634e-09
2018-04-01 13:11 | 64943.22 | 239.9999 | 4 | 8 | 4.279406 | 0 | 2.456807 | 9.85e-10 | 10.64367 | 3.634e-09
2018-04-01 13:12 | 65003.22 | 300.0021 | 4 | 8 | 4.276449 | 0 | 2.456807 | 9.85e-10 | 10.64367 | 3.634e-09
2018-04-01 13:14 | 65123.3 | 120.0002 | 5 | 8 | 3.829096 | -3.259851 | 2.456807 | 0.1086513 | 10.64367 | 0.4220405
2018-04-01 13:16 | 65243.3 | 240.001 | 5 | 8 | 3.779318 | -3.259825 | 2.456807 | 0.2173134 | 10.64367 | 0.8352924
2018-04-01 13:18 | 65363.3 | 360.0002 | 5 | 8 | 3.734021 | -3.259859 | 2.456807 | 0.325967 | 10.64367 | 1.243463
2018-04-01 13:20 | 65483.3 | 480.0002 | 5 | 8 | 3.689337 | -3.260089 | 2.456807 | 0.4346336 | 10.64367 | 1.646788
2018-04-01 13:22 | 65603.3 | 600.0002 | 5 | 8 | 3.645577 | -3.259824 | 2.456807 | 0.5432938 | 10.64367 | 2.045285
2018-04-01 13:24 | 65723.3 | 720.0003 | 5 | 8 | 3.604347 | -3.259847 | 2.456807 | 0.6519447 | 10.64367 | 2.439114
2018-04-01 13:26 | 65843.3 | 840.001 | 5 | 8 | 3.566792 | -3.259906 | 2.456807 | 0.7606148 | 10.64367 | 2.828722
2018-04-01 13:28 | 65963.3 | 960.001 | 5 | 8 | 3.53291 | -3.2598 | 2.456807 | 0.8692808 | 10.64367 | 3.214441
2018-04-01 13:30 | 66083.3 | 1080.0002 | 5 | 8 | 3.501502 | -3.259842 | 2.456807 | 0.9779394 | 10.64367 | 3.596598
2018-04-01 13:32 | 66203.3 | 1200.001 | 5 | 8 | 3.4717 | -3.259884 | 2.456807 | 1.0866 | 10.64367 | 3.97543
2018-04-01 13:34 | 66323.3 | 1320.001 | 5 | 8 | 3.443381 | -3.259833 | 2.456807 | 1.195254 | 10.64367 | 4.3511
2018-04-01 13:36 | 66443.3 | 1440.001 | 5 | 8 | 3.416456 | -3.260168 | 2.456807 | 1.303916 | 10.64367 | 4.723785
2018-04-01 13:38 | 66563.3 | 1560.0003 | 5 | 8 | 3.390922 | -3.259897 | 2.456807 | 1.412569 | 10.64367 | 5.0936
2018-04-01 13:40 | 66683.3 | 1680.0002 | 5 | 8 | 3.365935 | -3.259844 | 2.456807 | 1.521235 | 10.64367 | 5.460718
2018-04-01 13:42 | 66803.3 | 1800.0002 | 5 | 8 | 3.341182 | -3.259908 | 2.456807 | 1.629892 | 10.64367 | 5.8251
2018-04-01 13:44 | 66923.3 | 1920.001 | 5 | 8 | 3.315269 | -3.259862 | 2.456807 | 1.738556 | 10.64367 | 6.186767
2018-04-01 13:46 | 67043.3 | 2040.001 | 5 | 8 | 3.287976 | -3.259963 | 2.456807 | 1.84722 | 10.64367 | 6.545562
2018-04-01 13:48 | 67163.3 | 2160.001 | 5 | 8 | 3.257315 | -3.259866 | 2.456807 | 1.955881 | 10.64367 | 6.901207
2018-04-01 13:50 | 67283.3 | 2280.001 | 5 | 8 | 3.221754 | -3.259904 | 2.456807 | 2.064532 | 10.64367 | 7.25325
2018-04-01 13:52 | 67403.3 | 2400.0002 | 5 | 8 | 3.179237 | -3.259881 | 2.456807 | 2.173182 | 10.64367 | 7.60106
2018-04-01 13:54 | 67523.3 | 2520.001 | 5 | 8 | 3.126907 | -3.259846 | 2.456807 | 2.281835 | 10.64367 | 7.943738
2018-04-01 13:56 | 67643.3 | 2640.001 | 5 | 8 | 3.060355 | -3.259896 | 2.456807 | 2.3905 | 10.64367 | 8.28008
2018-04-01 13:57 | 67724.98 | 2721.6777 | 5 | 8 | 2.999997 | -3.259829 | 2.456807 | 2.464447 | 10.64367 | 8.504242
2018-04-01 13:59 | 67845.02528 | 120 | 6 | 8 | 3.647321 | 0 | 2.456807 | 2.464447 | 10.64367 | 8.504242
2018-04-01 14:01 | 67965.02598 | 240.0007 | 6 | 8 | 3.682498 | 0 | 2.456807 | 2.464447 | 10.64367 | 8.504242
2018-04-01 14:02 | 68025.02828 | 300.003 | 6 | 8 | 3.689322 | 0 | 2.456807 | 2.464447 | 10.64367 | 8.504242
2018-04-01 14:02 | 68025.04 | 0.0027 | 7 | 9 | 3.689469 | 0 | 0 | 0 | 0 | 0
2018-04-01 14:04 | 68145.11942 | 120.001 | 2 | 9 | 4.2003 | 3.930705 | 0.1462026 | 1.147e-09 | 0.6122633 | 4.231e-09
2018-04-01 14:06 | 68265.11862 | 240.0002 | 2 | 9 | 4.200263 | 3.516685 | 0.2697957 | 1.147e-09 | 1.131387 | 4.231e-09
2018-04-01 14:08 | 68379.05372 | 353.9353 | 2 | 9 | 4.200252 | 3.259994 | 0.376761 | 1.147e-09 | 1.580667 | 4.231e-09
2018-04-01 14:10 | 68499.06 | 120.0001 | 3 | 9 | 4.220204 | 3.259988 | 0.4850499 | 2.209e-09 | 2.036534 | 8.501e-09
2018-04-01 14:12 | 68619.06 | 240.0001 | 3 | 9 | 4.240926 | 3.259986 | 0.5937086 | 2.209e-09 | 2.496207 | 8.501e-09
2018-04-01 14:14 | 68739.06 | 360.0001 | 3 | 9 | 4.264417 | 3.260013 | 0.702373 | 2.209e-09 | 2.958298 | 8.501e-09
2018-04-01 14:16 | 68859.06 | 480.0001 | 3 | 9 | 4.290188 | 3.260001 | 0.8110349 | 2.209e-09 | 3.423052 | 8.501e-09
2018-04-01 14:18 | 68979.06 | 600.0002 | 3 | 9 | 4.318803 | 3.259952 | 0.919689 | 2.209e-09 | 3.890726 | 8.501e-09
2018-04-01 14:20 | 69099.06 | 720.001 | 3 | 9 | 4.349646 | 3.260024 | 1.028375 | 2.209e-09 | 4.361774 | 8.501e-09
2018-04-01 14:22 | 69219.06 | 840.001 | 3 | 9 | 4.382051 | 3.260041 | 1.13702 | 2.209e-09 | 4.83609 | 8.501e-09
2018-04-01 14:24 | 69339.06 | 960.0002 | 3 | 9 | 4.400271 | 3.104375 | 1.24441 | 2.209e-09 | 5.308095 | 8.501e-09
2018-04-01 14:26 | 69459.06 | 1080.001 | 3 | 9 | 4.400233 | 2.829993 | 1.343213 | 2.209e-09 | 5.742854 | 8.501e-09
2018-04-01 14:28 | 69579.06 | 1200.0002 | 3 | 9 | 4.400225 | 2.591794 | 1.433467 | 2.209e-09 | 6.139992 | 8.501e-09
2018-04-01 14:30 | 69699.06 | 1320.0002 | 3 | 9 | 4.400283 | 2.391751 | 1.516431 | 2.209e-09 | 6.505053 | 8.501e-09
2018-04-01 14:32 | 69819.06 | 1440.0018 | 3 | 9 | 4.400237 | 2.219218 | 1.593176 | 2.209e-09 | 6.842747 | 8.501e-09
2018-04-01 14:34 | 69939.06 | 1560.0003 | 3 | 9 | 4.400149 | 2.068496 | 1.664578 | 2.209e-09 | 7.15693 | 8.501e-09
2018-04-01 14:36 | 70059.06 | 1680.001 | 3 | 9 | 4.400141 | 1.938708 | 1.731332 | 2.209e-09 | 7.450659 | 8.501e-09
2018-04-01 14:38 | 70179.06 | 1800.0019 | 3 | 9 | 4.40021 | 1.822665 | 1.794005 | 2.209e-09 | 7.726435 | 8.501e-09
2018-04-01 14:40 | 70299.06 | 1920.0002 | 3 | 9 | 4.400236 | 1.715183 | 1.852923 | 2.209e-09 | 7.985686 | 8.501e-09
2018-04-01 14:42 | 70419.06 | 2040.0011 | 3 | 9 | 4.400187 | 1.617673 | 1.908436 | 2.209e-09 | 8.229951 | 8.501e-09
2018-04-01 14:44 | 70539.06 | 2160.001 | 3 | 9 | 4.400181 | 1.529181 | 1.960855 | 2.209e-09 | 8.460607 | 8.501e-09
2018-04-01 14:46 | 70659.06 | 2280.0002 | 3 | 9 | 4.400192 | 1.445383 | 2.010413 | 2.209e-09 | 8.678668 | 8.501e-09
2018-04-01 14:48 | 70779.06 | 2400.001 | 3 | 9 | 4.40015 | 1.363877 | 2.057222 | 2.209e-09 | 8.884638 | 8.501e-09
2018-04-01 14:50 | 70899.06 | 2520.001 | 3 | 9 | 4.400206 | 1.287888 | 2.101399 | 2.209e-09 | 9.079025 | 8.501e-09
2018-04-01 14:52 | 71019.06 | 2640.0002 | 3 | 9 | 4.400171 | 1.216103 | 2.143102 | 2.209e-09 | 9.262525 | 8.501e-09
2018-04-01 14:54 | 71139.06 | 2760.0002 | 3 | 9 | 4.400187 | 1.148577 | 2.182506 | 2.209e-09 | 9.435905 | 8.501e-09
2018-04-01 14:56 | 71259.06 | 2880.0002 | 3 | 9 | 4.400172 | 1.084345 | 2.2197 | 2.209e-09 | 9.599568 | 8.501e-09
2018-04-01 14:58 | 71379.06 | 3000.0002 | 3 | 9 | 4.400134 | 1.023573 | 2.254815 | 2.209e-09 | 9.754079 | 8.501e-09
2018-04-01 15:00 | 71499.06 | 3120.0018 | 3 | 9 | 4.400134 | 0.9664774 | 2.287982 | 2.209e-09 | 9.900019 | 8.501e-09
2018-04-01 15:02 | 71619.06 | 3240.0002 | 3 | 9 | 4.400115 | 0.9111385 | 2.319274 | 2.209e-09 | 10.03771 | 8.501e-09
2018-04-01 15:04 | 71739.06 | 3360.0018 | 3 | 9 | 4.400184 | 0.8589296 | 2.34877 | 2.209e-09 | 10.1675 | 8.501e-09
2018-04-01 15:06 | 71859.06 | 3480.0001 | 3 | 9 | 4.400126 | 0.8078527 | 2.376546 | 2.209e-09 | 10.28971 | 8.501e-09
2018-04-01 15:08 | 71979.06 | 3600.0001 | 3 | 9 | 4.400174 | 0.7608786 | 2.402688 | 2.209e-09 | 10.40474 | 8.501e-09
2018-04-01 15:10 | 72099.06 | 3720.0002 | 3 | 9 | 4.400155 | 0.7160463 | 2.427287 | 2.209e-09 | 10.51298 | 8.501e-09
2018-04-01 15:12 | 72219.06 | 3840.0009 | 3 | 9 | 4.400139 | 0.673481 | 2.450435 | 2.209e-09 | 10.61484 | 8.501e-09
2018-04-01 15:13 | 72282.24 | 3903.1792 | 3 | 9 | 4.400146 | 0.6519985 | 2.462062 | 2.209e-09 | 10.666 | 8.501e-09
2018-04-01 15:15 | 72402.28 | 120.001 | 4 | 9 | 4.290363 | 0 | 2.462062 | 2.209e-09 | 10.666 | 8.501e-09
2018-04-01 15:17 | 72522.28 | 240.001 | 4 | 9 | 4.27885 | 0 | 2.462062 | 2.209e-09 | 10.666 | 8.501e-09
2018-04-01 15:18 | 72582.28 | 300.0009 | 4 | 9 | 4.275842 | 0 | 2.462062 | 2.209e-09 | 10.666 | 8.501e-09
2018-04-01 15:20 | 72702.37 | 120.0009 | 5 | 9 | 3.826717 | -3.259882 | 2.462062 | 0.1086574 | 10.666 | 0.4218444
2018-04-01 15:22 | 72822.37 | 240.0002 | 5 | 9 | 3.776281 | -3.259813 | 2.462062 | 0.217314 | 10.666 | 0.8347774
2018-04-01 15:24 | 72942.37 | 360.0009 | 5 | 9 | 3.730507 | -3.259839 | 2.462062 | 0.3259724 | 10.666 | 1.242599
2018-04-01 15:26 | 73062.37 | 480.0009 | 5 | 9 | 3.685642 | -3.259892 | 2.462062 | 0.434633 | 10.666 | 1.645512
2018-04-01 15:28 | 73182.37 | 600.0009 | 5 | 9 | 3.642394 | -3.260194 | 2.462062 | 0.5433001 | 10.666 | 2.043652
2018-04-01 15:30 | 73302.36 | 720.0001 | 5 | 9 | 3.601845 | -3.259859 | 2.462062 | 0.65196 | 10.666 | 2.437194
2018-04-01 15:32 | 73422.37 | 840.0009 | 5 | 9 | 3.564993 | -3.259851 | 2.462062 | 0.760611 | 10.666 | 2.826507
2018-04-01 15:34 | 73542.36 | 960.0001 | 5 | 9 | 3.530828 | -3.260007 | 2.462062 | 0.8692808 | 10.666 | 3.212031
2018-04-01 15:36 | 73662.37 | 1080.0009 | 5 | 9 | 3.498879 | -3.260155 | 2.462062 | 0.9779392 | 10.666 | 3.593928
2018-04-01 15:38 | 73782.36 | 1200.0001 | 5 | 9 | 3.469071 | -3.260168 | 2.462062 | 1.0866 | 10.666 | 3.972484
2018-04-01 15:40 | 73902.37 | 1320.0009 | 5 | 9 | 3.441278 | -3.260229 | 2.462062 | 1.195264 | 10.666 | 4.347925
2018-04-01 15:42 | 74022.37 | 1440.0009 | 5 | 9 | 3.414979 | -3.259939 | 2.462062 | 1.303936 | 10.666 | 4.720453
2018-04-01 15:44 | 74142.37 | 1560.0009 | 5 | 9 | 3.389205 | -3.260199 | 2.462062 | 1.412592 | 10.666 | 5.090102
2018-04-01 15:46 | 74262.36 | 1680.0001 | 5 | 9 | 3.364374 | -3.2598 | 2.462062 | 1.521261 | 10.666 | 5.457046
2018-04-01 15:48 | 74382.37 | 1800.0009 | 5 | 9 | 3.339252 | -3.260187 | 2.462062 | 1.629915 | 10.666 | 5.821231
2018-04-01 15:50 | 74502.37 | 1920.0017 | 5 | 9 | 3.313253 | -3.260194 | 2.462062 | 1.738584 | 10.666 | 6.182703
2018-04-01 15:52 | 74622.37 | 2040.001 | 5 | 9 | 3.28573 | -3.259785 | 2.462062 | 1.847251 | 10.666 | 6.54127
2018-04-01 15:54 | 74742.36 | 2160.0001 | 5 | 9 | 3.254416 | -3.260202 | 2.462062 | 1.955907 | 10.666 | 6.896616
2018-04-01 15:56 | 74862.37 | 2280.0009 | 5 | 9 | 3.218134 | -3.260177 | 2.462062 | 2.064566 | 10.666 | 7.248325
2018-04-01 15:58 | 74982.36 | 2400.0001 | 5 | 9 | 3.17531 | -3.260201 | 2.462062 | 2.173222 | 10.666 | 7.595742
2018-04-01 16:00 | 75102.36 | 2520.0001 | 5 | 9 | 3.123402 | -3.259783 | 2.462062 | 2.281877 | 10.666 | 7.938046
2018-04-01 16:02 | 75222.37 | 2640.0002 | 5 | 9 | 3.055234 | -3.260216 | 2.462062 | 2.390547 | 10.666 | 8.273924
2018-04-01 16:03 | 75297.4 | 2715.0336 | 5 | 9 | 2.999998 | -3.259767 | 2.462062 | 2.458475 | 10.666 | 8.47966
2018-04-01 16:05 | 75417.45 | 120.0008 | 6 | 9 | 3.647837 | 0 | 2.462062 | 2.458495 | 10.666 | 8.47972
2018-04-01 16:07 | 75537.45 | 240.0007 | 6 | 9 | 3.683117 | 0 | 2.462062 | 2.458495 | 10.666 | 8.47972
2018-04-01 16:08 | 75597.45 | 300.0014 | 6 | 9 | 3.689904 | 0 | 2.462062 | 2.458495 | 10.666 | 8.47972
2018-04-01 16:08 | 75597.45776 | 0.0028 | 7 | 10 | 3.689757 | 0 | 0 | 0 | 0 | 0
2018-04-01 16:10 | 75717.53 | 120.0002 | 2 | 10 | 4.200283 | 3.913079 | 0.1457787 | 0 | 0.6105446 | 0
2018-04-01 16:12 | 75837.53 | 240.0002 | 2 | 10 | 4.200236 | 3.502553 | 0.2688364 | 0 | 1.12742 | 0
2018-04-01 16:14 | 75946.96 | 349.4337 | 2 | 10 | 4.200286 | 3.259994 | 0.3713853 | 0 | 1.558151 | 0
2018-04-01 16:16 | 76066.98 | 120.0001 | 3 | 10 | 4.220266 | 3.260022 | 0.4796693 | 0 | 2.013997 | 0
2018-04-01 16:18 | 76186.98 | 240.001 | 3 | 10 | 4.240974 | 3.259988 | 0.5883396 | 0 | 2.473729 | 0
2018-04-01 16:20 | 76306.98 | 360.0002 | 3 | 10 | 4.264116 | 3.259973 | 0.6970022 | 0 | 2.935786 | 0
2018-04-01 16:22 | 76426.98 | 480.0009 | 3 | 10 | 4.290563 | 3.26003 | 0.8056507 | 0 | 3.400488 | 0
2018-04-01 16:24 | 76546.98 | 600.001 | 3 | 10 | 4.319373 | 3.260028 | 0.914333 | 0 | 3.868342 | 0
2018-04-01 16:26 | 76666.98 | 720.0002 | 3 | 10 | 4.350539 | 3.260036 | 1.02298 | 0 | 4.339305 | 0
2018-04-01 16:28 | 76786.98 | 840.0002 | 3 | 10 | 4.38343 | 3.260009 | 1.131655 | 0 | 4.813867 | 0
2018-04-01 16:30 | 76906.98 | 960.0002 | 3 | 10 | 4.400236 | 3.088422 | 1.238779 | 0 | 5.284794 | 0
2018-04-01 16:32 | 77026.98 | 1080.001 | 3 | 10 | 4.400232 | 2.816632 | 1.337075 | 0 | 5.717321 | 0
2018-04-01 16:34 | 77146.98 | 1200.0011 | 3 | 10 | 4.400219 | 2.582671 | 1.426964 | 0 | 6.112853 | 0
2018-04-01 16:36 | 77266.98 | 1320.0018 | 3 | 10 | 4.400201 | 2.383914 | 1.509657 | 0 | 6.476717 | 0
2018-04-01 16:38 | 77386.98 | 1440.0003 | 3 | 10 | 4.400178 | 2.21544 | 1.58624 | 0 | 6.813701 | 0
2018-04-01 16:40 | 77506.98 | 1560.0002 | 3 | 10 | 4.400176 | 2.07104 | 1.657628 | 0 | 7.127824 | 0
2018-04-01 16:42 | 77626.98 | 1680.001 | 3 | 10 | 4.400217 | 1.944287 | 1.72449 | 0 | 7.422028 | 0
2018-04-01 16:44 | 77746.98 | 1800.0002 | 3 | 10 | 4.40018 | 1.830642 | 1.787368 | 0 | 7.698705 | 0
2018-04-01 16:46 | 77866.98 | 1920.0003 | 3 | 10 | 4.400147 | 1.72648 | 1.846633 | 0 | 7.959481 | 0
2018-04-01 16:48 | 77986.98 | 2040.001 | 3 | 10 | 4.400144 | 1.630921 | 1.902583 | 0 | 8.205671 | 0
2018-04-01 16:50 | 78106.98 | 2160.0009 | 3 | 10 | 4.400153 | 1.540634 | 1.955437 | 0 | 8.438237 | 0
2018-04-01 16:52 | 78226.98 | 2280.0002 | 3 | 10 | 4.400182 | 1.456044 | 2.005363 | 0 | 8.657923 | 0
2018-04-01 16:54 | 78346.98 | 2400.0019 | 3 | 10 | 4.400154 | 1.374701 | 2.052533 | 0 | 8.865477 | 0
2018-04-01 16:56 | 78466.98 | 2520.0011 | 3 | 10 | 4.400137 | 1.297053 | 2.097064 | 0 | 9.061421 | 0
2018-04-01 16:58 | 78586.98 | 2640.0002 | 3 | 10 | 4.400203 | 1.225143 | 2.139084 | 0 | 9.246318 | 0
2018-04-01 17:00 | 78706.98 | 2760.0002 | 3 | 10 | 4.40015 | 1.156559 | 2.178767 | 0 | 9.420932 | 0
2018-04-01 17:02 | 78826.98 | 2880.001 | 3 | 10 | 4.400151 | 1.091803 | 2.216226 | 0 | 9.585754 | 0
2018-04-01 17:04 | 78946.98 | 3000.0003 | 3 | 10 | 4.400135 | 1.029834 | 2.25158 | 0 | 9.74132 | 0
2018-04-01 17:06 | 79066.98 | 3120.001 | 3 | 10 | 4.400159 | 0.9716616 | 2.284928 | 0 | 9.888056 | 0
2018-04-01 17:08 | 79186.98 | 3240.0002 | 3 | 10 | 4.400187 | 0.9160938 | 2.316378 | 0 | 10.02644 | 0
2018-04-01 17:10 | 79306.98 | 3360.0018 | 3 | 10 | 4.400172 | 0.8633909 | 2.346027 | 0 | 10.1569 | 0
2018-04-01 17:12 | 79426.98 | 3480.0017 | 3 | 10 | 4.400136 | 0.8123255 | 2.373959 | 0 | 10.2798 | 0
2018-04-01 17:14 | 79546.98 | 3600.0003 | 3 | 10 | 4.400142 | 0.7645388 | 2.400227 | 0 | 10.39539 | 0
2018-04-01 17:16 | 79666.98 | 3720.0009 | 3 | 10 | 4.400162 | 0.7190704 | 2.424942 | 0 | 10.50414 | 0
2018-04-01 17:18 | 79786.98 | 3840.0009 | 3 | 10 | 4.400182 | 0.6760111 | 2.448179 | 0 | 10.60638 | 0
2018-04-01 17:19 | 79856.35 | 3909.3743 | 3 | 10 | 4.400164 | 0.6519966 | 2.460967 | 0 | 10.66265 | 0
2018-04-01 17:21 | 79976.4 | 120 | 4 | 10 | 4.290973 | 0 | 2.460967 | 0 | 10.66265 | 0
2018-04-01 17:23 | 80096.4 | 240 | 4 | 10 | 4.279583 | 0 | 2.460967 | 0 | 10.66265 | 0
2018-04-01 17:24 | 80156.41 | 300.0039 | 4 | 10 | 4.276572 | 0 | 2.460967 | 0 | 10.66265 | 0
2018-04-01 17:26 | 80276.48 | 120.0002 | 5 | 10 | 3.829741 | -3.260197 | 2.460967 | 0.1086604 | 10.66265 | 0.4221234
2018-04-01 17:28 | 80396.48 | 240.001 | 5 | 10 | 3.779955 | -3.260155 | 2.460967 | 0.2173253 | 10.66265 | 0.8354526
2018-04-01 17:30 | 80516.48 | 360.001 | 5 | 10 | 3.734578 | -3.259881 | 2.460967 | 0.3259753 | 10.66265 | 1.243677
2018-04-01 17:32 | 80636.48 | 480.0002 | 5 | 10 | 3.689705 | -3.260148 | 2.460967 | 0.4346405 | 10.66265 | 1.647052
2018-04-01 17:34 | 80756.48 | 600.001 | 5 | 10 | 3.645782 | -3.259914 | 2.460967 | 0.5433016 | 10.66265 | 2.04558
2018-04-01 17:36 | 80876.48 | 720.0002 | 5 | 10 | 3.604352 | -3.259926 | 2.460967 | 0.651971 | 10.66265 | 2.439475
2018-04-01 17:38 | 80996.48 | 840.0002 | 5 | 10 | 3.566451 | -3.260161 | 2.460967 | 0.7606379 | 10.66265 | 2.829064
2018-04-01 17:40 | 81116.48 | 960.001 | 5 | 10 | 3.531876 | -3.26018 | 2.460967 | 0.8692964 | 10.66265 | 3.214685
2018-04-01 17:42 | 81236.48 | 1080.001 | 5 | 10 | 3.500031 | -3.259866 | 2.460967 | 0.9779649 | 10.66265 | 3.596734
2018-04-01 17:44 | 81356.48 | 1200.001 | 5 | 10 | 3.470509 | -3.260224 | 2.460967 | 1.086633 | 10.66265 | 3.975459
2018-04-01 17:46 | 81476.48 | 1320.001 | 5 | 10 | 3.442316 | -3.260155 | 2.460967 | 1.195297 | 10.66265 | 4.351036
2018-04-01 17:48 | 81596.48 | 1440.0018 | 5 | 10 | 3.415686 | -3.260153 | 2.460967 | 1.303953 | 10.66265 | 4.723612
2018-04-01 17:50 | 81716.48 | 1560.001 | 5 | 10 | 3.390484 | -3.260161 | 2.460967 | 1.412626 | 10.66265 | 5.093416
2018-04-01 17:52 | 81836.48 | 1680.001 | 5 | 10 | 3.366023 | -3.25999 | 2.460967 | 1.521287 | 10.66265 | 5.460498
2018-04-01 17:54 | 81956.48 | 1800.001 | 5 | 10 | 3.342021 | -3.260113 | 2.460967 | 1.62995 | 10.66265 | 5.824955
2018-04-01 17:56 | 82076.48 | 1920.0002 | 5 | 10 | 3.317085 | -3.260174 | 2.460967 | 1.738617 | 10.66265 | 6.186775
2018-04-01 17:58 | 82196.48 | 2040.001 | 5 | 10 | 3.289784 | -3.259815 | 2.460967 | 1.847285 | 10.66265 | 6.545775
2018-04-01 18:00 | 82316.48 | 2160.001 | 5 | 10 | 3.25884 | -3.26015 | 2.460967 | 1.955944 | 10.66265 | 6.901591
2018-04-01 18:02 | 82436.48 | 2280.0002 | 5 | 10 | 3.222964 | -3.260132 | 2.460967 | 2.064599 | 10.66265 | 7.253777
2018-04-01 18:04 | 82556.48 | 2400.0003 | 5 | 10 | 3.180921 | -3.260192 | 2.460967 | 2.173254 | 10.66265 | 7.601744
2018-04-01 18:06 | 82676.48 | 2520.001 | 5 | 10 | 3.129597 | -3.260002 | 2.460967 | 2.281923 | 10.66265 | 7.944733
2018-04-01 18:08 | 82796.48 | 2640.0003 | 5 | 10 | 3.062325 | -3.259939 | 2.460967 | 2.390579 | 10.66265 | 8.281304
2018-04-01 18:10 | 82880.73 | 2724.2553 | 5 | 10 | 2.999997 | -3.260133 | 2.460967 | 2.466877 | 10.66265 | 8.512672
2018-04-01 18:12 | 83000.78 | 120.0002 | 6 | 10 | 3.646046 | 0 | 2.460967 | 2.466877 | 10.66265 | 8.512672
2018-04-01 18:14 | 83120.78 | 240.0009 | 6 | 10 | 3.681676 | 0 | 2.460967 | 2.466877 | 10.66265 | 8.512672
2018-04-01 18:15 | 83180.79 | 300.004 | 6 | 10 | 3.688639 | 0 | 2.460967 | 2.466877 | 10.66265 | 8.512672
2018-04-01 18:15 | 83180.79216 | 0.0027 | 7 | 11 | 3.688765 | 0 | 0 | 0 | 0 | 0
2018-04-01 18:17 | 83300.87168 | 120.0002 | 2 | 11 | 4.200295 | 3.930291 | 0.1461842 | 1.344e-09 | 0.612185 | 4.958e-09
2018-04-01 18:19 | 83420.87248 | 240.001 | 2 | 11 | 4.200272 | 3.515697 | 0.2697585 | 1.344e-09 | 1.13123 | 4.958e-09
2018-04-01 18:21 | 83534.84348 | 353.972 | 2 | 11 | 4.200238 | 3.259999 | 0.3767532 | 1.344e-09 | 1.580633 | 4.958e-09
2018-04-01 18:23 | 83654.86 | 120.001 | 3 | 11 | 4.220189 | 3.26002 | 0.4850363 | 1.344e-09 | 2.036464 | 4.958e-09
2018-04-01 18:25 | 83774.86 | 240.0026 | 3 | 11 | 4.241333 | 3.260051 | 0.5937048 | 1.344e-09 | 2.496202 | 4.958e-09
2018-04-01 18:27 | 83894.86 | 360.001 | 3 | 11 | 4.264901 | 3.260007 | 0.7023559 | 1.344e-09 | 2.958277 | 4.958e-09
2018-04-01 18:29 | 84014.86 | 480.001 | 3 | 11 | 4.291201 | 3.26007 | 0.8110232 | 1.344e-09 | 3.423134 | 4.958e-09
2018-04-01 18:31 | 84134.86 | 600.0002 | 3 | 11 | 4.320233 | 3.260039 | 0.9197014 | 1.344e-09 | 3.891045 | 4.958e-09
2018-04-01 18:33 | 84254.86 | 720.0002 | 3 | 11 | 4.351602 | 3.25999 | 1.028364 | 1.344e-09 | 4.362177 | 4.958e-09
2018-04-01 18:35 | 84374.86 | 840.001 | 3 | 11 | 4.384359 | 3.260112 | 1.137031 | 1.344e-09 | 4.836814 | 4.958e-09
2018-04-01 18:37 | 84494.86 | 960.001 | 3 | 11 | 4.400271 | 3.087422 | 1.24408 | 1.344e-09 | 5.307448 | 4.958e-09
2018-04-01 18:39 | 84614.86 | 1080.0009 | 3 | 11 | 4.400266 | 2.818387 | 1.342379 | 1.344e-09 | 5.739988 | 4.958e-09
2018-04-01 18:41 | 84734.86 | 1200.0002 | 3 | 11 | 4.400192 | 2.583488 | 1.432313 | 1.344e-09 | 6.135717 | 4.958e-09
2018-04-01 18:43 | 84854.86 | 1320.001 | 3 | 11 | 4.400222 | 2.386268 | 1.515035 | 1.344e-09 | 6.499713 | 4.958e-09
2018-04-01 18:45 | 84974.86 | 1440.0002 | 3 | 11 | 4.400234 | 2.216559 | 1.591683 | 1.344e-09 | 6.836981 | 4.958e-09
2018-04-01 18:47 | 85094.86 | 1560.0003 | 3 | 11 | 4.400243 | 2.069264 | 1.663068 | 1.344e-09 | 7.151091 | 4.958e-09
2018-04-01 18:49 | 85214.86 | 1680.0003 | 3 | 11 | 4.40021 | 1.939136 | 1.729823 | 1.344e-09 | 7.444826 | 4.958e-09
2018-04-01 18:51 | 85334.86 | 1800.001 | 3 | 11 | 4.400229 | 1.823336 | 1.792485 | 1.344e-09 | 7.720552 | 4.958e-09
2018-04-01 18:53 | 85454.86 | 1920.0002 | 3 | 11 | 4.400201 | 1.717623 | 1.85148 | 1.344e-09 | 7.98014 | 4.958e-09
2018-04-01 18:55 | 85574.86 | 2040.001 | 3 | 11 | 4.400187 | 1.619034 | 1.907066 | 1.344e-09 | 8.224731 | 4.958e-09
2018-04-01 18:57 | 85694.86 | 2160.001 | 3 | 11 | 4.400176 | 1.528311 | 1.959508 | 1.344e-09 | 8.455483 | 4.958e-09
2018-04-01 18:59 | 85814.86 | 2280.0019 | 3 | 11 | 4.400156 | 1.445545 | 2.009054 | 1.344e-09 | 8.673495 | 4.958e-09
2018-04-01 19:01 | 85934.86 | 2400.001 | 3 | 11 | 4.40017 | 1.367497 | 2.055934 | 1.344e-09 | 8.879775 | 4.958e-09
2018-04-01 19:03 | 86054.86 | 2520.0019 | 3 | 11 | 4.400217 | 1.292677 | 2.100251 | 1.344e-09 | 9.07478 | 4.958e-09
2018-04-01 19:05 | 86174.86 | 2640.0006 | 3 | 11 | 4.400197 | 1.222196 | 2.142129 | 1.344e-09 | 9.25905 | 4.958e-09
2018-04-01 19:07 | 86294.86 | 2760.0018 | 3 | 11 | 4.400132 | 1.154725 | 2.181734 | 1.344e-09 | 9.433317 | 4.958e-09
2018-04-01 19:09 | 86414.86 | 2880.0019 | 3 | 11 | 4.400156 | 1.091578 | 2.219166 | 1.344e-09 | 9.598022 | 4.958e-09
2018-04-01 19:11 | 86534.86 | 3000.001 | 3 | 11 | 4.400173 | 1.032252 | 2.25455 | 1.344e-09 | 9.753719 | 4.958e-09
2018-04-01 19:13 | 86654.86 | 3120.0009 | 3 | 11 | 4.400142 | 0.9745245 | 2.287993 | 1.344e-09 | 9.900876 | 4.958e-09
2018-04-01 19:15 | 86774.86 | 3240.0009 | 3 | 11 | 4.400153 | 0.9201021 | 2.31957 | 1.344e-09 | 10.03982 | 4.958e-09
2018-04-01 19:17 | 86894.86 | 3360.001 | 3 | 11 | 4.400138 | 0.8660374 | 2.349338 | 1.344e-09 | 10.1708 | 4.958e-09
2018-04-01 19:19 | 87014.86 | 3480.0001 | 3 | 11 | 4.400124 | 0.8146057 | 2.377354 | 1.344e-09 | 10.29408 | 4.958e-09
2018-04-01 19:21 | 87134.86 | 3600.0002 | 3 | 11 | 4.400129 | 0.7664967 | 2.403704 | 1.344e-09 | 10.41002 | 4.958e-09
2018-04-01 19:23 | 87254.86 | 3720.0009 | 3 | 11 | 4.400136 | 0.7214813 | 2.428499 | 1.344e-09 | 10.51912 | 4.958e-09
2018-04-01 19:25 | 87374.86 | 3840.0001 | 3 | 11 | 4.400145 | 0.6784563 | 2.451826 | 1.344e-09 | 10.62176 | 4.958e-09
2018-04-01 19:26 | 87455.73 | 3920.8751 | 3 | 11 | 4.400194 | 0.6519899 | 2.466763 | 1.344e-09 | 10.68749 | 4.958e-09
2018-04-01 19:28 | 87575.78 | 120.0009 | 4 | 11 | 4.290959 | 0 | 2.466763 | 1.344e-09 | 10.68749 | 4.958e-09
2018-04-01 19:30 | 87695.78 | 240.0009 | 4 | 11 | 4.279524 | 0 | 2.466763 | 1.344e-09 | 10.68749 | 4.958e-09
2018-04-01 19:31 | 87755.78 | 300.0015 | 4 | 11 | 4.276502 | 0 | 2.466763 | 1.344e-09 | 10.68749 | 4.958e-09
2018-04-01 19:33 | 87875.85 | 120.0018 | 5 | 11 | 3.829954 | -3.259815 | 2.466763 | 0.1086602 | 10.68749 | 0.4221516
2018-04-01 19:35 | 87995.85 | 240.0001 | 5 | 11 | 3.779769 | -3.259813 | 2.466763 | 0.2173105 | 10.68749 | 0.8354323
2018-04-01 19:37 | 88115.85 | 360.0009 | 5 | 11 | 3.734215 | -3.260099 | 2.466763 | 0.3259771 | 10.68749 | 1.24369
2018-04-01 19:39 | 88235.85 | 480.0009 | 5 | 11 | 3.689239 | -3.259815 | 2.466763 | 0.4346256 | 10.68749 | 1.646956
2018-04-01 19:41 | 88355.85 | 600.0009 | 5 | 11 | 3.64543 | -3.260161 | 2.466763 | 0.5432948 | 10.68749 | 2.045467
2018-04-01 19:43 | 88475.85 | 720.0001 | 5 | 11 | 3.604169 | -3.259824 | 2.466763 | 0.651954 | 10.68749 | 2.439306
2018-04-01 19:45 | 88595.85 | 840.0001 | 5 | 11 | 3.566375 | -3.260042 | 2.466763 | 0.7606265 | 10.68749 | 2.82889
2018-04-01 19:47 | 88715.85 | 960.0009 | 5 | 11 | 3.531926 | -3.260071 | 2.466763 | 0.8692846 | 10.68749 | 3.214511
2018-04-01 19:49 | 88835.85 | 1080.0009 | 5 | 11 | 3.500135 | -3.259906 | 2.466763 | 0.977952 | 10.68749 | 3.596567
2018-04-01 19:51 | 88955.85 | 1200.0009 | 5 | 11 | 3.470383 | -3.259879 | 2.466763 | 1.086617 | 10.68749 | 3.975274
2018-04-01 19:53 | 89075.85 | 1320.0001 | 5 | 11 | 3.442241 | -3.260175 | 2.466763 | 1.195281 | 10.68749 | 4.350846
2018-04-01 19:55 | 89195.85 | 1440.0001 | 5 | 11 | 3.415853 | -3.260187 | 2.466763 | 1.303941 | 10.68749 | 4.723433
2018-04-01 19:57 | 89315.85 | 1560.0017 | 5 | 11 | 3.390813 | -3.260183 | 2.466763 | 1.4126 | 10.68749 | 5.093231
2018-04-01 19:59 | 89435.85 | 1680.0009 | 5 | 11 | 3.36625 | -3.260143 | 2.466763 | 1.521266 | 10.68749 | 5.460362
2018-04-01 20:01 | 89555.85 | 1800.0001 | 5 | 11 | 3.341487 | -3.260113 | 2.466763 | 1.62993 | 10.68749 | 5.824813
2018-04-01 20:03 | 89675.85 | 1920.0009 | 5 | 11 | 3.315259 | -3.259853 | 2.466763 | 1.738599 | 10.68749 | 6.186525
2018-04-01 20:05 | 89795.85 | 2040.0001 | 5 | 11 | 3.286956 | -3.259795 | 2.466763 | 1.84726 | 10.68749 | 6.545247
2018-04-01 20:07 | 89915.85 | 2160.0001 | 5 | 11 | 3.255389 | -3.259849 | 2.466763 | 1.955914 | 10.68749 | 6.900715
2018-04-01 20:09 | 90035.85 | 2280.001 | 5 | 11 | 3.219179 | -3.259831 | 2.466763 | 2.064572 | 10.68749 | 7.252523
2018-04-01 20:11 | 90155.85 | 2400.0009 | 5 | 11 | 3.176682 | -3.259901 | 2.466763 | 2.173227 | 10.68749 | 7.600059
2018-04-01 20:13 | 90275.85 | 2520.0002 | 5 | 11 | 3.125158 | -3.26001 | 2.466763 | 2.281891 | 10.68749 | 7.942553
2018-04-01 20:15 | 90395.85 | 2640.0001 | 5 | 11 | 3.058606 | -3.259846 | 2.466763 | 2.390546 | 10.68749 | 8.278685
2018-04-01 20:16 | 90475.86 | 2720.0088 | 5 | 11 | 2.999996 | -3.260152 | 2.466763 | 2.463003 | 10.68749 | 8.498262
2018-04-01 20:18 | 90595.91 | 120.0008 | 6 | 11 | 3.646561 | 0 | 2.466763 | 2.463003 | 10.68749 | 8.498262
2018-04-01 20:20 | 90715.9 | 239.9999 | 6 | 11 | 3.68222 | 0 | 2.466763 | 2.463003 | 10.68749 | 8.498262
2018-04-01 20:21 | 90775.91 | 300.003 | 6 | 11 | 3.68919 | 0 | 2.466763 | 2.463003 | 10.68749 | 8.498262
2018-04-01 20:21 | 90775.92294 | 0.0026 | 7 | 12 | 3.689129 | 0 | 0 | 0 | 0 | 0
2018-04-01 20:23 | 90896.00316 | 120.0009 | 2 | 12 | 4.200285 | 3.917863 | 0.1458206 | 4.97e-10 | 0.6107087 | 1.834e-09
2018-04-01 20:25 | 91016.00326 | 240.001 | 2 | 12 | 4.200215 | 3.505624 | 0.2690477 | 4.97e-10 | 1.128295 | 1.834e-09
2018-04-01 20:27 | 91125.56946 | 349.5672 | 2 | 12 | 4.200253 | 3.259997 | 0.371786 | 4.97e-10 | 1.559821 | 1.834e-09
2018-04-01 20:29 | 91245.58 | 120.0018 | 3 | 12 | 4.220545 | 3.259988 | 0.480067 | 4.97e-10 | 2.015657 | 1.834e-09
2018-04-01 20:31 | 91365.58 | 240.001 | 3 | 12 | 4.241559 | 3.260036 | 0.588731 | 4.97e-10 | 2.475406 | 1.834e-09
2018-04-01 20:33 | 91485.58 | 360.0002 | 3 | 12 | 4.264604 | 3.259992 | 0.6973814 | 4.97e-10 | 2.937478 | 1.834e-09
2018-04-01 20:35 | 91605.58 | 480.0009 | 3 | 12 | 4.290427 | 3.260026 | 0.8060487 | 4.97e-10 | 3.40228 | 1.834e-09
2018-04-01 20:37 | 91725.58 | 600.001 | 3 | 12 | 4.318833 | 3.260007 | 0.9147219 | 4.97e-10 | 3.87006 | 1.834e-09
2018-04-01 20:39 | 91845.58 | 720.001 | 3 | 12 | 4.349693 | 3.260074 | 1.023387 | 4.97e-10 | 4.341022 | 1.834e-09
2018-04-01 20:41 | 91965.58 | 840.0002 | 3 | 12 | 4.382392 | 3.260003 | 1.132048 | 4.97e-10 | 4.815426 | 1.834e-09
2018-04-01 20:43 | 92085.58 | 960.0019 | 3 | 12 | 4.400199 | 3.098533 | 1.239363 | 4.97e-10 | 5.287125 | 1.834e-09
2018-04-01 20:45 | 92205.58 | 1080.0002 | 3 | 12 | 4.400177 | 2.824746 | 1.337961 | 4.97e-10 | 5.720982 | 1.834e-09
2018-04-01 20:47 | 92325.58 | 1200.0003 | 3 | 12 | 4.400243 | 2.591708 | 1.428124 | 4.97e-10 | 6.11772 | 1.834e-09
2018-04-01 20:49 | 92445.58 | 1320.001 | 3 | 12 | 4.400225 | 2.392854 | 1.511093 | 4.97e-10 | 6.482803 | 1.834e-09
2018-04-01 20:51 | 92565.58 | 1440.0019 | 3 | 12 | 4.400162 | 2.222234 | 1.587951 | 4.97e-10 | 6.820995 | 1.834e-09
2018-04-01 20:53 | 92685.58 | 1560.0003 | 3 | 12 | 4.400238 | 2.072957 | 1.65948 | 4.97e-10 | 7.135739 | 1.834e-09
2018-04-01 20:55 | 92805.58 | 1680.0002 | 3 | 12 | 4.400189 | 1.941035 | 1.726338 | 4.97e-10 | 7.429924 | 1.834e-09
2018-04-01 20:57 | 92925.58 | 1800.0001 | 3 | 12 | 4.400203 | 1.824461 | 1.789053 | 4.97e-10 | 7.705884 | 1.834e-09
2018-04-01 20:59 | 93045.58 | 1920.001 | 3 | 12 | 4.400201 | 1.717948 | 1.848062 | 4.97e-10 | 7.965534 | 1.834e-09
2018-04-01 21:01 | 93165.58 | 2040.0002 | 3 | 12 | 4.400164 | 1.619714 | 1.903664 | 4.97e-10 | 8.210192 | 1.834e-09
2018-04-01 21:03 | 93285.58 | 2160.0002 | 3 | 12 | 4.4002 | 1.531505 | 1.956169 | 4.97e-10 | 8.441224 | 1.834e-09
2018-04-01 21:05 | 93405.58 | 2280.001 | 3 | 12 | 4.400165 | 1.448487 | 2.005811 | 4.97e-10 | 8.659661 | 1.834e-09
2018-04-01 21:07 | 93525.58 | 2400.0002 | 3 | 12 | 4.400206 | 1.371263 | 2.052802 | 4.97e-10 | 8.866426 | 1.834e-09
2018-04-01 21:09 | 93645.58 | 2520.0002 | 3 | 12 | 4.400208 | 1.296732 | 2.097257 | 4.97e-10 | 9.062038 | 1.834e-09
2018-04-01 21:11 | 93765.58 | 2640.001 | 3 | 12 | 4.4002 | 1.225534 | 2.139277 | 4.97e-10 | 9.246935 | 1.834e-09
2018-04-01 21:13 | 93885.58 | 2760.0011 | 3 | 12 | 4.400194 | 1.156828 | 2.178957 | 4.97e-10 | 9.421531 | 1.834e-09
2018-04-01 21:15 | 94005.58 | 2880.001 | 3 | 12 | 4.400203 | 1.091781 | 2.216407 | 4.97e-10 | 9.586317 | 1.834e-09
2018-04-01 21:17 | 94125.58 | 3000.0003 | 3 | 12 | 4.400135 | 1.02984 | 2.251754 | 4.97e-10 | 9.741852 | 1.834e-09
2018-04-01 21:19 | 94245.58 | 3120.0009 | 3 | 12 | 4.4002 | 0.9716196 | 2.285099 | 4.97e-10 | 9.888573 | 1.834e-09
2018-04-01 21:21 | 94365.58 | 3240.0002 | 3 | 12 | 4.400111 | 0.9149218 | 2.316527 | 4.97e-10 | 10.02686 | 1.834e-09
2018-04-01 21:23 | 94485.58 | 3360.0009 | 3 | 12 | 4.40015 | 0.862361 | 2.346151 | 4.97e-10 | 10.15721 | 1.834e-09
2018-04-01 21:25 | 94605.58 | 3480.0017 | 3 | 12 | 4.400178 | 0.8130655 | 2.374063 | 4.97e-10 | 10.28003 | 1.834e-09
2018-04-01 21:27 | 94725.58 | 3600.001 | 3 | 12 | 4.400188 | 0.76684 | 2.400376 | 4.97e-10 | 10.39581 | 1.834e-09
2018-04-01 21:29 | 94845.58 | 3720.0017 | 3 | 12 | 4.400184 | 0.7222919 | 2.42517 | 4.97e-10 | 10.50491 | 1.834e-09
2018-04-01 21:31 | 94965.58 | 3840.001 | 3 | 12 | 4.400144 | 0.6795902 | 2.448525 | 4.97e-10 | 10.60767 | 1.834e-09
2018-04-01 21:33 | 95048.41 | 3922.8328 | 3 | 12 | 4.400139 | 0.6519966 | 2.463847 | 4.97e-10 | 10.67509 | 1.834e-09
2018-04-01 21:35 | 95168.45824 | 120.0003 | 4 | 12 | 4.291144 | 0 | 2.463847 | 4.97e-10 | 10.67509 | 1.834e-09
2018-04-01 21:37 | 95288.45814 | 240.0002 | 4 | 12 | 4.279742 | 0 | 2.463847 | 4.97e-10 | 10.67509 | 1.834e-09
2018-04-01 21:38 | 95348.46204 | 300.0041 | 4 | 12 | 4.276765 | 0 | 2.463847 | 4.97e-10 | 10.67509 | 1.834e-09
2018-04-01 21:40 | 95468.54 | 120.0001 | 5 | 12 | 3.831434 | -3.260067 | 2.463847 | 0.1086481 | 10.67509 | 0.4222566
2018-04-01 21:42 | 95588.54 | 240.0001 | 5 | 12 | 3.78108 | -3.259811 | 2.463847 | 0.21731 | 10.67509 | 0.8357326
2018-04-01 21:44 | 95708.54 | 360.0001 | 5 | 12 | 3.734994 | -3.259855 | 2.463847 | 0.325973 | 10.67509 | 1.24408
2018-04-01 21:46 | 95828.54 | 480.0001 | 5 | 12 | 3.68999 | -3.260059 | 2.463847 | 0.4346325 | 10.67509 | 1.647467
2018-04-01 21:48 | 95948.54 | 600.0001 | 5 | 12 | 3.646256 | -3.260185 | 2.463847 | 0.5432956 | 10.67509 | 2.046042
2018-04-01 21:50 | 96068.54 | 720.0002 | 5 | 12 | 3.605332 | -3.260042 | 2.463847 | 0.6519567 | 10.67509 | 2.439989
2018-04-01 21:52 | 96188.54 | 840.0009 | 5 | 12 | 3.567872 | -3.259768 | 2.463847 | 0.7606171 | 10.67509 | 2.829674
2018-04-01 21:54 | 96308.54 | 960.0009 | 5 | 12 | 3.533852 | -3.260159 | 2.463847 | 0.8692871 | 10.67509 | 3.215514
2018-04-01 21:56 | 96428.54 | 1080.0001 | 5 | 12 | 3.502192 | -3.260073 | 2.463847 | 0.9779449 | 10.67509 | 3.597755
2018-04-01 21:58 | 96548.54 | 1200.0009 | 5 | 12 | 3.472393 | -3.259829 | 2.463847 | 1.08662 | 10.67509 | 3.976721
2018-04-01 22:00 | 96668.54 | 1320.0001 | 5 | 12 | 3.444192 | -3.260167 | 2.463847 | 1.195274 | 10.67509 | 4.352461
2018-04-01 22:02 | 96788.54 | 1440.0009 | 5 | 12 | 3.417934 | -3.260153 | 2.463847 | 1.303947 | 10.67509 | 4.725313
2018-04-01 22:04 | 96908.54 | 1560.001 | 5 | 12 | 3.392879 | -3.259892 | 2.463847 | 1.412609 | 10.67509 | 5.095343
2018-04-01 22:06 | 97028.54 | 1680.0009 | 5 | 12 | 3.367766 | -3.260121 | 2.463847 | 1.521268 | 10.67509 | 5.46264
2018-04-01 22:08 | 97148.54 | 1800.0001 | 5 | 12 | 3.342762 | -3.260202 | 2.463847 | 1.629936 | 10.67509 | 5.827249
2018-04-01 22:10 | 97268.54 | 1920.0009 | 5 | 12 | 3.316652 | -3.260096 | 2.463847 | 1.738601 | 10.67509 | 6.189093
2018-04-01 22:12 | 97388.54 | 2040.0025 | 5 | 12 | 3.28864 | -3.259758 | 2.463847 | 1.847261 | 10.67509 | 6.547977
2018-04-01 22:14 | 97508.54 | 2160.001 | 5 | 12 | 3.257553 | -3.259787 | 2.463847 | 1.95592 | 10.67509 | 6.903651
2018-04-01 22:16 | 97628.54 | 2280.0001 | 5 | 12 | 3.221666 | -3.259877 | 2.463847 | 2.064574 | 10.67509 | 7.255702
2018-04-01 22:18 | 97748.54 | 2400.0002 | 5 | 12 | 3.179471 | -3.259789 | 2.463847 | 2.173239 | 10.67509 | 7.603558
2018-04-01 22:20 | 97868.54 | 2520.0002 | 5 | 12 | 3.127734 | -3.259795 | 2.463847 | 2.28189 | 10.67509 | 7.946301
2018-04-01 22:22 | 97988.54 | 2640.001 | 5 | 12 | 3.061311 | -3.259897 | 2.463847 | 2.390555 | 10.67509 | 8.282725
2018-04-01 22:23 | 98072.87 | 2724.332 | 5 | 12 | 2.999998 | -3.25999 | 2.463847 | 2.466923 | 10.67509 | 8.514282
2018-04-01 22:25 | 98192.91 | 120.0002 | 6 | 12 | 3.645525 | 0 | 2.463847 | 2.466923 | 10.67509 | 8.514282
2018-04-01 22:27 | 98312.91 | 240.0009 | 6 | 12 | 3.68139 | 0 | 2.463847 | 2.466923 | 10.67509 | 8.514282
2018-04-01 22:28 | 98372.91 | 300.0032 | 6 | 12 | 3.688445 | 0 | 2.463847 | 2.466923 | 10.67509 | 8.514282
2018-04-01 22:28 | 98372.92 | 0.0027 | 7 | 13 | 3.688165 | 0 | 0 | 0 | 0 | 0
2018-04-01 22:30 | 98493.01 | 120.0009 | 2 | 13 | 4.200272 | 3.919456 | 0.1459175 | 0 | 0.6110928 | 0
2018-04-01 22:32 | 98613.01 | 240.001 | 2 | 13 | 4.200277 | 3.502868 | 0.269079 | 0 | 1.128404 | 0
2018-04-01 22:34 | 98718.33 | 345.316 | 2 | 13 | 4.200213 | 3.259995 | 0.3677821 | 0 | 1.542982 | 0
2018-04-01 22:36 | 98838.34 | 120.001 | 3 | 13 | 4.220827 | 3.260018 | 0.4760678 | 0 | 1.998869 | 0
2018-04-01 22:38 | 98958.33 | 240.0002 | 3 | 13 | 4.241637 | 3.260036 | 0.5847282 | 0 | 2.458634 | 0
2018-04-01 22:40 | 99078.34 | 360.0018 | 3 | 13 | 4.264232 | 3.260043 | 0.6934049 | 0 | 2.920812 | 0
2018-04-01 22:42 | 99198.34 | 480.001 | 3 | 13 | 4.289753 | 3.259986 | 0.8020599 | 0 | 3.385503 | 0
2018-04-01 22:44 | 99318.34 | 600.001 | 3 | 13 | 4.318329 | 3.260064 | 0.9107314 | 0 | 3.853204 | 0
2018-04-01 22:46 | 99438.33 | 720.0001 | 3 | 13 | 4.349045 | 3.260037 | 1.019384 | 0 | 4.324054 | 0
2018-04-01 22:48 | 99558.34 | 840.001 | 3 | 13 | 4.381434 | 3.260055 | 1.128055 | 0 | 4.798414 | 0
2018-04-01 22:50 | 99678.34 | 960.001 | 3 | 13 | 4.400237 | 3.111213 | 1.235565 | 0 | 5.27091 | 0
2018-04-01 22:52 | 99798.34 | 1080.0011 | 3 | 13 | 4.40022 | 2.835763 | 1.334581 | 0 | 5.706605 | 0
2018-04-01 22:54 | 99918.33 | 1200.0002 | 3 | 13 | 4.400222 | 2.59732 | 1.425017 | 0 | 6.104545 | 0
2018-04-01 22:56 | 100038.3 | 1320.0003 | 3 | 13 | 4.4002 | 2.393344 | 1.508116 | 0 | 6.470197 | 0
2018-04-01 22:58 | 100158.3 | 1440.001 | 3 | 13 | 4.400214 | 2.220239 | 1.584937 | 0 | 6.808226 | 0
2018-04-01 23:00 | 100278.3 | 1560.0018 | 3 | 13 | 4.400221 | 2.073993 | 1.656446 | 0 | 7.122883 | 0
2018-04-01 23:02 | 100398.3 | 1680.0019 | 3 | 13 | 4.400217 | 1.944777 | 1.723388 | 0 | 7.41744 | 0
2018-04-01 23:04 | 100518.3 | 1800.0011 | 3 | 13 | 4.400167 | 1.829561 | 1.786257 | 0 | 7.694074 | 0
2018-04-01 23:06 | 100638.3 | 1920.0003 | 3 | 13 | 4.400185 | 1.725421 | 1.845481 | 0 | 7.954672 | 0
2018-04-01 23:08 | 100758.3 | 2040.0002 | 3 | 13 | 4.400237 | 1.630333 | 1.901369 | 0 | 8.20059 | 0
2018-04-01 23:10 | 100878.3 | 2160.0003 | 3 | 13 | 4.400186 | 1.541304 | 1.954195 | 0 | 8.433034 | 0
2018-04-01 23:12 | 100998.3 | 2280.0019 | 3 | 13 | 4.400089 | 1.456709 | 2.004174 | 0 | 8.652948 | 0
2018-04-01 23:14 | 101118.3 | 2400.0018 | 3 | 13 | 4.400159 | 1.377446 | 2.051412 | 0 | 8.860806 | 0
2018-04-01 23:16 | 101238.3 | 2520.0002 | 3 | 13 | 4.400178 | 1.301645 | 2.096056 | 0 | 9.057249 | 0
2018-04-01 23:18 | 101358.3 | 2640.0019 | 3 | 13 | 4.400153 | 1.228605 | 2.138216 | 0 | 9.242761 | 0
2018-04-01 23:20 | 101478.3 | 2760.0011 | 3 | 13 | 4.400198 | 1.160942 | 2.178019 | 0 | 9.417899 | 0
2018-04-01 23:22 | 101598.3 | 2880.0019 | 3 | 13 | 4.40019 | 1.096205 | 2.215608 | 0 | 9.583295 | 0
2018-04-01 23:24 | 101718.3 | 3000.0001 | 3 | 13 | 4.400136 | 1.033443 | 2.251091 | 0 | 9.739429 | 0
2018-04-01 23:26 | 101838.3 | 3120.001 | 3 | 13 | 4.400208 | 0.9745693 | 2.28455 | 0 | 9.886654 | 0
2018-04-01 23:28 | 101958.3 | 3240.0002 | 3 | 13 | 4.400145 | 0.9178257 | 2.316071 | 0 | 10.02535 | 0
2018-04-01 23:30 | 102078.3 | 3360.0009 | 3 | 13 | 4.400197 | 0.8657341 | 2.345781 | 0 | 10.15608 | 0
2018-04-01 23:32 | 102198.3 | 3480.0025 | 3 | 13 | 4.400144 | 0.816906 | 2.373813 | 0 | 10.27942 | 0
2018-04-01 23:34 | 102318.3 | 3600.001 | 3 | 13 | 4.400167 | 0.7705641 | 2.400266 | 0 | 10.39582 | 0
2018-04-01 23:36 | 102438.3 | 3720.0009 | 3 | 13 | 4.400113 | 0.724885 | 2.425179 | 0 | 10.50544 | 0
2018-04-01 23:38 | 102558.3 | 3840.001 | 3 | 13 | 4.400126 | 0.6829672 | 2.448637 | 0 | 10.60866 | 0
2018-04-01 23:39 | 102649.6 | 3931.2936 | 3 | 13 | 4.400131 | 0.6519947 | 2.465569 | 0 | 10.68316 | 0
2018-04-01 23:41 | 102769.7 | 120.001 | 4 | 13 | 4.290801 | 0 | 2.465569 | 0 | 10.68316 | 0
2018-04-01 23:43 | 102889.7 | 240.001 | 4 | 13 | 4.279319 | 0 | 2.465569 | 0 | 10.68316 | 0
2018-04-01 23:44 | 102949.7 | 300.0032 | 4 | 13 | 4.27629 | 0 | 2.465569 | 0 | 10.68316 | 0
2018-04-01 23:46 | 103069.8 | 120.0011 | 5 | 13 | 3.829357 | -3.259925 | 2.465569 | 0.1086593 | 10.68316 | 0.4220857
2018-04-01 23:48 | 103189.8 | 240.001 | 5 | 13 | 3.779082 | -3.259928 | 2.465569 | 0.21731 | 10.68316 | 0.8352947
2018-04-01 23:50 | 103309.8 | 360.0002 | 5 | 13 | 3.733464 | -3.259974 | 2.465569 | 0.3259723 | 10.68316 | 1.24345
2018-04-01 23:52 | 103429.8 | 480.0002 | 5 | 13 | 3.688791 | -3.259956 | 2.465569 | 0.4346245 | 10.68316 | 1.646651
2018-04-01 23:54 | 103549.8 | 600.0002 | 5 | 13 | 3.645445 | -3.259953 | 2.465569 | 0.5432861 | 10.68316 | 2.045114
2018-04-01 23:56 | 103669.8 | 720.001 | 5 | 13 | 3.604382 | -3.259919 | 2.465569 | 0.6519533 | 10.68316 | 2.438997
2018-04-01 23:58 | 103789.8 | 840.001 | 5 | 13 | 3.56665 | -3.259872 | 2.465569 | 0.7606105 | 10.68316 | 2.828553
2018-04-02 | 103909.8 | 960.0011 | 5 | 13 | 3.53253 | -3.25993 | 2.465569 | 0.8692718 | 10.68316 | 3.214232
2018-04-02 00:02 | 104029.8 | 1080.0002 | 5 | 13 | 3.500989 | -3.259906 | 2.465569 | 0.9779342 | 10.68316 | 3.59635
2018-04-02 00:04 | 104149.8 | 1200.0011 | 5 | 13 | 3.47114 | -3.259864 | 2.465569 | 1.086586 | 10.68316 | 3.975105
2018-04-02 00:06 | 104269.8 | 1320.001 | 5 | 13 | 3.443121 | -3.259875 | 2.465569 | 1.195249 | 10.68316 | 4.35075
2018-04-02 00:08 | 104389.8 | 1440.0002 | 5 | 13 | 3.416119 | -3.259817 | 2.465569 | 1.303901 | 10.68316 | 4.723379
2018-04-02 00:10 | 104509.8 | 1560.0002 | 5 | 13 | 3.390329 | -3.259868 | 2.465569 | 1.412568 | 10.68316 | 5.093185
2018-04-02 00:12 | 104629.8 | 1680.001 | 5 | 13 | 3.365708 | -3.259961 | 2.465569 | 1.521231 | 10.68316 | 5.460242
2018-04-02 00:14 | 104749.8 | 1800.0002 | 5 | 13 | 3.341164 | -3.259921 | 2.465569 | 1.629889 | 10.68316 | 5.824633
2018-04-02 00:16 | 104869.8 | 1920.0002 | 5 | 13 | 3.315524 | -3.259853 | 2.465569 | 1.738548 | 10.68316 | 6.186304
2018-04-02 00:18 | 104989.8 | 2040.0011 | 5 | 13 | 3.287816 | -3.259908 | 2.465569 | 1.847203 | 10.68316 | 6.545079
2018-04-02 00:20 | 105109.8 | 2160.001 | 5 | 13 | 3.256598 | -3.260025 | 2.465569 | 1.95586 | 10.68316 | 6.90066
2018-04-02 00:22 | 105229.8 | 2280.0002 | 5 | 13 | 3.221293 | -3.26002 | 2.465569 | 2.064518 | 10.68316 | 7.252642
2018-04-02 00:24 | 105349.8 | 2400.0002 | 5 | 13 | 3.179402 | -3.259974 | 2.465569 | 2.173182 | 10.68316 | 7.600472
2018-04-02 00:26 | 105469.8 | 2520.0002 | 5 | 13 | 3.128201 | -3.259916 | 2.465569 | 2.281842 | 10.68316 | 7.943279
2018-04-02 00:28 | 105589.8 | 2640.0011 | 5 | 13 | 3.060723 | -3.259916 | 2.465569 | 2.390499 | 10.68316 | 8.279699
2018-04-02 00:30 | 105671.8 | 2722.0216 | 5 | 13 | 2.999995 | -3.259953 | 2.465569 | 2.464784 | 10.68316 | 8.504908
2018-04-02 00:32 | 105791.8 | 120.001 | 6 | 13 | 3.645388 | 0 | 2.465569 | 2.464784 | 10.68316 | 8.504908
2018-04-02 00:34 | 105911.8 | 240.0001 | 6 | 13 | 3.681332 | 0 | 2.465569 | 2.464784 | 10.68316 | 8.504908
2018-04-02 00:35 | 105971.8 | 300.0039 | 6 | 13 | 3.6884 | 0 | 2.465569 | 2.464784 | 10.68316 | 8.504908
2018-04-02 00:35 | 105971.8 | 0.0027 | 7 | 14 | 3.688422 | 0 | 0 | 0 | 0 | 0
2018-04-02 00:37 | 106091.9167 | 120.0001 | 2 | 14 | 4.200294 | 3.91196 | 0.1456833 | 3.009e-09 | 0.6101404 | 1.1098e-08
2018-04-02 00:39 | 106211.9175 | 240.0009 | 2 | 14 | 4.200234 | 3.495406 | 0.26863 | 3.009e-09 | 1.126549 | 1.1098e-08
2018-04-02 00:40 | 106315.8198 | 343.9032 | 2 | 14 | 4.200203 | 3.259986 | 0.3659182 | 3.009e-09 | 1.535183 | 1.1098e-08
2018-04-02 00:42 | 106435.8 | 120.0011 | 3 | 14 | 4.220417 | 3.259946 | 0.4741995 | 3.009e-09 | 1.991022 | 1.1098e-08
2018-04-02 00:44 | 106555.8 | 240.0007 | 3 | 14 | 4.240921 | 3.259967 | 0.582864 | 3.009e-09 | 2.450728 | 1.1098e-08
2018-04-02 00:46 | 106675.8 | 360.0011 | 3 | 14 | 4.263635 | 3.260007 | 0.6915354 | 3.009e-09 | 2.912802 | 1.1098e-08
2018-04-02 00:48 | 106795.8 | 480.0011 | 3 | 14 | 4.289342 | 3.260013 | 0.8001866 | 3.009e-09 | 3.377429 | 1.1098e-08
2018-04-02 00:50 | 106915.8 | 600.0004 | 3 | 14 | 4.31772 | 3.259997 | 0.9088686 | 3.009e-09 | 3.845124 | 1.1098e-08
2018-04-02 00:52 | 107035.8 | 720.0003 | 3 | 14 | 4.348754 | 3.260058 | 1.017524 | 3.009e-09 | 4.315932 | 1.1098e-08
2018-04-02 00:54 | 107155.8 | 840.0019 | 3 | 14 | 4.381496 | 3.259986 | 1.1262 | 3.009e-09 | 4.790303 | 1.1098e-08
2018-04-02 00:56 | 107275.8 | 960.0011 | 3 | 14 | 4.400275 | 3.107446 | 1.233644 | 3.009e-09 | 5.262516 | 1.1098e-08
2018-04-02 00:58 | 107395.8 | 1080.0002 | 3 | 14 | 4.40025 | 2.833219 | 1.332524 | 3.009e-09 | 5.697612 | 1.1098e-08
2018-04-02 01:00 | 107515.8 | 1200.0003 | 3 | 14 | 4.400192 | 2.597337 | 1.422922 | 3.009e-09 | 6.095384 | 1.1098e-08
2018-04-02 01:02 | 107635.8 | 1320.0011 | 3 | 14 | 4.40024 | 2.397462 | 1.506076 | 3.009e-09 | 6.461283 | 1.1098e-08
2018-04-02 01:04 | 107755.8 | 1440.002 | 3 | 14 | 4.400221 | 2.226045 | 1.583064 | 3.009e-09 | 6.800045 | 1.1098e-08
2018-04-02 01:06 | 107875.8 | 1560.0011 | 3 | 14 | 4.400169 | 2.076823 | 1.654728 | 3.009e-09 | 7.115383 | 1.1098e-08
2018-04-02 01:08 | 107995.8 | 1680.0003 | 3 | 14 | 4.400204 | 1.947757 | 1.721749 | 3.009e-09 | 7.410289 | 1.1098e-08
2018-04-02 01:10 | 108115.8 | 1800.0003 | 3 | 14 | 4.400164 | 1.833095 | 1.784726 | 3.009e-09 | 7.687398 | 1.1098e-08
2018-04-02 01:12 | 108235.8 | 1920.0002 | 3 | 14 | 4.400146 | 1.727612 | 1.844053 | 3.009e-09 | 7.948447 | 1.1098e-08
2018-04-02 01:14 | 108355.8 | 2040.0013 | 3 | 14 | 4.400182 | 1.629813 | 1.899996 | 3.009e-09 | 8.19461 | 1.1098e-08
2018-04-02 01:16 | 108475.8 | 2160.002 | 3 | 14 | 4.400197 | 1.539278 | 1.952781 | 3.009e-09 | 8.426872 | 1.1098e-08
2018-04-02 01:18 | 108595.8 | 2280.0004 | 3 | 14 | 4.400158 | 1.453485 | 2.002645 | 3.009e-09 | 8.646279 | 1.1098e-08
2018-04-02 01:20 | 108715.8 | 2400.0004 | 3 | 14 | 4.400208 | 1.374575 | 2.04977 | 3.009e-09 | 8.853639 | 1.1098e-08
2018-04-02 01:22 | 108835.8 | 2520.0019 | 3 | 14 | 4.400194 | 1.299055 | 2.094302 | 3.009e-09 | 9.049588 | 1.1098e-08
2018-04-02 01:24 | 108955.8 | 2640.0011 | 3 | 14 | 4.400203 | 1.227735 | 2.136381 | 3.009e-09 | 9.234742 | 1.1098e-08
2018-04-02 01:26 | 109075.8 | 2760.0003 | 3 | 14 | 4.400128 | 1.159159 | 2.176157 | 3.009e-09 | 9.409764 | 1.1098e-08
2018-04-02 01:28 | 109195.8 | 2880.0019 | 3 | 14 | 4.400162 | 1.095506 | 2.213735 | 3.009e-09 | 9.575114 | 1.1098e-08
2018-04-02 01:30 | 109315.8 | 3000.0002 | 3 | 14 | 4.400114 | 1.036147 | 2.249262 | 3.009e-09 | 9.731438 | 1.1098e-08
2018-04-02 01:32 | 109435.8 | 3120.0002 | 3 | 14 | 4.400147 | 0.979352 | 2.282861 | 3.009e-09 | 9.87928 | 1.1098e-08
2018-04-02 01:34 | 109555.8 | 3240.001 | 3 | 14 | 4.400169 | 0.9241238 | 2.314574 | 3.009e-09 | 10.01882 | 1.1098e-08
2018-04-02 01:36 | 109675.8 | 3360.001 | 3 | 14 | 4.400075 | 0.8698702 | 2.344468 | 3.009e-09 | 10.15036 | 1.1098e-08
2018-04-02 01:38 | 109795.8 | 3480.001 | 3 | 14 | 4.400183 | 0.8206644 | 2.372643 | 3.009e-09 | 10.27433 | 1.1098e-08
2018-04-02 01:40 | 109915.8 | 3600.0002 | 3 | 14 | 4.400135 | 0.7726202 | 2.399191 | 3.009e-09 | 10.39115 | 1.1098e-08
2018-04-02 01:42 | 110035.8 | 3720.0011 | 3 | 14 | 4.400105 | 0.727293 | 2.424195 | 3.009e-09 | 10.50117 | 1.1098e-08
2018-04-02 01:44 | 110155.8 | 3840.0002 | 3 | 14 | 4.400157 | 0.6842699 | 2.44772 | 3.009e-09 | 10.60468 | 1.1098e-08
2018-04-02 01:46 | 110249.9 | 3934.0313 | 3 | 14 | 4.400172 | 0.6519995 | 2.465162 | 3.009e-09 | 10.68143 | 1.1098e-08
2018-04-02 01:48 | 110369.9 | 119.9999 | 4 | 14 | 4.290857 | 0 | 2.465162 | 3.009e-09 | 10.68143 | 1.1098e-08
2018-04-02 01:50 | 110489.9 | 239.9999 | 4 | 14 | 4.279421 | 0 | 2.465162 | 3.009e-09 | 10.68143 | 1.1098e-08
2018-04-02 01:51 | 110549.9 | 300.0038 | 4 | 14 | 4.276401 | 0 | 2.465162 | 3.009e-09 | 10.68143 | 1.1098e-08
2018-04-02 01:53 | 110670 | 120.0009 | 5 | 14 | 3.829303 | -3.26 | 2.465162 | 0.1086478 | 10.68143 | 0.4220369
2018-04-02 01:55 | 110790 | 240.0009 | 5 | 14 | 3.779302 | -3.259881 | 2.465162 | 0.2173117 | 10.68143 | 0.8353084
2018-04-02 01:57 | 110910 | 360.001 | 5 | 14 | 3.733668 | -3.259953 | 2.465162 | 0.3259677 | 10.68143 | 1.243463
2018-04-02 01:59 | 111030 | 480.0001 | 5 | 14 | 3.68905 | -3.259892 | 2.465162 | 0.4346232 | 10.68143 | 1.646713
2018-04-02 02:01 | 111150 | 600.001 | 5 | 14 | 3.645298 | -3.259903 | 2.465162 | 0.543288 | 10.68143 | 2.045191
2018-04-02 02:03 | 111270 | 720.0009 | 5 | 14 | 3.604291 | -3.259903 | 2.465162 | 0.6519403 | 10.68143 | 2.439007
2018-04-02 02:05 | 111390 | 840.0001 | 5 | 14 | 3.566805 | -3.25993 | 2.465162 | 0.7606078 | 10.68143 | 2.828601
2018-04-02 02:07 | 111510 | 960.0001 | 5 | 14 | 3.5324 | -3.259912 | 2.465162 | 0.8692673 | 10.68143 | 3.214277
2018-04-02 02:09 | 111630 | 1080.0025 | 5 | 14 | 3.500614 | -3.25995 | 2.465162 | 0.9779316 | 10.68143 | 3.596377
2018-04-02 02:11 | 111750 | 1200.001 | 5 | 14 | 3.471197 | -3.259921 | 2.465162 | 1.086581 | 10.68143 | 3.975102
2018-04-02 02:13 | 111870 | 1320.0009 | 5 | 14 | 3.443135 | -3.259859 | 2.465162 | 1.195252 | 10.68143 | 4.350784
2018-04-02 02:15 | 111990 | 1440.001 | 5 | 14 | 3.416675 | -3.259946 | 2.465162 | 1.30391 | 10.68143 | 4.723455
2018-04-02 02:17 | 112110 | 1560.0001 | 5 | 14 | 3.391441 | -3.259906 | 2.465162 | 1.412571 | 10.68143 | 5.093332
2018-04-02 02:19 | 112230 | 1680.0025 | 5 | 14 | 3.367085 | -3.259928 | 2.465162 | 1.521229 | 10.68143 | 5.460511
2018-04-02 02:21 | 112350 | 1800.0001 | 5 | 14 | 3.342577 | -3.259889 | 2.465162 | 1.629885 | 10.68143 | 5.825037
2018-04-02 02:23 | 112470 | 1920.0001 | 5 | 14 | 3.316636 | -3.259952 | 2.465162 | 1.738542 | 10.68143 | 6.186838
2018-04-02 02:25 | 112590 | 2040.001 | 5 | 14 | 3.28868 | -3.259921 | 2.465162 | 1.847199 | 10.68143 | 6.545719
2018-04-02 02:27 | 112710 | 2160.0009 | 5 | 14 | 3.257481 | -3.259903 | 2.465162 | 1.955865 | 10.68143 | 6.901428
2018-04-02 02:29 | 112830 | 2280.0002 | 5 | 14 | 3.221602 | -3.259903 | 2.465162 | 2.064518 | 10.68143 | 7.253461
2018-04-02 02:31 | 112950 | 2400.0001 | 5 | 14 | 3.178657 | -3.259981 | 2.465162 | 2.173179 | 10.68143 | 7.601264
2018-04-02 02:33 | 113070 | 2520.0001 | 5 | 14 | 3.126182 | -3.259963 | 2.465162 | 2.28184 | 10.68143 | 7.943913
2018-04-02 02:35 | 113190 | 2640.0001 | 5 | 14 | 3.058654 | -3.259939 | 2.465162 | 2.390493 | 10.68143 | 8.280092
2018-04-02 02:36 | 113270.2 | 2720.192 | 5 | 14 | 3 | -3.259917 | 2.465162 | 2.463109 | 10.68143 | 8.500166
2018-04-02 02:38 | 113390.2 | 120.0009 | 6 | 14 | 3.645502 | 0 | 2.465162 | 2.463123 | 10.68143 | 8.500209
2018-04-02 02:40 | 113510.2 | 240.001 | 6 | 14 | 3.681535 | 0 | 2.465162 | 2.463123 | 10.68143 | 8.500209
2018-04-02 02:41 | 113570.2 | 300.0024 | 6 | 14 | 3.688644 | 0 | 2.465162 | 2.463123 | 10.68143 | 8.500209
2018-04-02 02:41 | 113570.2 | 0.0026 | 7 | 15 | 3.688661 | 0 | 0 | 0 | 0 | 0
2018-04-02 02:43 | 113690.3 | 120.0009 | 2 | 15 | 4.200247 | 3.930196 | 0.145922 | 8.3e-10 | 0.6111424 | 3.062e-09
2018-04-02 02:45 | 113810.3 | 240.001 | 2 | 15 | 4.200296 | 3.535687 | 0.2699478 | 8.3e-10 | 1.132084 | 3.062e-09
2018-04-02 02:47 | 113930.3 | 360.0009 | 2 | 15 | 4.200226 | 3.268361 | 0.3830856 | 8.3e-10 | 1.60729 | 3.062e-09
2018-04-02 02:47 | 113934.9 | 364.5704 | 2 | 15 | 4.200243 | 3.259997 | 0.3872234 | 8.3e-10 | 1.62467 | 3.062e-09
2018-04-02 02:49 | 114054.9 | 120.001 | 3 | 15 | 4.220441 | 3.259984 | 0.4955156 | 8.3e-10 | 2.08055 | 3.062e-09
2018-04-02 02:51 | 114174.9 | 240.0002 | 3 | 15 | 4.241453 | 3.260045 | 0.6041785 | 8.3e-10 | 2.540288 | 3.062e-09
2018-04-02 02:53 | 114294.9 | 360.0002 | 3 | 15 | 4.264797 | 3.260036 | 0.7128445 | 8.3e-10 | 3.002424 | 3.062e-09
2018-04-02 02:55 | 114414.9 | 480.0009 | 3 | 15 | 4.290884 | 3.260041 | 0.8215082 | 8.3e-10 | 3.467247 | 3.062e-09
2018-04-02 02:57 | 114534.9 | 600.0002 | 3 | 15 | 4.319224 | 3.259969 | 0.9301794 | 8.3e-10 | 3.935064 | 3.062e-09
2018-04-02 02:59 | 114654.9 | 720.001 | 3 | 15 | 4.349851 | 3.259994 | 1.038825 | 8.3e-10 | 4.405972 | 3.062e-09
2018-04-02 03:01 | 114774.9 | 840.0002 | 3 | 15 | 4.382349 | 3.259942 | 1.147503 | 8.3e-10 | 4.880458 | 3.062e-09
2018-04-02 03:03 | 114894.9 | 960.001 | 3 | 15 | 4.40027 | 3.098062 | 1.254796 | 8.3e-10 | 5.352065 | 3.062e-09
2018-04-02 03:05 | 115014.9 | 1080.0002 | 3 | 15 | 4.400231 | 2.827115 | 1.353429 | 8.3e-10 | 5.786073 | 3.062e-09
2018-04-02 03:07 | 115134.9 | 1200.0011 | 3 | 15 | 4.400268 | 2.595002 | 1.443686 | 8.3e-10 | 6.183225 | 3.062e-09
2018-04-02 03:09 | 115254.9 | 1320.0001 | 3 | 15 | 4.400212 | 2.395627 | 1.526772 | 8.3e-10 | 6.548821 | 3.062e-09
2018-04-02 03:11 | 115374.9 | 1440.0002 | 3 | 15 | 4.400229 | 2.226655 | 1.603743 | 8.3e-10 | 6.88751 | 3.062e-09
2018-04-02 03:13 | 115494.9 | 1560.0018 | 3 | 15 | 4.400188 | 2.078601 | 1.675426 | 8.3e-10 | 7.202927 | 3.062e-09
2018-04-02 03:15 | 115614.9 | 1680.0002 | 3 | 15 | 4.400209 | 1.948419 | 1.742491 | 8.3e-10 | 7.49802 | 3.062e-09
2018-04-02 03:17 | 115734.9 | 1800.0002 | 3 | 15 | 4.400182 | 1.830015 | 1.80543 | 8.3e-10 | 7.774966 | 3.062e-09
2018-04-02 03:19 | 115854.9 | 1920.0011 | 3 | 15 | 4.400153 | 1.721944 | 1.864612 | 8.3e-10 | 8.03538 | 3.062e-09
2018-04-02 03:21 | 115974.9 | 2040.0019 | 3 | 15 | 4.40014 | 1.623622 | 1.920359 | 8.3e-10 | 8.280677 | 3.062e-09
2018-04-02 03:23 | 116094.9 | 2160.0002 | 3 | 15 | 4.400132 | 1.532007 | 1.972939 | 8.3e-10 | 8.512034 | 3.062e-09
2018-04-02 03:25 | 116214.9 | 2280.0028 | 3 | 15 | 4.400164 | 1.445782 | 2.022565 | 8.3e-10 | 8.730396 | 3.062e-09
2018-04-02 03:27 | 116334.9 | 2400.0018 | 3 | 15 | 4.400169 | 1.363721 | 2.069365 | 8.3e-10 | 8.936325 | 3.062e-09
2018-04-02 03:29 | 116454.9 | 2520.0002 | 3 | 15 | 4.400182 | 1.287456 | 2.113525 | 8.3e-10 | 9.130637 | 3.062e-09
2018-04-02 03:31 | 116574.9 | 2640.0005 | 3 | 15 | 4.400167 | 1.215233 | 2.155218 | 8.3e-10 | 9.314091 | 3.062e-09
2018-04-02 03:33 | 116694.9 | 2760.0009 | 3 | 15 | 4.400141 | 1.145316 | 2.194546 | 8.3e-10 | 9.487141 | 3.062e-09
2018-04-02 03:35 | 116814.9 | 2880.0001 | 3 | 15 | 4.400188 | 1.079169 | 2.231608 | 8.3e-10 | 9.650222 | 3.062e-09
2018-04-02 03:37 | 116934.9 | 3000.001 | 3 | 15 | 4.400167 | 1.015573 | 2.266506 | 8.3e-10 | 9.80378 | 3.062e-09
2018-04-02 03:39 | 117054.9 | 3120.0001 | 3 | 15 | 4.400146 | 0.9554415 | 2.299343 | 8.3e-10 | 9.948266 | 3.062e-09
2018-04-02 03:41 | 117174.9 | 3240.0002 | 3 | 15 | 4.400098 | 0.8994932 | 2.330266 | 8.3e-10 | 10.08433 | 3.062e-09
2018-04-02 03:43 | 117294.9 | 3360.0009 | 3 | 15 | 4.400126 | 0.8475418 | 2.359387 | 8.3e-10 | 10.21247 | 3.062e-09
2018-04-02 03:45 | 117414.9 | 3480.0025 | 3 | 15 | 4.400195 | 0.7979002 | 2.386794 | 8.3e-10 | 10.33306 | 3.062e-09
2018-04-02 03:47 | 117534.9 | 3600.0001 | 3 | 15 | 4.400062 | 0.7491999 | 2.412567 | 8.3e-10 | 10.44647 | 3.062e-09
2018-04-02 03:49 | 117654.9 | 3720.0001 | 3 | 15 | 4.400119 | 0.7047911 | 2.436811 | 8.3e-10 | 10.55315 | 3.062e-09
2018-04-02 03:51 | 117774.9 | 3840.0002 | 3 | 15 | 4.400125 | 0.662981 | 2.459609 | 8.3e-10 | 10.65346 | 3.062e-09
2018-04-02 03:52 | 117809 | 3874.1119 | 3 | 15 | 4.400137 | 0.6519918 | 2.465838 | 8.3e-10 | 10.68087 | 3.062e-09
2018-04-02 03:54 | 117929.1 | 120.0002 | 4 | 15 | 4.291522 | 0 | 2.465838 | 8.3e-10 | 10.68087 | 3.062e-09
2018-04-02 03:56 | 118049.1 | 240.0018 | 4 | 15 | 4.28017 | 0 | 2.465838 | 8.3e-10 | 10.68087 | 3.062e-09
2018-04-02 03:57 | 118109.1 | 300.004 | 4 | 15 | 4.277175 | 0 | 2.465838 | 8.3e-10 | 10.68087 | 3.062e-09
2018-04-02 03:59 | 118229.1 | 120.0009 | 5 | 15 | 3.832238 | -3.260046 | 2.465838 | 0.108656 | 10.68087 | 0.4222762
2018-04-02 04:01 | 118349.1 | 240.0001 | 5 | 15 | 3.784085 | -3.25991 | 2.465838 | 0.2173148 | 10.68087 | 0.8359659
2018-04-02 04:03 | 118469.1 | 360.0017 | 5 | 15 | 3.739227 | -3.259996 | 2.465838 | 0.325982 | 10.68087 | 1.244731
2018-04-02 04:05 | 118589.1 | 480.0001 | 5 | 15 | 3.694912 | -3.259954 | 2.465838 | 0.434643 | 10.68087 | 1.648628
2018-04-02 04:07 | 118709.1 | 600.0009 | 5 | 15 | 3.651295 | -3.259956 | 2.465838 | 0.5432968 | 10.68087 | 2.047714
2018-04-02 04:09 | 118829.1 | 720.0009 | 5 | 15 | 3.60982 | -3.259972 | 2.465838 | 0.6519597 | 10.68087 | 2.442194
2018-04-02 04:11 | 118949.1 | 840.0001 | 5 | 15 | 3.571889 | -3.259985 | 2.465838 | 0.7606188 | 10.68087 | 2.832337
2018-04-02 04:13 | 119069.1 | 960.0009 | 5 | 15 | 3.537339 | -3.259978 | 2.465838 | 0.8692838 | 10.68087 | 3.218568
2018-04-02 04:15 | 119189.1 | 1080.0001 | 5 | 15 | 3.505279 | -3.259989 | 2.465838 | 0.977939 | 10.68087 | 3.601153
2018-04-02 04:17 | 119309.1 | 1200.0009 | 5 | 15 | 3.475577 | -3.259985 | 2.465838 | 1.086601 | 10.68087 | 3.980409
2018-04-02 04:19 | 119429.1 | 1320.0001 | 5 | 15 | 3.44719 | -3.259974 | 2.465838 | 1.195262 | 10.68087 | 4.356517
2018-04-02 04:21 | 119549.1 | 1440.0001 | 5 | 15 | 3.420386 | -3.259967 | 2.465838 | 1.303934 | 10.68087 | 4.729661
2018-04-02 04:23 | 119669.1 | 1560.0009 | 5 | 15 | 3.395274 | -3.259985 | 2.465838 | 1.41259 | 10.68087 | 5.099939
2018-04-02 04:25 | 119789.1 | 1680.0009 | 5 | 15 | 3.370607 | -3.259932 | 2.465838 | 1.521249 | 10.68087 | 5.46752
2018-04-02 04:27 | 119909.1 | 1800.0009 | 5 | 15 | 3.345919 | -3.259945 | 2.465838 | 1.629904 | 10.68087 | 5.832433
2018-04-02 04:29 | 120029.1 | 1920.001 | 5 | 15 | 3.320146 | -3.259952 | 2.465838 | 1.73856 | 10.68087 | 6.194608
2018-04-02 04:31 | 120149.1 | 2040.0017 | 5 | 15 | 3.292418 | -3.259963 | 2.465838 | 1.84723 | 10.68087 | 6.553923
2018-04-02 04:33 | 120269.1 | 2160.0002 | 5 | 15 | 3.262331 | -3.259967 | 2.465838 | 1.955891 | 10.68087 | 6.910082
2018-04-02 04:35 | 120389.1 | 2280.001 | 5 | 15 | 3.226694 | -3.259945 | 2.465838 | 2.064553 | 10.68087 | 7.262679
2018-04-02 04:37 | 120509.1 | 2400.0002 | 5 | 15 | 3.185307 | -3.259954 | 2.465838 | 2.173209 | 10.68087 | 7.611113
2018-04-02 04:39 | 120629.1 | 2520.001 | 5 | 15 | 3.134093 | -3.260032 | 2.465838 | 2.281877 | 10.68087 | 7.954574
2018-04-02 04:41 | 120749.1 | 2640.0009 | 5 | 15 | 3.068613 | -3.260056 | 2.465838 | 2.390538 | 10.68087 | 8.291756
2018-04-02 04:42 | 120841.8 | 2732.7048 | 5 | 15 | 3 | -3.260029 | 2.465838 | 2.474486 | 10.68087 | 8.546621
2018-04-02 04:44 | 120961.9 | 120.0009 | 6 | 15 | 3.643023 | 0 | 2.465838 | 2.474486 | 10.68087 | 8.546621
2018-04-02 04:46 | 121081.9 | 240.0009 | 6 | 15 | 3.679289 | 0 | 2.465838 | 2.474486 | 10.68087 | 8.546621
2018-04-02 04:47 | 121141.9 | 300.0032 | 6 | 15 | 3.686593 | 0 | 2.465838 | 2.474486 | 10.68087 | 8.546621
2018-04-02 04:47 | 121141.9 | 0.0027 | 7 | 16 | 3.686636 | 0 | 0 | 0 | 0 | 0
2018-04-02 04:49 | 121262 | 120.001 | 2 | 16 | 4.200313 | 3.890031 | 0.145241 | 2.838e-09 | 0.6082792 | 1.0461e-08
2018-04-02 04:51 | 121382 | 240.0002 | 2 | 16 | 4.200274 | 3.477172 | 0.2675051 | 2.838e-09 | 1.121821 | 1.0461e-08
2018-04-02 04:53 | 121476.4 | 334.3952 | 2 | 16 | 4.200252 | 3.259999 | 0.355665 | 2.838e-09 | 1.492114 | 1.0461e-08
2018-04-02 04:55 | 121596.4 | 120.0009 | 3 | 16 | 4.219359 | 3.260049 | 0.4639444 | 2.838e-09 | 1.9479 | 1.0461e-08
2018-04-02 04:57 | 121716.4 | 240.0002 | 3 | 16 | 4.238278 | 3.260013 | 0.5726041 | 2.838e-09 | 2.407404 | 1.0461e-08
2018-04-02 04:59 | 121836.4 | 360.001 | 3 | 16 | 4.259665 | 3.260013 | 0.6812703 | 2.838e-09 | 2.869093 | 1.0461e-08
2018-04-02 05:01 | 121956.4 | 480.0002 | 3 | 16 | 4.284912 | 3.259992 | 0.7899383 | 2.838e-09 | 3.333328 | 1.0461e-08
2018-04-02 05:03 | 122076.4 | 600.0002 | 3 | 16 | 4.312873 | 3.260074 | 0.8986019 | 2.838e-09 | 3.800438 | 1.0461e-08
2018-04-02 05:05 | 122196.4 | 720.0001 | 3 | 16 | 4.343058 | 3.25998 | 1.007276 | 2.838e-09 | 4.270754 | 1.0461e-08
2018-04-02 05:07 | 122316.4 | 840.0002 | 3 | 16 | 4.375168 | 3.259992 | 1.115941 | 2.838e-09 | 4.744419 | 1.0461e-08
2018-04-02 05:09 | 122436.4 | 960.001 | 3 | 16 | 4.40027 | 3.171075 | 1.224218 | 2.838e-09 | 5.219838 | 1.0461e-08
2018-04-02 05:11 | 122556.4 | 1080.0002 | 3 | 16 | 4.400257 | 2.886704 | 1.325032 | 2.838e-09 | 5.663442 | 1.0461e-08
2018-04-02 05:13 | 122676.4 | 1200.0002 | 3 | 16 | 4.400212 | 2.641555 | 1.417058 | 2.838e-09 | 6.06838 | 1.0461e-08
2018-04-02 05:15 | 122796.4 | 1320.001 | 3 | 16 | 4.400228 | 2.433148 | 1.501535 | 2.838e-09 | 6.4401 | 1.0461e-08
2018-04-02 05:17 | 122916.4 | 1440.0011 | 3 | 16 | 4.400208 | 2.257817 | 1.579643 | 2.838e-09 | 6.78379 | 1.0461e-08
2018-04-02 05:19 | 123036.4 | 1560.0018 | 3 | 16 | 4.400195 | 2.105886 | 1.652313 | 2.838e-09 | 7.103555 | 1.0461e-08
2018-04-02 05:21 | 123156.4 | 1680.0002 | 3 | 16 | 4.400172 | 1.97133 | 1.720221 | 2.838e-09 | 7.40236 | 1.0461e-08
2018-04-02 05:23 | 123276.4 | 1800.0001 | 3 | 16 | 4.400208 | 1.852114 | 1.7839 | 2.838e-09 | 7.68256 | 1.0461e-08
2018-04-02 05:25 | 123396.4 | 1920.001 | 3 | 16 | 4.400163 | 1.744287 | 1.843822 | 2.838e-09 | 7.946232 | 1.0461e-08
2018-04-02 05:27 | 123516.4 | 2040.001 | 3 | 16 | 4.40013 | 1.645349 | 1.900303 | 2.838e-09 | 8.194758 | 1.0461e-08
2018-04-02 05:29 | 123636.4 | 2160.0012 | 3 | 16 | 4.400182 | 1.555361 | 1.953643 | 2.838e-09 | 8.429462 | 1.0461e-08
2018-04-02 05:31 | 123756.4 | 2280.0002 | 3 | 16 | 4.400229 | 1.469355 | 2.004032 | 2.838e-09 | 8.651185 | 1.0461e-08
2018-04-02 05:33 | 123876.4 | 2400.0018 | 3 | 16 | 4.400145 | 1.38694 | 2.051617 | 2.838e-09 | 8.860565 | 1.0461e-08
2018-04-02 05:35 | 123996.4 | 2520 | 3 | 16 | 4.400153 | 1.311179 | 2.096577 | 2.838e-09 | 9.058397 | 1.0461e-08
2018-04-02 05:37 | 124116.4 | 2640.001 | 3 | 16 | 4.40019 | 1.238753 | 2.139057 | 2.838e-09 | 9.245317 | 1.0461e-08
2018-04-02 05:39 | 124236.4 | 2760.001 | 3 | 16 | 4.400137 | 1.169324 | 2.179184 | 2.838e-09 | 9.421884 | 1.0461e-08
2018-04-02 05:41 | 124356.4 | 2880.0009 | 3 | 16 | 4.400121 | 1.105006 | 2.217094 | 2.838e-09 | 9.588692 | 1.0461e-08
2018-04-02 05:43 | 124476.4 | 3000.001 | 3 | 16 | 4.400153 | 1.04351 | 2.252898 | 2.838e-09 | 9.746236 | 1.0461e-08
2018-04-02 05:45 | 124596.4 | 3120.001 | 3 | 16 | 4.400134 | 0.9845829 | 2.286688 | 2.838e-09 | 9.894916 | 1.0461e-08
2018-04-02 05:47 | 124716.4 | 3240.0022 | 3 | 16 | 4.400128 | 0.9295053 | 2.31859 | 2.838e-09 | 10.03529 | 1.0461e-08
2018-04-02 05:49 | 124836.4 | 3360.0001 | 3 | 16 | 4.400104 | 0.8767996 | 2.348705 | 2.838e-09 | 10.1678 | 1.0461e-08
2018-04-02 05:51 | 124956.4 | 3480.0025 | 3 | 16 | 4.400175 | 0.8268194 | 2.377095 | 2.838e-09 | 10.29272 | 1.0461e-08
2018-04-02 05:53 | 125076.4 | 3600.001 | 3 | 16 | 4.400147 | 0.7780619 | 2.403837 | 2.838e-09 | 10.41039 | 1.0461e-08
2018-04-02 05:55 | 125196.4 | 3720.001 | 3 | 16 | 4.400178 | 0.7327538 | 2.429007 | 2.838e-09 | 10.52114 | 1.0461e-08
2018-04-02 05:57 | 125316.4 | 3840.001 | 3 | 16 | 4.400121 | 0.6892166 | 2.452699 | 2.838e-09 | 10.62539 | 1.0461e-08
2018-04-02 05:59 | 125426.5 | 3950.1591 | 3 | 16 | 4.400162 | 0.6519995 | 2.473216 | 2.838e-09 | 10.71567 | 1.0461e-08
2018-04-02 06:01 | 125546.6 | 119.9999 | 4 | 16 | 4.291148 | 0 | 2.473216 | 2.838e-09 | 10.71567 | 1.0461e-08
2018-04-02 06:03 | 125666.6 | 240.0008 | 4 | 16 | 4.279717 | 0 | 2.473216 | 2.838e-09 | 10.71567 | 1.0461e-08
2018-04-02 06:04 | 125726.6 | 300.0021 | 4 | 16 | 4.276711 | 0 | 2.473216 | 2.838e-09 | 10.71567 | 1.0461e-08
2018-04-02 06:06 | 125846.7 | 120.0001 | 5 | 16 | 3.83218 | -3.259954 | 2.473216 | 0.1086583 | 10.71567 | 0.4222624
2018-04-02 06:08 | 125966.7 | 240.001 | 5 | 16 | 3.782936 | -3.259989 | 2.473216 | 0.2173156 | 10.71567 | 0.8358676
2018-04-02 06:10 | 126086.7 | 360.0009 | 5 | 16 | 3.737532 | -3.259938 | 2.473216 | 0.3259766 | 10.71567 | 1.244455
2018-04-02 06:12 | 126206.7 | 480.0001 | 5 | 16 | 3.692747 | -3.259953 | 2.473216 | 0.4346332 | 10.71567 | 1.648126
2018-04-02 06:14 | 126326.7 | 600.0009 | 5 | 16 | 3.648986 | -3.259946 | 2.473216 | 0.5432892 | 10.71567 | 2.046975
2018-04-02 06:16 | 126446.7 | 720.0002 | 5 | 16 | 3.607684 | -3.259961 | 2.473216 | 0.6519609 | 10.71567 | 2.441242
2018-04-02 06:18 | 126566.7 | 840.0001 | 5 | 16 | 3.570197 | -3.259917 | 2.473216 | 0.7606145 | 10.71567 | 2.831168
2018-04-02 06:20 | 126686.7 | 960.0009 | 5 | 16 | 3.53607 | -3.25998 | 2.473216 | 0.8692715 | 10.71567 | 3.217211
2018-04-02 06:22 | 126806.7 | 1080.001 | 5 | 16 | 3.504421 | -3.259958 | 2.473216 | 0.9779331 | 10.71567 | 3.5997
2018-04-02 06:24 | 126926.7 | 1200.0001 | 5 | 16 | 3.474977 | -3.259869 | 2.473216 | 1.086601 | 10.71567 | 3.978901
2018-04-02 06:26 | 127046.7 | 1320.0001 | 5 | 16 | 3.447089 | -3.259908 | 2.473216 | 1.19525 | 10.71567 | 4.354928
2018-04-02 06:28 | 127166.7 | 1440.0017 | 5 | 16 | 3.420661 | -3.259943 | 2.473216 | 1.303923 | 10.71567 | 4.728084
2018-04-02 06:30 | 127286.7 | 1560.0001 | 5 | 16 | 3.395338 | -3.259961 | 2.473216 | 1.412577 | 10.71567 | 5.098386
2018-04-02 06:32 | 127406.7 | 1680.0009 | 5 | 16 | 3.370364 | -3.259921 | 2.473216 | 1.521236 | 10.71567 | 5.465964
2018-04-02 06:34 | 127526.7 | 1800.0001 | 5 | 16 | 3.345436 | -3.259954 | 2.473216 | 1.629881 | 10.71567 | 5.830785
2018-04-02 06:36 | 127646.7 | 1920.0002 | 5 | 16 | 3.320051 | -3.259981 | 2.473216 | 1.738546 | 10.71567 | 6.192945
2018-04-02 06:38 | 127766.7 | 2040.0009 | 5 | 16 | 3.292377 | -3.259926 | 2.473216 | 1.847207 | 10.71567 | 6.552232
2018-04-02 06:40 | 127886.7 | 2160.0001 | 5 | 16 | 3.261559 | -3.259956 | 2.473216 | 1.955875 | 10.71567 | 6.908359
2018-04-02 06:42 | 128006.7 | 2280.001 | 5 | 16 | 3.226728 | -3.25991 | 2.473216 | 2.064536 | 10.71567 | 7.260915
2018-04-02 06:44 | 128126.7 | 2400.0002 | 5 | 16 | 3.185451 | -3.260031 | 2.473216 | 2.173195 | 10.71567 | 7.609355
2018-04-02 06:46 | 128246.7 | 2520.0009 | 5 | 16 | 3.134943 | -3.259897 | 2.473216 | 2.281861 | 10.71567 | 7.952857
2018-04-02 06:48 | 128366.7 | 2640.0002 | 5 | 16 | 3.068759 | -3.259945 | 2.473216 | 2.390518 | 10.71567 | 8.290085
2018-04-02 06:49 | 128459 | 2732.3792 | 5 | 16 | 2.999998 | -3.259952 | 2.473216 | 2.474163 | 10.71567 | 8.544038
2018-04-02 06:51 | 128579.1 | 120.0008 | 6 | 16 | 3.642488 | 0 | 2.473216 | 2.474176 | 10.71567 | 8.544076
2018-04-02 06:53 | 128699.1 | 239.9999 | 6 | 16 | 3.67882 | 0 | 2.473216 | 2.474176 | 10.71567 | 8.544076
2018-04-02 06:54 | 128759.1 | 300.003 | 6 | 16 | 3.686196 | 0 | 2.473216 | 2.474176 | 10.71567 | 8.544076
2018-04-02 06:54 | 128759.1 | 0.0028 | 7 | 17 | 3.686206 | 0 | 0 | 0 | 0 | 0
2018-04-02 06:56 | 128879.2 | 120.0002 | 2 | 17 | 4.200228 | 3.920831 | 0.1458107 | 0 | 0.6106468 | 0
2018-04-02 06:58 | 128999.2 | 240.0002 | 2 | 17 | 4.200282 | 3.51263 | 0.2692446 | 0 | 1.129102 | 0
2018-04-02 07:00 | 129110.7 | 351.5632 | 2 | 17 | 4.20022 | 3.259999 | 0.3739836 | 0 | 1.569031 | 0
2018-04-02 07:02 | 129230.8 | 120.001 | 3 | 17 | 4.22026 | 3.260039 | 0.4822596 | 0 | 2.024841 | 0
2018-04-02 07:04 | 129350.8 | 240.001 | 3 | 17 | 4.240879 | 3.260076 | 0.5909157 | 0 | 2.484506 | 0
2018-04-02 07:06 | 129470.8 | 360.001 | 3 | 17 | 4.263711 | 3.259955 | 0.6995861 | 0 | 2.946577 | 0
2018-04-02 07:08 | 129590.8 | 480.0019 | 3 | 17 | 4.289578 | 3.259997 | 0.8082584 | 0 | 3.411293 | 0
2018-04-02 07:10 | 129710.8 | 600.001 | 3 | 17 | 4.318364 | 3.259988 | 0.9169153 | 0 | 3.878926 | 0
2018-04-02 07:12 | 129830.8 | 720.0003 | 3 | 17 | 4.349292 | 3.260062 | 1.025588 | 0 | 4.349879 | 0
2018-04-02 07:14 | 129950.8 | 840.0002 | 3 | 17 | 4.381916 | 3.259961 | 1.134252 | 0 | 4.824244 | 0
2018-04-02 07:16 | 130070.8 | 960.001 | 3 | 17 | 4.400199 | 3.105222 | 1.241659 | 0 | 5.296319 | 0
2018-04-02 07:18 | 130190.8 | 1080.001 | 3 | 17 | 4.40025 | 2.829528 | 1.340437 | 0 | 5.730964 | 0
2018-04-02 07:20 | 130310.8 | 1200.0001 | 3 | 17 | 4.400254 | 2.595397 | 1.430732 | 0 | 6.128286 | 0
2018-04-02 07:22 | 130430.8 | 1320.0018 | 3 | 17 | 4.400219 | 2.394353 | 1.513813 | 0 | 6.493861 | 0
2018-04-02 07:24 | 130550.8 | 1440.0002 | 3 | 17 | 4.400234 | 2.222905 | 1.590682 | 0 | 6.832102 | 0
2018-04-02 07:26 | 130670.8 | 1560.0013 | 3 | 17 | 4.400187 | 2.074203 | 1.662233 | 0 | 7.146938 | 0
2018-04-02 07:28 | 130790.8 | 1680.0017 | 3 | 17 | 4.400233 | 1.945186 | 1.72916 | 0 | 7.441432 | 0
2018-04-02 07:30 | 130910.8 | 1800.0002 | 3 | 17 | 4.400193 | 1.830114 | 1.792037 | 0 | 7.718102 | 0
2018-04-02 07:32 | 131030.8 | 1920.0002 | 3 | 17 | 4.400254 | 1.726208 | 1.851266 | 0 | 7.978721 | 0
2018-04-02 07:34 | 131150.8 | 2040.0019 | 3 | 17 | 4.400151 | 1.629114 | 1.907151 | 0 | 8.224627 | 0
2018-04-02 07:36 | 131270.8 | 2160.0002 | 3 | 17 | 4.400163 | 1.539897 | 1.959944 | 0 | 8.456924 | 0
2018-04-02 07:38 | 131390.8 | 2280.0018 | 3 | 17 | 4.400208 | 1.457189 | 2.009874 | 0 | 8.676626 | 0
2018-04-02 07:40 | 131510.8 | 2400.0003 | 3 | 17 | 4.400207 | 1.377359 | 2.057102 | 0 | 8.884437 | 0
2018-04-02 07:42 | 131630.8 | 2520.001 | 3 | 17 | 4.400166 | 1.300538 | 2.101711 | 0 | 9.080722 | 0
2018-04-02 07:44 | 131750.8 | 2640.0002 | 3 | 17 | 4.400144 | 1.227901 | 2.143833 | 0 | 9.266066 | 0
2018-04-02 07:46 | 131870.8 | 2760.0001 | 3 | 17 | 4.400166 | 1.160068 | 2.183621 | 0 | 9.441141 | 0
2018-04-02 07:48 | 131990.8 | 2880.0002 | 3 | 17 | 4.400147 | 1.095785 | 2.221202 | 0 | 9.606506 | 0
2018-04-02 07:50 | 132110.8 | 3000.0001 | 3 | 17 | 4.400153 | 1.034692 | 2.256696 | 0 | 9.762683 | 0
2018-04-02 07:52 | 132230.8 | 3120.0009 | 3 | 17 | 4.400184 | 0.9774179 | 2.29022 | 0 | 9.910194 | 0
2018-04-02 07:54 | 132350.8 | 3240.001 | 3 | 17 | 4.400132 | 0.9224396 | 2.321872 | 0 | 10.04947 | 0
2018-04-02 07:56 | 132470.8 | 3360.0009 | 3 | 17 | 4.400108 | 0.870163 | 2.351752 | 0 | 10.18095 | 0
2018-04-02 07:58 | 132590.8 | 3480.0005 | 3 | 17 | 4.400078 | 0.8203096 | 2.379942 | 0 | 10.30499 | 0
2018-04-02 08:00 | 132710.8 | 3600.0009 | 3 | 17 | 4.400128 | 0.7733135 | 2.406512 | 0 | 10.4219 | 0
2018-04-02 08:02 | 132830.8 | 3720.0001 | 3 | 17 | 4.400178 | 0.7291965 | 2.431545 | 0 | 10.53204 | 0
2018-04-02 08:04 | 132950.8 | 3840.0011 | 3 | 17 | 4.400155 | 0.6858225 | 2.455119 | 0 | 10.63578 | 0
2018-04-02 08:06 | 133049.7 | 3938.9679 | 3 | 17 | 4.400105 | 0.6519966 | 2.473506 | 0 | 10.71668 | 0
2018-04-02 08:08 | 133169.8 | 120.001 | 4 | 17 | 4.290917 | 0 | 2.473509 | 0 | 10.7167 | 0
2018-04-02 08:10 | 133289.8 | 240.0002 | 4 | 17 | 4.279484 | 0 | 2.473509 | 0 | 10.7167 | 0
2018-04-02 08:11 | 133349.8 | 300.0033 | 4 | 17 | 4.276464 | 0 | 2.473509 | 0 | 10.7167 | 0
2018-04-02 08:13 | 133469.9 | 120.0025 | 5 | 17 | 3.831866 | -3.260054 | 2.473509 | 0.108665 | 10.7167 | 0.4222739
2018-04-02 08:15 | 133589.9 | 240.001 | 5 | 17 | 3.783317 | -3.259981 | 2.473509 | 0.2173212 | 10.7167 | 0.8358873
2018-04-02 08:17 | 133709.9 | 360.0009 | 5 | 17 | 3.738423 | -3.260093 | 2.473509 | 0.3259889 | 10.7167 | 1.244564
2018-04-02 08:19 | 133829.9 | 480.0009 | 5 | 17 | 3.693896 | -3.260009 | 2.473509 | 0.4346475 | 10.7167 | 1.648358
2018-04-02 08:21 | 133949.9 | 600.0009 | 5 | 17 | 3.65003 | -3.259996 | 2.473509 | 0.5433056 | 10.7167 | 2.047336
2018-04-02 08:23 | 134069.9 | 720.0001 | 5 | 17 | 3.608453 | -3.259938 | 2.473509 | 0.6519705 | 10.7167 | 2.441674
2018-04-02 08:25 | 134189.9 | 840.0001 | 5 | 17 | 3.570646 | -3.260056 | 2.473509 | 0.7606361 | 10.7167 | 2.831702
2018-04-02 08:27 | 134309.9 | 960.0009 | 5 | 17 | 3.536076 | -3.259996 | 2.473509 | 0.869289 | 10.7167 | 3.217757
2018-04-02 08:29 | 134429.9 | 1080.0001 | 5 | 17 | 3.504516 | -3.259972 | 2.473509 | 0.977953 | 10.7167 | 3.600266
2018-04-02 08:31 | 134549.9 | 1200.0009 | 5 | 17 | 3.474356 | -3.260009 | 2.473509 | 1.086618 | 10.7167 | 3.979432
2018-04-02 08:33 | 134669.9 | 1320.0001 | 5 | 17 | 3.446068 | -3.259987 | 2.473509 | 1.19528 | 10.7167 | 4.355409
2018-04-02 08:35 | 134789.9 | 1440.0009 | 5 | 17 | 3.419318 | -3.259996 | 2.473509 | 1.303943 | 10.7167 | 4.728402
2018-04-02 08:37 | 134909.9 | 1560.0001 | 5 | 17 | 3.393896 | -3.259953 | 2.473509 | 1.412605 | 10.7167 | 5.098562
2018-04-02 08:39 | 135029.9 | 1680.0001 | 5 | 17 | 3.369098 | -3.260014 | 2.473509 | 1.521257 | 10.7167 | 5.465953
2018-04-02 08:41 | 135149.9 | 1800.0001 | 5 | 17 | 3.344247 | -3.260031 | 2.473509 | 1.629928 | 10.7167 | 5.830729
2018-04-02 08:43 | 135269.9 | 1920.001 | 5 | 17 | 3.318724 | -3.259968 | 2.473509 | 1.738581 | 10.7167 | 6.192725
2018-04-02 08:45 | 135389.9 | 2040.0009 | 5 | 17 | 3.290615 | -3.260022 | 2.473509 | 1.847244 | 10.7167 | 6.551844
2018-04-02 08:47 | 135509.9 | 2160.001 | 5 | 17 | 3.260067 | -3.260018 | 2.473509 | 1.955909 | 10.7167 | 6.907804
2018-04-02 08:49 | 135629.9 | 2280.001 | 5 | 17 | 3.245598 | -3.260047 | 2.473509 | 2.064566 | 10.7167 | 7.260795
2018-04-02 08:51 | 135749.9 | 2400.001 | 5 | 17 | 3.20214 | -3.259974 | 2.473509 | 2.173233 | 10.7167 | 7.61134
2018-04-02 08:53 | 135869.9 | 2520.001 | 5 | 17 | 3.143961 | -3.260079 | 2.473509 | 2.281894 | 10.7167 | 7.956222
2018-04-02 08:55 | 135989.9 | 2640.0009 | 5 | 17 | 3.072492 | -3.25991 | 2.473509 | 2.390567 | 10.7167 | 8.294159
2018-04-02 08:56 | 136082.9 | 2733.0848 | 5 | 17 | 2.999999 | -3.260062 | 2.473509 | 2.474856 | 10.7167 | 8.550223
2018-04-02 08:58 | 136203 | 119.9999 | 6 | 17 | 3.641857 | 0 | 2.473509 | 2.474856 | 10.7167 | 8.550223
2018-04-02 09:00 | 136323 | 240.0008 | 6 | 17 | 3.678205 | 0 | 2.473509 | 2.474856 | 10.7167 | 8.550223
2018-04-02 09:01 | 136383 | 300.0022 | 6 | 17 | 3.685614 | 0 | 2.473509 | 2.474856 | 10.7167 | 8.550223
2018-04-02 09:01 | 136383 | 0.0027 | 7 | 18 | 3.685885 | 0 | 0 | 0 | 0 | 0
2018-04-02 09:03 | 136503.0783 | 120.0002 | 2 | 18 | 4.200298 | 3.91145 | 0.1454441 | 0 | 0.6091728 | 0
2018-04-02 09:05 | 136623.0799 | 240.0018 | 2 | 18 | 4.200234 | 3.512656 | 0.2686915 | 0 | 1.126845 | 0
2018-04-02 09:07 | 136735.2861 | 352.208 | 2 | 18 | 4.200228 | 3.259992 | 0.3740042 | 0 | 1.569184 | 0
2018-04-02 09:09 | 136855.3 | 120 | 3 | 18 | 4.219581 | 3.260104 | 0.4822864 | 0 | 2.024982 | 0
2018-04-02 09:11 | 136975.3 | 240.0001 | 3 | 18 | 4.239403 | 3.259984 | 0.5909621 | 0 | 2.484607 | 0
2018-04-02 09:13 | 137095.3 | 360 | 3 | 18 | 4.261595 | 3.260022 | 0.6996306 | 0 | 2.946479 | 0
2018-04-02 09:15 | 137215.3 | 480.001 | 3 | 18 | 4.28689 | 3.259984 | 0.8082837 | 0 | 3.410858 | 0
2018-04-02 09:17 | 137335.3 | 600.0009 | 3 | 18 | 4.314518 | 3.260024 | 0.9169548 | 0 | 3.878193 | 0
2018-04-02 09:19 | 137455.3 | 720.0008 | 3 | 18 | 4.344567 | 3.260032 | 1.025613 | 0 | 4.348613 | 0
2018-04-02 09:21 | 137575.3 | 840.0001 | 3 | 18 | 4.376617 | 3.260009 | 1.134288 | 0 | 4.822482 | 0
2018-04-02 09:23 | 137695.3 | 960.0001 | 3 | 18 | 4.400239 | 3.155231 | 1.242413 | 0 | 5.297349 | 0
2018-04-02 09:25 | 137815.3 | 1080.0001 | 3 | 18 | 4.40021 | 2.875381 | 1.342797 | 0 | 5.739062 | 0
2018-04-02 09:27 | 137935.3 | 1200 | 3 | 18 | 4.40027 | 2.633561 | 1.434499 | 0 | 6.142572 | 0
2018-04-02 09:29 | 138055.3 | 1320.0001 | 3 | 18 | 4.400261 | 2.423963 | 1.518686 | 0 | 6.513014 | 0
2018-04-02 09:31 | 138175.3 | 1440.0001 | 3 | 18 | 4.400231 | 2.243937 | 1.596406 | 0 | 6.854999 | 0
2018-04-02 09:33 | 138295.3 | 1560.0009 | 3 | 18 | 4.400195 | 2.08995 | 1.668573 | 0 | 7.172553 | 0
2018-04-02 09:35 | 138415.3 | 1680.0018 | 3 | 18 | 4.400208 | 1.957273 | 1.735967 | 0 | 7.469099 | 0
2018-04-02 09:37 | 138535.3 | 1800.0017 | 3 | 18 | 4.400182 | 1.837475 | 1.799159 | 0 | 7.747158 | 0
2018-04-02 09:39 | 138655.3 | 1920.0001 | 3 | 18 | 4.400223 | 1.729349 | 1.858563 | 0 | 8.008545 | 0
2018-04-02 09:41 | 138775.3 | 2040.0009 | 3 | 18 | 4.400197 | 1.629833 | 1.914517 | 0 | 8.254753 | 0
2018-04-02 09:43 | 138895.3 | 2160.0001 | 3 | 18 | 4.400191 | 1.536513 | 1.967259 | 0 | 8.486826 | 0
2018-04-02 09:45 | 139015.3 | 2280.0018 | 3 | 18 | 4.400169 | 1.451505 | 2.017041 | 0 | 8.705878 | 0
2018-04-02 09:47 | 139135.3 | 2400.0002 | 3 | 18 | 4.400169 | 1.370765 | 2.064072 | 0 | 8.912822 | 0
2018-04-02 09:49 | 139255.3 | 2520 | 3 | 18 | 4.40012 | 1.294778 | 2.108502 | 0 | 9.10832 | 0
2018-04-02 09:51 | 139375.3 | 2640.0001 | 3 | 18 | 4.400167 | 1.223269 | 2.150463 | 0 | 9.292956 | 0
2018-04-02 09:53 | 139495.3 | 2760 | 3 | 18 | 4.400178 | 1.156022 | 2.190103 | 0 | 9.46738 | 0
2018-04-02 09:55 | 139615.3 | 2880.0008 | 3 | 18 | 4.400167 | 1.091794 | 2.22755 | 0 | 9.632153 | 0
2018-04-02 09:57 | 139735.3 | 3000.0009 | 3 | 18 | 4.400187 | 1.031633 | 2.262929 | 0 | 9.787825 | 0
2018-04-02 09:59 | 139855.3 | 3120.0016 | 3 | 18 | 4.400208 | 0.9733458 | 2.296329 | 0 | 9.934791 | 0
2018-04-02 10:01 | 139975.3 | 3240.0009 | 3 | 18 | 4.400166 | 0.9181433 | 2.327838 | 0 | 10.07343 | 0
2018-04-02 10:03 | 140095.3 | 3360.0009 | 3 | 18 | 4.400211 | 0.8658924 | 2.357556 | 0 | 10.2042 | 0
2018-04-02 10:05 | 140215.3 | 3480.0001 | 3 | 18 | 4.400115 | 0.8147669 | 2.385553 | 0 | 10.32739 | 0
2018-04-02 10:07 | 140335.3 | 3600.0008 | 3 | 18 | 4.400187 | 0.7676258 | 2.41192 | 0 | 10.44341 | 0
2018-04-02 10:09 | 140455.3 | 3720.0016 | 3 | 18 | 4.400146 | 0.7216578 | 2.436725 | 0 | 10.55255 | 0
2018-04-02 10:11 | 140575.3 | 3840.0009 | 3 | 18 | 4.400145 | 0.6783991 | 2.460058 | 0 | 10.65522 | 0
2018-04-02 10:13 | 140655.1 | 3919.8262 | 3 | 18 | 4.400152 | 0.6519966 | 2.474808 | 0 | 10.72012 | 0
2018-04-02 10:15 | 140775.2 | 120.0008 | 4 | 18 | 4.290902 | 0 | 2.474808 | 0 | 10.72012 | 0
2018-04-02 10:17 | 140895.2 | 239.9999 | 4 | 18 | 4.279406 | 0 | 2.474808 | 0 | 10.72012 | 0
2018-04-02 10:18 | 140955.2 | 300.0014 | 4 | 18 | 4.276401 | 0 | 2.474808 | 0 | 10.72012 | 0
2018-04-02 10:20 | 141075.3 | 120.0009 | 5 | 18 | 3.831341 | -3.26 | 2.474808 | 0.1086555 | 10.72012 | 0.4221846
2018-04-02 10:22 | 141195.3 | 240.0025 | 5 | 18 | 3.78403 | -3.259972 | 2.474808 | 0.2173099 | 10.72012 | 0.8357887
2018-04-02 10:24 | 141315.3 | 360.0009 | 5 | 18 | 3.739834 | -3.259932 | 2.474808 | 0.3259707 | 10.72012 | 1.244561
2018-04-02 10:26 | 141435.3 | 480.0001 | 5 | 18 | 3.695789 | -3.259899 | 2.474808 | 0.4346353 | 10.72012 | 1.648553
2018-04-02 10:28 | 141555.3 | 600.0001 | 5 | 18 | 3.652582 | -3.259946 | 2.474808 | 0.5432888 | 10.72012 | 2.047756
2018-04-02 10:30 | 141675.3 | 720.0009 | 5 | 18 | 3.611714 | -3.26 | 2.474808 | 0.651949 | 10.72012 | 2.442394
2018-04-02 10:32 | 141795.3 | 840.0025 | 5 | 18 | 3.573999 | -3.259936 | 2.474808 | 0.7606128 | 10.72012 | 2.832777
2018-04-02 10:34 | 141915.3 | 960.001 | 5 | 18 | 3.539507 | -3.259869 | 2.474808 | 0.869267 | 10.72012 | 3.219203
2018-04-02 10:36 | 142035.3 | 1080.0001 | 5 | 18 | 3.507704 | -3.259963 | 2.474808 | 0.9779314 | 10.72012 | 3.602071
2018-04-02 10:38 | 142155.3 | 1200.0001 | 5 | 18 | 3.478179 | -3.25991 | 2.474808 | 1.086591 | 10.72012 | 3.981592
2018-04-02 10:40 | 142275.3 | 1320.0009 | 5 | 18 | 3.450233 | -3.259926 | 2.474808 | 1.195253 | 10.72012 | 4.358008
2018-04-02 10:42 | 142395.3 | 1440.001 | 5 | 18 | 3.423573 | -3.25993 | 2.474808 | 1.303907 | 10.72012 | 4.731431
2018-04-02 10:44 | 142515.3 | 1560.001 | 5 | 18 | 3.398308 | -3.259946 | 2.474808 | 1.41256 | 10.72012 | 5.102033
2018-04-02 10:46 | 142635.3 | 1680.0025 | 5 | 18 | 3.37384 | -3.259916 | 2.474808 | 1.521225 | 10.72012 | 5.469984
2018-04-02 10:48 | 142755.3 | 1800.0011 | 5 | 18 | 3.348583 | -3.259872 | 2.474808 | 1.629891 | 10.72012 | 5.835236
2018-04-02 10:50 | 142875.3 | 1920.0009 | 5 | 18 | 3.322616 | -3.259941 | 2.474808 | 1.738551 | 10.72012 | 6.197693
2018-04-02 10:52 | 142995.3 | 2040.001 | 5 | 18 | 3.2949 | -3.259892 | 2.474808 | 1.8472 | 10.72012 | 6.55721
2018-04-02 10:54 | 143115.3 | 2160.0001 | 5 | 18 | 3.264008 | -3.259956 | 2.474808 | 1.955863 | 10.72012 | 6.91361
2018-04-02 10:56 | 143235.3 | 2280.0009 | 5 | 18 | 3.228842 | -3.259956 | 2.474808 | 2.064522 | 10.72012 | 7.266413
2018-04-02 10:58 | 143355.3 | 2400.0009 | 5 | 18 | 3.187269 | -3.259928 | 2.474808 | 2.173188 | 10.72012 | 7.615099
2018-04-02 11:00 | 143475.3 | 2520.0025 | 5 | 18 | 3.136443 | -3.259934 | 2.474808 | 2.281846 | 10.72012 | 7.958758
2018-04-02 11:02 | 143595.3 | 2640.001 | 5 | 18 | 3.070754 | -3.259919 | 2.474808 | 2.390503 | 10.72012 | 8.296149
2018-04-02 11:03 | 143691.3 | 2736.0344 | 5 | 18 | 2.999999 | -3.259881 | 2.474808 | 2.477472 | 10.72012 | 8.560302
2018-04-02 11:05 | 143811.3 | 120.0007 | 6 | 18 | 3.640907 | 0 | 2.474808 | 2.477472 | 10.72012 | 8.560302
2018-04-02 11:07 | 143931.3 | 240 | 6 | 18 | 3.67745 | 0 | 2.474808 | 2.477472 | 10.72012 | 8.560302
2018-04-02 11:08 | 143991.3 | 300.003 | 6 | 18 | 3.684918 | 0 | 2.474808 | 2.477472 | 10.72012 | 8.560302
2018-04-02 11:08 | 143991.3 | 0.0027 | 7 | 19 | 3.684945 | 0 | 0 | 0 | 0 | 0
2018-04-02 11:10 | 144111.4 | 120.001 | 2 | 19 | 4.200252 | 3.902411 | 0.145519 | 6.04e-10 | 0.6094019 | 2.227e-09
2018-04-02 11:12 | 144231.4 | 240.001 | 2 | 19 | 4.200257 | 3.492791 | 0.2682761 | 6.04e-10 | 1.125015 | 2.227e-09
2018-04-02 11:14 | 144333.3 | 341.8473 | 2 | 19 | 4.200223 | 3.259992 | 0.3636242 | 6.04e-10 | 1.5255 | 2.227e-09
2018-04-02 11:16 | 144453.3 | 120.0003 | 3 | 19 | 4.219561 | 3.260011 | 0.471902 | 2.951e-09 | 1.981285 | 1.166e-08
2018-04-02 11:18 | 144573.3 | 240.0002 | 3 | 19 | 4.238935 | 3.260055 | 0.580548 | 2.951e-09 | 2.440764 | 1.166e-08
2018-04-02 11:20 | 144693.3 | 360.001 | 3 | 19 | 4.260959 | 3.260015 | 0.6892229 | 2.951e-09 | 2.902595 | 1.166e-08
2018-04-02 11:22 | 144813.3 | 480.0003 | 3 | 19 | 4.286367 | 3.260026 | 0.7978719 | 2.951e-09 | 3.366897 | 1.166e-08
2018-04-02 11:24 | 144933.3 | 600.0002 | 3 | 19 | 4.314338 | 3.260041 | 0.9065388 | 2.951e-09 | 3.834178 | 1.166e-08
2018-04-02 11:26 | 145053.3 | 720.0002 | 3 | 19 | 4.344904 | 3.260085 | 1.015222 | 2.951e-09 | 4.304709 | 1.166e-08
2018-04-02 11:28 | 145173.3 | 840.0002 | 3 | 19 | 4.377428 | 3.259971 | 1.123868 | 2.951e-09 | 4.778514 | 1.166e-08
2018-04-02 11:30 | 145293.3 | 960.001 | 3 | 19 | 4.400263 | 3.146424 | 1.231891 | 2.951e-09 | 5.252992 | 1.166e-08
2018-04-02 11:32 | 145413.3 | 1080.001 | 3 | 19 | 4.400251 | 2.868787 | 1.332015 | 2.951e-09 | 5.693562 | 1.166e-08
2018-04-02 11:34 | 145533.3 | 1200.001 | 3 | 19 | 4.400217 | 2.629138 | 1.423556 | 2.951e-09 | 6.096365 | 1.166e-08
2018-04-02 11:36 | 145653.3 | 1320.001 | 3 | 19 | 4.400187 | 2.423249 | 1.507682 | 2.951e-09 | 6.466537 | 1.166e-08
2018-04-02 11:38 | 145773.3 | 1440.0002 | 3 | 19 | 4.400208 | 2.24875 | 1.585476 | 2.951e-09 | 6.808848 | 1.166e-08
2018-04-02 11:40 | 145893.3 | 1560.0002 | 3 | 19 | 4.400177 | 2.099633 | 1.657881 | 2.951e-09 | 7.127446 | 1.166e-08
2018-04-02 11:42 | 146013.3 | 1680.0002 | 3 | 19 | 4.400197 | 1.96919 | 1.725651 | 2.951e-09 | 7.425646 | 1.166e-08
2018-04-02 11:44 | 146133.3 | 1800.001 | 3 | 19 | 4.400235 | 1.851896 | 1.789287 | 2.951e-09 | 7.705659 | 1.166e-08
2018-04-02 11:46 | 146253.3 | 1920.0011 | 3 | 19 | 4.400217 | 1.743461 | 1.849161 | 2.951e-09 | 7.969116 | 1.166e-08
2018-04-02 11:48 | 146373.3 | 2040.0011 | 3 | 19 | 4.400131 | 1.644704 | 1.905617 | 2.951e-09 | 8.217531 | 1.166e-08
2018-04-02 11:50 | 146493.3 | 2160.0004 | 3 | 19 | 4.400184 | 1.554309 | 1.958924 | 2.951e-09 | 8.452091 | 1.166e-08
2018-04-02 11:52 | 146613.3 | 2280.001 | 3 | 19 | 4.400196 | 1.468589 | 2.009282 | 2.951e-09 | 8.673678 | 1.166e-08
2018-04-02 11:54 | 146733.3 | 2400.001 | 3 | 19 | 4.40016 | 1.387222 | 2.05686 | 2.951e-09 | 8.883029 | 1.166e-08
2018-04-02 11:56 | 146853.3 | 2520.0009 | 3 | 19 | 4.400102 | 1.30966 | 2.101804 | 2.951e-09 | 9.080791 | 1.166e-08
2018-04-02 11:58 | 146973.3 | 2640.0018 | 3 | 19 | 4.400187 | 1.238256 | 2.144267 | 2.951e-09 | 9.267634 | 1.166e-08
2018-04-02 12:00 | 147093.3 | 2760.001 | 3 | 19 | 4.40012 | 1.168134 | 2.184362 | 2.951e-09 | 9.444061 | 1.166e-08
2018-04-02 12:02 | 147213.3 | 2880.0001 | 3 | 19 | 4.400136 | 1.102768 | 2.222218 | 2.951e-09 | 9.610632 | 1.166e-08
2018-04-02 12:04 | 147333.3 | 3000.0003 | 3 | 19 | 4.400112 | 1.04133 | 2.257957 | 2.951e-09 | 9.767892 | 1.166e-08
2018-04-02 12:06 | 147453.3 | 3120.0017 | 3 | 19 | 4.400176 | 0.9829206 | 2.291685 | 2.951e-09 | 9.916298 | 1.166e-08
2018-04-02 12:08 | 147573.3 | 3240.0009 | 3 | 19 | 4.400194 | 0.9265623 | 2.323493 | 2.951e-09 | 10.05626 | 1.166e-08
2018-04-02 12:10 | 147693.3 | 3360.0009 | 3 | 19 | 4.40004 | 0.871171 | 2.353463 | 2.951e-09 | 10.18813 | 1.166e-08
2018-04-02 12:12 | 147813.3 | 3480.0017 | 3 | 19 | 4.400137 | 0.8221893 | 2.381701 | 2.951e-09 | 10.31238 | 1.166e-08
2018-04-02 12:14 | 147933.3 | 3600.0001 | 3 | 19 | 4.400129 | 0.7745132 | 2.408302 | 2.951e-09 | 10.42943 | 1.166e-08
2018-04-02 12:16 | 148053.3 | 3720.0009 | 3 | 19 | 4.400227 | 0.7304983 | 2.433365 | 2.951e-09 | 10.53971 | 1.166e-08
2018-04-02 12:18 | 148173.3 | 3840.001 | 3 | 19 | 4.400156 | 0.6874619 | 2.45697 | 2.951e-09 | 10.64358 | 1.166e-08
2018-04-02 12:20 | 148279.9 | 3946.6671 | 3 | 19 | 4.400177 | 0.6519918 | 2.476809 | 2.951e-09 | 10.73087 | 1.166e-08
2018-04-02 12:22 | 148400 | 120.001 | 4 | 19 | 4.290669 | 0 | 2.476809 | 2.951e-09 | 10.73087 | 1.166e-08
2018-04-02 12:24 | 148520 | 240.0001 | 4 | 19 | 4.279187 | 0 | 2.476809 | 2.951e-09 | 10.73087 | 1.166e-08
2018-04-02 12:25 | 148580 | 300.0025 | 4 | 19 | 4.276153 | 0 | 2.476809 | 2.951e-09 | 10.73087 | 1.166e-08
2018-04-02 12:27 | 148700.1 | 120.0011 | 5 | 19 | 3.832141 | -3.259919 | 2.476809 | 0.1086596 | 10.73087 | 0.4222363
2018-04-02 12:29 | 148820.1 | 240.0002 | 5 | 19 | 3.783299 | -3.25983 | 2.476809 | 0.2173169 | 10.73087 | 0.8358623
2018-04-02 12:31 | 148940.1 | 360.0002 | 5 | 19 | 3.7383 | -3.259859 | 2.476809 | 0.325976 | 10.73087 | 1.244506
2018-04-02 12:33 | 149060.1 | 480.001 | 5 | 19 | 3.693343 | -3.259938 | 2.476809 | 0.4346351 | 10.73087 | 1.64826
2018-04-02 12:35 | 149180.1 | 600.001 | 5 | 19 | 3.6493 | -3.259888 | 2.476809 | 0.5432926 | 10.73087 | 2.047166
2018-04-02 12:37 | 149300.1 | 720.001 | 5 | 19 | 3.607882 | -3.259846 | 2.476809 | 0.6519482 | 10.73087 | 2.441396
2018-04-02 12:39 | 149420.1 | 840.001 | 5 | 19 | 3.570181 | -3.259859 | 2.476809 | 0.7606111 | 10.73087 | 2.831362
2018-04-02 12:41 | 149540.1 | 960.0011 | 5 | 19 | 3.535732 | -3.259835 | 2.476809 | 0.8692682 | 10.73087 | 3.217385
2018-04-02 12:43 | 149660.1 | 1080.0002 | 5 | 19 | 3.504004 | -3.259912 | 2.476809 | 0.9779288 | 10.73087 | 3.599837
2018-04-02 12:45 | 149780.1 | 1200.0003 | 5 | 19 | 3.474189 | -3.259897 | 2.476809 | 1.086586 | 10.73087 | 3.978939
2018-04-02 12:47 | 149900.1 | 1320.0002 | 5 | 19 | 3.446401 | -3.259871 | 2.476809 | 1.195242 | 10.73087 | 4.354904
2018-04-02 12:49 | 150020.1 | 1440.001 | 5 | 19 | 3.419934 | -3.260024 | 2.476809 | 1.303895 | 10.73087 | 4.727914
2018-04-02 12:51 | 150140.1 | 1560.0003 | 5 | 19 | 3.394989 | -3.259886 | 2.476809 | 1.412552 | 10.73087 | 5.098149
2018-04-02 12:53 | 150260.1 | 1680.0003 | 5 | 19 | 3.370611 | -3.259923 | 2.476809 | 1.521213 | 10.73087 | 5.465724
2018-04-02 12:55 | 150380.1 | 1800.001 | 5 | 19 | 3.346175 | -3.259891 | 2.476809 | 1.629881 | 10.73087 | 5.830677
2018-04-02 12:57 | 150500.1 | 1920.0011 | 5 | 19 | 3.32056 | -3.259859 | 2.476809 | 1.738527 | 10.73087 | 6.192857
2018-04-02 12:59 | 150620.1 | 2040.001 | 5 | 19 | 3.293007 | -3.259886 | 2.476809 | 1.847186 | 10.73087 | 6.552186
2018-04-02 13:01 | 150740.1 | 2160.0003 | 5 | 19 | 3.26263 | -3.259891 | 2.476809 | 1.955849 | 10.73087 | 6.908393
2018-04-02 13:03 | 150860.1 | 2280.0003 | 5 | 19 | 3.227374 | -3.259921 | 2.476809 | 2.064516 | 10.73087 | 7.261067
2018-04-02 13:05 | 150980.1 | 2400.0011 | 5 | 19 | 3.18577 | -3.259882 | 2.476809 | 2.173177 | 10.73087 | 7.609559
2018-04-02 13:07 | 151100.1 | 2520.0002 | 5 | 19 | 3.134445 | -3.259862 | 2.476809 | 2.281837 | 10.73087 | 7.953042
2018-04-02 13:09 | 151220.1 | 2640.001 | 5 | 19 | 3.068426 | -3.259904 | 2.476809 | 2.390497 | 10.73087 | 8.29023
2018-04-02 13:10 | 151312.3 | 2732.2009 | 5 | 19 | 2.999998 | -3.259934 | 2.476809 | 2.473986 | 10.73087 | 8.543691
2018-04-02 13:12 | 151432.3 | 120.0002 | 6 | 19 | 3.641492 | 0 | 2.476809 | 2.473986 | 10.73087 | 8.543691
2018-04-02 13:14 | 151552.3 | 240.0009 | 6 | 19 | 3.678003 | 0 | 2.476809 | 2.473986 | 10.73087 | 8.543691
2018-04-02 13:15 | 151612.3 | 300.0016 | 6 | 19 | 3.685437 | 0 | 2.476809 | 2.473986 | 10.73087 | 8.543691
2018-04-02 13:15 | 151612.3 | 0.0025 | 7 | 20 | 3.685603 | 0 | 0 | 0 | 0 | 0
2018-04-02 13:17 | 151732.4 | 120.0009 | 2 | 20 | 4.200296 | 3.898286 | 0.1453718 | 0 | 0.6088203 | 0
2018-04-02 13:19 | 151852.4 | 240.0002 | 2 | 20 | 4.200221 | 3.486903 | 0.2679537 | 0 | 1.123697 | 0
2018-04-02 13:21 | 151950.6 | 338.2288 | 2 | 20 | 4.200256 | 3.259986 | 0.3598384 | 0 | 1.509635 | 0
2018-04-02 13:23 | 152070.6 | 120 | 3 | 20 | 4.220476 | 3.260024 | 0.468133 | 0 | 1.965537 | 0
2018-04-02 13:25 | 152190.6 | 240.0009 | 3 | 20 | 4.240846 | 3.2601 | 0.5767913 | 0 | 2.425228 | 0
2018-04-02 13:27 | 152310.6 | 360.0001 | 3 | 20 | 4.263466 | 3.259961 | 0.6854601 | 0 | 2.887281 | 0
2018-04-02 13:29 | 152430.6 | 480.0009 | 3 | 20 | 4.288705 | 3.259999 | 0.7941113 | 0 | 3.351857 | 0
2018-04-02 13:31 | 152550.6 | 600 | 3 | 20 | 4.316642 | 3.260026 | 0.9027752 | 0 | 3.819378 | 0
2018-04-02 13:33 | 152670.6 | 720.0001 | 3 | 20 | 4.34671 | 3.260041 | 1.011441 | 0 | 4.290069 | 0
2018-04-02 13:35 | 152790.6 | 840.0009 | 3 | 20 | 4.378733 | 3.25998 | 1.120114 | 0 | 4.764158 | 0
2018-04-02 13:37 | 152910.6 | 960.0009 | 3 | 20 | 4.400273 | 3.138667 | 1.228006 | 0 | 5.238146 | 0
2018-04-02 13:39 | 153030.6 | 1080.0001 | 3 | 20 | 4.400255 | 2.860799 | 1.327885 | 0 | 5.677639 | 0
2018-04-02 13:41 | 153150.6 | 1200.0001 | 3 | 20 | 4.40027 | 2.62465 | 1.419207 | 0 | 6.079478 | 0
2018-04-02 13:43 | 153270.6 | 1320.0001 | 3 | 20 | 4.400223 | 2.419986 | 1.503201 | 0 | 6.449069 | 0
2018-04-02 13:45 | 153390.6 | 1440 | 3 | 20 | 4.400223 | 2.24719 | 1.580906 | 0 | 6.790991 | 0
2018-04-02 13:47 | 153510.6 | 1560.0004 | 3 | 20 | 4.400208 | 2.09833 | 1.653278 | 0 | 7.10944 | 0
2018-04-02 13:49 | 153630.6 | 1680.0001 | 3 | 20 | 4.400197 | 1.967231 | 1.720982 | 0 | 7.407355 | 0
2018-04-02 13:51 | 153750.6 | 1800.0002 | 3 | 20 | 4.400167 | 1.848149 | 1.784546 | 0 | 7.687048 | 0
2018-04-02 13:53 | 153870.6 | 1920.0009 | 3 | 20 | 4.400157 | 1.739741 | 1.844313 | 0 | 7.950035 | 0
2018-04-02 13:55 | 153990.6 | 2040.0018 | 3 | 20 | 4.400183 | 1.641833 | 1.900658 | 0 | 8.197961 | 0
2018-04-02 13:57 | 154110.6 | 2160.0002 | 3 | 20 | 4.400152 | 1.55155 | 1.953868 | 0 | 8.432094 | 0
2018-04-02 13:59 | 154230.6 | 2280.0001 | 3 | 20 | 4.400217 | 1.467732 | 2.004172 | 0 | 8.65344 | 0
2018-04-02 14:01 | 154350.6 | 2400.0017 | 3 | 20 | 4.400169 | 1.38798 | 2.051753 | 0 | 8.862804 | 0
2018-04-02 14:03 | 154470.6 | 2520.0008 | 3 | 20 | 4.400146 | 1.312902 | 2.096762 | 0 | 9.060855 | 0
2018-04-02 14:05 | 154590.6 | 2640.0009 | 3 | 20 | 4.400184 | 1.242139 | 2.139333 | 0 | 9.248175 | 0
2018-04-02 14:07 | 154710.6 | 2760 | 3 | 20 | 4.400165 | 1.174581 | 2.179601 | 0 | 9.425359 | 0
2018-04-02 14:09 | 154830.6 | 2880.0009 | 3 | 20 | 4.400147 | 1.109814 | 2.217678 | 0 | 9.592904 | 0
2018-04-02 14:11 | 154950.6 | 3000.0017 | 3 | 20 | 4.400204 | 1.048571 | 2.253645 | 0 | 9.751163 | 0
2018-04-02 14:13 | 155070.6 | 3120.0016 | 3 | 20 | 4.40008 | 0.9881973 | 2.287588 | 0 | 9.900518 | 0
2018-04-02 14:15 | 155190.6 | 3240.0009 | 3 | 20 | 4.400121 | 0.9317865 | 2.319603 | 0 | 10.04139 | 0
2018-04-02 14:17 | 155310.6 | 3360.0016 | 3 | 20 | 4.40018 | 0.8784533 | 2.349769 | 0 | 10.17413 | 0
2018-04-02 14:19 | 155430.6 | 3480.0009 | 3 | 20 | 4.400111 | 0.8271904 | 2.378191 | 0 | 10.29919 | 0
2018-04-02 14:21 | 155550.6 | 3600.0008 | 3 | 20 | 4.400172 | 0.7795191 | 2.404966 | 0 | 10.417 | 0
2018-04-02 14:23 | 155670.6 | 3720.0017 | 3 | 20 | 4.400162 | 0.7336416 | 2.43017 | 0 | 10.5279 | 0
2018-04-02 14:25 | 155790.6 | 3840 | 3 | 20 | 4.400178 | 0.6900415 | 2.453884 | 0 | 10.63225 | 0
2018-04-02 14:27 | 155900.8 | 3950.2006 | 3 | 20 | 4.400139 | 0.6519966 | 2.474418 | 0 | 10.7226 | 0
2018-04-02 14:29 | 156020.9 | 120.0009 | 4 | 20 | 4.290735 | 0 | 2.474418 | 0 | 10.7226 | 0
2018-04-02 14:31 | 156140.9 | 240.0017 | 4 | 20 | 4.279253 | 0 | 2.474418 | 0 | 10.7226 | 0
2018-04-02 14:32 | 156200.9 | 300.0032 | 4 | 20 | 4.276231 | 0 | 2.474418 | 0 | 10.7226 | 0
2018-04-02 14:34 | 156321 | 120.0011 | 5 | 20 | 3.833001 | -3.259919 | 2.474418 | 0.1086569 | 10.7226 | 0.4222786
2018-04-02 14:36 | 156441 | 240.001 | 5 | 20 | 3.784357 | -3.259904 | 2.474418 | 0.2173058 | 10.7226 | 0.8359805
2018-04-02 14:38 | 156561 | 360.001 | 5 | 20 | 3.73912 | -3.259896 | 2.474418 | 0.325974 | 10.7226 | 1.244754
2018-04-02 14:40 | 156681 | 480.001 | 5 | 20 | 3.694696 | -3.259932 | 2.474418 | 0.4346369 | 10.7226 | 1.64863
2018-04-02 14:42 | 156801 | 600.0002 | 5 | 20 | 3.651195 | -3.259888 | 2.474418 | 0.5432875 | 10.7226 | 2.047687
2018-04-02 14:44 | 156921 | 720.001 | 5 | 20 | 3.609953 | -3.259939 | 2.474418 | 0.6519487 | 10.7226 | 2.442156
2018-04-02 14:46 | 157041 | 840.0002 | 5 | 20 | 3.572491 | -3.259953 | 2.474418 | 0.7606113 | 10.7226 | 2.832348
2018-04-02 14:48 | 157161 | 960.0002 | 5 | 20 | 3.538083 | -3.259908 | 2.474418 | 0.8692748 | 10.7226 | 3.218651
2018-04-02 14:50 | 157281 | 1080.0002 | 5 | 20 | 3.506488 | -3.259926 | 2.474418 | 0.9779261 | 10.7226 | 3.601328
2018-04-02 14:52 | 157401 | 1200.0002 | 5 | 20 | 3.476813 | -3.259919 | 2.474418 | 1.086586 | 10.7226 | 3.980719
2018-04-02 14:54 | 157521 | 1320.0002 | 5 | 20 | 3.448816 | -3.259874 | 2.474418 | 1.195231 | 10.7226 | 4.356924
2018-04-02 14:56 | 157641 | 1440.0002 | 5 | 20 | 3.422143 | -3.259916 | 2.474418 | 1.303897 | 10.7226 | 4.730219
2018-04-02 14:58 | 157761 | 1560.0002 | 5 | 20 | 3.396678 | -3.259874 | 2.474418 | 1.412564 | 10.7226 | 5.100701
2018-04-02 15:00 | 157881 | 1680.001 | 5 | 20 | 3.372237 | -3.259968 | 2.474418 | 1.521222 | 10.7226 | 5.468446
2018-04-02 15:02 | 158001 | 1800.0002 | 5 | 20 | 3.347862 | -3.259879 | 2.474418 | 1.629885 | 10.7226 | 5.833569
2018-04-02 15:04 | 158121 | 1920.0002 | 5 | 20 | 3.322284 | -3.259882 | 2.474418 | 1.738531 | 10.7226 | 6.195924
2018-04-02 15:06 | 158241 | 2040.0002 | 5 | 20 | 3.294418 | -3.259933 | 2.474418 | 1.847196 | 10.7226 | 6.555456
2018-04-02 15:08 | 158361 | 2160.001 | 5 | 20 | 3.263086 | -3.259952 | 2.474418 | 1.955862 | 10.7226 | 6.911783
2018-04-02 15:10 | 158481 | 2280.0011 | 5 | 20 | 3.227842 | -3.259936 | 2.474418 | 2.064524 | 10.7226 | 7.264486
2018-04-02 15:12 | 158601 | 2400.001 | 5 | 20 | 3.186598 | -3.259857 | 2.474418 | 2.173187 | 10.7226 | 7.613051
2018-04-02 15:14 | 158721 | 2520.0002 | 5 | 20 | 3.136106 | -3.259888 | 2.474418 | 2.28184 | 10.7226 | 7.956643
2018-04-02 15:16 | 158841 | 2640.0003 | 5 | 20 | 3.070774 | -3.259897 | 2.474418 | 2.390495 | 10.7226 | 8.294044
2018-04-02 15:17 | 158936.2 | 2735.2545 | 5 | 20 | 2.999995 | -3.259911 | 2.474418 | 2.476753 | 10.7226 | 8.556022
2018-04-02 15:19 | 159056.2687 | 120 | 6 | 20 | 3.640596 | 0 | 2.474418 | 2.476753 | 10.7226 | 8.556022
2018-04-02 15:21 | 159176.2695 | 240.0008 | 6 | 20 | 3.677187 | 0 | 2.474418 | 2.476753 | 10.7226 | 8.556022
2018-04-02 15:22 | 159236.2709 | 300.0022 | 6 | 20 | 3.68472 | 0 | 2.474418 | 2.476753 | 10.7226 | 8.556022
2018-04-02 15:22 | 159236.3 | 0.0028 | 7 | 21 | 3.684914 | 0 | 0 | 0 | 0 | 0
2018-04-02 15:24 | 159356.4 | 120.0001 | 2 | 21 | 4.200295 | 3.906953 | 0.14565 | 0 | 0.6099425 | 0
2018-04-02 15:26 | 159476.4 | 240.0009 | 2 | 21 | 4.200218 | 3.490602 | 0.268433 | 0 | 1.125664 | 0
2018-04-02 15:28 | 159575.6 | 339.2423 | 2 | 21 | 4.200225 | 3.259999 | 0.3612941 | 0 | 1.515703 | 0
2018-04-02 15:30 | 159695.6 | 120.0002 | 3 | 21 | 4.220193 | 3.260053 | 0.4695842 | 0 | 1.971582 | 0
2018-04-02 15:32 | 159815.6 | 240.001 | 3 | 21 | 4.240551 | 3.260083 | 0.5782491 | 0 | 2.431269 | 0
2018-04-02 15:34 | 159935.6 | 360.0009 | 3 | 21 | 4.262902 | 3.260003 | 0.6869079 | 0 | 2.89323 | 0
2018-04-02 15:36 | 160055.6 | 480.001 | 3 | 21 | 4.288357 | 3.260116 | 0.795561 | 0 | 3.357762 | 0
2018-04-02 15:38 | 160175.6 | 600.0019 | 3 | 21 | 4.316919 | 3.260016 | 0.9042492 | 0 | 3.82538 | 0
2018-04-02 15:40 | 160295.6 | 720.001 | 3 | 21 | 4.347852 | 3.260081 | 1.012912 | 0 | 4.296138 | 0
2018-04-02 15:42 | 160415.6 | 840.001 | 3 | 21 | 4.380055 | 3.260064 | 1.121575 | 0 | 4.770329 | 0
2018-04-02 15:44 | 160535.6 | 960.0004 | 3 | 21 | 4.400244 | 3.126348 | 1.229309 | 0 | 5.243713 | 0
2018-04-02 15:46 | 160655.6 | 1080.0002 | 3 | 21 | 4.400274 | 2.852454 | 1.328834 | 0 | 5.681647 | 0
2018-04-02 15:48 | 160775.6 | 1200.0002 | 3 | 21 | 4.400248 | 2.615151 | 1.419851 | 0 | 6.082144 | 0
2018-04-02 15:50 | 160895.6 | 1320.001 | 3 | 21 | 4.400248 | 2.412316 | 1.503524 | 0 | 6.450323 | 0
2018-04-02 15:52 | 161015.6 | 1440.0009 | 3 | 21 | 4.400214 | 2.242307 | 1.581026 | 0 | 6.791351 | 0
2018-04-02 15:54 | 161135.6 | 1560.001 | 3 | 21 | 4.40018 | 2.096295 | 1.653288 | 0 | 7.109318 | 0
2018-04-02 15:56 | 161255.6 | 1680.0011 | 3 | 21 | 4.400192 | 1.966611 | 1.720968 | 0 | 7.407125 | 0
2018-04-02 15:58 | 161375.6 | 1800.0011 | 3 | 21 | 4.400195 | 1.8508 | 1.784547 | 0 | 7.686884 | 0
2018-04-02 16:00 | 161495.6 | 1920.0002 | 3 | 21 | 4.400202 | 1.745031 | 1.844443 | 0 | 7.950435 | 0
2018-04-02 16:02 | 161615.6 | 2040.0002 | 3 | 21 | 4.400184 | 1.648567 | 1.900979 | 0 | 8.199206 | 0
2018-04-02 16:04 | 161735.6 | 2160.0002 | 3 | 21 | 4.400207 | 1.557282 | 1.954393 | 0 | 8.434237 | 0
2018-04-02 16:06 | 161855.6 | 2280.001 | 3 | 21 | 4.400151 | 1.469913 | 2.004825 | 0 | 8.656147 | 0
2018-04-02 16:08 | 161975.6 | 2400.0009 | 3 | 21 | 4.400161 | 1.389866 | 2.052467 | 0 | 8.865778 | 0
2018-04-02 16:10 | 162095.6 | 2520.0009 | 3 | 21 | 4.400123 | 1.314373 | 2.097526 | 0 | 9.064046 | 0
2018-04-02 16:12 | 162215.6 | 2640.0001 | 3 | 21 | 4.400146 | 1.242778 | 2.140157 | 0 | 9.251631 | 0
2018-04-02 16:14 | 162335.6 | 2760.0001 | 3 | 21 | 4.400187 | 1.17311 | 2.180427 | 0 | 9.428827 | 0
2018-04-02 16:16 | 162455.6 | 2880.0001 | 3 | 21 | 4.400143 | 1.107773 | 2.218434 | 0 | 9.596064 | 0
2018-04-02 16:18 | 162575.6 | 3000.0009 | 3 | 21 | 4.400183 | 1.046447 | 2.25432 | 0 | 9.753966 | 0
2018-04-02 16:20 | 162695.6 | 3120.0009 | 3 | 21 | 4.400206 | 0.9879112 | 2.288194 | 0 | 9.903019 | 0
2018-04-02 16:22 | 162815.6 | 3240.0009 | 3 | 21 | 4.400124 | 0.9319954 | 2.320183 | 0 | 10.04377 | 0
2018-04-02 16:24 | 162935.6 | 3360.0002 | 3 | 21 | 4.400159 | 0.8801279 | 2.350384 | 0 | 10.17666 | 0
2018-04-02 16:26 | 163055.6 | 3480.0009 | 3 | 21 | 4.400176 | 0.8297777 | 2.378866 | 0 | 10.30199 | 0
2018-04-02 16:28 | 163175.6 | 3600.0009 | 3 | 21 | 4.400162 | 0.7817097 | 2.40571 | 0 | 10.42011 | 0
2018-04-02 16:30 | 163295.6 | 3720.001 | 3 | 21 | 4.400076 | 0.7355366 | 2.430993 | 0 | 10.53135 | 0
2018-04-02 16:32 | 163415.6 | 3840.0001 | 3 | 21 | 4.400162 | 0.6930752 | 2.4548 | 0 | 10.63611 | 0
2018-04-02 16:34 | 163534.3 | 3958.7087 | 3 | 21 | 4.400144 | 0.6519985 | 2.476974 | 0 | 10.73368 | 0
2018-04-02 16:36 | 163654.4 | 120.001 | 4 | 21 | 4.290789 | 0 | 2.476974 | 0 | 10.73368 | 0
2018-04-02 16:38 | 163774.4 | 240.0001 | 4 | 21 | 4.279304 | 0 | 2.476974 | 0 | 10.73368 | 0
2018-04-02 16:39 | 163834.4 | 300.0024 | 4 | 21 | 4.276308 | 0 | 2.476974 | 0 | 10.73368 | 0
2018-04-02 16:41 | 163954.4 | 120.0002 | 5 | 21 | 3.832275 | -3.260025 | 2.476974 | 0.1086445 | 10.73368 | 0.4221833
2018-04-02 16:43 | 164074.4 | 240.0001 | 5 | 21 | 3.784016 | -3.25976 | 2.476974 | 0.2173126 | 10.73368 | 0.8359026
2018-04-02 16:45 | 164194.4 | 360.0001 | 5 | 21 | 3.73896 | -3.259992 | 2.476974 | 0.3259803 | 10.73368 | 1.244656
2018-04-02 16:47 | 164314.4 | 480.0009 | 5 | 21 | 3.694328 | -3.259976 | 2.476974 | 0.4346399 | 10.73368 | 1.648505
2018-04-02 16:49 | 164434.4 | 600.0001 | 5 | 21 | 3.650574 | -3.259857 | 2.476974 | 0.5432893 | 10.73368 | 2.047507
2018-04-02 16:51 | 164554.4 | 720.0001 | 5 | 21 | 3.609365 | -3.259892 | 2.476974 | 0.6519443 | 10.73368 | 2.441887
2018-04-02 16:53 | 164674.4 | 840.0009 | 5 | 21 | 3.571545 | -3.260077 | 2.476974 | 0.7606128 | 10.73368 | 2.832027
2018-04-02 16:55 | 164794.4 | 960.0001 | 5 | 21 | 3.537123 | -3.259839 | 2.476974 | 0.8692743 | 10.73368 | 3.218229
2018-04-02 16:57 | 164914.4 | 1080.0009 | 5 | 21 | 3.504959 | -3.259892 | 2.476974 | 0.9779267 | 10.73368 | 3.60078
2018-04-02 16:59 | 165034.4 | 1200.0009 | 5 | 21 | 3.474766 | -3.259872 | 2.476974 | 1.086578 | 10.73368 | 3.979941
2018-04-02 17:01 | 165154.4 | 1320.001 | 5 | 21 | 3.446703 | -3.259904 | 2.476974 | 1.195238 | 10.73368 | 4.355958
2018-04-02 17:03 | 165274.4 | 1440.0009 | 5 | 21 | 3.420565 | -3.259933 | 2.476974 | 1.303911 | 10.73368 | 4.729083
2018-04-02 17:05 | 165394.4 | 1560.0009 | 5 | 21 | 3.395644 | -3.259896 | 2.476974 | 1.412567 | 10.73368 | 5.099391
2018-04-02 17:07 | 165514.4 | 1680.0009 | 5 | 21 | 3.371493 | -3.26 | 2.476974 | 1.521228 | 10.73368 | 5.467047
2018-04-02 17:09 | 165634.4 | 1800.001 | 5 | 21 | 3.347199 | -3.259978 | 2.476974 | 1.629881 | 10.73368 | 5.832062
2018-04-02 17:11 | 165754.4 | 1920.0001 | 5 | 21 | 3.321548 | -3.259939 | 2.476974 | 1.73854 | 10.73368 | 6.194385
2018-04-02 17:13 | 165874.4 | 2040.0001 | 5 | 21 | 3.294241 | -3.259912 | 2.476974 | 1.847198 | 10.73368 | 6.553836
2018-04-02 17:15 | 165994.4 | 2160.0009 | 5 | 21 | 3.263533 | -3.259888 | 2.476974 | 1.95587 | 10.73368 | 6.910207
2018-04-02 17:17 | 166114.4 | 2280.0001 | 5 | 21 | 3.228128 | -3.259815 | 2.476974 | 2.064529 | 10.73368 | 7.262947
2018-04-02 17:19 | 166234.4 | 2400.0002 | 5 | 21 | 3.186542 | -3.259952 | 2.476974 | 2.173189 | 10.73368 | 7.611524
2018-04-02 17:21 | 166354.4 | 2520.001 | 5 | 21 | 3.135662 | -3.259864 | 2.476974 | 2.281856 | 10.73368 | 7.955127
2018-04-02 17:23 | 166474.4 | 2640.001 | 5 | 21 | 3.069502 | -3.259928 | 2.476974 | 2.390514 | 10.73368 | 8.292418
2018-04-02 17:25 | 166567.4 | 2732.9727 | 5 | 21 | 2.999998 | -3.259933 | 2.476974 | 2.474702 | 10.73368 | 8.548059
2018-04-02 17:27 | 166687.5 | 119.9999 | 6 | 21 | 3.640932 | 0 | 2.476974 | 2.474702 | 10.73368 | 8.548059
2018-04-02 17:29 | 166807.5 | 239.9999 | 6 | 21 | 3.677543 | 0 | 2.476974 | 2.474702 | 10.73368 | 8.548059
2018-04-02 17:30 | 166867.5 | 300.0006 | 6 | 21 | 3.685033 | 0 | 2.476974 | 2.474702 | 10.73368 | 8.548059
2018-04-02 17:30 | 166867.5 | 0.0026 | 7 | 22 | 3.685107 | 0 | 0 | 0 | 0 | 0
2018-04-02 17:32 | 166987.6 | 120.0002 | 2 | 22 | 4.200261 | 3.895316 | 0.1452111 | 3.4e-09 | 0.6081681 | 1.2528e-08
2018-04-02 17:34 | 167107.6 | 240.0002 | 2 | 22 | 4.200216 | 3.488751 | 0.267791 | 3.4e-09 | 1.123036 | 1.2528e-08
2018-04-02 17:35 | 167209.4 | 341.8408 | 2 | 22 | 4.200236 | 3.259997 | 0.3630728 | 3.4e-09 | 1.523243 | 1.2528e-08
2018-04-02 17:37 | 167329.4 | 120.0001 | 3 | 22 | 4.220063 | 3.260018 | 0.4713374 | 3.551e-09 | 1.97899 | 1.3135e-08
2018-04-02 17:39 | 167449.4 | 240.0008 | 3 | 22 | 4.240391 | 3.260095 | 0.5800058 | 3.551e-09 | 2.438673 | 1.3135e-08
2018-04-02 17:41 | 167569.4 | 360.0001 | 3 | 22 | 4.262631 | 3.26002 | 0.6886803 | 3.551e-09 | 2.900676 | 1.3135e-08
2018-04-02 17:43 | 167689.4 | 480.0002 | 3 | 22 | 4.287876 | 3.260051 | 0.7973366 | 3.551e-09 | 3.36518 | 1.3135e-08
2018-04-02 17:45 | 167809.4 | 600.0001 | 3 | 22 | 4.316171 | 3.260034 | 0.90599 | 3.551e-09 | 3.832584 | 1.3135e-08
2018-04-02 17:47 | 167929.4 | 720 | 3 | 22 | 4.346908 | 3.260056 | 1.014658 | 3.551e-09 | 4.303269 | 1.3135e-08
2018-04-02 17:49 | 168049.4 | 840.0001 | 3 | 22 | 4.379317 | 3.260066 | 1.123338 | 3.551e-09 | 4.777442 | 1.3135e-08
2018-04-02 17:51 | 168169.4 | 960.0009 | 3 | 22 | 4.400258 | 3.130946 | 1.231129 | 3.551e-09 | 5.251041 | 1.3135e-08
2018-04-02 17:53 | 168289.4 | 1080.001 | 3 | 22 | 4.400223 | 2.857251 | 1.330832 | 3.551e-09 | 5.689756 | 1.3135e-08
2018-04-02 17:55 | 168409.4 | 1200.0001 | 3 | 22 | 4.400249 | 2.619849 | 1.422015 | 3.551e-09 | 6.090983 | 1.3135e-08
2018-04-02 17:57 | 168529.4 | 1320.0002 | 3 | 22 | 4.400192 | 2.41579 | 1.505857 | 3.551e-09 | 6.459907 | 1.3135e-08
2018-04-02 17:59 | 168649.4 | 1440.0009 | 3 | 22 | 4.400176 | 2.243464 | 1.58345 | 3.551e-09 | 6.801332 | 1.3135e-08
2018-04-02 18:01 | 168769.4 | 1560.0017 | 3 | 22 | 4.400255 | 2.094832 | 1.655704 | 3.551e-09 | 7.119267 | 1.3135e-08
2018-04-02 18:03 | 168889.4 | 1680.0001 | 3 | 22 | 4.400167 | 1.960975 | 1.723247 | 3.551e-09 | 7.416468 | 1.3135e-08
2018-04-02 18:05 | 169009.4 | 1800.0009 | 3 | 22 | 4.400163 | 1.842957 | 1.786623 | 3.551e-09 | 7.695335 | 1.3135e-08
2018-04-02 18:07 | 169129.4 | 1920.0008 | 3 | 22 | 4.400192 | 1.737448 | 1.846273 | 3.551e-09 | 7.957806 | 1.3135e-08
2018-04-02 18:09 | 169249.4 | 2040.0008 | 3 | 22 | 4.400155 | 1.63999 | 1.902547 | 3.551e-09 | 8.205422 | 1.3135e-08
2018-04-02 18:11 | 169369.4 | 2160.0001 | 3 | 22 | 4.400227 | 1.550388 | 1.955685 | 3.551e-09 | 8.43924 | 1.3135e-08
2018-04-02 18:13 | 169489.4 | 2280 | 3 | 22 | 4.400191 | 1.466253 | 2.005943 | 3.551e-09 | 8.660382 | 1.3135e-08
2018-04-02 18:15 | 169609.4 | 2400.0001 | 3 | 22 | 4.400203 | 1.388062 | 2.053487 | 3.551e-09 | 8.869583 | 1.3135e-08
2018-04-02 18:17 | 169729.4 | 2520.0008 | 3 | 22 | 4.400145 | 1.312853 | 2.098491 | 3.551e-09 | 9.06761 | 1.3135e-08
2018-04-02 18:19 | 169849.4 | 2640 | 3 | 22 | 4.4002 | 1.242637 | 2.14108 | 3.551e-09 | 9.25501 | 1.3135e-08
2018-04-02 18:21 | 169969.4 | 2760.0009 | 3 | 22 | 4.400197 | 1.174597 | 2.181349 | 3.551e-09 | 9.432199 | 1.3135e-08
2018-04-02 18:23 | 170089.4 | 2880.0008 | 3 | 22 | 4.400138 | 1.109684 | 2.219416 | 3.551e-09 | 9.5997 | 1.3135e-08
2018-04-02 18:25 | 170209.4 | 3000.0001 | 3 | 22 | 4.400176 | 1.048283 | 2.255375 | 3.551e-09 | 9.757925 | 1.3135e-08
2018-04-02 18:27 | 170329.4 | 3120.0008 | 3 | 22 | 4.400145 | 0.9886007 | 2.289315 | 3.551e-09 | 9.90727 | 1.3135e-08
2018-04-02 18:29 | 170449.4 | 3240.0008 | 3 | 22 | 4.400147 | 0.9320478 | 2.321321 | 3.551e-09 | 10.0481 | 1.3135e-08
2018-04-02 18:31 | 170569.4 | 3360 | 3 | 22 | 4.400192 | 0.8782635 | 2.351476 | 3.551e-09 | 10.18079 | 1.3135e-08
2018-04-02 18:33 | 170689.4 | 3480.0008 | 3 | 22 | 4.400169 | 0.8266315 | 2.379871 | 3.551e-09 | 10.30573 | 1.3135e-08
2018-04-02 18:35 | 170809.4 | 3600.0017 | 3 | 22 | 4.400121 | 0.7778349 | 2.406607 | 3.551e-09 | 10.42337 | 1.3135e-08
2018-04-02 18:37 | 170929.4 | 3720.0016 | 3 | 22 | 4.400142 | 0.7319326 | 2.431777 | 3.551e-09 | 10.53412 | 1.3135e-08
2018-04-02 18:39 | 171049.4 | 3840.0004 | 3 | 22 | 4.40014 | 0.6884832 | 2.45545 | 3.551e-09 | 10.63829 | 1.3135e-08
2018-04-02 18:41 | 171158.1 | 3948.7046 | 3 | 22 | 4.400142 | 0.6519995 | 2.475685 | 3.551e-09 | 10.72732 | 1.3135e-08
2018-04-02 18:43 | 171278.2 | 120.001 | 4 | 22 | 4.290994 | 0 | 2.475685 | 3.551e-09 | 10.72732 | 1.3135e-08
2018-04-02 18:45 | 171398.2 | 240.001 | 4 | 22 | 4.279537 | 0 | 2.475685 | 3.551e-09 | 10.72732 | 1.3135e-08
2018-04-02 18:46 | 171458.2 | 300.0017 | 4 | 22 | 4.276537 | 0 | 2.475685 | 3.551e-09 | 10.72732 | 1.3135e-08
2018-04-02 18:48 | 171578.2 | 120.001 | 5 | 22 | 3.834603 | -3.259844 | 2.475685 | 0.1086489 | 10.72732 | 0.4224117
2018-04-02 18:50 | 171698.2 | 240.001 | 5 | 22 | 3.78601 | -3.259827 | 2.475685 | 0.2173073 | 10.72732 | 0.8363298
2018-04-02 18:52 | 171818.2 | 360.0002 | 5 | 22 | 3.741123 | -3.259789 | 2.475685 | 0.3259722 | 10.72732 | 1.245295
2018-04-02 18:54 | 171938.2 | 480.0002 | 5 | 22 | 3.696671 | -3.260071 | 2.475685 | 0.4346414 | 10.72732 | 1.649416
2018-04-02 18:56 | 172058.2 | 600.0026 | 5 | 22 | 3.65274 | -3.260196 | 2.475685 | 0.5432993 | 10.72732 | 2.048693
2018-04-02 18:58 | 172178.2 | 720.0002 | 5 | 22 | 3.611362 | -3.259851 | 2.475685 | 0.6519561 | 10.72732 | 2.443311
2018-04-02 19:00 | 172298.2 | 840.001 | 5 | 22 | 3.57365 | -3.259996 | 2.475685 | 0.7606131 | 10.72732 | 2.833639
2018-04-02 19:02 | 172418.2 | 960.0011 | 5 | 22 | 3.539102 | -3.260232 | 2.475685 | 0.8692759 | 10.72732 | 3.220057
2018-04-02 19:04 | 172538.2 | 1080.0027 | 5 | 22 | 3.50731 | -3.259943 | 2.475685 | 0.9779395 | 10.72732 | 3.602881
2018-04-02 19:06 | 172658.2 | 1200.001 | 5 | 22 | 3.478043 | -3.260121 | 2.475685 | 1.086597 | 10.72732 | 3.98237
2018-04-02 19:08 | 172778.2 | 1320.0002 | 5 | 22 | 3.449862 | -3.260139 | 2.475685 | 1.195251 | 10.72732 | 4.358732
2018-04-02 19:10 | 172898.2 | 1440.0002 | 5 | 22 | 3.422759 | -3.260179 | 2.475685 | 1.30392 | 10.72732 | 4.732143
2018-04-02 19:12 | 173018.2 | 1560.001 | 5 | 22 | 3.396712 | -3.260118 | 2.475685 | 1.412579 | 10.72732 | 5.102644
2018-04-02 19:14 | 173138.2 | 1680.0002 | 5 | 22 | 3.37175 | -3.259897 | 2.475685 | 1.521247 | 10.72732 | 5.470389
2018-04-02 19:16 | 173258.2 | 1800.0002 | 5 | 22 | 3.347487 | -3.260167 | 2.475685 | 1.629902 | 10.72732 | 5.835444
2018-04-02 19:18 | 173378.2 | 1920.0011 | 5 | 22 | 3.322204 | -3.259761 | 2.475685 | 1.738571 | 10.72732 | 6.197852
2018-04-02 19:20 | 173498.2 | 2040.0011 | 5 | 22 | 3.29476 | -3.259805 | 2.475685 | 1.847225 | 10.72732 | 6.557347
2018-04-02 19:22 | 173618.2 | 2160.0002 | 5 | 22 | 3.264278 | -3.260143 | 2.475685 | 1.955884 | 10.72732 | 6.913717
2018-04-02 19:24 | 173738.2 | 2280.0002 | 5 | 22 | 3.229394 | -3.259796 | 2.475685 | 2.064555 | 10.72732 | 7.266599
2018-04-02 19:26 | 173858.2 | 2400.0002 | 5 | 22 | 3.188246 | -3.260108 | 2.475685 | 2.173212 | 10.72732 | 7.615329
2018-04-02 19:28 | 173978.2 | 2520.0011 | 5 | 22 | 3.136958 | -3.260181 | 2.475685 | 2.281883 | 10.72732 | 7.959136
2018-04-02 19:30 | 174098.2 | 2640.0003 | 5 | 22 | 3.070366 | -3.260081 | 2.475685 | 2.390535 | 10.72732 | 8.296527
2018-04-02 19:32 | 174192.2 | 2734.0057 | 5 | 22 | 2.999994 | -3.259877 | 2.475685 | 2.475674 | 10.72732 | 8.555098
2018-04-02 19:34 | 174312.3 | 120.0009 | 6 | 22 | 3.640697 | 0 | 2.475685 | 2.475674 | 10.72732 | 8.555098
2018-04-02 19:36 | 174432.3 | 240.001 | 6 | 22 | 3.677355 | 0 | 2.475685 | 2.475674 | 10.72732 | 8.555098
2018-04-02 19:37 | 174492.3 | 300.0031 | 6 | 22 | 3.684876 | 0 | 2.475685 | 2.475674 | 10.72732 | 8.555098
2018-04-02 19:37 | 174492.3 | 0.0028 | 7 | 23 | 3.685071 | 0 | 0 | 0 | 0 | 0
2018-04-02 19:39 | 174612.4 | 120.0009 | 2 | 23 | 4.200259 | 3.898738 | 0.1453929 | 2e-12 | 0.608905 | 9e-12
2018-04-02 19:41 | 174732.4 | 240.0009 | 2 | 23 | 4.200229 | 3.48585 | 0.2679649 | 2e-12 | 1.12374 | 9e-12
2018-04-02 19:42 | 174830.6 | 338.2495 | 2 | 23 | 4.200234 | 3.259986 | 0.3598407 | 2e-12 | 1.509641 | 9e-12
2018-04-02 19:44 | 174950.6 | 120.0002 | 3 | 23 | 4.220352 | 3.260066 | 0.468113 | 2.09e-09 | 1.965447 | 8.398e-09
2018-04-02 19:46 | 175070.6 | 240.0009 | 3 | 23 | 4.240708 | 3.260037 | 0.5767903 | 2.09e-09 | 2.425203 | 8.398e-09
2018-04-02 19:48 | 175190.6 | 360.0002 | 3 | 23 | 4.263232 | 3.259961 | 0.6854542 | 2.09e-09 | 2.887208 | 8.398e-09
2018-04-02 19:50 | 175310.6 | 480.0002 | 3 | 23 | 4.288926 | 3.260026 | 0.7941106 | 2.09e-09 | 3.351806 | 8.398e-09
2018-04-02 19:52 | 175430.6 | 600.001 | 3 | 23 | 4.317164 | 3.260009 | 0.9027619 | 2.09e-09 | 3.81932 | 8.398e-09
2018-04-02 19:54 | 175550.6 | 720.0003 | 3 | 23 | 4.347112 | 3.259973 | 1.011442 | 2.09e-09 | 4.290126 | 8.398e-09
2018-04-02 19:56 | 175670.6 | 840.0002 | 3 | 23 | 4.379037 | 3.260062 | 1.120103 | 2.09e-09 | 4.764201 | 8.398e-09
2018-04-02 19:58 | 175790.6 | 960.001 | 3 | 23 | 4.400301 | 3.133668 | 1.227944 | 2.09e-09 | 5.237988 | 8.398e-09
2018-04-02 20:00 | 175910.6 | 1080.0002 | 3 | 23 | 4.400244 | 2.856311 | 1.32764 | 2.09e-09 | 5.676676 | 8.398e-09
2018-04-02 20:02 | 176030.6 | 1200.001 | 3 | 23 | 4.400192 | 2.618117 | 1.418758 | 2.09e-09 | 6.077616 | 8.398e-09
2018-04-02 20:04 | 176150.6 | 1320.001 | 3 | 23 | 4.400248 | 2.420527 | 1.502657 | 2.09e-09 | 6.446791 | 8.398e-09
2018-04-02 20:06 | 176270.6 | 1440.0002 | 3 | 23 | 4.40019 | 2.247628 | 1.580391 | 2.09e-09 | 6.788837 | 8.398e-09
2018-04-02 20:08 | 176390.6 | 1560.0018 | 3 | 23 | 4.400261 | 2.097835 | 1.652746 | 2.09e-09 | 7.107212 | 8.398e-09
2018-04-02 20:10 | 176510.6 | 1680.0002 | 3 | 23 | 4.400194 | 1.966184 | 1.720416 | 2.09e-09 | 7.404976 | 8.398e-09
2018-04-02 20:12 | 176630.6 | 1800.0002 | 3 | 23 | 4.400208 | 1.849314 | 1.783964 | 2.09e-09 | 7.684597 | 8.398e-09
2018-04-02 20:14 | 176750.6 | 1920.0009 | 3 | 23 | 4.400174 | 1.744199 | 1.843822 | 2.09e-09 | 7.947986 | 8.398e-09
2018-04-02 20:16 | 176870.6 | 2040.0009 | 3 | 23 | 4.400206 | 1.647211 | 1.900336 | 2.09e-09 | 8.196657 | 8.398e-09
2018-04-02 20:18 | 176990.6 | 2160.001 | 3 | 23 | 4.400236 | 1.554863 | 1.953672 | 2.09e-09 | 8.431346 | 8.398e-09
2018-04-02 20:20 | 177110.6 | 2280.001 | 3 | 23 | 4.400185 | 1.468526 | 2.004027 | 2.09e-09 | 8.652918 | 8.398e-09
2018-04-02 20:22 | 177230.6 | 2400.001 | 3 | 23 | 4.400168 | 1.388387 | 2.051628 | 2.09e-09 | 8.862369 | 8.398e-09
2018-04-02 20:24 | 177350.6 | 2520.0009 | 3 | 23 | 4.40019 | 1.313971 | 2.096646 | 2.09e-09 | 9.060455 | 8.398e-09
2018-04-02 20:26 | 177470.6 | 2640.0009 | 3 | 23 | 4.40017 | 1.241711 | 2.139221 | 2.09e-09 | 9.247795 | 8.398e-09
2018-04-02 20:28 | 177590.6 | 2760.0001 | 3 | 23 | 4.400222 | 1.173073 | 2.179446 | 2.09e-09 | 9.424791 | 8.398e-09
2018-04-02 20:30 | 177710.6 | 2880.0009 | 3 | 23 | 4.400194 | 1.107103 | 2.217422 | 2.09e-09 | 9.59189 | 8.398e-09
2018-04-02 20:32 | 177830.6 | 3000.001 | 3 | 23 | 4.400146 | 1.044287 | 2.253259 | 2.09e-09 | 9.749579 | 8.398e-09
2018-04-02 20:34 | 177950.6 | 3120.0001 | 3 | 23 | 4.400101 | 0.9850254 | 2.287075 | 2.09e-09 | 9.898373 | 8.398e-09
2018-04-02 20:36 | 178070.6 | 3240.0009 | 3 | 23 | 4.400122 | 0.9301748 | 2.318994 | 2.09e-09 | 10.03883 | 8.398e-09
2018-04-02 20:38 | 178190.6 | 3360.0001 | 3 | 23 | 4.400208 | 0.8786135 | 2.34913 | 2.09e-09 | 10.17143 | 8.398e-09
2018-04-02 20:40 | 178310.6 | 3480.0017 | 3 | 23 | 4.400169 | 0.827816 | 2.377556 | 2.09e-09 | 10.29651 | 8.398e-09
2018-04-02 20:42 | 178430.6 | 3600.001 | 3 | 23 | 4.400148 | 0.7795658 | 2.404338 | 2.09e-09 | 10.41435 | 8.398e-09
2018-04-02 20:44 | 178550.6 | 3720.0009 | 3 | 23 | 4.400123 | 0.7340593 | 2.429561 | 2.09e-09 | 10.52534 | 8.398e-09
2018-04-02 20:46 | 178670.6 | 3840.0026 | 3 | 23 | 4.400139 | 0.6917305 | 2.45332 | 2.09e-09 | 10.62988 | 8.398e-09
2018-04-02 20:48 | 178789.7 | 3959.1159 | 3 | 23 | 4.40013 | 0.6519985 | 2.47554 | 2.09e-09 | 10.72765 | 8.398e-09
2018-04-02 20:50 | 178909.8 | 120.0002 | 4 | 23 | 4.290971 | 0 | 2.47554 | 2.09e-09 | 10.72765 | 8.398e-09
2018-04-02 20:52 | 179029.8 | 240.0001 | 4 | 23 | 4.279547 | 0 | 2.47554 | 2.09e-09 | 10.72765 | 8.398e-09
2018-04-02 20:53 | 179089.8 | 300.0023 | 4 | 23 | 4.276518 | 0 | 2.47554 | 2.09e-09 | 10.72765 | 8.398e-09
2018-04-02 20:55 | 179209.9 | 120.001 | 5 | 23 | 3.833094 | -3.25984 | 2.47554 | 0.1086551 | 10.72765 | 0.4223072
2018-04-02 20:57 | 179329.9 | 240.0001 | 5 | 23 | 3.784841 | -3.26016 | 2.47554 | 0.2173213 | 10.72765 | 0.836101
2018-04-02 20:59 | 179449.9 | 360.0026 | 5 | 23 | 3.740694 | -3.260018 | 2.47554 | 0.3259862 | 10.72765 | 1.244977
2018-04-02 21:01 | 179569.9 | 480.0001 | 5 | 23 | 3.696531 | -3.259872 | 2.47554 | 0.4346532 | 10.72765 | 1.649079
2018-04-02 21:03 | 179689.9 | 600.0009 | 5 | 23 | 3.652226 | -3.260214 | 2.47554 | 0.5433089 | 10.72765 | 2.048309
2018-04-02 21:05 | 179809.9 | 720.0001 | 5 | 23 | 3.610589 | -3.260139 | 2.47554 | 0.6519725 | 10.72765 | 2.442876
2018-04-02 21:07 | 179929.9 | 840.0001 | 5 | 23 | 3.572476 | -3.259989 | 2.47554 | 0.7606253 | 10.72765 | 2.833073
2018-04-02 21:09 | 180049.9 | 960.0002 | 5 | 23 | 3.538134 | -3.26015 | 2.47554 | 0.8692947 | 10.72765 | 3.219393
2018-04-02 21:11 | 180169.9 | 1080.0002 | 5 | 23 | 3.506415 | -3.259891 | 2.47554 | 0.9779613 | 10.72765 | 3.602122
2018-04-02 21:13 | 180289.9 | 1200.0001 | 5 | 23 | 3.476894 | -3.260064 | 2.47554 | 1.086614 | 10.72765 | 3.981467
2018-04-02 21:15 | 180409.9 | 1320.0009 | 5 | 23 | 3.448835 | -3.260096 | 2.47554 | 1.195296 | 10.72765 | 4.357802
2018-04-02 21:17 | 180529.9 | 1440.0025 | 5 | 23 | 3.421906 | -3.260095 | 2.47554 | 1.303962 | 10.72765 | 4.7311
2018-04-02 21:19 | 180649.9 | 1560.0001 | 5 | 23 | 3.396499 | -3.260111 | 2.47554 | 1.412623 | 10.72765 | 5.101542
2018-04-02 21:21 | 180769.9 | 1680.001 | 5 | 23 | 3.371992 | -3.260159 | 2.47554 | 1.521283 | 10.72765 | 5.469266
2018-04-02 21:23 | 180889.9 | 1800.0001 | 5 | 23 | 3.347528 | -3.260133 | 2.47554 | 1.629942 | 10.72765 | 5.83434
2018-04-02 21:25 | 181009.9 | 1920.0009 | 5 | 23 | 3.321842 | -3.260115 | 2.47554 | 1.73862 | 10.72765 | 6.196761
2018-04-02 21:27 | 181129.9 | 2040.0001 | 5 | 23 | 3.294294 | -3.260089 | 2.47554 | 1.847284 | 10.72765 | 6.556246
2018-04-02 21:29 | 181249.9 | 2160.0001 | 5 | 23 | 3.263836 | -3.260148 | 2.47554 | 1.955958 | 10.72765 | 6.912622
2018-04-02 21:31 | 181369.9 | 2280.0001 | 5 | 23 | 3.228493 | -3.260111 | 2.47554 | 2.064624 | 10.72765 | 7.265427
2018-04-02 21:33 | 181489.9 | 2400.0011 | 5 | 23 | 3.186692 | -3.260093 | 2.47554 | 2.173277 | 10.72765 | 7.614012
2018-04-02 21:35 | 181609.9 | 2520.0001 | 5 | 23 | 3.135568 | -3.260135 | 2.47554 | 2.281958 | 10.72765 | 7.957676
2018-04-02 21:37 | 181729.9 | 2640.001 | 5 | 23 | 3.06918 | -3.260081 | 2.47554 | 2.39062 | 10.72765 | 8.294959
2018-04-02 21:39 | 181822 | 2732.1616 | 5 | 23 | 2.999996 | -3.260103 | 2.47554 | 2.474078 | 10.72765 | 8.54839
2018-04-02 21:41 | 181942.1 | 119.9999 | 6 | 23 | 3.640878 | 0 | 2.47554 | 2.474078 | 10.72765 | 8.54839
2018-04-02 21:43 | 182062.1 | 239.9998 | 6 | 23 | 3.677575 | 0 | 2.47554 | 2.474078 | 10.72765 | 8.54839
2018-04-02 21:44 | 182122.1 | 300.0013 | 6 | 23 | 3.68508 | 0 | 2.47554 | 2.474078 | 10.72765 | 8.54839
2018-04-02 21:44 | 182122.0888 | 0.0027 | 7 | 24 | 3.684987 | 0 | 0 | 0 | 0 | 0
2018-04-02 21:46 | 182242.2 | 120.0001 | 2 | 24 | 4.200308 | 3.887563 | 0.1450803 | 5.53e-10 | 0.6076206 | 2.039e-09
2018-04-02 21:48 | 182362.2 | 240.0009 | 2 | 24 | 4.200244 | 3.477126 | 0.2673195 | 5.53e-10 | 1.121058 | 2.039e-09
2018-04-02 21:49 | 182458.8 | 336.6303 | 2 | 24 | 4.200221 | 3.259997 | 0.3575725 | 5.53e-10 | 1.500142 | 2.039e-09
2018-04-02 21:51 | 182578.8 | 120.0008 | 3 | 24 | 4.219479 | 3.260144 | 0.4658592 | 5.53e-10 | 1.955953 | 2.039e-09
2018-04-02 21:53 | 182698.8 | 240 | 3 | 24 | 4.23922 | 3.260106 | 0.5745268 | 5.53e-10 | 2.415532 | 2.039e-09
2018-04-02 21:55 | 182818.8 | 360 | 3 | 24 | 4.26139 | 3.2601 | 0.6831797 | 5.53e-10 | 2.877317 | 2.039e-09
2018-04-02 21:57 | 182938.8 | 480.0016 | 3 | 24 | 4.28646 | 3.260047 | 0.7918543 | 5.53e-10 | 3.341761 | 2.039e-09
2018-04-02 21:59 | 183058.8 | 600 | 3 | 24 | 4.314474 | 3.260053 | 0.9005039 | 5.53e-10 | 3.808981 | 2.039e-09
2018-04-02 22:01 | 183178.8 | 720.0016 | 3 | 24 | 4.344799 | 3.260083 | 1.009189 | 5.53e-10 | 4.279526 | 2.039e-09
2018-04-02 22:03 | 183298.8 | 840 | 3 | 24 | 4.377077 | 3.260036 | 1.117835 | 5.53e-10 | 4.753304 | 2.039e-09
2018-04-02 22:05 | 183418.8 | 960.0008 | 3 | 24 | 4.40022 | 3.148265 | 1.225894 | 5.53e-10 | 5.227929 | 2.039e-09
2018-04-02 22:07 | 183538.8 | 1080.0016 | 3 | 24 | 4.400261 | 2.870481 | 1.326064 | 5.53e-10 | 5.668699 | 2.039e-09
2018-04-02 22:09 | 183658.8 | 1200 | 3 | 24 | 4.400243 | 2.630345 | 1.417639 | 5.53e-10 | 6.071652 | 2.039e-09
2018-04-02 22:11 | 183778.8 | 1320.0008 | 3 | 24 | 4.400193 | 2.426429 | 1.501813 | 5.53e-10 | 6.442034 | 2.039e-09
2018-04-02 22:13 | 183898.8 | 1440.0008 | 3 | 24 | 4.400211 | 2.254388 | 1.579747 | 5.53e-10 | 6.784962 | 2.039e-09
2018-04-02 22:15 | 184018.8 | 1560.0001 | 3 | 24 | 4.400214 | 2.105577 | 1.652357 | 5.53e-10 | 7.104463 | 2.039e-09
2018-04-02 22:17 | 184138.8 | 1680.0016 | 3 | 24 | 4.400146 | 1.974101 | 1.720305 | 5.53e-10 | 7.403447 | 2.039e-09
2018-04-02 22:19 | 184258.8 | 1800.0016 | 3 | 24 | 4.400132 | 1.85842 | 1.784175 | 5.53e-10 | 7.684484 | 2.039e-09
2018-04-02 22:21 | 184378.8 | 1920.0016 | 3 | 24 | 4.400215 | 1.75342 | 1.844361 | 5.53e-10 | 7.949317 | 2.039e-09
2018-04-02 22:23 | 184498.8 | 2040.0032 | 3 | 24 | 4.400169 | 1.655193 | 1.901146 | 5.53e-10 | 8.199182 | 2.039e-09
2018-04-02 22:25 | 184618.8 | 2160.0007 | 3 | 24 | 4.400186 | 1.56244 | 1.954765 | 5.53e-10 | 8.435113 | 2.039e-09
2018-04-02 22:27 | 184738.8 | 2280.0008 | 3 | 24 | 4.400192 | 1.476265 | 2.005389 | 5.53e-10 | 8.657868 | 2.039e-09
2018-04-02 22:29 | 184858.8 | 2400.0016 | 3 | 24 | 4.400192 | 1.39429 | 2.053219 | 5.53e-10 | 8.86833 | 2.039e-09
2018-04-02 22:31 | 184978.8 | 2520.0016 | 3 | 24 | 4.400162 | 1.315993 | 2.098382 | 5.53e-10 | 9.067052 | 2.039e-09
2018-04-02 22:33 | 185098.8 | 2640.0007 | 3 | 24 | 4.400089 | 1.242148 | 2.141014 | 5.53e-10 | 9.254642 | 2.039e-09
2018-04-02 22:35 | 185218.8 | 2760 | 3 | 24 | 4.40015 | 1.174286 | 2.181292 | 5.53e-10 | 9.431872 | 2.039e-09
2018-04-02 22:37 | 185338.8 | 2880.0007 | 3 | 24 | 4.400156 | 1.109459 | 2.219348 | 5.53e-10 | 9.599326 | 2.039e-09
2018-04-02 22:39 | 185458.8 | 3000.0007 | 3 | 24 | 4.400164 | 1.047638 | 2.255296 | 5.53e-10 | 9.757502 | 2.039e-09
2018-04-02 22:41 | 185578.8 | 3120.0017 | 3 | 24 | 4.400195 | 0.9878645 | 2.289213 | 5.53e-10 | 9.906743 | 2.039e-09
2018-04-02 22:43 | 185698.8 | 3240.0015 | 3 | 24 | 4.400142 | 0.9301262 | 2.321172 | 5.53e-10 | 10.04737 | 2.039e-09
2018-04-02 22:45 | 185818.8 | 3360.0008 | 3 | 24 | 4.400136 | 0.8762951 | 2.35128 | 5.53e-10 | 10.17985 | 2.039e-09
2018-04-02 22:47 | 185938.8 | 3480.0007 | 3 | 24 | 4.400172 | 0.8256636 | 2.37964 | 5.53e-10 | 10.30463 | 2.039e-09
2018-04-02 22:49 | 186058.8 | 3600.0031 | 3 | 24 | 4.400199 | 0.7775688 | 2.406341 | 5.53e-10 | 10.42212 | 2.039e-09
2018-04-02 22:51 | 186178.8 | 3720.0007 | 3 | 24 | 4.400164 | 0.7313261 | 2.431474 | 5.53e-10 | 10.53271 | 2.039e-09
2018-04-02 22:53 | 186298.8 | 3840 | 3 | 24 | 4.400149 | 0.687438 | 2.455114 | 5.53e-10 | 10.63673 | 2.039e-09
2018-04-02 22:55 | 186401.8 | 3943.0037 | 3 | 24 | 4.400139 | 0.6519985 | 2.474272 | 5.53e-10 | 10.72103 | 2.039e-09
2018-04-02 22:57 | 186521.9 | 120.0009 | 4 | 24 | 4.291061 | 0 | 2.474272 | 5.53e-10 | 10.72103 | 2.039e-09
2018-04-02 22:59 | 186641.9 | 240.0001 | 4 | 24 | 4.279629 | 0 | 2.474272 | 5.53e-10 | 10.72103 | 2.039e-09
2018-04-02 23:00 | 186701.9 | 300.0032 | 4 | 24 | 4.276601 | 0 | 2.474272 | 5.53e-10 | 10.72103 | 2.039e-09
2018-04-02 23:02 | 186822 | 120.0025 | 5 | 24 | 3.834334 | -3.260207 | 2.474272 | 0.108659 | 10.72103 | 0.4224032
2018-04-02 23:04 | 186942 | 240.001 | 5 | 24 | 3.785762 | -3.25996 | 2.474272 | 0.2173211 | 10.72103 | 0.8363094
2018-04-02 23:06 | 187062 | 360.0001 | 5 | 24 | 3.740007 | -3.25993 | 2.474272 | 0.3259769 | 10.72103 | 1.24517
2018-04-02 23:08 | 187182 | 480.0009 | 5 | 24 | 3.695433 | -3.260153 | 2.474272 | 0.4346519 | 10.72103 | 1.649186
2018-04-02 23:10 | 187302 | 600.0001 | 5 | 24 | 3.65151 | -3.259857 | 2.474272 | 0.5433075 | 10.72103 | 2.048318
2018-04-02 23:12 | 187422 | 720.0001 | 5 | 24 | 3.609781 | -3.259995 | 2.474272 | 0.6519569 | 10.72103 | 2.442755
2018-04-02 23:14 | 187542 | 840.0001 | 5 | 24 | 3.571987 | -3.260152 | 2.474272 | 0.7606157 | 10.72103 | 2.8329
2018-04-02 23:16 | 187662 | 960.001 | 5 | 24 | 3.537739 | -3.259943 | 2.474272 | 0.8692721 | 10.72103 | 3.219127
2018-04-02 23:18 | 187782 | 1080.001 | 5 | 24 | 3.506248 | -3.260108 | 2.474272 | 0.9779418 | 10.72103 | 3.601843
2018-04-02 23:20 | 187902 | 1200.0001 | 5 | 24 | 3.476306 | -3.26002 | 2.474272 | 1.086605 | 10.72103 | 3.981206
2018-04-02 23:22 | 188022 | 1320.0001 | 5 | 24 | 3.447957 | -3.260115 | 2.474272 | 1.195268 | 10.72103 | 4.357395
2018-04-02 23:24 | 188142 | 1440.0001 | 5 | 24 | 3.420976 | -3.259803 | 2.474272 | 1.303931 | 10.72103 | 4.73058
2018-04-02 23:26 | 188262 | 1560.001 | 5 | 24 | 3.395455 | -3.259943 | 2.474272 | 1.412597 | 10.72103 | 5.100918
2018-04-02 23:28 | 188382 | 1680.0003 | 5 | 24 | 3.371021 | -3.259981 | 2.474272 | 1.521263 | 10.72103 | 5.468557
2018-04-02 23:30 | 188502 | 1800.0011 | 5 | 24 | 3.34678 | -3.25983 | 2.474272 | 1.629922 | 10.72103 | 5.833541
2018-04-02 23:32 | 188622 | 1920.0002 | 5 | 24 | 3.321454 | -3.260185 | 2.474272 | 1.738582 | 10.72103 | 6.195836
2018-04-02 23:34 | 188742 | 2040.001 | 5 | 24 | 3.295247 | -3.260119 | 2.474272 | 1.847246 | 10.72103 | 6.555356
2018-04-02 23:36 | 188862 | 2160.0011 | 5 | 24 | 3.265442 | -3.259882 | 2.474272 | 1.955913 | 10.72103 | 6.911863
2018-04-02 23:38 | 188982 | 2280.0003 | 5 | 24 | 3.230694 | -3.2598 | 2.474272 | 2.064578 | 10.72103 | 7.26486
2018-04-02 23:40 | 189102 | 2400.001 | 5 | 24 | 3.188958 | -3.259829 | 2.474272 | 2.173244 | 10.72103 | 7.613725
2018-04-02 23:42 | 189222 | 2520.0003 | 5 | 24 | 3.137354 | -3.259805 | 2.474272 | 2.281902 | 10.72103 | 7.957536
2018-04-02 23:44 | 189342 | 2640.0011 | 5 | 24 | 3.071388 | -3.260075 | 2.474272 | 2.390561 | 10.72103 | 8.295027
2018-04-02 23:46 | 189437.4 | 2735.449 | 5 | 24 | 2.999996 | -3.260057 | 2.474272 | 2.476988 | 10.72103 | 8.557558
2018-04-02 23:48 | 189557.4 | 120.0006 | 6 | 24 | 3.640088 | 0 | 2.474272 | 2.477005 | 10.72103 | 8.557611
2018-04-02 23:50 | 189677.4 | 240.0007 | 6 | 24 | 3.676872 | 0 | 2.474272 | 2.477005 | 10.72103 | 8.557611
2018-04-02 23:51 | 189737.4 | 300.003 | 6 | 24 | 3.684456 | 0 | 2.474272 | 2.477005 | 10.72103 | 8.557611
2018-04-02 23:51 | 189737.5 | 0.0026 | 7 | 25 | 3.684592 | 0 | 0 | 0 | 0 | 0
2018-04-02 23:53 | 189857.6 | 120.001 | 2 | 25 | 4.200284 | 3.893395 | 0.145269 | 1.029e-09 | 0.6083953 | 3.791e-09
2018-04-02 23:55 | 189977.6 | 240.0009 | 2 | 25 | 4.200258 | 3.48388 | 0.2677423 | 1.029e-09 | 1.122816 | 3.791e-09
2018-04-02 23:56 | 190075.8 | 338.2281 | 2 | 25 | 4.200212 | 3.25999 | 0.3595612 | 1.029e-09 | 1.508477 | 3.791e-09
2018-04-02 23:58 | 190195.8 | 120.0008 | 3 | 25 | 4.219516 | 3.260129 | 0.4678646 | 1.029e-09 | 1.964364 | 3.791e-09
2018-04-03 | 190315.8 | 240.0001 | 3 | 25 | 4.239734 | 3.260034 | 0.5765402 | 1.029e-09 | 2.424009 | 3.791e-09
2018-04-03 00:02 | 190435.8 | 360.0013 | 3 | 25 | 4.262377 | 3.260039 | 0.6851999 | 1.029e-09 | 2.885899 | 3.791e-09
2018-04-03 00:04 | 190555.8 | 480.0001 | 3 | 25 | 4.287992 | 3.260137 | 0.793857 | 1.029e-09 | 3.350401 | 3.791e-09
2018-04-03 00:06 | 190675.8 | 600 | 3 | 25 | 4.316052 | 3.260034 | 0.9025225 | 1.029e-09 | 3.81786 | 3.791e-09
2018-04-03 00:08 | 190795.8 | 720.0002 | 3 | 25 | 4.346361 | 3.260051 | 1.011202 | 1.029e-09 | 4.288562 | 3.791e-09
2018-04-03 00:10 | 190915.8 | 840.0001 | 3 | 25 | 4.378154 | 3.260041 | 1.119851 | 1.029e-09 | 4.7625 | 3.791e-09
2018-04-03 00:12 | 191035.8 | 960.0001 | 3 | 25 | 4.400211 | 3.142287 | 1.227813 | 1.029e-09 | 5.236765 | 3.791e-09
2018-04-03 00:14 | 191155.8 | 1080.0007 | 3 | 25 | 4.400196 | 2.861684 | 1.327772 | 1.029e-09 | 5.676605 | 3.791e-09
2018-04-03 00:16 | 191275.8 | 1200.0001 | 3 | 25 | 4.400226 | 2.623757 | 1.419091 | 1.029e-09 | 6.07843 | 3.791e-09
2018-04-03 00:18 | 191395.8 | 1320.0009 | 3 | 25 | 4.40021 | 2.422046 | 1.503109 | 1.029e-09 | 6.448128 | 3.791e-09
2018-04-03 00:20 | 191515.8 | 1440 | 3 | 25 | 4.400216 | 2.252032 | 1.580935 | 1.029e-09 | 6.790581 | 3.791e-09
2018-04-03 00:22 | 191635.8 | 1560 | 3 | 25 | 4.400235 | 2.104142 | 1.653491 | 1.029e-09 | 7.109843 | 3.791e-09
2018-04-03 00:24 | 191755.8 | 1680 | 3 | 25 | 4.400248 | 1.971099 | 1.721357 | 1.029e-09 | 7.408467 | 3.791e-09
2018-04-03 00:26 | 191875.8 | 1800.0009 | 3 | 25 | 4.400193 | 1.851166 | 1.785005 | 1.029e-09 | 7.688531 | 3.791e-09
2018-04-03 00:28 | 191995.8 | 1920 | 3 | 25 | 4.400215 | 1.7447 | 1.844893 | 1.029e-09 | 7.952051 | 3.791e-09
2018-04-03 00:30 | 192115.8 | 2040.0008 | 3 | 25 | 4.400195 | 1.645677 | 1.901347 | 1.029e-09 | 8.200456 | 3.791e-09
2018-04-03 00:32 | 192235.8 | 2160.0008 | 3 | 25 | 4.400168 | 1.554964 | 1.954669 | 1.029e-09 | 8.435082 | 3.791e-09
2018-04-03 00:34 | 192355.8 | 2280 | 3 | 25 | 4.400197 | 1.471354 | 2.005092 | 1.029e-09 | 8.656954 | 3.791e-09
2018-04-03 00:36 | 192475.8 | 2400.0008 | 3 | 25 | 4.400181 | 1.390885 | 2.05278 | 1.029e-09 | 8.866789 | 3.791e-09
2018-04-03 00:38 | 192595.8 | 2520 | 3 | 25 | 4.400175 | 1.314904 | 2.09785 | 1.029e-09 | 9.065104 | 3.791e-09
2018-04-03 00:40 | 192715.8 | 2640.0016 | 3 | 25 | 4.400202 | 1.243804 | 2.140473 | 1.029e-09 | 9.252653 | 3.791e-09
2018-04-03 00:42 | 192835.8 | 2760.0009 | 3 | 25 | 4.400179 | 1.175686 | 2.180784 | 1.029e-09 | 9.430028 | 3.791e-09
2018-04-03 00:44 | 192955.8 | 2880 | 3 | 25 | 4.400186 | 1.111047 | 2.218888 | 1.029e-09 | 9.597693 | 3.791e-09
2018-04-03 00:46 | 193075.8 | 3000.0008 | 3 | 25 | 4.400199 | 1.048306 | 2.25486 | 1.029e-09 | 9.755975 | 3.791e-09
2018-04-03 00:48 | 193195.8 | 3120.0009 | 3 | 25 | 4.400146 | 0.9880066 | 2.288778 | 1.029e-09 | 9.905219 | 3.791e-09
2018-04-03 00:50 | 193315.8 | 3240.0016 | 3 | 25 | 4.40017 | 0.9321833 | 2.320766 | 1.029e-09 | 10.04597 | 3.791e-09
2018-04-03 00:52 | 193435.8 | 3360.0001 | 3 | 25 | 4.40018 | 0.8793736 | 2.350947 | 1.029e-09 | 10.17877 | 3.791e-09
2018-04-03 00:54 | 193555.8 | 3480.0008 | 3 | 25 | 4.400184 | 0.828969 | 2.379402 | 1.029e-09 | 10.30398 | 3.791e-09
2018-04-03 00:56 | 193675.8 | 3600.0001 | 3 | 25 | 4.400146 | 0.7795696 | 2.406207 | 1.029e-09 | 10.42193 | 3.791e-09
2018-04-03 00:58 | 193795.8 | 3720 | 3 | 25 | 4.400182 | 0.7335777 | 2.431419 | 1.029e-09 | 10.53286 | 3.791e-09
2018-04-03 01:00 | 193915.8 | 3840.0008 | 3 | 25 | 4.40007 | 0.6890755 | 2.45512 | 1.029e-09 | 10.63715 | 3.791e-09
2018-04-03 01:02 | 194026.4 | 3950.6007 | 3 | 25 | 4.400162 | 0.6519899 | 2.475721 | 1.029e-09 | 10.7278 | 3.791e-09
2018-04-03 01:04 | 194146.4 | 120.0009 | 4 | 25 | 4.290837 | 0 | 2.475721 | 1.029e-09 | 10.7278 | 3.791e-09
2018-04-03 01:06 | 194266.4 | 240.0009 | 4 | 25 | 4.279378 | 0 | 2.475721 | 1.029e-09 | 10.7278 | 3.791e-09
2018-04-03 01:07 | 194326.4 | 300.0023 | 4 | 25 | 4.27634 | 0 | 2.475721 | 1.029e-09 | 10.7278 | 3.791e-09
2018-04-03 01:09 | 194446.5 | 120.001 | 5 | 25 | 3.833041 | -3.260123 | 2.475721 | 0.1086552 | 10.7278 | 0.4222747
2018-04-03 01:11 | 194566.5 | 240.0009 | 5 | 25 | 3.784004 | -3.259881 | 2.475721 | 0.2173169 | 10.7278 | 0.8360203
2018-04-03 01:13 | 194686.5 | 360.001 | 5 | 25 | 3.73851 | -3.26001 | 2.475721 | 0.3259749 | 10.7278 | 1.244702
2018-04-03 01:15 | 194806.5 | 480.0009 | 5 | 25 | 3.693535 | -3.260002 | 2.475721 | 0.4346335 | 10.7278 | 1.648466
2018-04-03 01:17 | 194926.5 | 600.0001 | 5 | 25 | 3.64992 | -3.260077 | 2.475721 | 0.5432826 | 10.7278 | 2.047382
2018-04-03 01:19 | 195046.5 | 720.001 | 5 | 25 | 3.608493 | -3.259899 | 2.475721 | 0.6519415 | 10.7278 | 2.4417
2018-04-03 01:21 | 195166.5 | 840.001 | 5 | 25 | 3.570509 | -3.259853 | 2.475721 | 0.7606017 | 10.7278 | 2.831698
2018-04-03 01:23 | 195286.5 | 960.001 | 5 | 25 | 3.536094 | -3.259897 | 2.475721 | 0.8692604 | 10.7278 | 3.217762
2018-04-03 01:25 | 195406.5 | 1080.0001 | 5 | 25 | 3.50467 | -3.259903 | 2.475721 | 0.9779173 | 10.7278 | 3.600256
2018-04-03 01:27 | 195526.5 | 1200.0002 | 5 | 25 | 3.47501 | -3.25996 | 2.475721 | 1.086588 | 10.7278 | 3.979486
2018-04-03 01:29 | 195646.5 | 1320.0009 | 5 | 25 | 3.446975 | -3.259897 | 2.475721 | 1.195246 | 10.7278 | 4.355544
2018-04-03 01:31 | 195766.5 | 1440.0001 | 5 | 25 | 3.420486 | -3.259871 | 2.475721 | 1.303906 | 10.7278 | 4.728638
2018-04-03 01:33 | 195886.5 | 1560.0002 | 5 | 25 | 3.395264 | -3.259835 | 2.475721 | 1.412562 | 10.7278 | 5.098917
2018-04-03 01:35 | 196006.5 | 1680.001 | 5 | 25 | 3.370288 | -3.26006 | 2.475721 | 1.521229 | 10.7278 | 5.466506
2018-04-03 01:37 | 196126.5 | 1800.0009 | 5 | 25 | 3.345213 | -3.259882 | 2.475721 | 1.629883 | 10.7278 | 5.83134
2018-04-03 01:39 | 196246.5 | 1920.0009 | 5 | 25 | 3.319467 | -3.259853 | 2.475721 | 1.738552 | 10.7278 | 6.193478
2018-04-03 01:41 | 196366.5 | 2040.001 | 5 | 25 | 3.291933 | -3.259938 | 2.475721 | 1.847212 | 10.7278 | 6.552697
2018-04-03 01:43 | 196486.5 | 2160.0001 | 5 | 25 | 3.2616 | -3.259953 | 2.475721 | 1.955874 | 10.7278 | 6.908791
2018-04-03 01:45 | 196606.5 | 2280.001 | 5 | 25 | 3.226657 | -3.260146 | 2.475721 | 2.064533 | 10.7278 | 7.261344
2018-04-03 01:47 | 196726.5 | 2400.001 | 5 | 25 | 3.185756 | -3.260205 | 2.475721 | 2.17318 | 10.7278 | 7.609761
2018-04-03 01:49 | 196846.5 | 2520.0001 | 5 | 25 | 3.13411 | -3.260037 | 2.475721 | 2.281857 | 10.7278 | 7.953284
2018-04-03 01:51 | 196966.5 | 2640.0002 | 5 | 25 | 3.067277 | -3.259829 | 2.475721 | 2.390501 | 10.7278 | 8.290324
2018-04-03 01:53 | 197057.3 | 2730.7689 | 5 | 25 | 2.999998 | -3.260219 | 2.475721 | 2.472701 | 10.7278 | 8.539828
2018-04-03 01:55 | 197177.3312 | 120.0003 | 6 | 25 | 3.640855 | 0 | 2.475721 | 2.472701 | 10.7278 | 8.539828
2018-04-03 01:57 | 197297.3312 | 240.0003 | 6 | 25 | 3.677601 | 0 | 2.475721 | 2.472701 | 10.7278 | 8.539828
2018-04-03 01:58 | 197357.3326 | 300.0017 | 6 | 25 | 3.685141 | 0 | 2.475721 | 2.472701 | 10.7278 | 8.539828
2018-04-03 01:58 | 197357.3 | 0.0029 | 7 | 26 | 3.685207 | 0 | 0 | 0 | 0 | 0
2018-04-03 02:00 | 197477.4 | 120.0009 | 2 | 26 | 4.200257 | 3.902499 | 0.145458 | 9.909999e-10 | 0.6091738 | 3.652e-09
2018-04-03 02:02 | 197597.4 | 240.0001 | 2 | 26 | 4.200266 | 3.489625 | 0.2681713 | 9.909999e-10 | 1.124603 | 3.652e-09
2018-04-03 02:03 | 197699 | 341.576 | 2 | 26 | 4.200229 | 3.259994 | 0.3631789 | 9.909999e-10 | 1.523658 | 3.652e-09
2018-04-03 02:05 | 197819 | 120.001 | 3 | 26 | 4.219204 | 3.260116 | 0.4714558 | 9.909999e-10 | 1.979415 | 3.652e-09
2018-04-03 02:07 | 197939 | 240.0001 | 3 | 26 | 4.238793 | 3.260016 | 0.5801315 | 9.909999e-10 | 2.438997 | 3.652e-09
2018-04-03 02:09 | 198059 | 360.0002 | 3 | 26 | 4.26116 | 3.260024 | 0.6887855 | 9.909999e-10 | 2.900747 | 3.652e-09
2018-04-03 02:11 | 198179 | 480.0008 | 3 | 26 | 4.286444 | 3.260064 | 0.797469 | 9.909999e-10 | 3.365217 | 3.652e-09
2018-04-03 02:13 | 198299 | 600.0011 | 3 | 26 | 4.314427 | 3.260026 | 0.9061145 | 9.909999e-10 | 3.832418 | 3.652e-09
2018-04-03 02:15 | 198419 | 720.0003 | 3 | 26 | 4.345042 | 3.260097 | 1.014798 | 9.909999e-10 | 4.302972 | 3.652e-09
2018-04-03 02:17 | 198539 | 840.0002 | 3 | 26 | 4.377494 | 3.260079 | 1.123458 | 9.909999e-10 | 4.776853 | 3.652e-09
2018-04-03 02:19 | 198659 | 960.001 | 3 | 26 | 4.400242 | 3.14504 | 1.23145 | 9.909999e-10 | 5.251206 | 3.652e-09
2018-04-03 02:21 | 198779 | 1080.001 | 3 | 26 | 4.400249 | 2.866878 | 1.331542 | 9.909999e-10 | 5.691634 | 3.652e-09
2018-04-03 02:23 | 198899 | 1200.001 | 3 | 26 | 4.400248 | 2.626328 | 1.423007 | 9.909999e-10 | 6.094105 | 3.652e-09
2018-04-03 02:25 | 199019 | 1320.001 | 3 | 26 | 4.400227 | 2.419951 | 1.507025 | 9.909999e-10 | 6.4638 | 3.652e-09
2018-04-03 02:27 | 199139 | 1440.0002 | 3 | 26 | 4.400227 | 2.247277 | 1.584718 | 9.909999e-10 | 6.805668 | 3.652e-09
2018-04-03 02:29 | 199259 | 1560.0002 | 3 | 26 | 4.400224 | 2.097507 | 1.657072 | 9.909999e-10 | 7.124039 | 3.652e-09
2018-04-03 02:31 | 199379 | 1680.001 | 3 | 26 | 4.400152 | 1.965779 | 1.724745 | 9.909999e-10 | 7.421815 | 3.652e-09
2018-04-03 02:33 | 199499 | 1800.001 | 3 | 26 | 4.400194 | 1.849886 | 1.788314 | 9.909999e-10 | 7.701531 | 3.652e-09
2018-04-03 02:35 | 199619 | 1920.0009 | 3 | 26 | 4.40023 | 1.745319 | 1.84819 | 9.909999e-10 | 7.964994 | 3.652e-09
2018-04-03 02:37 | 199739 | 2040.0002 | 3 | 26 | 4.400192 | 1.646466 | 1.904683 | 9.909999e-10 | 8.213576 | 3.652e-09
2018-04-03 02:39 | 199859 | 2160.0009 | 3 | 26 | 4.400204 | 1.555453 | 1.958014 | 9.909999e-10 | 8.448244 | 3.652e-09
2018-04-03 02:41 | 199979 | 2280.0001 | 3 | 26 | 4.400207 | 1.469932 | 2.008409 | 9.909999e-10 | 8.66999 | 3.652e-09
2018-04-03 02:43 | 200099 | 2400.0001 | 3 | 26 | 4.400196 | 1.389129 | 2.056036 | 9.909999e-10 | 8.879555 | 3.652e-09
2018-04-03 02:45 | 200219 | 2520.001 | 3 | 26 | 4.400164 | 1.311941 | 2.101041 | 9.909999e-10 | 9.077584 | 3.652e-09
2018-04-03 02:47 | 200339 | 2640.0001 | 3 | 26 | 4.400197 | 1.239014 | 2.143538 | 9.909999e-10 | 9.264582 | 3.652e-09
2018-04-03 02:49 | 200459 | 2760.0002 | 3 | 26 | 4.400183 | 1.16967 | 2.183663 | 9.909999e-10 | 9.441134 | 3.652e-09
2018-04-03 02:51 | 200579 | 2880.0001 | 3 | 26 | 4.400178 | 1.103983 | 2.221544 | 9.909999e-10 | 9.607819 | 3.652e-09
2018-04-03 02:53 | 200699 | 3000.0009 | 3 | 26 | 4.400196 | 1.041038 | 2.257278 | 9.909999e-10 | 9.765054 | 3.652e-09
2018-04-03 02:55 | 200819 | 3120.001 | 3 | 26 | 4.400114 | 0.9813099 | 2.290981 | 9.909999e-10 | 9.913353 | 3.652e-09
2018-04-03 02:57 | 200939 | 3240.0009 | 3 | 26 | 4.40022 | 0.9265213 | 2.322768 | 9.909999e-10 | 10.05322 | 3.652e-09
2018-04-03 02:59 | 201059 | 3360.001 | 3 | 26 | 4.400174 | 0.8721838 | 2.352729 | 9.909999e-10 | 10.18505 | 3.652e-09
2018-04-03 03:01 | 201179 | 3480.0001 | 3 | 26 | 4.400151 | 0.8213491 | 2.380945 | 9.909999e-10 | 10.30921 | 3.652e-09
2018-04-03 03:03 | 201299 | 3600.0002 | 3 | 26 | 4.400109 | 0.7735205 | 2.40753 | 9.909999e-10 | 10.42619 | 3.652e-09
2018-04-03 03:05 | 201419 | 3720.0001 | 3 | 26 | 4.400123 | 0.728343 | 2.432569 | 9.909999e-10 | 10.53636 | 3.652e-09
2018-04-03 03:07 | 201539 | 3840.0001 | 3 | 26 | 4.400161 | 0.6858063 | 2.456133 | 9.909999e-10 | 10.64005 | 3.652e-09
2018-04-03 03:09 | 201637.4 | 3938.3703 | 3 | 26 | 4.40013 | 0.6519995 | 2.474406 | 9.909999e-10 | 10.72045 | 3.652e-09
2018-04-03 03:11 | 201757.4 | 119.9999 | 4 | 26 | 4.291261 | 0 | 2.474406 | 9.909999e-10 | 10.72045 | 3.652e-09
2018-04-03 03:13 | 201877.4 | 240.0007 | 4 | 26 | 4.279849 | 0 | 2.474406 | 9.909999e-10 | 10.72045 | 3.652e-09
2018-04-03 03:14 | 201937.4 | 300.0015 | 4 | 26 | 4.27684 | 0 | 2.474406 | 9.909999e-10 | 10.72045 | 3.652e-09
2018-04-03 03:16 | 202057.5 | 120.0001 | 5 | 26 | 3.834496 | -3.259906 | 2.474406 | 0.1086612 | 10.72045 | 0.4224145
2018-04-03 03:18 | 202177.5 | 240.0009 | 5 | 26 | 3.78644 | -3.259904 | 2.474406 | 0.2173179 | 10.72045 | 0.8363512
2018-04-03 03:20 | 202297.5 | 360.001 | 5 | 26 | 3.741332 | -3.259996 | 2.474406 | 0.3259787 | 10.72045 | 1.245334
2018-04-03 03:22 | 202417.5 | 480.0009 | 5 | 26 | 3.696235 | -3.259835 | 2.474406 | 0.4346337 | 10.72045 | 1.649392
2018-04-03 03:24 | 202537.5 | 600.0009 | 5 | 26 | 3.652167 | -3.259866 | 2.474406 | 0.5432916 | 10.72045 | 2.048604
2018-04-03 03:26 | 202657.5 | 720.001 | 5 | 26 | 3.610593 | -3.260245 | 2.474406 | 0.6519515 | 10.72045 | 2.443156
2018-04-03 03:28 | 202777.5 | 840.0002 | 5 | 26 | 3.572763 | -3.25999 | 2.474406 | 0.7606177 | 10.72045 | 2.83342
2018-04-03 03:30 | 202897.5 | 960.0001 | 5 | 26 | 3.538193 | -3.259743 | 2.474406 | 0.8692834 | 10.72045 | 3.219745
2018-04-03 03:32 | 203017.5 | 1080.0001 | 5 | 26 | 3.506174 | -3.260135 | 2.474406 | 0.9779398 | 10.72045 | 3.602433
2018-04-03 03:34 | 203137.5 | 1200.0001 | 5 | 26 | 3.475972 | -3.25995 | 2.474406 | 1.086605 | 10.72045 | 3.981779
2018-04-03 03:36 | 203257.5 | 1320.0001 | 5 | 26 | 3.447325 | -3.260141 | 2.474406 | 1.195263 | 10.72045 | 4.357897
2018-04-03 03:38 | 203377.5 | 1440.0002 | 5 | 26 | 3.420278 | -3.260115 | 2.474406 | 1.303932 | 10.72045 | 4.731026
2018-04-03 03:40 | 203497.5 | 1560.0002 | 5 | 26 | 3.394889 | -3.260165 | 2.474406 | 1.412584 | 10.72045 | 5.101253
2018-04-03 03:42 | 203617.5 | 1680.001 | 5 | 26 | 3.370257 | -3.260161 | 2.474406 | 1.521262 | 10.72045 | 5.468849
2018-04-03 03:44 | 203737.5 | 1800.0002 | 5 | 26 | 3.34592 | -3.260106 | 2.474406 | 1.62992 | 10.72045 | 5.833746
2018-04-03 03:46 | 203857.5 | 1920.0001 | 5 | 26 | 3.320909 | -3.260012 | 2.474406 | 1.738594 | 10.72045 | 6.196022
2018-04-03 03:48 | 203977.5 | 2040.0002 | 5 | 26 | 3.293671 | -3.260123 | 2.474406 | 1.847247 | 10.72045 | 6.555396
2018-04-03 03:50 | 204097.5 | 2160.0001 | 5 | 26 | 3.263287 | -3.259903 | 2.474406 | 1.955921 | 10.72045 | 6.911715
2018-04-03 03:52 | 204217.5 | 2280.0002 | 5 | 26 | 3.228424 | -3.260139 | 2.474406 | 2.064586 | 10.72045 | 7.264482
2018-04-03 03:54 | 204337.5 | 2400.0001 | 5 | 26 | 3.18714 | -3.260242 | 2.474406 | 2.173254 | 10.72045 | 7.613126
2018-04-03 03:56 | 204457.5 | 2520.0009 | 5 | 26 | 3.137049 | -3.259857 | 2.474406 | 2.281919 | 10.72045 | 7.956829
2018-04-03 03:58 | 204577.5 | 2640.0002 | 5 | 26 | 3.070873 | -3.259778 | 2.474406 | 2.390567 | 10.72045 | 8.294264
2018-04-03 04:00 | 204671.6 | 2734.0793 | 5 | 26 | 2.999995 | -3.259688 | 2.474406 | 2.475768 | 10.72045 | 8.553031
2018-04-03 04:02 | 204791.6 | 120.001 | 6 | 26 | 3.640219 | 0 | 2.474406 | 2.475768 | 10.72045 | 8.553031
2018-04-03 04:04 | 204911.6 | 240.001 | 6 | 26 | 3.677072 | 0 | 2.474406 | 2.475768 | 10.72045 | 8.553031
2018-04-03 04:05 | 204971.6 | 300.0025 | 6 | 26 | 3.684638 | 0 | 2.474406 | 2.475768 | 10.72045 | 8.553031
2018-04-03 04:05 | 204971.6247 | 0.0026 | 7 | 27 | 3.684594 | 0 | 0 | 0 | 0 | 0
2018-04-03 04:07 | 205091.7 | 120.001 | 2 | 27 | 4.200294 | 3.89355 | 0.1451618 | 0 | 0.6079639 | 0
2018-04-03 04:09 | 205211.7 | 240.0002 | 2 | 27 | 4.200257 | 3.483499 | 0.2676265 | 0 | 1.122349 | 0
2018-04-03 04:10 | 205310.7 | 338.9369 | 2 | 27 | 4.200238 | 3.259988 | 0.3601166 | 0 | 1.51083 | 0
2018-04-03 04:12 | 205430.7 | 120 | 3 | 27 | 4.219633 | 3.260068 | 0.4684336 | 0 | 1.966787 | 0
2018-04-03 04:14 | 205550.7 | 240.0001 | 3 | 27 | 4.239251 | 3.260056 | 0.5770909 | 0 | 2.426336 | 0
2018-04-03 04:16 | 205670.7 | 360 | 3 | 27 | 4.261459 | 3.260036 | 0.6857602 | 0 | 2.888184 | 0
2018-04-03 04:18 | 205790.7 | 480.0005 | 3 | 27 | 4.287189 | 3.260079 | 0.7944227 | 0 | 3.352618 | 0
2018-04-03 04:20 | 205910.7 | 600.0001 | 3 | 27 | 4.315508 | 3.260056 | 0.9030892 | 0 | 3.82001 | 0
2018-04-03 04:22 | 206030.7 | 720.0001 | 3 | 27 | 4.345757 | 3.259992 | 1.011751 | 0 | 4.290565 | 0
2018-04-03 04:24 | 206150.7 | 840.0009 | 3 | 27 | 4.377791 | 3.26007 | 1.120419 | 0 | 4.764533 | 0
2018-04-03 04:26 | 206270.7 | 960.0009 | 3 | 27 | 4.400233 | 3.145108 | 1.228411 | 0 | 5.238907 | 0
2018-04-03 04:28 | 206390.7 | 1080.0009 | 3 | 27 | 4.40023 | 2.869084 | 1.328518 | 0 | 5.6794 | 0
2018-04-03 04:30 | 206510.7 | 1200.0008 | 3 | 27 | 4.400244 | 2.630589 | 1.420065 | 0 | 6.082229 | 0
2018-04-03 04:32 | 206630.7 | 1320.0008 | 3 | 27 | 4.400234 | 2.426911 | 1.504285 | 0 | 6.452814 | 0
2018-04-03 04:34 | 206750.7 | 1440.0001 | 3 | 27 | 4.400197 | 2.251884 | 1.582182 | 0 | 6.795579 | 0
2018-04-03 04:36 | 206870.7 | 1560 | 3 | 27 | 4.40023 | 2.102445 | 1.654686 | 0 | 7.114613 | 0
2018-04-03 04:38 | 206990.7 | 1680.0004 | 3 | 27 | 4.400187 | 1.969659 | 1.722492 | 0 | 7.412971 | 0
2018-04-03 04:40 | 207110.7 | 1800.0009 | 3 | 27 | 4.400225 | 1.85292 | 1.786151 | 0 | 7.693083 | 0
2018-04-03 04:42 | 207230.7 | 1920 | 3 | 27 | 4.400172 | 1.745141 | 1.846082 | 0 | 7.95679 | 0
2018-04-03 04:44 | 207350.7 | 2040.0001 | 3 | 27 | 4.400206 | 1.647332 | 1.902599 | 0 | 8.205476 | 0
2018-04-03 04:46 | 207470.7 | 2160.0001 | 3 | 27 | 4.400131 | 1.556301 | 1.955968 | 0 | 8.44031 | 0
2018-04-03 04:48 | 207590.7 | 2280.0009 | 3 | 27 | 4.400117 | 1.470749 | 2.006429 | 0 | 8.662347 | 0
2018-04-03 04:50 | 207710.7 | 2400 | 3 | 27 | 4.40018 | 1.390357 | 2.054101 | 0 | 8.872111 | 0
2018-04-03 04:52 | 207830.7 | 2520.0008 | 3 | 27 | 4.40018 | 1.312835 | 2.099134 | 0 | 9.070264 | 0
2018-04-03 04:54 | 207950.7 | 2640.0009 | 3 | 27 | 4.400162 | 1.239633 | 2.141644 | 0 | 9.257315 | 0
2018-04-03 04:56 | 208070.7 | 2760.0008 | 3 | 27 | 4.400184 | 1.172139 | 2.181829 | 0 | 9.434138 | 0
2018-04-03 04:58 | 208190.7 | 2880.0001 | 3 | 27 | 4.400145 | 1.106529 | 2.219801 | 0 | 9.601219 | 0
2018-04-03 05:00 | 208310.7 | 3000.0008 | 3 | 27 | 4.400167 | 1.044628 | 2.25565 | 0 | 9.758963 | 0
2018-04-03 05:02 | 208430.7 | 3120.0008 | 3 | 27 | 4.400167 | 0.9858532 | 2.289482 | 0 | 9.907829 | 0
2018-04-03 05:04 | 208550.7 | 3240 | 3 | 27 | 4.400141 | 0.9295149 | 2.321391 | 0 | 10.04823 | 0
2018-04-03 05:06 | 208670.7 | 3360.0016 | 3 | 27 | 4.400174 | 0.8763571 | 2.351478 | 0 | 10.18062 | 0
2018-04-03 05:08 | 208790.7 | 3480.0001 | 3 | 27 | 4.400178 | 0.8254204 | 2.379825 | 0 | 10.30535 | 0
2018-04-03 05:10 | 208910.7 | 3600 | 3 | 27 | 4.400172 | 0.7772226 | 2.406518 | 0 | 10.4228 | 0
2018-04-03 05:12 | 209030.7 | 3720.0001 | 3 | 27 | 4.400139 | 0.730689 | 2.431638 | 0 | 10.53333 | 0
2018-04-03 05:14 | 209150.7 | 3840.0008 | 3 | 27 | 4.40015 | 0.6879864 | 2.455271 | 0 | 10.63733 | 0
2018-04-03 05:16 | 209257.6 | 3946.9422 | 3 | 27 | 4.400153 | 0.6519985 | 2.475162 | 0 | 10.72485 | 0
2018-04-03 05:18 | 209377.7 | 119.9999 | 4 | 27 | 4.291098 | 0 | 2.475162 | 0 | 10.72485 | 0
2018-04-03 05:20 | 209497.7 | 240.0007 | 4 | 27 | 4.279705 | 0 | 2.475162 | 0 | 10.72485 | 0
2018-04-03 05:21 | 209557.7 | 300.0021 | 4 | 27 | 4.27663 | 0 | 2.475162 | 0 | 10.72485 | 0
2018-04-03 05:23 | 209677.7 | 120.001 | 5 | 27 | 3.834385 | -3.259795 | 2.475162 | 0.1086588 | 10.72485 | 0.4224148
2018-04-03 05:25 | 209797.7 | 240.001 | 5 | 27 | 3.785861 | -3.259899 | 2.475162 | 0.2173103 | 10.72485 | 0.8362846
2018-04-03 05:27 | 209917.7 | 360.0003 | 5 | 27 | 3.740733 | -3.260209 | 2.475162 | 0.3259749 | 10.72485 | 1.24522
2018-04-03 05:29 | 210037.7 | 480.0003 | 5 | 27 | 3.69591 | -3.260199 | 2.475162 | 0.4346254 | 10.72485 | 1.649214
2018-04-03 05:31 | 210157.7 | 600.0002 | 5 | 27 | 3.652006 | -3.260051 | 2.475162 | 0.5432886 | 10.72485 | 2.048438
2018-04-03 05:33 | 210277.7 | 720.0002 | 5 | 27 | 3.610814 | -3.259953 | 2.475162 | 0.6519608 | 10.72485 | 2.443038
2018-04-03 05:35 | 210397.7 | 840.001 | 5 | 27 | 3.573505 | -3.259954 | 2.475162 | 0.7606245 | 10.72485 | 2.833346
2018-04-03 05:37 | 210517.7 | 960.0002 | 5 | 27 | 3.538965 | -3.260089 | 2.475162 | 0.8692729 | 10.72485 | 3.219695
2018-04-03 05:39 | 210637.7 | 1080.0002 | 5 | 27 | 3.507376 | -3.259851 | 2.475162 | 0.9779451 | 10.72485 | 3.602543
2018-04-03 05:41 | 210757.7 | 1200.001 | 5 | 27 | 3.477489 | -3.260062 | 2.475162 | 1.086609 | 10.72485 | 3.982023
2018-04-03 05:43 | 210877.7 | 1320.001 | 5 | 27 | 3.449327 | -3.259839 | 2.475162 | 1.195268 | 10.72485 | 4.358342
2018-04-03 05:45 | 210997.7 | 1440.001 | 5 | 27 | 3.422453 | -3.259829 | 2.475162 | 1.303919 | 10.72485 | 4.731637
2018-04-03 05:47 | 211117.7 | 1560.0003 | 5 | 27 | 3.396914 | -3.260141 | 2.475162 | 1.412585 | 10.72485 | 5.102138
2018-04-03 05:49 | 211237.7 | 1680.0002 | 5 | 27 | 3.372307 | -3.26015 | 2.475162 | 1.521256 | 10.72485 | 5.469945
2018-04-03 05:51 | 211357.7 | 1800.0011 | 5 | 27 | 3.347498 | -3.259872 | 2.475162 | 1.629906 | 10.72485 | 5.835
2018-04-03 05:53 | 211477.7 | 1920.0003 | 5 | 27 | 3.322381 | -3.260137 | 2.475162 | 1.738571 | 10.72485 | 6.197404
2018-04-03 05:55 | 211597.7 | 2040.001 | 5 | 27 | 3.294857 | -3.259847 | 2.475162 | 1.847243 | 10.72485 | 6.556987
2018-04-03 05:57 | 211717.7 | 2160.0011 | 5 | 27 | 3.264248 | -3.260205 | 2.475162 | 1.955908 | 10.72485 | 6.913385
2018-04-03 05:59 | 211837.7 | 2280.0002 | 5 | 27 | 3.229171 | -3.259972 | 2.475162 | 2.064567 | 10.72485 | 7.266231
2018-04-03 06:01 | 211957.7 | 2400.0003 | 5 | 27 | 3.187757 | -3.260027 | 2.475162 | 2.173232 | 10.72485 | 7.614956
2018-04-03 06:03 | 212077.7 | 2520.0002 | 5 | 27 | 3.136909 | -3.259995 | 2.475162 | 2.281903 | 10.72485 | 7.958707
2018-04-03 06:05 | 212197.7 | 2640.0003 | 5 | 27 | 3.070831 | -3.260113 | 2.475162 | 2.390553 | 10.72485 | 8.296122
2018-04-03 06:07 | 212292.5 | 2734.8018 | 5 | 27 | 2.999999 | -3.260179 | 2.475162 | 2.476397 | 10.72485 | 8.556852
2018-04-03 06:09 | 212412.6 | 120.0001 | 6 | 27 | 3.639768 | 0 | 2.475162 | 2.476417 | 10.72485 | 8.556911
2018-04-03 06:11 | 212532.6 | 240.0001 | 6 | 27 | 3.67664 | 0 | 2.475162 | 2.476417 | 10.72485 | 8.556911
2018-04-03 06:12 | 212592.6 | 300.0023 | 6 | 27 | 3.684238 | 0 | 2.475162 | 2.476417 | 10.72485 | 8.556911
2018-04-03 06:12 | 212592.6 | 0.0047 | 7 | 28 | 3.684395 | 0 | 0 | 0 | 0 | 0
2018-04-03 06:14 | 212712.7 | 120.0001 | 2 | 28 | 4.200298 | 3.898095 | 0.1453162 | 8.65e-10 | 0.6085916 | 3.185e-09
2018-04-03 06:16 | 212832.7 | 240.0001 | 2 | 28 | 4.200231 | 3.490468 | 0.2679575 | 8.65e-10 | 1.123718 | 3.185e-09
2018-04-03 06:17 | 212933.4 | 340.7335 | 2 | 28 | 4.200247 | 3.259999 | 0.3622506 | 8.65e-10 | 1.519771 | 3.185e-09
2018-04-03 06:19 | 213053.4278 | 120.0008 | 3 | 28 | 4.219687 | 3.260089 | 0.4705351 | 8.65e-10 | 1.975594 | 3.185e-09
2018-04-03 06:21 | 213173.4277 | 240.0007 | 3 | 28 | 4.239856 | 3.260049 | 0.5791988 | 8.65e-10 | 2.435199 | 3.185e-09
2018-04-03 06:23 | 213293.427 | 360 | 3 | 28 | 4.262238 | 3.260072 | 0.6878505 | 8.65e-10 | 2.897049 | 3.185e-09
2018-04-03 06:25 | 213413.4278 | 480.0008 | 3 | 28 | 4.287279 | 3.260041 | 0.7965103 | 8.65e-10 | 3.36152 | 3.185e-09
2018-04-03 06:27 | 213533.4279 | 600.0009 | 3 | 28 | 4.314638 | 3.260034 | 0.9051971 | 8.65e-10 | 3.828957 | 3.185e-09
2018-04-03 06:29 | 213653.4286 | 720.0016 | 3 | 28 | 4.344475 | 3.260036 | 1.01385 | 8.65e-10 | 4.299356 | 3.185e-09
2018-04-03 06:31 | 213773.427 | 840 | 3 | 28 | 4.376682 | 3.260083 | 1.122505 | 8.65e-10 | 4.773129 | 3.185e-09
2018-04-03 06:33 | 213893.4286 | 960.0016 | 3 | 28 | 4.400244 | 3.153464 | 1.23061 | 8.65e-10 | 5.247917 | 3.185e-09
2018-04-03 06:35 | 214013.4279 | 1080.0009 | 3 | 28 | 4.400224 | 2.873176 | 1.330927 | 8.65e-10 | 5.689337 | 3.185e-09
2018-04-03 06:37 | 214133.427 | 1200 | 3 | 28 | 4.40027 | 2.633861 | 1.422581 | 8.65e-10 | 6.092638 | 3.185e-09
2018-04-03 06:39 | 214253.4286 | 1320.0016 | 3 | 28 | 4.400172 | 2.428367 | 1.506878 | 8.65e-10 | 6.463562 | 3.185e-09
2018-04-03 06:41 | 214373.4277 | 1440.0007 | 3 | 28 | 4.400207 | 2.253663 | 1.58484 | 8.65e-10 | 6.806612 | 3.185e-09
2018-04-03 06:43 | 214493.4278 | 1560.0008 | 3 | 28 | 4.400224 | 2.104949 | 1.657417 | 8.65e-10 | 7.125969 | 3.185e-09
2018-04-03 06:45 | 214613.4277 | 1680.0007 | 3 | 28 | 4.400189 | 1.971869 | 1.725326 | 8.65e-10 | 7.424778 | 3.185e-09
2018-04-03 06:47 | 214733.4277 | 1800.0007 | 3 | 28 | 4.40017 | 1.853294 | 1.789033 | 8.65e-10 | 7.705104 | 3.185e-09
2018-04-03 06:49 | 214853.4286 | 1920.0016 | 3 | 28 | 4.400236 | 1.747869 | 1.849027 | 8.65e-10 | 7.969089 | 3.185e-09
2018-04-03 06:51 | 214973.4286 | 2040.0016 | 3 | 28 | 4.400242 | 1.649727 | 1.905614 | 8.65e-10 | 8.218081 | 3.185e-09
2018-04-03 06:53 | 215093.4278 | 2160.0008 | 3 | 28 | 4.400189 | 1.556985 | 1.959032 | 8.65e-10 | 8.453132 | 3.185e-09
2018-04-03 06:55 | 215213.4277 | 2280.0007 | 3 | 28 | 4.400134 | 1.469071 | 2.009448 | 8.65e-10 | 8.674973 | 3.185e-09
2018-04-03 06:57 | 215333.427 | 2400 | 3 | 28 | 4.40017 | 1.387995 | 2.057062 | 8.65e-10 | 8.884479 | 3.185e-09
2018-04-03 06:59 | 215453.4286 | 2520.0016 | 3 | 28 | 4.400204 | 1.310452 | 2.102012 | 8.65e-10 | 9.082269 | 3.185e-09
2018-04-03 07:01 | 215573.4277 | 2640.0007 | 3 | 28 | 4.400143 | 1.237444 | 2.144465 | 8.65e-10 | 9.269072 | 3.185e-09
2018-04-03 07:03 | 215693.4286 | 2760.0016 | 3 | 28 | 4.400185 | 1.168593 | 2.184559 | 8.65e-10 | 9.445489 | 3.185e-09
2018-04-03 07:05 | 215813.4285 | 2880.0015 | 3 | 28 | 4.400196 | 1.103546 | 2.222401 | 8.65e-10 | 9.611999 | 3.185e-09
2018-04-03 07:07 | 215933.4273 | 3000.0003 | 3 | 28 | 4.400178 | 1.041769 | 2.258138 | 8.65e-10 | 9.769248 | 3.185e-09
2018-04-03 07:09 | 216053.4285 | 3120.0015 | 3 | 28 | 4.400179 | 0.9842367 | 2.29189 | 8.65e-10 | 9.917764 | 3.185e-09
2018-04-03 07:11 | 216173.4285 | 3240.0015 | 3 | 28 | 4.400164 | 0.9280338 | 2.323745 | 8.65e-10 | 10.05793 | 3.185e-09
2018-04-03 07:13 | 216293.4277 | 3360.0007 | 3 | 28 | 4.400131 | 0.8736391 | 2.35376 | 8.65e-10 | 10.19 | 3.185e-09
2018-04-03 07:15 | 216413.4277 | 3480.0007 | 3 | 28 | 4.400149 | 0.8228416 | 2.38203 | 8.65e-10 | 10.31439 | 3.185e-09
2018-04-03 07:17 | 216533.4278 | 3600.0008 | 3 | 28 | 4.4001 | 0.7743788 | 2.408644 | 8.65e-10 | 10.4315 | 3.185e-09
2018-04-03 07:19 | 216653.4277 | 3720.0007 | 3 | 28 | 4.400167 | 0.7300558 | 2.433723 | 8.65e-10 | 10.54185 | 3.185e-09
2018-04-03 07:21 | 216773.4271 | 3840.0001 | 3 | 28 | 4.400162 | 0.6873188 | 2.457334 | 8.65e-10 | 10.64574 | 3.185e-09
2018-04-03 07:23 | 216876.6923 | 3943.2653 | 3 | 28 | 4.400139 | 0.6519995 | 2.476534 | 8.65e-10 | 10.73022 | 3.185e-09
2018-04-03 07:25 | 216996.7 | 120.0001 | 4 | 28 | 4.291153 | 0 | 2.476534 | 8.65e-10 | 10.73022 | 3.185e-09
2018-04-03 07:27 | 217116.7 | 240.0002 | 4 | 28 | 4.279687 | 0 | 2.476534 | 8.65e-10 | 10.73022 | 3.185e-09
2018-04-03 07:28 | 217176.7 | 300.0023 | 4 | 28 | 4.276683 | 0 | 2.476534 | 8.65e-10 | 10.73022 | 3.185e-09
2018-04-03 07:30 | 217296.8 | 120.001 | 5 | 28 | 3.834392 | -3.259914 | 2.476534 | 0.1086545 | 10.73022 | 0.4223976
2018-04-03 07:32 | 217416.8 | 240.0003 | 5 | 28 | 3.785944 | -3.260216 | 2.476534 | 0.2173108 | 10.73022 | 0.8362952
2018-04-03 07:34 | 217536.8 | 360.0011 | 5 | 28 | 3.740169 | -3.260165 | 2.476534 | 0.3259552 | 10.73022 | 1.245132
2018-04-03 07:36 | 217656.8 | 480.0011 | 5 | 28 | 3.695151 | -3.259903 | 2.476534 | 0.4346327 | 10.73022 | 1.649143
2018-04-03 07:38 | 217776.8 | 600.0002 | 5 | 28 | 3.651846 | -3.259961 | 2.476534 | 0.5432868 | 10.73022 | 2.048273
2018-04-03 07:40 | 217896.8 | 720.0002 | 5 | 28 | 3.610935 | -3.259963 | 2.476534 | 0.6519504 | 10.73022 | 2.442853
2018-04-03 07:42 | 218016.8 | 840.0002 | 5 | 28 | 3.572989 | -3.260222 | 2.476534 | 0.7606061 | 10.73022 | 2.83311
2018-04-03 07:44 | 218136.8 | 960.0002 | 5 | 28 | 3.538286 | -3.259901 | 2.476534 | 0.8692701 | 10.73022 | 3.21945
2018-04-03 07:46 | 218256.8 | 1080.001 | 5 | 28 | 3.506578 | -3.260051 | 2.476534 | 0.9779374 | 10.73022 | 3.602204
2018-04-03 07:48 | 218376.8 | 1200.0002 | 5 | 28 | 3.476911 | -3.259894 | 2.476534 | 1.086597 | 10.73022 | 3.981598
2018-04-03 07:50 | 218496.8 | 1320.0011 | 5 | 28 | 3.448518 | -3.260205 | 2.476534 | 1.195249 | 10.73022 | 4.357808
2018-04-03 07:52 | 218616.8 | 1440.0002 | 5 | 28 | 3.422157 | -3.259817 | 2.476534 | 1.303917 | 10.73022 | 4.731107
2018-04-03 07:54 | 218736.8 | 1560.0011 | 5 | 28 | 3.396683 | -3.259864 | 2.476534 | 1.412583 | 10.73022 | 5.101588
2018-04-03 07:56 | 218856.8 | 1680.0011 | 5 | 28 | 3.371861 | -3.259965 | 2.476534 | 1.521239 | 10.73022 | 5.469299
2018-04-03 07:58 | 218976.8 | 1800.0011 | 5 | 28 | 3.347301 | -3.260256 | 2.476534 | 1.629903 | 10.73022 | 5.834368
2018-04-03 08:00 | 219096.8 | 1920.0003 | 5 | 28 | 3.322104 | -3.259925 | 2.476534 | 1.738558 | 10.73022 | 6.196707
2018-04-03 08:02 | 219216.8 | 2040.0011 | 5 | 28 | 3.294701 | -3.259835 | 2.476534 | 1.847218 | 10.73022 | 6.556221
2018-04-03 08:04 | 219336.8 | 2160.0002 | 5 | 28 | 3.26408 | -3.260179 | 2.476534 | 1.955891 | 10.73022 | 6.912647
2018-04-03 08:06 | 219456.8 | 2280.0011 | 5 | 28 | 3.228478 | -3.260155 | 2.476534 | 2.064547 | 10.73022 | 7.265431
2018-04-03 08:08 | 219576.8 | 2400.0011 | 5 | 28 | 3.186399 | -3.260099 | 2.476534 | 2.17321 | 10.73022 | 7.614038
2018-04-03 08:10 | 219696.8 | 2520.0003 | 5 | 28 | 3.135359 | -3.260108 | 2.476534 | 2.281874 | 10.73022 | 7.957613
2018-04-03 08:12 | 219816.8 | 2640.0003 | 5 | 28 | 3.069413 | -3.259884 | 2.476534 | 2.390546 | 10.73022 | 8.29495
2018-04-03 08:14 | 219908.9 | 2732.0529 | 5 | 28 | 3 | -3.259829 | 2.476534 | 2.4739 | 10.73022 | 8.548063
2018-04-03 08:16 | 220028.9 | 120.0007 | 6 | 28 | 3.640244 | 0 | 2.476534 | 2.4739 | 10.73022 | 8.548063
2018-04-03 08:18 | 220148.9 | 240.0006 | 6 | 28 | 3.677097 | 0 | 2.476534 | 2.4739 | 10.73022 | 8.548063
2018-04-03 08:19 | 220208.9 | 300.0013 | 6 | 28 | 3.684691 | 0 | 2.476534 | 2.4739 | 10.73022 | 8.548063
2018-04-03 08:19 | 220208.9 | 0.0026 | 7 | 29 | 3.684829 | 0 | 0 | 0 | 0 | 0
2018-04-03 08:21 | 220329 | 120.0001 | 2 | 29 | 4.200304 | 3.879992 | 0.144853 | 0 | 0.6066998 | 0
2018-04-03 08:23 | 220449 | 240.0009 | 2 | 29 | 4.200288 | 3.469832 | 0.266813 | 0 | 1.118964 | 0
2018-04-03 08:24 | 220539.9 | 330.9031 | 2 | 29 | 4.200196 | 3.259999 | 0.3516499 | 0 | 1.4753 | 0
2018-04-03 08:26 | 220659.9 | 120.0009 | 3 | 29 | 4.219733 | 3.260055 | 0.4599447 | 0 | 1.931168 | 0
2018-04-03 08:28 | 220779.9 | 240 | 3 | 29 | 4.23913 | 3.260041 | 0.5686106 | 0 | 2.390757 | 0
2018-04-03 08:30 | 220899.9 | 360.0009 | 3 | 29 | 4.260647 | 3.260068 | 0.6772835 | 0 | 2.852579 | 0
2018-04-03 08:32 | 221019.9 | 480.0002 | 3 | 29 | 4.285647 | 3.259994 | 0.7859339 | 0 | 3.316825 | 0
2018-04-03 08:34 | 221139.9 | 600.0001 | 3 | 29 | 4.313643 | 3.260013 | 0.8946028 | 0 | 3.784036 | 0
2018-04-03 08:36 | 221259.9 | 720.0009 | 3 | 29 | 4.343821 | 3.260051 | 1.003272 | 0 | 4.25442 | 0
2018-04-03 08:38 | 221379.9 | 840.0001 | 3 | 29 | 4.375537 | 3.260018 | 1.111939 | 0 | 4.728166 | 0
2018-04-03 08:40 | 221499.9 | 960.0009 | 3 | 29 | 4.400264 | 3.16595 | 1.220165 | 0 | 5.203399 | 0
2018-04-03 08:42 | 221619.9 | 1080.0002 | 3 | 29 | 4.400208 | 2.880752 | 1.320808 | 0 | 5.646253 | 0
2018-04-03 08:44 | 221739.9 | 1200.0008 | 3 | 29 | 4.400243 | 2.636369 | 1.412637 | 0 | 6.050323 | 0
2018-04-03 08:46 | 221859.9 | 1320.0008 | 3 | 29 | 4.400237 | 2.433164 | 1.497027 | 0 | 6.421658 | 0
2018-04-03 08:48 | 221979.9 | 1440 | 3 | 29 | 4.40019 | 2.261994 | 1.575202 | 0 | 6.765643 | 0
2018-04-03 08:50 | 222099.9 | 1560.0001 | 3 | 29 | 4.40023 | 2.113509 | 1.648069 | 0 | 7.086273 | 0
2018-04-03 08:52 | 222219.9 | 1680.0009 | 3 | 29 | 4.400239 | 1.982541 | 1.716282 | 0 | 7.386424 | 0
2018-04-03 08:54 | 222339.9 | 1800.0008 | 3 | 29 | 4.400186 | 1.864015 | 1.780331 | 0 | 7.668253 | 0
2018-04-03 08:56 | 222459.9 | 1920.0001 | 3 | 29 | 4.400187 | 1.756393 | 1.840644 | 0 | 7.93364 | 0
2018-04-03 08:58 | 222579.9 | 2040.0001 | 3 | 29 | 4.400207 | 1.65725 | 1.897528 | 0 | 8.183942 | 0
2018-04-03 09:00 | 222699.9 | 2160.0008 | 3 | 29 | 4.400178 | 1.562731 | 1.951169 | 0 | 8.41997 | 0
2018-04-03 09:02 | 222819.9 | 2280.0009 | 3 | 29 | 4.400171 | 1.476428 | 2.001814 | 0 | 8.64282 | 0
2018-04-03 09:04 | 222939.9 | 2400.0008 | 3 | 29 | 4.400214 | 1.395076 | 2.049654 | 0 | 8.853325 | 0
2018-04-03 09:06 | 223059.9 | 2520.0001 | 3 | 29 | 4.40019 | 1.316001 | 2.094812 | 0 | 9.052027 | 0
2018-04-03 09:08 | 223179.9 | 2640 | 3 | 29 | 4.400139 | 1.241657 | 2.137422 | 0 | 9.239516 | 0
2018-04-03 09:10 | 223299.9 | 2760.0009 | 3 | 29 | 4.400161 | 1.173471 | 2.177662 | 0 | 9.416582 | 0
2018-04-03 09:12 | 223419.9 | 2880 | 3 | 29 | 4.400153 | 1.108121 | 2.215676 | 0 | 9.583849 | 0
2018-04-03 09:14 | 223539.9 | 3000 | 3 | 29 | 4.400187 | 1.046442 | 2.251576 | 0 | 9.741814 | 0
2018-04-03 09:16 | 223659.9 | 3120.0009 | 3 | 29 | 4.400192 | 0.9863987 | 2.285434 | 0 | 9.890796 | 0
2018-04-03 09:18 | 223779.9 | 3240.0008 | 3 | 29 | 4.400184 | 0.9302301 | 2.317351 | 0 | 10.03123 | 0
2018-04-03 09:20 | 223899.9 | 3360.0009 | 3 | 29 | 4.400134 | 0.8764582 | 2.347452 | 0 | 10.16368 | 0
2018-04-03 09:22 | 224019.9 | 3480.0008 | 3 | 29 | 4.400147 | 0.825839 | 2.375816 | 0 | 10.28849 | 0
2018-04-03 09:24 | 224139.9 | 3600.0008 | 3 | 29 | 4.399794 | 0.7801352 | 2.402537 | 0 | 10.40607 | 0
2018-04-03 09:26 | 224259.9 | 3720.0008 | 3 | 29 | 4.400138 | 0.8067293 | 2.429826 | 0 | 10.52614 | 0
2018-04-03 09:28 | 224379.9 | 3840.0008 | 3 | 29 | 4.40015 | 0.7302465 | 2.455455 | 0 | 10.63891 | 0
2018-04-03 09:30 | 224499.9 | 3960 | 3 | 29 | 4.400196 | 0.6655827 | 2.478658 | 0 | 10.74101 | 0
2018-04-03 09:31 | 224530.7 | 3990.8358 | 3 | 29 | 4.400199 | 0.6519966 | 2.484298 | 0 | 10.76583 | 0
2018-04-03 09:33 | 224650.8 | 120.0009 | 4 | 29 | 4.293835 | 0 | 2.484298 | 0 | 10.76583 | 0
2018-04-03 09:35 | 224770.8 | 240.0001 | 4 | 29 | 4.282846 | 0 | 2.484298 | 0 | 10.76583 | 0
2018-04-03 09:36 | 224830.8 | 300.0023 | 4 | 29 | 4.279943 | 0 | 2.484298 | 0 | 10.76583 | 0
2018-04-03 09:38 | 224950.9 | 120.001 | 5 | 29 | 3.834666 | -3.259881 | 2.484298 | 0.1086511 | 10.76583 | 0.4224752
2018-04-03 09:40 | 225070.9 | 240.0003 | 5 | 29 | 3.786349 | -3.260053 | 2.484298 | 0.2173146 | 10.76583 | 0.8364316
2018-04-03 09:42 | 225190.9 | 360.0002 | 5 | 29 | 3.741669 | -3.259983 | 2.484298 | 0.325961 | 10.76583 | 1.245375
2018-04-03 09:44 | 225310.9 | 480.0002 | 5 | 29 | 3.697719 | -3.259978 | 2.484298 | 0.4346364 | 10.76583 | 1.649608
2018-04-03 09:46 | 225430.9 | 600.001 | 5 | 29 | 3.654306 | -3.26021 | 2.484298 | 0.5432971 | 10.76583 | 2.049038
2018-04-03 09:48 | 225550.9 | 720.001 | 5 | 29 | 3.613385 | -3.25976 | 2.484298 | 0.6519524 | 10.76583 | 2.443853
2018-04-03 09:50 | 225670.9 | 840.0002 | 5 | 29 | 3.575737 | -3.260104 | 2.484298 | 0.7606171 | 10.76583 | 2.834431
2018-04-03 09:52 | 225790.9 | 960.001 | 5 | 29 | 3.541051 | -3.260145 | 2.484298 | 0.8692838 | 10.76583 | 3.221083
2018-04-03 09:54 | 225910.9 | 1080.001 | 5 | 29 | 3.50871 | -3.259852 | 2.484298 | 0.9779457 | 10.76583 | 3.604089
2018-04-03 09:56 | 226030.9 | 1200.001 | 5 | 29 | 3.478477 | -3.260181 | 2.484298 | 1.086608 | 10.76583 | 3.983693
2018-04-03 09:58 | 226150.9 | 1320.0003 | 5 | 29 | 3.450279 | -3.260225 | 2.484298 | 1.195264 | 10.76583 | 4.360102
2018-04-03 10:00 | 226270.9 | 1440.0004 | 5 | 29 | 3.423349 | -3.259953 | 2.484298 | 1.303928 | 10.76583 | 4.733541
2018-04-03 10:02 | 226390.9 | 1560.0004 | 5 | 29 | 3.397875 | -3.260232 | 2.484298 | 1.412592 | 10.76583 | 5.104148
2018-04-03 10:04 | 226510.9 | 1680.0003 | 5 | 29 | 3.373469 | -3.259945 | 2.484298 | 1.521247 | 10.76583 | 5.47201
2018-04-03 10:06 | 226630.9 | 1800.001 | 5 | 29 | 3.34877 | -3.259928 | 2.484298 | 1.629907 | 10.76583 | 5.837227
2018-04-03 10:08 | 226750.9 | 1920.0011 | 5 | 29 | 3.323319 | -3.259857 | 2.484298 | 1.738577 | 10.76583 | 6.199773
2018-04-03 10:10 | 226870.9 | 2040.0002 | 5 | 29 | 3.295492 | -3.260135 | 2.484298 | 1.847234 | 10.76583 | 6.559391
2018-04-03 10:12 | 226990.9 | 2160.001 | 5 | 29 | 3.264689 | -3.259974 | 2.484298 | 1.955895 | 10.76583 | 6.915838
2018-04-03 10:14 | 227110.9 | 2280.001 | 5 | 29 | 3.230261 | -3.260071 | 2.484298 | 2.064567 | 10.76583 | 7.268793
2018-04-03 10:16 | 227230.9 | 2400.0004 | 5 | 29 | 3.189693 | -3.259974 | 2.484298 | 2.173231 | 10.76583 | 7.617668
2018-04-03 10:18 | 227350.9 | 2520.0011 | 5 | 29 | 3.139833 | -3.259963 | 2.484298 | 2.281881 | 10.76583 | 7.961627
2018-04-03 10:20 | 227470.9 | 2640.001 | 5 | 29 | 3.074849 | -3.259805 | 2.484298 | 2.390556 | 10.76583 | 8.299461
2018-04-03 10:21 | 227572.2 | 2741.357 | 5 | 29 | 2.999998 | -3.2598 | 2.484298 | 2.482329 | 10.76583 | 8.578395
2018-04-03 10:23 | 227692.3 | 120.0008 | 6 | 29 | 3.640542 | 0 | 2.484298 | 2.482348 | 10.76583 | 8.578451
2018-04-03 10:25 | 227812.3 | 240.0009 | 6 | 29 | 3.677423 | 0 | 2.484298 | 2.482348 | 10.76583 | 8.578451
2018-04-03 10:26 | 227872.3 | 300.0031 | 6 | 29 | 3.68502 | 0 | 2.484298 | 2.482348 | 10.76583 | 8.578451
2018-04-03 10:26 | 227872.3 | 0.0027 | 7 | 30 | 3.685184 | 0 | 0 | 0 | 0 | 0
2018-04-03 10:28 | 227992.3583 | 120.0002 | 2 | 30 | 4.200294 | 3.881646 | 0.1449174 | 0 | 0.6069608 | 0
2018-04-03 10:30 | 228112.3591 | 240.001 | 2 | 30 | 4.200274 | 3.47125 | 0.266937 | 0 | 1.119476 | 0
2018-04-03 10:32 | 228205.2741 | 332.916 | 2 | 30 | 4.200263 | 3.259997 | 0.3536391 | 0 | 1.483645 | 0
2018-04-03 10:34 | 228325.3 | 120.0001 | 3 | 30 | 4.219337 | 3.260058 | 0.4619448 | 0 | 1.939536 | 0
2018-04-03 10:36 | 228445.3 | 240.0008 | 3 | 30 | 4.238929 | 3.260104 | 0.5706092 | 0 | 2.399078 | 0
2018-04-03 10:38 | 228565.3 | 360.0009 | 3 | 30 | 4.261169 | 3.260093 | 0.6792738 | 0 | 2.860882 | 0
2018-04-03 10:40 | 228685.3 | 480.0009 | 3 | 30 | 4.286377 | 3.260064 | 0.7879262 | 0 | 3.325212 | 0
2018-04-03 10:42 | 228805.3 | 600.0001 | 3 | 30 | 4.31424 | 3.26011 | 0.8965891 | 0 | 3.792476 | 0
2018-04-03 10:44 | 228925.3 | 720.0001 | 3 | 30 | 4.344197 | 3.260083 | 1.005264 | 0 | 4.262933 | 0
2018-04-03 10:46 | 229045.3 | 840.0009 | 3 | 30 | 4.376512 | 3.260125 | 1.113929 | 0 | 4.73674 | 0
2018-04-03 10:48 | 229165.3 | 960.0001 | 3 | 30 | 4.400245 | 3.155128 | 1.222039 | 0 | 5.211544 | 0
2018-04-03 10:50 | 229285.3 | 1080.0017 | 3 | 30 | 4.400304 | 2.875016 | 1.322391 | 0 | 5.653117 | 0
2018-04-03 10:52 | 229405.3 | 1200 | 3 | 30 | 4.400266 | 2.631158 | 1.414014 | 0 | 6.056277 | 0
2018-04-03 10:54 | 229525.3 | 1320.0008 | 3 | 30 | 4.400184 | 2.424079 | 1.498165 | 0 | 6.426564 | 0
2018-04-03 10:56 | 229645.3 | 1440.0008 | 3 | 30 | 4.400209 | 2.250079 | 1.575987 | 0 | 6.768999 | 0
2018-04-03 10:58 | 229765.3 | 1560 | 3 | 30 | 4.400208 | 2.100694 | 1.648436 | 0 | 7.087788 | 0
2018-04-03 11:00 | 229885.3 | 1680 | 3 | 30 | 4.400242 | 1.970353 | 1.716245 | 0 | 7.386161 | 0
2018-04-03 11:02 | 230005.3 | 1800.0009 | 3 | 30 | 4.400201 | 1.853065 | 1.779925 | 0 | 7.666366 | 0
2018-04-03 11:04 | 230125.3 | 1920.0001 | 3 | 30 | 4.400197 | 1.746697 | 1.839885 | 0 | 7.930199 | 0
2018-04-03 11:06 | 230245.3 | 2040.0016 | 3 | 30 | 4.400246 | 1.649392 | 1.896462 | 0 | 8.179152 | 0
2018-04-03 11:08 | 230365.3 | 2160.0001 | 3 | 30 | 4.400152 | 1.559928 | 1.949938 | 0 | 8.414454 | 0
2018-04-03 11:10 | 230485.3 | 2280.0008 | 3 | 30 | 4.400149 | 1.475026 | 2.000529 | 0 | 8.637061 | 0
2018-04-03 11:12 | 230605.3 | 2400.0017 | 3 | 30 | 4.400134 | 1.393304 | 2.048328 | 0 | 8.847386 | 0
2018-04-03 11:14 | 230725.3 | 2520.0017 | 3 | 30 | 4.400191 | 1.317614 | 2.093491 | 0 | 9.046113 | 0
2018-04-03 11:16 | 230845.3 | 2640.0016 | 3 | 30 | 4.400184 | 1.245906 | 2.136197 | 0 | 9.234024 | 0
2018-04-03 11:18 | 230965.3 | 2760 | 3 | 30 | 4.400195 | 1.177324 | 2.176567 | 0 | 9.41166 | 0
2018-04-03 11:20 | 231085.3 | 2880.0016 | 3 | 30 | 4.400147 | 1.110626 | 2.214686 | 0 | 9.579391 | 0
2018-04-03 11:22 | 231205.3 | 3000.0009 | 3 | 30 | 4.40018 | 1.04736 | 2.250643 | 0 | 9.737609 | 0
2018-04-03 11:24 | 231325.3 | 3120.0008 | 3 | 30 | 4.400147 | 0.9864721 | 2.284532 | 0 | 9.886726 | 0
2018-04-03 11:26 | 231445.3 | 3240.0016 | 3 | 30 | 4.400143 | 0.929841 | 2.316473 | 0 | 10.02727 | 0
2018-04-03 11:28 | 231565.3 | 3360.0008 | 3 | 30 | 4.400176 | 0.8771677 | 2.34658 | 0 | 10.15975 | 0
2018-04-03 11:30 | 231685.3 | 3480.0016 | 3 | 30 | 4.400187 | 0.8280268 | 2.374983 | 0 | 10.28472 | 0
2018-04-03 11:32 | 231805.3 | 3600.0001 | 3 | 30 | 4.400155 | 0.7794666 | 2.401766 | 0 | 10.40257 | 0
2018-04-03 11:34 | 231925.3 | 3720.0009 | 3 | 30 | 4.400213 | 0.7336397 | 2.42697 | 0 | 10.51347 | 0
2018-04-03 11:36 | 232045.3 | 3840.0009 | 3 | 30 | 4.40013 | 0.689641 | 2.450672 | 0 | 10.61777 | 0
2018-04-03 11:38 | 232155.1 | 3949.8006 | 3 | 30 | 4.400064 | 0.6519985 | 2.471142 | 0 | 10.70784 | 0
2018-04-03 11:40 | 232275.1367 | 120.0007 | 4 | 30 | 4.290804 | 0 | 2.471142 | 0 | 10.70784 | 0
2018-04-03 11:42 | 232395.1367 | 240.0007 | 4 | 30 | 4.279336 | 0 | 2.471142 | 0 | 10.70784 | 0
2018-04-03 11:43 | 232455.1382 | 300.0022 | 4 | 30 | 4.276329 | 0 | 2.471142 | 0 | 10.70784 | 0
2018-04-03 11:45 | 232575.2 | 120.001 | 5 | 30 | 3.833591 | -3.259813 | 2.471142 | 0.1086441 | 10.70784 | 0.4222715
2018-04-03 11:47 | 232695.2 | 240.0002 | 5 | 30 | 3.785164 | -3.260148 | 2.471142 | 0.2173222 | 10.70784 | 0.8361608
2018-04-03 11:49 | 232815.2 | 360.0009 | 5 | 30 | 3.740145 | -3.260104 | 2.471142 | 0.3259764 | 10.70784 | 1.244982
2018-04-03 11:51 | 232935.2 | 480.0001 | 5 | 30 | 3.695673 | -3.259849 | 2.471142 | 0.4346415 | 10.70784 | 1.648982
2018-04-03 11:53 | 233055.2 | 600.0001 | 5 | 30 | 3.651912 | -3.260081 | 2.471142 | 0.5433055 | 10.70784 | 2.048179
2018-04-03 11:55 | 233175.2 | 720.0009 | 5 | 30 | 3.610482 | -3.259827 | 2.471142 | 0.6519578 | 10.70784 | 2.442686
2018-04-03 11:57 | 233295.2 | 840.001 | 5 | 30 | 3.572662 | -3.260153 | 2.471142 | 0.7606239 | 10.70784 | 2.832924
2018-04-03 11:59 | 233415.2 | 960.0009 | 5 | 30 | 3.538264 | -3.260057 | 2.471142 | 0.8692874 | 10.70784 | 3.219246
2018-04-03 12:01 | 233535.2 | 1080.0009 | 5 | 30 | 3.506272 | -3.260133 | 2.471142 | 0.9779512 | 10.70784 | 3.601971
2018-04-03 12:03 | 233655.2 | 1200.0001 | 5 | 30 | 3.476068 | -3.260123 | 2.471142 | 1.086614 | 10.70784 | 3.981317
2018-04-03 12:05 | 233775.2 | 1320.001 | 5 | 30 | 3.447812 | -3.259798 | 2.471142 | 1.195288 | 10.70784 | 4.357521
2018-04-03 12:07 | 233895.2 | 1440.001 | 5 | 30 | 3.421025 | -3.260153 | 2.471142 | 1.303944 | 10.70784 | 4.730677
2018-04-03 12:09 | 234015.2 | 1560.001 | 5 | 30 | 3.395485 | -3.260077 | 2.471142 | 1.412619 | 10.70784 | 5.101063
2018-04-03 12:11 | 234135.2 | 1680.0002 | 5 | 30 | 3.370876 | -3.260119 | 2.471142 | 1.521281 | 10.70784 | 5.468672
2018-04-03 12:13 | 234255.2 | 1800.001 | 5 | 30 | 3.346498 | -3.260141 | 2.471142 | 1.62995 | 10.70784 | 5.833669
2018-04-03 12:15 | 234375.2 | 1920.0001 | 5 | 30 | 3.321011 | -3.260123 | 2.471142 | 1.738619 | 10.70784 | 6.19595
2018-04-03 12:17 | 234495.2 | 2040.0001 | 5 | 30 | 3.293825 | -3.260104 | 2.471142 | 1.847279 | 10.70784 | 6.555355
2018-04-03 12:19 | 234615.2 | 2160.001 | 5 | 30 | 3.263263 | -3.260053 | 2.471142 | 1.955945 | 10.70784 | 6.911667
2018-04-03 12:21 | 234735.2 | 2280.0002 | 5 | 30 | 3.228242 | -3.260096 | 2.471142 | 2.064621 | 10.70784 | 7.264459
2018-04-03 12:23 | 234855.2 | 2400.001 | 5 | 30 | 3.186144 | -3.260119 | 2.471142 | 2.173295 | 10.70784 | 7.61307
2018-04-03 12:25 | 234975.2 | 2520.0002 | 5 | 30 | 3.134835 | -3.260152 | 2.471142 | 2.281941 | 10.70784 | 7.956546
2018-04-03 12:27 | 235095.2 | 2640.001 | 5 | 30 | 3.068058 | -3.260067 | 2.471142 | 2.39063 | 10.70784 | 8.293832
2018-04-03 12:28 | 235185.8 | 2730.5472 | 5 | 30 | 2.999998 | -3.260064 | 2.471142 | 2.472622 | 10.70784 | 8.542745
2018-04-03 12:30 | 235305.8 | 120.001 | 6 | 30 | 3.640123 | 0 | 2.471142 | 2.472622 | 10.70784 | 8.542745
2018-04-03 12:32 | 235425.8 | 240.001 | 6 | 30 | 3.67698 | 0 | 2.471142 | 2.472622 | 10.70784 | 8.542745
2018-04-03 12:33 | 235485.8 | 300.0008 | 6 | 30 | 3.684608 | 0 | 2.471142 | 2.472622 | 10.70784 | 8.542745
2018-04-03 12:33 | 235485.8 | 0.0028 | 7 | 31 | 3.684464 | 0 | 0 | 0 | 0 | 0
2018-04-03 12:35 | 235605.9 | 120.0002 | 2 | 31 | 4.200288 | 3.882657 | 0.1449162 | 5.67e-10 | 0.6069649 | 2.088e-09
2018-04-03 12:37 | 235725.9 | 240.001 | 2 | 31 | 4.200266 | 3.475524 | 0.2670423 | 5.67e-10 | 1.119927 | 2.088e-09
2018-04-03 12:39 | 235820.5 | 334.6057 | 2 | 31 | 4.200224 | 3.259988 | 0.355377 | 5.67e-10 | 1.490954 | 2.088e-09
2018-04-03 12:41 | 235940.5 | 120.0001 | 3 | 31 | 4.219715 | 3.26003 | 0.4636751 | 5.67e-10 | 1.94683 | 2.088e-09
2018-04-03 12:43 | 236060.5 | 240.001 | 3 | 31 | 4.239572 | 3.260055 | 0.5723454 | 5.67e-10 | 2.406455 | 2.088e-09
2018-04-03 12:45 | 236180.5 | 360.0008 | 3 | 31 | 4.26163 | 3.260043 | 0.6809912 | 5.67e-10 | 2.868237 | 2.088e-09
2018-04-03 12:47 | 236300.5 | 480.0001 | 3 | 31 | 4.286466 | 3.260055 | 0.7896633 | 5.67e-10 | 3.332677 | 2.088e-09
2018-04-03 12:49 | 236420.5 | 600.0001 | 3 | 31 | 4.313959 | 3.260026 | 0.898321 | 5.67e-10 | 3.799907 | 2.088e-09
2018-04-03 12:51 | 236540.5 | 720.0001 | 3 | 31 | 4.344197 | 3.259999 | 1.006989 | 5.67e-10 | 4.270319 | 2.088e-09
2018-04-03 12:53 | 236660.5 | 840.0001 | 3 | 31 | 4.376616 | 3.260007 | 1.11566 | 5.67e-10 | 4.744153 | 2.088e-09
2018-04-03 12:55 | 236780.5 | 960 | 3 | 31 | 4.400205 | 3.15154 | 1.223751 | 5.67e-10 | 5.218877 | 2.088e-09
2018-04-03 12:57 | 236900.5 | 1080.0002 | 3 | 31 | 4.400228 | 2.870303 | 1.323969 | 5.67e-10 | 5.659861 | 2.088e-09
2018-04-03 12:59 | 237020.5 | 1200.0009 | 3 | 31 | 4.400222 | 2.629848 | 1.415535 | 5.67e-10 | 6.062771 | 2.088e-09
2018-04-03 13:01 | 237140.5 | 1320.0001 | 3 | 31 | 4.400187 | 2.423621 | 1.49967 | 5.67e-10 | 6.432982 | 2.088e-09
2018-04-03 13:03 | 237260.5 | 1440 | 3 | 31 | 4.400162 | 2.248303 | 1.577482 | 5.67e-10 | 6.775373 | 2.088e-09
2018-04-03 13:05 | 237380.5 | 1560.0009 | 3 | 31 | 4.400215 | 2.098409 | 1.649879 | 5.67e-10 | 7.093937 | 2.088e-09
2018-04-03 13:07 | 237500.5 | 1680.0001 | 3 | 31 | 4.400142 | 1.966546 | 1.717589 | 5.67e-10 | 7.391873 | 2.088e-09
2018-04-03 13:09 | 237620.5 | 1800.0009 | 3 | 31 | 4.400196 | 1.850694 | 1.781174 | 5.67e-10 | 7.671659 | 2.088e-09
2018-04-03 13:11 | 237740.5 | 1920.0009 | 3 | 31 | 4.400182 | 1.745498 | 1.841083 | 5.67e-10 | 7.935271 | 2.088e-09
2018-04-03 13:13 | 237860.5 | 2040.0001 | 3 | 31 | 4.400223 | 1.647889 | 1.897615 | 5.67e-10 | 8.18402 | 2.088e-09
2018-04-03 13:15 | 237980.5 | 2160 | 3 | 31 | 4.400145 | 1.556239 | 1.950999 | 5.67e-10 | 8.418921 | 2.088e-09
2018-04-03 13:17 | 238100.5 | 2280.0008 | 3 | 31 | 4.400175 | 1.471281 | 2.001444 | 5.67e-10 | 8.64089 | 2.088e-09
2018-04-03 13:19 | 238220.5 | 2400 | 3 | 31 | 4.400127 | 1.391043 | 2.04915 | 5.67e-10 | 8.850805 | 2.088e-09
2018-04-03 13:21 | 238340.5 | 2520.0008 | 3 | 31 | 4.400139 | 1.315428 | 2.094254 | 5.67e-10 | 9.049269 | 2.088e-09
2018-04-03 13:23 | 238460.5 | 2640.0009 | 3 | 31 | 4.400125 | 1.24304 | 2.136904 | 5.67e-10 | 9.236937 | 2.088e-09
2018-04-03 13:25 | 238580.5 | 2760 | 3 | 31 | 4.400163 | 1.174997 | 2.177204 | 5.67e-10 | 9.414265 | 2.088e-09
2018-04-03 13:27 | 238700.5 | 2880.0001 | 3 | 31 | 4.40012 | 1.108286 | 2.215263 | 5.67e-10 | 9.581727 | 2.088e-09
2018-04-03 13:29 | 238820.5 | 3000.0008 | 3 | 31 | 4.400171 | 1.046526 | 2.251169 | 5.67e-10 | 9.73972 | 2.088e-09
2018-04-03 13:31 | 238940.5 | 3120.0002 | 3 | 31 | 4.400214 | 0.9873962 | 2.285046 | 5.67e-10 | 9.888786 | 2.088e-09
2018-04-03 13:33 | 239060.5 | 3240.0008 | 3 | 31 | 4.400188 | 0.930213 | 2.316984 | 5.67e-10 | 10.02932 | 2.088e-09
2018-04-03 13:35 | 239180.5 | 3360.0008 | 3 | 31 | 4.400164 | 0.875659 | 2.347066 | 5.67e-10 | 10.16168 | 2.088e-09
2018-04-03 13:37 | 239300.5 | 3480.0009 | 3 | 31 | 4.400178 | 0.825181 | 2.375406 | 5.67e-10 | 10.28638 | 2.088e-09
2018-04-03 13:39 | 239420.5 | 3600 | 3 | 31 | 4.400132 | 0.7773151 | 2.402097 | 5.67e-10 | 10.40383 | 2.088e-09
2018-04-03 13:41 | 239540.5 | 3720.0009 | 3 | 31 | 4.400139 | 0.732358 | 2.427253 | 5.67e-10 | 10.51452 | 2.088e-09
2018-04-03 13:43 | 239660.5 | 3840.0008 | 3 | 31 | 4.400178 | 0.6897516 | 2.450947 | 5.67e-10 | 10.61877 | 2.088e-09
2018-04-03 13:45 | 239770 | 3949.4414 | 3 | 31 | 4.40012 | 0.6519918 | 2.471337 | 5.67e-10 | 10.70849 | 2.088e-09
2018-04-03 13:47 | 239890 | 120.0002 | 4 | 31 | 4.290562 | 0 | 2.471338 | 5.67e-10 | 10.7085 | 2.088e-09
2018-04-03 13:49 | 240010 | 240.0003 | 4 | 31 | 4.279018 | 0 | 2.471338 | 5.67e-10 | 10.7085 | 2.088e-09
2018-04-03 13:50 | 240070 | 300.0017 | 4 | 31 | 4.27599 | 0 | 2.471338 | 5.67e-10 | 10.7085 | 2.088e-09
2018-04-03 13:52 | 240190.1 | 120.0002 | 5 | 31 | 3.831654 | -3.260227 | 2.471338 | 0.108648 | 10.7085 | 0.4221301
2018-04-03 13:54 | 240310.1 | 240.0009 | 5 | 31 | 3.783052 | -3.259818 | 2.471338 | 0.2173233 | 10.7085 | 0.8357836
2018-04-03 13:56 | 240430.1 | 360.0001 | 5 | 31 | 3.738422 | -3.260082 | 2.471338 | 0.3259796 | 10.7085 | 1.244396
2018-04-03 13:58 | 240550.1 | 480.0001 | 5 | 31 | 3.695251 | -3.260075 | 2.471338 | 0.4346464 | 10.7085 | 1.648302
2018-04-03 14:00 | 240670.1 | 600.0001 | 5 | 31 | 3.651771 | -3.260111 | 2.471338 | 0.5433013 | 10.7085 | 2.047438
2018-04-03 14:02 | 240790.1 | 720.0009 | 5 | 31 | 3.610474 | -3.260175 | 2.471338 | 0.6519722 | 10.7085 | 2.442008
2018-04-03 14:04 | 240910.1 | 840.0009 | 5 | 31 | 3.572585 | -3.259903 | 2.471338 | 0.7606309 | 10.7085 | 2.832224
2018-04-03 14:06 | 241030.1 | 960.0009 | 5 | 31 | 3.537993 | -3.260076 | 2.471338 | 0.869297 | 10.7085 | 3.218538
2018-04-03 14:08 | 241150.1 | 1080.0002 | 5 | 31 | 3.506112 | -3.260137 | 2.471338 | 0.9779481 | 10.7085 | 3.601191
2018-04-03 14:10 | 241270.1 | 1200.001 | 5 | 31 | 3.476541 | -3.259926 | 2.471338 | 1.086611 | 10.7085 | 3.980546
2018-04-03 14:12 | 241390.1 | 1320.0018 | 5 | 31 | 3.448262 | -3.260108 | 2.471338 | 1.195275 | 10.7085 | 4.356775
2018-04-03 14:14 | 241510.1 | 1440.0002 | 5 | 31 | 3.421502 | -3.259827 | 2.471338 | 1.303935 | 10.7085 | 4.730001
2018-04-03 14:16 | 241630.1 | 1560.0003 | 5 | 31 | 3.396221 | -3.259862 | 2.471338 | 1.412617 | 10.7085 | 5.100466
2018-04-03 14:18 | 241750.1 | 1680.0002 | 5 | 31 | 3.371622 | -3.25986 | 2.471338 | 1.521277 | 10.7085 | 5.468152
2018-04-03 14:20 | 241870.1 | 1800.0001 | 5 | 31 | 3.347046 | -3.259857 | 2.471338 | 1.629931 | 10.7085 | 5.833159
2018-04-03 14:22 | 241990.1 | 1920.0002 | 5 | 31 | 3.321437 | -3.260081 | 2.471338 | 1.738604 | 10.7085 | 6.195515
2018-04-03 14:24 | 242110.1 | 2040.0002 | 5 | 31 | 3.293875 | -3.260128 | 2.471338 | 1.847276 | 10.7085 | 6.554987
2018-04-03 14:26 | 242230.1 | 2160.0009 | 5 | 31 | 3.263103 | -3.260117 | 2.471338 | 1.955931 | 10.7085 | 6.911252
2018-04-03 14:28 | 242350.1 | 2280.001 | 5 | 31 | 3.227872 | -3.260115 | 2.471338 | 2.064588 | 10.7085 | 7.263945
2018-04-03 14:30 | 242470.1 | 2400.0002 | 5 | 31 | 3.186662 | -3.260093 | 2.471338 | 2.173257 | 10.7085 | 7.612534
2018-04-03 14:32 | 242590.1 | 2520.0002 | 5 | 31 | 3.135864 | -3.260145 | 2.471338 | 2.281922 | 10.7085 | 7.956139
2018-04-03 14:34 | 242710.1 | 2640.0018 | 5 | 31 | 3.070164 | -3.260207 | 2.471338 | 2.390602 | 10.7085 | 8.29357
2018-04-03 14:35 | 242803.3 | 2733.1704 | 5 | 31 | 2.999996 | -3.260183 | 2.471338 | 2.474957 | 10.7085 | 8.549759
2018-04-03 14:37 | 242923.3 | 120.0007 | 6 | 31 | 3.639066 | 0 | 2.471338 | 2.474957 | 10.7085 | 8.549759
2018-04-03 14:39 | 243043.3 | 240.0007 | 6 | 31 | 3.676015 | 0 | 2.471338 | 2.474957 | 10.7085 | 8.549759
2018-04-03 14:40 | 243103.3 | 300.0045 | 6 | 31 | 3.683679 | 0 | 2.471338 | 2.474957 | 10.7085 | 8.549759
2018-04-03 14:40 | 243103.3 | 0.0029 | 7 | 32 | 3.683816 | 0 | 0 | 0 | 0 | 0
2018-04-03 14:42 | 243223.4 | 120.001 | 2 | 32 | 4.200285 | 3.912129 | 0.1456887 | 2.848e-09 | 0.6101078 | 1.049e-08
2018-04-03 14:44 | 243343.4 | 240.001 | 2 | 32 | 4.200261 | 3.505713 | 0.2688204 | 2.848e-09 | 1.127294 | 1.049e-08
2018-04-03 14:46 | 243453.5 | 350.1496 | 2 | 32 | 4.200247 | 3.259997 | 0.3721089 | 2.848e-09 | 1.56113 | 1.049e-08
2018-04-03 14:48 | 243573.5422 | 120.0001 | 3 | 32 | 4.218833 | 3.260091 | 0.4804054 | 2.848e-09 | 2.016958 | 1.049e-08
2018-04-03 14:50 | 243693.5423 | 240.0002 | 3 | 32 | 4.2385 | 3.260007 | 0.5890715 | 2.848e-09 | 2.476452 | 1.049e-08
2018-04-03 14:52 | 243813.5422 | 360.0001 | 3 | 32 | 4.260664 | 3.260066 | 0.6977152 | 2.848e-09 | 2.938115 | 1.049e-08
2018-04-03 14:54 | 243933.5431 | 480.001 | 3 | 32 | 4.286214 | 3.259967 | 0.8063944 | 2.848e-09 | 3.402521 | 1.049e-08
2018-04-03 14:56 | 244053.5431 | 600.001 | 3 | 32 | 4.301518 | 3.260003 | 0.9150569 | 2.848e-09 | 3.869187 | 1.049e-08
2018-04-03 14:58 | 244173.5422 | 720.0001 | 3 | 32 | 4.334758 | 3.260053 | 1.023719 | 2.848e-09 | 4.338344 | 1.049e-08
2018-04-03 15:00 | 244293.5431 | 840.001 | 3 | 32 | 4.355667 | 3.260053 | 1.13239 | 2.848e-09 | 4.81033 | 1.049e-08
2018-04-03 15:02 | 244413.5422 | 960.0001 | 3 | 32 | 4.363115 | 3.260049 | 1.241052 | 2.848e-09 | 5.283776 | 1.049e-08
2018-04-03 15:04 | 244533.543 | 1080.0009 | 3 | 32 | 4.400278 | 3.227643 | 1.349689 | 2.848e-09 | 5.759737 | 1.049e-08
2018-04-03 15:06 | 244653.543 | 1200.0009 | 3 | 32 | 4.400312 | 2.819476 | 1.449978 | 2.848e-09 | 6.201036 | 1.049e-08
2018-04-03 15:08 | 244773.5422 | 1320.0001 | 3 | 32 | 4.400242 | 2.516284 | 1.538673 | 2.848e-09 | 6.591312 | 1.049e-08
2018-04-03 15:10 | 244893.5431 | 1440.001 | 3 | 32 | 4.400251 | 2.271195 | 1.618317 | 2.848e-09 | 6.941764 | 1.049e-08
2018-04-03 15:12 | 245013.5423 | 1560.0002 | 3 | 32 | 4.4002 | 2.076993 | 1.690635 | 2.848e-09 | 7.259981 | 1.049e-08
2018-04-03 15:14 | 245133.5422 | 1680.0001 | 3 | 32 | 4.400184 | 1.930865 | 1.757304 | 2.848e-09 | 7.553337 | 1.049e-08
2018-04-03 15:16 | 245253.543 | 1800.0009 | 3 | 32 | 4.400159 | 1.812013 | 1.81964 | 2.848e-09 | 7.827627 | 1.049e-08
2018-04-03 15:18 | 245373.543 | 1920.0009 | 3 | 32 | 4.400145 | 1.708975 | 1.878299 | 2.848e-09 | 8.08574 | 1.049e-08
2018-04-03 15:20 | 245493.543 | 2040.0009 | 3 | 32 | 4.400229 | 1.614138 | 1.933663 | 2.848e-09 | 8.32935 | 1.049e-08
2018-04-03 15:22 | 245613.5431 | 2160.001 | 3 | 32 | 4.400184 | 1.523847 | 1.98594 | 2.848e-09 | 8.559377 | 1.049e-08
2018-04-03 15:24 | 245733.543 | 2280.0009 | 3 | 32 | 4.40014 | 1.438829 | 2.035306 | 2.848e-09 | 8.776597 | 1.049e-08
2018-04-03 15:26 | 245853.5423 | 2400.0002 | 3 | 32 | 4.400162 | 1.3591 | 2.081931 | 2.848e-09 | 8.981755 | 1.049e-08
2018-04-03 15:28 | 245973.5422 | 2520.0001 | 3 | 32 | 4.400188 | 1.282954 | 2.125969 | 2.848e-09 | 9.175529 | 1.049e-08
2018-04-03 15:30 | 246093.543 | 2640.0009 | 3 | 32 | 4.4002 | 1.210033 | 2.167496 | 2.848e-09 | 9.358258 | 1.049e-08
2018-04-03 15:32 | 246213.543 | 2760.0009 | 3 | 32 | 4.400111 | 1.139605 | 2.206654 | 2.848e-09 | 9.530558 | 1.049e-08
2018-04-03 15:34 | 246333.5422 | 2880.0001 | 3 | 32 | 4.400139 | 1.073776 | 2.243538 | 2.848e-09 | 9.692854 | 1.049e-08
2018-04-03 15:36 | 246453.5432 | 3000.0011 | 3 | 32 | 4.40014 | 1.011818 | 2.278292 | 2.848e-09 | 9.845775 | 1.049e-08
2018-04-03 15:38 | 246573.543 | 3120.0009 | 3 | 32 | 4.400187 | 0.9543791 | 2.311056 | 2.848e-09 | 9.989944 | 1.049e-08
2018-04-03 15:40 | 246693.5422 | 3240.0001 | 3 | 32 | 4.400147 | 0.8984251 | 2.34193 | 2.848e-09 | 10.1258 | 1.049e-08
2018-04-03 15:42 | 246813.5422 | 3360.0001 | 3 | 32 | 4.40016 | 0.8448801 | 2.370976 | 2.848e-09 | 10.2536 | 1.049e-08
2018-04-03 15:44 | 246933.5423 | 3480.0002 | 3 | 32 | 4.400127 | 0.7944994 | 2.398291 | 2.848e-09 | 10.37379 | 1.049e-08
2018-04-03 15:46 | 247053.5422 | 3600.0001 | 3 | 32 | 4.400141 | 0.7477427 | 2.423986 | 2.848e-09 | 10.48685 | 1.049e-08
2018-04-03 15:48 | 247173.5422 | 3720.0001 | 3 | 32 | 4.400185 | 0.7035408 | 2.448159 | 2.848e-09 | 10.59321 | 1.049e-08
2018-04-03 15:50 | 247293.5431 | 3840.001 | 3 | 32 | 4.400126 | 0.6608133 | 2.470884 | 2.848e-09 | 10.69321 | 1.049e-08
2018-04-03 15:50 | 247320.1236 | 3866.5815 | 3 | 32 | 4.40015 | 0.6519985 | 2.475728 | 2.848e-09 | 10.71453 | 1.049e-08
2018-04-03 15:52 | 247440.1664 | 120.0001 | 4 | 32 | 4.290847 | 0 | 2.475728 | 2.848e-09 | 10.71453 | 1.049e-08
2018-04-03 15:54 | 247560.1672 | 240.0009 | 4 | 32 | 4.279358 | 0 | 2.475728 | 2.848e-09 | 10.71453 | 1.049e-08
2018-04-03 15:55 | 247620.1678 | 300.0015 | 4 | 32 | 4.276306 | 0 | 2.475728 | 2.848e-09 | 10.71453 | 1.049e-08
2018-04-03 15:57 | 247740.3 | 120.001 | 5 | 32 | 3.832323 | -3.260185 | 2.475728 | 0.1086622 | 10.71453 | 0.4222298
2018-04-03 15:59 | 247860.3 | 240.0009 | 5 | 32 | 3.783806 | -3.259726 | 2.475728 | 0.2173235 | 10.71453 | 0.835914
2018-04-03 16:01 | 247980.3 | 360.0009 | 5 | 32 | 3.738372 | -3.260264 | 2.475728 | 0.3259877 | 10.71453 | 1.244605
2018-04-03 16:03 | 248100.3 | 480.0009 | 5 | 32 | 3.694315 | -3.260203 | 2.475728 | 0.4346459 | 10.71453 | 1.648408
2018-04-03 16:05 | 248220.3 | 600.0001 | 5 | 32 | 3.650972 | -3.259829 | 2.475728 | 0.5433131 | 10.71453 | 2.047495
2018-04-03 16:07 | 248340.3 | 720.0001 | 5 | 32 | 3.609303 | -3.259943 | 2.475728 | 0.6519695 | 10.71453 | 2.441908
2018-04-03 16:09 | 248460.3 | 840.0009 | 5 | 32 | 3.570865 | -3.260161 | 2.475728 | 0.7606262 | 10.71453 | 2.831962
2018-04-03 16:11 | 248580.3 | 960.001 | 5 | 32 | 3.536234 | -3.260101 | 2.475728 | 0.8692946 | 10.71453 | 3.218074
2018-04-03 16:13 | 248700.3 | 1080.001 | 5 | 32 | 3.506554 | -3.260132 | 2.475728 | 0.9779582 | 10.71453 | 3.600692
2018-04-03 16:15 | 248820.3 | 1200.001 | 5 | 32 | 3.479116 | -3.260098 | 2.475728 | 1.086618 | 10.71453 | 3.980215
2018-04-03 16:17 | 248940.3 | 1320.0002 | 5 | 32 | 3.452183 | -3.259912 | 2.475728 | 1.195287 | 10.71453 | 4.356815
2018-04-03 16:19 | 249060.3 | 1440.001 | 5 | 32 | 3.426268 | -3.259906 | 2.475728 | 1.303949 | 10.71453 | 4.730513
2018-04-03 16:21 | 249180.3 | 1560.0002 | 5 | 32 | 3.40187 | -3.260146 | 2.475728 | 1.412617 | 10.71453 | 5.1015
2018-04-03 16:23 | 249300.3 | 1680.0012 | 5 | 32 | 3.376346 | -3.26016 | 2.475728 | 1.521284 | 10.71453 | 5.469805
2018-04-03 16:25 | 249420.3 | 1800.001 | 5 | 32 | 3.34994 | -3.259917 | 2.475728 | 1.62995 | 10.71453 | 5.835259
2018-04-03 16:27 | 249540.3 | 1920.001 | 5 | 32 | 3.322923 | -3.260091 | 2.475728 | 1.738598 | 10.71453 | 6.197762
2018-04-03 16:29 | 249660.3 | 2040.0009 | 5 | 32 | 3.294863 | -3.260091 | 2.475728 | 1.847269 | 10.71453 | 6.557364
2018-04-03 16:31 | 249780.3 | 2160.0002 | 5 | 32 | 3.26409 | -3.259901 | 2.475728 | 1.955934 | 10.71453 | 6.913749
2018-04-03 16:33 | 249900.3 | 2280.001 | 5 | 32 | 3.228887 | -3.260071 | 2.475728 | 2.064592 | 10.71453 | 7.266552
2018-04-03 16:35 | 250020.3 | 2400.001 | 5 | 32 | 3.18768 | -3.260177 | 2.475728 | 2.173261 | 10.71453 | 7.615277
2018-04-03 16:37 | 250140.3 | 2520.001 | 5 | 32 | 3.136931 | -3.260126 | 2.475728 | 2.281928 | 10.71453 | 7.959033
2018-04-03 16:39 | 250260.3 | 2640.0009 | 5 | 32 | 3.070982 | -3.259847 | 2.475728 | 2.39061 | 10.71453 | 8.296546
2018-04-03 16:41 | 250353.7 | 2733.4288 | 5 | 32 | 2.999998 | -3.260181 | 2.475728 | 2.475202 | 10.71453 | 8.553495
2018-04-03 16:43 | 250473.7 | 120.0007 | 6 | 32 | 3.639174 | 0 | 2.475728 | 2.475202 | 10.71453 | 8.553495
2018-04-03 16:45 | 250593.7 | 239.9999 | 6 | 32 | 3.676155 | 0 | 2.475728 | 2.475202 | 10.71453 | 8.553495
2018-04-03 16:46 | 250653.7 | 300.0022 | 6 | 32 | 3.683836 | 0 | 2.475728 | 2.475202 | 10.71453 | 8.553495
2018-04-03 16:46 | 250653.7 | 0.0026 | 7 | 33 | 3.683714 | 0 | 0 | 0 | 0 | 0
2018-04-03 16:48 | 250773.8 | 120.0001 | 2 | 33 | 4.200315 | 3.878547 | 0.1447361 | 8.87e-10 | 0.6062094 | 3.269e-09
2018-04-03 16:50 | 250893.8 | 240.0001 | 2 | 33 | 4.20024 | 3.474198 | 0.2667832 | 8.87e-10 | 1.118839 | 3.269e-09
2018-04-03 16:52 | 250990 | 336.1959 | 2 | 33 | 4.200259 | 3.259999 | 0.3566073 | 8.87e-10 | 1.496122 | 3.269e-09
2018-04-03 16:54 | 251110 | 120.0002 | 3 | 33 | 4.219681 | 3.260127 | 0.4648734 | 1.157e-09 | 1.951864 | 4.353e-09
2018-04-03 16:56 | 251230 | 240.0002 | 3 | 33 | 4.239682 | 3.260072 | 0.5735514 | 1.157e-09 | 2.41153 | 4.353e-09
2018-04-03 16:58 | 251350 | 360.0002 | 3 | 33 | 4.261644 | 3.260123 | 0.6822034 | 1.157e-09 | 2.873345 | 4.353e-09
2018-04-03 17:00 | 251470 | 480.0002 | 3 | 33 | 4.286551 | 3.260055 | 0.7908675 | 1.157e-09 | 3.337761 | 4.353e-09
2018-04-03 17:02 | 251590 | 600.0002 | 3 | 33 | 4.314314 | 3.260026 | 0.8995315 | 1.157e-09 | 3.805039 | 4.353e-09
2018-04-03 17:04 | 251710 | 720.0002 | 3 | 33 | 4.3442 | 3.260062 | 1.008202 | 1.157e-09 | 4.275476 | 4.353e-09
2018-04-03 17:06 | 251830 | 840.0009 | 3 | 33 | 4.376365 | 3.260037 | 1.116873 | 1.157e-09 | 4.749289 | 4.353e-09
2018-04-03 17:08 | 251950 | 960.0001 | 3 | 33 | 4.400228 | 3.154531 | 1.224992 | 1.157e-09 | 5.224119 | 4.353e-09
2018-04-03 17:10 | 252070 | 1080.0009 | 3 | 33 | 4.400286 | 2.87148 | 1.325282 | 1.157e-09 | 5.665418 | 4.353e-09
2018-04-03 17:12 | 252190 | 1200.0001 | 3 | 33 | 4.400191 | 2.628636 | 1.41683 | 1.157e-09 | 6.06825 | 4.353e-09
2018-04-03 17:14 | 252310 | 1320.0018 | 3 | 33 | 4.400225 | 2.426839 | 1.501005 | 1.157e-09 | 6.43864 | 4.353e-09
2018-04-03 17:16 | 252430 | 1440.0002 | 3 | 33 | 4.400206 | 2.266385 | 1.579088 | 1.157e-09 | 6.782221 | 4.353e-09
2018-04-03 17:18 | 252550 | 1560.0009 | 3 | 33 | 4.400208 | 2.131953 | 1.652348 | 1.157e-09 | 7.104578 | 4.353e-09
2018-04-03 17:20 | 252670 | 1680.0019 | 3 | 33 | 4.400208 | 2.010169 | 1.72135 | 1.157e-09 | 7.408204 | 4.353e-09
2018-04-03 17:22 | 252790 | 1800.0009 | 3 | 33 | 4.400175 | 1.896728 | 1.786441 | 1.157e-09 | 7.694615 | 4.353e-09
2018-04-03 17:24 | 252910 | 1920.0009 | 3 | 33 | 4.400187 | 1.792706 | 1.847912 | 1.157e-09 | 7.965101 | 4.353e-09
2018-04-03 17:26 | 253030 | 2040.0001 | 3 | 33 | 4.400187 | 1.6924 | 1.906016 | 1.157e-09 | 8.220769 | 4.353e-09
2018-04-03 17:28 | 253150 | 2160.0002 | 3 | 33 | 4.400187 | 1.588044 | 1.960676 | 1.157e-09 | 8.461284 | 4.353e-09
2018-04-03 17:30 | 253270 | 2280.0002 | 3 | 33 | 4.400159 | 1.490571 | 2.011956 | 1.157e-09 | 8.686926 | 4.353e-09
2018-04-03 17:32 | 253390 | 2400.0002 | 3 | 33 | 4.400159 | 1.404572 | 2.060187 | 1.157e-09 | 8.899146 | 4.353e-09
2018-04-03 17:34 | 253510 | 2520.0001 | 3 | 33 | 4.400217 | 1.326692 | 2.105682 | 1.157e-09 | 9.099332 | 4.353e-09
2018-04-03 17:36 | 253630 | 2640.0009 | 3 | 33 | 4.400203 | 1.250153 | 2.148607 | 1.157e-09 | 9.288209 | 4.353e-09
2018-04-03 17:38 | 253750 | 2760.001 | 3 | 33 | 4.400181 | 1.177779 | 2.189059 | 1.157e-09 | 9.466208 | 4.353e-09
2018-04-03 17:40 | 253870 | 2880.0009 | 3 | 33 | 4.400152 | 1.109438 | 2.227168 | 1.157e-09 | 9.633892 | 4.353e-09
2018-04-03 17:42 | 253990 | 3000.001 | 3 | 33 | 4.400181 | 1.044386 | 2.263047 | 1.157e-09 | 9.791766 | 4.353e-09
2018-04-03 17:44 | 254110 | 3120.0001 | 3 | 33 | 4.400109 | 1.0148 | 2.296969 | 1.157e-09 | 9.941027 | 4.353e-09
2018-04-03 17:46 | 254230 | 3240.0002 | 3 | 33 | 4.400188 | 0.9904709 | 2.330615 | 1.157e-09 | 10.08907 | 4.353e-09
2018-04-03 17:48 | 254350 | 3360.0009 | 3 | 33 | 4.40023 | 0.9043598 | 2.362179 | 1.157e-09 | 10.22796 | 4.353e-09
2018-04-03 17:50 | 254470 | 3480.0001 | 3 | 33 | 4.40023 | 0.8327208 | 2.39105 | 1.157e-09 | 10.35499 | 4.353e-09
2018-04-03 17:52 | 254590 | 3600.0001 | 3 | 33 | 4.400045 | 0.7701874 | 2.417736 | 1.157e-09 | 10.47242 | 4.353e-09
2018-04-03 17:54 | 254710 | 3720.0009 | 3 | 33 | 4.400148 | 0.7189083 | 2.442542 | 1.157e-09 | 10.58157 | 4.353e-09
2018-04-03 17:56 | 254830 | 3840.0002 | 3 | 33 | 4.40013 | 0.6731663 | 2.465719 | 1.157e-09 | 10.68355 | 4.353e-09
2018-04-03 17:57 | 254889.3 | 3899.2727 | 3 | 33 | 4.40008 | 0.651988 | 2.476629 | 1.157e-09 | 10.73155 | 4.353e-09
2018-04-03 17:59 | 255009.3 | 120.0008 | 4 | 33 | 4.291142 | 0 | 2.476629 | 1.157e-09 | 10.73155 | 4.353e-09
2018-04-03 18:01 | 255129.3 | 240 | 4 | 33 | 4.27971 | 0 | 2.476629 | 1.157e-09 | 10.73155 | 4.353e-09
2018-04-03 18:02 | 255189.3 | 300.0047 | 4 | 33 | 4.276717 | 0 | 2.476629 | 1.157e-09 | 10.73155 | 4.353e-09
2018-04-03 18:04 | 255309.4 | 120.0011 | 5 | 33 | 3.832739 | -3.260174 | 2.476629 | 0.1086459 | 10.73155 | 0.4222229
2018-04-03 18:06 | 255429.4 | 240.0002 | 5 | 33 | 3.78426 | -3.259817 | 2.476629 | 0.2173257 | 10.73155 | 0.8360252
2018-04-03 18:08 | 255549.4 | 360.0002 | 5 | 33 | 3.739255 | -3.259789 | 2.476629 | 0.3259837 | 10.73155 | 1.244762
2018-04-03 18:10 | 255669.4 | 480.0011 | 5 | 33 | 3.694882 | -3.259798 | 2.476629 | 0.4346465 | 10.73155 | 1.648665
2018-04-03 18:12 | 255789.4 | 600.0002 | 5 | 33 | 3.651292 | -3.259833 | 2.476629 | 0.5433065 | 10.73155 | 2.047771
2018-04-03 18:14 | 255909.4 | 720.0002 | 5 | 33 | 3.609698 | -3.25978 | 2.476629 | 0.6519626 | 10.73155 | 2.442225
2018-04-03 18:16 | 256029.4 | 840.0002 | 5 | 33 | 3.571731 | -3.260088 | 2.476629 | 0.7606202 | 10.73155 | 2.832348
2018-04-03 18:18 | 256149.4 | 960.0011 | 5 | 33 | 3.53832 | -3.259802 | 2.476629 | 0.8692851 | 10.73155 | 3.218604
2018-04-03 18:20 | 256269.4 | 1080.0011 | 5 | 33 | 3.508862 | -3.259853 | 2.476629 | 0.9779579 | 10.73155 | 3.601507
2018-04-03 18:22 | 256389.4 | 1200.0002 | 5 | 33 | 3.480798 | -3.260029 | 2.476629 | 1.086617 | 10.73155 | 3.981239
2018-04-03 18:24 | 256509.4 | 1320.0011 | 5 | 33 | 3.4541 | -3.259847 | 2.476629 | 1.19527 | 10.73155 | 4.357974
2018-04-03 18:26 | 256629.4 | 1440.0011 | 5 | 33 | 3.428579 | -3.259853 | 2.476629 | 1.303949 | 10.73155 | 4.731956
2018-04-03 18:28 | 256749.4 | 1560.0002 | 5 | 33 | 3.403526 | -3.260124 | 2.476629 | 1.41261 | 10.73155 | 5.103167
2018-04-03 18:30 | 256869.4 | 1680.0011 | 5 | 33 | 3.376832 | -3.26017 | 2.476629 | 1.521276 | 10.73155 | 5.471568
2018-04-03 18:32 | 256989.4 | 1800.0006 | 5 | 33 | 3.350167 | -3.260185 | 2.476629 | 1.629941 | 10.73155 | 5.837058
2018-04-03 18:34 | 257109.4 | 1920.0011 | 5 | 33 | 3.323817 | -3.259782 | 2.476629 | 1.738595 | 10.73155 | 6.199647
2018-04-03 18:36 | 257229.4 | 2040.0011 | 5 | 33 | 3.296091 | -3.260199 | 2.476629 | 1.847269 | 10.73155 | 6.559364
2018-04-03 18:38 | 257349.4 | 2160.001 | 5 | 33 | 3.266048 | -3.259978 | 2.476629 | 1.955928 | 10.73155 | 6.91592
2018-04-03 18:40 | 257469.4 | 2280.0003 | 5 | 33 | 3.231116 | -3.259859 | 2.476629 | 2.064581 | 10.73155 | 7.268939
2018-04-03 18:42 | 257589.4 | 2400.001 | 5 | 33 | 3.189583 | -3.260096 | 2.476629 | 2.17326 | 10.73155 | 7.617906
2018-04-03 18:44 | 257709.4 | 2520.0003 | 5 | 33 | 3.137897 | -3.260047 | 2.476629 | 2.281924 | 10.73155 | 7.961792
2018-04-03 18:46 | 257829.4 | 2640.0003 | 5 | 33 | 3.071296 | -3.260118 | 2.476629 | 2.390579 | 10.73155 | 8.299292
2018-04-03 18:47 | 257924.9 | 2735.4817 | 5 | 33 | 2.999997 | -3.259946 | 2.476629 | 2.477032 | 10.73155 | 8.561903
2018-04-03 18:49 | 258045 | 120.0007 | 6 | 33 | 3.638954 | 0 | 2.476629 | 2.477032 | 10.73155 | 8.561903
2018-04-03 18:51 | 258165 | 240.0007 | 6 | 33 | 3.675962 | 0 | 2.476629 | 2.477032 | 10.73155 | 8.561903
2018-04-03 18:52 | 258225 | 300.0022 | 6 | 33 | 3.683661 | 0 | 2.476629 | 2.477032 | 10.73155 | 8.561903
2018-04-03 18:52 | 258225 | 0.0026 | 7 | 34 | 3.683751 | 0 | 0 | 0 | 0 | 0
2018-04-03 18:54 | 258345 | 120.0002 | 2 | 34 | 4.200263 | 3.892032 | 0.1450698 | 0 | 0.6075881 | 0
2018-04-03 18:56 | 258465 | 240.0001 | 2 | 34 | 4.200248 | 3.487369 | 0.2675695 | 0 | 1.122119 | 0
2018-04-03 18:58 | 258565.1 | 340.0711 | 2 | 34 | 4.200226 | 3.259986 | 0.3611894 | 0 | 1.515345 | 0
2018-04-03 19:00 | 258685.1 | 120.001 | 3 | 34 | 4.219185 | 3.2601 | 0.469466 | 0 | 1.971109 | 0
2018-04-03 19:02 | 258805.1 | 240.001 | 3 | 34 | 4.238748 | 3.260058 | 0.5781443 | 0 | 2.430694 | 0
2018-04-03 19:04 | 258925.1 | 360.0002 | 3 | 34 | 4.260834 | 3.26006 | 0.6868083 | 0 | 2.892463 | 0
2018-04-03 19:06 | 259045.1 | 480.001 | 3 | 34 | 4.286351 | 3.260028 | 0.7954613 | 0 | 3.356776 | 0
2018-04-03 19:08 | 259165.1 | 600.0002 | 3 | 34 | 4.314445 | 3.260053 | 0.9041223 | 0 | 3.824043 | 0
2018-04-03 19:10 | 259285.1 | 720.001 | 3 | 34 | 4.344549 | 3.260064 | 1.012799 | 0 | 4.294541 | 0
2018-04-03 19:12 | 259405.1 | 840.0001 | 3 | 34 | 4.376675 | 3.260026 | 1.12146 | 0 | 4.768351 | 0
2018-04-03 19:14 | 259525.1 | 960.0001 | 3 | 34 | 4.400295 | 3.158511 | 1.2296 | 0 | 5.243276 | 0
2018-04-03 19:16 | 259645.1 | 1080.0001 | 3 | 34 | 4.400217 | 2.873845 | 1.330004 | 0 | 5.685078 | 0
2018-04-03 19:18 | 259765.1 | 1200.001 | 3 | 34 | 4.40023 | 2.630855 | 1.421626 | 0 | 6.088236 | 0
2018-04-03 19:20 | 259885.1 | 1320.0002 | 3 | 34 | 4.400224 | 2.43443 | 1.505886 | 0 | 6.458997 | 0
2018-04-03 19:22 | 260005.1 | 1440.001 | 3 | 34 | 4.40017 | 2.275521 | 1.584328 | 0 | 6.804157 | 0
2018-04-03 19:24 | 260125.1 | 1560.001 | 3 | 34 | 4.400184 | 2.13444 | 1.6578 | 0 | 7.127448 | 0
2018-04-03 19:26 | 260245.1 | 1680.0001 | 3 | 34 | 4.400193 | 2.006282 | 1.726792 | 0 | 7.431028 | 0
2018-04-03 19:28 | 260365.1 | 1800.0001 | 3 | 34 | 4.400167 | 1.888499 | 1.791672 | 0 | 7.716513 | 0
2018-04-03 19:30 | 260485.1 | 1920.0011 | 3 | 34 | 4.400147 | 1.776474 | 1.852776 | 0 | 7.985379 | 0
2018-04-03 19:32 | 260605.1 | 2040.0017 | 3 | 34 | 4.400147 | 1.660956 | 1.910066 | 0 | 8.237466 | 0
2018-04-03 19:34 | 260725.1 | 2160.001 | 3 | 34 | 4.400214 | 1.556629 | 1.963656 | 0 | 8.473272 | 0
2018-04-03 19:36 | 260845.1 | 2280.0009 | 3 | 34 | 4.400177 | 1.465263 | 2.013975 | 0 | 8.694685 | 0
2018-04-03 19:38 | 260965.1 | 2400.0002 | 3 | 34 | 4.400144 | 1.383388 | 2.061442 | 0 | 8.903549 | 0
2018-04-03 19:40 | 261085.1 | 2520.0001 | 3 | 34 | 4.400177 | 1.307279 | 2.10627 | 0 | 9.1008 | 0
2018-04-03 19:42 | 261205.1 | 2640.0009 | 3 | 34 | 4.400143 | 1.235023 | 2.148639 | 0 | 9.287232 | 0
2018-04-03 19:44 | 261325.1 | 2760.0001 | 3 | 34 | 4.400181 | 1.166463 | 2.188657 | 0 | 9.463318 | 0
2018-04-03 19:46 | 261445.1 | 2880.0009 | 3 | 34 | 4.400134 | 1.099191 | 2.226411 | 0 | 9.62944 | 0
2018-04-03 19:48 | 261565.1 | 3000.001 | 3 | 34 | 4.400165 | 1.035962 | 2.261982 | 0 | 9.785958 | 0
2018-04-03 19:50 | 261685.1 | 3120.001 | 3 | 34 | 4.400187 | 0.9756613 | 2.295498 | 0 | 9.933433 | 0
2018-04-03 19:52 | 261805.1 | 3240.001 | 3 | 34 | 4.400147 | 0.9187374 | 2.327063 | 0 | 10.07233 | 0
2018-04-03 19:54 | 261925.1 | 3360.0009 | 3 | 34 | 4.400131 | 0.8650627 | 2.356785 | 0 | 10.20311 | 0
2018-04-03 19:56 | 262045.1 | 3480.0009 | 3 | 34 | 4.40015 | 0.8148079 | 2.384774 | 0 | 10.32626 | 0
2018-04-03 19:58 | 262165.1 | 3600.0001 | 3 | 34 | 4.400205 | 0.7683563 | 2.411137 | 0 | 10.44226 | 0
2018-04-03 20:00 | 262285.1 | 3720.0017 | 3 | 34 | 4.400181 | 0.7233658 | 2.435978 | 0 | 10.55157 | 0
2018-04-03 20:02 | 262405.1 | 3840.001 | 3 | 34 | 4.400154 | 0.6806078 | 2.459358 | 0 | 10.65444 | 0
2018-04-03 20:03 | 262492.3 | 3927.1944 | 3 | 34 | 4.400129 | 0.6519995 | 2.475487 | 0 | 10.72541 | 0
2018-04-03 20:05 | 262612.4 | 120.0007 | 4 | 34 | 4.290748 | 0 | 2.475487 | 0 | 10.72541 | 0
2018-04-03 20:07 | 262732.4 | 239.9998 | 4 | 34 | 4.279302 | 0 | 2.475487 | 0 | 10.72541 | 0
2018-04-03 20:08 | 262792.4 | 300.0045 | 4 | 34 | 4.27625 | 0 | 2.475487 | 0 | 10.72541 | 0
2018-04-03 20:10 | 262912.5 | 120.0002 | 5 | 34 | 3.83463 | -3.259813 | 2.475487 | 0.1086515 | 10.72541 | 0.4223929
2018-04-03 20:12 | 263032.5 | 240.0009 | 5 | 34 | 3.786404 | -3.260153 | 2.475487 | 0.2173213 | 10.72541 | 0.8363863
2018-04-03 20:14 | 263152.5 | 360.0009 | 5 | 34 | 3.741675 | -3.25991 | 2.475487 | 0.3259817 | 10.72541 | 1.245386
2018-04-03 20:16 | 263272.5 | 480.0009 | 5 | 34 | 3.697309 | -3.260067 | 2.475487 | 0.4346511 | 10.72541 | 1.649577
2018-04-03 20:18 | 263392.5 | 600.0002 | 5 | 34 | 3.653577 | -3.260205 | 2.475487 | 0.5433099 | 10.72541 | 2.048941
2018-04-03 20:20 | 263512.5 | 720.0009 | 5 | 34 | 3.612175 | -3.260185 | 2.475487 | 0.6519738 | 10.72541 | 2.443676
2018-04-03 20:22 | 263632.5 | 840.0002 | 5 | 34 | 3.575581 | -3.260181 | 2.475487 | 0.760632 | 10.72541 | 2.834119
2018-04-03 20:24 | 263752.5 | 960.0002 | 5 | 34 | 3.543408 | -3.260113 | 2.475487 | 0.8692998 | 10.72541 | 3.220901
2018-04-03 20:26 | 263872.5 | 1080.0002 | 5 | 34 | 3.513279 | -3.260238 | 2.475487 | 0.9779683 | 10.72541 | 3.604299
2018-04-03 20:28 | 263992.5 | 1200.0002 | 5 | 34 | 3.484707 | -3.260098 | 2.475487 | 1.086618 | 10.72541 | 3.984448
2018-04-03 20:30 | 264112.5 | 1320.0002 | 5 | 34 | 3.457142 | -3.260115 | 2.475487 | 1.195293 | 10.72541 | 4.361643
2018-04-03 20:32 | 264232.5 | 1440.0002 | 5 | 34 | 3.430359 | -3.260132 | 2.475487 | 1.303967 | 10.72541 | 4.735901
2018-04-03 20:34 | 264352.5 | 1560.001 | 5 | 34 | 3.402739 | -3.260146 | 2.475487 | 1.412631 | 10.72541 | 5.107148
2018-04-03 20:36 | 264472.5 | 1680.0002 | 5 | 34 | 3.376101 | -3.260172 | 2.475487 | 1.521293 | 10.72541 | 5.475441
2018-04-03 20:38 | 264592.5 | 1800.0009 | 5 | 34 | 3.350296 | -3.260003 | 2.475487 | 1.629961 | 10.72541 | 5.84091
2018-04-03 20:40 | 264712.5 | 1920.001 | 5 | 34 | 3.324801 | -3.260079 | 2.475487 | 1.738617 | 10.72541 | 6.203557
2018-04-03 20:42 | 264832.5 | 2040.001 | 5 | 34 | 3.297295 | -3.260081 | 2.475487 | 1.847285 | 10.72541 | 6.563388
2018-04-03 20:44 | 264952.5 | 2160.001 | 5 | 34 | 3.26707 | -3.260054 | 2.475487 | 1.955946 | 10.72541 | 6.920059
2018-04-03 20:46 | 265072.5 | 2280.0001 | 5 | 34 | 3.232044 | -3.260146 | 2.475487 | 2.064605 | 10.72541 | 7.273209
2018-04-03 20:48 | 265192.5 | 2400.001 | 5 | 34 | 3.189728 | -3.260062 | 2.475487 | 2.17329 | 10.72541 | 7.622264
2018-04-03 20:50 | 265312.5 | 2520.001 | 5 | 34 | 3.138143 | -3.260139 | 2.475487 | 2.281949 | 10.72541 | 7.966167
2018-04-03 20:52 | 265432.5 | 2640.0002 | 5 | 34 | 3.070907 | -3.260187 | 2.475487 | 2.390609 | 10.72541 | 8.30367
2018-04-03 20:54 | 265526 | 2733.5617 | 5 | 34 | 2.999999 | -3.260179 | 2.475487 | 2.475335 | 10.72541 | 8.561013
2018-04-03 20:56 | 265646.0671 | 120 | 6 | 34 | 3.638812 | 0 | 2.475487 | 2.475335 | 10.72541 | 8.561013
2018-04-03 20:58 | 265766.0671 | 240 | 6 | 34 | 3.675808 | 0 | 2.475487 | 2.475335 | 10.72541 | 8.561013
2018-04-03 20:59 | 265826.0709 | 300.0038 | 6 | 34 | 3.683501 | 0 | 2.475487 | 2.475335 | 10.72541 | 8.561013
2018-04-03 20:59 | 265826.1 | 0.0027 | 7 | 35 | 3.683661 | 0 | 0 | 0 | 0 | 0
2018-04-03 21:01 | 265946.2 | 120.001 | 2 | 35 | 4.200281 | 3.883651 | 0.1449092 | 0 | 0.6069324 | 0
2018-04-03 21:03 | 266066.2 | 240.001 | 2 | 35 | 4.200244 | 3.476102 | 0.2670771 | 0 | 1.12007 | 0
2018-04-03 21:04 | 266160 | 333.8857 | 2 | 35 | 4.20028 | 3.259986 | 0.3547561 | 0 | 1.488343 | 0
2018-04-03 21:06 | 266280.1 | 120.0009 | 3 | 35 | 4.219507 | 3.260156 | 0.4630293 | 0 | 1.944117 | 0
2018-04-03 21:08 | 266400.1 | 240.0001 | 3 | 35 | 4.238882 | 3.260116 | 0.5717046 | 0 | 2.403714 | 0
2018-04-03 21:10 | 266520.1 | 360.0001 | 3 | 35 | 4.260761 | 3.260053 | 0.6803685 | 0 | 2.865491 | 0
2018-04-03 21:12 | 266640.1 | 480.0008 | 3 | 35 | 4.285401 | 3.260077 | 0.7890443 | 0 | 3.329845 | 0
2018-04-03 21:14 | 266760.1 | 600.0008 | 3 | 35 | 4.312839 | 3.260083 | 0.8977084 | 0 | 3.796985 | 0
2018-04-03 21:16 | 266880.1 | 720.0008 | 3 | 35 | 4.342694 | 3.26006 | 1.006361 | 0 | 4.267185 | 0
2018-04-03 21:18 | 267000.1 | 840.0008 | 3 | 35 | 4.374877 | 3.260131 | 1.115038 | 0 | 4.740868 | 0
2018-04-03 21:20 | 267120.1 | 960.0008 | 3 | 35 | 4.400242 | 3.173526 | 1.223332 | 0 | 5.216336 | 0
2018-04-03 21:22 | 267240.1 | 1080.0009 | 3 | 35 | 4.400217 | 2.889791 | 1.324263 | 0 | 5.660455 | 0
2018-04-03 21:24 | 267360.1 | 1200.0001 | 3 | 35 | 4.400203 | 2.658555 | 1.416569 | 0 | 6.066624 | 0
2018-04-03 21:26 | 267480.1 | 1320.0001 | 3 | 35 | 4.400222 | 2.465959 | 1.501912 | 0 | 6.442153 | 0
2018-04-03 21:28 | 267600.1 | 1440.0008 | 3 | 35 | 4.400229 | 2.295161 | 1.581205 | 0 | 6.791059 | 0
2018-04-03 21:30 | 267720.1 | 1560.0008 | 3 | 35 | 4.400226 | 2.141452 | 1.655074 | 0 | 7.116098 | 0
2018-04-03 21:32 | 267840.1 | 1680.0001 | 3 | 35 | 4.400222 | 2.006942 | 1.724152 | 0 | 7.420057 | 0
2018-04-03 21:34 | 267960.1 | 1800.0008 | 3 | 35 | 4.400225 | 1.882388 | 1.788982 | 0 | 7.705317 | 0
2018-04-03 21:36 | 268080.1 | 1920.0009 | 3 | 35 | 4.400217 | 1.759632 | 1.849647 | 0 | 7.972255 | 0
2018-04-03 21:38 | 268200.1 | 2040 | 3 | 35 | 4.400197 | 1.649038 | 1.906415 | 0 | 8.222046 | 0
2018-04-03 21:40 | 268320.1 | 2160.0009 | 3 | 35 | 4.40015 | 1.550945 | 1.959709 | 0 | 8.456552 | 0
2018-04-03 21:42 | 268440.1 | 2280 | 3 | 35 | 4.400186 | 1.463783 | 2.009937 | 0 | 8.677563 | 0
2018-04-03 21:44 | 268560.1 | 2400.0001 | 3 | 35 | 4.400172 | 1.382592 | 2.057353 | 0 | 8.8862 | 0
2018-04-03 21:46 | 268680.1 | 2520 | 3 | 35 | 4.400194 | 1.307426 | 2.102164 | 0 | 9.083377 | 0
2018-04-03 21:48 | 268800.1 | 2640 | 3 | 35 | 4.400162 | 1.235313 | 2.14453 | 0 | 9.269794 | 0
2018-04-03 21:50 | 268920.1 | 2760.0009 | 3 | 35 | 4.400162 | 1.165531 | 2.184533 | 0 | 9.445812 | 0
2018-04-03 21:52 | 269040.1 | 2880.0001 | 3 | 35 | 4.400085 | 1.097421 | 2.22225 | 0 | 9.611775 | 0
2018-04-03 21:54 | 269160.1 | 3000.0001 | 3 | 35 | 4.400138 | 1.036297 | 2.257807 | 0 | 9.768231 | 0
2018-04-03 21:56 | 269280.1 | 3120.0016 | 3 | 35 | 4.400169 | 0.9783316 | 2.29137 | 0 | 9.915914 | 0
2018-04-03 21:58 | 269400.1 | 3240.0008 | 3 | 35 | 4.400169 | 0.9225101 | 2.323039 | 0 | 10.05526 | 0
2018-04-03 22:00 | 269520.1 | 3360.0001 | 3 | 35 | 4.400188 | 0.8699408 | 2.352895 | 0 | 10.18663 | 0
2018-04-03 22:02 | 269640.1 | 3480.0001 | 3 | 35 | 4.400182 | 0.819521 | 2.381031 | 0 | 10.31044 | 0
2018-04-03 22:04 | 269760.1 | 3600 | 3 | 35 | 4.400131 | 0.7711868 | 2.407536 | 0 | 10.42706 | 0
2018-04-03 22:06 | 269880.1 | 3720.0008 | 3 | 35 | 4.400134 | 0.7259407 | 2.432481 | 0 | 10.53682 | 0
2018-04-03 22:08 | 270000.1 | 3840.0009 | 3 | 35 | 4.400117 | 0.6833525 | 2.455964 | 0 | 10.64015 | 0
2018-04-03 22:10 | 270095.9 | 3935.8015 | 3 | 35 | 4.400194 | 0.6519947 | 2.473732 | 0 | 10.71833 | 0
2018-04-03 22:12 | 270215.9 | 119.9999 | 4 | 35 | 4.290401 | 0 | 2.473732 | 0 | 10.71833 | 0
2018-04-03 22:14 | 270335.9 | 239.9998 | 4 | 35 | 4.278847 | 0 | 2.473732 | 0 | 10.71833 | 0
2018-04-03 22:15 | 270395.9 | 300.0021 | 4 | 35 | 4.275812 | 0 | 2.473732 | 0 | 10.71833 | 0
2018-04-03 22:17 | 270516 | 120.0001 | 5 | 35 | 3.831113 | -3.259807 | 2.473732 | 0.1086506 | 10.71833 | 0.422078
2018-04-03 22:19 | 270636 | 240.0001 | 5 | 35 | 3.782524 | -3.260199 | 2.473732 | 0.2173265 | 10.71833 | 0.8356801
2018-04-03 22:21 | 270756 | 360.0001 | 5 | 35 | 3.737764 | -3.260099 | 2.473732 | 0.3259821 | 10.71833 | 1.244243
2018-04-03 22:23 | 270876 | 480.001 | 5 | 35 | 3.693183 | -3.260161 | 2.473732 | 0.4346513 | 10.71833 | 1.647993
2018-04-03 22:25 | 270996 | 600.0009 | 5 | 35 | 3.649723 | -3.260037 | 2.473732 | 0.5433134 | 10.71833 | 2.046925
2018-04-03 22:27 | 271116 | 720.0009 | 5 | 35 | 3.610363 | -3.259892 | 2.473732 | 0.6519784 | 10.71833 | 2.441343
2018-04-03 22:29 | 271236 | 840.001 | 5 | 35 | 3.57525 | -3.260117 | 2.473732 | 0.7606443 | 10.71833 | 2.831736
2018-04-03 22:31 | 271356 | 960.001 | 5 | 35 | 3.54279 | -3.259776 | 2.473732 | 0.8693038 | 10.71833 | 3.218434
2018-04-03 22:33 | 271476 | 1080.0001 | 5 | 35 | 3.512239 | -3.260161 | 2.473732 | 0.9779702 | 10.71833 | 3.601732
2018-04-03 22:35 | 271596 | 1200.001 | 5 | 35 | 3.48322 | -3.260256 | 2.473732 | 1.086642 | 10.71833 | 3.981832
2018-04-03 22:37 | 271716 | 1320.0009 | 5 | 35 | 3.4538 | -3.260044 | 2.473732 | 1.195311 | 10.71833 | 4.358772
2018-04-03 22:39 | 271836 | 1440.0002 | 5 | 35 | 3.424849 | -3.259802 | 2.473732 | 1.303963 | 10.71833 | 4.732443
2018-04-03 22:41 | 271956 | 1560.001 | 5 | 35 | 3.398061 | -3.260075 | 2.473732 | 1.412638 | 10.71833 | 5.103156
2018-04-03 22:43 | 272076 | 1680.0009 | 5 | 35 | 3.373006 | -3.260177 | 2.473732 | 1.521305 | 10.71833 | 5.471056
2018-04-03 22:45 | 272196 | 1800.001 | 5 | 35 | 3.34788 | -3.26006 | 2.473732 | 1.629965 | 10.71833 | 5.83621
2018-04-03 22:47 | 272316 | 1920.0002 | 5 | 35 | 3.322961 | -3.259677 | 2.473732 | 1.738623 | 10.71833 | 6.198637
2018-04-03 22:49 | 272436 | 2040.0009 | 5 | 35 | 3.296429 | -3.260126 | 2.473732 | 1.847286 | 10.71833 | 6.5583
2018-04-03 22:51 | 272556 | 2160.0002 | 5 | 35 | 3.266149 | -3.260084 | 2.473732 | 1.955959 | 10.71833 | 6.91493
2018-04-03 22:53 | 272676 | 2280.0009 | 5 | 35 | 3.230934 | -3.260159 | 2.473732 | 2.064627 | 10.71833 | 7.267994
2018-04-03 22:55 | 272796 | 2400.001 | 5 | 35 | 3.189837 | -3.260079 | 2.473732 | 2.173296 | 10.71833 | 7.616927
2018-04-03 22:57 | 272916 | 2520.0002 | 5 | 35 | 3.138679 | -3.259765 | 2.473732 | 2.281961 | 10.71833 | 7.960881
2018-04-03 22:59 | 273036 | 2640.0002 | 5 | 35 | 3.071555 | -3.26013 | 2.473732 | 2.390625 | 10.71833 | 8.298463
2018-04-03 23:01 | 273130.7 | 2734.7784 | 5 | 35 | 3 | -3.260047 | 2.473732 | 2.476453 | 10.71833 | 8.559184
2018-04-03 23:03 | 273250.8 | 119.9999 | 6 | 35 | 3.63824 | 0 | 2.473732 | 2.476453 | 10.71833 | 8.559184
2018-04-03 23:05 | 273370.8 | 239.9999 | 6 | 35 | 3.675206 | 0 | 2.473732 | 2.476453 | 10.71833 | 8.559184
2018-04-03 23:06 | 273430.8 | 300.0022 | 6 | 35 | 3.682938 | 0 | 2.473732 | 2.476453 | 10.71833 | 8.559184
2018-04-03 23:06 | 273430.8 | 0.0028 | 7 | 36 | 3.682947 | 0 | 0 | 0 | 0 | 0
2018-04-03 23:08 | 273550.9 | 120.0001 | 2 | 36 | 4.20027 | 3.912084 | 0.1456139 | 1.351e-09 | 0.609807 | 4.977e-09
2018-04-03 23:10 | 273670.9 | 240.0009 | 2 | 36 | 4.200256 | 3.502408 | 0.2687023 | 1.351e-09 | 1.126811 | 4.977e-09
2018-04-03 23:11 | 273774.9 | 344.0175 | 2 | 36 | 4.200224 | 3.259995 | 0.366206 | 1.351e-09 | 1.53635 | 4.977e-09
2018-04-03 23:13 | 273894.9 | 120.0001 | 3 | 36 | 4.220514 | 3.260118 | 0.4745112 | 1.351e-09 | 1.992306 | 4.977e-09
2018-04-03 23:15 | 274014.9 | 240 | 3 | 36 | 4.240702 | 3.260129 | 0.5831724 | 1.351e-09 | 2.452002 | 4.977e-09
2018-04-03 23:17 | 274134.9 | 360.0001 | 3 | 36 | 4.263012 | 3.260116 | 0.6918426 | 1.351e-09 | 2.914022 | 4.977e-09
2018-04-03 23:19 | 274254.9 | 480 | 3 | 36 | 4.288442 | 3.260165 | 0.8005047 | 1.351e-09 | 3.378608 | 4.977e-09
2018-04-03 23:21 | 274374.9 | 600 | 3 | 36 | 4.316538 | 3.260091 | 0.909162 | 1.351e-09 | 3.846086 | 4.977e-09
2018-04-03 23:23 | 274494.9 | 720 | 3 | 36 | 4.346951 | 3.260127 | 1.017831 | 1.351e-09 | 4.316794 | 4.977e-09
2018-04-03 23:25 | 274614.9 | 840 | 3 | 36 | 4.379082 | 3.260158 | 1.126494 | 1.351e-09 | 4.790877 | 4.977e-09
2018-04-03 23:27 | 274734.9 | 960 | 3 | 36 | 4.400236 | 3.140384 | 1.234388 | 1.351e-09 | 5.264903 | 4.977e-09
2018-04-03 23:29 | 274854.9 | 1080.0009 | 3 | 36 | 4.400261 | 2.885482 | 1.33472 | 1.351e-09 | 5.706386 | 4.977e-09
2018-04-03 23:31 | 274974.9 | 1200.0009 | 3 | 36 | 4.400223 | 2.658128 | 1.427037 | 1.351e-09 | 6.112601 | 4.977e-09
2018-04-03 23:33 | 275094.9 | 1320.0001 | 3 | 36 | 4.400215 | 2.459922 | 1.512258 | 1.351e-09 | 6.487592 | 4.977e-09
2018-04-03 23:35 | 275214.9 | 1440.0008 | 3 | 36 | 4.400255 | 2.289809 | 1.591338 | 1.351e-09 | 6.835562 | 4.977e-09
2018-04-03 23:37 | 275334.9 | 1560.0008 | 3 | 36 | 4.400187 | 2.139901 | 1.665115 | 1.351e-09 | 7.160193 | 4.977e-09
2018-04-03 23:39 | 275454.9 | 1680 | 3 | 36 | 4.400202 | 1.993476 | 1.733988 | 1.351e-09 | 7.463251 | 4.977e-09
2018-04-03 23:41 | 275574.9 | 1800.0008 | 3 | 36 | 4.400164 | 1.860271 | 1.798166 | 1.351e-09 | 7.745645 | 4.977e-09
2018-04-03 23:43 | 275694.9 | 1920.0009 | 3 | 36 | 4.400199 | 1.743778 | 1.858173 | 1.351e-09 | 8.009688 | 4.977e-09
2018-04-03 23:45 | 275814.9 | 2040.0008 | 3 | 36 | 4.400169 | 1.642197 | 1.914584 | 1.351e-09 | 8.257909 | 4.977e-09
2018-04-03 23:47 | 275934.9 | 2160.0008 | 3 | 36 | 4.400236 | 1.551502 | 1.967789 | 1.351e-09 | 8.492017 | 4.977e-09
2018-04-03 23:49 | 276054.9 | 2280 | 3 | 36 | 4.400164 | 1.465036 | 2.018033 | 1.351e-09 | 8.713099 | 4.977e-09
2018-04-03 23:51 | 276174.9 | 2400.0008 | 3 | 36 | 4.400237 | 1.384953 | 2.065517 | 1.351e-09 | 8.922037 | 4.977e-09
2018-04-03 23:53 | 276294.9 | 2520.0017 | 3 | 36 | 4.400208 | 1.306301 | 2.110345 | 1.351e-09 | 9.11929 | 4.977e-09
2018-04-03 23:55 | 276414.9 | 2640.0016 | 3 | 36 | 4.400164 | 1.232159 | 2.152633 | 1.351e-09 | 9.305364 | 4.977e-09
2018-04-03 23:57 | 276534.9 | 2760.0009 | 3 | 36 | 4.400184 | 1.162357 | 2.192522 | 1.351e-09 | 9.480881 | 4.977e-09
2018-04-03 23:59 | 276654.9 | 2880.0016 | 3 | 36 | 4.400207 | 1.0966 | 2.230145 | 1.351e-09 | 9.646426 | 4.977e-09
2018-04-04 00:01 | 276774.9 | 3000.0001 | 3 | 36 | 4.400128 | 1.032826 | 2.265611 | 1.351e-09 | 9.802486 | 4.977e-09
2018-04-04 00:03 | 276894.9 | 3120 | 3 | 36 | 4.400224 | 0.9745359 | 2.299054 | 1.351e-09 | 9.949639 | 4.977e-09
2018-04-04 00:05 | 277014.9 | 3240.0008 | 3 | 36 | 4.400164 | 0.9175816 | 2.33057 | 1.351e-09 | 10.08832 | 4.977e-09
2018-04-04 00:07 | 277134.9 | 3360.0009 | 3 | 36 | 4.400138 | 0.863369 | 2.360238 | 1.351e-09 | 10.21886 | 4.977e-09
2018-04-04 00:09 | 277254.9 | 3480.0016 | 3 | 36 | 4.400137 | 0.8130493 | 2.388172 | 1.351e-09 | 10.34177 | 4.977e-09
2018-04-04 00:11 | 277374.9 | 3600.0009 | 3 | 36 | 4.400117 | 0.765233 | 2.414478 | 1.351e-09 | 10.45752 | 4.977e-09
2018-04-04 00:13 | 277494.9 | 3720.0009 | 3 | 36 | 4.400205 | 0.7207994 | 2.439238 | 1.351e-09 | 10.56647 | 4.977e-09
2018-04-04 00:15 | 277614.9 | 3840.0008 | 3 | 36 | 4.400147 | 0.6780071 | 2.462529 | 1.351e-09 | 10.66895 | 4.977e-09
2018-04-04 00:17 | 277691.2 | 3916.2511 | 3 | 36 | 4.400134 | 0.6519995 | 2.476615 | 1.351e-09 | 10.73093 | 4.977e-09
2018-04-04 00:19 | 277811.2 | 119.9999 | 4 | 36 | 4.290436 | 0 | 2.476615 | 1.351e-09 | 10.73093 | 4.977e-09
2018-04-04 00:21 | 277931.2 | 240.0007 | 4 | 36 | 4.278909 | 0 | 2.476615 | 1.351e-09 | 10.73093 | 4.977e-09
2018-04-04 00:22 | 277991.2 | 300.0022 | 4 | 36 | 4.275878 | 0 | 2.476615 | 1.351e-09 | 10.73093 | 4.977e-09
2018-04-04 00:24 | 278111.3 | 120.0001 | 5 | 36 | 3.831946 | -3.260135 | 2.476615 | 0.1086589 | 10.73093 | 0.4221798
2018-04-04 00:26 | 278231.3 | 240.0002 | 5 | 36 | 3.783001 | -3.259919 | 2.476615 | 0.2173167 | 10.73093 | 0.8357897
2018-04-04 00:28 | 278351.3 | 360.0009 | 5 | 36 | 3.737981 | -3.259948 | 2.476615 | 0.3259816 | 10.73093 | 1.244413
2018-04-04 00:30 | 278471.3 | 480.0009 | 5 | 36 | 3.694639 | -3.259897 | 2.476615 | 0.4346415 | 10.73093 | 1.648204
2018-04-04 00:32 | 278591.3 | 600.0002 | 5 | 36 | 3.653285 | -3.26006 | 2.476615 | 0.5433078 | 10.73093 | 2.047429
2018-04-04 00:34 | 278711.3 | 720.0002 | 5 | 36 | 3.61378 | -3.260126 | 2.476615 | 0.6519771 | 10.73093 | 2.442261
2018-04-04 00:36 | 278831.3 | 840.0002 | 5 | 36 | 3.577232 | -3.259852 | 2.476615 | 0.7606398 | 10.73093 | 2.832927
2018-04-04 00:38 | 278951.3 | 960.0002 | 5 | 36 | 3.543452 | -3.260117 | 2.476615 | 0.8693033 | 10.73093 | 3.219787
2018-04-04 00:40 | 279071.3 | 1080.0009 | 5 | 36 | 3.511803 | -3.260101 | 2.476615 | 0.9779747 | 10.73093 | 3.603133
2018-04-04 00:42 | 279191.3 | 1200.001 | 5 | 36 | 3.480026 | -3.260157 | 2.476615 | 1.086642 | 10.73093 | 3.983025
2018-04-04 00:44 | 279311.3 | 1320.0009 | 5 | 36 | 3.449626 | -3.260086 | 2.476615 | 1.195297 | 10.73093 | 4.359476
2018-04-04 00:46 | 279431.3 | 1440.0002 | 5 | 36 | 3.421985 | -3.260135 | 2.476615 | 1.303956 | 10.73093 | 4.732788
2018-04-04 00:48 | 279551.3 | 1560.0009 | 5 | 36 | 3.396274 | -3.26013 | 2.476615 | 1.412623 | 10.73093 | 5.10324
2018-04-04 00:50 | 279671.3 | 1680.0009 | 5 | 36 | 3.371868 | -3.260089 | 2.476615 | 1.521292 | 10.73093 | 5.470975
2018-04-04 00:52 | 279791.3 | 1800.0002 | 5 | 36 | 3.347385 | -3.260146 | 2.476615 | 1.629962 | 10.73093 | 5.83607
2018-04-04 00:54 | 279911.3 | 1920.0001 | 5 | 36 | 3.321926 | -3.259706 | 2.476615 | 1.738636 | 10.73093 | 6.198473
2018-04-04 00:56 | 280031.3 | 2040.0002 | 5 | 36 | 3.29395 | -3.260077 | 2.476615 | 1.84729 | 10.73093 | 6.557918
2018-04-04 00:58 | 280151.3 | 2160.001 | 5 | 36 | 3.262689 | -3.259953 | 2.476615 | 1.955969 | 10.73093 | 6.914246
2018-04-04 01:00 | 280271.3 | 2280.0009 | 5 | 36 | 3.226892 | -3.260117 | 2.476615 | 2.064622 | 10.73093 | 7.266848
2018-04-04 01:02 | 280391.3 | 2400.0002 | 5 | 36 | 3.185273 | -3.259763 | 2.476615 | 2.17329 | 10.73093 | 7.615316
2018-04-04 01:04 | 280511.3 | 2520.0013 | 5 | 36 | 3.134317 | -3.260113 | 2.476615 | 2.281959 | 10.73093 | 7.958793
2018-04-04 01:06 | 280631.3 | 2640.001 | 5 | 36 | 3.067376 | -3.260167 | 2.476615 | 2.390629 | 10.73093 | 8.295957
2018-04-04 01:07 | 280720.3 | 2729.0288 | 5 | 36 | 2.999995 | -3.260103 | 2.476615 | 2.47125 | 10.73093 | 8.54067
2018-04-04 01:09 | 280840.4 | 120.0007 | 6 | 36 | 3.639436 | 0 | 2.476615 | 2.47125 | 10.73093 | 8.54067
2018-04-04 01:11 | 280960.4 | 240 | 6 | 36 | 3.676417 | 0 | 2.476615 | 2.47125 | 10.73093 | 8.54067
2018-04-04 01:12 | 281020.4 | 300.0014 | 6 | 36 | 3.684073 | 0 | 2.476615 | 2.47125 | 10.73093 | 8.54067
2018-04-04 01:12 | 281020.4 | 0.0027 | 7 | 37 | 3.684275 | 0 | 0 | 0 | 0 | 0
2018-04-04 01:14 | 281140.5 | 120.0002 | 2 | 37 | 4.200285 | 3.873553 | 0.1445822 | 5.598e-09 | 0.6055993 | 2.0625e-08
2018-04-04 01:16 | 281260.5 | 240.0011 | 2 | 37 | 4.200229 | 3.468028 | 0.266466 | 5.598e-09 | 1.117544 | 2.0625e-08
2018-04-04 01:18 | 281351.8 | 331.3168 | 2 | 37 | 4.200297 | 3.259984 | 0.3516438 | 5.598e-09 | 1.475311 | 2.0625e-08
2018-04-04 01:20 | 281471.7823 | 120.0001 | 3 | 37 | 4.22011 | 3.260173 | 0.4599092 | 5.598e-09 | 1.931077 | 2.0625e-08
2018-04-04 01:22 | 281591.783 | 240.0008 | 3 | 37 | 4.240007 | 3.260024 | 0.5685927 | 5.598e-09 | 2.390811 | 2.0625e-08
2018-04-04 01:24 | 281711.7831 | 360.0009 | 3 | 37 | 4.26196 | 3.260058 | 0.6772567 | 5.598e-09 | 2.85271 | 2.0625e-08
2018-04-04 01:26 | 281831.7822 | 480 | 3 | 37 | 4.28717 | 3.260146 | 0.7859174 | 5.598e-09 | 3.317162 | 2.0625e-08
2018-04-04 01:28 | 281951.7823 | 600.0001 | 3 | 37 | 4.315129 | 3.260077 | 0.8945765 | 5.598e-09 | 3.784502 | 2.0625e-08
2018-04-04 01:30 | 282071.7823 | 720.0001 | 3 | 37 | 4.345247 | 3.260089 | 1.003247 | 5.598e-09 | 4.25505 | 2.0625e-08
2018-04-04 01:32 | 282191.783 | 840.0008 | 3 | 37 | 4.375379 | 3.260119 | 1.111921 | 5.598e-09 | 4.728926 | 2.0625e-08
2018-04-04 01:34 | 282311.7822 | 960 | 3 | 37 | 4.400222 | 3.19937 | 1.220389 | 5.598e-09 | 5.205086 | 2.0625e-08
2018-04-04 01:36 | 282431.7831 | 1080.0009 | 3 | 37 | 4.40025 | 2.928975 | 1.322389 | 5.598e-09 | 5.653911 | 2.0625e-08
2018-04-04 01:38 | 282551.7823 | 1200.0001 | 3 | 37 | 4.400226 | 2.688287 | 1.415928 | 5.598e-09 | 6.065504 | 2.0625e-08
2018-04-04 01:40 | 282671.7831 | 1320.0009 | 3 | 37 | 4.400233 | 2.48088 | 1.501987 | 5.598e-09 | 6.444182 | 2.0625e-08
2018-04-04 01:42 | 282791.7831 | 1440.0009 | 3 | 37 | 4.400206 | 2.300479 | 1.581646 | 5.598e-09 | 6.794701 | 2.0625e-08
2018-04-04 01:44 | 282911.7823 | 1560.0001 | 3 | 37 | 4.400149 | 2.131516 | 1.655456 | 5.598e-09 | 7.119483 | 2.0625e-08
2018-04-04 01:46 | 283031.7822 | 1680 | 3 | 37 | 4.400197 | 1.9852 | 1.724014 | 5.598e-09 | 7.42115 | 2.0625e-08
2018-04-04 01:48 | 283151.7822 | 1800 | 3 | 37 | 4.40019 | 1.860912 | 1.788053 | 5.598e-09 | 7.702936 | 2.0625e-08
2018-04-04 01:50 | 283271.783 | 1920.0008 | 3 | 37 | 4.4002 | 1.752915 | 1.848243 | 5.598e-09 | 7.96778 | 2.0625e-08
2018-04-04 01:52 | 283391.7822 | 2040 | 3 | 37 | 4.400225 | 1.655562 | 1.905008 | 5.598e-09 | 8.21756 | 2.0625e-08
2018-04-04 01:54 | 283511.7831 | 2160.0009 | 3 | 37 | 4.400184 | 1.566669 | 1.958676 | 5.598e-09 | 8.453709 | 2.0625e-08
2018-04-04 01:56 | 283631.783 | 2280.0008 | 3 | 37 | 4.400224 | 1.482346 | 2.00948 | 5.598e-09 | 8.677254 | 2.0625e-08
2018-04-04 01:58 | 283751.7827 | 2400.0005 | 3 | 37 | 4.400143 | 1.398574 | 2.057469 | 5.598e-09 | 8.888415 | 2.0625e-08
2018-04-04 02:00 | 283871.7822 | 2520 | 3 | 37 | 4.400202 | 1.318587 | 2.102754 | 5.598e-09 | 9.087676 | 2.0625e-08
2018-04-04 02:02 | 283991.7822 | 2640 | 3 | 37 | 4.400183 | 1.243103 | 2.145428 | 5.598e-09 | 9.275448 | 2.0625e-08
2018-04-04 02:04 | 284111.7822 | 2760 | 3 | 37 | 4.400194 | 1.171457 | 2.185652 | 5.598e-09 | 9.452442 | 2.0625e-08
2018-04-04 02:06 | 284231.7838 | 2880.0016 | 3 | 37 | 4.40021 | 1.103765 | 2.223548 | 5.598e-09 | 9.61919 | 2.0625e-08
2018-04-04 02:08 | 284351.7823 | 3000.0001 | 3 | 37 | 4.400152 | 1.039466 | 2.259251 | 5.598e-09 | 9.77629 | 2.0625e-08
2018-04-04 02:10 | 284471.783 | 3120.0008 | 3 | 37 | 4.400227 | 0.9798899 | 2.292885 | 5.598e-09 | 9.92428 | 2.0625e-08
2018-04-04 02:12 | 284591.7823 | 3240.0001 | 3 | 37 | 4.400174 | 0.9219532 | 2.324564 | 5.598e-09 | 10.06367 | 2.0625e-08
2018-04-04 02:14 | 284711.7822 | 3360 | 3 | 37 | 4.400194 | 0.8685226 | 2.35439 | 5.598e-09 | 10.19491 | 2.0625e-08
2018-04-04 02:16 | 284831.783 | 3480.0008 | 3 | 37 | 4.400153 | 0.8172216 | 2.382467 | 5.598e-09 | 10.31846 | 2.0625e-08
2018-04-04 02:18 | 284951.7831 | 3600.0009 | 3 | 37 | 4.400161 | 0.7687855 | 2.408885 | 5.598e-09 | 10.4347 | 2.0625e-08
2018-04-04 02:20 | 285071.7831 | 3720.0009 | 3 | 37 | 4.400163 | 0.7237768 | 2.433737 | 5.598e-09 | 10.54405 | 2.0625e-08
2018-04-04 02:22 | 285191.7831 | 3840.0009 | 3 | 37 | 4.400209 | 0.6810846 | 2.457131 | 5.598e-09 | 10.64699 | 2.0625e-08
2018-04-04 02:23 | 285276.1205 | 3924.3383 | 3 | 37 | 4.400178 | 0.6519995 | 2.472731 | 5.598e-09 | 10.71563 | 2.0625e-08
2018-04-04 02:25 | 285396.1 | 120.0009 | 4 | 37 | 4.290856 | 0 | 2.472731 | 5.598e-09 | 10.71563 | 2.0625e-08
2018-04-04 02:27 | 285516.1 | 240.0009 | 4 | 37 | 4.279387 | 0 | 2.472731 | 5.598e-09 | 10.71563 | 2.0625e-08
2018-04-04 02:28 | 285576.1 | 300.0032 | 4 | 37 | 4.276353 | 0 | 2.472731 | 5.598e-09 | 10.71563 | 2.0625e-08
2018-04-04 02:30 | 285696.3 | 120.0002 | 5 | 37 | 3.832046 | -3.260172 | 2.472731 | 0.1086562 | 10.71563 | 0.4221952
2018-04-04 02:32 | 285816.3 | 240.0009 | 5 | 37 | 3.783376 | -3.259963 | 2.472731 | 0.2173244 | 10.71563 | 0.8358647
2018-04-04 02:34 | 285936.3 | 360.0002 | 5 | 37 | 3.740494 | -3.259851 | 2.472731 | 0.3259864 | 10.71563 | 1.24462
2018-04-04 02:36 | 286056.3 | 480.0001 | 5 | 37 | 3.698311 | -3.26013 | 2.472731 | 0.4346515 | 10.71563 | 1.64879
2018-04-04 02:38 | 286176.3 | 600.001 | 5 | 37 | 3.656174 | -3.260077 | 2.472731 | 0.5433062 | 10.71563 | 2.048338
2018-04-04 02:40 | 286296.3 | 720.0001 | 5 | 37 | 3.615955 | -3.259855 | 2.472731 | 0.6519796 | 10.71563 | 2.443452
2018-04-04 02:42 | 286416.3 | 840.0009 | 5 | 37 | 3.578793 | -3.260121 | 2.472731 | 0.7606387 | 10.71563 | 2.834302
2018-04-04 02:44 | 286536.3 | 960.0009 | 5 | 37 | 3.543385 | -3.260108 | 2.472731 | 0.8693099 | 10.71563 | 3.221294
2018-04-04 02:46 | 286656.3 | 1080.0002 | 5 | 37 | 3.509274 | -3.260157 | 2.472731 | 0.9779673 | 10.71563 | 3.604438
2018-04-04 02:48 | 286776.3 | 1200.0002 | 5 | 37 | 3.477509 | -3.260153 | 2.472731 | 1.086634 | 10.71563 | 3.984028
2018-04-04 02:50 | 286896.3 | 1320.0002 | 5 | 37 | 3.448699 | -3.26013 | 2.472731 | 1.195292 | 10.71563 | 4.360304
2018-04-04 02:52 | 287016.3 | 1440.0002 | 5 | 37 | 3.42188 | -3.260012 | 2.472731 | 1.303967 | 10.71563 | 4.733613
2018-04-04 02:54 | 287136.3 | 1560.0002 | 5 | 37 | 3.396628 | -3.260227 | 2.472731 | 1.412632 | 10.71563 | 5.104069
2018-04-04 02:56 | 287256.3 | 1680.0009 | 5 | 37 | 3.372026 | -3.25996 | 2.472731 | 1.521299 | 10.71563 | 5.471829
2018-04-04 02:58 | 287376.3 | 1800.0009 | 5 | 37 | 3.347448 | -3.260143 | 2.472731 | 1.629968 | 10.71563 | 5.836933
2018-04-04 03:00 | 287496.3 | 1920.0002 | 5 | 37 | 3.321553 | -3.260196 | 2.472731 | 1.738624 | 10.71563 | 6.199266
2018-04-04 03:02 | 287616.3 | 2040.0009 | 5 | 37 | 3.294083 | -3.260101 | 2.472731 | 1.847289 | 10.71563 | 6.558721
2018-04-04 03:04 | 287736.3 | 2160.0002 | 5 | 37 | 3.263288 | -3.260234 | 2.472731 | 1.955957 | 10.71563 | 6.915046
2018-04-04 03:06 | 287856.3 | 2280.0009 | 5 | 37 | 3.228207 | -3.259846 | 2.472731 | 2.064631 | 10.71563 | 7.267819
2018-04-04 03:08 | 287976.3 | 2400.001 | 5 | 37 | 3.18641 | -3.260053 | 2.472731 | 2.1733 | 10.71563 | 7.616443
2018-04-04 03:10 | 288096.3 | 2520.0002 | 5 | 37 | 3.134344 | -3.259987 | 2.472731 | 2.281954 | 10.71563 | 7.959924
2018-04-04 03:12 | 288216.3 | 2640.0002 | 5 | 37 | 3.067923 | -3.259835 | 2.472731 | 2.390618 | 10.71563 | 8.297089
2018-04-04 03:14 | 288306.2 | 2729.968 | 5 | 37 | 2.999999 | -3.26017 | 2.472731 | 2.472087 | 10.71563 | 8.544404
2018-04-04 03:16 | 288426.3 | 120.0007 | 6 | 37 | 3.639542 | 0 | 2.472731 | 2.472087 | 10.71563 | 8.544404
2018-04-04 03:18 | 288546.3 | 240 | 6 | 37 | 3.676527 | 0 | 2.472731 | 2.472087 | 10.71563 | 8.544404
2018-04-04 03:19 | 288606.3 | 300.0014 | 6 | 37 | 3.684183 | 0 | 2.472731 | 2.472087 | 10.71563 | 8.544404
2018-04-04 03:19 | 288606.3 | 0.0028 | 7 | 38 | 3.684229 | 0 | 0 | 0 | 0 | 0
2018-04-04 03:21 | 288726.4 | 120.0016 | 2 | 38 | 4.200251 | 3.885051 | 0.1449024 | 3.406e-09 | 0.6069096 | 1.2551e-08
2018-04-04 03:23 | 288846.4 | 240 | 2 | 38 | 4.200232 | 3.481734 | 0.2671872 | 3.406e-09 | 1.120538 | 1.2551e-08
2018-04-04 03:24 | 288941.9 | 335.5663 | 2 | 38 | 4.200235 | 3.259995 | 0.3565335 | 3.406e-09 | 1.495814 | 1.2551e-08
2018-04-04 03:26 | 289061.9 | 120.0002 | 3 | 38 | 4.220551 | 3.260108 | 0.464818 | 3.406e-09 | 1.951678 | 1.2551e-08
2018-04-04 03:28 | 289181.9 | 240.0009 | 3 | 38 | 4.240974 | 3.260135 | 0.573482 | 3.406e-09 | 2.411406 | 1.2551e-08
2018-04-04 03:30 | 289301.9 | 360.0009 | 3 | 38 | 4.263144 | 3.260112 | 0.6821514 | 3.406e-09 | 2.873447 | 1.2551e-08
2018-04-04 03:32 | 289421.9 | 480.0018 | 3 | 38 | 4.288083 | 3.26014 | 0.7908142 | 3.406e-09 | 3.338016 | 1.2551e-08
2018-04-04 03:34 | 289541.9 | 600.001 | 3 | 38 | 4.315878 | 3.260114 | 0.8994743 | 3.406e-09 | 3.805467 | 1.2551e-08
2018-04-04 03:36 | 289661.9 | 720.0001 | 3 | 38 | 4.343475 | 3.260112 | 1.00813 | 3.406e-09 | 4.275908 | 1.2551e-08
2018-04-04 03:38 | 289781.9 | 840.0009 | 3 | 38 | 4.373139 | 3.2601 | 1.116813 | 3.406e-09 | 4.749559 | 1.2551e-08
2018-04-04 03:40 | 289901.9 | 960.001 | 3 | 38 | 4.40027 | 3.20601 | 1.225333 | 3.406e-09 | 5.225808 | 1.2551e-08
2018-04-04 03:42 | 290021.9 | 1080.001 | 3 | 38 | 4.400238 | 2.925721 | 1.327368 | 3.406e-09 | 5.674786 | 1.2551e-08
2018-04-04 03:44 | 290141.9 | 1200.001 | 3 | 38 | 4.400253 | 2.685899 | 1.420795 | 3.406e-09 | 6.085886 | 1.2551e-08
2018-04-04 03:46 | 290261.9 | 1320.0001 | 3 | 38 | 4.400197 | 2.460731 | 1.506519 | 3.406e-09 | 6.463093 | 1.2551e-08
2018-04-04 03:48 | 290381.9 | 1440.001 | 3 | 38 | 4.400185 | 2.266967 | 1.58523 | 3.406e-09 | 6.809439 | 1.2551e-08
2018-04-04 03:50 | 290501.9 | 1560.0001 | 3 | 38 | 4.400211 | 2.105029 | 1.65802 | 3.406e-09 | 7.129728 | 1.2551e-08
2018-04-04 03:52 | 290621.9 | 1680.0009 | 3 | 38 | 4.400232 | 1.968802 | 1.725853 | 3.406e-09 | 7.428206 | 1.2551e-08
2018-04-04 03:54 | 290741.9 | 1800.0001 | 3 | 38 | 4.400264 | 1.848627 | 1.789412 | 3.406e-09 | 7.707879 | 1.2551e-08
2018-04-04 03:56 | 290861.9 | 1920.0001 | 3 | 38 | 4.400197 | 1.740487 | 1.849181 | 3.406e-09 | 7.970875 | 1.2551e-08
2018-04-04 03:58 | 290981.9 | 2040.0001 | 3 | 38 | 4.400152 | 1.640959 | 1.905505 | 3.406e-09 | 8.218709 | 1.2551e-08
2018-04-04 04:00 | 291101.9 | 2160.0018 | 3 | 38 | 4.400155 | 1.54993 | 1.958672 | 3.406e-09 | 8.452653 | 1.2551e-08
2018-04-04 04:02 | 291221.9 | 2280.0009 | 3 | 38 | 4.400138 | 1.464478 | 2.008906 | 3.406e-09 | 8.673695 | 1.2551e-08
2018-04-04 04:04 | 291341.9 | 2400.0009 | 3 | 38 | 4.400181 | 1.384844 | 2.056393 | 3.406e-09 | 8.882644 | 1.2551e-08
2018-04-04 04:06 | 291461.9 | 2520.0009 | 3 | 38 | 4.400173 | 1.307911 | 2.101258 | 3.406e-09 | 9.080057 | 1.2551e-08
2018-04-04 04:08 | 291581.9 | 2640.0017 | 3 | 38 | 4.40016 | 1.235297 | 2.14364 | 3.406e-09 | 9.266544 | 1.2551e-08
2018-04-04 04:10 | 291701.9 | 2760.0001 | 3 | 38 | 4.400167 | 1.165296 | 2.183643 | 3.406e-09 | 9.442567 | 1.2551e-08
2018-04-04 04:12 | 291821.9 | 2880.0001 | 3 | 38 | 4.400194 | 1.098876 | 2.22136 | 3.406e-09 | 9.608526 | 1.2551e-08
2018-04-04 04:14 | 291941.9 | 3000.0002 | 3 | 38 | 4.400187 | 1.036747 | 2.256925 | 3.406e-09 | 9.765019 | 1.2551e-08
2018-04-04 04:16 | 292061.9 | 3120.0009 | 3 | 38 | 4.400187 | 0.9782734 | 2.290489 | 3.406e-09 | 9.912704 | 1.2551e-08
2018-04-04 04:18 | 292181.9 | 3240.0002 | 3 | 38 | 4.40017 | 0.9218521 | 2.322136 | 3.406e-09 | 10.05196 | 1.2551e-08
2018-04-04 04:20 | 292301.9 | 3360.0001 | 3 | 38 | 4.400188 | 0.8687544 | 2.351959 | 3.406e-09 | 10.18318 | 1.2551e-08
2018-04-04 04:22 | 292421.9 | 3480.0009 | 3 | 38 | 4.400167 | 0.8183088 | 2.380054 | 3.406e-09 | 10.3068 | 1.2551e-08
2018-04-04 04:24 | 292541.9 | 3600.0011 | 3 | 38 | 4.400111 | 0.7705679 | 2.40653 | 3.406e-09 | 10.4233 | 1.2551e-08
2018-04-04 04:26 | 292661.9 | 3720.0001 | 3 | 38 | 4.400184 | 0.7255125 | 2.431458 | 3.406e-09 | 10.53299 | 1.2551e-08
2018-04-04 04:28 | 292781.9 | 3840.0001 | 3 | 38 | 4.400137 | 0.6823444 | 2.454909 | 3.406e-09 | 10.63618 | 1.2551e-08
2018-04-04 04:30 | 292873.6 | 3931.6408 | 3 | 38 | 4.400162 | 0.6519966 | 2.471894 | 3.406e-09 | 10.71091 | 1.2551e-08
2018-04-04 04:32 | 292993.6 | 120.0007 | 4 | 38 | 4.290762 | 0 | 2.471894 | 3.406e-09 | 10.71091 | 1.2551e-08
2018-04-04 04:34 | 293113.6 | 239.9999 | 4 | 38 | 4.279273 | 0 | 2.471894 | 3.406e-09 | 10.71091 | 1.2551e-08
2018-04-04 04:35 | 293173.6 | 300.003 | 4 | 38 | 4.276235 | 0 | 2.471894 | 3.406e-09 | 10.71091 | 1.2551e-08
2018-04-04 04:37 | 293293.7 | 120.0009 | 5 | 38 | 3.834454 | -3.259811 | 2.471894 | 0.1086581 | 10.71091 | 0.422321
2018-04-04 04:39 | 293413.7 | 240.0001 | 5 | 38 | 3.788611 | -3.260117 | 2.471894 | 0.2173101 | 10.71091 | 0.8363549
2018-04-04 04:41 | 293533.7 | 360.001 | 5 | 38 | 3.745434 | -3.260167 | 2.471894 | 0.3259775 | 10.71091 | 1.245712
2018-04-04 04:43 | 293653.7 | 480.0009 | 5 | 38 | 3.701805 | -3.259886 | 2.471894 | 0.4346374 | 10.71091 | 1.650325
2018-04-04 04:45 | 293773.7 | 600.001 | 5 | 38 | 3.658499 | -3.260115 | 2.471894 | 0.5432919 | 10.71091 | 2.050178
2018-04-04 04:47 | 293893.7 | 720.0009 | 5 | 38 | 3.616988 | -3.259824 | 2.471894 | 0.6519561 | 10.71091 | 2.445459
2018-04-04 04:49 | 294013.7 | 840.0009 | 5 | 38 | 3.577114 | -3.260183 | 2.471894 | 0.7606359 | 10.71091 | 2.836356
2018-04-04 04:51 | 294133.7 | 960.001 | 5 | 38 | 3.540407 | -3.259776 | 2.471894 | 0.8692924 | 10.71091 | 3.223011
2018-04-04 04:53 | 294253.7 | 1080.0001 | 5 | 38 | 3.507398 | -3.260244 | 2.471894 | 0.9779478 | 10.71091 | 3.605866
2018-04-04 04:55 | 294373.7 | 1200.0002 | 5 | 38 | 3.477822 | -3.259899 | 2.471894 | 1.086619 | 10.71091 | 3.98539
2018-04-04 04:57 | 294493.7 | 1320.001 | 5 | 38 | 3.450143 | -3.260172 | 2.471894 | 1.195279 | 10.71091 | 4.361766
2018-04-04 04:59 | 294613.7 | 1440.0002 | 5 | 38 | 3.423583 | -3.260084 | 2.471894 | 1.303945 | 10.71091 | 4.735238
2018-04-04 05:01 | 294733.7 | 1560.0002 | 5 | 38 | 3.398207 | -3.260079 | 2.471894 | 1.412604 | 10.71091 | 5.105851
2018-04-04 05:03 | 294853.7 | 1680.0001 | 5 | 38 | 3.373732 | -3.260163 | 2.471894 | 1.52128 | 10.71091 | 5.473822
2018-04-04 05:05 | 294973.7 | 1800.001 | 5 | 38 | 3.349072 | -3.259987 | 2.471894 | 1.629939 | 10.71091 | 5.839083
2018-04-04 05:07 | 295093.7 | 1920.0001 | 5 | 38 | 3.322927 | -3.25978 | 2.471894 | 1.738598 | 10.71091 | 6.201563
2018-04-04 05:09 | 295213.7 | 2040.0002 | 5 | 38 | 3.295634 | -3.260172 | 2.471894 | 1.84727 | 10.71091 | 6.561203
2018-04-04 05:11 | 295333.7 | 2160.001 | 5 | 38 | 3.264211 | -3.25983 | 2.471894 | 1.955938 | 10.71091 | 6.917666
2018-04-04 05:13 | 295453.7 | 2280.0002 | 5 | 38 | 3.22809 | -3.259815 | 2.471894 | 2.064599 | 10.71091 | 7.270433
2018-04-04 05:15 | 295573.7 | 2400.0002 | 5 | 38 | 3.186201 | -3.260075 | 2.471894 | 2.173269 | 10.71091 | 7.619027
2018-04-04 05:17 | 295693.7 | 2520.001 | 5 | 38 | 3.134692 | -3.259831 | 2.471894 | 2.281944 | 10.71091 | 7.962586
2018-04-04 05:19 | 295813.7 | 2640.0002 | 5 | 38 | 3.068721 | -3.260081 | 2.471894 | 2.390594 | 10.71091 | 8.299757
2018-04-04 05:20 | 295905.4 | 2731.72 | 5 | 38 | 2.999998 | -3.260115 | 2.471894 | 2.47366 | 10.71091 | 8.551961
2018-04-04 05:22 | 296025.5 | 120 | 6 | 38 | 3.638846 | 0 | 2.471894 | 2.47366 | 10.71091 | 8.551961
2018-04-04 05:24 | 296145.5 | 239.9999 | 6 | 38 | 3.675879 | 0 | 2.471894 | 2.47366 | 10.71091 | 8.551961
2018-04-04 05:25 | 296205.5 | 300.0015 | 6 | 38 | 3.68359 | 0 | 2.471894 | 2.47366 | 10.71091 | 8.551961
2018-04-04 05:25 | 296205.5 | 0.0048 | 7 | 39 | 3.68375 | 0 | 0 | 0 | 0 | 0
2018-04-04 05:27 | 296325.5 | 120.0001 | 2 | 39 | 4.200288 | 3.874461 | 0.1445906 | 0 | 0.6056272 | 0
2018-04-04 05:29 | 296445.5 | 240.0001 | 2 | 39 | 4.200286 | 3.471063 | 0.2664953 | 0 | 1.117659 | 0
2018-04-04 05:31 | 296537.6 | 332.0568 | 2 | 39 | 4.200276 | 3.259997 | 0.3523976 | 0 | 1.478469 | 0
2018-04-04 05:33 | 296657.6 | 120.0008 | 3 | 39 | 4.220277 | 3.26014 | 0.4606864 | 0 | 1.934344 | 0
2018-04-04 05:35 | 296777.6 | 240.0008 | 3 | 39 | 4.240334 | 3.260104 | 0.569353 | 0 | 2.394028 | 0
2018-04-04 05:37 | 296897.6 | 360.0009 | 3 | 39 | 4.262242 | 3.260137 | 0.6780221 | 0 | 2.855991 | 0
2018-04-04 05:39 | 297017.6 | 480.0008 | 3 | 39 | 4.285578 | 3.26011 | 0.7866836 | 0 | 3.320399 | 0
2018-04-04 05:41 | 297137.6 | 600.0009 | 3 | 39 | 4.310615 | 3.260098 | 0.8953456 | 0 | 3.78741 | 0
2018-04-04 05:43 | 297257.6 | 720 | 3 | 39 | 4.338933 | 3.260144 | 1.004014 | 0 | 4.257352 | 0
2018-04-04 05:45 | 297377.6 | 840.0009 | 3 | 39 | 4.36993 | 3.260139 | 1.112682 | 0 | 4.73052 | 0
2018-04-04 05:47 | 297497.6 | 960.0001 | 3 | 39 | 4.400261 | 3.235436 | 1.221324 | 0 | 5.207016 | 0
2018-04-04 05:49 | 297617.6 | 1080.0016 | 3 | 39 | 4.400197 | 2.934501 | 1.323989 | 0 | 5.658769 | 0
2018-04-04 05:51 | 297737.6 | 1200.0008 | 3 | 39 | 4.400242 | 2.670671 | 1.417312 | 0 | 6.069412 | 0
2018-04-04 05:53 | 297857.6 | 1320 | 3 | 39 | 4.400155 | 2.444657 | 1.502477 | 0 | 6.444157 | 0
2018-04-04 05:55 | 297977.6 | 1440 | 3 | 39 | 4.400192 | 2.261729 | 1.580833 | 0 | 6.788939 | 0
2018-04-04 05:57 | 298097.6 | 1560 | 3 | 39 | 4.40018 | 2.108296 | 1.653615 | 0 | 7.109197 | 0
2018-04-04 05:59 | 298217.6 | 1680.0008 | 3 | 39 | 4.400225 | 1.974429 | 1.721621 | 0 | 7.408437 | 0
2018-04-04 06:01 | 298337.6 | 1800.0001 | 3 | 39 | 4.4002 | 1.855536 | 1.785393 | 0 | 7.689046 | 0
2018-04-04 06:03 | 298457.6 | 1920.0001 | 3 | 39 | 4.400224 | 1.750179 | 1.845472 | 0 | 7.953403 | 0
2018-04-04 06:05 | 298577.6 | 2040.0001 | 3 | 39 | 4.40018 | 1.650055 | 1.902111 | 0 | 8.202624 | 0
2018-04-04 06:07 | 298697.6 | 2160.0008 | 3 | 39 | 4.400207 | 1.555878 | 1.955515 | 0 | 8.437613 | 0
2018-04-04 06:09 | 298817.6 | 2280.0008 | 3 | 39 | 4.400164 | 1.467993 | 2.005893 | 0 | 8.659285 | 0
2018-04-04 06:11 | 298937.6 | 2400 | 3 | 39 | 4.400187 | 1.386457 | 2.053449 | 0 | 8.86854 | 0
2018-04-04 06:13 | 299057.6 | 2520.0008 | 3 | 39 | 4.400184 | 1.310116 | 2.098365 | 0 | 9.066179 | 0
2018-04-04 06:15 | 299177.6 | 2640 | 3 | 39 | 4.400197 | 1.238866 | 2.14083 | 0 | 9.253031 | 0
2018-04-04 06:17 | 299297.6 | 2760.0016 | 3 | 39 | 4.400165 | 1.16958 | 2.180959 | 0 | 9.429607 | 0
2018-04-04 06:19 | 299417.6 | 2880.0001 | 3 | 39 | 4.400209 | 1.104544 | 2.218837 | 0 | 9.596273 | 0
2018-04-04 06:21 | 299537.6 | 3000.0016 | 3 | 39 | 4.400103 | 1.041002 | 2.254594 | 0 | 9.75361 | 0
2018-04-04 06:23 | 299657.6 | 3120.0008 | 3 | 39 | 4.400141 | 0.9825993 | 2.288324 | 0 | 9.902027 | 0
2018-04-04 06:25 | 299777.6 | 3240.0009 | 3 | 39 | 4.400098 | 0.9261847 | 2.320143 | 0 | 10.04204 | 0
2018-04-04 06:27 | 299897.6 | 3360.0016 | 3 | 39 | 4.400144 | 0.8733044 | 2.350129 | 0 | 10.17398 | 0
2018-04-04 06:29 | 300017.6 | 3480.0009 | 3 | 39 | 4.400159 | 0.8228559 | 2.378385 | 0 | 10.29831 | 0
2018-04-04 06:31 | 300137.6 | 3600.0009 | 3 | 39 | 4.400176 | 0.7755127 | 2.405014 | 0 | 10.41548 | 0
2018-04-04 06:33 | 300257.6 | 3720.0009 | 3 | 39 | 4.400106 | 0.7294455 | 2.430094 | 0 | 10.52584 | 0
2018-04-04 06:35 | 300377.6 | 3840 | 3 | 39 | 4.400137 | 0.6868172 | 2.453696 | 0 | 10.62969 | 0
2018-04-04 06:36 | 300478.8 | 3941.1751 | 3 | 39 | 4.400085 | 0.6519995 | 2.472513 | 0 | 10.71249 | 0
2018-04-04 06:38 | 300598.9 | 120 | 4 | 39 | 4.290427 | 0 | 2.472515 | 0 | 10.7125 | 0
2018-04-04 06:40 | 300718.9 | 239.9999 | 4 | 39 | 4.278949 | 0 | 2.472515 | 0 | 10.7125 | 0
2018-04-04 06:41 | 300778.9 | 300.0022 | 4 | 39 | 4.275882 | 0 | 2.472515 | 0 | 10.7125 | 0
2018-04-04 06:43 | 300898.9 | 120.001 | 5 | 39 | 3.837481 | -3.260145 | 2.472515 | 0.1086516 | 10.7125 | 0.4225928
2018-04-04 06:45 | 301018.9 | 240.0001 | 5 | 39 | 3.790581 | -3.260062 | 2.472515 | 0.2173153 | 10.7125 | 0.8369415
2018-04-04 06:47 | 301138.9 | 360.0002 | 5 | 39 | 3.746123 | -3.26001 | 2.472515 | 0.325977 | 10.7125 | 1.246427
2018-04-04 06:49 | 301258.9 | 480.0002 | 5 | 39 | 3.702199 | -3.259767 | 2.472515 | 0.4346361 | 10.7125 | 1.651087
2018-04-04 06:51 | 301378.9 | 600.001 | 5 | 39 | 3.656547 | -3.259796 | 2.472515 | 0.5432892 | 10.7125 | 2.050873
2018-04-04 06:53 | 301498.9 | 720.0002 | 5 | 39 | 3.612885 | -3.259933 | 2.472515 | 0.6519496 | 10.7125 | 2.445784
2018-04-04 06:55 | 301618.9 | 840.001 | 5 | 39 | 3.573709 | -3.259842 | 2.472515 | 0.7606167 | 10.7125 | 2.836215
2018-04-04 06:57 | 301738.9 | 960.0002 | 5 | 39 | 3.539107 | -3.259897 | 2.472515 | 0.8692767 | 10.7125 | 3.222621
2018-04-04 06:59 | 301858.9 | 1080.0002 | 5 | 39 | 3.506847 | -3.259807 | 2.472515 | 0.9779357 | 10.7125 | 3.605407
2018-04-04 07:01 | 301978.9 | 1200.0001 | 5 | 39 | 3.476816 | -3.259846 | 2.472515 | 1.086595 | 10.7125 | 3.98481
2018-04-04 07:03 | 302098.9 | 1320.001 | 5 | 39 | 3.448832 | -3.260199 | 2.472515 | 1.195268 | 10.7125 | 4.361105
2018-04-04 07:05 | 302218.9 | 1440.001 | 5 | 39 | 3.422189 | -3.259846 | 2.472515 | 1.303934 | 10.7125 | 4.734416
2018-04-04 07:07 | 302338.9 | 1560.001 | 5 | 39 | 3.396749 | -3.260179 | 2.472515 | 1.412596 | 10.7125 | 5.104888
2018-04-04 07:09 | 302458.9 | 1680.001 | 5 | 39 | 3.372273 | -3.259972 | 2.472515 | 1.521263 | 10.7125 | 5.472661
2018-04-04 07:11 | 302578.9 | 1800.0002 | 5 | 39 | 3.34762 | -3.259976 | 2.472515 | 1.629918 | 10.7125 | 5.837739
2018-04-04 07:13 | 302698.9 | 1920.001 | 5 | 39 | 3.322253 | -3.260126 | 2.472515 | 1.738574 | 10.7125 | 6.200099
2018-04-04 07:15 | 302818.9 | 2040.0001 | 5 | 39 | 3.295185 | -3.260093 | 2.472515 | 1.847239 | 10.7125 | 6.559676
2018-04-04 07:17 | 302938.9 | 2160.001 | 5 | 39 | 3.264669 | -3.259849 | 2.472515 | 1.955905 | 10.7125 | 6.916117
2018-04-04 07:19 | 303058.9 | 2280.001 | 5 | 39 | 3.230212 | -3.259813 | 2.472515 | 2.064574 | 10.7125 | 7.269057
2018-04-04 07:21 | 303178.9 | 2400.0009 | 5 | 39 | 3.188772 | -3.260168 | 2.472515 | 2.17324 | 10.7125 | 7.617902
2018-04-04 07:23 | 303298.9 | 2520.0002 | 5 | 39 | 3.137591 | -3.259884 | 2.472515 | 2.281899 | 10.7125 | 7.961706
2018-04-04 07:25 | 303418.9 | 2640.0009 | 5 | 39 | 3.070801 | -3.259849 | 2.472515 | 2.390558 | 10.7125 | 8.299166
2018-04-04 07:27 | 303512.9 | 2733.9648 | 5 | 39 | 2.999998 | -3.260104 | 2.472515 | 2.475657 | 10.7125 | 8.557636
2018-04-04 07:29 | 303632.9 | 120.0001 | 6 | 39 | 3.637982 | 0 | 2.472515 | 2.475657 | 10.7125 | 8.557636
2018-04-04 07:31 | 303752.9 | 240.0009 | 6 | 39 | 3.675041 | 0 | 2.472515 | 2.475657 | 10.7125 | 8.557636
2018-04-04 07:32 | 303812.9 | 300.0016 | 6 | 39 | 3.682815 | 0 | 2.472515 | 2.475657 | 10.7125 | 8.557636
2018-04-04 07:32 | 303812.9 | 0.0028 | 7 | 40 | 3.682836 | 0 | 0 | 0 | 0 | 0
2018-04-04 07:34 | 303933 | 120.0002 | 2 | 40 | 4.200295 | 3.887443 | 0.1450212 | 0 | 0.6073713 | 0
2018-04-04 07:36 | 304053 | 240.0009 | 2 | 40 | 4.200298 | 3.481666 | 0.267327 | 0 | 1.121088 | 0
2018-04-04 07:38 | 304149.8 | 336.8112 | 2 | 40 | 4.200216 | 3.259988 | 0.3578064 | 0 | 1.501123 | 0
2018-04-04 07:40 | 304269.9 | 120.0001 | 3 | 40 | 4.219481 | 3.260129 | 0.4660782 | 1.89e-10 | 1.956883 | 7.59e-10
2018-04-04 07:42 | 304389.9 | 240.0001 | 3 | 40 | 4.237343 | 3.260068 | 0.5747516 | 1.89e-10 | 2.416417 | 7.59e-10
2018-04-04 07:44 | 304509.9 | 360.0002 | 3 | 40 | 4.256642 | 3.260123 | 0.683413 | 1.89e-10 | 2.877869 | 7.59e-10
2018-04-04 07:46 | 304629.9 | 480.0009 | 3 | 40 | 4.279675 | 3.260139 | 0.7920867 | 1.89e-10 | 3.341668 | 7.59e-10
2018-04-04 07:48 | 304749.9 | 600.0002 | 3 | 40 | 4.305928 | 3.260184 | 0.9007408 | 1.89e-10 | 3.808074 | 7.59e-10
2018-04-04 07:50 | 304869.9 | 720.0002 | 3 | 40 | 4.334605 | 3.260072 | 1.009411 | 1.89e-10 | 4.277544 | 7.59e-10
2018-04-04 07:52 | 304989.9 | 840.0002 | 3 | 40 | 4.366193 | 3.260171 | 1.118073 | 1.89e-10 | 4.750227 | 7.59e-10
2018-04-04 07:54 | 305109.9 | 960.0009 | 3 | 40 | 4.40028 | 3.243484 | 1.226736 | 1.89e-10 | 5.226577 | 7.59e-10
2018-04-04 07:56 | 305229.9 | 1080.001 | 3 | 40 | 4.400259 | 2.922845 | 1.329164 | 1.89e-10 | 5.677284 | 7.59e-10
2018-04-04 07:58 | 305349.9 | 1200.0001 | 3 | 40 | 4.400209 | 2.663491 | 1.422132 | 1.89e-10 | 6.086366 | 7.59e-10
2018-04-04 08:00 | 305469.9 | 1320.001 | 3 | 40 | 4.400192 | 2.449588 | 1.507253 | 1.89e-10 | 6.46092 | 7.59e-10
2018-04-04 08:02 | 305589.9 | 1440.0001 | 3 | 40 | 4.400256 | 2.269805 | 1.585828 | 1.89e-10 | 6.806666 | 7.59e-10
2018-04-04 08:04 | 305709.9 | 1560.001 | 3 | 40 | 4.400242 | 2.116698 | 1.658852 | 1.89e-10 | 7.127985 | 7.59e-10
2018-04-04 08:06 | 305829.9 | 1680.0009 | 3 | 40 | 4.400138 | 1.979825 | 1.72709 | 1.89e-10 | 7.428246 | 7.59e-10
2018-04-04 08:08 | 305949.9 | 1800.0001 | 3 | 40 | 4.400225 | 1.856744 | 1.791007 | 1.89e-10 | 7.709495 | 7.59e-10
2018-04-04 08:10 | 306069.9 | 1920.001 | 3 | 40 | 4.400156 | 1.746488 | 1.851018 | 1.89e-10 | 7.973553 | 7.59e-10
2018-04-04 08:12 | 306189.9 | 2040.0001 | 3 | 40 | 4.400159 | 1.646467 | 1.907538 | 1.89e-10 | 8.222251 | 7.59e-10
2018-04-04 08:14 | 306309.9 | 2160.001 | 3 | 40 | 4.400189 | 1.554834 | 1.960876 | 1.89e-10 | 8.456948 | 7.59e-10
2018-04-04 08:16 | 306429.9 | 2280.0001 | 3 | 40 | 4.400207 | 1.467852 | 2.011219 | 1.89e-10 | 8.678466 | 7.59e-10
2018-04-04 08:18 | 306549.9 | 2400.0017 | 3 | 40 | 4.400178 | 1.384875 | 2.058742 | 1.89e-10 | 8.887575 | 7.59e-10
2018-04-04 08:20 | 306669.9 | 2520.0001 | 3 | 40 | 4.40014 | 1.30725 | 2.103591 | 1.89e-10 | 9.084919 | 7.59e-10
2018-04-04 08:22 | 306789.9 | 2640.0009 | 3 | 40 | 4.400144 | 1.234221 | 2.145934 | 1.89e-10 | 9.271237 | 7.59e-10
2018-04-04 08:24 | 306909.9 | 2760.0001 | 3 | 40 | 4.400149 | 1.16539 | 2.185926 | 1.89e-10 | 9.447206 | 7.59e-10
2018-04-04 08:26 | 307029.9 | 2880.0009 | 3 | 40 | 4.400165 | 1.098598 | 2.223651 | 1.89e-10 | 9.613205 | 7.59e-10
2018-04-04 08:28 | 307149.9 | 3000.0002 | 3 | 40 | 4.400127 | 1.035661 | 2.259216 | 1.89e-10 | 9.769696 | 7.59e-10
2018-04-04 08:30 | 307269.9 | 3120.0005 | 3 | 40 | 4.4002 | 0.977829 | 2.292762 | 1.89e-10 | 9.917303 | 7.59e-10
2018-04-04 08:32 | 307389.9 | 3240.0009 | 3 | 40 | 4.40013 | 0.9219484 | 2.324417 | 1.89e-10 | 10.05659 | 7.59e-10
2018-04-04 08:34 | 307509.9 | 3360.0002 | 3 | 40 | 4.400145 | 0.8687496 | 2.354251 | 1.89e-10 | 10.18786 | 7.59e-10
2018-04-04 08:36 | 307629.9 | 3480.0009 | 3 | 40 | 4.400187 | 0.8185463 | 2.382353 | 1.89e-10 | 10.31151 | 7.59e-10
2018-04-04 08:38 | 307749.9 | 3600.0009 | 3 | 40 | 4.400135 | 0.7709665 | 2.408837 | 1.89e-10 | 10.42805 | 7.59e-10
2018-04-04 08:40 | 307869.9 | 3720.0003 | 3 | 40 | 4.400189 | 0.7269917 | 2.433794 | 1.89e-10 | 10.53787 | 7.59e-10
2018-04-04 08:42 | 307989.9 | 3840.0004 | 3 | 40 | 4.400157 | 0.6843319 | 2.457303 | 1.89e-10 | 10.64131 | 7.59e-10
2018-04-04 08:43 | 308100 | 3950.1816 | 3 | 40 | 4.400191 | 0.6519918 | 2.477722 | 1.89e-10 | 10.73116 | 7.59e-10
2018-04-04 08:45 | 308220.1 | 119.9998 | 4 | 40 | 4.291026 | 0 | 2.477722 | 1.89e-10 | 10.73116 | 7.59e-10
2018-04-04 08:47 | 308340.1 | 240.0007 | 4 | 40 | 4.279531 | 0 | 2.477722 | 1.89e-10 | 10.73116 | 7.59e-10
2018-04-04 08:48 | 308400.1 | 300.0013 | 4 | 40 | 4.2765 | 0 | 2.477722 | 1.89e-10 | 10.73116 | 7.59e-10
2018-04-04 08:50 | 308520.2 | 120.0001 | 5 | 40 | 3.838932 | -3.259884 | 2.477722 | 0.1086499 | 10.73116 | 0.422774
2018-04-04 08:52 | 308640.2 | 240.001 | 5 | 40 | 3.791772 | -3.260062 | 2.477722 | 0.2173247 | 10.73116 | 0.8373091
2018-04-04 08:54 | 308760.2 | 360.0009 | 5 | 40 | 3.745428 | -3.260192 | 2.477722 | 0.3259748 | 10.73116 | 1.246782
2018-04-04 08:56 | 308880.2 | 480.001 | 5 | 40 | 3.698978 | -3.259928 | 2.477722 | 0.4346533 | 10.73116 | 1.651306
2018-04-04 08:58 | 309000.2 | 600.0002 | 5 | 40 | 3.653661 | -3.260126 | 2.477722 | 0.5433111 | 10.73116 | 2.050746
2018-04-04 09:00 | 309120.2 | 720.0002 | 5 | 40 | 3.611622 | -3.259793 | 2.477722 | 0.6519619 | 10.73116 | 2.445403
2018-04-04 09:02 | 309240.2 | 840.001 | 5 | 40 | 3.573679 | -3.260076 | 2.477722 | 0.7606395 | 10.73116 | 2.835805
2018-04-04 09:04 | 309360.2 | 960.001 | 5 | 40 | 3.53964 | -3.26013 | 2.477722 | 0.8693132 | 10.73116 | 3.222295
2018-04-04 09:06 | 309480.2 | 1080.0002 | 5 | 40 | 3.507787 | -3.260141 | 2.477722 | 0.9779735 | 10.73116 | 3.605165
2018-04-04 09:08 | 309600.2 | 1200.001 | 5 | 40 | 3.477654 | -3.260079 | 2.477722 | 1.086632 | 10.73116 | 3.984665
2018-04-04 09:10 | 309720.2 | 1320.0002 | 5 | 40 | 3.448878 | -3.260148 | 2.477722 | 1.195311 | 10.73116 | 4.361045
2018-04-04 09:12 | 309840.2 | 1440.001 | 5 | 40 | 3.421865 | -3.260044 | 2.477722 | 1.303973 | 10.73116 | 4.734314
2018-04-04 09:14 | 309960.2 | 1560.001 | 5 | 40 | 3.396391 | -3.260202 | 2.477722 | 1.412646 | 10.73116 | 5.104784
2018-04-04 09:16 | 310080.2 | 1680.0002 | 5 | 40 | 3.37191 | -3.260079 | 2.477722 | 1.521299 | 10.73116 | 5.472484
2018-04-04 09:18 | 310200.2 | 1800.0002 | 5 | 40 | 3.347724 | -3.260064 | 2.477722 | 1.629972 | 10.73116 | 5.837608
2018-04-04 09:20 | 310320.2 | 1920.0002 | 5 | 40 | 3.322064 | -3.260119 | 2.477722 | 1.738647 | 10.73116 | 6.200043
2018-04-04 09:22 | 310440.2 | 2040.001 | 5 | 40 | 3.29425 | -3.260077 | 2.477722 | 1.847315 | 10.73116 | 6.559573
2018-04-04 09:24 | 310560.2 | 2160.0001 | 5 | 40 | 3.262913 | -3.260051 | 2.477722 | 1.955966 | 10.73116 | 6.915835
2018-04-04 09:26 | 310680.2 | 2280.0002 | 5 | 40 | 3.22798 | -3.260089 | 2.477722 | 2.064627 | 10.73116 | 7.268545
2018-04-04 09:28 | 310800.2 | 2400.0009 | 5 | 40 | 3.186763 | -3.260047 | 2.477722 | 2.173305 | 10.73116 | 7.617188
2018-04-04 09:30 | 310920.2 | 2520.0002 | 5 | 40 | 3.135418 | -3.260066 | 2.477722 | 2.281967 | 10.73116 | 7.960787
2018-04-04 09:32 | 311040.2 | 2640.001 | 5 | 40 | 3.069149 | -3.260135 | 2.477722 | 2.390639 | 10.73116 | 8.298093
2018-04-04 09:34 | 311132.1 | 2731.9488 | 5 | 40 | 2.999998 | -3.260123 | 2.477722 | 2.473911 | 10.73116 | 8.550939
2018-04-04 09:36 | 311252.1598 | 120 | 6 | 40 | 3.638877 | 0 | 2.477722 | 2.473911 | 10.73116 | 8.550939
2018-04-04 09:38 | 311372.1607 | 240.0009 | 6 | 40 | 3.675902 | 0 | 2.477722 | 2.473911 | 10.73116 | 8.550939
2018-04-04 09:39 | 311432.1622 | 300.0024 | 6 | 40 | 3.683612 | 0 | 2.477722 | 2.473911 | 10.73116 | 8.550939
2018-04-04 09:39 | 311432.2 | 0.0026 | 7 | 41 | 3.683636 | 0 | 0 | 0 | 0 | 0
2018-04-04 09:41 | 311552.3 | 120.0009 | 2 | 41 | 4.200302 | 3.86904 | 0.1444715 | 0 | 0.6051354 | 0
2018-04-04 09:43 | 311672.2 | 240.0001 | 2 | 41 | 4.200244 | 3.462913 | 0.266201 | 0 | 1.116432 | 0
2018-04-04 09:45 | 311765.8 | 333.5903 | 2 | 41 | 4.200277 | 3.259999 | 0.3533949 | 0 | 1.482666 | 0
2018-04-04 09:47 | 311885.8 | 120.0001 | 3 | 41 | 4.217703 | 3.260095 | 0.4616742 | 0 | 1.938361 | 0
2018-04-04 09:49 | 312005.8 | 240.0001 | 3 | 41 | 4.235895 | 3.260098 | 0.5703439 | 0 | 2.397674 | 0
2018-04-04 09:51 | 312125.8 | 360.0009 | 3 | 41 | 4.256435 | 3.259862 | 0.679006 | 0 | 2.859041 | 0
2018-04-04 09:53 | 312245.8 | 480.0009 | 3 | 41 | 4.280134 | 3.260198 | 0.787677 | 0 | 3.322848 | 0
2018-04-04 09:55 | 312365.8 | 600.0002 | 3 | 41 | 4.307472 | 3.25983 | 0.8963425 | 0 | 3.789391 | 0
2018-04-04 09:57 | 312485.8 | 720.001 | 3 | 41 | 4.339414 | 3.260098 | 1.005008 | 0 | 4.259172 | 0
2018-04-04 09:59 | 312605.8 | 840.001 | 3 | 41 | 4.373155 | 3.260024 | 1.11368 | 0 | 4.73257 | 0
2018-04-04 10:01 | 312725.8 | 960.001 | 3 | 41 | 4.400272 | 3.186101 | 1.222093 | 0 | 5.208433 | 0
2018-04-04 10:03 | 312845.8 | 1080.001 | 3 | 41 | 4.400249 | 2.900016 | 1.323359 | 0 | 5.654033 | 0
2018-04-04 10:05 | 312965.8 | 1200.0002 | 3 | 41 | 4.400229 | 2.654042 | 1.415801 | 0 | 6.060798 | 0
2018-04-04 10:07 | 313085.8 | 1320.0009 | 3 | 41 | 4.400241 | 2.44609 | 1.500708 | 0 | 6.434409 | 0
2018-04-04 10:09 | 313205.8 | 1440.0001 | 3 | 41 | 4.400275 | 2.268098 | 1.579169 | 0 | 6.779654 | 0
2018-04-04 10:11 | 313325.8 | 1560.001 | 3 | 41 | 4.400177 | 2.114446 | 1.652142 | 0 | 7.100747 | 0
2018-04-04 10:13 | 313445.8 | 1680.0001 | 3 | 41 | 4.400211 | 1.978259 | 1.720311 | 0 | 7.400705 | 0
2018-04-04 10:15 | 313565.8 | 1800.001 | 3 | 41 | 4.400184 | 1.85603 | 1.784174 | 0 | 7.681717 | 0
2018-04-04 10:17 | 313685.8 | 1920.0001 | 3 | 41 | 4.400174 | 1.746488 | 1.844203 | 0 | 7.945854 | 0
2018-04-04 10:19 | 313805.8 | 2040.001 | 3 | 41 | 4.400154 | 1.646482 | 1.900734 | 0 | 8.194601 | 0
2018-04-04 10:21 | 313925.8 | 2160.0001 | 3 | 41 | 4.400194 | 1.556192 | 1.954097 | 0 | 8.429407 | 0
2018-04-04 10:23 | 314045.8 | 2280.0009 | 3 | 41 | 4.400132 | 1.470749 | 2.004532 | 0 | 8.65133 | 0
2018-04-04 10:25 | 314165.8 | 2400.0001 | 3 | 41 | 4.400164 | 1.390568 | 2.052214 | 0 | 8.861139 | 0
2018-04-04 10:27 | 314285.8 | 2520.0003 | 3 | 41 | 4.400167 | 1.313986 | 2.097281 | 0 | 9.059443 | 0
2018-04-04 10:29 | 314405.8 | 2640.001 | 3 | 41 | 4.400172 | 1.241413 | 2.139862 | 0 | 9.246807 | 0
2018-04-04 10:31 | 314525.8 | 2760.001 | 3 | 41 | 4.400171 | 1.171803 | 2.180073 | 0 | 9.423742 | 0
2018-04-04 10:33 | 314645.8 | 2880.0001 | 3 | 41 | 4.400208 | 1.106605 | 2.218023 | 0 | 9.590728 | 0
2018-04-04 10:35 | 314765.8 | 3000.001 | 3 | 41 | 4.400181 | 1.043627 | 2.253838 | 0 | 9.748318 | 0
2018-04-04 10:37 | 314885.8 | 3120.001 | 3 | 41 | 4.400203 | 0.9834623 | 2.287599 | 0 | 9.896873 | 0
2018-04-04 10:39 | 315005.8 | 3240.0002 | 3 | 41 | 4.400186 | 0.9268551 | 2.319413 | 0 | 10.03686 | 0
2018-04-04 10:41 | 315125.8 | 3360.001 | 3 | 41 | 4.400132 | 0.8735886 | 2.349405 | 0 | 10.16883 | 0
2018-04-04 10:43 | 315245.8 | 3480.001 | 3 | 41 | 4.40014 | 0.8229551 | 2.377675 | 0 | 10.29322 | 0
2018-04-04 10:45 | 315365.8 | 3600.0002 | 3 | 41 | 4.400142 | 0.7741594 | 2.404282 | 0 | 10.41029 | 0
2018-04-04 10:47 | 315485.8 | 3720.001 | 3 | 41 | 4.400107 | 0.7338324 | 2.429394 | 0 | 10.52079 | 0
2018-04-04 10:49 | 315605.8 | 3840.0001 | 3 | 41 | 4.400134 | 0.6962547 | 2.453235 | 0 | 10.62569 | 0
2018-04-04 10:51 | 315725.8 | 3960.0011 | 3 | 41 | 4.400181 | 0.6587086 | 2.475812 | 0 | 10.72504 | 0
2018-04-04 10:51 | 315745.2 | 3979.3512 | 3 | 41 | 4.400135 | 0.6519995 | 2.479334 | 0 | 10.74053 | 0
2018-04-04 10:53 | 315865.2 | 120.0007 | 4 | 41 | 4.292569 | 0 | 2.479334 | 0 | 10.74053 | 0
2018-04-04 10:55 | 315985.2 | 240.0007 | 4 | 41 | 4.281292 | 0 | 2.479334 | 0 | 10.74053 | 0
2018-04-04 10:56 | 316045.2 | 300.0023 | 4 | 41 | 4.278306 | 0 | 2.479334 | 0 | 10.74053 | 0
2018-04-04 10:58 | 316165.3 | 120.0008 | 5 | 41 | 3.839616 | -3.260067 | 2.479334 | 0.1086507 | 10.74053 | 0.4229645
2018-04-04 11:00 | 316285.3 | 240.0009 | 5 | 41 | 3.790117 | -3.259837 | 2.479334 | 0.2173183 | 10.74053 | 0.8374152
2018-04-04 11:02 | 316405.3 | 360.0008 | 5 | 41 | 3.744624 | -3.260234 | 2.479334 | 0.3259838 | 10.74053 | 1.246789
2018-04-04 11:04 | 316525.3 | 480.0001 | 5 | 41 | 3.70008 | -3.260143 | 2.479334 | 0.4346446 | 10.74053 | 1.65126
2018-04-04 11:06 | 316645.3 | 600.0009 | 5 | 41 | 3.656227 | -3.260141 | 2.479334 | 0.5433156 | 10.74053 | 2.050955
2018-04-04 11:08 | 316765.3 | 720 | 5 | 41 | 3.614914 | -3.26015 | 2.479334 | 0.6519736 | 10.74053 | 2.44596
2018-04-04 11:10 | 316885.3 | 840.0001 | 5 | 41 | 3.576756 | -3.259916 | 2.479334 | 0.760643 | 10.74053 | 2.836684
2018-04-04 11:12 | 317005.3 | 960 | 5 | 41 | 3.541993 | -3.259859 | 2.479334 | 0.8693063 | 10.74053 | 3.223428
2018-04-04 11:14 | 317125.3 | 1080.0008 | 5 | 41 | 3.510037 | -3.259827 | 2.479334 | 0.9779566 | 10.74053 | 3.606511
2018-04-04 11:16 | 317245.3 | 1200.0001 | 5 | 41 | 3.479905 | -3.260224 | 2.479334 | 1.086623 | 10.74053 | 3.986289
2018-04-04 11:18 | 317365.3 | 1320.0001 | 5 | 41 | 3.450616 | -3.259849 | 2.479334 | 1.195285 | 10.74053 | 4.362817
2018-04-04 11:20 | 317485.3 | 1440.0001 | 5 | 41 | 3.423605 | -3.259864 | 2.479334 | 1.303945 | 10.74053 | 4.736279
2018-04-04 11:22 | 317605.3 | 1560.0001 | 5 | 41 | 3.398189 | -3.259899 | 2.479334 | 1.412627 | 10.74053 | 5.106965
2018-04-04 11:24 | 317725.3 | 1680.0001 | 5 | 41 | 3.373709 | -3.260159 | 2.479334 | 1.521291 | 10.74053 | 5.474891
2018-04-04 11:26 | 317845.3 | 1800.0001 | 5 | 41 | 3.349049 | -3.260141 | 2.479334 | 1.629958 | 10.74053 | 5.840169
2018-04-04 11:28 | 317965.3 | 1920.0008 | 5 | 41 | 3.32372 | -3.260077 | 2.479334 | 1.738608 | 10.74053 | 6.202684
2018-04-04 11:30 | 318085.3 | 2040.0001 | 5 | 41 | 3.296586 | -3.260029 | 2.479334 | 1.847288 | 10.74053 | 6.562458
2018-04-04 11:32 | 318205.3 | 2160.0009 | 5 | 41 | 3.26668 | -3.260113 | 2.479334 | 1.955939 | 10.74053 | 6.91905
2018-04-04 11:34 | 318325.3 | 2280.0009 | 5 | 41 | 3.231781 | -3.260066 | 2.479334 | 2.064621 | 10.74053 | 7.272229
2018-04-04 11:36 | 318445.3 | 2400.0009 | 5 | 41 | 3.190602 | -3.259815 | 2.479334 | 2.173279 | 10.74053 | 7.621221
2018-04-04 11:38 | 318565.3 | 2520.0001 | 5 | 41 | 3.140689 | -3.260165 | 2.479334 | 2.281947 | 10.74053 | 7.96532
2018-04-04 11:40 | 318685.3 | 2640.0001 | 5 | 41 | 3.075651 | -3.26018 | 2.479334 | 2.390597 | 10.74053 | 8.303205
2018-04-04 11:42 | 318786.1 | 2740.7487 | 5 | 41 | 2.999997 | -3.260161 | 2.479334 | 2.481833 | 10.74053 | 8.580551
2018-04-04 11:44 | 318906.1 | 120.0007 | 6 | 41 | 3.638195 | 0 | 2.479334 | 2.481833 | 10.74053 | 8.580551
2018-04-04 11:46 | 319026.1 | 240.0008 | 6 | 41 | 3.675257 | 0 | 2.479334 | 2.481833 | 10.74053 | 8.580551
2018-04-04 11:47 | 319086.1 | 300.0039 | 6 | 41 | 3.682977 | 0 | 2.479334 | 2.481833 | 10.74053 | 8.580551
2018-04-04 11:47 | 319086.1 | 0.0026 | 7 | 42 | 3.683278 | 0 | 0 | 0 | 0 | 0
2018-04-04 11:49 | 319206.2 | 120.0001 | 2 | 42 | 4.200271 | 3.907016 | 0.1452607 | 1.392e-09 | 0.6083962 | 5.125e-09
2018-04-04 11:51 | 319326.2 | 240.0001 | 2 | 42 | 4.200264 | 3.518216 | 0.2685297 | 1.392e-09 | 1.126158 | 5.125e-09
2018-04-04 11:53 | 319446.2 | 360.001 | 2 | 42 | 4.200212 | 3.261121 | 0.3812395 | 1.392e-09 | 1.599565 | 5.125e-09
2018-04-04 11:53 | 319446.7 | 360.5408 | 2 | 42 | 4.200249 | 3.25999 | 0.3817264 | 1.392e-09 | 1.60161 | 5.125e-09
2018-04-04 11:55 | 319566.7 | 120.0001 | 3 | 42 | 4.218492 | 3.260221 | 0.4900138 | 1.392e-09 | 2.057368 | 5.125e-09
2018-04-04 11:57 | 319686.7 | 240.0001 | 3 | 42 | 4.237774 | 3.260116 | 0.5986831 | 1.392e-09 | 2.516823 | 5.125e-09
2018-04-04 11:59 | 319806.7 | 360.001 | 3 | 42 | 4.261785 | 3.259755 | 0.707355 | 1.392e-09 | 2.978612 | 5.125e-09
2018-04-04 12:01 | 319926.7 | 480.0001 | 3 | 42 | 4.28915 | 3.260127 | 0.8160214 | 1.392e-09 | 3.443191 | 5.125e-09
2018-04-04 12:03 | 320046.7 | 600.0001 | 3 | 42 | 4.318443 | 3.260106 | 0.9246819 | 1.392e-09 | 3.910829 | 5.125e-09
2018-04-04 12:05 | 320166.7 | 720.001 | 3 | 42 | 4.349113 | 3.260039 | 1.033354 | 1.392e-09 | 4.381781 | 5.125e-09
2018-04-04 12:07 | 320286.7 | 840.001 | 3 | 42 | 4.381666 | 3.260047 | 1.14202 | 1.392e-09 | 4.856133 | 5.125e-09
2018-04-04 12:09 | 320406.7 | 960.0009 | 3 | 42 | 4.400261 | 3.10773 | 1.249467 | 1.392e-09 | 5.32837 | 5.125e-09
2018-04-04 12:11 | 320526.7 | 1080.0009 | 3 | 42 | 4.400219 | 2.830062 | 1.348321 | 1.392e-09 | 5.76335 | 5.125e-09
2018-04-04 12:13 | 320646.7 | 1200.0001 | 3 | 42 | 4.400223 | 2.593226 | 1.438593 | 1.392e-09 | 6.160567 | 5.125e-09
2018-04-04 12:15 | 320766.7 | 1320.0001 | 3 | 42 | 4.400255 | 2.393435 | 1.52162 | 1.392e-09 | 6.525904 | 5.125e-09
2018-04-04 12:17 | 320886.7 | 1440.0001 | 3 | 42 | 4.400206 | 2.223233 | 1.598469 | 1.392e-09 | 6.864058 | 5.125e-09
2018-04-04 12:19 | 321006.7 | 1560.0009 | 3 | 42 | 4.400232 | 2.075416 | 1.670056 | 1.392e-09 | 7.179055 | 5.125e-09
2018-04-04 12:21 | 321126.7 | 1680.0001 | 3 | 42 | 4.4002 | 1.944125 | 1.736995 | 1.392e-09 | 7.473601 | 5.125e-09
2018-04-04 12:23 | 321246.7 | 1800.0001 | 3 | 42 | 4.400194 | 1.827764 | 1.799819 | 1.392e-09 | 7.750034 | 5.125e-09
2018-04-04 12:25 | 321366.7 | 1920.0001 | 3 | 42 | 4.400211 | 1.721103 | 1.858936 | 1.392e-09 | 8.010163 | 5.125e-09
2018-04-04 12:27 | 321486.7 | 2040.0009 | 3 | 42 | 4.400268 | 1.625492 | 1.914667 | 1.392e-09 | 8.255391 | 5.125e-09
2018-04-04 12:29 | 321606.7 | 2160.001 | 3 | 42 | 4.40018 | 1.535256 | 1.967312 | 1.392e-09 | 8.487039 | 5.125e-09
2018-04-04 12:31 | 321726.7 | 2280.0009 | 3 | 42 | 4.400116 | 1.450135 | 2.017052 | 1.392e-09 | 8.705903 | 5.125e-09
2018-04-04 12:33 | 321846.7 | 2400.0017 | 3 | 42 | 4.400166 | 1.370203 | 2.064057 | 1.392e-09 | 8.912729 | 5.125e-09
2018-04-04 12:35 | 321966.7 | 2520.0009 | 3 | 42 | 4.400163 | 1.294617 | 2.108469 | 1.392e-09 | 9.108151 | 5.125e-09
2018-04-04 12:37 | 322086.7 | 2640.001 | 3 | 42 | 4.400137 | 1.22177 | 2.150405 | 1.392e-09 | 9.292675 | 5.125e-09
2018-04-04 12:39 | 322206.7 | 2760.0001 | 3 | 42 | 4.400159 | 1.154491 | 2.189999 | 1.392e-09 | 9.466895 | 5.125e-09
2018-04-04 12:41 | 322326.7 | 2880.0001 | 3 | 42 | 4.400213 | 1.090756 | 2.227402 | 1.392e-09 | 9.631474 | 5.125e-09
2018-04-04 12:43 | 322446.7 | 3000.0002 | 3 | 42 | 4.400132 | 1.029001 | 2.262706 | 1.392e-09 | 9.786818 | 5.125e-09
2018-04-04 12:45 | 322566.7 | 3120.001 | 3 | 42 | 4.400137 | 0.9709892 | 2.296042 | 1.392e-09 | 9.933501 | 5.125e-09
2018-04-04 12:47 | 322686.7 | 3240.0002 | 3 | 42 | 4.400193 | 0.9171209 | 2.327494 | 1.392e-09 | 10.0719 | 5.125e-09
2018-04-04 12:49 | 322806.7 | 3360.0001 | 3 | 42 | 4.400134 | 0.8649387 | 2.357192 | 1.392e-09 | 10.20257 | 5.125e-09
2018-04-04 12:51 | 322926.7 | 3480.0009 | 3 | 42 | 4.400159 | 0.8149843 | 2.385182 | 1.392e-09 | 10.32573 | 5.125e-09
2018-04-04 12:53 | 323046.7 | 3600.001 | 3 | 42 | 4.400192 | 0.7678518 | 2.411542 | 1.392e-09 | 10.44172 | 5.125e-09
2018-04-04 12:55 | 323166.7 | 3720.0001 | 3 | 42 | 4.400173 | 0.722846 | 2.436368 | 1.392e-09 | 10.55096 | 5.125e-09
2018-04-04 12:57 | 323286.7 | 3840.0001 | 3 | 42 | 4.400168 | 0.6803055 | 2.459739 | 1.392e-09 | 10.65379 | 5.125e-09
2018-04-04 12:58 | 323369.8 | 3923.0896 | 3 | 42 | 4.400138 | 0.6519995 | 2.475113 | 1.392e-09 | 10.72144 | 5.125e-09
2018-04-04 13:00 | 323489.9 | 120.0006 | 4 | 42 | 4.290772 | 0 | 2.475113 | 1.392e-09 | 10.72144 | 5.125e-09
2018-04-04 13:02 | 323609.9 | 239.9999 | 4 | 42 | 4.279298 | 0 | 2.475113 | 1.392e-09 | 10.72144 | 5.125e-09
2018-04-04 13:03 | 323669.9 | 300.0012 | 4 | 42 | 4.276246 | 0 | 2.475113 | 1.392e-09 | 10.72144 | 5.125e-09
2018-04-04 13:05 | 323790 | 120.0009 | 5 | 42 | 3.832285 | -3.259914 | 2.475113 | 0.1086573 | 10.72144 | 0.4222162
2018-04-04 13:07 | 323910 | 240.0001 | 5 | 42 | 3.783673 | -3.259849 | 2.475113 | 0.2173063 | 10.72144 | 0.8358403
2018-04-04 13:09 | 324030 | 360.001 | 5 | 42 | 3.738805 | -3.260145 | 2.475113 | 0.3259836 | 10.72144 | 1.244594
2018-04-04 13:11 | 324150 | 480.001 | 5 | 42 | 3.694624 | -3.260203 | 2.475113 | 0.4346426 | 10.72144 | 1.648442
2018-04-04 13:13 | 324270 | 600.0001 | 5 | 42 | 3.650996 | -3.259903 | 2.475113 | 0.5432913 | 10.72144 | 2.047484
2018-04-04 13:15 | 324390 | 720.0009 | 5 | 42 | 3.609709 | -3.260113 | 2.475113 | 0.6519687 | 10.72144 | 2.441995
2018-04-04 13:17 | 324510 | 840.001 | 5 | 42 | 3.571685 | -3.260155 | 2.475113 | 0.7606325 | 10.72144 | 2.832145
2018-04-04 13:19 | 324630 | 960.0001 | 5 | 42 | 3.537101 | -3.260113 | 2.475113 | 0.8692959 | 10.72144 | 3.218353
2018-04-04 13:21 | 324750 | 1080.001 | 5 | 42 | 3.505138 | -3.260194 | 2.475113 | 0.9779525 | 10.72144 | 3.600929
2018-04-04 13:23 | 324870 | 1200.001 | 5 | 42 | 3.475209 | -3.260175 | 2.475113 | 1.086613 | 10.72144 | 3.980157
2018-04-04 13:25 | 324990 | 1320.001 | 5 | 42 | 3.44694 | -3.260132 | 2.475113 | 1.195292 | 10.72144 | 4.356289
2018-04-04 13:27 | 325110 | 1440.0011 | 5 | 42 | 3.420432 | -3.260098 | 2.475113 | 1.303963 | 10.72144 | 4.729414
2018-04-04 13:29 | 325230 | 1560.0009 | 5 | 42 | 3.395124 | -3.259877 | 2.475113 | 1.412621 | 10.72144 | 5.099693
2018-04-04 13:31 | 325350 | 1680.0002 | 5 | 42 | 3.370508 | -3.260196 | 2.475113 | 1.521294 | 10.72144 | 5.467308
2018-04-04 13:33 | 325470 | 1800.0001 | 5 | 42 | 3.345595 | -3.259994 | 2.475113 | 1.629967 | 10.72144 | 5.832239
2018-04-04 13:35 | 325590 | 1920.0002 | 5 | 42 | 3.320144 | -3.260119 | 2.475113 | 1.73863 | 10.72144 | 6.194407
2018-04-04 13:37 | 325710 | 2040.001 | 5 | 42 | 3.292631 | -3.260099 | 2.475113 | 1.847304 | 10.72144 | 6.553751
2018-04-04 13:39 | 325830 | 2160.0002 | 5 | 42 | 3.261839 | -3.260099 | 2.475113 | 1.955969 | 10.72144 | 6.909901
2018-04-04 13:41 | 325950 | 2280.0002 | 5 | 42 | 3.2266 | -3.259958 | 2.475113 | 2.064624 | 10.72144 | 7.262452
2018-04-04 13:43 | 326070 | 2400.0002 | 5 | 42 | 3.185184 | -3.260163 | 2.475113 | 2.173282 | 10.72144 | 7.610854
2018-04-04 13:45 | 326190 | 2520.0002 | 5 | 42 | 3.133958 | -3.260175 | 2.475113 | 2.281958 | 10.72144 | 7.954345
2018-04-04 13:47 | 326310 | 2640.0001 | 5 | 42 | 3.066394 | -3.260141 | 2.475113 | 2.390621 | 10.72144 | 8.291397
2018-04-04 13:48 | 326398.5 | 2728.4944 | 5 | 42 | 2.999998 | -3.260157 | 2.475113 | 2.470757 | 10.72144 | 8.534598
2018-04-04 13:50 | 326518.5 | 120.0001 | 6 | 42 | 3.639417 | 0 | 2.475113 | 2.470773 | 10.72144 | 8.534645
2018-04-04 13:52 | 326638.5 | 240.0001 | 6 | 42 | 3.676437 | 0 | 2.475113 | 2.470773 | 10.72144 | 8.534645
2018-04-04 13:53 | 326698.5 | 300.0016 | 6 | 42 | 3.68412 | 0 | 2.475113 | 2.470773 | 10.72144 | 8.534645
2018-04-04 13:53 | 326698.5 | 0.0027 | 7 | 43 | 3.684008 | 0 | 0 | 0 | 0 | 0
2018-04-04 13:55 | 326818.5992 | 120.001 | 2 | 43 | 4.200264 | 3.871099 | 0.1445075 | 0 | 0.6053022 | 0
2018-04-04 13:57 | 326938.5984 | 240.0002 | 2 | 43 | 4.200208 | 3.466388 | 0.2662939 | 0 | 1.116837 | 0
2018-04-04 13:59 | 327029.1286 | 330.5304 | 2 | 43 | 4.200238 | 3.259997 | 0.3507504 | 0 | 1.471574 | 0
2018-04-04 14:01 | 327149.1 | 120.0009 | 3 | 43 | 4.220132 | 3.259913 | 0.4590435 | 0 | 1.927459 | 0
2018-04-04 14:03 | 327269.1 | 240.0001 | 3 | 43 | 4.239491 | 3.260119 | 0.5677067 | 0 | 2.387084 | 0
2018-04-04 14:05 | 327389.1 | 360.0001 | 3 | 43 | 4.260867 | 3.2601 | 0.6763716 | 0 | 2.848895 | 0
2018-04-04 14:07 | 327509.1 | 480.0001 | 3 | 43 | 4.285744 | 3.260076 | 0.7850456 | 0 | 3.313261 | 0
2018-04-04 14:09 | 327629.1 | 600.0002 | 3 | 43 | 4.313487 | 3.260154 | 0.8937039 | 0 | 3.780432 | 0
2018-04-04 14:11 | 327749.1 | 720.0009 | 3 | 43 | 4.343573 | 3.260062 | 1.002372 | 0 | 4.250782 | 0
2018-04-04 14:13 | 327869.1 | 840.0002 | 3 | 43 | 4.375628 | 3.260013 | 1.111049 | 0 | 4.724557 | 0
2018-04-04 14:15 | 327989.1 | 960.0001 | 3 | 43 | 4.400289 | 3.16616 | 1.21927 | 0 | 5.199768 | 0
2018-04-04 14:17 | 328109.1 | 1080.0009 | 3 | 43 | 4.400229 | 2.881196 | 1.319928 | 0 | 5.642686 | 0
2018-04-04 14:19 | 328229.1 | 1200.0009 | 3 | 43 | 4.400185 | 2.634479 | 1.411729 | 0 | 6.046632 | 0
2018-04-04 14:21 | 328349.1 | 1320.001 | 3 | 43 | 4.400249 | 2.427926 | 1.496003 | 0 | 6.417453 | 0
2018-04-04 14:23 | 328469.1 | 1440.0001 | 3 | 43 | 4.400286 | 2.252652 | 1.573912 | 0 | 6.760273 | 0
2018-04-04 14:25 | 328589.1 | 1560.0009 | 3 | 43 | 4.400181 | 2.099679 | 1.646392 | 0 | 7.079199 | 0
2018-04-04 14:27 | 328709.1 | 1680.0001 | 3 | 43 | 4.400216 | 1.966495 | 1.714106 | 0 | 7.377154 | 0
2018-04-04 14:29 | 328829.1 | 1800.0009 | 3 | 43 | 4.400216 | 1.848691 | 1.777654 | 0 | 7.656778 | 0
2018-04-04 14:31 | 328949.1 | 1920.001 | 3 | 43 | 4.400164 | 1.740904 | 1.837445 | 0 | 7.919869 | 0
2018-04-04 14:33 | 329069.1 | 2040.0009 | 3 | 43 | 4.400214 | 1.643717 | 1.893841 | 0 | 8.168019 | 0
2018-04-04 14:35 | 329189.1 | 2160.0002 | 3 | 43 | 4.400202 | 1.553683 | 1.947092 | 0 | 8.402336 | 0
2018-04-04 14:37 | 329309.1 | 2280.0009 | 3 | 43 | 4.400214 | 1.470407 | 1.997466 | 0 | 8.623989 | 0
2018-04-04 14:39 | 329429.1 | 2400.0002 | 3 | 43 | 4.40013 | 1.389866 | 2.045128 | 0 | 8.833712 | 0
2018-04-04 14:41 | 329549.1 | 2520.0001 | 3 | 43 | 4.400139 | 1.313909 | 2.090191 | 0 | 9.031996 | 0
2018-04-04 14:43 | 329669.1 | 2640.0009 | 3 | 43 | 4.400094 | 1.24184 | 2.132793 | 0 | 9.219453 | 0
2018-04-04 14:45 | 329789.1 | 2760.001 | 3 | 43 | 4.40018 | 1.174601 | 2.173054 | 0 | 9.396605 | 0
2018-04-04 14:47 | 329909.1 | 2880.0002 | 3 | 43 | 4.400191 | 1.109849 | 2.211103 | 0 | 9.564025 | 0
2018-04-04 14:49 | 330029.1 | 3000.0003 | 3 | 43 | 4.400214 | 1.048094 | 2.247048 | 0 | 9.722191 | 0
2018-04-04 14:51 | 330149.1 | 3120.0009 | 3 | 43 | 4.400114 | 0.9887962 | 2.280987 | 0 | 9.871528 | 0
2018-04-04 14:53 | 330269.1 | 3240.0002 | 3 | 43 | 4.400196 | 0.9328384 | 2.31301 | 0 | 10.01244 | 0
2018-04-04 14:55 | 330389.1 | 3360.0002 | 3 | 43 | 4.400168 | 0.8783655 | 2.343179 | 0 | 10.14518 | 0
2018-04-04 14:57 | 330509.1 | 3480.0009 | 3 | 43 | 4.400146 | 0.8276205 | 2.371599 | 0 | 10.27024 | 0
2018-04-04 14:59 | 330629.1 | 3600.0002 | 3 | 43 | 4.400078 | 0.7790041 | 2.398376 | 0 | 10.38806 | 0
2018-04-04 15:01 | 330749.1 | 3720.0001 | 3 | 43 | 4.400167 | 0.7347708 | 2.423601 | 0 | 10.49905 | 0
2018-04-04 15:03 | 330869.1 | 3840.0002 | 3 | 43 | 4.400135 | 0.6917896 | 2.447368 | 0 | 10.60363 | 0
2018-04-04 15:05 | 330985.6 | 3956.4935 | 3 | 43 | 4.400142 | 0.6519899 | 2.469105 | 0 | 10.69927 | 0
2018-04-04 15:07 | 331105.7 | 120.001 | 4 | 43 | 4.290332 | 0 | 2.469105 | 0 | 10.69927 | 0
2018-04-04 15:09 | 331225.7 | 240.001 | 4 | 43 | 4.278805 | 0 | 2.469105 | 0 | 10.69927 | 0
2018-04-04 15:10 | 331285.7 | 300.0032 | 4 | 43 | 4.275768 | 0 | 2.469105 | 0 | 10.69927 | 0
2018-04-04 15:12 | 331405.8 | 120.001 | 5 | 43 | 3.831468 | -3.259811 | 2.469105 | 0.1086584 | 10.69927 | 0.422112
2018-04-04 15:14 | 331525.8 | 240.0002 | 5 | 43 | 3.78301 | -3.259796 | 2.469105 | 0.2173263 | 10.69927 | 0.835728
2018-04-04 15:16 | 331645.8 | 360.001 | 5 | 43 | 3.737628 | -3.260133 | 2.469105 | 0.3259785 | 10.69927 | 1.244291
2018-04-04 15:18 | 331765.8 | 480.0002 | 5 | 43 | 3.693041 | -3.260133 | 2.469105 | 0.4346477 | 10.69927 | 1.648026
2018-04-04 15:20 | 331885.8 | 600.0002 | 5 | 43 | 3.649267 | -3.259953 | 2.469105 | 0.5433034 | 10.69927 | 2.046907
2018-04-04 15:22 | 332005.8 | 720.001 | 5 | 43 | 3.608804 | -3.25997 | 2.469105 | 0.6519755 | 10.69927 | 2.441238
2018-04-04 15:24 | 332125.8 | 840.0001 | 5 | 43 | 3.571975 | -3.259811 | 2.469105 | 0.7606465 | 10.69927 | 2.831373
2018-04-04 15:26 | 332245.8 | 960.0002 | 5 | 43 | 3.538267 | -3.25983 | 2.469105 | 0.8692981 | 10.69927 | 3.217634
2018-04-04 15:28 | 332365.8 | 1080.0002 | 5 | 43 | 3.50641 | -3.259763 | 2.469105 | 0.9779765 | 10.69927 | 3.600411
2018-04-04 15:30 | 332485.8 | 1200.0002 | 5 | 43 | 3.476639 | -3.260036 | 2.469105 | 1.086635 | 10.69927 | 3.979776
2018-04-04 15:32 | 332605.8 | 1320.0002 | 5 | 43 | 3.448899 | -3.26013 | 2.469105 | 1.195299 | 10.69927 | 4.35604
2018-04-04 15:34 | 332725.8 | 1440.0001 | 5 | 43 | 3.422529 | -3.260062 | 2.469105 | 1.303961 | 10.69927 | 4.729365
2018-04-04 15:36 | 332845.8 | 1560.001 | 5 | 43 | 3.397056 | -3.260071 | 2.469105 | 1.41263 | 10.69927 | 5.099897
2018-04-04 15:38 | 332965.8 | 1680.001 | 5 | 43 | 3.372349 | -3.259912 | 2.469105 | 1.521306 | 10.69927 | 5.467728
2018-04-04 15:40 | 333085.8 | 1800.001 | 5 | 43 | 3.34802 | -3.259807 | 2.469105 | 1.629965 | 10.69927 | 5.832842
2018-04-04 15:42 | 333205.8 | 1920.0002 | 5 | 43 | 3.322618 | -3.260133 | 2.469105 | 1.738632 | 10.69927 | 6.195293
2018-04-04 15:44 | 333325.8 | 2040.0002 | 5 | 43 | 3.29524 | -3.260115 | 2.469105 | 1.847299 | 10.69927 | 6.554889
2018-04-04 15:46 | 333445.8 | 2160.0002 | 5 | 43 | 3.26467 | -3.259925 | 2.469105 | 1.955959 | 10.69927 | 6.911323
2018-04-04 15:48 | 333565.8 | 2280.0009 | 5 | 43 | 3.229605 | -3.260161 | 2.469105 | 2.064624 | 10.69927 | 7.26421
2018-04-04 15:50 | 333685.8 | 2400.001 | 5 | 43 | 3.187953 | -3.260168 | 2.469105 | 2.173298 | 10.69927 | 7.612998
2018-04-04 15:52 | 333805.8 | 2520.0001 | 5 | 43 | 3.136986 | -3.260148 | 2.469105 | 2.281944 | 10.69927 | 7.956693
2018-04-04 15:54 | 333925.8 | 2640.0002 | 5 | 43 | 3.070296 | -3.26015 | 2.469105 | 2.390622 | 10.69927 | 8.294178
2018-04-04 15:55 | 334019.3 | 2733.5904 | 5 | 43 | 2.999996 | -3.260059 | 2.469105 | 2.475377 | 10.69927 | 8.551576
2018-04-04 15:57 | 334139.4 | 120.001 | 6 | 43 | 3.637631 | 0 | 2.469105 | 2.475377 | 10.69927 | 8.551576
2018-04-04 15:59 | 334259.4 | 240.0001 | 6 | 43 | 3.674726 | 0 | 2.469105 | 2.475377 | 10.69927 | 8.551576
2018-04-04 16:00 | 334319.4 | 300.0032 | 6 | 43 | 3.682552 | 0 | 2.469105 | 2.475377 | 10.69927 | 8.551576
2018-04-04 16:00 | 334319.4 | 0.0027 | 7 | 44 | 3.682703 | 0 | 0 | 0 | 0 | 0
2018-04-04 16:02 | 334439.5 | 120.0002 | 2 | 44 | 4.200308 | 3.890145 | 0.1450469 | 0 | 0.6074759 | 0
2018-04-04 16:04 | 334559.5 | 240.0002 | 2 | 44 | 4.200241 | 3.484632 | 0.2674701 | 0 | 1.121686 | 0
2018-04-04 16:06 | 334657.9 | 338.3993 | 2 | 44 | 4.200257 | 3.259997 | 0.3594698 | 0 | 1.508106 | 0
2018-04-04 16:08 | 334777.9 | 120 | 3 | 44 | 4.220031 | 3.260169 | 0.4677409 | 0 | 1.963886 | 0
2018-04-04 16:10 | 334897.9 | 240 | 3 | 44 | 4.239982 | 3.259936 | 0.5764075 | 0 | 2.42354 | 0
2018-04-04 16:12 | 335017.9 | 360.0001 | 3 | 44 | 4.262271 | 3.260177 | 0.6850765 | 0 | 2.885479 | 0
2018-04-04 16:14 | 335137.9 | 480.0008 | 3 | 44 | 4.28748 | 3.260119 | 0.7937382 | 0 | 3.349969 | 0
2018-04-04 16:16 | 335257.9 | 600.0009 | 3 | 44 | 4.315512 | 3.260112 | 0.9024122 | 0 | 3.817413 | 0
2018-04-04 16:18 | 335377.9 | 720.0008 | 3 | 44 | 4.346023 | 3.260127 | 1.011076 | 0 | 4.287987 | 0
2018-04-04 16:20 | 335497.9 | 840.0001 | 3 | 44 | 4.37819 | 3.26006 | 1.119734 | 0 | 4.761953 | 0
2018-04-04 16:22 | 335617.9 | 960.0008 | 3 | 44 | 4.400249 | 3.142612 | 1.227702 | 0 | 5.236244 | 0
2018-04-04 16:24 | 335737.9 | 1080.0008 | 3 | 44 | 4.400238 | 2.864293 | 1.32771 | 0 | 5.676307 | 0
2018-04-04 16:26 | 335857.9 | 1200.0008 | 3 | 44 | 4.400203 | 2.62609 | 1.419098 | 0 | 6.078432 | 0
2018-04-04 16:28 | 335977.9 | 1320.0001 | 3 | 44 | 4.400239 | 2.423858 | 1.503173 | 0 | 6.44838 | 0
2018-04-04 16:30 | 336097.9 | 1440.0008 | 3 | 44 | 4.400179 | 2.249364 | 1.580986 | 0 | 6.790775 | 0
2018-04-04 16:32 | 336217.9 | 1560.0001 | 3 | 44 | 4.400223 | 2.100139 | 1.653421 | 0 | 7.109504 | 0
2018-04-04 16:34 | 336337.9 | 1680 | 3 | 44 | 4.40026 | 1.967612 | 1.721147 | 0 | 7.407511 | 0
2018-04-04 16:36 | 336457.9 | 1800.0008 | 3 | 44 | 4.400178 | 1.849536 | 1.784715 | 0 | 7.687222 | 0
2018-04-04 16:38 | 336577.9 | 1920 | 3 | 44 | 4.400192 | 1.743545 | 1.844582 | 0 | 7.950649 | 0
2018-04-04 16:40 | 336697.9 | 2040.0008 | 3 | 44 | 4.400223 | 1.644721 | 1.901022 | 0 | 8.198997 | 0
2018-04-04 16:42 | 336817.9 | 2160.0009 | 3 | 44 | 4.40019 | 1.552664 | 1.954276 | 0 | 8.433325 | 0
2018-04-04 16:44 | 336937.9 | 2280 | 3 | 44 | 4.400134 | 1.467455 | 2.004591 | 0 | 8.654719 | 0
2018-04-04 16:46 | 337057.9 | 2400.0009 | 3 | 44 | 4.400164 | 1.387664 | 2.052163 | 0 | 8.864042 | 0
2018-04-04 16:48 | 337177.9 | 2520.0017 | 3 | 44 | 4.400189 | 1.312921 | 2.097148 | 0 | 9.061983 | 0
2018-04-04 16:50 | 337297.9 | 2640.0008 | 3 | 44 | 4.400168 | 1.240425 | 2.139679 | 0 | 9.249128 | 0
2018-04-04 16:52 | 337417.9 | 2760.001 | 3 | 44 | 4.400182 | 1.171737 | 2.179863 | 0 | 9.425945 | 0
2018-04-04 16:54 | 337537.9 | 2880.0001 | 3 | 44 | 4.400201 | 1.10649 | 2.217818 | 0 | 9.592949 | 0
2018-04-04 16:56 | 337657.9 | 3000.0009 | 3 | 44 | 4.400145 | 1.044558 | 2.253651 | 0 | 9.750623 | 0
2018-04-04 16:58 | 337777.9 | 3120.0008 | 3 | 44 | 4.400176 | 0.9864655 | 2.287491 | 0 | 9.899525 | 0
2018-04-04 17:00 | 337897.9 | 3240.0017 | 3 | 44 | 4.400131 | 0.9301443 | 2.319424 | 0 | 10.04003 | 0
2018-04-04 17:02 | 338017.9 | 3360.0018 | 3 | 44 | 4.400175 | 0.8775311 | 2.349532 | 0 | 10.17251 | 0
2018-04-04 17:04 | 338137.9 | 3480.0008 | 3 | 44 | 4.400173 | 0.8273211 | 2.377925 | 0 | 10.29745 | 0
2018-04-04 17:06 | 338257.9 | 3600.0009 | 3 | 44 | 4.400145 | 0.7793188 | 2.404688 | 0 | 10.41521 | 0
2018-04-04 17:08 | 338377.9 | 3720 | 3 | 44 | 4.400139 | 0.7341261 | 2.429903 | 0 | 10.52615 | 0
2018-04-04 17:10 | 338497.9 | 3840.0002 | 3 | 44 | 4.400145 | 0.6910706 | 2.45365 | 0 | 10.63065 | 0
2018-04-04 17:12 | 338612.4 | 3954.5136 | 3 | 44 | 4.400143 | 0.6519995 | 2.474996 | 0 | 10.72457 | 0
2018-04-04 17:14 | 338732.5 | 120.0002 | 4 | 44 | 4.290269 | 0 | 2.474999 | 0 | 10.72459 | 0
2018-04-04 17:16 | 338852.5 | 240.0003 | 4 | 44 | 4.278753 | 0 | 2.474999 | 0 | 10.72459 | 0
2018-04-04 17:17 | 338912.5 | 300.0017 | 4 | 44 | 4.275697 | 0 | 2.474999 | 0 | 10.72459 | 0
2018-04-04 17:19 | 339032.5 | 120.001 | 5 | 44 | 3.831534 | -3.259903 | 2.474999 | 0.1086551 | 10.72459 | 0.4220892
2018-04-04 17:21 | 339152.5 | 240.001 | 5 | 44 | 3.783236 | -3.260242 | 2.474999 | 0.2173237 | 10.72459 | 0.8357259
2018-04-04 17:23 | 339272.5 | 360.0002 | 5 | 44 | 3.738668 | -3.260194 | 2.474999 | 0.3259673 | 10.72459 | 1.244323
2018-04-04 17:25 | 339392.5 | 480.001 | 5 | 44 | 3.694785 | -3.260139 | 2.474999 | 0.4346414 | 10.72459 | 1.648234
2018-04-04 17:27 | 339512.5 | 600.001 | 5 | 44 | 3.651128 | -3.260139 | 2.474999 | 0.5433177 | 10.72459 | 2.047394
2018-04-04 17:29 | 339632.5 | 720.0009 | 5 | 44 | 3.609801 | -3.259783 | 2.474999 | 0.6519749 | 10.72459 | 2.441838
2018-04-04 17:31 | 339752.5 | 840.001 | 5 | 44 | 3.572009 | -3.26013 | 2.474999 | 0.7606315 | 10.72459 | 2.831981
2018-04-04 17:33 | 339872.5 | 960.0001 | 5 | 44 | 3.537486 | -3.259934 | 2.474999 | 0.8693054 | 10.72459 | 3.218266
2018-04-04 17:35 | 339992.5 | 1080.001 | 5 | 44 | 3.505345 | -3.260244 | 2.474999 | 0.9779558 | 10.72459 | 3.600842
2018-04-04 17:37 | 340112.5 | 1200.0001 | 5 | 44 | 3.47523 | -3.259998 | 2.474999 | 1.086629 | 10.72459 | 3.980131
2018-04-04 17:39 | 340232.5 | 1320.001 | 5 | 44 | 3.446839 | -3.260202 | 2.474999 | 1.195296 | 10.72459 | 4.356219
2018-04-04 17:41 | 340352.5 | 1440.0001 | 5 | 44 | 3.420498 | -3.25996 | 2.474999 | 1.303967 | 10.72459 | 4.729346
2018-04-04 17:43 | 340472.5 | 1560.001 | 5 | 44 | 3.395208 | -3.260126 | 2.474999 | 1.412637 | 10.72459 | 5.099668
2018-04-04 17:45 | 340592.5 | 1680.0002 | 5 | 44 | 3.370356 | -3.26013 | 2.474999 | 1.521306 | 10.72459 | 5.467269
2018-04-04 17:47 | 340712.5 | 1800.0002 | 5 | 44 | 3.345726 | -3.260095 | 2.474999 | 1.629957 | 10.72459 | 5.832125
2018-04-04 17:49 | 340832.5 | 1920.001 | 5 | 44 | 3.320541 | -3.260086 | 2.474999 | 1.738635 | 10.72459 | 6.194382
2018-04-04 17:51 | 340952.5 | 2040.001 | 5 | 44 | 3.293144 | -3.259743 | 2.474999 | 1.847292 | 10.72459 | 6.55371
2018-04-04 17:53 | 341072.5 | 2160.0002 | 5 | 44 | 3.262834 | -3.260141 | 2.474999 | 1.955958 | 10.72459 | 6.909952
2018-04-04 17:55 | 341192.5 | 2280.0001 | 5 | 44 | 3.22792 | -3.260059 | 2.474999 | 2.064626 | 10.72459 | 7.262667
2018-04-04 17:57 | 341312.5 | 2400.0018 | 5 | 44 | 3.185764 | -3.260187 | 2.474999 | 2.17331 | 10.72459 | 7.611275
2018-04-04 17:59 | 341432.5 | 2520.0019 | 5 | 44 | 3.133939 | -3.260183 | 2.474999 | 2.281971 | 10.72459 | 7.954729
2018-04-04 18:01 | 341552.5 | 2640.0001 | 5 | 44 | 3.067164 | -3.260135 | 2.474999 | 2.390631 | 10.72459 | 8.29181
2018-04-04 18:02 | 341641.6 | 2729.0216 | 5 | 44 | 2.999996 | -3.259789 | 2.474999 | 2.471239 | 10.72459 | 8.536481
2018-04-04 18:04 | 341761.6 | 120.0008 | 6 | 44 | 3.638511 | 0 | 2.474999 | 2.471239 | 10.72459 | 8.536481
2018-04-04 18:06 | 341881.6 | 240.0007 | 6 | 44 | 3.675601 | 0 | 2.474999 | 2.471239 | 10.72459 | 8.536481
2018-04-04 18:07 | 341941.6 | 300.0014 | 6 | 44 | 3.683354 | 0 | 2.474999 | 2.471239 | 10.72459 | 8.536481
2018-04-04 18:07 | 341941.6 | 0.0027 | 7 | 45 | 3.68327 | 0 | 0 | 0 | 0 | 0
2018-04-04 18:09 | 342061.7 | 120.0001 | 2 | 45 | 4.20028 | 3.865329 | 0.1443315 | 6.31e-10 | 0.6045689 | 2.323e-09
2018-04-04 18:11 | 342181.7 | 240.001 | 2 | 45 | 4.200275 | 3.465919 | 0.2660264 | 6.31e-10 | 1.11572 | 2.323e-09
2018-04-04 18:13 | 342270.1 | 328.3888 | 2 | 45 | 4.200182 | 3.259999 | 0.3484811 | 6.31e-10 | 1.462049 | 2.323e-09
2018-04-04 18:15 | 342390.1 | 120.001 | 3 | 45 | 4.220479 | 3.260236 | 0.4567655 | 6.31e-10 | 1.917912 | 2.323e-09
2018-04-04 18:17 | 342510.1 | 240.0002 | 3 | 45 | 4.240433 | 3.259894 | 0.5654343 | 6.31e-10 | 2.377628 | 2.323e-09
2018-04-04 18:19 | 342630.1 | 360.0002 | 3 | 45 | 4.262116 | 3.260112 | 0.6741015 | 6.31e-10 | 2.839578 | 2.323e-09
2018-04-04 18:21 | 342750.1 | 480.001 | 3 | 45 | 4.286987 | 3.260129 | 0.782769 | 6.31e-10 | 3.304052 | 2.323e-09
2018-04-04 18:23 | 342870.1 | 600.0009 | 3 | 45 | 4.314535 | 3.260135 | 0.8914409 | 6.31e-10 | 3.771404 | 2.323e-09
2018-04-04 18:25 | 342990.1 | 720.0001 | 3 | 45 | 4.344705 | 3.260037 | 1.000098 | 6.31e-10 | 4.241828 | 2.323e-09
2018-04-04 18:27 | 343110.1 | 840.0002 | 3 | 45 | 4.376667 | 3.260139 | 1.108768 | 6.31e-10 | 4.715684 | 2.323e-09
2018-04-04 18:29 | 343230.1 | 960.0002 | 3 | 45 | 4.400264 | 3.156913 | 1.216904 | 6.31e-10 | 5.1906 | 2.323e-09
2018-04-04 18:31 | 343350.1 | 1080.0002 | 3 | 45 | 4.400203 | 2.876431 | 1.317341 | 6.31e-10 | 5.632548 | 2.323e-09
2018-04-04 18:33 | 343470.1 | 1200.0001 | 3 | 45 | 4.40016 | 2.636243 | 1.409121 | 6.31e-10 | 6.036402 | 2.323e-09
2018-04-04 18:35 | 343590.1 | 1320.0001 | 3 | 45 | 4.400208 | 2.431533 | 1.493506 | 6.31e-10 | 6.407713 | 2.323e-09
2018-04-04 18:37 | 343710.1 | 1440.0009 | 3 | 45 | 4.40023 | 2.257731 | 1.571575 | 6.31e-10 | 6.751235 | 2.323e-09
2018-04-04 18:39 | 343830.1 | 1560.0009 | 3 | 45 | 4.400236 | 2.108138 | 1.644269 | 6.31e-10 | 7.071105 | 2.323e-09
2018-04-04 18:41 | 343950.1 | 1680.001 | 3 | 45 | 4.400207 | 1.975814 | 1.712288 | 6.31e-10 | 7.3704 | 2.323e-09
2018-04-04 18:43 | 344070.1 | 1800.0009 | 3 | 45 | 4.400191 | 1.858987 | 1.776155 | 6.31e-10 | 7.65143 | 2.323e-09
2018-04-04 18:45 | 344190.1 | 1920.001 | 3 | 45 | 4.400238 | 1.754085 | 1.836338 | 6.31e-10 | 7.916244 | 2.323e-09
2018-04-04 18:47 | 344310.1 | 2040.0009 | 3 | 45 | 4.400187 | 1.656703 | 1.893151 | 6.31e-10 | 8.166231 | 2.323e-09
2018-04-04 18:49 | 344430.1 | 2160.0002 | 3 | 45 | 4.400178 | 1.566147 | 1.946841 | 6.31e-10 | 8.402478 | 2.323e-09
2018-04-04 18:51 | 344550.1 | 2280.0001 | 3 | 45 | 4.400198 | 1.480653 | 1.997597 | 6.31e-10 | 8.625814 | 2.323e-09
2018-04-04 18:53 | 344670.1 | 2400.0001 | 3 | 45 | 4.400167 | 1.399252 | 2.045578 | 6.31e-10 | 8.836937 | 2.323e-09
2018-04-04 18:55 | 344790.1 | 2520.0002 | 3 | 45 | 4.400111 | 1.32129 | 2.090917 | 6.31e-10 | 9.036435 | 2.323e-09
2018-04-04 18:57 | 344910.1 | 2640.0009 | 3 | 45 | 4.400136 | 1.248334 | 2.133744 | 6.31e-10 | 9.224884 | 2.323e-09
2018-04-04 18:59 | 345030.1 | 2760.0002 | 3 | 45 | 4.400206 | 1.179712 | 2.174195 | 6.31e-10 | 9.402873 | 2.323e-09
2018-04-04 19:01 | 345150.1 | 2880.0001 | 3 | 45 | 4.400161 | 1.113216 | 2.212388 | 6.31e-10 | 9.570928 | 2.323e-09
2018-04-04 19:03 | 345270.1 | 3000.0009 | 3 | 45 | 4.400168 | 1.05082 | 2.248439 | 6.31e-10 | 9.729559 | 2.323e-09
2018-04-04 19:05 | 345390.1 | 3120.0002 | 3 | 45 | 4.400131 | 0.9900646 | 2.282443 | 6.31e-10 | 9.879182 | 2.323e-09
2018-04-04 19:07 | 345510.1 | 3240.001 | 3 | 45 | 4.40012 | 0.9332237 | 2.314492 | 6.31e-10 | 10.0202 | 2.323e-09
2018-04-04 19:09 | 345630.1 | 3360.001 | 3 | 45 | 4.400159 | 0.8802156 | 2.344704 | 6.31e-10 | 10.15314 | 2.323e-09
2018-04-04 19:11 | 345750.1 | 3480.0001 | 3 | 45 | 4.40013 | 0.8299627 | 2.373197 | 6.31e-10 | 10.27851 | 2.323e-09
2018-04-04 19:13 | 345870.1 | 3600.0018 | 3 | 45 | 4.400152 | 0.7821493 | 2.400057 | 6.31e-10 | 10.3967 | 2.323e-09
2018-04-04 19:15 | 345990.1 | 3720.0002 | 3 | 45 | 4.400126 | 0.7358208 | 2.425348 | 6.31e-10 | 10.50799 | 2.323e-09
2018-04-04 19:17 | 346110.1 | 3840.0009 | 3 | 45 | 4.400104 | 0.6925316 | 2.449156 | 6.31e-10 | 10.61274 | 2.323e-09
2018-04-04 19:19 | 346230.1 | 3960.0005 | 3 | 45 | 4.400139 | 0.6521244 | 2.471564 | 6.31e-10 | 10.71134 | 2.323e-09
2018-04-04 19:19 | 346230.4 | 3960.3281 | 3 | 45 | 4.400159 | 0.6519918 | 2.471625 | 6.31e-10 | 10.71161 | 2.323e-09
2018-04-04 19:21 | 346350.5 | 120.0009 | 4 | 45 | 4.2904 | 0 | 2.471625 | 6.31e-10 | 10.71161 | 2.323e-09
2018-04-04 19:23 | 346470.5 | 240 | 4 | 45 | 4.278852 | 0 | 2.471625 | 6.31e-10 | 10.71161 | 2.323e-09
2018-04-04 19:24 | 346530.5 | 300.0015 | 4 | 45 | 4.275815 | 0 | 2.471625 | 6.31e-10 | 10.71161 | 2.323e-09
2018-04-04 19:26 | 346650.5 | 120 | 5 | 45 | 3.833104 | -3.260124 | 2.471625 | 0.1086522 | 10.71161 | 0.4221714
2018-04-04 19:28 | 346770.5 | 240.0009 | 5 | 45 | 3.785218 | -3.260037 | 2.471625 | 0.2173188 | 10.71161 | 0.8360068
2018-04-04 19:30 | 346890.5 | 360.0001 | 5 | 45 | 3.740393 | -3.259727 | 2.471625 | 0.3259855 | 10.71161 | 1.244895
2018-04-04 19:32 | 347010.5 | 480 | 5 | 45 | 3.695959 | -3.259875 | 2.471625 | 0.4346417 | 10.71161 | 1.648893
2018-04-04 19:34 | 347130.5 | 600.001 | 5 | 45 | 3.652342 | -3.25981 | 2.471625 | 0.5433192 | 10.71161 | 2.048179
2018-04-04 19:36 | 347250.5 | 720.0009 | 5 | 45 | 3.611372 | -3.260187 | 2.471625 | 0.6519786 | 10.71161 | 2.442786
2018-04-04 19:38 | 347370.5 | 840.0008 | 5 | 45 | 3.573556 | -3.26013 | 2.471625 | 0.7606476 | 10.71161 | 2.833142
2018-04-04 19:40 | 347490.5 | 960.0009 | 5 | 45 | 3.538702 | -3.260118 | 2.471625 | 0.8692995 | 10.71161 | 3.219492
2018-04-04 19:42 | 347610.5 | 1080 | 5 | 45 | 3.506551 | -3.260196 | 2.471625 | 0.9779713 | 10.71161 | 3.602281
2018-04-04 19:44 | 347730.5 | 1200.0001 | 5 | 45 | 3.476533 | -3.26019 | 2.471625 | 1.086635 | 10.71161 | 3.981663
2018-04-04 19:46 | 347850.5 | 1320 | 5 | 45 | 3.448512 | -3.260155 | 2.471625 | 1.195299 | 10.71161 | 4.357903
2018-04-04 19:48 | 347970.5 | 1440.0001 | 5 | 45 | 3.422146 | -3.259846 | 2.471625 | 1.303967 | 10.71161 | 4.731198
2018-04-04 19:50 | 348090.5 | 1560.0009 | 5 | 45 | 3.396693 | -3.260113 | 2.471625 | 1.412654 | 10.71161 | 5.101744
2018-04-04 19:52 | 348210.5 | 1680.0001 | 5 | 45 | 3.372464 | -3.26004 | 2.471625 | 1.521312 | 10.71161 | 5.469503
2018-04-04 19:54 | 348330.5 | 1800.0009 | 5 | 45 | 3.348312 | -3.260135 | 2.471625 | 1.629982 | 10.71161 | 5.83468
2018-04-04 19:56 | 348450.5 | 1920.0009 | 5 | 45 | 3.322949 | -3.260093 | 2.471625 | 1.738644 | 10.71161 | 6.197152
2018-04-04 19:58 | 348570.5 | 2040.0009 | 5 | 45 | 3.295753 | -3.260113 | 2.471625 | 1.847294 | 10.71161 | 6.556736
2018-04-04 20:00 | 348690.5 | 2160.0009 | 5 | 45 | 3.265332 | -3.26011 | 2.471625 | 1.955962 | 10.71161 | 6.913259
2018-04-04 20:02 | 348810.5 | 2280.0009 | 5 | 45 | 3.230742 | -3.260073 | 2.471625 | 2.064646 | 10.71161 | 7.266322
2018-04-04 20:04 | 348930.5 | 2400.0009 | 5 | 45 | 3.189687 | -3.260123 | 2.471625 | 2.173314 | 10.71161 | 7.615252
2018-04-04 20:06 | 349050.5 | 2520.0009 | 5 | 45 | 3.138781 | -3.259839 | 2.471625 | 2.281979 | 10.71161 | 7.959198
2018-04-04 20:08 | 349170.5 | 2640.0008 | 5 | 45 | 3.072062 | -3.260121 | 2.471625 | 2.390649 | 10.71161 | 8.296832
2018-04-04 20:10 | 349265.8 | 2735.2959 | 5 | 45 | 2.999993 | -3.260108 | 2.471625 | 2.476937 | 10.71161 | 8.558981
2018-04-04 20:12 | 349385.9 | 119.9999 | 6 | 45 | 3.637039 | 0 | 2.471625 | 2.476945 | 10.71161 | 8.559006
2018-04-04 20:14 | 349505.9 | 240.0008 | 6 | 45 | 3.674183 | 0 | 2.471625 | 2.476945 | 10.71161 | 8.559006
2018-04-04 20:15 | 349565.9 | 300.0013 | 6 | 45 | 3.682034 | 0 | 2.471625 | 2.476945 | 10.71161 | 8.559006
2018-04-04 20:15 | 349565.9 | 0.0027 | 7 | 46 | 3.681908 | 0 | 0 | 0 | 0 | 0
2018-04-04 20:17 | 349686 | 120.001 | 2 | 46 | 4.200265 | 3.879212 | 0.144819 | 1.11e-10 | 0.606531 | 4.1e-10
2018-04-04 20:19 | 349806 | 240.0018 | 2 | 46 | 4.200231 | 3.470284 | 0.266845 | 1.11e-10 | 1.119072 | 4.1e-10
2018-04-04 20:20 | 349896.5 | 330.4896 | 2 | 46 | 4.200244 | 3.259978 | 0.3513103 | 1.11e-10 | 1.473847 | 4.1e-10
2018-04-04 20:22 | 350016.5 | 120.0002 | 3 | 46 | 4.220503 | 3.260148 | 0.4595907 | 1.11e-10 | 1.929697 | 4.1e-10
2018-04-04 20:24 | 350136.5 | 240.0009 | 3 | 46 | 4.240758 | 3.260125 | 0.5682596 | 1.11e-10 | 2.389428 | 4.1e-10
2018-04-04 20:26 | 350256.5 | 360.0002 | 3 | 46 | 4.262728 | 3.260156 | 0.676928 | 1.11e-10 | 2.851432 | 4.1e-10
2018-04-04 20:28 | 350376.5 | 480.0001 | 3 | 46 | 4.287792 | 3.260112 | 0.7855982 | 1.11e-10 | 3.315991 | 4.1e-10
2018-04-04 20:30 | 350496.5 | 600.0009 | 3 | 46 | 4.315628 | 3.260127 | 0.8942592 | 1.11e-10 | 3.783392 | 4.1e-10
2018-04-04 20:32 | 350616.5 | 720.0001 | 3 | 46 | 4.345883 | 3.260095 | 1.00293 | 1.11e-10 | 4.253993 | 4.1e-10
2018-04-04 20:34 | 350736.5 | 840.001 | 3 | 46 | 4.378113 | 3.260144 | 1.111595 | 1.11e-10 | 4.727977 | 4.1e-10
2018-04-04 20:36 | 350856.5 | 960.0002 | 3 | 46 | 4.400212 | 3.145284 | 1.219588 | 1.11e-10 | 5.202361 | 4.1e-10
2018-04-04 20:38 | 350976.5 | 1080.0002 | 3 | 46 | 4.40024 | 2.869353 | 1.31972 | 1.11e-10 | 5.642966 | 4.1e-10
2018-04-04 20:40 | 351096.5 | 1200.0009 | 3 | 46 | 4.400249 | 2.630469 | 1.411263 | 1.11e-10 | 6.045776 | 4.1e-10
2018-04-04 20:42 | 351216.5 | 1320.0009 | 3 | 46 | 4.400254 | 2.428073 | 1.49546 | 1.11e-10 | 6.41626 | 4.1e-10
2018-04-04 20:44 | 351336.5 | 1440.0001 | 3 | 46 | 4.400202 | 2.253102 | 1.573379 | 1.11e-10 | 6.759124 | 4.1e-10
2018-04-04 20:46 | 351456.5 | 1560.0002 | 3 | 46 | 4.400191 | 2.103806 | 1.645942 | 1.11e-10 | 7.078412 | 4.1e-10
2018-04-04 20:48 | 351576.5 | 1680.0002 | 3 | 46 | 4.400178 | 1.97255 | 1.71383 | 1.11e-10 | 7.377134 | 4.1e-10
2018-04-04 20:50 | 351696.5 | 1800.0001 | 3 | 46 | 4.400184 | 1.854137 | 1.777582 | 1.11e-10 | 7.657654 | 4.1e-10
2018-04-04 20:52 | 351816.5 | 1920.0002 | 3 | 46 | 4.400139 | 1.747732 | 1.837584 | 1.11e-10 | 7.921677 | 4.1e-10
2018-04-04 20:54 | 351936.5 | 2040.0001 | 3 | 46 | 4.400167 | 1.651351 | 1.894224 | 1.11e-10 | 8.170899 | 4.1e-10
2018-04-04 20:56 | 352056.5 | 2160.0001 | 3 | 46 | 4.400224 | 1.562799 | 1.947775 | 1.11e-10 | 8.406532 | 4.1e-10
2018-04-04 20:58 | 352176.5 | 2280.0002 | 3 | 46 | 4.400167 | 1.478416 | 1.998434 | 1.11e-10 | 8.629442 | 4.1e-10
2018-04-04 21:00 | 352296.5 | 2400.0001 | 3 | 46 | 4.400167 | 1.398794 | 2.046366 | 1.11e-10 | 8.840354 | 4.1e-10
2018-04-04 21:02 | 352416.5 | 2520.0003 | 3 | 46 | 4.400145 | 1.322479 | 2.091707 | 1.11e-10 | 9.039861 | 4.1e-10
2018-04-04 21:04 | 352536.5 | 2640.0006 | 3 | 46 | 4.400206 | 1.250304 | 2.134572 | 1.11e-10 | 9.228474 | 4.1e-10
2018-04-04 21:06 | 352656.5 | 2760.0002 | 3 | 46 | 4.400197 | 1.182156 | 2.175084 | 1.11e-10 | 9.406733 | 4.1e-10
2018-04-04 21:08 | 352776.5 | 2880.0001 | 3 | 46 | 4.400196 | 1.117887 | 2.213398 | 1.11e-10 | 9.575319 | 4.1e-10
2018-04-04 21:10 | 352896.5 | 3000.0009 | 3 | 46 | 4.400167 | 1.05549 | 2.249607 | 1.11e-10 | 9.734644 | 4.1e-10
2018-04-04 21:12 | 353016.5 | 3120.0002 | 3 | 46 | 4.400129 | 0.9961967 | 2.283798 | 1.11e-10 | 9.885089 | 4.1e-10
2018-04-04 21:14 | 353136.5 | 3240.0009 | 3 | 46 | 4.400099 | 0.9398193 | 2.316072 | 1.11e-10 | 10.0271 | 4.1e-10
2018-04-04 21:16 | 353256.5 | 3360.001 | 3 | 46 | 4.400142 | 0.8862362 | 2.346505 | 1.11e-10 | 10.16101 | 4.1e-10
2018-04-04 21:18 | 353376.5 | 3480.0009 | 3 | 46 | 4.400076 | 0.8345213 | 2.375189 | 1.11e-10 | 10.28723 | 4.1e-10
2018-04-04 21:20 | 353496.5 | 3600.001 | 3 | 46 | 4.400076 | 0.7857704 | 2.402206 | 1.11e-10 | 10.40611 | 4.1e-10
2018-04-04 21:22 | 353616.5 | 3720.001 | 3 | 46 | 4.400178 | 0.7415686 | 2.427655 | 1.11e-10 | 10.51808 | 4.1e-10
2018-04-04 21:24 | 353736.5 | 3840.001 | 3 | 46 | 4.400122 | 0.6980486 | 2.451625 | 1.11e-10 | 10.62356 | 4.1e-10
2018-04-04 21:26 | 353856.5 | 3960.0011 | 3 | 46 | 4.400129 | 0.6567802 | 2.474194 | 1.11e-10 | 10.72286 | 4.1e-10
2018-04-04 21:26 | 353872.9 | 3976.4064 | 3 | 46 | 4.400155 | 0.6519918 | 2.477174 | 1.11e-10 | 10.73598 | 4.1e-10
2018-04-04 21:28 | 353992.9 | 120.001 | 4 | 46 | 4.290467 | 0 | 2.477174 | 1.11e-10 | 10.73598 | 4.1e-10
2018-04-04 21:30 | 354112.9 | 240.0002 | 4 | 46 | 4.27893 | 0 | 2.477174 | 1.11e-10 | 10.73598 | 4.1e-10
2018-04-04 21:31 | 354172.9 | 300.0032 | 4 | 46 | 4.275911 | 0 | 2.477174 | 1.11e-10 | 10.73598 | 4.1e-10
2018-04-04 21:33 | 354293 | 120.001 | 5 | 46 | 3.83257 | -3.259908 | 2.477174 | 0.1086484 | 10.73598 | 0.4221878
2018-04-04 21:35 | 354413 | 240.0002 | 5 | 46 | 3.783994 | -3.260192 | 2.477174 | 0.2173231 | 10.73598 | 0.8359448
2018-04-04 21:37 | 354533 | 360.0002 | 5 | 46 | 3.739374 | -3.260146 | 2.477174 | 0.3259939 | 10.73598 | 1.244723
2018-04-04 21:39 | 354653 | 480.0002 | 5 | 46 | 3.694936 | -3.26019 | 2.477174 | 0.4346499 | 10.73598 | 1.648609
2018-04-04 21:41 | 354773 | 600.0002 | 5 | 46 | 3.651264 | -3.260096 | 2.477174 | 0.5433115 | 10.73598 | 2.047729
2018-04-04 21:43 | 354893 | 720.0002 | 5 | 46 | 3.610021 | -3.26002 | 2.477174 | 0.6519938 | 10.73598 | 2.442277
2018-04-04 21:45 | 355013 | 840.0002 | 5 | 46 | 3.572329 | -3.260196 | 2.477174 | 0.760645 | 10.73598 | 2.832435
2018-04-04 21:47 | 355133 | 960.0002 | 5 | 46 | 3.537704 | -3.26004 | 2.477174 | 0.8693142 | 10.73598 | 3.218727
2018-04-04 21:49 | 355253 | 1080.0002 | 5 | 46 | 3.505921 | -3.260071 | 2.477174 | 0.9779787 | 10.73598 | 3.601404
2018-04-04 21:51 | 355373 | 1200.0001 | 5 | 46 | 3.476309 | -3.26006 | 2.477174 | 1.086639 | 10.73598 | 3.98073
2018-04-04 21:53 | 355493 | 1320.001 | 5 | 46 | 3.448299 | -3.260067 | 2.477174 | 1.195304 | 10.73598 | 4.356949
2018-04-04 21:55 | 355613 | 1440.0009 | 5 | 46 | 3.42193 | -3.260128 | 2.477174 | 1.303977 | 10.73598 | 4.730238
2018-04-04 21:57 | 355733 | 1560.001 | 5 | 46 | 3.396974 | -3.260155 | 2.477174 | 1.412647 | 10.73598 | 5.100734
2018-04-04 21:59 | 355853 | 1680.001 | 5 | 46 | 3.372558 | -3.26015 | 2.477174 | 1.521321 | 10.73598 | 5.468568
2018-04-04 22:01 | 355973 | 1800.001 | 5 | 46 | 3.347733 | -3.260108 | 2.477174 | 1.629987 | 10.73598 | 5.833703
2018-04-04 22:03 | 356093 | 1920.001 | 5 | 46 | 3.322492 | -3.260117 | 2.477174 | 1.738658 | 10.73598 | 6.196142
2018-04-04 22:05 | 356213 | 2040.0002 | 5 | 46 | 3.295071 | -3.260141 | 2.477174 | 1.847308 | 10.73598 | 6.555659
2018-04-04 22:07 | 356333 | 2160.0002 | 5 | 46 | 3.264761 | -3.260091 | 2.477174 | 1.955981 | 10.73598 | 6.912136
2018-04-04 22:09 | 356453 | 2280.0001 | 5 | 46 | 3.229928 | -3.260075 | 2.477174 | 2.064651 | 10.73598 | 7.265081
2018-04-04 22:11 | 356573 | 2400.0009 | 5 | 46 | 3.188524 | -3.260117 | 2.477174 | 2.173322 | 10.73598 | 7.6139
2018-04-04 22:13 | 356693 | 2520.0009 | 5 | 46 | 3.13706 | -3.260152 | 2.477174 | 2.281982 | 10.73598 | 7.957669
2018-04-04 22:15 | 356813 | 2640.0001 | 5 | 46 | 3.070573 | -3.260047 | 2.477174 | 2.390642 | 10.73598 | 8.295113
2018-04-04 22:17 | 356906 | 2733.0488 | 5 | 46 | 2.999997 | -3.260067 | 2.477174 | 2.474903 | 10.73598 | 8.551033
2018-04-04 22:19 | 357026.1 | 119.9999 | 6 | 46 | 3.637561 | 0 | 2.477174 | 2.474917 | 10.73598 | 8.551076
2018-04-04 22:21 | 357146.1 | 240.0007 | 6 | 46 | 3.674662 | 0 | 2.477174 | 2.474917 | 10.73598 | 8.551076
2018-04-04 22:22 | 357206.1 | 300.0014 | 6 | 46 | 3.682478 | 0 | 2.477174 | 2.474917 | 10.73598 | 8.551076
2018-04-04 22:22 | 357206.1 | 0.0027 | 7 | 47 | 3.682542 | 0 | 0 | 0 | 0 | 0
2018-04-04 22:24 | 357326.2 | 120.0008 | 2 | 47 | 4.200271 | 3.864486 | 0.1443471 | 0 | 0.6046146 | 0
2018-04-04 22:26 | 357446.2 | 240 | 2 | 47 | 4.200247 | 3.46252 | 0.2659773 | 0 | 1.115494 | 0
2018-04-04 22:27 | 357533 | 326.8423 | 2 | 47 | 4.200176 | 3.259982 | 0.3469568 | 0 | 1.455627 | 0
2018-04-04 22:29 | 357653 | 120.0009 | 3 | 47 | 4.22081 | 3.26014 | 0.4552412 | 0 | 1.911506 | 0
2018-04-04 22:31 | 357773 | 240.0002 | 3 | 47 | 4.241241 | 3.26014 | 0.5639179 | 0 | 2.37131 | 0
2018-04-04 22:33 | 357893 | 360.0009 | 3 | 47 | 4.263257 | 3.26014 | 0.6725783 | 0 | 2.833337 | 0
2018-04-04 22:35 | 358013 | 480.0009 | 3 | 47 | 4.288087 | 3.260156 | 0.7812406 | 0 | 3.297912 | 0
2018-04-04 22:37 | 358133 | 600.0009 | 3 | 47 | 4.31563 | 3.259833 | 0.8899102 | 0 | 3.765368 | 0
2018-04-04 22:39 | 358253 | 720.0002 | 3 | 47 | 4.345726 | 3.260119 | 0.9985819 | 0 | 4.235975 | 0
2018-04-04 22:41 | 358373 | 840.0002 | 3 | 47 | 4.377621 | 3.260148 | 1.107236 | 0 | 4.709872 | 0
2018-04-04 22:43 | 358493 | 960.001 | 3 | 47 | 4.400264 | 3.149335 | 1.215287 | 0 | 5.184485 | 0
2018-04-04 22:45 | 358613 | 1080.0001 | 3 | 47 | 4.400247 | 2.873473 | 1.315524 | 0 | 5.625552 | 0
2018-04-04 22:47 | 358733 | 1200.0001 | 3 | 47 | 4.400189 | 2.634408 | 1.407218 | 0 | 6.029029 | 0
2018-04-04 22:49 | 358853 | 1320.001 | 3 | 47 | 4.400216 | 2.432996 | 1.491587 | 0 | 6.400271 | 0
2018-04-04 22:51 | 358973 | 1440.0009 | 3 | 47 | 4.400241 | 2.260024 | 1.569715 | 0 | 6.744051 | 0
2018-04-04 22:53 | 359093 | 1560.001 | 3 | 47 | 4.400206 | 2.108516 | 1.642456 | 0 | 7.064125 | 0
2018-04-04 22:55 | 359213 | 1680.0009 | 3 | 47 | 4.400213 | 1.97651 | 1.710492 | 0 | 7.363497 | 0
2018-04-04 22:57 | 359333 | 1800.001 | 3 | 47 | 4.400167 | 1.857879 | 1.774363 | 0 | 7.644542 | 0
2018-04-04 22:59 | 359453 | 1920.0009 | 3 | 47 | 4.400236 | 1.751388 | 1.834484 | 0 | 7.909085 | 0
2018-04-04 23:01 | 359573 | 2040.0009 | 3 | 47 | 4.400191 | 1.653057 | 1.891185 | 0 | 8.15858 | 0
2018-04-04 23:03 | 359693 | 2160.0011 | 3 | 47 | 4.40013 | 1.561777 | 1.944751 | 0 | 8.39428 | 0
2018-04-04 23:05 | 359813 | 2280.0001 | 3 | 47 | 4.400214 | 1.477632 | 1.995392 | 0 | 8.617112 | 0
2018-04-04 23:07 | 359933 | 2400.001 | 3 | 47 | 4.400172 | 1.397213 | 2.043278 | 0 | 8.827817 | 0
2018-04-04 23:09 | 360053 | 2520.0009 | 3 | 47 | 4.400159 | 1.321063 | 2.088568 | 0 | 9.0271 | 0
2018-04-04 23:11 | 360173 | 2640.0009 | 3 | 47 | 4.400123 | 1.248805 | 2.131387 | 0 | 9.215512 | 0
2018-04-04 23:13 | 360293 | 2760.0001 | 3 | 47 | 4.400089 | 1.180091 | 2.171879 | 0 | 9.393682 | 0
2018-04-04 23:15 | 360413 | 2880.0002 | 3 | 47 | 4.400198 | 1.115436 | 2.21013 | 0 | 9.561994 | 0
2018-04-04 23:17 | 360533 | 3000.001 | 3 | 47 | 4.400144 | 1.053453 | 2.246257 | 0 | 9.720959 | 0
2018-04-04 23:19 | 360653 | 3120.0009 | 3 | 47 | 4.400183 | 0.995266 | 2.280391 | 0 | 9.871154 | 0
2018-04-04 23:21 | 360773 | 3240.0003 | 3 | 47 | 4.400122 | 0.9388151 | 2.312618 | 0 | 10.01296 | 0
2018-04-04 23:23 | 360893 | 3360.0009 | 3 | 47 | 4.400173 | 0.8859072 | 2.343027 | 0 | 10.14676 | 0
2018-04-04 23:25 | 361013 | 3480.0002 | 3 | 47 | 4.400216 | 0.8348846 | 2.371683 | 0 | 10.27285 | 0
2018-04-04 23:27 | 361133 | 3600.0002 | 3 | 47 | 4.40014 | 0.7858429 | 2.398672 | 0 | 10.39161 | 0
2018-04-04 23:29 | 361253 | 3720.0002 | 3 | 47 | 4.400062 | 0.7392216 | 2.424091 | 0 | 10.50345 | 0
2018-04-04 23:31 | 361373 | 3840.001 | 3 | 47 | 4.400132 | 0.6969547 | 2.448034 | 0 | 10.60881 | 0
2018-04-04 23:33 | 361493 | 3960.0009 | 3 | 47 | 4.400127 | 0.6567955 | 2.470605 | 0 | 10.70812 | 0
2018-04-04 23:34 | 361508.4 | 3975.4232 | 3 | 47 | 4.40014 | 0.6519966 | 2.473408 | 0 | 10.72045 | 0
2018-04-04 23:36 | 361628.5 | 120 | 4 | 47 | 4.290112 | 0 | 2.473408 | 0 | 10.72045 | 0
2018-04-04 23:38 | 361748.5 | 239.9999 | 4 | 47 | 4.278499 | 0 | 2.473408 | 0 | 10.72045 | 0
2018-04-04 23:39 | 361808.5 | 300.0014 | 4 | 47 | 4.275442 | 0 | 2.473408 | 0 | 10.72045 | 0
2018-04-04 23:41 | 361928.6 | 120.0009 | 5 | 47 | 3.831923 | -3.26019 | 2.473408 | 0.1086463 | 10.72045 | 0.4220523
2018-04-04 23:43 | 362048.6 | 240.0001 | 5 | 47 | 3.784512 | -3.260187 | 2.473408 | 0.2173276 | 10.72045 | 0.8358328
2018-04-04 23:45 | 362168.6 | 360 | 5 | 47 | 3.740336 | -3.259946 | 2.473408 | 0.3259896 | 10.72045 | 1.244661
2018-04-04 23:47 | 362288.6 | 480 | 5 | 47 | 3.696526 | -3.260148 | 2.473408 | 0.4346439 | 10.72045 | 1.648682
2018-04-04 23:49 | 362408.6 | 600.0001 | 5 | 47 | 3.653145 | -3.260221 | 2.473408 | 0.5433221 | 10.72045 | 2.048044
2018-04-04 23:51 | 362528.6 | 720.0017 | 5 | 47 | 3.612095 | -3.260076 | 2.473408 | 0.6519936 | 10.72045 | 2.442779
2018-04-04 23:53 | 362648.6 | 840 | 5 | 47 | 3.574028 | -3.260049 | 2.473408 | 0.7606546 | 10.72045 | 2.833179
2018-04-04 23:55 | 362768.6 | 960.0009 | 5 | 47 | 3.539634 | -3.26 | 2.473408 | 0.8693202 | 10.72045 | 3.219654
2018-04-04 23:57 | 362888.6 | 1080.0009 | 5 | 47 | 3.507704 | -3.260157 | 2.473408 | 0.9779822 | 10.72045 | 3.602524
2018-04-04 23:59 | 363008.6 | 1200.0018 | 5 | 47 | 3.477959 | -3.26013 | 2.473408 | 1.086656 | 10.72045 | 3.982087
2018-04-05 00:01 | 363128.6 | 1320.0009 | 5 | 47 | 3.450122 | -3.26017 | 2.473408 | 1.195317 | 10.72045 | 4.358479
2018-04-05 00:03 | 363248.6 | 1440.0001 | 5 | 47 | 3.423467 | -3.260146 | 2.473408 | 1.303973 | 10.72045 | 4.731904
2018-04-05 00:05 | 363368.6 | 1560.0001 | 5 | 47 | 3.398243 | -3.260139 | 2.473408 | 1.412649 | 10.72045 | 5.102568
2018-04-05 00:07 | 363488.6 | 1680 | 5 | 47 | 3.373918 | -3.260126 | 2.473408 | 1.521305 | 10.72045 | 5.470487
2018-04-05 00:09 | 363608.6 | 1800.0001 | 5 | 47 | 3.349506 | -3.260143 | 2.473408 | 1.629976 | 10.72045 | 5.835817
2018-04-05 00:11 | 363728.6 | 1920.0008 | 5 | 47 | 3.32304 | -3.259824 | 2.473408 | 1.738648 | 10.72045 | 6.198385
2018-04-05 00:13 | 363848.6 | 2040.0001 | 5 | 47 | 3.295276 | -3.260146 | 2.473408 | 1.847316 | 10.72045 | 6.557992
2018-04-05 00:15 | 363968.6 | 2160.0001 | 5 | 47 | 3.265212 | -3.259908 | 2.473408 | 1.955976 | 10.72045 | 6.914456
2018-04-05 00:17 | 364088.6 | 2280.0016 | 5 | 47 | 3.23089 | -3.260203 | 2.473408 | 2.064652 | 10.72045 | 7.267487
2018-04-05 00:19 | 364208.6 | 2400.0008 | 5 | 47 | 3.189978 | -3.260148 | 2.473408 | 2.173317 | 10.72045 | 7.616419
2018-04-05 00:21 | 364328.6 | 2520.0008 | 5 | 47 | 3.139825 | -3.260054 | 2.473408 | 2.281974 | 10.72045 | 7.960425
2018-04-05 00:23 | 364448.6 | 2640.0009 | 5 | 47 | 3.073686 | -3.260113 | 2.473408 | 2.390637 | 10.72045 | 8.298211
2018-04-05 00:24 | 364545.3 | 2736.6719 | 5 | 47 | 2.999998 | -3.260139 | 2.473408 | 2.478189 | 10.72045 | 8.564283
2018-04-05 00:26 | 364665.3 | 119.9998 | 6 | 47 | 3.636256 | 0 | 2.473408 | 2.478189 | 10.72045 | 8.564283
2018-04-05 00:28 | 364785.3 | 240.0006 | 6 | 47 | 3.673422 | 0 | 2.473408 | 2.478189 | 10.72045 | 8.564283
2018-04-05 00:29 | 364845.3 | 300.0013 | 6 | 47 | 3.6813 | 0 | 2.473408 | 2.478189 | 10.72045 | 8.564283
2018-04-05 00:29 | 364845.3 | 0.0027 | 7 | 48 | 3.681262 | 0 | 0 | 0 | 0 | 0
2018-04-05 00:31 | 364965.4 | 120.0001 | 2 | 48 | 4.20026 | 3.885303 | 0.1449307 | 0 | 0.6069871 | 0
2018-04-05 00:33 | 365085.4 | 240.001 | 2 | 48 | 4.200245 | 3.478599 | 0.2672201 | 0 | 1.120634 | 0
2018-04-05 00:35 | 365180.3 | 334.9448 | 2 | 48 | 4.200232 | 3.259988 | 0.3559251 | 0 | 1.493217 | 0
2018-04-05 00:37 | 365300.4 | 120.001 | 3 | 48 | 4.220331 | 3.260098 | 0.4642151 | 0 | 1.949104 | 0
2018-04-05 00:39 | 365420.4 | 240.0001 | 3 | 48 | 4.240355 | 3.260158 | 0.5728945 | 0 | 2.408849 | 0
2018-04-05 00:41 | 365540.4 | 360.0009 | 3 | 48 | 4.262215 | 3.259959 | 0.6815525 | 0 | 2.870761 | 0
2018-04-05 00:43 | 365660.4 | 480.0001 | 3 | 48 | 4.287066 | 3.260171 | 0.7902179 | 0 | 3.335236 | 0
2018-04-05 00:45 | 365780.4 | 600.0001 | 3 | 48 | 4.314574 | 3.260076 | 0.8988888 | 0 | 3.80259 | 0
2018-04-05 00:47 | 365900.4 | 720.001 | 3 | 48 | 4.344623 | 3.260121 | 1.00755 | 0 | 4.273023 | 0
2018-04-05 00:49 | 366020.4 | 840.0001 | 3 | 48 | 4.376465 | 3.260116 | 1.116214 | 0 | 4.746844 | 0
2018-04-05 00:51 | 366140.4 | 960.0009 | 3 | 48 | 4.400248 | 3.160586 | 1.224391 | 0 | 5.221919 | 0
2018-04-05 00:53 | 366260.4 | 1080.0001 | 3 | 48 | 4.400257 | 2.88193 | 1.324959 | 0 | 5.66444 | 0
2018-04-05 00:55 | 366380.4 | 1200.0001 | 3 | 48 | 4.400219 | 2.638413 | 1.416837 | 0 | 6.068722 | 0
2018-04-05 00:57 | 366500.4 | 1320.0001 | 3 | 48 | 4.40023 | 2.43393 | 1.501277 | 0 | 6.440279 | 0
2018-04-05 00:59 | 366620.4 | 1440.0009 | 3 | 48 | 4.40022 | 2.258744 | 1.579404 | 0 | 6.784053 | 0
2018-04-05 01:01 | 366740.4 | 1560.001 | 3 | 48 | 4.400162 | 2.106982 | 1.652114 | 0 | 7.103991 | 0
2018-04-05 01:03 | 366860.4 | 1680.0001 | 3 | 48 | 4.400221 | 1.974725 | 1.720098 | 0 | 7.403134 | 0
2018-04-05 01:05 | 366980.4 | 1800.0002 | 3 | 48 | 4.400185 | 1.85612 | 1.783906 | 0 | 7.683904 | 0
2018-04-05 01:07 | 367100.4 | 1920.001 | 3 | 48 | 4.400178 | 1.748993 | 1.843958 | 0 | 7.948142 | 0
2018-04-05 01:09 | 367220.4 | 2040.0017 | 3 | 48 | 4.400163 | 1.650891 | 1.900604 | 0 | 8.197396 | 0
2018-04-05 01:11 | 367340.4 | 2160.0011 | 3 | 48 | 4.400167 | 1.560222 | 1.95411 | 0 | 8.432829 | 0
2018-04-05 01:13 | 367460.4 | 2280.001 | 3 | 48 | 4.400169 | 1.474597 | 2.004663 | 0 | 8.655274 | 0
2018-04-05 01:15 | 367580.4 | 2400.0001 | 3 | 48 | 4.400125 | 1.394105 | 2.052477 | 0 | 8.865664 | 0
2018-04-05 01:17 | 367700.4 | 2520.0002 | 3 | 48 | 4.400164 | 1.318756 | 2.097693 | 0 | 9.064623 | 0
2018-04-05 01:19 | 367820.4 | 2640.0018 | 3 | 48 | 4.400129 | 1.246927 | 2.140448 | 0 | 9.252748 | 0
2018-04-05 01:21 | 367940.4 | 2760.0001 | 3 | 48 | 4.400184 | 1.179091 | 2.180871 | 0 | 9.430619 | 0
2018-04-05 01:23 | 368060.4 | 2880.001 | 3 | 48 | 4.400128 | 1.113276 | 2.219069 | 0 | 9.598692 | 0
2018-04-05 01:25 | 368180.4 | 3000.001 | 3 | 48 | 4.400196 | 1.051736 | 2.255139 | 0 | 9.757408 | 0
2018-04-05 01:27 | 368300.4 | 3120.0002 | 3 | 48 | 4.400171 | 0.9922628 | 2.289189 | 0 | 9.907235 | 0
2018-04-05 01:29 | 368420.4 | 3240.001 | 3 | 48 | 4.400157 | 0.9358788 | 2.32131 | 0 | 10.04857 | 0
2018-04-05 01:31 | 368540.4 | 3360.0001 | 3 | 48 | 4.400165 | 0.8818474 | 2.351591 | 0 | 10.18181 | 0
2018-04-05 01:33 | 368660.4 | 3480.0018 | 3 | 48 | 4.40013 | 0.8307047 | 2.380126 | 0 | 10.30737 | 0
2018-04-05 01:35 | 368780.4 | 3600.0002 | 3 | 48 | 4.40015 | 0.7823076 | 2.407001 | 0 | 10.42563 | 0
2018-04-05 01:37 | 368900.4 | 3720.001 | 3 | 48 | 4.400169 | 0.7364941 | 2.432302 | 0 | 10.53695 | 0
2018-04-05 01:39 | 369020.4 | 3840.0002 | 3 | 48 | 4.400096 | 0.6929522 | 2.456123 | 0 | 10.64177 | 0
2018-04-05 01:41 | 369140.4 | 3960 | 3 | 48 | 4.400126 | 0.6519928 | 2.478547 | 0 | 10.74044 | 0
2018-04-05 01:43 | 369260.4 | 120.0008 | 4 | 48 | 4.290226 | 0 | 2.478547 | 0 | 10.74044 | 0
2018-04-05 01:45 | 369380.4 | 239.9999 | 4 | 48 | 4.278655 | 0 | 2.478547 | 0 | 10.74044 | 0
2018-04-05 01:46 | 369440.4 | 300.0022 | 4 | 48 | 4.275629 | 0 | 2.478547 | 0 | 10.74044 | 0
2018-04-05 01:48 | 369560.5 | 120.0001 | 5 | 48 | 3.830656 | -3.259857 | 2.478547 | 0.1086595 | 10.74044 | 0.4220477
2018-04-05 01:50 | 369680.5 | 240.0009 | 5 | 48 | 3.781854 | -3.260003 | 2.478547 | 0.2173268 | 10.74044 | 0.835552
2018-04-05 01:52 | 369800.5 | 360.001 | 5 | 48 | 3.736867 | -3.259829 | 2.478547 | 0.3259891 | 10.74044 | 1.244056
2018-04-05 01:54 | 369920.5 | 480.0001 | 5 | 48 | 3.692209 | -3.260029 | 2.478547 | 0.434646 | 10.74044 | 1.64766
2018-04-05 01:56 | 370040.5 | 600 | 5 | 48 | 3.648885 | -3.260123 | 2.478547 | 0.5433117 | 10.74044 | 2.046502
2018-04-05 01:58 | 370160.5 | 720.0009 | 5 | 48 | 3.608352 | -3.259857 | 2.478547 | 0.6519764 | 10.74044 | 2.440781
2018-04-05 02:00 | 370280.5 | 840.0008 | 5 | 48 | 3.570656 | -3.260201 | 2.478547 | 0.7606351 | 10.74044 | 2.83078
2018-04-05 02:02 | 370400.5 | 960.0001 | 5 | 48 | 3.536407 | -3.259822 | 2.478547 | 0.8692898 | 10.74044 | 3.216862
2018-04-05 02:04 | 370520.5 | 1080.0001 | 5 | 48 | 3.504693 | -3.259872 | 2.478547 | 0.977966 | 10.74044 | 3.599441
2018-04-05 02:06 | 370640.5 | 1200.0001 | 5 | 48 | 3.474781 | -3.260123 | 2.478547 | 1.086634 | 10.74044 | 3.978642
2018-04-05 02:08 | 370760.5 | 1320.0009 | 5 | 48 | 3.447073 | -3.260054 | 2.478547 | 1.195295 | 10.74044 | 4.354699
2018-04-05 02:10 | 370880.5 | 1440.0001 | 5 | 48 | 3.420796 | -3.260146 | 2.478547 | 1.303946 | 10.74044 | 4.727788
2018-04-05 02:12 | 371000.5 | 1560 | 5 | 48 | 3.395392 | -3.260179 | 2.478547 | 1.412617 | 10.74044 | 5.098137
2018-04-05 02:14 | 371120.5 | 1680.0009 | 5 | 48 | 3.370955 | -3.260179 | 2.478547 | 1.52129 | 10.74044 | 5.46579
2018-04-05 02:16 | 371240.5 | 1800.0009 | 5 | 48 | 3.346459 | -3.260179 | 2.478547 | 1.629967 | 10.74044 | 5.830815
2018-04-05 02:18 | 371360.5 | 1920 | 5 | 48 | 3.320756 | -3.259925 | 2.478547 | 1.738628 | 10.74044 | 6.193048
2018-04-05 02:20 | 371480.5 | 2040.0009 | 5 | 48 | 3.29365 | -3.259771 | 2.478547 | 1.847293 | 10.74044 | 6.552448
2018-04-05 02:22 | 371600.5 | 2160 | 5 | 48 | 3.262683 | -3.260047 | 2.478547 | 1.955957 | 10.74044 | 6.908701
2018-04-05 02:24 | 371720.5 | 2280 | 5 | 48 | 3.227956 | -3.260161 | 2.478547 | 2.06462 | 10.74044 | 7.26139
2018-04-05 02:26 | 371840.5 | 2400.0009 | 5 | 48 | 3.186831 | -3.260179 | 2.478547 | 2.173291 | 10.74044 | 7.610003
2018-04-05 02:28 | 371960.5 | 2520.0009 | 5 | 48 | 3.135975 | -3.25982 | 2.478547 | 2.28195 | 10.74044 | 7.953612
2018-04-05 02:30 | 372080.5 | 2640.0008 | 5 | 48 | 3.069902 | -3.260141 | 2.478547 | 2.390616 | 10.74044 | 8.290976
2018-04-05 02:31 | 372173.2 | 2732.7263 | 5 | 48 | 3 | -3.26011 | 2.478547 | 2.474591 | 10.74044 | 8.545994
2018-04-05 02:33 | 372293.2 | 120.0001 | 6 | 48 | 3.637398 | 0 | 2.478547 | 2.474591 | 10.74044 | 8.545994
2018-04-05 02:35 | 372413.2 | 240.0001 | 6 | 48 | 3.674502 | 0 | 2.478547 | 2.474591 | 10.74044 | 8.545994
2018-04-05 02:36 | 372473.2 | 300.0032 | 6 | 48 | 3.682323 | 0 | 2.478547 | 2.474591 | 10.74044 | 8.545994
2018-04-05 02:36 | 372473.3 | 0.0027 | 7 | 49 | 3.682257 | 0 | 0 | 0 | 0 | 0
2018-04-05 02:38 | 372593.3 | 120.001 | 2 | 49 | 4.200295 | 3.871295 | 0.1444976 | 0 | 0.6052349 | 0
2018-04-05 02:40 | 372713.3 | 240.0001 | 2 | 49 | 4.200235 | 3.468253 | 0.2663231 | 0 | 1.116934 | 0
2018-04-05 02:42 | 372803.8 | 330.5056 | 2 | 49 | 4.200211 | 3.259988 | 0.3507643 | 0 | 1.471607 | 0
2018-04-05 02:44 | 372923.8 | 120.0009 | 3 | 49 | 4.219706 | 3.260156 | 0.4590603 | 0 | 1.927478 | 0
2018-04-05 02:46 | 373043.8 | 240.0001 | 3 | 49 | 4.239287 | 3.260137 | 0.5677214 | 0 | 2.38705 | 0
2018-04-05 02:48 | 373163.8 | 360.0009 | 3 | 49 | 4.260751 | 3.259765 | 0.676396 | 0 | 2.848893 | 0
2018-04-05 02:50 | 373283.8 | 480.0001 | 3 | 49 | 4.285544 | 3.260184 | 0.7850558 | 0 | 3.313183 | 0
2018-04-05 02:52 | 373403.8 | 600.0002 | 3 | 49 | 4.313052 | 3.260171 | 0.8937299 | 0 | 3.780385 | 0
2018-04-05 02:54 | 373523.8 | 720.0009 | 3 | 49 | 4.34295 | 3.260112 | 1.00239 | 0 | 4.250648 | 0
2018-04-05 02:56 | 373643.8 | 840.0001 | 3 | 49 | 4.374558 | 3.260095 | 1.111054 | 0 | 4.724274 | 0
2018-04-05 02:58 | 373763.8 | 960.0001 | 3 | 49 | 4.400295 | 3.179101 | 1.219402 | 0 | 5.199943 | 0
2018-04-05 03:00 | 373883.8 | 1080.001 | 3 | 49 | 4.400239 | 2.897645 | 1.320542 | 0 | 5.644981 | 0
2018-04-05 03:02 | 374003.8 | 1200.0009 | 3 | 49 | 4.40024 | 2.653712 | 1.412931 | 0 | 6.051513 | 0
2018-04-05 03:04 | 374123.8 | 1320.001 | 3 | 49 | 4.400195 | 2.445867 | 1.497823 | 0 | 6.425057 | 0
2018-04-05 03:06 | 374243.8 | 1440.0009 | 3 | 49 | 4.400203 | 2.267982 | 1.576313 | 0 | 6.770431 | 0
2018-04-05 03:08 | 374363.8 | 1560.001 | 3 | 49 | 4.400249 | 2.116544 | 1.649319 | 0 | 7.091674 | 0
2018-04-05 03:10 | 374483.8 | 1680.0009 | 3 | 49 | 4.400175 | 1.982137 | 1.717581 | 0 | 7.39204 | 0
2018-04-05 03:12 | 374603.8 | 1800.0009 | 3 | 49 | 4.400177 | 1.864177 | 1.781655 | 0 | 7.673977 | 0
2018-04-05 03:14 | 374723.8 | 1920.0001 | 3 | 49 | 4.400207 | 1.75468 | 1.841938 | 0 | 7.939233 | 0
2018-04-05 03:16 | 374843.8 | 2040.0002 | 3 | 49 | 4.400167 | 1.653773 | 1.898715 | 0 | 8.189063 | 0
2018-04-05 03:18 | 374963.8 | 2160.001 | 3 | 49 | 4.400181 | 1.561718 | 1.952295 | 0 | 8.424826 | 0
2018-04-05 03:20 | 375083.8 | 2280.0002 | 3 | 49 | 4.400213 | 1.475933 | 2.002894 | 0 | 8.64747 | 0
2018-04-05 03:22 | 375203.8 | 2400.0002 | 3 | 49 | 4.400226 | 1.394785 | 2.05072 | 0 | 8.857911 | 0
2018-04-05 03:24 | 375323.8 | 2520.0001 | 3 | 49 | 4.40014 | 1.316925 | 2.095886 | 0 | 9.05665 | 0
2018-04-05 03:26 | 375443.8 | 2640.0009 | 3 | 49 | 4.400175 | 1.244013 | 2.13856 | 0 | 9.244424 | 0
2018-04-05 03:28 | 375563.8 | 2760.001 | 3 | 49 | 4.400196 | 1.175026 | 2.178857 | 0 | 9.421736 | 0
2018-04-05 03:30 | 375683.8 | 2880.0002 | 3 | 49 | 4.400145 | 1.108649 | 2.216905 | 0 | 9.589151 | 0
2018-04-05 03:32 | 375803.8 | 3000.001 | 3 | 49 | 4.400174 | 1.046499 | 2.252809 | 0 | 9.747137 | 0
2018-04-05 03:34 | 375923.8 | 3120.0001 | 3 | 49 | 4.400149 | 0.9880781 | 2.286709 | 0 | 9.896303 | 0
2018-04-05 03:36 | 376043.8 | 3240.0018 | 3 | 49 | 4.400172 | 0.9322968 | 2.318705 | 0 | 10.03709 | 0
2018-04-05 03:38 | 376163.8 | 3360.0002 | 3 | 49 | 4.400182 | 0.8787374 | 2.348866 | 0 | 10.1698 | 0
2018-04-05 03:40 | 376283.8 | 3480.0019 | 3 | 49 | 4.400144 | 0.8275499 | 2.377291 | 0 | 10.29487 | 0
2018-04-05 03:42 | 376403.8 | 3600.0002 | 3 | 49 | 4.400146 | 0.7803869 | 2.404079 | 0 | 10.41274 | 0
2018-04-05 03:44 | 376523.8 | 3720.0002 | 3 | 49 | 4.400125 | 0.7348194 | 2.429327 | 0 | 10.52384 | 0
2018-04-05 03:46 | 376643.8 | 3840.0002 | 3 | 49 | 4.400201 | 0.6923485 | 2.453101 | 0 | 10.62845 | 0
2018-04-05 03:48 | 376758.4 | 3954.584 | 3 | 49 | 4.400112 | 0.6519928 | 2.474477 | 0 | 10.72251 | 0
2018-04-05 03:50 | 376878.5 | 120.0007 | 4 | 49 | 4.290188 | 0 | 2.474477 | 0 | 10.72251 | 0
2018-04-05 03:52 | 376998.5 | 240.0016 | 4 | 49 | 4.278638 | 0 | 2.474477 | 0 | 10.72251 | 0
2018-04-05 03:53 | 377058.5 | 300.0014 | 4 | 49 | 4.275575 | 0 | 2.474477 | 0 | 10.72251 | 0
2018-04-05 03:55 | 377178.6 | 120 | 5 | 49 | 3.83241 | -3.259782 | 2.474477 | 0.1086518 | 10.72251 | 0.4221115
2018-04-05 03:57 | 377298.6 | 240.0008 | 5 | 49 | 3.784879 | -3.260179 | 2.474477 | 0.217324 | 10.72251 | 0.8359016
2018-04-05 03:59 | 377418.6 | 360.0001 | 5 | 49 | 3.740572 | -3.259785 | 2.474477 | 0.3259837 | 10.72251 | 1.244751
2018-04-05 04:01 | 377538.6 | 480.0001 | 5 | 49 | 3.696349 | -3.259868 | 2.474477 | 0.4346496 | 10.72251 | 1.648821
2018-04-05 04:03 | 377658.6 | 600.0001 | 5 | 49 | 3.652799 | -3.260079 | 2.474477 | 0.5433031 | 10.72251 | 2.04807
2018-04-05 04:05 | 377778.6 | 720.0009 | 5 | 49 | 3.61115 | -3.259795 | 2.474477 | 0.6519699 | 10.72251 | 2.442718
2018-04-05 04:07 | 377898.6 | 840.0008 | 5 | 49 | 3.57343 | -3.259846 | 2.474477 | 0.7606306 | 10.72251 | 2.833027
2018-04-05 04:09 | 378018.6 | 960.0009 | 5 | 49 | 3.53889 | -3.260077 | 2.474477 | 0.8692932 | 10.72251 | 3.219425
2018-04-05 04:11 | 378138.6 | 1080 | 5 | 49 | 3.507036 | -3.259945 | 2.474477 | 0.9779595 | 10.72251 | 3.602231
2018-04-05 04:13 | 378258.6 | 1200.0009 | 5 | 49 | 3.477093 | -3.26004 | 2.474477 | 1.08663 | 10.72251 | 3.981703
2018-04-05 04:15 | 378378.6 | 1320.0009 | 5 | 49 | 3.448942 | -3.260194 | 2.474477 | 1.195305 | 10.72251 | 4.358035
2018-04-05 04:17 | 378498.6 | 1440.0001 | 5 | 49 | 3.422248 | -3.260062 | 2.474477 | 1.303949 | 10.72251 | 4.731282
2018-04-05 04:19 | 378618.6 | 1560.0001 | 5 | 49 | 3.396908 | -3.259827 | 2.474477 | 1.412618 | 10.72251 | 5.101786
2018-04-05 04:21 | 378738.6 | 1680.0017 | 5 | 49 | 3.372478 | -3.259849 | 2.474477 | 1.52129 | 10.72251 | 5.469596
2018-04-05 04:23 | 378858.6 | 1800.0001 | 5 | 49 | 3.347987 | -3.259857 | 2.474477 | 1.629953 | 10.72251 | 5.834739
2018-04-05 04:25 | 378978.6 | 1920.0009 | 5 | 49 | 3.322783 | -3.260155 | 2.474477 | 1.738618 | 10.72251 | 6.197194
2018-04-05 04:27 | 379098.6 | 2040 | 5 | 49 | 3.295266 | -3.260165 | 2.474477 | 1.847269 | 10.72251 | 6.556753
2018-04-05 04:29 | 379218.6 | 2160.0008 | 5 | 49 | 3.264793 | -3.260139 | 2.474477 | 1.955943 | 10.72251 | 6.913239
2018-04-05 04:31 | 379338.6 | 2280.0008 | 5 | 49 | 3.22972 | -3.260113 | 2.474477 | 2.064606 | 10.72251 | 7.26615
2018-04-05 04:33 | 379458.6 | 2400 | 5 | 49 | 3.188509 | -3.260174 | 2.474477 | 2.173273 | 10.72251 | 7.614944
2018-04-05 04:35 | 379578.6 | 2520.0008 | 5 | 49 | 3.137246 | -3.260067 | 2.474477 | 2.281936 | 10.72251 | 7.958729
2018-04-05 04:37 | 379698.6 | 2640 | 5 | 49 | 3.070645 | -3.259825 | 2.474477 | 2.390598 | 10.72251 | 8.29619
2018-04-05 04:38 | 379791.9 | 2733.3023 | 5 | 49 | 2.999999 | -3.259818 | 2.474477 | 2.475091 | 10.72251 | 8.55281
2018-04-05 04:40 | 379911.9 | 120.0001 | 6 | 49 | 3.637054 | 0 | 2.474477 | 2.475091 | 10.72251 | 8.55281
2018-04-05 04:42 | 380031.9 | 240.001 | 6 | 49 | 3.674174 | 0 | 2.474477 | 2.475091 | 10.72251 | 8.55281
2018-04-05 04:43 | 380091.9 | 300.0016 | 6 | 49 | 3.682029 | 0 | 2.474477 | 2.475091 | 10.72251 | 8.55281
2018-04-05 04:43 | 380091.9 | 0.0026 | 7 | 50 | 3.682057 | 0 | 0 | 0 | 0 | 0
2018-04-05 04:45 | 380212 | 120.0001 | 2 | 50 | 4.200308 | 3.864907 | 0.1444103 | 0 | 0.6048673 | 0
2018-04-05 04:47 | 380332 | 240.0008 | 2 | 50 | 4.200272 | 3.460805 | 0.2660245 | 0 | 1.115679 | 0
2018-04-05 04:49 | 380418.7 | 326.7543 | 2 | 50 | 4.200274 | 3.259997 | 0.346877 | 0 | 1.455279 | 0
2018-04-05 04:51 | 380538.8 | 120.0009 | 3 | 50 | 4.220267 | 3.260116 | 0.4551601 | 5.64e-10 | 1.911136 | 2.264e-09
2018-04-05 04:53 | 380658.8 | 240.0009 | 3 | 50 | 4.239944 | 3.260177 | 0.5638237 | 5.64e-10 | 2.370787 | 2.264e-09
2018-04-05 04:55 | 380778.8 | 360.001 | 3 | 50 | 4.261471 | 3.2601 | 0.6724945 | 5.64e-10 | 2.832692 | 2.264e-09
2018-04-05 04:57 | 380898.8 | 480.0009 | 3 | 50 | 4.28612 | 3.260056 | 0.7811636 | 5.64e-10 | 3.297094 | 2.264e-09
2018-04-05 04:59 | 381018.8 | 600.0002 | 3 | 50 | 4.313644 | 3.260097 | 0.8898234 | 5.64e-10 | 3.764292 | 2.264e-09
2018-04-05 05:01 | 381138.8 | 720.0009 | 3 | 50 | 4.343599 | 3.260104 | 0.9984912 | 5.64e-10 | 4.234649 | 2.264e-09
2018-04-05 05:03 | 381258.8 | 840.0001 | 3 | 50 | 4.37557 | 3.260114 | 1.107151 | 5.64e-10 | 4.70835 | 2.264e-09
2018-04-05 05:05 | 381378.8 | 960.0009 | 3 | 50 | 4.400257 | 3.171775 | 1.215428 | 5.64e-10 | 5.183793 | 2.264e-09
2018-04-05 05:07 | 381498.8 | 1080.0001 | 3 | 50 | 4.400225 | 2.890569 | 1.316348 | 5.64e-10 | 5.627863 | 2.264e-09
2018-04-05 05:09 | 381618.8 | 1200.0009 | 3 | 50 | 4.400229 | 2.650084 | 1.408592 | 5.64e-10 | 6.03376 | 2.264e-09
2018-04-05 05:11 | 381738.8 | 1320.0001 | 3 | 50 | 4.400224 | 2.4442 | 1.493394 | 5.64e-10 | 6.406906 | 2.264e-09
2018-04-05 05:13 | 381858.8 | 1440.0002 | 3 | 50 | 4.400203 | 2.269933 | 1.571877 | 5.64e-10 | 6.752248 | 2.264e-09
2018-04-05 05:15 | 381978.8 | 1560.0002 | 3 | 50 | 4.400228 | 2.119226 | 1.644962 | 5.64e-10 | 7.073837 | 2.264e-09
2018-04-05 05:17 | 382098.8 | 1680.0001 | 3 | 50 | 4.400177 | 1.987483 | 1.713356 | 5.64e-10 | 7.374787 | 2.264e-09
2018-04-05 05:19 | 382218.8 | 1800.0001 | 3 | 50 | 4.400212 | 1.87088 | 1.777621 | 5.64e-10 | 7.657563 | 2.264e-09
2018-04-05 05:21 | 382338.8 | 1920.001 | 3 | 50 | 4.400167 | 1.765166 | 1.83819 | 5.64e-10 | 7.924077 | 2.264e-09
2018-04-05 05:23 | 382458.8 | 2040.0009 | 3 | 50 | 4.400206 | 1.667011 | 1.895364 | 5.64e-10 | 8.175652 | 2.264e-09
2018-04-05 05:25 | 382578.8 | 2160.0001 | 3 | 50 | 4.400136 | 1.574279 | 1.949367 | 5.64e-10 | 8.413278 | 2.264e-09
2018-04-05 05:27 | 382698.8 | 2280 | 3 | 50 | 4.400157 | 1.48874 | 2.000409 | 5.64e-10 | 8.63787 | 2.264e-09
2018-04-05 05:29 | 382818.8 | 2400.0002 | 3 | 50 | 4.400156 | 1.405616 | 2.048645 | 5.64e-10 | 8.850116 | 2.264e-09
2018-04-05 05:31 | 382938.8 | 2520.0008 | 3 | 50 | 4.400171 | 1.327726 | 2.09419 | 5.64e-10 | 9.050521 | 2.264e-09
2018-04-05 05:33 | 383058.8 | 2640.0001 | 3 | 50 | 4.400187 | 1.25386 | 2.137199 | 5.64e-10 | 9.239771 | 2.264e-09
2018-04-05 05:35 | 383178.8 | 2760.001 | 3 | 50 | 4.400202 | 1.18336 | 2.177793 | 5.64e-10 | 9.418388 | 2.264e-09
2018-04-05 05:37 | 383298.8 | 2880 | 3 | 50 | 4.400169 | 1.116823 | 2.216112 | 5.64e-10 | 9.587001 | 2.264e-09
2018-04-05 05:39 | 383418.8 | 3000.0009 | 3 | 50 | 4.400169 | 1.053226 | 2.252271 | 5.64e-10 | 9.746106 | 2.264e-09
2018-04-05 05:41 | 383538.8 | 3120.0008 | 3 | 50 | 4.400167 | 0.9926491 | 2.286354 | 5.64e-10 | 9.896075 | 2.264e-09
2018-04-05 05:43 | 383658.8 | 3240.0009 | 3 | 50 | 4.40018 | 0.9357758 | 2.318476 | 5.64e-10 | 10.03742 | 2.264e-09
2018-04-05 05:45 | 383778.8 | 3360.0008 | 3 | 50 | 4.400102 | 0.8818102 | 2.348762 | 5.64e-10 | 10.17068 | 2.264e-09
2018-04-05 05:47 | 383898.8 | 3480 | 3 | 50 | 4.400123 | 0.8306189 | 2.377303 | 5.64e-10 | 10.29627 | 2.264e-09
2018-04-05 05:49 | 384018.8 | 3600.0008 | 3 | 50 | 4.400186 | 0.7825794 | 2.404174 | 5.64e-10 | 10.4145 | 2.264e-09
2018-04-05 05:51 | 384138.8 | 3720.0008 | 3 | 50 | 4.40009 | 0.7365932 | 2.429479 | 5.64e-10 | 10.52585 | 2.264e-09
2018-04-05 05:53 | 384258.8 | 3840.0009 | 3 | 50 | 4.40016 | 0.693861 | 2.453313 | 5.64e-10 | 10.63072 | 2.264e-09
2018-04-05 05:55 | 384378.8 | 3960.0008 | 3 | 50 | 4.40013 | 0.6529121 | 2.475737 | 5.64e-10 | 10.72939 | 2.264e-09
2018-04-05 05:55 | 384381.9 | 3963.1063 | 3 | 50 | 4.400172 | 0.6519985 | 2.4763 | 5.64e-10 | 10.73186 | 2.264e-09
2018-04-05 05:57 | 384501.9 | 119.9999 | 4 | 50 | 4.290564 | 0 | 2.4763 | 5.64e-10 | 10.73186 | 2.264e-09
2018-04-05 05:59 | 384621.9 | 240 | 4 | 50 | 4.279081 | 0 | 2.4763 | 5.64e-10 | 10.73186 | 2.264e-09
2018-04-05 06:00 | 384681.9 | 300.0022 | 4 | 50 | 4.276024 | 0 | 2.4763 | 5.64e-10 | 10.73186 | 2.264e-09
2018-04-05 06:02 | 384802 | 120.0001 | 5 | 50 | 3.832538 | -3.260005 | 2.4763 | 0.1086323 | 10.73186 | 0.4220872
2018-04-05 06:04 | 384922 | 240.0001 | 5 | 50 | 3.784671 | -3.25996 | 2.4763 | 0.2172647 | 10.73186 | 0.8357309
2018-04-05 06:06 | 385042 | 360.0001 | 5 | 50 | 3.740587 | -3.259874 | 2.4763 | 0.3259004 | 10.73186 | 1.244476
2018-04-05 06:08 | 385162 | 480.0009 | 5 | 50 | 3.696973 | -3.26018 | 2.4763 | 0.4345331 | 10.73186 | 1.648453
2018-04-05 06:10 | 385282 | 600.0009 | 5 | 50 | 3.653217 | -3.259888 | 2.4763 | 0.5431698 | 10.73186 | 2.047706
2018-04-05 06:12 | 385402 | 720.0001 | 5 | 50 | 3.610944 | -3.259825 | 2.4763 | 0.6517839 | 10.73186 | 2.442172
2018-04-05 06:14 | 385522 | 840.0009 | 5 | 50 | 3.572392 | -3.259857 | 2.4763 | 0.7603916 | 10.73186 | 2.832219
2018-04-05 06:16 | 385642 | 960.0008 | 5 | 50 | 3.536993 | -3.259987 | 2.4763 | 0.8689981 | 10.73186 | 3.218254
2018-04-05 06:18 | 385762 | 1080.0001 | 5 | 50 | 3.504466 | -3.259877 | 2.4763 | 0.9776378 | 10.73186 | 3.600719
2018-04-05 06:20 | 385882 | 1200.0009 | 5 | 50 | 3.47423 | -3.260192 | 2.4763 | 1.086276 | 10.73186 | 3.979778
2018-04-05 06:22 | 386002 | 1320.0001 | 5 | 50 | 3.446037 | -3.25997 | 2.4763 | 1.194912 | 10.73186 | 4.355661
2018-04-05 06:24 | 386122 | 1440.0001 | 5 | 50 | 3.419339 | -3.259868 | 2.4763 | 1.303554 | 10.73186 | 4.728589
2018-04-05 06:26 | 386242 | 1560.0001 | 5 | 50 | 3.394056 | -3.260192 | 2.4763 | 1.412192 | 10.73186 | 5.098671
2018-04-05 06:28 | 386362 | 1680.0009 | 5 | 50 | 3.369833 | -3.260194 | 2.4763 | 1.520828 | 10.73186 | 5.466067
2018-04-05 06:30 | 386482 | 1800.0009 | 5 | 50 | 3.345556 | -3.259877 | 2.4763 | 1.62947 | 10.73186 | 5.830854
2018-04-05 06:32 | 386602 | 1920.0009 | 5 | 50 | 3.320289 | -3.260047 | 2.4763 | 1.738104 | 10.73186 | 6.192936
2018-04-05 06:34 | 386722 | 2040 | 5 | 50 | 3.292765 | -3.259842 | 2.4763 | 1.84674 | 10.73186 | 6.552176
2018-04-05 06:36 | 386842 | 2160.0001 | 5 | 50 | 3.261847 | -3.259778 | 2.4763 | 1.955379 | 10.73186 | 6.908249
2018-04-05 06:38 | 386962 | 2280.0001 | 5 | 50 | 3.226999 | -3.26015 | 2.4763 | 2.064018 | 10.73186 | 7.260775
2018-04-05 06:40 | 387082 | 2400.0008 | 5 | 50 | 3.185666 | -3.26018 | 2.4763 | 2.172655 | 10.73186 | 7.609173
2018-04-05 06:42 | 387202 | 2520.0001 | 5 | 50 | 3.134655 | -3.260062 | 2.4763 | 2.281294 | 10.73186 | 7.952594
2018-04-05 06:44 | 387322 | 2640.0001 | 5 | 50 | 3.068169 | -3.259825 | 2.4763 | 2.389931 | 10.73186 | 8.289699
2018-04-05 06:45 | 387412.1 | 2730.1328 | 5 | 50 | 3 | -3.259796 | 2.4763 | 2.471531 | 10.73186 | 8.537436
2018-04-05 06:47 | 387532.2 | 119.9999 | 6 | 50 | 3.638147 | 0 | 2.4763 | 2.471533 | 10.73186 | 8.537443
2018-04-05 06:49 | 387652.2 | 240.0015 | 6 | 50 | 3.675247 | 0 | 2.4763 | 2.471533 | 10.73186 | 8.537443
2018-04-05 06:50 | 387712.2 | 300.0022 | 6 | 50 | 3.683018 | 0 | 2.4763 | 2.471533 | 10.73186 | 8.537443
2018-04-05 06:50 | 387712.2 | 0.0027 | 7 | 51 | 3.683223 | 0 | 0 | 0 | 0 | 0
2018-04-05 06:52 | 387832.3 | 120 | 8 | 51 | 4.131892 | 3.260066 | 0.1086404 | 0 | 0.4436059 | 0
2018-04-05 06:54 | 387952.3 | 240.0009 | 8 | 51 | 4.171151 | 3.260098 | 0.2172848 | 0 | 0.8947872 | 0
2018-04-05 06:56 | 388072.3 | 360.0009 | 8 | 51 | 4.198368 | 3.260131 | 0.325924 | 0 | 1.349514 | 0
2018-04-05 06:56 | 388081.3 | 369.0272 | 8 | 51 | 4.2 | 3.260064 | 0.3340975 | 0 | 1.383837 | 0