## Global_Info
Sample No | Channel | Start DateTime
07-049 | 16 | 2018-03-31 11:31
07-050 | 17 | 2018-03-31 11:31
07-051 | 18 | 2018-03-31 11:31
07-052 | 19 | 2018-03-31 11:31
07-053 | 20 | 2018-03-31 11:31
07-054 | 21 | 2018-03-31 11:31
07-055 | 22 | 2018-03-31 11:31
07-056 | 24 | 2018-03-31 11:31

## Statistics_16
Date_Time | Test_Time(s) | Step_Time(s) | Step_Index | Cycle_Index | Voltage(V) | Current(A) | Charge_Capacity(Ah) | Discharge_Capacity(Ah) | Charge_Energy(Wh) | Discharge_Energy(Wh) | ACR(Ohm) | Internal Resistance(Ohm)
2018-03-31 13:57 | 8880.483088 | 300.0037 | 6 | 1 | 3.411727 | 0 | 2.856361 | 2.88815 | 12.19514 | 10.56459
2018-03-31 16:24 | 17729.91 | 300.0032 | 6 | 2 | 3.41234 | 0 | 2.891408 | 2.889659 | 12.31078 | 10.5702
2018-03-31 18:52 | 26576.18112 | 300.0033 | 6 | 3 | 3.411727 | 0 | 2.892024 | 2.890709 | 12.3138 | 10.57637
2018-03-31 21:19 | 35429.46948 | 300.0026 | 6 | 4 | 3.404103 | 0 | 2.890863 | 2.891109 | 12.3093 | 10.57996
2018-03-31 23:47 | 44277.41 | 300.0012 | 6 | 5 | 3.406024 | 0 | 2.891786 | 2.889679 | 12.31133 | 10.5728
2018-04-01 02:14 | 53121.52808 | 300.0036 | 6 | 6 | 3.405933 | 0 | 2.891256 | 2.889906 | 12.30911 | 10.57524
2018-04-01 04:42 | 61975.99 | 300.0014 | 6 | 7 | 3.40123 | 0 | 2.890654 | 2.890762 | 12.30754 | 10.58084
2018-04-01 07:09 | 70818.06 | 300.0016 | 6 | 8 | 3.402381 | 0 | 2.889231 | 2.888853 | 12.29975 | 10.57192
2018-04-01 09:36 | 79653.51 | 300.0028 | 6 | 9 | 3.403864 | 0 | 2.888787 | 2.887121 | 12.29758 | 10.56485
2018-04-01 12:04 | 88501.95 | 300.0046 | 6 | 10 | 3.401532 | 0 | 2.888425 | 2.888075 | 12.29845 | 10.56716
2018-04-01 14:31 | 97343.93 | 300.0032 | 6 | 11 | 3.400931 | 0 | 2.886292 | 2.886264 | 12.28806 | 10.56048
2018-04-01 16:58 | 106180.5 | 300.0014 | 6 | 12 | 3.404421 | 0 | 2.885575 | 2.883664 | 12.28596 | 10.54953
2018-04-01 19:26 | 115023 | 300.0024 | 6 | 13 | 3.400962 | 0 | 2.885671 | 2.885802 | 12.28731 | 10.55829
2018-04-01 21:53 | 123866.8 | 300.0012 | 6 | 14 | 3.399513 | 0 | 2.885962 | 2.88565 | 12.28749 | 10.55993
2018-04-02 00:21 | 132703.2 | 300.0021 | 6 | 15 | 3.401147 | 0 | 2.884362 | 2.883067 | 12.28162 | 10.54973
2018-04-02 02:48 | 141533.4 | 300.0032 | 6 | 16 | 3.402836 | 0 | 2.883107 | 2.881793 | 12.2754 | 10.54192
2018-04-02 05:15 | 150375.2 | 300.0026 | 6 | 17 | 3.399401 | 0 | 2.883683 | 2.883103 | 12.27983 | 10.54931
2018-04-02 07:42 | 159206.4 | 300.0037 | 6 | 18 | 3.400336 | 0 | 2.881768 | 2.880782 | 12.2703 | 10.54001
2018-04-02 10:09 | 168037.2 | 300.0037 | 6 | 19 | 3.402045 | 0 | 2.881723 | 2.880382 | 12.26986 | 10.53755
2018-04-02 12:37 | 176873.2 | 300.004 | 6 | 20 | 3.398728 | 0 | 2.882595 | 2.882152 | 12.27444 | 10.54585
2018-04-02 15:04 | 185703.3 | 300.0014 | 6 | 21 | 3.398619 | 0 | 2.880459 | 2.87983 | 12.26502 | 10.53628
2018-04-02 17:31 | 194531.1 | 300.0028 | 6 | 22 | 3.403167 | 0 | 2.880156 | 2.878273 | 12.26403 | 10.52842
2018-04-02 19:58 | 203362 | 300.0049 | 6 | 23 | 3.400999 | 0 | 2.879314 | 2.878706 | 12.26221 | 10.53097
2018-04-02 22:25 | 212197.4 | 300.0046 | 6 | 24 | 3.399382 | 0 | 2.879901 | 2.879691 | 12.26429 | 10.53661
2018-04-03 00:53 | 221022 | 300.0034 | 6 | 25 | 3.40188 | 0 | 2.878285 | 2.876953 | 12.25646 | 10.52598
2018-04-03 03:20 | 229847.2 | 300.0042 | 6 | 26 | 3.401636 | 0 | 2.877888 | 2.877398 | 12.25529 | 10.52832
2018-04-03 05:47 | 238677.3 | 300.0004 | 6 | 27 | 3.398897 | 0 | 2.877431 | 2.878865 | 12.25354 | 10.53386
2018-04-03 08:14 | 247498.6 | 300.0042 | 6 | 28 | 3.40039 | 0 | 2.877417 | 2.876312 | 12.25261 | 10.52439
2018-04-03 10:41 | 256322.7 | 300.0022 | 6 | 29 | 3.401777 | 0 | 2.875922 | 2.875008 | 12.24804 | 10.51895
2018-04-03 13:08 | 265148.9 | 300.0016 | 6 | 30 | 3.402744 | 0 | 2.876367 | 2.876413 | 12.24932 | 10.52162
2018-04-03 15:35 | 273967.8 | 300.0047 | 6 | 31 | 3.403353 | 0 | 2.874966 | 2.874241 | 12.24407 | 10.51458
2018-04-03 18:02 | 282790.6 | 300.0024 | 6 | 32 | 3.401821 | 0 | 2.873008 | 2.872979 | 12.2377 | 10.50936
2018-04-03 20:29 | 291610.8 | 300.0037 | 6 | 33 | 3.401261 | 0 | 2.874928 | 2.874887 | 12.24392 | 10.51691
2018-04-03 22:56 | 300435.3 | 300.0041 | 6 | 34 | 3.400217 | 0 | 2.875686 | 2.875391 | 12.24727 | 10.52033
2018-04-04 01:23 | 309255.3 | 300.0039 | 6 | 35 | 3.401913 | 0 | 2.873439 | 2.872474 | 12.23811 | 10.50933
2018-04-04 03:50 | 318072.7 | 300.0052 | 6 | 36 | 3.402448 | 0 | 2.874035 | 2.872786 | 12.24 | 10.50973
2018-04-04 06:17 | 326900.3 | 300.0024 | 6 | 37 | 3.400315 | 0 | 2.874896 | 2.874958 | 12.24473 | 10.51904
2018-04-04 08:44 | 335716.5267 | 300.0022 | 6 | 38 | 3.400734 | 0 | 2.872748 | 2.872004 | 12.2351 | 10.50819
2018-04-04 11:11 | 344530 | 300.0016 | 6 | 39 | 3.40246 | 0 | 2.871961 | 2.87041 | 12.2319 | 10.49899
2018-04-04 13:38 | 353343.1 | 300.0021 | 6 | 40 | 3.405386 | 0 | 2.870707 | 2.869492 | 12.22786 | 10.49485
2018-04-04 17:36 | 362176.7 | 300.0025 | 6 | 41 | 3.388217 | 0 | 2.871391 | 2.805933 | 12.23196 | 10.28706
2018-04-04 20:04 | 371017.9 | 300.0016 | 6 | 42 | 3.404922 | 0 | 2.887194 | 2.870359 | 12.30339 | 10.49895
2018-04-04 22:31 | 379845.6 | 300.0017 | 6 | 43 | 3.405098 | 0 | 2.882465 | 2.870849 | 12.27891 | 10.49999
2018-04-05 00:58 | 388669.4 | 300.0024 | 6 | 44 | 3.404533 | 0 | 2.882429 | 2.871131 | 12.27885 | 10.50181
2018-04-05 03:25 | 397499.3 | 300.0018 | 6 | 45 | 3.402888 | 0 | 2.883017 | 2.871901 | 12.28162 | 10.50666
2018-04-05 05:52 | 406333.2 | 300.0012 | 6 | 46 | 3.400253 | 0 | 2.883093 | 2.872326 | 12.28199 | 10.50694
2018-04-05 08:19 | 415151.8925 | 300.0017 | 6 | 47 | 3.402788 | 0 | 2.882555 | 2.870494 | 12.27782 | 10.49977
2018-04-05 10:46 | 423976.4 | 300.0022 | 6 | 48 | 3.401661 | 0 | 2.883045 | 2.871409 | 12.28057 | 10.50606
2018-04-05 13:13 | 432793.8 | 300.0024 | 6 | 49 | 3.399333 | 0 | 2.88134 | 2.870941 | 12.27271 | 10.50308
2018-04-05 15:40 | 441618.2 | 300.0016 | 6 | 50 | 3.40436 | 0 | 2.883477 | 2.870893 | 12.28078 | 10.5002
2018-04-05 16:05 | 443102.3 | 1484.001 | 8 | 51 | 4.200001 | 3.259569 | 1.343837 | 0 | 5.476293 | 0

## Channel_16_1
Date_Time | Test_Time(s) | Step_Time(s) | Step_Index | Cycle_Index | Voltage(V) | Current(A) | Charge_Capacity(Ah) | Discharge_Capacity(Ah) | Charge_Energy(Wh) | Discharge_Energy(Wh) | ACR(Ohm) | Internal Resistance(Ohm) | dV/dt(V/s) | dI/dt(A/s)
2018-03-31 11:29 | 10.001 | 10.001 | 1 | 1 | 3.542449 | 0 | 0 | 0 | 0 | 0 |  |  | -0.0006036758
2018-03-31 11:29 | 10.0033 | 10.0033 | 1 | 1 | 3.542449 | 0 | 0 | 0 | 0 | 0 |  |  | -0.0006036758
2018-03-31 11:31 | 130.0834 | 120.0008 | 2 | 1 | 4.150111 | 4.889927 | 0.1623978 | 0 | 0.6627222 | 0 |  |  | -0.0006036758
2018-03-31 11:33 | 250.0838 | 240.0012 | 2 | 1 | 4.180894 | 4.889902 | 0.3253976 | 0 | 1.341538 | 0 |  |  | -0.0006036758
2018-03-31 11:35 | 370.0835 | 360.0009 | 2 | 1 | 4.20026 | 4.741344 | 0.487362 | 0 | 2.02088 | 0 |  |  | -0.0006036758
2018-03-31 11:37 | 490.0833 | 480.0007 | 2 | 1 | 4.200244 | 4.447887 | 0.6403798 | 0 | 2.663592 | 0 |  |  | -0.0006036758
2018-03-31 11:39 | 610.0826 | 600 | 2 | 1 | 4.200236 | 4.167162 | 0.7840292 | 0 | 3.266954 | 0 |  |  | -0.0006036758
2018-03-31 11:41 | 730.0834 | 720.0008 | 2 | 1 | 4.200221 | 3.894503 | 0.9182512 | 0 | 3.830718 | 0 |  |  | -0.0006036758
2018-03-31 11:43 | 850.0842 | 840.0016 | 2 | 1 | 4.200252 | 3.654755 | 1.044027 | 0 | 4.359007 | 0 |  |  | -0.0006036758
2018-03-31 11:45 | 970.0834 | 960.0008 | 2 | 1 | 4.200266 | 3.437401 | 1.162136 | 0 | 4.855092 | 0 |  |  | -0.0006036758
2018-03-31 11:47 | 1069.7144 | 1059.6318 | 2 | 1 | 4.200203 | 3.259993 | 1.254796 | 0 | 5.244284 | 0 |  |  | -0.0006036758
2018-03-31 11:49 | 1189.72988 | 120.0009 | 3 | 1 | 4.218129 | 3.259962 | 1.36306 | 0 | 5.699877 | 0 |  |  | -0.0006036758
2018-03-31 11:51 | 1309.72908 | 240.0001 | 3 | 1 | 4.238511 | 3.259996 | 1.471742 | 0 | 6.15942 | 0 |  |  | -0.0006036758
2018-03-31 11:53 | 1429.72988 | 360.0009 | 3 | 1 | 4.259784 | 3.259977 | 1.580403 | 0 | 6.621123 | 0 |  |  | -0.0006036758
2018-03-31 11:55 | 1549.73068 | 480.0017 | 3 | 1 | 4.282423 | 3.259933 | 1.689067 | 0 | 7.085217 | 0 |  |  | -0.0006036758
2018-03-31 11:57 | 1669.72908 | 600.0001 | 3 | 1 | 4.30834 | 3.259947 | 1.797717 | 0 | 7.551877 | 0 |  |  | -0.0006036758
2018-03-31 11:59 | 1789.72988 | 720.0009 | 3 | 1 | 4.338237 | 3.259989 | 1.906386 | 0 | 8.021671 | 0 |  |  | -0.0006036758
2018-03-31 12:01 | 1909.73068 | 840.0017 | 3 | 1 | 4.369382 | 3.259962 | 2.015034 | 0 | 8.494687 | 0 |  |  | -0.0006036758
2018-03-31 12:03 | 2029.72928 | 960.0003 | 3 | 1 | 4.400329 | 3.223486 | 2.12367 | 0 | 8.971136 | 0 |  |  | -0.0006036758
2018-03-31 12:05 | 2149.72998 | 1080.001 | 3 | 1 | 4.400289 | 2.84185 | 2.224365 | 0 | 9.414222 | 0 |  |  | -0.0006036758
2018-03-31 12:07 | 2269.72998 | 1200.001 | 3 | 1 | 4.400238 | 2.507887 | 2.313432 | 0 | 9.806139 | 0 |  |  | -0.0006036758
2018-03-31 12:09 | 2389.72998 | 1320.001 | 3 | 1 | 4.400224 | 2.219113 | 2.392069 | 0 | 10.15216 | 0 |  |  | -0.0006036758
2018-03-31 12:11 | 2509.73008 | 1440.0011 | 3 | 1 | 4.400237 | 1.97086 | 2.461797 | 0 | 10.45898 | 0 |  |  | -0.0006036758
2018-03-31 12:13 | 2629.72918 | 1560.0002 | 3 | 1 | 4.400246 | 1.755964 | 2.523843 | 0 | 10.73199 | 0 |  |  | -0.0006036758
2018-03-31 12:15 | 2749.72928 | 1680.0003 | 3 | 1 | 4.400198 | 1.559492 | 2.57906 | 0 | 10.97496 | 0 |  |  | -0.0006036758
2018-03-31 12:17 | 2869.73098 | 1800.002 | 3 | 1 | 4.400236 | 1.382795 | 2.628016 | 0 | 11.19038 | 0 |  |  | -0.0006036758
2018-03-31 12:19 | 2989.73088 | 1920.0019 | 3 | 1 | 4.40019 | 1.234448 | 2.671568 | 0 | 11.38202 | 0 |  |  | -0.0006036758
2018-03-31 12:21 | 3109.72918 | 2040.0002 | 3 | 1 | 4.400232 | 1.108941 | 2.710564 | 0 | 11.55361 | 0 |  |  | -0.0006036758
2018-03-31 12:23 | 3229.72928 | 2160.0003 | 3 | 1 | 4.400156 | 0.9960423 | 2.745616 | 0 | 11.70785 | 0 |  |  | -0.0006036758
2018-03-31 12:25 | 3349.72918 | 2280.0002 | 3 | 1 | 4.400212 | 0.8926716 | 2.777072 | 0 | 11.84626 | 0 |  |  | -0.0006036758
2018-03-31 12:27 | 3469.72998 | 2400.001 | 3 | 1 | 4.400169 | 0.8020906 | 2.805266 | 0 | 11.97031 | 0 |  |  | -0.0006036758
2018-03-31 12:29 | 3589.72998 | 2520.001 | 3 | 1 | 4.400181 | 0.7259369 | 2.830701 | 0 | 12.08224 | 0 |  |  | -0.0006036758
2018-03-31 12:31 | 3709.72988 | 2640.0009 | 3 | 1 | 4.400144 | 0.6597052 | 2.853778 | 0 | 12.18378 | 0 |  |  | -0.0006036758
2018-03-31 12:31 | 3723.90648 | 2654.1775 | 3 | 1 | 4.400146 | 0.6519985 | 2.856361 | 0 | 12.19514 | 0 |  |  | -0.0006036758
2018-03-31 12:33 | 3843.952316 | 120.0007 | 4 | 1 | 4.329052 | 0 | 2.856361 | 0 | 12.19514 | 0 |  |  | -0.0006036758
2018-03-31 12:35 | 3963.952216 | 240.0006 | 4 | 1 | 4.3232 | 0 | 2.856361 | 0 | 12.19514 | 0 |  |  | -0.0006036758
2018-03-31 12:36 | 4023.954416 | 300.0028 | 4 | 1 | 4.32153 | 0 | 2.856361 | 0 | 12.19514 | 0 |  |  | -0.0006036758
2018-03-31 12:38 | 4144.035484 | 120.0002 | 5 | 1 | 4.069013 | -2.282004 | 2.856361 | 0.07605892 | 12.19514 | 0.3120418 |  |  | -0.0006036758
2018-03-31 12:40 | 4264.036284 | 240.001 | 5 | 1 | 4.03463 | -2.282051 | 2.856361 | 0.152127 | 12.19514 | 0.6202121 |  |  | -0.0006036758
2018-03-31 12:42 | 4384.036184 | 360.0009 | 5 | 1 | 4.003199 | -2.281998 | 2.856361 | 0.228183 | 12.19514 | 0.9258752 |  |  | -0.0006036758
2018-03-31 12:44 | 4504.036184 | 480.0009 | 5 | 1 | 3.971922 | -2.282021 | 2.856361 | 0.3042472 | 12.19514 | 1.229172 |  |  | -0.0006036758
2018-03-31 12:46 | 4624.035784 | 600.0005 | 5 | 1 | 3.942811 | -2.281981 | 2.856361 | 0.3803097 | 12.19514 | 1.530174 |  |  | -0.0006036758
2018-03-31 12:48 | 4744.036184 | 720.0009 | 5 | 1 | 3.914933 | -2.281979 | 2.856361 | 0.4563829 | 12.19514 | 1.829044 |  |  | -0.0006036758
2018-03-31 12:50 | 4864.036284 | 840.001 | 5 | 1 | 3.887715 | -2.281998 | 2.856361 | 0.5324406 | 12.19514 | 2.125769 |  |  | -0.0006036758
2018-03-31 12:52 | 4984.035384 | 960.0001 | 5 | 1 | 3.859833 | -2.281981 | 2.856361 | 0.6085049 | 12.19514 | 2.420433 |  |  | -0.0006036758
2018-03-31 12:54 | 5104.036284 | 1080.001 | 5 | 1 | 3.832195 | -2.281951 | 2.856361 | 0.6845732 | 12.19514 | 2.712985 |  |  | -0.0006036758
2018-03-31 12:56 | 5224.035384 | 1200.0001 | 5 | 1 | 3.805881 | -2.282017 | 2.856361 | 0.7606325 | 12.19514 | 3.003448 |  |  | -0.0006036758
2018-03-31 12:58 | 5344.035484 | 1320.0002 | 5 | 1 | 3.782175 | -2.282007 | 2.856361 | 0.8366935 | 12.19514 | 3.292013 |  |  | -0.0006036758
2018-03-31 13:00 | 5464.036284 | 1440.001 | 5 | 1 | 3.759632 | -2.281975 | 2.856361 | 0.9127588 | 12.19514 | 3.578848 |  |  | -0.0006036758
2018-03-31 13:02 | 5584.035484 | 1560.0002 | 5 | 1 | 3.737018 | -2.282007 | 2.856361 | 0.9888312 | 12.19514 | 3.86398 |  |  | -0.0006036758
2018-03-31 13:04 | 5704.036184 | 1680.0009 | 5 | 1 | 3.71638 | -2.281973 | 2.856361 | 1.064898 | 12.19514 | 4.14745 |  |  | -0.0006036758
2018-03-31 13:06 | 5824.036284 | 1800.001 | 5 | 1 | 3.697211 | -2.282044 | 2.856361 | 1.140961 | 12.19514 | 4.429386 |  |  | -0.0006036758
2018-03-31 13:08 | 5944.035484 | 1920.0002 | 5 | 1 | 3.678659 | -2.281979 | 2.856361 | 1.217024 | 12.19514 | 4.709903 |  |  | -0.0006036758
2018-03-31 13:10 | 6064.035384 | 2040.0001 | 5 | 1 | 3.659613 | -2.282016 | 2.856361 | 1.293093 | 12.19514 | 4.989016 |  |  | -0.0006036758
2018-03-31 13:12 | 6184.035384 | 2160.0001 | 5 | 1 | 3.642001 | -2.282032 | 2.856361 | 1.369153 | 12.19514 | 5.266679 |  |  | -0.0006036758
2018-03-31 13:14 | 6304.035384 | 2280.0001 | 5 | 1 | 3.626174 | -2.28197 | 2.856361 | 1.44522 | 12.19514 | 5.543107 |  |  | -0.0006036758
2018-03-31 13:16 | 6424.035484 | 2400.0002 | 5 | 1 | 3.611867 | -2.281956 | 2.856361 | 1.521283 | 12.19514 | 5.818378 |  |  | -0.0006036758
2018-03-31 13:18 | 6544.036284 | 2520.001 | 5 | 1 | 3.597716 | -2.281944 | 2.856361 | 1.597351 | 12.19514 | 6.092588 |  |  | -0.0006036758
2018-03-31 13:20 | 6664.036184 | 2640.0009 | 5 | 1 | 3.58336 | -2.282021 | 2.856361 | 1.673408 | 12.19514 | 6.365666 |  |  | -0.0006036758
2018-03-31 13:22 | 6784.035384 | 2760.0001 | 5 | 1 | 3.570992 | -2.281977 | 2.856361 | 1.749476 | 12.19514 | 6.637771 |  |  | -0.0006036758
2018-03-31 13:24 | 6904.036284 | 2880.001 | 5 | 1 | 3.560174 | -2.282033 | 2.856361 | 1.825541 | 12.19514 | 6.908975 |  |  | -0.0006036758
2018-03-31 13:26 | 7024.035384 | 3000.0001 | 5 | 1 | 3.549602 | -2.282 | 2.856361 | 1.901609 | 12.19514 | 7.179391 |  |  | -0.0006036758
2018-03-31 13:28 | 7144.035384 | 3120.0001 | 5 | 1 | 3.537863 | -2.281983 | 2.856361 | 1.977666 | 12.19514 | 7.448926 |  |  | -0.0006036758
2018-03-31 13:30 | 7264.036284 | 3240.001 | 5 | 1 | 3.526401 | -2.28198 | 2.856361 | 2.053736 | 12.19514 | 7.717599 |  |  | -0.0006036758
2018-03-31 13:32 | 7384.035384 | 3360.0001 | 5 | 1 | 3.515667 | -2.281991 | 2.856361 | 2.129791 | 12.19514 | 7.985396 |  |  | -0.0006036758
2018-03-31 13:34 | 7504.035484 | 3480.0002 | 5 | 1 | 3.504865 | -2.281965 | 2.856361 | 2.205864 | 12.19514 | 8.252441 |  |  | -0.0006036758
2018-03-31 13:36 | 7624.035384 | 3600.0001 | 5 | 1 | 3.491995 | -2.281928 | 2.856361 | 2.281924 | 12.19514 | 8.518552 |  |  | -0.0006036758
2018-03-31 13:38 | 7744.036184 | 3720.0009 | 5 | 1 | 3.476285 | -2.281935 | 2.856361 | 2.357988 | 12.19514 | 8.78357 |  |  | -0.0006036758
2018-03-31 13:40 | 7864.035384 | 3840.0001 | 5 | 1 | 3.460414 | -2.282026 | 2.856361 | 2.434047 | 12.19514 | 9.047378 |  |  | -0.0006036758
2018-03-31 13:42 | 7984.036284 | 3960.001 | 5 | 1 | 3.441986 | -2.28198 | 2.856361 | 2.510105 | 12.19514 | 9.309888 |  |  | -0.0006036758
2018-03-31 13:44 | 8104.035484 | 4080.0002 | 5 | 1 | 3.416686 | -2.282021 | 2.856361 | 2.586173 | 12.19514 | 9.570807 |  |  | -0.0006036758
2018-03-31 13:46 | 8224.036184 | 4200.0009 | 5 | 1 | 3.378445 | -2.281946 | 2.856361 | 2.662245 | 12.19514 | 9.829379 |  |  | -0.0006036758
2018-03-31 13:48 | 8344.036284 | 4320.001 | 5 | 1 | 3.321201 | -2.281967 | 2.856361 | 2.738304 | 12.19514 | 10.08431 |  |  | -0.0006036758
2018-03-31 13:50 | 8464.036284 | 4440.001 | 5 | 1 | 3.22277 | -2.282004 | 2.856361 | 2.814374 | 12.19514 | 10.33363 |  |  | -0.0006036758
2018-03-31 13:52 | 8580.436784 | 4556.4015 | 5 | 1 | 2.999998 | -2.281984 | 2.856361 | 2.88815 | 12.19514 | 10.56459 |  |  | -0.0006036758
2018-03-31 13:54 | 8700.480088 | 120.0007 | 6 | 1 | 3.388615 | 0 | 2.856361 | 2.88815 | 12.19514 | 10.56459 |  |  | -0.0006036758
2018-03-31 13:56 | 8820.480088 | 240.0007 | 6 | 1 | 3.407027 | 0 | 2.856361 | 2.88815 | 12.19514 | 10.56459 |  |  | -0.0006036758
2018-03-31 13:57 | 8880.483088 | 300.0037 | 6 | 1 | 3.411727 | 0 | 2.856361 | 2.88815 | 12.19514 | 10.56459 |  |  | -0.0006036758
2018-03-31 13:57 | 8880.492596 | 0.0024 | 7 | 2 | 3.411914 | 0 | 0 | 0 | 0 | 0 |  |  | -0.0006036758
2018-03-31 13:59 | 9000.570368 | 120.0003 | 2 | 2 | 4.11249 | 4.889978 | 0.1624145 | 0 | 0.650156 | 0 |  |  | -0.0006036758
2018-03-31 14:01 | 9120.571168 | 240.0011 | 2 | 2 | 4.144044 | 4.889946 | 0.3254035 | 0 | 1.322764 | 0 |  |  | -0.0006036758
2018-03-31 14:03 | 9240.571068 | 360.001 | 2 | 2 | 4.18019 | 4.889965 | 0.4884145 | 0 | 2.001318 | 0 |  |  | -0.0006036758
2018-03-31 14:05 | 9360.570368 | 480.0003 | 2 | 2 | 4.200248 | 4.734177 | 0.6503621 | 0 | 2.680547 | 0 |  |  | -0.0006036758
2018-03-31 14:07 | 9480.571168 | 600.0011 | 2 | 2 | 4.20021 | 4.419199 | 0.8028439 | 0 | 3.321009 | 0 |  |  | -0.0006036758
2018-03-31 14:09 | 9600.571168 | 720.0011 | 2 | 2 | 4.200236 | 4.123716 | 0.9451388 | 0 | 3.918682 | 0 |  |  | -0.0006036758
2018-03-31 14:11 | 9720.571168 | 840.0011 | 2 | 2 | 4.200249 | 3.840612 | 1.077863 | 0 | 4.476155 | 0 |  |  | -0.0006036758
2018-03-31 14:13 | 9840.571068 | 960.001 | 2 | 2 | 4.200271 | 3.563366 | 1.201243 | 0 | 4.994381 | 0 |  |  | -0.0006036758
2018-03-31 14:15 | 9960.571168 | 1080.0011 | 2 | 2 | 4.200208 | 3.313734 | 1.31571 | 0 | 5.475169 | 0 |  |  | -0.0006036758
2018-03-31 14:15 | 9990.030168 | 1109.4601 | 2 | 2 | 4.200221 | 3.259983 | 1.342604 | 0 | 5.58813 | 0 |  |  | -0.0006036758
2018-03-31 14:17 | 10110.04 | 120.0009 | 3 | 2 | 4.217875 | 3.259956 | 1.450885 | 0 | 6.043798 | 0 |  |  | -0.0006036758
2018-03-31 14:19 | 10230.04 | 240.001 | 3 | 2 | 4.23829 | 3.260048 | 1.559546 | 0 | 6.5032 | 0 |  |  | -0.0006036758
2018-03-31 14:21 | 10350.04 | 360.0002 | 3 | 2 | 4.261825 | 3.259941 | 1.668216 | 0 | 6.965015 | 0 |  |  | -0.0006036758
2018-03-31 14:23 | 10470.04 | 480.001 | 3 | 2 | 4.288758 | 3.259972 | 1.776871 | 0 | 7.429541 | 0 |  |  | -0.0006036758
2018-03-31 14:25 | 10590.04 | 600.0002 | 3 | 2 | 4.316521 | 3.260017 | 1.885535 | 0 | 7.897069 | 0 |  |  | -0.0006036758
2018-03-31 14:27 | 10710.04 | 720.0009 | 3 | 2 | 4.345879 | 3.259991 | 1.994198 | 0 | 8.367696 | 0 |  |  | -0.0006036758
2018-03-31 14:29 | 10830.04 | 840.001 | 3 | 2 | 4.378819 | 3.259979 | 2.102852 | 0 | 8.841645 | 0 |  |  | -0.0006036758
2018-03-31 14:31 | 10950.04 | 960.0009 | 3 | 2 | 4.400251 | 3.053972 | 2.21 | 0 | 9.312438 | 0 |  |  | -0.0006036758
2018-03-31 14:33 | 11070.04 | 1080.0002 | 3 | 2 | 4.40028 | 2.694611 | 2.305561 | 0 | 9.732928 | 0 |  |  | -0.0006036758
2018-03-31 14:35 | 11190.04 | 1200.0002 | 3 | 2 | 4.400274 | 2.388371 | 2.390145 | 0 | 10.10512 | 0 |  |  | -0.0006036758
2018-03-31 14:37 | 11310.04 | 1320.0002 | 3 | 2 | 4.400259 | 2.118813 | 2.465199 | 0 | 10.43537 | 0 |  |  | -0.0006036758
2018-03-31 14:39 | 11430.04 | 1440.0018 | 3 | 2 | 4.400217 | 1.871412 | 2.531649 | 0 | 10.72777 | 0 |  |  | -0.0006036758
2018-03-31 14:41 | 11550.04 | 1560.001 | 3 | 2 | 4.400209 | 1.652068 | 2.590257 | 0 | 10.98566 | 0 |  |  | -0.0006036758
2018-03-31 14:43 | 11670.04 | 1680.001 | 3 | 2 | 4.40022 | 1.46827 | 2.642174 | 0 | 11.21411 | 0 |  |  | -0.0006036758
2018-03-31 14:45 | 11790.04 | 1800.001 | 3 | 2 | 4.400201 | 1.311752 | 2.688432 | 0 | 11.41765 | 0 |  |  | -0.0006036758
2018-03-31 14:47 | 11910.04 | 1920.001 | 3 | 2 | 4.400234 | 1.172757 | 2.729791 | 0 | 11.59964 | 0 |  |  | -0.0006036758
2018-03-31 14:49 | 12030.04 | 2040.001 | 3 | 2 | 4.400221 | 1.044134 | 2.766703 | 0 | 11.76206 | 0 |  |  | -0.0006036758
2018-03-31 14:51 | 12150.04 | 2160.0011 | 3 | 2 | 4.400173 | 0.935091 | 2.799627 | 0 | 11.90693 | 0 |  |  | -0.0006036758
2018-03-31 14:53 | 12270.04 | 2280.0018 | 3 | 2 | 4.400147 | 0.8417664 | 2.829211 | 0 | 12.03711 | 0 |  |  | -0.0006036758
2018-03-31 14:55 | 12390.04 | 2400.001 | 3 | 2 | 4.400169 | 0.7621069 | 2.855927 | 0 | 12.15466 | 0 |  |  | -0.0006036758
2018-03-31 14:57 | 12510.04 | 2520.001 | 3 | 2 | 4.400156 | 0.6874056 | 2.880082 | 0 | 12.26095 | 0 |  |  | -0.0006036758
2018-03-31 14:58 | 12570.92 | 2580.881 | 3 | 2 | 4.400176 | 0.6519947 | 2.891408 | 0 | 12.31078 | 0 |  |  | -0.0006036758
2018-03-31 15:00 | 12690.96774 | 120.001 | 4 | 2 | 4.328987 | 0 | 2.891408 | 0 | 12.31078 | 0 |  |  | -0.0006036758
2018-03-31 15:02 | 12810.96774 | 240.001 | 4 | 2 | 4.323162 | 0 | 2.891408 | 0 | 12.31078 | 0 |  |  | -0.0006036758
2018-03-31 15:03 | 12870.97084 | 300.0041 | 4 | 2 | 4.321479 | 0 | 2.891408 | 0 | 12.31078 | 0 |  |  | -0.0006036758
2018-03-31 15:05 | 12991.05 | 120.0002 | 5 | 2 | 4.070685 | -2.281988 | 2.891408 | 0.07604918 | 12.31078 | 0.312115 |  |  | -0.0006036758
2018-03-31 15:07 | 13111.05 | 240.0002 | 5 | 2 | 4.034531 | -2.28203 | 2.891408 | 0.152125 | 12.31078 | 0.6203821 |  |  | -0.0006036758
2018-03-31 15:09 | 13231.05 | 360.001 | 5 | 2 | 4.002797 | -2.282005 | 2.891408 | 0.2281754 | 12.31078 | 0.9259799 |  |  | -0.0006036758
2018-03-31 15:11 | 13351.05 | 480.0002 | 5 | 2 | 3.973231 | -2.282025 | 2.891408 | 0.3042568 | 12.31078 | 1.229385 |  |  | -0.0006036758
2018-03-31 15:13 | 13471.05 | 600.001 | 5 | 2 | 3.944746 | -2.282106 | 2.891408 | 0.3803136 | 12.31078 | 1.530494 |  |  | -0.0006036758
2018-03-31 15:15 | 13591.05 | 720.001 | 5 | 2 | 3.915924 | -2.282043 | 2.891408 | 0.4563842 | 12.31078 | 1.829484 |  |  | -0.0006036758
2018-03-31 15:17 | 13711.05 | 840.0002 | 5 | 2 | 3.886943 | -2.282063 | 2.891408 | 0.532437 | 12.31078 | 2.126188 |  |  | -0.0006036758
2018-03-31 15:19 | 13831.05 | 960.0003 | 5 | 2 | 3.860049 | -2.281995 | 2.891408 | 0.6085209 | 12.31078 | 2.420892 |  |  | -0.0006036758
2018-03-31 15:21 | 13951.05 | 1080.0019 | 5 | 2 | 3.833778 | -2.282026 | 2.891408 | 0.6845851 | 12.31078 | 2.713497 |  |  | -0.0006036758
2018-03-31 15:23 | 14071.05 | 1200.0011 | 5 | 2 | 3.807563 | -2.282072 | 2.891408 | 0.7606462 | 12.31078 | 3.004097 |  |  | -0.0006036758
2018-03-31 15:25 | 14191.05 | 1320.0003 | 5 | 2 | 3.78195 | -2.282072 | 2.891408 | 0.8367096 | 12.31078 | 3.292737 |  |  | -0.0006036758
2018-03-31 15:27 | 14311.05 | 1440.0019 | 5 | 2 | 3.758803 | -2.28196 | 2.891408 | 0.9127721 | 12.31078 | 3.579496 |  |  | -0.0006036758
2018-03-31 15:29 | 14431.05 | 1560.0019 | 5 | 2 | 3.737826 | -2.282079 | 2.891408 | 0.9888324 | 12.31078 | 3.864587 |  |  | -0.0006036758
2018-03-31 15:31 | 14551.05 | 1680.0003 | 5 | 2 | 3.717919 | -2.282017 | 2.891408 | 1.064892 | 12.31078 | 4.148127 |  |  | -0.0006036758
2018-03-31 15:33 | 14671.05 | 1800.0003 | 5 | 2 | 3.697815 | -2.282058 | 2.891408 | 1.140955 | 12.31078 | 4.430162 |  |  | -0.0006036758
2018-03-31 15:35 | 14791.05 | 1920.0003 | 5 | 2 | 3.677469 | -2.282022 | 2.891408 | 1.217013 | 12.31078 | 4.710631 |  |  | -0.0006036758
2018-03-31 15:37 | 14911.05 | 2040.0004 | 5 | 2 | 3.659324 | -2.281991 | 2.891408 | 1.293077 | 12.31078 | 4.989652 |  |  | -0.0006036758
2018-03-31 15:39 | 15031.05 | 2160.0002 | 5 | 2 | 3.64279 | -2.282028 | 2.891408 | 1.369138 | 12.31078 | 5.267343 |  |  | -0.0006036758
2018-03-31 15:41 | 15151.05 | 2280.0003 | 5 | 2 | 3.627047 | -2.282001 | 2.891408 | 1.4452 | 12.31078 | 5.543818 |  |  | -0.0006036758
2018-03-31 15:43 | 15271.05 | 2400.0003 | 5 | 2 | 3.611005 | -2.282004 | 2.891408 | 1.521261 | 12.31078 | 5.819088 |  |  | -0.0006036758
2018-03-31 15:45 | 15391.05 | 2520.0018 | 5 | 2 | 3.5962 | -2.281991 | 2.891408 | 1.597329 | 12.31078 | 6.093189 |  |  | -0.0006036758
2018-03-31 15:47 | 15511.05 | 2640.0011 | 5 | 2 | 3.583251 | -2.281965 | 2.891408 | 1.673389 | 12.31078 | 6.366217 |  |  | -0.0006036758
2018-03-31 15:49 | 15631.05 | 2760.0005 | 5 | 2 | 3.571772 | -2.282023 | 2.891408 | 1.749445 | 12.31078 | 6.638307 |  |  | -0.0006036758
2018-03-31 15:51 | 15751.05 | 2880.0003 | 5 | 2 | 3.560147 | -2.282005 | 2.891408 | 1.825508 | 12.31078 | 6.909549 |  |  | -0.0006036758
2018-03-31 15:53 | 15871.05 | 3000.0002 | 5 | 2 | 3.547817 | -2.281946 | 2.891408 | 1.901573 | 12.31078 | 7.179874 |  |  | -0.0006036758
2018-03-31 15:55 | 15991.05 | 3120.0018 | 5 | 2 | 3.53702 | -2.282032 | 2.891408 | 1.977645 | 12.31078 | 7.449347 |  |  | -0.0006036758
2018-03-31 15:57 | 16111.05 | 3240.0002 | 5 | 2 | 3.526889 | -2.281973 | 2.891408 | 2.053703 | 12.31078 | 7.717974 |  |  | -0.0006036758
2018-03-31 15:59 | 16231.05 | 3360.0009 | 5 | 2 | 3.516263 | -2.28198 | 2.891408 | 2.129767 | 12.31078 | 7.985846 |  |  | -0.0006036758
2018-03-31 16:01 | 16351.05 | 3480.0009 | 5 | 2 | 3.50346 | -2.28204 | 2.891408 | 2.205824 | 12.31078 | 8.252815 |  |  | -0.0006036758
2018-03-31 16:03 | 16471.05 | 3600.0009 | 5 | 2 | 3.490064 | -2.281981 | 2.891408 | 2.28189 | 12.31078 | 8.518793 |  |  | -0.0006036758
2018-03-31 16:05 | 16591.05 | 3720.0001 | 5 | 2 | 3.476614 | -2.282023 | 2.891408 | 2.357956 | 12.31078 | 8.783761 |  |  | -0.0006036758
2018-03-31 16:07 | 16711.05 | 3840.0009 | 5 | 2 | 3.461748 | -2.282 | 2.891408 | 2.43402 | 12.31078 | 9.047664 |  |  | -0.0006036758
2018-03-31 16:09 | 16831.05 | 3960.0002 | 5 | 2 | 3.442044 | -2.281944 | 2.891408 | 2.510081 | 12.31078 | 9.310262 |  |  | -0.0006036758
2018-03-31 16:11 | 16951.05 | 4080.001 | 5 | 2 | 3.414245 | -2.281956 | 2.891408 | 2.58615 | 12.31078 | 9.571084 |  |  | -0.0006036758
2018-03-31 16:13 | 17071.05 | 4200.0002 | 5 | 2 | 3.378161 | -2.281989 | 2.891408 | 2.66222 | 12.31078 | 9.829515 |  |  | -0.0006036758
2018-03-31 16:15 | 17191.05 | 4320.001 | 5 | 2 | 3.324229 | -2.28198 | 2.891408 | 2.738275 | 12.31078 | 10.08453 |  |  | -0.0006036758
2018-03-31 16:17 | 17311.05 | 4440.0001 | 5 | 2 | 3.22808 | -2.28198 | 2.891408 | 2.814338 | 12.31078 | 10.33415 |  |  | -0.0006036758
2018-03-31 16:19 | 17429.87 | 4558.8167 | 5 | 2 | 2.999991 | -2.281952 | 2.891408 | 2.889659 | 12.31078 | 10.5702 |  |  | -0.0006036758
2018-03-31 16:21 | 17549.91 | 120.0002 | 6 | 2 | 3.390437 | 0 | 2.891408 | 2.889659 | 12.31078 | 10.5702 |  |  | -0.0006036758
2018-03-31 16:23 | 17669.91 | 240.0009 | 6 | 2 | 3.408 | 0 | 2.891408 | 2.889659 | 12.31078 | 10.5702 |  |  | -0.0006036758
2018-03-31 16:24 | 17729.91 | 300.0032 | 6 | 2 | 3.41234 | 0 | 2.891408 | 2.889659 | 12.31078 | 10.5702 |  |  | -0.0006036758
2018-03-31 16:24 | 17729.92 | 0.0039 | 7 | 3 | 3.412196 | 0 | 0 | 0 | 0 | 0 |  |  | -0.0006036758
2018-03-31 16:26 | 17850 | 120.001 | 2 | 3 | 4.111229 | 4.889959 | 0.162386 | 5.43e-10 | 0.6497488 | 1.853e-09 |  |  | -0.0006036758
2018-03-31 16:28 | 17970 | 240.001 | 2 | 3 | 4.145436 | 4.889967 | 0.3253975 | 5.43e-10 | 1.322427 | 1.853e-09 |  |  | -0.0006036758
2018-03-31 16:30 | 18090 | 360.0002 | 2 | 3 | 4.18253 | 4.889936 | 0.4883797 | 5.43e-10 | 2.001238 | 1.853e-09 |  |  | -0.0006036758
2018-03-31 16:32 | 18210 | 480.0002 | 2 | 3 | 4.200242 | 4.742281 | 0.6503487 | 5.43e-10 | 2.680694 | 1.853e-09 |  |  | -0.0006036758
2018-03-31 16:34 | 18330 | 600.001 | 2 | 3 | 4.200285 | 4.435169 | 0.8032847 | 5.43e-10 | 3.323064 | 1.853e-09 |  |  | -0.0006036758
2018-03-31 16:36 | 18450 | 720.0011 | 2 | 3 | 4.200236 | 4.120193 | 0.9459077 | 5.43e-10 | 3.922116 | 1.853e-09 |  |  | -0.0006036758
2018-03-31 16:38 | 18570 | 840.001 | 2 | 3 | 4.200299 | 3.81065 | 1.077986 | 5.43e-10 | 4.476876 | 1.853e-09 |  |  | -0.0006036758
2018-03-31 16:40 | 18690 | 960.0002 | 2 | 3 | 4.200244 | 3.550451 | 1.200518 | 5.43e-10 | 4.991543 | 1.853e-09 |  |  | -0.0006036758
2018-03-31 16:42 | 18810 | 1080.0002 | 2 | 3 | 4.200212 | 3.322651 | 1.314944 | 5.43e-10 | 5.472158 | 1.853e-09 |  |  | -0.0006036758
2018-03-31 16:43 | 18845.26 | 1115.2537 | 2 | 3 | 4.200213 | 3.259989 | 1.347175 | 5.43e-10 | 5.607534 | 1.853e-09 |  |  | -0.0006036758
2018-03-31 16:45 | 18965.27 | 120.001 | 3 | 3 | 4.217989 | 3.260048 | 1.455484 | 5.43e-10 | 6.063315 | 1.853e-09 |  |  | -0.0006036758
2018-03-31 16:47 | 19085.27 | 240.0001 | 3 | 3 | 4.24057 | 3.260027 | 1.564131 | 5.43e-10 | 6.52279 | 1.853e-09 |  |  | -0.0006036758
2018-03-31 16:49 | 19205.27 | 360.0009 | 3 | 3 | 4.264269 | 3.260019 | 1.672807 | 5.43e-10 | 6.984914 | 1.853e-09 |  |  | -0.0006036758
2018-03-31 16:51 | 19325.27 | 480.0006 | 3 | 3 | 4.289227 | 3.260027 | 1.781479 | 5.43e-10 | 7.449661 | 1.853e-09 |  |  | -0.0006036758
2018-03-31 16:53 | 19445.27 | 600.0001 | 3 | 3 | 4.316359 | 3.259968 | 1.890137 | 5.43e-10 | 7.917158 | 1.853e-09 |  |  | -0.0006036758
2018-03-31 16:55 | 19565.27 | 720.0001 | 3 | 3 | 4.347247 | 3.260048 | 1.998796 | 5.43e-10 | 8.387801 | 1.853e-09 |  |  | -0.0006036758
2018-03-31 16:57 | 19685.27 | 840.0009 | 3 | 3 | 4.381922 | 3.259995 | 2.107477 | 5.43e-10 | 8.862129 | 1.853e-09 |  |  | -0.0006036758
2018-03-31 16:59 | 19805.27 | 960.0001 | 3 | 3 | 4.400271 | 3.042004 | 2.214241 | 5.43e-10 | 9.331403 | 1.853e-09 |  |  | -0.0006036758
2018-03-31 17:01 | 19925.27 | 1080.0002 | 3 | 3 | 4.400263 | 2.699966 | 2.309787 | 5.43e-10 | 9.75183 | 1.853e-09 |  |  | -0.0006036758
2018-03-31 17:03 | 20045.27 | 1200.0009 | 3 | 3 | 4.400254 | 2.389231 | 2.394511 | 5.43e-10 | 10.12464 | 1.853e-09 |  |  | -0.0006036758
2018-03-31 17:05 | 20165.27 | 1320.0002 | 3 | 3 | 4.400274 | 2.104295 | 2.469317 | 5.43e-10 | 10.4538 | 1.853e-09 |  |  | -0.0006036758
2018-03-31 17:07 | 20285.27 | 1440.0009 | 3 | 3 | 4.400225 | 1.860141 | 2.535248 | 5.43e-10 | 10.74391 | 1.853e-09 |  |  | -0.0006036758
2018-03-31 17:09 | 20405.27 | 1560.0018 | 3 | 3 | 4.400226 | 1.652995 | 2.593722 | 5.43e-10 | 11.00121 | 1.853e-09 |  |  | -0.0006036758
2018-03-31 17:11 | 20525.27 | 1680.001 | 3 | 3 | 4.400218 | 1.472806 | 2.645767 | 5.43e-10 | 11.23022 | 1.853e-09 |  |  | -0.0006036758
2018-03-31 17:13 | 20645.27 | 1800.0009 | 3 | 3 | 4.400191 | 1.308034 | 2.692084 | 5.43e-10 | 11.43403 | 1.853e-09 |  |  | -0.0006036758
2018-03-31 17:15 | 20765.27 | 1920.0001 | 3 | 3 | 4.400153 | 1.160747 | 2.733191 | 5.43e-10 | 11.6149 | 1.853e-09 |  |  | -0.0006036758
2018-03-31 17:17 | 20885.27 | 2040.0009 | 3 | 3 | 4.400172 | 1.039254 | 2.769828 | 5.43e-10 | 11.77612 | 1.853e-09 |  |  | -0.0006036758
2018-03-31 17:19 | 21005.27 | 2160.0002 | 3 | 3 | 4.400239 | 0.9354515 | 2.802687 | 5.43e-10 | 11.9207 | 1.853e-09 |  |  | -0.0006036758
2018-03-31 17:21 | 21125.27 | 2280.0001 | 3 | 3 | 4.400205 | 0.8417244 | 2.832273 | 5.43e-10 | 12.05089 | 1.853e-09 |  |  | -0.0006036758
2018-03-31 17:23 | 21245.27 | 2400.0002 | 3 | 3 | 4.400177 | 0.7538681 | 2.858845 | 5.43e-10 | 12.16781 | 1.853e-09 |  |  | -0.0006036758
2018-03-31 17:25 | 21365.27 | 2520.0002 | 3 | 3 | 4.400205 | 0.6808052 | 2.882704 | 5.43e-10 | 12.27279 | 1.853e-09 |  |  | -0.0006036758
2018-03-31 17:26 | 21415.65 | 2570.3824 | 3 | 3 | 4.400167 | 0.6519871 | 2.892024 | 5.43e-10 | 12.3138 | 1.853e-09 |  |  | -0.0006036758
2018-03-31 17:28 | 21535.69 | 120 | 4 | 3 | 4.329232 | 0 | 2.892024 | 5.43e-10 | 12.3138 | 1.853e-09 |  |  | -0.0006036758
2018-03-31 17:30 | 21655.7 | 240.0008 | 4 | 3 | 4.323421 | 0 | 2.892024 | 5.43e-10 | 12.3138 | 1.853e-09 |  |  | -0.0006036758
2018-03-31 17:31 | 21715.7 | 300.0014 | 4 | 3 | 4.321783 | 0 | 2.892024 | 5.43e-10 | 12.3138 | 1.853e-09 |  |  | -0.0006036758
2018-03-31 17:33 | 21835.77414 | 120.001 | 5 | 3 | 4.071053 | -2.281998 | 2.892024 | 0.07605693 | 12.3138 | 0.3122088 |  |  | -0.0006036758
2018-03-31 17:35 | 21955.77404 | 240.0009 | 5 | 3 | 4.036142 | -2.282026 | 2.892024 | 0.1521256 | 12.3138 | 0.6205072 |  |  | -0.0006036758
2018-03-31 17:37 | 22075.77334 | 360.0002 | 5 | 3 | 4.005663 | -2.282028 | 2.892024 | 0.2281803 | 12.3138 | 0.9262969 |  |  | -0.0006036758
2018-03-31 17:39 | 22195.77334 | 480.0002 | 5 | 3 | 3.976264 | -2.28198 | 2.892024 | 0.3042438 | 12.3138 | 1.229864 |  |  | -0.0006036758
2018-03-31 17:41 | 22315.77344 | 600.0003 | 5 | 3 | 3.945993 | -2.282 | 2.892024 | 0.3803081 | 12.3138 | 1.531173 |  |  | -0.0006036758
2018-03-31 17:43 | 22435.77414 | 720.001 | 5 | 3 | 3.916469 | -2.282 | 2.892024 | 0.4563826 | 12.3138 | 1.830224 |  |  | -0.0006036758
2018-03-31 17:45 | 22555.77414 | 840.001 | 5 | 3 | 3.888913 | -2.281995 | 2.892024 | 0.5324444 | 12.3138 | 2.127061 |  |  | -0.0006036758
2018-03-31 17:47 | 22675.77414 | 960.001 | 5 | 3 | 3.862782 | -2.282028 | 2.892024 | 0.608506 | 12.3138 | 2.421863 |  |  | -0.0006036758
2018-03-31 17:49 | 22795.77344 | 1080.0003 | 5 | 3 | 3.835704 | -2.282025 | 2.892024 | 0.6845746 | 12.3138 | 2.714682 |  |  | -0.0006036758
2018-03-31 17:51 | 22915.77434 | 1200.0012 | 5 | 3 | 3.807687 | -2.281968 | 2.892024 | 0.7606344 | 12.3138 | 3.005349 |  |  | -0.0006036758
2018-03-31 17:53 | 23035.77344 | 1320.0003 | 5 | 3 | 3.782973 | -2.282077 | 2.892024 | 0.8366998 | 12.3138 | 3.294024 |  |  | -0.0006036758
2018-03-31 17:55 | 23155.77354 | 1440.0004 | 5 | 3 | 3.760981 | -2.282054 | 2.892024 | 0.912767 | 12.3138 | 3.580929 |  |  | -0.0006036758
2018-03-31 17:57 | 23275.77434 | 1560.0012 | 5 | 3 | 3.74014 | -2.282033 | 2.892024 | 0.9888284 | 12.3138 | 3.866204 |  |  | -0.0006036758
2018-03-31 17:59 | 23395.77424 | 1680.0011 | 5 | 3 | 3.718558 | -2.282035 | 2.892024 | 1.064896 | 12.3138 | 4.149893 |  |  | -0.0006036758
2018-03-31 18:01 | 23515.77434 | 1800.0012 | 5 | 3 | 3.697849 | -2.282016 | 2.892024 | 1.140964 | 12.3138 | 4.431955 |  |  | -0.0006036758
2018-03-31 18:03 | 23635.77354 | 1920.0004 | 5 | 3 | 3.678757 | -2.282019 | 2.892024 | 1.217031 | 12.3138 | 4.712504 |  |  | -0.0006036758
2018-03-31 18:05 | 23755.77424 | 2040.0011 | 5 | 3 | 3.661277 | -2.282074 | 2.892024 | 1.293098 | 12.3138 | 4.991666 |  |  | -0.0006036758
2018-03-31 18:07 | 23875.77434 | 2160.0012 | 5 | 3 | 3.643941 | -2.282063 | 2.892024 | 1.369154 | 12.3138 | 5.269472 |  |  | -0.0006036758
2018-03-31 18:09 | 23995.77364 | 2280.0005 | 5 | 3 | 3.626473 | -2.282035 | 2.892024 | 1.445223 | 12.3138 | 5.545988 |  |  | -0.0006036758
2018-03-31 18:11 | 24115.77444 | 2400.0013 | 5 | 3 | 3.611201 | -2.282001 | 2.892024 | 1.5213 | 12.3138 | 5.82129 |  |  | -0.0006036758
2018-03-31 18:13 | 24235.77444 | 2520.0013 | 5 | 3 | 3.597603 | -2.281993 | 2.892024 | 1.597367 | 12.3138 | 6.095453 |  |  | -0.0006036758
2018-03-31 18:15 | 24355.77354 | 2640.0004 | 5 | 3 | 3.584903 | -2.28204 | 2.892024 | 1.673423 | 12.3138 | 6.368587 |  |  | -0.0006036758
2018-03-31 18:17 | 24475.77354 | 2760.0004 | 5 | 3 | 3.571722 | -2.282026 | 2.892024 | 1.749485 | 12.3138 | 6.64077 |  |  | -0.0006036758
2018-03-31 18:19 | 24595.77374 | 2880.0006 | 5 | 3 | 3.559445 | -2.282019 | 2.892024 | 1.825561 | 12.3138 | 6.912006 |  |  | -0.0006036758
2018-03-31 18:21 | 24715.77434 | 3000.0012 | 5 | 3 | 3.54862 | -2.282037 | 2.892024 | 1.901615 | 12.3138 | 7.1823 |  |  | -0.0006036758
2018-03-31 18:23 | 24835.77374 | 3120.0006 | 5 | 3 | 3.538676 | -2.282035 | 2.892024 | 1.977688 | 12.3138 | 7.451874 |  |  | -0.0006036758
2018-03-31 18:25 | 24955.77454 | 3240.0014 | 5 | 3 | 3.527823 | -2.28203 | 2.892024 | 2.053761 | 12.3138 | 7.720669 |  |  | -0.0006036758
2018-03-31 18:27 | 25075.77464 | 3360.0015 | 5 | 3 | 3.515205 | -2.282043 | 2.892024 | 2.129822 | 12.3138 | 7.988514 |  |  | -0.0006036758
2018-03-31 18:29 | 25195.77464 | 3480.0015 | 5 | 3 | 3.503451 | -2.282056 | 2.892024 | 2.205881 | 12.3138 | 8.255433 |  |  | -0.0006036758
2018-03-31 18:31 | 25315.77314 | 3600 | 5 | 3 | 3.491642 | -2.282079 | 2.892024 | 2.281946 | 12.3138 | 8.521468 |  |  | -0.0006036758
2018-03-31 18:33 | 25435.77404 | 3720.0009 | 5 | 3 | 3.478515 | -2.282069 | 2.892024 | 2.358016 | 12.3138 | 8.7866 |  |  | -0.0006036758
2018-03-31 18:35 | 25555.77334 | 3840.0002 | 5 | 3 | 3.461343 | -2.282035 | 2.892024 | 2.434086 | 12.3138 | 9.05059 |  |  | -0.0006036758
2018-03-31 18:37 | 25675.77344 | 3960.0003 | 5 | 3 | 3.440717 | -2.28201 | 2.892024 | 2.510145 | 12.3138 | 9.313081 |  |  | -0.0006036758
2018-03-31 18:39 | 25795.77364 | 4080.0005 | 5 | 3 | 3.415346 | -2.282022 | 2.892024 | 2.586221 | 12.3138 | 9.573915 |  |  | -0.0006036758
2018-03-31 18:41 | 25915.77444 | 4200.0013 | 5 | 3 | 3.380864 | -2.282038 | 2.892024 | 2.662276 | 12.3138 | 9.832443 |  |  | -0.0006036758
2018-03-31 18:43 | 26035.77464 | 4320.0015 | 5 | 3 | 3.325872 | -2.282037 | 2.892024 | 2.738341 | 12.3138 | 10.08769 |  |  | -0.0006036758
2018-03-31 18:45 | 26155.77484 | 4440.0017 | 5 | 3 | 3.227055 | -2.282005 | 2.892024 | 2.814416 | 12.3138 | 10.33735 |  |  | -0.0006036758
2018-03-31 18:47 | 26275.77404 | 4560.0009 | 5 | 3 | 3.001163 | -2.282016 | 2.892024 | 2.890467 | 12.3138 | 10.57565 |  |  | -0.0006036758
2018-03-31 18:47 | 26276.13164 | 4560.3585 | 5 | 3 | 2.999997 | -2.282025 | 2.892024 | 2.890704 | 12.3138 | 10.57636 |  |  | -0.0006036758
2018-03-31 18:49 | 26396.17872 | 120.0009 | 6 | 3 | 3.390569 | 0 | 2.892024 | 2.890709 | 12.3138 | 10.57637 |  |  | -0.0006036758
2018-03-31 18:51 | 26516.17962 | 240.0018 | 6 | 3 | 3.407526 | 0 | 2.892024 | 2.890709 | 12.3138 | 10.57637 |  |  | -0.0006036758
2018-03-31 18:52 | 26576.18112 | 300.0033 | 6 | 3 | 3.411727 | 0 | 2.892024 | 2.890709 | 12.3138 | 10.57637 |  |  | -0.0006036758
2018-03-31 18:52 | 26576.19 | 0.0025 | 7 | 4 | 3.411732 | 0 | 0 | 0 | 0 | 0 |  |  | -0.0006036758
2018-03-31 18:54 | 26696.28 | 120.0009 | 2 | 4 | 4.113335 | 4.889975 | 0.1623774 | 0 | 0.6497575 | 0 |  |  | -0.0006036758
2018-03-31 18:56 | 26816.28 | 240.0018 | 2 | 4 | 4.145583 | 4.889954 | 0.3253637 | 0 | 1.322571 | 0 |  |  | -0.0006036758
2018-03-31 18:58 | 26936.28 | 360.0002 | 2 | 4 | 4.180501 | 4.889872 | 0.4883466 | 0 | 2.001191 | 0 |  |  | -0.0006036758
2018-03-31 19:00 | 27056.28 | 480.0002 | 2 | 4 | 4.200253 | 4.760345 | 0.6505834 | 0 | 2.681563 | 0 |  |  | -0.0006036758
2018-03-31 19:02 | 27176.28 | 600.001 | 2 | 4 | 4.200268 | 4.416859 | 0.8035461 | 0 | 3.324045 | 0 |  |  | -0.0006036758
2018-03-31 19:04 | 27296.28 | 720.0002 | 2 | 4 | 4.200272 | 4.094055 | 0.9452078 | 0 | 3.919059 | 0 |  |  | -0.0006036758
2018-03-31 19:06 | 27416.28 | 840.0003 | 2 | 4 | 4.200219 | 3.812855 | 1.076913 | 0 | 4.472255 | 0 |  |  | -0.0006036758
2018-03-31 19:08 | 27536.28 | 960.0018 | 2 | 4 | 4.200261 | 3.561972 | 1.199771 | 0 | 4.988284 | 0 |  |  | -0.0006036758
2018-03-31 19:10 | 27656.28 | 1080.0011 | 2 | 4 | 4.200218 | 3.323641 | 1.314498 | 0 | 5.470167 | 0 |  |  | -0.0006036758
2018-03-31 19:10 | 27688.16 | 1111.8792 | 2 | 4 | 4.20024 | 3.259991 | 1.343647 | 0 | 5.592596 | 0 |  |  | -0.0006036758
2018-03-31 19:12 | 27808.17 | 120.0003 | 3 | 4 | 4.219529 | 3.260002 | 1.451917 | 0 | 6.048315 | 0 |  |  | -0.0006036758
2018-03-31 19:14 | 27928.17 | 240.0009 | 3 | 4 | 4.240635 | 3.259983 | 1.560574 | 0 | 6.507933 | 0 |  |  | -0.0006036758
2018-03-31 19:16 | 28048.17 | 360.0002 | 3 | 4 | 4.262982 | 3.25996 | 1.669228 | 0 | 6.969901 | 0 |  |  | -0.0006036758
2018-03-31 19:18 | 28168.17 | 480.0009 | 3 | 4 | 4.288132 | 3.260008 | 1.777875 | 0 | 7.4344 | 0 |  |  | -0.0006036758
2018-03-31 19:20 | 28288.17 | 600.0002 | 3 | 4 | 4.317235 | 3.259983 | 1.886538 | 0 | 7.901904 | 0 |  |  | -0.0006036758
2018-03-31 19:22 | 28408.17 | 720.001 | 3 | 4 | 4.348152 | 3.259958 | 1.995196 | 0 | 8.372684 | 0 |  |  | -0.0006036758
2018-03-31 19:24 | 28528.17 | 840.001 | 3 | 4 | 4.380727 | 3.259968 | 2.103849 | 0 | 8.84687 | 0 |  |  | -0.0006036758
2018-03-31 19:26 | 28648.17 | 960.0002 | 3 | 4 | 4.400223 | 3.061012 | 2.210979 | 0 | 9.317657 | 0 |  |  | -0.0006036758
2018-03-31 19:28 | 28768.17 | 1080.0013 | 3 | 4 | 4.400251 | 2.699177 | 2.306892 | 0 | 9.739701 | 0 |  |  | -0.0006036758
2018-03-31 19:30 | 28888.17 | 1200.0012 | 3 | 4 | 4.400206 | 2.375203 | 2.391333 | 0 | 10.11126 | 0 |  |  | -0.0006036758
2018-03-31 19:32 | 29008.17 | 1320.0019 | 3 | 4 | 4.400268 | 2.104285 | 2.465902 | 0 | 10.43938 | 0 |  |  | -0.0006036758
2018-03-31 19:34 | 29128.17 | 1440.0005 | 3 | 4 | 4.400227 | 1.868438 | 2.531993 | 0 | 10.7302 | 0 |  |  | -0.0006036758
2018-03-31 19:36 | 29248.17 | 1560.0012 | 3 | 4 | 4.400254 | 1.659444 | 2.590722 | 0 | 10.98862 | 0 |  |  | -0.0006036758
2018-03-31 19:38 | 29368.17 | 1680.0007 | 3 | 4 | 4.400166 | 1.465235 | 2.642746 | 0 | 11.21754 | 0 |  |  | -0.0006036758
2018-03-31 19:40 | 29488.17 | 1800.0007 | 3 | 4 | 4.400212 | 1.303145 | 2.688792 | 0 | 11.42015 | 0 |  |  | -0.0006036758
2018-03-31 19:42 | 29608.17 | 1920.0016 | 3 | 4 | 4.400195 | 1.164581 | 2.729854 | 0 | 11.60083 | 0 |  |  | -0.0006036758
2018-03-31 19:44 | 29728.17 | 2040.0001 | 3 | 4 | 4.400188 | 1.045257 | 2.766654 | 0 | 11.76276 | 0 |  |  | -0.0006036758
2018-03-31 19:46 | 29848.17 | 2160.0009 | 3 | 4 | 4.400218 | 0.9370804 | 2.799672 | 0 | 11.90804 | 0 |  |  | -0.0006036758
2018-03-31 19:48 | 29968.17 | 2280.0001 | 3 | 4 | 4.40013 | 0.8372211 | 2.829199 | 0 | 12.03797 | 0 |  |  | -0.0006036758
2018-03-31 19:50 | 30088.17 | 2400.001 | 3 | 4 | 4.400221 | 0.7558832 | 2.855725 | 0 | 12.15468 | 0 |  |  | -0.0006036758
2018-03-31 19:52 | 30208.17 | 2520.0012 | 3 | 4 | 4.400172 | 0.6854668 | 2.879708 | 0 | 12.26021 | 0 |  |  | -0.0006036758
2018-03-31 19:53 | 30268.22 | 2580.0506 | 3 | 4 | 4.400098 | 0.6519947 | 2.890863 | 0 | 12.3093 | 0 |  |  | -0.0006036758
2018-03-31 19:55 | 30388.27 | 120.0009 | 4 | 4 | 4.329259 | 0 | 2.890863 | 0 | 12.3093 | 0 |  |  | -0.0006036758
2018-03-31 19:57 | 30508.27 | 240.0009 | 4 | 4 | 4.323478 | 0 | 2.890863 | 0 | 12.3093 | 0 |  |  | -0.0006036758
2018-03-31 19:58 | 30568.27 | 300.0023 | 4 | 4 | 4.321857 | 0 | 2.890863 | 0 | 12.3093 | 0 |  |  | -0.0006036758
2018-03-31 20:00 | 30688.35 | 120.0012 | 5 | 4 | 4.071038 | -2.281962 | 2.890863 | 0.07606328 | 12.3093 | 0.3121935 |  |  | -0.0006036758
2018-03-31 20:02 | 30808.35 | 240.0012 | 5 | 4 | 4.036945 | -2.282043 | 2.890863 | 0.1521152 | 12.3093 | 0.6204602 |  |  | -0.0006036758
2018-03-31 20:04 | 30928.35 | 360.0006 | 5 | 4 | 4.005625 | -2.282012 | 2.890863 | 0.2281863 | 12.3093 | 0.9263664 |  |  | -0.0006036758
2018-03-31 20:06 | 31048.35 | 480.0007 | 5 | 4 | 3.97431 | -2.282075 | 2.890863 | 0.3042514 | 12.3093 | 1.229854 |  |  | -0.0006036758
2018-03-31 20:08 | 31168.35 | 600.0003 | 5 | 4 | 3.945063 | -2.281993 | 2.890863 | 0.3803165 | 12.3093 | 1.53104 |  |  | -0.0006036758
2018-03-31 20:10 | 31288.35 | 720.0011 | 5 | 4 | 3.91714 | -2.282025 | 2.890863 | 0.4563845 | 12.3093 | 1.830058 |  |  | -0.0006036758
2018-03-31 20:12 | 31408.35 | 840.0011 | 5 | 4 | 3.889919 | -2.282019 | 2.890863 | 0.532449 | 12.3093 | 2.126975 |  |  | -0.0006036758
2018-03-31 20:14 | 31528.35 | 960.0005 | 5 | 4 | 3.861969 | -2.281959 | 2.890863 | 0.6085083 | 12.3093 | 2.421787 |  |  | -0.0006036758
2018-03-31 20:16 | 31648.35 | 1080.0006 | 5 | 4 | 3.834348 | -2.281986 | 2.890863 | 0.6845706 | 12.3093 | 2.714478 |  |  | -0.0006036758
2018-03-31 20:18 | 31768.35 | 1200.0008 | 5 | 4 | 3.808005 | -2.281996 | 2.890863 | 0.7606339 | 12.3093 | 3.005119 |  |  | -0.0006036758
2018-03-31 20:20 | 31888.35 | 1320.0008 | 5 | 4 | 3.784216 | -2.281949 | 2.890863 | 0.8367006 | 12.3093 | 3.293863 |  |  | -0.0006036758
2018-03-31 20:22 | 32008.35 | 1440.0009 | 5 | 4 | 3.761587 | -2.281979 | 2.890863 | 0.912771 | 12.3093 | 3.580868 |  |  | -0.0006036758
2018-03-31 20:24 | 32128.35 | 1560.0009 | 5 | 4 | 3.739064 | -2.282005 | 2.890863 | 0.9888312 | 12.3093 | 3.866108 |  |  | -0.0006036758
2018-03-31 20:26 | 32248.35 | 1680.0011 | 5 | 4 | 3.718431 | -2.281996 | 2.890863 | 1.064894 | 12.3093 | 4.149719 |  |  | -0.0006036758
2018-03-31 20:28 | 32368.35 | 1800.0005 | 5 | 4 | 3.699174 | -2.281959 | 2.890863 | 1.140953 | 12.3093 | 4.431792 |  |  | -0.0006036758
2018-03-31 20:30 | 32488.35 | 1920.0015 | 5 | 4 | 3.680521 | -2.281893 | 2.890863 | 1.217022 | 12.3093 | 4.712476 |  |  | -0.0006036758
2018-03-31 20:32 | 32608.35 | 2040.0002 | 5 | 4 | 3.661319 | -2.281979 | 2.890863 | 1.293092 | 12.3093 | 4.991728 |  |  | -0.0006036758
2018-03-31 20:34 | 32728.35 | 2160.0006 | 5 | 4 | 3.643549 | -2.281954 | 2.890863 | 1.369151 | 12.3093 | 5.269511 |  |  | -0.0006036758
2018-03-31 20:36 | 32848.35 | 2280.0011 | 5 | 4 | 3.627614 | -2.282002 | 2.890863 | 1.445217 | 12.3093 | 5.546046 |  |  | -0.0006036758
2018-03-31 20:38 | 32968.35 | 2400.0013 | 5 | 4 | 3.613273 | -2.281963 | 2.890863 | 1.521279 | 12.3093 | 5.821418 |  |  | -0.0006036758
2018-03-31 20:40 | 33088.35 | 2520.0008 | 5 | 4 | 3.59907 | -2.281959 | 2.890863 | 1.597347 | 12.3093 | 6.095738 |  |  | -0.0006036758
2018-03-31 20:42 | 33208.35 | 2640.0012 | 5 | 4 | 3.584681 | -2.28198 | 2.890863 | 1.673407 | 12.3093 | 6.368925 |  |  | -0.0006036758
2018-03-31 20:44 | 33328.35 | 2760.0003 | 5 | 4 | 3.572468 | -2.281965 | 2.890863 | 1.749466 | 12.3093 | 6.641096 |  |  | -0.0006036758
2018-03-31 20:46 | 33448.35 | 2880.0012 | 5 | 4 | 3.561629 | -2.281938 | 2.890863 | 1.825536 | 12.3093 | 6.912428 |  |  | -0.0006036758
2018-03-31 20:48 | 33568.35 | 3000.0007 | 5 | 4 | 3.551144 | -2.281977 | 2.890863 | 1.901601 | 12.3093 | 7.182949 |  |  | -0.0006036758
2018-03-31 20:50 | 33688.35 | 3120.0011 | 5 | 4 | 3.539465 | -2.282007 | 2.890863 | 1.977668 | 12.3093 | 7.452641 |  |  | -0.0006036758
2018-03-31 20:52 | 33808.35 | 3240.0009 | 5 | 4 | 3.52795 | -2.281882 | 2.890863 | 2.053726 | 12.3093 | 7.721394 |  |  | -0.0006036758
2018-03-31 20:54 | 33928.35 | 3360.0023 | 5 | 4 | 3.517185 | -2.281981 | 2.890863 | 2.12979 | 12.3093 | 7.989336 |  |  | -0.0006036758
2018-03-31 20:56 | 34048.35 | 3480.0006 | 5 | 4 | 3.506527 | -2.282021 | 2.890863 | 2.205853 | 12.3093 | 8.256465 |  |  | -0.0006036758
2018-03-31 20:58 | 34168.35 | 3600.001 | 5 | 4 | 3.49399 | -2.281967 | 2.890863 | 2.281914 | 12.3093 | 8.522716 |  |  | -0.0006036758
2018-03-31 21:00 | 34288.35 | 3720.0014 | 5 | 4 | 3.478444 | -2.282037 | 2.890863 | 2.357982 | 12.3093 | 8.787914 |  |  | -0.0006036758
2018-03-31 21:02 | 34408.35 | 3840.0009 | 5 | 4 | 3.462691 | -2.281993 | 2.890863 | 2.434042 | 12.3093 | 9.051892 |  |  | -0.0006036758
2018-03-31 21:04 | 34528.35 | 3960.001 | 5 | 4 | 3.444436 | -2.28193 | 2.890863 | 2.510107 | 12.3093 | 9.314609 |  |  | -0.0006036758
2018-03-31 21:06 | 34648.35 | 4080.0005 | 5 | 4 | 3.419906 | -2.281963 | 2.890863 | 2.586176 | 12.3093 | 9.575749 |  |  | -0.0006036758
2018-03-31 21:08 | 34768.35 | 4200.0006 | 5 | 4 | 3.381752 | -2.281984 | 2.890863 | 2.662238 | 12.3093 | 9.834534 |  |  | -0.0006036758
2018-03-31 21:10 | 34888.35 | 4320.0006 | 5 | 4 | 3.324975 | -2.282019 | 2.890863 | 2.73829 | 12.3093 | 10.08969 |  |  | -0.0006036758
2018-03-31 21:12 | 35008.35 | 4440.0015 | 5 | 4 | 3.228929 | -2.281936 | 2.890863 | 2.814368 | 12.3093 | 10.3394 |  |  | -0.0006036758
2018-03-31 21:14 | 35128.35 | 4560.001 | 5 | 4 | 3.003514 | -2.282046 | 2.890863 | 2.890428 | 12.3093 | 10.57792 |  |  | -0.0006036758
2018-03-31 21:14 | 35129.43 | 4561.0792 | 5 | 4 | 2.999986 | -2.281977 | 2.890863 | 2.891109 | 12.3093 | 10.57996 |  |  | -0.0006036758
2018-03-31 21:16 | 35249.46788 | 120.001 | 6 | 4 | 3.383844 | 0 | 2.890863 | 2.891109 | 12.3093 | 10.57996 |  |  | -0.0006036758
2018-03-31 21:18 | 35369.46808 | 240.0012 | 6 | 4 | 3.400218 | 0 | 2.890863 | 2.891109 | 12.3093 | 10.57996 |  |  | -0.0006036758
2018-03-31 21:19 | 35429.46948 | 300.0026 | 6 | 4 | 3.404103 | 0 | 2.890863 | 2.891109 | 12.3093 | 10.57996 |  |  | -0.0006036758
2018-03-31 21:19 | 35429.4805 | 0.0024 | 7 | 5 | 3.404197 | 0 | 0 | 0 | 0 | 0 |  |  | -0.0006036758
2018-03-31 21:21 | 35549.56122 | 120.0012 | 2 | 5 | 4.110807 | 4.889927 | 0.1623977 | 0 | 0.6491124 | 0 |  |  | -0.0006036758
2018-03-31 21:23 | 35669.56012 | 240.0001 | 2 | 5 | 4.142093 | 4.889887 | 0.325396 | 0 | 1.321476 | 0 |  |  | -0.0006036758
2018-03-31 21:25 | 35789.56022 | 360.0002 | 2 | 5 | 4.178792 | 4.889931 | 0.4883884 | 0 | 1.999664 | 0 |  |  | -0.0006036758
2018-03-31 21:27 | 35909.56052 | 480.0005 | 2 | 5 | 4.200242 | 4.742216 | 0.6504844 | 0 | 2.679383 | 0 |  |  | -0.0006036758
2018-03-31 21:29 | 36029.56012 | 600.0001 | 2 | 5 | 4.200282 | 4.418941 | 0.8030362 | 0 | 3.320138 | 0 |  |  | -0.0006036758
2018-03-31 21:31 | 36149.56112 | 720.0011 | 2 | 5 | 4.200242 | 4.120636 | 0.9452452 | 0 | 3.917451 | 0 |  |  | -0.0006036758
2018-03-31 21:33 | 36269.56142 | 840.0014 | 2 | 5 | 4.200243 | 3.835787 | 1.077888 | 0 | 4.474581 | 0 |  |  | -0.0006036758
2018-03-31 21:35 | 36389.56072 | 960.0007 | 2 | 5 | 4.200247 | 3.556522 | 1.201072 | 0 | 4.991985 | 0 |  |  | -0.0006036758
2018-03-31 21:37 | 36509.56092 | 1080.0009 | 2 | 5 | 4.200202 | 3.306345 | 1.315294 | 0 | 5.471745 | 0 |  |  | -0.0006036758
2018-03-31 21:38 | 36535.17362 | 1105.6136 | 2 | 5 | 4.200254 | 3.259993 | 1.338659 | 0 | 5.569884 | 0 |  |  | -0.0006036758
2018-03-31 21:40 | 36655.19 | 120.0002 | 3 | 5 | 4.217956 | 3.26 | 1.446933 | 0 | 6.025526 | 0 |  |  | -0.0006036758
2018-03-31 21:42 | 36775.19 | 240.0008 | 3 | 5 | 4.238092 | 3.259954 | 1.55558 | 0 | 6.484866 | 0 |  |  | -0.0006036758
2018-03-31 21:44 | 36895.19 | 360.0019 | 3 | 5 | 4.261542 | 3.259937 | 1.664268 | 0 | 6.94673 | 0 |  |  | -0.0006036758
2018-03-31 21:46 | 37015.19 | 480.0006 | 3 | 5 | 4.288473 | 3.260008 | 1.772918 | 0 | 7.411203 | 0 |  |  | -0.0006036758
2018-03-31 21:48 | 37135.19 | 600.0009 | 3 | 5 | 4.316285 | 3.260015 | 1.881589 | 0 | 7.878733 | 0 |  |  | -0.0006036758
2018-03-31 21:50 | 37255.19 | 720.0016 | 3 | 5 | 4.345621 | 3.259983 | 1.990254 | 0 | 8.349347 | 0 |  |  | -0.0006036758
2018-03-31 21:52 | 37375.19 | 840.0001 | 3 | 5 | 4.377997 | 3.259977 | 2.098912 | 0 | 8.823254 | 0 |  |  | -0.0006036758
2018-03-31 21:54 | 37495.19 | 960.0015 | 3 | 5 | 4.400308 | 3.066553 | 2.206225 | 0 | 9.294713 | 0 |  |  | -0.0006036758
2018-03-31 21:56 | 37615.19 | 1080.0007 | 3 | 5 | 4.40024 | 2.706285 | 2.302199 | 0 | 9.717024 | 0 |  |  | -0.0006036758
2018-03-31 21:58 | 37735.19 | 1200.0016 | 3 | 5 | 4.400223 | 2.39879 | 2.387173 | 0 | 10.09093 | 0 |  |  | -0.0006036758
2018-03-31 22:00 | 37855.19 | 1320.0016 | 3 | 5 | 4.400231 | 2.130529 | 2.462613 | 0 | 10.42288 | 0 |  |  | -0.0006036758
2018-03-31 22:02 | 37975.19 | 1440.0009 | 3 | 5 | 4.400238 | 1.883957 | 2.52947 | 0 | 10.71707 | 0 |  |  | -0.0006036758
2018-03-31 22:04 | 38095.19 | 1560.0004 | 3 | 5 | 4.400229 | 1.662182 | 2.588438 | 0 | 10.97654 | 0 |  |  | -0.0006036758
2018-03-31 22:06 | 38215.19 | 1680.0007 | 3 | 5 | 4.400222 | 1.477819 | 2.640683 | 0 | 11.20643 | 0 |  |  | -0.0006036758
2018-03-31 22:08 | 38335.19 | 1800.0009 | 3 | 5 | 4.400218 | 1.320621 | 2.687249 | 0 | 11.41133 | 0 |  |  | -0.0006036758
2018-03-31 22:10 | 38455.19 | 1920.0001 | 3 | 5 | 4.400235 | 1.181215 | 2.728898 | 0 | 11.59459 | 0 |  |  | -0.0006036758
2018-03-31 22:12 | 38575.19 | 2040.0003 | 3 | 5 | 4.400177 | 1.050019 | 2.766044 | 0 | 11.75805 | 0 |  |  | -0.0006036758
2018-03-31 22:14 | 38695.19 | 2160.0014 | 3 | 5 | 4.400198 | 0.9402275 | 2.799161 | 0 | 11.90377 | 0 |  |  | -0.0006036758
2018-03-31 22:16 | 38815.19 | 2280.0003 | 3 | 5 | 4.400193 | 0.8463678 | 2.828898 | 0 | 12.03462 | 0 |  |  | -0.0006036758
2018-03-31 22:18 | 38935.19 | 2400.0021 | 3 | 5 | 4.400239 | 0.7661057 | 2.855738 | 0 | 12.15272 | 0 |  |  | -0.0006036758
2018-03-31 22:20 | 39055.19 | 2520.0023 | 3 | 5 | 4.40014 | 0.6908588 | 2.880004 | 0 | 12.25949 | 0 |  |  | -0.0006036758
2018-03-31 22:21 | 39118.3 | 2583.1179 | 3 | 5 | 4.400108 | 0.6519985 | 2.891785 | 0 | 12.31133 | 0 |  |  | -0.0006036758
2018-03-31 22:23 | 39238.35 | 120.0003 | 4 | 5 | 4.329128 | 0 | 2.891786 | 0 | 12.31133 | 0 |  |  | -0.0006036758
2018-03-31 22:25 | 39358.35 | 240.0017 | 4 | 5 | 4.323372 | 0 | 2.891786 | 0 | 12.31133 | 0 |  |  | -0.0006036758
2018-03-31 22:26 | 39418.36 | 300.0037 | 4 | 5 | 4.321699 | 0 | 2.891786 | 0 | 12.31133 | 0 |  |  | -0.0006036758
2018-03-31 22:28 | 39538.44 | 120.0008 | 5 | 5 | 4.072291 | -2.28208 | 2.891786 | 0.07605252 | 12.31133 | 0.3122334 |  |  | -0.0006036758
2018-03-31 22:30 | 39658.44 | 240.0009 | 5 | 5 | 4.036214 | -2.282028 | 2.891786 | 0.1521224 | 12.31133 | 0.6206061 |  |  | -0.0006036758
2018-03-31 22:32 | 39778.44 | 360.0004 | 5 | 5 | 4.004634 | -2.282016 | 2.891786 | 0.2281824 | 12.31133 | 0.9263785 |  |  | -0.0006036758
2018-03-31 22:34 | 39898.44 | 480.0012 | 5 | 5 | 3.974905 | -2.281942 | 2.891786 | 0.3042442 | 12.31133 | 1.22984 |  |  | -0.0006036758
2018-03-31 22:36 | 40018.44 | 600.0001 | 5 | 5 | 3.94647 | -2.28201 | 2.891786 | 0.3803019 | 12.31133 | 1.531081 |  |  | -0.0006036758
2018-03-31 22:38 | 40138.44 | 720.0005 | 5 | 5 | 3.917592 | -2.282012 | 2.891786 | 0.4563639 | 12.31133 | 1.830166 |  |  | -0.0006036758
2018-03-31 22:40 | 40258.44 | 840.0017 | 5 | 5 | 3.888389 | -2.282085 | 2.891786 | 0.5324234 | 12.31133 | 2.127013 |  |  | -0.0006036758
2018-03-31 22:42 | 40378.44 | 960.0015 | 5 | 5 | 3.861322 | -2.282044 | 2.891786 | 0.6084806 | 12.31133 | 2.421717 |  |  | -0.0006036758
2018-03-31 22:44 | 40498.44 | 1080.0005 | 5 | 5 | 3.834953 | -2.281963 | 2.891786 | 0.684535 | 12.31133 | 2.71438 |  |  | -0.0006036758
2018-03-31 22:46 | 40618.44 | 1200.0017 | 5 | 5 | 3.808777 | -2.281998 | 2.891786 | 0.7606 | 12.31133 | 3.005089 |  |  | -0.0006036758
2018-03-31 22:48 | 40738.44 | 1320.0008 | 5 | 5 | 3.783157 | -2.282005 | 2.891786 | 0.8366555 | 12.31133 | 3.293791 |  |  | -0.0006036758
2018-03-31 22:50 | 40858.44 | 1440.002 | 5 | 5 | 3.759961 | -2.281988 | 2.891786 | 0.9127192 | 12.31133 | 3.580649 |  |  | -0.0006036758
2018-03-31 22:52 | 40978.44 | 1560.0014 | 5 | 5 | 3.738696 | -2.281975 | 2.891786 | 0.9887664 | 12.31133 | 3.865768 |  |  | -0.0006036758
2018-03-31 22:54 | 41098.44 | 1680.0008 | 5 | 5 | 3.718785 | -2.281962 | 2.891786 | 1.064839 | 12.31133 | 4.149419 |  |  | -0.0006036758
2018-03-31 22:56 | 41218.44 | 1800.0008 | 5 | 5 | 3.698645 | -2.281979 | 2.891786 | 1.140884 | 12.31133 | 4.431456 |  |  | -0.0006036758
2018-03-31 22:58 | 41338.44 | 1920.0003 | 5 | 5 | 3.678309 | -2.281993 | 2.891786 | 1.216956 | 12.31133 | 4.712035 |  |  | -0.0006036758
2018-03-31 23:00 | 41458.44 | 2040.0006 | 5 | 5 | 3.660078 | -2.282012 | 2.891786 | 1.293019 | 12.31133 | 4.991119 |  |  | -0.0006036758
2018-03-31 23:02 | 41578.44 | 2160.0024 | 5 | 5 | 3.643378 | -2.282021 | 2.891786 | 1.369091 | 12.31133 | 5.268899 |  |  | -0.0006036758
2018-03-31 23:04 | 41698.44 | 2280.0002 | 5 | 5 | 3.627692 | -2.281975 | 2.891786 | 1.445151 | 12.31133 | 5.545418 |  |  | -0.0006036758
2018-03-31 23:06 | 41818.44 | 2400.0009 | 5 | 5 | 3.611468 | -2.281967 | 2.891786 | 1.521217 | 12.31133 | 5.820754 |  |  | -0.0006036758
2018-03-31 23:08 | 41938.44 | 2520.0003 | 5 | 5 | 3.596675 | -2.282009 | 2.891786 | 1.597275 | 12.31133 | 6.094854 |  |  | -0.0006036758
2018-03-31 23:10 | 42058.44 | 2640.0006 | 5 | 5 | 3.583678 | -2.281959 | 2.891786 | 1.673338 | 12.31133 | 6.367924 |  |  | -0.0006036758
2018-03-31 23:12 | 42178.44 | 2760.0016 | 5 | 5 | 3.572266 | -2.281931 | 2.891786 | 1.749408 | 12.31133 | 6.640092 |  |  | -0.0006036758
2018-03-31 23:14 | 42298.44 | 2880.0001 | 5 | 5 | 3.560697 | -2.281973 | 2.891786 | 1.825472 | 12.31133 | 6.911383 |  |  | -0.0006036758
2018-03-31 23:16 | 42418.44 | 3000.0012 | 5 | 5 | 3.548384 | -2.282017 | 2.891786 | 1.901534 | 12.31133 | 7.18174 |  |  | -0.0006036758
2018-03-31 23:18 | 42538.44 | 3120.0015 | 5 | 5 | 3.537557 | -2.281981 | 2.891786 | 1.97759 | 12.31133 | 7.451197 |  |  | -0.0006036758
2018-03-31 23:20 | 42658.44 | 3240.0004 | 5 | 5 | 3.52732 | -2.281935 | 2.891786 | 2.053655 | 12.31133 | 7.719884 |  |  | -0.0006036758
2018-03-31 23:22 | 42778.44 | 3360.001 | 5 | 5 | 3.51675 | -2.282004 | 2.891786 | 2.129725 | 12.31133 | 7.987816 |  |  | -0.0006036758
2018-03-31 23:24 | 42898.44 | 3480.0014 | 5 | 5 | 3.503952 | -2.281993 | 2.891786 | 2.205788 | 12.31133 | 8.254847 |  |  | -0.0006036758
2018-03-31 23:26 | 43018.44 | 3600.0013 | 5 | 5 | 3.490513 | -2.281936 | 2.891786 | 2.281845 | 12.31133 | 8.520829 |  |  | -0.0006036758
2018-03-31 23:28 | 43138.44 | 3720.0006 | 5 | 5 | 3.47692 | -2.281956 | 2.891786 | 2.357907 | 12.31133 | 8.785814 |  |  | -0.0006036758
2018-03-31 23:30 | 43258.44 | 3840.0005 | 5 | 5 | 3.462245 | -2.281959 | 2.891786 | 2.433977 | 12.31133 | 9.049764 |  |  | -0.0006036758
2018-03-31 23:32 | 43378.44 | 3960.0006 | 5 | 5 | 3.442854 | -2.281989 | 2.891786 | 2.51004 | 12.31133 | 9.312416 |  |  | -0.0006036758
2018-03-31 23:34 | 43498.44 | 4080.0005 | 5 | 5 | 3.415156 | -2.28193 | 2.891786 | 2.586094 | 12.31133 | 9.573255 |  |  | -0.0006036758
2018-03-31 23:36 | 43618.44 | 4200.0015 | 5 | 5 | 3.378891 | -2.281952 | 2.891786 | 2.662164 | 12.31133 | 9.831745 |  |  | -0.0006036758
2018-03-31 23:38 | 43738.44 | 4320.0009 | 5 | 5 | 3.324659 | -2.281954 | 2.891786 | 2.738228 | 12.31133 | 10.08684 |  |  | -0.0006036758
2018-03-31 23:40 | 43858.44 | 4440.0012 | 5 | 5 | 3.228677 | -2.281959 | 2.891786 | 2.814295 | 12.31133 | 10.33651 |  |  | -0.0006036758
2018-03-31 23:42 | 43977.37 | 4558.9317 | 5 | 5 | 2.999995 | -2.281917 | 2.891786 | 2.889679 | 12.31133 | 10.5728 |  |  | -0.0006036758
2018-03-31 23:44 | 44097.41 | 120.0011 | 6 | 5 | 3.386142 | 0 | 2.891786 | 2.889679 | 12.31133 | 10.5728 |  |  | -0.0006036758
2018-03-31 23:46 | 44217.41 | 240.0012 | 6 | 5 | 3.402199 | 0 | 2.891786 | 2.889679 | 12.31133 | 10.5728 |  |  | -0.0006036758
2018-03-31 23:47 | 44277.41 | 300.0012 | 6 | 5 | 3.406024 | 0 | 2.891786 | 2.889679 | 12.31133 | 10.5728 |  |  | -0.0006036758
2018-03-31 23:47 | 44277.42 | 0.004 | 7 | 6 | 3.406244 | 0 | 0 | 0 | 0 | 0 |  |  | -0.0006036758
2018-03-31 23:49 | 44397.5 | 120.0005 | 2 | 6 | 4.109737 | 4.889997 | 0.162405 | 1.911e-09 | 0.649084 | 6.51e-09 |  |  | -0.0006036758
2018-03-31 23:51 | 44517.5 | 240.0015 | 2 | 6 | 4.143767 | 4.88995 | 0.3254012 | 1.911e-09 | 1.321453 | 6.51e-09 |  |  | -0.0006036758
2018-03-31 23:53 | 44637.5 | 360.0001 | 2 | 6 | 4.181121 | 4.889957 | 0.4884003 | 1.911e-09 | 2.000071 | 6.51e-09 |  |  | -0.0006036758
2018-03-31 23:55 | 44757.5 | 480.0001 | 2 | 6 | 4.200223 | 4.751928 | 0.6505208 | 1.911e-09 | 2.680036 | 6.51e-09 |  |  | -0.0006036758
2018-03-31 23:57 | 44877.5 | 600.001 | 2 | 6 | 4.200229 | 4.442223 | 0.8037277 | 1.911e-09 | 3.323543 | 6.51e-09 |  |  | -0.0006036758
2018-03-31 23:59 | 44997.5 | 720.0007 | 2 | 6 | 4.200275 | 4.127079 | 0.9465628 | 1.911e-09 | 3.923486 | 6.51e-09 |  |  | -0.0006036758
2018-04-01 00:01 | 45117.5 | 840.0011 | 2 | 6 | 4.20026 | 3.813528 | 1.078779 | 1.911e-09 | 4.478829 | 6.51e-09 |  |  | -0.0006036758
2018-04-01 00:03 | 45237.5 | 960.0004 | 2 | 6 | 4.200236 | 3.549267 | 1.20138 | 1.911e-09 | 4.99378 | 6.51e-09 |  |  | -0.0006036758
2018-04-01 00:05 | 45357.5 | 1080.0007 | 2 | 6 | 4.200247 | 3.320993 | 1.315754 | 1.911e-09 | 5.474177 | 6.51e-09 |  |  | -0.0006036758
2018-04-01 00:05 | 45392.53 | 1115.0254 | 2 | 6 | 4.200227 | 3.259993 | 1.347771 | 1.911e-09 | 5.608657 | 6.51e-09 |  |  | -0.0006036758
2018-04-01 00:07 | 45512.54 | 120.0012 | 3 | 6 | 4.217926 | 3.260025 | 1.456072 | 1.911e-09 | 6.064405 | 6.51e-09 |  |  | -0.0006036758
2018-04-01 00:09 | 45632.54 | 240.0016 | 3 | 6 | 4.240624 | 3.260031 | 1.564743 | 1.911e-09 | 6.523971 | 6.51e-09 |  |  | -0.0006036758
2018-04-01 00:11 | 45752.54 | 360.0005 | 3 | 6 | 4.264612 | 3.260059 | 1.673402 | 1.911e-09 | 6.986049 | 6.51e-09 |  |  | -0.0006036758
2018-04-01 00:13 | 45872.54 | 480.0009 | 3 | 6 | 4.289867 | 3.260031 | 1.782061 | 1.911e-09 | 7.450799 | 6.51e-09 |  |  | -0.0006036758
2018-04-01 00:15 | 45992.54 | 600.0013 | 3 | 6 | 4.316689 | 3.260035 | 1.890724 | 1.911e-09 | 7.918372 | 6.51e-09 |  |  | -0.0006036758
2018-04-01 00:17 | 46112.54 | 720.0009 | 3 | 6 | 4.34743 | 3.260025 | 1.999383 | 1.911e-09 | 8.389046 | 6.51e-09 |  |  | -0.0006036758
2018-04-01 00:19 | 46232.54 | 840.0013 | 3 | 6 | 4.382025 | 3.260031 | 2.108063 | 1.911e-09 | 8.863389 | 6.51e-09 |  |  | -0.0006036758
2018-04-01 00:21 | 46352.54 | 960.0012 | 3 | 6 | 4.400296 | 3.039484 | 2.214804 | 1.911e-09 | 9.332567 | 6.51e-09 |  |  | -0.0006036758
2018-04-01 00:23 | 46472.54 | 1080.0001 | 3 | 6 | 4.400239 | 2.696302 | 2.310215 | 1.911e-09 | 9.752398 | 6.51e-09 |  |  | -0.0006036758
2018-04-01 00:25 | 46592.54 | 1200.0014 | 3 | 6 | 4.400267 | 2.38782 | 2.394872 | 1.911e-09 | 10.12491 | 6.51e-09 |  |  | -0.0006036758
2018-04-01 00:27 | 46712.54 | 1320.0005 | 3 | 6 | 4.400229 | 2.099842 | 2.469578 | 1.911e-09 | 10.45363 | 6.51e-09 |  |  | -0.0006036758
2018-04-01 00:29 | 46832.54 | 1440.0006 | 3 | 6 | 4.400259 | 1.856174 | 2.535374 | 1.911e-09 | 10.74315 | 6.51e-09 |  |  | -0.0006036758
2018-04-01 00:31 | 46952.54 | 1560.0014 | 3 | 6 | 4.400228 | 1.647955 | 2.593681 | 1.911e-09 | 10.99972 | 6.51e-09 |  |  | -0.0006036758
2018-04-01 00:33 | 47072.54 | 1680.0015 | 3 | 6 | 4.400215 | 1.469132 | 2.645576 | 1.911e-09 | 11.22807 | 6.51e-09 |  |  | -0.0006036758
2018-04-01 00:35 | 47192.54 | 1800.0007 | 3 | 6 | 4.400199 | 1.305202 | 2.691788 | 1.911e-09 | 11.43141 | 6.51e-09 |  |  | -0.0006036758
2018-04-01 00:37 | 47312.54 | 1920.0006 | 3 | 6 | 4.400144 | 1.158683 | 2.732796 | 1.911e-09 | 11.61186 | 6.51e-09 |  |  | -0.0006036758
2018-04-01 00:39 | 47432.54 | 2040.0009 | 3 | 6 | 4.400174 | 1.03736 | 2.769359 | 1.911e-09 | 11.77274 | 6.51e-09 |  |  | -0.0006036758
2018-04-01 00:41 | 47552.54 | 2160.0001 | 3 | 6 | 4.400144 | 0.9325609 | 2.802152 | 1.911e-09 | 11.91703 | 6.51e-09 |  |  | -0.0006036758
2018-04-01 00:43 | 47672.54 | 2280.0009 | 3 | 6 | 4.40019 | 0.840539 | 2.831685 | 1.911e-09 | 12.04698 | 6.51e-09 |  |  | -0.0006036758
2018-04-01 00:45 | 47792.54 | 2400.0012 | 3 | 6 | 4.400166 | 0.7527065 | 2.858236 | 1.911e-09 | 12.16381 | 6.51e-09 |  |  | -0.0006036758
2018-04-01 00:47 | 47912.54 | 2520.0015 | 3 | 6 | 4.400141 | 0.679328 | 2.882071 | 1.911e-09 | 12.26869 | 6.51e-09 |  |  | -0.0006036758
2018-04-01 00:48 | 47962.2 | 2569.6574 | 3 | 6 | 4.400165 | 0.6519966 | 2.891256 | 1.911e-09 | 12.30911 | 6.51e-09 |  |  | -0.0006036758
2018-04-01 00:50 | 48082.24 | 120.0003 | 4 | 6 | 4.32942 | 0 | 2.891256 | 1.911e-09 | 12.30911 | 6.51e-09 |  |  | -0.0006036758
2018-04-01 00:52 | 48202.24 | 240.0002 | 4 | 6 | 4.323628 | 0 | 2.891256 | 1.911e-09 | 12.30911 | 6.51e-09 |  |  | -0.0006036758
2018-04-01 00:53 | 48262.24 | 300.0046 | 4 | 6 | 4.321997 | 0 | 2.891256 | 1.911e-09 | 12.30911 | 6.51e-09 |  |  | -0.0006036758
2018-04-01 00:55 | 48382.32 | 120.0004 | 5 | 6 | 4.072111 | -2.282032 | 2.891256 | 0.07605164 | 12.30911 | 0.3122568 |  |  | -0.0006036758
2018-04-01 00:57 | 48502.32 | 240.0004 | 5 | 6 | 4.037083 | -2.28203 | 2.891256 | 0.1521159 | 12.30911 | 0.6206161 |  |  | -0.0006036758
2018-04-01 00:59 | 48622.32 | 360.0007 | 5 | 6 | 4.006398 | -2.282033 | 2.891256 | 0.2281842 | 12.30911 | 0.9265264 |  |  | -0.0006036758
2018-04-01 01:01 | 48742.32 | 480.0009 | 5 | 6 | 3.976842 | -2.282009 | 2.891256 | 0.3042432 | 12.30911 | 1.230128 |  |  | -0.0006036758
2018-04-01 01:03 | 48862.32 | 600.0002 | 5 | 6 | 3.946443 | -2.28203 | 2.891256 | 0.3803067 | 12.30911 | 1.531476 |  |  | -0.0006036758
2018-04-01 01:05 | 48982.32 | 720.0002 | 5 | 6 | 3.916905 | -2.282022 | 2.891256 | 0.4563741 | 12.30911 | 1.830534 |  |  | -0.0006036758
2018-04-01 01:07 | 49102.33 | 840.0012 | 5 | 6 | 3.889096 | -2.282053 | 2.891256 | 0.5324417 | 12.30911 | 2.127419 |  |  | -0.0006036758
2018-04-01 01:09 | 49222.32 | 960.0005 | 5 | 6 | 3.862895 | -2.282056 | 2.891256 | 0.6085136 | 12.30911 | 2.422271 |  |  | -0.0006036758
2018-04-01 01:11 | 49342.32 | 1080.0002 | 5 | 6 | 3.835838 | -2.282049 | 2.891256 | 0.6845798 | 12.30911 | 2.715088 |  |  | -0.0006036758
2018-04-01 01:13 | 49462.33 | 1200.0014 | 5 | 6 | 3.80779 | -2.281991 | 2.891256 | 0.7606373 | 12.30911 | 3.005756 |  |  | -0.0006036758
2018-04-01 01:15 | 49582.33 | 1320.0013 | 5 | 6 | 3.782955 | -2.282021 | 2.891256 | 0.836705 | 12.30911 | 3.29444 |  |  | -0.0006036758
2018-04-01 01:17 | 49702.33 | 1440.001 | 5 | 6 | 3.760785 | -2.282017 | 2.891256 | 0.9127733 | 12.30911 | 3.581342 |  |  | -0.0006036758
2018-04-01 01:19 | 49822.33 | 1560.0014 | 5 | 6 | 3.739995 | -2.281988 | 2.891256 | 0.9888412 | 12.30911 | 3.866628 |  |  | -0.0006036758
2018-04-01 01:21 | 49942.32 | 1680.0007 | 5 | 6 | 3.71842 | -2.281963 | 2.891256 | 1.064899 | 12.30911 | 4.150272 |  |  | -0.0006036758
2018-04-01 01:23 | 50062.32 | 1800.0006 | 5 | 6 | 3.697715 | -2.282022 | 2.891256 | 1.140956 | 12.30911 | 4.432277 |  |  | -0.0006036758
2018-04-01 01:25 | 50182.32 | 1920.0006 | 5 | 6 | 3.678732 | -2.282021 | 2.891256 | 1.217021 | 12.30911 | 4.712817 |  |  | -0.0006036758
2018-04-01 01:27 | 50302.33 | 2040.0012 | 5 | 6 | 3.661347 | -2.282004 | 2.891256 | 1.29309 | 12.30911 | 4.991986 |  |  | -0.0006036758
2018-04-01 01:29 | 50422.33 | 2160.001 | 5 | 6 | 3.644202 | -2.282009 | 2.891256 | 1.369152 | 12.30911 | 5.269824 |  |  | -0.0006036758
2018-04-01 01:31 | 50542.33 | 2280.0015 | 5 | 6 | 3.626762 | -2.282043 | 2.891256 | 1.445226 | 12.30911 | 5.546382 |  |  | -0.0006036758
2018-04-01 01:33 | 50662.32 | 2400 | 5 | 6 | 3.611559 | -2.282002 | 2.891256 | 1.521283 | 12.30911 | 5.821633 |  |  | -0.0006036758
2018-04-01 01:35 | 50782.33 | 2520.0013 | 5 | 6 | 3.597881 | -2.282023 | 2.891256 | 1.597355 | 12.30911 | 6.095837 |  |  | -0.0006036758
2018-04-01 01:37 | 50902.33 | 2640.0014 | 5 | 6 | 3.585359 | -2.28204 | 2.891256 | 1.673411 | 12.30911 | 6.369005 |  |  | -0.0006036758
2018-04-01 01:39 | 51022.33 | 2760.0025 | 5 | 6 | 3.57236 | -2.281991 | 2.891256 | 1.749492 | 12.30911 | 6.641295 |  |  | -0.0006036758
2018-04-01 01:41 | 51142.33 | 2880.0015 | 5 | 6 | 3.560192 | -2.282091 | 2.891256 | 1.825558 | 12.30911 | 6.912551 |  |  | -0.0006036758
2018-04-01 01:43 | 51262.33 | 3000.0014 | 5 | 6 | 3.549301 | -2.282022 | 2.891256 | 1.901619 | 12.30911 | 7.182923 |  |  | -0.0006036758
2018-04-01 01:45 | 51382.32 | 3120 | 5 | 6 | 3.539434 | -2.281984 | 2.891256 | 1.977686 | 12.30911 | 7.452532 |  |  | -0.0006036758
2018-04-01 01:47 | 51502.32 | 3240.0004 | 5 | 6 | 3.528683 | -2.281983 | 2.891256 | 2.053748 | 12.30911 | 7.721352 |  |  | -0.0006036758
2018-04-01 01:49 | 51622.33 | 3360.001 | 5 | 6 | 3.515988 | -2.28197 | 2.891256 | 2.129811 | 12.30911 | 7.989268 |  |  | -0.0006036758
2018-04-01 01:51 | 51742.33 | 3480.0011 | 5 | 6 | 3.5043 | -2.282021 | 2.891256 | 2.205871 | 12.30911 | 8.256249 |  |  | -0.0006036758
2018-04-01 01:53 | 51862.32 | 3600.0009 | 5 | 6 | 3.492523 | -2.281935 | 2.891256 | 2.281943 | 12.30911 | 8.522377 |  |  | -0.0006036758
2018-04-01 01:55 | 51982.32 | 3720.0008 | 5 | 6 | 3.479403 | -2.282 | 2.891256 | 2.358002 | 12.30911 | 8.787537 |  |  | -0.0006036758
2018-04-01 01:57 | 52102.33 | 3840.0013 | 5 | 6 | 3.4623 | -2.281995 | 2.891256 | 2.434072 | 12.30911 | 9.0516 |  |  | -0.0006036758
2018-04-01 01:59 | 52222.32 | 3960.0006 | 5 | 6 | 3.441781 | -2.282033 | 2.891256 | 2.510131 | 12.30911 | 9.314173 |  |  | -0.0006036758
2018-04-01 02:01 | 52342.32 | 4080.0004 | 5 | 6 | 3.416562 | -2.282014 | 2.891256 | 2.586185 | 12.30911 | 9.575024 |  |  | -0.0006036758
2018-04-01 02:03 | 52462.33 | 4200.0022 | 5 | 6 | 3.381876 | -2.282021 | 2.891256 | 2.662261 | 12.30911 | 9.833706 |  |  | -0.0006036758
2018-04-01 02:05 | 52582.33 | 4320.0011 | 5 | 6 | 3.326608 | -2.282004 | 2.891256 | 2.738319 | 12.30911 | 10.089 |  |  | -0.0006036758
2018-04-01 02:07 | 52702.33 | 4440.001 | 5 | 6 | 3.226675 | -2.281983 | 2.891256 | 2.814381 | 12.30911 | 10.33864 |  |  | -0.0006036758
2018-04-01 02:09 | 52821.48 | 4559.1579 | 5 | 6 | 2.999968 | -2.282043 | 2.891256 | 2.889906 | 12.30911 | 10.57524 |  |  | -0.0006036758
2018-04-01 02:11 | 52941.52458 | 120.0001 | 6 | 6 | 3.386215 | 0 | 2.891256 | 2.889906 | 12.30911 | 10.57524 |  |  | -0.0006036758
2018-04-01 02:13 | 53061.52498 | 240.0005 | 6 | 6 | 3.402104 | 0 | 2.891256 | 2.889906 | 12.30911 | 10.57524 |  |  | -0.0006036758
2018-04-01 02:14 | 53121.52808 | 300.0036 | 6 | 6 | 3.405933 | 0 | 2.891256 | 2.889906 | 12.30911 | 10.57524 |  |  | -0.0006036758
2018-04-01 02:14 | 53121.5381 | 0.0025 | 7 | 7 | 3.4059 | 0 | 0 | 0 | 0 | 0 |  |  | -0.0006036758
2018-04-01 02:16 | 53241.61772 | 120.0001 | 2 | 7 | 4.111806 | 4.889906 | 0.1623738 | 6.013e-09 | 0.6490648 | 2.0479e-08 |  |  | -0.0006036758
2018-04-01 02:18 | 53361.62032 | 240.0027 | 2 | 7 | 4.144364 | 4.88998 | 0.3253757 | 6.013e-09 | 1.321734 | 2.0479e-08 |  |  | -0.0006036758
2018-04-01 02:20 | 53481.61782 | 360.0002 | 2 | 7 | 4.179877 | 4.889893 | 0.4883548 | 6.013e-09 | 2.0002 | 2.0479e-08 |  |  | -0.0006036758
2018-04-01 02:22 | 53601.62002 | 480.0024 | 2 | 7 | 4.200298 | 4.771889 | 0.6507336 | 6.013e-09 | 2.681078 | 2.0479e-08 |  |  | -0.0006036758
2018-04-01 02:24 | 53721.61782 | 600.0002 | 2 | 7 | 4.20023 | 4.423033 | 0.8039699 | 6.013e-09 | 3.32471 | 2.0479e-08 |  |  | -0.0006036758
2018-04-01 02:26 | 53841.61842 | 720.0008 | 2 | 7 | 4.200266 | 4.10202 | 0.9458759 | 6.013e-09 | 3.920751 | 2.0479e-08 |  |  | -0.0006036758
2018-04-01 02:28 | 53961.61842 | 840.0008 | 2 | 7 | 4.20028 | 3.815279 | 1.077735 | 6.013e-09 | 4.474591 | 2.0479e-08 |  |  | -0.0006036758
2018-04-01 02:30 | 54081.61802 | 960.0004 | 2 | 7 | 4.200254 | 3.562685 | 1.200615 | 6.013e-09 | 4.990716 | 2.0479e-08 |  |  | -0.0006036758
2018-04-01 02:32 | 54201.61932 | 1080.0017 | 2 | 7 | 4.200248 | 3.324211 | 1.315354 | 6.013e-09 | 5.472646 | 2.0479e-08 |  |  | -0.0006036758
2018-04-01 02:33 | 54233.46422 | 1111.8466 | 2 | 7 | 4.200222 | 3.259996 | 1.344478 | 6.013e-09 | 5.594974 | 2.0479e-08 |  |  | -0.0006036758
2018-04-01 02:35 | 54353.47712 | 120.0003 | 3 | 7 | 4.219622 | 3.259974 | 1.45276 | 6.013e-09 | 6.050742 | 2.0479e-08 |  |  | -0.0006036758
2018-04-01 02:37 | 54473.47762 | 240.0008 | 3 | 7 | 4.240949 | 3.259979 | 1.561408 | 6.013e-09 | 6.510343 | 2.0479e-08 |  |  | -0.0006036758
2018-04-01 02:39 | 54593.47842 | 360.0016 | 3 | 7 | 4.263503 | 3.260021 | 1.670085 | 6.013e-09 | 6.972457 | 2.0479e-08 |  |  | -0.0006036758
2018-04-01 02:41 | 54713.47772 | 480.0009 | 3 | 7 | 4.288535 | 3.260027 | 1.778736 | 6.013e-09 | 7.437022 | 2.0479e-08 |  |  | -0.0006036758
2018-04-01 02:43 | 54833.47822 | 600.0014 | 3 | 7 | 4.317898 | 3.260012 | 1.887409 | 6.013e-09 | 7.904627 | 2.0479e-08 |  |  | -0.0006036758
2018-04-01 02:45 | 54953.47702 | 720.0002 | 3 | 7 | 4.348912 | 3.260035 | 1.996059 | 6.013e-09 | 8.375444 | 2.0479e-08 |  |  | -0.0006036758
2018-04-01 02:47 | 55073.47772 | 840.0009 | 3 | 7 | 4.38198 | 3.259979 | 2.104737 | 6.013e-09 | 8.849857 | 2.0479e-08 |  |  | -0.0006036758
2018-04-01 02:49 | 55193.47882 | 960.002 | 3 | 7 | 4.400273 | 3.04892 | 2.211641 | 6.013e-09 | 9.319731 | 2.0479e-08 |  |  | -0.0006036758
2018-04-01 02:51 | 55313.47802 | 1080.0012 | 3 | 7 | 4.40027 | 2.691647 | 2.307227 | 6.013e-09 | 9.740335 | 2.0479e-08 |  |  | -0.0006036758
2018-04-01 02:53 | 55433.47732 | 1200.0005 | 3 | 7 | 4.400227 | 2.368712 | 2.391387 | 6.013e-09 | 10.11066 | 2.0479e-08 |  |  | -0.0006036758
2018-04-01 02:55 | 55553.47702 | 1320.0002 | 3 | 7 | 4.400221 | 2.097916 | 2.465749 | 6.013e-09 | 10.43787 | 2.0479e-08 |  |  | -0.0006036758
2018-04-01 02:57 | 55673.47842 | 1440.0016 | 3 | 7 | 4.400301 | 1.86517 | 2.531674 | 6.013e-09 | 10.72796 | 2.0479e-08 |  |  | -0.0006036758
2018-04-01 02:59 | 55793.47702 | 1560.0002 | 3 | 7 | 4.400231 | 1.656521 | 2.590279 | 6.013e-09 | 10.98583 | 2.0479e-08 |  |  | -0.0006036758
2018-04-01 03:01 | 55913.47772 | 1680.0009 | 3 | 7 | 4.400235 | 1.464828 | 2.642253 | 6.013e-09 | 11.21453 | 2.0479e-08 |  |  | -0.0006036758
2018-04-01 03:03 | 56033.47852 | 1800.0017 | 3 | 7 | 4.40025 | 1.302752 | 2.688288 | 6.013e-09 | 11.4171 | 2.0479e-08 |  |  | -0.0006036758
2018-04-01 03:05 | 56153.47842 | 1920.0016 | 3 | 7 | 4.400186 | 1.163549 | 2.72934 | 6.013e-09 | 11.59773 | 2.0479e-08 |  |  | -0.0006036758
2018-04-01 03:07 | 56273.47702 | 2040.0002 | 3 | 7 | 4.400176 | 1.045252 | 2.766132 | 6.013e-09 | 11.75962 | 2.0479e-08 |  |  | -0.0006036758
2018-04-01 03:09 | 56393.47692 | 2160.0001 | 3 | 7 | 4.400201 | 0.9371738 | 2.799158 | 6.013e-09 | 11.90494 | 2.0479e-08 |  |  | -0.0006036758
2018-04-01 03:11 | 56513.47742 | 2280.0006 | 3 | 7 | 4.400222 | 0.8387318 | 2.82869 | 6.013e-09 | 12.03489 | 2.0479e-08 |  |  | -0.0006036758
2018-04-01 03:13 | 56633.47802 | 2400.0012 | 3 | 7 | 4.400194 | 0.7556534 | 2.855214 | 6.013e-09 | 12.1516 | 2.0479e-08 |  |  | -0.0006036758
2018-04-01 03:15 | 56753.47722 | 2520.0004 | 3 | 7 | 4.400167 | 0.6846161 | 2.87918 | 6.013e-09 | 12.25706 | 2.0479e-08 |  |  | -0.0006036758
2018-04-01 03:16 | 56815.29412 | 2581.8173 | 3 | 7 | 4.400212 | 0.6519947 | 2.890654 | 6.013e-09 | 12.30754 | 2.0479e-08 |  |  | -0.0006036758
2018-04-01 03:18 | 56935.34 | 120.0002 | 4 | 7 | 4.329577 | 0 | 2.890654 | 6.013e-09 | 12.30754 | 2.0479e-08 |  |  | -0.0006036758
2018-04-01 03:20 | 57055.34 | 240.0012 | 4 | 7 | 4.323835 | 0 | 2.890654 | 6.013e-09 | 12.30754 | 2.0479e-08 |  |  | -0.0006036758
2018-04-01 03:21 | 57115.35 | 300.0037 | 4 | 7 | 4.322218 | 0 | 2.890654 | 6.013e-09 | 12.30754 | 2.0479e-08 |  |  | -0.0006036758
2018-04-01 03:23 | 57235.42402 | 120.0016 | 5 | 7 | 4.072258 | -2.281991 | 2.890654 | 0.07605603 | 12.30754 | 0.31225 |  |  | -0.0006036758
2018-04-01 03:25 | 57355.42332 | 240.0009 | 5 | 7 | 4.038126 | -2.281975 | 2.890654 | 0.1521213 | 12.30754 | 0.6206625 |  |  | -0.0006036758
2018-04-01 03:27 | 57475.42302 | 360.0006 | 5 | 7 | 4.006911 | -2.281931 | 2.890654 | 0.2281827 | 12.30754 | 0.9266205 |  |  | -0.0006036758
2018-04-01 03:29 | 57595.42402 | 480.0016 | 5 | 7 | 3.975625 | -2.281933 | 2.890654 | 0.3042474 | 12.30754 | 1.230204 |  |  | -0.0006036758
2018-04-01 03:31 | 57715.42292 | 600.0005 | 5 | 7 | 3.946303 | -2.281931 | 2.890654 | 0.3803115 | 12.30754 | 1.531484 |  |  | -0.0006036758
2018-04-01 03:33 | 57835.42282 | 720.0004 | 5 | 7 | 3.918227 | -2.281995 | 2.890654 | 0.4563789 | 12.30754 | 1.830589 |  |  | -0.0006036758
2018-04-01 03:35 | 57955.42322 | 840.0008 | 5 | 7 | 3.890928 | -2.281991 | 2.890654 | 0.5324467 | 12.30754 | 2.127602 |  |  | -0.0006036758
2018-04-01 03:37 | 58075.42302 | 960.0006 | 5 | 7 | 3.863016 | -2.281986 | 2.890654 | 0.6085083 | 12.30754 | 2.422501 |  |  | -0.0006036758
2018-04-01 03:39 | 58195.42362 | 1080.0012 | 5 | 7 | 3.835435 | -2.281951 | 2.890654 | 0.6845649 | 12.30754 | 2.715252 |  |  | -0.0006036758
2018-04-01 03:41 | 58315.42342 | 1200.001 | 5 | 7 | 3.809038 | -2.281993 | 2.890654 | 0.7606337 | 12.30754 | 3.005996 |  |  | -0.0006036758
2018-04-01 03:43 | 58435.42272 | 1320.0003 | 5 | 7 | 3.785104 | -2.281905 | 2.890654 | 0.8366921 | 12.30754 | 3.294782 |  |  | -0.0006036758
2018-04-01 03:45 | 58555.42292 | 1440.0005 | 5 | 7 | 3.762444 | -2.281956 | 2.890654 | 0.9127659 | 12.30754 | 3.581866 |  |  | -0.0006036758
2018-04-01 03:47 | 58675.42402 | 1560.0016 | 5 | 7 | 3.739845 | -2.281968 | 2.890654 | 0.98882 | 12.30754 | 3.867146 |  |  | -0.0006036758
2018-04-01 03:49 | 58795.42342 | 1680.001 | 5 | 7 | 3.719202 | -2.281954 | 2.890654 | 1.064885 | 12.30754 | 4.150822 |  |  | -0.0006036758
2018-04-01 03:51 | 58915.42292 | 1800.0005 | 5 | 7 | 3.699837 | -2.281988 | 2.890654 | 1.140946 | 12.30754 | 4.432959 |  |  | -0.0006036758
2018-04-01 03:53 | 59035.42292 | 1920.0005 | 5 | 7 | 3.681257 | -2.281928 | 2.890654 | 1.217015 | 12.30754 | 4.713701 |  |  | -0.0006036758
2018-04-01 03:55 | 59155.42302 | 2040.0006 | 5 | 7 | 3.662143 | -2.282009 | 2.890654 | 1.293074 | 12.30754 | 4.992969 |  |  | -0.0006036758
2018-04-01 03:57 | 59275.42302 | 2160.0006 | 5 | 7 | 3.644308 | -2.28201 | 2.890654 | 1.369138 | 12.30754 | 5.270829 |  |  | -0.0006036758
2018-04-01 03:59 | 59395.42272 | 2280.0003 | 5 | 7 | 3.628319 | -2.282053 | 2.890654 | 1.445204 | 12.30754 | 5.547422 |  |  | -0.0006036758
2018-04-01 04:01 | 59515.42362 | 2400.0012 | 5 | 7 | 3.613943 | -2.282016 | 2.890654 | 1.521267 | 12.30754 | 5.82285 |  |  | -0.0006036758
2018-04-01 04:03 | 59635.42382 | 2520.0014 | 5 | 7 | 3.599754 | -2.281965 | 2.890654 | 1.597332 | 12.30754 | 6.097206 |  |  | -0.0006036758
2018-04-01 04:05 | 59755.42402 | 2640.0016 | 5 | 7 | 3.585445 | -2.28197 | 2.890654 | 1.673393 | 12.30754 | 6.370455 |  |  | -0.0006036758
2018-04-01 04:07 | 59875.42252 | 2760.0001 | 5 | 7 | 3.573225 | -2.282028 | 2.890654 | 1.749453 | 12.30754 | 6.64269 |  |  | -0.0006036758
2018-04-01 04:09 | 59995.42372 | 2880.0013 | 5 | 7 | 3.562269 | -2.281998 | 2.890654 | 1.825526 | 12.30754 | 6.914089 |  |  | -0.0006036758
2018-04-01 04:11 | 60115.42382 | 3000.0014 | 5 | 7 | 3.551757 | -2.281938 | 2.890654 | 1.901583 | 12.30754 | 7.184628 |  |  | -0.0006036758
2018-04-01 04:13 | 60235.42392 | 3120.0015 | 5 | 7 | 3.540123 | -2.282021 | 2.890654 | 1.977658 | 12.30754 | 7.4544 |  |  | -0.0006036758
2018-04-01 04:15 | 60355.42322 | 3240.0008 | 5 | 7 | 3.528575 | -2.282002 | 2.890654 | 2.053721 | 12.30754 | 7.723221 |  |  | -0.0006036758
2018-04-01 04:17 | 60475.42332 | 3360.0009 | 5 | 7 | 3.517747 | -2.282022 | 2.890654 | 2.129783 | 12.30754 | 7.991203 |  |  | -0.0006036758
2018-04-01 04:19 | 60595.42322 | 3480.0008 | 5 | 7 | 3.506922 | -2.282026 | 2.890654 | 2.205842 | 12.30754 | 8.258353 |  |  | -0.0006036758
2018-04-01 04:21 | 60715.42262 | 3600.0002 | 5 | 7 | 3.494335 | -2.282095 | 2.890654 | 2.281909 | 12.30754 | 8.52465 |  |  | -0.0006036758
2018-04-01 04:23 | 60835.42262 | 3720.0002 | 5 | 7 | 3.478967 | -2.281965 | 2.890654 | 2.357971 | 12.30754 | 8.789863 |  |  | -0.0006036758
2018-04-01 04:25 | 60955.42352 | 3840.0011 | 5 | 7 | 3.463049 | -2.282059 | 2.890654 | 2.43404 | 12.30754 | 9.053909 |  |  | -0.0006036758
2018-04-01 04:27 | 61075.42282 | 3960.0004 | 5 | 7 | 3.444371 | -2.282042 | 2.890654 | 2.510111 | 12.30754 | 9.316653 |  |  | -0.0006036758
2018-04-01 04:29 | 61195.42282 | 4080.0004 | 5 | 7 | 3.419589 | -2.282044 | 2.890654 | 2.586177 | 12.30754 | 9.577773 |  |  | -0.0006036758
2018-04-01 04:31 | 61315.42312 | 4200.0007 | 5 | 7 | 3.381588 | -2.281986 | 2.890654 | 2.66224 | 12.30754 | 9.836548 |  |  | -0.0006036758
2018-04-01 04:33 | 61435.42412 | 4320.0017 | 5 | 7 | 3.324781 | -2.281914 | 2.890654 | 2.738303 | 12.30754 | 10.09174 |  |  | -0.0006036758
2018-04-01 04:35 | 61555.42352 | 4440.0011 | 5 | 7 | 3.228517 | -2.282033 | 2.890654 | 2.814363 | 12.30754 | 10.34137 |  |  | -0.0006036758
2018-04-01 04:37 | 61675.42322 | 4560.0008 | 5 | 7 | 3.001738 | -2.282046 | 2.890654 | 2.890432 | 12.30754 | 10.57985 |  |  | -0.0006036758
2018-04-01 04:37 | 61675.94382 | 4560.5214 | 5 | 7 | 2.999995 | -2.281989 | 2.890654 | 2.890762 | 12.30754 | 10.58084 |  |  | -0.0006036758
2018-04-01 04:39 | 61795.99 | 120.0007 | 6 | 7 | 3.381788 | 0 | 2.890654 | 2.890762 | 12.30754 | 10.58084 |  |  | -0.0006036758
2018-04-01 04:41 | 61915.99 | 240.0011 | 6 | 7 | 3.397525 | 0 | 2.890654 | 2.890762 | 12.30754 | 10.58084 |  |  | -0.0006036758
2018-04-01 04:42 | 61975.99 | 300.0014 | 6 | 7 | 3.40123 | 0 | 2.890654 | 2.890762 | 12.30754 | 10.58084 |  |  | -0.0006036758
2018-04-01 04:42 | 61976 | 0.0024 | 7 | 8 | 3.401216 | 0 | 0 | 0 | 0 | 0 |  |  | -0.0006036758
2018-04-01 04:44 | 62096.07 | 120.0002 | 2 | 8 | 4.110704 | 4.889879 | 0.1623842 | 0 | 0.648818 | 0 |  |  | -0.0006036758
2018-04-01 04:46 | 62216.07 | 240.0009 | 2 | 8 | 4.141969 | 4.889919 | 0.3253875 | 0 | 1.321195 | 0 |  |  | -0.0006036758
2018-04-01 04:48 | 62336.07 | 360.0007 | 2 | 8 | 4.178494 | 4.889875 | 0.4883585 | 0 | 1.999264 | 0 |  |  | -0.0006036758
2018-04-01 04:50 | 62456.07 | 480.0013 | 2 | 8 | 4.200255 | 4.750462 | 0.6505424 | 0 | 2.679314 | 0 |  |  | -0.0006036758
2018-04-01 04:52 | 62576.07 | 600.0018 | 2 | 8 | 4.200281 | 4.425177 | 0.8033392 | 0 | 3.321099 | 0 |  |  | -0.0006036758
2018-04-01 04:54 | 62696.07 | 720.0011 | 2 | 8 | 4.200222 | 4.122036 | 0.9457045 | 0 | 3.919068 | 0 |  |  | -0.0006036758
2018-04-01 04:56 | 62816.07 | 840.0006 | 2 | 8 | 4.200232 | 3.836721 | 1.078368 | 0 | 4.476286 | 0 |  |  | -0.0006036758
2018-04-01 04:58 | 62936.07 | 960.0014 | 2 | 8 | 4.200222 | 3.555187 | 1.201548 | 0 | 4.993674 | 0 |  |  | -0.0006036758
2018-04-01 05:00 | 63056.07 | 1080.0007 | 2 | 8 | 4.200213 | 3.308107 | 1.31579 | 0 | 5.473514 | 0 |  |  | -0.0006036758
2018-04-01 05:00 | 63082.06 | 1105.9867 | 2 | 8 | 4.200207 | 3.259985 | 1.339502 | 0 | 5.573111 | 0 |  |  | -0.0006036758
2018-04-01 05:02 | 63202.08 | 120.0016 | 3 | 8 | 4.217954 | 3.259935 | 1.447768 | 0 | 6.028718 | 0 |  |  | -0.0006036758
2018-04-01 05:04 | 63322.07 | 240.0008 | 3 | 8 | 4.238286 | 3.259951 | 1.55643 | 0 | 6.488127 | 0 |  |  | -0.0006036758
2018-04-01 05:06 | 63442.07 | 360.0003 | 3 | 8 | 4.261743 | 3.259951 | 1.6651 | 0 | 6.949944 | 0 |  |  | -0.0006036758
2018-04-01 05:08 | 63562.07 | 480.0006 | 3 | 8 | 4.288673 | 3.259993 | 1.773769 | 0 | 7.414518 | 0 |  |  | -0.0006036758
2018-04-01 05:10 | 63682.07 | 600.001 | 3 | 8 | 4.316398 | 3.259953 | 1.882422 | 0 | 7.881989 | 0 |  |  | -0.0006036758
2018-04-01 05:12 | 63802.08 | 720.0012 | 3 | 8 | 4.345833 | 3.259979 | 1.991087 | 0 | 8.352617 | 0 |  |  | -0.0006036758
2018-04-01 05:14 | 63922.07 | 840.0008 | 3 | 8 | 4.378341 | 3.259993 | 2.099753 | 0 | 8.82659 | 0 |  |  | -0.0006036758
2018-04-01 05:16 | 64042.08 | 960.0014 | 3 | 8 | 4.400294 | 3.063524 | 2.207021 | 0 | 9.297867 | 0 |  |  | -0.0006036758
2018-04-01 05:18 | 64162.07 | 1080.0006 | 3 | 8 | 4.400235 | 2.701256 | 2.302855 | 0 | 9.71956 | 0 |  |  | -0.0006036758
2018-04-01 05:20 | 64282.08 | 1200.0016 | 3 | 8 | 4.400254 | 2.393694 | 2.387678 | 0 | 10.0928 | 0 |  |  | -0.0006036758
2018-04-01 05:22 | 64402.07 | 1320.0011 | 3 | 8 | 4.400288 | 2.125268 | 2.462912 | 0 | 10.42385 | 0 |  |  | -0.0006036758
2018-04-01 05:24 | 64522.07 | 1440.0002 | 3 | 8 | 4.400218 | 1.878521 | 2.529579 | 0 | 10.7172 | 0 |  |  | -0.0006036758
2018-04-01 05:26 | 64642.07 | 1560.0008 | 3 | 8 | 4.400217 | 1.654875 | 2.588353 | 0 | 10.97582 | 0 |  |  | -0.0006036758
2018-04-01 05:28 | 64762.07 | 1680.0011 | 3 | 8 | 4.400229 | 1.471003 | 2.640372 | 0 | 11.20472 | 0 |  |  | -0.0006036758
2018-04-01 05:30 | 64882.07 | 1800.0009 | 3 | 8 | 4.400189 | 1.31304 | 2.686699 | 0 | 11.40856 | 0 |  |  | -0.0006036758
2018-04-01 05:32 | 65002.08 | 1920.0014 | 3 | 8 | 4.400218 | 1.174511 | 2.728114 | 0 | 11.5908 | 0 |  |  | -0.0006036758
2018-04-01 05:34 | 65122.07 | 2040.0004 | 3 | 8 | 4.400213 | 1.044886 | 2.765067 | 0 | 11.7534 | 0 |  |  | -0.0006036758
2018-04-01 05:36 | 65242.07 | 2160.0011 | 3 | 8 | 4.400125 | 0.9338827 | 2.798009 | 0 | 11.89835 | 0 |  |  | -0.0006036758
2018-04-01 05:38 | 65362.08 | 2280.0012 | 3 | 8 | 4.400141 | 0.8411226 | 2.827582 | 0 | 12.02848 | 0 |  |  | -0.0006036758
2018-04-01 05:40 | 65482.07 | 2400.0002 | 3 | 8 | 4.400217 | 0.7618179 | 2.854264 | 0 | 12.14589 | 0 |  |  | -0.0006036758
2018-04-01 05:42 | 65602.07 | 2520 | 3 | 8 | 4.400183 | 0.6875143 | 2.878395 | 0 | 12.25206 | 0 |  |  | -0.0006036758
2018-04-01 05:43 | 65660.32 | 2578.2502 | 3 | 8 | 4.400138 | 0.6519938 | 2.889231 | 0 | 12.29975 | 0 |  |  | -0.0006036758
2018-04-01 05:45 | 65780.37 | 120.0018 | 4 | 8 | 4.329396 | 0 | 2.889231 | 0 | 12.29975 | 0 |  |  | -0.0006036758
2018-04-01 05:47 | 65900.37 | 240.0009 | 4 | 8 | 4.323666 | 0 | 2.889231 | 0 | 12.29975 | 0 |  |  | -0.0006036758
2018-04-01 05:48 | 65960.37 | 300.0025 | 4 | 8 | 4.322012 | 0 | 2.889231 | 0 | 12.29975 | 0 |  |  | -0.0006036758
2018-04-01 05:50 | 66080.44 | 120.0001 | 5 | 8 | 4.07311 | -2.281973 | 2.889231 | 0.07605197 | 12.29975 | 0.312286 |  |  | -0.0006036758
2018-04-01 05:52 | 66200.45 | 240.0015 | 5 | 8 | 4.037318 | -2.281942 | 2.889231 | 0.1521255 | 12.29975 | 0.6207438 |  |  | -0.0006036758
2018-04-01 05:54 | 66320.45 | 360.0014 | 5 | 8 | 4.005416 | -2.281988 | 2.889231 | 0.228183 | 12.29975 | 0.9265755 |  |  | -0.0006036758
2018-04-01 05:56 | 66440.44 | 480.0006 | 5 | 8 | 3.975534 | -2.281977 | 2.889231 | 0.3042476 | 12.29975 | 1.230102 |  |  | -0.0006036758
2018-04-01 05:58 | 66560.45 | 600.0014 | 5 | 8 | 3.947014 | -2.281928 | 2.889231 | 0.3803109 | 12.29975 | 1.531406 |  |  | -0.0006036758
2018-04-01 06:00 | 66680.45 | 720.0013 | 5 | 8 | 3.918239 | -2.281941 | 2.889231 | 0.4563783 | 12.29975 | 1.830556 |  |  | -0.0006036758
2018-04-01 06:02 | 66800.45 | 840.0014 | 5 | 8 | 3.889144 | -2.281989 | 2.889231 | 0.5324429 | 12.29975 | 2.127477 |  |  | -0.0006036758
2018-04-01 06:04 | 66920.44 | 960.0003 | 5 | 8 | 3.86205 | -2.281905 | 2.889231 | 0.608505 | 12.29975 | 2.422255 |  |  | -0.0006036758
2018-04-01 06:06 | 67040.44 | 1080.0005 | 5 | 8 | 3.835502 | -2.281925 | 2.889231 | 0.6845586 | 12.29975 | 2.714962 |  |  | -0.0006036758
2018-04-01 06:08 | 67160.44 | 1200.0011 | 5 | 8 | 3.809389 | -2.281979 | 2.889231 | 0.7606217 | 12.29975 | 3.005709 |  |  | -0.0006036758
2018-04-01 06:10 | 67280.45 | 1320.0013 | 5 | 8 | 3.783857 | -2.281968 | 2.889231 | 0.8366895 | 12.29975 | 3.294508 |  |  | -0.0006036758
2018-04-01 06:12 | 67400.44 | 1440.0009 | 5 | 8 | 3.760472 | -2.281914 | 2.889231 | 0.9127559 | 12.29975 | 3.581422 |  |  | -0.0006036758
2018-04-01 06:14 | 67520.44 | 1560.0012 | 5 | 8 | 3.739214 | -2.281886 | 2.889231 | 0.9888154 | 12.29975 | 3.866626 |  |  | -0.0006036758
2018-04-01 06:16 | 67640.44 | 1680.001 | 5 | 8 | 3.719261 | -2.281933 | 2.889231 | 1.064873 | 12.29975 | 4.150255 |  |  | -0.0006036758
2018-04-01 06:18 | 67760.45 | 1800.0015 | 5 | 8 | 3.699261 | -2.281902 | 2.889231 | 1.140946 | 12.29975 | 4.432435 |  |  | -0.0006036758
2018-04-01 06:20 | 67880.44 | 1920.0007 | 5 | 8 | 3.678934 | -2.28197 | 2.889231 | 1.217005 | 12.29975 | 4.713016 |  |  | -0.0006036758
2018-04-01 06:22 | 68000.44 | 2040.0001 | 5 | 8 | 3.660615 | -2.281967 | 2.889231 | 1.293069 | 12.29975 | 4.992144 |  |  | -0.0006036758
2018-04-01 06:24 | 68120.44 | 2160.001 | 5 | 8 | 3.643849 | -2.281995 | 2.889231 | 1.369124 | 12.29975 | 5.269905 |  |  | -0.0006036758
2018-04-01 06:26 | 68240.44 | 2280.0012 | 5 | 8 | 3.628264 | -2.281914 | 2.889231 | 1.445186 | 12.29975 | 5.54647 |  |  | -0.0006036758
2018-04-01 06:28 | 68360.44 | 2400.0011 | 5 | 8 | 3.612312 | -2.281915 | 2.889231 | 1.521261 | 12.29975 | 5.82189 |  |  | -0.0006036758
2018-04-01 06:30 | 68480.45 | 2520.0016 | 5 | 8 | 3.59744 | -2.28201 | 2.889231 | 1.597315 | 12.29975 | 6.096037 |  |  | -0.0006036758
2018-04-01 06:32 | 68600.45 | 2640.0014 | 5 | 8 | 3.584416 | -2.281928 | 2.889231 | 1.673389 | 12.29975 | 6.369201 |  |  | -0.0006036758
2018-04-01 06:34 | 68720.44 | 2760.001 | 5 | 8 | 3.572956 | -2.281949 | 2.889231 | 1.74945 | 12.29975 | 6.641393 |  |  | -0.0006036758
2018-04-01 06:36 | 68840.44 | 2880.001 | 5 | 8 | 3.561537 | -2.281947 | 2.889231 | 1.825517 | 12.29975 | 6.912745 |  |  | -0.0006036758
2018-04-01 06:38 | 68960.44 | 3000.0005 | 5 | 8 | 3.549145 | -2.281959 | 2.889231 | 1.901581 | 12.29975 | 7.183176 |  |  | -0.0006036758
2018-04-01 06:40 | 69080.44 | 3120.0008 | 5 | 8 | 3.53835 | -2.281938 | 2.889231 | 1.977636 | 12.29975 | 7.452691 |  |  | -0.0006036758
2018-04-01 06:42 | 69200.45 | 3240.0017 | 5 | 8 | 3.52801 | -2.281912 | 2.889231 | 2.053699 | 12.29975 | 7.721427 |  |  | -0.0006036758
2018-04-01 06:44 | 69320.45 | 3360.0023 | 5 | 8 | 3.517492 | -2.281935 | 2.889231 | 2.129767 | 12.29975 | 7.989408 |  |  | -0.0006036758
2018-04-01 06:46 | 69440.45 | 3480.002 | 5 | 8 | 3.504779 | -2.281993 | 2.889231 | 2.205824 | 12.29975 | 8.256479 |  |  | -0.0006036758
2018-04-01 06:48 | 69560.44 | 3600.0009 | 5 | 8 | 3.491409 | -2.281977 | 2.889231 | 2.281893 | 12.29975 | 8.522569 |  |  | -0.0006036758
2018-04-01 06:50 | 69680.44 | 3720.0012 | 5 | 8 | 3.477829 | -2.281942 | 2.889231 | 2.357958 | 12.29975 | 8.787631 |  |  | -0.0006036758
2018-04-01 06:52 | 69800.44 | 3840.0006 | 5 | 8 | 3.462997 | -2.281986 | 2.889231 | 2.434021 | 12.29975 | 9.051613 |  |  | -0.0006036758
2018-04-01 06:54 | 69920.44 | 3960.0011 | 5 | 8 | 3.443523 | -2.281926 | 2.889231 | 2.510077 | 12.29975 | 9.314297 |  |  | -0.0006036758
2018-04-01 06:56 | 70040.44 | 4080.0009 | 5 | 8 | 3.415593 | -2.281989 | 2.889231 | 2.586147 | 12.29975 | 9.575233 |  |  | -0.0006036758
2018-04-01 06:58 | 70160.44 | 4200.0012 | 5 | 8 | 3.378955 | -2.281914 | 2.889231 | 2.662212 | 12.29975 | 9.833726 |  |  | -0.0006036758
2018-04-01 07:00 | 70280.44 | 4320.0012 | 5 | 8 | 3.324172 | -2.281921 | 2.889231 | 2.738277 | 12.29975 | 10.08881 |  |  | -0.0006036758
2018-04-01 07:02 | 70400.45 | 4440.0016 | 5 | 8 | 3.227539 | -2.281917 | 2.889231 | 2.814338 | 12.29975 | 10.33841 |  |  | -0.0006036758
2018-04-01 07:04 | 70518.01 | 4557.5655 | 5 | 8 | 2.999986 | -2.281933 | 2.889231 | 2.888853 | 12.29975 | 10.57192 |  |  | -0.0006036758
2018-04-01 07:06 | 70638.06 | 120.001 | 6 | 8 | 3.383049 | 0 | 2.889231 | 2.888853 | 12.29975 | 10.57192 |  |  | -0.0006036758
2018-04-01 07:08 | 70758.06 | 240.0014 | 6 | 8 | 3.39867 | 0 | 2.889231 | 2.888853 | 12.29975 | 10.57192 |  |  | -0.0006036758
2018-04-01 07:09 | 70818.06 | 300.0016 | 6 | 8 | 3.402381 | 0 | 2.889231 | 2.888853 | 12.29975 | 10.57192 |  |  | -0.0006036758
2018-04-01 07:09 | 70818.06 | 0.0024 | 7 | 9 | 3.402309 | 0 | 0 | 0 | 0 | 0 |  |  | -0.0006036758
2018-04-01 07:11 | 70938.15 | 120.0015 | 2 | 9 | 4.109381 | 4.889915 | 0.1624064 | 1.97e-09 | 0.6487886 | 6.703e-09 |  |  | -0.0006036758
2018-04-01 07:13 | 71058.15 | 240.0008 | 2 | 9 | 4.142983 | 4.889912 | 0.3253998 | 1.97e-09 | 1.321055 | 6.703e-09 |  |  | -0.0006036758
2018-04-01 07:15 | 71178.15 | 360.0008 | 2 | 9 | 4.180715 | 4.889969 | 0.4883967 | 1.97e-09 | 1.999579 | 6.703e-09 |  |  | -0.0006036758
2018-04-01 07:17 | 71298.15 | 480.0007 | 2 | 9 | 4.200285 | 4.758333 | 0.6506114 | 1.97e-09 | 2.6799 | 6.703e-09 |  |  | -0.0006036758
2018-04-01 07:19 | 71418.15 | 600.0023 | 2 | 9 | 4.200227 | 4.446356 | 0.8039225 | 1.97e-09 | 3.323845 | 6.703e-09 |  |  | -0.0006036758
2018-04-01 07:21 | 71538.15 | 720.0011 | 2 | 9 | 4.200199 | 4.131859 | 0.9468902 | 1.97e-09 | 3.924345 | 6.703e-09 |  |  | -0.0006036758
2018-04-01 07:23 | 71658.15 | 840.0001 | 2 | 9 | 4.200271 | 3.816578 | 1.079289 | 1.97e-09 | 4.480453 | 6.703e-09 |  |  | -0.0006036758
2018-04-01 07:25 | 71778.15 | 960.0008 | 2 | 9 | 4.200255 | 3.55241 | 1.201983 | 1.97e-09 | 4.995799 | 6.703e-09 |  |  | -0.0006036758
2018-04-01 07:27 | 71898.15 | 1080.0008 | 2 | 9 | 4.200261 | 3.321983 | 1.316441 | 1.97e-09 | 5.476549 | 6.703e-09 |  |  | -0.0006036758
2018-04-01 07:28 | 71933.87 | 1115.7131 | 2 | 9 | 4.200239 | 3.259989 | 1.349085 | 1.97e-09 | 5.613658 | 6.703e-09 |  |  | -0.0006036758
2018-04-01 07:30 | 72053.86998 | 120.0002 | 3 | 9 | 4.21796 | 3.260025 | 1.457367 | 1.97e-09 | 6.069324 | 6.703e-09 |  |  | -0.0006036758
2018-04-01 07:32 | 72173.87018 | 240.0004 | 3 | 9 | 4.240508 | 3.260006 | 1.566019 | 1.97e-09 | 6.528803 | 6.703e-09 |  |  | -0.0006036758
2018-04-01 07:34 | 72293.87108 | 360.0013 | 3 | 9 | 4.264525 | 3.259964 | 1.674685 | 1.97e-09 | 6.990907 | 6.703e-09 |  |  | -0.0006036758
2018-04-01 07:36 | 72413.87028 | 480.0005 | 3 | 9 | 4.289936 | 3.259962 | 1.783361 | 1.97e-09 | 7.455721 | 6.703e-09 |  |  | -0.0006036758
2018-04-01 07:38 | 72533.87018 | 600.0004 | 3 | 9 | 4.316908 | 3.260063 | 1.892019 | 1.97e-09 | 7.923294 | 6.703e-09 |  |  | -0.0006036758
2018-04-01 07:40 | 72653.87048 | 720.0007 | 3 | 9 | 4.347826 | 3.259989 | 2.000678 | 1.97e-09 | 8.393996 | 6.703e-09 |  |  | -0.0006036758
2018-04-01 07:42 | 72773.87018 | 840.0004 | 3 | 9 | 4.382616 | 3.259949 | 2.109345 | 1.97e-09 | 8.868335 | 6.703e-09 |  |  | -0.0006036758
2018-04-01 07:44 | 72893.87038 | 960.0006 | 3 | 9 | 4.400273 | 3.030439 | 2.215926 | 1.97e-09 | 9.336845 | 6.703e-09 |  |  | -0.0006036758
2018-04-01 07:46 | 73013.87108 | 1080.0013 | 3 | 9 | 4.400245 | 2.684929 | 2.310984 | 1.97e-09 | 9.755122 | 6.703e-09 |  |  | -0.0006036758
2018-04-01 07:48 | 73133.87088 | 1200.0011 | 3 | 9 | 4.40022 | 2.378158 | 2.395314 | 1.97e-09 | 10.1262 | 6.703e-09 |  |  | -0.0006036758
2018-04-01 07:50 | 73253.87028 | 1320.0005 | 3 | 9 | 4.400269 | 2.09423 | 2.469783 | 1.97e-09 | 10.45388 | 6.703e-09 |  |  | -0.0006036758
2018-04-01 07:52 | 73373.87098 | 1440.0012 | 3 | 9 | 4.400259 | 1.848603 | 2.535341 | 1.97e-09 | 10.74235 | 6.703e-09 |  |  | -0.0006036758
2018-04-01 07:54 | 73493.87018 | 1560.0004 | 3 | 9 | 4.400223 | 1.640888 | 2.593419 | 1.97e-09 | 10.9979 | 6.703e-09 |  |  | -0.0006036758
2018-04-01 07:56 | 73613.87098 | 1680.0012 | 3 | 9 | 4.400218 | 1.462784 | 2.645087 | 1.97e-09 | 11.22526 | 6.703e-09 |  |  | -0.0006036758
2018-04-01 07:58 | 73733.86998 | 1800.0002 | 3 | 9 | 4.400217 | 1.300656 | 2.691103 | 1.97e-09 | 11.42774 | 6.703e-09 |  |  | -0.0006036758
2018-04-01 08:00 | 73853.87058 | 1920.0008 | 3 | 9 | 4.400166 | 1.153547 | 2.731936 | 1.97e-09 | 11.60741 | 6.703e-09 |  |  | -0.0006036758
2018-04-01 08:02 | 73973.87128 | 2040.0015 | 3 | 9 | 4.400206 | 1.032722 | 2.768325 | 1.97e-09 | 11.76753 | 6.703e-09 |  |  | -0.0006036758
2018-04-01 08:04 | 74093.87048 | 2160.0007 | 3 | 9 | 4.400193 | 0.9286098 | 2.800953 | 1.97e-09 | 11.9111 | 6.703e-09 |  |  | -0.0006036758
2018-04-01 08:06 | 74213.87088 | 2280.0011 | 3 | 9 | 4.400158 | 0.8364964 | 2.830349 | 1.97e-09 | 12.04045 | 6.703e-09 |  |  | -0.0006036758
2018-04-01 08:08 | 74333.87018 | 2400.0004 | 3 | 9 | 4.400164 | 0.750452 | 2.856791 | 1.97e-09 | 12.1568 | 6.703e-09 |  |  | -0.0006036758
2018-04-01 08:10 | 74453.87098 | 2520.0012 | 3 | 9 | 4.4002 | 0.6774015 | 2.880535 | 1.97e-09 | 12.26128 | 6.703e-09 |  |  | -0.0006036758
2018-04-01 08:10 | 74498.56998 | 2564.7002 | 3 | 9 | 4.400138 | 0.6519985 | 2.888787 | 1.97e-09 | 12.29758 | 6.703e-09 |  |  | -0.0006036758
2018-04-01 08:12 | 74618.61 | 120.0001 | 4 | 9 | 4.329289 | 0 | 2.888787 | 1.97e-09 | 12.29758 | 6.703e-09 |  |  | -0.0006036758
2018-04-01 08:14 | 74738.61 | 240.0003 | 4 | 9 | 4.32348 | 0 | 2.888787 | 1.97e-09 | 12.29758 | 6.703e-09 |  |  | -0.0006036758
2018-04-01 08:15 | 74798.62 | 300.0033 | 4 | 9 | 4.321808 | 0 | 2.888787 | 1.97e-09 | 12.29758 | 6.703e-09 |  |  | -0.0006036758
2018-04-01 08:17 | 74918.6952 | 120.0011 | 5 | 9 | 4.07155 | -2.282012 | 2.888787 | 0.07605442 | 12.29758 | 0.312236 |  |  | -0.0006036758
2018-04-01 08:19 | 75038.6945 | 240.0004 | 5 | 9 | 4.036481 | -2.282056 | 2.888787 | 0.1521163 | 12.29758 | 0.6205392 |  |  | -0.0006036758
2018-04-01 08:21 | 75158.6946 | 360.0005 | 5 | 9 | 4.005772 | -2.282063 | 2.888787 | 0.228191 | 12.29758 | 0.9264287 |  |  | -0.0006036758
2018-04-01 08:23 | 75278.6954 | 480.0013 | 5 | 9 | 3.976419 | -2.28197 | 2.888787 | 0.3042502 | 12.29758 | 1.22999 |  |  | -0.0006036758
2018-04-01 08:25 | 75398.6948 | 600.0007 | 5 | 9 | 3.946316 | -2.282085 | 2.888787 | 0.3803112 | 12.29758 | 1.531305 |  |  | -0.0006036758
2018-04-01 08:27 | 75518.6957 | 720.0016 | 5 | 9 | 3.916659 | -2.281959 | 2.888787 | 0.4563871 | 12.29758 | 1.830379 |  |  | -0.0006036758
2018-04-01 08:29 | 75638.6949 | 840.0008 | 5 | 9 | 3.888981 | -2.281995 | 2.888787 | 0.5324513 | 12.29758 | 2.127235 |  |  | -0.0006036758
2018-04-01 08:31 | 75758.6949 | 960.0008 | 5 | 9 | 3.862864 | -2.281989 | 2.888787 | 0.6085102 | 12.29758 | 2.422025 |  |  | -0.0006036758
2018-04-01 08:33 | 75878.6943 | 1080.0002 | 5 | 9 | 3.83603 | -2.281993 | 2.888787 | 0.6845868 | 12.29758 | 2.714886 |  |  | -0.0006036758
2018-04-01 08:35 | 75998.6959 | 1200.0018 | 5 | 9 | 3.80802 | -2.282104 | 2.888787 | 0.760648 | 12.29758 | 3.005588 |  |  | -0.0006036758
2018-04-01 08:37 | 76118.6944 | 1320.0003 | 5 | 9 | 3.783167 | -2.282043 | 2.888787 | 0.8367148 | 12.29758 | 3.294286 |  |  | -0.0006036758
2018-04-01 08:39 | 76238.6944 | 1440.0003 | 5 | 9 | 3.760944 | -2.282044 | 2.888787 | 0.9127692 | 12.29758 | 3.581152 |  |  | -0.0006036758
2018-04-01 08:41 | 76358.6952 | 1560.0011 | 5 | 9 | 3.740189 | -2.2821 | 2.888787 | 0.9888435 | 12.29758 | 3.866478 |  |  | -0.0006036758
2018-04-01 08:43 | 76478.6952 | 1680.0011 | 5 | 9 | 3.718843 | -2.282037 | 2.888787 | 1.064907 | 12.29758 | 4.150166 |  |  | -0.0006036758
2018-04-01 08:45 | 76598.6946 | 1800.0005 | 5 | 9 | 3.697894 | -2.282023 | 2.888787 | 1.140976 | 12.29758 | 4.432239 |  |  | -0.0006036758
2018-04-01 08:47 | 76718.6954 | 1920.0013 | 5 | 9 | 3.678854 | -2.282046 | 2.888787 | 1.217035 | 12.29758 | 4.712763 |  |  | -0.0006036758
2018-04-01 08:49 | 76838.6947 | 2040.0006 | 5 | 9 | 3.661368 | -2.281967 | 2.888787 | 1.293095 | 12.29758 | 4.991902 |  |  | -0.0006036758
2018-04-01 08:51 | 76958.6956 | 2160.0015 | 5 | 9 | 3.644285 | -2.282001 | 2.888787 | 1.369164 | 12.29758 | 5.269766 |  |  | -0.0006036758
2018-04-01 08:53 | 77078.6949 | 2280.0008 | 5 | 9 | 3.62671 | -2.281979 | 2.888787 | 1.445233 | 12.29758 | 5.546312 |  |  | -0.0006036758
2018-04-01 08:55 | 77198.6958 | 2400.0017 | 5 | 9 | 3.611354 | -2.282049 | 2.888787 | 1.521292 | 12.29758 | 5.821558 |  |  | -0.0006036758
2018-04-01 08:57 | 77318.6943 | 2520.0002 | 5 | 9 | 3.5976 | -2.28207 | 2.888787 | 1.597361 | 12.29758 | 6.095735 |  |  | -0.0006036758
2018-04-01 08:59 | 77438.696 | 2640.0019 | 5 | 9 | 3.585124 | -2.282033 | 2.888787 | 1.673422 | 12.29758 | 6.368899 |  |  | -0.0006036758
2018-04-01 09:01 | 77558.6954 | 2760.0013 | 5 | 9 | 3.572182 | -2.282043 | 2.888787 | 1.749486 | 12.29758 | 6.641118 |  |  | -0.0006036758
2018-04-01 09:03 | 77678.6945 | 2880.0004 | 5 | 9 | 3.559634 | -2.281967 | 2.888787 | 1.825549 | 12.29758 | 6.912334 |  |  | -0.0006036758
2018-04-01 09:05 | 77798.6946 | 3000.0005 | 5 | 9 | 3.548737 | -2.282058 | 2.888787 | 1.901613 | 12.29758 | 7.182679 |  |  | -0.0006036758
2018-04-01 09:07 | 77918.6947 | 3120.0006 | 5 | 9 | 3.538838 | -2.282012 | 2.888787 | 1.977672 | 12.29758 | 7.452207 |  |  | -0.0006036758
2018-04-01 09:09 | 78038.6964 | 3240.0023 | 5 | 9 | 3.528228 | -2.282033 | 2.888787 | 2.05374 | 12.29758 | 7.721004 |  |  | -0.0006036758
2018-04-01 09:11 | 78158.6948 | 3360.0007 | 5 | 9 | 3.515587 | -2.281977 | 2.888787 | 2.129795 | 12.29758 | 7.98887 |  |  | -0.0006036758
2018-04-01 09:13 | 78278.6948 | 3480.0007 | 5 | 9 | 3.503679 | -2.281979 | 2.888787 | 2.205862 | 12.29758 | 8.255836 |  |  | -0.0006036758
2018-04-01 09:15 | 78398.695 | 3600.0009 | 5 | 9 | 3.491599 | -2.281983 | 2.888787 | 2.281932 | 12.29758 | 8.521902 |  |  | -0.0006036758
2018-04-01 09:17 | 78518.6949 | 3720.0008 | 5 | 9 | 3.478506 | -2.282002 | 2.888787 | 2.357996 | 12.29758 | 8.787012 |  |  | -0.0006036758
2018-04-01 09:19 | 78638.695 | 3840.0009 | 5 | 9 | 3.461638 | -2.281967 | 2.888787 | 2.434059 | 12.29758 | 9.05099 |  |  | -0.0006036758
2018-04-01 09:21 | 78758.695 | 3960.0009 | 5 | 9 | 3.44045 | -2.281986 | 2.888787 | 2.510124 | 12.29758 | 9.31351 |  |  | -0.0006036758
2018-04-01 09:23 | 78878.6942 | 4080.0001 | 5 | 9 | 3.414759 | -2.281962 | 2.888787 | 2.586181 | 12.29758 | 9.574251 |  |  | -0.0006036758
2018-04-01 09:25 | 78998.6949 | 4200.0008 | 5 | 9 | 3.3796 | -2.281944 | 2.888787 | 2.662246 | 12.29758 | 9.832731 |  |  | -0.0006036758
2018-04-01 09:27 | 79118.6949 | 4320.0008 | 5 | 9 | 3.323561 | -2.281951 | 2.888787 | 2.738308 | 12.29758 | 10.08784 |  |  | -0.0006036758
2018-04-01 09:29 | 79238.6949 | 4440.0008 | 5 | 9 | 3.221521 | -2.28196 | 2.888787 | 2.814376 | 12.29758 | 10.33722 |  |  | -0.0006036758
2018-04-01 09:31 | 79353.466 | 4554.7719 | 5 | 9 | 2.999993 | -2.28204 | 2.888787 | 2.887121 | 12.29758 | 10.56485 |  |  | -0.0006036758
2018-04-01 09:33 | 79473.51 | 120.0007 | 6 | 9 | 3.384531 | 0 | 2.888787 | 2.887121 | 12.29758 | 10.56485 |  |  | -0.0006036758
2018-04-01 09:35 | 79593.51 | 239.9998 | 6 | 9 | 3.400103 | 0 | 2.888787 | 2.887121 | 12.29758 | 10.56485 |  |  | -0.0006036758
2018-04-01 09:36 | 79653.51 | 300.0028 | 6 | 9 | 3.403864 | 0 | 2.888787 | 2.887121 | 12.29758 | 10.56485 |  |  | -0.0006036758
2018-04-01 09:36 | 79653.52136 | 0.0024 | 7 | 10 | 3.403717 | 0 | 0 | 0 | 0 | 0 |  |  | -0.0006036758
2018-04-01 09:38 | 79773.60108 | 120.0001 | 2 | 10 | 4.112134 | 4.889965 | 0.1624039 | 2.019e-09 | 0.6490518 | 6.872e-09 |  |  | -0.0006036758
2018-04-01 09:40 | 79893.60118 | 240.0002 | 2 | 10 | 4.144967 | 4.890015 | 0.3253876 | 2.019e-09 | 1.321727 | 6.872e-09 |  |  | -0.0006036758
2018-04-01 09:42 | 80013.60198 | 360.001 | 2 | 10 | 4.180604 | 4.890032 | 0.4883982 | 2.019e-09 | 2.000404 | 6.872e-09 |  |  | -0.0006036758
2018-04-01 09:44 | 80133.60108 | 480.0001 | 2 | 10 | 4.200223 | 4.765141 | 0.65071 | 2.019e-09 | 2.681078 | 6.872e-09 |  |  | -0.0006036758
2018-04-01 09:46 | 80253.60198 | 600.001 | 2 | 10 | 4.200283 | 4.424578 | 0.8039051 | 2.019e-09 | 3.324537 | 6.872e-09 |  |  | -0.0006036758
2018-04-01 09:48 | 80373.60188 | 720.0009 | 2 | 10 | 4.200256 | 4.09236 | 0.9456524 | 2.019e-09 | 3.919911 | 6.872e-09 |  |  | -0.0006036758
2018-04-01 09:50 | 80493.60288 | 840.0019 | 2 | 10 | 4.200263 | 3.806519 | 1.077243 | 2.019e-09 | 4.472625 | 6.872e-09 |  |  | -0.0006036758
2018-04-01 09:52 | 80613.60108 | 960.0001 | 2 | 10 | 4.200222 | 3.554668 | 1.199767 | 2.019e-09 | 4.987257 | 6.872e-09 |  |  | -0.0006036758
2018-04-01 09:54 | 80733.60118 | 1080.0002 | 2 | 10 | 4.200233 | 3.319433 | 1.31431 | 2.019e-09 | 5.46836 | 6.872e-09 |  |  | -0.0006036758
2018-04-01 09:55 | 80763.83298 | 1110.232 | 2 | 10 | 4.200228 | 3.259996 | 1.341929 | 2.019e-09 | 5.584366 | 6.872e-09 |  |  | -0.0006036758
2018-04-01 09:57 | 80883.85 | 120.0001 | 3 | 10 | 4.219785 | 3.260096 | 1.450207 | 2.019e-09 | 6.040123 | 6.872e-09 |  |  | -0.0006036758
2018-04-01 09:59 | 81003.85 | 240.0002 | 3 | 10 | 4.241264 | 3.26008 | 1.558878 | 2.019e-09 | 6.499842 | 6.872e-09 |  |  | -0.0006036758
2018-04-01 10:01 | 81123.85 | 360.0001 | 3 | 10 | 4.264029 | 3.260063 | 1.667551 | 2.019e-09 | 6.96198 | 6.872e-09 |  |  | -0.0006036758
2018-04-01 10:03 | 81243.85 | 480.0002 | 3 | 10 | 4.288817 | 3.26005 | 1.776214 | 2.019e-09 | 7.426638 | 6.872e-09 |  |  | -0.0006036758
2018-04-01 10:05 | 81363.86 | 600.001 | 3 | 10 | 4.317604 | 3.260036 | 1.884876 | 2.019e-09 | 7.894185 | 6.872e-09 |  |  | -0.0006036758
2018-04-01 10:07 | 81483.86 | 720.0018 | 3 | 10 | 4.349097 | 3.260096 | 1.993553 | 2.019e-09 | 8.365119 | 6.872e-09 |  |  | -0.0006036758
2018-04-01 10:09 | 81603.86 | 840.001 | 3 | 10 | 4.382044 | 3.260054 | 2.102208 | 2.019e-09 | 8.839439 | 6.872e-09 |  |  | -0.0006036758
2018-04-01 10:11 | 81723.86 | 960.001 | 3 | 10 | 4.400288 | 3.048832 | 2.209074 | 2.019e-09 | 9.309155 | 6.872e-09 |  |  | -0.0006036758
2018-04-01 10:13 | 81843.86 | 1080.001 | 3 | 10 | 4.400238 | 2.694466 | 2.304695 | 2.019e-09 | 9.729912 | 6.872e-09 |  |  | -0.0006036758
2018-04-01 10:15 | 81963.85 | 1200.0002 | 3 | 10 | 4.400206 | 2.373066 | 2.389055 | 2.019e-09 | 10.10112 | 6.872e-09 |  |  | -0.0006036758
2018-04-01 10:17 | 82083.86 | 1320.001 | 3 | 10 | 4.400211 | 2.098862 | 2.46348 | 2.019e-09 | 10.42861 | 6.872e-09 |  |  | -0.0006036758
2018-04-01 10:19 | 82203.85 | 1440.0002 | 3 | 10 | 4.400223 | 1.863259 | 2.52943 | 2.019e-09 | 10.7188 | 6.872e-09 |  |  | -0.0006036758
2018-04-01 10:21 | 82323.86 | 1560.0011 | 3 | 10 | 4.400256 | 1.657488 | 2.588069 | 2.019e-09 | 10.97682 | 6.872e-09 |  |  | -0.0006036758
2018-04-01 10:23 | 82443.86 | 1680.001 | 3 | 10 | 4.40021 | 1.46791 | 2.64009 | 2.019e-09 | 11.20573 | 6.872e-09 |  |  | -0.0006036758
2018-04-01 10:25 | 82563.85 | 1800.0001 | 3 | 10 | 4.400175 | 1.301651 | 2.68615 | 2.019e-09 | 11.40841 | 6.872e-09 |  |  | -0.0006036758
2018-04-01 10:27 | 82683.85 | 1920.0002 | 3 | 10 | 4.400196 | 1.163155 | 2.727183 | 2.019e-09 | 11.58895 | 6.872e-09 |  |  | -0.0006036758
2018-04-01 10:29 | 82803.85 | 2040.0002 | 3 | 10 | 4.400235 | 1.045208 | 2.763932 | 2.019e-09 | 11.75066 | 6.872e-09 |  |  | -0.0006036758
2018-04-01 10:31 | 82923.86 | 2160.001 | 3 | 10 | 4.400236 | 0.9381657 | 2.796942 | 2.019e-09 | 11.89591 | 6.872e-09 |  |  | -0.0006036758
2018-04-01 10:33 | 83043.86 | 2280.001 | 3 | 10 | 4.400205 | 0.8382273 | 2.826499 | 2.019e-09 | 12.02597 | 6.872e-09 |  |  | -0.0006036758
2018-04-01 10:35 | 83163.85 | 2400.0002 | 3 | 10 | 4.400214 | 0.7559757 | 2.853017 | 2.019e-09 | 12.14265 | 6.872e-09 |  |  | -0.0006036758
2018-04-01 10:37 | 83283.86 | 2520.0018 | 3 | 10 | 4.400117 | 0.6832151 | 2.876971 | 2.019e-09 | 12.24805 | 6.872e-09 |  |  | -0.0006036758
2018-04-01 10:38 | 83345.63 | 2581.7711 | 3 | 10 | 4.400218 | 0.6519985 | 2.888425 | 2.019e-09 | 12.29845 | 6.872e-09 |  |  | -0.0006036758
2018-04-01 10:40 | 83465.66 | 119.9998 | 4 | 10 | 4.329508 | 0 | 2.888425 | 2.019e-09 | 12.29845 | 6.872e-09 |  |  | -0.0006036758
2018-04-01 10:42 | 83585.66 | 240.0007 | 4 | 10 | 4.32377 | 0 | 2.888425 | 2.019e-09 | 12.29845 | 6.872e-09 |  |  | -0.0006036758
2018-04-01 10:43 | 83645.67 | 300.0037 | 4 | 10 | 4.32215 | 0 | 2.888425 | 2.019e-09 | 12.29845 | 6.872e-09 |  |  | -0.0006036758
2018-04-01 10:45 | 83765.75 | 120.0002 | 5 | 10 | 4.071736 | -2.28204 | 2.888425 | 0.076056 | 12.29845 | 0.3122175 |  |  | -0.0006036758
2018-04-01 10:47 | 83885.75 | 240.0002 | 5 | 10 | 4.037485 | -2.282043 | 2.888425 | 0.1521256 | 12.29845 | 0.6205993 |  |  | -0.0006036758
2018-04-01 10:49 | 84005.75 | 360.0002 | 5 | 10 | 4.006401 | -2.281928 | 2.888425 | 0.2281824 | 12.29845 | 0.9264912 |  |  | -0.0006036758
2018-04-01 10:51 | 84125.75 | 480.0002 | 5 | 10 | 3.974983 | -2.282023 | 2.888425 | 0.3042513 | 12.29845 | 1.230058 |  |  | -0.0006036758
2018-04-01 10:53 | 84245.75 | 600.0009 | 5 | 10 | 3.945395 | -2.281991 | 2.888425 | 0.3803212 | 12.29845 | 1.531299 |  |  | -0.0006036758
2018-04-01 10:55 | 84365.75 | 720.0002 | 5 | 10 | 3.91702 | -2.282028 | 2.888425 | 0.4563804 | 12.29845 | 1.830294 |  |  | -0.0006036758
2018-04-01 10:57 | 84485.75 | 840.0009 | 5 | 10 | 3.889873 | -2.282022 | 2.888425 | 0.5324475 | 12.29845 | 2.127218 |  |  | -0.0006036758
2018-04-01 10:59 | 84605.75 | 960.0009 | 5 | 10 | 3.862334 | -2.28204 | 2.888425 | 0.6085156 | 12.29845 | 2.422074 |  |  | -0.0006036758
2018-04-01 11:01 | 84725.75 | 1080.0002 | 5 | 10 | 3.834292 | -2.282 | 2.888425 | 0.6845695 | 12.29845 | 2.714745 |  |  | -0.0006036758
2018-04-01 11:03 | 84845.75 | 1200.0009 | 5 | 10 | 3.807779 | -2.28208 | 2.888425 | 0.7606463 | 12.29845 | 3.005425 |  |  | -0.0006036758
2018-04-01 11:05 | 84965.75 | 1320.0009 | 5 | 10 | 3.783884 | -2.282023 | 2.888425 | 0.8367053 | 12.29845 | 3.294111 |  |  | -0.0006036758
2018-04-01 11:07 | 85085.75 | 1440.0009 | 5 | 10 | 3.761502 | -2.282043 | 2.888425 | 0.9127794 | 12.29845 | 3.581109 |  |  | -0.0006036758
2018-04-01 11:09 | 85205.75 | 1560.0002 | 5 | 10 | 3.739046 | -2.282028 | 2.888425 | 0.9888411 | 12.29845 | 3.86636 |  |  | -0.0006036758
2018-04-01 11:11 | 85325.75 | 1680.0002 | 5 | 10 | 3.718057 | -2.282056 | 2.888425 | 1.064901 | 12.29845 | 4.14994 |  |  | -0.0006036758
2018-04-01 11:13 | 85445.75 | 1800.0001 | 5 | 10 | 3.698477 | -2.282053 | 2.888425 | 1.140976 | 12.29845 | 4.432038 |  |  | -0.0006036758
2018-04-01 11:15 | 85565.75 | 1920.001 | 5 | 10 | 3.679965 | -2.282063 | 2.888425 | 1.217045 | 12.29845 | 4.712673 |  |  | -0.0006036758
2018-04-01 11:17 | 85685.75 | 2040.0002 | 5 | 10 | 3.661179 | -2.282111 | 2.888425 | 1.293111 | 12.29845 | 4.991885 |  |  | -0.0006036758
2018-04-01 11:19 | 85805.75 | 2160.001 | 5 | 10 | 3.642874 | -2.282038 | 2.888425 | 1.369167 | 12.29845 | 5.269625 |  |  | -0.0006036758
2018-04-01 11:21 | 85925.75 | 2280.0002 | 5 | 10 | 3.626682 | -2.282095 | 2.888425 | 1.445231 | 12.29845 | 5.546093 |  |  | -0.0006036758
2018-04-01 11:23 | 86045.75 | 2400.001 | 5 | 10 | 3.612143 | -2.28207 | 2.888425 | 1.521311 | 12.29845 | 5.821446 |  |  | -0.0006036758
2018-04-01 11:25 | 86165.75 | 2520.0002 | 5 | 10 | 3.598108 | -2.282116 | 2.888425 | 1.597377 | 12.29845 | 6.095671 |  |  | -0.0006036758
2018-04-01 11:27 | 86285.75 | 2640.0002 | 5 | 10 | 3.583795 | -2.282059 | 2.888425 | 1.673442 | 12.29845 | 6.368814 |  |  | -0.0006036758
2018-04-01 11:29 | 86405.75 | 2760.0002 | 5 | 10 | 3.57118 | -2.282035 | 2.888425 | 1.74951 | 12.29845 | 6.640934 |  |  | -0.0006036758
2018-04-01 11:31 | 86525.75 | 2880.001 | 5 | 10 | 3.559882 | -2.282103 | 2.888425 | 1.825578 | 12.29845 | 6.912149 |  |  | -0.0006036758
2018-04-01 11:33 | 86645.75 | 3000.001 | 5 | 10 | 3.549572 | -2.282042 | 2.888425 | 1.90164 | 12.29845 | 7.182535 |  |  | -0.0006036758
2018-04-01 11:35 | 86765.75 | 3120.0002 | 5 | 10 | 3.538196 | -2.282086 | 2.888425 | 1.977712 | 12.29845 | 7.452137 |  |  | -0.0006036758
2018-04-01 11:37 | 86885.75 | 3240.0002 | 5 | 10 | 3.526304 | -2.28204 | 2.888425 | 2.053771 | 12.29845 | 7.720788 |  |  | -0.0006036758
2018-04-01 11:39 | 87005.75 | 3360.001 | 5 | 10 | 3.515207 | -2.282095 | 2.888425 | 2.129836 | 12.29845 | 7.988592 |  |  | -0.0006036758
2018-04-01 11:41 | 87125.75 | 3480.0002 | 5 | 10 | 3.504415 | -2.282119 | 2.888425 | 2.205912 | 12.29845 | 8.255602 |  |  | -0.0006036758
2018-04-01 11:43 | 87245.75 | 3600.001 | 5 | 10 | 3.492117 | -2.282106 | 2.888425 | 2.281974 | 12.29845 | 8.521701 |  |  | -0.0006036758
2018-04-01 11:45 | 87365.75 | 3720.0002 | 5 | 10 | 3.476615 | -2.282044 | 2.888425 | 2.358043 | 12.29845 | 8.786767 |  |  | -0.0006036758
2018-04-01 11:47 | 87485.75 | 3840.0009 | 5 | 10 | 3.460276 | -2.282121 | 2.888425 | 2.434106 | 12.29845 | 9.050592 |  |  | -0.0006036758
2018-04-01 11:49 | 87605.75 | 3960.001 | 5 | 10 | 3.441215 | -2.282079 | 2.888425 | 2.510173 | 12.29845 | 9.3131 |  |  | -0.0006036758
2018-04-01 11:51 | 87725.75 | 4080.0009 | 5 | 10 | 3.416371 | -2.282077 | 2.888425 | 2.586235 | 12.29845 | 9.573964 |  |  | -0.0006036758
2018-04-01 11:53 | 87845.75 | 4200.001 | 5 | 10 | 3.378577 | -2.282042 | 2.888425 | 2.662311 | 12.29845 | 9.832547 |  |  | -0.0006036758
2018-04-01 11:55 | 87965.75 | 4320.0002 | 5 | 10 | 3.320211 | -2.282025 | 2.888425 | 2.738374 | 12.29845 | 10.08746 |  |  | -0.0006036758
2018-04-01 11:57 | 88085.75 | 4440.001 | 5 | 10 | 3.221916 | -2.282142 | 2.888425 | 2.814448 | 12.29845 | 10.33673 |  |  | -0.0006036758
2018-04-01 11:59 | 88201.9 | 4556.152 | 5 | 10 | 3 | -2.282049 | 2.888425 | 2.888075 | 12.29845 | 10.56716 |  |  | -0.0006036758
2018-04-01 12:01 | 88321.94 | 120 | 6 | 10 | 3.382099 | 0 | 2.888425 | 2.888075 | 12.29845 | 10.56716 |  |  | -0.0006036758
2018-04-01 12:03 | 88441.95 | 240.0007 | 6 | 10 | 3.397818 | 0 | 2.888425 | 2.888075 | 12.29845 | 10.56716 |  |  | -0.0006036758
2018-04-01 12:04 | 88501.95 | 300.0046 | 6 | 10 | 3.401532 | 0 | 2.888425 | 2.888075 | 12.29845 | 10.56716 |  |  | -0.0006036758
2018-04-01 12:04 | 88501.95 | 0.0026 | 7 | 11 | 3.401515 | 0 | 0 | 0 | 0 | 0 |  |  | -0.0006036758
2018-04-01 12:06 | 88622.04 | 120.0009 | 2 | 11 | 4.111656 | 4.889864 | 0.1623784 | 2.302e-09 | 0.6489571 | 7.829e-09 |  |  | -0.0006036758
2018-04-01 12:08 | 88742.03 | 240.0001 | 2 | 11 | 4.142798 | 4.88991 | 0.3253931 | 2.302e-09 | 1.32154 | 7.829e-09 |  |  | -0.0006036758
2018-04-01 12:10 | 88862.04 | 360.0009 | 2 | 11 | 4.178914 | 4.889923 | 0.4883795 | 2.302e-09 | 1.999795 | 7.829e-09 |  |  | -0.0006036758
2018-04-01 12:12 | 88982.04 | 480.0009 | 2 | 11 | 4.200243 | 4.742857 | 0.6504909 | 2.302e-09 | 2.679579 | 7.829e-09 |  |  | -0.0006036758
2018-04-01 12:14 | 89102.04 | 600.0009 | 2 | 11 | 4.200219 | 4.415438 | 0.8029438 | 2.302e-09 | 3.319919 | 7.829e-09 |  |  | -0.0006036758
2018-04-01 12:16 | 89222.04 | 720.0009 | 2 | 11 | 4.200245 | 4.111298 | 0.9450088 | 2.302e-09 | 3.916626 | 7.829e-09 |  |  | -0.0006036758
2018-04-01 12:18 | 89342.04 | 840.001 | 2 | 11 | 4.200234 | 3.831263 | 1.077404 | 2.302e-09 | 4.472716 | 7.829e-09 |  |  | -0.0006036758
2018-04-01 12:20 | 89462.04 | 960.0009 | 2 | 11 | 4.200269 | 3.559299 | 1.200583 | 2.302e-09 | 4.9901 | 7.829e-09 |  |  | -0.0006036758
2018-04-01 12:22 | 89582.03 | 1080.0001 | 2 | 11 | 4.200243 | 3.302353 | 1.314778 | 2.302e-09 | 5.469744 | 7.829e-09 |  |  | -0.0006036758
2018-04-01 12:22 | 89604.91 | 1102.8735 | 2 | 11 | 4.200258 | 3.259998 | 1.335624 | 2.302e-09 | 5.557303 | 7.829e-09 |  |  | -0.0006036758
2018-04-01 12:24 | 89724.92 | 120.0009 | 3 | 11 | 4.217897 | 3.259975 | 1.443904 | 2.302e-09 | 6.012965 | 7.829e-09 |  |  | -0.0006036758
2018-04-01 12:26 | 89844.92 | 240.001 | 3 | 11 | 4.238214 | 3.259972 | 1.552563 | 2.302e-09 | 6.472371 | 7.829e-09 |  |  | -0.0006036758
2018-04-01 12:28 | 89964.92 | 360.0001 | 3 | 11 | 4.261267 | 3.259968 | 1.661226 | 2.302e-09 | 6.934132 | 7.829e-09 |  |  | -0.0006036758
2018-04-01 12:30 | 90084.92 | 480.0009 | 3 | 11 | 4.288414 | 3.259933 | 1.76988 | 2.302e-09 | 7.39858 | 7.829e-09 |  |  | -0.0006036758
2018-04-01 12:32 | 90204.92 | 600.0008 | 3 | 11 | 4.316618 | 3.26 | 1.878548 | 2.302e-09 | 7.866119 | 7.829e-09 |  |  | -0.0006036758
2018-04-01 12:34 | 90324.92 | 720.0001 | 3 | 11 | 4.346231 | 3.260038 | 1.98721 | 2.302e-09 | 8.336761 | 7.829e-09 |  |  | -0.0006036758
2018-04-01 12:36 | 90444.92 | 840.0018 | 3 | 11 | 4.378634 | 3.260033 | 2.095864 | 2.302e-09 | 8.810719 | 7.829e-09 |  |  | -0.0006036758
2018-04-01 12:38 | 90564.92 | 960.0009 | 3 | 11 | 4.40024 | 3.06461 | 2.203157 | 2.302e-09 | 9.28211 | 7.829e-09 |  |  | -0.0006036758
2018-04-01 12:40 | 90684.92 | 1080.0009 | 3 | 11 | 4.400219 | 2.694057 | 2.298873 | 2.302e-09 | 9.703286 | 7.829e-09 |  |  | -0.0006036758
2018-04-01 12:42 | 90804.92 | 1200.0009 | 3 | 11 | 4.400274 | 2.387423 | 2.383445 | 2.302e-09 | 10.07543 | 7.829e-09 |  |  | -0.0006036758
2018-04-01 12:44 | 90924.92 | 1320.0008 | 3 | 11 | 4.400237 | 2.12012 | 2.458469 | 2.302e-09 | 10.40555 | 7.829e-09 |  |  | -0.0006036758
2018-04-01 12:46 | 91044.92 | 1440.0017 | 3 | 11 | 4.400259 | 1.877468 | 2.525023 | 2.302e-09 | 10.69841 | 7.829e-09 |  |  | -0.0006036758
2018-04-01 12:48 | 91164.92 | 1560.0001 | 3 | 11 | 4.400246 | 1.654624 | 2.583822 | 2.302e-09 | 10.95713 | 7.829e-09 |  |  | -0.0006036758
2018-04-01 12:50 | 91284.92 | 1680.0004 | 3 | 11 | 4.400267 | 1.470541 | 2.635801 | 2.302e-09 | 11.18585 | 7.829e-09 |  |  | -0.0006036758
2018-04-01 12:52 | 91404.92 | 1800.0001 | 3 | 11 | 4.400204 | 1.312356 | 2.682106 | 2.302e-09 | 11.3896 | 7.829e-09 |  |  | -0.0006036758
2018-04-01 12:54 | 91524.92 | 1920.0008 | 3 | 11 | 4.400237 | 1.174972 | 2.723519 | 2.302e-09 | 11.57183 | 7.829e-09 |  |  | -0.0006036758
2018-04-01 12:56 | 91644.92 | 2040.0002 | 3 | 11 | 4.400184 | 1.048024 | 2.760554 | 2.302e-09 | 11.73479 | 7.829e-09 |  |  | -0.0006036758
2018-04-01 12:58 | 91764.92 | 2160 | 3 | 11 | 4.400189 | 0.9366503 | 2.793566 | 2.302e-09 | 11.88005 | 7.829e-09 |  |  | -0.0006036758
2018-04-01 13:00 | 91884.92 | 2280.0002 | 3 | 11 | 4.40022 | 0.843358 | 2.82318 | 2.302e-09 | 12.01035 | 7.829e-09 |  |  | -0.0006036758
2018-04-01 13:02 | 92004.92 | 2400.0008 | 3 | 11 | 4.400168 | 0.7624578 | 2.84991 | 2.302e-09 | 12.12797 | 7.829e-09 |  |  | -0.0006036758
2018-04-01 13:04 | 92124.92 | 2520.0008 | 3 | 11 | 4.400155 | 0.6894207 | 2.8741 | 2.302e-09 | 12.23441 | 7.829e-09 |  |  | -0.0006036758
2018-04-01 13:05 | 92190.37 | 2585.4495 | 3 | 11 | 4.400181 | 0.651989 | 2.886292 | 2.302e-09 | 12.28806 | 7.829e-09 |  |  | -0.0006036758
2018-04-01 13:07 | 92310.42 | 119.9998 | 4 | 11 | 4.329296 | 0 | 2.886292 | 2.302e-09 | 12.28806 | 7.829e-09 |  |  | -0.0006036758
2018-04-01 13:09 | 92430.42 | 239.9998 | 4 | 11 | 4.323513 | 0 | 2.886292 | 2.302e-09 | 12.28806 | 7.829e-09 |  |  | -0.0006036758
2018-04-01 13:10 | 92490.42 | 300.0021 | 4 | 11 | 4.3219 | 0 | 2.886292 | 2.302e-09 | 12.28806 | 7.829e-09 |  |  | -0.0006036758
2018-04-01 13:12 | 92610.49 | 120.0009 | 5 | 11 | 4.071966 | -2.281993 | 2.886292 | 0.07606544 | 12.28806 | 0.3122646 |  |  | -0.0006036758
2018-04-01 13:14 | 92730.49 | 240.001 | 5 | 11 | 4.036471 | -2.28196 | 2.886292 | 0.1521273 | 12.28806 | 0.6205995 |  |  | -0.0006036758
2018-04-01 13:16 | 92850.49 | 360.0001 | 5 | 11 | 4.004308 | -2.282012 | 2.886292 | 0.2281866 | 12.28806 | 0.9263666 |  |  | -0.0006036758
2018-04-01 13:18 | 92970.49 | 480.001 | 5 | 11 | 3.974416 | -2.282067 | 2.886292 | 0.3042502 | 12.28806 | 1.229804 |  |  | -0.0006036758
2018-04-01 13:20 | 93090.49 | 600.0009 | 5 | 11 | 3.945835 | -2.281981 | 2.886292 | 0.380323 | 12.28806 | 1.531056 |  |  | -0.0006036758
2018-04-01 13:22 | 93210.49 | 720.0001 | 5 | 11 | 3.917275 | -2.281984 | 2.886292 | 0.4563795 | 12.28806 | 1.830077 |  |  | -0.0006036758
2018-04-01 13:24 | 93330.49 | 840.0009 | 5 | 11 | 3.888156 | -2.282043 | 2.886292 | 0.5324516 | 12.28806 | 2.126965 |  |  | -0.0006036758
2018-04-01 13:26 | 93450.49 | 960.0002 | 5 | 11 | 3.860815 | -2.282025 | 2.886292 | 0.6085128 | 12.28806 | 2.421649 |  |  | -0.0006036758
2018-04-01 13:28 | 93570.49 | 1080.0002 | 5 | 11 | 3.834253 | -2.282065 | 2.886292 | 0.6845819 | 12.28806 | 2.714325 |  |  | -0.0006036758
2018-04-01 13:30 | 93690.49 | 1200.0002 | 5 | 11 | 3.808268 | -2.282019 | 2.886292 | 0.7606466 | 12.28806 | 3.004988 |  |  | -0.0006036758
2018-04-01 13:32 | 93810.49 | 1320.0006 | 5 | 11 | 3.783108 | -2.28197 | 2.886292 | 0.8367063 | 12.28806 | 3.293683 |  |  | -0.0006036758
2018-04-01 13:34 | 93930.49 | 1440.001 | 5 | 11 | 3.75958 | -2.281973 | 2.886292 | 0.9127767 | 12.28806 | 3.58055 |  |  | -0.0006036758
2018-04-01 13:36 | 94050.49 | 1560.0009 | 5 | 11 | 3.738368 | -2.282014 | 2.886292 | 0.9888344 | 12.28806 | 3.865681 |  |  | -0.0006036758
2018-04-01 13:38 | 94170.49 | 1680.0002 | 5 | 11 | 3.718396 | -2.281949 | 2.886292 | 1.064901 | 12.28806 | 4.149277 |  |  | -0.0006036758
2018-04-01 13:40 | 94290.49 | 1800.0002 | 5 | 11 | 3.698672 | -2.282026 | 2.886292 | 1.140962 | 12.28806 | 4.431353 |  |  | -0.0006036758
2018-04-01 13:42 | 94410.49 | 1920.0001 | 5 | 11 | 3.678327 | -2.281996 | 2.886292 | 1.217024 | 12.28806 | 4.711909 |  |  | -0.0006036758
2018-04-01 13:44 | 94530.49 | 2040.001 | 5 | 11 | 3.659777 | -2.281984 | 2.886292 | 1.293087 | 12.28806 | 4.990975 |  |  | -0.0006036758
2018-04-01 13:46 | 94650.49 | 2160.001 | 5 | 11 | 3.642918 | -2.282019 | 2.886292 | 1.369158 | 12.28806 | 5.268725 |  |  | -0.0006036758
2018-04-01 13:48 | 94770.49 | 2280.0002 | 5 | 11 | 3.62739 | -2.282043 | 2.886292 | 1.445231 | 12.28806 | 5.545268 |  |  | -0.0006036758
2018-04-01 13:50 | 94890.49 | 2400.0002 | 5 | 11 | 3.611768 | -2.282007 | 2.886292 | 1.521294 | 12.28806 | 5.820587 |  |  | -0.0006036758
2018-04-01 13:52 | 95010.49 | 2520.0009 | 5 | 11 | 3.596618 | -2.282032 | 2.886292 | 1.597359 | 12.28806 | 6.094726 |  |  | -0.0006036758
2018-04-01 13:54 | 95130.49 | 2640.0009 | 5 | 11 | 3.583621 | -2.282058 | 2.886292 | 1.673413 | 12.28806 | 6.367758 |  |  | -0.0006036758
2018-04-01 13:56 | 95250.49 | 2760.0009 | 5 | 11 | 3.572062 | -2.282056 | 2.886292 | 1.749485 | 12.28806 | 6.639924 |  |  | -0.0006036758
2018-04-01 13:58 | 95370.49 | 2880.001 | 5 | 11 | 3.560759 | -2.282005 | 2.886292 | 1.825544 | 12.28806 | 6.911185 |  |  | -0.0006036758
2018-04-01 14:00 | 95490.49 | 3000.001 | 5 | 11 | 3.54875 | -2.281983 | 2.886292 | 1.901621 | 12.28806 | 7.18162 |  |  | -0.0006036758
2018-04-01 14:02 | 95610.49 | 3120.001 | 5 | 11 | 3.537585 | -2.281986 | 2.886292 | 1.977678 | 12.28806 | 7.451094 |  |  | -0.0006036758
2018-04-01 14:04 | 95730.49 | 3240.0001 | 5 | 11 | 3.527112 | -2.282056 | 2.886292 | 2.053751 | 12.28806 | 7.719805 |  |  | -0.0006036758
2018-04-01 14:06 | 95850.49 | 3360.0009 | 5 | 11 | 3.516646 | -2.281962 | 2.886292 | 2.1298 | 12.28806 | 7.987653 |  |  | -0.0006036758
2018-04-01 14:08 | 95970.49 | 3480.001 | 5 | 11 | 3.504381 | -2.282049 | 2.886292 | 2.205867 | 12.28806 | 8.254706 |  |  | -0.0006036758
2018-04-01 14:10 | 96090.49 | 3600.0009 | 5 | 11 | 3.490487 | -2.282056 | 2.886292 | 2.281932 | 12.28806 | 8.520733 |  |  | -0.0006036758
2018-04-01 14:12 | 96210.49 | 3720.0002 | 5 | 11 | 3.476734 | -2.282012 | 2.886292 | 2.358006 | 12.28806 | 8.785751 |  |  | -0.0006036758
2018-04-01 14:14 | 96330.49 | 3840.0002 | 5 | 11 | 3.461834 | -2.282044 | 2.886292 | 2.434068 | 12.28806 | 9.049644 |  |  | -0.0006036758
2018-04-01 14:16 | 96450.49 | 3960.0002 | 5 | 11 | 3.442187 | -2.281979 | 2.886292 | 2.51013 | 12.28806 | 9.312243 |  |  | -0.0006036758
2018-04-01 14:18 | 96570.49 | 4080.001 | 5 | 11 | 3.414125 | -2.282002 | 2.886292 | 2.586195 | 12.28806 | 9.573075 |  |  | -0.0006036758
2018-04-01 14:20 | 96690.49 | 4200.0002 | 5 | 11 | 3.376462 | -2.282025 | 2.886292 | 2.66227 | 12.28806 | 9.831441 |  |  | -0.0006036758
2018-04-01 14:22 | 96810.49 | 4320.0019 | 5 | 11 | 3.320685 | -2.282032 | 2.886292 | 2.738325 | 12.28806 | 10.08628 |  |  | -0.0006036758
2018-04-01 14:24 | 96930.49 | 4440.0009 | 5 | 11 | 3.221676 | -2.281991 | 2.886292 | 2.814395 | 12.28806 | 10.33557 |  |  | -0.0006036758
2018-04-01 14:26 | 97043.88 | 4553.3873 | 5 | 11 | 2.999997 | -2.282032 | 2.886292 | 2.886264 | 12.28806 | 10.56048 |  |  | -0.0006036758
2018-04-01 14:28 | 97163.92 | 120.0002 | 6 | 11 | 3.381759 | 0 | 2.886292 | 2.886264 | 12.28806 | 10.56048 |  |  | -0.0006036758
2018-04-01 14:30 | 97283.92 | 240.001 | 6 | 11 | 3.39724 | 0 | 2.886292 | 2.886264 | 12.28806 | 10.56048 |  |  | -0.0006036758
2018-04-01 14:31 | 97343.93 | 300.0032 | 6 | 11 | 3.400931 | 0 | 2.886292 | 2.886264 | 12.28806 | 10.56048 |  |  | -0.0006036758
2018-04-01 14:31 | 97343.94056 | 0.0024 | 7 | 12 | 3.400664 | 0 | 0 | 0 | 0 | 0 |  |  | -0.0006036758
2018-04-01 14:33 | 97464.01 | 120.0003 | 2 | 12 | 4.110136 | 4.889948 | 0.1623744 | 0 | 0.6487015 | 0 |  |  | -0.0006036758
2018-04-01 14:35 | 97584.01 | 240.0003 | 2 | 12 | 4.143404 | 4.889977 | 0.3253739 | 0 | 1.321091 | 0 |  |  | -0.0006036758
2018-04-01 14:37 | 97704.01 | 360.0003 | 2 | 12 | 4.18148 | 4.889931 | 0.4883812 | 0 | 1.999729 | 0 |  |  | -0.0006036758
2018-04-01 14:39 | 97824.01 | 480.0003 | 2 | 12 | 4.200261 | 4.740213 | 0.6503619 | 0 | 2.67917 | 0 |  |  | -0.0006036758
2018-04-01 14:41 | 97944.01 | 600.0002 | 2 | 12 | 4.200247 | 4.428453 | 0.8030351 | 0 | 3.320435 | 0 |  |  | -0.0006036758
2018-04-01 14:43 | 98064.01 | 720.0002 | 2 | 12 | 4.200265 | 4.11989 | 0.9454817 | 0 | 3.918746 | 0 |  |  | -0.0006036758
2018-04-01 14:45 | 98184.01 | 840.0011 | 2 | 12 | 4.200204 | 3.803865 | 1.077519 | 0 | 4.473338 | 0 |  |  | -0.0006036758
2018-04-01 14:47 | 98304.01 | 960.0011 | 2 | 12 | 4.200233 | 3.533924 | 1.199668 | 0 | 4.986392 | 0 |  |  | -0.0006036758
2018-04-01 14:49 | 98424.01 | 1080.0003 | 2 | 12 | 4.20022 | 3.301498 | 1.313522 | 0 | 5.464605 | 0 |  |  | -0.0006036758
2018-04-01 14:50 | 98447.32 | 1103.3057 | 2 | 12 | 4.200174 | 3.259998 | 1.334755 | 0 | 5.553791 | 0 |  |  | -0.0006036758
2018-04-01 14:52 | 98567.34 | 120.0002 | 3 | 12 | 4.217571 | 3.259983 | 1.443035 | 0 | 6.009417 | 0 |  |  | -0.0006036758
2018-04-01 14:54 | 98687.34 | 240.0009 | 3 | 12 | 4.23952 | 3.259932 | 1.551683 | 0 | 6.468804 | 0 |  |  | -0.0006036758
2018-04-01 14:56 | 98807.34 | 360.0002 | 3 | 12 | 4.26409 | 3.260006 | 1.660348 | 0 | 6.930818 | 0 |  |  | -0.0006036758
2018-04-01 14:58 | 98927.34 | 480.0002 | 3 | 12 | 4.289426 | 3.259928 | 1.769012 | 0 | 7.395528 | 0 |  |  | -0.0006036758
2018-04-01 15:00 | 99047.34 | 600.0002 | 3 | 12 | 4.316348 | 3.259966 | 1.877681 | 0 | 7.863109 | 0 |  |  | -0.0006036758
2018-04-01 15:02 | 99167.34 | 720.0001 | 3 | 12 | 4.346337 | 3.259966 | 1.986339 | 0 | 8.333713 | 0 |  |  | -0.0006036758
2018-04-01 15:04 | 99287.34 | 840.0019 | 3 | 12 | 4.380689 | 3.25997 | 2.095017 | 0 | 8.80789 | 0 |  |  | -0.0006036758
2018-04-01 15:06 | 99407.34 | 960.0002 | 3 | 12 | 4.400247 | 3.046814 | 2.2019 | 0 | 9.277637 | 0 |  |  | -0.0006036758
2018-04-01 15:08 | 99527.34 | 1080.0002 | 3 | 12 | 4.400265 | 2.700445 | 2.297514 | 0 | 9.698359 | 0 |  |  | -0.0006036758
2018-04-01 15:10 | 99647.34 | 1200.0002 | 3 | 12 | 4.400216 | 2.397192 | 2.382421 | 0 | 10.07197 | 0 |  |  | -0.0006036758
2018-04-01 15:12 | 99767.34 | 1320.0009 | 3 | 12 | 4.400221 | 2.11729 | 2.457624 | 0 | 10.40288 | 0 |  |  | -0.0006036758
2018-04-01 15:14 | 99887.34 | 1440.0009 | 3 | 12 | 4.400258 | 1.868084 | 2.523894 | 0 | 10.69449 | 0 |  |  | -0.0006036758
2018-04-01 15:16 | 100007.3 | 1560.0001 | 3 | 12 | 4.400245 | 1.658998 | 2.582588 | 0 | 10.95276 | 0 |  |  | -0.0006036758
2018-04-01 15:18 | 100127.3 | 1680.001 | 3 | 12 | 4.400232 | 1.479904 | 2.634813 | 0 | 11.18256 | 0 |  |  | -0.0006036758
2018-04-01 15:20 | 100247.3 | 1800.001 | 3 | 12 | 4.400206 | 1.31864 | 2.681413 | 0 | 11.3876 | 0 |  |  | -0.0006036758
2018-04-01 15:22 | 100367.3 | 1920.0002 | 3 | 12 | 4.400133 | 1.169996 | 2.72288 | 0 | 11.57007 | 0 |  |  | -0.0006036758
2018-04-01 15:24 | 100487.3 | 2040.001 | 3 | 12 | 4.400212 | 1.047202 | 2.759783 | 0 | 11.73245 | 0 |  |  | -0.0006036758
2018-04-01 15:26 | 100607.3 | 2160.0002 | 3 | 12 | 4.400164 | 0.9409876 | 2.792876 | 0 | 11.87807 | 0 |  |  | -0.0006036758
2018-04-01 15:28 | 100727.3 | 2280.0011 | 3 | 12 | 4.400178 | 0.8491058 | 2.822699 | 0 | 12.00929 | 0 |  |  | -0.0006036758
2018-04-01 15:30 | 100847.3 | 2400.0011 | 3 | 12 | 4.400168 | 0.7644138 | 2.849581 | 0 | 12.12758 | 0 |  |  | -0.0006036758
2018-04-01 15:32 | 100967.3 | 2520.0011 | 3 | 12 | 4.400197 | 0.6877956 | 2.873731 | 0 | 12.23384 | 0 |  |  | -0.0006036758
2018-04-01 15:33 | 101031 | 2583.6929 | 3 | 12 | 4.400188 | 0.6519985 | 2.885575 | 0 | 12.28596 | 0 |  |  | -0.0006036758
2018-04-01 15:35 | 101151.1 | 120.0009 | 4 | 12 | 4.329038 | 0 | 2.885575 | 0 | 12.28596 | 0 |  |  | -0.0006036758
2018-04-01 15:37 | 101271.1 | 240.001 | 4 | 12 | 4.323242 | 0 | 2.885575 | 0 | 12.28596 | 0 |  |  | -0.0006036758
2018-04-01 15:38 | 101331.1 | 300.0024 | 4 | 12 | 4.321581 | 0 | 2.885575 | 0 | 12.28596 | 0 |  |  | -0.0006036758
2018-04-01 15:40 | 101451.2 | 120.0001 | 5 | 12 | 4.070673 | -2.282061 | 2.885575 | 0.07606042 | 12.28596 | 0.3122104 |  |  | -0.0006036758
2018-04-01 15:42 | 101571.2 | 240.0017 | 5 | 12 | 4.035273 | -2.282061 | 2.885575 | 0.1521232 | 12.28596 | 0.6204315 |  |  | -0.0006036758
2018-04-01 15:44 | 101691.2 | 360.0002 | 5 | 12 | 4.004464 | -2.282096 | 2.885575 | 0.2281927 | 12.28596 | 0.9262065 |  |  | -0.0006036758
2018-04-01 15:46 | 101811.2 | 480.0008 | 5 | 12 | 3.975147 | -2.282074 | 2.885575 | 0.3042553 | 12.28596 | 1.229683 |  |  | -0.0006036758
2018-04-01 15:48 | 101931.2 | 600.0001 | 5 | 12 | 3.945398 | -2.282043 | 2.885575 | 0.3803162 | 12.28596 | 1.530913 |  |  | -0.0006036758
2018-04-01 15:50 | 102051.2 | 720.0001 | 5 | 12 | 3.915462 | -2.282025 | 2.885575 | 0.4563889 | 12.28596 | 1.829898 |  |  | -0.0006036758
2018-04-01 15:52 | 102171.2 | 840.0009 | 5 | 12 | 3.887759 | -2.282021 | 2.885575 | 0.5324388 | 12.28596 | 2.126604 |  |  | -0.0006036758
2018-04-01 15:54 | 102291.2 | 960.0009 | 5 | 12 | 3.861508 | -2.282032 | 2.885575 | 0.6085107 | 12.28596 | 2.421346 |  |  | -0.0006036758
2018-04-01 15:56 | 102411.2 | 1080.0017 | 5 | 12 | 3.834863 | -2.282028 | 2.885575 | 0.6845841 | 12.28596 | 2.714098 |  |  | -0.0006036758
2018-04-01 15:58 | 102531.2 | 1200.0001 | 5 | 12 | 3.807021 | -2.282022 | 2.885575 | 0.7606479 | 12.28596 | 3.004735 |  |  | -0.0006036758
2018-04-01 16:00 | 102651.2 | 1320.0009 | 5 | 12 | 3.781951 | -2.282053 | 2.885575 | 0.836711 | 12.28596 | 3.29333 |  |  | -0.0006036758
2018-04-01 16:02 | 102771.2 | 1440.0018 | 5 | 12 | 3.759698 | -2.282004 | 2.885575 | 0.912779 | 12.28596 | 3.580154 |  |  | -0.0006036758
2018-04-01 16:04 | 102891.2 | 1560.0017 | 5 | 12 | 3.739004 | -2.282032 | 2.885575 | 0.9888349 | 12.28596 | 3.865315 |  |  | -0.0006036758
2018-04-01 16:06 | 103011.2 | 1680.0009 | 5 | 12 | 3.717913 | -2.282026 | 2.885575 | 1.064904 | 12.28596 | 4.148941 |  |  | -0.0006036758
2018-04-01 16:08 | 103131.2 | 1800.0009 | 5 | 12 | 3.696803 | -2.282012 | 2.885575 | 1.140966 | 12.28596 | 4.43092 |  |  | -0.0006036758
2018-04-01 16:10 | 103251.2 | 1920.0008 | 5 | 12 | 3.677699 | -2.281951 | 2.885575 | 1.217028 | 12.28596 | 4.711371 |  |  | -0.0006036758
2018-04-01 16:12 | 103371.2 | 2040.0008 | 5 | 12 | 3.660231 | -2.282085 | 2.885575 | 1.293099 | 12.28596 | 4.990459 |  |  | -0.0006036758
2018-04-01 16:14 | 103491.2 | 2160 | 5 | 12 | 3.643321 | -2.282001 | 2.885575 | 1.369158 | 12.28596 | 5.268208 |  |  | -0.0006036758
2018-04-01 16:16 | 103611.2 | 2280.0017 | 5 | 12 | 3.626063 | -2.282044 | 2.885575 | 1.44522 | 12.28596 | 5.544671 |  |  | -0.0006036758
2018-04-01 16:18 | 103731.2 | 2400.0008 | 5 | 12 | 3.610346 | -2.281967 | 2.885575 | 1.521293 | 12.28596 | 5.819903 |  |  | -0.0006036758
2018-04-01 16:20 | 103851.2 | 2520.0009 | 5 | 12 | 3.596483 | -2.282043 | 2.885575 | 1.597355 | 12.28596 | 6.093977 |  |  | -0.0006036758
2018-04-01 16:22 | 103971.2 | 2640.0008 | 5 | 12 | 3.584007 | -2.282005 | 2.885575 | 1.673422 | 12.28596 | 6.367077 |  |  | -0.0006036758
2018-04-01 16:24 | 104091.2 | 2760.0001 | 5 | 12 | 3.571442 | -2.281989 | 2.885575 | 1.749479 | 12.28596 | 6.639196 |  |  | -0.0006036758
2018-04-01 16:26 | 104211.2 | 2880.0008 | 5 | 12 | 3.558503 | -2.282035 | 2.885575 | 1.825548 | 12.28596 | 6.910369 |  |  | -0.0006036758
2018-04-01 16:28 | 104331.2 | 3000.0009 | 5 | 12 | 3.547468 | -2.282014 | 2.885575 | 1.901621 | 12.28596 | 7.18065 |  |  | -0.0006036758
2018-04-01 16:30 | 104451.2 | 3120.0009 | 5 | 12 | 3.537446 | -2.282032 | 2.885575 | 1.97768 | 12.28596 | 7.450076 |  |  | -0.0006036758
2018-04-01 16:32 | 104571.2 | 3240.0001 | 5 | 12 | 3.526829 | -2.282017 | 2.885575 | 2.05375 | 12.28596 | 7.718772 |  |  | -0.0006036758
2018-04-01 16:34 | 104691.2 | 3360.0001 | 5 | 12 | 3.514287 | -2.282014 | 2.885575 | 2.129808 | 12.28596 | 7.98655 |  |  | -0.0006036758
2018-04-01 16:36 | 104811.2 | 3480.0008 | 5 | 12 | 3.501793 | -2.282072 | 2.885575 | 2.20588 | 12.28596 | 8.253409 |  |  | -0.0006036758
2018-04-01 16:38 | 104931.2 | 3600.0001 | 5 | 12 | 3.489699 | -2.281986 | 2.885575 | 2.281937 | 12.28596 | 8.519287 |  |  | -0.0006036758
2018-04-01 16:40 | 105051.2 | 3720.0004 | 5 | 12 | 3.476669 | -2.281972 | 2.885575 | 2.358008 | 12.28596 | 8.784273 |  |  | -0.0006036758
2018-04-01 16:42 | 105171.2 | 3840.0008 | 5 | 12 | 3.459863 | -2.282005 | 2.885575 | 2.434058 | 12.28596 | 9.048069 |  |  | -0.0006036758
2018-04-01 16:44 | 105291.2 | 3960.0008 | 5 | 12 | 3.438204 | -2.281991 | 2.885575 | 2.510131 | 12.28596 | 9.310469 |  |  | -0.0006036758
2018-04-01 16:46 | 105411.2 | 4080.0016 | 5 | 12 | 3.412122 | -2.281995 | 2.885575 | 2.586196 | 12.28596 | 9.571053 |  |  | -0.0006036758
2018-04-01 16:48 | 105531.2 | 4200.0001 | 5 | 12 | 3.376197 | -2.282046 | 2.885575 | 2.662261 | 12.28596 | 9.829307 |  |  | -0.0006036758
2018-04-01 16:50 | 105651.2 | 4320.0017 | 5 | 12 | 3.319417 | -2.282026 | 2.885575 | 2.738323 | 12.28596 | 10.08413 |  |  | -0.0006036758
2018-04-01 16:52 | 105771.2 | 4440.0001 | 5 | 12 | 3.214681 | -2.281949 | 2.885575 | 2.814387 | 12.28596 | 10.3331 |  |  | -0.0006036758
2018-04-01 16:53 | 105880.4 | 4549.2919 | 5 | 12 | 2.999986 | -2.281989 | 2.885575 | 2.883664 | 12.28596 | 10.54953 |  |  | -0.0006036758
2018-04-01 16:55 | 106000.5 | 120 | 6 | 12 | 3.385051 | 0 | 2.885575 | 2.883664 | 12.28596 | 10.54953 |  |  | -0.0006036758
2018-04-01 16:57 | 106120.5 | 240 | 6 | 12 | 3.400639 | 0 | 2.885575 | 2.883664 | 12.28596 | 10.54953 |  |  | -0.0006036758
2018-04-01 16:58 | 106180.5 | 300.0014 | 6 | 12 | 3.404421 | 0 | 2.885575 | 2.883664 | 12.28596 | 10.54953 |  |  | -0.0006036758
2018-04-01 16:58 | 106180.5 | 0.0025 | 7 | 13 | 3.404509 | 0 | 0 | 0 | 0 | 0 |  |  | -0.0006036758
2018-04-01 17:00 | 106300.6 | 120.0002 | 2 | 13 | 4.11203 | 4.889969 | 0.1624012 | 0 | 0.6491025 | 0 |  |  | -0.0006036758
2018-04-01 17:02 | 106420.6 | 240.0011 | 2 | 13 | 4.145386 | 4.88998 | 0.3253975 | 0 | 1.321877 | 0 |  |  | -0.0006036758
2018-04-01 17:04 | 106540.6 | 360.001 | 2 | 13 | 4.181103 | 4.890022 | 0.488387 | 0 | 2.000544 | 0 |  |  | -0.0006036758
2018-04-01 17:06 | 106660.6 | 480.0011 | 2 | 13 | 4.200237 | 4.757807 | 0.6506176 | 0 | 2.680941 | 0 |  |  | -0.0006036758
2018-04-01 17:08 | 106780.6 | 600.0003 | 2 | 13 | 4.200278 | 4.426502 | 0.8036861 | 0 | 3.323867 | 0 |  |  | -0.0006036758
2018-04-01 17:10 | 106900.6 | 720.0011 | 2 | 13 | 4.200233 | 4.090244 | 0.9455322 | 0 | 3.919657 | 0 |  |  | -0.0006036758
2018-04-01 17:12 | 107020.6 | 840.001 | 2 | 13 | 4.20023 | 3.801018 | 1.076935 | 0 | 4.471579 | 0 |  |  | -0.0006036758
2018-04-01 17:14 | 107140.6 | 960.0011 | 2 | 13 | 4.200206 | 3.54904 | 1.199327 | 0 | 4.985653 | 0 |  |  | -0.0006036758
2018-04-01 17:16 | 107260.6 | 1080.0003 | 2 | 13 | 4.200245 | 3.316175 | 1.313733 | 0 | 5.466187 | 0 |  |  | -0.0006036758
2018-04-01 17:17 | 107290 | 1109.4665 | 2 | 13 | 4.200262 | 3.259995 | 1.34064 | 0 | 5.579203 | 0 |  |  | -0.0006036758
2018-04-01 17:19 | 107410.1 | 120.0002 | 3 | 13 | 4.219908 | 3.260031 | 1.448917 | 0 | 6.034942 | 0 |  |  | -0.0006036758
2018-04-01 17:21 | 107530.1 | 240.0001 | 3 | 13 | 4.241924 | 3.260094 | 1.55757 | 0 | 6.494644 | 0 |  |  | -0.0006036758
2018-04-01 17:23 | 107650.1 | 360.001 | 3 | 13 | 4.264927 | 3.260057 | 1.666242 | 0 | 6.956863 | 0 |  |  | -0.0006036758
2018-04-01 17:25 | 107770.1 | 480.001 | 3 | 13 | 4.289561 | 3.260046 | 1.774908 | 0 | 7.421619 | 0 |  |  | -0.0006036758
2018-04-01 17:27 | 107890.1 | 600.001 | 3 | 13 | 4.317874 | 3.260057 | 1.883566 | 0 | 7.889209 | 0 |  |  | -0.0006036758
2018-04-01 17:29 | 108010.1 | 720.001 | 3 | 13 | 4.349802 | 3.260031 | 1.992241 | 0 | 8.360175 | 0 |  |  | -0.0006036758
2018-04-01 17:31 | 108130.1 | 840.0002 | 3 | 13 | 4.382989 | 3.260048 | 2.100902 | 0 | 8.834616 | 0 |  |  | -0.0006036758
2018-04-01 17:33 | 108250.1 | 960.0002 | 3 | 13 | 4.40026 | 3.038839 | 2.207589 | 0 | 9.303596 | 0 |  |  | -0.0006036758
2018-04-01 17:35 | 108370.1 | 1080.001 | 3 | 13 | 4.400264 | 2.690176 | 2.302931 | 0 | 9.723123 | 0 |  |  | -0.0006036758
2018-04-01 17:37 | 108490.1 | 1200.001 | 3 | 13 | 4.400231 | 2.368392 | 2.38716 | 0 | 10.09375 | 0 |  |  | -0.0006036758
2018-04-01 17:39 | 108610.1 | 1320.001 | 3 | 13 | 4.40024 | 2.09407 | 2.461409 | 0 | 10.42047 | 0 |  |  | -0.0006036758
2018-04-01 17:41 | 108730.1 | 1440.0018 | 3 | 13 | 4.400221 | 1.8589 | 2.527194 | 0 | 10.70994 | 0 |  |  | -0.0006036758
2018-04-01 17:43 | 108850.1 | 1560.0002 | 3 | 13 | 4.400226 | 1.65397 | 2.585699 | 0 | 10.96737 | 0 |  |  | -0.0006036758
2018-04-01 17:45 | 108970.1 | 1680.0009 | 3 | 13 | 4.400163 | 1.466852 | 2.637684 | 0 | 11.19612 | 0 |  |  | -0.0006036758
2018-04-01 17:47 | 109090.1 | 1800.0002 | 3 | 13 | 4.400215 | 1.301012 | 2.683742 | 0 | 11.39878 | 0 |  |  | -0.0006036758
2018-04-01 17:49 | 109210.1 | 1920.001 | 3 | 13 | 4.400191 | 1.162527 | 2.724746 | 0 | 11.57921 | 0 |  |  | -0.0006036758
2018-04-01 17:51 | 109330.1 | 2040.001 | 3 | 13 | 4.400218 | 1.044249 | 2.76147 | 0 | 11.7408 | 0 |  |  | -0.0006036758
2018-04-01 17:53 | 109450.1 | 2160.0011 | 3 | 13 | 4.400189 | 0.9377308 | 2.794465 | 0 | 11.88598 | 0 |  |  | -0.0006036758
2018-04-01 17:55 | 109570.1 | 2280.001 | 3 | 13 | 4.40022 | 0.8388853 | 2.824042 | 0 | 12.01613 | 0 |  |  | -0.0006036758
2018-04-01 17:57 | 109690.1 | 2400.0002 | 3 | 13 | 4.40015 | 0.7544241 | 2.850552 | 0 | 12.13278 | 0 |  |  | -0.0006036758
2018-04-01 17:59 | 109810.1 | 2520.001 | 3 | 13 | 4.400218 | 0.6840305 | 2.874491 | 0 | 12.23812 | 0 |  |  | -0.0006036758
2018-04-01 18:00 | 109870.3 | 2580.2729 | 3 | 13 | 4.400184 | 0.6519938 | 2.885671 | 0 | 12.28731 | 0 |  |  | -0.0006036758
2018-04-01 18:02 | 109990.4 | 119.9999 | 4 | 13 | 4.32945 | 0 | 2.885671 | 0 | 12.28731 | 0 |  |  | -0.0006036758
2018-04-01 18:04 | 110110.4 | 240.0007 | 4 | 13 | 4.323714 | 0 | 2.885671 | 0 | 12.28731 | 0 |  |  | -0.0006036758
2018-04-01 18:05 | 110170.4 | 300.0029 | 4 | 13 | 4.322105 | 0 | 2.885671 | 0 | 12.28731 | 0 |  |  | -0.0006036758
2018-04-01 18:07 | 110290.5 | 120.0009 | 5 | 13 | 4.071846 | -2.282033 | 2.885671 | 0.07605688 | 12.28731 | 0.3122257 |  |  | -0.0006036758
2018-04-01 18:09 | 110410.5 | 240.0011 | 5 | 13 | 4.037614 | -2.282063 | 2.885671 | 0.152128 | 12.28731 | 0.620618 |  |  | -0.0006036758
2018-04-01 18:11 | 110530.5 | 360.0017 | 5 | 13 | 4.006671 | -2.28207 | 2.885671 | 0.2281978 | 12.28731 | 0.9265745 |  |  | -0.0006036758
2018-04-01 18:13 | 110650.5 | 480.0009 | 5 | 13 | 3.975596 | -2.282063 | 2.885671 | 0.3042519 | 12.28731 | 1.23012 |  |  | -0.0006036758
2018-04-01 18:15 | 110770.5 | 600.0001 | 5 | 13 | 3.945456 | -2.282063 | 2.885671 | 0.3803264 | 12.28731 | 1.531399 |  |  | -0.0006036758
2018-04-01 18:17 | 110890.5 | 720.0017 | 5 | 13 | 3.916885 | -2.282104 | 2.885671 | 0.4563858 | 12.28731 | 1.830395 |  |  | -0.0006036758
2018-04-01 18:19 | 111010.5 | 840.0001 | 5 | 13 | 3.889646 | -2.282096 | 2.885671 | 0.5324548 | 12.28731 | 2.127312 |  |  | -0.0006036758
2018-04-01 18:21 | 111130.5 | 960.0009 | 5 | 13 | 3.862338 | -2.282019 | 2.885671 | 0.6085339 | 12.28731 | 2.422201 |  |  | -0.0006036758
2018-04-01 18:23 | 111250.5 | 1080.0009 | 5 | 13 | 3.83389 | -2.282038 | 2.885671 | 0.6845916 | 12.28731 | 2.714878 |  |  | -0.0006036758
2018-04-01 18:25 | 111370.5 | 1200.0001 | 5 | 13 | 3.807087 | -2.2821 | 2.885671 | 0.7606527 | 12.28731 | 3.005456 |  |  | -0.0006036758
2018-04-01 18:27 | 111490.5 | 1320 | 5 | 13 | 3.783069 | -2.282051 | 2.885671 | 0.8367255 | 12.28731 | 3.294135 |  |  | -0.0006036758
2018-04-01 18:29 | 111610.5 | 1440.0009 | 5 | 13 | 3.760702 | -2.282061 | 2.885671 | 0.9127861 | 12.28731 | 3.581019 |  |  | -0.0006036758
2018-04-01 18:31 | 111730.5 | 1560.0009 | 5 | 13 | 3.738248 | -2.282058 | 2.885671 | 0.9888676 | 12.28731 | 3.866292 |  |  | -0.0006036758
2018-04-01 18:33 | 111850.5 | 1680.0009 | 5 | 13 | 3.716859 | -2.282051 | 2.885671 | 1.064931 | 12.28731 | 4.149806 |  |  | -0.0006036758
2018-04-01 18:35 | 111970.5 | 1800.0001 | 5 | 13 | 3.697132 | -2.282125 | 2.885671 | 1.140992 | 12.28731 | 4.431757 |  |  | -0.0006036758
2018-04-01 18:37 | 112090.5 | 1920.0009 | 5 | 13 | 3.678737 | -2.282023 | 2.885671 | 1.217062 | 12.28731 | 4.712293 |  |  | -0.0006036758
2018-04-01 18:39 | 112210.5 | 2040.0001 | 5 | 13 | 3.660315 | -2.28204 | 2.885671 | 1.293119 | 12.28731 | 4.991394 |  |  | -0.0006036758
2018-04-01 18:41 | 112330.5 | 2160.0001 | 5 | 13 | 3.641906 | -2.282114 | 2.885671 | 1.369191 | 12.28731 | 5.269127 |  |  | -0.0006036758
2018-04-01 18:43 | 112450.5 | 2280.0008 | 5 | 13 | 3.625786 | -2.282038 | 2.885671 | 1.445266 | 12.28731 | 5.545559 |  |  | -0.0006036758
2018-04-01 18:45 | 112570.5 | 2400.0009 | 5 | 13 | 3.611308 | -2.282065 | 2.885671 | 1.521331 | 12.28731 | 5.820791 |  |  | -0.0006036758
2018-04-01 18:47 | 112690.5 | 2520.0009 | 5 | 13 | 3.597549 | -2.28207 | 2.885671 | 1.597398 | 12.28731 | 6.094965 |  |  | -0.0006036758
2018-04-01 18:49 | 112810.5 | 2640.0009 | 5 | 13 | 3.583355 | -2.282086 | 2.885671 | 1.673459 | 12.28731 | 6.368063 |  |  | -0.0006036758
2018-04-01 18:51 | 112930.5 | 2760.0001 | 5 | 13 | 3.570549 | -2.282044 | 2.885671 | 1.749528 | 12.28731 | 6.640141 |  |  | -0.0006036758
2018-04-01 18:53 | 113050.5 | 2880.0001 | 5 | 13 | 3.559405 | -2.282033 | 2.885671 | 1.825589 | 12.28731 | 6.911294 |  |  | -0.0006036758
2018-04-01 18:55 | 113170.5 | 3000.0001 | 5 | 13 | 3.549155 | -2.282047 | 2.885671 | 1.901668 | 12.28731 | 7.181701 |  |  | -0.0006036758
2018-04-01 18:57 | 113290.5 | 3120.0016 | 5 | 13 | 3.538037 | -2.282061 | 2.885671 | 1.977731 | 12.28731 | 7.451252 |  |  | -0.0006036758
2018-04-01 18:59 | 113410.5 | 3240.0001 | 5 | 13 | 3.52581 | -2.282093 | 2.885671 | 2.05379 | 12.28731 | 7.719882 |  |  | -0.0006036758
2018-04-01 19:01 | 113530.5 | 3360.0001 | 5 | 13 | 3.514668 | -2.282038 | 2.885671 | 2.129861 | 12.28731 | 7.987667 |  |  | -0.0006036758
2018-04-01 19:03 | 113650.5 | 3480.0011 | 5 | 13 | 3.503842 | -2.282056 | 2.885671 | 2.205935 | 12.28731 | 8.254625 |  |  | -0.0006036758
2018-04-01 19:05 | 113770.5 | 3600.001 | 5 | 13 | 3.491695 | -2.282063 | 2.885671 | 2.281987 | 12.28731 | 8.520654 |  |  | -0.0006036758
2018-04-01 19:07 | 113890.5 | 3720.0009 | 5 | 13 | 3.476476 | -2.282009 | 2.885671 | 2.358064 | 12.28731 | 8.785732 |  |  | -0.0006036758
2018-04-01 19:09 | 114010.5 | 3840.001 | 5 | 13 | 3.459507 | -2.28204 | 2.885671 | 2.434128 | 12.28731 | 9.049519 |  |  | -0.0006036758
2018-04-01 19:11 | 114130.5 | 3960.0009 | 5 | 13 | 3.440405 | -2.282091 | 2.885671 | 2.510193 | 12.28731 | 9.311969 |  |  | -0.0006036758
2018-04-01 19:13 | 114250.5 | 4080.001 | 5 | 13 | 3.415562 | -2.282044 | 2.885671 | 2.58626 | 12.28731 | 9.572786 |  |  | -0.0006036758
2018-04-01 19:15 | 114370.5 | 4200.0001 | 5 | 13 | 3.378307 | -2.282093 | 2.885671 | 2.662325 | 12.28731 | 9.831282 |  |  | -0.0006036758
2018-04-01 19:17 | 114490.5 | 4320.001 | 5 | 13 | 3.318823 | -2.282004 | 2.885671 | 2.738388 | 12.28731 | 10.08615 |  |  | -0.0006036758
2018-04-01 19:19 | 114610.5 | 4440.0011 | 5 | 13 | 3.218022 | -2.282082 | 2.885671 | 2.814458 | 12.28731 | 10.33521 |  |  | -0.0006036758
2018-04-01 19:21 | 114723 | 4552.5393 | 5 | 13 | 2.999985 | -2.282044 | 2.885671 | 2.885794 | 12.28731 | 10.55827 |  |  | -0.0006036758
2018-04-01 19:23 | 114843 | 120.0018 | 6 | 13 | 3.381592 | 0 | 2.885671 | 2.885802 | 12.28731 | 10.55829 |  |  | -0.0006036758
2018-04-01 19:25 | 114963 | 240.0001 | 6 | 13 | 3.397175 | 0 | 2.885671 | 2.885802 | 12.28731 | 10.55829 |  |  | -0.0006036758
2018-04-01 19:26 | 115023 | 300.0024 | 6 | 13 | 3.400962 | 0 | 2.885671 | 2.885802 | 12.28731 | 10.55829 |  |  | -0.0006036758
2018-04-01 19:26 | 115023 | 0.0025 | 7 | 14 | 3.401137 | 0 | 0 | 0 | 0 | 0 |  |  | -0.0006036758
2018-04-01 19:28 | 115143.1 | 120.0003 | 2 | 14 | 4.111886 | 4.889849 | 0.1623922 | 2.4e-09 | 0.6489847 | 8.162e-09 |  |  | -0.0006036758
2018-04-01 19:30 | 115263.1 | 240.0012 | 2 | 14 | 4.143287 | 4.88995 | 0.325371 | 2.4e-09 | 1.321483 | 8.162e-09 |  |  | -0.0006036758
2018-04-01 19:32 | 115383.1 | 360.0012 | 2 | 14 | 4.179145 | 4.889881 | 0.4883595 | 2.4e-09 | 1.999784 | 8.162e-09 |  |  | -0.0006036758
2018-04-01 19:34 | 115503.1 | 480.0005 | 2 | 14 | 4.200268 | 4.745775 | 0.6505456 | 2.4e-09 | 2.679868 | 8.162e-09 |  |  | -0.0006036758
2018-04-01 19:36 | 115623.1 | 600.0006 | 2 | 14 | 4.200247 | 4.404398 | 0.8028379 | 2.4e-09 | 3.319535 | 8.162e-09 |  |  | -0.0006036758
2018-04-01 19:38 | 115743.1 | 720.0015 | 2 | 14 | 4.200262 | 4.102715 | 0.9445755 | 2.4e-09 | 3.914868 | 8.162e-09 |  |  | -0.0006036758
2018-04-01 19:40 | 115863.1 | 840.0008 | 2 | 14 | 4.200215 | 3.824337 | 1.076646 | 2.4e-09 | 4.469598 | 8.162e-09 |  |  | -0.0006036758
2018-04-01 19:42 | 115983.1 | 960.0001 | 2 | 14 | 4.200236 | 3.555929 | 1.199594 | 2.4e-09 | 4.986007 | 8.162e-09 |  |  | -0.0006036758
2018-04-01 19:44 | 116103.1 | 1080.0003 | 2 | 14 | 4.200274 | 3.297462 | 1.313778 | 2.4e-09 | 5.465606 | 8.162e-09 |  |  | -0.0006036758
2018-04-01 19:44 | 116122.2 | 1099.0753 | 2 | 14 | 4.200214 | 3.259993 | 1.331151 | 2.4e-09 | 5.538578 | 8.162e-09 |  |  | -0.0006036758
2018-04-01 19:46 | 116242.2 | 120.0001 | 3 | 14 | 4.218085 | 3.259974 | 1.439422 | 5.399e-09 | 5.994213 | 2.0286e-08 |  |  | -0.0006036758
2018-04-01 19:48 | 116362.2 | 240.0011 | 3 | 14 | 4.238585 | 3.259987 | 1.548087 | 5.399e-09 | 6.453681 | 2.0286e-08 |  |  | -0.0006036758
2018-04-01 19:50 | 116482.2 | 360.0002 | 3 | 14 | 4.261282 | 3.260014 | 1.656742 | 5.399e-09 | 6.915434 | 2.0286e-08 |  |  | -0.0006036758
2018-04-01 19:52 | 116602.2 | 480.0002 | 3 | 14 | 4.287782 | 3.259981 | 1.765419 | 5.399e-09 | 7.379939 | 2.0286e-08 |  |  | -0.0006036758
2018-04-01 19:54 | 116722.2 | 600.0011 | 3 | 14 | 4.316314 | 3.260059 | 1.874077 | 5.399e-09 | 7.847388 | 2.0286e-08 |  |  | -0.0006036758
2018-04-01 19:56 | 116842.2 | 720.0004 | 3 | 14 | 4.346251 | 3.259964 | 1.982734 | 5.399e-09 | 8.317993 | 2.0286e-08 |  |  | -0.0006036758
2018-04-01 19:58 | 116962.2 | 840.0013 | 3 | 14 | 4.378327 | 3.26005 | 2.091411 | 5.399e-09 | 8.79204 | 2.0286e-08 |  |  | -0.0006036758
2018-04-01 20:00 | 117082.2 | 960.0006 | 3 | 14 | 4.400283 | 3.076855 | 2.198843 | 5.399e-09 | 9.264019 | 2.0286e-08 |  |  | -0.0006036758
2018-04-01 20:02 | 117202.2 | 1080.0008 | 3 | 14 | 4.400228 | 2.703144 | 2.294971 | 5.399e-09 | 9.687003 | 2.0286e-08 |  |  | -0.0006036758
2018-04-01 20:04 | 117322.2 | 1200.0009 | 3 | 14 | 4.400208 | 2.394439 | 2.379822 | 5.399e-09 | 10.06037 | 2.0286e-08 |  |  | -0.0006036758
2018-04-01 20:06 | 117442.2 | 1320.0004 | 3 | 14 | 4.400232 | 2.126223 | 2.455057 | 5.399e-09 | 10.39142 | 2.0286e-08 |  |  | -0.0006036758
2018-04-01 20:08 | 117562.2 | 1440.0013 | 3 | 14 | 4.40023 | 1.885595 | 2.521853 | 5.399e-09 | 10.68534 | 2.0286e-08 |  |  | -0.0006036758
2018-04-01 20:10 | 117682.2 | 1560.0006 | 3 | 14 | 4.400244 | 1.665219 | 2.580986 | 5.399e-09 | 10.94554 | 2.0286e-08 |  |  | -0.0006036758
2018-04-01 20:12 | 117802.2 | 1680.0008 | 3 | 14 | 4.400193 | 1.475929 | 2.633219 | 5.399e-09 | 11.17537 | 2.0286e-08 |  |  | -0.0006036758
2018-04-01 20:14 | 117922.2 | 1800 | 3 | 14 | 4.40021 | 1.316339 | 2.679696 | 5.399e-09 | 11.37988 | 2.0286e-08 |  |  | -0.0006036758
2018-04-01 20:16 | 118042.2 | 1920.0004 | 3 | 14 | 4.400212 | 1.179749 | 2.721258 | 5.399e-09 | 11.56277 | 2.0286e-08 |  |  | -0.0006036758
2018-04-01 20:18 | 118162.2 | 2040.0021 | 3 | 14 | 4.400236 | 1.055424 | 2.758473 | 5.399e-09 | 11.72652 | 2.0286e-08 |  |  | -0.0006036758
2018-04-01 20:20 | 118282.2 | 2160.0015 | 3 | 14 | 4.400189 | 0.940855 | 2.791677 | 5.399e-09 | 11.87262 | 2.0286e-08 |  |  | -0.0006036758
2018-04-01 20:22 | 118402.2 | 2280.0015 | 3 | 14 | 4.40021 | 0.8466358 | 2.821422 | 5.399e-09 | 12.00351 | 2.0286e-08 |  |  | -0.0006036758
2018-04-01 20:24 | 118522.2 | 2400.0006 | 3 | 14 | 4.40018 | 0.7652855 | 2.848243 | 5.399e-09 | 12.12153 | 2.0286e-08 |  |  | -0.0006036758
2018-04-01 20:26 | 118642.2 | 2520.0007 | 3 | 14 | 4.400183 | 0.6926136 | 2.872514 | 5.399e-09 | 12.22832 | 2.0286e-08 |  |  | -0.0006036758
2018-04-01 20:27 | 118714.3 | 2592.0549 | 3 | 14 | 4.400203 | 0.6519947 | 2.885962 | 5.399e-09 | 12.28749 | 2.0286e-08 |  |  | -0.0006036758
2018-04-01 20:29 | 118834.3 | 120.0011 | 4 | 14 | 4.329629 | 0 | 2.885962 | 5.399e-09 | 12.28749 | 2.0286e-08 |  |  | -0.0006036758
2018-04-01 20:31 | 118954.3 | 240.0004 | 4 | 14 | 4.323872 | 0 | 2.885962 | 5.399e-09 | 12.28749 | 2.0286e-08 |  |  | -0.0006036758
2018-04-01 20:32 | 119014.3 | 300.0027 | 4 | 14 | 4.322284 | 0 | 2.885962 | 5.399e-09 | 12.28749 | 2.0286e-08 |  |  | -0.0006036758
2018-04-01 20:34 | 119134.4006 | 120.0009 | 5 | 14 | 4.072936 | -2.282 | 2.885962 | 0.07605186 | 12.28749 | 0.3122687 |  |  | -0.0006036758
2018-04-01 20:36 | 119254.4002 | 240.0005 | 5 | 14 | 4.037742 | -2.281996 | 2.885962 | 0.1521188 | 12.28749 | 0.6207084 |  |  | -0.0006036758
2018-04-01 20:38 | 119374.3999 | 360.0002 | 5 | 14 | 4.005254 | -2.282016 | 2.885962 | 0.2281883 | 12.28749 | 0.9266053 |  |  | -0.0006036758
2018-04-01 20:40 | 119494.4008 | 480.0011 | 5 | 14 | 3.975249 | -2.282028 | 2.885962 | 0.3042513 | 12.28749 | 1.230105 |  |  | -0.0006036758
2018-04-01 20:42 | 119614.4 | 600.0003 | 5 | 14 | 3.946602 | -2.281983 | 2.885962 | 0.3803115 | 12.28749 | 1.531361 |  |  | -0.0006036758
2018-04-01 20:44 | 119734.401 | 720.0013 | 5 | 14 | 3.918198 | -2.281973 | 2.885962 | 0.4563806 | 12.28749 | 1.830495 |  |  | -0.0006036758
2018-04-01 20:46 | 119854.4001 | 840.0004 | 5 | 14 | 3.889299 | -2.281991 | 2.885962 | 0.5324457 | 12.28749 | 2.127437 |  |  | -0.0006036758
2018-04-01 20:48 | 119974.4003 | 960.0006 | 5 | 14 | 3.86163 | -2.281968 | 2.885962 | 0.60851 | 12.28749 | 2.422205 |  |  | -0.0006036758
2018-04-01 20:50 | 120094.4004 | 1080.0007 | 5 | 14 | 3.834925 | -2.281951 | 2.885962 | 0.6845663 | 12.28749 | 2.71489 |  |  | -0.0006036758
2018-04-01 20:52 | 120214.3997 | 1200 | 5 | 14 | 3.808994 | -2.281936 | 2.885962 | 0.7606345 | 12.28749 | 3.005617 |  |  | -0.0006036758
2018-04-01 20:54 | 120334.4004 | 1320.0007 | 5 | 14 | 3.784109 | -2.281989 | 2.885962 | 0.8366931 | 12.28749 | 3.294374 |  |  | -0.0006036758
2018-04-01 20:56 | 120454.4006 | 1440.0009 | 5 | 14 | 3.760195 | -2.282022 | 2.885962 | 0.9127632 | 12.28749 | 3.581305 |  |  | -0.0006036758
2018-04-01 20:58 | 120574.4008 | 1560.0011 | 5 | 14 | 3.738789 | -2.281963 | 2.885962 | 0.9888219 | 12.28749 | 3.866477 |  |  | -0.0006036758
2018-04-01 21:00 | 120694.3999 | 1680.0002 | 5 | 14 | 3.718748 | -2.282 | 2.885962 | 1.06489 | 12.28749 | 4.150107 |  |  | -0.0006036758
2018-04-01 21:02 | 120814.4 | 1800.0003 | 5 | 14 | 3.699127 | -2.282037 | 2.885962 | 1.140947 | 12.28749 | 4.432197 |  |  | -0.0006036758
2018-04-01 21:04 | 120934.4008 | 1920.0011 | 5 | 14 | 3.679042 | -2.28198 | 2.885962 | 1.217016 | 12.28749 | 4.712829 |  |  | -0.0006036758
2018-04-01 21:06 | 121054.4001 | 2040.0004 | 5 | 14 | 3.660176 | -2.282056 | 2.885962 | 1.293084 | 12.28749 | 4.991948 |  |  | -0.0006036758
2018-04-01 21:08 | 121174.4001 | 2160.0004 | 5 | 14 | 3.643201 | -2.282001 | 2.885962 | 1.369151 | 12.28749 | 5.269711 |  |  | -0.0006036758
2018-04-01 21:10 | 121294.4002 | 2280.0005 | 5 | 14 | 3.627747 | -2.282 | 2.885962 | 1.445213 | 12.28749 | 5.546232 |  |  | -0.0006036758
2018-04-01 21:12 | 121414.4003 | 2400.0006 | 5 | 14 | 3.61251 | -2.281986 | 2.885962 | 1.521284 | 12.28749 | 5.821619 |  |  | -0.0006036758
2018-04-01 21:14 | 121534.4012 | 2520.0015 | 5 | 14 | 3.59712 | -2.282065 | 2.885962 | 1.597342 | 12.28749 | 6.095783 |  |  | -0.0006036758
2018-04-01 21:16 | 121654.4005 | 2640.0008 | 5 | 14 | 3.584064 | -2.282038 | 2.885962 | 1.673413 | 12.28749 | 6.368912 |  |  | -0.0006036758
2018-04-01 21:18 | 121774.4006 | 2760.0009 | 5 | 14 | 3.572443 | -2.281993 | 2.885962 | 1.749467 | 12.28749 | 6.64104 |  |  | -0.0006036758
2018-04-01 21:20 | 121894.401 | 2880.0013 | 5 | 14 | 3.561297 | -2.282075 | 2.885962 | 1.82554 | 12.28749 | 6.912383 |  |  | -0.0006036758
2018-04-01 21:22 | 122014.401 | 3000.0013 | 5 | 14 | 3.549404 | -2.282012 | 2.885962 | 1.90161 | 12.28749 | 7.182843 |  |  | -0.0006036758
2018-04-01 21:24 | 122134.4012 | 3120.0015 | 5 | 14 | 3.537838 | -2.282 | 2.885962 | 1.977672 | 12.28749 | 7.452366 |  |  | -0.0006036758
2018-04-01 21:26 | 122254.3999 | 3240.0002 | 5 | 14 | 3.527219 | -2.282058 | 2.885962 | 2.05373 | 12.28749 | 7.721045 |  |  | -0.0006036758
2018-04-01 21:28 | 122374.4011 | 3360.0014 | 5 | 14 | 3.516917 | -2.282009 | 2.885962 | 2.129789 | 12.28749 | 7.988934 |  |  | -0.0006036758
2018-04-01 21:30 | 122494.4013 | 3480.0016 | 5 | 14 | 3.505 | -2.281975 | 2.885962 | 2.205868 | 12.28749 | 8.256064 |  |  | -0.0006036758
2018-04-01 21:32 | 122614.3998 | 3600.0001 | 5 | 14 | 3.490902 | -2.282069 | 2.885962 | 2.281932 | 12.28749 | 8.522141 |  |  | -0.0006036758
2018-04-01 21:34 | 122734.4 | 3720.0003 | 5 | 14 | 3.476965 | -2.28208 | 2.885962 | 2.358005 | 12.28749 | 8.787178 |  |  | -0.0006036758
2018-04-01 21:36 | 122854.4009 | 3840.0012 | 5 | 14 | 3.461835 | -2.28204 | 2.885962 | 2.434055 | 12.28749 | 9.051034 |  |  | -0.0006036758
2018-04-01 21:38 | 122974.4003 | 3960.0006 | 5 | 14 | 3.44277 | -2.282037 | 2.885962 | 2.510128 | 12.28749 | 9.313698 |  |  | -0.0006036758
2018-04-01 21:40 | 123094.4013 | 4080.0016 | 5 | 14 | 3.415037 | -2.282017 | 2.885962 | 2.586201 | 12.28749 | 9.574622 |  |  | -0.0006036758
2018-04-01 21:42 | 123214.4007 | 4200.001 | 5 | 14 | 3.376422 | -2.281993 | 2.885962 | 2.662269 | 12.28749 | 9.832993 |  |  | -0.0006036758
2018-04-01 21:44 | 123334.3999 | 4320.0002 | 5 | 14 | 3.319883 | -2.282067 | 2.885962 | 2.738332 | 12.28749 | 10.08783 |  |  | -0.0006036758
2018-04-01 21:46 | 123454.4007 | 4440.001 | 5 | 14 | 3.220373 | -2.282056 | 2.885962 | 2.814394 | 12.28749 | 10.337 |  |  | -0.0006036758
2018-04-01 21:48 | 123566.8055 | 4552.4058 | 5 | 14 | 2.999985 | -2.282021 | 2.885962 | 2.88565 | 12.28749 | 10.55993 |  |  | -0.0006036758
2018-04-01 21:50 | 123686.8 | 120.001 | 6 | 14 | 3.38041 | 0 | 2.885962 | 2.88565 | 12.28749 | 10.55993 |  |  | -0.0006036758
2018-04-01 21:52 | 123806.8 | 240.0005 | 6 | 14 | 3.395815 | 0 | 2.885962 | 2.88565 | 12.28749 | 10.55993 |  |  | -0.0006036758
2018-04-01 21:53 | 123866.8 | 300.0012 | 6 | 14 | 3.399513 | 0 | 2.885962 | 2.88565 | 12.28749 | 10.55993 |  |  | -0.0006036758
2018-04-01 21:53 | 123866.9 | 0.0025 | 7 | 15 | 3.399458 | 0 | 0 | 0 | 0 | 0 |  |  | -0.0006036758
2018-04-01 21:55 | 123986.9 | 120.0011 | 2 | 15 | 4.110877 | 4.889912 | 0.1623914 | 0 | 0.6488125 | 0 |  |  | -0.0006036758
2018-04-01 21:57 | 124106.9 | 240.0013 | 2 | 15 | 4.143605 | 4.889925 | 0.3253914 | 0 | 1.321306 | 0 |  |  | -0.0006036758
2018-04-01 21:59 | 124226.9 | 360.0013 | 2 | 15 | 4.182331 | 4.88982 | 0.4883763 | 0 | 1.999913 | 0 |  |  | -0.0006036758
2018-04-01 22:01 | 124346.9 | 480.0009 | 2 | 15 | 4.200282 | 4.726316 | 0.6500961 | 0 | 2.678361 | 0 |  |  | -0.0006036758
2018-04-01 22:03 | 124466.9 | 600.0009 | 2 | 15 | 4.200224 | 4.412714 | 0.8023455 | 0 | 3.317846 | 0 |  |  | -0.0006036758
2018-04-01 22:05 | 124586.9 | 720.0002 | 2 | 15 | 4.200271 | 4.111786 | 0.9444453 | 0 | 3.9147 | 0 |  |  | -0.0006036758
2018-04-01 22:07 | 124706.9 | 840.0021 | 2 | 15 | 4.200249 | 3.80707 | 1.076419 | 0 | 4.46902 | 0 |  |  | -0.0006036758
2018-04-01 22:09 | 124826.9 | 960.0005 | 2 | 15 | 4.200236 | 3.528034 | 1.198465 | 0 | 4.981643 | 0 |  |  | -0.0006036758
2018-04-01 22:11 | 124946.9 | 1080.0007 | 2 | 15 | 4.200202 | 3.294876 | 1.312092 | 0 | 5.458903 | 0 |  |  | -0.0006036758
2018-04-01 22:12 | 124966.2 | 1099.2124 | 2 | 15 | 4.200247 | 3.259998 | 1.32957 | 0 | 5.532317 | 0 |  |  | -0.0006036758
2018-04-01 22:14 | 125086.2 | 120.0002 | 3 | 15 | 4.217515 | 3.259996 | 1.437873 | 0 | 5.988045 | 0 |  |  | -0.0006036758
2018-04-01 22:16 | 125206.2 | 240.0004 | 3 | 15 | 4.238801 | 3.259979 | 1.546537 | 0 | 6.447459 | 0 |  |  | -0.0006036758
2018-04-01 22:18 | 125326.2 | 360.0005 | 3 | 15 | 4.263771 | 3.260035 | 1.655193 | 0 | 6.909377 | 0 |  |  | -0.0006036758
2018-04-01 22:20 | 125446.2 | 480.0017 | 3 | 15 | 4.289257 | 3.25996 | 1.763866 | 0 | 7.374105 | 0 |  |  | -0.0006036758
2018-04-01 22:22 | 125566.2 | 600.001 | 3 | 15 | 4.316229 | 3.26 | 1.872521 | 0 | 7.84161 | 0 |  |  | -0.0006036758
2018-04-01 22:24 | 125686.2 | 720.0003 | 3 | 15 | 4.345751 | 3.259912 | 1.981186 | 0 | 8.312201 | 0 |  |  | -0.0006036758
2018-04-01 22:26 | 125806.2 | 840.0007 | 3 | 15 | 4.379637 | 3.260006 | 2.089841 | 0 | 8.786181 | 0 |  |  | -0.0006036758
2018-04-01 22:28 | 125926.2 | 960.0017 | 3 | 15 | 4.400262 | 3.05714 | 2.196902 | 0 | 9.256645 | 0 |  |  | -0.0006036758
2018-04-01 22:30 | 126046.2 | 1080.0004 | 3 | 15 | 4.400249 | 2.708755 | 2.292836 | 0 | 9.67878 | 0 |  |  | -0.0006036758
2018-04-01 22:32 | 126166.2 | 1200.0013 | 3 | 15 | 4.40022 | 2.406671 | 2.378026 | 0 | 10.05364 | 0 |  |  | -0.0006036758
2018-04-01 22:34 | 126286.2 | 1320.0016 | 3 | 15 | 4.400269 | 2.130169 | 2.453586 | 0 | 10.38612 | 0 |  |  | -0.0006036758
2018-04-01 22:36 | 126406.2 | 1440.0007 | 3 | 15 | 4.400266 | 1.87672 | 2.520254 | 0 | 10.67947 | 0 |  |  | -0.0006036758
2018-04-01 22:38 | 126526.2 | 1560.0008 | 3 | 15 | 4.400224 | 1.665489 | 2.579187 | 0 | 10.93879 | 0 |  |  | -0.0006036758
2018-04-01 22:40 | 126646.2 | 1680.0016 | 3 | 15 | 4.400248 | 1.484921 | 2.631599 | 0 | 11.16942 | 0 |  |  | -0.0006036758
2018-04-01 22:42 | 126766.2 | 1800.001 | 3 | 15 | 4.400205 | 1.324792 | 2.678391 | 0 | 11.37531 | 0 |  |  | -0.0006036758
2018-04-01 22:44 | 126886.2 | 1920.001 | 3 | 15 | 4.40023 | 1.179354 | 2.720096 | 0 | 11.55882 | 0 |  |  | -0.0006036758
2018-04-01 22:46 | 127006.2 | 2040.0011 | 3 | 15 | 4.40025 | 1.05254 | 2.757192 | 0 | 11.72205 | 0 |  |  | -0.0006036758
2018-04-01 22:48 | 127126.2 | 2160.0005 | 3 | 15 | 4.400213 | 0.9444685 | 2.790419 | 0 | 11.86826 | 0 |  |  | -0.0006036758
2018-04-01 22:50 | 127246.2 | 2280.0016 | 3 | 15 | 4.400164 | 0.8521795 | 2.820334 | 0 | 11.99989 | 0 |  |  | -0.0006036758
2018-04-01 22:52 | 127366.2 | 2400.0005 | 3 | 15 | 4.40016 | 0.7677679 | 2.847328 | 0 | 12.11867 | 0 |  |  | -0.0006036758
2018-04-01 22:54 | 127486.2 | 2520.0015 | 3 | 15 | 4.400171 | 0.6900263 | 2.8716 | 0 | 12.22547 | 0 |  |  | -0.0006036758
2018-04-01 22:55 | 127554.7 | 2588.5087 | 3 | 15 | 4.400161 | 0.6519985 | 2.884358 | 0 | 12.28161 | 0 |  |  | -0.0006036758
2018-04-01 22:57 | 127674.7 | 120.0004 | 4 | 15 | 4.3292 | 0 | 2.884362 | 0 | 12.28162 | 0 |  |  | -0.0006036758
2018-04-01 22:59 | 127794.7 | 240.0005 | 4 | 15 | 4.323429 | 0 | 2.884362 | 0 | 12.28162 | 0 |  |  | -0.0006036758
2018-04-01 23:00 | 127854.7 | 300.0028 | 4 | 15 | 4.321782 | 0 | 2.884362 | 0 | 12.28162 | 0 |  |  | -0.0006036758
2018-04-01 23:02 | 127974.7967 | 120.0002 | 5 | 15 | 4.071571 | -2.281991 | 2.884362 | 0.07605875 | 12.28162 | 0.3122609 |  |  | -0.0006036758
2018-04-01 23:04 | 128094.7969 | 240.0004 | 5 | 15 | 4.035829 | -2.282 | 2.884362 | 0.1521266 | 12.28162 | 0.6205544 |  |  | -0.0006036758
2018-04-01 23:06 | 128214.7977 | 360.0012 | 5 | 15 | 4.004741 | -2.282079 | 2.884362 | 0.2281924 | 12.28162 | 0.9263482 |  |  | -0.0006036758
2018-04-01 23:08 | 128334.7973 | 480.0008 | 5 | 15 | 3.975532 | -2.281991 | 2.884362 | 0.3042495 | 12.28162 | 1.229823 |  |  | -0.0006036758
2018-04-01 23:10 | 128454.7972 | 600.0007 | 5 | 15 | 3.946121 | -2.28204 | 2.884362 | 0.3803165 | 12.28162 | 1.531115 |  |  | -0.0006036758
2018-04-01 23:12 | 128574.797 | 720.0005 | 5 | 15 | 3.915966 | -2.282046 | 2.884362 | 0.4563875 | 12.28162 | 1.830147 |  |  | -0.0006036758
2018-04-01 23:14 | 128694.7976 | 840.0011 | 5 | 15 | 3.888058 | -2.281996 | 2.884362 | 0.5324534 | 12.28162 | 2.126945 |  |  | -0.0006036758
2018-04-01 23:16 | 128814.7974 | 960.0009 | 5 | 15 | 3.861587 | -2.282035 | 2.884362 | 0.6085091 | 12.28162 | 2.421638 |  |  | -0.0006036758
2018-04-01 23:18 | 128934.7966 | 1080.0001 | 5 | 15 | 3.835046 | -2.282032 | 2.884362 | 0.6845794 | 12.28162 | 2.714389 |  |  | -0.0006036758
2018-04-01 23:20 | 129054.7969 | 1200.0004 | 5 | 15 | 3.807374 | -2.282058 | 2.884362 | 0.7606422 | 12.28162 | 3.005047 |  |  | -0.0006036758
2018-04-01 23:22 | 129174.7968 | 1320.0003 | 5 | 15 | 3.781944 | -2.281963 | 2.884362 | 0.8367069 | 12.28162 | 3.293658 |  |  | -0.0006036758
2018-04-01 23:24 | 129294.798 | 1440.0015 | 5 | 15 | 3.759539 | -2.281995 | 2.884362 | 0.9127774 | 12.28162 | 3.580487 |  |  | -0.0006036758
2018-04-01 23:26 | 129414.7969 | 1560.0004 | 5 | 15 | 3.738928 | -2.281986 | 2.884362 | 0.9888408 | 12.28162 | 3.865661 |  |  | -0.0006036758
2018-04-01 23:28 | 129534.7974 | 1680.0009 | 5 | 15 | 3.718201 | -2.282022 | 2.884362 | 1.064898 | 12.28162 | 4.149251 |  |  | -0.0006036758
2018-04-01 23:30 | 129654.7969 | 1800.0004 | 5 | 15 | 3.69698 | -2.282001 | 2.884362 | 1.140969 | 12.28162 | 4.431288 |  |  | -0.0006036758
2018-04-01 23:32 | 129774.7982 | 1920.0017 | 5 | 15 | 3.677826 | -2.282001 | 2.884362 | 1.217036 | 12.28162 | 4.711769 |  |  | -0.0006036758
2018-04-01 23:34 | 129894.7975 | 2040.001 | 5 | 15 | 3.660196 | -2.282007 | 2.884362 | 1.293093 | 12.28162 | 4.990812 |  |  | -0.0006036758
2018-04-01 23:36 | 130014.7972 | 2160.0007 | 5 | 15 | 3.643524 | -2.282051 | 2.884362 | 1.369159 | 12.28162 | 5.268594 |  |  | -0.0006036758
2018-04-01 23:38 | 130134.797 | 2280.0005 | 5 | 15 | 3.626621 | -2.282032 | 2.884362 | 1.445227 | 12.28162 | 5.545109 |  |  | -0.0006036758
2018-04-01 23:40 | 130254.7981 | 2400.0016 | 5 | 15 | 3.61081 | -2.282033 | 2.884362 | 1.521287 | 12.28162 | 5.82033 |  |  | -0.0006036758
2018-04-01 23:42 | 130374.7981 | 2520.0016 | 5 | 15 | 3.596883 | -2.282022 | 2.884362 | 1.597356 | 12.28162 | 6.094461 |  |  | -0.0006036758
2018-04-01 23:44 | 130494.7974 | 2640.0009 | 5 | 15 | 3.584568 | -2.282014 | 2.884362 | 1.673424 | 12.28162 | 6.367598 |  |  | -0.0006036758
2018-04-01 23:46 | 130614.7974 | 2760.0009 | 5 | 15 | 3.572347 | -2.282063 | 2.884362 | 1.749479 | 12.28162 | 6.63976 |  |  | -0.0006036758
2018-04-01 23:48 | 130734.798 | 2880.0015 | 5 | 15 | 3.559554 | -2.282022 | 2.884362 | 1.825556 | 12.28162 | 6.911044 |  |  | -0.0006036758
2018-04-01 23:50 | 130854.7972 | 3000.0007 | 5 | 15 | 3.548546 | -2.28203 | 2.884362 | 1.901614 | 12.28162 | 7.181353 |  |  | -0.0006036758
2018-04-01 23:52 | 130974.7978 | 3120.0013 | 5 | 15 | 3.538357 | -2.282014 | 2.884362 | 1.977676 | 12.28162 | 7.450869 |  |  | -0.0006036758
2018-04-01 23:54 | 131094.7976 | 3240.0011 | 5 | 15 | 3.528097 | -2.281998 | 2.884362 | 2.053742 | 12.28162 | 7.719636 |  |  | -0.0006036758
2018-04-01 23:56 | 131214.7972 | 3360.0007 | 5 | 15 | 3.516015 | -2.282063 | 2.884362 | 2.129815 | 12.28162 | 7.987586 |  |  | -0.0006036758
2018-04-01 23:58 | 131334.797 | 3480.0005 | 5 | 15 | 3.503336 | -2.282042 | 2.884362 | 2.205871 | 12.28162 | 8.254506 |  |  | -0.0006036758
2018-04-02 | 131454.7975 | 3600.001 | 5 | 15 | 3.490986 | -2.282072 | 2.884362 | 2.281934 | 12.28162 | 8.520518 |  |  | -0.0006036758
2018-04-02 00:02 | 131574.7966 | 3720.0001 | 5 | 15 | 3.478092 | -2.282044 | 2.884362 | 2.358004 | 12.28162 | 8.785595 |  |  | -0.0006036758
2018-04-02 00:04 | 131694.7966 | 3840.0001 | 5 | 15 | 3.461942 | -2.282056 | 2.884362 | 2.434066 | 12.28162 | 9.049555 |  |  | -0.0006036758
2018-04-02 00:06 | 131814.7967 | 3960.0002 | 5 | 15 | 3.440053 | -2.282014 | 2.884362 | 2.510137 | 12.28162 | 9.312107 |  |  | -0.0006036758
2018-04-02 00:08 | 131934.7967 | 4080.0002 | 5 | 15 | 3.41365 | -2.282032 | 2.884362 | 2.586196 | 12.28162 | 9.572799 |  |  | -0.0006036758
2018-04-02 00:10 | 132054.7966 | 4200.0001 | 5 | 15 | 3.376958 | -2.28203 | 2.884362 | 2.662264 | 12.28162 | 9.831156 |  |  | -0.0006036758
2018-04-02 00:12 | 132174.7968 | 4320.0003 | 5 | 15 | 3.320498 | -2.281977 | 2.884362 | 2.738331 | 12.28162 | 10.08607 |  |  | -0.0006036758
2018-04-02 00:14 | 132294.7975 | 4440.001 | 5 | 15 | 3.215883 | -2.281972 | 2.884362 | 2.814387 | 12.28162 | 10.33512 |  |  | -0.0006036758
2018-04-02 00:16 | 132403.1332 | 4548.3367 | 5 | 15 | 2.999985 | -2.281979 | 2.884362 | 2.883067 | 12.28162 | 10.54973 |  |  | -0.0006036758
2018-04-02 00:18 | 132523.2 | 120.0014 | 6 | 15 | 3.382021 | 0 | 2.884362 | 2.883067 | 12.28162 | 10.54973 |  |  | -0.0006036758
2018-04-02 00:20 | 132643.2 | 240.0009 | 6 | 15 | 3.397434 | 0 | 2.884362 | 2.883067 | 12.28162 | 10.54973 |  |  | -0.0006036758
2018-04-02 00:21 | 132703.2 | 300.0021 | 6 | 15 | 3.401147 | 0 | 2.884362 | 2.883067 | 12.28162 | 10.54973 |  |  | -0.0006036758
2018-04-02 00:21 | 132703.2 | 0.0025 | 7 | 16 | 3.400982 | 0 | 0 | 0 | 0 | 0 |  |  | -0.0006036758
2018-04-02 00:23 | 132823.3 | 120.0015 | 2 | 16 | 4.110571 | 4.889891 | 0.1623834 | 0 | 0.6486092 | 0 |  |  | -0.0006036758
2018-04-02 00:25 | 132943.3 | 240.0014 | 2 | 16 | 4.144972 | 4.889894 | 0.3253857 | 0 | 1.321284 | 0 |  |  | -0.0006036758
2018-04-02 00:27 | 133063.3 | 360.0003 | 2 | 16 | 4.181014 | 4.889877 | 0.4883642 | 0 | 1.999872 | 0 |  |  | -0.0006036758
2018-04-02 00:29 | 133183.3 | 480.0004 | 2 | 16 | 4.200269 | 4.763643 | 0.6506322 | 0 | 2.680432 | 0 |  |  | -0.0006036758
2018-04-02 00:31 | 133303.3 | 600.0006 | 2 | 16 | 4.20027 | 4.431789 | 0.803827 | 0 | 3.323889 | 0 |  |  | -0.0006036758
2018-04-02 00:33 | 133423.3 | 720.0015 | 2 | 16 | 4.200255 | 4.09289 | 0.945858 | 0 | 3.920455 | 0 |  |  | -0.0006036758
2018-04-02 00:35 | 133543.3 | 840.0011 | 2 | 16 | 4.200201 | 3.800234 | 1.077307 | 0 | 4.472571 | 0 |  |  | -0.0006036758
2018-04-02 00:37 | 133663.3 | 960.0016 | 2 | 16 | 4.200244 | 3.543888 | 1.199612 | 0 | 4.986285 | 0 |  |  | -0.0006036758
2018-04-02 00:39 | 133783.3 | 1080.0007 | 2 | 16 | 4.200214 | 3.3158 | 1.313937 | 0 | 5.466474 | 0 |  |  | -0.0006036758
2018-04-02 00:39 | 133812.9 | 1109.6714 | 2 | 16 | 4.200207 | 3.259991 | 1.341031 | 0 | 5.580277 | 0 |  |  | -0.0006036758
2018-04-02 00:41 | 133933 | 120.0014 | 3 | 16 | 4.21938 | 3.259947 | 1.449313 | 0 | 6.036001 | 0 |  |  | -0.0006036758
2018-04-02 00:43 | 134053 | 240.0014 | 3 | 16 | 4.241814 | 3.259928 | 1.557963 | 0 | 6.495656 | 0 |  |  | -0.0006036758
2018-04-02 00:45 | 134173 | 360.0004 | 3 | 16 | 4.265081 | 3.259916 | 1.666635 | 0 | 6.957876 | 0 |  |  | -0.0006036758
2018-04-02 00:47 | 134293 | 480.0001 | 3 | 16 | 4.289728 | 3.259983 | 1.77529 | 0 | 7.422623 | 0 |  |  | -0.0006036758
2018-04-02 00:49 | 134413 | 600.0009 | 3 | 16 | 4.317649 | 3.259914 | 1.883957 | 0 | 7.890255 | 0 |  |  | -0.0006036758
2018-04-02 00:51 | 134533 | 720.0007 | 3 | 16 | 4.34985 | 3.259911 | 1.992618 | 0 | 8.361136 | 0 |  |  | -0.0006036758
2018-04-02 00:53 | 134653 | 840.001 | 3 | 16 | 4.383497 | 3.259895 | 2.101288 | 0 | 8.835648 | 0 |  |  | -0.0006036758
2018-04-02 00:55 | 134773 | 960.0001 | 3 | 16 | 4.400291 | 3.027313 | 2.207713 | 0 | 9.303513 | 0 |  |  | -0.0006036758
2018-04-02 00:57 | 134893 | 1080.0013 | 3 | 16 | 4.40026 | 2.685278 | 2.302846 | 0 | 9.722121 | 0 |  |  | -0.0006036758
2018-04-02 00:59 | 135013 | 1200 | 3 | 16 | 4.400234 | 2.366797 | 2.386976 | 0 | 10.09231 | 0 |  |  | -0.0006036758
2018-04-02 01:01 | 135133 | 1320.0012 | 3 | 16 | 4.400279 | 2.089069 | 2.461075 | 0 | 10.41837 | 0 |  |  | -0.0006036758
2018-04-02 01:03 | 135253 | 1440.0006 | 3 | 16 | 4.400196 | 1.851261 | 2.526656 | 0 | 10.70694 | 0 |  |  | -0.0006036758
2018-04-02 01:05 | 135373 | 1560.0011 | 3 | 16 | 4.400192 | 1.649268 | 2.584925 | 0 | 10.96334 | 0 |  |  | -0.0006036758
2018-04-02 01:07 | 135493 | 1680.0002 | 3 | 16 | 4.400235 | 1.466811 | 2.636811 | 0 | 11.19165 | 0 |  |  | -0.0006036758
2018-04-02 01:09 | 135613 | 1800.0014 | 3 | 16 | 4.400216 | 1.299287 | 2.682838 | 0 | 11.39418 | 0 |  |  | -0.0006036758
2018-04-02 01:11 | 135733 | 1920 | 3 | 16 | 4.400191 | 1.158836 | 2.723745 | 0 | 11.57418 | 0 |  |  | -0.0006036758
2018-04-02 01:13 | 135853 | 2040.0001 | 3 | 16 | 4.400184 | 1.040005 | 2.760337 | 0 | 11.73519 | 0 |  |  | -0.0006036758
2018-04-02 01:15 | 135973 | 2160.0005 | 3 | 16 | 4.400183 | 0.9353209 | 2.793242 | 0 | 11.87998 | 0 |  |  | -0.0006036758
2018-04-02 01:17 | 136093 | 2280.0016 | 3 | 16 | 4.400189 | 0.8382244 | 2.822793 | 0 | 12.01 | 0 |  |  | -0.0006036758
2018-04-02 01:19 | 136213 | 2400.0011 | 3 | 16 | 4.400188 | 0.7534199 | 2.849259 | 0 | 12.12646 | 0 |  |  | -0.0006036758
2018-04-02 01:21 | 136333 | 2520.0002 | 3 | 16 | 4.400177 | 0.6811304 | 2.87313 | 0 | 12.2315 | 0 |  |  | -0.0006036758
2018-04-02 01:22 | 136386.9 | 2573.9058 | 3 | 16 | 4.400173 | 0.6519985 | 2.883107 | 0 | 12.2754 | 0 |  |  | -0.0006036758
2018-04-02 01:24 | 136506.9 | 120.0003 | 4 | 16 | 4.32913 | 0 | 2.883107 | 0 | 12.2754 | 0 |  |  | -0.0006036758
2018-04-02 01:26 | 136626.9 | 240.0004 | 4 | 16 | 4.323353 | 0 | 2.883107 | 0 | 12.2754 | 0 |  |  | -0.0006036758
2018-04-02 01:27 | 136686.9 | 300.0043 | 4 | 16 | 4.321736 | 0 | 2.883107 | 0 | 12.2754 | 0 |  |  | -0.0006036758
2018-04-02 01:29 | 136807 | 120.0004 | 5 | 16 | 4.070352 | -2.28217 | 2.883107 | 0.07606566 | 12.2754 | 0.3121724 |  |  | -0.0006036758
2018-04-02 01:31 | 136927 | 240.0006 | 5 | 16 | 4.035519 | -2.28208 | 2.883107 | 0.1521207 | 12.2754 | 0.6203645 |  |  | -0.0006036758
2018-04-02 01:33 | 137047 | 360.0008 | 5 | 16 | 4.005002 | -2.282072 | 2.883107 | 0.2281938 | 12.2754 | 0.9261931 |  |  | -0.0006036758
2018-04-02 01:35 | 137167 | 480.0003 | 5 | 16 | 3.974349 | -2.282054 | 2.883107 | 0.3042589 | 12.2754 | 1.229676 |  |  | -0.0006036758
2018-04-02 01:37 | 137287 | 600.002 | 5 | 16 | 3.943929 | -2.282001 | 2.883107 | 0.380328 | 12.2754 | 1.530832 |  |  | -0.0006036758
2018-04-02 01:39 | 137407 | 720.0003 | 5 | 16 | 3.915066 | -2.282127 | 2.883107 | 0.456393 | 12.2754 | 1.829722 |  |  | -0.0006036758
2018-04-02 01:41 | 137527 | 840.0023 | 5 | 16 | 3.888026 | -2.282047 | 2.883107 | 0.5324581 | 12.2754 | 2.126479 |  |  | -0.0006036758
2018-04-02 01:43 | 137647 | 960.0007 | 5 | 16 | 3.861262 | -2.282028 | 2.883107 | 0.6085031 | 12.2754 | 2.421131 |  |  | -0.0006036758
2018-04-02 01:45 | 137767 | 1080.0016 | 5 | 16 | 3.832956 | -2.282074 | 2.883107 | 0.6845831 | 12.2754 | 2.713828 |  |  | -0.0006036758
2018-04-02 01:47 | 137887 | 1200.002 | 5 | 16 | 3.805957 | -2.282106 | 2.883107 | 0.7606491 | 12.2754 | 3.004344 |  |  | -0.0006036758
2018-04-02 01:49 | 138007 | 1320.0002 | 5 | 16 | 3.781521 | -2.282054 | 2.883107 | 0.8367096 | 12.2754 | 3.292877 |  |  | -0.0006036758
2018-04-02 01:51 | 138127 | 1440.0007 | 5 | 16 | 3.759738 | -2.282084 | 2.883107 | 0.9127747 | 12.2754 | 3.579687 |  |  | -0.0006036758
2018-04-02 01:53 | 138247 | 1560.0002 | 5 | 16 | 3.737821 | -2.282051 | 2.883107 | 0.9888275 | 12.2754 | 3.8648 |  |  | -0.0006036758
2018-04-02 01:55 | 138367 | 1680.0012 | 5 | 16 | 3.716144 | -2.282074 | 2.883107 | 1.064902 | 12.2754 | 4.148314 |  |  | -0.0006036758
2018-04-02 01:57 | 138487 | 1800.0012 | 5 | 16 | 3.69616 | -2.28208 | 2.883107 | 1.140963 | 12.2754 | 4.430202 |  |  | -0.0006036758
2018-04-02 01:59 | 138607 | 1920.0005 | 5 | 16 | 3.677778 | -2.282 | 2.883107 | 1.21702 | 12.2754 | 4.710611 |  |  | -0.0006036758
2018-04-02 02:01 | 138727 | 2040.0008 | 5 | 16 | 3.65988 | -2.282037 | 2.883107 | 1.293079 | 12.2754 | 4.989659 |  |  | -0.0006036758
2018-04-02 02:03 | 138847 | 2160.0014 | 5 | 16 | 3.641524 | -2.282049 | 2.883107 | 1.369153 | 12.2754 | 5.267385 |  |  | -0.0006036758
2018-04-02 02:05 | 138967 | 2280.0009 | 5 | 16 | 3.625064 | -2.282037 | 2.883107 | 1.445213 | 12.2754 | 5.543721 |  |  | -0.0006036758
2018-04-02 02:07 | 139087 | 2400.0006 | 5 | 16 | 3.61019 | -2.281993 | 2.883107 | 1.521284 | 12.2754 | 5.818904 |  |  | -0.0006036758
2018-04-02 02:09 | 139207 | 2520.0009 | 5 | 16 | 3.596854 | -2.282067 | 2.883107 | 1.597344 | 12.2754 | 6.092989 |  |  | -0.0006036758
2018-04-02 02:11 | 139327 | 2640.0003 | 5 | 16 | 3.583333 | -2.28204 | 2.883107 | 1.673408 | 12.2754 | 6.366075 |  |  | -0.0006036758
2018-04-02 02:13 | 139447 | 2760.0013 | 5 | 16 | 3.570037 | -2.282106 | 2.883107 | 1.749479 | 12.2754 | 6.638141 |  |  | -0.0006036758
2018-04-02 02:15 | 139567 | 2880.0007 | 5 | 16 | 3.558532 | -2.282085 | 2.883107 | 1.825535 | 12.2754 | 6.909221 |  |  | -0.0006036758
2018-04-02 02:17 | 139687 | 3000.0009 | 5 | 16 | 3.54825 | -2.282058 | 2.883107 | 1.901604 | 12.2754 | 7.179513 |  |  | -0.0006036758
2018-04-02 02:19 | 139807 | 3120.0011 | 5 | 16 | 3.537767 | -2.282075 | 2.883107 | 1.977672 | 12.2754 | 7.449029 |  |  | -0.0006036758
2018-04-02 02:21 | 139927 | 3240.0001 | 5 | 16 | 3.525513 | -2.282002 | 2.883107 | 2.053734 | 12.2754 | 7.717663 |  |  | -0.0006036758
2018-04-02 02:23 | 140047 | 3360.0001 | 5 | 16 | 3.513817 | -2.282047 | 2.883107 | 2.129809 | 12.2754 | 7.985416 |  |  | -0.0006036758
2018-04-02 02:25 | 140167 | 3480.0006 | 5 | 16 | 3.502323 | -2.282084 | 2.883107 | 2.205872 | 12.2754 | 8.252252 |  |  | -0.0006036758
2018-04-02 02:27 | 140287 | 3600.0001 | 5 | 16 | 3.49077 | -2.282046 | 2.883107 | 2.281933 | 12.2754 | 8.518217 |  |  | -0.0006036758
2018-04-02 02:29 | 140407 | 3720.0014 | 5 | 16 | 3.476091 | -2.282053 | 2.883107 | 2.358005 | 12.2754 | 8.783238 |  |  | -0.0006036758
2018-04-02 02:31 | 140527 | 3840.0003 | 5 | 16 | 3.45856 | -2.282058 | 2.883107 | 2.434064 | 12.2754 | 9.046962 |  |  | -0.0006036758
2018-04-02 02:33 | 140647 | 3960.0011 | 5 | 16 | 3.438589 | -2.282002 | 2.883107 | 2.510129 | 12.2754 | 9.309301 |  |  | -0.0006036758
2018-04-02 02:35 | 140767 | 4080.0016 | 5 | 16 | 3.413213 | -2.282007 | 2.883107 | 2.586197 | 12.2754 | 9.569944 |  |  | -0.0006036758
2018-04-02 02:37 | 140887 | 4200.0008 | 5 | 16 | 3.375924 | -2.282035 | 2.883107 | 2.662249 | 12.2754 | 9.828212 |  |  | -0.0006036758
2018-04-02 02:39 | 141007 | 4320.0015 | 5 | 16 | 3.315071 | -2.282038 | 2.883107 | 2.738324 | 12.2754 | 10.08291 |  |  | -0.0006036758
2018-04-02 02:41 | 141127 | 4440.0003 | 5 | 16 | 3.209998 | -2.282044 | 2.883107 | 2.814384 | 12.2754 | 10.33149 |  |  | -0.0006036758
2018-04-02 02:43 | 141233.3 | 4546.3495 | 5 | 16 | 2.999995 | -2.282001 | 2.883107 | 2.881793 | 12.2754 | 10.54192 |  |  | -0.0006036758
2018-04-02 02:45 | 141353.4 | 120.0008 | 6 | 16 | 3.383329 | 0 | 2.883107 | 2.881793 | 12.2754 | 10.54192 |  |  | -0.0006036758
2018-04-02 02:47 | 141473.4 | 240.0005 | 6 | 16 | 3.399003 | 0 | 2.883107 | 2.881793 | 12.2754 | 10.54192 |  |  | -0.0006036758
2018-04-02 02:48 | 141533.4 | 300.0032 | 6 | 16 | 3.402836 | 0 | 2.883107 | 2.881793 | 12.2754 | 10.54192 |  |  | -0.0006036758
2018-04-02 02:48 | 141533.4 | 0.0025 | 7 | 17 | 3.402947 | 0 | 0 | 0 | 0 | 0 |  |  | -0.0006036758
2018-04-02 02:50 | 141653.5 | 120.0016 | 2 | 17 | 4.113285 | 4.889936 | 0.1624111 | 2.398e-09 | 0.6493359 | 8.16e-09 |  |  | -0.0006036758
2018-04-02 02:52 | 141773.5 | 240.0013 | 2 | 17 | 4.145443 | 4.889948 | 0.3254022 | 2.398e-09 | 1.322152 | 8.16e-09 |  |  | -0.0006036758
2018-04-02 02:54 | 141893.5 | 360.0004 | 2 | 17 | 4.180464 | 4.889893 | 0.488395 | 2.398e-09 | 2.000762 | 8.16e-09 |  |  | -0.0006036758
2018-04-02 02:56 | 142013.5 | 480.0013 | 2 | 17 | 4.200262 | 4.741295 | 0.6504691 | 2.398e-09 | 2.680489 | 8.16e-09 |  |  | -0.0006036758
2018-04-02 02:58 | 142133.5 | 600.0008 | 2 | 17 | 4.200278 | 4.390144 | 0.8024612 | 2.398e-09 | 3.318894 | 8.16e-09 |  |  | -0.0006036758
2018-04-02 03:00 | 142253.5 | 720.0016 | 2 | 17 | 4.200204 | 4.082188 | 0.9435816 | 2.398e-09 | 3.911635 | 8.16e-09 |  |  | -0.0006036758
2018-04-02 03:02 | 142373.5 | 840.0013 | 2 | 17 | 4.200213 | 3.804329 | 1.074923 | 2.398e-09 | 4.463302 | 8.16e-09 |  |  | -0.0006036758
2018-04-02 03:04 | 142493.5 | 960.0014 | 2 | 17 | 4.200261 | 3.546936 | 1.197413 | 2.398e-09 | 4.97779 | 8.16e-09 |  |  | -0.0006036758
2018-04-02 03:06 | 142613.5 | 1080.0009 | 2 | 17 | 4.200226 | 3.290899 | 1.311345 | 2.398e-09 | 5.456332 | 8.16e-09 |  |  | -0.0006036758
2018-04-02 03:06 | 142628.8 | 1095.3794 | 2 | 17 | 4.200233 | 3.259995 | 1.325342 | 2.398e-09 | 5.515121 | 8.16e-09 |  |  | -0.0006036758
2018-04-02 03:08 | 142748.8645 | 120.0008 | 3 | 17 | 4.218743 | 3.259989 | 1.433636 | 2.398e-09 | 5.970895 | 8.16e-09 |  |  | -0.0006036758
2018-04-02 03:10 | 142868.865 | 240.0013 | 3 | 17 | 4.239705 | 3.259979 | 1.542296 | 2.398e-09 | 6.430429 | 8.16e-09 |  |  | -0.0006036758
2018-04-02 03:12 | 142988.864 | 360.0003 | 3 | 17 | 4.261731 | 3.259983 | 1.650962 | 2.398e-09 | 6.892311 | 8.16e-09 |  |  | -0.0006036758
2018-04-02 03:14 | 143108.864 | 480.0003 | 3 | 17 | 4.287337 | 3.259972 | 1.759614 | 2.398e-09 | 7.356711 | 8.16e-09 |  |  | -0.0006036758
2018-04-02 03:16 | 143228.8638 | 600.0001 | 3 | 17 | 4.316371 | 3.259937 | 1.868271 | 2.398e-09 | 7.824131 | 8.16e-09 |  |  | -0.0006036758
2018-04-02 03:18 | 143348.8638 | 720.0001 | 3 | 17 | 4.346551 | 3.259989 | 1.976934 | 2.398e-09 | 8.294778 | 8.16e-09 |  |  | -0.0006036758
2018-04-02 03:20 | 143468.8644 | 840.0007 | 3 | 17 | 4.378598 | 3.259945 | 2.085602 | 2.398e-09 | 8.768842 | 8.16e-09 |  |  | -0.0006036758
2018-04-02 03:22 | 143588.8648 | 960.0011 | 3 | 17 | 4.400263 | 3.083992 | 2.193102 | 2.398e-09 | 9.241121 | 8.16e-09 |  |  | -0.0006036758
2018-04-02 03:24 | 143708.8644 | 1080.0007 | 3 | 17 | 4.40028 | 2.712629 | 2.28957 | 2.398e-09 | 9.665604 | 8.16e-09 |  |  | -0.0006036758
2018-04-02 03:26 | 143828.8639 | 1200.0002 | 3 | 17 | 4.400197 | 2.397548 | 2.374601 | 2.398e-09 | 10.03976 | 8.16e-09 |  |  | -0.0006036758
2018-04-02 03:28 | 143948.8639 | 1320.0002 | 3 | 17 | 4.400223 | 2.126202 | 2.449891 | 2.398e-09 | 10.37105 | 8.16e-09 |  |  | -0.0006036758
2018-04-02 03:30 | 144068.8651 | 1440.0014 | 3 | 17 | 4.400239 | 1.89131 | 2.516798 | 2.398e-09 | 10.66546 | 8.16e-09 |  |  | -0.0006036758
2018-04-02 03:32 | 144188.8639 | 1560.0002 | 3 | 17 | 4.400226 | 1.676155 | 2.576216 | 2.398e-09 | 10.92692 | 8.16e-09 |  |  | -0.0006036758
2018-04-02 03:34 | 144308.8646 | 1680.0009 | 3 | 17 | 4.400188 | 1.482279 | 2.628756 | 2.398e-09 | 11.1581 | 8.16e-09 |  |  | -0.0006036758
2018-04-02 03:36 | 144428.8644 | 1800.0007 | 3 | 17 | 4.400176 | 1.321259 | 2.67542 | 2.398e-09 | 11.36343 | 8.16e-09 |  |  | -0.0006036758
2018-04-02 03:38 | 144548.8652 | 1920.0015 | 3 | 17 | 4.400178 | 1.183153 | 2.717101 | 2.398e-09 | 11.54684 | 8.16e-09 |  |  | -0.0006036758
2018-04-02 03:40 | 144668.8643 | 2040.0006 | 3 | 17 | 4.400171 | 1.061208 | 2.754485 | 2.398e-09 | 11.71133 | 8.16e-09 |  |  | -0.0006036758
2018-04-02 03:42 | 144788.8645 | 2160.0008 | 3 | 17 | 4.400179 | 0.9467182 | 2.787931 | 2.398e-09 | 11.85851 | 8.16e-09 |  |  | -0.0006036758
2018-04-02 03:44 | 144908.8648 | 2280.0011 | 3 | 17 | 4.400198 | 0.850337 | 2.817827 | 2.398e-09 | 11.99005 | 8.16e-09 |  |  | -0.0006036758
2018-04-02 03:46 | 145028.8648 | 2400.0011 | 3 | 17 | 4.400157 | 0.7665749 | 2.844748 | 2.398e-09 | 12.10851 | 8.16e-09 |  |  | -0.0006036758
2018-04-02 03:48 | 145148.864 | 2520.0003 | 3 | 17 | 4.400198 | 0.6957483 | 2.869112 | 2.398e-09 | 12.21571 | 8.16e-09 |  |  | -0.0006036758
2018-04-02 03:49 | 145226.6955 | 2597.8318 | 3 | 17 | 4.400134 | 0.6519947 | 2.883683 | 2.398e-09 | 12.27983 | 8.16e-09 |  |  | -0.0006036758
2018-04-02 03:51 | 145346.7 | 120.0013 | 4 | 17 | 4.329591 | 0 | 2.883683 | 2.398e-09 | 12.27983 | 8.16e-09 |  |  | -0.0006036758
2018-04-02 03:53 | 145466.7 | 240.0002 | 4 | 17 | 4.323879 | 0 | 2.883683 | 2.398e-09 | 12.27983 | 8.16e-09 |  |  | -0.0006036758
2018-04-02 03:54 | 145526.7 | 300.0022 | 4 | 17 | 4.322256 | 0 | 2.883683 | 2.398e-09 | 12.27983 | 8.16e-09 |  |  | -0.0006036758
2018-04-02 03:56 | 145646.8 | 120.0024 | 5 | 17 | 4.072574 | -2.282067 | 2.883683 | 0.07605935 | 12.27983 | 0.3122661 |  |  | -0.0006036758
2018-04-02 03:58 | 145766.8 | 240.0016 | 5 | 17 | 4.037875 | -2.282067 | 2.883683 | 0.1521237 | 12.27983 | 0.6206821 |  |  | -0.0006036758
2018-04-02 04:00 | 145886.8 | 360.0005 | 5 | 17 | 4.005337 | -2.282053 | 2.883683 | 0.2281906 | 12.27983 | 0.9265863 |  |  | -0.0006036758
2018-04-02 04:02 | 146006.8 | 480.0007 | 5 | 17 | 3.974962 | -2.281998 | 2.883683 | 0.3042533 | 12.27983 | 1.230075 |  |  | -0.0006036758
2018-04-02 04:04 | 146126.8 | 600.0011 | 5 | 17 | 3.945731 | -2.282033 | 2.883683 | 0.3803169 | 12.27983 | 1.531305 |  |  | -0.0006036758
2018-04-02 04:06 | 146246.8 | 720.0012 | 5 | 17 | 3.917763 | -2.281972 | 2.883683 | 0.4563777 | 12.27983 | 1.830359 |  |  | -0.0006036758
2018-04-02 04:08 | 146366.8 | 840.0013 | 5 | 17 | 3.889513 | -2.282046 | 2.883683 | 0.5324529 | 12.27983 | 2.127335 |  |  | -0.0006036758
2018-04-02 04:10 | 146486.8 | 960.0012 | 5 | 17 | 3.861176 | -2.282021 | 2.883683 | 0.6085127 | 12.27983 | 2.422086 |  |  | -0.0006036758
2018-04-02 04:12 | 146606.8 | 1080.0017 | 5 | 17 | 3.834202 | -2.281977 | 2.883683 | 0.6845734 | 12.27983 | 2.714744 |  |  | -0.0006036758
2018-04-02 04:14 | 146726.8 | 1200.0011 | 5 | 17 | 3.808195 | -2.281995 | 2.883683 | 0.760652 | 12.27983 | 3.005439 |  |  | -0.0006036758
2018-04-02 04:16 | 146846.8 | 1320.0003 | 5 | 17 | 3.783857 | -2.282085 | 2.883683 | 0.8367167 | 12.27983 | 3.294173 |  |  | -0.0006036758
2018-04-02 04:18 | 146966.8 | 1440.0004 | 5 | 17 | 3.75994 | -2.282012 | 2.883683 | 0.9127803 | 12.27983 | 3.581074 |  |  | -0.0006036758
2018-04-02 04:20 | 147086.8 | 1560.0012 | 5 | 17 | 3.7381 | -2.282077 | 2.883683 | 0.9888449 | 12.27983 | 3.866227 |  |  | -0.0006036758
2018-04-02 04:22 | 147206.8 | 1680.0017 | 5 | 17 | 3.717598 | -2.282044 | 2.883683 | 1.064906 | 12.27983 | 4.149765 |  |  | -0.0006036758
2018-04-02 04:24 | 147326.8 | 1800.0013 | 5 | 17 | 3.69845 | -2.282063 | 2.883683 | 1.140977 | 12.27983 | 4.431837 |  |  | -0.0006036758
2018-04-02 04:26 | 147446.8 | 1920.0017 | 5 | 17 | 3.679073 | -2.282025 | 2.883683 | 1.217054 | 12.27983 | 4.712471 |  |  | -0.0006036758
2018-04-02 04:28 | 147566.8 | 2040.001 | 5 | 17 | 3.659875 | -2.282082 | 2.883683 | 1.29311 | 12.27983 | 4.991545 |  |  | -0.0006036758
2018-04-02 04:30 | 147686.8 | 2160.001 | 5 | 17 | 3.642635 | -2.282079 | 2.883683 | 1.369183 | 12.27983 | 5.269298 |  |  | -0.0006036758
2018-04-02 04:32 | 147806.8 | 2280.0008 | 5 | 17 | 3.627163 | -2.282085 | 2.883683 | 1.445248 | 12.27983 | 5.545773 |  |  | -0.0006036758
2018-04-02 04:34 | 147926.8 | 2400.0017 | 5 | 17 | 3.612369 | -2.282125 | 2.883683 | 1.521315 | 12.27983 | 5.821117 |  |  | -0.0006036758
2018-04-02 04:36 | 148046.8 | 2520.0008 | 5 | 17 | 3.597058 | -2.282072 | 2.883683 | 1.597372 | 12.27983 | 6.095282 |  |  | -0.0006036758
2018-04-02 04:38 | 148166.8 | 2640.0013 | 5 | 17 | 3.583521 | -2.282043 | 2.883683 | 1.673453 | 12.27983 | 6.368418 |  |  | -0.0006036758
2018-04-02 04:40 | 148286.8 | 2760.0015 | 5 | 17 | 3.571376 | -2.28207 | 2.883683 | 1.749516 | 12.27983 | 6.640523 |  |  | -0.0006036758
2018-04-02 04:42 | 148406.8 | 2880.0003 | 5 | 17 | 3.560604 | -2.282106 | 2.883683 | 1.825576 | 12.27983 | 6.911752 |  |  | -0.0006036758
2018-04-02 04:44 | 148526.8 | 3000.0021 | 5 | 17 | 3.549097 | -2.281989 | 2.883683 | 1.901654 | 12.27983 | 7.182208 |  |  | -0.0006036758
2018-04-02 04:46 | 148646.8 | 3120.0003 | 5 | 17 | 3.537068 | -2.282098 | 2.883683 | 1.977715 | 12.27983 | 7.451691 |  |  | -0.0006036758
2018-04-02 04:48 | 148766.8 | 3240.0008 | 5 | 17 | 3.526143 | -2.282053 | 2.883683 | 2.053778 | 12.27983 | 7.72031 |  |  | -0.0006036758
2018-04-02 04:50 | 148886.8 | 3360.0003 | 5 | 17 | 3.515624 | -2.281996 | 2.883683 | 2.129845 | 12.27983 | 7.988126 |  |  | -0.0006036758
2018-04-02 04:52 | 149006.8 | 3480.0004 | 5 | 17 | 3.504245 | -2.282072 | 2.883683 | 2.205906 | 12.27983 | 8.25511 |  |  | -0.0006036758
2018-04-02 04:54 | 149126.8 | 3600.0001 | 5 | 17 | 3.490036 | -2.282086 | 2.883683 | 2.281978 | 12.27983 | 8.521158 |  |  | -0.0006036758
2018-04-02 04:56 | 149246.8 | 3720.0008 | 5 | 17 | 3.475615 | -2.282 | 2.883683 | 2.358048 | 12.27983 | 8.786101 |  |  | -0.0006036758
2018-04-02 04:58 | 149366.8 | 3840.0008 | 5 | 17 | 3.459691 | -2.282042 | 2.883683 | 2.434115 | 12.27983 | 9.049891 |  |  | -0.0006036758
2018-04-02 05:00 | 149486.8 | 3960.0003 | 5 | 17 | 3.441014 | -2.282095 | 2.883683 | 2.510179 | 12.27983 | 9.312377 |  |  | -0.0006036758
2018-04-02 05:02 | 149606.8 | 4080.0014 | 5 | 17 | 3.413835 | -2.282037 | 2.883683 | 2.586248 | 12.27983 | 9.573171 |  |  | -0.0006036758
2018-04-02 05:04 | 149726.8 | 4200.0004 | 5 | 17 | 3.374021 | -2.282014 | 2.883683 | 2.662298 | 12.27983 | 9.83136 |  |  | -0.0006036758
2018-04-02 05:06 | 149846.8 | 4320.0006 | 5 | 17 | 3.315945 | -2.282049 | 2.883683 | 2.738369 | 12.27983 | 10.08598 |  |  | -0.0006036758
2018-04-02 05:08 | 149966.8 | 4440.0016 | 5 | 17 | 3.213911 | -2.282017 | 2.883683 | 2.81444 | 12.27983 | 10.33478 |  |  | -0.0006036758
2018-04-02 05:10 | 150075.1 | 4548.3272 | 5 | 17 | 2.999986 | -2.282093 | 2.883683 | 2.883103 | 12.27983 | 10.54931 |  |  | -0.0006036758
2018-04-02 05:12 | 150195.2 | 120.0005 | 6 | 17 | 3.380229 | 0 | 2.883683 | 2.883103 | 12.27983 | 10.54931 |  |  | -0.0006036758
2018-04-02 05:14 | 150315.2 | 240.0001 | 6 | 17 | 3.39573 | 0 | 2.883683 | 2.883103 | 12.27983 | 10.54931 |  |  | -0.0006036758
2018-04-02 05:15 | 150375.2 | 300.0026 | 6 | 17 | 3.399401 | 0 | 2.883683 | 2.883103 | 12.27983 | 10.54931 |  |  | -0.0006036758
2018-04-02 05:15 | 150375.2 | 0.0048 | 7 | 18 | 3.399675 | 0 | 0 | 0 | 0 | 0 |  |  | -0.0006036758
2018-04-02 05:17 | 150495.3 | 120.0024 | 2 | 18 | 4.111429 | 4.889864 | 0.1623917 | 5.84e-09 | 0.6488807 | 1.9853e-08 |  |  | -0.0006036758
2018-04-02 05:19 | 150615.3 | 240.0021 | 2 | 18 | 4.143133 | 4.889948 | 0.3253711 | 5.84e-09 | 1.321289 | 1.9853e-08 |  |  | -0.0006036758
2018-04-02 05:21 | 150735.3 | 360.0003 | 2 | 18 | 4.181372 | 4.889919 | 0.488353 | 5.84e-09 | 1.999717 | 1.9853e-08 |  |  | -0.0006036758
2018-04-02 05:23 | 150855.3 | 480.0021 | 2 | 18 | 4.200246 | 4.726137 | 0.6501361 | 5.84e-09 | 2.678374 | 1.9853e-08 |  |  | -0.0006036758
2018-04-02 05:25 | 150975.3 | 600.0005 | 2 | 18 | 4.20026 | 4.40163 | 0.8021905 | 5.84e-09 | 3.317042 | 1.9853e-08 |  |  | -0.0006036758
2018-04-02 05:27 | 151095.3 | 720.0013 | 2 | 18 | 4.200224 | 4.107119 | 0.9439726 | 5.84e-09 | 3.912562 | 1.9853e-08 |  |  | -0.0006036758
2018-04-02 05:29 | 151215.3 | 840.0016 | 2 | 18 | 4.20026 | 3.811998 | 1.07599 | 5.84e-09 | 4.467068 | 1.9853e-08 |  |  | -0.0006036758
2018-04-02 05:31 | 151335.3 | 960.0008 | 2 | 18 | 4.200246 | 3.527763 | 1.198183 | 5.84e-09 | 4.980307 | 1.9853e-08 |  |  | -0.0006036758
2018-04-02 05:33 | 151455.3 | 1080.0003 | 2 | 18 | 4.200239 | 3.290796 | 1.311708 | 5.84e-09 | 5.45714 | 1.9853e-08 |  |  | -0.0006036758
2018-04-02 05:33 | 151471.7 | 1096.4142 | 2 | 18 | 4.200229 | 3.259995 | 1.326639 | 5.84e-09 | 5.519853 | 1.9853e-08 |  |  | -0.0006036758
2018-04-02 05:35 | 151591.7194 | 120.0013 | 3 | 18 | 4.217608 | 3.259956 | 1.434889 | 5.84e-09 | 5.975384 | 1.9853e-08 |  |  | -0.0006036758
2018-04-02 05:37 | 151711.7193 | 240.0012 | 3 | 18 | 4.238271 | 3.259968 | 1.54356 | 5.84e-09 | 6.434812 | 1.9853e-08 |  |  | -0.0006036758
2018-04-02 05:39 | 151831.719 | 360.0009 | 3 | 18 | 4.262812 | 3.259974 | 1.652214 | 5.84e-09 | 6.896612 | 1.9853e-08 |  |  | -0.0006036758
2018-04-02 05:41 | 151951.7188 | 480.0007 | 3 | 18 | 4.288775 | 3.259926 | 1.760858 | 5.84e-09 | 7.361143 | 1.9853e-08 |  |  | -0.0006036758
2018-04-02 05:43 | 152071.7183 | 600.0002 | 3 | 18 | 4.316185 | 3.259928 | 1.869518 | 5.84e-09 | 7.82863 | 1.9853e-08 |  |  | -0.0006036758
2018-04-02 05:45 | 152191.7187 | 720.0006 | 3 | 18 | 4.345314 | 3.259962 | 1.978177 | 5.84e-09 | 8.299182 | 1.9853e-08 |  |  | -0.0006036758
2018-04-02 05:47 | 152311.7182 | 840.0001 | 3 | 18 | 4.378676 | 3.259909 | 2.086855 | 5.84e-09 | 8.773187 | 1.9853e-08 |  |  | -0.0006036758
2018-04-02 05:49 | 152431.7185 | 960.0004 | 3 | 18 | 4.400278 | 3.059351 | 2.193991 | 5.84e-09 | 9.243925 | 1.9853e-08 |  |  | -0.0006036758
2018-04-02 05:51 | 152551.7199 | 1080.0018 | 3 | 18 | 4.400277 | 2.707888 | 2.289931 | 5.84e-09 | 9.666085 | 1.9853e-08 |  |  | -0.0006036758
2018-04-02 05:53 | 152671.7191 | 1200.001 | 3 | 18 | 4.400204 | 2.403211 | 2.374965 | 5.84e-09 | 10.04026 | 1.9853e-08 |  |  | -0.0006036758
2018-04-02 05:55 | 152791.7183 | 1320.0002 | 3 | 18 | 4.40024 | 2.133227 | 2.450532 | 5.84e-09 | 10.37277 | 1.9853e-08 |  |  | -0.0006036758
2018-04-02 05:57 | 152911.7198 | 1440.0017 | 3 | 18 | 4.400232 | 1.879892 | 2.517348 | 5.84e-09 | 10.66678 | 1.9853e-08 |  |  | -0.0006036758
2018-04-02 05:59 | 153031.7192 | 1560.0011 | 3 | 18 | 4.400226 | 1.665027 | 2.576323 | 5.84e-09 | 10.92628 | 1.9853e-08 |  |  | -0.0006036758
2018-04-02 06:01 | 153151.7193 | 1680.0012 | 3 | 18 | 4.400225 | 1.481902 | 2.628684 | 5.84e-09 | 11.15668 | 1.9853e-08 |  |  | -0.0006036758
2018-04-02 06:03 | 153271.7192 | 1800.0011 | 3 | 18 | 4.400185 | 1.32435 | 2.675393 | 5.84e-09 | 11.36221 | 1.9853e-08 |  |  | -0.0006036758
2018-04-02 06:05 | 153391.7203 | 1920.0022 | 3 | 18 | 4.400278 | 1.182331 | 2.717135 | 5.84e-09 | 11.54588 | 1.9853e-08 |  |  | -0.0006036758
2018-04-02 06:07 | 153511.7191 | 2040.001 | 3 | 18 | 4.400186 | 1.051741 | 2.754288 | 5.84e-09 | 11.70936 | 1.9853e-08 |  |  | -0.0006036758
2018-04-02 06:09 | 153631.7182 | 2160.0001 | 3 | 18 | 4.40019 | 0.9440956 | 2.787512 | 5.84e-09 | 11.85556 | 1.9853e-08 |  |  | -0.0006036758
2018-04-02 06:11 | 153751.7204 | 2280.0023 | 3 | 18 | 4.400148 | 0.8512125 | 2.817395 | 5.84e-09 | 11.98705 | 1.9853e-08 |  |  | -0.0006036758
2018-04-02 06:13 | 153871.7191 | 2400.001 | 3 | 18 | 4.400217 | 0.7701187 | 2.844396 | 5.84e-09 | 12.10586 | 1.9853e-08 |  |  | -0.0006036758
2018-04-02 06:15 | 153991.7191 | 2520.001 | 3 | 18 | 4.400108 | 0.6913099 | 2.868743 | 5.84e-09 | 12.21299 | 1.9853e-08 |  |  | -0.0006036758
2018-04-02 06:17 | 154061.5265 | 2589.8084 | 3 | 18 | 4.400152 | 0.6519985 | 2.881768 | 5.84e-09 | 12.2703 | 1.9853e-08 |  |  | -0.0006036758
2018-04-02 06:19 | 154181.6 | 120.0009 | 4 | 18 | 4.329084 | 0 | 2.881768 | 5.84e-09 | 12.2703 | 1.9853e-08 |  |  | -0.0006036758
2018-04-02 06:21 | 154301.6 | 240.0015 | 4 | 18 | 4.323276 | 0 | 2.881768 | 5.84e-09 | 12.2703 | 1.9853e-08 |  |  | -0.0006036758
2018-04-02 06:22 | 154361.6 | 300.0034 | 4 | 18 | 4.321646 | 0 | 2.881768 | 5.84e-09 | 12.2703 | 1.9853e-08 |  |  | -0.0006036758
2018-04-02 06:24 | 154481.6 | 120.0008 | 5 | 18 | 4.071434 | -2.281989 | 2.881768 | 0.0760572 | 12.2703 | 0.3122244 |  |  | -0.0006036758
2018-04-02 06:26 | 154601.6 | 240.0012 | 5 | 18 | 4.035163 | -2.281959 | 2.881768 | 0.1521249 | 12.2703 | 0.6204919 |  |  | -0.0006036758
2018-04-02 06:28 | 154721.6 | 360.0001 | 5 | 18 | 4.0038 | -2.282 | 2.881768 | 0.2281935 | 12.2703 | 0.9262343 |  |  | -0.0006036758
2018-04-02 06:30 | 154841.6 | 480.0014 | 5 | 18 | 3.974382 | -2.281988 | 2.881768 | 0.304258 | 12.2703 | 1.229648 |  |  | -0.0006036758
2018-04-02 06:32 | 154961.6 | 600 | 5 | 18 | 3.94546 | -2.282 | 2.881768 | 0.3803118 | 12.2703 | 1.530819 |  |  | -0.0006036758
2018-04-02 06:34 | 155081.6 | 720.0003 | 5 | 18 | 3.9154 | -2.282046 | 2.881768 | 0.456379 | 12.2703 | 1.829805 |  |  | -0.0006036758
2018-04-02 06:36 | 155201.6 | 840.0001 | 5 | 18 | 3.886994 | -2.282046 | 2.881768 | 0.5324459 | 12.2703 | 2.126538 |  |  | -0.0006036758
2018-04-02 06:38 | 155321.6 | 960.0017 | 5 | 18 | 3.860136 | -2.282053 | 2.881768 | 0.608505 | 12.2703 | 2.421153 |  |  | -0.0006036758
2018-04-02 06:40 | 155441.6 | 1080.0009 | 5 | 18 | 3.83398 | -2.282035 | 2.881768 | 0.6845717 | 12.2703 | 2.71379 |  |  | -0.0006036758
2018-04-02 06:42 | 155561.6 | 1200.001 | 5 | 18 | 3.807175 | -2.281989 | 2.881768 | 0.7606357 | 12.2703 | 3.004401 |  |  | -0.0006036758
2018-04-02 06:44 | 155681.6 | 1320.0005 | 5 | 18 | 3.781271 | -2.28203 | 2.881768 | 0.8367074 | 12.2703 | 3.29301 |  |  | -0.0006036758
2018-04-02 06:46 | 155801.6 | 1440.0002 | 5 | 18 | 3.758646 | -2.281988 | 2.881768 | 0.9127659 | 12.2703 | 3.579733 |  |  | -0.0006036758
2018-04-02 06:48 | 155921.6 | 1560.0003 | 5 | 18 | 3.737761 | -2.28203 | 2.881768 | 0.9888322 | 12.2703 | 3.86483 |  |  | -0.0006036758
2018-04-02 06:50 | 156041.6 | 1680.0014 | 5 | 18 | 3.717642 | -2.281984 | 2.881768 | 1.064906 | 12.2703 | 4.148411 |  |  | -0.0006036758
2018-04-02 06:52 | 156161.6 | 1800.0004 | 5 | 18 | 3.696694 | -2.282025 | 2.881768 | 1.14096 | 12.2703 | 4.430361 |  |  | -0.0006036758
2018-04-02 06:54 | 156281.6 | 1920.0001 | 5 | 18 | 3.677029 | -2.281996 | 2.881768 | 1.217033 | 12.2703 | 4.710818 |  |  | -0.0006036758
2018-04-02 06:56 | 156401.6 | 2040.0002 | 5 | 18 | 3.658942 | -2.281968 | 2.881768 | 1.293096 | 12.2703 | 4.989809 |  |  | -0.0006036758
2018-04-02 06:58 | 156521.6 | 2160.0016 | 5 | 18 | 3.642651 | -2.281983 | 2.881768 | 1.36916 | 12.2703 | 5.267497 |  |  | -0.0006036758
2018-04-02 07:00 | 156641.6 | 2280.0007 | 5 | 18 | 3.626422 | -2.282009 | 2.881768 | 1.445223 | 12.2703 | 5.543955 |  |  | -0.0006036758
2018-04-02 07:02 | 156761.6 | 2400.001 | 5 | 18 | 3.610174 | -2.282012 | 2.881768 | 1.521284 | 12.2703 | 5.819152 |  |  | -0.0006036758
2018-04-02 07:04 | 156881.6 | 2520.0003 | 5 | 18 | 3.595931 | -2.281972 | 2.881768 | 1.59735 | 12.2703 | 6.093212 |  |  | -0.0006036758
2018-04-02 07:06 | 157001.6 | 2640.0014 | 5 | 18 | 3.583293 | -2.282007 | 2.881768 | 1.673421 | 12.2703 | 6.366263 |  |  | -0.0006036758
2018-04-02 07:08 | 157121.6 | 2760.0007 | 5 | 18 | 3.571693 | -2.282012 | 2.881768 | 1.749479 | 12.2703 | 6.638367 |  |  | -0.0006036758
2018-04-02 07:10 | 157241.6 | 2880.0005 | 5 | 18 | 3.559233 | -2.28198 | 2.881768 | 1.825547 | 12.2703 | 6.909589 |  |  | -0.0006036758
2018-04-02 07:12 | 157361.6 | 3000.0011 | 5 | 18 | 3.547697 | -2.282023 | 2.881768 | 1.90161 | 12.2703 | 7.179865 |  |  | -0.0006036758
2018-04-02 07:14 | 157481.6 | 3120.0008 | 5 | 18 | 3.537177 | -2.281983 | 2.881768 | 1.977667 | 12.2703 | 7.449292 |  |  | -0.0006036758
2018-04-02 07:16 | 157601.6 | 3240.0007 | 5 | 18 | 3.527328 | -2.282002 | 2.881768 | 2.053731 | 12.2703 | 7.717969 |  |  | -0.0006036758
2018-04-02 07:18 | 157721.6 | 3360.0007 | 5 | 18 | 3.515889 | -2.28204 | 2.881768 | 2.129799 | 12.2703 | 7.985866 |  |  | -0.0006036758
2018-04-02 07:20 | 157841.6 | 3480.0008 | 5 | 18 | 3.502624 | -2.281963 | 2.881768 | 2.205866 | 12.2703 | 8.252803 |  |  | -0.0006036758
2018-04-02 07:22 | 157961.6 | 3600.001 | 5 | 18 | 3.490191 | -2.281972 | 2.881768 | 2.281934 | 12.2703 | 8.518771 |  |  | -0.0006036758
2018-04-02 07:24 | 158081.6 | 3720.0008 | 5 | 18 | 3.476963 | -2.28203 | 2.881768 | 2.357991 | 12.2703 | 8.783721 |  |  | -0.0006036758
2018-04-02 07:26 | 158201.6 | 3840.0008 | 5 | 18 | 3.461648 | -2.282026 | 2.881768 | 2.434055 | 12.2703 | 9.047638 |  |  | -0.0006036758
2018-04-02 07:28 | 158321.6 | 3960.0012 | 5 | 18 | 3.440162 | -2.281965 | 2.881768 | 2.510123 | 12.2703 | 9.310189 |  |  | -0.0006036758
2018-04-02 07:30 | 158441.6 | 4080.0015 | 5 | 18 | 3.412535 | -2.282025 | 2.881768 | 2.586193 | 12.2703 | 9.570866 |  |  | -0.0006036758
2018-04-02 07:32 | 158561.6 | 4200.0012 | 5 | 18 | 3.374833 | -2.28204 | 2.881768 | 2.662253 | 12.2703 | 9.829086 |  |  | -0.0006036758
2018-04-02 07:34 | 158681.6 | 4320.0012 | 5 | 18 | 3.317902 | -2.281956 | 2.881768 | 2.73832 | 12.2703 | 10.08381 |  |  | -0.0006036758
2018-04-02 07:36 | 158801.6 | 4440.0013 | 5 | 18 | 3.212642 | -2.282037 | 2.881768 | 2.814382 | 12.2703 | 10.33266 |  |  | -0.0006036758
2018-04-02 07:37 | 158906.4 | 4544.7471 | 5 | 18 | 2.999997 | -2.282063 | 2.881768 | 2.880782 | 12.2703 | 10.54001 |  |  | -0.0006036758
2018-04-02 07:39 | 159026.4 | 120.0003 | 6 | 18 | 3.381193 | 0 | 2.881768 | 2.880782 | 12.2703 | 10.54001 |  |  | -0.0006036758
2018-04-02 07:41 | 159146.4 | 240.0003 | 6 | 18 | 3.396674 | 0 | 2.881768 | 2.880782 | 12.2703 | 10.54001 |  |  | -0.0006036758
2018-04-02 07:42 | 159206.4 | 300.0037 | 6 | 18 | 3.400336 | 0 | 2.881768 | 2.880782 | 12.2703 | 10.54001 |  |  | -0.0006036758
2018-04-02 07:42 | 159206.5 | 0.0024 | 7 | 19 | 3.400255 | 0 | 0 | 0 | 0 | 0 |  |  | -0.0006036758
2018-04-02 07:44 | 159326.5 | 120.0001 | 2 | 19 | 4.109913 | 4.889898 | 0.1624142 | 9.92e-10 | 0.6486901 | 3.373e-09 |  |  | -0.0006036758
2018-04-02 07:46 | 159446.5 | 240.0004 | 2 | 19 | 4.144873 | 4.889908 | 0.3254017 | 9.92e-10 | 1.32119 | 3.373e-09 |  |  | -0.0006036758
2018-04-02 07:48 | 159566.5 | 360.0007 | 2 | 19 | 4.181215 | 4.889893 | 0.4883868 | 9.92e-10 | 1.999811 | 3.373e-09 |  |  | -0.0006036758
2018-04-02 07:50 | 159686.5 | 480.0001 | 2 | 19 | 4.200234 | 4.746925 | 0.6504524 | 9.92e-10 | 2.679575 | 3.373e-09 |  |  | -0.0006036758
2018-04-02 07:52 | 159806.5 | 600.0013 | 2 | 19 | 4.200229 | 4.430943 | 0.803445 | 9.92e-10 | 3.322182 | 3.373e-09 |  |  | -0.0006036758
2018-04-02 07:54 | 159926.5 | 720.0004 | 2 | 19 | 4.200247 | 4.102407 | 0.9456878 | 9.92e-10 | 3.919638 | 3.373e-09 |  |  | -0.0006036758
2018-04-02 07:56 | 160046.5 | 840.0014 | 2 | 19 | 4.200204 | 3.795208 | 1.077149 | 9.92e-10 | 4.471807 | 3.373e-09 |  |  | -0.0006036758
2018-04-02 07:58 | 160166.5 | 960.0002 | 2 | 19 | 4.200206 | 3.533936 | 1.199205 | 9.92e-10 | 4.984474 | 3.373e-09 |  |  | -0.0006036758
2018-04-02 08:00 | 160286.5 | 1080.002 | 2 | 19 | 4.200238 | 3.308962 | 1.313192 | 9.92e-10 | 5.463244 | 3.373e-09 |  |  | -0.0006036758
2018-04-02 08:01 | 160313.4 | 1106.8484 | 2 | 19 | 4.200215 | 3.259993 | 1.337679 | 9.92e-10 | 5.566096 | 3.373e-09 |  |  | -0.0006036758
2018-04-02 08:03 | 160433.4 | 120.0015 | 3 | 19 | 4.218706 | 3.259893 | 1.445966 | 9.92e-10 | 6.021813 | 3.373e-09 |  |  | -0.0006036758
2018-04-02 08:05 | 160553.4 | 240.0003 | 3 | 19 | 4.241593 | 3.259914 | 1.554628 | 9.92e-10 | 6.481461 | 3.373e-09 |  |  | -0.0006036758
2018-04-02 08:07 | 160673.4 | 360.0002 | 3 | 19 | 4.265268 | 3.259926 | 1.663297 | 9.92e-10 | 6.94367 | 3.373e-09 |  |  | -0.0006036758
2018-04-02 08:09 | 160793.4 | 480.0001 | 3 | 19 | 4.290469 | 3.259922 | 1.771964 | 9.92e-10 | 7.408526 | 3.373e-09 |  |  | -0.0006036758
2018-04-02 08:11 | 160913.4 | 600.0008 | 3 | 19 | 4.317758 | 3.259968 | 1.880625 | 9.92e-10 | 7.876184 | 3.373e-09 |  |  | -0.0006036758
2018-04-02 08:13 | 161033.4 | 720.0012 | 3 | 19 | 4.349355 | 3.259953 | 1.989274 | 9.92e-10 | 8.346975 | 3.373e-09 |  |  | -0.0006036758
2018-04-02 08:15 | 161153.4 | 840.001 | 3 | 19 | 4.383637 | 3.259907 | 2.097923 | 9.92e-10 | 8.82139 | 3.373e-09 |  |  | -0.0006036758
2018-04-02 08:17 | 161273.4 | 960.0006 | 3 | 19 | 4.400274 | 3.02297 | 2.204332 | 9.92e-10 | 9.28919 | 3.373e-09 |  |  | -0.0006036758
2018-04-02 08:19 | 161393.4 | 1080.0009 | 3 | 19 | 4.400206 | 2.68368 | 2.299315 | 9.92e-10 | 9.707141 | 3.373e-09 |  |  | -0.0006036758
2018-04-02 08:21 | 161513.4 | 1200.0015 | 3 | 19 | 4.400253 | 2.37422 | 2.383553 | 9.92e-10 | 10.07781 | 3.373e-09 |  |  | -0.0006036758
2018-04-02 08:23 | 161633.4 | 1320.0008 | 3 | 19 | 4.400253 | 2.090751 | 2.457841 | 9.92e-10 | 10.4047 | 3.373e-09 |  |  | -0.0006036758
2018-04-02 08:25 | 161753.4 | 1440.0002 | 3 | 19 | 4.400226 | 1.85282 | 2.523459 | 9.92e-10 | 10.69343 | 3.373e-09 |  |  | -0.0006036758
2018-04-02 08:27 | 161873.4 | 1560.0011 | 3 | 19 | 4.40022 | 1.648187 | 2.5817 | 9.92e-10 | 10.9497 | 3.373e-09 |  |  | -0.0006036758
2018-04-02 08:29 | 161993.4 | 1680.0008 | 3 | 19 | 4.40022 | 1.469134 | 2.633615 | 9.92e-10 | 11.17814 | 3.373e-09 |  |  | -0.0006036758
2018-04-02 08:31 | 162113.4 | 1800.0002 | 3 | 19 | 4.400202 | 1.303294 | 2.679789 | 9.92e-10 | 11.38131 | 3.373e-09 |  |  | -0.0006036758
2018-04-02 08:33 | 162233.4 | 1920.0011 | 3 | 19 | 4.400208 | 1.161461 | 2.72078 | 9.92e-10 | 11.56168 | 3.373e-09 |  |  | -0.0006036758
2018-04-02 08:35 | 162353.4 | 2040.0011 | 3 | 19 | 4.400173 | 1.04059 | 2.757451 | 9.92e-10 | 11.72304 | 3.373e-09 |  |  | -0.0006036758
2018-04-02 08:37 | 162473.4 | 2160.0003 | 3 | 19 | 4.400174 | 0.9377193 | 2.790398 | 9.92e-10 | 11.86802 | 3.373e-09 |  |  | -0.0006036758
2018-04-02 08:39 | 162593.4 | 2280.0011 | 3 | 19 | 4.400128 | 0.8429594 | 2.820072 | 9.92e-10 | 11.99859 | 3.373e-09 |  |  | -0.0006036758
2018-04-02 08:41 | 162713.4 | 2400.0012 | 3 | 19 | 4.400195 | 0.7567005 | 2.846711 | 9.92e-10 | 12.1158 | 3.373e-09 |  |  | -0.0006036758
2018-04-02 08:43 | 162833.4 | 2520.0012 | 3 | 19 | 4.400141 | 0.6838493 | 2.870694 | 9.92e-10 | 12.22133 | 3.373e-09 |  |  | -0.0006036758
2018-04-02 08:44 | 162892.9 | 2579.4595 | 3 | 19 | 4.400181 | 0.6519823 | 2.881723 | 9.92e-10 | 12.26986 | 3.373e-09 |  |  | -0.0006036758
2018-04-02 08:46 | 163012.9 | 120.0006 | 4 | 19 | 4.329164 | 0 | 2.881723 | 9.92e-10 | 12.26986 | 3.373e-09 |  |  | -0.0006036758
2018-04-02 08:48 | 163132.9 | 240.0005 | 4 | 19 | 4.323351 | 0 | 2.881723 | 9.92e-10 | 12.26986 | 3.373e-09 |  |  | -0.0006036758
2018-04-02 08:49 | 163192.9 | 300.0005 | 4 | 19 | 4.321742 | 0 | 2.881723 | 9.92e-10 | 12.26986 | 3.373e-09 |  |  | -0.0006036758
2018-04-02 08:51 | 163313 | 120.0002 | 5 | 19 | 4.070703 | -2.282012 | 2.881723 | 0.0760515 | 12.26986 | 0.312142 |  |  | -0.0006036758
2018-04-02 08:53 | 163433 | 240.001 | 5 | 19 | 4.035806 | -2.282046 | 2.881723 | 0.1521132 | 12.26986 | 0.6203887 |  |  | -0.0006036758
2018-04-02 08:55 | 163553 | 360.0002 | 5 | 19 | 4.005405 | -2.282025 | 2.881723 | 0.2281852 | 12.26986 | 0.9262301 |  |  | -0.0006036758
2018-04-02 08:57 | 163673 | 480.0002 | 5 | 19 | 3.975436 | -2.282016 | 2.881723 | 0.3042409 | 12.26986 | 1.229728 |  |  | -0.0006036758
2018-04-02 08:59 | 163793 | 600.001 | 5 | 19 | 3.944843 | -2.282044 | 2.881723 | 0.3803126 | 12.26986 | 1.530982 |  |  | -0.0006036758
2018-04-02 09:01 | 163913 | 720.0009 | 5 | 19 | 3.915759 | -2.28207 | 2.881723 | 0.4563762 | 12.26986 | 1.829925 |  |  | -0.0006036758
2018-04-02 09:03 | 164033 | 840.0002 | 5 | 19 | 3.888277 | -2.28203 | 2.881723 | 0.5324364 | 12.26986 | 2.1267 |  |  | -0.0006036758
2018-04-02 09:05 | 164153 | 960.0003 | 5 | 19 | 3.861913 | -2.282058 | 2.881723 | 0.6084918 | 12.26986 | 2.421428 |  |  | -0.0006036758
2018-04-02 09:07 | 164273 | 1080.001 | 5 | 19 | 3.834167 | -2.282054 | 2.881723 | 0.6845573 | 12.26986 | 2.714148 |  |  | -0.0006036758
2018-04-02 09:09 | 164393 | 1200.001 | 5 | 19 | 3.806577 | -2.282028 | 2.881723 | 0.7606272 | 12.26986 | 3.004745 |  |  | -0.0006036758
2018-04-02 09:11 | 164513 | 1320.0009 | 5 | 19 | 3.78191 | -2.281979 | 2.881723 | 0.8366932 | 12.26986 | 3.293341 |  |  | -0.0006036758
2018-04-02 09:13 | 164633 | 1440.0018 | 5 | 19 | 3.760075 | -2.281977 | 2.881723 | 0.9127489 | 12.26986 | 3.580133 |  |  | -0.0006036758
2018-04-02 09:15 | 164753 | 1560.001 | 5 | 19 | 3.738616 | -2.282046 | 2.881723 | 0.9888236 | 12.26986 | 3.865366 |  |  | -0.0006036758
2018-04-02 09:17 | 164873 | 1680.0002 | 5 | 19 | 3.716698 | -2.282001 | 2.881723 | 1.064885 | 12.26986 | 4.148894 |  |  | -0.0006036758
2018-04-02 09:19 | 164993 | 1800.0002 | 5 | 19 | 3.696567 | -2.281983 | 2.881723 | 1.140949 | 12.26986 | 4.430831 |  |  | -0.0006036758
2018-04-02 09:21 | 165113 | 1920.0018 | 5 | 19 | 3.677766 | -2.281962 | 2.881723 | 1.217014 | 12.26986 | 4.711282 |  |  | -0.0006036758
2018-04-02 09:23 | 165233 | 2040.0002 | 5 | 19 | 3.66011 | -2.282 | 2.881723 | 1.293076 | 12.26986 | 4.990349 |  |  | -0.0006036758
2018-04-02 09:25 | 165353 | 2160.0017 | 5 | 19 | 3.642265 | -2.281986 | 2.881723 | 1.36914 | 12.26986 | 5.26808 |  |  | -0.0006036758
2018-04-02 09:27 | 165473 | 2280.0018 | 5 | 19 | 3.625176 | -2.282005 | 2.881723 | 1.445206 | 12.26986 | 5.544465 |  |  | -0.0006036758
2018-04-02 09:29 | 165593 | 2400.0018 | 5 | 19 | 3.610056 | -2.281972 | 2.881723 | 1.521256 | 12.26986 | 5.819579 |  |  | -0.0006036758
2018-04-02 09:31 | 165713 | 2520.001 | 5 | 19 | 3.596705 | -2.282049 | 2.881723 | 1.597326 | 12.26986 | 6.093678 |  |  | -0.0006036758
2018-04-02 09:33 | 165833 | 2640.0002 | 5 | 19 | 3.583576 | -2.282033 | 2.881723 | 1.673393 | 12.26986 | 6.366768 |  |  | -0.0006036758
2018-04-02 09:35 | 165953 | 2760.0009 | 5 | 19 | 3.570013 | -2.282012 | 2.881723 | 1.749455 | 12.26986 | 6.638822 |  |  | -0.0006036758
2018-04-02 09:37 | 166073 | 2880.0002 | 5 | 19 | 3.558261 | -2.281983 | 2.881723 | 1.825526 | 12.26986 | 6.909938 |  |  | -0.0006036758
2018-04-02 09:39 | 166193 | 3000.0009 | 5 | 19 | 3.547557 | -2.28201 | 2.881723 | 1.90159 | 12.26986 | 7.18018 |  |  | -0.0006036758
2018-04-02 09:41 | 166313 | 3120.0009 | 5 | 19 | 3.537398 | -2.282035 | 2.881723 | 1.977653 | 12.26986 | 7.449639 |  |  | -0.0006036758
2018-04-02 09:43 | 166433 | 3240.0001 | 5 | 19 | 3.525644 | -2.282005 | 2.881723 | 2.053722 | 12.26986 | 7.718296 |  |  | -0.0006036758
2018-04-02 09:45 | 166553 | 3360.0017 | 5 | 19 | 3.51338 | -2.282001 | 2.881723 | 2.129787 | 12.26986 | 7.986 |  |  | -0.0006036758
2018-04-02 09:47 | 166673 | 3480.0002 | 5 | 19 | 3.501722 | -2.282005 | 2.881723 | 2.205847 | 12.26986 | 8.252782 |  |  | -0.0006036758
2018-04-02 09:49 | 166793 | 3600.0002 | 5 | 19 | 3.490146 | -2.281963 | 2.881723 | 2.281913 | 12.26986 | 8.518707 |  |  | -0.0006036758
2018-04-02 09:51 | 166913 | 3720.0009 | 5 | 19 | 3.476173 | -2.282059 | 2.881723 | 2.357981 | 12.26986 | 8.783686 |  |  | -0.0006036758
2018-04-02 09:53 | 167033 | 3840.0009 | 5 | 19 | 3.457912 | -2.28201 | 2.881723 | 2.434046 | 12.26986 | 9.047425 |  |  | -0.0006036758
2018-04-02 09:55 | 167153 | 3960.0001 | 5 | 19 | 3.437768 | -2.282002 | 2.881723 | 2.510106 | 12.26986 | 9.309695 |  |  | -0.0006036758
2018-04-02 09:57 | 167273 | 4080.0009 | 5 | 19 | 3.411728 | -2.282002 | 2.881723 | 2.586178 | 12.26986 | 9.570267 |  |  | -0.0006036758
2018-04-02 09:59 | 167393 | 4200.0017 | 5 | 19 | 3.375019 | -2.282002 | 2.881723 | 2.662242 | 12.26986 | 9.828485 |  |  | -0.0006036758
2018-04-02 10:01 | 167513 | 4320.0018 | 5 | 19 | 3.314765 | -2.281956 | 2.881723 | 2.738307 | 12.26986 | 10.08312 |  |  | -0.0006036758
2018-04-02 10:03 | 167633 | 4440.0017 | 5 | 19 | 3.207439 | -2.282026 | 2.881723 | 2.814371 | 12.26986 | 10.33161 |  |  | -0.0006036758
2018-04-02 10:04 | 167737.1 | 4544.1496 | 5 | 19 | 2.999983 | -2.281986 | 2.881723 | 2.880382 | 12.26986 | 10.53755 |  |  | -0.0006036758
2018-04-02 10:06 | 167857.2 | 120.0007 | 6 | 19 | 3.382629 | 0 | 2.881723 | 2.880382 | 12.26986 | 10.53755 |  |  | -0.0006036758
2018-04-02 10:08 | 167977.2 | 239.9999 | 6 | 19 | 3.39826 | 0 | 2.881723 | 2.880382 | 12.26986 | 10.53755 |  |  | -0.0006036758
2018-04-02 10:09 | 168037.2 | 300.0037 | 6 | 19 | 3.402045 | 0 | 2.881723 | 2.880382 | 12.26986 | 10.53755 |  |  | -0.0006036758
2018-04-02 10:09 | 168037.2 | 0.0024 | 7 | 20 | 3.402111 | 0 | 0 | 0 | 0 | 0 |  |  | -0.0006036758
2018-04-02 10:11 | 168157.3 | 120.0001 | 2 | 20 | 4.112754 | 4.89003 | 0.1623922 | 0 | 0.6490816 | 0 |  |  | -0.0006036758
2018-04-02 10:13 | 168277.3 | 240.0009 | 2 | 20 | 4.144872 | 4.889906 | 0.325391 | 0 | 1.321849 | 0 |  |  | -0.0006036758
2018-04-02 10:15 | 168397.3 | 360.0001 | 2 | 20 | 4.179976 | 4.889961 | 0.4884038 | 0 | 2.000501 | 0 |  |  | -0.0006036758
2018-04-02 10:17 | 168517.3 | 480.001 | 2 | 20 | 4.200283 | 4.759031 | 0.6506525 | 0 | 2.680885 | 0 |  |  | -0.0006036758
2018-04-02 10:19 | 168637.3 | 600.001 | 2 | 20 | 4.200247 | 4.401644 | 0.8032804 | 0 | 3.321962 | 0 |  |  | -0.0006036758
2018-04-02 10:21 | 168757.3 | 720.001 | 2 | 20 | 4.20027 | 4.086105 | 0.9446126 | 0 | 3.915593 | 0 |  |  | -0.0006036758
2018-04-02 10:23 | 168877.3 | 840.0001 | 2 | 20 | 4.200236 | 3.801401 | 1.075965 | 0 | 4.467305 | 0 |  |  | -0.0006036758
2018-04-02 10:25 | 168997.3 | 960.0002 | 2 | 20 | 4.200238 | 3.546831 | 1.198434 | 0 | 4.981705 | 0 |  |  | -0.0006036758
2018-04-02 10:27 | 169117.3 | 1080.0001 | 2 | 20 | 4.200236 | 3.302713 | 1.312601 | 0 | 5.46123 | 0 |  |  | -0.0006036758
2018-04-02 10:28 | 169137.6 | 1100.3327 | 2 | 20 | 4.200215 | 3.259998 | 1.331149 | 0 | 5.539138 | 0 |  |  | -0.0006036758
2018-04-02 10:30 | 169257.6 | 120.0009 | 3 | 20 | 4.219366 | 3.260073 | 1.439418 | 0 | 5.99485 | 0 |  |  | -0.0006036758
2018-04-02 10:32 | 169377.6 | 240.001 | 3 | 20 | 4.240513 | 3.259979 | 1.548083 | 0 | 6.454483 | 0 |  |  | -0.0006036758
2018-04-02 10:34 | 169497.6 | 360.0009 | 3 | 20 | 4.262843 | 3.260027 | 1.656745 | 0 | 6.916468 | 0 |  |  | -0.0006036758
2018-04-02 10:36 | 169617.6 | 480.001 | 3 | 20 | 4.288177 | 3.259975 | 1.765396 | 0 | 7.380978 | 0 |  |  | -0.0006036758
2018-04-02 10:38 | 169737.6 | 600.0009 | 3 | 20 | 4.317535 | 3.260021 | 1.874076 | 0 | 7.848585 | 0 |  |  | -0.0006036758
2018-04-02 10:40 | 169857.6 | 720.001 | 3 | 20 | 4.348078 | 3.259974 | 1.982731 | 0 | 8.319358 | 0 |  |  | -0.0006036758
2018-04-02 10:42 | 169977.6 | 840.0009 | 3 | 20 | 4.380726 | 3.260031 | 2.0914 | 0 | 8.793618 | 0 |  |  | -0.0006036758
2018-04-02 10:44 | 170097.6 | 960.0018 | 3 | 20 | 4.400233 | 3.062134 | 2.198549 | 0 | 9.264485 | 0 |  |  | -0.0006036758
2018-04-02 10:46 | 170217.6 | 1080.001 | 3 | 20 | 4.400246 | 2.702009 | 2.294534 | 0 | 9.686845 | 0 |  |  | -0.0006036758
2018-04-02 10:48 | 170337.6 | 1200.0001 | 3 | 20 | 4.400203 | 2.382319 | 2.379128 | 0 | 10.05908 | 0 |  |  | -0.0006036758
2018-04-02 10:50 | 170457.6 | 1320.0001 | 3 | 20 | 4.400281 | 2.111769 | 2.453911 | 0 | 10.38814 | 0 |  |  | -0.0006036758
2018-04-02 10:52 | 170577.6 | 1440.0001 | 3 | 20 | 4.400212 | 1.87597 | 2.520269 | 0 | 10.68014 | 0 |  |  | -0.0006036758
2018-04-02 10:54 | 170697.6 | 1560.001 | 3 | 20 | 4.400215 | 1.664185 | 2.579221 | 0 | 10.93954 | 0 |  |  | -0.0006036758
2018-04-02 10:56 | 170817.6 | 1680.0009 | 3 | 20 | 4.400239 | 1.471866 | 2.631409 | 0 | 11.16918 | 0 |  |  | -0.0006036758
2018-04-02 10:58 | 170937.6 | 1800.0001 | 3 | 20 | 4.400227 | 1.310626 | 2.677696 | 0 | 11.37285 | 0 |  |  | -0.0006036758
2018-04-02 11:00 | 171057.6 | 1920.0009 | 3 | 20 | 4.400194 | 1.172175 | 2.719019 | 0 | 11.55468 | 0 |  |  | -0.0006036758
2018-04-02 11:02 | 171177.6 | 2040.0001 | 3 | 20 | 4.400189 | 1.052252 | 2.756064 | 0 | 11.71768 | 0 |  |  | -0.0006036758
2018-04-02 11:04 | 171297.6 | 2160.001 | 3 | 20 | 4.40014 | 0.940773 | 2.789278 | 0 | 11.86383 | 0 |  |  | -0.0006036758
2018-04-02 11:06 | 171417.6 | 2280.0001 | 3 | 20 | 4.400149 | 0.8425016 | 2.818959 | 0 | 11.99443 | 0 |  |  | -0.0006036758
2018-04-02 11:08 | 171537.6 | 2400.0002 | 3 | 20 | 4.400165 | 0.7603102 | 2.845656 | 0 | 12.1119 | 0 |  |  | -0.0006036758
2018-04-02 11:10 | 171657.6 | 2520.0009 | 3 | 20 | 4.400125 | 0.6894474 | 2.8698 | 0 | 12.21814 | 0 |  |  | -0.0006036758
2018-04-02 11:11 | 171726.3 | 2588.6599 | 3 | 20 | 4.400147 | 0.6519985 | 2.882595 | 0 | 12.27444 | 0 |  |  | -0.0006036758
2018-04-02 11:13 | 171846.3 | 120.0015 | 4 | 20 | 4.329664 | 0 | 2.882595 | 0 | 12.27444 | 0 |  |  | -0.0006036758
2018-04-02 11:15 | 171966.3 | 240 | 4 | 20 | 4.323965 | 0 | 2.882595 | 0 | 12.27444 | 0 |  |  | -0.0006036758
2018-04-02 11:16 | 172026.3 | 300.0014 | 4 | 20 | 4.322348 | 0 | 2.882595 | 0 | 12.27444 | 0 |  |  | -0.0006036758
2018-04-02 11:18 | 172146.4 | 120.0009 | 5 | 20 | 4.072793 | -2.282046 | 2.882595 | 0.07606125 | 12.27444 | 0.3123019 |  |  | -0.0006036758
2018-04-02 11:20 | 172266.4 | 240.001 | 5 | 20 | 4.038412 | -2.282044 | 2.882595 | 0.152128 | 12.27444 | 0.6207592 |  |  | -0.0006036758
2018-04-02 11:22 | 172386.4 | 360.0001 | 5 | 20 | 4.006553 | -2.282047 | 2.882595 | 0.2281894 | 12.27444 | 0.9267194 |  |  | -0.0006036758
2018-04-02 11:24 | 172506.4 | 480.001 | 5 | 20 | 3.975312 | -2.282074 | 2.882595 | 0.3042624 | 12.27444 | 1.230304 |  |  | -0.0006036758
2018-04-02 11:26 | 172626.4 | 600.0002 | 5 | 20 | 3.945988 | -2.282061 | 2.882595 | 0.3803225 | 12.27444 | 1.531545 |  |  | -0.0006036758
2018-04-02 11:28 | 172746.4 | 720.0009 | 5 | 20 | 3.91795 | -2.282019 | 2.882595 | 0.456398 | 12.27444 | 1.830663 |  |  | -0.0006036758
2018-04-02 11:30 | 172866.4 | 840.001 | 5 | 20 | 3.890221 | -2.282145 | 2.882595 | 0.5324667 | 12.27444 | 2.127638 |  |  | -0.0006036758
2018-04-02 11:32 | 172986.4 | 960.0009 | 5 | 20 | 3.861832 | -2.282005 | 2.882595 | 0.6085332 | 12.27444 | 2.422476 |  |  | -0.0006036758
2018-04-02 11:34 | 173106.4 | 1080.001 | 5 | 20 | 3.83435 | -2.282072 | 2.882595 | 0.6846021 | 12.27444 | 2.71519 |  |  | -0.0006036758
2018-04-02 11:36 | 173226.4 | 1200.001 | 5 | 20 | 3.80791 | -2.282091 | 2.882595 | 0.7606639 | 12.27444 | 3.005821 |  |  | -0.0006036758
2018-04-02 11:38 | 173346.4 | 1320.0002 | 5 | 20 | 3.783695 | -2.282063 | 2.882595 | 0.8367342 | 12.27444 | 3.294562 |  |  | -0.0006036758
2018-04-02 11:40 | 173466.4 | 1440.001 | 5 | 20 | 3.76047 | -2.282086 | 2.882595 | 0.9127972 | 12.27444 | 3.581479 |  |  | -0.0006036758
2018-04-02 11:42 | 173586.4 | 1560.0002 | 5 | 20 | 3.737834 | -2.282059 | 2.882595 | 0.9888564 | 12.27444 | 3.866621 |  |  | -0.0006036758
2018-04-02 11:44 | 173706.4 | 1680.001 | 5 | 20 | 3.717175 | -2.282023 | 2.882595 | 1.064929 | 12.27444 | 4.150175 |  |  | -0.0006036758
2018-04-02 11:46 | 173826.4 | 1800.0001 | 5 | 20 | 3.697906 | -2.28208 | 2.882595 | 1.140999 | 12.27444 | 4.432197 |  |  | -0.0006036758
2018-04-02 11:48 | 173946.4 | 1920.001 | 5 | 20 | 3.678887 | -2.282058 | 2.882595 | 1.217069 | 12.27444 | 4.712774 |  |  | -0.0006036758
2018-04-02 11:50 | 174066.4 | 2040.0001 | 5 | 20 | 3.659359 | -2.282114 | 2.882595 | 1.29313 | 12.27444 | 4.991851 |  |  | -0.0006036758
2018-04-02 11:52 | 174186.4 | 2160.001 | 5 | 20 | 3.641798 | -2.282137 | 2.882595 | 1.369199 | 12.27444 | 5.269533 |  |  | -0.0006036758
2018-04-02 11:54 | 174306.4 | 2280.001 | 5 | 20 | 3.625858 | -2.282044 | 2.882595 | 1.445259 | 12.27444 | 5.545913 |  |  | -0.0006036758
2018-04-02 11:56 | 174426.4 | 2400.0003 | 5 | 20 | 3.61126 | -2.282063 | 2.882595 | 1.521332 | 12.27444 | 5.82119 |  |  | -0.0006036758
2018-04-02 11:58 | 174546.4 | 2520.0003 | 5 | 20 | 3.596639 | -2.282049 | 2.882595 | 1.597404 | 12.27444 | 6.095358 |  |  | -0.0006036758
2018-04-02 12:00 | 174666.4 | 2640.0003 | 5 | 20 | 3.582473 | -2.282021 | 2.882595 | 1.673466 | 12.27444 | 6.368372 |  |  | -0.0006036758
2018-04-02 12:02 | 174786.4 | 2760.0002 | 5 | 20 | 3.570446 | -2.28209 | 2.882595 | 1.749526 | 12.27444 | 6.640386 |  |  | -0.0006036758
2018-04-02 12:04 | 174906.4 | 2880.0003 | 5 | 20 | 3.559646 | -2.282084 | 2.882595 | 1.825602 | 12.27444 | 6.911592 |  |  | -0.0006036758
2018-04-02 12:06 | 175026.4 | 3000.0011 | 5 | 20 | 3.548837 | -2.282061 | 2.882595 | 1.901669 | 12.27444 | 7.181952 |  |  | -0.0006036758
2018-04-02 12:08 | 175146.4 | 3120.0003 | 5 | 20 | 3.536938 | -2.282014 | 2.882595 | 1.977736 | 12.27444 | 7.451458 |  |  | -0.0006036758
2018-04-02 12:10 | 175266.4 | 3240.0011 | 5 | 20 | 3.525711 | -2.282086 | 2.882595 | 2.053804 | 12.27444 | 7.720068 |  |  | -0.0006036758
2018-04-02 12:12 | 175386.4 | 3360.0011 | 5 | 20 | 3.514926 | -2.282037 | 2.882595 | 2.129875 | 12.27444 | 7.98786 |  |  | -0.0006036758
2018-04-02 12:14 | 175506.4 | 3480.0011 | 5 | 20 | 3.504017 | -2.282093 | 2.882595 | 2.205933 | 12.27444 | 8.254796 |  |  | -0.0006036758
2018-04-02 12:16 | 175626.4 | 3600.0003 | 5 | 20 | 3.490955 | -2.282074 | 2.882595 | 2.282002 | 12.27444 | 8.520867 |  |  | -0.0006036758
2018-04-02 12:18 | 175746.4 | 3720.0003 | 5 | 20 | 3.47562 | -2.282043 | 2.882595 | 2.35807 | 12.27444 | 8.785838 |  |  | -0.0006036758
2018-04-02 12:20 | 175866.4 | 3840.0003 | 5 | 20 | 3.459462 | -2.282023 | 2.882595 | 2.434138 | 12.27444 | 9.049623 |  |  | -0.0006036758
2018-04-02 12:22 | 175986.4 | 3960.0011 | 5 | 20 | 3.440676 | -2.282035 | 2.882595 | 2.510196 | 12.27444 | 9.312051 |  |  | -0.0006036758
2018-04-02 12:24 | 176106.4 | 4080.0003 | 5 | 20 | 3.414485 | -2.282106 | 2.882595 | 2.58627 | 12.27444 | 9.572867 |  |  | -0.0006036758
2018-04-02 12:26 | 176226.4 | 4200.0019 | 5 | 20 | 3.374506 | -2.28203 | 2.882595 | 2.662338 | 12.27444 | 9.831184 |  |  | -0.0006036758
2018-04-02 12:28 | 176346.4 | 4320.0011 | 5 | 20 | 3.315227 | -2.2821 | 2.882595 | 2.738398 | 12.27444 | 10.08575 |  |  | -0.0006036758
2018-04-02 12:30 | 176466.4 | 4440.0003 | 5 | 20 | 3.211736 | -2.282067 | 2.882595 | 2.814467 | 12.27444 | 10.33446 |  |  | -0.0006036758
2018-04-02 12:32 | 176573.2 | 4546.7769 | 5 | 20 | 2.999991 | -2.282065 | 2.882595 | 2.882152 | 12.27444 | 10.54585 |  |  | -0.0006036758
2018-04-02 12:34 | 176693.2 | 120.0026 | 6 | 20 | 3.379488 | 0 | 2.882595 | 2.882152 | 12.27444 | 10.54585 |  |  | -0.0006036758
2018-04-02 12:36 | 176813.2 | 240.0009 | 6 | 20 | 3.395038 | 0 | 2.882595 | 2.882152 | 12.27444 | 10.54585 |  |  | -0.0006036758
2018-04-02 12:37 | 176873.2 | 300.004 | 6 | 20 | 3.398728 | 0 | 2.882595 | 2.882152 | 12.27444 | 10.54585 |  |  | -0.0006036758
2018-04-02 12:37 | 176873.2 | 0.0025 | 7 | 21 | 3.398654 | 0 | 0 | 0 | 0 | 0 |  |  | -0.0006036758
2018-04-02 12:39 | 176993.3 | 120.0009 | 2 | 21 | 4.111855 | 4.889929 | 0.1623567 | 0 | 0.6487095 | 0 |  |  | -0.0006036758
2018-04-02 12:41 | 177113.3 | 240.0009 | 2 | 21 | 4.143326 | 4.889894 | 0.3253961 | 0 | 1.321423 | 0 |  |  | -0.0006036758
2018-04-02 12:43 | 177233.3 | 360.0001 | 2 | 21 | 4.180382 | 4.889885 | 0.4883787 | 0 | 1.999798 | 0 |  |  | -0.0006036758
2018-04-02 12:45 | 177353.3 | 480.001 | 2 | 21 | 4.200254 | 4.723253 | 0.650184 | 0 | 2.678478 | 0 |  |  | -0.0006036758
2018-04-02 12:47 | 177473.3 | 600 | 2 | 21 | 4.200252 | 4.401901 | 0.8021684 | 0 | 3.316851 | 0 |  |  | -0.0006036758
2018-04-02 12:49 | 177593.3 | 720.001 | 2 | 21 | 4.200273 | 4.105392 | 0.9438386 | 0 | 3.9119 | 0 |  |  | -0.0006036758
2018-04-02 12:51 | 177713.3 | 840.0009 | 2 | 21 | 4.200225 | 3.814455 | 1.075797 | 0 | 4.466156 | 0 |  |  | -0.0006036758
2018-04-02 12:53 | 177833.3 | 960 | 2 | 21 | 4.200276 | 3.532204 | 1.198214 | 0 | 4.98034 | 0 |  |  | -0.0006036758
2018-04-02 12:55 | 177953.3 | 1080.0001 | 2 | 21 | 4.200233 | 3.28648 | 1.311688 | 0 | 5.456956 | 0 |  |  | -0.0006036758
2018-04-02 12:55 | 177967.5 | 1094.1975 | 2 | 21 | 4.200226 | 3.259987 | 1.324594 | 0 | 5.511164 | 0 |  |  | -0.0006036758
2018-04-02 12:57 | 178087.5134 | 120.0001 | 3 | 21 | 4.218075 | 3.260014 | 1.432864 | 0 | 5.966798 | 0 |  |  | -0.0006036758
2018-04-02 12:59 | 178207.5142 | 240.0009 | 3 | 21 | 4.238588 | 3.260059 | 1.541535 | 0 | 6.426268 | 0 |  |  | -0.0006036758
2018-04-02 13:01 | 178327.5143 | 360.001 | 3 | 21 | 4.262174 | 3.259956 | 1.6502 | 0 | 6.888098 | 0 |  |  | -0.0006036758
2018-04-02 13:03 | 178447.5143 | 480.001 | 3 | 21 | 4.289006 | 3.259989 | 1.758853 | 0 | 7.352647 | 0 |  |  | -0.0006036758
2018-04-02 13:05 | 178567.5142 | 600.0009 | 3 | 21 | 4.316698 | 3.259993 | 1.86752 | 0 | 7.820207 | 0 |  |  | -0.0006036758
2018-04-02 13:07 | 178687.5143 | 720.001 | 3 | 21 | 4.346083 | 3.259941 | 1.976171 | 0 | 8.290805 | 0 |  |  | -0.0006036758
2018-04-02 13:09 | 178807.5134 | 840.0001 | 3 | 21 | 4.378706 | 3.259995 | 2.084852 | 0 | 8.764881 | 0 |  |  | -0.0006036758
2018-04-02 13:11 | 178927.5143 | 960.001 | 3 | 21 | 4.400265 | 3.063095 | 2.192106 | 0 | 9.236114 | 0 |  |  | -0.0006036758
2018-04-02 13:13 | 179047.5137 | 1080.0004 | 3 | 21 | 4.40026 | 2.704845 | 2.288011 | 0 | 9.65812 | 0 |  |  | -0.0006036758
2018-04-02 13:15 | 179167.5142 | 1200.0009 | 3 | 21 | 4.400226 | 2.398547 | 2.372962 | 0 | 10.03192 | 0 |  |  | -0.0006036758
2018-04-02 13:17 | 179287.5143 | 1320.001 | 3 | 21 | 4.400219 | 2.129853 | 2.448393 | 0 | 10.36384 | 0 |  |  | -0.0006036758
2018-04-02 13:19 | 179407.5142 | 1440.0009 | 3 | 21 | 4.400219 | 1.885117 | 2.515266 | 0 | 10.6581 | 0 |  |  | -0.0006036758
2018-04-02 13:21 | 179527.5143 | 1560.001 | 3 | 21 | 4.400229 | 1.66442 | 2.574314 | 0 | 10.91792 | 0 |  |  | -0.0006036758
2018-04-02 13:23 | 179647.5142 | 1680.0009 | 3 | 21 | 4.400218 | 1.481326 | 2.626663 | 0 | 11.14827 | 0 |  |  | -0.0006036758
2018-04-02 13:25 | 179767.5143 | 1800.001 | 3 | 21 | 4.400202 | 1.32393 | 2.673333 | 0 | 11.35363 | 0 |  |  | -0.0006036758
2018-04-02 13:27 | 179887.5134 | 1920.0001 | 3 | 21 | 4.400206 | 1.184399 | 2.715089 | 0 | 11.53736 | 0 |  |  | -0.0006036758
2018-04-02 13:29 | 180007.5143 | 2040.001 | 3 | 21 | 4.400229 | 1.055805 | 2.752381 | 0 | 11.70145 | 0 |  |  | -0.0006036758
2018-04-02 13:31 | 180127.5143 | 2160.001 | 3 | 21 | 4.400215 | 0.9451933 | 2.785651 | 0 | 11.84785 | 0 |  |  | -0.0006036758
2018-04-02 13:33 | 180247.5142 | 2280.0009 | 3 | 21 | 4.400164 | 0.8499928 | 2.815533 | 0 | 11.97933 | 0 |  |  | -0.0006036758
2018-04-02 13:35 | 180367.5142 | 2400.0009 | 3 | 21 | 4.400229 | 0.7702398 | 2.84251 | 0 | 12.09804 | 0 |  |  | -0.0006036758
2018-04-02 13:37 | 180487.5134 | 2520.0001 | 3 | 21 | 4.400156 | 0.6950655 | 2.866909 | 0 | 12.2054 | 0 |  |  | -0.0006036758
2018-04-02 13:38 | 180559.9485 | 2592.4352 | 3 | 21 | 4.400186 | 0.6519985 | 2.880459 | 0 | 12.26502 | 0 |  |  | -0.0006036758
2018-04-02 13:40 | 180680 | 120.0002 | 4 | 21 | 4.329102 | 0 | 2.880459 | 0 | 12.26502 | 0 |  |  | -0.0006036758
2018-04-02 13:42 | 180800 | 240.0001 | 4 | 21 | 4.323328 | 0 | 2.880459 | 0 | 12.26502 | 0 |  |  | -0.0006036758
2018-04-02 13:43 | 180860 | 300.0039 | 4 | 21 | 4.321694 | 0 | 2.880459 | 0 | 12.26502 | 0 |  |  | -0.0006036758
2018-04-02 13:45 | 180980.1 | 120.001 | 5 | 21 | 4.071771 | -2.282042 | 2.880459 | 0.07605831 | 12.26502 | 0.3122262 |  |  | -0.0006036758
2018-04-02 13:47 | 181100.1 | 240.0002 | 5 | 21 | 4.035764 | -2.28196 | 2.880459 | 0.1521192 | 12.26502 | 0.6205196 |  |  | -0.0006036758
2018-04-02 13:49 | 181220.1 | 360.0002 | 5 | 21 | 4.004049 | -2.281981 | 2.880459 | 0.2281849 | 12.26502 | 0.9262772 |  |  | -0.0006036758
2018-04-02 13:51 | 181340.1 | 480.0002 | 5 | 21 | 3.974275 | -2.28193 | 2.880459 | 0.3042462 | 12.26502 | 1.22969 |  |  | -0.0006036758
2018-04-02 13:53 | 181460.1 | 600.001 | 5 | 21 | 3.945667 | -2.281989 | 2.880459 | 0.3803125 | 12.26502 | 1.530913 |  |  | -0.0006036758
2018-04-02 13:55 | 181580.1 | 720.0011 | 5 | 21 | 3.916589 | -2.281993 | 2.880459 | 0.4563846 | 12.26502 | 1.829973 |  |  | -0.0006036758
2018-04-02 13:57 | 181700.1 | 840.001 | 5 | 21 | 3.887506 | -2.282063 | 2.880459 | 0.5324434 | 12.26502 | 2.126744 |  |  | -0.0006036758
2018-04-02 13:59 | 181820.1 | 960.001 | 5 | 21 | 3.860384 | -2.282001 | 2.880459 | 0.6085143 | 12.26502 | 2.421431 |  |  | -0.0006036758
2018-04-02 14:01 | 181940.1 | 1080.001 | 5 | 21 | 3.834019 | -2.282 | 2.880459 | 0.6845777 | 12.26502 | 2.714058 |  |  | -0.0006036758
2018-04-02 14:03 | 182060.1 | 1200.0019 | 5 | 21 | 3.807714 | -2.282049 | 2.880459 | 0.7606478 | 12.26502 | 3.004707 |  |  | -0.0006036758
2018-04-02 14:05 | 182180.1 | 1320.0011 | 5 | 21 | 3.781882 | -2.282026 | 2.880459 | 0.8367086 | 12.26502 | 3.293336 |  |  | -0.0006036758
2018-04-02 14:07 | 182300.1 | 1440.0002 | 5 | 21 | 3.758791 | -2.282004 | 2.880459 | 0.9127702 | 12.26502 | 3.580096 |  |  | -0.0006036758
2018-04-02 14:09 | 182420.1 | 1560.0011 | 5 | 21 | 3.737538 | -2.282005 | 2.880459 | 0.988841 | 12.26502 | 3.865215 |  |  | -0.0006036758
2018-04-02 14:11 | 182540.1 | 1680.0002 | 5 | 21 | 3.717588 | -2.282065 | 2.880459 | 1.064899 | 12.26502 | 4.148724 |  |  | -0.0006036758
2018-04-02 14:13 | 182660.1 | 1800.0011 | 5 | 21 | 3.697432 | -2.281998 | 2.880459 | 1.140964 | 12.26502 | 4.430741 |  |  | -0.0006036758
2018-04-02 14:15 | 182780.1 | 1920.0011 | 5 | 21 | 3.677084 | -2.282026 | 2.880459 | 1.217035 | 12.26502 | 4.711224 |  |  | -0.0006036758
2018-04-02 14:17 | 182900.1 | 2040.0003 | 5 | 21 | 3.658919 | -2.281979 | 2.880459 | 1.293104 | 12.26502 | 4.990234 |  |  | -0.0006036758
2018-04-02 14:19 | 183020.1 | 2160.0002 | 5 | 21 | 3.642358 | -2.282054 | 2.880459 | 1.369172 | 12.26502 | 5.267917 |  |  | -0.0006036758
2018-04-02 14:21 | 183140.1 | 2280.0002 | 5 | 21 | 3.62658 | -2.282063 | 2.880459 | 1.445239 | 12.26502 | 5.544377 |  |  | -0.0006036758
2018-04-02 14:23 | 183260.1 | 2400.0002 | 5 | 21 | 3.610394 | -2.282124 | 2.880459 | 1.5213 | 12.26502 | 5.819609 |  |  | -0.0006036758
2018-04-02 14:25 | 183380.1 | 2520.0003 | 5 | 21 | 3.595778 | -2.28203 | 2.880459 | 1.597365 | 12.26502 | 6.093659 |  |  | -0.0006036758
2018-04-02 14:27 | 183500.1 | 2640.0003 | 5 | 21 | 3.582912 | -2.282067 | 2.880459 | 1.673433 | 12.26502 | 6.366686 |  |  | -0.0006036758
2018-04-02 14:29 | 183620.1 | 2760.0002 | 5 | 21 | 3.571431 | -2.282044 | 2.880459 | 1.74949 | 12.26502 | 6.638752 |  |  | -0.0006036758
2018-04-02 14:31 | 183740.1 | 2880.001 | 5 | 21 | 3.559624 | -2.282098 | 2.880459 | 1.825559 | 12.26502 | 6.909988 |  |  | -0.0006036758
2018-04-02 14:33 | 183860.1 | 3000.001 | 5 | 21 | 3.547319 | -2.282017 | 2.880459 | 1.901628 | 12.26502 | 7.180293 |  |  | -0.0006036758
2018-04-02 14:35 | 183980.1 | 3120.001 | 5 | 21 | 3.536456 | -2.282007 | 2.880459 | 1.977692 | 12.26502 | 7.449697 |  |  | -0.0006036758
2018-04-02 14:37 | 184100.1 | 3240.0002 | 5 | 21 | 3.526301 | -2.28194 | 2.880459 | 2.053751 | 12.26502 | 7.718282 |  |  | -0.0006036758
2018-04-02 14:39 | 184220.1 | 3360.001 | 5 | 21 | 3.515585 | -2.282033 | 2.880459 | 2.129821 | 12.26502 | 7.986126 |  |  | -0.0006036758
2018-04-02 14:41 | 184340.1 | 3480.0003 | 5 | 21 | 3.502674 | -2.282054 | 2.880459 | 2.205893 | 12.26502 | 8.253092 |  |  | -0.0006036758
2018-04-02 14:43 | 184460.1 | 3600.0002 | 5 | 21 | 3.489328 | -2.282061 | 2.880459 | 2.281948 | 12.26502 | 8.518975 |  |  | -0.0006036758
2018-04-02 14:45 | 184580.1 | 3720.001 | 5 | 21 | 3.475496 | -2.282063 | 2.880459 | 2.358022 | 12.26502 | 8.783905 |  |  | -0.0006036758
2018-04-02 14:47 | 184700.1 | 3840.0011 | 5 | 21 | 3.460327 | -2.282028 | 2.880459 | 2.434089 | 12.26502 | 9.04772 |  |  | -0.0006036758
2018-04-02 14:49 | 184820.1 | 3960.0002 | 5 | 21 | 3.439924 | -2.282044 | 2.880459 | 2.510153 | 12.26502 | 9.310196 |  |  | -0.0006036758
2018-04-02 14:51 | 184940.1 | 4080.001 | 5 | 21 | 3.411135 | -2.282053 | 2.880459 | 2.586217 | 12.26502 | 9.570807 |  |  | -0.0006036758
2018-04-02 14:53 | 185060.1 | 4200.001 | 5 | 21 | 3.372808 | -2.282095 | 2.880459 | 2.662287 | 12.26502 | 9.828925 |  |  | -0.0006036758
2018-04-02 14:55 | 185180.1 | 4320.0003 | 5 | 21 | 3.315109 | -2.28208 | 2.880459 | 2.738355 | 12.26502 | 10.08346 |  |  | -0.0006036758
2018-04-02 14:57 | 185300.1 | 4440.0011 | 5 | 21 | 3.209893 | -2.282026 | 2.880459 | 2.814423 | 12.26502 | 10.33212 |  |  | -0.0006036758
2018-04-02 14:59 | 185403.3 | 4543.2017 | 5 | 21 | 2.999983 | -2.282046 | 2.880459 | 2.87983 | 12.26502 | 10.53628 |  |  | -0.0006036758
2018-04-02 15:01 | 185523.3 | 120.0008 | 6 | 21 | 3.379496 | 0 | 2.880459 | 2.87983 | 12.26502 | 10.53628 |  |  | -0.0006036758
2018-04-02 15:03 | 185643.3 | 240.0007 | 6 | 21 | 3.394968 | 0 | 2.880459 | 2.87983 | 12.26502 | 10.53628 |  |  | -0.0006036758
2018-04-02 15:04 | 185703.3 | 300.0014 | 6 | 21 | 3.398619 | 0 | 2.880459 | 2.87983 | 12.26502 | 10.53628 |  |  | -0.0006036758
2018-04-02 15:04 | 185703.3 | 0.0025 | 7 | 22 | 3.398571 | 0 | 0 | 0 | 0 | 0 |  |  | -0.0006036758
2018-04-02 15:06 | 185823.4 | 120.001 | 2 | 22 | 4.110197 | 4.889891 | 0.1624222 | 0 | 0.6487077 | 0 |  |  | -0.0006036758
2018-04-02 15:08 | 185943.4 | 240.0002 | 2 | 22 | 4.144083 | 4.889906 | 0.325395 | 0 | 1.321062 | 0 |  |  | -0.0006036758
2018-04-02 15:10 | 186063.4 | 360.0001 | 2 | 22 | 4.182062 | 4.889881 | 0.4884065 | 0 | 1.999849 | 0 |  |  | -0.0006036758
2018-04-02 15:12 | 186183.4 | 480.001 | 2 | 22 | 4.200205 | 4.730179 | 0.65026 | 0 | 2.678813 | 0 |  |  | -0.0006036758
2018-04-02 15:14 | 186303.4 | 600.0002 | 2 | 22 | 4.200267 | 4.4198 | 0.8026741 | 0 | 3.31899 | 0 |  |  | -0.0006036758
2018-04-02 15:16 | 186423.4 | 720.0009 | 2 | 22 | 4.200213 | 4.103947 | 0.9447323 | 0 | 3.915671 | 0 |  |  | -0.0006036758
2018-04-02 15:18 | 186543.4 | 840.0002 | 2 | 22 | 4.200242 | 3.790604 | 1.07624 | 0 | 4.468034 | 0 |  |  | -0.0006036758
2018-04-02 15:20 | 186663.4 | 960.001 | 2 | 22 | 4.200223 | 3.525841 | 1.198094 | 0 | 4.979854 | 0 |  |  | -0.0006036758
2018-04-02 15:22 | 186783.4 | 1080.001 | 2 | 22 | 4.200272 | 3.294376 | 1.311651 | 0 | 5.456817 | 0 |  |  | -0.0006036758
2018-04-02 15:22 | 186802.6 | 1099.172 | 2 | 22 | 4.200238 | 3.259998 | 1.329106 | 0 | 5.530134 | 0 |  |  | -0.0006036758
2018-04-02 15:24 | 186922.5862 | 120.0008 | 3 | 22 | 4.218063 | 3.259962 | 1.437383 | 4.75e-10 | 5.98578 | 1.922e-09 |  |  | -0.0006036758
2018-04-02 15:26 | 187042.5855 | 240.0001 | 3 | 22 | 4.24053 | 3.25992 | 1.546029 | 4.75e-10 | 6.445242 | 1.922e-09 |  |  | -0.0006036758
2018-04-02 15:28 | 187162.5862 | 360.0008 | 3 | 22 | 4.264906 | 3.259884 | 1.654692 | 4.75e-10 | 6.907365 | 1.922e-09 |  |  | -0.0006036758
2018-04-02 15:30 | 187282.5863 | 480.0009 | 3 | 22 | 4.290318 | 3.259926 | 1.763359 | 4.75e-10 | 7.372182 | 1.922e-09 |  |  | -0.0006036758
2018-04-02 15:32 | 187402.5863 | 600.0009 | 3 | 22 | 4.317117 | 3.259964 | 1.872026 | 4.75e-10 | 7.839837 | 1.922e-09 |  |  | -0.0006036758
2018-04-02 15:34 | 187522.5855 | 720.0001 | 3 | 22 | 4.347367 | 3.259981 | 1.980684 | 4.75e-10 | 8.31053 | 1.922e-09 |  |  | -0.0006036758
2018-04-02 15:36 | 187642.5855 | 840.0001 | 3 | 22 | 4.382102 | 3.259981 | 2.089337 | 4.75e-10 | 8.784743 | 1.922e-09 |  |  | -0.0006036758
2018-04-02 15:38 | 187762.5863 | 960.0009 | 3 | 22 | 4.400218 | 3.03826 | 2.196057 | 4.75e-10 | 9.253837 | 1.922e-09 |  |  | -0.0006036758
2018-04-02 15:40 | 187882.5872 | 1080.0018 | 3 | 22 | 4.40026 | 2.697203 | 2.291476 | 4.75e-10 | 9.673707 | 1.922e-09 |  |  | -0.0006036758
2018-04-02 15:42 | 188002.5854 | 1200 | 3 | 22 | 4.400272 | 2.39455 | 2.376262 | 4.75e-10 | 10.04678 | 1.922e-09 |  |  | -0.0006036758
2018-04-02 15:44 | 188122.5856 | 1320.0002 | 3 | 22 | 4.4002 | 2.112099 | 2.451303 | 4.75e-10 | 10.37698 | 1.922e-09 |  |  | -0.0006036758
2018-04-02 15:46 | 188242.5855 | 1440.0001 | 3 | 22 | 4.400212 | 1.866735 | 2.517481 | 4.75e-10 | 10.66818 | 1.922e-09 |  |  | -0.0006036758
2018-04-02 15:48 | 188362.5862 | 1560.0008 | 3 | 22 | 4.400218 | 1.658682 | 2.576162 | 4.75e-10 | 10.92639 | 1.922e-09 |  |  | -0.0006036758
2018-04-02 15:50 | 188482.5855 | 1680.0001 | 3 | 22 | 4.400194 | 1.480105 | 2.628414 | 4.75e-10 | 11.15631 | 1.922e-09 |  |  | -0.0006036758
2018-04-02 15:52 | 188602.5855 | 1800.0001 | 3 | 22 | 4.400245 | 1.319833 | 2.675036 | 4.75e-10 | 11.36146 | 1.922e-09 |  |  | -0.0006036758
2018-04-02 15:54 | 188722.5855 | 1920.0001 | 3 | 22 | 4.400172 | 1.171001 | 2.71648 | 4.75e-10 | 11.54382 | 1.922e-09 |  |  | -0.0006036758
2018-04-02 15:56 | 188842.5871 | 2040.0017 | 3 | 22 | 4.400194 | 1.048666 | 2.753428 | 4.75e-10 | 11.7064 | 1.922e-09 |  |  | -0.0006036758
2018-04-02 15:58 | 188962.5863 | 2160.0009 | 3 | 22 | 4.400189 | 0.943511 | 2.78658 | 4.75e-10 | 11.85227 | 1.922e-09 |  |  | -0.0006036758
2018-04-02 16:00 | 189082.5855 | 2280.0001 | 3 | 22 | 4.400171 | 0.8510017 | 2.816467 | 4.75e-10 | 11.98378 | 1.922e-09 |  |  | -0.0006036758
2018-04-02 16:02 | 189202.5856 | 2400.0002 | 3 | 22 | 4.40018 | 0.7650223 | 2.843388 | 4.75e-10 | 12.10224 | 1.922e-09 |  |  | -0.0006036758
2018-04-02 16:04 | 189322.5871 | 2520.0017 | 3 | 22 | 4.400129 | 0.6883049 | 2.867581 | 4.75e-10 | 12.20869 | 1.922e-09 |  |  | -0.0006036758
2018-04-02 16:05 | 189390.1334 | 2587.548 | 3 | 22 | 4.400176 | 0.6519985 | 2.880156 | 4.75e-10 | 12.26403 | 1.922e-09 |  |  | -0.0006036758
2018-04-02 16:07 | 189510.2 | 120.0006 | 4 | 22 | 4.329098 | 0 | 2.880156 | 4.75e-10 | 12.26403 | 1.922e-09 |  |  | -0.0006036758
2018-04-02 16:09 | 189630.2 | 240.0007 | 4 | 22 | 4.323309 | 0 | 2.880156 | 4.75e-10 | 12.26403 | 1.922e-09 |  |  | -0.0006036758
2018-04-02 16:10 | 189690.2 | 300.0037 | 4 | 22 | 4.321668 | 0 | 2.880156 | 4.75e-10 | 12.26403 | 1.922e-09 |  |  | -0.0006036758
2018-04-02 16:12 | 189810.3 | 120.0001 | 5 | 22 | 4.070538 | -2.282001 | 2.880156 | 0.0760536 | 12.26403 | 0.3121671 |  |  | -0.0006036758
2018-04-02 16:14 | 189930.3 | 240.0001 | 5 | 22 | 4.035367 | -2.282056 | 2.880156 | 0.1521215 | 12.26403 | 0.6204135 |  |  | -0.0006036758
2018-04-02 16:16 | 190050.3 | 360.0001 | 5 | 22 | 4.004637 | -2.282079 | 2.880156 | 0.2281927 | 12.26403 | 0.9262024 |  |  | -0.0006036758
2018-04-02 16:18 | 190170.3 | 480.0001 | 5 | 22 | 3.97504 | -2.282053 | 2.880156 | 0.304256 | 12.26403 | 1.229684 |  |  | -0.0006036758
2018-04-02 16:20 | 190290.3 | 600.0013 | 5 | 22 | 3.944702 | -2.282023 | 2.880156 | 0.3803232 | 12.26403 | 1.530909 |  |  | -0.0006036758
2018-04-02 16:22 | 190410.3 | 720.0001 | 5 | 22 | 3.914932 | -2.282022 | 2.880156 | 0.4563766 | 12.26403 | 1.829767 |  |  | -0.0006036758
2018-04-02 16:24 | 190530.3 | 840.0001 | 5 | 22 | 3.887136 | -2.282049 | 2.880156 | 0.5324486 | 12.26403 | 2.126517 |  |  | -0.0006036758
2018-04-02 16:26 | 190650.3 | 960.0001 | 5 | 22 | 3.860861 | -2.282046 | 2.880156 | 0.6085202 | 12.26403 | 2.421216 |  |  | -0.0006036758
2018-04-02 16:28 | 190770.3 | 1080.0009 | 5 | 22 | 3.833755 | -2.282063 | 2.880156 | 0.6845761 | 12.26403 | 2.713839 |  |  | -0.0006036758
2018-04-02 16:30 | 190890.3 | 1200.0001 | 5 | 22 | 3.805521 | -2.282049 | 2.880156 | 0.7606426 | 12.26403 | 3.004377 |  |  | -0.0006036758
2018-04-02 16:32 | 191010.3 | 1320.0018 | 5 | 22 | 3.780612 | -2.282095 | 2.880156 | 0.83672 | 12.26403 | 3.292922 |  |  | -0.0006036758
2018-04-02 16:34 | 191130.3 | 1440 | 5 | 22 | 3.758508 | -2.282049 | 2.880156 | 0.9127733 | 12.26403 | 3.579592 |  |  | -0.0006036758
2018-04-02 16:36 | 191250.3 | 1560.0001 | 5 | 22 | 3.737571 | -2.282001 | 2.880156 | 0.9888473 | 12.26403 | 3.864722 |  |  | -0.0006036758
2018-04-02 16:38 | 191370.3 | 1680.0009 | 5 | 22 | 3.716053 | -2.282009 | 2.880156 | 1.064902 | 12.26403 | 4.148173 |  |  | -0.0006036758
2018-04-02 16:40 | 191490.3 | 1800.0001 | 5 | 22 | 3.695327 | -2.282074 | 2.880156 | 1.140965 | 12.26403 | 4.430026 |  |  | -0.0006036758
2018-04-02 16:42 | 191610.3 | 1920.0001 | 5 | 22 | 3.676307 | -2.28203 | 2.880156 | 1.217041 | 12.26403 | 4.710418 |  |  | -0.0006036758
2018-04-02 16:44 | 191730.3 | 2040.0008 | 5 | 22 | 3.658862 | -2.281995 | 2.880156 | 1.293111 | 12.26403 | 4.989407 |  |  | -0.0006036758
2018-04-02 16:46 | 191850.3 | 2160 | 5 | 22 | 3.641675 | -2.2821 | 2.880156 | 1.369162 | 12.26403 | 5.267012 |  |  | -0.0006036758
2018-04-02 16:48 | 191970.3 | 2280.0017 | 5 | 22 | 3.624382 | -2.281954 | 2.880156 | 1.445244 | 12.26403 | 5.543415 |  |  | -0.0006036758
2018-04-02 16:50 | 192090.3 | 2400.0009 | 5 | 22 | 3.609077 | -2.28204 | 2.880156 | 1.521306 | 12.26403 | 5.8185 |  |  | -0.0006036758
2018-04-02 16:52 | 192210.3 | 2520.0009 | 5 | 22 | 3.595412 | -2.282028 | 2.880156 | 1.597372 | 12.26403 | 6.092494 |  |  | -0.0006036758
2018-04-02 16:54 | 192330.3 | 2640.0008 | 5 | 22 | 3.582839 | -2.281996 | 2.880156 | 1.673434 | 12.26403 | 6.365491 |  |  | -0.0006036758
2018-04-02 16:56 | 192450.3 | 2760 | 5 | 22 | 3.570032 | -2.282016 | 2.880156 | 1.749505 | 12.26403 | 6.63756 |  |  | -0.0006036758
2018-04-02 16:58 | 192570.3 | 2880.0008 | 5 | 22 | 3.557608 | -2.282049 | 2.880156 | 1.825562 | 12.26403 | 6.908601 |  |  | -0.0006036758
2018-04-02 17:00 | 192690.3 | 3000.0009 | 5 | 22 | 3.546669 | -2.282032 | 2.880156 | 1.901635 | 12.26403 | 7.178821 |  |  | -0.0006036758
2018-04-02 17:02 | 192810.3 | 3120.0009 | 5 | 22 | 3.53667 | -2.282028 | 2.880156 | 1.977701 | 12.26403 | 7.448218 |  |  | -0.0006036758
2018-04-02 17:04 | 192930.3 | 3240.0009 | 5 | 22 | 3.525773 | -2.282014 | 2.880156 | 2.053768 | 12.26403 | 7.716833 |  |  | -0.0006036758
2018-04-02 17:06 | 193050.3 | 3360.0005 | 5 | 22 | 3.513081 | -2.28204 | 2.880156 | 2.129824 | 12.26403 | 7.984516 |  |  | -0.0006036758
2018-04-02 17:08 | 193170.3 | 3480.0008 | 5 | 22 | 3.501106 | -2.282005 | 2.880156 | 2.205892 | 12.26403 | 8.251289 |  |  | -0.0006036758
2018-04-02 17:10 | 193290.3 | 3600.0005 | 5 | 22 | 3.489018 | -2.28203 | 2.880156 | 2.281961 | 12.26403 | 8.517151 |  |  | -0.0006036758
2018-04-02 17:12 | 193410.3 | 3720.0008 | 5 | 22 | 3.475631 | -2.282012 | 2.880156 | 2.358027 | 12.26403 | 8.782061 |  |  | -0.0006036758
2018-04-02 17:14 | 193530.3 | 3840.0009 | 5 | 22 | 3.458302 | -2.281959 | 2.880156 | 2.434096 | 12.26403 | 9.045818 |  |  | -0.0006036758
2018-04-02 17:16 | 193650.3 | 3960.0009 | 5 | 22 | 3.436701 | -2.281941 | 2.880156 | 2.510159 | 12.26403 | 9.308064 |  |  | -0.0006036758
2018-04-02 17:18 | 193770.3 | 4080.0009 | 5 | 22 | 3.40998 | -2.281996 | 2.880156 | 2.586223 | 12.26403 | 9.568505 |  |  | -0.0006036758
2018-04-02 17:20 | 193890.3 | 4200.0009 | 5 | 22 | 3.372797 | -2.282033 | 2.880156 | 2.662282 | 12.26403 | 9.826541 |  |  | -0.0006036758
2018-04-02 17:22 | 194010.3 | 4320.0008 | 5 | 22 | 3.313458 | -2.282032 | 2.880156 | 2.738358 | 12.26403 | 10.08107 |  |  | -0.0006036758
2018-04-02 17:24 | 194130.3 | 4440.0001 | 5 | 22 | 3.203262 | -2.282009 | 2.880156 | 2.81442 | 12.26403 | 10.3294 |  |  | -0.0006036758
2018-04-02 17:26 | 194231 | 4540.7423 | 5 | 22 | 2.999986 | -2.282044 | 2.880156 | 2.878273 | 12.26403 | 10.52842 |  |  | -0.0006036758
2018-04-02 17:28 | 194351.1 | 120.0006 | 6 | 22 | 3.383719 | 0 | 2.880156 | 2.878273 | 12.26403 | 10.52842 |  |  | -0.0006036758
2018-04-02 17:30 | 194471.1 | 240.0006 | 6 | 22 | 3.399398 | 0 | 2.880156 | 2.878273 | 12.26403 | 10.52842 |  |  | -0.0006036758
2018-04-02 17:31 | 194531.1 | 300.0028 | 6 | 22 | 3.403167 | 0 | 2.880156 | 2.878273 | 12.26403 | 10.52842 |  |  | -0.0006036758
2018-04-02 17:31 | 194531.1 | 0.0024 | 7 | 23 | 3.403267 | 0 | 0 | 0 | 0 | 0 |  |  | -0.0006036758
2018-04-02 17:33 | 194651.2 | 120.0009 | 2 | 23 | 4.113492 | 4.889906 | 0.1623782 | 7.14e-10 | 0.649111 | 2.432e-09 |  |  | -0.0006036758
2018-04-02 17:35 | 194771.2 | 240.001 | 2 | 23 | 4.146554 | 4.889965 | 0.3253947 | 7.14e-10 | 1.32218 | 2.432e-09 |  |  | -0.0006036758
2018-04-02 17:37 | 194891.2 | 360.0001 | 2 | 23 | 4.182281 | 4.889954 | 0.4883777 | 7.14e-10 | 2.001027 | 2.432e-09 |  |  | -0.0006036758
2018-04-02 17:39 | 195011.2 | 480.001 | 2 | 23 | 4.200262 | 4.738888 | 0.6503511 | 7.14e-10 | 2.680463 | 2.432e-09 |  |  | -0.0006036758
2018-04-02 17:41 | 195131.2 | 600.0001 | 2 | 23 | 4.200244 | 4.399033 | 0.8026662 | 7.14e-10 | 3.320225 | 2.432e-09 |  |  | -0.0006036758
2018-04-02 17:43 | 195251.2 | 720.0002 | 2 | 23 | 4.200254 | 4.067499 | 0.9436309 | 7.14e-10 | 3.912313 | 2.432e-09 |  |  | -0.0006036758
2018-04-02 17:45 | 195371.2 | 840.001 | 2 | 23 | 4.200224 | 3.781586 | 1.074366 | 7.14e-10 | 4.461434 | 2.432e-09 |  |  | -0.0006036758
2018-04-02 17:47 | 195491.2 | 960.0001 | 2 | 23 | 4.200219 | 3.532413 | 1.196142 | 7.14e-10 | 4.972922 | 2.432e-09 |  |  | -0.0006036758
2018-04-02 17:49 | 195611.2 | 1080.001 | 2 | 23 | 4.200212 | 3.297098 | 1.309928 | 7.14e-10 | 5.450849 | 2.432e-09 |  |  | -0.0006036758
2018-04-02 17:49 | 195630.7 | 1099.5208 | 2 | 23 | 4.200273 | 3.259983 | 1.327697 | 7.14e-10 | 5.525482 | 2.432e-09 |  |  | -0.0006036758
2018-04-02 17:51 | 195750.6942 | 120.0001 | 3 | 23 | 4.219945 | 3.259949 | 1.435992 | 7.14e-10 | 5.981316 | 2.432e-09 |  |  | -0.0006036758
2018-04-02 17:53 | 195870.6951 | 240.001 | 3 | 23 | 4.241643 | 3.260004 | 1.544647 | 7.14e-10 | 6.441007 | 2.432e-09 |  |  | -0.0006036758
2018-04-02 17:55 | 195990.695 | 360.0009 | 3 | 23 | 4.264473 | 3.259918 | 1.653311 | 7.14e-10 | 6.903148 | 2.432e-09 |  |  | -0.0006036758
2018-04-02 17:57 | 196110.6958 | 480.0017 | 3 | 23 | 4.289135 | 3.259968 | 1.761969 | 7.14e-10 | 7.367832 | 2.432e-09 |  |  | -0.0006036758
2018-04-02 17:59 | 196230.695 | 600.0009 | 3 | 23 | 4.317476 | 3.259974 | 1.870632 | 7.14e-10 | 7.835397 | 2.432e-09 |  |  | -0.0006036758
2018-04-02 18:01 | 196350.695 | 720.0009 | 3 | 23 | 4.349053 | 3.259933 | 1.979298 | 7.14e-10 | 8.306269 | 2.432e-09 |  |  | -0.0006036758
2018-04-02 18:03 | 196470.6951 | 840.001 | 3 | 23 | 4.381883 | 3.259918 | 2.087957 | 7.14e-10 | 8.780595 | 2.432e-09 |  |  | -0.0006036758
2018-04-02 18:05 | 196590.695 | 960.0009 | 3 | 23 | 4.400263 | 3.052887 | 2.194898 | 7.14e-10 | 9.25063 | 2.432e-09 |  |  | -0.0006036758
2018-04-02 18:07 | 196710.6951 | 1080.001 | 3 | 23 | 4.40022 | 2.701235 | 2.290697 | 7.14e-10 | 9.672174 | 2.432e-09 |  |  | -0.0006036758
2018-04-02 18:09 | 196830.6951 | 1200.001 | 3 | 23 | 4.400216 | 2.380823 | 2.375343 | 7.14e-10 | 10.04463 | 2.432e-09 |  |  | -0.0006036758
2018-04-02 18:11 | 196950.695 | 1320.0009 | 3 | 23 | 4.400289 | 2.107521 | 2.45001 | 7.14e-10 | 10.37319 | 2.432e-09 |  |  | -0.0006036758
2018-04-02 18:13 | 197070.6942 | 1440.0001 | 3 | 23 | 4.400222 | 1.871117 | 2.516205 | 7.14e-10 | 10.66446 | 2.432e-09 |  |  | -0.0006036758
2018-04-02 18:15 | 197190.695 | 1560.0009 | 3 | 23 | 4.400246 | 1.666122 | 2.575112 | 7.14e-10 | 10.92367 | 2.432e-09 |  |  | -0.0006036758
2018-04-02 18:17 | 197310.6951 | 1680.001 | 3 | 23 | 4.400264 | 1.478586 | 2.627464 | 7.14e-10 | 11.15403 | 2.432e-09 |  |  | -0.0006036758
2018-04-02 18:19 | 197430.6951 | 1800.001 | 3 | 23 | 4.400177 | 1.31111 | 2.673855 | 7.14e-10 | 11.35816 | 2.432e-09 |  |  | -0.0006036758
2018-04-02 18:21 | 197550.6951 | 1920.001 | 3 | 23 | 4.400195 | 1.17288 | 2.715203 | 7.14e-10 | 11.54009 | 2.432e-09 |  |  | -0.0006036758
2018-04-02 18:23 | 197670.6942 | 2040.0001 | 3 | 23 | 4.400147 | 1.052812 | 2.752242 | 7.14e-10 | 11.70308 | 2.432e-09 |  |  | -0.0006036758
2018-04-02 18:25 | 197790.695 | 2160.0009 | 3 | 23 | 4.400224 | 0.9467297 | 2.785542 | 7.14e-10 | 11.8496 | 2.432e-09 |  |  | -0.0006036758
2018-04-02 18:27 | 197910.695 | 2280.0009 | 3 | 23 | 4.400136 | 0.8454638 | 2.815387 | 7.14e-10 | 11.98092 | 2.432e-09 |  |  | -0.0006036758
2018-04-02 18:29 | 198030.6951 | 2400.001 | 3 | 23 | 4.400204 | 0.7624826 | 2.842147 | 7.14e-10 | 12.09867 | 2.432e-09 |  |  | -0.0006036758
2018-04-02 18:31 | 198150.6943 | 2520.0002 | 3 | 23 | 4.400192 | 0.6900225 | 2.866313 | 7.14e-10 | 12.20501 | 2.432e-09 |  |  | -0.0006036758
2018-04-02 18:32 | 198220.4245 | 2589.7304 | 3 | 23 | 4.400153 | 0.6519938 | 2.879308 | 7.14e-10 | 12.26219 | 2.432e-09 |  |  | -0.0006036758
2018-04-02 18:34 | 198340.4 | 120.0002 | 4 | 23 | 4.329352 | 0 | 2.879314 | 7.14e-10 | 12.26221 | 2.432e-09 |  |  | -0.0006036758
2018-04-02 18:36 | 198460.4 | 240.001 | 4 | 23 | 4.32362 | 0 | 2.879314 | 7.14e-10 | 12.26221 | 2.432e-09 |  |  | -0.0006036758
2018-04-02 18:37 | 198520.5 | 300.0032 | 4 | 23 | 4.322024 | 0 | 2.879314 | 7.14e-10 | 12.26221 | 2.432e-09 |  |  | -0.0006036758
2018-04-02 18:39 | 198640.6 | 120.0002 | 5 | 23 | 4.071103 | -2.282095 | 2.879314 | 0.07606529 | 12.26221 | 0.3122158 |  |  | -0.0006036758
2018-04-02 18:41 | 198760.6 | 240.0001 | 5 | 23 | 4.036767 | -2.282046 | 2.879314 | 0.1521222 | 12.26221 | 0.6204917 |  |  | -0.0006036758
2018-04-02 18:43 | 198880.6 | 360.001 | 5 | 23 | 4.005639 | -2.282002 | 2.879314 | 0.2281938 | 12.26221 | 0.9263856 |  |  | -0.0006036758
2018-04-02 18:45 | 199000.6 | 480.0002 | 5 | 23 | 3.97397 | -2.282095 | 2.879314 | 0.3042659 | 12.26221 | 1.229899 |  |  | -0.0006036758
2018-04-02 18:47 | 199120.6 | 600.0012 | 5 | 23 | 3.944242 | -2.282093 | 2.879314 | 0.3803298 | 12.26221 | 1.531034 |  |  | -0.0006036758
2018-04-02 18:49 | 199240.6 | 720.0012 | 5 | 23 | 3.915786 | -2.282047 | 2.879314 | 0.4563917 | 12.26221 | 1.82995 |  |  | -0.0006036758
2018-04-02 18:51 | 199360.6 | 840.0005 | 5 | 23 | 3.888594 | -2.282086 | 2.879314 | 0.532456 | 12.26221 | 2.126769 |  |  | -0.0006036758
2018-04-02 18:53 | 199480.6 | 960.0005 | 5 | 23 | 3.861063 | -2.28207 | 2.879314 | 0.6085243 | 12.26221 | 2.421534 |  |  | -0.0006036758
2018-04-02 18:55 | 199600.6 | 1080.0013 | 5 | 23 | 3.832823 | -2.282044 | 2.879314 | 0.6846007 | 12.26221 | 2.714189 |  |  | -0.0006036758
2018-04-02 18:57 | 199720.6 | 1200.0013 | 5 | 23 | 3.806139 | -2.282042 | 2.879314 | 0.7606611 | 12.26221 | 3.004689 |  |  | -0.0006036758
2018-04-02 18:59 | 199840.6 | 1320.0005 | 5 | 23 | 3.782232 | -2.282095 | 2.879314 | 0.8367314 | 12.26221 | 3.293293 |  |  | -0.0006036758
2018-04-02 19:01 | 199960.6 | 1440.0007 | 5 | 23 | 3.759844 | -2.282053 | 2.879314 | 0.9127901 | 12.26221 | 3.580107 |  |  | -0.0006036758
2018-04-02 19:03 | 200080.6 | 1560.0014 | 5 | 23 | 3.737113 | -2.282007 | 2.879314 | 0.9888622 | 12.26221 | 3.865265 |  |  | -0.0006036758
2018-04-02 19:05 | 200200.6 | 1680.0007 | 5 | 23 | 3.716064 | -2.282021 | 2.879314 | 1.064922 | 12.26221 | 4.148698 |  |  | -0.0006036758
2018-04-02 19:07 | 200320.6 | 1800.0006 | 5 | 23 | 3.696379 | -2.282047 | 2.879314 | 1.140988 | 12.26221 | 4.430605 |  |  | -0.0006036758
2018-04-02 19:09 | 200440.6 | 1920.0014 | 5 | 23 | 3.677835 | -2.282026 | 2.879314 | 1.217057 | 12.26221 | 4.711082 |  |  | -0.0006036758
2018-04-02 19:11 | 200560.6 | 2040.0016 | 5 | 23 | 3.659152 | -2.28207 | 2.879314 | 1.293113 | 12.26221 | 4.9901 |  |  | -0.0006036758
2018-04-02 19:13 | 200680.6 | 2160.0007 | 5 | 23 | 3.640957 | -2.282014 | 2.879314 | 1.369186 | 12.26221 | 5.267757 |  |  | -0.0006036758
2018-04-02 19:15 | 200800.6 | 2280.0009 | 5 | 23 | 3.624837 | -2.282005 | 2.879314 | 1.445251 | 12.26221 | 5.544082 |  |  | -0.0006036758
2018-04-02 19:17 | 200920.6 | 2400.0011 | 5 | 23 | 3.610421 | -2.28203 | 2.879314 | 1.521321 | 12.26221 | 5.819263 |  |  | -0.0006036758
2018-04-02 19:19 | 201040.6 | 2520.0003 | 5 | 23 | 3.59656 | -2.282074 | 2.879314 | 1.597377 | 12.26221 | 6.093328 |  |  | -0.0006036758
2018-04-02 19:21 | 201160.6 | 2640.0011 | 5 | 23 | 3.582316 | -2.28203 | 2.879314 | 1.67345 | 12.26221 | 6.366385 |  |  | -0.0006036758
2018-04-02 19:23 | 201280.6 | 2760.0003 | 5 | 23 | 3.569743 | -2.282061 | 2.879314 | 1.749504 | 12.26221 | 6.638343 |  |  | -0.0006036758
2018-04-02 19:25 | 201400.6 | 2880.0003 | 5 | 23 | 3.558526 | -2.282049 | 2.879314 | 1.825568 | 12.26221 | 6.909442 |  |  | -0.0006036758
2018-04-02 19:27 | 201520.6 | 3000.0003 | 5 | 23 | 3.548254 | -2.282005 | 2.879314 | 1.901643 | 12.26221 | 7.17977 |  |  | -0.0006036758
2018-04-02 19:29 | 201640.6 | 3120.0002 | 5 | 23 | 3.537037 | -2.282086 | 2.879314 | 1.977707 | 12.26221 | 7.449249 |  |  | -0.0006036758
2018-04-02 19:31 | 201760.6 | 3240.0003 | 5 | 23 | 3.524863 | -2.28198 | 2.879314 | 2.053772 | 12.26221 | 7.717825 |  |  | -0.0006036758
2018-04-02 19:33 | 201880.6 | 3360.0011 | 5 | 23 | 3.513723 | -2.282042 | 2.879314 | 2.129834 | 12.26221 | 7.985507 |  |  | -0.0006036758
2018-04-02 19:35 | 202000.6 | 3480.0019 | 5 | 23 | 3.502859 | -2.282001 | 2.879314 | 2.205899 | 12.26221 | 8.252365 |  |  | -0.0006036758
2018-04-02 19:37 | 202120.6 | 3600.0011 | 5 | 23 | 3.490395 | -2.282042 | 2.879314 | 2.281966 | 12.26221 | 8.518354 |  |  | -0.0006036758
2018-04-02 19:39 | 202240.6 | 3720.0005 | 5 | 23 | 3.474611 | -2.282051 | 2.879314 | 2.358035 | 12.26221 | 8.783286 |  |  | -0.0006036758
2018-04-02 19:41 | 202360.6 | 3840.0005 | 5 | 23 | 3.457776 | -2.281979 | 2.879314 | 2.434094 | 12.26221 | 9.04693 |  |  | -0.0006036758
2018-04-02 19:43 | 202480.6 | 3960.0005 | 5 | 23 | 3.438033 | -2.282017 | 2.879314 | 2.510169 | 12.26221 | 9.309257 |  |  | -0.0006036758
2018-04-02 19:45 | 202600.6 | 4080.0007 | 5 | 23 | 3.412192 | -2.282014 | 2.879314 | 2.586232 | 12.26221 | 9.569845 |  |  | -0.0006036758
2018-04-02 19:47 | 202720.6 | 4200.0007 | 5 | 23 | 3.372619 | -2.281928 | 2.879314 | 2.662298 | 12.26221 | 9.828012 |  |  | -0.0006036758
2018-04-02 19:49 | 202840.6 | 4320.0007 | 5 | 23 | 3.310953 | -2.282004 | 2.879314 | 2.738352 | 12.26221 | 10.08233 |  |  | -0.0006036758
2018-04-02 19:51 | 202960.6 | 4440.0015 | 5 | 23 | 3.203508 | -2.282017 | 2.879314 | 2.814423 | 12.26221 | 10.33059 |  |  | -0.0006036758
2018-04-02 19:53 | 203062 | 4541.415 | 5 | 23 | 2.999998 | -2.281991 | 2.879314 | 2.878706 | 12.26221 | 10.53097 |  |  | -0.0006036758
2018-04-02 19:55 | 203182 | 120 | 6 | 23 | 3.381526 | 0 | 2.879314 | 2.878706 | 12.26221 | 10.53097 |  |  | -0.0006036758
2018-04-02 19:57 | 203302 | 240.0001 | 6 | 23 | 3.397249 | 0 | 2.879314 | 2.878706 | 12.26221 | 10.53097 |  |  | -0.0006036758
2018-04-02 19:58 | 203362 | 300.0049 | 6 | 23 | 3.400999 | 0 | 2.879314 | 2.878706 | 12.26221 | 10.53097 |  |  | -0.0006036758
2018-04-02 19:58 | 203362 | 0.0048 | 7 | 24 | 3.400953 | 0 | 0 | 0 | 0 | 0 |  |  | -0.0006036758
2018-04-02 20:00 | 203482.1 | 120.0002 | 2 | 24 | 4.11334 | 4.889959 | 0.1623951 | 2.103e-09 | 0.6492047 | 7.154e-09 |  |  | -0.0006036758
2018-04-02 20:02 | 203602.1 | 240.0003 | 2 | 24 | 4.144713 | 4.889933 | 0.3253863 | 2.103e-09 | 1.321995 | 7.154e-09 |  |  | -0.0006036758
2018-04-02 20:04 | 203722.1 | 360.0003 | 2 | 24 | 4.180856 | 4.889931 | 0.4883893 | 2.103e-09 | 2.000625 | 7.154e-09 |  |  | -0.0006036758
2018-04-02 20:06 | 203842.1 | 480.0012 | 2 | 24 | 4.200249 | 4.723091 | 0.6502463 | 2.103e-09 | 2.679499 | 7.154e-09 |  |  | -0.0006036758
2018-04-02 20:08 | 203962.1 | 600.0011 | 2 | 24 | 4.200213 | 4.386974 | 0.8019086 | 2.103e-09 | 3.316519 | 7.154e-09 |  |  | -0.0006036758
2018-04-02 20:10 | 204082.1 | 720.0021 | 2 | 24 | 4.200237 | 4.084347 | 0.9430342 | 2.103e-09 | 3.909282 | 7.154e-09 |  |  | -0.0006036758
2018-04-02 20:12 | 204202.1 | 840.0011 | 2 | 24 | 4.200239 | 3.803614 | 1.074472 | 2.103e-09 | 4.461355 | 7.154e-09 |  |  | -0.0006036758
2018-04-02 20:14 | 204322.1 | 960.0011 | 2 | 24 | 4.200275 | 3.536608 | 1.196767 | 2.103e-09 | 4.975023 | 7.154e-09 |  |  | -0.0006036758
2018-04-02 20:16 | 204442.1 | 1080.0012 | 2 | 24 | 4.20025 | 3.279978 | 1.310225 | 2.103e-09 | 5.451571 | 7.154e-09 |  |  | -0.0006036758
2018-04-02 20:16 | 204452.3 | 1090.1667 | 2 | 24 | 4.200205 | 3.259981 | 1.319463 | 2.103e-09 | 5.490375 | 7.154e-09 |  |  | -0.0006036758
2018-04-02 20:18 | 204572.3 | 120.001 | 3 | 24 | 4.218274 | 3.259998 | 1.427737 | 2.103e-09 | 5.946033 | 7.154e-09 |  |  | -0.0006036758
2018-04-02 20:20 | 204692.3 | 240.0001 | 3 | 24 | 4.238815 | 3.259966 | 1.536399 | 2.103e-09 | 6.405515 | 7.154e-09 |  |  | -0.0006036758
2018-04-02 20:22 | 204812.3 | 360.001 | 3 | 24 | 4.261685 | 3.260033 | 1.645049 | 2.103e-09 | 6.867274 | 7.154e-09 |  |  | -0.0006036758
2018-04-02 20:24 | 204932.3 | 480.001 | 3 | 24 | 4.288383 | 3.259996 | 1.753724 | 2.103e-09 | 7.331821 | 7.154e-09 |  |  | -0.0006036758
2018-04-02 20:26 | 205052.3 | 600.0002 | 3 | 24 | 4.316886 | 3.259987 | 1.86238 | 2.103e-09 | 7.799329 | 7.154e-09 |  |  | -0.0006036758
2018-04-02 20:28 | 205172.3 | 720.001 | 3 | 24 | 4.346532 | 3.260021 | 1.971052 | 2.103e-09 | 8.270045 | 7.154e-09 |  |  | -0.0006036758
2018-04-02 20:30 | 205292.3 | 840.001 | 3 | 24 | 4.378255 | 3.260029 | 2.079719 | 2.103e-09 | 8.744061 | 7.154e-09 |  |  | -0.0006036758
2018-04-02 20:32 | 205412.3 | 960.0011 | 3 | 24 | 4.400301 | 3.08363 | 2.187203 | 2.103e-09 | 9.216259 | 7.154e-09 |  |  | -0.0006036758
2018-04-02 20:34 | 205532.3 | 1080.002 | 3 | 24 | 4.400271 | 2.711309 | 2.283574 | 2.103e-09 | 9.640315 | 7.154e-09 |  |  | -0.0006036758
2018-04-02 20:36 | 205652.3 | 1200.0004 | 3 | 24 | 4.400202 | 2.40295 | 2.368687 | 2.103e-09 | 10.01483 | 7.154e-09 |  |  | -0.0006036758
2018-04-02 20:38 | 205772.3 | 1320.0004 | 3 | 24 | 4.400232 | 2.13638 | 2.444243 | 2.103e-09 | 10.3473 | 7.154e-09 |  |  | -0.0006036758
2018-04-02 20:40 | 205892.3 | 1440.0013 | 3 | 24 | 4.400209 | 1.895304 | 2.511383 | 2.103e-09 | 10.64273 | 7.154e-09 |  |  | -0.0006036758
2018-04-02 20:42 | 206012.3 | 1560.0005 | 3 | 24 | 4.400243 | 1.673643 | 2.570822 | 2.103e-09 | 10.90428 | 7.154e-09 |  |  | -0.0006036758
2018-04-02 20:44 | 206132.3 | 1680.0012 | 3 | 24 | 4.400236 | 1.485794 | 2.623361 | 2.103e-09 | 11.13546 | 7.154e-09 |  |  | -0.0006036758
2018-04-02 20:46 | 206252.3 | 1800.0005 | 3 | 24 | 4.400239 | 1.326468 | 2.670163 | 2.103e-09 | 11.3414 | 7.154e-09 |  |  | -0.0006036758
2018-04-02 20:48 | 206372.3 | 1920.0013 | 3 | 24 | 4.400215 | 1.188731 | 2.712029 | 2.103e-09 | 11.52562 | 7.154e-09 |  |  | -0.0006036758
2018-04-02 20:50 | 206492.3 | 2040.0001 | 3 | 24 | 4.400173 | 1.062391 | 2.74953 | 2.103e-09 | 11.69063 | 7.154e-09 |  |  | -0.0006036758
2018-04-02 20:52 | 206612.3 | 2160.0008 | 3 | 24 | 4.400196 | 0.9483185 | 2.782997 | 2.103e-09 | 11.83789 | 7.154e-09 |  |  | -0.0006036758
2018-04-02 20:54 | 206732.3 | 2280.0001 | 3 | 24 | 4.400178 | 0.8535299 | 2.812983 | 2.103e-09 | 11.96984 | 7.154e-09 |  |  | -0.0006036758
2018-04-02 20:56 | 206852.3 | 2400.0017 | 3 | 24 | 4.400138 | 0.7716341 | 2.840038 | 2.103e-09 | 12.08888 | 7.154e-09 |  |  | -0.0006036758
2018-04-02 20:58 | 206972.3 | 2520.0012 | 3 | 24 | 4.400132 | 0.6984272 | 2.864528 | 2.103e-09 | 12.19664 | 7.154e-09 |  |  | -0.0006036758
2018-04-02 21:00 | 207054.3 | 2601.9866 | 3 | 24 | 4.400195 | 0.6519985 | 2.879901 | 2.103e-09 | 12.26429 | 7.154e-09 |  |  | -0.0006036758
2018-04-02 21:02 | 207174.3 | 120.001 | 4 | 24 | 4.329504 | 0 | 2.879901 | 2.103e-09 | 12.26429 | 7.154e-09 |  |  | -0.0006036758
2018-04-02 21:04 | 207294.3 | 240.0001 | 4 | 24 | 4.323794 | 0 | 2.879901 | 2.103e-09 | 12.26429 | 7.154e-09 |  |  | -0.0006036758
2018-04-02 21:05 | 207354.3 | 300.0032 | 4 | 24 | 4.322174 | 0 | 2.879901 | 2.103e-09 | 12.26429 | 7.154e-09 |  |  | -0.0006036758
2018-04-02 21:07 | 207474.4 | 120.0001 | 5 | 24 | 4.072785 | -2.282001 | 2.879901 | 0.07605246 | 12.26429 | 0.3122677 |  |  | -0.0006036758
2018-04-02 21:09 | 207594.4 | 240.001 | 5 | 24 | 4.037365 | -2.282053 | 2.879901 | 0.1521309 | 12.26429 | 0.6207366 |  |  | -0.0006036758
2018-04-02 21:11 | 207714.4 | 360.0002 | 5 | 24 | 4.004911 | -2.282096 | 2.879901 | 0.2281934 | 12.26429 | 0.9265756 |  |  | -0.0006036758
2018-04-02 21:13 | 207834.4 | 480.001 | 5 | 24 | 3.974949 | -2.282063 | 2.879901 | 0.3042638 | 12.26429 | 1.230083 |  |  | -0.0006036758
2018-04-02 21:15 | 207954.4 | 600.0009 | 5 | 24 | 3.946262 | -2.282025 | 2.879901 | 0.3803287 | 12.26429 | 1.531339 |  |  | -0.0006036758
2018-04-02 21:17 | 208074.4 | 720.0001 | 5 | 24 | 3.917614 | -2.282042 | 2.879901 | 0.4563936 | 12.26429 | 1.83042 |  |  | -0.0006036758
2018-04-02 21:19 | 208194.4 | 840.0002 | 5 | 24 | 3.888453 | -2.282007 | 2.879901 | 0.5324548 | 12.26429 | 2.127291 |  |  | -0.0006036758
2018-04-02 21:21 | 208314.4 | 960.0011 | 5 | 24 | 3.860974 | -2.282044 | 2.879901 | 0.6085193 | 12.26429 | 2.422005 |  |  | -0.0006036758
2018-04-02 21:23 | 208434.4 | 1080.0005 | 5 | 24 | 3.834241 | -2.282063 | 2.879901 | 0.6845815 | 12.26429 | 2.714661 |  |  | -0.0006036758
2018-04-02 21:25 | 208554.4 | 1200.0005 | 5 | 24 | 3.808297 | -2.28208 | 2.879901 | 0.7606449 | 12.26429 | 3.005318 |  |  | -0.0006036758
2018-04-02 21:27 | 208674.4 | 1320.0006 | 5 | 24 | 3.783088 | -2.282028 | 2.879901 | 0.8367208 | 12.26429 | 3.294075 |  |  | -0.0006036758
2018-04-02 21:29 | 208794.4 | 1440.0014 | 5 | 24 | 3.759148 | -2.282053 | 2.879901 | 0.9127837 | 12.26429 | 3.580899 |  |  | -0.0006036758
2018-04-02 21:31 | 208914.4 | 1560.0023 | 5 | 24 | 3.737742 | -2.281991 | 2.879901 | 0.9888548 | 12.26429 | 3.866038 |  |  | -0.0006036758
2018-04-02 21:33 | 209034.4 | 1680.0016 | 5 | 24 | 3.717635 | -2.282005 | 2.879901 | 1.06491 | 12.26429 | 4.149535 |  |  | -0.0006036758
2018-04-02 21:35 | 209154.4 | 1800.0016 | 5 | 24 | 3.698032 | -2.28208 | 2.879901 | 1.140986 | 12.26429 | 4.431609 |  |  | -0.0006036758
2018-04-02 21:37 | 209274.4 | 1920.0009 | 5 | 24 | 3.677764 | -2.28203 | 2.879901 | 1.21704 | 12.26429 | 4.712093 |  |  | -0.0006036758
2018-04-02 21:39 | 209394.4 | 2040.001 | 5 | 24 | 3.658986 | -2.282043 | 2.879901 | 1.293113 | 12.26429 | 4.991141 |  |  | -0.0006036758
2018-04-02 21:41 | 209514.4 | 2160.0013 | 5 | 24 | 3.641966 | -2.282032 | 2.879901 | 1.369182 | 12.26429 | 5.268822 |  |  | -0.0006036758
2018-04-02 21:43 | 209634.4 | 2280.0016 | 5 | 24 | 3.626577 | -2.282047 | 2.879901 | 1.445247 | 12.26429 | 5.545259 |  |  | -0.0006036758
2018-04-02 21:45 | 209754.4 | 2400.0001 | 5 | 24 | 3.611207 | -2.282047 | 2.879901 | 1.521314 | 12.26429 | 5.820544 |  |  | -0.0006036758
2018-04-02 21:47 | 209874.4 | 2520.0001 | 5 | 24 | 3.596065 | -2.282019 | 2.879901 | 1.597378 | 12.26429 | 6.094636 |  |  | -0.0006036758
2018-04-02 21:49 | 209994.4 | 2640.0009 | 5 | 24 | 3.583018 | -2.282063 | 2.879901 | 1.673437 | 12.26429 | 6.367643 |  |  | -0.0006036758
2018-04-02 21:51 | 210114.4 | 2760.0002 | 5 | 24 | 3.571431 | -2.282104 | 2.879901 | 1.749496 | 12.26429 | 6.639713 |  |  | -0.0006036758
2018-04-02 21:53 | 210234.4 | 2880.0003 | 5 | 24 | 3.560297 | -2.282009 | 2.879901 | 1.82557 | 12.26429 | 6.910978 |  |  | -0.0006036758
2018-04-02 21:55 | 210354.4 | 3000.0012 | 5 | 24 | 3.548067 | -2.282032 | 2.879901 | 1.901643 | 12.26429 | 7.181367 |  |  | -0.0006036758
2018-04-02 21:57 | 210474.4 | 3120.0004 | 5 | 24 | 3.536749 | -2.282065 | 2.879901 | 1.97771 | 12.26429 | 7.450815 |  |  | -0.0006036758
2018-04-02 21:59 | 210594.4 | 3240.0015 | 5 | 24 | 3.526109 | -2.282046 | 2.879901 | 2.05377 | 12.26429 | 7.719412 |  |  | -0.0006036758
2018-04-02 22:01 | 210714.4 | 3360.0016 | 5 | 24 | 3.515656 | -2.282096 | 2.879901 | 2.129831 | 12.26429 | 7.987223 |  |  | -0.0006036758
2018-04-02 22:03 | 210834.4 | 3480.0001 | 5 | 24 | 3.503495 | -2.282065 | 2.879901 | 2.205906 | 12.26429 | 8.25423 |  |  | -0.0006036758
2018-04-02 22:05 | 210954.4 | 3600.0001 | 5 | 24 | 3.489277 | -2.28207 | 2.879901 | 2.28196 | 12.26429 | 8.520145 |  |  | -0.0006036758
2018-04-02 22:07 | 211074.4 | 3720.0005 | 5 | 24 | 3.475226 | -2.28204 | 2.879901 | 2.358042 | 12.26429 | 8.785091 |  |  | -0.0006036758
2018-04-02 22:09 | 211194.4 | 3840.0008 | 5 | 24 | 3.45982 | -2.282005 | 2.879901 | 2.434102 | 12.26429 | 9.048837 |  |  | -0.0006036758
2018-04-02 22:11 | 211314.4 | 3960.0004 | 5 | 24 | 3.440093 | -2.282082 | 2.879901 | 2.510167 | 12.26429 | 9.311293 |  |  | -0.0006036758
2018-04-02 22:13 | 211434.4 | 4080.0004 | 5 | 24 | 3.411267 | -2.282004 | 2.879901 | 2.586245 | 12.26429 | 9.57198 |  |  | -0.0006036758
2018-04-02 22:15 | 211554.4 | 4200.0008 | 5 | 24 | 3.372067 | -2.282086 | 2.879901 | 2.662313 | 12.26429 | 9.830053 |  |  | -0.0006036758
2018-04-02 22:17 | 211674.4 | 4320.0008 | 5 | 24 | 3.313285 | -2.282016 | 2.879901 | 2.738373 | 12.26429 | 10.08447 |  |  | -0.0006036758
2018-04-02 22:19 | 211794.4 | 4440.0001 | 5 | 24 | 3.208272 | -2.282119 | 2.879901 | 2.814437 | 12.26429 | 10.33299 |  |  | -0.0006036758
2018-04-02 22:20 | 211897.3 | 4542.9298 | 5 | 24 | 2.999999 | -2.282043 | 2.879901 | 2.879691 | 12.26429 | 10.53661 |  |  | -0.0006036758
2018-04-02 22:22 | 212017.4 | 120.0005 | 6 | 24 | 3.380176 | 0 | 2.879901 | 2.879691 | 12.26429 | 10.53661 |  |  | -0.0006036758
2018-04-02 22:24 | 212137.4 | 240.0007 | 6 | 24 | 3.395661 | 0 | 2.879901 | 2.879691 | 12.26429 | 10.53661 |  |  | -0.0006036758
2018-04-02 22:25 | 212197.4 | 300.0046 | 6 | 24 | 3.399382 | 0 | 2.879901 | 2.879691 | 12.26429 | 10.53661 |  |  | -0.0006036758
2018-04-02 22:25 | 212197.3795 | 0.0038 | 7 | 25 | 3.399449 | 0 | 0 | 0 | 0 | 0 |  |  | -0.0006036758
2018-04-02 22:27 | 212317.5 | 120.0003 | 2 | 25 | 4.111505 | 4.889881 | 0.1623922 | 8.11e-10 | 0.6488994 | 2.756e-09 |  |  | -0.0006036758
2018-04-02 22:29 | 212437.5 | 240.0007 | 2 | 25 | 4.144303 | 4.889893 | 0.3253911 | 8.11e-10 | 1.321493 | 2.756e-09 |  |  | -0.0006036758
2018-04-02 22:31 | 212557.5 | 360.0002 | 2 | 25 | 4.18294 | 4.889906 | 0.4883847 | 8.11e-10 | 2.000234 | 2.756e-09 |  |  | -0.0006036758
2018-04-02 22:33 | 212677.5 | 480.0005 | 2 | 25 | 4.200239 | 4.718538 | 0.6500282 | 8.11e-10 | 2.678411 | 2.756e-09 |  |  | -0.0006036758
2018-04-02 22:35 | 212797.5 | 600.0002 | 2 | 25 | 4.200266 | 4.404316 | 0.8019747 | 8.11e-10 | 3.316625 | 2.756e-09 |  |  | -0.0006036758
2018-04-02 22:37 | 212917.5 | 720.0012 | 2 | 25 | 4.200247 | 4.101183 | 0.9437592 | 8.11e-10 | 3.912154 | 2.756e-09 |  |  | -0.0006036758
2018-04-02 22:39 | 213037.5 | 840.0006 | 2 | 25 | 4.200252 | 3.793892 | 1.07536 | 8.11e-10 | 4.46491 | 2.756e-09 |  |  | -0.0006036758
2018-04-02 22:41 | 213157.5 | 960.0003 | 2 | 25 | 4.200283 | 3.520798 | 1.197056 | 8.11e-10 | 4.976062 | 2.756e-09 |  |  | -0.0006036758
2018-04-02 22:43 | 213277.5 | 1080.0007 | 2 | 25 | 4.200246 | 3.285938 | 1.31041 | 8.11e-10 | 5.452175 | 2.756e-09 |  |  | -0.0006036758
2018-04-02 22:44 | 213291.9 | 1094.4086 | 2 | 25 | 4.200252 | 3.259987 | 1.323502 | 8.11e-10 | 5.507165 | 2.756e-09 |  |  | -0.0006036758
2018-04-02 22:46 | 213411.9 | 120.0012 | 3 | 25 | 4.217554 | 3.260002 | 1.431793 | 4.338e-09 | 5.962855 | 1.6991e-08 |  |  | -0.0006036758
2018-04-02 22:48 | 213531.9 | 240.0012 | 3 | 25 | 4.238895 | 3.259935 | 1.540453 | 4.338e-09 | 6.422267 | 1.6991e-08 |  |  | -0.0006036758
2018-04-02 22:50 | 213651.9 | 360.0004 | 3 | 25 | 4.263615 | 3.259968 | 1.649109 | 4.338e-09 | 6.884177 | 1.6991e-08 |  |  | -0.0006036758
2018-04-02 22:52 | 213771.9 | 480.0006 | 3 | 25 | 4.289185 | 3.259951 | 1.757771 | 4.338e-09 | 7.348848 | 1.6991e-08 |  |  | -0.0006036758
2018-04-02 22:54 | 213891.9 | 600.0001 | 3 | 25 | 4.31623 | 3.259933 | 1.866436 | 4.338e-09 | 7.816394 | 1.6991e-08 |  |  | -0.0006036758
2018-04-02 22:56 | 214011.9 | 720.0006 | 3 | 25 | 4.345669 | 3.259912 | 1.975088 | 4.338e-09 | 8.286925 | 1.6991e-08 |  |  | -0.0006036758
2018-04-02 22:58 | 214131.9 | 840.0005 | 3 | 25 | 4.379773 | 3.259947 | 2.083751 | 4.338e-09 | 8.760946 | 1.6991e-08 |  |  | -0.0006036758
2018-04-02 23:00 | 214251.9 | 960.0011 | 3 | 25 | 4.400273 | 3.05357 | 2.190768 | 4.338e-09 | 9.231225 | 1.6991e-08 |  |  | -0.0006036758
2018-04-02 23:02 | 214371.9 | 1080.0007 | 3 | 25 | 4.400229 | 2.704769 | 2.286591 | 4.338e-09 | 9.652869 | 1.6991e-08 |  |  | -0.0006036758
2018-04-02 23:04 | 214491.9 | 1200.0009 | 3 | 25 | 4.400268 | 2.403601 | 2.37165 | 4.338e-09 | 10.02715 | 1.6991e-08 |  |  | -0.0006036758
2018-04-02 23:06 | 214611.9 | 1320.0014 | 3 | 25 | 4.400235 | 2.126908 | 2.447084 | 4.338e-09 | 10.35908 | 1.6991e-08 |  |  | -0.0006036758
2018-04-02 23:08 | 214731.9 | 1440.0017 | 3 | 25 | 4.400254 | 1.874156 | 2.513658 | 4.338e-09 | 10.65202 | 1.6991e-08 |  |  | -0.0006036758
2018-04-02 23:10 | 214851.9 | 1560.0008 | 3 | 25 | 4.400238 | 1.663534 | 2.572518 | 4.338e-09 | 10.91102 | 1.6991e-08 |  |  | -0.0006036758
2018-04-02 23:12 | 214971.9 | 1680.0002 | 3 | 25 | 4.400181 | 1.482341 | 2.62487 | 4.338e-09 | 11.14138 | 1.6991e-08 |  |  | -0.0006036758
2018-04-02 23:14 | 215091.9 | 1800.0017 | 3 | 25 | 4.400209 | 1.324859 | 2.671631 | 4.338e-09 | 11.34714 | 1.6991e-08 |  |  | -0.0006036758
2018-04-02 23:16 | 215211.9 | 1920.0007 | 3 | 25 | 4.400215 | 1.178695 | 2.713323 | 4.338e-09 | 11.53059 | 1.6991e-08 |  |  | -0.0006036758
2018-04-02 23:18 | 215331.9 | 2040.001 | 3 | 25 | 4.40017 | 1.051871 | 2.750423 | 4.338e-09 | 11.69384 | 1.6991e-08 |  |  | -0.0006036758
2018-04-02 23:20 | 215451.9 | 2160.0002 | 3 | 25 | 4.400183 | 0.945425 | 2.783675 | 4.338e-09 | 11.84015 | 1.6991e-08 |  |  | -0.0006036758
2018-04-02 23:22 | 215571.9 | 2280.0008 | 3 | 25 | 4.400201 | 0.853879 | 2.813623 | 4.338e-09 | 11.97193 | 1.6991e-08 |  |  | -0.0006036758
2018-04-02 23:24 | 215691.9 | 2400.0002 | 3 | 25 | 4.400207 | 0.7699404 | 2.84066 | 4.338e-09 | 12.0909 | 1.6991e-08 |  |  | -0.0006036758
2018-04-02 23:26 | 215811.9 | 2520.001 | 3 | 25 | 4.400178 | 0.6921597 | 2.864989 | 4.338e-09 | 12.19795 | 1.6991e-08 |  |  | -0.0006036758
2018-04-02 23:27 | 215883.2 | 2591.2894 | 3 | 25 | 4.400172 | 0.6519966 | 2.878285 | 4.338e-09 | 12.25646 | 1.6991e-08 |  |  | -0.0006036758
2018-04-02 23:29 | 216003.2 | 119.9999 | 4 | 25 | 4.329116 | 0 | 2.878285 | 4.338e-09 | 12.25646 | 1.6991e-08 |  |  | -0.0006036758
2018-04-02 23:31 | 216123.2 | 240.0011 | 4 | 25 | 4.323338 | 0 | 2.878285 | 4.338e-09 | 12.25646 | 1.6991e-08 |  |  | -0.0006036758
2018-04-02 23:32 | 216183.2 | 300.0038 | 4 | 25 | 4.321684 | 0 | 2.878285 | 4.338e-09 | 12.25646 | 1.6991e-08 |  |  | -0.0006036758
2018-04-02 23:34 | 216303.3 | 120.0001 | 5 | 25 | 4.071085 | -2.282038 | 2.878285 | 0.07605893 | 12.25646 | 0.3122275 |  |  | -0.0006036758
2018-04-02 23:36 | 216423.3 | 240.0002 | 5 | 25 | 4.035387 | -2.282051 | 2.878285 | 0.1521237 | 12.25646 | 0.6204772 |  |  | -0.0006036758
2018-04-02 23:38 | 216543.3 | 360.0008 | 5 | 25 | 4.004323 | -2.282051 | 2.878285 | 0.228178 | 12.25646 | 0.9261931 |  |  | -0.0006036758
2018-04-02 23:40 | 216663.3 | 480.0002 | 5 | 25 | 3.974991 | -2.282026 | 2.878285 | 0.3042595 | 12.25646 | 1.22973 |  |  | -0.0006036758
2018-04-02 23:42 | 216783.3 | 600.0009 | 5 | 25 | 3.945446 | -2.281995 | 2.878285 | 0.3803241 | 12.25646 | 1.530969 |  |  | -0.0006036758
2018-04-02 23:44 | 216903.3 | 720 | 5 | 25 | 3.915203 | -2.281967 | 2.878285 | 0.4563793 | 12.25646 | 1.829882 |  |  | -0.0006036758
2018-04-02 23:46 | 217023.3 | 840.0013 | 5 | 25 | 3.887131 | -2.282016 | 2.878285 | 0.5324528 | 12.25646 | 2.126643 |  |  | -0.0006036758
2018-04-02 23:48 | 217143.3 | 960.0009 | 5 | 25 | 3.860607 | -2.282012 | 2.878285 | 0.6085079 | 12.25646 | 2.42126 |  |  | -0.0006036758
2018-04-02 23:50 | 217263.3 | 1080.0014 | 5 | 25 | 3.834106 | -2.282095 | 2.878285 | 0.6845866 | 12.25646 | 2.713969 |  |  | -0.0006036758
2018-04-02 23:52 | 217383.3 | 1200.0008 | 5 | 25 | 3.806549 | -2.282033 | 2.878285 | 0.7606483 | 12.25646 | 3.004551 |  |  | -0.0006036758
2018-04-02 23:54 | 217503.3 | 1320.0003 | 5 | 25 | 3.781177 | -2.282019 | 2.878285 | 0.8367082 | 12.25646 | 3.293087 |  |  | -0.0006036758
2018-04-02 23:56 | 217623.3 | 1440.0013 | 5 | 25 | 3.758798 | -2.282063 | 2.878285 | 0.9127763 | 12.25646 | 3.57985 |  |  | -0.0006036758
2018-04-02 23:58 | 217743.3 | 1560.0002 | 5 | 25 | 3.738184 | -2.281963 | 2.878285 | 0.9888386 | 12.25646 | 3.864965 |  |  | -0.0006036758
2018-04-03 | 217863.3 | 1680.0006 | 5 | 25 | 3.717453 | -2.282044 | 2.878285 | 1.064907 | 12.25646 | 4.148539 |  |  | -0.0006036758
2018-04-03 00:02 | 217983.3 | 1800.0011 | 5 | 25 | 3.696088 | -2.281983 | 2.878285 | 1.140978 | 12.25646 | 4.430511 |  |  | -0.0006036758
2018-04-03 00:04 | 218103.3 | 1920.0008 | 5 | 25 | 3.67684 | -2.282016 | 2.878285 | 1.217029 | 12.25646 | 4.710864 |  |  | -0.0006036758
2018-04-03 00:06 | 218223.3 | 2040.0003 | 5 | 25 | 3.659191 | -2.282021 | 2.878285 | 1.293093 | 12.25646 | 4.989856 |  |  | -0.0006036758
2018-04-03 00:08 | 218343.3 | 2160.0004 | 5 | 25 | 3.642576 | -2.282032 | 2.878285 | 1.369159 | 12.25646 | 5.267568 |  |  | -0.0006036758
2018-04-03 00:10 | 218463.3 | 2280.0014 | 5 | 25 | 3.625715 | -2.282023 | 2.878285 | 1.445237 | 12.25646 | 5.544051 |  |  | -0.0006036758
2018-04-03 00:12 | 218583.3 | 2400.0007 | 5 | 25 | 3.609885 | -2.282026 | 2.878285 | 1.521305 | 12.25646 | 5.819232 |  |  | -0.0006036758
2018-04-03 00:14 | 218703.3 | 2520.0002 | 5 | 25 | 3.59603 | -2.28196 | 2.878285 | 1.597356 | 12.25646 | 6.093231 |  |  | -0.0006036758
2018-04-03 00:16 | 218823.3 | 2640.0011 | 5 | 25 | 3.583683 | -2.281965 | 2.878285 | 1.673436 | 12.25646 | 6.366341 |  |  | -0.0006036758
2018-04-03 00:18 | 218943.3 | 2760.0013 | 5 | 25 | 3.571468 | -2.282069 | 2.878285 | 1.749488 | 12.25646 | 6.638428 |  |  | -0.0006036758
2018-04-03 00:20 | 219063.3 | 2880.0007 | 5 | 25 | 3.55868 | -2.281973 | 2.878285 | 1.825563 | 12.25646 | 6.909638 |  |  | -0.0006036758
2018-04-03 00:22 | 219183.3 | 3000.0002 | 5 | 25 | 3.547485 | -2.281959 | 2.878285 | 1.901624 | 12.25646 | 7.179882 |  |  | -0.0006036758
2018-04-03 00:24 | 219303.3 | 3120.0004 | 5 | 25 | 3.537184 | -2.282074 | 2.878285 | 1.977693 | 12.25646 | 7.449339 |  |  | -0.0006036758
2018-04-03 00:26 | 219423.3 | 3240.0002 | 5 | 25 | 3.526875 | -2.282053 | 2.878285 | 2.053759 | 12.25646 | 7.718013 |  |  | -0.0006036758
2018-04-03 00:28 | 219543.3 | 3360.0014 | 5 | 25 | 3.514648 | -2.282056 | 2.878285 | 2.12982 | 12.25646 | 7.985826 |  |  | -0.0006036758
2018-04-03 00:30 | 219663.3 | 3480.001 | 5 | 25 | 3.501891 | -2.282019 | 2.878285 | 2.205883 | 12.25646 | 8.252668 |  |  | -0.0006036758
2018-04-03 00:32 | 219783.3 | 3600.0007 | 5 | 25 | 3.48945 | -2.282021 | 2.878285 | 2.281956 | 12.25646 | 8.5186 |  |  | -0.0006036758
2018-04-03 00:34 | 219903.3 | 3720.001 | 5 | 25 | 3.476352 | -2.282023 | 2.878285 | 2.35801 | 12.25646 | 8.783497 |  |  | -0.0006036758
2018-04-03 00:36 | 220023.3 | 3840.0006 | 5 | 25 | 3.459816 | -2.282074 | 2.878285 | 2.43408 | 12.25646 | 9.047343 |  |  | -0.0006036758
2018-04-03 00:38 | 220143.3 | 3960.0019 | 5 | 25 | 3.43746 | -2.282112 | 2.878285 | 2.510157 | 12.25646 | 9.309736 |  |  | -0.0006036758
2018-04-03 00:40 | 220263.3 | 4080.0015 | 5 | 25 | 3.410312 | -2.282063 | 2.878285 | 2.586219 | 12.25646 | 9.570208 |  |  | -0.0006036758
2018-04-03 00:42 | 220383.3 | 4200.0011 | 5 | 25 | 3.372447 | -2.282054 | 2.878285 | 2.662281 | 12.25646 | 9.828248 |  |  | -0.0006036758
2018-04-03 00:44 | 220503.3 | 4320.0009 | 5 | 25 | 3.31362 | -2.281983 | 2.878285 | 2.73835 | 12.25646 | 10.08274 |  |  | -0.0006036758
2018-04-03 00:46 | 220623.3 | 4440.0017 | 5 | 25 | 3.202758 | -2.282023 | 2.878285 | 2.814417 | 12.25646 | 10.33111 |  |  | -0.0006036758
2018-04-03 00:48 | 220722 | 4538.6621 | 5 | 25 | 2.999989 | -2.282016 | 2.878285 | 2.876953 | 12.25646 | 10.52598 |  |  | -0.0006036758
2018-04-03 00:50 | 220842 | 120.0009 | 6 | 25 | 3.382573 | 0 | 2.878285 | 2.876953 | 12.25646 | 10.52598 |  |  | -0.0006036758
2018-04-03 00:52 | 220962 | 240.0001 | 6 | 25 | 3.398174 | 0 | 2.878285 | 2.876953 | 12.25646 | 10.52598 |  |  | -0.0006036758
2018-04-03 00:53 | 221022 | 300.0034 | 6 | 25 | 3.40188 | 0 | 2.878285 | 2.876953 | 12.25646 | 10.52598 |  |  | -0.0006036758
2018-04-03 00:53 | 221022 | 0.0025 | 7 | 26 | 3.401997 | 0 | 0 | 0 | 0 | 0 |  |  | -0.0006036758
2018-04-03 00:55 | 221142.1 | 120.0014 | 2 | 26 | 4.112224 | 4.889936 | 0.1623701 | 0 | 0.6488608 | 0 |  |  | -0.0006036758
2018-04-03 00:57 | 221262.1 | 240.0009 | 2 | 26 | 4.146695 | 4.889925 | 0.3253676 | 0 | 1.321769 | 0 |  |  | -0.0006036758
2018-04-03 00:59 | 221382.1 | 360.0004 | 2 | 26 | 4.18258 | 4.889894 | 0.4883794 | 0 | 2.00076 | 0 |  |  | -0.0006036758
2018-04-03 01:01 | 221502.1 | 480.0005 | 2 | 26 | 4.200254 | 4.73805 | 0.6502646 | 0 | 2.67989 | 0 |  |  | -0.0006036758
2018-04-03 01:03 | 221622.1 | 600.0008 | 2 | 26 | 4.200278 | 4.410395 | 0.802713 | 0 | 3.320212 | 0 |  |  | -0.0006036758
2018-04-03 01:05 | 221742.1 | 720.0002 | 2 | 26 | 4.200241 | 4.077827 | 0.9441383 | 0 | 3.914234 | 0 |  |  | -0.0006036758
2018-04-03 01:07 | 221862.1 | 840.0001 | 2 | 26 | 4.200248 | 3.785517 | 1.075034 | 0 | 4.464027 | 0 |  |  | -0.0006036758
2018-04-03 01:09 | 221982.1 | 960.0007 | 2 | 26 | 4.200219 | 3.526648 | 1.196823 | 0 | 4.975573 | 0 |  |  | -0.0006036758
2018-04-03 01:11 | 222102.1 | 1080.002 | 2 | 26 | 4.200242 | 3.299053 | 1.310591 | 0 | 5.453424 | 0 |  |  | -0.0006036758
2018-04-03 01:11 | 222122.7 | 1100.5651 | 2 | 26 | 4.200207 | 3.259998 | 1.329315 | 0 | 5.532068 | 0 |  |  | -0.0006036758
2018-04-03 01:13 | 222242.7 | 120.0003 | 3 | 26 | 4.219096 | 3.259912 | 1.437598 | 0 | 5.987786 | 0 |  |  | -0.0006036758
2018-04-03 01:15 | 222362.7 | 240.0012 | 3 | 26 | 4.241416 | 3.259903 | 1.546262 | 0 | 6.44746 | 0 |  |  | -0.0006036758
2018-04-03 01:17 | 222482.7 | 360.0003 | 3 | 26 | 4.264656 | 3.259958 | 1.654919 | 0 | 6.909572 | 0 |  |  | -0.0006036758
2018-04-03 01:19 | 222602.7 | 480.0012 | 3 | 26 | 4.289279 | 3.259926 | 1.763584 | 0 | 7.374315 | 0 |  |  | -0.0006036758
2018-04-03 01:21 | 222722.7 | 600.0012 | 3 | 26 | 4.316911 | 3.259924 | 1.872252 | 0 | 7.841897 | 0 |  |  | -0.0006036758
2018-04-03 01:23 | 222842.7 | 720.0003 | 3 | 26 | 4.348786 | 3.259916 | 1.980897 | 0 | 8.312603 | 0 |  |  | -0.0006036758
2018-04-03 01:25 | 222962.7 | 840.0006 | 3 | 26 | 4.382391 | 3.25989 | 2.089565 | 0 | 8.786988 | 0 |  |  | -0.0006036758
2018-04-03 01:27 | 223082.7 | 960.0013 | 3 | 26 | 4.400241 | 3.041529 | 2.196316 | 0 | 9.256223 | 0 |  |  | -0.0006036758
2018-04-03 01:29 | 223202.7 | 1080.0015 | 3 | 26 | 4.400251 | 2.698881 | 2.291908 | 0 | 9.676855 | 0 |  |  | -0.0006036758
2018-04-03 01:31 | 223322.7 | 1200.0016 | 3 | 26 | 4.400275 | 2.381196 | 2.376524 | 0 | 10.04919 | 0 |  |  | -0.0006036758
2018-04-03 01:33 | 223442.7 | 1320.0003 | 3 | 26 | 4.400196 | 2.098883 | 2.451026 | 0 | 10.37701 | 0 |  |  | -0.0006036758
2018-04-03 01:35 | 223562.7 | 1440.0005 | 3 | 26 | 4.400236 | 1.862046 | 2.516959 | 0 | 10.66713 | 0 |  |  | -0.0006036758
2018-04-03 01:37 | 223682.7 | 1560.0007 | 3 | 26 | 4.40024 | 1.658745 | 2.575544 | 0 | 10.92492 | 0 |  |  | -0.0006036758
2018-04-03 01:39 | 223802.7 | 1680.0005 | 3 | 26 | 4.400211 | 1.475698 | 2.627716 | 0 | 11.15449 | 0 |  |  | -0.0006036758
2018-04-03 01:41 | 223922.7 | 1800.0014 | 3 | 26 | 4.400196 | 1.307286 | 2.674034 | 0 | 11.3583 | 0 |  |  | -0.0006036758
2018-04-03 01:43 | 224042.7 | 1920.0002 | 3 | 26 | 4.400177 | 1.166891 | 2.715214 | 0 | 11.5395 | 0 |  |  | -0.0006036758
2018-04-03 01:45 | 224162.7 | 2040.0012 | 3 | 26 | 4.400248 | 1.047627 | 2.75207 | 0 | 11.70167 | 0 |  |  | -0.0006036758
2018-04-03 01:47 | 224282.7 | 2160.0005 | 3 | 26 | 4.400212 | 0.942709 | 2.78521 | 0 | 11.84749 | 0 |  |  | -0.0006036758
2018-04-03 01:49 | 224402.7 | 2280.0007 | 3 | 26 | 4.40021 | 0.846489 | 2.815012 | 0 | 11.97863 | 0 |  |  | -0.0006036758
2018-04-03 01:51 | 224522.7 | 2400.0012 | 3 | 26 | 4.400184 | 0.759985 | 2.841722 | 0 | 12.09616 | 0 |  |  | -0.0006036758
2018-04-03 01:53 | 224642.7 | 2520.0015 | 3 | 26 | 4.400218 | 0.6879282 | 2.865808 | 0 | 12.20214 | 0 |  |  | -0.0006036758
2018-04-03 01:54 | 224707.6 | 2584.9565 | 3 | 26 | 4.400127 | 0.6519966 | 2.877888 | 0 | 12.25529 | 0 |  |  | -0.0006036758
2018-04-03 01:56 | 224827.7 | 120.001 | 4 | 26 | 4.329306 | 0 | 2.877888 | 0 | 12.25529 | 0 |  |  | -0.0006036758
2018-04-03 01:58 | 224947.7 | 240.001 | 4 | 26 | 4.323541 | 0 | 2.877888 | 0 | 12.25529 | 0 |  |  | -0.0006036758
2018-04-03 01:59 | 225007.7 | 300.0018 | 4 | 26 | 4.32193 | 0 | 2.877888 | 0 | 12.25529 | 0 |  |  | -0.0006036758
2018-04-03 02:01 | 225127.7 | 120.001 | 5 | 26 | 4.071314 | -2.282033 | 2.877888 | 0.07605788 | 12.25529 | 0.3122014 |  |  | -0.0006036758
2018-04-03 02:03 | 225247.7 | 240.0011 | 5 | 26 | 4.036607 | -2.282063 | 2.877888 | 0.1521275 | 12.25529 | 0.6205319 |  |  | -0.0006036758
2018-04-03 02:05 | 225367.7 | 360.0015 | 5 | 26 | 4.006099 | -2.282019 | 2.877888 | 0.2281952 | 12.25529 | 0.9264235 |  |  | -0.0006036758
2018-04-03 02:07 | 225487.7 | 480.0016 | 5 | 26 | 3.97543 | -2.282021 | 2.877888 | 0.3042643 | 12.25529 | 1.230006 |  |  | -0.0006036758
2018-04-03 02:09 | 225607.7 | 600.0004 | 5 | 26 | 3.944927 | -2.282065 | 2.877888 | 0.3803237 | 12.25529 | 1.531201 |  |  | -0.0006036758
2018-04-03 02:11 | 225727.7 | 720.0014 | 5 | 26 | 3.91614 | -2.282075 | 2.877888 | 0.4563904 | 12.25529 | 1.830176 |  |  | -0.0006036758
2018-04-03 02:13 | 225847.7 | 840.0013 | 5 | 26 | 3.888997 | -2.282056 | 2.877888 | 0.5324575 | 12.25529 | 2.12702 |  |  | -0.0006036758
2018-04-03 02:15 | 225967.7 | 960.001 | 5 | 26 | 3.862206 | -2.282046 | 2.877888 | 0.6085227 | 12.25529 | 2.421823 |  |  | -0.0006036758
2018-04-03 02:17 | 226087.7 | 1080.0014 | 5 | 26 | 3.833862 | -2.282004 | 2.877888 | 0.6845854 | 12.25529 | 2.714521 |  |  | -0.0006036758
2018-04-03 02:19 | 226207.7 | 1200.0002 | 5 | 26 | 3.806805 | -2.282025 | 2.877888 | 0.7606411 | 12.25529 | 3.005064 |  |  | -0.0006036758
2018-04-03 02:21 | 226327.7 | 1320.0002 | 5 | 26 | 3.782477 | -2.282054 | 2.877888 | 0.836722 | 12.25529 | 3.293748 |  |  | -0.0006036758
2018-04-03 02:23 | 226447.7 | 1440.0014 | 5 | 26 | 3.760608 | -2.282028 | 2.877888 | 0.9127883 | 12.25529 | 3.580632 |  |  | -0.0006036758
2018-04-03 02:25 | 226567.7 | 1560.0013 | 5 | 26 | 3.738716 | -2.282054 | 2.877888 | 0.9888496 | 12.25529 | 3.865846 |  |  | -0.0006036758
2018-04-03 02:27 | 226687.7 | 1680.0009 | 5 | 26 | 3.716857 | -2.281972 | 2.877888 | 1.06491 | 12.25529 | 4.14937 |  |  | -0.0006036758
2018-04-03 02:29 | 226807.7 | 1800.0011 | 5 | 26 | 3.696958 | -2.282012 | 2.877888 | 1.140982 | 12.25529 | 4.431355 |  |  | -0.0006036758
2018-04-03 02:31 | 226927.7 | 1920.0013 | 5 | 26 | 3.678451 | -2.282082 | 2.877888 | 1.217038 | 12.25529 | 4.711815 |  |  | -0.0006036758
2018-04-03 02:33 | 227047.7 | 2040.0009 | 5 | 26 | 3.660472 | -2.281984 | 2.877888 | 1.293106 | 12.25529 | 4.990942 |  |  | -0.0006036758
2018-04-03 02:35 | 227167.7 | 2160.0011 | 5 | 26 | 3.642149 | -2.281996 | 2.877888 | 1.369177 | 12.25529 | 5.268702 |  |  | -0.0006036758
2018-04-03 02:37 | 227287.7 | 2280.0002 | 5 | 26 | 3.625687 | -2.282037 | 2.877888 | 1.445242 | 12.25529 | 5.5451 |  |  | -0.0006036758
2018-04-03 02:39 | 227407.7 | 2400.0002 | 5 | 26 | 3.610807 | -2.281981 | 2.877888 | 1.521298 | 12.25529 | 5.820279 |  |  | -0.0006036758
2018-04-03 02:41 | 227527.7 | 2520.0015 | 5 | 26 | 3.597425 | -2.281973 | 2.877888 | 1.597366 | 12.25529 | 6.094437 |  |  | -0.0006036758
2018-04-03 02:43 | 227647.7 | 2640.0014 | 5 | 26 | 3.583843 | -2.282037 | 2.877888 | 1.673425 | 12.25529 | 6.367543 |  |  | -0.0006036758
2018-04-03 02:45 | 227767.7 | 2760.0014 | 5 | 26 | 3.570493 | -2.282 | 2.877888 | 1.749493 | 12.25529 | 6.639637 |  |  | -0.0006036758
2018-04-03 02:47 | 227887.7 | 2880.0014 | 5 | 26 | 3.558948 | -2.282004 | 2.877888 | 1.825552 | 12.25529 | 6.910759 |  |  | -0.0006036758
2018-04-03 02:49 | 228007.7 | 3000.001 | 5 | 26 | 3.548586 | -2.282022 | 2.877888 | 1.90162 | 12.25529 | 7.181074 |  |  | -0.0006036758
2018-04-03 02:51 | 228127.7 | 3120.0008 | 5 | 26 | 3.538008 | -2.282004 | 2.877888 | 1.97769 | 12.25529 | 7.450617 |  |  | -0.0006036758
2018-04-03 02:53 | 228247.7 | 3240.0014 | 5 | 26 | 3.525527 | -2.282025 | 2.877888 | 2.053757 | 12.25529 | 7.71928 |  |  | -0.0006036758
2018-04-03 02:55 | 228367.7 | 3360.0015 | 5 | 26 | 3.513781 | -2.282012 | 2.877888 | 2.129814 | 12.25529 | 7.986965 |  |  | -0.0006036758
2018-04-03 02:57 | 228487.7 | 3480.0002 | 5 | 26 | 3.502282 | -2.282026 | 2.877888 | 2.20589 | 12.25529 | 8.253843 |  |  | -0.0006036758
2018-04-03 02:59 | 228607.7 | 3600.001 | 5 | 26 | 3.49039 | -2.282047 | 2.877888 | 2.281951 | 12.25529 | 8.519793 |  |  | -0.0006036758
2018-04-03 03:01 | 228727.7 | 3720.0011 | 5 | 26 | 3.475642 | -2.282019 | 2.877888 | 2.358013 | 12.25529 | 8.784746 |  |  | -0.0006036758
2018-04-03 03:03 | 228847.7 | 3840.0016 | 5 | 26 | 3.457769 | -2.28204 | 2.877888 | 2.434078 | 12.25529 | 9.048454 |  |  | -0.0006036758
2018-04-03 03:05 | 228967.7 | 3960.001 | 5 | 26 | 3.437553 | -2.28201 | 2.877888 | 2.51015 | 12.25529 | 9.310754 |  |  | -0.0006036758
2018-04-03 03:07 | 229087.7 | 4080.0013 | 5 | 26 | 3.411803 | -2.28196 | 2.877888 | 2.586201 | 12.25529 | 9.571249 |  |  | -0.0006036758
2018-04-03 03:09 | 229207.7 | 4200.0008 | 5 | 26 | 3.3735 | -2.282022 | 2.877888 | 2.662278 | 12.25529 | 9.829457 |  |  | -0.0006036758
2018-04-03 03:11 | 229327.7 | 4320.0012 | 5 | 26 | 3.310988 | -2.282053 | 2.877888 | 2.738341 | 12.25529 | 10.08388 |  |  | -0.0006036758
2018-04-03 03:13 | 229447.7 | 4440.001 | 5 | 26 | 3.20154 | -2.282023 | 2.877888 | 2.814406 | 12.25529 | 10.33204 |  |  | -0.0006036758
2018-04-03 03:15 | 229547.1 | 4539.3676 | 5 | 26 | 2.999996 | -2.281975 | 2.877888 | 2.877385 | 12.25529 | 10.52828 |  |  | -0.0006036758
2018-04-03 03:17 | 229667.2 | 120.0004 | 6 | 26 | 3.382082 | 0 | 2.877888 | 2.877398 | 12.25529 | 10.52832 |  |  | -0.0006036758
2018-04-03 03:19 | 229787.2 | 240.0006 | 6 | 26 | 3.397789 | 0 | 2.877888 | 2.877398 | 12.25529 | 10.52832 |  |  | -0.0006036758
2018-04-03 03:20 | 229847.2 | 300.0042 | 6 | 26 | 3.401636 | 0 | 2.877888 | 2.877398 | 12.25529 | 10.52832 |  |  | -0.0006036758
2018-04-03 03:20 | 229847.2 | 0.0024 | 7 | 27 | 3.401507 | 0 | 0 | 0 | 0 | 0 |  |  | -0.0006036758
2018-04-03 03:22 | 229967.3 | 120.001 | 2 | 27 | 4.113554 | 4.889977 | 0.1624169 | 0 | 0.6493129 | 0 |  |  | -0.0006036758
2018-04-03 03:24 | 230087.3 | 240.0013 | 2 | 27 | 4.145668 | 4.88995 | 0.325397 | 0 | 1.322137 | 0 |  |  | -0.0006036758
2018-04-03 03:26 | 230207.3 | 360.0005 | 2 | 27 | 4.180705 | 4.889931 | 0.4883997 | 0 | 2.000842 | 0 |  |  | -0.0006036758
2018-04-03 03:28 | 230327.3 | 480.001 | 2 | 27 | 4.200273 | 4.738914 | 0.65044 | 0 | 2.680445 | 0 |  |  | -0.0006036758
2018-04-03 03:30 | 230447.3 | 600.0015 | 2 | 27 | 4.20023 | 4.385159 | 0.8023631 | 0 | 3.318561 | 0 |  |  | -0.0006036758
2018-04-03 03:32 | 230567.3 | 720.0012 | 2 | 27 | 4.200246 | 4.076761 | 0.943325 | 0 | 3.910636 | 0 |  |  | -0.0006036758
2018-04-03 03:34 | 230687.3 | 840.0008 | 2 | 27 | 4.200258 | 3.796572 | 1.074405 | 0 | 4.461206 | 0 |  |  | -0.0006036758
2018-04-03 03:36 | 230807.3 | 960.0004 | 2 | 27 | 4.200264 | 3.539995 | 1.196672 | 0 | 4.974753 | 0 |  |  | -0.0006036758
2018-04-03 03:38 | 230927.3 | 1080.0001 | 2 | 27 | 4.200243 | 3.28672 | 1.310427 | 0 | 5.452551 | 0 |  |  | -0.0006036758
2018-04-03 03:38 | 230939.9 | 1092.6073 | 2 | 27 | 4.200254 | 3.259987 | 1.321886 | 0 | 5.500682 | 0 |  |  | -0.0006036758
2018-04-03 03:40 | 231059.9 | 120.0016 | 3 | 27 | 4.218836 | 3.260002 | 1.430169 | 0 | 5.956413 | 0 |  |  | -0.0006036758
2018-04-03 03:42 | 231179.9 | 240.0002 | 3 | 27 | 4.239987 | 3.259975 | 1.538833 | 0 | 6.415988 | 0 |  |  | -0.0006036758
2018-04-03 03:44 | 231299.9 | 360.0005 | 3 | 27 | 4.262307 | 3.259951 | 1.647511 | 0 | 6.877969 | 0 |  |  | -0.0006036758
2018-04-03 03:46 | 231419.9 | 480.0006 | 3 | 27 | 4.287854 | 3.259979 | 1.756162 | 0 | 7.34242 | 0 |  |  | -0.0006036758
2018-04-03 03:48 | 231539.9 | 600.0011 | 3 | 27 | 4.317095 | 3.260021 | 1.864832 | 0 | 7.809948 | 0 |  |  | -0.0006036758
2018-04-03 03:50 | 231659.9 | 720.0005 | 3 | 27 | 4.347419 | 3.259905 | 1.973477 | 0 | 8.280611 | 0 |  |  | -0.0006036758
2018-04-03 03:52 | 231779.9 | 840.0014 | 3 | 27 | 4.379668 | 3.259977 | 2.082148 | 0 | 8.754795 | 0 |  |  | -0.0006036758
2018-04-03 03:54 | 231899.9 | 960.0005 | 3 | 27 | 4.400235 | 3.072868 | 2.189487 | 0 | 9.226434 | 0 |  |  | -0.0006036758
2018-04-03 03:56 | 232019.9 | 1080.0003 | 3 | 27 | 4.40027 | 2.704628 | 2.285665 | 0 | 9.64964 | 0 |  |  | -0.0006036758
2018-04-03 03:58 | 232139.9 | 1200.0011 | 3 | 27 | 4.400226 | 2.39029 | 2.370412 | 0 | 10.02255 | 0 |  |  | -0.0006036758
2018-04-03 04:00 | 232259.9 | 1320.0012 | 3 | 27 | 4.400235 | 2.118706 | 2.445472 | 0 | 10.35283 | 0 |  |  | -0.0006036758
2018-04-03 04:02 | 232379.9 | 1440.0002 | 3 | 27 | 4.400282 | 1.885251 | 2.512123 | 0 | 10.64611 | 0 |  |  | -0.0006036758
2018-04-03 04:04 | 232499.9 | 1560.0007 | 3 | 27 | 4.400245 | 1.671533 | 2.571333 | 0 | 10.90665 | 0 |  |  | -0.0006036758
2018-04-03 04:06 | 232619.9 | 1680.0003 | 3 | 27 | 4.400193 | 1.476778 | 2.623712 | 0 | 11.13713 | 0 |  |  | -0.0006036758
2018-04-03 04:08 | 232739.9 | 1800.0009 | 3 | 27 | 4.400233 | 1.317683 | 2.670222 | 0 | 11.34178 | 0 |  |  | -0.0006036758
2018-04-03 04:10 | 232859.9 | 1920.0019 | 3 | 27 | 4.400198 | 1.179549 | 2.711756 | 0 | 11.52454 | 0 |  |  | -0.0006036758
2018-04-03 04:12 | 232979.9 | 2040.0001 | 3 | 27 | 4.400157 | 1.056999 | 2.749002 | 0 | 11.68843 | 0 |  |  | -0.0006036758
2018-04-03 04:14 | 233099.9 | 2160.0013 | 3 | 27 | 4.400213 | 0.9448862 | 2.78236 | 0 | 11.83522 | 0 |  |  | -0.0006036758
2018-04-03 04:16 | 233219.9 | 2280.0013 | 3 | 27 | 4.400207 | 0.8479156 | 2.812175 | 0 | 11.9664 | 0 |  |  | -0.0006036758
2018-04-03 04:18 | 233339.9 | 2400.0016 | 3 | 27 | 4.400215 | 0.7653666 | 2.839017 | 0 | 12.08452 | 0 |  |  | -0.0006036758
2018-04-03 04:20 | 233459.9 | 2520.0005 | 3 | 27 | 4.400153 | 0.6933365 | 2.863305 | 0 | 12.19139 | 0 |  |  | -0.0006036758
2018-04-03 04:21 | 233535.4 | 2595.5618 | 3 | 27 | 4.40016 | 0.6519852 | 2.877429 | 0 | 12.25353 | 0 |  |  | -0.0006036758
2018-04-03 04:23 | 233655.4884 | 120.0007 | 4 | 27 | 4.329572 | 0 | 2.877431 | 0 | 12.25354 | 0 |  |  | -0.0006036758
2018-04-03 04:25 | 233775.4882 | 240.0005 | 4 | 27 | 4.323907 | 0 | 2.877431 | 0 | 12.25354 | 0 |  |  | -0.0006036758
2018-04-03 04:26 | 233835.4907 | 300.003 | 4 | 27 | 4.322279 | 0 | 2.877431 | 0 | 12.25354 | 0 |  |  | -0.0006036758
2018-04-03 04:28 | 233955.6 | 120.0009 | 5 | 27 | 4.072504 | -2.282072 | 2.877431 | 0.07604799 | 12.25354 | 0.3122182 |  |  | -0.0006036758
2018-04-03 04:30 | 234075.6 | 240.0007 | 5 | 27 | 4.037882 | -2.282054 | 2.877431 | 0.1521286 | 12.25354 | 0.6206962 |  |  | -0.0006036758
2018-04-03 04:32 | 234195.6 | 360.0008 | 5 | 27 | 4.005431 | -2.282017 | 2.877431 | 0.2281893 | 12.25354 | 0.9265866 |  |  | -0.0006036758
2018-04-03 04:34 | 234315.6 | 480.0001 | 5 | 27 | 3.974849 | -2.282028 | 2.877431 | 0.3042472 | 12.25354 | 1.230054 |  |  | -0.0006036758
2018-04-03 04:36 | 234435.6 | 600.0005 | 5 | 27 | 3.945613 | -2.282016 | 2.877431 | 0.3803244 | 12.25354 | 1.531331 |  |  | -0.0006036758
2018-04-03 04:38 | 234555.6 | 720.0007 | 5 | 27 | 3.917581 | -2.281952 | 2.877431 | 0.456379 | 12.25354 | 1.830347 |  |  | -0.0006036758
2018-04-03 04:40 | 234675.6 | 840.0012 | 5 | 27 | 3.889527 | -2.282059 | 2.877431 | 0.5324432 | 12.25354 | 2.127271 |  |  | -0.0006036758
2018-04-03 04:42 | 234795.6 | 960.0014 | 5 | 27 | 3.861177 | -2.282085 | 2.877431 | 0.6085213 | 12.25354 | 2.422087 |  |  | -0.0006036758
2018-04-03 04:44 | 234915.6 | 1080.0009 | 5 | 27 | 3.834159 | -2.282022 | 2.877431 | 0.684582 | 12.25354 | 2.714742 |  |  | -0.0006036758
2018-04-03 04:46 | 235035.6 | 1200.0013 | 5 | 27 | 3.808065 | -2.282056 | 2.877431 | 0.7606521 | 12.25354 | 3.0054 |  |  | -0.0006036758
2018-04-03 04:48 | 235155.6 | 1320.0006 | 5 | 27 | 3.783734 | -2.282058 | 2.877431 | 0.8367157 | 12.25354 | 3.29412 |  |  | -0.0006036758
2018-04-03 04:50 | 235275.6 | 1440.0014 | 5 | 27 | 3.759996 | -2.282067 | 2.877431 | 0.9127783 | 12.25354 | 3.581022 |  |  | -0.0006036758
2018-04-03 04:52 | 235395.6 | 1560.0015 | 5 | 27 | 3.737882 | -2.282079 | 2.877431 | 0.9888549 | 12.25354 | 3.866215 |  |  | -0.0006036758
2018-04-03 04:54 | 235515.6 | 1680.0003 | 5 | 27 | 3.717247 | -2.282054 | 2.877431 | 1.064922 | 12.25354 | 4.149754 |  |  | -0.0006036758
2018-04-03 04:56 | 235635.6 | 1800.0013 | 5 | 27 | 3.69799 | -2.282084 | 2.877431 | 1.140975 | 12.25354 | 4.431726 |  |  | -0.0006036758
2018-04-03 04:58 | 235755.6 | 1920.0014 | 5 | 27 | 3.678602 | -2.282046 | 2.877431 | 1.21705 | 12.25354 | 4.712321 |  |  | -0.0006036758
2018-04-03 05:00 | 235875.6 | 2040.0015 | 5 | 27 | 3.659103 | -2.282037 | 2.877431 | 1.293115 | 12.25354 | 4.991377 |  |  | -0.0006036758
2018-04-03 05:02 | 235995.6 | 2160.0014 | 5 | 27 | 3.641815 | -2.282001 | 2.877431 | 1.369176 | 12.25354 | 5.269025 |  |  | -0.0006036758
2018-04-03 05:04 | 236115.6 | 2280.0006 | 5 | 27 | 3.626188 | -2.282047 | 2.877431 | 1.445236 | 12.25354 | 5.545412 |  |  | -0.0006036758
2018-04-03 05:06 | 236235.6 | 2400.001 | 5 | 27 | 3.61143 | -2.282019 | 2.877431 | 1.521313 | 12.25354 | 5.82072 |  |  | -0.0006036758
2018-04-03 05:08 | 236355.6 | 2520.0008 | 5 | 27 | 3.59657 | -2.282047 | 2.877431 | 1.597376 | 12.25354 | 6.094858 |  |  | -0.0006036758
2018-04-03 05:10 | 236475.6 | 2640.0011 | 5 | 27 | 3.582805 | -2.282017 | 2.877431 | 1.673446 | 12.25354 | 6.367909 |  |  | -0.0006036758
2018-04-03 05:12 | 236595.6 | 2760.0012 | 5 | 27 | 3.57072 | -2.282059 | 2.877431 | 1.749515 | 12.25354 | 6.639981 |  |  | -0.0006036758
2018-04-03 05:14 | 236715.6 | 2880.0013 | 5 | 27 | 3.559934 | -2.28207 | 2.877431 | 1.825585 | 12.25354 | 6.911196 |  |  | -0.0006036758
2018-04-03 05:16 | 236835.6 | 3000.0001 | 5 | 27 | 3.548759 | -2.282051 | 2.877431 | 1.90165 | 12.25354 | 7.181562 |  |  | -0.0006036758
2018-04-03 05:18 | 236955.6 | 3120.0007 | 5 | 27 | 3.536558 | -2.282072 | 2.877431 | 1.977711 | 12.25354 | 7.451014 |  |  | -0.0006036758
2018-04-03 05:20 | 237075.6 | 3240.0012 | 5 | 27 | 3.525612 | -2.282058 | 2.877431 | 2.05378 | 12.25354 | 7.719616 |  |  | -0.0006036758
2018-04-03 05:22 | 237195.6 | 3360 | 5 | 27 | 3.51506 | -2.282032 | 2.877431 | 2.129844 | 12.25354 | 7.987381 |  |  | -0.0006036758
2018-04-03 05:24 | 237315.6 | 3480.0011 | 5 | 27 | 3.503756 | -2.282063 | 2.877431 | 2.20591 | 12.25354 | 8.254338 |  |  | -0.0006036758
2018-04-03 05:26 | 237435.6 | 3600.0003 | 5 | 27 | 3.489907 | -2.282043 | 2.877431 | 2.28197 | 12.25354 | 8.520333 |  |  | -0.0006036758
2018-04-03 05:28 | 237555.6 | 3720.0016 | 5 | 27 | 3.475085 | -2.282022 | 2.877431 | 2.358039 | 12.25354 | 8.785241 |  |  | -0.0006036758
2018-04-03 05:30 | 237675.6 | 3840.0001 | 5 | 27 | 3.459057 | -2.28201 | 2.877431 | 2.434101 | 12.25354 | 9.048971 |  |  | -0.0006036758
2018-04-03 05:32 | 237795.6 | 3960.0014 | 5 | 27 | 3.439902 | -2.28207 | 2.877431 | 2.510173 | 12.25354 | 9.311414 |  |  | -0.0006036758
2018-04-03 05:34 | 237915.6 | 4080.0005 | 5 | 27 | 3.412825 | -2.282046 | 2.877431 | 2.586237 | 12.25354 | 9.572105 |  |  | -0.0006036758
2018-04-03 05:36 | 238035.6 | 4200.0008 | 5 | 27 | 3.371659 | -2.282022 | 2.877431 | 2.662292 | 12.25354 | 9.830192 |  |  | -0.0006036758
2018-04-03 05:38 | 238155.6 | 4320.0003 | 5 | 27 | 3.311837 | -2.281993 | 2.877431 | 2.738369 | 12.25354 | 10.08459 |  |  | -0.0006036758
2018-04-03 05:40 | 238275.6 | 4440.0006 | 5 | 27 | 3.205292 | -2.282061 | 2.877431 | 2.814429 | 12.25354 | 10.3329 |  |  | -0.0006036758
2018-04-03 05:42 | 238377.2 | 4541.648 | 5 | 27 | 2.999986 | -2.282074 | 2.877431 | 2.878865 | 12.25354 | 10.53386 |  |  | -0.0006036758
2018-04-03 05:44 | 238497.3 | 120.0007 | 6 | 27 | 3.379646 | 0 | 2.877431 | 2.878865 | 12.25354 | 10.53386 |  |  | -0.0006036758
2018-04-03 05:46 | 238617.3 | 239.9999 | 6 | 27 | 3.395202 | 0 | 2.877431 | 2.878865 | 12.25354 | 10.53386 |  |  | -0.0006036758
2018-04-03 05:47 | 238677.3 | 300.0004 | 6 | 27 | 3.398897 | 0 | 2.877431 | 2.878865 | 12.25354 | 10.53386 |  |  | -0.0006036758
2018-04-03 05:47 | 238677.3 | 0.0048 | 7 | 28 | 3.398831 | 0 | 0 | 0 | 0 | 0 |  |  | -0.0006036758
2018-04-03 05:49 | 238797.3 | 120.0003 | 2 | 28 | 4.112532 | 4.889801 | 0.1623793 | 0 | 0.6489388 | 0 |  |  | -0.0006036758
2018-04-03 05:51 | 238917.3 | 240.0009 | 2 | 28 | 4.144126 | 4.889902 | 0.3253617 | 0 | 1.32153 | 0 |  |  | -0.0006036758
2018-04-03 05:53 | 239037.3 | 360.0015 | 2 | 28 | 4.181431 | 4.889919 | 0.4883789 | 0 | 2.000191 | 0 |  |  | -0.0006036758
2018-04-03 05:55 | 239157.3 | 480.0003 | 2 | 28 | 4.200213 | 4.715685 | 0.6500027 | 0 | 2.678212 | 0 |  |  | -0.0006036758
2018-04-03 05:57 | 239277.3 | 600.0002 | 2 | 28 | 4.200253 | 4.393303 | 0.8017288 | 0 | 3.3155 | 0 |  |  | -0.0006036758
2018-04-03 05:59 | 239397.3 | 720.0017 | 2 | 28 | 4.200267 | 4.09857 | 0.9431921 | 0 | 3.909682 | 0 |  |  | -0.0006036758
2018-04-03 06:01 | 239517.3 | 840.0025 | 2 | 28 | 4.200232 | 3.805204 | 1.074905 | 0 | 4.46291 | 0 |  |  | -0.0006036758
2018-04-03 06:03 | 239637.3 | 960.0006 | 2 | 28 | 4.200264 | 3.521439 | 1.196927 | 0 | 4.975431 | 0 |  |  | -0.0006036758
2018-04-03 06:05 | 239757.3 | 1080.0001 | 2 | 28 | 4.200218 | 3.282629 | 1.310214 | 0 | 5.451262 | 0 |  |  | -0.0006036758
2018-04-03 06:05 | 239769.4 | 1092.0854 | 2 | 28 | 4.200235 | 3.259985 | 1.321202 | 0 | 5.497416 | 0 |  |  | -0.0006036758
2018-04-03 06:07 | 239889.4 | 120.0006 | 3 | 28 | 4.217881 | 3.259949 | 1.429486 | 0 | 5.953098 | 0 |  |  | -0.0006036758
2018-04-03 06:09 | 240009.4 | 240.0008 | 3 | 28 | 4.238418 | 3.25993 | 1.538137 | 0 | 6.412465 | 0 |  |  | -0.0006036758
2018-04-03 06:11 | 240129.4 | 360.0001 | 3 | 28 | 4.262384 | 3.259953 | 1.646805 | 0 | 6.874307 | 0 |  |  | -0.0006036758
2018-04-03 06:13 | 240249.4 | 480.001 | 3 | 28 | 4.288766 | 3.26 | 1.755468 | 0 | 7.338907 | 0 |  |  | -0.0006036758
2018-04-03 06:15 | 240369.4 | 600.0015 | 3 | 28 | 4.316306 | 3.259966 | 1.864126 | 0 | 7.806396 | 0 |  |  | -0.0006036758
2018-04-03 06:17 | 240489.4 | 720.0001 | 3 | 28 | 4.345396 | 3.259979 | 1.972796 | 0 | 8.277015 | 0 |  |  | -0.0006036758
2018-04-03 06:19 | 240609.4 | 840.0005 | 3 | 28 | 4.378129 | 3.259979 | 2.081455 | 0 | 8.750921 | 0 |  |  | -0.0006036758
2018-04-03 06:21 | 240729.4 | 960.0007 | 3 | 28 | 4.400275 | 3.062229 | 2.188693 | 0 | 9.222066 | 0 |  |  | -0.0006036758
2018-04-03 06:23 | 240849.4 | 1080.0004 | 3 | 28 | 4.400283 | 2.709541 | 2.284689 | 0 | 9.644475 | 0 |  |  | -0.0006036758
2018-04-03 06:25 | 240969.4 | 1200.0001 | 3 | 28 | 4.400285 | 2.404778 | 2.369792 | 0 | 10.01895 | 0 |  |  | -0.0006036758
2018-04-03 06:27 | 241089.4 | 1320.0013 | 3 | 28 | 4.400212 | 2.133554 | 2.445372 | 0 | 10.35152 | 0 |  |  | -0.0006036758
2018-04-03 06:29 | 241209.4 | 1440.0003 | 3 | 28 | 4.400229 | 1.884491 | 2.512308 | 0 | 10.64605 | 0 |  |  | -0.0006036758
2018-04-03 06:31 | 241329.4 | 1560.0006 | 3 | 28 | 4.400259 | 1.666306 | 2.571358 | 0 | 10.90589 | 0 |  |  | -0.0006036758
2018-04-03 06:33 | 241449.4 | 1680.0013 | 3 | 28 | 4.400205 | 1.482516 | 2.623761 | 0 | 11.13647 | 0 |  |  | -0.0006036758
2018-04-03 06:35 | 241569.4 | 1800.001 | 3 | 28 | 4.400202 | 1.325863 | 2.670494 | 0 | 11.34211 | 0 |  |  | -0.0006036758
2018-04-03 06:37 | 241689.4 | 1920.001 | 3 | 28 | 4.400191 | 1.184106 | 2.712286 | 0 | 11.526 | 0 |  |  | -0.0006036758
2018-04-03 06:39 | 241809.4 | 2040.0006 | 3 | 28 | 4.400209 | 1.054058 | 2.74954 | 0 | 11.68992 | 0 |  |  | -0.0006036758
2018-04-03 06:41 | 241929.4 | 2160.0005 | 3 | 28 | 4.400213 | 0.9450769 | 2.782799 | 0 | 11.83627 | 0 |  |  | -0.0006036758
2018-04-03 06:43 | 242049.4 | 2280.0023 | 3 | 28 | 4.400163 | 0.8513966 | 2.812693 | 0 | 11.96781 | 0 |  |  | -0.0006036758
2018-04-03 06:45 | 242169.4 | 2400.0013 | 3 | 28 | 4.400231 | 0.7709208 | 2.839708 | 0 | 12.08668 | 0 |  |  | -0.0006036758
2018-04-03 06:47 | 242289.4 | 2520.0011 | 3 | 28 | 4.400136 | 0.6935425 | 2.864102 | 0 | 12.19402 | 0 |  |  | -0.0006036758
2018-04-03 06:48 | 242360.7 | 2591.2698 | 3 | 28 | 4.400156 | 0.6519966 | 2.877415 | 0 | 12.2526 | 0 |  |  | -0.0006036758
2018-04-03 06:50 | 242480.7 | 120.0002 | 4 | 28 | 4.329194 | 0 | 2.877417 | 0 | 12.25261 | 0 |  |  | -0.0006036758
2018-04-03 06:52 | 242600.7 | 240.0007 | 4 | 28 | 4.323431 | 0 | 2.877417 | 0 | 12.25261 | 0 |  |  | -0.0006036758
2018-04-03 06:53 | 242660.7 | 300.0029 | 4 | 28 | 4.321795 | 0 | 2.877417 | 0 | 12.25261 | 0 |  |  | -0.0006036758
2018-04-03 06:55 | 242780.9 | 120 | 5 | 28 | 4.072198 | -2.281973 | 2.877417 | 0.07605895 | 12.25261 | 0.3122686 |  |  | -0.0006036758
2018-04-03 06:57 | 242900.9 | 240.0012 | 5 | 28 | 4.035723 | -2.281981 | 2.877417 | 0.152118 | 12.25261 | 0.6205581 |  |  | -0.0006036758
2018-04-03 06:59 | 243020.9 | 360.0014 | 5 | 28 | 4.004341 | -2.281998 | 2.877417 | 0.2281921 | 12.25261 | 0.9263637 |  |  | -0.0006036758
2018-04-03 07:01 | 243140.9 | 480.0013 | 5 | 28 | 3.974657 | -2.282046 | 2.877417 | 0.3042471 | 12.25261 | 1.229773 |  |  | -0.0006036758
2018-04-03 07:03 | 243260.9 | 600.0005 | 5 | 28 | 3.946004 | -2.282026 | 2.877417 | 0.3803166 | 12.25261 | 1.531038 |  |  | -0.0006036758
2018-04-03 07:05 | 243380.9 | 720.0012 | 5 | 28 | 3.916485 | -2.281988 | 2.877417 | 0.4563851 | 12.25261 | 1.830088 |  |  | -0.0006036758
2018-04-03 07:07 | 243500.9 | 840.001 | 5 | 28 | 3.887643 | -2.281977 | 2.877417 | 0.532451 | 12.25261 | 2.126885 |  |  | -0.0006036758
2018-04-03 07:09 | 243620.9 | 960.0004 | 5 | 28 | 3.860679 | -2.281998 | 2.877417 | 0.6085142 | 12.25261 | 2.421563 |  |  | -0.0006036758
2018-04-03 07:11 | 243740.9 | 1080.0011 | 5 | 28 | 3.834466 | -2.282007 | 2.877417 | 0.6845715 | 12.25261 | 2.714197 |  |  | -0.0006036758
2018-04-03 07:13 | 243860.9 | 1200.0009 | 5 | 28 | 3.80792 | -2.282012 | 2.877417 | 0.7606383 | 12.25261 | 3.004864 |  |  | -0.0006036758
2018-04-03 07:15 | 243980.9 | 1320.0005 | 5 | 28 | 3.781913 | -2.281989 | 2.877417 | 0.8367084 | 12.25261 | 3.293532 |  |  | -0.0006036758
2018-04-03 07:17 | 244100.9 | 1440.0013 | 5 | 28 | 3.759036 | -2.282025 | 2.877417 | 0.912765 | 12.25261 | 3.580285 |  |  | -0.0006036758
2018-04-03 07:19 | 244220.9 | 1560.0003 | 5 | 28 | 3.737958 | -2.281972 | 2.877417 | 0.9888349 | 12.25261 | 3.865422 |  |  | -0.0006036758
2018-04-03 07:21 | 244340.9 | 1680.0011 | 5 | 28 | 3.717868 | -2.282033 | 2.877417 | 1.064899 | 12.25261 | 4.148988 |  |  | -0.0006036758
2018-04-03 07:23 | 244460.9 | 1800.0005 | 5 | 28 | 3.697304 | -2.281986 | 2.877417 | 1.14096 | 12.25261 | 4.430994 |  |  | -0.0006036758
2018-04-03 07:25 | 244580.9 | 1920.0012 | 5 | 28 | 3.677188 | -2.282077 | 2.877417 | 1.217024 | 12.25261 | 4.711444 |  |  | -0.0006036758
2018-04-03 07:27 | 244700.9 | 2040.0009 | 5 | 28 | 3.659043 | -2.282019 | 2.877417 | 1.293098 | 12.25261 | 4.990484 |  |  | -0.0006036758
2018-04-03 07:29 | 244820.9 | 2160.0001 | 5 | 28 | 3.642635 | -2.282009 | 2.877417 | 1.369152 | 12.25261 | 5.268132 |  |  | -0.0006036758
2018-04-03 07:31 | 244940.9 | 2280.0014 | 5 | 28 | 3.626667 | -2.281991 | 2.877417 | 1.445229 | 12.25261 | 5.544645 |  |  | -0.0006036758
2018-04-03 07:33 | 245060.9 | 2400.0005 | 5 | 28 | 3.610262 | -2.282021 | 2.877417 | 1.521297 | 12.25261 | 5.819893 |  |  | -0.0006036758
2018-04-03 07:35 | 245180.9 | 2520.001 | 5 | 28 | 3.595872 | -2.282021 | 2.877417 | 1.597362 | 12.25261 | 6.093948 |  |  | -0.0006036758
2018-04-03 07:37 | 245300.9 | 2640.001 | 5 | 28 | 3.583023 | -2.28203 | 2.877417 | 1.673426 | 12.25261 | 6.366967 |  |  | -0.0006036758
2018-04-03 07:39 | 245420.9 | 2760.0009 | 5 | 28 | 3.57153 | -2.282001 | 2.877417 | 1.749493 | 12.25261 | 6.639081 |  |  | -0.0006036758
2018-04-03 07:41 | 245540.9 | 2880.0009 | 5 | 28 | 3.559346 | -2.282054 | 2.877417 | 1.82555 | 12.25261 | 6.910265 |  |  | -0.0006036758
2018-04-03 07:43 | 245660.9 | 3000.001 | 5 | 28 | 3.547374 | -2.281996 | 2.877417 | 1.901621 | 12.25261 | 7.180557 |  |  | -0.0006036758
2018-04-03 07:45 | 245780.9 | 3120.001 | 5 | 28 | 3.536726 | -2.282002 | 2.877417 | 1.977688 | 12.25261 | 7.449984 |  |  | -0.0006036758
2018-04-03 07:47 | 245900.9 | 3240.0014 | 5 | 28 | 3.526657 | -2.28207 | 2.877417 | 2.053751 | 12.25261 | 7.718613 |  |  | -0.0006036758
2018-04-03 07:49 | 246020.9 | 3360.0005 | 5 | 28 | 3.515509 | -2.282014 | 2.877417 | 2.129811 | 12.25261 | 7.986435 |  |  | -0.0006036758
2018-04-03 07:51 | 246140.9 | 3480.0008 | 5 | 28 | 3.502128 | -2.282028 | 2.877417 | 2.20588 | 12.25261 | 8.253353 |  |  | -0.0006036758
2018-04-03 07:53 | 246260.9 | 3600.0003 | 5 | 28 | 3.489272 | -2.282025 | 2.877417 | 2.281951 | 12.25261 | 8.519274 |  |  | -0.0006036758
2018-04-03 07:55 | 246380.9 | 3720.0006 | 5 | 28 | 3.475578 | -2.281998 | 2.877417 | 2.358012 | 12.25261 | 8.784156 |  |  | -0.0006036758
2018-04-03 07:57 | 246500.9 | 3840.0009 | 5 | 28 | 3.459924 | -2.282022 | 2.877417 | 2.43408 | 12.25261 | 9.04797 |  |  | -0.0006036758
2018-04-03 07:59 | 246620.9 | 3960.0011 | 5 | 28 | 3.438711 | -2.282037 | 2.877417 | 2.510149 | 12.25261 | 9.31041 |  |  | -0.0006036758
2018-04-03 08:01 | 246740.9 | 4080.0011 | 5 | 28 | 3.409642 | -2.282056 | 2.877417 | 2.586212 | 12.25261 | 9.570898 |  |  | -0.0006036758
2018-04-03 08:03 | 246860.9 | 4200.0005 | 5 | 28 | 3.370833 | -2.282043 | 2.877417 | 2.662283 | 12.25261 | 9.82889 |  |  | -0.0006036758
2018-04-03 08:05 | 246980.9 | 4320.0004 | 5 | 28 | 3.312037 | -2.281949 | 2.877417 | 2.738335 | 12.25261 | 10.08318 |  |  | -0.0006036758
2018-04-03 08:07 | 247100.9 | 4440.0015 | 5 | 28 | 3.202444 | -2.282023 | 2.877417 | 2.814415 | 12.25261 | 10.3315 |  |  | -0.0006036758
2018-04-03 08:09 | 247198.5 | 4537.6645 | 5 | 28 | 2.999987 | -2.282005 | 2.877417 | 2.876312 | 12.25261 | 10.52439 |  |  | -0.0006036758
2018-04-03 08:11 | 247318.5 | 120.0003 | 6 | 28 | 3.381103 | 0 | 2.877417 | 2.876312 | 12.25261 | 10.52439 |  |  | -0.0006036758
2018-04-03 08:13 | 247438.5 | 240.0004 | 6 | 28 | 3.396748 | 0 | 2.877417 | 2.876312 | 12.25261 | 10.52439 |  |  | -0.0006036758
2018-04-03 08:14 | 247498.6 | 300.0042 | 6 | 28 | 3.40039 | 0 | 2.877417 | 2.876312 | 12.25261 | 10.52439 |  |  | -0.0006036758
2018-04-03 08:14 | 247498.6 | 0.0025 | 7 | 29 | 3.400568 | 0 | 0 | 0 | 0 | 0 |  |  | -0.0006036758
2018-04-03 08:16 | 247618.6 | 120.0001 | 2 | 29 | 4.111465 | 4.889927 | 0.1623922 | 4.797e-09 | 0.6488705 | 1.631e-08 |  |  | -0.0006036758
2018-04-03 08:18 | 247738.6 | 240.0002 | 2 | 29 | 4.146205 | 4.889874 | 0.3253919 | 4.797e-09 | 1.321603 | 1.631e-08 |  |  | -0.0006036758
2018-04-03 08:20 | 247858.6 | 360.0002 | 2 | 29 | 4.183409 | 4.890028 | 0.4883781 | 4.797e-09 | 2.000547 | 1.631e-08 |  |  | -0.0006036758
2018-04-03 08:22 | 247978.6 | 480.0012 | 2 | 29 | 4.200241 | 4.715628 | 0.6499833 | 4.797e-09 | 2.67859 | 1.631e-08 |  |  | -0.0006036758
2018-04-03 08:24 | 248098.6 | 600.0005 | 2 | 29 | 4.200216 | 4.403149 | 0.8019418 | 4.797e-09 | 3.316853 | 1.631e-08 |  |  | -0.0006036758
2018-04-03 08:26 | 248218.6 | 720 | 2 | 29 | 4.200255 | 4.085428 | 0.9434437 | 4.797e-09 | 3.911196 | 1.631e-08 |  |  | -0.0006036758
2018-04-03 08:28 | 248338.6 | 840.0017 | 2 | 29 | 4.200235 | 3.771711 | 1.074247 | 4.797e-09 | 4.460601 | 1.631e-08 |  |  | -0.0006036758
2018-04-03 08:30 | 248458.6 | 960 | 2 | 29 | 4.200232 | 3.511635 | 1.195527 | 4.797e-09 | 4.970008 | 1.631e-08 |  |  | -0.0006036758
2018-04-03 08:32 | 248578.6 | 1080.0016 | 2 | 29 | 4.20023 | 3.282656 | 1.308646 | 4.797e-09 | 5.445136 | 1.631e-08 |  |  | -0.0006036758
2018-04-03 08:32 | 248591.7 | 1093.0584 | 2 | 29 | 4.200271 | 3.259987 | 1.320498 | 4.797e-09 | 5.494917 | 1.631e-08 |  |  | -0.0006036758
2018-04-03 08:34 | 248711.7 | 120.0003 | 3 | 29 | 4.218183 | 3.259989 | 1.428782 | 4.797e-09 | 5.950603 | 1.631e-08 |  |  | -0.0006036758
2018-04-03 08:36 | 248831.7 | 240.0004 | 3 | 29 | 4.240917 | 3.259968 | 1.53744 | 4.797e-09 | 6.410147 | 1.631e-08 |  |  | -0.0006036758
2018-04-03 08:38 | 248951.7 | 360.0004 | 3 | 29 | 4.26505 | 3.259941 | 1.646088 | 4.797e-09 | 6.872224 | 1.631e-08 |  |  | -0.0006036758
2018-04-03 08:40 | 249071.7 | 480.0005 | 3 | 29 | 4.290241 | 3.259993 | 1.754766 | 4.797e-09 | 7.337098 | 1.631e-08 |  |  | -0.0006036758
2018-04-03 08:42 | 249191.7 | 600.0006 | 3 | 29 | 4.316918 | 3.259954 | 1.863425 | 4.797e-09 | 7.804694 | 1.631e-08 |  |  | -0.0006036758
2018-04-03 08:44 | 249311.7 | 720.0015 | 3 | 29 | 4.347319 | 3.25997 | 1.972079 | 4.797e-09 | 8.275352 | 1.631e-08 |  |  | -0.0006036758
2018-04-03 08:46 | 249431.7 | 840.0015 | 3 | 29 | 4.381776 | 3.259993 | 2.080738 | 4.797e-09 | 8.749582 | 1.631e-08 |  |  | -0.0006036758
2018-04-03 08:48 | 249551.7 | 960.0007 | 3 | 29 | 4.400218 | 3.045116 | 2.187577 | 4.797e-09 | 9.219171 | 1.631e-08 |  |  | -0.0006036758
2018-04-03 08:50 | 249671.7 | 1080.0014 | 3 | 29 | 4.400252 | 2.705404 | 2.283252 | 4.797e-09 | 9.640167 | 1.631e-08 |  |  | -0.0006036758
2018-04-03 08:52 | 249791.7 | 1200.0015 | 3 | 29 | 4.400248 | 2.401598 | 2.368297 | 4.797e-09 | 10.01439 | 1.631e-08 |  |  | -0.0006036758
2018-04-03 08:54 | 249911.7 | 1320.0015 | 3 | 29 | 4.400224 | 2.116386 | 2.443537 | 4.797e-09 | 10.34546 | 1.631e-08 |  |  | -0.0006036758
2018-04-03 08:56 | 250031.7 | 1440.0031 | 3 | 29 | 4.400264 | 1.875068 | 2.509939 | 4.797e-09 | 10.63764 | 1.631e-08 |  |  | -0.0006036758
2018-04-03 08:58 | 250151.7 | 1560.0007 | 3 | 29 | 4.400221 | 1.666037 | 2.568869 | 4.797e-09 | 10.89695 | 1.631e-08 |  |  | -0.0006036758
2018-04-03 09:00 | 250271.7 | 1680.0006 | 3 | 29 | 4.400213 | 1.488003 | 2.621376 | 4.797e-09 | 11.12799 | 1.631e-08 |  |  | -0.0006036758
2018-04-03 09:02 | 250391.7 | 1800.0016 | 3 | 29 | 4.400232 | 1.325745 | 2.668235 | 4.797e-09 | 11.33418 | 1.631e-08 |  |  | -0.0006036758
2018-04-03 09:04 | 250511.7 | 1920.0015 | 3 | 29 | 4.400186 | 1.177853 | 2.709876 | 4.797e-09 | 11.51741 | 1.631e-08 |  |  | -0.0006036758
2018-04-03 09:06 | 250631.7 | 2040.0007 | 3 | 29 | 4.400192 | 1.054892 | 2.747048 | 4.797e-09 | 11.68098 | 1.631e-08 |  |  | -0.0006036758
2018-04-03 09:08 | 250751.7 | 2160.0007 | 3 | 29 | 4.400174 | 0.9494181 | 2.780409 | 4.797e-09 | 11.82777 | 1.631e-08 |  |  | -0.0006036758
2018-04-03 09:10 | 250871.7 | 2280.0031 | 3 | 29 | 4.400238 | 0.8567619 | 2.810482 | 4.797e-09 | 11.9601 | 1.631e-08 |  |  | -0.0006036758
2018-04-03 09:12 | 250991.7 | 2400.0015 | 3 | 29 | 4.400198 | 0.7689362 | 2.837552 | 4.797e-09 | 12.07921 | 1.631e-08 |  |  | -0.0006036758
2018-04-03 09:14 | 251111.7 | 2520.0006 | 3 | 29 | 4.400156 | 0.6933479 | 2.861886 | 4.797e-09 | 12.18628 | 1.631e-08 |  |  | -0.0006036758
2018-04-03 09:15 | 251186.8 | 2595.1142 | 3 | 29 | 4.400115 | 0.6519899 | 2.875922 | 4.797e-09 | 12.24804 | 1.631e-08 |  |  | -0.0006036758
2018-04-03 09:17 | 251306.9 | 120.0001 | 4 | 29 | 4.329016 | 0 | 2.875922 | 4.797e-09 | 12.24804 | 1.631e-08 |  |  | -0.0006036758
2018-04-03 09:19 | 251426.9 | 240.0002 | 4 | 29 | 4.323224 | 0 | 2.875922 | 4.797e-09 | 12.24804 | 1.631e-08 |  |  | -0.0006036758
2018-04-03 09:20 | 251486.9 | 300.0031 | 4 | 29 | 4.321622 | 0 | 2.875922 | 4.797e-09 | 12.24804 | 1.631e-08 |  |  | -0.0006036758
2018-04-03 09:22 | 251606.9 | 120.0009 | 5 | 29 | 4.070546 | -2.281991 | 2.875922 | 0.07605959 | 12.24804 | 0.3121764 |  |  | -0.0006036758
2018-04-03 09:24 | 251726.9 | 240.001 | 5 | 29 | 4.03557 | -2.282058 | 2.875922 | 0.1521155 | 12.24804 | 0.6203843 |  |  | -0.0006036758
2018-04-03 09:26 | 251846.9 | 360.0018 | 5 | 29 | 4.005064 | -2.282004 | 2.875922 | 0.2281874 | 12.24804 | 0.9261993 |  |  | -0.0006036758
2018-04-03 09:28 | 251966.9 | 480.001 | 5 | 29 | 3.975263 | -2.282007 | 2.875922 | 0.304257 | 12.24804 | 1.229728 |  |  | -0.0006036758
2018-04-03 09:30 | 252086.9 | 600.0001 | 5 | 29 | 3.944481 | -2.281986 | 2.875922 | 0.3803231 | 12.24804 | 1.530949 |  |  | -0.0006036758
2018-04-03 09:32 | 252206.9 | 720.0002 | 5 | 29 | 3.915172 | -2.282001 | 2.875922 | 0.4563865 | 12.24804 | 1.829848 |  |  | -0.0006036758
2018-04-03 09:34 | 252326.9 | 840.0009 | 5 | 29 | 3.887635 | -2.28201 | 2.875922 | 0.532451 | 12.24804 | 2.126596 |  |  | -0.0006036758
2018-04-03 09:36 | 252446.9 | 960.0002 | 5 | 29 | 3.861284 | -2.281972 | 2.875922 | 0.6085059 | 12.24804 | 2.42127 |  |  | -0.0006036758
2018-04-03 09:38 | 252566.9 | 1080.0002 | 5 | 29 | 3.833946 | -2.281956 | 2.875922 | 0.6845753 | 12.24804 | 2.713969 |  |  | -0.0006036758
2018-04-03 09:40 | 252686.9 | 1200.0017 | 5 | 29 | 3.806012 | -2.281998 | 2.875922 | 0.7606461 | 12.24804 | 3.004541 |  |  | -0.0006036758
2018-04-03 09:42 | 252806.9 | 1320.0003 | 5 | 29 | 3.781362 | -2.281986 | 2.875922 | 0.8367071 | 12.24804 | 3.293072 |  |  | -0.0006036758
2018-04-03 09:44 | 252926.9 | 1440.001 | 5 | 29 | 3.759468 | -2.281942 | 2.875922 | 0.9127749 | 12.24804 | 3.579861 |  |  | -0.0006036758
2018-04-03 09:46 | 253046.9 | 1560.0009 | 5 | 29 | 3.738312 | -2.282007 | 2.875922 | 0.9888283 | 12.24804 | 3.864976 |  |  | -0.0006036758
2018-04-03 09:48 | 253166.9 | 1680.0002 | 5 | 29 | 3.716455 | -2.281977 | 2.875922 | 1.064901 | 12.24804 | 4.148534 |  |  | -0.0006036758
2018-04-03 09:50 | 253286.9 | 1800.0009 | 5 | 29 | 3.695974 | -2.281946 | 2.875922 | 1.140966 | 12.24804 | 4.430428 |  |  | -0.0006036758
2018-04-03 09:52 | 253406.9 | 1920.0009 | 5 | 29 | 3.677095 | -2.281988 | 2.875922 | 1.217032 | 12.24804 | 4.710838 |  |  | -0.0006036758
2018-04-03 09:54 | 253526.9 | 2040.0017 | 5 | 29 | 3.659687 | -2.282009 | 2.875922 | 1.293094 | 12.24804 | 4.989863 |  |  | -0.0006036758
2018-04-03 09:56 | 253646.9 | 2160.001 | 5 | 29 | 3.642206 | -2.281991 | 2.875922 | 1.369161 | 12.24804 | 5.267584 |  |  | -0.0006036758
2018-04-03 09:58 | 253766.9 | 2280.0009 | 5 | 29 | 3.625032 | -2.281984 | 2.875922 | 1.445219 | 12.24804 | 5.543935 |  |  | -0.0006036758
2018-04-03 10:00 | 253886.9 | 2400.0002 | 5 | 29 | 3.609986 | -2.281991 | 2.875922 | 1.521279 | 12.24804 | 5.819073 |  |  | -0.0006036758
2018-04-03 10:02 | 254006.9 | 2520.0001 | 5 | 29 | 3.596601 | -2.281973 | 2.875922 | 1.597351 | 12.24804 | 6.09317 |  |  | -0.0006036758
2018-04-03 10:04 | 254126.9 | 2640.0001 | 5 | 29 | 3.583813 | -2.281984 | 2.875922 | 1.673416 | 12.24804 | 6.366256 |  |  | -0.0006036758
2018-04-03 10:06 | 254246.9 | 2760.0009 | 5 | 29 | 3.570433 | -2.282032 | 2.875922 | 1.749475 | 12.24804 | 6.638335 |  |  | -0.0006036758
2018-04-03 10:08 | 254366.9 | 2880.0009 | 5 | 29 | 3.558367 | -2.282026 | 2.875922 | 1.825535 | 12.24804 | 6.909428 |  |  | -0.0006036758
2018-04-03 10:10 | 254486.9 | 3000.0001 | 5 | 29 | 3.547596 | -2.281928 | 2.875922 | 1.901607 | 12.24804 | 7.179703 |  |  | -0.0006036758
2018-04-03 10:12 | 254606.9 | 3120.001 | 5 | 29 | 3.537529 | -2.281972 | 2.875922 | 1.977668 | 12.24804 | 7.449156 |  |  | -0.0006036758
2018-04-03 10:14 | 254726.9 | 3240.0003 | 5 | 29 | 3.52631 | -2.2819 | 2.875922 | 2.05373 | 12.24804 | 7.717816 |  |  | -0.0006036758
2018-04-03 10:16 | 254846.9 | 3360.001 | 5 | 29 | 3.513569 | -2.281888 | 2.875922 | 2.129797 | 12.24804 | 7.985564 |  |  | -0.0006036758
2018-04-03 10:18 | 254966.9 | 3480.0002 | 5 | 29 | 3.501832 | -2.281946 | 2.875922 | 2.205858 | 12.24804 | 8.252363 |  |  | -0.0006036758
2018-04-03 10:20 | 255086.9 | 3600.0011 | 5 | 29 | 3.489948 | -2.281962 | 2.875922 | 2.281922 | 12.24804 | 8.518273 |  |  | -0.0006036758
2018-04-03 10:22 | 255206.9 | 3720.0002 | 5 | 29 | 3.476238 | -2.281962 | 2.875922 | 2.357985 | 12.24804 | 8.783224 |  |  | -0.0006036758
2018-04-03 10:24 | 255326.9 | 3840.0002 | 5 | 29 | 3.458296 | -2.281965 | 2.875922 | 2.434048 | 12.24804 | 9.046988 |  |  | -0.0006036758
2018-04-03 10:26 | 255446.9 | 3960.0002 | 5 | 29 | 3.437099 | -2.281963 | 2.875922 | 2.510103 | 12.24804 | 9.309216 |  |  | -0.0006036758
2018-04-03 10:28 | 255566.9 | 4080.0003 | 5 | 29 | 3.410343 | -2.282033 | 2.875922 | 2.586165 | 12.24804 | 9.569682 |  |  | -0.0006036758
2018-04-03 10:30 | 255686.9 | 4200.0003 | 5 | 29 | 3.372532 | -2.281926 | 2.875922 | 2.662231 | 12.24804 | 9.827765 |  |  | -0.0006036758
2018-04-03 10:32 | 255806.9 | 4320.0002 | 5 | 29 | 3.311092 | -2.281984 | 2.875922 | 2.738292 | 12.24804 | 10.08215 |  |  | -0.0006036758
2018-04-03 10:34 | 255926.9 | 4440.0002 | 5 | 29 | 3.196739 | -2.281938 | 2.875922 | 2.814369 | 12.24804 | 10.3302 |  |  | -0.0006036758
2018-04-03 10:36 | 256022.6 | 4535.6792 | 5 | 29 | 2.999985 | -2.282 | 2.875922 | 2.875008 | 12.24804 | 10.51895 |  |  | -0.0006036758
2018-04-03 10:38 | 256142.7 | 120.0007 | 6 | 29 | 3.3823 | 0 | 2.875922 | 2.875008 | 12.24804 | 10.51895 |  |  | -0.0006036758
2018-04-03 10:40 | 256262.7 | 240.0008 | 6 | 29 | 3.397997 | 0 | 2.875922 | 2.875008 | 12.24804 | 10.51895 |  |  | -0.0006036758
2018-04-03 10:41 | 256322.7 | 300.0022 | 6 | 29 | 3.401777 | 0 | 2.875922 | 2.875008 | 12.24804 | 10.51895 |  |  | -0.0006036758
2018-04-03 10:41 | 256322.7 | 0.0042 | 7 | 30 | 3.401929 | 0 | 0 | 0 | 0 | 0 |  |  | -0.0006036758
2018-04-03 10:43 | 256442.7646 | 120.0001 | 2 | 30 | 4.113798 | 4.889936 | 0.1624126 | 0 | 0.6492197 | 0 |  |  | -0.0006036758
2018-04-03 10:45 | 256562.7647 | 240.0002 | 2 | 30 | 4.146245 | 4.88998 | 0.3254068 | 0 | 1.322181 | 0 |  |  | -0.0006036758
2018-04-03 10:47 | 256682.7647 | 360.0002 | 2 | 30 | 4.181815 | 4.889961 | 0.4884015 | 0 | 2.00101 | 0 |  |  | -0.0006036758
2018-04-03 10:49 | 256802.7648 | 480.0003 | 2 | 30 | 4.200264 | 4.741884 | 0.650421 | 0 | 2.680597 | 0 |  |  | -0.0006036758
2018-04-03 10:51 | 256922.7655 | 600.001 | 2 | 30 | 4.20026 | 4.396687 | 0.8027577 | 0 | 3.320449 | 0 |  |  | -0.0006036758
2018-04-03 10:53 | 257042.7655 | 720.001 | 2 | 30 | 4.200258 | 4.071589 | 0.9437163 | 0 | 3.912512 | 0 |  |  | -0.0006036758
2018-04-03 10:55 | 257162.7647 | 840.0002 | 2 | 30 | 4.200242 | 3.787737 | 1.074615 | 0 | 4.46232 | 0 |  |  | -0.0006036758
2018-04-03 10:57 | 257282.7647 | 960.0002 | 2 | 30 | 4.200267 | 3.535866 | 1.196577 | 0 | 4.974586 | 0 |  |  | -0.0006036758
2018-04-03 10:59 | 257402.7647 | 1080.0002 | 2 | 30 | 4.200239 | 3.297087 | 1.310414 | 0 | 5.45273 | 0 |  |  | -0.0006036758
2018-04-03 10:59 | 257421.2765 | 1098.512 | 2 | 30 | 4.200244 | 3.259968 | 1.327282 | 0 | 5.523581 | 0 |  |  | -0.0006036758
2018-04-03 11:01 | 257541.3 | 120.0003 | 3 | 30 | 4.21982 | 3.259981 | 1.435561 | 0 | 5.979328 | 0 |  |  | -0.0006036758
2018-04-03 11:03 | 257661.3 | 240.0003 | 3 | 30 | 4.241465 | 3.259977 | 1.544219 | 0 | 6.439018 | 0 |  |  | -0.0006036758
2018-04-03 11:05 | 257781.3 | 360.0011 | 3 | 30 | 4.264239 | 3.259995 | 1.652889 | 0 | 6.901169 | 0 |  |  | -0.0006036758
2018-04-03 11:07 | 257901.3 | 480.0011 | 3 | 30 | 4.289254 | 3.260046 | 1.761551 | 0 | 7.365855 | 0 |  |  | -0.0006036758
2018-04-03 11:09 | 258021.3 | 600.0002 | 3 | 30 | 4.318012 | 3.259951 | 1.870207 | 0 | 7.833426 | 0 |  |  | -0.0006036758
2018-04-03 11:11 | 258141.3 | 720.0011 | 3 | 30 | 4.349551 | 3.259981 | 1.978875 | 0 | 8.304373 | 0 |  |  | -0.0006036758
2018-04-03 11:13 | 258261.3 | 840.0004 | 3 | 30 | 4.382766 | 3.260004 | 2.087543 | 0 | 8.778803 | 0 |  |  | -0.0006036758
2018-04-03 11:15 | 258381.3 | 960.0012 | 3 | 30 | 4.400272 | 3.043482 | 2.194329 | 0 | 9.248199 | 0 |  |  | -0.0006036758
2018-04-03 11:17 | 258501.3 | 1080.0012 | 3 | 30 | 4.400249 | 2.691431 | 2.289786 | 0 | 9.668234 | 0 |  |  | -0.0006036758
2018-04-03 11:19 | 258621.3 | 1200.0004 | 3 | 30 | 4.40026 | 2.370446 | 2.374029 | 0 | 10.03892 | 0 |  |  | -0.0006036758
2018-04-03 11:21 | 258741.3 | 1320.002 | 3 | 30 | 4.400225 | 2.100084 | 2.448434 | 0 | 10.36632 | 0 |  |  | -0.0006036758
2018-04-03 11:23 | 258861.3 | 1440.0004 | 3 | 30 | 4.400195 | 1.865931 | 2.514429 | 0 | 10.65672 | 0 |  |  | -0.0006036758
2018-04-03 11:25 | 258981.3 | 1560.0003 | 3 | 30 | 4.400233 | 1.66144 | 2.573165 | 0 | 10.91517 | 0 |  |  | -0.0006036758
2018-04-03 11:27 | 259101.3 | 1680.0012 | 3 | 30 | 4.400259 | 1.472142 | 2.625343 | 0 | 11.14476 | 0 |  |  | -0.0006036758
2018-04-03 11:29 | 259221.3 | 1800.0004 | 3 | 30 | 4.400191 | 1.30657 | 2.671553 | 0 | 11.3481 | 0 |  |  | -0.0006036758
2018-04-03 11:31 | 259341.3 | 1920.0004 | 3 | 30 | 4.40021 | 1.168792 | 2.712759 | 0 | 11.52942 | 0 |  |  | -0.0006036758
2018-04-03 11:33 | 259461.3 | 2040.0004 | 3 | 30 | 4.400209 | 1.050707 | 2.749696 | 0 | 11.69194 | 0 |  |  | -0.0006036758
2018-04-03 11:35 | 259581.3 | 2160.0012 | 3 | 30 | 4.400176 | 0.9428511 | 2.782888 | 0 | 11.838 | 0 |  |  | -0.0006036758
2018-04-03 11:37 | 259701.3 | 2280.0012 | 3 | 30 | 4.400144 | 0.8434305 | 2.812621 | 0 | 11.96883 | 0 |  |  | -0.0006036758
2018-04-03 11:39 | 259821.3 | 2400.0012 | 3 | 30 | 4.400171 | 0.7600307 | 2.839316 | 0 | 12.08629 | 0 |  |  | -0.0006036758
2018-04-03 11:41 | 259941.3 | 2520.0012 | 3 | 30 | 4.400157 | 0.6883049 | 2.863431 | 0 | 12.1924 | 0 |  |  | -0.0006036758
2018-04-03 11:42 | 260010.8 | 2589.4962 | 3 | 30 | 4.400206 | 0.6519985 | 2.876367 | 0 | 12.24932 | 0 |  |  | -0.0006036758
2018-04-03 11:44 | 260130.8 | 120.0011 | 4 | 30 | 4.329503 | 0 | 2.876367 | 0 | 12.24932 | 0 |  |  | -0.0006036758
2018-04-03 11:46 | 260250.8 | 240.001 | 4 | 30 | 4.323805 | 0 | 2.876367 | 0 | 12.24932 | 0 |  |  | -0.0006036758
2018-04-03 11:47 | 260310.8 | 300.0024 | 4 | 30 | 4.322197 | 0 | 2.876367 | 0 | 12.24932 | 0 |  |  | -0.0006036758
2018-04-03 11:49 | 260430.9 | 120.0009 | 5 | 30 | 4.071395 | -2.282042 | 2.876367 | 0.07606008 | 12.24932 | 0.3122136 |  |  | -0.0006036758
2018-04-03 11:51 | 260550.9 | 240.0009 | 5 | 30 | 4.036993 | -2.282038 | 2.876367 | 0.1521231 | 12.24932 | 0.6205382 |  |  | -0.0006036758
2018-04-03 11:53 | 260670.9 | 360.0009 | 5 | 30 | 4.00555 | -2.282017 | 2.876367 | 0.228188 | 12.24932 | 0.926416 |  |  | -0.0006036758
2018-04-03 11:55 | 260790.9 | 480.0009 | 5 | 30 | 3.973986 | -2.282038 | 2.876367 | 0.3042555 | 12.24932 | 1.229908 |  |  | -0.0006036758
2018-04-03 11:57 | 260910.9 | 600.0009 | 5 | 30 | 3.944205 | -2.282096 | 2.876367 | 0.3803154 | 12.24932 | 1.531026 |  |  | -0.0006036758
2018-04-03 11:59 | 261030.9 | 720.0002 | 5 | 30 | 3.915828 | -2.282069 | 2.876367 | 0.4563825 | 12.24932 | 1.829961 |  |  | -0.0006036758
2018-04-03 12:01 | 261150.9 | 840.001 | 5 | 30 | 3.888473 | -2.282021 | 2.876367 | 0.5324449 | 12.24932 | 2.126767 |  |  | -0.0006036758
2018-04-03 12:03 | 261270.9 | 960.001 | 5 | 30 | 3.86052 | -2.282028 | 2.876367 | 0.6085057 | 12.24932 | 2.421474 |  |  | -0.0006036758
2018-04-03 12:05 | 261390.9 | 1080.0018 | 5 | 30 | 3.832416 | -2.281965 | 2.876367 | 0.6845561 | 12.24932 | 2.713992 |  |  | -0.0006036758
2018-04-03 12:07 | 261510.9 | 1200.0011 | 5 | 30 | 3.805774 | -2.28203 | 2.876367 | 0.7606316 | 12.24932 | 3.004523 |  |  | -0.0006036758
2018-04-03 12:09 | 261630.9 | 1320.0009 | 5 | 30 | 3.781831 | -2.282007 | 2.876367 | 0.8366971 | 12.24932 | 3.293084 |  |  | -0.0006036758
2018-04-03 12:11 | 261750.9 | 1440.0009 | 5 | 30 | 3.7592 | -2.28203 | 2.876367 | 0.9127578 | 12.24932 | 3.579869 |  |  | -0.0006036758
2018-04-03 12:13 | 261870.9 | 1560.0009 | 5 | 30 | 3.7365 | -2.281989 | 2.876367 | 0.9888142 | 12.24932 | 3.864913 |  |  | -0.0006036758
2018-04-03 12:15 | 261990.9 | 1680.0002 | 5 | 30 | 3.715547 | -2.282019 | 2.876367 | 1.064878 | 12.24932 | 4.148317 |  |  | -0.0006036758
2018-04-03 12:17 | 262110.9 | 1800.0002 | 5 | 30 | 3.696077 | -2.282038 | 2.876367 | 1.140954 | 12.24932 | 4.430229 |  |  | -0.0006036758
2018-04-03 12:19 | 262230.9 | 1920.0001 | 5 | 30 | 3.677486 | -2.282021 | 2.876367 | 1.217014 | 12.24932 | 4.710646 |  |  | -0.0006036758
2018-04-03 12:21 | 262350.9 | 2040.0002 | 5 | 30 | 3.658573 | -2.282077 | 2.876367 | 1.293082 | 12.24932 | 4.989671 |  |  | -0.0006036758
2018-04-03 12:23 | 262470.9 | 2160.0001 | 5 | 30 | 3.640502 | -2.282035 | 2.876367 | 1.369132 | 12.24932 | 5.2672 |  |  | -0.0006036758
2018-04-03 12:25 | 262590.9 | 2280.0017 | 5 | 30 | 3.624525 | -2.281991 | 2.876367 | 1.445205 | 12.24932 | 5.543531 |  |  | -0.0006036758
2018-04-03 12:27 | 262710.9 | 2400.0009 | 5 | 30 | 3.610185 | -2.282032 | 2.876367 | 1.521273 | 12.24932 | 5.818687 |  |  | -0.0006036758
2018-04-03 12:29 | 262830.9 | 2520.0001 | 5 | 30 | 3.596155 | -2.281942 | 2.876367 | 1.59734 | 12.24932 | 6.092771 |  |  | -0.0006036758
2018-04-03 12:31 | 262950.9 | 2640.0001 | 5 | 30 | 3.581827 | -2.282022 | 2.876367 | 1.673401 | 12.24932 | 6.365749 |  |  | -0.0006036758
2018-04-03 12:33 | 263070.9 | 2760.0001 | 5 | 30 | 3.569288 | -2.282042 | 2.876367 | 1.749468 | 12.24932 | 6.63772 |  |  | -0.0006036758
2018-04-03 12:35 | 263190.9 | 2880.0017 | 5 | 30 | 3.558162 | -2.282051 | 2.876367 | 1.825537 | 12.24932 | 6.908802 |  |  | -0.0006036758
2018-04-03 12:37 | 263310.9 | 3000.0001 | 5 | 30 | 3.547691 | -2.282005 | 2.876367 | 1.901597 | 12.24932 | 7.179042 |  |  | -0.0006036758
2018-04-03 12:39 | 263430.9 | 3120.0008 | 5 | 30 | 3.536045 | -2.28203 | 2.876367 | 1.977662 | 12.24932 | 7.448471 |  |  | -0.0006036758
2018-04-03 12:41 | 263550.9 | 3240.0008 | 5 | 30 | 3.524056 | -2.281967 | 2.876367 | 2.053726 | 12.24932 | 7.71697 |  |  | -0.0006036758
2018-04-03 12:43 | 263670.9 | 3360.0009 | 5 | 30 | 3.512814 | -2.282012 | 2.876367 | 2.129789 | 12.24932 | 7.984595 |  |  | -0.0006036758
2018-04-03 12:45 | 263790.9 | 3480.0017 | 5 | 30 | 3.50184 | -2.282014 | 2.876367 | 2.205853 | 12.24932 | 8.251378 |  |  | -0.0006036758
2018-04-03 12:47 | 263910.9 | 3600.0001 | 5 | 30 | 3.489215 | -2.281984 | 2.876367 | 2.281923 | 12.24932 | 8.517296 |  |  | -0.0006036758
2018-04-03 12:49 | 264030.9 | 3720.0008 | 5 | 30 | 3.473292 | -2.28196 | 2.876367 | 2.357986 | 12.24932 | 8.782109 |  |  | -0.0006036758
2018-04-03 12:51 | 264150.9 | 3840.0001 | 5 | 30 | 3.456593 | -2.282016 | 2.876367 | 2.43404 | 12.24932 | 9.045644 |  |  | -0.0006036758
2018-04-03 12:53 | 264270.9 | 3960.0008 | 5 | 30 | 3.436912 | -2.281983 | 2.876367 | 2.510102 | 12.24932 | 9.307838 |  |  | -0.0006036758
2018-04-03 12:55 | 264390.9 | 4080.0009 | 5 | 30 | 3.410344 | -2.282063 | 2.876367 | 2.586175 | 12.24932 | 9.568354 |  |  | -0.0006036758
2018-04-03 12:57 | 264510.9 | 4200.0008 | 5 | 30 | 3.369792 | -2.281986 | 2.876367 | 2.662237 | 12.24932 | 9.826333 |  |  | -0.0006036758
2018-04-03 12:59 | 264630.9 | 4320.0009 | 5 | 30 | 3.307825 | -2.281954 | 2.876367 | 2.738305 | 12.24932 | 10.08047 |  |  | -0.0006036758
2018-04-03 13:01 | 264750.9 | 4440.0001 | 5 | 30 | 3.198552 | -2.281972 | 2.876367 | 2.814374 | 12.24932 | 10.32843 |  |  | -0.0006036758
2018-04-03 13:03 | 264848.8 | 4537.8879 | 5 | 30 | 2.999998 | -2.282012 | 2.876367 | 2.876413 | 12.24932 | 10.52162 |  |  | -0.0006036758
2018-04-03 13:05 | 264968.9 | 120.001 | 6 | 30 | 3.383189 | 0 | 2.876367 | 2.876413 | 12.24932 | 10.52162 |  |  | -0.0006036758
2018-04-03 13:07 | 265088.9 | 240.0002 | 6 | 30 | 3.398954 | 0 | 2.876367 | 2.876413 | 12.24932 | 10.52162 |  |  | -0.0006036758
2018-04-03 13:08 | 265148.9 | 300.0016 | 6 | 30 | 3.402744 | 0 | 2.876367 | 2.876413 | 12.24932 | 10.52162 |  |  | -0.0006036758
2018-04-03 13:08 | 265148.8 | 0.0023 | 7 | 31 | 3.402605 | 0 | 0 | 0 | 0 | 0 |  |  | -0.0006036758
2018-04-03 13:10 | 265268.9 | 120.0013 | 2 | 31 | 4.114555 | 4.889963 | 0.1624007 | 0 | 0.6493518 | 0 |  |  | -0.0006036758
2018-04-03 13:12 | 265388.9 | 240.0009 | 2 | 31 | 4.147125 | 4.889988 | 0.3253975 | 0 | 1.322459 | 0 |  |  | -0.0006036758
2018-04-03 13:14 | 265508.9 | 360.0009 | 2 | 31 | 4.182747 | 4.889929 | 0.4883862 | 0 | 2.0014 | 0 |  |  | -0.0006036758
2018-04-03 13:16 | 265628.9 | 480.0001 | 2 | 31 | 4.200258 | 4.733028 | 0.6502246 | 0 | 2.680349 | 0 |  |  | -0.0006036758
2018-04-03 13:18 | 265748.9 | 600.0002 | 2 | 31 | 4.20023 | 4.405685 | 0.8025256 | 0 | 3.320052 | 0 |  |  | -0.0006036758
2018-04-03 13:20 | 265868.9 | 720.0011 | 2 | 31 | 4.200191 | 4.077461 | 0.943957 | 0 | 3.914099 | 0 |  |  | -0.0006036758
2018-04-03 13:22 | 265988.9 | 840.001 | 2 | 31 | 4.20025 | 3.774765 | 1.074653 | 0 | 4.463055 | 0 |  |  | -0.0006036758
2018-04-03 13:24 | 266108.9 | 960.0002 | 2 | 31 | 4.200225 | 3.516563 | 1.196065 | 0 | 4.973013 | 0 |  |  | -0.0006036758
2018-04-03 13:26 | 266228.9 | 1080.0001 | 2 | 31 | 4.200202 | 3.286297 | 1.309351 | 0 | 5.448843 | 0 |  |  | -0.0006036758
2018-04-03 13:26 | 266243.8 | 1094.8128 | 2 | 31 | 4.200257 | 3.259995 | 1.322817 | 0 | 5.5054 | 0 |  |  | -0.0006036758
2018-04-03 13:28 | 266363.8 | 120.0016 | 3 | 31 | 4.21821 | 3.259949 | 1.431093 | 0 | 5.961049 | 0 |  |  | -0.0006036758
2018-04-03 13:30 | 266483.8 | 240.0008 | 3 | 31 | 4.240455 | 3.26001 | 1.539769 | 0 | 6.420642 | 0 |  |  | -0.0006036758
2018-04-03 13:32 | 266603.8 | 360.0009 | 3 | 31 | 4.264919 | 3.26005 | 1.648432 | 0 | 6.882751 | 0 |  |  | -0.0006036758
2018-04-03 13:34 | 266723.8 | 480.0009 | 3 | 31 | 4.290357 | 3.260004 | 1.757086 | 0 | 7.347517 | 0 |  |  | -0.0006036758
2018-04-03 13:36 | 266843.8 | 600.0009 | 3 | 31 | 4.317568 | 3.259941 | 1.86575 | 0 | 7.81519 | 0 |  |  | -0.0006036758
2018-04-03 13:38 | 266963.8 | 720.0008 | 3 | 31 | 4.34726 | 3.260008 | 1.974424 | 0 | 8.285978 | 0 |  |  | -0.0006036758
2018-04-03 13:40 | 267083.8 | 840.0009 | 3 | 31 | 4.381147 | 3.260023 | 2.083092 | 0 | 8.76018 | 0 |  |  | -0.0006036758
2018-04-03 13:42 | 267203.8 | 960.0009 | 3 | 31 | 4.400235 | 3.038033 | 2.189815 | 0 | 9.229255 | 0 |  |  | -0.0006036758
2018-04-03 13:44 | 267323.8 | 1080.0008 | 3 | 31 | 4.400239 | 2.691935 | 2.28517 | 0 | 9.648838 | 0 |  |  | -0.0006036758
2018-04-03 13:46 | 267443.8 | 1200.0009 | 3 | 31 | 4.40022 | 2.392628 | 2.36982 | 0 | 10.02132 | 0 |  |  | -0.0006036758
2018-04-03 13:48 | 267563.8 | 1320.0009 | 3 | 31 | 4.400254 | 2.119981 | 2.44497 | 0 | 10.352 | 0 |  |  | -0.0006036758
2018-04-03 13:50 | 267683.8 | 1440 | 3 | 31 | 4.400196 | 1.869921 | 2.511369 | 0 | 10.64417 | 0 |  |  | -0.0006036758
2018-04-03 13:52 | 267803.8 | 1560.0008 | 3 | 31 | 4.400225 | 1.659839 | 2.570098 | 0 | 10.90259 | 0 |  |  | -0.0006036758
2018-04-03 13:54 | 267923.8 | 1680.0001 | 3 | 31 | 4.400218 | 1.478363 | 2.622312 | 0 | 11.13234 | 0 |  |  | -0.0006036758
2018-04-03 13:56 | 268043.8 | 1800.0009 | 3 | 31 | 4.400207 | 1.32163 | 2.668945 | 0 | 11.33754 | 0 |  |  | -0.0006036758
2018-04-03 13:58 | 268163.8 | 1920 | 3 | 31 | 4.400164 | 1.176112 | 2.710562 | 0 | 11.52067 | 0 |  |  | -0.0006036758
2018-04-03 14:00 | 268283.8 | 2040.0017 | 3 | 31 | 4.400177 | 1.049397 | 2.747606 | 0 | 11.68367 | 0 |  |  | -0.0006036758
2018-04-03 14:02 | 268403.8 | 2160.0016 | 3 | 31 | 4.400204 | 0.9444866 | 2.780793 | 0 | 11.82969 | 0 |  |  | -0.0006036758
2018-04-03 14:04 | 268523.8 | 2280.0009 | 3 | 31 | 4.400156 | 0.8521614 | 2.810699 | 0 | 11.96129 | 0 |  |  | -0.0006036758
2018-04-03 14:06 | 268643.8 | 2400.0016 | 3 | 31 | 4.400176 | 0.7691994 | 2.837704 | 0 | 12.08011 | 0 |  |  | -0.0006036758
2018-04-03 14:08 | 268763.8 | 2520.0009 | 3 | 31 | 4.400198 | 0.6913767 | 2.862018 | 0 | 12.1871 | 0 |  |  | -0.0006036758
2018-04-03 14:09 | 268833.2 | 2589.4495 | 3 | 31 | 4.400164 | 0.6519985 | 2.874966 | 0 | 12.24407 | 0 |  |  | -0.0006036758
2018-04-03 14:11 | 268953.2 | 119.9999 | 4 | 31 | 4.329075 | 0 | 2.874966 | 0 | 12.24407 | 0 |  |  | -0.0006036758
2018-04-03 14:13 | 269073.2 | 239.9999 | 4 | 31 | 4.323314 | 0 | 2.874966 | 0 | 12.24407 | 0 |  |  | -0.0006036758
2018-04-03 14:14 | 269133.2 | 300.0037 | 4 | 31 | 4.321685 | 0 | 2.874966 | 0 | 12.24407 | 0 |  |  | -0.0006036758
2018-04-03 14:16 | 269253.3 | 120.001 | 5 | 31 | 4.071231 | -2.282033 | 2.874966 | 0.07606146 | 12.24407 | 0.3122421 |  |  | -0.0006036758
2018-04-03 14:18 | 269373.3 | 240.0002 | 5 | 31 | 4.035387 | -2.282038 | 2.874966 | 0.1521288 | 12.24407 | 0.6205046 |  |  | -0.0006036758
2018-04-03 14:20 | 269493.3 | 360.001 | 5 | 31 | 4.004369 | -2.282044 | 2.874966 | 0.2281854 | 12.24407 | 0.9262306 |  |  | -0.0006036758
2018-04-03 14:22 | 269613.3 | 480.001 | 5 | 31 | 3.974943 | -2.281965 | 2.874966 | 0.3042485 | 12.24407 | 1.229695 |  |  | -0.0006036758
2018-04-03 14:24 | 269733.3 | 600.0001 | 5 | 31 | 3.94545 | -2.282021 | 2.874966 | 0.3803236 | 12.24407 | 1.53097 |  |  | -0.0006036758
2018-04-03 14:26 | 269853.3 | 720.001 | 5 | 31 | 3.915158 | -2.28201 | 2.874966 | 0.4563821 | 12.24407 | 1.829901 |  |  | -0.0006036758
2018-04-03 14:28 | 269973.3 | 840.001 | 5 | 31 | 3.887055 | -2.282049 | 2.874966 | 0.5324492 | 12.24407 | 2.126632 |  |  | -0.0006036758
2018-04-03 14:30 | 270093.3 | 960.0001 | 5 | 31 | 3.860334 | -2.281993 | 2.874966 | 0.6085125 | 12.24407 | 2.421273 |  |  | -0.0006036758
2018-04-03 14:32 | 270213.3 | 1080.001 | 5 | 31 | 3.833915 | -2.282051 | 2.874966 | 0.684588 | 12.24407 | 2.71395 |  |  | -0.0006036758
2018-04-03 14:34 | 270333.3 | 1200.001 | 5 | 31 | 3.807253 | -2.282067 | 2.874966 | 0.7606402 | 12.24407 | 3.004512 |  |  | -0.0006036758
2018-04-03 14:36 | 270453.3 | 1320.0002 | 5 | 31 | 3.781178 | -2.282009 | 2.874966 | 0.836715 | 12.24407 | 3.293142 |  |  | -0.0006036758
2018-04-03 14:38 | 270573.3 | 1440.001 | 5 | 31 | 3.758285 | -2.281998 | 2.874966 | 0.9127783 | 12.24407 | 3.579863 |  |  | -0.0006036758
2018-04-03 14:40 | 270693.3 | 1560.001 | 5 | 31 | 3.737184 | -2.282044 | 2.874966 | 0.9888394 | 12.24407 | 3.86491 |  |  | -0.0006036758
2018-04-03 14:42 | 270813.3 | 1680.001 | 5 | 31 | 3.717032 | -2.282026 | 2.874966 | 1.064905 | 12.24407 | 4.148416 |  |  | -0.0006036758
2018-04-03 14:44 | 270933.3 | 1800.0001 | 5 | 31 | 3.69632 | -2.282047 | 2.874966 | 1.140967 | 12.24407 | 4.430363 |  |  | -0.0006036758
2018-04-03 14:46 | 271053.3 | 1920.0002 | 5 | 31 | 3.676214 | -2.282056 | 2.874966 | 1.217041 | 12.24407 | 4.71078 |  |  | -0.0006036758
2018-04-03 14:48 | 271173.3 | 2040.0001 | 5 | 31 | 3.658088 | -2.281962 | 2.874966 | 1.293111 | 12.24407 | 4.989734 |  |  | -0.0006036758
2018-04-03 14:50 | 271293.3 | 2160.001 | 5 | 31 | 3.641652 | -2.282004 | 2.874966 | 1.369173 | 12.24407 | 5.26734 |  |  | -0.0006036758
2018-04-03 14:52 | 271413.3 | 2280.0001 | 5 | 31 | 3.625627 | -2.281998 | 2.874966 | 1.445239 | 12.24407 | 5.543737 |  |  | -0.0006036758
2018-04-03 14:54 | 271533.3 | 2400.001 | 5 | 31 | 3.609392 | -2.282026 | 2.874966 | 1.521296 | 12.24407 | 5.818872 |  |  | -0.0006036758
2018-04-03 14:56 | 271653.3 | 2520.001 | 5 | 31 | 3.595077 | -2.282028 | 2.874966 | 1.597372 | 12.24407 | 6.092904 |  |  | -0.0006036758
2018-04-03 14:58 | 271773.3 | 2640.001 | 5 | 31 | 3.582321 | -2.28204 | 2.874966 | 1.673427 | 12.24407 | 6.365829 |  |  | -0.0006036758
2018-04-03 15:00 | 271893.4 | 2760.0018 | 5 | 31 | 3.570822 | -2.281973 | 2.874966 | 1.749506 | 12.24407 | 6.637932 |  |  | -0.0006036758
2018-04-03 15:02 | 272013.3 | 2880.001 | 5 | 31 | 3.558617 | -2.282054 | 2.874966 | 1.825562 | 12.24407 | 6.909061 |  |  | -0.0006036758
2018-04-03 15:04 | 272133.3 | 3000.0001 | 5 | 31 | 3.546561 | -2.281993 | 2.874966 | 1.901627 | 12.24407 | 7.179276 |  |  | -0.0006036758
2018-04-03 15:06 | 272253.3 | 3120.0002 | 5 | 31 | 3.535828 | -2.281986 | 2.874966 | 1.977697 | 12.24407 | 7.448651 |  |  | -0.0006036758
2018-04-03 15:08 | 272373.3 | 3240.0002 | 5 | 31 | 3.525718 | -2.282091 | 2.874966 | 2.053768 | 12.24407 | 7.717239 |  |  | -0.0006036758
2018-04-03 15:10 | 272493.4 | 3360.0019 | 5 | 31 | 3.514514 | -2.282016 | 2.874966 | 2.129837 | 12.24407 | 7.985018 |  |  | -0.0006036758
2018-04-03 15:12 | 272613.3 | 3480.001 | 5 | 31 | 3.50098 | -2.282038 | 2.874966 | 2.205904 | 12.24407 | 8.251854 |  |  | -0.0006036758
2018-04-03 15:14 | 272733.3 | 3600.0002 | 5 | 31 | 3.48786 | -2.282026 | 2.874966 | 2.281953 | 12.24407 | 8.517602 |  |  | -0.0006036758
2018-04-03 15:16 | 272853.4 | 3720.0018 | 5 | 31 | 3.474066 | -2.282022 | 2.874966 | 2.358036 | 12.24407 | 8.782447 |  |  | -0.0006036758
2018-04-03 15:18 | 272973.3 | 3840.0002 | 5 | 31 | 3.458198 | -2.282028 | 2.874966 | 2.434098 | 12.24407 | 9.046118 |  |  | -0.0006036758
2018-04-03 15:20 | 273093.4 | 3960.0019 | 5 | 31 | 3.436633 | -2.282038 | 2.874966 | 2.510162 | 12.24407 | 9.308392 |  |  | -0.0006036758
2018-04-03 15:22 | 273213.3 | 4080.0013 | 5 | 31 | 3.407059 | -2.282021 | 2.874966 | 2.586228 | 12.24407 | 9.568714 |  |  | -0.0006036758
2018-04-03 15:24 | 273333.3 | 4200.0002 | 5 | 31 | 3.367582 | -2.282065 | 2.874966 | 2.662283 | 12.24407 | 9.826429 |  |  | -0.0006036758
2018-04-03 15:26 | 273453.3 | 4320.0002 | 5 | 31 | 3.307757 | -2.282069 | 2.874966 | 2.73835 | 12.24407 | 10.08049 |  |  | -0.0006036758
2018-04-03 15:28 | 273573.4 | 4440.0019 | 5 | 31 | 3.196287 | -2.282047 | 2.874966 | 2.814415 | 12.24407 | 10.32838 |  |  | -0.0006036758
2018-04-03 15:30 | 273667.7 | 4534.3864 | 5 | 31 | 2.999991 | -2.282028 | 2.874966 | 2.874241 | 12.24407 | 10.51458 |  |  | -0.0006036758
2018-04-03 15:32 | 273787.8 | 120.0018 | 6 | 31 | 3.383797 | 0 | 2.874966 | 2.874241 | 12.24407 | 10.51458 |  |  | -0.0006036758
2018-04-03 15:34 | 273907.8 | 240.001 | 6 | 31 | 3.399633 | 0 | 2.874966 | 2.874241 | 12.24407 | 10.51458 |  |  | -0.0006036758
2018-04-03 15:35 | 273967.8 | 300.0047 | 6 | 31 | 3.403353 | 0 | 2.874966 | 2.874241 | 12.24407 | 10.51458 |  |  | -0.0006036758
2018-04-03 15:35 | 273967.8 | 0.0026 | 7 | 32 | 3.403391 | 0 | 0 | 0 | 0 | 0 |  |  | -0.0006036758
2018-04-03 15:37 | 274087.9 | 120.0009 | 2 | 32 | 4.113818 | 4.889952 | 0.1623959 | 1.266e-09 | 0.6494146 | 4.308e-09 |  |  | -0.0006036758
2018-04-03 15:39 | 274207.9 | 240.0002 | 2 | 32 | 4.148126 | 4.889853 | 0.3253904 | 1.266e-09 | 1.32248 | 4.308e-09 |  |  | -0.0006036758
2018-04-03 15:41 | 274327.9 | 360.0009 | 2 | 32 | 4.185334 | 4.889891 | 0.4883756 | 1.266e-09 | 2.001718 | 4.308e-09 |  |  | -0.0006036758
2018-04-03 15:43 | 274447.9 | 480.0002 | 2 | 32 | 4.200273 | 4.694891 | 0.6495859 | 1.266e-09 | 2.67826 | 4.308e-09 |  |  | -0.0006036758
2018-04-03 15:45 | 274567.9 | 600.0009 | 2 | 32 | 4.200256 | 4.383642 | 0.8008659 | 1.266e-09 | 3.313674 | 4.308e-09 |  |  | -0.0006036758
2018-04-03 15:47 | 274687.9 | 720.0018 | 2 | 32 | 4.200272 | 4.070219 | 0.9417763 | 1.266e-09 | 3.905532 | 4.308e-09 |  |  | -0.0006036758
2018-04-03 15:49 | 274807.9 | 840.0002 | 2 | 32 | 4.200259 | 3.76322 | 1.072218 | 1.266e-09 | 4.453421 | 4.308e-09 |  |  | -0.0006036758
2018-04-03 15:51 | 274927.9 | 960.0002 | 2 | 32 | 4.200216 | 3.500732 | 1.193153 | 1.266e-09 | 4.961377 | 4.308e-09 |  |  | -0.0006036758
2018-04-03 15:53 | 275047.9 | 1080.0012 | 2 | 32 | 4.200224 | 3.274807 | 1.305964 | 1.266e-09 | 5.435208 | 4.308e-09 |  |  | -0.0006036758
2018-04-03 15:53 | 275055.9 | 1088.0033 | 2 | 32 | 4.200207 | 3.259989 | 1.313225 | 1.266e-09 | 5.465706 | 4.308e-09 |  |  | -0.0006036758
2018-04-03 15:55 | 275175.9 | 120 | 3 | 32 | 4.218124 | 3.260046 | 1.421493 | 1.266e-09 | 5.92132 | 4.308e-09 |  |  | -0.0006036758
2018-04-03 15:57 | 275295.9 | 240.0002 | 3 | 32 | 4.240603 | 3.259985 | 1.530155 | 1.266e-09 | 6.380857 | 4.308e-09 |  |  | -0.0006036758
2018-04-03 15:59 | 275415.9 | 360.0001 | 3 | 32 | 4.264768 | 3.259935 | 1.638815 | 1.266e-09 | 6.842954 | 4.308e-09 |  |  | -0.0006036758
2018-04-03 16:01 | 275535.9 | 480.0012 | 3 | 32 | 4.289895 | 3.260023 | 1.747479 | 1.266e-09 | 7.30773 | 4.308e-09 |  |  | -0.0006036758
2018-04-03 16:03 | 275655.9 | 600.0009 | 3 | 32 | 4.316497 | 3.260025 | 1.856125 | 1.266e-09 | 7.77523 | 4.308e-09 |  |  | -0.0006036758
2018-04-03 16:05 | 275775.9 | 720.0009 | 3 | 32 | 4.346799 | 3.259995 | 1.964796 | 1.266e-09 | 8.24591 | 4.308e-09 |  |  | -0.0006036758
2018-04-03 16:07 | 275895.9 | 840.0009 | 3 | 32 | 4.380887 | 3.259964 | 2.073458 | 1.266e-09 | 8.720075 | 4.308e-09 |  |  | -0.0006036758
2018-04-03 16:09 | 276015.9 | 960.0018 | 3 | 32 | 4.400248 | 3.05526 | 2.180462 | 1.266e-09 | 9.190344 | 4.308e-09 |  |  | -0.0006036758
2018-04-03 16:11 | 276135.9 | 1080.0001 | 3 | 32 | 4.400236 | 2.714672 | 2.276436 | 1.266e-09 | 9.612651 | 4.308e-09 |  |  | -0.0006036758
2018-04-03 16:13 | 276255.9 | 1200.0002 | 3 | 32 | 4.400269 | 2.410507 | 2.361797 | 1.266e-09 | 9.988261 | 4.308e-09 |  |  | -0.0006036758
2018-04-03 16:15 | 276375.9 | 1320.0001 | 3 | 32 | 4.400231 | 2.126263 | 2.437337 | 1.266e-09 | 10.32066 | 4.308e-09 |  |  | -0.0006036758
2018-04-03 16:17 | 276495.9 | 1440.0001 | 3 | 32 | 4.400206 | 1.882471 | 2.504021 | 1.266e-09 | 10.61408 | 4.308e-09 |  |  | -0.0006036758
2018-04-03 16:19 | 276615.9 | 1560 | 3 | 32 | 4.400199 | 1.673509 | 2.563211 | 1.266e-09 | 10.87453 | 4.308e-09 |  |  | -0.0006036758
2018-04-03 16:21 | 276735.9 | 1680.0002 | 3 | 32 | 4.400203 | 1.494451 | 2.615968 | 1.266e-09 | 11.10667 | 4.308e-09 |  |  | -0.0006036758
2018-04-03 16:23 | 276855.9 | 1800.0001 | 3 | 32 | 4.400227 | 1.33121 | 2.66304 | 1.266e-09 | 11.3138 | 4.308e-09 |  |  | -0.0006036758
2018-04-03 16:25 | 276975.9 | 1920.0009 | 3 | 32 | 4.400189 | 1.182722 | 2.704876 | 1.266e-09 | 11.49789 | 4.308e-09 |  |  | -0.0006036758
2018-04-03 16:27 | 277095.9 | 2040.0008 | 3 | 32 | 4.400182 | 1.059459 | 2.742202 | 1.266e-09 | 11.66213 | 4.308e-09 |  |  | -0.0006036758
2018-04-03 16:29 | 277215.9 | 2160.0008 | 3 | 32 | 4.400177 | 0.9544325 | 2.775717 | 1.266e-09 | 11.8096 | 4.308e-09 |  |  | -0.0006036758
2018-04-03 16:31 | 277335.9 | 2280.0001 | 3 | 32 | 4.400218 | 0.8610821 | 2.805945 | 1.266e-09 | 11.94261 | 4.308e-09 |  |  | -0.0006036758
2018-04-03 16:33 | 277455.9 | 2400.0001 | 3 | 32 | 4.400182 | 0.7732191 | 2.833162 | 1.266e-09 | 12.06237 | 4.308e-09 |  |  | -0.0006036758
2018-04-03 16:35 | 277575.9 | 2520 | 3 | 32 | 4.400118 | 0.6966896 | 2.85762 | 1.266e-09 | 12.16999 | 4.308e-09 |  |  | -0.0006036758
2018-04-03 16:36 | 277658 | 2602.1527 | 3 | 32 | 4.400174 | 0.651989 | 2.873008 | 1.266e-09 | 12.2377 | 4.308e-09 |  |  | -0.0006036758
2018-04-03 16:38 | 277778.1 | 120.0008 | 4 | 32 | 4.328827 | 0 | 2.873008 | 1.266e-09 | 12.2377 | 4.308e-09 |  |  | -0.0006036758
2018-04-03 16:40 | 277898.1 | 240 | 4 | 32 | 4.322999 | 0 | 2.873008 | 1.266e-09 | 12.2377 | 4.308e-09 |  |  | -0.0006036758
2018-04-03 16:41 | 277958.1 | 300.0007 | 4 | 32 | 4.321363 | 0 | 2.873008 | 1.266e-09 | 12.2377 | 4.308e-09 |  |  | -0.0006036758
2018-04-03 16:43 | 278078.2 | 120.0001 | 5 | 32 | 4.069328 | -2.281981 | 2.873008 | 0.07606465 | 12.2377 | 0.3121159 |  |  | -0.0006036758
2018-04-03 16:45 | 278198.2 | 240.0008 | 5 | 32 | 4.034265 | -2.282021 | 2.873008 | 0.1521234 | 12.2377 | 0.6202385 |  |  | -0.0006036758
2018-04-03 16:47 | 278318.2 | 360.0009 | 5 | 32 | 4.003725 | -2.282043 | 2.873008 | 0.2281932 | 12.2377 | 0.9259466 |  |  | -0.0006036758
2018-04-03 16:49 | 278438.2 | 480.0008 | 5 | 32 | 3.973868 | -2.282022 | 2.873008 | 0.3042491 | 12.2377 | 1.229317 |  |  | -0.0006036758
2018-04-03 16:51 | 278558.2 | 600 | 5 | 32 | 3.94317 | -2.282016 | 2.873008 | 0.3803203 | 12.2377 | 1.530451 |  |  | -0.0006036758
2018-04-03 16:53 | 278678.2 | 720.0008 | 5 | 32 | 3.913888 | -2.282016 | 2.873008 | 0.4563817 | 12.2377 | 1.829245 |  |  | -0.0006036758
2018-04-03 16:55 | 278798.2 | 840.0008 | 5 | 32 | 3.886284 | -2.282037 | 2.873008 | 0.532451 | 12.2377 | 2.125912 |  |  | -0.0006036758
2018-04-03 16:57 | 278918.2 | 960.0008 | 5 | 32 | 3.859989 | -2.282 | 2.873008 | 0.6085078 | 12.2377 | 2.420494 |  |  | -0.0006036758
2018-04-03 16:59 | 279038.2 | 1080.0008 | 5 | 32 | 3.832631 | -2.282028 | 2.873008 | 0.6845791 | 12.2377 | 2.713103 |  |  | -0.0006036758
2018-04-03 17:01 | 279158.2 | 1200.0008 | 5 | 32 | 3.804808 | -2.282023 | 2.873008 | 0.7606454 | 12.2377 | 3.003562 |  |  | -0.0006036758
2018-04-03 17:03 | 279278.2 | 1320.0008 | 5 | 32 | 3.780198 | -2.281935 | 2.873008 | 0.8367088 | 12.2377 | 3.292013 |  |  | -0.0006036758
2018-04-03 17:05 | 279398.2 | 1440.0001 | 5 | 32 | 3.758354 | -2.281983 | 2.873008 | 0.9127692 | 12.2377 | 3.57869 |  |  | -0.0006036758
2018-04-03 17:07 | 279518.2 | 1560.0008 | 5 | 32 | 3.737239 | -2.282043 | 2.873008 | 0.9888396 | 12.2377 | 3.863787 |  |  | -0.0006036758
2018-04-03 17:09 | 279638.2 | 1680.0009 | 5 | 32 | 3.715387 | -2.282021 | 2.873008 | 1.064906 | 12.2377 | 4.14724 |  |  | -0.0006036758
2018-04-03 17:11 | 279758.2 | 1800.0008 | 5 | 32 | 3.695025 | -2.282021 | 2.873008 | 1.14096 | 12.2377 | 4.42902 |  |  | -0.0006036758
2018-04-03 17:13 | 279878.2 | 1920.0008 | 5 | 32 | 3.676236 | -2.28201 | 2.873008 | 1.217034 | 12.2377 | 4.709391 |  |  | -0.0006036758
2018-04-03 17:15 | 279998.2 | 2040.0009 | 5 | 32 | 3.658814 | -2.281942 | 2.873008 | 1.293104 | 12.2377 | 4.98838 |  |  | -0.0006036758
2018-04-03 17:17 | 280118.2 | 2160.0008 | 5 | 32 | 3.641314 | -2.281984 | 2.873008 | 1.36916 | 12.2377 | 5.265996 |  |  | -0.0006036758
2018-04-03 17:19 | 280238.2 | 2280.0001 | 5 | 32 | 3.624038 | -2.282032 | 2.873008 | 1.445231 | 12.2377 | 5.542323 |  |  | -0.0006036758
2018-04-03 17:21 | 280358.2 | 2400.0001 | 5 | 32 | 3.608996 | -2.282001 | 2.873008 | 1.521287 | 12.2377 | 5.817373 |  |  | -0.0006036758
2018-04-03 17:23 | 280478.2 | 2520.0008 | 5 | 32 | 3.595692 | -2.282037 | 2.873008 | 1.597356 | 12.2377 | 6.091387 |  |  | -0.0006036758
2018-04-03 17:25 | 280598.2 | 2640.0008 | 5 | 32 | 3.582964 | -2.281986 | 2.873008 | 1.673422 | 12.2377 | 6.364413 |  |  | -0.0006036758
2018-04-03 17:27 | 280718.2 | 2760 | 5 | 32 | 3.5695 | -2.281942 | 2.873008 | 1.749485 | 12.2377 | 6.636435 |  |  | -0.0006036758
2018-04-03 17:29 | 280838.2 | 2880.0017 | 5 | 32 | 3.557521 | -2.281942 | 2.873008 | 1.825552 | 12.2377 | 6.907487 |  |  | -0.0006036758
2018-04-03 17:31 | 280958.2 | 3000.0017 | 5 | 32 | 3.546929 | -2.28196 | 2.873008 | 1.901613 | 12.2377 | 7.177673 |  |  | -0.0006036758
2018-04-03 17:33 | 281078.2 | 3120.0017 | 5 | 32 | 3.536852 | -2.281996 | 2.873008 | 1.977675 | 12.2377 | 7.447083 |  |  | -0.0006036758
2018-04-03 17:35 | 281198.2 | 3240.0008 | 5 | 32 | 3.525572 | -2.281983 | 2.873008 | 2.053746 | 12.2377 | 7.715722 |  |  | -0.0006036758
2018-04-03 17:37 | 281318.2 | 3360.0001 | 5 | 32 | 3.513039 | -2.281963 | 2.873008 | 2.129808 | 12.2377 | 7.983406 |  |  | -0.0006036758
2018-04-03 17:39 | 281438.2 | 3480.0008 | 5 | 32 | 3.501349 | -2.281989 | 2.873008 | 2.20587 | 12.2377 | 8.25017 |  |  | -0.0006036758
2018-04-03 17:41 | 281558.2 | 3600.0008 | 5 | 32 | 3.489533 | -2.281979 | 2.873008 | 2.28193 | 12.2377 | 8.516031 |  |  | -0.0006036758
2018-04-03 17:43 | 281678.2 | 3720.0001 | 5 | 32 | 3.475499 | -2.281977 | 2.873008 | 2.358006 | 12.2377 | 8.780983 |  |  | -0.0006036758
2018-04-03 17:45 | 281798.2 | 3840 | 5 | 32 | 3.457465 | -2.282084 | 2.873008 | 2.434068 | 12.2377 | 9.044687 |  |  | -0.0006036758
2018-04-03 17:47 | 281918.2 | 3960.0001 | 5 | 32 | 3.436055 | -2.28204 | 2.873008 | 2.510124 | 12.2377 | 9.306849 |  |  | -0.0006036758
2018-04-03 17:49 | 282038.2 | 4080.0008 | 5 | 32 | 3.408904 | -2.28191 | 2.873008 | 2.586196 | 12.2377 | 9.567255 |  |  | -0.0006036758
2018-04-03 17:51 | 282158.2 | 4200.0001 | 5 | 32 | 3.370532 | -2.282009 | 2.873008 | 2.662259 | 12.2377 | 9.825195 |  |  | -0.0006036758
2018-04-03 17:53 | 282278.2 | 4320 | 5 | 32 | 3.308192 | -2.281979 | 2.873008 | 2.738327 | 12.2377 | 10.07943 |  |  | -0.0006036758
2018-04-03 17:55 | 282398.2 | 4440.0008 | 5 | 32 | 3.192404 | -2.281998 | 2.873008 | 2.814395 | 12.2377 | 10.32718 |  |  | -0.0006036758
2018-04-03 17:57 | 282490.6 | 4532.4255 | 5 | 32 | 2.999993 | -2.282047 | 2.873008 | 2.872979 | 12.2377 | 10.50936 |  |  | -0.0006036758
2018-04-03 17:59 | 282610.6 | 120.0002 | 6 | 32 | 3.382362 | 0 | 2.873008 | 2.872979 | 12.2377 | 10.50936 |  |  | -0.0006036758
2018-04-03 18:01 | 282730.6 | 240.0009 | 6 | 32 | 3.398078 | 0 | 2.873008 | 2.872979 | 12.2377 | 10.50936 |  |  | -0.0006036758
2018-04-03 18:02 | 282790.6 | 300.0024 | 6 | 32 | 3.401821 | 0 | 2.873008 | 2.872979 | 12.2377 | 10.50936 |  |  | -0.0006036758
2018-04-03 18:02 | 282790.6 | 0.0025 | 7 | 33 | 3.401893 | 0 | 0 | 0 | 0 | 0 |  |  | -0.0006036758
2018-04-03 18:04 | 282910.7 | 120.0002 | 2 | 33 | 4.114406 | 4.890024 | 0.162393 | 1.26e-10 | 0.6492214 | 4.28e-10 |  |  | -0.0006036758
2018-04-03 18:06 | 283030.7 | 240.0002 | 2 | 33 | 4.147057 | 4.889887 | 0.3253872 | 1.26e-10 | 1.322314 | 4.28e-10 |  |  | -0.0006036758
2018-04-03 18:08 | 283150.7 | 360.0002 | 2 | 33 | 4.182498 | 4.889849 | 0.4883738 | 1.26e-10 | 2.001234 | 4.28e-10 |  |  | -0.0006036758
2018-04-03 18:10 | 283270.7 | 480.0013 | 2 | 33 | 4.200243 | 4.732679 | 0.6502982 | 1.26e-10 | 2.680494 | 4.28e-10 |  |  | -0.0006036758
2018-04-03 18:12 | 283390.7 | 600.0002 | 2 | 33 | 4.200209 | 4.388964 | 0.802314 | 1.26e-10 | 3.319 | 4.28e-10 |  |  | -0.0006036758
2018-04-03 18:14 | 283510.7 | 720.0004 | 2 | 33 | 4.200256 | 4.061644 | 0.9430261 | 1.26e-10 | 3.910025 | 4.28e-10 |  |  | -0.0006036758
2018-04-03 18:16 | 283630.7 | 840.001 | 2 | 33 | 4.20024 | 3.778912 | 1.073613 | 1.26e-10 | 4.458522 | 4.28e-10 |  |  | -0.0006036758
2018-04-03 18:18 | 283750.7 | 960.0002 | 2 | 33 | 4.200257 | 3.530088 | 1.195331 | 1.26e-10 | 4.969767 | 4.28e-10 |  |  | -0.0006036758
2018-04-03 18:20 | 283870.7 | 1080.001 | 2 | 33 | 4.200233 | 3.291899 | 1.308975 | 1.26e-10 | 5.447097 | 4.28e-10 |  |  | -0.0006036758
2018-04-03 18:20 | 283887.2 | 1096.444 | 2 | 33 | 4.200242 | 3.259989 | 1.323946 | 1.26e-10 | 5.509978 | 4.28e-10 |  |  | -0.0006036758
2018-04-03 18:22 | 284007.2 | 120.0001 | 3 | 33 | 4.220035 | 3.260056 | 1.432219 | 1.26e-10 | 5.96572 | 4.28e-10 |  |  | -0.0006036758
2018-04-03 18:24 | 284127.2 | 240.001 | 3 | 33 | 4.241645 | 3.260017 | 1.540901 | 1.26e-10 | 6.425527 | 4.28e-10 |  |  | -0.0006036758
2018-04-03 18:26 | 284247.2 | 360.0002 | 3 | 33 | 4.264453 | 3.259932 | 1.649569 | 1.26e-10 | 6.887689 | 4.28e-10 |  |  | -0.0006036758
2018-04-03 18:28 | 284367.2 | 480.0002 | 3 | 33 | 4.289162 | 3.260038 | 1.75822 | 1.26e-10 | 7.352338 | 4.28e-10 |  |  | -0.0006036758
2018-04-03 18:30 | 284487.2 | 600.0002 | 3 | 33 | 4.317785 | 3.259932 | 1.866885 | 1.26e-10 | 7.819935 | 4.28e-10 |  |  | -0.0006036758
2018-04-03 18:32 | 284607.2 | 720.0017 | 3 | 33 | 4.349 | 3.259983 | 1.975561 | 1.26e-10 | 8.290865 | 4.28e-10 |  |  | -0.0006036758
2018-04-03 18:34 | 284727.2 | 840.001 | 3 | 33 | 4.381646 | 3.260031 | 2.084211 | 1.26e-10 | 8.765139 | 4.28e-10 |  |  | -0.0006036758
2018-04-03 18:36 | 284847.2 | 960.001 | 3 | 33 | 4.400239 | 3.054813 | 2.19121 | 1.26e-10 | 9.235412 | 4.28e-10 |  |  | -0.0006036758
2018-04-03 18:38 | 284967.2 | 1080.001 | 3 | 33 | 4.400295 | 2.704105 | 2.287068 | 1.26e-10 | 9.657211 | 4.28e-10 |  |  | -0.0006036758
2018-04-03 18:40 | 285087.2 | 1200.001 | 3 | 33 | 4.40028 | 2.381424 | 2.371693 | 1.26e-10 | 10.02958 | 4.28e-10 |  |  | -0.0006036758
2018-04-03 18:42 | 285207.2 | 1320.0002 | 3 | 33 | 4.400268 | 2.108036 | 2.446369 | 1.26e-10 | 10.35818 | 4.28e-10 |  |  | -0.0006036758
2018-04-03 18:44 | 285327.2 | 1440.001 | 3 | 33 | 4.400225 | 1.871993 | 2.512594 | 1.26e-10 | 10.64958 | 4.28e-10 |  |  | -0.0006036758
2018-04-03 18:46 | 285447.2 | 1560.0009 | 3 | 33 | 4.400215 | 1.664592 | 2.571476 | 1.26e-10 | 10.90868 | 4.28e-10 |  |  | -0.0006036758
2018-04-03 18:48 | 285567.2 | 1680.001 | 3 | 33 | 4.400192 | 1.474642 | 2.623779 | 1.26e-10 | 11.13882 | 4.28e-10 |  |  | -0.0006036758
2018-04-03 18:50 | 285687.2 | 1800.001 | 3 | 33 | 4.400203 | 1.310098 | 2.670101 | 1.26e-10 | 11.34264 | 4.28e-10 |  |  | -0.0006036758
2018-04-03 18:52 | 285807.2 | 1920.0019 | 3 | 33 | 4.400201 | 1.170939 | 2.711387 | 1.26e-10 | 11.52431 | 4.28e-10 |  |  | -0.0006036758
2018-04-03 18:54 | 285927.2 | 2040.0019 | 3 | 33 | 4.400143 | 1.051457 | 2.748402 | 1.26e-10 | 11.68719 | 4.28e-10 |  |  | -0.0006036758
2018-04-03 18:56 | 286047.2 | 2160.0019 | 3 | 33 | 4.400148 | 0.944068 | 2.781646 | 1.26e-10 | 11.83347 | 4.28e-10 |  |  | -0.0006036758
2018-04-03 18:58 | 286167.2 | 2280.0001 | 3 | 33 | 4.400175 | 0.8444834 | 2.811417 | 1.26e-10 | 11.96446 | 4.28e-10 |  |  | -0.0006036758
2018-04-03 19:00 | 286287.2 | 2400.0011 | 3 | 33 | 4.400179 | 0.7608614 | 2.838121 | 1.26e-10 | 12.08197 | 4.28e-10 |  |  | -0.0006036758
2018-04-03 19:02 | 286407.2 | 2520.0035 | 3 | 33 | 4.400225 | 0.6896925 | 2.862247 | 1.26e-10 | 12.18813 | 4.28e-10 |  |  | -0.0006036758
2018-04-03 19:03 | 286475.2 | 2588.0544 | 3 | 33 | 4.400099 | 0.6519985 | 2.874928 | 1.26e-10 | 12.24392 | 4.28e-10 |  |  | -0.0006036758
2018-04-03 19:05 | 286595.3 | 120.0015 | 4 | 33 | 4.329288 | 0 | 2.874928 | 1.26e-10 | 12.24392 | 4.28e-10 |  |  | -0.0006036758
2018-04-03 19:07 | 286715.3 | 240.0021 | 4 | 33 | 4.32358 | 0 | 2.874928 | 1.26e-10 | 12.24392 | 4.28e-10 |  |  | -0.0006036758
2018-04-03 19:08 | 286775.3 | 300.0013 | 4 | 33 | 4.321972 | 0 | 2.874928 | 1.26e-10 | 12.24392 | 4.28e-10 |  |  | -0.0006036758
2018-04-03 19:10 | 286895.3 | 120.0011 | 5 | 33 | 4.0711 | -2.28209 | 2.874928 | 0.07605371 | 12.24392 | 0.3121643 |  |  | -0.0006036758
2018-04-03 19:12 | 287015.3 | 240.0018 | 5 | 33 | 4.036816 | -2.282086 | 2.874928 | 0.1521271 | 12.24392 | 0.6205143 |  |  | -0.0006036758
2018-04-03 19:14 | 287135.3 | 360.0003 | 5 | 33 | 4.005642 | -2.282012 | 2.874928 | 0.2281867 | 12.24392 | 0.9263626 |  |  | -0.0006036758
2018-04-03 19:16 | 287255.3 | 480.001 | 5 | 33 | 3.97408 | -2.282007 | 2.874928 | 0.304243 | 12.24392 | 1.229813 |  |  | -0.0006036758
2018-04-03 19:18 | 287375.3 | 600.0003 | 5 | 33 | 3.944439 | -2.282069 | 2.874928 | 0.3803179 | 12.24392 | 1.531003 |  |  | -0.0006036758
2018-04-03 19:20 | 287495.3 | 720.0009 | 5 | 33 | 3.91609 | -2.282042 | 2.874928 | 0.4563705 | 12.24392 | 1.829898 |  |  | -0.0006036758
2018-04-03 19:22 | 287615.3 | 840.0002 | 5 | 33 | 3.88871 | -2.282038 | 2.874928 | 0.5324376 | 12.24392 | 2.126742 |  |  | -0.0006036758
2018-04-03 19:24 | 287735.3 | 960.0011 | 5 | 33 | 3.86086 | -2.282023 | 2.874928 | 0.6085021 | 12.24392 | 2.421486 |  |  | -0.0006036758
2018-04-03 19:26 | 287855.3 | 1080.0003 | 5 | 33 | 3.832689 | -2.282053 | 2.874928 | 0.6845749 | 12.24392 | 2.714111 |  |  | -0.0006036758
2018-04-03 19:28 | 287975.3 | 1200.0012 | 5 | 33 | 3.806015 | -2.282001 | 2.874928 | 0.7606216 | 12.24392 | 3.00455 |  |  | -0.0006036758
2018-04-03 19:30 | 288095.3 | 1320.0028 | 5 | 33 | 3.782007 | -2.282007 | 2.874928 | 0.8367093 | 12.24392 | 3.293212 |  |  | -0.0006036758
2018-04-03 19:32 | 288215.3 | 1440.0012 | 5 | 33 | 3.759472 | -2.282042 | 2.874928 | 0.912762 | 12.24392 | 3.579986 |  |  | -0.0006036758
2018-04-03 19:34 | 288335.3 | 1560.0013 | 5 | 33 | 3.736715 | -2.282012 | 2.874928 | 0.9888358 | 12.24392 | 3.865114 |  |  | -0.0006036758
2018-04-03 19:36 | 288455.3 | 1680.0022 | 5 | 33 | 3.715878 | -2.282007 | 2.874928 | 1.064884 | 12.24392 | 4.148479 |  |  | -0.0006036758
2018-04-03 19:38 | 288575.3 | 1800.0012 | 5 | 33 | 3.696346 | -2.282016 | 2.874928 | 1.140965 | 12.24392 | 4.430436 |  |  | -0.0006036758
2018-04-03 19:40 | 288695.3 | 1920.0006 | 5 | 33 | 3.677765 | -2.282059 | 2.874928 | 1.217032 | 12.24392 | 4.710899 |  |  | -0.0006036758
2018-04-03 19:42 | 288815.3 | 2040.0014 | 5 | 33 | 3.659008 | -2.281963 | 2.874928 | 1.29309 | 12.24392 | 4.989913 |  |  | -0.0006036758
2018-04-03 19:44 | 288935.3 | 2160.0014 | 5 | 33 | 3.640859 | -2.282058 | 2.874928 | 1.369155 | 12.24392 | 5.267526 |  |  | -0.0006036758
2018-04-03 19:46 | 289055.3 | 2280.0005 | 5 | 33 | 3.624857 | -2.282001 | 2.874928 | 1.445218 | 12.24392 | 5.543842 |  |  | -0.0006036758
2018-04-03 19:48 | 289175.3 | 2400.0014 | 5 | 33 | 3.610426 | -2.282012 | 2.874928 | 1.52129 | 12.24392 | 5.819038 |  |  | -0.0006036758
2018-04-03 19:50 | 289295.3 | 2520.0007 | 5 | 33 | 3.596358 | -2.282005 | 2.874928 | 1.597351 | 12.24392 | 6.093113 |  |  | -0.0006036758
2018-04-03 19:52 | 289415.3 | 2640.0008 | 5 | 33 | 3.582023 | -2.281989 | 2.874928 | 1.673419 | 12.24392 | 6.366131 |  |  | -0.0006036758
2018-04-03 19:54 | 289535.3 | 2760.0016 | 5 | 33 | 3.569547 | -2.281995 | 2.874928 | 1.749474 | 12.24392 | 6.638078 |  |  | -0.0006036758
2018-04-03 19:56 | 289655.3 | 2880.0009 | 5 | 33 | 3.558432 | -2.281967 | 2.874928 | 1.825547 | 12.24392 | 6.909188 |  |  | -0.0006036758
2018-04-03 19:58 | 289775.3 | 3000.0001 | 5 | 33 | 3.547856 | -2.282074 | 2.874928 | 1.901613 | 12.24392 | 7.179465 |  |  | -0.0006036758
2018-04-03 20:00 | 289895.3 | 3120.0009 | 5 | 33 | 3.536244 | -2.282022 | 2.874928 | 1.977666 | 12.24392 | 7.448864 |  |  | -0.0006036758
2018-04-03 20:02 | 290015.3 | 3240.0002 | 5 | 33 | 3.524189 | -2.281981 | 2.874928 | 2.053727 | 12.24392 | 7.717361 |  |  | -0.0006036758
2018-04-03 20:04 | 290135.3 | 3360.001 | 5 | 33 | 3.512991 | -2.282033 | 2.874928 | 2.129798 | 12.24392 | 7.985021 |  |  | -0.0006036758
2018-04-03 20:06 | 290255.3 | 3480.0011 | 5 | 33 | 3.502052 | -2.281986 | 2.874928 | 2.20587 | 12.24392 | 8.251848 |  |  | -0.0006036758
2018-04-03 20:08 | 290375.3 | 3600.0002 | 5 | 33 | 3.489286 | -2.281996 | 2.874928 | 2.281924 | 12.24392 | 8.517719 |  |  | -0.0006036758
2018-04-03 20:10 | 290495.3 | 3720.001 | 5 | 33 | 3.473517 | -2.281963 | 2.874928 | 2.357997 | 12.24392 | 8.782582 |  |  | -0.0006036758
2018-04-03 20:12 | 290615.3 | 3840.0011 | 5 | 33 | 3.456699 | -2.281925 | 2.874928 | 2.434058 | 12.24392 | 9.046153 |  |  | -0.0006036758
2018-04-03 20:14 | 290735.3 | 3960.0011 | 5 | 33 | 3.436837 | -2.282021 | 2.874928 | 2.510117 | 12.24392 | 9.308332 |  |  | -0.0006036758
2018-04-03 20:16 | 290855.3 | 4080.0003 | 5 | 33 | 3.41014 | -2.281979 | 2.874928 | 2.586193 | 12.24392 | 9.568845 |  |  | -0.0006036758
2018-04-03 20:18 | 290975.3 | 4200.0003 | 5 | 33 | 3.369546 | -2.28197 | 2.874928 | 2.662255 | 12.24392 | 9.826806 |  |  | -0.0006036758
2018-04-03 20:20 | 291095.3 | 4320.001 | 5 | 33 | 3.306314 | -2.282 | 2.874928 | 2.738312 | 12.24392 | 10.08085 |  |  | -0.0006036758
2018-04-03 20:22 | 291215.3 | 4440.001 | 5 | 33 | 3.195186 | -2.282054 | 2.874928 | 2.814384 | 12.24392 | 10.32864 |  |  | -0.0006036758
2018-04-03 20:24 | 291310.8 | 4535.444 | 5 | 33 | 2.999993 | -2.282023 | 2.874928 | 2.874876 | 12.24392 | 10.51688 |  |  | -0.0006036758
2018-04-03 20:26 | 291430.8 | 119.9999 | 6 | 33 | 3.381609 | 0 | 2.874928 | 2.874887 | 12.24392 | 10.51691 |  |  | -0.0006036758
2018-04-03 20:28 | 291550.8 | 240 | 6 | 33 | 3.397488 | 0 | 2.874928 | 2.874887 | 12.24392 | 10.51691 |  |  | -0.0006036758
2018-04-03 20:29 | 291610.8 | 300.0037 | 6 | 33 | 3.401261 | 0 | 2.874928 | 2.874887 | 12.24392 | 10.51691 |  |  | -0.0006036758
2018-04-03 20:29 | 291610.9 | 0.0025 | 7 | 34 | 3.401351 | 0 | 0 | 0 | 0 | 0 |  |  | -0.0006036758
2018-04-03 20:31 | 291731 | 120.001 | 2 | 34 | 4.114654 | 4.890057 | 0.1623854 | 4.98e-10 | 0.649394 | 1.694e-09 |  |  | -0.0006036758
2018-04-03 20:33 | 291851 | 240.001 | 2 | 34 | 4.1459 | 4.890001 | 0.3253855 | 4.98e-10 | 1.322423 | 1.694e-09 |  |  | -0.0006036758
2018-04-03 20:35 | 291971 | 360.0002 | 2 | 34 | 4.181909 | 4.88995 | 0.4883744 | 4.98e-10 | 2.001178 | 1.694e-09 |  |  | -0.0006036758
2018-04-03 20:37 | 292091 | 480.0009 | 2 | 34 | 4.200279 | 4.709034 | 0.6500338 | 4.98e-10 | 2.679335 | 1.694e-09 |  |  | -0.0006036758
2018-04-03 20:39 | 292211 | 600.0009 | 2 | 34 | 4.200197 | 4.377447 | 0.8013198 | 4.98e-10 | 3.314775 | 1.694e-09 |  |  | -0.0006036758
2018-04-03 20:41 | 292331 | 720.001 | 2 | 34 | 4.20025 | 4.077173 | 0.9421527 | 4.98e-10 | 3.906307 | 1.694e-09 |  |  | -0.0006036758
2018-04-03 20:43 | 292451 | 840.0009 | 2 | 34 | 4.2002 | 3.798353 | 1.073424 | 4.98e-10 | 4.45768 | 1.694e-09 |  |  | -0.0006036758
2018-04-03 20:45 | 292571 | 960.0001 | 2 | 34 | 4.200255 | 3.52906 | 1.195561 | 4.98e-10 | 4.970682 | 1.694e-09 |  |  | -0.0006036758
2018-04-03 20:47 | 292691 | 1080.001 | 2 | 34 | 4.200235 | 3.27253 | 1.308779 | 4.98e-10 | 5.446227 | 1.694e-09 |  |  | -0.0006036758
2018-04-03 20:47 | 292697.2 | 1086.2832 | 2 | 34 | 4.200249 | 3.259995 | 1.314488 | 4.98e-10 | 5.470206 | 1.694e-09 |  |  | -0.0006036758
2018-04-03 20:49 | 292817.2 | 120.0009 | 3 | 34 | 4.218316 | 3.260042 | 1.422777 | 4.98e-10 | 5.925931 | 1.694e-09 |  |  | -0.0006036758
2018-04-03 20:51 | 292937.2 | 240.0001 | 3 | 34 | 4.23874 | 3.259968 | 1.531438 | 4.98e-10 | 6.385406 | 1.694e-09 |  |  | -0.0006036758
2018-04-03 20:53 | 293057.2 | 360.0001 | 3 | 34 | 4.261573 | 3.260038 | 1.640094 | 4.98e-10 | 6.847188 | 1.694e-09 |  |  | -0.0006036758
2018-04-03 20:55 | 293177.2 | 480.0009 | 3 | 34 | 4.288005 | 3.260054 | 1.748764 | 4.98e-10 | 7.311689 | 1.694e-09 |  |  | -0.0006036758
2018-04-03 20:57 | 293297.2 | 600.0002 | 3 | 34 | 4.316467 | 3.260031 | 1.857419 | 4.98e-10 | 7.779152 | 1.694e-09 |  |  | -0.0006036758
2018-04-03 20:59 | 293417.2 | 720.0009 | 3 | 34 | 4.34606 | 3.260042 | 1.966087 | 4.98e-10 | 8.2498 | 1.694e-09 |  |  | -0.0006036758
2018-04-03 21:01 | 293537.2 | 840.0001 | 3 | 34 | 4.377885 | 3.260019 | 2.074755 | 4.98e-10 | 8.72377 | 1.694e-09 |  |  | -0.0006036758
2018-04-03 21:03 | 293657.2 | 960.0001 | 3 | 34 | 4.400257 | 3.082075 | 2.182277 | 4.98e-10 | 9.196115 | 1.694e-09 |  |  | -0.0006036758
2018-04-03 21:05 | 293777.2 | 1080.0001 | 3 | 34 | 4.400278 | 2.715921 | 2.278676 | 4.98e-10 | 9.620293 | 1.694e-09 |  |  | -0.0006036758
2018-04-03 21:07 | 293897.2 | 1200.0001 | 3 | 34 | 4.400224 | 2.407791 | 2.363937 | 4.98e-10 | 9.995465 | 1.694e-09 |  |  | -0.0006036758
2018-04-03 21:09 | 294017.2 | 1320.001 | 3 | 34 | 4.40024 | 2.139892 | 2.439625 | 4.98e-10 | 10.32851 | 1.694e-09 |  |  | -0.0006036758
2018-04-03 21:11 | 294137.2 | 1440.0001 | 3 | 34 | 4.400196 | 1.897807 | 2.50686 | 4.98e-10 | 10.62436 | 1.694e-09 |  |  | -0.0006036758
2018-04-03 21:13 | 294257.2 | 1560.0002 | 3 | 34 | 4.40022 | 1.67537 | 2.566368 | 4.98e-10 | 10.88621 | 1.694e-09 |  |  | -0.0006036758
2018-04-03 21:15 | 294377.2 | 1680.0009 | 3 | 34 | 4.40022 | 1.487263 | 2.618973 | 4.98e-10 | 11.11768 | 1.694e-09 |  |  | -0.0006036758
2018-04-03 21:17 | 294497.2 | 1800.0002 | 3 | 34 | 4.400178 | 1.326741 | 2.665813 | 4.98e-10 | 11.32379 | 1.694e-09 |  |  | -0.0006036758
2018-04-03 21:19 | 294617.2 | 1920.0003 | 3 | 34 | 4.400177 | 1.188854 | 2.70772 | 4.98e-10 | 11.50819 | 1.694e-09 |  |  | -0.0006036758
2018-04-03 21:21 | 294737.2 | 2040.0011 | 3 | 34 | 4.400181 | 1.063619 | 2.745251 | 4.98e-10 | 11.67333 | 1.694e-09 |  |  | -0.0006036758
2018-04-03 21:23 | 294857.2 | 2160.0003 | 3 | 34 | 4.400149 | 0.9489927 | 2.778748 | 4.98e-10 | 11.82072 | 1.694e-09 |  |  | -0.0006036758
2018-04-03 21:25 | 294977.2 | 2280.0002 | 3 | 34 | 4.400214 | 0.8545961 | 2.808764 | 4.98e-10 | 11.9528 | 1.694e-09 |  |  | -0.0006036758
2018-04-03 21:27 | 295097.2 | 2400.0003 | 3 | 34 | 4.4002 | 0.7730217 | 2.835835 | 4.98e-10 | 12.07192 | 1.694e-09 |  |  | -0.0006036758
2018-04-03 21:29 | 295217.2 | 2520.0002 | 3 | 34 | 4.400187 | 0.6998215 | 2.860354 | 4.98e-10 | 12.17981 | 1.694e-09 |  |  | -0.0006036758
2018-04-03 21:30 | 295298.9 | 2601.6537 | 3 | 34 | 4.400136 | 0.6519947 | 2.875683 | 4.98e-10 | 12.24725 | 1.694e-09 |  |  | -0.0006036758
2018-04-03 21:32 | 295418.9 | 120.0007 | 4 | 34 | 4.329502 | 0 | 2.875686 | 4.98e-10 | 12.24727 | 1.694e-09 |  |  | -0.0006036758
2018-04-03 21:34 | 295538.9 | 240.0001 | 4 | 34 | 4.323825 | 0 | 2.875686 | 4.98e-10 | 12.24727 | 1.694e-09 |  |  | -0.0006036758
2018-04-03 21:35 | 295598.9 | 300.0039 | 4 | 34 | 4.322175 | 0 | 2.875686 | 4.98e-10 | 12.24727 | 1.694e-09 |  |  | -0.0006036758
2018-04-03 21:37 | 295719 | 120.001 | 5 | 34 | 4.072842 | -2.282016 | 2.875686 | 0.07606082 | 12.24727 | 0.3123005 |  |  | -0.0006036758
2018-04-03 21:39 | 295839 | 240.0019 | 5 | 34 | 4.037399 | -2.282109 | 2.875686 | 0.1521204 | 12.24727 | 0.620697 |  |  | -0.0006036758
2018-04-03 21:41 | 295959 | 360.002 | 5 | 34 | 4.004898 | -2.282 | 2.875686 | 0.2281865 | 12.24727 | 0.9265499 |  |  | -0.0006036758
2018-04-03 21:43 | 296079 | 480.0013 | 5 | 34 | 3.974813 | -2.281995 | 2.875686 | 0.3042618 | 12.24727 | 1.230071 |  |  | -0.0006036758
2018-04-03 21:45 | 296199 | 600.0012 | 5 | 34 | 3.946067 | -2.281941 | 2.875686 | 0.3803284 | 12.24727 | 1.531316 |  |  | -0.0006036758
2018-04-03 21:47 | 296319 | 720.0012 | 5 | 34 | 3.917593 | -2.282047 | 2.875686 | 0.4563936 | 12.24727 | 1.830392 |  |  | -0.0006036758
2018-04-03 21:49 | 296439 | 840.0012 | 5 | 34 | 3.888513 | -2.282021 | 2.875686 | 0.5324504 | 12.24727 | 2.127246 |  |  | -0.0006036758
2018-04-03 21:51 | 296559 | 960.0004 | 5 | 34 | 3.860934 | -2.282084 | 2.875686 | 0.6085193 | 12.24727 | 2.421977 |  |  | -0.0006036758
2018-04-03 21:53 | 296679 | 1080.0004 | 5 | 34 | 3.834048 | -2.282069 | 2.875686 | 0.6845786 | 12.24727 | 2.714614 |  |  | -0.0006036758
2018-04-03 21:55 | 296799 | 1200.0004 | 5 | 34 | 3.808053 | -2.282009 | 2.875686 | 0.7606457 | 12.24727 | 3.005267 |  |  | -0.0006036758
2018-04-03 21:57 | 296919 | 1320.0012 | 5 | 34 | 3.783015 | -2.282044 | 2.875686 | 0.8367114 | 12.24727 | 3.293974 |  |  | -0.0006036758
2018-04-03 21:59 | 297039 | 1440.0012 | 5 | 34 | 3.759114 | -2.282054 | 2.875686 | 0.9127872 | 12.24727 | 3.580841 |  |  | -0.0006036758
2018-04-03 22:01 | 297159 | 1560.0012 | 5 | 34 | 3.737659 | -2.282044 | 2.875686 | 0.9888541 | 12.24727 | 3.865963 |  |  | -0.0006036758
2018-04-03 22:03 | 297279 | 1680.0012 | 5 | 34 | 3.717604 | -2.282107 | 2.875686 | 1.064921 | 12.24727 | 4.1495 |  |  | -0.0006036758
2018-04-03 22:05 | 297399 | 1800.0011 | 5 | 34 | 3.697977 | -2.281986 | 2.875686 | 1.140975 | 12.24727 | 4.431496 |  |  | -0.0006036758
2018-04-03 22:07 | 297519 | 1920.0004 | 5 | 34 | 3.677702 | -2.282067 | 2.875686 | 1.217042 | 12.24727 | 4.712019 |  |  | -0.0006036758
2018-04-03 22:09 | 297639 | 2040.0011 | 5 | 34 | 3.658921 | -2.282121 | 2.875686 | 1.293111 | 12.24727 | 4.991048 |  |  | -0.0006036758
2018-04-03 22:11 | 297759 | 2160.0005 | 5 | 34 | 3.641816 | -2.282014 | 2.875686 | 1.36918 | 12.24727 | 5.26872 |  |  | -0.0006036758
2018-04-03 22:13 | 297879 | 2280.0013 | 5 | 34 | 3.626256 | -2.282046 | 2.875686 | 1.445252 | 12.24727 | 5.545168 |  |  | -0.0006036758
2018-04-03 22:15 | 297999 | 2400.0013 | 5 | 34 | 3.610716 | -2.282053 | 2.875686 | 1.521316 | 12.24727 | 5.820405 |  |  | -0.0006036758
2018-04-03 22:17 | 298119 | 2520.0005 | 5 | 34 | 3.595417 | -2.282063 | 2.875686 | 1.597383 | 12.24727 | 6.09447 |  |  | -0.0006036758
2018-04-03 22:19 | 298239 | 2640.0012 | 5 | 34 | 3.582221 | -2.282046 | 2.875686 | 1.673436 | 12.24727 | 6.3674 |  |  | -0.0006036758
2018-04-03 22:21 | 298359 | 2760.0014 | 5 | 34 | 3.570591 | -2.282037 | 2.875686 | 1.74951 | 12.24727 | 6.63946 |  |  | -0.0006036758
2018-04-03 22:23 | 298479 | 2880.0012 | 5 | 34 | 3.559285 | -2.282005 | 2.875686 | 1.825576 | 12.24727 | 6.910627 |  |  | -0.0006036758
2018-04-03 22:25 | 298599 | 3000.0007 | 5 | 34 | 3.546935 | -2.282067 | 2.875686 | 1.901642 | 12.24727 | 7.180909 |  |  | -0.0006036758
2018-04-03 22:27 | 298719 | 3120.0013 | 5 | 34 | 3.535559 | -2.282051 | 2.875686 | 1.977708 | 12.24727 | 7.450263 |  |  | -0.0006036758
2018-04-03 22:29 | 298839 | 3240.0006 | 5 | 34 | 3.524891 | -2.282051 | 2.875686 | 2.053775 | 12.24727 | 7.718793 |  |  | -0.0006036758
2018-04-03 22:31 | 298959 | 3360.0006 | 5 | 34 | 3.514437 | -2.282042 | 2.875686 | 2.129835 | 12.24727 | 7.986507 |  |  | -0.0006036758
2018-04-03 22:33 | 299079 | 3480.0014 | 5 | 34 | 3.502161 | -2.282061 | 2.875686 | 2.205907 | 12.24727 | 8.253409 |  |  | -0.0006036758
2018-04-03 22:35 | 299199 | 3600.0014 | 5 | 34 | 3.487899 | -2.282096 | 2.875686 | 2.281973 | 12.24727 | 8.519258 |  |  | -0.0006036758
2018-04-03 22:37 | 299319 | 3720.0006 | 5 | 34 | 3.473721 | -2.282038 | 2.875686 | 2.358038 | 12.24727 | 8.784033 |  |  | -0.0006036758
2018-04-03 22:39 | 299439 | 3840.0007 | 5 | 34 | 3.45823 | -2.282063 | 2.875686 | 2.4341 | 12.24727 | 9.047673 |  |  | -0.0006036758
2018-04-03 22:41 | 299559 | 3960.0007 | 5 | 34 | 3.438245 | -2.282038 | 2.875686 | 2.510167 | 12.24727 | 9.310005 |  |  | -0.0006036758
2018-04-03 22:43 | 299679 | 4080.0006 | 5 | 34 | 3.40908 | -2.282019 | 2.875686 | 2.586229 | 12.24727 | 9.570488 |  |  | -0.0006036758
2018-04-03 22:45 | 299799 | 4200.0006 | 5 | 34 | 3.368654 | -2.282074 | 2.875686 | 2.662288 | 12.24727 | 9.828324 |  |  | -0.0006036758
2018-04-03 22:47 | 299919 | 4320.0014 | 5 | 34 | 3.30827 | -2.282063 | 2.875686 | 2.738354 | 12.24727 | 10.08245 |  |  | -0.0006036758
2018-04-03 22:49 | 300039 | 4440.0005 | 5 | 34 | 3.198905 | -2.282023 | 2.875686 | 2.814423 | 12.24727 | 10.33046 |  |  | -0.0006036758
2018-04-03 22:51 | 300135.2 | 4536.1901 | 5 | 34 | 2.999998 | -2.281984 | 2.875686 | 2.875391 | 12.24727 | 10.52033 |  |  | -0.0006036758
2018-04-03 22:53 | 300255.3 | 120.0002 | 6 | 34 | 3.380819 | 0 | 2.875686 | 2.875391 | 12.24727 | 10.52033 |  |  | -0.0006036758
2018-04-03 22:55 | 300375.3 | 240.001 | 6 | 34 | 3.396504 | 0 | 2.875686 | 2.875391 | 12.24727 | 10.52033 |  |  | -0.0006036758
2018-04-03 22:56 | 300435.3 | 300.0041 | 6 | 34 | 3.400217 | 0 | 2.875686 | 2.875391 | 12.24727 | 10.52033 |  |  | -0.0006036758
2018-04-03 22:56 | 300435.2 | 0.0025 | 7 | 35 | 3.400111 | 0 | 0 | 0 | 0 | 0 |  |  | -0.0006036758
2018-04-03 22:58 | 300555.3 | 120.0009 | 2 | 35 | 4.113064 | 4.889927 | 0.1623894 | 0 | 0.6491671 | 0 |  |  | -0.0006036758
2018-04-03 23:00 | 300675.3 | 240.0009 | 2 | 35 | 4.145755 | 4.889915 | 0.3253752 | 0 | 1.321953 | 0 |  |  | -0.0006036758
2018-04-03 23:02 | 300795.3 | 360.0009 | 2 | 35 | 4.184116 | 4.889952 | 0.4883704 | 0 | 2.000916 | 0 |  |  | -0.0006036758
2018-04-03 23:04 | 300915.3 | 480.0001 | 2 | 35 | 4.200259 | 4.701042 | 0.6497343 | 0 | 2.678023 | 0 |  |  | -0.0006036758
2018-04-03 23:06 | 301035.3 | 600.0002 | 2 | 35 | 4.20023 | 4.385271 | 0.8010449 | 0 | 3.313566 | 0 |  |  | -0.0006036758
2018-04-03 23:08 | 301155.3 | 720.0011 | 2 | 35 | 4.200255 | 4.084616 | 0.9422643 | 0 | 3.906722 | 0 |  |  | -0.0006036758
2018-04-03 23:10 | 301275.3 | 840.0004 | 2 | 35 | 4.200223 | 3.780235 | 1.073376 | 0 | 4.457422 | 0 |  |  | -0.0006036758
2018-04-03 23:12 | 301395.3 | 960.0004 | 2 | 35 | 4.200234 | 3.505402 | 1.194677 | 0 | 4.966916 | 0 |  |  | -0.0006036758
2018-04-03 23:14 | 301515.3 | 1080.0005 | 2 | 35 | 4.200185 | 3.271341 | 1.30757 | 0 | 5.441094 | 0 |  |  | -0.0006036758
2018-04-03 23:14 | 301521.9 | 1086.5091 | 2 | 35 | 4.200239 | 3.259996 | 1.313469 | 0 | 5.465869 | 0 |  |  | -0.0006036758
2018-04-03 23:16 | 301641.8 | 120 | 3 | 35 | 4.217627 | 3.260036 | 1.421757 | 1.176e-09 | 5.921557 | 4.749e-09 |  |  | -0.0006036758
2018-04-03 23:18 | 301761.8 | 240.0017 | 3 | 35 | 4.239044 | 3.260056 | 1.530423 | 1.176e-09 | 6.381006 | 4.749e-09 |  |  | -0.0006036758
2018-04-03 23:20 | 301881.8 | 360.0009 | 3 | 35 | 4.26386 | 3.26 | 1.639083 | 1.176e-09 | 6.842949 | 4.749e-09 |  |  | -0.0006036758
2018-04-03 23:22 | 302001.8 | 480.001 | 3 | 35 | 4.289428 | 3.26 | 1.747741 | 1.176e-09 | 7.307635 | 4.749e-09 |  |  | -0.0006036758
2018-04-03 23:24 | 302121.8 | 600.0002 | 3 | 35 | 4.316638 | 3.260038 | 1.856409 | 1.176e-09 | 7.775225 | 4.749e-09 |  |  | -0.0006036758
2018-04-03 23:26 | 302241.8 | 720.0011 | 3 | 35 | 4.345921 | 3.259998 | 1.965075 | 1.176e-09 | 8.245854 | 4.749e-09 |  |  | -0.0006036758
2018-04-03 23:28 | 302361.8 | 840.0011 | 3 | 35 | 4.379538 | 3.259998 | 2.073727 | 1.176e-09 | 8.719827 | 4.749e-09 |  |  | -0.0006036758
2018-04-03 23:30 | 302481.8 | 960.0011 | 3 | 35 | 4.400246 | 3.057814 | 2.180813 | 1.176e-09 | 9.190396 | 4.749e-09 |  |  | -0.0006036758
2018-04-03 23:32 | 302601.8 | 1080.0011 | 3 | 35 | 4.400246 | 2.711384 | 2.276807 | 1.176e-09 | 9.612795 | 4.749e-09 |  |  | -0.0006036758
2018-04-03 23:34 | 302721.8 | 1200.0013 | 3 | 35 | 4.400246 | 2.411361 | 2.362082 | 1.176e-09 | 9.988029 | 4.749e-09 |  |  | -0.0006036758
2018-04-03 23:36 | 302841.8 | 1320.0013 | 3 | 35 | 4.40022 | 2.135879 | 2.437803 | 1.176e-09 | 10.32122 | 4.749e-09 |  |  | -0.0006036758
2018-04-03 23:38 | 302961.8 | 1440.0004 | 3 | 35 | 4.400271 | 1.883441 | 2.504706 | 1.176e-09 | 10.61561 | 4.749e-09 |  |  | -0.0006036758
2018-04-03 23:40 | 303081.8 | 1560.0015 | 3 | 35 | 4.400205 | 1.671094 | 2.563855 | 1.176e-09 | 10.87588 | 4.749e-09 |  |  | -0.0006036758
2018-04-03 23:42 | 303201.8 | 1680.0004 | 3 | 35 | 4.40018 | 1.490261 | 2.616477 | 1.176e-09 | 11.10743 | 4.749e-09 |  |  | -0.0006036758
2018-04-03 23:44 | 303321.8 | 1800.0012 | 3 | 35 | 4.400184 | 1.332108 | 2.663488 | 1.176e-09 | 11.31428 | 4.749e-09 |  |  | -0.0006036758
2018-04-03 23:46 | 303441.8 | 1920.0022 | 3 | 35 | 4.400224 | 1.186904 | 2.70545 | 1.176e-09 | 11.49892 | 4.749e-09 |  |  | -0.0006036758
2018-04-03 23:48 | 303561.8 | 2040.0006 | 3 | 35 | 4.400178 | 1.058777 | 2.742788 | 1.176e-09 | 11.66322 | 4.749e-09 |  |  | -0.0006036758
2018-04-03 23:50 | 303681.8 | 2160.0005 | 3 | 35 | 4.400229 | 0.9519072 | 2.77625 | 1.176e-09 | 11.81046 | 4.749e-09 |  |  | -0.0006036758
2018-04-03 23:52 | 303801.8 | 2280.0016 | 3 | 35 | 4.400189 | 0.8595743 | 2.806404 | 1.176e-09 | 11.94314 | 4.749e-09 |  |  | -0.0006036758
2018-04-03 23:54 | 303921.8 | 2400.0009 | 3 | 35 | 4.40021 | 0.7761889 | 2.833642 | 1.176e-09 | 12.063 | 4.749e-09 |  |  | -0.0006036758
2018-04-03 23:56 | 304041.8 | 2520.001 | 3 | 35 | 4.400175 | 0.6974936 | 2.858169 | 1.176e-09 | 12.17092 | 4.749e-09 |  |  | -0.0006036758
2018-04-03 23:58 | 304123.4 | 2601.6 | 3 | 35 | 4.400192 | 0.6519985 | 2.873439 | 1.176e-09 | 12.23811 | 4.749e-09 |  |  | -0.0006036758
2018-04-04 | 304243.5 | 120.0003 | 4 | 35 | 4.32899 | 0 | 2.873439 | 1.176e-09 | 12.23811 | 4.749e-09 |  |  | -0.0006036758
2018-04-04 00:02 | 304363.5 | 240.0011 | 4 | 35 | 4.32321 | 0 | 2.873439 | 1.176e-09 | 12.23811 | 4.749e-09 |  |  | -0.0006036758
2018-04-04 00:03 | 304423.5 | 300.0018 | 4 | 35 | 4.321584 | 0 | 2.873439 | 1.176e-09 | 12.23811 | 4.749e-09 |  |  | -0.0006036758
2018-04-04 00:05 | 304543.6 | 120.0003 | 5 | 35 | 4.070539 | -2.282007 | 2.873439 | 0.0760562 | 12.23811 | 0.3121791 |  |  | -0.0006036758
2018-04-04 00:07 | 304663.6 | 240.0004 | 5 | 35 | 4.034886 | -2.28203 | 2.873439 | 0.1521241 | 12.23811 | 0.6203994 |  |  | -0.0006036758
2018-04-04 00:09 | 304783.6 | 360.0005 | 5 | 35 | 4.003877 | -2.281921 | 2.873439 | 0.2281782 | 12.23811 | 0.926077 |  |  | -0.0006036758
2018-04-04 00:11 | 304903.6 | 480.0015 | 5 | 35 | 3.974666 | -2.282046 | 2.873439 | 0.3042492 | 12.23811 | 1.229541 |  |  | -0.0006036758
2018-04-04 00:13 | 305023.6 | 600.0017 | 5 | 35 | 3.945215 | -2.281981 | 2.873439 | 0.3803071 | 12.23811 | 1.530733 |  |  | -0.0006036758
2018-04-04 00:15 | 305143.6 | 720.001 | 5 | 35 | 3.914944 | -2.281904 | 2.873439 | 0.4563659 | 12.23811 | 1.829642 |  |  | -0.0006036758
2018-04-04 00:17 | 305263.6 | 840.0011 | 5 | 35 | 3.886933 | -2.281951 | 2.873439 | 0.5324436 | 12.23811 | 2.126405 |  |  | -0.0006036758
2018-04-04 00:19 | 305383.6 | 960.0005 | 5 | 35 | 3.860536 | -2.282014 | 2.873439 | 0.6084978 | 12.23811 | 2.421009 |  |  | -0.0006036758
2018-04-04 00:21 | 305503.6 | 1080.0015 | 5 | 35 | 3.834001 | -2.282046 | 2.873439 | 0.6845653 | 12.23811 | 2.713669 |  |  | -0.0006036758
2018-04-04 00:23 | 305623.6 | 1200.0016 | 5 | 35 | 3.806432 | -2.281995 | 2.873439 | 0.7606239 | 12.23811 | 3.004235 |  |  | -0.0006036758
2018-04-04 00:25 | 305743.6 | 1320.0015 | 5 | 35 | 3.780988 | -2.281949 | 2.873439 | 0.8366866 | 12.23811 | 3.292767 |  |  | -0.0006036758
2018-04-04 00:27 | 305863.6 | 1440.0015 | 5 | 35 | 3.758595 | -2.281984 | 2.873439 | 0.9127573 | 12.23811 | 3.579526 |  |  | -0.0006036758
2018-04-04 00:29 | 305983.6 | 1560.0016 | 5 | 35 | 3.73797 | -2.282014 | 2.873439 | 0.9888215 | 12.23811 | 3.864633 |  |  | -0.0006036758
2018-04-04 00:31 | 306103.6 | 1680.0016 | 5 | 35 | 3.717242 | -2.281984 | 2.873439 | 1.064884 | 12.23811 | 4.148169 |  |  | -0.0006036758
2018-04-04 00:33 | 306223.6 | 1800.0009 | 5 | 35 | 3.696013 | -2.281983 | 2.873439 | 1.140956 | 12.23811 | 4.430136 |  |  | -0.0006036758
2018-04-04 00:35 | 306343.6 | 1920.0009 | 5 | 35 | 3.676697 | -2.282043 | 2.873439 | 1.217013 | 12.23811 | 4.710499 |  |  | -0.0006036758
2018-04-04 00:37 | 306463.6 | 2040.0016 | 5 | 35 | 3.659009 | -2.282061 | 2.873439 | 1.29308 | 12.23811 | 4.989488 |  |  | -0.0006036758
2018-04-04 00:39 | 306583.6 | 2160.0008 | 5 | 35 | 3.642356 | -2.281968 | 2.873439 | 1.369151 | 12.23811 | 5.267199 |  |  | -0.0006036758
2018-04-04 00:41 | 306703.6 | 2280.0009 | 5 | 35 | 3.625432 | -2.282032 | 2.873439 | 1.445207 | 12.23811 | 5.543587 |  |  | -0.0006036758
2018-04-04 00:43 | 306823.6 | 2400.0011 | 5 | 35 | 3.609601 | -2.281991 | 2.873439 | 1.521282 | 12.23811 | 5.818773 |  |  | -0.0006036758
2018-04-04 00:45 | 306943.6 | 2520.0002 | 5 | 35 | 3.595603 | -2.281942 | 2.873439 | 1.597333 | 12.23811 | 6.092746 |  |  | -0.0006036758
2018-04-04 00:47 | 307063.6 | 2640.0011 | 5 | 35 | 3.583217 | -2.282082 | 2.873439 | 1.6734 | 12.23811 | 6.365777 |  |  | -0.0006036758
2018-04-04 00:49 | 307183.6 | 2760.0003 | 5 | 35 | 3.571002 | -2.282007 | 2.873439 | 1.749466 | 12.23811 | 6.637876 |  |  | -0.0006036758
2018-04-04 00:51 | 307303.6 | 2880.0003 | 5 | 35 | 3.558184 | -2.282 | 2.873439 | 1.825525 | 12.23811 | 6.908994 |  |  | -0.0006036758
2018-04-04 00:53 | 307423.6 | 3000.0006 | 5 | 35 | 3.546867 | -2.281986 | 2.873439 | 1.901592 | 12.23811 | 7.179218 |  |  | -0.0006036758
2018-04-04 00:55 | 307543.6 | 3120.0007 | 5 | 35 | 3.536581 | -2.281986 | 2.873439 | 1.97766 | 12.23811 | 7.448623 |  |  | -0.0006036758
2018-04-04 00:57 | 307663.6 | 3240.0017 | 5 | 35 | 3.526127 | -2.282021 | 2.873439 | 2.05372 | 12.23811 | 7.717224 |  |  | -0.0006036758
2018-04-04 00:59 | 307783.6 | 3360.001 | 5 | 35 | 3.513899 | -2.282022 | 2.873439 | 2.129796 | 12.23811 | 7.985035 |  |  | -0.0006036758
2018-04-04 01:01 | 307903.6 | 3480.0011 | 5 | 35 | 3.501004 | -2.282 | 2.873439 | 2.205859 | 12.23811 | 8.251813 |  |  | -0.0006036758
2018-04-04 01:03 | 308023.6 | 3600.0011 | 5 | 35 | 3.488453 | -2.281956 | 2.873439 | 2.281923 | 12.23811 | 8.51764 |  |  | -0.0006036758
2018-04-04 01:05 | 308143.6 | 3720.0011 | 5 | 35 | 3.475226 | -2.282023 | 2.873439 | 2.357976 | 12.23811 | 8.782454 |  |  | -0.0006036758
2018-04-04 01:07 | 308263.6 | 3840.0012 | 5 | 35 | 3.458486 | -2.282002 | 2.873439 | 2.434047 | 12.23811 | 9.04621 |  |  | -0.0006036758
2018-04-04 01:09 | 308383.6 | 3960.0012 | 5 | 35 | 3.435743 | -2.281996 | 2.873439 | 2.510112 | 12.23811 | 9.308446 |  |  | -0.0006036758
2018-04-04 01:11 | 308503.6 | 4080.0005 | 5 | 35 | 3.407948 | -2.282046 | 2.873439 | 2.586178 | 12.23811 | 9.56878 |  |  | -0.0006036758
2018-04-04 01:13 | 308623.6 | 4200.0006 | 5 | 35 | 3.369203 | -2.281981 | 2.873439 | 2.662247 | 12.23811 | 9.826633 |  |  | -0.0006036758
2018-04-04 01:15 | 308743.6 | 4320.0016 | 5 | 35 | 3.308577 | -2.28204 | 2.873439 | 2.738311 | 12.23811 | 10.08081 |  |  | -0.0006036758
2018-04-04 01:17 | 308863.6 | 4440.0001 | 5 | 35 | 3.193287 | -2.282022 | 2.873439 | 2.814375 | 12.23811 | 10.32865 |  |  | -0.0006036758
2018-04-04 01:18 | 308955.3 | 4531.6505 | 5 | 35 | 2.999999 | -2.282042 | 2.873439 | 2.872474 | 12.23811 | 10.50933 |  |  | -0.0006036758
2018-04-04 01:20 | 309075.3 | 120 | 6 | 35 | 3.382496 | 0 | 2.873439 | 2.872474 | 12.23811 | 10.50933 |  |  | -0.0006036758
2018-04-04 01:22 | 309195.3 | 240.0009 | 6 | 35 | 3.398177 | 0 | 2.873439 | 2.872474 | 12.23811 | 10.50933 |  |  | -0.0006036758
2018-04-04 01:23 | 309255.3 | 300.0039 | 6 | 35 | 3.401913 | 0 | 2.873439 | 2.872474 | 12.23811 | 10.50933 |  |  | -0.0006036758
2018-04-04 01:23 | 309255.3 | 0.0024 | 7 | 36 | 3.40203 | 0 | 0 | 0 | 0 | 0 |  |  | -0.0006036758
2018-04-04 01:25 | 309375.3737 | 120.0011 | 2 | 36 | 4.112363 | 4.889969 | 0.1623995 | 0 | 0.6490456 | 0 |  |  | -0.0006036758
2018-04-04 01:27 | 309495.3737 | 240.0011 | 2 | 36 | 4.146802 | 4.889894 | 0.325392 | 0 | 1.321946 | 0 |  |  | -0.0006036758
2018-04-04 01:29 | 309615.374 | 360.0014 | 2 | 36 | 4.182818 | 4.889906 | 0.4883736 | 0 | 2.000842 | 0 |  |  | -0.0006036758
2018-04-04 01:31 | 309735.3733 | 480.0007 | 2 | 36 | 4.200267 | 4.735973 | 0.6502528 | 0 | 2.679969 | 0 |  |  | -0.0006036758
2018-04-04 01:33 | 309855.3734 | 600.0008 | 2 | 36 | 4.200223 | 4.412756 | 0.8026828 | 0 | 3.320213 | 0 |  |  | -0.0006036758
2018-04-04 01:35 | 309975.3727 | 720.0001 | 2 | 36 | 4.200296 | 4.074581 | 0.9441838 | 0 | 3.914553 | 0 |  |  | -0.0006036758
2018-04-04 01:37 | 310095.373 | 840.0004 | 2 | 36 | 4.200275 | 3.780037 | 1.074918 | 0 | 4.463668 | 0 |  |  | -0.0006036758
2018-04-04 01:39 | 310215.3742 | 960.0016 | 2 | 36 | 4.200228 | 3.520723 | 1.196493 | 0 | 4.974312 | 0 |  |  | -0.0006036758
2018-04-04 01:41 | 310335.3727 | 1080.0001 | 2 | 36 | 4.200222 | 3.291252 | 1.310003 | 0 | 5.451082 | 0 |  |  | -0.0006036758
2018-04-04 01:41 | 310352.1429 | 1096.7703 | 2 | 36 | 4.200224 | 3.259996 | 1.325269 | 0 | 5.515202 | 0 |  |  | -0.0006036758
2018-04-04 01:43 | 310472.2 | 120.0012 | 3 | 36 | 4.219299 | 3.25992 | 1.433552 | 0 | 5.970925 | 0 |  |  | -0.0006036758
2018-04-04 01:45 | 310592.2 | 240.0006 | 3 | 36 | 4.242274 | 3.259993 | 1.542212 | 0 | 6.430643 | 0 |  |  | -0.0006036758
2018-04-04 01:47 | 310712.2 | 360.0006 | 3 | 36 | 4.265744 | 3.259951 | 1.65088 | 0 | 6.892904 | 0 |  |  | -0.0006036758
2018-04-04 01:49 | 310832.2 | 480.001 | 3 | 36 | 4.290516 | 3.259947 | 1.759539 | 0 | 7.357754 | 0 |  |  | -0.0006036758
2018-04-04 01:51 | 310952.2 | 600.0002 | 3 | 36 | 4.318071 | 3.25992 | 1.868198 | 0 | 7.825425 | 0 |  |  | -0.0006036758
2018-04-04 01:53 | 311072.2 | 720.0004 | 3 | 36 | 4.349841 | 3.260015 | 1.976856 | 0 | 8.296309 | 0 |  |  | -0.0006036758
2018-04-04 01:55 | 311192.2 | 840.0013 | 3 | 36 | 4.383411 | 3.260021 | 2.085521 | 0 | 8.770795 | 0 |  |  | -0.0006036758
2018-04-04 01:57 | 311312.2 | 960.0007 | 3 | 36 | 4.400274 | 3.030519 | 2.192039 | 0 | 9.239059 | 0 |  |  | -0.0006036758
2018-04-04 01:59 | 311432.2 | 1080.0008 | 3 | 36 | 4.400251 | 2.692089 | 2.287325 | 0 | 9.658343 | 0 |  |  | -0.0006036758
2018-04-04 02:01 | 311552.2 | 1200.0016 | 3 | 36 | 4.400277 | 2.379271 | 2.371772 | 0 | 10.02993 | 0 |  |  | -0.0006036758
2018-04-04 02:03 | 311672.2 | 1320.0001 | 3 | 36 | 4.400168 | 2.097534 | 2.446246 | 0 | 10.35763 | 0 |  |  | -0.0006036758
2018-04-04 02:05 | 311792.2 | 1440.0003 | 3 | 36 | 4.400216 | 1.861094 | 2.512138 | 0 | 10.64757 | 0 |  |  | -0.0006036758
2018-04-04 02:07 | 311912.2 | 1560.002 | 3 | 36 | 4.400168 | 1.65745 | 2.570709 | 0 | 10.9053 | 0 |  |  | -0.0006036758
2018-04-04 02:09 | 312032.2 | 1680.0006 | 3 | 36 | 4.40021 | 1.476873 | 2.622894 | 0 | 11.13492 | 0 |  |  | -0.0006036758
2018-04-04 02:11 | 312152.2 | 1800.0009 | 3 | 36 | 4.400163 | 1.309431 | 2.669282 | 0 | 11.33904 | 0 |  |  | -0.0006036758
2018-04-04 02:13 | 312272.2 | 1920.0002 | 3 | 36 | 4.400229 | 1.16895 | 2.710509 | 0 | 11.52045 | 0 |  |  | -0.0006036758
2018-04-04 02:15 | 312392.2 | 2040.0011 | 3 | 36 | 4.400164 | 1.047597 | 2.747407 | 0 | 11.68281 | 0 |  |  | -0.0006036758
2018-04-04 02:17 | 312512.2 | 2160.0014 | 3 | 36 | 4.400201 | 0.9443569 | 2.78058 | 0 | 11.82878 | 0 |  |  | -0.0006036758
2018-04-04 02:19 | 312632.2 | 2280.0017 | 3 | 36 | 4.400177 | 0.8479595 | 2.810438 | 0 | 11.96016 | 0 |  |  | -0.0006036758
2018-04-04 02:21 | 312752.2 | 2400.0002 | 3 | 36 | 4.400173 | 0.7615623 | 2.837212 | 0 | 12.07797 | 0 |  |  | -0.0006036758
2018-04-04 02:23 | 312872.2 | 2520.001 | 3 | 36 | 4.400189 | 0.688921 | 2.861343 | 0 | 12.18415 | 0 |  |  | -0.0006036758
2018-04-04 02:24 | 312940.4 | 2588.2152 | 3 | 36 | 4.400193 | 0.6519966 | 2.874035 | 0 | 12.24 | 0 |  |  | -0.0006036758
2018-04-04 02:26 | 313060.4 | 120.001 | 4 | 36 | 4.329306 | 0 | 2.874035 | 0 | 12.24 | 0 |  |  | -0.0006036758
2018-04-04 02:28 | 313180.4 | 240.001 | 4 | 36 | 4.323552 | 0 | 2.874035 | 0 | 12.24 | 0 |  |  | -0.0006036758
2018-04-04 02:29 | 313240.4 | 300.0033 | 4 | 36 | 4.321936 | 0 | 2.874035 | 0 | 12.24 | 0 |  |  | -0.0006036758
2018-04-04 02:31 | 313360.5 | 120.0011 | 5 | 36 | 4.071191 | -2.281954 | 2.874035 | 0.07605682 | 12.24 | 0.312189 |  |  | -0.0006036758
2018-04-04 02:33 | 313480.5 | 240.0011 | 5 | 36 | 4.036436 | -2.281984 | 2.874035 | 0.1521198 | 12.24 | 0.6204836 |  |  | -0.0006036758
2018-04-04 02:35 | 313600.5 | 360.0012 | 5 | 36 | 4.005933 | -2.281979 | 2.874035 | 0.2281877 | 12.24 | 0.9263641 |  |  | -0.0006036758
2018-04-04 02:37 | 313720.5 | 480.0013 | 5 | 36 | 3.975323 | -2.282037 | 2.874035 | 0.3042581 | 12.24 | 1.22994 |  |  | -0.0006036758
2018-04-04 02:39 | 313840.5 | 600.0005 | 5 | 36 | 3.944656 | -2.281968 | 2.874035 | 0.3803147 | 12.24 | 1.531108 |  |  | -0.0006036758
2018-04-04 02:41 | 313960.5 | 720.0006 | 5 | 36 | 3.915802 | -2.28203 | 2.874035 | 0.4563849 | 12.24 | 1.830074 |  |  | -0.0006036758
2018-04-04 02:43 | 314080.5 | 840.0005 | 5 | 36 | 3.888577 | -2.282026 | 2.874035 | 0.5324439 | 12.24 | 2.126857 |  |  | -0.0006036758
2018-04-04 02:45 | 314200.5 | 960.0014 | 5 | 36 | 3.861552 | -2.28198 | 2.874035 | 0.6085114 | 12.24 | 2.421624 |  |  | -0.0006036758
2018-04-04 02:47 | 314320.5 | 1080.0016 | 5 | 36 | 3.833242 | -2.281972 | 2.874035 | 0.6845763 | 12.24 | 2.714287 |  |  | -0.0006036758
2018-04-04 02:49 | 314440.5 | 1200.0007 | 5 | 36 | 3.806046 | -2.28197 | 2.874035 | 0.7606398 | 12.24 | 3.004803 |  |  | -0.0006036758
2018-04-04 02:51 | 314560.5 | 1320.0008 | 5 | 36 | 3.781657 | -2.282022 | 2.874035 | 0.8366901 | 12.24 | 3.293309 |  |  | -0.0006036758
2018-04-04 02:53 | 314680.5 | 1440.0008 | 5 | 36 | 3.759737 | -2.281986 | 2.874035 | 0.9127728 | 12.24 | 3.580189 |  |  | -0.0006036758
2018-04-04 02:55 | 314800.5 | 1560.0016 | 5 | 36 | 3.737793 | -2.281995 | 2.874035 | 0.988832 | 12.24 | 3.865327 |  |  | -0.0006036758
2018-04-04 02:57 | 314920.5 | 1680.0016 | 5 | 36 | 3.715856 | -2.281998 | 2.874035 | 1.064893 | 12.24 | 4.14878 |  |  | -0.0006036758
2018-04-04 02:59 | 315040.5 | 1800.0015 | 5 | 36 | 3.695912 | -2.282035 | 2.874035 | 1.140958 | 12.24 | 4.430656 |  |  | -0.0006036758
2018-04-04 03:01 | 315160.5 | 1920 | 5 | 36 | 3.677384 | -2.282002 | 2.874035 | 1.217026 | 12.24 | 4.711081 |  |  | -0.0006036758
2018-04-04 03:03 | 315280.5 | 2040.0009 | 5 | 36 | 3.659434 | -2.281979 | 2.874035 | 1.293087 | 12.24 | 4.9901 |  |  | -0.0006036758
2018-04-04 03:05 | 315400.5 | 2160.0009 | 5 | 36 | 3.641006 | -2.281947 | 2.874035 | 1.369142 | 12.24 | 5.267721 |  |  | -0.0006036758
2018-04-04 03:07 | 315520.5 | 2280.0001 | 5 | 36 | 3.624456 | -2.281925 | 2.874035 | 1.445218 | 12.24 | 5.544068 |  |  | -0.0006036758
2018-04-04 03:09 | 315640.5 | 2400.0009 | 5 | 36 | 3.609566 | -2.282025 | 2.874035 | 1.521285 | 12.24 | 5.819191 |  |  | -0.0006036758
2018-04-04 03:11 | 315760.5 | 2520.0002 | 5 | 36 | 3.596162 | -2.282007 | 2.874035 | 1.59733 | 12.24 | 6.093172 |  |  | -0.0006036758
2018-04-04 03:13 | 315880.5 | 2640.0003 | 5 | 36 | 3.582638 | -2.282002 | 2.874035 | 1.67341 | 12.24 | 6.366258 |  |  | -0.0006036758
2018-04-04 03:15 | 316000.5 | 2760.0002 | 5 | 36 | 3.569191 | -2.281986 | 2.874035 | 1.749469 | 12.24 | 6.638226 |  |  | -0.0006036758
2018-04-04 03:17 | 316120.5 | 2880.0012 | 5 | 36 | 3.557642 | -2.282012 | 2.874035 | 1.825532 | 12.24 | 6.909263 |  |  | -0.0006036758
2018-04-04 03:19 | 316240.5 | 3000.0005 | 5 | 36 | 3.547204 | -2.282012 | 2.874035 | 1.901591 | 12.24 | 7.179445 |  |  | -0.0006036758
2018-04-04 03:21 | 316360.5 | 3120.0012 | 5 | 36 | 3.536595 | -2.281958 | 2.874035 | 1.977662 | 12.24 | 7.448884 |  |  | -0.0006036758
2018-04-04 03:23 | 316480.5 | 3240.0014 | 5 | 36 | 3.524281 | -2.281983 | 2.874035 | 2.05372 | 12.24 | 7.717419 |  |  | -0.0006036758
2018-04-04 03:25 | 316600.5 | 3360.0014 | 5 | 36 | 3.512486 | -2.282019 | 2.874035 | 2.129792 | 12.24 | 7.985057 |  |  | -0.0006036758
2018-04-04 03:27 | 316720.5 | 3480.0015 | 5 | 36 | 3.500892 | -2.282056 | 2.874035 | 2.205854 | 12.24 | 8.251785 |  |  | -0.0006036758
2018-04-04 03:29 | 316840.5 | 3600.0008 | 5 | 36 | 3.489004 | -2.281944 | 2.874035 | 2.28192 | 12.24 | 8.517647 |  |  | -0.0006036758
2018-04-04 03:31 | 316960.5 | 3720.0016 | 5 | 36 | 3.474164 | -2.281986 | 2.874035 | 2.35798 | 12.24 | 8.782482 |  |  | -0.0006036758
2018-04-04 03:33 | 317080.5 | 3840.001 | 5 | 36 | 3.455865 | -2.281963 | 2.874035 | 2.434045 | 12.24 | 9.046054 |  |  | -0.0006036758
2018-04-04 03:35 | 317200.5 | 3960.001 | 5 | 36 | 3.435503 | -2.281952 | 2.874035 | 2.510112 | 12.24 | 9.308187 |  |  | -0.0006036758
2018-04-04 03:37 | 317320.5 | 4080.0005 | 5 | 36 | 3.40897 | -2.28196 | 2.874035 | 2.586171 | 12.24 | 9.568521 |  |  | -0.0006036758
2018-04-04 03:39 | 317440.5 | 4200.0014 | 5 | 36 | 3.369718 | -2.281938 | 2.874035 | 2.662227 | 12.24 | 9.82641 |  |  | -0.0006036758
2018-04-04 03:41 | 317560.5 | 4320.0014 | 5 | 36 | 3.305427 | -2.281942 | 2.874035 | 2.738295 | 12.24 | 10.0805 |  |  | -0.0006036758
2018-04-04 03:43 | 317680.5 | 4440.0008 | 5 | 36 | 3.19101 | -2.281996 | 2.874035 | 2.814357 | 12.24 | 10.32807 |  |  | -0.0006036758
2018-04-04 03:45 | 317772.7 | 4532.1728 | 5 | 36 | 2.999999 | -2.28197 | 2.874035 | 2.872786 | 12.24 | 10.50973 |  |  | -0.0006036758
2018-04-04 03:47 | 317892.7 | 120.0027 | 6 | 36 | 3.382735 | 0 | 2.874035 | 2.872786 | 12.24 | 10.50973 |  |  | -0.0006036758
2018-04-04 03:49 | 318012.7 | 240.002 | 6 | 36 | 3.398593 | 0 | 2.874035 | 2.872786 | 12.24 | 10.50973 |  |  | -0.0006036758
2018-04-04 03:50 | 318072.7 | 300.0052 | 6 | 36 | 3.402448 | 0 | 2.874035 | 2.872786 | 12.24 | 10.50973 |  |  | -0.0006036758
2018-04-04 03:50 | 318072.7 | 0.0024 | 7 | 37 | 3.402608 | 0 | 0 | 0 | 0 | 0 |  |  | -0.0006036758
2018-04-04 03:52 | 318192.8 | 120.0004 | 2 | 37 | 4.114967 | 4.889875 | 0.1623811 | 0 | 0.649426 | 0 |  |  | -0.0006036758
2018-04-04 03:54 | 318312.8 | 240.001 | 2 | 37 | 4.146959 | 4.88998 | 0.3254023 | 0 | 1.322642 | 0 |  |  | -0.0006036758
2018-04-04 03:56 | 318432.8 | 360.0012 | 2 | 37 | 4.181986 | 4.889931 | 0.488396 | 0 | 2.001523 | 0 |  |  | -0.0006036758
2018-04-04 03:58 | 318552.8 | 480.0013 | 2 | 37 | 4.200238 | 4.725903 | 0.6502361 | 0 | 2.680425 | 0 |  |  | -0.0006036758
2018-04-04 04:00 | 318672.8 | 600.0015 | 2 | 37 | 4.200222 | 4.370646 | 0.8017461 | 0 | 3.316807 | 0 |  |  | -0.0006036758
2018-04-04 04:02 | 318792.8 | 720.0007 | 2 | 37 | 4.200235 | 4.062506 | 0.942209 | 0 | 3.906787 | 0 |  |  | -0.0006036758
2018-04-04 04:04 | 318912.8 | 840.0032 | 2 | 37 | 4.200255 | 3.783876 | 1.072918 | 0 | 4.455798 | 0 |  |  | -0.0006036758
2018-04-04 04:06 | 319032.8 | 960.0016 | 2 | 37 | 4.200281 | 3.529676 | 1.194758 | 0 | 4.967552 | 0 |  |  | -0.0006036758
2018-04-04 04:08 | 319152.8 | 1080.0008 | 2 | 37 | 4.200219 | 3.280706 | 1.308247 | 0 | 5.444232 | 0 |  |  | -0.0006036758
2018-04-04 04:08 | 319162.9 | 1090.0374 | 2 | 37 | 4.200279 | 3.259985 | 1.317368 | 0 | 5.482544 | 0 |  |  | -0.0006036758
2018-04-04 04:10 | 319282.8 | 120.0011 | 3 | 37 | 4.21959 | 3.259977 | 1.425656 | 0 | 5.938345 | 0 |  |  | -0.0006036758
2018-04-04 04:12 | 319402.8 | 240.0004 | 3 | 37 | 4.240747 | 3.260021 | 1.534322 | 0 | 6.398013 | 0 |  |  | -0.0006036758
2018-04-04 04:14 | 319522.8 | 360.0007 | 3 | 37 | 4.263134 | 3.26001 | 1.64298 | 0 | 6.860003 | 0 |  |  | -0.0006036758
2018-04-04 04:16 | 319642.8 | 480.0017 | 3 | 37 | 4.288428 | 3.259956 | 1.751656 | 0 | 7.32464 | 0 |  |  | -0.0006036758
2018-04-04 04:18 | 319762.8 | 600.0016 | 3 | 37 | 4.317955 | 3.26 | 1.860317 | 0 | 7.792213 | 0 |  |  | -0.0006036758
2018-04-04 04:20 | 319882.8 | 720.001 | 3 | 37 | 4.348202 | 3.259995 | 1.968968 | 0 | 8.262993 | 0 |  |  | -0.0006036758
2018-04-04 04:22 | 320002.8 | 840.0002 | 3 | 37 | 4.380404 | 3.26 | 2.077642 | 0 | 8.737266 | 0 |  |  | -0.0006036758
2018-04-04 04:24 | 320122.8 | 960.0004 | 3 | 37 | 4.400271 | 3.06743 | 2.184861 | 0 | 9.208419 | 0 |  |  | -0.0006036758
2018-04-04 04:26 | 320242.8 | 1080.0012 | 3 | 37 | 4.400263 | 2.705599 | 2.280986 | 0 | 9.631391 | 0 |  |  | -0.0006036758
2018-04-04 04:28 | 320362.8 | 1200.0006 | 3 | 37 | 4.400252 | 2.389728 | 2.365724 | 0 | 10.00426 | 0 |  |  | -0.0006036758
2018-04-04 04:30 | 320482.8 | 1320.0007 | 3 | 37 | 4.400235 | 2.119609 | 2.440795 | 0 | 10.33459 | 0 |  |  | -0.0006036758
2018-04-04 04:32 | 320602.8 | 1440.0016 | 3 | 37 | 4.400228 | 1.88648 | 2.507466 | 0 | 10.62796 | 0 |  |  | -0.0006036758
2018-04-04 04:34 | 320722.8 | 1560.0002 | 3 | 37 | 4.400192 | 1.673245 | 2.56674 | 0 | 10.88878 | 0 |  |  | -0.0006036758
2018-04-04 04:36 | 320842.8 | 1680.0006 | 3 | 37 | 4.400229 | 1.480521 | 2.619239 | 0 | 11.11978 | 0 |  |  | -0.0006036758
2018-04-04 04:38 | 320962.8 | 1800.0008 | 3 | 37 | 4.400219 | 1.318963 | 2.665813 | 0 | 11.32472 | 0 |  |  | -0.0006036758
2018-04-04 04:40 | 321082.8 | 1920.0011 | 3 | 37 | 4.400184 | 1.181199 | 2.707425 | 0 | 11.50782 | 0 |  |  | -0.0006036758
2018-04-04 04:42 | 321202.8 | 2040.0017 | 3 | 37 | 4.40017 | 1.061203 | 2.744769 | 0 | 11.67214 | 0 |  |  | -0.0006036758
2018-04-04 04:44 | 321322.8 | 2160.0022 | 3 | 37 | 4.400195 | 0.9494457 | 2.778269 | 0 | 11.81955 | 0 |  |  | -0.0006036758
2018-04-04 04:46 | 321442.8 | 2280.0002 | 3 | 37 | 4.400153 | 0.8504066 | 2.808221 | 0 | 11.95134 | 0 |  |  | -0.0006036758
2018-04-04 04:48 | 321562.8 | 2400.0009 | 3 | 37 | 4.40016 | 0.7680111 | 2.835184 | 0 | 12.06998 | 0 |  |  | -0.0006036758
2018-04-04 04:50 | 321682.8 | 2520.0006 | 3 | 37 | 4.400127 | 0.6963825 | 2.859576 | 0 | 12.17731 | 0 |  |  | -0.0006036758
2018-04-04 04:52 | 321764.6 | 2601.7592 | 3 | 37 | 4.400147 | 0.6519985 | 2.874896 | 0 | 12.24473 | 0 |  |  | -0.0006036758
2018-04-04 04:54 | 321884.7 | 120.0011 | 4 | 37 | 4.329647 | 0 | 2.874896 | 0 | 12.24473 | 0 |  |  | -0.0006036758
2018-04-04 04:56 | 322004.7 | 240.0015 | 4 | 37 | 4.323987 | 0 | 2.874896 | 0 | 12.24473 | 0 |  |  | -0.0006036758
2018-04-04 04:57 | 322064.7 | 300.0031 | 4 | 37 | 4.322368 | 0 | 2.874896 | 0 | 12.24473 | 0 |  |  | -0.0006036758
2018-04-04 04:59 | 322184.7 | 120.0014 | 5 | 37 | 4.072991 | -2.282004 | 2.874896 | 0.07606228 | 12.24473 | 0.3123075 |  |  | -0.0006036758
2018-04-04 05:01 | 322304.7 | 240.0001 | 5 | 37 | 4.038502 | -2.281954 | 2.874896 | 0.152129 | 12.24473 | 0.6207727 |  |  | -0.0006036758
2018-04-04 05:03 | 322424.7 | 360.0009 | 5 | 37 | 4.006216 | -2.282001 | 2.874896 | 0.2281908 | 12.24473 | 0.926725 |  |  | -0.0006036758
2018-04-04 05:05 | 322544.7 | 480.0013 | 5 | 37 | 3.975325 | -2.282035 | 2.874896 | 0.3042516 | 12.24473 | 1.230247 |  |  | -0.0006036758
2018-04-04 05:07 | 322664.7 | 600.001 | 5 | 37 | 3.94596 | -2.282069 | 2.874896 | 0.3803164 | 12.24473 | 1.531509 |  |  | -0.0006036758
2018-04-04 05:09 | 322784.7 | 720.001 | 5 | 37 | 3.917856 | -2.28201 | 2.874896 | 0.456385 | 12.24473 | 1.830599 |  |  | -0.0006036758
2018-04-04 05:11 | 322904.7 | 840.0009 | 5 | 37 | 3.889795 | -2.282056 | 2.874896 | 0.5324526 | 12.24473 | 2.127557 |  |  | -0.0006036758
2018-04-04 05:13 | 323024.7 | 960.0003 | 5 | 37 | 3.861356 | -2.282059 | 2.874896 | 0.6085134 | 12.24473 | 2.422331 |  |  | -0.0006036758
2018-04-04 05:15 | 323144.7 | 1080.001 | 5 | 37 | 3.834084 | -2.282067 | 2.874896 | 0.6845788 | 12.24473 | 2.715006 |  |  | -0.0006036758
2018-04-04 05:17 | 323264.7 | 1200.0017 | 5 | 37 | 3.807744 | -2.281972 | 2.874896 | 0.7606457 | 12.24473 | 3.005634 |  |  | -0.0006036758
2018-04-04 05:19 | 323384.7 | 1320.0011 | 5 | 37 | 3.783485 | -2.282005 | 2.874896 | 0.8366972 | 12.24473 | 3.294288 |  |  | -0.0006036758
2018-04-04 05:21 | 323504.7 | 1440.0007 | 5 | 37 | 3.759883 | -2.281991 | 2.874896 | 0.9127682 | 12.24473 | 3.581208 |  |  | -0.0006036758
2018-04-04 05:23 | 323624.7 | 1560.0012 | 5 | 37 | 3.737571 | -2.282025 | 2.874896 | 0.9888396 | 12.24473 | 3.866363 |  |  | -0.0006036758
2018-04-04 05:25 | 323744.7 | 1680.0012 | 5 | 37 | 3.716972 | -2.282091 | 2.874896 | 1.064906 | 12.24473 | 4.149875 |  |  | -0.0006036758
2018-04-04 05:27 | 323864.7 | 1800 | 5 | 37 | 3.697733 | -2.282037 | 2.874896 | 1.140967 | 12.24473 | 4.431855 |  |  | -0.0006036758
2018-04-04 05:29 | 323984.7 | 1920.0004 | 5 | 37 | 3.678532 | -2.282026 | 2.874896 | 1.217021 | 12.24473 | 4.712356 |  |  | -0.0006036758
2018-04-04 05:31 | 324104.7 | 2040.0009 | 5 | 37 | 3.658878 | -2.282004 | 2.874896 | 1.2931 | 12.24473 | 4.99146 |  |  | -0.0006036758
2018-04-04 05:33 | 324224.7 | 2160.0013 | 5 | 37 | 3.641488 | -2.282012 | 2.874896 | 1.369153 | 12.24473 | 5.269056 |  |  | -0.0006036758
2018-04-04 05:35 | 324344.7 | 2280.0016 | 5 | 37 | 3.625676 | -2.282049 | 2.874896 | 1.445228 | 12.24473 | 5.545465 |  |  | -0.0006036758
2018-04-04 05:37 | 324464.7 | 2400.001 | 5 | 37 | 3.611116 | -2.281981 | 2.874896 | 1.521287 | 12.24473 | 5.820677 |  |  | -0.0006036758
2018-04-04 05:39 | 324584.7 | 2520.0004 | 5 | 37 | 3.596201 | -2.28198 | 2.874896 | 1.597348 | 12.24473 | 6.09478 |  |  | -0.0006036758
2018-04-04 05:41 | 324704.7 | 2640.001 | 5 | 37 | 3.582189 | -2.282001 | 2.874896 | 1.673424 | 12.24473 | 6.367813 |  |  | -0.0006036758
2018-04-04 05:43 | 324824.7 | 2760.0008 | 5 | 37 | 3.57 | -2.281989 | 2.874896 | 1.749483 | 12.24473 | 6.639799 |  |  | -0.0006036758
2018-04-04 05:45 | 324944.7 | 2880.001 | 5 | 37 | 3.559182 | -2.281995 | 2.874896 | 1.825539 | 12.24473 | 6.910902 |  |  | -0.0006036758
2018-04-04 05:47 | 325064.7 | 3000.0001 | 5 | 37 | 3.548026 | -2.281973 | 2.874896 | 1.901613 | 12.24473 | 7.181244 |  |  | -0.0006036758
2018-04-04 05:49 | 325184.7 | 3120.0014 | 5 | 37 | 3.535669 | -2.282053 | 2.874896 | 1.977683 | 12.24473 | 7.45067 |  |  | -0.0006036758
2018-04-04 05:51 | 325304.7 | 3240.0007 | 5 | 37 | 3.524521 | -2.281958 | 2.874896 | 2.05375 | 12.24473 | 7.719189 |  |  | -0.0006036758
2018-04-04 05:53 | 325424.7 | 3360.0016 | 5 | 37 | 3.5137 | -2.282043 | 2.874896 | 2.129805 | 12.24473 | 7.98683 |  |  | -0.0006036758
2018-04-04 05:55 | 325544.7 | 3480.0002 | 5 | 37 | 3.50263 | -2.282025 | 2.874896 | 2.20587 | 12.24473 | 8.25369 |  |  | -0.0006036758
2018-04-04 05:57 | 325664.7 | 3600.001 | 5 | 37 | 3.488703 | -2.282012 | 2.874896 | 2.281945 | 12.24473 | 8.519646 |  |  | -0.0006036758
2018-04-04 05:59 | 325784.7 | 3720.0012 | 5 | 37 | 3.473295 | -2.282033 | 2.874896 | 2.358007 | 12.24473 | 8.784412 |  |  | -0.0006036758
2018-04-04 06:01 | 325904.7 | 3840.0009 | 5 | 37 | 3.456918 | -2.282043 | 2.874896 | 2.434069 | 12.24473 | 9.047994 |  |  | -0.0006036758
2018-04-04 06:03 | 326024.7 | 3960.0002 | 5 | 37 | 3.437654 | -2.282022 | 2.874896 | 2.510127 | 12.24473 | 9.310216 |  |  | -0.0006036758
2018-04-04 06:05 | 326144.7 | 4080.001 | 5 | 37 | 3.410304 | -2.282025 | 2.874896 | 2.58619 | 12.24473 | 9.570725 |  |  | -0.0006036758
2018-04-04 06:07 | 326264.7 | 4200.0009 | 5 | 37 | 3.36833 | -2.282032 | 2.874896 | 2.662266 | 12.24473 | 9.828669 |  |  | -0.0006036758
2018-04-04 06:09 | 326384.7 | 4320.0012 | 5 | 37 | 3.306736 | -2.282051 | 2.874896 | 2.738331 | 12.24473 | 10.08272 |  |  | -0.0006036758
2018-04-04 06:11 | 326504.7 | 4440.0001 | 5 | 37 | 3.196057 | -2.281991 | 2.874896 | 2.814398 | 12.24473 | 10.33053 |  |  | -0.0006036758
2018-04-04 06:12 | 326600.3 | 4535.5448 | 5 | 37 | 2.999997 | -2.282014 | 2.874896 | 2.874958 | 12.24473 | 10.51904 |  |  | -0.0006036758
2018-04-04 06:14 | 326720.3 | 119.9999 | 6 | 37 | 3.38082 | 0 | 2.874896 | 2.874958 | 12.24473 | 10.51904 |  |  | -0.0006036758
2018-04-04 06:16 | 326840.3 | 240.0007 | 6 | 37 | 3.396603 | 0 | 2.874896 | 2.874958 | 12.24473 | 10.51904 |  |  | -0.0006036758
2018-04-04 06:17 | 326900.3 | 300.0024 | 6 | 37 | 3.400315 | 0 | 2.874896 | 2.874958 | 12.24473 | 10.51904 |  |  | -0.0006036758
2018-04-04 06:17 | 326900.4 | 0.0024 | 7 | 38 | 3.400308 | 0 | 0 | 0 | 0 | 0 |  |  | -0.0006036758
2018-04-04 06:19 | 327020.4 | 120.0005 | 2 | 38 | 4.114408 | 4.889938 | 0.1624048 | 9.87e-10 | 0.649381 | 3.356e-09 |  |  | -0.0006036758
2018-04-04 06:21 | 327140.4 | 240.0003 | 2 | 38 | 4.145532 | 4.889912 | 0.3253877 | 9.87e-10 | 1.322247 | 3.356e-09 |  |  | -0.0006036758
2018-04-04 06:23 | 327260.4 | 360.0001 | 2 | 38 | 4.182665 | 4.889921 | 0.4883775 | 9.87e-10 | 2.001001 | 3.356e-09 |  |  | -0.0006036758
2018-04-04 06:25 | 327380.4 | 480.0008 | 2 | 38 | 4.200236 | 4.695063 | 0.6497214 | 9.87e-10 | 2.677948 | 3.356e-09 |  |  | -0.0006036758
2018-04-04 06:27 | 327500.4 | 600.0006 | 2 | 38 | 4.200234 | 4.374584 | 0.8008113 | 9.87e-10 | 3.312564 | 3.356e-09 |  |  | -0.0006036758
2018-04-04 06:29 | 327620.4 | 720.0015 | 2 | 38 | 4.200212 | 4.078684 | 0.9415982 | 9.87e-10 | 3.903904 | 3.356e-09 |  |  | -0.0006036758
2018-04-04 06:31 | 327740.4 | 840.0013 | 2 | 38 | 4.20025 | 3.794325 | 1.072806 | 9.87e-10 | 4.455009 | 3.356e-09 |  |  | -0.0006036758
2018-04-04 06:33 | 327860.4 | 960.0001 | 2 | 38 | 4.20023 | 3.513243 | 1.194561 | 9.87e-10 | 4.966411 | 3.356e-09 |  |  | -0.0006036758
2018-04-04 06:35 | 327980.4 | 1080.0012 | 2 | 38 | 4.200259 | 3.26964 | 1.307483 | 9.87e-10 | 5.440711 | 3.356e-09 |  |  | -0.0006036758
2018-04-04 06:35 | 327985.4 | 1084.9715 | 2 | 38 | 4.200224 | 3.259998 | 1.311992 | 9.87e-10 | 5.459648 | 3.356e-09 |  |  | -0.0006036758
2018-04-04 06:37 | 328105.4 | 120.0011 | 3 | 38 | 4.21817 | 3.260004 | 1.420268 | 1.807e-09 | 5.915305 | 6.673e-09 |  |  | -0.0006036758
2018-04-04 06:39 | 328225.4 | 240.0012 | 3 | 38 | 4.238621 | 3.260031 | 1.528921 | 1.807e-09 | 6.374712 | 6.673e-09 |  |  | -0.0006036758
2018-04-04 06:41 | 328345.4 | 360.0015 | 3 | 38 | 4.262324 | 3.259968 | 1.637596 | 1.807e-09 | 6.836592 | 6.673e-09 |  |  | -0.0006036758
2018-04-04 06:43 | 328465.4 | 480.0003 | 3 | 38 | 4.289329 | 3.259966 | 1.746253 | 1.807e-09 | 7.301187 | 6.673e-09 |  |  | -0.0006036758
2018-04-04 06:45 | 328585.4 | 600.0014 | 3 | 38 | 4.316974 | 3.260012 | 1.854909 | 1.807e-09 | 7.768736 | 6.673e-09 |  |  | -0.0006036758
2018-04-04 06:47 | 328705.4 | 720.0007 | 3 | 38 | 4.346169 | 3.259979 | 1.963582 | 1.807e-09 | 8.23945 | 6.673e-09 |  |  | -0.0006036758
2018-04-04 06:49 | 328825.4 | 840.0004 | 3 | 38 | 4.378395 | 3.259951 | 2.072242 | 1.807e-09 | 8.713425 | 6.673e-09 |  |  | -0.0006036758
2018-04-04 06:51 | 328945.4 | 960.0006 | 3 | 38 | 4.40027 | 3.067633 | 2.17955 | 1.807e-09 | 9.184876 | 6.673e-09 |  |  | -0.0006036758
2018-04-04 06:53 | 329065.4 | 1080.0003 | 3 | 38 | 4.400276 | 2.710789 | 2.27563 | 1.807e-09 | 9.607652 | 6.673e-09 |  |  | -0.0006036758
2018-04-04 06:55 | 329185.4 | 1200.0016 | 3 | 38 | 4.400248 | 2.404703 | 2.360807 | 1.807e-09 | 9.982452 | 6.673e-09 |  |  | -0.0006036758
2018-04-04 06:57 | 329305.4 | 1320.0004 | 3 | 38 | 4.400217 | 2.13894 | 2.43648 | 1.807e-09 | 10.31543 | 6.673e-09 |  |  | -0.0006036758
2018-04-04 06:59 | 329425.4 | 1440.0007 | 3 | 38 | 4.40025 | 1.89483 | 2.503662 | 1.807e-09 | 10.61105 | 6.673e-09 |  |  | -0.0006036758
2018-04-04 07:01 | 329545.4 | 1560.0005 | 3 | 38 | 4.400264 | 1.673966 | 2.563004 | 1.807e-09 | 10.87217 | 6.673e-09 |  |  | -0.0006036758
2018-04-04 07:03 | 329665.4 | 1680.0017 | 3 | 38 | 4.400221 | 1.489941 | 2.615645 | 1.807e-09 | 11.1038 | 6.673e-09 |  |  | -0.0006036758
2018-04-04 07:05 | 329785.4 | 1800.0005 | 3 | 38 | 4.400184 | 1.331713 | 2.662602 | 1.807e-09 | 11.31042 | 6.673e-09 |  |  | -0.0006036758
2018-04-04 07:07 | 329905.4 | 1920.0001 | 3 | 38 | 4.4002 | 1.192809 | 2.704643 | 1.807e-09 | 11.49541 | 6.673e-09 |  |  | -0.0006036758
2018-04-04 07:09 | 330025.4 | 2040.0012 | 3 | 38 | 4.400254 | 1.062768 | 2.742199 | 1.807e-09 | 11.66066 | 6.673e-09 |  |  | -0.0006036758
2018-04-04 07:11 | 330145.4 | 2160.0013 | 3 | 38 | 4.400196 | 0.9519787 | 2.775716 | 1.807e-09 | 11.80814 | 6.673e-09 |  |  | -0.0006036758
2018-04-04 07:13 | 330265.4 | 2280.0006 | 3 | 38 | 4.40022 | 0.8584681 | 2.805846 | 1.807e-09 | 11.94072 | 6.673e-09 |  |  | -0.0006036758
2018-04-04 07:15 | 330385.4 | 2400.0014 | 3 | 38 | 4.400184 | 0.7767792 | 2.833071 | 1.807e-09 | 12.06052 | 6.673e-09 |  |  | -0.0006036758
2018-04-04 07:17 | 330505.4 | 2520.0015 | 3 | 38 | 4.40016 | 0.7008791 | 2.857688 | 1.807e-09 | 12.16884 | 6.673e-09 |  |  | -0.0006036758
2018-04-04 07:19 | 330585.5 | 2600.1127 | 3 | 38 | 4.400095 | 0.6519966 | 2.872748 | 1.807e-09 | 12.2351 | 6.673e-09 |  |  | -0.0006036758
2018-04-04 07:21 | 330705.6 | 120.0009 | 4 | 38 | 4.32901 | 0 | 2.872748 | 1.807e-09 | 12.2351 | 6.673e-09 |  |  | -0.0006036758
2018-04-04 07:23 | 330825.6 | 240.0003 | 4 | 38 | 4.32327 | 0 | 2.872748 | 1.807e-09 | 12.2351 | 6.673e-09 |  |  | -0.0006036758
2018-04-04 07:24 | 330885.6 | 300.0035 | 4 | 38 | 4.321609 | 0 | 2.872748 | 1.807e-09 | 12.2351 | 6.673e-09 |  |  | -0.0006036758
2018-04-04 07:26 | 331005.6 | 120.0003 | 5 | 38 | 4.071934 | -2.281979 | 2.872748 | 0.07605106 | 12.2351 | 0.3122095 |  |  | -0.0006036758
2018-04-04 07:28 | 331125.6 | 240.0005 | 5 | 38 | 4.035786 | -2.282061 | 2.872748 | 0.1521221 | 12.2351 | 0.6205467 |  |  | -0.0006036758
2018-04-04 07:30 | 331245.6 | 360.0013 | 5 | 38 | 4.004184 | -2.282022 | 2.872748 | 0.2281816 | 12.2351 | 0.9262865 |  |  | -0.0006036758
2018-04-04 07:32 | 331365.6 | 480.0005 | 5 | 38 | 3.974345 | -2.28196 | 2.872748 | 0.3042481 | 12.2351 | 1.229727 |  |  | -0.0006036758
2018-04-04 07:34 | 331485.6 | 600.0012 | 5 | 38 | 3.945676 | -2.281967 | 2.872748 | 0.3803079 | 12.2351 | 1.530928 |  |  | -0.0006036758
2018-04-04 07:36 | 331605.6 | 720.0005 | 5 | 38 | 3.916367 | -2.281983 | 2.872748 | 0.456386 | 12.2351 | 1.830002 |  |  | -0.0006036758
2018-04-04 07:38 | 331725.6 | 840.0013 | 5 | 38 | 3.88719 | -2.282005 | 2.872748 | 0.5324419 | 12.2351 | 2.126737 |  |  | -0.0006036758
2018-04-04 07:40 | 331845.6 | 960.0013 | 5 | 38 | 3.860234 | -2.281949 | 2.872748 | 0.6085086 | 12.2351 | 2.421393 |  |  | -0.0006036758
2018-04-04 07:42 | 331965.6 | 1080.0006 | 5 | 38 | 3.833843 | -2.281975 | 2.872748 | 0.6845801 | 12.2351 | 2.714038 |  |  | -0.0006036758
2018-04-04 07:44 | 332085.6 | 1200.0006 | 5 | 38 | 3.807432 | -2.282014 | 2.872748 | 0.7606491 | 12.2351 | 3.004665 |  |  | -0.0006036758
2018-04-04 07:46 | 332205.6 | 1320.0013 | 5 | 38 | 3.781502 | -2.282058 | 2.872748 | 0.8367124 | 12.2351 | 3.293277 |  |  | -0.0006036758
2018-04-04 07:48 | 332325.6 | 1440.0006 | 5 | 38 | 3.758612 | -2.281991 | 2.872748 | 0.9127744 | 12.2351 | 3.580017 |  |  | -0.0006036758
2018-04-04 07:50 | 332445.6 | 1560.0014 | 5 | 38 | 3.737454 | -2.282051 | 2.872748 | 0.988844 | 12.2351 | 3.865121 |  |  | -0.0006036758
2018-04-04 07:52 | 332565.6 | 1680.0013 | 5 | 38 | 3.717373 | -2.282014 | 2.872748 | 1.064908 | 12.2351 | 4.148645 |  |  | -0.0006036758
2018-04-04 07:54 | 332685.6 | 1800.0006 | 5 | 38 | 3.697052 | -2.282005 | 2.872748 | 1.140976 | 12.2351 | 4.430653 |  |  | -0.0006036758
2018-04-04 07:56 | 332805.6 | 1920.0013 | 5 | 38 | 3.676822 | -2.28204 | 2.872748 | 1.217034 | 12.2351 | 4.71106 |  |  | -0.0006036758
2018-04-04 07:58 | 332925.6 | 2040.0006 | 5 | 38 | 3.658676 | -2.281998 | 2.872748 | 1.293098 | 12.2351 | 4.990036 |  |  | -0.0006036758
2018-04-04 08:00 | 333045.6 | 2160.0014 | 5 | 38 | 3.642165 | -2.282051 | 2.872748 | 1.369173 | 12.2351 | 5.267727 |  |  | -0.0006036758
2018-04-04 08:02 | 333165.6 | 2280.0006 | 5 | 38 | 3.626268 | -2.282 | 2.872748 | 1.44523 | 12.2351 | 5.544132 |  |  | -0.0006036758
2018-04-04 08:04 | 333285.6 | 2400.0014 | 5 | 38 | 3.609865 | -2.282014 | 2.872748 | 1.52129 | 12.2351 | 5.819323 |  |  | -0.0006036758
2018-04-04 08:06 | 333405.6 | 2520.0005 | 5 | 38 | 3.595319 | -2.282009 | 2.872748 | 1.597357 | 12.2351 | 6.093346 |  |  | -0.0006036758
2018-04-04 08:08 | 333525.6 | 2640.0013 | 5 | 38 | 3.582495 | -2.281981 | 2.872748 | 1.673421 | 12.2351 | 6.366323 |  |  | -0.0006036758
2018-04-04 08:10 | 333645.6 | 2760.0013 | 5 | 38 | 3.5709 | -2.282014 | 2.872748 | 1.749497 | 12.2351 | 6.638425 |  |  | -0.0006036758
2018-04-04 08:12 | 333765.6 | 2880.0014 | 5 | 38 | 3.559147 | -2.282021 | 2.872748 | 1.825554 | 12.2351 | 6.909575 |  |  | -0.0006036758
2018-04-04 08:14 | 333885.6 | 3000.0014 | 5 | 38 | 3.546778 | -2.282035 | 2.872748 | 1.901631 | 12.2351 | 7.179866 |  |  | -0.0006036758
2018-04-04 08:16 | 334005.6 | 3120.0022 | 5 | 38 | 3.536092 | -2.282026 | 2.872748 | 1.977685 | 12.2351 | 7.449202 |  |  | -0.0006036758
2018-04-04 08:18 | 334125.6 | 3240.0014 | 5 | 38 | 3.525922 | -2.282017 | 2.872748 | 2.053757 | 12.2351 | 7.717808 |  |  | -0.0006036758
2018-04-04 08:20 | 334245.6 | 3360.0005 | 5 | 38 | 3.514971 | -2.282016 | 2.872748 | 2.129821 | 12.2351 | 7.985597 |  |  | -0.0006036758
2018-04-04 08:22 | 334365.6 | 3480.0014 | 5 | 38 | 3.501738 | -2.282082 | 2.872748 | 2.205889 | 12.2351 | 8.252487 |  |  | -0.0006036758
2018-04-04 08:24 | 334485.6 | 3600.0013 | 5 | 38 | 3.488266 | -2.282047 | 2.872748 | 2.281959 | 12.2351 | 8.518346 |  |  | -0.0006036758
2018-04-04 08:26 | 334605.6 | 3720.0014 | 5 | 38 | 3.474492 | -2.282109 | 2.872748 | 2.358023 | 12.2351 | 8.783158 |  |  | -0.0006036758
2018-04-04 08:28 | 334725.6 | 3840.0014 | 5 | 38 | 3.458834 | -2.282044 | 2.872748 | 2.434092 | 12.2351 | 9.046891 |  |  | -0.0006036758
2018-04-04 08:30 | 334845.6 | 3960.0022 | 5 | 38 | 3.437509 | -2.282053 | 2.872748 | 2.510155 | 12.2351 | 9.309218 |  |  | -0.0006036758
2018-04-04 08:32 | 334965.6 | 4080.0006 | 5 | 38 | 3.407535 | -2.282014 | 2.872748 | 2.586209 | 12.2351 | 9.569563 |  |  | -0.0006036758
2018-04-04 08:34 | 335085.6 | 4200.0005 | 5 | 38 | 3.367491 | -2.282046 | 2.872748 | 2.662276 | 12.2351 | 9.82734 |  |  | -0.0006036758
2018-04-04 08:36 | 335205.6 | 4320.0014 | 5 | 38 | 3.306394 | -2.282063 | 2.872748 | 2.738354 | 12.2351 | 10.08138 |  |  | -0.0006036758
2018-04-04 08:38 | 335325.6 | 4440.0005 | 5 | 38 | 3.192605 | -2.282128 | 2.872748 | 2.814413 | 12.2351 | 10.32908 |  |  | -0.0006036758
2018-04-04 08:39 | 335416.5 | 4530.8604 | 5 | 38 | 2.999989 | -2.282043 | 2.872748 | 2.872004 | 12.2351 | 10.50819 |  |  | -0.0006036758
2018-04-04 08:41 | 335536.5246 | 120.0001 | 6 | 38 | 3.38127 | 0 | 2.872748 | 2.872004 | 12.2351 | 10.50819 |  |  | -0.0006036758
2018-04-04 08:43 | 335656.5245 | 240 | 6 | 38 | 3.397021 | 0 | 2.872748 | 2.872004 | 12.2351 | 10.50819 |  |  | -0.0006036758
2018-04-04 08:44 | 335716.5267 | 300.0022 | 6 | 38 | 3.400734 | 0 | 2.872748 | 2.872004 | 12.2351 | 10.50819 |  |  | -0.0006036758
2018-04-04 08:44 | 335716.6 | 0.0025 | 7 | 39 | 3.400728 | 0 | 0 | 0 | 0 | 0 |  |  | -0.0006036758
2018-04-04 08:46 | 335836.6 | 120.0011 | 2 | 39 | 4.11292 | 4.889906 | 0.1624081 | 0 | 0.6492089 | 0 |  |  | -0.0006036758
2018-04-04 08:48 | 335956.6 | 240.0003 | 2 | 39 | 4.146639 | 4.889915 | 0.3253894 | 0 | 1.322019 | 0 |  |  | -0.0006036758
2018-04-04 08:50 | 336076.6 | 360.0003 | 2 | 39 | 4.184234 | 4.889908 | 0.4883581 | 0 | 2.000999 | 0 |  |  | -0.0006036758
2018-04-04 08:52 | 336196.6 | 480.0002 | 2 | 39 | 4.200226 | 4.704762 | 0.6498117 | 0 | 2.678477 | 0 |  |  | -0.0006036758
2018-04-04 08:54 | 336316.6 | 600.0011 | 2 | 39 | 4.200241 | 4.395012 | 0.8013834 | 0 | 3.315115 | 0 |  |  | -0.0006036758
2018-04-04 08:56 | 336436.6 | 720.0003 | 2 | 39 | 4.200262 | 4.082451 | 0.9426634 | 0 | 3.908526 | 0 |  |  | -0.0006036758
2018-04-04 08:58 | 336556.6 | 840.0019 | 2 | 39 | 4.200234 | 3.768681 | 1.073444 | 0 | 4.457839 | 0 |  |  | -0.0006036758
2018-04-04 09:00 | 336676.6 | 960.0002 | 2 | 39 | 4.200249 | 3.506744 | 1.194585 | 0 | 4.966657 | 0 |  |  | -0.0006036758
2018-04-04 09:02 | 336796.6 | 1080.0002 | 2 | 39 | 4.200243 | 3.275665 | 1.307515 | 0 | 5.440992 | 0 |  |  | -0.0006036758
2018-04-04 09:02 | 336805.7 | 1089.1305 | 2 | 39 | 4.200238 | 3.259998 | 1.315799 | 0 | 5.475784 | 0 |  |  | -0.0006036758
2018-04-04 09:04 | 336925.8 | 120.0002 | 3 | 39 | 4.217861 | 3.259983 | 1.424081 | 0 | 5.931445 | 0 |  |  | -0.0006036758
2018-04-04 09:06 | 337045.8 | 240.0009 | 3 | 39 | 4.240169 | 3.260057 | 1.532744 | 0 | 6.390946 | 0 |  |  | -0.0006036758
2018-04-04 09:08 | 337165.8 | 360.001 | 3 | 39 | 4.26475 | 3.259958 | 1.641414 | 0 | 6.853069 | 0 |  |  | -0.0006036758
2018-04-04 09:10 | 337285.8 | 480.0009 | 3 | 39 | 4.290166 | 3.260031 | 1.750072 | 0 | 7.317834 | 0 |  |  | -0.0006036758
2018-04-04 09:12 | 337405.8 | 600.001 | 3 | 39 | 4.316834 | 3.259968 | 1.858737 | 0 | 7.785453 | 0 |  |  | -0.0006036758
2018-04-04 09:14 | 337525.8 | 720.001 | 3 | 39 | 4.346851 | 3.259987 | 1.967408 | 0 | 8.256162 | 0 |  |  | -0.0006036758
2018-04-04 09:16 | 337645.8 | 840.001 | 3 | 39 | 4.381338 | 3.259953 | 2.076069 | 0 | 8.73034 | 0 |  |  | -0.0006036758
2018-04-04 09:18 | 337765.8 | 960.0002 | 3 | 39 | 4.400273 | 3.047499 | 2.182921 | 0 | 9.19997 | 0 |  |  | -0.0006036758
2018-04-04 09:20 | 337885.8 | 1080.0002 | 3 | 39 | 4.40024 | 2.705671 | 2.278626 | 0 | 9.621099 | 0 |  |  | -0.0006036758
2018-04-04 09:22 | 338005.8 | 1200.0002 | 3 | 39 | 4.400252 | 2.404027 | 2.36373 | 0 | 9.995577 | 0 |  |  | -0.0006036758
2018-04-04 09:24 | 338125.8 | 1320.0002 | 3 | 39 | 4.400231 | 2.123196 | 2.439155 | 0 | 10.32747 | 0 |  |  | -0.0006036758
2018-04-04 09:26 | 338245.8 | 1440.0009 | 3 | 39 | 4.400268 | 1.87586 | 2.505651 | 0 | 10.62006 | 0 |  |  | -0.0006036758
2018-04-04 09:28 | 338365.8 | 1560.001 | 3 | 39 | 4.400249 | 1.666883 | 2.564598 | 0 | 10.87944 | 0 |  |  | -0.0006036758
2018-04-04 09:30 | 338485.8 | 1680.001 | 3 | 39 | 4.400218 | 1.488274 | 2.617108 | 0 | 11.1105 | 0 |  |  | -0.0006036758
2018-04-04 09:32 | 338605.8 | 1800.0001 | 3 | 39 | 4.400195 | 1.326388 | 2.663987 | 0 | 11.31678 | 0 |  |  | -0.0006036758
2018-04-04 09:34 | 338725.8 | 1920.001 | 3 | 39 | 4.400193 | 1.178792 | 2.705694 | 0 | 11.5003 | 0 |  |  | -0.0006036758
2018-04-04 09:36 | 338845.8 | 2040.0009 | 3 | 39 | 4.400207 | 1.055464 | 2.742878 | 0 | 11.66391 | 0 |  |  | -0.0006036758
2018-04-04 09:38 | 338965.8 | 2160.0009 | 3 | 39 | 4.400182 | 0.9495363 | 2.776243 | 0 | 11.81073 | 0 |  |  | -0.0006036758
2018-04-04 09:40 | 339085.8 | 2280.0001 | 3 | 39 | 4.400169 | 0.8572788 | 2.806329 | 0 | 11.94311 | 0 |  |  | -0.0006036758
2018-04-04 09:42 | 339205.8 | 2400.0018 | 3 | 39 | 4.400147 | 0.770545 | 2.833451 | 0 | 12.06245 | 0 |  |  | -0.0006036758
2018-04-04 09:44 | 339325.8 | 2520.001 | 3 | 39 | 4.40014 | 0.6933632 | 2.857815 | 0 | 12.16965 | 0 |  |  | -0.0006036758
2018-04-04 09:46 | 339401.5 | 2595.7224 | 3 | 39 | 4.400173 | 0.6519966 | 2.871961 | 0 | 12.2319 | 0 |  |  | -0.0006036758
2018-04-04 09:48 | 339521.5 | 120.0009 | 4 | 39 | 4.328925 | 0 | 2.871961 | 0 | 12.2319 | 0 |  |  | -0.0006036758
2018-04-04 09:50 | 339641.5 | 240.001 | 4 | 39 | 4.323142 | 0 | 2.871961 | 0 | 12.2319 | 0 |  |  | -0.0006036758
2018-04-04 09:51 | 339701.5 | 300.0032 | 4 | 39 | 4.321491 | 0 | 2.871961 | 0 | 12.2319 | 0 |  |  | -0.0006036758
2018-04-04 09:53 | 339821.6 | 120.0001 | 5 | 39 | 4.069791 | -2.282069 | 2.871961 | 0.07606192 | 12.2319 | 0.3121557 |  |  | -0.0006036758
2018-04-04 09:55 | 339941.6 | 240.0002 | 5 | 39 | 4.034509 | -2.282047 | 2.871961 | 0.1521233 | 12.2319 | 0.6203145 |  |  | -0.0006036758
2018-04-04 09:57 | 340061.6 | 360.0002 | 5 | 39 | 4.00361 | -2.282 | 2.871961 | 0.2281941 | 12.2319 | 0.9260294 |  |  | -0.0006036758
2018-04-04 09:59 | 340181.6 | 480.0002 | 5 | 39 | 3.974096 | -2.282017 | 2.871961 | 0.3042505 | 12.2319 | 1.229409 |  |  | -0.0006036758
2018-04-04 10:01 | 340301.6 | 600.0009 | 5 | 39 | 3.943889 | -2.282043 | 2.871961 | 0.3803214 | 12.2319 | 1.530582 |  |  | -0.0006036758
2018-04-04 10:03 | 340421.6 | 720.0002 | 5 | 39 | 3.914112 | -2.282075 | 2.871961 | 0.4563815 | 12.2319 | 1.829408 |  |  | -0.0006036758
2018-04-04 10:05 | 340541.6 | 840.0009 | 5 | 39 | 3.886299 | -2.282035 | 2.871961 | 0.5324511 | 12.2319 | 2.126086 |  |  | -0.0006036758
2018-04-04 10:07 | 340661.6 | 960.0002 | 5 | 39 | 3.860025 | -2.282022 | 2.871961 | 0.608516 | 12.2319 | 2.420693 |  |  | -0.0006036758
2018-04-04 10:09 | 340781.6 | 1080.0001 | 5 | 39 | 3.833002 | -2.282002 | 2.871961 | 0.6845765 | 12.2319 | 2.71327 |  |  | -0.0006036758
2018-04-04 10:11 | 340901.6 | 1200.0009 | 5 | 39 | 3.805112 | -2.282002 | 2.871961 | 0.7606388 | 12.2319 | 3.003749 |  |  | -0.0006036758
2018-04-04 10:13 | 341021.6 | 1320.0002 | 5 | 39 | 3.780218 | -2.281959 | 2.871961 | 0.8367029 | 12.2319 | 3.292215 |  |  | -0.0006036758
2018-04-04 10:15 | 341141.6 | 1440.0009 | 5 | 39 | 3.758026 | -2.282005 | 2.871961 | 0.9127744 | 12.2319 | 3.578923 |  |  | -0.0006036758
2018-04-04 10:17 | 341261.6 | 1560.001 | 5 | 39 | 3.737075 | -2.28203 | 2.871961 | 0.9888332 | 12.2319 | 3.863959 |  |  | -0.0006036758
2018-04-04 10:19 | 341381.6 | 1680.001 | 5 | 39 | 3.715517 | -2.281942 | 2.871961 | 1.064894 | 12.2319 | 4.14739 |  |  | -0.0006036758
2018-04-04 10:21 | 341501.6 | 1800.0009 | 5 | 39 | 3.694693 | -2.28197 | 2.871961 | 1.140958 | 12.2319 | 4.429202 |  |  | -0.0006036758
2018-04-04 10:23 | 341621.6 | 1920.001 | 5 | 39 | 3.675567 | -2.282001 | 2.871961 | 1.217035 | 12.2319 | 4.709548 |  |  | -0.0006036758
2018-04-04 10:25 | 341741.6 | 2040.0001 | 5 | 39 | 3.658092 | -2.281996 | 2.871961 | 1.293091 | 12.2319 | 4.988426 |  |  | -0.0006036758
2018-04-04 10:27 | 341861.6 | 2160.0002 | 5 | 39 | 3.640975 | -2.282022 | 2.871961 | 1.369158 | 12.2319 | 5.266034 |  |  | -0.0006036758
2018-04-04 10:29 | 341981.6 | 2280.0009 | 5 | 39 | 3.623496 | -2.282001 | 2.871961 | 1.445222 | 12.2319 | 5.542312 |  |  | -0.0006036758
2018-04-04 10:31 | 342101.6 | 2400.001 | 5 | 39 | 3.608148 | -2.282016 | 2.871961 | 1.521287 | 12.2319 | 5.817339 |  |  | -0.0006036758
2018-04-04 10:33 | 342221.6 | 2520.001 | 5 | 39 | 3.594381 | -2.281979 | 2.871961 | 1.597357 | 12.2319 | 6.091281 |  |  | -0.0006036758
2018-04-04 10:35 | 342341.6 | 2640.0002 | 5 | 39 | 3.581968 | -2.28198 | 2.871961 | 1.673415 | 12.2319 | 6.364183 |  |  | -0.0006036758
2018-04-04 10:37 | 342461.6 | 2760.001 | 5 | 39 | 3.569937 | -2.282012 | 2.871961 | 1.749486 | 12.2319 | 6.636206 |  |  | -0.0006036758
2018-04-04 10:39 | 342581.6 | 2880.0003 | 5 | 39 | 3.557429 | -2.282093 | 2.871961 | 1.825551 | 12.2319 | 6.907279 |  |  | -0.0006036758
2018-04-04 10:41 | 342701.6 | 3000.0002 | 5 | 39 | 3.545731 | -2.282038 | 2.871961 | 1.901617 | 12.2319 | 7.177422 |  |  | -0.0006036758
2018-04-04 10:43 | 342821.6 | 3120.0011 | 5 | 39 | 3.535024 | -2.281996 | 2.871961 | 1.97768 | 12.2319 | 7.446712 |  |  | -0.0006036758
2018-04-04 10:45 | 342941.6 | 3240.0011 | 5 | 39 | 3.524771 | -2.282049 | 2.871961 | 2.053742 | 12.2319 | 7.715203 |  |  | -0.0006036758
2018-04-04 10:47 | 343061.6 | 3360.0011 | 5 | 39 | 3.513649 | -2.281936 | 2.871961 | 2.129805 | 12.2319 | 7.982891 |  |  | -0.0006036758
2018-04-04 10:49 | 343181.6 | 3480.0011 | 5 | 39 | 3.500052 | -2.282022 | 2.871961 | 2.205873 | 12.2319 | 8.249666 |  |  | -0.0006036758
2018-04-04 10:51 | 343301.6 | 3600.001 | 5 | 39 | 3.486702 | -2.282032 | 2.871961 | 2.281935 | 12.2319 | 8.515377 |  |  | -0.0006036758
2018-04-04 10:53 | 343421.6 | 3720.0003 | 5 | 39 | 3.472804 | -2.281996 | 2.871961 | 2.358007 | 12.2319 | 8.780095 |  |  | -0.0006036758
2018-04-04 10:55 | 343541.6 | 3840.001 | 5 | 39 | 3.456931 | -2.282053 | 2.871961 | 2.434057 | 12.2319 | 9.043629 |  |  | -0.0006036758
2018-04-04 10:57 | 343661.6 | 3960.0003 | 5 | 39 | 3.435178 | -2.282042 | 2.871961 | 2.510139 | 12.2319 | 9.305858 |  |  | -0.0006036758
2018-04-04 10:59 | 343781.6 | 4080.0011 | 5 | 39 | 3.405406 | -2.281991 | 2.871961 | 2.586206 | 12.2319 | 9.566075 |  |  | -0.0006036758
2018-04-04 11:01 | 343901.6 | 4200.0011 | 5 | 39 | 3.365126 | -2.28201 | 2.871961 | 2.662261 | 12.2319 | 9.823639 |  |  | -0.0006036758
2018-04-04 11:03 | 344021.6 | 4320.0011 | 5 | 39 | 3.303884 | -2.281995 | 2.871961 | 2.73834 | 12.2319 | 10.07751 |  |  | -0.0006036758
2018-04-04 11:05 | 344141.6 | 4440.0002 | 5 | 39 | 3.1883 | -2.281972 | 2.871961 | 2.814389 | 12.2319 | 10.32492 |  |  | -0.0006036758
2018-04-04 11:06 | 344230 | 4528.3633 | 5 | 39 | 2.999992 | -2.28201 | 2.871961 | 2.87041 | 12.2319 | 10.49899 |  |  | -0.0006036758
2018-04-04 11:08 | 344350 | 120.0001 | 6 | 39 | 3.382874 | 0 | 2.871961 | 2.87041 | 12.2319 | 10.49899 |  |  | -0.0006036758
2018-04-04 11:10 | 344470 | 240.0002 | 6 | 39 | 3.398758 | 0 | 2.871961 | 2.87041 | 12.2319 | 10.49899 |  |  | -0.0006036758
2018-04-04 11:11 | 344530 | 300.0016 | 6 | 39 | 3.40246 | 0 | 2.871961 | 2.87041 | 12.2319 | 10.49899 |  |  | -0.0006036758
2018-04-04 11:11 | 344530 | 0.0024 | 7 | 40 | 3.402558 | 0 | 0 | 0 | 0 | 0 |  |  | -0.0006036758
2018-04-04 11:13 | 344650.1248 | 120.0003 | 2 | 40 | 4.114079 | 4.889944 | 0.1624001 | 0 | 0.6494476 | 0 |  |  | -0.0006036758
2018-04-04 11:15 | 344770.1247 | 240.0002 | 2 | 40 | 4.148064 | 4.88999 | 0.3253708 | 0 | 1.322427 | 0 |  |  | -0.0006036758
2018-04-04 11:17 | 344890.1247 | 360.0002 | 2 | 40 | 4.185708 | 4.889988 | 0.488391 | 0 | 2.001861 | 0 |  |  | -0.0006036758
2018-04-04 11:19 | 345010.1247 | 480.0002 | 2 | 40 | 4.200284 | 4.692904 | 0.6495424 | 0 | 2.678178 | 0 |  |  | -0.0006036758
2018-04-04 11:21 | 345130.1254 | 600.0009 | 2 | 40 | 4.20023 | 4.381056 | 0.8007486 | 0 | 3.313282 | 0 |  |  | -0.0006036758
2018-04-04 11:23 | 345250.1263 | 720.0018 | 2 | 40 | 4.200245 | 4.070221 | 0.9416627 | 0 | 3.905156 | 0 |  |  | -0.0006036758
2018-04-04 11:25 | 345370.1255 | 840.001 | 2 | 40 | 4.200219 | 3.761103 | 1.072132 | 0 | 4.453159 | 0 |  |  | -0.0006036758
2018-04-04 11:27 | 345490.1247 | 960.0002 | 2 | 40 | 4.200208 | 3.498682 | 1.193055 | 0 | 4.961066 | 0 |  |  | -0.0006036758
2018-04-04 11:29 | 345610.1255 | 1080.001 | 2 | 40 | 4.200226 | 3.273066 | 1.305822 | 0 | 5.434714 | 0 |  |  | -0.0006036758
2018-04-04 11:29 | 345617.7717 | 1087.6472 | 2 | 40 | 4.200239 | 3.259991 | 1.312748 | 0 | 5.463802 | 0 |  |  | -0.0006036758
2018-04-04 11:31 | 345737.8 | 120.001 | 3 | 40 | 4.218101 | 3.260019 | 1.421019 | 0 | 5.919433 | 0 |  |  | -0.0006036758
2018-04-04 11:33 | 345857.8 | 240.001 | 3 | 40 | 4.240464 | 3.260002 | 1.529685 | 0 | 6.378977 | 0 |  |  | -0.0006036758
2018-04-04 11:35 | 345977.8 | 360.0001 | 3 | 40 | 4.264921 | 3.26001 | 1.63837 | 0 | 6.841181 | 0 |  |  | -0.0006036758
2018-04-04 11:37 | 346097.8 | 480.0002 | 3 | 40 | 4.290164 | 3.260071 | 1.74703 | 0 | 7.305969 | 0 |  |  | -0.0006036758
2018-04-04 11:39 | 346217.8 | 600.001 | 3 | 40 | 4.316827 | 3.26 | 1.855694 | 0 | 7.773586 | 0 |  |  | -0.0006036758
2018-04-04 11:41 | 346337.8 | 720.0001 | 3 | 40 | 4.346756 | 3.260054 | 1.964346 | 0 | 8.244207 | 0 |  |  | -0.0006036758
2018-04-04 11:43 | 346457.8 | 840.001 | 3 | 40 | 4.381102 | 3.259989 | 2.07302 | 0 | 8.718423 | 0 |  |  | -0.0006036758
2018-04-04 11:45 | 346577.8 | 960.001 | 3 | 40 | 4.400273 | 3.051292 | 2.179952 | 0 | 9.188389 | 0 |  |  | -0.0006036758
2018-04-04 11:47 | 346697.8 | 1080.0002 | 3 | 40 | 4.400266 | 2.709814 | 2.275776 | 0 | 9.610039 | 0 |  |  | -0.0006036758
2018-04-04 11:49 | 346817.8 | 1200.0001 | 3 | 40 | 4.400223 | 2.407024 | 2.360995 | 0 | 9.98502 | 0 |  |  | -0.0006036758
2018-04-04 11:51 | 346937.8 | 1320.001 | 3 | 40 | 4.400223 | 2.126813 | 2.43653 | 0 | 10.31739 | 0 |  |  | -0.0006036758
2018-04-04 11:53 | 347057.8 | 1440.0002 | 3 | 40 | 4.400223 | 1.879527 | 2.503162 | 0 | 10.61059 | 0 |  |  | -0.0006036758
2018-04-04 11:55 | 347177.8 | 1560.0002 | 3 | 40 | 4.400201 | 1.670773 | 2.562257 | 0 | 10.87062 | 0 |  |  | -0.0006036758
2018-04-04 11:57 | 347297.8 | 1680.001 | 3 | 40 | 4.400209 | 1.49195 | 2.614915 | 0 | 11.10233 | 0 |  |  | -0.0006036758
2018-04-04 11:59 | 347417.8 | 1800.001 | 3 | 40 | 4.400156 | 1.329 | 2.661904 | 0 | 11.30909 | 0 |  |  | -0.0006036758
2018-04-04 12:01 | 347537.8 | 1920.001 | 3 | 40 | 4.400208 | 1.180881 | 2.703678 | 0 | 11.4929 | 0 |  |  | -0.0006036758
2018-04-04 12:03 | 347657.8 | 2040.0009 | 3 | 40 | 4.400165 | 1.057339 | 2.740928 | 0 | 11.65681 | 0 |  |  | -0.0006036758
2018-04-04 12:05 | 347777.8 | 2160.001 | 3 | 40 | 4.400173 | 0.9516077 | 2.774362 | 0 | 11.80393 | 0 |  |  | -0.0006036758
2018-04-04 12:07 | 347897.8 | 2280.0001 | 3 | 40 | 4.400201 | 0.8585014 | 2.804504 | 0 | 11.93656 | 0 |  |  | -0.0006036758
2018-04-04 12:09 | 348017.8 | 2400.0009 | 3 | 40 | 4.400209 | 0.7722969 | 2.831662 | 0 | 12.05606 | 0 |  |  | -0.0006036758
2018-04-04 12:11 | 348137.8 | 2520.0011 | 3 | 40 | 4.400136 | 0.694767 | 2.85607 | 0 | 12.16346 | 0 |  |  | -0.0006036758
2018-04-04 12:12 | 348216 | 2598.2416 | 3 | 40 | 4.400133 | 0.6519947 | 2.870707 | 0 | 12.22786 | 0 |  |  | -0.0006036758
2018-04-04 12:14 | 348336.1 | 120.0001 | 4 | 40 | 4.328837 | 0 | 2.870707 | 0 | 12.22786 | 0 |  |  | -0.0006036758
2018-04-04 12:16 | 348456.1 | 240.0009 | 4 | 40 | 4.323046 | 0 | 2.870707 | 0 | 12.22786 | 0 |  |  | -0.0006036758
2018-04-04 12:17 | 348516.1 | 300.004 | 4 | 40 | 4.321404 | 0 | 2.870707 | 0 | 12.22786 | 0 |  |  | -0.0006036758
2018-04-04 12:19 | 348636.2 | 120.0019 | 5 | 40 | 4.069521 | -2.282053 | 2.870707 | 0.07605963 | 12.22786 | 0.3121165 |  |  | -0.0006036758
2018-04-04 12:21 | 348756.2 | 240.0018 | 5 | 40 | 4.034381 | -2.282001 | 2.870707 | 0.1521293 | 12.22786 | 0.6202931 |  |  | -0.0006036758
2018-04-04 12:23 | 348876.2 | 360.0002 | 5 | 40 | 4.003697 | -2.282023 | 2.870707 | 0.2281887 | 12.22786 | 0.9259599 |  |  | -0.0006036758
2018-04-04 12:25 | 348996.2 | 480.0002 | 5 | 40 | 3.974028 | -2.282028 | 2.870707 | 0.3042493 | 12.22786 | 1.229356 |  |  | -0.0006036758
2018-04-04 12:27 | 349116.2 | 600.0002 | 5 | 40 | 3.943603 | -2.282002 | 2.870707 | 0.3803227 | 12.22786 | 1.530527 |  |  | -0.0006036758
2018-04-04 12:29 | 349236.2 | 720.001 | 5 | 40 | 3.913912 | -2.282063 | 2.870707 | 0.456384 | 12.22786 | 1.829337 |  |  | -0.0006036758
2018-04-04 12:31 | 349356.2 | 840.0009 | 5 | 40 | 3.886249 | -2.282026 | 2.870707 | 0.5324522 | 12.22786 | 2.126 |  |  | -0.0006036758
2018-04-04 12:33 | 349476.2 | 960.0026 | 5 | 40 | 3.860032 | -2.282037 | 2.870707 | 0.6085202 | 12.22786 | 2.420622 |  |  | -0.0006036758
2018-04-04 12:35 | 349596.2 | 1080.001 | 5 | 40 | 3.832921 | -2.282023 | 2.870707 | 0.68459 | 12.22786 | 2.713232 |  |  | -0.0006036758
2018-04-04 12:37 | 349716.2 | 1200.001 | 5 | 40 | 3.804996 | -2.282065 | 2.870707 | 0.760656 | 12.22786 | 3.003717 |  |  | -0.0006036758
2018-04-04 12:39 | 349836.2 | 1320.0002 | 5 | 40 | 3.78021 | -2.282 | 2.870707 | 0.836718 | 12.22786 | 3.29217 |  |  | -0.0006036758
2018-04-04 12:41 | 349956.2 | 1440.0005 | 5 | 40 | 3.758164 | -2.282035 | 2.870707 | 0.9127764 | 12.22786 | 3.578831 |  |  | -0.0006036758
2018-04-04 12:43 | 350076.2 | 1560.0009 | 5 | 40 | 3.737104 | -2.282025 | 2.870707 | 0.9888458 | 12.22786 | 3.863913 |  |  | -0.0006036758
2018-04-04 12:45 | 350196.2 | 1680.0009 | 5 | 40 | 3.715535 | -2.282028 | 2.870707 | 1.064906 | 12.22786 | 4.147342 |  |  | -0.0006036758
2018-04-04 12:47 | 350316.2 | 1800.0001 | 5 | 40 | 3.694747 | -2.282022 | 2.870707 | 1.140975 | 12.22786 | 4.429171 |  |  | -0.0006036758
2018-04-04 12:49 | 350436.2 | 1920.0001 | 5 | 40 | 3.675751 | -2.281989 | 2.870707 | 1.217043 | 12.22786 | 4.709491 |  |  | -0.0006036758
2018-04-04 12:51 | 350556.2 | 2040.0001 | 5 | 40 | 3.658322 | -2.28207 | 2.870707 | 1.293101 | 12.22786 | 4.988394 |  |  | -0.0006036758
2018-04-04 12:53 | 350676.2 | 2160.0002 | 5 | 40 | 3.64114 | -2.282043 | 2.870707 | 1.369174 | 12.22786 | 5.266038 |  |  | -0.0006036758
2018-04-04 12:55 | 350796.2 | 2280.001 | 5 | 40 | 3.623749 | -2.282023 | 2.870707 | 1.445227 | 12.22786 | 5.54229 |  |  | -0.0006036758
2018-04-04 12:57 | 350916.2 | 2400.0002 | 5 | 40 | 3.60844 | -2.282038 | 2.870707 | 1.521293 | 12.22786 | 5.817342 |  |  | -0.0006036758
2018-04-04 12:59 | 351036.2 | 2520.0001 | 5 | 40 | 3.594771 | -2.282033 | 2.870707 | 1.597361 | 12.22786 | 6.091293 |  |  | -0.0006036758
2018-04-04 13:01 | 351156.2 | 2640.0001 | 5 | 40 | 3.582021 | -2.281996 | 2.870707 | 1.673433 | 12.22786 | 6.364269 |  |  | -0.0006036758
2018-04-04 13:03 | 351276.2 | 2760.0009 | 5 | 40 | 3.568861 | -2.282061 | 2.870707 | 1.749494 | 12.22786 | 6.636226 |  |  | -0.0006036758
2018-04-04 13:05 | 351396.2 | 2880.0002 | 5 | 40 | 3.556481 | -2.282021 | 2.870707 | 1.825563 | 12.22786 | 6.907224 |  |  | -0.0006036758
2018-04-04 13:07 | 351516.2 | 3000.0001 | 5 | 40 | 3.545415 | -2.282002 | 2.870707 | 1.901624 | 12.22786 | 7.177305 |  |  | -0.0006036758
2018-04-04 13:09 | 351636.2 | 3120.0018 | 5 | 40 | 3.535255 | -2.28198 | 2.870707 | 1.977692 | 12.22786 | 7.446613 |  |  | -0.0006036758
2018-04-04 13:11 | 351756.2 | 3240.0001 | 5 | 40 | 3.52406 | -2.282017 | 2.870707 | 2.053753 | 12.22786 | 7.715092 |  |  | -0.0006036758
2018-04-04 13:13 | 351876.2 | 3360.0002 | 5 | 40 | 3.51121 | -2.282023 | 2.870707 | 2.129819 | 12.22786 | 7.98267 |  |  | -0.0006036758
2018-04-04 13:15 | 351996.2 | 3480.0001 | 5 | 40 | 3.499141 | -2.281989 | 2.870707 | 2.205873 | 12.22786 | 8.24925 |  |  | -0.0006036758
2018-04-04 13:17 | 352116.2 | 3600.0009 | 5 | 40 | 3.486891 | -2.282049 | 2.870707 | 2.281948 | 12.22786 | 8.51498 |  |  | -0.0006036758
2018-04-04 13:19 | 352236.2 | 3720.001 | 5 | 40 | 3.473068 | -2.282017 | 2.870707 | 2.358011 | 12.22786 | 8.779698 |  |  | -0.0006036758
2018-04-04 13:21 | 352356.2 | 3840.0001 | 5 | 40 | 3.455028 | -2.282028 | 2.870707 | 2.434068 | 12.22786 | 9.043206 |  |  | -0.0006036758
2018-04-04 13:23 | 352476.2 | 3960.0009 | 5 | 40 | 3.432461 | -2.282014 | 2.870707 | 2.510142 | 12.22786 | 9.305198 |  |  | -0.0006036758
2018-04-04 13:25 | 352596.2 | 4080.001 | 5 | 40 | 3.404571 | -2.281991 | 2.870707 | 2.586206 | 12.22786 | 9.565276 |  |  | -0.0006036758
2018-04-04 13:27 | 352716.2 | 4200.001 | 5 | 40 | 3.365461 | -2.281923 | 2.870707 | 2.662268 | 12.22786 | 9.822854 |  |  | -0.0006036758
2018-04-04 13:29 | 352836.2 | 4320.0009 | 5 | 40 | 3.302246 | -2.281958 | 2.870707 | 2.738331 | 12.22786 | 10.07664 |  |  | -0.0006036758
2018-04-04 13:31 | 352956.2 | 4440.0009 | 5 | 40 | 3.183143 | -2.281965 | 2.870707 | 2.814395 | 12.22786 | 10.32384 |  |  | -0.0006036758
2018-04-04 13:33 | 353043.1 | 4526.9296 | 5 | 40 | 2.999999 | -2.281949 | 2.870707 | 2.869492 | 12.22786 | 10.49485 |  |  | -0.0006036758
2018-04-04 13:35 | 353163.1 | 120.0007 | 6 | 40 | 3.385613 | 0 | 2.870707 | 2.869492 | 12.22786 | 10.49485 |  |  | -0.0006036758
2018-04-04 13:37 | 353283.1 | 240.0006 | 6 | 40 | 3.401598 | 0 | 2.870707 | 2.869492 | 12.22786 | 10.49485 |  |  | -0.0006036758
2018-04-04 13:38 | 353343.1 | 300.0021 | 6 | 40 | 3.405386 | 0 | 2.870707 | 2.869492 | 12.22786 | 10.49485 |  |  | -0.0006036758
2018-04-04 13:38 | 353343.1 | 0.0024 | 7 | 41 | 3.405491 | 0 | 0 | 0 | 0 | 0 |  |  | -0.0006036758
2018-04-04 13:40 | 353463.2 | 120.0001 | 2 | 41 | 4.116301 | 4.88995 | 0.1623956 | 0 | 0.649752 | 0 |  |  | -0.0006036758
2018-04-04 13:42 | 353583.2 | 240.001 | 2 | 41 | 4.149312 | 4.88998 | 0.3254043 | 0 | 1.323245 | 0 |  |  | -0.0006036758
2018-04-04 13:44 | 353703.2 | 360.001 | 2 | 41 | 4.184943 | 4.889988 | 0.4883821 | 0 | 2.002499 | 0 |  |  | -0.0006036758
2018-04-04 13:46 | 353823.2 | 480.001 | 2 | 41 | 4.200239 | 4.707718 | 0.6498712 | 0 | 2.680146 | 0 |  |  | -0.0006036758
2018-04-04 13:48 | 353943.2 | 600.0009 | 2 | 41 | 4.200268 | 4.37533 | 0.8012877 | 0 | 3.316134 | 0 |  |  | -0.0006036758
2018-04-04 13:50 | 354063.2 | 720.0002 | 2 | 41 | 4.200286 | 4.045918 | 0.9415052 | 0 | 3.905083 | 0 |  |  | -0.0006036758
2018-04-04 13:52 | 354183.2 | 840.0001 | 2 | 41 | 4.200227 | 3.763145 | 1.071541 | 0 | 4.451264 | 0 |  |  | -0.0006036758
2018-04-04 13:54 | 354303.2 | 960.0002 | 2 | 41 | 4.200228 | 3.511692 | 1.192702 | 0 | 4.96017 | 0 |  |  | -0.0006036758
2018-04-04 13:56 | 354423.2 | 1080.001 | 2 | 41 | 4.200215 | 3.276747 | 1.305808 | 0 | 5.435244 | 0 |  |  | -0.0006036758
2018-04-04 13:56 | 354432.3 | 1089.092 | 2 | 41 | 4.200242 | 3.259983 | 1.314051 | 0 | 5.469863 | 0 |  |  | -0.0006036758
2018-04-04 13:58 | 354552.3 | 120.0002 | 3 | 41 | 4.219855 | 3.260054 | 1.422331 | 0 | 5.925626 | 0 |  |  | -0.0006036758
2018-04-04 14:00 | 354672.3 | 240.0018 | 3 | 41 | 4.242054 | 3.260038 | 1.531009 | 0 | 6.385436 | 0 |  |  | -0.0006036758
2018-04-04 14:02 | 354792.3 | 360.0009 | 3 | 41 | 4.265075 | 3.260075 | 1.639663 | 0 | 6.847591 | 0 |  |  | -0.0006036758
2018-04-04 14:04 | 354912.3 | 480.001 | 3 | 41 | 4.289653 | 3.260021 | 1.748324 | 0 | 7.312337 | 0 |  |  | -0.0006036758
2018-04-04 14:06 | 355032.3 | 600.0001 | 3 | 41 | 4.317599 | 3.260006 | 1.856985 | 0 | 7.779936 | 0 |  |  | -0.0006036758
2018-04-04 14:08 | 355152.3 | 720.001 | 3 | 41 | 4.34917 | 3.260042 | 1.965661 | 0 | 8.250854 | 0 |  |  | -0.0006036758
2018-04-04 14:10 | 355272.3 | 840.0002 | 3 | 41 | 4.381964 | 3.259951 | 2.074332 | 0 | 8.725248 | 0 |  |  | -0.0006036758
2018-04-04 14:12 | 355392.3 | 960.001 | 3 | 41 | 4.400247 | 3.055008 | 2.181264 | 0 | 9.19525 | 0 |  |  | -0.0006036758
2018-04-04 14:14 | 355512.3 | 1080.0009 | 3 | 41 | 4.400302 | 2.709183 | 2.277193 | 0 | 9.61736 | 0 |  |  | -0.0006036758
2018-04-04 14:16 | 355632.3 | 1200.0013 | 3 | 41 | 4.400218 | 2.390515 | 2.362071 | 0 | 9.990846 | 0 |  |  | -0.0006036758
2018-04-04 14:18 | 355752.3 | 1320.001 | 3 | 41 | 4.40023 | 2.115508 | 2.437026 | 0 | 10.32067 | 0 |  |  | -0.0006036758
2018-04-04 14:20 | 355872.3 | 1440.0002 | 3 | 41 | 4.400224 | 1.879044 | 2.503503 | 0 | 10.61318 | 0 |  |  | -0.0006036758
2018-04-04 14:22 | 355992.3 | 1560.0002 | 3 | 41 | 4.400211 | 1.673917 | 2.562666 | 0 | 10.87351 | 0 |  |  | -0.0006036758
2018-04-04 14:24 | 356112.3 | 1680.0009 | 3 | 41 | 4.400239 | 1.486824 | 2.615311 | 0 | 11.10516 | 0 |  |  | -0.0006036758
2018-04-04 14:26 | 356232.3 | 1800.0002 | 3 | 41 | 4.400167 | 1.318387 | 2.661989 | 0 | 11.31055 | 0 |  |  | -0.0006036758
2018-04-04 14:28 | 356352.3 | 1920.0001 | 3 | 41 | 4.400212 | 1.179538 | 2.703563 | 0 | 11.49349 | 0 |  |  | -0.0006036758
2018-04-04 14:30 | 356472.3 | 2040.0002 | 3 | 41 | 4.400208 | 1.059753 | 2.740817 | 0 | 11.65741 | 0 |  |  | -0.0006036758
2018-04-04 14:32 | 356592.3 | 2160.0001 | 3 | 41 | 4.400153 | 0.9521294 | 2.774324 | 0 | 11.80485 | 0 |  |  | -0.0006036758
2018-04-04 14:34 | 356712.3 | 2280.0009 | 3 | 41 | 4.400164 | 0.8533974 | 2.804407 | 0 | 11.93722 | 0 |  |  | -0.0006036758
2018-04-04 14:36 | 356832.3 | 2400.0019 | 3 | 41 | 4.400152 | 0.7680721 | 2.831392 | 0 | 12.05596 | 0 |  |  | -0.0006036758
2018-04-04 14:38 | 356952.3 | 2520.0019 | 3 | 41 | 4.400202 | 0.6959667 | 2.855762 | 0 | 12.16319 | 0 |  |  | -0.0006036758
2018-04-04 14:39 | 357035.9 | 2603.5569 | 3 | 41 | 4.400179 | 0.6519985 | 2.871391 | 0 | 12.23196 | 0 |  |  | -0.0006036758
2018-04-04 14:41 | 357155.9 | 120.0001 | 4 | 41 | 4.329281 | 0 | 2.871391 | 0 | 12.23196 | 0 |  |  | -0.0006036758
2018-04-04 14:43 | 357275.9 | 240.001 | 4 | 41 | 4.323569 | 0 | 2.871391 | 0 | 12.23196 | 0 |  |  | -0.0006036758
2018-04-04 14:44 | 357335.9 | 300.0032 | 4 | 41 | 4.321949 | 0 | 2.871391 | 0 | 12.23196 | 0 |  |  | -0.0006036758
2018-04-04 14:46 | 357456 | 120.0002 | 5 | 41 | 4.07063 | -2.28201 | 2.871391 | 0.07605896 | 12.23196 | 0.3121547 |  |  | -0.0006036758
2018-04-04 14:48 | 357576 | 240.0009 | 5 | 41 | 4.036237 | -2.282009 | 2.871391 | 0.152126 | 12.23196 | 0.6204346 |  |  | -0.0006036758
2018-04-04 14:50 | 357696 | 360.001 | 5 | 41 | 4.005065 | -2.282014 | 2.871391 | 0.2281892 | 12.23196 | 0.9262515 |  |  | -0.0006036758
2018-04-04 14:52 | 357816 | 480.001 | 5 | 41 | 3.973573 | -2.282127 | 2.871391 | 0.3042508 | 12.23196 | 1.22969 |  |  | -0.0006036758
2018-04-04 14:54 | 357936 | 600.0002 | 5 | 41 | 3.943594 | -2.282043 | 2.871391 | 0.3803048 | 12.23196 | 1.530741 |  |  | -0.0006036758
2018-04-04 14:56 | 358056 | 720.0002 | 5 | 41 | 3.915115 | -2.282046 | 2.871391 | 0.4563862 | 12.23196 | 1.829682 |  |  | -0.0006036758
2018-04-04 14:58 | 358176 | 840.0002 | 5 | 41 | 3.887792 | -2.282046 | 2.871391 | 0.5324491 | 12.23196 | 2.126439 |  |  | -0.0006036758
2018-04-04 15:00 | 358296 | 960.001 | 5 | 41 | 3.860406 | -2.282058 | 2.871391 | 0.6085169 | 12.23196 | 2.421142 |  |  | -0.0006036758
2018-04-04 15:02 | 358416 | 1080.0009 | 5 | 41 | 3.831949 | -2.282051 | 2.871391 | 0.6845772 | 12.23196 | 2.713674 |  |  | -0.0006036758
2018-04-04 15:04 | 358536 | 1200.0001 | 5 | 41 | 3.805383 | -2.28208 | 2.871391 | 0.760638 | 12.23196 | 3.004112 |  |  | -0.0006036758
2018-04-04 15:06 | 358656 | 1320.001 | 5 | 41 | 3.781435 | -2.282016 | 2.871391 | 0.8367034 | 12.23196 | 3.29264 |  |  | -0.0006036758
2018-04-04 15:08 | 358776 | 1440.001 | 5 | 41 | 3.759028 | -2.281993 | 2.871391 | 0.9127756 | 12.23196 | 3.579445 |  |  | -0.0006036758
2018-04-04 15:10 | 358896 | 1560.001 | 5 | 41 | 3.736444 | -2.282028 | 2.871391 | 0.9888384 | 12.23196 | 3.864511 |  |  | -0.0006036758
2018-04-04 15:12 | 359016 | 1680.0002 | 5 | 41 | 3.715123 | -2.282038 | 2.871391 | 1.064911 | 12.23196 | 4.147922 |  |  | -0.0006036758
2018-04-04 15:14 | 359136 | 1800.0001 | 5 | 41 | 3.695531 | -2.282032 | 2.871391 | 1.140963 | 12.23196 | 4.429712 |  |  | -0.0006036758
2018-04-04 15:16 | 359256 | 1920.0003 | 5 | 41 | 3.677034 | -2.281991 | 2.871391 | 1.217037 | 12.23196 | 4.710145 |  |  | -0.0006036758
2018-04-04 15:18 | 359376 | 2040.001 | 5 | 41 | 3.658366 | -2.282096 | 2.871391 | 1.293098 | 12.23196 | 4.989121 |  |  | -0.0006036758
2018-04-04 15:20 | 359496 | 2160.001 | 5 | 41 | 3.640153 | -2.282044 | 2.871391 | 1.369168 | 12.23196 | 5.266707 |  |  | -0.0006036758
2018-04-04 15:22 | 359616 | 2280.0009 | 5 | 41 | 3.624004 | -2.2821 | 2.871391 | 1.445235 | 12.23196 | 5.542977 |  |  | -0.0006036758
2018-04-04 15:24 | 359736 | 2400.0003 | 5 | 41 | 3.609484 | -2.282049 | 2.871391 | 1.521308 | 12.23196 | 5.818105 |  |  | -0.0006036758
2018-04-04 15:26 | 359856 | 2520.0002 | 5 | 41 | 3.595477 | -2.282075 | 2.871391 | 1.597365 | 12.23196 | 6.092097 |  |  | -0.0006036758
2018-04-04 15:28 | 359976 | 2640.0009 | 5 | 41 | 3.581054 | -2.282069 | 2.871391 | 1.673437 | 12.23196 | 6.36506 |  |  | -0.0006036758
2018-04-04 15:30 | 360096 | 2760.0011 | 5 | 41 | 3.56828 | -2.282037 | 2.871391 | 1.749504 | 12.23196 | 6.636961 |  |  | -0.0006036758
2018-04-04 15:32 | 360216 | 2880.0002 | 5 | 41 | 3.557065 | -2.282047 | 2.871391 | 1.825571 | 12.23196 | 6.907956 |  |  | -0.0006036758
2018-04-04 15:34 | 360336 | 3000.0011 | 5 | 41 | 3.546503 | -2.282061 | 2.871391 | 1.901632 | 12.23196 | 7.178113 |  |  | -0.0006036758
2018-04-04 15:36 | 360456 | 3120.0001 | 5 | 41 | 3.535182 | -2.282079 | 2.871391 | 1.977701 | 12.23196 | 7.447471 |  |  | -0.0006036758
2018-04-04 15:38 | 360576 | 3240.001 | 5 | 41 | 3.52287 | -2.282017 | 2.871391 | 2.053769 | 12.23196 | 7.71591 |  |  | -0.0006036758
2018-04-04 15:40 | 360696 | 3360.0002 | 5 | 41 | 3.511493 | -2.282104 | 2.871391 | 2.129835 | 12.23196 | 7.983446 |  |  | -0.0006036758
2018-04-04 15:42 | 360816 | 3480.0002 | 5 | 41 | 3.500414 | -2.28209 | 2.871391 | 2.205901 | 12.23196 | 8.250127 |  |  | -0.0006036758
2018-04-04 15:44 | 360936 | 3600.001 | 5 | 41 | 3.487803 | -2.281984 | 2.871391 | 2.281966 | 12.23196 | 8.515921 |  |  | -0.0006036758
2018-04-04 15:46 | 361056 | 3720.0001 | 5 | 41 | 3.472211 | -2.282044 | 2.871391 | 2.358036 | 12.23196 | 8.780664 |  |  | -0.0006036758
2018-04-04 15:48 | 361176 | 3840.001 | 5 | 41 | 3.454598 | -2.28203 | 2.871391 | 2.434096 | 12.23196 | 9.044096 |  |  | -0.0006036758
2018-04-04 15:50 | 361296 | 3960.0002 | 5 | 41 | 3.434183 | -2.282033 | 2.871391 | 2.510162 | 12.23196 | 9.306124 |  |  | -0.0006036758
2018-04-04 15:52 | 361409.9 | 4073.9483 | 5 | 41 | 3.409081 | -2.282107 | 2.871391 | 2.582397 | 12.23196 | 9.553347 |  |  | -0.0006036758
2018-04-04 17:26 | 361530 | 4193.992292 | 5 | 41 | 3.412553 | -2.281684 | 2.871391 | 2.586224 | 12.23196 | 9.56916 |  |  | -0.0006036758
2018-04-04 17:28 | 361650 | 4313.994392 | 5 | 41 | 3.335648 | -2.281473 | 2.871391 | 2.662295 | 12.23196 | 9.825984 |  |  | -0.000732421875
2018-04-04 17:30 | 361770 | 4433.994892 | 5 | 41 | 3.220723 | -2.282788 | 2.871391 | 2.738362 | 12.23196 | 10.07573 |  |  | -0.001276016
2018-04-04 17:31 | 361876.5 | 4540.526592 | 5 | 41 | 2.999972 | -2.282133 | 2.871391 | 2.805891 | 12.23196 | 10.28693 |  |  | -0.0005593321
2018-04-04 17:33 | 361996.7 | 120.0013 | 6 | 41 | 3.372576 | 0 | 2.871391 | 2.805933 | 12.23196 | 10.28706 |  |  | 0.000248909
2018-04-04 17:35 | 362116.7 | 240.0025 | 6 | 41 | 3.385161 | 0 | 2.871391 | 2.805933 | 12.23196 | 10.28706 |  |  | 7.247925e-05
2018-04-04 17:36 | 362176.7 | 300.0025 | 6 | 41 | 3.388217 | 0 | 2.871391 | 2.805933 | 12.23196 | 10.28706 |  |  | 0.0001144218
2018-04-04 17:38 | 362296.7 | 120.0021 | 2 | 42 | 4.124135 | 4.889898 | 0.162598 | 0 | 0.6511654 | 0 |  |  | 0.0001983643
2018-04-04 17:40 | 362416.7 | 240.0024 | 2 | 42 | 4.153373 | 4.890371 | 0.325609 | 0 | 1.325595 | 0 |  |  | 0.0001831055
2018-04-04 17:42 | 362536.7 | 360.0019 | 2 | 42 | 4.19054 | 4.88909 | 0.4886079 | 0 | 2.005679 | 0 |  |  | 0.0002813339
2018-04-04 17:44 | 362656.7 | 480.001 | 2 | 42 | 4.199976 | 4.642154 | 0.6487443 | 2.258486e-09 | 2.678035 | 8.908115e-09 |  |  | 3.814697e-06
2018-04-04 17:46 | 362776.7 | 600.003 | 2 | 42 | 4.199986 | 4.335268 | 0.7982776 | 2.258486e-09 | 3.306076 | 8.908115e-09 |  |  | -4.577637e-05
2018-04-04 17:48 | 362896.7 | 720.0004 | 2 | 42 | 4.199985 | 4.054106 | 0.9380918 | 2.258486e-09 | 3.893296 | 8.908115e-09 |  |  | -2.670288e-05
2018-04-04 17:50 | 363016.7 | 840.0027 | 2 | 42 | 4.199921 | 3.772602 | 1.06853 | 2.258486e-09 | 4.441135 | 8.908115e-09 |  |  | -8.296967e-05
2018-04-04 17:52 | 363136.7 | 960.0019 | 2 | 42 | 4.199979 | 3.494852 | 1.189577 | 2.258486e-09 | 4.949532 | 8.908115e-09 |  |  | -1.144409e-05
2018-04-04 17:54 | 363256.7 | 1080.002 | 2 | 42 | 4.200003 | 3.265824 | 1.302177 | 2.258486e-09 | 5.422456 | 8.908115e-09 |  |  | 0.0001106262
2018-04-04 17:54 | 363260.1 | 1083.4268 | 2 | 42 | 4.199978 | 3.259995 | 1.30528 | 2.258486e-09 | 5.435486 | 8.908115e-09 |  |  | 0.0001125313
2018-04-04 17:56 | 363380.2 | 120.0018 | 3 | 42 | 4.218566 | 3.259762 | 1.41369 | 2.273877e-09 | 5.891798 | 8.970292e-09 |  |  | 0.0001792908
2018-04-04 17:58 | 363500.2 | 240.0014 | 3 | 42 | 4.239064 | 3.260057 | 1.522363 | 2.273877e-09 | 6.351332 | 8.970292e-09 |  |  | 0.0001144409
2018-04-04 18:00 | 363620.1 | 360.0002 | 3 | 42 | 4.263073 | 3.25992 | 1.631029 | 2.273877e-09 | 6.813248 | 8.970292e-09 |  |  | 0.0002155304
2018-04-04 18:02 | 363740.2 | 480.0019 | 3 | 42 | 4.288799 | 3.26004 | 1.739694 | 2.273877e-09 | 7.277889 | 8.970292e-09 |  |  | 0.0001344681
2018-04-04 18:04 | 363860.2 | 600.0011 | 3 | 42 | 4.315663 | 3.259691 | 1.848357 | 2.273877e-09 | 7.745367 | 8.970292e-09 |  |  | 0.000202179
2018-04-04 18:06 | 363980.2 | 720.0029 | 3 | 42 | 4.34419 | 3.259932 | 1.957028 | 2.273877e-09 | 8.215883 | 8.970292e-09 |  |  | 0.0002536774
2018-04-04 18:08 | 364100.2 | 840.0014 | 3 | 42 | 4.376219 | 3.259903 | 2.065696 | 2.273877e-09 | 8.689666 | 8.970292e-09 |  |  | 0.000289917
2018-04-04 18:10 | 364220.2 | 960.0013 | 3 | 42 | 4.400032 | 3.125628 | 2.173697 | 4.210047e-09 | 9.164004 | 1.717619e-08 |  |  | 3.051758e-05
2018-04-04 18:12 | 364340.1 | 1080.0001 | 3 | 42 | 4.399992 | 2.764763 | 2.271634 | 4.210047e-09 | 9.594929 | 1.717619e-08 |  |  | 0.0001010895
2018-04-04 18:14 | 364460.2 | 1200.002 | 3 | 42 | 4.400001 | 2.459322 | 2.358571 | 4.210047e-09 | 9.977448 | 1.717619e-08 |  |  | 7.629395e-06
2018-04-04 18:16 | 364580.2 | 1320.0011 | 3 | 42 | 4.399982 | 2.184298 | 2.435914 | 4.210047e-09 | 10.31776 | 1.717619e-08 |  |  | -5.054474e-05
2018-04-04 18:18 | 364700.1 | 1440.0004 | 3 | 42 | 4.400004 | 1.932066 | 2.504558 | 4.210047e-09 | 10.61979 | 1.717619e-08 |  |  | 2.95639e-05
2018-04-04 18:20 | 364820.2 | 1560.0027 | 3 | 42 | 4.400033 | 1.708066 | 2.565135 | 4.210047e-09 | 10.88633 | 1.717619e-08 |  |  | -7.629395e-06
2018-04-04 18:22 | 364940.2 | 1680.0028 | 3 | 42 | 4.399999 | 1.521284 | 2.618918 | 4.210047e-09 | 11.12298 | 1.717619e-08 |  |  | -1.38283e-05
2018-04-04 18:24 | 365060.2 | 1800.0019 | 3 | 42 | 4.399976 | 1.363866 | 2.666929 | 4.210047e-09 | 11.33423 | 1.717619e-08 |  |  | -2.002716e-05
2018-04-04 18:26 | 365180.2 | 1920.0028 | 3 | 42 | 4.400023 | 1.217722 | 2.709926 | 4.210047e-09 | 11.52341 | 1.717619e-08 |  |  | -6.67572e-06
2018-04-04 18:28 | 365300.2 | 2040.0018 | 3 | 42 | 4.399981 | 1.085669 | 2.748288 | 4.210047e-09 | 11.69221 | 1.717619e-08 |  |  | -5.722046e-06
2018-04-04 18:30 | 365420.2 | 2160.0019 | 3 | 42 | 4.400031 | 0.9739901 | 2.782569 | 4.210047e-09 | 11.84304 | 1.717619e-08 |  |  | 1.239777e-05
2018-04-04 18:32 | 365540.1 | 2280.0003 | 3 | 42 | 4.400046 | 0.8790711 | 2.813396 | 4.210047e-09 | 11.97868 | 1.717619e-08 |  |  | 2.95639e-05
2018-04-04 18:34 | 365660.2 | 2400.0021 | 3 | 42 | 4.399953 | 0.7943932 | 2.841264 | 4.210047e-09 | 12.1013 | 1.717619e-08 |  |  | -5.435944e-05
2018-04-04 18:36 | 365780.2 | 2520.0044 | 3 | 42 | 4.399983 | 0.7160546 | 2.866434 | 4.210047e-09 | 12.21205 | 1.717619e-08 |  |  | 2.95639e-05
2018-04-04 18:38 | 365889.5 | 2629.35 | 3 | 42 | 4.399942 | 0.6519944 | 2.887194 | 4.210047e-09 | 12.30339 | 1.717619e-08 |  |  | -5.181002e-05
2018-04-04 18:40 | 366009.6 | 120.0009 | 4 | 42 | 4.329119 | 0 | 2.887194 | 4.210047e-09 | 12.30339 | 1.717619e-08 |  |  | -0.0001411438
2018-04-04 18:42 | 366129.6 | 240.0017 | 4 | 42 | 4.323422 | 0 | 2.887194 | 4.210047e-09 | 12.30339 | 1.717619e-08 |  |  | -0.0001411438
2018-04-04 18:43 | 366189.6 | 300.0016 | 4 | 42 | 4.321708 | 0 | 2.887194 | 4.210047e-09 | 12.30339 | 1.717619e-08 |  |  | -0.0002139107
2018-04-04 18:45 | 366309.6 | 120.0025 | 5 | 42 | 4.070476 | -2.281326 | 2.887194 | 0.07606389 | 12.30339 | 0.3121821 |  |  | -0.0003595352
2018-04-04 18:47 | 366429.6 | 240.0001 | 5 | 42 | 4.03432 | -2.282495 | 2.887194 | 0.1521321 | 12.30339 | 0.6203807 |  |  | -0.0002527237
2018-04-04 18:49 | 366549.6 | 360.0001 | 5 | 42 | 4.003241 | -2.282362 | 2.887194 | 0.2281963 | 12.30339 | 0.9260488 |  |  | -0.0003967285
2018-04-04 18:51 | 366669.6 | 480.0018 | 5 | 42 | 3.973926 | -2.28276 | 2.887194 | 0.3042659 | 12.30339 | 1.229445 |  |  | -0.0001535416
2018-04-04 18:53 | 366789.6 | 600.0001 | 5 | 42 | 3.944555 | -2.281543 | 2.887194 | 0.3803273 | 12.30339 | 1.530593 |  |  | -0.0002775192
2018-04-04 18:55 | 366909.6 | 720 | 5 | 42 | 3.914365 | -2.281954 | 2.887194 | 0.4563945 | 12.30339 | 1.829502 |  |  | -0.000295639
2018-04-04 18:57 | 367029.6 | 840.0018 | 5 | 42 | 3.886281 | -2.281789 | 2.887194 | 0.532464 | 12.30339 | 2.12618 |  |  | -0.0002584457
2018-04-04 18:59 | 367149.6 | 960.0023 | 5 | 42 | 3.859699 | -2.28174 | 2.887194 | 0.6085315 | 12.30339 | 2.420778 |  |  | -0.0001554489
2018-04-04 19:01 | 367269.6 | 1080.0025 | 5 | 42 | 3.833249 | -2.281675 | 2.887194 | 0.6845955 | 12.30339 | 2.713365 |  |  | -0.0001926422
2018-04-04 19:03 | 367389.6 | 1200.0002 | 5 | 42 | 3.8061 | -2.282153 | 2.887194 | 0.760661 | 12.30339 | 3.003913 |  |  | -0.0002269745
2018-04-04 19:05 | 367509.6 | 1320.0019 | 5 | 42 | 3.780199 | -2.281459 | 2.887194 | 0.8367299 | 12.30339 | 3.292432 |  |  | -0.0001239777
2018-04-04 19:07 | 367629.6 | 1440.0011 | 5 | 42 | 3.757805 | -2.282281 | 2.887194 | 0.9127957 | 12.30339 | 3.579111 |  |  | -0.0001525879
2018-04-04 19:09 | 367749.6 | 1560.0011 | 5 | 42 | 3.737052 | -2.282232 | 2.887194 | 0.9888613 | 12.30339 | 3.864154 |  |  | -0.000169754
2018-04-04 19:11 | 367869.6 | 1680.0003 | 5 | 42 | 3.716497 | -2.281949 | 2.887194 | 1.064927 | 12.30339 | 4.147632 |  |  | -0.0003108978
2018-04-04 19:13 | 367989.6 | 1800.0013 | 5 | 42 | 3.695122 | -2.281968 | 2.887194 | 1.140996 | 12.30339 | 4.429532 |  |  | -0.0002002716
2018-04-04 19:15 | 368109.6 | 1920.0009 | 5 | 42 | 3.67567 | -2.28164 | 2.887194 | 1.217062 | 12.30339 | 4.709852 |  |  | -0.0001659393
2018-04-04 19:17 | 368229.6 | 2040.0028 | 5 | 42 | 3.657951 | -2.281847 | 2.887194 | 1.293127 | 12.30339 | 4.988761 |  |  | -9.918213e-05
2018-04-04 19:19 | 368349.6 | 2160.0017 | 5 | 42 | 3.64141 | -2.28209 | 2.887194 | 1.369195 | 12.30339 | 5.26638 |  |  | -0.000295639
2018-04-04 19:21 | 368469.6 | 2280.0014 | 5 | 42 | 3.624812 | -2.281577 | 2.887194 | 1.44526 | 12.30339 | 5.542735 |  |  | -9.155273e-05
2018-04-04 19:23 | 368589.6 | 2400.0017 | 5 | 42 | 3.608613 | -2.281472 | 2.887194 | 1.521328 | 12.30339 | 5.817829 |  |  | -0.0001106262
2018-04-04 19:25 | 368709.6 | 2520.0017 | 5 | 42 | 3.594572 | -2.282258 | 2.887194 | 1.597396 | 12.30339 | 6.091785 |  |  | -0.0001029968
2018-04-04 19:27 | 368829.6 | 2640.0005 | 5 | 42 | 3.58209 | -2.281548 | 2.887194 | 1.673459 | 12.30339 | 6.364717 |  |  | -7.343292e-05
2018-04-04 19:29 | 368949.6 | 2760.0004 | 5 | 42 | 3.569993 | -2.281917 | 2.887194 | 1.749529 | 12.30339 | 6.636744 |  |  | -0.0001239777
2018-04-04 19:31 | 369069.6 | 2880.0027 | 5 | 42 | 3.557213 | -2.282075 | 2.887194 | 1.825594 | 12.30339 | 6.907814 |  |  | -9.346008e-05
2018-04-04 19:33 | 369189.6 | 3000.0013 | 5 | 42 | 3.545652 | -2.281984 | 2.887194 | 1.901659 | 12.30339 | 7.177939 |  |  | -8.392334e-05
2018-04-04 19:35 | 369309.6 | 3120.0012 | 5 | 42 | 3.53497 | -2.28184 | 2.887194 | 1.977728 | 12.30339 | 7.447243 |  |  | -2.861023e-05
2018-04-04 19:37 | 369429.6 | 3240.0005 | 5 | 42 | 3.524532 | -2.282037 | 2.887194 | 2.053795 | 12.30339 | 7.71575 |  |  | -0.0001220703125
2018-04-04 19:39 | 369549.6 | 3360.0013 | 5 | 42 | 3.512764 | -2.281981 | 2.887194 | 2.129862 | 12.30339 | 7.983421 |  |  | -0.0001974106
2018-04-04 19:41 | 369669.6 | 3480.002 | 5 | 42 | 3.499343 | -2.282604 | 2.887194 | 2.205927 | 12.30339 | 8.250109 |  |  | -0.0001621246
2018-04-04 19:43 | 369789.6 | 3600.0031 | 5 | 42 | 3.486576 | -2.281995 | 2.887194 | 2.281997 | 12.30339 | 8.515817 |  |  | -5.626678e-05
2018-04-04 19:45 | 369909.6 | 3720.003 | 5 | 42 | 3.473107 | -2.282228 | 2.887194 | 2.358061 | 12.30339 | 8.780513 |  |  | -8.201599e-05
2018-04-04 19:47 | 370029.6 | 3840.0016 | 5 | 42 | 3.456628 | -2.28231 | 2.887194 | 2.434127 | 12.30339 | 9.044091 |  |  | -0.0002174377
2018-04-04 19:49 | 370149.6 | 3960.0014 | 5 | 42 | 3.434091 | -2.281426 | 2.887194 | 2.510195 | 12.30339 | 9.306221 |  |  | -0.0001859665
2018-04-04 19:51 | 370269.6 | 4080.0006 | 5 | 42 | 3.405088 | -2.281535 | 2.887194 | 2.586261 | 12.30339 | 9.566373 |  |  | -0.000248909
2018-04-04 19:53 | 370389.6 | 4200 | 5 | 42 | 3.365435 | -2.281894 | 2.887194 | 2.662327 | 12.30339 | 9.823981 |  |  | -0.0004281998
2018-04-04 19:55 | 370509.6 | 4320.0025 | 5 | 42 | 3.304101 | -2.281517 | 2.887194 | 2.738393 | 12.30339 | 10.07785 |  |  | -0.0006637573
2018-04-04 19:57 | 370629.6 | 4440.0022 | 5 | 42 | 3.187418 | -2.281233 | 2.887194 | 2.814458 | 12.30339 | 10.3253 |  |  | -0.001491547
2018-04-04 19:59 | 370717.7 | 4528.1213 | 5 | 42 | 2.999971 | -2.281384 | 2.887194 | 2.870317 | 12.30339 | 10.49882 |  |  | -0.0007531167
2018-04-04 20:01 | 370837.9 | 120.0031 | 6 | 42 | 3.385178 | 0 | 2.887194 | 2.870359 | 12.30339 | 10.49895 |  |  | 0.0002536774
2018-04-04 20:03 | 370957.9 | 240.0007 | 6 | 42 | 3.401076 | 0 | 2.887194 | 2.870359 | 12.30339 | 10.49895 |  |  | 2.288818e-05
2018-04-04 20:04 | 371017.9 | 300.0016 | 6 | 42 | 3.404922 | 0 | 2.887194 | 2.870359 | 12.30339 | 10.49895 |  |  | 0.0001051849
2018-04-04 20:06 | 371138 | 120.0001 | 2 | 43 | 4.114446 | 4.889767 | 0.1626074 | 0 | 0.6505234 | 0 |  |  | 0.0002698898
2018-04-04 20:08 | 371258 | 240.0019 | 2 | 43 | 4.148745 | 4.889639 | 0.3256107 | 0 | 1.323742 | 0 |  |  | 0.0003576279
2018-04-04 20:10 | 371378 | 360.0005 | 2 | 43 | 4.185117 | 4.890566 | 0.4886027 | 0 | 2.003049 | 0 |  |  | 0.000287056
2018-04-04 20:12 | 371498 | 480.0003 | 2 | 43 | 4.199981 | 4.722032 | 0.6502901 | 2.329985e-09 | 2.681548 | 9.198962e-09 |  |  | -6.484985e-05
2018-04-04 20:14 | 371618 | 600.0005 | 2 | 43 | 4.200055 | 4.408475 | 0.8025019 | 2.329985e-09 | 3.320838 | 9.198962e-09 |  |  | -1.811981e-05
2018-04-04 20:16 | 371738 | 720.0002 | 2 | 43 | 4.200001 | 4.086342 | 0.9440969 | 2.329985e-09 | 3.915538 | 9.198962e-09 |  |  | -3.33786e-05
2018-04-04 20:18 | 371858 | 840.0011 | 2 | 43 | 4.200025 | 3.778942 | 1.075029 | 2.329985e-09 | 4.465455 | 9.198962e-09 |  |  | -2.670288e-05
2018-04-04 20:20 | 371978 | 960.003 | 2 | 43 | 4.199994 | 3.51951 | 1.196641 | 2.329985e-09 | 4.976226 | 9.198962e-09 |  |  | -5.722046e-06
2018-04-04 20:22 | 372098 | 1080.0008 | 2 | 43 | 4.199937 | 3.293261 | 1.310118 | 2.329985e-09 | 5.452828 | 9.198962e-09 |  |  | -3.814697e-06
2018-04-04 20:22 | 372115.7 | 1097.7086 | 2 | 43 | 4.200024 | 3.259986 | 1.326242 | 2.329985e-09 | 5.520548 | 9.198962e-09 |  |  | 1.482341e-05
2018-04-04 20:24 | 372235.7 | 120.0015 | 3 | 43 | 4.220097 | 3.260553 | 1.434655 | 2.329985e-09 | 5.976931 | 9.198962e-09 |  |  | 0.0001411438
2018-04-04 20:26 | 372355.7 | 240.0016 | 3 | 43 | 4.243221 | 3.260227 | 1.543323 | 2.329985e-09 | 6.436757 | 9.198962e-09 |  |  | 0.0001106262
2018-04-04 20:28 | 372475.7 | 360.003 | 3 | 43 | 4.266941 | 3.259901 | 1.651994 | 2.329985e-09 | 6.899151 | 9.198962e-09 |  |  | 7.724762e-05
2018-04-04 20:30 | 372595.7 | 480.0009 | 3 | 43 | 4.292045 | 3.259691 | 1.760655 | 2.329985e-09 | 7.364159 | 9.198962e-09 |  |  | 0.000213623
2018-04-04 20:32 | 372715.7 | 600.0007 | 3 | 43 | 4.319372 | 3.259773 | 1.869322 | 2.329985e-09 | 7.832017 | 9.198962e-09 |  |  | 0.0001268387
2018-04-04 20:34 | 372835.7 | 720.0015 | 3 | 43 | 4.350791 | 3.260332 | 1.977993 | 2.329985e-09 | 8.303064 | 9.198962e-09 |  |  | 0.0003194809
2018-04-04 20:36 | 372955.7 | 840.0022 | 3 | 43 | 4.385002 | 3.259296 | 2.086658 | 2.329985e-09 | 8.777708 | 9.198962e-09 |  |  | 0.0003147125
2018-04-04 20:38 | 373075.7 | 960.0004 | 3 | 43 | 4.399963 | 3.044716 | 2.193326 | 4.785271e-09 | 9.246698 | 1.961987e-08 |  |  | -9.536743e-06
2018-04-04 20:40 | 373195.7 | 1080.001 | 3 | 43 | 4.399955 | 2.702553 | 2.289019 | 4.785271e-09 | 9.667745 | 1.961987e-08 |  |  | -8.773804e-05
2018-04-04 20:42 | 373315.7 | 1200.0001 | 3 | 43 | 4.400014 | 2.397581 | 2.373958 | 4.785271e-09 | 10.04148 | 1.961987e-08 |  |  | 4.196167e-05
2018-04-04 20:44 | 373435.7 | 1320 | 3 | 43 | 4.39997 | 2.109502 | 2.448966 | 4.785271e-09 | 10.37151 | 1.961987e-08 |  |  | 1.335144e-05
2018-04-04 20:46 | 373555.7 | 1440.004 | 3 | 43 | 4.400007 | 1.87309 | 2.515231 | 4.785271e-09 | 10.66308 | 1.961987e-08 |  |  | -2.670288e-05
2018-04-04 20:48 | 373675.7 | 1560.0004 | 3 | 43 | 4.399975 | 1.668786 | 2.574157 | 4.785271e-09 | 10.92235 | 1.961987e-08 |  |  | 2.193451e-05
2018-04-04 20:50 | 373795.7 | 1680.0025 | 3 | 43 | 4.400053 | 1.48687 | 2.626693 | 4.785271e-09 | 11.15351 | 1.961987e-08 |  |  | -1.907349e-05
2018-04-04 20:52 | 373915.7 | 1800.0015 | 3 | 43 | 4.399994 | 1.322452 | 2.673502 | 4.785271e-09 | 11.35947 | 1.961987e-08 |  |  | -5.722046e-06
2018-04-04 20:54 | 374035.7 | 1920.0001 | 3 | 43 | 4.400016 | 1.178443 | 2.715092 | 4.785271e-09 | 11.54247 | 1.961987e-08 |  |  | 3.814697e-06
2018-04-04 20:56 | 374155.7 | 2040 | 3 | 43 | 4.4 | 1.057163 | 2.752286 | 4.785271e-09 | 11.70612 | 1.961987e-08 |  |  | -9.536743e-06
2018-04-04 20:58 | 374275.7 | 2160.0011 | 3 | 43 | 4.400078 | 0.9524209 | 2.785735 | 4.785271e-09 | 11.8533 | 1.961987e-08 |  |  | -4.1008e-05
2018-04-04 21:00 | 374395.7 | 2280.001 | 3 | 43 | 4.400029 | 0.8583067 | 2.815883 | 4.785271e-09 | 11.98595 | 1.961987e-08 |  |  | 1.525879e-05
2018-04-04 21:02 | 374515.7 | 2400.0012 | 3 | 43 | 4.400037 | 0.7698098 | 2.842973 | 4.785271e-09 | 12.10514 | 1.961987e-08 |  |  | -1.811981e-05
2018-04-04 21:04 | 374635.7 | 2520.0007 | 3 | 43 | 4.399991 | 0.6951574 | 2.867363 | 4.785271e-09 | 12.21246 | 1.961987e-08 |  |  | -3.71933e-05
2018-04-04 21:05 | 374716.4 | 2600.716 | 3 | 43 | 4.39999 | 0.6519907 | 2.882465 | 4.785271e-09 | 12.27891 | 1.961987e-08 |  |  | -6.518363e-05
2018-04-04 21:07 | 374836.4 | 120.0026 | 4 | 43 | 4.329316 | 0 | 2.882465 | 4.785271e-09 | 12.27891 | 1.961987e-08 |  |  | -0.0001068115
2018-04-04 21:09 | 374956.4 | 240.0011 | 4 | 43 | 4.323544 | 0 | 2.882465 | 4.785271e-09 | 12.27891 | 1.961987e-08 |  |  | 1.049042e-05
2018-04-04 21:10 | 375016.4 | 300.0017 | 4 | 43 | 4.321898 | 0 | 2.882465 | 4.785271e-09 | 12.27891 | 1.961987e-08 |  |  | -8.261386e-05
2018-04-04 21:12 | 375136.5 | 120.0009 | 5 | 43 | 4.070037 | -2.281196 | 2.882465 | 0.07606117 | 12.27891 | 0.3121211 |  |  | -0.0002689362
2018-04-04 21:14 | 375256.5 | 240.0015 | 5 | 43 | 4.035244 | -2.282307 | 2.882465 | 0.1521285 | 12.27891 | 0.6203407 |  |  | -0.00020504
2018-04-04 21:16 | 375376.5 | 360.0002 | 5 | 43 | 4.004718 | -2.281873 | 2.882465 | 0.2281969 | 12.27891 | 0.9261239 |  |  | -0.0001420975
2018-04-04 21:18 | 375496.5 | 480.0015 | 5 | 43 | 3.974479 | -2.281633 | 2.882465 | 0.3042661 | 12.27891 | 1.229613 |  |  | -0.0001239777
2018-04-04 21:20 | 375616.5 | 600.001 | 5 | 43 | 3.943553 | -2.282486 | 2.882465 | 0.3803313 | 12.27891 | 1.530751 |  |  | -0.0002450943
2018-04-04 21:22 | 375736.5 | 720.0018 | 5 | 43 | 3.914614 | -2.282086 | 2.882465 | 0.4563991 | 12.27891 | 1.829616 |  |  | -0.0002183914
2018-04-04 21:24 | 375856.5 | 840.0003 | 5 | 43 | 3.8873 | -2.281893 | 2.882465 | 0.5324633 | 12.27891 | 2.126324 |  |  | -0.0002756119
2018-04-04 21:26 | 375976.5 | 960.0021 | 5 | 43 | 3.860632 | -2.282242 | 2.882465 | 0.608533 | 12.27891 | 2.421018 |  |  | -0.0002355576
2018-04-04 21:28 | 376096.5 | 1080.0006 | 5 | 43 | 3.832538 | -2.282542 | 2.882465 | 0.6845946 | 12.27891 | 2.713606 |  |  | -0.0001716614
2018-04-04 21:30 | 376216.5 | 1200.0026 | 5 | 43 | 3.805018 | -2.282001 | 2.882465 | 0.7606657 | 12.27891 | 3.004087 |  |  | -0.0002202988
2018-04-04 21:32 | 376336.5 | 1320.0018 | 5 | 43 | 3.780574 | -2.282158 | 2.882465 | 0.8367324 | 12.27891 | 3.292573 |  |  | -0.0002222061
2018-04-04 21:34 | 376456.5 | 1440.0004 | 5 | 43 | 3.758644 | -2.281484 | 2.882465 | 0.9127933 | 12.27891 | 3.579285 |  |  | -0.0001163483
2018-04-04 21:36 | 376576.5 | 1560.0002 | 5 | 43 | 3.73703 | -2.281796 | 2.882465 | 0.9888625 | 12.27891 | 3.864383 |  |  | -0.000169754
2018-04-04 21:38 | 376696.5 | 1680.0017 | 5 | 43 | 3.715113 | -2.28175 | 2.882465 | 1.06493 | 12.27891 | 4.14781 |  |  | -0.0001487732
2018-04-04 21:40 | 376816.5 | 1800.0018 | 5 | 43 | 3.69498 | -2.281949 | 2.882465 | 1.140997 | 12.27891 | 4.42963 |  |  | -0.0001449585
2018-04-04 21:42 | 376936.5 | 1920.001 | 5 | 43 | 3.676334 | -2.281433 | 2.882465 | 1.217067 | 12.27891 | 4.709984 |  |  | -0.0001554489
2018-04-04 21:44 | 377056.5 | 2040.0004 | 5 | 43 | 3.658553 | -2.282007 | 2.882465 | 1.293133 | 12.27891 | 4.988952 |  |  | -0.0001087189
2018-04-04 21:46 | 377176.5 | 2160.0029 | 5 | 43 | 3.640393 | -2.282263 | 2.882465 | 1.3692 | 12.27891 | 5.266559 |  |  | -0.0001249313
2018-04-04 21:48 | 377296.5 | 2280.0019 | 5 | 43 | 3.623445 | -2.282069 | 2.882465 | 1.445267 | 12.27891 | 5.542815 |  |  | -0.0001220703125
2018-04-04 21:50 | 377416.5 | 2400.0002 | 5 | 43 | 3.608352 | -2.281472 | 2.882465 | 1.521333 | 12.27891 | 5.817854 |  |  | -9.250641e-05
2018-04-04 21:52 | 377536.5 | 2520.001 | 5 | 43 | 3.595011 | -2.282038 | 2.882465 | 1.597396 | 12.27891 | 6.091807 |  |  | -0.0001344681
2018-04-04 21:54 | 377656.5 | 2640.0003 | 5 | 43 | 3.581811 | -2.281988 | 2.882465 | 1.673466 | 12.27891 | 6.364779 |  |  | 7.152557e-05
2018-04-04 21:56 | 377776.5 | 2760.0003 | 5 | 43 | 3.568296 | -2.281626 | 2.882465 | 1.749533 | 12.27891 | 6.636714 |  |  | -9.059906e-05
2018-04-04 21:58 | 377896.5 | 2880.0019 | 5 | 43 | 3.556496 | -2.282323 | 2.882465 | 1.825598 | 12.27891 | 6.907679 |  |  | -0.0001115799
2018-04-04 22:00 | 378016.5 | 3000.0011 | 5 | 43 | 3.546114 | -2.282145 | 2.882465 | 1.901662 | 12.27891 | 7.177796 |  |  | -1.525879e-05
2018-04-04 22:02 | 378136.5 | 3120.0002 | 5 | 43 | 3.535541 | -2.282154 | 2.882465 | 1.977731 | 12.27891 | 7.447145 |  |  | -0.0001239777
2018-04-04 22:04 | 378256.5 | 3240.0015 | 5 | 43 | 3.523593 | -2.282014 | 2.882465 | 2.053795 | 12.27891 | 7.715632 |  |  | -0.0001659393
2018-04-04 22:06 | 378376.5 | 3360.0004 | 5 | 43 | 3.511131 | -2.281624 | 2.882465 | 2.129862 | 12.27891 | 7.983174 |  |  | -4.291534e-05
2018-04-04 22:08 | 378496.5 | 3480.0029 | 5 | 43 | 3.499421 | -2.282077 | 2.882465 | 2.205931 | 12.27891 | 8.24982 |  |  | -7.152557e-05
2018-04-04 22:10 | 378616.5 | 3600.0004 | 5 | 43 | 3.487432 | -2.282265 | 2.882465 | 2.281996 | 12.27891 | 8.515558 |  |  | -0.0001525879
2018-04-04 22:12 | 378736.5 | 3720.002 | 5 | 43 | 3.472792 | -2.281921 | 2.882465 | 2.358063 | 12.27891 | 8.780303 |  |  | -0.0001573563
2018-04-04 22:14 | 378856.5 | 3840.0013 | 5 | 43 | 3.454014 | -2.281845 | 2.882465 | 2.434131 | 12.27891 | 9.043781 |  |  | -0.0001792908
2018-04-04 22:16 | 378976.5 | 3960.0025 | 5 | 43 | 3.433171 | -2.282248 | 2.882465 | 2.510199 | 12.27891 | 9.305758 |  |  | -0.0001420975
2018-04-04 22:18 | 379096.5 | 4080.0005 | 5 | 43 | 3.406114 | -2.28128 | 2.882465 | 2.586264 | 12.27891 | 9.565925 |  |  | -0.0001993179
2018-04-04 22:20 | 379216.5 | 4200.0005 | 5 | 43 | 3.366797 | -2.281716 | 2.882465 | 2.662328 | 12.27891 | 9.82362 |  |  | -0.0003318787
2018-04-04 22:22 | 379336.5 | 4320.0014 | 5 | 43 | 3.303818 | -2.282284 | 2.882465 | 2.738392 | 12.27891 | 10.07752 |  |  | -0.0007343292
2018-04-04 22:24 | 379456.5 | 4440.0022 | 5 | 43 | 3.185754 | -2.282279 | 2.882465 | 2.814462 | 12.27891 | 10.32487 |  |  | -0.00134182
2018-04-04 22:26 | 379545.4 | 4528.8893 | 5 | 43 | 2.999995 | -2.281569 | 2.882465 | 2.870808 | 12.27891 | 10.49986 |  |  | -0.0006961966
2018-04-04 22:28 | 379665.6 | 120.0001 | 6 | 43 | 3.385354 | 0 | 2.882465 | 2.870849 | 12.27891 | 10.49999 |  |  | 0.0001764297
2018-04-04 22:30 | 379785.6 | 240.0011 | 6 | 43 | 3.401321 | 0 | 2.882465 | 2.870849 | 12.27891 | 10.49999 |  |  | 7.629395e-05
2018-04-04 22:31 | 379845.6 | 300.0017 | 6 | 43 | 3.405098 | 0 | 2.882465 | 2.870849 | 12.27891 | 10.49999 |  |  | 0.0002119729
2018-04-04 22:33 | 379965.6 | 120 | 2 | 44 | 4.115309 | 4.889118 | 0.1626072 | 2.523263e-10 | 0.6505508 | 8.592023e-10 |  |  | 0.0004835129
2018-04-04 22:35 | 380085.6 | 240.0025 | 2 | 44 | 4.148992 | 4.890196 | 0.3256077 | 2.523263e-10 | 1.323908 | 8.592023e-10 |  |  | 0.0004301071
2018-04-04 22:37 | 380205.6 | 360.0001 | 2 | 44 | 4.184708 | 4.89094 | 0.4886072 | 2.523263e-10 | 2.003202 | 8.592023e-10 |  |  | 0.0001688004
2018-04-04 22:39 | 380325.6 | 480.0001 | 2 | 44 | 4.199997 | 4.738571 | 0.6504858 | 1.018868e-09 | 2.682457 | 3.891996e-09 |  |  | 5.054474e-05
2018-04-04 22:41 | 380445.6 | 600.0001 | 2 | 44 | 4.200029 | 4.404533 | 0.8028716 | 1.018868e-09 | 3.322478 | 3.891996e-09 |  |  | -3.814697e-06
2018-04-04 22:43 | 380565.6 | 720.0011 | 2 | 44 | 4.200039 | 4.07305 | 0.9441828 | 1.018868e-09 | 3.915986 | 3.891996e-09 |  |  | -1.430511e-05
2018-04-04 22:45 | 380685.6 | 840.0011 | 2 | 44 | 4.200009 | 3.779889 | 1.07495 | 1.018868e-09 | 4.465209 | 3.891996e-09 |  |  | -9.441376e-05
2018-04-04 22:47 | 380805.6 | 960.0019 | 2 | 44 | 4.200039 | 3.523578 | 1.196539 | 1.018868e-09 | 4.975881 | 3.891996e-09 |  |  | 4.482269e-05
2018-04-04 22:49 | 380925.6 | 1080.0012 | 2 | 44 | 4.200053 | 3.292701 | 1.310144 | 1.018868e-09 | 5.453022 | 3.891996e-09 |  |  | -3.623962e-05
2018-04-04 22:49 | 380943.9 | 1098.2994 | 2 | 44 | 4.200011 | 3.25995 | 1.326796 | 1.018868e-09 | 5.522962 | 3.891996e-09 |  |  | -1.024917e-05
2018-04-04 22:51 | 381063.9 | 120.0015 | 3 | 44 | 4.220949 | 3.260429 | 1.435213 | 2.036094e-09 | 5.979396 | 7.996886e-09 |  |  | 0.0001602173
2018-04-04 22:53 | 381183.9 | 240.0017 | 3 | 44 | 4.243616 | 3.260374 | 1.543881 | 2.036094e-09 | 6.439314 | 7.996886e-09 |  |  | 0.0002098083
2018-04-04 22:55 | 381303.9 | 360.0002 | 3 | 44 | 4.266919 | 3.260345 | 1.652546 | 2.036094e-09 | 6.9017 | 7.996886e-09 |  |  | 0.0003042221
2018-04-04 22:57 | 381423.9 | 480.0026 | 3 | 44 | 4.29145 | 3.259584 | 1.761216 | 2.036094e-09 | 7.366704 | 7.996886e-09 |  |  | 0.0002565384
2018-04-04 22:59 | 381543.9 | 600.0011 | 3 | 44 | 4.319495 | 3.259575 | 1.869879 | 2.036094e-09 | 7.834513 | 7.996886e-09 |  |  | 0.0003204346
2018-04-04 23:01 | 381663.9 | 720.0019 | 3 | 44 | 4.351525 | 3.260674 | 1.978549 | 2.036094e-09 | 8.305617 | 7.996886e-09 |  |  | 0.0003070831
2018-04-04 23:03 | 381783.9 | 840.0028 | 3 | 44 | 4.384876 | 3.259264 | 2.087214 | 2.036094e-09 | 8.78027 | 7.996886e-09 |  |  | 0.0002841949
2018-04-04 23:05 | 381903.9 | 960.0019 | 3 | 44 | 4.400005 | 3.047051 | 2.193944 | 4.860373e-09 | 9.249518 | 1.997331e-08 |  |  | -3.814697e-06
2018-04-04 23:07 | 382023.9 | 1080.0022 | 3 | 44 | 4.399997 | 2.704463 | 2.28967 | 4.860373e-09 | 9.67071 | 1.997331e-08 |  |  | -2.861023e-06
2018-04-04 23:09 | 382143.9 | 1200.0028 | 3 | 44 | 4.400012 | 2.390645 | 2.374547 | 4.860373e-09 | 10.04417 | 1.997331e-08 |  |  | -5.245209e-05
2018-04-04 23:11 | 382263.9 | 1320.0013 | 3 | 44 | 4.400007 | 2.109891 | 2.449421 | 4.860373e-09 | 10.37362 | 1.997331e-08 |  |  | -6.67572e-06
2018-04-04 23:13 | 382383.9 | 1440.0027 | 3 | 44 | 4.399947 | 1.874723 | 2.515766 | 4.860373e-09 | 10.66553 | 1.997331e-08 |  |  | -4.863739e-05
2018-04-04 23:15 | 382503.9 | 1560.0006 | 3 | 44 | 4.399984 | 1.669432 | 2.574746 | 4.860373e-09 | 10.92505 | 1.997331e-08 |  |  | -3.242493e-05
2018-04-04 23:17 | 382623.9 | 1680.0004 | 3 | 44 | 4.400033 | 1.488079 | 2.627349 | 4.860373e-09 | 11.1565 | 1.997331e-08 |  |  | -4.005432e-05
2018-04-04 23:19 | 382743.9 | 1800.003 | 3 | 44 | 4.399971 | 1.325157 | 2.674232 | 4.860373e-09 | 11.36279 | 1.997331e-08 |  |  | -1.621246e-05
2018-04-04 23:21 | 382863.9 | 1920.0006 | 3 | 44 | 4.400014 | 1.180137 | 2.715907 | 4.860373e-09 | 11.54615 | 1.997331e-08 |  |  | 8.678436e-05
2018-04-04 23:23 | 382983.9 | 2040.0019 | 3 | 44 | 4.400017 | 1.057089 | 2.753131 | 4.860373e-09 | 11.70994 | 1.997331e-08 |  |  | 2.288818e-05
2018-04-04 23:25 | 383103.9 | 2160.0006 | 3 | 44 | 4.399992 | 0.9510828 | 2.786548 | 4.860373e-09 | 11.85698 | 1.997331e-08 |  |  | -5.245209e-05
2018-04-04 23:27 | 383223.9 | 2280.0022 | 3 | 44 | 4.399993 | 0.8574547 | 2.816671 | 4.860373e-09 | 11.98952 | 1.997331e-08 |  |  | -7.724762e-05
2018-04-04 23:29 | 383343.9 | 2400.003 | 3 | 44 | 4.399992 | 0.7727851 | 2.843836 | 4.860373e-09 | 12.10905 | 1.997331e-08 |  |  | 5.722046e-06
2018-04-04 23:31 | 383463.9 | 2520.0031 | 3 | 44 | 4.399983 | 0.6943891 | 2.868248 | 4.860373e-09 | 12.21646 | 1.997331e-08 |  |  | 3.623962e-05
2018-04-04 23:32 | 383539.7 | 2595.8229 | 3 | 44 | 4.400006 | 0.651989 | 2.882429 | 4.860373e-09 | 12.27885 | 1.997331e-08 |  |  | 2.110364e-05
2018-04-04 23:34 | 383659.8 | 120.0025 | 4 | 44 | 4.329438 | 0 | 2.882429 | 4.860373e-09 | 12.27885 | 1.997331e-08 |  |  | -2.861023e-06
2018-04-04 23:36 | 383779.8 | 240.0013 | 4 | 44 | 4.323614 | 0 | 2.882429 | 4.860373e-09 | 12.27885 | 1.997331e-08 |  |  | -0.0001096725
2018-04-04 23:37 | 383839.8 | 300.002 | 4 | 44 | 4.32197 | 0 | 2.882429 | 4.860373e-09 | 12.27885 | 1.997331e-08 |  |  | -0.0002126261
2018-04-04 23:39 | 383959.9 | 120.0021 | 5 | 44 | 4.07128 | -2.281839 | 2.882429 | 0.07606444 | 12.27885 | 0.3122495 |  |  | -0.000418663
2018-04-04 23:41 | 384079.9 | 240.001 | 5 | 44 | 4.035837 | -2.281904 | 2.882429 | 0.152133 | 12.27885 | 0.620537 |  |  | -0.0002069473
2018-04-04 23:43 | 384199.9 | 360.0009 | 5 | 44 | 4.004818 | -2.281904 | 2.882429 | 0.2281995 | 12.27885 | 0.9263344 |  |  | -0.0002832413
2018-04-04 23:45 | 384319.9 | 480.0018 | 5 | 44 | 3.975425 | -2.282251 | 2.882429 | 0.304266 | 12.27885 | 1.229848 |  |  | -0.0001420975
2018-04-04 23:47 | 384439.9 | 600.002 | 5 | 44 | 3.945496 | -2.281693 | 2.882429 | 0.3803323 | 12.27885 | 1.53111 |  |  | -0.0002326965
2018-04-04 23:49 | 384559.9 | 720.0002 | 5 | 44 | 3.9152 | -2.282365 | 2.882429 | 0.4563987 | 12.27885 | 1.830067 |  |  | -0.0002336502
2018-04-04 23:51 | 384679.9 | 840.0001 | 5 | 44 | 3.887187 | -2.282351 | 2.882429 | 0.532465 | 12.27885 | 2.126805 |  |  | -0.0002908707
2018-04-04 23:53 | 384799.9 | 960.001 | 5 | 44 | 3.860601 | -2.282277 | 2.882429 | 0.6085307 | 12.27885 | 2.421468 |  |  | -0.0001745224
2018-04-04 23:55 | 384919.9 | 1080.0012 | 5 | 44 | 3.833798 | -2.281654 | 2.882429 | 0.6846007 | 12.27885 | 2.714134 |  |  | -0.0002355576
2018-04-04 23:57 | 385039.9 | 1200.0005 | 5 | 44 | 3.806036 | -2.28165 | 2.882429 | 0.7606655 | 12.27885 | 3.004695 |  |  | -0.000207901
2018-04-04 23:59 | 385159.9 | 1320.0004 | 5 | 44 | 3.780622 | -2.282232 | 2.882429 | 0.8367345 | 12.27885 | 3.29322 |  |  | -0.0002031326
2018-04-05 00:01 | 385279.9 | 1440.0005 | 5 | 44 | 3.75808 | -2.282107 | 2.882429 | 0.9127973 | 12.27885 | 3.579916 |  |  | -0.0002498627
2018-04-05 00:03 | 385399.9 | 1560.002 | 5 | 44 | 3.737298 | -2.281818 | 2.882429 | 0.9888668 | 12.27885 | 3.865001 |  |  | -0.0002965927
2018-04-05 00:05 | 385519.9 | 1680.0023 | 5 | 44 | 3.716247 | -2.281674 | 2.882429 | 1.064934 | 12.27885 | 4.148488 |  |  | -9.632111e-05
2018-04-05 00:07 | 385639.9 | 1800.0008 | 5 | 44 | 3.694891 | -2.282174 | 2.882429 | 1.140999 | 12.27885 | 4.430337 |  |  | -5.149841e-05
2018-04-05 00:09 | 385759.9 | 1920.0006 | 5 | 44 | 3.675713 | -2.28241 | 2.882429 | 1.217064 | 12.27885 | 4.710646 |  |  | -0.0001430511
2018-04-05 00:11 | 385879.9 | 2040.0006 | 5 | 44 | 3.657972 | -2.281658 | 2.882429 | 1.293132 | 12.27885 | 4.989561 |  |  | -0.0001506805
2018-04-05 00:13 | 385999.9 | 2160.0001 | 5 | 44 | 3.641087 | -2.282121 | 2.882429 | 1.3692 | 12.27885 | 5.267171 |  |  | -8.678436e-05
2018-04-05 00:15 | 386119.9 | 2280.0014 | 5 | 44 | 3.623853 | -2.281611 | 2.882429 | 1.445268 | 12.27885 | 5.54349 |  |  | -0.0002126694
2018-04-05 00:17 | 386239.9 | 2400 | 5 | 44 | 3.608101 | -2.282037 | 2.882429 | 1.521331 | 12.27885 | 5.818511 |  |  | -0.0002088547
2018-04-05 00:19 | 386359.9 | 2520.0032 | 5 | 44 | 3.594235 | -2.281723 | 2.882429 | 1.597399 | 12.27885 | 6.092436 |  |  | -0.000120163
2018-04-05 00:21 | 386479.9 | 2640.0018 | 5 | 44 | 3.581741 | -2.281879 | 2.882429 | 1.673466 | 12.27885 | 6.365356 |  |  | -0.0001506805
2018-04-05 00:23 | 386599.9 | 2760.0019 | 5 | 44 | 3.569245 | -2.282058 | 2.882429 | 1.749531 | 12.27885 | 6.637328 |  |  | -0.0001478195
2018-04-05 00:25 | 386719.9 | 2880.0026 | 5 | 44 | 3.556345 | -2.281702 | 2.882429 | 1.8256 | 12.27885 | 6.908337 |  |  | -8.296967e-05
2018-04-05 00:27 | 386839.9 | 3000.0003 | 5 | 44 | 3.545206 | -2.281635 | 2.882429 | 1.901666 | 12.27885 | 7.178424 |  |  | -0.0002269745
2018-04-05 00:29 | 386959.9 | 3120.0009 | 5 | 44 | 3.534997 | -2.282084 | 2.882429 | 1.97773 | 12.27885 | 7.447692 |  |  | -8.487701e-05
2018-04-05 00:31 | 387079.9 | 3240.0027 | 5 | 44 | 3.524324 | -2.281446 | 2.882429 | 2.0538 | 12.27885 | 7.716198 |  |  | -0.000123024
2018-04-05 00:33 | 387199.9 | 3360.003 | 5 | 44 | 3.511889 | -2.282328 | 2.882429 | 2.129864 | 12.27885 | 7.983817 |  |  | -0.0002145767
2018-04-05 00:35 | 387319.9 | 3480.0023 | 5 | 44 | 3.499111 | -2.281126 | 2.882429 | 2.20593 | 12.27885 | 8.250457 |  |  | -8.773804e-05
2018-04-05 00:37 | 387439.9 | 3600.0025 | 5 | 44 | 3.486735 | -2.282079 | 2.882429 | 2.281996 | 12.27885 | 8.516159 |  |  | -6.198883e-05
2018-04-05 00:39 | 387559.9 | 3720.0016 | 5 | 44 | 3.473279 | -2.28263 | 2.882429 | 2.358062 | 12.27885 | 8.780886 |  |  | -0.0001573563
2018-04-05 00:41 | 387679.9 | 3840.0022 | 5 | 44 | 3.456111 | -2.281951 | 2.882429 | 2.434129 | 12.27885 | 9.044475 |  |  | -0.0002470016
2018-04-05 00:43 | 387799.9 | 3960.0025 | 5 | 44 | 3.433156 | -2.282528 | 2.882429 | 2.5102 | 12.27885 | 9.306529 |  |  | -0.0001354218
2018-04-05 00:45 | 387919.9 | 4080.0015 | 5 | 44 | 3.405407 | -2.282184 | 2.882429 | 2.586265 | 12.27885 | 9.566669 |  |  | -0.0002155304
2018-04-05 00:47 | 388039.9 | 4200.0024 | 5 | 44 | 3.366525 | -2.282043 | 2.882429 | 2.662333 | 12.27885 | 9.824321 |  |  | -0.0004997253
2018-04-05 00:49 | 388159.9 | 4320.0014 | 5 | 44 | 3.305064 | -2.281816 | 2.882429 | 2.7384 | 12.27885 | 10.07827 |  |  | -0.0007209778
2018-04-05 00:51 | 388279.9 | 4440.0023 | 5 | 44 | 3.188013 | -2.28323 | 2.882429 | 2.814466 | 12.27885 | 10.32577 |  |  | -0.001444817
2018-04-05 00:53 | 388369.2 | 4529.3332 | 5 | 44 | 2.99999 | -2.282188 | 2.882429 | 2.871091 | 12.27885 | 10.50169 |  |  | -0.0007062441
2018-04-05 00:55 | 388489.4 | 120.0002 | 6 | 44 | 3.38489 | 0 | 2.882429 | 2.871131 | 12.27885 | 10.50181 |  |  | 0.000287056
2018-04-05 00:57 | 388609.4 | 240.0021 | 6 | 44 | 3.400782 | 0 | 2.882429 | 2.871131 | 12.27885 | 10.50181 |  |  | 7.43866e-05
2018-04-05 00:58 | 388669.4 | 300.0024 | 6 | 44 | 3.404533 | 0 | 2.882429 | 2.871131 | 12.27885 | 10.50181 |  |  | 0.0001725717
2018-04-05 01:00 | 388789.4398 | 120.0002 | 2 | 45 | 4.115172 | 4.890188 | 0.1625993 | 0 | 0.650458 | 0 |  |  | 0.000369072
2018-04-05 01:02 | 388909.4407 | 240.0011 | 2 | 45 | 4.149389 | 4.890779 | 0.3256023 | 0 | 1.323843 | 0 |  |  | 0.000292778
2018-04-05 01:04 | 389029.4399 | 360.0003 | 2 | 45 | 4.185168 | 4.890141 | 0.4886038 | 0 | 2.003225 | 0 |  |  | 0.0002908707
2018-04-05 01:06 | 389149.4418 | 480.0022 | 2 | 45 | 4.199994 | 4.730553 | 0.6503459 | 1.607073e-09 | 2.681956 | 6.340106e-09 |  |  | 4.673004e-05
2018-04-05 01:08 | 389269.4416 | 600.002 | 2 | 45 | 4.200021 | 4.402187 | 0.8024898 | 1.607073e-09 | 3.320961 | 6.340106e-09 |  |  | -3.33786e-05
2018-04-05 01:10 | 389389.4402 | 720.0006 | 2 | 45 | 4.199956 | 4.071839 | 0.9436734 | 1.607073e-09 | 3.913933 | 6.340106e-09 |  |  | -3.147125e-05
2018-04-05 01:12 | 389509.4399 | 840.0003 | 2 | 45 | 4.199998 | 3.777546 | 1.074363 | 1.607073e-09 | 4.462832 | 6.340106e-09 |  |  | 3.71933e-05
2018-04-05 01:14 | 389629.4405 | 960.0009 | 2 | 45 | 4.199951 | 3.521169 | 1.195864 | 1.607073e-09 | 4.973136 | 6.340106e-09 |  |  | -6.771088e-05
2018-04-05 01:16 | 389749.4411 | 1080.0015 | 2 | 45 | 4.199968 | 3.292144 | 1.309382 | 1.607073e-09 | 5.449912 | 6.340106e-09 |  |  | 4.768372e-06
2018-04-05 01:16 | 389766.9442 | 1097.5046 | 2 | 45 | 4.199958 | 3.259966 | 1.325311 | 1.607073e-09 | 5.516814 | 6.340106e-09 |  |  | 3.450726e-05
2018-04-05 01:18 | 389887 | 120.001 | 3 | 45 | 4.220688 | 3.260296 | 1.433727 | 1.607073e-09 | 5.973223 | 6.340106e-09 |  |  | 0.0002384186
2018-04-05 01:20 | 390007 | 240.0002 | 3 | 45 | 4.24341 | 3.259451 | 1.542397 | 1.607073e-09 | 6.433117 | 6.340106e-09 |  |  | 0.0002164841
2018-04-05 01:22 | 390127 | 360.0019 | 3 | 45 | 4.266736 | 3.259712 | 1.65106 | 1.607073e-09 | 6.895477 | 6.340106e-09 |  |  | 0.0002298355
2018-04-05 01:24 | 390247 | 480.001 | 3 | 45 | 4.291312 | 3.2596 | 1.759724 | 1.607073e-09 | 7.360441 | 6.340106e-09 |  |  | 0.0002326965
2018-04-05 01:26 | 390367 | 600.001 | 3 | 45 | 4.319083 | 3.259384 | 1.868397 | 1.607073e-09 | 7.828266 | 6.340106e-09 |  |  | 0.0002613068
2018-04-05 01:28 | 390487 | 720.001 | 3 | 45 | 4.351159 | 3.259968 | 1.977065 | 1.607073e-09 | 8.299321 | 6.340106e-09 |  |  | 0.0003318787
2018-04-05 01:30 | 390607 | 840.0017 | 3 | 45 | 4.384334 | 3.25992 | 2.08573 | 1.607073e-09 | 8.773935 | 6.340106e-09 |  |  | 0.0002422333
2018-04-05 01:32 | 390727 | 960.0029 | 3 | 45 | 4.399992 | 3.049349 | 2.192598 | 3.438127e-09 | 9.243772 | 1.410526e-08 |  |  | 4.1008e-05
2018-04-05 01:34 | 390847 | 1080.0029 | 3 | 45 | 4.399992 | 2.710256 | 2.288532 | 3.438127e-09 | 9.665881 | 1.410526e-08 |  |  | 2.861023e-06
2018-04-05 01:36 | 390967 | 1200.0012 | 3 | 45 | 4.39997 | 2.399627 | 2.373636 | 3.438127e-09 | 10.04034 | 1.410526e-08 |  |  | -6.389618e-05
2018-04-05 01:38 | 391087 | 1320.0013 | 3 | 45 | 4.400023 | 2.114652 | 2.448729 | 3.438127e-09 | 10.37075 | 1.410526e-08 |  |  | 2.098083e-05
2018-04-05 01:40 | 391207 | 1440.0026 | 3 | 45 | 4.399968 | 1.877562 | 2.515193 | 3.438127e-09 | 10.66319 | 1.410526e-08 |  |  | -1.049042e-05
2018-04-05 01:42 | 391327 | 1560.0017 | 3 | 45 | 4.400015 | 1.674092 | 2.574297 | 3.438127e-09 | 10.92325 | 1.410526e-08 |  |  | 4.768372e-06
2018-04-05 01:44 | 391447 | 1680.0002 | 3 | 45 | 4.400014 | 1.489469 | 2.626975 | 3.438127e-09 | 11.15503 | 1.410526e-08 |  |  | -5.722046e-05
2018-04-05 01:46 | 391567 | 1800.0017 | 3 | 45 | 4.400067 | 1.321526 | 2.673789 | 3.438127e-09 | 11.36101 | 1.410526e-08 |  |  | 9.536743e-06
2018-04-05 01:48 | 391687 | 1920.001 | 3 | 45 | 4.400024 | 1.178799 | 2.715407 | 3.438127e-09 | 11.54413 | 1.410526e-08 |  |  | 1.144409e-05
2018-04-05 01:50 | 391807 | 2040.0025 | 3 | 45 | 4.400017 | 1.059049 | 2.752661 | 3.438127e-09 | 11.70805 | 1.410526e-08 |  |  | 1.716614e-05
2018-04-05 01:52 | 391927 | 2160.0023 | 3 | 45 | 4.39999 | 0.954406 | 2.786187 | 3.438127e-09 | 11.85557 | 1.410526e-08 |  |  | -1.907349e-05
2018-04-05 01:54 | 392047 | 2280.0017 | 3 | 45 | 4.400006 | 0.8561078 | 2.816339 | 3.438127e-09 | 11.98823 | 1.410526e-08 |  |  | -5.626678e-05
2018-04-05 01:56 | 392167 | 2400.0013 | 3 | 45 | 4.399992 | 0.7685967 | 2.843379 | 3.438127e-09 | 12.10721 | 1.410526e-08 |  |  | 2.288818e-05
2018-04-05 01:58 | 392287 | 2520.0014 | 3 | 45 | 4.39997 | 0.6963565 | 2.867764 | 3.438127e-09 | 12.2145 | 1.410526e-08 |  |  | 6.580353e-05
2018-04-05 01:59 | 392368.5 | 2601.5366 | 3 | 45 | 4.400001 | 0.6519825 | 2.883017 | 3.438127e-09 | 12.28162 | 1.410526e-08 |  |  | 2.491368e-05
2018-04-05 02:01 | 392488.5 | 120.001 | 4 | 45 | 4.329576 | 0 | 2.883017 | 3.438127e-09 | 12.28162 | 1.410526e-08 |  |  | -3.528595e-05
2018-04-05 02:03 | 392608.5 | 240.0013 | 4 | 45 | 4.323831 | 0 | 2.883017 | 3.438127e-09 | 12.28162 | 1.410526e-08 |  |  | -7.629395e-06
2018-04-05 02:04 | 392668.5 | 300.002 | 4 | 45 | 4.322171 | 0 | 2.883017 | 3.438127e-09 | 12.28162 | 1.410526e-08 |  |  | -0.0001229776
2018-04-05 02:06 | 392788.6 | 120.0002 | 5 | 45 | 4.071182 | -2.281682 | 2.883017 | 0.07606536 | 12.28162 | 0.3122073 |  |  | -0.0003538132
2018-04-05 02:08 | 392908.6 | 240.0009 | 5 | 45 | 4.036723 | -2.282611 | 2.883017 | 0.1521306 | 12.28162 | 0.6205168 |  |  | -0.0002593994
2018-04-05 02:10 | 393028.6 | 360.0027 | 5 | 45 | 4.005874 | -2.282072 | 2.883017 | 0.2281993 | 12.28162 | 0.9264101 |  |  | -0.0003128052
2018-04-05 02:12 | 393148.6 | 480.0026 | 5 | 45 | 3.9749 | -2.282074 | 2.883017 | 0.3042631 | 12.28162 | 1.229946 |  |  | -0.0003194809
2018-04-05 02:14 | 393268.6 | 600.0003 | 5 | 45 | 3.944401 | -2.282205 | 2.883017 | 0.3803307 | 12.28162 | 1.531132 |  |  | -0.0003423691
2018-04-05 02:16 | 393388.6 | 720.0018 | 5 | 45 | 3.91568 | -2.282067 | 2.883017 | 0.456398 | 12.28162 | 1.830076 |  |  | -0.0002059937
2018-04-05 02:18 | 393508.6 | 840.0007 | 5 | 45 | 3.888508 | -2.281441 | 2.883017 | 0.5324607 | 12.28162 | 2.126877 |  |  | -0.0002403259
2018-04-05 02:20 | 393628.6 | 960.0004 | 5 | 45 | 3.861357 | -2.281628 | 2.883017 | 0.6085308 | 12.28162 | 2.421649 |  |  | -0.0001792908
2018-04-05 02:22 | 393748.6 | 1080.0021 | 5 | 45 | 3.832856 | -2.281554 | 2.883017 | 0.6845983 | 12.28162 | 2.714288 |  |  | -0.0002250671
2018-04-05 02:24 | 393868.6 | 1200.0025 | 5 | 45 | 3.805955 | -2.282025 | 2.883017 | 0.7606648 | 12.28162 | 3.004803 |  |  | -0.0002155304
2018-04-05 02:26 | 393988.6 | 1320.0021 | 5 | 45 | 3.781855 | -2.282096 | 2.883017 | 0.8367282 | 12.28162 | 3.293357 |  |  | -0.0001859665
2018-04-05 02:28 | 394108.6 | 1440.0007 | 5 | 45 | 3.759666 | -2.282174 | 2.883017 | 0.9127978 | 12.28162 | 3.58019 |  |  | -0.0002193451
2018-04-05 02:30 | 394228.6 | 1560.0006 | 5 | 45 | 3.737319 | -2.281947 | 2.883017 | 0.9888642 | 12.28162 | 3.865331 |  |  | -0.000207901
2018-04-05 02:32 | 394348.6 | 1680.0016 | 5 | 45 | 3.715694 | -2.28223 | 2.883017 | 1.064928 | 12.28162 | 4.148767 |  |  | -0.000169754
2018-04-05 02:34 | 394468.6 | 1800.0015 | 5 | 45 | 3.695854 | -2.282035 | 2.883017 | 1.140996 | 12.28162 | 4.430647 |  |  | -0.0001373291
2018-04-05 02:36 | 394588.6 | 1920.0004 | 5 | 45 | 3.677445 | -2.28154 | 2.883017 | 1.217064 | 12.28162 | 4.71108 |  |  | -6.580353e-05
2018-04-05 02:38 | 394708.6 | 2040.0008 | 5 | 45 | 3.65915 | -2.282479 | 2.883017 | 1.29313 | 12.28162 | 4.990109 |  |  | -0.0001440048
2018-04-05 02:40 | 394828.6 | 2160.0018 | 5 | 45 | 3.640754 | -2.280899 | 2.883017 | 1.369198 | 12.28162 | 5.267749 |  |  | -0.0001211166
2018-04-05 02:42 | 394948.6 | 2280.0027 | 5 | 45 | 3.624314 | -2.282158 | 2.883017 | 1.445266 | 12.28162 | 5.544058 |  |  | -0.0001811981
2018-04-05 02:44 | 395068.6 | 2400.0003 | 5 | 45 | 3.609701 | -2.283004 | 2.883017 | 1.521329 | 12.28162 | 5.819169 |  |  | -0.0002174377
2018-04-05 02:46 | 395188.6 | 2520.0026 | 5 | 45 | 3.596109 | -2.28213 | 2.883017 | 1.597399 | 12.28162 | 6.093245 |  |  | -0.0001106262
2018-04-05 02:48 | 395308.6 | 2640.0004 | 5 | 45 | 3.582215 | -2.282318 | 2.883017 | 1.673462 | 12.28162 | 6.366253 |  |  | -0.0001211166
2018-04-05 02:50 | 395428.6 | 2760.0007 | 5 | 45 | 3.569063 | -2.282451 | 2.883017 | 1.749529 | 12.28162 | 6.638228 |  |  | -0.000169754
2018-04-05 02:52 | 395548.6 | 2880.0006 | 5 | 45 | 3.557767 | -2.281443 | 2.883017 | 1.825596 | 12.28162 | 6.909282 |  |  | 3.051758e-05
2018-04-05 02:54 | 395668.6 | 3000.0027 | 5 | 45 | 3.547485 | -2.282303 | 2.883017 | 1.901662 | 12.28162 | 7.179508 |  |  | 2.574921e-05
2018-04-05 02:56 | 395788.6 | 3120.0006 | 5 | 45 | 3.536478 | -2.281902 | 2.883017 | 1.977727 | 12.28162 | 7.448934 |  |  | -0.0001497269
2018-04-05 02:58 | 395908.6 | 3240.0013 | 5 | 45 | 3.524226 | -2.282611 | 2.883017 | 2.053797 | 12.28162 | 7.717493 |  |  | 4.768372e-06
2018-04-05 03:00 | 396028.6 | 3360.003 | 5 | 45 | 3.512764 | -2.282161 | 2.883017 | 2.129864 | 12.28162 | 7.98513 |  |  | -0.0001115799
2018-04-05 03:02 | 396148.6 | 3480.0023 | 5 | 45 | 3.501473 | -2.281898 | 2.883017 | 2.20593 | 12.28162 | 8.251897 |  |  | -6.29425e-05
2018-04-05 03:04 | 396268.6 | 3600 | 5 | 45 | 3.489405 | -2.281956 | 2.883017 | 2.281995 | 12.28162 | 8.517791 |  |  | -0.0001382828
2018-04-05 03:06 | 396388.6 | 3720.0009 | 5 | 45 | 3.474069 | -2.281975 | 2.883017 | 2.358063 | 12.28162 | 8.78267 |  |  | -0.000169754
2018-04-05 03:08 | 396508.6 | 3840.0001 | 5 | 45 | 3.4561 | -2.28201 | 2.883017 | 2.434128 | 12.28162 | 9.046245 |  |  | -0.0001831055
2018-04-05 03:10 | 396628.6 | 3960.0001 | 5 | 45 | 3.435785 | -2.282226 | 2.883017 | 2.510195 | 12.28162 | 9.308398 |  |  | -0.0001363754
2018-04-05 03:12 | 396748.6 | 4080.0005 | 5 | 45 | 3.409275 | -2.281928 | 2.883017 | 2.586259 | 12.28162 | 9.568785 |  |  | -0.000213623
2018-04-05 03:14 | 396868.6 | 4200.0005 | 5 | 45 | 3.369325 | -2.281886 | 2.883017 | 2.662327 | 12.28162 | 9.826708 |  |  | -0.0004920959
2018-04-05 03:16 | 396988.6 | 4320.0012 | 5 | 45 | 3.303874 | -2.281941 | 2.883017 | 2.738396 | 12.28162 | 10.08071 |  |  | -0.0006399155
2018-04-05 03:18 | 397108.6 | 4440.0012 | 5 | 45 | 3.188844 | -2.282101 | 2.883017 | 2.81446 | 12.28162 | 10.32816 |  |  | -0.001338005
2018-04-05 03:20 | 397199.2 | 4530.5455 | 5 | 45 | 2.999995 | -2.282205 | 2.883017 | 2.871857 | 12.28162 | 10.50653 |  |  | -0.0006387997
2018-04-05 03:22 | 397319.3 | 120.0016 | 6 | 45 | 3.383095 | 0 | 2.883017 | 2.871901 | 12.28162 | 10.50666 |  |  | 0.0002889633
2018-04-05 03:24 | 397439.3 | 240.0017 | 6 | 45 | 3.39904 | 0 | 2.883017 | 2.871901 | 12.28162 | 10.50666 |  |  | 7.629395e-05
2018-04-05 03:25 | 397499.3 | 300.0018 | 6 | 45 | 3.402888 | 0 | 2.883017 | 2.871901 | 12.28162 | 10.50666 |  |  | 0.0001379345
2018-04-05 03:27 | 397619.4 | 120.0024 | 2 | 46 | 4.116246 | 4.890276 | 0.1626061 | 0 | 0.6506593 | 0 |  |  | 0.0002613068
2018-04-05 03:29 | 397739.4 | 240.0025 | 2 | 46 | 4.148122 | 4.890394 | 0.3256039 | 0 | 1.323983 | 0 |  |  | 0.0002346039
2018-04-05 03:31 | 397859.4 | 360.0011 | 2 | 46 | 4.183568 | 4.889812 | 0.4886048 | 0 | 2.003088 | 0 |  |  | 0.0002841949
2018-04-05 03:33 | 397979.4 | 480.003 | 2 | 46 | 4.200046 | 4.725517 | 0.6504098 | 1.894103e-09 | 2.681964 | 7.480245e-09 |  |  | -1.621246e-05
2018-04-05 03:35 | 398099.4 | 600.0013 | 2 | 46 | 4.200006 | 4.372622 | 0.8019218 | 1.894103e-09 | 3.318316 | 7.480245e-09 |  |  | 6.389618e-05
2018-04-05 03:37 | 398219.4 | 720.0023 | 2 | 46 | 4.200017 | 4.069382 | 0.9425427 | 1.894103e-09 | 3.908924 | 7.480245e-09 |  |  | -6.484985e-05
2018-04-05 03:39 | 398339.4 | 840.0007 | 2 | 46 | 4.200021 | 3.792709 | 1.073457 | 1.894103e-09 | 4.458766 | 7.480245e-09 |  |  | 2.574921e-05
2018-04-05 03:41 | 398459.4 | 960.0012 | 2 | 46 | 4.200018 | 3.531147 | 1.195493 | 1.894103e-09 | 4.971318 | 7.480245e-09 |  |  | -1.049042e-05
2018-04-05 03:43 | 398579.4 | 1080.0007 | 2 | 46 | 4.200039 | 3.28113 | 1.309023 | 1.894103e-09 | 5.448142 | 7.480245e-09 |  |  | 3.623962e-05
2018-04-05 03:43 | 398589.5 | 1090.103 | 2 | 46 | 4.200025 | 3.259916 | 1.318205 | 1.894103e-09 | 5.486708 | 7.480245e-09 |  |  | 4.949348e-05
2018-04-05 03:45 | 398709.5 | 120.0017 | 3 | 46 | 4.220627 | 3.260019 | 1.426618 | 2.468135e-09 | 5.943144 | 9.800116e-09 |  |  | 0.0002069473
2018-04-05 03:47 | 398829.5 | 240.0028 | 3 | 46 | 4.241786 | 3.26009 | 1.535285 | 2.468135e-09 | 6.402927 | 9.800116e-09 |  |  | 0.0002746582
2018-04-05 03:49 | 398949.5 | 360.0022 | 3 | 46 | 4.264173 | 3.259907 | 1.643951 | 2.468135e-09 | 6.865057 | 9.800116e-09 |  |  | 0.0001344681
2018-04-05 03:51 | 399069.5 | 480.0006 | 3 | 46 | 4.289894 | 3.259222 | 1.752619 | 2.468135e-09 | 7.329801 | 9.800116e-09 |  |  | 0.0002164841
2018-04-05 03:53 | 399189.5 | 600.0004 | 3 | 46 | 4.319155 | 3.260429 | 1.861282 | 2.468135e-09 | 7.797534 | 9.800116e-09 |  |  | 0.0003271103
2018-04-05 03:55 | 399309.5 | 720.0017 | 3 | 46 | 4.349268 | 3.259205 | 1.969952 | 2.468135e-09 | 8.268514 | 9.800116e-09 |  |  | 0.0002498627
2018-04-05 03:57 | 399429.5 | 840.0011 | 3 | 46 | 4.381342 | 3.260107 | 2.078618 | 2.468135e-09 | 8.742858 | 9.800116e-09 |  |  | 0.0003967285
2018-04-05 03:59 | 399549.5 | 960.0012 | 3 | 46 | 4.400012 | 3.086561 | 2.186062 | 3.243074e-09 | 9.215052 | 1.30811e-08 |  |  | -3.814697e-05
2018-04-05 04:01 | 399669.5 | 1080.0023 | 3 | 46 | 4.399974 | 2.71522 | 2.2826 | 3.243074e-09 | 9.63982 | 1.30811e-08 |  |  | -7.43866e-05
2018-04-05 04:03 | 399789.5 | 1200.0015 | 3 | 46 | 4.400042 | 2.405003 | 2.367807 | 3.243074e-09 | 10.01473 | 1.30811e-08 |  |  | 0.0001344681
2018-04-05 04:05 | 399909.5 | 1320.002 | 3 | 46 | 4.399987 | 2.1354 | 2.443389 | 3.243074e-09 | 10.34729 | 1.30811e-08 |  |  | -3.814697e-06
2018-04-05 04:07 | 400029.5 | 1440.0013 | 3 | 46 | 4.399934 | 1.900416 | 2.510552 | 3.243074e-09 | 10.64281 | 1.30811e-08 |  |  | -3.623962e-05
2018-04-05 04:09 | 400149.5 | 1560.0015 | 3 | 46 | 4.399961 | 1.685942 | 2.570279 | 3.243074e-09 | 10.90561 | 1.30811e-08 |  |  | -3.814697e-05
2018-04-05 04:11 | 400269.5 | 1680.0029 | 3 | 46 | 4.400009 | 1.492192 | 2.623179 | 3.243074e-09 | 11.13837 | 1.30811e-08 |  |  | 3.814697e-06
2018-04-05 04:13 | 400389.5 | 1800.0009 | 3 | 46 | 4.400025 | 1.332007 | 2.670166 | 3.243074e-09 | 11.34511 | 1.30811e-08 |  |  | 4.577637e-05
2018-04-05 04:15 | 400509.5 | 1920.0019 | 3 | 46 | 4.399945 | 1.194443 | 2.712188 | 3.243074e-09 | 11.53001 | 1.30811e-08 |  |  | -5.817413e-05
2018-04-05 04:17 | 400629.5 | 2040.0001 | 3 | 46 | 4.39998 | 1.070863 | 2.749896 | 3.243074e-09 | 11.69592 | 1.30811e-08 |  |  | -6.67572e-06
2018-04-05 04:19 | 400749.5 | 2160.0015 | 3 | 46 | 4.400012 | 0.9576921 | 2.783684 | 3.243074e-09 | 11.84459 | 1.30811e-08 |  |  | -6.103515625e-05
2018-04-05 04:21 | 400869.5 | 2280.0022 | 3 | 46 | 4.39999 | 0.8586805 | 2.813906 | 3.243074e-09 | 11.97757 | 1.30811e-08 |  |  | -2.956389e-05
2018-04-05 04:23 | 400989.5 | 2400.0028 | 3 | 46 | 4.40001 | 0.7750849 | 2.841106 | 3.243074e-09 | 12.09725 | 1.30811e-08 |  |  | 1.907349e-06
2018-04-05 04:25 | 401109.5 | 2520.002 | 3 | 46 | 4.400012 | 0.703432 | 2.865728 | 3.243074e-09 | 12.20559 | 1.30811e-08 |  |  | -6.389618e-05
2018-04-05 04:27 | 401201.8 | 2612.2627 | 3 | 46 | 4.400014 | 0.6519938 | 2.883093 | 3.243074e-09 | 12.28199 | 1.30811e-08 |  |  | -4.566068e-05
2018-04-05 04:29 | 401321.8 | 120.0012 | 4 | 46 | 4.329648 | 0 | 2.883093 | 3.243074e-09 | 12.28199 | 1.30811e-08 |  |  | -2.193451e-05
2018-04-05 04:31 | 401441.8 | 240.0016 | 4 | 46 | 4.323863 | 0 | 2.883093 | 3.243074e-09 | 12.28199 | 1.30811e-08 |  |  | -1.525879e-05
2018-04-05 04:32 | 401501.8 | 300.0018 | 4 | 46 | 4.322351 | 0 | 2.883093 | 3.243074e-09 | 12.28199 | 1.30811e-08 |  |  | -0.0001296524
2018-04-05 04:34 | 401621.9 | 120.0012 | 5 | 46 | 4.071472 | -2.281409 | 2.883093 | 0.07606252 | 12.28199 | 0.3122028 |  |  | -0.0003585815
2018-04-05 04:36 | 401741.9 | 240.0028 | 5 | 46 | 4.036733 | -2.281229 | 2.883093 | 0.1521289 | 12.28199 | 0.6205428 |  |  | -0.0002832413
2018-04-05 04:38 | 401861.9 | 360.0009 | 5 | 46 | 4.003929 | -2.281752 | 2.883093 | 0.2281957 | 12.28199 | 0.9263441 |  |  | -0.0001840591
2018-04-05 04:40 | 401981.9 | 480.0023 | 5 | 46 | 3.973526 | -2.281498 | 2.883093 | 0.3042644 | 12.28199 | 1.22975 |  |  | -0.0004053116
2018-04-05 04:42 | 402101.9 | 600.0027 | 5 | 46 | 3.944517 | -2.281351 | 2.883093 | 0.3803273 | 12.28199 | 1.530881 |  |  | -0.000287056
2018-04-05 04:44 | 402221.9 | 720.0008 | 5 | 46 | 3.916438 | -2.28209 | 2.883093 | 0.4563948 | 12.28199 | 1.829866 |  |  | -0.0001935959
2018-04-05 04:46 | 402341.9 | 840.0018 | 5 | 46 | 3.887784 | -2.282704 | 2.883093 | 0.5324636 | 12.28199 | 2.126702 |  |  | -0.0002765656
2018-04-05 04:48 | 402461.9 | 960.0031 | 5 | 46 | 3.859569 | -2.282263 | 2.883093 | 0.6085286 | 12.28199 | 2.421342 |  |  | -0.0002374649
2018-04-05 04:50 | 402581.9 | 1080.001 | 5 | 46 | 3.832556 | -2.281733 | 2.883093 | 0.6845967 | 12.28199 | 2.713903 |  |  | -0.0001707077
2018-04-05 04:52 | 402701.9 | 1200.0015 | 5 | 46 | 3.806483 | -2.28197 | 2.883093 | 0.7606617 | 12.28199 | 3.004421 |  |  | -0.0002145767
2018-04-05 04:54 | 402821.9 | 1320.0002 | 5 | 46 | 3.782111 | -2.280938 | 2.883093 | 0.8367257 | 12.28199 | 3.293019 |  |  | -0.0001487732
2018-04-05 04:56 | 402941.9 | 1440.0013 | 5 | 46 | 3.758065 | -2.28175 | 2.883093 | 0.9127924 | 12.28199 | 3.579791 |  |  | -0.0002765656
2018-04-05 04:58 | 403061.9 | 1560.0025 | 5 | 46 | 3.736308 | -2.281868 | 2.883093 | 0.9888615 | 12.28199 | 3.864825 |  |  | -0.0001382828
2018-04-05 05:00 | 403181.9 | 1680.0024 | 5 | 46 | 3.715847 | -2.282119 | 2.883093 | 1.064929 | 12.28199 | 4.148247 |  |  | -8.487701e-05
2018-04-05 05:02 | 403301.9 | 1800.001 | 5 | 46 | 3.696549 | -2.281737 | 2.883093 | 1.140992 | 12.28199 | 4.430152 |  |  | -0.000210762
2018-04-05 05:04 | 403421.9 | 1920.003 | 5 | 46 | 3.676767 | -2.282156 | 2.883093 | 1.217063 | 12.28199 | 4.710609 |  |  | -0.0001087189
2018-04-05 05:06 | 403541.9 | 2040.0025 | 5 | 46 | 3.657411 | -2.281724 | 2.883093 | 1.293131 | 12.28199 | 4.989538 |  |  | -0.0001196862
2018-04-05 05:08 | 403661.9 | 2160.0002 | 5 | 46 | 3.640208 | -2.281287 | 2.883093 | 1.369192 | 12.28199 | 5.26706 |  |  | -0.0001306534
2018-04-05 05:10 | 403781.9 | 2280.0002 | 5 | 46 | 3.624728 | -2.281335 | 2.883093 | 1.44526 | 12.28199 | 5.543362 |  |  | -0.0002679825
2018-04-05 05:12 | 403901.9 | 2400.0003 | 5 | 46 | 3.609697 | -2.282525 | 2.883093 | 1.52133 | 12.28199 | 5.818517 |  |  | -0.000166893
2018-04-05 05:14 | 404021.9 | 2520.002 | 5 | 46 | 3.594419 | -2.282574 | 2.883093 | 1.597396 | 12.28199 | 6.092512 |  |  | -0.0002002716
2018-04-05 05:16 | 404141.9 | 2640.0004 | 5 | 46 | 3.581079 | -2.282742 | 2.883093 | 1.673461 | 12.28199 | 6.365403 |  |  | -0.0001420975
2018-04-05 05:18 | 404261.9 | 2760.0014 | 5 | 46 | 3.569254 | -2.281305 | 2.883093 | 1.749525 | 12.28199 | 6.637337 |  |  | -0.0001411438
2018-04-05 05:20 | 404381.9 | 2880.0016 | 5 | 46 | 3.558422 | -2.28219 | 2.883093 | 1.825598 | 12.28199 | 6.908451 |  |  | -1.049042e-05
2018-04-05 05:22 | 404501.9 | 3000.0001 | 5 | 46 | 3.546862 | -2.282339 | 2.883093 | 1.901662 | 12.28199 | 7.178688 |  |  | -7.343187e-05
2018-04-05 05:24 | 404621.9 | 3120.0026 | 5 | 46 | 3.534861 | -2.281815 | 2.883093 | 1.977728 | 12.28199 | 7.448018 |  |  | -0.0001363754
2018-04-05 05:26 | 404741.9 | 3240.0012 | 5 | 46 | 3.524042 | -2.283081 | 2.883093 | 2.053796 | 12.28199 | 7.716496 |  |  | -3.147125e-05
2018-04-05 05:28 | 404861.9 | 3360.0008 | 5 | 46 | 3.513504 | -2.282533 | 2.883093 | 2.129859 | 12.28199 | 7.984141 |  |  | -8.487701e-05
2018-04-05 05:30 | 404981.9 | 3480.001 | 5 | 46 | 3.501871 | -2.282806 | 2.883093 | 2.205928 | 12.28199 | 8.250978 |  |  | -0.000161171
2018-04-05 05:32 | 405101.9 | 3600.0011 | 5 | 46 | 3.487547 | -2.281734 | 2.883093 | 2.28199 | 12.28199 | 8.516808 |  |  | -0.0001802444
2018-04-05 05:34 | 405221.9 | 3720.0006 | 5 | 46 | 3.473015 | -2.282872 | 2.883093 | 2.35806 | 12.28199 | 8.781558 |  |  | -8.773804e-05
2018-04-05 05:36 | 405341.9 | 3840.0023 | 5 | 46 | 3.45682 | -2.281505 | 2.883093 | 2.434126 | 12.28199 | 9.045132 |  |  | -0.0001268387
2018-04-05 05:38 | 405461.9 | 3960.0001 | 5 | 46 | 3.437046 | -2.282016 | 2.883093 | 2.510191 | 12.28199 | 9.307371 |  |  | -0.0002813339
2018-04-05 05:40 | 405581.9 | 4080.001 | 5 | 46 | 3.408609 | -2.281611 | 2.883093 | 2.586261 | 12.28199 | 9.567819 |  |  | -0.0003824234
2018-04-05 05:42 | 405701.9 | 4200.0004 | 5 | 46 | 3.366473 | -2.281938 | 2.883093 | 2.662327 | 12.28199 | 9.825575 |  |  | -0.0003356934
2018-04-05 05:44 | 405821.9 | 4320.0005 | 5 | 46 | 3.30427 | -2.282072 | 2.883093 | 2.738387 | 12.28199 | 10.07945 |  |  | -0.0006914139
2018-04-05 05:46 | 405941.9 | 4440.0016 | 5 | 46 | 3.191201 | -2.281659 | 2.883093 | 2.814457 | 12.28199 | 10.32702 |  |  | -0.001416206
2018-04-05 05:47 | 406033.1 | 4531.2197 | 5 | 46 | 2.999997 | -2.281951 | 2.883093 | 2.87228 | 12.28199 | 10.5068 |  |  | -0.0007280327
2018-04-05 05:49 | 406153.2 | 120.0011 | 6 | 46 | 3.380793 | 0 | 2.883093 | 2.872326 | 12.28199 | 10.50694 |  |  | 0.0001783371
2018-04-05 05:51 | 406273.2 | 240.0012 | 6 | 46 | 3.396588 | 0 | 2.883093 | 2.872326 | 12.28199 | 10.50694 |  |  | 8.678436e-05
2018-04-05 05:52 | 406333.2 | 300.0012 | 6 | 46 | 3.400253 | 0 | 2.883093 | 2.872326 | 12.28199 | 10.50694 |  |  | 0.0001538282
2018-04-05 05:54 | 406453.3 | 120.0005 | 2 | 47 | 4.114494 | 4.889547 | 0.1626056 | 2.832359e-09 | 0.6503487 | 9.630837e-09 |  |  | 0.0002880096
2018-04-05 05:56 | 406573.3 | 240.0011 | 2 | 47 | 4.146248 | 4.889841 | 0.325606 | 2.832359e-09 | 1.32335 | 9.630837e-09 |  |  | 0.0004348755
2018-04-05 05:58 | 406693.3 | 360.0016 | 2 | 47 | 4.184164 | 4.889713 | 0.4886086 | 2.832359e-09 | 2.002342 | 9.630837e-09 |  |  | 0.0002479553
2018-04-05 06:00 | 406813.3 | 480.0001 | 2 | 47 | 4.200058 | 4.713334 | 0.6501471 | 3.29807e-09 | 2.680197 | 1.147535e-08 |  |  | 2.193451e-05
2018-04-05 06:02 | 406933.3 | 600.002 | 2 | 47 | 4.200021 | 4.392802 | 0.8018156 | 3.29807e-09 | 3.317206 | 1.147535e-08 |  |  | -2.670288e-05
2018-04-05 06:04 | 407053.3 | 720.0002 | 2 | 47 | 4.200009 | 4.102168 | 0.9433089 | 3.29807e-09 | 3.911478 | 1.147535e-08 |  |  | 5.531311e-05
2018-04-05 06:06 | 407173.3 | 840.0014 | 2 | 47 | 4.199985 | 3.804689 | 1.075069 | 3.29807e-09 | 4.464872 | 1.147535e-08 |  |  | -4.863739e-05
2018-04-05 06:08 | 407293.3 | 960.0026 | 2 | 47 | 4.200003 | 3.522992 | 1.197101 | 3.29807e-09 | 4.977405 | 1.147535e-08 |  |  | -1.335144e-05
2018-04-05 06:10 | 407413.3 | 1080.0009 | 2 | 47 | 4.200015 | 3.281551 | 1.310384 | 3.29807e-09 | 5.453193 | 1.147535e-08 |  |  | 2.384186e-05
2018-04-05 06:10 | 407425.5 | 1092.13 | 2 | 47 | 4.199995 | 3.259958 | 1.321406 | 3.29807e-09 | 5.499489 | 1.147535e-08 |  |  | 4.204899e-05
2018-04-05 06:12 | 407545.5 | 120.0025 | 3 | 47 | 4.219198 | 3.259874 | 1.429826 | 3.29807e-09 | 5.955872 | 1.147535e-08 |  |  | 0.0002222061
2018-04-05 06:14 | 407665.5 | 240.0011 | 3 | 47 | 4.240064 | 3.260187 | 1.538496 | 3.29807e-09 | 6.415482 | 1.147535e-08 |  |  | 0.0002536774
2018-04-05 06:16 | 407785.5 | 360.0028 | 3 | 47 | 4.264691 | 3.260178 | 1.64716 | 3.29807e-09 | 6.877526 | 1.147535e-08 |  |  | 0.0002775192
2018-04-05 06:18 | 407905.5 | 480.0016 | 3 | 47 | 4.291075 | 3.260372 | 1.755828 | 3.29807e-09 | 7.342396 | 1.147535e-08 |  |  | 0.0003108978
2018-04-05 06:20 | 408025.5 | 600.0003 | 3 | 47 | 4.318512 | 3.259895 | 1.864494 | 3.29807e-09 | 7.810162 | 1.147535e-08 |  |  | 0.0002145767
2018-04-05 06:22 | 408145.5 | 720.0031 | 3 | 47 | 4.347508 | 3.260151 | 1.973162 | 3.29807e-09 | 8.280999 | 1.147535e-08 |  |  | 0.0001468658
2018-04-05 06:24 | 408265.5 | 840.0007 | 3 | 47 | 4.380603 | 3.26046 | 2.081825 | 3.29807e-09 | 8.755175 | 1.147535e-08 |  |  | 0.000292778
2018-04-05 06:26 | 408385.5 | 960.001 | 3 | 47 | 4.400033 | 3.070072 | 2.189066 | 4.117329e-09 | 9.226471 | 1.494844e-08 |  |  | 3.33786e-05
2018-04-05 06:28 | 408505.5 | 1080.0004 | 3 | 47 | 4.399987 | 2.717219 | 2.285306 | 4.117329e-09 | 9.649924 | 1.494844e-08 |  |  | 2.861023e-06
2018-04-05 06:30 | 408625.5 | 1200.0022 | 3 | 47 | 4.399984 | 2.416085 | 2.370736 | 4.117329e-09 | 10.02582 | 1.494844e-08 |  |  | -7.247925e-05
2018-04-05 06:32 | 408745.5 | 1320.0018 | 3 | 47 | 4.400027 | 2.142822 | 2.446666 | 4.117329e-09 | 10.35991 | 1.494844e-08 |  |  | -2.193451e-05
2018-04-05 06:34 | 408865.5 | 1440.0005 | 3 | 47 | 4.399952 | 1.894368 | 2.513884 | 4.117329e-09 | 10.65567 | 1.494844e-08 |  |  | -4.863739e-05
2018-04-05 06:36 | 408985.5 | 1560.0026 | 3 | 47 | 4.400031 | 1.676624 | 2.573266 | 4.117329e-09 | 10.91695 | 1.494844e-08 |  |  | -1.430511e-05
2018-04-05 06:38 | 409105.5 | 1680.0019 | 3 | 47 | 4.400011 | 1.494486 | 2.626001 | 4.117329e-09 | 11.14898 | 1.494844e-08 |  |  | -2.384186e-05
2018-04-05 06:40 | 409225.5 | 1800.0022 | 3 | 47 | 4.400006 | 1.334472 | 2.673087 | 4.117329e-09 | 11.35617 | 1.494844e-08 |  |  | -1.907349e-05
2018-04-05 06:42 | 409345.5 | 1920.0014 | 3 | 47 | 4.400023 | 1.192614 | 2.71517 | 4.117329e-09 | 11.54133 | 1.494844e-08 |  |  | -0.0001144409
2018-04-05 06:44 | 409465.5 | 2040.0013 | 3 | 47 | 4.399934 | 1.060377 | 2.752662 | 4.117329e-09 | 11.70629 | 1.494844e-08 |  |  | -6.008148e-05
2018-04-05 06:46 | 409585.5 | 2160.0013 | 3 | 47 | 4.400009 | 0.9513986 | 2.786144 | 4.117329e-09 | 11.85362 | 1.494844e-08 |  |  | -6.484985e-05
2018-04-05 06:48 | 409705.5 | 2280.0032 | 3 | 47 | 4.399939 | 0.8576962 | 2.816241 | 4.117329e-09 | 11.98604 | 1.494844e-08 |  |  | -7.343292e-05
2018-04-05 06:50 | 409825.5 | 2400.0024 | 3 | 47 | 4.400054 | 0.775089 | 2.843437 | 4.117329e-09 | 12.1057 | 1.494844e-08 |  |  | 4.673004e-05
2018-04-05 06:52 | 409945.5 | 2520.0002 | 3 | 47 | 4.400024 | 0.6981992 | 2.867979 | 4.117329e-09 | 12.21369 | 1.494844e-08 |  |  | 7.629395e-06
2018-04-05 06:54 | 410023.3 | 2597.8393 | 3 | 47 | 4.400016 | 0.6519998 | 2.882555 | 4.117329e-09 | 12.27782 | 1.494844e-08 |  |  | 6.879119e-06
2018-04-05 06:56 | 410143.3 | 120 | 4 | 47 | 4.329332 | 0 | 2.882555 | 4.117329e-09 | 12.27782 | 1.494844e-08 |  |  | 5.722046e-06
2018-04-05 06:58 | 410263.3 | 240.0009 | 4 | 47 | 4.323704 | 0 | 2.882555 | 4.117329e-09 | 12.27782 | 1.494844e-08 |  |  | -6.67572e-06
2018-04-05 06:59 | 410323.3 | 300.0017 | 4 | 47 | 4.322018 | 0 | 2.882555 | 4.117329e-09 | 12.27782 | 1.494844e-08 |  |  | -0.0001620577
2018-04-05 07:01 | 410443.5 | 120.0013 | 5 | 47 | 4.071566 | -2.282103 | 2.882555 | 0.07606418 | 12.27782 | 0.3122491 |  |  | -0.0004730225
2018-04-05 07:03 | 410563.5 | 240.0008 | 5 | 47 | 4.035304 | -2.282132 | 2.882555 | 0.152133 | 12.27782 | 0.6205394 |  |  | -0.000292778
2018-04-05 07:05 | 410683.5 | 360.0024 | 5 | 47 | 4.004128 | -2.281756 | 2.882555 | 0.2282003 | 12.27782 | 0.9262924 |  |  | -0.0002212524
2018-04-05 07:07 | 410803.5 | 480.0017 | 5 | 47 | 3.97462 | -2.282628 | 2.882555 | 0.304266 | 12.27782 | 1.229731 |  |  | -0.0002498627
2018-04-05 07:09 | 410923.5 | 600.0015 | 5 | 47 | 3.945424 | -2.281909 | 2.882555 | 0.3803299 | 12.27782 | 1.530948 |  |  | -0.0002574921
2018-04-05 07:11 | 411043.5 | 720.0011 | 5 | 47 | 3.915557 | -2.281921 | 2.882555 | 0.4563977 | 12.27782 | 1.82994 |  |  | -0.0002336502
2018-04-05 07:13 | 411163.5 | 840.0019 | 5 | 47 | 3.886865 | -2.281845 | 2.882555 | 0.5324636 | 12.27782 | 2.12667 |  |  | -0.0002374649
2018-04-05 07:15 | 411283.5 | 960.0011 | 5 | 47 | 3.859947 | -2.282109 | 2.882555 | 0.6085312 | 12.27782 | 2.421307 |  |  | -0.0002679825
2018-04-05 07:17 | 411403.5 | 1080.0002 | 5 | 47 | 3.833644 | -2.281305 | 2.882555 | 0.6845952 | 12.27782 | 2.713917 |  |  | -0.0002326965
2018-04-05 07:19 | 411523.5 | 1200.0018 | 5 | 47 | 3.806596 | -2.282457 | 2.882555 | 0.7606654 | 12.27782 | 3.004513 |  |  | -0.0002641678
2018-04-05 07:21 | 411643.5 | 1320.0013 | 5 | 47 | 3.780495 | -2.282321 | 2.882555 | 0.8367315 | 12.27782 | 3.293051 |  |  | -0.0002565384
2018-04-05 07:23 | 411763.5 | 1440.002 | 5 | 47 | 3.757827 | -2.281491 | 2.882555 | 0.9127959 | 12.27782 | 3.579735 |  |  | -6.198883e-05
2018-04-05 07:25 | 411883.5 | 1560.0022 | 5 | 47 | 3.737 | -2.282193 | 2.882555 | 0.9888621 | 12.27782 | 3.864774 |  |  | -8.964539e-05
2018-04-05 07:27 | 412003.5 | 1680.0026 | 5 | 47 | 3.716429 | -2.282248 | 2.882555 | 1.064931 | 12.27782 | 4.148263 |  |  | -0.0001220703125
2018-04-05 07:29 | 412123.5 | 1800.003 | 5 | 47 | 3.695466 | -2.28175 | 2.882555 | 1.140997 | 12.27782 | 4.430166 |  |  | -0.0002012253
2018-04-05 07:31 | 412243.5 | 1920.0005 | 5 | 47 | 3.675644 | -2.281433 | 2.882555 | 1.217062 | 12.27782 | 4.71049 |  |  | -0.0001935959
2018-04-05 07:33 | 412363.5 | 2040.0022 | 5 | 47 | 3.657684 | -2.281917 | 2.882555 | 1.29313 | 12.27782 | 4.989399 |  |  | -0.0001106262
2018-04-05 07:35 | 412483.5 | 2160.0005 | 5 | 47 | 3.641091 | -2.282449 | 2.882555 | 1.369195 | 12.27782 | 5.266989 |  |  | -5.340576e-05
2018-04-05 07:37 | 412603.5 | 2280 | 5 | 47 | 3.624812 | -2.282667 | 2.882555 | 1.445263 | 12.27782 | 5.543341 |  |  | -0.0001068115
2018-04-05 07:39 | 412723.5 | 2400.0013 | 5 | 47 | 3.60832 | -2.281755 | 2.882555 | 1.52133 | 12.27782 | 5.818432 |  |  | -0.0001888275
2018-04-05 07:41 | 412843.5 | 2520.0011 | 5 | 47 | 3.594234 | -2.28208 | 2.882555 | 1.597394 | 12.27782 | 6.09235 |  |  | -9.632111e-05
2018-04-05 07:43 | 412963.5 | 2640.0009 | 5 | 47 | 3.581748 | -2.281401 | 2.882555 | 1.673463 | 12.27782 | 6.365272 |  |  | -0.0001955032
2018-04-05 07:45 | 413083.5 | 2760.0007 | 5 | 47 | 3.56975 | -2.282207 | 2.882555 | 1.749529 | 12.27782 | 6.637266 |  |  | -6.961823e-05
2018-04-05 07:47 | 413203.5 | 2880.0007 | 5 | 47 | 3.557237 | -2.281593 | 2.882555 | 1.825594 | 12.27782 | 6.908337 |  |  | -7.05719e-05
2018-04-05 07:49 | 413323.5 | 3000.0025 | 5 | 47 | 3.545551 | -2.282148 | 2.882555 | 1.901664 | 12.27782 | 7.178473 |  |  | -0.0001192093
2018-04-05 07:51 | 413443.5 | 3120.0017 | 5 | 47 | 3.534897 | -2.281786 | 2.882555 | 1.977728 | 12.27782 | 7.447749 |  |  | -7.152557e-05
2018-04-05 07:53 | 413563.5 | 3240.0007 | 5 | 47 | 3.524445 | -2.282372 | 2.882555 | 2.05379 | 12.27782 | 7.716227 |  |  | -7.152557e-05
2018-04-05 07:55 | 413683.5 | 3360.0008 | 5 | 47 | 3.512891 | -2.282098 | 2.882555 | 2.129858 | 12.27782 | 7.983899 |  |  | -0.0001058578
2018-04-05 07:57 | 413803.5 | 3480.0003 | 5 | 47 | 3.49932 | -2.281092 | 2.882555 | 2.205927 | 12.27782 | 8.250611 |  |  | -0.000125885
2018-04-05 07:59 | 413923.5 | 3600.0024 | 5 | 47 | 3.486414 | -2.28243 | 2.882555 | 2.281993 | 12.27782 | 8.516304 |  |  | -0.0001869202
2018-04-05 08:01 | 414043.5 | 3720.0007 | 5 | 47 | 3.473033 | -2.281336 | 2.882555 | 2.358061 | 12.27782 | 8.781003 |  |  | -6.484985e-05
2018-04-05 08:03 | 414163.5 | 3840.0028 | 5 | 47 | 3.456528 | -2.282124 | 2.882555 | 2.434127 | 12.27782 | 9.044581 |  |  | -0.000202179
2018-04-05 08:05 | 414283.5 | 3960 | 5 | 47 | 3.434176 | -2.281566 | 2.882555 | 2.510193 | 12.27782 | 9.306708 |  |  | -0.0001478195
2018-04-05 08:07 | 414403.5 | 4080 | 5 | 47 | 3.404918 | -2.281569 | 2.882555 | 2.586263 | 12.27782 | 9.566866 |  |  | -0.0002145767
2018-04-05 08:09 | 414523.5 | 4200.0019 | 5 | 47 | 3.36493 | -2.282507 | 2.882555 | 2.662327 | 12.27782 | 9.824436 |  |  | -0.0005702972
2018-04-05 08:11 | 414643.5 | 4320.001 | 5 | 47 | 3.303511 | -2.281659 | 2.882555 | 2.738397 | 12.27782 | 10.07826 |  |  | -0.0006189346
2018-04-05 08:13 | 414763.5 | 4440.0024 | 5 | 47 | 3.187734 | -2.282125 | 2.882555 | 2.814464 | 12.27782 | 10.32568 |  |  | -0.001398087
2018-04-05 08:14 | 414851.8 | 4528.3366 | 5 | 47 | 2.999995 | -2.282181 | 2.882555 | 2.870456 | 12.27782 | 10.49965 |  |  | -0.0007050858
2018-04-05 08:16 | 414971.8934 | 120.0026 | 6 | 47 | 3.383185 | 0 | 2.882555 | 2.870494 | 12.27782 | 10.49977 |  |  | 0.0002374649
2018-04-05 08:18 | 415091.8934 | 240.0026 | 6 | 47 | 3.399024 | 0 | 2.882555 | 2.870494 | 12.27782 | 10.49977 |  |  | 1.430511e-05
2018-04-05 08:19 | 415151.8925 | 300.0017 | 6 | 47 | 3.402788 | 0 | 2.882555 | 2.870494 | 12.27782 | 10.49977 |  |  | 0.0001089929
2018-04-05 08:21 | 415272 | 120.0016 | 2 | 48 | 4.114429 | 4.890499 | 0.1626067 | 0 | 0.6504766 | 0 |  |  | 0.0002985001
2018-04-05 08:23 | 415392 | 240.0009 | 2 | 48 | 4.147095 | 4.890097 | 0.3255964 | 0 | 1.323511 | 0 |  |  | 0.0002069473
2018-04-05 08:25 | 415512 | 360.0019 | 2 | 48 | 4.18505 | 4.890612 | 0.4886031 | 0 | 2.002675 | 0 |  |  | 0.0002651215
2018-04-05 08:27 | 415632 | 480.0025 | 2 | 48 | 4.199982 | 4.710757 | 0.6500518 | 1.790046e-09 | 2.680213 | 7.059425e-09 |  |  | -6.961823e-05
2018-04-05 08:29 | 415752 | 600.0001 | 2 | 48 | 4.200016 | 4.391631 | 0.8015994 | 1.790046e-09 | 3.316714 | 7.059425e-09 |  |  | -3.71933e-05
2018-04-05 08:31 | 415872 | 720.0005 | 2 | 48 | 4.200036 | 4.094359 | 0.9429935 | 1.790046e-09 | 3.91057 | 7.059425e-09 |  |  | -2.670288e-05
2018-04-05 08:33 | 415992 | 840.0001 | 2 | 48 | 4.200007 | 3.802077 | 1.074575 | 1.790046e-09 | 4.463212 | 7.059425e-09 |  |  | -4.768372e-06
2018-04-05 08:35 | 416112 | 960.0007 | 2 | 48 | 4.200049 | 3.514459 | 1.196494 | 1.790046e-09 | 4.975271 | 7.059425e-09 |  |  | -6.484985e-05
2018-04-05 08:37 | 416232 | 1080.001 | 2 | 48 | 4.20001 | 3.276062 | 1.309567 | 1.790046e-09 | 5.45018 | 7.059425e-09 |  |  | -5.626678e-05
2018-04-05 08:37 | 416239.7 | 1087.6426 | 2 | 48 | 4.199989 | 3.259952 | 1.3165 | 1.790046e-09 | 5.479299 | 7.059425e-09 |  |  | -3.885479e-05
2018-04-05 08:39 | 416359.7 | 120.0017 | 3 | 48 | 4.219089 | 3.260204 | 1.42492 | 1.790046e-09 | 5.935654 | 7.059425e-09 |  |  | 0.0002346039
2018-04-05 08:41 | 416479.6 | 240.0002 | 3 | 48 | 4.239606 | 3.260141 | 1.533579 | 1.790046e-09 | 6.395198 | 7.059425e-09 |  |  | 0.0002098083
2018-04-05 08:43 | 416599.6 | 360.001 | 3 | 48 | 4.262731 | 3.260645 | 1.642254 | 1.790046e-09 | 6.857168 | 7.059425e-09 |  |  | 0.000289917
2018-04-05 08:45 | 416719.6 | 480.001 | 3 | 48 | 4.289108 | 3.260633 | 1.750917 | 1.790046e-09 | 7.32176 | 7.059425e-09 |  |  | 8.392334e-05
2018-04-05 08:47 | 416839.7 | 600.0026 | 3 | 48 | 4.317628 | 3.259674 | 1.859589 | 1.790046e-09 | 7.789417 | 7.059425e-09 |  |  | 0.0002393723
2018-04-05 08:49 | 416959.6 | 720.0003 | 3 | 48 | 4.347303 | 3.260084 | 1.968252 | 1.790046e-09 | 8.260177 | 7.059425e-09 |  |  | 0.000330925
2018-04-05 08:51 | 417079.7 | 840.0019 | 3 | 48 | 4.379225 | 3.259701 | 2.076922 | 1.790046e-09 | 8.734316 | 7.059425e-09 |  |  | 0.0002317429
2018-04-05 08:53 | 417199.6 | 960.001 | 3 | 48 | 4.400051 | 3.103939 | 2.184624 | 3.111255e-09 | 9.207516 | 1.2652e-08 |  |  | -4.673004e-05
2018-04-05 08:55 | 417319.6 | 1080.0004 | 3 | 48 | 4.400016 | 2.737143 | 2.281904 | 3.111255e-09 | 9.63555 | 1.2652e-08 |  |  | -0.0001077652
2018-04-05 08:57 | 417439.7 | 1200.0027 | 3 | 48 | 4.399994 | 2.415983 | 2.367625 | 3.111255e-09 | 10.01272 | 1.2652e-08 |  |  | 1.049042e-05
2018-04-05 08:59 | 417559.7 | 1320.0028 | 3 | 48 | 4.400073 | 2.141985 | 2.443516 | 3.111255e-09 | 10.34664 | 1.2652e-08 |  |  | -0.0001173019
2018-04-05 09:01 | 417679.7 | 1440.0028 | 3 | 48 | 4.399951 | 1.905281 | 2.510883 | 3.111255e-09 | 10.64305 | 1.2652e-08 |  |  | 2.765656e-05
2018-04-05 09:03 | 417799.6 | 1560.0012 | 3 | 48 | 4.400054 | 1.692193 | 2.570771 | 3.111255e-09 | 10.90656 | 1.2652e-08 |  |  | 5.722046e-06
2018-04-05 09:05 | 417919.7 | 1680.0019 | 3 | 48 | 4.399983 | 1.50297 | 2.624011 | 3.111255e-09 | 11.14082 | 1.2652e-08 |  |  | 1.907349e-06
2018-04-05 09:07 | 418039.7 | 1800.0028 | 3 | 48 | 4.399993 | 1.332518 | 2.671179 | 3.111255e-09 | 11.34836 | 1.2652e-08 |  |  | -2.384186e-05
2018-04-05 09:09 | 418159.6 | 1920.0005 | 3 | 48 | 4.400007 | 1.191701 | 2.713201 | 3.111255e-09 | 11.53326 | 1.2652e-08 |  |  | -4.863739e-05
2018-04-05 09:11 | 418279.7 | 2040.0016 | 3 | 48 | 4.399955 | 1.068876 | 2.750842 | 3.111255e-09 | 11.69888 | 1.2652e-08 |  |  | 2.95639e-05
2018-04-05 09:13 | 418399.6 | 2160.0003 | 3 | 48 | 4.399959 | 0.9612571 | 2.784655 | 3.111255e-09 | 11.84765 | 1.2652e-08 |  |  | -9.536743e-07
2018-04-05 09:15 | 418519.6 | 2280.0014 | 3 | 48 | 4.400015 | 0.8622752 | 2.815016 | 3.111255e-09 | 11.98124 | 1.2652e-08 |  |  | 6.580353e-05
2018-04-05 09:17 | 418639.6 | 2400.001 | 3 | 48 | 4.399971 | 0.7728536 | 2.842236 | 3.111255e-09 | 12.10101 | 1.2652e-08 |  |  | -2.288818e-05
2018-04-05 09:19 | 418759.7 | 2520.0027 | 3 | 48 | 4.400023 | 0.70052 | 2.866764 | 3.111255e-09 | 12.20893 | 1.2652e-08 |  |  | -9.536743e-06
2018-04-05 09:21 | 418846.4 | 2606.7114 | 3 | 48 | 4.399944 | 0.6519981 | 2.883045 | 3.111255e-09 | 12.28057 | 1.2652e-08 |  |  | -1.273642e-05
2018-04-05 09:23 | 418966.4 | 120.0011 | 4 | 48 | 4.329803 | 0 | 2.883045 | 3.111255e-09 | 12.28057 | 1.2652e-08 |  |  | -1.716614e-05
2018-04-05 09:25 | 419086.4 | 240.001 | 4 | 48 | 4.324052 | 0 | 2.883045 | 3.111255e-09 | 12.28057 | 1.2652e-08 |  |  | 1.239777e-05
2018-04-05 09:26 | 419146.4 | 300.0024 | 4 | 48 | 4.322303 | 0 | 2.883045 | 3.111255e-09 | 12.28057 | 1.2652e-08 |  |  | -0.0001356781
2018-04-05 09:28 | 419266.5 | 120.0017 | 5 | 48 | 4.071728 | -2.282044 | 2.883045 | 0.07606456 | 12.28057 | 0.3122616 |  |  | -0.0004320145
2018-04-05 09:30 | 419386.5 | 240.0021 | 5 | 48 | 4.03702 | -2.281861 | 2.883045 | 0.1521313 | 12.28057 | 0.6206179 |  |  | -0.0002555847
2018-04-05 09:32 | 419506.5 | 360.0017 | 5 | 48 | 4.006191 | -2.282577 | 2.883045 | 0.2281979 | 12.28057 | 0.9265192 |  |  | -0.000369072
2018-04-05 09:34 | 419626.5 | 480.0001 | 5 | 48 | 3.976655 | -2.281638 | 2.883045 | 0.3042622 | 12.28057 | 1.230125 |  |  | -0.0002679825
2018-04-05 09:36 | 419746.5 | 600.0009 | 5 | 48 | 3.947056 | -2.282276 | 2.883045 | 0.380331 | 12.28057 | 1.531496 |  |  | -0.0003137589
2018-04-05 09:38 | 419866.5 | 720.0013 | 5 | 48 | 3.916489 | -2.282165 | 2.883045 | 0.456398 | 12.28057 | 1.830576 |  |  | -0.00025177
2018-04-05 09:40 | 419986.5 | 840.0011 | 5 | 48 | 3.888306 | -2.281289 | 2.883045 | 0.5324666 | 12.28057 | 2.127412 |  |  | -0.000164032
2018-04-05 09:42 | 420106.5 | 960.0017 | 5 | 48 | 3.86159 | -2.281909 | 2.883045 | 0.6085324 | 12.28057 | 2.422156 |  |  | -0.000202179
2018-04-05 09:44 | 420226.5 | 1080.001 | 5 | 48 | 3.835034 | -2.282112 | 2.883045 | 0.6845946 | 12.28057 | 2.714865 |  |  | -0.0002813339
2018-04-05 09:46 | 420346.5 | 1200.0004 | 5 | 48 | 3.807964 | -2.281305 | 2.883045 | 0.760666 | 12.28057 | 3.005565 |  |  | -0.0002326965
2018-04-05 09:48 | 420466.5 | 1320.0005 | 5 | 48 | 3.782647 | -2.281456 | 2.883045 | 0.8367308 | 12.28057 | 3.294251 |  |  | -0.0002365112
2018-04-05 09:50 | 420586.5 | 1440.0004 | 5 | 48 | 3.758513 | -2.281766 | 2.883045 | 0.9127961 | 12.28057 | 3.58105 |  |  | -0.000169754
2018-04-05 09:52 | 420706.5 | 1560.0015 | 5 | 48 | 3.737095 | -2.283192 | 2.883045 | 0.9888625 | 12.28057 | 3.866121 |  |  | -0.0001573563
2018-04-05 09:54 | 420826.5 | 1680.0009 | 5 | 48 | 3.716758 | -2.281428 | 2.883045 | 1.064928 | 12.28057 | 4.149605 |  |  | -0.0002193451
2018-04-05 09:56 | 420946.5 | 1800.0009 | 5 | 48 | 3.697425 | -2.28191 | 2.883045 | 1.140994 | 12.28057 | 4.431583 |  |  | -0.0001621246
2018-04-05 09:58 | 421066.5 | 1920.0006 | 5 | 48 | 3.678241 | -2.281995 | 2.883045 | 1.217062 | 12.28057 | 4.712107 |  |  | -0.0001449585
2018-04-05 10:00 | 421186.5 | 2040.0005 | 5 | 48 | 3.659019 | -2.281756 | 2.883045 | 1.293128 | 12.28057 | 4.991168 |  |  | -0.0001573563
2018-04-05 10:02 | 421306.5 | 2160.0029 | 5 | 48 | 3.6411 | -2.282685 | 2.883045 | 1.369196 | 12.28057 | 5.268801 |  |  | -0.0001029968
2018-04-05 10:04 | 421426.5 | 2280.0014 | 5 | 48 | 3.6251 | -2.281958 | 2.883045 | 1.445263 | 12.28057 | 5.545148 |  |  | -6.580353e-05
2018-04-05 10:06 | 421546.5 | 2400.0014 | 5 | 48 | 3.610418 | -2.281779 | 2.883045 | 1.521328 | 12.28057 | 5.820325 |  |  | -0.0001602173
2018-04-05 10:08 | 421666.5 | 2520.0013 | 5 | 48 | 3.596474 | -2.28194 | 2.883045 | 1.597396 | 12.28057 | 6.094435 |  |  | -0.0001497269
2018-04-05 10:10 | 421786.5 | 2640.0006 | 5 | 48 | 3.58258 | -2.282351 | 2.883045 | 1.673461 | 12.28057 | 6.367478 |  |  | -0.0001783371
2018-04-05 10:12 | 421906.5 | 2760.0019 | 5 | 48 | 3.569306 | -2.281228 | 2.883045 | 1.749529 | 12.28057 | 6.639477 |  |  | -4.768372e-05
2018-04-05 10:14 | 422026.5 | 2880.0017 | 5 | 48 | 3.557727 | -2.282103 | 2.883045 | 1.825595 | 12.28057 | 6.910533 |  |  | -7.629395e-05
2018-04-05 10:16 | 422146.5 | 3000.0009 | 5 | 48 | 3.547098 | -2.282211 | 2.883045 | 1.901659 | 12.28057 | 7.180742 |  |  | -0.0001239777
2018-04-05 10:18 | 422266.5 | 3120.0006 | 5 | 48 | 3.536558 | -2.281577 | 2.883045 | 1.977728 | 12.28057 | 7.450176 |  |  | -0.0002212524
2018-04-05 10:20 | 422386.5 | 3240.002 | 5 | 48 | 3.525159 | -2.282567 | 2.883045 | 2.053796 | 12.28057 | 7.718768 |  |  | -0.0002279282
2018-04-05 10:22 | 422506.5 | 3360.0029 | 5 | 48 | 3.512206 | -2.282046 | 2.883045 | 2.129862 | 12.28057 | 7.986418 |  |  | -8.583069e-06
2018-04-05 10:24 | 422626.5 | 3480.003 | 5 | 48 | 3.500376 | -2.282331 | 2.883045 | 2.20593 | 12.28057 | 8.253133 |  |  | -4.768372e-06
2018-04-05 10:26 | 422746.5 | 3600.003 | 5 | 48 | 3.487955 | -2.28204 | 2.883045 | 2.281998 | 12.28057 | 8.518935 |  |  | -0.0001220703125
2018-04-05 10:28 | 422866.5 | 3720.0009 | 5 | 48 | 3.474324 | -2.281758 | 2.883045 | 2.358062 | 12.28057 | 8.783741 |  |  | -0.0002012253
2018-04-05 10:30 | 422986.5 | 3840.0007 | 5 | 48 | 3.457344 | -2.281923 | 2.883045 | 2.43413 | 12.28057 | 9.047407 |  |  | -0.000123024
2018-04-05 10:32 | 423106.5 | 3960.0024 | 5 | 48 | 3.434516 | -2.282502 | 2.883045 | 2.510194 | 12.28057 | 9.30956 |  |  | -0.0001411438
2018-04-05 10:34 | 423226.5 | 4080.0023 | 5 | 48 | 3.406201 | -2.281614 | 2.883045 | 2.586264 | 12.28057 | 9.56979 |  |  | -0.0002679825
2018-04-05 10:36 | 423346.5 | 4200.0005 | 5 | 48 | 3.366745 | -2.28174 | 2.883045 | 2.662328 | 12.28057 | 9.827482 |  |  | -0.0003929138
2018-04-05 10:38 | 423466.5 | 4320.0007 | 5 | 48 | 3.305453 | -2.28219 | 2.883045 | 2.738396 | 12.28057 | 10.08144 |  |  | -0.0005998611
2018-04-05 10:40 | 423586.5 | 4440.0031 | 5 | 48 | 3.19032 | -2.28216 | 2.883045 | 2.814465 | 12.28057 | 10.32904 |  |  | -0.001434326
2018-04-05 10:41 | 423676.2 | 4529.7718 | 5 | 48 | 2.999979 | -2.28243 | 2.883045 | 2.871366 | 12.28057 | 10.50593 |  |  | -0.000705506
2018-04-05 10:43 | 423796.4 | 120.0009 | 6 | 48 | 3.381997 | 0 | 2.883045 | 2.871409 | 12.28057 | 10.50606 |  |  | 0.0002698898
2018-04-05 10:45 | 423916.4 | 240.0017 | 6 | 48 | 3.397841 | 0 | 2.883045 | 2.871409 | 12.28057 | 10.50606 |  |  | 3.623962e-05
2018-04-05 10:46 | 423976.4 | 300.0022 | 6 | 48 | 3.401661 | 0 | 2.883045 | 2.871409 | 12.28057 | 10.50606 |  |  | 0.0001464969
2018-04-05 10:48 | 424096.5 | 120.0002 | 2 | 49 | 4.113654 | 4.8897 | 0.1626054 | 9.409584e-11 | 0.6502978 | 3.200678e-10 |  |  | 0.0003671646
2018-04-05 10:50 | 424216.5 | 240.0016 | 2 | 49 | 4.146299 | 4.890533 | 0.3256062 | 9.409584e-11 | 1.323247 | 3.200678e-10 |  |  | 0.0004043579
2018-04-05 10:52 | 424336.5 | 360.0022 | 2 | 49 | 4.183408 | 4.890022 | 0.4886066 | 9.409584e-11 | 2.002189 | 3.200678e-10 |  |  | 0.0002985001
2018-04-05 10:54 | 424456.5 | 480.0002 | 2 | 49 | 4.200049 | 4.708958 | 0.6501618 | 4.780397e-09 | 2.68005 | 1.881561e-08 |  |  | 0.0001010895
2018-04-05 10:56 | 424576.5 | 600.0025 | 2 | 49 | 4.200036 | 4.390346 | 0.8016868 | 4.780397e-09 | 3.316456 | 1.881561e-08 |  |  | -3.814697e-06
2018-04-05 10:58 | 424696.5 | 720.0024 | 2 | 49 | 4.20003 | 4.088276 | 0.94292 | 4.780397e-09 | 3.909636 | 1.881561e-08 |  |  | -8.583069e-05
2018-04-05 11:00 | 424816.5 | 840.0026 | 2 | 49 | 4.2 | 3.80807 | 1.074461 | 4.780397e-09 | 4.46211 | 1.881561e-08 |  |  | 6.484985e-05
2018-04-05 11:02 | 424936.5 | 960.001 | 2 | 49 | 4.199945 | 3.539566 | 1.196872 | 4.780397e-09 | 4.976238 | 1.881561e-08 |  |  | -1.239777e-05
2018-04-05 11:04 | 425056.5 | 1080.0002 | 2 | 49 | 4.199958 | 3.280639 | 1.310521 | 4.780397e-09 | 5.453561 | 1.881561e-08 |  |  | 2.861023e-06
2018-04-05 11:04 | 425065 | 1088.5472 | 2 | 49 | 4.200006 | 3.25993 | 1.318285 | 4.780397e-09 | 5.486168 | 1.881561e-08 |  |  | 9.581712e-06
2018-04-05 11:06 | 425185 | 120.001 | 3 | 49 | 4.219983 | 3.260025 | 1.426698 | 5.427703e-09 | 5.942564 | 2.14274e-08 |  |  | 0.0001039505
2018-04-05 11:08 | 425305 | 240.0009 | 3 | 49 | 4.240879 | 3.259245 | 1.535365 | 5.427703e-09 | 6.402261 | 2.14274e-08 |  |  | 0.0001363754
2018-04-05 11:10 | 425425 | 360.0017 | 3 | 49 | 4.26353 | 3.259188 | 1.644032 | 5.427703e-09 | 6.864323 | 2.14274e-08 |  |  | 0.0001363754
2018-04-05 11:12 | 425545 | 480.0004 | 3 | 49 | 4.288697 | 3.260651 | 1.752699 | 5.427703e-09 | 7.32897 | 2.14274e-08 |  |  | 0.0002155304
2018-04-05 11:14 | 425665 | 600.0002 | 3 | 49 | 4.317198 | 3.259871 | 1.861367 | 5.427703e-09 | 7.796527 | 2.14274e-08 |  |  | 0.0002765656
2018-04-05 11:16 | 425785 | 720.0011 | 3 | 49 | 4.34866 | 3.259609 | 1.970033 | 5.427703e-09 | 8.267361 | 2.14274e-08 |  |  | 0.0002574921
2018-04-05 11:18 | 425905 | 840.002 | 3 | 49 | 4.381155 | 3.260534 | 2.078701 | 5.427703e-09 | 8.741668 | 2.14274e-08 |  |  | 0.0002279282
2018-04-05 11:20 | 426025 | 960.0011 | 3 | 49 | 4.400002 | 3.086757 | 2.18614 | 7.645472e-09 | 9.213832 | 3.081063e-08 |  |  | 3.910065e-05
2018-04-05 11:22 | 426145 | 1080.0012 | 3 | 49 | 4.399978 | 2.735547 | 2.283056 | 7.645472e-09 | 9.640261 | 3.081063e-08 |  |  | -6.67572e-06
2018-04-05 11:24 | 426265 | 1200.0018 | 3 | 49 | 4.399951 | 2.418772 | 2.368922 | 7.645472e-09 | 10.01807 | 3.081063e-08 |  |  | -0.0001010895
2018-04-05 11:26 | 426385 | 1320.0011 | 3 | 49 | 4.400009 | 2.132808 | 2.444675 | 7.645472e-09 | 10.35139 | 3.081063e-08 |  |  | -2.193451e-05
2018-04-05 11:28 | 426505 | 1440.0019 | 3 | 49 | 4.399954 | 1.890779 | 2.511659 | 7.645472e-09 | 10.64612 | 3.081063e-08 |  |  | -4.196167e-05
2018-04-05 11:30 | 426625 | 1560.0012 | 3 | 49 | 4.400017 | 1.68166 | 2.571133 | 7.645472e-09 | 10.9078 | 3.081063e-08 |  |  | -1.621246e-05
2018-04-05 11:32 | 426745 | 1680.0012 | 3 | 49 | 4.39998 | 1.501083 | 2.624118 | 7.645472e-09 | 11.14094 | 3.081063e-08 |  |  | -3.71933e-05
2018-04-05 11:34 | 426865 | 1800.0024 | 3 | 49 | 4.39995 | 1.337518 | 2.671357 | 7.645472e-09 | 11.34879 | 3.081063e-08 |  |  | 1.907349e-05
2018-04-05 11:36 | 426985 | 1920.0012 | 3 | 49 | 4.400029 | 1.187749 | 2.713377 | 7.645472e-09 | 11.53368 | 3.081063e-08 |  |  | 4.863739e-05
2018-04-05 11:38 | 427105 | 2040.0013 | 3 | 49 | 4.400006 | 1.061911 | 2.750788 | 7.645472e-09 | 11.69828 | 3.081063e-08 |  |  | -3.33786e-05
2018-04-05 11:40 | 427225 | 2160.0007 | 3 | 49 | 4.399938 | 0.9547208 | 2.784357 | 7.645472e-09 | 11.84599 | 3.081063e-08 |  |  | -2.574927e-05
2018-04-05 11:42 | 427345 | 2280.002 | 3 | 49 | 4.400064 | 0.8611102 | 2.814579 | 7.645472e-09 | 11.97897 | 3.081063e-08 |  |  | -1.811981e-05
2018-04-05 11:44 | 427465 | 2400.0012 | 3 | 49 | 4.400012 | 0.7771475 | 2.841849 | 7.645472e-09 | 12.09895 | 3.081063e-08 |  |  | -8.583069e-06
2018-04-05 11:46 | 427585 | 2520.0005 | 3 | 49 | 4.400061 | 0.6989355 | 2.866432 | 7.645472e-09 | 12.20712 | 3.081063e-08 |  |  | -7.629395e-06
2018-04-05 11:48 | 427664.5 | 2599.4907 | 3 | 49 | 4.400018 | 0.6519997 | 2.88134 | 7.645472e-09 | 12.27271 | 3.081063e-08 |  |  | -3.004479e-05
2018-04-05 11:50 | 427784.6 | 120.0025 | 4 | 49 | 4.329339 | 0 | 2.88134 | 7.645472e-09 | 12.27271 | 3.081063e-08 |  |  | -6.389618e-05
2018-04-05 11:52 | 427904.6 | 240.0008 | 4 | 49 | 4.323695 | 0 | 2.88134 | 7.645472e-09 | 12.27271 | 3.081063e-08 |  |  | 2.861023e-06
2018-04-05 11:53 | 427964.6 | 300.0015 | 4 | 49 | 4.321981 | 0 | 2.88134 | 7.645472e-09 | 12.27271 | 3.081063e-08 |  |  | -0.0001455334
2018-04-05 11:55 | 428084.7 | 120.0008 | 5 | 49 | 4.072165 | -2.281598 | 2.88134 | 0.07606532 | 12.27271 | 0.3122678 |  |  | -0.0004425049
2018-04-05 11:57 | 428204.7 | 240.0017 | 5 | 49 | 4.036164 | -2.28177 | 2.88134 | 0.1521323 | 12.27271 | 0.6206142 |  |  | -0.0002403259
2018-04-05 11:59 | 428324.7 | 360 | 5 | 49 | 4.00412 | -2.281882 | 2.88134 | 0.2281978 | 12.27271 | 0.9263844 |  |  | -0.0002250671
2018-04-05 12:01 | 428444.7 | 480.0016 | 5 | 49 | 3.974352 | -2.283146 | 2.88134 | 0.3042663 | 12.27271 | 1.22983 |  |  | -0.0002565384
2018-04-05 12:03 | 428564.7 | 600.0009 | 5 | 49 | 3.945549 | -2.282309 | 2.88134 | 0.3803335 | 12.27271 | 1.531042 |  |  | -0.0001935959
2018-04-05 12:05 | 428684.7 | 720.0017 | 5 | 49 | 3.916744 | -2.281894 | 2.88134 | 0.4563956 | 12.27271 | 1.830052 |  |  | -0.0002088547
2018-04-05 12:07 | 428804.7 | 840.0001 | 5 | 49 | 3.888067 | -2.281647 | 2.88134 | 0.5324634 | 12.27271 | 2.126903 |  |  | -0.0002985001
2018-04-05 12:09 | 428924.7 | 960.001 | 5 | 49 | 3.8599 | -2.282119 | 2.88134 | 0.6085309 | 12.27271 | 2.421571 |  |  | -0.0001869202
2018-04-05 12:11 | 429044.7 | 1080.0019 | 5 | 49 | 3.832895 | -2.281752 | 2.88134 | 0.684599 | 12.27271 | 2.714159 |  |  | -0.0001945496
2018-04-05 12:13 | 429164.7 | 1200.0011 | 5 | 49 | 3.806675 | -2.281766 | 2.88134 | 0.7606604 | 12.27271 | 3.004685 |  |  | -0.0001974106
2018-04-05 12:15 | 429284.7 | 1320.0002 | 5 | 49 | 3.782259 | -2.282436 | 2.88134 | 0.8367291 | 12.27271 | 3.293319 |  |  | -0.0001449585
2018-04-05 12:17 | 429404.7 | 1440.0026 | 5 | 49 | 3.759346 | -2.281854 | 2.88134 | 0.9127975 | 12.27271 | 3.580159 |  |  | -0.0001726151
2018-04-05 12:19 | 429524.7 | 1560.001 | 5 | 49 | 3.736559 | -2.282082 | 2.88134 | 0.9888625 | 12.27271 | 3.865238 |  |  | -0.0001516342
2018-04-05 12:21 | 429644.7 | 1680.001 | 5 | 49 | 3.715869 | -2.281642 | 2.88134 | 1.064927 | 12.27271 | 4.148657 |  |  | -0.0001573563
2018-04-05 12:23 | 429764.7 | 1800.0002 | 5 | 49 | 3.696379 | -2.28153 | 2.88134 | 1.140993 | 12.27271 | 4.430561 |  |  | -0.0002574921
2018-04-05 12:25 | 429884.7 | 1920.0018 | 5 | 49 | 3.677453 | -2.282082 | 2.88134 | 1.217063 | 12.27271 | 4.711028 |  |  | -0.0002155304
2018-04-05 12:27 | 430004.7 | 2040.0002 | 5 | 49 | 3.658929 | -2.282578 | 2.88134 | 1.293124 | 12.27271 | 4.990042 |  |  | -0.0001373291
2018-04-05 12:29 | 430124.7 | 2160.0021 | 5 | 49 | 3.640538 | -2.282928 | 2.88134 | 1.369193 | 12.27271 | 5.267665 |  |  | -0.0002231598
2018-04-05 12:31 | 430244.7 | 2280.0018 | 5 | 49 | 3.624366 | -2.281777 | 2.88134 | 1.445261 | 12.27271 | 5.543967 |  |  | -2.95639e-05
2018-04-05 12:33 | 430364.7 | 2400.0026 | 5 | 49 | 3.609514 | -2.281847 | 2.88134 | 1.521327 | 12.27271 | 5.819086 |  |  | -4.482269e-05
2018-04-05 12:35 | 430484.7 | 2520.001 | 5 | 49 | 3.595936 | -2.28204 | 2.88134 | 1.597393 | 12.27271 | 6.093132 |  |  | -0.0001516342
2018-04-05 12:37 | 430604.7 | 2640.001 | 5 | 49 | 3.582681 | -2.281781 | 2.88134 | 1.673461 | 12.27271 | 6.366166 |  |  | -0.0001535416
2018-04-05 12:39 | 430724.7 | 2760.0025 | 5 | 49 | 3.569068 | -2.2825 | 2.88134 | 1.749525 | 12.27271 | 6.638157 |  |  | -0.0001239777
2018-04-05 12:41 | 430844.7 | 2880.0026 | 5 | 49 | 3.557396 | -2.281407 | 2.88134 | 1.825591 | 12.27271 | 6.909183 |  |  | -0.000128746
2018-04-05 12:43 | 430964.7 | 3000 | 5 | 49 | 3.546607 | -2.281677 | 2.88134 | 1.90166 | 12.27271 | 7.179375 |  |  | -0.0001182556
2018-04-05 12:45 | 431084.7 | 3120.0027 | 5 | 49 | 3.536386 | -2.281988 | 2.88134 | 1.977731 | 12.27271 | 7.448779 |  |  | -0.0001506805
2018-04-05 12:47 | 431204.7 | 3240.0026 | 5 | 49 | 3.525445 | -2.281821 | 2.88134 | 2.053796 | 12.27271 | 7.717361 |  |  | 5.722046e-06
2018-04-05 12:49 | 431324.7 | 3360.0014 | 5 | 49 | 3.51282 | -2.282679 | 2.88134 | 2.129863 | 12.27271 | 7.985059 |  |  | -0.0001316071
2018-04-05 12:51 | 431444.7 | 3480.0007 | 5 | 49 | 3.500137 | -2.281931 | 2.88134 | 2.205923 | 12.27271 | 8.251747 |  |  | -8.392334e-05
2018-04-05 12:53 | 431564.7 | 3600.0011 | 5 | 49 | 3.487648 | -2.282412 | 2.88134 | 2.281995 | 12.27271 | 8.517543 |  |  | -0.0001401901
2018-04-05 12:55 | 431684.7 | 3720.0011 | 5 | 49 | 3.4741 | -2.282379 | 2.88134 | 2.358056 | 12.27271 | 8.782316 |  |  | -0.000164032
2018-04-05 12:57 | 431804.7 | 3840.0014 | 5 | 49 | 3.457776 | -2.282358 | 2.88134 | 2.434125 | 12.27271 | 9.045996 |  |  | -0.0001153946
2018-04-05 12:59 | 431924.7 | 3960.0025 | 5 | 49 | 3.436618 | -2.281566 | 2.88134 | 2.510195 | 12.27271 | 9.308265 |  |  | -0.0002765656
2018-04-05 13:01 | 432044.7 | 4080.002 | 5 | 49 | 3.406353 | -2.281686 | 2.88134 | 2.586263 | 12.27271 | 9.568594 |  |  | -0.000336647
2018-04-05 13:03 | 432164.7 | 4200.0018 | 5 | 49 | 3.365759 | -2.282009 | 2.88134 | 2.662328 | 12.27271 | 9.826244 |  |  | -0.0004272461
2018-04-05 13:05 | 432284.7 | 4320.001 | 5 | 49 | 3.303606 | -2.28175 | 2.88134 | 2.738396 | 12.27271 | 10.0801 |  |  | -0.000629425
2018-04-05 13:07 | 432404.7 | 4440.0019 | 5 | 49 | 3.188735 | -2.282512 | 2.88134 | 2.81446 | 12.27271 | 10.32755 |  |  | -0.001442909
2018-04-05 13:08 | 432493.7 | 4529.0371 | 5 | 49 | 2.999997 | -2.281977 | 2.88134 | 2.870899 | 12.27271 | 10.50295 |  |  | -0.000725239
2018-04-05 13:10 | 432613.8 | 120.0026 | 6 | 49 | 3.3798 | 0 | 2.88134 | 2.870941 | 12.27271 | 10.50308 |  |  | 0.000243187
2018-04-05 13:12 | 432733.8 | 240.0025 | 6 | 49 | 3.39561 | 0 | 2.88134 | 2.870941 | 12.27271 | 10.50308 |  |  | 1.907349e-05
2018-04-05 13:13 | 432793.8 | 300.0024 | 6 | 49 | 3.399333 | 0 | 2.88134 | 2.870941 | 12.27271 | 10.50308 |  |  | 0.0001261551
2018-04-05 13:15 | 432913.9 | 120.0018 | 2 | 50 | 4.114188 | 4.889944 | 0.1626093 | 8.680818e-10 | 0.650217 | 2.950765e-09 |  |  | 0.0003404617
2018-04-05 13:17 | 433033.9 | 240.0025 | 2 | 50 | 4.145851 | 4.889578 | 0.3256088 | 8.680818e-10 | 1.323194 | 2.950765e-09 |  |  | 0.0002632141
2018-04-05 13:19 | 433153.9 | 360.0027 | 2 | 50 | 4.181789 | 4.890152 | 0.4886114 | 8.680818e-10 | 2.001977 | 2.950765e-09 |  |  | 0.0001945496
2018-04-05 13:21 | 433273.9 | 480.003 | 2 | 50 | 4.199984 | 4.74636 | 0.6507115 | 2.455605e-09 | 2.681942 | 9.218141e-09 |  |  | -4.005432e-05
2018-04-05 13:23 | 433393.9 | 600.0025 | 2 | 50 | 4.200011 | 4.393196 | 0.8028634 | 2.455605e-09 | 3.320981 | 9.218141e-09 |  |  | 4.768372e-06
2018-04-05 13:25 | 433513.9 | 720.0018 | 2 | 50 | 4.199982 | 4.086025 | 0.9441006 | 2.455605e-09 | 3.914178 | 9.218141e-09 |  |  | 5.722046e-05
2018-04-05 13:27 | 433633.9 | 840.0028 | 2 | 50 | 4.200037 | 3.806065 | 1.075579 | 2.455605e-09 | 4.466386 | 9.218141e-09 |  |  | 6.484985e-05
2018-04-05 13:29 | 433753.9 | 960.0016 | 2 | 50 | 4.200022 | 3.551732 | 1.198131 | 2.455605e-09 | 4.981107 | 9.218141e-09 |  |  | -4.005432e-05
2018-04-05 13:31 | 433873.9 | 1080.0002 | 2 | 50 | 4.200016 | 3.308173 | 1.312366 | 2.455605e-09 | 5.460893 | 9.218141e-09 |  |  | -1.335144e-05
2018-04-05 13:32 | 433898.9 | 1104.981 | 2 | 50 | 4.199983 | 3.259952 | 1.335152 | 2.455605e-09 | 5.556596 | 9.218141e-09 |  |  | 2.723259e-05
2018-04-05 13:34 | 434018.9 | 120.0023 | 3 | 50 | 4.221566 | 3.260036 | 1.443567 | 2.455605e-09 | 6.013074 | 9.218141e-09 |  |  | 0.0002222061
2018-04-05 13:36 | 434138.9 | 240.0012 | 3 | 50 | 4.243683 | 3.260328 | 1.552228 | 2.455605e-09 | 6.473003 | 9.218141e-09 |  |  | 0.0001573563
2018-04-05 13:38 | 434258.9 | 360.0009 | 3 | 50 | 4.267067 | 3.260553 | 1.660896 | 2.455605e-09 | 6.935413 | 9.218141e-09 |  |  | 0.0002288818
2018-04-05 13:40 | 434378.9 | 480.0025 | 3 | 50 | 4.292208 | 3.260265 | 1.769567 | 2.455605e-09 | 7.400469 | 9.218141e-09 |  |  | 0.000210762
2018-04-05 13:42 | 434498.9 | 600.0011 | 3 | 50 | 4.320205 | 3.25988 | 1.878232 | 2.455605e-09 | 7.86838 | 9.218141e-09 |  |  | 0.0001621246
2018-04-05 13:44 | 434618.9 | 720.001 | 3 | 50 | 4.351587 | 3.259556 | 1.986898 | 2.455605e-09 | 8.339508 | 9.218141e-09 |  |  | 0.0003156662
2018-04-05 13:46 | 434738.9 | 840.0018 | 3 | 50 | 4.3863 | 3.259918 | 2.09557 | 2.455605e-09 | 8.814271 | 9.218141e-09 |  |  | 0.0002880096
2018-04-05 13:48 | 434858.9 | 960.0017 | 3 | 50 | 4.399994 | 3.025329 | 2.201918 | 3.61461e-09 | 9.281915 | 1.412613e-08 |  |  | 4.863739e-05
2018-04-05 13:50 | 434978.9 | 1080.001 | 3 | 50 | 4.400076 | 2.686981 | 2.296932 | 3.61461e-09 | 9.699976 | 1.412613e-08 |  |  | -3.814697e-05
2018-04-05 13:52 | 435098.9 | 1200.0018 | 3 | 50 | 4.400046 | 2.384508 | 2.381329 | 3.61461e-09 | 10.07132 | 1.412613e-08 |  |  | 7.629395e-06
2018-04-05 13:54 | 435218.9 | 1320.0011 | 3 | 50 | 4.399935 | 2.103927 | 2.456035 | 3.61461e-09 | 10.40003 | 1.412613e-08 |  |  | -0.0001020432
2018-04-05 13:56 | 435338.9 | 1440.0012 | 3 | 50 | 4.399991 | 1.85686 | 2.521984 | 3.61461e-09 | 10.6902 | 1.412613e-08 |  |  | 2.002716e-05
2018-04-05 13:58 | 435458.9 | 1560.0018 | 3 | 50 | 4.399992 | 1.648285 | 2.580257 | 3.61461e-09 | 10.94661 | 1.412613e-08 |  |  | -3.910065e-05
2018-04-05 14:00 | 435578.9 | 1680.0019 | 3 | 50 | 4.399973 | 1.469033 | 2.632112 | 3.61461e-09 | 11.17477 | 1.412613e-08 |  |  | 6.67572e-05
2018-04-05 14:02 | 435698.9 | 1800.0002 | 3 | 50 | 4.400003 | 1.314167 | 2.67842 | 3.61461e-09 | 11.37852 | 1.412613e-08 |  |  | 2.861023e-05
2018-04-05 14:04 | 435818.9 | 1920.0026 | 3 | 50 | 4.400017 | 1.17262 | 2.719801 | 3.61461e-09 | 11.5606 | 1.412613e-08 |  |  | 4.291534e-05
2018-04-05 14:06 | 435938.9 | 2040.0024 | 3 | 50 | 4.40002 | 1.044921 | 2.756748 | 3.61461e-09 | 11.72317 | 1.412613e-08 |  |  | 4.005432e-05
2018-04-05 14:08 | 436058.9 | 2160.001 | 3 | 50 | 4.400019 | 0.9364821 | 2.789721 | 3.61461e-09 | 11.86825 | 1.412613e-08 |  |  | 5.722046e-05
2018-04-05 14:10 | 436178.9 | 2280.0009 | 3 | 50 | 4.399985 | 0.8444869 | 2.819383 | 3.61461e-09 | 11.99876 | 1.412613e-08 |  |  | 8.583069e-06
2018-04-05 14:12 | 436298.9 | 2400.0003 | 3 | 50 | 4.39998 | 0.7644652 | 2.846171 | 3.61461e-09 | 12.11663 | 1.412613e-08 |  |  | 6.67572e-06
2018-04-05 14:14 | 436418.9 | 2520.0004 | 3 | 50 | 4.399982 | 0.6911626 | 2.870402 | 3.61461e-09 | 12.22324 | 1.412613e-08 |  |  | -5.149841e-05
2018-04-05 14:15 | 436489 | 2590.1226 | 3 | 50 | 4.40004 | 0.652 | 2.883477 | 3.61461e-09 | 12.28078 | 1.412613e-08 |  |  | -5.466339e-05
2018-04-05 14:17 | 436609.1 | 120.0025 | 4 | 50 | 4.329781 | 0 | 2.883477 | 3.61461e-09 | 12.28078 | 1.412613e-08 |  |  | -6.008148e-05
2018-04-05 14:19 | 436729.1 | 240.0018 | 4 | 50 | 4.324156 | 0 | 2.883477 | 3.61461e-09 | 12.28078 | 1.412613e-08 |  |  | 5.245209e-05
2018-04-05 14:20 | 436789.1 | 300.0024 | 4 | 50 | 4.322517 | 0 | 2.883477 | 3.61461e-09 | 12.28078 | 1.412613e-08 |  |  | -9.752751e-05
2018-04-05 14:22 | 436909.1 | 120.0019 | 5 | 50 | 4.072261 | -2.281719 | 2.883477 | 0.07606627 | 12.28078 | 0.3122711 |  |  | -0.0003976822
2018-04-05 14:24 | 437029.1 | 240.0015 | 5 | 50 | 4.037282 | -2.282063 | 2.883477 | 0.1521316 | 12.28078 | 0.6206512 |  |  | -0.0002632141
2018-04-05 14:26 | 437149.1 | 360.0012 | 5 | 50 | 4.005249 | -2.281959 | 2.883477 | 0.2281979 | 12.28078 | 0.926535 |  |  | -0.0003042221
2018-04-05 14:28 | 437269.1 | 480.0003 | 5 | 50 | 3.973871 | -2.281968 | 2.883477 | 0.3042648 | 12.28078 | 1.229996 |  |  | -0.0004081726
2018-04-05 14:30 | 437389.1 | 600.0009 | 5 | 50 | 3.944789 | -2.282721 | 2.883477 | 0.3803324 | 12.28078 | 1.53117 |  |  | -0.0002593994
2018-04-05 14:32 | 437509.1 | 720.0019 | 5 | 50 | 3.916556 | -2.281186 | 2.883477 | 0.4563987 | 12.28078 | 1.830157 |  |  | -0.0001850128
2018-04-05 14:34 | 437629.1 | 840.0017 | 5 | 50 | 3.888467 | -2.282093 | 2.883477 | 0.5324663 | 12.28078 | 2.127012 |  |  | -0.0002164841
2018-04-05 14:36 | 437749.1 | 960.0021 | 5 | 50 | 3.860989 | -2.282697 | 2.883477 | 0.6085337 | 12.28078 | 2.421753 |  |  | -0.0003080368
2018-04-05 14:38 | 437869.1 | 1080.002 | 5 | 50 | 3.832392 | -2.282616 | 2.883477 | 0.6845992 | 12.28078 | 2.714354 |  |  | -0.0002202988
2018-04-05 14:40 | 437989.1 | 1200.0028 | 5 | 50 | 3.805602 | -2.282138 | 2.883477 | 0.7606668 | 12.28078 | 3.004841 |  |  | -0.0002336502
2018-04-05 14:42 | 438109.1 | 1320.0006 | 5 | 50 | 3.781286 | -2.281228 | 2.883477 | 0.8367311 | 12.28078 | 3.29337 |  |  | -0.000120163
2018-04-05 14:44 | 438229.1 | 1440.0005 | 5 | 50 | 3.759014 | -2.281847 | 2.883477 | 0.9127982 | 12.28078 | 3.580151 |  |  | -0.000120163
2018-04-05 14:46 | 438349.1 | 1560.0015 | 5 | 50 | 3.737278 | -2.282114 | 2.883477 | 0.9888646 | 12.28078 | 3.865254 |  |  | -0.0001277924
2018-04-05 14:48 | 438469.1 | 1680.0008 | 5 | 50 | 3.715297 | -2.28151 | 2.883477 | 1.064936 | 12.28078 | 4.148726 |  |  | -0.0002193451
2018-04-05 14:50 | 438589.1 | 1800.0006 | 5 | 50 | 3.694789 | -2.282346 | 2.883477 | 1.141001 | 12.28078 | 4.430534 |  |  | -0.0001707077
2018-04-05 14:52 | 438709.1 | 1920.0013 | 5 | 50 | 3.676048 | -2.281384 | 2.883477 | 1.217068 | 12.28078 | 4.71087 |  |  | -0.0001420975
2018-04-05 14:54 | 438829.1 | 2040.0005 | 5 | 50 | 3.658396 | -2.28174 | 2.883477 | 1.293134 | 12.28078 | 4.989815 |  |  | -0.0001001358
2018-04-05 14:56 | 438949.1 | 2160.0007 | 5 | 50 | 3.641057 | -2.281763 | 2.883477 | 1.369202 | 12.28078 | 5.267437 |  |  | -0.000161171
2018-04-05 14:58 | 439069.1 | 2280.0022 | 5 | 50 | 3.62388 | -2.282331 | 2.883477 | 1.44527 | 12.28078 | 5.543753 |  |  | -1.239777e-05
2018-04-05 15:00 | 439189.1 | 2400.0022 | 5 | 50 | 3.608104 | -2.282447 | 2.883477 | 1.521335 | 12.28078 | 5.818782 |  |  | -8.487701e-05
2018-04-05 15:02 | 439309.1 | 2520.0012 | 5 | 50 | 3.594165 | -2.281986 | 2.883477 | 1.597399 | 12.28078 | 6.092689 |  |  | -0.0001115799
2018-04-05 15:04 | 439429.1 | 2640.0014 | 5 | 50 | 3.581601 | -2.282038 | 2.883477 | 1.673465 | 12.28078 | 6.365597 |  |  | 3.814697e-06
2018-04-05 15:06 | 439549.1 | 2760.0026 | 5 | 50 | 3.56919 | -2.281361 | 2.883477 | 1.749532 | 12.28078 | 6.637565 |  |  | -3.910065e-05
2018-04-05 15:08 | 439669.1 | 2880.0015 | 5 | 50 | 3.557082 | -2.283186 | 2.883477 | 1.825599 | 12.28078 | 6.908608 |  |  | -0.0001020432
2018-04-05 15:10 | 439789.1 | 3000.0029 | 5 | 50 | 3.544738 | -2.282128 | 2.883477 | 1.901666 | 12.28078 | 7.178701 |  |  | -0.0001268387
2018-04-05 15:12 | 439909.1 | 3120.0005 | 5 | 50 | 3.534034 | -2.282393 | 2.883477 | 1.977731 | 12.28078 | 7.447922 |  |  | -1.811981e-05
2018-04-05 15:14 | 440029.1 | 3240.0027 | 5 | 50 | 3.523616 | -2.282478 | 2.883477 | 2.053799 | 12.28078 | 7.716348 |  |  | -0.0001392365
2018-04-05 15:16 | 440149.1 | 3360.0014 | 5 | 50 | 3.512385 | -2.282188 | 2.883477 | 2.129863 | 12.28078 | 7.983947 |  |  | -8.296967e-05
2018-04-05 15:18 | 440269.1 | 3480.0023 | 5 | 50 | 3.49999 | -2.281263 | 2.883477 | 2.205933 | 12.28078 | 8.250672 |  |  | -0.0001134872
2018-04-05 15:20 | 440389.1 | 3600.0023 | 5 | 50 | 3.485123 | -2.281558 | 2.883477 | 2.281999 | 12.28078 | 8.51635 |  |  | -2.193451e-05
2018-04-05 15:22 | 440509.1 | 3720.003 | 5 | 50 | 3.470694 | -2.282001 | 2.883477 | 2.358066 | 12.28078 | 8.780905 |  |  | 3.433228e-05
2018-04-05 15:24 | 440629.1 | 3840.0022 | 5 | 50 | 3.454431 | -2.282005 | 2.883477 | 2.434134 | 12.28078 | 9.044313 |  |  | -0.0001592636
2018-04-05 15:26 | 440749.1 | 3960.0005 | 5 | 50 | 3.434293 | -2.281857 | 2.883477 | 2.510197 | 12.28078 | 9.306346 |  |  | -0.0002174377
2018-04-05 15:28 | 440869.1 | 4080.0017 | 5 | 50 | 3.406193 | -2.282214 | 2.883477 | 2.586264 | 12.28078 | 9.566573 |  |  | -0.0002918243
2018-04-05 15:30 | 440989.1 | 4200.0022 | 5 | 50 | 3.364161 | -2.281281 | 2.883477 | 2.662332 | 12.28078 | 9.824199 |  |  | -0.0004587173
2018-04-05 15:32 | 441109.1 | 4320.0028 | 5 | 50 | 3.299661 | -2.281473 | 2.883477 | 2.738397 | 12.28078 | 10.07781 |  |  | -0.0006799698
2018-04-05 15:34 | 441229.1 | 4440.0001 | 5 | 50 | 3.185052 | -2.281454 | 2.883477 | 2.814461 | 12.28078 | 10.32496 |  |  | -0.001363754
2018-04-05 15:35 | 441318.1 | 4528.9631 | 5 | 50 | 2.999998 | -2.282449 | 2.883477 | 2.870854 | 12.28078 | 10.50008 |  |  | -0.0006877892
2018-04-05 15:37 | 441438.2 | 120.0009 | 6 | 50 | 3.384397 | 0 | 2.883477 | 2.870893 | 12.28078 | 10.5002 |  |  | 0.0002250671
2018-04-05 15:39 | 441558.2 | 240.0009 | 6 | 50 | 3.400419 | 0 | 2.883477 | 2.870893 | 12.28078 | 10.5002 |  |  | 5.912781e-05
2018-04-05 15:40 | 441618.2 | 300.0016 | 6 | 50 | 3.40436 | 0 | 2.883477 | 2.870893 | 12.28078 | 10.5002 |  |  | 0.0004493207
2018-04-05 15:42 | 441738.3 | 120.0026 | 8 | 51 | 3.958101 | 3.259237 | 0.1086639 | 0 | 0.4169617 | 0 |  |  | 0.00123024
2018-04-05 15:44 | 441858.3 | 240.0026 | 8 | 51 | 4.001243 | 3.260206 | 0.2173298 | 0 | 0.8503955 | 0 |  |  | 0.0001535416
2018-04-05 15:46 | 441978.3 | 360.0018 | 8 | 51 | 4.025162 | 3.259287 | 0.3259959 | 0 | 1.286438 | 0 |  |  | 0.000128746
2018-04-05 15:48 | 442098.3 | 480.0033 | 8 | 51 | 4.050407 | 3.259506 | 0.4346636 | 0 | 1.725231 | 0 |  |  | 0.0002241135
2018-04-05 15:50 | 442218.3 | 600.0011 | 8 | 51 | 4.07341 | 3.260357 | 0.54333 | 0 | 2.166639 | 0 |  |  | 0.0002002716
2018-04-05 15:52 | 442338.3 | 720.0011 | 8 | 51 | 4.093206 | 3.260006 | 0.6520008 | 0 | 2.610426 | 0 |  |  | 0.0001964569
2018-04-05 15:54 | 442458.3 | 840.0025 | 8 | 51 | 4.107758 | 3.259863 | 0.760666 | 0 | 3.056037 | 0 |  |  | 0.0001192093
2018-04-05 15:56 | 442578.3 | 960.0027 | 8 | 51 | 4.121165 | 3.260256 | 0.8693326 | 0 | 3.503131 | 0 |  |  | 0.0001592636
2018-04-05 15:58 | 442698.3 | 1080.0017 | 8 | 51 | 4.136169 | 3.259796 | 0.9779975 | 0 | 3.951748 | 0 |  |  | 0.0001220703125
2018-04-05 16:00 | 442818.3 | 1200.0011 | 8 | 51 | 4.153532 | 3.260164 | 1.086666 | 0 | 4.402153 | 0 |  |  | 7.86784e-05
2018-04-05 16:02 | 442938.3 | 1320.002 | 8 | 51 | 4.173172 | 3.25964 | 1.195325 | 0 | 4.854525 | 0 |  |  | 3.528595e-05
2018-04-05 16:04 | 443058.3 | 1440.0022 | 8 | 51 | 4.192772 | 3.25989 | 1.303993 | 0 | 5.309094 | 0 |  |  | 0.0001659393
2018-04-05 16:05 | 443102.3 | 1484.001 | 8 | 51 | 4.200001 | 3.259569 | 1.343837 | 0 | 5.476293 | 0 |  |  | 0.0001659393

## Statistics_17
Date_Time | Test_Time(s) | Step_Time(s) | Step_Index | Cycle_Index | Voltage(V) | Current(A) | Charge_Capacity(Ah) | Discharge_Capacity(Ah) | Charge_Energy(Wh) | Discharge_Energy(Wh) | ACR(Ohm) | Internal Resistance(Ohm)
2018-03-31 14:00 | 8896.31544 | 300.0045 | 6 | 1 | 3.410439 | 0 | 2.872753 | 2.906921 | 12.26006 | 10.62688
2018-03-31 16:28 | 17766.1 | 300.0023 | 6 | 2 | 3.411521 | 0 | 2.908772 | 2.906866 | 12.38083 | 10.62757
2018-03-31 18:56 | 26627.46 | 300.0023 | 6 | 3 | 3.409979 | 0 | 2.908279 | 2.907189 | 12.37821 | 10.63036
2018-03-31 21:24 | 35502.79 | 300.0046 | 6 | 4 | 3.402267 | 0 | 2.909149 | 2.909651 | 12.3812 | 10.64206
2018-03-31 23:52 | 44368.2 | 300.0046 | 6 | 5 | 3.404903 | 0 | 2.908647 | 2.906127 | 12.37805 | 10.6283
2018-04-01 02:19 | 53230.16 | 300.0021 | 6 | 6 | 3.401938 | 0 | 2.907209 | 2.90655 | 12.37231 | 10.63068
2018-04-01 04:47 | 62107.41 | 300.0029 | 6 | 7 | 3.39797 | 0 | 2.908413 | 2.907905 | 12.37666 | 10.63789
2018-04-01 07:15 | 70966.41 | 300.002 | 6 | 8 | 3.401178 | 0 | 2.906243 | 2.903998 | 12.36695 | 10.62231
2018-04-01 09:42 | 79812.88 | 300.0044 | 6 | 9 | 3.398594 | 0 | 2.902969 | 2.902413 | 12.35343 | 10.61547
2018-04-01 12:10 | 88684.78 | 300.003 | 6 | 10 | 3.397824 | 0 | 2.905185 | 2.904155 | 12.36362 | 10.62175
2018-04-01 14:38 | 97530.59 | 300.0029 | 6 | 11 | 3.40053 | 0 | 2.901048 | 2.899212 | 12.34535 | 10.60291
2018-04-01 17:05 | 106376.7 | 300.0038 | 6 | 12 | 3.398568 | 0 | 2.899158 | 2.898787 | 12.33886 | 10.59963
2018-04-01 19:33 | 115244.4 | 300.0045 | 6 | 13 | 3.397331 | 0 | 2.901907 | 2.901214 | 12.35043 | 10.61045
2018-04-01 22:00 | 124083.6 | 300.0047 | 6 | 14 | 3.399651 | 0 | 2.898252 | 2.896779 | 12.33382 | 10.59405
2018-04-02 00:28 | 132925.7 | 300.002 | 6 | 15 | 3.395944 | 0 | 2.896951 | 2.897278 | 12.32969 | 10.59633
2018-04-02 02:55 | 141792 | 300.0046 | 6 | 16 | 3.397524 | 0 | 2.900131 | 2.898781 | 12.34262 | 10.60021
2018-04-02 05:23 | 150630.8 | 300.0037 | 6 | 17 | 3.398938 | 0 | 2.895817 | 2.89469 | 12.32471 | 10.58584
2018-04-02 07:50 | 159464.5 | 300.0005 | 6 | 18 | 3.39649 | 0 | 2.894203 | 2.894168 | 12.31789 | 10.58323
2018-04-02 10:17 | 168318.2 | 300.0046 | 6 | 19 | 3.395437 | 0 | 2.896848 | 2.896283 | 12.32899 | 10.59168
2018-04-02 12:45 | 177154 | 300.0028 | 6 | 20 | 3.398444 | 0 | 2.895072 | 2.893667 | 12.32046 | 10.58276
2018-04-02 15:12 | 185982.4 | 300.0013 | 6 | 21 | 3.396926 | 0 | 2.892059 | 2.892017 | 12.30884 | 10.57556
2018-04-02 17:39 | 194823.9 | 300.0014 | 6 | 22 | 3.396462 | 0 | 2.893277 | 2.892848 | 12.31424 | 10.57668
2018-04-02 20:06 | 203659.9 | 300.003 | 6 | 23 | 3.399521 | 0 | 2.892156 | 2.890835 | 12.31016 | 10.57026
2018-04-02 22:34 | 212489.8 | 300.0023 | 6 | 24 | 3.398293 | 0 | 2.890943 | 2.890831 | 12.30501 | 10.57135
2018-04-03 01:01 | 221325.7 | 300.0021 | 6 | 25 | 3.395654 | 0 | 2.891285 | 2.891385 | 12.30631 | 10.5734
2018-04-03 03:28 | 230173.5 | 300.003 | 6 | 26 | 3.396894 | 0 | 2.893749 | 2.892813 | 12.31652 | 10.58136
2018-04-03 05:55 | 238997.8 | 300.0044 | 6 | 27 | 3.398349 | 0 | 2.890394 | 2.889481 | 12.30181 | 10.56786
2018-04-03 08:23 | 247824.9 | 300.0019 | 6 | 28 | 3.396456 | 0 | 2.890076 | 2.890125 | 12.30083 | 10.56979
2018-04-03 10:50 | 256676.1 | 300.0038 | 6 | 29 | 3.396321 | 0 | 2.891291 | 2.891766 | 12.30735 | 10.57703
2018-04-03 13:17 | 265496.8 | 300.0013 | 6 | 30 | 3.39673 | 0 | 2.888218 | 2.887774 | 12.29309 | 10.55846
2018-04-03 15:44 | 274324.8 | 300.0022 | 6 | 31 | 3.397779 | 0 | 2.888803 | 2.888188 | 12.29552 | 10.56037
2018-04-03 18:12 | 283169.7 | 300.002 | 6 | 32 | 3.397696 | 0 | 2.888483 | 2.887928 | 12.29735 | 10.56028
2018-04-03 20:39 | 291989.7 | 300.002 | 6 | 33 | 3.399819 | 0 | 2.886726 | 2.885753 | 12.28819 | 10.55179
2018-04-03 23:06 | 300808.1 | 300.0005 | 6 | 34 | 3.397962 | 0 | 2.886007 | 2.886233 | 12.2851 | 10.55397
2018-04-04 01:33 | 309641.6 | 300.0029 | 6 | 35 | 3.395785 | 0 | 2.886929 | 2.887095 | 12.29013 | 10.55768
2018-04-04 04:00 | 318459.6 | 300.0012 | 6 | 36 | 3.399565 | 0 | 2.886469 | 2.884967 | 12.28627 | 10.55009
2018-04-04 06:27 | 327279.5 | 300.0006 | 6 | 37 | 3.399551 | 0 | 2.885427 | 2.885174 | 12.28321 | 10.55091
2018-04-04 08:54 | 336104.4 | 300.0036 | 6 | 38 | 3.396047 | 0 | 2.885548 | 2.885963 | 12.28423 | 10.55418
2018-04-04 11:21 | 344938.8 | 300.0044 | 6 | 39 | 3.398118 | 0 | 2.88699 | 2.88613 | 12.28942 | 10.55282
2018-04-04 13:48 | 353763 | 300.0013 | 6 | 40 | 3.399992 | 0 | 2.884221 | 2.883456 | 12.27915 | 10.54232
2018-04-04 17:43 | 362596.1 | 300.0021 | 6 | 41 | 3.36282 | 0 | 2.882638 | 2.893194 | 12.27255 | 10.58544
2018-04-04 20:11 | 371455.5 | 300.0014 | 6 | 42 | 3.400075 | 0 | 2.910269 | 2.88097 | 12.39298 | 10.53304
2018-04-04 22:38 | 380289.9 | 300.0024 | 6 | 43 | 3.401155 | 0 | 2.89975 | 2.882574 | 12.34688 | 10.53851
2018-04-05 01:05 | 389126.8 | 300.0014 | 6 | 44 | 3.400668 | 0 | 2.899722 | 2.880165 | 12.34711 | 10.53061
2018-04-05 03:32 | 397955.7 | 300.0007 | 6 | 45 | 3.402108 | 0 | 2.898943 | 2.872463 | 12.34306 | 10.50778
2018-04-05 06:00 | 406788.4 | 300.0013 | 6 | 46 | 3.399313 | 0 | 2.898461 | 2.880963 | 12.34182 | 10.53388
2018-04-05 08:27 | 415624.5 | 300.0031 | 6 | 47 | 3.398545 | 0 | 2.899801 | 2.882263 | 12.34639 | 10.53856
2018-04-05 10:54 | 424447.9 | 300.0014 | 6 | 48 | 3.397582 | 0 | 2.898994 | 2.878292 | 12.3423 | 10.52542
2018-04-05 13:21 | 433279.3 | 300.0013 | 6 | 49 | 3.399183 | 0 | 2.89949 | 2.882991 | 12.34445 | 10.54341
2018-04-05 15:48 | 442107.1 | 300.0005 | 6 | 50 | 3.403748 | 0 | 2.898636 | 2.881845 | 12.34063 | 10.53598
2018-04-05 16:14 | 443628.8 | 1521.6065 | 8 | 51 | 4.200001 | 3.260115 | 1.377895 | 0 | 5.615923 | 0

## Channel_17_1
Date_Time | Test_Time(s) | Step_Time(s) | Step_Index | Cycle_Index | Voltage(V) | Current(A) | Charge_Capacity(Ah) | Discharge_Capacity(Ah) | Charge_Energy(Wh) | Discharge_Energy(Wh) | ACR(Ohm) | Internal Resistance(Ohm) | dV/dt(V/s) | dI/dt(A/s)
2018-03-31 11:32 | 10.0006 | 10.0005 | 1 | 1 | 3.547349 | 0 | 0 | 0 | 0 | 0 |  |  | -0.000336647
2018-03-31 11:32 | 10.0022 | 10.0021 | 1 | 1 | 3.547349 | 0 | 0 | 0 | 0 | 0 |  |  | -0.000336647
2018-03-31 11:34 | 130.0835 | 120.0007 | 2 | 1 | 4.152695 | 4.890102 | 0.1624187 | 5.92e-10 | 0.6632925 | 2.102e-09 |  |  | -0.000336647
2018-03-31 11:36 | 250.0838 | 240.001 | 2 | 1 | 4.181475 | 4.890131 | 0.3253116 | 5.92e-10 | 1.341942 | 2.102e-09 |  |  | -0.000336647
2018-03-31 11:38 | 370.0842 | 360.0014 | 2 | 1 | 4.200305 | 4.768934 | 0.4876974 | 5.92e-10 | 2.023031 | 2.102e-09 |  |  | -0.000336647
2018-03-31 11:40 | 490.0831 | 480.0003 | 2 | 1 | 4.200263 | 4.495094 | 0.6420208 | 5.92e-10 | 2.671231 | 2.102e-09 |  |  | -0.000336647
2018-03-31 11:42 | 610.0837 | 600.0009 | 2 | 1 | 4.200246 | 4.224087 | 0.7874298 | 5.92e-10 | 3.281987 | 2.102e-09 |  |  | -0.000336647
2018-03-31 11:44 | 730.0848 | 720.002 | 2 | 1 | 4.200297 | 3.957371 | 0.9236644 | 5.92e-10 | 3.854208 | 2.102e-09 |  |  | -0.000336647
2018-03-31 11:46 | 850.0836 | 840.0008 | 2 | 1 | 4.200244 | 3.72299 | 1.051628 | 5.92e-10 | 4.391687 | 2.102e-09 |  |  | -0.000336647
2018-03-31 11:48 | 970.0832 | 960.0004 | 2 | 1 | 4.200321 | 3.509773 | 1.17209 | 5.92e-10 | 4.897661 | 2.102e-09 |  |  | -0.000336647
2018-03-31 11:50 | 1090.0844 | 1080.0016 | 2 | 1 | 4.200243 | 3.296864 | 1.285515 | 5.92e-10 | 5.374074 | 2.102e-09 |  |  | -0.000336647
2018-03-31 11:51 | 1110.2835 | 1100.2007 | 2 | 1 | 4.200277 | 3.259993 | 1.303925 | 5.92e-10 | 5.451403 | 2.102e-09 |  |  | -0.000336647
2018-03-31 11:53 | 1230.296808 | 120.0014 | 3 | 1 | 4.218678 | 3.259832 | 1.412148 | 5.92e-10 | 5.90686 | 2.102e-09 |  |  | -0.000336647
2018-03-31 11:55 | 1350.296408 | 240.001 | 3 | 1 | 4.238989 | 3.259806 | 1.520846 | 5.92e-10 | 6.366525 | 2.102e-09 |  |  | -0.000336647
2018-03-31 11:57 | 1470.296008 | 360.0006 | 3 | 1 | 4.260332 | 3.259815 | 1.629522 | 5.92e-10 | 6.828349 | 2.102e-09 |  |  | -0.000336647
2018-03-31 11:59 | 1590.295608 | 480.0002 | 3 | 1 | 4.283883 | 3.259829 | 1.7382 | 5.92e-10 | 7.292598 | 2.102e-09 |  |  | -0.000336647
2018-03-31 12:01 | 1710.296808 | 600.0014 | 3 | 1 | 4.311427 | 3.260157 | 1.846873 | 5.92e-10 | 7.759594 | 2.102e-09 |  |  | -0.000336647
2018-03-31 12:03 | 1830.296508 | 720.0011 | 3 | 1 | 4.342178 | 3.260149 | 1.955522 | 5.92e-10 | 8.229689 | 2.102e-09 |  |  | -0.000336647
2018-03-31 12:05 | 1950.296008 | 840.0006 | 3 | 1 | 4.37431 | 3.260077 | 2.064188 | 5.92e-10 | 8.703263 | 2.102e-09 |  |  | -0.000336647
2018-03-31 12:07 | 2070.296608 | 960.0012 | 3 | 1 | 4.400312 | 3.143911 | 2.172334 | 5.92e-10 | 9.178049 | 2.102e-09 |  |  | -0.000336647
2018-03-31 12:09 | 2190.296208 | 1080.0008 | 3 | 1 | 4.400295 | 2.773394 | 2.270776 | 5.92e-10 | 9.611221 | 2.102e-09 |  |  | -0.000336647
2018-03-31 12:11 | 2310.295808 | 1200.0004 | 3 | 1 | 4.400296 | 2.43923 | 2.357575 | 5.92e-10 | 9.993161 | 2.102e-09 |  |  | -0.000336647
2018-03-31 12:13 | 2430.295408 | 1320 | 3 | 1 | 4.400323 | 2.152126 | 2.4339 | 5.92e-10 | 10.32901 | 2.102e-09 |  |  | -0.000336647
2018-03-31 12:15 | 2550.295808 | 1440.0004 | 3 | 1 | 4.400276 | 1.905972 | 2.501468 | 5.92e-10 | 10.62633 | 2.102e-09 |  |  | -0.000336647
2018-03-31 12:17 | 2670.296208 | 1560.0008 | 3 | 1 | 4.400204 | 1.693118 | 2.561395 | 5.92e-10 | 10.89002 | 2.102e-09 |  |  | -0.000336647
2018-03-31 12:19 | 2790.295808 | 1680.0004 | 3 | 1 | 4.400216 | 1.530086 | 2.615273 | 5.92e-10 | 11.1271 | 2.102e-09 |  |  | -0.000336647
2018-03-31 12:21 | 2910.297208 | 1800.0018 | 3 | 1 | 4.400135 | 1.324949 | 2.662806 | 5.92e-10 | 11.33625 | 2.102e-09 |  |  | -0.000336647
2018-03-31 12:23 | 3030.297408 | 1920.002 | 3 | 1 | 4.400268 | 1.187912 | 2.704728 | 5.92e-10 | 11.52072 | 2.102e-09 |  |  | -0.000336647
2018-03-31 12:25 | 3150.296208 | 2040.0008 | 3 | 1 | 4.400261 | 1.062168 | 2.742136 | 5.92e-10 | 11.68533 | 2.102e-09 |  |  | -0.000336647
2018-03-31 12:27 | 3270.296308 | 2160.0009 | 3 | 1 | 4.400204 | 0.9629374 | 2.776042 | 5.92e-10 | 11.83451 | 2.102e-09 |  |  | -0.000336647
2018-03-31 12:29 | 3390.295408 | 2280 | 3 | 1 | 4.400235 | 0.8571939 | 2.806321 | 5.92e-10 | 11.96775 | 2.102e-09 |  |  | -0.000336647
2018-03-31 12:31 | 3510.296608 | 2400.0012 | 3 | 1 | 4.400218 | 0.7696924 | 2.833383 | 5.92e-10 | 12.08683 | 2.102e-09 |  |  | -0.000336647
2018-03-31 12:33 | 3630.296808 | 2520.0014 | 3 | 1 | 4.400212 | 0.695672 | 2.857782 | 5.92e-10 | 12.19419 | 2.102e-09 |  |  | -0.000336647
2018-03-31 12:34 | 3710.303008 | 2600.0076 | 3 | 1 | 4.400218 | 0.6519871 | 2.872753 | 5.92e-10 | 12.26006 | 2.102e-09 |  |  | -0.000336647
2018-03-31 12:36 | 3830.34782 | 120.0006 | 4 | 1 | 4.330239 | 0 | 2.872753 | 5.92e-10 | 12.26006 | 2.102e-09 |  |  | -0.000336647
2018-03-31 12:38 | 3950.34832 | 240.0011 | 4 | 1 | 4.324385 | 0 | 2.872753 | 5.92e-10 | 12.26006 | 2.102e-09 |  |  | -0.000336647
2018-03-31 12:39 | 4010.35022 | 300.003 | 4 | 1 | 4.322686 | 0 | 2.872753 | 5.92e-10 | 12.26006 | 2.102e-09 |  |  | -0.000336647
2018-03-31 12:41 | 4130.429772 | 120.0014 | 5 | 1 | 4.065345 | -2.282024 | 2.872753 | 0.0760354 | 12.26006 | 0.3118049 |  |  | -0.000336647
2018-03-31 12:43 | 4250.428572 | 240.0002 | 5 | 1 | 4.031255 | -2.282042 | 2.872753 | 0.1521267 | 12.26006 | 0.619794 |  |  | -0.000336647
2018-03-31 12:45 | 4370.429772 | 360.0014 | 5 | 1 | 4.000506 | -2.282083 | 2.872753 | 0.2282 | 12.26006 | 0.9252942 |  |  | -0.000336647
2018-03-31 12:47 | 4490.428572 | 480.0002 | 5 | 1 | 3.969439 | -2.281876 | 2.872753 | 0.3042652 | 12.26006 | 1.228402 |  |  | -0.000336647
2018-03-31 12:49 | 4610.428972 | 600.0006 | 5 | 1 | 3.940415 | -2.281985 | 2.872753 | 0.3803323 | 12.26006 | 1.52923 |  |  | -0.000336647
2018-03-31 12:51 | 4730.429472 | 720.0011 | 5 | 1 | 3.912799 | -2.282031 | 2.872753 | 0.4563938 | 12.26006 | 1.827881 |  |  | -0.000336647
2018-03-31 12:53 | 4850.429772 | 840.0014 | 5 | 1 | 3.886011 | -2.281993 | 2.872753 | 0.5324694 | 12.26006 | 2.124529 |  |  | -0.000336647
2018-03-31 12:55 | 4970.428572 | 960.0002 | 5 | 1 | 3.858575 | -2.282089 | 2.872753 | 0.6085311 | 12.26006 | 2.419072 |  |  | -0.000336647
2018-03-31 12:57 | 5090.428972 | 1080.0006 | 5 | 1 | 3.830895 | -2.282074 | 2.872753 | 0.6845843 | 12.26006 | 2.711467 |  |  | -0.000336647
2018-03-31 12:59 | 5210.428672 | 1200.0003 | 5 | 1 | 3.80478 | -2.282022 | 2.872753 | 0.7606642 | 12.26006 | 3.001918 |  |  | -0.000336647
2018-03-31 13:01 | 5330.429772 | 1320.0014 | 5 | 1 | 3.781324 | -2.282056 | 2.872753 | 0.8367289 | 12.26006 | 3.290419 |  |  | -0.000336647
2018-03-31 13:03 | 5450.429372 | 1440.001 | 5 | 1 | 3.759017 | -2.282192 | 2.872753 | 0.9127959 | 12.26006 | 3.577201 |  |  | -0.000336647
2018-03-31 13:05 | 5570.429772 | 1560.0014 | 5 | 1 | 3.736534 | -2.282103 | 2.872753 | 0.9888791 | 12.26006 | 3.862341 |  |  | -0.000336647
2018-03-31 13:07 | 5690.429472 | 1680.0011 | 5 | 1 | 3.71593 | -2.282146 | 2.872753 | 1.064939 | 12.26006 | 4.145744 |  |  | -0.000336647
2018-03-31 13:09 | 5810.429772 | 1800.0014 | 5 | 1 | 3.69679 | -2.282018 | 2.872753 | 1.141012 | 12.26006 | 4.427685 |  |  | -0.000336647
2018-03-31 13:11 | 5930.428572 | 1920.0002 | 5 | 1 | 3.678558 | -2.281995 | 2.872753 | 1.217078 | 12.26006 | 4.708193 |  |  | -0.000336647
2018-03-31 13:13 | 6050.428972 | 2040.0006 | 5 | 1 | 3.659743 | -2.281967 | 2.872753 | 1.293116 | 12.26006 | 4.987196 |  |  | -0.000336647
2018-03-31 13:15 | 6170.428572 | 2160.0002 | 5 | 1 | 3.641796 | -2.282053 | 2.872753 | 1.369202 | 12.26006 | 5.264952 |  |  | -0.000336647
2018-03-31 13:17 | 6290.428972 | 2280.0006 | 5 | 1 | 3.625977 | -2.282056 | 2.872753 | 1.44528 | 12.26006 | 5.541401 |  |  | -0.000336647
2018-03-31 13:19 | 6410.429472 | 2400.0011 | 5 | 1 | 3.611731 | -2.282083 | 2.872753 | 1.521348 | 12.26006 | 5.816672 |  |  | -0.000336647
2018-03-31 13:21 | 6530.429772 | 2520.0014 | 5 | 1 | 3.597707 | -2.282001 | 2.872753 | 1.59742 | 12.26006 | 6.090897 |  |  | -0.000336647
2018-03-31 13:23 | 6650.428572 | 2640.0002 | 5 | 1 | 3.583269 | -2.282056 | 2.872753 | 1.673479 | 12.26006 | 6.363986 |  |  | -0.000336647
2018-03-31 13:25 | 6770.428972 | 2760.0006 | 5 | 1 | 3.570827 | -2.282033 | 2.872753 | 1.749549 | 12.26006 | 6.636079 |  |  | -0.000336647
2018-03-31 13:27 | 6890.428572 | 2880.0002 | 5 | 1 | 3.55994 | -2.28206 | 2.872753 | 1.825615 | 12.26006 | 6.907273 |  |  | -0.000336647
2018-03-31 13:29 | 7010.428972 | 3000.0006 | 5 | 1 | 3.549648 | -2.282161 | 2.872753 | 1.901688 | 12.26006 | 7.177704 |  |  | -0.000336647
2018-03-31 13:31 | 7130.428572 | 3120.0002 | 5 | 1 | 3.538178 | -2.28218 | 2.872753 | 1.977748 | 12.26006 | 7.447268 |  |  | -0.000336647
2018-03-31 13:33 | 7250.428972 | 3240.0006 | 5 | 1 | 3.526446 | -2.28221 | 2.872753 | 2.053814 | 12.26006 | 7.715942 |  |  | -0.000336647
2018-03-31 13:35 | 7370.429372 | 3360.001 | 5 | 1 | 3.515791 | -2.282013 | 2.872753 | 2.129865 | 12.26006 | 7.983729 |  |  | -0.000336647
2018-03-31 13:37 | 7490.429772 | 3480.0014 | 5 | 1 | 3.505279 | -2.281988 | 2.872753 | 2.205959 | 12.26006 | 8.250864 |  |  | -0.000336647
2018-03-31 13:39 | 7610.428572 | 3600.0002 | 5 | 1 | 3.492796 | -2.281911 | 2.872753 | 2.282021 | 12.26006 | 8.517023 |  |  | -0.000336647
2018-03-31 13:41 | 7730.429772 | 3720.0014 | 5 | 1 | 3.477081 | -2.28201 | 2.872753 | 2.358083 | 12.26006 | 8.782103 |  |  | -0.000336647
2018-03-31 13:43 | 7850.429472 | 3840.0011 | 5 | 1 | 3.461474 | -2.282161 | 2.872753 | 2.434151 | 12.26006 | 9.04601 |  |  | -0.000336647
2018-03-31 13:45 | 7970.428972 | 3960.0006 | 5 | 1 | 3.444324 | -2.281884 | 2.872753 | 2.510219 | 12.26006 | 9.308673 |  |  | -0.000336647
2018-03-31 13:47 | 8090.428972 | 4080.0006 | 5 | 1 | 3.421491 | -2.282066 | 2.872753 | 2.586281 | 12.26006 | 9.56984 |  |  | -0.000336647
2018-03-31 13:49 | 8210.429772 | 4200.0014 | 5 | 1 | 3.386856 | -2.282146 | 2.872753 | 2.662346 | 12.26006 | 9.828893 |  |  | -0.000336647
2018-03-31 13:51 | 8330.428572 | 4320.0002 | 5 | 1 | 3.335216 | -2.282175 | 2.872753 | 2.738391 | 12.26006 | 10.0846 |  |  | -0.000336647
2018-03-31 13:53 | 8450.429772 | 4440.0014 | 5 | 1 | 3.25193 | -2.282046 | 2.872753 | 2.814479 | 12.26006 | 10.33552 |  |  | -0.000336647
2018-03-31 13:55 | 8570.429372 | 4560.001 | 5 | 1 | 3.072707 | -2.28176 | 2.872753 | 2.890541 | 12.26006 | 10.57711 |  |  | -0.000336647
2018-03-31 13:55 | 8596.268072 | 4585.8397 | 5 | 1 | 2.999996 | -2.281892 | 2.872753 | 2.906917 | 12.26006 | 10.62687 |  |  | -0.000336647
2018-03-31 13:57 | 8716.31144 | 120.0005 | 6 | 1 | 3.386995 | 0 | 2.872753 | 2.906921 | 12.26006 | 10.62688 |  |  | -0.000336647
2018-03-31 13:59 | 8836.31184 | 240.0009 | 6 | 1 | 3.40564 | 0 | 2.872753 | 2.906921 | 12.26006 | 10.62688 |  |  | -0.000336647
2018-03-31 14:00 | 8896.31544 | 300.0045 | 6 | 1 | 3.410439 | 0 | 2.872753 | 2.906921 | 12.26006 | 10.62688 |  |  | -0.000336647
2018-03-31 14:00 | 8896.32456 | 0.0023 | 7 | 2 | 3.410366 | 0 | 0 | 0 | 0 | 0 |  |  | -0.000336647
2018-03-31 14:02 | 9016.402832 | 120.0007 | 2 | 2 | 4.114547 | 4.890022 | 0.1624133 | 0 | 0.6507887 | 0 |  |  | -0.000336647
2018-03-31 14:04 | 9136.402332 | 240.0002 | 2 | 2 | 4.144731 | 4.890041 | 0.325456 | 0 | 1.323866 | 0 |  |  | -0.000336647
2018-03-31 14:06 | 9256.402832 | 360.0007 | 2 | 2 | 4.179155 | 4.890066 | 0.4884323 | 0 | 2.002223 | 0 |  |  | -0.000336647
2018-03-31 14:08 | 9376.404132 | 480.002 | 2 | 2 | 4.200285 | 4.774649 | 0.6507885 | 0 | 2.683004 | 0 |  |  | -0.000336647
2018-03-31 14:10 | 9496.402932 | 600.0008 | 2 | 2 | 4.200259 | 4.478382 | 0.8049312 | 0 | 3.330445 | 0 |  |  | -0.000336647
2018-03-31 14:12 | 9616.402532 | 720.0004 | 2 | 2 | 4.20026 | 4.197491 | 0.9494981 | 0 | 3.937664 | 0 |  |  | -0.000336647
2018-03-31 14:14 | 9736.402132 | 840 | 2 | 2 | 4.200271 | 3.917892 | 1.084751 | 0 | 4.505764 | 0 |  |  | -0.000336647
2018-03-31 14:16 | 9856.404132 | 960.002 | 2 | 2 | 4.200267 | 3.63863 | 1.210688 | 0 | 5.03473 | 0 |  |  | -0.000336647
2018-03-31 14:18 | 9976.402832 | 1080.0007 | 2 | 2 | 4.200281 | 3.387171 | 1.327589 | 0 | 5.525748 | 0 |  |  | -0.000336647
2018-03-31 14:20 | 10044.4 | 1147.9982 | 2 | 2 | 4.200263 | 3.259996 | 1.390323 | 0 | 5.789247 | 0 |  |  | -0.000336647
2018-03-31 14:22 | 10164.41 | 120.0006 | 3 | 2 | 4.217973 | 3.26012 | 1.49867 | 0 | 6.245207 | 0 |  |  | -0.000336647
2018-03-31 14:24 | 10284.41 | 240.0003 | 3 | 2 | 4.23948 | 3.26018 | 1.607343 | 0 | 6.704731 | 0 |  |  | -0.000336647
2018-03-31 14:26 | 10404.41 | 360.0015 | 3 | 2 | 4.264583 | 3.259785 | 1.71601 | 0 | 7.16674 | 0 |  |  | -0.000336647
2018-03-31 14:28 | 10524.41 | 480.0011 | 3 | 2 | 4.291916 | 3.260164 | 1.824687 | 0 | 7.631689 | 0 |  |  | -0.000336647
2018-03-31 14:30 | 10644.41 | 600.0006 | 3 | 2 | 4.320377 | 3.260178 | 1.933344 | 0 | 8.099565 | 0 |  |  | -0.000336647
2018-03-31 14:32 | 10764.41 | 720.0002 | 3 | 2 | 4.350885 | 3.259808 | 2.042017 | 0 | 8.570694 | 0 |  |  | -0.000336647
2018-03-31 14:34 | 10884.41 | 840.0008 | 3 | 2 | 4.385769 | 3.260199 | 2.150635 | 0 | 9.045127 | 0 |  |  | -0.000336647
2018-03-31 14:36 | 11004.41 | 960.002 | 3 | 2 | 4.400275 | 2.970881 | 2.256095 | 0 | 9.508881 | 0 |  |  | -0.000336647
2018-03-31 14:38 | 11124.41 | 1080.0003 | 3 | 2 | 4.40026 | 2.623747 | 2.3492 | 0 | 9.918571 | 0 |  |  | -0.000336647
2018-03-31 14:40 | 11244.41 | 1200.0004 | 3 | 2 | 4.400274 | 2.32365 | 2.431521 | 0 | 10.2808 | 0 |  |  | -0.000336647
2018-03-31 14:42 | 11364.42 | 1320.0025 | 3 | 2 | 4.400245 | 2.052402 | 2.504343 | 0 | 10.60124 | 0 |  |  | -0.000336647
2018-03-31 14:44 | 11484.41 | 1440.0004 | 3 | 2 | 4.400265 | 1.8181 | 2.56874 | 0 | 10.8846 | 0 |  |  | -0.000336647
2018-03-31 14:46 | 11604.41 | 1560.0009 | 3 | 2 | 4.400252 | 1.597189 | 2.625512 | 0 | 11.13442 | 0 |  |  | -0.000336647
2018-03-31 14:48 | 11724.41 | 1680.002 | 3 | 2 | 4.400245 | 1.416588 | 2.675649 | 0 | 11.35503 | 0 |  |  | -0.000336647
2018-03-31 14:50 | 11844.42 | 1800.0025 | 3 | 2 | 4.400193 | 1.263835 | 2.720273 | 0 | 11.55139 | 0 |  |  | -0.000336647
2018-03-31 14:52 | 11964.41 | 1920.0019 | 3 | 2 | 4.40022 | 1.150661 | 2.760343 | 0 | 11.7277 | 0 |  |  | -0.000336647
2018-03-31 14:54 | 12084.42 | 2040.0025 | 3 | 2 | 4.400249 | 1.014927 | 2.796306 | 0 | 11.88595 | 0 |  |  | -0.000336647
2018-03-31 14:56 | 12204.41 | 2160.0015 | 3 | 2 | 4.400265 | 0.9052801 | 2.828234 | 0 | 12.02644 | 0 |  |  | -0.000336647
2018-03-31 14:58 | 12324.41 | 2280.001 | 3 | 2 | 4.400255 | 0.8109694 | 2.856775 | 0 | 12.15203 | 0 |  |  | -0.000336647
2018-03-31 15:00 | 12444.41 | 2400.0018 | 3 | 2 | 4.400202 | 0.7372923 | 2.882604 | 0 | 12.26568 | 0 |  |  | -0.000336647
2018-03-31 15:02 | 12564.41 | 2520.0006 | 3 | 2 | 4.40021 | 0.6612501 | 2.905901 | 0 | 12.36819 | 0 |  |  | -0.000336647
2018-03-31 15:02 | 12580.17 | 2535.7596 | 3 | 2 | 4.400228 | 0.6519976 | 2.908772 | 0 | 12.38083 | 0 |  |  | -0.000336647
2018-03-31 15:04 | 12700.22 | 120.0005 | 4 | 2 | 4.33004 | 0 | 2.908772 | 0 | 12.38083 | 0 |  |  | -0.000336647
2018-03-31 15:06 | 12820.22 | 240 | 4 | 2 | 4.324173 | 0 | 2.908772 | 0 | 12.38083 | 0 |  |  | -0.000336647
2018-03-31 15:07 | 12880.22 | 300.002 | 4 | 2 | 4.322464 | 0 | 2.908772 | 0 | 12.38083 | 0 |  |  | -0.000336647
2018-03-31 15:09 | 13000.3 | 120.0007 | 5 | 2 | 4.067078 | -2.282217 | 2.908772 | 0.07605509 | 12.38083 | 0.3119612 |  |  | -0.000336647
2018-03-31 15:11 | 13120.3 | 240.0002 | 5 | 2 | 4.031419 | -2.282155 | 2.908772 | 0.1521144 | 12.38083 | 0.6199067 |  |  | -0.000336647
2018-03-31 15:13 | 13240.3 | 360.0007 | 5 | 2 | 3.999784 | -2.282117 | 2.908772 | 0.2282032 | 12.38083 | 0.9254268 |  |  | -0.000336647
2018-03-31 15:15 | 13360.3 | 480.001 | 5 | 2 | 3.970551 | -2.281803 | 2.908772 | 0.3042619 | 12.38083 | 1.228523 |  |  | -0.000336647
2018-03-31 15:17 | 13480.3 | 600.0007 | 5 | 2 | 3.942382 | -2.282087 | 2.908772 | 0.3803387 | 12.38083 | 1.529517 |  |  | -0.000336647
2018-03-31 15:19 | 13600.3 | 720.0002 | 5 | 2 | 3.913964 | -2.281848 | 2.908772 | 0.4563971 | 12.38083 | 1.828292 |  |  | -0.000336647
2018-03-31 15:21 | 13720.3 | 840.0015 | 5 | 2 | 3.885038 | -2.282105 | 2.908772 | 0.5324422 | 12.38083 | 2.12482 |  |  | -0.000336647
2018-03-31 15:23 | 13840.3 | 960.001 | 5 | 2 | 3.858407 | -2.282011 | 2.908772 | 0.6085384 | 12.38083 | 2.419435 |  |  | -0.000336647
2018-03-31 15:25 | 13960.3 | 1080.0007 | 5 | 2 | 3.832455 | -2.282023 | 2.908772 | 0.6845556 | 12.38083 | 2.711749 |  |  | -0.000336647
2018-03-31 15:27 | 14080.3 | 1200.0002 | 5 | 2 | 3.80655 | -2.282067 | 2.908772 | 0.7606582 | 12.38083 | 3.002419 |  |  | -0.000336647
2018-03-31 15:29 | 14200.3 | 1320.0014 | 5 | 2 | 3.780949 | -2.282018 | 2.908772 | 0.8367274 | 12.38083 | 3.291006 |  |  | -0.000336647
2018-03-31 15:31 | 14320.3 | 1440.0003 | 5 | 2 | 3.757846 | -2.282024 | 2.908772 | 0.9127628 | 12.38083 | 3.577587 |  |  | -0.000336647
2018-03-31 15:33 | 14440.3 | 1560.0007 | 5 | 2 | 3.737057 | -2.282146 | 2.908772 | 0.9888741 | 12.38083 | 3.862803 |  |  | -0.000336647
2018-03-31 15:35 | 14560.3 | 1680.0002 | 5 | 2 | 3.717412 | -2.282101 | 2.908772 | 1.064941 | 12.38083 | 4.146325 |  |  | -0.000336647
2018-03-31 15:37 | 14680.3 | 1800.0014 | 5 | 2 | 3.697585 | -2.282116 | 2.908772 | 1.141018 | 12.38083 | 4.428383 |  |  | -0.000336647
2018-03-31 15:39 | 14800.3 | 1920.001 | 5 | 2 | 3.677364 | -2.282112 | 2.908772 | 1.217074 | 12.38083 | 4.708836 |  |  | -0.000336647
2018-03-31 15:41 | 14920.3 | 2040.0007 | 5 | 2 | 3.659268 | -2.282091 | 2.908772 | 1.293134 | 12.38083 | 4.987836 |  |  | -0.000336647
2018-03-31 15:43 | 15040.3 | 2160.0002 | 5 | 2 | 3.642895 | -2.281859 | 2.908772 | 1.369209 | 12.38083 | 5.265579 |  |  | -0.000336647
2018-03-31 15:45 | 15160.3 | 2280.0006 | 5 | 2 | 3.627167 | -2.282243 | 2.908772 | 1.445249 | 12.38083 | 5.541985 |  |  | -0.000336647
2018-03-31 15:47 | 15280.3 | 2400.001 | 5 | 2 | 3.611172 | -2.282042 | 2.908772 | 1.521331 | 12.38083 | 5.817343 |  |  | -0.000336647
2018-03-31 15:49 | 15400.3 | 2520.0007 | 5 | 2 | 3.596159 | -2.282141 | 2.908772 | 1.59741 | 12.38083 | 6.091484 |  |  | -0.000336647
2018-03-31 15:51 | 15520.3 | 2640.001 | 5 | 2 | 3.583368 | -2.281939 | 2.908772 | 1.67348 | 12.38083 | 6.364548 |  |  | -0.000336647
2018-03-31 15:53 | 15640.3 | 2760.0014 | 5 | 2 | 3.571958 | -2.282071 | 2.908772 | 1.74955 | 12.38083 | 6.6367 |  |  | -0.000336647
2018-03-31 15:55 | 15760.3 | 2880.0002 | 5 | 2 | 3.560407 | -2.28206 | 2.908772 | 1.825622 | 12.38083 | 6.90799 |  |  | -0.000336647
2018-03-31 15:57 | 15880.3 | 3000.0014 | 5 | 2 | 3.548012 | -2.282103 | 2.908772 | 1.901681 | 12.38083 | 7.178313 |  |  | -0.000336647
2018-03-31 15:59 | 16000.3 | 3120.001 | 5 | 2 | 3.537315 | -2.282064 | 2.908772 | 1.977731 | 12.38083 | 7.447727 |  |  | -0.000336647
2018-03-31 16:01 | 16120.3 | 3240.0014 | 5 | 2 | 3.527417 | -2.281973 | 2.908772 | 2.053814 | 12.38083 | 7.716473 |  |  | -0.000336647
2018-03-31 16:03 | 16240.3 | 3360.001 | 5 | 2 | 3.516973 | -2.282035 | 2.908772 | 2.129891 | 12.38083 | 7.984435 |  |  | -0.000336647
2018-03-31 16:05 | 16360.3 | 3480.0006 | 5 | 2 | 3.504077 | -2.281948 | 2.908772 | 2.205933 | 12.38083 | 8.251395 |  |  | -0.000336647
2018-03-31 16:07 | 16480.3 | 3600.001 | 5 | 2 | 3.490627 | -2.282202 | 2.908772 | 2.282015 | 12.38083 | 8.517467 |  |  | -0.000336647
2018-03-31 16:09 | 16600.3 | 3720.0006 | 5 | 2 | 3.477552 | -2.281885 | 2.908772 | 2.358081 | 12.38083 | 8.782491 |  |  | -0.000336647
2018-03-31 16:11 | 16720.3 | 3840.0002 | 5 | 2 | 3.463436 | -2.281919 | 2.908772 | 2.434152 | 12.38083 | 9.046517 |  |  | -0.000336647
2018-03-31 16:13 | 16840.3 | 3960.0014 | 5 | 2 | 3.444801 | -2.28202 | 2.908772 | 2.510226 | 12.38083 | 9.309322 |  |  | -0.000336647
2018-03-31 16:15 | 16960.3 | 4080.0002 | 5 | 2 | 3.418911 | -2.282074 | 2.908772 | 2.586284 | 12.38083 | 9.570379 |  |  | -0.000336647
2018-03-31 16:17 | 17080.3 | 4200.0007 | 5 | 2 | 3.386063 | -2.28208 | 2.908772 | 2.662343 | 12.38083 | 9.829239 |  |  | -0.000336647
2018-03-31 16:19 | 17200.3 | 4320.0002 | 5 | 2 | 3.337993 | -2.28202 | 2.908772 | 2.738416 | 12.38083 | 10.08512 |  |  | -0.000336647
2018-03-31 16:21 | 17320.3 | 4440.0006 | 5 | 2 | 3.255548 | -2.281939 | 2.908772 | 2.814492 | 12.38083 | 10.33625 |  |  | -0.000336647
2018-03-31 16:23 | 17440.3 | 4560.0002 | 5 | 2 | 3.072758 | -2.281917 | 2.908772 | 2.890548 | 12.38083 | 10.57799 |  |  | -0.000336647
2018-03-31 16:23 | 17466.05 | 4585.7557 | 5 | 2 | 2.999995 | -2.282023 | 2.908772 | 2.906866 | 12.38083 | 10.62757 |  |  | -0.000336647
2018-03-31 16:25 | 17586.1 | 120.0007 | 6 | 2 | 3.389231 | 0 | 2.908772 | 2.906866 | 12.38083 | 10.62757 |  |  | -0.000336647
2018-03-31 16:27 | 17706.1 | 240.0011 | 6 | 2 | 3.40708 | 0 | 2.908772 | 2.906866 | 12.38083 | 10.62757 |  |  | -0.000336647
2018-03-31 16:28 | 17766.1 | 300.0023 | 6 | 2 | 3.411521 | 0 | 2.908772 | 2.906866 | 12.38083 | 10.62757 |  |  | -0.000336647
2018-03-31 16:28 | 17766.10514 | 0.0025 | 7 | 3 | 3.411474 | 0 | 0 | 0 | 0 | 0 |  |  | -0.000336647
2018-03-31 16:30 | 17886.19 | 120.0014 | 2 | 3 | 4.112806 | 4.890152 | 0.1623164 | 0 | 0.6499819 | 0 |  |  | -0.000336647
2018-03-31 16:32 | 18006.19 | 240.0011 | 2 | 3 | 4.146416 | 4.890121 | 0.3254339 | 0 | 1.323351 | 0 |  |  | -0.000336647
2018-03-31 16:34 | 18126.19 | 360.0014 | 2 | 3 | 4.180457 | 4.890106 | 0.488428 | 0 | 2.002114 | 0 |  |  | -0.000336647
2018-03-31 16:36 | 18246.19 | 480.0004 | 2 | 3 | 4.200275 | 4.801548 | 0.6509491 | 0 | 2.683588 | 0 |  |  | -0.000336647
2018-03-31 16:38 | 18366.19 | 600.0008 | 2 | 3 | 4.200279 | 4.505621 | 0.8060269 | 0 | 3.334957 | 0 |  |  | -0.000336647
2018-03-31 16:40 | 18486.19 | 720.0012 | 2 | 3 | 4.200268 | 4.192999 | 0.9512138 | 0 | 3.944781 | 0 |  |  | -0.000336647
2018-03-31 16:42 | 18606.19 | 840.0016 | 2 | 3 | 4.200284 | 3.889717 | 1.085729 | 0 | 4.509783 | 0 |  |  | -0.000336647
2018-03-31 16:44 | 18726.19 | 960.0019 | 2 | 3 | 4.200255 | 3.633739 | 1.211094 | 0 | 5.036349 | 0 |  |  | -0.000336647
2018-03-31 16:46 | 18846.19 | 1080.0015 | 2 | 3 | 4.200249 | 3.404896 | 1.328331 | 0 | 5.528774 | 0 |  |  | -0.000336647
2018-03-31 16:48 | 18923.14 | 1156.953 | 2 | 3 | 4.200267 | 3.259991 | 1.399569 | 0 | 5.827993 | 0 |  |  | -0.000336647
2018-03-31 16:50 | 19043.15176 | 120.0007 | 3 | 3 | 4.21943 | 3.26018 | 1.507884 | 0 | 6.283857 | 0 |  |  | -0.000336647
2018-03-31 16:52 | 19163.15136 | 240.0003 | 3 | 3 | 4.242524 | 3.260103 | 1.616462 | 0 | 6.743248 | 0 |  |  | -0.000336647
2018-03-31 16:54 | 19283.15166 | 360.0006 | 3 | 3 | 4.26635 | 3.259792 | 1.725198 | 0 | 7.205842 | 0 |  |  | -0.000336647
2018-03-31 16:56 | 19403.15206 | 480.001 | 3 | 3 | 4.291932 | 3.260155 | 1.833888 | 0 | 7.670925 | 0 |  |  | -0.000336647
2018-03-31 16:58 | 19523.15176 | 600.0007 | 3 | 3 | 4.320977 | 3.259832 | 1.942481 | 0 | 8.138543 | 0 |  |  | -0.000336647
2018-03-31 17:00 | 19643.15126 | 720.0002 | 3 | 3 | 4.354421 | 3.259821 | 2.051191 | 0 | 8.61006 | 0 |  |  | -0.000336647
2018-03-31 17:02 | 19763.15256 | 840.0015 | 3 | 3 | 4.38944 | 3.259897 | 2.159867 | 0 | 9.085181 | 0 |  |  | -0.000336647
2018-03-31 17:04 | 19883.15306 | 960.002 | 3 | 3 | 4.400285 | 2.961805 | 2.264769 | 0 | 9.546601 | 0 |  |  | -0.000336647
2018-03-31 17:06 | 20003.15266 | 1080.0016 | 3 | 3 | 4.400281 | 2.616491 | 2.357614 | 0 | 9.955146 | 0 |  |  | -0.000336647
2018-03-31 17:08 | 20123.15146 | 1200.0004 | 3 | 3 | 4.400309 | 2.304289 | 2.439607 | 0 | 10.31594 | 0 |  |  | -0.000336647
2018-03-31 17:10 | 20243.15346 | 1320.0024 | 3 | 3 | 4.400256 | 2.021976 | 2.51156 | 0 | 10.63255 | 0 |  |  | -0.000336647
2018-03-31 17:12 | 20363.15146 | 1440.0004 | 3 | 3 | 4.400249 | 1.788322 | 2.574965 | 0 | 10.91155 | 0 |  |  | -0.000336647
2018-03-31 17:14 | 20483.15186 | 1560.0008 | 3 | 3 | 4.400216 | 1.587124 | 2.631163 | 0 | 11.15883 | 0 |  |  | -0.000336647
2018-03-31 17:16 | 20603.15146 | 1680.0004 | 3 | 3 | 4.400277 | 1.413937 | 2.681067 | 0 | 11.37842 | 0 |  |  | -0.000336647
2018-03-31 17:18 | 20723.15186 | 1800.0008 | 3 | 3 | 4.400219 | 1.263526 | 2.726018 | 0 | 11.57622 | 0 |  |  | -0.000336647
2018-03-31 17:20 | 20843.15256 | 1920.0015 | 3 | 3 | 4.400233 | 1.111774 | 2.765354 | 0 | 11.74931 | 0 |  |  | -0.000336647
2018-03-31 17:22 | 20963.15236 | 2040.0013 | 3 | 3 | 4.400293 | 0.9947004 | 2.800427 | 0 | 11.90364 | 0 |  |  | -0.000336647
2018-03-31 17:24 | 21083.15136 | 2160.0003 | 3 | 3 | 4.400221 | 0.8968897 | 2.831864 | 0 | 12.04197 | 0 |  |  | -0.000336647
2018-03-31 17:26 | 21203.15166 | 2280.0006 | 3 | 3 | 4.400186 | 0.8074322 | 2.860368 | 0 | 12.16739 | 0 |  |  | -0.000336647
2018-03-31 17:28 | 21323.15126 | 2400.0002 | 3 | 3 | 4.400202 | 0.7224092 | 2.885816 | 0 | 12.27937 | 0 |  |  | -0.000336647
2018-03-31 17:29 | 21440.95536 | 2517.8043 | 3 | 3 | 4.400114 | 0.6519938 | 2.908279 | 0 | 12.37821 | 0 |  |  | -0.000336647
2018-03-31 17:32 | 21561 | 120.0006 | 4 | 3 | 4.330032 | 0 | 2.908279 | 0 | 12.37821 | 0 |  |  | -0.000336647
2018-03-31 17:34 | 21681 | 240.001 | 4 | 3 | 4.324183 | 0 | 2.908279 | 0 | 12.37821 | 0 |  |  | -0.000336647
2018-03-31 17:35 | 21741.01 | 300.0046 | 4 | 3 | 4.322496 | 0 | 2.908279 | 0 | 12.37821 | 0 |  |  | -0.000336647
2018-03-31 17:37 | 21861.08 | 120.0006 | 5 | 3 | 4.067261 | -2.28215 | 2.908279 | 0.07606 | 12.37821 | 0.3120931 |  |  | -0.000336647
2018-03-31 17:39 | 21981.09 | 240.0011 | 5 | 3 | 4.032402 | -2.282134 | 2.908279 | 0.1521146 | 12.37821 | 0.6200436 |  |  | -0.000336647
2018-03-31 17:41 | 22101.09 | 360.0014 | 5 | 3 | 4.002355 | -2.282112 | 2.908279 | 0.2281924 | 12.37821 | 0.9256614 |  |  | -0.000336647
2018-03-31 17:43 | 22221.09 | 480.001 | 5 | 3 | 3.97317 | -2.282103 | 2.908279 | 0.3042679 | 12.37821 | 1.229032 |  |  | -0.000336647
2018-03-31 17:45 | 22341.09 | 600.0014 | 5 | 3 | 3.942905 | -2.282179 | 2.908279 | 0.3803254 | 12.37821 | 1.530082 |  |  | -0.000336647
2018-03-31 17:47 | 22461.09 | 720.001 | 5 | 3 | 3.91375 | -2.281788 | 2.908279 | 0.4563861 | 12.37821 | 1.828858 |  |  | -0.000336647
2018-03-31 17:49 | 22581.09 | 840.0014 | 5 | 3 | 3.886569 | -2.282044 | 2.908279 | 0.5324593 | 12.37821 | 2.125546 |  |  | -0.000336647
2018-03-31 17:51 | 22701.09 | 960.001 | 5 | 3 | 3.860669 | -2.282184 | 2.908279 | 0.6085105 | 12.37821 | 2.420142 |  |  | -0.000336647
2018-03-31 17:53 | 22821.08 | 1080.0006 | 5 | 3 | 3.833701 | -2.28213 | 2.908279 | 0.684548 | 12.37821 | 2.712686 |  |  | -0.000336647
2018-03-31 17:55 | 22941.09 | 1200.001 | 5 | 3 | 3.805882 | -2.282136 | 2.908279 | 0.7606546 | 12.37821 | 3.003383 |  |  | -0.000336647
2018-03-31 17:57 | 23061.09 | 1320.0014 | 5 | 3 | 3.781407 | -2.281959 | 2.908279 | 0.8367233 | 12.37821 | 3.29194 |  |  | -0.000336647
2018-03-31 17:59 | 23181.09 | 1440.001 | 5 | 3 | 3.759781 | -2.281981 | 2.908279 | 0.9127938 | 12.37821 | 3.578752 |  |  | -0.000336647
2018-03-31 18:01 | 23301.09 | 1560.0014 | 5 | 3 | 3.739028 | -2.281957 | 2.908279 | 0.9888577 | 12.37821 | 3.863949 |  |  | -0.000336647
2018-03-31 18:03 | 23421.08 | 1680.0002 | 5 | 3 | 3.717495 | -2.28215 | 2.908279 | 1.064928 | 12.37821 | 4.147567 |  |  | -0.000336647
2018-03-31 18:05 | 23541.08 | 1800.0006 | 5 | 3 | 3.697123 | -2.281819 | 2.908279 | 1.140988 | 12.37821 | 4.429527 |  |  | -0.000336647
2018-03-31 18:07 | 23661.08 | 1920.0003 | 5 | 3 | 3.678484 | -2.282067 | 2.908279 | 1.217046 | 12.37821 | 4.710004 |  |  | -0.000336647
2018-03-31 18:09 | 23781.08 | 2040.0006 | 5 | 3 | 3.661226 | -2.281783 | 2.908279 | 1.293093 | 12.37821 | 4.989088 |  |  | -0.000336647
2018-03-31 18:11 | 23901.09 | 2160.001 | 5 | 3 | 3.643807 | -2.282109 | 2.908279 | 1.36919 | 12.37821 | 5.267039 |  |  | -0.000336647
2018-03-31 18:13 | 24021.09 | 2280.0014 | 5 | 3 | 3.626412 | -2.282083 | 2.908279 | 1.445263 | 12.37821 | 5.543563 |  |  | -0.000336647
2018-03-31 18:15 | 24141.09 | 2400.001 | 5 | 3 | 3.611299 | -2.282155 | 2.908279 | 1.521309 | 12.37821 | 5.81875 |  |  | -0.000336647
2018-03-31 18:17 | 24261.08 | 2520.0006 | 5 | 3 | 3.597947 | -2.282249 | 2.908279 | 1.597395 | 12.37821 | 6.093001 |  |  | -0.000336647
2018-03-31 18:19 | 24381.09 | 2640.001 | 5 | 3 | 3.585261 | -2.281885 | 2.908279 | 1.673451 | 12.37821 | 6.366162 |  |  | -0.000336647
2018-03-31 18:21 | 24501.08 | 2760.0006 | 5 | 3 | 3.571916 | -2.282011 | 2.908279 | 1.749514 | 12.37821 | 6.638368 |  |  | -0.000336647
2018-03-31 18:23 | 24621.09 | 2880.001 | 5 | 3 | 3.55975 | -2.282208 | 2.908279 | 1.825587 | 12.37821 | 6.909615 |  |  | -0.000336647
2018-03-31 18:25 | 24741.08 | 3000.0006 | 5 | 3 | 3.549084 | -2.282141 | 2.908279 | 1.901648 | 12.37821 | 7.179962 |  |  | -0.000336647
2018-03-31 18:27 | 24861.09 | 3120.001 | 5 | 3 | 3.539263 | -2.281803 | 2.908279 | 1.977714 | 12.37821 | 7.44956 |  |  | -0.000336647
2018-03-31 18:29 | 24981.08 | 3240.0006 | 5 | 3 | 3.528042 | -2.28188 | 2.908279 | 2.053771 | 12.37821 | 7.718336 |  |  | -0.000336647
2018-03-31 18:31 | 25101.08 | 3360.0002 | 5 | 3 | 3.515463 | -2.282146 | 2.908279 | 2.129853 | 12.37821 | 7.98628 |  |  | -0.000336647
2018-03-31 18:33 | 25221.09 | 3480.0014 | 5 | 3 | 3.503862 | -2.282054 | 2.908279 | 2.20592 | 12.37821 | 8.253251 |  |  | -0.000336647
2018-03-31 18:35 | 25341.08 | 3600.0003 | 5 | 3 | 3.492548 | -2.282211 | 2.908279 | 2.281974 | 12.37821 | 8.519298 |  |  | -0.000336647
2018-03-31 18:37 | 25461.08 | 3720.0006 | 5 | 3 | 3.479445 | -2.282208 | 2.908279 | 2.358045 | 12.37821 | 8.784501 |  |  | -0.000336647
2018-03-31 18:39 | 25581.08 | 3840.0002 | 5 | 3 | 3.46217 | -2.282096 | 2.908279 | 2.434107 | 12.37821 | 9.048532 |  |  | -0.000336647
2018-03-31 18:41 | 25701.09 | 3960.0014 | 5 | 3 | 3.442779 | -2.28218 | 2.908279 | 2.510185 | 12.37821 | 9.311192 |  |  | -0.000336647
2018-03-31 18:43 | 25821.08 | 4080.0002 | 5 | 3 | 3.419739 | -2.28202 | 2.908279 | 2.586246 | 12.37821 | 9.572212 |  |  | -0.000336647
2018-03-31 18:45 | 25941.08 | 4200.0006 | 5 | 3 | 3.388279 | -2.281945 | 2.908279 | 2.662312 | 12.37821 | 9.831231 |  |  | -0.000336647
2018-03-31 18:47 | 26061.08 | 4320.0002 | 5 | 3 | 3.337809 | -2.281947 | 2.908279 | 2.738375 | 12.37821 | 10.0872 |  |  | -0.000336647
2018-03-31 18:49 | 26181.09 | 4440.0014 | 5 | 3 | 3.251672 | -2.282324 | 2.908279 | 2.814439 | 12.37821 | 10.33811 |  |  | -0.000336647
2018-03-31 18:51 | 26301.08 | 4560.0002 | 5 | 3 | 3.072748 | -2.282 | 2.908279 | 2.890498 | 12.37821 | 10.57965 |  |  | -0.000336647
2018-03-31 18:51 | 26327.41 | 4586.3301 | 5 | 3 | 2.999983 | -2.281754 | 2.908279 | 2.907189 | 12.37821 | 10.63036 |  |  | -0.000336647
2018-03-31 18:53 | 26447.46 | 120.0016 | 6 | 3 | 3.38846 | 0 | 2.908279 | 2.907189 | 12.37821 | 10.63036 |  |  | -0.000336647
2018-03-31 18:55 | 26567.46 | 240.0011 | 6 | 3 | 3.405655 | 0 | 2.908279 | 2.907189 | 12.37821 | 10.63036 |  |  | -0.000336647
2018-03-31 18:56 | 26627.46 | 300.0023 | 6 | 3 | 3.409979 | 0 | 2.908279 | 2.907189 | 12.37821 | 10.63036 |  |  | -0.000336647
2018-03-31 18:56 | 26627.47 | 0.0025 | 7 | 4 | 3.410111 | 0 | 0 | 0 | 0 | 0 |  |  | -0.000336647
2018-03-31 18:58 | 26747.55 | 120.0006 | 2 | 4 | 4.114299 | 4.890076 | 0.1624739 | 0 | 0.6503224 | 0 |  |  | -0.000336647
2018-03-31 19:00 | 26867.55 | 240.001 | 2 | 4 | 4.14469 | 4.890028 | 0.3254317 | 0 | 1.323052 | 0 |  |  | -0.000336647
2018-03-31 19:02 | 26987.55 | 360.0023 | 2 | 4 | 4.177496 | 4.890139 | 0.4884499 | 0 | 2.001484 | 0 |  |  | -0.000336647
2018-03-31 19:04 | 27107.55 | 480.0003 | 2 | 4 | 4.200296 | 4.819721 | 0.651242 | 0 | 2.683768 | 0 |  |  | -0.000336647
2018-03-31 19:06 | 27227.55 | 600.0023 | 2 | 4 | 4.20027 | 4.476257 | 0.8061005 | 0 | 3.334217 | 0 |  |  | -0.000336647
2018-03-31 19:08 | 27347.55 | 720.0019 | 2 | 4 | 4.200257 | 4.177238 | 0.9502031 | 0 | 3.939487 | 0 |  |  | -0.000336647
2018-03-31 19:10 | 27467.55 | 840.0023 | 2 | 4 | 4.200256 | 3.906214 | 1.084892 | 0 | 4.505215 | 0 |  |  | -0.000336647
2018-03-31 19:12 | 27587.55 | 960.001 | 2 | 4 | 4.200233 | 3.649731 | 1.210812 | 0 | 5.034114 | 0 |  |  | -0.000336647
2018-03-31 19:14 | 27707.55 | 1080.0005 | 2 | 4 | 4.200264 | 3.397808 | 1.328271 | 0 | 5.52747 | 0 |  |  | -0.000336647
2018-03-31 19:15 | 27773.73 | 1146.1861 | 2 | 4 | 4.200267 | 3.259995 | 1.389501 | 0 | 5.784653 | 0 |  |  | -0.000336647
2018-03-31 19:17 | 27893.75 | 120.0006 | 3 | 4 | 4.218877 | 3.260122 | 1.497796 | 0 | 6.240442 | 0 |  |  | -0.000336647
2018-03-31 19:19 | 28013.75 | 240.0011 | 3 | 4 | 4.239909 | 3.260176 | 1.60644 | 0 | 6.699927 | 0 |  |  | -0.000336647
2018-03-31 19:21 | 28133.75 | 360.0006 | 3 | 4 | 4.263046 | 3.259815 | 1.71511 | 0 | 7.161904 | 0 |  |  | -0.000336647
2018-03-31 19:23 | 28253.75 | 480.0003 | 3 | 4 | 4.29004 | 3.259815 | 1.823759 | 0 | 7.626507 | 0 |  |  | -0.000336647
2018-03-31 19:25 | 28373.75 | 600.0007 | 3 | 4 | 4.320222 | 3.259903 | 1.932406 | 0 | 8.09424 | 0 |  |  | -0.000336647
2018-03-31 19:27 | 28493.75 | 720.0004 | 3 | 4 | 4.351227 | 3.259878 | 2.041105 | 0 | 8.565513 | 0 |  |  | -0.000336647
2018-03-31 19:29 | 28613.75 | 840.0024 | 3 | 4 | 4.384443 | 3.25992 | 2.149722 | 0 | 9.039908 | 0 |  |  | -0.000336647
2018-03-31 19:31 | 28733.74 | 960.0001 | 3 | 4 | 4.40029 | 3.001564 | 2.255817 | 0 | 9.506374 | 0 |  |  | -0.000336647
2018-03-31 19:33 | 28853.75 | 1080.0016 | 3 | 4 | 4.400271 | 2.631844 | 2.349624 | 0 | 9.919152 | 0 |  |  | -0.000336647
2018-03-31 19:35 | 28973.75 | 1200.0012 | 3 | 4 | 4.400297 | 2.318163 | 2.431965 | 0 | 10.28148 | 0 |  |  | -0.000336647
2018-03-31 19:37 | 29093.75 | 1320.0008 | 3 | 4 | 4.400265 | 2.048314 | 2.504634 | 0 | 10.60124 | 0 |  |  | -0.000336647
2018-03-31 19:39 | 29213.75 | 1440.0004 | 3 | 4 | 4.400251 | 1.813908 | 2.568927 | 0 | 10.88415 | 0 |  |  | -0.000336647
2018-03-31 19:41 | 29333.75 | 1560.0016 | 3 | 4 | 4.3999 | 1.621103 | 2.625897 | 0 | 11.13483 | 0 |  |  | -0.000336647
2018-03-31 19:43 | 29453.75 | 1680.0002 | 3 | 4 | 4.400243 | 1.416104 | 2.676482 | 0 | 11.35741 | 0 |  |  | -0.000336647
2018-03-31 19:45 | 29573.75 | 1800.0016 | 3 | 4 | 4.400239 | 1.258476 | 2.720974 | 0 | 11.55319 | 0 |  |  | -0.000336647
2018-03-31 19:47 | 29693.75 | 1920.0004 | 3 | 4 | 4.400233 | 1.124372 | 2.760628 | 0 | 11.72768 | 0 |  |  | -0.000336647
2018-03-31 19:49 | 29813.75 | 2040.0014 | 3 | 4 | 4.400256 | 1.022084 | 2.79626 | 0 | 11.88446 | 0 |  |  | -0.000336647
2018-03-31 19:51 | 29933.75 | 2160.0004 | 3 | 4 | 4.400236 | 0.9058256 | 2.828352 | 0 | 12.02568 | 0 |  |  | -0.000336647
2018-03-31 19:53 | 30053.75 | 2280.0006 | 3 | 4 | 4.400195 | 0.8108778 | 2.856916 | 0 | 12.15136 | 0 |  |  | -0.000336647
2018-03-31 19:55 | 30173.75 | 2400.0011 | 3 | 4 | 4.400218 | 0.7292042 | 2.882576 | 0 | 12.26427 | 0 |  |  | -0.000336647
2018-03-31 19:57 | 30293.75 | 2520.0014 | 3 | 4 | 4.400214 | 0.6629715 | 2.90573 | 0 | 12.36615 | 0 |  |  | -0.000336647
2018-03-31 19:57 | 30312.45 | 2538.7006 | 3 | 4 | 4.400167 | 0.6519976 | 2.909149 | 0 | 12.3812 | 0 |  |  | -0.000336647
2018-03-31 19:59 | 30432.49 | 120.0014 | 4 | 4 | 4.330418 | 0 | 2.909149 | 0 | 12.3812 | 0 |  |  | -0.000336647
2018-03-31 20:01 | 30552.49 | 240.001 | 4 | 4 | 4.324658 | 0 | 2.909149 | 0 | 12.3812 | 0 |  |  | -0.000336647
2018-03-31 20:02 | 30612.49 | 300.003 | 4 | 4 | 4.323036 | 0 | 2.909149 | 0 | 12.3812 | 0 |  |  | -0.000336647
2018-03-31 20:04 | 30732.57 | 120.0006 | 5 | 4 | 4.068039 | -2.28213 | 2.909149 | 0.07605471 | 12.3812 | 0.3120333 |  |  | -0.000336647
2018-03-31 20:06 | 30852.57 | 240.001 | 5 | 4 | 4.03399 | -2.282001 | 2.909149 | 0.1521221 | 12.3812 | 0.6201346 |  |  | -0.000336647
2018-03-31 20:08 | 30972.57 | 360.0019 | 5 | 4 | 4.002794 | -2.282357 | 2.909149 | 0.2281906 | 12.3812 | 0.9258097 |  |  | -0.000336647
2018-03-31 20:10 | 31092.57 | 480.0002 | 5 | 4 | 3.971922 | -2.282129 | 2.909149 | 0.3042409 | 12.3812 | 1.22903 |  |  | -0.000336647
2018-03-31 20:12 | 31212.57 | 600.0014 | 5 | 4 | 3.943186 | -2.282081 | 2.909149 | 0.3803025 | 12.3812 | 1.53004 |  |  | -0.000336647
2018-03-31 20:14 | 31332.57 | 720.001 | 5 | 4 | 3.915733 | -2.282081 | 2.909149 | 0.4563462 | 12.3812 | 1.828845 |  |  | -0.000336647
2018-03-31 20:16 | 31452.57 | 840.0007 | 5 | 4 | 3.888467 | -2.281983 | 2.909149 | 0.5323895 | 12.3812 | 2.125577 |  |  | -0.000336647
2018-03-31 20:18 | 31572.57 | 960.001 | 5 | 4 | 3.860441 | -2.282015 | 2.909149 | 0.6084684 | 12.3812 | 2.420345 |  |  | -0.000336647
2018-03-31 20:20 | 31692.57 | 1080.0014 | 5 | 4 | 3.833506 | -2.282011 | 2.909149 | 0.6845801 | 12.3812 | 2.713138 |  |  | -0.000336647
2018-03-31 20:22 | 31812.57 | 1200.001 | 5 | 4 | 3.807686 | -2.282018 | 2.909149 | 0.7606655 | 12.3812 | 3.003816 |  |  | -0.000336647
2018-03-31 20:24 | 31932.57 | 1320.0023 | 5 | 4 | 3.783878 | -2.281968 | 2.909149 | 0.8367219 | 12.3812 | 3.292502 |  |  | -0.000336647
2018-03-31 20:26 | 32052.57 | 1440.001 | 5 | 4 | 3.760931 | -2.281916 | 2.909149 | 0.9127842 | 12.3812 | 3.579439 |  |  | -0.000336647
2018-03-31 20:28 | 32172.57 | 1560.0006 | 5 | 4 | 3.738684 | -2.282089 | 2.909149 | 0.9888511 | 12.3812 | 3.864659 |  |  | -0.000336647
2018-03-31 20:30 | 32292.57 | 1680.001 | 5 | 4 | 3.718416 | -2.282053 | 2.909149 | 1.064916 | 12.3812 | 4.148261 |  |  | -0.000336647
2018-03-31 20:32 | 32412.57 | 1800.0006 | 5 | 4 | 3.699549 | -2.281995 | 2.909149 | 1.140992 | 12.3812 | 4.430418 |  |  | -0.000336647
2018-03-31 20:34 | 32532.57 | 1920.0002 | 5 | 4 | 3.68075 | -2.282031 | 2.909149 | 1.217049 | 12.3812 | 4.71108 |  |  | -0.000336647
2018-03-31 20:36 | 32652.57 | 2040.0014 | 5 | 4 | 3.661114 | -2.28198 | 2.909149 | 1.293117 | 12.3812 | 4.990317 |  |  | -0.000336647
2018-03-31 20:38 | 32772.57 | 2160.001 | 5 | 4 | 3.643756 | -2.28202 | 2.909149 | 1.369192 | 12.3812 | 5.268163 |  |  | -0.000336647
2018-03-31 20:40 | 32892.57 | 2280.0014 | 5 | 4 | 3.628116 | -2.281992 | 2.909149 | 1.445258 | 12.3812 | 5.544722 |  |  | -0.000336647
2018-03-31 20:42 | 33012.57 | 2400.001 | 5 | 4 | 3.613641 | -2.28206 | 2.909149 | 1.521314 | 12.3812 | 5.820111 |  |  | -0.000336647
2018-03-31 20:44 | 33132.57 | 2520.0007 | 5 | 4 | 3.599104 | -2.282061 | 2.909149 | 1.597397 | 12.3812 | 6.094498 |  |  | -0.000336647
2018-03-31 20:46 | 33252.57 | 2640.001 | 5 | 4 | 3.584768 | -2.281945 | 2.909149 | 1.673465 | 12.3812 | 6.367709 |  |  | -0.000336647
2018-03-31 20:48 | 33372.57 | 2760.0014 | 5 | 4 | 3.572743 | -2.28195 | 2.909149 | 1.749486 | 12.3812 | 6.639761 |  |  | -0.000336647
2018-03-31 20:50 | 33492.57 | 2880.001 | 5 | 4 | 3.562137 | -2.281925 | 2.909149 | 1.82558 | 12.3812 | 6.911214 |  |  | -0.000336647
2018-03-31 20:52 | 33612.57 | 3000.0006 | 5 | 4 | 3.551431 | -2.281965 | 2.909149 | 1.901644 | 12.3812 | 7.181757 |  |  | -0.000336647
2018-03-31 20:54 | 33732.57 | 3120.001 | 5 | 4 | 3.539108 | -2.282123 | 2.909149 | 1.977727 | 12.3812 | 7.451502 |  |  | -0.000336647
2018-03-31 20:56 | 33852.57 | 3240.0007 | 5 | 4 | 3.52818 | -2.281785 | 2.909149 | 2.053784 | 12.3812 | 7.720255 |  |  | -0.000336647
2018-03-31 20:58 | 33972.57 | 3360.0002 | 5 | 4 | 3.517798 | -2.281943 | 2.909149 | 2.129852 | 12.3812 | 7.988235 |  |  | -0.000336647
2018-03-31 21:00 | 34092.57 | 3480.0006 | 5 | 4 | 3.507182 | -2.282152 | 2.909149 | 2.20592 | 12.3812 | 8.255441 |  |  | -0.000336647
2018-03-31 21:02 | 34212.57 | 3600.001 | 5 | 4 | 3.494251 | -2.281968 | 2.909149 | 2.281984 | 12.3812 | 8.521734 |  |  | -0.000336647
2018-03-31 21:04 | 34332.57 | 3720.0014 | 5 | 4 | 3.478973 | -2.281975 | 2.909149 | 2.358053 | 12.3812 | 8.786949 |  |  | -0.000336647
2018-03-31 21:06 | 34452.57 | 3840.001 | 5 | 4 | 3.464032 | -2.282103 | 2.909149 | 2.43411 | 12.3812 | 9.05099 |  |  | -0.000336647
2018-03-31 21:08 | 34572.57 | 3960.0014 | 5 | 4 | 3.447235 | -2.282069 | 2.909149 | 2.510169 | 12.3812 | 9.313841 |  |  | -0.000336647
2018-03-31 21:10 | 34692.57 | 4080.001 | 5 | 4 | 3.424008 | -2.281952 | 2.909149 | 2.586259 | 12.3812 | 9.575316 |  |  | -0.000336647
2018-03-31 21:12 | 34812.57 | 4200.0014 | 5 | 4 | 3.388315 | -2.281819 | 2.909149 | 2.662328 | 12.3812 | 9.834514 |  |  | -0.000336647
2018-03-31 21:14 | 34932.57 | 4320.0002 | 5 | 4 | 3.338558 | -2.28197 | 2.909149 | 2.73838 | 12.3812 | 10.09043 |  |  | -0.000336647
2018-03-31 21:16 | 35052.57 | 4440.0014 | 5 | 4 | 3.257514 | -2.28222 | 2.909149 | 2.814456 | 12.3812 | 10.34162 |  |  | -0.000336647
2018-03-31 21:18 | 35172.57 | 4560.0002 | 5 | 4 | 3.083425 | -2.282177 | 2.909149 | 2.890507 | 12.3812 | 10.58379 |  |  | -0.000336647
2018-03-31 21:19 | 35202.75 | 4590.1759 | 5 | 4 | 2.999991 | -2.282137 | 2.909149 | 2.909651 | 12.3812 | 10.64206 |  |  | -0.000336647
2018-03-31 21:21 | 35322.79 | 120.0014 | 6 | 4 | 3.382034 | 0 | 2.909149 | 2.909651 | 12.3812 | 10.64206 |  |  | -0.000336647
2018-03-31 21:23 | 35442.79 | 240.001 | 6 | 4 | 3.398351 | 0 | 2.909149 | 2.909651 | 12.3812 | 10.64206 |  |  | -0.000336647
2018-03-31 21:24 | 35502.79 | 300.0046 | 6 | 4 | 3.402267 | 0 | 2.909149 | 2.909651 | 12.3812 | 10.64206 |  |  | -0.000336647
2018-03-31 21:24 | 35502.8 | 0.0025 | 7 | 5 | 3.402154 | 0 | 0 | 0 | 0 | 0 |  |  | -0.000336647
2018-03-31 21:26 | 35622.89 | 120.0015 | 2 | 5 | 4.112114 | 4.889885 | 0.1625225 | 0 | 0.650101 | 0 |  |  | -0.000336647
2018-03-31 21:28 | 35742.89 | 240.0003 | 2 | 5 | 4.142633 | 4.889874 | 0.32552 | 0 | 1.322623 | 0 |  |  | -0.000336647
2018-03-31 21:30 | 35862.89 | 360.0023 | 2 | 5 | 4.178958 | 4.889919 | 0.4885245 | 0 | 2.000905 | 0 |  |  | -0.000336647
2018-03-31 21:32 | 35982.89 | 480.002 | 2 | 5 | 4.200243 | 4.786558 | 0.6509537 | 0 | 2.681959 | 0 |  |  | -0.000336647
2018-03-31 21:34 | 36102.89 | 600.0008 | 2 | 5 | 4.200292 | 4.491581 | 0.8055836 | 0 | 3.331448 | 0 |  |  | -0.000336647
2018-03-31 21:36 | 36222.89 | 720.0019 | 2 | 5 | 4.200243 | 4.209072 | 0.9505333 | 0 | 3.940276 | 0 |  |  | -0.000336647
2018-03-31 21:38 | 36342.89 | 840.0016 | 2 | 5 | 4.200232 | 3.917347 | 1.085995 | 0 | 4.509251 | 0 |  |  | -0.000336647
2018-03-31 21:40 | 36462.89 | 960.0011 | 2 | 5 | 4.200278 | 3.62899 | 1.211692 | 0 | 5.037214 | 0 |  |  | -0.000336647
2018-03-31 21:42 | 36582.89 | 1080.0007 | 2 | 5 | 4.200243 | 3.388439 | 1.328532 | 0 | 5.527971 | 0 |  |  | -0.000336647
2018-03-31 21:43 | 36652.01 | 1149.124 | 2 | 5 | 4.200247 | 3.259993 | 1.392383 | 0 | 5.79616 | 0 |  |  | -0.000336647
2018-03-31 21:45 | 36772.02 | 120.0014 | 3 | 5 | 4.217579 | 3.25989 | 1.500671 | 0 | 6.251833 | 0 |  |  | -0.000336647
2018-03-31 21:47 | 36892.02 | 240.0003 | 3 | 5 | 4.239566 | 3.259825 | 1.609269 | 0 | 6.711011 | 0 |  |  | -0.000336647
2018-03-31 21:49 | 37012.02 | 360.0007 | 3 | 5 | 4.265074 | 3.25989 | 1.718015 | 0 | 7.173414 | 0 |  |  | -0.000336647
2018-03-31 21:51 | 37132.02 | 480.0003 | 3 | 5 | 4.291516 | 3.259893 | 1.826643 | 0 | 7.638144 | 0 |  |  | -0.000336647
2018-03-31 21:53 | 37252.02 | 600.0008 | 3 | 5 | 4.319633 | 3.259892 | 1.935262 | 0 | 8.105806 | 0 |  |  | -0.000336647
2018-03-31 21:55 | 37372.02 | 720.001 | 3 | 5 | 4.350553 | 3.259916 | 2.043971 | 0 | 8.577029 | 0 |  |  | -0.000336647
2018-03-31 21:57 | 37492.02 | 840.0016 | 3 | 5 | 4.386366 | 3.259855 | 2.152655 | 0 | 9.051767 | 0 |  |  | -0.000336647
2018-03-31 21:59 | 37612.02 | 960.0008 | 3 | 5 | 4.400266 | 2.973955 | 2.258029 | 0 | 9.515167 | 0 |  |  | -0.000336647
2018-03-31 22:01 | 37732.02 | 1080.0008 | 3 | 5 | 4.400299 | 2.626356 | 2.351223 | 0 | 9.925248 | 0 |  |  | -0.000336647
2018-03-31 22:03 | 37852.02 | 1200.002 | 3 | 5 | 4.400267 | 2.325932 | 2.433688 | 0 | 10.28812 | 0 |  |  | -0.000336647
2018-03-31 22:05 | 37972.02 | 1320.0008 | 3 | 5 | 4.400264 | 2.051374 | 2.506533 | 0 | 10.60865 | 0 |  |  | -0.000336647
2018-03-31 22:07 | 38092.02 | 1440.002 | 3 | 5 | 4.400268 | 1.799659 | 2.570606 | 0 | 10.89059 | 0 |  |  | -0.000336647
2018-03-31 22:09 | 38212.02 | 1560.0032 | 3 | 5 | 4.40024 | 1.592051 | 2.627089 | 0 | 11.13913 | 0 |  |  | -0.000336647
2018-03-31 22:11 | 38332.02 | 1680.0012 | 3 | 5 | 4.400287 | 1.416613 | 2.67714 | 0 | 11.35937 | 0 |  |  | -0.000336647
2018-03-31 22:13 | 38452.02 | 1800.0015 | 3 | 5 | 4.400243 | 1.262813 | 2.721676 | 0 | 11.55534 | 0 |  |  | -0.000336647
2018-03-31 22:15 | 38572.02 | 1920.0003 | 3 | 5 | 4.400236 | 1.138724 | 2.761945 | 0 | 11.73253 | 0 |  |  | -0.000336647
2018-03-31 22:17 | 38692.02 | 2040.0019 | 3 | 5 | 4.400208 | 1.002141 | 2.797534 | 0 | 11.88913 | 0 |  |  | -0.000336647
2018-03-31 22:19 | 38812.02 | 2160.0011 | 3 | 5 | 4.400226 | 0.8989048 | 2.82918 | 0 | 12.02838 | 0 |  |  | -0.000336647
2018-03-31 22:21 | 38932.02 | 2280.0006 | 3 | 5 | 4.400178 | 0.8096399 | 2.857592 | 0 | 12.1534 | 0 |  |  | -0.000336647
2018-03-31 22:23 | 39052.02 | 2400.0011 | 3 | 5 | 4.40021 | 0.7364683 | 2.883384 | 0 | 12.26689 | 0 |  |  | -0.000336647
2018-03-31 22:25 | 39172.02 | 2520.0006 | 3 | 5 | 4.400235 | 0.6589565 | 2.906583 | 0 | 12.36897 | 0 |  |  | -0.000336647
2018-03-31 22:25 | 39183.37 | 2531.3529 | 3 | 5 | 4.400198 | 0.6519995 | 2.908647 | 0 | 12.37805 | 0 |  |  | -0.000336647
2018-03-31 22:27 | 39303.42 | 120.0014 | 4 | 5 | 4.330037 | 0 | 2.908647 | 0 | 12.37805 | 0 |  |  | -0.000336647
2018-03-31 22:29 | 39423.42 | 240.001 | 4 | 5 | 4.324189 | 0 | 2.908647 | 0 | 12.37805 | 0 |  |  | -0.000336647
2018-03-31 22:30 | 39483.42 | 300.003 | 4 | 5 | 4.322531 | 0 | 2.908647 | 0 | 12.37805 | 0 |  |  | -0.000336647
2018-03-31 22:32 | 39603.5 | 120.0006 | 5 | 5 | 4.068662 | -2.282069 | 2.908647 | 0.07606433 | 12.37805 | 0.3121039 |  |  | -0.000336647
2018-03-31 22:34 | 39723.5 | 240.0002 | 5 | 5 | 4.032425 | -2.282134 | 2.908647 | 0.1521161 | 12.37805 | 0.6201073 |  |  | -0.000336647
2018-03-31 22:36 | 39843.5 | 360.0014 | 5 | 5 | 4.001697 | -2.282022 | 2.908647 | 0.2281884 | 12.37805 | 0.9256785 |  |  | -0.000336647
2018-03-31 22:38 | 39963.5 | 480.0002 | 5 | 5 | 3.97278 | -2.282058 | 2.908647 | 0.3042425 | 12.37805 | 1.228912 |  |  | -0.000336647
2018-03-31 22:40 | 40083.5 | 600.0014 | 5 | 5 | 3.944379 | -2.282083 | 2.908647 | 0.3803373 | 12.37805 | 1.530142 |  |  | -0.000336647
2018-03-31 22:42 | 40203.5 | 720.0002 | 5 | 5 | 3.915164 | -2.282044 | 2.908647 | 0.4563957 | 12.37805 | 1.829043 |  |  | -0.000336647
2018-03-31 22:44 | 40323.5 | 840.0014 | 5 | 5 | 3.88659 | -2.281967 | 2.908647 | 0.5324351 | 12.37805 | 2.125639 |  |  | -0.000336647
2018-03-31 22:46 | 40443.5 | 960.0011 | 5 | 5 | 3.860117 | -2.282053 | 2.908647 | 0.6085356 | 12.37805 | 2.420397 |  |  | -0.000336647
2018-03-31 22:48 | 40563.5 | 1080.0006 | 5 | 5 | 3.834371 | -2.282054 | 2.908647 | 0.6845971 | 12.37805 | 2.713027 |  |  | -0.000336647
2018-03-31 22:50 | 40683.5 | 1200.0002 | 5 | 5 | 3.807896 | -2.282105 | 2.908647 | 0.7606629 | 12.37805 | 3.00369 |  |  | -0.000336647
2018-03-31 22:52 | 40803.5 | 1320.0006 | 5 | 5 | 3.782074 | -2.282096 | 2.908647 | 0.836727 | 12.37805 | 3.292341 |  |  | -0.000336647
2018-03-31 22:54 | 40923.5 | 1440.0002 | 5 | 5 | 3.759505 | -2.282058 | 2.908647 | 0.9127957 | 12.37805 | 3.579163 |  |  | -0.000336647
2018-03-31 22:56 | 41043.5 | 1560.0006 | 5 | 5 | 3.738895 | -2.281967 | 2.908647 | 0.9888678 | 12.37805 | 3.864358 |  |  | -0.000336647
2018-03-31 22:58 | 41163.5 | 1680.0002 | 5 | 5 | 3.718985 | -2.281925 | 2.908647 | 1.064922 | 12.37805 | 4.147962 |  |  | -0.000336647
2018-03-31 23:00 | 41283.5 | 1800.0014 | 5 | 5 | 3.698298 | -2.282116 | 2.908647 | 1.141005 | 12.37805 | 4.43013 |  |  | -0.000336647
2018-03-31 23:02 | 41403.5 | 1920.0011 | 5 | 5 | 3.678483 | -2.282144 | 2.908647 | 1.217067 | 12.37805 | 4.710659 |  |  | -0.000336647
2018-03-31 23:04 | 41523.5 | 2040.0014 | 5 | 5 | 3.660559 | -2.28201 | 2.908647 | 1.293135 | 12.37805 | 4.989783 |  |  | -0.000336647
2018-03-31 23:06 | 41643.5 | 2160.0011 | 5 | 5 | 3.644276 | -2.281927 | 2.908647 | 1.3692 | 12.37805 | 5.267597 |  |  | -0.000336647
2018-03-31 23:08 | 41763.5 | 2280.0006 | 5 | 5 | 3.628047 | -2.282092 | 2.908647 | 1.445269 | 12.37805 | 5.5442 |  |  | -0.000336647
2018-03-31 23:10 | 41883.5 | 2400.0011 | 5 | 5 | 3.611407 | -2.282028 | 2.908647 | 1.521337 | 12.37805 | 5.819536 |  |  | -0.000336647
2018-03-31 23:12 | 42003.5 | 2520.0014 | 5 | 5 | 3.597175 | -2.282024 | 2.908647 | 1.597369 | 12.37805 | 6.093561 |  |  | -0.000336647
2018-03-31 23:14 | 42123.5 | 2640.0003 | 5 | 5 | 3.584692 | -2.282046 | 2.908647 | 1.673464 | 12.37805 | 6.366802 |  |  | -0.000336647
2018-03-31 23:16 | 42243.5 | 2760.0006 | 5 | 5 | 3.573076 | -2.281952 | 2.908647 | 1.74952 | 12.37805 | 6.638996 |  |  | -0.000336647
2018-03-31 23:18 | 42363.5 | 2880.0002 | 5 | 5 | 3.560742 | -2.281948 | 2.908647 | 1.825569 | 12.37805 | 6.910265 |  |  | -0.000336647
2018-03-31 23:20 | 42483.5 | 3000.0006 | 5 | 5 | 3.548844 | -2.282011 | 2.908647 | 1.901631 | 12.37805 | 7.180634 |  |  | -0.000336647
2018-03-31 23:22 | 42603.5 | 3120.0002 | 5 | 5 | 3.53846 | -2.282129 | 2.908647 | 1.977727 | 12.37805 | 7.450292 |  |  | -0.000336647
2018-03-31 23:24 | 42723.5 | 3240.0011 | 5 | 5 | 3.528725 | -2.282033 | 2.908647 | 2.053795 | 12.37805 | 7.719088 |  |  | -0.000336647
2018-03-31 23:26 | 42843.5 | 3360.0002 | 5 | 5 | 3.517506 | -2.282031 | 2.908647 | 2.129856 | 12.37805 | 7.98707 |  |  | -0.000336647
2018-03-31 23:28 | 42963.5 | 3480.0014 | 5 | 5 | 3.504089 | -2.282078 | 2.908647 | 2.205922 | 12.37805 | 8.254128 |  |  | -0.000336647
2018-03-31 23:30 | 43083.5 | 3600.0011 | 5 | 5 | 3.491681 | -2.281998 | 2.908647 | 2.281979 | 12.37805 | 8.520166 |  |  | -0.000336647
2018-03-31 23:32 | 43203.5 | 3720.0006 | 5 | 5 | 3.478941 | -2.282023 | 2.908647 | 2.358062 | 12.37805 | 8.785336 |  |  | -0.000336647
2018-03-31 23:34 | 43323.5 | 3840.0003 | 5 | 5 | 3.464345 | -2.282015 | 2.908647 | 2.434063 | 12.37805 | 9.049212 |  |  | -0.000336647
2018-03-31 23:36 | 43443.5 | 3960.0006 | 5 | 5 | 3.444507 | -2.282073 | 2.908647 | 2.51019 | 12.37805 | 9.312233 |  |  | -0.000336647
2018-03-31 23:38 | 43563.5 | 4080.0011 | 5 | 5 | 3.419708 | -2.282031 | 2.908647 | 2.586251 | 12.37805 | 9.573308 |  |  | -0.000336647
2018-03-31 23:40 | 43683.5 | 4200.0014 | 5 | 5 | 3.386944 | -2.282129 | 2.908647 | 2.66233 | 12.37805 | 9.832307 |  |  | -0.000336647
2018-03-31 23:42 | 43803.5 | 4320.001 | 5 | 5 | 3.338748 | -2.282098 | 2.908647 | 2.73838 | 12.37805 | 10.08819 |  |  | -0.000336647
2018-03-31 23:44 | 43923.5 | 4440.0015 | 5 | 5 | 3.254694 | -2.282043 | 2.908647 | 2.81444 | 12.37805 | 10.33928 |  |  | -0.000336647
2018-03-31 23:46 | 44043.5 | 4560.0011 | 5 | 5 | 3.069396 | -2.281909 | 2.908647 | 2.890511 | 12.37805 | 10.58088 |  |  | -0.000336647
2018-03-31 23:47 | 44068.15 | 4584.6565 | 5 | 5 | 2.999988 | -2.282044 | 2.908647 | 2.906127 | 12.37805 | 10.6283 |  |  | -0.000336647
2018-03-31 23:49 | 44188.2 | 120.0015 | 6 | 5 | 3.38494 | 0 | 2.908647 | 2.906127 | 12.37805 | 10.6283 |  |  | -0.000336647
2018-03-31 23:51 | 44308.2 | 240.0002 | 6 | 5 | 3.401012 | 0 | 2.908647 | 2.906127 | 12.37805 | 10.6283 |  |  | -0.000336647
2018-03-31 23:52 | 44368.2 | 300.0046 | 6 | 5 | 3.404903 | 0 | 2.908647 | 2.906127 | 12.37805 | 10.6283 |  |  | -0.000336647
2018-03-31 23:52 | 44368.21 | 0.0023 | 7 | 6 | 3.404907 | 0 | 0 | 0 | 0 | 0 |  |  | -0.000336647
2018-03-31 23:54 | 44488.29 | 120.0006 | 2 | 6 | 4.112032 | 4.889942 | 0.16248 | 0 | 0.6498548 | 0 |  |  | -0.000336647
2018-03-31 23:56 | 44608.3 | 240.0018 | 2 | 6 | 4.145358 | 4.889894 | 0.3253924 | 0 | 1.322299 | 0 |  |  | -0.000336647
2018-03-31 23:58 | 44728.3 | 360.0015 | 2 | 6 | 4.179005 | 4.889986 | 0.4883948 | 0 | 2.000853 | 0 |  |  | -0.000336647
2018-04-01 | 44848.29 | 480.0011 | 2 | 6 | 4.200264 | 4.822924 | 0.6510482 | 0 | 2.682704 | 0 |  |  | -0.000336647
2018-04-01 00:02 | 44968.3 | 600.0023 | 2 | 6 | 4.200297 | 4.515387 | 0.806703 | 0 | 3.336497 | 0 |  |  | -0.000336647
2018-04-01 00:04 | 45088.3 | 720.0019 | 2 | 6 | 4.200279 | 4.183813 | 0.9518399 | 0 | 3.946112 | 0 |  |  | -0.000336647
2018-04-01 00:06 | 45208.3 | 840.0014 | 2 | 6 | 4.200264 | 3.891462 | 1.0862 | 0 | 4.510459 | 0 |  |  | -0.000336647
2018-04-01 00:08 | 45328.29 | 960.001 | 2 | 6 | 4.200247 | 3.635962 | 1.211625 | 0 | 5.037277 | 0 |  |  | -0.000336647
2018-04-01 00:10 | 45448.3 | 1080.0014 | 2 | 6 | 4.200244 | 3.406416 | 1.328911 | 0 | 5.529913 | 0 |  |  | -0.000336647
2018-04-01 00:11 | 45524.94 | 1156.6505 | 2 | 6 | 4.200192 | 3.259991 | 1.400001 | 0 | 5.828509 | 0 |  |  | -0.000336647
2018-04-01 00:13 | 45644.96 | 120.0006 | 3 | 6 | 4.220161 | 3.259911 | 1.508285 | 0 | 6.284285 | 0 |  |  | -0.000336647
2018-04-01 00:15 | 45764.96 | 240.0011 | 3 | 6 | 4.242638 | 3.25993 | 1.616942 | 0 | 6.744055 | 0 |  |  | -0.000336647
2018-04-01 00:17 | 45884.96 | 360.0014 | 3 | 6 | 4.266385 | 3.259901 | 1.725586 | 0 | 7.206274 | 0 |  |  | -0.000336647
2018-04-01 00:19 | 46004.96 | 480.0011 | 3 | 6 | 4.291924 | 3.259901 | 1.834246 | 0 | 7.67121 | 0 |  |  | -0.000336647
2018-04-01 00:21 | 46124.96 | 600.0009 | 3 | 6 | 4.321625 | 3.259928 | 1.942922 | 0 | 8.139205 | 0 |  |  | -0.000336647
2018-04-01 00:23 | 46244.96 | 720.002 | 3 | 6 | 4.354894 | 3.259937 | 2.051612 | 0 | 8.610724 | 0 |  |  | -0.000336647
2018-04-01 00:25 | 46364.96 | 840.0016 | 3 | 6 | 4.389326 | 3.259989 | 2.16028 | 0 | 9.08581 | 0 |  |  | -0.000336647
2018-04-01 00:27 | 46484.96 | 960.0004 | 3 | 6 | 4.400278 | 2.964169 | 2.265153 | 0 | 9.547103 | 0 |  |  | -0.000336647
2018-04-01 00:29 | 46604.96 | 1080.0016 | 3 | 6 | 4.400296 | 2.615746 | 2.35811 | 0 | 9.956139 | 0 |  |  | -0.000336647
2018-04-01 00:31 | 46724.96 | 1200.0004 | 3 | 6 | 4.400261 | 2.290861 | 2.439812 | 0 | 10.31565 | 0 |  |  | -0.000336647
2018-04-01 00:33 | 46844.96 | 1320.0008 | 3 | 6 | 4.400274 | 2.015914 | 2.511453 | 0 | 10.63089 | 0 |  |  | -0.000336647
2018-04-01 00:35 | 46964.96 | 1440.001 | 3 | 6 | 4.400238 | 1.782784 | 2.574669 | 0 | 10.90906 | 0 |  |  | -0.000336647
2018-04-01 00:37 | 47084.96 | 1560.0008 | 3 | 6 | 4.400233 | 1.582827 | 2.630713 | 0 | 11.15567 | 0 |  |  | -0.000336647
2018-04-01 00:39 | 47204.96 | 1680.001 | 3 | 6 | 4.400265 | 1.441077 | 2.680612 | 0 | 11.37523 | 0 |  |  | -0.000336647
2018-04-01 00:41 | 47324.96 | 1800.0016 | 3 | 6 | 4.400249 | 1.243514 | 2.725086 | 0 | 11.57093 | 0 |  |  | -0.000336647
2018-04-01 00:43 | 47444.96 | 1920.001 | 3 | 6 | 4.400218 | 1.108236 | 2.764223 | 0 | 11.74314 | 0 |  |  | -0.000336647
2018-04-01 00:45 | 47564.96 | 2040.0014 | 3 | 6 | 4.4002 | 0.9917507 | 2.799176 | 0 | 11.89694 | 0 |  |  | -0.000336647
2018-04-01 00:47 | 47684.96 | 2160.0002 | 3 | 6 | 4.400177 | 0.8958302 | 2.830583 | 0 | 12.03514 | 0 |  |  | -0.000336647
2018-04-01 00:49 | 47804.96 | 2280.0015 | 3 | 6 | 4.400234 | 0.8039503 | 2.859016 | 0 | 12.16025 | 0 |  |  | -0.000336647
2018-04-01 00:51 | 47924.96 | 2400.001 | 3 | 6 | 4.400189 | 0.7214527 | 2.884383 | 0 | 12.27187 | 0 |  |  | -0.000336647
2018-04-01 00:53 | 48044.72 | 2519.7676 | 3 | 6 | 4.400218 | 0.6519938 | 2.907209 | 0 | 12.37231 | 0 |  |  | -0.000336647
2018-04-01 00:55 | 48164.77 | 120.0013 | 4 | 6 | 4.330161 | 0 | 2.907209 | 0 | 12.37231 | 0 |  |  | -0.000336647
2018-04-01 00:57 | 48284.77 | 240 | 4 | 6 | 4.324358 | 0 | 2.907209 | 0 | 12.37231 | 0 |  |  | -0.000336647
2018-04-01 00:58 | 48344.77 | 300.0012 | 4 | 6 | 4.322702 | 0 | 2.907209 | 0 | 12.37231 | 0 |  |  | -0.000336647
2018-04-01 01:00 | 48464.85 | 120.0014 | 5 | 6 | 4.067986 | -2.282026 | 2.907209 | 0.07605162 | 12.37231 | 0.3120541 |  |  | -0.000336647
2018-04-01 01:02 | 48584.85 | 240.0011 | 5 | 6 | 4.03346 | -2.282109 | 2.907209 | 0.1520846 | 12.37231 | 0.61999 |  |  | -0.000336647
2018-04-01 01:04 | 48704.85 | 360.0006 | 5 | 6 | 4.003535 | -2.282049 | 2.907209 | 0.2281933 | 12.37231 | 0.9258261 |  |  | -0.000336647
2018-04-01 01:06 | 48824.85 | 480.0002 | 5 | 6 | 3.973824 | -2.281844 | 2.907209 | 0.3042493 | 12.37231 | 1.229192 |  |  | -0.000336647
2018-04-01 01:08 | 48944.85 | 600.0023 | 5 | 6 | 3.943483 | -2.282123 | 2.907209 | 0.3803329 | 12.37231 | 1.530376 |  |  | -0.000336647
2018-04-01 01:10 | 49064.85 | 720.0002 | 5 | 6 | 3.91496 | -2.28215 | 2.907209 | 0.4563847 | 12.37231 | 1.829191 |  |  | -0.000336647
2018-04-01 01:12 | 49184.85 | 840.0006 | 5 | 6 | 3.888141 | -2.281871 | 2.907209 | 0.5324677 | 12.37231 | 2.126015 |  |  | -0.000336647
2018-04-01 01:14 | 49304.85 | 960.0011 | 5 | 6 | 3.861833 | -2.282031 | 2.907209 | 0.6085379 | 12.37231 | 2.420787 |  |  | -0.000336647
2018-04-01 01:16 | 49424.85 | 1080.0014 | 5 | 6 | 3.834234 | -2.281954 | 2.907209 | 0.6845888 | 12.37231 | 2.713448 |  |  | -0.000336647
2018-04-01 01:18 | 49544.85 | 1200.001 | 5 | 6 | 3.80702 | -2.282018 | 2.907209 | 0.7606738 | 12.37231 | 3.004122 |  |  | -0.000336647
2018-04-01 01:20 | 49664.85 | 1320.0006 | 5 | 6 | 3.782723 | -2.282092 | 2.907209 | 0.8367255 | 12.37231 | 3.292712 |  |  | -0.000336647
2018-04-01 01:22 | 49784.85 | 1440.0002 | 5 | 6 | 3.761072 | -2.282148 | 2.907209 | 0.9127986 | 12.37231 | 3.579644 |  |  | -0.000336647
2018-04-01 01:24 | 49904.85 | 1560.0014 | 5 | 6 | 3.739674 | -2.282033 | 2.907209 | 0.9888648 | 12.37231 | 3.864924 |  |  | -0.000336647
2018-04-01 01:26 | 50024.85 | 1680.0006 | 5 | 6 | 3.717573 | -2.282044 | 2.907209 | 1.064946 | 12.37231 | 4.14859 |  |  | -0.000336647
2018-04-01 01:28 | 50144.85 | 1800.0006 | 5 | 6 | 3.697825 | -2.282051 | 2.907209 | 1.141001 | 12.37231 | 4.430568 |  |  | -0.000336647
2018-04-01 01:30 | 50264.85 | 1920.0011 | 5 | 6 | 3.679637 | -2.281934 | 2.907209 | 1.217077 | 12.37231 | 4.711178 |  |  | -0.000336647
2018-04-01 01:32 | 50384.85 | 2040.0006 | 5 | 6 | 3.661961 | -2.282073 | 2.907209 | 1.293148 | 12.37231 | 4.990417 |  |  | -0.000336647
2018-04-01 01:34 | 50504.85 | 2160.0002 | 5 | 6 | 3.643838 | -2.282103 | 2.907209 | 1.369195 | 12.37231 | 5.268219 |  |  | -0.000336647
2018-04-01 01:36 | 50624.85 | 2280.0006 | 5 | 6 | 3.626876 | -2.281979 | 2.907209 | 1.445286 | 12.37231 | 5.544816 |  |  | -0.000336647
2018-04-01 01:38 | 50744.85 | 2400.0002 | 5 | 6 | 3.612013 | -2.282073 | 2.907209 | 1.521345 | 12.37231 | 5.820101 |  |  | -0.000336647
2018-04-01 01:40 | 50864.85 | 2520.0014 | 5 | 6 | 3.598812 | -2.281992 | 2.907209 | 1.597406 | 12.37231 | 6.09433 |  |  | -0.000336647
2018-04-01 01:42 | 50984.85 | 2640.0002 | 5 | 6 | 3.585488 | -2.282091 | 2.907209 | 1.673476 | 12.37231 | 6.367589 |  |  | -0.000336647
2018-04-01 01:44 | 51104.85 | 2760.0015 | 5 | 6 | 3.571965 | -2.282112 | 2.907209 | 1.749527 | 12.37231 | 6.639748 |  |  | -0.000336647
2018-04-01 01:46 | 51224.85 | 2880.0002 | 5 | 6 | 3.560445 | -2.281932 | 2.907209 | 1.825622 | 12.37231 | 6.911107 |  |  | -0.000336647
2018-04-01 01:48 | 51344.85 | 3000.0006 | 5 | 6 | 3.550329 | -2.281917 | 2.907209 | 1.90167 | 12.37231 | 7.181477 |  |  | -0.000336647
2018-04-01 01:50 | 51464.85 | 3120.0002 | 5 | 6 | 3.540202 | -2.282198 | 2.907209 | 1.977756 | 12.37231 | 7.451224 |  |  | -0.000336647
2018-04-01 01:52 | 51584.85 | 3240.0006 | 5 | 6 | 3.528397 | -2.281734 | 2.907209 | 2.053801 | 12.37231 | 7.720002 |  |  | -0.000336647
2018-04-01 01:54 | 51704.85 | 3360.0002 | 5 | 6 | 3.516463 | -2.282008 | 2.907209 | 2.129881 | 12.37231 | 7.987974 |  |  | -0.000336647
2018-04-01 01:56 | 51824.85 | 3480.0014 | 5 | 6 | 3.505213 | -2.282006 | 2.907209 | 2.20596 | 12.37231 | 8.255078 |  |  | -0.000336647
2018-04-01 01:58 | 51944.85 | 3600.0011 | 5 | 6 | 3.493993 | -2.281869 | 2.907209 | 2.282028 | 12.37231 | 8.521297 |  |  | -0.000336647
2018-04-01 02:00 | 52064.85 | 3720.0014 | 5 | 6 | 3.480026 | -2.281929 | 2.907209 | 2.358076 | 12.37231 | 8.7865 |  |  | -0.000336647
2018-04-01 02:02 | 52184.85 | 3840.001 | 5 | 6 | 3.462749 | -2.281985 | 2.907209 | 2.434157 | 12.37231 | 9.050615 |  |  | -0.000336647
2018-04-01 02:04 | 52304.85 | 3960.0014 | 5 | 6 | 3.444513 | -2.281993 | 2.907209 | 2.51023 | 12.37231 | 9.313354 |  |  | -0.000336647
2018-04-01 02:06 | 52424.85 | 4080.0002 | 5 | 6 | 3.422193 | -2.281666 | 2.907209 | 2.586287 | 12.37231 | 9.574516 |  |  | -0.000336647
2018-04-01 02:08 | 52544.85 | 4200.0014 | 5 | 6 | 3.389647 | -2.282193 | 2.907209 | 2.662354 | 12.37231 | 9.833687 |  |  | -0.000336647
2018-04-01 02:10 | 52664.85 | 4320.0002 | 5 | 6 | 3.337327 | -2.28202 | 2.907209 | 2.738392 | 12.37231 | 10.08961 |  |  | -0.000336647
2018-04-01 02:12 | 52784.85 | 4440.0006 | 5 | 6 | 3.251662 | -2.28217 | 2.907209 | 2.81449 | 12.37231 | 10.34061 |  |  | -0.000336647
2018-04-01 02:14 | 52904.85 | 4560.0002 | 5 | 6 | 3.070467 | -2.281891 | 2.907209 | 2.890554 | 12.37231 | 10.5821 |  |  | -0.000336647
2018-04-01 02:14 | 52930.11 | 4585.2685 | 5 | 6 | 2.999994 | -2.282139 | 2.907209 | 2.90655 | 12.37231 | 10.63068 |  |  | -0.000336647
2018-04-01 02:16 | 53050.16 | 120.0006 | 6 | 6 | 3.382015 | 0 | 2.907209 | 2.90655 | 12.37231 | 10.63068 |  |  | -0.000336647
2018-04-01 02:18 | 53170.16 | 240.0002 | 6 | 6 | 3.398028 | 0 | 2.907209 | 2.90655 | 12.37231 | 10.63068 |  |  | -0.000336647
2018-04-01 02:19 | 53230.16 | 300.0021 | 6 | 6 | 3.401938 | 0 | 2.907209 | 2.90655 | 12.37231 | 10.63068 |  |  | -0.000336647
2018-04-01 02:19 | 53230.17 | 0.0024 | 7 | 7 | 3.402064 | 0 | 0 | 0 | 0 | 0 |  |  | -0.000336647
2018-04-01 02:21 | 53350.26 | 120.0007 | 2 | 7 | 4.112512 | 4.890015 | 0.1624738 | 4.2e-11 | 0.6495371 | 1.41e-10 |  |  | -0.000336647
2018-04-01 02:23 | 53470.26 | 240.0011 | 2 | 7 | 4.143137 | 4.88991 | 0.3254353 | 4.2e-11 | 1.322024 | 1.41e-10 |  |  | -0.000336647
2018-04-01 02:25 | 53590.26 | 360.0015 | 2 | 7 | 4.17627 | 4.889936 | 0.4884277 | 4.2e-11 | 2.000088 | 1.41e-10 |  |  | -0.000336647
2018-04-01 02:27 | 53710.26 | 480.0019 | 2 | 7 | 4.200242 | 4.81501 | 0.6512468 | 4.2e-11 | 2.682371 | 1.41e-10 |  |  | -0.000336647
2018-04-01 02:29 | 53830.26 | 600.0024 | 2 | 7 | 4.200293 | 4.485067 | 0.8060544 | 4.2e-11 | 3.332605 | 1.41e-10 |  |  | -0.000336647
2018-04-01 02:31 | 53950.26 | 720.0003 | 2 | 7 | 4.200283 | 4.190912 | 0.9505296 | 4.2e-11 | 3.939441 | 1.41e-10 |  |  | -0.000336647
2018-04-01 02:33 | 54070.26 | 840.0007 | 2 | 7 | 4.200247 | 3.917236 | 1.085597 | 4.2e-11 | 4.506759 | 1.41e-10 |  |  | -0.000336647
2018-04-01 02:35 | 54190.26 | 960.0011 | 2 | 7 | 4.200256 | 3.652941 | 1.211753 | 4.2e-11 | 5.036648 | 1.41e-10 |  |  | -0.000336647
2018-04-01 02:37 | 54310.26 | 1080.0015 | 2 | 7 | 4.200249 | 3.389677 | 1.329104 | 4.2e-11 | 5.529556 | 1.41e-10 |  |  | -0.000336647
2018-04-01 02:38 | 54376.42 | 1146.1653 | 2 | 7 | 4.200293 | 3.259989 | 1.390181 | 4.2e-11 | 5.786094 | 1.41e-10 |  |  | -0.000336647
2018-04-01 02:40 | 54496.43 | 120.0006 | 3 | 7 | 4.218571 | 3.259867 | 1.498426 | 4.2e-11 | 6.241651 | 1.41e-10 |  |  | -0.000336647
2018-04-01 02:42 | 54616.43 | 240.0011 | 3 | 7 | 4.239439 | 3.259895 | 1.607099 | 4.2e-11 | 6.701221 | 1.41e-10 |  |  | -0.000336647
2018-04-01 02:44 | 54736.43 | 360.0015 | 3 | 7 | 4.26316 | 3.259954 | 1.715776 | 4.2e-11 | 7.16321 | 1.41e-10 |  |  | -0.000336647
2018-04-01 02:46 | 54856.43 | 480.0004 | 3 | 7 | 4.291289 | 3.259945 | 1.824409 | 4.2e-11 | 7.62782 | 1.41e-10 |  |  | -0.000336647
2018-04-01 02:48 | 54976.43 | 600.0024 | 3 | 7 | 4.320691 | 3.260012 | 1.933049 | 4.2e-11 | 8.095613 | 1.41e-10 |  |  | -0.000336647
2018-04-01 02:50 | 55096.43 | 720.0003 | 3 | 7 | 4.351769 | 3.259989 | 2.041704 | 4.2e-11 | 8.566751 | 1.41e-10 |  |  | -0.000336647
2018-04-01 02:52 | 55216.43 | 840.0007 | 3 | 7 | 4.385252 | 3.26 | 2.150402 | 4.2e-11 | 9.041554 | 1.41e-10 |  |  | -0.000336647
2018-04-01 02:54 | 55336.43 | 960.0012 | 3 | 7 | 4.400316 | 2.987211 | 2.256234 | 4.2e-11 | 9.506904 | 1.41e-10 |  |  | -0.000336647
2018-04-01 02:56 | 55456.43 | 1080.0008 | 3 | 7 | 4.400285 | 2.621628 | 2.349482 | 4.2e-11 | 9.91722 | 1.41e-10 |  |  | -0.000336647
2018-04-01 02:58 | 55576.43 | 1200.002 | 3 | 7 | 4.400258 | 2.31258 | 2.431553 | 4.2e-11 | 10.27836 | 1.41e-10 |  |  | -0.000336647
2018-04-01 03:00 | 55696.43 | 1320.0008 | 3 | 7 | 4.400258 | 2.046986 | 2.504139 | 4.2e-11 | 10.59776 | 1.41e-10 |  |  | -0.000336647
2018-04-01 03:02 | 55816.43 | 1440.0004 | 3 | 7 | 4.400242 | 1.810616 | 2.568356 | 4.2e-11 | 10.88033 | 1.41e-10 |  |  | -0.000336647
2018-04-01 03:04 | 55936.43 | 1560.0015 | 3 | 7 | 4.400298 | 1.600492 | 2.625157 | 4.2e-11 | 11.13027 | 1.41e-10 |  |  | -0.000336647
2018-04-01 03:06 | 56056.43 | 1680.0011 | 3 | 7 | 4.400243 | 1.412497 | 2.675245 | 4.2e-11 | 11.35067 | 1.41e-10 |  |  | -0.000336647
2018-04-01 03:08 | 56176.43 | 1800.0008 | 3 | 7 | 4.400205 | 1.256124 | 2.71966 | 4.2e-11 | 11.5461 | 1.41e-10 |  |  | -0.000336647
2018-04-01 03:10 | 56296.43 | 1920.0011 | 3 | 7 | 4.400228 | 1.123906 | 2.75926 | 4.2e-11 | 11.72035 | 1.41e-10 |  |  | -0.000336647
2018-04-01 03:12 | 56416.43 | 2040.0006 | 3 | 7 | 4.40023 | 1.01985 | 2.795013 | 4.2e-11 | 11.87767 | 1.41e-10 |  |  | -0.000336647
2018-04-01 03:14 | 56536.43 | 2160.0002 | 3 | 7 | 4.400224 | 0.9036865 | 2.826986 | 4.2e-11 | 12.01836 | 1.41e-10 |  |  | -0.000336647
2018-04-01 03:16 | 56656.43 | 2280.0014 | 3 | 7 | 4.400248 | 0.8081884 | 2.855423 | 4.2e-11 | 12.14349 | 1.41e-10 |  |  | -0.000336647
2018-04-01 03:18 | 56776.43 | 2400.0002 | 3 | 7 | 4.400231 | 0.7263021 | 2.880965 | 4.2e-11 | 12.25588 | 1.41e-10 |  |  | -0.000336647
2018-04-01 03:20 | 56896.43 | 2520.0006 | 3 | 7 | 4.400146 | 0.6651163 | 2.904136 | 4.2e-11 | 12.35784 | 1.41e-10 |  |  | -0.000336647
2018-04-01 03:21 | 56919.81 | 2543.3792 | 3 | 7 | 4.400205 | 0.6519938 | 2.908413 | 4.2e-11 | 12.37666 | 1.41e-10 |  |  | -0.000336647
2018-04-01 03:23 | 57039.8595 | 120.0006 | 4 | 7 | 4.330617 | 0 | 2.908413 | 4.2e-11 | 12.37666 | 1.41e-10 |  |  | -0.000336647
2018-04-01 03:25 | 57159.8599 | 240.001 | 4 | 7 | 4.324868 | 0 | 2.908413 | 4.2e-11 | 12.37666 | 1.41e-10 |  |  | -0.000336647
2018-04-01 03:26 | 57219.8611 | 300.0022 | 4 | 7 | 4.323259 | 0 | 2.908413 | 4.2e-11 | 12.37666 | 1.41e-10 |  |  | -0.000336647
2018-04-01 03:28 | 57339.94 | 120.0014 | 5 | 7 | 4.069324 | -2.282092 | 2.908413 | 0.07606579 | 12.37666 | 0.3121363 |  |  | -0.000336647
2018-04-01 03:30 | 57459.94 | 240.0003 | 5 | 7 | 4.035085 | -2.281983 | 2.908413 | 0.1521195 | 12.37666 | 0.6202719 |  |  | -0.000336647
2018-04-01 03:32 | 57579.94 | 360.0006 | 5 | 7 | 4.00298 | -2.282058 | 2.908413 | 0.2281907 | 12.37666 | 0.9260044 |  |  | -0.000336647
2018-04-01 03:34 | 57699.94 | 480.001 | 5 | 7 | 3.973056 | -2.282003 | 2.908413 | 0.3042546 | 12.37666 | 1.229335 |  |  | -0.000336647
2018-04-01 03:36 | 57819.94 | 600.0014 | 5 | 7 | 3.944609 | -2.28201 | 2.908413 | 0.3803263 | 12.37666 | 1.530482 |  |  | -0.000336647
2018-04-01 03:38 | 57939.94 | 720.0002 | 5 | 7 | 3.916934 | -2.281981 | 2.908413 | 0.4563874 | 12.37666 | 1.829463 |  |  | -0.000336647
2018-04-01 03:40 | 58059.94 | 840.0014 | 5 | 7 | 3.889031 | -2.282084 | 2.908413 | 0.5324547 | 12.37666 | 2.126355 |  |  | -0.000336647
2018-04-01 03:42 | 58179.94 | 960.001 | 5 | 7 | 3.861015 | -2.281973 | 2.908413 | 0.6085194 | 12.37666 | 2.421092 |  |  | -0.000336647
2018-04-01 03:44 | 58299.94 | 1080.0014 | 5 | 7 | 3.834633 | -2.28198 | 2.908413 | 0.6845862 | 12.37666 | 2.713783 |  |  | -0.000336647
2018-04-01 03:46 | 58419.94 | 1200.0002 | 5 | 7 | 3.809125 | -2.281992 | 2.908413 | 0.7606581 | 12.37666 | 3.00451 |  |  | -0.000336647
2018-04-01 03:48 | 58539.94 | 1320.0014 | 5 | 7 | 3.784678 | -2.28194 | 2.908413 | 0.8367048 | 12.37666 | 3.293243 |  |  | -0.000336647
2018-04-01 03:50 | 58659.94 | 1440.001 | 5 | 7 | 3.760944 | -2.281968 | 2.908413 | 0.9127834 | 12.37666 | 3.580268 |  |  | -0.000336647
2018-04-01 03:52 | 58779.94 | 1560.0014 | 5 | 7 | 3.739381 | -2.281983 | 2.908413 | 0.9888441 | 12.37666 | 3.865492 |  |  | -0.000336647
2018-04-01 03:54 | 58899.94 | 1680.001 | 5 | 7 | 3.719417 | -2.28196 | 2.908413 | 1.064912 | 12.37666 | 4.149171 |  |  | -0.000336647
2018-04-01 03:56 | 59019.94 | 1800.0006 | 5 | 7 | 3.700388 | -2.282081 | 2.908413 | 1.14098 | 12.37666 | 4.431377 |  |  | -0.000336647
2018-04-01 03:58 | 59139.94 | 1920.0002 | 5 | 7 | 3.68084 | -2.282081 | 2.908413 | 1.217057 | 12.37666 | 4.712155 |  |  | -0.000336647
2018-04-01 04:00 | 59259.94 | 2040.0014 | 5 | 7 | 3.661488 | -2.282096 | 2.908413 | 1.293106 | 12.37666 | 4.991327 |  |  | -0.000336647
2018-04-01 04:02 | 59379.94 | 2160.001 | 5 | 7 | 3.644517 | -2.282172 | 2.908413 | 1.369178 | 12.37666 | 5.269209 |  |  | -0.000336647
2018-04-01 04:04 | 59499.94 | 2280.0006 | 5 | 7 | 3.629152 | -2.282022 | 2.908413 | 1.445253 | 12.37666 | 5.545871 |  |  | -0.000336647
2018-04-01 04:06 | 59619.94 | 2400.0002 | 5 | 7 | 3.614197 | -2.282124 | 2.908413 | 1.521293 | 12.37666 | 5.821258 |  |  | -0.000336647
2018-04-01 04:08 | 59739.94 | 2520.0014 | 5 | 7 | 3.598708 | -2.282035 | 2.908413 | 1.59739 | 12.37666 | 6.095702 |  |  | -0.000336647
2018-04-01 04:10 | 59859.94 | 2640.001 | 5 | 7 | 3.585272 | -2.282116 | 2.908413 | 1.673427 | 12.37666 | 6.368813 |  |  | -0.000336647
2018-04-01 04:12 | 59979.94 | 2760.0006 | 5 | 7 | 3.573487 | -2.282164 | 2.908413 | 1.749507 | 12.37666 | 6.641121 |  |  | -0.000336647
2018-04-01 04:14 | 60099.94 | 2880.001 | 5 | 7 | 3.5627 | -2.282112 | 2.908413 | 1.825577 | 12.37666 | 6.912553 |  |  | -0.000336647
2018-04-01 04:16 | 60219.94 | 3000.0006 | 5 | 7 | 3.551144 | -2.281939 | 2.908413 | 1.901639 | 12.37666 | 7.183112 |  |  | -0.000336647
2018-04-01 04:18 | 60339.94 | 3120.0002 | 5 | 7 | 3.539279 | -2.282058 | 2.908413 | 1.977671 | 12.37666 | 7.452653 |  |  | -0.000336647
2018-04-01 04:20 | 60459.94 | 3240.0014 | 5 | 7 | 3.528756 | -2.281979 | 2.908413 | 2.053756 | 12.37666 | 7.721534 |  |  | -0.000336647
2018-04-01 04:22 | 60579.94 | 3360.001 | 5 | 7 | 3.518584 | -2.282063 | 2.908413 | 2.129846 | 12.37666 | 7.989649 |  |  | -0.000336647
2018-04-01 04:24 | 60699.94 | 3480.0014 | 5 | 7 | 3.507169 | -2.28211 | 2.908413 | 2.205895 | 12.37666 | 8.25681 |  |  | -0.000336647
2018-04-01 04:26 | 60819.94 | 3600.001 | 5 | 7 | 3.493448 | -2.282048 | 2.908413 | 2.281988 | 12.37666 | 8.523176 |  |  | -0.000336647
2018-04-01 04:28 | 60939.94 | 3720.0014 | 5 | 7 | 3.479465 | -2.282066 | 2.908413 | 2.358059 | 12.37666 | 8.78839 |  |  | -0.000336647
2018-04-01 04:30 | 61059.94 | 3840.0003 | 5 | 7 | 3.46483 | -2.282166 | 2.908413 | 2.434097 | 12.37666 | 9.052413 |  |  | -0.000336647
2018-04-01 04:32 | 61179.94 | 3960.0006 | 5 | 7 | 3.447652 | -2.282137 | 2.908413 | 2.510162 | 12.37666 | 9.315347 |  |  | -0.000336647
2018-04-01 04:34 | 61299.94 | 4080.0003 | 5 | 7 | 3.422999 | -2.282179 | 2.908413 | 2.586253 | 12.37666 | 9.576812 |  |  | -0.000336647
2018-04-01 04:36 | 61419.94 | 4200.0006 | 5 | 7 | 3.38777 | -2.282233 | 2.908413 | 2.662282 | 12.37666 | 9.835779 |  |  | -0.000336647
2018-04-01 04:38 | 61539.94 | 4320.001 | 5 | 7 | 3.338539 | -2.281955 | 2.908413 | 2.738318 | 12.37666 | 10.09164 |  |  | -0.000336647
2018-04-01 04:40 | 61659.94 | 4440.0007 | 5 | 7 | 3.25714 | -2.282114 | 2.908413 | 2.814439 | 12.37666 | 10.34298 |  |  | -0.000336647
2018-04-01 04:42 | 61779.94 | 4560.0002 | 5 | 7 | 3.077745 | -2.281874 | 2.908413 | 2.890518 | 12.37666 | 10.58502 |  |  | -0.000336647
2018-04-01 04:42 | 61807.36 | 4587.4174 | 5 | 7 | 2.999995 | -2.282164 | 2.908413 | 2.907887 | 12.37666 | 10.63783 |  |  | -0.000336647
2018-04-01 04:44 | 61927.4 | 120.0004 | 6 | 7 | 3.378619 | 0 | 2.908413 | 2.907905 | 12.37666 | 10.63789 |  |  | -0.000336647
2018-04-01 04:46 | 62047.4 | 240.0001 | 6 | 7 | 3.394215 | 0 | 2.908413 | 2.907905 | 12.37666 | 10.63789 |  |  | -0.000336647
2018-04-01 04:47 | 62107.41 | 300.0029 | 6 | 7 | 3.39797 | 0 | 2.908413 | 2.907905 | 12.37666 | 10.63789 |  |  | -0.000336647
2018-04-01 04:47 | 62107.41 | 0.0024 | 7 | 8 | 3.397783 | 0 | 0 | 0 | 0 | 0 |  |  | -0.000336647
2018-04-01 04:49 | 62227.5 | 120.0024 | 2 | 8 | 4.110778 | 4.889963 | 0.1623395 | 0 | 0.648857 | 0 |  |  | -0.000336647
2018-04-01 04:51 | 62347.5 | 240.0003 | 2 | 8 | 4.14229 | 4.889936 | 0.3253823 | 0 | 1.321426 | 0 |  |  | -0.000336647
2018-04-01 04:53 | 62467.5 | 360.0011 | 2 | 8 | 4.178863 | 4.889931 | 0.4884258 | 0 | 1.999905 | 0 |  |  | -0.000336647
2018-04-01 04:55 | 62587.5 | 480.0011 | 2 | 8 | 4.200284 | 4.804205 | 0.6509161 | 0 | 2.681125 | 0 |  |  | -0.000336647
2018-04-01 04:57 | 62707.5 | 600.0007 | 2 | 8 | 4.200236 | 4.509487 | 0.806069 | 0 | 3.332809 | 0 |  |  | -0.000336647
2018-04-01 04:59 | 62827.5 | 720.0011 | 2 | 8 | 4.200271 | 4.213892 | 0.9515904 | 0 | 3.944039 | 0 |  |  | -0.000336647
2018-04-01 05:01 | 62947.5 | 840.0007 | 2 | 8 | 4.200286 | 3.903799 | 1.086911 | 0 | 4.512425 | 0 |  |  | -0.000336647
2018-04-01 05:03 | 63067.5 | 960.0002 | 2 | 8 | 4.200244 | 3.628006 | 1.212265 | 0 | 5.038945 | 0 |  |  | -0.000336647
2018-04-01 05:05 | 63187.5 | 1080.0015 | 2 | 8 | 4.200248 | 3.390194 | 1.329202 | 0 | 5.53011 | 0 |  |  | -0.000336647
2018-04-01 05:06 | 63259.87 | 1152.3704 | 2 | 8 | 4.200229 | 3.259995 | 1.396019 | 0 | 5.810759 | 0 |  |  | -0.000336647
2018-04-01 05:08 | 63379.88 | 120.0006 | 3 | 8 | 4.218257 | 3.259903 | 1.50431 | 0 | 6.266474 | 0 |  |  | -0.000336647
2018-04-01 05:10 | 63499.88 | 240.0011 | 3 | 8 | 4.241204 | 3.259924 | 1.612984 | 0 | 6.726098 | 0 |  |  | -0.000336647
2018-04-01 05:12 | 63619.88 | 360 | 3 | 8 | 4.266156 | 3.259953 | 1.721563 | 0 | 7.187961 | 0 |  |  | -0.000336647
2018-04-01 05:14 | 63739.88 | 480.002 | 3 | 8 | 4.292274 | 3.259958 | 1.830229 | 0 | 7.652944 | 0 |  |  | -0.000336647
2018-04-01 05:16 | 63859.88 | 600.0008 | 3 | 8 | 4.320224 | 3.259937 | 1.938947 | 0 | 8.12108 | 0 |  |  | -0.000336647
2018-04-01 05:18 | 63979.88 | 720.002 | 3 | 8 | 4.352113 | 3.259886 | 2.047615 | 0 | 8.592243 | 0 |  |  | -0.000336647
2018-04-01 05:20 | 64099.88 | 840.0001 | 3 | 8 | 4.388586 | 3.259903 | 2.156262 | 0 | 9.06705 | 0 |  |  | -0.000336647
2018-04-01 05:22 | 64219.88 | 960.0004 | 3 | 8 | 4.400289 | 2.960747 | 2.261255 | 0 | 9.528844 | 0 |  |  | -0.000336647
2018-04-01 05:24 | 64339.88 | 1080 | 3 | 8 | 4.400259 | 2.618259 | 2.354048 | 0 | 9.937161 | 0 |  |  | -0.000336647
2018-04-01 05:26 | 64459.88 | 1200.0012 | 3 | 8 | 4.400258 | 2.31291 | 2.436149 | 0 | 10.29843 | 0 |  |  | -0.000336647
2018-04-01 05:28 | 64579.88 | 1320.0007 | 3 | 8 | 4.400247 | 2.033587 | 2.508575 | 0 | 10.61712 | 0 |  |  | -0.000336647
2018-04-01 05:30 | 64699.88 | 1440.0003 | 3 | 8 | 4.400241 | 1.786031 | 2.572079 | 0 | 10.89656 | 0 |  |  | -0.000336647
2018-04-01 05:32 | 64819.88 | 1560.0007 | 3 | 8 | 4.400264 | 1.582294 | 2.628084 | 0 | 11.14299 | 0 |  |  | -0.000336647
2018-04-01 05:34 | 64939.88 | 1680.0003 | 3 | 8 | 4.400207 | 1.407394 | 2.677873 | 0 | 11.36207 | 0 |  |  | -0.000336647
2018-04-01 05:36 | 65059.88 | 1800.0007 | 3 | 8 | 4.400264 | 1.25871 | 2.722162 | 0 | 11.55696 | 0 |  |  | -0.000336647
2018-04-01 05:38 | 65179.88 | 1920.001 | 3 | 8 | 4.400229 | 1.113359 | 2.76194 | 0 | 11.73199 | 0 |  |  | -0.000336647
2018-04-01 05:40 | 65299.88 | 2040.0006 | 3 | 8 | 4.400229 | 0.9938641 | 2.796992 | 0 | 11.88623 | 0 |  |  | -0.000336647
2018-04-01 05:42 | 65419.88 | 2160.001 | 3 | 8 | 4.400216 | 0.891655 | 2.828368 | 0 | 12.02429 | 0 |  |  | -0.000336647
2018-04-01 05:44 | 65539.88 | 2280.0006 | 3 | 8 | 4.400232 | 0.8054056 | 2.856596 | 0 | 12.1485 | 0 |  |  | -0.000336647
2018-04-01 05:46 | 65659.88 | 2400.0002 | 3 | 8 | 4.400225 | 0.7297077 | 2.882289 | 0 | 12.26155 | 0 |  |  | -0.000336647
2018-04-01 05:48 | 65779.88 | 2520.0007 | 3 | 8 | 4.400205 | 0.6554365 | 2.905318 | 0 | 12.36288 | 0 |  |  | -0.000336647
2018-04-01 05:49 | 65784.99 | 2525.1055 | 3 | 8 | 4.400154 | 0.6519938 | 2.906243 | 0 | 12.36695 | 0 |  |  | -0.000336647
2018-04-01 05:51 | 65905.03 | 120.0014 | 4 | 8 | 4.330049 | 0 | 2.906243 | 0 | 12.36695 | 0 |  |  | -0.000336647
2018-04-01 05:53 | 66025.03 | 240.0002 | 4 | 8 | 4.324263 | 0 | 2.906243 | 0 | 12.36695 | 0 |  |  | -0.000336647
2018-04-01 05:54 | 66085.03 | 300.0022 | 4 | 8 | 4.322579 | 0 | 2.906243 | 0 | 12.36695 | 0 |  |  | -0.000336647
2018-04-01 05:56 | 66205.12 | 120.0006 | 5 | 8 | 4.069124 | -2.282089 | 2.906243 | 0.07606389 | 12.36695 | 0.3121358 |  |  | -0.000336647
2018-04-01 05:58 | 66325.12 | 240.001 | 5 | 8 | 4.033169 | -2.282146 | 2.906243 | 0.1521347 | 12.36695 | 0.6202379 |  |  | -0.000336647
2018-04-01 06:00 | 66445.12 | 360.0014 | 5 | 8 | 4.002561 | -2.282123 | 2.906243 | 0.2281388 | 12.36695 | 0.9255998 |  |  | -0.000336647
2018-04-01 06:02 | 66565.12 | 480.0002 | 5 | 8 | 3.973831 | -2.281929 | 2.906243 | 0.3042479 | 12.36695 | 1.229132 |  |  | -0.000336647
2018-04-01 06:04 | 66685.12 | 600.0006 | 5 | 8 | 3.94494 | -2.282024 | 2.906243 | 0.3803341 | 12.36695 | 1.530393 |  |  | -0.000336647
2018-04-01 06:06 | 66805.12 | 720.0002 | 5 | 8 | 3.915204 | -2.28202 | 2.906243 | 0.4563936 | 12.36695 | 1.829312 |  |  | -0.000336647
2018-04-01 06:08 | 66925.12 | 840.0006 | 5 | 8 | 3.887454 | -2.282124 | 2.906243 | 0.5324489 | 12.36695 | 2.126017 |  |  | -0.000336647
2018-04-01 06:10 | 67045.12 | 960.001 | 5 | 8 | 3.861308 | -2.28198 | 2.906243 | 0.6085326 | 12.36695 | 2.420786 |  |  | -0.000336647
2018-04-01 06:12 | 67165.12 | 1080.0014 | 5 | 8 | 3.835283 | -2.282036 | 2.906243 | 0.6845883 | 12.36695 | 2.713479 |  |  | -0.000336647
2018-04-01 06:14 | 67285.12 | 1200.001 | 5 | 8 | 3.808119 | -2.282092 | 2.906243 | 0.760667 | 12.36695 | 3.004235 |  |  | -0.000336647
2018-04-01 06:16 | 67405.12 | 1320.0014 | 5 | 8 | 3.782476 | -2.282036 | 2.906243 | 0.8367336 | 12.36695 | 3.292901 |  |  | -0.000336647
2018-04-01 06:18 | 67525.12 | 1440.0002 | 5 | 8 | 3.760176 | -2.282073 | 2.906243 | 0.9128017 | 12.36695 | 3.579764 |  |  | -0.000336647
2018-04-01 06:20 | 67645.12 | 1560.0007 | 5 | 8 | 3.739834 | -2.282164 | 2.906243 | 0.9888273 | 12.36695 | 3.864853 |  |  | -0.000336647
2018-04-01 06:22 | 67765.12 | 1680.001 | 5 | 8 | 3.719368 | -2.282147 | 2.906243 | 1.064942 | 12.36695 | 4.148736 |  |  | -0.000336647
2018-04-01 06:24 | 67885.12 | 1800.0014 | 5 | 8 | 3.698255 | -2.282029 | 2.906243 | 1.141003 | 12.36695 | 4.43083 |  |  | -0.000336647
2018-04-01 06:26 | 68005.12 | 1920.001 | 5 | 8 | 3.679046 | -2.282094 | 2.906243 | 1.217034 | 12.36695 | 4.711267 |  |  | -0.000336647
2018-04-01 06:28 | 68125.12 | 2040.0014 | 5 | 8 | 3.661382 | -2.282008 | 2.906243 | 1.293129 | 12.36695 | 4.990542 |  |  | -0.000336647
2018-04-01 06:30 | 68245.12 | 2160.0002 | 5 | 8 | 3.644825 | -2.282064 | 2.906243 | 1.369201 | 12.36695 | 5.268443 |  |  | -0.000336647
2018-04-01 06:32 | 68365.12 | 2280.0014 | 5 | 8 | 3.627974 | -2.282054 | 2.906243 | 1.445267 | 12.36695 | 5.545054 |  |  | -0.000336647
2018-04-01 06:34 | 68485.12 | 2400.0011 | 5 | 8 | 3.611756 | -2.281997 | 2.906243 | 1.521322 | 12.36695 | 5.820341 |  |  | -0.000336647
2018-04-01 06:36 | 68605.12 | 2520.0014 | 5 | 8 | 3.597819 | -2.282103 | 2.906243 | 1.59741 | 12.36695 | 6.094612 |  |  | -0.000336647
2018-04-01 06:38 | 68725.12 | 2640.0011 | 5 | 8 | 3.585523 | -2.282026 | 2.906243 | 1.673447 | 12.36695 | 6.367707 |  |  | -0.000336647
2018-04-01 06:40 | 68845.12 | 2760.0014 | 5 | 8 | 3.573368 | -2.281998 | 2.906243 | 1.749535 | 12.36695 | 6.64006 |  |  | -0.000336647
2018-04-01 06:42 | 68965.12 | 2880.0006 | 5 | 8 | 3.560364 | -2.282028 | 2.906243 | 1.825555 | 12.36695 | 6.911216 |  |  | -0.000336647
2018-04-01 06:44 | 69085.12 | 3000.0006 | 5 | 8 | 3.549271 | -2.282006 | 2.906243 | 1.901673 | 12.36695 | 7.181794 |  |  | -0.000336647
2018-04-01 06:46 | 69205.12 | 3120.0002 | 5 | 8 | 3.539093 | -2.282048 | 2.906243 | 1.977714 | 12.36695 | 7.451289 |  |  | -0.000336647
2018-04-01 06:48 | 69325.12 | 3240.0014 | 5 | 8 | 3.529114 | -2.282048 | 2.906243 | 2.053794 | 12.36695 | 7.720177 |  |  | -0.000336647
2018-04-01 06:50 | 69445.12 | 3360.0002 | 5 | 8 | 3.517247 | -2.281979 | 2.906243 | 2.129831 | 12.36695 | 7.988087 |  |  | -0.000336647
2018-04-01 06:52 | 69565.12 | 3480.0014 | 5 | 8 | 3.504407 | -2.282048 | 2.906243 | 2.205917 | 12.36695 | 8.255196 |  |  | -0.000336647
2018-04-01 06:54 | 69685.12 | 3600.001 | 5 | 8 | 3.492298 | -2.282094 | 2.906243 | 2.281992 | 12.36695 | 8.521335 |  |  | -0.000336647
2018-04-01 06:56 | 69805.12 | 3720.0014 | 5 | 8 | 3.479893 | -2.282008 | 2.906243 | 2.358046 | 12.36695 | 8.786474 |  |  | -0.000336647
2018-04-01 06:58 | 69925.12 | 3840.0011 | 5 | 8 | 3.464448 | -2.282117 | 2.906243 | 2.43411 | 12.36695 | 9.050606 |  |  | -0.000336647
2018-04-01 07:00 | 70045.12 | 3960.0014 | 5 | 8 | 3.443794 | -2.282109 | 2.906243 | 2.5102 | 12.36695 | 9.31346 |  |  | -0.000336647
2018-04-01 07:02 | 70165.12 | 4080.0002 | 5 | 8 | 3.419915 | -2.28208 | 2.906243 | 2.586261 | 12.36695 | 9.574523 |  |  | -0.000336647
2018-04-01 07:04 | 70285.12 | 4200.0014 | 5 | 8 | 3.387245 | -2.281954 | 2.906243 | 2.66231 | 12.36695 | 9.833431 |  |  | -0.000336647
2018-04-01 07:06 | 70405.12 | 4320.0002 | 5 | 8 | 3.337786 | -2.282186 | 2.906243 | 2.738404 | 12.36695 | 10.08946 |  |  | -0.000336647
2018-04-01 07:08 | 70525.12 | 4440.0015 | 5 | 8 | 3.250457 | -2.282141 | 2.906243 | 2.814442 | 12.36695 | 10.3403 |  |  | -0.000336647
2018-04-01 07:10 | 70645.12 | 4560.0011 | 5 | 8 | 3.060713 | -2.282124 | 2.906243 | 2.890523 | 12.36695 | 10.58146 |  |  | -0.000336647
2018-04-01 07:10 | 70666.38 | 4581.2579 | 5 | 8 | 2.999983 | -2.281842 | 2.906243 | 2.903998 | 12.36695 | 10.62231 |  |  | -0.000336647
2018-04-01 07:12 | 70786.41 | 120.0005 | 6 | 8 | 3.381771 | 0 | 2.906243 | 2.903998 | 12.36695 | 10.62231 |  |  | -0.000336647
2018-04-01 07:14 | 70906.41 | 240.0017 | 6 | 8 | 3.397448 | 0 | 2.906243 | 2.903998 | 12.36695 | 10.62231 |  |  | -0.000336647
2018-04-01 07:15 | 70966.41 | 300.002 | 6 | 8 | 3.401178 | 0 | 2.906243 | 2.903998 | 12.36695 | 10.62231 |  |  | -0.000336647
2018-04-01 07:15 | 70966.42 | 0.0025 | 7 | 9 | 3.401187 | 0 | 0 | 0 | 0 | 0 |  |  | -0.000336647
2018-04-01 07:17 | 71086.51 | 120.0005 | 2 | 9 | 4.112672 | 4.889978 | 0.1624475 | 0 | 0.649457 | 0 |  |  | -0.000336647
2018-04-01 07:19 | 71206.51 | 240.0002 | 2 | 9 | 4.144714 | 4.890028 | 0.3254075 | 0 | 1.322126 | 0 |  |  | -0.000336647
2018-04-01 07:21 | 71326.51 | 360.0014 | 2 | 9 | 4.178073 | 4.889973 | 0.4884222 | 0 | 2.000599 | 0 |  |  | -0.000336647
2018-04-01 07:23 | 71446.51 | 480.0009 | 2 | 9 | 4.200241 | 4.830532 | 0.6512552 | 0 | 2.683057 | 0 |  |  | -0.000336647
2018-04-01 07:25 | 71566.51 | 600.0006 | 2 | 9 | 4.200317 | 4.510618 | 0.8069514 | 0 | 3.337023 | 0 |  |  | -0.000336647
2018-04-01 07:27 | 71686.51 | 720.0001 | 2 | 9 | 4.200255 | 4.178997 | 0.9516799 | 0 | 3.944923 | 0 |  |  | -0.000336647
2018-04-01 07:29 | 71806.51 | 840.0014 | 2 | 9 | 4.200296 | 3.897936 | 1.086184 | 0 | 4.509875 | 0 |  |  | -0.000336647
2018-04-01 07:31 | 71926.51 | 960.0002 | 2 | 9 | 4.20027 | 3.644714 | 1.211766 | 0 | 5.037352 | 0 |  |  | -0.000336647
2018-04-01 07:33 | 72046.51 | 1080.0014 | 2 | 9 | 4.200268 | 3.408171 | 1.32928 | 0 | 5.530944 | 0 |  |  | -0.000336647
2018-04-01 07:34 | 72120.71 | 1154.2056 | 2 | 9 | 4.200252 | 3.259998 | 1.398001 | 0 | 5.819592 | 0 |  |  | -0.000336647
2018-04-01 07:36 | 72240.7308 | 120.0015 | 3 | 9 | 4.220237 | 3.259886 | 1.506251 | 0 | 6.275254 | 0 |  |  | -0.000336647
2018-04-01 07:38 | 72360.7305 | 240.0012 | 3 | 9 | 4.242139 | 3.259987 | 1.614963 | 0 | 6.735223 | 0 |  |  | -0.000336647
2018-04-01 07:40 | 72480.7308 | 360.0015 | 3 | 9 | 4.265382 | 3.25992 | 1.723628 | 0 | 7.197448 | 0 |  |  | -0.000336647
2018-04-01 07:42 | 72600.7321 | 480.0028 | 3 | 9 | 4.291538 | 3.259954 | 1.832284 | 0 | 7.662299 | 0 |  |  | -0.000336647
2018-04-01 07:44 | 72720.7308 | 600.0015 | 3 | 9 | 4.322271 | 3.25992 | 1.940848 | 0 | 8.129834 | 0 |  |  | -0.000336647
2018-04-01 07:46 | 72840.7298 | 720.0005 | 3 | 9 | 4.354786 | 3.259962 | 2.049622 | 0 | 8.601749 | 0 |  |  | -0.000336647
2018-04-01 07:48 | 72960.7293 | 840 | 3 | 9 | 4.389355 | 3.26004 | 2.158278 | 0 | 9.07678 | 0 |  |  | -0.000336647
2018-04-01 07:50 | 73080.7305 | 960.0012 | 3 | 9 | 4.400271 | 2.96221 | 2.263251 | 0 | 9.538506 | 0 |  |  | -0.000336647
2018-04-01 07:52 | 73200.7297 | 1080.0004 | 3 | 9 | 4.400287 | 2.608309 | 2.356011 | 0 | 9.946677 | 0 |  |  | -0.000336647
2018-04-01 07:54 | 73320.7296 | 1200.0003 | 3 | 9 | 4.400223 | 2.284607 | 2.437466 | 0 | 10.3051 | 0 |  |  | -0.000336647
2018-04-01 07:56 | 73440.73 | 1320.0007 | 3 | 9 | 4.400239 | 2.015694 | 2.509045 | 0 | 10.62007 | 0 |  |  | -0.000336647
2018-04-01 07:58 | 73560.7296 | 1440.0003 | 3 | 9 | 4.400271 | 1.78538 | 2.57229 | 0 | 10.89836 | 0 |  |  | -0.000336647
2018-04-01 08:00 | 73680.7308 | 1560.0015 | 3 | 9 | 4.400251 | 1.583677 | 2.628351 | 0 | 11.14504 | 0 |  |  | -0.000336647
2018-04-01 08:02 | 73800.7304 | 1680.0011 | 3 | 9 | 4.400278 | 1.430344 | 2.678302 | 0 | 11.36484 | 0 |  |  | -0.000336647
2018-04-01 08:04 | 73920.7299 | 1800.0006 | 3 | 9 | 4.400245 | 1.24038 | 2.72224 | 0 | 11.55818 | 0 |  |  | -0.000336647
2018-04-01 08:06 | 74040.7295 | 1920.0002 | 3 | 9 | 4.400229 | 1.10625 | 2.761281 | 0 | 11.72997 | 0 |  |  | -0.000336647
2018-04-01 08:08 | 74160.7299 | 2040.0006 | 3 | 9 | 4.400221 | 0.9925489 | 2.796209 | 0 | 11.88366 | 0 |  |  | -0.000336647
2018-04-01 08:10 | 74280.7304 | 2160.0011 | 3 | 9 | 4.40025 | 0.9072809 | 2.827682 | 0 | 12.02214 | 0 |  |  | -0.000336647
2018-04-01 08:12 | 74400.7307 | 2280.0014 | 3 | 9 | 4.400248 | 0.8040066 | 2.856086 | 0 | 12.14713 | 0 |  |  | -0.000336647
2018-04-01 08:14 | 74520.7295 | 2400.0002 | 3 | 9 | 4.400227 | 0.718936 | 2.881413 | 0 | 12.25858 | 0 |  |  | -0.000336647
2018-04-01 08:16 | 74633.9589 | 2513.2296 | 3 | 9 | 4.400158 | 0.6519976 | 2.902969 | 0 | 12.35343 | 0 |  |  | -0.000336647
2018-04-01 08:18 | 74754 | 120.0013 | 4 | 9 | 4.32953 | 0 | 2.902969 | 0 | 12.35343 | 0 |  |  | -0.000336647
2018-04-01 08:20 | 74874 | 240.0002 | 4 | 9 | 4.323732 | 0 | 2.902969 | 0 | 12.35343 | 0 |  |  | -0.000336647
2018-04-01 08:21 | 74934.01 | 300.0029 | 4 | 9 | 4.322132 | 0 | 2.902969 | 0 | 12.35343 | 0 |  |  | -0.000336647
2018-04-01 08:23 | 75054.08 | 120.0014 | 5 | 9 | 4.067782 | -2.282104 | 2.902969 | 0.07605153 | 12.35343 | 0.3120052 |  |  | -0.000336647
2018-04-01 08:25 | 75174.08 | 240.001 | 5 | 9 | 4.033518 | -2.282132 | 2.902969 | 0.1521251 | 12.35343 | 0.6200949 |  |  | -0.000336647
2018-04-01 08:27 | 75294.08 | 360.0014 | 5 | 9 | 4.003444 | -2.2819 | 2.902969 | 0.2281121 | 12.35343 | 0.9254435 |  |  | -0.000336647
2018-04-01 08:29 | 75414.08 | 480.001 | 5 | 9 | 3.973163 | -2.282074 | 2.902969 | 0.3042704 | 12.35343 | 1.229188 |  |  | -0.000336647
2018-04-01 08:31 | 75534.08 | 600.0014 | 5 | 9 | 3.943027 | -2.282132 | 2.902969 | 0.3803322 | 12.35343 | 1.530227 |  |  | -0.000336647
2018-04-01 08:33 | 75654.08 | 720.001 | 5 | 9 | 3.91491 | -2.281992 | 2.902969 | 0.4564041 | 12.35343 | 1.829105 |  |  | -0.000336647
2018-04-01 08:35 | 75774.08 | 840.0006 | 5 | 9 | 3.888242 | -2.282038 | 2.902969 | 0.5324474 | 12.35343 | 2.125785 |  |  | -0.000336647
2018-04-01 08:37 | 75894.08 | 960.001 | 5 | 9 | 3.861602 | -2.28198 | 2.902969 | 0.6085266 | 12.35343 | 2.420594 |  |  | -0.000336647
2018-04-01 08:39 | 76014.08 | 1080.0014 | 5 | 9 | 3.833631 | -2.282114 | 2.902969 | 0.6845844 | 12.35343 | 2.713245 |  |  | -0.000336647
2018-04-01 08:41 | 76134.08 | 1200.0002 | 5 | 9 | 3.807004 | -2.282157 | 2.902969 | 0.7606643 | 12.35343 | 3.00388 |  |  | -0.000336647
2018-04-01 08:43 | 76254.08 | 1320.0006 | 5 | 9 | 3.782988 | -2.282081 | 2.902969 | 0.8367293 | 12.35343 | 3.292527 |  |  | -0.000336647
2018-04-01 08:45 | 76374.08 | 1440.0002 | 5 | 9 | 3.761098 | -2.282069 | 2.902969 | 0.912778 | 12.35343 | 3.579385 |  |  | -0.000336647
2018-04-01 08:47 | 76494.08 | 1560.0014 | 5 | 9 | 3.739077 | -2.282064 | 2.902969 | 0.9888734 | 12.35343 | 3.86476 |  |  | -0.000336647
2018-04-01 08:49 | 76614.08 | 1680.0002 | 5 | 9 | 3.717478 | -2.281905 | 2.902969 | 1.064924 | 12.35343 | 4.148281 |  |  | -0.000336647
2018-04-01 08:51 | 76734.08 | 1800.0014 | 5 | 9 | 3.69781 | -2.282026 | 2.902969 | 1.141 | 12.35343 | 4.430334 |  |  | -0.000336647
2018-04-01 08:53 | 76854.08 | 1920.0002 | 5 | 9 | 3.679652 | -2.282023 | 2.902969 | 1.217062 | 12.35343 | 4.710902 |  |  | -0.000336647
2018-04-01 08:55 | 76974.08 | 2040.0006 | 5 | 9 | 3.661537 | -2.282177 | 2.902969 | 1.293138 | 12.35343 | 4.990148 |  |  | -0.000336647
2018-04-01 08:57 | 77094.08 | 2160.001 | 5 | 9 | 3.642959 | -2.282058 | 2.902969 | 1.369199 | 12.35343 | 5.267938 |  |  | -0.000336647
2018-04-01 08:59 | 77214.08 | 2280.0014 | 5 | 9 | 3.626651 | -2.28204 | 2.902969 | 1.445256 | 12.35343 | 5.54438 |  |  | -0.000336647
2018-04-01 09:01 | 77334.08 | 2400.0002 | 5 | 9 | 3.611975 | -2.282058 | 2.902969 | 1.521335 | 12.35343 | 5.81972 |  |  | -0.000336647
2018-04-01 09:03 | 77454.08 | 2520.0006 | 5 | 9 | 3.598572 | -2.28198 | 2.902969 | 1.597397 | 12.35343 | 6.093944 |  |  | -0.000336647
2018-04-01 09:05 | 77574.08 | 2640.001 | 5 | 9 | 3.584733 | -2.282008 | 2.902969 | 1.673465 | 12.35343 | 6.367162 |  |  | -0.000336647
2018-04-01 09:07 | 77694.08 | 2760.0014 | 5 | 9 | 3.571412 | -2.28211 | 2.902969 | 1.749529 | 12.35343 | 6.639306 |  |  | -0.000336647
2018-04-01 09:09 | 77814.08 | 2880.0002 | 5 | 9 | 3.560098 | -2.282031 | 2.902969 | 1.825594 | 12.35343 | 6.910529 |  |  | -0.000336647
2018-04-01 09:11 | 77934.08 | 3000.0014 | 5 | 9 | 3.550085 | -2.282148 | 2.902969 | 1.901613 | 12.35343 | 7.180773 |  |  | -0.000336647
2018-04-01 09:13 | 78054.08 | 3120.0002 | 5 | 9 | 3.539561 | -2.282105 | 2.902969 | 1.977739 | 12.35343 | 7.450634 |  |  | -0.000336647
2018-04-01 09:15 | 78174.08 | 3240.0015 | 5 | 9 | 3.527334 | -2.282013 | 2.902969 | 2.053809 | 12.35343 | 7.719424 |  |  | -0.000336647
2018-04-01 09:17 | 78294.08 | 3360.0002 | 5 | 9 | 3.515986 | -2.282124 | 2.902969 | 2.129866 | 12.35343 | 7.987264 |  |  | -0.000336647
2018-04-01 09:19 | 78414.08 | 3480.0014 | 5 | 9 | 3.504954 | -2.282159 | 2.902969 | 2.205933 | 12.35343 | 8.25429 |  |  | -0.000336647
2018-04-01 09:21 | 78534.08 | 3600.001 | 5 | 9 | 3.493347 | -2.282051 | 2.902969 | 2.281985 | 12.35343 | 8.520427 |  |  | -0.000336647
2018-04-01 09:23 | 78654.08 | 3720.0014 | 5 | 9 | 3.478699 | -2.282154 | 2.902969 | 2.358047 | 12.35343 | 8.785607 |  |  | -0.000336647
2018-04-01 09:25 | 78774.08 | 3840.0002 | 5 | 9 | 3.461783 | -2.282155 | 2.902969 | 2.434137 | 12.35343 | 9.049654 |  |  | -0.000336647
2018-04-01 09:27 | 78894.08 | 3960.0006 | 5 | 9 | 3.443519 | -2.282167 | 2.902969 | 2.510195 | 12.35343 | 9.312276 |  |  | -0.000336647
2018-04-01 09:29 | 79014.08 | 4080.0018 | 5 | 9 | 3.421222 | -2.282107 | 2.902969 | 2.586265 | 12.35343 | 9.573415 |  |  | -0.000336647
2018-04-01 09:31 | 79134.08 | 4200.0006 | 5 | 9 | 3.387189 | -2.282092 | 2.902969 | 2.662316 | 12.35343 | 9.832408 |  |  | -0.000336647
2018-04-01 09:33 | 79254.08 | 4320.0003 | 5 | 9 | 3.333036 | -2.282159 | 2.902969 | 2.738397 | 12.35343 | 10.0882 |  |  | -0.000336647
2018-04-01 09:35 | 79374.08 | 4440.0006 | 5 | 9 | 3.245615 | -2.282225 | 2.902969 | 2.814457 | 12.35343 | 10.33871 |  |  | -0.000336647
2018-04-01 09:37 | 79494.08 | 4560.0003 | 5 | 9 | 3.054259 | -2.282073 | 2.902969 | 2.890538 | 12.35343 | 10.57951 |  |  | -0.000336647
2018-04-01 09:37 | 79512.82 | 4578.7409 | 5 | 9 | 2.999981 | -2.282179 | 2.902969 | 2.902413 | 12.35343 | 10.61547 |  |  | -0.000336647
2018-04-01 09:39 | 79632.87 | 120.0021 | 6 | 9 | 3.379058 | 0 | 2.902969 | 2.902413 | 12.35343 | 10.61547 |  |  | -0.000336647
2018-04-01 09:41 | 79752.87 | 240.0001 | 6 | 9 | 3.394813 | 0 | 2.902969 | 2.902413 | 12.35343 | 10.61547 |  |  | -0.000336647
2018-04-01 09:42 | 79812.88 | 300.0044 | 6 | 9 | 3.398594 | 0 | 2.902969 | 2.902413 | 12.35343 | 10.61547 |  |  | -0.000336647
2018-04-01 09:42 | 79812.88 | 0.0025 | 7 | 10 | 3.398669 | 0 | 0 | 0 | 0 | 0 |  |  | -0.000336647
2018-04-01 09:44 | 79932.96 | 120.0025 | 2 | 10 | 4.113063 | 4.889832 | 0.1624237 | 0 | 0.6494528 | 0 |  |  | -0.000336647
2018-04-01 09:46 | 80052.96 | 240.0011 | 2 | 10 | 4.143143 | 4.890158 | 0.3253824 | 0 | 1.321984 | 0 |  |  | -0.000336647
2018-04-01 09:48 | 80172.96 | 360.0007 | 2 | 10 | 4.176808 | 4.889933 | 0.4884203 | 0 | 2.000283 | 0 |  |  | -0.000336647
2018-04-01 09:50 | 80292.96 | 480.0003 | 2 | 10 | 4.200272 | 4.796925 | 0.6510591 | 0 | 2.681924 | 0 |  |  | -0.000336647
2018-04-01 09:52 | 80412.96 | 600.0015 | 2 | 10 | 4.200293 | 4.475389 | 0.8053848 | 0 | 3.330134 | 0 |  |  | -0.000336647
2018-04-01 09:54 | 80532.96 | 720.0011 | 2 | 10 | 4.200254 | 4.180601 | 0.9496101 | 0 | 3.93592 | 0 |  |  | -0.000336647
2018-04-01 09:56 | 80652.96 | 840.0015 | 2 | 10 | 4.200277 | 3.910589 | 1.084428 | 0 | 4.50219 | 0 |  |  | -0.000336647
2018-04-01 09:58 | 80772.96 | 960.0011 | 2 | 10 | 4.200302 | 3.64204 | 1.210323 | 0 | 5.030984 | 0 |  |  | -0.000336647
2018-04-01 10:00 | 80892.96 | 1080.0015 | 2 | 10 | 4.200257 | 3.37851 | 1.327193 | 0 | 5.52187 | 0 |  |  | -0.000336647
2018-04-01 10:01 | 80954.95 | 1141.9948 | 2 | 10 | 4.200266 | 3.259998 | 1.384358 | 0 | 5.761977 | 0 |  |  | -0.000336647
2018-04-01 10:03 | 81074.97 | 120.0014 | 3 | 10 | 4.218415 | 3.259865 | 1.492666 | 0 | 6.217778 | 0 |  |  | -0.000336647
2018-04-01 10:05 | 81194.97 | 240.001 | 3 | 10 | 4.239121 | 3.259903 | 1.601346 | 0 | 6.677344 | 0 |  |  | -0.000336647
2018-04-01 10:07 | 81314.97 | 360.0007 | 3 | 10 | 4.263042 | 3.260191 | 1.71001 | 0 | 7.139249 | 0 |  |  | -0.000336647
2018-04-01 10:09 | 81434.97 | 480.001 | 3 | 10 | 4.291155 | 3.259865 | 1.818666 | 0 | 7.603958 | 0 |  |  | -0.000336647
2018-04-01 10:11 | 81554.97 | 600.0015 | 3 | 10 | 4.320127 | 3.259867 | 1.927318 | 0 | 8.071763 | 0 |  |  | -0.000336647
2018-04-01 10:13 | 81674.97 | 720.0003 | 3 | 10 | 4.350849 | 3.259846 | 2.03599 | 0 | 8.542899 | 0 |  |  | -0.000336647
2018-04-01 10:15 | 81794.97 | 840.0023 | 3 | 10 | 4.384458 | 3.259892 | 2.144645 | 0 | 9.017426 | 0 |  |  | -0.000336647
2018-04-01 10:17 | 81914.97 | 960.0004 | 3 | 10 | 4.40028 | 2.992043 | 2.25058 | 0 | 9.483197 | 0 |  |  | -0.000336647
2018-04-01 10:19 | 82034.97 | 1080.0006 | 3 | 10 | 4.400288 | 2.628527 | 2.344038 | 0 | 9.894436 | 0 |  |  | -0.000336647
2018-04-01 10:21 | 82154.97 | 1200.0019 | 3 | 10 | 4.400268 | 2.321266 | 2.426427 | 0 | 10.25697 | 0 |  |  | -0.000336647
2018-04-01 10:23 | 82274.97 | 1320.0013 | 3 | 10 | 4.400271 | 2.055394 | 2.499267 | 0 | 10.57749 | 0 |  |  | -0.000336647
2018-04-01 10:25 | 82394.97 | 1440.001 | 3 | 10 | 4.400275 | 1.81569 | 2.56369 | 0 | 10.86096 | 0 |  |  | -0.000336647
2018-04-01 10:27 | 82514.97 | 1560.0014 | 3 | 10 | 4.400274 | 1.598826 | 2.62052 | 0 | 11.11103 | 0 |  |  | -0.000336647
2018-04-01 10:29 | 82634.97 | 1680.0002 | 3 | 10 | 4.40025 | 1.415282 | 2.670655 | 0 | 11.33164 | 0 |  |  | -0.000336647
2018-04-01 10:31 | 82754.97 | 1800.0013 | 3 | 10 | 4.400245 | 1.260506 | 2.715193 | 0 | 11.52762 | 0 |  |  | -0.000336647
2018-04-01 10:33 | 82874.97 | 1920.001 | 3 | 10 | 4.400275 | 1.127493 | 2.754937 | 0 | 11.7025 | 0 |  |  | -0.000336647
2018-04-01 10:35 | 82994.97 | 2040.0006 | 3 | 10 | 4.400228 | 1.023622 | 2.790658 | 0 | 11.85968 | 0 |  |  | -0.000336647
2018-04-01 10:37 | 83114.97 | 2160.0002 | 3 | 10 | 4.400207 | 0.9005499 | 2.82268 | 0 | 12.00058 | 0 |  |  | -0.000336647
2018-04-01 10:39 | 83234.97 | 2280.0013 | 3 | 10 | 4.400243 | 0.8100586 | 2.851161 | 0 | 12.12591 | 0 |  |  | -0.000336647
2018-04-01 10:41 | 83354.97 | 2400.0001 | 3 | 10 | 4.400166 | 0.72964 | 2.876779 | 0 | 12.23863 | 0 |  |  | -0.000336647
2018-04-01 10:43 | 83474.97 | 2520.0005 | 3 | 10 | 4.400176 | 0.6693182 | 2.900011 | 0 | 12.34086 | 0 |  |  | -0.000336647
2018-04-01 10:44 | 83503.11 | 2548.1457 | 3 | 10 | 4.400196 | 0.6519976 | 2.905185 | 0 | 12.36362 | 0 |  |  | -0.000336647
2018-04-01 10:46 | 83623.15 | 120.0008 | 4 | 10 | 4.330437 | 0 | 2.905185 | 0 | 12.36362 | 0 |  |  | -0.000336647
2018-04-01 10:48 | 83743.15 | 240.0011 | 4 | 10 | 4.324734 | 0 | 2.905185 | 0 | 12.36362 | 0 |  |  | -0.000336647
2018-04-01 10:49 | 83803.16 | 300.0023 | 4 | 10 | 4.323063 | 0 | 2.905185 | 0 | 12.36362 | 0 |  |  | -0.000336647
2018-04-01 10:51 | 83923.24 | 120.0006 | 5 | 10 | 4.069066 | -2.282081 | 2.905185 | 0.07605736 | 12.36362 | 0.3120731 |  |  | -0.000336647
2018-04-01 10:53 | 84043.24 | 240.0002 | 5 | 10 | 4.034276 | -2.281992 | 2.905185 | 0.1521242 | 12.36362 | 0.620232 |  |  | -0.000336647
2018-04-01 10:55 | 84163.24 | 360.0014 | 5 | 10 | 4.002115 | -2.282006 | 2.905185 | 0.2281864 | 12.36362 | 0.9258547 |  |  | -0.000336647
2018-04-01 10:57 | 84283.24 | 480.0002 | 5 | 10 | 3.972397 | -2.282195 | 2.905185 | 0.3042544 | 12.36362 | 1.229149 |  |  | -0.000336647
2018-04-01 10:59 | 84403.24 | 600.0006 | 5 | 10 | 3.944133 | -2.28198 | 2.905185 | 0.3803286 | 12.36362 | 1.53026 |  |  | -0.000336647
2018-04-01 11:01 | 84523.24 | 720.001 | 5 | 10 | 3.916188 | -2.28211 | 2.905185 | 0.456397 | 12.36362 | 1.82922 |  |  | -0.000336647
2018-04-01 11:03 | 84643.24 | 840.0006 | 5 | 10 | 3.887792 | -2.282067 | 2.905185 | 0.5324623 | 12.36362 | 2.12603 |  |  | -0.000336647
2018-04-01 11:05 | 84763.24 | 960.001 | 5 | 10 | 3.860145 | -2.282173 | 2.905185 | 0.608519 | 12.36362 | 2.420652 |  |  | -0.000336647
2018-04-01 11:07 | 84883.24 | 1080.0006 | 5 | 10 | 3.833702 | -2.282015 | 2.905185 | 0.6845694 | 12.36362 | 2.713211 |  |  | -0.000336647
2018-04-01 11:09 | 85003.24 | 1200.0002 | 5 | 10 | 3.808142 | -2.281972 | 2.905185 | 0.7606429 | 12.36362 | 3.003878 |  |  | -0.000336647
2018-04-01 11:11 | 85123.24 | 1320.0014 | 5 | 10 | 3.783536 | -2.282053 | 2.905185 | 0.8367287 | 12.36362 | 3.292684 |  |  | -0.000336647
2018-04-01 11:13 | 85243.24 | 1440.0002 | 5 | 10 | 3.759678 | -2.281977 | 2.905185 | 0.9126938 | 12.36362 | 3.579185 |  |  | -0.000336647
2018-04-01 11:15 | 85363.24 | 1560.0006 | 5 | 10 | 3.738251 | -2.282187 | 2.905185 | 0.9888607 | 12.36362 | 3.864723 |  |  | -0.000336647
2018-04-01 11:17 | 85483.24 | 1680.0002 | 5 | 10 | 3.718465 | -2.282085 | 2.905185 | 1.06493 | 12.36362 | 4.148324 |  |  | -0.000336647
2018-04-01 11:19 | 85603.24 | 1800.0006 | 5 | 10 | 3.699131 | -2.282035 | 2.905185 | 1.140984 | 12.36362 | 4.430395 |  |  | -0.000336647
2018-04-01 11:21 | 85723.24 | 1920.001 | 5 | 10 | 3.679124 | -2.282074 | 2.905185 | 1.217051 | 12.36362 | 4.71102 |  |  | -0.000336647
2018-04-01 11:23 | 85843.24 | 2040.0006 | 5 | 10 | 3.660168 | -2.282043 | 2.905185 | 1.293105 | 12.36362 | 4.990091 |  |  | -0.000336647
2018-04-01 11:25 | 85963.24 | 2160.0011 | 5 | 10 | 3.643234 | -2.282056 | 2.905185 | 1.369182 | 12.36362 | 5.267888 |  |  | -0.000336647
2018-04-01 11:27 | 86083.24 | 2280.0006 | 5 | 10 | 3.627845 | -2.282058 | 2.905185 | 1.445261 | 12.36362 | 5.544471 |  |  | -0.000336647
2018-04-01 11:29 | 86203.24 | 2400.0002 | 5 | 10 | 3.612588 | -2.282087 | 2.905185 | 1.521322 | 12.36362 | 5.819832 |  |  | -0.000336647
2018-04-01 11:31 | 86323.24 | 2520.0006 | 5 | 10 | 3.597307 | -2.282044 | 2.905185 | 1.597394 | 12.36362 | 6.094059 |  |  | -0.000336647
2018-04-01 11:33 | 86443.24 | 2640.0002 | 5 | 10 | 3.584004 | -2.282051 | 2.905185 | 1.67346 | 12.36362 | 6.367174 |  |  | -0.000336647
2018-04-01 11:35 | 86563.24 | 2760.0006 | 5 | 10 | 3.57238 | -2.282074 | 2.905185 | 1.749507 | 12.36362 | 6.63927 |  |  | -0.000336647
2018-04-01 11:37 | 86683.24 | 2880.0011 | 5 | 10 | 3.56144 | -2.282114 | 2.905185 | 1.825594 | 12.36362 | 6.910666 |  |  | -0.000336647
2018-04-01 11:39 | 86803.24 | 3000.0015 | 5 | 10 | 3.549605 | -2.282099 | 2.905185 | 1.901621 | 12.36362 | 7.180995 |  |  | -0.000336647
2018-04-01 11:41 | 86923.24 | 3120.0011 | 5 | 10 | 3.538085 | -2.282107 | 2.905185 | 1.977706 | 12.36362 | 7.450613 |  |  | -0.000336647
2018-04-01 11:43 | 87043.24 | 3240.0006 | 5 | 10 | 3.527634 | -2.28204 | 2.905185 | 2.053757 | 12.36362 | 7.71929 |  |  | -0.000336647
2018-04-01 11:45 | 87163.24 | 3360.0002 | 5 | 10 | 3.517569 | -2.281955 | 2.905185 | 2.129859 | 12.36362 | 7.987374 |  |  | -0.000336647
2018-04-01 11:47 | 87283.24 | 3480.0014 | 5 | 10 | 3.50568 | -2.282129 | 2.905185 | 2.205932 | 12.36362 | 8.254528 |  |  | -0.000336647
2018-04-01 11:49 | 87403.24 | 3600.0002 | 5 | 10 | 3.491643 | -2.281917 | 2.905185 | 2.281994 | 12.36362 | 8.520657 |  |  | -0.000336647
2018-04-01 11:51 | 87523.24 | 3720.0014 | 5 | 10 | 3.477953 | -2.282089 | 2.905185 | 2.358056 | 12.36362 | 8.785719 |  |  | -0.000336647
2018-04-01 11:53 | 87643.24 | 3840.0011 | 5 | 10 | 3.463535 | -2.282073 | 2.905185 | 2.434123 | 12.36362 | 9.049728 |  |  | -0.000336647
2018-04-01 11:55 | 87763.24 | 3960.0006 | 5 | 10 | 3.445715 | -2.282076 | 2.905185 | 2.510182 | 12.36362 | 9.312518 |  |  | -0.000336647
2018-04-01 11:57 | 87883.24 | 4080.0011 | 5 | 10 | 3.419857 | -2.282134 | 2.905185 | 2.586262 | 12.36362 | 9.57375 |  |  | -0.000336647
2018-04-01 11:59 | 88003.24 | 4200.0006 | 5 | 10 | 3.384918 | -2.282188 | 2.905185 | 2.662312 | 12.36362 | 9.832557 |  |  | -0.000336647
2018-04-01 12:01 | 88123.24 | 4320.001 | 5 | 10 | 3.334952 | -2.282042 | 2.905185 | 2.738393 | 12.36362 | 10.08832 |  |  | -0.000336647
2018-04-01 12:03 | 88243.24 | 4440.0006 | 5 | 10 | 3.251035 | -2.282083 | 2.905185 | 2.814447 | 12.36362 | 10.33911 |  |  | -0.000336647
2018-04-01 12:05 | 88363.24 | 4560.0003 | 5 | 10 | 3.06261 | -2.282235 | 2.905185 | 2.890502 | 12.36362 | 10.58035 |  |  | -0.000336647
2018-04-01 12:05 | 88384.74 | 4581.4931 | 5 | 10 | 2.999996 | -2.282092 | 2.905185 | 2.904155 | 12.36362 | 10.62175 |  |  | -0.000336647
2018-04-01 12:07 | 88504.78 | 120.0007 | 6 | 10 | 3.378618 | 0 | 2.905185 | 2.904155 | 12.36362 | 10.62175 |  |  | -0.000336647
2018-04-01 12:09 | 88624.78 | 240.0003 | 6 | 10 | 3.394129 | 0 | 2.905185 | 2.904155 | 12.36362 | 10.62175 |  |  | -0.000336647
2018-04-01 12:10 | 88684.78 | 300.003 | 6 | 10 | 3.397824 | 0 | 2.905185 | 2.904155 | 12.36362 | 10.62175 |  |  | -0.000336647
2018-04-01 12:10 | 88684.79176 | 0.0024 | 7 | 11 | 3.397787 | 0 | 0 | 0 | 0 | 0 |  |  | -0.000336647
2018-04-01 12:12 | 88804.87198 | 120.0007 | 2 | 11 | 4.111269 | 4.890144 | 0.1624506 | 6.03e-10 | 0.6493078 | 2.048e-09 |  |  | -0.000336647
2018-04-01 12:14 | 88924.87158 | 240.0003 | 2 | 11 | 4.143449 | 4.88987 | 0.3252328 | 6.03e-10 | 1.320919 | 2.048e-09 |  |  | -0.000336647
2018-04-01 12:16 | 89044.87268 | 360.0014 | 2 | 11 | 4.179392 | 4.890139 | 0.4884181 | 6.03e-10 | 2.000136 | 2.048e-09 |  |  | -0.000336647
2018-04-01 12:18 | 89164.87238 | 480.0011 | 2 | 11 | 4.200291 | 4.801027 | 0.6510066 | 6.03e-10 | 2.681808 | 2.048e-09 |  |  | -0.000336647
2018-04-01 12:20 | 89284.87198 | 600.0007 | 2 | 11 | 4.200262 | 4.506622 | 0.8059688 | 6.03e-10 | 3.332691 | 2.048e-09 |  |  | -0.000336647
2018-04-01 12:22 | 89404.87158 | 720.0003 | 2 | 11 | 4.200274 | 4.206602 | 0.9512975 | 6.03e-10 | 3.943112 | 2.048e-09 |  |  | -0.000336647
2018-04-01 12:24 | 89524.87198 | 840.0007 | 2 | 11 | 4.200249 | 3.892799 | 1.086298 | 6.03e-10 | 4.510151 | 2.048e-09 |  |  | -0.000336647
2018-04-01 12:26 | 89644.87148 | 960.0002 | 2 | 11 | 4.200244 | 3.623451 | 1.211406 | 6.03e-10 | 5.035638 | 2.048e-09 |  |  | -0.000336647
2018-04-01 12:28 | 89764.87198 | 1080.0007 | 2 | 11 | 4.200281 | 3.389029 | 1.328208 | 6.03e-10 | 5.526235 | 2.048e-09 |  |  | -0.000336647
2018-04-01 12:29 | 89836.77538 | 1151.9041 | 2 | 11 | 4.200265 | 3.259995 | 1.394606 | 6.03e-10 | 5.805125 | 2.048e-09 |  |  | -0.000336647
2018-04-01 12:31 | 89956.79016 | 120.0008 | 3 | 11 | 4.218698 | 3.259872 | 1.502874 | 6.03e-10 | 6.260769 | 2.048e-09 |  |  | -0.000336647
2018-04-01 12:33 | 90076.79146 | 240.0021 | 3 | 11 | 4.242125 | 3.259863 | 1.611567 | 6.03e-10 | 6.720554 | 2.048e-09 |  |  | -0.000336647
2018-04-01 12:35 | 90196.79176 | 360.0024 | 3 | 11 | 4.26683 | 3.259895 | 1.720183 | 6.03e-10 | 7.182652 | 2.048e-09 |  |  | -0.000336647
2018-04-01 12:37 | 90316.79066 | 480.0013 | 3 | 11 | 4.292886 | 3.259897 | 1.828885 | 6.03e-10 | 7.647864 | 2.048e-09 |  |  | -0.000336647
2018-04-01 12:39 | 90436.79016 | 600.0008 | 3 | 11 | 4.321192 | 3.259905 | 1.937498 | 6.03e-10 | 8.115626 | 2.048e-09 |  |  | -0.000336647
2018-04-01 12:41 | 90556.79066 | 720.0013 | 3 | 11 | 4.353556 | 3.259892 | 2.046156 | 6.03e-10 | 8.586871 | 2.048e-09 |  |  | -0.000336647
2018-04-01 12:43 | 90676.78946 | 840.0001 | 3 | 11 | 4.390011 | 3.259884 | 2.154857 | 6.03e-10 | 9.062074 | 2.048e-09 |  |  | -0.000336647
2018-04-01 12:45 | 90796.78976 | 960.0004 | 3 | 11 | 4.40023 | 2.945381 | 2.259419 | 6.03e-10 | 9.52202 | 2.048e-09 |  |  | -0.000336647
2018-04-01 12:47 | 90916.79096 | 1080.0016 | 3 | 11 | 4.400268 | 2.608246 | 2.351846 | 6.03e-10 | 9.928726 | 2.048e-09 |  |  | -0.000336647
2018-04-01 12:49 | 91036.78966 | 1200.0003 | 3 | 11 | 4.40029 | 2.30266 | 2.433547 | 6.03e-10 | 10.28823 | 2.048e-09 |  |  | -0.000336647
2018-04-01 12:51 | 91156.79096 | 1320.0016 | 3 | 11 | 4.400294 | 2.020383 | 2.505604 | 6.03e-10 | 10.6053 | 2.048e-09 |  |  | -0.000336647
2018-04-01 12:53 | 91276.79126 | 1440.0019 | 3 | 11 | 4.400229 | 1.779074 | 2.568782 | 6.03e-10 | 10.8833 | 2.048e-09 |  |  | -0.000336647
2018-04-01 12:55 | 91396.79016 | 1560.0008 | 3 | 11 | 4.400252 | 1.577435 | 2.624647 | 6.03e-10 | 11.12912 | 2.048e-09 |  |  | -0.000336647
2018-04-01 12:57 | 91516.78966 | 1680.0003 | 3 | 11 | 4.400205 | 1.403095 | 2.674281 | 6.03e-10 | 11.34752 | 2.048e-09 |  |  | -0.000336647
2018-04-01 12:59 | 91636.79006 | 1800.0007 | 3 | 11 | 4.400268 | 1.254899 | 2.718445 | 6.03e-10 | 11.54186 | 2.048e-09 |  |  | -0.000336647
2018-04-01 13:01 | 91756.78966 | 1920.0003 | 3 | 11 | 4.40023 | 1.109474 | 2.757968 | 6.03e-10 | 11.71577 | 2.048e-09 |  |  | -0.000336647
2018-04-01 13:03 | 91876.79006 | 2040.0007 | 3 | 11 | 4.400221 | 0.9912691 | 2.792926 | 6.03e-10 | 11.86959 | 2.048e-09 |  |  | -0.000336647
2018-04-01 13:05 | 91996.79046 | 2160.0011 | 3 | 11 | 4.400188 | 0.8902063 | 2.824259 | 6.03e-10 | 12.00746 | 2.048e-09 |  |  | -0.000336647
2018-04-01 13:07 | 92116.79096 | 2280.0016 | 3 | 11 | 4.400195 | 0.8043251 | 2.852468 | 6.03e-10 | 12.13159 | 2.048e-09 |  |  | -0.000336647
2018-04-01 13:09 | 92236.78966 | 2400.0003 | 3 | 11 | 4.400214 | 0.7277279 | 2.878075 | 6.03e-10 | 12.24426 | 2.048e-09 |  |  | -0.000336647
2018-04-01 13:11 | 92356.67146 | 2519.8821 | 3 | 11 | 4.40022 | 0.6519957 | 2.901048 | 6.03e-10 | 12.34535 | 2.048e-09 |  |  | -0.000336647
2018-04-01 13:13 | 92476.72 | 120.0003 | 4 | 11 | 4.329514 | 0 | 2.901048 | 6.03e-10 | 12.34535 | 2.048e-09 |  |  | -0.000336647
2018-04-01 13:15 | 92596.72 | 240.0007 | 4 | 11 | 4.323683 | 0 | 2.901048 | 6.03e-10 | 12.34535 | 2.048e-09 |  |  | -0.000336647
2018-04-01 13:16 | 92656.72 | 300.0019 | 4 | 11 | 4.322013 | 0 | 2.901048 | 6.03e-10 | 12.34535 | 2.048e-09 |  |  | -0.000336647
2018-04-01 13:18 | 92776.8 | 120.001 | 5 | 11 | 4.067702 | -2.282063 | 2.901048 | 0.07606168 | 12.34535 | 0.3120366 |  |  | -0.000336647
2018-04-01 13:20 | 92896.8 | 240.0001 | 5 | 11 | 4.031932 | -2.282067 | 2.901048 | 0.1521116 | 12.34535 | 0.6199571 |  |  | -0.000336647
2018-04-01 13:22 | 93016.8 | 360.0014 | 5 | 11 | 4.001501 | -2.282056 | 2.901048 | 0.228176 | 12.34535 | 0.9254732 |  |  | -0.000336647
2018-04-01 13:24 | 93136.8 | 480.0001 | 5 | 11 | 3.972701 | -2.281898 | 2.901048 | 0.3042552 | 12.34535 | 1.228809 |  |  | -0.000336647
2018-04-01 13:26 | 93256.8 | 600.0014 | 5 | 11 | 3.943668 | -2.282058 | 2.901048 | 0.3803302 | 12.34535 | 1.529932 |  |  | -0.000336647
2018-04-01 13:28 | 93376.8 | 720.0001 | 5 | 11 | 3.913533 | -2.28199 | 2.901048 | 0.4563905 | 12.34535 | 1.828731 |  |  | -0.000336647
2018-04-01 13:30 | 93496.8 | 840.0006 | 5 | 11 | 3.885995 | -2.282101 | 2.901048 | 0.5324627 | 12.34535 | 2.125382 |  |  | -0.000336647
2018-04-01 13:32 | 93616.8 | 960.0009 | 5 | 11 | 3.860113 | -2.282013 | 2.901048 | 0.6085286 | 12.34535 | 2.41998 |  |  | -0.000336647
2018-04-01 13:34 | 93736.8 | 1080.0005 | 5 | 11 | 3.833868 | -2.282044 | 2.901048 | 0.6845852 | 12.34535 | 2.712575 |  |  | -0.000336647
2018-04-01 13:36 | 93856.8 | 1200.0001 | 5 | 11 | 3.80653 | -2.281937 | 2.901048 | 0.7606608 | 12.34535 | 3.003202 |  |  | -0.000336647
2018-04-01 13:38 | 93976.8 | 1320.0005 | 5 | 11 | 3.781278 | -2.282067 | 2.901048 | 0.8367073 | 12.34535 | 3.291688 |  |  | -0.000336647
2018-04-01 13:40 | 94096.8 | 1440.0009 | 5 | 11 | 3.759152 | -2.28199 | 2.901048 | 0.9127758 | 12.34535 | 3.57847 |  |  | -0.000336647
2018-04-01 13:42 | 94216.8 | 1560.0014 | 5 | 11 | 3.738759 | -2.282015 | 2.901048 | 0.9888582 | 12.34535 | 3.863699 |  |  | -0.000336647
2018-04-01 13:44 | 94336.8 | 1680.0009 | 5 | 11 | 3.71805 | -2.281932 | 2.901048 | 1.064925 | 12.34535 | 4.147314 |  |  | -0.000336647
2018-04-01 13:46 | 94456.8 | 1800.0013 | 5 | 11 | 3.696929 | -2.281961 | 2.901048 | 1.140986 | 12.34535 | 4.429304 |  |  | -0.000336647
2018-04-01 13:48 | 94576.8 | 1920.0001 | 5 | 11 | 3.677845 | -2.281973 | 2.901048 | 1.217036 | 12.34535 | 4.709716 |  |  | -0.000336647
2018-04-01 13:50 | 94696.8 | 2040.0006 | 5 | 11 | 3.660457 | -2.281923 | 2.901048 | 1.293121 | 12.34535 | 4.988869 |  |  | -0.000336647
2018-04-01 13:52 | 94816.8 | 2160.0009 | 5 | 11 | 3.643674 | -2.282073 | 2.901048 | 1.369189 | 12.34535 | 5.266672 |  |  | -0.000336647
2018-04-01 13:54 | 94936.8 | 2280.0001 | 5 | 11 | 3.626527 | -2.282029 | 2.901048 | 1.445236 | 12.34535 | 5.543118 |  |  | -0.000336647
2018-04-01 13:56 | 95056.8 | 2400.0001 | 5 | 11 | 3.610667 | -2.282098 | 2.901048 | 1.521294 | 12.34535 | 5.818322 |  |  | -0.000336647
2018-04-01 13:58 | 95176.8 | 2520.0013 | 5 | 11 | 3.59699 | -2.282018 | 2.901048 | 1.59738 | 12.34535 | 6.092513 |  |  | -0.000336647
2018-04-01 14:00 | 95296.8 | 2640.0001 | 5 | 11 | 3.584707 | -2.282053 | 2.901048 | 1.673456 | 12.34535 | 6.365688 |  |  | -0.000336647
2018-04-01 14:02 | 95416.8 | 2760.0005 | 5 | 11 | 3.572324 | -2.282028 | 2.901048 | 1.749524 | 12.34535 | 6.637905 |  |  | -0.000336647
2018-04-01 14:04 | 95536.8 | 2880.0001 | 5 | 11 | 3.559627 | -2.282142 | 2.901048 | 1.825579 | 12.34535 | 6.909115 |  |  | -0.000336647
2018-04-01 14:06 | 95656.8 | 3000.0005 | 5 | 11 | 3.548712 | -2.282081 | 2.901048 | 1.901655 | 12.34535 | 7.179495 |  |  | -0.000336647
2018-04-01 14:08 | 95776.8 | 3120.0001 | 5 | 11 | 3.538759 | -2.281923 | 2.901048 | 1.977692 | 12.34535 | 7.448939 |  |  | -0.000336647
2018-04-01 14:10 | 95896.8 | 3240.0022 | 5 | 11 | 3.528461 | -2.282112 | 2.901048 | 2.05379 | 12.34535 | 7.717845 |  |  | -0.000336647
2018-04-01 14:12 | 96016.8 | 3360.0009 | 5 | 11 | 3.51614 | -2.28194 | 2.901048 | 2.129857 | 12.34535 | 7.985791 |  |  | -0.000336647
2018-04-01 14:14 | 96136.8 | 3480.0014 | 5 | 11 | 3.503568 | -2.282235 | 2.901048 | 2.205925 | 12.34535 | 8.25277 |  |  | -0.000336647
2018-04-01 14:16 | 96256.8 | 3600.0009 | 5 | 11 | 3.491529 | -2.282013 | 2.901048 | 2.281936 | 12.34535 | 8.518624 |  |  | -0.000336647
2018-04-01 14:18 | 96376.8 | 3720.0013 | 5 | 11 | 3.478904 | -2.281837 | 2.901048 | 2.358055 | 12.34535 | 8.783937 |  |  | -0.000336647
2018-04-01 14:20 | 96496.8 | 3840.0009 | 5 | 11 | 3.462933 | -2.281792 | 2.901048 | 2.434121 | 12.34535 | 9.04798 |  |  | -0.000336647
2018-04-01 14:22 | 96616.8 | 3960.0013 | 5 | 11 | 3.44206 | -2.281927 | 2.901048 | 2.510183 | 12.34535 | 9.310609 |  |  | -0.000336647
2018-04-01 14:24 | 96736.8 | 4080.0009 | 5 | 11 | 3.417887 | -2.281866 | 2.901048 | 2.586175 | 12.34535 | 9.571296 |  |  | -0.000336647
2018-04-01 14:26 | 96856.8 | 4200.0013 | 5 | 11 | 3.384915 | -2.282193 | 2.901048 | 2.662311 | 12.34535 | 9.830336 |  |  | -0.000336647
2018-04-01 14:28 | 96976.8 | 4320.0001 | 5 | 11 | 3.33326 | -2.282179 | 2.901048 | 2.738365 | 12.34535 | 10.08597 |  |  | -0.000336647
2018-04-01 14:30 | 97096.8 | 4440.0014 | 5 | 11 | 3.241954 | -2.28202 | 2.901048 | 2.814431 | 12.34535 | 10.33643 |  |  | -0.000336647
2018-04-01 14:32 | 97216.8 | 4560.0002 | 5 | 11 | 3.040884 | -2.282061 | 2.901048 | 2.89052 | 12.34535 | 10.57665 |  |  | -0.000336647
2018-04-01 14:33 | 97230.54 | 4573.7462 | 5 | 11 | 2.999983 | -2.281695 | 2.901048 | 2.899212 | 12.34535 | 10.60291 |  |  | -0.000336647
2018-04-01 14:35 | 97350.59 | 120.0006 | 6 | 11 | 3.381147 | 0 | 2.901048 | 2.899212 | 12.34535 | 10.60291 |  |  | -0.000336647
2018-04-01 14:37 | 97470.59 | 240.001 | 6 | 11 | 3.396769 | 0 | 2.901048 | 2.899212 | 12.34535 | 10.60291 |  |  | -0.000336647
2018-04-01 14:38 | 97530.59 | 300.0029 | 6 | 11 | 3.40053 | 0 | 2.901048 | 2.899212 | 12.34535 | 10.60291 |  |  | -0.000336647
2018-04-01 14:38 | 97530.59528 | 0.0024 | 7 | 12 | 3.400531 | 0 | 0 | 0 | 0 | 0 |  |  | -0.000336647
2018-04-01 14:40 | 97650.68 | 120.0006 | 2 | 12 | 4.113463 | 4.88987 | 0.1624019 | 0 | 0.649359 | 0 |  |  | -0.000336647
2018-04-01 14:42 | 97770.68 | 240.0003 | 2 | 12 | 4.145284 | 4.889936 | 0.3251388 | 0 | 1.321197 | 0 |  |  | -0.000336647
2018-04-01 14:44 | 97890.68 | 360.0015 | 2 | 12 | 4.179016 | 4.889868 | 0.4884254 | 0 | 2.000927 | 0 |  |  | -0.000336647
2018-04-01 14:46 | 98010.68 | 480.002 | 2 | 12 | 4.200302 | 4.814611 | 0.6511558 | 0 | 2.683083 | 0 |  |  | -0.000336647
2018-04-01 14:48 | 98130.68 | 600.0015 | 2 | 12 | 4.200315 | 4.490774 | 0.8062413 | 0 | 3.334485 | 0 |  |  | -0.000336647
2018-04-01 14:50 | 98250.68 | 720.0011 | 2 | 12 | 4.200276 | 4.163134 | 0.9503671 | 0 | 3.939854 | 0 |  |  | -0.000336647
2018-04-01 14:52 | 98370.68 | 840.0015 | 2 | 12 | 4.200268 | 3.881704 | 1.084397 | 0 | 4.502816 | 0 |  |  | -0.000336647
2018-04-01 14:54 | 98490.68 | 960.0005 | 2 | 12 | 4.200266 | 3.631626 | 1.209433 | 0 | 5.028 | 0 |  |  | -0.000336647
2018-04-01 14:56 | 98610.68 | 1080.0016 | 2 | 12 | 4.200239 | 3.392176 | 1.326549 | 0 | 5.519917 | 0 |  |  | -0.000336647
2018-04-01 14:57 | 98677.13 | 1146.4493 | 2 | 12 | 4.200286 | 3.259998 | 1.387927 | 0 | 5.77772 | 0 |  |  | -0.000336647
2018-04-01 14:59 | 98797.14 | 120.0007 | 3 | 12 | 4.220326 | 3.259899 | 1.496204 | 0 | 6.233503 | 0 |  |  | -0.000336647
2018-04-01 15:01 | 98917.14 | 240.0004 | 3 | 12 | 4.242092 | 3.259878 | 1.604848 | 0 | 6.693192 | 0 |  |  | -0.000336647
2018-04-01 15:03 | 99037.14 | 360.0008 | 3 | 12 | 4.265292 | 3.259821 | 1.71345 | 0 | 7.155143 | 0 |  |  | -0.000336647
2018-04-01 15:05 | 99157.14 | 480.0011 | 3 | 12 | 4.291396 | 3.25993 | 1.822165 | 0 | 7.62023 | 0 |  |  | -0.000336647
2018-04-01 15:07 | 99277.14 | 600.0004 | 3 | 12 | 4.321544 | 3.259935 | 1.930844 | 0 | 8.088214 | 0 |  |  | -0.000336647
2018-04-01 15:09 | 99397.14 | 720.0019 | 3 | 12 | 4.354147 | 3.259916 | 2.039481 | 0 | 8.559459 | 0 |  |  | -0.000336647
2018-04-01 15:11 | 99517.14 | 840.0014 | 3 | 12 | 4.388307 | 3.260141 | 2.148161 | 0 | 9.034504 | 0 |  |  | -0.000336647
2018-04-01 15:13 | 99637.14 | 960.0002 | 3 | 12 | 4.400295 | 2.974947 | 2.253471 | 0 | 9.497674 | 0 |  |  | -0.000336647
2018-04-01 15:15 | 99757.14 | 1080.0007 | 3 | 12 | 4.400283 | 2.619497 | 2.346585 | 0 | 9.907401 | 0 |  |  | -0.000336647
2018-04-01 15:17 | 99877.14 | 1200.001 | 3 | 12 | 4.400262 | 2.296959 | 2.428426 | 0 | 10.26752 | 0 |  |  | -0.000336647
2018-04-01 15:19 | 99997.14 | 1320.0022 | 3 | 12 | 4.400289 | 2.028353 | 2.500377 | 0 | 10.58413 | 0 |  |  | -0.000336647
2018-04-01 15:21 | 100117.1 | 1440.0027 | 3 | 12 | 4.400257 | 1.79692 | 2.564033 | 0 | 10.86423 | 0 |  |  | -0.000336647
2018-04-01 15:23 | 100237.1 | 1560.0013 | 3 | 12 | 4.400248 | 1.592473 | 2.620453 | 0 | 11.11249 | 0 |  |  | -0.000336647
2018-04-01 15:25 | 100357.1 | 1680.0009 | 3 | 12 | 4.400159 | 1.414203 | 2.670455 | 0 | 11.33251 | 0 |  |  | -0.000336647
2018-04-01 15:27 | 100477.1 | 1800.0005 | 3 | 12 | 4.400259 | 1.249147 | 2.714752 | 0 | 11.52743 | 0 |  |  | -0.000336647
2018-04-01 15:29 | 100597.1 | 1920.0002 | 3 | 12 | 4.400241 | 1.114849 | 2.754059 | 0 | 11.70039 | 0 |  |  | -0.000336647
2018-04-01 15:31 | 100717.1 | 2040.0013 | 3 | 12 | 4.400228 | 0.9997988 | 2.789289 | 0 | 11.85541 | 0 |  |  | -0.000336647
2018-04-01 15:33 | 100837.1 | 2160.0002 | 3 | 12 | 4.40023 | 0.9068871 | 2.820932 | 0 | 11.99465 | 0 |  |  | -0.000336647
2018-04-01 15:35 | 100957.1 | 2280.0013 | 3 | 12 | 4.400224 | 0.8100739 | 2.849583 | 0 | 12.12072 | 0 |  |  | -0.000336647
2018-04-01 15:37 | 101077.1 | 2400.0001 | 3 | 12 | 4.400212 | 0.7248201 | 2.875041 | 0 | 12.23274 | 0 |  |  | -0.000336647
2018-04-01 15:39 | 101197.1 | 2520.0013 | 3 | 12 | 4.400192 | 0.6551065 | 2.898021 | 0 | 12.33386 | 0 |  |  | -0.000336647
2018-04-01 15:39 | 101203.5 | 2526.403 | 3 | 12 | 4.400218 | 0.6519938 | 2.899158 | 0 | 12.33886 | 0 |  |  | -0.000336647
2018-04-01 15:41 | 101323.6 | 120.0012 | 4 | 12 | 4.329345 | 0 | 2.899158 | 0 | 12.33886 | 0 |  |  | -0.000336647
2018-04-01 15:43 | 101443.6 | 240 | 4 | 12 | 4.323575 | 0 | 2.899158 | 0 | 12.33886 | 0 |  |  | -0.000336647
2018-04-01 15:44 | 101503.6 | 300.0028 | 4 | 12 | 4.321931 | 0 | 2.899158 | 0 | 12.33886 | 0 |  |  | -0.000336647
2018-04-01 15:46 | 101623.7 | 120.0005 | 5 | 12 | 4.066586 | -2.282042 | 2.899158 | 0.07605744 | 12.33886 | 0.3119376 |  |  | -0.000336647
2018-04-01 15:48 | 101743.7 | 240.001 | 5 | 12 | 4.03256 | -2.282087 | 2.899158 | 0.1521293 | 12.33886 | 0.619937 |  |  | -0.000336647
2018-04-01 15:50 | 101863.7 | 360.0013 | 5 | 12 | 4.00227 | -2.282049 | 2.899158 | 0.2281879 | 12.33886 | 0.9254886 |  |  | -0.000336647
2018-04-01 15:52 | 101983.7 | 480.0005 | 5 | 12 | 3.971625 | -2.282121 | 2.899158 | 0.304259 | 12.33886 | 1.228791 |  |  | -0.000336647
2018-04-01 15:54 | 102103.7 | 600.0005 | 5 | 12 | 3.941853 | -2.282008 | 2.899158 | 0.3803262 | 12.33886 | 1.529751 |  |  | -0.000336647
2018-04-01 15:56 | 102223.7 | 720.0009 | 5 | 12 | 3.913791 | -2.28199 | 2.899158 | 0.4563699 | 12.33886 | 1.82843 |  |  | -0.000336647
2018-04-01 15:58 | 102343.7 | 840.0005 | 5 | 12 | 3.887203 | -2.282076 | 2.899158 | 0.5324537 | 12.33886 | 2.125192 |  |  | -0.000336647
2018-04-01 16:00 | 102463.7 | 960.001 | 5 | 12 | 3.860274 | -2.28208 | 2.899158 | 0.6085268 | 12.33886 | 2.419889 |  |  | -0.000336647
2018-04-01 16:02 | 102583.7 | 1080.0005 | 5 | 12 | 3.832216 | -2.282084 | 2.899158 | 0.6845923 | 12.33886 | 2.712459 |  |  | -0.000336647
2018-04-01 16:04 | 102703.7 | 1200.0009 | 5 | 12 | 3.805757 | -2.281967 | 2.899158 | 0.760668 | 12.33886 | 3.002977 |  |  | -0.000336647
2018-04-01 16:06 | 102823.7 | 1320.0005 | 5 | 12 | 3.781988 | -2.282073 | 2.899158 | 0.8367354 | 12.33886 | 3.291545 |  |  | -0.000336647
2018-04-01 16:08 | 102943.7 | 1440.0002 | 5 | 12 | 3.760055 | -2.282049 | 2.899158 | 0.9127964 | 12.33886 | 3.578367 |  |  | -0.000336647
2018-04-01 16:10 | 103063.7 | 1560.0005 | 5 | 12 | 3.737712 | -2.282159 | 2.899158 | 0.9888529 | 12.33886 | 3.863502 |  |  | -0.000336647
2018-04-01 16:12 | 103183.7 | 1680.0003 | 5 | 12 | 3.716363 | -2.282103 | 2.899158 | 1.064893 | 12.33886 | 4.14689 |  |  | -0.000336647
2018-04-01 16:14 | 103303.7 | 1800.0013 | 5 | 12 | 3.696871 | -2.282064 | 2.899158 | 1.140977 | 12.33886 | 4.428894 |  |  | -0.000336647
2018-04-01 16:16 | 103423.7 | 1920.0002 | 5 | 12 | 3.678762 | -2.282064 | 2.899158 | 1.21705 | 12.33886 | 4.709438 |  |  | -0.000336647
2018-04-01 16:18 | 103543.7 | 2040.0005 | 5 | 12 | 3.660529 | -2.28196 | 2.899158 | 1.293136 | 12.33886 | 4.98865 |  |  | -0.000336647
2018-04-01 16:20 | 103663.7 | 2160.0002 | 5 | 12 | 3.642097 | -2.282 | 2.899158 | 1.369117 | 12.33886 | 5.266074 |  |  | -0.000336647
2018-04-01 16:22 | 103783.7 | 2280.0013 | 5 | 12 | 3.625828 | -2.282182 | 2.899158 | 1.445255 | 12.33886 | 5.542741 |  |  | -0.000336647
2018-04-01 16:24 | 103903.7 | 2400.001 | 5 | 12 | 3.611412 | -2.281671 | 2.899158 | 1.521315 | 12.33886 | 5.817961 |  |  | -0.000336647
2018-04-01 16:26 | 104023.7 | 2520.0013 | 5 | 12 | 3.597745 | -2.281894 | 2.899158 | 1.597409 | 12.33886 | 6.092245 |  |  | -0.000336647
2018-04-01 16:28 | 104143.7 | 2640.001 | 5 | 12 | 3.583668 | -2.282031 | 2.899158 | 1.673453 | 12.33886 | 6.365301 |  |  | -0.000336647
2018-04-01 16:30 | 104263.7 | 2760.0005 | 5 | 12 | 3.570477 | -2.282035 | 2.899158 | 1.749522 | 12.33886 | 6.637384 |  |  | -0.000336647
2018-04-01 16:32 | 104383.7 | 2880.0002 | 5 | 12 | 3.559275 | -2.282066 | 2.899158 | 1.825594 | 12.33886 | 6.908566 |  |  | -0.000336647
2018-04-01 16:34 | 104503.7 | 3000.0005 | 5 | 12 | 3.549186 | -2.281884 | 2.899158 | 1.901655 | 12.33886 | 7.178906 |  |  | -0.000336647
2018-04-01 16:36 | 104623.7 | 3120.0002 | 5 | 12 | 3.538316 | -2.282092 | 2.899158 | 1.977731 | 12.33886 | 7.44851 |  |  | -0.000336647
2018-04-01 16:38 | 104743.7 | 3240.0005 | 5 | 12 | 3.525969 | -2.282084 | 2.899158 | 2.053778 | 12.33886 | 7.717121 |  |  | -0.000336647
2018-04-01 16:40 | 104863.7 | 3360.001 | 5 | 12 | 3.514747 | -2.282049 | 2.899158 | 2.129871 | 12.33886 | 7.984983 |  |  | -0.000336647
2018-04-01 16:42 | 104983.7 | 3480.0005 | 5 | 12 | 3.504018 | -2.282015 | 2.899158 | 2.205934 | 12.33886 | 8.251915 |  |  | -0.000336647
2018-04-01 16:44 | 105103.7 | 3600.0002 | 5 | 12 | 3.492112 | -2.281985 | 2.899158 | 2.281999 | 12.33886 | 8.518006 |  |  | -0.000336647
2018-04-01 16:46 | 105223.7 | 3720.0013 | 5 | 12 | 3.476719 | -2.28217 | 2.899158 | 2.358078 | 12.33886 | 8.78312 |  |  | -0.000336647
2018-04-01 16:48 | 105343.7 | 3840.0003 | 5 | 12 | 3.460058 | -2.281783 | 2.899158 | 2.434101 | 12.33886 | 9.046797 |  |  | -0.000336647
2018-04-01 16:50 | 105463.7 | 3960.0014 | 5 | 12 | 3.441935 | -2.282109 | 2.899158 | 2.510216 | 12.33886 | 9.309487 |  |  | -0.000336647
2018-04-01 16:52 | 105583.7 | 4080.0002 | 5 | 12 | 3.418806 | -2.282159 | 2.899158 | 2.586279 | 12.33886 | 9.57047 |  |  | -0.000336647
2018-04-01 16:54 | 105703.7 | 4200.0014 | 5 | 12 | 3.383592 | -2.282029 | 2.899158 | 2.662349 | 12.33886 | 9.829305 |  |  | -0.000336647
2018-04-01 16:56 | 105823.7 | 4320.0003 | 5 | 12 | 3.327883 | -2.28211 | 2.899158 | 2.738419 | 12.33886 | 10.08472 |  |  | -0.000336647
2018-04-01 16:58 | 105943.7 | 4440.0005 | 5 | 12 | 3.238259 | -2.282074 | 2.899158 | 2.814472 | 12.33886 | 10.33476 |  |  | -0.000336647
2018-04-01 17:00 | 106063.7 | 4560.0011 | 5 | 12 | 3.03884 | -2.281742 | 2.899158 | 2.890545 | 12.33886 | 10.57474 |  |  | -0.000336647
2018-04-01 17:00 | 106076.7 | 4572.9878 | 5 | 12 | 2.99999 | -2.282114 | 2.899158 | 2.898787 | 12.33886 | 10.59963 |  |  | -0.000336647
2018-04-01 17:02 | 106196.7 | 120.0015 | 6 | 12 | 3.379067 | 0 | 2.899158 | 2.898787 | 12.33886 | 10.59963 |  |  | -0.000336647
2018-04-01 17:04 | 106316.7 | 240.0004 | 6 | 12 | 3.394815 | 0 | 2.899158 | 2.898787 | 12.33886 | 10.59963 |  |  | -0.000336647
2018-04-01 17:05 | 106376.7 | 300.0038 | 6 | 12 | 3.398568 | 0 | 2.899158 | 2.898787 | 12.33886 | 10.59963 |  |  | -0.000336647
2018-04-01 17:05 | 106376.7 | 0.0025 | 7 | 13 | 3.398554 | 0 | 0 | 0 | 0 | 0 |  |  | -0.000336647
2018-04-01 17:07 | 106496.8 | 120.0009 | 2 | 13 | 4.113713 | 4.889944 | 0.1624275 | 0 | 0.649559 | 0 |  |  | -0.000336647
2018-04-01 17:09 | 106616.8 | 240.0002 | 2 | 13 | 4.143408 | 4.889875 | 0.3253346 | 0 | 1.321948 | 0 |  |  | -0.000336647
2018-04-01 17:11 | 106736.8 | 360.0007 | 2 | 13 | 4.177358 | 4.889896 | 0.4884157 | 0 | 2.000512 | 0 |  |  | -0.000336647
2018-04-01 17:13 | 106856.8 | 480.001 | 2 | 13 | 4.200297 | 4.790606 | 0.6510071 | 0 | 2.682024 | 0 |  |  | -0.000336647
2018-04-01 17:15 | 106976.8 | 600.0001 | 2 | 13 | 4.200251 | 4.469305 | 0.8050309 | 0 | 3.328967 | 0 |  |  | -0.000336647
2018-04-01 17:17 | 107096.8 | 720.0003 | 2 | 13 | 4.200267 | 4.179083 | 0.9492393 | 0 | 3.934681 | 0 |  |  | -0.000336647
2018-04-01 17:19 | 107216.8 | 840.0006 | 2 | 13 | 4.200318 | 3.907057 | 1.08402 | 0 | 4.500795 | 0 |  |  | -0.000336647
2018-04-01 17:21 | 107336.8 | 960.0003 | 2 | 13 | 4.200261 | 3.635281 | 1.209713 | 0 | 5.028741 | 0 |  |  | -0.000336647
2018-04-01 17:23 | 107456.8 | 1080.0007 | 2 | 13 | 4.200245 | 3.371874 | 1.326363 | 0 | 5.5187 | 0 |  |  | -0.000336647
2018-04-01 17:24 | 107514.4 | 1137.6513 | 2 | 13 | 4.20026 | 3.259991 | 1.379506 | 0 | 5.741917 | 0 |  |  | -0.000336647
2018-04-01 17:26 | 107634.4706 | 120.0006 | 3 | 13 | 4.218421 | 3.259914 | 1.487801 | 0 | 6.197672 | 0 |  |  | -0.000336647
2018-04-01 17:28 | 107754.4703 | 240.0003 | 3 | 13 | 4.239066 | 3.25993 | 1.596419 | 0 | 6.656966 | 0 |  |  | -0.000336647
2018-04-01 17:30 | 107874.4707 | 360.0007 | 3 | 13 | 4.263099 | 3.259933 | 1.705127 | 0 | 7.119056 | 0 |  |  | -0.000336647
2018-04-01 17:32 | 107994.4709 | 480.0009 | 3 | 13 | 4.291076 | 3.259932 | 1.81374 | 0 | 7.58358 | 0 |  |  | -0.000336647
2018-04-01 17:34 | 108114.4714 | 600.0014 | 3 | 13 | 4.319976 | 3.259983 | 1.922448 | 0 | 8.051615 | 0 |  |  | -0.000336647
2018-04-01 17:36 | 108234.4718 | 720.0018 | 3 | 13 | 4.350527 | 3.259928 | 2.031088 | 0 | 8.522582 | 0 |  |  | -0.000336647
2018-04-01 17:38 | 108354.4713 | 840.0013 | 3 | 13 | 4.384336 | 3.259972 | 2.13976 | 0 | 8.997167 | 0 |  |  | -0.000336647
2018-04-01 17:40 | 108474.4719 | 960.0019 | 3 | 13 | 4.400284 | 2.991871 | 2.245706 | 0 | 9.462981 | 0 |  |  | -0.000336647
2018-04-01 17:42 | 108594.4706 | 1080.0006 | 3 | 13 | 4.400281 | 2.63093 | 2.339194 | 0 | 9.874357 | 0 |  |  | -0.000336647
2018-04-01 17:44 | 108714.4702 | 1200.0002 | 3 | 13 | 4.400292 | 2.325804 | 2.421657 | 0 | 10.23722 | 0 |  |  | -0.000336647
2018-04-01 17:46 | 108834.4713 | 1320.0013 | 3 | 13 | 4.400274 | 2.058437 | 2.494641 | 0 | 10.55837 | 0 |  |  | -0.000336647
2018-04-01 17:48 | 108954.4709 | 1440.0009 | 3 | 13 | 4.400274 | 1.818383 | 2.559186 | 0 | 10.84238 | 0 |  |  | -0.000336647
2018-04-01 17:50 | 109074.4713 | 1560.0013 | 3 | 13 | 4.400267 | 1.600377 | 2.616065 | 0 | 11.09266 | 0 |  |  | -0.000336647
2018-04-01 17:52 | 109194.4709 | 1680.0009 | 3 | 13 | 4.400259 | 1.418197 | 2.666319 | 0 | 11.31379 | 0 |  |  | -0.000336647
2018-04-01 17:54 | 109314.4713 | 1800.0013 | 3 | 13 | 4.400231 | 1.263689 | 2.710933 | 0 | 11.51011 | 0 |  |  | -0.000336647
2018-04-01 17:56 | 109434.4709 | 1920.0009 | 3 | 13 | 4.40025 | 1.129272 | 2.750757 | 0 | 11.68534 | 0 |  |  | -0.000336647
2018-04-01 17:58 | 109554.4713 | 2040.0013 | 3 | 13 | 4.400142 | 1.018251 | 2.786506 | 0 | 11.84264 | 0 |  |  | -0.000336647
2018-04-01 18:00 | 109674.4709 | 2160.0009 | 3 | 13 | 4.400233 | 0.9005766 | 2.818458 | 0 | 11.98324 | 0 |  |  | -0.000336647
2018-04-01 18:02 | 109794.4705 | 2280.0005 | 3 | 13 | 4.400211 | 0.8100576 | 2.846931 | 0 | 12.10853 | 0 |  |  | -0.000336647
2018-04-01 18:04 | 109914.4709 | 2400.0009 | 3 | 13 | 4.4002 | 0.7324266 | 2.872587 | 0 | 12.22142 | 0 |  |  | -0.000336647
2018-04-01 18:06 | 110034.4705 | 2520.0005 | 3 | 13 | 4.400169 | 0.6703138 | 2.895879 | 0 | 12.32391 | 0 |  |  | -0.000336647
2018-04-01 18:07 | 110067.3271 | 2552.8571 | 3 | 13 | 4.4002 | 0.6519909 | 2.901907 | 0 | 12.35043 | 0 |  |  | -0.000336647
2018-04-01 18:09 | 110187.4 | 120.0012 | 4 | 13 | 4.330337 | 0 | 2.901907 | 0 | 12.35043 | 0 |  |  | -0.000336647
2018-04-01 18:11 | 110307.4 | 240 | 4 | 13 | 4.324613 | 0 | 2.901907 | 0 | 12.35043 | 0 |  |  | -0.000336647
2018-04-01 18:12 | 110367.4 | 300.002 | 4 | 13 | 4.322981 | 0 | 2.901907 | 0 | 12.35043 | 0 |  |  | -0.000336647
2018-04-01 18:14 | 110487.4 | 120.0006 | 5 | 13 | 4.068917 | -2.28211 | 2.901907 | 0.07605473 | 12.35043 | 0.3120239 |  |  | -0.000336647
2018-04-01 18:16 | 110607.4 | 240.001 | 5 | 13 | 4.034153 | -2.282098 | 2.901907 | 0.1521172 | 12.35043 | 0.6201494 |  |  | -0.000336647
2018-04-01 18:18 | 110727.5 | 360.0014 | 5 | 13 | 4.001956 | -2.282148 | 2.901907 | 0.2281957 | 12.35043 | 0.9258233 |  |  | -0.000336647
2018-04-01 18:20 | 110847.4 | 480.0002 | 5 | 13 | 3.972431 | -2.282096 | 2.901907 | 0.3042536 | 12.35043 | 1.22907 |  |  | -0.000336647
2018-04-01 18:22 | 110967.5 | 600.0014 | 5 | 13 | 3.944262 | -2.282124 | 2.901907 | 0.3803331 | 12.35043 | 1.53021 |  |  | -0.000336647
2018-04-01 18:24 | 111087.4 | 720.001 | 5 | 13 | 3.916183 | -2.282017 | 2.901907 | 0.4563918 | 12.35043 | 1.829136 |  |  | -0.000336647
2018-04-01 18:26 | 111207.4 | 840.0006 | 5 | 13 | 3.887317 | -2.282105 | 2.901907 | 0.5324503 | 12.35043 | 2.125906 |  |  | -0.000336647
2018-04-01 18:28 | 111327.4 | 960.0011 | 5 | 13 | 3.859883 | -2.282046 | 2.901907 | 0.6085305 | 12.35043 | 2.420594 |  |  | -0.000336647
2018-04-01 18:30 | 111447.5 | 1080.0014 | 5 | 13 | 3.833602 | -2.282003 | 2.901907 | 0.6845427 | 12.35043 | 2.712991 |  |  | -0.000336647
2018-04-01 18:32 | 111567.4 | 1200.0002 | 5 | 13 | 3.807906 | -2.282043 | 2.901907 | 0.7606613 | 12.35043 | 3.003824 |  |  | -0.000336647
2018-04-01 18:34 | 111687.4 | 1320.0006 | 5 | 13 | 3.783106 | -2.28195 | 2.901907 | 0.8367267 | 12.35043 | 3.292526 |  |  | -0.000336647
2018-04-01 18:36 | 111807.4 | 1440.0002 | 5 | 13 | 3.759125 | -2.282137 | 2.901907 | 0.9127994 | 12.35043 | 3.579391 |  |  | -0.000336647
2018-04-01 18:38 | 111927.5 | 1560.0014 | 5 | 13 | 3.737872 | -2.282119 | 2.901907 | 0.98885 | 12.35043 | 3.864456 |  |  | -0.000336647
2018-04-01 18:40 | 112047.4 | 1680.001 | 5 | 13 | 3.7181 | -2.282091 | 2.901907 | 1.064933 | 12.35043 | 4.148083 |  |  | -0.000336647
2018-04-01 18:42 | 112167.5 | 1800.0014 | 5 | 13 | 3.698587 | -2.282132 | 2.901907 | 1.141 | 12.35043 | 4.430165 |  |  | -0.000336647
2018-04-01 18:44 | 112287.4 | 1920.0002 | 5 | 13 | 3.678342 | -2.282104 | 2.901907 | 1.217072 | 12.35043 | 4.710759 |  |  | -0.000336647
2018-04-01 18:46 | 112407.5 | 2040.0014 | 5 | 13 | 3.659572 | -2.282125 | 2.901907 | 1.293138 | 12.35043 | 4.989824 |  |  | -0.000336647
2018-04-01 18:48 | 112527.4 | 2160.0002 | 5 | 13 | 3.642798 | -2.281745 | 2.901907 | 1.369211 | 12.35043 | 5.267567 |  |  | -0.000336647
2018-04-01 18:50 | 112647.4 | 2280.0007 | 5 | 13 | 3.627388 | -2.282038 | 2.901907 | 1.445266 | 12.35043 | 5.544033 |  |  | -0.000336647
2018-04-01 18:52 | 112767.4 | 2400.001 | 5 | 13 | 3.611924 | -2.281985 | 2.901907 | 1.521346 | 12.35043 | 5.819421 |  |  | -0.000336647
2018-04-01 18:54 | 112887.4 | 2520.0006 | 5 | 13 | 3.596453 | -2.282049 | 2.901907 | 1.597405 | 12.35043 | 6.093537 |  |  | -0.000336647
2018-04-01 18:56 | 113007.4 | 2640.0002 | 5 | 13 | 3.583571 | -2.282249 | 2.901907 | 1.673442 | 12.35043 | 6.366501 |  |  | -0.000336647
2018-04-01 18:58 | 113127.4 | 2760.0006 | 5 | 13 | 3.57219 | -2.28208 | 2.901907 | 1.749537 | 12.35043 | 6.638749 |  |  | -0.000336647
2018-04-01 19:00 | 113247.4 | 2880.001 | 5 | 13 | 3.560919 | -2.282159 | 2.901907 | 1.825579 | 12.35043 | 6.909954 |  |  | -0.000336647
2018-04-01 19:02 | 113367.5 | 3000.0014 | 5 | 13 | 3.548719 | -2.282094 | 2.901907 | 1.901571 | 12.35043 | 7.1801 |  |  | -0.000336647
2018-04-01 19:04 | 113487.4 | 3120.001 | 5 | 13 | 3.537368 | -2.282076 | 2.901907 | 1.977749 | 12.35043 | 7.449989 |  |  | -0.000336647
2018-04-01 19:06 | 113607.5 | 3240.0014 | 5 | 13 | 3.527095 | -2.281831 | 2.901907 | 2.053797 | 12.35043 | 7.718604 |  |  | -0.000336647
2018-04-01 19:08 | 113727.4 | 3360.001 | 5 | 13 | 3.516914 | -2.28218 | 2.901907 | 2.129782 | 12.35043 | 7.986237 |  |  | -0.000336647
2018-04-01 19:10 | 113847.4 | 3480.0006 | 5 | 13 | 3.50492 | -2.281988 | 2.901907 | 2.205919 | 12.35043 | 8.253567 |  |  | -0.000336647
2018-04-01 19:12 | 113967.4 | 3600.001 | 5 | 13 | 3.49062 | -2.281866 | 2.901907 | 2.281964 | 12.35043 | 8.519555 |  |  | -0.000336647
2018-04-01 19:14 | 114087.5 | 3720.0014 | 5 | 13 | 3.477223 | -2.282167 | 2.901907 | 2.358085 | 12.35043 | 8.784759 |  |  | -0.000336647
2018-04-01 19:16 | 114207.4 | 3840.0003 | 5 | 13 | 3.463045 | -2.281727 | 2.901907 | 2.434116 | 12.35043 | 9.048602 |  |  | -0.000336647
2018-04-01 19:18 | 114327.4 | 3960.0006 | 5 | 13 | 3.444782 | -2.282109 | 2.901907 | 2.510213 | 12.35043 | 9.311464 |  |  | -0.000336647
2018-04-01 19:20 | 114447.4 | 4080.0003 | 5 | 13 | 3.418685 | -2.282078 | 2.901907 | 2.58626 | 12.35043 | 9.572506 |  |  | -0.000336647
2018-04-01 19:22 | 114567.5 | 4200.0014 | 5 | 13 | 3.383381 | -2.28213 | 2.901907 | 2.662353 | 12.35043 | 9.831364 |  |  | -0.000336647
2018-04-01 19:24 | 114687.4 | 4320.0003 | 5 | 13 | 3.332315 | -2.282066 | 2.901907 | 2.738375 | 12.35043 | 10.08677 |  |  | -0.000336647
2018-04-01 19:26 | 114807.4 | 4440.0006 | 5 | 13 | 3.246318 | -2.282134 | 2.901907 | 2.814484 | 12.35043 | 10.33749 |  |  | -0.000336647
2018-04-01 19:28 | 114927.4 | 4560.0003 | 5 | 13 | 3.050393 | -2.281772 | 2.901907 | 2.890557 | 12.35043 | 10.5782 |  |  | -0.000336647
2018-04-01 19:28 | 114944.3 | 4576.8793 | 5 | 13 | 2.999996 | -2.281898 | 2.901907 | 2.901214 | 12.35043 | 10.61045 |  |  | -0.000336647
2018-04-01 19:30 | 115064.4 | 120.0013 | 6 | 13 | 3.378122 | 0 | 2.901907 | 2.901214 | 12.35043 | 10.61045 |  |  | -0.000336647
2018-04-01 19:32 | 115184.4 | 240.0001 | 6 | 13 | 3.393662 | 0 | 2.901907 | 2.901214 | 12.35043 | 10.61045 |  |  | -0.000336647
2018-04-01 19:33 | 115244.4 | 300.0045 | 6 | 13 | 3.397331 | 0 | 2.901907 | 2.901214 | 12.35043 | 10.61045 |  |  | -0.000336647
2018-04-01 19:33 | 115244.4 | 0.0039 | 7 | 14 | 3.397411 | 0 | 0 | 0 | 0 | 0 |  |  | -0.000336647
2018-04-01 19:35 | 115364.5 | 120.0006 | 2 | 14 | 4.11107 | 4.889902 | 0.1624569 | 0 | 0.6492779 | 0 |  |  | -0.000336647
2018-04-01 19:37 | 115484.5 | 240.0011 | 2 | 14 | 4.143392 | 4.889952 | 0.3254786 | 0 | 1.321871 | 0 |  |  | -0.000336647
2018-04-01 19:39 | 115604.5 | 360.0006 | 2 | 14 | 4.179861 | 4.889881 | 0.4884041 | 0 | 2.000051 | 0 |  |  | -0.000336647
2018-04-01 19:41 | 115724.5 | 480.0011 | 2 | 14 | 4.200277 | 4.795618 | 0.6510516 | 0 | 2.682027 | 0 |  |  | -0.000336647
2018-04-01 19:43 | 115844.5 | 600.0015 | 2 | 14 | 4.200267 | 4.504524 | 0.8059506 | 0 | 3.332645 | 0 |  |  | -0.000336647
2018-04-01 19:45 | 115964.5 | 720.0011 | 2 | 14 | 4.200274 | 4.201017 | 0.9509574 | 0 | 3.941714 | 0 |  |  | -0.000336647
2018-04-01 19:47 | 116084.5 | 840.0006 | 2 | 14 | 4.200299 | 3.888824 | 1.085761 | 0 | 4.507925 | 0 |  |  | -0.000336647
2018-04-01 19:49 | 116204.5 | 960.002 | 2 | 14 | 4.200255 | 3.618391 | 1.210733 | 0 | 5.032844 | 0 |  |  | -0.000336647
2018-04-01 19:51 | 116324.5 | 1080.0016 | 2 | 14 | 4.200258 | 3.383423 | 1.327409 | 0 | 5.522913 | 0 |  |  | -0.000336647
2018-04-01 19:52 | 116393.2 | 1148.7502 | 2 | 14 | 4.200267 | 3.259998 | 1.390811 | 0 | 5.789219 | 0 |  |  | -0.000336647
2018-04-01 19:54 | 116513.2 | 120.0007 | 3 | 14 | 4.218684 | 3.25992 | 1.499079 | 0 | 6.244864 | 0 |  |  | -0.000336647
2018-04-01 19:56 | 116633.2 | 240.0011 | 3 | 14 | 4.242204 | 3.260017 | 1.607702 | 0 | 6.704356 | 0 |  |  | -0.000336647
2018-04-01 19:58 | 116753.2 | 360.0006 | 3 | 14 | 4.26681 | 3.25992 | 1.716382 | 0 | 7.166733 | 0 |  |  | -0.000336647
2018-04-01 20:00 | 116873.2 | 480.0018 | 3 | 14 | 4.292832 | 3.259947 | 1.825034 | 0 | 7.631725 | 0 |  |  | -0.000336647
2018-04-01 20:02 | 116993.2 | 600.0014 | 3 | 14 | 4.321081 | 3.259895 | 1.933735 | 0 | 8.099857 | 0 |  |  | -0.000336647
2018-04-01 20:04 | 117113.2 | 720.0002 | 3 | 14 | 4.353514 | 3.25989 | 2.042389 | 0 | 8.571076 | 0 |  |  | -0.000336647
2018-04-01 20:06 | 117233.2 | 840.0006 | 3 | 14 | 4.389875 | 3.259832 | 2.151047 | 0 | 9.046083 | 0 |  |  | -0.000336647
2018-04-01 20:08 | 117353.2 | 960.0019 | 3 | 14 | 4.400296 | 2.95067 | 2.255694 | 0 | 9.506403 | 0 |  |  | -0.000336647
2018-04-01 20:10 | 117473.2 | 1080.0006 | 3 | 14 | 4.400217 | 2.612368 | 2.348283 | 0 | 9.913817 | 0 |  |  | -0.000336647
2018-04-01 20:12 | 117593.2 | 1200.0018 | 3 | 14 | 4.40026 | 2.305027 | 2.430144 | 0 | 10.27403 | 0 |  |  | -0.000336647
2018-04-01 20:14 | 117713.2 | 1320.0005 | 3 | 14 | 4.400259 | 2.02334 | 2.502245 | 0 | 10.59129 | 0 |  |  | -0.000336647
2018-04-01 20:16 | 117833.2 | 1440.0009 | 3 | 14 | 4.400243 | 1.782741 | 2.565559 | 0 | 10.86989 | 0 |  |  | -0.000336647
2018-04-01 20:18 | 117953.2 | 1560.0013 | 3 | 14 | 4.400281 | 1.581431 | 2.621519 | 0 | 11.11613 | 0 |  |  | -0.000336647
2018-04-01 20:20 | 118073.2 | 1680.0017 | 3 | 14 | 4.400251 | 1.406357 | 2.671258 | 0 | 11.33499 | 0 |  |  | -0.000336647
2018-04-01 20:22 | 118193.2 | 1800.0013 | 3 | 14 | 4.400274 | 1.253917 | 2.715502 | 0 | 11.52968 | 0 |  |  | -0.000336647
2018-04-01 20:24 | 118313.2 | 1920.0006 | 3 | 14 | 4.400276 | 1.111534 | 2.754912 | 0 | 11.70309 | 0 |  |  | -0.000336647
2018-04-01 20:26 | 118433.2 | 2040.0014 | 3 | 14 | 4.400278 | 0.9940395 | 2.78992 | 0 | 11.85713 | 0 |  |  | -0.000336647
2018-04-01 20:28 | 118553 | 2159.7689 | 3 | 14 | 4.400179 | 0.8924389 | 2.821244 | 0 | 11.99496 | 0 |  |  | -0.000336647
2018-04-01 20:30 | 118673.2 | 2280.0013 | 3 | 14 | 4.400162 | 0.8053741 | 2.849558 | 0 | 12.11955 | 0 |  |  | -0.000336647
2018-04-01 20:32 | 118793.2 | 2400.0001 | 3 | 14 | 4.400217 | 0.7305021 | 2.875214 | 0 | 12.23244 | 0 |  |  | -0.000336647
2018-04-01 20:34 | 118913.2 | 2520.0014 | 3 | 14 | 4.400192 | 0.6523199 | 2.898184 | 0 | 12.33352 | 0 |  |  | -0.000336647
2018-04-01 20:34 | 118913.6 | 2520.3411 | 3 | 14 | 4.400183 | 0.6519976 | 2.898252 | 0 | 12.33382 | 0 |  |  | -0.000336647
2018-04-01 20:36 | 119033.6 | 120.0011 | 4 | 14 | 4.329364 | 0 | 2.898252 | 0 | 12.33382 | 0 |  |  | -0.000336647
2018-04-01 20:38 | 119153.6 | 240 | 4 | 14 | 4.323603 | 0 | 2.898252 | 0 | 12.33382 | 0 |  |  | -0.000336647
2018-04-01 20:39 | 119213.6 | 300.0028 | 4 | 14 | 4.321924 | 0 | 2.898252 | 0 | 12.33382 | 0 |  |  | -0.000336647
2018-04-01 20:41 | 119333.7 | 120.0005 | 5 | 14 | 4.067551 | -2.282087 | 2.898252 | 0.07605325 | 12.33382 | 0.3119837 |  |  | -0.000336647
2018-04-01 20:43 | 119453.7 | 240.0001 | 5 | 14 | 4.032054 | -2.282101 | 2.898252 | 0.1521259 | 12.33382 | 0.6199955 |  |  | -0.000336647
2018-04-01 20:45 | 119573.7 | 360.0013 | 5 | 14 | 4.001736 | -2.282048 | 2.898252 | 0.2281992 | 12.33382 | 0.9255584 |  |  | -0.000336647
2018-04-01 20:47 | 119693.7 | 480.0002 | 5 | 14 | 3.972964 | -2.282071 | 2.898252 | 0.3042433 | 12.33382 | 1.228774 |  |  | -0.000336647
2018-04-01 20:49 | 119813.7 | 600.0005 | 5 | 14 | 3.943762 | -2.282053 | 2.898252 | 0.3803152 | 12.33382 | 1.529903 |  |  | -0.000336647
2018-04-01 20:51 | 119933.7 | 720.0009 | 5 | 14 | 3.91386 | -2.282085 | 2.898252 | 0.4563947 | 12.33382 | 1.828795 |  |  | -0.000336647
2018-04-01 20:53 | 120053.7 | 840.0013 | 5 | 14 | 3.886426 | -2.282067 | 2.898252 | 0.5324669 | 12.33382 | 2.125476 |  |  | -0.000336647
2018-04-01 20:55 | 120173.7 | 960.0009 | 5 | 14 | 3.860529 | -2.282116 | 2.898252 | 0.6085349 | 12.33382 | 2.420115 |  |  | -0.000336647
2018-04-01 20:57 | 120293.7 | 1080.0005 | 5 | 14 | 3.834204 | -2.282094 | 2.898252 | 0.684582 | 12.33382 | 2.712703 |  |  | -0.000336647
2018-04-01 20:59 | 120413.7 | 1200.0001 | 5 | 14 | 3.806437 | -2.282038 | 2.898252 | 0.7606687 | 12.33382 | 3.003378 |  |  | -0.000336647
2018-04-01 21:01 | 120533.7 | 1320.0005 | 5 | 14 | 3.781194 | -2.282187 | 2.898252 | 0.8367277 | 12.33382 | 3.291904 |  |  | -0.000336647
2018-04-01 21:03 | 120653.7 | 1440.0009 | 5 | 14 | 3.759152 | -2.282107 | 2.898252 | 0.9127705 | 12.33382 | 3.578585 |  |  | -0.000336647
2018-04-01 21:05 | 120773.7 | 1560.0013 | 5 | 14 | 3.738652 | -2.281995 | 2.898252 | 0.9888533 | 12.33382 | 3.863814 |  |  | -0.000336647
2018-04-01 21:07 | 120893.7 | 1680.0009 | 5 | 14 | 3.717805 | -2.282103 | 2.898252 | 1.064929 | 12.33382 | 4.147449 |  |  | -0.000336647
2018-04-01 21:09 | 121013.7 | 1800.0013 | 5 | 14 | 3.696651 | -2.28193 | 2.898252 | 1.141001 | 12.33382 | 4.429458 |  |  | -0.000336647
2018-04-01 21:11 | 121133.7 | 1920.0001 | 5 | 14 | 3.677655 | -2.282091 | 2.898252 | 1.217067 | 12.33382 | 4.709913 |  |  | -0.000336647
2018-04-01 21:13 | 121253.7 | 2040.0005 | 5 | 14 | 3.660312 | -2.282066 | 2.898252 | 1.293128 | 12.33382 | 4.988967 |  |  | -0.000336647
2018-04-01 21:15 | 121373.7 | 2160.001 | 5 | 14 | 3.643487 | -2.282073 | 2.898252 | 1.3692 | 12.33382 | 5.266772 |  |  | -0.000336647
2018-04-01 21:17 | 121493.7 | 2280.0013 | 5 | 14 | 3.626274 | -2.282023 | 2.898252 | 1.445248 | 12.33382 | 5.543201 |  |  | -0.000336647
2018-04-01 21:19 | 121613.7 | 2400.0001 | 5 | 14 | 3.610538 | -2.281972 | 2.898252 | 1.521334 | 12.33382 | 5.818487 |  |  | -0.000336647
2018-04-01 21:21 | 121733.7 | 2520.0005 | 5 | 14 | 3.596794 | -2.282031 | 2.898252 | 1.597402 | 12.33382 | 6.0926 |  |  | -0.000336647
2018-04-01 21:23 | 121853.7 | 2640.0009 | 5 | 14 | 3.58452 | -2.282031 | 2.898252 | 1.673467 | 12.33382 | 6.365726 |  |  | -0.000336647
2018-04-01 21:25 | 121973.7 | 2760.0013 | 5 | 14 | 3.572136 | -2.282103 | 2.898252 | 1.749521 | 12.33382 | 6.637875 |  |  | -0.000336647
2018-04-01 21:27 | 122093.7 | 2880.0009 | 5 | 14 | 3.559283 | -2.281919 | 2.898252 | 1.825597 | 12.33382 | 6.909132 |  |  | -0.000336647
2018-04-01 21:29 | 122213.7 | 3000.0005 | 5 | 14 | 3.548295 | -2.282114 | 2.898252 | 1.901671 | 12.33382 | 7.179472 |  |  | -0.000336647
2018-04-01 21:31 | 122333.7 | 3120.0001 | 5 | 14 | 3.538429 | -2.282085 | 2.898252 | 1.97769 | 12.33382 | 7.448829 |  |  | -0.000336647
2018-04-01 21:33 | 122453.7 | 3240.0005 | 5 | 14 | 3.528115 | -2.282018 | 2.898252 | 2.053798 | 12.33382 | 7.717743 |  |  | -0.000336647
2018-04-01 21:35 | 122573.7 | 3360.001 | 5 | 14 | 3.515572 | -2.282042 | 2.898252 | 2.12987 | 12.33382 | 7.985671 |  |  | -0.000336647
2018-04-01 21:37 | 122693.7 | 3480.0013 | 5 | 14 | 3.503015 | -2.282105 | 2.898252 | 2.205943 | 12.33382 | 8.252619 |  |  | -0.000336647
2018-04-01 21:39 | 122813.7 | 3600.0009 | 5 | 14 | 3.491 | -2.281811 | 2.898252 | 2.282007 | 12.33382 | 8.518621 |  |  | -0.000336647
2018-04-01 21:41 | 122933.7 | 3720.0005 | 5 | 14 | 3.478437 | -2.282144 | 2.898252 | 2.358068 | 12.33382 | 8.783689 |  |  | -0.000336647
2018-04-01 21:43 | 123053.7 | 3840.0002 | 5 | 14 | 3.462349 | -2.282109 | 2.898252 | 2.43413 | 12.33382 | 9.047683 |  |  | -0.000336647
2018-04-01 21:45 | 123173.7 | 3960.0006 | 5 | 14 | 3.441234 | -2.282053 | 2.898252 | 2.510207 | 12.33382 | 9.310303 |  |  | -0.000336647
2018-04-01 21:47 | 123293.7 | 4080.0002 | 5 | 14 | 3.416838 | -2.282033 | 2.898252 | 2.586264 | 12.33382 | 9.571144 |  |  | -0.000336647
2018-04-01 21:49 | 123413.7 | 4200.0007 | 5 | 14 | 3.383244 | -2.281879 | 2.898252 | 2.662304 | 12.33382 | 9.82975 |  |  | -0.000336647
2018-04-01 21:51 | 123533.7 | 4320.0002 | 5 | 14 | 3.331087 | -2.281866 | 2.898252 | 2.738405 | 12.33382 | 10.0854 |  |  | -0.000336647
2018-04-01 21:53 | 123653.7 | 4440.0014 | 5 | 14 | 3.237406 | -2.281829 | 2.898252 | 2.814478 | 12.33382 | 10.33563 |  |  | -0.000336647
2018-04-01 21:55 | 123773.7 | 4560.0002 | 5 | 14 | 3.029853 | -2.282161 | 2.898252 | 2.890536 | 12.33382 | 10.57523 |  |  | -0.000336647
2018-04-01 21:55 | 123783.5 | 4569.8293 | 5 | 14 | 2.999996 | -2.281981 | 2.898252 | 2.896713 | 12.33382 | 10.59385 |  |  | -0.000336647
2018-04-01 21:57 | 123903.6 | 120.0008 | 6 | 14 | 3.380283 | 0 | 2.898252 | 2.896779 | 12.33382 | 10.59405 |  |  | -0.000336647
2018-04-01 21:59 | 124023.6 | 240.0004 | 6 | 14 | 3.395889 | 0 | 2.898252 | 2.896779 | 12.33382 | 10.59405 |  |  | -0.000336647
2018-04-01 22:00 | 124083.6 | 300.0047 | 6 | 14 | 3.399651 | 0 | 2.898252 | 2.896779 | 12.33382 | 10.59405 |  |  | -0.000336647
2018-04-01 22:00 | 124083.6 | 0.0024 | 7 | 15 | 3.39966 | 0 | 0 | 0 | 0 | 0 |  |  | -0.000336647
2018-04-01 22:02 | 124203.7 | 120.0007 | 2 | 15 | 4.113539 | 4.889973 | 0.1623937 | 0 | 0.6492813 | 0 |  |  | -0.000336647
2018-04-01 22:04 | 124323.7 | 240.0011 | 2 | 15 | 4.1453 | 4.889908 | 0.3253705 | 0 | 1.322122 | 0 |  |  | -0.000336647
2018-04-01 22:06 | 124443.7 | 360.0023 | 2 | 15 | 4.178792 | 4.889881 | 0.4883 | 0 | 2.000344 | 0 |  |  | -0.000336647
2018-04-01 22:08 | 124563.7 | 480.0011 | 2 | 15 | 4.200266 | 4.817007 | 0.6511483 | 0 | 2.682965 | 0 |  |  | -0.000336647
2018-04-01 22:10 | 124683.7 | 600 | 2 | 15 | 4.200305 | 4.491648 | 0.806247 | 0 | 3.334423 | 0 |  |  | -0.000336647
2018-04-01 22:12 | 124803.7 | 720.0003 | 2 | 15 | 4.200271 | 4.162878 | 0.9504592 | 0 | 3.940154 | 0 |  |  | -0.000336647
2018-04-01 22:14 | 124923.7 | 840.0001 | 2 | 15 | 4.200301 | 3.880724 | 1.084455 | 0 | 4.502973 | 0 |  |  | -0.000336647
2018-04-01 22:16 | 125043.7 | 960.002 | 2 | 15 | 4.200258 | 3.628979 | 1.209493 | 0 | 5.028167 | 0 |  |  | -0.000336647
2018-04-01 22:18 | 125163.7 | 1080.0017 | 2 | 15 | 4.200242 | 3.389448 | 1.32646 | 0 | 5.519457 | 0 |  |  | -0.000336647
2018-04-01 22:19 | 125227.5 | 1143.83 | 2 | 15 | 4.200239 | 3.259981 | 1.385405 | 0 | 5.767041 | 0 |  |  | -0.000336647
2018-04-01 22:21 | 125347.5 | 120.0007 | 3 | 15 | 4.220494 | 3.259865 | 1.493643 | 0 | 6.222666 | 0 |  |  | -0.000336647
2018-04-01 22:23 | 125467.5 | 240.0003 | 3 | 15 | 4.242298 | 3.259874 | 1.602337 | 0 | 6.682583 | 0 |  |  | -0.000336647
2018-04-01 22:25 | 125587.5 | 360.0023 | 3 | 15 | 4.265482 | 3.259853 | 1.710999 | 0 | 7.144807 | 0 |  |  | -0.000336647
2018-04-01 22:27 | 125707.5 | 480.0009 | 3 | 15 | 4.291529 | 3.259897 | 1.81962 | 0 | 7.609509 | 0 |  |  | -0.000336647
2018-04-01 22:29 | 125827.5 | 600.0013 | 3 | 15 | 4.321867 | 3.259916 | 1.928325 | 0 | 8.077629 | 0 |  |  | -0.000336647
2018-04-01 22:31 | 125947.5 | 720.0002 | 3 | 15 | 4.354265 | 3.259903 | 2.036912 | 0 | 8.548682 | 0 |  |  | -0.000336647
2018-04-01 22:33 | 126067.5 | 840.0014 | 3 | 15 | 4.388332 | 3.259851 | 2.145626 | 0 | 9.023884 | 0 |  |  | -0.000336647
2018-04-01 22:35 | 126187.5 | 960.0019 | 3 | 15 | 4.400284 | 2.974932 | 2.250869 | 0 | 9.486764 | 0 |  |  | -0.000336647
2018-04-01 22:37 | 126307.5 | 1080.0005 | 3 | 15 | 4.400292 | 2.620724 | 2.34412 | 0 | 9.897096 | 0 |  |  | -0.000336647
2018-04-01 22:39 | 126427.5 | 1200.001 | 3 | 15 | 4.400277 | 2.296865 | 2.425926 | 0 | 10.25706 | 0 |  |  | -0.000336647
2018-04-01 22:41 | 126547.5 | 1320.0005 | 3 | 15 | 4.400243 | 2.027029 | 2.497858 | 0 | 10.57358 | 0 |  |  | -0.000336647
2018-04-01 22:43 | 126667.5 | 1440.0002 | 3 | 15 | 4.400246 | 1.797025 | 2.561524 | 0 | 10.85373 | 0 |  |  | -0.000336647
2018-04-01 22:45 | 126787.5 | 1560.0013 | 3 | 15 | 4.400215 | 1.592895 | 2.617986 | 0 | 11.10218 | 0 |  |  | -0.000336647
2018-04-01 22:47 | 126907.5 | 1680.001 | 3 | 15 | 4.400281 | 1.415339 | 2.668038 | 0 | 11.32242 | 0 |  |  | -0.000336647
2018-04-01 22:49 | 127027.5 | 1800.0005 | 3 | 15 | 4.400221 | 1.249503 | 2.7123 | 0 | 11.51718 | 0 |  |  | -0.000336647
2018-04-01 22:51 | 127147.5 | 1920.0002 | 3 | 15 | 4.400249 | 1.115173 | 2.751656 | 0 | 11.69036 | 0 |  |  | -0.000336647
2018-04-01 22:53 | 127267.5 | 2040.0005 | 3 | 15 | 4.40025 | 1.001063 | 2.786883 | 0 | 11.84536 | 0 |  |  | -0.000336647
2018-04-01 22:55 | 127387.5 | 2160.0009 | 3 | 15 | 4.400262 | 0.9039707 | 2.818525 | 0 | 11.98459 | 0 |  |  | -0.000336647
2018-04-01 22:57 | 127507.5 | 2280.0013 | 3 | 15 | 4.400216 | 0.8054667 | 2.847163 | 0 | 12.11061 | 0 |  |  | -0.000336647
2018-04-01 22:59 | 127627.5 | 2400.0001 | 3 | 15 | 4.400221 | 0.7252226 | 2.872617 | 0 | 12.22261 | 0 |  |  | -0.000336647
2018-04-01 23:01 | 127747.5 | 2520.0013 | 3 | 15 | 4.40021 | 0.6558008 | 2.89561 | 0 | 12.32379 | 0 |  |  | -0.000336647
2018-04-01 23:01 | 127754.9 | 2527.3591 | 3 | 15 | 4.400213 | 0.6519909 | 2.896951 | 0 | 12.32969 | 0 |  |  | -0.000336647
2018-04-01 23:03 | 127874.9 | 120.0014 | 4 | 15 | 4.329318 | 0 | 2.896951 | 0 | 12.32969 | 0 |  |  | -0.000336647
2018-04-01 23:05 | 127994.9 | 240.0002 | 4 | 15 | 4.323594 | 0 | 2.896951 | 0 | 12.32969 | 0 |  |  | -0.000336647
2018-04-01 23:06 | 128054.9 | 300.003 | 4 | 15 | 4.321966 | 0 | 2.896951 | 0 | 12.32969 | 0 |  |  | -0.000336647
2018-04-01 23:08 | 128175 | 120.0014 | 5 | 15 | 4.067101 | -2.28199 | 2.896951 | 0.0760626 | 12.32969 | 0.3119821 |  |  | -0.000336647
2018-04-01 23:10 | 128295 | 240.001 | 5 | 15 | 4.033 | -2.281955 | 2.896951 | 0.1520994 | 12.32969 | 0.6198751 |  |  | -0.000336647
2018-04-01 23:12 | 128415 | 360.0014 | 5 | 15 | 4.002688 | -2.282112 | 2.896951 | 0.228189 | 12.32969 | 0.9255853 |  |  | -0.000336647
2018-04-01 23:14 | 128535 | 480.0002 | 5 | 15 | 3.97211 | -2.281808 | 2.896951 | 0.3042542 | 12.32969 | 1.228898 |  |  | -0.000336647
2018-04-01 23:16 | 128655 | 600.0014 | 5 | 15 | 3.942393 | -2.282119 | 2.896951 | 0.3803114 | 12.32969 | 1.52986 |  |  | -0.000336647
2018-04-01 23:18 | 128775 | 720.0002 | 5 | 15 | 3.914297 | -2.282121 | 2.896951 | 0.4563937 | 12.32969 | 1.828733 |  |  | -0.000336647
2018-04-01 23:20 | 128895 | 840.0006 | 5 | 15 | 3.887567 | -2.282116 | 2.896951 | 0.5324522 | 12.32969 | 2.125429 |  |  | -0.000336647
2018-04-01 23:22 | 129015 | 960.0002 | 5 | 15 | 3.860637 | -2.282056 | 2.896951 | 0.6085163 | 12.32969 | 2.420116 |  |  | -0.000336647
2018-04-01 23:24 | 129135 | 1080.0006 | 5 | 15 | 3.832338 | -2.28199 | 2.896951 | 0.6845978 | 12.32969 | 2.712758 |  |  | -0.000336647
2018-04-01 23:26 | 129255 | 1200.001 | 5 | 15 | 3.805923 | -2.281939 | 2.896951 | 0.7606593 | 12.32969 | 3.003235 |  |  | -0.000336647
2018-04-01 23:28 | 129375 | 1320.0006 | 5 | 15 | 3.782167 | -2.282049 | 2.896951 | 0.8367101 | 12.32969 | 3.291753 |  |  | -0.000336647
2018-04-01 23:30 | 129495 | 1440.001 | 5 | 15 | 3.760231 | -2.281995 | 2.896951 | 0.912774 | 12.32969 | 3.5786 |  |  | -0.000336647
2018-04-01 23:32 | 129615 | 1560.0006 | 5 | 15 | 3.737988 | -2.282022 | 2.896951 | 0.9888539 | 12.32969 | 3.863839 |  |  | -0.000336647
2018-04-01 23:34 | 129735 | 1680.001 | 5 | 15 | 3.71666 | -2.282043 | 2.896951 | 1.064913 | 12.32969 | 4.14732 |  |  | -0.000336647
2018-04-01 23:36 | 129855 | 1800.0006 | 5 | 15 | 3.697231 | -2.281824 | 2.896951 | 1.140995 | 12.32969 | 4.429341 |  |  | -0.000336647
2018-04-01 23:38 | 129975 | 1920.001 | 5 | 15 | 3.679071 | -2.281902 | 2.896951 | 1.217043 | 12.32969 | 4.709814 |  |  | -0.000336647
2018-04-01 23:40 | 130095 | 2040.0006 | 5 | 15 | 3.660825 | -2.28204 | 2.896951 | 1.293121 | 12.32969 | 4.98902 |  |  | -0.000336647
2018-04-01 23:42 | 130215 | 2160.0002 | 5 | 15 | 3.642334 | -2.281995 | 2.896951 | 1.369186 | 12.32969 | 5.26677 |  |  | -0.000336647
2018-04-01 23:44 | 130335 | 2280.0006 | 5 | 15 | 3.626184 | -2.282085 | 2.896951 | 1.445259 | 12.32969 | 5.543227 |  |  | -0.000336647
2018-04-01 23:46 | 130455 | 2400.0002 | 5 | 15 | 3.611856 | -2.282076 | 2.896951 | 1.521329 | 12.32969 | 5.818509 |  |  | -0.000336647
2018-04-01 23:48 | 130575 | 2520.0014 | 5 | 15 | 3.59827 | -2.281972 | 2.896951 | 1.597377 | 12.32969 | 6.092665 |  |  | -0.000336647
2018-04-01 23:50 | 130695 | 2640.001 | 5 | 15 | 3.584086 | -2.281992 | 2.896951 | 1.673455 | 12.32969 | 6.365886 |  |  | -0.000336647
2018-04-01 23:52 | 130815 | 2760.0014 | 5 | 15 | 3.571189 | -2.281811 | 2.896951 | 1.749517 | 12.32969 | 6.637988 |  |  | -0.000336647
2018-04-01 23:54 | 130935 | 2880.0011 | 5 | 15 | 3.560101 | -2.281745 | 2.896951 | 1.825592 | 12.32969 | 6.909235 |  |  | -0.000336647
2018-04-01 23:56 | 131055 | 3000.0014 | 5 | 15 | 3.55007 | -2.281959 | 2.896951 | 1.901637 | 12.32969 | 7.179582 |  |  | -0.000336647
2018-04-01 23:58 | 131175 | 3120.0002 | 5 | 15 | 3.539195 | -2.282017 | 2.896951 | 1.977723 | 12.32969 | 7.449295 |  |  | -0.000336647
2018-04-02 | 131295 | 3240.0007 | 5 | 15 | 3.526803 | -2.282043 | 2.896951 | 2.053791 | 12.32969 | 7.718043 |  |  | -0.000336647
2018-04-02 00:02 | 131415 | 3360.001 | 5 | 15 | 3.515645 | -2.282083 | 2.896951 | 2.129856 | 12.32969 | 7.985882 |  |  | -0.000336647
2018-04-02 00:04 | 131535 | 3480.0007 | 5 | 15 | 3.504865 | -2.282105 | 2.896951 | 2.20591 | 12.32969 | 8.252842 |  |  | -0.000336647
2018-04-02 00:06 | 131655 | 3600.001 | 5 | 15 | 3.493037 | -2.282085 | 2.896951 | 2.281965 | 12.32969 | 8.51897 |  |  | -0.000336647
2018-04-02 00:08 | 131775 | 3720.0007 | 5 | 15 | 3.477789 | -2.282205 | 2.896951 | 2.358057 | 12.32969 | 8.784211 |  |  | -0.000336647
2018-04-02 00:10 | 131895 | 3840.001 | 5 | 15 | 3.461169 | -2.282123 | 2.896951 | 2.434108 | 12.32969 | 9.048065 |  |  | -0.000336647
2018-04-02 00:12 | 132015 | 3960.0006 | 5 | 15 | 3.442777 | -2.28217 | 2.896951 | 2.510164 | 12.32969 | 9.310629 |  |  | -0.000336647
2018-04-02 00:14 | 132135 | 4080.0002 | 5 | 15 | 3.419784 | -2.281823 | 2.896951 | 2.58626 | 12.32969 | 9.571785 |  |  | -0.000336647
2018-04-02 00:16 | 132255 | 4200.0007 | 5 | 15 | 3.384541 | -2.281898 | 2.896951 | 2.662287 | 12.32969 | 9.830541 |  |  | -0.000336647
2018-04-02 00:18 | 132375 | 4320.0011 | 5 | 15 | 3.328575 | -2.281836 | 2.896951 | 2.738394 | 12.32969 | 10.08614 |  |  | -0.000336647
2018-04-02 00:20 | 132495 | 4440.0007 | 5 | 15 | 3.237504 | -2.282168 | 2.896951 | 2.814456 | 12.32969 | 10.33621 |  |  | -0.000336647
2018-04-02 00:22 | 132615 | 4560.0011 | 5 | 15 | 3.03245 | -2.282195 | 2.896951 | 2.890509 | 12.32969 | 10.57591 |  |  | -0.000336647
2018-04-02 00:23 | 132625.7 | 4570.6613 | 5 | 15 | 2.999981 | -2.281801 | 2.896951 | 2.897278 | 12.32969 | 10.59633 |  |  | -0.000336647
2018-04-02 00:25 | 132745.7 | 120.0005 | 6 | 15 | 3.376532 | 0 | 2.896951 | 2.897278 | 12.32969 | 10.59633 |  |  | -0.000336647
2018-04-02 00:27 | 132865.7 | 240.0009 | 6 | 15 | 3.392209 | 0 | 2.896951 | 2.897278 | 12.32969 | 10.59633 |  |  | -0.000336647
2018-04-02 00:28 | 132925.7 | 300.002 | 6 | 15 | 3.395944 | 0 | 2.896951 | 2.897278 | 12.32969 | 10.59633 |  |  | -0.000336647
2018-04-02 00:28 | 132925.7 | 0.0025 | 7 | 16 | 3.395935 | 0 | 0 | 0 | 0 | 0 |  |  | -0.000336647
2018-04-02 00:30 | 133045.8 | 120.0001 | 2 | 16 | 4.113119 | 4.890038 | 0.1624157 | 0 | 0.6492643 | 0 |  |  | -0.000336647
2018-04-02 00:32 | 133165.8 | 240.0002 | 2 | 16 | 4.143038 | 4.889975 | 0.3254246 | 0 | 1.322021 | 0 |  |  | -0.000336647
2018-04-02 00:34 | 133285.8 | 360.0006 | 2 | 16 | 4.17698 | 4.889956 | 0.4883172 | 0 | 1.999726 | 0 |  |  | -0.000336647
2018-04-02 00:36 | 133405.8 | 480.0009 | 2 | 16 | 4.200278 | 4.792128 | 0.6510491 | 0 | 2.681795 | 0 |  |  | -0.000336647
2018-04-02 00:38 | 133525.8 | 600.0006 | 2 | 16 | 4.20028 | 4.472202 | 0.8052573 | 0 | 3.329512 | 0 |  |  | -0.000336647
2018-04-02 00:40 | 133645.8 | 720.0003 | 2 | 16 | 4.200296 | 4.180098 | 0.9493738 | 0 | 3.93484 | 0 |  |  | -0.000336647
2018-04-02 00:42 | 133765.8 | 840.0009 | 2 | 16 | 4.200214 | 3.907064 | 1.08413 | 0 | 4.50085 | 0 |  |  | -0.000336647
2018-04-02 00:44 | 133885.8 | 960.0003 | 2 | 16 | 4.200256 | 3.635468 | 1.209909 | 0 | 5.029156 | 0 |  |  | -0.000336647
2018-04-02 00:46 | 134005.8 | 1080.0023 | 2 | 16 | 4.200253 | 3.372334 | 1.326615 | 0 | 5.519352 | 0 |  |  | -0.000336647
2018-04-02 00:47 | 134063.6 | 1137.7969 | 2 | 16 | 4.20029 | 3.259998 | 1.379837 | 0 | 5.742901 | 0 |  |  | -0.000336647
2018-04-02 00:49 | 134183.6 | 120.0006 | 3 | 16 | 4.218602 | 3.259907 | 1.488101 | 0 | 6.198534 | 0 |  |  | -0.000336647
2018-04-02 00:51 | 134303.6 | 240.0011 | 3 | 16 | 4.23933 | 3.259947 | 1.596746 | 0 | 6.657975 | 0 |  |  | -0.000336647
2018-04-02 00:53 | 134423.6 | 360.0022 | 3 | 16 | 4.263313 | 3.259935 | 1.705439 | 0 | 7.120026 | 0 |  |  | -0.000336647
2018-04-02 00:55 | 134543.6 | 480.001 | 3 | 16 | 4.291594 | 3.259888 | 1.814016 | 0 | 7.584432 | 0 |  |  | -0.000336647
2018-04-02 00:57 | 134663.6 | 600.0013 | 3 | 16 | 4.320855 | 3.259916 | 1.922711 | 0 | 8.052485 | 0 |  |  | -0.000336647
2018-04-02 00:59 | 134783.6 | 720.0009 | 3 | 16 | 4.351874 | 3.259977 | 2.031409 | 0 | 8.523829 | 0 |  |  | -0.000336647
2018-04-02 01:01 | 134903.6 | 840.0014 | 3 | 16 | 4.385417 | 3.259977 | 2.139826 | 0 | 8.997418 | 0 |  |  | -0.000336647
2018-04-02 01:03 | 135023.6 | 960.001 | 3 | 16 | 4.400301 | 2.979755 | 2.245684 | 0 | 9.46289 | 0 |  |  | -0.000336647
2018-04-02 01:05 | 135143.6 | 1080.0022 | 3 | 16 | 4.400233 | 2.619299 | 2.338879 | 0 | 9.872974 | 0 |  |  | -0.000336647
2018-04-02 01:07 | 135263.6 | 1200.0002 | 3 | 16 | 4.400277 | 2.314034 | 2.420988 | 0 | 10.23428 | 0 |  |  | -0.000336647
2018-04-02 01:09 | 135383.6 | 1320.0013 | 3 | 16 | 4.400284 | 2.049934 | 2.493569 | 0 | 10.55365 | 0 |  |  | -0.000336647
2018-04-02 01:11 | 135503.6 | 1440.0009 | 3 | 16 | 4.400229 | 1.810883 | 2.557834 | 0 | 10.83644 | 0 |  |  | -0.000336647
2018-04-02 01:13 | 135623.6 | 1560.0013 | 3 | 16 | 4.400203 | 1.593486 | 2.614575 | 0 | 11.08611 | 0 |  |  | -0.000336647
2018-04-02 01:15 | 135743.6 | 1680.0001 | 3 | 16 | 4.400249 | 1.412389 | 2.664548 | 0 | 11.30601 | 0 |  |  | -0.000336647
2018-04-02 01:17 | 135863.6 | 1800.0005 | 3 | 16 | 4.40023 | 1.258836 | 2.709014 | 0 | 11.50167 | 0 |  |  | -0.000336647
2018-04-02 01:19 | 135983.6 | 1920.0009 | 3 | 16 | 4.400224 | 1.126654 | 2.748744 | 0 | 11.67649 | 0 |  |  | -0.000336647
2018-04-02 01:21 | 136103.6 | 2040.0013 | 3 | 16 | 4.400294 | 1.027353 | 2.784408 | 0 | 11.83342 | 0 |  |  | -0.000336647
2018-04-02 01:23 | 136223.6 | 2160.0002 | 3 | 16 | 4.400205 | 0.9009542 | 2.81632 | 0 | 11.97383 | 0 |  |  | -0.000336647
2018-04-02 01:25 | 136343.6 | 2280.0005 | 3 | 16 | 4.40023 | 0.8101482 | 2.844795 | 0 | 12.09913 | 0 |  |  | -0.000336647
2018-04-02 01:27 | 136463.6 | 2400.0002 | 3 | 16 | 4.400222 | 0.7313538 | 2.870432 | 0 | 12.21194 | 0 |  |  | -0.000336647
2018-04-02 01:29 | 136583.6 | 2520.0013 | 3 | 16 | 4.40018 | 0.6672192 | 2.893681 | 0 | 12.31424 | 0 |  |  | -0.000336647
2018-04-02 01:29 | 136618.7 | 2555.1502 | 3 | 16 | 4.400197 | 0.6519938 | 2.900131 | 0 | 12.34262 | 0 |  |  | -0.000336647
2018-04-02 01:31 | 136738.8 | 120.0004 | 4 | 16 | 4.330336 | 0 | 2.900131 | 0 | 12.34262 | 0 |  |  | -0.000336647
2018-04-02 01:33 | 136858.8 | 240.0009 | 4 | 16 | 4.324618 | 0 | 2.900131 | 0 | 12.34262 | 0 |  |  | -0.000336647
2018-04-02 01:34 | 136918.8 | 300.002 | 4 | 16 | 4.322973 | 0 | 2.900131 | 0 | 12.34262 | 0 |  |  | -0.000336647
2018-04-02 01:36 | 137038.9 | 120.0014 | 5 | 16 | 4.068274 | -2.282031 | 2.900131 | 0.07605522 | 12.34262 | 0.3119796 |  |  | -0.000336647
2018-04-02 01:38 | 137158.9 | 240.001 | 5 | 16 | 4.033376 | -2.282008 | 2.900131 | 0.152131 | 12.34262 | 0.6201083 |  |  | -0.000336647
2018-04-02 01:40 | 137278.9 | 360.0015 | 5 | 16 | 4.001305 | -2.28208 | 2.900131 | 0.2281931 | 12.34262 | 0.9256586 |  |  | -0.000336647
2018-04-02 01:42 | 137398.9 | 480.001 | 5 | 16 | 3.971541 | -2.281986 | 2.900131 | 0.3042566 | 12.34262 | 1.228868 |  |  | -0.000336647
2018-04-02 01:44 | 137518.9 | 600.0014 | 5 | 16 | 3.943252 | -2.281981 | 2.900131 | 0.3803322 | 12.34262 | 1.529916 |  |  | -0.000336647
2018-04-02 01:46 | 137638.9 | 720.0002 | 5 | 16 | 3.915322 | -2.282114 | 2.900131 | 0.4563932 | 12.34262 | 1.828785 |  |  | -0.000336647
2018-04-02 01:48 | 137758.9 | 840.0007 | 5 | 16 | 3.886629 | -2.281939 | 2.900131 | 0.532465 | 12.34262 | 2.125547 |  |  | -0.000336647
2018-04-02 01:50 | 137878.9 | 960.001 | 5 | 16 | 3.859241 | -2.281864 | 2.900131 | 0.6085228 | 12.34262 | 2.420098 |  |  | -0.000336647
2018-04-02 01:52 | 137998.9 | 1080.0014 | 5 | 16 | 3.832612 | -2.282123 | 2.900131 | 0.6845773 | 12.34262 | 2.712594 |  |  | -0.000336647
2018-04-02 01:54 | 138118.9 | 1200.0002 | 5 | 16 | 3.807187 | -2.282187 | 2.900131 | 0.7606554 | 12.34262 | 3.003202 |  |  | -0.000336647
2018-04-02 01:56 | 138238.9 | 1320.0006 | 5 | 16 | 3.782444 | -2.282119 | 2.900131 | 0.8367237 | 12.34262 | 3.291862 |  |  | -0.000336647
2018-04-02 01:58 | 138358.9 | 1440.001 | 5 | 16 | 3.758539 | -2.282061 | 2.900131 | 0.9127769 | 12.34262 | 3.578604 |  |  | -0.000336647
2018-04-02 02:00 | 138478.9 | 1560.0014 | 5 | 16 | 3.737092 | -2.282067 | 2.900131 | 0.9888451 | 12.34262 | 3.863684 |  |  | -0.000336647
2018-04-02 02:02 | 138598.9 | 1680.001 | 5 | 16 | 3.717226 | -2.282017 | 2.900131 | 1.064913 | 12.34262 | 4.147186 |  |  | -0.000336647
2018-04-02 02:04 | 138718.9 | 1800.0007 | 5 | 16 | 3.698071 | -2.282054 | 2.900131 | 1.140985 | 12.34262 | 4.429235 |  |  | -0.000336647
2018-04-02 02:06 | 138838.9 | 1920.0002 | 5 | 16 | 3.67786 | -2.282043 | 2.900131 | 1.217057 | 12.34262 | 4.709794 |  |  | -0.000336647
2018-04-02 02:08 | 138958.9 | 2040.0006 | 5 | 16 | 3.659061 | -2.282042 | 2.900131 | 1.293117 | 12.34262 | 4.988801 |  |  | -0.000336647
2018-04-02 02:10 | 139078.9 | 2160.0003 | 5 | 16 | 3.642043 | -2.282117 | 2.900131 | 1.369194 | 12.34262 | 5.266512 |  |  | -0.000336647
2018-04-02 02:12 | 139198.9 | 2280.0014 | 5 | 16 | 3.626831 | -2.282142 | 2.900131 | 1.44523 | 12.34262 | 5.542861 |  |  | -0.000336647
2018-04-02 02:14 | 139318.9 | 2400.001 | 5 | 16 | 3.6115 | -2.281988 | 2.900131 | 1.5213 | 12.34262 | 5.818176 |  |  | -0.000336647
2018-04-02 02:16 | 139438.9 | 2520.0014 | 5 | 16 | 3.596097 | -2.282092 | 2.900131 | 1.597392 | 12.34262 | 6.092388 |  |  | -0.000336647
2018-04-02 02:18 | 139558.9 | 2640.001 | 5 | 16 | 3.583003 | -2.282127 | 2.900131 | 1.673464 | 12.34262 | 6.365441 |  |  | -0.000336647
2018-04-02 02:20 | 139678.9 | 2760.0014 | 5 | 16 | 3.571456 | -2.282026 | 2.900131 | 1.749528 | 12.34262 | 6.637525 |  |  | -0.000336647
2018-04-02 02:22 | 139798.9 | 2880.0002 | 5 | 16 | 3.560525 | -2.282043 | 2.900131 | 1.825587 | 12.34262 | 6.908754 |  |  | -0.000336647
2018-04-02 02:24 | 139918.9 | 3000.0014 | 5 | 16 | 3.548446 | -2.282044 | 2.900131 | 1.901666 | 12.34262 | 7.179184 |  |  | -0.000336647
2018-04-02 02:26 | 140038.9 | 3120.0002 | 5 | 16 | 3.536915 | -2.282198 | 2.900131 | 1.977729 | 12.34262 | 7.448635 |  |  | -0.000336647
2018-04-02 02:28 | 140158.9 | 3240.0007 | 5 | 16 | 3.526353 | -2.282092 | 2.900131 | 2.053769 | 12.34262 | 7.717178 |  |  | -0.000336647
2018-04-02 02:30 | 140278.9 | 3360.001 | 5 | 16 | 3.516381 | -2.282238 | 2.900131 | 2.129869 | 12.34262 | 7.985158 |  |  | -0.000336647
2018-04-02 02:32 | 140398.9 | 3480.0015 | 5 | 16 | 3.50443 | -2.282172 | 2.900131 | 2.205935 | 12.34262 | 8.252199 |  |  | -0.000336647
2018-04-02 02:34 | 140518.9 | 3600.0011 | 5 | 16 | 3.490332 | -2.282161 | 2.900131 | 2.281955 | 12.34262 | 8.518069 |  |  | -0.000336647
2018-04-02 02:36 | 140638.9 | 3720.0015 | 5 | 16 | 3.476581 | -2.28204 | 2.900131 | 2.358073 | 12.34262 | 8.783229 |  |  | -0.000336647
2018-04-02 02:38 | 140758.9 | 3840.0018 | 5 | 16 | 3.461783 | -2.282157 | 2.900131 | 2.434128 | 12.34262 | 9.047079 |  |  | -0.000336647
2018-04-02 02:40 | 140878.9 | 3960.0007 | 5 | 16 | 3.443732 | -2.282074 | 2.900131 | 2.510203 | 12.34262 | 9.309784 |  |  | -0.000336647
2018-04-02 02:42 | 140998.9 | 4080.0003 | 5 | 16 | 3.417081 | -2.282177 | 2.900131 | 2.58627 | 12.34262 | 9.570792 |  |  | -0.000336647
2018-04-02 02:44 | 141118.9 | 4200.0015 | 5 | 16 | 3.38132 | -2.282141 | 2.900131 | 2.662328 | 12.34262 | 9.829391 |  |  | -0.000336647
2018-04-02 02:46 | 141238.9 | 4320.0004 | 5 | 16 | 3.329378 | -2.282157 | 2.900131 | 2.738408 | 12.34262 | 10.08481 |  |  | -0.000336647
2018-04-02 02:48 | 141358.9 | 4440.0015 | 5 | 16 | 3.242226 | -2.282064 | 2.900131 | 2.814432 | 12.34262 | 10.33497 |  |  | -0.000336647
2018-04-02 02:50 | 141478.9 | 4560.0013 | 5 | 16 | 3.039979 | -2.282015 | 2.900131 | 2.890475 | 12.34262 | 10.57512 |  |  | -0.000336647
2018-04-02 02:50 | 141491.9 | 4573.0526 | 5 | 16 | 2.999983 | -2.281993 | 2.900131 | 2.898781 | 12.34262 | 10.60021 |  |  | -0.000336647
2018-04-02 02:52 | 141612 | 120.0015 | 6 | 16 | 3.378168 | 0 | 2.900131 | 2.898781 | 12.34262 | 10.60021 |  |  | -0.000336647
2018-04-02 02:54 | 141732 | 240.0003 | 6 | 16 | 3.393804 | 0 | 2.900131 | 2.898781 | 12.34262 | 10.60021 |  |  | -0.000336647
2018-04-02 02:55 | 141792 | 300.0046 | 6 | 16 | 3.397524 | 0 | 2.900131 | 2.898781 | 12.34262 | 10.60021 |  |  | -0.000336647
2018-04-02 02:55 | 141792 | 0.0025 | 7 | 17 | 3.397618 | 0 | 0 | 0 | 0 | 0 |  |  | -0.000336647
2018-04-02 02:57 | 141912.1 | 120.0007 | 2 | 17 | 4.112051 | 4.889921 | 0.1624545 | 0 | 0.649445 | 0 |  |  | -0.000336647
2018-04-02 02:59 | 142032.1 | 240.0002 | 2 | 17 | 4.144223 | 4.889927 | 0.3251481 | 0 | 1.320814 | 0 |  |  | -0.000336647
2018-04-02 03:01 | 142152.1 | 360.0015 | 2 | 17 | 4.180475 | 4.889997 | 0.4884278 | 0 | 2.000578 | 0 |  |  | -0.000336647
2018-04-02 03:03 | 142272.1 | 480.0011 | 2 | 17 | 4.200304 | 4.782324 | 0.6508656 | 0 | 2.681761 | 0 |  |  | -0.000336647
2018-04-02 03:05 | 142392.1 | 600.0001 | 2 | 17 | 4.20029 | 4.491062 | 0.8052622 | 0 | 3.330269 | 0 |  |  | -0.000336647
2018-04-02 03:07 | 142512.1 | 720.002 | 2 | 17 | 4.200266 | 4.191139 | 0.9499606 | 0 | 3.938042 | 0 |  |  | -0.000336647
2018-04-02 03:09 | 142632.1 | 840.0009 | 2 | 17 | 4.200277 | 3.878424 | 1.084379 | 0 | 4.502636 | 0 |  |  | -0.000336647
2018-04-02 03:11 | 142752.1 | 960.0004 | 2 | 17 | 4.200246 | 3.606844 | 1.209117 | 0 | 5.026569 | 0 |  |  | -0.000336647
2018-04-02 03:13 | 142872.1 | 1080.0025 | 2 | 17 | 4.200272 | 3.371906 | 1.325354 | 0 | 5.514796 | 0 |  |  | -0.000336647
2018-04-02 03:14 | 142935.1 | 1143.0323 | 2 | 17 | 4.200266 | 3.259991 | 1.383411 | 0 | 5.758648 | 0 |  |  | -0.000336647
2018-04-02 03:16 | 143055.1 | 120.0024 | 3 | 17 | 4.218278 | 3.259991 | 1.491701 | 0 | 6.214361 | 0 |  |  | -0.000336647
2018-04-02 03:18 | 143175.1 | 240.0011 | 3 | 17 | 4.241572 | 3.25997 | 1.600301 | 0 | 6.673696 | 0 |  |  | -0.000336647
2018-04-02 03:20 | 143295.1 | 360.0024 | 3 | 17 | 4.266439 | 3.259977 | 1.708984 | 0 | 7.136026 | 0 |  |  | -0.000336647
2018-04-02 03:22 | 143415.1 | 480.0011 | 3 | 17 | 4.292819 | 3.259989 | 1.817686 | 0 | 7.601213 | 0 |  |  | -0.000336647
2018-04-02 03:24 | 143535.1 | 600.0024 | 3 | 17 | 4.320591 | 3.259995 | 1.926329 | 0 | 8.06908 | 0 |  |  | -0.000336647
2018-04-02 03:26 | 143655.1 | 720.0011 | 3 | 17 | 4.352642 | 3.260042 | 2.034996 | 0 | 8.540281 | 0 |  |  | -0.000336647
2018-04-02 03:28 | 143775.1 | 840.0024 | 3 | 17 | 4.388895 | 3.259993 | 2.143673 | 0 | 9.015272 | 0 |  |  | -0.000336647
2018-04-02 03:30 | 143895.1 | 960.0003 | 3 | 17 | 4.400279 | 2.957943 | 2.248438 | 0 | 9.476074 | 0 |  |  | -0.000336647
2018-04-02 03:32 | 144015.1 | 1080.0015 | 3 | 17 | 4.40032 | 2.621052 | 2.341393 | 0 | 9.885103 | 0 |  |  | -0.000336647
2018-04-02 03:34 | 144135.1 | 1200.0003 | 3 | 17 | 4.400261 | 2.315809 | 2.423576 | 0 | 10.24673 | 0 |  |  | -0.000336647
2018-04-02 03:36 | 144255.1 | 1320.0007 | 3 | 17 | 4.400235 | 2.033094 | 2.495984 | 0 | 10.56534 | 0 |  |  | -0.000336647
2018-04-02 03:38 | 144375.1 | 1440.0011 | 3 | 17 | 4.40022 | 1.791004 | 2.559614 | 0 | 10.84534 | 0 |  |  | -0.000336647
2018-04-02 03:40 | 144495.1 | 1560.0008 | 3 | 17 | 4.400268 | 1.588285 | 2.615868 | 0 | 11.09287 | 0 |  |  | -0.000336647
2018-04-02 03:42 | 144615.1 | 1680.0011 | 3 | 17 | 4.400246 | 1.414527 | 2.665838 | 0 | 11.31275 | 0 |  |  | -0.000336647
2018-04-02 03:44 | 144735.1 | 1800.0015 | 3 | 17 | 4.400208 | 1.258593 | 2.710334 | 0 | 11.50854 | 0 |  |  | -0.000336647
2018-04-02 03:46 | 144855.1 | 1920.0003 | 3 | 17 | 4.400223 | 1.11823 | 2.74999 | 0 | 11.68303 | 0 |  |  | -0.000336647
2018-04-02 03:48 | 144975.1 | 2040.0015 | 3 | 17 | 4.400239 | 0.9996653 | 2.785231 | 0 | 11.8381 | 0 |  |  | -0.000336647
2018-04-02 03:50 | 145095.1 | 2160.0011 | 3 | 17 | 4.400212 | 0.8976011 | 2.816802 | 0 | 11.97702 | 0 |  |  | -0.000336647
2018-04-02 03:52 | 145215.1 | 2280.0007 | 3 | 17 | 4.400172 | 0.8094463 | 2.845236 | 0 | 12.10214 | 0 |  |  | -0.000336647
2018-04-02 03:54 | 145335.1 | 2400.0011 | 3 | 17 | 4.400217 | 0.7369795 | 2.871013 | 0 | 12.21557 | 0 |  |  | -0.000336647
2018-04-02 03:56 | 145455.1 | 2520.0007 | 3 | 17 | 4.400183 | 0.6565933 | 2.894179 | 0 | 12.3175 | 0 |  |  | -0.000336647
2018-04-02 03:57 | 145464.1 | 2529.021 | 3 | 17 | 4.400205 | 0.6519957 | 2.895817 | 0 | 12.32471 | 0 |  |  | -0.000336647
2018-04-02 03:59 | 145584.2 | 120.0006 | 4 | 17 | 4.32934 | 0 | 2.895817 | 0 | 12.32471 | 0 |  |  | -0.000336647
2018-04-02 04:01 | 145704.2 | 240.001 | 4 | 17 | 4.323559 | 0 | 2.895817 | 0 | 12.32471 | 0 |  |  | -0.000336647
2018-04-02 04:02 | 145764.2 | 300.0022 | 4 | 17 | 4.321901 | 0 | 2.895817 | 0 | 12.32471 | 0 |  |  | -0.000336647
2018-04-02 04:04 | 145884.3 | 120.0013 | 5 | 17 | 4.067076 | -2.281961 | 2.895817 | 0.07605605 | 12.32471 | 0.3119614 |  |  | -0.000336647
2018-04-02 04:06 | 146004.3 | 240.0009 | 5 | 17 | 4.031702 | -2.282061 | 2.895817 | 0.1521101 | 12.32471 | 0.6198711 |  |  | -0.000336647
2018-04-02 04:08 | 146124.3 | 360.0013 | 5 | 17 | 4.001123 | -2.282053 | 2.895817 | 0.2281917 | 12.32471 | 0.9254329 |  |  | -0.000336647
2018-04-02 04:10 | 146244.3 | 480.0009 | 5 | 17 | 3.972485 | -2.282146 | 2.895817 | 0.3042648 | 12.32471 | 1.228718 |  |  | -0.000336647
2018-04-02 04:12 | 146364.3 | 600.0005 | 5 | 17 | 3.943326 | -2.28201 | 2.895817 | 0.38032 | 12.32471 | 1.529744 |  |  | -0.000336647
2018-04-02 04:14 | 146484.3 | 720.0001 | 5 | 17 | 3.913517 | -2.282104 | 2.895817 | 0.4563888 | 12.32471 | 1.828563 |  |  | -0.000336647
2018-04-02 04:16 | 146604.3 | 840.0005 | 5 | 17 | 3.885958 | -2.282087 | 2.895817 | 0.532454 | 12.32471 | 2.125186 |  |  | -0.000336647
2018-04-02 04:18 | 146724.3 | 960.0009 | 5 | 17 | 3.859947 | -2.281922 | 2.895817 | 0.6085234 | 12.32471 | 2.419787 |  |  | -0.000336647
2018-04-02 04:20 | 146844.3 | 1080.0013 | 5 | 17 | 3.833698 | -2.282098 | 2.895817 | 0.6845847 | 12.32471 | 2.712389 |  |  | -0.000336647
2018-04-02 04:22 | 146964.3 | 1200.0001 | 5 | 17 | 3.805971 | -2.282046 | 2.895817 | 0.7606668 | 12.32471 | 3.003019 |  |  | -0.000336647
2018-04-02 04:24 | 147084.3 | 1320.0013 | 5 | 17 | 3.780663 | -2.281963 | 2.895817 | 0.8367255 | 12.32471 | 3.291506 |  |  | -0.000336647
2018-04-02 04:26 | 147204.3 | 1440.0001 | 5 | 17 | 3.758386 | -2.282056 | 2.895817 | 0.9127881 | 12.32471 | 3.578213 |  |  | -0.000336647
2018-04-02 04:28 | 147324.3 | 1560.0005 | 5 | 17 | 3.738043 | -2.282123 | 2.895817 | 0.9888605 | 12.32471 | 3.863348 |  |  | -0.000336647
2018-04-02 04:30 | 147444.3 | 1680.0001 | 5 | 17 | 3.71742 | -2.282141 | 2.895817 | 1.064917 | 12.32471 | 4.146873 |  |  | -0.000336647
2018-04-02 04:32 | 147564.3 | 1800.0005 | 5 | 17 | 3.69637 | -2.282026 | 2.895817 | 1.140996 | 12.32471 | 4.428884 |  |  | -0.000336647
2018-04-02 04:34 | 147684.3 | 1920.0009 | 5 | 17 | 3.677261 | -2.28202 | 2.895817 | 1.217073 | 12.32471 | 4.709354 |  |  | -0.000336647
2018-04-02 04:36 | 147804.3 | 2040.0005 | 5 | 17 | 3.659816 | -2.281857 | 2.895817 | 1.293121 | 12.32471 | 4.988322 |  |  | -0.000336647
2018-04-02 04:38 | 147924.3 | 2160.001 | 5 | 17 | 3.643164 | -2.282195 | 2.895817 | 1.369184 | 12.32471 | 5.266065 |  |  | -0.000336647
2018-04-02 04:40 | 148044.3 | 2280.0005 | 5 | 17 | 3.625987 | -2.282074 | 2.895817 | 1.445247 | 12.32471 | 5.542527 |  |  | -0.000336647
2018-04-02 04:42 | 148164.3 | 2400.0009 | 5 | 17 | 3.610203 | -2.281988 | 2.895817 | 1.521322 | 12.32471 | 5.817758 |  |  | -0.000336647
2018-04-02 04:44 | 148284.3 | 2520.0005 | 5 | 17 | 3.596301 | -2.28195 | 2.895817 | 1.597408 | 12.32471 | 6.091904 |  |  | -0.000336647
2018-04-02 04:46 | 148404.3 | 2640.0002 | 5 | 17 | 3.584168 | -2.282008 | 2.895817 | 1.673464 | 12.32471 | 6.364956 |  |  | -0.000336647
2018-04-02 04:48 | 148524.3 | 2760.0005 | 5 | 17 | 3.571788 | -2.282167 | 2.895817 | 1.74954 | 12.32471 | 6.637162 |  |  | -0.000336647
2018-04-02 04:50 | 148644.3 | 2880.0001 | 5 | 17 | 3.558929 | -2.282173 | 2.895817 | 1.825606 | 12.32471 | 6.908352 |  |  | -0.000336647
2018-04-02 04:52 | 148764.3 | 3000.0014 | 5 | 17 | 3.547889 | -2.282087 | 2.895817 | 1.901635 | 12.32471 | 7.178511 |  |  | -0.000336647
2018-04-02 04:54 | 148884.3 | 3120.0001 | 5 | 17 | 3.537917 | -2.282147 | 2.895817 | 1.977729 | 12.32471 | 7.448095 |  |  | -0.000336647
2018-04-02 04:56 | 149004.3 | 3240.0005 | 5 | 17 | 3.527712 | -2.282127 | 2.895817 | 2.053778 | 12.32471 | 7.716773 |  |  | -0.000336647
2018-04-02 04:58 | 149124.3 | 3360.0001 | 5 | 17 | 3.515222 | -2.28201 | 2.895817 | 2.129876 | 12.32471 | 7.984768 |  |  | -0.000336647
2018-04-02 05:00 | 149244.3 | 3480.0021 | 5 | 17 | 3.502927 | -2.281765 | 2.895817 | 2.205939 | 12.32471 | 8.251669 |  |  | -0.000336647
2018-04-02 05:02 | 149364.3 | 3600.001 | 5 | 17 | 3.490645 | -2.281866 | 2.895817 | 2.282 | 12.32471 | 8.517642 |  |  | -0.000336647
2018-04-02 05:04 | 149484.3 | 3720.0013 | 5 | 17 | 3.478071 | -2.282083 | 2.895817 | 2.358067 | 12.32471 | 8.7827 |  |  | -0.000336647
2018-04-02 05:06 | 149604.3 | 3840.001 | 5 | 17 | 3.461786 | -2.28211 | 2.895817 | 2.434138 | 12.32471 | 9.046695 |  |  | -0.000336647
2018-04-02 05:08 | 149724.3 | 3960.0005 | 5 | 17 | 3.440757 | -2.281995 | 2.895817 | 2.510211 | 12.32471 | 9.309264 |  |  | -0.000336647
2018-04-02 05:10 | 149844.3 | 4080.001 | 5 | 17 | 3.415829 | -2.282166 | 2.895817 | 2.586271 | 12.32471 | 9.57006 |  |  | -0.000336647
2018-04-02 05:12 | 149964.3 | 4200.0015 | 5 | 17 | 3.381837 | -2.28215 | 2.895817 | 2.66234 | 12.32471 | 9.828677 |  |  | -0.000336647
2018-04-02 05:14 | 150084.3 | 4320.0019 | 5 | 17 | 3.329232 | -2.282205 | 2.895817 | 2.738379 | 12.32471 | 10.08399 |  |  | -0.000336647
2018-04-02 05:16 | 150204.3 | 4440.0015 | 5 | 17 | 3.234522 | -2.282142 | 2.895817 | 2.814463 | 12.32471 | 10.33409 |  |  | -0.000336647
2018-04-02 05:18 | 150324.3 | 4560.001 | 5 | 17 | 3.02036 | -2.282094 | 2.895817 | 2.890529 | 12.32471 | 10.57332 |  |  | -0.000336647
2018-04-02 05:18 | 150330.8 | 4566.5251 | 5 | 17 | 2.999993 | -2.282211 | 2.895817 | 2.894602 | 12.32471 | 10.58558 |  |  | -0.000336647
2018-04-02 05:20 | 150450.8 | 120.0021 | 6 | 17 | 3.379597 | 0 | 2.895817 | 2.89469 | 12.32471 | 10.58584 |  |  | -0.000336647
2018-04-02 05:22 | 150570.8 | 240.0001 | 6 | 17 | 3.395202 | 0 | 2.895817 | 2.89469 | 12.32471 | 10.58584 |  |  | -0.000336647
2018-04-02 05:23 | 150630.8 | 300.0037 | 6 | 17 | 3.398938 | 0 | 2.895817 | 2.89469 | 12.32471 | 10.58584 |  |  | -0.000336647
2018-04-02 05:23 | 150630.8 | 0.0024 | 7 | 18 | 3.398973 | 0 | 0 | 0 | 0 | 0 |  |  | -0.000336647
2018-04-02 05:25 | 150750.9 | 120.0012 | 2 | 18 | 4.113308 | 4.889967 | 0.1624779 | 0 | 0.6495425 | 0 |  |  | -0.000336647
2018-04-02 05:27 | 150870.9 | 240.0011 | 2 | 18 | 4.1452 | 4.890028 | 0.3254701 | 0 | 1.322423 | 0 |  |  | -0.000336647
2018-04-02 05:29 | 150990.9 | 360.0006 | 2 | 18 | 4.179294 | 4.889971 | 0.4884733 | 0 | 2.000983 | 0 |  |  | -0.000336647
2018-04-02 05:31 | 151110.9 | 480.0003 | 2 | 18 | 4.200328 | 4.814922 | 0.6511638 | 0 | 2.683015 | 0 |  |  | -0.000336647
2018-04-02 05:33 | 151230.9 | 600.0007 | 2 | 18 | 4.20028 | 4.488934 | 0.8063019 | 0 | 3.334638 | 0 |  |  | -0.000336647
2018-04-02 05:35 | 151350.9 | 720.002 | 2 | 18 | 4.200296 | 4.161903 | 0.9503323 | 0 | 3.939606 | 0 |  |  | -0.000336647
2018-04-02 05:37 | 151470.9 | 840.0007 | 2 | 18 | 4.200264 | 3.876101 | 1.084155 | 0 | 4.501695 | 0 |  |  | -0.000336647
2018-04-02 05:39 | 151590.9 | 960.0019 | 2 | 18 | 4.200269 | 3.62348 | 1.209008 | 0 | 5.02611 | 0 |  |  | -0.000336647
2018-04-02 05:41 | 151710.9 | 1080.0007 | 2 | 18 | 4.200246 | 3.387136 | 1.325896 | 0 | 5.517072 | 0 |  |  | -0.000336647
2018-04-02 05:42 | 151774.2 | 1143.2652 | 2 | 18 | 4.200236 | 3.259989 | 1.384335 | 0 | 5.762529 | 0 |  |  | -0.000336647
2018-04-02 05:44 | 151894.2 | 120.0006 | 3 | 18 | 4.22024 | 3.259947 | 1.492612 | 0 | 6.218308 | 0 |  |  | -0.000336647
2018-04-02 05:46 | 152014.2 | 240.0002 | 3 | 18 | 4.242216 | 3.259933 | 1.601266 | 0 | 6.678044 | 0 |  |  | -0.000336647
2018-04-02 05:48 | 152134.2 | 360.0005 | 3 | 18 | 4.265613 | 3.259987 | 1.709934 | 0 | 7.140304 | 0 |  |  | -0.000336647
2018-04-02 05:50 | 152254.2 | 480.001 | 3 | 18 | 4.291472 | 3.259991 | 1.818587 | 0 | 7.605138 | 0 |  |  | -0.000336647
2018-04-02 05:52 | 152374.2 | 600.0005 | 3 | 18 | 4.321909 | 3.259918 | 1.927258 | 0 | 8.073112 | 0 |  |  | -0.000336647
2018-04-02 05:54 | 152494.2 | 720.0003 | 3 | 18 | 4.354674 | 3.259941 | 2.035927 | 0 | 8.544548 | 0 |  |  | -0.000336647
2018-04-02 05:56 | 152614.2 | 840.0013 | 3 | 18 | 4.389116 | 3.259956 | 2.144571 | 0 | 9.019507 | 0 |  |  | -0.000336647
2018-04-02 05:58 | 152734.2 | 960.0002 | 3 | 18 | 4.40029 | 2.969877 | 2.249693 | 0 | 9.481882 | 0 |  |  | -0.000336647
2018-04-02 06:00 | 152854.2 | 1080.0013 | 3 | 18 | 4.400289 | 2.617424 | 2.342706 | 0 | 9.891165 | 0 |  |  | -0.000336647
2018-04-02 06:02 | 152974.2 | 1200.0001 | 3 | 18 | 4.400278 | 2.294659 | 2.424407 | 0 | 10.25067 | 0 |  |  | -0.000336647
2018-04-02 06:04 | 153094.2 | 1320.0005 | 3 | 18 | 4.400225 | 2.023591 | 2.496313 | 0 | 10.56708 | 0 |  |  | -0.000336647
2018-04-02 06:06 | 153214.2 | 1440.0001 | 3 | 18 | 4.400227 | 1.791631 | 2.559795 | 0 | 10.84642 | 0 |  |  | -0.000336647
2018-04-02 06:08 | 153334.2 | 1560.0014 | 3 | 18 | 4.40026 | 1.589894 | 2.616114 | 0 | 11.09423 | 0 |  |  | -0.000336647
2018-04-02 06:10 | 153454.2 | 1680.0002 | 3 | 18 | 4.400259 | 1.415183 | 2.666037 | 0 | 11.3139 | 0 |  |  | -0.000336647
2018-04-02 06:12 | 153574.2 | 1800.0005 | 3 | 18 | 4.400236 | 1.248308 | 2.710268 | 0 | 11.50854 | 0 |  |  | -0.000336647
2018-04-02 06:14 | 153694.2 | 1920.0002 | 3 | 18 | 4.400238 | 1.113416 | 2.74956 | 0 | 11.68143 | 0 |  |  | -0.000336647
2018-04-02 06:16 | 153814.2 | 2040.0006 | 3 | 18 | 4.400169 | 0.9991388 | 2.78475 | 0 | 11.83627 | 0 |  |  | -0.000336647
2018-04-02 06:18 | 153934.2 | 2160.0002 | 3 | 18 | 4.40024 | 0.9026518 | 2.816369 | 0 | 11.9754 | 0 |  |  | -0.000336647
2018-04-02 06:20 | 154054.2 | 2280.0013 | 3 | 18 | 4.40021 | 0.8050642 | 2.844957 | 0 | 12.1012 | 0 |  |  | -0.000336647
2018-04-02 06:22 | 154174.2 | 2400.001 | 3 | 18 | 4.400217 | 0.7249346 | 2.870427 | 0 | 12.21327 | 0 |  |  | -0.000336647
2018-04-02 06:24 | 154294.2 | 2520.0013 | 3 | 18 | 4.400214 | 0.655468 | 2.893414 | 0 | 12.31441 | 0 |  |  | -0.000336647
2018-04-02 06:24 | 154298.6 | 2524.3525 | 3 | 18 | 4.400151 | 0.6519976 | 2.894203 | 0 | 12.31789 | 0 |  |  | -0.000336647
2018-04-02 06:26 | 154418.6 | 120.0006 | 4 | 18 | 4.329086 | 0 | 2.894203 | 0 | 12.31789 | 0 |  |  | -0.000336647
2018-04-02 06:28 | 154538.6 | 240.001 | 4 | 18 | 4.32332 | 0 | 2.894203 | 0 | 12.31789 | 0 |  |  | -0.000336647
2018-04-02 06:29 | 154598.6 | 300.0038 | 4 | 18 | 4.321672 | 0 | 2.894203 | 0 | 12.31789 | 0 |  |  | -0.000336647
2018-04-02 06:31 | 154718.7 | 120.0014 | 5 | 18 | 4.066467 | -2.281985 | 2.894203 | 0.076056 | 12.31789 | 0.3119198 |  |  | -0.000336647
2018-04-02 06:33 | 154838.7 | 240.001 | 5 | 18 | 4.032143 | -2.282123 | 2.894203 | 0.1521238 | 12.31789 | 0.6198805 |  |  | -0.000336647
2018-04-02 06:35 | 154958.7 | 360.0015 | 5 | 18 | 4.002012 | -2.282148 | 2.894203 | 0.2281935 | 12.31789 | 0.9254538 |  |  | -0.000336647
2018-04-02 06:37 | 155078.7 | 480.0002 | 5 | 18 | 3.971375 | -2.282101 | 2.894203 | 0.3042672 | 12.31789 | 1.228747 |  |  | -0.000336647
2018-04-02 06:39 | 155198.7 | 600.0014 | 5 | 18 | 3.941405 | -2.281961 | 2.894203 | 0.3803241 | 12.31789 | 1.529642 |  |  | -0.000336647
2018-04-02 06:41 | 155318.7 | 720.001 | 5 | 18 | 3.913143 | -2.282089 | 2.894203 | 0.4563897 | 12.31789 | 1.828368 |  |  | -0.000336647
2018-04-02 06:43 | 155438.7 | 840.0006 | 5 | 18 | 3.886526 | -2.282051 | 2.894203 | 0.5324573 | 12.31789 | 2.12501 |  |  | -0.000336647
2018-04-02 06:45 | 155558.7 | 960.001 | 5 | 18 | 3.85981 | -2.282001 | 2.894203 | 0.608525 | 12.31789 | 2.419638 |  |  | -0.000336647
2018-04-02 06:47 | 155678.7 | 1080.0014 | 5 | 18 | 3.831588 | -2.281997 | 2.894203 | 0.684593 | 12.31789 | 2.712179 |  |  | -0.000336647
2018-04-02 06:49 | 155798.7 | 1200.001 | 5 | 18 | 3.805039 | -2.282089 | 2.894203 | 0.7606639 | 12.31789 | 3.002629 |  |  | -0.000336647
2018-04-02 06:51 | 155918.7 | 1320.0006 | 5 | 18 | 3.781024 | -2.282004 | 2.894203 | 0.8367125 | 12.31789 | 3.29106 |  |  | -0.000336647
2018-04-02 06:53 | 156038.7 | 1440.001 | 5 | 18 | 3.759294 | -2.282004 | 2.894203 | 0.9127839 | 12.31789 | 3.577857 |  |  | -0.000336647
2018-04-02 06:55 | 156158.7 | 1560.0007 | 5 | 18 | 3.737139 | -2.282071 | 2.894203 | 0.9888565 | 12.31789 | 3.863003 |  |  | -0.000336647
2018-04-02 06:57 | 156278.7 | 1680.001 | 5 | 18 | 3.715619 | -2.281955 | 2.894203 | 1.064917 | 12.31789 | 4.146416 |  |  | -0.000336647
2018-04-02 06:59 | 156398.7 | 1800.0006 | 5 | 18 | 3.695926 | -2.281973 | 2.894203 | 1.140972 | 12.31789 | 4.428251 |  |  | -0.000336647
2018-04-02 07:01 | 156518.7 | 1920.0002 | 5 | 18 | 3.677842 | -2.282089 | 2.894203 | 1.217028 | 12.31789 | 4.70865 |  |  | -0.000336647
2018-04-02 07:03 | 156638.7 | 2040.0015 | 5 | 18 | 3.659852 | -2.282101 | 2.894203 | 1.293128 | 12.31789 | 4.987852 |  |  | -0.000336647
2018-04-02 07:05 | 156758.7 | 2160.0002 | 5 | 18 | 3.641336 | -2.282103 | 2.894203 | 1.369165 | 12.31789 | 5.265426 |  |  | -0.000336647
2018-04-02 07:07 | 156878.7 | 2280.0006 | 5 | 18 | 3.624924 | -2.281995 | 2.894203 | 1.445258 | 12.31789 | 5.541868 |  |  | -0.000336647
2018-04-02 07:09 | 156998.7 | 2400.001 | 5 | 18 | 3.610309 | -2.282094 | 2.894203 | 1.52129 | 12.31789 | 5.816908 |  |  | -0.000336647
2018-04-02 07:11 | 157118.7 | 2520.0014 | 5 | 18 | 3.597103 | -2.282071 | 2.894203 | 1.597391 | 12.31789 | 6.091156 |  |  | -0.000336647
2018-04-02 07:13 | 157238.7 | 2640.0002 | 5 | 18 | 3.583317 | -2.282125 | 2.894203 | 1.673378 | 12.31789 | 6.363973 |  |  | -0.000336647
2018-04-02 07:15 | 157358.7 | 2760.0006 | 5 | 18 | 3.570281 | -2.282017 | 2.894203 | 1.749521 | 12.31789 | 6.636302 |  |  | -0.000336647
2018-04-02 07:17 | 157478.7 | 2880.0002 | 5 | 18 | 3.559091 | -2.281967 | 2.894203 | 1.825587 | 12.31789 | 6.907445 |  |  | -0.000336647
2018-04-02 07:19 | 157598.7 | 3000.0011 | 5 | 18 | 3.549182 | -2.282083 | 2.894203 | 1.901665 | 12.31789 | 7.177833 |  |  | -0.000336647
2018-04-02 07:21 | 157718.7 | 3120.001 | 5 | 18 | 3.538531 | -2.281846 | 2.894203 | 1.977728 | 12.31789 | 7.4474 |  |  | -0.000336647
2018-04-02 07:23 | 157838.7 | 3240.0007 | 5 | 18 | 3.526059 | -2.28211 | 2.894203 | 2.053788 | 12.31789 | 7.716069 |  |  | -0.000336647
2018-04-02 07:25 | 157958.7 | 3360.001 | 5 | 18 | 3.514885 | -2.282103 | 2.894203 | 2.129848 | 12.31789 | 7.98383 |  |  | -0.000336647
2018-04-02 07:27 | 158078.7 | 3480.0015 | 5 | 18 | 3.503868 | -2.282119 | 2.894203 | 2.205939 | 12.31789 | 8.250858 |  |  | -0.000336647
2018-04-02 07:29 | 158198.7 | 3600.0003 | 5 | 18 | 3.492273 | -2.281867 | 2.894203 | 2.282005 | 12.31789 | 8.51696 |  |  | -0.000336647
2018-04-02 07:31 | 158318.7 | 3720.0007 | 5 | 18 | 3.477349 | -2.282081 | 2.894203 | 2.358059 | 12.31789 | 8.782017 |  |  | -0.000336647
2018-04-02 07:33 | 158438.7 | 3840.001 | 5 | 18 | 3.460076 | -2.282148 | 2.894203 | 2.43413 | 12.31789 | 9.045877 |  |  | -0.000336647
2018-04-02 07:35 | 158558.7 | 3960.0007 | 5 | 18 | 3.441465 | -2.281955 | 2.894203 | 2.510205 | 12.31789 | 9.30842 |  |  | -0.000336647
2018-04-02 07:37 | 158678.7 | 4080.0019 | 5 | 18 | 3.41811 | -2.282172 | 2.894203 | 2.586177 | 12.31789 | 9.569034 |  |  | -0.000336647
2018-04-02 07:39 | 158798.7 | 4200.0024 | 5 | 18 | 3.382789 | -2.281988 | 2.894203 | 2.662279 | 12.31789 | 9.827919 |  |  | -0.000336647
2018-04-02 07:41 | 158918.7 | 4320.0009 | 5 | 18 | 3.325778 | -2.282074 | 2.894203 | 2.738405 | 12.31789 | 10.08342 |  |  | -0.000336647
2018-04-02 07:43 | 159038.7 | 4440.0016 | 5 | 18 | 3.232302 | -2.282114 | 2.894203 | 2.814477 | 12.31789 | 10.33323 |  |  | -0.000336647
2018-04-02 07:45 | 159158.7 | 4560.0014 | 5 | 18 | 3.018109 | -2.282051 | 2.894203 | 2.890543 | 12.31789 | 10.57232 |  |  | -0.000336647
2018-04-02 07:45 | 159164.4 | 4565.7771 | 5 | 18 | 2.999986 | -2.282091 | 2.894203 | 2.894168 | 12.31789 | 10.58323 |  |  | -0.000336647
2018-04-02 07:47 | 159284.5 | 120.0014 | 6 | 18 | 3.377021 | 0 | 2.894203 | 2.894168 | 12.31789 | 10.58323 |  |  | -0.000336647
2018-04-02 07:49 | 159404.5 | 240.001 | 6 | 18 | 3.392749 | 0 | 2.894203 | 2.894168 | 12.31789 | 10.58323 |  |  | -0.000336647
2018-04-02 07:50 | 159464.5 | 300.0005 | 6 | 18 | 3.39649 | 0 | 2.894203 | 2.894168 | 12.31789 | 10.58323 |  |  | -0.000336647
2018-04-02 07:50 | 159464.5 | 0.0025 | 7 | 19 | 3.396432 | 0 | 0 | 0 | 0 | 0 |  |  | -0.000336647
2018-04-02 07:52 | 159584.6 | 120.0015 | 2 | 19 | 4.113308 | 4.890034 | 0.1624691 | 0 | 0.6495299 | 0 |  |  | -0.000336647
2018-04-02 07:54 | 159704.6 | 240.0012 | 2 | 19 | 4.143673 | 4.889912 | 0.3254561 | 0 | 1.322258 | 0 |  |  | -0.000336647
2018-04-02 07:56 | 159824.6 | 360.0007 | 2 | 19 | 4.177209 | 4.889967 | 0.4884435 | 0 | 2.000423 | 0 |  |  | -0.000336647
2018-04-02 07:58 | 159944.6 | 480.0011 | 2 | 19 | 4.200299 | 4.792513 | 0.6510484 | 0 | 2.681971 | 0 |  |  | -0.000336647
2018-04-02 08:00 | 160064.6 | 600.0008 | 2 | 19 | 4.200267 | 4.465485 | 0.8051474 | 0 | 3.32923 | 0 |  |  | -0.000336647
2018-04-02 08:02 | 160184.6 | 720.0003 | 2 | 19 | 4.200241 | 4.16987 | 0.9490328 | 0 | 3.933588 | 0 |  |  | -0.000336647
2018-04-02 08:04 | 160304.6 | 840.0008 | 2 | 19 | 4.20024 | 3.900242 | 1.08346 | 0 | 4.498219 | 0 |  |  | -0.000336647
2018-04-02 08:06 | 160424.6 | 960.0019 | 2 | 19 | 4.200258 | 3.631783 | 1.209005 | 0 | 5.025542 | 0 |  |  | -0.000336647
2018-04-02 08:08 | 160544.6 | 1080.0016 | 2 | 19 | 4.200277 | 3.368876 | 1.325445 | 0 | 5.514619 | 0 |  |  | -0.000336647
2018-04-02 08:09 | 160599.6 | 1135.0447 | 2 | 19 | 4.200261 | 3.259993 | 1.376268 | 0 | 5.72809 | 0 |  |  | -0.000336647
2018-04-02 08:11 | 160719.6 | 120.0008 | 3 | 19 | 4.218668 | 3.259968 | 1.484547 | 0 | 6.183785 | 0 |  |  | -0.000336647
2018-04-02 08:13 | 160839.6 | 240.0005 | 3 | 19 | 4.239517 | 3.259937 | 1.593164 | 0 | 6.64313 | 0 |  |  | -0.000336647
2018-04-02 08:15 | 160959.6 | 360.0016 | 3 | 19 | 4.263218 | 3.259947 | 1.70187 | 0 | 7.105246 | 0 |  |  | -0.000336647
2018-04-02 08:17 | 161079.6 | 480.0006 | 3 | 19 | 4.291403 | 3.25992 | 1.81052 | 0 | 7.569944 | 0 |  |  | -0.000336647
2018-04-02 08:19 | 161199.6 | 600.0016 | 3 | 19 | 4.320714 | 3.259958 | 1.919193 | 0 | 8.037888 | 0 |  |  | -0.000336647
2018-04-02 08:21 | 161319.6 | 720.0005 | 3 | 19 | 4.351746 | 3.259958 | 2.027836 | 0 | 8.508973 | 0 |  |  | -0.000336647
2018-04-02 08:23 | 161439.6 | 840.0015 | 3 | 19 | 4.385052 | 3.259968 | 2.13652 | 0 | 8.983706 | 0 |  |  | -0.000336647
2018-04-02 08:25 | 161559.6 | 960.002 | 3 | 19 | 4.400278 | 2.990179 | 2.242356 | 0 | 9.449063 | 0 |  |  | -0.000336647
2018-04-02 08:27 | 161679.6 | 1080.0007 | 3 | 19 | 4.400295 | 2.626753 | 2.335776 | 0 | 9.860136 | 0 |  |  | -0.000336647
2018-04-02 08:29 | 161799.6 | 1200.0004 | 3 | 19 | 4.400275 | 2.318243 | 2.418081 | 0 | 10.2223 | 0 |  |  | -0.000336647
2018-04-02 08:31 | 161919.6 | 1320.0015 | 3 | 19 | 4.400252 | 2.052196 | 2.490793 | 0 | 10.54225 | 0 |  |  | -0.000336647
2018-04-02 08:33 | 162039.6 | 1440.0004 | 3 | 19 | 4.400233 | 1.814752 | 2.555174 | 0 | 10.82555 | 0 |  |  | -0.000336647
2018-04-02 08:35 | 162159.6 | 1560.0008 | 3 | 19 | 4.400239 | 1.597495 | 2.611977 | 0 | 11.0755 | 0 |  |  | -0.000336647
2018-04-02 08:37 | 162279.6 | 1680.0012 | 3 | 19 | 4.400261 | 1.416002 | 2.66208 | 0 | 11.29596 | 0 |  |  | -0.000336647
2018-04-02 08:39 | 162399.6 | 1800.0007 | 3 | 19 | 4.400221 | 1.260468 | 2.706622 | 0 | 11.49196 | 0 |  |  | -0.000336647
2018-04-02 08:41 | 162519.6 | 1920.0011 | 3 | 19 | 4.400236 | 1.127895 | 2.746397 | 0 | 11.66698 | 0 |  |  | -0.000336647
2018-04-02 08:43 | 162639.6 | 2040.0007 | 3 | 19 | 4.400225 | 1.014506 | 2.78204 | 0 | 11.82381 | 0 |  |  | -0.000336647
2018-04-02 08:45 | 162759.6 | 2160.0003 | 3 | 19 | 4.400196 | 0.9026222 | 2.813989 | 0 | 11.9644 | 0 |  |  | -0.000336647
2018-04-02 08:47 | 162879.6 | 2280.0007 | 3 | 19 | 4.400188 | 0.8112335 | 2.842516 | 0 | 12.08992 | 0 |  |  | -0.000336647
2018-04-02 08:49 | 162999.6 | 2400.0003 | 3 | 19 | 4.400214 | 0.7331047 | 2.868199 | 0 | 12.20293 | 0 |  |  | -0.000336647
2018-04-02 08:51 | 163119.6 | 2520.0015 | 3 | 19 | 4.400141 | 0.6672192 | 2.891477 | 0 | 12.30536 | 0 |  |  | -0.000336647
2018-04-02 08:51 | 163149 | 2549.3228 | 3 | 19 | 4.400249 | 0.6519909 | 2.896848 | 0 | 12.32899 | 0 |  |  | -0.000336647
2018-04-02 08:53 | 163269 | 120.0009 | 4 | 19 | 4.329871 | 0 | 2.896848 | 0 | 12.32899 | 0 |  |  | -0.000336647
2018-04-02 08:55 | 163389 | 240.0009 | 4 | 19 | 4.324204 | 0 | 2.896848 | 0 | 12.32899 | 0 |  |  | -0.000336647
2018-04-02 08:56 | 163449 | 300.0045 | 4 | 19 | 4.322562 | 0 | 2.896848 | 0 | 12.32899 | 0 |  |  | -0.000336647
2018-04-02 08:58 | 163569.1 | 120.0014 | 5 | 19 | 4.068269 | -2.281948 | 2.896848 | 0.07605775 | 12.32899 | 0.3119864 |  |  | -0.000336647
2018-04-02 09:00 | 163689.1 | 240.0002 | 5 | 19 | 4.033715 | -2.282224 | 2.896848 | 0.152113 | 12.32899 | 0.6200437 |  |  | -0.000336647
2018-04-02 09:02 | 163809.1 | 360.0014 | 5 | 19 | 4.001711 | -2.282024 | 2.896848 | 0.2281891 | 12.32899 | 0.9256853 |  |  | -0.000336647
2018-04-02 09:04 | 163929.1 | 480.0002 | 5 | 19 | 3.971776 | -2.28206 | 2.896848 | 0.3042648 | 12.32899 | 1.228968 |  |  | -0.000336647
2018-04-02 09:06 | 164049.1 | 600.0006 | 5 | 19 | 3.943342 | -2.282054 | 2.896848 | 0.3803083 | 12.32899 | 1.529903 |  |  | -0.000336647
2018-04-02 09:08 | 164169.1 | 720.001 | 5 | 19 | 3.915606 | -2.281986 | 2.896848 | 0.4563842 | 12.32899 | 1.828844 |  |  | -0.000336647
2018-04-02 09:10 | 164289.1 | 840.0014 | 5 | 19 | 3.887243 | -2.281977 | 2.896848 | 0.5324457 | 12.32899 | 2.1256 |  |  | -0.000336647
2018-04-02 09:12 | 164409.1 | 960.001 | 5 | 19 | 3.859453 | -2.282127 | 2.896848 | 0.6085147 | 12.32899 | 2.420227 |  |  | -0.000336647
2018-04-02 09:14 | 164529.1 | 1080.0014 | 5 | 19 | 3.832835 | -2.282217 | 2.896848 | 0.684596 | 12.32899 | 2.712846 |  |  | -0.000336647
2018-04-02 09:16 | 164649.1 | 1200.0002 | 5 | 19 | 3.807247 | -2.282091 | 2.896848 | 0.7606677 | 12.32899 | 3.003435 |  |  | -0.000336647
2018-04-02 09:18 | 164769.1 | 1320.0014 | 5 | 19 | 3.782594 | -2.28218 | 2.896848 | 0.8367149 | 12.32899 | 3.292025 |  |  | -0.000336647
2018-04-02 09:20 | 164889.1 | 1440.001 | 5 | 19 | 3.758826 | -2.282098 | 2.896848 | 0.9127952 | 12.32899 | 3.578899 |  |  | -0.000336647
2018-04-02 09:22 | 165009.1 | 1560.0006 | 5 | 19 | 3.737316 | -2.282071 | 2.896848 | 0.9888408 | 12.32899 | 3.863912 |  |  | -0.000336647
2018-04-02 09:24 | 165129.1 | 1680.001 | 5 | 19 | 3.717268 | -2.282091 | 2.896848 | 1.064931 | 12.32899 | 4.147511 |  |  | -0.000336647
2018-04-02 09:26 | 165249.1 | 1800.0002 | 5 | 19 | 3.698037 | -2.282228 | 2.896848 | 1.140973 | 12.32899 | 4.429452 |  |  | -0.000336647
2018-04-02 09:28 | 165369.1 | 1920.001 | 5 | 19 | 3.678206 | -2.282132 | 2.896848 | 1.21706 | 12.32899 | 4.71008 |  |  | -0.000336647
2018-04-02 09:30 | 165489.1 | 2040.0014 | 5 | 19 | 3.659075 | -2.282094 | 2.896848 | 1.293112 | 12.32899 | 4.989068 |  |  | -0.000336647
2018-04-02 09:32 | 165609.1 | 2160.0002 | 5 | 19 | 3.641972 | -2.282023 | 2.896848 | 1.369187 | 12.32899 | 5.266774 |  |  | -0.000336647
2018-04-02 09:34 | 165729.1 | 2280.0006 | 5 | 19 | 3.626686 | -2.281879 | 2.896848 | 1.445262 | 12.32899 | 5.543244 |  |  | -0.000336647
2018-04-02 09:36 | 165849.1 | 2400.0002 | 5 | 19 | 3.611532 | -2.282053 | 2.896848 | 1.521327 | 12.32899 | 5.818531 |  |  | -0.000336647
2018-04-02 09:38 | 165969.1 | 2520.0014 | 5 | 19 | 3.596085 | -2.282036 | 2.896848 | 1.597397 | 12.32899 | 6.092664 |  |  | -0.000336647
2018-04-02 09:40 | 166089.1 | 2640.001 | 5 | 19 | 3.582824 | -2.282187 | 2.896848 | 1.673398 | 12.32899 | 6.365456 |  |  | -0.000336647
2018-04-02 09:42 | 166209.1 | 2760.0014 | 5 | 19 | 3.571064 | -2.282011 | 2.896848 | 1.749523 | 12.32899 | 6.637741 |  |  | -0.000336647
2018-04-02 09:44 | 166329.1 | 2880.001 | 5 | 19 | 3.560257 | -2.282054 | 2.896848 | 1.825582 | 12.32899 | 6.908944 |  |  | -0.000336647
2018-04-02 09:46 | 166449.1 | 3000.0006 | 5 | 19 | 3.548457 | -2.281826 | 2.896848 | 1.90163 | 12.32899 | 7.179262 |  |  | -0.000336647
2018-04-02 09:48 | 166569.1 | 3120.0002 | 5 | 19 | 3.536665 | -2.282127 | 2.896848 | 1.97772 | 12.32899 | 7.448803 |  |  | -0.000336647
2018-04-02 09:50 | 166689.1 | 3240.0014 | 5 | 19 | 3.526027 | -2.281983 | 2.896848 | 2.053796 | 12.32899 | 7.717454 |  |  | -0.000336647
2018-04-02 09:52 | 166809.1 | 3360.0002 | 5 | 19 | 3.515985 | -2.282053 | 2.896848 | 2.129883 | 12.32899 | 7.985357 |  |  | -0.000336647
2018-04-02 09:54 | 166929.1 | 3480.0006 | 5 | 19 | 3.504201 | -2.282177 | 2.896848 | 2.205929 | 12.32899 | 8.252302 |  |  | -0.000336647
2018-04-02 09:56 | 167049.1 | 3600.0011 | 5 | 19 | 3.489903 | -2.28204 | 2.896848 | 2.282013 | 12.32899 | 8.51838 |  |  | -0.000336647
2018-04-02 09:58 | 167169.1 | 3720.0014 | 5 | 19 | 3.476053 | -2.282132 | 2.896848 | 2.358078 | 12.32899 | 8.783316 |  |  | -0.000336647
2018-04-02 10:00 | 167289.1 | 3840.0003 | 5 | 19 | 3.461011 | -2.282043 | 2.896848 | 2.434127 | 12.32899 | 9.047097 |  |  | -0.000336647
2018-04-02 10:02 | 167409.1 | 3960.0006 | 5 | 19 | 3.443243 | -2.281993 | 2.896848 | 2.510211 | 12.32899 | 9.309788 |  |  | -0.000336647
2018-04-02 10:04 | 167529.1 | 4080.0006 | 5 | 19 | 3.417057 | -2.282094 | 2.896848 | 2.586227 | 12.32899 | 9.570603 |  |  | -0.000336647
2018-04-02 10:06 | 167649.1 | 4200.0023 | 5 | 19 | 3.380586 | -2.282003 | 2.896848 | 2.66235 | 12.32899 | 9.829397 |  |  | -0.000336647
2018-04-02 10:08 | 167769.1 | 4320.0011 | 5 | 19 | 3.327499 | -2.282022 | 2.896848 | 2.73836 | 12.32899 | 10.08449 |  |  | -0.000336647
2018-04-02 10:10 | 167889.1 | 4440.0007 | 5 | 19 | 3.237777 | -2.282107 | 2.896848 | 2.814481 | 12.32899 | 10.33473 |  |  | -0.000336647
2018-04-02 10:12 | 168009.1 | 4560.0003 | 5 | 19 | 3.028408 | -2.282022 | 2.896848 | 2.890557 | 12.32899 | 10.57442 |  |  | -0.000336647
2018-04-02 10:12 | 168018.2 | 4569.0837 | 5 | 19 | 2.999986 | -2.281947 | 2.896848 | 2.896283 | 12.32899 | 10.59168 |  |  | -0.000336647
2018-04-02 10:14 | 168138.2 | 120.0014 | 6 | 19 | 3.376218 | 0 | 2.896848 | 2.896283 | 12.32899 | 10.59168 |  |  | -0.000336647
2018-04-02 10:16 | 168258.2 | 240.0002 | 6 | 19 | 3.39171 | 0 | 2.896848 | 2.896283 | 12.32899 | 10.59168 |  |  | -0.000336647
2018-04-02 10:17 | 168318.2 | 300.0046 | 6 | 19 | 3.395437 | 0 | 2.896848 | 2.896283 | 12.32899 | 10.59168 |  |  | -0.000336647
2018-04-02 10:17 | 168318.2 | 0.0024 | 7 | 20 | 3.395417 | 0 | 0 | 0 | 0 | 0 |  |  | -0.000336647
2018-04-02 10:19 | 168438.3 | 120 | 2 | 20 | 4.111061 | 4.889921 | 0.1624021 | 0 | 0.6489877 | 0 |  |  | -0.000336647
2018-04-02 10:21 | 168558.3 | 240.0011 | 2 | 20 | 4.142832 | 4.88994 | 0.3254234 | 0 | 1.321551 | 0 |  |  | -0.000336647
2018-04-02 10:23 | 168678.3 | 360.0014 | 2 | 20 | 4.179714 | 4.889887 | 0.4883466 | 0 | 1.999622 | 0 |  |  | -0.000336647
2018-04-02 10:25 | 168798.3 | 480.0014 | 2 | 20 | 4.200305 | 4.787169 | 0.6508695 | 0 | 2.681097 | 0 |  |  | -0.000336647
2018-04-02 10:27 | 168918.3 | 600.0015 | 2 | 20 | 4.200252 | 4.490475 | 0.8054217 | 0 | 3.330259 | 0 |  |  | -0.000336647
2018-04-02 10:29 | 169038.3 | 720.0004 | 2 | 20 | 4.20028 | 4.195536 | 0.9502262 | 0 | 3.938478 | 0 |  |  | -0.000336647
2018-04-02 10:31 | 169158.3 | 840.0015 | 2 | 20 | 4.200222 | 3.889727 | 1.08501 | 0 | 4.504608 | 0 |  |  | -0.000336647
2018-04-02 10:33 | 169278.3 | 960.0011 | 2 | 20 | 4.200249 | 3.613585 | 1.209814 | 0 | 5.028817 | 0 |  |  | -0.000336647
2018-04-02 10:35 | 169398.3 | 1080.0007 | 2 | 20 | 4.200248 | 3.375994 | 1.326372 | 0 | 5.518389 | 0 |  |  | -0.000336647
2018-04-02 10:37 | 169462.3 | 1143.9445 | 2 | 20 | 4.200264 | 3.259995 | 1.385295 | 0 | 5.765881 | 0 |  |  | -0.000336647
2018-04-02 10:39 | 169582.3 | 120.0006 | 3 | 20 | 4.218395 | 3.259903 | 1.493499 | 0 | 6.221234 | 0 |  |  | -0.000336647
2018-04-02 10:41 | 169702.3 | 240.001 | 3 | 20 | 4.241404 | 3.259926 | 1.602225 | 0 | 6.681091 | 0 |  |  | -0.000336647
2018-04-02 10:43 | 169822.3 | 360.0006 | 3 | 20 | 4.266641 | 3.259975 | 1.710705 | 0 | 7.142562 | 0 |  |  | -0.000336647
2018-04-02 10:45 | 169942.3 | 480.0003 | 3 | 20 | 4.292997 | 3.259966 | 1.819516 | 0 | 7.608234 | 0 |  |  | -0.000336647
2018-04-02 10:47 | 170062.3 | 600.0005 | 3 | 20 | 4.321122 | 3.259901 | 1.928216 | 0 | 8.07639 | 0 |  |  | -0.000336647
2018-04-02 10:49 | 170182.3 | 720.0002 | 3 | 20 | 4.352707 | 3.259966 | 2.036904 | 0 | 8.547724 | 0 |  |  | -0.000336647
2018-04-02 10:51 | 170302.3 | 840.0013 | 3 | 20 | 4.388823 | 3.259964 | 2.145505 | 0 | 9.022368 | 0 |  |  | -0.000336647
2018-04-02 10:53 | 170422.3 | 960.0002 | 3 | 20 | 4.400268 | 2.955906 | 2.250406 | 0 | 9.483768 | 0 |  |  | -0.000336647
2018-04-02 10:55 | 170542.3 | 1080.0013 | 3 | 20 | 4.400291 | 2.613949 | 2.343057 | 0 | 9.89146 | 0 |  |  | -0.000336647
2018-04-02 10:57 | 170662.3 | 1200.001 | 3 | 20 | 4.400259 | 2.309092 | 2.425057 | 0 | 10.25228 | 0 |  |  | -0.000336647
2018-04-02 10:59 | 170782.3 | 1320.0005 | 3 | 20 | 4.400239 | 2.029487 | 2.497317 | 0 | 10.57024 | 0 |  |  | -0.000336647
2018-04-02 11:01 | 170902.3 | 1440.0006 | 3 | 20 | 4.400283 | 1.786971 | 2.560812 | 0 | 10.84964 | 0 |  |  | -0.000336647
2018-04-02 11:03 | 171022.3 | 1560.0006 | 3 | 20 | 4.400227 | 1.58183 | 2.616855 | 0 | 11.09624 | 0 |  |  | -0.000336647
2018-04-02 11:05 | 171142.3 | 1680.0001 | 3 | 20 | 4.400215 | 1.407343 | 2.666529 | 0 | 11.31482 | 0 |  |  | -0.000336647
2018-04-02 11:07 | 171262.3 | 1800.0005 | 3 | 20 | 4.400245 | 1.253367 | 2.710906 | 0 | 11.51009 | 0 |  |  | -0.000336647
2018-04-02 11:09 | 171382.3 | 1920.0002 | 3 | 20 | 4.400233 | 1.114597 | 2.750389 | 0 | 11.68382 | 0 |  |  | -0.000336647
2018-04-02 11:11 | 171502.3 | 2040.0005 | 3 | 20 | 4.400229 | 0.9944286 | 2.785458 | 0 | 11.83813 | 0 |  |  | -0.000336647
2018-04-02 11:13 | 171622.3 | 2160.0001 | 3 | 20 | 4.400245 | 0.8934202 | 2.816878 | 0 | 11.97639 | 0 |  |  | -0.000336647
2018-04-02 11:15 | 171742.3 | 2280.0005 | 3 | 20 | 4.400211 | 0.8054667 | 2.845152 | 0 | 12.1008 | 0 |  |  | -0.000336647
2018-04-02 11:17 | 171862.3 | 2400.0009 | 3 | 20 | 4.400233 | 0.734952 | 2.870747 | 0 | 12.21343 | 0 |  |  | -0.000336647
2018-04-02 11:19 | 171982.3 | 2520.0013 | 3 | 20 | 4.400171 | 0.654563 | 2.893852 | 0 | 12.31509 | 0 |  |  | -0.000336647
2018-04-02 11:19 | 171988.9 | 2526.6718 | 3 | 20 | 4.400243 | 0.6519938 | 2.895072 | 0 | 12.32046 | 0 |  |  | -0.000336647
2018-04-02 11:21 | 172108.9932 | 120.0013 | 4 | 20 | 4.329575 | 0 | 2.895072 | 0 | 12.32046 | 0 |  |  | -0.000336647
2018-04-02 11:23 | 172228.9919 | 240 | 4 | 20 | 4.323796 | 0 | 2.895072 | 0 | 12.32046 | 0 |  |  | -0.000336647
2018-04-02 11:24 | 172288.9947 | 300.0028 | 4 | 20 | 4.322131 | 0 | 2.895072 | 0 | 12.32046 | 0 |  |  | -0.000336647
2018-04-02 11:26 | 172409.1 | 120.0005 | 5 | 20 | 4.067839 | -2.282043 | 2.895072 | 0.07606079 | 12.32046 | 0.3120248 |  |  | -0.000336647
2018-04-02 11:28 | 172529.1 | 240.0009 | 5 | 20 | 4.032013 | -2.282205 | 2.895072 | 0.1521219 | 12.32046 | 0.6200059 |  |  | -0.000336647
2018-04-02 11:30 | 172649.1 | 360.0005 | 5 | 20 | 4.001417 | -2.282042 | 2.895072 | 0.2282012 | 12.32046 | 0.9255812 |  |  | -0.000336647
2018-04-02 11:32 | 172769.1 | 480.0009 | 5 | 20 | 3.972661 | -2.281911 | 2.895072 | 0.304253 | 12.32046 | 1.228796 |  |  | -0.000336647
2018-04-02 11:34 | 172889.1 | 600.0005 | 5 | 20 | 3.943759 | -2.282074 | 2.895072 | 0.3803318 | 12.32046 | 1.529934 |  |  | -0.000336647
2018-04-02 11:36 | 173009.1 | 720.0009 | 5 | 20 | 3.913818 | -2.282083 | 2.895072 | 0.4563968 | 12.32046 | 1.82878 |  |  | -0.000336647
2018-04-02 11:38 | 173129.1 | 840.0014 | 5 | 20 | 3.885983 | -2.281712 | 2.895072 | 0.5324581 | 12.32046 | 2.125394 |  |  | -0.000336647
2018-04-02 11:40 | 173249.1 | 960.0001 | 5 | 20 | 3.859737 | -2.281973 | 2.895072 | 0.6085307 | 12.32046 | 2.420003 |  |  | -0.000336647
2018-04-02 11:42 | 173369.1 | 1080.0005 | 5 | 20 | 3.833596 | -2.281986 | 2.895072 | 0.684589 | 12.32046 | 2.712584 |  |  | -0.000336647
2018-04-02 11:44 | 173489.1 | 1200.0009 | 5 | 20 | 3.80651 | -2.282036 | 2.895072 | 0.7606699 | 12.32046 | 3.003224 |  |  | -0.000336647
2018-04-02 11:46 | 173609.1 | 1320.0013 | 5 | 20 | 3.780783 | -2.282074 | 2.895072 | 0.8367307 | 12.32046 | 3.291743 |  |  | -0.000336647
2018-04-02 11:48 | 173729.1 | 1440.0009 | 5 | 20 | 3.758514 | -2.282058 | 2.895072 | 0.9127605 | 12.32046 | 3.578334 |  |  | -0.000336647
2018-04-02 11:50 | 173849.1 | 1560.0005 | 5 | 20 | 3.738034 | -2.282069 | 2.895072 | 0.9888448 | 12.32046 | 3.863514 |  |  | -0.000336647
2018-04-02 11:52 | 173969.1 | 1680.0002 | 5 | 20 | 3.717609 | -2.28201 | 2.895072 | 1.064927 | 12.32046 | 4.147136 |  |  | -0.000336647
2018-04-02 11:54 | 174089.1 | 1800.0014 | 5 | 20 | 3.696367 | -2.281979 | 2.895072 | 1.141 | 12.32046 | 4.429139 |  |  | -0.000336647
2018-04-02 11:56 | 174209.1 | 1920.0002 | 5 | 20 | 3.676979 | -2.282054 | 2.895072 | 1.217052 | 12.32046 | 4.709506 |  |  | -0.000336647
2018-04-02 11:58 | 174329.1 | 2040.0014 | 5 | 20 | 3.65935 | -2.281959 | 2.895072 | 1.293126 | 12.32046 | 4.988544 |  |  | -0.000336647
2018-04-02 12:00 | 174449.1 | 2160.0009 | 5 | 20 | 3.642929 | -2.282073 | 2.895072 | 1.369206 | 12.32046 | 5.266325 |  |  | -0.000336647
2018-04-02 12:02 | 174569.1 | 2280.0014 | 5 | 20 | 3.626101 | -2.2822 | 2.895072 | 1.445276 | 12.32046 | 5.542809 |  |  | -0.000336647
2018-04-02 12:04 | 174689.1 | 2400.0009 | 5 | 20 | 3.609957 | -2.28197 | 2.895072 | 1.521346 | 12.32046 | 5.818015 |  |  | -0.000336647
2018-04-02 12:06 | 174809.1 | 2520.0013 | 5 | 20 | 3.596183 | -2.282132 | 2.895072 | 1.597383 | 12.32046 | 6.091969 |  |  | -0.000336647
2018-04-02 12:08 | 174929.1 | 2640.0009 | 5 | 20 | 3.583957 | -2.281848 | 2.895072 | 1.67346 | 12.32046 | 6.365084 |  |  | -0.000336647
2018-04-02 12:10 | 175049.1 | 2760.0013 | 5 | 20 | 3.571847 | -2.282121 | 2.895072 | 1.749542 | 12.32046 | 6.637301 |  |  | -0.000336647
2018-04-02 12:12 | 175169.1 | 2880.0009 | 5 | 20 | 3.559222 | -2.282121 | 2.895072 | 1.8256 | 12.32046 | 6.908491 |  |  | -0.000336647
2018-04-02 12:14 | 175289.1 | 3000.0014 | 5 | 20 | 3.547968 | -2.281727 | 2.895072 | 1.901671 | 12.32046 | 7.178806 |  |  | -0.000336647
2018-04-02 12:16 | 175409.1 | 3120.0009 | 5 | 20 | 3.537844 | -2.282192 | 2.895072 | 1.977733 | 12.32046 | 7.448278 |  |  | -0.000336647
2018-04-02 12:18 | 175529.1 | 3240.0014 | 5 | 20 | 3.527751 | -2.282066 | 2.895072 | 2.053809 | 12.32046 | 7.717051 |  |  | -0.000336647
2018-04-02 12:20 | 175649.1 | 3360.0009 | 5 | 20 | 3.516033 | -2.281954 | 2.895072 | 2.129873 | 12.32046 | 7.984951 |  |  | -0.000336647
2018-04-02 12:22 | 175769.1 | 3480.0006 | 5 | 20 | 3.502946 | -2.28168 | 2.895072 | 2.205935 | 12.32046 | 8.251882 |  |  | -0.000336647
2018-04-02 12:24 | 175889.1 | 3600.0002 | 5 | 20 | 3.490517 | -2.282162 | 2.895072 | 2.282 | 12.32046 | 8.517863 |  |  | -0.000336647
2018-04-02 12:26 | 176009.1 | 3720.0014 | 5 | 20 | 3.477937 | -2.282155 | 2.895072 | 2.358073 | 12.32046 | 8.782924 |  |  | -0.000336647
2018-04-02 12:28 | 176129.1 | 3840.001 | 5 | 20 | 3.462183 | -2.281983 | 2.895072 | 2.434124 | 12.32046 | 9.046859 |  |  | -0.000336647
2018-04-02 12:30 | 176249.1 | 3960.0013 | 5 | 20 | 3.440938 | -2.28198 | 2.895072 | 2.5102 | 12.32046 | 9.309474 |  |  | -0.000336647
2018-04-02 12:32 | 176369.1 | 4080.0004 | 5 | 20 | 3.415729 | -2.282087 | 2.895072 | 2.586204 | 12.32046 | 9.570079 |  |  | -0.000336647
2018-04-02 12:34 | 176489.1 | 4200.0015 | 5 | 20 | 3.381476 | -2.28208 | 2.895072 | 2.662333 | 12.32046 | 9.82889 |  |  | -0.000336647
2018-04-02 12:36 | 176609.1 | 4320.0003 | 5 | 20 | 3.328615 | -2.282076 | 2.895072 | 2.738384 | 12.32046 | 10.08422 |  |  | -0.000336647
2018-04-02 12:38 | 176729.1 | 4440.0014 | 5 | 20 | 3.234093 | -2.281702 | 2.895072 | 2.814446 | 12.32046 | 10.33422 |  |  | -0.000336647
2018-04-02 12:40 | 176849.1 | 4560.0017 | 5 | 20 | 3.015576 | -2.28172 | 2.895072 | 2.890496 | 12.32046 | 10.57323 |  |  | -0.000336647
2018-04-02 12:40 | 176854 | 4564.9314 | 5 | 20 | 2.999983 | -2.282197 | 2.895072 | 2.893667 | 12.32046 | 10.58276 |  |  | -0.000336647
2018-04-02 12:42 | 176974 | 120.0004 | 6 | 20 | 3.379064 | 0 | 2.895072 | 2.893667 | 12.32046 | 10.58276 |  |  | -0.000336647
2018-04-02 12:44 | 177094 | 240 | 6 | 20 | 3.394681 | 0 | 2.895072 | 2.893667 | 12.32046 | 10.58276 |  |  | -0.000336647
2018-04-02 12:45 | 177154 | 300.0028 | 6 | 20 | 3.398444 | 0 | 2.895072 | 2.893667 | 12.32046 | 10.58276 |  |  | -0.000336647
2018-04-02 12:45 | 177154.0499 | 0.0023 | 7 | 21 | 3.398548 | 0 | 0 | 0 | 0 | 0 |  |  | -0.000336647
2018-04-02 12:47 | 177274.1 | 120.0019 | 2 | 21 | 4.112583 | 4.889851 | 0.1623485 | 0 | 0.648931 | 0 |  |  | -0.000336647
2018-04-02 12:49 | 177394.1 | 240.002 | 2 | 21 | 4.145388 | 4.890181 | 0.3253905 | 0 | 1.321978 | 0 |  |  | -0.000336647
2018-04-02 12:51 | 177514.1 | 360.0018 | 2 | 21 | 4.179146 | 4.890137 | 0.4883543 | 0 | 2.000384 | 0 |  |  | -0.000336647
2018-04-02 12:53 | 177634.1 | 480.0013 | 2 | 21 | 4.200268 | 4.814064 | 0.6511447 | 0 | 2.682829 | 0 |  |  | -0.000336647
2018-04-02 12:55 | 177754.1 | 600.0017 | 2 | 21 | 4.200233 | 4.496401 | 0.8062989 | 0 | 3.334519 | 0 |  |  | -0.000336647
2018-04-02 12:57 | 177874.1 | 720.0004 | 2 | 21 | 4.200234 | 4.163847 | 0.9505932 | 0 | 3.940595 | 0 |  |  | -0.000336647
2018-04-02 12:59 | 177994.1 | 840.0009 | 2 | 21 | 4.20028 | 3.875505 | 1.084379 | 0 | 4.502532 | 0 |  |  | -0.000336647
2018-04-02 13:01 | 178114.1 | 960.0019 | 2 | 21 | 4.200258 | 3.621534 | 1.209337 | 0 | 5.027387 | 0 |  |  | -0.000336647
2018-04-02 13:03 | 178234.1 | 1080.0025 | 2 | 21 | 4.200294 | 3.384697 | 1.3261 | 0 | 5.517822 | 0 |  |  | -0.000336647
2018-04-02 13:04 | 178297.3 | 1143.1532 | 2 | 21 | 4.200292 | 3.259989 | 1.384401 | 0 | 5.762703 | 0 |  |  | -0.000336647
2018-04-02 13:06 | 178417.3 | 120.0015 | 3 | 21 | 4.220447 | 3.25985 | 1.492698 | 0 | 6.218563 | 0 |  |  | -0.000336647
2018-04-02 13:08 | 178537.3 | 240.0011 | 3 | 21 | 4.242846 | 3.259867 | 1.601361 | 0 | 6.678378 | 0 |  |  | -0.000336647
2018-04-02 13:10 | 178657.3 | 360.0016 | 3 | 21 | 4.26661 | 3.259863 | 1.709993 | 0 | 7.140568 | 0 |  |  | -0.000336647
2018-04-02 13:12 | 178777.3 | 480.0011 | 3 | 21 | 4.292555 | 3.259947 | 1.818655 | 0 | 7.605557 | 0 |  |  | -0.000336647
2018-04-02 13:14 | 178897.3 | 600.0016 | 3 | 21 | 4.322417 | 3.259926 | 1.927327 | 0 | 8.073613 | 0 |  |  | -0.000336647
2018-04-02 13:16 | 179017.3 | 720.0011 | 3 | 21 | 4.355489 | 3.259872 | 2.035996 | 0 | 8.545119 | 0 |  |  | -0.000336647
2018-04-02 13:18 | 179137.3 | 840.0016 | 3 | 21 | 4.389898 | 3.259907 | 2.144653 | 0 | 9.020224 | 0 |  |  | -0.000336647
2018-04-02 13:20 | 179257.3 | 960.0002 | 3 | 21 | 4.400284 | 2.957863 | 2.249459 | 0 | 9.481238 | 0 |  |  | -0.000336647
2018-04-02 13:22 | 179377.3 | 1080.0006 | 3 | 21 | 4.400279 | 2.609921 | 2.342118 | 0 | 9.888965 | 0 |  |  | -0.000336647
2018-04-02 13:24 | 179497.3 | 1200.0019 | 3 | 21 | 4.400277 | 2.290503 | 2.423697 | 0 | 10.24793 | 0 |  |  | -0.000336647
2018-04-02 13:26 | 179617.3 | 1320.0006 | 3 | 21 | 4.400299 | 2.019323 | 2.495387 | 0 | 10.56339 | 0 |  |  | -0.000336647
2018-04-02 13:28 | 179737.3 | 1440.0002 | 3 | 21 | 4.400265 | 1.786944 | 2.558733 | 0 | 10.84213 | 0 |  |  | -0.000336647
2018-04-02 13:30 | 179857.3 | 1560.0015 | 3 | 21 | 4.400246 | 1.586388 | 2.61489 | 0 | 11.08923 | 0 |  |  | -0.000336647
2018-04-02 13:32 | 179977.3 | 1680.0002 | 3 | 21 | 4.400274 | 1.407169 | 2.664736 | 0 | 11.30857 | 0 |  |  | -0.000336647
2018-04-02 13:34 | 180097.3 | 1800.0006 | 3 | 21 | 4.400267 | 1.245983 | 2.708909 | 0 | 11.50294 | 0 |  |  | -0.000336647
2018-04-02 13:36 | 180217.3 | 1920.0011 | 3 | 21 | 4.400256 | 1.111094 | 2.748103 | 0 | 11.6754 | 0 |  |  | -0.000336647
2018-04-02 13:38 | 180337.3 | 2040.0015 | 3 | 21 | 4.400245 | 0.9965124 | 2.78318 | 0 | 11.82975 | 0 |  |  | -0.000336647
2018-04-02 13:40 | 180457.3 | 2160.0026 | 3 | 21 | 4.400226 | 0.8962336 | 2.814681 | 0 | 11.96836 | 0 |  |  | -0.000336647
2018-04-02 13:42 | 180577.3 | 2280.0006 | 3 | 21 | 4.400178 | 0.8121738 | 2.843171 | 0 | 12.09372 | 0 |  |  | -0.000336647
2018-04-02 13:44 | 180697.3 | 2400.0002 | 3 | 21 | 4.40017 | 0.7231455 | 2.868641 | 0 | 12.2058 | 0 |  |  | -0.000336647
2018-04-02 13:46 | 180817.3 | 2520.0006 | 3 | 21 | 4.400165 | 0.6533051 | 2.891587 | 0 | 12.30676 | 0 |  |  | -0.000336647
2018-04-02 13:46 | 180819.9 | 2522.6357 | 3 | 21 | 4.400181 | 0.6519871 | 2.892059 | 0 | 12.30884 | 0 |  |  | -0.000336647
2018-04-02 13:48 | 180940 | 120.0014 | 4 | 21 | 4.329051 | 0 | 2.892059 | 0 | 12.30884 | 0 |  |  | -0.000336647
2018-04-02 13:50 | 181060 | 240.0002 | 4 | 21 | 4.323266 | 0 | 2.892059 | 0 | 12.30884 | 0 |  |  | -0.000336647
2018-04-02 13:51 | 181120 | 300.0046 | 4 | 21 | 4.321636 | 0 | 2.892059 | 0 | 12.30884 | 0 |  |  | -0.000336647
2018-04-02 13:53 | 181240.1 | 120.0014 | 5 | 21 | 4.066389 | -2.282089 | 2.892059 | 0.0760465 | 12.30884 | 0.3118777 |  |  | -0.000336647
2018-04-02 13:55 | 181360.1 | 240.001 | 5 | 21 | 4.031926 | -2.282069 | 2.892059 | 0.1521324 | 12.30884 | 0.6199064 |  |  | -0.000336647
2018-04-02 13:57 | 181480.1 | 360.0014 | 5 | 21 | 4.001972 | -2.282074 | 2.892059 | 0.2281972 | 12.30884 | 0.9254469 |  |  | -0.000336647
2018-04-02 13:59 | 181600.1 | 480.001 | 5 | 21 | 3.971936 | -2.282087 | 2.892059 | 0.3042668 | 12.30884 | 1.228741 |  |  | -0.000336647
2018-04-02 14:01 | 181720.1 | 600.0006 | 5 | 21 | 3.941597 | -2.282028 | 2.892059 | 0.3803196 | 12.30884 | 1.529653 |  |  | -0.000336647
2018-04-02 14:03 | 181840.1 | 720.0002 | 5 | 21 | 3.91319 | -2.282054 | 2.892059 | 0.456391 | 12.30884 | 1.828404 |  |  | -0.000336647
2018-04-02 14:05 | 181960.1 | 840.0014 | 5 | 21 | 3.886446 | -2.282162 | 2.892059 | 0.5324489 | 12.30884 | 2.125003 |  |  | -0.000336647
2018-04-02 14:07 | 182080.1 | 960.0002 | 5 | 21 | 3.859995 | -2.282094 | 2.892059 | 0.6085315 | 12.30884 | 2.419692 |  |  | -0.000336647
2018-04-02 14:09 | 182200.1 | 1080.0014 | 5 | 21 | 3.831898 | -2.282094 | 2.892059 | 0.6845933 | 12.30884 | 2.712233 |  |  | -0.000336647
2018-04-02 14:11 | 182320.1 | 1200.0002 | 5 | 21 | 3.804984 | -2.282013 | 2.892059 | 0.7606587 | 12.30884 | 3.002666 |  |  | -0.000336647
2018-04-02 14:13 | 182440.1 | 1320.0014 | 5 | 21 | 3.78077 | -2.282073 | 2.892059 | 0.83673 | 12.30884 | 3.291176 |  |  | -0.000336647
2018-04-02 14:15 | 182560.1 | 1440.0002 | 5 | 21 | 3.759132 | -2.282117 | 2.892059 | 0.9127817 | 12.30884 | 3.577882 |  |  | -0.000336647
2018-04-02 14:17 | 182680.1 | 1560.0006 | 5 | 21 | 3.737508 | -2.282096 | 2.892059 | 0.9888616 | 12.30884 | 3.863059 |  |  | -0.000336647
2018-04-02 14:19 | 182800.1 | 1680.0002 | 5 | 21 | 3.715613 | -2.282119 | 2.892059 | 1.064927 | 12.30884 | 4.146507 |  |  | -0.000336647
2018-04-02 14:21 | 182920.1 | 1800.0014 | 5 | 21 | 3.695915 | -2.282087 | 2.892059 | 1.140998 | 12.30884 | 4.428399 |  |  | -0.000336647
2018-04-02 14:23 | 183040.1 | 1920.001 | 5 | 21 | 3.677669 | -2.282061 | 2.892059 | 1.217045 | 12.30884 | 4.708759 |  |  | -0.000336647
2018-04-02 14:25 | 183160.1 | 2040.0014 | 5 | 21 | 3.659905 | -2.28211 | 2.892059 | 1.293142 | 12.30884 | 4.987938 |  |  | -0.000336647
2018-04-02 14:27 | 183280.1 | 2160.0002 | 5 | 21 | 3.641576 | -2.282087 | 2.892059 | 1.369168 | 12.30884 | 5.265499 |  |  | -0.000336647
2018-04-02 14:29 | 183400.1 | 2280.0014 | 5 | 21 | 3.625022 | -2.282015 | 2.892059 | 1.445234 | 12.30884 | 5.541854 |  |  | -0.000336647
2018-04-02 14:31 | 183520.1 | 2400.0002 | 5 | 21 | 3.610306 | -2.282028 | 2.892059 | 1.521337 | 12.30884 | 5.817159 |  |  | -0.000336647
2018-04-02 14:33 | 183640.1 | 2520.0014 | 5 | 21 | 3.59705 | -2.282218 | 2.892059 | 1.597401 | 12.30884 | 6.091269 |  |  | -0.000336647
2018-04-02 14:35 | 183760.1 | 2640.0002 | 5 | 21 | 3.583604 | -2.282146 | 2.892059 | 1.673475 | 12.30884 | 6.364406 |  |  | -0.000336647
2018-04-02 14:37 | 183880.1 | 2760.0014 | 5 | 21 | 3.570116 | -2.28199 | 2.892059 | 1.74954 | 12.30884 | 6.63647 |  |  | -0.000336647
2018-04-02 14:39 | 184000.1 | 2880.0003 | 5 | 21 | 3.558597 | -2.282109 | 2.892059 | 1.825609 | 12.30884 | 6.907595 |  |  | -0.000336647
2018-04-02 14:41 | 184120.1 | 3000.0006 | 5 | 21 | 3.54852 | -2.282195 | 2.892059 | 1.90158 | 12.30884 | 7.177553 |  |  | -0.000336647
2018-04-02 14:43 | 184240.1 | 3120.001 | 5 | 21 | 3.53819 | -2.281916 | 2.892059 | 1.977724 | 12.30884 | 7.447362 |  |  | -0.000336647
2018-04-02 14:45 | 184360.1 | 3240.0006 | 5 | 21 | 3.526264 | -2.281876 | 2.892059 | 2.053796 | 12.30884 | 7.716078 |  |  | -0.000336647
2018-04-02 14:47 | 184480.1 | 3360.0003 | 5 | 21 | 3.514316 | -2.28224 | 2.892059 | 2.129862 | 12.30884 | 7.983843 |  |  | -0.000336647
2018-04-02 14:49 | 184600.1 | 3480.0006 | 5 | 21 | 3.502903 | -2.281828 | 2.892059 | 2.205941 | 12.30884 | 8.250772 |  |  | -0.000336647
2018-04-02 14:51 | 184720.1 | 3600.0003 | 5 | 21 | 3.491374 | -2.281859 | 2.892059 | 2.282006 | 12.30884 | 8.516793 |  |  | -0.000336647
2018-04-02 14:53 | 184840.1 | 3720.0007 | 5 | 21 | 3.477022 | -2.282137 | 2.892059 | 2.358048 | 12.30884 | 8.781764 |  |  | -0.000336647
2018-04-02 14:55 | 184960.1 | 3840.0011 | 5 | 21 | 3.459265 | -2.282184 | 2.892059 | 2.434142 | 12.30884 | 9.045679 |  |  | -0.000336647
2018-04-02 14:57 | 185080.1 | 3960.0015 | 5 | 21 | 3.440218 | -2.281986 | 2.892059 | 2.510203 | 12.30884 | 9.308091 |  |  | -0.000336647
2018-04-02 14:59 | 185200.1 | 4080.0002 | 5 | 21 | 3.416606 | -2.282152 | 2.892059 | 2.586275 | 12.30884 | 9.568935 |  |  | -0.000336647
2018-04-02 15:01 | 185320.1 | 4200.0015 | 5 | 21 | 3.381696 | -2.28211 | 2.892059 | 2.662336 | 12.30884 | 9.827579 |  |  | -0.000336647
2018-04-02 15:03 | 185440.1 | 4320.0011 | 5 | 21 | 3.325171 | -2.282155 | 2.892059 | 2.738416 | 12.30884 | 10.08289 |  |  | -0.000336647
2018-04-02 15:05 | 185560.1 | 4440.0014 | 5 | 21 | 3.228764 | -2.281837 | 2.892059 | 2.814451 | 12.30884 | 10.33242 |  |  | -0.000336647
2018-04-02 15:07 | 185680.1 | 4560.0011 | 5 | 21 | 3.007426 | -2.282076 | 2.892059 | 2.890519 | 12.30884 | 10.57106 |  |  | -0.000336647
2018-04-02 15:07 | 185682.4 | 4562.3081 | 5 | 21 | 2.999999 | -2.282107 | 2.892059 | 2.891999 | 12.30884 | 10.5755 |  |  | -0.000336647
2018-04-02 15:09 | 185802.4 | 120.0006 | 6 | 21 | 3.377404 | 0 | 2.892059 | 2.892017 | 12.30884 | 10.57556 |  |  | -0.000336647
2018-04-02 15:11 | 185922.4 | 240.0009 | 6 | 21 | 3.3931 | 0 | 2.892059 | 2.892017 | 12.30884 | 10.57556 |  |  | -0.000336647
2018-04-02 15:12 | 185982.4 | 300.0013 | 6 | 21 | 3.396926 | 0 | 2.892059 | 2.892017 | 12.30884 | 10.57556 |  |  | -0.000336647
2018-04-02 15:12 | 185982.4 | 0.0025 | 7 | 22 | 3.397028 | 0 | 0 | 0 | 0 | 0 |  |  | -0.000336647
2018-04-02 15:14 | 186102.5 | 120.0006 | 2 | 22 | 4.113738 | 4.8899 | 0.1623833 | 2.34e-10 | 0.6492551 | 7.95e-10 |  |  | -0.000336647
2018-04-02 15:16 | 186222.5 | 240.0011 | 2 | 22 | 4.1444 | 4.88991 | 0.3253847 | 2.34e-10 | 1.322116 | 7.95e-10 |  |  | -0.000336647
2018-04-02 15:18 | 186342.5 | 360.0006 | 2 | 22 | 4.177434 | 4.890169 | 0.4883786 | 2.34e-10 | 2.0004 | 7.95e-10 |  |  | -0.000336647
2018-04-02 15:20 | 186462.5 | 480.0013 | 2 | 22 | 4.200283 | 4.806189 | 0.6510668 | 2.34e-10 | 2.682277 | 7.95e-10 |  |  | -0.000336647
2018-04-02 15:22 | 186582.5 | 600.0024 | 2 | 22 | 4.200264 | 4.466604 | 0.8054134 | 2.34e-10 | 3.330577 | 7.95e-10 |  |  | -0.000336647
2018-04-02 15:24 | 186702.5 | 720.0011 | 2 | 22 | 4.200277 | 4.167356 | 0.9493015 | 2.34e-10 | 3.934946 | 7.95e-10 |  |  | -0.000336647
2018-04-02 15:26 | 186822.5 | 840.0008 | 2 | 22 | 4.200242 | 3.892033 | 1.083526 | 2.34e-10 | 4.498726 | 7.95e-10 |  |  | -0.000336647
2018-04-02 15:28 | 186942.5 | 960.0003 | 2 | 22 | 4.200263 | 3.628941 | 1.208874 | 2.34e-10 | 5.025219 | 7.95e-10 |  |  | -0.000336647
2018-04-02 15:30 | 187062.5 | 1080.0014 | 2 | 22 | 4.200306 | 3.368149 | 1.325461 | 2.34e-10 | 5.514917 | 7.95e-10 |  |  | -0.000336647
2018-04-02 15:31 | 187114.5 | 1131.9623 | 2 | 22 | 4.200264 | 3.259989 | 1.373311 | 2.34e-10 | 5.715899 | 7.95e-10 |  |  | -0.000336647
2018-04-02 15:33 | 187234.5 | 120.0014 | 3 | 22 | 4.218937 | 3.259848 | 1.481588 | 2.34e-10 | 6.171604 | 7.95e-10 |  |  | -0.000336647
2018-04-02 15:35 | 187354.5 | 240.0011 | 3 | 22 | 4.240023 | 3.259951 | 1.590245 | 2.34e-10 | 6.631164 | 7.95e-10 |  |  | -0.000336647
2018-04-02 15:37 | 187474.5 | 360.0014 | 3 | 22 | 4.263392 | 3.259918 | 1.698917 | 2.34e-10 | 7.093175 | 7.95e-10 |  |  | -0.000336647
2018-04-02 15:39 | 187594.5 | 480.0003 | 3 | 22 | 4.290967 | 3.259937 | 1.807583 | 2.34e-10 | 7.557914 | 7.95e-10 |  |  | -0.000336647
2018-04-02 15:41 | 187714.5 | 600.0023 | 3 | 22 | 4.320899 | 3.259928 | 1.916251 | 2.34e-10 | 8.025828 | 7.95e-10 |  |  | -0.000336647
2018-04-02 15:43 | 187834.5 | 720.0011 | 3 | 22 | 4.352087 | 3.25992 | 2.024915 | 2.34e-10 | 8.497031 | 7.95e-10 |  |  | -0.000336647
2018-04-02 15:45 | 187954.5 | 840.0014 | 3 | 22 | 4.385258 | 3.259874 | 2.133574 | 2.34e-10 | 8.971698 | 7.95e-10 |  |  | -0.000336647
2018-04-02 15:47 | 188074.5 | 960.0011 | 3 | 22 | 4.400299 | 2.993193 | 2.239416 | 2.34e-10 | 9.437086 | 7.95e-10 |  |  | -0.000336647
2018-04-02 15:49 | 188194.5 | 1080.0014 | 3 | 22 | 4.400266 | 2.625761 | 2.332945 | 2.34e-10 | 9.848642 | 7.95e-10 |  |  | -0.000336647
2018-04-02 15:51 | 188314.5 | 1200.0002 | 3 | 22 | 4.400267 | 2.315683 | 2.415145 | 2.34e-10 | 10.21035 | 7.95e-10 |  |  | -0.000336647
2018-04-02 15:53 | 188434.5 | 1320.0014 | 3 | 22 | 4.400274 | 2.049291 | 2.487782 | 2.34e-10 | 10.52997 | 7.95e-10 |  |  | -0.000336647
2018-04-02 15:55 | 188554.5 | 1440.0002 | 3 | 22 | 4.400259 | 1.814902 | 2.552082 | 2.34e-10 | 10.8129 | 7.95e-10 |  |  | -0.000336647
2018-04-02 15:57 | 188674.5 | 1560.0014 | 3 | 22 | 4.400265 | 1.602897 | 2.609012 | 2.34e-10 | 11.06341 | 7.95e-10 |  |  | -0.000336647
2018-04-02 15:59 | 188794.5 | 1680.0002 | 3 | 22 | 4.400271 | 1.415438 | 2.659173 | 2.34e-10 | 11.28413 | 7.95e-10 |  |  | -0.000336647
2018-04-02 16:01 | 188914.5 | 1800.0014 | 3 | 22 | 4.400228 | 1.260054 | 2.703681 | 2.34e-10 | 11.47997 | 7.95e-10 |  |  | -0.000336647
2018-04-02 16:03 | 189034.5 | 1920.0002 | 3 | 22 | 4.40024 | 1.128461 | 2.74344 | 2.34e-10 | 11.65492 | 7.95e-10 |  |  | -0.000336647
2018-04-02 16:05 | 189154.5 | 2040.0014 | 3 | 22 | 4.400221 | 1.011473 | 2.779034 | 2.34e-10 | 11.81155 | 7.95e-10 |  |  | -0.000336647
2018-04-02 16:07 | 189274.5 | 2160.0011 | 3 | 22 | 4.400277 | 0.9070473 | 2.811064 | 2.34e-10 | 11.95249 | 7.95e-10 |  |  | -0.000336647
2018-04-02 16:09 | 189394.5 | 2280.0006 | 3 | 22 | 4.400203 | 0.8115463 | 2.839618 | 2.34e-10 | 12.07813 | 7.95e-10 |  |  | -0.000336647
2018-04-02 16:11 | 189514.5 | 2400.0011 | 3 | 22 | 4.400239 | 0.7325058 | 2.865331 | 2.34e-10 | 12.19127 | 7.95e-10 |  |  | -0.000336647
2018-04-02 16:13 | 189634.5 | 2520.0006 | 3 | 22 | 4.400209 | 0.6648178 | 2.888604 | 2.34e-10 | 12.29368 | 7.95e-10 |  |  | -0.000336647
2018-04-02 16:13 | 189660 | 2545.5441 | 3 | 22 | 4.4002 | 0.6519957 | 2.893277 | 2.34e-10 | 12.31424 | 7.95e-10 |  |  | -0.000336647
2018-04-02 16:15 | 189780.1 | 120.0012 | 4 | 22 | 4.32939 | 0 | 2.893277 | 2.34e-10 | 12.31424 | 7.95e-10 |  |  | -0.000336647
2018-04-02 16:17 | 189900.1 | 240.0008 | 4 | 22 | 4.323701 | 0 | 2.893277 | 2.34e-10 | 12.31424 | 7.95e-10 |  |  | -0.000336647
2018-04-02 16:18 | 189960.1 | 300.002 | 4 | 22 | 4.322084 | 0 | 2.893277 | 2.34e-10 | 12.31424 | 7.95e-10 |  |  | -0.000336647
2018-04-02 16:20 | 190080.1 | 120.0006 | 5 | 22 | 4.067166 | -2.281821 | 2.893277 | 0.07605728 | 12.31424 | 0.3119063 |  |  | -0.000336647
2018-04-02 16:22 | 190200.1 | 240.0002 | 5 | 22 | 4.032889 | -2.281889 | 2.893277 | 0.1521289 | 12.31424 | 0.6199499 |  |  | -0.000336647
2018-04-02 16:24 | 190320.1 | 360.0006 | 5 | 22 | 4.000811 | -2.281859 | 2.893277 | 0.2281697 | 12.31424 | 0.9253945 |  |  | -0.000336647
2018-04-02 16:26 | 190440.1 | 480.0011 | 5 | 22 | 3.970497 | -2.282164 | 2.893277 | 0.304264 | 12.31424 | 1.228664 |  |  | -0.000336647
2018-04-02 16:28 | 190560.1 | 600.0006 | 5 | 22 | 3.941771 | -2.282006 | 2.893277 | 0.380322 | 12.31424 | 1.529552 |  |  | -0.000336647
2018-04-02 16:30 | 190680.1 | 720.0011 | 5 | 22 | 3.914142 | -2.282193 | 2.893277 | 0.4563967 | 12.31424 | 1.82837 |  |  | -0.000336647
2018-04-02 16:32 | 190800.1 | 840.0006 | 5 | 22 | 3.886284 | -2.282067 | 2.893277 | 0.5324628 | 12.31424 | 2.125052 |  |  | -0.000336647
2018-04-02 16:34 | 190920.1 | 960.0011 | 5 | 22 | 3.85797 | -2.282142 | 2.893277 | 0.6085307 | 12.31424 | 2.419588 |  |  | -0.000336647
2018-04-02 16:36 | 191040.1 | 1080.0014 | 5 | 22 | 3.831105 | -2.282179 | 2.893277 | 0.6845956 | 12.31424 | 2.712017 |  |  | -0.000336647
2018-04-02 16:38 | 191160.1 | 1200.0002 | 5 | 22 | 3.805491 | -2.282123 | 2.893277 | 0.7606185 | 12.31424 | 3.00228 |  |  | -0.000336647
2018-04-02 16:40 | 191280.1 | 1320.0006 | 5 | 22 | 3.781438 | -2.282104 | 2.893277 | 0.8367251 | 12.31424 | 3.290978 |  |  | -0.000336647
2018-04-02 16:42 | 191400.1 | 1440.0011 | 5 | 22 | 3.75789 | -2.282162 | 2.893277 | 0.9127867 | 12.31424 | 3.577705 |  |  | -0.000336647
2018-04-02 16:44 | 191520.1 | 1560.0006 | 5 | 22 | 3.735919 | -2.282188 | 2.893277 | 0.9888573 | 12.31424 | 3.862716 |  |  | -0.000336647
2018-04-02 16:46 | 191640.1 | 1680.0011 | 5 | 22 | 3.715609 | -2.282109 | 2.893277 | 1.064891 | 12.31424 | 4.145995 |  |  | -0.000336647
2018-04-02 16:48 | 191760.1 | 1800.0006 | 5 | 22 | 3.696664 | -2.282207 | 2.893277 | 1.140951 | 12.31424 | 4.427884 |  |  | -0.000336647
2018-04-02 16:50 | 191880.1 | 1920.0011 | 5 | 22 | 3.677499 | -2.28181 | 2.893277 | 1.217048 | 12.31424 | 4.708466 |  |  | -0.000336647
2018-04-02 16:52 | 192000.1 | 2040.0015 | 5 | 22 | 3.658165 | -2.28202 | 2.893277 | 1.293122 | 12.31424 | 4.987483 |  |  | -0.000336647
2018-04-02 16:54 | 192120.1 | 2160.0002 | 5 | 22 | 3.641044 | -2.281709 | 2.893277 | 1.369167 | 12.31424 | 5.265005 |  |  | -0.000336647
2018-04-02 16:56 | 192240.1 | 2280.0006 | 5 | 22 | 3.625569 | -2.282091 | 2.893277 | 1.445261 | 12.31424 | 5.541464 |  |  | -0.000336647
2018-04-02 16:58 | 192360.1 | 2400.0011 | 5 | 22 | 3.610954 | -2.282249 | 2.893277 | 1.521321 | 12.31424 | 5.816667 |  |  | -0.000336647
2018-04-02 17:00 | 192480.1 | 2520.0006 | 5 | 22 | 3.595967 | -2.28196 | 2.893277 | 1.597396 | 12.31424 | 6.090803 |  |  | -0.000336647
2018-04-02 17:02 | 192600.1 | 2640.0002 | 5 | 22 | 3.582069 | -2.28242 | 2.893277 | 1.67346 | 12.31424 | 6.363779 |  |  | -0.000336647
2018-04-02 17:04 | 192720.1 | 2760.0006 | 5 | 22 | 3.570111 | -2.282074 | 2.893277 | 1.749527 | 12.31424 | 6.635795 |  |  | -0.000336647
2018-04-02 17:06 | 192840.1 | 2880.0011 | 5 | 22 | 3.559498 | -2.282659 | 2.893277 | 1.82559 | 12.31424 | 6.906944 |  |  | -0.000336647
2018-04-02 17:08 | 192960.1 | 3000.0006 | 5 | 22 | 3.548342 | -2.28204 | 2.893277 | 1.901654 | 12.31424 | 7.177279 |  |  | -0.000336647
2018-04-02 17:10 | 193080.1 | 3120.0027 | 5 | 22 | 3.535995 | -2.282326 | 2.893277 | 1.977722 | 12.31424 | 7.446726 |  |  | -0.000336647
2018-04-02 17:12 | 193200.1 | 3240.0014 | 5 | 22 | 3.525097 | -2.282177 | 2.893277 | 2.053781 | 12.31424 | 7.715255 |  |  | -0.000336647
2018-04-02 17:14 | 193320.1 | 3360.0003 | 5 | 22 | 3.51475 | -2.282162 | 2.893277 | 2.129852 | 12.31424 | 7.983013 |  |  | -0.000336647
2018-04-02 17:16 | 193440.1 | 3480.0014 | 5 | 22 | 3.50347 | -2.282024 | 2.893277 | 2.205899 | 12.31424 | 8.249882 |  |  | -0.000336647
2018-04-02 17:18 | 193560.1 | 3600.0003 | 5 | 22 | 3.489488 | -2.282116 | 2.893277 | 2.281921 | 12.31424 | 8.515708 |  |  | -0.000336647
2018-04-02 17:20 | 193680.1 | 3720.0006 | 5 | 22 | 3.474467 | -2.282157 | 2.893277 | 2.358053 | 12.31424 | 8.780795 |  |  | -0.000336647
2018-04-02 17:22 | 193800.1 | 3840.0003 | 5 | 22 | 3.458958 | -2.282193 | 2.893277 | 2.434106 | 12.31424 | 9.044462 |  |  | -0.000336647
2018-04-02 17:24 | 193920.1 | 3960.0006 | 5 | 22 | 3.44118 | -2.282188 | 2.893277 | 2.510146 | 12.31424 | 9.30684 |  |  | -0.000336647
2018-04-02 17:26 | 194040.1 | 4080.002 | 5 | 22 | 3.415744 | -2.281772 | 2.893277 | 2.586232 | 12.31424 | 9.567762 |  |  | -0.000336647
2018-04-02 17:28 | 194160.1 | 4200.0007 | 5 | 22 | 3.37732 | -2.28213 | 2.893277 | 2.662315 | 12.31424 | 9.82627 |  |  | -0.000336647
2018-04-02 17:30 | 194280.1 | 4320.002 | 5 | 22 | 3.322629 | -2.282157 | 2.893277 | 2.738369 | 12.31424 | 10.0812 |  |  | -0.000336647
2018-04-02 17:32 | 194400.1 | 4440.0006 | 5 | 22 | 3.230011 | -2.281869 | 2.893277 | 2.814452 | 12.31424 | 10.33083 |  |  | -0.000336647
2018-04-02 17:34 | 194520.1 | 4560.0011 | 5 | 22 | 3.0119 | -2.281793 | 2.893277 | 2.890486 | 12.31424 | 10.56958 |  |  | -0.000336647
2018-04-02 17:34 | 194523.8 | 4563.7009 | 5 | 22 | 2.999993 | -2.281859 | 2.893277 | 2.892848 | 12.31424 | 10.57668 |  |  | -0.000336647
2018-04-02 17:36 | 194643.9 | 120.0014 | 6 | 22 | 3.377115 | 0 | 2.893277 | 2.892848 | 12.31424 | 10.57668 |  |  | -0.000336647
2018-04-02 17:38 | 194763.9 | 240.0011 | 6 | 22 | 3.392765 | 0 | 2.893277 | 2.892848 | 12.31424 | 10.57668 |  |  | -0.000336647
2018-04-02 17:39 | 194823.9 | 300.0014 | 6 | 22 | 3.396462 | 0 | 2.893277 | 2.892848 | 12.31424 | 10.57668 |  |  | -0.000336647
2018-04-02 17:39 | 194823.9 | 0.0048 | 7 | 23 | 3.39647 | 0 | 0 | 0 | 0 | 0 |  |  | -0.000336647
2018-04-02 17:41 | 194944 | 120.0015 | 2 | 23 | 4.113245 | 4.890116 | 0.1623924 | 0 | 0.6493282 | 0 |  |  | -0.000336647
2018-04-02 17:43 | 195064 | 240.0003 | 2 | 23 | 4.144018 | 4.890118 | 0.3254269 | 0 | 1.32222 | 0 |  |  | -0.000336647
2018-04-02 17:45 | 195184 | 360.0023 | 2 | 23 | 4.180343 | 4.889853 | 0.4884465 | 0 | 2.000801 | 0 |  |  | -0.000336647
2018-04-02 17:47 | 195304 | 480.0012 | 2 | 23 | 4.200266 | 4.764952 | 0.6506424 | 0 | 2.681035 | 0 |  |  | -0.000336647
2018-04-02 17:49 | 195424 | 600.0024 | 2 | 23 | 4.200261 | 4.462648 | 0.8043994 | 0 | 3.326857 | 0 |  |  | -0.000336647
2018-04-02 17:51 | 195544 | 720.0019 | 2 | 23 | 4.200287 | 4.179276 | 0.9484795 | 0 | 3.932032 | 0 |  |  | -0.000336647
2018-04-02 17:53 | 195664 | 840 | 2 | 23 | 4.200295 | 3.884787 | 1.082922 | 0 | 4.496727 | 0 |  |  | -0.000336647
2018-04-02 17:55 | 195784 | 960.0004 | 2 | 23 | 4.200257 | 3.598852 | 1.20751 | 0 | 5.020029 | 0 |  |  | -0.000336647
2018-04-02 17:57 | 195904 | 1080 | 2 | 23 | 4.20025 | 3.35955 | 1.323346 | 0 | 5.506571 | 0 |  |  | -0.000336647
2018-04-02 17:58 | 195957.4 | 1133.4544 | 2 | 23 | 4.200277 | 3.259983 | 1.372479 | 0 | 5.712945 | 0 |  |  | -0.000336647
2018-04-02 18:00 | 196077.5 | 120.0014 | 3 | 23 | 4.218026 | 3.259911 | 1.480779 | 0 | 6.168692 | 0 |  |  | -0.000336647
2018-04-02 18:02 | 196197.5 | 240.0003 | 3 | 23 | 4.239903 | 3.259928 | 1.589359 | 0 | 6.627838 | 0 |  |  | -0.000336647
2018-04-02 18:04 | 196317.5 | 360.0013 | 3 | 23 | 4.265585 | 3.259958 | 1.69807 | 0 | 7.090132 | 0 |  |  | -0.000336647
2018-04-02 18:06 | 196437.5 | 480.0003 | 3 | 23 | 4.292138 | 3.259901 | 1.806751 | 0 | 7.555158 | 0 |  |  | -0.000336647
2018-04-02 18:08 | 196557.5 | 600.0013 | 3 | 23 | 4.320246 | 3.259916 | 1.915352 | 0 | 8.022808 | 0 |  |  | -0.000336647
2018-04-02 18:10 | 196677.5 | 720.0003 | 3 | 23 | 4.351019 | 3.259918 | 2.024062 | 0 | 8.494094 | 0 |  |  | -0.000336647
2018-04-02 18:12 | 196797.5 | 840.0013 | 3 | 23 | 4.386166 | 3.259892 | 2.132532 | 0 | 8.96791 | 0 |  |  | -0.000336647
2018-04-02 18:14 | 196917.5 | 960.001 | 3 | 23 | 4.400303 | 2.975082 | 2.238133 | 0 | 9.432298 | 0 |  |  | -0.000336647
2018-04-02 18:16 | 197037.5 | 1080.0013 | 3 | 23 | 4.400284 | 2.62919 | 2.331396 | 0 | 9.842679 | 0 |  |  | -0.000336647
2018-04-02 18:18 | 197157.5 | 1200.0002 | 3 | 23 | 4.400267 | 2.32922 | 2.413923 | 0 | 10.20582 | 0 |  |  | -0.000336647
2018-04-02 18:20 | 197277.5 | 1320.0005 | 3 | 23 | 4.400264 | 2.055366 | 2.486907 | 0 | 10.52697 | 0 |  |  | -0.000336647
2018-04-02 18:22 | 197397.5 | 1440.001 | 3 | 23 | 4.40029 | 1.806239 | 2.551192 | 0 | 10.80984 | 0 |  |  | -0.000336647
2018-04-02 18:24 | 197517.5 | 1560.0013 | 3 | 23 | 4.400247 | 1.597951 | 2.607836 | 0 | 11.05909 | 0 |  |  | -0.000336647
2018-04-02 18:26 | 197637.5 | 1680.0009 | 3 | 23 | 4.400234 | 1.421415 | 2.658081 | 0 | 11.28018 | 0 |  |  | -0.000336647
2018-04-02 18:28 | 197757.5 | 1800.0013 | 3 | 23 | 4.400236 | 1.268185 | 2.702855 | 0 | 11.4772 | 0 |  |  | -0.000336647
2018-04-02 18:30 | 197877.5 | 1920.0006 | 3 | 23 | 4.400205 | 1.133282 | 2.742792 | 0 | 11.65293 | 0 |  |  | -0.000336647
2018-04-02 18:32 | 197997.5 | 2040.0017 | 3 | 23 | 4.400262 | 1.007565 | 2.778471 | 0 | 11.80992 | 0 |  |  | -0.000336647
2018-04-02 18:34 | 198117.5 | 2160.001 | 3 | 23 | 4.400226 | 0.9038963 | 2.810246 | 0 | 11.94974 | 0 |  |  | -0.000336647
2018-04-02 18:36 | 198237.5 | 2280.0005 | 3 | 23 | 4.400209 | 0.8153963 | 2.838875 | 0 | 12.07571 | 0 |  |  | -0.000336647
2018-04-02 18:38 | 198357.5 | 2400.0002 | 3 | 23 | 4.400191 | 0.737772 | 2.864699 | 0 | 12.18935 | 0 |  |  | -0.000336647
2018-04-02 18:40 | 198477.5 | 2520.0005 | 3 | 23 | 4.400202 | 0.6663704 | 2.888141 | 0 | 12.2925 | 0 |  |  | -0.000336647
2018-04-02 18:40 | 198499.3 | 2541.8662 | 3 | 23 | 4.400219 | 0.6519995 | 2.892153 | 0 | 12.31015 | 0 |  |  | -0.000336647
2018-04-02 18:42 | 198619.4 | 120.0004 | 4 | 23 | 4.329301 | 0 | 2.892156 | 0 | 12.31016 | 0 |  |  | -0.000336647
2018-04-02 18:44 | 198739.4 | 240 | 4 | 23 | 4.32352 | 0 | 2.892156 | 0 | 12.31016 | 0 |  |  | -0.000336647
2018-04-02 18:45 | 198799.4 | 300.0028 | 4 | 23 | 4.321858 | 0 | 2.892156 | 0 | 12.31016 | 0 |  |  | -0.000336647
2018-04-02 18:47 | 198919.4 | 120.0014 | 5 | 23 | 4.067455 | -2.281919 | 2.892156 | 0.07606168 | 12.31016 | 0.311969 |  |  | -0.000336647
2018-04-02 18:49 | 199039.4 | 240.0009 | 5 | 23 | 4.031239 | -2.282085 | 2.892156 | 0.1521243 | 12.31016 | 0.6199215 |  |  | -0.000336647
2018-04-02 18:51 | 199159.4 | 360.0013 | 5 | 23 | 4.000323 | -2.282036 | 2.892156 | 0.228184 | 12.31016 | 0.9253439 |  |  | -0.000336647
2018-04-02 18:53 | 199279.4 | 480.001 | 5 | 23 | 3.97139 | -2.28204 | 2.892156 | 0.3042638 | 12.31016 | 1.228575 |  |  | -0.000336647
2018-04-02 18:55 | 199399.4 | 600.0005 | 5 | 23 | 3.942986 | -2.282146 | 2.892156 | 0.3803154 | 12.31016 | 1.529527 |  |  | -0.000336647
2018-04-02 18:57 | 199519.4 | 720.0002 | 5 | 23 | 3.913499 | -2.28201 | 2.892156 | 0.4564056 | 12.31016 | 1.828437 |  |  | -0.000336647
2018-04-02 18:59 | 199639.4 | 840.0013 | 5 | 23 | 3.884973 | -2.282125 | 2.892156 | 0.5324677 | 12.31016 | 2.125001 |  |  | -0.000336647
2018-04-02 19:01 | 199759.4 | 960.0009 | 5 | 23 | 3.858458 | -2.282069 | 2.892156 | 0.6085299 | 12.31016 | 2.419484 |  |  | -0.000336647
2018-04-02 19:03 | 199879.4 | 1080.0005 | 5 | 23 | 3.832597 | -2.282069 | 2.892156 | 0.6845868 | 12.31016 | 2.711966 |  |  | -0.000336647
2018-04-02 19:05 | 199999.4 | 1200.0009 | 5 | 23 | 3.806135 | -2.282124 | 2.892156 | 0.7606745 | 12.31016 | 3.002573 |  |  | -0.000336647
2018-04-02 19:07 | 200119.4 | 1320.0005 | 5 | 23 | 3.780065 | -2.282112 | 2.892156 | 0.8367367 | 12.31016 | 3.291069 |  |  | -0.000336647
2018-04-02 19:09 | 200239.4 | 1440.0009 | 5 | 23 | 3.757463 | -2.282168 | 2.892156 | 0.9128078 | 12.31016 | 3.577745 |  |  | -0.000336647
2018-04-02 19:11 | 200359.4 | 1560.0005 | 5 | 23 | 3.736814 | -2.282076 | 2.892156 | 0.9888337 | 12.31016 | 3.862612 |  |  | -0.000336647
2018-04-02 19:13 | 200479.4 | 1680.0009 | 5 | 23 | 3.716794 | -2.282205 | 2.892156 | 1.064946 | 12.31016 | 4.146267 |  |  | -0.000336647
2018-04-02 19:15 | 200599.4 | 1800.0005 | 5 | 23 | 3.695822 | -2.282089 | 2.892156 | 1.140954 | 12.31016 | 4.427986 |  |  | -0.000336647
2018-04-02 19:17 | 200719.4 | 1920.0002 | 5 | 23 | 3.675992 | -2.282124 | 2.892156 | 1.216999 | 12.31016 | 4.708271 |  |  | -0.000336647
2018-04-02 19:19 | 200839.4 | 2040.0013 | 5 | 23 | 3.658102 | -2.282066 | 2.892156 | 1.29313 | 12.31016 | 4.987438 |  |  | -0.000336647
2018-04-02 19:21 | 200959.4 | 2160.0002 | 5 | 23 | 3.641933 | -2.282134 | 2.892156 | 1.36915 | 12.31016 | 5.264907 |  |  | -0.000336647
2018-04-02 19:23 | 201079.4 | 2280.0013 | 5 | 23 | 3.625784 | -2.282035 | 2.892156 | 1.445234 | 12.31016 | 5.541389 |  |  | -0.000336647
2018-04-02 19:25 | 201199.4 | 2400.0002 | 5 | 23 | 3.609348 | -2.282175 | 2.892156 | 1.521355 | 12.31016 | 5.816755 |  |  | -0.000336647
2018-04-02 19:27 | 201319.4 | 2520.0005 | 5 | 23 | 3.595177 | -2.282092 | 2.892156 | 1.597423 | 12.31016 | 6.09076 |  |  | -0.000336647
2018-04-02 19:29 | 201439.4 | 2640.0009 | 5 | 23 | 3.582758 | -2.282159 | 2.892156 | 1.673482 | 12.31016 | 6.363721 |  |  | -0.000336647
2018-04-02 19:31 | 201559.4 | 2760.0005 | 5 | 23 | 3.571236 | -2.281909 | 2.892156 | 1.749547 | 12.31016 | 6.635807 |  |  | -0.000336647
2018-04-02 19:33 | 201679.4 | 2880.0009 | 5 | 23 | 3.55877 | -2.281808 | 2.892156 | 1.825618 | 12.31016 | 6.907009 |  |  | -0.000336647
2018-04-02 19:35 | 201799.4 | 3000.0013 | 5 | 23 | 3.546896 | -2.282073 | 2.892156 | 1.901682 | 12.31016 | 7.177238 |  |  | -0.000336647
2018-04-02 19:37 | 201919.4 | 3120.001 | 5 | 23 | 3.536499 | -2.281884 | 2.892156 | 1.977748 | 12.31016 | 7.446639 |  |  | -0.000336647
2018-04-02 19:39 | 202039.4 | 3240.0014 | 5 | 23 | 3.526607 | -2.282087 | 2.892156 | 2.053744 | 12.31016 | 7.715028 |  |  | -0.000336647
2018-04-02 19:41 | 202159.4 | 3360.0002 | 5 | 23 | 3.515245 | -2.282159 | 2.892156 | 2.129881 | 12.31016 | 7.983115 |  |  | -0.000336647
2018-04-02 19:43 | 202279.4 | 3480.0015 | 5 | 23 | 3.501504 | -2.28222 | 2.892156 | 2.205936 | 12.31016 | 8.249951 |  |  | -0.000336647
2018-04-02 19:45 | 202399.4 | 3600.001 | 5 | 23 | 3.488876 | -2.281985 | 2.892156 | 2.282011 | 12.31016 | 8.515844 |  |  | -0.000336647
2018-04-02 19:47 | 202519.4 | 3720.0014 | 5 | 23 | 3.475973 | -2.282256 | 2.892156 | 2.358077 | 12.31016 | 8.780743 |  |  | -0.000336647
2018-04-02 19:49 | 202639.4 | 3840.0003 | 5 | 23 | 3.460863 | -2.282046 | 2.892156 | 2.434143 | 12.31016 | 9.044594 |  |  | -0.000336647
2018-04-02 19:51 | 202759.4 | 3960.0006 | 5 | 23 | 3.440009 | -2.282154 | 2.892156 | 2.510219 | 12.31016 | 9.307133 |  |  | -0.000336647
2018-04-02 19:53 | 202879.4 | 4080.0002 | 5 | 23 | 3.413502 | -2.281713 | 2.892156 | 2.586275 | 12.31016 | 9.567785 |  |  | -0.000336647
2018-04-02 19:55 | 202999.4 | 4200.0013 | 5 | 23 | 3.37786 | -2.282076 | 2.892156 | 2.662341 | 12.31016 | 9.826166 |  |  | -0.000336647
2018-04-02 19:57 | 203119.4 | 4320.0002 | 5 | 23 | 3.324687 | -2.282028 | 2.892156 | 2.738412 | 12.31016 | 10.08127 |  |  | -0.000336647
2018-04-02 19:59 | 203239.4 | 4440.0013 | 5 | 23 | 3.229018 | -2.281934 | 2.892156 | 2.814484 | 12.31016 | 10.33095 |  |  | -0.000336647
2018-04-02 20:01 | 203359.4 | 4560.0002 | 5 | 23 | 3.001422 | -2.282056 | 2.892156 | 2.890528 | 12.31016 | 10.56933 |  |  | -0.000336647
2018-04-02 20:01 | 203359.9 | 4560.4479 | 5 | 23 | 2.999991 | -2.281855 | 2.892156 | 2.890835 | 12.31016 | 10.57026 |  |  | -0.000336647
2018-04-02 20:03 | 203479.9 | 120.0006 | 6 | 23 | 3.380049 | 0 | 2.892156 | 2.890835 | 12.31016 | 10.57026 |  |  | -0.000336647
2018-04-02 20:05 | 203599.9 | 240.0007 | 6 | 23 | 3.395788 | 0 | 2.892156 | 2.890835 | 12.31016 | 10.57026 |  |  | -0.000336647
2018-04-02 20:06 | 203659.9 | 300.003 | 6 | 23 | 3.399521 | 0 | 2.892156 | 2.890835 | 12.31016 | 10.57026 |  |  | -0.000336647
2018-04-02 20:06 | 203659.9 | 0.0024 | 7 | 24 | 3.399372 | 0 | 0 | 0 | 0 | 0 |  |  | -0.000336647
2018-04-02 20:08 | 203780 | 120.0014 | 2 | 24 | 4.112343 | 4.88986 | 0.1624079 | 0 | 0.6493223 | 0 |  |  | -0.000336647
2018-04-02 20:10 | 203900 | 240.0003 | 2 | 24 | 4.146078 | 4.889893 | 0.3253819 | 0 | 1.32208 | 0 |  |  | -0.000336647
2018-04-02 20:12 | 204020 | 360.0006 | 2 | 24 | 4.180101 | 4.889906 | 0.4884232 | 0 | 2.000953 | 0 |  |  | -0.000336647
2018-04-02 20:14 | 204140 | 480.001 | 2 | 24 | 4.200291 | 4.797779 | 0.6509933 | 0 | 2.682621 | 0 |  |  | -0.000336647
2018-04-02 20:16 | 204260 | 600.0024 | 2 | 24 | 4.200274 | 4.491049 | 0.8058068 | 0 | 3.332879 | 0 |  |  | -0.000336647
2018-04-02 20:18 | 204380 | 720.001 | 2 | 24 | 4.200264 | 4.168819 | 0.9501438 | 0 | 3.939134 | 0 |  |  | -0.000336647
2018-04-02 20:20 | 204500 | 840.0007 | 2 | 24 | 4.200227 | 3.866673 | 1.083943 | 0 | 4.501128 | 0 |  |  | -0.000336647
2018-04-02 20:22 | 204620 | 960.001 | 2 | 24 | 4.200284 | 3.609203 | 1.208466 | 0 | 5.024156 | 0 |  |  | -0.000336647
2018-04-02 20:24 | 204740 | 1080.0023 | 2 | 24 | 4.20025 | 3.378372 | 1.324846 | 0 | 5.512984 | 0 |  |  | -0.000336647
2018-04-02 20:26 | 204801.4 | 1141.4282 | 2 | 24 | 4.200272 | 3.259993 | 1.381506 | 0 | 5.750968 | 0 |  |  | -0.000336647
2018-04-02 20:28 | 204921.5 | 120.0014 | 3 | 24 | 4.220031 | 3.259941 | 1.489709 | 0 | 6.206397 | 0 |  |  | -0.000336647
2018-04-02 20:30 | 205041.5 | 240.001 | 3 | 24 | 4.243439 | 3.259897 | 1.598452 | 0 | 6.666571 | 0 |  |  | -0.000336647
2018-04-02 20:32 | 205161.5 | 360.0013 | 3 | 24 | 4.267361 | 3.259903 | 1.707107 | 0 | 7.128926 | 0 |  |  | -0.000336647
2018-04-02 20:34 | 205281.5 | 480.0002 | 3 | 24 | 4.292924 | 3.259905 | 1.815742 | 0 | 7.593878 | 0 |  |  | -0.000336647
2018-04-02 20:36 | 205401.5 | 600.0005 | 3 | 24 | 4.321907 | 3.259947 | 1.924433 | 0 | 8.062021 | 0 |  |  | -0.000336647
2018-04-02 20:38 | 205521.5 | 720.0001 | 3 | 24 | 4.355216 | 3.259895 | 2.033092 | 0 | 8.533412 | 0 |  |  | -0.000336647
2018-04-02 20:40 | 205641.5 | 840.0013 | 3 | 24 | 4.390066 | 3.259916 | 2.141756 | 0 | 9.008552 | 0 |  |  | -0.000336647
2018-04-02 20:42 | 205761.5 | 960.0009 | 3 | 24 | 4.400252 | 2.957125 | 2.246489 | 0 | 9.469251 | 0 |  |  | -0.000336647
2018-04-02 20:44 | 205881.5 | 1080.0013 | 3 | 24 | 4.400301 | 2.613794 | 2.339269 | 0 | 9.87751 | 0 |  |  | -0.000336647
2018-04-02 20:46 | 206001.5 | 1200.0001 | 3 | 24 | 4.400295 | 2.298128 | 2.421085 | 0 | 10.23752 | 0 |  |  | -0.000336647
2018-04-02 20:48 | 206121.5 | 1320.0005 | 3 | 24 | 4.40021 | 2.017483 | 2.492836 | 0 | 10.55324 | 0 |  |  | -0.000336647
2018-04-02 20:50 | 206241.5 | 1440.0009 | 3 | 24 | 4.400232 | 1.785857 | 2.556143 | 0 | 10.83181 | 0 |  |  | -0.000336647
2018-04-02 20:52 | 206361.5 | 1560.0005 | 3 | 24 | 4.400271 | 1.587748 | 2.612282 | 0 | 11.07884 | 0 |  |  | -0.000336647
2018-04-02 20:54 | 206481.5 | 1680.0002 | 3 | 24 | 4.40024 | 1.410011 | 2.662197 | 0 | 11.29847 | 0 |  |  | -0.000336647
2018-04-02 20:56 | 206601.5 | 1800.0013 | 3 | 24 | 4.400277 | 1.25079 | 2.706507 | 0 | 11.49345 | 0 |  |  | -0.000336647
2018-04-02 20:58 | 206721.5 | 1920.0001 | 3 | 24 | 4.400214 | 1.112638 | 2.745789 | 0 | 11.6663 | 0 |  |  | -0.000336647
2018-04-02 21:00 | 206841.5 | 2040.0014 | 3 | 24 | 4.400194 | 0.9978781 | 2.780933 | 0 | 11.82094 | 0 |  |  | -0.000336647
2018-04-02 21:02 | 206961.5 | 2160.0017 | 3 | 24 | 4.400234 | 0.8980227 | 2.812496 | 0 | 11.95983 | 0 |  |  | -0.000336647
2018-04-02 21:04 | 207081.5 | 2280.0005 | 3 | 24 | 4.400205 | 0.8109407 | 2.840909 | 0 | 12.08485 | 0 |  |  | -0.000336647
2018-04-02 21:06 | 207201.5 | 2400.0001 | 3 | 24 | 4.400241 | 0.7255354 | 2.866558 | 0 | 12.19771 | 0 |  |  | -0.000336647
2018-04-02 21:08 | 207321.5 | 2520.0005 | 3 | 24 | 4.400214 | 0.6558599 | 2.889533 | 0 | 12.29881 | 0 |  |  | -0.000336647
2018-04-02 21:08 | 207329.2 | 2527.7391 | 3 | 24 | 4.400234 | 0.6519995 | 2.890943 | 0 | 12.30501 | 0 |  |  | -0.000336647
2018-04-02 21:10 | 207449.2 | 120.0015 | 4 | 24 | 4.32923 | 0 | 2.890943 | 0 | 12.30501 | 0 |  |  | -0.000336647
2018-04-02 21:12 | 207569.2 | 240.0011 | 4 | 24 | 4.323452 | 0 | 2.890943 | 0 | 12.30501 | 0 |  |  | -0.000336647
2018-04-02 21:13 | 207629.2 | 300.0031 | 4 | 24 | 4.321814 | 0 | 2.890943 | 0 | 12.30501 | 0 |  |  | -0.000336647
2018-04-02 21:15 | 207749.3 | 120.0006 | 5 | 24 | 4.066792 | -2.282058 | 2.890943 | 0.07606162 | 12.30501 | 0.3119841 |  |  | -0.000336647
2018-04-02 21:17 | 207869.3 | 240.0002 | 5 | 24 | 4.032275 | -2.28197 | 2.890943 | 0.1521281 | 12.30501 | 0.6199632 |  |  | -0.000336647
2018-04-02 21:19 | 207989.3 | 360.0006 | 5 | 24 | 4.00223 | -2.282069 | 2.890943 | 0.2281979 | 12.30501 | 0.9255444 |  |  | -0.000336647
2018-04-02 21:21 | 208109.3 | 480.0011 | 5 | 24 | 3.97259 | -2.282008 | 2.890943 | 0.3042665 | 12.30501 | 1.228864 |  |  | -0.000336647
2018-04-02 21:23 | 208229.3 | 600.0006 | 5 | 24 | 3.942155 | -2.282109 | 2.890943 | 0.3803301 | 12.30501 | 1.529876 |  |  | -0.000336647
2018-04-02 21:25 | 208349.3 | 720.001 | 5 | 24 | 3.913478 | -2.281972 | 2.890943 | 0.4563925 | 12.30501 | 1.828622 |  |  | -0.000336647
2018-04-02 21:27 | 208469.3 | 840.0014 | 5 | 24 | 3.886542 | -2.282177 | 2.890943 | 0.5324623 | 12.30501 | 2.125284 |  |  | -0.000336647
2018-04-02 21:29 | 208589.3 | 960.001 | 5 | 24 | 3.860298 | -2.28204 | 2.890943 | 0.60849 | 12.30501 | 2.419777 |  |  | -0.000336647
2018-04-02 21:31 | 208709.3 | 1080.0006 | 5 | 24 | 3.832646 | -2.282071 | 2.890943 | 0.6846101 | 12.30501 | 2.712589 |  |  | -0.000336647
2018-04-02 21:33 | 208829.3 | 1200.001 | 5 | 24 | 3.804871 | -2.282035 | 2.890943 | 0.7606714 | 12.30501 | 3.003027 |  |  | -0.000336647
2018-04-02 21:35 | 208949.3 | 1320.0014 | 5 | 24 | 3.780503 | -2.282081 | 2.890943 | 0.8366582 | 12.30501 | 3.291204 |  |  | -0.000336647
2018-04-02 21:37 | 209069.3 | 1440.001 | 5 | 24 | 3.758876 | -2.282096 | 2.890943 | 0.9128036 | 12.30501 | 3.578235 |  |  | -0.000336647
2018-04-02 21:39 | 209189.3 | 1560.0014 | 5 | 24 | 3.737758 | -2.282104 | 2.890943 | 0.9888101 | 12.30501 | 3.863131 |  |  | -0.000336647
2018-04-02 21:41 | 209309.3 | 1680.0002 | 5 | 24 | 3.715747 | -2.282142 | 2.890943 | 1.064948 | 12.30501 | 4.146883 |  |  | -0.000336647
2018-04-02 21:43 | 209429.3 | 1800.0011 | 5 | 24 | 3.695552 | -2.28219 | 2.890943 | 1.140979 | 12.30501 | 4.428611 |  |  | -0.000336647
2018-04-02 21:45 | 209549.3 | 1920.001 | 5 | 24 | 3.676939 | -2.282071 | 2.890943 | 1.217045 | 12.30501 | 4.709 |  |  | -0.000336647
2018-04-02 21:47 | 209669.3 | 2040.0006 | 5 | 24 | 3.65956 | -2.28198 | 2.890943 | 1.293149 | 12.30501 | 4.988173 |  |  | -0.000336647
2018-04-02 21:49 | 209789.3 | 2160.001 | 5 | 24 | 3.64186 | -2.282083 | 2.890943 | 1.369132 | 12.30501 | 5.265567 |  |  | -0.000336647
2018-04-02 21:51 | 209909.3 | 2280.0014 | 5 | 24 | 3.624615 | -2.282098 | 2.890943 | 1.445267 | 12.30501 | 5.54217 |  |  | -0.000336647
2018-04-02 21:53 | 210029.3 | 2400.0011 | 5 | 24 | 3.609696 | -2.282104 | 2.890943 | 1.52135 | 12.30501 | 5.817364 |  |  | -0.000336647
2018-04-02 21:55 | 210149.3 | 2520.0014 | 5 | 24 | 3.596561 | -2.282091 | 2.890943 | 1.597423 | 12.30501 | 6.091455 |  |  | -0.000336647
2018-04-02 21:57 | 210269.3 | 2640.0011 | 5 | 24 | 3.583713 | -2.2819 | 2.890943 | 1.673477 | 12.30501 | 6.364499 |  |  | -0.000336647
2018-04-02 21:59 | 210389.3 | 2760.0014 | 5 | 24 | 3.570155 | -2.281835 | 2.890943 | 1.749555 | 12.30501 | 6.636625 |  |  | -0.000336647
2018-04-02 22:01 | 210509.3 | 2880.0002 | 5 | 24 | 3.558437 | -2.282107 | 2.890943 | 1.825607 | 12.30501 | 6.907684 |  |  | -0.000336647
2018-04-02 22:03 | 210629.3 | 3000.0006 | 5 | 24 | 3.548081 | -2.282123 | 2.890943 | 1.901682 | 12.30501 | 7.177991 |  |  | -0.000336647
2018-04-02 22:05 | 210749.3 | 3120.0003 | 5 | 24 | 3.538056 | -2.281911 | 2.890943 | 1.977659 | 12.30501 | 7.447193 |  |  | -0.000336647
2018-04-02 22:07 | 210869.3 | 3240.0014 | 5 | 24 | 3.526579 | -2.282112 | 2.890943 | 2.053793 | 12.30501 | 7.716137 |  |  | -0.000336647
2018-04-02 22:09 | 210989.3 | 3360.0003 | 5 | 24 | 3.514106 | -2.281891 | 2.890943 | 2.129847 | 12.30501 | 7.983861 |  |  | -0.000336647
2018-04-02 22:11 | 211109.3 | 3480.0015 | 5 | 24 | 3.502522 | -2.281889 | 2.890943 | 2.205921 | 12.30501 | 8.250756 |  |  | -0.000336647
2018-04-02 22:13 | 211229.3 | 3600.0003 | 5 | 24 | 3.491041 | -2.281882 | 2.890943 | 2.282016 | 12.30501 | 8.516842 |  |  | -0.000336647
2018-04-02 22:15 | 211349.3 | 3720.0031 | 5 | 24 | 3.477287 | -2.281806 | 2.890943 | 2.358069 | 12.30501 | 8.781842 |  |  | -0.000336647
2018-04-02 22:17 | 211469.3 | 3840.002 | 5 | 24 | 3.459159 | -2.282144 | 2.890943 | 2.434148 | 12.30501 | 9.045725 |  |  | -0.000336647
2018-04-02 22:19 | 211589.3 | 3960.0015 | 5 | 24 | 3.439894 | -2.281763 | 2.890943 | 2.510215 | 12.30501 | 9.308134 |  |  | -0.000336647
2018-04-02 22:21 | 211709.3 | 4080.0012 | 5 | 24 | 3.415507 | -2.282084 | 2.890943 | 2.586228 | 12.30501 | 9.568727 |  |  | -0.000336647
2018-04-02 22:23 | 211829.3 | 4200.0007 | 5 | 24 | 3.380764 | -2.281882 | 2.890943 | 2.662338 | 12.30501 | 9.827469 |  |  | -0.000336647
2018-04-02 22:25 | 211949.3 | 4320.0003 | 5 | 24 | 3.32432 | -2.281817 | 2.890943 | 2.738415 | 12.30501 | 10.0827 |  |  | -0.000336647
2018-04-02 22:27 | 212069.3 | 4440.0014 | 5 | 24 | 3.225562 | -2.282061 | 2.890943 | 2.814486 | 12.30501 | 10.3322 |  |  | -0.000336647
2018-04-02 22:29 | 212189.3 | 4560.0011 | 5 | 24 | 3.001551 | -2.282033 | 2.890943 | 2.890551 | 12.30501 | 10.57051 |  |  | -0.000336647
2018-04-02 22:29 | 212189.8 | 4560.4808 | 5 | 24 | 2.999985 | -2.282091 | 2.890943 | 2.890831 | 12.30501 | 10.57135 |  |  | -0.000336647
2018-04-02 22:31 | 212309.8 | 120.0015 | 6 | 24 | 3.378672 | 0 | 2.890943 | 2.890831 | 12.30501 | 10.57135 |  |  | -0.000336647
2018-04-02 22:33 | 212429.8 | 240.0011 | 6 | 24 | 3.394436 | 0 | 2.890943 | 2.890831 | 12.30501 | 10.57135 |  |  | -0.000336647
2018-04-02 22:34 | 212489.8 | 300.0023 | 6 | 24 | 3.398293 | 0 | 2.890943 | 2.890831 | 12.30501 | 10.57135 |  |  | -0.000336647
2018-04-02 22:34 | 212489.9 | 0.0025 | 7 | 25 | 3.398318 | 0 | 0 | 0 | 0 | 0 |  |  | -0.000336647
2018-04-02 22:36 | 212609.9 | 120.0007 | 2 | 25 | 4.1145 | 4.890005 | 0.162431 | 0 | 0.6495848 | 0 |  |  | -0.000336647
2018-04-02 22:38 | 212729.9 | 240.0011 | 2 | 25 | 4.145251 | 4.88991 | 0.3254273 | 0 | 1.322552 | 0 |  |  | -0.000336647
2018-04-02 22:40 | 212849.9 | 360.0014 | 2 | 25 | 4.178231 | 4.889908 | 0.4884131 | 0 | 2.00097 | 0 |  |  | -0.000336647
2018-04-02 22:42 | 212969.9 | 480.0003 | 2 | 25 | 4.200294 | 4.805479 | 0.6511155 | 0 | 2.682974 | 0 |  |  | -0.000336647
2018-04-02 22:44 | 213089.9 | 600.0015 | 2 | 25 | 4.200292 | 4.461071 | 0.8054987 | 0 | 3.331427 | 0 |  |  | -0.000336647
2018-04-02 22:46 | 213209.9 | 720.0019 | 2 | 25 | 4.200281 | 4.159843 | 0.9490473 | 0 | 3.93437 | 0 |  |  | -0.000336647
2018-04-02 22:48 | 213329.9 | 840.0007 | 2 | 25 | 4.200296 | 3.880417 | 1.082935 | 0 | 4.496736 | 0 |  |  | -0.000336647
2018-04-02 22:50 | 213449.9 | 960.0011 | 2 | 25 | 4.200322 | 3.626053 | 1.208066 | 0 | 5.022317 | 0 |  |  | -0.000336647
2018-04-02 22:52 | 213569.9 | 1080.0024 | 2 | 25 | 4.200268 | 3.374022 | 1.32467 | 0 | 5.512085 | 0 |  |  | -0.000336647
2018-04-02 22:53 | 213622.9 | 1132.9175 | 2 | 25 | 4.200247 | 3.259995 | 1.373483 | 0 | 5.717111 | 0 |  |  | -0.000336647
2018-04-02 22:55 | 213742.9 | 120.0014 | 3 | 25 | 4.21931 | 3.259884 | 1.48188 | 0 | 6.173354 | 0 |  |  | -0.000336647
2018-04-02 22:57 | 213862.9 | 240.0003 | 3 | 25 | 4.240849 | 3.25988 | 1.590492 | 0 | 6.632781 | 0 |  |  | -0.000336647
2018-04-02 22:59 | 213982.9 | 360.0006 | 3 | 25 | 4.263832 | 3.259928 | 1.699199 | 0 | 7.095006 | 0 |  |  | -0.000336647
2018-04-02 23:01 | 214102.9 | 480.0003 | 3 | 25 | 4.29074 | 3.259892 | 1.807848 | 0 | 7.559683 | 0 |  |  | -0.000336647
2018-04-02 23:03 | 214222.9 | 600.0014 | 3 | 25 | 4.321291 | 3.259869 | 1.916456 | 0 | 8.02734 | 0 |  |  | -0.000336647
2018-04-02 23:05 | 214342.9 | 720.0002 | 3 | 25 | 4.352847 | 3.259903 | 2.025115 | 0 | 8.498587 | 0 |  |  | -0.000336647
2018-04-02 23:07 | 214462.9 | 840.0014 | 3 | 25 | 4.386345 | 3.259947 | 2.133835 | 0 | 8.973632 | 0 |  |  | -0.000336647
2018-04-02 23:09 | 214582.9 | 960.001 | 3 | 25 | 4.400292 | 2.987982 | 2.239512 | 0 | 9.438348 | 0 |  |  | -0.000336647
2018-04-02 23:11 | 214702.9 | 1080.0014 | 3 | 25 | 4.400287 | 2.622837 | 2.33289 | 0 | 9.849235 | 0 |  |  | -0.000336647
2018-04-02 23:13 | 214822.9 | 1200.0003 | 3 | 25 | 4.400281 | 2.308605 | 2.414952 | 0 | 10.21033 | 0 |  |  | -0.000336647
2018-04-02 23:15 | 214942.9 | 1320.0015 | 3 | 25 | 4.400259 | 2.040554 | 2.487303 | 0 | 10.5287 | 0 |  |  | -0.000336647
2018-04-02 23:17 | 215062.9 | 1440.0003 | 3 | 25 | 4.400238 | 1.809287 | 2.551389 | 0 | 10.81069 | 0 |  |  | -0.000336647
2018-04-02 23:19 | 215182.9 | 1560.0015 | 3 | 25 | 4.400232 | 1.600658 | 2.608223 | 0 | 11.06077 | 0 |  |  | -0.000336647
2018-04-02 23:21 | 215302.9 | 1680.0003 | 3 | 25 | 4.400257 | 1.414064 | 2.658385 | 0 | 11.2815 | 0 |  |  | -0.000336647
2018-04-02 23:23 | 215422.9 | 1800.0015 | 3 | 25 | 4.400262 | 1.258269 | 2.702848 | 0 | 11.47715 | 0 |  |  | -0.000336647
2018-04-02 23:25 | 215542.9 | 1920.0003 | 3 | 25 | 4.400255 | 1.125932 | 2.742472 | 0 | 11.6515 | 0 |  |  | -0.000336647
2018-04-02 23:27 | 215662.9 | 2040.0015 | 3 | 25 | 4.400186 | 1.008398 | 2.778042 | 0 | 11.80802 | 0 |  |  | -0.000336647
2018-04-02 23:29 | 215782.9 | 2160.0011 | 3 | 25 | 4.400252 | 0.9076681 | 2.809944 | 0 | 11.94839 | 0 |  |  | -0.000336647
2018-04-02 23:31 | 215902.9 | 2280.0015 | 3 | 25 | 4.400157 | 0.8094282 | 2.838512 | 0 | 12.0741 | 0 |  |  | -0.000336647
2018-04-02 23:33 | 216022.9 | 2400.0003 | 3 | 25 | 4.400191 | 0.73104 | 2.86417 | 0 | 12.187 | 0 |  |  | -0.000336647
2018-04-02 23:35 | 216142.9 | 2520.0006 | 3 | 25 | 4.400161 | 0.6626453 | 2.887369 | 0 | 12.28908 | 0 |  |  | -0.000336647
2018-04-02 23:35 | 216164.3 | 2541.3943 | 3 | 25 | 4.400218 | 0.6519938 | 2.891285 | 0 | 12.30631 | 0 |  |  | -0.000336647
2018-04-02 23:37 | 216284.3 | 120.0015 | 4 | 25 | 4.329282 | 0 | 2.891285 | 0 | 12.30631 | 0 |  |  | -0.000336647
2018-04-02 23:39 | 216404.3 | 240.001 | 4 | 25 | 4.323591 | 0 | 2.891285 | 0 | 12.30631 | 0 |  |  | -0.000336647
2018-04-02 23:40 | 216464.3 | 300.0022 | 4 | 25 | 4.321959 | 0 | 2.891285 | 0 | 12.30631 | 0 |  |  | -0.000336647
2018-04-02 23:42 | 216584.4 | 120.0022 | 5 | 25 | 4.067053 | -2.281932 | 2.891285 | 0.07606149 | 12.30631 | 0.3119219 |  |  | -0.000336647
2018-04-02 23:44 | 216704.4 | 240.001 | 5 | 25 | 4.033022 | -2.282081 | 2.891285 | 0.152081 | 12.30631 | 0.6197603 |  |  | -0.000336647
2018-04-02 23:46 | 216824.4 | 360.0014 | 5 | 25 | 4.001703 | -2.282114 | 2.891285 | 0.2281925 | 12.30631 | 0.9255345 |  |  | -0.000336647
2018-04-02 23:48 | 216944.4 | 480.0011 | 5 | 25 | 3.970777 | -2.281786 | 2.891285 | 0.3042653 | 12.30631 | 1.228767 |  |  | -0.000336647
2018-04-02 23:50 | 217064.4 | 600.0014 | 5 | 25 | 3.941865 | -2.282043 | 2.891285 | 0.3803261 | 12.30631 | 1.52968 |  |  | -0.000336647
2018-04-02 23:52 | 217184.4 | 720.0011 | 5 | 25 | 3.914238 | -2.282017 | 2.891285 | 0.4563376 | 12.30631 | 1.828245 |  |  | -0.000336647
2018-04-02 23:54 | 217304.4 | 840.0006 | 5 | 25 | 3.887011 | -2.281945 | 2.891285 | 0.5324519 | 12.30631 | 2.125138 |  |  | -0.000336647
2018-04-02 23:56 | 217424.4 | 960.001 | 5 | 25 | 3.858943 | -2.282141 | 2.891285 | 0.6084858 | 12.30631 | 2.419621 |  |  | -0.000336647
2018-04-02 23:58 | 217544.4 | 1080.0014 | 5 | 25 | 3.831761 | -2.281776 | 2.891285 | 0.6845742 | 12.30631 | 2.712198 |  |  | -0.000336647
2018-04-03 | 217664.4 | 1200.0002 | 5 | 25 | 3.805773 | -2.282084 | 2.891285 | 0.7606137 | 12.30631 | 3.002562 |  |  | -0.000336647
2018-04-03 00:02 | 217784.4 | 1320.0014 | 5 | 25 | 3.782149 | -2.282069 | 2.891285 | 0.8367258 | 12.30631 | 3.29132 |  |  | -0.000336647
2018-04-03 00:04 | 217904.4 | 1440.0002 | 5 | 25 | 3.759183 | -2.282011 | 2.891285 | 0.9127682 | 12.30631 | 3.578051 |  |  | -0.000336647
2018-04-03 00:06 | 218024.4 | 1560.0006 | 5 | 25 | 3.736433 | -2.28208 | 2.891285 | 0.9888613 | 12.30631 | 3.863215 |  |  | -0.000336647
2018-04-03 00:08 | 218144.4 | 1680.001 | 5 | 25 | 3.715946 | -2.282063 | 2.891285 | 1.064933 | 12.30631 | 4.146662 |  |  | -0.000336647
2018-04-03 00:10 | 218264.4 | 1800.0006 | 5 | 25 | 3.697013 | -2.281891 | 2.891285 | 1.140984 | 12.30631 | 4.428534 |  |  | -0.000336647
2018-04-03 00:12 | 218384.4 | 1920.001 | 5 | 25 | 3.678311 | -2.282029 | 2.891285 | 1.217063 | 12.30631 | 4.709084 |  |  | -0.000336647
2018-04-03 00:14 | 218504.4 | 2040.0006 | 5 | 25 | 3.658933 | -2.28215 | 2.891285 | 1.293065 | 12.30631 | 4.987916 |  |  | -0.000336647
2018-04-03 00:16 | 218624.4 | 2160.0002 | 5 | 25 | 3.641279 | -2.282074 | 2.891285 | 1.369194 | 12.30631 | 5.265775 |  |  | -0.000336647
2018-04-03 00:18 | 218744.4 | 2280.0014 | 5 | 25 | 3.625615 | -2.281831 | 2.891285 | 1.445264 | 12.30631 | 5.542161 |  |  | -0.000336647
2018-04-03 00:20 | 218864.4 | 2400.0011 | 5 | 25 | 3.611357 | -2.282066 | 2.891285 | 1.521273 | 12.30631 | 5.817197 |  |  | -0.000336647
2018-04-03 00:22 | 218984.4 | 2520.0014 | 5 | 25 | 3.596906 | -2.282056 | 2.891285 | 1.597407 | 12.30631 | 6.091603 |  |  | -0.000336647
2018-04-03 00:24 | 219104.4 | 2640.0003 | 5 | 25 | 3.582683 | -2.281823 | 2.891285 | 1.673461 | 12.30631 | 6.364606 |  |  | -0.000336647
2018-04-03 00:26 | 219224.4 | 2760.0014 | 5 | 25 | 3.570485 | -2.282023 | 2.891285 | 1.749504 | 12.30631 | 6.63657 |  |  | -0.000336647
2018-04-03 00:28 | 219344.4 | 2880.0002 | 5 | 25 | 3.559891 | -2.281998 | 2.891285 | 1.825612 | 12.30631 | 6.907902 |  |  | -0.000336647
2018-04-03 00:30 | 219464.4 | 3000.0015 | 5 | 25 | 3.549317 | -2.281786 | 2.891285 | 1.901639 | 12.30631 | 7.17815 |  |  | -0.000336647
2018-04-03 00:32 | 219584.4 | 3120.0003 | 5 | 25 | 3.537044 | -2.282197 | 2.891285 | 1.977715 | 12.30631 | 7.44771 |  |  | -0.000336647
2018-04-03 00:34 | 219704.4 | 3240.0006 | 5 | 25 | 3.525587 | -2.281959 | 2.891285 | 2.053786 | 12.30631 | 7.716334 |  |  | -0.000336647
2018-04-03 00:36 | 219824.4 | 3360.0003 | 5 | 25 | 3.514761 | -2.282089 | 2.891285 | 2.12986 | 12.30631 | 7.984128 |  |  | -0.000336647
2018-04-03 00:38 | 219944.4 | 3480.0007 | 5 | 25 | 3.504018 | -2.282175 | 2.891285 | 2.205934 | 12.30631 | 8.251113 |  |  | -0.000336647
2018-04-03 00:40 | 220064.4 | 3600.0003 | 5 | 25 | 3.490894 | -2.282166 | 2.891285 | 2.281996 | 12.30631 | 8.517158 |  |  | -0.000336647
2018-04-03 00:42 | 220184.4 | 3720.0024 | 5 | 25 | 3.475243 | -2.282022 | 2.891285 | 2.358068 | 12.30631 | 8.782122 |  |  | -0.000336647
2018-04-03 00:44 | 220304.4 | 3840.0012 | 5 | 25 | 3.459492 | -2.282038 | 2.891285 | 2.434141 | 12.30631 | 9.045906 |  |  | -0.000336647
2018-04-03 00:46 | 220424.4 | 3960.0024 | 5 | 25 | 3.44167 | -2.282154 | 2.891285 | 2.510193 | 12.30631 | 9.308347 |  |  | -0.000336647
2018-04-03 00:48 | 220544.4 | 4080.0011 | 5 | 25 | 3.417031 | -2.282112 | 2.891285 | 2.586242 | 12.30631 | 9.569202 |  |  | -0.000336647
2018-04-03 00:50 | 220664.4 | 4200.0006 | 5 | 25 | 3.378416 | -2.281892 | 2.891285 | 2.66235 | 12.30631 | 9.827902 |  |  | -0.000336647
2018-04-03 00:52 | 220784.4 | 4320.0003 | 5 | 25 | 3.322252 | -2.281867 | 2.891285 | 2.738399 | 12.30631 | 10.08282 |  |  | -0.000336647
2018-04-03 00:54 | 220904.4 | 4440.0006 | 5 | 25 | 3.227254 | -2.282236 | 2.891285 | 2.814489 | 12.30631 | 10.33239 |  |  | -0.000336647
2018-04-03 00:56 | 221024.4 | 4560.0003 | 5 | 25 | 3.004321 | -2.281816 | 2.891285 | 2.890507 | 12.30631 | 10.57076 |  |  | -0.000336647
2018-04-03 00:56 | 221025.7 | 4561.3152 | 5 | 25 | 3 | -2.281848 | 2.891285 | 2.891385 | 12.30631 | 10.5734 |  |  | -0.000336647
2018-04-03 00:58 | 221145.7 | 120.0021 | 6 | 25 | 3.376256 | 0 | 2.891285 | 2.891385 | 12.30631 | 10.5734 |  |  | -0.000336647
2018-04-03 01:00 | 221265.7 | 240.001 | 6 | 25 | 3.391979 | 0 | 2.891285 | 2.891385 | 12.30631 | 10.5734 |  |  | -0.000336647
2018-04-03 01:01 | 221325.7 | 300.0021 | 6 | 25 | 3.395654 | 0 | 2.891285 | 2.891385 | 12.30631 | 10.5734 |  |  | -0.000336647
2018-04-03 01:01 | 221325.8 | 0.004 | 7 | 26 | 3.395763 | 0 | 0 | 0 | 0 | 0 |  |  | -0.000336647
2018-04-03 01:03 | 221445.8 | 120.0013 | 2 | 26 | 4.113698 | 4.889999 | 0.1623695 | 0 | 0.6492022 | 0 |  |  | -0.000336647
2018-04-03 01:05 | 221565.8 | 240.001 | 2 | 26 | 4.143654 | 4.889982 | 0.3254051 | 0 | 1.322106 | 0 |  |  | -0.000336647
2018-04-03 01:07 | 221685.8 | 360.0006 | 2 | 26 | 4.178982 | 4.889915 | 0.4883954 | 0 | 2.000414 | 0 |  |  | -0.000336647
2018-04-03 01:09 | 221805.8 | 480.0003 | 2 | 26 | 4.200274 | 4.769712 | 0.6506501 | 0 | 2.680763 | 0 |  |  | -0.000336647
2018-04-03 01:11 | 221925.8 | 600.0022 | 2 | 26 | 4.20028 | 4.46719 | 0.8045769 | 0 | 3.327297 | 0 |  |  | -0.000336647
2018-04-03 01:13 | 222045.8 | 720.0019 | 2 | 26 | 4.20029 | 4.180193 | 0.9484298 | 0 | 3.931518 | 0 |  |  | -0.000336647
2018-04-03 01:15 | 222165.8 | 840.0014 | 2 | 26 | 4.200288 | 3.894257 | 1.083192 | 0 | 4.497555 | 0 |  |  | -0.000336647
2018-04-03 01:17 | 222285.8 | 960.001 | 2 | 26 | 4.200285 | 3.610884 | 1.208221 | 0 | 5.022713 | 0 |  |  | -0.000336647
2018-04-03 01:19 | 222405.8 | 1080.0002 | 2 | 26 | 4.200264 | 3.361322 | 1.324318 | 0 | 5.510351 | 0 |  |  | -0.000336647
2018-04-03 01:20 | 222459 | 1133.2046 | 2 | 26 | 4.200259 | 3.259987 | 1.373238 | 0 | 5.715825 | 0 |  |  | -0.000336647
2018-04-03 01:22 | 222579.1 | 120.0005 | 3 | 26 | 4.218065 | 3.26 | 1.481483 | 0 | 6.171364 | 0 |  |  | -0.000336647
2018-04-03 01:24 | 222699.1 | 240.0002 | 3 | 26 | 4.239435 | 3.259996 | 1.590165 | 0 | 6.630921 | 0 |  |  | -0.000336647
2018-04-03 01:26 | 222819.1 | 360.0005 | 3 | 26 | 4.264482 | 3.259977 | 1.698696 | 0 | 7.092353 | 0 |  |  | -0.000336647
2018-04-03 01:28 | 222939.1 | 480.0002 | 3 | 26 | 4.292022 | 3.259941 | 1.807479 | 0 | 7.557756 | 0 |  |  | -0.000336647
2018-04-03 01:30 | 223059.1 | 600.0013 | 3 | 26 | 4.320629 | 3.259991 | 1.916185 | 0 | 8.025867 | 0 |  |  | -0.000336647
2018-04-03 01:32 | 223179.1 | 720.0001 | 3 | 26 | 4.35092 | 3.259996 | 2.024842 | 0 | 8.496947 | 0 |  |  | -0.000336647
2018-04-03 01:34 | 223299.1 | 840.0013 | 3 | 26 | 4.385542 | 3.259958 | 2.133452 | 0 | 8.971332 | 0 |  |  | -0.000336647
2018-04-03 01:36 | 223419.1 | 960.0001 | 3 | 26 | 4.400287 | 2.973894 | 2.238954 | 0 | 9.435256 | 0 |  |  | -0.000336647
2018-04-03 01:38 | 223539.1 | 1080.0013 | 3 | 26 | 4.400261 | 2.624746 | 2.332143 | 0 | 9.845314 | 0 |  |  | -0.000336647
2018-04-03 01:40 | 223659.1 | 1200.0009 | 3 | 26 | 4.400249 | 2.323511 | 2.414479 | 0 | 10.20762 | 0 |  |  | -0.000336647
2018-04-03 01:42 | 223779.1 | 1320.0013 | 3 | 26 | 4.400292 | 2.055365 | 2.487404 | 0 | 10.52851 | 0 |  |  | -0.000336647
2018-04-03 01:44 | 223899.1 | 1440.001 | 3 | 26 | 4.400257 | 1.808807 | 2.551739 | 0 | 10.8116 | 0 |  |  | -0.000336647
2018-04-03 01:46 | 224019.1 | 1560.0005 | 3 | 26 | 4.400231 | 1.596108 | 2.608366 | 0 | 11.06077 | 0 |  |  | -0.000336647
2018-04-03 01:48 | 224139.1 | 1680.0001 | 3 | 26 | 4.400255 | 1.418057 | 2.658509 | 0 | 11.28141 | 0 |  |  | -0.000336647
2018-04-03 01:50 | 224259.1 | 1800.0013 | 3 | 26 | 4.400233 | 1.265917 | 2.703187 | 0 | 11.47801 | 0 |  |  | -0.000336647
2018-04-03 01:52 | 224379.1 | 1920.0001 | 3 | 26 | 4.400202 | 1.129327 | 2.743059 | 0 | 11.65345 | 0 |  |  | -0.000336647
2018-04-03 01:54 | 224499.1 | 2040.0013 | 3 | 26 | 4.40025 | 1.007849 | 2.778722 | 0 | 11.81038 | 0 |  |  | -0.000336647
2018-04-03 01:56 | 224619.1 | 2160.0017 | 3 | 26 | 4.400206 | 0.9018574 | 2.810491 | 0 | 11.95017 | 0 |  |  | -0.000336647
2018-04-03 01:58 | 224739.1 | 2280.0013 | 3 | 26 | 4.400231 | 0.8130722 | 2.839013 | 0 | 12.07567 | 0 |  |  | -0.000336647
2018-04-03 02:00 | 224859.1 | 2400.001 | 3 | 26 | 4.400167 | 0.7338648 | 2.864789 | 0 | 12.18909 | 0 |  |  | -0.000336647
2018-04-03 02:02 | 224979.1 | 2520.0005 | 3 | 26 | 4.400233 | 0.6689949 | 2.888145 | 0 | 12.29186 | 0 |  |  | -0.000336647
2018-04-03 02:02 | 225009.6 | 2550.5546 | 3 | 26 | 4.40026 | 0.6519938 | 2.893749 | 0 | 12.31652 | 0 |  |  | -0.000336647
2018-04-03 02:04 | 225129.6644 | 120.0007 | 4 | 26 | 4.33012 | 0 | 2.893749 | 0 | 12.31652 | 0 |  |  | -0.000336647
2018-04-03 02:06 | 225249.6647 | 240.001 | 4 | 26 | 4.324385 | 0 | 2.893749 | 0 | 12.31652 | 0 |  |  | -0.000336647
2018-04-03 02:07 | 225309.6675 | 300.0038 | 4 | 26 | 4.322746 | 0 | 2.893749 | 0 | 12.31652 | 0 |  |  | -0.000336647
2018-04-03 02:09 | 225429.7 | 120.0007 | 5 | 26 | 4.069351 | -2.282076 | 2.893749 | 0.07606215 | 12.31652 | 0.3120823 |  |  | -0.000336647
2018-04-03 02:11 | 225549.7 | 240.0002 | 5 | 26 | 4.033328 | -2.282103 | 2.893749 | 0.1521278 | 12.31652 | 0.6202122 |  |  | -0.000336647
2018-04-03 02:13 | 225669.7 | 360.0006 | 5 | 26 | 4.002024 | -2.282026 | 2.893749 | 0.2281742 | 12.31652 | 0.9257222 |  |  | -0.000336647
2018-04-03 02:15 | 225789.7 | 480.001 | 5 | 26 | 3.972696 | -2.282056 | 2.893749 | 0.3042649 | 12.31652 | 1.229114 |  |  | -0.000336647
2018-04-03 02:17 | 225909.7 | 600.0014 | 5 | 26 | 3.944565 | -2.28198 | 2.893749 | 0.3803341 | 12.31652 | 1.530244 |  |  | -0.000336647
2018-04-03 02:19 | 226029.7 | 720.001 | 5 | 26 | 3.915657 | -2.28193 | 2.893749 | 0.4563889 | 12.31652 | 1.829158 |  |  | -0.000336647
2018-04-03 02:21 | 226149.7 | 840.0002 | 5 | 26 | 3.886622 | -2.282053 | 2.893749 | 0.5324617 | 12.31652 | 2.12591 |  |  | -0.000336647
2018-04-03 02:23 | 226269.7 | 960.0002 | 5 | 26 | 3.859963 | -2.28199 | 2.893749 | 0.6085246 | 12.31652 | 2.420515 |  |  | -0.000336647
2018-04-03 02:25 | 226389.7 | 1080.0006 | 5 | 26 | 3.834087 | -2.282166 | 2.893749 | 0.6845323 | 12.31652 | 2.712914 |  |  | -0.000336647
2018-04-03 02:27 | 226509.7 | 1200.001 | 5 | 26 | 3.80809 | -2.282084 | 2.893749 | 0.7606373 | 12.31652 | 3.003716 |  |  | -0.000336647
2018-04-03 02:29 | 226629.7 | 1320.0006 | 5 | 26 | 3.7821 | -2.282474 | 2.893749 | 0.8367074 | 12.31652 | 3.292408 |  |  | -0.000336647
2018-04-03 02:31 | 226749.7 | 1440.0003 | 5 | 26 | 3.759039 | -2.28215 | 2.893749 | 0.9128078 | 12.31652 | 3.579328 |  |  | -0.000336647
2018-04-03 02:33 | 226869.7 | 1560.0014 | 5 | 26 | 3.738055 | -2.28219 | 2.893749 | 0.9888681 | 12.31652 | 3.864435 |  |  | -0.000336647
2018-04-03 02:35 | 226989.7 | 1680.001 | 5 | 26 | 3.718301 | -2.282179 | 2.893749 | 1.064877 | 12.31652 | 4.147813 |  |  | -0.000336647
2018-04-03 02:37 | 227109.7 | 1800.0006 | 5 | 26 | 3.698254 | -2.282061 | 2.893749 | 1.140952 | 12.31652 | 4.429925 |  |  | -0.000336647
2018-04-03 02:39 | 227229.7 | 1920.001 | 5 | 26 | 3.677819 | -2.282187 | 2.893749 | 1.217014 | 12.31652 | 4.710433 |  |  | -0.000336647
2018-04-03 02:41 | 227349.7 | 2040.0006 | 5 | 26 | 3.659791 | -2.282141 | 2.893749 | 1.293137 | 12.31652 | 4.989706 |  |  | -0.000336647
2018-04-03 02:43 | 227469.7 | 2160.0003 | 5 | 26 | 3.643342 | -2.282078 | 2.893749 | 1.369206 | 12.31652 | 5.267463 |  |  | -0.000336647
2018-04-03 02:45 | 227589.7 | 2280.0014 | 5 | 26 | 3.627639 | -2.282198 | 2.893749 | 1.445277 | 12.31652 | 5.54402 |  |  | -0.000336647
2018-04-03 02:47 | 227709.7 | 2400.001 | 5 | 26 | 3.611307 | -2.281954 | 2.893749 | 1.52132 | 12.31652 | 5.819261 |  |  | -0.000336647
2018-04-03 02:49 | 227829.7 | 2520.0006 | 5 | 26 | 3.596664 | -2.281806 | 2.893749 | 1.597392 | 12.31652 | 6.093404 |  |  | -0.000336647
2018-04-03 02:51 | 227949.7 | 2640.0002 | 5 | 26 | 3.583768 | -2.281842 | 2.893749 | 1.67346 | 12.31652 | 6.366496 |  |  | -0.000336647
2018-04-03 02:53 | 228069.7 | 2760.0014 | 5 | 26 | 3.572424 | -2.282109 | 2.893749 | 1.749539 | 12.31652 | 6.638711 |  |  | -0.000336647
2018-04-03 02:55 | 228189.7 | 2880.0011 | 5 | 26 | 3.5606 | -2.281983 | 2.893749 | 1.825593 | 12.31652 | 6.909971 |  |  | -0.000336647
2018-04-03 02:57 | 228309.7 | 3000.0006 | 5 | 26 | 3.548019 | -2.281779 | 2.893749 | 1.901647 | 12.31652 | 7.180276 |  |  | -0.000336647
2018-04-03 02:59 | 228429.7 | 3120.0011 | 5 | 26 | 3.537263 | -2.282026 | 2.893749 | 1.977724 | 12.31652 | 7.449787 |  |  | -0.000336647
2018-04-03 03:01 | 228549.7 | 3240.0001 | 5 | 26 | 3.527272 | -2.281878 | 2.893749 | 2.053779 | 12.31652 | 7.718426 |  |  | -0.000336647
2018-04-03 03:03 | 228669.7 | 3360.0011 | 5 | 26 | 3.516481 | -2.282168 | 2.893749 | 2.129874 | 12.31652 | 7.986431 |  |  | -0.000336647
2018-04-03 03:05 | 228789.7 | 3480 | 5 | 26 | 3.503393 | -2.282031 | 2.893749 | 2.205938 | 12.31652 | 8.253427 |  |  | -0.000336647
2018-04-03 03:07 | 228909.7 | 3600.002 | 5 | 26 | 3.490054 | -2.281952 | 2.893749 | 2.281987 | 12.31652 | 8.519338 |  |  | -0.000336647
2018-04-03 03:09 | 229029.7 | 3720.0013 | 5 | 26 | 3.476737 | -2.282061 | 2.893749 | 2.358064 | 12.31652 | 8.78435 |  |  | -0.000336647
2018-04-03 03:11 | 229149.7 | 3840.0011 | 5 | 26 | 3.462251 | -2.282217 | 2.893749 | 2.434118 | 12.31652 | 9.048241 |  |  | -0.000336647
2018-04-03 03:13 | 229269.7 | 3960.0007 | 5 | 26 | 3.442719 | -2.281765 | 2.893749 | 2.510207 | 12.31652 | 9.31098 |  |  | -0.000336647
2018-04-03 03:15 | 229389.7 | 4080.0011 | 5 | 26 | 3.415628 | -2.282096 | 2.893749 | 2.586238 | 12.31652 | 9.571737 |  |  | -0.000336647
2018-04-03 03:17 | 229509.7 | 4200.0014 | 5 | 26 | 3.379972 | -2.281816 | 2.893749 | 2.662324 | 12.31652 | 9.830344 |  |  | -0.000336647
2018-04-03 03:19 | 229629.7 | 4320.0002 | 5 | 26 | 3.326878 | -2.282089 | 2.893749 | 2.73837 | 12.31652 | 10.08549 |  |  | -0.000336647
2018-04-03 03:21 | 229749.7 | 4440.0014 | 5 | 26 | 3.233655 | -2.282121 | 2.893749 | 2.814466 | 12.31652 | 10.33551 |  |  | -0.000336647
2018-04-03 03:23 | 229869.7 | 4560.0011 | 5 | 26 | 3.012006 | -2.281925 | 2.893749 | 2.890531 | 12.31652 | 10.5745 |  |  | -0.000336647
2018-04-03 03:23 | 229873.4 | 4563.7082 | 5 | 26 | 3 | -2.281885 | 2.893749 | 2.892813 | 12.31652 | 10.58136 |  |  | -0.000336647
2018-04-03 03:25 | 229993.5 | 120.0014 | 6 | 26 | 3.377543 | 0 | 2.893749 | 2.892813 | 12.31652 | 10.58136 |  |  | -0.000336647
2018-04-03 03:27 | 230113.5 | 240.0011 | 6 | 26 | 3.393236 | 0 | 2.893749 | 2.892813 | 12.31652 | 10.58136 |  |  | -0.000336647
2018-04-03 03:28 | 230173.5 | 300.003 | 6 | 26 | 3.396894 | 0 | 2.893749 | 2.892813 | 12.31652 | 10.58136 |  |  | -0.000336647
2018-04-03 03:28 | 230173.5 | 0.0025 | 7 | 27 | 3.397133 | 0 | 0 | 0 | 0 | 0 |  |  | -0.000336647
2018-04-03 03:30 | 230293.6 | 120.0005 | 2 | 27 | 4.111312 | 4.889986 | 0.162474 | 0 | 0.6493014 | 0 |  |  | -0.000336647
2018-04-03 03:32 | 230413.6 | 240.0009 | 2 | 27 | 4.145097 | 4.889935 | 0.3254819 | 0 | 1.322004 | 0 |  |  | -0.000336647
2018-04-03 03:34 | 230533.6 | 360.0008 | 2 | 27 | 4.179918 | 4.89003 | 0.4884889 | 0 | 2.000654 | 0 |  |  | -0.000336647
2018-04-03 03:36 | 230653.6 | 480.001 | 2 | 27 | 4.200303 | 4.789833 | 0.6509886 | 0 | 2.68203 | 0 |  |  | -0.000336647
2018-04-03 03:38 | 230773.6 | 600.0007 | 2 | 27 | 4.200292 | 4.497322 | 0.8057114 | 0 | 3.331908 | 0 |  |  | -0.000336647
2018-04-03 03:40 | 230893.6 | 720.0011 | 2 | 27 | 4.200249 | 4.181332 | 0.9504578 | 0 | 3.939882 | 0 |  |  | -0.000336647
2018-04-03 03:42 | 231013.6 | 840.0006 | 2 | 27 | 4.200222 | 3.871956 | 1.084469 | 0 | 4.502766 | 0 |  |  | -0.000336647
2018-04-03 03:44 | 231133.6 | 960.0009 | 2 | 27 | 4.200284 | 3.609905 | 1.209151 | 0 | 5.026465 | 0 |  |  | -0.000336647
2018-04-03 03:46 | 231253.6 | 1080.0007 | 2 | 27 | 4.200276 | 3.375727 | 1.32546 | 0 | 5.514991 | 0 |  |  | -0.000336647
2018-04-03 03:47 | 231315 | 1141.4154 | 2 | 27 | 4.200251 | 3.259991 | 1.382072 | 0 | 5.752776 | 0 |  |  | -0.000336647
2018-04-03 03:49 | 231435 | 120.0006 | 3 | 27 | 4.219176 | 3.259941 | 1.490342 | 0 | 6.208449 | 0 |  |  | -0.000336647
2018-04-03 03:51 | 231555 | 240.0003 | 3 | 27 | 4.243026 | 3.259951 | 1.599022 | 0 | 6.668272 | 0 |  |  | -0.000336647
2018-04-03 03:53 | 231675 | 360.0014 | 3 | 27 | 4.26744 | 3.259853 | 1.707648 | 0 | 7.130489 | 0 |  |  | -0.000336647
2018-04-03 03:55 | 231795 | 480.0011 | 3 | 27 | 4.293273 | 3.25988 | 1.816323 | 0 | 7.595653 | 0 |  |  | -0.000336647
2018-04-03 03:57 | 231915 | 600.0006 | 3 | 27 | 4.321717 | 3.259884 | 1.925 | 0 | 8.063745 | 0 |  |  | -0.000336647
2018-04-03 03:59 | 232035 | 720.0002 | 3 | 27 | 4.354923 | 3.259991 | 2.033649 | 0 | 8.535055 | 0 |  |  | -0.000336647
2018-04-03 04:01 | 232155 | 840.0006 | 3 | 27 | 4.390436 | 3.259922 | 2.142323 | 0 | 9.010245 | 0 |  |  | -0.000336647
2018-04-03 04:03 | 232275 | 960.0019 | 3 | 27 | 4.400251 | 2.946537 | 2.246828 | 0 | 9.469952 | 0 |  |  | -0.000336647
2018-04-03 04:05 | 232395 | 1080.0014 | 3 | 27 | 4.400274 | 2.612186 | 2.339462 | 0 | 9.877567 | 0 |  |  | -0.000336647
2018-04-03 04:07 | 232515 | 1200.0018 | 3 | 27 | 4.400292 | 2.303091 | 2.421298 | 0 | 10.23767 | 0 |  |  | -0.000336647
2018-04-03 04:09 | 232635 | 1320.0014 | 3 | 27 | 4.400238 | 2.0193 | 2.493223 | 0 | 10.55416 | 0 |  |  | -0.000336647
2018-04-03 04:11 | 232755 | 1440.0003 | 3 | 27 | 4.40028 | 1.785385 | 2.556522 | 0 | 10.83269 | 0 |  |  | -0.000336647
2018-04-03 04:13 | 232875 | 1560.0014 | 3 | 27 | 4.400235 | 1.58454 | 2.612574 | 0 | 11.07933 | 0 |  |  | -0.000336647
2018-04-03 04:15 | 232995 | 1680.0011 | 3 | 27 | 4.400274 | 1.409273 | 2.662405 | 0 | 11.2986 | 0 |  |  | -0.000336647
2018-04-03 04:17 | 233115 | 1800.0014 | 3 | 27 | 4.400251 | 1.255794 | 2.706739 | 0 | 11.49368 | 0 |  |  | -0.000336647
2018-04-03 04:19 | 233235 | 1920.0011 | 3 | 27 | 4.400242 | 1.112236 | 2.746094 | 0 | 11.66686 | 0 |  |  | -0.000336647
2018-04-03 04:21 | 233355 | 2040.0014 | 3 | 27 | 4.400208 | 0.9954767 | 2.781147 | 0 | 11.8211 | 0 |  |  | -0.000336647
2018-04-03 04:23 | 233475 | 2160.0018 | 3 | 27 | 4.400234 | 0.895895 | 2.812616 | 0 | 11.95957 | 0 |  |  | -0.000336647
2018-04-03 04:25 | 233595 | 2280.0006 | 3 | 27 | 4.400253 | 0.8079472 | 2.840998 | 0 | 12.08445 | 0 |  |  | -0.000336647
2018-04-03 04:27 | 233715 | 2400.0011 | 3 | 27 | 4.400218 | 0.7253981 | 2.866657 | 0 | 12.19736 | 0 |  |  | -0.000336647
2018-04-03 04:29 | 233835 | 2520.0014 | 3 | 27 | 4.400206 | 0.6543703 | 2.889574 | 0 | 12.2982 | 0 |  |  | -0.000336647
2018-04-03 04:29 | 233839.4 | 2524.3406 | 3 | 27 | 4.400213 | 0.6519957 | 2.890394 | 0 | 12.30181 | 0 |  |  | -0.000336647
2018-04-03 04:31 | 233959.4 | 120.0014 | 4 | 27 | 4.329298 | 0 | 2.890394 | 0 | 12.30181 | 0 |  |  | -0.000336647
2018-04-03 04:33 | 234079.4 | 240.0001 | 4 | 27 | 4.323509 | 0 | 2.890394 | 0 | 12.30181 | 0 |  |  | -0.000336647
2018-04-03 04:34 | 234139.4 | 300.0037 | 4 | 27 | 4.321872 | 0 | 2.890394 | 0 | 12.30181 | 0 |  |  | -0.000336647
2018-04-03 04:36 | 234259.5 | 120.0015 | 5 | 27 | 4.066869 | -2.282067 | 2.890394 | 0.07603308 | 12.30181 | 0.3118802 |  |  | -0.000336647
2018-04-03 04:38 | 234379.5 | 240.0002 | 5 | 27 | 4.031948 | -2.282159 | 2.890394 | 0.1521239 | 12.30181 | 0.6199446 |  |  | -0.000336647
2018-04-03 04:40 | 234499.5 | 360.0014 | 5 | 27 | 4.001791 | -2.282167 | 2.890394 | 0.2281922 | 12.30181 | 0.9254826 |  |  | -0.000336647
2018-04-03 04:42 | 234619.5 | 480.0003 | 5 | 27 | 3.972681 | -2.281973 | 2.890394 | 0.3042466 | 12.30181 | 1.228732 |  |  | -0.000336647
2018-04-03 04:44 | 234739.5 | 600.0006 | 5 | 27 | 3.942556 | -2.281948 | 2.890394 | 0.3803261 | 12.30181 | 1.529838 |  |  | -0.000336647
2018-04-03 04:46 | 234859.5 | 720.001 | 5 | 27 | 3.913326 | -2.282117 | 2.890394 | 0.4563494 | 12.30181 | 1.828437 |  |  | -0.000336647
2018-04-03 04:48 | 234979.5 | 840.0022 | 5 | 27 | 3.886082 | -2.282054 | 2.890394 | 0.5324591 | 12.30181 | 2.125233 |  |  | -0.000336647
2018-04-03 04:50 | 235099.5 | 960.0002 | 5 | 27 | 3.860211 | -2.282205 | 2.890394 | 0.6085264 | 12.30181 | 2.419851 |  |  | -0.000336647
2018-04-03 04:52 | 235219.5 | 1080.0014 | 5 | 27 | 3.8335 | -2.28222 | 2.890394 | 0.6845783 | 12.30181 | 2.712422 |  |  | -0.000336647
2018-04-03 04:54 | 235339.5 | 1200.0002 | 5 | 27 | 3.805479 | -2.282092 | 2.890394 | 0.7606656 | 12.30181 | 3.003027 |  |  | -0.000336647
2018-04-03 04:56 | 235459.5 | 1320.0006 | 5 | 27 | 3.780803 | -2.282003 | 2.890394 | 0.8367338 | 12.30181 | 3.291544 |  |  | -0.000336647
2018-04-03 04:58 | 235579.5 | 1440.0011 | 5 | 27 | 3.759027 | -2.282087 | 2.890394 | 0.9127947 | 12.30181 | 3.578268 |  |  | -0.000336647
2018-04-03 05:00 | 235699.5 | 1560.0006 | 5 | 27 | 3.738349 | -2.282058 | 2.890394 | 0.9888659 | 12.30181 | 3.863435 |  |  | -0.000336647
2018-04-03 05:02 | 235819.5 | 1680.0003 | 5 | 27 | 3.716771 | -2.281844 | 2.890394 | 1.064921 | 12.30181 | 4.146942 |  |  | -0.000336647
2018-04-03 05:04 | 235939.5 | 1800.0006 | 5 | 27 | 3.696054 | -2.282013 | 2.890394 | 1.141001 | 12.30181 | 4.42891 |  |  | -0.000336647
2018-04-03 05:06 | 236059.5 | 1920.0003 | 5 | 27 | 3.67723 | -2.282071 | 2.890394 | 1.217065 | 12.30181 | 4.709323 |  |  | -0.000336647
2018-04-03 05:08 | 236179.5 | 2040.0006 | 5 | 27 | 3.660011 | -2.282074 | 2.890394 | 1.293138 | 12.30181 | 4.988401 |  |  | -0.000336647
2018-04-03 05:10 | 236299.5 | 2160.001 | 5 | 27 | 3.642903 | -2.282092 | 2.890394 | 1.369209 | 12.30181 | 5.266172 |  |  | -0.000336647
2018-04-03 05:12 | 236419.5 | 2280.0014 | 5 | 27 | 3.62552 | -2.282109 | 2.890394 | 1.445269 | 12.30181 | 5.542588 |  |  | -0.000336647
2018-04-03 05:14 | 236539.5 | 2400.0003 | 5 | 27 | 3.610374 | -2.281816 | 2.890394 | 1.521347 | 12.30181 | 5.817819 |  |  | -0.000336647
2018-04-03 05:16 | 236659.5 | 2520.0006 | 5 | 27 | 3.596945 | -2.281856 | 2.890394 | 1.597405 | 12.30181 | 6.091887 |  |  | -0.000336647
2018-04-03 05:18 | 236779.5 | 2640.0002 | 5 | 27 | 3.58437 | -2.282085 | 2.890394 | 1.673446 | 12.30181 | 6.364926 |  |  | -0.000336647
2018-04-03 05:20 | 236899.5 | 2760.0014 | 5 | 27 | 3.571277 | -2.282137 | 2.890394 | 1.749545 | 12.30181 | 6.637208 |  |  | -0.000336647
2018-04-03 05:22 | 237019.5 | 2880.0011 | 5 | 27 | 3.558951 | -2.282008 | 2.890394 | 1.825536 | 12.30181 | 6.908108 |  |  | -0.000336647
2018-04-03 05:24 | 237139.5 | 3000.0014 | 5 | 27 | 3.548233 | -2.281804 | 2.890394 | 1.901674 | 12.30181 | 7.178665 |  |  | -0.000336647
2018-04-03 05:26 | 237259.5 | 3120.0011 | 5 | 27 | 3.538376 | -2.2819 | 2.890394 | 1.977745 | 12.30181 | 7.448209 |  |  | -0.000336647
2018-04-03 05:28 | 237379.5 | 3240.0015 | 5 | 27 | 3.527419 | -2.282227 | 2.890394 | 2.053794 | 12.30181 | 7.716894 |  |  | -0.000336647
2018-04-03 05:30 | 237499.5 | 3360.0011 | 5 | 27 | 3.51459 | -2.282117 | 2.890394 | 2.129869 | 12.30181 | 7.984755 |  |  | -0.000336647
2018-04-03 05:32 | 237619.5 | 3480.0006 | 5 | 27 | 3.502759 | -2.282198 | 2.890394 | 2.205938 | 12.30181 | 8.251653 |  |  | -0.000336647
2018-04-03 05:34 | 237739.5 | 3600.0003 | 5 | 27 | 3.490963 | -2.282142 | 2.890394 | 2.281978 | 12.30181 | 8.51755 |  |  | -0.000336647
2018-04-03 05:36 | 237859.5 | 3720.0015 | 5 | 27 | 3.477795 | -2.281867 | 2.890394 | 2.358069 | 12.30181 | 8.782699 |  |  | -0.000336647
2018-04-03 05:38 | 237979.5 | 3840.0003 | 5 | 27 | 3.460466 | -2.282069 | 2.890394 | 2.434138 | 12.30181 | 9.046634 |  |  | -0.000336647
2018-04-03 05:40 | 238099.5 | 3960.0015 | 5 | 27 | 3.439756 | -2.282071 | 2.890394 | 2.5102 | 12.30181 | 9.309061 |  |  | -0.000336647
2018-04-03 05:42 | 238219.5 | 4080.0003 | 5 | 27 | 3.41482 | -2.282245 | 2.890394 | 2.586284 | 12.30181 | 9.569871 |  |  | -0.000336647
2018-04-03 05:44 | 238339.5 | 4200.0014 | 5 | 27 | 3.380177 | -2.282098 | 2.890394 | 2.662334 | 12.30181 | 9.828343 |  |  | -0.000336647
2018-04-03 05:46 | 238459.5 | 4320.0003 | 5 | 27 | 3.324557 | -2.281722 | 2.890394 | 2.738411 | 12.30181 | 10.08356 |  |  | -0.000336647
2018-04-03 05:48 | 238579.5 | 4440.0014 | 5 | 27 | 3.223998 | -2.282083 | 2.890394 | 2.814462 | 12.30181 | 10.33297 |  |  | -0.000336647
2018-04-03 05:50 | 238697.8 | 4558.3079 | 5 | 27 | 2.999995 | -2.282112 | 2.890394 | 2.889481 | 12.30181 | 10.56786 |  |  | -0.000336647
2018-04-03 05:52 | 238817.8 | 120.0012 | 6 | 27 | 3.378774 | 0 | 2.890394 | 2.889481 | 12.30181 | 10.56786 |  |  | -0.000336647
2018-04-03 05:54 | 238937.8 | 240.0009 | 6 | 27 | 3.394548 | 0 | 2.890394 | 2.889481 | 12.30181 | 10.56786 |  |  | -0.000336647
2018-04-03 05:55 | 238997.8 | 300.0044 | 6 | 27 | 3.398349 | 0 | 2.890394 | 2.889481 | 12.30181 | 10.56786 |  |  | -0.000336647
2018-04-03 05:55 | 238997.9 | 0.0024 | 7 | 28 | 3.398322 | 0 | 0 | 0 | 0 | 0 |  |  | -0.000336647
2018-04-03 05:57 | 239117.9 | 120.0006 | 2 | 28 | 4.114202 | 4.890017 | 0.1624105 | 0 | 0.6493736 | 0 |  |  | -0.000336647
2018-04-03 05:59 | 239237.9 | 240.0011 | 2 | 28 | 4.145279 | 4.889986 | 0.3254012 | 0 | 1.322307 | 0 |  |  | -0.000336647
2018-04-03 06:01 | 239357.9 | 360.0015 | 2 | 28 | 4.178686 | 4.889959 | 0.4883632 | 0 | 2.000674 | 0 |  |  | -0.000336647
2018-04-03 06:03 | 239477.9 | 480.0002 | 2 | 28 | 4.200296 | 4.810446 | 0.6510148 | 0 | 2.682477 | 0 |  |  | -0.000336647
2018-04-03 06:05 | 239597.9 | 600.0015 | 2 | 28 | 4.200266 | 4.473373 | 0.8058625 | 0 | 3.33288 | 0 |  |  | -0.000336647
2018-04-03 06:07 | 239717.9 | 720.0006 | 2 | 28 | 4.200296 | 4.158417 | 0.9495959 | 0 | 3.9366 | 0 |  |  | -0.000336647
2018-04-03 06:09 | 239837.9 | 840.0015 | 2 | 28 | 4.200277 | 3.875124 | 1.083356 | 0 | 4.498428 | 0 |  |  | -0.000336647
2018-04-03 06:11 | 239957.9 | 960.0011 | 2 | 28 | 4.20026 | 3.623377 | 1.208243 | 0 | 5.022988 | 0 |  |  | -0.000336647
2018-04-03 06:13 | 240077.9 | 1080.0015 | 2 | 28 | 4.200301 | 3.379429 | 1.324998 | 0 | 5.513387 | 0 |  |  | -0.000336647
2018-04-03 06:14 | 240135.1 | 1137.1393 | 2 | 28 | 4.200292 | 3.259989 | 1.377677 | 0 | 5.734654 | 0 |  |  | -0.000336647
2018-04-03 06:16 | 240255.1 | 120.0005 | 3 | 28 | 4.219929 | 3.260038 | 1.485967 | 0 | 6.190485 | 0 |  |  | -0.000336647
2018-04-03 06:18 | 240375.1 | 240.0002 | 3 | 28 | 4.241787 | 3.259966 | 1.594647 | 0 | 6.650284 | 0 |  |  | -0.000336647
2018-04-03 06:20 | 240495.1 | 360.0013 | 3 | 28 | 4.264857 | 3.259975 | 1.703281 | 0 | 7.112325 | 0 |  |  | -0.000336647
2018-04-03 06:22 | 240615.1 | 480.0009 | 3 | 28 | 4.291222 | 3.25992 | 1.811982 | 0 | 7.577318 | 0 |  |  | -0.000336647
2018-04-03 06:24 | 240735.1 | 600.0013 | 3 | 28 | 4.322213 | 3.25989 | 1.920641 | 0 | 8.045252 | 0 |  |  | -0.000336647
2018-04-03 06:26 | 240855.1 | 720.0001 | 3 | 28 | 4.354115 | 3.26 | 2.029292 | 0 | 8.516586 | 0 |  |  | -0.000336647
2018-04-03 06:28 | 240975.1 | 840.0013 | 3 | 28 | 4.388028 | 3.259987 | 2.137962 | 0 | 8.99157 | 0 |  |  | -0.000336647
2018-04-03 06:30 | 241095.1 | 960.0001 | 3 | 28 | 4.400295 | 2.977207 | 2.24334 | 0 | 9.455029 | 0 |  |  | -0.000336647
2018-04-03 06:32 | 241215.1 | 1080.0013 | 3 | 28 | 4.400262 | 2.618746 | 2.336498 | 0 | 9.864953 | 0 |  |  | -0.000336647
2018-04-03 06:34 | 241335.1 | 1200.0001 | 3 | 28 | 4.400282 | 2.298759 | 2.418298 | 0 | 10.22489 | 0 |  |  | -0.000336647
2018-04-03 06:36 | 241455.1 | 1320.0014 | 3 | 28 | 4.400252 | 2.029528 | 2.490342 | 0 | 10.54191 | 0 |  |  | -0.000336647
2018-04-03 06:38 | 241575.1 | 1440.001 | 3 | 28 | 4.400239 | 1.799891 | 2.554045 | 0 | 10.82222 | 0 |  |  | -0.000336647
2018-04-03 06:40 | 241695.1 | 1560.0013 | 3 | 28 | 4.400208 | 1.594856 | 2.610573 | 0 | 11.07095 | 0 |  |  | -0.000336647
2018-04-03 06:42 | 241815.1 | 1680.0001 | 3 | 28 | 4.40023 | 1.407606 | 2.660585 | 0 | 11.29102 | 0 |  |  | -0.000336647
2018-04-03 06:44 | 241935.1 | 1800.0005 | 3 | 28 | 4.40026 | 1.25052 | 2.704803 | 0 | 11.48559 | 0 |  |  | -0.000336647
2018-04-03 06:46 | 242055.1 | 1920.0009 | 3 | 28 | 4.400215 | 1.116303 | 2.74419 | 0 | 11.6589 | 0 |  |  | -0.000336647
2018-04-03 06:48 | 242175.1 | 2040.0013 | 3 | 28 | 4.400257 | 1.003049 | 2.77947 | 0 | 11.81414 | 0 |  |  | -0.000336647
2018-04-03 06:50 | 242295.1 | 2160.0001 | 3 | 28 | 4.400186 | 0.9036932 | 2.811167 | 0 | 11.95362 | 0 |  |  | -0.000336647
2018-04-03 06:52 | 242415.1 | 2280.0005 | 3 | 28 | 4.40022 | 0.8058538 | 2.839691 | 0 | 12.07913 | 0 |  |  | -0.000336647
2018-04-03 06:54 | 242535.1 | 2400.0009 | 3 | 28 | 4.400192 | 0.7257261 | 2.865179 | 0 | 12.19128 | 0 |  |  | -0.000336647
2018-04-03 06:56 | 242655.1 | 2520.0005 | 3 | 28 | 4.400188 | 0.6568031 | 2.888191 | 0 | 12.29253 | 0 |  |  | -0.000336647
2018-04-03 06:57 | 242665.4 | 2530.3384 | 3 | 28 | 4.400205 | 0.6519995 | 2.890076 | 0 | 12.30083 | 0 |  |  | -0.000336647
2018-04-03 06:59 | 242785.5 | 120.0006 | 4 | 28 | 4.329335 | 0 | 2.890076 | 0 | 12.30083 | 0 |  |  | -0.000336647
2018-04-03 07:01 | 242905.5 | 240.001 | 4 | 28 | 4.323626 | 0 | 2.890076 | 0 | 12.30083 | 0 |  |  | -0.000336647
2018-04-03 07:02 | 242965.5 | 300.0038 | 4 | 28 | 4.322012 | 0 | 2.890076 | 0 | 12.30083 | 0 |  |  | -0.000336647
2018-04-03 07:04 | 243085.5 | 120.0005 | 5 | 28 | 4.067229 | -2.282094 | 2.890076 | 0.07603187 | 12.30083 | 0.3118499 |  |  | -0.000336647
2018-04-03 07:06 | 243205.5 | 240.0009 | 5 | 28 | 4.033267 | -2.282063 | 2.890076 | 0.1520963 | 12.30083 | 0.6198728 |  |  | -0.000336647
2018-04-03 07:08 | 243325.5 | 360.0005 | 5 | 28 | 4.002734 | -2.282114 | 2.890076 | 0.2281793 | 12.30083 | 0.9255717 |  |  | -0.000336647
2018-04-03 07:10 | 243445.5 | 480.0009 | 5 | 28 | 3.971887 | -2.282167 | 2.890076 | 0.3042668 | 12.30083 | 1.228958 |  |  | -0.000336647
2018-04-03 07:12 | 243565.5 | 600.0005 | 5 | 28 | 3.942478 | -2.282083 | 2.890076 | 0.3803008 | 12.30083 | 1.529827 |  |  | -0.000336647
2018-04-03 07:14 | 243685.5 | 720.0009 | 5 | 28 | 3.914401 | -2.28218 | 2.890076 | 0.4563986 | 12.30083 | 1.828763 |  |  | -0.000336647
2018-04-03 07:16 | 243805.5 | 840.0014 | 5 | 28 | 3.887694 | -2.282087 | 2.890076 | 0.5323543 | 12.30083 | 2.12507 |  |  | -0.000336647
2018-04-03 07:18 | 243925.5 | 960.0001 | 5 | 28 | 3.860339 | -2.282144 | 2.890076 | 0.608543 | 12.30083 | 2.420234 |  |  | -0.000336647
2018-04-03 07:20 | 244045.5 | 1080.0014 | 5 | 28 | 3.832251 | -2.282119 | 2.890076 | 0.6846023 | 12.30083 | 2.712766 |  |  | -0.000336647
2018-04-03 07:22 | 244165.5 | 1200.0009 | 5 | 28 | 3.805876 | -2.282222 | 2.890076 | 0.7606071 | 12.30083 | 3.003024 |  |  | -0.000336647
2018-04-03 07:24 | 244285.5 | 1320.0006 | 5 | 28 | 3.782187 | -2.281952 | 2.890076 | 0.8365771 | 12.30083 | 3.291238 |  |  | -0.000336647
2018-04-03 07:26 | 244405.5 | 1440.0009 | 5 | 28 | 3.759869 | -2.282096 | 2.890076 | 0.9127438 | 12.30083 | 3.578461 |  |  | -0.000336647
2018-04-03 07:28 | 244525.5 | 1560.0014 | 5 | 28 | 3.737202 | -2.281981 | 2.890076 | 0.9888633 | 12.30083 | 3.863799 |  |  | -0.000336647
2018-04-03 07:30 | 244645.5 | 1680.0009 | 5 | 28 | 3.716208 | -2.282121 | 2.890076 | 1.064918 | 12.30083 | 4.147216 |  |  | -0.000336647
2018-04-03 07:32 | 244765.5 | 1800.0013 | 5 | 28 | 3.696741 | -2.281799 | 2.890076 | 1.14099 | 12.30083 | 4.429168 |  |  | -0.000336647
2018-04-03 07:34 | 244885.5 | 1920.0009 | 5 | 28 | 3.678512 | -2.282182 | 2.890076 | 1.217081 | 12.30083 | 4.709764 |  |  | -0.000336647
2018-04-03 07:36 | 245005.5 | 2040.0013 | 5 | 28 | 3.660016 | -2.28195 | 2.890076 | 1.293145 | 12.30083 | 4.988873 |  |  | -0.000336647
2018-04-03 07:38 | 245125.5 | 2160.0009 | 5 | 28 | 3.641533 | -2.282024 | 2.890076 | 1.369111 | 12.30083 | 5.26619 |  |  | -0.000336647
2018-04-03 07:40 | 245245.5 | 2280.0013 | 5 | 28 | 3.625493 | -2.282188 | 2.890076 | 1.44528 | 12.30083 | 5.542939 |  |  | -0.000336647
2018-04-03 07:42 | 245365.5 | 2400.001 | 5 | 28 | 3.611158 | -2.281892 | 2.890076 | 1.521339 | 12.30083 | 5.81813 |  |  | -0.000336647
2018-04-03 07:44 | 245485.5 | 2520.0005 | 5 | 28 | 3.597424 | -2.282139 | 2.890076 | 1.597417 | 12.30083 | 6.092339 |  |  | -0.000336647
2018-04-03 07:46 | 245605.5 | 2640.001 | 5 | 28 | 3.583012 | -2.281874 | 2.890076 | 1.673466 | 12.30083 | 6.365375 |  |  | -0.000336647
2018-04-03 07:48 | 245725.5 | 2760.0014 | 5 | 28 | 3.570498 | -2.282139 | 2.890076 | 1.749526 | 12.30083 | 6.637412 |  |  | -0.000336647
2018-04-03 07:50 | 245845.5 | 2880.001 | 5 | 28 | 3.559454 | -2.28206 | 2.890076 | 1.825578 | 12.30083 | 6.908528 |  |  | -0.000336647
2018-04-03 07:52 | 245965.5 | 3000.0006 | 5 | 28 | 3.549233 | -2.282157 | 2.890076 | 1.901682 | 12.30083 | 7.179036 |  |  | -0.000336647
2018-04-03 07:54 | 246085.5 | 3120.001 | 5 | 28 | 3.537778 | -2.281894 | 2.890076 | 1.977744 | 12.30083 | 7.448577 |  |  | -0.000336647
2018-04-03 07:56 | 246205.5 | 3240.0014 | 5 | 28 | 3.525651 | -2.282071 | 2.890076 | 2.053808 | 12.30083 | 7.717205 |  |  | -0.000336647
2018-04-03 07:58 | 246325.5 | 3360.001 | 5 | 28 | 3.51462 | -2.282161 | 2.890076 | 2.129882 | 12.30083 | 7.984995 |  |  | -0.000336647
2018-04-03 08:00 | 246445.5 | 3480.0006 | 5 | 28 | 3.503817 | -2.282049 | 2.890076 | 2.205938 | 12.30083 | 8.251888 |  |  | -0.000336647
2018-04-03 08:02 | 246565.5 | 3600.0002 | 5 | 28 | 3.491512 | -2.282064 | 2.890076 | 2.282002 | 12.30083 | 8.51795 |  |  | -0.000336647
2018-04-03 08:04 | 246685.5 | 3720.0022 | 5 | 28 | 3.475601 | -2.282026 | 2.890076 | 2.358085 | 12.30083 | 8.78301 |  |  | -0.000336647
2018-04-03 08:06 | 246805.5 | 3840.0002 | 5 | 28 | 3.459023 | -2.282119 | 2.890076 | 2.434162 | 12.30083 | 9.046793 |  |  | -0.000336647
2018-04-03 08:08 | 246925.5 | 3960.0006 | 5 | 28 | 3.440437 | -2.282013 | 2.890076 | 2.51023 | 12.30083 | 9.309229 |  |  | -0.000336647
2018-04-03 08:10 | 247045.5 | 4080.001 | 5 | 28 | 3.416433 | -2.282173 | 2.890076 | 2.586298 | 12.30083 | 9.570087 |  |  | -0.000336647
2018-04-03 08:12 | 247165.5 | 4200.0005 | 5 | 28 | 3.37907 | -2.282164 | 2.890076 | 2.662343 | 12.30083 | 9.828584 |  |  | -0.000336647
2018-04-03 08:14 | 247285.5 | 4320.0009 | 5 | 28 | 3.321025 | -2.28208 | 2.890076 | 2.738434 | 12.30083 | 10.08364 |  |  | -0.000336647
2018-04-03 08:16 | 247405.5 | 4440.0005 | 5 | 28 | 3.22434 | -2.282098 | 2.890076 | 2.814499 | 12.30083 | 10.33296 |  |  | -0.000336647
2018-04-03 08:18 | 247524.8 | 4559.2998 | 5 | 28 | 2.99999 | -2.282132 | 2.890076 | 2.890125 | 12.30083 | 10.56979 |  |  | -0.000336647
2018-04-03 08:20 | 247644.9 | 120.0012 | 6 | 28 | 3.37683 | 0 | 2.890076 | 2.890125 | 12.30083 | 10.56979 |  |  | -0.000336647
2018-04-03 08:22 | 247764.9 | 240.0016 | 6 | 28 | 3.392714 | 0 | 2.890076 | 2.890125 | 12.30083 | 10.56979 |  |  | -0.000336647
2018-04-03 08:23 | 247824.9 | 300.0019 | 6 | 28 | 3.396456 | 0 | 2.890076 | 2.890125 | 12.30083 | 10.56979 |  |  | -0.000336647
2018-04-03 08:23 | 247824.9 | 0.0024 | 7 | 29 | 3.396417 | 0 | 0 | 0 | 0 | 0 |  |  | -0.000336647
2018-04-03 08:25 | 247945 | 120.0007 | 2 | 29 | 4.114443 | 4.889936 | 0.1623726 | 3.13e-10 | 0.6493183 | 1.062e-09 |  |  | -0.000336647
2018-04-03 08:27 | 248065 | 240.0011 | 2 | 29 | 4.144301 | 4.889889 | 0.3253016 | 3.13e-10 | 1.321942 | 1.062e-09 |  |  | -0.000336647
2018-04-03 08:29 | 248185 | 360.0015 | 2 | 29 | 4.178466 | 4.889946 | 0.488249 | 3.13e-10 | 2.000095 | 1.062e-09 |  |  | -0.000336647
2018-04-03 08:31 | 248305 | 480.0012 | 2 | 29 | 4.200276 | 4.766193 | 0.6505573 | 3.13e-10 | 2.680582 | 1.062e-09 |  |  | -0.000336647
2018-04-03 08:33 | 248425 | 600.0016 | 2 | 29 | 4.20033 | 4.453733 | 0.8042343 | 3.13e-10 | 3.326068 | 1.062e-09 |  |  | -0.000336647
2018-04-03 08:35 | 248545 | 720.0011 | 2 | 29 | 4.200233 | 4.159925 | 0.9478024 | 3.13e-10 | 3.929093 | 1.062e-09 |  |  | -0.000336647
2018-04-03 08:37 | 248665 | 840.0007 | 2 | 29 | 4.200321 | 3.886202 | 1.081841 | 3.13e-10 | 4.492093 | 1.062e-09 |  |  | -0.000336647
2018-04-03 08:39 | 248785 | 960.0011 | 2 | 29 | 4.200244 | 3.610319 | 1.206834 | 3.13e-10 | 5.017097 | 1.062e-09 |  |  | -0.000336647
2018-04-03 08:41 | 248905 | 1080.0007 | 2 | 29 | 4.200226 | 3.350658 | 1.322731 | 3.13e-10 | 5.503896 | 1.062e-09 |  |  | -0.000336647
2018-04-03 08:41 | 248951.8 | 1126.7932 | 2 | 29 | 4.200261 | 3.259993 | 1.365664 | 3.13e-10 | 5.684226 | 1.062e-09 |  |  | -0.000336647
2018-04-03 08:43 | 249071.8 | 120.0007 | 3 | 29 | 4.218638 | 3.259819 | 1.473912 | 3.13e-10 | 6.139798 | 1.062e-09 |  |  | -0.000336647
2018-04-03 08:45 | 249191.8 | 240.0005 | 3 | 29 | 4.239434 | 3.259884 | 1.581674 | 3.13e-10 | 6.595508 | 1.062e-09 |  |  | -0.000336647
2018-04-03 08:47 | 249311.8 | 360.0014 | 3 | 29 | 4.263507 | 3.259851 | 1.690371 | 3.13e-10 | 7.057589 | 1.062e-09 |  |  | -0.000336647
2018-04-03 08:49 | 249431.8 | 480.0002 | 3 | 29 | 4.291504 | 3.25988 | 1.79902 | 3.13e-10 | 7.522321 | 1.062e-09 |  |  | -0.000336647
2018-04-03 08:51 | 249551.8 | 600.0006 | 3 | 29 | 4.320446 | 3.259947 | 1.907667 | 3.13e-10 | 7.990137 | 1.062e-09 |  |  | -0.000336647
2018-04-03 08:53 | 249671.8 | 720.001 | 3 | 29 | 4.350985 | 3.259903 | 2.016341 | 3.13e-10 | 8.461308 | 1.062e-09 |  |  | -0.000336647
2018-04-03 08:55 | 249791.8 | 840.0006 | 3 | 29 | 4.38437 | 3.259855 | 2.124992 | 3.13e-10 | 8.935821 | 1.062e-09 |  |  | -0.000336647
2018-04-03 08:57 | 249911.8 | 960.0003 | 3 | 29 | 4.400301 | 2.993792 | 2.230938 | 3.13e-10 | 9.401631 | 1.062e-09 |  |  | -0.000336647
2018-04-03 08:59 | 250031.8 | 1080.0014 | 3 | 29 | 4.400311 | 2.636797 | 2.324603 | 3.13e-10 | 9.813783 | 1.062e-09 |  |  | -0.000336647
2018-04-03 09:01 | 250151.8 | 1200.001 | 3 | 29 | 4.400277 | 2.329908 | 2.407226 | 3.13e-10 | 10.17735 | 1.062e-09 |  |  | -0.000336647
2018-04-03 09:03 | 250271.8 | 1320.0014 | 3 | 29 | 4.400259 | 2.064543 | 2.480386 | 3.13e-10 | 10.49927 | 1.062e-09 |  |  | -0.000336647
2018-04-03 09:05 | 250391.8 | 1440.0003 | 3 | 29 | 4.400231 | 1.82415 | 2.54512 | 3.13e-10 | 10.78412 | 1.062e-09 |  |  | -0.000336647
2018-04-03 09:07 | 250511.8 | 1560.0014 | 3 | 29 | 4.400263 | 1.605914 | 2.602222 | 3.13e-10 | 11.03538 | 1.062e-09 |  |  | -0.000336647
2018-04-03 09:09 | 250631.8 | 1680.0011 | 3 | 29 | 4.400229 | 1.424222 | 2.652651 | 3.13e-10 | 11.25728 | 1.062e-09 |  |  | -0.000336647
2018-04-03 09:11 | 250751.8 | 1800.0014 | 3 | 29 | 4.400238 | 1.270056 | 2.697465 | 3.13e-10 | 11.45447 | 1.062e-09 |  |  | -0.000336647
2018-04-03 09:13 | 250871.8 | 1920.0011 | 3 | 29 | 4.400246 | 1.136289 | 2.737541 | 3.13e-10 | 11.63082 | 1.062e-09 |  |  | -0.000336647
2018-04-03 09:15 | 250991.8 | 2040.0006 | 3 | 29 | 4.400165 | 1.020642 | 2.773393 | 3.13e-10 | 11.78858 | 1.062e-09 |  |  | -0.000336647
2018-04-03 09:17 | 251111.8 | 2160.0003 | 3 | 29 | 4.400205 | 0.9072971 | 2.805473 | 3.13e-10 | 11.92974 | 1.062e-09 |  |  | -0.000336647
2018-04-03 09:19 | 251231.8 | 2280.0014 | 3 | 29 | 4.400217 | 0.8171673 | 2.834177 | 3.13e-10 | 12.05604 | 1.062e-09 |  |  | -0.000336647
2018-04-03 09:21 | 251351.8 | 2400.0003 | 3 | 29 | 4.400227 | 0.7395525 | 2.86007 | 3.13e-10 | 12.16997 | 1.062e-09 |  |  | -0.000336647
2018-04-03 09:23 | 251471.8 | 2520.0014 | 3 | 29 | 4.400162 | 0.6699877 | 2.883539 | 3.13e-10 | 12.27324 | 1.062e-09 |  |  | -0.000336647
2018-04-03 09:24 | 251514 | 2562.1713 | 3 | 29 | 4.400217 | 0.6519928 | 2.891291 | 3.13e-10 | 12.30735 | 1.062e-09 |  |  | -0.000336647
2018-04-03 09:26 | 251634 | 120.0014 | 4 | 29 | 4.330095 | 0 | 2.891291 | 3.13e-10 | 12.30735 | 1.062e-09 |  |  | -0.000336647
2018-04-03 09:28 | 251754 | 240.0002 | 4 | 29 | 4.324422 | 0 | 2.891291 | 3.13e-10 | 12.30735 | 1.062e-09 |  |  | -0.000336647
2018-04-03 09:29 | 251814 | 300.0022 | 4 | 29 | 4.322802 | 0 | 2.891291 | 3.13e-10 | 12.30735 | 1.062e-09 |  |  | -0.000336647
2018-04-03 09:31 | 251934.1 | 120.0014 | 5 | 29 | 4.06877 | -2.28215 | 2.891291 | 0.07606461 | 12.30735 | 0.3120465 |  |  | -0.000336647
2018-04-03 09:33 | 252054.1 | 240.0011 | 5 | 29 | 4.033511 | -2.282215 | 2.891291 | 0.1520697 | 12.30735 | 0.6199189 |  |  | -0.000336647
2018-04-03 09:35 | 252174.1 | 360.0006 | 5 | 29 | 4.001482 | -2.282173 | 2.891291 | 0.2281961 | 12.30735 | 0.9257376 |  |  | -0.000336647
2018-04-03 09:37 | 252294.1 | 480.0011 | 5 | 29 | 3.972093 | -2.282073 | 2.891291 | 0.3042116 | 12.30735 | 1.228787 |  |  | -0.000336647
2018-04-03 09:39 | 252414.1 | 600.0014 | 5 | 29 | 3.943896 | -2.282155 | 2.891291 | 0.3803349 | 12.30735 | 1.530076 |  |  | -0.000336647
2018-04-03 09:41 | 252534.1 | 720.0002 | 5 | 29 | 3.915671 | -2.282033 | 2.891291 | 0.4563996 | 12.30735 | 1.828994 |  |  | -0.000336647
2018-04-03 09:43 | 252654.1 | 840.0006 | 5 | 29 | 3.886751 | -2.282101 | 2.891291 | 0.5324476 | 12.30735 | 2.125677 |  |  | -0.000336647
2018-04-03 09:45 | 252774.1 | 960.001 | 5 | 29 | 3.85957 | -2.282098 | 2.891291 | 0.6085218 | 12.30735 | 2.420313 |  |  | -0.000336647
2018-04-03 09:47 | 252894.1 | 1080.0014 | 5 | 29 | 3.833344 | -2.281795 | 2.891291 | 0.6846037 | 12.30735 | 2.712954 |  |  | -0.000336647
2018-04-03 09:49 | 253014.1 | 1200.0002 | 5 | 29 | 3.807662 | -2.28208 | 2.891291 | 0.7606655 | 12.30735 | 3.003547 |  |  | -0.000336647
2018-04-03 09:51 | 253134.1 | 1320.0014 | 5 | 29 | 3.782508 | -2.282162 | 2.891291 | 0.8367069 | 12.30735 | 3.292128 |  |  | -0.000336647
2018-04-03 09:53 | 253254.1 | 1440.0003 | 5 | 29 | 3.758628 | -2.28211 | 2.891291 | 0.9128043 | 12.30735 | 3.579037 |  |  | -0.000336647
2018-04-03 09:55 | 253374.1 | 1560.0014 | 5 | 29 | 3.737427 | -2.282134 | 2.891291 | 0.988827 | 12.30735 | 3.863963 |  |  | -0.000336647
2018-04-03 09:57 | 253494.1 | 1680.0012 | 5 | 29 | 3.717804 | -2.282071 | 2.891291 | 1.064891 | 12.30735 | 4.14749 |  |  | -0.000336647
2018-04-03 09:59 | 253614.1 | 1800.0014 | 5 | 29 | 3.698231 | -2.282161 | 2.891291 | 1.141011 | 12.30735 | 4.429745 |  |  | -0.000336647
2018-04-03 10:01 | 253734.1 | 1920.001 | 5 | 29 | 3.677783 | -2.281973 | 2.891291 | 1.217067 | 12.30735 | 4.710239 |  |  | -0.000336647
2018-04-03 10:03 | 253854.1 | 2040.0007 | 5 | 29 | 3.659261 | -2.282004 | 2.891291 | 1.293143 | 12.30735 | 4.989308 |  |  | -0.000336647
2018-04-03 10:05 | 253974.1 | 2160.0011 | 5 | 29 | 3.642629 | -2.282061 | 2.891291 | 1.369209 | 12.30735 | 5.267011 |  |  | -0.000336647
2018-04-03 10:07 | 254094.1 | 2280.0006 | 5 | 29 | 3.627286 | -2.282078 | 2.891291 | 1.445277 | 12.30735 | 5.543516 |  |  | -0.000336647
2018-04-03 10:09 | 254214.1 | 2400.0002 | 5 | 29 | 3.611739 | -2.28211 | 2.891291 | 1.52133 | 12.30735 | 5.818799 |  |  | -0.000336647
2018-04-03 10:11 | 254334.1 | 2520.0015 | 5 | 29 | 3.596426 | -2.281878 | 2.891291 | 1.597408 | 12.30735 | 6.092973 |  |  | -0.000336647
2018-04-03 10:13 | 254454.1 | 2640.001 | 5 | 29 | 3.583422 | -2.282104 | 2.891291 | 1.673447 | 12.30735 | 6.365937 |  |  | -0.000336647
2018-04-03 10:15 | 254574.1 | 2760.0015 | 5 | 29 | 3.572079 | -2.281788 | 2.891291 | 1.749541 | 12.30735 | 6.638171 |  |  | -0.000336647
2018-04-03 10:17 | 254694.1 | 2880.0003 | 5 | 29 | 3.560854 | -2.281824 | 2.891291 | 1.825599 | 12.30735 | 6.909428 |  |  | -0.000336647
2018-04-03 10:19 | 254814.1 | 3000.0006 | 5 | 29 | 3.548399 | -2.282324 | 2.891291 | 1.90166 | 12.30735 | 7.179802 |  |  | -0.000336647
2018-04-03 10:21 | 254934.1 | 3120.0012 | 5 | 29 | 3.537176 | -2.282071 | 2.891291 | 1.977724 | 12.30735 | 7.449269 |  |  | -0.000336647
2018-04-03 10:23 | 255054.1 | 3240.0015 | 5 | 29 | 3.526753 | -2.282073 | 2.891291 | 2.053787 | 12.30735 | 7.717916 |  |  | -0.000336647
2018-04-03 10:25 | 255174.1 | 3360.0002 | 5 | 29 | 3.516539 | -2.282109 | 2.891291 | 2.12986 | 12.30735 | 7.985833 |  |  | -0.000336647
2018-04-03 10:27 | 255294.1 | 3480.0005 | 5 | 29 | 3.504294 | -2.282107 | 2.891291 | 2.20593 | 12.30735 | 8.25289 |  |  | -0.000336647
2018-04-03 10:29 | 255414.1 | 3600.0011 | 5 | 29 | 3.490093 | -2.282188 | 2.891291 | 2.281885 | 12.30735 | 8.518515 |  |  | -0.000336647
2018-04-03 10:31 | 255534.1 | 3720.0007 | 5 | 29 | 3.476522 | -2.282137 | 2.891291 | 2.358066 | 12.30735 | 8.783887 |  |  | -0.000336647
2018-04-03 10:33 | 255654.1 | 3840.0002 | 5 | 29 | 3.461966 | -2.282051 | 2.891291 | 2.434138 | 12.30735 | 9.047808 |  |  | -0.000336647
2018-04-03 10:35 | 255774.1 | 3960.0014 | 5 | 29 | 3.442913 | -2.282031 | 2.891291 | 2.510196 | 12.30735 | 9.310427 |  |  | -0.000336647
2018-04-03 10:37 | 255894.1 | 4080.001 | 5 | 29 | 3.415464 | -2.28202 | 2.891291 | 2.586269 | 12.30735 | 9.571366 |  |  | -0.000336647
2018-04-03 10:39 | 256014.1 | 4200.0014 | 5 | 29 | 3.378361 | -2.282273 | 2.891291 | 2.662329 | 12.30735 | 9.8298 |  |  | -0.000336647
2018-04-03 10:41 | 256134.1 | 4320.0003 | 5 | 29 | 3.324166 | -2.282013 | 2.891291 | 2.73839 | 12.30735 | 10.08485 |  |  | -0.000336647
2018-04-03 10:43 | 256254.1 | 4440.0014 | 5 | 29 | 3.230693 | -2.282078 | 2.891291 | 2.814469 | 12.30735 | 10.3346 |  |  | -0.000336647
2018-04-03 10:45 | 256374.1 | 4560.001 | 5 | 29 | 3.006497 | -2.282184 | 2.891291 | 2.890521 | 12.30735 | 10.57329 |  |  | -0.000336647
2018-04-03 10:45 | 256376.1 | 4561.9713 | 5 | 29 | 2.999987 | -2.282121 | 2.891291 | 2.891766 | 12.30735 | 10.57703 |  |  | -0.000336647
2018-04-03 10:47 | 256496.1 | 120.0007 | 6 | 29 | 3.376922 | 0 | 2.891291 | 2.891766 | 12.30735 | 10.57703 |  |  | -0.000336647
2018-04-03 10:49 | 256616.1 | 240.0018 | 6 | 29 | 3.392607 | 0 | 2.891291 | 2.891766 | 12.30735 | 10.57703 |  |  | -0.000336647
2018-04-03 10:50 | 256676.1 | 300.0038 | 6 | 29 | 3.396321 | 0 | 2.891291 | 2.891766 | 12.30735 | 10.57703 |  |  | -0.000336647
2018-04-03 10:50 | 256676.1 | 0.0024 | 7 | 30 | 3.396334 | 0 | 0 | 0 | 0 | 0 |  |  | -0.000336647
2018-04-03 10:52 | 256796.2 | 120.0015 | 2 | 30 | 4.112225 | 4.889915 | 0.1623599 | 0 | 0.6490117 | 0 |  |  | -0.000336647
2018-04-03 10:54 | 256916.2 | 240.0011 | 2 | 30 | 4.144553 | 4.889931 | 0.3254166 | 0 | 1.321939 | 0 |  |  | -0.000336647
2018-04-03 10:56 | 257036.2 | 360.0015 | 2 | 30 | 4.180784 | 4.889872 | 0.488362 | 0 | 2.000375 | 0 |  |  | -0.000336647
2018-04-03 10:58 | 257156.2 | 480.0003 | 2 | 30 | 4.200285 | 4.779789 | 0.6508361 | 0 | 2.681729 | 0 |  |  | -0.000336647
2018-04-03 11:00 | 257276.2 | 600.0015 | 2 | 30 | 4.200266 | 4.485773 | 0.8051483 | 0 | 3.329882 | 0 |  |  | -0.000336647
2018-04-03 11:02 | 257396.2 | 720.0011 | 2 | 30 | 4.200273 | 4.185522 | 0.9496272 | 0 | 3.936733 | 0 |  |  | -0.000336647
2018-04-03 11:04 | 257516.2 | 840.0007 | 2 | 30 | 4.200298 | 3.87228 | 1.083967 | 0 | 4.500998 | 0 |  |  | -0.000336647
2018-04-03 11:06 | 257636.2 | 960.001 | 2 | 30 | 4.200251 | 3.599955 | 1.208313 | 0 | 5.023283 | 0 |  |  | -0.000336647
2018-04-03 11:08 | 257756.2 | 1080.0007 | 2 | 30 | 4.200274 | 3.36338 | 1.324318 | 0 | 5.510535 | 0 |  |  | -0.000336647
2018-04-03 11:09 | 257814.1 | 1137.9217 | 2 | 30 | 4.20026 | 3.259987 | 1.377566 | 0 | 5.73419 | 0 |  |  | -0.000336647
2018-04-03 11:11 | 257934.1 | 120.0014 | 3 | 30 | 4.21885 | 3.259874 | 1.485847 | 0 | 6.189898 | 0 |  |  | -0.000336647
2018-04-03 11:13 | 258054.1 | 240.0002 | 3 | 30 | 4.242188 | 3.259855 | 1.59445 | 0 | 6.649304 | 0 |  |  | -0.000336647
2018-04-03 11:15 | 258174.1 | 360.0014 | 3 | 30 | 4.267266 | 3.259876 | 1.703156 | 0 | 7.111819 | 0 |  |  | -0.000336647
2018-04-03 11:17 | 258294.1 | 480.001 | 3 | 30 | 4.293453 | 3.259972 | 1.811832 | 0 | 7.576976 | 0 |  |  | -0.000336647
2018-04-03 11:19 | 258414.1 | 600.0006 | 3 | 30 | 4.321588 | 3.259937 | 1.920483 | 0 | 8.044958 | 0 |  |  | -0.000336647
2018-04-03 11:21 | 258534.1 | 720.0011 | 3 | 30 | 4.35364 | 3.259916 | 2.029147 | 0 | 8.51626 | 0 |  |  | -0.000336647
2018-04-03 11:23 | 258654.1 | 840.0015 | 3 | 30 | 4.389627 | 3.25992 | 2.137826 | 0 | 8.991343 | 0 |  |  | -0.000336647
2018-04-03 11:25 | 258774.1 | 960.001 | 3 | 30 | 4.400323 | 2.953245 | 2.242536 | 0 | 9.451929 | 0 |  |  | -0.000336647
2018-04-03 11:27 | 258894.1 | 1080.0014 | 3 | 30 | 4.400288 | 2.616224 | 2.335191 | 0 | 9.85964 | 0 |  |  | -0.000336647
2018-04-03 11:29 | 259014.1 | 1200.001 | 3 | 30 | 4.40028 | 2.312166 | 2.417242 | 0 | 10.22069 | 0 |  |  | -0.000336647
2018-04-03 11:31 | 259134.1 | 1320.0014 | 3 | 30 | 4.400277 | 2.031578 | 2.48958 | 0 | 10.53899 | 0 |  |  | -0.000336647
2018-04-03 11:33 | 259254.1 | 1440.001 | 3 | 30 | 4.400278 | 1.789051 | 2.553103 | 0 | 10.81851 | 0 |  |  | -0.000336647
2018-04-03 11:35 | 259374.1 | 1560.0006 | 3 | 30 | 4.400236 | 1.584963 | 2.609254 | 0 | 11.06559 | 0 |  |  | -0.000336647
2018-04-03 11:37 | 259494.1 | 1680.0002 | 3 | 30 | 4.40022 | 1.411625 | 2.659121 | 0 | 11.28502 | 0 |  |  | -0.000336647
2018-04-03 11:39 | 259614.1 | 1800.0006 | 3 | 30 | 4.400302 | 1.258574 | 2.703579 | 0 | 11.48064 | 0 |  |  | -0.000336647
2018-04-03 11:41 | 259734.1 | 1920.0002 | 3 | 30 | 4.400246 | 1.116456 | 2.743088 | 0 | 11.65449 | 0 |  |  | -0.000336647
2018-04-03 11:43 | 259854.1 | 2040.0006 | 3 | 30 | 4.400228 | 0.9978514 | 2.778266 | 0 | 11.80928 | 0 |  |  | -0.000336647
2018-04-03 11:45 | 259974.1 | 2160.001 | 3 | 30 | 4.400235 | 0.897212 | 2.809791 | 0 | 11.948 | 0 |  |  | -0.000336647
2018-04-03 11:47 | 260094.1 | 2280.0006 | 3 | 30 | 4.400195 | 0.8084555 | 2.838207 | 0 | 12.07304 | 0 |  |  | -0.000336647
2018-04-03 11:49 | 260214.1 | 2400.0002 | 3 | 30 | 4.400229 | 0.7346478 | 2.863867 | 0 | 12.18594 | 0 |  |  | -0.000336647
2018-04-03 11:51 | 260334.1 | 2520.0006 | 3 | 30 | 4.400207 | 0.6564264 | 2.886961 | 0 | 12.28756 | 0 |  |  | -0.000336647
2018-04-03 11:51 | 260341 | 2526.8976 | 3 | 30 | 4.40018 | 0.6519957 | 2.888218 | 0 | 12.29309 | 0 |  |  | -0.000336647
2018-04-03 11:53 | 260461.1 | 120.0006 | 4 | 30 | 4.329059 | 0 | 2.888218 | 0 | 12.29309 | 0 |  |  | -0.000336647
2018-04-03 11:55 | 260581.1 | 240.0002 | 4 | 30 | 4.323259 | 0 | 2.888218 | 0 | 12.29309 | 0 |  |  | -0.000336647
2018-04-03 11:56 | 260641.1 | 300.0022 | 4 | 30 | 4.321629 | 0 | 2.888218 | 0 | 12.29309 | 0 |  |  | -0.000336647
2018-04-03 11:58 | 260761.1 | 120.0014 | 5 | 30 | 4.066533 | -2.282076 | 2.888218 | 0.07606736 | 12.29309 | 0.3119543 |  |  | -0.000336647
2018-04-03 12:00 | 260881.1 | 240.0003 | 5 | 30 | 4.030825 | -2.282001 | 2.888218 | 0.1521195 | 12.29309 | 0.6197996 |  |  | -0.000336647
2018-04-03 12:02 | 261001.1 | 360.0014 | 5 | 30 | 4.000306 | -2.282018 | 2.888218 | 0.2282026 | 12.29309 | 0.9253026 |  |  | -0.000336647
2018-04-03 12:04 | 261121.1 | 480.0003 | 5 | 30 | 3.971566 | -2.282096 | 2.888218 | 0.3042481 | 12.29309 | 1.228415 |  |  | -0.000336647
2018-04-03 12:06 | 261241.1 | 600.0014 | 5 | 30 | 3.942285 | -2.28198 | 2.888218 | 0.3802843 | 12.29309 | 1.529294 |  |  | -0.000336647
2018-04-03 12:08 | 261361.1 | 720.0002 | 5 | 30 | 3.912325 | -2.282148 | 2.888218 | 0.4564037 | 12.29309 | 1.828231 |  |  | -0.000336647
2018-04-03 12:10 | 261481.1 | 840.0006 | 5 | 30 | 3.884667 | -2.28202 | 2.888218 | 0.532471 | 12.29309 | 2.124764 |  |  | -0.000336647
2018-04-03 12:12 | 261601.1 | 960.0011 | 5 | 30 | 3.858608 | -2.282089 | 2.888218 | 0.6085384 | 12.29309 | 2.419257 |  |  | -0.000336647
2018-04-03 12:14 | 261721.1 | 1080.0007 | 5 | 30 | 3.832333 | -2.28215 | 2.888218 | 0.6846044 | 12.29309 | 2.711774 |  |  | -0.000336647
2018-04-03 12:16 | 261841.1 | 1200.0002 | 5 | 30 | 3.804967 | -2.282073 | 2.888218 | 0.7606358 | 12.29309 | 3.002113 |  |  | -0.000336647
2018-04-03 12:18 | 261961.1 | 1320.0006 | 5 | 30 | 3.779624 | -2.28206 | 2.888218 | 0.8367217 | 12.29309 | 3.290626 |  |  | -0.000336647
2018-04-03 12:20 | 262081.1 | 1440.0011 | 5 | 30 | 3.757411 | -2.282124 | 2.888218 | 0.9127679 | 12.29309 | 3.577195 |  |  | -0.000336647
2018-04-03 12:22 | 262201.1 | 1560.0015 | 5 | 30 | 3.737026 | -2.28177 | 2.888218 | 0.9888542 | 12.29309 | 3.862305 |  |  | -0.000336647
2018-04-03 12:24 | 262321.1 | 1680.0002 | 5 | 30 | 3.716224 | -2.28218 | 2.888218 | 1.064946 | 12.29309 | 4.145874 |  |  | -0.000336647
2018-04-03 12:26 | 262441.1 | 1800.0014 | 5 | 30 | 3.695009 | -2.282101 | 2.888218 | 1.140998 | 12.29309 | 4.427687 |  |  | -0.000336647
2018-04-03 12:28 | 262561.1 | 1920.001 | 5 | 30 | 3.675987 | -2.282092 | 2.888218 | 1.217074 | 12.29309 | 4.708056 |  |  | -0.000336647
2018-04-03 12:30 | 262681.1 | 2040.0006 | 5 | 30 | 3.658578 | -2.282022 | 2.888218 | 1.293142 | 12.29309 | 4.987005 |  |  | -0.000336647
2018-04-03 12:32 | 262801.1 | 2160.0011 | 5 | 30 | 3.641982 | -2.281968 | 2.888218 | 1.369204 | 12.29309 | 5.26465 |  |  | -0.000336647
2018-04-03 12:34 | 262921.1 | 2280.0006 | 5 | 30 | 3.624953 | -2.28217 | 2.888218 | 1.445251 | 12.29309 | 5.540966 |  |  | -0.000336647
2018-04-03 12:36 | 263041.1 | 2400.001 | 5 | 30 | 3.609019 | -2.282089 | 2.888218 | 1.521327 | 12.29309 | 5.816115 |  |  | -0.000336647
2018-04-03 12:38 | 263161.1 | 2520.0007 | 5 | 30 | 3.595246 | -2.281821 | 2.888218 | 1.597402 | 12.29309 | 6.09014 |  |  | -0.000336647
2018-04-03 12:40 | 263281.1 | 2640.001 | 5 | 30 | 3.583047 | -2.281788 | 2.888218 | 1.673472 | 12.29309 | 6.363162 |  |  | -0.000336647
2018-04-03 12:42 | 263401.1 | 2760.0015 | 5 | 30 | 3.570703 | -2.281873 | 2.888218 | 1.749538 | 12.29309 | 6.635243 |  |  | -0.000336647
2018-04-03 12:44 | 263521.1 | 2880.001 | 5 | 30 | 3.557679 | -2.282116 | 2.888218 | 1.825608 | 12.29309 | 6.906363 |  |  | -0.000336647
2018-04-03 12:46 | 263641.1 | 3000.0015 | 5 | 30 | 3.546521 | -2.281995 | 2.888218 | 1.901639 | 12.29309 | 7.176427 |  |  | -0.000336647
2018-04-03 12:48 | 263761.1 | 3120.0012 | 5 | 30 | 3.536394 | -2.281833 | 2.888218 | 1.977669 | 12.29309 | 7.44567 |  |  | -0.000336647
2018-04-03 12:50 | 263881.1 | 3240.0015 | 5 | 30 | 3.526098 | -2.282008 | 2.888218 | 2.053809 | 12.29309 | 7.714548 |  |  | -0.000336647
2018-04-03 12:52 | 264001.1 | 3360.0004 | 5 | 30 | 3.513775 | -2.282 | 2.888218 | 2.129886 | 12.29309 | 7.982347 |  |  | -0.000336647
2018-04-03 12:54 | 264121.1 | 3480.0023 | 5 | 30 | 3.500924 | -2.282043 | 2.888218 | 2.205943 | 12.29309 | 8.249093 |  |  | -0.000336647
2018-04-03 12:56 | 264241.1 | 3600.0012 | 5 | 30 | 3.488641 | -2.282136 | 2.888218 | 2.281976 | 12.29309 | 8.514815 |  |  | -0.000336647
2018-04-03 12:58 | 264361.1 | 3720.0014 | 5 | 30 | 3.475769 | -2.282139 | 2.888218 | 2.35809 | 12.29309 | 8.779876 |  |  | -0.000336647
2018-04-03 13:00 | 264481.1 | 3840.0003 | 5 | 30 | 3.459287 | -2.282022 | 2.888218 | 2.43412 | 12.29309 | 9.043545 |  |  | -0.000336647
2018-04-03 13:02 | 264601.1 | 3960.0015 | 5 | 30 | 3.437833 | -2.282242 | 2.888218 | 2.510217 | 12.29309 | 9.305991 |  |  | -0.000336647
2018-04-03 13:04 | 264721.1 | 4080.0003 | 5 | 30 | 3.412082 | -2.282026 | 2.888218 | 2.586266 | 12.29309 | 9.5665 |  |  | -0.000336647
2018-04-03 13:06 | 264841.1 | 4200.0015 | 5 | 30 | 3.376117 | -2.28175 | 2.888218 | 2.662326 | 12.29309 | 9.824746 |  |  | -0.000336647
2018-04-03 13:08 | 264961.1 | 4320.0003 | 5 | 30 | 3.320673 | -2.281842 | 2.888218 | 2.738407 | 12.29309 | 10.07966 |  |  | -0.000336647
2018-04-03 13:10 | 265081.1 | 4440.0006 | 5 | 30 | 3.223037 | -2.282049 | 2.888218 | 2.814493 | 12.29309 | 10.32903 |  |  | -0.000336647
2018-04-03 13:12 | 265196.7 | 4555.6021 | 5 | 30 | 2.999987 | -2.281945 | 2.888218 | 2.887774 | 12.29309 | 10.55846 |  |  | -0.000336647
2018-04-03 13:14 | 265316.8 | 120.0013 | 6 | 30 | 3.377271 | 0 | 2.888218 | 2.887774 | 12.29309 | 10.55846 |  |  | -0.000336647
2018-04-03 13:16 | 265436.8 | 240.0018 | 6 | 30 | 3.393004 | 0 | 2.888218 | 2.887774 | 12.29309 | 10.55846 |  |  | -0.000336647
2018-04-03 13:17 | 265496.8 | 300.0013 | 6 | 30 | 3.39673 | 0 | 2.888218 | 2.887774 | 12.29309 | 10.55846 |  |  | -0.000336647
2018-04-03 13:17 | 265496.8 | 0.0024 | 7 | 31 | 3.396912 | 0 | 0 | 0 | 0 | 0 |  |  | -0.000336647
2018-04-03 13:19 | 265616.9 | 120.0015 | 2 | 31 | 4.112731 | 4.889921 | 0.162412 | 0 | 0.6493424 | 0 |  |  | -0.000336647
2018-04-03 13:21 | 265736.9 | 240.0003 | 2 | 31 | 4.14339 | 4.889894 | 0.3254476 | 0 | 1.322139 | 0 |  |  | -0.000336647
2018-04-03 13:23 | 265856.9 | 360.0015 | 2 | 31 | 4.178815 | 4.889874 | 0.4883342 | 0 | 1.999991 | 0 |  |  | -0.000336647
2018-04-03 13:25 | 265976.9 | 480.0003 | 2 | 31 | 4.200268 | 4.771915 | 0.6507355 | 0 | 2.680944 | 0 |  |  | -0.000336647
2018-04-03 13:27 | 266096.9 | 600.0008 | 2 | 31 | 4.200274 | 4.468552 | 0.8046262 | 0 | 3.327327 | 0 |  |  | -0.000336647
2018-04-03 13:29 | 266216.9 | 720.001 | 2 | 31 | 4.200309 | 4.176556 | 0.9487631 | 0 | 3.932741 | 0 |  |  | -0.000336647
2018-04-03 13:31 | 266336.9 | 840.0015 | 2 | 31 | 4.200266 | 3.895784 | 1.083247 | 0 | 4.497608 | 0 |  |  | -0.000336647
2018-04-03 13:33 | 266456.9 | 960.0001 | 2 | 31 | 4.200246 | 3.618349 | 1.208282 | 0 | 5.022789 | 0 |  |  | -0.000336647
2018-04-03 13:35 | 266576.9 | 1080.0008 | 2 | 31 | 4.200244 | 3.35508 | 1.324666 | 0 | 5.511634 | 0 |  |  | -0.000336647
2018-04-03 13:36 | 266625.5 | 1128.6198 | 2 | 31 | 4.200236 | 3.259995 | 1.369305 | 0 | 5.699131 | 0 |  |  | -0.000336647
2018-04-03 13:38 | 266745.5 | 120.0006 | 3 | 31 | 4.21869 | 3.259907 | 1.477585 | 0 | 6.154831 | 0 |  |  | -0.000336647
2018-04-03 13:40 | 266865.5 | 240.0002 | 3 | 31 | 4.239955 | 3.259888 | 1.586217 | 0 | 6.614265 | 0 |  |  | -0.000336647
2018-04-03 13:42 | 266985.5 | 360.0014 | 3 | 31 | 4.263506 | 3.259985 | 1.69489 | 0 | 7.076283 | 0 |  |  | -0.000336647
2018-04-03 13:44 | 267105.5 | 480.001 | 3 | 31 | 4.291038 | 3.259897 | 1.803571 | 0 | 7.541101 | 0 |  |  | -0.000336647
2018-04-03 13:46 | 267225.5 | 600.0006 | 3 | 31 | 4.321204 | 3.259985 | 1.912238 | 0 | 8.009033 | 0 |  |  | -0.000336647
2018-04-03 13:48 | 267345.5 | 720.001 | 3 | 31 | 4.352425 | 3.259937 | 2.020875 | 0 | 8.480151 | 0 |  |  | -0.000336647
2018-04-03 13:50 | 267465.5 | 840.0015 | 3 | 31 | 4.385699 | 3.259972 | 2.12955 | 0 | 8.954933 | 0 |  |  | -0.000336647
2018-04-03 13:52 | 267585.5 | 960.001 | 3 | 31 | 4.400259 | 2.992243 | 2.235393 | 0 | 9.420346 | 0 |  |  | -0.000336647
2018-04-03 13:54 | 267705.5 | 1080.0015 | 3 | 31 | 4.400247 | 2.627478 | 2.328896 | 0 | 9.831785 | 0 |  |  | -0.000336647
2018-04-03 13:56 | 267825.5 | 1200.001 | 3 | 31 | 4.400302 | 2.316711 | 2.411116 | 0 | 10.19358 | 0 |  |  | -0.000336647
2018-04-03 13:58 | 267945.5 | 1320.0015 | 3 | 31 | 4.400272 | 2.049439 | 2.483822 | 0 | 10.5135 | 0 |  |  | -0.000336647
2018-04-03 14:00 | 268065.5 | 1440.0002 | 3 | 31 | 4.400305 | 1.815987 | 2.548128 | 0 | 10.79647 | 0 |  |  | -0.000336647
2018-04-03 14:02 | 268185.5 | 1560.0006 | 3 | 31 | 4.400227 | 1.601595 | 2.60503 | 0 | 11.04685 | 0 |  |  | -0.000336647
2018-04-03 14:04 | 268305.5 | 1680.0002 | 3 | 31 | 4.400229 | 1.415015 | 2.655239 | 0 | 11.26779 | 0 |  |  | -0.000336647
2018-04-03 14:06 | 268425.5 | 1800.0015 | 3 | 31 | 4.400226 | 1.260618 | 2.699757 | 0 | 11.46367 | 0 |  |  | -0.000336647
2018-04-03 14:08 | 268545.5 | 1920.0002 | 3 | 31 | 4.400213 | 1.128596 | 2.739565 | 0 | 11.63884 | 0 |  |  | -0.000336647
2018-04-03 14:10 | 268665.5 | 2040.0015 | 3 | 31 | 4.400229 | 1.010647 | 2.775182 | 0 | 11.79556 | 0 |  |  | -0.000336647
2018-04-03 14:12 | 268785.5 | 2160.001 | 3 | 31 | 4.400233 | 0.9055977 | 2.80713 | 0 | 11.93614 | 0 |  |  | -0.000336647
2018-04-03 14:14 | 268905.5 | 2280.0007 | 3 | 31 | 4.400212 | 0.8113832 | 2.83567 | 0 | 12.06172 | 0 |  |  | -0.000336647
2018-04-03 14:16 | 269025.5 | 2400.001 | 3 | 31 | 4.400184 | 0.7328587 | 2.861374 | 0 | 12.17482 | 0 |  |  | -0.000336647
2018-04-03 14:18 | 269145.5 | 2520.0015 | 3 | 31 | 4.400198 | 0.6639957 | 2.884624 | 0 | 12.27713 | 0 |  |  | -0.000336647
2018-04-03 14:18 | 269168.3 | 2542.8039 | 3 | 31 | 4.400205 | 0.6519976 | 2.888803 | 0 | 12.29552 | 0 |  |  | -0.000336647
2018-04-03 14:20 | 269288.3 | 120.0004 | 4 | 31 | 4.329274 | 0 | 2.888803 | 0 | 12.29552 | 0 |  |  | -0.000336647
2018-04-03 14:22 | 269408.3 | 240.0008 | 4 | 31 | 4.323592 | 0 | 2.888803 | 0 | 12.29552 | 0 |  |  | -0.000336647
2018-04-03 14:23 | 269468.3 | 300.0028 | 4 | 31 | 4.321962 | 0 | 2.888803 | 0 | 12.29552 | 0 |  |  | -0.000336647
2018-04-03 14:25 | 269588.4 | 120.0006 | 5 | 31 | 4.067358 | -2.282132 | 2.888803 | 0.07602919 | 12.29552 | 0.3117965 |  |  | -0.000336647
2018-04-03 14:27 | 269708.4 | 240.0011 | 5 | 31 | 4.032957 | -2.282146 | 2.888803 | 0.1521313 | 12.29552 | 0.6199738 |  |  | -0.000336647
2018-04-03 14:29 | 269828.4 | 360.0006 | 5 | 31 | 4.000856 | -2.282104 | 2.888803 | 0.2281972 | 12.29552 | 0.9255254 |  |  | -0.000336647
2018-04-03 14:31 | 269948.4 | 480.0002 | 5 | 31 | 3.970574 | -2.282166 | 2.888803 | 0.30425 | 12.29552 | 1.22863 |  |  | -0.000336647
2018-04-03 14:33 | 270068.4 | 600.0014 | 5 | 31 | 3.941904 | -2.28217 | 2.888803 | 0.3803137 | 12.29552 | 1.529551 |  |  | -0.000336647
2018-04-03 14:35 | 270188.4 | 720.0011 | 5 | 31 | 3.914337 | -2.282242 | 2.888803 | 0.4564036 | 12.29552 | 1.828435 |  |  | -0.000336647
2018-04-03 14:37 | 270308.4 | 840.0015 | 5 | 31 | 3.887067 | -2.281792 | 2.888803 | 0.5324529 | 12.29552 | 2.125078 |  |  | -0.000336647
2018-04-03 14:39 | 270428.4 | 960.0011 | 5 | 31 | 3.859161 | -2.282022 | 2.888803 | 0.6085054 | 12.29552 | 2.419647 |  |  | -0.000336647
2018-04-03 14:41 | 270548.4 | 1080.0015 | 5 | 31 | 3.831482 | -2.28202 | 2.888803 | 0.6846033 | 12.29552 | 2.712259 |  |  | -0.000336647
2018-04-03 14:43 | 270668.4 | 1200.0002 | 5 | 31 | 3.805274 | -2.28181 | 2.888803 | 0.7606574 | 12.29552 | 3.002651 |  |  | -0.000336647
2018-04-03 14:45 | 270788.4 | 1320.0014 | 5 | 31 | 3.781588 | -2.282103 | 2.888803 | 0.8366998 | 12.29552 | 3.291101 |  |  | -0.000336647
2018-04-03 14:47 | 270908.4 | 1440.0003 | 5 | 31 | 3.75889 | -2.282147 | 2.888803 | 0.9128091 | 12.29552 | 3.578052 |  |  | -0.000336647
2018-04-03 14:49 | 271028.4 | 1560.0006 | 5 | 31 | 3.736082 | -2.282085 | 2.888803 | 0.9888701 | 12.29552 | 3.863082 |  |  | -0.000336647
2018-04-03 14:51 | 271148.4 | 1680.0004 | 5 | 31 | 3.715353 | -2.282031 | 2.888803 | 1.064938 | 12.29552 | 4.146477 |  |  | -0.000336647
2018-04-03 14:53 | 271268.4 | 1800.0014 | 5 | 31 | 3.696141 | -2.28204 | 2.888803 | 1.141008 | 12.29552 | 4.428361 |  |  | -0.000336647
2018-04-03 14:55 | 271388.4 | 1920.0004 | 5 | 31 | 3.677682 | -2.28202 | 2.888803 | 1.217066 | 12.29552 | 4.70878 |  |  | -0.000336647
2018-04-03 14:57 | 271508.4 | 2040.0014 | 5 | 31 | 3.65855 | -2.281844 | 2.888803 | 1.293138 | 12.29552 | 4.987824 |  |  | -0.000336647
2018-04-03 14:59 | 271628.4 | 2160.0011 | 5 | 31 | 3.640656 | -2.282316 | 2.888803 | 1.369204 | 12.29552 | 5.265419 |  |  | -0.000336647
2018-04-03 15:01 | 271748.4 | 2280.0015 | 5 | 31 | 3.624732 | -2.282069 | 2.888803 | 1.445247 | 12.29552 | 5.541651 |  |  | -0.000336647
2018-04-03 15:03 | 271868.4 | 2400.001 | 5 | 31 | 3.610668 | -2.281973 | 2.888803 | 1.521316 | 12.29552 | 5.816844 |  |  | -0.000336647
2018-04-03 15:05 | 271988.4 | 2520.0015 | 5 | 31 | 3.59646 | -2.282112 | 2.888803 | 1.597408 | 12.29552 | 6.091049 |  |  | -0.000336647
2018-04-03 15:07 | 272108.4 | 2640.0011 | 5 | 31 | 3.581902 | -2.282155 | 2.888803 | 1.673458 | 12.29552 | 6.363999 |  |  | -0.000336647
2018-04-03 15:09 | 272228.4 | 2760.0015 | 5 | 31 | 3.56955 | -2.281968 | 2.888803 | 1.749548 | 12.29552 | 6.636065 |  |  | -0.000336647
2018-04-03 15:11 | 272348.4 | 2880.0011 | 5 | 31 | 3.558732 | -2.281934 | 2.888803 | 1.825585 | 12.29552 | 6.907059 |  |  | -0.000336647
2018-04-03 15:13 | 272468.4 | 3000.001 | 5 | 31 | 3.548425 | -2.282038 | 2.888803 | 1.901668 | 12.29552 | 7.177434 |  |  | -0.000336647
2018-04-03 15:15 | 272588.4 | 3120.0011 | 5 | 31 | 3.536433 | -2.282085 | 2.888803 | 1.977745 | 12.29552 | 7.446945 |  |  | -0.000336647
2018-04-03 15:17 | 272708.4 | 3240.0015 | 5 | 31 | 3.524495 | -2.282083 | 2.888803 | 2.053733 | 12.29552 | 7.715203 |  |  | -0.000336647
2018-04-03 15:19 | 272828.4 | 3360.0004 | 5 | 31 | 3.513534 | -2.281998 | 2.888803 | 2.129877 | 12.29552 | 7.983154 |  |  | -0.000336647
2018-04-03 15:21 | 272948.4 | 3480.0007 | 5 | 31 | 3.502811 | -2.281973 | 2.888803 | 2.205943 | 12.29552 | 8.250014 |  |  | -0.000336647
2018-04-03 15:23 | 273068.4 | 3600.0003 | 5 | 31 | 3.489873 | -2.282085 | 2.888803 | 2.281991 | 12.29552 | 8.515924 |  |  | -0.000336647
2018-04-03 15:25 | 273188.4 | 3720.0006 | 5 | 31 | 3.473796 | -2.282056 | 2.888803 | 2.358085 | 12.29552 | 8.78088 |  |  | -0.000336647
2018-04-03 15:27 | 273308.4 | 3840.0003 | 5 | 31 | 3.457541 | -2.28201 | 2.888803 | 2.434149 | 12.29552 | 9.0445 |  |  | -0.000336647
2018-04-03 15:29 | 273428.4 | 3960.0006 | 5 | 31 | 3.439199 | -2.282099 | 2.888803 | 2.510223 | 12.29552 | 9.306844 |  |  | -0.000336647
2018-04-03 15:31 | 273548.4 | 4080.001 | 5 | 31 | 3.414382 | -2.282003 | 2.888803 | 2.586279 | 12.29552 | 9.567536 |  |  | -0.000336647
2018-04-03 15:33 | 273668.4 | 4200.0006 | 5 | 31 | 3.376004 | -2.282051 | 2.888803 | 2.662334 | 12.29552 | 9.825868 |  |  | -0.000336647
2018-04-03 15:35 | 273788.4 | 4320.0011 | 5 | 31 | 3.318216 | -2.282069 | 2.888803 | 2.738419 | 12.29552 | 10.08067 |  |  | -0.000336647
2018-04-03 15:37 | 273908.4 | 4440.0007 | 5 | 31 | 3.220041 | -2.282067 | 2.888803 | 2.814494 | 12.29552 | 10.32978 |  |  | -0.000336647
2018-04-03 15:39 | 274024.7 | 4556.303 | 5 | 31 | 2.999992 | -2.281959 | 2.888803 | 2.888188 | 12.29552 | 10.56037 |  |  | -0.000336647
2018-04-03 15:41 | 274144.8 | 120.0007 | 6 | 31 | 3.378087 | 0 | 2.888803 | 2.888188 | 12.29552 | 10.56037 |  |  | -0.000336647
2018-04-03 15:43 | 274264.8 | 240.0002 | 6 | 31 | 3.394045 | 0 | 2.888803 | 2.888188 | 12.29552 | 10.56037 |  |  | -0.000336647
2018-04-03 15:44 | 274324.8 | 300.0022 | 6 | 31 | 3.397779 | 0 | 2.888803 | 2.888188 | 12.29552 | 10.56037 |  |  | -0.000336647
2018-04-03 15:44 | 274324.8 | 0.004 | 7 | 32 | 3.397867 | 0 | 0 | 0 | 0 | 0 |  |  | -0.000336647
2018-04-03 15:46 | 274444.9 | 120.0015 | 2 | 32 | 4.115558 | 4.889936 | 0.1624223 | 0 | 0.6498263 | 0 |  |  | -0.000336647
2018-04-03 15:48 | 274564.9 | 240.0002 | 2 | 32 | 4.145888 | 4.889973 | 0.3247063 | 0 | 1.319958 | 0 |  |  | -0.000336647
2018-04-03 15:50 | 274684.9 | 360.0015 | 2 | 32 | 4.180488 | 4.890032 | 0.488434 | 0 | 2.001653 | 0 |  |  | -0.000336647
2018-04-03 15:52 | 274804.9 | 480.0011 | 2 | 32 | 4.200291 | 4.740555 | 0.6504393 | 0 | 2.681117 | 0 |  |  | -0.000336647
2018-04-03 15:54 | 274924.9 | 600.0015 | 2 | 32 | 4.200271 | 4.430542 | 0.8031961 | 0 | 3.322737 | 0 |  |  | -0.000336647
2018-04-03 15:56 | 275044.9 | 720.0002 | 2 | 32 | 4.200312 | 4.144527 | 0.945942 | 0 | 3.92231 | 0 |  |  | -0.000336647
2018-04-03 15:58 | 275164.9 | 840.0031 | 2 | 32 | 4.200245 | 3.867485 | 1.079572 | 0 | 4.48359 | 0 |  |  | -0.000336647
2018-04-03 16:00 | 275284.9 | 960.0019 | 2 | 32 | 4.200283 | 3.59259 | 1.20388 | 0 | 5.005718 | 0 |  |  | -0.000336647
2018-04-03 16:02 | 275404.9 | 1080.0009 | 2 | 32 | 4.200249 | 3.336407 | 1.319245 | 0 | 5.490282 | 0 |  |  | -0.000336647
2018-04-03 16:03 | 275445.5 | 1120.6665 | 2 | 32 | 4.200271 | 3.259985 | 1.356461 | 0 | 5.6466 | 0 |  |  | -0.000336647
2018-04-03 16:05 | 275565.5 | 120.0006 | 3 | 32 | 4.21846 | 3.259966 | 1.464736 | 0 | 6.102274 | 0 |  |  | -0.000336647
2018-04-03 16:07 | 275685.5 | 240.0007 | 3 | 32 | 4.239241 | 3.259966 | 1.573391 | 0 | 6.561735 | 0 |  |  | -0.000336647
2018-04-03 16:09 | 275805.5 | 360.0006 | 3 | 32 | 4.263776 | 3.259937 | 1.682071 | 0 | 7.02374 | 0 |  |  | -0.000336647
2018-04-03 16:11 | 275925.5 | 480.0003 | 3 | 32 | 4.291202 | 3.259991 | 1.790698 | 0 | 7.488377 | 0 |  |  | -0.000336647
2018-04-03 16:13 | 276045.5 | 600.0006 | 3 | 32 | 4.319738 | 3.26 | 1.899384 | 0 | 7.956311 | 0 |  |  | -0.000336647
2018-04-03 16:15 | 276165.5 | 720.001 | 3 | 32 | 4.34979 | 3.259914 | 2.008065 | 0 | 8.427404 | 0 |  |  | -0.000336647
2018-04-03 16:17 | 276285.5 | 840.0014 | 3 | 32 | 4.383334 | 3.260012 | 2.116711 | 0 | 8.901775 | 0 |  |  | -0.000336647
2018-04-03 16:19 | 276405.5 | 960.001 | 3 | 32 | 4.400269 | 3.002346 | 2.222841 | 0 | 9.368354 | 0 |  |  | -0.000336647
2018-04-03 16:21 | 276525.5 | 1080.0014 | 3 | 32 | 4.400298 | 2.650537 | 2.316886 | 0 | 9.782181 | 0 |  |  | -0.000336647
2018-04-03 16:23 | 276645.5 | 1200.0003 | 3 | 32 | 4.400288 | 2.345583 | 2.400032 | 0 | 10.14804 | 0 |  |  | -0.000336647
2018-04-03 16:25 | 276765.5 | 1320.0006 | 3 | 32 | 4.400257 | 2.078462 | 2.473708 | 0 | 10.47224 | 0 |  |  | -0.000336647
2018-04-03 16:27 | 276885.5 | 1440.0011 | 3 | 32 | 4.400259 | 1.833751 | 2.538864 | 0 | 10.75894 | 0 |  |  | -0.000336647
2018-04-03 16:29 | 277005.5 | 1560.0006 | 3 | 32 | 4.400271 | 1.616033 | 2.596231 | 0 | 11.01137 | 0 |  |  | -0.000336647
2018-04-03 16:31 | 277125.5 | 1680.001 | 3 | 32 | 4.400221 | 1.434747 | 2.647004 | 0 | 11.23479 | 0 |  |  | -0.000336647
2018-04-03 16:33 | 277245.5 | 1800.0006 | 3 | 32 | 4.400277 | 1.281816 | 2.692202 | 0 | 11.43367 | 0 |  |  | -0.000336647
2018-04-03 16:35 | 277365.5 | 1920.0002 | 3 | 32 | 4.400244 | 1.145622 | 2.732607 | 0 | 11.61146 | 0 |  |  | -0.000336647
2018-04-03 16:37 | 277485.5 | 2040.0014 | 3 | 32 | 4.400247 | 1.024664 | 2.768732 | 0 | 11.77042 | 0 |  |  | -0.000336647
2018-04-03 16:39 | 277605.5 | 2160.0002 | 3 | 32 | 4.400208 | 0.9145308 | 2.800961 | 0 | 11.91223 | 0 |  |  | -0.000336647
2018-04-03 16:41 | 277725.5 | 2280.0006 | 3 | 32 | 4.40026 | 0.8240709 | 2.829892 | 0 | 12.03954 | 0 |  |  | -0.000336647
2018-04-03 16:43 | 277845.5 | 2400.001 | 3 | 32 | 4.400232 | 0.7457256 | 2.856019 | 0 | 12.1545 | 0 |  |  | -0.000336647
2018-04-03 16:45 | 277965.5 | 2520.0006 | 3 | 32 | 4.400176 | 0.6754093 | 2.879664 | 0 | 12.25854 | 0 |  |  | -0.000336647
2018-04-03 16:46 | 278013.4 | 2567.8052 | 3 | 32 | 4.400174 | 0.6519995 | 2.888483 | 0 | 12.29735 | 0 |  |  | -0.000336647
2018-04-03 16:48 | 278133.4 | 120.0014 | 4 | 32 | 4.329501 | 0 | 2.888483 | 0 | 12.29735 | 0 |  |  | -0.000336647
2018-04-03 16:50 | 278253.4 | 240.0011 | 4 | 32 | 4.323773 | 0 | 2.888483 | 0 | 12.29735 | 0 |  |  | -0.000336647
2018-04-03 16:51 | 278313.4 | 300.0022 | 4 | 32 | 4.322131 | 0 | 2.888483 | 0 | 12.29735 | 0 |  |  | -0.000336647
2018-04-03 16:53 | 278433.5 | 120.0006 | 5 | 32 | 4.067209 | -2.282117 | 2.888483 | 0.07606566 | 12.29735 | 0.3119479 |  |  | -0.000336647
2018-04-03 16:55 | 278553.5 | 240.0002 | 5 | 32 | 4.031493 | -2.282053 | 2.888483 | 0.152128 | 12.29735 | 0.6199097 |  |  | -0.000336647
2018-04-03 16:57 | 278673.5 | 360.0014 | 5 | 32 | 3.999881 | -2.282078 | 2.888483 | 0.2282 | 12.29735 | 0.9253661 |  |  | -0.000336647
2018-04-03 16:59 | 278793.5 | 480.0002 | 5 | 32 | 3.970562 | -2.282085 | 2.888483 | 0.304241 | 12.29735 | 1.228399 |  |  | -0.000336647
2018-04-03 17:01 | 278913.5 | 600.0006 | 5 | 32 | 3.942496 | -2.281911 | 2.888483 | 0.3802966 | 12.29735 | 1.529316 |  |  | -0.000336647
2018-04-03 17:03 | 279033.5 | 720.001 | 5 | 32 | 3.914039 | -2.282036 | 2.888483 | 0.456396 | 12.29735 | 1.82826 |  |  | -0.000336647
2018-04-03 17:05 | 279153.5 | 840.0006 | 5 | 32 | 3.885147 | -2.28211 | 2.888483 | 0.5324416 | 12.29735 | 2.124796 |  |  | -0.000336647
2018-04-03 17:07 | 279273.5 | 960.0002 | 5 | 32 | 3.858283 | -2.282078 | 2.888483 | 0.6085323 | 12.29735 | 2.419389 |  |  | -0.000336647
2018-04-03 17:09 | 279393.5 | 1080.0015 | 5 | 32 | 3.832289 | -2.28211 | 2.888483 | 0.6845949 | 12.29735 | 2.711865 |  |  | -0.000336647
2018-04-03 17:11 | 279513.5 | 1200.0002 | 5 | 32 | 3.806432 | -2.282054 | 2.888483 | 0.7606664 | 12.29735 | 3.002407 |  |  | -0.000336647
2018-04-03 17:13 | 279633.5 | 1320.0014 | 5 | 32 | 3.780812 | -2.282044 | 2.888483 | 0.8367208 | 12.29735 | 3.290925 |  |  | -0.000336647
2018-04-03 17:15 | 279753.5 | 1440.001 | 5 | 32 | 3.757522 | -2.281927 | 2.888483 | 0.9127935 | 12.29735 | 3.577633 |  |  | -0.000336647
2018-04-03 17:17 | 279873.5 | 1560.0015 | 5 | 32 | 3.736479 | -2.28211 | 2.888483 | 0.9888476 | 12.29735 | 3.862598 |  |  | -0.000336647
2018-04-03 17:19 | 279993.5 | 1680.0003 | 5 | 32 | 3.716783 | -2.281925 | 2.888483 | 1.064928 | 12.29735 | 4.146123 |  |  | -0.000336647
2018-04-03 17:21 | 280113.5 | 1800.0006 | 5 | 32 | 3.696852 | -2.282069 | 2.888483 | 1.140997 | 12.29735 | 4.428101 |  |  | -0.000336647
2018-04-03 17:23 | 280233.5 | 1920.0003 | 5 | 32 | 3.676342 | -2.282056 | 2.888483 | 1.216871 | 12.29735 | 4.707814 |  |  | -0.000336647
2018-04-03 17:25 | 280353.5 | 2040.0006 | 5 | 32 | 3.658168 | -2.282061 | 2.888483 | 1.293132 | 12.29735 | 4.987473 |  |  | -0.000336647
2018-04-03 17:27 | 280473.5 | 2160.0002 | 5 | 32 | 3.641767 | -2.282152 | 2.888483 | 1.369167 | 12.29735 | 5.264986 |  |  | -0.000336647
2018-04-03 17:29 | 280593.5 | 2280.0006 | 5 | 32 | 3.626213 | -2.281778 | 2.888483 | 1.445268 | 12.29735 | 5.541534 |  |  | -0.000336647
2018-04-03 17:31 | 280713.5 | 2400.001 | 5 | 32 | 3.60999 | -2.282048 | 2.888483 | 1.521313 | 12.29735 | 5.81668 |  |  | -0.000336647
2018-04-03 17:33 | 280833.5 | 2520.0007 | 5 | 32 | 3.595018 | -2.282134 | 2.888483 | 1.597338 | 12.29735 | 6.090541 |  |  | -0.000336647
2018-04-03 17:35 | 280953.5 | 2640.0011 | 5 | 32 | 3.582359 | -2.282015 | 2.888483 | 1.673461 | 12.29735 | 6.363715 |  |  | -0.000336647
2018-04-03 17:37 | 281073.5 | 2760.0007 | 5 | 32 | 3.571021 | -2.282109 | 2.888483 | 1.749543 | 12.29735 | 6.635837 |  |  | -0.000336647
2018-04-03 17:39 | 281193.5 | 2880.001 | 5 | 32 | 3.559356 | -2.282031 | 2.888483 | 1.825601 | 12.29735 | 6.907007 |  |  | -0.000336647
2018-04-03 17:41 | 281313.5 | 3000.0015 | 5 | 32 | 3.546813 | -2.282017 | 2.888483 | 1.901618 | 12.29735 | 7.177099 |  |  | -0.000336647
2018-04-03 17:43 | 281433.5 | 3120.001 | 5 | 32 | 3.536069 | -2.282022 | 2.888483 | 1.977611 | 12.29735 | 7.446215 |  |  | -0.000336647
2018-04-03 17:45 | 281553.5 | 3240.0007 | 5 | 32 | 3.526109 | -2.282006 | 2.888483 | 2.053813 | 12.29735 | 7.715284 |  |  | -0.000336647
2018-04-03 17:47 | 281673.5 | 3360.0004 | 5 | 32 | 3.515304 | -2.28202 | 2.888483 | 2.129856 | 12.29735 | 7.98302 |  |  | -0.000336647
2018-04-03 17:49 | 281793.5 | 3480.0007 | 5 | 32 | 3.502434 | -2.28201 | 2.888483 | 2.205932 | 12.29735 | 8.249979 |  |  | -0.000336647
2018-04-03 17:51 | 281913.5 | 3600.0003 | 5 | 32 | 3.488586 | -2.2819 | 2.888483 | 2.282008 | 12.29735 | 8.515888 |  |  | -0.000336647
2018-04-03 17:53 | 282033.5 | 3720.0007 | 5 | 32 | 3.474989 | -2.282046 | 2.888483 | 2.35808 | 12.29735 | 8.780763 |  |  | -0.000336647
2018-04-03 17:55 | 282153.5 | 3840.0003 | 5 | 32 | 3.460242 | -2.282281 | 2.888483 | 2.434133 | 12.29735 | 9.044504 |  |  | -0.000336647
2018-04-03 17:57 | 282273.5 | 3960.0015 | 5 | 32 | 3.440579 | -2.2819 | 2.888483 | 2.510168 | 12.29735 | 9.306902 |  |  | -0.000336647
2018-04-03 17:59 | 282393.5 | 4080.001 | 5 | 32 | 3.412796 | -2.282071 | 2.888483 | 2.586277 | 12.29735 | 9.567753 |  |  | -0.000336647
2018-04-03 18:01 | 282513.5 | 4200.0014 | 5 | 32 | 3.376048 | -2.282038 | 2.888483 | 2.662332 | 12.29735 | 9.825995 |  |  | -0.000336647
2018-04-03 18:03 | 282633.5 | 4320.0003 | 5 | 32 | 3.321213 | -2.281727 | 2.888483 | 2.738394 | 12.29735 | 10.08085 |  |  | -0.000336647
2018-04-03 18:05 | 282753.5 | 4440.0015 | 5 | 32 | 3.223814 | -2.281808 | 2.888483 | 2.814435 | 12.29735 | 10.33012 |  |  | -0.000336647
2018-04-03 18:07 | 282869.6 | 4556.1262 | 5 | 32 | 2.999997 | -2.282046 | 2.888483 | 2.887928 | 12.29735 | 10.56028 |  |  | -0.000336647
2018-04-03 18:09 | 282989.7 | 120.0013 | 6 | 32 | 3.37815 | 0 | 2.888483 | 2.887928 | 12.29735 | 10.56028 |  |  | -0.000336647
2018-04-03 18:11 | 283109.7 | 240.0008 | 6 | 32 | 3.393951 | 0 | 2.888483 | 2.887928 | 12.29735 | 10.56028 |  |  | -0.000336647
2018-04-03 18:12 | 283169.7 | 300.002 | 6 | 32 | 3.397696 | 0 | 2.888483 | 2.887928 | 12.29735 | 10.56028 |  |  | -0.000336647
2018-04-03 18:12 | 283169.7 | 0.0025 | 7 | 33 | 3.397515 | 0 | 0 | 0 | 0 | 0 |  |  | -0.000336647
2018-04-03 18:14 | 283289.8 | 120.0008 | 2 | 33 | 4.113265 | 4.889906 | 0.1623855 | 0 | 0.6493336 | 0 |  |  | -0.000336647
2018-04-03 18:16 | 283409.8 | 240.001 | 2 | 33 | 4.146139 | 4.889984 | 0.3253167 | 0 | 1.321952 | 0 |  |  | -0.000336647
2018-04-03 18:18 | 283529.8 | 360.0008 | 2 | 33 | 4.18195 | 4.889971 | 0.4883355 | 0 | 2.000907 | 0 |  |  | -0.000336647
2018-04-03 18:20 | 283649.8 | 480.0002 | 2 | 33 | 4.20029 | 4.763922 | 0.6506558 | 0 | 2.681752 | 0 |  |  | -0.000336647
2018-04-03 18:22 | 283769.8 | 600.0007 | 2 | 33 | 4.200271 | 4.473455 | 0.8045476 | 0 | 3.328139 | 0 |  |  | -0.000336647
2018-04-03 18:24 | 283889.8 | 720.0002 | 2 | 33 | 4.200286 | 4.168966 | 0.9486333 | 0 | 3.933339 | 0 |  |  | -0.000336647
2018-04-03 18:26 | 284009.8 | 840.0024 | 2 | 33 | 4.200289 | 3.856476 | 1.082344 | 0 | 4.494959 | 0 |  |  | -0.000336647
2018-04-03 18:28 | 284129.8 | 960.0019 | 2 | 33 | 4.200293 | 3.591776 | 1.206267 | 0 | 5.015472 | 0 |  |  | -0.000336647
2018-04-03 18:30 | 284249.8 | 1080.0007 | 2 | 33 | 4.20029 | 3.357761 | 1.322048 | 0 | 5.501783 | 0 |  |  | -0.000336647
2018-04-03 18:31 | 284303.7 | 1133.9407 | 2 | 33 | 4.200262 | 3.259991 | 1.371613 | 0 | 5.709968 | 0 |  |  | -0.000336647
2018-04-03 18:33 | 284423.7 | 120.0005 | 3 | 33 | 4.218855 | 3.259926 | 1.47989 | 0 | 6.165658 | 0 |  |  | -0.000336647
2018-04-03 18:35 | 284543.7 | 240.0009 | 3 | 33 | 4.242396 | 3.259878 | 1.588553 | 0 | 6.625345 | 0 |  |  | -0.000336647
2018-04-03 18:37 | 284663.7 | 360.0005 | 3 | 33 | 4.267004 | 3.259933 | 1.697223 | 0 | 7.087699 | 0 |  |  | -0.000336647
2018-04-03 18:39 | 284783.7 | 480.0002 | 3 | 33 | 4.292813 | 3.259945 | 1.80589 | 0 | 7.552776 | 0 |  |  | -0.000336647
2018-04-03 18:41 | 284903.7 | 600.0013 | 3 | 33 | 4.320865 | 3.259993 | 1.914545 | 0 | 8.020699 | 0 |  |  | -0.000336647
2018-04-03 18:43 | 285023.7 | 720.001 | 3 | 33 | 4.35283 | 3.259949 | 2.023182 | 0 | 8.491796 | 0 |  |  | -0.000336647
2018-04-03 18:45 | 285143.7 | 840.0013 | 3 | 33 | 4.388703 | 3.25988 | 2.131868 | 0 | 8.966823 | 0 |  |  | -0.000336647
2018-04-03 18:47 | 285263.7 | 960.0009 | 3 | 33 | 4.400315 | 2.966564 | 2.236838 | 0 | 9.428516 | 0 |  |  | -0.000336647
2018-04-03 18:49 | 285383.7 | 1080.0013 | 3 | 33 | 4.400274 | 2.629419 | 2.330031 | 0 | 9.838593 | 0 |  |  | -0.000336647
2018-04-03 18:51 | 285503.7 | 1200.0009 | 3 | 33 | 4.400293 | 2.322474 | 2.412481 | 0 | 10.2014 | 0 |  |  | -0.000336647
2018-04-03 18:53 | 285623.7 | 1320.0014 | 3 | 33 | 4.400274 | 2.038449 | 2.485043 | 0 | 10.52069 | 0 |  |  | -0.000336647
2018-04-03 18:55 | 285743.7 | 1440.0002 | 3 | 33 | 4.400242 | 1.798583 | 2.548884 | 0 | 10.80161 | 0 |  |  | -0.000336647
2018-04-03 18:57 | 285863.7 | 1560.0014 | 3 | 33 | 4.400262 | 1.595179 | 2.605366 | 0 | 11.05014 | 0 |  |  | -0.000336647
2018-04-03 18:59 | 285983.7 | 1680.0009 | 3 | 33 | 4.400197 | 1.418605 | 2.655553 | 0 | 11.27098 | 0 |  |  | -0.000336647
2018-04-03 19:01 | 286103.7 | 1800.0005 | 3 | 33 | 4.400263 | 1.262383 | 2.700206 | 0 | 11.46746 | 0 |  |  | -0.000336647
2018-04-03 19:03 | 286223.7 | 1920.0009 | 3 | 33 | 4.400265 | 1.120579 | 2.739841 | 0 | 11.64186 | 0 |  |  | -0.000336647
2018-04-03 19:05 | 286343.7 | 2040.0005 | 3 | 33 | 4.400253 | 1.002758 | 2.775165 | 0 | 11.7973 | 0 |  |  | -0.000336647
2018-04-03 19:07 | 286463.7 | 2160.0009 | 3 | 33 | 4.400245 | 0.902339 | 2.806834 | 0 | 11.93665 | 0 |  |  | -0.000336647
2018-04-03 19:09 | 286583.7 | 2280.0013 | 3 | 33 | 4.400257 | 0.8130713 | 2.835405 | 0 | 12.06237 | 0 |  |  | -0.000336647
2018-04-03 19:11 | 286703.7 | 2400.0009 | 3 | 33 | 4.40021 | 0.7338381 | 2.861177 | 0 | 12.17577 | 0 |  |  | -0.000336647
2018-04-03 19:13 | 286823.7 | 2520.0013 | 3 | 33 | 4.400176 | 0.6581287 | 2.884316 | 0 | 12.27759 | 0 |  |  | -0.000336647
2018-04-03 19:13 | 286836.9 | 2533.2585 | 3 | 33 | 4.400228 | 0.6519995 | 2.886726 | 0 | 12.28819 | 0 |  |  | -0.000336647
2018-04-03 19:15 | 286957 | 120.0014 | 4 | 33 | 4.329027 | 0 | 2.886726 | 0 | 12.28819 | 0 |  |  | -0.000336647
2018-04-03 19:17 | 287077 | 240.0019 | 4 | 33 | 4.323226 | 0 | 2.886726 | 0 | 12.28819 | 0 |  |  | -0.000336647
2018-04-03 19:18 | 287137 | 300.0031 | 4 | 33 | 4.321575 | 0 | 2.886726 | 0 | 12.28819 | 0 |  |  | -0.000336647
2018-04-03 19:20 | 287257.1 | 120.0007 | 5 | 33 | 4.06639 | -2.282114 | 2.886726 | 0.076028 | 12.28819 | 0.3117842 |  |  | -0.000336647
2018-04-03 19:22 | 287377.1 | 240.001 | 5 | 33 | 4.031209 | -2.282044 | 2.886726 | 0.1521214 | 12.28819 | 0.6198112 |  |  | -0.000336647
2018-04-03 19:24 | 287497.1 | 360.0007 | 5 | 33 | 4.000891 | -2.28211 | 2.886726 | 0.2281773 | 12.28819 | 0.9252402 |  |  | -0.000336647
2018-04-03 19:26 | 287617.1 | 480.001 | 5 | 33 | 3.971979 | -2.281973 | 2.886726 | 0.3042699 | 12.28819 | 1.228581 |  |  | -0.000336647
2018-04-03 19:28 | 287737.1 | 600.0007 | 5 | 33 | 3.942214 | -2.281929 | 2.886726 | 0.3803309 | 12.28819 | 1.529574 |  |  | -0.000336647
2018-04-03 19:30 | 287857.1 | 720.0002 | 5 | 33 | 3.912371 | -2.282094 | 2.886726 | 0.4564034 | 12.28819 | 1.828315 |  |  | -0.000336647
2018-04-03 19:32 | 287977.1 | 840.0007 | 5 | 33 | 3.884916 | -2.28211 | 2.886726 | 0.5324691 | 12.28819 | 2.124858 |  |  | -0.000336647
2018-04-03 19:34 | 288097.1 | 960.0002 | 5 | 33 | 3.858968 | -2.282046 | 2.886726 | 0.6085314 | 12.28819 | 2.419361 |  |  | -0.000336647
2018-04-03 19:36 | 288217.1 | 1080.0015 | 5 | 33 | 3.832412 | -2.282134 | 2.886726 | 0.6845762 | 12.28819 | 2.711813 |  |  | -0.000336647
2018-04-03 19:38 | 288337.1 | 1200.0003 | 5 | 33 | 3.804555 | -2.282103 | 2.886726 | 0.7606702 | 12.28819 | 3.002374 |  |  | -0.000336647
2018-04-03 19:40 | 288457.1 | 1320.0007 | 5 | 33 | 3.779658 | -2.282146 | 2.886726 | 0.8367248 | 12.28819 | 3.290757 |  |  | -0.000336647
2018-04-03 19:42 | 288577.1 | 1440.001 | 5 | 33 | 3.757644 | -2.281957 | 2.886726 | 0.912801 | 12.28819 | 3.577447 |  |  | -0.000336647
2018-04-03 19:44 | 288697.1 | 1560.0022 | 5 | 33 | 3.73703 | -2.281981 | 2.886726 | 0.9888414 | 12.28819 | 3.8624 |  |  | -0.000336647
2018-04-03 19:46 | 288817.1 | 1680.0002 | 5 | 33 | 3.715998 | -2.28197 | 2.886726 | 1.064938 | 12.28819 | 4.145983 |  |  | -0.000336647
2018-04-03 19:48 | 288937.1 | 1800.0007 | 5 | 33 | 3.695064 | -2.282038 | 2.886726 | 1.14098 | 12.28819 | 4.427741 |  |  | -0.000336647
2018-04-03 19:50 | 289057.1 | 1920.0011 | 5 | 33 | 3.676213 | -2.282066 | 2.886726 | 1.217051 | 12.28819 | 4.708103 |  |  | -0.000336647
2018-04-03 19:52 | 289177.1 | 2040.0015 | 5 | 33 | 3.658892 | -2.282092 | 2.886726 | 1.293139 | 12.28819 | 4.987151 |  |  | -0.000336647
2018-04-03 19:54 | 289297.1 | 2160.0011 | 5 | 33 | 3.64196 | -2.281855 | 2.886726 | 1.369185 | 12.28819 | 5.264753 |  |  | -0.000336647
2018-04-03 19:56 | 289417.1 | 2280.0014 | 5 | 33 | 3.624501 | -2.282125 | 2.886726 | 1.445269 | 12.28819 | 5.541181 |  |  | -0.000336647
2018-04-03 19:58 | 289537.1 | 2400.0011 | 5 | 33 | 3.609101 | -2.28215 | 2.886726 | 1.521282 | 12.28819 | 5.816089 |  |  | -0.000336647
2018-04-03 20:00 | 289657.1 | 2520.0014 | 5 | 33 | 3.595523 | -2.281943 | 2.886726 | 1.597393 | 12.28819 | 6.090255 |  |  | -0.000336647
2018-04-03 20:02 | 289777.1 | 2640.0011 | 5 | 33 | 3.583116 | -2.282061 | 2.886726 | 1.673439 | 12.28819 | 6.363209 |  |  | -0.000336647
2018-04-03 20:04 | 289897.1 | 2760.0015 | 5 | 33 | 3.570232 | -2.282089 | 2.886726 | 1.749491 | 12.28819 | 6.635233 |  |  | -0.000336647
2018-04-03 20:06 | 290017.1 | 2880.001 | 5 | 33 | 3.557456 | -2.281963 | 2.886726 | 1.825573 | 12.28819 | 6.906362 |  |  | -0.000336647
2018-04-03 20:08 | 290137.1 | 3000.0023 | 5 | 33 | 3.54655 | -2.282011 | 2.886726 | 1.901661 | 12.28819 | 7.176621 |  |  | -0.000336647
2018-04-03 20:10 | 290257.1 | 3120.0003 | 5 | 33 | 3.536744 | -2.282123 | 2.886726 | 1.977746 | 12.28819 | 7.446084 |  |  | -0.000336647
2018-04-03 20:12 | 290377.1 | 3240.0009 | 5 | 33 | 3.526096 | -2.281963 | 2.886726 | 2.053813 | 12.28819 | 7.714713 |  |  | -0.000336647
2018-04-03 20:14 | 290497.1 | 3360.0002 | 5 | 33 | 3.513517 | -2.282083 | 2.886726 | 2.129883 | 12.28819 | 7.982477 |  |  | -0.000336647
2018-04-03 20:16 | 290617.1 | 3480.0015 | 5 | 33 | 3.501244 | -2.28215 | 2.886726 | 2.205945 | 12.28819 | 8.249248 |  |  | -0.000336647
2018-04-03 20:18 | 290737.1 | 3600.001 | 5 | 33 | 3.489143 | -2.282112 | 2.886726 | 2.281984 | 12.28819 | 8.515018 |  |  | -0.000336647
2018-04-03 20:20 | 290857.1 | 3720.0007 | 5 | 33 | 3.475941 | -2.282046 | 2.886726 | 2.358073 | 12.28819 | 8.780022 |  |  | -0.000336647
2018-04-03 20:22 | 290977.1 | 3840.0002 | 5 | 33 | 3.458964 | -2.281998 | 2.886726 | 2.434155 | 12.28819 | 9.043869 |  |  | -0.000336647
2018-04-03 20:24 | 291097.1 | 3960.0006 | 5 | 33 | 3.437551 | -2.282148 | 2.886726 | 2.510198 | 12.28819 | 9.306105 |  |  | -0.000336647
2018-04-03 20:26 | 291217.1 | 4080.0002 | 5 | 33 | 3.412151 | -2.282043 | 2.886726 | 2.586273 | 12.28819 | 9.566699 |  |  | -0.000336647
2018-04-03 20:28 | 291337.1 | 4200.0007 | 5 | 33 | 3.37682 | -2.282042 | 2.886726 | 2.662346 | 12.28819 | 9.825013 |  |  | -0.000336647
2018-04-03 20:30 | 291457.1 | 4320.001 | 5 | 33 | 3.320191 | -2.281959 | 2.886726 | 2.738383 | 12.28819 | 10.0798 |  |  | -0.000336647
2018-04-03 20:32 | 291577.1 | 4440.0007 | 5 | 33 | 3.217129 | -2.281988 | 2.886726 | 2.814455 | 12.28819 | 10.32889 |  |  | -0.000336647
2018-04-03 20:34 | 291689.7 | 4552.5516 | 5 | 33 | 2.999981 | -2.282051 | 2.886726 | 2.885753 | 12.28819 | 10.55179 |  |  | -0.000336647
2018-04-03 20:36 | 291809.7 | 120.0013 | 6 | 33 | 3.38015 | 0 | 2.886726 | 2.885753 | 12.28819 | 10.55179 |  |  | -0.000336647
2018-04-03 20:38 | 291929.7 | 240.0009 | 6 | 33 | 3.396015 | 0 | 2.886726 | 2.885753 | 12.28819 | 10.55179 |  |  | -0.000336647
2018-04-03 20:39 | 291989.7 | 300.002 | 6 | 33 | 3.399819 | 0 | 2.886726 | 2.885753 | 12.28819 | 10.55179 |  |  | -0.000336647
2018-04-03 20:39 | 291989.7 | 0.0025 | 7 | 34 | 3.399966 | 0 | 0 | 0 | 0 | 0 |  |  | -0.000336647
2018-04-03 20:41 | 292109.8 | 120.0007 | 2 | 34 | 4.114618 | 4.890022 | 0.1623398 | 6.3e-11 | 0.6492602 | 2.16e-10 |  |  | -0.000336647
2018-04-03 20:43 | 292229.8 | 240.0003 | 2 | 34 | 4.146592 | 4.889967 | 0.3254214 | 6.3e-11 | 1.32273 | 2.16e-10 |  |  | -0.000336647
2018-04-03 20:45 | 292349.8 | 360.0007 | 2 | 34 | 4.180091 | 4.889978 | 0.4883622 | 6.3e-11 | 2.001212 | 2.16e-10 |  |  | -0.000336647
2018-04-03 20:47 | 292469.8 | 480.0002 | 2 | 34 | 4.200283 | 4.7955 | 0.651028 | 6.3e-11 | 2.683243 | 2.16e-10 |  |  | -0.000336647
2018-04-03 20:49 | 292589.8 | 600.0014 | 2 | 34 | 4.200288 | 4.470253 | 0.805379 | 6.3e-11 | 3.331559 | 2.16e-10 |  |  | -0.000336647
2018-04-03 20:51 | 292709.8 | 720.001 | 2 | 34 | 4.20027 | 4.143253 | 0.9488783 | 6.3e-11 | 3.934296 | 2.16e-10 |  |  | -0.000336647
2018-04-03 20:53 | 292829.8 | 840.0023 | 2 | 34 | 4.200261 | 3.860613 | 1.082115 | 6.3e-11 | 4.493926 | 2.16e-10 |  |  | -0.000336647
2018-04-03 20:55 | 292949.8 | 960.0002 | 2 | 34 | 4.200255 | 3.609322 | 1.206524 | 6.3e-11 | 5.016478 | 2.16e-10 |  |  | -0.000336647
2018-04-03 20:57 | 293069.8 | 1080.0015 | 2 | 34 | 4.200266 | 3.367229 | 1.322852 | 6.3e-11 | 5.505087 | 2.16e-10 |  |  | -0.000336647
2018-04-03 20:58 | 293123.2 | 1133.3919 | 2 | 34 | 4.200271 | 3.259981 | 1.371988 | 6.3e-11 | 5.711467 | 2.16e-10 |  |  | -0.000336647
2018-04-03 21:00 | 293243.2 | 120.0013 | 3 | 34 | 4.220534 | 3.259995 | 1.480268 | 6.3e-11 | 6.167264 | 2.16e-10 |  |  | -0.000336647
2018-04-03 21:02 | 293363.2 | 240.0005 | 3 | 34 | 4.242584 | 3.260025 | 1.58892 | 6.3e-11 | 6.627027 | 2.16e-10 |  |  | -0.000336647
2018-04-03 21:04 | 293483.2 | 360.0013 | 3 | 34 | 4.265815 | 3.259954 | 1.697517 | 6.3e-11 | 7.08901 | 2.16e-10 |  |  | -0.000336647
2018-04-03 21:06 | 293603.2 | 480.0009 | 3 | 34 | 4.291875 | 3.259966 | 1.806243 | 6.3e-11 | 7.554198 | 2.16e-10 |  |  | -0.000336647
2018-04-03 21:08 | 293723.2 | 600.0005 | 3 | 34 | 4.322069 | 3.259983 | 1.914925 | 6.3e-11 | 8.022253 | 2.16e-10 |  |  | -0.000336647
2018-04-03 21:10 | 293843.2 | 720.001 | 3 | 34 | 4.354303 | 3.259996 | 2.023555 | 6.3e-11 | 8.493503 | 2.16e-10 |  |  | -0.000336647
2018-04-03 21:12 | 293963.2 | 840.0005 | 3 | 34 | 4.388104 | 3.259987 | 2.132258 | 6.3e-11 | 8.968644 | 2.16e-10 |  |  | -0.000336647
2018-04-03 21:14 | 294083.2 | 960.0001 | 3 | 34 | 4.400291 | 2.979275 | 2.23764 | 6.3e-11 | 9.432127 | 2.16e-10 |  |  | -0.000336647
2018-04-03 21:16 | 294203.2 | 1080.0013 | 3 | 34 | 4.400322 | 2.625624 | 2.330963 | 6.3e-11 | 9.842774 | 2.16e-10 |  |  | -0.000336647
2018-04-03 21:18 | 294323.2 | 1200.0001 | 3 | 34 | 4.400259 | 2.302481 | 2.412961 | 6.3e-11 | 10.20358 | 2.16e-10 |  |  | -0.000336647
2018-04-03 21:20 | 294443.2 | 1320.0013 | 3 | 34 | 4.400261 | 2.033023 | 2.485126 | 6.3e-11 | 10.52113 | 2.16e-10 |  |  | -0.000336647
2018-04-03 21:22 | 294563.2 | 1440.0017 | 3 | 34 | 4.400233 | 1.802535 | 2.548948 | 6.3e-11 | 10.80196 | 2.16e-10 |  |  | -0.000336647
2018-04-03 21:24 | 294683.2 | 1560.0013 | 3 | 34 | 4.400243 | 1.598717 | 2.605555 | 6.3e-11 | 11.05105 | 2.16e-10 |  |  | -0.000336647
2018-04-03 21:26 | 294803.2 | 1680.0001 | 3 | 34 | 4.400241 | 1.414779 | 2.655739 | 6.3e-11 | 11.27187 | 2.16e-10 |  |  | -0.000336647
2018-04-03 21:28 | 294923.2 | 1800.0013 | 3 | 34 | 4.400217 | 1.253511 | 2.700119 | 6.3e-11 | 11.46716 | 2.16e-10 |  |  | -0.000336647
2018-04-03 21:30 | 295043.2 | 1920.0002 | 3 | 34 | 4.400214 | 1.119076 | 2.739622 | 6.3e-11 | 11.64098 | 2.16e-10 |  |  | -0.000336647
2018-04-03 21:32 | 295163.2 | 2040.0013 | 3 | 34 | 4.400254 | 1.005555 | 2.775009 | 6.3e-11 | 11.79669 | 2.16e-10 |  |  | -0.000336647
2018-04-03 21:34 | 295283.2 | 2160.001 | 3 | 34 | 4.400181 | 0.9015627 | 2.806755 | 6.3e-11 | 11.93638 | 2.16e-10 |  |  | -0.000336647
2018-04-03 21:36 | 295403.2 | 2280.0013 | 3 | 34 | 4.400186 | 0.8078117 | 2.835277 | 6.3e-11 | 12.06188 | 2.16e-10 |  |  | -0.000336647
2018-04-03 21:38 | 295523.2 | 2400.0001 | 3 | 34 | 4.400227 | 0.7281151 | 2.860824 | 6.3e-11 | 12.17429 | 2.16e-10 |  |  | -0.000336647
2018-04-03 21:40 | 295643.2 | 2520.0005 | 3 | 34 | 4.400182 | 0.6590157 | 2.883898 | 6.3e-11 | 12.27582 | 2.16e-10 |  |  | -0.000336647
2018-04-03 21:40 | 295654.7 | 2531.5096 | 3 | 34 | 4.400145 | 0.6519976 | 2.886007 | 6.3e-11 | 12.2851 | 2.16e-10 |  |  | -0.000336647
2018-04-03 21:42 | 295774.7 | 120.0005 | 4 | 34 | 4.328975 | 0 | 2.886007 | 6.3e-11 | 12.2851 | 2.16e-10 |  |  | -0.000336647
2018-04-03 21:44 | 295894.7 | 240.0009 | 4 | 34 | 4.323241 | 0 | 2.886007 | 6.3e-11 | 12.2851 | 2.16e-10 |  |  | -0.000336647
2018-04-03 21:45 | 295954.7 | 300.0021 | 4 | 34 | 4.321617 | 0 | 2.886007 | 6.3e-11 | 12.2851 | 2.16e-10 |  |  | -0.000336647
2018-04-03 21:47 | 296074.8 | 120.0006 | 5 | 34 | 4.06638 | -2.282186 | 2.886007 | 0.07601611 | 12.2851 | 0.3117051 |  |  | -0.000336647
2018-04-03 21:49 | 296194.8 | 240.0003 | 5 | 34 | 4.032244 | -2.282023 | 2.886007 | 0.1520845 | 12.2851 | 0.6196731 |  |  | -0.000336647
2018-04-03 21:51 | 296314.8 | 360.0006 | 5 | 34 | 4.002029 | -2.281972 | 2.886007 | 0.2281817 | 12.2851 | 0.9253616 |  |  | -0.000336647
2018-04-03 21:53 | 296434.8 | 480.0002 | 5 | 34 | 3.971342 | -2.282083 | 2.886007 | 0.3042519 | 12.2851 | 1.228634 |  |  | -0.000336647
2018-04-03 21:55 | 296554.8 | 600.0006 | 5 | 34 | 3.941453 | -2.281981 | 2.886007 | 0.3803363 | 12.2851 | 1.529636 |  |  | -0.000336647
2018-04-03 21:57 | 296674.8 | 720.0003 | 5 | 34 | 3.913271 | -2.281776 | 2.886007 | 0.4562847 | 12.2851 | 1.827909 |  |  | -0.000336647
2018-04-03 21:59 | 296794.8 | 840.003 | 5 | 34 | 3.886516 | -2.282073 | 2.886007 | 0.532454 | 12.2851 | 2.124959 |  |  | -0.000336647
2018-04-03 22:01 | 296914.8 | 960.001 | 5 | 34 | 3.859677 | -2.281937 | 2.886007 | 0.6085264 | 12.2851 | 2.419602 |  |  | -0.000336647
2018-04-03 22:03 | 297034.8 | 1080.0014 | 5 | 34 | 3.831315 | -2.282015 | 2.886007 | 0.6845779 | 12.2851 | 2.712057 |  |  | -0.000336647
2018-04-03 22:05 | 297154.8 | 1200.0002 | 5 | 34 | 3.804723 | -2.281937 | 2.886007 | 0.7606286 | 12.2851 | 3.002406 |  |  | -0.000336647
2018-04-03 22:07 | 297274.8 | 1320.0006 | 5 | 34 | 3.780928 | -2.282049 | 2.886007 | 0.8367181 | 12.2851 | 3.290977 |  |  | -0.000336647
2018-04-03 22:09 | 297394.8 | 1440.0002 | 5 | 34 | 3.759035 | -2.282011 | 2.886007 | 0.9128036 | 12.2851 | 3.577814 |  |  | -0.000336647
2018-04-03 22:11 | 297514.8 | 1560.0006 | 5 | 34 | 3.73677 | -2.282042 | 2.886007 | 0.9888616 | 12.2851 | 3.862878 |  |  | -0.000336647
2018-04-03 22:13 | 297634.8 | 1680.001 | 5 | 34 | 3.71525 | -2.281992 | 2.886007 | 1.064942 | 12.2851 | 4.146333 |  |  | -0.000336647
2018-04-03 22:15 | 297754.8 | 1800.0015 | 5 | 34 | 3.695635 | -2.282026 | 2.886007 | 1.140936 | 12.2851 | 4.42792 |  |  | -0.000336647
2018-04-03 22:17 | 297874.8 | 1920.0003 | 5 | 34 | 3.677525 | -2.282124 | 2.886007 | 1.217074 | 12.2851 | 4.708606 |  |  | -0.000336647
2018-04-03 22:19 | 297994.8 | 2040.0006 | 5 | 34 | 3.659279 | -2.282001 | 2.886007 | 1.293129 | 12.2851 | 4.987611 |  |  | -0.000336647
2018-04-03 22:21 | 298114.8 | 2160.0011 | 5 | 34 | 3.640682 | -2.282423 | 2.886007 | 1.36921 | 12.2851 | 5.265297 |  |  | -0.000336647
2018-04-03 22:23 | 298234.8 | 2280.0006 | 5 | 34 | 3.624539 | -2.281947 | 2.886007 | 1.44526 | 12.2851 | 5.541543 |  |  | -0.000336647
2018-04-03 22:25 | 298354.8 | 2400.0003 | 5 | 34 | 3.610146 | -2.282074 | 2.886007 | 1.521323 | 12.2851 | 5.816676 |  |  | -0.000336647
2018-04-03 22:27 | 298474.8 | 2520.0006 | 5 | 34 | 3.59663 | -2.282141 | 2.886007 | 1.597411 | 12.2851 | 6.090849 |  |  | -0.000336647
2018-04-03 22:29 | 298594.8 | 2640.0012 | 5 | 34 | 3.582526 | -2.282154 | 2.886007 | 1.673482 | 12.2851 | 6.36392 |  |  | -0.000336647
2018-04-03 22:31 | 298714.8 | 2760.0009 | 5 | 34 | 3.569436 | -2.282058 | 2.886007 | 1.749533 | 12.2851 | 6.635857 |  |  | -0.000336647
2018-04-03 22:33 | 298834.8 | 2880.0003 | 5 | 34 | 3.558242 | -2.282098 | 2.886007 | 1.825612 | 12.2851 | 6.906982 |  |  | -0.000336647
2018-04-03 22:35 | 298954.8 | 3000.0015 | 5 | 34 | 3.548214 | -2.282023 | 2.886007 | 1.901642 | 12.2851 | 7.177135 |  |  | -0.000336647
2018-04-03 22:37 | 299074.8 | 3120.0002 | 5 | 34 | 3.537318 | -2.282109 | 2.886007 | 1.977752 | 12.2851 | 7.446784 |  |  | -0.000336647
2018-04-03 22:39 | 299194.8 | 3240.0016 | 5 | 34 | 3.524861 | -2.281871 | 2.886007 | 2.053789 | 12.2851 | 7.715278 |  |  | -0.000336647
2018-04-03 22:41 | 299314.8 | 3360.0002 | 5 | 34 | 3.513525 | -2.282101 | 2.886007 | 2.129859 | 12.2851 | 7.982979 |  |  | -0.000336647
2018-04-03 22:43 | 299434.8 | 3480.0023 | 5 | 34 | 3.502521 | -2.28211 | 2.886007 | 2.205915 | 12.2851 | 8.249778 |  |  | -0.000336647
2018-04-03 22:45 | 299554.8 | 3600.0002 | 5 | 34 | 3.490476 | -2.282125 | 2.886007 | 2.282023 | 12.2851 | 8.515903 |  |  | -0.000336647
2018-04-03 22:47 | 299674.8 | 3720.0031 | 5 | 34 | 3.475277 | -2.282026 | 2.886007 | 2.358084 | 12.2851 | 8.780839 |  |  | -0.000336647
2018-04-03 22:49 | 299794.8 | 3840.0011 | 5 | 34 | 3.457905 | -2.282142 | 2.886007 | 2.434153 | 12.2851 | 9.044533 |  |  | -0.000336647
2018-04-03 22:51 | 299914.8 | 3960.0006 | 5 | 34 | 3.438848 | -2.28211 | 2.886007 | 2.510225 | 12.2851 | 9.306884 |  |  | -0.000336647
2018-04-03 22:53 | 300034.8 | 4080.0003 | 5 | 34 | 3.414472 | -2.282139 | 2.886007 | 2.586293 | 12.2851 | 9.5676 |  |  | -0.000336647
2018-04-03 22:55 | 300154.8 | 4200.0015 | 5 | 34 | 3.376971 | -2.282117 | 2.886007 | 2.662358 | 12.2851 | 9.826004 |  |  | -0.000336647
2018-04-03 22:57 | 300274.8 | 4320.0003 | 5 | 34 | 3.317062 | -2.282033 | 2.886007 | 2.738422 | 12.2851 | 10.08075 |  |  | -0.000336647
2018-04-03 22:59 | 300394.8 | 4440.0014 | 5 | 34 | 3.216835 | -2.281862 | 2.886007 | 2.814485 | 12.2851 | 10.32965 |  |  | -0.000336647
2018-04-03 23:01 | 300508 | 4553.2013 | 5 | 34 | 2.999994 | -2.281988 | 2.886007 | 2.886233 | 12.2851 | 10.55397 |  |  | -0.000336647
2018-04-03 23:03 | 300628.1 | 120.0013 | 6 | 34 | 3.378168 | 0 | 2.886007 | 2.886233 | 12.2851 | 10.55397 |  |  | -0.000336647
2018-04-03 23:05 | 300748.1 | 240.0017 | 6 | 34 | 3.394115 | 0 | 2.886007 | 2.886233 | 12.2851 | 10.55397 |  |  | -0.000336647
2018-04-03 23:06 | 300808.1 | 300.0005 | 6 | 34 | 3.397962 | 0 | 2.886007 | 2.886233 | 12.2851 | 10.55397 |  |  | -0.000336647
2018-04-03 23:06 | 300808.1 | 0.0024 | 7 | 35 | 3.397996 | 0 | 0 | 0 | 0 | 0 |  |  | -0.000336647
2018-04-03 23:08 | 300928.1 | 120.0006 | 2 | 35 | 4.115641 | 4.889992 | 0.1624094 | 0 | 0.6497502 | 0 |  |  | -0.000336647
2018-04-03 23:10 | 301048.1 | 240.0002 | 2 | 35 | 4.146094 | 4.889959 | 0.3254254 | 0 | 1.322975 | 0 |  |  | -0.000336647
2018-04-03 23:12 | 301168.1 | 360.0005 | 2 | 35 | 4.179536 | 4.889982 | 0.4883843 | 0 | 2.001405 | 0 |  |  | -0.000336647
2018-04-03 23:14 | 301288.1 | 480.0011 | 2 | 35 | 4.20029 | 4.763651 | 0.6507565 | 0 | 2.682241 | 0 |  |  | -0.000336647
2018-04-03 23:16 | 301408.1 | 600.0005 | 2 | 35 | 4.200282 | 4.435528 | 0.8038559 | 0 | 3.325301 | 0 |  |  | -0.000336647
2018-04-03 23:18 | 301528.1 | 720.0025 | 2 | 35 | 4.200291 | 4.141424 | 0.9468525 | 0 | 3.925925 | 0 |  |  | -0.000336647
2018-04-03 23:20 | 301648.1 | 840.0005 | 2 | 35 | 4.200251 | 3.868975 | 1.08028 | 0 | 4.486358 | 0 |  |  | -0.000336647
2018-04-03 23:22 | 301768.1 | 960.0018 | 2 | 35 | 4.200271 | 3.603817 | 1.204825 | 0 | 5.009479 | 0 |  |  | -0.000336647
2018-04-03 23:24 | 301888.1 | 1080.0005 | 2 | 35 | 4.200243 | 3.340658 | 1.320512 | 0 | 5.495396 | 0 |  |  | -0.000336647
2018-04-03 23:24 | 301929.2 | 1121.0448 | 2 | 35 | 4.200258 | 3.259996 | 1.358133 | 0 | 5.653413 | 0 |  |  | -0.000336647
2018-04-03 23:26 | 302049.2 | 120.0013 | 3 | 35 | 4.218787 | 3.259939 | 1.466407 | 0 | 6.109103 | 0 |  |  | -0.000336647
2018-04-03 23:28 | 302169.2 | 240.0009 | 3 | 35 | 4.239784 | 3.259972 | 1.575062 | 0 | 6.568632 | 0 |  |  | -0.000336647
2018-04-03 23:30 | 302289.2 | 360.0013 | 3 | 35 | 4.263157 | 3.259987 | 1.683731 | 0 | 7.030607 | 0 |  |  | -0.000336647
2018-04-03 23:32 | 302409.2 | 480.0001 | 3 | 35 | 4.290705 | 3.259989 | 1.792417 | 0 | 7.495417 | 0 |  |  | -0.000336647
2018-04-03 23:34 | 302529.2 | 600.0013 | 3 | 35 | 4.320017 | 3.26 | 1.901078 | 0 | 7.963243 | 0 |  |  | -0.000336647
2018-04-03 23:36 | 302649.2 | 720.0001 | 3 | 35 | 4.350775 | 3.259985 | 2.009756 | 0 | 8.434387 | 0 |  |  | -0.000336647
2018-04-03 23:38 | 302769.2 | 840.0013 | 3 | 35 | 4.383682 | 3.259962 | 2.118393 | 0 | 8.908795 | 0 |  |  | -0.000336647
2018-04-03 23:40 | 302889.2 | 960.0017 | 3 | 35 | 4.400274 | 3.011059 | 2.224664 | 0 | 9.375994 | 0 |  |  | -0.000336647
2018-04-03 23:42 | 303009.2 | 1080.0013 | 3 | 35 | 4.400268 | 2.643539 | 2.318755 | 0 | 9.790023 | 0 |  |  | -0.000336647
2018-04-03 23:44 | 303129.2 | 1200.001 | 3 | 35 | 4.40026 | 2.336767 | 2.401632 | 0 | 10.1547 | 0 |  |  | -0.000336647
2018-04-03 23:46 | 303249.2 | 1320.0005 | 3 | 35 | 4.40028 | 2.072036 | 2.474922 | 0 | 10.4772 | 0 |  |  | -0.000336647
2018-04-03 23:48 | 303369.2 | 1440.0001 | 3 | 35 | 4.400284 | 1.83401 | 2.540009 | 0 | 10.7636 | 0 |  |  | -0.000336647
2018-04-03 23:50 | 303489.2 | 1560.0013 | 3 | 35 | 4.400258 | 1.615396 | 2.597422 | 0 | 11.01623 | 0 |  |  | -0.000336647
2018-04-03 23:52 | 303609.2 | 1680.001 | 3 | 35 | 4.400239 | 1.430595 | 2.648046 | 0 | 11.23899 | 0 |  |  | -0.000336647
2018-04-03 23:54 | 303729.2 | 1800.0005 | 3 | 35 | 4.400237 | 1.275057 | 2.693078 | 0 | 11.43714 | 0 |  |  | -0.000336647
2018-04-03 23:56 | 303849.2 | 1920.0009 | 3 | 35 | 4.400227 | 1.141776 | 2.733369 | 0 | 11.61443 | 0 |  |  | -0.000336647
2018-04-03 23:58 | 303969.2 | 2040.0005 | 3 | 35 | 4.400211 | 1.021211 | 2.769396 | 0 | 11.77296 | 0 |  |  | -0.000336647
2018-04-04 | 304089.2 | 2160.0001 | 3 | 35 | 4.400211 | 0.9122353 | 2.801635 | 0 | 11.91481 | 0 |  |  | -0.000336647
2018-04-04 00:02 | 304209.2 | 2280.0005 | 3 | 35 | 4.400167 | 0.8196487 | 2.830472 | 0 | 12.0417 | 0 |  |  | -0.000336647
2018-04-04 00:04 | 304329.2 | 2400.0001 | 3 | 35 | 4.400221 | 0.7423906 | 2.856467 | 0 | 12.15609 | 0 |  |  | -0.000336647
2018-04-04 00:06 | 304449.2 | 2520.0005 | 3 | 35 | 4.400243 | 0.6727886 | 2.880017 | 0 | 12.25971 | 0 |  |  | -0.000336647
2018-04-04 00:07 | 304486.8 | 2557.6277 | 3 | 35 | 4.400202 | 0.6519938 | 2.886929 | 0 | 12.29013 | 0 |  |  | -0.000336647
2018-04-04 00:09 | 304606.9 | 120.0004 | 4 | 35 | 4.329209 | 0 | 2.886929 | 0 | 12.29013 | 0 |  |  | -0.000336647
2018-04-04 00:11 | 304726.9 | 240.0005 | 4 | 35 | 4.323555 | 0 | 2.886929 | 0 | 12.29013 | 0 |  |  | -0.000336647
2018-04-04 00:12 | 304786.9 | 300.0036 | 4 | 35 | 4.321922 | 0 | 2.886929 | 0 | 12.29013 | 0 |  |  | -0.000336647
2018-04-04 00:14 | 304906.9 | 120.0006 | 5 | 35 | 4.067449 | -2.282124 | 2.886929 | 0.07603986 | 12.29013 | 0.3118376 |  |  | -0.000336647
2018-04-04 00:16 | 305026.9 | 240.001 | 5 | 35 | 4.032834 | -2.282056 | 2.886929 | 0.1521161 | 12.29013 | 0.6199155 |  |  | -0.000336647
2018-04-04 00:18 | 305146.9 | 360.0006 | 5 | 35 | 4.000463 | -2.282071 | 2.886929 | 0.2281776 | 12.29013 | 0.9254202 |  |  | -0.000336647
2018-04-04 00:20 | 305266.9 | 480.001 | 5 | 35 | 3.97063 | -2.282089 | 2.886929 | 0.304241 | 12.29013 | 1.228561 |  |  | -0.000336647
2018-04-04 00:22 | 305386.9 | 600.0014 | 5 | 35 | 3.942242 | -2.282161 | 2.886929 | 0.3803233 | 12.29013 | 1.529567 |  |  | -0.000336647
2018-04-04 00:24 | 305506.9 | 720.0011 | 5 | 35 | 3.914583 | -2.282094 | 2.886929 | 0.4563965 | 12.29013 | 1.828417 |  |  | -0.000336647
2018-04-04 00:26 | 305626.9 | 840.0006 | 5 | 35 | 3.886276 | -2.282083 | 2.886929 | 0.5324683 | 12.29013 | 2.125137 |  |  | -0.000336647
2018-04-04 00:28 | 305746.9 | 960.001 | 5 | 35 | 3.858398 | -2.282017 | 2.886929 | 0.6084939 | 12.29013 | 2.419518 |  |  | -0.000336647
2018-04-04 00:30 | 305866.9 | 1080.003 | 5 | 35 | 3.831832 | -2.281995 | 2.886929 | 0.6845878 | 12.29013 | 2.712106 |  |  | -0.000336647
2018-04-04 00:32 | 305986.9 | 1200.0011 | 5 | 35 | 3.80633 | -2.281941 | 2.886929 | 0.7606518 | 12.29013 | 3.002591 |  |  | -0.000336647
2018-04-04 00:34 | 306106.9 | 1320.0006 | 5 | 35 | 3.781909 | -2.282139 | 2.886929 | 0.836724 | 12.29013 | 3.291212 |  |  | -0.000336647
2018-04-04 00:36 | 306226.9 | 1440.0002 | 5 | 35 | 3.757926 | -2.282109 | 2.886929 | 0.9127957 | 12.29013 | 3.57799 |  |  | -0.000336647
2018-04-04 00:38 | 306346.9 | 1560.0006 | 5 | 35 | 3.73631 | -2.281912 | 2.886929 | 0.9888371 | 12.29013 | 3.862913 |  |  | -0.000336647
2018-04-04 00:40 | 306466.9 | 1680.001 | 5 | 35 | 3.716247 | -2.282031 | 2.886929 | 1.064929 | 12.29013 | 4.146443 |  |  | -0.000336647
2018-04-04 00:42 | 306586.9 | 1800.0014 | 5 | 35 | 3.697177 | -2.282043 | 2.886929 | 1.141002 | 12.29013 | 4.428426 |  |  | -0.000336647
2018-04-04 00:44 | 306706.9 | 1920.0003 | 5 | 35 | 3.677574 | -2.282141 | 2.886929 | 1.21702 | 12.29013 | 4.708741 |  |  | -0.000336647
2018-04-04 00:46 | 306826.9 | 2040.0031 | 5 | 35 | 3.658463 | -2.282092 | 2.886929 | 1.293132 | 12.29013 | 4.987904 |  |  | -0.000336647
2018-04-04 00:48 | 306946.9 | 2160.0003 | 5 | 35 | 3.641495 | -2.282104 | 2.886929 | 1.3692 | 12.29013 | 5.265542 |  |  | -0.000336647
2018-04-04 00:50 | 307066.9 | 2280.0006 | 5 | 35 | 3.626199 | -2.281986 | 2.886929 | 1.445271 | 12.29013 | 5.541963 |  |  | -0.000336647
2018-04-04 00:52 | 307186.9 | 2400.0003 | 5 | 35 | 3.611187 | -2.282119 | 2.886929 | 1.521321 | 12.29013 | 5.817164 |  |  | -0.000336647
2018-04-04 00:54 | 307306.9 | 2520.0007 | 5 | 35 | 3.595773 | -2.281871 | 2.886929 | 1.597356 | 12.29013 | 6.091154 |  |  | -0.000336647
2018-04-04 00:56 | 307426.9 | 2640.0004 | 5 | 35 | 3.582254 | -2.282006 | 2.886929 | 1.673404 | 12.29013 | 6.364075 |  |  | -0.000336647
2018-04-04 00:58 | 307546.9 | 2760.0006 | 5 | 35 | 3.570571 | -2.282064 | 2.886929 | 1.749542 | 12.29013 | 6.636365 |  |  | -0.000336647
2018-04-04 01:00 | 307666.9 | 2880.0003 | 5 | 35 | 3.559761 | -2.281979 | 2.886929 | 1.825586 | 12.29013 | 6.907479 |  |  | -0.000336647
2018-04-04 01:02 | 307786.9 | 3000.0023 | 5 | 35 | 3.548024 | -2.282101 | 2.886929 | 1.901592 | 12.29013 | 7.177608 |  |  | -0.000336647
2018-04-04 01:04 | 307906.9 | 3120.0011 | 5 | 35 | 3.535994 | -2.282117 | 2.886929 | 1.977636 | 12.29013 | 7.446946 |  |  | -0.000336647
2018-04-04 01:06 | 308026.9 | 3240.0022 | 5 | 35 | 3.525348 | -2.282104 | 2.886929 | 2.05381 | 12.29013 | 7.715889 |  |  | -0.000336647
2018-04-04 01:08 | 308146.9 | 3360.0011 | 5 | 35 | 3.515157 | -2.281981 | 2.886929 | 2.129872 | 12.29013 | 7.983645 |  |  | -0.000336647
2018-04-04 01:10 | 308266.9 | 3480.0022 | 5 | 35 | 3.50339 | -2.281642 | 2.886929 | 2.205929 | 12.29013 | 8.250562 |  |  | -0.000336647
2018-04-04 01:12 | 308386.9 | 3600.0011 | 5 | 35 | 3.488753 | -2.281792 | 2.886929 | 2.282006 | 12.29013 | 8.516541 |  |  | -0.000336647
2018-04-04 01:14 | 308506.9 | 3720.0006 | 5 | 35 | 3.474462 | -2.281424 | 2.886929 | 2.358069 | 12.29013 | 8.781362 |  |  | -0.000336647
2018-04-04 01:16 | 308626.9 | 3840.001 | 5 | 35 | 3.459108 | -2.282089 | 2.886929 | 2.434142 | 12.29013 | 9.045095 |  |  | -0.000336647
2018-04-04 01:18 | 308746.9 | 3960.0007 | 5 | 35 | 3.440756 | -2.281959 | 2.886929 | 2.510206 | 12.29013 | 9.30755 |  |  | -0.000336647
2018-04-04 01:20 | 308866.9 | 4080.001 | 5 | 35 | 3.413879 | -2.282043 | 2.886929 | 2.586273 | 12.29013 | 9.568335 |  |  | -0.000336647
2018-04-04 01:22 | 308986.9 | 4200.0015 | 5 | 35 | 3.374674 | -2.282022 | 2.886929 | 2.662336 | 12.29013 | 9.826583 |  |  | -0.000336647
2018-04-04 01:24 | 309106.9 | 4320.0002 | 5 | 35 | 3.31827 | -2.282058 | 2.886929 | 2.738385 | 12.29013 | 10.08124 |  |  | -0.000336647
2018-04-04 01:26 | 309226.9 | 4440.0006 | 5 | 35 | 3.220751 | -2.282083 | 2.886929 | 2.814473 | 12.29013 | 10.33042 |  |  | -0.000336647
2018-04-04 01:28 | 309341.5 | 4554.575 | 5 | 35 | 2.999983 | -2.282125 | 2.886929 | 2.887095 | 12.29013 | 10.55768 |  |  | -0.000336647
2018-04-04 01:30 | 309461.6 | 120.0006 | 6 | 35 | 3.376392 | 0 | 2.886929 | 2.887095 | 12.29013 | 10.55768 |  |  | -0.000336647
2018-04-04 01:32 | 309581.6 | 240.0009 | 6 | 35 | 3.392043 | 0 | 2.886929 | 2.887095 | 12.29013 | 10.55768 |  |  | -0.000336647
2018-04-04 01:33 | 309641.6 | 300.0029 | 6 | 35 | 3.395785 | 0 | 2.886929 | 2.887095 | 12.29013 | 10.55768 |  |  | -0.000336647
2018-04-04 01:33 | 309641.6 | 0.0023 | 7 | 36 | 3.395868 | 0 | 0 | 0 | 0 | 0 |  |  | -0.000336647
2018-04-04 01:35 | 309761.6 | 120.0014 | 2 | 36 | 4.113109 | 4.890011 | 0.1624762 | 0 | 0.6496433 | 0 |  |  | -0.000336647
2018-04-04 01:37 | 309881.6 | 240.0004 | 2 | 36 | 4.144119 | 4.890003 | 0.3252614 | 0 | 1.321513 | 0 |  |  | -0.000336647
2018-04-04 01:39 | 310001.6 | 360.0006 | 2 | 36 | 4.181181 | 4.889994 | 0.4884706 | 0 | 2.000961 | 0 |  |  | -0.000336647
2018-04-04 01:41 | 310121.6 | 480.0003 | 2 | 36 | 4.200299 | 4.764559 | 0.650701 | 0 | 2.681392 | 0 |  |  | -0.000336647
2018-04-04 01:43 | 310241.6 | 600.0014 | 2 | 36 | 4.200274 | 4.464077 | 0.8044218 | 0 | 3.327061 | 0 |  |  | -0.000336647
2018-04-04 01:45 | 310361.6 | 720.0003 | 2 | 36 | 4.200282 | 4.175114 | 0.9484618 | 0 | 3.932068 | 0 |  |  | -0.000336647
2018-04-04 01:47 | 310481.6 | 840.0006 | 2 | 36 | 4.200252 | 3.875341 | 1.082684 | 0 | 4.495838 | 0 |  |  | -0.000336647
2018-04-04 01:49 | 310601.6 | 960.0003 | 2 | 36 | 4.200294 | 3.592188 | 1.20702 | 0 | 5.01808 | 0 |  |  | -0.000336647
2018-04-04 01:51 | 310721.6 | 1080.0014 | 2 | 36 | 4.20027 | 3.352297 | 1.322668 | 0 | 5.503836 | 0 |  |  | -0.000336647
2018-04-04 01:52 | 310770.2 | 1128.5276 | 2 | 36 | 4.200252 | 3.259991 | 1.367217 | 0 | 5.690952 | 0 |  |  | -0.000336647
2018-04-04 01:54 | 310890.2 | 120.0014 | 3 | 36 | 4.217885 | 3.259981 | 1.475525 | 0 | 6.146722 | 0 |  |  | -0.000336647
2018-04-04 01:56 | 311010.2 | 240.0002 | 3 | 36 | 4.240018 | 3.259964 | 1.584101 | 0 | 6.605848 | 0 |  |  | -0.000336647
2018-04-04 01:58 | 311130.2 | 360.0014 | 3 | 36 | 4.265592 | 3.259958 | 1.69284 | 0 | 7.068282 | 0 |  |  | -0.000336647
2018-04-04 02:00 | 311250.2 | 480.0002 | 3 | 36 | 4.292 | 3.260008 | 1.801506 | 0 | 7.533231 | 0 |  |  | -0.000336647
2018-04-04 02:02 | 311370.2 | 600.0014 | 3 | 36 | 4.320055 | 3.259966 | 1.910167 | 0 | 8.001123 | 0 |  |  | -0.000336647
2018-04-04 02:04 | 311490.2 | 720.001 | 3 | 36 | 4.350881 | 3.259995 | 2.018845 | 0 | 8.472253 | 0 |  |  | -0.000336647
2018-04-04 02:06 | 311610.2 | 840.0014 | 3 | 36 | 4.386425 | 3.260014 | 2.127508 | 0 | 8.946918 | 0 |  |  | -0.000336647
2018-04-04 02:08 | 311730.2 | 960.0002 | 3 | 36 | 4.400272 | 2.977974 | 2.232929 | 0 | 9.410529 | 0 |  |  | -0.000336647
2018-04-04 02:10 | 311850.2 | 1080.0006 | 3 | 36 | 4.400293 | 2.632689 | 2.326299 | 0 | 9.821383 | 0 |  |  | -0.000336647
2018-04-04 02:12 | 311970.2 | 1200.0002 | 3 | 36 | 4.400245 | 2.332109 | 2.408977 | 0 | 10.18519 | 0 |  |  | -0.000336647
2018-04-04 02:14 | 312090.2 | 1320.0023 | 3 | 36 | 4.400309 | 2.057341 | 2.482068 | 0 | 10.50681 | 0 |  |  | -0.000336647
2018-04-04 02:16 | 312210.2 | 1440.0002 | 3 | 36 | 4.400256 | 1.806966 | 2.546345 | 0 | 10.78965 | 0 |  |  | -0.000336647
2018-04-04 02:18 | 312330.2 | 1560.0007 | 3 | 36 | 4.400287 | 1.600529 | 2.602996 | 0 | 11.03892 | 0 |  |  | -0.000336647
2018-04-04 02:20 | 312450.2 | 1680.0002 | 3 | 36 | 4.400217 | 1.423196 | 2.653321 | 0 | 11.26036 | 0 |  |  | -0.000336647
2018-04-04 02:22 | 312570.2 | 1800.0007 | 3 | 36 | 4.400273 | 1.269367 | 2.698165 | 0 | 11.45769 | 0 |  |  | -0.000336647
2018-04-04 02:24 | 312690.2 | 1920.0002 | 3 | 36 | 4.400262 | 1.130554 | 2.73811 | 0 | 11.63346 | 0 |  |  | -0.000336647
2018-04-04 02:26 | 312810.2 | 2040.0006 | 3 | 36 | 4.400233 | 1.006159 | 2.773607 | 0 | 11.78965 | 0 |  |  | -0.000336647
2018-04-04 02:28 | 312930.2 | 2160.001 | 3 | 36 | 4.400217 | 0.9028788 | 2.805412 | 0 | 11.9296 | 0 |  |  | -0.000336647
2018-04-04 02:30 | 313050.2 | 2280.0014 | 3 | 36 | 4.400135 | 0.8143749 | 2.83401 | 0 | 12.05544 | 0 |  |  | -0.000336647
2018-04-04 02:32 | 313170.2 | 2400.001 | 3 | 36 | 4.40021 | 0.7364035 | 2.859851 | 0 | 12.16914 | 0 |  |  | -0.000336647
2018-04-04 02:34 | 313290.2 | 2520.0014 | 3 | 36 | 4.400171 | 0.6626749 | 2.883191 | 0 | 12.27184 | 0 |  |  | -0.000336647
2018-04-04 02:34 | 313308.1 | 2537.9517 | 3 | 36 | 4.400174 | 0.6519976 | 2.886469 | 0 | 12.28627 | 0 |  |  | -0.000336647
2018-04-04 02:36 | 313428.2 | 120.0014 | 4 | 36 | 4.329055 | 0 | 2.886469 | 0 | 12.28627 | 0 |  |  | -0.000336647
2018-04-04 02:38 | 313548.2 | 240.0002 | 4 | 36 | 4.323289 | 0 | 2.886469 | 0 | 12.28627 | 0 |  |  | -0.000336647
2018-04-04 02:39 | 313608.2 | 300.003 | 4 | 36 | 4.321626 | 0 | 2.886469 | 0 | 12.28627 | 0 |  |  | -0.000336647
2018-04-04 02:41 | 313728.3 | 120.0015 | 5 | 36 | 4.067513 | -2.282101 | 2.886469 | 0.07605112 | 12.28627 | 0.3119253 |  |  | -0.000336647
2018-04-04 02:43 | 313848.3 | 240.0003 | 5 | 36 | 4.031271 | -2.282064 | 2.886469 | 0.1521241 | 12.28627 | 0.6199139 |  |  | -0.000336647
2018-04-04 02:45 | 313968.3 | 360.0015 | 5 | 36 | 4.000539 | -2.281977 | 2.886469 | 0.2281858 | 12.28627 | 0.9253565 |  |  | -0.000336647
2018-04-04 02:47 | 314088.3 | 480.0004 | 5 | 36 | 3.971707 | -2.282085 | 2.886469 | 0.3042487 | 12.28627 | 1.22854 |  |  | -0.000336647
2018-04-04 02:49 | 314208.3 | 600.0015 | 5 | 36 | 3.943084 | -2.282028 | 2.886469 | 0.3802994 | 12.28627 | 1.529507 |  |  | -0.000336647
2018-04-04 02:51 | 314328.3 | 720.0003 | 5 | 36 | 3.913353 | -2.282083 | 2.886469 | 0.4563779 | 12.28627 | 1.828369 |  |  | -0.000336647
2018-04-04 02:53 | 314448.3 | 840.0015 | 5 | 36 | 3.885114 | -2.282253 | 2.886469 | 0.5324672 | 12.28627 | 2.125041 |  |  | -0.000336647
2018-04-04 02:55 | 314568.3 | 960.0011 | 5 | 36 | 3.858721 | -2.282038 | 2.886469 | 0.608535 | 12.28627 | 2.419563 |  |  | -0.000336647
2018-04-04 02:57 | 314688.3 | 1080.0007 | 5 | 36 | 3.83284 | -2.282101 | 2.886469 | 0.6845408 | 12.28627 | 2.711872 |  |  | -0.000336647
2018-04-04 02:59 | 314808.3 | 1200.0003 | 5 | 36 | 3.806003 | -2.282129 | 2.886469 | 0.7606443 | 12.28627 | 3.002551 |  |  | -0.000336647
2018-04-04 03:01 | 314928.3 | 1320.0007 | 5 | 36 | 3.779994 | -2.282117 | 2.886469 | 0.8367285 | 12.28627 | 3.291116 |  |  | -0.000336647
2018-04-04 03:03 | 315048.3 | 1440.0003 | 5 | 36 | 3.757575 | -2.282083 | 2.886469 | 0.9126544 | 12.28627 | 3.57725 |  |  | -0.000336647
2018-04-04 03:05 | 315168.3 | 1560.0007 | 5 | 36 | 3.737049 | -2.282051 | 2.886469 | 0.9888629 | 12.28627 | 3.862815 |  |  | -0.000336647
2018-04-04 03:07 | 315288.3 | 1680.0003 | 5 | 36 | 3.716919 | -2.28179 | 2.886469 | 1.064932 | 12.28627 | 4.146325 |  |  | -0.000336647
2018-04-04 03:09 | 315408.3 | 1800.0015 | 5 | 36 | 3.695823 | -2.282056 | 2.886469 | 1.141006 | 12.28627 | 4.428288 |  |  | -0.000336647
2018-04-04 03:11 | 315528.3 | 1920.0003 | 5 | 36 | 3.676279 | -2.282087 | 2.886469 | 1.217064 | 12.28627 | 4.708625 |  |  | -0.000336647
2018-04-04 03:13 | 315648.3 | 2040.0007 | 5 | 36 | 3.658483 | -2.282015 | 2.886469 | 1.293134 | 12.28627 | 4.987594 |  |  | -0.000336647
2018-04-04 03:15 | 315768.3 | 2160.0004 | 5 | 36 | 3.642241 | -2.281817 | 2.886469 | 1.369167 | 12.28627 | 5.26514 |  |  | -0.000336647
2018-04-04 03:17 | 315888.3 | 2280.0015 | 5 | 36 | 3.625799 | -2.282121 | 2.886469 | 1.44526 | 12.28627 | 5.541671 |  |  | -0.000336647
2018-04-04 03:19 | 316008.3 | 2400.0012 | 5 | 36 | 3.60931 | -2.282094 | 2.886469 | 1.521322 | 12.28627 | 5.816815 |  |  | -0.000336647
2018-04-04 03:21 | 316128.3 | 2520.0015 | 5 | 36 | 3.595246 | -2.282112 | 2.886469 | 1.597388 | 12.28627 | 6.090815 |  |  | -0.000336647
2018-04-04 03:23 | 316248.3 | 2640.0012 | 5 | 36 | 3.58292 | -2.282099 | 2.886469 | 1.673476 | 12.28627 | 6.363885 |  |  | -0.000336647
2018-04-04 03:25 | 316368.3 | 2760.0016 | 5 | 36 | 3.571121 | -2.282051 | 2.886469 | 1.749537 | 12.28627 | 6.635959 |  |  | -0.000336647
2018-04-04 03:27 | 316488.3 | 2880.0003 | 5 | 36 | 3.558433 | -2.282114 | 2.886469 | 1.825481 | 12.28627 | 6.906696 |  |  | -0.000336647
2018-04-04 03:29 | 316608.3 | 3000.0016 | 5 | 36 | 3.546733 | -2.281911 | 2.886469 | 1.901633 | 12.28627 | 7.177215 |  |  | -0.000336647
2018-04-04 03:31 | 316728.3 | 3120.002 | 5 | 36 | 3.536337 | -2.282008 | 2.886469 | 1.977722 | 12.28627 | 7.446687 |  |  | -0.000336647
2018-04-04 03:33 | 316848.3 | 3240.0006 | 5 | 36 | 3.526411 | -2.28202 | 2.886469 | 2.05381 | 12.28627 | 7.715387 |  |  | -0.000336647
2018-04-04 03:35 | 316968.3 | 3360.0003 | 5 | 36 | 3.514758 | -2.282011 | 2.886469 | 2.129875 | 12.28627 | 7.983198 |  |  | -0.000336647
2018-04-04 03:37 | 317088.3 | 3480.0007 | 5 | 36 | 3.501273 | -2.282087 | 2.886469 | 2.205932 | 12.28627 | 8.250006 |  |  | -0.000336647
2018-04-04 03:39 | 317208.3 | 3600.0003 | 5 | 36 | 3.488719 | -2.282048 | 2.886469 | 2.282001 | 12.28627 | 8.515863 |  |  | -0.000336647
2018-04-04 03:41 | 317328.3 | 3720.0007 | 5 | 36 | 3.475697 | -2.281947 | 2.886469 | 2.35807 | 12.28627 | 8.78075 |  |  | -0.000336647
2018-04-04 03:43 | 317448.3 | 3840.0003 | 5 | 36 | 3.4601 | -2.281939 | 2.886469 | 2.434138 | 12.28627 | 9.044569 |  |  | -0.000336647
2018-04-04 03:45 | 317568.3 | 3960.0007 | 5 | 36 | 3.438488 | -2.282017 | 2.886469 | 2.510208 | 12.28627 | 9.307007 |  |  | -0.000336647
2018-04-04 03:47 | 317688.3 | 4080.0003 | 5 | 36 | 3.411626 | -2.282069 | 2.886469 | 2.586273 | 12.28627 | 9.567568 |  |  | -0.000336647
2018-04-04 03:49 | 317808.3 | 4200.0007 | 5 | 36 | 3.375105 | -2.282071 | 2.886469 | 2.662334 | 12.28627 | 9.825766 |  |  | -0.000336647
2018-04-04 03:51 | 317928.3 | 4320.0011 | 5 | 36 | 3.31935 | -2.282172 | 2.886469 | 2.738347 | 12.28627 | 10.08038 |  |  | -0.000336647
2018-04-04 03:53 | 318048.3 | 4440.0008 | 5 | 36 | 3.218217 | -2.28199 | 2.886469 | 2.814384 | 12.28627 | 10.32938 |  |  | -0.000336647
2018-04-04 03:55 | 318159.5 | 4551.2645 | 5 | 36 | 2.99999 | -2.282013 | 2.886469 | 2.884967 | 12.28627 | 10.55009 |  |  | -0.000336647
2018-04-04 03:57 | 318279.6 | 120.0004 | 6 | 36 | 3.379931 | 0 | 2.886469 | 2.884967 | 12.28627 | 10.55009 |  |  | -0.000336647
2018-04-04 03:59 | 318399.6 | 240.0001 | 6 | 36 | 3.395773 | 0 | 2.886469 | 2.884967 | 12.28627 | 10.55009 |  |  | -0.000336647
2018-04-04 04:00 | 318459.6 | 300.0012 | 6 | 36 | 3.399565 | 0 | 2.886469 | 2.884967 | 12.28627 | 10.55009 |  |  | -0.000336647
2018-04-04 04:00 | 318459.6 | 0.0025 | 7 | 37 | 3.399614 | 0 | 0 | 0 | 0 | 0 |  |  | -0.000336647
2018-04-04 04:02 | 318579.7 | 120.0007 | 2 | 37 | 4.113483 | 4.890032 | 0.1623807 | 0 | 0.6493692 | 0 |  |  | -0.000336647
2018-04-04 04:04 | 318699.7 | 240.0004 | 2 | 37 | 4.147335 | 4.88994 | 0.3254354 | 0 | 1.322673 | 0 |  |  | -0.000336647
2018-04-04 04:06 | 318819.7 | 360.0007 | 2 | 37 | 4.181471 | 4.890013 | 0.4883781 | 0 | 2.001342 | 0 |  |  | -0.000336647
2018-04-04 04:08 | 318939.7 | 480.0003 | 2 | 37 | 4.20028 | 4.778454 | 0.6507119 | 0 | 2.682174 | 0 |  |  | -0.000336647
2018-04-04 04:10 | 319059.7 | 600.0008 | 2 | 37 | 4.20029 | 4.473156 | 0.8050112 | 0 | 3.330273 | 0 |  |  | -0.000336647
2018-04-04 04:12 | 319179.7 | 720.0003 | 2 | 37 | 4.200292 | 4.152115 | 0.9488469 | 0 | 3.934423 | 0 |  |  | -0.000336647
2018-04-04 04:14 | 319299.7 | 840.0007 | 2 | 37 | 4.200264 | 3.850351 | 1.082028 | 0 | 4.493821 | 0 |  |  | -0.000336647
2018-04-04 04:16 | 319419.7 | 960.0002 | 2 | 37 | 4.200236 | 3.591995 | 1.205982 | 0 | 5.014459 | 0 |  |  | -0.000336647
2018-04-04 04:18 | 319539.7 | 1080.0006 | 2 | 37 | 4.200178 | 3.361528 | 1.32187 | 0 | 5.501221 | 0 |  |  | -0.000336647
2018-04-04 04:19 | 319594 | 1134.3671 | 2 | 37 | 4.200274 | 3.259991 | 1.371863 | 0 | 5.711205 | 0 |  |  | -0.000336647
2018-04-04 04:21 | 319714.1 | 120.0014 | 3 | 37 | 4.220028 | 3.259912 | 1.480171 | 0 | 6.167077 | 0 |  |  | -0.000336647
2018-04-04 04:23 | 319834.1 | 240.001 | 3 | 37 | 4.243381 | 3.260002 | 1.588847 | 0 | 6.626966 | 0 |  |  | -0.000336647
2018-04-04 04:25 | 319954.1 | 360.0014 | 3 | 37 | 4.267286 | 3.25997 | 1.697498 | 0 | 7.089298 | 0 |  |  | -0.000336647
2018-04-04 04:27 | 320074.1 | 480.0003 | 3 | 37 | 4.292591 | 3.259993 | 1.806174 | 0 | 7.55441 | 0 |  |  | -0.000336647
2018-04-04 04:29 | 320194.1 | 600.0014 | 3 | 37 | 4.321509 | 3.260014 | 1.914832 | 0 | 8.022374 | 0 |  |  | -0.000336647
2018-04-04 04:31 | 320314.1 | 720.001 | 3 | 37 | 4.354709 | 3.260027 | 2.023505 | 0 | 8.493783 | 0 |  |  | -0.000336647
2018-04-04 04:33 | 320434.1 | 840.0014 | 3 | 37 | 4.389361 | 3.259899 | 2.132143 | 0 | 8.968741 | 0 |  |  | -0.000336647
2018-04-04 04:35 | 320554.1 | 960.0011 | 3 | 37 | 4.400279 | 2.964018 | 2.237079 | 0 | 9.43031 | 0 |  |  | -0.000336647
2018-04-04 04:37 | 320674.1 | 1080.0006 | 3 | 37 | 4.40022 | 2.623919 | 2.330174 | 0 | 9.839954 | 0 |  |  | -0.000336647
2018-04-04 04:39 | 320794.1 | 1200.0011 | 3 | 37 | 4.40025 | 2.308241 | 2.412315 | 0 | 10.2014 | 0 |  |  | -0.000336647
2018-04-04 04:41 | 320914.1 | 1320.0014 | 3 | 37 | 4.400282 | 2.028614 | 2.484438 | 0 | 10.51876 | 0 |  |  | -0.000336647
2018-04-04 04:43 | 321034.1 | 1440.0003 | 3 | 37 | 4.400214 | 1.794104 | 2.548053 | 0 | 10.79868 | 0 |  |  | -0.000336647
2018-04-04 04:45 | 321154.1 | 1560.0014 | 3 | 37 | 4.400215 | 1.595563 | 2.604478 | 0 | 11.04697 | 0 |  |  | -0.000336647
2018-04-04 04:47 | 321274.1 | 1680.001 | 3 | 37 | 4.400233 | 1.417702 | 2.654655 | 0 | 11.26776 | 0 |  |  | -0.000336647
2018-04-04 04:49 | 321394.1 | 1800.0006 | 3 | 37 | 4.400181 | 1.254468 | 2.699156 | 0 | 11.46357 | 0 |  |  | -0.000336647
2018-04-04 04:51 | 321514.1 | 1920.0011 | 3 | 37 | 4.400236 | 1.118848 | 2.738652 | 0 | 11.63737 | 0 |  |  | -0.000336647
2018-04-04 04:53 | 321634.1 | 2040.0014 | 3 | 37 | 4.400224 | 1.002317 | 2.773939 | 0 | 11.79263 | 0 |  |  | -0.000336647
2018-04-04 04:55 | 321754.1 | 2160.0003 | 3 | 37 | 4.400236 | 0.9025612 | 2.805665 | 0 | 11.93224 | 0 |  |  | -0.000336647
2018-04-04 04:57 | 321874.1 | 2280.0015 | 3 | 37 | 4.400186 | 0.8120813 | 2.834208 | 0 | 12.05783 | 0 |  |  | -0.000336647
2018-04-04 04:59 | 321994.1 | 2400.0011 | 3 | 37 | 4.400203 | 0.7284727 | 2.859869 | 0 | 12.17075 | 0 |  |  | -0.000336647
2018-04-04 05:01 | 322114.1 | 2520.0006 | 3 | 37 | 4.400145 | 0.6584778 | 2.882963 | 0 | 12.27236 | 0 |  |  | -0.000336647
2018-04-04 05:01 | 322127.8 | 2533.7147 | 3 | 37 | 4.400205 | 0.6519871 | 2.885427 | 0 | 12.28321 | 0 |  |  | -0.000336647
2018-04-04 05:03 | 322247.8 | 120.0012 | 4 | 37 | 4.329118 | 0 | 2.885427 | 0 | 12.28321 | 0 |  |  | -0.000336647
2018-04-04 05:05 | 322367.8 | 240.0008 | 4 | 37 | 4.323362 | 0 | 2.885427 | 0 | 12.28321 | 0 |  |  | -0.000336647
2018-04-04 05:06 | 322427.8 | 300.0012 | 4 | 37 | 4.321743 | 0 | 2.885427 | 0 | 12.28321 | 0 |  |  | -0.000336647
2018-04-04 05:08 | 322547.9 | 120.0014 | 5 | 37 | 4.066716 | -2.28204 | 2.885427 | 0.0760158 | 12.28321 | 0.3117395 |  |  | -0.000336647
2018-04-04 05:10 | 322667.9 | 240.0011 | 5 | 37 | 4.032141 | -2.28206 | 2.885427 | 0.1521209 | 12.28321 | 0.6198693 |  |  | -0.000336647
2018-04-04 05:12 | 322787.9 | 360.0014 | 5 | 37 | 4.002255 | -2.282084 | 2.885427 | 0.2281982 | 12.28321 | 0.9254726 |  |  | -0.000336647
2018-04-04 05:14 | 322907.9 | 480.0002 | 5 | 37 | 3.972704 | -2.282061 | 2.885427 | 0.3042423 | 12.28321 | 1.228701 |  |  | -0.000336647
2018-04-04 05:16 | 323027.9 | 600.0014 | 5 | 37 | 3.942171 | -2.282043 | 2.885427 | 0.3803104 | 12.28321 | 1.529735 |  |  | -0.000336647
2018-04-04 05:18 | 323147.9 | 720.0002 | 5 | 37 | 3.913384 | -2.282231 | 2.885427 | 0.4563802 | 12.28321 | 1.828508 |  |  | -0.000336647
2018-04-04 05:20 | 323267.9 | 840.0014 | 5 | 37 | 3.886364 | -2.282066 | 2.885427 | 0.5324379 | 12.28321 | 2.125109 |  |  | -0.000336647
2018-04-04 05:22 | 323387.9 | 960.001 | 5 | 37 | 3.86038 | -2.282228 | 2.885427 | 0.6085227 | 12.28321 | 2.419818 |  |  | -0.000336647
2018-04-04 05:24 | 323507.9 | 1080.0006 | 5 | 37 | 3.832734 | -2.28204 | 2.885427 | 0.6845931 | 12.28321 | 2.712447 |  |  | -0.000336647
2018-04-04 05:26 | 323627.9 | 1200.0002 | 5 | 37 | 3.805153 | -2.282061 | 2.885427 | 0.7606727 | 12.28321 | 3.00297 |  |  | -0.000336647
2018-04-04 05:28 | 323747.9 | 1320.0006 | 5 | 37 | 3.780825 | -2.282003 | 2.885427 | 0.8367279 | 12.28321 | 3.291429 |  |  | -0.000336647
2018-04-04 05:30 | 323867.9 | 1440.0002 | 5 | 37 | 3.759247 | -2.282073 | 2.885427 | 0.9127916 | 12.28321 | 3.578176 |  |  | -0.000336647
2018-04-04 05:32 | 323987.9 | 1560.0014 | 5 | 37 | 3.738077 | -2.282013 | 2.885427 | 0.9888639 | 12.28321 | 3.863348 |  |  | -0.000336647
2018-04-04 05:34 | 324107.9 | 1680.0003 | 5 | 37 | 3.715916 | -2.282172 | 2.885427 | 1.064915 | 12.28321 | 4.146788 |  |  | -0.000336647
2018-04-04 05:36 | 324227.9 | 1800.0022 | 5 | 37 | 3.695847 | -2.282177 | 2.885427 | 1.140983 | 12.28321 | 4.428678 |  |  | -0.000336647
2018-04-04 05:38 | 324347.9 | 1920.0002 | 5 | 37 | 3.677251 | -2.28196 | 2.885427 | 1.217066 | 12.28321 | 4.709149 |  |  | -0.000336647
2018-04-04 05:40 | 324467.9 | 2040.0006 | 5 | 37 | 3.659837 | -2.282139 | 2.885427 | 1.293139 | 12.28321 | 4.988228 |  |  | -0.000336647
2018-04-04 05:42 | 324587.9 | 2160.0011 | 5 | 37 | 3.641943 | -2.282157 | 2.885427 | 1.369212 | 12.28321 | 5.265971 |  |  | -0.000336647
2018-04-04 05:44 | 324707.9 | 2280.0014 | 5 | 37 | 3.624672 | -2.281939 | 2.885427 | 1.445261 | 12.28321 | 5.542264 |  |  | -0.000336647
2018-04-04 05:46 | 324827.9 | 2400.0003 | 5 | 37 | 3.609636 | -2.282142 | 2.885427 | 1.521337 | 12.28321 | 5.817431 |  |  | -0.000336647
2018-04-04 05:48 | 324947.9 | 2520.0017 | 5 | 37 | 3.596391 | -2.28211 | 2.885427 | 1.597395 | 12.28321 | 6.091458 |  |  | -0.000336647
2018-04-04 05:50 | 325067.9 | 2640.0003 | 5 | 37 | 3.583385 | -2.282155 | 2.885427 | 1.673479 | 12.28321 | 6.364596 |  |  | -0.000336647
2018-04-04 05:52 | 325187.9 | 2760.0023 | 5 | 37 | 3.56969 | -2.28217 | 2.885427 | 1.749521 | 12.28321 | 6.636559 |  |  | -0.000336647
2018-04-04 05:54 | 325307.9 | 2880.0019 | 5 | 37 | 3.557909 | -2.282112 | 2.885427 | 1.825607 | 12.28321 | 6.907704 |  |  | -0.000336647
2018-04-04 05:56 | 325427.9 | 3000.0008 | 5 | 37 | 3.54735 | -2.282098 | 2.885427 | 1.901669 | 12.28321 | 7.177913 |  |  | -0.000336647
2018-04-04 05:58 | 325547.9 | 3120.0002 | 5 | 37 | 3.537449 | -2.282134 | 2.885427 | 1.97775 | 12.28321 | 7.447431 |  |  | -0.000336647
2018-04-04 06:00 | 325667.9 | 3240.0008 | 5 | 37 | 3.525609 | -2.282036 | 2.885427 | 2.053817 | 12.28321 | 7.716084 |  |  | -0.000336647
2018-04-04 06:02 | 325787.9 | 3360.0011 | 5 | 37 | 3.513045 | -2.282207 | 2.885427 | 2.129884 | 12.28321 | 7.983775 |  |  | -0.000336647
2018-04-04 06:04 | 325907.9 | 3480.0015 | 5 | 37 | 3.501302 | -2.282087 | 2.885427 | 2.205911 | 12.28321 | 8.250416 |  |  | -0.000336647
2018-04-04 06:06 | 326027.9 | 3600.0002 | 5 | 37 | 3.489818 | -2.282053 | 2.885427 | 2.281967 | 12.28321 | 8.516274 |  |  | -0.000336647
2018-04-04 06:08 | 326147.9 | 3720.0007 | 5 | 37 | 3.476031 | -2.281828 | 2.885427 | 2.358068 | 12.28321 | 8.781345 |  |  | -0.000336647
2018-04-04 06:10 | 326267.9 | 3840.0002 | 5 | 37 | 3.457677 | -2.282085 | 2.885427 | 2.434149 | 12.28321 | 9.045132 |  |  | -0.000336647
2018-04-04 06:12 | 326387.9 | 3960.0007 | 5 | 37 | 3.437618 | -2.281948 | 2.885427 | 2.510148 | 12.28321 | 9.307168 |  |  | -0.000336647
2018-04-04 06:14 | 326507.9 | 4080.0003 | 5 | 37 | 3.412423 | -2.282096 | 2.885427 | 2.586276 | 12.28321 | 9.567948 |  |  | -0.000336647
2018-04-04 06:16 | 326627.9 | 4200.0015 | 5 | 37 | 3.376639 | -2.282125 | 2.885427 | 2.662305 | 12.28321 | 9.826141 |  |  | -0.000336647
2018-04-04 06:18 | 326747.9 | 4320.0011 | 5 | 37 | 3.318135 | -2.281884 | 2.885427 | 2.738321 | 12.28321 | 10.0808 |  |  | -0.000336647
2018-04-04 06:20 | 326867.9 | 4440.0007 | 5 | 37 | 3.214955 | -2.282081 | 2.885427 | 2.814431 | 12.28321 | 10.32981 |  |  | -0.000336647
2018-04-04 06:22 | 326979.4 | 4551.5228 | 5 | 37 | 2.999988 | -2.281997 | 2.885427 | 2.885174 | 12.28321 | 10.55091 |  |  | -0.000336647
2018-04-04 06:24 | 327099.5 | 120.0014 | 6 | 37 | 3.379675 | 0 | 2.885427 | 2.885174 | 12.28321 | 10.55091 |  |  | -0.000336647
2018-04-04 06:26 | 327219.5 | 240.0018 | 6 | 37 | 3.395631 | 0 | 2.885427 | 2.885174 | 12.28321 | 10.55091 |  |  | -0.000336647
2018-04-04 06:27 | 327279.5 | 300.0006 | 6 | 37 | 3.399551 | 0 | 2.885427 | 2.885174 | 12.28321 | 10.55091 |  |  | -0.000336647
2018-04-04 06:27 | 327279.5 | 0.0023 | 7 | 38 | 3.399627 | 0 | 0 | 0 | 0 | 0 |  |  | -0.000336647
2018-04-04 06:29 | 327399.6 | 120.0013 | 2 | 38 | 4.116004 | 4.890045 | 0.162537 | 0 | 0.6502711 | 0 |  |  | -0.000336647
2018-04-04 06:31 | 327519.6 | 240.0003 | 2 | 38 | 4.146986 | 4.890085 | 0.3254156 | 0 | 1.323002 | 0 |  |  | -0.000336647
2018-04-04 06:33 | 327639.6 | 360.0013 | 2 | 38 | 4.180024 | 4.890045 | 0.488538 | 0 | 2.002287 | 0 |  |  | -0.000336647
2018-04-04 06:35 | 327759.6 | 480.0002 | 2 | 38 | 4.200272 | 4.78546 | 0.6510463 | 0 | 2.683686 | 0 |  |  | -0.000336647
2018-04-04 06:37 | 327879.6 | 600.0013 | 2 | 38 | 4.200271 | 4.445475 | 0.8048541 | 0 | 3.329722 | 0 |  |  | -0.000336647
2018-04-04 06:39 | 327999.6 | 720.0027 | 2 | 38 | 4.200256 | 4.139135 | 0.9478149 | 0 | 3.930196 | 0 |  |  | -0.000336647
2018-04-04 06:41 | 328119.6 | 840.0005 | 2 | 38 | 4.200255 | 3.858952 | 1.08104 | 0 | 4.489777 | 0 |  |  | -0.000336647
2018-04-04 06:43 | 328239.6 | 960.0002 | 2 | 38 | 4.200281 | 3.607971 | 1.205503 | 0 | 5.012554 | 0 |  |  | -0.000336647
2018-04-04 06:45 | 328359.6 | 1080.0005 | 2 | 38 | 4.200265 | 3.355747 | 1.321577 | 0 | 5.500097 | 0 |  |  | -0.000336647
2018-04-04 06:46 | 328405.3 | 1125.7674 | 2 | 38 | 4.200264 | 3.259981 | 1.363642 | 0 | 5.676783 | 0 |  |  | -0.000336647
2018-04-04 06:48 | 328525.4 | 120.001 | 3 | 38 | 4.2198 | 3.259939 | 1.471951 | 0 | 6.132691 | 0 |  |  | -0.000336647
2018-04-04 06:50 | 328645.4 | 240.0002 | 3 | 38 | 4.241483 | 3.259954 | 1.580595 | 0 | 6.592307 | 0 |  |  | -0.000336647
2018-04-04 06:52 | 328765.4 | 360.0006 | 3 | 38 | 4.264401 | 3.259998 | 1.689282 | 0 | 7.054521 | 0 |  |  | -0.000336647
2018-04-04 06:54 | 328885.4 | 480.0002 | 3 | 38 | 4.29093 | 3.259987 | 1.79794 | 0 | 7.519285 | 0 |  |  | -0.000336647
2018-04-04 06:56 | 329005.4 | 600.0006 | 3 | 38 | 4.321315 | 3.260002 | 1.906605 | 0 | 7.987191 | 0 |  |  | -0.000336647
2018-04-04 06:58 | 329125.4 | 720.001 | 3 | 38 | 4.352792 | 3.260067 | 2.015264 | 0 | 8.458433 | 0 |  |  | -0.000336647
2018-04-04 07:00 | 329245.4 | 840.0014 | 3 | 38 | 4.386113 | 3.259943 | 2.123931 | 0 | 8.933238 | 0 |  |  | -0.000336647
2018-04-04 07:02 | 329365.4 | 960.0011 | 3 | 38 | 4.400296 | 2.998819 | 2.229811 | 0 | 9.398825 | 0 |  |  | -0.000336647
2018-04-04 07:04 | 329485.4 | 1080.0023 | 3 | 38 | 4.400259 | 2.635033 | 2.323659 | 0 | 9.811782 | 0 |  |  | -0.000336647
2018-04-04 07:06 | 329605.4 | 1200.0002 | 3 | 38 | 4.400221 | 2.318954 | 2.406024 | 0 | 10.17421 | 0 |  |  | -0.000336647
2018-04-04 07:08 | 329725.4 | 1320.0006 | 3 | 38 | 4.400278 | 2.05035 | 2.478795 | 0 | 10.49443 | 0 |  |  | -0.000336647
2018-04-04 07:10 | 329845.4 | 1440.0003 | 3 | 38 | 4.400242 | 1.818482 | 2.5432 | 0 | 10.77782 | 0 |  |  | -0.000336647
2018-04-04 07:12 | 329965.4 | 1560.0014 | 3 | 38 | 4.400259 | 1.610793 | 2.600296 | 0 | 11.02906 | 0 |  |  | -0.000336647
2018-04-04 07:14 | 330085.4 | 1680.0003 | 3 | 38 | 4.40024 | 1.421278 | 2.650768 | 0 | 11.25115 | 0 |  |  | -0.000336647
2018-04-04 07:16 | 330205.4 | 1800.0006 | 3 | 38 | 4.400258 | 1.264778 | 2.695448 | 0 | 11.44775 | 0 |  |  | -0.000336647
2018-04-04 07:18 | 330325.4 | 1920.0002 | 3 | 38 | 4.400223 | 1.130728 | 2.73529 | 0 | 11.62307 | 0 |  |  | -0.000336647
2018-04-04 07:20 | 330445.4 | 2040.0006 | 3 | 38 | 4.400181 | 1.013399 | 2.771017 | 0 | 11.78027 | 0 |  |  | -0.000336647
2018-04-04 07:22 | 330565.4 | 2160.0003 | 3 | 38 | 4.400204 | 0.908186 | 2.803038 | 0 | 11.92117 | 0 |  |  | -0.000336647
2018-04-04 07:24 | 330685.4 | 2280.0006 | 3 | 38 | 4.400243 | 0.8140078 | 2.831663 | 0 | 12.04713 | 0 |  |  | -0.000336647
2018-04-04 07:26 | 330805.4 | 2400.0002 | 3 | 38 | 4.400145 | 0.7334862 | 2.857462 | 0 | 12.16065 | 0 |  |  | -0.000336647
2018-04-04 07:28 | 330925.4 | 2520.0007 | 3 | 38 | 4.400176 | 0.6655083 | 2.880766 | 0 | 12.26319 | 0 |  |  | -0.000336647
2018-04-04 07:28 | 330951.5 | 2546.1433 | 3 | 38 | 4.400198 | 0.6519938 | 2.885548 | 0 | 12.28423 | 0 |  |  | -0.000336647
2018-04-04 07:30 | 331071.5 | 120.0005 | 4 | 38 | 4.329165 | 0 | 2.885548 | 0 | 12.28423 | 0 |  |  | -0.000336647
2018-04-04 07:32 | 331191.5 | 240.0001 | 4 | 38 | 4.32348 | 0 | 2.885548 | 0 | 12.28423 | 0 |  |  | -0.000336647
2018-04-04 07:33 | 331251.5 | 300.0021 | 4 | 38 | 4.321889 | 0 | 2.885548 | 0 | 12.28423 | 0 |  |  | -0.000336647
2018-04-04 07:35 | 331371.6 | 120.0006 | 5 | 38 | 4.06707 | -2.281941 | 2.885548 | 0.07602327 | 12.28423 | 0.311767 |  |  | -0.000336647
2018-04-04 07:37 | 331491.6 | 240.001 | 5 | 38 | 4.033215 | -2.282003 | 2.885548 | 0.1521185 | 12.28423 | 0.6199152 |  |  | -0.000336647
2018-04-04 07:39 | 331611.6 | 360.0014 | 5 | 38 | 4.0021 | -2.282001 | 2.885548 | 0.228191 | 12.28423 | 0.9255515 |  |  | -0.000336647
2018-04-04 07:41 | 331731.6 | 480.0002 | 5 | 38 | 3.971001 | -2.281967 | 2.885548 | 0.3042582 | 12.28423 | 1.228781 |  |  | -0.000336647
2018-04-04 07:43 | 331851.6 | 600.0007 | 5 | 38 | 3.942071 | -2.282033 | 2.885548 | 0.3802762 | 12.28423 | 1.529541 |  |  | -0.000336647
2018-04-04 07:45 | 331971.6 | 720.0007 | 5 | 38 | 3.91441 | -2.282129 | 2.885548 | 0.4563973 | 12.28423 | 1.828551 |  |  | -0.000336647
2018-04-04 07:47 | 332091.6 | 840.0014 | 5 | 38 | 3.887272 | -2.282013 | 2.885548 | 0.5324415 | 12.28423 | 2.125185 |  |  | -0.000336647
2018-04-04 07:49 | 332211.6 | 960.0002 | 5 | 38 | 3.859209 | -2.281829 | 2.885548 | 0.6084526 | 12.28423 | 2.419601 |  |  | -0.000336647
2018-04-04 07:51 | 332331.6 | 1080.0014 | 5 | 38 | 3.831893 | -2.282103 | 2.885548 | 0.6845729 | 12.28423 | 2.712317 |  |  | -0.000336647
2018-04-04 07:53 | 332451.6 | 1200.001 | 5 | 38 | 3.805792 | -2.281948 | 2.885548 | 0.7606636 | 12.28423 | 3.002885 |  |  | -0.000336647
2018-04-04 07:55 | 332571.6 | 1320.0014 | 5 | 38 | 3.782163 | -2.282028 | 2.885548 | 0.8366752 | 12.28423 | 3.291264 |  |  | -0.000336647
2018-04-04 07:57 | 332691.6 | 1440.0002 | 5 | 38 | 3.759418 | -2.282066 | 2.885548 | 0.9127944 | 12.28423 | 3.578293 |  |  | -0.000336647
2018-04-04 07:59 | 332811.6 | 1560.0014 | 5 | 38 | 3.736722 | -2.282134 | 2.885548 | 0.9888502 | 12.28423 | 3.863343 |  |  | -0.000336647
2018-04-04 08:01 | 332931.6 | 1680.001 | 5 | 38 | 3.716166 | -2.282129 | 2.885548 | 1.064923 | 12.28423 | 4.146813 |  |  | -0.000336647
2018-04-04 08:03 | 333051.6 | 1800.0007 | 5 | 38 | 3.697138 | -2.282109 | 2.885548 | 1.140985 | 12.28423 | 4.428738 |  |  | -0.000336647
2018-04-04 08:05 | 333171.6 | 1920.0003 | 5 | 38 | 3.678453 | -2.282112 | 2.885548 | 1.217031 | 12.28423 | 4.709182 |  |  | -0.000336647
2018-04-04 08:07 | 333291.6 | 2040.0006 | 5 | 38 | 3.658921 | -2.282121 | 2.885548 | 1.293121 | 12.28423 | 4.988338 |  |  | -0.000336647
2018-04-04 08:09 | 333411.6 | 2160.0011 | 5 | 38 | 3.641143 | -2.281998 | 2.885548 | 1.369183 | 12.28423 | 5.265951 |  |  | -0.000336647
2018-04-04 08:11 | 333531.6 | 2280.0014 | 5 | 38 | 3.625315 | -2.282004 | 2.885548 | 1.445266 | 12.28423 | 5.542368 |  |  | -0.000336647
2018-04-04 08:13 | 333651.6 | 2400.0011 | 5 | 38 | 3.610972 | -2.28199 | 2.885548 | 1.5213 | 12.28423 | 5.817467 |  |  | -0.000336647
2018-04-04 08:15 | 333771.6 | 2520.0006 | 5 | 38 | 3.596629 | -2.282117 | 2.885548 | 1.597384 | 12.28423 | 6.091661 |  |  | -0.000336647
2018-04-04 08:17 | 333891.6 | 2640.001 | 5 | 38 | 3.582085 | -2.282033 | 2.885548 | 1.67347 | 12.28423 | 6.36475 |  |  | -0.000336647
2018-04-04 08:19 | 334011.6 | 2760.0014 | 5 | 38 | 3.570008 | -2.281768 | 2.885548 | 1.749536 | 12.28423 | 6.636759 |  |  | -0.000336647
2018-04-04 08:21 | 334131.6 | 2880.0019 | 5 | 38 | 3.559274 | -2.282116 | 2.885548 | 1.825488 | 12.28423 | 6.907485 |  |  | -0.000336647
2018-04-04 08:23 | 334251.6 | 3000.0007 | 5 | 38 | 3.548713 | -2.28197 | 2.885548 | 1.901615 | 12.28423 | 7.178048 |  |  | -0.000336647
2018-04-04 08:25 | 334371.6 | 3120.0011 | 5 | 38 | 3.536614 | -2.28194 | 2.885548 | 1.97768 | 12.28423 | 7.447535 |  |  | -0.000336647
2018-04-04 08:27 | 334491.6 | 3240.0014 | 5 | 38 | 3.525005 | -2.28196 | 2.885548 | 2.053798 | 12.28423 | 7.716277 |  |  | -0.000336647
2018-04-04 08:29 | 334611.6 | 3360.0011 | 5 | 38 | 3.514145 | -2.281796 | 2.885548 | 2.129869 | 12.28423 | 7.984011 |  |  | -0.000336647
2018-04-04 08:31 | 334731.6 | 3480.0014 | 5 | 38 | 3.503426 | -2.282056 | 2.885548 | 2.205918 | 12.28423 | 8.250862 |  |  | -0.000336647
2018-04-04 08:33 | 334851.6 | 3600.001 | 5 | 38 | 3.490353 | -2.282146 | 2.885548 | 2.282002 | 12.28423 | 8.516943 |  |  | -0.000336647
2018-04-04 08:35 | 334971.6 | 3720.0006 | 5 | 38 | 3.474425 | -2.282003 | 2.885548 | 2.358068 | 12.28423 | 8.78184 |  |  | -0.000336647
2018-04-04 08:37 | 335091.6 | 3840.0002 | 5 | 38 | 3.458299 | -2.282004 | 2.885548 | 2.434111 | 12.28423 | 9.045443 |  |  | -0.000336647
2018-04-04 08:39 | 335211.6 | 3960.0014 | 5 | 38 | 3.439933 | -2.282066 | 2.885548 | 2.510155 | 12.28423 | 9.307741 |  |  | -0.000336647
2018-04-04 08:41 | 335331.6 | 4080.001 | 5 | 38 | 3.41482 | -2.281993 | 2.885548 | 2.58625 | 12.28423 | 9.568612 |  |  | -0.000336647
2018-04-04 08:43 | 335451.6 | 4200.0007 | 5 | 38 | 3.375446 | -2.282004 | 2.885548 | 2.662329 | 12.28423 | 9.827026 |  |  | -0.000336647
2018-04-04 08:45 | 335571.6 | 4320.0003 | 5 | 38 | 3.316885 | -2.282089 | 2.885548 | 2.7384 | 12.28423 | 10.08171 |  |  | -0.000336647
2018-04-04 08:47 | 335691.6 | 4440.0024 | 5 | 38 | 3.216815 | -2.281904 | 2.885548 | 2.814457 | 12.28423 | 10.3306 |  |  | -0.000336647
2018-04-04 08:49 | 335804.4 | 4552.7876 | 5 | 38 | 2.999984 | -2.282114 | 2.885548 | 2.885963 | 12.28423 | 10.55418 |  |  | -0.000336647
2018-04-04 08:51 | 335924.4 | 120.0005 | 6 | 38 | 3.376466 | 0 | 2.885548 | 2.885963 | 12.28423 | 10.55418 |  |  | -0.000336647
2018-04-04 08:53 | 336044.4 | 240.0001 | 6 | 38 | 3.392346 | 0 | 2.885548 | 2.885963 | 12.28423 | 10.55418 |  |  | -0.000336647
2018-04-04 08:54 | 336104.4 | 300.0036 | 6 | 38 | 3.396047 | 0 | 2.885548 | 2.885963 | 12.28423 | 10.55418 |  |  | -0.000336647
2018-04-04 08:54 | 336104.4 | 0.0024 | 7 | 39 | 3.396029 | 0 | 0 | 0 | 0 | 0 |  |  | -0.000336647
2018-04-04 08:56 | 336224.5 | 120.0015 | 2 | 39 | 4.11467 | 4.8899 | 0.1624365 | 0 | 0.649624 | 0 |  |  | -0.000336647
2018-04-04 08:58 | 336344.5 | 240.0018 | 2 | 39 | 4.144619 | 4.889959 | 0.3254426 | 0 | 1.322587 | 0 |  |  | -0.000336647
2018-04-04 09:00 | 336464.5 | 360.0007 | 2 | 39 | 4.179431 | 4.889978 | 0.4883401 | 0 | 2.000644 | 0 |  |  | -0.000336647
2018-04-04 09:02 | 336584.5 | 480.0004 | 2 | 39 | 4.200287 | 4.757738 | 0.6505441 | 0 | 2.680837 | 0 |  |  | -0.000336647
2018-04-04 09:04 | 336704.5 | 600.0015 | 2 | 39 | 4.200279 | 4.448294 | 0.8039539 | 0 | 3.3252 | 0 |  |  | -0.000336647
2018-04-04 09:06 | 336824.5 | 720.0002 | 2 | 39 | 4.200223 | 4.158243 | 0.9472676 | 0 | 3.927157 | 0 |  |  | -0.000336647
2018-04-04 09:08 | 336944.5 | 840.0006 | 2 | 39 | 4.200233 | 3.88098 | 1.081282 | 0 | 4.490052 | 0 |  |  | -0.000336647
2018-04-04 09:10 | 337064.5 | 960.001 | 2 | 39 | 4.200269 | 3.598984 | 1.206024 | 0 | 5.014005 | 0 |  |  | -0.000336647
2018-04-04 09:12 | 337184.5 | 1080.0014 | 2 | 39 | 4.200268 | 3.342916 | 1.321572 | 0 | 5.499335 | 0 |  |  | -0.000336647
2018-04-04 09:13 | 337228.1 | 1123.5858 | 2 | 39 | 4.200275 | 3.259995 | 1.361534 | 0 | 5.667186 | 0 |  |  | -0.000336647
2018-04-04 09:15 | 337348.1 | 120.0006 | 3 | 39 | 4.218492 | 3.25988 | 1.469832 | 0 | 6.122969 | 0 |  |  | -0.000336647
2018-04-04 09:17 | 337468.1 | 240.0011 | 3 | 39 | 4.239439 | 3.259899 | 1.578458 | 0 | 6.582311 | 0 |  |  | -0.000336647
2018-04-04 09:19 | 337588.1 | 360.0014 | 3 | 39 | 4.26407 | 3.259954 | 1.687157 | 0 | 7.044431 | 0 |  |  | -0.000336647
2018-04-04 09:21 | 337708.1 | 480.0002 | 3 | 39 | 4.291746 | 3.259878 | 1.795792 | 0 | 7.509156 | 0 |  |  | -0.000336647
2018-04-04 09:23 | 337828.1 | 600.0006 | 3 | 39 | 4.320386 | 3.259956 | 1.904462 | 0 | 7.977085 | 0 |  |  | -0.000336647
2018-04-04 09:25 | 337948.1 | 720.0002 | 3 | 39 | 4.35057 | 3.259964 | 2.013134 | 0 | 8.448214 | 0 |  |  | -0.000336647
2018-04-04 09:27 | 338068.1 | 840.0014 | 3 | 39 | 4.384195 | 3.259903 | 2.121778 | 0 | 8.922668 | 0 |  |  | -0.000336647
2018-04-04 09:29 | 338188.1 | 960.0002 | 3 | 39 | 4.400299 | 2.991043 | 2.227696 | 0 | 9.388359 | 0 |  |  | -0.000336647
2018-04-04 09:31 | 338308.1 | 1080.0006 | 3 | 39 | 4.40031 | 2.638538 | 2.321338 | 0 | 9.800409 | 0 |  |  | -0.000336647
2018-04-04 09:33 | 338428.1 | 1200.0002 | 3 | 39 | 4.400263 | 2.333328 | 2.404026 | 0 | 10.16426 | 0 |  |  | -0.000336647
2018-04-04 09:35 | 338548.1 | 1320.0014 | 3 | 39 | 4.400227 | 2.065707 | 2.477305 | 0 | 10.48671 | 0 |  |  | -0.000336647
2018-04-04 09:37 | 338668.1 | 1440.0011 | 3 | 39 | 4.400261 | 1.821465 | 2.542105 | 0 | 10.77185 | 0 |  |  | -0.000336647
2018-04-04 09:39 | 338788.1 | 1560.0006 | 3 | 39 | 4.400239 | 1.604737 | 2.599104 | 0 | 11.02265 | 0 |  |  | -0.000336647
2018-04-04 09:41 | 338908.1 | 1680.0002 | 3 | 39 | 4.40025 | 1.425129 | 2.649523 | 0 | 11.24451 | 0 |  |  | -0.000336647
2018-04-04 09:43 | 339028.1 | 1800.0014 | 3 | 39 | 4.400256 | 1.272131 | 2.69435 | 0 | 11.44176 | 0 |  |  | -0.000336647
2018-04-04 09:45 | 339148.1 | 1920.0018 | 3 | 39 | 4.400264 | 1.136843 | 2.734439 | 0 | 11.61816 | 0 |  |  | -0.000336647
2018-04-04 09:47 | 339268.1 | 2040.0006 | 3 | 39 | 4.400226 | 1.013247 | 2.770263 | 0 | 11.77579 | 0 |  |  | -0.000336647
2018-04-04 09:49 | 339388.1 | 2160.0011 | 3 | 39 | 4.400224 | 0.9058342 | 2.802165 | 0 | 11.91617 | 0 |  |  | -0.000336647
2018-04-04 09:51 | 339508.1 | 2280.0014 | 3 | 39 | 4.400198 | 0.8156977 | 2.830818 | 0 | 12.04225 | 0 |  |  | -0.000336647
2018-04-04 09:53 | 339628.1 | 2400.0011 | 3 | 39 | 4.400178 | 0.7377357 | 2.856703 | 0 | 12.15615 | 0 |  |  | -0.000336647
2018-04-04 09:55 | 339748.1 | 2520.0007 | 3 | 39 | 4.400195 | 0.6689043 | 2.880121 | 0 | 12.25919 | 0 |  |  | -0.000336647
2018-04-04 09:55 | 339785.5 | 2557.4111 | 3 | 39 | 4.400252 | 0.6519938 | 2.88699 | 0 | 12.28942 | 0 |  |  | -0.000336647
2018-04-04 09:57 | 339905.5 | 120.0014 | 4 | 39 | 4.329644 | 0 | 2.88699 | 0 | 12.28942 | 0 |  |  | -0.000336647
2018-04-04 09:59 | 340025.5 | 240.0003 | 4 | 39 | 4.323914 | 0 | 2.88699 | 0 | 12.28942 | 0 |  |  | -0.000336647
2018-04-04 10:00 | 340085.5 | 300.0022 | 4 | 39 | 4.322275 | 0 | 2.88699 | 0 | 12.28942 | 0 |  |  | -0.000336647
2018-04-04 10:02 | 340205.7 | 120.0014 | 5 | 39 | 4.067525 | -2.282029 | 2.88699 | 0.07605668 | 12.28942 | 0.3119277 |  |  | -0.000336647
2018-04-04 10:04 | 340325.7 | 240.0002 | 5 | 39 | 4.031965 | -2.282127 | 2.88699 | 0.1521262 | 12.28942 | 0.6199481 |  |  | -0.000336647
2018-04-04 10:06 | 340445.7 | 360.0007 | 5 | 39 | 4.000356 | -2.282051 | 2.88699 | 0.2281808 | 12.28942 | 0.9253723 |  |  | -0.000336647
2018-04-04 10:08 | 340565.7 | 480.0002 | 5 | 39 | 3.97082 | -2.282179 | 2.88699 | 0.3042383 | 12.28942 | 1.228497 |  |  | -0.000336647
2018-04-04 10:10 | 340685.7 | 600.0007 | 5 | 39 | 3.942719 | -2.282015 | 2.88699 | 0.3802823 | 12.28942 | 1.529384 |  |  | -0.000336647
2018-04-04 10:12 | 340805.7 | 720.0002 | 5 | 39 | 3.91434 | -2.282099 | 2.88699 | 0.4563313 | 12.28942 | 1.828151 |  |  | -0.000336647
2018-04-04 10:14 | 340925.7 | 840.0011 | 5 | 39 | 3.885359 | -2.281998 | 2.88699 | 0.5324041 | 12.28942 | 2.124815 |  |  | -0.000336647
2018-04-04 10:16 | 341045.7 | 960.0002 | 5 | 39 | 3.858411 | -2.282013 | 2.88699 | 0.6085282 | 12.28942 | 2.419551 |  |  | -0.000336647
2018-04-04 10:18 | 341165.7 | 1080.0014 | 5 | 39 | 3.832195 | -2.282187 | 2.88699 | 0.6845819 | 12.28942 | 2.711995 |  |  | -0.000336647
2018-04-04 10:20 | 341285.7 | 1200.0002 | 5 | 39 | 3.806306 | -2.282063 | 2.88699 | 0.7606689 | 12.28942 | 3.00259 |  |  | -0.000336647
2018-04-04 10:22 | 341405.7 | 1320.0007 | 5 | 39 | 3.78071 | -2.282028 | 2.88699 | 0.8367256 | 12.28942 | 3.29111 |  |  | -0.000336647
2018-04-04 10:24 | 341525.7 | 1440.0002 | 5 | 39 | 3.757348 | -2.282112 | 2.88699 | 0.9127936 | 12.28942 | 3.57779 |  |  | -0.000336647
2018-04-04 10:26 | 341645.7 | 1560.0014 | 5 | 39 | 3.736129 | -2.282087 | 2.88699 | 0.9888705 | 12.28942 | 3.862821 |  |  | -0.000336647
2018-04-04 10:28 | 341765.7 | 1680.001 | 5 | 39 | 3.716457 | -2.282013 | 2.88699 | 1.06493 | 12.28942 | 4.146239 |  |  | -0.000336647
2018-04-04 10:30 | 341885.7 | 1800.0014 | 5 | 39 | 3.696534 | -2.282046 | 2.88699 | 1.140988 | 12.28942 | 4.428149 |  |  | -0.000336647
2018-04-04 10:32 | 342005.7 | 1920.0002 | 5 | 39 | 3.67599 | -2.281954 | 2.88699 | 1.217066 | 12.28942 | 4.708586 |  |  | -0.000336647
2018-04-04 10:34 | 342125.7 | 2040.0014 | 5 | 39 | 3.657758 | -2.281965 | 2.88699 | 1.293139 | 12.28942 | 4.987524 |  |  | -0.000336647
2018-04-04 10:36 | 342245.7 | 2160.0002 | 5 | 39 | 3.640919 | -2.282078 | 2.88699 | 1.369197 | 12.28942 | 5.265081 |  |  | -0.000336647
2018-04-04 10:38 | 342365.7 | 2280.0007 | 5 | 39 | 3.625555 | -2.282142 | 2.88699 | 1.445256 | 12.28942 | 5.541412 |  |  | -0.000336647
2018-04-04 10:40 | 342485.7 | 2400.001 | 5 | 39 | 3.610623 | -2.282119 | 2.88699 | 1.521287 | 12.28942 | 5.816499 |  |  | -0.000336647
2018-04-04 10:42 | 342605.7 | 2520.0007 | 5 | 39 | 3.595287 | -2.282051 | 2.88699 | 1.597406 | 12.28942 | 6.09075 |  |  | -0.000336647
2018-04-04 10:44 | 342725.7 | 2640.0003 | 5 | 39 | 3.581656 | -2.282205 | 2.88699 | 1.673397 | 12.28942 | 6.363429 |  |  | -0.000336647
2018-04-04 10:46 | 342845.7 | 2760.0015 | 5 | 39 | 3.569732 | -2.281992 | 2.88699 | 1.749537 | 12.28942 | 6.635676 |  |  | -0.000336647
2018-04-04 10:48 | 342965.7 | 2880.0002 | 5 | 39 | 3.559125 | -2.282013 | 2.88699 | 1.825605 | 12.28942 | 6.906809 |  |  | -0.000336647
2018-04-04 10:50 | 343085.7 | 3000.0007 | 5 | 39 | 3.548302 | -2.282112 | 2.88699 | 1.901675 | 12.28942 | 7.177143 |  |  | -0.000336647
2018-04-04 10:52 | 343205.7 | 3120.001 | 5 | 39 | 3.535738 | -2.282044 | 2.88699 | 1.977737 | 12.28942 | 7.446561 |  |  | -0.000336647
2018-04-04 10:54 | 343325.7 | 3240.0008 | 5 | 39 | 3.524456 | -2.282038 | 2.88699 | 2.05381 | 12.28942 | 7.7151 |  |  | -0.000336647
2018-04-04 10:56 | 343445.7 | 3360.0002 | 5 | 39 | 3.513755 | -2.282001 | 2.88699 | 2.129869 | 12.28942 | 7.982758 |  |  | -0.000336647
2018-04-04 10:58 | 343565.7 | 3480.0006 | 5 | 39 | 3.502688 | -2.281891 | 2.88699 | 2.205935 | 12.28942 | 8.249629 |  |  | -0.000336647
2018-04-04 11:00 | 343685.7 | 3600.0002 | 5 | 39 | 3.489079 | -2.282023 | 2.88699 | 2.282002 | 12.28942 | 8.515577 |  |  | -0.000336647
2018-04-04 11:02 | 343805.7 | 3720.0006 | 5 | 39 | 3.473553 | -2.282033 | 2.88699 | 2.358074 | 12.28942 | 8.780402 |  |  | -0.000336647
2018-04-04 11:04 | 343925.7 | 3840.0002 | 5 | 39 | 3.457623 | -2.28202 | 2.88699 | 2.434144 | 12.28942 | 9.044038 |  |  | -0.000336647
2018-04-04 11:06 | 344045.7 | 3960.0015 | 5 | 39 | 3.439469 | -2.282094 | 2.88699 | 2.510158 | 12.28942 | 9.306202 |  |  | -0.000336647
2018-04-04 11:08 | 344165.7 | 4080.0019 | 5 | 39 | 3.413707 | -2.281963 | 2.88699 | 2.58628 | 12.28942 | 9.567105 |  |  | -0.000336647
2018-04-04 11:10 | 344285.7 | 4200.0015 | 5 | 39 | 3.373694 | -2.282031 | 2.88699 | 2.662331 | 12.28942 | 9.82531 |  |  | -0.000336647
2018-04-04 11:12 | 344405.7 | 4320.0011 | 5 | 39 | 3.315682 | -2.282078 | 2.88699 | 2.738402 | 12.28942 | 10.07989 |  |  | -0.000336647
2018-04-04 11:14 | 344525.7 | 4440.0016 | 5 | 39 | 3.21644 | -2.282073 | 2.88699 | 2.814451 | 12.28942 | 10.32869 |  |  | -0.000336647
2018-04-04 11:16 | 344638.7 | 4553.0468 | 5 | 39 | 2.999998 | -2.282026 | 2.88699 | 2.88613 | 12.28942 | 10.55282 |  |  | -0.000336647
2018-04-04 11:18 | 344758.8 | 120.0005 | 6 | 39 | 3.378432 | 0 | 2.88699 | 2.88613 | 12.28942 | 10.55282 |  |  | -0.000336647
2018-04-04 11:20 | 344878.8 | 240.0001 | 6 | 39 | 3.394392 | 0 | 2.88699 | 2.88613 | 12.28942 | 10.55282 |  |  | -0.000336647
2018-04-04 11:21 | 344938.8 | 300.0044 | 6 | 39 | 3.398118 | 0 | 2.88699 | 2.88613 | 12.28942 | 10.55282 |  |  | -0.000336647
2018-04-04 11:21 | 344938.7 | 0.0025 | 7 | 40 | 3.398122 | 0 | 0 | 0 | 0 | 0 |  |  | -0.000336647
2018-04-04 11:23 | 345058.8 | 120.0008 | 2 | 40 | 4.115891 | 4.889942 | 0.1623875 | 0 | 0.649765 | 0 |  |  | -0.000336647
2018-04-04 11:25 | 345178.8 | 240.0014 | 2 | 40 | 4.14599 | 4.889948 | 0.325393 | 0 | 1.322907 | 0 |  |  | -0.000336647
2018-04-04 11:27 | 345298.8 | 360.0007 | 2 | 40 | 4.181274 | 4.890022 | 0.4883837 | 0 | 2.001589 | 0 |  |  | -0.000336647
2018-04-04 11:29 | 345418.8 | 480.0003 | 2 | 40 | 4.200258 | 4.740217 | 0.6503295 | 0 | 2.680886 | 0 |  |  | -0.000336647
2018-04-04 11:31 | 345538.8 | 600.0008 | 2 | 40 | 4.200279 | 4.437792 | 0.8032326 | 0 | 3.323121 | 0 |  |  | -0.000336647
2018-04-04 11:33 | 345658.8 | 720.0002 | 2 | 40 | 4.200285 | 4.154284 | 0.9463443 | 0 | 3.924228 | 0 |  |  | -0.000336647
2018-04-04 11:35 | 345778.8 | 840.0015 | 2 | 40 | 4.200294 | 3.869884 | 1.080045 | 0 | 4.485809 | 0 |  |  | -0.000336647
2018-04-04 11:37 | 345898.8 | 960.0002 | 2 | 40 | 4.200257 | 3.583725 | 1.204224 | 0 | 5.007392 | 0 |  |  | -0.000336647
2018-04-04 11:39 | 346018.8 | 1080.0014 | 2 | 40 | 4.200269 | 3.334124 | 1.319367 | 0 | 5.491024 | 0 |  |  | -0.000336647
2018-04-04 11:40 | 346057.9 | 1119.0368 | 2 | 40 | 4.200264 | 3.259991 | 1.355144 | 0 | 5.641294 | 0 |  |  | -0.000336647
2018-04-04 11:42 | 346177.9 | 120.0014 | 3 | 40 | 4.218168 | 3.259956 | 1.463413 | 0 | 6.096935 | 0 |  |  | -0.000336647
2018-04-04 11:44 | 346297.9 | 240.0002 | 3 | 40 | 4.239241 | 3.259941 | 1.572041 | 0 | 6.556259 | 0 |  |  | -0.000336647
2018-04-04 11:46 | 346417.9 | 360.0014 | 3 | 40 | 4.264001 | 3.259953 | 1.680752 | 0 | 7.018423 | 0 |  |  | -0.000336647
2018-04-04 11:48 | 346537.9 | 480.001 | 3 | 40 | 4.291475 | 3.259907 | 1.789346 | 0 | 7.482956 | 0 |  |  | -0.000336647
2018-04-04 11:50 | 346657.9 | 600.0006 | 3 | 40 | 4.319811 | 3.259876 | 1.898067 | 0 | 7.951056 | 0 |  |  | -0.000336647
2018-04-04 11:52 | 346777.9 | 720.0003 | 3 | 40 | 4.349744 | 3.259932 | 2.006715 | 0 | 8.421995 | 0 |  |  | -0.000336647
2018-04-04 11:54 | 346897.9 | 840.0014 | 3 | 40 | 4.383667 | 3.259901 | 2.115394 | 0 | 8.896524 | 0 |  |  | -0.000336647
2018-04-04 11:56 | 347017.9 | 960.0002 | 3 | 40 | 4.400292 | 2.998182 | 2.221421 | 0 | 9.36267 | 0 |  |  | -0.000336647
2018-04-04 11:58 | 347137.9 | 1080.0014 | 3 | 40 | 4.400259 | 2.648989 | 2.315351 | 0 | 9.77599 | 0 |  |  | -0.000336647
2018-04-04 12:00 | 347257.9 | 1200.001 | 3 | 40 | 4.400255 | 2.347797 | 2.398551 | 0 | 10.14209 | 0 |  |  | -0.000336647
2018-04-04 12:02 | 347377.9 | 1320.0014 | 3 | 40 | 4.400252 | 2.078187 | 2.472238 | 0 | 10.46633 | 0 |  |  | -0.000336647
2018-04-04 12:04 | 347497.9 | 1440.0002 | 3 | 40 | 4.400268 | 1.829631 | 2.537249 | 0 | 10.7524 | 0 |  |  | -0.000336647
2018-04-04 12:06 | 347617.9 | 1560.0007 | 3 | 40 | 4.400217 | 1.613924 | 2.594591 | 0 | 11.00472 | 0 |  |  | -0.000336647
2018-04-04 12:08 | 347737.9 | 1680.0002 | 3 | 40 | 4.40027 | 1.434458 | 2.645326 | 0 | 11.22796 | 0 |  |  | -0.000336647
2018-04-04 12:10 | 347857.9 | 1800.0006 | 3 | 40 | 4.400239 | 1.280727 | 2.690532 | 0 | 11.42688 | 0 |  |  | -0.000336647
2018-04-04 12:12 | 347977.9 | 1920.0002 | 3 | 40 | 4.400239 | 1.143112 | 2.730895 | 0 | 11.60449 | 0 |  |  | -0.000336647
2018-04-04 12:14 | 348097.9 | 2040.0006 | 3 | 40 | 4.400235 | 1.01898 | 2.76689 | 0 | 11.76287 | 0 |  |  | -0.000336647
2018-04-04 12:16 | 348217.9 | 2160.0004 | 3 | 40 | 4.400206 | 0.9121428 | 2.799008 | 0 | 11.9042 | 0 |  |  | -0.000336647
2018-04-04 12:18 | 348337.9 | 2280.0014 | 3 | 40 | 4.400214 | 0.8224049 | 2.827896 | 0 | 12.03131 | 0 |  |  | -0.000336647
2018-04-04 12:20 | 348457.9 | 2400.001 | 3 | 40 | 4.400243 | 0.7443619 | 2.853989 | 0 | 12.14613 | 0 |  |  | -0.000336647
2018-04-04 12:22 | 348577.9 | 2520.0014 | 3 | 40 | 4.400186 | 0.6735592 | 2.877568 | 0 | 12.24988 | 0 |  |  | -0.000336647
2018-04-04 12:22 | 348614 | 2556.1598 | 3 | 40 | 4.400178 | 0.6519957 | 2.884221 | 0 | 12.27915 | 0 |  |  | -0.000336647
2018-04-04 12:24 | 348734.1 | 120.0012 | 4 | 40 | 4.329053 | 0 | 2.884221 | 0 | 12.27915 | 0 |  |  | -0.000336647
2018-04-04 12:26 | 348854.1 | 240 | 4 | 40 | 4.323316 | 0 | 2.884221 | 0 | 12.27915 | 0 |  |  | -0.000336647
2018-04-04 12:27 | 348914.1 | 300.0004 | 4 | 40 | 4.321648 | 0 | 2.884221 | 0 | 12.27915 | 0 |  |  | -0.000336647
2018-04-04 12:29 | 349034.2 | 120.0015 | 5 | 40 | 4.067094 | -2.282114 | 2.884221 | 0.07605428 | 12.27915 | 0.3118913 |  |  | -0.000336647
2018-04-04 12:31 | 349154.2 | 240.0002 | 5 | 40 | 4.031069 | -2.282109 | 2.884221 | 0.1521081 | 12.27915 | 0.6197984 |  |  | -0.000336647
2018-04-04 12:33 | 349274.2 | 360.003 | 5 | 40 | 3.999654 | -2.281977 | 2.884221 | 0.228172 | 12.27915 | 0.9251993 |  |  | -0.000336647
2018-04-04 12:35 | 349394.2 | 480.001 | 5 | 40 | 3.970453 | -2.28204 | 2.884221 | 0.3042198 | 12.27915 | 1.228245 |  |  | -0.000336647
2018-04-04 12:37 | 349514.2 | 600.003 | 5 | 40 | 3.942299 | -2.282048 | 2.884221 | 0.3803291 | 12.27915 | 1.529365 |  |  | -0.000336647
2018-04-04 12:39 | 349634.2 | 720.001 | 5 | 40 | 3.913528 | -2.282017 | 2.884221 | 0.4563927 | 12.27915 | 1.828144 |  |  | -0.000336647
2018-04-04 12:41 | 349754.2 | 840.0015 | 5 | 40 | 3.88467 | -2.282064 | 2.884221 | 0.5324636 | 12.27915 | 2.124741 |  |  | -0.000336647
2018-04-04 12:43 | 349874.2 | 960.0002 | 5 | 40 | 3.857921 | -2.282092 | 2.884221 | 0.6085259 | 12.27915 | 2.419195 |  |  | -0.000336647
2018-04-04 12:45 | 349994.2 | 1080.0031 | 5 | 40 | 3.831958 | -2.282084 | 2.884221 | 0.6846049 | 12.27915 | 2.711709 |  |  | -0.000336647
2018-04-04 12:47 | 350114.2 | 1200.0002 | 5 | 40 | 3.80587 | -2.281952 | 2.884221 | 0.7606678 | 12.27915 | 3.002183 |  |  | -0.000336647
2018-04-04 12:49 | 350234.2 | 1320.0007 | 5 | 40 | 3.780054 | -2.282104 | 2.884221 | 0.8365709 | 12.27915 | 3.290075 |  |  | -0.000336647
2018-04-04 12:51 | 350354.2 | 1440.0002 | 5 | 40 | 3.756975 | -2.281892 | 2.884221 | 0.9127972 | 12.27915 | 3.577316 |  |  | -0.000336647
2018-04-04 12:53 | 350474.2 | 1560.0006 | 5 | 40 | 3.735959 | -2.282078 | 2.884221 | 0.9888555 | 12.27915 | 3.862257 |  |  | -0.000336647
2018-04-04 12:55 | 350594.2 | 1680.0011 | 5 | 40 | 3.716324 | -2.281416 | 2.884221 | 1.064905 | 12.27915 | 4.145629 |  |  | -0.000336647
2018-04-04 12:57 | 350714.2 | 1800.0006 | 5 | 40 | 3.696168 | -2.281955 | 2.884221 | 1.140991 | 12.27915 | 4.427626 |  |  | -0.000336647
2018-04-04 12:59 | 350834.2 | 1920.0002 | 5 | 40 | 3.675736 | -2.282386 | 2.884221 | 1.217062 | 12.27915 | 4.708012 |  |  | -0.000336647
2018-04-04 13:01 | 350954.2 | 2040.0015 | 5 | 40 | 3.657537 | -2.282127 | 2.884221 | 1.293128 | 12.27915 | 4.986909 |  |  | -0.000336647
2018-04-04 13:03 | 351074.2 | 2160.0002 | 5 | 40 | 3.641098 | -2.2822 | 2.884221 | 1.369187 | 12.27915 | 5.264461 |  |  | -0.000336647
2018-04-04 13:05 | 351194.2 | 2280.0006 | 5 | 40 | 3.625245 | -2.282167 | 2.884221 | 1.445155 | 12.27915 | 5.540462 |  |  | -0.000336647
2018-04-04 13:07 | 351314.2 | 2400.0019 | 5 | 40 | 3.609019 | -2.282242 | 2.884221 | 1.521321 | 12.27915 | 5.815963 |  |  | -0.000336647
2018-04-04 13:09 | 351434.2 | 2520.0023 | 5 | 40 | 3.59425 | -2.282402 | 2.884221 | 1.597375 | 12.27915 | 6.089867 |  |  | -0.000336647
2018-04-04 13:11 | 351554.2 | 2640.001 | 5 | 40 | 3.581464 | -2.28208 | 2.884221 | 1.673442 | 12.27915 | 6.362774 |  |  | -0.000336647
2018-04-04 13:13 | 351674.2 | 2760.0007 | 5 | 40 | 3.570068 | -2.282033 | 2.884221 | 1.749506 | 12.27915 | 6.634763 |  |  | -0.000336647
2018-04-04 13:15 | 351794.2 | 2880.001 | 5 | 40 | 3.558232 | -2.282127 | 2.884221 | 1.825597 | 12.27915 | 6.905971 |  |  | -0.000336647
2018-04-04 13:17 | 351914.2 | 3000.0008 | 5 | 40 | 3.545826 | -2.282049 | 2.884221 | 1.901659 | 12.27915 | 7.176138 |  |  | -0.000336647
2018-04-04 13:19 | 352034.2 | 3120.001 | 5 | 40 | 3.535116 | -2.281824 | 2.884221 | 1.977708 | 12.27915 | 7.445379 |  |  | -0.000336647
2018-04-04 13:21 | 352154.2 | 3240.0006 | 5 | 40 | 3.525077 | -2.282087 | 2.884221 | 2.053783 | 12.27915 | 7.713924 |  |  | -0.000336647
2018-04-04 13:23 | 352274.2 | 3360.0002 | 5 | 40 | 3.514161 | -2.282017 | 2.884221 | 2.129862 | 12.27915 | 7.981699 |  |  | -0.000336647
2018-04-04 13:25 | 352394.2 | 3480.0015 | 5 | 40 | 3.500679 | -2.282056 | 2.884221 | 2.205914 | 12.27915 | 8.248466 |  |  | -0.000336647
2018-04-04 13:27 | 352514.2 | 3600.0002 | 5 | 40 | 3.486766 | -2.282031 | 2.884221 | 2.281981 | 12.27915 | 8.514212 |  |  | -0.000336647
2018-04-04 13:29 | 352634.2 | 3720.0006 | 5 | 40 | 3.473119 | -2.281959 | 2.884221 | 2.358063 | 12.27915 | 8.778973 |  |  | -0.000336647
2018-04-04 13:31 | 352754.2 | 3840.0002 | 5 | 40 | 3.458062 | -2.281993 | 2.884221 | 2.434119 | 12.27915 | 9.042584 |  |  | -0.000336647
2018-04-04 13:33 | 352874.2 | 3960.0014 | 5 | 40 | 3.437961 | -2.282038 | 2.884221 | 2.510178 | 12.27915 | 9.304879 |  |  | -0.000336647
2018-04-04 13:35 | 352994.2 | 4080.0003 | 5 | 40 | 3.409652 | -2.281945 | 2.884221 | 2.586164 | 12.27915 | 9.565086 |  |  | -0.000336647
2018-04-04 13:37 | 353114.2 | 4200.0007 | 5 | 40 | 3.372073 | -2.282056 | 2.884221 | 2.662332 | 12.27915 | 9.823445 |  |  | -0.000336647
2018-04-04 13:39 | 353234.2 | 4320.0019 | 5 | 40 | 3.315767 | -2.282 | 2.884221 | 2.738389 | 12.27915 | 10.07794 |  |  | -0.000336647
2018-04-04 13:41 | 353354.2 | 4440.0023 | 5 | 40 | 3.214181 | -2.282084 | 2.884221 | 2.814474 | 12.27915 | 10.32679 |  |  | -0.000336647
2018-04-04 13:43 | 353463 | 4548.8291 | 5 | 40 | 2.999993 | -2.28202 | 2.884221 | 2.883456 | 12.27915 | 10.54232 |  |  | -0.000336647
2018-04-04 13:45 | 353583 | 120.0013 | 6 | 40 | 3.380212 | 0 | 2.884221 | 2.883456 | 12.27915 | 10.54232 |  |  | -0.000336647
2018-04-04 13:47 | 353703 | 240.0009 | 6 | 40 | 3.396255 | 0 | 2.884221 | 2.883456 | 12.27915 | 10.54232 |  |  | -0.000336647
2018-04-04 13:48 | 353763 | 300.0013 | 6 | 40 | 3.399992 | 0 | 2.884221 | 2.883456 | 12.27915 | 10.54232 |  |  | -0.000336647
2018-04-04 13:48 | 353763.1 | 0.0024 | 7 | 41 | 3.400147 | 0 | 0 | 0 | 0 | 0 |  |  | -0.000336647
2018-04-04 13:50 | 353883.1 | 120.0015 | 2 | 41 | 4.114548 | 4.889952 | 0.1623922 | 1.06e-10 | 0.6496731 | 3.61e-10 |  |  | -0.000336647
2018-04-04 13:52 | 354003.1 | 240.001 | 2 | 41 | 4.147405 | 4.889986 | 0.3253985 | 1.06e-10 | 1.322815 | 3.61e-10 |  |  | -0.000336647
2018-04-04 13:54 | 354123.1 | 360.0015 | 2 | 41 | 4.182904 | 4.889984 | 0.488326 | 1.06e-10 | 2.001588 | 3.61e-10 |  |  | -0.000336647
2018-04-04 13:56 | 354243.1 | 480.001 | 2 | 41 | 4.200289 | 4.753046 | 0.6504762 | 1.06e-10 | 2.681809 | 3.61e-10 |  |  | -0.000336647
2018-04-04 13:58 | 354363.1 | 600.0014 | 2 | 41 | 4.200296 | 4.457317 | 0.8040288 | 1.06e-10 | 3.326773 | 3.61e-10 |  |  | -0.000336647
2018-04-04 14:00 | 354483.1 | 720.0002 | 2 | 41 | 4.200266 | 4.148987 | 0.9475095 | 1.06e-10 | 3.929432 | 3.61e-10 |  |  | -0.000336647
2018-04-04 14:02 | 354603.1 | 840.0007 | 2 | 41 | 4.200308 | 3.842245 | 1.080611 | 1.06e-10 | 4.488492 | 3.61e-10 |  |  | -0.000336647
2018-04-04 14:04 | 354723.1 | 960.0002 | 2 | 41 | 4.200248 | 3.576836 | 1.204087 | 1.06e-10 | 5.007126 | 3.61e-10 |  |  | -0.000336647
2018-04-04 14:06 | 354843.1 | 1080.0007 | 2 | 41 | 4.200277 | 3.346317 | 1.319374 | 1.06e-10 | 5.491363 | 3.61e-10 |  |  | -0.000336647
2018-04-04 14:07 | 354890.1 | 1126.9211 | 2 | 41 | 4.200293 | 3.259998 | 1.362381 | 1.06e-10 | 5.672003 | 3.61e-10 |  |  | -0.000336647
2018-04-04 14:09 | 355010.1 | 120.0014 | 3 | 41 | 4.218807 | 3.260004 | 1.470657 | 1.06e-10 | 6.127693 | 3.61e-10 |  |  | -0.000336647
2018-04-04 14:11 | 355130.1 | 240.0002 | 3 | 41 | 4.242244 | 3.25996 | 1.579318 | 1.06e-10 | 6.587356 | 3.61e-10 |  |  | -0.000336647
2018-04-04 14:13 | 355250.1 | 360.0014 | 3 | 41 | 4.26667 | 3.259945 | 1.687953 | 1.06e-10 | 7.049536 | 3.61e-10 |  |  | -0.000336647
2018-04-04 14:15 | 355370.1 | 480.0011 | 3 | 41 | 4.292384 | 3.259893 | 1.796612 | 1.06e-10 | 7.514531 | 3.61e-10 |  |  | -0.000336647
2018-04-04 14:17 | 355490.1 | 600.0006 | 3 | 41 | 4.320375 | 3.259937 | 1.905304 | 1.06e-10 | 7.982561 | 3.61e-10 |  |  | -0.000336647
2018-04-04 14:19 | 355610.1 | 720.0011 | 3 | 41 | 4.352382 | 3.259956 | 2.013964 | 1.06e-10 | 8.453706 | 3.61e-10 |  |  | -0.000336647
2018-04-04 14:21 | 355730.1 | 840.0014 | 3 | 41 | 4.387671 | 3.259968 | 2.122642 | 1.06e-10 | 8.928613 | 3.61e-10 |  |  | -0.000336647
2018-04-04 14:23 | 355850.1 | 960.0002 | 3 | 41 | 4.400258 | 2.977869 | 2.227981 | 1.06e-10 | 9.391894 | 3.61e-10 |  |  | -0.000336647
2018-04-04 14:25 | 355970.1 | 1080.0006 | 3 | 41 | 4.40029 | 2.640799 | 2.321473 | 1.06e-10 | 9.803286 | 3.61e-10 |  |  | -0.000336647
2018-04-04 14:27 | 356090.1 | 1200.0019 | 3 | 41 | 4.400249 | 2.33136 | 2.404313 | 1.06e-10 | 10.1678 | 3.61e-10 |  |  | -0.000336647
2018-04-04 14:29 | 356210.1 | 1320.0006 | 3 | 41 | 4.40026 | 2.047462 | 2.47723 | 1.06e-10 | 10.48866 | 3.61e-10 |  |  | -0.000336647
2018-04-04 14:31 | 356330.1 | 1440.0011 | 3 | 41 | 4.40029 | 1.807693 | 2.541345 | 1.06e-10 | 10.77078 | 3.61e-10 |  |  | -0.000336647
2018-04-04 14:33 | 356450.1 | 1560.0014 | 3 | 41 | 4.400256 | 1.604161 | 2.598082 | 1.06e-10 | 11.02044 | 3.61e-10 |  |  | -0.000336647
2018-04-04 14:35 | 356570.1 | 1680.0011 | 3 | 41 | 4.400241 | 1.427745 | 2.648579 | 1.06e-10 | 11.24264 | 3.61e-10 |  |  | -0.000336647
2018-04-04 14:37 | 356690.1 | 1800.0014 | 3 | 41 | 4.400255 | 1.269675 | 2.693473 | 1.06e-10 | 11.44018 | 3.61e-10 |  |  | -0.000336647
2018-04-04 14:39 | 356810.1 | 1920.0003 | 3 | 41 | 4.400166 | 1.125758 | 2.733328 | 1.06e-10 | 11.61555 | 3.61e-10 |  |  | -0.000336647
2018-04-04 14:41 | 356930.1 | 2040.0014 | 3 | 41 | 4.40023 | 1.008951 | 2.768879 | 1.06e-10 | 11.77199 | 3.61e-10 |  |  | -0.000336647
2018-04-04 14:43 | 357050.1 | 2160.001 | 3 | 41 | 4.400211 | 0.9078465 | 2.800788 | 1.06e-10 | 11.91239 | 3.61e-10 |  |  | -0.000336647
2018-04-04 14:45 | 357170.1 | 2280.0015 | 3 | 41 | 4.400184 | 0.8171301 | 2.829518 | 1.06e-10 | 12.03881 | 3.61e-10 |  |  | -0.000336647
2018-04-04 14:47 | 357290.1 | 2400.0002 | 3 | 41 | 4.400214 | 0.7377501 | 2.855416 | 1.06e-10 | 12.15277 | 3.61e-10 |  |  | -0.000336647
2018-04-04 14:49 | 357410.1 | 2520.0015 | 3 | 41 | 4.400185 | 0.6629229 | 2.878703 | 1.06e-10 | 12.25523 | 3.61e-10 |  |  | -0.000336647
2018-04-04 14:49 | 357431.6 | 2541.5287 | 3 | 41 | 4.400215 | 0.6519976 | 2.882638 | 1.06e-10 | 12.27255 | 3.61e-10 |  |  | -0.000336647
2018-04-04 14:51 | 357551.6 | 120.0013 | 4 | 41 | 4.328831 | 0 | 2.882638 | 1.06e-10 | 12.27255 | 3.61e-10 |  |  | -0.000336647
2018-04-04 14:53 | 357671.6 | 240.0001 | 4 | 41 | 4.32305 | 0 | 2.882638 | 1.06e-10 | 12.27255 | 3.61e-10 |  |  | -0.000336647
2018-04-04 14:54 | 357731.6 | 300.0029 | 4 | 41 | 4.321386 | 0 | 2.882638 | 1.06e-10 | 12.27255 | 3.61e-10 |  |  | -0.000336647
2018-04-04 14:56 | 357851.7 | 120.0014 | 5 | 41 | 4.065272 | -2.281932 | 2.882638 | 0.07605965 | 12.27255 | 0.3118429 |  |  | -0.000336647
2018-04-04 14:58 | 357971.7 | 240.0011 | 5 | 41 | 4.030116 | -2.282074 | 2.882638 | 0.1521346 | 12.27255 | 0.6197095 |  |  | -0.000336647
2018-04-04 15:00 | 358091.7 | 360.0007 | 5 | 41 | 3.999966 | -2.281781 | 2.882638 | 0.2281335 | 12.27255 | 0.9248301 |  |  | -0.000336647
2018-04-04 15:02 | 358211.7 | 480.0002 | 5 | 41 | 3.970856 | -2.282197 | 2.882638 | 0.3042559 | 12.27255 | 1.22821 |  |  | -0.000336647
2018-04-04 15:04 | 358331.7 | 600.0007 | 5 | 41 | 3.940969 | -2.281828 | 2.882638 | 0.3803285 | 12.27255 | 1.52916 |  |  | -0.000336647
2018-04-04 15:06 | 358451.7 | 720.0002 | 5 | 41 | 3.911325 | -2.282076 | 2.882638 | 0.4563949 | 12.27255 | 1.827788 |  |  | -0.000336647
2018-04-04 15:08 | 358571.7 | 840.0014 | 5 | 41 | 3.884101 | -2.28201 | 2.882638 | 0.5324557 | 12.27255 | 2.124243 |  |  | -0.000336647
2018-04-04 15:10 | 358691.7 | 960.0002 | 5 | 41 | 3.8583 | -2.28211 | 2.882638 | 0.6085215 | 12.27255 | 2.418705 |  |  | -0.000336647
2018-04-04 15:12 | 358811.7 | 1080.0007 | 5 | 41 | 3.831479 | -2.282031 | 2.882638 | 0.6846056 | 12.27255 | 2.711251 |  |  | -0.000336647
2018-04-04 15:14 | 358931.7 | 1200.001 | 5 | 41 | 3.803545 | -2.282154 | 2.882638 | 0.7606608 | 12.27255 | 3.001592 |  |  | -0.000336647
2018-04-04 15:16 | 359051.7 | 1320.0014 | 5 | 41 | 3.778839 | -2.281821 | 2.882638 | 0.8367121 | 12.27255 | 3.289893 |  |  | -0.000336647
2018-04-04 15:18 | 359171.7 | 1440.001 | 5 | 41 | 3.756993 | -2.282107 | 2.882638 | 0.9128016 | 12.27255 | 3.576575 |  |  | -0.000336647
2018-04-04 15:20 | 359291.7 | 1560.0014 | 5 | 41 | 3.736321 | -2.281716 | 2.882638 | 0.9888636 | 12.27255 | 3.861555 |  |  | -0.000336647
2018-04-04 15:22 | 359411.7 | 1680.0003 | 5 | 41 | 3.714973 | -2.281692 | 2.882638 | 1.064938 | 12.27255 | 4.144986 |  |  | -0.000336647
2018-04-04 15:24 | 359531.7 | 1800.0007 | 5 | 41 | 3.694175 | -2.282011 | 2.882638 | 1.141004 | 12.27255 | 4.426763 |  |  | -0.000336647
2018-04-04 15:26 | 359651.7 | 1920.0011 | 5 | 41 | 3.67532 | -2.282175 | 2.882638 | 1.217052 | 12.27255 | 4.706973 |  |  | -0.000336647
2018-04-04 15:28 | 359771.7 | 2040.0014 | 5 | 41 | 3.658053 | -2.281736 | 2.882638 | 1.293131 | 12.27255 | 4.985924 |  |  | -0.000336647
2018-04-04 15:30 | 359891.7 | 2160.0011 | 5 | 41 | 3.640839 | -2.282208 | 2.882638 | 1.369151 | 12.27255 | 5.263357 |  |  | -0.000336647
2018-04-04 15:32 | 360011.7 | 2280.0014 | 5 | 41 | 3.623206 | -2.282109 | 2.882638 | 1.445247 | 12.27255 | 5.539737 |  |  | -0.000336647
2018-04-04 15:34 | 360131.7 | 2400.0002 | 5 | 41 | 3.607965 | -2.282101 | 2.882638 | 1.521304 | 12.27255 | 5.814711 |  |  | -0.000336647
2018-04-04 15:36 | 360251.7 | 2520.0015 | 5 | 41 | 3.594668 | -2.282141 | 2.882638 | 1.597355 | 12.27255 | 6.088583 |  |  | -0.000336647
2018-04-04 15:38 | 360371.7 | 2640.0002 | 5 | 41 | 3.582153 | -2.282083 | 2.882638 | 1.673474 | 12.27255 | 6.361729 |  |  | -0.000336647
2018-04-04 15:40 | 360491.7 | 2760.0014 | 5 | 41 | 3.569262 | -2.282064 | 2.882638 | 1.749381 | 12.27255 | 6.633159 |  |  | -0.000336647
2018-04-04 15:42 | 360611.7 | 2880.0011 | 5 | 41 | 3.556797 | -2.282134 | 2.882638 | 1.825577 | 12.27255 | 6.904634 |  |  | -0.000336647
2018-04-04 15:44 | 360731.7 | 3000.0023 | 5 | 41 | 3.545913 | -2.28215 | 2.882638 | 1.901673 | 12.27255 | 7.174873 |  |  | -0.000336647
2018-04-04 15:46 | 360851.7 | 3120.001 | 5 | 41 | 3.5361 | -2.282081 | 2.882638 | 1.97775 | 12.27255 | 7.44426 |  |  | -0.000336647
2018-04-04 15:48 | 360971.7 | 3240.0014 | 5 | 41 | 3.525271 | -2.282081 | 2.882638 | 2.053776 | 12.27255 | 7.712694 |  |  | -0.000336647
2018-04-04 15:50 | 361091.7 | 3360.001 | 5 | 41 | 3.512263 | -2.282173 | 2.882638 | 2.129882 | 12.27255 | 7.980498 |  |  | -0.000336647
2018-04-04 15:52 | 361211.7 | 3480.0023 | 5 | 41 | 3.499879 | -2.282117 | 2.882638 | 2.205938 | 12.27255 | 8.247149 |  |  | -0.000336647
2018-04-04 15:54 | 361331.7 | 3600.0003 | 5 | 41 | 3.48783 | -2.282116 | 2.882638 | 2.282019 | 12.27255 | 8.51296 |  |  | -0.000336647
2018-04-04 15:56 | 361423.1 | 3691.3692 | 5 | 41 | 3.478014 | -2.282157 | 2.882638 | 2.339915 | 12.27255 | 8.71462 |  |  | -0.000336647
2018-04-04 17:26 | 361543.1 | 3811.415096 | 5 | 41 | 3.479942 | -2.28194 | 2.882638 | 2.415974 | 12.27255 | 8.981684 |  |  | -0.000336647
2018-04-04 17:28 | 361663.1 | 3931.415396 | 5 | 41 | 3.456646 | -2.281995 | 2.882638 | 2.49204 | 12.27255 | 9.245451 |  |  | -0.0001821518
2018-04-04 17:30 | 361783.1 | 4051.415896 | 5 | 41 | 3.43388 | -2.281882 | 2.882638 | 2.568113 | 12.27255 | 9.507559 |  |  | -0.0002613068
2018-04-04 17:32 | 361903.1 | 4171.417096 | 5 | 41 | 3.40502 | -2.281698 | 2.882638 | 2.644142 | 12.27255 | 9.767591 |  |  | -0.0003204346
2018-04-04 17:34 | 362023.1 | 4291.418096 | 5 | 41 | 3.360773 | -2.281234 | 2.882638 | 2.720239 | 12.27255 | 10.02517 |  |  | -0.0004196167
2018-04-04 17:36 | 362143.1 | 4411.416096 | 5 | 41 | 3.282117 | -2.281963 | 2.882638 | 2.79628 | 12.27255 | 10.27808 |  |  | -0.0009422302
2018-04-04 17:38 | 362263.1 | 4531.416996 | 5 | 41 | 3.097229 | -2.283112 | 2.882638 | 2.872373 | 12.27255 | 10.5219 |  |  | -0.002430916
2018-04-04 17:38 | 362295.9 | 4564.243596 | 5 | 41 | 2.999986 | -2.281817 | 2.882638 | 2.893183 | 12.27255 | 10.58541 |  |  | -0.001875482
2018-04-04 17:40 | 362416.1 | 120.0006 | 6 | 41 | 3.347675 | 0 | 2.882638 | 2.893194 | 12.27255 | 10.58544 |  |  | 0.0001573563
2018-04-04 17:42 | 362536.1 | 240.0026 | 6 | 41 | 3.359615 | 0 | 2.882638 | 2.893194 | 12.27255 | 10.58544 |  |  | 7.43866e-05
2018-04-04 17:43 | 362596.1 | 300.0021 | 6 | 41 | 3.36282 | 0 | 2.882638 | 2.893194 | 12.27255 | 10.58544 |  |  | 0.0001938581
2018-04-04 17:45 | 362716.2 | 120.0029 | 2 | 42 | 4.121927 | 4.889572 | 0.1625177 | 1.852512e-10 | 0.6492462 | 6.229539e-10 |  |  | 0.0004329681
2018-04-04 17:47 | 362836.2 | 240.0019 | 2 | 42 | 4.150273 | 4.891109 | 0.3256057 | 1.852512e-10 | 1.323683 | 6.229539e-10 |  |  | 0.0003576279
2018-04-04 17:49 | 362956.2 | 360.0008 | 2 | 42 | 4.183711 | 4.889635 | 0.488491 | 1.852512e-10 | 2.002488 | 6.229539e-10 |  |  | 0.0002069473
2018-04-04 17:51 | 363076.2 | 480.001 | 2 | 42 | 4.199966 | 4.740736 | 0.6505869 | 1.852512e-10 | 2.682585 | 6.229539e-10 |  |  | 3.147125e-05
2018-04-04 17:53 | 363196.2 | 600.0006 | 2 | 42 | 4.200015 | 4.42059 | 0.8030241 | 1.852512e-10 | 3.322822 | 6.229539e-10 |  |  | -3.814697e-06
2018-04-04 17:55 | 363316.2 | 720.0014 | 2 | 42 | 4.19999 | 4.133715 | 0.945596 | 1.852512e-10 | 3.921624 | 6.229539e-10 |  |  | 5.149841e-05
2018-04-04 17:57 | 363436.2 | 840.0002 | 2 | 42 | 4.199977 | 3.87153 | 1.078913 | 1.852512e-10 | 4.481555 | 6.229539e-10 |  |  | 4.196167e-05
2018-04-04 17:59 | 363556.2 | 960.0018 | 2 | 42 | 4.200064 | 3.605999 | 1.20353 | 1.852512e-10 | 5.004946 | 6.229539e-10 |  |  | 4.673004e-05
2018-04-04 18:01 | 363676.2 | 1080.0014 | 2 | 42 | 4.199968 | 3.350829 | 1.319488 | 1.852512e-10 | 5.49197 | 6.229539e-10 |  |  | 6.67572e-06
2018-04-04 18:02 | 363723.3 | 1127.1467 | 2 | 42 | 4.200033 | 3.259998 | 1.362791 | 1.852512e-10 | 5.673845 | 6.229539e-10 |  |  | 5.912628e-05
2018-04-04 18:04 | 363843.4 | 120.0008 | 3 | 42 | 4.220365 | 3.25988 | 1.471161 | 1.033253e-09 | 6.13011 | 4.041251e-09 |  |  | 0.0001926422
2018-04-04 18:06 | 363963.4 | 240.0022 | 3 | 42 | 4.24098 | 3.259287 | 1.579884 | 1.033253e-09 | 6.590084 | 4.041251e-09 |  |  | 0.0001029968
2018-04-04 18:08 | 364083.4 | 360.0007 | 3 | 42 | 4.264164 | 3.259224 | 1.688527 | 1.033253e-09 | 7.052064 | 4.041251e-09 |  |  | 0.0001883503
2018-04-04 18:10 | 364203.4 | 480.0002 | 3 | 42 | 4.291152 | 3.26004 | 1.797213 | 1.033253e-09 | 7.516945 | 4.041251e-09 |  |  | 0.0002737045
2018-04-04 18:12 | 364323.4 | 600.0023 | 3 | 42 | 4.320212 | 3.25993 | 1.905841 | 1.033253e-09 | 7.984653 | 4.041251e-09 |  |  | 0.0001878738
2018-04-04 18:14 | 364443.4 | 720.0002 | 3 | 42 | 4.350556 | 3.259619 | 2.014536 | 1.033253e-09 | 8.455862 | 4.041251e-09 |  |  | 0.0003652573
2018-04-04 18:16 | 364563.4 | 840.0015 | 3 | 42 | 4.382898 | 3.259924 | 2.1232 | 1.033253e-09 | 8.930329 | 4.041251e-09 |  |  | 0.0002946854
2018-04-04 18:18 | 364683.4 | 960.0004 | 3 | 42 | 4.400036 | 3.067345 | 2.230411 | 1.033253e-09 | 9.401606 | 4.041251e-09 |  |  | 1.335144e-05
2018-04-04 18:20 | 364803.4 | 1080.0024 | 3 | 42 | 4.400063 | 2.695348 | 2.326188 | 1.033253e-09 | 9.823024 | 4.041251e-09 |  |  | 4.1008e-05
2018-04-04 18:22 | 364923.4 | 1200.0018 | 3 | 42 | 4.399967 | 2.379995 | 2.410643 | 1.033253e-09 | 10.19463 | 4.041251e-09 |  |  | -4.768372e-06
2018-04-04 18:24 | 365043.4 | 1320.0012 | 3 | 42 | 4.400008 | 2.110575 | 2.485347 | 1.033253e-09 | 10.52332 | 4.041251e-09 |  |  | -3.528595e-05
2018-04-04 18:26 | 365163.4 | 1440.0028 | 3 | 42 | 4.400012 | 1.869947 | 2.551604 | 1.033253e-09 | 10.81485 | 4.041251e-09 |  |  | -1.621246e-05
2018-04-04 18:28 | 365283.4 | 1560.0017 | 3 | 42 | 4.399971 | 1.652292 | 2.61026 | 1.033253e-09 | 11.07295 | 4.041251e-09 |  |  | 2.861023e-05
2018-04-04 18:30 | 365403.4 | 1680.0003 | 3 | 42 | 4.399972 | 1.460702 | 2.662046 | 1.033253e-09 | 11.3008 | 4.041251e-09 |  |  | 0
2018-04-04 18:32 | 365523.4 | 1800.0007 | 3 | 42 | 4.400001 | 1.300411 | 2.708007 | 1.033253e-09 | 11.50303 | 4.041251e-09 |  |  | 9.536743e-06
2018-04-04 18:34 | 365643.4 | 1920.0021 | 3 | 42 | 4.400042 | 1.165437 | 2.749062 | 1.033253e-09 | 11.68367 | 4.041251e-09 |  |  | -8.869171e-05
2018-04-04 18:36 | 365763.4 | 2040.0007 | 3 | 42 | 4.399966 | 1.042964 | 2.785825 | 1.033253e-09 | 11.84543 | 4.041251e-09 |  |  | 1.239777e-05
2018-04-04 18:38 | 365883.4 | 2160.0012 | 3 | 42 | 4.399984 | 0.9318424 | 2.818694 | 1.033253e-09 | 11.99005 | 4.041251e-09 |  |  | 2.574921e-05
2018-04-04 18:40 | 366003.4 | 2280.0007 | 3 | 42 | 4.399954 | 0.8375257 | 2.848112 | 1.033253e-09 | 12.11949 | 4.041251e-09 |  |  | 3.385544e-05
2018-04-04 18:42 | 366123.4 | 2400.0001 | 3 | 42 | 4.399996 | 0.7567963 | 2.87468 | 1.033253e-09 | 12.23639 | 4.041251e-09 |  |  | 4.196167e-05
2018-04-04 18:44 | 366243.4 | 2520.0007 | 3 | 42 | 4.400006 | 0.6864482 | 2.898742 | 1.033253e-09 | 12.34226 | 4.041251e-09 |  |  | 8.583069e-06
2018-04-04 18:45 | 366305.4 | 2582.0595 | 3 | 42 | 4.400041 | 0.6519794 | 2.910269 | 1.033253e-09 | 12.39298 | 4.041251e-09 |  |  | -1.221702e-05
2018-04-04 18:47 | 366425.4 | 120.0029 | 4 | 42 | 4.329463 | 0 | 2.910269 | 1.033253e-09 | 12.39298 | 4.041251e-09 |  |  | -5.245209e-05
2018-04-04 18:49 | 366545.4 | 240.0001 | 4 | 42 | 4.323756 | 0 | 2.910269 | 1.033253e-09 | 12.39298 | 4.041251e-09 |  |  | 2.861023e-06
2018-04-04 18:50 | 366605.4 | 300.0012 | 4 | 42 | 4.322127 | 0 | 2.910269 | 1.033253e-09 | 12.39298 | 4.041251e-09 |  |  | -0.0001312349
2018-04-04 18:52 | 366725.5 | 120.0013 | 5 | 42 | 4.067116 | -2.280827 | 2.910269 | 0.07602831 | 12.39298 | 0.311761 |  |  | -0.0003995895
2018-04-04 18:54 | 366845.5 | 240.0009 | 5 | 42 | 4.032131 | -2.282168 | 2.910269 | 0.1521234 | 12.39298 | 0.6198761 |  |  | -0.0003786087
2018-04-04 18:56 | 366965.5 | 360.0016 | 5 | 42 | 3.9998 | -2.281065 | 2.910269 | 0.2282036 | 12.39298 | 0.925394 |  |  | -0.0002536774
2018-04-04 18:58 | 367085.5 | 480.0016 | 5 | 42 | 3.970193 | -2.280977 | 2.910269 | 0.3042209 | 12.39298 | 1.228311 |  |  | -0.0001907349
2018-04-04 19:00 | 367205.5 | 600.0023 | 5 | 42 | 3.942045 | -2.282146 | 2.910269 | 0.3803248 | 12.39298 | 1.529379 |  |  | -0.0002164841
2018-04-04 19:02 | 367325.5 | 720.0008 | 5 | 42 | 3.914095 | -2.282202 | 2.910269 | 0.4563903 | 12.39298 | 1.82817 |  |  | -0.0002241135
2018-04-04 19:04 | 367445.5 | 840.0029 | 5 | 42 | 3.88544 | -2.281419 | 2.910269 | 0.5324135 | 12.39298 | 2.124643 |  |  | -0.0001831055
2018-04-04 19:06 | 367565.5 | 960.0024 | 5 | 42 | 3.85773 | -2.282054 | 2.910269 | 0.6085163 | 12.39298 | 2.419265 |  |  | -0.0002555847
2018-04-04 19:08 | 367685.5 | 1080.0013 | 5 | 42 | 3.831371 | -2.282023 | 2.910269 | 0.6845264 | 12.39298 | 2.711492 |  |  | -0.0002841949
2018-04-04 19:10 | 367805.5 | 1200.0008 | 5 | 42 | 3.805802 | -2.280249 | 2.910269 | 0.760662 | 12.39298 | 3.002221 |  |  | -0.0002813339
2018-04-04 19:12 | 367925.5 | 1320.0016 | 5 | 42 | 3.780948 | -2.282897 | 2.910269 | 0.836724 | 12.39298 | 3.290753 |  |  | -0.0002422333
2018-04-04 19:14 | 368045.5 | 1440.0002 | 5 | 42 | 3.756905 | -2.282061 | 2.910269 | 0.9127913 | 12.39298 | 3.577431 |  |  | -0.0002059937
2018-04-04 19:16 | 368165.5 | 1560.0022 | 5 | 42 | 3.735718 | -2.279981 | 2.910269 | 0.9888635 | 12.39298 | 3.862408 |  |  | -0.0001506805
2018-04-04 19:18 | 368285.5 | 1680.0017 | 5 | 42 | 3.715836 | -2.280345 | 2.910269 | 1.064928 | 12.39298 | 4.145795 |  |  | -0.0003538132
2018-04-04 19:20 | 368405.5 | 1800.0006 | 5 | 42 | 3.696414 | -2.281366 | 2.910269 | 1.140999 | 12.39298 | 4.427724 |  |  | -0.0002241135
2018-04-04 19:22 | 368525.5 | 1920.0025 | 5 | 42 | 3.676163 | -2.281734 | 2.910269 | 1.217041 | 12.39298 | 4.70804 |  |  | -0.0001630783
2018-04-04 19:24 | 368645.5 | 2040.0005 | 5 | 42 | 3.657284 | -2.280741 | 2.910269 | 1.293135 | 12.39298 | 4.987035 |  |  | -7.343292e-05
2018-04-04 19:26 | 368765.5 | 2160.0026 | 5 | 42 | 3.640489 | -2.27978 | 2.910269 | 1.369201 | 12.39298 | 5.264584 |  |  | -0.0001974106
2018-04-04 19:28 | 368885.5 | 2280.0021 | 5 | 42 | 3.625163 | -2.283582 | 2.910269 | 1.445138 | 12.39298 | 5.540452 |  |  | -0.0001630783
2018-04-04 19:30 | 369005.5 | 2400.0026 | 5 | 42 | 3.609857 | -2.281804 | 2.910269 | 1.51998 | 12.39298 | 5.811206 |  |  | -9.822845e-05
2018-04-04 19:32 | 369125.5 | 2520.0026 | 5 | 42 | 3.594403 | -2.281735 | 2.910269 | 1.59593 | 12.39298 | 6.084783 |  |  | -0.0001192093
2018-04-04 19:34 | 369245.5 | 2640.0019 | 5 | 42 | 3.581327 | -2.282049 | 2.910269 | 1.672073 | 12.39298 | 6.357966 |  |  | -0.000120163
2018-04-04 19:36 | 369365.5 | 2760.0009 | 5 | 42 | 3.569833 | -2.28193 | 2.910269 | 1.746357 | 12.39298 | 6.623568 |  |  | -0.0001544952
2018-04-04 19:38 | 369485.5 | 2880.0018 | 5 | 42 | 3.558726 | -2.282089 | 2.910269 | 1.822377 | 12.39298 | 6.894521 |  |  | -0.0001049042
2018-04-04 19:40 | 369605.5 | 3000.0013 | 5 | 42 | 3.546587 | -2.282488 | 2.910269 | 1.898462 | 12.39298 | 7.164839 |  |  | -3.528595e-05
2018-04-04 19:42 | 369725.5 | 3120.0017 | 5 | 42 | 3.534746 | -2.281957 | 2.910269 | 1.974559 | 12.39298 | 7.434258 |  |  | -3.910065e-05
2018-04-04 19:44 | 369845.5 | 3240.0021 | 5 | 42 | 3.524017 | -2.28206 | 2.910269 | 2.050605 | 12.39298 | 7.702654 |  |  | -0.0001192093
2018-04-04 19:46 | 369965.5 | 3360.0025 | 5 | 42 | 3.513694 | -2.282142 | 2.910269 | 2.126659 | 12.39298 | 7.970288 |  |  | -2.098083e-05
2018-04-04 19:48 | 370085.5 | 3480.0015 | 5 | 42 | 3.501709 | -2.28231 | 2.910269 | 2.202729 | 12.39298 | 8.237132 |  |  | -8.487701e-05
2018-04-04 19:50 | 370205.5 | 3600.0025 | 5 | 42 | 3.487026 | -2.283899 | 2.910269 | 2.278821 | 12.39298 | 8.50303 |  |  | -0.0001935959
2018-04-04 19:52 | 370325.5 | 3720.0006 | 5 | 42 | 3.472758 | -2.283557 | 2.910269 | 2.354876 | 12.39298 | 8.767698 |  |  | -0.0001564026
2018-04-04 19:54 | 370445.5 | 3840.0009 | 5 | 42 | 3.4576 | -2.282645 | 2.910269 | 2.430913 | 12.39298 | 9.031188 |  |  | -1.907349e-05
2018-04-04 19:56 | 370565.5 | 3960.0009 | 5 | 42 | 3.438436 | -2.283349 | 2.910269 | 2.507024 | 12.39298 | 9.293659 |  |  | -0.0001850128
2018-04-04 19:58 | 370685.5 | 4080.0009 | 5 | 42 | 3.410227 | -2.279911 | 2.910269 | 2.583066 | 12.39298 | 9.554135 |  |  | -0.0002784729
2018-04-04 20:00 | 370805.5 | 4200.0009 | 5 | 42 | 3.371148 | -2.281772 | 2.910269 | 2.659131 | 12.39298 | 9.812119 |  |  | -0.0003795624
2018-04-04 20:02 | 370925.5 | 4320.001 | 5 | 42 | 3.313926 | -2.281778 | 2.910269 | 2.735178 | 12.39298 | 10.06648 |  |  | -0.0006170273
2018-04-04 20:04 | 371045.5 | 4440.0006 | 5 | 42 | 3.213639 | -2.281873 | 2.910269 | 2.811168 | 12.39298 | 10.31493 |  |  | -0.001171112
2018-04-04 20:06 | 371155.4 | 4549.8666 | 5 | 42 | 2.999987 | -2.282167 | 2.910269 | 2.880924 | 12.39298 | 10.53289 |  |  | -0.0004982892
2018-04-04 20:08 | 371275.5 | 120.0013 | 6 | 42 | 3.380306 | 0 | 2.910269 | 2.88097 | 12.39298 | 10.53304 |  |  | 0.0002374649
2018-04-04 20:10 | 371395.5 | 240.0019 | 6 | 42 | 3.396395 | 0 | 2.910269 | 2.88097 | 12.39298 | 10.53304 |  |  | 0.000128746
2018-04-04 20:11 | 371455.5 | 300.0014 | 6 | 42 | 3.400075 | 0 | 2.910269 | 2.88097 | 12.39298 | 10.53304 |  |  | 0.0001859401
2018-04-04 20:13 | 371575.5905 | 120.0005 | 2 | 43 | 4.115683 | 4.890022 | 0.1626321 | 0 | 0.6509854 | 0 |  |  | 0.0003004074
2018-04-04 20:15 | 371695.5921 | 240.0021 | 2 | 43 | 4.146947 | 4.889893 | 0.3255983 | 0 | 1.324022 | 0 |  |  | 0.0002689362
2018-04-04 20:17 | 371815.5901 | 360.0001 | 2 | 43 | 4.18363 | 4.89024 | 0.4884117 | 0 | 2.002278 | 0 |  |  | 0.0001983643
2018-04-04 20:19 | 371935.5913 | 480.0013 | 2 | 43 | 4.200007 | 4.765545 | 0.6508415 | 0 | 2.683758 | 0 |  |  | 1.335144e-05
2018-04-04 20:21 | 372055.5913 | 600.0013 | 2 | 43 | 4.20002 | 4.466884 | 0.8046095 | 0 | 3.329584 | 0 |  |  | 1.907349e-06
2018-04-04 20:23 | 372175.5926 | 720.0026 | 2 | 43 | 4.200022 | 4.180567 | 0.948779 | 0 | 3.935097 | 0 |  |  | -1.335144e-05
2018-04-04 20:25 | 372295.5906 | 840.0006 | 2 | 43 | 4.200036 | 3.880866 | 1.083083 | 0 | 4.499172 | 0 |  |  | -1.239777e-05
2018-04-04 20:27 | 372415.5919 | 960.0019 | 2 | 43 | 4.200021 | 3.598945 | 1.207723 | 0 | 5.022661 | 0 |  |  | -5.340576e-05
2018-04-04 20:29 | 372535.5905 | 1080.0005 | 2 | 43 | 4.200017 | 3.361938 | 1.323607 | 0 | 5.509375 | 0 |  |  | -4.768372e-05
2018-04-04 20:30 | 372590.1579 | 1134.5679 | 2 | 43 | 4.200038 | 3.259898 | 1.373741 | 0 | 5.719937 | 0 |  |  | 4.054914e-05
2018-04-04 20:32 | 372710.1825 | 120.0004 | 3 | 43 | 4.22017 | 3.2593 | 1.482214 | 0 | 6.1766 | 0 |  |  | 0.0002346039
2018-04-04 20:34 | 372830.1829 | 240.0008 | 3 | 43 | 4.242848 | 3.260508 | 1.590858 | 0 | 6.636287 | 0 |  |  | 0.0001630783
2018-04-04 20:36 | 372950.1825 | 360.0004 | 3 | 43 | 4.268404 | 3.259029 | 1.699502 | 0 | 7.098638 | 0 |  |  | 0.0001983643
2018-04-04 20:38 | 373070.1838 | 480.0017 | 3 | 43 | 4.294645 | 3.259987 | 1.808228 | 0 | 7.564137 | 0 |  |  | 0.0002651215
2018-04-04 20:40 | 373190.1832 | 600.0011 | 3 | 43 | 4.322434 | 3.259703 | 1.916897 | 0 | 8.032328 | 0 |  |  | 0.000210762
2018-04-04 20:42 | 373310.183 | 720.0009 | 3 | 43 | 4.353796 | 3.259701 | 2.025565 | 0 | 8.503708 | 0 |  |  | 0.0002813339
2018-04-04 20:44 | 373430.1837 | 840.0016 | 3 | 43 | 4.389867 | 3.259666 | 2.134225 | 0 | 8.978715 | 0 |  |  | 0.0003490448
2018-04-04 20:46 | 373550.1835 | 960.0014 | 3 | 43 | 4.400041 | 2.986081 | 2.239759 | 0 | 9.442914 | 0 |  |  | 5.626678e-05
2018-04-04 20:48 | 373670.1836 | 1080.0015 | 3 | 43 | 4.399974 | 2.644139 | 2.333442 | 0 | 9.855123 | 0 |  |  | 3.814697e-06
2018-04-04 20:50 | 373790.1828 | 1200.0007 | 3 | 43 | 4.400009 | 2.345153 | 2.41656 | 0 | 10.22084 | 0 |  |  | -5.054474e-05
2018-04-04 20:52 | 373910.1823 | 1320.0002 | 3 | 43 | 4.400013 | 2.06706 | 2.490073 | 0 | 10.5443 | 0 |  |  | 1.907349e-05
2018-04-04 20:54 | 374030.1828 | 1440.0007 | 3 | 43 | 4.400019 | 1.815279 | 2.554709 | 0 | 10.8287 | 0 |  |  | -3.814697e-05
2018-04-04 20:56 | 374150.1848 | 1560.0027 | 3 | 43 | 4.400015 | 1.611879 | 2.611732 | 0 | 11.0796 | 0 |  |  | -9.536743e-06
2018-04-04 20:58 | 374270.1835 | 1680.0014 | 3 | 43 | 4.400036 | 1.434407 | 2.6624 | 0 | 11.30254 | 0 |  |  | -1.144409e-05
2018-04-04 21:00 | 374390.1842 | 1800.0021 | 3 | 43 | 4.399989 | 1.279226 | 2.707562 | 0 | 11.50125 | 0 |  |  | -9.536743e-05
2018-04-04 21:02 | 374510.1838 | 1920.0017 | 3 | 43 | 4.400047 | 1.136853 | 2.74777 | 0 | 11.67816 | 0 |  |  | -2.861023e-05
2018-04-04 21:04 | 374630.1829 | 2040.0008 | 3 | 43 | 4.4 | 1.014941 | 2.783571 | 0 | 11.83569 | 0 |  |  | 6.866455e-05
2018-04-04 21:06 | 374750.1828 | 2160.0007 | 3 | 43 | 4.399979 | 0.911746 | 2.815573 | 0 | 11.9765 | 0 |  |  | 4.196167e-05
2018-04-04 21:08 | 374870.1842 | 2280.0021 | 3 | 43 | 4.399985 | 0.8219331 | 2.844506 | 0 | 12.1038 | 0 |  |  | 2.765656e-05
2018-04-04 21:10 | 374990.1838 | 2400.0017 | 3 | 43 | 4.40004 | 0.741802 | 2.870574 | 0 | 12.2185 | 0 |  |  | -6.580353e-05
2018-04-04 21:12 | 375110.1841 | 2520.002 | 3 | 43 | 4.39997 | 0.6679132 | 2.894084 | 0 | 12.32195 | 0 |  |  | -1.621246e-05
2018-04-04 21:12 | 375141.0862 | 2550.9041 | 3 | 43 | 4.400007 | 0.6519778 | 2.89975 | 0 | 12.34688 | 0 |  |  | -2.10934e-05
2018-04-04 21:14 | 375261.1 | 120.0026 | 4 | 43 | 4.329287 | 0 | 2.89975 | 0 | 12.34688 | 0 |  |  | -4.005432e-05
2018-04-04 21:16 | 375381.1 | 240.0009 | 4 | 43 | 4.3236 | 0 | 2.89975 | 0 | 12.34688 | 0 |  |  | 4.673004e-05
2018-04-04 21:17 | 375441.1 | 300.0014 | 4 | 43 | 4.321882 | 0 | 2.89975 | 0 | 12.34688 | 0 |  |  | -8.355022e-05
2018-04-04 21:19 | 375561.2 | 120.003 | 5 | 43 | 4.066283 | -2.282003 | 2.89975 | 0.07604662 | 12.34688 | 0.3118342 |  |  | -0.0003442764
2018-04-04 21:21 | 375681.2 | 240.0012 | 5 | 43 | 4.030392 | -2.281634 | 2.89975 | 0.1520936 | 12.34688 | 0.6196328 |  |  | -0.0003032684
2018-04-04 21:23 | 375801.2 | 360.001 | 5 | 43 | 3.999732 | -2.282054 | 2.89975 | 0.2281697 | 12.34688 | 0.92507 |  |  | -0.0002775192
2018-04-04 21:25 | 375921.2 | 480.0002 | 5 | 43 | 3.971038 | -2.28362 | 2.89975 | 0.3042651 | 12.34688 | 1.228337 |  |  | -0.0002470016
2018-04-04 21:27 | 376041.2 | 600.0007 | 5 | 43 | 3.941995 | -2.282654 | 2.89975 | 0.3803208 | 12.34688 | 1.529257 |  |  | -0.0001993179
2018-04-04 21:29 | 376161.2 | 720.0023 | 5 | 43 | 3.912179 | -2.28194 | 2.89975 | 0.4563538 | 12.34688 | 1.827842 |  |  | -0.0001602173
2018-04-04 21:31 | 376281.2 | 840.0029 | 5 | 43 | 3.884264 | -2.282882 | 2.89975 | 0.5324574 | 12.34688 | 2.124493 |  |  | -0.0002574921
2018-04-04 21:33 | 376401.2 | 960.0012 | 5 | 43 | 3.858137 | -2.280345 | 2.89975 | 0.6084955 | 12.34688 | 2.418845 |  |  | -0.0001649857
2018-04-04 21:35 | 376521.2 | 1080.0008 | 5 | 43 | 3.831963 | -2.281596 | 2.89975 | 0.6845925 | 12.34688 | 2.711452 |  |  | -0.0001688004
2018-04-04 21:37 | 376641.2 | 1200.0022 | 5 | 43 | 3.80489 | -2.282811 | 2.89975 | 0.7606362 | 12.34688 | 3.001822 |  |  | -0.0001754761
2018-04-04 21:39 | 376761.2 | 1320.0023 | 5 | 43 | 3.77937 | -2.283093 | 2.89975 | 0.836716 | 12.34688 | 3.290302 |  |  | -0.0001296997
2018-04-04 21:41 | 376881.2 | 1440.0013 | 5 | 43 | 3.757066 | -2.281644 | 2.89975 | 0.9127994 | 12.34688 | 3.576989 |  |  | -0.0002231598
2018-04-04 21:43 | 377001.2 | 1560.0019 | 5 | 43 | 3.736605 | -2.281313 | 2.89975 | 0.9887969 | 12.34688 | 3.861734 |  |  | -0.0002403259
2018-04-04 21:45 | 377121.2 | 1680.0011 | 5 | 43 | 3.716025 | -2.282301 | 2.89975 | 1.064886 | 12.34688 | 4.145267 |  |  | -3.814697e-05
2018-04-04 21:47 | 377241.2 | 1800.0024 | 5 | 43 | 3.694699 | -2.283746 | 2.89975 | 1.14099 | 12.34688 | 4.427259 |  |  | -0.000161171
2018-04-04 21:49 | 377361.2 | 1920.0019 | 5 | 43 | 3.675338 | -2.282294 | 2.89975 | 1.217066 | 12.34688 | 4.707585 |  |  | -8.201599e-05
2018-04-04 21:51 | 377481.2 | 2040.0032 | 5 | 43 | 3.657643 | -2.282584 | 2.89975 | 1.293129 | 12.34688 | 4.986457 |  |  | -0.0001459122
2018-04-04 21:53 | 377601.2 | 2160.001 | 5 | 43 | 3.641094 | -2.280232 | 2.89975 | 1.368513 | 12.34688 | 5.261569 |  |  | -0.0001983643
2018-04-04 21:55 | 377721.2 | 2280.0028 | 5 | 43 | 3.624326 | -2.280332 | 2.89975 | 1.444598 | 12.34688 | 5.53797 |  |  | -6.008148e-05
2018-04-04 21:57 | 377841.2 | 2400.0004 | 5 | 43 | 3.60816 | -2.282496 | 2.89975 | 1.52069 | 12.34688 | 5.813114 |  |  | -0.0001134872
2018-04-04 21:59 | 377961.2 | 2520.0026 | 5 | 43 | 3.594302 | -2.282523 | 2.89975 | 1.596726 | 12.34688 | 6.086934 |  |  | -7.915497e-05
2018-04-04 22:01 | 378081.2 | 2640.0019 | 5 | 43 | 3.582244 | -2.28283 | 2.89975 | 1.672761 | 12.34688 | 6.359764 |  |  | -5.722046e-05
2018-04-04 22:03 | 378201.2 | 2760.0025 | 5 | 43 | 3.57012 | -2.281392 | 2.89975 | 1.748852 | 12.34688 | 6.631878 |  |  | -3.051758e-05
2018-04-04 22:05 | 378321.2 | 2880.0025 | 5 | 43 | 3.556912 | -2.282154 | 2.89975 | 1.824928 | 12.34688 | 6.90298 |  |  | -0.0001029968
2018-04-04 22:07 | 378441.2 | 3000.0013 | 5 | 43 | 3.545697 | -2.28193 | 2.89975 | 1.901012 | 12.34688 | 7.173171 |  |  | -5.245209e-05
2018-04-04 22:09 | 378561.2 | 3120.0021 | 5 | 43 | 3.535531 | -2.280633 | 2.89975 | 1.977064 | 12.34688 | 7.442435 |  |  | -0.0001001358
2018-04-04 22:11 | 378681.2 | 3240.0002 | 5 | 43 | 3.525175 | -2.281873 | 2.89975 | 2.053147 | 12.34688 | 7.711046 |  |  | -0.000125885
2018-04-04 22:13 | 378801.2 | 3360.0004 | 5 | 43 | 3.512976 | -2.282592 | 2.89975 | 2.129209 | 12.34688 | 7.978731 |  |  | -9.632111e-05
2018-04-04 22:15 | 378921.2 | 3480.0023 | 5 | 43 | 3.49965 | -2.282263 | 2.89975 | 2.205282 | 12.34688 | 8.245451 |  |  | -7.05719e-05
2018-04-04 22:17 | 379041.2 | 3600.0004 | 5 | 43 | 3.48722 | -2.281061 | 2.89975 | 2.281327 | 12.34688 | 8.511111 |  |  | -8.869171e-05
2018-04-04 22:19 | 379161.2 | 3720.001 | 5 | 43 | 3.474114 | -2.283309 | 2.89975 | 2.357401 | 12.34688 | 8.775906 |  |  | -8.964539e-05
2018-04-04 22:21 | 379281.2 | 3840.0001 | 5 | 43 | 3.458187 | -2.282391 | 2.89975 | 2.433482 | 12.34688 | 9.039637 |  |  | -0.0001554489
2018-04-04 22:23 | 379401.2 | 3960.0017 | 5 | 43 | 3.436865 | -2.283129 | 2.89975 | 2.509546 | 12.34688 | 9.301919 |  |  | -0.0002555847
2018-04-04 22:25 | 379521.2 | 4080.0029 | 5 | 43 | 3.409266 | -2.281466 | 2.89975 | 2.585584 | 12.34688 | 9.562232 |  |  | -0.0002670288
2018-04-04 22:27 | 379641.2 | 4200.0015 | 5 | 43 | 3.372194 | -2.283611 | 2.89975 | 2.661671 | 12.34688 | 9.820309 |  |  | -0.0003576279
2018-04-04 22:29 | 379761.2 | 4320.0006 | 5 | 43 | 3.315952 | -2.282248 | 2.89975 | 2.737746 | 12.34688 | 10.07487 |  |  | -0.0006351471
2018-04-04 22:31 | 379881.2 | 4440.0018 | 5 | 43 | 3.213794 | -2.283052 | 2.89975 | 2.813791 | 12.34688 | 10.3236 |  |  | -0.00124836
2018-04-04 22:33 | 379989.7 | 4548.4931 | 5 | 43 | 2.999995 | -2.282162 | 2.89975 | 2.88256 | 12.34688 | 10.53847 |  |  | -0.0005242962
2018-04-04 22:35 | 380109.9 | 120.0015 | 6 | 43 | 3.381314 | 0 | 2.89975 | 2.882574 | 12.34688 | 10.53851 |  |  | 0.0002775192
2018-04-04 22:37 | 380229.9 | 240.0021 | 6 | 43 | 3.397414 | 0 | 2.89975 | 2.882574 | 12.34688 | 10.53851 |  |  | 7.629395e-05
2018-04-04 22:38 | 380289.9 | 300.0024 | 6 | 43 | 3.401155 | 0 | 2.89975 | 2.882574 | 12.34688 | 10.53851 |  |  | 0.0001585883
2018-04-04 22:40 | 380409.9 | 120.0023 | 2 | 44 | 4.115136 | 4.88899 | 0.1625208 | 0 | 0.6504432 | 0 |  |  | 0.0003232956
2018-04-04 22:42 | 380529.9 | 240.0008 | 2 | 44 | 4.148005 | 4.889204 | 0.325643 | 0 | 1.324139 | 0 |  |  | 0.0003643036
2018-04-04 22:44 | 380649.9 | 360.0021 | 2 | 44 | 4.183834 | 4.889072 | 0.4884232 | 0 | 2.002409 | 0 |  |  | 0.000295639
2018-04-04 22:46 | 380769.9 | 480.0019 | 2 | 44 | 4.200037 | 4.774455 | 0.6508874 | 0 | 2.684018 | 0 |  |  | 3.528595e-05
2018-04-04 22:48 | 380889.9 | 600.0015 | 2 | 44 | 4.200037 | 4.480909 | 0.8050291 | 0 | 3.331414 | 0 |  |  | -2.95639e-05
2018-04-04 22:50 | 381009.9 | 720.001 | 2 | 44 | 4.200025 | 4.17765 | 0.9493805 | 0 | 3.937691 | 0 |  |  | -2.574921e-05
2018-04-04 22:52 | 381129.9 | 840.0018 | 2 | 44 | 4.199983 | 3.867012 | 1.083324 | 0 | 4.500254 | 0 |  |  | 5.054474e-05
2018-04-04 22:54 | 381249.9 | 960.0018 | 2 | 44 | 4.199994 | 3.597375 | 1.207544 | 0 | 5.021978 | 0 |  |  | -2.002716e-05
2018-04-04 22:56 | 381369.9 | 1080.0006 | 2 | 44 | 4.199985 | 3.362651 | 1.323394 | 0 | 5.508547 | 0 |  |  | 1.049042e-05
2018-04-04 22:57 | 381428.9 | 1138.9497 | 2 | 44 | 4.199972 | 3.259938 | 1.377645 | 0 | 5.736403 | 0 |  |  | 5.886687e-05
2018-04-04 22:59 | 381548.9 | 120.0021 | 3 | 44 | 4.221072 | 3.259567 | 1.486083 | 0 | 6.192977 | 0 |  |  | 0.0001573563
2018-04-04 23:01 | 381668.9 | 240.0011 | 3 | 44 | 4.244839 | 3.260027 | 1.594702 | 0 | 6.652733 | 0 |  |  | 0.0002632141
2018-04-04 23:03 | 381788.9 | 360.002 | 3 | 44 | 4.269599 | 3.259754 | 1.703422 | 0 | 7.115574 | 0 |  |  | 0.0001935959
2018-04-04 23:05 | 381908.9 | 480.0001 | 3 | 44 | 4.295552 | 3.259611 | 1.81209 | 0 | 7.580937 | 0 |  |  | 0.0003156662
2018-04-04 23:07 | 382028.9 | 600.0012 | 3 | 44 | 4.323599 | 3.259914 | 1.920724 | 0 | 8.049062 | 0 |  |  | 0.0002536774
2018-04-04 23:09 | 382148.9 | 720.001 | 3 | 44 | 4.355945 | 3.259996 | 2.029423 | 0 | 8.520747 | 0 |  |  | 0.0003252029
2018-04-04 23:11 | 382268.9 | 840.0013 | 3 | 44 | 4.391665 | 3.260818 | 2.138027 | 0 | 8.99575 | 0 |  |  | 0.0004053116
2018-04-04 23:13 | 382388.9 | 960.0006 | 3 | 44 | 4.400009 | 2.975182 | 2.243222 | 0 | 9.458508 | 0 |  |  | -2.193451e-05
2018-04-04 23:15 | 382508.9 | 1080.0008 | 3 | 44 | 4.400005 | 2.63985 | 2.336668 | 0 | 9.869667 | 0 |  |  | 3.433228e-05
2018-04-04 23:17 | 382628.9 | 1200.0005 | 3 | 44 | 4.400012 | 2.330057 | 2.419346 | 0 | 10.23345 | 0 |  |  | -6.008148e-05
2018-04-04 23:19 | 382748.9 | 1320.0005 | 3 | 44 | 4.400029 | 2.058596 | 2.492495 | 0 | 10.55531 | 0 |  |  | -5.722046e-06
2018-04-04 23:21 | 382868.9 | 1440.0001 | 3 | 44 | 4.400026 | 1.810213 | 2.556873 | 0 | 10.83857 | 0 |  |  | 1.335144e-05
2018-04-04 23:23 | 382988.9 | 1560.0011 | 3 | 44 | 4.400021 | 1.601324 | 2.613627 | 0 | 11.08829 | 0 |  |  | 7.629395e-06
2018-04-04 23:25 | 383108.9 | 1680 | 3 | 44 | 4.400022 | 1.424495 | 2.664041 | 0 | 11.31011 | 0 |  |  | 2.95639e-05
2018-04-04 23:27 | 383228.9 | 1800.0005 | 3 | 44 | 4.400049 | 1.271 | 2.708954 | 0 | 11.50773 | 0 |  |  | -7.820129e-05
2018-04-04 23:29 | 383348.9 | 1920.0017 | 3 | 44 | 4.400004 | 1.133308 | 2.749004 | 0 | 11.68395 | 0 |  |  | -1.049042e-05
2018-04-04 23:31 | 383468.9 | 2040.0014 | 3 | 44 | 4.400019 | 1.011824 | 2.784729 | 0 | 11.84114 | 0 |  |  | -5.722046e-06
2018-04-04 23:33 | 383588.9 | 2160.0019 | 3 | 44 | 4.399974 | 0.9060736 | 2.816626 | 0 | 11.98149 | 0 |  |  | -3.71933e-05
2018-04-04 23:35 | 383708.9 | 2280.0009 | 3 | 44 | 4.399992 | 0.8162123 | 2.845262 | 0 | 12.10748 | 0 |  |  | -6.484985e-05
2018-04-04 23:37 | 383828.9 | 2400.0026 | 3 | 44 | 4.400015 | 0.738183 | 2.871173 | 0 | 12.22149 | 0 |  |  | 4.1008e-05
2018-04-04 23:39 | 383948.9 | 2520.0004 | 3 | 44 | 4.400037 | 0.6673782 | 2.894596 | 0 | 12.32455 | 0 |  |  | -4.482269e-05
2018-04-04 23:39 | 383976.8 | 2547.9809 | 3 | 44 | 4.399953 | 0.6519995 | 2.899722 | 0 | 12.34711 | 0 |  |  | -4.554379e-05
2018-04-04 23:41 | 384096.9 | 120.0014 | 4 | 44 | 4.329559 | 0 | 2.899722 | 0 | 12.34711 | 0 |  |  | -4.863739e-05
2018-04-04 23:43 | 384216.9 | 240.0018 | 4 | 44 | 4.323802 | 0 | 2.899722 | 0 | 12.34711 | 0 |  |  | -7.629395e-06
2018-04-04 23:44 | 384276.9 | 300.0021 | 4 | 44 | 4.322157 | 0 | 2.899722 | 0 | 12.34711 | 0 |  |  | -0.0001124893
2018-04-04 23:46 | 384397 | 120.0022 | 5 | 44 | 4.067566 | -2.2812 | 2.899722 | 0.07599059 | 12.34711 | 0.3116466 |  |  | -0.0003223419
2018-04-04 23:48 | 384517 | 240.0002 | 5 | 44 | 4.031576 | -2.282454 | 2.899722 | 0.1521299 | 12.34711 | 0.6199377 |  |  | -0.0002994537
2018-04-04 23:50 | 384637 | 360.0009 | 5 | 44 | 4.000105 | -2.283193 | 2.899722 | 0.228179 | 12.34711 | 0.9253161 |  |  | -0.0002126694
2018-04-04 23:52 | 384757 | 480.0008 | 5 | 44 | 3.970778 | -2.281466 | 2.899722 | 0.3042421 | 12.34711 | 1.228454 |  |  | -0.0002365112
2018-04-04 23:54 | 384877 | 600.0031 | 5 | 44 | 3.942547 | -2.283287 | 2.899722 | 0.3803101 | 12.34711 | 1.529433 |  |  | -0.0002260208
2018-04-04 23:56 | 384997 | 720.0012 | 5 | 44 | 3.913867 | -2.283102 | 2.899722 | 0.4563572 | 12.34711 | 1.828171 |  |  | -0.0001783371
2018-04-04 23:58 | 385117 | 840.0006 | 5 | 44 | 3.884979 | -2.282766 | 2.899722 | 0.5324634 | 12.34711 | 2.124927 |  |  | -0.0002632141
2018-04-05 | 385237 | 960.0018 | 5 | 44 | 3.858157 | -2.283061 | 2.899722 | 0.6085112 | 12.34711 | 2.419344 |  |  | -0.00025177
2018-04-05 00:02 | 385357 | 1080.0016 | 5 | 44 | 3.832152 | -2.283323 | 2.899722 | 0.6845936 | 12.34711 | 2.711889 |  |  | -0.0001506805
2018-04-05 00:04 | 385477 | 1200.0018 | 5 | 44 | 3.806063 | -2.282485 | 2.899722 | 0.7606177 | 12.34711 | 3.002233 |  |  | -0.0002565384
2018-04-05 00:06 | 385597 | 1320.0027 | 5 | 44 | 3.78014 | -2.282884 | 2.899722 | 0.8367309 | 12.34711 | 3.290937 |  |  | -0.0001564026
2018-04-05 00:08 | 385717 | 1440.0023 | 5 | 44 | 3.756979 | -2.281641 | 2.899722 | 0.9127772 | 12.34711 | 3.577499 |  |  | -0.0001039505
2018-04-05 00:10 | 385837 | 1560.0031 | 5 | 44 | 3.735904 | -2.283726 | 2.899722 | 0.9888588 | 12.34711 | 3.862529 |  |  | -0.0002069473
2018-04-05 00:12 | 385957 | 1680.0019 | 5 | 44 | 3.716121 | -2.283181 | 2.899722 | 1.064889 | 12.34711 | 4.145823 |  |  | -0.0002336502
2018-04-05 00:14 | 386077 | 1800.001 | 5 | 44 | 3.695941 | -2.282167 | 2.899722 | 1.140992 | 12.34711 | 4.427873 |  |  | -0.0001440048
2018-04-05 00:16 | 386197 | 1920.0013 | 5 | 44 | 3.675507 | -2.281887 | 2.899722 | 1.216324 | 12.34711 | 4.705523 |  |  | -0.000123024
2018-04-05 00:18 | 386317 | 2040.0015 | 5 | 44 | 3.657384 | -2.283041 | 2.899722 | 1.292467 | 12.34711 | 4.984684 |  |  | -0.0001478195
2018-04-05 00:20 | 386437 | 2160.0027 | 5 | 44 | 3.640935 | -2.282629 | 2.899722 | 1.367243 | 12.34711 | 5.257541 |  |  | -0.0001602173
2018-04-05 00:22 | 386557 | 2280.0003 | 5 | 44 | 3.625201 | -2.283267 | 2.899722 | 1.442063 | 12.34711 | 5.529357 |  |  | -5.054474e-05
2018-04-05 00:24 | 386677 | 2400.002 | 5 | 44 | 3.608975 | -2.281722 | 2.899722 | 1.518102 | 12.34711 | 5.804399 |  |  | -0.0001401901
2018-04-05 00:26 | 386797 | 2520.0021 | 5 | 44 | 3.59421 | -2.281679 | 2.899722 | 1.594061 | 12.34711 | 6.077954 |  |  | -0.000120163
2018-04-05 00:28 | 386917 | 2640.003 | 5 | 44 | 3.581411 | -2.281608 | 2.899722 | 1.669555 | 12.34711 | 6.348809 |  |  | -3.71933e-05
2018-04-05 00:30 | 387037 | 2760.0007 | 5 | 44 | 3.570133 | -2.281482 | 2.899722 | 1.7457 | 12.34711 | 6.621089 |  |  | -9.059906e-05
2018-04-05 00:32 | 387157 | 2880.0009 | 5 | 44 | 3.558408 | -2.282816 | 2.899722 | 1.821778 | 12.34711 | 6.892259 |  |  | -0.0001583099
2018-04-05 00:34 | 387277 | 3000.0008 | 5 | 44 | 3.54585 | -2.280766 | 2.899722 | 1.897751 | 12.34711 | 7.162115 |  |  | -0.0001125336
2018-04-05 00:36 | 387397 | 3120.0027 | 5 | 44 | 3.535105 | -2.281711 | 2.899722 | 1.973911 | 12.34711 | 7.431751 |  |  | -0.0001516342
2018-04-05 00:38 | 387517 | 3240.0007 | 5 | 44 | 3.525012 | -2.282117 | 2.899722 | 2.049962 | 12.34711 | 7.700204 |  |  | -0.0001096725
2018-04-05 00:40 | 387637 | 3360.0025 | 5 | 44 | 3.514134 | -2.282654 | 2.899722 | 2.126005 | 12.34711 | 7.967853 |  |  | -0.0001316071
2018-04-05 00:42 | 387757 | 3480.0031 | 5 | 44 | 3.500464 | -2.283223 | 2.899722 | 2.202111 | 12.34711 | 8.234796 |  |  | -0.0001354218
2018-04-05 00:44 | 387877 | 3600.0016 | 5 | 44 | 3.486953 | -2.281889 | 2.899722 | 2.278156 | 12.34711 | 8.500466 |  |  | -2.384186e-05
2018-04-05 00:46 | 387997 | 3720.0018 | 5 | 44 | 3.473256 | -2.282242 | 2.899722 | 2.354213 | 12.34711 | 8.765159 |  |  | -0.0001554489
2018-04-05 00:48 | 388117 | 3840.0005 | 5 | 44 | 3.458358 | -2.279241 | 2.899722 | 2.430313 | 12.34711 | 9.02893 |  |  | -0.0001487732
2018-04-05 00:50 | 388237 | 3960.0032 | 5 | 44 | 3.438467 | -2.282247 | 2.899722 | 2.506372 | 12.34711 | 9.291259 |  |  | -0.0001783371
2018-04-05 00:52 | 388357 | 4080.0012 | 5 | 44 | 3.410266 | -2.282598 | 2.899722 | 2.58242 | 12.34711 | 9.551718 |  |  | -0.0001783371
2018-04-05 00:54 | 388477 | 4200.0025 | 5 | 44 | 3.372859 | -2.282501 | 2.899722 | 2.658515 | 12.34711 | 9.809881 |  |  | -0.0003976822
2018-04-05 00:56 | 388597 | 4320.002 | 5 | 44 | 3.316552 | -2.281047 | 2.899722 | 2.734559 | 12.34711 | 10.06438 |  |  | -0.0006227493
2018-04-05 00:58 | 388717 | 4440.0023 | 5 | 44 | 3.215539 | -2.281785 | 2.899722 | 2.810639 | 12.34711 | 10.3133 |  |  | -0.001172066
2018-04-05 01:00 | 388826.6 | 4549.6493 | 5 | 44 | 2.999998 | -2.282193 | 2.899722 | 2.880151 | 12.34711 | 10.53056 |  |  | -0.0005081293
2018-04-05 01:02 | 388946.8 | 120.001 | 6 | 44 | 3.380933 | 0 | 2.899722 | 2.880165 | 12.34711 | 10.53061 |  |  | 0.0002193451
2018-04-05 01:04 | 389066.8 | 240.0019 | 6 | 44 | 3.396904 | 0 | 2.899722 | 2.880165 | 12.34711 | 10.53061 |  |  | -4.386902e-05
2018-04-05 01:05 | 389126.8 | 300.0014 | 6 | 44 | 3.400668 | 0 | 2.899722 | 2.880165 | 12.34711 | 10.53061 |  |  | 8.862922e-05
2018-04-05 01:07 | 389246.8 | 120.0016 | 2 | 45 | 4.115293 | 4.890285 | 0.1626963 | 0 | 0.651123 | 0 |  |  | 0.0003538132
2018-04-05 01:09 | 389366.9 | 240.0023 | 2 | 45 | 4.147997 | 4.889509 | 0.3256969 | 0 | 1.324332 | 0 |  |  | 0.0003261566
2018-04-05 01:11 | 389486.8 | 360.0001 | 2 | 45 | 4.183558 | 4.890409 | 0.4886887 | 0 | 2.003473 | 0 |  |  | 0.000243187
2018-04-05 01:13 | 389606.8 | 480.0011 | 2 | 45 | 4.200003 | 4.773823 | 0.6509184 | 0 | 2.684076 | 0 |  |  | 1.811981e-05
2018-04-05 01:15 | 389726.8 | 600.0007 | 2 | 45 | 4.199988 | 4.483211 | 0.8052323 | 0 | 3.332195 | 0 |  |  | -3.814697e-06
2018-04-05 01:17 | 389846.9 | 720.0021 | 2 | 45 | 4.200004 | 4.182683 | 0.9497273 | 0 | 3.939075 | 0 |  |  | -9.155273e-05
2018-04-05 01:19 | 389966.9 | 840.0023 | 2 | 45 | 4.199978 | 3.868469 | 1.083841 | 0 | 4.502355 | 0 |  |  | -2.384186e-05
2018-04-05 01:21 | 390086.8 | 960.0013 | 2 | 45 | 4.200032 | 3.603532 | 1.208232 | 0 | 5.024794 | 0 |  |  | -1.430511e-05
2018-04-05 01:23 | 390206.8 | 1080.0015 | 2 | 45 | 4.199986 | 3.367441 | 1.324309 | 0 | 5.512319 | 0 |  |  | 3.814697e-05
2018-04-05 01:24 | 390267.1 | 1140.2578 | 2 | 45 | 4.200055 | 3.2599 | 1.379838 | 0 | 5.745543 | 0 |  |  | 8.436926e-05
2018-04-05 01:26 | 390387.1 | 120.0023 | 3 | 45 | 4.221043 | 3.260098 | 1.488279 | 0 | 6.202121 | 0 |  |  | 0.0001764297
2018-04-05 01:28 | 390507.1 | 240.001 | 3 | 45 | 4.244956 | 3.25963 | 1.596942 | 0 | 6.662071 | 0 |  |  | 0.0002040863
2018-04-05 01:30 | 390627.1 | 360.0023 | 3 | 45 | 4.269395 | 3.259573 | 1.70561 | 0 | 7.12469 | 0 |  |  | 0.0001573563
2018-04-05 01:32 | 390747.1 | 480.002 | 3 | 45 | 4.295238 | 3.259604 | 1.81423 | 0 | 7.589822 | 0 |  |  | 0.0001983643
2018-04-05 01:34 | 390867.1 | 600.0023 | 3 | 45 | 4.323371 | 3.260458 | 1.922894 | 0 | 8.058052 | 0 |  |  | 0.000202179
2018-04-05 01:36 | 390987.1 | 720.0002 | 3 | 45 | 4.35555 | 3.259836 | 2.031601 | 0 | 8.529734 | 0 |  |  | 0.0003404617
2018-04-05 01:38 | 391107.1 | 840.0017 | 3 | 45 | 4.391478 | 3.260159 | 2.140212 | 0 | 9.004746 | 0 |  |  | 0.0002841949
2018-04-05 01:40 | 391227.1 | 960.0004 | 3 | 45 | 4.399991 | 2.974212 | 2.245457 | 0 | 9.467716 | 0 |  |  | 1.525879e-05
2018-04-05 01:42 | 391347.1 | 1080.0032 | 3 | 45 | 4.400036 | 2.638737 | 2.338895 | 0 | 9.878845 | 0 |  |  | 1.049042e-05
2018-04-05 01:44 | 391467.1 | 1200.0012 | 3 | 45 | 4.399993 | 2.330688 | 2.421659 | 0 | 10.24301 | 0 |  |  | 2.670288e-05
2018-04-05 01:46 | 391587.1 | 1320.0021 | 3 | 45 | 4.400001 | 2.042362 | 2.494483 | 0 | 10.56343 | 0 |  |  | -9.536743e-06
2018-04-05 01:48 | 391707.1 | 1440.0028 | 3 | 45 | 4.400018 | 1.802837 | 2.558494 | 0 | 10.84508 | 0 |  |  | -2.479553e-05
2018-04-05 01:50 | 391827.1 | 1560.0002 | 3 | 45 | 4.399992 | 1.600612 | 2.61511 | 0 | 11.09419 | 0 |  |  | 6.198883e-05
2018-04-05 01:52 | 391947.1 | 1680.002 | 3 | 45 | 4.39997 | 1.424696 | 2.665522 | 0 | 11.31601 | 0 |  |  | -8.583069e-05
2018-04-05 01:54 | 392067.1 | 1800.0003 | 3 | 45 | 4.400039 | 1.266809 | 2.710341 | 0 | 11.51321 | 0 |  |  | -5.817413e-05
2018-04-05 01:56 | 392187.1 | 1920.0004 | 3 | 45 | 4.399976 | 1.123848 | 2.750122 | 0 | 11.68825 | 0 |  |  | -6.198883e-05
2018-04-05 01:58 | 392307.1 | 2040.0022 | 3 | 45 | 4.400006 | 1.007699 | 2.785603 | 0 | 11.84436 | 0 |  |  | 0
2018-04-05 02:00 | 392427.1 | 2160.0022 | 3 | 45 | 4.400042 | 0.9067536 | 2.817462 | 0 | 11.98454 | 0 |  |  | 5.722046e-06
2018-04-05 02:02 | 392547.1 | 2280.0024 | 3 | 45 | 4.399977 | 0.8170914 | 2.846192 | 0 | 12.11095 | 0 |  |  | -1.907349e-06
2018-04-05 02:04 | 392667.1 | 2400.002 | 3 | 45 | 4.399991 | 0.7346008 | 2.872031 | 0 | 12.22464 | 0 |  |  | 2.384186e-05
2018-04-05 02:06 | 392787.1 | 2520.0007 | 3 | 45 | 4.399902 | 0.6624659 | 2.895265 | 0 | 12.32687 | 0 |  |  | -4.768372e-05
2018-04-05 02:07 | 392807.6 | 2540.4511 | 3 | 45 | 4.400001 | 0.6519893 | 2.898943 | 0 | 12.34306 | 0 |  |  | -4.990482e-05
2018-04-05 02:09 | 392927.6 | 120.0009 | 4 | 45 | 4.329339 | 0 | 2.898943 | 0 | 12.34306 | 0 |  |  | -6.29425e-05
2018-04-05 02:11 | 393047.6 | 240.0019 | 4 | 45 | 4.323641 | 0 | 2.898943 | 0 | 12.34306 | 0 |  |  | -8.583069e-06
2018-04-05 02:12 | 393107.6 | 300.0021 | 4 | 45 | 4.322009 | 0 | 2.898943 | 0 | 12.34306 | 0 |  |  | -0.0001344147
2018-04-05 02:14 | 393227.7 | 120.0017 | 5 | 45 | 4.065986 | -2.282147 | 2.898943 | 0.07606106 | 12.34306 | 0.3118849 |  |  | -0.0003862381
2018-04-05 02:16 | 393347.7 | 240.0012 | 5 | 45 | 4.031161 | -2.282141 | 2.898943 | 0.1521232 | 12.34306 | 0.6197687 |  |  | -0.0002298355
2018-04-05 02:18 | 393467.7 | 360.0009 | 5 | 45 | 4.000965 | -2.279656 | 2.898943 | 0.228186 | 12.34306 | 0.9252245 |  |  | -0.0003023148
2018-04-05 02:20 | 393587.7 | 480.0005 | 5 | 45 | 3.972016 | -2.283087 | 2.898943 | 0.3042287 | 12.34306 | 1.228369 |  |  | -0.0002861023
2018-04-05 02:22 | 393707.7 | 600.0012 | 5 | 45 | 3.941872 | -2.283642 | 2.898943 | 0.3802692 | 12.34306 | 1.529269 |  |  | -0.0001964569
2018-04-05 02:24 | 393827.7 | 720.0013 | 5 | 45 | 3.912503 | -2.281578 | 2.898943 | 0.4563797 | 12.34306 | 1.828155 |  |  | -0.000243187
2018-04-05 02:26 | 393947.7 | 840.0003 | 5 | 45 | 3.885321 | -2.282197 | 2.898943 | 0.5324274 | 12.34306 | 2.124651 |  |  | -0.0001831055
2018-04-05 02:28 | 394067.7 | 960.0027 | 5 | 45 | 3.859403 | -2.28147 | 2.898943 | 0.6085113 | 12.34306 | 2.419275 |  |  | -0.000202179
2018-04-05 02:30 | 394187.7 | 1080.0015 | 5 | 45 | 3.832629 | -2.28276 | 2.898943 | 0.6845929 | 12.34306 | 2.711897 |  |  | -0.0003566742
2018-04-05 02:32 | 394307.7 | 1200.0023 | 5 | 45 | 3.80449 | -2.281659 | 2.898943 | 0.760654 | 12.34306 | 3.002334 |  |  | -0.0002508163
2018-04-05 02:34 | 394427.7 | 1320.0027 | 5 | 45 | 3.779779 | -2.283561 | 2.898943 | 0.8367223 | 12.34306 | 3.290776 |  |  | -0.0002126694
2018-04-05 02:36 | 394547.7 | 1440.0021 | 5 | 45 | 3.757977 | -2.281801 | 2.898943 | 0.9127703 | 12.34306 | 3.577375 |  |  | -0.0002145767
2018-04-05 02:38 | 394667.7 | 1560.0014 | 5 | 45 | 3.737107 | -2.281679 | 2.898943 | 0.9888516 | 12.34306 | 3.862495 |  |  | -0.0001707077
2018-04-05 02:40 | 394787.7 | 1680.0004 | 5 | 45 | 3.715614 | -2.281823 | 2.898943 | 1.064907 | 12.34306 | 4.145919 |  |  | -0.0002098083
2018-04-05 02:42 | 394907.7 | 1800.0012 | 5 | 45 | 3.694808 | -2.281669 | 2.898943 | 1.14095 | 12.34306 | 4.427658 |  |  | -0.0002145767
2018-04-05 02:44 | 395027.7 | 1920.0013 | 5 | 45 | 3.676016 | -2.283397 | 2.898943 | 1.216877 | 12.34306 | 4.70747 |  |  | -0.0001869202
2018-04-05 02:46 | 395147.7 | 2040.0034 | 5 | 45 | 3.65877 | -2.282155 | 2.898943 | 1.291758 | 12.34306 | 4.982082 |  |  | -0.0001077652
2018-04-05 02:48 | 395267.7 | 2160.0021 | 5 | 45 | 3.641522 | -2.284444 | 2.898943 | 1.36726 | 12.34306 | 5.257673 |  |  | -0.0001087189
2018-04-05 02:50 | 395387.7 | 2280.0003 | 5 | 45 | 3.624032 | -2.280678 | 2.898943 | 1.443317 | 12.34306 | 5.53397 |  |  | -0.0002126694
2018-04-05 02:52 | 395507.7 | 2400.0012 | 5 | 45 | 3.608789 | -2.281657 | 2.898943 | 1.519403 | 12.34306 | 5.809114 |  |  | -8.010864e-05
2018-04-05 02:54 | 395627.7 | 2520.0011 | 5 | 45 | 3.595389 | -2.282704 | 2.898943 | 1.595459 | 12.34306 | 6.083065 |  |  | -0.0002040863
2018-04-05 02:56 | 395747.7 | 2640.0004 | 5 | 45 | 3.58285 | -2.282398 | 2.898943 | 1.671556 | 12.34306 | 6.356188 |  |  | -0.0001029968
2018-04-05 02:58 | 395867.7 | 2760.0017 | 5 | 45 | 3.569789 | -2.281313 | 2.898943 | 1.747617 | 12.34306 | 6.628217 |  |  | -0.0001335144
2018-04-05 03:00 | 395987.7 | 2880.002 | 5 | 45 | 3.557247 | -2.283282 | 2.898943 | 1.823674 | 12.34306 | 6.899237 |  |  | -6.198883e-05
2018-04-05 03:02 | 396107.7 | 3000.001 | 5 | 45 | 3.546538 | -2.281466 | 2.898943 | 1.899744 | 12.34306 | 7.169431 |  |  | 6.103515625e-05
2018-04-05 03:04 | 396227.7 | 3120.0021 | 5 | 45 | 3.53661 | -2.281879 | 2.898943 | 1.97581 | 12.34306 | 7.438831 |  |  | -8.583069e-06
2018-04-05 03:06 | 396347.7 | 3240.0025 | 5 | 45 | 3.525755 | -2.280829 | 2.898943 | 2.051828 | 12.34306 | 7.707279 |  |  | 1.811981e-05
2018-04-05 03:08 | 396467.7 | 3360.0013 | 5 | 45 | 3.512606 | -2.281932 | 2.898943 | 2.12795 | 12.34306 | 7.975177 |  |  | -3.242493e-05
2018-04-05 03:10 | 396587.7 | 3480.0002 | 5 | 45 | 3.500535 | -2.284004 | 2.898943 | 2.204012 | 12.34306 | 8.241886 |  |  | -3.623962e-05
2018-04-05 03:12 | 396707.7 | 3600.0012 | 5 | 45 | 3.488657 | -2.281795 | 2.898943 | 2.280082 | 12.34306 | 8.507717 |  |  | -0.0001459122
2018-04-05 03:14 | 396827.7 | 3720.0004 | 5 | 45 | 3.475374 | -2.280881 | 2.898943 | 2.356145 | 12.34306 | 8.772591 |  |  | -0.0001144409
2018-04-05 03:16 | 396947.7 | 3840.0013 | 5 | 45 | 3.457792 | -2.28226 | 2.898943 | 2.432162 | 12.34306 | 9.036152 |  |  | -0.0001296997
2018-04-05 03:18 | 397067.7 | 3960.0009 | 5 | 45 | 3.436406 | -2.280795 | 2.898943 | 2.508279 | 12.34306 | 9.298541 |  |  | -0.0002698898
2018-04-05 03:20 | 397187.7 | 4080.0013 | 5 | 45 | 3.410904 | -2.281353 | 2.898943 | 2.584347 | 12.34306 | 9.559023 |  |  | -0.0001077652
2018-04-05 03:22 | 397307.7 | 4200.001 | 5 | 45 | 3.374802 | -2.281671 | 2.898943 | 2.66041 | 12.34306 | 9.817185 |  |  | -0.0004577637
2018-04-05 03:24 | 397427.7 | 4320.0012 | 5 | 45 | 3.316633 | -2.282744 | 2.898943 | 2.736476 | 12.34306 | 10.07187 |  |  | -0.0005903244
2018-04-05 03:26 | 397547.7 | 4440.0017 | 5 | 45 | 3.210335 | -2.281578 | 2.898943 | 2.812541 | 12.34306 | 10.32055 |  |  | -0.001349449
2018-04-05 03:27 | 397655.6 | 4547.8652 | 5 | 45 | 2.999982 | -2.281911 | 2.898943 | 2.872434 | 12.34306 | 10.50769 |  |  | -0.0006316592
2018-04-05 03:29 | 397775.7 | 120.0024 | 6 | 45 | 3.382085 | 0 | 2.898943 | 2.872463 | 12.34306 | 10.50778 |  |  | 0.0001678467
2018-04-05 03:31 | 397895.7 | 240.0013 | 6 | 45 | 3.398222 | 0 | 2.898943 | 2.872463 | 12.34306 | 10.50778 |  |  | 0.0001354218
2018-04-05 03:32 | 397955.7 | 300.0007 | 6 | 45 | 3.402108 | 0 | 2.898943 | 2.872463 | 12.34306 | 10.50778 |  |  | 0.0002021466
2018-04-05 03:34 | 398075.8 | 120.003 | 2 | 46 | 4.117341 | 4.890011 | 0.162627 | 0 | 0.6510574 | 0 |  |  | 0.0003356934
2018-04-05 03:36 | 398195.8 | 240.0018 | 2 | 46 | 4.148652 | 4.889879 | 0.3255917 | 0 | 1.324421 | 0 |  |  | 0.0003824234
2018-04-05 03:38 | 398315.8 | 360.0028 | 2 | 46 | 4.182057 | 4.890207 | 0.4885949 | 0 | 2.00351 | 0 |  |  | 0.0002765656
2018-04-05 03:40 | 398435.8 | 480.0002 | 2 | 46 | 4.200046 | 4.800563 | 0.651176 | 0 | 2.685404 | 0 |  |  | 6.008148e-05
2018-04-05 03:42 | 398555.8 | 600.0024 | 2 | 46 | 4.200011 | 4.474317 | 0.8057469 | 0 | 3.334602 | 0 |  |  | 2.765656e-05
2018-04-05 03:44 | 398675.8 | 720.001 | 2 | 46 | 4.199988 | 4.147385 | 0.9494358 | 0 | 3.938096 | 0 |  |  | 1.144409e-05
2018-04-05 03:46 | 398795.8 | 840.001 | 2 | 46 | 4.199982 | 3.868496 | 1.082939 | 0 | 4.498811 | 0 |  |  | 2.002716e-05
2018-04-05 03:48 | 398915.8 | 960.0021 | 2 | 46 | 4.200044 | 3.616091 | 1.207534 | 0 | 5.022108 | 0 |  |  | -3.33786e-05
2018-04-05 03:50 | 399035.8 | 1080.0016 | 2 | 46 | 4.199977 | 3.376966 | 1.324079 | 0 | 5.5116 | 0 |  |  | -8.106232e-05
2018-04-05 03:51 | 399095.3 | 1139.5562 | 2 | 46 | 4.19998 | 3.259907 | 1.378929 | 0 | 5.741971 | 0 |  |  | 1.173225e-06
2018-04-05 03:53 | 399215.3 | 120.0032 | 3 | 46 | 4.222833 | 3.259563 | 1.487405 | 0 | 6.198842 | 0 |  |  | 0.000166893
2018-04-05 03:55 | 399335.3 | 240.0007 | 3 | 46 | 4.244935 | 3.260796 | 1.596062 | 0 | 6.658879 | 0 |  |  | 0.0001182556
2018-04-05 03:57 | 399455.3 | 360.0008 | 3 | 46 | 4.268297 | 3.259924 | 1.704726 | 0 | 7.121416 | 0 |  |  | 0.0001335144
2018-04-05 03:59 | 399575.3 | 480.0007 | 3 | 46 | 4.294583 | 3.259851 | 1.813339 | 0 | 7.586403 | 0 |  |  | 0.0002307892
2018-04-05 04:01 | 399695.3 | 600.002 | 3 | 46 | 4.325324 | 3.259943 | 1.922019 | 0 | 8.054769 | 0 |  |  | 0.0002479553
2018-04-05 04:03 | 399815.3 | 720.0026 | 3 | 46 | 4.35743 | 3.259912 | 2.03074 | 0 | 8.526763 | 0 |  |  | 0.0001878738
2018-04-05 04:05 | 399935.3 | 840.0016 | 3 | 46 | 4.391366 | 3.259871 | 2.13937 | 0 | 9.001934 | 0 |  |  | 0.0002660751
2018-04-05 04:07 | 400055.3 | 960.0004 | 3 | 46 | 4.399994 | 2.984941 | 2.244813 | 0 | 9.465767 | 0 |  |  | 5.722046e-06
2018-04-05 04:09 | 400175.3 | 1080.0015 | 3 | 46 | 4.399981 | 2.63531 | 2.338451 | 0 | 9.877773 | 0 |  |  | -2.574921e-05
2018-04-05 04:11 | 400295.3 | 1200.0015 | 3 | 46 | 4.399979 | 2.310835 | 2.420702 | 0 | 10.23968 | 0 |  |  | -1.811981e-05
2018-04-05 04:13 | 400415.3 | 1320.0024 | 3 | 46 | 4.399969 | 2.042871 | 2.493139 | 0 | 10.5584 | 0 |  |  | -5.340576e-05
2018-04-05 04:15 | 400535.3 | 1440.0021 | 3 | 46 | 4.399966 | 1.811089 | 2.55727 | 0 | 10.84058 | 0 |  |  | 4.005432e-05
2018-04-05 04:17 | 400655.3 | 1560.0024 | 3 | 46 | 4.400032 | 1.606572 | 2.614187 | 0 | 11.09101 | 0 |  |  | -8.583069e-06
2018-04-05 04:19 | 400775.3 | 1680.002 | 3 | 46 | 4.400018 | 1.422055 | 2.664613 | 0 | 11.31289 | 0 |  |  | -3.623962e-05
2018-04-05 04:21 | 400895.3 | 1800.0005 | 3 | 46 | 4.399987 | 1.260494 | 2.709222 | 0 | 11.50917 | 0 |  |  | -5.722249e-06
2018-04-05 04:23 | 401015.3 | 1920.0006 | 3 | 46 | 4.399985 | 1.125198 | 2.748919 | 0 | 11.68383 | 0 |  |  | 2.479553e-05
2018-04-05 04:25 | 401135.3 | 2040.0015 | 3 | 46 | 4.400018 | 1.010834 | 2.784465 | 0 | 11.84024 | 0 |  |  | -9.536743e-07
2018-04-05 04:27 | 401255.3 | 2160.0025 | 3 | 46 | 4.399975 | 0.907241 | 2.816427 | 0 | 11.98087 | 0 |  |  | 4.577637e-05
2018-04-05 04:29 | 401375.3 | 2280.0024 | 3 | 46 | 4.399976 | 0.8135189 | 2.84511 | 0 | 12.10707 | 0 |  |  | 4.768372e-06
2018-04-05 04:31 | 401495.3 | 2400.0019 | 3 | 46 | 4.400048 | 0.7327421 | 2.870836 | 0 | 12.22027 | 0 |  |  | 7.820129e-05
2018-04-05 04:33 | 401615.3 | 2520.0021 | 3 | 46 | 4.399945 | 0.664274 | 2.894089 | 0 | 12.32258 | 0 |  |  | 9.536743e-06
2018-04-05 04:34 | 401639.2 | 2543.8729 | 3 | 46 | 4.399951 | 0.6519966 | 2.898461 | 0 | 12.34182 | 0 |  |  | -7.705299e-06
2018-04-05 04:36 | 401759.2 | 120.003 | 4 | 46 | 4.329317 | 0 | 2.898461 | 0 | 12.34182 | 0 |  |  | -9.441376e-05
2018-04-05 04:38 | 401879.2 | 240.0025 | 4 | 46 | 4.32369 | 0 | 2.898461 | 0 | 12.34182 | 0 |  |  | -9.250641e-05
2018-04-05 04:39 | 401939.2 | 300.0022 | 4 | 46 | 4.322088 | 0 | 2.898461 | 0 | 12.34182 | 0 |  |  | -0.0001681318
2018-04-05 04:41 | 402059.3 | 120.0031 | 5 | 46 | 4.066179 | -2.282496 | 2.898461 | 0.07606111 | 12.34182 | 0.3118416 |  |  | -0.0003194809
2018-04-05 04:43 | 402179.3 | 240.0003 | 5 | 46 | 4.03217 | -2.280916 | 2.898461 | 0.1521173 | 12.34182 | 0.6197504 |  |  | -0.000254631
2018-04-05 04:45 | 402299.3 | 360.0023 | 5 | 46 | 4.001654 | -2.28219 | 2.898461 | 0.2281352 | 12.34182 | 0.9251077 |  |  | -0.0002508163
2018-04-05 04:47 | 402419.3 | 480.0019 | 5 | 46 | 3.970549 | -2.282044 | 2.898461 | 0.3042631 | 12.34182 | 1.228561 |  |  | -0.0002660752
2018-04-05 04:49 | 402539.3 | 600.0009 | 5 | 46 | 3.941174 | -2.283061 | 2.898461 | 0.3802933 | 12.34182 | 1.529312 |  |  | -0.0002813339
2018-04-05 04:51 | 402659.3 | 720.0022 | 5 | 46 | 3.913219 | -2.282321 | 2.898461 | 0.4563653 | 12.34182 | 1.828052 |  |  | -0.0001802444
2018-04-05 04:53 | 402779.3 | 840.0006 | 5 | 46 | 3.886433 | -2.28177 | 2.898461 | 0.5323989 | 12.34182 | 2.124573 |  |  | -0.0001945496
2018-04-05 04:55 | 402899.3 | 960.0028 | 5 | 46 | 3.859078 | -2.281662 | 2.898461 | 0.6085278 | 12.34182 | 2.419417 |  |  | -0.0002975464
2018-04-05 04:57 | 403019.3 | 1080.0022 | 5 | 46 | 3.831058 | -2.283011 | 2.898461 | 0.6845638 | 12.34182 | 2.711769 |  |  | -0.0001850128
2018-04-05 04:59 | 403139.3 | 1200.0012 | 5 | 46 | 3.804686 | -2.280128 | 2.898461 | 0.7606172 | 12.34182 | 3.00212 |  |  | -0.0002555847
2018-04-05 05:01 | 403259.3 | 1320.0009 | 5 | 46 | 3.781043 | -2.281479 | 2.898461 | 0.8367181 | 12.34182 | 3.290738 |  |  | -0.0002193451
2018-04-05 05:03 | 403379.3 | 1440.002 | 5 | 46 | 3.758751 | -2.281396 | 2.898461 | 0.9127908 | 12.34182 | 3.57752 |  |  | -0.0001106262
2018-04-05 05:05 | 403499.3 | 1560.0007 | 5 | 46 | 3.735803 | -2.280991 | 2.898461 | 0.9888341 | 12.34182 | 3.862478 |  |  | -0.0001373291
2018-04-05 05:07 | 403619.3 | 1680.002 | 5 | 46 | 3.714719 | -2.281722 | 2.898461 | 1.064872 | 12.34182 | 4.145722 |  |  | -0.0001087189
2018-04-05 05:09 | 403739.3 | 1800.0016 | 5 | 46 | 3.695258 | -2.280555 | 2.898461 | 1.14099 | 12.34182 | 4.427729 |  |  | -0.0001983643
2018-04-05 05:11 | 403859.3 | 1920.002 | 5 | 46 | 3.676908 | -2.282478 | 2.898461 | 1.216318 | 12.34182 | 4.7054 |  |  | -0.0001125336
2018-04-05 05:13 | 403979.3 | 2040.0032 | 5 | 46 | 3.658306 | -2.282008 | 2.898461 | 1.291808 | 12.34182 | 4.982273 |  |  | -9.155273e-05
2018-04-05 05:15 | 404099.3 | 2160.0019 | 5 | 46 | 3.640025 | -2.282738 | 2.898461 | 1.366652 | 12.34182 | 5.255368 |  |  | -0.0001268387
2018-04-05 05:17 | 404219.3 | 2280.0024 | 5 | 46 | 3.624154 | -2.282008 | 2.898461 | 1.442641 | 12.34182 | 5.531359 |  |  | -0.0001049042
2018-04-05 05:19 | 404339.3 | 2400.0028 | 5 | 46 | 3.609994 | -2.281329 | 2.898461 | 1.518738 | 12.34182 | 5.806591 |  |  | -0.0001335144
2018-04-05 05:21 | 404459.3 | 2520.0024 | 5 | 46 | 3.596178 | -2.281448 | 2.898461 | 1.594852 | 12.34182 | 6.080832 |  |  | -0.0001173019
2018-04-05 05:23 | 404579.3 | 2640.0002 | 5 | 46 | 3.581706 | -2.281662 | 2.898461 | 1.670857 | 12.34182 | 6.35361 |  |  | -8.010864e-05
2018-04-05 05:25 | 404699.3 | 2760.0003 | 5 | 46 | 3.569179 | -2.281283 | 2.898461 | 1.746969 | 12.34182 | 6.625734 |  |  | -7.629395e-05
2018-04-05 05:27 | 404819.3 | 2880.0018 | 5 | 46 | 3.558138 | -2.282458 | 2.898461 | 1.823046 | 12.34182 | 6.89684 |  |  | -0.0001096725
2018-04-05 05:29 | 404939.3 | 3000.0014 | 5 | 46 | 3.547916 | -2.283874 | 2.898461 | 1.899097 | 12.34182 | 7.167055 |  |  | -0.0001296997
2018-04-05 05:31 | 405059.3 | 3120.0025 | 5 | 46 | 3.536452 | -2.282227 | 2.898461 | 1.975174 | 12.34182 | 7.43655 |  |  | -8.296967e-05
2018-04-05 05:33 | 405179.3 | 3240.0015 | 5 | 46 | 3.524373 | -2.281441 | 2.898461 | 2.05125 | 12.34182 | 7.705119 |  |  | 8.583069e-06
2018-04-05 05:35 | 405299.3 | 3360.0003 | 5 | 46 | 3.513316 | -2.281799 | 2.898461 | 2.127314 | 12.34182 | 7.972773 |  |  | 5.722046e-06
2018-04-05 05:37 | 405419.3 | 3480.0022 | 5 | 46 | 3.502323 | -2.282217 | 2.898461 | 2.203361 | 12.34182 | 8.239532 |  |  | -9.918213e-05
2018-04-05 05:39 | 405539.3 | 3600.0012 | 5 | 46 | 3.489842 | -2.282637 | 2.898461 | 2.279453 | 12.34182 | 8.505571 |  |  | -0.0001125336
2018-04-05 05:41 | 405659.3 | 3720.0001 | 5 | 46 | 3.473749 | -2.282242 | 2.898461 | 2.355515 | 12.34182 | 8.770426 |  |  | -0.0001153946
2018-04-05 05:43 | 405779.3 | 3840.0006 | 5 | 46 | 3.457156 | -2.281677 | 2.898461 | 2.431584 | 12.34182 | 9.034038 |  |  | -0.0001583099
2018-04-05 05:45 | 405899.3 | 3960.0001 | 5 | 46 | 3.438043 | -2.28122 | 2.898461 | 2.507625 | 12.34182 | 9.296218 |  |  | -0.0001945496
2018-04-05 05:47 | 406019.3 | 4080.0013 | 5 | 46 | 3.413111 | -2.282085 | 2.898461 | 2.583687 | 12.34182 | 9.556843 |  |  | -0.0003108978
2018-04-05 05:49 | 406139.3 | 4200.0007 | 5 | 46 | 3.374259 | -2.282395 | 2.898461 | 2.659777 | 12.34182 | 9.815188 |  |  | -0.0004301071
2018-04-05 05:51 | 406259.3 | 4320.0026 | 5 | 46 | 3.313444 | -2.280972 | 2.898461 | 2.735761 | 12.34182 | 10.06941 |  |  | -0.0005788803
2018-04-05 05:53 | 406379.3 | 4440.0024 | 5 | 46 | 3.210962 | -2.282634 | 2.898461 | 2.811903 | 12.34182 | 10.31824 |  |  | -0.001215935
2018-04-05 05:55 | 406488.3 | 4548.9645 | 5 | 46 | 2.999967 | -2.282861 | 2.898461 | 2.880963 | 12.34182 | 10.53388 |  |  | -0.0005655161
2018-04-05 05:57 | 406608.5 | 120.0015 | 6 | 46 | 3.379405 | 0 | 2.898461 | 2.880963 | 12.34182 | 10.53388 |  |  | 0.0001516342
2018-04-05 05:59 | 406728.5 | 240.003 | 6 | 46 | 3.39549 | 0 | 2.898461 | 2.880963 | 12.34182 | 10.53388 |  |  | 8.296967e-05
2018-04-05 06:00 | 406788.4 | 300.0013 | 6 | 46 | 3.399313 | 0 | 2.898461 | 2.880963 | 12.34182 | 10.53388 |  |  | 0.0001738429
2018-04-05 06:02 | 406908.5 | 120.0016 | 2 | 47 | 4.116783 | 4.889185 | 0.1625966 | 0 | 0.6508636 | 0 |  |  | 0.0003557205
2018-04-05 06:04 | 407028.5 | 240.001 | 2 | 47 | 4.146694 | 4.890629 | 0.3256152 | 0 | 1.324241 | 0 |  |  | 0.0002155304
2018-04-05 06:06 | 407148.5 | 360.002 | 2 | 47 | 4.180665 | 4.890059 | 0.4886111 | 0 | 2.002967 | 0 |  |  | 0.0002813339
2018-04-05 06:08 | 407268.5 | 480.0011 | 2 | 47 | 4.200029 | 4.781043 | 0.6510718 | 0 | 2.684307 | 0 |  |  | 4.386902e-05
2018-04-05 06:10 | 407388.5 | 600.003 | 2 | 47 | 4.200032 | 4.461323 | 0.8048859 | 0 | 3.330327 | 0 |  |  | -4.673004e-05
2018-04-05 06:12 | 407508.5 | 720.0001 | 2 | 47 | 4.200032 | 4.168594 | 0.9486284 | 0 | 3.934046 | 0 |  |  | -4.005432e-05
2018-04-05 06:14 | 407628.5 | 840.0008 | 2 | 47 | 4.199998 | 3.895148 | 1.082986 | 0 | 4.49835 | 0 |  |  | 3.242493e-05
2018-04-05 06:16 | 407748.5 | 960.001 | 2 | 47 | 4.199994 | 3.622917 | 1.208265 | 0 | 5.02452 | 0 |  |  | -2.95639e-05
2018-04-05 06:18 | 407868.5 | 1080.0008 | 2 | 47 | 4.199969 | 3.357473 | 1.324541 | 0 | 5.51288 | 0 |  |  | 8.583069e-06
2018-04-05 06:18 | 407920 | 1131.4589 | 2 | 47 | 4.19995 | 3.259934 | 1.371823 | 0 | 5.711464 | 0 |  |  | 5.351606e-05
2018-04-05 06:20 | 408040 | 120.0015 | 3 | 47 | 4.220754 | 3.25901 | 1.480295 | 0 | 6.16818 | 0 |  |  | 0.0001583099
2018-04-05 06:22 | 408160 | 240.0002 | 3 | 47 | 4.241615 | 3.259378 | 1.58896 | 0 | 6.627942 | 0 |  |  | 0.0002164841
2018-04-05 06:24 | 408280 | 360.0024 | 3 | 47 | 4.26584 | 3.259539 | 1.697587 | 0 | 7.089979 | 0 |  |  | 0.0002422333
2018-04-05 06:26 | 408400 | 480.0018 | 3 | 47 | 4.29398 | 3.260405 | 1.806286 | 0 | 7.555173 | 0 |  |  | 0.0002593994
2018-04-05 06:28 | 408520 | 600.0029 | 3 | 47 | 4.322866 | 3.260075 | 1.914961 | 0 | 8.023377 | 0 |  |  | 0.0002603531
2018-04-05 06:30 | 408640 | 720.0028 | 3 | 47 | 4.353384 | 3.260204 | 2.023619 | 0 | 8.494735 | 0 |  |  | 0.0003147125
2018-04-05 06:32 | 408760 | 840.0007 | 3 | 47 | 4.38682 | 3.25997 | 2.132259 | 0 | 8.969459 | 0 |  |  | 0.0003128052
2018-04-05 06:34 | 408880 | 960.0023 | 3 | 47 | 4.399998 | 3.009755 | 2.238454 | 0 | 9.436457 | 0 |  |  | 3.623962e-05
2018-04-05 06:36 | 409000 | 1080.0021 | 3 | 47 | 4.399967 | 2.64563 | 2.332561 | 0 | 9.85053 | 0 |  |  | -4.768372e-05
2018-04-05 06:38 | 409120 | 1200.0012 | 3 | 47 | 4.400012 | 2.341187 | 2.415583 | 0 | 10.21583 | 0 |  |  | 5.626678e-05
2018-04-05 06:40 | 409240 | 1320.0001 | 3 | 47 | 4.399973 | 2.074103 | 2.489086 | 0 | 10.53924 | 0 |  |  | 1.049042e-05
2018-04-05 06:42 | 409360 | 1440.0012 | 3 | 47 | 4.399946 | 1.833108 | 2.554126 | 0 | 10.82542 | 0 |  |  | 7.629395e-05
2018-04-05 06:44 | 409480 | 1560.0015 | 3 | 47 | 4.399975 | 1.612457 | 2.61148 | 0 | 11.07777 | 0 |  |  | 3.528595e-05
2018-04-05 06:46 | 409600 | 1680.0005 | 3 | 47 | 4.400009 | 1.430356 | 2.662072 | 0 | 11.30038 | 0 |  |  | 9.822845e-05
2018-04-05 06:48 | 409720 | 1800.0003 | 3 | 47 | 4.399988 | 1.27436 | 2.707065 | 0 | 11.49835 | 0 |  |  | 5.435944e-05
2018-04-05 06:50 | 409840 | 1920.0023 | 3 | 47 | 4.400033 | 1.140143 | 2.747322 | 0 | 11.67548 | 0 |  |  | 3.910065e-05
2018-04-05 06:52 | 409960 | 2040.0019 | 3 | 47 | 4.399984 | 1.017884 | 2.783288 | 0 | 11.83373 | 0 |  |  | -2.098083e-05
2018-04-05 06:54 | 410080 | 2160.0018 | 3 | 47 | 4.399979 | 0.9088908 | 2.815373 | 0 | 11.9749 | 0 |  |  | -2.002716e-05
2018-04-05 06:56 | 410200 | 2280.0011 | 3 | 47 | 4.400055 | 0.8191783 | 2.844127 | 0 | 12.10142 | 0 |  |  | 5.722046e-06
2018-04-05 06:58 | 410320 | 2400.0003 | 3 | 47 | 4.400045 | 0.7410802 | 2.870079 | 0 | 12.21561 | 0 |  |  | 2.288818e-05
2018-04-05 07:00 | 410440 | 2520.0024 | 3 | 47 | 4.400014 | 0.6708843 | 2.893587 | 0 | 12.31905 | 0 |  |  | 5.149841e-05
2018-04-05 07:01 | 410474.4 | 2554.3735 | 3 | 47 | 4.400053 | 0.651961 | 2.899801 | 0 | 12.34639 | 0 |  |  | 7.556508e-06
2018-04-05 07:03 | 410594.4 | 120.0014 | 4 | 47 | 4.329546 | 0 | 2.899801 | 0 | 12.34639 | 0 |  |  | -0.0001459122
2018-04-05 07:05 | 410714.4 | 240.0008 | 4 | 47 | 4.323966 | 0 | 2.899801 | 0 | 12.34639 | 0 |  |  | -2.098083e-05
2018-04-05 07:06 | 410774.4 | 300.0021 | 4 | 47 | 4.322344 | 0 | 2.899801 | 0 | 12.34639 | 0 |  |  | -0.0001433198
2018-04-05 07:08 | 410894.5 | 120.0008 | 5 | 47 | 4.067613 | -2.281826 | 2.899801 | 0.07602463 | 12.34639 | 0.3117852 |  |  | -0.0003881454
2018-04-05 07:10 | 411014.5 | 240.0011 | 5 | 47 | 4.032623 | -2.283113 | 2.899801 | 0.1521105 | 12.34639 | 0.6199064 |  |  | -0.0003423691
2018-04-05 07:12 | 411134.5 | 360.0001 | 5 | 47 | 4.00051 | -2.282184 | 2.899801 | 0.2281605 | 12.34639 | 0.9253485 |  |  | -0.0002346039
2018-04-05 07:14 | 411254.5 | 480.003 | 5 | 47 | 3.970932 | -2.28328 | 2.899801 | 0.3042387 | 12.34639 | 1.228561 |  |  | -0.0003252029
2018-04-05 07:16 | 411374.5 | 600.0016 | 5 | 47 | 3.942766 | -2.281941 | 2.899801 | 0.3803291 | 12.34639 | 1.529628 |  |  | -0.0002164841
2018-04-05 07:18 | 411494.5 | 720.0012 | 5 | 47 | 3.914568 | -2.282074 | 2.899801 | 0.4563696 | 12.34639 | 1.828365 |  |  | -0.0002698898
2018-04-05 07:20 | 411614.5 | 840.0017 | 5 | 47 | 3.885581 | -2.279641 | 2.899801 | 0.5324284 | 12.34639 | 2.125 |  |  | -0.0001325607
2018-04-05 07:22 | 411734.5 | 960.0004 | 5 | 47 | 3.858304 | -2.28123 | 2.899801 | 0.608521 | 12.34639 | 2.419605 |  |  | -0.0001544952
2018-04-05 07:24 | 411854.5 | 1080.001 | 5 | 47 | 3.831823 | -2.281698 | 2.899801 | 0.6845788 | 12.34639 | 2.712047 |  |  | -0.0002288818
2018-04-05 07:26 | 411974.5 | 1200.0021 | 5 | 47 | 3.806175 | -2.282418 | 2.899801 | 0.7606527 | 12.34639 | 3.002575 |  |  | -0.0001792908
2018-04-05 07:28 | 412094.5 | 1320.0013 | 5 | 47 | 3.781149 | -2.282015 | 2.899801 | 0.8367305 | 12.34639 | 3.291186 |  |  | -0.0001897812
2018-04-05 07:30 | 412214.5 | 1440.0026 | 5 | 47 | 3.757199 | -2.283104 | 2.899801 | 0.9127836 | 12.34639 | 3.577823 |  |  | -0.0001659393
2018-04-05 07:32 | 412334.5 | 1560.0032 | 5 | 47 | 3.735925 | -2.281522 | 2.899801 | 0.9888604 | 12.34639 | 3.862842 |  |  | -0.0002450943
2018-04-05 07:34 | 412454.5 | 1680.0021 | 5 | 47 | 3.716214 | -2.282154 | 2.899801 | 1.064193 | 12.34639 | 4.143531 |  |  | -0.0001487732
2018-04-05 07:36 | 412574.5 | 1800.0028 | 5 | 47 | 3.696613 | -2.281748 | 2.899801 | 1.140214 | 12.34639 | 4.425295 |  |  | -0.0001554489
2018-04-05 07:38 | 412694.5 | 1920.0021 | 5 | 47 | 3.676304 | -2.282104 | 2.899801 | 1.21512 | 12.34639 | 4.701438 |  |  | -8.106232e-05
2018-04-05 07:40 | 412814.5 | 2040.0025 | 5 | 47 | 3.65766 | -2.281675 | 2.899801 | 1.291197 | 12.34639 | 4.98039 |  |  | -7.915497e-05
2018-04-05 07:42 | 412934.5 | 2160.0021 | 5 | 47 | 3.640877 | -2.282519 | 2.899801 | 1.367246 | 12.34639 | 5.2579 |  |  | -0.0002202988
2018-04-05 07:44 | 413054.5 | 2280.0024 | 5 | 47 | 3.625424 | -2.281437 | 2.899801 | 1.443227 | 12.34639 | 5.533955 |  |  | -0.0001277924
2018-04-05 07:46 | 413174.5 | 2400.002 | 5 | 47 | 3.610075 | -2.280972 | 2.899801 | 1.519389 | 12.34639 | 5.809498 |  |  | -0.0002326965
2018-04-05 07:48 | 413294.5 | 2520.001 | 5 | 47 | 3.594673 | -2.280825 | 2.899801 | 1.595447 | 12.34639 | 6.083474 |  |  | -0.0001707077
2018-04-05 07:50 | 413414.5 | 2640.0009 | 5 | 47 | 3.581749 | -2.282715 | 2.899801 | 1.671547 | 12.34639 | 6.356529 |  |  | -0.000120163
2018-04-05 07:52 | 413534.5 | 2760.0016 | 5 | 47 | 3.570261 | -2.282294 | 2.899801 | 1.747619 | 12.34639 | 6.628551 |  |  | -4.1008e-05
2018-04-05 07:54 | 413654.5 | 2880.0004 | 5 | 47 | 3.559014 | -2.281535 | 2.899801 | 1.823662 | 12.34639 | 6.899615 |  |  | -6.961823e-05
2018-04-05 07:56 | 413774.5 | 3000.0025 | 5 | 47 | 3.546582 | -2.283072 | 2.899801 | 1.899747 | 12.34639 | 7.169941 |  |  | -0.0001268387
2018-04-05 07:58 | 413894.5 | 3120.0003 | 5 | 47 | 3.535089 | -2.283118 | 2.899801 | 1.975718 | 12.34639 | 7.438929 |  |  | -0.0001239777
2018-04-05 08:00 | 414014.5 | 3240.0024 | 5 | 47 | 3.52462 | -2.282366 | 2.899801 | 2.051833 | 12.34639 | 7.707603 |  |  | -7.43866e-05
2018-04-05 08:02 | 414134.5 | 3360.0013 | 5 | 47 | 3.514248 | -2.282629 | 2.899801 | 2.127948 | 12.34639 | 7.975492 |  |  | -1.621246e-05
2018-04-05 08:04 | 414254.5 | 3480.001 | 5 | 47 | 3.501801 | -2.28174 | 2.899801 | 2.204013 | 12.34639 | 8.242346 |  |  | -0.000123024
2018-04-05 08:06 | 414374.5 | 3600.0023 | 5 | 47 | 3.487217 | -2.282524 | 2.899801 | 2.280053 | 12.34639 | 8.50807 |  |  | -0.0001516342
2018-04-05 08:08 | 414494.5 | 3720.001 | 5 | 47 | 3.473205 | -2.280805 | 2.899801 | 2.356121 | 12.34639 | 8.7728 |  |  | -9.250641e-05
2018-04-05 08:10 | 414614.5 | 3840.0021 | 5 | 47 | 3.457823 | -2.281207 | 2.899801 | 2.432214 | 12.34639 | 9.036516 |  |  | -0.0001077652
2018-04-05 08:12 | 414734.5 | 3960.0025 | 5 | 47 | 3.438735 | -2.283357 | 2.899801 | 2.508278 | 12.34639 | 9.298851 |  |  | -0.0002613068
2018-04-05 08:14 | 414854.5 | 4080.0005 | 5 | 47 | 3.412007 | -2.281199 | 2.899801 | 2.584325 | 12.34639 | 9.559416 |  |  | -0.000336647
2018-04-05 08:16 | 414974.5 | 4200.0018 | 5 | 47 | 3.371991 | -2.281573 | 2.899801 | 2.660404 | 12.34639 | 9.817555 |  |  | -0.0004472733
2018-04-05 08:18 | 415094.5 | 4320.0013 | 5 | 47 | 3.314209 | -2.28127 | 2.899801 | 2.736461 | 12.34639 | 10.07198 |  |  | -0.000579834
2018-04-05 08:20 | 415214.5 | 4440.0017 | 5 | 47 | 3.213252 | -2.281482 | 2.899801 | 2.812536 | 12.34639 | 10.32069 |  |  | -0.001152992
2018-04-05 08:22 | 415324.4 | 4549.8813 | 5 | 47 | 2.999985 | -2.281505 | 2.899801 | 2.882179 | 12.34639 | 10.53829 |  |  | -0.0005302364
2018-04-05 08:24 | 415444.5 | 120.0016 | 6 | 47 | 3.378726 | 0 | 2.899801 | 2.882263 | 12.34639 | 10.53856 |  |  | 0.0001506805
2018-04-05 08:26 | 415564.5 | 240.0019 | 6 | 47 | 3.394758 | 0 | 2.899801 | 2.882263 | 12.34639 | 10.53856 |  |  | 5.817413e-05
2018-04-05 08:27 | 415624.5 | 300.0031 | 6 | 47 | 3.398545 | 0 | 2.899801 | 2.882263 | 12.34639 | 10.53856 |  |  | 0.0001239462
2018-04-05 08:29 | 415744.6 | 120.003 | 2 | 48 | 4.116387 | 4.889336 | 0.1626249 | 0 | 0.6509156 | 0 |  |  | 0.0002555847
2018-04-05 08:31 | 415864.6 | 240.0004 | 2 | 48 | 4.146166 | 4.890265 | 0.3256107 | 0 | 1.324067 | 0 |  |  | 0.0002889633
2018-04-05 08:33 | 415984.6 | 360.0028 | 2 | 48 | 4.180555 | 4.890099 | 0.4886004 | 0 | 2.002746 | 0 |  |  | 0.000213623
2018-04-05 08:35 | 416104.6 | 480.0004 | 2 | 48 | 4.200029 | 4.784681 | 0.6510305 | 0 | 2.683956 | 0 |  |  | 3.814697e-06
2018-04-05 08:37 | 416224.6 | 600.0023 | 2 | 48 | 4.199987 | 4.456966 | 0.8047789 | 0 | 3.3297 | 0 |  |  | -7.629395e-06
2018-04-05 08:39 | 416344.6 | 720.0026 | 2 | 48 | 4.199955 | 4.16887 | 0.9485959 | 0 | 3.933732 | 0 |  |  | 2.861023e-06
2018-04-05 08:41 | 416464.6 | 840.0005 | 2 | 48 | 4.199998 | 3.893644 | 1.082773 | 0 | 4.497275 | 0 |  |  | 2.098083e-05
2018-04-05 08:43 | 416584.6 | 960.0019 | 2 | 48 | 4.199996 | 3.629963 | 1.208348 | 0 | 5.02469 | 0 |  |  | -4.768372e-06
2018-04-05 08:45 | 416704.6 | 1080.0018 | 2 | 48 | 4.200041 | 3.377248 | 1.325097 | 0 | 5.515039 | 0 |  |  | -2.384186e-05
2018-04-05 08:46 | 416761.8 | 1137.1624 | 2 | 48 | 4.199977 | 3.259958 | 1.377899 | 0 | 5.736805 | 0 |  |  | 1.123363e-05
2018-04-05 08:48 | 416881.8 | 120.0005 | 3 | 48 | 4.221713 | 3.260082 | 1.486172 | 0 | 6.192757 | 0 |  |  | 8.487701e-05
2018-04-05 08:50 | 417001.8 | 240 | 3 | 48 | 4.24321 | 3.259964 | 1.594985 | 0 | 6.653293 | 0 |  |  | 0.0001506805
2018-04-05 08:52 | 417121.8 | 360.0021 | 3 | 48 | 4.266445 | 3.259464 | 1.703658 | 0 | 7.115658 | 0 |  |  | 8.201599e-05
2018-04-05 08:54 | 417241.8 | 480 | 3 | 48 | 4.292965 | 3.260197 | 1.812274 | 0 | 7.580479 | 0 |  |  | 0.0001773834
2018-04-05 08:56 | 417361.8 | 600.0024 | 3 | 48 | 4.323162 | 3.259943 | 1.920981 | 0 | 8.048754 | 0 |  |  | 0.000202179
2018-04-05 08:58 | 417481.8 | 720.0002 | 3 | 48 | 4.355803 | 3.259754 | 2.02966 | 0 | 8.520366 | 0 |  |  | 0.0002174377
2018-04-05 09:00 | 417601.8 | 840.0021 | 3 | 48 | 4.389726 | 3.25979 | 2.138278 | 0 | 8.995308 | 0 |  |  | 0.0003385544
2018-04-05 09:02 | 417721.8 | 960.0011 | 3 | 48 | 4.39998 | 3.008322 | 2.244159 | 0 | 9.461024 | 0 |  |  | -3.147125e-05
2018-04-05 09:04 | 417841.8 | 1080.0017 | 3 | 48 | 4.400054 | 2.650476 | 2.338304 | 0 | 9.87526 | 0 |  |  | -2.193451e-05
2018-04-05 09:06 | 417961.8 | 1200.0002 | 3 | 48 | 4.400014 | 2.329824 | 2.421247 | 0 | 10.24021 | 0 |  |  | -6.389618e-05
2018-04-05 09:08 | 418081.8 | 1320.0022 | 3 | 48 | 4.400026 | 2.04668 | 2.49419 | 0 | 10.56116 | 0 |  |  | -2.479553e-05
2018-04-05 09:10 | 418201.8 | 1440.0009 | 3 | 48 | 4.399995 | 1.813619 | 2.558462 | 0 | 10.84396 | 0 |  |  | -2.384186e-05
2018-04-05 09:12 | 418321.8 | 1560.0023 | 3 | 48 | 4.400046 | 1.608128 | 2.615387 | 0 | 11.09443 | 0 |  |  | -9.536743e-06
2018-04-05 09:14 | 418441.8 | 1680.0001 | 3 | 48 | 4.399992 | 1.42936 | 2.665936 | 0 | 11.31685 | 0 |  |  | 5.435944e-05
2018-04-05 09:16 | 418561.8 | 1800.0006 | 3 | 48 | 4.39999 | 1.268099 | 2.710824 | 0 | 11.51435 | 0 |  |  | -2.384186e-05
2018-04-05 09:18 | 418681.8 | 1920.0018 | 3 | 48 | 4.400033 | 1.127613 | 2.750666 | 0 | 11.68966 | 0 |  |  | -8.583069e-06
2018-04-05 09:20 | 418801.8 | 2040.0005 | 3 | 48 | 4.400093 | 1.008463 | 2.786181 | 0 | 11.84593 | 0 |  |  | -9.536743e-07
2018-04-05 09:22 | 418921.8 | 2160.0024 | 3 | 48 | 4.400015 | 0.9069492 | 2.818046 | 0 | 11.98613 | 0 |  |  | 6.103515625e-05
2018-04-05 09:24 | 419041.8 | 2280.0013 | 3 | 48 | 4.399988 | 0.8166229 | 2.846753 | 0 | 12.11244 | 0 |  |  | 6.67572e-06
2018-04-05 09:26 | 419161.8 | 2400.0012 | 3 | 48 | 4.400074 | 0.7355894 | 2.872584 | 0 | 12.2261 | 0 |  |  | 9.155273e-05
2018-04-05 09:28 | 419281.8 | 2520.0031 | 3 | 48 | 4.400012 | 0.662033 | 2.895849 | 0 | 12.32846 | 0 |  |  | -7.629395e-06
2018-04-05 09:28 | 419299 | 2537.2181 | 3 | 48 | 4.400002 | 0.6519993 | 2.898994 | 0 | 12.3423 | 0 |  |  | -1.21746e-05
2018-04-05 09:30 | 419419 | 120.0015 | 4 | 48 | 4.329357 | 0 | 2.898994 | 0 | 12.3423 | 0 |  |  | -4.386902e-05
2018-04-05 09:32 | 419539 | 240.0019 | 4 | 48 | 4.323579 | 0 | 2.898994 | 0 | 12.3423 | 0 |  |  | -5.722046e-05
2018-04-05 09:33 | 419599 | 300.0014 | 4 | 48 | 4.322031 | 0 | 2.898994 | 0 | 12.3423 | 0 |  |  | -0.0001643048
2018-04-05 09:35 | 419719.1 | 120.0012 | 5 | 48 | 4.068284 | -2.282485 | 2.898994 | 0.07606363 | 12.3423 | 0.3119942 |  |  | -0.0003786087
2018-04-05 09:37 | 419839.1 | 240.0028 | 5 | 48 | 4.032641 | -2.282107 | 2.898994 | 0.1521171 | 12.3423 | 0.6200092 |  |  | -0.0002193451
2018-04-05 09:39 | 419959.1 | 360.0022 | 5 | 48 | 4.000787 | -2.282129 | 2.898994 | 0.2281854 | 12.3423 | 0.9255252 |  |  | -0.0001420975
2018-04-05 09:41 | 420079.1 | 480.0011 | 5 | 48 | 3.971446 | -2.281692 | 2.898994 | 0.3041875 | 12.3423 | 1.228469 |  |  | -0.0002555847
2018-04-05 09:43 | 420199.1 | 600.0029 | 5 | 48 | 3.94309 | -2.281376 | 2.898994 | 0.3803236 | 12.3423 | 1.529755 |  |  | -0.0002737045
2018-04-05 09:45 | 420319.1 | 720.002 | 5 | 48 | 3.914689 | -2.282193 | 2.898994 | 0.4563521 | 12.3423 | 1.828469 |  |  | -0.0002975464
2018-04-05 09:47 | 420439.1 | 840.0006 | 5 | 48 | 3.886815 | -2.283118 | 2.898994 | 0.5324581 | 12.3423 | 2.125335 |  |  | -0.0003042221
2018-04-05 09:49 | 420559.1 | 960.002 | 5 | 48 | 3.858363 | -2.282438 | 2.898994 | 0.6085239 | 12.3423 | 2.419913 |  |  | -0.0002279282
2018-04-05 09:51 | 420679.1 | 1080.0015 | 5 | 48 | 3.831149 | -2.282148 | 2.898994 | 0.6845892 | 12.3423 | 2.712358 |  |  | -0.0002355576
2018-04-05 09:53 | 420799.1 | 1200.002 | 5 | 48 | 3.805296 | -2.281507 | 2.898994 | 0.7606606 | 12.3423 | 3.002807 |  |  | -0.0001745224
2018-04-05 09:55 | 420919.1 | 1320.0015 | 5 | 48 | 3.781435 | -2.284081 | 2.898994 | 0.8367167 | 12.3423 | 3.291297 |  |  | -0.0001592636
2018-04-05 09:57 | 421039.1 | 1440.0026 | 5 | 48 | 3.759177 | -2.282555 | 2.898994 | 0.9127864 | 12.3423 | 3.578101 |  |  | -0.0001688004
2018-04-05 09:59 | 421159.1 | 1560.0024 | 5 | 48 | 3.737196 | -2.282285 | 2.898994 | 0.9888477 | 12.3423 | 3.863203 |  |  | -0.0001773834
2018-04-05 10:01 | 421279.1 | 1680.0004 | 5 | 48 | 3.715202 | -2.28188 | 2.898994 | 1.064272 | 12.3423 | 4.14424 |  |  | -0.0002393723
2018-04-05 10:03 | 421399.1 | 1800.0016 | 5 | 48 | 3.695446 | -2.284554 | 2.898994 | 1.140307 | 12.3423 | 4.425966 |  |  | -4.005432e-05
2018-04-05 10:05 | 421519.1 | 1920.0014 | 5 | 48 | 3.676949 | -2.280674 | 2.898994 | 1.21577 | 12.3423 | 4.704129 |  |  | -0.0001850128
2018-04-05 10:07 | 421639.1 | 2040.0009 | 5 | 48 | 3.659449 | -2.280899 | 2.898994 | 1.288644 | 12.3423 | 4.971443 |  |  | -0.0001363754
2018-04-05 10:09 | 421759.1 | 2160.0013 | 5 | 48 | 3.641977 | -2.282917 | 2.898994 | 1.363999 | 12.3423 | 5.246538 |  |  | -0.0002098083
2018-04-05 10:11 | 421879.1 | 2280.001 | 5 | 48 | 3.624511 | -2.283878 | 2.898994 | 1.440171 | 12.3423 | 5.523287 |  |  | -4.386902e-05
2018-04-05 10:13 | 421999.1 | 2400.0011 | 5 | 48 | 3.609312 | -2.280046 | 2.898994 | 1.516234 | 12.3423 | 5.798384 |  |  | -4.959106e-05
2018-04-05 10:15 | 422119.1 | 2520.0006 | 5 | 48 | 3.595746 | -2.281939 | 2.898994 | 1.592288 | 12.3423 | 6.07236 |  |  | -4.386902e-05
2018-04-05 10:17 | 422239.1 | 2640.0005 | 5 | 48 | 3.583336 | -2.282218 | 2.898994 | 1.668367 | 12.3423 | 6.345444 |  |  | -0.0001220703125
2018-04-05 10:19 | 422359.1 | 2760.0023 | 5 | 48 | 3.571029 | -2.280664 | 2.898994 | 1.744403 | 12.3423 | 6.617435 |  |  | 1.907349e-06
2018-04-05 10:21 | 422479.1 | 2880.0027 | 5 | 48 | 3.557977 | -2.28224 | 2.898994 | 1.820503 | 12.3423 | 6.888702 |  |  | -0.0001010895
2018-04-05 10:23 | 422599.1 | 3000.0014 | 5 | 48 | 3.546535 | -2.281776 | 2.898994 | 1.896562 | 12.3423 | 7.158871 |  |  | -9.822845e-05
2018-04-05 10:25 | 422719.1 | 3120.0029 | 5 | 48 | 3.536181 | -2.281477 | 2.898994 | 1.972634 | 12.3423 | 7.428268 |  |  | -0.0001249313
2018-04-05 10:27 | 422839.1 | 3240.0003 | 5 | 48 | 3.525931 | -2.281743 | 2.898994 | 2.048662 | 12.3423 | 7.696726 |  |  | -7.534027e-05
2018-04-05 10:29 | 422959.1 | 3360.0013 | 5 | 48 | 3.514981 | -2.283492 | 2.898994 | 2.124759 | 12.3423 | 7.964629 |  |  | -1.621246e-05
2018-04-05 10:31 | 423079.1 | 3480.0018 | 5 | 48 | 3.501815 | -2.282107 | 2.898994 | 2.200834 | 12.3423 | 8.231546 |  |  | -4.959106e-05
2018-04-05 10:33 | 423199.1 | 3600.0021 | 5 | 48 | 3.487728 | -2.282089 | 2.898994 | 2.276813 | 12.3423 | 8.497064 |  |  | -0.0001964569
2018-04-05 10:35 | 423319.1 | 3720.0017 | 5 | 48 | 3.474101 | -2.281285 | 2.898994 | 2.352943 | 12.3423 | 8.762072 |  |  | -7.820129e-05
2018-04-05 10:37 | 423439.1 | 3840.0019 | 5 | 48 | 3.458722 | -2.282674 | 2.898994 | 2.428985 | 12.3423 | 9.025671 |  |  | -0.0001573563
2018-04-05 10:39 | 423559.1 | 3960.0031 | 5 | 48 | 3.439437 | -2.281157 | 2.898994 | 2.50509 | 12.3423 | 9.288204 |  |  | -0.0001811981
2018-04-05 10:41 | 423679.1 | 4080.0019 | 5 | 48 | 3.412177 | -2.281839 | 2.898994 | 2.581168 | 12.3423 | 9.548906 |  |  | -0.0002288818
2018-04-05 10:43 | 423799.1 | 4200.0014 | 5 | 48 | 3.372098 | -2.282382 | 2.898994 | 2.657232 | 12.3423 | 9.807004 |  |  | -0.0003547668
2018-04-05 10:45 | 423919.1 | 4320.0019 | 5 | 48 | 3.314216 | -2.282528 | 2.898994 | 2.733302 | 12.3423 | 10.06148 |  |  | -0.0006952286
2018-04-05 10:47 | 424039.1 | 4440.0014 | 5 | 48 | 3.212154 | -2.281922 | 2.898994 | 2.809361 | 12.3423 | 10.31012 |  |  | -0.001326561
2018-04-05 10:49 | 424147.8 | 4548.6667 | 5 | 48 | 2.999991 | -2.280636 | 2.898994 | 2.878246 | 12.3423 | 10.52528 |  |  | -0.0006032465
2018-04-05 10:51 | 424267.9 | 120.0023 | 6 | 48 | 3.377786 | 0 | 2.898994 | 2.878292 | 12.3423 | 10.52542 |  |  | 0.0001964569
2018-04-05 10:53 | 424387.9 | 240.0011 | 6 | 48 | 3.393695 | 0 | 2.898994 | 2.878292 | 12.3423 | 10.52542 |  |  | 4.959106e-05
2018-04-05 10:54 | 424447.9 | 300.0014 | 6 | 48 | 3.397582 | 0 | 2.898994 | 2.878292 | 12.3423 | 10.52542 |  |  | 0.0001407837
2018-04-05 10:56 | 424568.0018 | 120.0022 | 2 | 49 | 4.116799 | 4.890236 | 0.1625339 | 0 | 0.6505045 | 0 |  |  | 0.0003232956
2018-04-05 10:58 | 424688.0013 | 240.0017 | 2 | 49 | 4.14714 | 4.889574 | 0.3255979 | 0 | 1.324085 | 0 |  |  | 0.0002851486
2018-04-05 11:00 | 424808.0018 | 360.0022 | 2 | 49 | 4.180333 | 4.890684 | 0.4886005 | 0 | 2.002881 | 0 |  |  | 0.0002269745
2018-04-05 11:02 | 424928.0015 | 480.0019 | 2 | 49 | 4.199982 | 4.806571 | 0.6512049 | 0 | 2.684738 | 0 |  |  | 1.811981e-05
2018-04-05 11:04 | 425048.0021 | 600.0025 | 2 | 49 | 4.199985 | 4.4733 | 0.8058521 | 0 | 3.334257 | 0 |  |  | -2.861023e-06
2018-04-05 11:06 | 425168.0015 | 720.0019 | 2 | 49 | 4.200038 | 4.151449 | 0.9494249 | 0 | 3.937263 | 0 |  |  | 4.482269e-05
2018-04-05 11:08 | 425288.001 | 840.0014 | 2 | 49 | 4.200023 | 3.87916 | 1.08327 | 0 | 4.499414 | 0 |  |  | -5.722046e-05
2018-04-05 11:10 | 425408.0023 | 960.0027 | 2 | 49 | 4.199991 | 3.622328 | 1.208156 | 0 | 5.023937 | 0 |  |  | 6.103515625e-05
2018-04-05 11:12 | 425528.0011 | 1080.0015 | 2 | 49 | 4.200039 | 3.384327 | 1.324901 | 0 | 5.514265 | 0 |  |  | 2.479553e-05
2018-04-05 11:13 | 425591.4447 | 1143.4451 | 2 | 49 | 4.199982 | 3.259928 | 1.383448 | 0 | 5.760161 | 0 |  |  | 8.416068e-05
2018-04-05 11:15 | 425711.4 | 120.0006 | 3 | 49 | 4.222245 | 3.260572 | 1.491848 | 0 | 6.216628 | 0 |  |  | 0.0001964569
2018-04-05 11:17 | 425831.4 | 240.001 | 3 | 49 | 4.245338 | 3.260695 | 1.600496 | 0 | 6.676629 | 0 |  |  | 0.0001478195
2018-04-05 11:19 | 425951.4 | 360.0022 | 3 | 49 | 4.269096 | 3.259565 | 1.709195 | 0 | 7.139368 | 0 |  |  | 0.0002717972
2018-04-05 11:21 | 426071.4 | 480.001 | 3 | 49 | 4.294762 | 3.259886 | 1.817855 | 0 | 7.60462 | 0 |  |  | 0.0002317429
2018-04-05 11:23 | 426191.4 | 600.0011 | 3 | 49 | 4.323643 | 3.259859 | 1.926536 | 0 | 8.07292 | 0 |  |  | 0.0002574921
2018-04-05 11:25 | 426311.4 | 720.0003 | 3 | 49 | 4.356328 | 3.260427 | 2.035193 | 0 | 8.544445 | 0 |  |  | 0.0002603531
2018-04-05 11:27 | 426431.4 | 840.0029 | 3 | 49 | 4.392093 | 3.259331 | 2.143843 | 0 | 9.019695 | 0 |  |  | 0.0002746582
2018-04-05 11:29 | 426551.4 | 960.0027 | 3 | 49 | 4.400038 | 2.969458 | 2.24875 | 7.506475e-09 | 9.481192 | 3.172157e-08 |  |  | 6.67572e-06
2018-04-05 11:31 | 426671.4 | 1080.0014 | 3 | 49 | 4.39999 | 2.628309 | 2.341882 | 7.506475e-09 | 9.890975 | 3.172157e-08 |  |  | -3.433228e-05
2018-04-05 11:33 | 426791.4 | 1200.0012 | 3 | 49 | 4.400023 | 2.324761 | 2.424416 | 7.506475e-09 | 10.25413 | 3.172157e-08 |  |  | -2.574921e-05
2018-04-05 11:35 | 426911.4 | 1320.0022 | 3 | 49 | 4.399994 | 2.047028 | 2.497195 | 7.506475e-09 | 10.57435 | 3.172157e-08 |  |  | -7.152557e-05
2018-04-05 11:37 | 427031.4 | 1440.0027 | 3 | 49 | 4.39999 | 1.797337 | 2.561158 | 7.506475e-09 | 10.85579 | 3.172157e-08 |  |  | 2.670288e-05
2018-04-05 11:39 | 427151.4 | 1560.0006 | 3 | 49 | 4.400028 | 1.594263 | 2.61751 | 7.506475e-09 | 11.10374 | 3.172157e-08 |  |  | 1.049042e-05
2018-04-05 11:41 | 427271.4 | 1680.0027 | 3 | 49 | 4.400008 | 1.415339 | 2.66752 | 7.506475e-09 | 11.32378 | 3.172157e-08 |  |  | -4.291534e-05
2018-04-05 11:43 | 427391.4 | 1800.0031 | 3 | 49 | 4.400065 | 1.26228 | 2.712049 | 7.506475e-09 | 11.51971 | 3.172157e-08 |  |  | -1.621246e-05
2018-04-05 11:45 | 427511.4 | 1920.0017 | 3 | 49 | 4.400032 | 1.126049 | 2.751816 | 7.506475e-09 | 11.69469 | 3.172157e-08 |  |  | -4.673004e-05
2018-04-05 11:47 | 427631.4 | 2040.0014 | 3 | 49 | 4.39998 | 1.003179 | 2.787261 | 7.506475e-09 | 11.85064 | 3.172157e-08 |  |  | 4.386902e-05
2018-04-05 11:49 | 427751.4 | 2160.0022 | 3 | 49 | 4.400049 | 0.8976445 | 2.818853 | 7.506475e-09 | 11.98965 | 3.172157e-08 |  |  | 5.054474e-05
2018-04-05 11:51 | 427871.4 | 2280.0032 | 3 | 49 | 4.399986 | 0.8085843 | 2.847228 | 7.506475e-09 | 12.1145 | 3.172157e-08 |  |  | 1.716614e-05
2018-04-05 11:53 | 427991.4 | 2400.0021 | 3 | 49 | 4.399971 | 0.7322426 | 2.87289 | 7.506475e-09 | 12.22741 | 3.172157e-08 |  |  | -5.245209e-05
2018-04-05 11:55 | 428111.4 | 2520.0022 | 3 | 49 | 4.400023 | 0.6622981 | 2.896105 | 7.506475e-09 | 12.32956 | 3.172157e-08 |  |  | 2.765656e-05
2018-04-05 11:55 | 428130 | 2538.519 | 3 | 49 | 4.399969 | 0.6519679 | 2.89949 | 7.506475e-09 | 12.34445 | 3.172157e-08 |  |  | 1.274546e-05
2018-04-05 11:57 | 428250 | 120.0031 | 4 | 49 | 4.329579 | 0 | 2.89949 | 7.506475e-09 | 12.34445 | 3.172157e-08 |  |  | -8.392334e-05
2018-04-05 11:59 | 428370 | 240.0018 | 4 | 49 | 4.324008 | 0 | 2.89949 | 7.506475e-09 | 12.34445 | 3.172157e-08 |  |  | -5.722046e-05
2018-04-05 12:00 | 428430 | 300.0013 | 4 | 49 | 4.322358 | 0 | 2.89949 | 7.506475e-09 | 12.34445 | 3.172157e-08 |  |  | -0.0001760604
2018-04-05 12:02 | 428550.1 | 120.0017 | 5 | 49 | 4.067697 | -2.283075 | 2.89949 | 0.07604941 | 12.34445 | 0.311886 |  |  | -0.0004138947
2018-04-05 12:04 | 428670.1 | 240.0021 | 5 | 49 | 4.033482 | -2.28172 | 2.89949 | 0.152124 | 12.34445 | 0.6199903 |  |  | -0.0002756119
2018-04-05 12:06 | 428790.1 | 360.0007 | 5 | 49 | 4.002283 | -2.282468 | 2.89949 | 0.2281421 | 12.34445 | 0.9254207 |  |  | -0.0001945496
2018-04-05 12:08 | 428910.1 | 480.0013 | 5 | 49 | 3.971173 | -2.281998 | 2.89949 | 0.304231 | 12.34445 | 1.228754 |  |  | -0.0002031326
2018-04-05 12:10 | 429030.1 | 600.0024 | 5 | 49 | 3.942144 | -2.282407 | 2.89949 | 0.3803259 | 12.34445 | 1.529822 |  |  | -0.0001516342
2018-04-05 12:12 | 429150.1 | 720.0022 | 5 | 49 | 3.914266 | -2.281324 | 2.89949 | 0.4563714 | 12.34445 | 1.828537 |  |  | -0.0002193451
2018-04-05 12:14 | 429270.1 | 840.0002 | 5 | 49 | 3.887183 | -2.281972 | 2.89949 | 0.5324299 | 12.34445 | 2.125219 |  |  | -0.0002298355
2018-04-05 12:16 | 429390.1 | 960.0021 | 5 | 49 | 3.86024 | -2.280291 | 2.89949 | 0.6085229 | 12.34445 | 2.419988 |  |  | -0.000213623
2018-04-05 12:18 | 429510.1 | 1080.0008 | 5 | 49 | 3.832001 | -2.28066 | 2.89949 | 0.6845902 | 12.34445 | 2.712568 |  |  | -0.000202179
2018-04-05 12:20 | 429630.1 | 1200.0029 | 5 | 49 | 3.805275 | -2.28081 | 2.89949 | 0.7606184 | 12.34445 | 3.002872 |  |  | -0.000125885
2018-04-05 12:22 | 429750.1 | 1320.0009 | 5 | 49 | 3.781305 | -2.282003 | 2.89949 | 0.8367127 | 12.34445 | 3.291499 |  |  | -0.0001249313
2018-04-05 12:24 | 429870.1 | 1440.0028 | 5 | 49 | 3.759327 | -2.283941 | 2.89949 | 0.9127137 | 12.34445 | 3.578038 |  |  | -0.0002241135
2018-04-05 12:26 | 429990.1 | 1560.0031 | 5 | 49 | 3.737868 | -2.282147 | 2.89949 | 0.9888172 | 12.34445 | 3.863318 |  |  | -0.0001964569
2018-04-05 12:28 | 430110.1 | 1680.0004 | 5 | 49 | 3.71568 | -2.28078 | 2.89949 | 1.064817 | 12.34445 | 4.146557 |  |  | -0.0001478195
2018-04-05 12:30 | 430230.1 | 1800.0018 | 5 | 49 | 3.695502 | -2.283024 | 2.89949 | 1.140351 | 12.34445 | 4.426444 |  |  | -0.0001373291
2018-04-05 12:32 | 430350.1 | 1920.0013 | 5 | 49 | 3.676966 | -2.280916 | 2.89949 | 1.216308 | 12.34445 | 4.706434 |  |  | -0.0001363754
2018-04-05 12:34 | 430470.1 | 2040.0025 | 5 | 49 | 3.659468 | -2.282166 | 2.89949 | 1.292481 | 12.34445 | 4.985848 |  |  | -0.0002946854
2018-04-05 12:36 | 430590.1 | 2160.0022 | 5 | 49 | 3.642333 | -2.283145 | 2.89949 | 1.368549 | 12.34445 | 5.263561 |  |  | -0.0001382828
2018-04-05 12:38 | 430710.1 | 2280.0017 | 5 | 49 | 3.624825 | -2.281702 | 2.89949 | 1.44459 | 12.34445 | 5.539869 |  |  | -0.0001983643
2018-04-05 12:40 | 430830.1 | 2400.003 | 5 | 49 | 3.609268 | -2.28134 | 2.89949 | 1.520668 | 12.34445 | 5.81503 |  |  | -0.0001821518
2018-04-05 12:42 | 430950.1 | 2520.0024 | 5 | 49 | 3.595532 | -2.281831 | 2.89949 | 1.596717 | 12.34445 | 6.088981 |  |  | -5.149841e-05
2018-04-05 12:44 | 431070.1 | 2640.0021 | 5 | 49 | 3.583191 | -2.28217 | 2.89949 | 1.672794 | 12.34445 | 6.362037 |  |  | -5.054474e-05
2018-04-05 12:46 | 431190.1 | 2760.0001 | 5 | 49 | 3.571118 | -2.282483 | 2.89949 | 1.748872 | 12.34445 | 6.63418 |  |  | -3.623962e-05
2018-04-05 12:48 | 431310.1 | 2880.0004 | 5 | 49 | 3.558804 | -2.282541 | 2.89949 | 1.824918 | 12.34445 | 6.905288 |  |  | -0.0001430511
2018-04-05 12:50 | 431430.1 | 3000.0024 | 5 | 49 | 3.546508 | -2.281604 | 2.89949 | 1.900986 | 12.34445 | 7.175518 |  |  | -7.629395e-06
2018-04-05 12:52 | 431550.1 | 3120.0004 | 5 | 49 | 3.535994 | -2.282493 | 2.89949 | 1.976873 | 12.34445 | 7.444249 |  |  | -5.149841e-05
2018-04-05 12:54 | 431670.1 | 3240.001 | 5 | 49 | 3.525722 | -2.28292 | 2.89949 | 2.053065 | 12.34445 | 7.713273 |  |  | -0.0001745224
2018-04-05 12:56 | 431790.1 | 3360.0023 | 5 | 49 | 3.51509 | -2.281585 | 2.89949 | 2.129194 | 12.34445 | 7.981287 |  |  | -6.198883e-05
2018-04-05 12:58 | 431910.1 | 3480.0009 | 5 | 49 | 3.50305 | -2.28091 | 2.89949 | 2.205273 | 12.34445 | 8.248259 |  |  | -5.817413e-05
2018-04-05 13:00 | 432030.1 | 3600.0018 | 5 | 49 | 3.488526 | -2.282157 | 2.89949 | 2.281346 | 12.34445 | 8.514217 |  |  | -0.0002670288
2018-04-05 13:02 | 432150.1 | 3720.0025 | 5 | 49 | 3.473834 | -2.280586 | 2.89949 | 2.357411 | 12.34445 | 8.779007 |  |  | -0.000161171
2018-04-05 13:04 | 432270.1 | 3840.0002 | 5 | 49 | 3.458007 | -2.283829 | 2.89949 | 2.433409 | 12.34445 | 9.042422 |  |  | -0.0001411438
2018-04-05 13:06 | 432390.1 | 3960.0017 | 5 | 49 | 3.439436 | -2.282786 | 2.89949 | 2.509544 | 12.34445 | 9.305015 |  |  | -0.0001296997
2018-04-05 13:08 | 432510.1 | 4080.0012 | 5 | 49 | 3.413841 | -2.282648 | 2.89949 | 2.585555 | 12.34445 | 9.565546 |  |  | -0.0002536774
2018-04-05 13:10 | 432630.1 | 4200.0011 | 5 | 49 | 3.375618 | -2.281169 | 2.89949 | 2.661676 | 12.34445 | 9.824059 |  |  | -0.000295639
2018-04-05 13:12 | 432750.1 | 4320.0022 | 5 | 49 | 3.314518 | -2.282591 | 2.89949 | 2.737723 | 12.34445 | 10.07862 |  |  | -0.0006256104
2018-04-05 13:14 | 432870.1 | 4440.0018 | 5 | 49 | 3.211892 | -2.280851 | 2.89949 | 2.81379 | 12.34445 | 10.32726 |  |  | -0.001187325
2018-04-05 13:16 | 432979.2 | 4549.0908 | 5 | 49 | 2.999968 | -2.282636 | 2.89949 | 2.882946 | 12.34445 | 10.54327 |  |  | -0.0004992956
2018-04-05 13:18 | 433099.3 | 120.0013 | 6 | 49 | 3.379428 | 0 | 2.89949 | 2.882991 | 12.34445 | 10.54341 |  |  | 0.0002584457
2018-04-05 13:20 | 433219.3 | 240.0002 | 6 | 49 | 3.39531 | 0 | 2.89949 | 2.882991 | 12.34445 | 10.54341 |  |  | 9.727478e-05
2018-04-05 13:21 | 433279.3 | 300.0013 | 6 | 49 | 3.399183 | 0 | 2.89949 | 2.882991 | 12.34445 | 10.54341 |  |  | 0.0001611416
2018-04-05 13:23 | 433399.4 | 120.0018 | 2 | 50 | 4.116953 | 4.890388 | 0.1626179 | 0 | 0.6507896 | 0 |  |  | 0.0002889633
2018-04-05 13:25 | 433519.4 | 240.0019 | 2 | 50 | 4.147913 | 4.889595 | 0.325628 | 0 | 1.324242 | 0 |  |  | 0.0003070831
2018-04-05 13:27 | 433639.4 | 360.0024 | 2 | 50 | 4.181189 | 4.890049 | 0.4886082 | 0 | 2.003081 | 0 |  |  | 0.0003204346
2018-04-05 13:29 | 433759.4 | 480.0023 | 2 | 50 | 4.199982 | 4.808767 | 0.6512537 | 0 | 2.685163 | 0 |  |  | -1.430511e-05
2018-04-05 13:31 | 433879.4 | 600.0017 | 2 | 50 | 4.200006 | 4.499011 | 0.8062559 | 0 | 3.336173 | 0 |  |  | -3.910065e-05
2018-04-05 13:33 | 433999.4 | 720.0024 | 2 | 50 | 4.199993 | 4.17301 | 0.9508467 | 0 | 3.943455 | 0 |  |  | -7.820129e-05
2018-04-05 13:35 | 434119.4 | 840.0007 | 2 | 50 | 4.200005 | 3.872297 | 1.084715 | 0 | 4.505705 | 0 |  |  | 1.525879e-05
2018-04-05 13:37 | 434239.4 | 960.0006 | 2 | 50 | 4.200078 | 3.611679 | 1.209391 | 0 | 5.029343 | 0 |  |  | 6.103515625e-05
2018-04-05 13:39 | 434359.4 | 1080.0008 | 2 | 50 | 4.199932 | 3.376593 | 1.325769 | 0 | 5.518132 | 0 |  |  | 2.765656e-05
2018-04-05 13:40 | 434423.5 | 1144.1389 | 2 | 50 | 4.199955 | 3.259882 | 1.384855 | 0 | 5.766293 | 0 |  |  | 8.578404e-05
2018-04-05 13:42 | 434543.6 | 120.0009 | 3 | 50 | 4.221284 | 3.260258 | 1.493277 | 0 | 6.222812 | 0 |  |  | 0.0001945496
2018-04-05 13:44 | 434663.6 | 240.001 | 3 | 50 | 4.244404 | 3.260529 | 1.60192 | 0 | 6.682649 | 0 |  |  | 0.0002174377
2018-04-05 13:46 | 434783.6 | 360.0028 | 3 | 50 | 4.269788 | 3.260441 | 1.710621 | 0 | 7.145393 | 0 |  |  | 0.0002470016
2018-04-05 13:48 | 434903.6 | 480.0013 | 3 | 50 | 4.296085 | 3.259592 | 1.819273 | 0 | 7.610734 | 0 |  |  | 0.0001783371
2018-04-05 13:50 | 435023.6 | 600.0001 | 3 | 50 | 4.324388 | 3.259893 | 1.927944 | 0 | 8.079109 | 0 |  |  | 0.0002813339
2018-04-05 13:52 | 435143.6 | 720.0026 | 3 | 50 | 4.356077 | 3.260239 | 2.036623 | 0 | 8.550764 | 0 |  |  | 0.0003185272
2018-04-05 13:54 | 435263.6 | 840.0012 | 3 | 50 | 4.391377 | 3.260656 | 2.145249 | 0 | 9.025829 | 0 |  |  | 0.0003271103
2018-04-05 13:56 | 435383.6 | 960.0021 | 3 | 50 | 4.400027 | 2.954145 | 2.250099 | 0 | 9.487063 | 0 |  |  | -5.054474e-05
2018-04-05 13:58 | 435503.6 | 1080.0013 | 3 | 50 | 4.39999 | 2.610705 | 2.342818 | 0 | 9.895025 | 0 |  |  | 2.002716e-05
2018-04-05 14:00 | 435623.6 | 1200.0015 | 3 | 50 | 4.399957 | 2.307437 | 2.424667 | 0 | 10.25516 | 0 |  |  | -7.820129e-05
2018-04-05 14:02 | 435743.6 | 1320.0013 | 3 | 50 | 4.399984 | 2.043036 | 2.497208 | 0 | 10.57434 | 0 |  |  | -6.341929e-05
2018-04-05 14:04 | 435863.6 | 1440.0002 | 3 | 50 | 4.39999 | 1.804621 | 2.561142 | 0 | 10.85565 | 0 |  |  | -4.863739e-05
2018-04-05 14:06 | 435983.6 | 1560.0013 | 3 | 50 | 4.399987 | 1.58555 | 2.617687 | 0 | 11.10445 | 0 |  |  | -9.536743e-07
2018-04-05 14:08 | 436103.6 | 1680.0011 | 3 | 50 | 4.399992 | 1.40838 | 2.667488 | 0 | 11.32358 | 0 |  |  | -4.482269e-05
2018-04-05 14:10 | 436223.6 | 1800.0012 | 3 | 50 | 4.399985 | 1.25623 | 2.7118 | 0 | 11.51855 | 0 |  |  | -1.144409e-05
2018-04-05 14:12 | 436343.6 | 1920 | 3 | 50 | 4.400018 | 1.12216 | 2.751419 | 0 | 11.69287 | 0 |  |  | 4.768372e-06
2018-04-05 14:14 | 436463.6 | 2040.0001 | 3 | 50 | 4.399981 | 1.004795 | 2.786807 | 0 | 11.84858 | 0 |  |  | -6.67572e-05
2018-04-05 14:16 | 436583.6 | 2160.001 | 3 | 50 | 4.400029 | 0.8991801 | 2.818508 | 0 | 11.98806 | 0 |  |  | 8.106232e-05
2018-04-05 14:18 | 436703.6 | 2280.0022 | 3 | 50 | 4.399989 | 0.8057846 | 2.846865 | 0 | 12.11284 | 0 |  |  | -1.335144e-05
2018-04-05 14:20 | 436823.6 | 2400.001 | 3 | 50 | 4.399951 | 0.7279562 | 2.872389 | 0 | 12.22514 | 0 |  |  | 6.008148e-05
2018-04-05 14:22 | 436943.6 | 2520.0011 | 3 | 50 | 4.400007 | 0.6602645 | 2.895528 | 0 | 12.32695 | 0 |  |  | 9.155273e-05
2018-04-05 14:22 | 436960.6 | 2537.0419 | 3 | 50 | 4.399966 | 0.6519995 | 2.898636 | 0 | 12.34063 | 0 |  |  | 6.831621e-05
2018-04-05 14:24 | 437080.6 | 120.0003 | 4 | 50 | 4.329519 | 0 | 2.898636 | 0 | 12.34063 | 0 |  |  | -9.536743e-05
2018-04-05 14:26 | 437200.6 | 240.0021 | 4 | 50 | 4.323866 | 0 | 2.898636 | 0 | 12.34063 | 0 |  |  | -9.250641e-05
2018-04-05 14:27 | 437260.6 | 300.0006 | 4 | 50 | 4.322289 | 0 | 2.898636 | 0 | 12.34063 | 0 |  |  | -0.0001741694
2018-04-05 14:29 | 437380.7 | 120.0024 | 5 | 50 | 4.066562 | -2.281779 | 2.898636 | 0.07605245 | 12.34063 | 0.3118356 |  |  | -0.0003376007
2018-04-05 14:31 | 437500.7 | 240.0003 | 5 | 50 | 4.032442 | -2.281686 | 2.898636 | 0.1520439 | 12.34063 | 0.6195117 |  |  | -0.0002660751
2018-04-05 14:33 | 437620.7 | 360.0003 | 5 | 50 | 4.001848 | -2.281096 | 2.898636 | 0.2281861 | 12.34063 | 0.9253861 |  |  | -0.0002784729
2018-04-05 14:35 | 437740.7 | 480.0004 | 5 | 50 | 3.971889 | -2.282337 | 2.898636 | 0.304251 | 12.34063 | 1.228641 |  |  | -0.0002412796
2018-04-05 14:37 | 437860.7 | 600.0018 | 5 | 50 | 3.94137 | -2.281722 | 2.898636 | 0.3803058 | 12.34063 | 1.529568 |  |  | -0.0003004074
2018-04-05 14:39 | 437980.7 | 720.001 | 5 | 50 | 3.912587 | -2.281902 | 2.898636 | 0.4563915 | 12.34063 | 1.828339 |  |  | -0.0001306534
2018-04-05 14:41 | 438100.7 | 840.0006 | 5 | 50 | 3.885587 | -2.282389 | 2.898636 | 0.5324548 | 12.34063 | 2.124908 |  |  | -0.0001373291
2018-04-05 14:43 | 438220.7 | 960.0014 | 5 | 50 | 3.859461 | -2.282405 | 2.898636 | 0.6085103 | 12.34063 | 2.419437 |  |  | -0.0001921657
2018-04-05 14:45 | 438340.7 | 1080.0006 | 5 | 50 | 3.832525 | -2.281871 | 2.898636 | 0.6845833 | 12.34063 | 2.712014 |  |  | -0.0002470016
2018-04-05 14:47 | 438460.7 | 1200.0014 | 5 | 50 | 3.805 | -2.28176 | 2.898636 | 0.7606579 | 12.34063 | 3.002531 |  |  | -0.000207901
2018-04-05 14:49 | 438580.7 | 1320.0014 | 5 | 50 | 3.779533 | -2.28176 | 2.898636 | 0.8367187 | 12.34063 | 3.290943 |  |  | -0.0002279282
2018-04-05 14:51 | 438700.7 | 1440.0014 | 5 | 50 | 3.757461 | -2.283617 | 2.898636 | 0.912787 | 12.34063 | 3.577592 |  |  | -0.000120163
2018-04-05 14:53 | 438820.7 | 1560.0007 | 5 | 50 | 3.736823 | -2.282011 | 2.898636 | 0.9888617 | 12.34063 | 3.862646 |  |  | -0.0001859665
2018-04-05 14:55 | 438940.7 | 1680.001 | 5 | 50 | 3.716177 | -2.280642 | 2.898636 | 1.064923 | 12.34063 | 4.146089 |  |  | -0.0002260208
2018-04-05 14:57 | 439060.7 | 1800.0006 | 5 | 50 | 3.695515 | -2.281513 | 2.898636 | 1.140985 | 12.34063 | 4.427969 |  |  | -0.0002727509
2018-04-05 14:59 | 439180.7 | 1920.0018 | 5 | 50 | 3.67529 | -2.282305 | 2.898636 | 1.217049 | 12.34063 | 4.708276 |  |  | -0.0002288818
2018-04-05 15:01 | 439300.7 | 2040.0013 | 5 | 50 | 3.657363 | -2.282373 | 2.898636 | 1.293106 | 12.34063 | 4.987116 |  |  | -0.0001821518
2018-04-05 15:03 | 439420.7 | 2160.0005 | 5 | 50 | 3.640882 | -2.281027 | 2.898636 | 1.369158 | 12.34063 | 5.264632 |  |  | -0.0002260208
2018-04-05 15:05 | 439540.7 | 2280.001 | 5 | 50 | 3.624842 | -2.282645 | 2.898636 | 1.445238 | 12.34063 | 5.541018 |  |  | -0.0001773834
2018-04-05 15:07 | 439660.7 | 2400.001 | 5 | 50 | 3.609326 | -2.280361 | 2.898636 | 1.521273 | 12.34063 | 5.816045 |  |  | -0.0001449585
2018-04-05 15:09 | 439780.7 | 2520.0005 | 5 | 50 | 3.593754 | -2.281634 | 2.898636 | 1.597383 | 12.34063 | 6.090151 |  |  | -0.0001573563
2018-04-05 15:11 | 439900.7 | 2640.0002 | 5 | 50 | 3.580847 | -2.281859 | 2.898636 | 1.673453 | 12.34063 | 6.363022 |  |  | -0.0002098083
2018-04-05 15:13 | 440020.7 | 2760.0001 | 5 | 50 | 3.569167 | -2.283791 | 2.898636 | 1.749513 | 12.34063 | 6.634928 |  |  | -0.0001049042
2018-04-05 15:15 | 440140.7 | 2880.0009 | 5 | 50 | 3.558142 | -2.281596 | 2.898636 | 1.825584 | 12.34063 | 6.906018 |  |  | -7.629395e-05
2018-04-05 15:17 | 440260.7 | 3000.0004 | 5 | 50 | 3.54673 | -2.284106 | 2.898636 | 1.901655 | 12.34063 | 7.176258 |  |  | -0.0001096725
2018-04-05 15:19 | 440380.7 | 3120.0004 | 5 | 50 | 3.53423 | -2.282556 | 2.898636 | 1.97772 | 12.34063 | 7.445582 |  |  | -0.000210762
2018-04-05 15:21 | 440500.7 | 3240.0004 | 5 | 50 | 3.522828 | -2.282114 | 2.898636 | 2.053786 | 12.34063 | 7.713974 |  |  | -0.0001850128
2018-04-05 15:23 | 440620.7 | 3360.0008 | 5 | 50 | 3.512047 | -2.280872 | 2.898636 | 2.129852 | 12.34063 | 7.981531 |  |  | -8.583069e-05
2018-04-05 15:25 | 440740.7 | 3480.0005 | 5 | 50 | 3.500943 | -2.281687 | 2.898636 | 2.20592 | 12.34063 | 8.248262 |  |  | -9.250641e-05
2018-04-05 15:27 | 440860.7 | 3600.0008 | 5 | 50 | 3.488 | -2.279544 | 2.898636 | 2.281982 | 12.34063 | 8.514071 |  |  | -0.0002183914
2018-04-05 15:29 | 440980.7 | 3720.0007 | 5 | 50 | 3.472789 | -2.284176 | 2.898636 | 2.358051 | 12.34063 | 8.778846 |  |  | -0.000120163
2018-04-05 15:31 | 441100.7 | 3840.0008 | 5 | 50 | 3.454746 | -2.282981 | 2.898636 | 2.434116 | 12.34063 | 9.042323 |  |  | -0.0002231598
2018-04-05 15:33 | 441220.7 | 3960.0004 | 5 | 50 | 3.435456 | -2.28249 | 2.898636 | 2.510183 | 12.34063 | 9.304405 |  |  | -0.0002298355
2018-04-05 15:35 | 441340.7 | 4080.0008 | 5 | 50 | 3.410324 | -2.28265 | 2.898636 | 2.586247 | 12.34063 | 9.564815 |  |  | -0.0003328323
2018-04-05 15:37 | 441460.7 | 4200.0008 | 5 | 50 | 3.372788 | -2.284101 | 2.898636 | 2.662316 | 12.34063 | 9.822917 |  |  | -0.0003499985
2018-04-05 15:39 | 441580.7 | 4320.0009 | 5 | 50 | 3.312852 | -2.281821 | 2.898636 | 2.738379 | 12.34063 | 10.07738 |  |  | -0.0006036758
2018-04-05 15:41 | 441700.7 | 4440.0004 | 5 | 50 | 3.206144 | -2.283395 | 2.898636 | 2.814447 | 12.34063 | 10.32576 |  |  | -0.001127243
2018-04-05 15:43 | 441807 | 4546.2696 | 5 | 50 | 2.999987 | -2.280705 | 2.898636 | 2.881809 | 12.34063 | 10.53588 |  |  | -0.0004468491
2018-04-05 15:45 | 441927.1 | 120.0004 | 6 | 50 | 3.383651 | 0 | 2.898636 | 2.881845 | 12.34063 | 10.53598 |  |  | 0.0003223419
2018-04-05 15:47 | 442047.1 | 240.0001 | 6 | 50 | 3.399911 | 0 | 2.898636 | 2.881845 | 12.34063 | 10.53598 |  |  | 8.392334e-05
2018-04-05 15:48 | 442107.1 | 300.0005 | 6 | 50 | 3.403748 | 0 | 2.898636 | 2.881845 | 12.34063 | 10.53598 |  |  | 0.0004325021
2018-04-05 15:50 | 442227.2 | 120.0006 | 8 | 51 | 3.957201 | 3.260241 | 0.1086626 | 0 | 0.4169832 | 0 |  |  | 0.001130104
2018-04-05 15:52 | 442347.2 | 240.0002 | 8 | 51 | 4.002155 | 3.260242 | 0.2173316 | 0 | 0.8504155 | 0 |  |  | 0.0001525879
2018-04-05 15:54 | 442467.2 | 360.0006 | 8 | 51 | 4.026187 | 3.260229 | 0.3259951 | 0 | 1.286568 | 0 |  |  | 0.000292778
2018-04-05 15:56 | 442587.2 | 480.0002 | 8 | 51 | 4.050182 | 3.260386 | 0.4346641 | 0 | 1.725416 | 0 |  |  | 0.0002918243
2018-04-05 15:58 | 442707.2 | 600.0007 | 8 | 51 | 4.071585 | 3.259552 | 0.5433289 | 0 | 2.166709 | 0 |  |  | 0.0001296997
2018-04-05 16:00 | 442827.2 | 720.0006 | 8 | 51 | 4.089727 | 3.259808 | 0.651998 | 0 | 2.610194 | 0 |  |  | 8.678436e-05
2018-04-05 16:02 | 442947.2 | 840.0006 | 8 | 51 | 4.105175 | 3.258419 | 0.7606621 | 0 | 3.055443 | 0 |  |  | 0.0001182556
2018-04-05 16:04 | 443067.2 | 960.0002 | 8 | 51 | 4.119026 | 3.259321 | 0.8693303 | 0 | 3.502315 | 0 |  |  | 0.0001659393
2018-04-05 16:06 | 443187.2 | 1080.0006 | 8 | 51 | 4.132936 | 3.260597 | 0.9779941 | 0 | 3.950645 | 0 |  |  | 3.910065e-05
2018-04-05 16:08 | 443307.2 | 1200.0002 | 8 | 51 | 4.148443 | 3.260405 | 1.086663 | 0 | 4.400592 | 0 |  |  | 0.0001754761
2018-04-05 16:10 | 443427.2 | 1320.0006 | 8 | 51 | 4.165827 | 3.259729 | 1.195327 | 0 | 4.852306 | 0 |  |  | 0.0001649857
2018-04-05 16:12 | 443547.2 | 1440.0006 | 8 | 51 | 4.185824 | 3.260307 | 1.303996 | 0 | 5.306062 | 0 |  |  | 0.0001850128
2018-04-05 16:14 | 443628.8 | 1521.6065 | 8 | 51 | 4.200001 | 3.260115 | 1.377895 | 0 | 5.615923 | 0 |  |  | 0.0001850128

## Statistics_18
Date_Time | Test_Time(s) | Step_Time(s) | Step_Index | Cycle_Index | Voltage(V) | Current(A) | Charge_Capacity(Ah) | Discharge_Capacity(Ah) | Charge_Energy(Wh) | Discharge_Energy(Wh) | ACR(Ohm) | Internal Resistance(Ohm)
2018-03-31 13:59 | 8799.220172 | 300.0044 | 6 | 1 | 3.395283 | 0 | 2.869194 | 2.904288 | 12.22009 | 10.64334
2018-03-31 16:25 | 17589.17 | 300.0045 | 6 | 2 | 3.392769 | 0 | 2.908731 | 2.907774 | 12.34989 | 10.6553
2018-03-31 18:52 | 26375.00558 | 300.003 | 6 | 3 | 3.392851 | 0 | 2.909834 | 2.908221 | 12.35432 | 10.66038
2018-03-31 21:18 | 35149.43 | 300.0028 | 6 | 4 | 3.390666 | 0 | 2.906247 | 2.905366 | 12.34004 | 10.65064
2018-03-31 23:44 | 43921.57 | 300.002 | 6 | 5 | 3.391087 | 0 | 2.906283 | 2.904849 | 12.33858 | 10.64663
2018-04-01 02:10 | 52699.68 | 300.002 | 6 | 6 | 3.387297 | 0 | 2.906195 | 2.906006 | 12.33915 | 10.65319
2018-04-01 04:37 | 61484.99 | 300.0022 | 6 | 7 | 3.382646 | 0 | 2.906369 | 2.906294 | 12.3395 | 10.65462
2018-04-01 07:03 | 70264.35044 | 300.0011 | 6 | 8 | 3.386125 | 0 | 2.907399 | 2.905406 | 12.3429 | 10.65105
2018-04-01 09:29 | 79032.36 | 300.0044 | 6 | 9 | 3.387498 | 0 | 2.904247 | 2.902771 | 12.33125 | 10.64209
2018-04-01 11:55 | 87799.54 | 300.003 | 6 | 10 | 3.387504 | 0 | 2.902199 | 2.901299 | 12.32253 | 10.63362
2018-04-01 14:22 | 96565.09502 | 300.0022 | 6 | 11 | 3.386742 | 0 | 2.901977 | 2.901425 | 12.32105 | 10.63393
2018-04-01 16:48 | 105345.5 | 300.0046 | 6 | 12 | 3.38436 | 0 | 2.902413 | 2.902196 | 12.32485 | 10.63718
2018-04-01 19:14 | 114125.3 | 300.0028 | 6 | 13 | 3.384445 | 0 | 2.902295 | 2.901475 | 12.32384 | 10.63396
2018-04-01 21:40 | 122890.5 | 300.0036 | 6 | 14 | 3.387917 | 0 | 2.901092 | 2.899429 | 12.31843 | 10.6283
2018-04-02 00:06 | 131653.8 | 300.0031 | 6 | 15 | 3.386575 | 0 | 2.898271 | 2.897936 | 12.30797 | 10.62256
2018-04-02 02:32 | 140409.1 | 300.0027 | 6 | 16 | 3.388391 | 0 | 2.897663 | 2.896492 | 12.30353 | 10.61302
2018-04-02 04:58 | 149176.8 | 300.0028 | 6 | 17 | 3.385905 | 0 | 2.898148 | 2.898207 | 12.30757 | 10.62244
2018-04-02 07:25 | 157953 | 300.0023 | 6 | 18 | 3.382828 | 0 | 2.898774 | 2.898784 | 12.3103 | 10.62373
2018-04-02 09:51 | 166719.1 | 300.0036 | 6 | 19 | 3.385678 | 0 | 2.89863 | 2.897139 | 12.30819 | 10.61756
2018-04-02 12:17 | 175477.2 | 300.0038 | 6 | 20 | 3.386875 | 0 | 2.897077 | 2.896168 | 12.30242 | 10.61634
2018-04-02 14:43 | 184231.4 | 300.003 | 6 | 21 | 3.387372 | 0 | 2.894802 | 2.894192 | 12.29324 | 10.60683
2018-04-02 17:09 | 192983 | 300.0022 | 6 | 22 | 3.388972 | 0 | 2.894361 | 2.893505 | 12.29095 | 10.60211
2018-04-02 19:35 | 201751.9 | 300.003 | 6 | 23 | 3.3862 | 0 | 2.894669 | 2.894947 | 12.29484 | 10.60962
2018-04-02 22:01 | 210523 | 300.0028 | 6 | 24 | 3.384485 | 0 | 2.895323 | 2.895152 | 12.29721 | 10.6102
2018-04-03 00:27 | 219284.4 | 300.0046 | 6 | 25 | 3.385959 | 0 | 2.895329 | 2.894372 | 12.29592 | 10.60699
2018-04-03 02:53 | 228040.4698 | 300.0028 | 6 | 26 | 3.386463 | 0 | 2.893335 | 2.892655 | 12.28853 | 10.60317
2018-04-03 05:19 | 236789.5259 | 300.003 | 6 | 27 | 3.387437 | 0 | 2.891928 | 2.891136 | 12.28186 | 10.59542
2018-04-03 07:45 | 245543.5 | 300.0035 | 6 | 28 | 3.387966 | 0 | 2.892814 | 2.892198 | 12.28583 | 10.60053
2018-04-03 10:11 | 254305 | 300.0005 | 6 | 29 | 3.384572 | 0 | 2.891873 | 2.89223 | 12.2833 | 10.60002
2018-04-03 12:37 | 263066.8 | 300.0019 | 6 | 30 | 3.384736 | 0 | 2.893004 | 2.89243 | 12.28632 | 10.59835
2018-04-03 15:02 | 271814.9 | 300.0038 | 6 | 31 | 3.388451 | 0 | 2.891594 | 2.890168 | 12.28122 | 10.59188
2018-04-03 17:28 | 280563.3 | 300.0038 | 6 | 32 | 3.387507 | 0 | 2.888072 | 2.88789 | 12.2681 | 10.58201
2018-04-03 19:54 | 289306.4 | 300.0022 | 6 | 33 | 3.388164 | 0 | 2.888748 | 2.888208 | 12.26894 | 10.58359
2018-04-03 22:20 | 298059.6 | 300.003 | 6 | 34 | 3.387983 | 0 | 2.890125 | 2.889828 | 12.27583 | 10.59184
2018-04-04 00:46 | 306816.2 | 300.0036 | 6 | 35 | 3.384383 | 0 | 2.888954 | 2.889449 | 12.27128 | 10.58865
2018-04-04 03:12 | 315573.7 | 300.0036 | 6 | 36 | 3.384976 | 0 | 2.890862 | 2.890279 | 12.278 | 10.59179
2018-04-04 05:38 | 324327.1891 | 300.0022 | 6 | 37 | 3.384419 | 0 | 2.889842 | 2.889544 | 12.2744 | 10.5913
2018-04-04 08:03 | 333070.3 | 300.0044 | 6 | 38 | 3.386114 | 0 | 2.88715 | 2.886268 | 12.26327 | 10.5778
2018-04-04 10:29 | 341806.9 | 300.0031 | 6 | 39 | 3.390368 | 0 | 2.887443 | 2.885993 | 12.26316 | 10.57461
2018-04-04 12:55 | 350545.9 | 300.002 | 6 | 40 | 3.388369 | 0 | 2.884965 | 2.885216 | 12.25553 | 10.57229
2018-04-04 15:20 | 359285.5 | 300.0013 | 6 | 41 | 3.391652 | 0 | 2.884587 | 2.883404 | 12.25408 | 10.56262
2018-04-04 19:14 | 368048.4 | 300.0013 | 6 | 42 | 3.389617 | 0 | 2.896689 | 2.88725 | 12.30748 | 10.57354
2018-04-04 21:40 | 376819.2 | 300.0021 | 6 | 43 | 3.388493 | 0 | 2.901447 | 2.886665 | 12.32816 | 10.57349
2018-04-05 00:06 | 385593.6 | 300.0023 | 6 | 44 | 3.39051 | 0 | 2.902466 | 2.886357 | 12.33299 | 10.57294
2018-04-05 02:33 | 394363.4 | 300.0021 | 6 | 45 | 3.388042 | 0 | 2.901384 | 2.886242 | 12.32847 | 10.5733
2018-04-05 04:59 | 403133.7 | 300.0013 | 6 | 46 | 3.387479 | 0 | 2.901848 | 2.886341 | 12.33011 | 10.57363
2018-04-05 07:25 | 411892.5 | 300.0006 | 6 | 47 | 3.390534 | 0 | 2.900694 | 2.884093 | 12.32502 | 10.56613
2018-04-05 09:51 | 420654.4 | 300.0012 | 6 | 48 | 3.386889 | 0 | 2.900154 | 2.885425 | 12.32314 | 10.57304
2018-04-05 12:17 | 429420.3 | 300.0039 | 6 | 49 | 3.388896 | 0 | 2.901664 | 2.885767 | 12.32857 | 10.57441
2018-04-05 14:43 | 438178 | 300.0014 | 6 | 50 | 3.392233 | 0 | 2.900021 | 2.883707 | 12.32177 | 10.56646
2018-04-05 15:09 | 439780.9 | 1602.7888 | 8 | 51 | 4.200028 | 3.260133 | 1.451406 | 0 | 5.904831 | 0

## Channel_18_1
Date_Time | Test_Time(s) | Step_Time(s) | Step_Index | Cycle_Index | Voltage(V) | Current(A) | Charge_Capacity(Ah) | Discharge_Capacity(Ah) | Charge_Energy(Wh) | Discharge_Energy(Wh) | ACR(Ohm) | Internal Resistance(Ohm) | dV/dt(V/s) | dI/dt(A/s)
2018-03-31 11:32 | 10.0011 | 10.001 | 1 | 1 | 3.537666 | 0 | 0 | 0 | 0 | 0 |  |  | 2.670288e-05
2018-03-31 11:32 | 10.0029 | 10.0028 | 1 | 1 | 3.537662 | 0 | 0 | 0 | 0 | 0 |  |  | 2.670288e-05
2018-03-31 11:34 | 130.0811 | 120.0006 | 2 | 1 | 4.130469 | 4.889993 | 0.1623904 | 3.16e-10 | 0.6597089 | 1.118e-09 |  |  | 2.670288e-05
2018-03-31 11:36 | 250.0815 | 240.001 | 2 | 1 | 4.157482 | 4.889985 | 0.325384 | 3.16e-10 | 1.334987 | 1.118e-09 |  |  | 2.670288e-05
2018-03-31 11:38 | 370.082 | 360.0015 | 2 | 1 | 4.183777 | 4.889968 | 0.4883775 | 3.16e-10 | 2.014879 | 1.118e-09 |  |  | 2.670288e-05
2018-03-31 11:40 | 490.0816 | 480.0011 | 2 | 1 | 4.200281 | 4.822783 | 0.651157 | 3.16e-10 | 2.697522 | 1.118e-09 |  |  | 2.670288e-05
2018-03-31 11:42 | 610.0821 | 600.0016 | 2 | 1 | 4.200295 | 4.510669 | 0.806865 | 3.16e-10 | 3.351539 | 1.118e-09 |  |  | 2.670288e-05
2018-03-31 11:44 | 730.0825 | 720.002 | 2 | 1 | 4.200256 | 4.192653 | 0.951767 | 3.16e-10 | 3.960168 | 1.118e-09 |  |  | 2.670288e-05
2018-03-31 11:46 | 850.0813 | 840.0008 | 2 | 1 | 4.200278 | 3.918683 | 1.086879 | 3.16e-10 | 4.527676 | 1.118e-09 |  |  | 2.670288e-05
2018-03-31 11:48 | 970.0817 | 960.0012 | 2 | 1 | 4.200264 | 3.668525 | 1.213258 | 3.16e-10 | 5.058498 | 1.118e-09 |  |  | 2.670288e-05
2018-03-31 11:50 | 1090.0821 | 1080.0016 | 2 | 1 | 4.200256 | 3.415931 | 1.331356 | 3.16e-10 | 5.554543 | 1.118e-09 |  |  | 2.670288e-05
2018-03-31 11:52 | 1160.9869 | 1150.9064 | 2 | 1 | 4.200319 | 3.259997 | 1.397067 | 3.16e-10 | 5.830544 | 1.118e-09 |  |  | 2.670288e-05
2018-03-31 11:54 | 1281.002728 | 120.0014 | 3 | 1 | 4.220239 | 3.26006 | 1.505376 | 2.532e-09 | 6.286475 | 1.009e-08 |  |  | 2.670288e-05
2018-03-31 11:56 | 1401.001528 | 240.0002 | 3 | 1 | 4.241988 | 3.26007 | 1.614034 | 2.532e-09 | 6.74621 | 1.009e-08 |  |  | 2.670288e-05
2018-03-31 11:58 | 1521.002728 | 360.0014 | 3 | 1 | 4.265071 | 3.260068 | 1.722693 | 2.532e-09 | 7.208381 | 1.009e-08 |  |  | 2.670288e-05
2018-03-31 12:00 | 1641.002428 | 480.0011 | 3 | 1 | 4.291664 | 3.260037 | 1.831352 | 2.532e-09 | 7.673229 | 1.009e-08 |  |  | 2.670288e-05
2018-03-31 12:02 | 1761.002028 | 600.0007 | 3 | 1 | 4.323096 | 3.26003 | 1.940022 | 2.532e-09 | 8.141282 | 1.009e-08 |  |  | 2.670288e-05
2018-03-31 12:04 | 1881.001528 | 720.0002 | 3 | 1 | 4.355714 | 3.260102 | 2.048683 | 2.532e-09 | 8.612795 | 1.009e-08 |  |  | 2.670288e-05
2018-03-31 12:06 | 2001.001928 | 840.0006 | 3 | 1 | 4.389847 | 3.260032 | 2.157362 | 2.532e-09 | 9.088012 | 1.009e-08 |  |  | 2.670288e-05
2018-03-31 12:08 | 2121.003328 | 960.002 | 3 | 1 | 4.40034 | 2.937945 | 2.261944 | 2.532e-09 | 9.548035 | 1.009e-08 |  |  | 2.670288e-05
2018-03-31 12:10 | 2241.001328 | 1080 | 3 | 1 | 4.40031 | 2.559655 | 2.353485 | 2.532e-09 | 9.950842 | 1.009e-08 |  |  | 2.670288e-05
2018-03-31 12:12 | 2361.003328 | 1200.002 | 3 | 1 | 4.400304 | 2.228621 | 2.433058 | 2.532e-09 | 10.30099 | 1.009e-08 |  |  | 2.670288e-05
2018-03-31 12:14 | 2481.002128 | 1320.0008 | 3 | 1 | 4.400255 | 1.957159 | 2.502692 | 2.532e-09 | 10.60739 | 1.009e-08 |  |  | 2.670288e-05
2018-03-31 12:16 | 2601.002428 | 1440.0011 | 3 | 1 | 4.400264 | 1.728845 | 2.564018 | 2.532e-09 | 10.87724 | 1.009e-08 |  |  | 2.670288e-05
2018-03-31 12:18 | 2721.002128 | 1560.0008 | 3 | 1 | 4.400298 | 1.524229 | 2.61816 | 2.532e-09 | 11.11548 | 1.009e-08 |  |  | 2.670288e-05
2018-03-31 12:20 | 2841.002528 | 1680.0012 | 3 | 1 | 4.400239 | 1.33539 | 2.665735 | 2.532e-09 | 11.32482 | 1.009e-08 |  |  | 2.670288e-05
2018-03-31 12:22 | 2961.002128 | 1800.0008 | 3 | 1 | 4.400225 | 1.184173 | 2.707643 | 2.532e-09 | 11.50923 | 1.009e-08 |  |  | 2.670288e-05
2018-03-31 12:24 | 3081.002528 | 1920.0012 | 3 | 1 | 4.400208 | 1.056941 | 2.74494 | 2.532e-09 | 11.67335 | 1.009e-08 |  |  | 2.670288e-05
2018-03-31 12:26 | 3201.002128 | 2040.0008 | 3 | 1 | 4.400233 | 0.9478436 | 2.778333 | 2.532e-09 | 11.82028 | 1.009e-08 |  |  | 2.670288e-05
2018-03-31 12:28 | 3321.001728 | 2160.0004 | 3 | 1 | 4.400235 | 0.8457651 | 2.808212 | 2.532e-09 | 11.95175 | 1.009e-08 |  |  | 2.670288e-05
2018-03-31 12:30 | 3441.002128 | 2280.0008 | 3 | 1 | 4.400241 | 0.7561665 | 2.834834 | 2.532e-09 | 12.0689 | 1.009e-08 |  |  | 2.670288e-05
2018-03-31 12:32 | 3561.002428 | 2400.0011 | 3 | 1 | 4.400205 | 0.6825447 | 2.858769 | 2.532e-09 | 12.17422 | 1.009e-08 |  |  | 2.670288e-05
2018-03-31 12:32 | 3617.274528 | 2456.2732 | 3 | 1 | 4.400207 | 0.6519966 | 2.869194 | 2.532e-09 | 12.22009 | 1.009e-08 |  |  | 2.670288e-05
2018-03-31 12:34 | 3737.319244 | 120.0012 | 4 | 1 | 4.330277 | 0 | 2.869194 | 2.532e-09 | 12.22009 | 1.009e-08 |  |  | 2.670288e-05
2018-03-31 12:36 | 3857.318044 | 240 | 4 | 1 | 4.32422 | 0 | 2.869194 | 2.532e-09 | 12.22009 | 1.009e-08 |  |  | 2.670288e-05
2018-03-31 12:37 | 3917.321644 | 300.0036 | 4 | 1 | 4.322473 | 0 | 2.869194 | 2.532e-09 | 12.22009 | 1.009e-08 |  |  | 2.670288e-05
2018-03-31 12:39 | 4037.401932 | 120.0014 | 5 | 1 | 4.073387 | -2.282 | 2.869194 | 0.07606113 | 12.22009 | 0.3123781 |  |  | 2.670288e-05
2018-03-31 12:41 | 4157.401532 | 240.001 | 5 | 1 | 4.039515 | -2.282064 | 2.869194 | 0.1521271 | 12.22009 | 0.6208802 |  |  | 2.670288e-05
2018-03-31 12:43 | 4277.401932 | 360.0014 | 5 | 1 | 4.009861 | -2.281984 | 2.869194 | 0.2281948 | 12.22009 | 0.9270297 |  |  | 2.670288e-05
2018-03-31 12:45 | 4397.401132 | 480.0006 | 5 | 1 | 3.97974 | -2.282034 | 2.869194 | 0.3042496 | 12.22009 | 1.230867 |  |  | 2.670288e-05
2018-03-31 12:47 | 4517.401932 | 600.0014 | 5 | 1 | 3.949304 | -2.282085 | 2.869194 | 0.3803157 | 12.22009 | 1.532413 |  |  | 2.670288e-05
2018-03-31 12:49 | 4637.400832 | 720.0003 | 5 | 1 | 3.921391 | -2.281933 | 2.869194 | 0.4563741 | 12.22009 | 1.831722 |  |  | 2.670288e-05
2018-03-31 12:51 | 4757.401932 | 840.0014 | 5 | 1 | 3.895218 | -2.282053 | 2.869194 | 0.5324447 | 12.22009 | 2.129017 |  |  | 2.670288e-05
2018-03-31 12:53 | 4877.401532 | 960.001 | 5 | 1 | 3.869113 | -2.28198 | 2.869194 | 0.6085121 | 12.22009 | 2.424328 |  |  | 2.670288e-05
2018-03-31 12:55 | 4997.401932 | 1080.0014 | 5 | 1 | 3.840829 | -2.282107 | 2.869194 | 0.6845721 | 12.22009 | 2.717549 |  |  | 2.670288e-05
2018-03-31 12:57 | 5117.401532 | 1200.001 | 5 | 1 | 3.814062 | -2.282065 | 2.869194 | 0.7606363 | 12.22009 | 3.008661 |  |  | 2.670288e-05
2018-03-31 12:59 | 5237.402032 | 1320.0015 | 5 | 1 | 3.790264 | -2.282134 | 2.869194 | 0.8367136 | 12.22009 | 3.2979 |  |  | 2.670288e-05
2018-03-31 13:01 | 5357.400732 | 1440.0002 | 5 | 1 | 3.769051 | -2.282018 | 2.869194 | 0.9127746 | 12.22009 | 3.585382 |  |  | 2.670288e-05
2018-03-31 13:03 | 5477.401132 | 1560.0006 | 5 | 1 | 3.747473 | -2.282006 | 2.869194 | 0.9888393 | 12.22009 | 3.871265 |  |  | 2.670288e-05
2018-03-31 13:05 | 5597.400732 | 1680.0002 | 5 | 1 | 3.725499 | -2.282021 | 2.869194 | 1.064899 | 12.22009 | 4.155445 |  |  | 2.670288e-05
2018-03-31 13:07 | 5717.401132 | 1800.0006 | 5 | 1 | 3.705882 | -2.282018 | 2.869194 | 1.140968 | 12.22009 | 4.438085 |  |  | 2.670288e-05
2018-03-31 13:09 | 5837.401532 | 1920.001 | 5 | 1 | 3.687879 | -2.28196 | 2.869194 | 1.217037 | 12.22009 | 4.719295 |  |  | 2.670288e-05
2018-03-31 13:11 | 5957.401932 | 2040.0014 | 5 | 1 | 3.670135 | -2.281971 | 2.869194 | 1.293103 | 12.22009 | 4.999141 |  |  | 2.670288e-05
2018-03-31 13:13 | 6077.400732 | 2160.0002 | 5 | 1 | 3.651248 | -2.282006 | 2.869194 | 1.369166 | 12.22009 | 5.277586 |  |  | 2.670288e-05
2018-03-31 13:15 | 6197.401132 | 2280.0006 | 5 | 1 | 3.634589 | -2.281966 | 2.869194 | 1.445228 | 12.22009 | 5.554656 |  |  | 2.670288e-05
2018-03-31 13:17 | 6317.400732 | 2400.0002 | 5 | 1 | 3.6199 | -2.281966 | 2.869194 | 1.521299 | 12.22009 | 5.830577 |  |  | 2.670288e-05
2018-03-31 13:19 | 6437.401932 | 2520.0014 | 5 | 1 | 3.606692 | -2.28198 | 2.869194 | 1.597368 | 12.22009 | 6.105434 |  |  | 2.670288e-05
2018-03-31 13:21 | 6557.400732 | 2640.0002 | 5 | 1 | 3.592975 | -2.281966 | 2.869194 | 1.673429 | 12.22009 | 6.379252 |  |  | 2.670288e-05
2018-03-31 13:23 | 6677.401932 | 2760.0014 | 5 | 1 | 3.579045 | -2.28198 | 2.869194 | 1.749494 | 12.22009 | 6.652007 |  |  | 2.670288e-05
2018-03-31 13:25 | 6797.400732 | 2880.0002 | 5 | 1 | 3.567586 | -2.281962 | 2.869194 | 1.825556 | 12.22009 | 6.923791 |  |  | 2.670288e-05
2018-03-31 13:27 | 6917.401132 | 3000.0006 | 5 | 1 | 3.557627 | -2.282016 | 2.869194 | 1.901616 | 12.22009 | 7.19475 |  |  | 2.670288e-05
2018-03-31 13:29 | 7037.401532 | 3120.001 | 5 | 1 | 3.547317 | -2.282083 | 2.869194 | 1.977682 | 12.22009 | 7.46498 |  |  | 2.670288e-05
2018-03-31 13:31 | 7157.401932 | 3240.0014 | 5 | 1 | 3.53483 | -2.282036 | 2.869194 | 2.053751 | 12.22009 | 7.73436 |  |  | 2.670288e-05
2018-03-31 13:33 | 7277.401532 | 3360.001 | 5 | 1 | 3.523387 | -2.281934 | 2.869194 | 2.129817 | 12.22009 | 8.002792 |  |  | 2.670288e-05
2018-03-31 13:35 | 7397.401132 | 3480.0006 | 5 | 1 | 3.512605 | -2.282029 | 2.869194 | 2.20588 | 12.22009 | 8.270382 |  |  | 2.670288e-05
2018-03-31 13:37 | 7517.401532 | 3600.001 | 5 | 1 | 3.501509 | -2.282118 | 2.869194 | 2.28195 | 12.22009 | 8.537187 |  |  | 2.670288e-05
2018-03-31 13:39 | 7637.401132 | 3720.0006 | 5 | 1 | 3.487261 | -2.282067 | 2.869194 | 2.358018 | 12.22009 | 8.803029 |  |  | 2.670288e-05
2018-03-31 13:41 | 7757.400732 | 3840.0002 | 5 | 1 | 3.469582 | -2.282101 | 2.869194 | 2.434086 | 12.22009 | 9.06762 |  |  | 2.670288e-05
2018-03-31 13:43 | 7877.402032 | 3960.0015 | 5 | 1 | 3.451704 | -2.282044 | 2.869194 | 2.510149 | 12.22009 | 9.330862 |  |  | 2.670288e-05
2018-03-31 13:45 | 7997.400732 | 4080.0002 | 5 | 1 | 3.429584 | -2.282134 | 2.869194 | 2.586216 | 12.22009 | 9.592619 |  |  | 2.670288e-05
2018-03-31 13:47 | 8117.402032 | 4200.0015 | 5 | 1 | 3.396213 | -2.282026 | 2.869194 | 2.662287 | 12.22009 | 9.852324 |  |  | 2.670288e-05
2018-03-31 13:49 | 8237.400732 | 4320.0002 | 5 | 1 | 3.342378 | -2.282112 | 2.869194 | 2.738357 | 12.22009 | 10.10879 |  |  | 2.670288e-05
2018-03-31 13:51 | 8357.401132 | 4440.0006 | 5 | 1 | 3.254663 | -2.281936 | 2.869194 | 2.81442 | 12.22009 | 10.36 |  |  | 2.670288e-05
2018-03-31 13:53 | 8477.400732 | 4560.0002 | 5 | 1 | 3.06434 | -2.281934 | 2.869194 | 2.890485 | 12.22009 | 10.60147 |  |  | 2.670288e-05
2018-03-31 13:54 | 8499.171232 | 4581.7707 | 5 | 1 | 2.999993 | -2.282125 | 2.869194 | 2.904288 | 12.22009 | 10.64334 |  |  | 2.670288e-05
2018-03-31 13:56 | 8619.216172 | 120.0004 | 6 | 1 | 3.372858 | 0 | 2.869194 | 2.904288 | 12.22009 | 10.64334 |  |  | 2.670288e-05
2018-03-31 13:58 | 8739.216572 | 240.0008 | 6 | 1 | 3.390637 | 0 | 2.869194 | 2.904288 | 12.22009 | 10.64334 |  |  | 2.670288e-05
2018-03-31 13:59 | 8799.220172 | 300.0044 | 6 | 1 | 3.395283 | 0 | 2.869194 | 2.904288 | 12.22009 | 10.64334 |  |  | 2.670288e-05
2018-03-31 13:59 | 8799.22898 | 0.0024 | 7 | 2 | 3.395286 | 0 | 0 | 0 | 0 | 0 |  |  | 2.670288e-05
2018-03-31 14:01 | 8919.309552 | 120.0031 | 2 | 2 | 4.090681 | 4.889943 | 0.1623863 | 0 | 0.6459911 | 0 |  |  | 2.670288e-05
2018-03-31 14:03 | 9039.306652 | 240.0002 | 2 | 2 | 4.120164 | 4.889934 | 0.3253962 | 0 | 1.315041 | 0 |  |  | 2.670288e-05
2018-03-31 14:05 | 9159.307152 | 360.0007 | 2 | 2 | 4.152515 | 4.889943 | 0.4883884 | 0 | 1.989292 | 0 |  |  | 2.670288e-05
2018-03-31 14:07 | 9279.307452 | 480.001 | 2 | 2 | 4.180559 | 4.889962 | 0.6513748 | 0 | 2.66841 | 0 |  |  | 2.670288e-05
2018-03-31 14:09 | 9399.308852 | 600.0024 | 2 | 2 | 4.200279 | 4.797559 | 0.8139991 | 0 | 3.350271 | 0 |  |  | 2.670288e-05
2018-03-31 14:11 | 9519.307652 | 720.0012 | 2 | 2 | 4.200263 | 4.466399 | 0.9683062 | 0 | 3.998404 | 0 |  |  | 2.670288e-05
2018-03-31 14:13 | 9639.307252 | 840.0008 | 2 | 2 | 4.200284 | 4.155387 | 1.111925 | 0 | 4.601645 | 0 |  |  | 2.670288e-05
2018-03-31 14:15 | 9759.308452 | 960.002 | 2 | 2 | 4.200254 | 3.843921 | 1.245227 | 0 | 5.161549 | 0 |  |  | 2.670288e-05
2018-03-31 14:17 | 9879.308052 | 1080.0016 | 2 | 2 | 4.200246 | 3.531848 | 1.368138 | 0 | 5.677806 | 0 |  |  | 2.670288e-05
2018-03-31 14:19 | 9999.306752 | 1200.0003 | 2 | 2 | 4.200298 | 3.263444 | 1.481238 | 0 | 6.152857 | 0 |  |  | 2.670288e-05
2018-03-31 14:19 | 10000.8 | 1201.4921 | 2 | 2 | 4.200273 | 3.259997 | 1.482611 | 0 | 6.158623 | 0 |  |  | 2.670288e-05
2018-03-31 14:21 | 10120.81 | 120.0005 | 3 | 2 | 4.219622 | 3.259963 | 1.590875 | 0 | 6.614314 | 0 |  |  | 2.670288e-05
2018-03-31 14:23 | 10240.81 | 240.0009 | 3 | 2 | 4.242747 | 3.260034 | 1.699526 | 0 | 7.073995 | 0 |  |  | 2.670288e-05
2018-03-31 14:25 | 10360.81 | 360.0005 | 3 | 2 | 4.26983 | 3.260003 | 1.808192 | 0 | 7.536459 | 0 |  |  | 2.670288e-05
2018-03-31 14:27 | 10480.81 | 480.001 | 3 | 2 | 4.300655 | 3.260055 | 1.916872 | 0 | 8.002183 | 0 |  |  | 2.670288e-05
2018-03-31 14:29 | 10600.81 | 600.0014 | 3 | 2 | 4.331829 | 3.260074 | 2.025518 | 0 | 8.47112 | 0 |  |  | 2.670288e-05
2018-03-31 14:31 | 10720.81 | 720.0002 | 3 | 2 | 4.364621 | 3.260072 | 2.134187 | 0 | 8.943616 | 0 |  |  | 2.670288e-05
2018-03-31 14:33 | 10840.81 | 840.0007 | 3 | 2 | 4.400293 | 3.239997 | 2.24286 | 0 | 9.419888 | 0 |  |  | 2.670288e-05
2018-03-31 14:35 | 10960.81 | 960.0019 | 3 | 2 | 4.400288 | 2.776448 | 2.342561 | 0 | 9.858603 | 0 |  |  | 2.670288e-05
2018-03-31 14:37 | 11080.81 | 1080.0023 | 3 | 2 | 4.400311 | 2.424254 | 2.429025 | 0 | 10.23907 | 0 |  |  | 2.670288e-05
2018-03-31 14:39 | 11200.81 | 1200.0011 | 3 | 2 | 4.400249 | 2.126094 | 2.504711 | 0 | 10.57211 | 0 |  |  | 2.670288e-05
2018-03-31 14:41 | 11320.81 | 1320.0015 | 3 | 2 | 4.400271 | 1.868494 | 2.571233 | 0 | 10.86482 | 0 |  |  | 2.670288e-05
2018-03-31 14:43 | 11440.81 | 1440.0019 | 3 | 2 | 4.40028 | 1.635165 | 2.629562 | 0 | 11.12149 | 0 |  |  | 2.670288e-05
2018-03-31 14:45 | 11560.81 | 1560.0015 | 3 | 2 | 4.400225 | 1.430588 | 2.680516 | 0 | 11.3457 | 0 |  |  | 2.670288e-05
2018-03-31 14:47 | 11680.81 | 1680.0012 | 3 | 2 | 4.400239 | 1.26618 | 2.725376 | 0 | 11.54309 | 0 |  |  | 2.670288e-05
2018-03-31 14:49 | 11800.81 | 1800.0024 | 3 | 2 | 4.400216 | 1.128675 | 2.765224 | 0 | 11.71843 | 0 |  |  | 2.670288e-05
2018-03-31 14:51 | 11920.81 | 1920.0004 | 3 | 2 | 4.40022 | 1.005869 | 2.800762 | 0 | 11.87481 | 0 |  |  | 2.670288e-05
2018-03-31 14:53 | 12040.81 | 2040.0023 | 3 | 2 | 4.400216 | 0.8911018 | 2.83235 | 0 | 12.0138 | 0 |  |  | 2.670288e-05
2018-03-31 14:55 | 12160.81 | 2160.0003 | 3 | 2 | 4.40023 | 0.7982683 | 2.860445 | 0 | 12.13743 | 0 |  |  | 2.670288e-05
2018-03-31 14:57 | 12280.81 | 2280.0014 | 3 | 2 | 4.400168 | 0.7191238 | 2.885708 | 0 | 12.24859 | 0 |  |  | 2.670288e-05
2018-03-31 14:59 | 12400.81 | 2400.0002 | 3 | 2 | 4.40021 | 0.6522951 | 2.90856 | 0 | 12.34914 | 0 |  |  | 2.670288e-05
2018-03-31 14:59 | 12401.75 | 2400.9392 | 3 | 2 | 4.400223 | 0.6519918 | 2.908731 | 0 | 12.34989 | 0 |  |  | 2.670288e-05
2018-03-31 15:01 | 12521.79 | 120.0015 | 4 | 2 | 4.330839 | 0 | 2.908731 | 0 | 12.34989 | 0 |  |  | 2.670288e-05
2018-03-31 15:03 | 12641.79 | 240.0002 | 4 | 2 | 4.324903 | 0 | 2.908731 | 0 | 12.34989 | 0 |  |  | 2.670288e-05
2018-03-31 15:04 | 12701.8 | 300.003 | 4 | 2 | 4.323225 | 0 | 2.908731 | 0 | 12.34989 | 0 |  |  | 2.670288e-05
2018-03-31 15:06 | 12821.8763 | 120.0014 | 5 | 2 | 4.075814 | -2.282199 | 2.908731 | 0.07605951 | 12.34989 | 0.3125195 |  |  | 2.670288e-05
2018-03-31 15:08 | 12941.8751 | 240.0002 | 5 | 2 | 4.042167 | -2.282094 | 2.908731 | 0.1521186 | 12.34989 | 0.6212027 |  |  | 2.670288e-05
2018-03-31 15:10 | 13061.8763 | 360.0014 | 5 | 2 | 4.010788 | -2.282079 | 2.908731 | 0.2281941 | 12.34989 | 0.9275305 |  |  | 2.670288e-05
2018-03-31 15:12 | 13181.8759 | 480.001 | 5 | 2 | 3.979482 | -2.282081 | 2.908731 | 0.3042559 | 12.34989 | 1.231393 |  |  | 2.670288e-05
2018-03-31 15:14 | 13301.8763 | 600.0014 | 5 | 2 | 3.95084 | -2.282091 | 2.908731 | 0.3803325 | 12.34989 | 1.533041 |  |  | 2.670288e-05
2018-03-31 15:16 | 13421.8759 | 720.001 | 5 | 2 | 3.923613 | -2.281996 | 2.908731 | 0.4563888 | 12.34989 | 1.83248 |  |  | 2.670288e-05
2018-03-31 15:18 | 13541.8755 | 840.0006 | 5 | 2 | 3.896562 | -2.281991 | 2.908731 | 0.5324606 | 12.34989 | 2.129927 |  |  | 2.670288e-05
2018-03-31 15:20 | 13661.876 | 960.0011 | 5 | 2 | 3.868352 | -2.281986 | 2.908731 | 0.6085275 | 12.34989 | 2.425262 |  |  | 2.670288e-05
2018-03-31 15:22 | 13781.8763 | 1080.0014 | 5 | 2 | 3.841176 | -2.282089 | 2.908731 | 0.6845891 | 12.34989 | 2.718448 |  |  | 2.670288e-05
2018-03-31 15:24 | 13901.8751 | 1200.0002 | 5 | 2 | 3.81539 | -2.282046 | 2.908731 | 0.7606533 | 12.34989 | 3.009633 |  |  | 2.670288e-05
2018-03-31 15:26 | 14021.8755 | 1320.0006 | 5 | 2 | 3.791903 | -2.282007 | 2.908731 | 0.8367155 | 12.34989 | 3.298942 |  |  | 2.670288e-05
2018-03-31 15:28 | 14141.8751 | 1440.0002 | 5 | 2 | 3.769042 | -2.281982 | 2.908731 | 0.9127859 | 12.34989 | 3.58653 |  |  | 2.670288e-05
2018-03-31 15:30 | 14261.8755 | 1560.0006 | 5 | 2 | 3.746216 | -2.282022 | 2.908731 | 0.9888508 | 12.34989 | 3.872338 |  |  | 2.670288e-05
2018-03-31 15:32 | 14381.8759 | 1680.001 | 5 | 2 | 3.726041 | -2.282013 | 2.908731 | 1.064925 | 12.34989 | 4.156549 |  |  | 2.670288e-05
2018-03-31 15:34 | 14501.8755 | 1800.0006 | 5 | 2 | 3.707317 | -2.282018 | 2.908731 | 1.14099 | 12.34989 | 4.43925 |  |  | 2.670288e-05
2018-03-31 15:36 | 14621.8759 | 1920.001 | 5 | 2 | 3.688628 | -2.282034 | 2.908731 | 1.21705 | 12.34989 | 4.720515 |  |  | 2.670288e-05
2018-03-31 15:38 | 14741.8755 | 2040.0006 | 5 | 2 | 3.668789 | -2.28206 | 2.908731 | 1.293123 | 12.34989 | 5.000372 |  |  | 2.670288e-05
2018-03-31 15:40 | 14861.8751 | 2160.0002 | 5 | 2 | 3.650835 | -2.282096 | 2.908731 | 1.369188 | 12.34989 | 5.278734 |  |  | 2.670288e-05
2018-03-31 15:42 | 14981.8755 | 2280.0006 | 5 | 2 | 3.63513 | -2.282065 | 2.908731 | 1.445253 | 12.34989 | 5.555826 |  |  | 2.670288e-05
2018-03-31 15:44 | 15101.8752 | 2400.0003 | 5 | 2 | 3.620829 | -2.282041 | 2.908731 | 1.521314 | 12.34989 | 5.831776 |  |  | 2.670288e-05
2018-03-31 15:46 | 15221.8763 | 2520.0014 | 5 | 2 | 3.606216 | -2.282027 | 2.908731 | 1.597377 | 12.34989 | 6.10664 |  |  | 2.670288e-05
2018-03-31 15:48 | 15341.8759 | 2640.001 | 5 | 2 | 3.591153 | -2.282074 | 2.908731 | 1.673446 | 12.34989 | 6.380371 |  |  | 2.670288e-05
2018-03-31 15:50 | 15461.8763 | 2760.0014 | 5 | 2 | 3.578941 | -2.282087 | 2.908731 | 1.749511 | 12.34989 | 6.653055 |  |  | 2.670288e-05
2018-03-31 15:52 | 15581.8751 | 2880.0002 | 5 | 2 | 3.568405 | -2.282013 | 2.908731 | 1.825578 | 12.34989 | 6.924881 |  |  | 2.670288e-05
2018-03-31 15:54 | 15701.8763 | 3000.0014 | 5 | 2 | 3.557744 | -2.281947 | 2.908731 | 1.901645 | 12.34989 | 7.195915 |  |  | 2.670288e-05
2018-03-31 15:56 | 15821.8759 | 3120.001 | 5 | 2 | 3.545256 | -2.281989 | 2.908731 | 1.97771 | 12.34989 | 7.466073 |  |  | 2.670288e-05
2018-03-31 15:58 | 15941.8763 | 3240.0014 | 5 | 2 | 3.533671 | -2.281981 | 2.908731 | 2.05378 | 12.34989 | 7.735303 |  |  | 2.670288e-05
2018-03-31 16:00 | 16061.8751 | 3360.0002 | 5 | 2 | 3.523247 | -2.282 | 2.908731 | 2.129844 | 12.34989 | 8.003691 |  |  | 2.670288e-05
2018-03-31 16:02 | 16181.8763 | 3480.0014 | 5 | 2 | 3.512969 | -2.282065 | 2.908731 | 2.205916 | 12.34989 | 8.271333 |  |  | 2.670288e-05
2018-03-31 16:04 | 16301.8751 | 3600.0002 | 5 | 2 | 3.5001 | -2.281981 | 2.908731 | 2.281977 | 12.34989 | 8.538072 |  |  | 2.670288e-05
2018-03-31 16:06 | 16421.8763 | 3720.0014 | 5 | 2 | 3.484633 | -2.282047 | 2.908731 | 2.358036 | 12.34989 | 8.803695 |  |  | 2.670288e-05
2018-03-31 16:08 | 16541.8759 | 3840.001 | 5 | 2 | 3.46955 | -2.282009 | 2.908731 | 2.434108 | 12.34989 | 9.06821 |  |  | 2.670288e-05
2018-03-31 16:10 | 16661.8763 | 3960.0014 | 5 | 2 | 3.453063 | -2.282054 | 2.908731 | 2.510174 | 12.34989 | 9.331507 |  |  | 2.670288e-05
2018-03-31 16:12 | 16781.8751 | 4080.0002 | 5 | 2 | 3.429871 | -2.282047 | 2.908731 | 2.586237 | 12.34989 | 9.593332 |  |  | 2.670288e-05
2018-03-31 16:14 | 16901.8763 | 4200.0014 | 5 | 2 | 3.393313 | -2.282014 | 2.908731 | 2.662309 | 12.34989 | 9.852957 |  |  | 2.670288e-05
2018-03-31 16:16 | 17021.8751 | 4320.0002 | 5 | 2 | 3.341963 | -2.282046 | 2.908731 | 2.738367 | 12.34989 | 10.1092 |  |  | 2.670288e-05
2018-03-31 16:18 | 17141.8763 | 4440.0014 | 5 | 2 | 3.25939 | -2.282056 | 2.908731 | 2.814439 | 12.34989 | 10.36061 |  |  | 2.670288e-05
2018-03-31 16:20 | 17261.8751 | 4560.0002 | 5 | 2 | 3.078737 | -2.282116 | 2.908731 | 2.890504 | 12.34989 | 10.60277 |  |  | 2.670288e-05
2018-03-31 16:20 | 17289.1195 | 4587.2446 | 5 | 2 | 2.999999 | -2.282056 | 2.908731 | 2.907774 | 12.34989 | 10.6553 |  |  | 2.670288e-05
2018-03-31 16:22 | 17409.16 | 120.0014 | 6 | 2 | 3.372153 | 0 | 2.908731 | 2.907774 | 12.34989 | 10.6553 |  |  | 2.670288e-05
2018-03-31 16:24 | 17529.16 | 240.001 | 6 | 2 | 3.38874 | 0 | 2.908731 | 2.907774 | 12.34989 | 10.6553 |  |  | 2.670288e-05
2018-03-31 16:25 | 17589.17 | 300.0045 | 6 | 2 | 3.392769 | 0 | 2.908731 | 2.907774 | 12.34989 | 10.6553 |  |  | 2.670288e-05
2018-03-31 16:25 | 17589.18 | 0.0024 | 7 | 3 | 3.392792 | 0 | 0 | 0 | 0 | 0 |  |  | 2.670288e-05
2018-03-31 16:27 | 17709.25 | 120.0015 | 2 | 3 | 4.089669 | 4.889981 | 0.1624142 | 0 | 0.645759 | 0 |  |  | 2.670288e-05
2018-03-31 16:29 | 17829.25 | 240.001 | 2 | 3 | 4.11922 | 4.889945 | 0.325406 | 0 | 1.314512 | 0 |  |  | 2.670288e-05
2018-03-31 16:31 | 17949.25 | 360.0006 | 2 | 3 | 4.154167 | 4.889951 | 0.4883924 | 0 | 1.988791 | 0 |  |  | 2.670288e-05
2018-03-31 16:33 | 18069.25 | 480.0019 | 2 | 3 | 4.182544 | 4.889979 | 0.6514001 | 0 | 2.668411 | 0 |  |  | 2.670288e-05
2018-03-31 16:35 | 18189.25 | 600.0016 | 2 | 3 | 4.200264 | 4.807139 | 0.8140798 | 0 | 3.350591 | 0 |  |  | 2.670288e-05
2018-03-31 16:37 | 18309.25 | 720.0012 | 2 | 3 | 4.200298 | 4.486196 | 0.9689624 | 0 | 4.001141 | 0 |  |  | 2.670288e-05
2018-03-31 16:39 | 18429.25 | 840.0008 | 2 | 3 | 4.200294 | 4.151277 | 1.112911 | 0 | 4.605766 | 0 |  |  | 2.670288e-05
2018-03-31 16:41 | 18549.25 | 960.002 | 2 | 3 | 4.200273 | 3.809588 | 1.245519 | 0 | 5.162756 | 0 |  |  | 2.670288e-05
2018-03-31 16:43 | 18669.25 | 1080.0016 | 2 | 3 | 4.200282 | 3.527078 | 1.367635 | 0 | 5.675675 | 0 |  |  | 2.670288e-05
2018-03-31 16:45 | 18789.25 | 1200.0012 | 2 | 3 | 4.200267 | 3.273721 | 1.480911 | 0 | 6.151464 | 0 |  |  | 2.670288e-05
2018-03-31 16:45 | 18796.32 | 1207.066 | 2 | 3 | 4.200262 | 3.25999 | 1.487305 | 0 | 6.17832 | 0 |  |  | 2.670288e-05
2018-03-31 16:47 | 18916.33 | 120.0013 | 3 | 3 | 4.219489 | 3.260039 | 1.595583 | 0 | 6.634037 | 0 |  |  | 2.670288e-05
2018-03-31 16:49 | 19036.33 | 240.001 | 3 | 3 | 4.244354 | 3.259986 | 1.704263 | 0 | 7.093915 | 0 |  |  | 2.670288e-05
2018-03-31 16:51 | 19156.33 | 360.0005 | 3 | 3 | 4.272403 | 3.260003 | 1.812922 | 0 | 7.556627 | 0 |  |  | 2.670288e-05
2018-03-31 16:53 | 19276.33 | 480.0018 | 3 | 3 | 4.300945 | 3.260043 | 1.921597 | 0 | 8.022469 | 0 |  |  | 2.670288e-05
2018-03-31 16:55 | 19396.33 | 600.0014 | 3 | 3 | 4.331028 | 3.260081 | 2.030246 | 0 | 8.491378 | 0 |  |  | 2.670288e-05
2018-03-31 16:57 | 19516.33 | 720.001 | 3 | 3 | 4.365033 | 3.260018 | 2.138912 | 0 | 8.963825 | 0 |  |  | 2.670288e-05
2018-03-31 16:59 | 19636.33 | 840.0006 | 3 | 3 | 4.40034 | 3.195762 | 2.247483 | 0 | 9.439803 | 0 |  |  | 2.670288e-05
2018-03-31 17:01 | 19756.33 | 960.0009 | 3 | 3 | 4.400301 | 2.77002 | 2.346355 | 0 | 9.87487 | 0 |  |  | 2.670288e-05
2018-03-31 17:03 | 19876.33 | 1080.0015 | 3 | 3 | 4.400271 | 2.429736 | 2.432854 | 0 | 10.25549 | 0 |  |  | 2.670288e-05
2018-03-31 17:05 | 19996.33 | 1200.0011 | 3 | 3 | 4.400285 | 2.13079 | 2.508807 | 0 | 10.5897 | 0 |  |  | 2.670288e-05
2018-03-31 17:07 | 20116.33 | 1320.0007 | 3 | 3 | 4.400243 | 1.857452 | 2.575228 | 0 | 10.88197 | 0 |  |  | 2.670288e-05
2018-03-31 17:09 | 20236.33 | 1440.0003 | 3 | 3 | 4.400241 | 1.622005 | 2.63307 | 0 | 11.1365 | 0 |  |  | 2.670288e-05
2018-03-31 17:11 | 20356.33 | 1560.0007 | 3 | 3 | 4.400274 | 1.432491 | 2.683877 | 0 | 11.36006 | 0 |  |  | 2.670288e-05
2018-03-31 17:13 | 20476.33 | 1680.0003 | 3 | 3 | 4.400231 | 1.271683 | 2.728862 | 0 | 11.558 | 0 |  |  | 2.670288e-05
2018-03-31 17:15 | 20596.33 | 1800.0006 | 3 | 3 | 4.400239 | 1.128359 | 2.768811 | 0 | 11.73379 | 0 |  |  | 2.670288e-05
2018-03-31 17:17 | 20716.33 | 1920.0004 | 3 | 3 | 4.400236 | 0.9956064 | 2.804165 | 0 | 11.88935 | 0 |  |  | 2.670288e-05
2018-03-31 17:19 | 20836.33 | 2040.0007 | 3 | 3 | 4.400239 | 0.8878136 | 2.835476 | 0 | 12.02713 | 0 |  |  | 2.670288e-05
2018-03-31 17:21 | 20956.33 | 2160.0004 | 3 | 3 | 4.400187 | 0.7965536 | 2.863507 | 0 | 12.15047 | 0 |  |  | 2.670288e-05
2018-03-31 17:23 | 21076.33 | 2280.0005 | 3 | 3 | 4.400244 | 0.7197924 | 2.888768 | 0 | 12.26162 | 0 |  |  | 2.670288e-05
2018-03-31 17:25 | 21186.94 | 2390.6066 | 3 | 3 | 4.400217 | 0.651988 | 2.909834 | 0 | 12.35432 | 0 |  |  | 2.670288e-05
2018-03-31 17:27 | 21306.98094 | 120.0014 | 4 | 3 | 4.331135 | 0 | 2.909834 | 0 | 12.35432 | 0 |  |  | 2.670288e-05
2018-03-31 17:29 | 21426.97974 | 240.0002 | 4 | 3 | 4.325283 | 0 | 2.909834 | 0 | 12.35432 | 0 |  |  | 2.670288e-05
2018-03-31 17:30 | 21486.98344 | 300.0039 | 4 | 3 | 4.323573 | 0 | 2.909834 | 0 | 12.35432 | 0 |  |  | 2.670288e-05
2018-03-31 17:32 | 21607.06 | 120.0013 | 5 | 3 | 4.078712 | -2.282116 | 2.909834 | 0.07606338 | 12.35432 | 0.3127261 |  |  | 2.670288e-05
2018-03-31 17:34 | 21727.06 | 240.0009 | 5 | 3 | 4.043898 | -2.282125 | 2.909834 | 0.1521186 | 12.35432 | 0.621575 |  |  | 2.670288e-05
2018-03-31 17:36 | 21847.06 | 360.0005 | 5 | 3 | 4.011422 | -2.281982 | 2.909834 | 0.2281951 | 12.35432 | 0.9279644 |  |  | 2.670288e-05
2018-03-31 17:38 | 21967.06 | 480.0009 | 5 | 3 | 3.981939 | -2.282049 | 2.909834 | 0.3042576 | 12.35432 | 1.23195 |  |  | 2.670288e-05
2018-03-31 17:40 | 22087.06 | 600.0005 | 5 | 3 | 3.954038 | -2.282046 | 2.909834 | 0.3803262 | 12.35432 | 1.533777 |  |  | 2.670288e-05
2018-03-31 17:42 | 22207.06 | 720.0001 | 5 | 3 | 3.926071 | -2.282069 | 2.909834 | 0.4563929 | 12.35432 | 1.833488 |  |  | 2.670288e-05
2018-03-31 17:44 | 22327.06 | 840.0013 | 5 | 3 | 3.896875 | -2.282004 | 2.909834 | 0.5324658 | 12.35432 | 2.131051 |  |  | 2.670288e-05
2018-03-31 17:46 | 22447.06 | 960.0009 | 5 | 3 | 3.869373 | -2.282011 | 2.909834 | 0.6085292 | 12.35432 | 2.426397 |  |  | 2.670288e-05
2018-03-31 17:48 | 22567.06 | 1080.0013 | 5 | 3 | 3.843231 | -2.282 | 2.909834 | 0.684595 | 12.35432 | 2.719728 |  |  | 2.670288e-05
2018-03-31 17:50 | 22687.06 | 1200.0009 | 5 | 3 | 3.817964 | -2.282146 | 2.909834 | 0.7606603 | 12.35432 | 3.011103 |  |  | 2.670288e-05
2018-03-31 17:52 | 22807.06 | 1320.0005 | 5 | 3 | 3.79297 | -2.282089 | 2.909834 | 0.8367229 | 12.35432 | 3.300558 |  |  | 2.670288e-05
2018-03-31 17:54 | 22927.06 | 1440.0001 | 5 | 3 | 3.768786 | -2.282014 | 2.909834 | 0.9127941 | 12.35432 | 3.588153 |  |  | 2.670288e-05
2018-03-31 17:56 | 23047.06 | 1560.0005 | 5 | 3 | 3.747738 | -2.282107 | 2.909834 | 0.9888582 | 12.35432 | 3.87401 |  |  | 2.670288e-05
2018-03-31 17:58 | 23167.06 | 1680.0001 | 5 | 3 | 3.728263 | -2.282034 | 2.909834 | 1.064922 | 12.35432 | 4.158323 |  |  | 2.670288e-05
2018-03-31 18:00 | 23287.06 | 1800.0013 | 5 | 3 | 3.709108 | -2.282043 | 2.909834 | 1.140995 | 12.35432 | 4.441217 |  |  | 2.670288e-05
2018-03-31 18:02 | 23407.06 | 1920.0009 | 5 | 3 | 3.688512 | -2.282034 | 2.909834 | 1.217059 | 12.35432 | 4.722571 |  |  | 2.670288e-05
2018-03-31 18:04 | 23527.06 | 2040.0005 | 5 | 3 | 3.669474 | -2.282076 | 2.909834 | 1.293127 | 12.35432 | 5.0024 |  |  | 2.670288e-05
2018-03-31 18:06 | 23647.06 | 2160.0001 | 5 | 3 | 3.652544 | -2.282143 | 2.909834 | 1.369188 | 12.35432 | 5.280849 |  |  | 2.670288e-05
2018-03-31 18:08 | 23767.06 | 2280.0005 | 5 | 3 | 3.637263 | -2.282064 | 2.909834 | 1.445251 | 12.35432 | 5.55809 |  |  | 2.670288e-05
2018-03-31 18:10 | 23887.06 | 2400.0001 | 5 | 3 | 3.621664 | -2.282085 | 2.909834 | 1.521323 | 12.35432 | 5.8342 |  |  | 2.670288e-05
2018-03-31 18:12 | 24007.06 | 2520.0005 | 5 | 3 | 3.605753 | -2.282046 | 2.909834 | 1.597398 | 12.35432 | 6.109093 |  |  | 2.670288e-05
2018-03-31 18:14 | 24127.06 | 2640.0001 | 5 | 3 | 3.592604 | -2.282006 | 2.909834 | 1.673454 | 12.35432 | 6.382818 |  |  | 2.670288e-05
2018-03-31 18:16 | 24247.06 | 2760.0013 | 5 | 3 | 3.581168 | -2.282101 | 2.909834 | 1.749526 | 12.35432 | 6.655667 |  |  | 2.670288e-05
2018-03-31 18:18 | 24367.06 | 2880.0001 | 5 | 3 | 3.570105 | -2.282063 | 2.909834 | 1.825599 | 12.35432 | 6.927678 |  |  | 2.670288e-05
2018-03-31 18:20 | 24487.06 | 3000.0005 | 5 | 3 | 3.55741 | -2.282099 | 2.909834 | 1.901663 | 12.35432 | 7.198764 |  |  | 2.670288e-05
2018-03-31 18:22 | 24607.06 | 3120.0001 | 5 | 3 | 3.545846 | -2.282099 | 2.909834 | 1.977733 | 12.35432 | 7.468916 |  |  | 2.670288e-05
2018-03-31 18:24 | 24727.06 | 3240.0013 | 5 | 3 | 3.535418 | -2.282004 | 2.909834 | 2.053798 | 12.35432 | 7.738235 |  |  | 2.670288e-05
2018-03-31 18:26 | 24847.06 | 3360.0001 | 5 | 3 | 3.525559 | -2.282136 | 2.909834 | 2.129859 | 12.35432 | 8.006778 |  |  | 2.670288e-05
2018-03-31 18:28 | 24967.06 | 3480.0013 | 5 | 3 | 3.513546 | -2.282118 | 2.909834 | 2.205938 | 12.35432 | 8.274562 |  |  | 2.670288e-05
2018-03-31 18:30 | 25087.06 | 3600.0001 | 5 | 3 | 3.498993 | -2.28206 | 2.909834 | 2.281998 | 12.35432 | 8.541248 |  |  | 2.670288e-05
2018-03-31 18:32 | 25207.06 | 3720.0013 | 5 | 3 | 3.48566 | -2.282118 | 2.909834 | 2.358072 | 12.35432 | 8.806925 |  |  | 2.670288e-05
2018-03-31 18:34 | 25327.06 | 3840.0009 | 5 | 3 | 3.471663 | -2.282134 | 2.909834 | 2.434138 | 12.35432 | 9.07153 |  |  | 2.670288e-05
2018-03-31 18:36 | 25447.06 | 3960.0005 | 5 | 3 | 3.454169 | -2.282103 | 2.909834 | 2.510208 | 12.35432 | 9.334996 |  |  | 2.670288e-05
2018-03-31 18:38 | 25567.06 | 4080.0009 | 5 | 3 | 3.427845 | -2.282091 | 2.909834 | 2.586271 | 12.35432 | 9.596796 |  |  | 2.670288e-05
2018-03-31 18:40 | 25687.06 | 4200.0005 | 5 | 3 | 3.392846 | -2.282029 | 2.909834 | 2.662346 | 12.35432 | 9.856281 |  |  | 2.670288e-05
2018-03-31 18:42 | 25807.06 | 4320.0009 | 5 | 3 | 3.343639 | -2.282053 | 2.909834 | 2.738411 | 12.35432 | 10.11262 |  |  | 2.670288e-05
2018-03-31 18:44 | 25927.06 | 4440.0005 | 5 | 3 | 3.262917 | -2.282186 | 2.909834 | 2.814476 | 12.35432 | 10.36421 |  |  | 2.670288e-05
2018-03-31 18:46 | 26047.06 | 4560.0001 | 5 | 3 | 3.080971 | -2.282159 | 2.909834 | 2.890539 | 12.35432 | 10.60658 |  |  | 2.670288e-05
2018-03-31 18:47 | 26074.96 | 4587.8965 | 5 | 3 | 2.999981 | -2.281914 | 2.909834 | 2.908221 | 12.35432 | 10.66038 |  |  | 2.670288e-05
2018-03-31 18:49 | 26195.00318 | 120.0006 | 6 | 3 | 3.373133 | 0 | 2.909834 | 2.908221 | 12.35432 | 10.66038 |  |  | 2.670288e-05
2018-03-31 18:51 | 26315.00278 | 240.0002 | 6 | 3 | 3.389009 | 0 | 2.909834 | 2.908221 | 12.35432 | 10.66038 |  |  | 2.670288e-05
2018-03-31 18:52 | 26375.00558 | 300.003 | 6 | 3 | 3.392851 | 0 | 2.909834 | 2.908221 | 12.35432 | 10.66038 |  |  | 2.670288e-05
2018-03-31 18:52 | 26375.01 | 0.0024 | 7 | 4 | 3.392847 | 0 | 0 | 0 | 0 | 0 |  |  | 2.670288e-05
2018-03-31 18:54 | 26495.09 | 120.0014 | 2 | 4 | 4.089156 | 4.889915 | 0.1623975 | 0 | 0.6455101 | 0 |  |  | 2.670288e-05
2018-03-31 18:56 | 26615.09 | 240.0002 | 2 | 4 | 4.121385 | 4.889886 | 0.3253932 | 0 | 1.314392 | 0 |  |  | 2.670288e-05
2018-03-31 18:58 | 26735.09 | 360.0007 | 2 | 4 | 4.156779 | 4.889972 | 0.4883779 | 0 | 1.989173 | 0 |  |  | 2.670288e-05
2018-03-31 19:00 | 26855.09 | 480.0003 | 2 | 4 | 4.181987 | 4.890006 | 0.6513515 | 0 | 2.668761 | 0 |  |  | 2.670288e-05
2018-03-31 19:02 | 26975.09 | 600.0015 | 2 | 4 | 4.200279 | 4.827668 | 0.8142126 | 0 | 3.351577 | 0 |  |  | 2.670288e-05
2018-03-31 19:04 | 27095.09 | 720.0004 | 2 | 4 | 4.200285 | 4.47774 | 0.9692898 | 0 | 4.002945 | 0 |  |  | 2.670288e-05
2018-03-31 19:06 | 27215.09 | 840.0008 | 2 | 4 | 4.200251 | 4.110568 | 1.112398 | 0 | 4.604039 | 0 |  |  | 2.670288e-05
2018-03-31 19:08 | 27335.09 | 960.0004 | 2 | 4 | 4.200243 | 3.801723 | 1.244109 | 0 | 5.157262 | 0 |  |  | 2.670288e-05
2018-03-31 19:10 | 27455.09 | 1080.0008 | 2 | 4 | 4.200284 | 3.533694 | 1.366277 | 0 | 5.670401 | 0 |  |  | 2.670288e-05
2018-03-31 19:12 | 27575.09 | 1200.0007 | 2 | 4 | 4.200226 | 3.277408 | 1.479822 | 0 | 6.147318 | 0 |  |  | 2.670288e-05
2018-03-31 19:12 | 27583.83 | 1208.7381 | 2 | 4 | 4.200294 | 3.259997 | 1.487757 | 0 | 6.180648 | 0 |  |  | 2.670288e-05
2018-03-31 19:14 | 27703.84 | 120.0013 | 3 | 4 | 4.221264 | 3.260037 | 1.596014 | 0 | 6.636361 | 0 |  |  | 2.670288e-05
2018-03-31 19:16 | 27823.84 | 240.0002 | 3 | 4 | 4.247018 | 3.260009 | 1.704692 | 0 | 7.096522 | 0 |  |  | 2.670288e-05
2018-03-31 19:18 | 27943.84 | 360.0013 | 3 | 4 | 4.273209 | 3.260081 | 1.813354 | 0 | 7.559427 | 0 |  |  | 2.670288e-05
2018-03-31 19:20 | 28063.84 | 480.0002 | 3 | 4 | 4.30088 | 3.260087 | 1.922029 | 0 | 8.025306 | 0 |  |  | 2.670288e-05
2018-03-31 19:22 | 28183.84 | 600.0006 | 3 | 4 | 4.332128 | 3.260056 | 2.030683 | 0 | 8.494274 | 0 |  |  | 2.670288e-05
2018-03-31 19:24 | 28303.84 | 720.0001 | 3 | 4 | 4.368384 | 3.260056 | 2.139351 | 0 | 8.966973 | 0 |  |  | 2.670288e-05
2018-03-31 19:26 | 28423.84 | 840 | 3 | 4 | 4.400315 | 3.174027 | 2.247809 | 0 | 9.442739 | 0 |  |  | 2.670288e-05
2018-03-31 19:28 | 28543.84 | 960.0001 | 3 | 4 | 4.400282 | 2.769706 | 2.346502 | 0 | 9.877019 | 0 |  |  | 2.670288e-05
2018-03-31 19:30 | 28663.84 | 1080.0007 | 3 | 4 | 4.400258 | 2.428334 | 2.433084 | 0 | 10.258 | 0 |  |  | 2.670288e-05
2018-03-31 19:32 | 28783.84 | 1200.0027 | 3 | 4 | 4.400273 | 2.113826 | 2.508726 | 0 | 10.59085 | 0 |  |  | 2.670288e-05
2018-03-31 19:34 | 28903.84 | 1320.0007 | 3 | 4 | 4.400281 | 1.839101 | 2.574405 | 0 | 10.87985 | 0 |  |  | 2.670288e-05
2018-03-31 19:36 | 29023.84 | 1440.0011 | 3 | 4 | 4.400247 | 1.61793 | 2.63191 | 0 | 11.13289 | 0 |  |  | 2.670288e-05
2018-03-31 19:38 | 29143.84 | 1560.0023 | 3 | 4 | 4.400236 | 1.43258 | 2.682655 | 0 | 11.35618 | 0 |  |  | 2.670288e-05
2018-03-31 19:40 | 29263.84 | 1680.0011 | 3 | 4 | 4.400224 | 1.267121 | 2.727604 | 0 | 11.55397 | 0 |  |  | 2.670288e-05
2018-03-31 19:42 | 29383.84 | 1800.0023 | 3 | 4 | 4.400251 | 1.11504 | 2.767244 | 0 | 11.72839 | 0 |  |  | 2.670288e-05
2018-03-31 19:44 | 29503.84 | 1920.0011 | 3 | 4 | 4.400227 | 0.9913759 | 2.802267 | 0 | 11.8825 | 0 |  |  | 2.670288e-05
2018-03-31 19:46 | 29623.84 | 2040.0024 | 3 | 4 | 4.400239 | 0.8882256 | 2.833542 | 0 | 12.02012 | 0 |  |  | 2.670288e-05
2018-03-31 19:48 | 29743.84 | 2160.001 | 3 | 4 | 4.400221 | 0.7996187 | 2.861649 | 0 | 12.1438 | 0 |  |  | 2.670288e-05
2018-03-31 19:50 | 29863.84 | 2280.0023 | 3 | 4 | 4.400224 | 0.7166147 | 2.886907 | 0 | 12.25494 | 0 |  |  | 2.670288e-05
2018-03-31 19:52 | 29965.8 | 2381.9576 | 3 | 4 | 4.400216 | 0.6519899 | 2.906247 | 0 | 12.34004 | 0 |  |  | 2.670288e-05
2018-03-31 19:54 | 30085.84458 | 120.0005 | 4 | 4 | 4.330535 | 0 | 2.906247 | 0 | 12.34004 | 0 |  |  | 2.670288e-05
2018-03-31 19:56 | 30205.84498 | 240.0009 | 4 | 4 | 4.324568 | 0 | 2.906247 | 0 | 12.34004 | 0 |  |  | 2.670288e-05
2018-03-31 19:57 | 30265.84858 | 300.0045 | 4 | 4 | 4.32285 | 0 | 2.906247 | 0 | 12.34004 | 0 |  |  | 2.670288e-05
2018-03-31 19:59 | 30385.92878 | 120.0014 | 5 | 4 | 4.077171 | -2.282053 | 2.906247 | 0.07605647 | 12.34004 | 0.3126372 |  |  | 2.670288e-05
2018-03-31 20:01 | 30505.92848 | 240.0011 | 5 | 4 | 4.040766 | -2.282007 | 2.906247 | 0.1521309 | 12.34004 | 0.6213624 |  |  | 2.670288e-05
2018-03-31 20:03 | 30625.92798 | 360.0006 | 5 | 4 | 4.010187 | -2.282031 | 2.906247 | 0.228191 | 12.34004 | 0.9275244 |  |  | 2.670288e-05
2018-03-31 20:05 | 30745.92848 | 480.0011 | 5 | 4 | 3.981624 | -2.281737 | 2.906247 | 0.3042575 | 12.34004 | 1.231462 |  |  | 2.670288e-05
2018-03-31 20:07 | 30865.92798 | 600.0006 | 5 | 4 | 3.953338 | -2.281782 | 2.906247 | 0.380322 | 12.34004 | 1.533251 |  |  | 2.670288e-05
2018-03-31 20:09 | 30985.92848 | 720.0011 | 5 | 4 | 3.923365 | -2.282089 | 2.906247 | 0.456384 | 12.34004 | 1.832821 |  |  | 2.670288e-05
2018-03-31 20:11 | 31105.92878 | 840.0014 | 5 | 4 | 3.895044 | -2.282041 | 2.906247 | 0.5324558 | 12.34004 | 2.130177 |  |  | 2.670288e-05
2018-03-31 20:13 | 31225.92768 | 960.0003 | 5 | 4 | 3.868889 | -2.281978 | 2.906247 | 0.6085167 | 12.34004 | 2.425437 |  |  | 2.670288e-05
2018-03-31 20:15 | 31345.92798 | 1080.0006 | 5 | 4 | 3.843545 | -2.282026 | 2.906247 | 0.6845831 | 12.34004 | 2.718772 |  |  | 2.670288e-05
2018-03-31 20:17 | 31465.92848 | 1200.0011 | 5 | 4 | 3.817131 | -2.282002 | 2.906247 | 0.760654 | 12.34004 | 3.010158 |  |  | 2.670288e-05
2018-03-31 20:19 | 31585.92878 | 1320.0014 | 5 | 4 | 3.790853 | -2.282054 | 2.906247 | 0.836714 | 12.34004 | 3.299468 |  |  | 2.670288e-05
2018-03-31 20:21 | 31705.92768 | 1440.0003 | 5 | 4 | 3.76858 | -2.282072 | 2.906247 | 0.9127827 | 12.34004 | 3.586969 |  |  | 2.670288e-05
2018-03-31 20:23 | 31825.92878 | 1560.0014 | 5 | 4 | 3.748401 | -2.282056 | 2.906247 | 0.9888439 | 12.34004 | 3.87283 |  |  | 2.670288e-05
2018-03-31 20:25 | 31945.92758 | 1680.0002 | 5 | 4 | 3.728679 | -2.282054 | 2.906247 | 1.064918 | 12.34004 | 4.157239 |  |  | 2.670288e-05
2018-03-31 20:27 | 32065.92878 | 1800.0014 | 5 | 4 | 3.707441 | -2.282058 | 2.906247 | 1.140978 | 12.34004 | 4.440049 |  |  | 2.670288e-05
2018-03-31 20:29 | 32185.92768 | 1920.0003 | 5 | 4 | 3.687628 | -2.281993 | 2.906247 | 1.217047 | 12.34004 | 4.721294 |  |  | 2.670288e-05
2018-03-31 20:31 | 32305.92878 | 2040.0014 | 5 | 4 | 3.669828 | -2.28204 | 2.906247 | 1.293108 | 12.34004 | 5.001093 |  |  | 2.670288e-05
2018-03-31 20:33 | 32425.92848 | 2160.0011 | 5 | 4 | 3.653639 | -2.282069 | 2.906247 | 1.36917 | 12.34004 | 5.279607 |  |  | 2.670288e-05
2018-03-31 20:35 | 32545.92798 | 2280.0006 | 5 | 4 | 3.63712 | -2.281989 | 2.906247 | 1.445238 | 12.34004 | 5.55691 |  |  | 2.670288e-05
2018-03-31 20:37 | 32665.92758 | 2400.0002 | 5 | 4 | 3.619982 | -2.281942 | 2.906247 | 1.521299 | 12.34004 | 5.83289 |  |  | 2.670288e-05
2018-03-31 20:39 | 32785.92878 | 2520.0014 | 5 | 4 | 3.60589 | -2.281984 | 2.906247 | 1.597371 | 12.34004 | 6.107718 |  |  | 2.670288e-05
2018-03-31 20:41 | 32905.92848 | 2640.0011 | 5 | 4 | 3.593578 | -2.282081 | 2.906247 | 1.673435 | 12.34004 | 6.381515 |  |  | 2.670288e-05
2018-03-31 20:43 | 33025.92808 | 2760.0007 | 5 | 4 | 3.581934 | -2.282087 | 2.906247 | 1.749501 | 12.34004 | 6.654425 |  |  | 2.670288e-05
2018-03-31 20:45 | 33145.92848 | 2880.0011 | 5 | 4 | 3.568931 | -2.28202 | 2.906247 | 1.825568 | 12.34004 | 6.92641 |  |  | 2.670288e-05
2018-03-31 20:47 | 33265.92808 | 3000.0007 | 5 | 4 | 3.556883 | -2.282002 | 2.906247 | 1.901639 | 12.34004 | 7.197421 |  |  | 2.670288e-05
2018-03-31 20:49 | 33385.92758 | 3120.0002 | 5 | 4 | 3.546566 | -2.282053 | 2.906247 | 1.9777 | 12.34004 | 7.467563 |  |  | 2.670288e-05
2018-03-31 20:51 | 33505.92848 | 3240.0011 | 5 | 4 | 3.537053 | -2.281949 | 2.906247 | 2.053771 | 12.34004 | 7.736998 |  |  | 2.670288e-05
2018-03-31 20:53 | 33625.92768 | 3360.0003 | 5 | 4 | 3.525939 | -2.282067 | 2.906247 | 2.129831 | 12.34004 | 8.005616 |  |  | 2.670288e-05
2018-03-31 20:55 | 33745.92798 | 3480.0006 | 5 | 4 | 3.512187 | -2.281998 | 2.906247 | 2.205903 | 12.34004 | 8.273318 |  |  | 2.670288e-05
2018-03-31 20:57 | 33865.92768 | 3600.0003 | 5 | 4 | 3.500021 | -2.281991 | 2.906247 | 2.281965 | 12.34004 | 8.539996 |  |  | 2.670288e-05
2018-03-31 20:59 | 33985.92878 | 3720.0014 | 5 | 4 | 3.487875 | -2.282031 | 2.906247 | 2.358025 | 12.34004 | 8.805739 |  |  | 2.670288e-05
2018-03-31 21:01 | 34105.92768 | 3840.0003 | 5 | 4 | 3.47349 | -2.282098 | 2.906247 | 2.434103 | 12.34004 | 9.070576 |  |  | 2.670288e-05
2018-03-31 21:03 | 34225.92888 | 3960.0015 | 5 | 4 | 3.453198 | -2.282022 | 2.906247 | 2.51016 | 12.34004 | 9.334039 |  |  | 2.670288e-05
2018-03-31 21:05 | 34345.92758 | 4080.0002 | 5 | 4 | 3.427678 | -2.281978 | 2.906247 | 2.586229 | 12.34004 | 9.595764 |  |  | 2.670288e-05
2018-03-31 21:07 | 34465.92798 | 4200.0006 | 5 | 4 | 3.395051 | -2.282014 | 2.906247 | 2.662294 | 12.34004 | 9.855327 |  |  | 2.670288e-05
2018-03-31 21:09 | 34585.92808 | 4320.0007 | 5 | 4 | 3.346836 | -2.282036 | 2.906247 | 2.738362 | 12.34004 | 10.11189 |  |  | 2.670288e-05
2018-03-31 21:11 | 34705.92758 | 4440.0002 | 5 | 4 | 3.261558 | -2.282054 | 2.906247 | 2.814428 | 12.34004 | 10.36358 |  |  | 2.670288e-05
2018-03-31 21:13 | 34825.92838 | 4560.001 | 5 | 4 | 3.069134 | -2.282007 | 2.906247 | 2.890499 | 12.34004 | 10.6055 |  |  | 2.670288e-05
2018-03-31 21:13 | 34849.38618 | 4583.4588 | 5 | 4 | 2.999988 | -2.282172 | 2.906247 | 2.905366 | 12.34004 | 10.65064 |  |  | 2.670288e-05
2018-03-31 21:15 | 34969.43 | 120.0012 | 6 | 4 | 3.371676 | 0 | 2.906247 | 2.905366 | 12.34004 | 10.65064 |  |  | 2.670288e-05
2018-03-31 21:17 | 35089.43 | 240 | 6 | 4 | 3.38697 | 0 | 2.906247 | 2.905366 | 12.34004 | 10.65064 |  |  | 2.670288e-05
2018-03-31 21:18 | 35149.43 | 300.0028 | 6 | 4 | 3.390666 | 0 | 2.906247 | 2.905366 | 12.34004 | 10.65064 |  |  | 2.670288e-05
2018-03-31 21:18 | 35149.44 | 0.0025 | 7 | 5 | 3.390643 | 0 | 0 | 0 | 0 | 0 |  |  | 2.670288e-05
2018-03-31 21:20 | 35269.52 | 120.0006 | 2 | 5 | 4.087899 | 4.889977 | 0.1624045 | 0 | 0.6450149 | 0 |  |  | 2.670288e-05
2018-03-31 21:22 | 35389.52 | 240.001 | 2 | 5 | 4.121616 | 4.889977 | 0.3253937 | 0 | 1.31391 | 0 |  |  | 2.670288e-05
2018-03-31 21:24 | 35509.52 | 360.0006 | 2 | 5 | 4.154734 | 4.890019 | 0.488383 | 0 | 1.988511 | 0 |  |  | 2.670288e-05
2018-03-31 21:26 | 35629.52 | 480.0002 | 2 | 5 | 4.179401 | 4.890006 | 0.6513605 | 0 | 2.667765 | 0 |  |  | 2.670288e-05
2018-03-31 21:28 | 35749.52 | 600.0015 | 2 | 5 | 4.200339 | 4.847934 | 0.814321 | 0 | 3.350678 | 0 |  |  | 2.670288e-05
2018-03-31 21:30 | 35869.52 | 720.0012 | 2 | 5 | 4.200248 | 4.456695 | 0.9693798 | 0 | 4.00197 | 0 |  |  | 2.670288e-05
2018-03-31 21:32 | 35989.52 | 840.0008 | 2 | 5 | 4.200258 | 4.116838 | 1.112072 | 0 | 4.601316 | 0 |  |  | 2.670288e-05
2018-03-31 21:34 | 36109.52 | 960.0002 | 2 | 5 | 4.200271 | 3.819039 | 1.244242 | 0 | 5.156466 | 0 |  |  | 2.670288e-05
2018-03-31 21:36 | 36229.52 | 1080.0007 | 2 | 5 | 4.200247 | 3.551553 | 1.367099 | 0 | 5.672502 | 0 |  |  | 2.670288e-05
2018-03-31 21:38 | 36349.52 | 1200.0019 | 2 | 5 | 4.200259 | 3.276887 | 1.48096 | 0 | 6.150748 | 0 |  |  | 2.670288e-05
2018-03-31 21:38 | 36356.87 | 1207.3509 | 2 | 5 | 4.200289 | 3.259986 | 1.487632 | 0 | 6.178771 | 0 |  |  | 2.670288e-05
2018-03-31 21:40 | 36476.88 | 120.0006 | 3 | 5 | 4.222199 | 3.260137 | 1.595898 | 0 | 6.634614 | 0 |  |  | 2.670288e-05
2018-03-31 21:42 | 36596.88 | 240.0009 | 3 | 5 | 4.246074 | 3.260085 | 1.704559 | 0 | 7.094685 | 0 |  |  | 2.670288e-05
2018-03-31 21:44 | 36716.88 | 360.0006 | 3 | 5 | 4.271266 | 3.260137 | 1.813236 | 0 | 7.5575 | 0 |  |  | 2.670288e-05
2018-03-31 21:46 | 36836.88 | 480.0009 | 3 | 5 | 4.299577 | 3.260118 | 1.921898 | 0 | 8.023127 | 0 |  |  | 2.670288e-05
2018-03-31 21:48 | 36956.88 | 600.0014 | 3 | 5 | 4.333085 | 3.260043 | 2.030574 | 0 | 8.492159 | 0 |  |  | 2.670288e-05
2018-03-31 21:50 | 37076.88 | 720.001 | 3 | 5 | 4.368263 | 3.260114 | 2.139235 | 0 | 8.964909 | 0 |  |  | 2.670288e-05
2018-03-31 21:52 | 37196.88 | 840.0014 | 3 | 5 | 4.400321 | 3.186519 | 2.247742 | 0 | 9.440826 | 0 |  |  | 2.670288e-05
2018-03-31 21:54 | 37316.88 | 960.0004 | 3 | 5 | 4.400331 | 2.780608 | 2.346877 | 0 | 9.877048 | 0 |  |  | 2.670288e-05
2018-03-31 21:56 | 37436.88 | 1080.0007 | 3 | 5 | 4.400295 | 2.420774 | 2.433501 | 0 | 10.25822 | 0 |  |  | 2.670288e-05
2018-03-31 21:58 | 37556.88 | 1200.0011 | 3 | 5 | 4.400236 | 2.101216 | 2.508674 | 0 | 10.589 | 0 |  |  | 2.670288e-05
2018-03-31 22:00 | 37676.88 | 1320.0007 | 3 | 5 | 4.400274 | 1.843235 | 2.574296 | 0 | 10.87776 | 0 |  |  | 2.670288e-05
2018-03-31 22:02 | 37796.88 | 1440.0003 | 3 | 5 | 4.400208 | 1.626055 | 2.631991 | 0 | 11.13163 | 0 |  |  | 2.670288e-05
2018-03-31 22:04 | 37916.88 | 1560.0015 | 3 | 5 | 4.400251 | 1.435448 | 2.682962 | 0 | 11.35591 | 0 |  |  | 2.670288e-05
2018-03-31 22:06 | 38036.88 | 1680.0001 | 3 | 5 | 4.400272 | 1.258521 | 2.727812 | 0 | 11.55327 | 0 |  |  | 2.670288e-05
2018-03-31 22:08 | 38156.88 | 1800.0023 | 3 | 5 | 4.400256 | 1.114505 | 2.767251 | 0 | 11.72681 | 0 |  |  | 2.670288e-05
2018-03-31 22:10 | 38276.88 | 1920.0019 | 3 | 5 | 4.400212 | 0.9940014 | 2.802333 | 0 | 11.88117 | 0 |  |  | 2.670288e-05
2018-03-31 22:12 | 38396.88 | 2040.0012 | 3 | 5 | 4.400206 | 0.8921165 | 2.833748 | 0 | 12.01941 | 0 |  |  | 2.670288e-05
2018-03-31 22:14 | 38516.88 | 2160.0002 | 3 | 5 | 4.400234 | 0.7980804 | 2.861912 | 0 | 12.14334 | 0 |  |  | 2.670288e-05
2018-03-31 22:16 | 38636.88 | 2280.0013 | 3 | 5 | 4.400216 | 0.7115488 | 2.887009 | 0 | 12.25377 | 0 |  |  | 2.670288e-05
2018-03-31 22:18 | 38738.79 | 2381.9111 | 3 | 5 | 4.40023 | 0.6519985 | 2.906283 | 0 | 12.33858 | 0 |  |  | 2.670288e-05
2018-03-31 22:20 | 38858.8418 | 120.0004 | 4 | 5 | 4.330666 | 0 | 2.906283 | 0 | 12.33858 | 0 |  |  | 2.670288e-05
2018-03-31 22:22 | 38978.8422 | 240.0008 | 4 | 5 | 4.324713 | 0 | 2.906283 | 0 | 12.33858 | 0 |  |  | 2.670288e-05
2018-03-31 22:23 | 39038.8435 | 300.0021 | 4 | 5 | 4.323045 | 0 | 2.906283 | 0 | 12.33858 | 0 |  |  | 2.670288e-05
2018-03-31 22:25 | 39158.92 | 120.0006 | 5 | 5 | 4.07612 | -2.282074 | 2.906283 | 0.07605503 | 12.33858 | 0.3125923 |  |  | 2.670288e-05
2018-03-31 22:27 | 39278.92 | 240.001 | 5 | 5 | 4.041629 | -2.281918 | 2.906283 | 0.1521302 | 12.33858 | 0.6213148 |  |  | 2.670288e-05
2018-03-31 22:29 | 39398.92 | 360.0006 | 5 | 5 | 4.011695 | -2.282018 | 2.906283 | 0.228194 | 12.33858 | 0.9275787 |  |  | 2.670288e-05
2018-03-31 22:31 | 39518.92 | 480.001 | 5 | 5 | 3.982852 | -2.282058 | 2.906283 | 0.3042546 | 12.33858 | 1.231619 |  |  | 2.670288e-05
2018-03-31 22:33 | 39638.92 | 600.0007 | 5 | 5 | 3.952522 | -2.282006 | 2.906283 | 0.3803193 | 12.33858 | 1.533437 |  |  | 2.670288e-05
2018-03-31 22:35 | 39758.92 | 720.0002 | 5 | 5 | 3.922909 | -2.282056 | 2.906283 | 0.4563951 | 12.33858 | 1.832976 |  |  | 2.670288e-05
2018-03-31 22:37 | 39878.92 | 840.0006 | 5 | 5 | 3.895752 | -2.282064 | 2.906283 | 0.5324636 | 12.33858 | 2.130342 |  |  | 2.670288e-05
2018-03-31 22:39 | 39998.92 | 960.0002 | 5 | 5 | 3.870289 | -2.282006 | 2.906283 | 0.6085264 | 12.33858 | 2.425688 |  |  | 2.670288e-05
2018-03-31 22:41 | 40118.92 | 1080.0006 | 5 | 5 | 3.843739 | -2.282053 | 2.906283 | 0.6845943 | 12.33858 | 2.719095 |  |  | 2.670288e-05
2018-03-31 22:43 | 40238.92 | 1200.001 | 5 | 5 | 3.815459 | -2.282094 | 2.906283 | 0.7606654 | 12.33858 | 3.010413 |  |  | 2.670288e-05
2018-03-31 22:45 | 40358.92 | 1320.0006 | 5 | 5 | 3.790658 | -2.281984 | 2.906283 | 0.8367209 | 12.33858 | 3.299633 |  |  | 2.670288e-05
2018-03-31 22:47 | 40478.92 | 1440.001 | 5 | 5 | 3.768899 | -2.282072 | 2.906283 | 0.9127929 | 12.33858 | 3.58715 |  |  | 2.670288e-05
2018-03-31 22:49 | 40598.92 | 1560.0006 | 5 | 5 | 3.748564 | -2.282041 | 2.906283 | 0.9888676 | 12.33858 | 3.8731 |  |  | 2.670288e-05
2018-03-31 22:51 | 40718.92 | 1680.0002 | 5 | 5 | 3.727125 | -2.282026 | 2.906283 | 1.064925 | 12.33858 | 4.157403 |  |  | 2.670288e-05
2018-03-31 22:53 | 40838.92 | 1800.0015 | 5 | 5 | 3.706072 | -2.282031 | 2.906283 | 1.140998 | 12.33858 | 4.440119 |  |  | 2.670288e-05
2018-03-31 22:55 | 40958.92 | 1920.001 | 5 | 5 | 3.687212 | -2.282033 | 2.906283 | 1.217064 | 12.33858 | 4.721298 |  |  | 2.670288e-05
2018-03-31 22:57 | 41078.92 | 2040.0007 | 5 | 5 | 3.670042 | -2.282014 | 2.906283 | 1.293131 | 12.33858 | 5.00111 |  |  | 2.670288e-05
2018-03-31 22:59 | 41198.92 | 2160.001 | 5 | 5 | 3.652774 | -2.282041 | 2.906283 | 1.369195 | 12.33858 | 5.279614 |  |  | 2.670288e-05
2018-03-31 23:01 | 41318.92 | 2280.0006 | 5 | 5 | 3.634716 | -2.282132 | 2.906283 | 1.44526 | 12.33858 | 5.556771 |  |  | 2.670288e-05
2018-03-31 23:03 | 41438.92 | 2400.0002 | 5 | 5 | 3.619329 | -2.282009 | 2.906283 | 1.521324 | 12.33858 | 5.832641 |  |  | 2.670288e-05
2018-03-31 23:05 | 41558.92 | 2520.0014 | 5 | 5 | 3.605732 | -2.28202 | 2.906283 | 1.597389 | 12.33858 | 6.107417 |  |  | 2.670288e-05
2018-03-31 23:07 | 41678.92 | 2640.0011 | 5 | 5 | 3.593428 | -2.281967 | 2.906283 | 1.673462 | 12.33858 | 6.381252 |  |  | 2.670288e-05
2018-03-31 23:09 | 41798.92 | 2760.0014 | 5 | 5 | 3.579989 | -2.281986 | 2.906283 | 1.749524 | 12.33858 | 6.654081 |  |  | 2.670288e-05
2018-03-31 23:11 | 41918.92 | 2880.0002 | 5 | 5 | 3.567074 | -2.282063 | 2.906283 | 1.825586 | 12.33858 | 6.925867 |  |  | 2.670288e-05
2018-03-31 23:13 | 42038.92 | 3000.0014 | 5 | 5 | 3.556353 | -2.282024 | 2.906283 | 1.901649 | 12.33858 | 7.196774 |  |  | 2.670288e-05
2018-03-31 23:15 | 42158.92 | 3120.0002 | 5 | 5 | 3.546825 | -2.282034 | 2.906283 | 1.977724 | 12.33858 | 7.466952 |  |  | 2.670288e-05
2018-03-31 23:17 | 42278.92 | 3240.0006 | 5 | 5 | 3.536162 | -2.282043 | 2.906283 | 2.053789 | 12.33858 | 7.736349 |  |  | 2.670288e-05
2018-03-31 23:19 | 42398.92 | 3360.0002 | 5 | 5 | 3.523021 | -2.282022 | 2.906283 | 2.129857 | 12.33858 | 8.004845 |  |  | 2.670288e-05
2018-03-31 23:21 | 42518.92 | 3480.0014 | 5 | 5 | 3.511132 | -2.282145 | 2.906283 | 2.205925 | 12.33858 | 8.272371 |  |  | 2.670288e-05
2018-03-31 23:23 | 42638.92 | 3600.001 | 5 | 5 | 3.499712 | -2.281938 | 2.906283 | 2.281989 | 12.33858 | 8.53901 |  |  | 2.670288e-05
2018-03-31 23:25 | 42758.92 | 3720.0006 | 5 | 5 | 3.487318 | -2.28202 | 2.906283 | 2.358045 | 12.33858 | 8.804741 |  |  | 2.670288e-05
2018-03-31 23:27 | 42878.92 | 3840.0002 | 5 | 5 | 3.470481 | -2.282079 | 2.906283 | 2.434118 | 12.33858 | 9.069433 |  |  | 2.670288e-05
2018-03-31 23:29 | 42998.92 | 3960.0014 | 5 | 5 | 3.450098 | -2.28204 | 2.906283 | 2.510185 | 12.33858 | 9.332642 |  |  | 2.670288e-05
2018-03-31 23:31 | 43118.92 | 4080.001 | 5 | 5 | 3.42676 | -2.282038 | 2.906283 | 2.586241 | 12.33858 | 9.594195 |  |  | 2.670288e-05
2018-03-31 23:33 | 43238.92 | 4200.0014 | 5 | 5 | 3.395079 | -2.282081 | 2.906283 | 2.662315 | 12.33858 | 9.853744 |  |  | 2.670288e-05
2018-03-31 23:35 | 43358.92 | 4320.001 | 5 | 5 | 3.344688 | -2.282016 | 2.906283 | 2.738383 | 12.33858 | 10.11024 |  |  | 2.670288e-05
2018-03-31 23:37 | 43478.92 | 4440.0006 | 5 | 5 | 3.255375 | -2.282063 | 2.906283 | 2.814449 | 12.33858 | 10.3616 |  |  | 2.670288e-05
2018-03-31 23:39 | 43598.92 | 4560.001 | 5 | 5 | 3.066033 | -2.282096 | 2.906283 | 2.890512 | 12.33858 | 10.60312 |  |  | 2.670288e-05
2018-03-31 23:39 | 43621.53 | 4582.6123 | 5 | 5 | 2.999983 | -2.282094 | 2.906283 | 2.904843 | 12.33858 | 10.64661 |  |  | 2.670288e-05
2018-03-31 23:41 | 43741.57 | 120.0004 | 6 | 5 | 3.37217 | 0 | 2.906283 | 2.904849 | 12.33858 | 10.64663 |  |  | 2.670288e-05
2018-03-31 23:43 | 43861.57 | 240.0008 | 6 | 5 | 3.387369 | 0 | 2.906283 | 2.904849 | 12.33858 | 10.64663 |  |  | 2.670288e-05
2018-03-31 23:44 | 43921.57 | 300.002 | 6 | 5 | 3.391087 | 0 | 2.906283 | 2.904849 | 12.33858 | 10.64663 |  |  | 2.670288e-05
2018-03-31 23:44 | 43921.59 | 0.0024 | 7 | 6 | 3.391049 | 0 | 0 | 0 | 0 | 0 |  |  | 2.670288e-05
2018-03-31 23:46 | 44041.67 | 120.003 | 2 | 6 | 4.091369 | 4.890094 | 0.1623963 | 0 | 0.6454563 | 0 |  |  | 2.670288e-05
2018-03-31 23:48 | 44161.67 | 240.001 | 2 | 6 | 4.12168 | 4.890105 | 0.3253862 | 0 | 1.314602 | 0 |  |  | 2.670288e-05
2018-03-31 23:50 | 44281.67 | 360.0006 | 2 | 6 | 4.153974 | 4.890063 | 0.4883965 | 0 | 1.989243 | 0 |  |  | 2.670288e-05
2018-03-31 23:52 | 44401.67 | 480.0003 | 2 | 6 | 4.179404 | 4.890073 | 0.6513905 | 0 | 2.668428 | 0 |  |  | 2.670288e-05
2018-03-31 23:54 | 44521.67 | 600.0006 | 2 | 6 | 4.200305 | 4.804669 | 0.8141208 | 0 | 3.350524 | 0 |  |  | 2.670288e-05
2018-03-31 23:56 | 44641.67 | 720.0012 | 2 | 6 | 4.200289 | 4.443839 | 0.9679906 | 0 | 3.99682 | 0 |  |  | 2.670288e-05
2018-03-31 23:58 | 44761.67 | 840.0001 | 2 | 6 | 4.200242 | 4.124585 | 1.110728 | 0 | 4.596355 | 0 |  |  | 2.670288e-05
2018-04-01 | 44881.67 | 960.0011 | 2 | 6 | 4.200301 | 3.838069 | 1.243388 | 0 | 5.153565 | 0 |  |  | 2.670288e-05
2018-04-01 00:02 | 45001.67 | 1080.0023 | 2 | 6 | 4.200297 | 3.547194 | 1.366491 | 0 | 5.670633 | 0 |  |  | 2.670288e-05
2018-04-01 00:04 | 45118.94 | 1197.2727 | 2 | 6 | 4.200249 | 3.25999 | 1.477265 | 0 | 6.135913 | 0 |  |  | 2.670288e-05
2018-04-01 00:06 | 45238.95 | 120.0005 | 3 | 6 | 4.22022 | 3.260112 | 1.585524 | 0 | 6.591611 | 0 |  |  | 2.670288e-05
2018-04-01 00:08 | 45358.95 | 240.001 | 3 | 6 | 4.243042 | 3.260072 | 1.694194 | 0 | 7.051458 | 0 |  |  | 2.670288e-05
2018-04-01 00:10 | 45478.95 | 360.0005 | 3 | 6 | 4.268332 | 3.260043 | 1.802863 | 0 | 7.513875 | 0 |  |  | 2.670288e-05
2018-04-01 00:12 | 45598.95 | 480.0002 | 3 | 6 | 4.298287 | 3.260121 | 1.911548 | 0 | 7.97935 | 0 |  |  | 2.670288e-05
2018-04-01 00:14 | 45718.95 | 600.0014 | 3 | 6 | 4.331275 | 3.260116 | 2.020213 | 0 | 8.448221 | 0 |  |  | 2.670288e-05
2018-04-01 00:16 | 45838.95 | 720.0002 | 3 | 6 | 4.36493 | 3.260192 | 2.128882 | 0 | 8.920705 | 0 |  |  | 2.670288e-05
2018-04-01 00:18 | 45958.95 | 840.0014 | 3 | 6 | 4.400304 | 3.259105 | 2.237548 | 0 | 9.39693 | 0 |  |  | 2.670288e-05
2018-04-01 00:20 | 46078.95 | 960.0019 | 3 | 6 | 4.400254 | 2.810555 | 2.338163 | 0 | 9.839669 | 0 |  |  | 2.670288e-05
2018-04-01 00:22 | 46198.95 | 1080.0023 | 3 | 6 | 4.400287 | 2.43613 | 2.425462 | 0 | 10.22381 | 0 |  |  | 2.670288e-05
2018-04-01 00:24 | 46318.95 | 1200.0004 | 3 | 6 | 4.400266 | 2.130443 | 2.501397 | 0 | 10.55794 | 0 |  |  | 2.670288e-05
2018-04-01 00:26 | 46438.95 | 1320.0007 | 3 | 6 | 4.40025 | 1.871745 | 2.567961 | 0 | 10.85084 | 0 |  |  | 2.670288e-05
2018-04-01 00:28 | 46558.95 | 1440.0003 | 3 | 6 | 4.400236 | 1.648929 | 2.626597 | 0 | 11.10886 | 0 |  |  | 2.670288e-05
2018-04-01 00:30 | 46678.95 | 1560.0015 | 3 | 6 | 4.400234 | 1.44439 | 2.678125 | 0 | 11.33559 | 0 |  |  | 2.670288e-05
2018-04-01 00:32 | 46798.95 | 1680.0011 | 3 | 6 | 4.400267 | 1.270494 | 2.723233 | 0 | 11.53408 | 0 |  |  | 2.670288e-05
2018-04-01 00:34 | 46918.95 | 1800.0023 | 3 | 6 | 4.400225 | 1.128379 | 2.763139 | 0 | 11.70967 | 0 |  |  | 2.670288e-05
2018-04-01 00:36 | 47038.95 | 1920.0027 | 3 | 6 | 4.400258 | 1.009593 | 2.798709 | 0 | 11.86619 | 0 |  |  | 2.670288e-05
2018-04-01 00:38 | 47158.95 | 2040.0014 | 3 | 6 | 4.400234 | 0.9015722 | 2.830523 | 0 | 12.00618 | 0 |  |  | 2.670288e-05
2018-04-01 00:40 | 47278.95 | 2160.001 | 3 | 6 | 4.400224 | 0.7999372 | 2.85884 | 0 | 12.13078 | 0 |  |  | 2.670288e-05
2018-04-01 00:42 | 47398.95 | 2280.0005 | 3 | 6 | 4.400228 | 0.7190189 | 2.88411 | 0 | 12.24197 | 0 |  |  | 2.670288e-05
2018-04-01 00:44 | 47515.1 | 2396.1517 | 3 | 6 | 4.400178 | 0.6519985 | 2.906195 | 0 | 12.33915 | 0 |  |  | 2.670288e-05
2018-04-01 00:46 | 47635.15 | 120.0015 | 4 | 6 | 4.330926 | 0 | 2.906195 | 0 | 12.33915 | 0 |  |  | 2.670288e-05
2018-04-01 00:48 | 47755.14 | 240.0002 | 4 | 6 | 4.325051 | 0 | 2.906195 | 0 | 12.33915 | 0 |  |  | 2.670288e-05
2018-04-01 00:49 | 47815.15 | 300.0014 | 4 | 6 | 4.323383 | 0 | 2.906195 | 0 | 12.33915 | 0 |  |  | 2.670288e-05
2018-04-01 00:51 | 47935.22 | 120.0014 | 5 | 6 | 4.077134 | -2.281721 | 2.906195 | 0.07605515 | 12.33915 | 0.3126011 |  |  | 2.670288e-05
2018-04-01 00:53 | 48055.22 | 240.001 | 5 | 6 | 4.043105 | -2.282076 | 2.906195 | 0.1521324 | 12.33915 | 0.6214275 |  |  | 2.670288e-05
2018-04-01 00:55 | 48175.22 | 360.0007 | 5 | 6 | 4.013455 | -2.282079 | 2.906195 | 0.2281965 | 12.33915 | 0.9278351 |  |  | 2.670288e-05
2018-04-01 00:57 | 48295.22 | 480.0002 | 5 | 6 | 3.982913 | -2.282152 | 2.906195 | 0.3042514 | 12.33915 | 1.231932 |  |  | 2.670288e-05
2018-04-01 00:59 | 48415.22 | 600.0015 | 5 | 6 | 3.952446 | -2.282109 | 2.906195 | 0.3803298 | 12.33915 | 1.533764 |  |  | 2.670288e-05
2018-04-01 01:01 | 48535.22 | 720.001 | 5 | 6 | 3.924373 | -2.28204 | 2.906195 | 0.4563955 | 12.33915 | 1.833333 |  |  | 2.670288e-05
2018-04-01 01:03 | 48655.22 | 840.0015 | 5 | 6 | 3.89794 | -2.282029 | 2.906195 | 0.5324572 | 12.33915 | 2.130808 |  |  | 2.670288e-05
2018-04-01 01:05 | 48775.22 | 960.001 | 5 | 6 | 3.871544 | -2.282071 | 2.906195 | 0.6085256 | 12.33915 | 2.426319 |  |  | 2.670288e-05
2018-04-01 01:07 | 48895.22 | 1080.0015 | 5 | 6 | 3.843103 | -2.282053 | 2.906195 | 0.684594 | 12.33915 | 2.71975 |  |  | 2.670288e-05
2018-04-01 01:09 | 49015.22 | 1200.0002 | 5 | 6 | 3.816304 | -2.282078 | 2.906195 | 0.7606523 | 12.33915 | 3.011015 |  |  | 2.670288e-05
2018-04-01 01:11 | 49135.22 | 1320.0015 | 5 | 6 | 3.792224 | -2.282109 | 2.906195 | 0.8367281 | 12.33915 | 3.300409 |  |  | 2.670288e-05
2018-04-01 01:13 | 49255.22 | 1440.001 | 5 | 6 | 3.770772 | -2.282083 | 2.906195 | 0.9127969 | 12.33915 | 3.588062 |  |  | 2.670288e-05
2018-04-01 01:15 | 49375.22 | 1560.0007 | 5 | 6 | 3.748933 | -2.282007 | 2.906195 | 0.9888544 | 12.33915 | 3.874038 |  |  | 2.670288e-05
2018-04-01 01:17 | 49495.22 | 1680.001 | 5 | 6 | 3.726949 | -2.282079 | 2.906195 | 1.064929 | 12.33915 | 4.158381 |  |  | 2.670288e-05
2018-04-01 01:19 | 49615.22 | 1800.0007 | 5 | 6 | 3.707347 | -2.281993 | 2.906195 | 1.140986 | 12.33915 | 4.441088 |  |  | 2.670288e-05
2018-04-01 01:21 | 49735.22 | 1920.001 | 5 | 6 | 3.689284 | -2.282002 | 2.906195 | 1.217065 | 12.33915 | 4.72244 |  |  | 2.670288e-05
2018-04-01 01:23 | 49855.22 | 2040.0015 | 5 | 6 | 3.671333 | -2.282 | 2.906195 | 1.293125 | 12.33915 | 5.002368 |  |  | 2.670288e-05
2018-04-01 01:25 | 49975.22 | 2160.0002 | 5 | 6 | 3.652071 | -2.282054 | 2.906195 | 1.369194 | 12.33915 | 5.280911 |  |  | 2.670288e-05
2018-04-01 01:27 | 50095.22 | 2280.0007 | 5 | 6 | 3.635349 | -2.282065 | 2.906195 | 1.445255 | 12.33915 | 5.558039 |  |  | 2.670288e-05
2018-04-01 01:29 | 50215.22 | 2400.0002 | 5 | 6 | 3.620733 | -2.282192 | 2.906195 | 1.521322 | 12.33915 | 5.834 |  |  | 2.670288e-05
2018-04-01 01:31 | 50335.22 | 2520.0015 | 5 | 6 | 3.607612 | -2.282041 | 2.906195 | 1.597399 | 12.33915 | 6.108959 |  |  | 2.670288e-05
2018-04-01 01:33 | 50455.22 | 2640.0002 | 5 | 6 | 3.593767 | -2.282143 | 2.906195 | 1.673466 | 12.33915 | 6.382863 |  |  | 2.670288e-05
2018-04-01 01:35 | 50575.22 | 2760.0015 | 5 | 6 | 3.579854 | -2.282098 | 2.906195 | 1.749525 | 12.33915 | 6.655652 |  |  | 2.670288e-05
2018-04-01 01:37 | 50695.22 | 2880.0002 | 5 | 6 | 3.568492 | -2.282139 | 2.906195 | 1.825588 | 12.33915 | 6.927507 |  |  | 2.670288e-05
2018-04-01 01:39 | 50815.22 | 3000.0007 | 5 | 6 | 3.558506 | -2.282043 | 2.906195 | 1.901658 | 12.33915 | 7.198569 |  |  | 2.670288e-05
2018-04-01 01:41 | 50935.22 | 3120.001 | 5 | 6 | 3.548139 | -2.282053 | 2.906195 | 1.97773 | 12.33915 | 7.468885 |  |  | 2.670288e-05
2018-04-01 01:43 | 51055.22 | 3240.0015 | 5 | 6 | 3.535279 | -2.282029 | 2.906195 | 2.053793 | 12.33915 | 7.73829 |  |  | 2.670288e-05
2018-04-01 01:45 | 51175.22 | 3360.001 | 5 | 6 | 3.523777 | -2.282011 | 2.906195 | 2.129865 | 12.33915 | 8.006781 |  |  | 2.670288e-05
2018-04-01 01:47 | 51295.22 | 3480.0007 | 5 | 6 | 3.512911 | -2.282116 | 2.906195 | 2.205934 | 12.33915 | 8.274412 |  |  | 2.670288e-05
2018-04-01 01:49 | 51415.22 | 3600.001 | 5 | 6 | 3.502046 | -2.282125 | 2.906195 | 2.281993 | 12.33915 | 8.541208 |  |  | 2.670288e-05
2018-04-01 01:51 | 51535.22 | 3720.0015 | 5 | 6 | 3.48772 | -2.282056 | 2.906195 | 2.358067 | 12.33915 | 8.807111 |  |  | 2.670288e-05
2018-04-01 01:53 | 51655.22 | 3840.001 | 5 | 6 | 3.470289 | -2.282054 | 2.906195 | 2.434132 | 12.33915 | 9.07173 |  |  | 2.670288e-05
2018-04-01 01:55 | 51775.22 | 3960.0011 | 5 | 6 | 3.452323 | -2.282136 | 2.906195 | 2.510206 | 12.33915 | 9.335062 |  |  | 2.670288e-05
2018-04-01 01:57 | 51895.22 | 4080.001 | 5 | 6 | 3.430306 | -2.282105 | 2.906195 | 2.586267 | 12.33915 | 9.59684 |  |  | 2.670288e-05
2018-04-01 01:59 | 52015.22 | 4200.0006 | 5 | 6 | 3.397086 | -2.282065 | 2.906195 | 2.662336 | 12.33915 | 9.856614 |  |  | 2.670288e-05
2018-04-01 02:01 | 52135.22 | 4320.0002 | 5 | 6 | 3.342816 | -2.281934 | 2.906195 | 2.7384 | 12.33915 | 10.11311 |  |  | 2.670288e-05
2018-04-01 02:03 | 52255.22 | 4440.0007 | 5 | 6 | 3.256795 | -2.282085 | 2.906195 | 2.814469 | 12.33915 | 10.36443 |  |  | 2.670288e-05
2018-04-01 02:05 | 52375.22 | 4560.0002 | 5 | 6 | 3.070942 | -2.281826 | 2.906195 | 2.890529 | 12.33915 | 10.60618 |  |  | 2.670288e-05
2018-04-01 02:05 | 52399.63 | 4584.4084 | 5 | 6 | 2.999984 | -2.282149 | 2.906195 | 2.906006 | 12.33915 | 10.65319 |  |  | 2.670288e-05
2018-04-01 02:07 | 52519.68 | 120.0012 | 6 | 6 | 3.368525 | 0 | 2.906195 | 2.906006 | 12.33915 | 10.65319 |  |  | 2.670288e-05
2018-04-01 02:09 | 52639.68 | 240 | 6 | 6 | 3.383599 | 0 | 2.906195 | 2.906006 | 12.33915 | 10.65319 |  |  | 2.670288e-05
2018-04-01 02:10 | 52699.68 | 300.002 | 6 | 6 | 3.387297 | 0 | 2.906195 | 2.906006 | 12.33915 | 10.65319 |  |  | 2.670288e-05
2018-04-01 02:10 | 52699.69096 | 0.0024 | 7 | 7 | 3.387211 | 0 | 0 | 0 | 0 | 0 |  |  | 2.670288e-05
2018-04-01 02:12 | 52819.77 | 120.0007 | 2 | 7 | 4.090353 | 4.890084 | 0.1624064 | 0 | 0.6453232 | 0 |  |  | 2.670288e-05
2018-04-01 02:14 | 52939.77 | 240.0002 | 2 | 7 | 4.119989 | 4.890067 | 0.3254063 | 0 | 1.314308 | 0 |  |  | 2.670288e-05
2018-04-01 02:16 | 53059.77 | 360.0023 | 2 | 7 | 4.152537 | 4.889993 | 0.4883845 | 0 | 1.988483 | 0 |  |  | 2.670288e-05
2018-04-01 02:18 | 53179.77 | 480.0002 | 2 | 7 | 4.181008 | 4.889998 | 0.6513896 | 0 | 2.667709 | 0 |  |  | 2.670288e-05
2018-04-01 02:20 | 53299.77 | 600.0007 | 2 | 7 | 4.200274 | 4.792321 | 0.813942 | 0 | 3.349323 | 0 |  |  | 2.670288e-05
2018-04-01 02:22 | 53419.77 | 720.0012 | 2 | 7 | 4.200279 | 4.457612 | 0.9681169 | 0 | 3.996901 | 0 |  |  | 2.670288e-05
2018-04-01 02:24 | 53539.77 | 840.0016 | 2 | 7 | 4.200264 | 4.145854 | 1.111437 | 0 | 4.598884 | 0 |  |  | 2.670288e-05
2018-04-01 02:26 | 53659.77 | 960.0011 | 2 | 7 | 4.200295 | 3.833358 | 1.244407 | 0 | 5.157398 | 0 |  |  | 2.670288e-05
2018-04-01 02:28 | 53779.77 | 1080.0007 | 2 | 7 | 4.200261 | 3.517928 | 1.366838 | 0 | 5.671638 | 0 |  |  | 2.670288e-05
2018-04-01 02:30 | 53896.82 | 1197.0511 | 2 | 7 | 4.200245 | 3.259994 | 1.476961 | 0 | 6.134186 | 0 |  |  | 2.670288e-05
2018-04-01 02:32 | 54016.82798 | 120.0015 | 3 | 7 | 4.219604 | 3.2601 | 1.585255 | 0 | 6.589991 | 0 |  |  | 2.670288e-05
2018-04-01 02:34 | 54136.82678 | 240.0003 | 3 | 7 | 4.24227 | 3.260104 | 1.693917 | 0 | 7.049696 | 0 |  |  | 2.670288e-05
2018-04-01 02:36 | 54256.82788 | 360.0014 | 3 | 7 | 4.269447 | 3.26007 | 1.802582 | 0 | 7.51211 | 0 |  |  | 2.670288e-05
2018-04-01 02:38 | 54376.82688 | 480.0004 | 3 | 7 | 4.299968 | 3.260133 | 1.911252 | 0 | 7.977732 | 0 |  |  | 2.670288e-05
2018-04-01 02:40 | 54496.82718 | 600.0007 | 3 | 7 | 4.330964 | 3.260079 | 2.019921 | 0 | 8.446675 | 0 |  |  | 2.670288e-05
2018-04-01 02:42 | 54616.82758 | 720.0011 | 3 | 7 | 4.363721 | 3.260081 | 2.128575 | 0 | 8.91902 | 0 |  |  | 2.670288e-05
2018-04-01 02:44 | 54736.82718 | 840.0007 | 3 | 7 | 4.400293 | 3.258256 | 2.237235 | 0 | 9.395131 | 0 |  |  | 2.670288e-05
2018-04-01 02:46 | 54856.82848 | 960.002 | 3 | 7 | 4.400255 | 2.782697 | 2.33729 | 0 | 9.835403 | 0 |  |  | 2.670288e-05
2018-04-01 02:48 | 54976.82798 | 1080.0015 | 3 | 7 | 4.400268 | 2.432393 | 2.42403 | 0 | 10.21708 | 0 |  |  | 2.670288e-05
2018-04-01 02:50 | 55096.82688 | 1200.0004 | 3 | 7 | 4.400305 | 2.134618 | 2.500003 | 0 | 10.55138 | 0 |  |  | 2.670288e-05
2018-04-01 02:52 | 55216.82798 | 1320.0015 | 3 | 7 | 4.400273 | 1.877354 | 2.566803 | 0 | 10.84532 | 0 |  |  | 2.670288e-05
2018-04-01 02:54 | 55336.82768 | 1440.0012 | 3 | 7 | 4.400263 | 1.641656 | 2.625412 | 0 | 11.10322 | 0 |  |  | 2.670288e-05
2018-04-01 02:56 | 55456.82808 | 1560.0016 | 3 | 7 | 4.400262 | 1.437965 | 2.676589 | 0 | 11.32841 | 0 |  |  | 2.670288e-05
2018-04-01 02:58 | 55576.82858 | 1680.0021 | 3 | 7 | 4.400224 | 1.272804 | 2.721697 | 0 | 11.5269 | 0 |  |  | 2.670288e-05
2018-04-01 03:00 | 55696.82698 | 1800.0005 | 3 | 7 | 4.400215 | 1.134591 | 2.76176 | 0 | 11.70318 | 0 |  |  | 2.670288e-05
2018-04-01 03:02 | 55816.82768 | 1920.0012 | 3 | 7 | 4.400208 | 1.010718 | 2.797497 | 0 | 11.86043 | 0 |  |  | 2.670288e-05
2018-04-01 03:04 | 55936.82708 | 2040.0006 | 3 | 7 | 4.400203 | 0.8952847 | 2.829233 | 0 | 12.00008 | 0 |  |  | 2.670288e-05
2018-04-01 03:06 | 56056.82758 | 2160.0011 | 3 | 7 | 4.40017 | 0.8011217 | 2.857472 | 0 | 12.12434 | 0 |  |  | 2.670288e-05
2018-04-01 03:08 | 56176.82708 | 2280.0006 | 3 | 7 | 4.40018 | 0.7225723 | 2.882849 | 0 | 12.236 | 0 |  |  | 2.670288e-05
2018-04-01 03:10 | 56296.82758 | 2400.0011 | 3 | 7 | 4.400173 | 0.6545429 | 2.905804 | 0 | 12.33701 | 0 |  |  | 2.670288e-05
2018-04-01 03:10 | 56299.93538 | 2403.1089 | 3 | 7 | 4.400129 | 0.6519899 | 2.906368 | 0 | 12.33949 | 0 |  |  | 2.670288e-05
2018-04-01 03:12 | 56419.98 | 120.0011 | 4 | 7 | 4.330996 | 0 | 2.906369 | 0 | 12.3395 | 0 |  |  | 2.670288e-05
2018-04-01 03:14 | 56539.98 | 240.0007 | 4 | 7 | 4.325159 | 0 | 2.906369 | 0 | 12.3395 | 0 |  |  | 2.670288e-05
2018-04-01 03:15 | 56599.99 | 300.0028 | 4 | 7 | 4.323494 | 0 | 2.906369 | 0 | 12.3395 | 0 |  |  | 2.670288e-05
2018-04-01 03:17 | 56720.07 | 120.0014 | 5 | 7 | 4.077488 | -2.282083 | 2.906369 | 0.07606445 | 12.3395 | 0.3126508 |  |  | 2.670288e-05
2018-04-01 03:19 | 56840.07 | 240.001 | 5 | 7 | 4.044008 | -2.282067 | 2.906369 | 0.1521252 | 12.3395 | 0.6214741 |  |  | 2.670288e-05
2018-04-01 03:21 | 56960.07 | 360.0006 | 5 | 7 | 4.01243 | -2.282018 | 2.906369 | 0.2281935 | 12.3395 | 0.927906 |  |  | 2.670288e-05
2018-04-01 03:23 | 57080.07 | 480.001 | 5 | 7 | 3.981081 | -2.282026 | 2.906369 | 0.3042603 | 12.3395 | 1.231904 |  |  | 2.670288e-05
2018-04-01 03:25 | 57200.07 | 600.0006 | 5 | 7 | 3.952359 | -2.282 | 2.906369 | 0.380328 | 12.3395 | 1.533634 |  |  | 2.670288e-05
2018-04-01 03:27 | 57320.07 | 720.001 | 5 | 7 | 3.925075 | -2.282079 | 2.906369 | 0.456398 | 12.3395 | 1.83324 |  |  | 2.670288e-05
2018-04-01 03:29 | 57440.07 | 840.0015 | 5 | 7 | 3.897951 | -2.282096 | 2.906369 | 0.5324625 | 12.3395 | 2.130768 |  |  | 2.670288e-05
2018-04-01 03:31 | 57560.07 | 960.0002 | 5 | 7 | 3.869516 | -2.282084 | 2.906369 | 0.608529 | 12.3395 | 2.426196 |  |  | 2.670288e-05
2018-04-01 03:33 | 57680.07 | 1080.0014 | 5 | 7 | 3.842438 | -2.282091 | 2.906369 | 0.684595 | 12.3395 | 2.719494 |  |  | 2.670288e-05
2018-04-01 03:35 | 57800.07 | 1200.0018 | 5 | 7 | 3.8167 | -2.281947 | 2.906369 | 0.760657 | 12.3395 | 3.010769 |  |  | 2.670288e-05
2018-04-01 03:37 | 57920.07 | 1320.0015 | 5 | 7 | 3.793206 | -2.282009 | 2.906369 | 0.8367312 | 12.3395 | 3.300224 |  |  | 2.670288e-05
2018-04-01 03:39 | 58040.07 | 1440.0002 | 5 | 7 | 3.770009 | -2.282078 | 2.906369 | 0.9127908 | 12.3395 | 3.587859 |  |  | 2.670288e-05
2018-04-01 03:41 | 58160.07 | 1560.0015 | 5 | 7 | 3.747174 | -2.282038 | 2.906369 | 0.988853 | 12.3395 | 3.873722 |  |  | 2.670288e-05
2018-04-01 03:43 | 58280.07 | 1680.001 | 5 | 7 | 3.727076 | -2.282022 | 2.906369 | 1.064931 | 12.3395 | 4.158028 |  |  | 2.670288e-05
2018-04-01 03:45 | 58400.07 | 1800.0014 | 5 | 7 | 3.708442 | -2.282091 | 2.906369 | 1.140988 | 12.3395 | 4.440777 |  |  | 2.670288e-05
2018-04-01 03:47 | 58520.07 | 1920.001 | 5 | 7 | 3.689799 | -2.282001 | 2.906369 | 1.217054 | 12.3395 | 4.722155 |  |  | 2.670288e-05
2018-04-01 03:49 | 58640.07 | 2040.0006 | 5 | 7 | 3.669958 | -2.282064 | 2.906369 | 1.293119 | 12.3395 | 5.002069 |  |  | 2.670288e-05
2018-04-01 03:51 | 58760.07 | 2160.001 | 5 | 7 | 3.652349 | -2.282129 | 2.906369 | 1.369196 | 12.3395 | 5.280577 |  |  | 2.670288e-05
2018-04-01 03:53 | 58880.07 | 2280.0014 | 5 | 7 | 3.636611 | -2.281978 | 2.906369 | 1.445259 | 12.3395 | 5.557782 |  |  | 2.670288e-05
2018-04-01 03:55 | 59000.07 | 2400.0002 | 5 | 7 | 3.622388 | -2.282074 | 2.906369 | 1.521322 | 12.3395 | 5.833858 |  |  | 2.670288e-05
2018-04-01 03:57 | 59120.07 | 2520.0015 | 5 | 7 | 3.607622 | -2.28204 | 2.906369 | 1.5974 | 12.3395 | 6.108889 |  |  | 2.670288e-05
2018-04-01 03:59 | 59240.07 | 2640.0002 | 5 | 7 | 3.592818 | -2.282083 | 2.906369 | 1.673463 | 12.3395 | 6.382711 |  |  | 2.670288e-05
2018-04-01 04:01 | 59360.07 | 2760.0003 | 5 | 7 | 3.580766 | -2.282096 | 2.906369 | 1.74953 | 12.3395 | 6.655541 |  |  | 2.670288e-05
2018-04-01 04:03 | 59480.07 | 2880.0002 | 5 | 7 | 3.570216 | -2.282069 | 2.906369 | 1.825598 | 12.3395 | 6.927507 |  |  | 2.670288e-05
2018-04-01 04:05 | 59600.07 | 3000.0006 | 5 | 7 | 3.559419 | -2.281989 | 2.906369 | 1.901656 | 12.3395 | 7.198642 |  |  | 2.670288e-05
2018-04-01 04:07 | 59720.07 | 3120.0002 | 5 | 7 | 3.546763 | -2.282011 | 2.906369 | 1.977722 | 12.3395 | 7.468923 |  |  | 2.670288e-05
2018-04-01 04:09 | 59840.07 | 3240.0006 | 5 | 7 | 3.535508 | -2.282049 | 2.906369 | 2.053788 | 12.3395 | 7.73827 |  |  | 2.670288e-05
2018-04-01 04:11 | 59960.07 | 3360.0002 | 5 | 7 | 3.525147 | -2.28202 | 2.906369 | 2.129855 | 12.3395 | 8.006809 |  |  | 2.670288e-05
2018-04-01 04:13 | 60080.07 | 3480.0014 | 5 | 7 | 3.514775 | -2.282085 | 2.906369 | 2.205925 | 12.3395 | 8.274587 |  |  | 2.670288e-05
2018-04-01 04:15 | 60200.07 | 3600.001 | 5 | 7 | 3.501768 | -2.281991 | 2.906369 | 2.281991 | 12.3395 | 8.541477 |  |  | 2.670288e-05
2018-04-01 04:17 | 60320.07 | 3720.0014 | 5 | 7 | 3.486238 | -2.282061 | 2.906369 | 2.358049 | 12.3395 | 8.807216 |  |  | 2.670288e-05
2018-04-01 04:19 | 60440.07 | 3840.0002 | 5 | 7 | 3.471362 | -2.282007 | 2.906369 | 2.434124 | 12.3395 | 9.071873 |  |  | 2.670288e-05
2018-04-01 04:21 | 60560.07 | 3960.0014 | 5 | 7 | 3.454533 | -2.282009 | 2.906369 | 2.510192 | 12.3395 | 9.335301 |  |  | 2.670288e-05
2018-04-01 04:23 | 60680.07 | 4080.0019 | 5 | 7 | 3.431166 | -2.281976 | 2.906369 | 2.586251 | 12.3395 | 9.597216 |  |  | 2.670288e-05
2018-04-01 04:25 | 60800.07 | 4200.0014 | 5 | 7 | 3.394286 | -2.282063 | 2.906369 | 2.662323 | 12.3395 | 9.856933 |  |  | 2.670288e-05
2018-04-01 04:27 | 60920.07 | 4320.001 | 5 | 7 | 3.342783 | -2.282071 | 2.906369 | 2.738384 | 12.3395 | 10.11326 |  |  | 2.670288e-05
2018-04-01 04:29 | 61040.07 | 4440.0014 | 5 | 7 | 3.259192 | -2.282022 | 2.906369 | 2.81445 | 12.3395 | 10.36467 |  |  | 2.670288e-05
2018-04-01 04:31 | 61160.07 | 4560.0002 | 5 | 7 | 3.073593 | -2.282171 | 2.906369 | 2.890516 | 12.3395 | 10.60668 |  |  | 2.670288e-05
2018-04-01 04:32 | 61184.95 | 4584.886 | 5 | 7 | 2.999984 | -2.281784 | 2.906369 | 2.906294 | 12.3395 | 10.65462 |  |  | 2.670288e-05
2018-04-01 04:34 | 61304.99 | 120.0014 | 6 | 7 | 3.36446 | 0 | 2.906369 | 2.906294 | 12.3395 | 10.65462 |  |  | 2.670288e-05
2018-04-01 04:36 | 61424.99 | 240.001 | 6 | 7 | 3.37917 | 0 | 2.906369 | 2.906294 | 12.3395 | 10.65462 |  |  | 2.670288e-05
2018-04-01 04:37 | 61484.99 | 300.0022 | 6 | 7 | 3.382646 | 0 | 2.906369 | 2.906294 | 12.3395 | 10.65462 |  |  | 2.670288e-05
2018-04-01 04:37 | 61485 | 0.0024 | 7 | 8 | 3.382676 | 0 | 0 | 0 | 0 | 0 |  |  | 2.670288e-05
2018-04-01 04:39 | 61605.08 | 120.0007 | 2 | 8 | 4.088013 | 4.890044 | 0.1624106 | 0 | 0.6447871 | 0 |  |  | 2.670288e-05
2018-04-01 04:41 | 61725.08 | 240.0003 | 2 | 8 | 4.117822 | 4.890059 | 0.3254134 | 0 | 1.313355 | 0 |  |  | 2.670288e-05
2018-04-01 04:43 | 61845.08 | 360.0007 | 2 | 8 | 4.154025 | 4.89005 | 0.4883819 | 0 | 1.987406 | 0 |  |  | 2.670288e-05
2018-04-01 04:45 | 61965.08 | 480.0019 | 2 | 8 | 4.182168 | 4.890016 | 0.6514044 | 0 | 2.667062 | 0 |  |  | 2.670288e-05
2018-04-01 04:47 | 62085.08 | 600.0007 | 2 | 8 | 4.200274 | 4.810248 | 0.8141117 | 0 | 3.349308 | 0 |  |  | 2.670288e-05
2018-04-01 04:49 | 62205.08 | 720.0019 | 2 | 8 | 4.200267 | 4.48927 | 0.9690013 | 0 | 3.999887 | 0 |  |  | 2.670288e-05
2018-04-01 04:51 | 62325.08 | 840.0007 | 2 | 8 | 4.200264 | 4.1519 | 1.113005 | 0 | 4.604744 | 0 |  |  | 2.670288e-05
2018-04-01 04:53 | 62445.08 | 960.0019 | 2 | 8 | 4.200286 | 3.810782 | 1.24563 | 0 | 5.161807 | 0 |  |  | 2.670288e-05
2018-04-01 04:55 | 62565.08 | 1080.0007 | 2 | 8 | 4.200275 | 3.523597 | 1.367717 | 0 | 5.674602 | 0 |  |  | 2.670288e-05
2018-04-01 04:57 | 62685.08 | 1200.0003 | 2 | 8 | 4.200256 | 3.268014 | 1.480831 | 0 | 6.149713 | 0 |  |  | 2.670288e-05
2018-04-01 04:57 | 62688.9 | 1203.8235 | 2 | 8 | 4.200224 | 3.25999 | 1.484305 | 0 | 6.164302 | 0 |  |  | 2.670288e-05
2018-04-01 04:59 | 62808.92 | 120.0006 | 3 | 8 | 4.219306 | 3.260091 | 1.592578 | 0 | 6.619986 | 0 |  |  | 2.670288e-05
2018-04-01 05:01 | 62928.92 | 240.001 | 3 | 8 | 4.244426 | 3.260081 | 1.701248 | 0 | 7.079815 | 0 |  |  | 2.670288e-05
2018-04-01 05:03 | 63048.92 | 360.0006 | 3 | 8 | 4.272631 | 3.260093 | 1.809909 | 0 | 7.542564 | 0 |  |  | 2.670288e-05
2018-04-01 05:05 | 63168.92 | 480.001 | 3 | 8 | 4.301251 | 3.260121 | 1.918578 | 0 | 8.008405 | 0 |  |  | 2.670288e-05
2018-04-01 05:07 | 63288.92 | 600.0014 | 3 | 8 | 4.331255 | 3.260095 | 2.027224 | 0 | 8.477338 | 0 |  |  | 2.670288e-05
2018-04-01 05:09 | 63408.92 | 720.0017 | 3 | 8 | 4.365195 | 3.260118 | 2.135915 | 0 | 8.949916 | 0 |  |  | 2.670288e-05
2018-04-01 05:11 | 63528.92 | 840.0006 | 3 | 8 | 4.400304 | 3.194665 | 2.244442 | 0 | 9.425716 | 0 |  |  | 2.670288e-05
2018-04-01 05:13 | 63648.92 | 960.001 | 3 | 8 | 4.400325 | 2.771014 | 2.3434 | 0 | 9.86116 | 0 |  |  | 2.670288e-05
2018-04-01 05:15 | 63768.92 | 1080.0015 | 3 | 8 | 4.400263 | 2.430287 | 2.429944 | 0 | 10.24198 | 0 |  |  | 2.670288e-05
2018-04-01 05:17 | 63888.92 | 1200.0018 | 3 | 8 | 4.400282 | 2.132823 | 2.50594 | 0 | 10.57638 | 0 |  |  | 2.670288e-05
2018-04-01 05:19 | 64008.92 | 1320.0023 | 3 | 8 | 4.400293 | 1.859004 | 2.572407 | 0 | 10.86885 | 0 |  |  | 2.670288e-05
2018-04-01 05:21 | 64128.92 | 1440.0005 | 3 | 8 | 4.40025 | 1.622639 | 2.63024 | 0 | 11.12334 | 0 |  |  | 2.670288e-05
2018-04-01 05:23 | 64248.92 | 1560.0015 | 3 | 8 | 4.400241 | 1.432023 | 2.681061 | 0 | 11.34696 | 0 |  |  | 2.670288e-05
2018-04-01 05:25 | 64368.92 | 1680.0003 | 3 | 8 | 4.400215 | 1.271837 | 2.726043 | 0 | 11.54489 | 0 |  |  | 2.670288e-05
2018-04-01 05:27 | 64488.92 | 1800.0007 | 3 | 8 | 4.400256 | 1.129418 | 2.766015 | 0 | 11.72078 | 0 |  |  | 2.670288e-05
2018-04-01 05:29 | 64608.92 | 1920.0003 | 3 | 8 | 4.400231 | 0.9957752 | 2.801373 | 0 | 11.87636 | 0 |  |  | 2.670288e-05
2018-04-01 05:31 | 64728.92 | 2040.0023 | 3 | 8 | 4.400225 | 0.8886337 | 2.832709 | 0 | 12.01425 | 0 |  |  | 2.670288e-05
2018-04-01 05:33 | 64848.92 | 2160.0002 | 3 | 8 | 4.400206 | 0.7982616 | 2.860777 | 0 | 12.13775 | 0 |  |  | 2.670288e-05
2018-04-01 05:35 | 64968.92 | 2280.0022 | 3 | 8 | 4.400195 | 0.7203894 | 2.886082 | 0 | 12.2491 | 0 |  |  | 2.670288e-05
2018-04-01 05:37 | 65080.73 | 2391.8116 | 3 | 8 | 4.400207 | 0.6519899 | 2.907399 | 0 | 12.3429 | 0 |  |  | 2.670288e-05
2018-04-01 05:39 | 65200.78 | 120.0014 | 4 | 8 | 4.331275 | 0 | 2.907399 | 0 | 12.3429 | 0 |  |  | 2.670288e-05
2018-04-01 05:41 | 65320.78 | 240.001 | 4 | 8 | 4.325437 | 0 | 2.907399 | 0 | 12.3429 | 0 |  |  | 2.670288e-05
2018-04-01 05:42 | 65380.78 | 300.0046 | 4 | 8 | 4.32376 | 0 | 2.907399 | 0 | 12.3429 | 0 |  |  | 2.670288e-05
2018-04-01 05:44 | 65500.86 | 120.0015 | 5 | 8 | 4.079648 | -2.282069 | 2.907399 | 0.07606101 | 12.3429 | 0.3127778 |  |  | 2.670288e-05
2018-04-01 05:46 | 65620.86 | 240.0002 | 5 | 8 | 4.044573 | -2.281971 | 2.907399 | 0.1521339 | 12.3429 | 0.6217633 |  |  | 2.670288e-05
2018-04-01 05:48 | 65740.86 | 360.0015 | 5 | 8 | 4.012066 | -2.282174 | 2.907399 | 0.2281986 | 12.3429 | 0.9281522 |  |  | 2.670288e-05
2018-04-01 05:50 | 65860.86 | 480.001 | 5 | 8 | 3.982578 | -2.281797 | 2.907399 | 0.3042562 | 12.3429 | 1.232168 |  |  | 2.670288e-05
2018-04-01 05:52 | 65980.86 | 600.0006 | 5 | 8 | 3.954581 | -2.281936 | 2.907399 | 0.3803311 | 12.3429 | 1.534064 |  |  | 2.670288e-05
2018-04-01 05:54 | 66100.86 | 720.001 | 5 | 8 | 3.926519 | -2.282004 | 2.907399 | 0.4563976 | 12.3429 | 1.833812 |  |  | 2.670288e-05
2018-04-01 05:56 | 66220.86 | 840.0007 | 5 | 8 | 3.897063 | -2.282084 | 2.907399 | 0.5324549 | 12.3429 | 2.131341 |  |  | 2.670288e-05
2018-04-01 05:58 | 66340.86 | 960.0002 | 5 | 8 | 3.869749 | -2.282156 | 2.907399 | 0.6085223 | 12.3429 | 2.426723 |  |  | 2.670288e-05
2018-04-01 06:00 | 66460.86 | 1080.0007 | 5 | 8 | 3.843531 | -2.282033 | 2.907399 | 0.6845892 | 12.3429 | 2.720085 |  |  | 2.670288e-05
2018-04-01 06:02 | 66580.86 | 1200.001 | 5 | 8 | 3.818213 | -2.282089 | 2.907399 | 0.7606555 | 12.3429 | 3.011487 |  |  | 2.670288e-05
2018-04-01 06:04 | 66700.86 | 1320.0015 | 5 | 8 | 3.793073 | -2.282063 | 2.907399 | 0.836727 | 12.3429 | 3.300991 |  |  | 2.670288e-05
2018-04-01 06:06 | 66820.86 | 1440.001 | 5 | 8 | 3.768951 | -2.282169 | 2.907399 | 0.9127963 | 12.3429 | 3.588584 |  |  | 2.670288e-05
2018-04-01 06:08 | 66940.86 | 1560.0007 | 5 | 8 | 3.747804 | -2.282061 | 2.907399 | 0.9888622 | 12.3429 | 3.874459 |  |  | 2.670288e-05
2018-04-01 06:10 | 67060.86 | 1680.0002 | 5 | 8 | 3.728224 | -2.28206 | 2.907399 | 1.064935 | 12.3429 | 4.158806 |  |  | 2.670288e-05
2018-04-01 06:12 | 67180.86 | 1800.0015 | 5 | 8 | 3.708949 | -2.282079 | 2.907399 | 1.141004 | 12.3429 | 4.441677 |  |  | 2.670288e-05
2018-04-01 06:14 | 67300.86 | 1920.0002 | 5 | 8 | 3.688137 | -2.282091 | 2.907399 | 1.217071 | 12.3429 | 4.723022 |  |  | 2.670288e-05
2018-04-01 06:16 | 67420.86 | 2040.0015 | 5 | 8 | 3.669236 | -2.282076 | 2.907399 | 1.293127 | 12.3429 | 5.002792 |  |  | 2.670288e-05
2018-04-01 06:18 | 67540.86 | 2160.001 | 5 | 8 | 3.652316 | -2.282061 | 2.907399 | 1.369204 | 12.3429 | 5.28128 |  |  | 2.670288e-05
2018-04-01 06:20 | 67660.86 | 2280.0016 | 5 | 8 | 3.637106 | -2.282141 | 2.907399 | 1.445269 | 12.3429 | 5.558515 |  |  | 2.670288e-05
2018-04-01 06:22 | 67780.86 | 2400.001 | 5 | 8 | 3.621397 | -2.282123 | 2.907399 | 1.521343 | 12.3429 | 5.834616 |  |  | 2.670288e-05
2018-04-01 06:24 | 67900.86 | 2520.0007 | 5 | 8 | 3.605576 | -2.282112 | 2.907399 | 1.597412 | 12.3429 | 6.109473 |  |  | 2.670288e-05
2018-04-01 06:26 | 68020.86 | 2640.0011 | 5 | 8 | 3.592476 | -2.282094 | 2.907399 | 1.673478 | 12.3429 | 6.383225 |  |  | 2.670288e-05
2018-04-01 06:28 | 68140.86 | 2760.0015 | 5 | 8 | 3.580989 | -2.282099 | 2.907399 | 1.749547 | 12.3429 | 6.656051 |  |  | 2.670288e-05
2018-04-01 06:30 | 68260.86 | 2880.001 | 5 | 8 | 3.569824 | -2.28204 | 2.907399 | 1.825602 | 12.3429 | 6.927981 |  |  | 2.670288e-05
2018-04-01 06:32 | 68380.86 | 3000.0006 | 5 | 8 | 3.557111 | -2.282092 | 2.907399 | 1.901676 | 12.3429 | 7.199084 |  |  | 2.670288e-05
2018-04-01 06:34 | 68500.86 | 3120.001 | 5 | 8 | 3.545519 | -2.282011 | 2.907399 | 1.977744 | 12.3429 | 7.469208 |  |  | 2.670288e-05
2018-04-01 06:36 | 68620.86 | 3240.0007 | 5 | 8 | 3.535105 | -2.282013 | 2.907399 | 2.053801 | 12.3429 | 7.738472 |  |  | 2.670288e-05
2018-04-01 06:38 | 68740.86 | 3360.0002 | 5 | 8 | 3.52524 | -2.282007 | 2.907399 | 2.129878 | 12.3429 | 8.007047 |  |  | 2.670288e-05
2018-04-01 06:40 | 68860.86 | 3480.0007 | 5 | 8 | 3.513345 | -2.282065 | 2.907399 | 2.205948 | 12.3429 | 8.274776 |  |  | 2.670288e-05
2018-04-01 06:42 | 68980.86 | 3600.0002 | 5 | 8 | 3.49873 | -2.282156 | 2.907399 | 2.282014 | 12.3429 | 8.54146 |  |  | 2.670288e-05
2018-04-01 06:44 | 69100.86 | 3720.0006 | 5 | 8 | 3.485507 | -2.282029 | 2.907399 | 2.358078 | 12.3429 | 8.807086 |  |  | 2.670288e-05
2018-04-01 06:46 | 69220.86 | 3840.001 | 5 | 8 | 3.471486 | -2.282016 | 2.907399 | 2.434142 | 12.3429 | 9.071676 |  |  | 2.670288e-05
2018-04-01 06:48 | 69340.86 | 3960.0006 | 5 | 8 | 3.453823 | -2.282051 | 2.907399 | 2.510207 | 12.3429 | 9.335101 |  |  | 2.670288e-05
2018-04-01 06:50 | 69460.86 | 4080.0002 | 5 | 8 | 3.427085 | -2.282009 | 2.907399 | 2.586273 | 12.3429 | 9.596875 |  |  | 2.670288e-05
2018-04-01 06:52 | 69580.86 | 4200.0015 | 5 | 8 | 3.392008 | -2.281777 | 2.907399 | 2.662349 | 12.3429 | 9.856309 |  |  | 2.670288e-05
2018-04-01 06:54 | 69700.86 | 4320.001 | 5 | 8 | 3.342218 | -2.282067 | 2.907399 | 2.738411 | 12.3429 | 10.11255 |  |  | 2.670288e-05
2018-04-01 06:56 | 69820.86 | 4440.0007 | 5 | 8 | 3.259717 | -2.282158 | 2.907399 | 2.814473 | 12.3429 | 10.36397 |  |  | 2.670288e-05
2018-04-01 06:58 | 69940.86 | 4560.0002 | 5 | 8 | 3.070285 | -2.282107 | 2.907399 | 2.890545 | 12.3429 | 10.60592 |  |  | 2.670288e-05
2018-04-01 06:58 | 69964.31 | 4583.4508 | 5 | 8 | 2.999987 | -2.282096 | 2.907399 | 2.905406 | 12.3429 | 10.65105 |  |  | 2.670288e-05
2018-04-01 07:00 | 70084.35044 | 120.0011 | 6 | 8 | 3.367735 | 0 | 2.907399 | 2.905406 | 12.3429 | 10.65105 |  |  | 2.670288e-05
2018-04-01 07:02 | 70204.35004 | 240.0007 | 6 | 8 | 3.382565 | 0 | 2.907399 | 2.905406 | 12.3429 | 10.65105 |  |  | 2.670288e-05
2018-04-01 07:03 | 70264.35044 | 300.0011 | 6 | 8 | 3.386125 | 0 | 2.907399 | 2.905406 | 12.3429 | 10.65105 |  |  | 2.670288e-05
2018-04-01 07:03 | 70264.36 | 0.0024 | 7 | 9 | 3.386228 | 0 | 0 | 0 | 0 | 0 |  |  | 2.670288e-05
2018-04-01 07:05 | 70384.44 | 120.0015 | 2 | 9 | 4.08872 | 4.890107 | 0.1624142 | 0 | 0.6450725 | 0 |  |  | 2.670288e-05
2018-04-01 07:07 | 70504.44 | 240.0003 | 2 | 9 | 4.121027 | 4.890103 | 0.325393 | 0 | 1.313839 | 0 |  |  | 2.670288e-05
2018-04-01 07:09 | 70624.44 | 360.0006 | 2 | 9 | 4.156929 | 4.89004 | 0.4883705 | 0 | 1.988565 | 0 |  |  | 2.670288e-05
2018-04-01 07:11 | 70744.44 | 480.0003 | 2 | 9 | 4.182741 | 4.889993 | 0.6513942 | 0 | 2.668432 | 0 |  |  | 2.670288e-05
2018-04-01 07:13 | 70864.44 | 600.0015 | 2 | 9 | 4.20028 | 4.817454 | 0.8141472 | 0 | 3.350919 | 0 |  |  | 2.670288e-05
2018-04-01 07:15 | 70984.44 | 720.0004 | 2 | 9 | 4.200286 | 4.472703 | 0.9689635 | 0 | 4.001191 | 0 |  |  | 2.670288e-05
2018-04-01 07:17 | 71104.44 | 840.0007 | 2 | 9 | 4.200255 | 4.101861 | 1.111926 | 0 | 4.601675 | 0 |  |  | 2.670288e-05
2018-04-01 07:19 | 71224.44 | 960.0012 | 2 | 9 | 4.200264 | 3.79366 | 1.24335 | 0 | 5.153692 | 0 |  |  | 2.670288e-05
2018-04-01 07:21 | 71344.44 | 1080.0023 | 2 | 9 | 4.200242 | 3.525187 | 1.365276 | 0 | 5.665814 | 0 |  |  | 2.670288e-05
2018-04-01 07:23 | 71464.44 | 1200.0011 | 2 | 9 | 4.200263 | 3.27443 | 1.47865 | 0 | 6.142015 | 0 |  |  | 2.670288e-05
2018-04-01 07:23 | 71471.31 | 1206.8763 | 2 | 9 | 4.200273 | 3.25999 | 1.484891 | 0 | 6.16823 | 0 |  |  | 2.670288e-05
2018-04-01 07:25 | 71591.33 | 120.0005 | 3 | 9 | 4.221144 | 3.260114 | 1.593153 | 0 | 6.623959 | 0 |  |  | 2.670288e-05
2018-04-01 07:27 | 71711.33 | 240.001 | 3 | 9 | 4.247005 | 3.260131 | 1.701841 | 0 | 7.084149 | 0 |  |  | 2.670288e-05
2018-04-01 07:29 | 71831.33 | 360.0013 | 3 | 9 | 4.273139 | 3.260085 | 1.810495 | 0 | 7.547009 | 0 |  |  | 2.670288e-05
2018-04-01 07:31 | 71951.33 | 480.001 | 3 | 9 | 4.300651 | 3.2601 | 1.919171 | 0 | 8.012882 | 0 |  |  | 2.670288e-05
2018-04-01 07:33 | 72071.33 | 600.0006 | 3 | 9 | 4.331561 | 3.260085 | 2.027832 | 0 | 8.481842 | 0 |  |  | 2.670288e-05
2018-04-01 07:35 | 72191.32 | 720.0001 | 3 | 9 | 4.367958 | 3.260085 | 2.136501 | 0 | 8.954483 | 0 |  |  | 2.670288e-05
2018-04-01 07:37 | 72311.33 | 840.0014 | 3 | 9 | 4.40029 | 3.177495 | 2.244972 | 0 | 9.430267 | 0 |  |  | 2.670288e-05
2018-04-01 07:39 | 72431.32 | 960.0001 | 3 | 9 | 4.400289 | 2.770064 | 2.343741 | 0 | 9.864882 | 0 |  |  | 2.670288e-05
2018-04-01 07:41 | 72551.33 | 1080.0007 | 3 | 9 | 4.400284 | 2.431026 | 2.43037 | 0 | 10.24607 | 0 |  |  | 2.670288e-05
2018-04-01 07:43 | 72671.33 | 1200.0018 | 3 | 9 | 4.40026 | 2.11719 | 2.506118 | 0 | 10.57938 | 0 |  |  | 2.670288e-05
2018-04-01 07:45 | 72791.33 | 1320.0016 | 3 | 9 | 4.40024 | 1.842527 | 2.571939 | 0 | 10.86902 | 0 |  |  | 2.670288e-05
2018-04-01 07:47 | 72911.33 | 1440.0027 | 3 | 9 | 4.400258 | 1.621282 | 2.629574 | 0 | 11.12262 | 0 |  |  | 2.670288e-05
2018-04-01 07:49 | 73031.33 | 1560.0015 | 3 | 9 | 4.400255 | 1.435187 | 2.680394 | 0 | 11.34624 | 0 |  |  | 2.670288e-05
2018-04-01 07:51 | 73151.33 | 1680.0003 | 3 | 9 | 4.400235 | 1.269509 | 2.725415 | 0 | 11.54435 | 0 |  |  | 2.670288e-05
2018-04-01 07:53 | 73271.33 | 1800.0014 | 3 | 9 | 4.400267 | 1.117211 | 2.765132 | 0 | 11.71911 | 0 |  |  | 2.670288e-05
2018-04-01 07:55 | 73391.33 | 1920.0002 | 3 | 9 | 4.400244 | 0.9933023 | 2.800215 | 0 | 11.87349 | 0 |  |  | 2.670288e-05
2018-04-01 07:57 | 73511.33 | 2040.0013 | 3 | 9 | 4.400193 | 0.8886051 | 2.831534 | 0 | 12.0113 | 0 |  |  | 2.670288e-05
2018-04-01 07:59 | 73631.33 | 2160.001 | 3 | 9 | 4.40025 | 0.8010731 | 2.859674 | 0 | 12.13511 | 0 |  |  | 2.670288e-05
2018-04-01 08:01 | 73751.33 | 2280.0005 | 3 | 9 | 4.40022 | 0.7174892 | 2.884967 | 0 | 12.24641 | 0 |  |  | 2.670288e-05
2018-04-01 08:03 | 73852.85 | 2381.5286 | 3 | 9 | 4.400193 | 0.6519947 | 2.904246 | 0 | 12.33124 | 0 |  |  | 2.670288e-05
2018-04-01 08:05 | 73972.9 | 120.0003 | 4 | 9 | 4.33086 | 0 | 2.904247 | 0 | 12.33125 | 0 |  |  | 2.670288e-05
2018-04-01 08:07 | 74092.9 | 239.9999 | 4 | 9 | 4.324985 | 0 | 2.904247 | 0 | 12.33125 | 0 |  |  | 2.670288e-05
2018-04-01 08:08 | 74152.9 | 300.0019 | 4 | 9 | 4.323291 | 0 | 2.904247 | 0 | 12.33125 | 0 |  |  | 2.670288e-05
2018-04-01 08:10 | 74272.99 | 120.0011 | 5 | 9 | 4.078985 | -2.28196 | 2.904247 | 0.07605997 | 12.33125 | 0.3127684 |  |  | 2.670288e-05
2018-04-01 08:12 | 74392.98 | 240.0003 | 5 | 9 | 4.042702 | -2.282096 | 2.904247 | 0.1521287 | 12.33125 | 0.6216162 |  |  | 2.670288e-05
2018-04-01 08:14 | 74512.99 | 360.0011 | 5 | 9 | 4.012053 | -2.282096 | 2.904247 | 0.2281936 | 12.33125 | 0.9279413 |  |  | 2.670288e-05
2018-04-01 08:16 | 74632.98 | 480.0003 | 5 | 9 | 3.983312 | -2.28198 | 2.904247 | 0.3042581 | 12.33125 | 1.232009 |  |  | 2.670288e-05
2018-04-01 08:18 | 74752.99 | 600.0014 | 5 | 9 | 3.95487 | -2.282065 | 2.904247 | 0.380333 | 12.33125 | 1.533961 |  |  | 2.670288e-05
2018-04-01 08:20 | 74872.98 | 720.0002 | 5 | 9 | 3.924861 | -2.282009 | 2.904247 | 0.4563934 | 12.33125 | 1.833642 |  |  | 2.670288e-05
2018-04-01 08:22 | 74992.99 | 840.0014 | 5 | 9 | 3.896316 | -2.282016 | 2.904247 | 0.5324668 | 12.33125 | 2.131108 |  |  | 2.670288e-05
2018-04-01 08:24 | 75112.98 | 960.0002 | 5 | 9 | 3.869995 | -2.282103 | 2.904247 | 0.6085328 | 12.33125 | 2.426477 |  |  | 2.670288e-05
2018-04-01 08:26 | 75232.98 | 1080.0006 | 5 | 9 | 3.844528 | -2.281984 | 2.904247 | 0.6845888 | 12.33125 | 2.719849 |  |  | 2.670288e-05
2018-04-01 08:28 | 75352.99 | 1200.001 | 5 | 9 | 3.817989 | -2.282001 | 2.904247 | 0.7606624 | 12.33125 | 3.011312 |  |  | 2.670288e-05
2018-04-01 08:30 | 75472.99 | 1320.0015 | 5 | 9 | 3.791543 | -2.281976 | 2.904247 | 0.8367314 | 12.33125 | 3.300718 |  |  | 2.670288e-05
2018-04-01 08:32 | 75592.99 | 1440.001 | 5 | 9 | 3.769077 | -2.281976 | 2.904247 | 0.9127953 | 12.33125 | 3.588243 |  |  | 2.670288e-05
2018-04-01 08:34 | 75712.98 | 1560.0006 | 5 | 9 | 3.748664 | -2.282112 | 2.904247 | 0.9888564 | 12.33125 | 3.874133 |  |  | 2.670288e-05
2018-04-01 08:36 | 75832.98 | 1680.0003 | 5 | 9 | 3.728894 | -2.282118 | 2.904247 | 1.064925 | 12.33125 | 4.158543 |  |  | 2.670288e-05
2018-04-01 08:38 | 75952.99 | 1800.0014 | 5 | 9 | 3.707847 | -2.281966 | 2.904247 | 1.140989 | 12.33125 | 4.441391 |  |  | 2.670288e-05
2018-04-01 08:40 | 76072.98 | 1920.0002 | 5 | 9 | 3.687835 | -2.282069 | 2.904247 | 1.217062 | 12.33125 | 4.722676 |  |  | 2.670288e-05
2018-04-01 08:42 | 76192.98 | 2040.0007 | 5 | 9 | 3.669887 | -2.282036 | 2.904247 | 1.29313 | 12.33125 | 5.002512 |  |  | 2.670288e-05
2018-04-01 08:44 | 76312.99 | 2160.001 | 5 | 9 | 3.653581 | -2.282009 | 2.904247 | 1.369187 | 12.33125 | 5.281008 |  |  | 2.670288e-05
2018-04-01 08:46 | 76432.98 | 2280.0006 | 5 | 9 | 3.637115 | -2.282009 | 2.904247 | 1.445255 | 12.33125 | 5.558305 |  |  | 2.670288e-05
2018-04-01 08:48 | 76552.99 | 2400.001 | 5 | 9 | 3.61997 | -2.282084 | 2.904247 | 1.521332 | 12.33125 | 5.834343 |  |  | 2.670288e-05
2018-04-01 08:50 | 76672.99 | 2520.0014 | 5 | 9 | 3.605632 | -2.282001 | 2.904247 | 1.59739 | 12.33125 | 6.109111 |  |  | 2.670288e-05
2018-04-01 08:52 | 76792.99 | 2640.001 | 5 | 9 | 3.593131 | -2.282076 | 2.904247 | 1.673466 | 12.33125 | 6.382925 |  |  | 2.670288e-05
2018-04-01 08:54 | 76912.99 | 2760.0014 | 5 | 9 | 3.581509 | -2.282116 | 2.904247 | 1.749523 | 12.33125 | 6.655769 |  |  | 2.670288e-05
2018-04-01 08:56 | 77032.99 | 2880.001 | 5 | 9 | 3.568506 | -2.282069 | 2.904247 | 1.825597 | 12.33125 | 6.92775 |  |  | 2.670288e-05
2018-04-01 08:58 | 77152.98 | 3000.0006 | 5 | 9 | 3.556448 | -2.282098 | 2.904247 | 1.901659 | 12.33125 | 7.198701 |  |  | 2.670288e-05
2018-04-01 09:00 | 77272.98 | 3120.0002 | 5 | 9 | 3.545986 | -2.281998 | 2.904247 | 1.977728 | 12.33125 | 7.468837 |  |  | 2.670288e-05
2018-04-01 09:02 | 77392.98 | 3240.0006 | 5 | 9 | 3.536481 | -2.28204 | 2.904247 | 2.053798 | 12.33125 | 7.738216 |  |  | 2.670288e-05
2018-04-01 09:04 | 77512.99 | 3360.001 | 5 | 9 | 3.525303 | -2.281998 | 2.904247 | 2.129865 | 12.33125 | 8.006814 |  |  | 2.670288e-05
2018-04-01 09:06 | 77632.99 | 3480.0014 | 5 | 9 | 3.511475 | -2.281987 | 2.904247 | 2.205927 | 12.33125 | 8.274426 |  |  | 2.670288e-05
2018-04-01 09:08 | 77752.99 | 3600.001 | 5 | 9 | 3.499034 | -2.282174 | 2.904247 | 2.281998 | 12.33125 | 8.541071 |  |  | 2.670288e-05
2018-04-01 09:10 | 77872.99 | 3720.0014 | 5 | 9 | 3.48642 | -2.282038 | 2.904247 | 2.358057 | 12.33125 | 8.806722 |  |  | 2.670288e-05
2018-04-01 09:12 | 77992.99 | 3840.001 | 5 | 9 | 3.472251 | -2.282094 | 2.904247 | 2.434133 | 12.33125 | 9.071446 |  |  | 2.670288e-05
2018-04-01 09:14 | 78112.98 | 3960.0006 | 5 | 9 | 3.452055 | -2.282076 | 2.904247 | 2.510199 | 12.33125 | 9.334853 |  |  | 2.670288e-05
2018-04-01 09:16 | 78232.98 | 4080.0002 | 5 | 9 | 3.425969 | -2.282063 | 2.904247 | 2.586267 | 12.33125 | 9.596471 |  |  | 2.670288e-05
2018-04-01 09:18 | 78352.98 | 4200.0006 | 5 | 9 | 3.392586 | -2.281793 | 2.904247 | 2.662324 | 12.33125 | 9.855848 |  |  | 2.670288e-05
2018-04-01 09:20 | 78472.98 | 4320.0002 | 5 | 9 | 3.343649 | -2.282069 | 2.904247 | 2.738394 | 12.33125 | 10.11219 |  |  | 2.670288e-05
2018-04-01 09:22 | 78592.98 | 4440.0007 | 5 | 9 | 3.257009 | -2.282047 | 2.904247 | 2.81446 | 12.33125 | 10.3636 |  |  | 2.670288e-05
2018-04-01 09:24 | 78712.98 | 4560.0002 | 5 | 9 | 3.058464 | -2.282047 | 2.904247 | 2.890524 | 12.33125 | 10.60498 |  |  | 2.670288e-05
2018-04-01 09:24 | 78732.31 | 4579.3282 | 5 | 9 | 2.999992 | -2.282131 | 2.904247 | 2.902771 | 12.33125 | 10.64209 |  |  | 2.670288e-05
2018-04-01 09:26 | 78852.35 | 120.0012 | 6 | 9 | 3.369189 | 0 | 2.904247 | 2.902771 | 12.33125 | 10.64209 |  |  | 2.670288e-05
2018-04-01 09:28 | 78972.35 | 240.0008 | 6 | 9 | 3.383943 | 0 | 2.904247 | 2.902771 | 12.33125 | 10.64209 |  |  | 2.670288e-05
2018-04-01 09:29 | 79032.36 | 300.0044 | 6 | 9 | 3.387498 | 0 | 2.904247 | 2.902771 | 12.33125 | 10.64209 |  |  | 2.670288e-05
2018-04-01 09:29 | 79032.37 | 0.0024 | 7 | 10 | 3.387358 | 0 | 0 | 0 | 0 | 0 |  |  | 2.670288e-05
2018-04-01 09:31 | 79152.44398 | 120.0014 | 2 | 10 | 4.088607 | 4.890018 | 0.1624085 | 0 | 0.644942 | 0 |  |  | 2.670288e-05
2018-04-01 09:33 | 79272.44278 | 240.0002 | 2 | 10 | 4.122113 | 4.890038 | 0.325378 | 0 | 1.31384 | 0 |  |  | 2.670288e-05
2018-04-01 09:35 | 79392.44408 | 360.0015 | 2 | 10 | 4.155484 | 4.890075 | 0.4883741 | 0 | 1.988564 | 0 |  |  | 2.670288e-05
2018-04-01 09:37 | 79512.44368 | 480.0011 | 2 | 10 | 4.180589 | 4.890006 | 0.6514039 | 0 | 2.668189 | 0 |  |  | 2.670288e-05
2018-04-01 09:39 | 79632.44408 | 600.0015 | 2 | 10 | 4.200303 | 4.831563 | 0.81423 | 0 | 3.350699 | 0 |  |  | 2.670288e-05
2018-04-01 09:41 | 79752.44368 | 720.0011 | 2 | 10 | 4.200313 | 4.447782 | 0.9689119 | 0 | 4.000407 | 0 |  |  | 2.670288e-05
2018-04-01 09:43 | 79872.44328 | 840.0007 | 2 | 10 | 4.200243 | 4.103314 | 1.111259 | 0 | 4.598302 | 0 |  |  | 2.670288e-05
2018-04-01 09:45 | 79992.44288 | 960.0003 | 2 | 10 | 4.20027 | 3.808644 | 1.243068 | 0 | 5.151937 | 0 |  |  | 2.670288e-05
2018-04-01 09:47 | 80112.44418 | 1080.0016 | 2 | 10 | 4.200249 | 3.539804 | 1.365545 | 0 | 5.666374 | 0 |  |  | 2.670288e-05
2018-04-01 09:49 | 80232.44368 | 1200.0011 | 2 | 10 | 4.200284 | 3.267457 | 1.479038 | 0 | 6.143075 | 0 |  |  | 2.670288e-05
2018-04-01 09:49 | 80235.53068 | 1203.0881 | 2 | 10 | 4.200276 | 3.259999 | 1.481824 | 0 | 6.154778 | 0 |  |  | 2.670288e-05
2018-04-01 09:51 | 80355.54 | 120.0005 | 3 | 10 | 4.222522 | 3.259995 | 1.590104 | 0 | 6.610687 | 0 |  |  | 2.670288e-05
2018-04-01 09:53 | 80475.54 | 240.0001 | 3 | 10 | 4.246589 | 3.260095 | 1.698753 | 0 | 7.070758 | 0 |  |  | 2.670288e-05
2018-04-01 09:55 | 80595.55 | 360.0014 | 3 | 10 | 4.272171 | 3.260058 | 1.807441 | 0 | 7.533697 | 0 |  |  | 2.670288e-05
2018-04-01 09:57 | 80715.54 | 480.0003 | 3 | 10 | 4.30035 | 3.259992 | 1.916104 | 0 | 7.999415 | 0 |  |  | 2.670288e-05
2018-04-01 09:59 | 80835.55 | 600.0008 | 3 | 10 | 4.333354 | 3.260102 | 2.024766 | 0 | 8.46844 | 0 |  |  | 2.670288e-05
2018-04-01 10:01 | 80955.55 | 720.001 | 3 | 10 | 4.368684 | 3.260058 | 2.133427 | 0 | 8.941227 | 0 |  |  | 2.670288e-05
2018-04-01 10:03 | 81075.55 | 840.0014 | 3 | 10 | 4.400271 | 3.179656 | 2.241905 | 0 | 9.417063 | 0 |  |  | 2.670288e-05
2018-04-01 10:05 | 81195.55 | 960.0011 | 3 | 10 | 4.400305 | 2.779569 | 2.340914 | 0 | 9.852731 | 0 |  |  | 2.670288e-05
2018-04-01 10:07 | 81315.55 | 1080.0015 | 3 | 10 | 4.400336 | 2.426059 | 2.427588 | 0 | 10.23412 | 0 |  |  | 2.670288e-05
2018-04-01 10:09 | 81435.54 | 1200.0002 | 3 | 10 | 4.400231 | 2.104749 | 2.502915 | 0 | 10.56558 | 0 |  |  | 2.670288e-05
2018-04-01 10:11 | 81555.55 | 1320.0015 | 3 | 10 | 4.400269 | 1.84545 | 2.568625 | 0 | 10.85472 | 0 |  |  | 2.670288e-05
2018-04-01 10:13 | 81675.54 | 1440.0003 | 3 | 10 | 4.400277 | 1.627714 | 2.626383 | 0 | 11.10887 | 0 |  |  | 2.670288e-05
2018-04-01 10:15 | 81795.54 | 1560.0006 | 3 | 10 | 4.400232 | 1.437359 | 2.677405 | 0 | 11.33338 | 0 |  |  | 2.670288e-05
2018-04-01 10:17 | 81915.55 | 1680.0011 | 3 | 10 | 4.400213 | 1.262444 | 2.722372 | 0 | 11.53125 | 0 |  |  | 2.670288e-05
2018-04-01 10:19 | 82035.54 | 1800.0005 | 3 | 10 | 4.400236 | 1.116155 | 2.76192 | 0 | 11.70527 | 0 |  |  | 2.670288e-05
2018-04-01 10:21 | 82155.54 | 1920.0002 | 3 | 10 | 4.400259 | 0.9958401 | 2.797064 | 0 | 11.85991 | 0 |  |  | 2.670288e-05
2018-04-01 10:23 | 82275.55 | 2040.0022 | 3 | 10 | 4.400239 | 0.8943892 | 2.828526 | 0 | 11.99835 | 0 |  |  | 2.670288e-05
2018-04-01 10:25 | 82395.54 | 2160.0003 | 3 | 10 | 4.400217 | 0.800725 | 2.856763 | 0 | 12.1226 | 0 |  |  | 2.670288e-05
2018-04-01 10:27 | 82515.54 | 2280.0005 | 3 | 10 | 4.400202 | 0.7144976 | 2.881971 | 0 | 12.23352 | 0 |  |  | 2.670288e-05
2018-04-01 10:29 | 82622.27 | 2386.7281 | 3 | 10 | 4.400206 | 0.6519985 | 2.902196 | 0 | 12.32251 | 0 |  |  | 2.670288e-05
2018-04-01 10:31 | 82742.32 | 120.0005 | 4 | 10 | 4.330701 | 0 | 2.902199 | 0 | 12.32253 | 0 |  |  | 2.670288e-05
2018-04-01 10:33 | 82862.32 | 240.0002 | 4 | 10 | 4.324778 | 0 | 2.902199 | 0 | 12.32253 | 0 |  |  | 2.670288e-05
2018-04-01 10:34 | 82922.32 | 300.003 | 4 | 10 | 4.323097 | 0 | 2.902199 | 0 | 12.32253 | 0 |  |  | 2.670288e-05
2018-04-01 10:36 | 83042.4 | 120.0007 | 5 | 10 | 4.076613 | -2.281942 | 2.902199 | 0.0760593 | 12.32253 | 0.3126444 |  |  | 2.670288e-05
2018-04-01 10:38 | 83162.4 | 240.001 | 5 | 10 | 4.041845 | -2.281958 | 2.902199 | 0.1521191 | 12.32253 | 0.6213305 |  |  | 2.670288e-05
2018-04-01 10:40 | 83282.4 | 360.0006 | 5 | 10 | 4.011655 | -2.282085 | 2.902199 | 0.2281877 | 12.32253 | 0.9276228 |  |  | 2.670288e-05
2018-04-01 10:42 | 83402.4 | 480.0002 | 5 | 10 | 3.982899 | -2.282041 | 2.902199 | 0.304251 | 12.32253 | 1.231674 |  |  | 2.670288e-05
2018-04-01 10:44 | 83522.4 | 600.0006 | 5 | 10 | 3.95291 | -2.281978 | 2.902199 | 0.3803191 | 12.32253 | 1.533522 |  |  | 2.670288e-05
2018-04-01 10:46 | 83642.4 | 720.001 | 5 | 10 | 3.922834 | -2.282027 | 2.902199 | 0.4563836 | 12.32253 | 1.833034 |  |  | 2.670288e-05
2018-04-01 10:48 | 83762.4 | 840.0006 | 5 | 10 | 3.895453 | -2.282047 | 2.902199 | 0.5324445 | 12.32253 | 2.130357 |  |  | 2.670288e-05
2018-04-01 10:50 | 83882.4 | 960.0002 | 5 | 10 | 3.869773 | -2.281993 | 2.902199 | 0.6085078 | 12.32253 | 2.425672 |  |  | 2.670288e-05
2018-04-01 10:52 | 84002.4 | 1080.0014 | 5 | 10 | 3.843276 | -2.282033 | 2.902199 | 0.6845747 | 12.32253 | 2.719034 |  |  | 2.670288e-05
2018-04-01 10:54 | 84122.4 | 1200.001 | 5 | 10 | 3.814897 | -2.281991 | 2.902199 | 0.7606423 | 12.32253 | 3.010302 |  |  | 2.670288e-05
2018-04-01 10:56 | 84242.4 | 1320.0014 | 5 | 10 | 3.789913 | -2.282014 | 2.902199 | 0.8367063 | 12.32253 | 3.299501 |  |  | 2.670288e-05
2018-04-01 10:58 | 84362.4 | 1440.001 | 5 | 10 | 3.767977 | -2.282191 | 2.902199 | 0.9127746 | 12.32253 | 3.586944 |  |  | 2.670288e-05
2018-04-01 11:00 | 84482.4 | 1560.0014 | 5 | 10 | 3.747659 | -2.282043 | 2.902199 | 0.9888389 | 12.32253 | 3.872785 |  |  | 2.670288e-05
2018-04-01 11:02 | 84602.4 | 1680.0002 | 5 | 10 | 3.726413 | -2.282014 | 2.902199 | 1.064898 | 12.32253 | 4.157032 |  |  | 2.670288e-05
2018-04-01 11:04 | 84722.4 | 1800.0006 | 5 | 10 | 3.705199 | -2.282009 | 2.902199 | 1.140965 | 12.32253 | 4.439666 |  |  | 2.670288e-05
2018-04-01 11:06 | 84842.4 | 1920.0002 | 5 | 10 | 3.686328 | -2.281973 | 2.902199 | 1.217032 | 12.32253 | 4.720781 |  |  | 2.670288e-05
2018-04-01 11:08 | 84962.4 | 2040.0006 | 5 | 10 | 3.669047 | -2.282018 | 2.902199 | 1.293092 | 12.32253 | 5.000495 |  |  | 2.670288e-05
2018-04-01 11:10 | 85082.4 | 2160.0019 | 5 | 10 | 3.652084 | -2.281998 | 2.902199 | 1.369168 | 12.32253 | 5.278977 |  |  | 2.670288e-05
2018-04-01 11:12 | 85202.4 | 2280.0015 | 5 | 10 | 3.634274 | -2.282074 | 2.902199 | 1.445225 | 12.32253 | 5.556066 |  |  | 2.670288e-05
2018-04-01 11:14 | 85322.4 | 2400.001 | 5 | 10 | 3.618683 | -2.281998 | 2.902199 | 1.52129 | 12.32253 | 5.831896 |  |  | 2.670288e-05
2018-04-01 11:16 | 85442.4 | 2520.0015 | 5 | 10 | 3.605072 | -2.282002 | 2.902199 | 1.597358 | 12.32253 | 6.106631 |  |  | 2.670288e-05
2018-04-01 11:18 | 85562.4 | 2640.0002 | 5 | 10 | 3.592853 | -2.282101 | 2.902199 | 1.67342 | 12.32253 | 6.380378 |  |  | 2.670288e-05
2018-04-01 11:20 | 85682.4 | 2760.0006 | 5 | 10 | 3.579797 | -2.282043 | 2.902199 | 1.749483 | 12.32253 | 6.653179 |  |  | 2.670288e-05
2018-04-01 11:22 | 85802.4 | 2880.0011 | 5 | 10 | 3.566883 | -2.281953 | 2.902199 | 1.825553 | 12.32253 | 6.924984 |  |  | 2.670288e-05
2018-04-01 11:24 | 85922.4 | 3000.0007 | 5 | 10 | 3.556017 | -2.281976 | 2.902199 | 1.901621 | 12.32253 | 7.195889 |  |  | 2.670288e-05
2018-04-01 11:26 | 86041.98 | 3119.5866 | 5 | 10 | 3.546431 | -2.282011 | 2.902199 | 1.977423 | 12.32253 | 7.465067 |  |  | 2.670288e-05
2018-04-01 11:28 | 86162.4 | 3240.0007 | 5 | 10 | 3.535867 | -2.28198 | 2.902199 | 2.053751 | 12.32253 | 7.735366 |  |  | 2.670288e-05
2018-04-01 11:30 | 86282.4 | 3360.001 | 5 | 10 | 3.522836 | -2.282049 | 2.902199 | 2.129808 | 12.32253 | 8.003804 |  |  | 2.670288e-05
2018-04-01 11:32 | 86402.4 | 3480.0007 | 5 | 10 | 3.510767 | -2.281982 | 2.902199 | 2.205877 | 12.32253 | 8.271313 |  |  | 2.670288e-05
2018-04-01 11:34 | 86522.4 | 3600.0018 | 5 | 10 | 3.499053 | -2.282064 | 2.902199 | 2.281941 | 12.32253 | 8.537913 |  |  | 2.670288e-05
2018-04-01 11:36 | 86642.4 | 3720.0007 | 5 | 10 | 3.486893 | -2.282006 | 2.902199 | 2.358009 | 12.32253 | 8.803638 |  |  | 2.670288e-05
2018-04-01 11:38 | 86762.4 | 3840.001 | 5 | 10 | 3.470554 | -2.281984 | 2.902199 | 2.434072 | 12.32253 | 9.068278 |  |  | 2.670288e-05
2018-04-01 11:40 | 86882.4 | 3960.0015 | 5 | 10 | 3.449737 | -2.282033 | 2.902199 | 2.510138 | 12.32253 | 9.331481 |  |  | 2.670288e-05
2018-04-01 11:42 | 87002.4 | 4080.001 | 5 | 10 | 3.426087 | -2.281991 | 2.902199 | 2.586197 | 12.32253 | 9.593004 |  |  | 2.670288e-05
2018-04-01 11:44 | 87122.4 | 4200.0015 | 5 | 10 | 3.393664 | -2.282014 | 2.902199 | 2.662267 | 12.32253 | 9.85246 |  |  | 2.670288e-05
2018-04-01 11:46 | 87242.4 | 4320.0002 | 5 | 10 | 3.342456 | -2.282031 | 2.902199 | 2.738328 | 12.32253 | 10.10879 |  |  | 2.670288e-05
2018-04-01 11:48 | 87362.4 | 4440.0007 | 5 | 10 | 3.25055 | -2.282111 | 2.902199 | 2.814396 | 12.32253 | 10.35993 |  |  | 2.670288e-05
2018-04-01 11:50 | 87482.4 | 4560.0002 | 5 | 10 | 3.051756 | -2.281987 | 2.902199 | 2.890465 | 12.32253 | 10.60083 |  |  | 2.670288e-05
2018-04-01 11:50 | 87499.49 | 4577.0936 | 5 | 10 | 2.999988 | -2.282087 | 2.902199 | 2.901299 | 12.32253 | 10.63362 |  |  | 2.670288e-05
2018-04-01 11:52 | 87619.54 | 120.0007 | 6 | 10 | 3.369054 | 0 | 2.902199 | 2.901299 | 12.32253 | 10.63362 |  |  | 2.670288e-05
2018-04-01 11:54 | 87739.54 | 240.0011 | 6 | 10 | 3.383912 | 0 | 2.902199 | 2.901299 | 12.32253 | 10.63362 |  |  | 2.670288e-05
2018-04-01 11:55 | 87799.54 | 300.003 | 6 | 10 | 3.387504 | 0 | 2.902199 | 2.901299 | 12.32253 | 10.63362 |  |  | 2.670288e-05
2018-04-01 11:55 | 87799.55 | 0.0024 | 7 | 11 | 3.387336 | 0 | 0 | 0 | 0 | 0 |  |  | 2.670288e-05
2018-04-01 11:57 | 87919.63 | 120.0017 | 2 | 11 | 4.091383 | 4.889985 | 0.1624034 | 0 | 0.6452105 | 0 |  |  | 2.670288e-05
2018-04-01 11:59 | 88039.63 | 240.0003 | 2 | 11 | 4.121778 | 4.890044 | 0.3253765 | 0 | 1.314335 | 0 |  |  | 2.670288e-05
2018-04-01 12:01 | 88159.63 | 360.0016 | 2 | 11 | 4.15411 | 4.890033 | 0.4883899 | 0 | 1.988999 | 0 |  |  | 2.670288e-05
2018-04-01 12:03 | 88279.63 | 480.0011 | 2 | 11 | 4.17964 | 4.890018 | 0.6513732 | 0 | 2.668173 | 0 |  |  | 2.670288e-05
2018-04-01 12:05 | 88399.63 | 600.0017 | 2 | 11 | 4.200325 | 4.808272 | 0.8141204 | 0 | 3.350349 | 0 |  |  | 2.670288e-05
2018-04-01 12:07 | 88519.63 | 720.0015 | 2 | 11 | 4.200278 | 4.436267 | 0.9679269 | 0 | 3.996381 | 0 |  |  | 2.670288e-05
2018-04-01 12:09 | 88639.63 | 840.0016 | 2 | 11 | 4.200275 | 4.116994 | 1.110416 | 0 | 4.594874 | 0 |  |  | 2.670288e-05
2018-04-01 12:11 | 88759.63 | 960.0012 | 2 | 11 | 4.200262 | 3.828446 | 1.242751 | 0 | 5.150719 | 0 |  |  | 2.670288e-05
2018-04-01 12:13 | 88879.63 | 1080.0007 | 2 | 11 | 4.200286 | 3.542615 | 1.365597 | 0 | 5.666705 | 0 |  |  | 2.670288e-05
2018-04-01 12:15 | 88994.8 | 1195.1711 | 2 | 11 | 4.20024 | 3.25999 | 1.474367 | 0 | 6.123568 | 0 |  |  | 2.670288e-05
2018-04-01 12:17 | 89114.817 | 120.0013 | 3 | 11 | 4.220262 | 3.260003 | 1.582628 | 0 | 6.579282 | 0 |  |  | 2.670288e-05
2018-04-01 12:19 | 89234.8167 | 240.001 | 3 | 11 | 4.243373 | 3.260032 | 1.691305 | 0 | 7.039165 | 0 |  |  | 2.670288e-05
2018-04-01 12:21 | 89354.8163 | 360.0006 | 3 | 11 | 4.268638 | 3.260039 | 1.799973 | 0 | 7.501618 | 0 |  |  | 2.670288e-05
2018-04-01 12:23 | 89474.8159 | 480.0002 | 3 | 11 | 4.298065 | 3.260108 | 1.908639 | 0 | 7.967026 | 0 |  |  | 2.670288e-05
2018-04-01 12:25 | 89594.8171 | 600.0014 | 3 | 11 | 4.331212 | 3.260062 | 2.017298 | 0 | 8.435851 | 0 |  |  | 2.670288e-05
2018-04-01 12:27 | 89714.8175 | 720.0018 | 3 | 11 | 4.364922 | 3.260076 | 2.125968 | 0 | 8.90834 | 0 |  |  | 2.670288e-05
2018-04-01 12:29 | 89834.8171 | 840.0014 | 3 | 11 | 4.400342 | 3.258422 | 2.234636 | 0 | 9.38458 | 0 |  |  | 2.670288e-05
2018-04-01 12:31 | 89954.8175 | 960.0018 | 3 | 11 | 4.400299 | 2.810182 | 2.335175 | 0 | 9.826982 | 0 |  |  | 2.670288e-05
2018-04-01 12:33 | 90074.8171 | 1080.0014 | 3 | 11 | 4.400268 | 2.435308 | 2.422469 | 0 | 10.2111 | 0 |  |  | 2.670288e-05
2018-04-01 12:35 | 90194.8159 | 1200.0002 | 3 | 11 | 4.400244 | 2.126979 | 2.498335 | 0 | 10.54493 | 0 |  |  | 2.670288e-05
2018-04-01 12:37 | 90314.818 | 1320.0023 | 3 | 11 | 4.400241 | 1.868848 | 2.564832 | 0 | 10.83754 | 0 |  |  | 2.670288e-05
2018-04-01 12:39 | 90434.8167 | 1440.001 | 3 | 11 | 4.400221 | 1.645856 | 2.623361 | 0 | 11.09508 | 0 |  |  | 2.670288e-05
2018-04-01 12:41 | 90554.818 | 1560.0023 | 3 | 11 | 4.400277 | 1.445405 | 2.674841 | 0 | 11.3216 | 0 |  |  | 2.670288e-05
2018-04-01 12:43 | 90674.8159 | 1680.0002 | 3 | 11 | 4.400257 | 1.267674 | 2.719919 | 0 | 11.51996 | 0 |  |  | 2.670288e-05
2018-04-01 12:45 | 90794.817 | 1800.0013 | 3 | 11 | 4.400226 | 1.126202 | 2.759734 | 0 | 11.69516 | 0 |  |  | 2.670288e-05
2018-04-01 12:47 | 90914.8159 | 1920.0002 | 3 | 11 | 4.400193 | 1.006279 | 2.795221 | 0 | 11.8513 | 0 |  |  | 2.670288e-05
2018-04-01 12:49 | 91034.8171 | 2040.0014 | 3 | 11 | 4.400222 | 0.8997107 | 2.826975 | 0 | 11.99103 | 0 |  |  | 2.670288e-05
2018-04-01 12:51 | 91154.8159 | 2160.0002 | 3 | 11 | 4.400157 | 0.7988205 | 2.855282 | 0 | 12.11558 | 0 |  |  | 2.670288e-05
2018-04-01 12:53 | 91274.817 | 2280.0013 | 3 | 11 | 4.400219 | 0.7180891 | 2.880518 | 0 | 12.22663 | 0 |  |  | 2.670288e-05
2018-04-01 12:55 | 91387.648 | 2392.8323 | 3 | 11 | 4.400139 | 0.6519985 | 2.901975 | 0 | 12.32104 | 0 |  |  | 2.670288e-05
2018-04-01 12:57 | 91507.69 | 120.0014 | 4 | 11 | 4.330819 | 0 | 2.901977 | 0 | 12.32105 | 0 |  |  | 2.670288e-05
2018-04-01 12:59 | 91627.69 | 240.0002 | 4 | 11 | 4.324932 | 0 | 2.901977 | 0 | 12.32105 | 0 |  |  | 2.670288e-05
2018-04-01 13:00 | 91687.69 | 300.0006 | 4 | 11 | 4.323267 | 0 | 2.901977 | 0 | 12.32105 | 0 |  |  | 2.670288e-05
2018-04-01 13:02 | 91807.77 | 120.0014 | 5 | 11 | 4.07678 | -2.281953 | 2.901977 | 0.07605469 | 12.32105 | 0.3125859 |  |  | 2.670288e-05
2018-04-01 13:04 | 91927.76 | 240.001 | 5 | 11 | 4.042718 | -2.28192 | 2.901977 | 0.1521219 | 12.32105 | 0.6213481 |  |  | 2.670288e-05
2018-04-01 13:06 | 92047.76 | 360.0007 | 5 | 11 | 4.012932 | -2.282006 | 2.901977 | 0.2281802 | 12.32105 | 0.9276959 |  |  | 2.670288e-05
2018-04-01 13:08 | 92167.76 | 480.0002 | 5 | 11 | 3.982831 | -2.282058 | 2.901977 | 0.3042501 | 12.32105 | 1.231825 |  |  | 2.670288e-05
2018-04-01 13:10 | 92287.77 | 600.0014 | 5 | 11 | 3.951826 | -2.282006 | 2.901977 | 0.3803151 | 12.32105 | 1.533586 |  |  | 2.670288e-05
2018-04-01 13:12 | 92407.76 | 720.001 | 5 | 11 | 3.923392 | -2.281991 | 2.901977 | 0.4563855 | 12.32105 | 1.833111 |  |  | 2.670288e-05
2018-04-01 13:14 | 92527.76 | 840.0006 | 5 | 11 | 3.896809 | -2.282006 | 2.901977 | 0.5324528 | 12.32105 | 2.130526 |  |  | 2.670288e-05
2018-04-01 13:16 | 92647.76 | 960.001 | 5 | 11 | 3.870553 | -2.281984 | 2.901977 | 0.6085147 | 12.32105 | 2.425929 |  |  | 2.670288e-05
2018-04-01 13:18 | 92767.77 | 1080.0014 | 5 | 11 | 3.84236 | -2.282038 | 2.901977 | 0.6845807 | 12.32105 | 2.71929 |  |  | 2.670288e-05
2018-04-01 13:20 | 92887.76 | 1200.001 | 5 | 11 | 3.815117 | -2.281944 | 2.901977 | 0.7606471 | 12.32105 | 3.010504 |  |  | 2.670288e-05
2018-04-01 13:22 | 93007.76 | 1320.0006 | 5 | 11 | 3.79102 | -2.28192 | 2.901977 | 0.8367143 | 12.32105 | 3.299773 |  |  | 2.670288e-05
2018-04-01 13:24 | 93127.76 | 1440.0002 | 5 | 11 | 3.769494 | -2.28196 | 2.901977 | 0.9127687 | 12.32105 | 3.587274 |  |  | 2.670288e-05
2018-04-01 13:26 | 93247.76 | 1560.0006 | 5 | 11 | 3.747818 | -2.282018 | 2.901977 | 0.9888357 | 12.32105 | 3.873193 |  |  | 2.670288e-05
2018-04-01 13:28 | 93367.76 | 1680.001 | 5 | 11 | 3.725477 | -2.281969 | 2.901977 | 1.0649 | 12.32105 | 4.157408 |  |  | 2.670288e-05
2018-04-01 13:30 | 93487.77 | 1800.0014 | 5 | 11 | 3.705727 | -2.28196 | 2.901977 | 1.14097 | 12.32105 | 4.440041 |  |  | 2.670288e-05
2018-04-01 13:32 | 93607.76 | 1920.0002 | 5 | 11 | 3.687563 | -2.281946 | 2.901977 | 1.21703 | 12.32105 | 4.721195 |  |  | 2.670288e-05
2018-04-01 13:34 | 93727.77 | 2040.0014 | 5 | 11 | 3.66973 | -2.282001 | 2.901977 | 1.293099 | 12.32105 | 5.001026 |  |  | 2.670288e-05
2018-04-01 13:36 | 93847.76 | 2160.001 | 5 | 11 | 3.651164 | -2.281982 | 2.901977 | 1.369167 | 12.32105 | 5.279472 |  |  | 2.670288e-05
2018-04-01 13:38 | 93967.77 | 2280.0014 | 5 | 11 | 3.634175 | -2.28192 | 2.901977 | 1.445233 | 12.32105 | 5.556531 |  |  | 2.670288e-05
2018-04-01 13:40 | 94087.76 | 2400.001 | 5 | 11 | 3.619319 | -2.282041 | 2.901977 | 1.521296 | 12.32105 | 5.832384 |  |  | 2.670288e-05
2018-04-01 13:42 | 94207.77 | 2520.0014 | 5 | 11 | 3.606102 | -2.281966 | 2.901977 | 1.597352 | 12.32105 | 6.107149 |  |  | 2.670288e-05
2018-04-01 13:44 | 94327.76 | 2640.001 | 5 | 11 | 3.59258 | -2.281946 | 2.901977 | 1.673418 | 12.32105 | 6.380942 |  |  | 2.670288e-05
2018-04-01 13:46 | 94447.76 | 2760.0006 | 5 | 11 | 3.578554 | -2.281927 | 2.901977 | 1.749485 | 12.32105 | 6.653675 |  |  | 2.670288e-05
2018-04-01 13:48 | 94567.76 | 2880.001 | 5 | 11 | 3.566882 | -2.281942 | 2.901977 | 1.825555 | 12.32105 | 6.925438 |  |  | 2.670288e-05
2018-04-01 13:50 | 94687.77 | 3000.0014 | 5 | 11 | 3.556878 | -2.281981 | 2.901977 | 1.901614 | 12.32105 | 7.196338 |  |  | 2.670288e-05
2018-04-01 13:52 | 94807.76 | 3120.001 | 5 | 11 | 3.546514 | -2.282074 | 2.901977 | 1.977678 | 12.32105 | 7.466504 |  |  | 2.670288e-05
2018-04-01 13:54 | 94927.77 | 3240.0014 | 5 | 11 | 3.534112 | -2.281944 | 2.901977 | 2.053743 | 12.32105 | 7.735816 |  |  | 2.670288e-05
2018-04-01 13:56 | 95047.77 | 3360.0019 | 5 | 11 | 3.521998 | -2.282011 | 2.901977 | 2.129807 | 12.32105 | 8.004159 |  |  | 2.670288e-05
2018-04-01 13:58 | 95167.76 | 3480.0006 | 5 | 11 | 3.511042 | -2.281927 | 2.901977 | 2.205873 | 12.32105 | 8.271645 |  |  | 2.670288e-05
2018-04-01 14:00 | 95287.76 | 3600.001 | 5 | 11 | 3.499985 | -2.282009 | 2.901977 | 2.281944 | 12.32105 | 8.538326 |  |  | 2.670288e-05
2018-04-01 14:02 | 95407.77 | 3720.0014 | 5 | 11 | 3.485948 | -2.281933 | 2.901977 | 2.358006 | 12.32105 | 8.804036 |  |  | 2.670288e-05
2018-04-01 14:04 | 95527.76 | 3840.0002 | 5 | 11 | 3.468238 | -2.281994 | 2.901977 | 2.434072 | 12.32105 | 9.068535 |  |  | 2.670288e-05
2018-04-01 14:06 | 95647.76 | 3960.0007 | 5 | 11 | 3.449943 | -2.282051 | 2.901977 | 2.510138 | 12.32105 | 9.331671 |  |  | 2.670288e-05
2018-04-01 14:08 | 95767.76 | 4080.0002 | 5 | 11 | 3.427163 | -2.281981 | 2.901977 | 2.586196 | 12.32105 | 9.593231 |  |  | 2.670288e-05
2018-04-01 14:10 | 95887.76 | 4200.0006 | 5 | 11 | 3.393504 | -2.281993 | 2.901977 | 2.662266 | 12.32105 | 9.852755 |  |  | 2.670288e-05
2018-04-01 14:12 | 96007.76 | 4320.001 | 5 | 11 | 3.338924 | -2.28204 | 2.901977 | 2.738327 | 12.32105 | 10.10896 |  |  | 2.670288e-05
2018-04-01 14:14 | 96127.76 | 4440.0006 | 5 | 11 | 3.249268 | -2.282065 | 2.901977 | 2.814396 | 12.32105 | 10.35986 |  |  | 2.670288e-05
2018-04-01 14:16 | 96247.76 | 4560.0002 | 5 | 11 | 3.052238 | -2.282072 | 2.901977 | 2.890467 | 12.32105 | 10.60076 |  |  | 2.670288e-05
2018-04-01 14:17 | 96265.05 | 4577.2897 | 5 | 11 | 2.99999 | -2.281981 | 2.901977 | 2.901425 | 12.32105 | 10.63393 |  |  | 2.670288e-05
2018-04-01 14:19 | 96385.09422 | 120.0014 | 6 | 11 | 3.368124 | 0 | 2.901977 | 2.901425 | 12.32105 | 10.63393 |  |  | 2.670288e-05
2018-04-01 14:21 | 96505.09302 | 240.0002 | 6 | 11 | 3.383037 | 0 | 2.901977 | 2.901425 | 12.32105 | 10.63393 |  |  | 2.670288e-05
2018-04-01 14:22 | 96565.09502 | 300.0022 | 6 | 11 | 3.386742 | 0 | 2.901977 | 2.901425 | 12.32105 | 10.63393 |  |  | 2.670288e-05
2018-04-01 14:22 | 96565.1 | 0.0024 | 7 | 12 | 3.386719 | 0 | 0 | 0 | 0 | 0 |  |  | 2.670288e-05
2018-04-01 14:24 | 96685.19 | 120.0007 | 2 | 12 | 4.092041 | 4.889987 | 0.1624086 | 0 | 0.6455112 | 0 |  |  | 2.670288e-05
2018-04-01 14:26 | 96805.19 | 240.0011 | 2 | 12 | 4.121605 | 4.889966 | 0.3253773 | 0 | 1.314617 | 0 |  |  | 2.670288e-05
2018-04-01 14:28 | 96925.19 | 360.0015 | 2 | 12 | 4.154017 | 4.890035 | 0.4883853 | 0 | 1.989177 | 0 |  |  | 2.670288e-05
2018-04-01 14:30 | 97045.19 | 480.0011 | 2 | 12 | 4.181776 | 4.890012 | 0.6513821 | 0 | 2.668566 | 0 |  |  | 2.670288e-05
2018-04-01 14:32 | 97165.19 | 600.0015 | 2 | 12 | 4.200319 | 4.768706 | 0.8137048 | 0 | 3.349325 | 0 |  |  | 2.670288e-05
2018-04-01 14:34 | 97285.19 | 720.0012 | 2 | 12 | 4.200295 | 4.435828 | 0.9670407 | 0 | 3.993378 | 0 |  |  | 2.670288e-05
2018-04-01 14:36 | 97405.19 | 840.0015 | 2 | 12 | 4.200272 | 4.125688 | 1.109661 | 0 | 4.592422 | 0 |  |  | 2.670288e-05
2018-04-01 14:38 | 97525.19 | 960.0003 | 2 | 12 | 4.200275 | 3.820609 | 1.242036 | 0 | 5.148434 | 0 |  |  | 2.670288e-05
2018-04-01 14:40 | 97645.19 | 1080.0007 | 2 | 12 | 4.200277 | 3.511064 | 1.364245 | 0 | 5.661747 | 0 |  |  | 2.670288e-05
2018-04-01 14:41 | 97754.66 | 1189.4659 | 2 | 12 | 4.200243 | 3.259999 | 1.467083 | 0 | 6.093693 | 0 |  |  | 2.670288e-05
2018-04-01 14:43 | 97874.66 | 120.0006 | 3 | 12 | 4.21984 | 3.260104 | 1.575353 | 0 | 6.549411 | 0 |  |  | 2.670288e-05
2018-04-01 14:45 | 97994.66 | 240.0003 | 3 | 12 | 4.242424 | 3.260081 | 1.684022 | 0 | 7.009181 | 0 |  |  | 2.670288e-05
2018-04-01 14:47 | 98114.66 | 360.0006 | 3 | 12 | 4.268665 | 3.260081 | 1.792677 | 0 | 7.471527 | 0 |  |  | 2.670288e-05
2018-04-01 14:49 | 98234.66 | 480.0018 | 3 | 12 | 4.299413 | 3.260106 | 1.901356 | 0 | 7.937085 | 0 |  |  | 2.670288e-05
2018-04-01 14:51 | 98354.66 | 600.0006 | 3 | 12 | 4.330584 | 3.260066 | 2.010007 | 0 | 8.405914 | 0 |  |  | 2.670288e-05
2018-04-01 14:53 | 98474.66 | 720.001 | 3 | 12 | 4.36346 | 3.260104 | 2.118671 | 0 | 8.878271 | 0 |  |  | 2.670288e-05
2018-04-01 14:55 | 98594.66 | 840.0014 | 3 | 12 | 4.399374 | 3.260028 | 2.227339 | 0 | 9.354349 | 0 |  |  | 2.670288e-05
2018-04-01 14:57 | 98714.66 | 960.0019 | 3 | 12 | 4.400268 | 2.802726 | 2.328065 | 0 | 9.797574 | 0 |  |  | 2.670288e-05
2018-04-01 14:59 | 98834.66 | 1080.0007 | 3 | 12 | 4.400231 | 2.443593 | 2.415296 | 0 | 10.18141 | 0 |  |  | 2.670288e-05
2018-04-01 15:01 | 98954.66 | 1200.0003 | 3 | 12 | 4.400306 | 2.145762 | 2.491658 | 0 | 10.51743 | 0 |  |  | 2.670288e-05
2018-04-01 15:03 | 99074.66 | 1320.0015 | 3 | 12 | 4.400251 | 1.887807 | 2.558789 | 0 | 10.81282 | 0 |  |  | 2.670288e-05
2018-04-01 15:05 | 99194.66 | 1440.0003 | 3 | 12 | 4.400268 | 1.657118 | 2.617809 | 0 | 11.07252 | 0 |  |  | 2.670288e-05
2018-04-01 15:07 | 99314.66 | 1560.0005 | 3 | 12 | 4.400315 | 1.44953 | 2.669465 | 0 | 11.29982 | 0 |  |  | 2.670288e-05
2018-04-01 15:09 | 99434.66 | 1680.0003 | 3 | 12 | 4.400197 | 1.280242 | 2.714868 | 0 | 11.49961 | 0 |  |  | 2.670288e-05
2018-04-01 15:11 | 99554.66 | 1800.0014 | 3 | 12 | 4.400245 | 1.141668 | 2.755165 | 0 | 11.67692 | 0 |  |  | 2.670288e-05
2018-04-01 15:13 | 99674.66 | 1920.001 | 3 | 12 | 4.400199 | 1.018248 | 2.791127 | 0 | 11.83517 | 0 |  |  | 2.670288e-05
2018-04-01 15:15 | 99794.66 | 2040.0013 | 3 | 12 | 4.400239 | 0.9047117 | 2.823164 | 0 | 11.97614 | 0 |  |  | 2.670288e-05
2018-04-01 15:17 | 99914.66 | 2160.0011 | 3 | 12 | 4.400236 | 0.8069057 | 2.851607 | 0 | 12.10129 | 0 |  |  | 2.670288e-05
2018-04-01 15:19 | 100034.7 | 2280.0013 | 3 | 12 | 4.400219 | 0.7269621 | 2.87713 | 0 | 12.2136 | 0 |  |  | 2.670288e-05
2018-04-01 15:21 | 100154.7 | 2400.0019 | 3 | 12 | 4.400198 | 0.6585388 | 2.900198 | 0 | 12.3151 | 0 |  |  | 2.670288e-05
2018-04-01 15:22 | 100166.8 | 2412.1797 | 3 | 12 | 4.400212 | 0.6519985 | 2.902413 | 0 | 12.32485 | 0 |  |  | 2.670288e-05
2018-04-01 15:24 | 100286.9 | 120.0005 | 4 | 12 | 4.331103 | 0 | 2.902413 | 0 | 12.32485 | 0 |  |  | 2.670288e-05
2018-04-01 15:26 | 100406.9 | 240.0008 | 4 | 12 | 4.32527 | 0 | 2.902413 | 0 | 12.32485 | 0 |  |  | 2.670288e-05
2018-04-01 15:27 | 100466.9 | 300.0036 | 4 | 12 | 4.323617 | 0 | 2.902413 | 0 | 12.32485 | 0 |  |  | 2.670288e-05
2018-04-01 15:29 | 100587 | 120.0006 | 5 | 12 | 4.077453 | -2.281982 | 2.902413 | 0.07605927 | 12.32485 | 0.3126337 |  |  | 2.670288e-05
2018-04-01 15:31 | 100707 | 240.001 | 5 | 12 | 4.04397 | -2.282056 | 2.902413 | 0.1521302 | 12.32485 | 0.6214907 |  |  | 2.670288e-05
2018-04-01 15:33 | 100827 | 360.0015 | 5 | 12 | 4.012967 | -2.282151 | 2.902413 | 0.2281844 | 12.32485 | 0.9278751 |  |  | 2.670288e-05
2018-04-01 15:35 | 100947 | 480.001 | 5 | 12 | 3.981339 | -2.281954 | 2.902413 | 0.3042618 | 12.32485 | 1.23196 |  |  | 2.670288e-05
2018-04-01 15:37 | 101067 | 600.0015 | 5 | 12 | 3.952223 | -2.281927 | 2.902413 | 0.3803217 | 12.32485 | 1.533661 |  |  | 2.670288e-05
2018-04-01 15:39 | 101187 | 720.0003 | 5 | 12 | 3.924688 | -2.281967 | 2.902413 | 0.4563842 | 12.32485 | 1.833216 |  |  | 2.670288e-05
2018-04-01 15:41 | 101307 | 840.0014 | 5 | 12 | 3.897577 | -2.281987 | 2.902413 | 0.5324604 | 12.32485 | 2.130762 |  |  | 2.670288e-05
2018-04-01 15:43 | 101427 | 960.001 | 5 | 12 | 3.869456 | -2.282063 | 2.902413 | 0.6085203 | 12.32485 | 2.426155 |  |  | 2.670288e-05
2018-04-01 15:45 | 101547 | 1080.0006 | 5 | 12 | 3.841605 | -2.282072 | 2.902413 | 0.6845908 | 12.32485 | 2.71943 |  |  | 2.670288e-05
2018-04-01 15:47 | 101667 | 1200.0002 | 5 | 12 | 3.815633 | -2.282065 | 2.902413 | 0.7606492 | 12.32485 | 3.010619 |  |  | 2.670288e-05
2018-04-01 15:49 | 101787 | 1320.0006 | 5 | 12 | 3.79212 | -2.282021 | 2.902413 | 0.8367077 | 12.32485 | 3.299925 |  |  | 2.670288e-05
2018-04-01 15:51 | 101907 | 1440.001 | 5 | 12 | 3.769484 | -2.282087 | 2.902413 | 0.9127858 | 12.32485 | 3.587563 |  |  | 2.670288e-05
2018-04-01 15:53 | 102027 | 1560.0014 | 5 | 12 | 3.746506 | -2.281971 | 2.902413 | 0.9888468 | 12.32485 | 3.873394 |  |  | 2.670288e-05
2018-04-01 15:55 | 102147 | 1680.001 | 5 | 12 | 3.725997 | -2.282107 | 2.902413 | 1.064912 | 12.32485 | 4.157581 |  |  | 2.670288e-05
2018-04-01 15:57 | 102267 | 1800.0006 | 5 | 12 | 3.70703 | -2.282109 | 2.902413 | 1.140971 | 12.32485 | 4.440242 |  |  | 2.670288e-05
2018-04-01 15:59 | 102387 | 1920.001 | 5 | 12 | 3.688593 | -2.281942 | 2.902413 | 1.217036 | 12.32485 | 4.721519 |  |  | 2.670288e-05
2018-04-01 16:01 | 102507 | 2040.0006 | 5 | 12 | 3.669145 | -2.282049 | 2.902413 | 1.293109 | 12.32485 | 5.001392 |  |  | 2.670288e-05
2018-04-01 16:03 | 102627 | 2160.001 | 5 | 12 | 3.650819 | -2.281996 | 2.902413 | 1.369177 | 12.32485 | 5.279775 |  |  | 2.670288e-05
2018-04-01 16:05 | 102747 | 2280.0006 | 5 | 12 | 3.634936 | -2.282011 | 2.902413 | 1.445242 | 12.32485 | 5.556858 |  |  | 2.670288e-05
2018-04-01 16:07 | 102867 | 2400.001 | 5 | 12 | 3.620866 | -2.282054 | 2.902413 | 1.5213 | 12.32485 | 5.832785 |  |  | 2.670288e-05
2018-04-01 16:09 | 102987 | 2520.0006 | 5 | 12 | 3.606496 | -2.281991 | 2.902413 | 1.597368 | 12.32485 | 6.107675 |  |  | 2.670288e-05
2018-04-01 16:11 | 103107 | 2640.001 | 5 | 12 | 3.591491 | -2.282024 | 2.902413 | 1.673438 | 12.32485 | 6.381442 |  |  | 2.670288e-05
2018-04-01 16:13 | 103227 | 2760.0006 | 5 | 12 | 3.578967 | -2.282072 | 2.902413 | 1.749491 | 12.32485 | 6.654097 |  |  | 2.670288e-05
2018-04-01 16:15 | 103347 | 2880.001 | 5 | 12 | 3.568259 | -2.282091 | 2.902413 | 1.825569 | 12.32485 | 6.925957 |  |  | 2.670288e-05
2018-04-01 16:17 | 103467 | 3000.0006 | 5 | 12 | 3.557868 | -2.282043 | 2.902413 | 1.901629 | 12.32485 | 7.19697 |  |  | 2.670288e-05
2018-04-01 16:19 | 103587 | 3120.0003 | 5 | 12 | 3.545932 | -2.282021 | 2.902413 | 1.977697 | 12.32485 | 7.467172 |  |  | 2.670288e-05
2018-04-01 16:21 | 103707 | 3240.0006 | 5 | 12 | 3.533827 | -2.281994 | 2.902413 | 2.053756 | 12.32485 | 7.736394 |  |  | 2.670288e-05
2018-04-01 16:23 | 103827 | 3360.001 | 5 | 12 | 3.52312 | -2.282121 | 2.902413 | 2.129821 | 12.32485 | 8.004788 |  |  | 2.670288e-05
2018-04-01 16:25 | 103947 | 3480.0006 | 5 | 12 | 3.512768 | -2.282056 | 2.902413 | 2.205896 | 12.32485 | 8.272423 |  |  | 2.670288e-05
2018-04-01 16:27 | 104067 | 3600.001 | 5 | 12 | 3.50032 | -2.28198 | 2.902413 | 2.281953 | 12.32485 | 8.53914 |  |  | 2.670288e-05
2018-04-01 16:29 | 104187 | 3720.0014 | 5 | 12 | 3.484263 | -2.282054 | 2.902413 | 2.358027 | 12.32485 | 8.80483 |  |  | 2.670288e-05
2018-04-01 16:31 | 104307 | 3840.0003 | 5 | 12 | 3.468747 | -2.282002 | 2.902413 | 2.43409 | 12.32485 | 9.069263 |  |  | 2.670288e-05
2018-04-01 16:33 | 104427 | 3960.0006 | 5 | 12 | 3.451642 | -2.28198 | 2.902413 | 2.510148 | 12.32485 | 9.332447 |  |  | 2.670288e-05
2018-04-01 16:35 | 104547 | 4080.0002 | 5 | 12 | 3.428387 | -2.282067 | 2.902413 | 2.58622 | 12.32485 | 9.594199 |  |  | 2.670288e-05
2018-04-01 16:37 | 104667 | 4200.0006 | 5 | 12 | 3.391539 | -2.282044 | 2.902413 | 2.662283 | 12.32485 | 9.85369 |  |  | 2.670288e-05
2018-04-01 16:39 | 104787 | 4320.0002 | 5 | 12 | 3.337256 | -2.282071 | 2.902413 | 2.738348 | 12.32485 | 10.10971 |  |  | 2.670288e-05
2018-04-01 16:41 | 104907 | 4440.0006 | 5 | 12 | 3.250612 | -2.282141 | 2.902413 | 2.814416 | 12.32485 | 10.36062 |  |  | 2.670288e-05
2018-04-01 16:43 | 105027 | 4560.0002 | 5 | 12 | 3.056283 | -2.282054 | 2.902413 | 2.890476 | 12.32485 | 10.60168 |  |  | 2.670288e-05
2018-04-01 16:43 | 105045.5 | 4578.4961 | 5 | 12 | 2.999998 | -2.282069 | 2.902413 | 2.902196 | 12.32485 | 10.63718 |  |  | 2.670288e-05
2018-04-01 16:45 | 105165.5 | 120.0007 | 6 | 12 | 3.365982 | 0 | 2.902413 | 2.902196 | 12.32485 | 10.63718 |  |  | 2.670288e-05
2018-04-01 16:47 | 105285.5 | 240.001 | 6 | 12 | 3.380851 | 0 | 2.902413 | 2.902196 | 12.32485 | 10.63718 |  |  | 2.670288e-05
2018-04-01 16:48 | 105345.5 | 300.0046 | 6 | 12 | 3.38436 | 0 | 2.902413 | 2.902196 | 12.32485 | 10.63718 |  |  | 2.670288e-05
2018-04-01 16:48 | 105345.5 | 0.0025 | 7 | 13 | 3.384578 | 0 | 0 | 0 | 0 | 0 |  |  | 2.670288e-05
2018-04-01 16:50 | 105465.6 | 120.0007 | 2 | 13 | 4.090643 | 4.890111 | 0.1624035 | 0 | 0.6452208 | 0 |  |  | 2.670288e-05
2018-04-01 16:52 | 105585.6 | 240.0019 | 2 | 13 | 4.119908 | 4.890059 | 0.325407 | 0 | 1.314185 | 0 |  |  | 2.670288e-05
2018-04-01 16:54 | 105705.6 | 360.0007 | 2 | 13 | 4.154655 | 4.89005 | 0.4883747 | 0 | 1.988482 | 0 |  |  | 2.670288e-05
2018-04-01 16:56 | 105825.6 | 480.0019 | 2 | 13 | 4.184248 | 4.890019 | 0.6513988 | 0 | 2.668314 | 0 |  |  | 2.670288e-05
2018-04-01 16:58 | 105945.6 | 600.0015 | 2 | 13 | 4.200305 | 4.773734 | 0.81374 | 0 | 3.349312 | 0 |  |  | 2.670288e-05
2018-04-01 17:00 | 106065.6 | 720.0013 | 2 | 13 | 4.200262 | 4.45588 | 0.9674777 | 0 | 3.995053 | 0 |  |  | 2.670288e-05
2018-04-01 17:02 | 106185.6 | 840.0007 | 2 | 13 | 4.200286 | 4.130614 | 1.110604 | 0 | 4.596222 | 0 |  |  | 2.670288e-05
2018-04-01 17:04 | 106305.6 | 960.0019 | 2 | 13 | 4.200265 | 3.797553 | 1.242744 | 0 | 5.151248 | 0 |  |  | 2.670288e-05
2018-04-01 17:06 | 106425.6 | 1080.0024 | 2 | 13 | 4.200271 | 3.504699 | 1.364255 | 0 | 5.661628 | 0 |  |  | 2.670288e-05
2018-04-01 17:08 | 106540.3 | 1194.7175 | 2 | 13 | 4.200251 | 3.259994 | 1.471984 | 0 | 6.114118 | 0 |  |  | 2.670288e-05
2018-04-01 17:10 | 106660.3 | 120.0013 | 3 | 13 | 4.219168 | 3.260108 | 1.580256 | 0 | 6.569799 | 0 |  |  | 2.670288e-05
2018-04-01 17:12 | 106780.3 | 240.001 | 3 | 13 | 4.243207 | 3.260158 | 1.688922 | 0 | 7.029551 | 0 |  |  | 2.670288e-05
2018-04-01 17:14 | 106900.3 | 360.0013 | 3 | 13 | 4.271603 | 3.260177 | 1.797572 | 0 | 7.492096 | 0 |  |  | 2.670288e-05
2018-04-01 17:16 | 107020.3 | 480.001 | 3 | 13 | 4.300587 | 3.26007 | 1.906253 | 0 | 7.95791 | 0 |  |  | 2.670288e-05
2018-04-01 17:18 | 107140.3 | 600.0014 | 3 | 13 | 4.330742 | 3.260106 | 2.014904 | 0 | 8.426803 | 0 |  |  | 2.670288e-05
2018-04-01 17:20 | 107260.3 | 720.0001 | 3 | 13 | 4.363994 | 3.260079 | 2.123569 | 0 | 8.899168 | 0 |  |  | 2.670288e-05
2018-04-01 17:22 | 107380.3 | 840.0023 | 3 | 13 | 4.400313 | 3.226882 | 2.232228 | 0 | 9.375372 | 0 |  |  | 2.670288e-05
2018-04-01 17:24 | 107500.3 | 960.0004 | 3 | 13 | 4.400315 | 2.781495 | 2.331713 | 0 | 9.813138 | 0 |  |  | 2.670288e-05
2018-04-01 17:26 | 107620.3 | 1080.0006 | 3 | 13 | 4.400269 | 2.437427 | 2.418542 | 0 | 10.19521 | 0 |  |  | 2.670288e-05
2018-04-01 17:28 | 107740.3 | 1200.001 | 3 | 13 | 4.400224 | 2.142377 | 2.494775 | 0 | 10.53066 | 0 |  |  | 2.670288e-05
2018-04-01 17:30 | 107860.3 | 1320.0014 | 3 | 13 | 4.400265 | 1.875506 | 2.561674 | 0 | 10.82503 | 0 |  |  | 2.670288e-05
2018-04-01 17:32 | 107980.3 | 1440.0004 | 3 | 13 | 4.40022 | 1.63364 | 2.620052 | 0 | 11.0819 | 0 |  |  | 2.670288e-05
2018-04-01 17:34 | 108100.3 | 1560.0005 | 3 | 13 | 4.400221 | 1.440407 | 2.671182 | 0 | 11.30689 | 0 |  |  | 2.670288e-05
2018-04-01 17:36 | 108220.3 | 1680.0003 | 3 | 13 | 4.400237 | 1.279475 | 2.71643 | 0 | 11.50599 | 0 |  |  | 2.670288e-05
2018-04-01 17:38 | 108340.3 | 1800.0013 | 3 | 13 | 4.400226 | 1.137407 | 2.756665 | 0 | 11.68304 | 0 |  |  | 2.670288e-05
2018-04-01 17:40 | 108460.3 | 1920.0003 | 3 | 13 | 4.400251 | 1.008342 | 2.792403 | 0 | 11.84029 | 0 |  |  | 2.670288e-05
2018-04-01 17:42 | 108580.3 | 2040.0013 | 3 | 13 | 4.400237 | 0.8964281 | 2.824056 | 0 | 11.97957 | 0 |  |  | 2.670288e-05
2018-04-01 17:44 | 108700.3 | 2160.0003 | 3 | 13 | 4.400178 | 0.8047981 | 2.852378 | 0 | 12.10419 | 0 |  |  | 2.670288e-05
2018-04-01 17:46 | 108820.3 | 2280.0022 | 3 | 13 | 4.400219 | 0.7275848 | 2.877902 | 0 | 12.21651 | 0 |  |  | 2.670288e-05
2018-04-01 17:48 | 108940.3 | 2400.001 | 3 | 13 | 4.400192 | 0.65588 | 2.900942 | 0 | 12.31789 | 0 |  |  | 2.670288e-05
2018-04-01 17:48 | 108947.8 | 2407.4426 | 3 | 13 | 4.400222 | 0.6519947 | 2.902295 | 0 | 12.32384 | 0 |  |  | 2.670288e-05
2018-04-01 17:50 | 109067.8 | 120.0012 | 4 | 13 | 4.331157 | 0 | 2.902295 | 0 | 12.32384 | 0 |  |  | 2.670288e-05
2018-04-01 17:52 | 109187.8 | 240.0008 | 4 | 13 | 4.325325 | 0 | 2.902295 | 0 | 12.32384 | 0 |  |  | 2.670288e-05
2018-04-01 17:53 | 109247.8 | 300.002 | 4 | 13 | 4.323658 | 0 | 2.902295 | 0 | 12.32384 | 0 |  |  | 2.670288e-05
2018-04-01 17:55 | 109367.8979 | 120.0005 | 5 | 13 | 4.078445 | -2.282002 | 2.902295 | 0.07605273 | 12.32384 | 0.3126633 |  |  | 2.670288e-05
2018-04-01 17:57 | 109487.8983 | 240.0009 | 5 | 13 | 4.043799 | -2.282013 | 2.902295 | 0.1521219 | 12.32384 | 0.6215529 |  |  | 2.670288e-05
2018-04-01 17:59 | 109607.8979 | 360.0005 | 5 | 13 | 4.010959 | -2.282014 | 2.902295 | 0.2281929 | 12.32384 | 0.9279104 |  |  | 2.670288e-05
2018-04-01 18:01 | 109727.8983 | 480.0009 | 5 | 13 | 3.981183 | -2.282079 | 2.902295 | 0.3042618 | 12.32384 | 1.231874 |  |  | 2.670288e-05
2018-04-01 18:03 | 109847.8987 | 600.0013 | 5 | 13 | 3.953015 | -2.281998 | 2.902295 | 0.3803189 | 12.32384 | 1.533589 |  |  | 2.670288e-05
2018-04-01 18:05 | 109967.8976 | 720.0002 | 5 | 13 | 3.925151 | -2.282044 | 2.902295 | 0.4563822 | 12.32384 | 1.833213 |  |  | 2.670288e-05
2018-04-01 18:07 | 110087.8988 | 840.0014 | 5 | 13 | 3.896345 | -2.282125 | 2.902295 | 0.5324521 | 12.32384 | 2.130713 |  |  | 2.670288e-05
2018-04-01 18:09 | 110207.8976 | 960.0002 | 5 | 13 | 3.868503 | -2.281991 | 2.902295 | 0.6085272 | 12.32384 | 2.426048 |  |  | 2.670288e-05
2018-04-01 18:11 | 110327.8987 | 1080.0013 | 5 | 13 | 3.842261 | -2.282076 | 2.902295 | 0.6845841 | 12.32384 | 2.719274 |  |  | 2.670288e-05
2018-04-01 18:13 | 110447.8976 | 1200.0002 | 5 | 13 | 3.816945 | -2.282038 | 2.902295 | 0.7606495 | 12.32384 | 3.010568 |  |  | 2.670288e-05
2018-04-01 18:15 | 110567.8979 | 1320.0005 | 5 | 13 | 3.792212 | -2.282013 | 2.902295 | 0.8367238 | 12.32384 | 3.299996 |  |  | 2.670288e-05
2018-04-01 18:17 | 110687.8976 | 1440.0002 | 5 | 13 | 3.767828 | -2.282007 | 2.902295 | 0.9127797 | 12.32384 | 3.587481 |  |  | 2.670288e-05
2018-04-01 18:19 | 110807.8979 | 1560.0005 | 5 | 13 | 3.74636 | -2.282167 | 2.902295 | 0.9888484 | 12.32384 | 3.873261 |  |  | 2.670288e-05
2018-04-01 18:21 | 110927.8976 | 1680.0002 | 5 | 13 | 3.726593 | -2.281974 | 2.902295 | 1.064921 | 12.32384 | 4.157491 |  |  | 2.670288e-05
2018-04-01 18:23 | 111047.8979 | 1800.0005 | 5 | 13 | 3.707372 | -2.282071 | 2.902295 | 1.140982 | 12.32384 | 4.440214 |  |  | 2.670288e-05
2018-04-01 18:25 | 111167.8976 | 1920.0002 | 5 | 13 | 3.687206 | -2.28196 | 2.902295 | 1.217051 | 12.32384 | 4.721477 |  |  | 2.670288e-05
2018-04-01 18:27 | 111287.8987 | 2040.0013 | 5 | 13 | 3.667603 | -2.282058 | 2.902295 | 1.293115 | 12.32384 | 5.001172 |  |  | 2.670288e-05
2018-04-01 18:29 | 111407.8976 | 2160.0002 | 5 | 13 | 3.650711 | -2.281938 | 2.902295 | 1.36918 | 12.32384 | 5.279494 |  |  | 2.670288e-05
2018-04-01 18:31 | 111527.8987 | 2280.0013 | 5 | 13 | 3.635465 | -2.282024 | 2.902295 | 1.44525 | 12.32384 | 5.556617 |  |  | 2.670288e-05
2018-04-01 18:33 | 111647.8976 | 2400.0002 | 5 | 13 | 3.620279 | -2.282041 | 2.902295 | 1.521308 | 12.32384 | 5.832545 |  |  | 2.670288e-05
2018-04-01 18:35 | 111767.8979 | 2520.0005 | 5 | 13 | 3.604315 | -2.281851 | 2.902295 | 1.597369 | 12.32384 | 6.107295 |  |  | 2.670288e-05
2018-04-01 18:37 | 111887.8976 | 2640.0002 | 5 | 13 | 3.590841 | -2.282022 | 2.902295 | 1.673437 | 12.32384 | 6.380938 |  |  | 2.670288e-05
2018-04-01 18:39 | 112007.8979 | 2760.0005 | 5 | 13 | 3.579224 | -2.281918 | 2.902295 | 1.749506 | 12.32384 | 6.653635 |  |  | 2.670288e-05
2018-04-01 18:41 | 112127.8983 | 2880.0009 | 5 | 13 | 3.568386 | -2.282058 | 2.902295 | 1.825575 | 12.32384 | 6.925495 |  |  | 2.670288e-05
2018-04-01 18:43 | 112247.8979 | 3000.0005 | 5 | 13 | 3.556334 | -2.282022 | 2.902295 | 1.901636 | 12.32384 | 7.196466 |  |  | 2.670288e-05
2018-04-01 18:45 | 112367.8983 | 3120.0009 | 5 | 13 | 3.544073 | -2.282079 | 2.902295 | 1.97771 | 12.32384 | 7.466522 |  |  | 2.670288e-05
2018-04-01 18:47 | 112487.8979 | 3240.0005 | 5 | 13 | 3.53367 | -2.281991 | 2.902295 | 2.053765 | 12.32384 | 7.735664 |  |  | 2.670288e-05
2018-04-01 18:49 | 112607.8983 | 3360.0009 | 5 | 13 | 3.523837 | -2.282027 | 2.902295 | 2.129843 | 12.32384 | 8.004127 |  |  | 2.670288e-05
2018-04-01 18:51 | 112727.8987 | 3480.0013 | 5 | 13 | 3.512231 | -2.28206 | 2.902295 | 2.205904 | 12.32384 | 8.271726 |  |  | 2.670288e-05
2018-04-01 18:53 | 112847.8984 | 3600.001 | 5 | 13 | 3.497528 | -2.282004 | 2.902295 | 2.281967 | 12.32384 | 8.538327 |  |  | 2.670288e-05
2018-04-01 18:55 | 112967.8979 | 3720.0005 | 5 | 13 | 3.484083 | -2.282041 | 2.902295 | 2.35803 | 12.32384 | 8.803843 |  |  | 2.670288e-05
2018-04-01 18:57 | 113087.8975 | 3840.0001 | 5 | 13 | 3.46987 | -2.282076 | 2.902295 | 2.434105 | 12.32384 | 9.068357 |  |  | 2.670288e-05
2018-04-01 18:59 | 113207.8987 | 3960.0013 | 5 | 13 | 3.452136 | -2.282116 | 2.902295 | 2.510166 | 12.32384 | 9.331648 |  |  | 2.670288e-05
2018-04-01 19:01 | 113327.8984 | 4080.001 | 5 | 13 | 3.426068 | -2.282125 | 2.902295 | 2.586235 | 12.32384 | 9.593334 |  |  | 2.670288e-05
2018-04-01 19:03 | 113447.8987 | 4200.0013 | 5 | 13 | 3.389248 | -2.282061 | 2.902295 | 2.662295 | 12.32384 | 9.852575 |  |  | 2.670288e-05
2018-04-01 19:05 | 113567.8976 | 4320.0002 | 5 | 13 | 3.338234 | -2.282167 | 2.902295 | 2.738375 | 12.32384 | 10.10863 |  |  | 2.670288e-05
2018-04-01 19:07 | 113687.8987 | 4440.0013 | 5 | 13 | 3.252701 | -2.282143 | 2.902295 | 2.814437 | 12.32384 | 10.35963 |  |  | 2.670288e-05
2018-04-01 19:09 | 113807.8984 | 4560.001 | 5 | 13 | 3.053755 | -2.282047 | 2.902295 | 2.890501 | 12.32384 | 10.60073 |  |  | 2.670288e-05
2018-04-01 19:09 | 113825.2118 | 4577.3144 | 5 | 13 | 2.999991 | -2.282043 | 2.902295 | 2.901475 | 12.32384 | 10.63396 |  |  | 2.670288e-05
2018-04-01 19:11 | 113945.3 | 120.0004 | 6 | 13 | 3.366241 | 0 | 2.902295 | 2.901475 | 12.32384 | 10.63396 |  |  | 2.670288e-05
2018-04-01 19:13 | 114065.3 | 240.0009 | 6 | 13 | 3.380947 | 0 | 2.902295 | 2.901475 | 12.32384 | 10.63396 |  |  | 2.670288e-05
2018-04-01 19:14 | 114125.3 | 300.0028 | 6 | 13 | 3.384445 | 0 | 2.902295 | 2.901475 | 12.32384 | 10.63396 |  |  | 2.670288e-05
2018-04-01 19:14 | 114125.3 | 0.0023 | 7 | 14 | 3.384536 | 0 | 0 | 0 | 0 | 0 |  |  | 2.670288e-05
2018-04-01 19:16 | 114245.3 | 120.0006 | 2 | 14 | 4.089092 | 4.890056 | 0.1623852 | 0 | 0.6449457 | 0 |  |  | 2.670288e-05
2018-04-01 19:18 | 114365.3 | 240.0011 | 2 | 14 | 4.120407 | 4.890002 | 0.3253697 | 0 | 1.313742 | 0 |  |  | 2.670288e-05
2018-04-01 19:20 | 114485.3 | 360.0007 | 2 | 14 | 4.157266 | 4.890084 | 0.4883915 | 0 | 1.988571 | 0 |  |  | 2.670288e-05
2018-04-01 19:22 | 114605.3 | 480.0002 | 2 | 14 | 4.183453 | 4.890056 | 0.6513888 | 0 | 2.668437 | 0 |  |  | 2.670288e-05
2018-04-01 19:24 | 114725.3 | 600.0014 | 2 | 14 | 4.200252 | 4.802436 | 0.8139811 | 0 | 3.35035 | 0 |  |  | 2.670288e-05
2018-04-01 19:26 | 114845.3 | 720.0011 | 2 | 14 | 4.200256 | 4.464728 | 0.9685158 | 0 | 3.999439 | 0 |  |  | 2.670288e-05
2018-04-01 19:28 | 114965.3 | 840.0006 | 2 | 14 | 4.2003 | 4.107581 | 1.111395 | 0 | 4.599574 | 0 |  |  | 2.670288e-05
2018-04-01 19:30 | 115085.3 | 960.0011 | 2 | 14 | 4.200264 | 3.786584 | 1.242758 | 0 | 5.151334 | 0 |  |  | 2.670288e-05
2018-04-01 19:32 | 115205.3 | 1080.0015 | 2 | 14 | 4.200284 | 3.514457 | 1.36435 | 0 | 5.662054 | 0 |  |  | 2.670288e-05
2018-04-01 19:34 | 115325.3 | 1200.0015 | 2 | 14 | 4.200254 | 3.264256 | 1.477329 | 0 | 6.136593 | 0 |  |  | 2.670288e-05
2018-04-01 19:34 | 115327.7 | 1202.4058 | 2 | 14 | 4.200303 | 3.259994 | 1.479511 | 0 | 6.145761 | 0 |  |  | 2.670288e-05
2018-04-01 19:36 | 115447.8 | 120.0015 | 3 | 14 | 4.220526 | 3.26007 | 1.587793 | 0 | 6.601553 | 0 |  |  | 2.670288e-05
2018-04-01 19:38 | 115567.8 | 240.0003 | 3 | 14 | 4.246883 | 3.26007 | 1.696444 | 0 | 7.061521 | 0 |  |  | 2.670288e-05
2018-04-01 19:40 | 115687.8 | 360.0015 | 3 | 14 | 4.273375 | 3.26011 | 1.805135 | 0 | 7.524559 | 0 |  |  | 2.670288e-05
2018-04-01 19:42 | 115807.8 | 480.0003 | 3 | 14 | 4.301141 | 3.260081 | 1.913779 | 0 | 7.99033 | 0 |  |  | 2.670288e-05
2018-04-01 19:44 | 115927.8 | 600.0006 | 3 | 14 | 4.331595 | 3.260087 | 2.022462 | 0 | 8.459399 | 0 |  |  | 2.670288e-05
2018-04-01 19:46 | 116047.8 | 720.0003 | 3 | 14 | 4.36678 | 3.260055 | 2.13112 | 0 | 8.931925 | 0 |  |  | 2.670288e-05
2018-04-01 19:48 | 116167.8 | 840.0024 | 3 | 14 | 4.400289 | 3.179032 | 2.239612 | 0 | 9.407741 | 0 |  |  | 2.670288e-05
2018-04-01 19:50 | 116287.8 | 960.0028 | 3 | 14 | 4.400304 | 2.769643 | 2.338368 | 0 | 9.842298 | 0 |  |  | 2.670288e-05
2018-04-01 19:52 | 116407.8 | 1080.0015 | 3 | 14 | 4.400299 | 2.433284 | 2.424975 | 0 | 10.22339 | 0 |  |  | 2.670288e-05
2018-04-01 19:54 | 116527.8 | 1200.002 | 3 | 14 | 4.400269 | 2.124116 | 2.50085 | 0 | 10.55727 | 0 |  |  | 2.670288e-05
2018-04-01 19:56 | 116647.8 | 1320.0008 | 3 | 14 | 4.400271 | 1.845219 | 2.566874 | 0 | 10.84779 | 0 |  |  | 2.670288e-05
2018-04-01 19:58 | 116767.8 | 1440.0003 | 3 | 14 | 4.400239 | 1.621177 | 2.624526 | 0 | 11.10147 | 0 |  |  | 2.670288e-05
2018-04-01 20:00 | 116887.8 | 1560.0023 | 3 | 14 | 4.40026 | 1.435143 | 2.675374 | 0 | 11.32521 | 0 |  |  | 2.670288e-05
2018-04-01 20:02 | 117007.8 | 1680.0002 | 3 | 14 | 4.400244 | 1.272111 | 2.720444 | 0 | 11.52353 | 0 |  |  | 2.670288e-05
2018-04-01 20:04 | 117127.8 | 1800.0007 | 3 | 14 | 4.400253 | 1.122711 | 2.760321 | 0 | 11.699 | 0 |  |  | 2.670288e-05
2018-04-01 20:06 | 117247.8 | 1920.0011 | 3 | 14 | 4.400226 | 0.9940815 | 2.795494 | 0 | 11.85377 | 0 |  |  | 2.670288e-05
2018-04-01 20:08 | 117367.8 | 2040.0015 | 3 | 14 | 4.400216 | 0.8907118 | 2.826857 | 0 | 11.99177 | 0 |  |  | 2.670288e-05
2018-04-01 20:10 | 117487.8 | 2160.0019 | 3 | 14 | 4.4002 | 0.8022099 | 2.855042 | 0 | 12.1158 | 0 |  |  | 2.670288e-05
2018-04-01 20:12 | 117607.8 | 2280.0015 | 3 | 14 | 4.400195 | 0.7213039 | 2.880416 | 0 | 12.22745 | 0 |  |  | 2.670288e-05
2018-04-01 20:14 | 117716.3 | 2388.5156 | 3 | 14 | 4.400219 | 0.6519966 | 2.901092 | 0 | 12.31843 | 0 |  |  | 2.670288e-05
2018-04-01 20:16 | 117836.3 | 120.0004 | 4 | 14 | 4.33097 | 0 | 2.901092 | 0 | 12.31843 | 0 |  |  | 2.670288e-05
2018-04-01 20:18 | 117956.3 | 240 | 4 | 14 | 4.325129 | 0 | 2.901092 | 0 | 12.31843 | 0 |  |  | 2.670288e-05
2018-04-01 20:19 | 118016.3 | 300.0052 | 4 | 14 | 4.323453 | 0 | 2.901092 | 0 | 12.31843 | 0 |  |  | 2.670288e-05
2018-04-01 20:21 | 118136.4 | 120.0006 | 5 | 14 | 4.079449 | -2.282078 | 2.901092 | 0.07606493 | 12.31843 | 0.3128063 |  |  | 2.670288e-05
2018-04-01 20:23 | 118256.4 | 240.0002 | 5 | 14 | 4.043124 | -2.282065 | 2.901092 | 0.1521318 | 12.31843 | 0.6216951 |  |  | 2.670288e-05
2018-04-01 20:25 | 118376.4 | 360.0007 | 5 | 14 | 4.012019 | -2.28206 | 2.901092 | 0.228188 | 12.31843 | 0.9279931 |  |  | 2.670288e-05
2018-04-01 20:27 | 118496.4 | 480.0002 | 5 | 14 | 3.982985 | -2.282096 | 2.901092 | 0.3042544 | 12.31843 | 1.23206 |  |  | 2.670288e-05
2018-04-01 20:29 | 118616.4 | 600.0014 | 5 | 14 | 3.954782 | -2.282076 | 2.901092 | 0.3803209 | 12.31843 | 1.533966 |  |  | 2.670288e-05
2018-04-01 20:31 | 118736.4 | 720.0011 | 5 | 14 | 3.925517 | -2.282121 | 2.901092 | 0.4563932 | 12.31843 | 1.833715 |  |  | 2.670288e-05
2018-04-01 20:33 | 118856.4 | 840.0014 | 5 | 14 | 3.896128 | -2.281962 | 2.901092 | 0.5324565 | 12.31843 | 2.131162 |  |  | 2.670288e-05
2018-04-01 20:35 | 118976.4 | 960.0002 | 5 | 14 | 3.869658 | -2.282105 | 2.901092 | 0.6085311 | 12.31843 | 2.426544 |  |  | 2.670288e-05
2018-04-01 20:37 | 119096.4 | 1080.0022 | 5 | 14 | 3.8441 | -2.282105 | 2.901092 | 0.6845935 | 12.31843 | 2.719904 |  |  | 2.670288e-05
2018-04-01 20:39 | 119216.4 | 1200.001 | 5 | 14 | 3.817942 | -2.281973 | 2.901092 | 0.7606604 | 12.31843 | 3.011318 |  |  | 2.670288e-05
2018-04-01 20:41 | 119336.4 | 1320.0014 | 5 | 14 | 3.791316 | -2.282072 | 2.901092 | 0.8367279 | 12.31843 | 3.300725 |  |  | 2.670288e-05
2018-04-01 20:43 | 119456.4 | 1440.0002 | 5 | 14 | 3.76826 | -2.282063 | 2.901092 | 0.9127937 | 12.31843 | 3.588211 |  |  | 2.670288e-05
2018-04-01 20:45 | 119576.4 | 1560.0007 | 5 | 14 | 3.747636 | -2.281951 | 2.901092 | 0.9888499 | 12.31843 | 3.874017 |  |  | 2.670288e-05
2018-04-01 20:47 | 119696.4 | 1680.001 | 5 | 14 | 3.728008 | -2.282134 | 2.901092 | 1.064925 | 12.31843 | 4.158377 |  |  | 2.670288e-05
2018-04-01 20:49 | 119816.4 | 1800.0014 | 5 | 14 | 3.707492 | -2.282041 | 2.901092 | 1.14098 | 12.31843 | 4.441143 |  |  | 2.670288e-05
2018-04-01 20:51 | 119936.4 | 1920.0002 | 5 | 14 | 3.686767 | -2.282018 | 2.901092 | 1.217049 | 12.31843 | 4.722361 |  |  | 2.670288e-05
2018-04-01 20:53 | 120056.4 | 2040.0006 | 5 | 14 | 3.668736 | -2.282026 | 2.901092 | 1.293122 | 12.31843 | 5.002128 |  |  | 2.670288e-05
2018-04-01 20:55 | 120176.4 | 2160.001 | 5 | 14 | 3.652418 | -2.281958 | 2.901092 | 1.369186 | 12.31843 | 5.280554 |  |  | 2.670288e-05
2018-04-01 20:57 | 120296.4 | 2280.0006 | 5 | 14 | 3.636338 | -2.282041 | 2.901092 | 1.445245 | 12.31843 | 5.557741 |  |  | 2.670288e-05
2018-04-01 20:59 | 120416.4 | 2400.0011 | 5 | 14 | 3.619271 | -2.282029 | 2.901092 | 1.521322 | 12.31843 | 5.833734 |  |  | 2.670288e-05
2018-04-01 21:01 | 120536.4 | 2520.0014 | 5 | 14 | 3.604542 | -2.282029 | 2.901092 | 1.597388 | 12.31843 | 6.108458 |  |  | 2.670288e-05
2018-04-01 21:03 | 120656.4 | 2640.0002 | 5 | 14 | 3.591918 | -2.282009 | 2.901092 | 1.673445 | 12.31843 | 6.382118 |  |  | 2.670288e-05
2018-04-01 21:05 | 120776.4 | 2760.0007 | 5 | 14 | 3.580317 | -2.282072 | 2.901092 | 1.749522 | 12.31843 | 6.654943 |  |  | 2.670288e-05
2018-04-01 21:07 | 120896.4 | 2880.001 | 5 | 14 | 3.568075 | -2.282047 | 2.901092 | 1.825584 | 12.31843 | 6.926814 |  |  | 2.670288e-05
2018-04-01 21:09 | 121016.4 | 3000.0015 | 5 | 14 | 3.555415 | -2.282051 | 2.901092 | 1.901643 | 12.31843 | 7.197701 |  |  | 2.670288e-05
2018-04-01 21:11 | 121136.4 | 3120.0002 | 5 | 14 | 3.544679 | -2.282007 | 2.901092 | 1.977718 | 12.31843 | 7.467768 |  |  | 2.670288e-05
2018-04-01 21:13 | 121256.4 | 3240.0014 | 5 | 14 | 3.535009 | -2.282016 | 2.901092 | 2.053781 | 12.31843 | 7.737009 |  |  | 2.670288e-05
2018-04-01 21:15 | 121376.4 | 3360.0002 | 5 | 14 | 3.524164 | -2.282094 | 2.901092 | 2.129842 | 12.31843 | 8.00548 |  |  | 2.670288e-05
2018-04-01 21:17 | 121496.4 | 3480.0014 | 5 | 14 | 3.510271 | -2.282009 | 2.901092 | 2.205908 | 12.31843 | 8.273039 |  |  | 2.670288e-05
2018-04-01 21:19 | 121616.4 | 3600.0011 | 5 | 14 | 3.497377 | -2.281986 | 2.901092 | 2.281981 | 12.31843 | 8.539577 |  |  | 2.670288e-05
2018-04-01 21:21 | 121736.4 | 3720.0022 | 5 | 14 | 3.484514 | -2.282092 | 2.901092 | 2.358042 | 12.31843 | 8.805104 |  |  | 2.670288e-05
2018-04-01 21:23 | 121856.4 | 3840.001 | 5 | 14 | 3.470347 | -2.282058 | 2.901092 | 2.434112 | 12.31843 | 9.069666 |  |  | 2.670288e-05
2018-04-01 21:25 | 121976.4 | 3960.0014 | 5 | 14 | 3.450739 | -2.28202 | 2.901092 | 2.510179 | 12.31843 | 9.332947 |  |  | 2.670288e-05
2018-04-01 21:27 | 122096.4 | 4080.001 | 5 | 14 | 3.423699 | -2.282036 | 2.901092 | 2.586241 | 12.31843 | 9.594418 |  |  | 2.670288e-05
2018-04-01 21:29 | 122216.4 | 4200.0014 | 5 | 14 | 3.38919 | -2.282007 | 2.901092 | 2.662302 | 12.31843 | 9.85359 |  |  | 2.670288e-05
2018-04-01 21:31 | 122336.4 | 4320.0011 | 5 | 14 | 3.338953 | -2.282024 | 2.901092 | 2.738369 | 12.31843 | 10.1096 |  |  | 2.670288e-05
2018-04-01 21:33 | 122456.4 | 4440.0006 | 5 | 14 | 3.250709 | -2.281911 | 2.901092 | 2.814441 | 12.31843 | 10.36062 |  |  | 2.670288e-05
2018-04-01 21:35 | 122576.4 | 4560.0002 | 5 | 14 | 3.043939 | -2.282016 | 2.901092 | 2.890503 | 12.31843 | 10.60132 |  |  | 2.670288e-05
2018-04-01 21:35 | 122590.5 | 4574.0727 | 5 | 14 | 2.999984 | -2.282125 | 2.901092 | 2.899429 | 12.31843 | 10.6283 |  |  | 2.670288e-05
2018-04-01 21:37 | 122710.5 | 120.0004 | 6 | 14 | 3.369477 | 0 | 2.901092 | 2.899429 | 12.31843 | 10.6283 |  |  | 2.670288e-05
2018-04-01 21:39 | 122830.5 | 240.0008 | 6 | 14 | 3.38441 | 0 | 2.901092 | 2.899429 | 12.31843 | 10.6283 |  |  | 2.670288e-05
2018-04-01 21:40 | 122890.5 | 300.0036 | 6 | 14 | 3.387917 | 0 | 2.901092 | 2.899429 | 12.31843 | 10.6283 |  |  | 2.670288e-05
2018-04-01 21:40 | 122890.5 | 0.0024 | 7 | 15 | 3.387876 | 0 | 0 | 0 | 0 | 0 |  |  | 2.670288e-05
2018-04-01 21:42 | 123010.6 | 120.0012 | 2 | 15 | 4.089701 | 4.890105 | 0.1623859 | 0 | 0.6451254 | 0 |  |  | 2.670288e-05
2018-04-01 21:44 | 123130.6 | 240.0003 | 2 | 15 | 4.123708 | 4.890067 | 0.325389 | 0 | 1.314334 | 0 |  |  | 2.670288e-05
2018-04-01 21:46 | 123250.6 | 360.0007 | 2 | 15 | 4.157511 | 4.89005 | 0.4883769 | 0 | 1.989355 | 0 |  |  | 2.670288e-05
2018-04-01 21:48 | 123370.6 | 480.0011 | 2 | 15 | 4.182861 | 4.890059 | 0.6513816 | 0 | 2.669201 | 0 |  |  | 2.670288e-05
2018-04-01 21:50 | 123490.6 | 600.0007 | 2 | 15 | 4.200307 | 4.806022 | 0.8140739 | 0 | 3.351415 | 0 |  |  | 2.670288e-05
2018-04-01 21:52 | 123610.6 | 720.0003 | 2 | 15 | 4.200288 | 4.437503 | 0.9682242 | 0 | 3.99889 | 0 |  |  | 2.670288e-05
2018-04-01 21:54 | 123730.6 | 840.0008 | 2 | 15 | 4.20027 | 4.078925 | 1.109917 | 0 | 4.594041 | 0 |  |  | 2.670288e-05
2018-04-01 21:56 | 123850.6 | 960.0003 | 2 | 15 | 4.200286 | 3.784141 | 1.240897 | 0 | 5.144192 | 0 |  |  | 2.670288e-05
2018-04-01 21:58 | 123970.6 | 1080.0023 | 2 | 15 | 4.200267 | 3.519866 | 1.362513 | 0 | 5.655013 | 0 |  |  | 2.670288e-05
2018-04-01 22:00 | 124088.3 | 1197.6568 | 2 | 15 | 4.200284 | 3.25999 | 1.473308 | 0 | 6.120379 | 0 |  |  | 2.670288e-05
2018-04-01 22:02 | 124208.3 | 120.0014 | 3 | 15 | 4.22225 | 3.260097 | 1.581586 | 0 | 6.576245 | 0 |  |  | 2.670288e-05
2018-04-01 22:04 | 124328.3 | 240.0003 | 3 | 15 | 4.246846 | 3.260097 | 1.690255 | 0 | 7.036409 | 0 |  |  | 2.670288e-05
2018-04-01 22:06 | 124448.3 | 360.0006 | 3 | 15 | 4.27237 | 3.260165 | 1.798908 | 0 | 7.499208 | 0 |  |  | 2.670288e-05
2018-04-01 22:08 | 124568.3 | 480.0003 | 3 | 15 | 4.299852 | 3.260093 | 1.907575 | 0 | 7.964933 | 0 |  |  | 2.670288e-05
2018-04-01 22:10 | 124688.3 | 600.0023 | 3 | 15 | 4.331868 | 3.260081 | 2.016251 | 0 | 8.433909 | 0 |  |  | 2.670288e-05
2018-04-01 22:12 | 124808.3 | 720.0021 | 3 | 15 | 4.367905 | 3.260045 | 2.124911 | 0 | 8.906556 | 0 |  |  | 2.670288e-05
2018-04-01 22:14 | 124928.3 | 840.0015 | 3 | 15 | 4.40031 | 3.190284 | 2.233438 | 0 | 9.382536 | 0 |  |  | 2.670288e-05
2018-04-01 22:16 | 125048.3 | 960.0012 | 3 | 15 | 4.400292 | 2.786811 | 2.332643 | 0 | 9.819068 | 0 |  |  | 2.670288e-05
2018-04-01 22:18 | 125168.3 | 1080.0003 | 3 | 15 | 4.400254 | 2.438985 | 2.419628 | 0 | 10.20183 | 0 |  |  | 2.670288e-05
2018-04-01 22:20 | 125288.3 | 1200.0004 | 3 | 15 | 4.400274 | 2.115161 | 2.495446 | 0 | 10.53545 | 0 |  |  | 2.670288e-05
2018-04-01 22:22 | 125408.3 | 1320.0006 | 3 | 15 | 4.400234 | 1.851442 | 2.561377 | 0 | 10.82556 | 0 |  |  | 2.670288e-05
2018-04-01 22:24 | 125528.3 | 1440.0002 | 3 | 15 | 4.400266 | 1.632028 | 2.619337 | 0 | 11.0806 | 0 |  |  | 2.670288e-05
2018-04-01 22:26 | 125648.3 | 1560.0014 | 3 | 15 | 4.400236 | 1.444748 | 2.670558 | 0 | 11.30599 | 0 |  |  | 2.670288e-05
2018-04-01 22:28 | 125768.3 | 1680.0003 | 3 | 15 | 4.400239 | 1.274087 | 2.71584 | 0 | 11.50524 | 0 |  |  | 2.670288e-05
2018-04-01 22:30 | 125888.3 | 1800.0007 | 3 | 15 | 4.400203 | 1.12291 | 2.755698 | 0 | 11.68062 | 0 |  |  | 2.670288e-05
2018-04-01 22:32 | 126008.3 | 1920.001 | 3 | 15 | 4.400235 | 1.001966 | 2.791068 | 0 | 11.83626 | 0 |  |  | 2.670288e-05
2018-04-01 22:34 | 126128.3 | 2040.0007 | 3 | 15 | 4.400228 | 0.8999386 | 2.822706 | 0 | 11.97547 | 0 |  |  | 2.670288e-05
2018-04-01 22:36 | 126248.3 | 2160.0019 | 3 | 15 | 4.400212 | 0.808404 | 2.851149 | 0 | 12.10063 | 0 |  |  | 2.670288e-05
2018-04-01 22:38 | 126368.3 | 2280.0023 | 3 | 15 | 4.40022 | 0.7214222 | 2.876629 | 0 | 12.21275 | 0 |  |  | 2.670288e-05
2018-04-01 22:40 | 126481.9 | 2393.6572 | 3 | 15 | 4.400165 | 0.6519947 | 2.898271 | 0 | 12.30797 | 0 |  |  | 2.670288e-05
2018-04-01 22:42 | 126602 | 120.0006 | 4 | 15 | 4.330639 | 0 | 2.898271 | 0 | 12.30797 | 0 |  |  | 2.670288e-05
2018-04-01 22:44 | 126722 | 240.0011 | 4 | 15 | 4.324747 | 0 | 2.898271 | 0 | 12.30797 | 0 |  |  | 2.670288e-05
2018-04-01 22:45 | 126782 | 300.003 | 4 | 15 | 4.32307 | 0 | 2.898271 | 0 | 12.30797 | 0 |  |  | 2.670288e-05
2018-04-01 22:47 | 126902.1 | 120.0015 | 5 | 15 | 4.077376 | -2.282021 | 2.898271 | 0.07606229 | 12.30797 | 0.3127097 |  |  | 2.670288e-05
2018-04-01 22:49 | 127022.1 | 240.001 | 5 | 15 | 4.042009 | -2.282063 | 2.898271 | 0.1521209 | 12.30797 | 0.621416 |  |  | 2.670288e-05
2018-04-01 22:51 | 127142.1 | 360.0014 | 5 | 15 | 4.011678 | -2.282018 | 2.898271 | 0.228187 | 12.30797 | 0.9277108 |  |  | 2.670288e-05
2018-04-01 22:53 | 127262.1 | 480.0002 | 5 | 15 | 3.98317 | -2.282103 | 2.898271 | 0.3042599 | 12.30797 | 1.231805 |  |  | 2.670288e-05
2018-04-01 22:55 | 127382.1 | 600.0014 | 5 | 15 | 3.953674 | -2.282119 | 2.898271 | 0.3803214 | 12.30797 | 1.533661 |  |  | 2.670288e-05
2018-04-01 22:57 | 127502.1 | 720.0002 | 5 | 15 | 3.923207 | -2.282096 | 2.898271 | 0.4563889 | 12.30797 | 1.833236 |  |  | 2.670288e-05
2018-04-01 22:59 | 127622.1 | 840.0006 | 5 | 15 | 3.895603 | -2.282051 | 2.898271 | 0.532462 | 12.30797 | 2.130623 |  |  | 2.670288e-05
2018-04-01 23:01 | 127742.1 | 960.001 | 5 | 15 | 3.86977 | -2.282072 | 2.898271 | 0.6085287 | 12.30797 | 2.425952 |  |  | 2.670288e-05
2018-04-01 23:03 | 127862.1 | 1080.0014 | 5 | 15 | 3.843762 | -2.282 | 2.898271 | 0.6845963 | 12.30797 | 2.719338 |  |  | 2.670288e-05
2018-04-01 23:05 | 127982.1 | 1200.0002 | 5 | 15 | 3.815781 | -2.282054 | 2.898271 | 0.7606648 | 12.30797 | 3.010673 |  |  | 2.670288e-05
2018-04-01 23:07 | 128102.1 | 1320.0007 | 5 | 15 | 3.790214 | -2.282101 | 2.898271 | 0.8367225 | 12.30797 | 3.299889 |  |  | 2.670288e-05
2018-04-01 23:09 | 128222.1 | 1440.001 | 5 | 15 | 3.768082 | -2.282061 | 2.898271 | 0.912792 | 12.30797 | 3.587353 |  |  | 2.670288e-05
2018-04-01 23:11 | 128342.1 | 1560.0014 | 5 | 15 | 3.747859 | -2.282061 | 2.898271 | 0.9888684 | 12.30797 | 3.873244 |  |  | 2.670288e-05
2018-04-01 23:13 | 128462.1 | 1680.0002 | 5 | 15 | 3.727039 | -2.282136 | 2.898271 | 1.064927 | 12.30797 | 4.15752 |  |  | 2.670288e-05
2018-04-01 23:15 | 128582.1 | 1800.0006 | 5 | 15 | 3.705461 | -2.281989 | 2.898271 | 1.141001 | 12.30797 | 4.440217 |  |  | 2.670288e-05
2018-04-01 23:17 | 128702.1 | 1920.0002 | 5 | 15 | 3.686412 | -2.282041 | 2.898271 | 1.217066 | 12.30797 | 4.721336 |  |  | 2.670288e-05
2018-04-01 23:19 | 128822.1 | 2040.0006 | 5 | 15 | 3.668924 | -2.282085 | 2.898271 | 1.293127 | 12.30797 | 5.001049 |  |  | 2.670288e-05
2018-04-01 23:21 | 128942.1 | 2160.001 | 5 | 15 | 3.652199 | -2.281994 | 2.898271 | 1.369194 | 12.30797 | 5.279497 |  |  | 2.670288e-05
2018-04-01 23:23 | 129062.1 | 2280.0014 | 5 | 15 | 3.634526 | -2.282071 | 2.898271 | 1.445267 | 12.30797 | 5.556673 |  |  | 2.670288e-05
2018-04-01 23:25 | 129182.1 | 2400.0002 | 5 | 15 | 3.618457 | -2.282067 | 2.898271 | 1.521334 | 12.30797 | 5.8325 |  |  | 2.670288e-05
2018-04-01 23:27 | 129302.1 | 2520.0006 | 5 | 15 | 3.604627 | -2.282101 | 2.898271 | 1.597391 | 12.30797 | 6.107178 |  |  | 2.670288e-05
2018-04-01 23:29 | 129422.1 | 2640.001 | 5 | 15 | 3.592603 | -2.281984 | 2.898271 | 1.673463 | 12.30797 | 6.380927 |  |  | 2.670288e-05
2018-04-01 23:31 | 129542.1 | 2760.0006 | 5 | 15 | 3.580155 | -2.282021 | 2.898271 | 1.74953 | 12.30797 | 6.653737 |  |  | 2.670288e-05
2018-04-01 23:33 | 129662.1 | 2880.0002 | 5 | 15 | 3.566679 | -2.282014 | 2.898271 | 1.825591 | 12.30797 | 6.925527 |  |  | 2.670288e-05
2018-04-01 23:35 | 129782.1 | 3000.0006 | 5 | 15 | 3.555744 | -2.282007 | 2.898271 | 1.901654 | 12.30797 | 7.196395 |  |  | 2.670288e-05
2018-04-01 23:37 | 129902.1 | 3120.0003 | 5 | 15 | 3.545955 | -2.281851 | 2.898271 | 1.977728 | 12.30797 | 7.466512 |  |  | 2.670288e-05
2018-04-01 23:39 | 130022.1 | 3240.0006 | 5 | 15 | 3.535823 | -2.282064 | 2.898271 | 2.053787 | 12.30797 | 7.735841 |  |  | 2.670288e-05
2018-04-01 23:41 | 130142.1 | 3360.0002 | 5 | 15 | 3.523152 | -2.282138 | 2.898271 | 2.129867 | 12.30797 | 8.004389 |  |  | 2.670288e-05
2018-04-01 23:43 | 130262.1 | 3480.0014 | 5 | 15 | 3.510602 | -2.282076 | 2.898271 | 2.20593 | 12.30797 | 8.271876 |  |  | 2.670288e-05
2018-04-01 23:45 | 130382.1 | 3600.001 | 5 | 15 | 3.498731 | -2.282036 | 2.898271 | 2.281998 | 12.30797 | 8.53847 |  |  | 2.670288e-05
2018-04-01 23:47 | 130502.1 | 3720.0007 | 5 | 15 | 3.486617 | -2.281984 | 2.898271 | 2.358065 | 12.30797 | 8.804164 |  |  | 2.670288e-05
2018-04-01 23:49 | 130622.1 | 3840.001 | 5 | 15 | 3.470839 | -2.282163 | 2.898271 | 2.434125 | 12.30797 | 9.068785 |  |  | 2.670288e-05
2018-04-01 23:51 | 130742.1 | 3960.0006 | 5 | 15 | 3.449072 | -2.282151 | 2.898271 | 2.510192 | 12.30797 | 9.331997 |  |  | 2.670288e-05
2018-04-01 23:53 | 130862.1 | 4080.001 | 5 | 15 | 3.424764 | -2.282105 | 2.898271 | 2.586253 | 12.30797 | 9.593448 |  |  | 2.670288e-05
2018-04-01 23:55 | 130982.1 | 4200.0014 | 5 | 15 | 3.391556 | -2.282123 | 2.898271 | 2.662322 | 12.30797 | 9.852776 |  |  | 2.670288e-05
2018-04-01 23:57 | 131102.1 | 4320.0002 | 5 | 15 | 3.34004 | -2.282232 | 2.898271 | 2.7384 | 12.30797 | 10.109 |  |  | 2.670288e-05
2018-04-01 23:59 | 131222.1 | 4440.0007 | 5 | 15 | 3.247136 | -2.282161 | 2.898271 | 2.814465 | 12.30797 | 10.35994 |  |  | 2.670288e-05
2018-04-02 00:01 | 131342.1 | 4560.0003 | 5 | 15 | 3.036712 | -2.282125 | 2.898271 | 2.890535 | 12.30797 | 10.60021 |  |  | 2.670288e-05
2018-04-02 00:01 | 131353.8 | 4571.6893 | 5 | 15 | 2.999983 | -2.282067 | 2.898271 | 2.897936 | 12.30797 | 10.62256 |  |  | 2.670288e-05
2018-04-02 00:03 | 131473.8 | 120.0014 | 6 | 15 | 3.368239 | 0 | 2.898271 | 2.897936 | 12.30797 | 10.62256 |  |  | 2.670288e-05
2018-04-02 00:05 | 131593.8 | 240.0011 | 6 | 15 | 3.382989 | 0 | 2.898271 | 2.897936 | 12.30797 | 10.62256 |  |  | 2.670288e-05
2018-04-02 00:06 | 131653.8 | 300.0031 | 6 | 15 | 3.386575 | 0 | 2.898271 | 2.897936 | 12.30797 | 10.62256 |  |  | 2.670288e-05
2018-04-02 00:06 | 131653.8 | 0.0025 | 7 | 16 | 3.386418 | 0 | 0 | 0 | 0 | 0 |  |  | 2.670288e-05
2018-04-02 00:08 | 131773.9 | 120.0007 | 2 | 16 | 4.090418 | 4.890048 | 0.1623741 | 0 | 0.6448957 | 0 |  |  | 2.670288e-05
2018-04-02 00:10 | 131893.9 | 240.001 | 2 | 16 | 4.122113 | 4.890069 | 0.3253844 | 0 | 1.314131 | 0 |  |  | 2.670288e-05
2018-04-02 00:12 | 132013.9 | 360.0007 | 2 | 16 | 4.154994 | 4.889998 | 0.488372 | 0 | 1.988771 | 0 |  |  | 2.670288e-05
2018-04-02 00:14 | 132133.9 | 480.0002 | 2 | 16 | 4.179842 | 4.890098 | 0.6513721 | 0 | 2.66813 | 0 |  |  | 2.670288e-05
2018-04-02 00:16 | 132253.9 | 600.0016 | 2 | 16 | 4.200307 | 4.817731 | 0.8141773 | 0 | 3.350538 | 0 |  |  | 2.670288e-05
2018-04-02 00:18 | 132373.9 | 720.001 | 2 | 16 | 4.200251 | 4.433686 | 0.9681887 | 0 | 3.99743 | 0 |  |  | 2.670288e-05
2018-04-02 00:20 | 132493.9 | 840.0008 | 2 | 16 | 4.20028 | 4.10727 | 1.110431 | 0 | 4.594888 | 0 |  |  | 2.670288e-05
2018-04-02 00:22 | 132613.9 | 960.0011 | 2 | 16 | 4.200269 | 3.815408 | 1.242347 | 0 | 5.14897 | 0 |  |  | 2.670288e-05
2018-04-02 00:24 | 132733.9 | 1080.0008 | 2 | 16 | 4.20026 | 3.538054 | 1.364931 | 0 | 5.663854 | 0 |  |  | 2.670288e-05
2018-04-02 00:26 | 132848 | 1194.1215 | 2 | 16 | 4.20029 | 3.259986 | 1.472777 | 0 | 6.11684 | 0 |  |  | 2.670288e-05
2018-04-02 00:28 | 132968 | 120.0005 | 3 | 16 | 4.22157 | 3.260095 | 1.581051 | 0 | 6.572687 | 0 |  |  | 2.670288e-05
2018-04-02 00:30 | 133088 | 240.0002 | 3 | 16 | 4.245242 | 3.260108 | 1.689717 | 0 | 7.032702 | 0 |  |  | 2.670288e-05
2018-04-02 00:32 | 133208 | 360.0006 | 3 | 16 | 4.270175 | 3.260205 | 1.798382 | 0 | 7.495351 | 0 |  |  | 2.670288e-05
2018-04-02 00:34 | 133328 | 480.0002 | 3 | 16 | 4.299192 | 3.260114 | 1.90704 | 0 | 7.960873 | 0 |  |  | 2.670288e-05
2018-04-02 00:36 | 133448 | 600.0014 | 3 | 16 | 4.332815 | 3.260127 | 2.015716 | 0 | 8.429896 | 0 |  |  | 2.670288e-05
2018-04-02 00:38 | 133568 | 720.0009 | 3 | 16 | 4.367032 | 3.26007 | 2.124357 | 0 | 8.902464 | 0 |  |  | 2.670288e-05
2018-04-02 00:40 | 133688 | 840.0023 | 3 | 16 | 4.400326 | 3.215943 | 2.232997 | 0 | 9.378823 | 0 |  |  | 2.670288e-05
2018-04-02 00:42 | 133808 | 960.0003 | 3 | 16 | 4.400279 | 2.796374 | 2.332833 | 0 | 9.818131 | 0 |  |  | 2.670288e-05
2018-04-02 00:44 | 133928 | 1080.0023 | 3 | 16 | 4.40028 | 2.430869 | 2.419886 | 0 | 10.20119 | 0 |  |  | 2.670288e-05
2018-04-02 00:46 | 134048 | 1200.0011 | 3 | 16 | 4.400241 | 2.115159 | 2.495439 | 0 | 10.53364 | 0 |  |  | 2.670288e-05
2018-04-02 00:48 | 134168 | 1320.0013 | 3 | 16 | 4.400264 | 1.856637 | 2.561513 | 0 | 10.82439 | 0 |  |  | 2.670288e-05
2018-04-02 00:50 | 134288 | 1440.0004 | 3 | 16 | 4.400234 | 1.639433 | 2.619676 | 0 | 11.08032 | 0 |  |  | 2.670288e-05
2018-04-02 00:52 | 134408 | 1560.0006 | 3 | 16 | 4.400263 | 1.444585 | 2.671026 | 0 | 11.30627 | 0 |  |  | 2.670288e-05
2018-04-02 00:54 | 134528 | 1680.0002 | 3 | 16 | 4.400255 | 1.266238 | 2.716126 | 0 | 11.50472 | 0 |  |  | 2.670288e-05
2018-04-02 00:56 | 134648 | 1800.0006 | 3 | 16 | 4.400259 | 1.123015 | 2.755863 | 0 | 11.67957 | 0 |  |  | 2.670288e-05
2018-04-02 00:58 | 134768 | 1920.001 | 3 | 16 | 4.400226 | 1.002542 | 2.791217 | 0 | 11.83514 | 0 |  |  | 2.670288e-05
2018-04-02 01:00 | 134888 | 2040.0014 | 3 | 16 | 4.400199 | 0.8988876 | 2.822886 | 0 | 11.97449 | 0 |  |  | 2.670288e-05
2018-04-02 01:02 | 135008 | 2160.001 | 3 | 16 | 4.400241 | 0.8019152 | 2.851226 | 0 | 12.09919 | 0 |  |  | 2.670288e-05
2018-04-02 01:04 | 135128 | 2280.0022 | 3 | 16 | 4.400199 | 0.7168713 | 2.876475 | 0 | 12.21029 | 0 |  |  | 2.670288e-05
2018-04-02 01:06 | 135239.6 | 2391.5443 | 3 | 16 | 4.400198 | 0.651988 | 2.897663 | 0 | 12.30353 | 0 |  |  | 2.670288e-05
2018-04-02 01:08 | 135359.6 | 120.0013 | 4 | 16 | 4.330571 | 0 | 2.897663 | 0 | 12.30353 | 0 |  |  | 2.670288e-05
2018-04-02 01:10 | 135479.6 | 240.0018 | 4 | 16 | 4.324654 | 0 | 2.897663 | 0 | 12.30353 | 0 |  |  | 2.670288e-05
2018-04-02 01:11 | 135539.6 | 300.003 | 4 | 16 | 4.32299 | 0 | 2.897663 | 0 | 12.30353 | 0 |  |  | 2.670288e-05
2018-04-02 01:13 | 135659.7 | 120.0006 | 5 | 16 | 4.075713 | -2.282158 | 2.897663 | 0.07606325 | 12.30353 | 0.3125722 |  |  | 2.670288e-05
2018-04-02 01:15 | 135779.7 | 240.0002 | 5 | 16 | 4.041284 | -2.282112 | 2.897663 | 0.1521318 | 12.30353 | 0.6212437 |  |  | 2.670288e-05
2018-04-02 01:17 | 135899.7 | 360.0015 | 5 | 16 | 4.011538 | -2.282158 | 2.897663 | 0.2282012 | 12.30353 | 0.9275097 |  |  | 2.670288e-05
2018-04-02 01:19 | 136019.7 | 480.001 | 5 | 16 | 3.982131 | -2.282056 | 2.897663 | 0.3042572 | 12.30353 | 1.231498 |  |  | 2.670288e-05
2018-04-02 01:21 | 136139.7 | 600.0006 | 5 | 16 | 3.950949 | -2.282076 | 2.897663 | 0.3803286 | 12.30353 | 1.533244 |  |  | 2.670288e-05
2018-04-02 01:23 | 136259.7 | 720.0002 | 5 | 16 | 3.921949 | -2.282098 | 2.897663 | 0.4564 | 12.30353 | 1.832679 |  |  | 2.670288e-05
2018-04-02 01:25 | 136379.7 | 840.0002 | 5 | 16 | 3.894818 | -2.282089 | 2.897663 | 0.5324685 | 12.30353 | 2.129973 |  |  | 2.670288e-05
2018-04-02 01:27 | 136499.7 | 960.0002 | 5 | 16 | 3.86915 | -2.282085 | 2.897663 | 0.6085256 | 12.30353 | 2.42523 |  |  | 2.670288e-05
2018-04-02 01:29 | 136619.7 | 1080.0007 | 5 | 16 | 3.841725 | -2.282084 | 2.897663 | 0.6845958 | 12.30353 | 2.718535 |  |  | 2.670288e-05
2018-04-02 01:31 | 136739.7 | 1200.0002 | 5 | 16 | 3.813522 | -2.282027 | 2.897663 | 0.7606652 | 12.30353 | 3.009675 |  |  | 2.670288e-05
2018-04-02 01:33 | 136859.7 | 1320.0007 | 5 | 16 | 3.789048 | -2.282152 | 2.897663 | 0.8367286 | 12.30353 | 3.298794 |  |  | 2.670288e-05
2018-04-02 01:35 | 136979.7 | 1440.001 | 5 | 16 | 3.767568 | -2.282041 | 2.897663 | 0.9128025 | 12.30353 | 3.586203 |  |  | 2.670288e-05
2018-04-02 01:37 | 137099.7 | 1560.0015 | 5 | 16 | 3.746689 | -2.282174 | 2.897663 | 0.9888706 | 12.30353 | 3.872005 |  |  | 2.670288e-05
2018-04-02 01:39 | 137219.7 | 1680.0002 | 5 | 16 | 3.724413 | -2.282123 | 2.897663 | 1.064935 | 12.30353 | 4.156148 |  |  | 2.670288e-05
2018-04-02 01:41 | 137339.7 | 1800.0006 | 5 | 16 | 3.703991 | -2.282145 | 2.897663 | 1.140996 | 12.30353 | 4.438643 |  |  | 2.670288e-05
2018-04-02 01:43 | 137459.7 | 1920.001 | 5 | 16 | 3.685156 | -2.282061 | 2.897663 | 1.217063 | 12.30353 | 4.719668 |  |  | 2.670288e-05
2018-04-02 01:45 | 137579.7 | 2040.0015 | 5 | 16 | 3.668073 | -2.282101 | 2.897663 | 1.293133 | 12.30353 | 4.999351 |  |  | 2.670288e-05
2018-04-02 01:47 | 137699.7 | 2160.001 | 5 | 16 | 3.650218 | -2.282056 | 2.897663 | 1.3692 | 12.30353 | 5.277703 |  |  | 2.670288e-05
2018-04-02 01:49 | 137819.7 | 2280.0015 | 5 | 16 | 3.632437 | -2.281981 | 2.897663 | 1.44527 | 12.30353 | 5.554676 |  |  | 2.670288e-05
2018-04-02 01:51 | 137939.7 | 2400.001 | 5 | 16 | 3.617331 | -2.282038 | 2.897663 | 1.521334 | 12.30353 | 5.83039 |  |  | 2.670288e-05
2018-04-02 01:53 | 138059.7 | 2520.0006 | 5 | 16 | 3.604139 | -2.282038 | 2.897663 | 1.597399 | 12.30353 | 6.105025 |  |  | 2.670288e-05
2018-04-02 01:55 | 138179.7 | 2640.0011 | 5 | 16 | 3.591463 | -2.282022 | 2.897663 | 1.673457 | 12.30353 | 6.378667 |  |  | 2.670288e-05
2018-04-02 01:57 | 138299.7 | 2760.0006 | 5 | 16 | 3.57746 | -2.282074 | 2.897663 | 1.749528 | 12.30353 | 6.651348 |  |  | 2.670288e-05
2018-04-02 01:59 | 138419.7 | 2880.001 | 5 | 16 | 3.565369 | -2.282167 | 2.897663 | 1.825601 | 12.30353 | 6.923018 |  |  | 2.670288e-05
2018-04-02 02:01 | 138539.7 | 3000.0006 | 5 | 16 | 3.554601 | -2.282087 | 2.897663 | 1.901663 | 12.30353 | 7.193793 |  |  | 2.670288e-05
2018-04-02 02:03 | 138659.7 | 3120.0002 | 5 | 16 | 3.545063 | -2.282063 | 2.897663 | 1.977723 | 12.30353 | 7.463799 |  |  | 2.670288e-05
2018-04-02 02:05 | 138779.7 | 3240.0015 | 5 | 16 | 3.53355 | -2.281962 | 2.897663 | 2.053797 | 12.30353 | 7.733069 |  |  | 2.670288e-05
2018-04-02 02:07 | 138899.7 | 3360.0002 | 5 | 16 | 3.520618 | -2.282054 | 2.897663 | 2.129859 | 12.30353 | 8.001336 |  |  | 2.670288e-05
2018-04-02 02:09 | 139019.7 | 3480.0006 | 5 | 16 | 3.508975 | -2.282072 | 2.897663 | 2.205931 | 12.30353 | 8.268713 |  |  | 2.670288e-05
2018-04-02 02:11 | 139139.7 | 3600.001 | 5 | 16 | 3.497804 | -2.281987 | 2.897663 | 2.281993 | 12.30353 | 8.535175 |  |  | 2.670288e-05
2018-04-02 02:13 | 139259.7 | 3720.0006 | 5 | 16 | 3.484828 | -2.282151 | 2.897663 | 2.358058 | 12.30353 | 8.800764 |  |  | 2.670288e-05
2018-04-02 02:15 | 139379.7 | 3840.0002 | 5 | 16 | 3.46694 | -2.282002 | 2.897663 | 2.434125 | 12.30353 | 9.065195 |  |  | 2.670288e-05
2018-04-02 02:17 | 139499.7 | 3960.0015 | 5 | 16 | 3.44733 | -2.282014 | 2.897663 | 2.51019 | 12.30353 | 9.328166 |  |  | 2.670288e-05
2018-04-02 02:19 | 139619.7 | 4080.0011 | 5 | 16 | 3.423225 | -2.282096 | 2.897663 | 2.586254 | 12.30353 | 9.589517 |  |  | 2.670288e-05
2018-04-02 02:21 | 139739.7 | 4200.0015 | 5 | 16 | 3.39002 | -2.282171 | 2.897663 | 2.662333 | 12.30353 | 9.848783 |  |  | 2.670288e-05
2018-04-02 02:23 | 139859.7 | 4320.0011 | 5 | 16 | 3.335612 | -2.282024 | 2.897663 | 2.738395 | 12.30353 | 10.10475 |  |  | 2.670288e-05
2018-04-02 02:25 | 139979.7 | 4440.0007 | 5 | 16 | 3.24062 | -2.282056 | 2.897663 | 2.814461 | 12.30353 | 10.35521 |  |  | 2.670288e-05
2018-04-02 02:27 | 140099.7 | 4560.001 | 5 | 16 | 3.029641 | -2.282034 | 2.897663 | 2.890533 | 12.30353 | 10.59505 |  |  | 2.670288e-05
2018-04-02 02:27 | 140109.1 | 4569.3902 | 5 | 16 | 2.999982 | -2.282107 | 2.897663 | 2.896482 | 12.30353 | 10.61299 |  |  | 2.670288e-05
2018-04-02 02:29 | 140229.1 | 120.0003 | 6 | 16 | 3.369673 | 0 | 2.897663 | 2.896492 | 12.30353 | 10.61302 |  |  | 2.670288e-05
2018-04-02 02:31 | 140349.1 | 240.0008 | 6 | 16 | 3.384699 | 0 | 2.897663 | 2.896492 | 12.30353 | 10.61302 |  |  | 2.670288e-05
2018-04-02 02:32 | 140409.1 | 300.0027 | 6 | 16 | 3.388391 | 0 | 2.897663 | 2.896492 | 12.30353 | 10.61302 |  |  | 2.670288e-05
2018-04-02 02:32 | 140409.1 | 0.0024 | 7 | 17 | 3.388273 | 0 | 0 | 0 | 0 | 0 |  |  | 2.670288e-05
2018-04-02 02:34 | 140529.2 | 120.0024 | 2 | 17 | 4.092774 | 4.890101 | 0.1623988 | 0 | 0.6455691 | 0 |  |  | 2.670288e-05
2018-04-02 02:36 | 140649.2 | 240.0003 | 2 | 17 | 4.122975 | 4.8901 | 0.3254045 | 0 | 1.314994 | 0 |  |  | 2.670288e-05
2018-04-02 02:38 | 140769.2 | 360.0015 | 2 | 17 | 4.155066 | 4.890063 | 0.4883822 | 0 | 1.989699 | 0 |  |  | 2.670288e-05
2018-04-02 02:40 | 140889.2 | 480.0012 | 2 | 17 | 4.1814 | 4.890141 | 0.6513745 | 0 | 2.669134 | 0 |  |  | 2.670288e-05
2018-04-02 02:42 | 141009.2 | 600.0015 | 2 | 17 | 4.200307 | 4.763396 | 0.8137542 | 0 | 3.350063 | 0 |  |  | 2.670288e-05
2018-04-02 02:44 | 141129.2 | 720.0012 | 2 | 17 | 4.200273 | 4.418492 | 0.9666632 | 0 | 3.992323 | 0 |  |  | 2.670288e-05
2018-04-02 02:46 | 141249.2 | 840.0009 | 2 | 17 | 4.20026 | 4.100751 | 1.108578 | 0 | 4.588403 | 0 |  |  | 2.670288e-05
2018-04-02 02:48 | 141369.2 | 960.0015 | 2 | 17 | 4.20026 | 3.815764 | 1.240516 | 0 | 5.142581 | 0 |  |  | 2.670288e-05
2018-04-02 02:50 | 141489.2 | 1080.0009 | 2 | 17 | 4.200284 | 3.517383 | 1.362792 | 0 | 5.656173 | 0 |  |  | 2.670288e-05
2018-04-02 02:52 | 141594.6 | 1185.3739 | 2 | 17 | 4.200248 | 3.259999 | 1.461833 | 0 | 6.072173 | 0 |  |  | 2.670288e-05
2018-04-02 02:54 | 141714.6 | 120.0007 | 3 | 17 | 4.220109 | 3.260112 | 1.570103 | 2.56e-10 | 6.527903 | 1.036e-09 |  |  | 2.670288e-05
2018-04-02 02:56 | 141834.6 | 240.0003 | 3 | 17 | 4.242948 | 3.260064 | 1.678766 | 2.56e-10 | 6.987714 | 1.036e-09 |  |  | 2.670288e-05
2018-04-02 02:58 | 141954.6 | 360.0007 | 3 | 17 | 4.268139 | 3.260152 | 1.787428 | 2.56e-10 | 7.450085 | 1.036e-09 |  |  | 2.670288e-05
2018-04-02 03:00 | 142074.6 | 480.0011 | 3 | 17 | 4.298419 | 3.260087 | 1.8961 | 2.56e-10 | 7.915511 | 1.036e-09 |  |  | 2.670288e-05
2018-04-02 03:02 | 142194.6 | 600.0007 | 3 | 17 | 4.330412 | 3.260089 | 2.004769 | 2.56e-10 | 8.384357 | 1.036e-09 |  |  | 2.670288e-05
2018-04-02 03:04 | 142314.6 | 720.0019 | 3 | 17 | 4.363756 | 3.260133 | 2.113429 | 2.56e-10 | 8.856692 | 1.036e-09 |  |  | 2.670288e-05
2018-04-02 03:06 | 142434.6 | 840.0015 | 3 | 17 | 4.398842 | 3.260165 | 2.222091 | 2.56e-10 | 9.332746 | 1.036e-09 |  |  | 2.670288e-05
2018-04-02 03:08 | 142554.6 | 960.0012 | 3 | 17 | 4.400289 | 2.822072 | 2.323241 | 2.56e-10 | 9.777834 | 1.036e-09 |  |  | 2.670288e-05
2018-04-02 03:10 | 142674.6 | 1080.0016 | 3 | 17 | 4.400314 | 2.449786 | 2.410882 | 2.56e-10 | 10.16348 | 1.036e-09 |  |  | 2.670288e-05
2018-04-02 03:12 | 142794.6 | 1200.0027 | 3 | 17 | 4.40027 | 2.144086 | 2.487281 | 2.56e-10 | 10.49966 | 1.036e-09 |  |  | 2.670288e-05
2018-04-02 03:14 | 142914.6 | 1320.0015 | 3 | 17 | 4.400259 | 1.886578 | 2.554324 | 2.56e-10 | 10.79466 | 1.036e-09 |  |  | 2.670288e-05
2018-04-02 03:16 | 143034.6 | 1440.0004 | 3 | 17 | 4.400218 | 1.662354 | 2.613425 | 2.56e-10 | 11.05472 | 1.036e-09 |  |  | 2.670288e-05
2018-04-02 03:18 | 143154.6 | 1560.0015 | 3 | 17 | 4.400255 | 1.455582 | 2.665365 | 2.56e-10 | 11.28327 | 1.036e-09 |  |  | 2.670288e-05
2018-04-02 03:20 | 143274.6 | 1680.0004 | 3 | 17 | 4.400258 | 1.282763 | 2.710881 | 2.56e-10 | 11.48355 | 1.036e-09 |  |  | 2.670288e-05
2018-04-02 03:22 | 143394.6 | 1800.0014 | 3 | 17 | 4.400237 | 1.138986 | 2.751173 | 2.56e-10 | 11.66085 | 1.036e-09 |  |  | 2.670288e-05
2018-04-02 03:24 | 143514.6 | 1920.0004 | 3 | 17 | 4.400216 | 1.019269 | 2.787101 | 2.56e-10 | 11.81894 | 1.036e-09 |  |  | 2.670288e-05
2018-04-02 03:26 | 143634.6 | 2040.0015 | 3 | 17 | 4.400262 | 0.9096661 | 2.819226 | 2.56e-10 | 11.9603 | 1.036e-09 |  |  | 2.670288e-05
2018-04-02 03:28 | 143754.6 | 2160.0004 | 3 | 17 | 4.400234 | 0.8083725 | 2.84779 | 2.56e-10 | 12.08598 | 1.036e-09 |  |  | 2.670288e-05
2018-04-02 03:30 | 143874.6 | 2280.0014 | 3 | 17 | 4.400184 | 0.7260065 | 2.873326 | 2.56e-10 | 12.19835 | 1.036e-09 |  |  | 2.670288e-05
2018-04-02 03:32 | 143994.6 | 2400.0011 | 3 | 17 | 4.400263 | 0.6580143 | 2.896347 | 2.56e-10 | 12.29965 | 1.036e-09 |  |  | 2.670288e-05
2018-04-02 03:32 | 144004.5 | 2409.9013 | 3 | 17 | 4.400193 | 0.6519985 | 2.898148 | 2.56e-10 | 12.30757 | 1.036e-09 |  |  | 2.670288e-05
2018-04-02 03:34 | 144124.6 | 120.0004 | 4 | 17 | 4.330988 | 0 | 2.898148 | 2.56e-10 | 12.30757 | 1.036e-09 |  |  | 2.670288e-05
2018-04-02 03:36 | 144244.6 | 240 | 4 | 17 | 4.325119 | 0 | 2.898148 | 2.56e-10 | 12.30757 | 1.036e-09 |  |  | 2.670288e-05
2018-04-02 03:37 | 144304.6 | 300.0028 | 4 | 17 | 4.32346 | 0 | 2.898148 | 2.56e-10 | 12.30757 | 1.036e-09 |  |  | 2.670288e-05
2018-04-02 03:39 | 144424.6 | 120.0014 | 5 | 17 | 4.077458 | -2.281986 | 2.898148 | 0.0760556 | 12.30757 | 0.3126248 |  |  | 2.670288e-05
2018-04-02 03:41 | 144544.6 | 240.0002 | 5 | 17 | 4.043747 | -2.282158 | 2.898148 | 0.1521297 | 12.30757 | 0.6214718 |  |  | 2.670288e-05
2018-04-02 03:43 | 144664.6 | 360.0014 | 5 | 17 | 4.013684 | -2.28202 | 2.898148 | 0.2281894 | 12.30757 | 0.9278956 |  |  | 2.670288e-05
2018-04-02 03:45 | 144784.6 | 480.001 | 5 | 17 | 3.982387 | -2.282046 | 2.898148 | 0.3042641 | 12.30757 | 1.232057 |  |  | 2.670288e-05
2018-04-02 03:47 | 144904.6 | 600.0014 | 5 | 17 | 3.952431 | -2.282161 | 2.898148 | 0.380333 | 12.30757 | 1.533834 |  |  | 2.670288e-05
2018-04-02 03:49 | 145024.6 | 720.0002 | 5 | 17 | 3.924205 | -2.282111 | 2.898148 | 0.4563914 | 12.30757 | 1.833369 |  |  | 2.670288e-05
2018-04-02 03:51 | 145144.6 | 840.0006 | 5 | 17 | 3.897744 | -2.282002 | 2.898148 | 0.5324624 | 12.30757 | 2.130875 |  |  | 2.670288e-05
2018-04-02 03:53 | 145264.6 | 960.0002 | 5 | 17 | 3.870736 | -2.281987 | 2.898148 | 0.6085256 | 12.30757 | 2.426335 |  |  | 2.670288e-05
2018-04-02 03:55 | 145384.6 | 1080.0006 | 5 | 17 | 3.842013 | -2.282156 | 2.898148 | 0.6846031 | 12.30757 | 2.719711 |  |  | 2.670288e-05
2018-04-02 03:57 | 145504.6 | 1200.0002 | 5 | 17 | 3.815454 | -2.282085 | 2.898148 | 0.7606696 | 12.30757 | 3.010938 |  |  | 2.670288e-05
2018-04-02 03:59 | 145624.6 | 1320.0006 | 5 | 17 | 3.791625 | -2.282078 | 2.898148 | 0.8367373 | 12.30757 | 3.300239 |  |  | 2.670288e-05
2018-04-02 04:01 | 145744.6 | 1440.0002 | 5 | 17 | 3.769845 | -2.282036 | 2.898148 | 0.9127984 | 12.30757 | 3.587806 |  |  | 2.670288e-05
2018-04-02 04:03 | 145864.6 | 1560.0006 | 5 | 17 | 3.746965 | -2.282101 | 2.898148 | 0.9888707 | 12.30757 | 3.873729 |  |  | 2.670288e-05
2018-04-02 04:05 | 145984.6 | 1680.0002 | 5 | 17 | 3.725563 | -2.281974 | 2.898148 | 1.064927 | 12.30757 | 4.157875 |  |  | 2.670288e-05
2018-04-02 04:07 | 146104.6 | 1800.0006 | 5 | 17 | 3.705921 | -2.281913 | 2.898148 | 1.140998 | 12.30757 | 4.440528 |  |  | 2.670288e-05
2018-04-02 04:09 | 146224.6 | 1920.001 | 5 | 17 | 3.687938 | -2.282061 | 2.898148 | 1.217063 | 12.30757 | 4.721729 |  |  | 2.670288e-05
2018-04-02 04:11 | 146344.6 | 2040.0006 | 5 | 17 | 3.669505 | -2.282121 | 2.898148 | 1.29314 | 12.30757 | 5.001599 |  |  | 2.670288e-05
2018-04-02 04:13 | 146464.6 | 2160.0002 | 5 | 17 | 3.650488 | -2.282071 | 2.898148 | 1.369194 | 12.30757 | 5.279946 |  |  | 2.670288e-05
2018-04-02 04:15 | 146584.6 | 2280.0014 | 5 | 17 | 3.63425 | -2.282085 | 2.898148 | 1.445269 | 12.30757 | 5.557029 |  |  | 2.670288e-05
2018-04-02 04:17 | 146704.6 | 2400.001 | 5 | 17 | 3.619681 | -2.282072 | 2.898148 | 1.52134 | 12.30757 | 5.832921 |  |  | 2.670288e-05
2018-04-02 04:19 | 146824.6 | 2520.0006 | 5 | 17 | 3.606246 | -2.282103 | 2.898148 | 1.597408 | 12.30757 | 6.107751 |  |  | 2.670288e-05
2018-04-02 04:21 | 146944.6 | 2640.001 | 5 | 17 | 3.591581 | -2.28206 | 2.898148 | 1.673469 | 12.30757 | 6.3815 |  |  | 2.670288e-05
2018-04-02 04:23 | 147064.6 | 2760.0015 | 5 | 17 | 3.578201 | -2.282101 | 2.898148 | 1.749539 | 12.30757 | 6.654181 |  |  | 2.670288e-05
2018-04-02 04:25 | 147184.6 | 2880.0003 | 5 | 17 | 3.566831 | -2.282067 | 2.898148 | 1.825608 | 12.30757 | 6.92593 |  |  | 2.670288e-05
2018-04-02 04:27 | 147304.6 | 3000.0014 | 5 | 17 | 3.556913 | -2.282121 | 2.898148 | 1.901679 | 12.30757 | 7.196881 |  |  | 2.670288e-05
2018-04-02 04:29 | 147424.6 | 3120.001 | 5 | 17 | 3.545915 | -2.282112 | 2.898148 | 1.977742 | 12.30757 | 7.467022 |  |  | 2.670288e-05
2018-04-02 04:31 | 147544.6 | 3240.0006 | 5 | 17 | 3.533163 | -2.282053 | 2.898148 | 2.053815 | 12.30757 | 7.736282 |  |  | 2.670288e-05
2018-04-02 04:33 | 147664.6 | 3360.001 | 5 | 17 | 3.521844 | -2.282056 | 2.898148 | 2.129877 | 12.30757 | 8.004587 |  |  | 2.670288e-05
2018-04-02 04:35 | 147784.6 | 3480.0006 | 5 | 17 | 3.511117 | -2.282145 | 2.898148 | 2.205946 | 12.30757 | 8.272072 |  |  | 2.670288e-05
2018-04-02 04:37 | 147904.6 | 3600.0002 | 5 | 17 | 3.499652 | -2.282138 | 2.898148 | 2.282006 | 12.30757 | 8.538716 |  |  | 2.670288e-05
2018-04-02 04:39 | 148024.6 | 3720.0014 | 5 | 17 | 3.484034 | -2.282069 | 2.898148 | 2.358074 | 12.30757 | 8.80437 |  |  | 2.670288e-05
2018-04-02 04:41 | 148144.6 | 3840.0011 | 5 | 17 | 3.467318 | -2.282107 | 2.898148 | 2.434149 | 12.30757 | 9.068773 |  |  | 2.670288e-05
2018-04-02 04:43 | 148264.6 | 3960.0015 | 5 | 17 | 3.448734 | -2.282094 | 2.898148 | 2.510214 | 12.30757 | 9.331832 |  |  | 2.670288e-05
2018-04-02 04:45 | 148384.6 | 4080.0002 | 5 | 17 | 3.426092 | -2.282084 | 2.898148 | 2.586269 | 12.30757 | 9.593306 |  |  | 2.670288e-05
2018-04-02 04:47 | 148504.6 | 4200.0006 | 5 | 17 | 3.390522 | -2.282145 | 2.898148 | 2.662341 | 12.30757 | 9.852692 |  |  | 2.670288e-05
2018-04-02 04:49 | 148624.6 | 4320.001 | 5 | 17 | 3.334102 | -2.282116 | 2.898148 | 2.738415 | 12.30757 | 10.10861 |  |  | 2.670288e-05
2018-04-02 04:51 | 148744.6 | 4440.0015 | 5 | 17 | 3.243445 | -2.281879 | 2.898148 | 2.814482 | 12.30757 | 10.35914 |  |  | 2.670288e-05
2018-04-02 04:53 | 148864.6 | 4560.0002 | 5 | 17 | 3.037543 | -2.281994 | 2.898148 | 2.890543 | 12.30757 | 10.5993 |  |  | 2.670288e-05
2018-04-02 04:53 | 148876.7 | 4572.0967 | 5 | 17 | 2.999991 | -2.282061 | 2.898148 | 2.898207 | 12.30757 | 10.62244 |  |  | 2.670288e-05
2018-04-02 04:55 | 148996.8 | 120.0004 | 6 | 17 | 3.367231 | 0 | 2.898148 | 2.898207 | 12.30757 | 10.62244 |  |  | 2.670288e-05
2018-04-02 04:57 | 149116.8 | 240.0009 | 6 | 17 | 3.382307 | 0 | 2.898148 | 2.898207 | 12.30757 | 10.62244 |  |  | 2.670288e-05
2018-04-02 04:58 | 149176.8 | 300.0028 | 6 | 17 | 3.385905 | 0 | 2.898148 | 2.898207 | 12.30757 | 10.62244 |  |  | 2.670288e-05
2018-04-02 04:58 | 149176.8 | 0.0024 | 7 | 18 | 3.38588 | 0 | 0 | 0 | 0 | 0 |  |  | 2.670288e-05
2018-04-02 05:00 | 149296.9 | 120.0015 | 2 | 18 | 4.092232 | 4.890084 | 0.1623923 | 0 | 0.6454392 | 0 |  |  | 2.670288e-05
2018-04-02 05:02 | 149416.9 | 240.001 | 2 | 18 | 4.121596 | 4.890069 | 0.3253911 | 0 | 1.314718 | 0 |  |  | 2.670288e-05
2018-04-02 05:04 | 149536.9 | 360.0031 | 2 | 18 | 4.154369 | 4.890061 | 0.4884001 | 0 | 1.989302 | 0 |  |  | 2.670288e-05
2018-04-02 05:06 | 149656.9 | 480.0009 | 2 | 18 | 4.183671 | 4.89013 | 0.6513813 | 0 | 2.668805 | 0 |  |  | 2.670288e-05
2018-04-02 05:08 | 149776.9 | 600.0014 | 2 | 18 | 4.200289 | 4.757806 | 0.813584 | 0 | 3.349243 | 0 |  |  | 2.670288e-05
2018-04-02 05:10 | 149896.9 | 720.0019 | 2 | 18 | 4.200297 | 4.426419 | 0.9666176 | 0 | 3.992027 | 0 |  |  | 2.670288e-05
2018-04-02 05:12 | 150016.9 | 840.0024 | 2 | 18 | 4.200207 | 4.115787 | 1.109006 | 0 | 4.590096 | 0 |  |  | 2.670288e-05
2018-04-02 05:14 | 150136.9 | 960.0004 | 2 | 18 | 4.200284 | 3.801513 | 1.240986 | 0 | 5.144448 | 0 |  |  | 2.670288e-05
2018-04-02 05:16 | 150256.9 | 1080.0007 | 2 | 18 | 4.200247 | 3.491796 | 1.362398 | 0 | 5.654414 | 0 |  |  | 2.670288e-05
2018-04-02 05:18 | 150362.4 | 1185.573 | 2 | 18 | 4.200273 | 3.259999 | 1.461345 | 0 | 6.070017 | 0 |  |  | 2.670288e-05
2018-04-02 05:20 | 150482.5 | 120.0015 | 3 | 18 | 4.219454 | 3.260079 | 1.569628 | 0 | 6.525776 | 0 |  |  | 2.670288e-05
2018-04-02 05:22 | 150602.5 | 240.0011 | 3 | 18 | 4.242053 | 3.260102 | 1.678289 | 0 | 6.985456 | 0 |  |  | 2.670288e-05
2018-04-02 05:24 | 150722.5 | 360.0014 | 3 | 18 | 4.269362 | 3.260119 | 1.786954 | 0 | 7.447847 | 0 |  |  | 2.670288e-05
2018-04-02 05:26 | 150842.5 | 480.0011 | 3 | 18 | 4.299421 | 3.260058 | 1.89562 | 0 | 7.913421 | 0 |  |  | 2.670288e-05
2018-04-02 05:28 | 150962.5 | 600.0023 | 3 | 18 | 4.330415 | 3.260137 | 2.004299 | 0 | 8.382341 | 0 |  |  | 2.670288e-05
2018-04-02 05:30 | 151082.5 | 720.0011 | 3 | 18 | 4.362863 | 3.260114 | 2.112966 | 0 | 8.854673 | 0 |  |  | 2.670288e-05
2018-04-02 05:32 | 151202.5 | 840.0007 | 3 | 18 | 4.399222 | 3.260196 | 2.221614 | 0 | 9.330618 | 0 |  |  | 2.670288e-05
2018-04-02 05:34 | 151322.5 | 960.0011 | 3 | 18 | 4.400285 | 2.801476 | 2.322203 | 0 | 9.77324 | 0 |  |  | 2.670288e-05
2018-04-02 05:36 | 151442.5 | 1080.0016 | 3 | 18 | 4.400259 | 2.448565 | 2.409538 | 0 | 10.15754 | 0 |  |  | 2.670288e-05
2018-04-02 05:38 | 151562.5 | 1200.0011 | 3 | 18 | 4.40027 | 2.150529 | 2.48606 | 0 | 10.49425 | 0 |  |  | 2.670288e-05
2018-04-02 05:40 | 151682.5 | 1320.0015 | 3 | 18 | 4.40025 | 1.892755 | 2.55339 | 0 | 10.79053 | 0 |  |  | 2.670288e-05
2018-04-02 05:42 | 151802.5 | 1440.0011 | 3 | 18 | 4.400251 | 1.65554 | 2.612494 | 0 | 11.0506 | 0 |  |  | 2.670288e-05
2018-04-02 05:44 | 151922.5 | 1560.0023 | 3 | 18 | 4.400225 | 1.45116 | 2.664136 | 0 | 11.27783 | 0 |  |  | 2.670288e-05
2018-04-02 05:46 | 152042.5 | 1680.0011 | 3 | 18 | 4.400255 | 1.285897 | 2.709678 | 0 | 11.47823 | 0 |  |  | 2.670288e-05
2018-04-02 05:48 | 152162.5 | 1800.0013 | 3 | 18 | 4.400216 | 1.146473 | 2.750134 | 0 | 11.65625 | 0 |  |  | 2.670288e-05
2018-04-02 05:50 | 152282.5 | 1920.0004 | 3 | 18 | 4.400218 | 1.021237 | 2.786236 | 0 | 11.8151 | 0 |  |  | 2.670288e-05
2018-04-02 05:52 | 152402.5 | 2040.0023 | 3 | 18 | 4.400236 | 0.9043264 | 2.818279 | 0 | 11.9561 | 0 |  |  | 2.670288e-05
2018-04-02 05:54 | 152522.5 | 2160.0002 | 3 | 18 | 4.400227 | 0.8099203 | 2.846796 | 0 | 12.08158 | 0 |  |  | 2.670288e-05
2018-04-02 05:56 | 152642.5 | 2280.0006 | 3 | 18 | 4.400191 | 0.7294149 | 2.872419 | 0 | 12.19433 | 0 |  |  | 2.670288e-05
2018-04-02 05:58 | 152762.5 | 2400.001 | 3 | 18 | 4.400212 | 0.6615324 | 2.895596 | 0 | 12.29631 | 0 |  |  | 2.670288e-05
2018-04-02 05:58 | 152779.9 | 2417.4176 | 3 | 18 | 4.400203 | 0.6519947 | 2.898774 | 0 | 12.3103 | 0 |  |  | 2.670288e-05
2018-04-02 06:00 | 152899.9 | 120.0006 | 4 | 18 | 4.331119 | 0 | 2.898774 | 0 | 12.3103 | 0 |  |  | 2.670288e-05
2018-04-02 06:02 | 153019.9 | 240.0009 | 4 | 18 | 4.325317 | 0 | 2.898774 | 0 | 12.3103 | 0 |  |  | 2.670288e-05
2018-04-02 06:03 | 153079.9 | 300.0037 | 4 | 18 | 4.32366 | 0 | 2.898774 | 0 | 12.3103 | 0 |  |  | 2.670288e-05
2018-04-02 06:05 | 153200 | 120.0006 | 5 | 18 | 4.077962 | -2.282043 | 2.898774 | 0.07605675 | 12.3103 | 0.3126461 |  |  | 2.670288e-05
2018-04-02 06:07 | 153320 | 240.0003 | 5 | 18 | 4.044385 | -2.282054 | 2.898774 | 0.1521182 | 12.3103 | 0.6215051 |  |  | 2.670288e-05
2018-04-02 06:09 | 153440 | 360.0006 | 5 | 18 | 4.012331 | -2.282081 | 2.898774 | 0.2281911 | 12.3103 | 0.9279635 |  |  | 2.670288e-05
2018-04-02 06:11 | 153560 | 480.0011 | 5 | 18 | 3.981475 | -2.282096 | 2.898774 | 0.3042606 | 12.3103 | 1.23198 |  |  | 2.670288e-05
2018-04-02 06:13 | 153680 | 600.0014 | 5 | 18 | 3.952699 | -2.282141 | 2.898774 | 0.3803246 | 12.3103 | 1.533725 |  |  | 2.670288e-05
2018-04-02 06:15 | 153800 | 720.0002 | 5 | 18 | 3.925355 | -2.282229 | 2.898774 | 0.4563973 | 12.3103 | 1.833368 |  |  | 2.670288e-05
2018-04-02 06:17 | 153920 | 840.0006 | 5 | 18 | 3.897666 | -2.282176 | 2.898774 | 0.5324594 | 12.3103 | 2.130893 |  |  | 2.670288e-05
2018-04-02 06:19 | 154040 | 960.0002 | 5 | 18 | 3.868975 | -2.282099 | 2.898774 | 0.6085372 | 12.3103 | 2.426326 |  |  | 2.670288e-05
2018-04-02 06:21 | 154160 | 1080.0006 | 5 | 18 | 3.842053 | -2.282136 | 2.898774 | 0.684595 | 12.3103 | 2.71956 |  |  | 2.670288e-05
2018-04-02 06:23 | 154280 | 1200.0003 | 5 | 18 | 3.816163 | -2.281996 | 2.898774 | 0.7606709 | 12.3103 | 3.010849 |  |  | 2.670288e-05
2018-04-02 06:25 | 154400 | 1320.0006 | 5 | 18 | 3.792468 | -2.282069 | 2.898774 | 0.836731 | 12.3103 | 3.300203 |  |  | 2.670288e-05
2018-04-02 06:27 | 154520 | 1440.0011 | 5 | 18 | 3.768663 | -2.282079 | 2.898774 | 0.9128026 | 12.3103 | 3.587804 |  |  | 2.670288e-05
2018-04-02 06:29 | 154640 | 1560.0006 | 5 | 18 | 3.746039 | -2.282076 | 2.898774 | 0.9888721 | 12.3103 | 3.873601 |  |  | 2.670288e-05
2018-04-02 06:31 | 154760 | 1680.0002 | 5 | 18 | 3.72555 | -2.282084 | 2.898774 | 1.064938 | 12.3103 | 4.157762 |  |  | 2.670288e-05
2018-04-02 06:33 | 154880 | 1800.0014 | 5 | 18 | 3.706821 | -2.282104 | 2.898774 | 1.140996 | 12.3103 | 4.440397 |  |  | 2.670288e-05
2018-04-02 06:35 | 155000 | 1920.0011 | 5 | 18 | 3.687754 | -2.282013 | 2.898774 | 1.217069 | 12.3103 | 4.721665 |  |  | 2.670288e-05
2018-04-02 06:37 | 155120 | 2040.0006 | 5 | 18 | 3.667498 | -2.282129 | 2.898774 | 1.29313 | 12.3103 | 5.001386 |  |  | 2.670288e-05
2018-04-02 06:39 | 155240 | 2160.0003 | 5 | 18 | 3.649961 | -2.282029 | 2.898774 | 1.369198 | 12.3103 | 5.279682 |  |  | 2.670288e-05
2018-04-02 06:41 | 155360 | 2280.0006 | 5 | 18 | 3.634201 | -2.282163 | 2.898774 | 1.445275 | 12.3103 | 5.556749 |  |  | 2.670288e-05
2018-04-02 06:43 | 155480 | 2400.0002 | 5 | 18 | 3.619877 | -2.282014 | 2.898774 | 1.521337 | 12.3103 | 5.832632 |  |  | 2.670288e-05
2018-04-02 06:45 | 155600 | 2520.0006 | 5 | 18 | 3.604602 | -2.282096 | 2.898774 | 1.597402 | 12.3103 | 6.10741 |  |  | 2.670288e-05
2018-04-02 06:47 | 155720 | 2640.0018 | 5 | 18 | 3.590266 | -2.281993 | 2.898774 | 1.673478 | 12.3103 | 6.381063 |  |  | 2.670288e-05
2018-04-02 06:49 | 155840 | 2760.0014 | 5 | 18 | 3.578103 | -2.282007 | 2.898774 | 1.749531 | 12.3103 | 6.653645 |  |  | 2.670288e-05
2018-04-02 06:51 | 155960 | 2880.0003 | 5 | 18 | 3.567673 | -2.282085 | 2.898774 | 1.825603 | 12.3103 | 6.925429 |  |  | 2.670288e-05
2018-04-02 06:53 | 156080 | 3000.0015 | 5 | 18 | 3.556758 | -2.282 | 2.898774 | 1.901677 | 12.3103 | 7.196432 |  |  | 2.670288e-05
2018-04-02 06:55 | 156200 | 3120.0011 | 5 | 18 | 3.543896 | -2.282033 | 2.898774 | 1.977738 | 12.3103 | 7.466474 |  |  | 2.670288e-05
2018-04-02 06:57 | 156320 | 3240.0006 | 5 | 18 | 3.532759 | -2.281984 | 2.898774 | 2.053801 | 12.3103 | 7.735601 |  |  | 2.670288e-05
2018-04-02 06:59 | 156440 | 3360.0003 | 5 | 18 | 3.522212 | -2.282087 | 2.898774 | 2.12987 | 12.3103 | 8.003927 |  |  | 2.670288e-05
2018-04-02 07:01 | 156560 | 3480.0014 | 5 | 18 | 3.511935 | -2.282167 | 2.898774 | 2.205941 | 12.3103 | 8.271491 |  |  | 2.670288e-05
2018-04-02 07:03 | 156680 | 3600.0002 | 5 | 18 | 3.498145 | -2.282096 | 2.898774 | 2.282003 | 12.3103 | 8.53812 |  |  | 2.670288e-05
2018-04-02 07:05 | 156800 | 3720.0014 | 5 | 18 | 3.482771 | -2.282072 | 2.898774 | 2.358074 | 12.3103 | 8.80364 |  |  | 2.670288e-05
2018-04-02 07:07 | 156920 | 3840.0002 | 5 | 18 | 3.467463 | -2.282119 | 2.898774 | 2.434131 | 12.3103 | 9.06796 |  |  | 2.670288e-05
2018-04-02 07:09 | 157040 | 3960.0006 | 5 | 18 | 3.450559 | -2.282087 | 2.898774 | 2.510205 | 12.3103 | 9.33111 |  |  | 2.670288e-05
2018-04-02 07:11 | 157160 | 4080.0003 | 5 | 18 | 3.426101 | -2.282127 | 2.898774 | 2.586271 | 12.3103 | 9.592719 |  |  | 2.670288e-05
2018-04-02 07:13 | 157280 | 4200.0007 | 5 | 18 | 3.387428 | -2.282038 | 2.898774 | 2.662342 | 12.3103 | 9.851963 |  |  | 2.670288e-05
2018-04-02 07:15 | 157400 | 4320.0002 | 5 | 18 | 3.334551 | -2.282049 | 2.898774 | 2.738411 | 12.3103 | 10.10776 |  |  | 2.670288e-05
2018-04-02 07:17 | 157520 | 4440.0014 | 5 | 18 | 3.245797 | -2.281701 | 2.898774 | 2.81448 | 12.3103 | 10.35839 |  |  | 2.670288e-05
2018-04-02 07:19 | 157640 | 4560.0003 | 5 | 18 | 3.041182 | -2.282118 | 2.898774 | 2.890547 | 12.3103 | 10.59885 |  |  | 2.670288e-05
2018-04-02 07:20 | 157653 | 4573.0102 | 5 | 18 | 2.999999 | -2.282171 | 2.898774 | 2.898784 | 12.3103 | 10.62373 |  |  | 2.670288e-05
2018-04-02 07:22 | 157773 | 120.0007 | 6 | 18 | 3.364595 | 0 | 2.898774 | 2.898784 | 12.3103 | 10.62373 |  |  | 2.670288e-05
2018-04-02 07:24 | 157893 | 240.0012 | 6 | 18 | 3.379344 | 0 | 2.898774 | 2.898784 | 12.3103 | 10.62373 |  |  | 2.670288e-05
2018-04-02 07:25 | 157953 | 300.0023 | 6 | 18 | 3.382828 | 0 | 2.898774 | 2.898784 | 12.3103 | 10.62373 |  |  | 2.670288e-05
2018-04-02 07:25 | 157953.1 | 0.0024 | 7 | 19 | 3.382732 | 0 | 0 | 0 | 0 | 0 |  |  | 2.670288e-05
2018-04-02 07:27 | 158073.1 | 120.0015 | 2 | 19 | 4.09032 | 4.890162 | 0.162403 | 0 | 0.645107 | 0 |  |  | 2.670288e-05
2018-04-02 07:29 | 158193.1 | 240.0003 | 2 | 19 | 4.120009 | 4.890073 | 0.3253918 | 0 | 1.313984 | 0 |  |  | 2.670288e-05
2018-04-02 07:31 | 158313.1 | 360.0007 | 2 | 19 | 4.155845 | 4.890033 | 0.4883736 | 0 | 1.988441 | 0 |  |  | 2.670288e-05
2018-04-02 07:33 | 158433.1 | 480.0011 | 2 | 19 | 4.184186 | 4.890092 | 0.6514021 | 0 | 2.668433 | 0 |  |  | 2.670288e-05
2018-04-02 07:35 | 158553.1 | 600.0015 | 2 | 19 | 4.200277 | 4.777478 | 0.8137977 | 0 | 3.349631 | 0 |  |  | 2.670288e-05
2018-04-02 07:37 | 158673.1 | 720.0012 | 2 | 19 | 4.200276 | 4.459151 | 0.9676926 | 0 | 3.996032 | 0 |  |  | 2.670288e-05
2018-04-02 07:39 | 158793.1 | 840.0008 | 2 | 19 | 4.20027 | 4.121829 | 1.110716 | 0 | 4.596769 | 0 |  |  | 2.670288e-05
2018-04-02 07:41 | 158913.1 | 960.0019 | 2 | 19 | 4.200262 | 3.782075 | 1.24229 | 0 | 5.149419 | 0 |  |  | 2.670288e-05
2018-04-02 07:43 | 159033.1 | 1080.0024 | 2 | 19 | 4.20027 | 3.501925 | 1.363555 | 0 | 5.658762 | 0 |  |  | 2.670288e-05
2018-04-02 07:45 | 159146.4 | 1193.263 | 2 | 19 | 4.200213 | 3.259995 | 1.469849 | 0 | 6.105225 | 0 |  |  | 2.670288e-05
2018-04-02 07:47 | 159266.4 | 120.0007 | 3 | 19 | 4.218969 | 3.260053 | 1.578125 | 0 | 6.560902 | 0 |  |  | 2.670288e-05
2018-04-02 07:49 | 159386.4 | 240.0003 | 3 | 19 | 4.243855 | 3.26015 | 1.686792 | 0 | 7.02067 | 0 |  |  | 2.670288e-05
2018-04-02 07:51 | 159506.4 | 360.0014 | 3 | 19 | 4.271706 | 3.260156 | 1.79546 | 0 | 7.483358 | 0 |  |  | 2.670288e-05
2018-04-02 07:53 | 159626.4 | 480.0004 | 3 | 19 | 4.300231 | 3.260097 | 1.904118 | 0 | 7.949043 | 0 |  |  | 2.670288e-05
2018-04-02 07:55 | 159746.4 | 600.0014 | 3 | 19 | 4.330146 | 3.260087 | 2.012785 | 0 | 8.417947 | 0 |  |  | 2.670288e-05
2018-04-02 07:57 | 159866.4 | 720.0003 | 3 | 19 | 4.363928 | 3.260093 | 2.121445 | 0 | 8.890254 | 0 |  |  | 2.670288e-05
2018-04-02 07:59 | 159986.4 | 840.0015 | 3 | 19 | 4.4003 | 3.217162 | 2.230078 | 0 | 9.366384 | 0 |  |  | 2.670288e-05
2018-04-02 08:01 | 160106.4 | 960.0012 | 3 | 19 | 4.400254 | 2.782411 | 2.329518 | 0 | 9.803949 | 0 |  |  | 2.670288e-05
2018-04-02 08:03 | 160226.4 | 1080.0012 | 3 | 19 | 4.400291 | 2.44037 | 2.41641 | 0 | 10.1863 | 0 |  |  | 2.670288e-05
2018-04-02 08:05 | 160346.4 | 1200.0003 | 3 | 19 | 4.400248 | 2.143075 | 2.492744 | 0 | 10.52219 | 0 |  |  | 2.670288e-05
2018-04-02 08:07 | 160466.4 | 1320.0008 | 3 | 19 | 4.400275 | 1.868578 | 2.559554 | 0 | 10.81617 | 0 |  |  | 2.670288e-05
2018-04-02 08:09 | 160586.4 | 1440.0011 | 3 | 19 | 4.400239 | 1.632194 | 2.617729 | 0 | 11.07216 | 0 |  |  | 2.670288e-05
2018-04-02 08:11 | 160706.4 | 1560.0023 | 3 | 19 | 4.400208 | 1.440257 | 2.66885 | 0 | 11.2971 | 0 |  |  | 2.670288e-05
2018-04-02 08:13 | 160826.4 | 1680.0011 | 3 | 19 | 4.400234 | 1.280062 | 2.714096 | 0 | 11.49619 | 0 |  |  | 2.670288e-05
2018-04-02 08:15 | 160946.4 | 1800.0023 | 3 | 19 | 4.400222 | 1.136448 | 2.754331 | 0 | 11.67324 | 0 |  |  | 2.670288e-05
2018-04-02 08:17 | 161066.4 | 1920.0011 | 3 | 19 | 4.400244 | 1.003078 | 2.789943 | 0 | 11.82994 | 0 |  |  | 2.670288e-05
2018-04-02 08:19 | 161186.4 | 2040.0015 | 3 | 19 | 4.400234 | 0.8950214 | 2.821516 | 0 | 11.96887 | 0 |  |  | 2.670288e-05
2018-04-02 08:21 | 161306.4 | 2160.001 | 3 | 19 | 4.400193 | 0.8038893 | 2.849789 | 0 | 12.09327 | 0 |  |  | 2.670288e-05
2018-04-02 08:23 | 161426.4 | 2280.0031 | 3 | 19 | 4.40022 | 0.7265196 | 2.875276 | 0 | 12.20542 | 0 |  |  | 2.670288e-05
2018-04-02 08:25 | 161546.4 | 2400.0006 | 3 | 19 | 4.40019 | 0.6525612 | 2.898257 | 0 | 12.30655 | 0 |  |  | 2.670288e-05
2018-04-02 08:25 | 161548.5 | 2402.0626 | 3 | 19 | 4.400225 | 0.6519985 | 2.89863 | 0 | 12.30819 | 0 |  |  | 2.670288e-05
2018-04-02 08:27 | 161668.5 | 120.0008 | 4 | 19 | 4.331056 | 0 | 2.89863 | 0 | 12.30819 | 0 |  |  | 2.670288e-05
2018-04-02 08:29 | 161788.5 | 240.0011 | 4 | 19 | 4.325229 | 0 | 2.89863 | 0 | 12.30819 | 0 |  |  | 2.670288e-05
2018-04-02 08:30 | 161848.5 | 300.0031 | 4 | 19 | 4.323586 | 0 | 2.89863 | 0 | 12.30819 | 0 |  |  | 2.670288e-05
2018-04-02 08:32 | 161968.6 | 120.0006 | 5 | 19 | 4.078684 | -2.282076 | 2.89863 | 0.07605958 | 12.30819 | 0.3127097 |  |  | 2.670288e-05
2018-04-02 08:34 | 162088.6 | 240.0011 | 5 | 19 | 4.04343 | -2.282067 | 2.89863 | 0.1521289 | 12.30819 | 0.6216023 |  |  | 2.670288e-05
2018-04-02 08:36 | 162208.6 | 360.0014 | 5 | 19 | 4.011214 | -2.281916 | 2.89863 | 0.2281941 | 12.30819 | 0.9279148 |  |  | 2.670288e-05
2018-04-02 08:38 | 162328.6 | 480.0002 | 5 | 19 | 3.981631 | -2.281994 | 2.89863 | 0.3042635 | 12.30819 | 1.231913 |  |  | 2.670288e-05
2018-04-02 08:40 | 162448.6 | 600.0014 | 5 | 19 | 3.95356 | -2.282038 | 2.89863 | 0.3803249 | 12.30819 | 1.53368 |  |  | 2.670288e-05
2018-04-02 08:42 | 162568.6 | 720.001 | 5 | 19 | 3.925374 | -2.282009 | 2.89863 | 0.4563954 | 12.30819 | 1.833361 |  |  | 2.670288e-05
2018-04-02 08:44 | 162688.6 | 840.0006 | 5 | 19 | 3.895798 | -2.282061 | 2.89863 | 0.5324532 | 12.30819 | 2.130791 |  |  | 2.670288e-05
2018-04-02 08:46 | 162808.6 | 960.001 | 5 | 19 | 3.868575 | -2.282047 | 2.89863 | 0.6085231 | 12.30819 | 2.426094 |  |  | 2.670288e-05
2018-04-02 08:48 | 162928.6 | 1080.0006 | 5 | 19 | 3.842451 | -2.282027 | 2.89863 | 0.6845987 | 12.30819 | 2.719402 |  |  | 2.670288e-05
2018-04-02 08:50 | 163048.6 | 1200.001 | 5 | 19 | 3.816916 | -2.282104 | 2.89863 | 0.7606601 | 12.30819 | 3.010696 |  |  | 2.670288e-05
2018-04-02 08:52 | 163168.6 | 1320.0014 | 5 | 19 | 3.791427 | -2.281969 | 2.89863 | 0.8367292 | 12.30819 | 3.30008 |  |  | 2.670288e-05
2018-04-02 08:54 | 163288.6 | 1440.001 | 5 | 19 | 3.767292 | -2.282125 | 2.89863 | 0.9127902 | 12.30819 | 3.587515 |  |  | 2.670288e-05
2018-04-02 08:56 | 163408.6 | 1560.0006 | 5 | 19 | 3.746069 | -2.28202 | 2.89863 | 0.9888569 | 12.30819 | 3.873267 |  |  | 2.670288e-05
2018-04-02 08:58 | 163528.6 | 1680.001 | 5 | 19 | 3.726434 | -2.282099 | 2.89863 | 1.064927 | 12.30819 | 4.157472 |  |  | 2.670288e-05
2018-04-02 09:00 | 163648.6 | 1800.0006 | 5 | 19 | 3.707057 | -2.282083 | 2.89863 | 1.140993 | 12.30819 | 4.440193 |  |  | 2.670288e-05
2018-04-02 09:02 | 163768.6 | 1920.0002 | 5 | 19 | 3.686322 | -2.282029 | 2.89863 | 1.21706 | 12.30819 | 4.721393 |  |  | 2.670288e-05
2018-04-02 09:04 | 163888.6 | 2040.0022 | 5 | 19 | 3.667331 | -2.282118 | 2.89863 | 1.293122 | 12.30819 | 5.001041 |  |  | 2.670288e-05
2018-04-02 09:06 | 164008.6 | 2160.0011 | 5 | 19 | 3.650299 | -2.282051 | 2.89863 | 1.369184 | 12.30819 | 5.279326 |  |  | 2.670288e-05
2018-04-02 09:08 | 164128.6 | 2280.0006 | 5 | 19 | 3.635036 | -2.282054 | 2.89863 | 1.445252 | 12.30819 | 5.556418 |  |  | 2.670288e-05
2018-04-02 09:10 | 164248.6 | 2400.001 | 5 | 19 | 3.619289 | -2.282021 | 2.89863 | 1.521326 | 12.30819 | 5.832362 |  |  | 2.670288e-05
2018-04-02 09:12 | 164368.6 | 2520.0014 | 5 | 19 | 3.603623 | -2.282043 | 2.89863 | 1.597388 | 12.30819 | 6.107033 |  |  | 2.670288e-05
2018-04-02 09:14 | 164488.6 | 2640.0011 | 5 | 19 | 3.590413 | -2.281914 | 2.89863 | 1.673462 | 12.30819 | 6.380664 |  |  | 2.670288e-05
2018-04-02 09:16 | 164608.6 | 2760.0014 | 5 | 19 | 3.579017 | -2.281962 | 2.89863 | 1.749516 | 12.30819 | 6.653283 |  |  | 2.670288e-05
2018-04-02 09:18 | 164728.6 | 2880.001 | 5 | 19 | 3.567786 | -2.282105 | 2.89863 | 1.825589 | 12.30819 | 6.925124 |  |  | 2.670288e-05
2018-04-02 09:20 | 164848.6 | 3000.0006 | 5 | 19 | 3.554945 | -2.282024 | 2.89863 | 1.901658 | 12.30819 | 7.196042 |  |  | 2.670288e-05
2018-04-02 09:22 | 164968.6 | 3120.0002 | 5 | 19 | 3.543564 | -2.282058 | 2.89863 | 1.977715 | 12.30819 | 7.465975 |  |  | 2.670288e-05
2018-04-02 09:24 | 165088.6 | 3240.0006 | 5 | 19 | 3.533187 | -2.282067 | 2.89863 | 2.053782 | 12.30819 | 7.735126 |  |  | 2.670288e-05
2018-04-02 09:26 | 165208.6 | 3360.001 | 5 | 19 | 3.523236 | -2.282007 | 2.89863 | 2.129851 | 12.30819 | 8.003521 |  |  | 2.670288e-05
2018-04-02 09:28 | 165328.6 | 3480.0006 | 5 | 19 | 3.510972 | -2.282074 | 2.89863 | 2.205913 | 12.30819 | 8.271063 |  |  | 2.670288e-05
2018-04-02 09:30 | 165448.6 | 3600.0002 | 5 | 19 | 3.496477 | -2.282079 | 2.89863 | 2.281981 | 12.30819 | 8.537574 |  |  | 2.670288e-05
2018-04-02 09:32 | 165568.6 | 3720.0014 | 5 | 19 | 3.482957 | -2.282046 | 2.89863 | 2.358048 | 12.30819 | 8.803033 |  |  | 2.670288e-05
2018-04-02 09:34 | 165688.6 | 3840.001 | 5 | 19 | 3.468581 | -2.282049 | 2.89863 | 2.434112 | 12.30819 | 9.067409 |  |  | 2.670288e-05
2018-04-02 09:36 | 165808.6 | 3960.0006 | 5 | 19 | 3.450286 | -2.282029 | 2.89863 | 2.510177 | 12.30819 | 9.330591 |  |  | 2.670288e-05
2018-04-02 09:38 | 165928.6 | 4080.0002 | 5 | 19 | 3.422585 | -2.282038 | 2.89863 | 2.586245 | 12.30819 | 9.592054 |  |  | 2.670288e-05
2018-04-02 09:40 | 166048.6 | 4200.0011 | 5 | 19 | 3.386161 | -2.282031 | 2.89863 | 2.662313 | 12.30819 | 9.851089 |  |  | 2.670288e-05
2018-04-02 09:42 | 166168.6 | 4320.001 | 5 | 19 | 3.333417 | -2.282024 | 2.89863 | 2.738383 | 12.30819 | 10.10681 |  |  | 2.670288e-05
2018-04-02 09:44 | 166288.6 | 4440.0006 | 5 | 19 | 3.244863 | -2.282094 | 2.89863 | 2.814446 | 12.30819 | 10.35738 |  |  | 2.670288e-05
2018-04-02 09:46 | 166408.6 | 4560.0003 | 5 | 19 | 3.033768 | -2.282099 | 2.89863 | 2.890513 | 12.30819 | 10.59756 |  |  | 2.670288e-05
2018-04-02 09:46 | 166419.1 | 4570.4717 | 5 | 19 | 2.999991 | -2.282054 | 2.89863 | 2.897139 | 12.30819 | 10.61756 |  |  | 2.670288e-05
2018-04-02 09:48 | 166539.1 | 120.0013 | 6 | 19 | 3.367229 | 0 | 2.89863 | 2.897139 | 12.30819 | 10.61756 |  |  | 2.670288e-05
2018-04-02 09:50 | 166659.1 | 240.0008 | 6 | 19 | 3.382146 | 0 | 2.89863 | 2.897139 | 12.30819 | 10.61756 |  |  | 2.670288e-05
2018-04-02 09:51 | 166719.1 | 300.0036 | 6 | 19 | 3.385678 | 0 | 2.89863 | 2.897139 | 12.30819 | 10.61756 |  |  | 2.670288e-05
2018-04-02 09:51 | 166719.1 | 0.0025 | 7 | 20 | 3.385852 | 0 | 0 | 0 | 0 | 0 |  |  | 2.670288e-05
2018-04-02 09:53 | 166839.2 | 120.0014 | 2 | 20 | 4.090096 | 4.890035 | 0.1623916 | 0 | 0.6451714 | 0 |  |  | 2.670288e-05
2018-04-02 09:55 | 166959.2 | 240.0003 | 2 | 20 | 4.122276 | 4.890079 | 0.325377 | 0 | 1.314188 | 0 |  |  | 2.670288e-05
2018-04-02 09:57 | 167079.2 | 360.0006 | 2 | 20 | 4.158094 | 4.890004 | 0.4883942 | 0 | 1.989274 | 0 |  |  | 2.670288e-05
2018-04-02 09:59 | 167199.2 | 480.0011 | 2 | 20 | 4.183929 | 4.890107 | 0.6513796 | 0 | 2.669177 | 0 |  |  | 2.670288e-05
2018-04-02 10:01 | 167319.2 | 600.0006 | 2 | 20 | 4.2003 | 4.797473 | 0.8139647 | 0 | 3.351111 | 0 |  |  | 2.670288e-05
2018-04-02 10:03 | 167439.2 | 720.0003 | 2 | 20 | 4.200261 | 4.45717 | 0.9682401 | 0 | 3.999111 | 0 |  |  | 2.670288e-05
2018-04-02 10:05 | 167559.2 | 840.0015 | 2 | 20 | 4.200238 | 4.090299 | 1.110688 | 0 | 4.597435 | 0 |  |  | 2.670288e-05
2018-04-02 10:07 | 167679.2 | 960.0002 | 2 | 20 | 4.200278 | 3.779401 | 1.241707 | 0 | 5.14775 | 0 |  |  | 2.670288e-05
2018-04-02 10:09 | 167799.2 | 1080.0008 | 2 | 20 | 4.200272 | 3.506209 | 1.363053 | 0 | 5.657434 | 0 |  |  | 2.670288e-05
2018-04-02 10:11 | 167917.5 | 1198.288 | 2 | 20 | 4.200247 | 3.25999 | 1.474243 | 0 | 6.124462 | 0 |  |  | 2.670288e-05
2018-04-02 10:13 | 168037.5 | 120.0014 | 3 | 20 | 4.220686 | 3.260121 | 1.582513 | 0 | 6.580205 | 0 |  |  | 2.670288e-05
2018-04-02 10:15 | 168157.5 | 240.0002 | 3 | 20 | 4.246259 | 3.260077 | 1.691175 | 0 | 7.040212 | 0 |  |  | 2.670288e-05
2018-04-02 10:17 | 168277.5 | 360.0005 | 3 | 20 | 4.27248 | 3.260106 | 1.799841 | 0 | 7.503045 | 0 |  |  | 2.670288e-05
2018-04-02 10:19 | 168397.5 | 480.0009 | 3 | 20 | 4.300346 | 3.260085 | 1.908514 | 0 | 7.968861 | 0 |  |  | 2.670288e-05
2018-04-02 10:21 | 168517.5 | 600.0006 | 3 | 20 | 4.331213 | 3.260095 | 2.01716 | 0 | 8.437716 | 0 |  |  | 2.670288e-05
2018-04-02 10:23 | 168637.5 | 720.0002 | 3 | 20 | 4.36724 | 3.260043 | 2.125845 | 0 | 8.91036 | 0 |  |  | 2.670288e-05
2018-04-02 10:25 | 168757.5 | 840.0014 | 3 | 20 | 4.400316 | 3.182063 | 2.234321 | 0 | 9.386123 | 0 |  |  | 2.670288e-05
2018-04-02 10:27 | 168877.5 | 960.001 | 3 | 20 | 4.400295 | 2.772162 | 2.333184 | 0 | 9.821148 | 0 |  |  | 2.670288e-05
2018-04-02 10:29 | 168997.5 | 1080.0014 | 3 | 20 | 4.400226 | 2.43366 | 2.419877 | 0 | 10.20262 | 0 |  |  | 2.670288e-05
2018-04-02 10:31 | 169117.5 | 1200.0011 | 3 | 20 | 4.400267 | 2.122741 | 2.495773 | 0 | 10.53658 | 0 |  |  | 2.670288e-05
2018-04-02 10:33 | 169237.5 | 1320.0005 | 3 | 20 | 4.400282 | 1.847431 | 2.56177 | 0 | 10.82699 | 0 |  |  | 2.670288e-05
2018-04-02 10:35 | 169357.5 | 1440.001 | 3 | 20 | 4.400287 | 1.625805 | 2.619531 | 0 | 11.08115 | 0 |  |  | 2.670288e-05
2018-04-02 10:37 | 169477.5 | 1560.0006 | 3 | 20 | 4.400219 | 1.438407 | 2.670491 | 0 | 11.30539 | 0 |  |  | 2.670288e-05
2018-04-02 10:39 | 169597.5 | 1680.0009 | 3 | 20 | 4.400262 | 1.275114 | 2.715665 | 0 | 11.50417 | 0 |  |  | 2.670288e-05
2018-04-02 10:41 | 169717.5 | 1800.0005 | 3 | 20 | 4.400247 | 1.122765 | 2.755577 | 0 | 11.67979 | 0 |  |  | 2.670288e-05
2018-04-02 10:43 | 169837.5 | 1920.0018 | 3 | 20 | 4.400255 | 0.9979143 | 2.790844 | 0 | 11.83497 | 0 |  |  | 2.670288e-05
2018-04-02 10:45 | 169957.5 | 2040.0013 | 3 | 20 | 4.400247 | 0.8936901 | 2.822304 | 0 | 11.9734 | 0 |  |  | 2.670288e-05
2018-04-02 10:47 | 170077.5 | 2160.001 | 3 | 20 | 4.400248 | 0.8042946 | 2.850578 | 0 | 12.09781 | 0 |  |  | 2.670288e-05
2018-04-02 10:49 | 170197.5 | 2280.0013 | 3 | 20 | 4.400177 | 0.7212973 | 2.876004 | 0 | 12.20969 | 0 |  |  | 2.670288e-05
2018-04-02 10:51 | 170308.1 | 2390.5747 | 3 | 20 | 4.400216 | 0.6519947 | 2.897077 | 0 | 12.30242 | 0 |  |  | 2.670288e-05
2018-04-02 10:53 | 170428.1 | 120.0005 | 4 | 20 | 4.331 | 0 | 2.897077 | 0 | 12.30242 | 0 |  |  | 2.670288e-05
2018-04-02 10:55 | 170548.1 | 240.0001 | 4 | 20 | 4.325167 | 0 | 2.897077 | 0 | 12.30242 | 0 |  |  | 2.670288e-05
2018-04-02 10:56 | 170608.1 | 300.0037 | 4 | 20 | 4.323472 | 0 | 2.897077 | 0 | 12.30242 | 0 |  |  | 2.670288e-05
2018-04-02 10:58 | 170728.2 | 120.0015 | 5 | 20 | 4.079464 | -2.281966 | 2.897077 | 0.07605786 | 12.30242 | 0.3127912 |  |  | 2.670288e-05
2018-04-02 11:00 | 170848.2 | 240.001 | 5 | 20 | 4.043217 | -2.281981 | 2.897077 | 0.1521274 | 12.30242 | 0.6216851 |  |  | 2.670288e-05
2018-04-02 11:02 | 170968.2 | 360.0014 | 5 | 20 | 4.012405 | -2.281962 | 2.897077 | 0.228183 | 12.30242 | 0.928006 |  |  | 2.670288e-05
2018-04-02 11:04 | 171088.2 | 480.0002 | 5 | 20 | 3.983545 | -2.28196 | 2.897077 | 0.3042487 | 12.30242 | 1.232102 |  |  | 2.670288e-05
2018-04-02 11:06 | 171208.2 | 600.0014 | 5 | 20 | 3.955007 | -2.282004 | 2.897077 | 0.3803146 | 12.30242 | 1.534033 |  |  | 2.670288e-05
2018-04-02 11:08 | 171328.2 | 720.001 | 5 | 20 | 3.925059 | -2.282016 | 2.897077 | 0.4563848 | 12.30242 | 1.833767 |  |  | 2.670288e-05
2018-04-02 11:10 | 171448.2 | 840.0007 | 5 | 20 | 3.896239 | -2.281944 | 2.897077 | 0.5324426 | 12.30242 | 2.131177 |  |  | 2.670288e-05
2018-04-02 11:12 | 171568.2 | 960.0002 | 5 | 20 | 3.869912 | -2.281871 | 2.897077 | 0.6085128 | 12.30242 | 2.426556 |  |  | 2.670288e-05
2018-04-02 11:14 | 171688.2 | 1080.0007 | 5 | 20 | 3.844332 | -2.281881 | 2.897077 | 0.6845794 | 12.30242 | 2.719959 |  |  | 2.670288e-05
2018-04-02 11:16 | 171808.2 | 1200.0002 | 5 | 20 | 3.817717 | -2.281981 | 2.897077 | 0.7606379 | 12.30242 | 3.011346 |  |  | 2.670288e-05
2018-04-02 11:18 | 171928.2 | 1320.0015 | 5 | 20 | 3.791099 | -2.282033 | 2.897077 | 0.8367116 | 12.30242 | 3.300747 |  |  | 2.670288e-05
2018-04-02 11:20 | 172048.2 | 1440.001 | 5 | 20 | 3.768352 | -2.282034 | 2.897077 | 0.9127746 | 12.30242 | 3.588227 |  |  | 2.670288e-05
2018-04-02 11:22 | 172168.2 | 1560.0007 | 5 | 20 | 3.747797 | -2.282011 | 2.897077 | 0.9888433 | 12.30242 | 3.874089 |  |  | 2.670288e-05
2018-04-02 11:24 | 172288.2 | 1680.001 | 5 | 20 | 3.72776 | -2.282022 | 2.897077 | 1.064907 | 12.30242 | 4.158403 |  |  | 2.670288e-05
2018-04-02 11:26 | 172408.2 | 1800.0014 | 5 | 20 | 3.706545 | -2.282026 | 2.897077 | 1.140965 | 12.30242 | 4.441134 |  |  | 2.670288e-05
2018-04-02 11:28 | 172528.2 | 1920.001 | 5 | 20 | 3.686231 | -2.282007 | 2.897077 | 1.217039 | 12.30242 | 4.722308 |  |  | 2.670288e-05
2018-04-02 11:30 | 172648.2 | 2040.0007 | 5 | 20 | 3.668109 | -2.281987 | 2.897077 | 1.293095 | 12.30242 | 5.00197 |  |  | 2.670288e-05
2018-04-02 11:32 | 172768.2 | 2160.001 | 5 | 20 | 3.651818 | -2.282065 | 2.897077 | 1.369158 | 12.30242 | 5.280354 |  |  | 2.670288e-05
2018-04-02 11:34 | 172888.2 | 2280.0007 | 5 | 20 | 3.635395 | -2.281938 | 2.897077 | 1.445222 | 12.30242 | 5.557502 |  |  | 2.670288e-05
2018-04-02 11:36 | 173008.2 | 2400.0002 | 5 | 20 | 3.61843 | -2.281949 | 2.897077 | 1.5213 | 12.30242 | 5.833423 |  |  | 2.670288e-05
2018-04-02 11:38 | 173128.2 | 2520.0014 | 5 | 20 | 3.604113 | -2.28198 | 2.897077 | 1.597359 | 12.30242 | 6.108078 |  |  | 2.670288e-05
2018-04-02 11:40 | 173248.2 | 2640.001 | 5 | 20 | 3.591559 | -2.281978 | 2.897077 | 1.673431 | 12.30242 | 6.381757 |  |  | 2.670288e-05
2018-04-02 11:42 | 173368.2 | 2760.0007 | 5 | 20 | 3.579835 | -2.281971 | 2.897077 | 1.749493 | 12.30242 | 6.654498 |  |  | 2.670288e-05
2018-04-02 11:44 | 173488.2 | 2880.0002 | 5 | 20 | 3.567068 | -2.281987 | 2.897077 | 1.825549 | 12.30242 | 6.926296 |  |  | 2.670288e-05
2018-04-02 11:46 | 173608.2 | 3000.0014 | 5 | 20 | 3.55496 | -2.28196 | 2.897077 | 1.901628 | 12.30242 | 7.197192 |  |  | 2.670288e-05
2018-04-02 11:48 | 173728.2 | 3120.001 | 5 | 20 | 3.544508 | -2.282038 | 2.897077 | 1.977684 | 12.30242 | 7.467166 |  |  | 2.670288e-05
2018-04-02 11:50 | 173848.2 | 3240.0014 | 5 | 20 | 3.534857 | -2.281987 | 2.897077 | 2.053754 | 12.30242 | 7.736433 |  |  | 2.670288e-05
2018-04-02 11:52 | 173968.2 | 3360.001 | 5 | 20 | 3.523561 | -2.282132 | 2.897077 | 2.129814 | 12.30242 | 8.004876 |  |  | 2.670288e-05
2018-04-02 11:54 | 174088.2 | 3480.0007 | 5 | 20 | 3.509758 | -2.282041 | 2.897077 | 2.205881 | 12.30242 | 8.272388 |  |  | 2.670288e-05
2018-04-02 11:56 | 174208.2 | 3600.001 | 5 | 20 | 3.497091 | -2.282021 | 2.897077 | 2.28195 | 12.30242 | 8.53889 |  |  | 2.670288e-05
2018-04-02 11:58 | 174328.2 | 3720.0007 | 5 | 20 | 3.484399 | -2.282121 | 2.897077 | 2.358018 | 12.30242 | 8.804422 |  |  | 2.670288e-05
2018-04-02 12:00 | 174448.2 | 3840.0011 | 5 | 20 | 3.469857 | -2.28206 | 2.897077 | 2.434077 | 12.30242 | 9.068922 |  |  | 2.670288e-05
2018-04-02 12:02 | 174568.2 | 3960.0014 | 5 | 20 | 3.449187 | -2.282078 | 2.897077 | 2.510146 | 12.30242 | 9.332138 |  |  | 2.670288e-05
2018-04-02 12:04 | 174688.2 | 4080.0011 | 5 | 20 | 3.422411 | -2.282027 | 2.897077 | 2.586216 | 12.30242 | 9.593522 |  |  | 2.670288e-05
2018-04-02 12:06 | 174808.2 | 4200.0007 | 5 | 20 | 3.387759 | -2.282011 | 2.897077 | 2.662274 | 12.30242 | 9.852584 |  |  | 2.670288e-05
2018-04-02 12:08 | 174928.2 | 4320.0002 | 5 | 20 | 3.336358 | -2.281964 | 2.897077 | 2.738343 | 12.30242 | 10.10848 |  |  | 2.670288e-05
2018-04-02 12:10 | 175048.2 | 4440.0014 | 5 | 20 | 3.24492 | -2.281986 | 2.897077 | 2.814414 | 12.30242 | 10.35919 |  |  | 2.670288e-05
2018-04-02 12:12 | 175168.2 | 4560.001 | 5 | 20 | 3.028788 | -2.282053 | 2.897077 | 2.890474 | 12.30242 | 10.59917 |  |  | 2.670288e-05
2018-04-02 12:12 | 175177.2 | 4568.9724 | 5 | 20 | 2.999982 | -2.282087 | 2.897077 | 2.896168 | 12.30242 | 10.61634 |  |  | 2.670288e-05
2018-04-02 12:14 | 175297.2 | 120.0014 | 6 | 20 | 3.368459 | 0 | 2.897077 | 2.896168 | 12.30242 | 10.61634 |  |  | 2.670288e-05
2018-04-02 12:16 | 175417.2 | 240.0002 | 6 | 20 | 3.383357 | 0 | 2.897077 | 2.896168 | 12.30242 | 10.61634 |  |  | 2.670288e-05
2018-04-02 12:17 | 175477.2 | 300.0038 | 6 | 20 | 3.386875 | 0 | 2.897077 | 2.896168 | 12.30242 | 10.61634 |  |  | 2.670288e-05
2018-04-02 12:17 | 175477.2 | 0.0024 | 7 | 21 | 3.386854 | 0 | 0 | 0 | 0 | 0 |  |  | 2.670288e-05
2018-04-02 12:19 | 175597.3 | 120.0006 | 2 | 21 | 4.090121 | 4.88996 | 0.1624098 | 0 | 0.6451709 | 0 |  |  | 2.670288e-05
2018-04-02 12:21 | 175717.3 | 240.0002 | 2 | 21 | 4.123731 | 4.89004 | 0.3253911 | 0 | 1.314354 | 0 |  |  | 2.670288e-05
2018-04-02 12:23 | 175837.3 | 360.0015 | 2 | 21 | 4.15733 | 4.889979 | 0.4883971 | 0 | 1.98942 | 0 |  |  | 2.670288e-05
2018-04-02 12:25 | 175957.3 | 480.0018 | 2 | 21 | 4.182468 | 4.890018 | 0.6513824 | 0 | 2.669164 | 0 |  |  | 2.670288e-05
2018-04-02 12:27 | 176077.3 | 600.0015 | 2 | 21 | 4.200267 | 4.803735 | 0.8140638 | 0 | 3.351306 | 0 |  |  | 2.670288e-05
2018-04-02 12:29 | 176197.3 | 720.0003 | 2 | 21 | 4.200325 | 4.430583 | 0.9679997 | 0 | 3.99788 | 0 |  |  | 2.670288e-05
2018-04-02 12:31 | 176317.3 | 840.0017 | 2 | 21 | 4.200265 | 4.081456 | 1.109596 | 0 | 4.592624 | 0 |  |  | 2.670288e-05
2018-04-02 12:33 | 176437.3 | 960.0003 | 2 | 21 | 4.200263 | 3.785626 | 1.240598 | 0 | 5.14287 | 0 |  |  | 2.670288e-05
2018-04-02 12:35 | 176557.3 | 1080.0007 | 2 | 21 | 4.200229 | 3.518771 | 1.362336 | 0 | 5.654201 | 0 |  |  | 2.670288e-05
2018-04-02 12:37 | 176673 | 1195.7383 | 2 | 21 | 4.20025 | 3.259992 | 1.471311 | 0 | 6.111925 | 0 |  |  | 2.670288e-05
2018-04-02 12:39 | 176793.1 | 120.0015 | 3 | 21 | 4.222308 | 3.260049 | 1.579583 | 0 | 6.567774 | 0 |  |  | 2.670288e-05
2018-04-02 12:41 | 176913.1 | 240.0002 | 3 | 21 | 4.246695 | 3.260041 | 1.688239 | 0 | 7.027869 | 0 |  |  | 2.670288e-05
2018-04-02 12:43 | 177033.1 | 360.0007 | 3 | 21 | 4.272381 | 3.260077 | 1.796913 | 0 | 7.490761 | 0 |  |  | 2.670288e-05
2018-04-02 12:45 | 177153.1 | 480.001 | 3 | 21 | 4.300269 | 3.260056 | 1.90557 | 0 | 7.956459 | 0 |  |  | 2.670288e-05
2018-04-02 12:47 | 177273.1 | 600.0008 | 3 | 21 | 4.332678 | 3.260043 | 2.014241 | 0 | 8.425486 | 0 |  |  | 2.670288e-05
2018-04-02 12:49 | 177393.1 | 720.0003 | 3 | 21 | 4.368359 | 3.260133 | 2.122908 | 0 | 8.898242 | 0 |  |  | 2.670288e-05
2018-04-02 12:51 | 177513.1 | 840.0015 | 3 | 21 | 4.400321 | 3.187192 | 2.231411 | 0 | 9.374154 | 0 |  |  | 2.670288e-05
2018-04-02 12:53 | 177633.1 | 960.0019 | 3 | 21 | 4.400276 | 2.784636 | 2.330586 | 0 | 9.810551 | 0 |  |  | 2.670288e-05
2018-04-02 12:55 | 177753.1 | 1080.0009 | 3 | 21 | 4.400272 | 2.433597 | 2.417454 | 0 | 10.19279 | 0 |  |  | 2.670288e-05
2018-04-02 12:57 | 177873.1 | 1200.0004 | 3 | 21 | 4.400292 | 2.111512 | 2.493088 | 0 | 10.5256 | 0 |  |  | 2.670288e-05
2018-04-02 12:59 | 177993.1 | 1320.0008 | 3 | 21 | 4.400257 | 1.84962 | 2.558964 | 0 | 10.81547 | 0 |  |  | 2.670288e-05
2018-04-02 13:01 | 178113.1 | 1440.0027 | 3 | 21 | 4.400254 | 1.630789 | 2.616866 | 0 | 11.07026 | 0 |  |  | 2.670288e-05
2018-04-02 13:03 | 178233.1 | 1560.0008 | 3 | 21 | 4.400203 | 1.441089 | 2.668029 | 0 | 11.29539 | 0 |  |  | 2.670288e-05
2018-04-02 13:05 | 178353.1 | 1680.0011 | 3 | 21 | 4.400247 | 1.269836 | 2.713182 | 0 | 11.49407 | 0 |  |  | 2.670288e-05
2018-04-02 13:07 | 178473.1 | 1800.0016 | 3 | 21 | 4.400184 | 1.119946 | 2.752907 | 0 | 11.66887 | 0 |  |  | 2.670288e-05
2018-04-02 13:09 | 178593.1 | 1920.0011 | 3 | 21 | 4.400238 | 0.9996109 | 2.788189 | 0 | 11.82412 | 0 |  |  | 2.670288e-05
2018-04-02 13:11 | 178713.1 | 2040.0024 | 3 | 21 | 4.400266 | 0.8984489 | 2.819757 | 0 | 11.96303 | 0 |  |  | 2.670288e-05
2018-04-02 13:13 | 178833.1 | 2160.0018 | 3 | 21 | 4.400211 | 0.8051414 | 2.848112 | 0 | 12.0878 | 0 |  |  | 2.670288e-05
2018-04-02 13:15 | 178953.1 | 2280.0008 | 3 | 21 | 4.400177 | 0.7175961 | 2.87347 | 0 | 12.19938 | 0 |  |  | 2.670288e-05
2018-04-02 13:17 | 179065.4 | 2392.3188 | 3 | 21 | 4.400227 | 0.6519947 | 2.894802 | 0 | 12.29324 | 0 |  |  | 2.670288e-05
2018-04-02 13:19 | 179185.4 | 120.0008 | 4 | 21 | 4.330678 | 0 | 2.894802 | 0 | 12.29324 | 0 |  |  | 2.670288e-05
2018-04-02 13:21 | 179305.4 | 240.002 | 4 | 21 | 4.324752 | 0 | 2.894802 | 0 | 12.29324 | 0 |  |  | 2.670288e-05
2018-04-02 13:22 | 179365.4 | 300.0039 | 4 | 21 | 4.323084 | 0 | 2.894802 | 0 | 12.29324 | 0 |  |  | 2.670288e-05
2018-04-02 13:24 | 179485.5 | 120.0006 | 5 | 21 | 4.07657 | -2.282038 | 2.894802 | 0.07606043 | 12.29324 | 0.3126437 |  |  | 2.670288e-05
2018-04-02 13:26 | 179605.5 | 240.001 | 5 | 21 | 4.041586 | -2.281991 | 2.894802 | 0.1521253 | 12.29324 | 0.6213343 |  |  | 2.670288e-05
2018-04-02 13:28 | 179725.5 | 360.0007 | 5 | 21 | 4.01125 | -2.281971 | 2.894802 | 0.2281917 | 12.29324 | 0.9275938 |  |  | 2.670288e-05
2018-04-02 13:30 | 179845.5 | 480.001 | 5 | 21 | 3.982536 | -2.282112 | 2.894802 | 0.3042498 | 12.29324 | 1.231594 |  |  | 2.670288e-05
2018-04-02 13:32 | 179965.5 | 600.0006 | 5 | 21 | 3.952912 | -2.282078 | 2.894802 | 0.3803132 | 12.29324 | 1.533408 |  |  | 2.670288e-05
2018-04-02 13:34 | 180085.5 | 720.001 | 5 | 21 | 3.922587 | -2.282044 | 2.894802 | 0.456392 | 12.29324 | 1.832971 |  |  | 2.670288e-05
2018-04-02 13:36 | 180205.5 | 840.0014 | 5 | 21 | 3.895046 | -2.281987 | 2.894802 | 0.5324504 | 12.29324 | 2.130255 |  |  | 2.670288e-05
2018-04-02 13:38 | 180325.5 | 960.001 | 5 | 21 | 3.869226 | -2.282007 | 2.894802 | 0.6085108 | 12.29324 | 2.425519 |  |  | 2.670288e-05
2018-04-02 13:40 | 180445.5 | 1080.0014 | 5 | 21 | 3.84292 | -2.282021 | 2.894802 | 0.6845913 | 12.29324 | 2.7189 |  |  | 2.670288e-05
2018-04-02 13:42 | 180565.5 | 1200.0002 | 5 | 21 | 3.814785 | -2.282043 | 2.894802 | 0.7606519 | 12.29324 | 3.010133 |  |  | 2.670288e-05
2018-04-02 13:44 | 180685.5 | 1320.0007 | 5 | 21 | 3.789562 | -2.282092 | 2.894802 | 0.8367154 | 12.29324 | 3.299311 |  |  | 2.670288e-05
2018-04-02 13:46 | 180805.5 | 1440.001 | 5 | 21 | 3.767427 | -2.282049 | 2.894802 | 0.9127868 | 12.29324 | 3.586731 |  |  | 2.670288e-05
2018-04-02 13:48 | 180925.5 | 1560.0006 | 5 | 21 | 3.747106 | -2.282063 | 2.894802 | 0.9888533 | 12.29324 | 3.872536 |  |  | 2.670288e-05
2018-04-02 13:50 | 181045.5 | 1680.001 | 5 | 21 | 3.726112 | -2.282067 | 2.894802 | 1.064919 | 12.29324 | 4.156772 |  |  | 2.670288e-05
2018-04-02 13:52 | 181165.5 | 1800.0014 | 5 | 21 | 3.704704 | -2.281987 | 2.894802 | 1.140978 | 12.29324 | 4.439347 |  |  | 2.670288e-05
2018-04-02 13:54 | 181285.5 | 1920.0002 | 5 | 21 | 3.685568 | -2.281956 | 2.894802 | 1.217046 | 12.29324 | 4.720418 |  |  | 2.670288e-05
2018-04-02 13:56 | 181405.5 | 2040.0014 | 5 | 21 | 3.6682 | -2.282002 | 2.894802 | 1.293109 | 12.29324 | 5.000083 |  |  | 2.670288e-05
2018-04-02 13:58 | 181525.5 | 2160.0002 | 5 | 21 | 3.6514 | -2.282053 | 2.894802 | 1.36918 | 12.29324 | 5.278486 |  |  | 2.670288e-05
2018-04-02 14:00 | 181645.5 | 2280.0006 | 5 | 21 | 3.633618 | -2.281954 | 2.894802 | 1.445248 | 12.29324 | 5.555567 |  |  | 2.670288e-05
2018-04-02 14:02 | 181765.5 | 2400.001 | 5 | 21 | 3.617579 | -2.282054 | 2.894802 | 1.521305 | 12.29324 | 5.8313 |  |  | 2.670288e-05
2018-04-02 14:04 | 181885.5 | 2520.0014 | 5 | 21 | 3.603791 | -2.28196 | 2.894802 | 1.597372 | 12.29324 | 6.105941 |  |  | 2.670288e-05
2018-04-02 14:06 | 182005.5 | 2640.0002 | 5 | 21 | 3.591547 | -2.282033 | 2.894802 | 1.673439 | 12.29324 | 6.379608 |  |  | 2.670288e-05
2018-04-02 14:08 | 182125.5 | 2760.0006 | 5 | 21 | 3.578772 | -2.282058 | 2.894802 | 1.74951 | 12.29324 | 6.652345 |  |  | 2.670288e-05
2018-04-02 14:10 | 182245.5 | 2880.001 | 5 | 21 | 3.565613 | -2.281929 | 2.894802 | 1.825573 | 12.29324 | 6.924043 |  |  | 2.670288e-05
2018-04-02 14:12 | 182365.5 | 3000.0006 | 5 | 21 | 3.554595 | -2.282033 | 2.894802 | 1.901641 | 12.29324 | 7.194846 |  |  | 2.670288e-05
2018-04-02 14:14 | 182485.5 | 3120.0006 | 5 | 21 | 3.544708 | -2.282074 | 2.894802 | 1.9777 | 12.29324 | 7.464815 |  |  | 2.670288e-05
2018-04-02 14:16 | 182605.5 | 3240.0006 | 5 | 21 | 3.534321 | -2.281976 | 2.894802 | 2.053765 | 12.29324 | 7.734057 |  |  | 2.670288e-05
2018-04-02 14:18 | 182725.5 | 3360.001 | 5 | 21 | 3.521478 | -2.282081 | 2.894802 | 2.129829 | 12.29324 | 8.002416 |  |  | 2.670288e-05
2018-04-02 14:20 | 182845.5 | 3480.0015 | 5 | 21 | 3.509092 | -2.282136 | 2.894802 | 2.205896 | 12.29324 | 8.269799 |  |  | 2.670288e-05
2018-04-02 14:22 | 182965.5 | 3600.0002 | 5 | 21 | 3.497352 | -2.282001 | 2.894802 | 2.281965 | 12.29324 | 8.536289 |  |  | 2.670288e-05
2018-04-02 14:24 | 183085.5 | 3720.0006 | 5 | 21 | 3.485028 | -2.282099 | 2.894802 | 2.35803 | 12.29324 | 8.801864 |  |  | 2.670288e-05
2018-04-02 14:26 | 183205.5 | 3840.0002 | 5 | 21 | 3.468836 | -2.282141 | 2.894802 | 2.434092 | 12.29324 | 9.06636 |  |  | 2.670288e-05
2018-04-02 14:28 | 183325.5 | 3960.0015 | 5 | 21 | 3.447296 | -2.281971 | 2.894802 | 2.51016 | 12.29324 | 9.329422 |  |  | 2.670288e-05
2018-04-02 14:30 | 183445.5 | 4080.0002 | 5 | 21 | 3.422574 | -2.281996 | 2.894802 | 2.586235 | 12.29324 | 9.590775 |  |  | 2.670288e-05
2018-04-02 14:32 | 183565.5 | 4200.0006 | 5 | 21 | 3.388763 | -2.282049 | 2.894802 | 2.662291 | 12.29324 | 9.849867 |  |  | 2.670288e-05
2018-04-02 14:34 | 183685.5 | 4320.001 | 5 | 21 | 3.335738 | -2.282047 | 2.894802 | 2.738363 | 12.29324 | 10.10581 |  |  | 2.670288e-05
2018-04-02 14:36 | 183805.5 | 4440.0006 | 5 | 21 | 3.239203 | -2.282031 | 2.894802 | 2.814425 | 12.29324 | 10.35628 |  |  | 2.670288e-05
2018-04-02 14:38 | 183925.5 | 4560.0002 | 5 | 21 | 3.018976 | -2.282001 | 2.894802 | 2.890498 | 12.29324 | 10.59571 |  |  | 2.670288e-05
2018-04-02 14:38 | 183931.3 | 4565.8475 | 5 | 21 | 2.999993 | -2.282041 | 2.894802 | 2.894192 | 12.29324 | 10.60683 |  |  | 2.670288e-05
2018-04-02 14:40 | 184051.4 | 120.0006 | 6 | 21 | 3.368867 | 0 | 2.894802 | 2.894192 | 12.29324 | 10.60683 |  |  | 2.670288e-05
2018-04-02 14:42 | 184171.4 | 240.0011 | 6 | 21 | 3.383832 | 0 | 2.894802 | 2.894192 | 12.29324 | 10.60683 |  |  | 2.670288e-05
2018-04-02 14:43 | 184231.4 | 300.003 | 6 | 21 | 3.387372 | 0 | 2.894802 | 2.894192 | 12.29324 | 10.60683 |  |  | 2.670288e-05
2018-04-02 14:43 | 184231.4 | 0.0025 | 7 | 22 | 3.387443 | 0 | 0 | 0 | 0 | 0 |  |  | 2.670288e-05
2018-04-02 14:45 | 184351.5 | 120.0006 | 2 | 22 | 4.091777 | 4.889997 | 0.1624019 | 1.54e-10 | 0.6452747 | 5.22e-10 |  |  | 2.670288e-05
2018-04-02 14:47 | 184471.5 | 240.0012 | 2 | 22 | 4.12352 | 4.890006 | 0.3254026 | 1.54e-10 | 1.314698 | 5.22e-10 |  |  | 2.670288e-05
2018-04-02 14:49 | 184591.5 | 360.0006 | 2 | 22 | 4.156393 | 4.890016 | 0.4883971 | 1.54e-10 | 1.989603 | 5.22e-10 |  |  | 2.670288e-05
2018-04-02 14:51 | 184711.5 | 480.0003 | 2 | 22 | 4.181544 | 4.89001 | 0.6513801 | 1.54e-10 | 2.669125 | 5.22e-10 |  |  | 2.670288e-05
2018-04-02 14:53 | 184831.5 | 600.0006 | 2 | 22 | 4.200273 | 4.789794 | 0.8139712 | 1.54e-10 | 3.350857 | 5.22e-10 |  |  | 2.670288e-05
2018-04-02 14:55 | 184951.5 | 720.0003 | 2 | 22 | 4.200278 | 4.411084 | 0.9671535 | 1.54e-10 | 3.994266 | 5.22e-10 |  |  | 2.670288e-05
2018-04-02 14:57 | 185071.5 | 840.0006 | 2 | 22 | 4.200287 | 4.086661 | 1.108676 | 1.54e-10 | 4.5887 | 5.22e-10 |  |  | 2.670288e-05
2018-04-02 14:59 | 185191.5 | 960.0011 | 2 | 22 | 4.200277 | 3.799258 | 1.239954 | 1.54e-10 | 5.140105 | 5.22e-10 |  |  | 2.670288e-05
2018-04-02 15:01 | 185311.5 | 1080 | 2 | 22 | 4.200272 | 3.525222 | 1.36206 | 1.54e-10 | 5.652982 | 5.22e-10 |  |  | 2.670288e-05
2018-04-02 15:03 | 185423.3 | 1191.8701 | 2 | 22 | 4.200283 | 3.259999 | 1.467517 | 1.54e-10 | 6.095931 | 5.22e-10 |  |  | 2.670288e-05
2018-04-02 15:05 | 185543.4 | 120.0014 | 3 | 22 | 4.221289 | 3.260146 | 1.575794 | 1.54e-10 | 6.55177 | 5.22e-10 |  |  | 2.670288e-05
2018-04-02 15:07 | 185663.4 | 240.0001 | 3 | 22 | 4.244998 | 3.260127 | 1.684449 | 1.54e-10 | 7.011702 | 5.22e-10 |  |  | 2.670288e-05
2018-04-02 15:09 | 185783.4 | 360.0014 | 3 | 22 | 4.270058 | 3.260095 | 1.793115 | 1.54e-10 | 7.474329 | 5.22e-10 |  |  | 2.670288e-05
2018-04-02 15:11 | 185903.4 | 480.0002 | 3 | 22 | 4.299012 | 3.260106 | 1.901793 | 1.54e-10 | 7.939915 | 5.22e-10 |  |  | 2.670288e-05
2018-04-02 15:13 | 186023.4 | 600.0006 | 3 | 22 | 4.332282 | 3.260091 | 2.010444 | 1.54e-10 | 8.408791 | 5.22e-10 |  |  | 2.670288e-05
2018-04-02 15:15 | 186143.4 | 720.0002 | 3 | 22 | 4.366353 | 3.260095 | 2.119112 | 1.54e-10 | 8.88141 | 5.22e-10 |  |  | 2.670288e-05
2018-04-02 15:17 | 186263.4 | 840.0005 | 3 | 22 | 4.400323 | 3.227157 | 2.227758 | 1.54e-10 | 9.357723 | 5.22e-10 |  |  | 2.670288e-05
2018-04-02 15:19 | 186383.4 | 960.0002 | 3 | 22 | 4.40031 | 2.802436 | 2.327828 | 1.54e-10 | 9.79806 | 5.22e-10 |  |  | 2.670288e-05
2018-04-02 15:21 | 186503.4 | 1080.0005 | 3 | 22 | 4.400273 | 2.434733 | 2.415024 | 1.54e-10 | 10.18175 | 5.22e-10 |  |  | 2.670288e-05
2018-04-02 15:23 | 186623.4 | 1200.0003 | 3 | 22 | 4.400227 | 2.119647 | 2.490717 | 1.54e-10 | 10.51482 | 5.22e-10 |  |  | 2.670288e-05
2018-04-02 15:25 | 186743.4 | 1320.0023 | 3 | 22 | 4.40025 | 1.860476 | 2.556947 | 1.54e-10 | 10.80625 | 5.22e-10 |  |  | 2.670288e-05
2018-04-02 15:27 | 186863.4 | 1440.0002 | 3 | 22 | 4.400223 | 1.641883 | 2.615241 | 1.54e-10 | 11.06276 | 5.22e-10 |  |  | 2.670288e-05
2018-04-02 15:29 | 186983.4 | 1560.0023 | 3 | 22 | 4.400267 | 1.446032 | 2.666651 | 1.54e-10 | 11.28897 | 5.22e-10 |  |  | 2.670288e-05
2018-04-02 15:31 | 187103.4 | 1680.0002 | 3 | 22 | 4.400232 | 1.268169 | 2.711793 | 1.54e-10 | 11.48761 | 5.22e-10 |  |  | 2.670288e-05
2018-04-02 15:33 | 187223.4 | 1800.0013 | 3 | 22 | 4.400219 | 1.125463 | 2.751618 | 1.54e-10 | 11.66285 | 5.22e-10 |  |  | 2.670288e-05
2018-04-02 15:35 | 187343.4 | 1920.0002 | 3 | 22 | 4.400222 | 1.005649 | 2.787074 | 1.54e-10 | 11.81886 | 5.22e-10 |  |  | 2.670288e-05
2018-04-02 15:37 | 187463.4 | 2040.0005 | 3 | 22 | 4.400218 | 0.9009275 | 2.818834 | 1.54e-10 | 11.95861 | 5.22e-10 |  |  | 2.670288e-05
2018-04-02 15:39 | 187583.4 | 2160.001 | 3 | 22 | 4.400204 | 0.8029518 | 2.847225 | 1.54e-10 | 12.08354 | 5.22e-10 |  |  | 2.670288e-05
2018-04-02 15:41 | 187703.4 | 2280.0013 | 3 | 22 | 4.400178 | 0.718338 | 2.872533 | 1.54e-10 | 12.1949 | 5.22e-10 |  |  | 2.670288e-05
2018-04-02 15:42 | 187818.1 | 2394.7525 | 3 | 22 | 4.400192 | 0.6519985 | 2.894361 | 1.54e-10 | 12.29095 | 5.22e-10 |  |  | 2.670288e-05
2018-04-02 15:44 | 187938.2 | 120.0013 | 4 | 22 | 4.330691 | 0 | 2.894361 | 1.54e-10 | 12.29095 | 5.22e-10 |  |  | 2.670288e-05
2018-04-02 15:46 | 188058.2 | 240.0002 | 4 | 22 | 4.324805 | 0 | 2.894361 | 1.54e-10 | 12.29095 | 5.22e-10 |  |  | 2.670288e-05
2018-04-02 15:47 | 188118.2 | 300.0037 | 4 | 22 | 4.323105 | 0 | 2.894361 | 1.54e-10 | 12.29095 | 5.22e-10 |  |  | 2.670288e-05
2018-04-02 15:49 | 188238.3 | 120.0007 | 5 | 22 | 4.076163 | -2.282083 | 2.894361 | 0.07606174 | 12.29095 | 0.3125917 |  |  | 2.670288e-05
2018-04-02 15:51 | 188358.3 | 240.0003 | 5 | 22 | 4.041818 | -2.282 | 2.894361 | 0.1521295 | 12.29095 | 0.6212981 |  |  | 2.670288e-05
2018-04-02 15:53 | 188478.3 | 360.0014 | 5 | 22 | 4.012136 | -2.281993 | 2.894361 | 0.2281939 | 12.29095 | 0.9275913 |  |  | 2.670288e-05
2018-04-02 15:55 | 188598.3 | 480.001 | 5 | 22 | 3.982535 | -2.282069 | 2.894361 | 0.3042533 | 12.29095 | 1.23163 |  |  | 2.670288e-05
2018-04-02 15:57 | 188718.3 | 600.0007 | 5 | 22 | 3.951391 | -2.281981 | 2.894361 | 0.3803249 | 12.29095 | 1.533407 |  |  | 2.670288e-05
2018-04-02 15:59 | 188838.3 | 720.0002 | 5 | 22 | 3.922351 | -2.282074 | 2.894361 | 0.4563946 | 12.29095 | 1.832867 |  |  | 2.670288e-05
2018-04-02 16:01 | 188958.3 | 840.0014 | 5 | 22 | 3.895391 | -2.282112 | 2.894361 | 0.5324576 | 12.29095 | 2.130173 |  |  | 2.670288e-05
2018-04-02 16:03 | 189078.3 | 960.001 | 5 | 22 | 3.869599 | -2.282105 | 2.894361 | 0.6085166 | 12.29095 | 2.425478 |  |  | 2.670288e-05
2018-04-02 16:05 | 189198.3 | 1080.0015 | 5 | 22 | 3.842041 | -2.28194 | 2.894361 | 0.6845883 | 12.29095 | 2.718814 |  |  | 2.670288e-05
2018-04-02 16:07 | 189318.3 | 1200.001 | 5 | 22 | 3.814194 | -2.282104 | 2.894361 | 0.7606527 | 12.29095 | 3.009979 |  |  | 2.670288e-05
2018-04-02 16:09 | 189438.3 | 1320.0014 | 5 | 22 | 3.789831 | -2.282064 | 2.894361 | 0.8367199 | 12.29095 | 3.29917 |  |  | 2.670288e-05
2018-04-02 16:11 | 189558.3 | 1440.001 | 5 | 22 | 3.768293 | -2.282078 | 2.894361 | 0.9127821 | 12.29095 | 3.586598 |  |  | 2.670288e-05
2018-04-02 16:13 | 189678.3 | 1560.0007 | 5 | 22 | 3.747045 | -2.282053 | 2.894361 | 0.988853 | 12.29095 | 3.872452 |  |  | 2.670288e-05
2018-04-02 16:15 | 189798.3 | 1680.0002 | 5 | 22 | 3.724585 | -2.281958 | 2.894361 | 1.064927 | 12.29095 | 4.156652 |  |  | 2.670288e-05
2018-04-02 16:17 | 189918.3 | 1800.0007 | 5 | 22 | 3.704308 | -2.282134 | 2.894361 | 1.140993 | 12.29095 | 4.439181 |  |  | 2.670288e-05
2018-04-02 16:19 | 190038.3 | 1920.001 | 5 | 22 | 3.685605 | -2.282009 | 2.894361 | 1.217053 | 12.29095 | 4.720207 |  |  | 2.670288e-05
2018-04-02 16:21 | 190158.3 | 2040.0015 | 5 | 22 | 3.668055 | -2.282072 | 2.894361 | 1.293125 | 12.29095 | 4.999915 |  |  | 2.670288e-05
2018-04-02 16:23 | 190278.3 | 2160.0002 | 5 | 22 | 3.649848 | -2.28198 | 2.894361 | 1.369192 | 12.29095 | 5.27825 |  |  | 2.670288e-05
2018-04-02 16:25 | 190398.3 | 2280.0007 | 5 | 22 | 3.632145 | -2.282069 | 2.894361 | 1.44525 | 12.29095 | 5.555152 |  |  | 2.670288e-05
2018-04-02 16:27 | 190518.3 | 2400.001 | 5 | 22 | 3.617062 | -2.282049 | 2.894361 | 1.521328 | 12.29095 | 5.830895 |  |  | 2.670288e-05
2018-04-02 16:29 | 190638.3 | 2520.0007 | 5 | 22 | 3.603884 | -2.282009 | 2.894361 | 1.59739 | 12.29095 | 6.105504 |  |  | 2.670288e-05
2018-04-02 16:31 | 190758.3 | 2640.0011 | 5 | 22 | 3.590844 | -2.281881 | 2.894361 | 1.673448 | 12.29095 | 6.379113 |  |  | 2.670288e-05
2018-04-02 16:33 | 190878.3 | 2760.0007 | 5 | 22 | 3.576669 | -2.281974 | 2.894361 | 1.749519 | 12.29095 | 6.651734 |  |  | 2.670288e-05
2018-04-02 16:35 | 190998.3 | 2880.001 | 5 | 22 | 3.564628 | -2.282046 | 2.894361 | 1.825581 | 12.29095 | 6.92331 |  |  | 2.670288e-05
2018-04-02 16:37 | 191118.3 | 3000.0015 | 5 | 22 | 3.554119 | -2.281978 | 2.894361 | 1.901658 | 12.29095 | 7.194086 |  |  | 2.670288e-05
2018-04-02 16:39 | 191238.3 | 3120.001 | 5 | 22 | 3.544161 | -2.282 | 2.894361 | 1.977718 | 12.29095 | 7.464046 |  |  | 2.670288e-05
2018-04-02 16:41 | 191358.3 | 3240.0014 | 5 | 22 | 3.53244 | -2.282104 | 2.894361 | 2.053783 | 12.29095 | 7.733207 |  |  | 2.670288e-05
2018-04-02 16:43 | 191478.3 | 3360.0019 | 5 | 22 | 3.5197 | -2.281973 | 2.894361 | 2.129845 | 12.29095 | 8.001394 |  |  | 2.670288e-05
2018-04-02 16:45 | 191598.3 | 3480.0014 | 5 | 22 | 3.508269 | -2.282056 | 2.894361 | 2.205926 | 12.29095 | 8.26874 |  |  | 2.670288e-05
2018-04-02 16:47 | 191718.3 | 3600.001 | 5 | 22 | 3.497199 | -2.282152 | 2.894361 | 2.281992 | 12.29095 | 8.535178 |  |  | 2.670288e-05
2018-04-02 16:49 | 191838.3 | 3720.0014 | 5 | 22 | 3.483751 | -2.282196 | 2.894361 | 2.35806 | 12.29095 | 8.800709 |  |  | 2.670288e-05
2018-04-02 16:51 | 191958.3 | 3840.0002 | 5 | 22 | 3.465346 | -2.282078 | 2.894361 | 2.434126 | 12.29095 | 9.065033 |  |  | 2.670288e-05
2018-04-02 16:53 | 192078.3 | 3960.0007 | 5 | 22 | 3.44587 | -2.282029 | 2.894361 | 2.510191 | 12.29095 | 9.327892 |  |  | 2.670288e-05
2018-04-02 16:55 | 192198.3 | 4080.0002 | 5 | 22 | 3.421603 | -2.282076 | 2.894361 | 2.586255 | 12.29095 | 9.589119 |  |  | 2.670288e-05
2018-04-02 16:57 | 192318.3 | 4200.0014 | 5 | 22 | 3.387249 | -2.281967 | 2.894361 | 2.662318 | 12.29095 | 9.848176 |  |  | 2.670288e-05
2018-04-02 16:59 | 192438.3 | 4320.0002 | 5 | 22 | 3.331363 | -2.282154 | 2.894361 | 2.738384 | 12.29095 | 10.10389 |  |  | 2.670288e-05
2018-04-02 17:01 | 192558.3 | 4440.0007 | 5 | 22 | 3.23454 | -2.281991 | 2.894361 | 2.814447 | 12.29095 | 10.35397 |  |  | 2.670288e-05
2018-04-02 17:03 | 192678.3 | 4560.001 | 5 | 22 | 3.015329 | -2.282094 | 2.894361 | 2.890523 | 12.29095 | 10.59314 |  |  | 2.670288e-05
2018-04-02 17:04 | 192683 | 4564.7234 | 5 | 22 | 2.999981 | -2.282094 | 2.894361 | 2.893505 | 12.29095 | 10.60211 |  |  | 2.670288e-05
2018-04-02 17:06 | 192803 | 120.0014 | 6 | 22 | 3.370151 | 0 | 2.894361 | 2.893505 | 12.29095 | 10.60211 |  |  | 2.670288e-05
2018-04-02 17:08 | 192923 | 240.0011 | 6 | 22 | 3.385267 | 0 | 2.894361 | 2.893505 | 12.29095 | 10.60211 |  |  | 2.670288e-05
2018-04-02 17:09 | 192983 | 300.0022 | 6 | 22 | 3.388972 | 0 | 2.894361 | 2.893505 | 12.29095 | 10.60211 |  |  | 2.670288e-05
2018-04-02 17:09 | 192983 | 0.0024 | 7 | 23 | 3.388956 | 0 | 0 | 0 | 0 | 0 |  |  | 2.670288e-05
2018-04-02 17:11 | 193103.1 | 120.0014 | 2 | 23 | 4.094316 | 4.890018 | 0.1623872 | 0 | 0.64579 | 0 |  |  | 2.670288e-05
2018-04-02 17:13 | 193223.1 | 240.001 | 2 | 23 | 4.124362 | 4.89 | 0.325391 | 0 | 1.315455 | 0 |  |  | 2.670288e-05
2018-04-02 17:15 | 193343.1 | 360.0007 | 2 | 23 | 4.156364 | 4.889958 | 0.4883792 | 0 | 1.990401 | 0 |  |  | 2.670288e-05
2018-04-02 17:17 | 193463.1 | 480.0002 | 2 | 23 | 4.182977 | 4.890063 | 0.6513824 | 0 | 2.670128 | 0 |  |  | 2.670288e-05
2018-04-02 17:19 | 193583.1 | 600.0015 | 2 | 23 | 4.200262 | 4.741839 | 0.8134833 | 0 | 3.350073 | 0 |  |  | 2.670288e-05
2018-04-02 17:21 | 193703.1 | 720.001 | 2 | 23 | 4.200287 | 4.399659 | 0.9657165 | 0 | 3.989495 | 0 |  |  | 2.670288e-05
2018-04-02 17:23 | 193823.1 | 840.0016 | 2 | 23 | 4.200273 | 4.083217 | 1.106997 | 0 | 4.582912 | 0 |  |  | 2.670288e-05
2018-04-02 17:25 | 193943.1 | 960.0012 | 2 | 23 | 4.200294 | 3.792686 | 1.238288 | 0 | 5.134369 | 0 |  |  | 2.670288e-05
2018-04-02 17:27 | 194063.1 | 1080.0007 | 2 | 23 | 4.200282 | 3.496638 | 1.359792 | 0 | 5.644719 | 0 |  |  | 2.670288e-05
2018-04-02 17:28 | 194163 | 1179.9223 | 2 | 23 | 4.200262 | 3.259992 | 1.453492 | 0 | 6.038287 | 0 |  |  | 2.670288e-05
2018-04-02 17:30 | 194283 | 120.0014 | 3 | 23 | 4.220009 | 3.260089 | 1.561761 | 0 | 6.494013 | 0 |  |  | 2.670288e-05
2018-04-02 17:32 | 194403 | 240.0001 | 3 | 23 | 4.242512 | 3.260125 | 1.670429 | 0 | 6.953816 | 0 |  |  | 2.670288e-05
2018-04-02 17:34 | 194523 | 360.0006 | 3 | 23 | 4.267919 | 3.26006 | 1.779104 | 0 | 7.416215 | 0 |  |  | 2.670288e-05
2018-04-02 17:36 | 194643 | 480.0001 | 3 | 23 | 4.297957 | 3.260045 | 1.887755 | 0 | 7.881511 | 0 |  |  | 2.670288e-05
2018-04-02 17:38 | 194763 | 600.0014 | 3 | 23 | 4.330045 | 3.260087 | 1.996423 | 0 | 8.350311 | 0 |  |  | 2.670288e-05
2018-04-02 17:40 | 194883 | 720.0002 | 3 | 23 | 4.363313 | 3.260007 | 2.105101 | 0 | 8.822684 | 0 |  |  | 2.670288e-05
2018-04-02 17:42 | 195003 | 840.0014 | 3 | 23 | 4.398457 | 3.260056 | 2.213751 | 0 | 9.298633 | 0 |  |  | 2.670288e-05
2018-04-02 17:44 | 195123 | 960.0018 | 3 | 23 | 4.400296 | 2.82883 | 2.31507 | 0 | 9.744462 | 0 |  |  | 2.670288e-05
2018-04-02 17:46 | 195243 | 1080.0014 | 3 | 23 | 4.400304 | 2.45642 | 2.402947 | 0 | 10.13114 | 0 |  |  | 2.670288e-05
2018-04-02 17:48 | 195363.1 | 1200.0019 | 3 | 23 | 4.400229 | 2.151225 | 2.479584 | 0 | 10.46837 | 0 |  |  | 2.670288e-05
2018-04-02 17:50 | 195483.1 | 1320.0023 | 3 | 23 | 4.400239 | 1.89409 | 2.546859 | 0 | 10.76439 | 0 |  |  | 2.670288e-05
2018-04-02 17:52 | 195603 | 1440.0003 | 3 | 23 | 4.400272 | 1.668306 | 2.606157 | 0 | 11.02532 | 0 |  |  | 2.670288e-05
2018-04-02 17:54 | 195723.1 | 1560.0023 | 3 | 23 | 4.400245 | 1.461148 | 2.658261 | 0 | 11.25459 | 0 |  |  | 2.670288e-05
2018-04-02 17:56 | 195843 | 1680.0003 | 3 | 23 | 4.400254 | 1.289301 | 2.703982 | 0 | 11.45578 | 0 |  |  | 2.670288e-05
2018-04-02 17:58 | 195963 | 1800.0014 | 3 | 23 | 4.400225 | 1.14659 | 2.744509 | 0 | 11.63411 | 0 |  |  | 2.670288e-05
2018-04-02 18:00 | 196083 | 1920.0003 | 3 | 23 | 4.40025 | 1.025918 | 2.780676 | 0 | 11.79325 | 0 |  |  | 2.670288e-05
2018-04-02 18:02 | 196203 | 2040.0014 | 3 | 23 | 4.400192 | 0.9146738 | 2.813 | 0 | 11.93548 | 0 |  |  | 2.670288e-05
2018-04-02 18:04 | 196323 | 2160.0003 | 3 | 23 | 4.400171 | 0.8129406 | 2.841765 | 0 | 12.06205 | 0 |  |  | 2.670288e-05
2018-04-02 18:06 | 196443 | 2280.0005 | 3 | 23 | 4.400155 | 0.7312059 | 2.867493 | 0 | 12.17526 | 0 |  |  | 2.670288e-05
2018-04-02 18:08 | 196563 | 2400.0002 | 3 | 23 | 4.400144 | 0.6623869 | 2.890704 | 0 | 12.2774 | 0 |  |  | 2.670288e-05
2018-04-02 18:09 | 196584.7 | 2421.7002 | 3 | 23 | 4.40022 | 0.6519985 | 2.894669 | 0 | 12.29484 | 0 |  |  | 2.670288e-05
2018-04-02 18:11 | 196704.8 | 120.0006 | 4 | 23 | 4.331015 | 0 | 2.894669 | 0 | 12.29484 | 0 |  |  | 2.670288e-05
2018-04-02 18:13 | 196824.8 | 240 | 4 | 23 | 4.325153 | 0 | 2.894669 | 0 | 12.29484 | 0 |  |  | 2.670288e-05
2018-04-02 18:14 | 196884.8 | 300.002 | 4 | 23 | 4.323529 | 0 | 2.894669 | 0 | 12.29484 | 0 |  |  | 2.670288e-05
2018-04-02 18:16 | 197004.9 | 120.0014 | 5 | 23 | 4.077235 | -2.282154 | 2.894669 | 0.07606313 | 12.29484 | 0.3126388 |  |  | 2.670288e-05
2018-04-02 18:18 | 197124.9 | 240.0003 | 5 | 23 | 4.043772 | -2.281964 | 2.894669 | 0.1521262 | 12.29484 | 0.621435 |  |  | 2.670288e-05
2018-04-02 18:20 | 197244.9 | 360.0006 | 5 | 23 | 4.013353 | -2.282087 | 2.894669 | 0.2281904 | 12.29484 | 0.9278618 |  |  | 2.670288e-05
2018-04-02 18:22 | 197364.9 | 480.0003 | 5 | 23 | 3.982001 | -2.282027 | 2.894669 | 0.30426 | 12.29484 | 1.231973 |  |  | 2.670288e-05
2018-04-02 18:24 | 197484.9 | 600.0014 | 5 | 23 | 3.952212 | -2.282084 | 2.894669 | 0.3803244 | 12.29484 | 1.533712 |  |  | 2.670288e-05
2018-04-02 18:26 | 197604.9 | 720.0007 | 5 | 23 | 3.924216 | -2.282089 | 2.894669 | 0.4563943 | 12.29484 | 1.833284 |  |  | 2.670288e-05
2018-04-02 18:28 | 197724.9 | 840.0006 | 5 | 23 | 3.89772 | -2.282061 | 2.894669 | 0.532453 | 12.29484 | 2.130749 |  |  | 2.670288e-05
2018-04-02 18:30 | 197844.9 | 960.0003 | 5 | 23 | 3.870445 | -2.282104 | 2.894669 | 0.6085248 | 12.29484 | 2.426229 |  |  | 2.670288e-05
2018-04-02 18:32 | 197964.9 | 1080.0014 | 5 | 23 | 3.842083 | -2.282171 | 2.894669 | 0.6845965 | 12.29484 | 2.719574 |  |  | 2.670288e-05
2018-04-02 18:34 | 198084.9 | 1200.0011 | 5 | 23 | 3.815511 | -2.282078 | 2.894669 | 0.7606569 | 12.29484 | 3.010781 |  |  | 2.670288e-05
2018-04-02 18:36 | 198204.9 | 1320.0006 | 5 | 23 | 3.791791 | -2.282016 | 2.894669 | 0.8367251 | 12.29484 | 3.300095 |  |  | 2.670288e-05
2018-04-02 18:38 | 198324.9 | 1440.0011 | 5 | 23 | 3.76964 | -2.282125 | 2.894669 | 0.9127858 | 12.29484 | 3.587655 |  |  | 2.670288e-05
2018-04-02 18:40 | 198444.9 | 1560.0011 | 5 | 23 | 3.746724 | -2.282087 | 2.894669 | 0.9888628 | 12.29484 | 3.873574 |  |  | 2.670288e-05
2018-04-02 18:42 | 198564.9 | 1680.0003 | 5 | 23 | 3.725389 | -2.281991 | 2.894669 | 1.064924 | 12.29484 | 4.157725 |  |  | 2.670288e-05
2018-04-02 18:44 | 198684.9 | 1800.0006 | 5 | 23 | 3.705853 | -2.282107 | 2.894669 | 1.140989 | 12.29484 | 4.440344 |  |  | 2.670288e-05
2018-04-02 18:46 | 198804.9 | 1920.0011 | 5 | 23 | 3.687599 | -2.282114 | 2.894669 | 1.217059 | 12.29484 | 4.721557 |  |  | 2.670288e-05
2018-04-02 18:48 | 198924.9 | 2040.0006 | 5 | 23 | 3.668701 | -2.282091 | 2.894669 | 1.29312 | 12.29484 | 5.00133 |  |  | 2.670288e-05
2018-04-02 18:50 | 199044.9 | 2160.001 | 5 | 23 | 3.64964 | -2.282018 | 2.894669 | 1.369186 | 12.29484 | 5.279652 |  |  | 2.670288e-05
2018-04-02 18:52 | 199164.9 | 2280.0006 | 5 | 23 | 3.633417 | -2.282006 | 2.894669 | 1.445252 | 12.29484 | 5.556636 |  |  | 2.670288e-05
2018-04-02 18:54 | 199284.9 | 2400.0002 | 5 | 23 | 3.61908 | -2.282121 | 2.894669 | 1.521316 | 12.29484 | 5.832448 |  |  | 2.670288e-05
2018-04-02 18:56 | 199404.9 | 2520.0014 | 5 | 23 | 3.605315 | -2.282083 | 2.894669 | 1.597386 | 12.29484 | 6.107226 |  |  | 2.670288e-05
2018-04-02 18:58 | 199524.9 | 2640.001 | 5 | 23 | 3.590495 | -2.282085 | 2.894669 | 1.673455 | 12.29484 | 6.380926 |  |  | 2.670288e-05
2018-04-02 19:00 | 199644.9 | 2760.0006 | 5 | 23 | 3.577436 | -2.282114 | 2.894669 | 1.749517 | 12.29484 | 6.653509 |  |  | 2.670288e-05
2018-04-02 19:02 | 199764.9 | 2880.0002 | 5 | 23 | 3.566199 | -2.282031 | 2.894669 | 1.82559 | 12.29484 | 6.925218 |  |  | 2.670288e-05
2018-04-02 19:04 | 199884.9 | 3000.0014 | 5 | 23 | 3.556208 | -2.282111 | 2.894669 | 1.901655 | 12.29484 | 7.196105 |  |  | 2.670288e-05
2018-04-02 19:06 | 200004.9 | 3120.0002 | 5 | 23 | 3.544899 | -2.282031 | 2.894669 | 1.977711 | 12.29484 | 7.466161 |  |  | 2.670288e-05
2018-04-02 19:08 | 200124.9 | 3240.0014 | 5 | 23 | 3.53203 | -2.282101 | 2.894669 | 2.053783 | 12.29484 | 7.735331 |  |  | 2.670288e-05
2018-04-02 19:10 | 200244.9 | 3360.001 | 5 | 23 | 3.521039 | -2.282018 | 2.894669 | 2.129859 | 12.29484 | 8.003612 |  |  | 2.670288e-05
2018-04-02 19:12 | 200364.9 | 3480.0007 | 5 | 23 | 3.510549 | -2.282114 | 2.894669 | 2.20592 | 12.29484 | 8.271018 |  |  | 2.670288e-05
2018-04-02 19:14 | 200484.9 | 3600.0002 | 5 | 23 | 3.498649 | -2.282134 | 2.894669 | 2.28199 | 12.29484 | 8.537628 |  |  | 2.670288e-05
2018-04-02 19:16 | 200604.9 | 3720.0006 | 5 | 23 | 3.482831 | -2.282061 | 2.894669 | 2.358048 | 12.29484 | 8.803154 |  |  | 2.670288e-05
2018-04-02 19:18 | 200724.9 | 3840.0002 | 5 | 23 | 3.466085 | -2.282104 | 2.894669 | 2.434122 | 12.29484 | 9.067463 |  |  | 2.670288e-05
2018-04-02 19:20 | 200844.9 | 3960.0014 | 5 | 23 | 3.447637 | -2.282116 | 2.894669 | 2.510194 | 12.29484 | 9.330461 |  |  | 2.670288e-05
2018-04-02 19:22 | 200964.9 | 4080.0011 | 5 | 23 | 3.424467 | -2.282087 | 2.894669 | 2.586256 | 12.29484 | 9.591872 |  |  | 2.670288e-05
2018-04-02 19:24 | 201084.9 | 4200.0007 | 5 | 23 | 3.387748 | -2.281779 | 2.894669 | 2.662325 | 12.29484 | 9.851086 |  |  | 2.670288e-05
2018-04-02 19:26 | 201204.9 | 4320.001 | 5 | 23 | 3.329956 | -2.282065 | 2.894669 | 2.738388 | 12.29484 | 10.1067 |  |  | 2.670288e-05
2018-04-02 19:28 | 201324.9 | 4440.0006 | 5 | 23 | 3.237025 | -2.282158 | 2.894669 | 2.814456 | 12.29484 | 10.35683 |  |  | 2.670288e-05
2018-04-02 19:30 | 201444.9 | 4560.001 | 5 | 23 | 3.022351 | -2.282111 | 2.894669 | 2.890526 | 12.29484 | 10.5963 |  |  | 2.670288e-05
2018-04-02 19:30 | 201451.8 | 4566.9763 | 5 | 23 | 2.999984 | -2.282089 | 2.894669 | 2.894947 | 12.29484 | 10.60962 |  |  | 2.670288e-05
2018-04-02 19:32 | 201571.9 | 120.0006 | 6 | 23 | 3.367473 | 0 | 2.894669 | 2.894947 | 12.29484 | 10.60962 |  |  | 2.670288e-05
2018-04-02 19:34 | 201691.9 | 240.0002 | 6 | 23 | 3.382612 | 0 | 2.894669 | 2.894947 | 12.29484 | 10.60962 |  |  | 2.670288e-05
2018-04-02 19:35 | 201751.9 | 300.003 | 6 | 23 | 3.3862 | 0 | 2.894669 | 2.894947 | 12.29484 | 10.60962 |  |  | 2.670288e-05
2018-04-02 19:35 | 201751.9 | 0.0024 | 7 | 24 | 3.386358 | 0 | 0 | 0 | 0 | 0 |  |  | 2.670288e-05
2018-04-02 19:37 | 201872 | 120.0015 | 2 | 24 | 4.093071 | 4.889981 | 0.1624008 | 0 | 0.6456266 | 0 |  |  | 2.670288e-05
2018-04-02 19:39 | 201992 | 240.001 | 2 | 24 | 4.122211 | 4.89001 | 0.3254235 | 0 | 1.315117 | 0 |  |  | 2.670288e-05
2018-04-02 19:41 | 202112 | 360.0007 | 2 | 24 | 4.155524 | 4.890012 | 0.4884177 | 0 | 1.989796 | 0 |  |  | 2.670288e-05
2018-04-02 19:43 | 202232 | 480.001 | 2 | 24 | 4.184886 | 4.890048 | 0.6514013 | 0 | 2.669512 | 0 |  |  | 2.670288e-05
2018-04-02 19:45 | 202352 | 600.0007 | 2 | 24 | 4.200259 | 4.742103 | 0.8133581 | 0 | 3.349048 | 0 |  |  | 2.670288e-05
2018-04-02 19:47 | 202472 | 720.001 | 2 | 24 | 4.200289 | 4.414891 | 0.9659703 | 0 | 3.990062 | 0 |  |  | 2.670288e-05
2018-04-02 19:49 | 202592 | 840.0007 | 2 | 24 | 4.200277 | 4.10292 | 1.10796 | 0 | 4.586455 | 0 |  |  | 2.670288e-05
2018-04-02 19:51 | 202712 | 960.0012 | 2 | 24 | 4.200278 | 3.783971 | 1.239472 | 0 | 5.138846 | 0 |  |  | 2.670288e-05
2018-04-02 19:53 | 202832 | 1080.0006 | 2 | 24 | 4.200262 | 3.476863 | 1.360312 | 0 | 5.646407 | 0 |  |  | 2.670288e-05
2018-04-02 19:54 | 202931.3 | 1179.2934 | 2 | 24 | 4.200264 | 3.259999 | 1.45317 | 0 | 6.036434 | 0 |  |  | 2.670288e-05
2018-04-02 19:56 | 203051.3 | 120.0006 | 3 | 24 | 4.219332 | 3.260123 | 1.561449 | 0 | 6.492175 | 0 |  |  | 2.670288e-05
2018-04-02 19:58 | 203171.3 | 240.0018 | 3 | 24 | 4.24219 | 3.26011 | 1.670123 | 0 | 6.951907 | 0 |  |  | 2.670288e-05
2018-04-02 20:00 | 203291.3 | 360.0007 | 3 | 24 | 4.269373 | 3.260102 | 1.778792 | 0 | 7.414333 | 0 |  |  | 2.670288e-05
2018-04-02 20:02 | 203411.3 | 480.0003 | 3 | 24 | 4.299095 | 3.260137 | 1.887453 | 0 | 7.879867 | 0 |  |  | 2.670288e-05
2018-04-02 20:04 | 203531.3 | 600.0006 | 3 | 24 | 4.329597 | 3.260095 | 1.996115 | 0 | 8.348653 | 0 |  |  | 2.670288e-05
2018-04-02 20:06 | 203651.3 | 720.0003 | 3 | 24 | 4.361817 | 3.259999 | 2.104786 | 0 | 8.820879 | 0 |  |  | 2.670288e-05
2018-04-02 20:08 | 203771.3 | 840.0023 | 3 | 24 | 4.398308 | 3.260058 | 2.213459 | 0 | 9.296837 | 0 |  |  | 2.670288e-05
2018-04-02 20:10 | 203891.3 | 960.0003 | 3 | 24 | 4.400288 | 2.811328 | 2.314403 | 0 | 9.741016 | 0 |  |  | 2.670288e-05
2018-04-02 20:12 | 204011.3 | 1080.0007 | 3 | 24 | 4.40028 | 2.462461 | 2.402146 | 0 | 10.12711 | 0 |  |  | 2.670288e-05
2018-04-02 20:14 | 204131.3 | 1200.0011 | 3 | 24 | 4.400266 | 2.163795 | 2.479108 | 0 | 10.46576 | 0 |  |  | 2.670288e-05
2018-04-02 20:16 | 204251.3 | 1320.0023 | 3 | 24 | 4.40026 | 1.901521 | 2.546816 | 0 | 10.76369 | 0 |  |  | 2.670288e-05
2018-04-02 20:18 | 204371.3 | 1440.0011 | 3 | 24 | 4.400262 | 1.662779 | 2.606172 | 0 | 11.02488 | 0 |  |  | 2.670288e-05
2018-04-02 20:20 | 204491.3 | 1560.0007 | 3 | 24 | 4.400232 | 1.45834 | 2.658055 | 0 | 11.25317 | 0 |  |  | 2.670288e-05
2018-04-02 20:22 | 204611.3 | 1680.0011 | 3 | 24 | 4.400277 | 1.294131 | 2.703833 | 0 | 11.45461 | 0 |  |  | 2.670288e-05
2018-04-02 20:24 | 204731.3 | 1800.0007 | 3 | 24 | 4.4002 | 1.152693 | 2.744551 | 0 | 11.63378 | 0 |  |  | 2.670288e-05
2018-04-02 20:26 | 204851.3 | 1920.0011 | 3 | 24 | 4.400249 | 1.026957 | 2.780842 | 0 | 11.79347 | 0 |  |  | 2.670288e-05
2018-04-02 20:28 | 204971.3 | 2040.0007 | 3 | 24 | 4.400215 | 0.9090643 | 2.813055 | 0 | 11.93521 | 0 |  |  | 2.670288e-05
2018-04-02 20:30 | 205091.3 | 2160.0012 | 3 | 24 | 4.400215 | 0.8150787 | 2.841737 | 0 | 12.06142 | 0 |  |  | 2.670288e-05
2018-04-02 20:32 | 205211.3 | 2280.0022 | 3 | 24 | 4.400212 | 0.7352705 | 2.867537 | 0 | 12.17494 | 0 |  |  | 2.670288e-05
2018-04-02 20:34 | 205331.3 | 2400.0011 | 3 | 24 | 4.400218 | 0.6657667 | 2.890873 | 0 | 12.27763 | 0 |  |  | 2.670288e-05
2018-04-02 20:35 | 205355.6 | 2424.3108 | 3 | 24 | 4.400177 | 0.6519947 | 2.895323 | 0 | 12.29721 | 0 |  |  | 2.670288e-05
2018-04-02 20:37 | 205475.6 | 120.0013 | 4 | 24 | 4.331086 | 0 | 2.895323 | 0 | 12.29721 | 0 |  |  | 2.670288e-05
2018-04-02 20:39 | 205595.6 | 240.0009 | 4 | 24 | 4.325306 | 0 | 2.895323 | 0 | 12.29721 | 0 |  |  | 2.670288e-05
2018-04-02 20:40 | 205655.6 | 300.0029 | 4 | 24 | 4.323624 | 0 | 2.895323 | 0 | 12.29721 | 0 |  |  | 2.670288e-05
2018-04-02 20:42 | 205775.7 | 120.0006 | 5 | 24 | 4.078417 | -2.282094 | 2.895323 | 0.07605778 | 12.29721 | 0.3126716 |  |  | 2.670288e-05
2018-04-02 20:44 | 205895.7 | 240.0002 | 5 | 24 | 4.044323 | -2.282072 | 2.895323 | 0.1521224 | 12.29721 | 0.6215549 |  |  | 2.670288e-05
2018-04-02 20:46 | 206015.7 | 360.0006 | 5 | 24 | 4.0118 | -2.282081 | 2.895323 | 0.2281925 | 12.29721 | 0.92798 |  |  | 2.670288e-05
2018-04-02 20:48 | 206135.7 | 480.0011 | 5 | 24 | 3.981095 | -2.281944 | 2.895323 | 0.3042582 | 12.29721 | 1.231946 |  |  | 2.670288e-05
2018-04-02 20:50 | 206255.7 | 600.0015 | 5 | 24 | 3.952541 | -2.282041 | 2.895323 | 0.380333 | 12.29721 | 1.533715 |  |  | 2.670288e-05
2018-04-02 20:52 | 206375.7 | 720.001 | 5 | 24 | 3.925195 | -2.282161 | 2.895323 | 0.4563965 | 12.29721 | 1.833318 |  |  | 2.670288e-05
2018-04-02 20:54 | 206495.7 | 840.0015 | 5 | 24 | 3.897289 | -2.282074 | 2.895323 | 0.5324667 | 12.29721 | 2.130853 |  |  | 2.670288e-05
2018-04-02 20:56 | 206615.7 | 960.001 | 5 | 24 | 3.868597 | -2.282064 | 2.895323 | 0.6085289 | 12.29721 | 2.426191 |  |  | 2.670288e-05
2018-04-02 20:58 | 206735.7 | 1080.0006 | 5 | 24 | 3.841927 | -2.282125 | 2.895323 | 0.684592 | 12.29721 | 2.719427 |  |  | 2.670288e-05
2018-04-02 21:00 | 206855.7 | 1200.0002 | 5 | 24 | 3.816392 | -2.282078 | 2.895323 | 0.7606636 | 12.29721 | 3.010702 |  |  | 2.670288e-05
2018-04-02 21:02 | 206975.7 | 1320.0014 | 5 | 24 | 3.792277 | -2.282076 | 2.895323 | 0.8367347 | 12.29721 | 3.300094 |  |  | 2.670288e-05
2018-04-02 21:04 | 207095.7 | 1440.0002 | 5 | 24 | 3.76841 | -2.282121 | 2.895323 | 0.9128006 | 12.29721 | 3.587655 |  |  | 2.670288e-05
2018-04-02 21:06 | 207215.7 | 1560.0006 | 5 | 24 | 3.746152 | -2.282166 | 2.895323 | 0.9888711 | 12.29721 | 3.873451 |  |  | 2.670288e-05
2018-04-02 21:08 | 207335.7 | 1680.001 | 5 | 24 | 3.72597 | -2.282166 | 2.895323 | 1.064929 | 12.29721 | 4.157599 |  |  | 2.670288e-05
2018-04-02 21:10 | 207455.7 | 1800.0015 | 5 | 24 | 3.706956 | -2.282043 | 2.895323 | 1.140999 | 12.29721 | 4.440312 |  |  | 2.670288e-05
2018-04-02 21:12 | 207575.7 | 1920.001 | 5 | 24 | 3.687499 | -2.282078 | 2.895323 | 1.217063 | 12.29721 | 4.721545 |  |  | 2.670288e-05
2018-04-02 21:14 | 207695.7 | 2040.0015 | 5 | 24 | 3.667291 | -2.282105 | 2.895323 | 1.293137 | 12.29721 | 5.001293 |  |  | 2.670288e-05
2018-04-02 21:16 | 207815.7 | 2160.001 | 5 | 24 | 3.649931 | -2.282094 | 2.895323 | 1.369205 | 12.29721 | 5.279584 |  |  | 2.670288e-05
2018-04-02 21:18 | 207935.7 | 2280.0015 | 5 | 24 | 3.634536 | -2.282071 | 2.895323 | 1.44527 | 12.29721 | 5.556613 |  |  | 2.670288e-05
2018-04-02 21:20 | 208055.7 | 2400.0002 | 5 | 24 | 3.619691 | -2.282049 | 2.895323 | 1.521335 | 12.29721 | 5.832511 |  |  | 2.670288e-05
2018-04-02 21:22 | 208175.7 | 2520.0006 | 5 | 24 | 3.604183 | -2.282065 | 2.895323 | 1.597398 | 12.29721 | 6.107254 |  |  | 2.670288e-05
2018-04-02 21:24 | 208295.7 | 2640.0002 | 5 | 24 | 3.589985 | -2.282016 | 2.895323 | 1.673468 | 12.29721 | 6.380863 |  |  | 2.670288e-05
2018-04-02 21:26 | 208415.7 | 2760.0015 | 5 | 24 | 3.578109 | -2.282119 | 2.895323 | 1.749536 | 12.29721 | 6.653484 |  |  | 2.670288e-05
2018-04-02 21:28 | 208535.7 | 2880.0002 | 5 | 24 | 3.567501 | -2.282107 | 2.895323 | 1.825608 | 12.29721 | 6.925273 |  |  | 2.670288e-05
2018-04-02 21:30 | 208655.7 | 3000.0015 | 5 | 24 | 3.556016 | -2.282083 | 2.895323 | 1.901671 | 12.29721 | 7.196205 |  |  | 2.670288e-05
2018-04-02 21:32 | 208775.7 | 3120.001 | 5 | 24 | 3.54307 | -2.282087 | 2.895323 | 1.977732 | 12.29721 | 7.466184 |  |  | 2.670288e-05
2018-04-02 21:34 | 208895.7 | 3240.0015 | 5 | 24 | 3.532118 | -2.282109 | 2.895323 | 2.053796 | 12.29721 | 7.735259 |  |  | 2.670288e-05
2018-04-02 21:36 | 209015.7 | 3360.0002 | 5 | 24 | 3.521886 | -2.282228 | 2.895323 | 2.12987 | 12.29721 | 8.003567 |  |  | 2.670288e-05
2018-04-02 21:38 | 209135.7 | 3480.0014 | 5 | 24 | 3.511048 | -2.282183 | 2.895323 | 2.205932 | 12.29721 | 8.271053 |  |  | 2.670288e-05
2018-04-02 21:40 | 209255.7 | 3600.0002 | 5 | 24 | 3.49715 | -2.282084 | 2.895323 | 2.282004 | 12.29721 | 8.537644 |  |  | 2.670288e-05
2018-04-02 21:42 | 209375.7 | 3720.0006 | 5 | 24 | 3.481824 | -2.281976 | 2.895323 | 2.358066 | 12.29721 | 8.803047 |  |  | 2.670288e-05
2018-04-02 21:44 | 209495.7 | 3840.001 | 5 | 24 | 3.466646 | -2.282121 | 2.895323 | 2.434143 | 12.29721 | 9.067368 |  |  | 2.670288e-05
2018-04-02 21:46 | 209615.7 | 3960.0015 | 5 | 24 | 3.449248 | -2.282116 | 2.895323 | 2.510209 | 12.29721 | 9.330426 |  |  | 2.670288e-05
2018-04-02 21:48 | 209735.7 | 4080.001 | 5 | 24 | 3.423927 | -2.282186 | 2.895323 | 2.586273 | 12.29721 | 9.591897 |  |  | 2.670288e-05
2018-04-02 21:50 | 209855.7 | 4200.0015 | 5 | 24 | 3.384507 | -2.282166 | 2.895323 | 2.662345 | 12.29721 | 9.850954 |  |  | 2.670288e-05
2018-04-02 21:52 | 209975.7 | 4320.001 | 5 | 24 | 3.33023 | -2.282141 | 2.895323 | 2.738413 | 12.29721 | 10.10648 |  |  | 2.670288e-05
2018-04-02 21:54 | 210095.7 | 4440.0015 | 5 | 24 | 3.238896 | -2.282098 | 2.895323 | 2.814473 | 12.29721 | 10.35666 |  |  | 2.670288e-05
2018-04-02 21:56 | 210215.7 | 4560.0002 | 5 | 24 | 3.023676 | -2.282091 | 2.895323 | 2.89054 | 12.29721 | 10.5963 |  |  | 2.670288e-05
2018-04-02 21:56 | 210223 | 4567.274 | 5 | 24 | 2.999988 | -2.282085 | 2.895323 | 2.895152 | 12.29721 | 10.6102 |  |  | 2.670288e-05
2018-04-02 21:58 | 210343 | 120.0004 | 6 | 24 | 3.36613 | 0 | 2.895323 | 2.895152 | 12.29721 | 10.6102 |  |  | 2.670288e-05
2018-04-02 22:00 | 210463 | 240 | 6 | 24 | 3.380991 | 0 | 2.895323 | 2.895152 | 12.29721 | 10.6102 |  |  | 2.670288e-05
2018-04-02 22:01 | 210523 | 300.0028 | 6 | 24 | 3.384485 | 0 | 2.895323 | 2.895152 | 12.29721 | 10.6102 |  |  | 2.670288e-05
2018-04-02 22:01 | 210523 | 0.004 | 7 | 25 | 3.384385 | 0 | 0 | 0 | 0 | 0 |  |  | 2.670288e-05
2018-04-02 22:03 | 210643.1 | 120.0014 | 2 | 25 | 4.091149 | 4.890048 | 0.1623974 | 0 | 0.6453177 | 0 |  |  | 2.670288e-05
2018-04-02 22:05 | 210763.1 | 240.0019 | 2 | 25 | 4.121195 | 4.890071 | 0.325409 | 0 | 1.314457 | 0 |  |  | 2.670288e-05
2018-04-02 22:07 | 210883.1 | 360.0007 | 2 | 25 | 4.156842 | 4.890067 | 0.4883861 | 0 | 1.989087 | 0 |  |  | 2.670288e-05
2018-04-02 22:09 | 211003.1 | 480.001 | 2 | 25 | 4.184878 | 4.890065 | 0.6513899 | 0 | 2.669096 | 0 |  |  | 2.670288e-05
2018-04-02 22:11 | 211123.1 | 600.0015 | 2 | 25 | 4.200259 | 4.768456 | 0.8136909 | 0 | 3.34997 | 0 |  |  | 2.670288e-05
2018-04-02 22:13 | 211243.1 | 720.0002 | 2 | 25 | 4.200271 | 4.447101 | 0.9672818 | 0 | 3.995094 | 0 |  |  | 2.670288e-05
2018-04-02 22:15 | 211363.1 | 840.0016 | 2 | 25 | 4.200311 | 4.11045 | 1.109961 | 0 | 4.594388 | 0 |  |  | 2.670288e-05
2018-04-02 22:17 | 211483.1 | 960.002 | 2 | 25 | 4.200278 | 3.768991 | 1.241143 | 0 | 5.145388 | 0 |  |  | 2.670288e-05
2018-04-02 22:19 | 211603.1 | 1080.0015 | 2 | 25 | 4.20029 | 3.488866 | 1.361971 | 0 | 5.652897 | 0 |  |  | 2.670288e-05
2018-04-02 22:21 | 211711.8 | 1188.629 | 2 | 25 | 4.200287 | 3.259997 | 1.463719 | 0 | 6.080266 | 0 |  |  | 2.670288e-05
2018-04-02 22:23 | 211831.8 | 120.0006 | 3 | 25 | 4.219375 | 3.260043 | 1.57199 | 0 | 6.535946 | 0 |  |  | 2.670288e-05
2018-04-02 22:25 | 211951.8 | 240.0018 | 3 | 25 | 4.244361 | 3.260106 | 1.680666 | 0 | 6.995801 | 0 |  |  | 2.670288e-05
2018-04-02 22:27 | 212071.8 | 360.0006 | 3 | 25 | 4.272339 | 3.260104 | 1.789317 | 0 | 7.458475 | 0 |  |  | 2.670288e-05
2018-04-02 22:29 | 212191.8 | 480.0018 | 3 | 25 | 4.300671 | 3.260028 | 1.898003 | 0 | 7.924345 | 0 |  |  | 2.670288e-05
2018-04-02 22:31 | 212311.8 | 600.0014 | 3 | 25 | 4.330386 | 3.260081 | 2.006651 | 0 | 8.393209 | 0 |  |  | 2.670288e-05
2018-04-02 22:33 | 212431.8 | 720.0009 | 3 | 25 | 4.36392 | 3.25999 | 2.115325 | 0 | 8.865591 | 0 |  |  | 2.670288e-05
2018-04-02 22:35 | 212551.8 | 840.0014 | 3 | 25 | 4.400293 | 3.218392 | 2.223943 | 0 | 9.341651 | 0 |  |  | 2.670288e-05
2018-04-02 22:37 | 212671.8 | 960.001 | 3 | 25 | 4.400315 | 2.788281 | 2.323493 | 0 | 9.7797 | 0 |  |  | 2.670288e-05
2018-04-02 22:39 | 212791.8 | 1080.0013 | 3 | 25 | 4.400277 | 2.446483 | 2.410575 | 0 | 10.16289 | 0 |  |  | 2.670288e-05
2018-04-02 22:41 | 212911.8 | 1200.0002 | 3 | 25 | 4.400288 | 2.149049 | 2.487099 | 0 | 10.49962 | 0 |  |  | 2.670288e-05
2018-04-02 22:43 | 213031.8 | 1320.0013 | 3 | 25 | 4.400291 | 1.874589 | 2.554097 | 0 | 10.79442 | 0 |  |  | 2.670288e-05
2018-04-02 22:45 | 213151.8 | 1440.0002 | 3 | 25 | 4.400194 | 1.637223 | 2.612458 | 0 | 11.05122 | 0 |  |  | 2.670288e-05
2018-04-02 22:47 | 213271.8 | 1560.0013 | 3 | 25 | 4.400273 | 1.445485 | 2.663759 | 0 | 11.27696 | 0 |  |  | 2.670288e-05
2018-04-02 22:49 | 213391.8 | 1680.0019 | 3 | 25 | 4.40022 | 1.284434 | 2.709177 | 0 | 11.47681 | 0 |  |  | 2.670288e-05
2018-04-02 22:51 | 213511.8 | 1800.0014 | 3 | 25 | 4.400238 | 1.140241 | 2.749549 | 0 | 11.65446 | 0 |  |  | 2.670288e-05
2018-04-02 22:53 | 213631.8 | 1920.0018 | 3 | 25 | 4.400192 | 1.006447 | 2.785294 | 0 | 11.81175 | 0 |  |  | 2.670288e-05
2018-04-02 22:55 | 213751.8 | 2040.0015 | 3 | 25 | 4.400258 | 0.9000177 | 2.817014 | 0 | 11.95132 | 0 |  |  | 2.670288e-05
2018-04-02 22:57 | 213871.8 | 2160.0018 | 3 | 25 | 4.4002 | 0.8081856 | 2.845433 | 0 | 12.07637 | 0 |  |  | 2.670288e-05
2018-04-02 22:59 | 213991.8 | 2280.0005 | 3 | 25 | 4.400242 | 0.7309198 | 2.871061 | 0 | 12.18914 | 0 |  |  | 2.670288e-05
2018-04-02 23:01 | 214111.8 | 2400.0009 | 3 | 25 | 4.400227 | 0.6564341 | 2.894155 | 0 | 12.29076 | 0 |  |  | 2.670288e-05
2018-04-02 23:01 | 214118.2 | 2406.4451 | 3 | 25 | 4.400178 | 0.6519966 | 2.895327 | 0 | 12.29591 | 0 |  |  | 2.670288e-05
2018-04-02 23:03 | 214238.3 | 120.0003 | 4 | 25 | 4.331116 | 0 | 2.895329 | 0 | 12.29592 | 0 |  |  | 2.670288e-05
2018-04-02 23:05 | 214358.3 | 240 | 4 | 25 | 4.325289 | 0 | 2.895329 | 0 | 12.29592 | 0 |  |  | 2.670288e-05
2018-04-02 23:06 | 214418.3 | 300.0027 | 4 | 25 | 4.323659 | 0 | 2.895329 | 0 | 12.29592 | 0 |  |  | 2.670288e-05
2018-04-02 23:08 | 214538.3 | 120.0015 | 5 | 25 | 4.079253 | -2.282078 | 2.895329 | 0.076061 | 12.29592 | 0.3127581 |  |  | 2.670288e-05
2018-04-02 23:10 | 214658.3 | 240.0008 | 5 | 25 | 4.043893 | -2.282076 | 2.895329 | 0.1521242 | 12.29592 | 0.6216643 |  |  | 2.670288e-05
2018-04-02 23:12 | 214778.3 | 360.0007 | 5 | 25 | 4.011438 | -2.282107 | 2.895329 | 0.2281858 | 12.29592 | 0.9279889 |  |  | 2.670288e-05
2018-04-02 23:14 | 214898.3 | 480.0002 | 5 | 25 | 3.981907 | -2.282103 | 2.895329 | 0.3042605 | 12.29592 | 1.232025 |  |  | 2.670288e-05
2018-04-02 23:16 | 215018.3 | 600.0007 | 5 | 25 | 3.953924 | -2.282085 | 2.895329 | 0.3803258 | 12.29592 | 1.533834 |  |  | 2.670288e-05
2018-04-02 23:18 | 215138.3 | 720.001 | 5 | 25 | 3.925579 | -2.282033 | 2.895329 | 0.456387 | 12.29592 | 1.833501 |  |  | 2.670288e-05
2018-04-02 23:20 | 215258.3 | 840.0015 | 5 | 25 | 3.896087 | -2.282146 | 2.895329 | 0.5324678 | 12.29592 | 2.13104 |  |  | 2.670288e-05
2018-04-02 23:22 | 215378.3 | 960.001 | 5 | 25 | 3.868881 | -2.282004 | 2.895329 | 0.6085294 | 12.29592 | 2.426333 |  |  | 2.670288e-05
2018-04-02 23:24 | 215498.3 | 1080.0015 | 5 | 25 | 3.842612 | -2.282152 | 2.895329 | 0.6845986 | 12.29592 | 2.719634 |  |  | 2.670288e-05
2018-04-02 23:26 | 215618.3 | 1200.0019 | 5 | 25 | 3.817117 | -2.282022 | 2.895329 | 0.7606632 | 12.29592 | 3.010954 |  |  | 2.670288e-05
2018-04-02 23:28 | 215738.3 | 1320.0015 | 5 | 25 | 3.79157 | -2.28202 | 2.895329 | 0.8367277 | 12.29592 | 3.300331 |  |  | 2.670288e-05
2018-04-02 23:30 | 215858.3 | 1440.001 | 5 | 25 | 3.76754 | -2.282091 | 2.895329 | 0.912787 | 12.29592 | 3.587778 |  |  | 2.670288e-05
2018-04-02 23:32 | 215978.3 | 1560.0015 | 5 | 25 | 3.746274 | -2.282098 | 2.895329 | 0.9888638 | 12.29592 | 3.873583 |  |  | 2.670288e-05
2018-04-02 23:34 | 216098.3 | 1680.001 | 5 | 25 | 3.726573 | -2.282078 | 2.895329 | 1.064921 | 12.29592 | 4.157754 |  |  | 2.670288e-05
2018-04-02 23:36 | 216218.3 | 1800.0007 | 5 | 25 | 3.706829 | -2.282119 | 2.895329 | 1.141 | 12.29592 | 4.440519 |  |  | 2.670288e-05
2018-04-02 23:38 | 216338.3 | 1920.0002 | 5 | 25 | 3.685532 | -2.282109 | 2.895329 | 1.21707 | 12.29592 | 4.721688 |  |  | 2.670288e-05
2018-04-02 23:40 | 216458.3 | 2040.0015 | 5 | 25 | 3.666669 | -2.282459 | 2.895329 | 1.29313 | 12.29592 | 5.001274 |  |  | 2.670288e-05
2018-04-02 23:42 | 216578.3 | 2160.0002 | 5 | 25 | 3.649861 | -2.282006 | 2.895329 | 1.369194 | 12.29592 | 5.279525 |  |  | 2.670288e-05
2018-04-02 23:44 | 216698.3 | 2280.0015 | 5 | 25 | 3.634367 | -2.281944 | 2.895329 | 1.445265 | 12.29592 | 5.556587 |  |  | 2.670288e-05
2018-04-02 23:46 | 216818.3 | 2400.001 | 5 | 25 | 3.618289 | -2.282179 | 2.895329 | 1.521323 | 12.29592 | 5.832409 |  |  | 2.670288e-05
2018-04-02 23:48 | 216938.3 | 2520.0007 | 5 | 25 | 3.602537 | -2.281991 | 2.895329 | 1.597393 | 12.29592 | 6.10703 |  |  | 2.670288e-05
2018-04-02 23:50 | 217058.3 | 2640.0002 | 5 | 25 | 3.589468 | -2.282138 | 2.895329 | 1.673468 | 12.29592 | 6.380589 |  |  | 2.670288e-05
2018-04-02 23:52 | 217178.3 | 2760.0007 | 5 | 25 | 3.578182 | -2.282076 | 2.895329 | 1.749532 | 12.29592 | 6.653171 |  |  | 2.670288e-05
2018-04-02 23:54 | 217298.3 | 2880.0018 | 5 | 25 | 3.566787 | -2.281895 | 2.895329 | 1.825599 | 12.29592 | 6.924925 |  |  | 2.670288e-05
2018-04-02 23:56 | 217418.3 | 3000.0006 | 5 | 25 | 3.553874 | -2.282141 | 2.895329 | 1.901662 | 12.29592 | 7.195743 |  |  | 2.670288e-05
2018-04-02 23:58 | 217538.3 | 3120.001 | 5 | 25 | 3.542626 | -2.281993 | 2.895329 | 1.977725 | 12.29592 | 7.465621 |  |  | 2.670288e-05
2018-04-03 | 217658.3 | 3240.0006 | 5 | 25 | 3.532369 | -2.282091 | 2.895329 | 2.053793 | 12.29592 | 7.734705 |  |  | 2.670288e-05
2018-04-03 00:02 | 217778.3 | 3360.001 | 5 | 25 | 3.522452 | -2.282151 | 2.895329 | 2.129864 | 12.29592 | 8.003049 |  |  | 2.670288e-05
2018-04-03 00:04 | 217898.3 | 3480.0015 | 5 | 25 | 3.50989 | -2.282112 | 2.895329 | 2.205927 | 12.29592 | 8.270526 |  |  | 2.670288e-05
2018-04-03 00:06 | 218018.3 | 3600.0002 | 5 | 25 | 3.495318 | -2.282127 | 2.895329 | 2.281997 | 12.29592 | 8.536956 |  |  | 2.670288e-05
2018-04-03 00:08 | 218138.3 | 3720.0015 | 5 | 25 | 3.481848 | -2.282087 | 2.895329 | 2.358071 | 12.29592 | 8.802347 |  |  | 2.670288e-05
2018-04-03 00:10 | 218258.3 | 3840.001 | 5 | 25 | 3.467794 | -2.28206 | 2.895329 | 2.434126 | 12.29592 | 9.066628 |  |  | 2.670288e-05
2018-04-03 00:12 | 218378.3 | 3960.0006 | 5 | 25 | 3.449104 | -2.282185 | 2.895329 | 2.510206 | 12.29592 | 9.329784 |  |  | 2.670288e-05
2018-04-03 00:14 | 218498.3 | 4080.0002 | 5 | 25 | 3.421028 | -2.282092 | 2.895329 | 2.586267 | 12.29592 | 9.591133 |  |  | 2.670288e-05
2018-04-03 00:16 | 218618.3 | 4200.0015 | 5 | 25 | 3.384044 | -2.282076 | 2.895329 | 2.662331 | 12.29592 | 9.850003 |  |  | 2.670288e-05
2018-04-03 00:18 | 218738.3 | 4320.0002 | 5 | 25 | 3.330966 | -2.282085 | 2.895329 | 2.738403 | 12.29592 | 10.10556 |  |  | 2.670288e-05
2018-04-03 00:20 | 218858.3 | 4440.0007 | 5 | 25 | 3.239975 | -2.282158 | 2.895329 | 2.814467 | 12.29592 | 10.35587 |  |  | 2.670288e-05
2018-04-03 00:22 | 218978.3 | 4560.0002 | 5 | 25 | 3.019913 | -2.282091 | 2.895329 | 2.890543 | 12.29592 | 10.59547 |  |  | 2.670288e-05
2018-04-03 00:22 | 218984.4 | 4566.0563 | 5 | 25 | 2.999994 | -2.281799 | 2.895329 | 2.894372 | 12.29592 | 10.60699 |  |  | 2.670288e-05
2018-04-03 00:24 | 219104.4 | 120.0014 | 6 | 25 | 3.367468 | 0 | 2.895329 | 2.894372 | 12.29592 | 10.60699 |  |  | 2.670288e-05
2018-04-03 00:26 | 219224.4 | 240.0003 | 6 | 25 | 3.382418 | 0 | 2.895329 | 2.894372 | 12.29592 | 10.60699 |  |  | 2.670288e-05
2018-04-03 00:27 | 219284.4 | 300.0046 | 6 | 25 | 3.385959 | 0 | 2.895329 | 2.894372 | 12.29592 | 10.60699 |  |  | 2.670288e-05
2018-04-03 00:27 | 219284.5 | 0.0024 | 7 | 26 | 3.386199 | 0 | 0 | 0 | 0 | 0 |  |  | 2.670288e-05
2018-04-03 00:29 | 219404.5 | 120.0007 | 2 | 26 | 4.090811 | 4.890063 | 0.1623828 | 0 | 0.645246 | 0 |  |  | 2.670288e-05
2018-04-03 00:31 | 219524.5 | 240.0011 | 2 | 26 | 4.12302 | 4.890048 | 0.325406 | 0 | 1.314532 | 0 |  |  | 2.670288e-05
2018-04-03 00:33 | 219644.5 | 360.0015 | 2 | 26 | 4.158997 | 4.890119 | 0.4884027 | 0 | 1.989663 | 0 |  |  | 2.670288e-05
2018-04-03 00:35 | 219764.5 | 480.0011 | 2 | 26 | 4.184968 | 4.890088 | 0.6514015 | 0 | 2.669791 | 0 |  |  | 2.670288e-05
2018-04-03 00:37 | 219884.5 | 600.0015 | 2 | 26 | 4.200281 | 4.780257 | 0.8137884 | 0 | 3.351016 | 0 |  |  | 2.670288e-05
2018-04-03 00:39 | 220004.5 | 720.0014 | 2 | 26 | 4.200282 | 4.437581 | 0.967521 | 0 | 3.996736 | 0 |  |  | 2.670288e-05
2018-04-03 00:41 | 220124.5 | 840.0015 | 2 | 26 | 4.200274 | 4.068835 | 1.109298 | 0 | 4.592239 | 0 |  |  | 2.670288e-05
2018-04-03 00:43 | 220244.5 | 960.0019 | 2 | 26 | 4.200265 | 3.75983 | 1.239579 | 0 | 5.139455 | 0 |  |  | 2.670288e-05
2018-04-03 00:45 | 220364.5 | 1080.0008 | 2 | 26 | 4.200255 | 3.488242 | 1.360317 | 0 | 5.646586 | 0 |  |  | 2.670288e-05
2018-04-03 00:47 | 220475.5 | 1190.9196 | 2 | 26 | 4.200265 | 3.259999 | 1.464322 | 0 | 6.083438 | 0 |  |  | 2.670288e-05
2018-04-03 00:49 | 220595.5 | 120.0015 | 3 | 26 | 4.220847 | 3.26007 | 1.572594 | 0 | 6.539189 | 0 |  |  | 2.670288e-05
2018-04-03 00:51 | 220715.5 | 240.001 | 3 | 26 | 4.246688 | 3.260056 | 1.681257 | 0 | 6.999243 | 0 |  |  | 2.670288e-05
2018-04-03 00:53 | 220835.5 | 360.0015 | 3 | 26 | 4.272789 | 3.260081 | 1.789919 | 0 | 7.462101 | 0 |  |  | 2.670288e-05
2018-04-03 00:55 | 220955.5 | 480.0003 | 3 | 26 | 4.300326 | 3.260087 | 1.898586 | 0 | 7.9279 | 0 |  |  | 2.670288e-05
2018-04-03 00:57 | 221075.5 | 600.0006 | 3 | 26 | 4.33086 | 3.260043 | 2.007256 | 0 | 8.396839 | 0 |  |  | 2.670288e-05
2018-04-03 00:59 | 221195.5 | 720.001 | 3 | 26 | 4.366598 | 3.260097 | 2.11591 | 0 | 8.869291 | 0 |  |  | 2.670288e-05
2018-04-03 01:01 | 221315.5 | 840.0006 | 3 | 26 | 4.400304 | 3.193412 | 2.224461 | 0 | 9.345318 | 0 |  |  | 2.670288e-05
2018-04-03 01:03 | 221435.5 | 960.0003 | 3 | 26 | 4.400294 | 2.782496 | 2.323664 | 0 | 9.78184 | 0 |  |  | 2.670288e-05
2018-04-03 01:05 | 221555.5 | 1080.0014 | 3 | 26 | 4.400282 | 2.446136 | 2.410717 | 0 | 10.1649 | 0 |  |  | 2.670288e-05
2018-04-03 01:07 | 221675.5 | 1200.0011 | 3 | 26 | 4.400244 | 2.135543 | 2.487012 | 0 | 10.50062 | 0 |  |  | 2.670288e-05
2018-04-03 01:09 | 221795.5 | 1320.0015 | 3 | 26 | 4.4002 | 1.858991 | 2.553448 | 0 | 10.79295 | 0 |  |  | 2.670288e-05
2018-04-03 01:11 | 221915.5 | 1440.0003 | 3 | 26 | 4.400274 | 1.636962 | 2.611606 | 0 | 11.04886 | 0 |  |  | 2.670288e-05
2018-04-03 01:13 | 222035.5 | 1560.0014 | 3 | 26 | 4.400259 | 1.449247 | 2.662919 | 0 | 11.27465 | 0 |  |  | 2.670288e-05
2018-04-03 01:15 | 222155.5 | 1680.002 | 3 | 26 | 4.400209 | 1.283803 | 2.708421 | 0 | 11.47487 | 0 |  |  | 2.670288e-05
2018-04-03 01:17 | 222275.5 | 1800.0024 | 3 | 26 | 4.400228 | 1.132 | 2.748657 | 0 | 11.65192 | 0 |  |  | 2.670288e-05
2018-04-03 01:19 | 222395.5 | 1920.0012 | 3 | 26 | 4.40019 | 1.005367 | 2.784205 | 0 | 11.80834 | 0 |  |  | 2.670288e-05
2018-04-03 01:21 | 222515.5 | 2040.0014 | 3 | 26 | 4.400212 | 0.9003687 | 2.815928 | 0 | 11.94792 | 0 |  |  | 2.670288e-05
2018-04-03 01:23 | 222635.5 | 2160.0011 | 3 | 26 | 4.400146 | 0.8107977 | 2.844435 | 0 | 12.07336 | 0 |  |  | 2.670288e-05
2018-04-03 01:25 | 222755.5 | 2280.0006 | 3 | 26 | 4.400207 | 0.7285347 | 2.870092 | 0 | 12.18626 | 0 |  |  | 2.670288e-05
2018-04-03 01:27 | 222875.5 | 2400.0003 | 3 | 26 | 4.400239 | 0.6525736 | 2.893061 | 0 | 12.28733 | 0 |  |  | 2.670288e-05
2018-04-03 01:27 | 222877 | 2401.5097 | 3 | 26 | 4.400233 | 0.6519918 | 2.893335 | 0 | 12.28853 | 0 |  |  | 2.670288e-05
2018-04-03 01:29 | 222997 | 120.0015 | 4 | 26 | 4.330821 | 0 | 2.893335 | 0 | 12.28853 | 0 |  |  | 2.670288e-05
2018-04-03 01:31 | 223117 | 240.0002 | 4 | 26 | 4.32494 | 0 | 2.893335 | 0 | 12.28853 | 0 |  |  | 2.670288e-05
2018-04-03 01:32 | 223177 | 300.0022 | 4 | 26 | 4.323278 | 0 | 2.893335 | 0 | 12.28853 | 0 |  |  | 2.670288e-05
2018-04-03 01:34 | 223297.1 | 120.0014 | 5 | 26 | 4.078599 | -2.282132 | 2.893335 | 0.07606596 | 12.28853 | 0.3127675 |  |  | 2.670288e-05
2018-04-03 01:36 | 223417.1 | 240.001 | 5 | 26 | 4.042208 | -2.282139 | 2.893335 | 0.152122 | 12.28853 | 0.6215315 |  |  | 2.670288e-05
2018-04-03 01:38 | 223537.1 | 360.0015 | 5 | 26 | 4.011467 | -2.282044 | 2.893335 | 0.2282017 | 12.28853 | 0.9278756 |  |  | 2.670288e-05
2018-04-03 01:40 | 223657.1 | 480.0002 | 5 | 26 | 3.982687 | -2.282078 | 2.893335 | 0.3042634 | 12.28853 | 1.231885 |  |  | 2.670288e-05
2018-04-03 01:42 | 223777.1 | 600.0006 | 5 | 26 | 3.954293 | -2.282103 | 2.893335 | 0.3803332 | 12.28853 | 1.533773 |  |  | 2.670288e-05
2018-04-03 01:44 | 223897.1 | 720.0011 | 5 | 26 | 3.924245 | -2.282089 | 2.893335 | 0.4563949 | 12.28853 | 1.833416 |  |  | 2.670288e-05
2018-04-03 01:46 | 224017.1 | 840.0006 | 5 | 26 | 3.895728 | -2.282051 | 2.893335 | 0.5324721 | 12.28853 | 2.130853 |  |  | 2.670288e-05
2018-04-03 01:48 | 224137.1 | 960.001 | 5 | 26 | 3.869412 | -2.282123 | 2.893335 | 0.6085323 | 12.28853 | 2.426158 |  |  | 2.670288e-05
2018-04-03 01:50 | 224257.1 | 1080.0006 | 5 | 26 | 3.843788 | -2.282094 | 2.893335 | 0.6846055 | 12.28853 | 2.719546 |  |  | 2.670288e-05
2018-04-03 01:52 | 224377.1 | 1200.0002 | 5 | 26 | 3.817177 | -2.282109 | 2.893335 | 0.7606686 | 12.28853 | 3.010911 |  |  | 2.670288e-05
2018-04-03 01:54 | 224497.1 | 1320.0006 | 5 | 26 | 3.790786 | -2.282079 | 2.893335 | 0.8367397 | 12.28853 | 3.300267 |  |  | 2.670288e-05
2018-04-03 01:56 | 224617.1 | 1440.0027 | 5 | 26 | 3.768144 | -2.282112 | 2.893335 | 0.9128004 | 12.28853 | 3.587717 |  |  | 2.670288e-05
2018-04-03 01:58 | 224737.1 | 1560.0006 | 5 | 26 | 3.747591 | -2.281864 | 2.893335 | 0.9888712 | 12.28853 | 3.873568 |  |  | 2.670288e-05
2018-04-03 02:00 | 224857.1 | 1680.0026 | 5 | 26 | 3.727591 | -2.282104 | 2.893335 | 1.064934 | 12.28853 | 4.157862 |  |  | 2.670288e-05
2018-04-03 02:02 | 224977.1 | 1800.0014 | 5 | 26 | 3.706214 | -2.282161 | 2.893335 | 1.141003 | 12.28853 | 4.440619 |  |  | 2.670288e-05
2018-04-03 02:04 | 225097.1 | 1920.0002 | 5 | 26 | 3.685915 | -2.282051 | 2.893335 | 1.217076 | 12.28853 | 4.721767 |  |  | 2.670288e-05
2018-04-03 02:06 | 225217.1 | 2040.0006 | 5 | 26 | 3.667805 | -2.282101 | 2.893335 | 1.293137 | 12.28853 | 5.001427 |  |  | 2.670288e-05
2018-04-03 02:08 | 225337.1 | 2160.001 | 5 | 26 | 3.651452 | -2.282058 | 2.893335 | 1.369204 | 12.28853 | 5.279797 |  |  | 2.670288e-05
2018-04-03 02:10 | 225457.1 | 2280.0014 | 5 | 26 | 3.634891 | -2.282098 | 2.893335 | 1.445273 | 12.28853 | 5.556939 |  |  | 2.670288e-05
2018-04-03 02:12 | 225577.1 | 2400.0002 | 5 | 26 | 3.617762 | -2.282096 | 2.893335 | 1.521346 | 12.28853 | 5.83279 |  |  | 2.670288e-05
2018-04-03 02:14 | 225697.1 | 2520.0014 | 5 | 26 | 3.603526 | -2.282058 | 2.893335 | 1.597414 | 12.28853 | 6.10743 |  |  | 2.670288e-05
2018-04-03 02:16 | 225817.1 | 2640.001 | 5 | 26 | 3.591056 | -2.282078 | 2.893335 | 1.673479 | 12.28853 | 6.381045 |  |  | 2.670288e-05
2018-04-03 02:18 | 225937.1 | 2760.0006 | 5 | 26 | 3.579489 | -2.282027 | 2.893335 | 1.749539 | 12.28853 | 6.653746 |  |  | 2.670288e-05
2018-04-03 02:20 | 226057.1 | 2880.001 | 5 | 26 | 3.566493 | -2.282022 | 2.893335 | 1.825606 | 12.28853 | 6.925549 |  |  | 2.670288e-05
2018-04-03 02:22 | 226177.1 | 3000.0015 | 5 | 26 | 3.554472 | -2.282053 | 2.893335 | 1.901671 | 12.28853 | 7.196357 |  |  | 2.670288e-05
2018-04-03 02:24 | 226297.1 | 3120.0002 | 5 | 26 | 3.543979 | -2.282007 | 2.893335 | 1.977737 | 12.28853 | 7.46633 |  |  | 2.670288e-05
2018-04-03 02:26 | 226417.1 | 3240.0015 | 5 | 26 | 3.53434 | -2.282098 | 2.893335 | 2.053817 | 12.28853 | 7.735591 |  |  | 2.670288e-05
2018-04-03 02:28 | 226537.1 | 3360.0002 | 5 | 26 | 3.523144 | -2.282147 | 2.893335 | 2.129883 | 12.28853 | 8.004025 |  |  | 2.670288e-05
2018-04-03 02:30 | 226657.1 | 3480.0014 | 5 | 26 | 3.509191 | -2.282132 | 2.893335 | 2.205948 | 12.28853 | 8.271485 |  |  | 2.670288e-05
2018-04-03 02:32 | 226777.1 | 3600.0011 | 5 | 26 | 3.496852 | -2.282107 | 2.893335 | 2.282014 | 12.28853 | 8.537946 |  |  | 2.670288e-05
2018-04-03 02:34 | 226897.1 | 3720.0007 | 5 | 26 | 3.484326 | -2.282054 | 2.893335 | 2.358083 | 12.28853 | 8.80347 |  |  | 2.670288e-05
2018-04-03 02:36 | 227017.1 | 3840.0011 | 5 | 26 | 3.469601 | -2.282159 | 2.893335 | 2.434149 | 12.28853 | 9.067974 |  |  | 2.670288e-05
2018-04-03 02:38 | 227137.1 | 3960.0015 | 5 | 26 | 3.448687 | -2.282091 | 2.893335 | 2.510214 | 12.28853 | 9.331153 |  |  | 2.670288e-05
2018-04-03 02:40 | 227257.1 | 4080.0011 | 5 | 26 | 3.421553 | -2.282107 | 2.893335 | 2.586273 | 12.28853 | 9.592444 |  |  | 2.670288e-05
2018-04-03 02:42 | 227377.1 | 4200.0007 | 5 | 26 | 3.386079 | -2.281775 | 2.893335 | 2.662348 | 12.28853 | 9.851478 |  |  | 2.670288e-05
2018-04-03 02:44 | 227497.1 | 4320.0002 | 5 | 26 | 3.333743 | -2.282091 | 2.893335 | 2.738417 | 12.28853 | 10.10721 |  |  | 2.670288e-05
2018-04-03 02:46 | 227617.1 | 4440.0023 | 5 | 26 | 3.23932 | -2.282131 | 2.893335 | 2.814488 | 12.28853 | 10.35763 |  |  | 2.670288e-05
2018-04-03 02:48 | 227737.1 | 4560.001 | 5 | 26 | 3.011154 | -2.282085 | 2.893335 | 2.890542 | 12.28853 | 10.59682 |  |  | 2.670288e-05
2018-04-03 02:48 | 227740.4 | 4563.3355 | 5 | 26 | 2.999996 | -2.282199 | 2.893335 | 2.892655 | 12.28853 | 10.60317 |  |  | 2.670288e-05
2018-04-03 02:50 | 227860.4682 | 120.0012 | 6 | 26 | 3.368062 | 0 | 2.893335 | 2.892655 | 12.28853 | 10.60317 |  |  | 2.670288e-05
2018-04-03 02:52 | 227980.4678 | 240.0008 | 6 | 26 | 3.382939 | 0 | 2.893335 | 2.892655 | 12.28853 | 10.60317 |  |  | 2.670288e-05
2018-04-03 02:53 | 228040.4698 | 300.0028 | 6 | 26 | 3.386463 | 0 | 2.893335 | 2.892655 | 12.28853 | 10.60317 |  |  | 2.670288e-05
2018-04-03 02:53 | 228040.5 | 0.0024 | 7 | 27 | 3.38636 | 0 | 0 | 0 | 0 | 0 |  |  | 2.670288e-05
2018-04-03 02:55 | 228160.6 | 120.0014 | 2 | 27 | 4.090187 | 4.890027 | 0.1623856 | 3.138e-09 | 0.6450491 | 1.0628e-08 |  |  | 2.670288e-05
2018-04-03 02:57 | 228280.6 | 240.0011 | 2 | 27 | 4.124445 | 4.890063 | 0.3253978 | 3.138e-09 | 1.314442 | 1.0628e-08 |  |  | 2.670288e-05
2018-04-03 02:59 | 228400.6 | 360.0014 | 2 | 27 | 4.157974 | 4.890082 | 0.4884043 | 3.138e-09 | 1.989616 | 1.0628e-08 |  |  | 2.670288e-05
2018-04-03 03:01 | 228520.6 | 480.0011 | 2 | 27 | 4.183293 | 4.890092 | 0.6514 | 3.138e-09 | 2.669522 | 1.0628e-08 |  |  | 2.670288e-05
2018-04-03 03:03 | 228640.6 | 600.0007 | 2 | 27 | 4.200286 | 4.792848 | 0.8139672 | 3.138e-09 | 3.351283 | 1.0628e-08 |  |  | 2.670288e-05
2018-04-03 03:05 | 228760.6 | 720.0003 | 2 | 27 | 4.200273 | 4.419431 | 0.9675609 | 3.138e-09 | 3.99642 | 1.0628e-08 |  |  | 2.670288e-05
2018-04-03 03:07 | 228880.6 | 840.0023 | 2 | 27 | 4.200291 | 4.074029 | 1.1089 | 3.138e-09 | 4.590082 | 1.0628e-08 |  |  | 2.670288e-05
2018-04-03 03:09 | 229000.6 | 960.0004 | 2 | 27 | 4.200284 | 3.774119 | 1.239581 | 3.138e-09 | 5.13898 | 1.0628e-08 |  |  | 2.670288e-05
2018-04-03 03:11 | 229120.6 | 1080.0014 | 2 | 27 | 4.200264 | 3.511367 | 1.360919 | 3.138e-09 | 5.648633 | 1.0628e-08 |  |  | 2.670288e-05
2018-04-03 03:13 | 229232.9 | 1192.3133 | 2 | 27 | 4.200278 | 3.259995 | 1.466567 | 3.138e-09 | 6.092382 | 1.0628e-08 |  |  | 2.670288e-05
2018-04-03 03:15 | 229352.9 | 120.0008 | 3 | 27 | 4.222373 | 3.260121 | 1.57484 | 3.138e-09 | 6.548235 | 1.0628e-08 |  |  | 2.670288e-05
2018-04-03 03:17 | 229472.9 | 240.0012 | 3 | 27 | 4.246747 | 3.260125 | 1.683507 | 3.138e-09 | 7.008381 | 1.0628e-08 |  |  | 2.670288e-05
2018-04-03 03:19 | 229592.9 | 360.0015 | 3 | 27 | 4.272529 | 3.260091 | 1.792173 | 3.138e-09 | 7.471247 | 1.0628e-08 |  |  | 2.670288e-05
2018-04-03 03:21 | 229712.9 | 480.0012 | 3 | 27 | 4.300148 | 3.26007 | 1.900845 | 3.138e-09 | 7.937009 | 1.0628e-08 |  |  | 2.670288e-05
2018-04-03 03:23 | 229832.9 | 600.0007 | 3 | 27 | 4.332585 | 3.260051 | 2.009502 | 3.138e-09 | 8.405956 | 1.0628e-08 |  |  | 2.670288e-05
2018-04-03 03:25 | 229952.9 | 720.0003 | 3 | 27 | 4.368013 | 3.260112 | 2.118171 | 3.138e-09 | 8.878696 | 1.0628e-08 |  |  | 2.670288e-05
2018-04-03 03:27 | 230072.9 | 840.0015 | 3 | 27 | 4.400294 | 3.190639 | 2.226696 | 3.138e-09 | 9.354672 | 1.0628e-08 |  |  | 2.670288e-05
2018-04-03 03:29 | 230192.9 | 960.0004 | 3 | 27 | 4.400316 | 2.787953 | 2.325952 | 3.138e-09 | 9.791425 | 1.0628e-08 |  |  | 2.670288e-05
2018-04-03 03:31 | 230312.9 | 1080.0008 | 3 | 27 | 4.400301 | 2.437549 | 2.412936 | 3.138e-09 | 10.17418 | 1.0628e-08 |  |  | 2.670288e-05
2018-04-03 03:33 | 230432.9 | 1200.0012 | 3 | 27 | 4.400222 | 2.112536 | 2.488652 | 3.138e-09 | 10.50735 | 1.0628e-08 |  |  | 2.670288e-05
2018-04-03 03:35 | 230552.9 | 1320.0015 | 3 | 27 | 4.400269 | 1.852046 | 2.554603 | 3.138e-09 | 10.79755 | 1.0628e-08 |  |  | 2.670288e-05
2018-04-03 03:37 | 230672.9 | 1440.0012 | 3 | 27 | 4.400237 | 1.63191 | 2.612561 | 3.138e-09 | 11.05258 | 1.0628e-08 |  |  | 2.670288e-05
2018-04-03 03:39 | 230792.9 | 1560.0024 | 3 | 27 | 4.400268 | 1.445216 | 2.6638 | 3.138e-09 | 11.27805 | 1.0628e-08 |  |  | 2.670288e-05
2018-04-03 03:41 | 230912.9 | 1680.002 | 3 | 27 | 4.400262 | 1.273657 | 2.709077 | 3.138e-09 | 11.47728 | 1.0628e-08 |  |  | 2.670288e-05
2018-04-03 03:43 | 231032.9 | 1800.0007 | 3 | 27 | 4.400191 | 1.123867 | 2.748925 | 3.138e-09 | 11.65262 | 1.0628e-08 |  |  | 2.670288e-05
2018-04-03 03:45 | 231152.9 | 1920.002 | 3 | 27 | 4.400235 | 1.003637 | 2.784337 | 3.138e-09 | 11.80844 | 1.0628e-08 |  |  | 2.670288e-05
2018-04-03 03:47 | 231272.9 | 2040.0016 | 3 | 27 | 4.40021 | 0.9009285 | 2.816019 | 3.138e-09 | 11.94785 | 1.0628e-08 |  |  | 2.670288e-05
2018-04-03 03:49 | 231392.9 | 2160.0002 | 3 | 27 | 4.400196 | 0.8076763 | 2.844474 | 3.138e-09 | 12.07305 | 1.0628e-08 |  |  | 2.670288e-05
2018-04-03 03:51 | 231512.9 | 2280.0015 | 3 | 27 | 4.400247 | 0.7214689 | 2.869933 | 3.138e-09 | 12.18508 | 1.0628e-08 |  |  | 2.670288e-05
2018-04-03 03:53 | 231628.4 | 2395.5439 | 3 | 27 | 4.4002 | 0.6519966 | 2.891928 | 3.138e-09 | 12.28186 | 1.0628e-08 |  |  | 2.670288e-05
2018-04-03 03:55 | 231748.5 | 120.0007 | 4 | 27 | 4.330601 | 0 | 2.891928 | 3.138e-09 | 12.28186 | 1.0628e-08 |  |  | 2.670288e-05
2018-04-03 03:57 | 231868.5 | 240.0002 | 4 | 27 | 4.324695 | 0 | 2.891928 | 3.138e-09 | 12.28186 | 1.0628e-08 |  |  | 2.670288e-05
2018-04-03 03:58 | 231928.5 | 300.0046 | 4 | 27 | 4.322992 | 0 | 2.891928 | 3.138e-09 | 12.28186 | 1.0628e-08 |  |  | 2.670288e-05
2018-04-03 04:00 | 232048.6 | 120.0008 | 5 | 27 | 4.0765 | -2.282054 | 2.891928 | 0.07606287 | 12.28186 | 0.312656 |  |  | 2.670288e-05
2018-04-03 04:02 | 232168.6 | 240.0004 | 5 | 27 | 4.041502 | -2.282092 | 2.891928 | 0.1521244 | 12.28186 | 0.6213285 |  |  | 2.670288e-05
2018-04-03 04:04 | 232288.6 | 360.0007 | 5 | 27 | 4.01117 | -2.281971 | 2.891928 | 0.2281944 | 12.28186 | 0.9275979 |  |  | 2.670288e-05
2018-04-03 04:06 | 232408.6 | 480.0004 | 5 | 27 | 3.982636 | -2.282091 | 2.891928 | 0.3042535 | 12.28186 | 1.231602 |  |  | 2.670288e-05
2018-04-03 04:08 | 232528.6 | 600.0015 | 5 | 27 | 3.952937 | -2.282116 | 2.891928 | 0.3803314 | 12.28186 | 1.533476 |  |  | 2.670288e-05
2018-04-03 04:10 | 232648.6 | 720.0011 | 5 | 27 | 3.922672 | -2.282091 | 2.891928 | 0.4563927 | 12.28186 | 1.832971 |  |  | 2.670288e-05
2018-04-03 04:12 | 232768.6 | 840.0008 | 5 | 27 | 3.895205 | -2.282099 | 2.891928 | 0.5324661 | 12.28186 | 2.130326 |  |  | 2.670288e-05
2018-04-03 04:14 | 232888.6 | 960.0004 | 5 | 27 | 3.869477 | -2.282145 | 2.891928 | 0.6085294 | 12.28186 | 2.425617 |  |  | 2.670288e-05
2018-04-03 04:16 | 233008.6 | 1080.0007 | 5 | 27 | 3.843224 | -2.282024 | 2.891928 | 0.6845976 | 12.28186 | 2.718971 |  |  | 2.670288e-05
2018-04-03 04:18 | 233128.6 | 1200.0004 | 5 | 27 | 3.815052 | -2.28206 | 2.891928 | 0.7606631 | 12.28186 | 3.010245 |  |  | 2.670288e-05
2018-04-03 04:20 | 233248.6 | 1320.0016 | 5 | 27 | 3.789756 | -2.282136 | 2.891928 | 0.8367337 | 12.28186 | 3.299466 |  |  | 2.670288e-05
2018-04-03 04:22 | 233368.6 | 1440.0012 | 5 | 27 | 3.76758 | -2.282085 | 2.891928 | 0.9128 | 12.28186 | 3.586879 |  |  | 2.670288e-05
2018-04-03 04:24 | 233488.6 | 1560.0008 | 5 | 27 | 3.74725 | -2.282067 | 2.891928 | 0.9888586 | 12.28186 | 3.872666 |  |  | 2.670288e-05
2018-04-03 04:26 | 233608.6 | 1680.0004 | 5 | 27 | 3.725948 | -2.282099 | 2.891928 | 1.064927 | 12.28186 | 4.156917 |  |  | 2.670288e-05
2018-04-03 04:28 | 233728.6 | 1800.0007 | 5 | 27 | 3.704361 | -2.282079 | 2.891928 | 1.141003 | 12.28186 | 4.439534 |  |  | 2.670288e-05
2018-04-03 04:30 | 233848.6 | 1920.0012 | 5 | 27 | 3.685238 | -2.282103 | 2.891928 | 1.217064 | 12.28186 | 4.720553 |  |  | 2.670288e-05
2018-04-03 04:32 | 233968.6 | 2040.0007 | 5 | 27 | 3.667779 | -2.282078 | 2.891928 | 1.293137 | 12.28186 | 5.000221 |  |  | 2.670288e-05
2018-04-03 04:34 | 234088.6 | 2160.0004 | 5 | 27 | 3.65081 | -2.282081 | 2.891928 | 1.369195 | 12.28186 | 5.278542 |  |  | 2.670288e-05
2018-04-03 04:36 | 234208.6 | 2280.0008 | 5 | 27 | 3.632794 | -2.282121 | 2.891928 | 1.445267 | 12.28186 | 5.555587 |  |  | 2.670288e-05
2018-04-03 04:38 | 234328.6 | 2400.0004 | 5 | 27 | 3.616944 | -2.282004 | 2.891928 | 1.521331 | 12.28186 | 5.831288 |  |  | 2.670288e-05
2018-04-03 04:40 | 234448.6 | 2520.0007 | 5 | 27 | 3.603177 | -2.282084 | 2.891928 | 1.597403 | 12.28186 | 6.105903 |  |  | 2.670288e-05
2018-04-03 04:42 | 234568.6 | 2640.0004 | 5 | 27 | 3.591012 | -2.282071 | 2.891928 | 1.673463 | 12.28186 | 6.379498 |  |  | 2.670288e-05
2018-04-03 04:44 | 234688.6 | 2760.0007 | 5 | 27 | 3.578284 | -2.282047 | 2.891928 | 1.749527 | 12.28186 | 6.652174 |  |  | 2.670288e-05
2018-04-03 04:46 | 234808.6 | 2880.0004 | 5 | 27 | 3.565149 | -2.282085 | 2.891928 | 1.825599 | 12.28186 | 6.923866 |  |  | 2.670288e-05
2018-04-03 04:48 | 234928.6 | 3000.0007 | 5 | 27 | 3.554206 | -2.282084 | 2.891928 | 1.901665 | 12.28186 | 7.19463 |  |  | 2.670288e-05
2018-04-03 04:50 | 235048.6 | 3120.0011 | 5 | 27 | 3.54446 | -2.282101 | 2.891928 | 1.977733 | 12.28186 | 7.46461 |  |  | 2.670288e-05
2018-04-03 04:52 | 235168.6 | 3240.0007 | 5 | 27 | 3.533965 | -2.282084 | 2.891928 | 2.053799 | 12.28186 | 7.733831 |  |  | 2.670288e-05
2018-04-03 04:54 | 235288.6 | 3360.0012 | 5 | 27 | 3.520796 | -2.282098 | 2.891928 | 2.12987 | 12.28186 | 8.002183 |  |  | 2.670288e-05
2018-04-03 04:56 | 235408.6 | 3480.0015 | 5 | 27 | 3.508359 | -2.282127 | 2.891928 | 2.205926 | 12.28186 | 8.269476 |  |  | 2.670288e-05
2018-04-03 04:58 | 235528.6 | 3600.0011 | 5 | 27 | 3.496498 | -2.282138 | 2.891928 | 2.281999 | 12.28186 | 8.535916 |  |  | 2.670288e-05
2018-04-03 05:00 | 235648.6 | 3720.0015 | 5 | 27 | 3.484363 | -2.282104 | 2.891928 | 2.358067 | 12.28186 | 8.801448 |  |  | 2.670288e-05
2018-04-03 05:02 | 235768.6 | 3840.0011 | 5 | 27 | 3.467836 | -2.282141 | 2.891928 | 2.434134 | 12.28186 | 9.065903 |  |  | 2.670288e-05
2018-04-03 05:04 | 235888.6 | 3960.0008 | 5 | 27 | 3.446255 | -2.282132 | 2.891928 | 2.510195 | 12.28186 | 9.328859 |  |  | 2.670288e-05
2018-04-03 05:06 | 236008.6 | 4080.0011 | 5 | 27 | 3.420909 | -2.282096 | 2.891928 | 2.58627 | 12.28186 | 9.590112 |  |  | 2.670288e-05
2018-04-03 05:08 | 236128.6 | 4200.0007 | 5 | 27 | 3.386311 | -2.282071 | 2.891928 | 2.662339 | 12.28186 | 9.849089 |  |  | 2.670288e-05
2018-04-03 05:10 | 236248.6 | 4320.0003 | 5 | 27 | 3.332128 | -2.281987 | 2.891928 | 2.738405 | 12.28186 | 10.10477 |  |  | 2.670288e-05
2018-04-03 05:12 | 236368.6 | 4440.0007 | 5 | 27 | 3.233444 | -2.282069 | 2.891928 | 2.814463 | 12.28186 | 10.35489 |  |  | 2.670288e-05
2018-04-03 05:14 | 236488.6 | 4560.0003 | 5 | 27 | 3.00309 | -2.282047 | 2.891928 | 2.89053 | 12.28186 | 10.5936 |  |  | 2.670288e-05
2018-04-03 05:14 | 236489.5 | 4560.9354 | 5 | 27 | 2.999988 | -2.282092 | 2.891928 | 2.891136 | 12.28186 | 10.59542 |  |  | 2.670288e-05
2018-04-03 05:16 | 236609.5243 | 120.0014 | 6 | 27 | 3.368899 | 0 | 2.891928 | 2.891136 | 12.28186 | 10.59542 |  |  | 2.670288e-05
2018-04-03 05:18 | 236729.5231 | 240.0002 | 6 | 27 | 3.383838 | 0 | 2.891928 | 2.891136 | 12.28186 | 10.59542 |  |  | 2.670288e-05
2018-04-03 05:19 | 236789.5259 | 300.003 | 6 | 27 | 3.387437 | 0 | 2.891928 | 2.891136 | 12.28186 | 10.59542 |  |  | 2.670288e-05
2018-04-03 05:19 | 236789.5 | 0.0024 | 7 | 28 | 3.387492 | 0 | 0 | 0 | 0 | 0 |  |  | 2.670288e-05
2018-04-03 05:21 | 236909.6 | 120.0007 | 2 | 28 | 4.092485 | 4.890044 | 0.1624102 | 0 | 0.6453751 | 0 |  |  | 2.670288e-05
2018-04-03 05:23 | 237029.6 | 240.0002 | 2 | 28 | 4.12409 | 4.89008 | 0.3254093 | 0 | 1.314908 | 0 |  |  | 2.670288e-05
2018-04-03 05:25 | 237149.6 | 360.0015 | 2 | 28 | 4.156826 | 4.890052 | 0.4883824 | 0 | 1.989805 | 0 |  |  | 2.670288e-05
2018-04-03 05:27 | 237269.6 | 480.0002 | 2 | 28 | 4.181842 | 4.890117 | 0.6513724 | 0 | 2.669415 | 0 |  |  | 2.670288e-05
2018-04-03 05:29 | 237389.6 | 600.0007 | 2 | 28 | 4.200318 | 4.786813 | 0.8139718 | 0 | 3.35122 | 0 |  |  | 2.670288e-05
2018-04-03 05:31 | 237509.6 | 720.0012 | 2 | 28 | 4.200274 | 4.408042 | 0.9669976 | 0 | 3.993972 | 0 |  |  | 2.670288e-05
2018-04-03 05:33 | 237629.6 | 840.0015 | 2 | 28 | 4.200286 | 4.084086 | 1.108484 | 0 | 4.588253 | 0 |  |  | 2.670288e-05
2018-04-03 05:35 | 237749.6 | 960.0011 | 2 | 28 | 4.200284 | 3.794219 | 1.239626 | 0 | 5.139088 | 0 |  |  | 2.670288e-05
2018-04-03 05:37 | 237869.6 | 1080.0015 | 2 | 28 | 4.200188 | 3.514188 | 1.361441 | 0 | 5.650741 | 0 |  |  | 2.670288e-05
2018-04-03 05:38 | 237975.5 | 1185.8721 | 2 | 28 | 4.200278 | 3.259992 | 1.461107 | 0 | 6.069365 | 0 |  |  | 2.670288e-05
2018-04-03 05:40 | 238095.5 | 120.0014 | 3 | 28 | 4.221667 | 3.260104 | 1.569398 | 0 | 6.525295 | 0 |  |  | 2.670288e-05
2018-04-03 05:42 | 238215.5 | 240.0001 | 3 | 28 | 4.245225 | 3.260146 | 1.678062 | 0 | 6.985305 | 0 |  |  | 2.670288e-05
2018-04-03 05:44 | 238335.5 | 360.0013 | 3 | 28 | 4.270129 | 3.260089 | 1.786717 | 0 | 7.447902 | 0 |  |  | 2.670288e-05
2018-04-03 05:46 | 238455.5 | 480.0002 | 3 | 28 | 4.298768 | 3.260171 | 1.895384 | 0 | 7.913445 | 0 |  |  | 2.670288e-05
2018-04-03 05:48 | 238575.5 | 600.0013 | 3 | 28 | 4.332227 | 3.260097 | 2.004056 | 0 | 8.382392 | 0 |  |  | 2.670288e-05
2018-04-03 05:50 | 238695.5 | 720.0009 | 3 | 28 | 4.366232 | 3.260118 | 2.112709 | 0 | 8.85494 | 0 |  |  | 2.670288e-05
2018-04-03 05:52 | 238815.5 | 840.0006 | 3 | 28 | 4.400321 | 3.230647 | 2.221362 | 0 | 9.331272 | 0 |  |  | 2.670288e-05
2018-04-03 05:54 | 238935.5 | 960.001 | 3 | 28 | 4.400298 | 2.80753 | 2.32158 | 0 | 9.772261 | 0 |  |  | 2.670288e-05
2018-04-03 05:56 | 239055.5 | 1080.0006 | 3 | 28 | 4.400314 | 2.44263 | 2.409026 | 0 | 10.15704 | 0 |  |  | 2.670288e-05
2018-04-03 05:58 | 239175.5 | 1200.0011 | 3 | 28 | 4.400251 | 2.127402 | 2.484952 | 0 | 10.49114 | 0 |  |  | 2.670288e-05
2018-04-03 06:00 | 239295.5 | 1320.0006 | 3 | 28 | 4.400228 | 1.86799 | 2.551452 | 0 | 10.78376 | 0 |  |  | 2.670288e-05
2018-04-03 06:02 | 239415.5 | 1440.0001 | 3 | 28 | 4.400267 | 1.65036 | 2.610002 | 0 | 11.04139 | 0 |  |  | 2.670288e-05
2018-04-03 06:04 | 239535.5 | 1560.0007 | 3 | 28 | 4.400265 | 1.454141 | 2.661683 | 0 | 11.2688 | 0 |  |  | 2.670288e-05
2018-04-03 06:06 | 239655.5 | 1680.001 | 3 | 28 | 4.400253 | 1.275434 | 2.70709 | 0 | 11.46861 | 0 |  |  | 2.670288e-05
2018-04-03 06:08 | 239775.5 | 1800.0007 | 3 | 28 | 4.400241 | 1.132478 | 2.747135 | 0 | 11.64481 | 0 |  |  | 2.670288e-05
2018-04-03 06:10 | 239895.5 | 1920.001 | 3 | 28 | 4.400243 | 1.012094 | 2.782808 | 0 | 11.80178 | 0 |  |  | 2.670288e-05
2018-04-03 06:12 | 240015.5 | 2040.0013 | 3 | 28 | 4.40022 | 0.9068727 | 2.814769 | 0 | 11.94242 | 0 |  |  | 2.670288e-05
2018-04-03 06:14 | 240135.5 | 2160.001 | 3 | 28 | 4.400255 | 0.8101873 | 2.843383 | 0 | 12.06832 | 0 |  |  | 2.670288e-05
2018-04-03 06:16 | 240255.5 | 2280.0006 | 3 | 28 | 4.400177 | 0.7242603 | 2.868895 | 0 | 12.18058 | 0 |  |  | 2.670288e-05
2018-04-03 06:18 | 240375.5 | 2400.0002 | 3 | 28 | 4.400209 | 0.6547518 | 2.891861 | 0 | 12.28164 | 0 |  |  | 2.670288e-05
2018-04-03 06:18 | 240380.8 | 2405.2569 | 3 | 28 | 4.400207 | 0.6519947 | 2.892814 | 0 | 12.28583 | 0 |  |  | 2.670288e-05
2018-04-03 06:20 | 240500.8 | 120.0013 | 4 | 28 | 4.330978 | 0 | 2.892814 | 0 | 12.28583 | 0 |  |  | 2.670288e-05
2018-04-03 06:22 | 240620.8 | 240.0001 | 4 | 28 | 4.325094 | 0 | 2.892814 | 0 | 12.28583 | 0 |  |  | 2.670288e-05
2018-04-03 06:23 | 240680.8 | 300.0037 | 4 | 28 | 4.323414 | 0 | 2.892814 | 0 | 12.28583 | 0 |  |  | 2.670288e-05
2018-04-03 06:25 | 240800.9 | 120.0006 | 5 | 28 | 4.077705 | -2.281994 | 2.892814 | 0.07605763 | 12.28583 | 0.3126662 |  |  | 2.670288e-05
2018-04-03 06:27 | 240920.9 | 240.001 | 5 | 28 | 4.043511 | -2.282038 | 2.892814 | 0.152124 | 12.28583 | 0.6214907 |  |  | 2.670288e-05
2018-04-03 06:29 | 241040.9 | 360.0007 | 5 | 28 | 4.013901 | -2.282061 | 2.892814 | 0.2281847 | 12.28583 | 0.9279028 |  |  | 2.670288e-05
2018-04-03 06:31 | 241160.9 | 480.0002 | 5 | 28 | 3.984251 | -2.282009 | 2.892814 | 0.3042556 | 12.28583 | 1.232121 |  |  | 2.670288e-05
2018-04-03 06:33 | 241280.9 | 600.0007 | 5 | 28 | 3.953141 | -2.282078 | 2.892814 | 0.380327 | 12.28583 | 1.534025 |  |  | 2.670288e-05
2018-04-03 06:35 | 241400.9 | 720.0002 | 5 | 28 | 3.924289 | -2.282072 | 2.892814 | 0.4563871 | 12.28583 | 1.833592 |  |  | 2.670288e-05
2018-04-03 06:37 | 241520.9 | 840.0015 | 5 | 28 | 3.897239 | -2.282064 | 2.892814 | 0.5324602 | 12.28583 | 2.131084 |  |  | 2.670288e-05
2018-04-03 06:39 | 241640.9 | 960.0002 | 5 | 28 | 3.871401 | -2.282131 | 2.892814 | 0.6085307 | 12.28583 | 2.426575 |  |  | 2.670288e-05
2018-04-03 06:41 | 241760.9 | 1080.0015 | 5 | 28 | 3.843748 | -2.282123 | 2.892814 | 0.6846042 | 12.28583 | 2.720057 |  |  | 2.670288e-05
2018-04-03 06:43 | 241880.9 | 1200.001 | 5 | 28 | 3.815825 | -2.282118 | 2.892814 | 0.7606639 | 12.28583 | 3.011324 |  |  | 2.670288e-05
2018-04-03 06:45 | 242000.9 | 1320.0007 | 5 | 28 | 3.791337 | -2.282159 | 2.892814 | 0.8367407 | 12.28583 | 3.300671 |  |  | 2.670288e-05
2018-04-03 06:47 | 242120.9 | 1440.0002 | 5 | 28 | 3.769788 | -2.282149 | 2.892814 | 0.9128036 | 12.28583 | 3.588215 |  |  | 2.670288e-05
2018-04-03 06:49 | 242240.9 | 1560.0007 | 5 | 28 | 3.748472 | -2.282109 | 2.892814 | 0.9888762 | 12.28583 | 3.874187 |  |  | 2.670288e-05
2018-04-03 06:51 | 242360.9 | 1680.001 | 5 | 28 | 3.725719 | -2.28198 | 2.892814 | 1.064933 | 12.28583 | 4.158413 |  |  | 2.670288e-05
2018-04-03 06:53 | 242480.9 | 1800.0014 | 5 | 28 | 3.705445 | -2.282185 | 2.892814 | 1.141003 | 12.28583 | 4.441046 |  |  | 2.670288e-05
2018-04-03 06:55 | 242600.9 | 1920.001 | 5 | 28 | 3.686735 | -2.282118 | 2.892814 | 1.217074 | 12.28583 | 4.722199 |  |  | 2.670288e-05
2018-04-03 06:57 | 242720.9 | 2040.0014 | 5 | 28 | 3.669197 | -2.282123 | 2.892814 | 1.293146 | 12.28583 | 5.001994 |  |  | 2.670288e-05
2018-04-03 06:59 | 242840.9 | 2160.0002 | 5 | 28 | 3.650642 | -2.282084 | 2.892814 | 1.369206 | 12.28583 | 5.280382 |  |  | 2.670288e-05
2018-04-03 07:01 | 242960.9 | 2280.0006 | 5 | 28 | 3.632959 | -2.282205 | 2.892814 | 1.445281 | 12.28583 | 5.557407 |  |  | 2.670288e-05
2018-04-03 07:03 | 243080.9 | 2400.001 | 5 | 28 | 3.6177 | -2.282092 | 2.892814 | 1.521342 | 12.28583 | 5.833139 |  |  | 2.670288e-05
2018-04-03 07:05 | 243200.9 | 2520.0014 | 5 | 28 | 3.604496 | -2.282061 | 2.892814 | 1.597412 | 12.28583 | 6.107821 |  |  | 2.670288e-05
2018-04-03 07:07 | 243320.9 | 2640.001 | 5 | 28 | 3.591408 | -2.282046 | 2.892814 | 1.673484 | 12.28583 | 6.381528 |  |  | 2.670288e-05
2018-04-03 07:09 | 243440.9 | 2760.0007 | 5 | 28 | 3.577318 | -2.282131 | 2.892814 | 1.749552 | 12.28583 | 6.654184 |  |  | 2.670288e-05
2018-04-03 07:11 | 243560.9 | 2880.0002 | 5 | 28 | 3.565385 | -2.282134 | 2.892814 | 1.825616 | 12.28583 | 6.925822 |  |  | 2.670288e-05
2018-04-03 07:13 | 243680.9 | 3000.0006 | 5 | 28 | 3.554788 | -2.282076 | 2.892814 | 1.901678 | 12.28583 | 7.196601 |  |  | 2.670288e-05
2018-04-03 07:15 | 243800.9 | 3120.0002 | 5 | 28 | 3.544888 | -2.281982 | 2.892814 | 1.97775 | 12.28583 | 7.466654 |  |  | 2.670288e-05
2018-04-03 07:17 | 243920.9 | 3240.0006 | 5 | 28 | 3.532959 | -2.282125 | 2.892814 | 2.053819 | 12.28583 | 7.735876 |  |  | 2.670288e-05
2018-04-03 07:19 | 244040.9 | 3360.0002 | 5 | 28 | 3.520101 | -2.282092 | 2.892814 | 2.129887 | 12.28583 | 8.004112 |  |  | 2.670288e-05
2018-04-03 07:21 | 244160.9 | 3480.0014 | 5 | 28 | 3.50861 | -2.282081 | 2.892814 | 2.205958 | 12.28583 | 8.271454 |  |  | 2.670288e-05
2018-04-03 07:23 | 244280.9 | 3600.0002 | 5 | 28 | 3.497607 | -2.282181 | 2.892814 | 2.282023 | 12.28583 | 8.537914 |  |  | 2.670288e-05
2018-04-03 07:25 | 244400.9 | 3720.0006 | 5 | 28 | 3.484097 | -2.282141 | 2.892814 | 2.358088 | 12.28583 | 8.803465 |  |  | 2.670288e-05
2018-04-03 07:27 | 244520.9 | 3840.0003 | 5 | 28 | 3.465758 | -2.282125 | 2.892814 | 2.43415 | 12.28583 | 9.067801 |  |  | 2.670288e-05
2018-04-03 07:29 | 244640.9 | 3960.0014 | 5 | 28 | 3.446309 | -2.282006 | 2.892814 | 2.510217 | 12.28583 | 9.330708 |  |  | 2.670288e-05
2018-04-03 07:31 | 244760.9 | 4080.0003 | 5 | 28 | 3.4217 | -2.282098 | 2.892814 | 2.586281 | 12.28583 | 9.591955 |  |  | 2.670288e-05
2018-04-03 07:33 | 244880.9 | 4200.0004 | 5 | 28 | 3.387162 | -2.282076 | 2.892814 | 2.66236 | 12.28583 | 9.851067 |  |  | 2.670288e-05
2018-04-03 07:35 | 245000.9 | 4320.0002 | 5 | 28 | 3.330972 | -2.282125 | 2.892814 | 2.738419 | 12.28583 | 10.10674 |  |  | 2.670288e-05
2018-04-03 07:37 | 245120.9 | 4440.0006 | 5 | 28 | 3.232409 | -2.282065 | 2.892814 | 2.814492 | 12.28583 | 10.35676 |  |  | 2.670288e-05
2018-04-03 07:39 | 245240.9 | 4560.0002 | 5 | 28 | 3.008517 | -2.282092 | 2.892814 | 2.890554 | 12.28583 | 10.59559 |  |  | 2.670288e-05
2018-04-03 07:40 | 245243.5 | 4562.5818 | 5 | 28 | 2.99999 | -2.282136 | 2.892814 | 2.892198 | 12.28583 | 10.60053 |  |  | 2.670288e-05
2018-04-03 07:42 | 245363.5 | 120.0003 | 6 | 28 | 3.369149 | 0 | 2.892814 | 2.892198 | 12.28583 | 10.60053 |  |  | 2.670288e-05
2018-04-03 07:44 | 245483.5 | 239.9999 | 6 | 28 | 3.384258 | 0 | 2.892814 | 2.892198 | 12.28583 | 10.60053 |  |  | 2.670288e-05
2018-04-03 07:45 | 245543.5 | 300.0035 | 6 | 28 | 3.387966 | 0 | 2.892814 | 2.892198 | 12.28583 | 10.60053 |  |  | 2.670288e-05
2018-04-03 07:45 | 245543.5 | 0.0024 | 7 | 29 | 3.388067 | 0 | 0 | 0 | 0 | 0 |  |  | 2.670288e-05
2018-04-03 07:47 | 245663.6 | 120.0008 | 2 | 29 | 4.094082 | 4.890101 | 0.1624202 | 0 | 0.6458424 | 0 |  |  | 2.670288e-05
2018-04-03 07:49 | 245783.6 | 240.0004 | 2 | 29 | 4.124122 | 4.89014 | 0.3254132 | 0 | 1.315422 | 0 |  |  | 2.670288e-05
2018-04-03 07:51 | 245903.6 | 360.0016 | 2 | 29 | 4.156062 | 4.89005 | 0.4883754 | 0 | 1.990218 | 0 |  |  | 2.670288e-05
2018-04-03 07:53 | 246023.6 | 480.0004 | 2 | 29 | 4.182776 | 4.890044 | 0.6514072 | 0 | 2.670024 | 0 |  |  | 2.670288e-05
2018-04-03 07:55 | 246143.6 | 600.0016 | 2 | 29 | 4.200284 | 4.740693 | 0.8134968 | 0 | 3.349904 | 0 |  |  | 2.670288e-05
2018-04-03 07:57 | 246263.6 | 720.0011 | 2 | 29 | 4.200259 | 4.397759 | 0.9657193 | 0 | 3.989282 | 0 |  |  | 2.670288e-05
2018-04-03 07:59 | 246383.6 | 840.0016 | 2 | 29 | 4.200288 | 4.082606 | 1.106988 | 0 | 4.58265 | 0 |  |  | 2.670288e-05
2018-04-03 08:01 | 246503.6 | 960.0004 | 2 | 29 | 4.200276 | 3.789189 | 1.238186 | 0 | 5.133715 | 0 |  |  | 2.670288e-05
2018-04-03 08:03 | 246623.6 | 1080.0025 | 2 | 29 | 4.200292 | 3.492873 | 1.359613 | 0 | 5.643742 | 0 |  |  | 2.670288e-05
2018-04-03 08:04 | 246718.9 | 1175.3301 | 2 | 29 | 4.20025 | 3.259999 | 1.448945 | 0 | 6.018959 | 0 |  |  | 2.670288e-05
2018-04-03 08:06 | 246839 | 120.0008 | 3 | 29 | 4.220188 | 3.260125 | 1.557217 | 0 | 6.474716 | 0 |  |  | 2.670288e-05
2018-04-03 08:08 | 246959 | 240.0011 | 3 | 29 | 4.242984 | 3.260165 | 1.665896 | 0 | 6.934595 | 0 |  |  | 2.670288e-05
2018-04-03 08:10 | 247079 | 360.0007 | 3 | 29 | 4.268194 | 3.260095 | 1.774547 | 0 | 7.396931 | 0 |  |  | 2.670288e-05
2018-04-03 08:12 | 247199 | 480.0002 | 3 | 29 | 4.298216 | 3.260131 | 1.88322 | 0 | 7.862357 | 0 |  |  | 2.670288e-05
2018-04-03 08:14 | 247319 | 600.0015 | 3 | 29 | 4.3301 | 3.260121 | 1.991898 | 0 | 8.331207 | 0 |  |  | 2.670288e-05
2018-04-03 08:16 | 247439 | 720.001 | 3 | 29 | 4.363119 | 3.260137 | 2.100548 | 0 | 8.803448 | 0 |  |  | 2.670288e-05
2018-04-03 08:18 | 247559 | 840.0015 | 3 | 29 | 4.397943 | 3.260127 | 2.209233 | 0 | 9.279519 | 0 |  |  | 2.670288e-05
2018-04-03 08:20 | 247679 | 960.0011 | 3 | 29 | 4.400285 | 2.836291 | 2.310773 | 0 | 9.726315 | 0 |  |  | 2.670288e-05
2018-04-03 08:22 | 247799 | 1080.0015 | 3 | 29 | 4.400274 | 2.462062 | 2.398889 | 0 | 10.11405 | 0 |  |  | 2.670288e-05
2018-04-03 08:24 | 247919 | 1200.0011 | 3 | 29 | 4.400257 | 2.15651 | 2.475739 | 0 | 10.45221 | 0 |  |  | 2.670288e-05
2018-04-03 08:26 | 248039 | 1320.0015 | 3 | 29 | 4.400288 | 1.898849 | 2.54317 | 0 | 10.74893 | 0 |  |  | 2.670288e-05
2018-04-03 08:28 | 248159 | 1440.0011 | 3 | 29 | 4.400241 | 1.672146 | 2.602612 | 0 | 11.01049 | 0 |  |  | 2.670288e-05
2018-04-03 08:30 | 248279 | 1560.0015 | 3 | 29 | 4.400277 | 1.464286 | 2.654828 | 0 | 11.24025 | 0 |  |  | 2.670288e-05
2018-04-03 08:32 | 248399 | 1680.0004 | 3 | 29 | 4.400196 | 1.29003 | 2.700611 | 0 | 11.44171 | 0 |  |  | 2.670288e-05
2018-04-03 08:34 | 248519 | 1800.0006 | 3 | 29 | 4.400203 | 1.146983 | 2.741176 | 0 | 11.6202 | 0 |  |  | 2.670288e-05
2018-04-03 08:36 | 248639 | 1920.0011 | 3 | 29 | 4.400258 | 1.027588 | 2.777368 | 0 | 11.77946 | 0 |  |  | 2.670288e-05
2018-04-03 08:38 | 248759 | 2040.0007 | 3 | 29 | 4.400233 | 0.9175158 | 2.809752 | 0 | 11.92196 | 0 |  |  | 2.670288e-05
2018-04-03 08:40 | 248879 | 2160.0004 | 3 | 29 | 4.400198 | 0.8158131 | 2.838587 | 0 | 12.04883 | 0 |  |  | 2.670288e-05
2018-04-03 08:42 | 248999 | 2280.0016 | 3 | 29 | 4.400202 | 0.7337046 | 2.864377 | 0 | 12.16231 | 0 |  |  | 2.670288e-05
2018-04-03 08:44 | 249119 | 2400.0027 | 3 | 29 | 4.400224 | 0.6645021 | 2.887638 | 0 | 12.26467 | 0 |  |  | 2.670288e-05
2018-04-03 08:45 | 249142.1 | 2423.1668 | 3 | 29 | 4.40019 | 0.6519985 | 2.891873 | 0 | 12.2833 | 0 |  |  | 2.670288e-05
2018-04-03 08:47 | 249262.1 | 120.0006 | 4 | 29 | 4.330844 | 0 | 2.891873 | 0 | 12.2833 | 0 |  |  | 2.670288e-05
2018-04-03 08:49 | 249382.1 | 240.001 | 4 | 29 | 4.325021 | 0 | 2.891873 | 0 | 12.2833 | 0 |  |  | 2.670288e-05
2018-04-03 08:50 | 249442.2 | 300.003 | 4 | 29 | 4.323372 | 0 | 2.891873 | 0 | 12.2833 | 0 |  |  | 2.670288e-05
2018-04-03 08:52 | 249562.2 | 120.0006 | 5 | 29 | 4.076868 | -2.282061 | 2.891873 | 0.07605533 | 12.2833 | 0.3125832 |  |  | 2.670288e-05
2018-04-03 08:54 | 249682.2 | 240.001 | 5 | 29 | 4.04323 | -2.282089 | 2.891873 | 0.1521197 | 12.2833 | 0.6213477 |  |  | 2.670288e-05
2018-04-03 08:56 | 249802.2 | 360.0006 | 5 | 29 | 4.012998 | -2.282116 | 2.891873 | 0.2281823 | 12.2833 | 0.9277353 |  |  | 2.670288e-05
2018-04-03 08:58 | 249922.2 | 480.001 | 5 | 29 | 3.981719 | -2.282079 | 2.891873 | 0.304257 | 12.2833 | 1.231844 |  |  | 2.670288e-05
2018-04-03 09:00 | 250042.2 | 600.0014 | 5 | 29 | 3.951895 | -2.282145 | 2.891873 | 0.380315 | 12.2833 | 1.533535 |  |  | 2.670288e-05
2018-04-03 09:02 | 250162.2 | 720.0002 | 5 | 29 | 3.923659 | -2.281993 | 2.891873 | 0.4563815 | 12.2833 | 1.833061 |  |  | 2.670288e-05
2018-04-03 09:04 | 250282.2 | 840.0014 | 5 | 29 | 3.897228 | -2.282101 | 2.891873 | 0.5324544 | 12.2833 | 2.130537 |  |  | 2.670288e-05
2018-04-03 09:06 | 250402.2 | 960.001 | 5 | 29 | 3.870106 | -2.282033 | 2.891873 | 0.6085274 | 12.2833 | 2.42599 |  |  | 2.670288e-05
2018-04-03 09:08 | 250522.2 | 1080.0023 | 5 | 29 | 3.841544 | -2.281986 | 2.891873 | 0.6845827 | 12.2833 | 2.719236 |  |  | 2.670288e-05
2018-04-03 09:10 | 250642.2 | 1200.0011 | 5 | 29 | 3.815112 | -2.282152 | 2.891873 | 0.7606559 | 12.2833 | 3.010459 |  |  | 2.670288e-05
2018-04-03 09:12 | 250762.2 | 1320.0006 | 5 | 29 | 3.791353 | -2.282036 | 2.891873 | 0.8367188 | 12.2833 | 3.299718 |  |  | 2.670288e-05
2018-04-03 09:14 | 250882.2 | 1440.001 | 5 | 29 | 3.769372 | -2.282051 | 2.891873 | 0.9127944 | 12.2833 | 3.587309 |  |  | 2.670288e-05
2018-04-03 09:16 | 251002.2 | 1560.0023 | 5 | 29 | 3.746485 | -2.282105 | 2.891873 | 0.9888603 | 12.2833 | 3.873166 |  |  | 2.670288e-05
2018-04-03 09:18 | 251122.2 | 1680.0003 | 5 | 29 | 3.72527 | -2.282094 | 2.891873 | 1.064922 | 12.2833 | 4.157306 |  |  | 2.670288e-05
2018-04-03 09:20 | 251242.2 | 1800.0014 | 5 | 29 | 3.705787 | -2.282099 | 2.891873 | 1.140978 | 12.2833 | 4.439887 |  |  | 2.670288e-05
2018-04-03 09:22 | 251362.2 | 1920.0011 | 5 | 29 | 3.687585 | -2.281986 | 2.891873 | 1.217054 | 12.2833 | 4.721117 |  |  | 2.670288e-05
2018-04-03 09:24 | 251482.2 | 2040.0006 | 5 | 29 | 3.668929 | -2.282007 | 2.891873 | 1.293115 | 12.2833 | 5.000895 |  |  | 2.670288e-05
2018-04-03 09:26 | 251602.2 | 2160.0018 | 5 | 29 | 3.649801 | -2.282027 | 2.891873 | 1.369188 | 12.2833 | 5.27926 |  |  | 2.670288e-05
2018-04-03 09:28 | 251722.2 | 2280.0014 | 5 | 29 | 3.63352 | -2.281926 | 2.891873 | 1.445254 | 12.2833 | 5.556251 |  |  | 2.670288e-05
2018-04-03 09:30 | 251842.2 | 2400.0003 | 5 | 29 | 3.619073 | -2.282065 | 2.891873 | 1.521315 | 12.2833 | 5.832055 |  |  | 2.670288e-05
2018-04-03 09:32 | 251962.2 | 2520.0006 | 5 | 29 | 3.605298 | -2.282123 | 2.891873 | 1.597386 | 12.2833 | 6.106837 |  |  | 2.670288e-05
2018-04-03 09:34 | 252082.2 | 2640.0011 | 5 | 29 | 3.59044 | -2.281958 | 2.891873 | 1.673449 | 12.2833 | 6.380509 |  |  | 2.670288e-05
2018-04-03 09:36 | 252202.2 | 2760.0007 | 5 | 29 | 3.577206 | -2.282067 | 2.891873 | 1.749514 | 12.2833 | 6.65309 |  |  | 2.670288e-05
2018-04-03 09:38 | 252322.2 | 2880.0003 | 5 | 29 | 3.565968 | -2.282103 | 2.891873 | 1.825585 | 12.2833 | 6.924777 |  |  | 2.670288e-05
2018-04-03 09:40 | 252442.2 | 3000.0007 | 5 | 29 | 3.555867 | -2.282087 | 2.891873 | 1.901648 | 12.2833 | 7.195635 |  |  | 2.670288e-05
2018-04-03 09:42 | 252562.2 | 3120.0003 | 5 | 29 | 3.54471 | -2.282081 | 2.891873 | 1.977718 | 12.2833 | 7.465719 |  |  | 2.670288e-05
2018-04-03 09:44 | 252682.2 | 3240.0014 | 5 | 29 | 3.531849 | -2.282099 | 2.891873 | 2.053779 | 12.2833 | 7.734838 |  |  | 2.670288e-05
2018-04-03 09:46 | 252802.2 | 3360.0003 | 5 | 29 | 3.520815 | -2.282013 | 2.891873 | 2.129846 | 12.2833 | 8.003072 |  |  | 2.670288e-05
2018-04-03 09:48 | 252922.2 | 3480.0014 | 5 | 29 | 3.51044 | -2.282072 | 2.891873 | 2.205902 | 12.2833 | 8.270452 |  |  | 2.670288e-05
2018-04-03 09:50 | 253042.2 | 3600.0003 | 5 | 29 | 3.498615 | -2.28202 | 2.891873 | 2.281975 | 12.2833 | 8.537066 |  |  | 2.670288e-05
2018-04-03 09:52 | 253162.2 | 3720.0007 | 5 | 29 | 3.482853 | -2.282074 | 2.891873 | 2.358051 | 12.2833 | 8.802658 |  |  | 2.670288e-05
2018-04-03 09:54 | 253282.2 | 3840.0003 | 5 | 29 | 3.465979 | -2.282176 | 2.891873 | 2.434115 | 12.2833 | 9.066924 |  |  | 2.670288e-05
2018-04-03 09:56 | 253402.2 | 3960.0006 | 5 | 29 | 3.447654 | -2.282083 | 2.891873 | 2.510185 | 12.2833 | 9.329906 |  |  | 2.670288e-05
2018-04-03 09:58 | 253522.2 | 4080.0011 | 5 | 29 | 3.423981 | -2.282098 | 2.891873 | 2.586246 | 12.2833 | 9.591304 |  |  | 2.670288e-05
2018-04-03 10:00 | 253642.2 | 4200.0006 | 5 | 29 | 3.387095 | -2.282029 | 2.891873 | 2.662314 | 12.2833 | 9.850471 |  |  | 2.670288e-05
2018-04-03 10:02 | 253762.2 | 4320.0003 | 5 | 29 | 3.328275 | -2.281984 | 2.891873 | 2.738378 | 12.2833 | 10.10601 |  |  | 2.670288e-05
2018-04-03 10:04 | 253882.2 | 4440.0015 | 5 | 29 | 3.23315 | -2.282058 | 2.891873 | 2.814443 | 12.2833 | 10.35594 |  |  | 2.670288e-05
2018-04-03 10:06 | 254002.2 | 4560.0011 | 5 | 29 | 3.009012 | -2.282027 | 2.891873 | 2.890504 | 12.2833 | 10.59483 |  |  | 2.670288e-05
2018-04-03 10:06 | 254004.9 | 4562.7081 | 5 | 29 | 2.999996 | -2.282131 | 2.891873 | 2.89223 | 12.2833 | 10.60002 |  |  | 2.670288e-05
2018-04-03 10:08 | 254125 | 120.0013 | 6 | 29 | 3.365876 | 0 | 2.891873 | 2.89223 | 12.2833 | 10.60002 |  |  | 2.670288e-05
2018-04-03 10:10 | 254245 | 240.001 | 6 | 29 | 3.380938 | 0 | 2.891873 | 2.89223 | 12.2833 | 10.60002 |  |  | 2.670288e-05
2018-04-03 10:11 | 254305 | 300.0005 | 6 | 29 | 3.384572 | 0 | 2.891873 | 2.89223 | 12.2833 | 10.60002 |  |  | 2.670288e-05
2018-04-03 10:11 | 254305 | 0.0024 | 7 | 30 | 3.384613 | 0 | 0 | 0 | 0 | 0 |  |  | 2.670288e-05
2018-04-03 10:13 | 254425.0772 | 120.0023 | 2 | 30 | 4.092423 | 4.890069 | 0.162409 | 0 | 0.6454662 | 0 |  |  | 2.670288e-05
2018-04-03 10:15 | 254545.0752 | 240.0003 | 2 | 30 | 4.121695 | 4.89005 | 0.3254053 | 0 | 1.31476 | 0 |  |  | 2.670288e-05
2018-04-03 10:17 | 254665.0756 | 360.0007 | 2 | 30 | 4.154778 | 4.890029 | 0.4884026 | 0 | 1.989354 | 0 |  |  | 2.670288e-05
2018-04-03 10:19 | 254785.0752 | 480.0003 | 2 | 30 | 4.184055 | 4.890126 | 0.6513947 | 0 | 2.668959 | 0 |  |  | 2.670288e-05
2018-04-03 10:21 | 254905.0756 | 600.0007 | 2 | 30 | 4.20027 | 4.75344 | 0.8135212 | 0 | 3.349116 | 0 |  |  | 2.670288e-05
2018-04-03 10:23 | 255025.0777 | 720.0028 | 2 | 30 | 4.200273 | 4.423036 | 0.966436 | 0 | 3.9914 | 0 |  |  | 2.670288e-05
2018-04-03 10:25 | 255145.0764 | 840.0015 | 2 | 30 | 4.200298 | 4.112189 | 1.108671 | 0 | 4.588826 | 0 |  |  | 2.670288e-05
2018-04-03 10:27 | 255265.0752 | 960.0003 | 2 | 30 | 4.20024 | 3.79523 | 1.240446 | 0 | 5.14232 | 0 |  |  | 2.670288e-05
2018-04-03 10:29 | 255385.0757 | 1080.0008 | 2 | 30 | 4.200249 | 3.483811 | 1.36165 | 0 | 5.65141 | 0 |  |  | 2.670288e-05
2018-04-03 10:30 | 255486.7692 | 1181.6943 | 2 | 30 | 4.200234 | 3.259999 | 1.456841 | 0 | 6.051235 | 0 |  |  | 2.670288e-05
2018-04-03 10:32 | 255606.8 | 120.0007 | 3 | 30 | 4.219451 | 3.260156 | 1.565115 | 0 | 6.506959 | 0 |  |  | 2.670288e-05
2018-04-03 10:34 | 255726.8 | 240.0003 | 3 | 30 | 4.242439 | 3.260123 | 1.673771 | 0 | 6.966637 | 0 |  |  | 2.670288e-05
2018-04-03 10:36 | 255846.8 | 360.0006 | 3 | 30 | 4.269724 | 3.260165 | 1.782442 | 0 | 7.429097 | 0 |  |  | 2.670288e-05
2018-04-03 10:38 | 255966.8 | 480.0003 | 3 | 30 | 4.300329 | 3.260139 | 1.891101 | 0 | 7.894699 | 0 |  |  | 2.670288e-05
2018-04-03 10:40 | 256086.8 | 600.0015 | 3 | 30 | 4.331165 | 3.260095 | 1.999766 | 0 | 8.363659 | 0 |  |  | 2.670288e-05
2018-04-03 10:42 | 256206.8 | 720.0003 | 3 | 30 | 4.363611 | 3.260127 | 2.108449 | 0 | 8.836129 | 0 |  |  | 2.670288e-05
2018-04-03 10:44 | 256326.8 | 840.0015 | 3 | 30 | 4.39987 | 3.260087 | 2.217111 | 0 | 9.312221 | 0 |  |  | 2.670288e-05
2018-04-03 10:46 | 256446.8 | 960.001 | 3 | 30 | 4.400303 | 2.79531 | 2.317473 | 0 | 9.753843 | 0 |  |  | 2.670288e-05
2018-04-03 10:48 | 256566.8 | 1080.0014 | 3 | 30 | 4.400277 | 2.445956 | 2.404643 | 0 | 10.13741 | 0 |  |  | 2.670288e-05
2018-04-03 10:50 | 256686.8 | 1200.0003 | 3 | 30 | 4.400271 | 2.148417 | 2.481074 | 0 | 10.47373 | 0 |  |  | 2.670288e-05
2018-04-03 10:52 | 256806.8 | 1320.0014 | 3 | 30 | 4.400285 | 1.888685 | 2.548312 | 0 | 10.7696 | 0 |  |  | 2.670288e-05
2018-04-03 10:54 | 256926.8 | 1440.0019 | 3 | 30 | 4.400221 | 1.652092 | 2.607277 | 0 | 11.02906 | 0 |  |  | 2.670288e-05
2018-04-03 10:56 | 257046.8 | 1560.0007 | 3 | 30 | 4.400236 | 1.447991 | 2.658808 | 0 | 11.25581 | 0 |  |  | 2.670288e-05
2018-04-03 10:58 | 257166.8 | 1680.0003 | 3 | 30 | 4.400262 | 1.283158 | 2.704244 | 0 | 11.45574 | 0 |  |  | 2.670288e-05
2018-04-03 11:00 | 257286.8 | 1800.0014 | 3 | 30 | 4.400203 | 1.143739 | 2.744624 | 0 | 11.63342 | 0 |  |  | 2.670288e-05
2018-04-03 11:02 | 257406.8 | 1920.0004 | 3 | 30 | 4.400239 | 1.019603 | 2.780644 | 0 | 11.79191 | 0 |  |  | 2.670288e-05
2018-04-03 11:04 | 257526.8 | 2040.0023 | 3 | 30 | 4.400243 | 0.9038734 | 2.812653 | 0 | 11.93276 | 0 |  |  | 2.670288e-05
2018-04-03 11:06 | 257646.8 | 2160.0011 | 3 | 30 | 4.400233 | 0.8099976 | 2.841143 | 0 | 12.05812 | 0 |  |  | 2.670288e-05
2018-04-03 11:08 | 257766.8 | 2280.0015 | 3 | 30 | 4.40021 | 0.7302742 | 2.866765 | 0 | 12.17086 | 0 |  |  | 2.670288e-05
2018-04-03 11:10 | 257886.8 | 2400.0003 | 3 | 30 | 4.400225 | 0.661417 | 2.889944 | 0 | 12.27286 | 0 |  |  | 2.670288e-05
2018-04-03 11:11 | 257903.6 | 2416.7825 | 3 | 30 | 4.400215 | 0.6519947 | 2.893004 | 0 | 12.28632 | 0 |  |  | 2.670288e-05
2018-04-03 11:13 | 258023.6 | 120.0005 | 4 | 30 | 4.331068 | 0 | 2.893004 | 0 | 12.28632 | 0 |  |  | 2.670288e-05
2018-04-03 11:15 | 258143.6 | 240.0009 | 4 | 30 | 4.32529 | 0 | 2.893004 | 0 | 12.28632 | 0 |  |  | 2.670288e-05
2018-04-03 11:16 | 258203.6 | 300.0021 | 4 | 30 | 4.323638 | 0 | 2.893004 | 0 | 12.28632 | 0 |  |  | 2.670288e-05
2018-04-03 11:18 | 258323.7 | 120.0006 | 5 | 30 | 4.077815 | -2.281914 | 2.893004 | 0.07605613 | 12.28632 | 0.3126305 |  |  | 2.670288e-05
2018-04-03 11:20 | 258443.7 | 240.0003 | 5 | 30 | 4.043902 | -2.28202 | 2.893004 | 0.1521295 | 12.28632 | 0.6215137 |  |  | 2.670288e-05
2018-04-03 11:22 | 258563.7 | 360.0006 | 5 | 30 | 4.012042 | -2.281871 | 2.893004 | 0.2281812 | 12.28632 | 0.9278554 |  |  | 2.670288e-05
2018-04-03 11:24 | 258683.7 | 480.0003 | 5 | 30 | 3.981139 | -2.282264 | 2.893004 | 0.3042615 | 12.28632 | 1.231897 |  |  | 2.670288e-05
2018-04-03 11:26 | 258803.7 | 600.0014 | 5 | 30 | 3.952354 | -2.282041 | 2.893004 | 0.3803176 | 12.28632 | 1.533588 |  |  | 2.670288e-05
2018-04-03 11:28 | 258923.7 | 720.0002 | 5 | 30 | 3.924958 | -2.282006 | 2.893004 | 0.456387 | 12.28632 | 1.833193 |  |  | 2.670288e-05
2018-04-03 11:30 | 259043.7 | 840.0014 | 5 | 30 | 3.897405 | -2.282002 | 2.893004 | 0.5324479 | 12.28632 | 2.130686 |  |  | 2.670288e-05
2018-04-03 11:32 | 259163.7 | 960.0002 | 5 | 30 | 3.868711 | -2.28204 | 2.893004 | 0.6085228 | 12.28632 | 2.426088 |  |  | 2.670288e-05
2018-04-03 11:34 | 259283.7 | 1080.0006 | 5 | 30 | 3.841623 | -2.281947 | 2.893004 | 0.6845848 | 12.28632 | 2.719312 |  |  | 2.670288e-05
2018-04-03 11:36 | 259403.7 | 1200.0011 | 5 | 30 | 3.815683 | -2.281933 | 2.893004 | 0.7606487 | 12.28632 | 3.010521 |  |  | 2.670288e-05
2018-04-03 11:38 | 259523.7 | 1320.0014 | 5 | 30 | 3.79184 | -2.282007 | 2.893004 | 0.8367161 | 12.28632 | 3.29986 |  |  | 2.670288e-05
2018-04-03 11:40 | 259643.7 | 1440.0011 | 5 | 30 | 3.768337 | -2.28202 | 2.893004 | 0.9127828 | 12.28632 | 3.587403 |  |  | 2.670288e-05
2018-04-03 11:42 | 259763.7 | 1560.0014 | 5 | 30 | 3.745589 | -2.282038 | 2.893004 | 0.9888514 | 12.28632 | 3.873172 |  |  | 2.670288e-05
2018-04-03 11:44 | 259883.7 | 1680.0011 | 5 | 30 | 3.724955 | -2.282061 | 2.893004 | 1.064917 | 12.28632 | 4.157292 |  |  | 2.670288e-05
2018-04-03 11:46 | 260003.7 | 1800.0006 | 5 | 30 | 3.706005 | -2.282046 | 2.893004 | 1.140984 | 12.28632 | 4.439909 |  |  | 2.670288e-05
2018-04-03 11:48 | 260123.7 | 1920.0002 | 5 | 30 | 3.686885 | -2.282004 | 2.893004 | 1.217049 | 12.28632 | 4.721083 |  |  | 2.670288e-05
2018-04-03 11:50 | 260243.7 | 2040.0006 | 5 | 30 | 3.666653 | -2.281944 | 2.893004 | 1.293111 | 12.28632 | 5.000746 |  |  | 2.670288e-05
2018-04-03 11:52 | 260363.7 | 2160.0011 | 5 | 30 | 3.648716 | -2.281954 | 2.893004 | 1.369182 | 12.28632 | 5.278969 |  |  | 2.670288e-05
2018-04-03 11:54 | 260483.7 | 2280.0014 | 5 | 30 | 3.632848 | -2.281984 | 2.893004 | 1.445249 | 12.28632 | 5.555901 |  |  | 2.670288e-05
2018-04-03 11:56 | 260603.7 | 2400.0018 | 5 | 30 | 3.618386 | -2.282103 | 2.893004 | 1.521315 | 12.28632 | 5.831692 |  |  | 2.670288e-05
2018-04-03 11:58 | 260723.7 | 2520.0014 | 5 | 30 | 3.60322 | -2.281962 | 2.893004 | 1.597381 | 12.28632 | 6.106359 |  |  | 2.670288e-05
2018-04-03 12:00 | 260843.7 | 2640.0002 | 5 | 30 | 3.588476 | -2.282084 | 2.893004 | 1.673441 | 12.28632 | 6.379845 |  |  | 2.670288e-05
2018-04-03 12:02 | 260963.7 | 2760.0014 | 5 | 30 | 3.576267 | -2.282004 | 2.893004 | 1.749503 | 12.28632 | 6.652318 |  |  | 2.670288e-05
2018-04-03 12:04 | 261083.7 | 2880.0003 | 5 | 30 | 3.565648 | -2.282091 | 2.893004 | 1.825575 | 12.28632 | 6.923959 |  |  | 2.670288e-05
2018-04-03 12:06 | 261203.7 | 3000.0006 | 5 | 30 | 3.554591 | -2.282078 | 2.893004 | 1.901636 | 12.28632 | 7.194755 |  |  | 2.670288e-05
2018-04-03 12:08 | 261323.7 | 3120.0002 | 5 | 30 | 3.54184 | -2.282054 | 2.893004 | 1.977712 | 12.28632 | 7.464695 |  |  | 2.670288e-05
2018-04-03 12:10 | 261443.7 | 3240.0014 | 5 | 30 | 3.530465 | -2.282081 | 2.893004 | 2.053773 | 12.28632 | 7.733643 |  |  | 2.670288e-05
2018-04-03 12:12 | 261563.7 | 3360.0011 | 5 | 30 | 3.519989 | -2.282014 | 2.893004 | 2.129832 | 12.28632 | 8.001764 |  |  | 2.670288e-05
2018-04-03 12:14 | 261683.7 | 3480.0014 | 5 | 30 | 3.509367 | -2.282021 | 2.893004 | 2.205905 | 12.28632 | 8.269156 |  |  | 2.670288e-05
2018-04-03 12:16 | 261803.7 | 3600.0002 | 5 | 30 | 3.495904 | -2.282013 | 2.893004 | 2.281965 | 12.28632 | 8.535593 |  |  | 2.670288e-05
2018-04-03 12:18 | 261923.7 | 3720.0007 | 5 | 30 | 3.4803 | -2.281967 | 2.893004 | 2.358044 | 12.28632 | 8.800958 |  |  | 2.670288e-05
2018-04-03 12:20 | 262043.7 | 3840.0002 | 5 | 30 | 3.465151 | -2.282009 | 2.893004 | 2.434107 | 12.28632 | 9.065114 |  |  | 2.670288e-05
2018-04-03 12:22 | 262163.7 | 3960.0014 | 5 | 30 | 3.447638 | -2.28202 | 2.893004 | 2.510167 | 12.28632 | 9.328028 |  |  | 2.670288e-05
2018-04-03 12:24 | 262283.7 | 4080.0011 | 5 | 30 | 3.422371 | -2.282024 | 2.893004 | 2.586241 | 12.28632 | 9.589412 |  |  | 2.670288e-05
2018-04-03 12:26 | 262403.7 | 4200.0006 | 5 | 30 | 3.382706 | -2.282078 | 2.893004 | 2.6623 | 12.28632 | 9.84831 |  |  | 2.670288e-05
2018-04-03 12:28 | 262523.7 | 4320.0011 | 5 | 30 | 3.327267 | -2.282026 | 2.893004 | 2.738366 | 12.28632 | 10.10364 |  |  | 2.670288e-05
2018-04-03 12:30 | 262643.7 | 4440.0006 | 5 | 30 | 3.233287 | -2.281969 | 2.893004 | 2.814435 | 12.28632 | 10.35355 |  |  | 2.670288e-05
2018-04-03 12:32 | 262763.7 | 4560.0011 | 5 | 30 | 3.010174 | -2.282046 | 2.893004 | 2.890504 | 12.28632 | 10.59256 |  |  | 2.670288e-05
2018-04-03 12:32 | 262766.7 | 4563.0505 | 5 | 30 | 2.999982 | -2.282076 | 2.893004 | 2.89243 | 12.28632 | 10.59835 |  |  | 2.670288e-05
2018-04-03 12:34 | 262886.8 | 120.0004 | 6 | 30 | 3.366228 | 0 | 2.893004 | 2.89243 | 12.28632 | 10.59835 |  |  | 2.670288e-05
2018-04-03 12:36 | 263006.8 | 239.9999 | 6 | 30 | 3.381211 | 0 | 2.893004 | 2.89243 | 12.28632 | 10.59835 |  |  | 2.670288e-05
2018-04-03 12:37 | 263066.8 | 300.0019 | 6 | 30 | 3.384736 | 0 | 2.893004 | 2.89243 | 12.28632 | 10.59835 |  |  | 2.670288e-05
2018-04-03 12:37 | 263066.8 | 0.0025 | 7 | 31 | 3.384552 | 0 | 0 | 0 | 0 | 0 |  |  | 2.670288e-05
2018-04-03 12:39 | 263186.9 | 120.0007 | 2 | 31 | 4.092371 | 4.890023 | 0.1623877 | 0 | 0.6454328 | 0 |  |  | 2.670288e-05
2018-04-03 12:41 | 263306.9 | 240.0004 | 2 | 31 | 4.121942 | 4.890031 | 0.3254065 | 0 | 1.314761 | 0 |  |  | 2.670288e-05
2018-04-03 12:43 | 263426.9 | 360.0007 | 2 | 31 | 4.157172 | 4.890046 | 0.488399 | 0 | 1.989525 | 0 |  |  | 2.670288e-05
2018-04-03 12:45 | 263546.9 | 480.0003 | 2 | 31 | 4.186172 | 4.890052 | 0.6513877 | 0 | 2.669597 | 0 |  |  | 2.670288e-05
2018-04-03 12:47 | 263666.9 | 600.0007 | 2 | 31 | 4.200296 | 4.748689 | 0.8134093 | 0 | 3.349439 | 0 |  |  | 2.670288e-05
2018-04-03 12:49 | 263786.9 | 720.0011 | 2 | 31 | 4.20031 | 4.428832 | 0.966269 | 0 | 3.991492 | 0 |  |  | 2.670288e-05
2018-04-03 12:51 | 263906.9 | 840.0014 | 2 | 31 | 4.200309 | 4.098643 | 1.108416 | 0 | 4.588547 | 0 |  |  | 2.670288e-05
2018-04-03 12:53 | 264026.9 | 960.0012 | 2 | 31 | 4.200273 | 3.764562 | 1.239432 | 0 | 5.138853 | 0 |  |  | 2.670288e-05
2018-04-03 12:55 | 264146.9 | 1080.0007 | 2 | 31 | 4.200303 | 3.477344 | 1.359982 | 0 | 5.645196 | 0 |  |  | 2.670288e-05
2018-04-03 12:56 | 264249.3 | 1182.3761 | 2 | 31 | 4.200271 | 3.259994 | 1.455753 | 0 | 6.04746 | 0 |  |  | 2.670288e-05
2018-04-03 12:58 | 264369.2 | 120.0005 | 3 | 31 | 4.219233 | 3.2601 | 1.564028 | 0 | 6.503156 | 0 |  |  | 2.670288e-05
2018-04-03 13:00 | 264489.2 | 240.0009 | 3 | 31 | 4.243432 | 3.260009 | 1.672686 | 0 | 6.962884 | 0 |  |  | 2.670288e-05
2018-04-03 13:02 | 264609.2 | 360.0005 | 3 | 31 | 4.271478 | 3.260137 | 1.781354 | 0 | 7.425525 | 0 |  |  | 2.670288e-05
2018-04-03 13:04 | 264729.2 | 480.0002 | 3 | 31 | 4.300122 | 3.260083 | 1.890014 | 0 | 7.891211 | 0 |  |  | 2.670288e-05
2018-04-03 13:06 | 264849.2 | 600.0006 | 3 | 31 | 4.330528 | 3.260139 | 1.998695 | 0 | 8.360185 | 0 |  |  | 2.670288e-05
2018-04-03 13:08 | 264969.2 | 720.001 | 3 | 31 | 4.363225 | 3.260076 | 2.107356 | 0 | 8.832501 | 0 |  |  | 2.670288e-05
2018-04-03 13:10 | 265089.2 | 840.0006 | 3 | 31 | 4.398898 | 3.260095 | 2.216017 | 0 | 9.308509 | 0 |  |  | 2.670288e-05
2018-04-03 13:12 | 265209.2 | 960.0009 | 3 | 31 | 4.400279 | 2.815482 | 2.317017 | 0 | 9.752934 | 0 |  |  | 2.670288e-05
2018-04-03 13:14 | 265329.2 | 1080.0006 | 3 | 31 | 4.400268 | 2.448934 | 2.404526 | 0 | 10.138 | 0 |  |  | 2.670288e-05
2018-04-03 13:16 | 265449.2 | 1200.0003 | 3 | 31 | 4.400278 | 2.147073 | 2.480999 | 0 | 10.4745 | 0 |  |  | 2.670288e-05
2018-04-03 13:18 | 265569.2 | 1320.0006 | 3 | 31 | 4.400247 | 1.886394 | 2.548114 | 0 | 10.76983 | 0 |  |  | 2.670288e-05
2018-04-03 13:20 | 265689.2 | 1440.0003 | 3 | 31 | 4.400283 | 1.662846 | 2.607186 | 0 | 11.02976 | 0 |  |  | 2.670288e-05
2018-04-03 13:22 | 265809.2 | 1560.0014 | 3 | 31 | 4.400259 | 1.462953 | 2.659215 | 0 | 11.2587 | 0 |  |  | 2.670288e-05
2018-04-03 13:24 | 265929.2 | 1680.001 | 3 | 31 | 4.400265 | 1.283928 | 2.704907 | 0 | 11.45976 | 0 |  |  | 2.670288e-05
2018-04-03 13:26 | 266049.2 | 1800.0014 | 3 | 31 | 4.400236 | 1.137831 | 2.745178 | 0 | 11.63696 | 0 |  |  | 2.670288e-05
2018-04-03 13:28 | 266169.2 | 1920.0019 | 3 | 31 | 4.400259 | 1.015751 | 2.781008 | 0 | 11.79462 | 0 |  |  | 2.670288e-05
2018-04-03 13:30 | 266289.2 | 2040.0013 | 3 | 31 | 4.400211 | 0.9099026 | 2.81305 | 0 | 11.93561 | 0 |  |  | 2.670288e-05
2018-04-03 13:32 | 266409.2 | 2160.001 | 3 | 31 | 4.400188 | 0.8154221 | 2.841795 | 0 | 12.06209 | 0 |  |  | 2.670288e-05
2018-04-03 13:34 | 266529.2 | 2280.0002 | 3 | 31 | 4.400244 | 0.7279682 | 2.867495 | 0 | 12.17518 | 0 |  |  | 2.670288e-05
2018-04-03 13:36 | 266649.2 | 2400.001 | 3 | 31 | 4.400194 | 0.6552925 | 2.890505 | 0 | 12.27643 | 0 |  |  | 2.670288e-05
2018-04-03 13:36 | 266655.2 | 2405.9906 | 3 | 31 | 4.400211 | 0.6519871 | 2.891594 | 0 | 12.28122 | 0 |  |  | 2.670288e-05
2018-04-03 13:38 | 266775.3 | 120.0014 | 4 | 31 | 4.33083 | 0 | 2.891594 | 0 | 12.28122 | 0 |  |  | 2.670288e-05
2018-04-03 13:40 | 266895.3 | 240.0009 | 4 | 31 | 4.324956 | 0 | 2.891594 | 0 | 12.28122 | 0 |  |  | 2.670288e-05
2018-04-03 13:41 | 266955.3 | 300.0013 | 4 | 31 | 4.323264 | 0 | 2.891594 | 0 | 12.28122 | 0 |  |  | 2.670288e-05
2018-04-03 13:43 | 267075.4 | 120.0014 | 5 | 31 | 4.078564 | -2.282049 | 2.891594 | 0.07606218 | 12.28122 | 0.3127666 |  |  | 2.670288e-05
2018-04-03 13:45 | 267195.4 | 240.0002 | 5 | 31 | 4.042477 | -2.282021 | 2.891594 | 0.152128 | 12.28122 | 0.6215722 |  |  | 2.670288e-05
2018-04-03 13:47 | 267315.4 | 360.0007 | 5 | 31 | 4.011836 | -2.282014 | 2.891594 | 0.2281948 | 12.28122 | 0.9278907 |  |  | 2.670288e-05
2018-04-03 13:49 | 267435.4 | 480.001 | 5 | 31 | 3.983111 | -2.282009 | 2.891594 | 0.3042499 | 12.28122 | 1.231906 |  |  | 2.670288e-05
2018-04-03 13:51 | 267555.4 | 600.0006 | 5 | 31 | 3.954234 | -2.282 | 2.891594 | 0.3803129 | 12.28122 | 1.533781 |  |  | 2.670288e-05
2018-04-03 13:53 | 267675.4 | 720.0002 | 5 | 31 | 3.924055 | -2.282011 | 2.891594 | 0.4563803 | 12.28122 | 1.833427 |  |  | 2.670288e-05
2018-04-03 13:55 | 267795.4 | 840.0006 | 5 | 31 | 3.895754 | -2.282013 | 2.891594 | 0.5324448 | 12.28122 | 2.130813 |  |  | 2.670288e-05
2018-04-03 13:57 | 267915.4 | 960.0012 | 5 | 31 | 3.869343 | -2.282018 | 2.891594 | 0.608525 | 12.28122 | 2.426188 |  |  | 2.670288e-05
2018-04-03 13:59 | 268035.4 | 1080.0007 | 5 | 31 | 3.843614 | -2.282071 | 2.891594 | 0.6845761 | 12.28122 | 2.719488 |  |  | 2.670288e-05
2018-04-03 14:01 | 268155.4 | 1200.0002 | 5 | 31 | 3.816423 | -2.282026 | 2.891594 | 0.7606498 | 12.28122 | 3.010862 |  |  | 2.670288e-05
2018-04-03 14:03 | 268275.4 | 1320.0006 | 5 | 31 | 3.790029 | -2.282061 | 2.891594 | 0.8367136 | 12.28122 | 3.300119 |  |  | 2.670288e-05
2018-04-03 14:05 | 268395.4 | 1440.001 | 5 | 31 | 3.767672 | -2.282091 | 2.891594 | 0.9127859 | 12.28122 | 3.587572 |  |  | 2.670288e-05
2018-04-03 14:07 | 268515.4 | 1560.0007 | 5 | 31 | 3.747364 | -2.282009 | 2.891594 | 0.9888455 | 12.28122 | 3.873357 |  |  | 2.670288e-05
2018-04-03 14:09 | 268635.4 | 1680.0002 | 5 | 31 | 3.726865 | -2.282026 | 2.891594 | 1.064918 | 12.28122 | 4.157652 |  |  | 2.670288e-05
2018-04-03 14:11 | 268755.4 | 1800.0015 | 5 | 31 | 3.705142 | -2.282001 | 2.891594 | 1.140981 | 12.28122 | 4.440305 |  |  | 2.670288e-05
2018-04-03 14:13 | 268875.4 | 1920.0002 | 5 | 31 | 3.685342 | -2.282105 | 2.891594 | 1.217049 | 12.28122 | 4.721374 |  |  | 2.670288e-05
2018-04-03 14:15 | 268995.4 | 2040.0015 | 5 | 31 | 3.667483 | -2.282058 | 2.891594 | 1.293113 | 12.28122 | 5.001007 |  |  | 2.670288e-05
2018-04-03 14:17 | 269115.4 | 2160.0011 | 5 | 31 | 3.650876 | -2.281969 | 2.891594 | 1.369184 | 12.28122 | 5.279366 |  |  | 2.670288e-05
2018-04-03 14:19 | 269235.4 | 2280.0015 | 5 | 31 | 3.633899 | -2.281981 | 2.891594 | 1.445245 | 12.28122 | 5.556419 |  |  | 2.670288e-05
2018-04-03 14:21 | 269355.4 | 2400.0002 | 5 | 31 | 3.617063 | -2.282131 | 2.891594 | 1.521305 | 12.28122 | 5.83215 |  |  | 2.670288e-05
2018-04-03 14:23 | 269475.4 | 2520.0015 | 5 | 31 | 3.603013 | -2.282119 | 2.891594 | 1.597374 | 12.28122 | 6.10675 |  |  | 2.670288e-05
2018-04-03 14:25 | 269595.4 | 2640.0002 | 5 | 31 | 3.590628 | -2.282067 | 2.891594 | 1.673447 | 12.28122 | 6.380363 |  |  | 2.670288e-05
2018-04-03 14:27 | 269715.4 | 2760.0008 | 5 | 31 | 3.578376 | -2.28202 | 2.891594 | 1.749515 | 12.28122 | 6.653026 |  |  | 2.670288e-05
2018-04-03 14:29 | 269835.4 | 2880.0002 | 5 | 31 | 3.564946 | -2.282127 | 2.891594 | 1.825577 | 12.28122 | 6.924701 |  |  | 2.670288e-05
2018-04-03 14:31 | 269955.4 | 3000.0002 | 5 | 31 | 3.553252 | -2.282006 | 2.891594 | 1.901633 | 12.28122 | 7.195377 |  |  | 2.670288e-05
2018-04-03 14:33 | 270075.4 | 3120.0002 | 5 | 31 | 3.542782 | -2.282061 | 2.891594 | 1.977705 | 12.28122 | 7.465276 |  |  | 2.670288e-05
2018-04-03 14:35 | 270195.4 | 3240.0006 | 5 | 31 | 3.53297 | -2.282083 | 2.891594 | 2.053772 | 12.28122 | 7.734395 |  |  | 2.670288e-05
2018-04-03 14:37 | 270315.4 | 3360.0002 | 5 | 31 | 3.521846 | -2.282029 | 2.891594 | 2.12984 | 12.28122 | 8.002722 |  |  | 2.670288e-05
2018-04-03 14:39 | 270435.4 | 3480.0016 | 5 | 31 | 3.508109 | -2.281987 | 2.891594 | 2.20591 | 12.28122 | 8.270126 |  |  | 2.670288e-05
2018-04-03 14:41 | 270555.4 | 3600.0002 | 5 | 31 | 3.494816 | -2.282058 | 2.891594 | 2.281976 | 12.28122 | 8.536455 |  |  | 2.670288e-05
2018-04-03 14:43 | 270675.4 | 3720.0007 | 5 | 31 | 3.48156 | -2.282009 | 2.891594 | 2.358025 | 12.28122 | 8.801735 |  |  | 2.670288e-05
2018-04-03 14:45 | 270795.4 | 3840.0002 | 5 | 31 | 3.467175 | -2.282103 | 2.891594 | 2.434096 | 12.28122 | 9.066065 |  |  | 2.670288e-05
2018-04-03 14:47 | 270915.4 | 3960.0015 | 5 | 31 | 3.447049 | -2.282138 | 2.891594 | 2.510176 | 12.28122 | 9.329133 |  |  | 2.670288e-05
2018-04-03 14:49 | 271035.4 | 4080.0002 | 5 | 31 | 3.418545 | -2.282083 | 2.891594 | 2.586241 | 12.28122 | 9.590282 |  |  | 2.670288e-05
2018-04-03 14:51 | 271155.4 | 4200.0006 | 5 | 31 | 3.381884 | -2.282049 | 2.891594 | 2.662304 | 12.28122 | 9.848993 |  |  | 2.670288e-05
2018-04-03 14:53 | 271275.4 | 4320.0003 | 5 | 31 | 3.328196 | -2.282044 | 2.891594 | 2.73837 | 12.28122 | 10.10433 |  |  | 2.670288e-05
2018-04-03 14:55 | 271395.4 | 4440.0007 | 5 | 31 | 3.232919 | -2.281994 | 2.891594 | 2.814434 | 12.28122 | 10.35429 |  |  | 2.670288e-05
2018-04-03 14:57 | 271514.9 | 4559.4807 | 5 | 31 | 2.999991 | -2.282076 | 2.891594 | 2.890168 | 12.28122 | 10.59188 |  |  | 2.670288e-05
2018-04-03 14:59 | 271634.9 | 120.0007 | 6 | 31 | 3.369785 | 0 | 2.891594 | 2.890168 | 12.28122 | 10.59188 |  |  | 2.670288e-05
2018-04-03 15:01 | 271754.9 | 240.0002 | 6 | 31 | 3.38493 | 0 | 2.891594 | 2.890168 | 12.28122 | 10.59188 |  |  | 2.670288e-05
2018-04-03 15:02 | 271814.9 | 300.0038 | 6 | 31 | 3.388451 | 0 | 2.891594 | 2.890168 | 12.28122 | 10.59188 |  |  | 2.670288e-05
2018-04-03 15:02 | 271814.9 | 0.0024 | 7 | 32 | 3.388258 | 0 | 0 | 0 | 0 | 0 |  |  | 2.670288e-05
2018-04-03 15:04 | 271935 | 120.0006 | 2 | 32 | 4.091689 | 4.890071 | 0.1623844 | 6.662e-09 | 0.6454618 | 2.2573e-08 |  |  | 2.670288e-05
2018-04-03 15:06 | 272055 | 240.0011 | 2 | 32 | 4.125326 | 4.890119 | 0.325392 | 6.662e-09 | 1.314958 | 2.2573e-08 |  |  | 2.670288e-05
2018-04-03 15:08 | 272175 | 360.0015 | 2 | 32 | 4.159921 | 4.890052 | 0.4883826 | 6.662e-09 | 1.990321 | 2.2573e-08 |  |  | 2.670288e-05
2018-04-03 15:10 | 272295 | 480.002 | 2 | 32 | 4.185611 | 4.890101 | 0.6513945 | 6.662e-09 | 2.67062 | 2.2573e-08 |  |  | 2.670288e-05
2018-04-03 15:12 | 272415 | 600.0006 | 2 | 32 | 4.200284 | 4.766206 | 0.8136695 | 6.662e-09 | 3.351418 | 2.2573e-08 |  |  | 2.670288e-05
2018-04-03 15:14 | 272535 | 720.0003 | 2 | 32 | 4.200289 | 4.410928 | 0.9667201 | 6.662e-09 | 3.994274 | 2.2573e-08 |  |  | 2.670288e-05
2018-04-03 15:16 | 272655 | 840.0015 | 2 | 32 | 4.200259 | 4.050555 | 1.107567 | 6.662e-09 | 4.585873 | 2.2573e-08 |  |  | 2.670288e-05
2018-04-03 15:18 | 272775 | 960.0002 | 2 | 32 | 4.200262 | 3.750865 | 1.237458 | 6.662e-09 | 5.131448 | 2.2573e-08 |  |  | 2.670288e-05
2018-04-03 15:20 | 272895 | 1080.0016 | 2 | 32 | 4.200245 | 3.487521 | 1.357984 | 6.662e-09 | 5.637691 | 2.2573e-08 |  |  | 2.670288e-05
2018-04-03 15:22 | 273000.7 | 1185.6912 | 2 | 32 | 4.200268 | 3.259999 | 1.457033 | 6.662e-09 | 6.053721 | 2.2573e-08 |  |  | 2.670288e-05
2018-04-03 15:24 | 273120.7 | 120.0006 | 3 | 32 | 4.2217 | 3.260133 | 1.565328 | 6.662e-09 | 6.509614 | 2.2573e-08 |  |  | 2.670288e-05
2018-04-03 15:26 | 273240.7 | 240.0014 | 3 | 32 | 4.247116 | 3.260163 | 1.673998 | 6.662e-09 | 6.969776 | 2.2573e-08 |  |  | 2.670288e-05
2018-04-03 15:28 | 273360.7 | 360.0014 | 3 | 32 | 4.273112 | 3.260121 | 1.782661 | 6.662e-09 | 7.432681 | 2.2573e-08 |  |  | 2.670288e-05
2018-04-03 15:30 | 273480.7 | 480.0001 | 3 | 32 | 4.300525 | 3.26011 | 1.891323 | 6.662e-09 | 7.898472 | 2.2573e-08 |  |  | 2.670288e-05
2018-04-03 15:32 | 273600.7 | 600.0014 | 3 | 32 | 4.331759 | 3.260129 | 1.999976 | 6.662e-09 | 8.367393 | 2.2573e-08 |  |  | 2.670288e-05
2018-04-03 15:34 | 273720.7 | 720.0009 | 3 | 32 | 4.36737 | 3.260144 | 2.108658 | 6.662e-09 | 8.840088 | 2.2573e-08 |  |  | 2.670288e-05
2018-04-03 15:36 | 273840.7 | 840.0013 | 3 | 32 | 4.4003 | 3.196387 | 2.217205 | 6.662e-09 | 9.316119 | 2.2573e-08 |  |  | 2.670288e-05
2018-04-03 15:38 | 273960.7 | 960.001 | 3 | 32 | 4.40028 | 2.78921 | 2.316538 | 6.662e-09 | 9.753213 | 2.2573e-08 |  |  | 2.670288e-05
2018-04-03 15:40 | 274080.7 | 1080.0006 | 3 | 32 | 4.400299 | 2.448709 | 2.403779 | 6.662e-09 | 10.1371 | 2.2573e-08 |  |  | 2.670288e-05
2018-04-03 15:42 | 274200.7 | 1200.0018 | 3 | 32 | 4.400301 | 2.131688 | 2.480041 | 6.662e-09 | 10.47267 | 2.2573e-08 |  |  | 2.670288e-05
2018-04-03 15:44 | 274320.7 | 1320.0014 | 3 | 32 | 4.400268 | 1.860793 | 2.546389 | 6.662e-09 | 10.76462 | 2.2573e-08 |  |  | 2.670288e-05
2018-04-03 15:46 | 274440.7 | 1440.001 | 3 | 32 | 4.400253 | 1.639255 | 2.604618 | 6.662e-09 | 11.02084 | 2.2573e-08 |  |  | 2.670288e-05
2018-04-03 15:48 | 274560.7 | 1560.0014 | 3 | 32 | 4.40024 | 1.452827 | 2.656073 | 6.662e-09 | 11.24726 | 2.2573e-08 |  |  | 2.670288e-05
2018-04-03 15:50 | 274680.7 | 1680.0001 | 3 | 32 | 4.40027 | 1.286242 | 2.701675 | 6.662e-09 | 11.44792 | 2.2573e-08 |  |  | 2.670288e-05
2018-04-03 15:52 | 274800.7 | 1800.0014 | 3 | 32 | 4.400208 | 1.132801 | 2.741923 | 6.662e-09 | 11.62502 | 2.2573e-08 |  |  | 2.670288e-05
2018-04-03 15:54 | 274920.7 | 1920.001 | 3 | 32 | 4.400247 | 1.009572 | 2.777567 | 6.662e-09 | 11.78186 | 2.2573e-08 |  |  | 2.670288e-05
2018-04-03 15:56 | 275040.7 | 2040.0017 | 3 | 32 | 4.400187 | 0.9047947 | 2.809428 | 6.662e-09 | 11.92205 | 2.2573e-08 |  |  | 2.670288e-05
2018-04-03 15:58 | 275160.7 | 2160.0019 | 3 | 32 | 4.400226 | 0.8154669 | 2.838086 | 6.662e-09 | 12.04816 | 2.2573e-08 |  |  | 2.670288e-05
2018-04-03 16:00 | 275280.7 | 2280.0006 | 3 | 32 | 4.400198 | 0.7301893 | 2.86383 | 6.662e-09 | 12.16144 | 2.2573e-08 |  |  | 2.670288e-05
2018-04-03 16:02 | 275400.7 | 2400.0002 | 3 | 32 | 4.40021 | 0.6561394 | 2.886877 | 6.662e-09 | 12.26285 | 2.2573e-08 |  |  | 2.670288e-05
2018-04-03 16:02 | 275407.3 | 2406.5796 | 3 | 32 | 4.400182 | 0.6519966 | 2.888072 | 6.662e-09 | 12.2681 | 2.2573e-08 |  |  | 2.670288e-05
2018-04-03 16:04 | 275527.3 | 120.0012 | 4 | 32 | 4.330334 | 0 | 2.888072 | 6.662e-09 | 12.2681 | 2.2573e-08 |  |  | 2.670288e-05
2018-04-03 16:06 | 275647.3 | 240.0001 | 4 | 32 | 4.324396 | 0 | 2.888072 | 6.662e-09 | 12.2681 | 2.2573e-08 |  |  | 2.670288e-05
2018-04-03 16:07 | 275707.3 | 300.0028 | 4 | 32 | 4.322706 | 0 | 2.888072 | 6.662e-09 | 12.2681 | 2.2573e-08 |  |  | 2.670288e-05
2018-04-03 16:09 | 275827.4 | 120.0006 | 5 | 32 | 4.075965 | -2.281971 | 2.888072 | 0.07606186 | 12.2681 | 0.3126013 |  |  | 2.670288e-05
2018-04-03 16:11 | 275947.4 | 240.001 | 5 | 32 | 4.040258 | -2.282034 | 2.888072 | 0.1521298 | 12.2681 | 0.6212282 |  |  | 2.670288e-05
2018-04-03 16:13 | 276067.4 | 360.0006 | 5 | 32 | 4.00972 | -2.282049 | 2.888072 | 0.2281848 | 12.2681 | 0.9273366 |  |  | 2.670288e-05
2018-04-03 16:15 | 276187.4 | 480.0003 | 5 | 32 | 3.981223 | -2.281994 | 2.888072 | 0.3042483 | 12.2681 | 1.23124 |  |  | 2.670288e-05
2018-04-03 16:17 | 276307.4 | 600.0014 | 5 | 32 | 3.952116 | -2.282081 | 2.888072 | 0.3803195 | 12.2681 | 1.533 |  |  | 2.670288e-05
2018-04-03 16:19 | 276427.4 | 720.001 | 5 | 32 | 3.921686 | -2.282076 | 2.888072 | 0.4563889 | 12.2681 | 1.832477 |  |  | 2.670288e-05
2018-04-03 16:21 | 276547.4 | 840.0014 | 5 | 32 | 3.893812 | -2.282084 | 2.888072 | 0.5324535 | 12.2681 | 2.129703 |  |  | 2.670288e-05
2018-04-03 16:23 | 276667.4 | 960.0011 | 5 | 32 | 3.867815 | -2.282007 | 2.888072 | 0.6085219 | 12.2681 | 2.424899 |  |  | 2.670288e-05
2018-04-03 16:25 | 276787.4 | 1080.0014 | 5 | 32 | 3.841946 | -2.282031 | 2.888072 | 0.684587 | 12.2681 | 2.718133 |  |  | 2.670288e-05
2018-04-03 16:27 | 276907.4 | 1200.0002 | 5 | 32 | 3.814415 | -2.282041 | 2.888072 | 0.7606515 | 12.2681 | 3.009333 |  |  | 2.670288e-05
2018-04-03 16:29 | 277027.4 | 1320.0006 | 5 | 32 | 3.788695 | -2.28206 | 2.888072 | 0.8367247 | 12.2681 | 3.2985 |  |  | 2.670288e-05
2018-04-03 16:31 | 277147.4 | 1440.0011 | 5 | 32 | 3.766462 | -2.281989 | 2.888072 | 0.9127934 | 12.2681 | 3.585842 |  |  | 2.670288e-05
2018-04-03 16:33 | 277267.4 | 1560.0006 | 5 | 32 | 3.746226 | -2.282079 | 2.888072 | 0.9888555 | 12.2681 | 3.871549 |  |  | 2.670288e-05
2018-04-03 16:35 | 277387.4 | 1680.0002 | 5 | 32 | 3.725652 | -2.282061 | 2.888072 | 1.064925 | 12.2681 | 4.155743 |  |  | 2.670288e-05
2018-04-03 16:37 | 277507.4 | 1800.0014 | 5 | 32 | 3.703967 | -2.282004 | 2.888072 | 1.140985 | 12.2681 | 4.43829 |  |  | 2.670288e-05
2018-04-03 16:39 | 277627.4 | 1920.0011 | 5 | 32 | 3.684494 | -2.281994 | 2.888072 | 1.217045 | 12.2681 | 4.719261 |  |  | 2.670288e-05
2018-04-03 16:41 | 277747.4 | 2040.0014 | 5 | 32 | 3.666727 | -2.281971 | 2.888072 | 1.293115 | 12.2681 | 4.998851 |  |  | 2.670288e-05
2018-04-03 16:43 | 277867.4 | 2160.0002 | 5 | 32 | 3.650157 | -2.28196 | 2.888072 | 1.369186 | 12.2681 | 5.277155 |  |  | 2.670288e-05
2018-04-03 16:45 | 277987.4 | 2280.0014 | 5 | 32 | 3.63286 | -2.282011 | 2.888072 | 1.44525 | 12.2681 | 5.554155 |  |  | 2.670288e-05
2018-04-03 16:47 | 278107.4 | 2400.0002 | 5 | 32 | 3.616328 | -2.282134 | 2.888072 | 1.52132 | 12.2681 | 5.829851 |  |  | 2.670288e-05
2018-04-03 16:49 | 278227.4 | 2520.0007 | 5 | 32 | 3.602433 | -2.282022 | 2.888072 | 1.59738 | 12.2681 | 6.104372 |  |  | 2.670288e-05
2018-04-03 16:51 | 278347.4 | 2640.0011 | 5 | 32 | 3.59019 | -2.282047 | 2.888072 | 1.67345 | 12.2681 | 6.377935 |  |  | 2.670288e-05
2018-04-03 16:53 | 278467.4 | 2760.0014 | 5 | 32 | 3.577856 | -2.282094 | 2.888072 | 1.74951 | 12.2681 | 6.650542 |  |  | 2.670288e-05
2018-04-03 16:55 | 278587.4 | 2880.0011 | 5 | 32 | 3.564355 | -2.282022 | 2.888072 | 1.825581 | 12.2681 | 6.922196 |  |  | 2.670288e-05
2018-04-03 16:57 | 278707.4 | 3000.0006 | 5 | 32 | 3.553168 | -2.282009 | 2.888072 | 1.901649 | 12.2681 | 7.192894 |  |  | 2.670288e-05
2018-04-03 16:59 | 278827.4 | 3120.0011 | 5 | 32 | 3.543067 | -2.282038 | 2.888072 | 1.977714 | 12.2681 | 7.462773 |  |  | 2.670288e-05
2018-04-03 17:01 | 278947.4 | 3240.0015 | 5 | 32 | 3.533079 | -2.28198 | 2.888072 | 2.053785 | 12.2681 | 7.731929 |  |  | 2.670288e-05
2018-04-03 17:03 | 279067.4 | 3360.0002 | 5 | 32 | 3.520911 | -2.282026 | 2.888072 | 2.129841 | 12.2681 | 8.0002 |  |  | 2.670288e-05
2018-04-03 17:05 | 279187.4 | 3480.0014 | 5 | 32 | 3.507682 | -2.282049 | 2.888072 | 2.205906 | 12.2681 | 8.267497 |  |  | 2.670288e-05
2018-04-03 17:07 | 279307.4 | 3600.0002 | 5 | 32 | 3.495528 | -2.282031 | 2.888072 | 2.281973 | 12.2681 | 8.533854 |  |  | 2.670288e-05
2018-04-03 17:09 | 279427.4 | 3720.0006 | 5 | 32 | 3.483155 | -2.282099 | 2.888072 | 2.358042 | 12.2681 | 8.799287 |  |  | 2.670288e-05
2018-04-03 17:11 | 279547.4 | 3840.0002 | 5 | 32 | 3.46742 | -2.281964 | 2.888072 | 2.434105 | 12.2681 | 9.063658 |  |  | 2.670288e-05
2018-04-03 17:13 | 279667.4 | 3960.0014 | 5 | 32 | 3.44524 | -2.282014 | 2.888072 | 2.51018 | 12.2681 | 9.326633 |  |  | 2.670288e-05
2018-04-03 17:15 | 279787.4 | 4080.0011 | 5 | 32 | 3.419025 | -2.281958 | 2.888072 | 2.586247 | 12.2681 | 9.587742 |  |  | 2.670288e-05
2018-04-03 17:17 | 279907.4 | 4200.0006 | 5 | 32 | 3.383546 | -2.282034 | 2.888072 | 2.662313 | 12.2681 | 9.84654 |  |  | 2.670288e-05
2018-04-03 17:19 | 280027.4 | 4320.0011 | 5 | 32 | 3.328892 | -2.282046 | 2.888072 | 2.73837 | 12.2681 | 10.10198 |  |  | 2.670288e-05
2018-04-03 17:21 | 280147.4 | 4440.0006 | 5 | 32 | 3.228489 | -2.282116 | 2.888072 | 2.814446 | 12.2681 | 10.35187 |  |  | 2.670288e-05
2018-04-03 17:23 | 280263.3 | 4555.8718 | 5 | 32 | 2.999996 | -2.282041 | 2.888072 | 2.88789 | 12.2681 | 10.58201 |  |  | 2.670288e-05
2018-04-03 17:25 | 280383.3 | 120.0006 | 6 | 32 | 3.368928 | 0 | 2.888072 | 2.88789 | 12.2681 | 10.58201 |  |  | 2.670288e-05
2018-04-03 17:27 | 280503.3 | 240.001 | 6 | 32 | 3.383893 | 0 | 2.888072 | 2.88789 | 12.2681 | 10.58201 |  |  | 2.670288e-05
2018-04-03 17:28 | 280563.3 | 300.0038 | 6 | 32 | 3.387507 | 0 | 2.888072 | 2.88789 | 12.2681 | 10.58201 |  |  | 2.670288e-05
2018-04-03 17:28 | 280563.3 | 0.0025 | 7 | 33 | 3.387578 | 0 | 0 | 0 | 0 | 0 |  |  | 2.670288e-05
2018-04-03 17:30 | 280683.4 | 120.0015 | 2 | 33 | 4.091677 | 4.890019 | 0.1624047 | 0 | 0.6453056 | 0 |  |  | 2.670288e-05
2018-04-03 17:32 | 280803.4 | 240.0003 | 2 | 33 | 4.124812 | 4.890061 | 0.3253971 | 0 | 1.314809 | 0 |  |  | 2.670288e-05
2018-04-03 17:34 | 280923.4 | 360.0015 | 2 | 33 | 4.157513 | 4.890101 | 0.4883729 | 0 | 1.989832 | 0 |  |  | 2.670288e-05
2018-04-03 17:36 | 281043.4 | 480.0003 | 2 | 33 | 4.182418 | 4.890111 | 0.651379 | 0 | 2.669645 | 0 |  |  | 2.670288e-05
2018-04-03 17:38 | 281163.4 | 600.0007 | 2 | 33 | 4.200307 | 4.786637 | 0.8139446 | 0 | 3.351363 | 0 |  |  | 2.670288e-05
2018-04-03 17:40 | 281283.4 | 720.0011 | 2 | 33 | 4.200292 | 4.403079 | 0.9670657 | 0 | 3.994516 | 0 |  |  | 2.670288e-05
2018-04-03 17:42 | 281403.4 | 840.0007 | 2 | 33 | 4.200286 | 4.073783 | 1.108194 | 0 | 4.587294 | 0 |  |  | 2.670288e-05
2018-04-03 17:44 | 281523.4 | 960.0007 | 2 | 33 | 4.20026 | 3.780791 | 1.238991 | 0 | 5.136675 | 0 |  |  | 2.670288e-05
2018-04-03 17:46 | 281643.4 | 1080.0003 | 2 | 33 | 4.200271 | 3.507049 | 1.3605 | 0 | 5.647047 | 0 |  |  | 2.670288e-05
2018-04-03 17:48 | 281750.2 | 1186.7505 | 2 | 33 | 4.200251 | 3.259995 | 1.46083 | 0 | 6.068461 | 0 |  |  | 2.670288e-05
2018-04-03 17:50 | 281870.1 | 120.0015 | 3 | 33 | 4.222203 | 3.260121 | 1.569127 | 0 | 6.524424 | 0 |  |  | 2.670288e-05
2018-04-03 17:52 | 281990.1 | 240.0004 | 3 | 33 | 4.246231 | 3.260121 | 1.677792 | 0 | 6.984527 | 0 |  |  | 2.670288e-05
2018-04-03 17:54 | 282110.1 | 360.0014 | 3 | 33 | 4.271447 | 3.260161 | 1.786462 | 0 | 7.447328 | 0 |  |  | 2.670288e-05
2018-04-03 17:56 | 282230.1 | 480.0002 | 3 | 33 | 4.299752 | 3.260058 | 1.895115 | 0 | 7.912939 | 0 |  |  | 2.670288e-05
2018-04-03 17:58 | 282350.1 | 600.0023 | 3 | 33 | 4.332778 | 3.26014 | 2.003798 | 0 | 8.382001 | 0 |  |  | 2.670288e-05
2018-04-03 18:00 | 282470.1 | 720.001 | 3 | 33 | 4.367582 | 3.260131 | 2.112464 | 0 | 8.854723 | 0 |  |  | 2.670288e-05
2018-04-03 18:02 | 282590.1 | 840.0014 | 3 | 33 | 4.400318 | 3.205211 | 2.221032 | 0 | 9.33082 | 0 |  |  | 2.670288e-05
2018-04-03 18:04 | 282710.1 | 960.0002 | 3 | 33 | 4.400283 | 2.793986 | 2.320674 | 0 | 9.769274 | 0 |  |  | 2.670288e-05
2018-04-03 18:06 | 282830.1 | 1080.0007 | 3 | 33 | 4.400266 | 2.4383 | 2.407808 | 0 | 10.15269 | 0 |  |  | 2.670288e-05
2018-04-03 18:08 | 282950.1 | 1200.0011 | 3 | 33 | 4.400276 | 2.117478 | 2.483577 | 0 | 10.48609 | 0 |  |  | 2.670288e-05
2018-04-03 18:10 | 283070.1 | 1320.0015 | 3 | 33 | 4.400256 | 1.859109 | 2.549727 | 0 | 10.77717 | 0 |  |  | 2.670288e-05
2018-04-03 18:12 | 283190.1 | 1440.0011 | 3 | 33 | 4.400258 | 1.641549 | 2.607957 | 0 | 11.0334 | 0 |  |  | 2.670288e-05
2018-04-03 18:14 | 283310.1 | 1560.0015 | 3 | 33 | 4.400258 | 1.44947 | 2.659402 | 0 | 11.25977 | 0 |  |  | 2.670288e-05
2018-04-03 18:16 | 283430.1 | 1680.0011 | 3 | 33 | 4.400237 | 1.273242 | 2.70472 | 0 | 11.45918 | 0 |  |  | 2.670288e-05
2018-04-03 18:18 | 283550.1 | 1800.0007 | 3 | 33 | 4.400198 | 1.127066 | 2.744631 | 0 | 11.63479 | 0 |  |  | 2.670288e-05
2018-04-03 18:20 | 283670.1 | 1920.0011 | 3 | 33 | 4.40026 | 1.007071 | 2.780138 | 0 | 11.79104 | 0 |  |  | 2.670288e-05
2018-04-03 18:22 | 283790.1 | 2040.0015 | 3 | 33 | 4.400183 | 0.9030571 | 2.811948 | 0 | 11.93101 | 0 |  |  | 2.670288e-05
2018-04-03 18:24 | 283910.1 | 2160.0012 | 3 | 33 | 4.400198 | 0.8085108 | 2.840474 | 0 | 12.05653 | 0 |  |  | 2.670288e-05
2018-04-03 18:26 | 284030.1 | 2280.0008 | 3 | 33 | 4.400239 | 0.7224941 | 2.865945 | 0 | 12.1686 | 0 |  |  | 2.670288e-05
2018-04-03 18:28 | 284149.7 | 2399.6065 | 3 | 33 | 4.400174 | 0.6519947 | 2.888748 | 0 | 12.26894 | 0 |  |  | 2.670288e-05
2018-04-03 18:30 | 284269.8 | 120.0005 | 4 | 33 | 4.330525 | 0 | 2.888748 | 0 | 12.26894 | 0 |  |  | 2.670288e-05
2018-04-03 18:32 | 284389.8 | 240.0001 | 4 | 33 | 4.324592 | 0 | 2.888748 | 0 | 12.26894 | 0 |  |  | 2.670288e-05
2018-04-03 18:33 | 284449.8 | 300.0021 | 4 | 33 | 4.322907 | 0 | 2.888748 | 0 | 12.26894 | 0 |  |  | 2.670288e-05
2018-04-03 18:35 | 284569.9 | 120.0006 | 5 | 33 | 4.075921 | -2.282091 | 2.888748 | 0.07605662 | 12.26894 | 0.312574 |  |  | 2.670288e-05
2018-04-03 18:37 | 284689.9 | 240.0002 | 5 | 33 | 4.041407 | -2.282083 | 2.888748 | 0.152128 | 12.26894 | 0.6212649 |  |  | 2.670288e-05
2018-04-03 18:39 | 284809.9 | 360.0006 | 5 | 33 | 4.011552 | -2.282036 | 2.888748 | 0.2281891 | 12.26894 | 0.9275041 |  |  | 2.670288e-05
2018-04-03 18:41 | 284929.9 | 480.001 | 5 | 33 | 3.98246 | -2.281986 | 2.888748 | 0.3042515 | 12.26894 | 1.231527 |  |  | 2.670288e-05
2018-04-03 18:43 | 285049.9 | 600.0015 | 5 | 33 | 3.952085 | -2.282018 | 2.888748 | 0.3803228 | 12.26894 | 1.533334 |  |  | 2.670288e-05
2018-04-03 18:45 | 285169.9 | 720.0002 | 5 | 33 | 3.922409 | -2.28204 | 2.888748 | 0.4563862 | 12.26894 | 1.832793 |  |  | 2.670288e-05
2018-04-03 18:47 | 285289.9 | 840.0015 | 5 | 33 | 3.895201 | -2.282013 | 2.888748 | 0.5324463 | 12.26894 | 2.130089 |  |  | 2.670288e-05
2018-04-03 18:49 | 285409.9 | 960.0002 | 5 | 33 | 3.869562 | -2.282047 | 2.888748 | 0.6085111 | 12.26894 | 2.425402 |  |  | 2.670288e-05
2018-04-03 18:51 | 285529.9 | 1080.0006 | 5 | 33 | 3.842782 | -2.282065 | 2.888748 | 0.6845801 | 12.26894 | 2.71875 |  |  | 2.670288e-05
2018-04-03 18:53 | 285649.9 | 1200.0002 | 5 | 33 | 3.814538 | -2.282063 | 2.888748 | 0.7606486 | 12.26894 | 3.009979 |  |  | 2.670288e-05
2018-04-03 18:55 | 285769.9 | 1320.0006 | 5 | 33 | 3.789943 | -2.281984 | 2.888748 | 0.8367115 | 12.26894 | 3.299169 |  |  | 2.670288e-05
2018-04-03 18:57 | 285889.9 | 1440.0002 | 5 | 33 | 3.768146 | -2.282036 | 2.888748 | 0.9127793 | 12.26894 | 3.586611 |  |  | 2.670288e-05
2018-04-03 18:59 | 286009.9 | 1560.0014 | 5 | 33 | 3.74735 | -2.281996 | 2.888748 | 0.988838 | 12.26894 | 3.872421 |  |  | 2.670288e-05
2018-04-03 19:01 | 286129.9 | 1680.001 | 5 | 33 | 3.725379 | -2.281991 | 2.888748 | 1.064911 | 12.26894 | 4.156665 |  |  | 2.670288e-05
2018-04-03 19:03 | 286249.9 | 1800.0015 | 5 | 33 | 3.704421 | -2.281981 | 2.888748 | 1.140978 | 12.26894 | 4.439227 |  |  | 2.670288e-05
2018-04-03 19:05 | 286369.9 | 1920.001 | 5 | 33 | 3.685477 | -2.282061 | 2.888748 | 1.217038 | 12.26894 | 4.720253 |  |  | 2.670288e-05
2018-04-03 19:07 | 286489.9 | 2040.0014 | 5 | 33 | 3.668109 | -2.282072 | 2.888748 | 1.293109 | 12.26894 | 4.99995 |  |  | 2.670288e-05
2018-04-03 19:09 | 286609.9 | 2160.001 | 5 | 33 | 3.650574 | -2.281994 | 2.888748 | 1.369169 | 12.26894 | 5.278285 |  |  | 2.670288e-05
2018-04-03 19:11 | 286729.9 | 2280.0015 | 5 | 33 | 3.632203 | -2.282033 | 2.888748 | 1.445239 | 12.26894 | 5.555277 |  |  | 2.670288e-05
2018-04-03 19:13 | 286849.9 | 2400.0002 | 5 | 33 | 3.616919 | -2.282163 | 2.888748 | 1.5213 | 12.26894 | 5.830951 |  |  | 2.670288e-05
2018-04-03 19:15 | 286969.9 | 2520.0006 | 5 | 33 | 3.603482 | -2.282021 | 2.888748 | 1.597365 | 12.26894 | 6.105545 |  |  | 2.670288e-05
2018-04-03 19:17 | 287089.9 | 2640.0018 | 5 | 33 | 3.590808 | -2.282085 | 2.888748 | 1.673442 | 12.26894 | 6.379206 |  |  | 2.670288e-05
2018-04-03 19:19 | 287209.9 | 2760.0014 | 5 | 33 | 3.577314 | -2.282054 | 2.888748 | 1.749499 | 12.26894 | 6.651813 |  |  | 2.670288e-05
2018-04-03 19:21 | 287329.9 | 2880.001 | 5 | 33 | 3.564534 | -2.282004 | 2.888748 | 1.825569 | 12.26894 | 6.92343 |  |  | 2.670288e-05
2018-04-03 19:23 | 287449.9 | 3000.0014 | 5 | 33 | 3.553655 | -2.282104 | 2.888748 | 1.901636 | 12.26894 | 7.194158 |  |  | 2.670288e-05
2018-04-03 19:25 | 287569.9 | 3120.0019 | 5 | 33 | 3.543859 | -2.282084 | 2.888748 | 1.977705 | 12.26894 | 7.46411 |  |  | 2.670288e-05
2018-04-03 19:27 | 287689.9 | 3240.0006 | 5 | 33 | 3.532712 | -2.282136 | 2.888748 | 2.053767 | 12.26894 | 7.733251 |  |  | 2.670288e-05
2018-04-03 19:29 | 287809.9 | 3360.001 | 5 | 33 | 3.519223 | -2.282103 | 2.888748 | 2.129823 | 12.26894 | 8.001427 |  |  | 2.670288e-05
2018-04-03 19:31 | 287929.9 | 3480.0015 | 5 | 33 | 3.507356 | -2.282056 | 2.888748 | 2.205899 | 12.26894 | 8.268693 |  |  | 2.670288e-05
2018-04-03 19:33 | 288049.9 | 3600.0019 | 5 | 33 | 3.49574 | -2.282051 | 2.888748 | 2.281966 | 12.26894 | 8.535043 |  |  | 2.670288e-05
2018-04-03 19:35 | 288169.9 | 3720.0015 | 5 | 33 | 3.482641 | -2.282054 | 2.888748 | 2.358027 | 12.26894 | 8.800453 |  |  | 2.670288e-05
2018-04-03 19:37 | 288289.9 | 3840.001 | 5 | 33 | 3.465037 | -2.282101 | 2.888748 | 2.434098 | 12.26894 | 9.064752 |  |  | 2.670288e-05
2018-04-03 19:39 | 288409.9 | 3960.0007 | 5 | 33 | 3.444014 | -2.282096 | 2.888748 | 2.510161 | 12.26894 | 9.327517 |  |  | 2.670288e-05
2018-04-03 19:41 | 288529.9 | 4080.0003 | 5 | 33 | 3.418918 | -2.282131 | 2.888748 | 2.58623 | 12.26894 | 9.588594 |  |  | 2.670288e-05
2018-04-03 19:43 | 288649.9 | 4200.0016 | 5 | 33 | 3.383766 | -2.282046 | 2.888748 | 2.662296 | 12.26894 | 9.847415 |  |  | 2.670288e-05
2018-04-03 19:45 | 288769.9 | 4320.0001 | 5 | 33 | 3.327382 | -2.282071 | 2.888748 | 2.738358 | 12.26894 | 10.10283 |  |  | 2.670288e-05
2018-04-03 19:47 | 288889.9 | 4440.0015 | 5 | 33 | 3.225564 | -2.282069 | 2.888748 | 2.814425 | 12.26894 | 10.35248 |  |  | 2.670288e-05
2018-04-03 19:49 | 289006.3 | 4556.4086 | 5 | 33 | 2.999992 | -2.282061 | 2.888748 | 2.888208 | 12.26894 | 10.58359 |  |  | 2.670288e-05
2018-04-03 19:51 | 289126.4 | 120.0016 | 6 | 33 | 3.369425 | 0 | 2.888748 | 2.888208 | 12.26894 | 10.58359 |  |  | 2.670288e-05
2018-04-03 19:53 | 289246.4 | 240.0003 | 6 | 33 | 3.384538 | 0 | 2.888748 | 2.888208 | 12.26894 | 10.58359 |  |  | 2.670288e-05
2018-04-03 19:54 | 289306.4 | 300.0022 | 6 | 33 | 3.388164 | 0 | 2.888748 | 2.888208 | 12.26894 | 10.58359 |  |  | 2.670288e-05
2018-04-03 19:54 | 289306.4 | 0.0025 | 7 | 34 | 3.388268 | 0 | 0 | 0 | 0 | 0 |  |  | 2.670288e-05
2018-04-03 19:56 | 289426.4 | 120.0006 | 2 | 34 | 4.094033 | 4.890101 | 0.1623992 | 7.408e-09 | 0.6456456 | 2.5101e-08 |  |  | 2.670288e-05
2018-04-03 19:58 | 289546.4 | 240.0002 | 2 | 34 | 4.124545 | 4.890067 | 0.3253942 | 7.408e-09 | 1.315283 | 2.5101e-08 |  |  | 2.670288e-05
2018-04-03 20:00 | 289666.4 | 360.0015 | 2 | 34 | 4.156952 | 4.890092 | 0.4883878 | 7.408e-09 | 1.990323 | 2.5101e-08 |  |  | 2.670288e-05
2018-04-03 20:02 | 289786.4 | 480.0002 | 2 | 34 | 4.182682 | 4.890084 | 0.6513898 | 7.408e-09 | 2.670052 | 2.5101e-08 |  |  | 2.670288e-05
2018-04-03 20:04 | 289906.4 | 600.0007 | 2 | 34 | 4.200295 | 4.755532 | 0.8136415 | 7.408e-09 | 3.350544 | 2.5101e-08 |  |  | 2.670288e-05
2018-04-03 20:06 | 290026.4 | 720.0011 | 2 | 34 | 4.200248 | 4.391332 | 0.9658491 | 7.408e-09 | 3.989859 | 2.5101e-08 |  |  | 2.670288e-05
2018-04-03 20:08 | 290146.4 | 840.0018 | 2 | 34 | 4.200284 | 4.069888 | 1.106825 | 7.408e-09 | 4.581996 | 2.5101e-08 |  |  | 2.670288e-05
2018-04-03 20:10 | 290266.4 | 960.0012 | 2 | 34 | 4.200254 | 3.783826 | 1.237639 | 7.408e-09 | 5.131452 | 2.5101e-08 |  |  | 2.670288e-05
2018-04-03 20:12 | 290386.4 | 1080.0016 | 2 | 34 | 4.200269 | 3.498908 | 1.359 | 7.408e-09 | 5.641201 | 2.5101e-08 |  |  | 2.670288e-05
2018-04-03 20:14 | 290485.2 | 1178.7398 | 2 | 34 | 4.200262 | 3.259988 | 1.451684 | 7.408e-09 | 6.030497 | 2.5101e-08 |  |  | 2.670288e-05
2018-04-03 20:16 | 290605.2 | 120.0015 | 3 | 34 | 4.220818 | 3.260159 | 1.559967 | 7.408e-09 | 6.486338 | 2.5101e-08 |  |  | 2.670288e-05
2018-04-03 20:18 | 290725.2 | 240.001 | 3 | 34 | 4.244036 | 3.260148 | 1.668633 | 7.408e-09 | 6.946247 | 2.5101e-08 |  |  | 2.670288e-05
2018-04-03 20:20 | 290845.2 | 360.0007 | 3 | 34 | 4.269149 | 3.260175 | 1.777294 | 7.408e-09 | 7.408736 | 2.5101e-08 |  |  | 2.670288e-05
2018-04-03 20:22 | 290965.2 | 480.0011 | 3 | 34 | 4.298347 | 3.260169 | 1.885953 | 7.408e-09 | 7.874155 | 2.5101e-08 |  |  | 2.670288e-05
2018-04-03 20:24 | 291085.2 | 600.0014 | 3 | 34 | 4.331388 | 3.260171 | 1.994632 | 7.408e-09 | 8.343078 | 2.5101e-08 |  |  | 2.670288e-05
2018-04-03 20:26 | 291205.2 | 720.0003 | 3 | 34 | 4.364749 | 3.260192 | 2.103283 | 7.408e-09 | 8.81548 | 2.5101e-08 |  |  | 2.670288e-05
2018-04-03 20:28 | 291325.2 | 840.0006 | 3 | 34 | 4.399851 | 3.260192 | 2.211946 | 7.408e-09 | 9.291668 | 2.5101e-08 |  |  | 2.670288e-05
2018-04-03 20:30 | 291445.2 | 960.0011 | 3 | 34 | 4.400312 | 2.82422 | 2.312883 | 7.408e-09 | 9.73582 | 2.5101e-08 |  |  | 2.670288e-05
2018-04-03 20:32 | 291565.2 | 1080.0015 | 3 | 34 | 4.400321 | 2.453116 | 2.400727 | 7.408e-09 | 10.12236 | 2.5101e-08 |  |  | 2.670288e-05
2018-04-03 20:34 | 291685.2 | 1200.0003 | 3 | 34 | 4.400239 | 2.142596 | 2.477111 | 7.408e-09 | 10.45847 | 2.5101e-08 |  |  | 2.670288e-05
2018-04-03 20:36 | 291805.2 | 1320.0023 | 3 | 34 | 4.400249 | 1.885204 | 2.544141 | 7.408e-09 | 10.75342 | 2.5101e-08 |  |  | 2.670288e-05
2018-04-03 20:38 | 291925.2 | 1440.0003 | 3 | 34 | 4.400241 | 1.664227 | 2.603252 | 7.408e-09 | 11.01352 | 2.5101e-08 |  |  | 2.670288e-05
2018-04-03 20:40 | 292045.2 | 1560.0014 | 3 | 34 | 4.400257 | 1.464313 | 2.655348 | 7.408e-09 | 11.24276 | 2.5101e-08 |  |  | 2.670288e-05
2018-04-03 20:42 | 292165.2 | 1680.0003 | 3 | 34 | 4.400252 | 1.285803 | 2.701067 | 7.408e-09 | 11.44393 | 2.5101e-08 |  |  | 2.670288e-05
2018-04-03 20:44 | 292285.2 | 1800.0014 | 3 | 34 | 4.400199 | 1.142484 | 2.74147 | 7.408e-09 | 11.62172 | 2.5101e-08 |  |  | 2.670288e-05
2018-04-03 20:46 | 292405.2 | 1920.0002 | 3 | 34 | 4.400248 | 1.022762 | 2.777501 | 7.408e-09 | 11.78026 | 2.5101e-08 |  |  | 2.670288e-05
2018-04-03 20:48 | 292525.2 | 2040.0007 | 3 | 34 | 4.400203 | 0.9145956 | 2.809751 | 7.408e-09 | 11.92217 | 2.5101e-08 |  |  | 2.670288e-05
2018-04-03 20:50 | 292645.2 | 2160.0003 | 3 | 34 | 4.400269 | 0.8147402 | 2.838545 | 7.408e-09 | 12.04887 | 2.5101e-08 |  |  | 2.670288e-05
2018-04-03 20:52 | 292765.2 | 2280.0016 | 3 | 34 | 4.400219 | 0.7298384 | 2.86422 | 7.408e-09 | 12.16184 | 2.5101e-08 |  |  | 2.670288e-05
2018-04-03 20:54 | 292885.2 | 2400.0011 | 3 | 34 | 4.4002 | 0.6595526 | 2.887356 | 7.408e-09 | 12.26364 | 2.5101e-08 |  |  | 2.670288e-05
2018-04-03 20:54 | 292900.4 | 2415.2016 | 3 | 34 | 4.400215 | 0.6519938 | 2.890125 | 7.408e-09 | 12.27583 | 2.5101e-08 |  |  | 2.670288e-05
2018-04-03 20:56 | 293020.4 | 120.0007 | 4 | 34 | 4.330951 | 0 | 2.890125 | 7.408e-09 | 12.27583 | 2.5101e-08 |  |  | 2.670288e-05
2018-04-03 20:58 | 293140.4 | 240.0011 | 4 | 34 | 4.325097 | 0 | 2.890125 | 7.408e-09 | 12.27583 | 2.5101e-08 |  |  | 2.670288e-05
2018-04-03 20:59 | 293200.4 | 300.003 | 4 | 34 | 4.323461 | 0 | 2.890125 | 7.408e-09 | 12.27583 | 2.5101e-08 |  |  | 2.670288e-05
2018-04-03 21:01 | 293320.5 | 120.0006 | 5 | 34 | 4.077506 | -2.282004 | 2.890125 | 0.07605811 | 12.27583 | 0.3126404 |  |  | 2.670288e-05
2018-04-03 21:03 | 293440.5 | 240.0002 | 5 | 34 | 4.04371 | -2.281991 | 2.890125 | 0.1521197 | 12.27583 | 0.6214433 |  |  | 2.670288e-05
2018-04-03 21:05 | 293560.5 | 360.0006 | 5 | 34 | 4.013802 | -2.282072 | 2.890125 | 0.2281788 | 12.27583 | 0.9278667 |  |  | 2.670288e-05
2018-04-03 21:07 | 293680.5 | 480.0002 | 5 | 34 | 3.983437 | -2.282041 | 2.890125 | 0.304257 | 12.27583 | 1.232088 |  |  | 2.670288e-05
2018-04-03 21:09 | 293800.5 | 600.0014 | 5 | 34 | 3.9528 | -2.282049 | 2.890125 | 0.3803142 | 12.27583 | 1.533875 |  |  | 2.670288e-05
2018-04-03 21:11 | 293920.5 | 720.0002 | 5 | 34 | 3.924579 | -2.281993 | 2.890125 | 0.4563852 | 12.27583 | 1.833485 |  |  | 2.670288e-05
2018-04-03 21:13 | 294040.5 | 840.0006 | 5 | 34 | 3.897993 | -2.282029 | 2.890125 | 0.5324452 | 12.27583 | 2.130966 |  |  | 2.670288e-05
2018-04-03 21:15 | 294160.5 | 960.0002 | 5 | 34 | 3.871459 | -2.282121 | 2.890125 | 0.6085147 | 12.27583 | 2.426478 |  |  | 2.670288e-05
2018-04-03 21:17 | 294280.5 | 1080.0006 | 5 | 34 | 3.842955 | -2.282084 | 2.890125 | 0.684577 | 12.27583 | 2.719882 |  |  | 2.670288e-05
2018-04-03 21:19 | 294400.5 | 1200.001 | 5 | 34 | 3.815893 | -2.281951 | 2.890125 | 0.7606448 | 12.27583 | 3.011155 |  |  | 2.670288e-05
2018-04-03 21:21 | 294520.5 | 1320.0014 | 5 | 34 | 3.791713 | -2.282067 | 2.890125 | 0.836711 | 12.27583 | 3.300476 |  |  | 2.670288e-05
2018-04-03 21:23 | 294640.5 | 1440.001 | 5 | 34 | 3.770054 | -2.282041 | 2.890125 | 0.9127857 | 12.27583 | 3.588106 |  |  | 2.670288e-05
2018-04-03 21:25 | 294760.5 | 1560.0015 | 5 | 34 | 3.748101 | -2.282103 | 2.890125 | 0.9888515 | 12.27583 | 3.874057 |  |  | 2.670288e-05
2018-04-03 21:27 | 294880.5 | 1680.0003 | 5 | 34 | 3.725828 | -2.281949 | 2.890125 | 1.064915 | 12.27583 | 4.158289 |  |  | 2.670288e-05
2018-04-03 21:29 | 295000.5 | 1800.0014 | 5 | 34 | 3.70597 | -2.282083 | 2.890125 | 1.140978 | 12.27583 | 4.440922 |  |  | 2.670288e-05
2018-04-03 21:31 | 295120.5 | 1920.001 | 5 | 34 | 3.687672 | -2.281911 | 2.890125 | 1.217042 | 12.27583 | 4.722104 |  |  | 2.670288e-05
2018-04-03 21:33 | 295240.5 | 2040.0014 | 5 | 34 | 3.669576 | -2.282006 | 2.890125 | 1.293115 | 12.27583 | 5.001948 |  |  | 2.670288e-05
2018-04-03 21:35 | 295360.5 | 2160.0003 | 5 | 34 | 3.650498 | -2.282018 | 2.890125 | 1.369181 | 12.27583 | 5.280354 |  |  | 2.670288e-05
2018-04-03 21:37 | 295480.5 | 2280.0006 | 5 | 34 | 3.633506 | -2.282038 | 2.890125 | 1.445245 | 12.27583 | 5.55736 |  |  | 2.670288e-05
2018-04-03 21:39 | 295600.5 | 2400.0003 | 5 | 34 | 3.618428 | -2.282179 | 2.890125 | 1.521308 | 12.27583 | 5.833151 |  |  | 2.670288e-05
2018-04-03 21:41 | 295720.5 | 2520.0002 | 5 | 34 | 3.605082 | -2.282211 | 2.890125 | 1.597369 | 12.27583 | 6.107867 |  |  | 2.670288e-05
2018-04-03 21:43 | 295840.5 | 2640.0002 | 5 | 34 | 3.591231 | -2.282063 | 2.890125 | 1.673434 | 12.27583 | 6.381572 |  |  | 2.670288e-05
2018-04-03 21:45 | 295960.5 | 2760.0006 | 5 | 34 | 3.577123 | -2.282011 | 2.890125 | 1.749508 | 12.27583 | 6.654222 |  |  | 2.670288e-05
2018-04-03 21:47 | 296080.5 | 2880.001 | 5 | 34 | 3.56545 | -2.282094 | 2.890125 | 1.825572 | 12.27583 | 6.925858 |  |  | 2.670288e-05
2018-04-03 21:49 | 296200.5 | 3000.0006 | 5 | 34 | 3.555072 | -2.282151 | 2.890125 | 1.901634 | 12.27583 | 7.196645 |  |  | 2.670288e-05
2018-04-03 21:51 | 296320.5 | 3120.001 | 5 | 34 | 3.544564 | -2.28206 | 2.890125 | 1.977693 | 12.27583 | 7.466651 |  |  | 2.670288e-05
2018-04-03 21:53 | 296440.5 | 3240.0006 | 5 | 34 | 3.53172 | -2.282091 | 2.890125 | 2.053768 | 12.27583 | 7.735829 |  |  | 2.670288e-05
2018-04-03 21:55 | 296560.5 | 3360.0002 | 5 | 34 | 3.519751 | -2.282 | 2.890125 | 2.129821 | 12.27583 | 8.003954 |  |  | 2.670288e-05
2018-04-03 21:57 | 296680.5 | 3480.0014 | 5 | 34 | 3.508381 | -2.282009 | 2.890125 | 2.205891 | 12.27583 | 8.271272 |  |  | 2.670288e-05
2018-04-03 21:59 | 296800.5 | 3600.001 | 5 | 34 | 3.497157 | -2.282043 | 2.890125 | 2.281964 | 12.27583 | 8.537755 |  |  | 2.670288e-05
2018-04-03 22:01 | 296920.5 | 3720.0006 | 5 | 34 | 3.482735 | -2.282018 | 2.890125 | 2.358019 | 12.27583 | 8.80321 |  |  | 2.670288e-05
2018-04-03 22:03 | 297040.5 | 3840.001 | 5 | 34 | 3.464222 | -2.282047 | 2.890125 | 2.434099 | 12.27583 | 9.067477 |  |  | 2.670288e-05
2018-04-03 22:05 | 297160.5 | 3960.0015 | 5 | 34 | 3.444991 | -2.281994 | 2.890125 | 2.510155 | 12.27583 | 9.330241 |  |  | 2.670288e-05
2018-04-03 22:07 | 297280.5 | 4080.001 | 5 | 34 | 3.421056 | -2.282076 | 2.890125 | 2.58623 | 12.27583 | 9.591445 |  |  | 2.670288e-05
2018-04-03 22:09 | 297400.5 | 4200.0006 | 5 | 34 | 3.385115 | -2.282038 | 2.890125 | 2.662294 | 12.27583 | 9.850405 |  |  | 2.670288e-05
2018-04-03 22:11 | 297520.5 | 4320.001 | 5 | 34 | 3.326526 | -2.281996 | 2.890125 | 2.738352 | 12.27583 | 10.10583 |  |  | 2.670288e-05
2018-04-03 22:13 | 297640.5 | 4440.0006 | 5 | 34 | 3.227767 | -2.282011 | 2.890125 | 2.814419 | 12.27583 | 10.35549 |  |  | 2.670288e-05
2018-04-03 22:15 | 297759.5 | 4558.9777 | 5 | 34 | 2.999988 | -2.281986 | 2.890125 | 2.889828 | 12.27583 | 10.59184 |  |  | 2.670288e-05
2018-04-03 22:17 | 297879.6 | 120.0006 | 6 | 34 | 3.369078 | 0 | 2.890125 | 2.889828 | 12.27583 | 10.59184 |  |  | 2.670288e-05
2018-04-03 22:19 | 297999.6 | 240.0011 | 6 | 34 | 3.384275 | 0 | 2.890125 | 2.889828 | 12.27583 | 10.59184 |  |  | 2.670288e-05
2018-04-03 22:20 | 298059.6 | 300.003 | 6 | 34 | 3.387983 | 0 | 2.890125 | 2.889828 | 12.27583 | 10.59184 |  |  | 2.670288e-05
2018-04-03 22:20 | 298059.6 | 0.0024 | 7 | 35 | 3.388052 | 0 | 0 | 0 | 0 | 0 |  |  | 2.670288e-05
2018-04-03 22:22 | 298179.6 | 120.0014 | 2 | 35 | 4.094457 | 4.890161 | 0.1624066 | 0 | 0.6459199 | 0 |  |  | 2.670288e-05
2018-04-03 22:24 | 298299.6 | 240.0011 | 2 | 35 | 4.124307 | 4.8901 | 0.3254017 | 0 | 1.31556 | 0 |  |  | 2.670288e-05
2018-04-03 22:26 | 298419.6 | 360.0007 | 2 | 35 | 4.156414 | 4.890126 | 0.4883987 | 0 | 1.990496 | 0 |  |  | 2.670288e-05
2018-04-03 22:28 | 298539.6 | 480.0011 | 2 | 35 | 4.183788 | 4.890067 | 0.6513674 | 0 | 2.670122 | 0 |  |  | 2.670288e-05
2018-04-03 22:30 | 298659.6 | 600.0015 | 2 | 35 | 4.200289 | 4.728868 | 0.813243 | 0 | 3.349235 | 0 |  |  | 2.670288e-05
2018-04-03 22:32 | 298779.6 | 720.0003 | 2 | 35 | 4.200256 | 4.394637 | 0.9652358 | 0 | 3.987647 | 0 |  |  | 2.670288e-05
2018-04-03 22:34 | 298899.6 | 840.0007 | 2 | 35 | 4.200267 | 4.085416 | 1.106465 | 0 | 4.580846 | 0 |  |  | 2.670288e-05
2018-04-03 22:36 | 299019.6 | 960.0003 | 2 | 35 | 4.200277 | 3.783296 | 1.237616 | 0 | 5.131719 | 0 |  |  | 2.670288e-05
2018-04-03 22:38 | 299139.6 | 1080.0015 | 2 | 35 | 4.20026 | 3.475051 | 1.358616 | 0 | 5.639952 | 0 |  |  | 2.670288e-05
2018-04-03 22:39 | 299233.8 | 1174.1716 | 2 | 35 | 4.20026 | 3.25999 | 1.44663 | 0 | 6.009632 | 0 |  |  | 2.670288e-05
2018-04-03 22:41 | 299353.8 | 120.0015 | 3 | 35 | 4.219917 | 3.260188 | 1.5549 | 0 | 6.465356 | 0 |  |  | 2.670288e-05
2018-04-03 22:43 | 299473.8 | 240.0002 | 3 | 35 | 4.242476 | 3.25982 | 1.663531 | 0 | 6.924982 | 0 |  |  | 2.670288e-05
2018-04-03 22:45 | 299593.8 | 360.0015 | 3 | 35 | 4.268338 | 3.260137 | 1.772217 | 0 | 7.387456 | 0 |  |  | 2.670288e-05
2018-04-03 22:47 | 299713.8 | 480.0003 | 3 | 35 | 4.298836 | 3.260135 | 1.880876 | 0 | 7.852871 | 0 |  |  | 2.670288e-05
2018-04-03 22:49 | 299833.8 | 600.0015 | 3 | 35 | 4.330064 | 3.260118 | 1.989546 | 0 | 8.321718 | 0 |  |  | 2.670288e-05
2018-04-03 22:51 | 299953.8 | 720.0002 | 3 | 35 | 4.362779 | 3.259803 | 2.098224 | 0 | 8.794065 | 0 |  |  | 2.670288e-05
2018-04-03 22:53 | 300073.8 | 840.0015 | 3 | 35 | 4.398115 | 3.260182 | 2.206875 | 0 | 9.269965 | 0 |  |  | 2.670288e-05
2018-04-03 22:55 | 300193.8 | 960.0002 | 3 | 35 | 4.400299 | 2.824473 | 2.308217 | 0 | 9.71589 | 0 |  |  | 2.670288e-05
2018-04-03 22:57 | 300313.8 | 1080.0015 | 3 | 35 | 4.400245 | 2.459352 | 2.396072 | 0 | 10.10248 | 0 |  |  | 2.670288e-05
2018-04-03 22:59 | 300433.8 | 1200.0003 | 3 | 35 | 4.400293 | 2.158193 | 2.472912 | 0 | 10.4406 | 0 |  |  | 2.670288e-05
2018-04-03 23:01 | 300553.8 | 1320.0006 | 3 | 35 | 4.400237 | 1.900477 | 2.540442 | 0 | 10.73775 | 0 |  |  | 2.670288e-05
2018-04-03 23:03 | 300673.8 | 1440.0003 | 3 | 35 | 4.400292 | 1.670792 | 2.5999 | 0 | 10.99937 | 0 |  |  | 2.670288e-05
2018-04-03 23:05 | 300793.8 | 1560.0007 | 3 | 35 | 4.400244 | 1.459805 | 2.651978 | 0 | 11.22853 | 0 |  |  | 2.670288e-05
2018-04-03 23:07 | 300913.8 | 1680.0002 | 3 | 35 | 4.400214 | 1.290027 | 2.697714 | 0 | 11.42978 | 0 |  |  | 2.670288e-05
2018-04-03 23:09 | 301033.8 | 1800.0007 | 3 | 35 | 4.400221 | 1.14831 | 2.738285 | 0 | 11.6083 | 0 |  |  | 2.670288e-05
2018-04-03 23:11 | 301153.8 | 1920.0011 | 3 | 35 | 4.400205 | 1.026406 | 2.774513 | 0 | 11.76771 | 0 |  |  | 2.670288e-05
2018-04-03 23:13 | 301273.8 | 2040.0031 | 3 | 35 | 4.400219 | 0.9140844 | 2.806851 | 0 | 11.91001 | 0 |  |  | 2.670288e-05
2018-04-03 23:15 | 301393.8 | 2160.0011 | 3 | 35 | 4.400232 | 0.8147402 | 2.835582 | 0 | 12.03643 | 0 |  |  | 2.670288e-05
2018-04-03 23:17 | 301513.8 | 2280 | 3 | 35 | 4.400196 | 0.733078 | 2.861338 | 0 | 12.14977 | 0 |  |  | 2.670288e-05
2018-04-03 23:19 | 301633.8 | 2400.0011 | 3 | 35 | 4.400214 | 0.6651897 | 2.884605 | 0 | 12.25214 | 0 |  |  | 2.670288e-05
2018-04-03 23:20 | 301657.6 | 2423.7828 | 3 | 35 | 4.400191 | 0.6519947 | 2.888954 | 0 | 12.27128 | 0 |  |  | 2.670288e-05
2018-04-03 23:22 | 301777.7 | 120.0006 | 4 | 35 | 4.330763 | 0 | 2.888954 | 0 | 12.27128 | 0 |  |  | 2.670288e-05
2018-04-03 23:24 | 301897.7 | 240.0009 | 4 | 35 | 4.324933 | 0 | 2.888954 | 0 | 12.27128 | 0 |  |  | 2.670288e-05
2018-04-03 23:25 | 301957.7 | 300.0045 | 4 | 35 | 4.323257 | 0 | 2.888954 | 0 | 12.27128 | 0 |  |  | 2.670288e-05
2018-04-03 23:27 | 302077.7 | 120.0014 | 5 | 35 | 4.076424 | -2.282047 | 2.888954 | 0.07606473 | 12.27128 | 0.3125857 |  |  | 2.670288e-05
2018-04-03 23:29 | 302197.7 | 240.0002 | 5 | 35 | 4.04299 | -2.282056 | 2.888954 | 0.1521203 | 12.27128 | 0.621298 |  |  | 2.670288e-05
2018-04-03 23:31 | 302317.7 | 360.0006 | 5 | 35 | 4.01216 | -2.282094 | 2.888954 | 0.2281899 | 12.27128 | 0.9276752 |  |  | 2.670288e-05
2018-04-03 23:33 | 302437.7 | 480.0002 | 5 | 35 | 3.980515 | -2.282041 | 2.888954 | 0.3042518 | 12.27128 | 1.231639 |  |  | 2.670288e-05
2018-04-03 23:35 | 302557.7 | 600.0014 | 5 | 35 | 3.951325 | -2.282009 | 2.888954 | 0.3803186 | 12.27128 | 1.5333 |  |  | 2.670288e-05
2018-04-03 23:37 | 302677.7 | 720.0002 | 5 | 35 | 3.923641 | -2.282046 | 2.888954 | 0.4563823 | 12.27128 | 1.832788 |  |  | 2.670288e-05
2018-04-03 23:39 | 302797.7 | 840.0009 | 5 | 35 | 3.896835 | -2.282079 | 2.888954 | 0.5324422 | 12.27128 | 2.130202 |  |  | 2.670288e-05
2018-04-03 23:41 | 302917.7 | 960.0003 | 5 | 35 | 3.868954 | -2.282089 | 2.888954 | 0.6085192 | 12.27128 | 2.425619 |  |  | 2.670288e-05
2018-04-03 23:43 | 303037.7 | 1080.0014 | 5 | 35 | 3.84085 | -2.281947 | 2.888954 | 0.6845735 | 12.27128 | 2.718781 |  |  | 2.670288e-05
2018-04-03 23:45 | 303157.7 | 1200.001 | 5 | 35 | 3.814856 | -2.282044 | 2.888954 | 0.7606484 | 12.27128 | 3.009974 |  |  | 2.670288e-05
2018-04-03 23:47 | 303277.7 | 1320.0014 | 5 | 35 | 3.791407 | -2.281971 | 2.888954 | 0.8367118 | 12.27128 | 3.299238 |  |  | 2.670288e-05
2018-04-03 23:49 | 303397.7 | 1440.001 | 5 | 35 | 3.768822 | -2.281966 | 2.888954 | 0.9127789 | 12.27128 | 3.586782 |  |  | 2.670288e-05
2018-04-03 23:51 | 303517.7 | 1560.0014 | 5 | 35 | 3.74559 | -2.282053 | 2.888954 | 0.9888458 | 12.27128 | 3.872579 |  |  | 2.670288e-05
2018-04-03 23:53 | 303637.7 | 1680.0003 | 5 | 35 | 3.72486 | -2.282024 | 2.888954 | 1.064915 | 12.27128 | 4.156701 |  |  | 2.670288e-05
2018-04-03 23:55 | 303757.7 | 1800.0014 | 5 | 35 | 3.705697 | -2.281984 | 2.888954 | 1.140971 | 12.27128 | 4.439259 |  |  | 2.670288e-05
2018-04-03 23:57 | 303877.7 | 1920.0002 | 5 | 35 | 3.687212 | -2.282011 | 2.888954 | 1.217041 | 12.27128 | 4.720453 |  |  | 2.670288e-05
2018-04-03 23:59 | 303997.7 | 2040.0014 | 5 | 35 | 3.667879 | -2.282083 | 2.888954 | 1.29311 | 12.27128 | 5.000212 |  |  | 2.670288e-05
2018-04-04 00:01 | 304117.7 | 2160.0002 | 5 | 35 | 3.649242 | -2.282021 | 2.888954 | 1.369169 | 12.27128 | 5.278454 |  |  | 2.670288e-05
2018-04-04 00:03 | 304237.7 | 2280.0006 | 5 | 35 | 3.633116 | -2.281973 | 2.888954 | 1.445242 | 12.27128 | 5.55544 |  |  | 2.670288e-05
2018-04-04 00:05 | 304357.7 | 2400.001 | 5 | 35 | 3.618779 | -2.282029 | 2.888954 | 1.521301 | 12.27128 | 5.831217 |  |  | 2.670288e-05
2018-04-04 00:07 | 304477.7 | 2520.0014 | 5 | 35 | 3.604518 | -2.282065 | 2.888954 | 1.597371 | 12.27128 | 6.105958 |  |  | 2.670288e-05
2018-04-04 00:09 | 304597.7 | 2640.001 | 5 | 35 | 3.589311 | -2.282065 | 2.888954 | 1.673441 | 12.27128 | 6.37957 |  |  | 2.670288e-05
2018-04-04 00:11 | 304717.7 | 2760.0006 | 5 | 35 | 3.576831 | -2.282151 | 2.888954 | 1.749499 | 12.27128 | 6.652079 |  |  | 2.670288e-05
2018-04-04 00:13 | 304837.7 | 2880.0002 | 5 | 35 | 3.565793 | -2.282024 | 2.888954 | 1.825568 | 12.27128 | 6.923732 |  |  | 2.670288e-05
2018-04-04 00:15 | 304957.7 | 3000.0007 | 5 | 35 | 3.555413 | -2.282061 | 2.888954 | 1.901628 | 12.27128 | 7.194561 |  |  | 2.670288e-05
2018-04-04 00:17 | 305077.7 | 3120.001 | 5 | 35 | 3.543332 | -2.282054 | 2.888954 | 1.9777 | 12.27128 | 7.46459 |  |  | 2.670288e-05
2018-04-04 00:19 | 305197.7 | 3240.0014 | 5 | 35 | 3.530868 | -2.282031 | 2.888954 | 2.05377 | 12.27128 | 7.733634 |  |  | 2.670288e-05
2018-04-04 00:21 | 305317.7 | 3360.0003 | 5 | 35 | 3.520036 | -2.282069 | 2.888954 | 2.129837 | 12.27128 | 8.001806 |  |  | 2.670288e-05
2018-04-04 00:23 | 305437.7 | 3480.0014 | 5 | 35 | 3.509831 | -2.282002 | 2.888954 | 2.205899 | 12.27128 | 8.269159 |  |  | 2.670288e-05
2018-04-04 00:25 | 305557.7 | 3600.0003 | 5 | 35 | 3.49749 | -2.282006 | 2.888954 | 2.281968 | 12.27128 | 8.535696 |  |  | 2.670288e-05
2018-04-04 00:27 | 305677.7 | 3720.0014 | 5 | 35 | 3.48119 | -2.281978 | 2.888954 | 2.358031 | 12.27128 | 8.801121 |  |  | 2.670288e-05
2018-04-04 00:29 | 305797.7 | 3840.0003 | 5 | 35 | 3.465183 | -2.282031 | 2.888954 | 2.434092 | 12.27128 | 9.065297 |  |  | 2.670288e-05
2018-04-04 00:31 | 305917.7 | 3960.0006 | 5 | 35 | 3.447082 | -2.282044 | 2.888954 | 2.510158 | 12.27128 | 9.328211 |  |  | 2.670288e-05
2018-04-04 00:33 | 306037.7 | 4080.001 | 5 | 35 | 3.422615 | -2.282098 | 2.888954 | 2.586221 | 12.27128 | 9.589549 |  |  | 2.670288e-05
2018-04-04 00:35 | 306157.7 | 4200.0014 | 5 | 35 | 3.383976 | -2.282058 | 2.888954 | 2.662296 | 12.27128 | 9.848576 |  |  | 2.670288e-05
2018-04-04 00:37 | 306277.7 | 4320.0003 | 5 | 35 | 3.325134 | -2.282014 | 2.888954 | 2.738353 | 12.27128 | 10.10384 |  |  | 2.670288e-05
2018-04-04 00:39 | 306397.7 | 4440.0014 | 5 | 35 | 3.227969 | -2.282022 | 2.888954 | 2.814429 | 12.27128 | 10.35352 |  |  | 2.670288e-05
2018-04-04 00:41 | 306516.1 | 4558.3735 | 5 | 35 | 2.999992 | -2.282136 | 2.888954 | 2.889449 | 12.27128 | 10.58865 |  |  | 2.670288e-05
2018-04-04 00:43 | 306636.2 | 120.0013 | 6 | 35 | 3.365748 | 0 | 2.888954 | 2.889449 | 12.27128 | 10.58865 |  |  | 2.670288e-05
2018-04-04 00:45 | 306756.2 | 240.0001 | 6 | 35 | 3.380825 | 0 | 2.888954 | 2.889449 | 12.27128 | 10.58865 |  |  | 2.670288e-05
2018-04-04 00:46 | 306816.2 | 300.0036 | 6 | 35 | 3.384383 | 0 | 2.888954 | 2.889449 | 12.27128 | 10.58865 |  |  | 2.670288e-05
2018-04-04 00:46 | 306816.2 | 0.0025 | 7 | 36 | 3.384439 | 0 | 0 | 0 | 0 | 0 |  |  | 2.670288e-05
2018-04-04 00:48 | 306936.3 | 120.0015 | 2 | 36 | 4.092482 | 4.890096 | 0.1624111 | 3.31e-10 | 0.6454878 | 1.12e-09 |  |  | 2.670288e-05
2018-04-04 00:50 | 307056.3 | 240.0011 | 2 | 36 | 4.121658 | 4.890073 | 0.3253932 | 3.31e-10 | 1.314715 | 1.12e-09 |  |  | 2.670288e-05
2018-04-04 00:52 | 307176.3 | 360.0015 | 2 | 36 | 4.155525 | 4.890058 | 0.4884098 | 3.31e-10 | 1.989444 | 1.12e-09 |  |  | 2.670288e-05
2018-04-04 00:54 | 307296.3 | 480.0011 | 2 | 36 | 4.185423 | 4.890151 | 0.6514022 | 3.31e-10 | 2.669275 | 1.12e-09 |  |  | 2.670288e-05
2018-04-04 00:56 | 307416.3 | 600.0015 | 2 | 36 | 4.200275 | 4.746779 | 0.8134198 | 3.31e-10 | 3.349077 | 1.12e-09 |  |  | 2.670288e-05
2018-04-04 00:58 | 307536.3 | 720.0019 | 2 | 36 | 4.200254 | 4.419877 | 0.9661518 | 3.31e-10 | 3.990593 | 1.12e-09 |  |  | 2.670288e-05
2018-04-04 01:00 | 307656.3 | 840.0014 | 2 | 36 | 4.200274 | 4.103774 | 1.108287 | 3.31e-10 | 4.587598 | 1.12e-09 |  |  | 2.670288e-05
2018-04-04 01:02 | 307776.3 | 960.0012 | 2 | 36 | 4.200305 | 3.777675 | 1.239676 | 3.31e-10 | 5.139472 | 1.12e-09 |  |  | 2.670288e-05
2018-04-04 01:04 | 307896.3 | 1080.0007 | 2 | 36 | 4.200236 | 3.47244 | 1.360299 | 3.31e-10 | 5.646122 | 1.12e-09 |  |  | 2.670288e-05
2018-04-04 01:05 | 307995.5 | 1179.267 | 2 | 36 | 4.200274 | 3.259999 | 1.453068 | 3.31e-10 | 6.035773 | 1.12e-09 |  |  | 2.670288e-05
2018-04-04 01:07 | 308115.5 | 120.0006 | 3 | 36 | 4.219286 | 3.260135 | 1.561337 | 3.31e-10 | 6.491474 | 1.12e-09 |  |  | 2.670288e-05
2018-04-04 01:09 | 308235.5 | 240.0011 | 3 | 36 | 4.242574 | 3.260158 | 1.67 | 3.31e-10 | 6.951183 | 1.12e-09 |  |  | 2.670288e-05
2018-04-04 01:11 | 308355.5 | 360.0006 | 3 | 36 | 4.270709 | 3.260108 | 1.778653 | 3.31e-10 | 7.413638 | 1.12e-09 |  |  | 2.670288e-05
2018-04-04 01:13 | 308475.5 | 480.0003 | 3 | 36 | 4.300308 | 3.260167 | 1.887317 | 3.31e-10 | 7.879324 | 1.12e-09 |  |  | 2.670288e-05
2018-04-04 01:15 | 308595.5 | 600.0014 | 3 | 36 | 4.330707 | 3.259824 | 1.995989 | 3.31e-10 | 8.348276 | 1.12e-09 |  |  | 2.670288e-05
2018-04-04 01:17 | 308715.5 | 720.0002 | 3 | 36 | 4.362929 | 3.260154 | 2.104652 | 3.31e-10 | 8.820582 | 1.12e-09 |  |  | 2.670288e-05
2018-04-04 01:19 | 308835.5 | 840.0006 | 3 | 36 | 4.399672 | 3.259801 | 2.213313 | 3.31e-10 | 9.296607 | 1.12e-09 |  |  | 2.670288e-05
2018-04-04 01:21 | 308955.5 | 960.0011 | 3 | 36 | 4.400314 | 2.79779 | 2.313668 | 3.31e-10 | 9.738201 | 1.12e-09 |  |  | 2.670288e-05
2018-04-04 01:23 | 309075.5 | 1080.0006 | 3 | 36 | 4.400274 | 2.451148 | 2.401004 | 3.31e-10 | 10.1225 | 1.12e-09 |  |  | 2.670288e-05
2018-04-04 01:25 | 309195.5 | 1200.0012 | 3 | 36 | 4.400257 | 2.156226 | 2.477637 | 3.31e-10 | 10.45971 | 1.12e-09 |  |  | 2.670288e-05
2018-04-04 01:27 | 309315.5 | 1320.0014 | 3 | 36 | 4.400233 | 1.892973 | 2.545048 | 3.31e-10 | 10.75634 | 1.12e-09 |  |  | 2.670288e-05
2018-04-04 01:29 | 309435.5 | 1440.0011 | 3 | 36 | 4.400234 | 1.65319 | 2.604106 | 3.31e-10 | 11.01621 | 1.12e-09 |  |  | 2.670288e-05
2018-04-04 01:31 | 309555.5 | 1560.0007 | 3 | 36 | 4.400229 | 1.452244 | 2.655731 | 3.31e-10 | 11.24337 | 1.12e-09 |  |  | 2.670288e-05
2018-04-04 01:33 | 309675.5 | 1680.0011 | 3 | 36 | 4.400218 | 1.286916 | 2.701327 | 3.31e-10 | 11.444 | 1.12e-09 |  |  | 2.670288e-05
2018-04-04 01:35 | 309795.5 | 1800.0007 | 3 | 36 | 4.400253 | 1.148431 | 2.741872 | 3.31e-10 | 11.62241 | 1.12e-09 |  |  | 2.670288e-05
2018-04-04 01:37 | 309915.5 | 1920.0011 | 3 | 36 | 4.400206 | 1.020718 | 2.777992 | 3.31e-10 | 11.78135 | 1.12e-09 |  |  | 2.670288e-05
2018-04-04 01:39 | 310035.5 | 2040.0006 | 3 | 36 | 4.400217 | 0.9049616 | 2.810017 | 3.31e-10 | 11.92226 | 1.12e-09 |  |  | 2.670288e-05
2018-04-04 01:41 | 310155.5 | 2160.0003 | 3 | 36 | 4.400208 | 0.8113737 | 2.838574 | 3.31e-10 | 12.04792 | 1.12e-09 |  |  | 2.670288e-05
2018-04-04 01:43 | 310275.5 | 2280.0014 | 3 | 36 | 4.400219 | 0.7328491 | 2.864264 | 3.31e-10 | 12.16096 | 1.12e-09 |  |  | 2.670288e-05
2018-04-04 01:45 | 310395.5 | 2400.0003 | 3 | 36 | 4.400243 | 0.6632633 | 2.88751 | 3.31e-10 | 12.26325 | 1.12e-09 |  |  | 2.670288e-05
2018-04-04 01:46 | 310413.9 | 2418.3641 | 3 | 36 | 4.400165 | 0.6519947 | 2.890862 | 3.31e-10 | 12.278 | 1.12e-09 |  |  | 2.670288e-05
2018-04-04 01:48 | 310534 | 120.002 | 4 | 36 | 4.331141 | 0 | 2.890862 | 3.31e-10 | 12.278 | 1.12e-09 |  |  | 2.670288e-05
2018-04-04 01:50 | 310654 | 240 | 4 | 36 | 4.325355 | 0 | 2.890862 | 3.31e-10 | 12.278 | 1.12e-09 |  |  | 2.670288e-05
2018-04-04 01:51 | 310714 | 300.0037 | 4 | 36 | 4.323703 | 0 | 2.890862 | 3.31e-10 | 12.278 | 1.12e-09 |  |  | 2.670288e-05
2018-04-04 01:53 | 310834 | 120.0007 | 5 | 36 | 4.078434 | -2.282053 | 2.890862 | 0.07606285 | 12.278 | 0.3126922 |  |  | 2.670288e-05
2018-04-04 01:55 | 310954 | 240.0002 | 5 | 36 | 4.044315 | -2.282065 | 2.890862 | 0.1521231 | 12.278 | 0.6215597 |  |  | 2.670288e-05
2018-04-04 01:57 | 311074 | 360.0007 | 5 | 36 | 4.011765 | -2.282044 | 2.890862 | 0.2281915 | 12.278 | 0.9279677 |  |  | 2.670288e-05
2018-04-04 01:59 | 311194 | 480.001 | 5 | 36 | 3.981436 | -2.282046 | 2.890862 | 0.3042533 | 12.278 | 1.231936 |  |  | 2.670288e-05
2018-04-04 02:01 | 311314 | 600.0014 | 5 | 36 | 3.952735 | -2.282022 | 2.890862 | 0.380326 | 12.278 | 1.533716 |  |  | 2.670288e-05
2018-04-04 02:03 | 311434 | 720.0002 | 5 | 36 | 3.925272 | -2.282049 | 2.890862 | 0.4563862 | 12.278 | 1.83332 |  |  | 2.670288e-05
2018-04-04 02:05 | 311554 | 840.0007 | 5 | 36 | 3.897101 | -2.282056 | 2.890862 | 0.5324616 | 12.278 | 2.130876 |  |  | 2.670288e-05
2018-04-04 02:07 | 311674 | 960.001 | 5 | 36 | 3.868541 | -2.282014 | 2.890862 | 0.6085274 | 12.278 | 2.426211 |  |  | 2.670288e-05
2018-04-04 02:09 | 311794 | 1080.0014 | 5 | 36 | 3.841915 | -2.281967 | 2.890862 | 0.6845895 | 12.278 | 2.719446 |  |  | 2.670288e-05
2018-04-04 02:11 | 311914 | 1200.0002 | 5 | 36 | 3.816368 | -2.282085 | 2.890862 | 0.7606652 | 12.278 | 3.010733 |  |  | 2.670288e-05
2018-04-04 02:13 | 312034 | 1320.0014 | 5 | 36 | 3.792239 | -2.281938 | 2.890862 | 0.8367319 | 12.278 | 3.300106 |  |  | 2.670288e-05
2018-04-04 02:15 | 312154 | 1440.001 | 5 | 36 | 3.768095 | -2.282109 | 2.890862 | 0.912788 | 12.278 | 3.587611 |  |  | 2.670288e-05
2018-04-04 02:17 | 312274 | 1560.0014 | 5 | 36 | 3.746045 | -2.282098 | 2.890862 | 0.9888664 | 12.278 | 3.873424 |  |  | 2.670288e-05
2018-04-04 02:19 | 312394 | 1680.0026 | 5 | 36 | 3.725802 | -2.282014 | 2.890862 | 1.064925 | 12.278 | 4.157567 |  |  | 2.670288e-05
2018-04-04 02:21 | 312514 | 1800.0006 | 5 | 36 | 3.706844 | -2.282067 | 2.890862 | 1.140995 | 12.278 | 4.440269 |  |  | 2.670288e-05
2018-04-04 02:23 | 312634 | 1920.0003 | 5 | 36 | 3.687148 | -2.281919 | 2.890862 | 1.217058 | 12.278 | 4.721484 |  |  | 2.670288e-05
2018-04-04 02:25 | 312754 | 2040.0015 | 5 | 36 | 3.667033 | -2.281804 | 2.890862 | 1.293126 | 12.278 | 5.001181 |  |  | 2.670288e-05
2018-04-04 02:27 | 312874 | 2160.0002 | 5 | 36 | 3.649582 | -2.282027 | 2.890862 | 1.369191 | 12.278 | 5.279436 |  |  | 2.670288e-05
2018-04-04 02:29 | 312994 | 2280.0007 | 5 | 36 | 3.634029 | -2.282076 | 2.890862 | 1.445262 | 12.278 | 5.556457 |  |  | 2.670288e-05
2018-04-04 02:31 | 313114 | 2400.0002 | 5 | 36 | 3.619163 | -2.282107 | 2.890862 | 1.521325 | 12.278 | 5.832309 |  |  | 2.670288e-05
2018-04-04 02:33 | 313234 | 2520.0007 | 5 | 36 | 3.603327 | -2.282069 | 2.890862 | 1.597399 | 12.278 | 6.107035 |  |  | 2.670288e-05
2018-04-04 02:35 | 313354 | 2640.0002 | 5 | 36 | 3.589167 | -2.282094 | 2.890862 | 1.673461 | 12.278 | 6.380552 |  |  | 2.670288e-05
2018-04-04 02:37 | 313474 | 2760.0014 | 5 | 36 | 3.577205 | -2.282131 | 2.890862 | 1.749533 | 12.278 | 6.653124 |  |  | 2.670288e-05
2018-04-04 02:39 | 313594 | 2880.0011 | 5 | 36 | 3.566495 | -2.282127 | 2.890862 | 1.825596 | 12.278 | 6.92481 |  |  | 2.670288e-05
2018-04-04 02:41 | 313714 | 3000.0006 | 5 | 36 | 3.55478 | -2.281998 | 2.890862 | 1.901657 | 12.278 | 7.195648 |  |  | 2.670288e-05
2018-04-04 02:43 | 313834 | 3120.0002 | 5 | 36 | 3.541898 | -2.282085 | 2.890862 | 1.977732 | 12.278 | 7.465575 |  |  | 2.670288e-05
2018-04-04 02:45 | 313954 | 3240.0014 | 5 | 36 | 3.53102 | -2.282092 | 2.890862 | 2.053792 | 12.278 | 7.734557 |  |  | 2.670288e-05
2018-04-04 02:47 | 314074 | 3360.0002 | 5 | 36 | 3.520814 | -2.282063 | 2.890862 | 2.129861 | 12.278 | 8.002757 |  |  | 2.670288e-05
2018-04-04 02:49 | 314194 | 3480.0014 | 5 | 36 | 3.50973 | -2.282 | 2.890862 | 2.205929 | 12.278 | 8.270171 |  |  | 2.670288e-05
2018-04-04 02:51 | 314314 | 3600.0002 | 5 | 36 | 3.495246 | -2.282047 | 2.890862 | 2.281994 | 12.278 | 8.536611 |  |  | 2.670288e-05
2018-04-04 02:53 | 314434 | 3720.0014 | 5 | 36 | 3.480338 | -2.282033 | 2.890862 | 2.358063 | 12.278 | 8.801909 |  |  | 2.670288e-05
2018-04-04 02:55 | 314554 | 3840.0027 | 5 | 36 | 3.465148 | -2.281956 | 2.890862 | 2.434123 | 12.278 | 9.066059 |  |  | 2.670288e-05
2018-04-04 02:57 | 314674 | 3960.0006 | 5 | 36 | 3.447467 | -2.282087 | 2.890862 | 2.510187 | 12.278 | 9.328999 |  |  | 2.670288e-05
2018-04-04 02:59 | 314794 | 4080.0002 | 5 | 36 | 3.420846 | -2.282132 | 2.890862 | 2.586262 | 12.278 | 9.590333 |  |  | 2.670288e-05
2018-04-04 03:01 | 314914 | 4200.0007 | 5 | 36 | 3.38072 | -2.282071 | 2.890862 | 2.662328 | 12.278 | 9.849092 |  |  | 2.670288e-05
2018-04-04 03:03 | 315034 | 4320.0011 | 5 | 36 | 3.325112 | -2.282145 | 2.890862 | 2.738398 | 12.278 | 10.1043 |  |  | 2.670288e-05
2018-04-04 03:05 | 315154 | 4440.0015 | 5 | 36 | 3.230377 | -2.282016 | 2.890862 | 2.814459 | 12.278 | 10.35399 |  |  | 2.670288e-05
2018-04-04 03:07 | 315273.6 | 4559.6216 | 5 | 36 | 2.999995 | -2.282109 | 2.890862 | 2.890279 | 12.278 | 10.59179 |  |  | 2.670288e-05
2018-04-04 03:09 | 315393.7 | 120.0004 | 6 | 36 | 3.36648 | 0 | 2.890862 | 2.890279 | 12.278 | 10.59179 |  |  | 2.670288e-05
2018-04-04 03:11 | 315513.7 | 240.0009 | 6 | 36 | 3.381444 | 0 | 2.890862 | 2.890279 | 12.278 | 10.59179 |  |  | 2.670288e-05
2018-04-04 03:12 | 315573.7 | 300.0036 | 6 | 36 | 3.384976 | 0 | 2.890862 | 2.890279 | 12.278 | 10.59179 |  |  | 2.670288e-05
2018-04-04 03:12 | 315573.7 | 0.0024 | 7 | 37 | 3.384896 | 0 | 0 | 0 | 0 | 0 |  |  | 2.670288e-05
2018-04-04 03:14 | 315693.8 | 120.0014 | 2 | 37 | 4.092 | 4.890071 | 0.1624207 | 0 | 0.6455847 | 0 |  |  | 2.670288e-05
2018-04-04 03:16 | 315813.8 | 240.0002 | 2 | 37 | 4.122145 | 4.890077 | 0.3254006 | 0 | 1.31475 | 0 |  |  | 2.670288e-05
2018-04-04 03:18 | 315933.8 | 360.0015 | 2 | 37 | 4.158409 | 4.890058 | 0.4884125 | 0 | 1.989716 | 0 |  |  | 2.670288e-05
2018-04-04 03:20 | 316053.8 | 480.001 | 2 | 37 | 4.186217 | 4.890107 | 0.6514133 | 0 | 2.66995 | 0 |  |  | 2.670288e-05
2018-04-04 03:22 | 316173.8 | 600.0007 | 2 | 37 | 4.200254 | 4.750426 | 0.8134716 | 0 | 3.349937 | 0 |  |  | 2.670288e-05
2018-04-04 03:24 | 316293.8 | 720.001 | 2 | 37 | 4.200296 | 4.431371 | 0.9665558 | 0 | 3.992933 | 0 |  |  | 2.670288e-05
2018-04-04 03:26 | 316413.8 | 840.0015 | 2 | 37 | 4.200265 | 4.091817 | 1.108675 | 0 | 4.589872 | 0 |  |  | 2.670288e-05
2018-04-04 03:28 | 316533.8 | 960.0011 | 2 | 37 | 4.200297 | 3.752643 | 1.239272 | 0 | 5.138417 | 0 |  |  | 2.670288e-05
2018-04-04 03:30 | 316653.8 | 1080.0007 | 2 | 37 | 4.200231 | 3.474471 | 1.359585 | 0 | 5.643764 | 0 |  |  | 2.670288e-05
2018-04-04 03:31 | 316755.2 | 1181.4543 | 2 | 37 | 4.200239 | 3.259999 | 1.454443 | 0 | 6.042192 | 0 |  |  | 2.670288e-05
2018-04-04 03:33 | 316875.2 | 120.0013 | 3 | 37 | 4.2194 | 3.260148 | 1.562723 | 0 | 6.497906 | 0 |  |  | 2.670288e-05
2018-04-04 03:35 | 316995.2 | 240.0002 | 3 | 37 | 4.244315 | 3.260129 | 1.671375 | 0 | 6.957652 | 0 |  |  | 2.670288e-05
2018-04-04 03:37 | 317115.2 | 360.0014 | 3 | 37 | 4.27215 | 3.260188 | 1.780043 | 0 | 7.420393 | 0 |  |  | 2.670288e-05
2018-04-04 03:39 | 317235.2 | 480.0001 | 3 | 37 | 4.300349 | 3.260007 | 1.888715 | 0 | 7.886171 | 0 |  |  | 2.670288e-05
2018-04-04 03:41 | 317355.2 | 600.0005 | 3 | 37 | 4.330115 | 3.260129 | 1.997381 | 0 | 8.355083 | 0 |  |  | 2.670288e-05
2018-04-04 03:43 | 317475.2 | 720.0001 | 3 | 37 | 4.363713 | 3.26014 | 2.106044 | 0 | 8.827394 | 0 |  |  | 2.670288e-05
2018-04-04 03:45 | 317595.2 | 840.0006 | 3 | 37 | 4.400319 | 3.222396 | 2.21468 | 0 | 9.303512 | 0 |  |  | 2.670288e-05
2018-04-04 03:47 | 317715.2 | 960.0002 | 3 | 37 | 4.400301 | 2.793155 | 2.314355 | 0 | 9.742108 | 0 |  |  | 2.670288e-05
2018-04-04 03:49 | 317835.2 | 1080.0014 | 3 | 37 | 4.40027 | 2.452422 | 2.401649 | 0 | 10.12623 | 0 |  |  | 2.670288e-05
2018-04-04 03:51 | 317955.2 | 1200.001 | 3 | 37 | 4.400247 | 2.154223 | 2.478369 | 0 | 10.46382 | 0 |  |  | 2.670288e-05
2018-04-04 03:53 | 318075.2 | 1320.0006 | 3 | 37 | 4.40028 | 1.880783 | 2.54558 | 0 | 10.75956 | 0 |  |  | 2.670288e-05
2018-04-04 03:55 | 318195.2 | 1440.001 | 3 | 37 | 4.400266 | 1.645002 | 2.604183 | 0 | 11.01743 | 0 |  |  | 2.670288e-05
2018-04-04 03:57 | 318315.2 | 1560.0014 | 3 | 37 | 4.400269 | 1.453952 | 2.655732 | 0 | 11.24426 | 0 |  |  | 2.670288e-05
2018-04-04 03:59 | 318435.2 | 1680.001 | 3 | 37 | 4.400246 | 1.29143 | 2.701403 | 0 | 11.44522 | 0 |  |  | 2.670288e-05
2018-04-04 04:01 | 318555.2 | 1800.0006 | 3 | 37 | 4.400201 | 1.145965 | 2.74199 | 0 | 11.62382 | 0 |  |  | 2.670288e-05
2018-04-04 04:03 | 318675.2 | 1920.0001 | 3 | 37 | 4.400216 | 1.012192 | 2.777924 | 0 | 11.78194 | 0 |  |  | 2.670288e-05
2018-04-04 04:05 | 318795.2 | 2040.0006 | 3 | 37 | 4.400234 | 0.9046602 | 2.809811 | 0 | 11.92225 | 0 |  |  | 2.670288e-05
2018-04-04 04:07 | 318915.2 | 2160.0002 | 3 | 37 | 4.400194 | 0.8130083 | 2.83839 | 0 | 12.048 | 0 |  |  | 2.670288e-05
2018-04-04 04:09 | 319035.2 | 2280.0022 | 3 | 37 | 4.400196 | 0.7341862 | 2.86417 | 0 | 12.16144 | 0 |  |  | 2.670288e-05
2018-04-04 04:11 | 319155.2 | 2400.0002 | 3 | 37 | 4.4002 | 0.6600437 | 2.887408 | 0 | 12.26369 | 0 |  |  | 2.670288e-05
2018-04-04 04:12 | 319168.6 | 2413.3454 | 3 | 37 | 4.400194 | 0.6519985 | 2.889842 | 0 | 12.2744 | 0 |  |  | 2.670288e-05
2018-04-04 04:14 | 319288.6 | 120.0023 | 4 | 37 | 4.330986 | 0 | 2.889842 | 0 | 12.2744 | 0 |  |  | 2.670288e-05
2018-04-04 04:16 | 319408.6 | 240.0018 | 4 | 37 | 4.325192 | 0 | 2.889842 | 0 | 12.2744 | 0 |  |  | 2.670288e-05
2018-04-04 04:17 | 319468.6 | 300.0014 | 4 | 37 | 4.323472 | 0 | 2.889842 | 0 | 12.2744 | 0 |  |  | 2.670288e-05
2018-04-04 04:19 | 319588.7 | 120.0007 | 5 | 37 | 4.079118 | -2.282041 | 2.889842 | 0.07606104 | 12.2744 | 0.3127472 |  |  | 2.670288e-05
2018-04-04 04:21 | 319708.7 | 240.0007 | 5 | 37 | 4.043533 | -2.282076 | 2.889842 | 0.1521217 | 12.2744 | 0.6216249 |  |  | 2.670288e-05
2018-04-04 04:23 | 319828.7 | 360.0014 | 5 | 37 | 4.011375 | -2.282047 | 2.889842 | 0.2281881 | 12.2744 | 0.9279492 |  |  | 2.670288e-05
2018-04-04 04:25 | 319948.7 | 480.0011 | 5 | 37 | 3.98194 | -2.282029 | 2.889842 | 0.3042569 | 12.2744 | 1.231963 |  |  | 2.670288e-05
2018-04-04 04:27 | 320068.7 | 600.0014 | 5 | 37 | 3.953969 | -2.282022 | 2.889842 | 0.3803189 | 12.2744 | 1.533767 |  |  | 2.670288e-05
2018-04-04 04:29 | 320188.7 | 720.0002 | 5 | 37 | 3.92554 | -2.282078 | 2.889842 | 0.4563879 | 12.2744 | 1.833464 |  |  | 2.670288e-05
2018-04-04 04:31 | 320308.7 | 840.0014 | 5 | 37 | 3.895954 | -2.282061 | 2.889842 | 0.5324486 | 12.2744 | 2.130915 |  |  | 2.670288e-05
2018-04-04 04:33 | 320428.7 | 960.0002 | 5 | 37 | 3.868845 | -2.281967 | 2.889842 | 0.6085151 | 12.2744 | 2.426222 |  |  | 2.670288e-05
2018-04-04 04:35 | 320548.7 | 1080.0007 | 5 | 37 | 3.842753 | -2.282103 | 2.889842 | 0.6845781 | 12.2744 | 2.7195 |  |  | 2.670288e-05
2018-04-04 04:37 | 320668.7 | 1200.0011 | 5 | 37 | 3.817282 | -2.282043 | 2.889842 | 0.760649 | 12.2744 | 3.010859 |  |  | 2.670288e-05
2018-04-04 04:39 | 320788.7 | 1320.0014 | 5 | 37 | 3.79172 | -2.282024 | 2.889842 | 0.8367215 | 12.2744 | 3.300281 |  |  | 2.670288e-05
2018-04-04 04:41 | 320908.7 | 1440.001 | 5 | 37 | 3.767754 | -2.282049 | 2.889842 | 0.9127886 | 12.2744 | 3.587768 |  |  | 2.670288e-05
2018-04-04 04:43 | 321028.7 | 1560.0006 | 5 | 37 | 3.746672 | -2.282069 | 2.889842 | 0.9888474 | 12.2744 | 3.873528 |  |  | 2.670288e-05
2018-04-04 04:45 | 321148.7 | 1680.001 | 5 | 37 | 3.727161 | -2.282079 | 2.889842 | 1.064915 | 12.2744 | 4.157776 |  |  | 2.670288e-05
2018-04-04 04:47 | 321268.7 | 1800.0014 | 5 | 37 | 3.70747 | -2.282022 | 2.889842 | 1.14099 | 12.2744 | 4.440575 |  |  | 2.670288e-05
2018-04-04 04:49 | 321388.7 | 1920.0002 | 5 | 37 | 3.686351 | -2.28204 | 2.889842 | 1.217053 | 12.2744 | 4.721779 |  |  | 2.670288e-05
2018-04-04 04:51 | 321508.7 | 2040.0014 | 5 | 37 | 3.667722 | -2.282046 | 2.889842 | 1.293116 | 12.2744 | 5.001447 |  |  | 2.670288e-05
2018-04-04 04:53 | 321628.7 | 2160.001 | 5 | 37 | 3.650836 | -2.282043 | 2.889842 | 1.36918 | 12.2744 | 5.279775 |  |  | 2.670288e-05
2018-04-04 04:55 | 321748.7 | 2280.0014 | 5 | 37 | 3.635286 | -2.282121 | 2.889842 | 1.445248 | 12.2744 | 5.5569 |  |  | 2.670288e-05
2018-04-04 04:57 | 321868.7 | 2400.0011 | 5 | 37 | 3.619123 | -2.282121 | 2.889842 | 1.521322 | 12.2744 | 5.832848 |  |  | 2.670288e-05
2018-04-04 04:59 | 321988.7 | 2520.0006 | 5 | 37 | 3.603467 | -2.282101 | 2.889842 | 1.597385 | 12.2744 | 6.10751 |  |  | 2.670288e-05
2018-04-04 05:01 | 322108.7 | 2640.0003 | 5 | 37 | 3.590359 | -2.282136 | 2.889842 | 1.673454 | 12.2744 | 6.381112 |  |  | 2.670288e-05
2018-04-04 05:03 | 322228.7 | 2760.0006 | 5 | 37 | 3.578964 | -2.282105 | 2.889842 | 1.749526 | 12.2744 | 6.653793 |  |  | 2.670288e-05
2018-04-04 05:05 | 322348.7 | 2880.0003 | 5 | 37 | 3.567416 | -2.282084 | 2.889842 | 1.825587 | 12.2744 | 6.925578 |  |  | 2.670288e-05
2018-04-04 05:07 | 322468.7 | 3000.0006 | 5 | 37 | 3.554249 | -2.282123 | 2.889842 | 1.90166 | 12.2744 | 7.196469 |  |  | 2.670288e-05
2018-04-04 05:09 | 322588.7 | 3120.001 | 5 | 37 | 3.543082 | -2.281993 | 2.889842 | 1.97772 | 12.2744 | 7.466369 |  |  | 2.670288e-05
2018-04-04 05:11 | 322708.7 | 3240.0006 | 5 | 37 | 3.532693 | -2.282084 | 2.889842 | 2.053785 | 12.2744 | 7.735473 |  |  | 2.670288e-05
2018-04-04 05:13 | 322828.7 | 3360.001 | 5 | 37 | 3.522514 | -2.282089 | 2.889842 | 2.129852 | 12.2744 | 8.003825 |  |  | 2.670288e-05
2018-04-04 05:15 | 322948.7 | 3480.0014 | 5 | 37 | 3.509734 | -2.282105 | 2.889842 | 2.20593 | 12.2744 | 8.271347 |  |  | 2.670288e-05
2018-04-04 05:17 | 323068.7 | 3600.0011 | 5 | 37 | 3.495334 | -2.282034 | 2.889842 | 2.281989 | 12.2744 | 8.537734 |  |  | 2.670288e-05
2018-04-04 05:19 | 323188.7 | 3720.0006 | 5 | 37 | 3.481757 | -2.282129 | 2.889842 | 2.358063 | 12.2744 | 8.803129 |  |  | 2.670288e-05
2018-04-04 05:21 | 323308.7 | 3840.0003 | 5 | 37 | 3.467598 | -2.282092 | 2.889842 | 2.434119 | 12.2744 | 9.067402 |  |  | 2.670288e-05
2018-04-04 05:23 | 323428.7 | 3960.0006 | 5 | 37 | 3.448496 | -2.282138 | 2.889842 | 2.510191 | 12.2744 | 9.330505 |  |  | 2.670288e-05
2018-04-04 05:25 | 323548.7 | 4080.0011 | 5 | 37 | 3.419508 | -2.282094 | 2.889842 | 2.586255 | 12.2744 | 9.591777 |  |  | 2.670288e-05
2018-04-04 05:27 | 323668.7 | 4200.0006 | 5 | 37 | 3.381896 | -2.282087 | 2.889842 | 2.662327 | 12.2744 | 9.850543 |  |  | 2.670288e-05
2018-04-04 05:29 | 323788.7 | 4320.0003 | 5 | 37 | 3.327084 | -2.282053 | 2.889842 | 2.738395 | 12.2744 | 10.10587 |  |  | 2.670288e-05
2018-04-04 05:31 | 323908.7 | 4440.0006 | 5 | 37 | 3.231898 | -2.282092 | 2.889842 | 2.814455 | 12.2744 | 10.35574 |  |  | 2.670288e-05
2018-04-04 05:33 | 324027.2 | 4558.4552 | 5 | 37 | 2.999991 | -2.281855 | 2.889842 | 2.889544 | 12.2744 | 10.5913 |  |  | 2.670288e-05
2018-04-04 05:35 | 324147.1884 | 120.0015 | 6 | 37 | 3.365912 | 0 | 2.889842 | 2.889544 | 12.2744 | 10.5913 |  |  | 2.670288e-05
2018-04-04 05:37 | 324267.188 | 240.0011 | 6 | 37 | 3.38087 | 0 | 2.889842 | 2.889544 | 12.2744 | 10.5913 |  |  | 2.670288e-05
2018-04-04 05:38 | 324327.1891 | 300.0022 | 6 | 37 | 3.384419 | 0 | 2.889842 | 2.889544 | 12.2744 | 10.5913 |  |  | 2.670288e-05
2018-04-04 05:38 | 324327.2 | 0.0025 | 7 | 38 | 3.384439 | 0 | 0 | 0 | 0 | 0 |  |  | 2.670288e-05
2018-04-04 05:40 | 324447.3 | 120.0016 | 2 | 38 | 4.090971 | 4.890115 | 0.1624056 | 0 | 0.6452659 | 0 |  |  | 2.670288e-05
2018-04-04 05:42 | 324567.3 | 240.0004 | 2 | 38 | 4.123305 | 4.890109 | 0.3254046 | 0 | 1.314498 | 0 |  |  | 2.670288e-05
2018-04-04 05:44 | 324687.3 | 360.0008 | 2 | 38 | 4.159581 | 4.890122 | 0.4883901 | 0 | 1.989647 | 0 |  |  | 2.670288e-05
2018-04-04 05:46 | 324807.3 | 480.0003 | 2 | 38 | 4.185715 | 4.890086 | 0.6513904 | 0 | 2.66989 | 0 |  |  | 2.670288e-05
2018-04-04 05:48 | 324927.3 | 600.0025 | 2 | 38 | 4.200267 | 4.769555 | 0.813681 | 0 | 3.350789 | 0 |  |  | 2.670288e-05
2018-04-04 05:50 | 325047.3 | 720.0012 | 2 | 38 | 4.200293 | 4.427558 | 0.9670086 | 0 | 3.994808 | 0 |  |  | 2.670288e-05
2018-04-04 05:52 | 325167.3 | 840.0008 | 2 | 38 | 4.200278 | 4.059176 | 1.108474 | 0 | 4.589004 | 0 |  |  | 2.670288e-05
2018-04-04 05:54 | 325287.3 | 960.0004 | 2 | 38 | 4.200289 | 3.749158 | 1.238438 | 0 | 5.134887 | 0 |  |  | 2.670288e-05
2018-04-04 05:56 | 325407.3 | 1080.0009 | 2 | 38 | 4.200272 | 3.476439 | 1.358763 | 0 | 5.640285 | 0 |  |  | 2.670288e-05
2018-04-04 05:57 | 325512.5 | 1185.2337 | 2 | 38 | 4.200276 | 3.259997 | 1.457241 | 0 | 6.053918 | 0 |  |  | 2.670288e-05
2018-04-04 05:59 | 325632.5 | 120.0006 | 3 | 38 | 4.220901 | 3.259992 | 1.565519 | 0 | 6.5097 | 0 |  |  | 2.670288e-05
2018-04-04 06:01 | 325752.5 | 240.001 | 3 | 38 | 4.247061 | 3.260163 | 1.674181 | 0 | 6.969768 | 0 |  |  | 2.670288e-05
2018-04-04 06:03 | 325872.5 | 360.0014 | 3 | 38 | 4.273426 | 3.260161 | 1.782849 | 0 | 7.432702 | 0 |  |  | 2.670288e-05
2018-04-04 06:05 | 325992.5 | 480.0001 | 3 | 38 | 4.301157 | 3.260158 | 1.8915 | 0 | 7.898514 | 0 |  |  | 2.670288e-05
2018-04-04 06:07 | 326112.5 | 600.0005 | 3 | 38 | 4.331428 | 3.260146 | 2.00018 | 0 | 8.367569 | 0 |  |  | 2.670288e-05
2018-04-04 06:09 | 326232.5 | 720.001 | 3 | 38 | 4.366983 | 3.260119 | 2.108843 | 0 | 8.840114 | 0 |  |  | 2.670288e-05
2018-04-04 06:11 | 326352.5 | 840.0006 | 3 | 38 | 4.400299 | 3.187739 | 2.217364 | 0 | 9.316043 | 0 |  |  | 2.670288e-05
2018-04-04 06:13 | 326472.5 | 960.0002 | 3 | 38 | 4.40028 | 2.777589 | 2.316377 | 0 | 9.75173 | 0 |  |  | 2.670288e-05
2018-04-04 06:15 | 326592.5 | 1080.0005 | 3 | 38 | 4.400265 | 2.444411 | 2.403321 | 0 | 10.13431 | 0 |  |  | 2.670288e-05
2018-04-04 06:17 | 326712.5 | 1200.0011 | 3 | 38 | 4.400269 | 2.137256 | 2.479646 | 0 | 10.47016 | 0 |  |  | 2.670288e-05
2018-04-04 06:19 | 326832.5 | 1320.0006 | 3 | 38 | 4.400235 | 1.85946 | 2.546104 | 0 | 10.76259 | 0 |  |  | 2.670288e-05
2018-04-04 06:21 | 326952.5 | 1440.0011 | 3 | 38 | 4.400251 | 1.63763 | 2.604285 | 0 | 11.0186 | 0 |  |  | 2.670288e-05
2018-04-04 06:23 | 327072.5 | 1560.0006 | 3 | 38 | 4.400193 | 1.449059 | 2.65563 | 0 | 11.24453 | 0 |  |  | 2.670288e-05
2018-04-04 06:25 | 327192.5 | 1680.0001 | 3 | 38 | 4.400239 | 1.286724 | 2.701198 | 0 | 11.44504 | 0 |  |  | 2.670288e-05
2018-04-04 06:27 | 327312.5 | 1800.0006 | 3 | 38 | 4.400247 | 1.135539 | 2.741534 | 0 | 11.62253 | 0 |  |  | 2.670288e-05
2018-04-04 06:29 | 327432.5 | 1920.0011 | 3 | 38 | 4.400233 | 1.008063 | 2.777166 | 0 | 11.77932 | 0 |  |  | 2.670288e-05
2018-04-04 06:31 | 327552.5 | 2040.0006 | 3 | 38 | 4.400216 | 0.9029884 | 2.808969 | 0 | 11.91926 | 0 |  |  | 2.670288e-05
2018-04-04 06:33 | 327672.5 | 2160.001 | 3 | 38 | 4.400222 | 0.814024 | 2.837545 | 0 | 12.045 | 0 |  |  | 2.670288e-05
2018-04-04 06:35 | 327792.5 | 2280.0005 | 3 | 38 | 4.400207 | 0.7315741 | 2.863293 | 0 | 12.1583 | 0 |  |  | 2.670288e-05
2018-04-04 06:37 | 327912.5 | 2400.001 | 3 | 38 | 4.400225 | 0.6550598 | 2.886365 | 0 | 12.25982 | 0 |  |  | 2.670288e-05
2018-04-04 06:37 | 327916.8 | 2404.3161 | 3 | 38 | 4.400171 | 0.6519966 | 2.88715 | 0 | 12.26327 | 0 |  |  | 2.670288e-05
2018-04-04 06:39 | 328036.9 | 120.0006 | 4 | 38 | 4.330368 | 0 | 2.88715 | 0 | 12.26327 | 0 |  |  | 2.670288e-05
2018-04-04 06:41 | 328156.9 | 240.0002 | 4 | 38 | 4.324461 | 0 | 2.88715 | 0 | 12.26327 | 0 |  |  | 2.670288e-05
2018-04-04 06:42 | 328216.9 | 300.003 | 4 | 38 | 4.322745 | 0 | 2.88715 | 0 | 12.26327 | 0 |  |  | 2.670288e-05
2018-04-04 06:44 | 328337 | 120.0014 | 5 | 38 | 4.076956 | -2.282161 | 2.88715 | 0.07606182 | 12.26327 | 0.3126364 |  |  | 2.670288e-05
2018-04-04 06:46 | 328457 | 240.0002 | 5 | 38 | 4.040507 | -2.282074 | 2.88715 | 0.1521246 | 12.26327 | 0.6213017 |  |  | 2.670288e-05
2018-04-04 06:48 | 328577 | 360.0014 | 5 | 38 | 4.009694 | -2.282018 | 2.88715 | 0.2281829 | 12.26327 | 0.9274285 |  |  | 2.670288e-05
2018-04-04 06:50 | 328697 | 480.001 | 5 | 38 | 3.980781 | -2.282031 | 2.88715 | 0.3042533 | 12.26327 | 1.231334 |  |  | 2.670288e-05
2018-04-04 06:52 | 328817 | 600.0007 | 5 | 38 | 3.952503 | -2.282064 | 2.88715 | 0.3803197 | 12.26327 | 1.53307 |  |  | 2.670288e-05
2018-04-04 06:54 | 328937 | 720.0002 | 5 | 38 | 3.922584 | -2.282131 | 2.88715 | 0.4563858 | 12.26327 | 1.832598 |  |  | 2.670288e-05
2018-04-04 06:56 | 329057 | 840.0007 | 5 | 38 | 3.894012 | -2.282099 | 2.88715 | 0.532456 | 12.26327 | 2.129881 |  |  | 2.670288e-05
2018-04-04 06:58 | 329177 | 960.001 | 5 | 38 | 3.86759 | -2.282072 | 2.88715 | 0.6085224 | 12.26327 | 2.425074 |  |  | 2.670288e-05
2018-04-04 07:00 | 329297 | 1080.0007 | 5 | 38 | 3.842127 | -2.282021 | 2.88715 | 0.6845942 | 12.26327 | 2.71832 |  |  | 2.670288e-05
2018-04-04 07:02 | 329417 | 1200.0002 | 5 | 38 | 3.815754 | -2.28206 | 2.88715 | 0.7606548 | 12.26327 | 3.009556 |  |  | 2.670288e-05
2018-04-04 07:04 | 329537 | 1320.0014 | 5 | 38 | 3.789242 | -2.282107 | 2.88715 | 0.836729 | 12.26327 | 3.298808 |  |  | 2.670288e-05
2018-04-04 07:06 | 329657 | 1440.001 | 5 | 38 | 3.766684 | -2.282007 | 2.88715 | 0.9127975 | 12.26327 | 3.586177 |  |  | 2.670288e-05
2018-04-04 07:08 | 329777 | 1560.0014 | 5 | 38 | 3.746153 | -2.282027 | 2.88715 | 0.9888628 | 12.26327 | 3.871897 |  |  | 2.670288e-05
2018-04-04 07:10 | 329897 | 1680.0002 | 5 | 38 | 3.726403 | -2.282107 | 2.88715 | 1.064928 | 12.26327 | 4.156102 |  |  | 2.670288e-05
2018-04-04 07:12 | 330017 | 1800.0014 | 5 | 38 | 3.705347 | -2.282036 | 2.88715 | 1.140997 | 12.26327 | 4.43878 |  |  | 2.670288e-05
2018-04-04 07:14 | 330137 | 1920.001 | 5 | 38 | 3.685145 | -2.282061 | 2.88715 | 1.217063 | 12.26327 | 4.719842 |  |  | 2.670288e-05
2018-04-04 07:16 | 330257 | 2040.0014 | 5 | 38 | 3.667135 | -2.282069 | 2.88715 | 1.293129 | 12.26327 | 4.999465 |  |  | 2.670288e-05
2018-04-04 07:18 | 330377 | 2160.0003 | 5 | 38 | 3.650853 | -2.282078 | 2.88715 | 1.369198 | 12.26327 | 5.277794 |  |  | 2.670288e-05
2018-04-04 07:20 | 330497 | 2280.0007 | 5 | 38 | 3.634408 | -2.282089 | 2.88715 | 1.445264 | 12.26327 | 5.554878 |  |  | 2.670288e-05
2018-04-04 07:22 | 330617 | 2400.0002 | 5 | 38 | 3.61725 | -2.282107 | 2.88715 | 1.521324 | 12.26327 | 5.830647 |  |  | 2.670288e-05
2018-04-04 07:24 | 330737 | 2520.0007 | 5 | 38 | 3.602959 | -2.282129 | 2.88715 | 1.597393 | 12.26327 | 6.105254 |  |  | 2.670288e-05
2018-04-04 07:26 | 330857 | 2640.0002 | 5 | 38 | 3.590415 | -2.282069 | 2.88715 | 1.67346 | 12.26327 | 6.378828 |  |  | 2.670288e-05
2018-04-04 07:28 | 330977 | 2760.0006 | 5 | 38 | 3.578715 | -2.282169 | 2.88715 | 1.749528 | 12.26327 | 6.651504 |  |  | 2.670288e-05
2018-04-04 07:30 | 331097 | 2880.001 | 5 | 38 | 3.56588 | -2.282049 | 2.88715 | 1.825605 | 12.26327 | 6.923282 |  |  | 2.670288e-05
2018-04-04 07:32 | 331217 | 3000.0007 | 5 | 38 | 3.553776 | -2.282091 | 2.88715 | 1.90166 | 12.26327 | 7.194009 |  |  | 2.670288e-05
2018-04-04 07:34 | 331337 | 3120.001 | 5 | 38 | 3.542992 | -2.282104 | 2.88715 | 1.977735 | 12.26327 | 7.463949 |  |  | 2.670288e-05
2018-04-04 07:36 | 331457 | 3240.0007 | 5 | 38 | 3.53324 | -2.281946 | 2.88715 | 2.053797 | 12.26327 | 7.733063 |  |  | 2.670288e-05
2018-04-04 07:38 | 331577 | 3360.0002 | 5 | 38 | 3.521919 | -2.282092 | 2.88715 | 2.129874 | 12.26327 | 8.001444 |  |  | 2.670288e-05
2018-04-04 07:40 | 331697 | 3480.0014 | 5 | 38 | 3.507755 | -2.282096 | 2.88715 | 2.205929 | 12.26327 | 8.268771 |  |  | 2.670288e-05
2018-04-04 07:42 | 331817 | 3600.0002 | 5 | 38 | 3.495064 | -2.281974 | 2.88715 | 2.282004 | 12.26327 | 8.53514 |  |  | 2.670288e-05
2018-04-04 07:44 | 331937 | 3720.0014 | 5 | 38 | 3.482275 | -2.282132 | 2.88715 | 2.358074 | 12.26327 | 8.800521 |  |  | 2.670288e-05
2018-04-04 07:46 | 332057 | 3840.001 | 5 | 38 | 3.467437 | -2.282079 | 2.88715 | 2.43414 | 12.26327 | 9.064872 |  |  | 2.670288e-05
2018-04-04 07:48 | 332177 | 3960.0007 | 5 | 38 | 3.446234 | -2.281548 | 2.88715 | 2.510208 | 12.26327 | 9.327885 |  |  | 2.670288e-05
2018-04-04 07:50 | 332297 | 4080.001 | 5 | 38 | 3.418587 | -2.282131 | 2.88715 | 2.586269 | 12.26327 | 9.588984 |  |  | 2.670288e-05
2018-04-04 07:52 | 332417 | 4200.0007 | 5 | 38 | 3.381927 | -2.282074 | 2.88715 | 2.662341 | 12.26327 | 9.847736 |  |  | 2.670288e-05
2018-04-04 07:54 | 332537 | 4320.001 | 5 | 38 | 3.327538 | -2.281978 | 2.88715 | 2.738405 | 12.26327 | 10.10307 |  |  | 2.670288e-05
2018-04-04 07:56 | 332657 | 4440.0014 | 5 | 38 | 3.227652 | -2.282002 | 2.88715 | 2.814476 | 12.26327 | 10.35286 |  |  | 2.670288e-05
2018-04-04 07:58 | 332770.2 | 4553.2709 | 5 | 38 | 2.999999 | -2.282067 | 2.88715 | 2.886268 | 12.26327 | 10.5778 |  |  | 2.670288e-05
2018-04-04 08:00 | 332890.3 | 120.0013 | 6 | 38 | 3.367604 | 0 | 2.88715 | 2.886268 | 12.26327 | 10.5778 |  |  | 2.670288e-05
2018-04-04 08:02 | 333010.3 | 240.0001 | 6 | 38 | 3.382566 | 0 | 2.88715 | 2.886268 | 12.26327 | 10.5778 |  |  | 2.670288e-05
2018-04-04 08:03 | 333070.3 | 300.0044 | 6 | 38 | 3.386114 | 0 | 2.88715 | 2.886268 | 12.26327 | 10.5778 |  |  | 2.670288e-05
2018-04-04 08:03 | 333070.3 | 0.0025 | 7 | 39 | 3.386105 | 0 | 0 | 0 | 0 | 0 |  |  | 2.670288e-05
2018-04-04 08:05 | 333190.4 | 120.0006 | 2 | 39 | 4.090086 | 4.890027 | 0.1624096 | 0 | 0.6451561 | 0 |  |  | 2.670288e-05
2018-04-04 08:07 | 333310.4 | 240.0009 | 2 | 39 | 4.12425 | 4.890073 | 0.3254108 | 0 | 1.314453 | 0 |  |  | 2.670288e-05
2018-04-04 08:09 | 333430.4 | 360.001 | 2 | 39 | 4.158147 | 4.890071 | 0.4884111 | 0 | 1.989609 | 0 |  |  | 2.670288e-05
2018-04-04 08:11 | 333550.4 | 480.0009 | 2 | 39 | 4.183755 | 4.890119 | 0.6513964 | 0 | 2.669514 | 0 |  |  | 2.670288e-05
2018-04-04 08:13 | 333670.4 | 600.0013 | 2 | 39 | 4.200289 | 4.784469 | 0.8138877 | 0 | 3.351011 | 0 |  |  | 2.670288e-05
2018-04-04 08:15 | 333790.4 | 720.0002 | 2 | 39 | 4.200304 | 4.420356 | 0.9674058 | 0 | 3.995831 | 0 |  |  | 2.670288e-05
2018-04-04 08:17 | 333910.4 | 840.0015 | 2 | 39 | 4.200296 | 4.067071 | 1.108635 | 0 | 4.589035 | 0 |  |  | 2.670288e-05
2018-04-04 08:19 | 334030.4 | 960.0002 | 2 | 39 | 4.200277 | 3.770217 | 1.239146 | 0 | 5.137215 | 0 |  |  | 2.670288e-05
2018-04-04 08:21 | 334150.4 | 1080.0006 | 2 | 39 | 4.20023 | 3.503455 | 1.360284 | 0 | 5.646026 | 0 |  |  | 2.670288e-05
2018-04-04 08:23 | 334260.3 | 1189.9354 | 2 | 39 | 4.200267 | 3.25999 | 1.463563 | 0 | 6.079827 | 0 |  |  | 2.670288e-05
2018-04-04 08:25 | 334380.3 | 120.0007 | 3 | 39 | 4.22236 | 3.260119 | 1.571837 | 0 | 6.535669 | 0 |  |  | 2.670288e-05
2018-04-04 08:27 | 334500.3 | 240.0002 | 3 | 39 | 4.247303 | 3.260108 | 1.680507 | 0 | 6.995873 | 0 |  |  | 2.670288e-05
2018-04-04 08:29 | 334620.3 | 360.0015 | 3 | 39 | 4.273166 | 3.260137 | 1.789179 | 0 | 7.458828 | 0 |  |  | 2.670288e-05
2018-04-04 08:31 | 334740.3 | 480.0011 | 3 | 39 | 4.300914 | 3.260121 | 1.897834 | 0 | 7.924603 | 0 |  |  | 2.670288e-05
2018-04-04 08:33 | 334860.3 | 600.0015 | 3 | 39 | 4.332859 | 3.260148 | 2.006503 | 0 | 8.393663 | 0 |  |  | 2.670288e-05
2018-04-04 08:35 | 334980.3 | 720.0011 | 3 | 39 | 4.368803 | 3.26011 | 2.115177 | 0 | 8.866471 | 0 |  |  | 2.670288e-05
2018-04-04 08:37 | 335100.3 | 840.0006 | 3 | 39 | 4.400289 | 3.177505 | 2.223632 | 0 | 9.342225 | 0 |  |  | 2.670288e-05
2018-04-04 08:39 | 335220.3 | 960.0002 | 3 | 39 | 4.400278 | 2.778314 | 2.322523 | 0 | 9.777371 | 0 |  |  | 2.670288e-05
2018-04-04 08:41 | 335340.3 | 1080.0015 | 3 | 39 | 4.400285 | 2.432517 | 2.409286 | 0 | 10.15916 | 0 |  |  | 2.670288e-05
2018-04-04 08:43 | 335460.3 | 1200.001 | 3 | 39 | 4.400247 | 2.112891 | 2.484943 | 0 | 10.49206 | 0 |  |  | 2.670288e-05
2018-04-04 08:45 | 335580.3 | 1320.0015 | 3 | 39 | 4.400276 | 1.850038 | 2.550829 | 0 | 10.78198 | 0 |  |  | 2.670288e-05
2018-04-04 08:47 | 335700.3 | 1440.0011 | 3 | 39 | 4.400287 | 1.630233 | 2.608722 | 0 | 11.03673 | 0 |  |  | 2.670288e-05
2018-04-04 08:49 | 335820.3 | 1560.0015 | 3 | 39 | 4.400244 | 1.443408 | 2.659888 | 0 | 11.26187 | 0 |  |  | 2.670288e-05
2018-04-04 08:51 | 335940.3 | 1680.0003 | 3 | 39 | 4.400202 | 1.27332 | 2.705144 | 0 | 11.46101 | 0 |  |  | 2.670288e-05
2018-04-04 08:53 | 336060.3 | 1800.0007 | 3 | 39 | 4.400222 | 1.123516 | 2.745003 | 0 | 11.63639 | 0 |  |  | 2.670288e-05
2018-04-04 08:55 | 336180.3 | 1920.001 | 3 | 39 | 4.400221 | 1.001761 | 2.780358 | 0 | 11.79197 | 0 |  |  | 2.670288e-05
2018-04-04 08:57 | 336300.3 | 2040.0007 | 3 | 39 | 4.400205 | 0.898881 | 2.811975 | 0 | 11.93109 | 0 |  |  | 2.670288e-05
2018-04-04 08:59 | 336420.3 | 2160.0003 | 3 | 39 | 4.400181 | 0.8065615 | 2.840393 | 0 | 12.05613 | 0 |  |  | 2.670288e-05
2018-04-04 09:01 | 336540.3 | 2280.0007 | 3 | 39 | 4.4002 | 0.7205153 | 2.865851 | 0 | 12.16815 | 0 |  |  | 2.670288e-05
2018-04-04 09:03 | 336653.8 | 2393.4446 | 3 | 39 | 4.400181 | 0.6519947 | 2.887443 | 0 | 12.26316 | 0 |  |  | 2.670288e-05
2018-04-04 09:05 | 336773.8 | 120.0014 | 4 | 39 | 4.330632 | 0 | 2.887443 | 0 | 12.26316 | 0 |  |  | 2.670288e-05
2018-04-04 09:07 | 336893.8 | 240.0002 | 4 | 39 | 4.324731 | 0 | 2.887443 | 0 | 12.26316 | 0 |  |  | 2.670288e-05
2018-04-04 09:08 | 336953.8 | 300.0014 | 4 | 39 | 4.323046 | 0 | 2.887443 | 0 | 12.26316 | 0 |  |  | 2.670288e-05
2018-04-04 09:10 | 337073.9 | 120.0006 | 5 | 39 | 4.076844 | -2.282006 | 2.887443 | 0.07605591 | 12.26316 | 0.3126462 |  |  | 2.670288e-05
2018-04-04 09:12 | 337193.9 | 240.001 | 5 | 39 | 4.041391 | -2.282046 | 2.887443 | 0.1521181 | 12.26316 | 0.6213269 |  |  | 2.670288e-05
2018-04-04 09:14 | 337313.9 | 360.0014 | 5 | 39 | 4.010875 | -2.282022 | 2.887443 | 0.2281907 | 12.26316 | 0.9275907 |  |  | 2.670288e-05
2018-04-04 09:16 | 337433.9 | 480.0002 | 5 | 39 | 3.982344 | -2.282038 | 2.887443 | 0.3042512 | 12.26316 | 1.231572 |  |  | 2.670288e-05
2018-04-04 09:18 | 337553.9 | 600.0007 | 5 | 39 | 3.953014 | -2.28206 | 2.887443 | 0.3803152 | 12.26316 | 1.533381 |  |  | 2.670288e-05
2018-04-04 09:20 | 337673.9 | 720.001 | 5 | 39 | 3.922524 | -2.282033 | 2.887443 | 0.4563818 | 12.26316 | 1.832905 |  |  | 2.670288e-05
2018-04-04 09:22 | 337793.9 | 840.0006 | 5 | 39 | 3.894789 | -2.282069 | 2.887443 | 0.5324392 | 12.26316 | 2.130174 |  |  | 2.670288e-05
2018-04-04 09:24 | 337913.9 | 960.0018 | 5 | 39 | 3.868817 | -2.282041 | 2.887443 | 0.6085107 | 12.26316 | 2.425457 |  |  | 2.670288e-05
2018-04-04 09:26 | 338033.9 | 1080.0007 | 5 | 39 | 3.842821 | -2.282024 | 2.887443 | 0.6845813 | 12.26316 | 2.718781 |  |  | 2.670288e-05
2018-04-04 09:28 | 338153.9 | 1200.0003 | 5 | 39 | 3.815104 | -2.281956 | 2.887443 | 0.760639 | 12.26316 | 3.010012 |  |  | 2.670288e-05
2018-04-04 09:30 | 338273.9 | 1320.0014 | 5 | 39 | 3.789387 | -2.282054 | 2.887443 | 0.8367122 | 12.26316 | 3.299233 |  |  | 2.670288e-05
2018-04-04 09:32 | 338393.9 | 1440.001 | 5 | 39 | 3.767099 | -2.28196 | 2.887443 | 0.9127753 | 12.26316 | 3.586605 |  |  | 2.670288e-05
2018-04-04 09:34 | 338513.9 | 1560.0014 | 5 | 39 | 3.746753 | -2.281971 | 2.887443 | 0.9888302 | 12.26316 | 3.872333 |  |  | 2.670288e-05
2018-04-04 09:36 | 338633.9 | 1680.0003 | 5 | 39 | 3.725864 | -2.281998 | 2.887443 | 1.064907 | 12.26316 | 4.156586 |  |  | 2.670288e-05
2018-04-04 09:38 | 338753.9 | 1800.0014 | 5 | 39 | 3.704137 | -2.282034 | 2.887443 | 1.140967 | 12.26316 | 4.439144 |  |  | 2.670288e-05
2018-04-04 09:40 | 338873.9 | 1920.0003 | 5 | 39 | 3.684813 | -2.282036 | 2.887443 | 1.217042 | 12.26316 | 4.720189 |  |  | 2.670288e-05
2018-04-04 09:42 | 338993.9 | 2040.0014 | 5 | 39 | 3.667086 | -2.282053 | 2.887443 | 1.293103 | 12.26316 | 4.999773 |  |  | 2.670288e-05
2018-04-04 09:44 | 339113.9 | 2160.001 | 5 | 39 | 3.650365 | -2.282121 | 2.887443 | 1.369166 | 12.26316 | 5.278067 |  |  | 2.670288e-05
2018-04-04 09:46 | 339233.9 | 2280.0006 | 5 | 39 | 3.632704 | -2.282046 | 2.887443 | 1.44524 | 12.26316 | 5.555101 |  |  | 2.670288e-05
2018-04-04 09:48 | 339353.9 | 2400.001 | 5 | 39 | 3.616236 | -2.282051 | 2.887443 | 1.521297 | 12.26316 | 5.830747 |  |  | 2.670288e-05
2018-04-04 09:50 | 339473.9 | 2520.0014 | 5 | 39 | 3.602174 | -2.282129 | 2.887443 | 1.597367 | 12.26316 | 6.10529 |  |  | 2.670288e-05
2018-04-04 09:52 | 339593.9 | 2640.0011 | 5 | 39 | 3.589912 | -2.282065 | 2.887443 | 1.673428 | 12.26316 | 6.378802 |  |  | 2.670288e-05
2018-04-04 09:54 | 339713.9 | 2760.0006 | 5 | 39 | 3.577272 | -2.282034 | 2.887443 | 1.749499 | 12.26316 | 6.651418 |  |  | 2.670288e-05
2018-04-04 09:56 | 339833.9 | 2880.0002 | 5 | 39 | 3.563567 | -2.282024 | 2.887443 | 1.825562 | 12.26316 | 6.922985 |  |  | 2.670288e-05
2018-04-04 09:58 | 339953.9 | 3000.0014 | 5 | 39 | 3.55226 | -2.281873 | 2.887443 | 1.901623 | 12.26316 | 7.193597 |  |  | 2.670288e-05
2018-04-04 10:00 | 340073.9 | 3120.001 | 5 | 39 | 3.541986 | -2.282029 | 2.887443 | 1.977693 | 12.26316 | 7.463416 |  |  | 2.670288e-05
2018-04-04 10:02 | 340193.9 | 3240.0014 | 5 | 39 | 3.531767 | -2.281984 | 2.887443 | 2.053764 | 12.26316 | 7.732481 |  |  | 2.670288e-05
2018-04-04 10:04 | 340313.9 | 3360.0002 | 5 | 39 | 3.519137 | -2.28202 | 2.887443 | 2.129829 | 12.26316 | 8.000661 |  |  | 2.670288e-05
2018-04-04 10:06 | 340433.9 | 3480.0015 | 5 | 39 | 3.506249 | -2.282033 | 2.887443 | 2.205892 | 12.26316 | 8.267837 |  |  | 2.670288e-05
2018-04-04 10:08 | 340553.9 | 3600.0003 | 5 | 39 | 3.49389 | -2.281984 | 2.887443 | 2.281953 | 12.26316 | 8.534058 |  |  | 2.670288e-05
2018-04-04 10:10 | 340673.9 | 3720.0014 | 5 | 39 | 3.481305 | -2.282016 | 2.887443 | 2.358016 | 12.26316 | 8.799342 |  |  | 2.670288e-05
2018-04-04 10:12 | 340793.9 | 3840.0002 | 5 | 39 | 3.465205 | -2.281998 | 2.887443 | 2.434088 | 12.26316 | 9.063586 |  |  | 2.670288e-05
2018-04-04 10:14 | 340913.9 | 3960.0007 | 5 | 39 | 3.443199 | -2.28196 | 2.887443 | 2.510143 | 12.26316 | 9.326324 |  |  | 2.670288e-05
2018-04-04 10:16 | 341033.9 | 4080.0002 | 5 | 39 | 3.416727 | -2.281967 | 2.887443 | 2.586218 | 12.26316 | 9.5873 |  |  | 2.670288e-05
2018-04-04 10:18 | 341153.9 | 4200.0006 | 5 | 39 | 3.380513 | -2.282031 | 2.887443 | 2.66227 | 12.26316 | 9.845848 |  |  | 2.670288e-05
2018-04-04 10:20 | 341273.9 | 4320.001 | 5 | 39 | 3.32511 | -2.281987 | 2.887443 | 2.738348 | 12.26316 | 10.1011 |  |  | 2.670288e-05
2018-04-04 10:22 | 341393.9 | 4440.0015 | 5 | 39 | 3.22264 | -2.282058 | 2.887443 | 2.814407 | 12.26316 | 10.35057 |  |  | 2.670288e-05
2018-04-04 10:24 | 341506.8 | 4552.9252 | 5 | 39 | 2.999991 | -2.281962 | 2.887443 | 2.885993 | 12.26316 | 10.57461 |  |  | 2.670288e-05
2018-04-04 10:26 | 341626.9 | 120.0015 | 6 | 39 | 3.371554 | 0 | 2.887443 | 2.885993 | 12.26316 | 10.57461 |  |  | 2.670288e-05
2018-04-04 10:28 | 341746.9 | 240.0011 | 6 | 39 | 3.386738 | 0 | 2.887443 | 2.885993 | 12.26316 | 10.57461 |  |  | 2.670288e-05
2018-04-04 10:29 | 341806.9 | 300.0031 | 6 | 39 | 3.390368 | 0 | 2.887443 | 2.885993 | 12.26316 | 10.57461 |  |  | 2.670288e-05
2018-04-04 10:29 | 341806.9 | 0.0025 | 7 | 40 | 3.390258 | 0 | 0 | 0 | 0 | 0 |  |  | 2.670288e-05
2018-04-04 10:31 | 341926.9 | 120.0015 | 2 | 40 | 4.094485 | 4.890023 | 0.1624089 | 0 | 0.6459023 | 0 |  |  | 2.670288e-05
2018-04-04 10:33 | 342046.9 | 240.0011 | 2 | 40 | 4.126897 | 4.890094 | 0.3254102 | 0 | 1.315826 | 0 |  |  | 2.670288e-05
2018-04-04 10:35 | 342166.9 | 360.0024 | 2 | 40 | 4.159716 | 4.890025 | 0.4884075 | 0 | 1.991291 | 0 |  |  | 2.670288e-05
2018-04-04 10:37 | 342286.9 | 480.0003 | 2 | 40 | 4.185493 | 4.890025 | 0.6513935 | 0 | 2.671462 | 0 |  |  | 2.670288e-05
2018-04-04 10:39 | 342406.9 | 600.0007 | 2 | 40 | 4.200291 | 4.762374 | 0.8136536 | 0 | 3.352186 | 0 |  |  | 2.670288e-05
2018-04-04 10:41 | 342526.9 | 720.0003 | 2 | 40 | 4.200297 | 4.405097 | 0.9665243 | 0 | 3.994286 | 0 |  |  | 2.670288e-05
2018-04-04 10:43 | 342646.9 | 840.0006 | 2 | 40 | 4.200276 | 4.047544 | 1.107243 | 0 | 4.585343 | 0 |  |  | 2.670288e-05
2018-04-04 10:45 | 342766.9 | 960.0003 | 2 | 40 | 4.200234 | 3.748282 | 1.237039 | 0 | 5.130522 | 0 |  |  | 2.670288e-05
2018-04-04 10:47 | 342886.9 | 1080.0015 | 2 | 40 | 4.200264 | 3.478654 | 1.357393 | 0 | 5.63604 | 0 |  |  | 2.670288e-05
2018-04-04 10:49 | 342991.1 | 1184.1569 | 2 | 40 | 4.200243 | 3.25999 | 1.454901 | 0 | 6.0456 | 0 |  |  | 2.670288e-05
2018-04-04 10:51 | 343111.1 | 120.0016 | 3 | 40 | 4.220831 | 3.260106 | 1.563184 | 0 | 6.501403 | 0 |  |  | 2.670288e-05
2018-04-04 10:53 | 343231.1 | 240.001 | 3 | 40 | 4.246998 | 3.260139 | 1.671837 | 0 | 6.961409 | 0 |  |  | 2.670288e-05
2018-04-04 10:55 | 343351.1 | 360.0023 | 3 | 40 | 4.273316 | 3.260114 | 1.780515 | 0 | 7.42439 | 0 |  |  | 2.670288e-05
2018-04-04 10:57 | 343471.1 | 480.0012 | 3 | 40 | 4.300877 | 3.260156 | 1.88918 | 0 | 7.89024 | 0 |  |  | 2.670288e-05
2018-04-04 10:59 | 343591.1 | 600.0015 | 3 | 40 | 4.331354 | 3.260146 | 1.997843 | 0 | 8.359206 | 0 |  |  | 2.670288e-05
2018-04-04 11:01 | 343711.1 | 720.0011 | 3 | 40 | 4.366707 | 3.260102 | 2.106504 | 0 | 8.831728 | 0 |  |  | 2.670288e-05
2018-04-04 11:03 | 343831.1 | 840.0007 | 3 | 40 | 4.400315 | 3.19381 | 2.215054 | 0 | 9.307752 | 0 |  |  | 2.670288e-05
2018-04-04 11:05 | 343951.1 | 960.0003 | 3 | 40 | 4.400245 | 2.782386 | 2.314248 | 0 | 9.744237 | 0 |  |  | 2.670288e-05
2018-04-04 11:07 | 344071.1 | 1080.0014 | 3 | 40 | 4.400295 | 2.447867 | 2.401363 | 0 | 10.12757 | 0 |  |  | 2.670288e-05
2018-04-04 11:09 | 344191.1 | 1200.0003 | 3 | 40 | 4.400258 | 2.138658 | 2.47773 | 0 | 10.4636 | 0 |  |  | 2.670288e-05
2018-04-04 11:11 | 344311.1 | 1320.0007 | 3 | 40 | 4.400266 | 1.860973 | 2.544254 | 0 | 10.75633 | 0 |  |  | 2.670288e-05
2018-04-04 11:13 | 344431.1 | 1440.0003 | 3 | 40 | 4.400268 | 1.63689 | 2.602435 | 0 | 11.01234 | 0 |  |  | 2.670288e-05
2018-04-04 11:15 | 344551.1 | 1560.0007 | 3 | 40 | 4.400239 | 1.449959 | 2.653784 | 0 | 11.23829 | 0 |  |  | 2.670288e-05
2018-04-04 11:17 | 344671.1 | 1680.0003 | 3 | 40 | 4.400232 | 1.285709 | 2.699343 | 0 | 11.43876 | 0 |  |  | 2.670288e-05
2018-04-04 11:19 | 344791.1 | 1800.0008 | 3 | 40 | 4.400215 | 1.134848 | 2.739671 | 0 | 11.61621 | 0 |  |  | 2.670288e-05
2018-04-04 11:21 | 344911.1 | 1920.0003 | 3 | 40 | 4.400262 | 1.008407 | 2.775298 | 0 | 11.77297 | 0 |  |  | 2.670288e-05
2018-04-04 11:23 | 345031.1 | 2040.0008 | 3 | 40 | 4.400213 | 0.9027424 | 2.807096 | 0 | 11.91289 | 0 |  |  | 2.670288e-05
2018-04-04 11:25 | 345151.1 | 2160.0003 | 3 | 40 | 4.400207 | 0.8134203 | 2.835671 | 0 | 12.03863 | 0 |  |  | 2.670288e-05
2018-04-04 11:27 | 345271.1 | 2280.0023 | 3 | 40 | 4.400201 | 0.7309046 | 2.861398 | 0 | 12.15183 | 0 |  |  | 2.670288e-05
2018-04-04 11:29 | 345391.1 | 2400.0003 | 3 | 40 | 4.4002 | 0.6541843 | 2.884447 | 0 | 12.25325 | 0 |  |  | 2.670288e-05
2018-04-04 11:29 | 345394 | 2402.8521 | 3 | 40 | 4.400159 | 0.6519966 | 2.884965 | 0 | 12.25553 | 0 |  |  | 2.670288e-05
2018-04-04 11:31 | 345514 | 120.0007 | 4 | 40 | 4.330377 | 0 | 2.884965 | 0 | 12.25553 | 0 |  |  | 2.670288e-05
2018-04-04 11:33 | 345634 | 240.0009 | 4 | 40 | 4.324465 | 0 | 2.884965 | 0 | 12.25553 | 0 |  |  | 2.670288e-05
2018-04-04 11:34 | 345694 | 300.0021 | 4 | 40 | 4.322774 | 0 | 2.884965 | 0 | 12.25553 | 0 |  |  | 2.670288e-05
2018-04-04 11:36 | 345814.1 | 120.0006 | 5 | 40 | 4.077229 | -2.281984 | 2.884965 | 0.07605931 | 12.25553 | 0.312643 |  |  | 2.670288e-05
2018-04-04 11:38 | 345934.1 | 240.001 | 5 | 40 | 4.040693 | -2.281962 | 2.884965 | 0.1521217 | 12.25553 | 0.6213274 |  |  | 2.670288e-05
2018-04-04 11:40 | 346054.1 | 360.0006 | 5 | 40 | 4.009752 | -2.281966 | 2.884965 | 0.2281823 | 12.25553 | 0.9274703 |  |  | 2.670288e-05
2018-04-04 11:42 | 346174.1 | 480.0002 | 5 | 40 | 3.98094 | -2.281893 | 2.884965 | 0.3042439 | 12.25553 | 1.231348 |  |  | 2.670288e-05
2018-04-04 11:44 | 346294.1 | 600.0014 | 5 | 40 | 3.952671 | -2.281974 | 2.884965 | 0.3803025 | 12.25553 | 1.533065 |  |  | 2.670288e-05
2018-04-04 11:46 | 346414.1 | 720.0011 | 5 | 40 | 3.92298 | -2.281916 | 2.884965 | 0.456379 | 12.25553 | 1.832651 |  |  | 2.670288e-05
2018-04-04 11:48 | 346534.1 | 840.0014 | 5 | 40 | 3.894086 | -2.282006 | 2.884965 | 0.5324389 | 12.25553 | 2.12991 |  |  | 2.670288e-05
2018-04-04 11:50 | 346654.1 | 960.001 | 5 | 40 | 3.867635 | -2.282016 | 2.884965 | 0.6085033 | 12.25553 | 2.425098 |  |  | 2.670288e-05
2018-04-04 11:52 | 346774.1 | 1080.0014 | 5 | 40 | 3.842024 | -2.281891 | 2.884965 | 0.684567 | 12.25553 | 2.718312 |  |  | 2.670288e-05
2018-04-04 11:54 | 346894.1 | 1200.0003 | 5 | 40 | 3.815442 | -2.28196 | 2.884965 | 0.7606353 | 12.25553 | 3.009562 |  |  | 2.670288e-05
2018-04-04 11:56 | 347014.1 | 1320.0014 | 5 | 40 | 3.788962 | -2.281938 | 2.884965 | 0.8366991 | 12.25553 | 3.298756 |  |  | 2.670288e-05
2018-04-04 11:58 | 347134.1 | 1440.0003 | 5 | 40 | 3.766273 | -2.28194 | 2.884965 | 0.9127621 | 12.25553 | 3.586073 |  |  | 2.670288e-05
2018-04-04 12:00 | 347254.1 | 1560.0006 | 5 | 40 | 3.74577 | -2.282014 | 2.884965 | 0.9888274 | 12.25553 | 3.871763 |  |  | 2.670288e-05
2018-04-04 12:02 | 347374.1 | 1680.0011 | 5 | 40 | 3.725901 | -2.282081 | 2.884965 | 1.064885 | 12.25553 | 4.155904 |  |  | 2.670288e-05
2018-04-04 12:04 | 347494.1 | 1800.0014 | 5 | 40 | 3.704908 | -2.282056 | 2.884965 | 1.140956 | 12.25553 | 4.438553 |  |  | 2.670288e-05
2018-04-04 12:06 | 347614.1 | 1920.0003 | 5 | 40 | 3.684671 | -2.282014 | 2.884965 | 1.217019 | 12.25553 | 4.719567 |  |  | 2.670288e-05
2018-04-04 12:08 | 347734.1 | 2040.0006 | 5 | 40 | 3.666548 | -2.282091 | 2.884965 | 1.293076 | 12.25553 | 4.999117 |  |  | 2.670288e-05
2018-04-04 12:10 | 347854.1 | 2160.001 | 5 | 40 | 3.650241 | -2.282081 | 2.884965 | 1.369154 | 12.25553 | 5.277437 |  |  | 2.670288e-05
2018-04-04 12:12 | 347974.1 | 2280.0014 | 5 | 40 | 3.633876 | -2.281962 | 2.884965 | 1.44522 | 12.25553 | 5.554473 |  |  | 2.670288e-05
2018-04-04 12:14 | 348094.1 | 2400.001 | 5 | 40 | 3.61686 | -2.282061 | 2.884965 | 1.521288 | 12.25553 | 5.830244 |  |  | 2.670288e-05
2018-04-04 12:16 | 348214.1 | 2520.0014 | 5 | 40 | 3.602479 | -2.282072 | 2.884965 | 1.597342 | 12.25553 | 6.104758 |  |  | 2.670288e-05
2018-04-04 12:18 | 348334.1 | 2640.0011 | 5 | 40 | 3.589901 | -2.282089 | 2.884965 | 1.673414 | 12.25553 | 6.378311 |  |  | 2.670288e-05
2018-04-04 12:20 | 348454.1 | 2760.0006 | 5 | 40 | 3.578153 | -2.281966 | 2.884965 | 1.749478 | 12.25553 | 6.650928 |  |  | 2.670288e-05
2018-04-04 12:22 | 348574.1 | 2880.0011 | 5 | 40 | 3.565193 | -2.281986 | 2.884965 | 1.825556 | 12.25553 | 6.922666 |  |  | 2.670288e-05
2018-04-04 12:24 | 348694.1 | 3000.0015 | 5 | 40 | 3.552767 | -2.28204 | 2.884965 | 1.901615 | 12.25553 | 7.193341 |  |  | 2.670288e-05
2018-04-04 12:26 | 348814.1 | 3120.001 | 5 | 40 | 3.542066 | -2.281986 | 2.884965 | 1.977683 | 12.25553 | 7.463181 |  |  | 2.670288e-05
2018-04-04 12:28 | 348934.1 | 3240.0006 | 5 | 40 | 3.532156 | -2.282038 | 2.884965 | 2.053742 | 12.25553 | 7.732215 |  |  | 2.670288e-05
2018-04-04 12:30 | 349054.1 | 3360.0003 | 5 | 40 | 3.520774 | -2.282104 | 2.884965 | 2.129801 | 12.25553 | 8.000446 |  |  | 2.670288e-05
2018-04-04 12:32 | 349174.1 | 3480.0014 | 5 | 40 | 3.506656 | -2.282013 | 2.884965 | 2.205878 | 12.25553 | 8.267772 |  |  | 2.670288e-05
2018-04-04 12:34 | 349294.1 | 3600.001 | 5 | 40 | 3.493821 | -2.28198 | 2.884965 | 2.281939 | 12.25553 | 8.533997 |  |  | 2.670288e-05
2018-04-04 12:36 | 349414.1 | 3720.0006 | 5 | 40 | 3.480973 | -2.282047 | 2.884965 | 2.358 | 12.25553 | 8.79925 |  |  | 2.670288e-05
2018-04-04 12:38 | 349534.1 | 3840.001 | 5 | 40 | 3.465992 | -2.282087 | 2.884965 | 2.43407 | 12.25553 | 9.063507 |  |  | 2.670288e-05
2018-04-04 12:40 | 349654.1 | 3960.0014 | 5 | 40 | 3.444735 | -2.282083 | 2.884965 | 2.51013 | 12.25553 | 9.32638 |  |  | 2.670288e-05
2018-04-04 12:42 | 349774.1 | 4080.001 | 5 | 40 | 3.416525 | -2.281828 | 2.884965 | 2.586208 | 12.25553 | 9.587404 |  |  | 2.670288e-05
2018-04-04 12:44 | 349894.1 | 4200.0014 | 5 | 40 | 3.379422 | -2.282046 | 2.884965 | 2.662267 | 12.25553 | 9.845939 |  |  | 2.670288e-05
2018-04-04 12:46 | 350014.1 | 4320.0003 | 5 | 40 | 3.324583 | -2.282053 | 2.884965 | 2.738331 | 12.25553 | 10.10107 |  |  | 2.670288e-05
2018-04-04 12:48 | 350134.1 | 4440.0009 | 5 | 40 | 3.223768 | -2.282081 | 2.884965 | 2.814398 | 12.25553 | 10.35058 |  |  | 2.670288e-05
2018-04-04 12:50 | 350245.8 | 4551.7333 | 5 | 40 | 2.999991 | -2.282004 | 2.884965 | 2.885216 | 12.25553 | 10.57229 |  |  | 2.670288e-05
2018-04-04 12:52 | 350365.9 | 120.0012 | 6 | 40 | 3.369693 | 0 | 2.884965 | 2.885216 | 12.25553 | 10.57229 |  |  | 2.670288e-05
2018-04-04 12:54 | 350485.9 | 240.0008 | 6 | 40 | 3.384815 | 0 | 2.884965 | 2.885216 | 12.25553 | 10.57229 |  |  | 2.670288e-05
2018-04-04 12:55 | 350545.9 | 300.002 | 6 | 40 | 3.388369 | 0 | 2.884965 | 2.885216 | 12.25553 | 10.57229 |  |  | 2.670288e-05
2018-04-04 12:55 | 350545.9 | 0.0024 | 7 | 41 | 3.388551 | 0 | 0 | 0 | 0 | 0 |  |  | 2.670288e-05
2018-04-04 12:57 | 350666 | 120.0006 | 2 | 41 | 4.092351 | 4.890079 | 0.1624144 | 0 | 0.645637 | 0 |  |  | 2.670288e-05
2018-04-04 12:59 | 350786 | 240.0011 | 2 | 41 | 4.126281 | 4.890023 | 0.3254 | 0 | 1.315201 | 0 |  |  | 2.670288e-05
2018-04-04 13:01 | 350906 | 360.0006 | 2 | 41 | 4.160305 | 4.890033 | 0.4884173 | 0 | 1.990768 | 0 |  |  | 2.670288e-05
2018-04-04 13:03 | 351026 | 480.0003 | 2 | 41 | 4.185825 | 4.889989 | 0.6514087 | 0 | 2.671035 | 0 |  |  | 2.670288e-05
2018-04-04 13:05 | 351146 | 600.0006 | 2 | 41 | 4.200249 | 4.757424 | 0.813605 | 0 | 3.351525 | 0 |  |  | 2.670288e-05
2018-04-04 13:07 | 351266 | 720.0002 | 2 | 41 | 4.200284 | 4.395772 | 0.9662701 | 0 | 3.992761 | 0 |  |  | 2.670288e-05
2018-04-04 13:09 | 351386 | 840.0006 | 2 | 41 | 4.200248 | 4.046334 | 1.106844 | 0 | 4.583211 | 0 |  |  | 2.670288e-05
2018-04-04 13:11 | 351506 | 960.001 | 2 | 41 | 4.200284 | 3.747823 | 1.23663 | 0 | 5.128346 | 0 |  |  | 2.670288e-05
2018-04-04 13:13 | 351626 | 1080.0023 | 2 | 41 | 4.200299 | 3.482173 | 1.357035 | 0 | 5.634081 | 0 |  |  | 2.670288e-05
2018-04-04 13:14 | 351726.9 | 1180.9478 | 2 | 41 | 4.20026 | 3.259986 | 1.451539 | 0 | 6.031024 | 0 |  |  | 2.670288e-05
2018-04-04 13:16 | 351846.9 | 120.0005 | 3 | 41 | 4.221857 | 3.260159 | 1.559823 | 0 | 6.486887 | 0 |  |  | 2.670288e-05
2018-04-04 13:18 | 351966.9 | 240.0002 | 3 | 41 | 4.246806 | 3.26015 | 1.668502 | 0 | 6.947077 | 0 |  |  | 2.670288e-05
2018-04-04 13:20 | 352086.9 | 360.0005 | 3 | 41 | 4.272536 | 3.260089 | 1.777161 | 0 | 7.409914 | 0 |  |  | 2.670288e-05
2018-04-04 13:22 | 352206.9 | 480.0001 | 3 | 41 | 4.299942 | 3.260121 | 1.885824 | 0 | 7.875638 | 0 |  |  | 2.670288e-05
2018-04-04 13:24 | 352326.9 | 600.0005 | 3 | 41 | 4.331306 | 3.260182 | 1.994495 | 0 | 8.344575 | 0 |  |  | 2.670288e-05
2018-04-04 13:26 | 352446.9 | 720.0001 | 3 | 41 | 4.367483 | 3.260171 | 2.103153 | 0 | 8.817156 | 0 |  |  | 2.670288e-05
2018-04-04 13:28 | 352566.9 | 840.0005 | 3 | 41 | 4.400323 | 3.193023 | 2.211712 | 0 | 9.293258 | 0 |  |  | 2.670288e-05
2018-04-04 13:30 | 352686.9 | 960.001 | 3 | 41 | 4.4003 | 2.794497 | 2.311066 | 0 | 9.730442 | 0 |  |  | 2.670288e-05
2018-04-04 13:32 | 352806.9 | 1080.0005 | 3 | 41 | 4.400276 | 2.450109 | 2.398382 | 0 | 10.11466 | 0 |  |  | 2.670288e-05
2018-04-04 13:34 | 352926.9 | 1200.0001 | 3 | 41 | 4.400293 | 2.133655 | 2.47471 | 0 | 10.45052 | 0 |  |  | 2.670288e-05
2018-04-04 13:36 | 353046.9 | 1320.0014 | 3 | 41 | 4.400298 | 1.866788 | 2.541203 | 0 | 10.74311 | 0 |  |  | 2.670288e-05
2018-04-04 13:38 | 353166.9 | 1440.001 | 3 | 41 | 4.400248 | 1.645384 | 2.59963 | 0 | 11.0002 | 0 |  |  | 2.670288e-05
2018-04-04 13:40 | 353286.9 | 1560.0006 | 3 | 41 | 4.400277 | 1.459035 | 2.651319 | 0 | 11.22764 | 0 |  |  | 2.670288e-05
2018-04-04 13:42 | 353406.9 | 1680.0002 | 3 | 41 | 4.400193 | 1.288476 | 2.697067 | 0 | 11.42895 | 0 |  |  | 2.670288e-05
2018-04-04 13:44 | 353526.9 | 1800.0006 | 3 | 41 | 4.400215 | 1.135926 | 2.737409 | 0 | 11.60646 | 0 |  |  | 2.670288e-05
2018-04-04 13:46 | 353646.9 | 1920.0002 | 3 | 41 | 4.400227 | 1.013626 | 2.773171 | 0 | 11.76382 | 0 |  |  | 2.670288e-05
2018-04-04 13:48 | 353766.9 | 2040.0006 | 3 | 41 | 4.400197 | 0.9093933 | 2.805175 | 0 | 11.90465 | 0 |  |  | 2.670288e-05
2018-04-04 13:50 | 353886.9 | 2160.0002 | 3 | 41 | 4.400259 | 0.818615 | 2.833943 | 0 | 12.03123 | 0 |  |  | 2.670288e-05
2018-04-04 13:52 | 354006.9 | 2280.0005 | 3 | 41 | 4.400211 | 0.7312365 | 2.85975 | 0 | 12.14479 | 0 |  |  | 2.670288e-05
2018-04-04 13:54 | 354126.9 | 2400.001 | 3 | 41 | 4.4002 | 0.6577892 | 2.882845 | 0 | 12.24641 | 0 |  |  | 2.670288e-05
2018-04-04 13:54 | 354136.5 | 2409.5692 | 3 | 41 | 4.400188 | 0.6519985 | 2.884587 | 0 | 12.25408 | 0 |  |  | 2.670288e-05
2018-04-04 13:56 | 354256.5 | 120.0015 | 4 | 41 | 4.330225 | 0 | 2.884587 | 0 | 12.25408 | 0 |  |  | 2.670288e-05
2018-04-04 13:58 | 354376.5 | 240.0011 | 4 | 41 | 4.324296 | 0 | 2.884587 | 0 | 12.25408 | 0 |  |  | 2.670288e-05
2018-04-04 13:59 | 354436.5 | 300.0023 | 4 | 41 | 4.322608 | 0 | 2.884587 | 0 | 12.25408 | 0 |  |  | 2.670288e-05
2018-04-04 14:01 | 354556.6 | 120.0007 | 5 | 41 | 4.075208 | -2.281971 | 2.884587 | 0.07605927 | 12.25408 | 0.3125425 |  |  | 2.670288e-05
2018-04-04 14:03 | 354676.6 | 240.001 | 5 | 41 | 4.039699 | -2.281981 | 2.884587 | 0.1521181 | 12.25408 | 0.621081 |  |  | 2.670288e-05
2018-04-04 14:05 | 354796.6 | 360.0007 | 5 | 41 | 4.009291 | -2.282029 | 2.884587 | 0.2281798 | 12.25408 | 0.9271759 |  |  | 2.670288e-05
2018-04-04 14:07 | 354916.6 | 480.0011 | 5 | 41 | 3.980627 | -2.282021 | 2.884587 | 0.3042488 | 12.25408 | 1.231072 |  |  | 2.670288e-05
2018-04-04 14:09 | 355036.6 | 600.0014 | 5 | 41 | 3.951178 | -2.282054 | 2.884587 | 0.3803039 | 12.25408 | 1.53271 |  |  | 2.670288e-05
2018-04-04 14:11 | 355156.6 | 720.0002 | 5 | 41 | 3.920805 | -2.282046 | 2.884587 | 0.4563766 | 12.25408 | 1.832122 |  |  | 2.670288e-05
2018-04-04 14:13 | 355276.6 | 840.0014 | 5 | 41 | 3.893252 | -2.282033 | 2.884587 | 0.5324461 | 12.25408 | 2.129313 |  |  | 2.670288e-05
2018-04-04 14:15 | 355396.6 | 960.001 | 5 | 41 | 3.867473 | -2.282063 | 2.884587 | 0.6085107 | 12.25408 | 2.424461 |  |  | 2.670288e-05
2018-04-04 14:17 | 355516.6 | 1080.0014 | 5 | 41 | 3.841148 | -2.282118 | 2.884587 | 0.684566 | 12.25408 | 2.717609 |  |  | 2.670288e-05
2018-04-04 14:19 | 355636.6 | 1200.0002 | 5 | 41 | 3.813342 | -2.281987 | 2.884587 | 0.7606362 | 12.25408 | 3.008751 |  |  | 2.670288e-05
2018-04-04 14:21 | 355756.6 | 1320.0006 | 5 | 41 | 3.78789 | -2.281996 | 2.884587 | 0.8366999 | 12.25408 | 3.297811 |  |  | 2.670288e-05
2018-04-04 14:23 | 355876.6 | 1440.0002 | 5 | 41 | 3.765763 | -2.281978 | 2.884587 | 0.9127668 | 12.25408 | 3.585088 |  |  | 2.670288e-05
2018-04-04 14:25 | 355996.6 | 1560.0006 | 5 | 41 | 3.74541 | -2.282061 | 2.884587 | 0.9888383 | 12.25408 | 3.870781 |  |  | 2.670288e-05
2018-04-04 14:27 | 356116.6 | 1680.0002 | 5 | 41 | 3.724459 | -2.282069 | 2.884587 | 1.064895 | 12.25408 | 4.154855 |  |  | 2.670288e-05
2018-04-04 14:29 | 356236.6 | 1800.0006 | 5 | 41 | 3.702915 | -2.282083 | 2.884587 | 1.140965 | 12.25408 | 4.437348 |  |  | 2.670288e-05
2018-04-04 14:31 | 356356.6 | 1920.0002 | 5 | 41 | 3.683714 | -2.282072 | 2.884587 | 1.217023 | 12.25408 | 4.718242 |  |  | 2.670288e-05
2018-04-04 14:33 | 356476.6 | 2040.0014 | 5 | 41 | 3.66628 | -2.282092 | 2.884587 | 1.293098 | 12.25408 | 4.997806 |  |  | 2.670288e-05
2018-04-04 14:35 | 356596.6 | 2160.0011 | 5 | 41 | 3.649394 | -2.282054 | 2.884587 | 1.369168 | 12.25408 | 5.276053 |  |  | 2.670288e-05
2018-04-04 14:37 | 356716.6 | 2280.0007 | 5 | 41 | 3.631869 | -2.282016 | 2.884587 | 1.445229 | 12.25408 | 5.552969 |  |  | 2.670288e-05
2018-04-04 14:39 | 356836.6 | 2400.0002 | 5 | 41 | 3.615674 | -2.282049 | 2.884587 | 1.521302 | 12.25408 | 5.828615 |  |  | 2.670288e-05
2018-04-04 14:41 | 356956.6 | 2520.0007 | 5 | 41 | 3.60189 | -2.282011 | 2.884587 | 1.597364 | 12.25408 | 6.103097 |  |  | 2.670288e-05
2018-04-04 14:43 | 357076.6 | 2640.001 | 5 | 41 | 3.58952 | -2.282104 | 2.884587 | 1.673424 | 12.25408 | 6.376587 |  |  | 2.670288e-05
2018-04-04 14:45 | 357196.6 | 2760.0007 | 5 | 41 | 3.576809 | -2.282083 | 2.884587 | 1.749499 | 12.25408 | 6.649182 |  |  | 2.670288e-05
2018-04-04 14:47 | 357316.6 | 2880.0002 | 5 | 41 | 3.563347 | -2.282085 | 2.884587 | 1.825567 | 12.25408 | 6.920753 |  |  | 2.670288e-05
2018-04-04 14:49 | 357436.6 | 3000.0006 | 5 | 41 | 3.551966 | -2.282044 | 2.884587 | 1.90163 | 12.25408 | 7.191346 |  |  | 2.670288e-05
2018-04-04 14:51 | 357556.6 | 3120.0002 | 5 | 41 | 3.541962 | -2.281976 | 2.884587 | 1.977697 | 12.25408 | 7.461145 |  |  | 2.670288e-05
2018-04-04 14:53 | 357676.6 | 3240.0014 | 5 | 41 | 3.531326 | -2.282013 | 2.884587 | 2.053759 | 12.25408 | 7.730156 |  |  | 2.670288e-05
2018-04-04 14:55 | 357796.6 | 3360.0002 | 5 | 41 | 3.518332 | -2.282105 | 2.884587 | 2.12983 | 12.25408 | 7.998315 |  |  | 2.670288e-05
2018-04-04 14:57 | 357916.6 | 3480.0006 | 5 | 41 | 3.504995 | -2.281936 | 2.884587 | 2.20589 | 12.25408 | 8.265393 |  |  | 2.670288e-05
2018-04-04 14:59 | 358036.6 | 3600.0011 | 5 | 41 | 3.492789 | -2.282109 | 2.884587 | 2.281948 | 12.25408 | 8.531516 |  |  | 2.670288e-05
2018-04-04 15:01 | 358156.6 | 3720.0007 | 5 | 41 | 3.480086 | -2.282031 | 2.884587 | 2.358025 | 12.25408 | 8.79677 |  |  | 2.670288e-05
2018-04-04 15:03 | 358276.6 | 3840.0003 | 5 | 41 | 3.463618 | -2.28204 | 2.884587 | 2.434093 | 12.25408 | 9.060898 |  |  | 2.670288e-05
2018-04-04 15:05 | 358396.6 | 3960.0014 | 5 | 41 | 3.44112 | -2.282022 | 2.884587 | 2.510146 | 12.25408 | 9.323496 |  |  | 2.670288e-05
2018-04-04 15:07 | 358516.6 | 4080.0011 | 5 | 41 | 3.414833 | -2.281946 | 2.884587 | 2.586217 | 12.25408 | 9.584308 |  |  | 2.670288e-05
2018-04-04 15:09 | 358636.6 | 4200.0014 | 5 | 41 | 3.378592 | -2.282054 | 2.884587 | 2.662287 | 12.25408 | 9.842772 |  |  | 2.670288e-05
2018-04-04 15:11 | 358756.6 | 4320.0011 | 5 | 41 | 3.321929 | -2.28194 | 2.884587 | 2.738344 | 12.25408 | 10.09776 |  |  | 2.670288e-05
2018-04-04 15:13 | 358876.6 | 4440.0006 | 5 | 41 | 3.217536 | -2.282081 | 2.884587 | 2.814415 | 12.25408 | 10.34696 |  |  | 2.670288e-05
2018-04-04 15:15 | 358985.5 | 4548.8515 | 5 | 41 | 2.999994 | -2.281986 | 2.884587 | 2.883404 | 12.25408 | 10.56262 |  |  | 2.670288e-05
2018-04-04 15:17 | 359105.5 | 120.0005 | 6 | 41 | 3.372727 | 0 | 2.884587 | 2.883404 | 12.25408 | 10.56262 |  |  | 2.670288e-05
2018-04-04 15:19 | 359225.5 | 240.0002 | 6 | 41 | 3.387982 | 0 | 2.884587 | 2.883404 | 12.25408 | 10.56262 |  |  | 2.670288e-05
2018-04-04 15:20 | 359285.5 | 300.0013 | 6 | 41 | 3.391652 | 0 | 2.884587 | 2.883404 | 12.25408 | 10.56262 |  |  | 2.670288e-05
2018-04-04 15:20 | 359285.5 | 0.0024 | 7 | 42 | 3.391724 | 0 | 0 | 0 | 0 | 0 |  |  | 2.670288e-05
2018-04-04 15:22 | 359405.6 | 120.0014 | 2 | 42 | 4.095184 | 4.890058 | 0.1624171 | 0 | 0.6461087 | 0 |  |  | 2.670288e-05
2018-04-04 15:24 | 359525.6 | 240.0003 | 2 | 42 | 4.127513 | 4.89 | 0.3254139 | 0 | 1.316107 | 0 |  |  | 2.670288e-05
2018-04-04 15:26 | 359645.6 | 360.0014 | 2 | 42 | 4.160389 | 4.890086 | 0.488407 | 0 | 1.991656 | 0 |  |  | 2.670288e-05
2018-04-04 15:28 | 359765.6 | 480.0011 | 2 | 42 | 4.185419 | 4.890088 | 0.6513876 | 0 | 2.671834 | 0 |  |  | 2.670288e-05
2018-04-04 15:30 | 359885.6 | 600.0007 | 2 | 42 | 4.200278 | 4.741586 | 0.8134395 | 0 | 3.351736 | 0 |  |  | 2.670288e-05
2018-04-04 15:32 | 360005.6 | 720.001 | 2 | 42 | 4.200289 | 4.361136 | 0.9651287 | 0 | 3.988873 | 0 |  |  | 2.670288e-05
2018-04-04 15:34 | 360125.6 | 840.0015 | 2 | 42 | 4.200267 | 4.037 | 1.104956 | 0 | 4.576185 | 0 |  |  | 2.670288e-05
2018-04-04 15:36 | 360245.6 | 960.0003 | 2 | 42 | 4.200256 | 3.750457 | 1.234629 | 0 | 5.120849 | 0 |  |  | 2.670288e-05
2018-04-04 15:38 | 360365.6 | 1080.0008 | 2 | 42 | 4.200257 | 3.478902 | 1.355134 | 0 | 5.627003 | 0 |  |  | 2.670288e-05
2018-04-04 15:40 | 360461.2 | 1175.6132 | 2 | 42 | 4.200289 | 3.259978 | 1.444654 | 0 | 6.003008 | 0 |  |  | 2.670288e-05
2018-04-04 15:42 | 360581.2 | 120.0014 | 3 | 42 | 4.221961 | 3.260119 | 1.55294 | 0 | 6.458922 | 0 |  |  | 2.670288e-05
2018-04-04 15:44 | 360701.2 | 240.0003 | 3 | 42 | 4.245762 | 3.260093 | 1.661603 | 0 | 6.91897 | 0 |  |  | 2.670288e-05
2018-04-04 15:46 | 360821.2 | 360.0001 | 3 | 42 | 4.27069 | 3.260093 | 1.770273 | 0 | 7.381707 | 0 |  |  | 2.670288e-05
2018-04-04 15:48 | 360941.2 | 480.0002 | 3 | 42 | 4.298762 | 3.260045 | 1.878925 | 0 | 7.847219 | 0 |  |  | 2.670288e-05
2018-04-04 15:50 | 361061.2 | 600.0013 | 3 | 42 | 4.331435 | 3.260089 | 1.987604 | 0 | 8.316136 | 0 |  |  | 2.670288e-05
2018-04-04 15:52 | 361181.2 | 720.0002 | 3 | 42 | 4.366164 | 3.260036 | 2.096268 | 0 | 8.788698 | 0 |  |  | 2.670288e-05
2018-04-04 15:54 | 361301.2 | 840.003 | 3 | 42 | 4.400343 | 3.231267 | 2.20492 | 0 | 9.265013 | 0 |  |  | 2.670288e-05
2018-04-04 15:56 | 361421.2 | 960.0009 | 3 | 42 | 4.400301 | 2.817149 | 2.305271 | 0 | 9.706589 | 0 |  |  | 2.670288e-05
2018-04-04 15:56 | 361423.1 | 961.8718 | 3 | 42 | 4.400272 | 2.810811 | 2.306748 | 0 | 9.713086 | 0 |  |  | 2.670288e-05
2018-04-04 17:26 | 361543.1 | 1081.91754 | 3 | 42 | 4.399977 | 2.593985 | 2.407383 | 4.47591e-10 | 10.15453 | 1.891137e-09 |  |  | 2.670288e-05
2018-04-04 17:28 | 361663.1 | 1201.91824 | 3 | 42 | 4.399952 | 2.130552 | 2.485296 | 4.47591e-10 | 10.49735 | 1.891137e-09 |  |  | -4.005432e-05
2018-04-04 17:30 | 361783.1 | 1321.91964 | 3 | 42 | 4.400046 | 1.842667 | 2.551248 | 4.47591e-10 | 10.78754 | 1.891137e-09 |  |  | 1.430511e-05
2018-04-04 17:32 | 361903.1 | 1441.91764 | 3 | 42 | 4.400018 | 1.625392 | 2.608976 | 4.47591e-10 | 11.04155 | 1.891137e-09 |  |  | 9.536743e-07
2018-04-04 17:34 | 362023.1 | 1561.91884 | 3 | 42 | 4.39998 | 1.430852 | 2.659882 | 4.47591e-10 | 11.26553 | 1.891137e-09 |  |  | -4.196167e-05
2018-04-04 17:36 | 362143.1 | 1681.91994 | 3 | 42 | 4.400043 | 1.272553 | 2.704851 | 4.47591e-10 | 11.4634 | 1.891137e-09 |  |  | 3.814697e-06
2018-04-04 17:38 | 362263.1 | 1801.91814 | 3 | 42 | 4.399916 | 1.137777 | 2.74495 | 4.47591e-10 | 11.63983 | 1.891137e-09 |  |  | -5.435944e-05
2018-04-04 17:40 | 362383.1 | 1921.91934 | 3 | 42 | 4.399942 | 1.023054 | 2.780951 | 4.47591e-10 | 11.79823 | 1.891137e-09 |  |  | -5.435944e-05
2018-04-04 17:42 | 362503.1 | 2041.91864 | 3 | 42 | 4.400016 | 0.9144965 | 2.813236 | 4.47591e-10 | 11.94029 | 1.891137e-09 |  |  | 5.722046e-06
2018-04-04 17:44 | 362623.1 | 2161.91924 | 3 | 42 | 4.400029 | 0.8156894 | 2.842011 | 4.47591e-10 | 12.0669 | 1.891137e-09 |  |  | 3.385558e-05
2018-04-04 17:46 | 362743.1 | 2281.91864 | 3 | 42 | 4.399983 | 0.7348307 | 2.86782 | 4.47591e-10 | 12.18046 | 1.891137e-09 |  |  | 6.198883e-05
2018-04-04 17:48 | 362863.1 | 2401.91764 | 3 | 42 | 4.400033 | 0.6676025 | 2.891156 | 4.47591e-10 | 12.28314 | 1.891137e-09 |  |  | 4.386902e-05
2018-04-04 17:48 | 362893.3 | 2432.11804 | 3 | 42 | 4.400045 | 0.6519818 | 2.896689 | 4.47591e-10 | 12.30748 | 1.891137e-09 |  |  | 2.738292e-05
2018-04-04 17:50 | 363013.4 | 120.0032 | 4 | 42 | 4.330315 | 0 | 2.896689 | 4.47591e-10 | 12.30748 | 1.891137e-09 |  |  | -3.814697e-05
2018-04-04 17:52 | 363133.4 | 240.0028 | 4 | 42 | 4.324585 | 0 | 2.896689 | 4.47591e-10 | 12.30748 | 1.891137e-09 |  |  | -0.0001478195
2018-04-04 17:53 | 363193.4 | 300.0014 | 4 | 42 | 4.323001 | 0 | 2.896689 | 4.47591e-10 | 12.30748 | 1.891137e-09 |  |  | -0.000208827
2018-04-04 17:55 | 363313.4 | 120.0022 | 5 | 42 | 4.071297 | -2.281886 | 2.896689 | 0.07606148 | 12.30748 | 0.3122025 |  |  | -0.000330925
2018-04-04 17:57 | 363433.4 | 240.0028 | 5 | 42 | 4.038147 | -2.282841 | 2.896689 | 0.1521304 | 12.30748 | 0.6205948 |  |  | -0.0001726151
2018-04-04 17:59 | 363553.4 | 360 | 5 | 42 | 4.007566 | -2.281566 | 2.896689 | 0.2281953 | 12.30748 | 0.9265948 |  |  | -0.0002260208
2018-04-04 18:01 | 363673.4 | 480.0019 | 5 | 42 | 3.976294 | -2.282214 | 2.896689 | 0.3042621 | 12.30748 | 1.230244 |  |  | -0.0002746582
2018-04-04 18:03 | 363793.4 | 600.0009 | 5 | 42 | 3.947454 | -2.281804 | 2.896689 | 0.3803251 | 12.30748 | 1.531585 |  |  | -0.0001707077
2018-04-04 18:05 | 363913.4 | 720.0002 | 5 | 42 | 3.919972 | -2.281608 | 2.896689 | 0.4563937 | 12.30748 | 1.830809 |  |  | -0.0001354218
2018-04-04 18:07 | 364033.4 | 840.0025 | 5 | 42 | 3.893566 | -2.282344 | 2.896689 | 0.5324612 | 12.30748 | 2.127993 |  |  | -0.000246048
2018-04-04 18:09 | 364153.4 | 960.0026 | 5 | 42 | 3.866288 | -2.282201 | 2.896689 | 0.6085265 | 12.30748 | 2.423137 |  |  | -0.0002794266
2018-04-04 18:11 | 364273.4 | 1080.0005 | 5 | 42 | 3.8383 | -2.282087 | 2.896689 | 0.6845908 | 12.30748 | 2.716147 |  |  | -0.0002374649
2018-04-04 18:13 | 364393.4 | 1200.0014 | 5 | 42 | 3.812149 | -2.282725 | 2.896689 | 0.7606589 | 12.30748 | 3.00711 |  |  | -0.0002098083
2018-04-04 18:15 | 364513.4 | 1320.0013 | 5 | 42 | 3.78889 | -2.281053 | 2.896689 | 0.8367226 | 12.30748 | 3.296169 |  |  | -0.0002288818
2018-04-04 18:17 | 364633.4 | 1440.001 | 5 | 42 | 3.76689 | -2.281079 | 2.896689 | 0.9127922 | 12.30748 | 3.583545 |  |  | -0.0001220703125
2018-04-04 18:19 | 364753.4 | 1560.0008 | 5 | 42 | 3.743854 | -2.281173 | 2.896689 | 0.9888592 | 12.30748 | 3.869209 |  |  | -0.0001907349
2018-04-04 18:21 | 364873.4 | 1680.0001 | 5 | 42 | 3.722821 | -2.282279 | 2.896689 | 1.064921 | 12.30748 | 4.153154 |  |  | -0.000166893
2018-04-04 18:23 | 364993.4 | 1800.0015 | 5 | 42 | 3.7035 | -2.281516 | 2.896689 | 1.140989 | 12.30748 | 4.435592 |  |  | -5.531311e-05
2018-04-04 18:25 | 365113.4 | 1920.0018 | 5 | 42 | 3.685319 | -2.284163 | 2.896689 | 1.217056 | 12.30748 | 4.71662 |  |  | -0.0001773834
2018-04-04 18:27 | 365233.4 | 2040.0019 | 5 | 42 | 3.666512 | -2.281737 | 2.896689 | 1.293124 | 12.30748 | 4.996251 |  |  | -7.534027e-05
2018-04-04 18:29 | 365353.4 | 2160.001 | 5 | 42 | 3.647654 | -2.282151 | 2.896689 | 1.36919 | 12.30748 | 5.274408 |  |  | -0.0001630783
2018-04-04 18:31 | 365473.4 | 2280.0006 | 5 | 42 | 3.631461 | -2.281314 | 2.896689 | 1.445253 | 12.30748 | 5.551232 |  |  | -0.0001602173
2018-04-04 18:33 | 365593.4 | 2400.0023 | 5 | 42 | 3.617076 | -2.281773 | 2.896689 | 1.521324 | 12.30748 | 5.82692 |  |  | -0.0001268387
2018-04-04 18:35 | 365713.4 | 2520.0031 | 5 | 42 | 3.603074 | -2.281487 | 2.896689 | 1.597391 | 12.30748 | 6.101532 |  |  | -0.0001411438
2018-04-04 18:37 | 365833.4 | 2640.0009 | 5 | 42 | 3.588186 | -2.281797 | 2.896689 | 1.673453 | 12.30748 | 6.375031 |  |  | -0.0001058578
2018-04-04 18:39 | 365953.4 | 2760.0006 | 5 | 42 | 3.575438 | -2.281936 | 2.896689 | 1.749519 | 12.30748 | 6.64747 |  |  | -7.820129e-05
2018-04-04 18:41 | 366073.4 | 2880.0026 | 5 | 42 | 3.56426 | -2.281213 | 2.896689 | 1.825588 | 12.30748 | 6.919014 |  |  | -8.106232e-05
2018-04-04 18:43 | 366193.4 | 3000.0024 | 5 | 42 | 3.553741 | -2.281829 | 2.896689 | 1.901651 | 12.30748 | 7.18973 |  |  | -1.621246e-05
2018-04-04 18:45 | 366313.4 | 3120.0026 | 5 | 42 | 3.541852 | -2.281782 | 2.896689 | 1.97772 | 12.30748 | 7.459619 |  |  | -0.000120163
2018-04-04 18:47 | 366433.4 | 3240.001 | 5 | 42 | 3.528996 | -2.281514 | 2.896689 | 2.053783 | 12.30748 | 7.72852 |  |  | -0.0001058578
2018-04-04 18:49 | 366553.4 | 3360.0042 | 5 | 42 | 3.517944 | -2.280716 | 2.896689 | 2.129855 | 12.30748 | 7.996553 |  |  | -9.632111e-05
2018-04-04 18:51 | 366673.4 | 3480.0021 | 5 | 42 | 3.507245 | -2.281208 | 2.896689 | 2.205916 | 12.30748 | 8.263721 |  |  | -0.0001840591
2018-04-04 18:53 | 366793.4 | 3600.0025 | 5 | 42 | 3.495083 | -2.28076 | 2.896689 | 2.281986 | 12.30748 | 8.53007 |  |  | 9.536743e-06
2018-04-04 18:55 | 366913.4 | 3720.0021 | 5 | 42 | 3.478437 | -2.281641 | 2.896689 | 2.358047 | 12.30748 | 8.795298 |  |  | -0.0001268387
2018-04-04 18:57 | 367033.4 | 3840.0014 | 5 | 42 | 3.461638 | -2.282344 | 2.896689 | 2.434118 | 12.30748 | 9.059259 |  |  | -0.0001411438
2018-04-04 18:59 | 367153.4 | 3960.0007 | 5 | 42 | 3.44295 | -2.282179 | 2.896689 | 2.510182 | 12.30748 | 9.32188 |  |  | -0.0002098083
2018-04-04 19:01 | 367273.4 | 4080.0018 | 5 | 42 | 3.418294 | -2.283146 | 2.896689 | 2.586246 | 12.30748 | 9.582906 |  |  | -0.0003547668
2018-04-04 19:03 | 367393.4 | 4200.0022 | 5 | 42 | 3.379729 | -2.282328 | 2.896689 | 2.662317 | 12.30748 | 9.841593 |  |  | -0.0004916204
2018-04-04 19:05 | 367513.4 | 4320.0003 | 5 | 42 | 3.319673 | -2.281906 | 2.896689 | 2.73838 | 12.30748 | 10.09653 |  |  | -0.0006284714
2018-04-04 19:07 | 367633.4 | 4440.0031 | 5 | 42 | 3.220945 | -2.282058 | 2.896689 | 2.81445 | 12.30748 | 10.34571 |  |  | -0.001132965
2018-04-04 19:09 | 367748.2 | 4554.7767 | 5 | 42 | 2.999988 | -2.28206 | 2.896689 | 2.887203 | 12.30748 | 10.57339 |  |  | -0.0004508338
2018-04-04 19:11 | 367868.4 | 120.0015 | 6 | 42 | 3.370334 | 0 | 2.896689 | 2.88725 | 12.30748 | 10.57354 |  |  | 0.0002632141
2018-04-04 19:13 | 367988.4 | 240.0009 | 6 | 42 | 3.385979 | 0 | 2.896689 | 2.88725 | 12.30748 | 10.57354 |  |  | 0.0001163483
2018-04-04 19:14 | 368048.4 | 300.0013 | 6 | 42 | 3.389617 | 0 | 2.896689 | 2.88725 | 12.30748 | 10.57354 |  |  | 0.0002040477
2018-04-04 19:16 | 368168.4 | 120 | 2 | 43 | 4.09584 | 4.890431 | 0.1626005 | 0 | 0.647153 | 0 |  |  | 0.0003795624
2018-04-04 19:18 | 368288.4 | 240.0021 | 2 | 43 | 4.124812 | 4.889764 | 0.3256041 | 0 | 1.316984 | 0 |  |  | 0.0003147125
2018-04-04 19:20 | 368408.4 | 360.0006 | 2 | 43 | 4.158306 | 4.889894 | 0.4885948 | 0 | 1.9921 | 0 |  |  | 0.0001840591
2018-04-04 19:22 | 368528.4 | 480.0019 | 2 | 43 | 4.187861 | 4.890059 | 0.6515999 | 0 | 2.67237 | 0 |  |  | 0.0002241135
2018-04-04 19:24 | 368648.4 | 600.0029 | 2 | 43 | 4.20001 | 4.734069 | 0.8133622 | 0 | 3.351317 | 0 |  |  | 5.245209e-05
2018-04-04 19:26 | 368768.4 | 720.0011 | 2 | 43 | 4.200019 | 4.411593 | 0.9657755 | 0 | 3.991454 | 0 |  |  | 4.196167e-05
2018-04-04 19:28 | 368888.4 | 840.0014 | 2 | 43 | 4.200021 | 4.102387 | 1.107708 | 0 | 4.587571 | 0 |  |  | -2.861023e-06
2018-04-04 19:30 | 369008.4 | 960.0006 | 2 | 43 | 4.200002 | 3.785825 | 1.239192 | 0 | 5.139805 | 0 |  |  | 1.907349e-05
2018-04-04 19:32 | 369128.4 | 1080.001 | 2 | 43 | 4.199991 | 3.47822 | 1.360103 | 0 | 5.647634 | 0 |  |  | 5.722046e-05
2018-04-04 19:34 | 369229 | 1180.5679 | 2 | 43 | 4.199988 | 3.25995 | 1.454217 | 0 | 6.042912 | 0 |  |  | 0.0001037443
2018-04-04 19:36 | 369349 | 120.0008 | 3 | 43 | 4.221572 | 3.259248 | 1.562631 | 0 | 6.499429 | 0 |  |  | 0.0001592636
2018-04-04 19:38 | 369469 | 240.0003 | 3 | 43 | 4.244986 | 3.259839 | 1.671295 | 0 | 6.959404 | 0 |  |  | 0.0002727509
2018-04-04 19:40 | 369589 | 360.0015 | 3 | 43 | 4.272348 | 3.260114 | 1.779965 | 0 | 7.422142 | 0 |  |  | 0.0002336502
2018-04-04 19:42 | 369709 | 480.0012 | 3 | 43 | 4.302551 | 3.260388 | 1.888631 | 0 | 7.888037 | 0 |  |  | 0.0002994537
2018-04-04 19:44 | 369829 | 600.0018 | 3 | 43 | 4.333276 | 3.260888 | 1.997302 | 0 | 8.357253 | 0 |  |  | 0.0003042221
2018-04-04 19:46 | 369949 | 720.0003 | 3 | 43 | 4.36557 | 3.260592 | 2.105961 | 0 | 8.829834 | 0 |  |  | 0.0003147125
2018-04-04 19:48 | 370069 | 840.0023 | 3 | 43 | 4.400053 | 3.254691 | 2.214606 | 1.27395e-10 | 9.306061 | 5.41853e-10 |  |  | 2.574921e-05
2018-04-04 19:50 | 370189 | 960.0013 | 3 | 43 | 4.399983 | 2.816236 | 2.315727 | 1.27395e-10 | 9.750997 | 5.41853e-10 |  |  | 3.814697e-06
2018-04-04 19:52 | 370309 | 1080.0016 | 3 | 43 | 4.400049 | 2.469504 | 2.403627 | 1.27395e-10 | 10.13776 | 5.41853e-10 |  |  | -1.907349e-06
2018-04-04 19:54 | 370429 | 1200.0014 | 3 | 43 | 4.399992 | 2.170315 | 2.48082 | 1.27395e-10 | 10.47741 | 5.41853e-10 |  |  | -7.724762e-05
2018-04-04 19:56 | 370549 | 1320.0008 | 3 | 43 | 4.399927 | 1.913213 | 2.548708 | 1.27395e-10 | 10.77611 | 5.41853e-10 |  |  | -0.0001173019
2018-04-04 19:58 | 370669 | 1440.002 | 3 | 43 | 4.400036 | 1.670124 | 2.608369 | 1.27395e-10 | 11.03862 | 5.41853e-10 |  |  | -3.623962e-05
2018-04-04 20:00 | 370789 | 1560.0002 | 3 | 43 | 4.399995 | 1.465205 | 2.660491 | 1.27395e-10 | 11.26796 | 5.41853e-10 |  |  | -1.335144e-05
2018-04-04 20:02 | 370909 | 1680.0021 | 3 | 43 | 4.399995 | 1.300981 | 2.706489 | 1.27395e-10 | 11.47035 | 5.41853e-10 |  |  | -3.242493e-05
2018-04-04 20:04 | 371029 | 1800.0002 | 3 | 43 | 4.400015 | 1.160371 | 2.747381 | 1.27395e-10 | 11.65027 | 5.41853e-10 |  |  | -1.239777e-05
2018-04-04 20:06 | 371149 | 1920.0003 | 3 | 43 | 4.399974 | 1.034037 | 2.783893 | 1.27395e-10 | 11.81093 | 5.41853e-10 |  |  | 5.722046e-06
2018-04-04 20:08 | 371269 | 2040.0019 | 3 | 43 | 4.399976 | 0.9183725 | 2.816387 | 1.27395e-10 | 11.9539 | 5.41853e-10 |  |  | 3.814697e-06
2018-04-04 20:10 | 371389 | 2160.0003 | 3 | 43 | 4.400032 | 0.8200421 | 2.845313 | 1.27395e-10 | 12.08117 | 5.41853e-10 |  |  | -3.147125e-05
2018-04-04 20:12 | 371509 | 2280.0031 | 3 | 43 | 4.399979 | 0.7410188 | 2.871303 | 1.27395e-10 | 12.19553 | 5.41853e-10 |  |  | 8.583069e-06
2018-04-04 20:14 | 371629 | 2400.0015 | 3 | 43 | 4.399983 | 0.6705254 | 2.894821 | 1.27395e-10 | 12.29901 | 5.41853e-10 |  |  | -8.106232e-05
2018-04-04 20:14 | 371665.1 | 2436.0668 | 3 | 43 | 4.400024 | 0.6519992 | 2.901447 | 1.27395e-10 | 12.32816 | 5.41853e-10 |  |  | -8.612979e-05
2018-04-04 20:16 | 371785.1 | 120.0015 | 4 | 43 | 4.331176 | 0 | 2.901447 | 1.27395e-10 | 12.32816 | 5.41853e-10 |  |  | -0.0001029968
2018-04-04 20:18 | 371905.1 | 240.0003 | 4 | 43 | 4.325384 | 0 | 2.901447 | 1.27395e-10 | 12.32816 | 5.41853e-10 |  |  | 4.673004e-05
2018-04-04 20:19 | 371965.1 | 300.0014 | 4 | 43 | 4.32372 | 0 | 2.901447 | 1.27395e-10 | 12.32816 | 5.41853e-10 |  |  | -0.0001035699
2018-04-04 20:21 | 372085.2 | 120.0006 | 5 | 43 | 4.076191 | -2.281449 | 2.901447 | 0.07606541 | 12.32816 | 0.3125407 |  |  | -0.0004043579
2018-04-04 20:23 | 372205.2 | 240.0018 | 5 | 43 | 4.042053 | -2.283356 | 2.901447 | 0.1521323 | 12.32816 | 0.6212595 |  |  | -0.0002412796
2018-04-04 20:25 | 372325.2 | 360.0007 | 5 | 43 | 4.009609 | -2.282809 | 2.901447 | 0.2281975 | 12.32816 | 0.9274883 |  |  | -0.0003919601
2018-04-04 20:27 | 372445.2 | 480.0007 | 5 | 43 | 3.979085 | -2.282119 | 2.901447 | 0.3042637 | 12.32816 | 1.231303 |  |  | -0.0002117157
2018-04-04 20:29 | 372565.2 | 600.0006 | 5 | 43 | 3.950558 | -2.281991 | 2.901447 | 0.3803301 | 12.32816 | 1.532887 |  |  | -0.0002326965
2018-04-04 20:31 | 372685.2 | 720.0029 | 5 | 43 | 3.923082 | -2.282389 | 2.901447 | 0.4563953 | 12.32816 | 1.832347 |  |  | -0.0002508163
2018-04-04 20:33 | 372805.2 | 840.0001 | 5 | 43 | 3.895166 | -2.282799 | 2.901447 | 0.5324579 | 12.32816 | 2.129695 |  |  | -0.0002126694
2018-04-04 20:35 | 372925.2 | 960.0008 | 5 | 43 | 3.866413 | -2.281674 | 2.901447 | 0.608525 | 12.32816 | 2.424886 |  |  | -0.0002288818
2018-04-04 20:37 | 373045.2 | 1080.0014 | 5 | 43 | 3.839729 | -2.281828 | 2.901447 | 0.6845948 | 12.32816 | 2.717989 |  |  | -0.0001974106
2018-04-04 20:39 | 373165.2 | 1200.0018 | 5 | 43 | 3.814455 | -2.282159 | 2.901447 | 0.7606586 | 12.32816 | 3.009076 |  |  | -0.0001153946
2018-04-04 20:41 | 373285.2 | 1320.0022 | 5 | 43 | 3.790143 | -2.281445 | 2.901447 | 0.8367245 | 12.32816 | 3.298292 |  |  | -0.0002450943
2018-04-04 20:43 | 373405.2 | 1440.0025 | 5 | 43 | 3.766015 | -2.280825 | 2.901447 | 0.912795 | 12.32816 | 3.585698 |  |  | -0.0001544952
2018-04-04 20:45 | 373525.2 | 1560.0013 | 5 | 43 | 3.743767 | -2.281768 | 2.901447 | 0.98886 | 12.32816 | 3.871292 |  |  | -0.0001163483
2018-04-04 20:47 | 373645.2 | 1680.0001 | 5 | 43 | 3.72369 | -2.281293 | 2.901447 | 1.064927 | 12.32816 | 4.155297 |  |  | -0.0001077652
2018-04-04 20:49 | 373765.2 | 1800.0022 | 5 | 43 | 3.70471 | -2.282384 | 2.901447 | 1.140994 | 12.32816 | 4.437831 |  |  | -0.0002098083
2018-04-04 20:51 | 373885.2 | 1920.001 | 5 | 43 | 3.685215 | -2.281902 | 2.901447 | 1.217059 | 12.32816 | 4.718902 |  |  | -0.0001478195
2018-04-04 20:53 | 374005.2 | 2040.003 | 5 | 43 | 3.665066 | -2.281258 | 2.901447 | 1.293127 | 12.32816 | 4.998451 |  |  | -6.771088e-05
2018-04-04 20:55 | 374125.2 | 2160.0003 | 5 | 43 | 3.647705 | -2.281178 | 2.901447 | 1.369194 | 12.32816 | 5.276563 |  |  | -0.0001916885
2018-04-04 20:57 | 374245.2 | 2280.0023 | 5 | 43 | 3.63234 | -2.282061 | 2.901447 | 1.445258 | 12.32816 | 5.553421 |  |  | -0.0001525879
2018-04-04 20:59 | 374365.2 | 2400.001 | 5 | 43 | 3.61747 | -2.281862 | 2.901447 | 1.521328 | 12.32816 | 5.829172 |  |  | -0.0001163483
2018-04-04 21:01 | 374485.2 | 2520.0023 | 5 | 43 | 3.60187 | -2.281407 | 2.901447 | 1.597393 | 12.32816 | 6.103749 |  |  | -9.918213e-05
2018-04-04 21:03 | 374605.2 | 2640.0003 | 5 | 43 | 3.587738 | -2.282923 | 2.901447 | 1.673459 | 12.32816 | 6.377171 |  |  | -0.0001173019
2018-04-04 21:05 | 374725.2 | 2760.0028 | 5 | 43 | 3.575739 | -2.281793 | 2.901447 | 1.749527 | 12.32816 | 6.64962 |  |  | -0.000125885
2018-04-04 21:07 | 374845.2 | 2880.0019 | 5 | 43 | 3.565026 | -2.282529 | 2.901447 | 1.825595 | 12.32816 | 6.921215 |  |  | -0.0001401901
2018-04-04 21:09 | 374965.2 | 3000.0023 | 5 | 43 | 3.553496 | -2.282357 | 2.901447 | 1.90166 | 12.32816 | 7.191962 |  |  | -8.773804e-05
2018-04-04 21:11 | 375085.2 | 3120.0016 | 5 | 43 | 3.540329 | -2.282395 | 2.901447 | 1.977724 | 12.32816 | 7.461748 |  |  | -0.0001688004
2018-04-04 21:13 | 375205.2 | 3240.003 | 5 | 43 | 3.529304 | -2.282586 | 2.901447 | 2.053791 | 12.32816 | 7.730623 |  |  | -7.534027e-05
2018-04-04 21:15 | 375325.2 | 3360.0011 | 5 | 43 | 3.518986 | -2.283014 | 2.901447 | 2.129854 | 12.32816 | 7.998672 |  |  | -4.291534e-05
2018-04-04 21:17 | 375445.2 | 3480.0002 | 5 | 43 | 3.507657 | -2.28229 | 2.901447 | 2.205921 | 12.32816 | 8.265934 |  |  | -0.000202179
2018-04-04 21:19 | 375565.2 | 3600.0011 | 5 | 43 | 3.493011 | -2.282725 | 2.901447 | 2.281987 | 12.32816 | 8.532215 |  |  | -0.0001363754
2018-04-04 21:21 | 375685.2 | 3720.0024 | 5 | 43 | 3.477499 | -2.281364 | 2.901447 | 2.358054 | 12.32816 | 8.797313 |  |  | -0.0001249313
2018-04-04 21:23 | 375805.2 | 3840.001 | 5 | 43 | 3.462031 | -2.282006 | 2.901447 | 2.434122 | 12.32816 | 9.06126 |  |  | -0.0001955032
2018-04-04 21:25 | 375925.2 | 3960.0022 | 5 | 43 | 3.444037 | -2.282087 | 2.901447 | 2.510182 | 12.32816 | 9.323941 |  |  | -0.0001678467
2018-04-04 21:27 | 376045.2 | 4080.0026 | 5 | 43 | 3.417204 | -2.281796 | 2.901447 | 2.586253 | 12.32816 | 9.584992 |  |  | -0.0003919601
2018-04-04 21:29 | 376165.2 | 4200.0012 | 5 | 43 | 3.376487 | -2.281878 | 2.901447 | 2.662317 | 12.32816 | 9.843457 |  |  | -0.0003376007
2018-04-04 21:31 | 376285.2 | 4320.0027 | 5 | 43 | 3.319391 | -2.281773 | 2.901447 | 2.738384 | 12.32816 | 10.09827 |  |  | -0.0005474091
2018-04-04 21:33 | 376405.2 | 4440.0009 | 5 | 43 | 3.22171 | -2.282749 | 2.901447 | 2.814451 | 12.32816 | 10.34744 |  |  | -0.001164436
2018-04-04 21:35 | 376519.1 | 4553.8622 | 5 | 43 | 2.99999 | -2.282053 | 2.901447 | 2.886627 | 12.32816 | 10.57338 |  |  | -0.0004331197
2018-04-04 21:37 | 376639.2 | 120.0024 | 6 | 43 | 3.369733 | 0 | 2.901447 | 2.886665 | 12.32816 | 10.57349 |  |  | 0.0003385544
2018-04-04 21:39 | 376759.2 | 240.0001 | 6 | 43 | 3.384928 | 0 | 2.901447 | 2.886665 | 12.32816 | 10.57349 |  |  | 3.71933e-05
2018-04-04 21:40 | 376819.2 | 300.0021 | 6 | 43 | 3.388493 | 0 | 2.901447 | 2.886665 | 12.32816 | 10.57349 |  |  | 0.0001159945
2018-04-04 21:42 | 376939.3 | 120.0018 | 2 | 44 | 4.094998 | 4.889747 | 0.1625985 | 0 | 0.6470322 | 0 |  |  | 0.0002737045
2018-04-04 21:44 | 377059.3 | 240.0025 | 2 | 44 | 4.12474 | 4.890376 | 0.3255984 | 0 | 1.316727 | 0 |  |  | 0.0002803802
2018-04-04 21:46 | 377179.3 | 360.0022 | 2 | 44 | 4.160368 | 4.88956 | 0.488602 | 0 | 1.992032 | 0 |  |  | 0.0003623962
2018-04-04 21:48 | 377299.3 | 480.0005 | 2 | 44 | 4.188665 | 4.88967 | 0.6515979 | 0 | 2.672593 | 0 |  |  | 0.0001678467
2018-04-04 21:50 | 377419.3 | 600.0024 | 2 | 44 | 4.199999 | 4.740326 | 0.8134292 | 0 | 3.351845 | 0 |  |  | -1.621246e-05
2018-04-04 21:52 | 377539.3 | 720.0011 | 2 | 44 | 4.200008 | 4.426863 | 0.9661461 | 0 | 3.993256 | 0 |  |  | 1.716614e-05
2018-04-04 21:54 | 377659.3 | 840.0024 | 2 | 44 | 4.200055 | 4.093625 | 1.108113 | 0 | 4.589517 | 0 |  |  | -3.910065e-05
2018-04-04 21:56 | 377779.3 | 960.0019 | 2 | 44 | 4.199956 | 3.753923 | 1.238863 | 0 | 5.138669 | 0 |  |  | -2.95639e-05
2018-04-04 21:58 | 377899.3 | 1080.0023 | 2 | 44 | 4.199981 | 3.477485 | 1.359207 | 0 | 5.644114 | 0 |  |  | -2.002716e-05
2018-04-04 22:00 | 378001.6 | 1182.3151 | 2 | 44 | 4.199983 | 3.259885 | 1.454891 | 0 | 6.045989 | 0 |  |  | 4.185379e-05
2018-04-04 22:02 | 378121.6 | 120.0029 | 3 | 44 | 4.221312 | 3.259267 | 1.563308 | 0 | 6.502471 | 0 |  |  | 0.0001144409
2018-04-04 22:04 | 378241.6 | 240.002 | 3 | 44 | 4.245929 | 3.259229 | 1.671978 | 0 | 6.962493 | 0 |  |  | 0.0001316071
2018-04-04 22:06 | 378361.6 | 360.0006 | 3 | 44 | 4.274126 | 3.259528 | 1.78064 | 0 | 7.425395 | 0 |  |  | 0.0002183914
2018-04-04 22:08 | 378481.6 | 480.0023 | 3 | 44 | 4.302385 | 3.259988 | 1.889312 | 0 | 7.891396 | 0 |  |  | 0.0002231598
2018-04-04 22:10 | 378601.6 | 600.0005 | 3 | 44 | 4.332107 | 3.259851 | 1.997971 | 0 | 8.360493 | 0 |  |  | 0.0002593994
2018-04-04 22:12 | 378721.6 | 720.0019 | 3 | 44 | 4.365675 | 3.25965 | 2.106643 | 0 | 8.833067 | 0 |  |  | 0.0003633499
2018-04-04 22:14 | 378841.6 | 840.0005 | 3 | 44 | 4.399984 | 3.232884 | 2.215257 | 2.050929e-10 | 9.309267 | 8.706966e-10 |  |  | 3.051758e-05
2018-04-04 22:16 | 378961.6 | 960.0002 | 3 | 44 | 4.400018 | 2.815418 | 2.315682 | 2.050929e-10 | 9.751139 | 8.706966e-10 |  |  | 5.722046e-05
2018-04-04 22:18 | 379081.6 | 1080.0014 | 3 | 44 | 4.399977 | 2.476093 | 2.403655 | 2.050929e-10 | 10.13822 | 8.706966e-10 |  |  | -4.768372e-06
2018-04-04 22:20 | 379201.6 | 1200.0011 | 3 | 44 | 4.399983 | 2.172244 | 2.481071 | 2.050929e-10 | 10.47885 | 8.706966e-10 |  |  | -1.335144e-05
2018-04-04 22:22 | 379321.6 | 1320.0026 | 3 | 44 | 4.400007 | 1.912572 | 2.549055 | 2.050929e-10 | 10.77798 | 8.706966e-10 |  |  | 5.722046e-05
2018-04-04 22:24 | 379441.6 | 1440.0019 | 3 | 44 | 4.399978 | 1.664382 | 2.608595 | 2.050929e-10 | 11.03996 | 8.706966e-10 |  |  | -1.430511e-05
2018-04-04 22:26 | 379561.6 | 1560.0022 | 3 | 44 | 4.400037 | 1.467531 | 2.660666 | 2.050929e-10 | 11.26907 | 8.706966e-10 |  |  | 2.288818e-05
2018-04-04 22:28 | 379681.6 | 1680.0016 | 3 | 44 | 4.399963 | 1.303581 | 2.706773 | 2.050929e-10 | 11.47194 | 8.706966e-10 |  |  | -0.0001211166
2018-04-04 22:30 | 379801.6 | 1800.0017 | 3 | 44 | 4.400064 | 1.162144 | 2.747801 | 2.050929e-10 | 11.65246 | 8.706966e-10 |  |  | 3.051758e-05
2018-04-04 22:32 | 379921.6 | 1920.001 | 3 | 44 | 4.400043 | 1.036079 | 2.784384 | 2.050929e-10 | 11.81343 | 8.706966e-10 |  |  | -2.384186e-05
2018-04-04 22:34 | 380041.6 | 2040.0029 | 3 | 44 | 4.399992 | 0.916427 | 2.816862 | 2.050929e-10 | 11.95633 | 8.706966e-10 |  |  | 2.002716e-05
2018-04-04 22:36 | 380161.6 | 2160.0011 | 3 | 44 | 4.400015 | 0.8213437 | 2.84582 | 2.050929e-10 | 12.08375 | 8.706966e-10 |  |  | 7.247925e-05
2018-04-04 22:38 | 380281.6 | 2280.0007 | 3 | 44 | 4.399997 | 0.7430508 | 2.871869 | 2.050929e-10 | 12.19836 | 8.706966e-10 |  |  | 3.71933e-05
2018-04-04 22:40 | 380401.6 | 2400.0001 | 3 | 44 | 4.399991 | 0.6716617 | 2.895427 | 2.050929e-10 | 12.30202 | 8.706966e-10 |  |  | 7.629395e-06
2018-04-04 22:40 | 380439.9 | 2438.2843 | 3 | 44 | 4.400045 | 0.65197 | 2.902466 | 2.050929e-10 | 12.33299 | 8.706966e-10 |  |  | -9.665983e-06
2018-04-04 22:42 | 380560 | 120.0013 | 4 | 44 | 4.331327 | 0 | 2.902466 | 2.050929e-10 | 12.33299 | 8.706966e-10 |  |  | -6.389618e-05
2018-04-04 22:44 | 380680 | 240.0015 | 4 | 44 | 4.325557 | 0 | 2.902466 | 2.050929e-10 | 12.33299 | 8.706966e-10 |  |  | 8.583069e-06
2018-04-04 22:45 | 380740 | 300.002 | 4 | 44 | 4.323867 | 0 | 2.902466 | 2.050929e-10 | 12.33299 | 8.706966e-10 |  |  | -0.0001147085
2018-04-04 22:47 | 380860 | 120.0021 | 5 | 44 | 4.076443 | -2.281267 | 2.902466 | 0.07606214 | 12.33299 | 0.312544 |  |  | -0.0003614426
2018-04-04 22:49 | 380980 | 240.0018 | 5 | 44 | 4.042168 | -2.281884 | 2.902466 | 0.1521332 | 12.33299 | 0.6212987 |  |  | -0.0002555847
2018-04-04 22:51 | 381100 | 360.002 | 5 | 44 | 4.009645 | -2.280205 | 2.902466 | 0.228199 | 12.33299 | 0.9275367 |  |  | -0.0002536774
2018-04-04 22:53 | 381220 | 480.001 | 5 | 44 | 3.979237 | -2.282268 | 2.902466 | 0.3042641 | 12.33299 | 1.231349 |  |  | -0.0002374649
2018-04-04 22:55 | 381340 | 600.002 | 5 | 44 | 3.950644 | -2.282756 | 2.902466 | 0.3803315 | 12.33299 | 1.532944 |  |  | -0.0001869202
2018-04-04 22:57 | 381460 | 720.0021 | 5 | 44 | 3.923226 | -2.28206 | 2.902466 | 0.4563965 | 12.33299 | 1.832409 |  |  | -0.0003242493
2018-04-04 22:59 | 381580 | 840.0013 | 5 | 44 | 3.895133 | -2.282171 | 2.902466 | 0.5324615 | 12.33299 | 2.129769 |  |  | -0.0002946854
2018-04-04 23:01 | 381700 | 960.0012 | 5 | 44 | 3.866379 | -2.281386 | 2.902466 | 0.6085259 | 12.33299 | 2.424942 |  |  | -0.0001411438
2018-04-04 23:03 | 381820 | 1080.0021 | 5 | 44 | 3.839722 | -2.281882 | 2.902466 | 0.6845952 | 12.33299 | 2.718035 |  |  | -0.0001859665
2018-04-04 23:05 | 381940 | 1200.0017 | 5 | 44 | 3.814268 | -2.28225 | 2.902466 | 0.7606587 | 12.33299 | 3.009111 |  |  | -0.000128746
2018-04-04 23:07 | 382060 | 1320.0013 | 5 | 44 | 3.790058 | -2.282209 | 2.902466 | 0.8367276 | 12.33299 | 3.29833 |  |  | -0.0003156662
2018-04-04 23:09 | 382180 | 1440.0017 | 5 | 44 | 3.765926 | -2.282414 | 2.902466 | 0.9127932 | 12.33299 | 3.585706 |  |  | -0.0001564026
2018-04-04 23:11 | 382300 | 1560.0025 | 5 | 44 | 3.743742 | -2.281581 | 2.902466 | 0.9888625 | 12.33299 | 3.871311 |  |  | -0.0002117157
2018-04-04 23:13 | 382420 | 1680.0004 | 5 | 44 | 3.723532 | -2.282236 | 2.902466 | 1.064927 | 12.33299 | 4.155305 |  |  | -0.0001630783
2018-04-04 23:15 | 382540 | 1800.0027 | 5 | 44 | 3.704478 | -2.282038 | 2.902466 | 1.140994 | 12.33299 | 4.437807 |  |  | -0.0001544952
2018-04-04 23:17 | 382660 | 1920.0001 | 5 | 44 | 3.685746 | -2.281096 | 2.902466 | 1.217055 | 12.33299 | 4.718864 |  |  | -8.964539e-05
2018-04-04 23:19 | 382780 | 2040.001 | 5 | 44 | 3.666314 | -2.281749 | 2.902466 | 1.293126 | 12.33299 | 4.998518 |  |  | -0.0001888275
2018-04-04 23:21 | 382900 | 2160.0017 | 5 | 44 | 3.647646 | -2.282161 | 2.902466 | 1.369192 | 12.33299 | 5.276665 |  |  | -0.0002098083
2018-04-04 23:23 | 383020 | 2280.0027 | 5 | 44 | 3.631673 | -2.281485 | 2.902466 | 1.445258 | 12.33299 | 5.553513 |  |  | -0.0001869202
2018-04-04 23:25 | 383140 | 2400.0015 | 5 | 44 | 3.617293 | -2.283984 | 2.902466 | 1.521319 | 12.33299 | 5.829179 |  |  | -0.0001020432
2018-04-04 23:27 | 383260 | 2520.003 | 5 | 44 | 3.603401 | -2.28159 | 2.902466 | 1.597391 | 12.33299 | 6.103821 |  |  | -6.389618e-05
2018-04-04 23:29 | 383380 | 2640.0008 | 5 | 44 | 3.588814 | -2.282662 | 2.902466 | 1.673456 | 12.33299 | 6.377372 |  |  | -0.0001392365
2018-04-04 23:31 | 383500 | 2760.0012 | 5 | 44 | 3.575143 | -2.282324 | 2.902466 | 1.749523 | 12.33299 | 6.649821 |  |  | -7.43866e-05
2018-04-04 23:33 | 383620 | 2880.0009 | 5 | 44 | 3.563675 | -2.281518 | 2.902466 | 1.825588 | 12.33299 | 6.921321 |  |  | -3.33786e-05
2018-04-04 23:35 | 383740 | 3000.0017 | 5 | 44 | 3.553502 | -2.281075 | 2.902466 | 1.90165 | 12.33299 | 7.19199 |  |  | -0.0001354218
2018-04-04 23:37 | 383860 | 3120.0011 | 5 | 44 | 3.542603 | -2.284406 | 2.902466 | 1.977719 | 12.33299 | 7.461894 |  |  | -8.964539e-05
2018-04-04 23:39 | 383980 | 3240.0029 | 5 | 44 | 3.529518 | -2.28297 | 2.902466 | 2.053786 | 12.33299 | 7.730884 |  |  | -0.0001001358
2018-04-04 23:41 | 384100 | 3360.0009 | 5 | 44 | 3.517682 | -2.28233 | 2.902466 | 2.129852 | 12.33299 | 7.998892 |  |  | -8.583069e-06
2018-04-04 23:43 | 384220 | 3480.0022 | 5 | 44 | 3.506437 | -2.281896 | 2.902466 | 2.205914 | 12.33299 | 8.266026 |  |  | -0.0001678467
2018-04-04 23:45 | 384340 | 3600.0017 | 5 | 44 | 3.494694 | -2.281046 | 2.902466 | 2.281983 | 12.33299 | 8.532332 |  |  | -0.0001306534
2018-04-04 23:47 | 384460 | 3720.0023 | 5 | 44 | 3.479727 | -2.281754 | 2.902466 | 2.358052 | 12.33299 | 8.797634 |  |  | -0.0001459122
2018-04-04 23:49 | 384580 | 3840.0017 | 5 | 44 | 3.461308 | -2.282363 | 2.902466 | 2.434117 | 12.33299 | 9.061613 |  |  | -5.722046e-05
2018-04-04 23:51 | 384700 | 3960.0021 | 5 | 44 | 3.442146 | -2.28163 | 2.902466 | 2.510183 | 12.33299 | 9.324193 |  |  | -0.0003452301
2018-04-04 23:53 | 384820 | 4080.0016 | 5 | 44 | 3.41761 | -2.281916 | 2.902466 | 2.586248 | 12.33299 | 9.585124 |  |  | -0.0002422333
2018-04-04 23:55 | 384940 | 4200.0029 | 5 | 44 | 3.380385 | -2.281576 | 2.902466 | 2.662313 | 12.33299 | 9.84377 |  |  | -0.0005064011
2018-04-04 23:57 | 385060 | 4320.0025 | 5 | 44 | 3.3204 | -2.282089 | 2.902466 | 2.738381 | 12.33299 | 10.09881 |  |  | -0.0006036758
2018-04-04 23:59 | 385180 | 4440.0027 | 5 | 44 | 3.219752 | -2.281976 | 2.902466 | 2.814448 | 12.33299 | 10.34795 |  |  | -0.001235008
2018-04-05 00:01 | 385293.4 | 4553.3843 | 5 | 44 | 2.999995 | -2.282297 | 2.902466 | 2.886318 | 12.33299 | 10.57282 |  |  | -0.0005413831
2018-04-05 00:03 | 385413.6 | 120.0014 | 6 | 44 | 3.371492 | 0 | 2.902466 | 2.886357 | 12.33299 | 10.57294 |  |  | 0.0001935959
2018-04-05 00:05 | 385533.6 | 240.0026 | 6 | 44 | 3.386825 | 0 | 2.902466 | 2.886357 | 12.33299 | 10.57294 |  |  | 0.0001058578
2018-04-05 00:06 | 385593.6 | 300.0023 | 6 | 44 | 3.39051 | 0 | 2.902466 | 2.886357 | 12.33299 | 10.57294 |  |  | 0.0001547904
2018-04-05 00:08 | 385713.6 | 120.0006 | 2 | 45 | 4.096594 | 4.889493 | 0.1626073 | 0 | 0.6472991 | 0 |  |  | 0.0002527237
2018-04-05 00:10 | 385833.6 | 240.0003 | 2 | 45 | 4.12636 | 4.890512 | 0.3256035 | 0 | 1.317271 | 0 |  |  | 0.0003509521
2018-04-05 00:12 | 385953.6 | 360.0013 | 2 | 45 | 4.158511 | 4.889976 | 0.4886101 | 0 | 1.992581 | 0 |  |  | 0.0002031326
2018-04-05 00:14 | 386073.6 | 480.0016 | 2 | 45 | 4.186403 | 4.88948 | 0.651611 | 0 | 2.672724 | 0 |  |  | 0.0001573563
2018-04-05 00:16 | 386193.6 | 600.003 | 2 | 45 | 4.200001 | 4.727529 | 0.8133922 | 6.52313e-10 | 3.351653 | 2.582596e-09 |  |  | 1.335144e-05
2018-04-05 00:18 | 386313.6 | 720.0011 | 2 | 45 | 4.199991 | 4.399998 | 0.9654014 | 6.52313e-10 | 3.990093 | 2.582596e-09 |  |  | -1.525879e-05
2018-04-05 00:20 | 386433.6 | 840.0032 | 2 | 45 | 4.199994 | 4.088653 | 1.1067 | 6.52313e-10 | 4.583547 | 2.582596e-09 |  |  | 6.866455e-05
2018-04-05 00:22 | 386553.6 | 960.0026 | 2 | 45 | 4.199963 | 3.793257 | 1.238018 | 6.52313e-10 | 5.135085 | 2.582596e-09 |  |  | -2.384186e-05
2018-04-05 00:24 | 386673.6 | 1080.0008 | 2 | 45 | 4.200037 | 3.487411 | 1.359306 | 6.52313e-10 | 5.644496 | 2.582596e-09 |  |  | -2.95639e-05
2018-04-05 00:26 | 386770.6 | 1176.9445 | 2 | 45 | 4.199999 | 3.259998 | 1.450076 | 6.52313e-10 | 6.025727 | 2.582596e-09 |  |  | 4.75666e-05
2018-04-05 00:28 | 386890.6 | 120.0021 | 3 | 45 | 4.222085 | 3.259225 | 1.55849 | 6.52313e-10 | 6.482267 | 2.582596e-09 |  |  | 0.0001430511
2018-04-05 00:30 | 387010.6 | 240.0005 | 3 | 45 | 4.244671 | 3.260287 | 1.667156 | 6.52313e-10 | 6.942273 | 2.582596e-09 |  |  | 0.0002336502
2018-04-05 00:32 | 387130.6 | 360.0015 | 3 | 45 | 4.270736 | 3.260322 | 1.775823 | 6.52313e-10 | 7.404913 | 2.582596e-09 |  |  | 0.0002832413
2018-04-05 00:34 | 387250.6 | 480.0026 | 3 | 45 | 4.301319 | 3.259425 | 1.88449 | 6.52313e-10 | 7.870642 | 2.582596e-09 |  |  | 0.0002355576
2018-04-05 00:36 | 387370.6 | 600.0024 | 3 | 45 | 4.332582 | 3.260209 | 1.993157 | 6.52313e-10 | 8.339748 | 2.582596e-09 |  |  | 0.0002317429
2018-04-05 00:38 | 387490.6 | 720.0002 | 3 | 45 | 4.365149 | 3.259191 | 2.101824 | 6.52313e-10 | 8.812309 | 2.582596e-09 |  |  | 0.0002603531
2018-04-05 00:40 | 387610.6 | 840.0014 | 3 | 45 | 4.400004 | 3.259936 | 2.210468 | 1.452207e-09 | 9.288436 | 5.97285e-09 |  |  | -1.430511e-05
2018-04-05 00:42 | 387730.6 | 960.0015 | 3 | 45 | 4.400014 | 2.839358 | 2.312347 | 1.452207e-09 | 9.736704 | 5.97285e-09 |  |  | -6.866455e-05
2018-04-05 00:44 | 387850.6 | 1080.0023 | 3 | 45 | 4.40003 | 2.474974 | 2.400644 | 1.452207e-09 | 10.12521 | 5.97285e-09 |  |  | 2.670288e-05
2018-04-05 00:46 | 387970.6 | 1200.0011 | 3 | 45 | 4.399971 | 2.169043 | 2.477921 | 1.452207e-09 | 10.46523 | 5.97285e-09 |  |  | -5.626678e-05
2018-04-05 00:48 | 388090.6 | 1320.0015 | 3 | 45 | 4.40003 | 1.915374 | 2.545934 | 1.452207e-09 | 10.76449 | 5.97285e-09 |  |  | -2.861023e-06
2018-04-05 00:50 | 388210.6 | 1440.0021 | 3 | 45 | 4.400015 | 1.687708 | 2.605906 | 1.452207e-09 | 11.02836 | 5.97285e-09 |  |  | 2.479553e-05
2018-04-05 00:52 | 388330.6 | 1560.0021 | 3 | 45 | 4.400028 | 1.477377 | 2.658569 | 1.452207e-09 | 11.26008 | 5.97285e-09 |  |  | 2.002716e-05
2018-04-05 00:54 | 388450.6 | 1680.0011 | 3 | 45 | 4.39998 | 1.30586 | 2.704825 | 1.452207e-09 | 11.46361 | 5.97285e-09 |  |  | -7.629395e-05
2018-04-05 00:56 | 388570.6 | 1800.001 | 3 | 45 | 4.400038 | 1.162402 | 2.74589 | 1.452207e-09 | 11.6443 | 5.97285e-09 |  |  | -7.05719e-05
2018-04-05 00:58 | 388690.6 | 1920.0005 | 3 | 45 | 4.400057 | 1.040556 | 2.782583 | 1.452207e-09 | 11.80574 | 5.97285e-09 |  |  | 1.525879e-05
2018-04-05 01:00 | 388810.6 | 2040.0012 | 3 | 45 | 4.399997 | 0.9243106 | 2.815323 | 1.452207e-09 | 11.9498 | 5.97285e-09 |  |  | -3.147125e-05
2018-04-05 01:02 | 388930.6 | 2160.0027 | 3 | 45 | 4.400023 | 0.8252217 | 2.844445 | 1.452207e-09 | 12.07794 | 5.97285e-09 |  |  | 9.536743e-06
2018-04-05 01:04 | 389050.6 | 2280.0002 | 3 | 45 | 4.399986 | 0.743383 | 2.870557 | 1.452207e-09 | 12.19283 | 5.97285e-09 |  |  | -3.814697e-06
2018-04-05 01:06 | 389170.6 | 2400.002 | 3 | 45 | 4.400056 | 0.6733733 | 2.894136 | 1.452207e-09 | 12.29658 | 5.97285e-09 |  |  | -3.821836e-05
2018-04-05 01:07 | 389210 | 2439.3828 | 3 | 45 | 4.400048 | 0.6519778 | 2.901384 | 1.452207e-09 | 12.32847 | 5.97285e-09 |  |  | -4.950855e-05
2018-04-05 01:09 | 389330 | 120.0014 | 4 | 45 | 4.331138 | 0 | 2.901384 | 1.452207e-09 | 12.32847 | 5.97285e-09 |  |  | -8.392334e-05
2018-04-05 01:11 | 389450 | 240.0002 | 4 | 45 | 4.325313 | 0 | 2.901384 | 1.452207e-09 | 12.32847 | 5.97285e-09 |  |  | -2.098083e-05
2018-04-05 01:12 | 389510 | 300.0014 | 4 | 45 | 4.32372 | 0 | 2.901384 | 1.452207e-09 | 12.32847 | 5.97285e-09 |  |  | -0.0001363283
2018-04-05 01:14 | 389630.1 | 120.0022 | 5 | 45 | 4.076011 | -2.281291 | 2.901384 | 0.07606606 | 12.32847 | 0.3125504 |  |  | -0.0003671646
2018-04-05 01:16 | 389750.1 | 240.0012 | 5 | 45 | 4.042463 | -2.282244 | 2.901384 | 0.1521328 | 12.32847 | 0.6212816 |  |  | -0.0002040863
2018-04-05 01:18 | 389870.1 | 360.002 | 5 | 45 | 4.011171 | -2.282977 | 2.901384 | 0.2281947 | 12.32847 | 0.9275742 |  |  | -0.0001831055
2018-04-05 01:20 | 389990.1 | 480.0009 | 5 | 45 | 3.979582 | -2.282109 | 2.901384 | 0.3042608 | 12.32847 | 1.231472 |  |  | -0.0003433228
2018-04-05 01:22 | 390110.1 | 600.0024 | 5 | 45 | 3.950524 | -2.281749 | 2.901384 | 0.3803293 | 12.32847 | 1.533076 |  |  | -0.0002479553
2018-04-05 01:24 | 390230.1 | 720.0009 | 5 | 45 | 3.923079 | -2.282179 | 2.901384 | 0.4563941 | 12.32847 | 1.832512 |  |  | -0.0001592636
2018-04-05 01:26 | 390350.1 | 840.0013 | 5 | 45 | 3.895876 | -2.281494 | 2.901384 | 0.5324611 | 12.32847 | 2.129895 |  |  | -0.0002565384
2018-04-05 01:28 | 390470.1 | 960.0001 | 5 | 45 | 3.867342 | -2.283032 | 2.901384 | 0.6085272 | 12.32847 | 2.425169 |  |  | -0.0003194809
2018-04-05 01:30 | 390590.1 | 1080.0005 | 5 | 45 | 3.839836 | -2.28136 | 2.901384 | 0.6845925 | 12.32847 | 2.718282 |  |  | -0.0002269745
2018-04-05 01:32 | 390710.1 | 1200.0025 | 5 | 45 | 3.814012 | -2.281711 | 2.901384 | 0.7606566 | 12.32847 | 3.009363 |  |  | -0.000213623
2018-04-05 01:34 | 390830.1 | 1320.0013 | 5 | 45 | 3.790489 | -2.280988 | 2.901384 | 0.8367257 | 12.32847 | 3.298589 |  |  | -0.0001773834
2018-04-05 01:36 | 390950.1 | 1440.0002 | 5 | 45 | 3.767583 | -2.281717 | 2.901384 | 0.912788 | 12.32847 | 3.586037 |  |  | -0.0001487732
2018-04-05 01:38 | 391070.1 | 1560.0021 | 5 | 45 | 3.744416 | -2.282229 | 2.901384 | 0.988856 | 12.32847 | 3.87174 |  |  | -0.0001897812
2018-04-05 01:40 | 391190.1 | 1680.0027 | 5 | 45 | 3.723888 | -2.281436 | 2.901384 | 1.064925 | 12.32847 | 4.155784 |  |  | -0.0001716614
2018-04-05 01:42 | 391310.1 | 1800.0021 | 5 | 45 | 3.704859 | -2.282016 | 2.901384 | 1.140989 | 12.32847 | 4.438303 |  |  | -0.0001955032
2018-04-05 01:44 | 391430.1 | 1920.0001 | 5 | 45 | 3.686183 | -2.282219 | 2.901384 | 1.217054 | 12.32847 | 4.719404 |  |  | -0.0001907349
2018-04-05 01:46 | 391550.1 | 2040.0001 | 5 | 45 | 3.666214 | -2.282281 | 2.901384 | 1.293123 | 12.32847 | 4.999056 |  |  | -0.000164032
2018-04-05 01:48 | 391670.1 | 2160.0002 | 5 | 45 | 3.648091 | -2.280678 | 2.901384 | 1.369185 | 12.32847 | 5.277205 |  |  | -2.098083e-05
2018-04-05 01:50 | 391790.1 | 2280.0022 | 5 | 45 | 3.632168 | -2.281487 | 2.901384 | 1.445254 | 12.32847 | 5.55409 |  |  | -0.0001335144
2018-04-05 01:52 | 391910.1 | 2400.0027 | 5 | 45 | 3.617874 | -2.282904 | 2.901384 | 1.521319 | 12.32847 | 5.829825 |  |  | -5.531311e-05
2018-04-05 01:54 | 392030.1 | 2520.003 | 5 | 45 | 3.603172 | -2.282633 | 2.901384 | 1.597389 | 12.32847 | 6.104487 |  |  | -0.0001688004
2018-04-05 01:56 | 392150.1 | 2640.0001 | 5 | 45 | 3.588237 | -2.281643 | 2.901384 | 1.673452 | 12.32847 | 6.377977 |  |  | -0.0001430518
2018-04-05 01:58 | 392270.1 | 2760.003 | 5 | 45 | 3.575894 | -2.282863 | 2.901384 | 1.74952 | 12.32847 | 6.650446 |  |  | -0.0001173019
2018-04-05 02:00 | 392390.1 | 2880.0009 | 5 | 45 | 3.565155 | -2.282226 | 2.901384 | 1.825584 | 12.32847 | 6.922019 |  |  | -6.29425e-05
2018-04-05 02:02 | 392510.1 | 3000.0017 | 5 | 45 | 3.554235 | -2.281327 | 2.901384 | 1.90165 | 12.32847 | 7.192799 |  |  | -6.484985e-05
2018-04-05 02:04 | 392630.1 | 3120.0001 | 5 | 45 | 3.541545 | -2.282729 | 2.901384 | 1.977713 | 12.32847 | 7.462683 |  |  | -0.0002117157
2018-04-05 02:06 | 392750.1 | 3240.0008 | 5 | 45 | 3.529504 | -2.28171 | 2.901384 | 2.053781 | 12.32847 | 7.731608 |  |  | -8.296967e-05
2018-04-05 02:08 | 392870.1 | 3360.0005 | 5 | 45 | 3.518492 | -2.282801 | 2.901384 | 2.129845 | 12.32847 | 7.999654 |  |  | -0.0001335144
2018-04-05 02:10 | 392990.1 | 3480.0013 | 5 | 45 | 3.50789 | -2.281378 | 2.901384 | 2.205909 | 12.32847 | 8.266895 |  |  | -3.33786e-05
2018-04-05 02:12 | 393110.1 | 3600.0017 | 5 | 45 | 3.494673 | -2.281841 | 2.901384 | 2.281977 | 12.32847 | 8.533259 |  |  | -0.0001173019
2018-04-05 02:14 | 393230.1 | 3720.0013 | 5 | 45 | 3.47796 | -2.282016 | 2.901384 | 2.358039 | 12.32847 | 8.798444 |  |  | -0.0001678467
2018-04-05 02:16 | 393350.1 | 3840.0024 | 5 | 45 | 3.461944 | -2.282718 | 2.901384 | 2.434105 | 12.32847 | 9.062396 |  |  | -0.0001726151
2018-04-05 02:18 | 393470.1 | 3960.0021 | 5 | 45 | 3.443747 | -2.280997 | 2.901384 | 2.510176 | 12.32847 | 9.325075 |  |  | -0.0001516342
2018-04-05 02:20 | 393590.1 | 4080.0016 | 5 | 45 | 3.418256 | -2.282343 | 2.901384 | 2.586241 | 12.32847 | 9.586116 |  |  | -0.0002231598
2018-04-05 02:22 | 393710.1 | 4200.003 | 5 | 45 | 3.377778 | -2.281914 | 2.901384 | 2.662309 | 12.32847 | 9.844721 |  |  | -0.0003728867
2018-04-05 02:24 | 393830.1 | 4320.0002 | 5 | 45 | 3.318811 | -2.281761 | 2.901384 | 2.738374 | 12.32847 | 10.09953 |  |  | -0.0006484985
2018-04-05 02:26 | 393950.1 | 4440.0021 | 5 | 45 | 3.219744 | -2.280083 | 2.901384 | 2.814438 | 12.32847 | 10.34863 |  |  | -0.001229286
2018-04-05 02:28 | 394063.3 | 4553.2172 | 5 | 45 | 2.999998 | -2.281684 | 2.901384 | 2.886204 | 12.32847 | 10.57318 |  |  | -0.0005246226
2018-04-05 02:30 | 394183.4 | 120.002 | 6 | 45 | 3.369182 | 0 | 2.901384 | 2.886242 | 12.32847 | 10.5733 |  |  | 0.0002231598
2018-04-05 02:32 | 394303.4 | 240.0009 | 6 | 45 | 3.38449 | 0 | 2.901384 | 2.886242 | 12.32847 | 10.5733 |  |  | 5.626678e-05
2018-04-05 02:33 | 394363.4 | 300.0021 | 6 | 45 | 3.388042 | 0 | 2.901384 | 2.886242 | 12.32847 | 10.5733 |  |  | 0.0001423772
2018-04-05 02:35 | 394483.5 | 120.0016 | 2 | 46 | 4.09596 | 4.889638 | 0.162611 | 0 | 0.6471185 | 0 |  |  | 0.0003147125
2018-04-05 02:37 | 394603.5 | 240.0022 | 2 | 46 | 4.12486 | 4.89103 | 0.3256052 | 0 | 1.3169 | 0 |  |  | 0.0002937317
2018-04-05 02:39 | 394723.5 | 360.0002 | 2 | 46 | 4.158988 | 4.890201 | 0.4886056 | 0 | 1.992102 | 0 |  |  | 0.0001745224
2018-04-05 02:41 | 394843.5 | 480.0013 | 2 | 46 | 4.188699 | 4.890008 | 0.6516069 | 0 | 2.672532 | 0 |  |  | 0.0002756119
2018-04-05 02:43 | 394963.5 | 600.002 | 2 | 46 | 4.200062 | 4.735836 | 0.8133819 | 0 | 3.3515625 | 0 |  |  | 1.525879e-05
2018-04-05 02:45 | 395083.5 | 720.0007 | 2 | 46 | 4.199976 | 4.415913 | 0.9658746 | 0 | 3.992033 | 0 |  |  | 4.291534e-05
2018-04-05 02:47 | 395203.5 | 840.0025 | 2 | 46 | 4.20007 | 4.102932 | 1.107909 | 0 | 4.58858 | 0 |  |  | -2.574921e-05
2018-04-05 02:49 | 395323.5 | 960.0006 | 2 | 46 | 4.200002 | 3.776281 | 1.239225 | 0 | 5.140108 | 0 |  |  | 1.907349e-05
2018-04-05 02:51 | 395443.5 | 1080.0025 | 2 | 46 | 4.20003 | 3.475079 | 1.359903 | 0 | 5.646955 | 0 |  |  | -5.817413e-05
2018-04-05 02:52 | 395544.4 | 1180.9042 | 2 | 46 | 4.199985 | 3.259897 | 1.454219 | 0 | 6.04308 | 0 |  |  | 8.470893e-06
2018-04-05 02:54 | 395664.4 | 120.0006 | 3 | 46 | 4.221277 | 3.259423 | 1.56263 | 0 | 6.499569 | 0 |  |  | 8.773804e-05
2018-04-05 02:56 | 395784.4 | 240.0019 | 3 | 46 | 4.245079 | 3.260152 | 1.671297 | 0 | 6.959549 | 0 |  |  | 0.000243187
2018-04-05 02:58 | 395904.4 | 360.001 | 3 | 46 | 4.273244 | 3.259637 | 1.779964 | 0 | 7.422343 | 0 |  |  | 0.0002155304
2018-04-05 03:00 | 396024.4 | 480.0017 | 3 | 46 | 4.302423 | 3.260341 | 1.888629 | 0 | 7.888291 | 0 |  |  | 0.0002279282
2018-04-05 03:02 | 396144.4 | 600.0022 | 3 | 46 | 4.332719 | 3.259784 | 1.997298 | 0 | 8.357469 | 0 |  |  | 0.0002403259
2018-04-05 03:04 | 396264.4 | 720.0011 | 3 | 46 | 4.365341 | 3.2587 | 2.105962 | 0 | 8.830015 | 0 |  |  | 0.0002670288
2018-04-05 03:06 | 396384.4 | 840.003 | 3 | 46 | 4.400033 | 3.251019 | 2.214603 | 1.494619e-09 | 9.306231 | 6.335878e-09 |  |  | -4.1008e-05
2018-04-05 03:08 | 396504.4 | 960.0002 | 3 | 46 | 4.399966 | 2.815184 | 2.315495 | 1.494619e-09 | 9.750156 | 6.335878e-09 |  |  | 9.822845e-05
2018-04-05 03:10 | 396624.4 | 1080.0014 | 3 | 46 | 4.400018 | 2.469395 | 2.403381 | 1.494619e-09 | 10.13686 | 6.335878e-09 |  |  | -1.907349e-06
2018-04-05 03:12 | 396744.4 | 1200.0025 | 3 | 46 | 4.399994 | 2.173443 | 2.480673 | 1.494619e-09 | 10.47694 | 6.335878e-09 |  |  | 1.907349e-05
2018-04-05 03:14 | 396864.4 | 1320.0021 | 3 | 46 | 4.400011 | 1.909936 | 2.548717 | 1.494619e-09 | 10.77633 | 6.335878e-09 |  |  | -3.528595e-05
2018-04-05 03:16 | 396984.4 | 1440.0007 | 3 | 46 | 4.399998 | 1.667956 | 2.608323 | 1.494619e-09 | 11.0386 | 6.335878e-09 |  |  | 2.193451e-05
2018-04-05 03:18 | 397104.4 | 1560.0026 | 3 | 46 | 4.40004 | 1.46849 | 2.660463 | 1.494619e-09 | 11.26801 | 6.335878e-09 |  |  | 3.051758e-05
2018-04-05 03:20 | 397224.4 | 1680 | 3 | 46 | 4.399974 | 1.304624 | 2.706596 | 1.494619e-09 | 11.471 | 6.335878e-09 |  |  | -1.621246e-05
2018-04-05 03:22 | 397344.4 | 1800.0022 | 3 | 46 | 4.400016 | 1.16273 | 2.747677 | 1.494619e-09 | 11.65176 | 6.335878e-09 |  |  | 2.765656e-05
2018-04-05 03:24 | 397464.4 | 1920.001 | 3 | 46 | 4.399986 | 1.034138 | 2.784256 | 1.494619e-09 | 11.8127 | 6.335878e-09 |  |  | -9.536743e-06
2018-04-05 03:26 | 397584.4 | 2040.0022 | 3 | 46 | 4.400032 | 0.9175946 | 2.816694 | 1.494619e-09 | 11.95543 | 6.335878e-09 |  |  | 6.67572e-06
2018-04-05 03:28 | 397704.4 | 2160.0027 | 3 | 46 | 4.400033 | 0.8226371 | 2.845636 | 1.494619e-09 | 12.08278 | 6.335878e-09 |  |  | -8.583069e-05
2018-04-05 03:30 | 397824.4 | 2280.0014 | 3 | 46 | 4.400035 | 0.7433197 | 2.871714 | 1.494619e-09 | 12.19752 | 6.335878e-09 |  |  | -8.869171e-05
2018-04-05 03:32 | 397944.4 | 2400.0011 | 3 | 46 | 4.399965 | 0.6722499 | 2.895296 | 1.494619e-09 | 12.30128 | 6.335878e-09 |  |  | -5.817413e-05
2018-04-05 03:33 | 397980.1 | 2435.6569 | 3 | 46 | 4.399976 | 0.6519871 | 2.901848 | 1.494619e-09 | 12.33011 | 6.335878e-09 |  |  | -5.293252e-05
2018-04-05 03:35 | 398100.1 | 120.0007 | 4 | 46 | 4.331226 | 0 | 2.901848 | 1.494619e-09 | 12.33011 | 6.335878e-09 |  |  | -3.528595e-05
2018-04-05 03:37 | 398220.1 | 240.002 | 4 | 46 | 4.325528 | 0 | 2.901848 | 1.494619e-09 | 12.33011 | 6.335878e-09 |  |  | 7.534027e-05
2018-04-05 03:38 | 398280.1 | 300.0014 | 4 | 46 | 4.32381 | 0 | 2.901848 | 1.494619e-09 | 12.33011 | 6.335878e-09 |  |  | -4.699512e-05
2018-04-05 03:40 | 398400.2 | 120.0021 | 5 | 46 | 4.077101 | -2.281804 | 2.901848 | 0.07606505 | 12.33011 | 0.312609 |  |  | -0.0002918243
2018-04-05 03:42 | 398520.2 | 240.0003 | 5 | 46 | 4.042348 | -2.282021 | 2.901848 | 0.1521291 | 12.33011 | 0.6213709 |  |  | -0.0002222061
2018-04-05 03:44 | 398640.2 | 360.0015 | 5 | 46 | 4.009497 | -2.281612 | 2.901848 | 0.2281955 | 12.33011 | 0.927599 |  |  | -0.0003252029
2018-04-05 03:46 | 398760.2 | 480.0011 | 5 | 46 | 3.979641 | -2.281676 | 2.901848 | 0.3042634 | 12.33011 | 1.231445 |  |  | -0.000248909
2018-04-05 03:48 | 398880.2 | 600.001 | 5 | 46 | 3.951398 | -2.282004 | 2.901848 | 0.3803291 | 12.33011 | 1.533075 |  |  | -0.0002422333
2018-04-05 03:50 | 399000.2 | 720.0027 | 5 | 46 | 3.923712 | -2.281679 | 2.901848 | 0.4563977 | 12.33011 | 1.832604 |  |  | -0.0001974106
2018-04-05 03:52 | 399120.2 | 840.0014 | 5 | 46 | 3.894769 | -2.281929 | 2.901848 | 0.5324607 | 12.33011 | 2.129962 |  |  | -0.0003166199
2018-04-05 03:54 | 399240.2 | 960.0021 | 5 | 46 | 3.86672 | -2.281418 | 2.901848 | 0.6085302 | 12.33011 | 2.425148 |  |  | -0.0002183914
2018-04-05 03:56 | 399360.2 | 1080.0017 | 5 | 46 | 3.840357 | -2.281724 | 2.901848 | 0.6845934 | 12.33011 | 2.71826 |  |  | -0.0001726151
2018-04-05 03:58 | 399480.2 | 1200.0003 | 5 | 46 | 3.814904 | -2.282539 | 2.901848 | 0.7606621 | 12.33011 | 3.009417 |  |  | -0.0002260208
2018-04-05 04:00 | 399600.2 | 1320.0002 | 5 | 46 | 3.790368 | -2.282269 | 2.901848 | 0.8367268 | 12.33011 | 3.298663 |  |  | -0.0001573563
2018-04-05 04:02 | 399720.2 | 1440.0003 | 5 | 46 | 3.765991 | -2.281969 | 2.901848 | 0.9127935 | 12.33011 | 3.58604 |  |  | -0.0001506805
2018-04-05 04:04 | 399840.2 | 1560.0014 | 5 | 46 | 3.744472 | -2.282867 | 2.901848 | 0.9888592 | 12.33011 | 3.871669 |  |  | -0.0002241135
2018-04-05 04:06 | 399960.2 | 1680.0025 | 5 | 46 | 3.7245 | -2.282214 | 2.901848 | 1.064927 | 12.33011 | 4.155727 |  |  | -0.0001478195
2018-04-05 04:08 | 400080.2 | 1800.0031 | 5 | 46 | 3.705335 | -2.281586 | 2.901848 | 1.14099 | 12.33011 | 4.438303 |  |  | -0.0002040863
2018-04-05 04:10 | 400200.2 | 1920.0027 | 5 | 46 | 3.685107 | -2.28159 | 2.901848 | 1.217057 | 12.33011 | 4.719401 |  |  | -0.0001020432
2018-04-05 04:12 | 400320.2 | 2040.0023 | 5 | 46 | 3.665647 | -2.281736 | 2.901848 | 1.293126 | 12.33011 | 4.998957 |  |  | -0.0001363754
2018-04-05 04:14 | 400440.2 | 2160.0021 | 5 | 46 | 3.648576 | -2.281113 | 2.901848 | 1.369193 | 12.33011 | 5.277128 |  |  | -0.0001335144
2018-04-05 04:16 | 400560.2 | 2280.002 | 5 | 46 | 3.633189 | -2.281855 | 2.901848 | 1.445258 | 12.33011 | 5.554059 |  |  | -0.0001764297
2018-04-05 04:18 | 400680.2 | 2400.0003 | 5 | 46 | 3.617895 | -2.28126 | 2.901848 | 1.521323 | 12.33011 | 5.829837 |  |  | -0.0001392365
2018-04-05 04:20 | 400800.2 | 2520.0023 | 5 | 46 | 3.601758 | -2.2813 | 2.901848 | 1.597392 | 12.33011 | 6.104425 |  |  | -9.155273e-05
2018-04-05 04:22 | 400920.2 | 2640.001 | 5 | 46 | 3.588196 | -2.281944 | 2.901848 | 1.673455 | 12.33011 | 6.377857 |  |  | 3.528595e-05
2018-04-05 04:24 | 401040.2 | 2760.003 | 5 | 46 | 3.576438 | -2.280841 | 2.901848 | 1.749523 | 12.33011 | 6.650343 |  |  | -3.051758e-05
2018-04-05 04:26 | 401160.2 | 2880.0027 | 5 | 46 | 3.565411 | -2.28231 | 2.901848 | 1.825587 | 12.33011 | 6.921966 |  |  | -4.386902e-05
2018-04-05 04:28 | 401280.2 | 3000.0001 | 5 | 46 | 3.553034 | -2.281331 | 2.901848 | 1.90165 | 12.33011 | 7.192706 |  |  | -7.152557e-05
2018-04-05 04:30 | 401400.2 | 3120.0018 | 5 | 46 | 3.540508 | -2.282007 | 2.901848 | 1.97772 | 12.33011 | 7.462486 |  |  | -8.392334e-05
2018-04-05 04:32 | 401520.2 | 3240.0006 | 5 | 46 | 3.529692 | -2.281761 | 2.901848 | 2.053785 | 12.33011 | 7.731379 |  |  | -2.098083e-05
2018-04-05 04:34 | 401640.2 | 3360.0011 | 5 | 46 | 3.519579 | -2.281501 | 2.901848 | 2.12985 | 12.33011 | 7.999478 |  |  | -5.245209e-05
2018-04-05 04:36 | 401760.2 | 3480.0014 | 5 | 46 | 3.507585 | -2.282026 | 2.901848 | 2.205917 | 12.33011 | 8.266765 |  |  | -0.0001039505
2018-04-05 04:38 | 401880.2 | 3600.0017 | 5 | 46 | 3.492498 | -2.282134 | 2.901848 | 2.281985 | 12.33011 | 8.533013 |  |  | -0.0001325607
2018-04-05 04:40 | 402000.2 | 3720.0024 | 5 | 46 | 3.478446 | -2.282121 | 2.901848 | 2.35805 | 12.33011 | 8.798136 |  |  | -0.000164032
2018-04-05 04:42 | 402120.2 | 3840.0017 | 5 | 46 | 3.463315 | -2.282252 | 2.901848 | 2.434117 | 12.33011 | 9.062164 |  |  | -7.629395e-05
2018-04-05 04:44 | 402240.2 | 3960.0021 | 5 | 46 | 3.444822 | -2.282085 | 2.901848 | 2.510181 | 12.33011 | 9.324946 |  |  | -0.000328064
2018-04-05 04:46 | 402360.2 | 4080.0026 | 5 | 46 | 3.416641 | -2.281494 | 2.901848 | 2.586251 | 12.33011 | 9.586006 |  |  | -0.0002508163
2018-04-05 04:48 | 402480.2 | 4200.0025 | 5 | 46 | 3.37666 | -2.281155 | 2.901848 | 2.662315 | 12.33011 | 9.844435 |  |  | -0.0003223419
2018-04-05 04:50 | 402600.2 | 4320.0026 | 5 | 46 | 3.320282 | -2.281886 | 2.901848 | 2.738381 | 12.33011 | 10.0993 |  |  | -0.0006456375
2018-04-05 04:52 | 402720.2 | 4440.003 | 5 | 46 | 3.222573 | -2.280707 | 2.901848 | 2.814445 | 12.33011 | 10.34855 |  |  | -0.001193047
2018-04-05 04:54 | 402833.6 | 4553.3675 | 5 | 46 | 2.999993 | -2.281674 | 2.901848 | 2.886305 | 12.33011 | 10.57352 |  |  | -0.0005161365
2018-04-05 04:56 | 402953.7 | 120.0006 | 6 | 46 | 3.368867 | 0 | 2.901848 | 2.886341 | 12.33011 | 10.57363 |  |  | 0.0002012253
2018-04-05 04:58 | 403073.7 | 240.0019 | 6 | 46 | 3.383978 | 0 | 2.901848 | 2.886341 | 12.33011 | 10.57363 |  |  | 8.487701e-05
2018-04-05 04:59 | 403133.7 | 300.0013 | 6 | 46 | 3.387479 | 0 | 2.901848 | 2.886341 | 12.33011 | 10.57363 |  |  | 0.0001401637
2018-04-05 05:01 | 403253.8 | 120.0025 | 2 | 47 | 4.094189 | 4.889819 | 0.1626099 | 0 | 0.6469233 | 0 |  |  | 0.0002508163
2018-04-05 05:03 | 403373.8 | 240.0027 | 2 | 47 | 4.124754 | 4.890399 | 0.3256106 | 0 | 1.316561 | 0 |  |  | 0.0003271103
2018-04-05 05:05 | 403493.8 | 360.0008 | 2 | 47 | 4.16173 | 4.89005 | 0.4886082 | 0 | 1.991977 | 0 |  |  | 0.0003652573
2018-04-05 05:07 | 403613.8 | 480.0011 | 2 | 47 | 4.188659 | 4.890462 | 0.6516064 | 0 | 2.672654 | 0 |  |  | 6.866455e-05
2018-04-05 05:09 | 403733.8 | 600.0017 | 2 | 47 | 4.200007 | 4.746911 | 0.8135132 | 0 | 3.352208 | 0 |  |  | -5.722046e-05
2018-04-05 05:11 | 403853.8 | 720.002 | 2 | 47 | 4.199926 | 4.433398 | 0.9666388 | 0 | 3.995336 | 0 |  |  | 1.430511e-05
2018-04-05 05:13 | 403973.8 | 840.0025 | 2 | 47 | 4.199992 | 4.087303 | 1.10867 | 0 | 4.591866 | 0 |  |  | 3.433228e-05
2018-04-05 05:15 | 404093.8 | 960.0029 | 2 | 47 | 4.200004 | 3.758559 | 1.239215 | 0 | 5.140157 | 0 |  |  | 4.005432e-05
2018-04-05 05:17 | 404213.8 | 1080.0033 | 2 | 47 | 4.199979 | 3.483509 | 1.359823 | 0 | 5.64671 | 0 |  |  | 6.198883e-05
2018-04-05 05:18 | 404321.2 | 1187.4083 | 2 | 47 | 4.199989 | 3.25998 | 1.460313 | 0 | 6.068769 | 0 |  |  | 0.0001016243
2018-04-05 05:20 | 404441.2 | 120.0008 | 3 | 47 | 4.22195 | 3.260194 | 1.568726 | 3.871917e-10 | 6.525273 | 1.568422e-09 |  |  | 0.0001459122
2018-04-05 05:22 | 404561.2 | 240.0021 | 3 | 47 | 4.247965 | 3.260108 | 1.677395 | 3.871917e-10 | 6.985446 | 1.568422e-09 |  |  | 0.0003128052
2018-04-05 05:24 | 404681.2 | 360.0023 | 3 | 47 | 4.275154 | 3.26024 | 1.786061 | 3.871917e-10 | 7.448533 | 1.568422e-09 |  |  | 0.0001373291
2018-04-05 05:26 | 404801.2 | 480.0004 | 3 | 47 | 4.303385 | 3.259662 | 1.894725 | 3.871917e-10 | 7.914611 | 1.568422e-09 |  |  | 0.0002965927
2018-04-05 05:28 | 404921.2 | 600.0016 | 3 | 47 | 4.333178 | 3.259805 | 2.003387 | 3.871917e-10 | 8.383814 | 1.568422e-09 |  |  | 0.000287056
2018-04-05 05:30 | 405041.2 | 720.0012 | 3 | 47 | 4.367505 | 3.259942 | 2.112056 | 3.871917e-10 | 8.85651 | 1.568422e-09 |  |  | 0.0003128052
2018-04-05 05:32 | 405161.2 | 840.0021 | 3 | 47 | 4.400002 | 3.214451 | 2.220624 | 3.871917e-10 | 9.332714 | 1.568422e-09 |  |  | -8.773804e-05
2018-04-05 05:34 | 405281.2 | 960.002 | 3 | 47 | 4.400025 | 2.805234 | 2.320592 | 3.871917e-10 | 9.772577 | 1.568422e-09 |  |  | 2.670288e-05
2018-04-05 05:36 | 405401.2 | 1080.0024 | 3 | 47 | 4.400045 | 2.466604 | 2.408241 | 3.871917e-10 | 10.15823 | 1.568422e-09 |  |  | -6.484985e-05
2018-04-05 05:38 | 405521.2 | 1200.0004 | 3 | 47 | 4.400002 | 2.162521 | 2.485308 | 3.871917e-10 | 10.49733 | 1.568422e-09 |  |  | -4.959106e-05
2018-04-05 05:40 | 405641.2 | 1320.0011 | 3 | 47 | 4.4 | 1.88578 | 2.552779 | 3.871917e-10 | 10.7942 | 1.568422e-09 |  |  | 0
2018-04-05 05:42 | 405761.2 | 1440.0005 | 3 | 47 | 4.400002 | 1.651252 | 2.611626 | 3.871917e-10 | 11.05313 | 1.568422e-09 |  |  | 1.811981e-05
2018-04-05 05:44 | 405881.2 | 1560.0016 | 3 | 47 | 4.399959 | 1.460246 | 2.663452 | 3.871917e-10 | 11.28116 | 1.568422e-09 |  |  | -8.583069e-06
2018-04-05 05:46 | 406001.2 | 1680.0014 | 3 | 47 | 4.400015 | 1.301456 | 2.70942 | 3.871917e-10 | 11.48342 | 1.568422e-09 |  |  | -3.147125e-05
2018-04-05 05:48 | 406121.2 | 1800.001 | 3 | 47 | 4.400027 | 1.15242 | 2.75028 | 3.871917e-10 | 11.6632 | 1.568422e-09 |  |  | 6.67572e-06
2018-04-05 05:50 | 406241.2 | 1920.0013 | 3 | 47 | 4.399999 | 1.020468 | 2.786446 | 3.871917e-10 | 11.82233 | 1.568422e-09 |  |  | -3.528595e-05
2018-04-05 05:52 | 406361.2 | 2040.0008 | 3 | 47 | 4.399996 | 0.9116904 | 2.818577 | 3.871917e-10 | 11.96371 | 1.568422e-09 |  |  | -2.288818e-05
2018-04-05 05:54 | 406481.2 | 2160.0006 | 3 | 47 | 4.399997 | 0.8213659 | 2.847393 | 3.871917e-10 | 12.0905 | 1.568422e-09 |  |  | -2.861023e-06
2018-04-05 05:56 | 406601.2 | 2280.0016 | 3 | 47 | 4.400048 | 0.7409533 | 2.873404 | 3.871917e-10 | 12.20495 | 1.568422e-09 |  |  | 6.67572e-06
2018-04-05 05:58 | 406721.2 | 2400.0028 | 3 | 47 | 4.399978 | 0.6642107 | 2.896818 | 3.871917e-10 | 12.30797 | 1.568422e-09 |  |  | -4.768372e-06
2018-04-05 05:59 | 406742.4 | 2421.2037 | 3 | 47 | 4.399997 | 0.652 | 2.900694 | 3.871917e-10 | 12.32502 | 1.568422e-09 |  |  | -2.080093e-05
2018-04-05 06:01 | 406862.5 | 120.0007 | 4 | 47 | 4.330974 | 0 | 2.900694 | 3.871917e-10 | 12.32502 | 1.568422e-09 |  |  | -0.0001115799
2018-04-05 06:03 | 406982.5 | 240.0024 | 4 | 47 | 4.325168 | 0 | 2.900694 | 3.871917e-10 | 12.32502 | 1.568422e-09 |  |  | -3.814697e-05
2018-04-05 06:04 | 407042.5 | 300.0029 | 4 | 47 | 4.323382 | 0 | 2.900694 | 3.871917e-10 | 12.32502 | 1.568422e-09 |  |  | -0.0001357
2018-04-05 06:06 | 407162.5 | 120.0013 | 5 | 47 | 4.077011 | -2.282351 | 2.900694 | 0.07606002 | 12.32502 | 0.3126028 |  |  | -0.000330925
2018-04-05 06:08 | 407282.5 | 240.001 | 5 | 47 | 4.040602 | -2.281523 | 2.900694 | 0.1521296 | 12.32502 | 0.621316 |  |  | -0.0004005432
2018-04-05 06:10 | 407402.5 | 360.003 | 5 | 47 | 4.009408 | -2.281465 | 2.900694 | 0.2281965 | 12.32502 | 0.9274652 |  |  | -0.0003023148
2018-04-05 06:12 | 407522.5 | 480.0024 | 5 | 47 | 3.980217 | -2.282807 | 2.900694 | 0.3042632 | 12.32502 | 1.231332 |  |  | -0.0001993179
2018-04-05 06:14 | 407642.5 | 600.0022 | 5 | 47 | 3.952217 | -2.283042 | 2.900694 | 0.3803321 | 12.32502 | 1.533045 |  |  | -0.0002861023
2018-04-05 06:16 | 407762.5 | 720.0016 | 5 | 47 | 3.922898 | -2.281048 | 2.900694 | 0.4563976 | 12.32502 | 1.832571 |  |  | -0.0001478195
2018-04-05 06:18 | 407882.5 | 840.0029 | 5 | 47 | 3.893522 | -2.282536 | 2.900694 | 0.5324626 | 12.32502 | 2.129828 |  |  | -0.0002679825
2018-04-05 06:20 | 408002.5 | 960.0025 | 5 | 47 | 3.866959 | -2.281503 | 2.900694 | 0.6085306 | 12.32502 | 2.42498 |  |  | -0.0001783371
2018-04-05 06:22 | 408122.5 | 1080.0001 | 5 | 47 | 3.84127 | -2.281889 | 2.900694 | 0.684595 | 12.32502 | 2.718131 |  |  | -0.000202179
2018-04-05 06:24 | 408242.5 | 1200.001 | 5 | 47 | 3.815206 | -2.281644 | 2.900694 | 0.7606608 | 12.32502 | 3.009329 |  |  | -0.0001688004
2018-04-05 06:26 | 408362.5 | 1320.0022 | 5 | 47 | 3.788767 | -2.281721 | 2.900694 | 0.8367295 | 12.32502 | 3.298539 |  |  | -0.0001840591
2018-04-05 06:28 | 408482.5 | 1440.0014 | 5 | 47 | 3.765761 | -2.282189 | 2.900694 | 0.9127938 | 12.32502 | 3.585827 |  |  | -0.0001535416
2018-04-05 06:30 | 408602.5 | 1560.0025 | 5 | 47 | 3.744896 | -2.281467 | 2.900694 | 0.9888594 | 12.32502 | 3.87147 |  |  | -0.0001802444
2018-04-05 06:32 | 408722.5 | 1680.0002 | 5 | 47 | 3.725223 | -2.282114 | 2.900694 | 1.064924 | 12.32502 | 4.155584 |  |  | -0.0001163483
2018-04-05 06:34 | 408842.5 | 1800.0021 | 5 | 47 | 3.704654 | -2.28128 | 2.900694 | 1.140992 | 12.32502 | 4.438182 |  |  | -0.0001583099
2018-04-05 06:36 | 408962.5 | 1920.0019 | 5 | 47 | 3.683798 | -2.282074 | 2.900694 | 1.217059 | 12.32502 | 4.719168 |  |  | -8.296967e-05
2018-04-05 06:38 | 409082.5 | 2040.0006 | 5 | 47 | 3.665849 | -2.281666 | 2.900694 | 1.293123 | 12.32502 | 4.998679 |  |  | -0.0001296997
2018-04-05 06:40 | 409202.5 | 2160.0019 | 5 | 47 | 3.649341 | -2.283048 | 2.900694 | 1.369192 | 12.32502 | 5.276894 |  |  | -0.0001039505
2018-04-05 06:42 | 409322.5 | 2280.002 | 5 | 47 | 3.63343 | -2.282129 | 2.900694 | 1.445258 | 12.32502 | 5.553879 |  |  | -0.0001001358
2018-04-05 06:44 | 409442.5 | 2400.0001 | 5 | 47 | 3.616454 | -2.281956 | 2.900694 | 1.521322 | 12.32502 | 5.829612 |  |  | -8.201599e-05
2018-04-05 06:46 | 409562.5 | 2520.0031 | 5 | 47 | 3.601672 | -2.280727 | 2.900694 | 1.597389 | 12.32502 | 6.10412 |  |  | -9.441376e-05
2018-04-05 06:48 | 409682.5 | 2640.0019 | 5 | 47 | 3.58882 | -2.282851 | 2.900694 | 1.673456 | 12.32502 | 6.377589 |  |  | -3.147125e-05
2018-04-05 06:50 | 409802.5 | 2760.0007 | 5 | 47 | 3.577384 | -2.282747 | 2.900694 | 1.749521 | 12.32502 | 6.650139 |  |  | -0.0001182556
2018-04-05 06:52 | 409922.5 | 2880.0026 | 5 | 47 | 3.564847 | -2.283319 | 2.900694 | 1.825589 | 12.32502 | 6.921799 |  |  | -4.482269e-05
2018-04-05 06:54 | 410042.5 | 3000.002 | 5 | 47 | 3.551756 | -2.282151 | 2.900694 | 1.901653 | 12.32502 | 7.192445 |  |  | -6.389618e-05
2018-04-05 06:56 | 410162.5 | 3120.0027 | 5 | 47 | 3.540925 | -2.282096 | 2.900694 | 1.97772 | 12.32502 | 7.462198 |  |  | -0.0001468658
2018-04-05 06:58 | 410282.5 | 3240.0008 | 5 | 47 | 3.530954 | -2.28229 | 2.900694 | 2.053783 | 12.32502 | 7.731146 |  |  | -8.869171e-05
2018-04-05 07:00 | 410402.5 | 3360.0001 | 5 | 47 | 3.520081 | -2.281906 | 2.900694 | 2.12985 | 12.32502 | 7.999332 |  |  | -0.0001029968
2018-04-05 07:02 | 410522.5 | 3480.0014 | 5 | 47 | 3.506021 | -2.279815 | 2.900694 | 2.205917 | 12.32502 | 8.266578 |  |  | -0.0001115799
2018-04-05 07:04 | 410642.5 | 3600.0006 | 5 | 47 | 3.492476 | -2.282607 | 2.900694 | 2.281979 | 12.32502 | 8.532726 |  |  | -0.000166893
2018-04-05 07:06 | 410762.5 | 3720.0014 | 5 | 47 | 3.479132 | -2.282166 | 2.900694 | 2.358045 | 12.32502 | 8.797888 |  |  | -5.054474e-05
2018-04-05 07:08 | 410882.5 | 3840.0004 | 5 | 47 | 3.464306 | -2.282214 | 2.900694 | 2.43411 | 12.32502 | 9.061998 |  |  | -0.0002298355
2018-04-05 07:10 | 411002.5 | 3960.0031 | 5 | 47 | 3.443789 | -2.282408 | 2.900694 | 2.510179 | 12.32502 | 9.3248 |  |  | -0.0002889633
2018-04-05 07:12 | 411122.5 | 4080.0001 | 5 | 47 | 3.41456 | -2.281683 | 2.900694 | 2.586242 | 12.32502 | 9.585674 |  |  | -0.0003156662
2018-04-05 07:14 | 411242.5 | 4200.0022 | 5 | 47 | 3.376879 | -2.281116 | 2.900694 | 2.662312 | 12.32502 | 9.84406 |  |  | -0.0002737045
2018-04-05 07:16 | 411362.5 | 4320.001 | 5 | 47 | 3.321299 | -2.282578 | 2.900694 | 2.738374 | 12.32502 | 10.09895 |  |  | -0.0005321503
2018-04-05 07:18 | 411482.5 | 4440.0015 | 5 | 47 | 3.220346 | -2.280268 | 2.900694 | 2.814445 | 12.32502 | 10.34822 |  |  | -0.001285553
2018-04-05 07:20 | 411592.3 | 4549.8234 | 5 | 47 | 2.999981 | -2.282046 | 2.900694 | 2.884058 | 12.32502 | 10.56602 |  |  | -0.0006101347
2018-04-05 07:22 | 411712.5 | 120.0007 | 6 | 47 | 3.371747 | 0 | 2.900694 | 2.884093 | 12.32502 | 10.56613 |  |  | 0.000128746
2018-04-05 07:24 | 411832.5 | 240.0002 | 6 | 47 | 3.386957 | 0 | 2.900694 | 2.884093 | 12.32502 | 10.56613 |  |  | 0.0001277924
2018-04-05 07:25 | 411892.5 | 300.0006 | 6 | 47 | 3.390534 | 0 | 2.900694 | 2.884093 | 12.32502 | 10.56613 |  |  | 0.0001821265
2018-04-05 07:27 | 412012.6 | 120.0023 | 2 | 48 | 4.094081 | 4.89001 | 0.1626086 | 9.179112e-11 | 0.6469238 | 3.11215e-10 |  |  | 0.0002908707
2018-04-05 07:29 | 412132.6 | 240.0002 | 2 | 48 | 4.127132 | 4.889539 | 0.3256056 | 9.179112e-11 | 1.316707 | 3.11215e-10 |  |  | 0.0002965927
2018-04-05 07:31 | 412252.6 | 360.0015 | 2 | 48 | 4.161897 | 4.890191 | 0.4886085 | 9.179112e-11 | 1.992451 | 3.11215e-10 |  |  | 0.000207901
2018-04-05 07:33 | 412372.6 | 480.0004 | 2 | 48 | 4.187304 | 4.889907 | 0.6516067 | 9.179112e-11 | 2.672983 | 3.11215e-10 |  |  | 0.0002231598
2018-04-05 07:35 | 412492.6 | 600.0019 | 2 | 48 | 4.199968 | 4.776868 | 0.813923 | 9.179112e-11 | 3.354115 | 3.11215e-10 |  |  | 4.768372e-06
2018-04-05 07:37 | 412612.6 | 720.0023 | 2 | 48 | 4.200024 | 4.430732 | 0.9674498 | 9.179112e-11 | 3.998929 | 3.11215e-10 |  |  | 7.05719e-05
2018-04-05 07:39 | 412732.6 | 840.0017 | 2 | 48 | 4.199995 | 4.064842 | 1.10898 | 9.179112e-11 | 4.593356 | 3.11215e-10 |  |  | -6.67572e-06
2018-04-05 07:41 | 412852.6 | 960.0028 | 2 | 48 | 4.19997 | 3.76127 | 1.239348 | 9.179112e-11 | 5.140902 | 3.11215e-10 |  |  | 4.1008e-05
2018-04-05 07:43 | 412972.6 | 1080.0022 | 2 | 48 | 4.199934 | 3.495606 | 1.360182 | 9.179112e-11 | 5.648405 | 3.11215e-10 |  |  | 5.722046e-06
2018-04-05 07:45 | 413082.7 | 1190.1299 | 2 | 48 | 4.199997 | 3.259985 | 1.463536 | 9.179112e-11 | 6.082493 | 3.11215e-10 |  |  | 9.106092e-05
2018-04-05 07:47 | 413202.7 | 120.0008 | 3 | 48 | 4.223894 | 3.260425 | 1.57195 | 9.179112e-11 | 6.539095 | 3.11215e-10 |  |  | 0.0001840591
2018-04-05 07:49 | 413322.7 | 240.0014 | 3 | 48 | 4.249482 | 3.260465 | 1.680618 | 9.179112e-11 | 6.9995 | 3.11215e-10 |  |  | 0.000244140625
2018-04-05 07:51 | 413442.7 | 360.002 | 3 | 48 | 4.275536 | 3.259633 | 1.789285 | 9.179112e-11 | 7.462673 | 3.11215e-10 |  |  | 0.0003051758
2018-04-05 07:53 | 413562.7 | 480.002 | 3 | 48 | 4.303175 | 3.259965 | 1.897948 | 9.179112e-11 | 7.928746 | 3.11215e-10 |  |  | 0.0003442764
2018-04-05 07:55 | 413682.7 | 600.0007 | 3 | 48 | 4.334475 | 3.25978 | 2.006617 | 9.179112e-11 | 8.398027 | 3.11215e-10 |  |  | 0.0003538132
2018-04-05 07:57 | 413802.7 | 720.0019 | 3 | 48 | 4.370774 | 3.259864 | 2.115281 | 9.179112e-11 | 8.870963 | 3.11215e-10 |  |  | 0.0002880096
2018-04-05 07:59 | 413922.7 | 840.0024 | 3 | 48 | 4.400064 | 3.193639 | 2.223749 | 3.592967e-10 | 9.346961 | 1.447893e-09 |  |  | -5.626678e-05
2018-04-05 08:01 | 414042.7 | 960.0027 | 3 | 48 | 4.399954 | 2.796808 | 2.323208 | 3.592967e-10 | 9.784581 | 1.447893e-09 |  |  | 2.193451e-05
2018-04-05 08:03 | 414162.7 | 1080.0014 | 3 | 48 | 4.399973 | 2.456049 | 2.410716 | 3.592967e-10 | 10.16961 | 1.447893e-09 |  |  | 4.482269e-05
2018-04-05 08:05 | 414282.7 | 1200.0013 | 3 | 48 | 4.400075 | 2.141744 | 2.487314 | 3.592967e-10 | 10.50665 | 1.447893e-09 |  |  | 4.1008e-05
2018-04-05 08:07 | 414402.7 | 1320.0011 | 3 | 48 | 4.399987 | 1.868433 | 2.55399 | 3.592967e-10 | 10.80002 | 1.447893e-09 |  |  | -5.722046e-06
2018-04-05 08:09 | 414522.7 | 1440.0028 | 3 | 48 | 4.399923 | 1.649495 | 2.612482 | 3.592967e-10 | 11.05739 | 1.447893e-09 |  |  | -5.435944e-05
2018-04-05 08:11 | 414642.7 | 1560.0032 | 3 | 48 | 4.400023 | 1.460241 | 2.664185 | 3.592967e-10 | 11.28488 | 1.447893e-09 |  |  | -4.673004e-05
2018-04-05 08:13 | 414762.7 | 1680.002 | 3 | 48 | 4.39995 | 1.294835 | 2.710029 | 3.592967e-10 | 11.48659 | 1.447893e-09 |  |  | -1.144409e-05
2018-04-05 08:15 | 414882.7 | 1800.0008 | 3 | 48 | 4.400042 | 1.143377 | 2.750655 | 3.592967e-10 | 11.66535 | 1.447893e-09 |  |  | -1.907349e-06
2018-04-05 08:17 | 415002.7 | 1920.002 | 3 | 48 | 4.400001 | 1.015359 | 2.786536 | 3.592967e-10 | 11.82323 | 1.447893e-09 |  |  | -3.814697e-06
2018-04-05 08:19 | 415122.7 | 2040.0006 | 3 | 48 | 4.399996 | 0.9076848 | 2.818566 | 3.592967e-10 | 11.96416 | 1.447893e-09 |  |  | -9.536743e-06
2018-04-05 08:21 | 415242.7 | 2160.0028 | 3 | 48 | 4.400007 | 0.8176765 | 2.847308 | 3.592967e-10 | 12.09062 | 1.447893e-09 |  |  | 4.196167e-05
2018-04-05 08:23 | 415362.7 | 2280.0024 | 3 | 48 | 4.400017 | 0.7374352 | 2.873236 | 3.592967e-10 | 12.20471 | 1.447893e-09 |  |  | 1.907349e-05
2018-04-05 08:25 | 415482.7 | 2400.0026 | 3 | 48 | 4.399998 | 0.6643386 | 2.896586 | 3.592967e-10 | 12.30744 | 1.447893e-09 |  |  | -5.722046e-05
2018-04-05 08:25 | 415502.2 | 2419.5227 | 3 | 48 | 4.400007 | 0.6519797 | 2.900154 | 3.592967e-10 | 12.32314 | 1.447893e-09 |  |  | -6.735791e-05
2018-04-05 08:27 | 415622.3 | 120.0017 | 4 | 48 | 4.331057 | 0 | 2.900154 | 3.592967e-10 | 12.32314 | 1.447893e-09 |  |  | -0.0001296997
2018-04-05 08:29 | 415742.3 | 240.0017 | 4 | 48 | 4.325265 | 0 | 2.900154 | 3.592967e-10 | 12.32314 | 1.447893e-09 |  |  | -0.0001506805
2018-04-05 08:30 | 415802.3 | 300.0022 | 4 | 48 | 4.323627 | 0 | 2.900154 | 3.592967e-10 | 12.32314 | 1.447893e-09 |  |  | -0.0002167751
2018-04-05 08:32 | 415922.4 | 120.0023 | 5 | 48 | 4.077462 | -2.282021 | 2.900154 | 0.07606915 | 12.32314 | 0.3126583 |  |  | -0.0003490448
2018-04-05 08:34 | 416042.4 | 240.0018 | 5 | 48 | 4.042317 | -2.282264 | 2.900154 | 0.1521329 | 12.32314 | 0.6214326 |  |  | -0.0003118515
2018-04-05 08:36 | 416162.4 | 360.0029 | 5 | 48 | 4.009666 | -2.280923 | 2.900154 | 0.2282 | 12.32314 | 0.9276582 |  |  | -0.0001659393
2018-04-05 08:38 | 416282.4 | 480.0002 | 5 | 48 | 3.980261 | -2.282249 | 2.900154 | 0.3042637 | 12.32314 | 1.231514 |  |  | -0.00025177
2018-04-05 08:40 | 416402.4 | 600.0021 | 5 | 48 | 3.951836 | -2.281646 | 2.900154 | 0.3803282 | 12.32314 | 1.533183 |  |  | -0.000202179
2018-04-05 08:42 | 416522.4 | 720.001 | 5 | 48 | 3.92411 | -2.281264 | 2.900154 | 0.4563944 | 12.32314 | 1.83273 |  |  | -0.0002851486
2018-04-05 08:44 | 416642.4 | 840.0022 | 5 | 48 | 3.896337 | -2.281641 | 2.900154 | 0.5324621 | 12.32314 | 2.13017 |  |  | -0.000207901
2018-04-05 08:46 | 416762.4 | 960.0019 | 5 | 48 | 3.86777 | -2.281449 | 2.900154 | 0.60853 | 12.32314 | 2.425472 |  |  | -0.000254631
2018-04-05 08:48 | 416882.4 | 1080.0005 | 5 | 48 | 3.840534 | -2.281608 | 2.900154 | 0.6845918 | 12.32314 | 2.718613 |  |  | -0.0002851486
2018-04-05 08:50 | 417002.4 | 1200.0001 | 5 | 48 | 3.814767 | -2.281898 | 2.900154 | 0.7606617 | 12.32314 | 3.009773 |  |  | -0.0002183914
2018-04-05 08:52 | 417122.4 | 1320.0005 | 5 | 48 | 3.791108 | -2.282154 | 2.900154 | 0.8367271 | 12.32314 | 3.299028 |  |  | -0.0001688004
2018-04-05 08:54 | 417242.4 | 1440.0006 | 5 | 48 | 3.768531 | -2.282218 | 2.900154 | 0.9127951 | 12.32314 | 3.586541 |  |  | -0.0001850128
2018-04-05 08:56 | 417362.4 | 1560.0031 | 5 | 48 | 3.745563 | -2.282501 | 2.900154 | 0.9888631 | 12.32314 | 3.872337 |  |  | -0.000213623
2018-04-05 08:58 | 417482.4 | 1680.0011 | 5 | 48 | 3.724115 | -2.282356 | 2.900154 | 1.064926 | 12.32314 | 4.1564 |  |  | -0.0001163483
2018-04-05 09:00 | 417602.4 | 1800.0006 | 5 | 48 | 3.704747 | -2.281987 | 2.900154 | 1.140991 | 12.32314 | 4.438933 |  |  | -0.0001382828
2018-04-05 09:02 | 417722.4 | 1920.0003 | 5 | 48 | 3.686397 | -2.280809 | 2.900154 | 1.217061 | 12.32314 | 4.720049 |  |  | -0.000166893
2018-04-05 09:04 | 417842.4 | 2040.0007 | 5 | 48 | 3.668256 | -2.281719 | 2.900154 | 1.293128 | 12.32314 | 4.99977 |  |  | -0.0001220703125
2018-04-05 09:06 | 417962.4 | 2160.0003 | 5 | 48 | 3.649542 | -2.28295 | 2.900154 | 1.369194 | 12.32314 | 5.278094 |  |  | -0.0001373291
2018-04-05 09:08 | 418082.4 | 2280.0021 | 5 | 48 | 3.632174 | -2.281529 | 2.900154 | 1.445259 | 12.32314 | 5.555014 |  |  | -9.155273e-05
2018-04-05 09:10 | 418202.4 | 2400.0005 | 5 | 48 | 3.617475 | -2.281672 | 2.900154 | 1.521326 | 12.32314 | 5.830737 |  |  | -7.247925e-05
2018-04-05 09:12 | 418322.4 | 2520.0016 | 5 | 48 | 3.604068 | -2.281109 | 2.900154 | 1.59739 | 12.32314 | 6.105379 |  |  | -0.0001449585
2018-04-05 09:14 | 418442.4 | 2640.0027 | 5 | 48 | 3.590867 | -2.280456 | 2.900154 | 1.673458 | 12.32314 | 6.379023 |  |  | -6.198883e-05
2018-04-05 09:16 | 418562.4 | 2760.0021 | 5 | 48 | 3.576951 | -2.282058 | 2.900154 | 1.749524 | 12.32314 | 6.651645 |  |  | -5.149841e-05
2018-04-05 09:18 | 418682.4 | 2880.001 | 5 | 48 | 3.564269 | -2.281793 | 2.900154 | 1.82559 | 12.32314 | 6.923226 |  |  | -0.0001192093
2018-04-05 09:20 | 418802.4 | 3000.0008 | 5 | 48 | 3.55352 | -2.281976 | 2.900154 | 1.901657 | 12.32314 | 7.193936 |  |  | -0.0001106262
2018-04-05 09:22 | 418922.4 | 3120.0013 | 5 | 48 | 3.543501 | -2.281301 | 2.900154 | 1.977723 | 12.32314 | 7.463856 |  |  | -8.392334e-05
2018-04-05 09:24 | 419042.4 | 3240.0014 | 5 | 48 | 3.532448 | -2.282702 | 2.900154 | 2.053788 | 12.32314 | 7.732982 |  |  | -0.0002164841
2018-04-05 09:26 | 419162.4 | 3360.0003 | 5 | 48 | 3.519684 | -2.282256 | 2.900154 | 2.129855 | 12.32314 | 8.001219 |  |  | -0.0001764297
2018-04-05 09:28 | 419282.4 | 3480.002 | 5 | 48 | 3.506244 | -2.281657 | 2.900154 | 2.205921 | 12.32314 | 8.268418 |  |  | -0.0001630783
2018-04-05 09:30 | 419402.4 | 3600.0017 | 5 | 48 | 3.494129 | -2.282713 | 2.900154 | 2.281985 | 12.32314 | 8.534664 |  |  | -9.441376e-05
2018-04-05 09:32 | 419522.4 | 3720.0006 | 5 | 48 | 3.481088 | -2.282319 | 2.900154 | 2.358051 | 12.32314 | 8.799966 |  |  | -6.198883e-05
2018-04-05 09:34 | 419642.4 | 3840.0017 | 5 | 48 | 3.465938 | -2.281996 | 2.900154 | 2.434117 | 12.32314 | 9.064211 |  |  | -0.0001564026
2018-04-05 09:36 | 419762.4 | 3960.0023 | 5 | 48 | 3.445549 | -2.281989 | 2.900154 | 2.510185 | 12.32314 | 9.32712 |  |  | -0.0002288818
2018-04-05 09:38 | 419882.4 | 4080.0003 | 5 | 48 | 3.416003 | -2.282074 | 2.900154 | 2.586246 | 12.32314 | 9.588132 |  |  | -0.0002174377
2018-04-05 09:40 | 420002.4 | 4200.0018 | 5 | 48 | 3.377795 | -2.282119 | 2.900154 | 2.662315 | 12.32314 | 9.846601 |  |  | -0.0004224777
2018-04-05 09:42 | 420122.4 | 4320.0011 | 5 | 48 | 3.32167 | -2.281204 | 2.900154 | 2.73838 | 12.32314 | 10.10156 |  |  | -0.000617981
2018-04-05 09:44 | 420242.4 | 4440.0005 | 5 | 48 | 3.222227 | -2.281998 | 2.900154 | 2.814448 | 12.32314 | 10.35088 |  |  | -0.001208305
2018-04-05 09:46 | 420354.3 | 4551.9077 | 5 | 48 | 2.999994 | -2.282096 | 2.900154 | 2.885385 | 12.32314 | 10.57292 |  |  | -0.0004770375
2018-04-05 09:48 | 420474.4 | 120.0013 | 6 | 48 | 3.368203 | 0 | 2.900154 | 2.885425 | 12.32314 | 10.57304 |  |  | 0.0003080368
2018-04-05 09:50 | 420594.4 | 240.0001 | 6 | 48 | 3.383364 | 0 | 2.900154 | 2.885425 | 12.32314 | 10.57304 |  |  | 8.869171e-05
2018-04-05 09:51 | 420654.4 | 300.0012 | 6 | 48 | 3.386889 | 0 | 2.900154 | 2.885425 | 12.32314 | 10.57304 |  |  | 0.0001665414
2018-04-05 09:53 | 420774.5 | 120.0024 | 2 | 49 | 4.095675 | 4.890121 | 0.1626062 | 2.535184e-11 | 0.647024 | 8.586852e-11 |  |  | 0.0003223419
2018-04-05 09:55 | 420894.5 | 240.0011 | 2 | 49 | 4.124997 | 4.890979 | 0.3255994 | 2.535184e-11 | 1.316797 | 8.586852e-11 |  |  | 0.0001993179
2018-04-05 09:57 | 421014.5 | 360.0004 | 2 | 49 | 4.15805 | 4.890258 | 0.4885987 | 2.535184e-11 | 1.991925 | 8.586852e-11 |  |  | 0.0002946854
2018-04-05 09:59 | 421134.5 | 480.0016 | 2 | 49 | 4.185968 | 4.8908 | 0.6516017 | 2.535184e-11 | 2.672021 | 8.586852e-11 |  |  | 0.0001964569
2018-04-05 10:01 | 421254.5 | 600.0031 | 2 | 49 | 4.200027 | 4.739712 | 0.8135471 | 3.563562e-10 | 3.35159 | 1.398237e-09 |  |  | -8.583069e-06
2018-04-05 10:03 | 421374.5 | 720.0027 | 2 | 49 | 4.199959 | 4.407297 | 0.9658608 | 3.563562e-10 | 3.991309 | 1.398237e-09 |  |  | -1.621246e-05
2018-04-05 10:05 | 421494.5 | 840.0015 | 2 | 49 | 4.199961 | 4.089675 | 1.107429 | 3.563562e-10 | 4.585896 | 1.398237e-09 |  |  | 7.152557e-05
2018-04-05 10:07 | 421614.5 | 960.0011 | 2 | 49 | 4.200005 | 3.795605 | 1.238817 | 3.563562e-10 | 5.137727 | 1.398237e-09 |  |  | -2.765656e-05
2018-04-05 10:09 | 421734.5 | 1080.0015 | 2 | 49 | 4.200011 | 3.510964 | 1.360505 | 3.563562e-10 | 5.648818 | 1.398237e-09 |  |  | -7.629395e-06
2018-04-05 10:10 | 421837.4 | 1182.9079 | 2 | 49 | 4.199993 | 3.259999 | 1.457286 | 3.563562e-10 | 6.055296 | 1.398237e-09 |  |  | 5.928847e-05
2018-04-05 10:12 | 421957.4 | 120.0007 | 3 | 49 | 4.223301 | 3.259593 | 1.5657 | 5.633035e-10 | 6.511925 | 2.236445e-09 |  |  | 0.0001373291
2018-04-05 10:14 | 422077.4 | 240.0004 | 3 | 49 | 4.246772 | 3.260261 | 1.674368 | 5.633035e-10 | 6.972126 | 2.236445e-09 |  |  | 0.0002336502
2018-04-05 10:16 | 422197.4 | 360.0031 | 3 | 49 | 4.271908 | 3.260324 | 1.783039 | 5.633035e-10 | 7.434978 | 2.236445e-09 |  |  | 0.0001783371
2018-04-05 10:18 | 422317.4 | 480.0016 | 3 | 49 | 4.300542 | 3.260158 | 1.891702 | 5.633035e-10 | 7.900695 | 2.236445e-09 |  |  | 0.0002040863
2018-04-05 10:20 | 422437.4 | 600.0009 | 3 | 49 | 4.332931 | 3.260221 | 2.000369 | 5.633035e-10 | 8.369739 | 2.236445e-09 |  |  | 0.0003519058
2018-04-05 10:22 | 422557.4 | 720.0012 | 3 | 49 | 4.368467 | 3.260148 | 2.109034 | 5.633035e-10 | 8.842515 | 2.236445e-09 |  |  | 0.0002613068
2018-04-05 10:24 | 422677.4 | 840.0025 | 3 | 49 | 4.400048 | 3.229882 | 2.217645 | 6.459552e-10 | 9.318882 | 2.587772e-09 |  |  | -5.722046e-06
2018-04-05 10:26 | 422797.4 | 960.0028 | 3 | 49 | 4.400006 | 2.825153 | 2.318292 | 6.459552e-10 | 9.761727 | 2.587772e-09 |  |  | -1.239777e-05
2018-04-05 10:28 | 422917.4 | 1080.0007 | 3 | 49 | 4.399991 | 2.480629 | 2.40657 | 6.459552e-10 | 10.15015 | 2.587772e-09 |  |  | -1.811981e-05
2018-04-05 10:30 | 423037.4 | 1200 | 3 | 49 | 4.399985 | 2.165321 | 2.483946 | 6.459552e-10 | 10.4906 | 2.587772e-09 |  |  | 4.673004e-05
2018-04-05 10:32 | 423157.4 | 1320.0028 | 3 | 49 | 4.399923 | 1.885137 | 2.551328 | 6.459552e-10 | 10.78709 | 2.587772e-09 |  |  | -5.149841e-05
2018-04-05 10:34 | 423277.4 | 1440.0022 | 3 | 49 | 4.39998 | 1.660931 | 2.610253 | 6.459552e-10 | 11.04636 | 2.587772e-09 |  |  | 4.768372e-05
2018-04-05 10:36 | 423397.4 | 1560.0013 | 3 | 49 | 4.39995 | 1.467987 | 2.66228 | 6.459552e-10 | 11.27528 | 2.587772e-09 |  |  | 1.716614e-05
2018-04-05 10:38 | 423517.4 | 1680.0012 | 3 | 49 | 4.399985 | 1.302401 | 2.708411 | 6.459552e-10 | 11.47826 | 2.587772e-09 |  |  | -3.910065e-05
2018-04-05 10:40 | 423637.4 | 1800.0016 | 3 | 49 | 4.400053 | 1.155235 | 2.749351 | 6.459552e-10 | 11.65839 | 2.587772e-09 |  |  | 1.335144e-05
2018-04-05 10:42 | 423757.4 | 1920.0011 | 3 | 49 | 4.399998 | 1.020297 | 2.785602 | 6.459552e-10 | 11.81789 | 2.587772e-09 |  |  | 1.907349e-06
2018-04-05 10:44 | 423877.4 | 2040.0021 | 3 | 49 | 4.399989 | 0.9139326 | 2.817779 | 6.459552e-10 | 11.95947 | 2.587772e-09 |  |  | -1.907349e-05
2018-04-05 10:46 | 423997.4 | 2160.0018 | 3 | 49 | 4.400049 | 0.8202927 | 2.846637 | 6.459552e-10 | 12.08645 | 2.587772e-09 |  |  | -9.536743e-07
2018-04-05 10:48 | 424117.4 | 2280.0008 | 3 | 49 | 4.40001 | 0.7403747 | 2.872642 | 6.459552e-10 | 12.20087 | 2.587772e-09 |  |  | -3.433228e-05
2018-04-05 10:50 | 424237.4 | 2400.0004 | 3 | 49 | 4.40004 | 0.6694177 | 2.896122 | 6.459552e-10 | 12.30418 | 2.587772e-09 |  |  | 1.716614e-05
2018-04-05 10:51 | 424267.6 | 2430.1761 | 3 | 49 | 4.400021 | 0.6519994 | 2.901664 | 6.459552e-10 | 12.32857 | 2.587772e-09 |  |  | -1.061187e-05
2018-04-05 10:53 | 424387.6 | 120.001 | 4 | 49 | 4.331245 | 0 | 2.901664 | 6.459552e-10 | 12.32857 | 2.587772e-09 |  |  | -0.0001211166
2018-04-05 10:55 | 424507.6 | 240.0004 | 4 | 49 | 4.325529 | 0 | 2.901664 | 6.459552e-10 | 12.32857 | 2.587772e-09 |  |  | 7.629395e-06
2018-04-05 10:56 | 424567.6 | 300.0016 | 4 | 49 | 4.32395 | 0 | 2.901664 | 6.459552e-10 | 12.32857 | 2.587772e-09 |  |  | -9.691472e-05
2018-04-05 10:58 | 424687.7 | 120.0006 | 5 | 49 | 4.076828 | -2.281128 | 2.901664 | 0.07606357 | 12.32857 | 0.3125897 |  |  | -0.0003061295
2018-04-05 11:00 | 424807.7 | 240.0009 | 5 | 49 | 4.043044 | -2.280598 | 2.901664 | 0.1521294 | 12.32857 | 0.6213611 |  |  | -0.0001468658
2018-04-05 11:02 | 424927.7 | 360.0014 | 5 | 49 | 4.012164 | -2.282431 | 2.901664 | 0.2281945 | 12.32857 | 0.9277189 |  |  | -0.0003929138
2018-04-05 11:04 | 425047.7 | 480.0021 | 5 | 49 | 3.980838 | -2.282125 | 2.901664 | 0.3042607 | 12.32857 | 1.231732 |  |  | -0.0001754761
2018-04-05 11:06 | 425167.7 | 600.0001 | 5 | 49 | 3.950788 | -2.281632 | 2.901664 | 0.3803256 | 12.32857 | 1.533366 |  |  | -0.0001716614
2018-04-05 11:08 | 425287.7 | 720.0011 | 5 | 49 | 3.922774 | -2.282241 | 2.901664 | 0.4563931 | 12.32857 | 1.832818 |  |  | -0.0002698898
2018-04-05 11:10 | 425407.7 | 840.0016 | 5 | 49 | 3.895915 | -2.28204 | 2.901664 | 0.5324596 | 12.32857 | 2.130178 |  |  | -0.0001773834
2018-04-05 11:12 | 425527.7 | 960.0011 | 5 | 49 | 3.869617 | -2.282832 | 2.901664 | 0.608524 | 12.32857 | 2.425528 |  |  | -0.0002813339
2018-04-05 11:14 | 425647.7 | 1080.0017 | 5 | 49 | 3.842373 | -2.282662 | 2.901664 | 0.6845913 | 12.32857 | 2.718858 |  |  | -0.0003318787
2018-04-05 11:16 | 425767.7 | 1200.0002 | 5 | 49 | 3.814049 | -2.282138 | 2.901664 | 0.7606539 | 12.32857 | 3.01003 |  |  | -0.0003185272
2018-04-05 11:18 | 425887.7 | 1320.0022 | 5 | 49 | 3.78955 | -2.282308 | 2.901664 | 0.8367224 | 12.32857 | 3.299207 |  |  | -0.0001735687
2018-04-05 11:20 | 426007.7 | 1440.0003 | 5 | 49 | 3.767737 | -2.283168 | 2.901664 | 0.9127863 | 12.32857 | 3.586614 |  |  | -0.0002565384
2018-04-05 11:22 | 426127.7 | 1560.0006 | 5 | 49 | 3.747121 | -2.282664 | 2.901664 | 0.9888517 | 12.32857 | 3.872425 |  |  | -0.000125885
2018-04-05 11:24 | 426247.7 | 1680.001 | 5 | 49 | 3.726221 | -2.282917 | 2.901664 | 1.064915 | 12.32857 | 4.156653 |  |  | -0.0001964569
2018-04-05 11:26 | 426367.7 | 1800.0013 | 5 | 49 | 3.704477 | -2.281503 | 2.901664 | 1.140982 | 12.32857 | 4.439265 |  |  | -0.0001564026
2018-04-05 11:28 | 426487.7 | 1920.002 | 5 | 49 | 3.685109 | -2.281677 | 2.901664 | 1.217052 | 12.32857 | 4.720315 |  |  | -0.0001726151
2018-04-05 11:30 | 426607.7 | 2040.0015 | 5 | 49 | 3.667219 | -2.282441 | 2.901664 | 1.293117 | 12.32857 | 4.999931 |  |  | -0.0001621246
2018-04-05 11:32 | 426727.7 | 2160.0009 | 5 | 49 | 3.650656 | -2.282442 | 2.901664 | 1.369181 | 12.32857 | 5.278236 |  |  | -0.0002508163
2018-04-05 11:34 | 426847.7 | 2280.0015 | 5 | 49 | 3.634348 | -2.281418 | 2.901664 | 1.445251 | 12.32857 | 5.555324 |  |  | -0.0001382828
2018-04-05 11:36 | 426967.7 | 2400.0016 | 5 | 49 | 3.617682 | -2.282348 | 2.901664 | 1.521318 | 12.32857 | 5.831143 |  |  | -0.0002450943
2018-04-05 11:38 | 427087.7 | 2520.0031 | 5 | 49 | 3.602524 | -2.28231 | 2.901664 | 1.597387 | 12.32857 | 6.105733 |  |  | -0.0001487732
2018-04-05 11:40 | 427207.7 | 2640.0012 | 5 | 49 | 3.589587 | -2.282765 | 2.901664 | 1.673449 | 12.32857 | 6.379251 |  |  | -0.000213623
2018-04-05 11:42 | 427327.7 | 2760.0007 | 5 | 49 | 3.578003 | -2.283394 | 2.901664 | 1.749516 | 12.32857 | 6.65185 |  |  | -6.389618e-05
2018-04-05 11:44 | 427447.7 | 2880.001 | 5 | 49 | 3.566462 | -2.28258 | 2.901664 | 1.825582 | 12.32857 | 6.923578 |  |  | -0.0001144409
2018-04-05 11:46 | 427567.7 | 3000.0012 | 5 | 49 | 3.554212 | -2.280898 | 2.901664 | 1.901649 | 12.32857 | 7.194421 |  |  | -0.0002279282
2018-04-05 11:48 | 427687.7 | 3120.0015 | 5 | 49 | 3.541606 | -2.282076 | 2.901664 | 1.977716 | 12.32857 | 7.464283 |  |  | -7.43866e-05
2018-04-05 11:50 | 427807.7 | 3240.0024 | 5 | 49 | 3.530892 | -2.282414 | 2.901664 | 2.053781 | 12.32857 | 7.733267 |  |  | -0.0001211166
2018-04-05 11:52 | 427927.7 | 3360.0026 | 5 | 49 | 3.520186 | -2.281878 | 2.901664 | 2.129849 | 12.32857 | 8.001447 |  |  | -7.343292e-05
2018-04-05 11:54 | 428047.7 | 3480.0007 | 5 | 49 | 3.508894 | -2.282759 | 2.901664 | 2.20591 | 12.32857 | 8.268787 |  |  | -8.392334e-05
2018-04-05 11:56 | 428167.7 | 3600.0002 | 5 | 49 | 3.495292 | -2.282176 | 2.901664 | 2.281974 | 12.32857 | 8.535189 |  |  | -7.820129e-05
2018-04-05 11:58 | 428287.7 | 3720.0014 | 5 | 49 | 3.478941 | -2.283213 | 2.901664 | 2.358044 | 12.32857 | 8.800459 |  |  | -0.0001020432
2018-04-05 12:00 | 428407.7 | 3840.0018 | 5 | 49 | 3.46309 | -2.282582 | 2.901664 | 2.434112 | 12.32857 | 9.064498 |  |  | -9.918213e-05
2018-04-05 12:02 | 428527.7 | 3960.0006 | 5 | 49 | 3.444566 | -2.281576 | 2.901664 | 2.510177 | 12.32857 | 9.327246 |  |  | -0.0001487732
2018-04-05 12:04 | 428647.7 | 4080.0006 | 5 | 49 | 3.419511 | -2.283458 | 2.901664 | 2.586241 | 12.32857 | 9.588369 |  |  | -0.0001907349
2018-04-05 12:06 | 428767.7 | 4200.0025 | 5 | 49 | 3.38097 | -2.281511 | 2.901664 | 2.66231 | 12.32857 | 9.847132 |  |  | -0.0004339218
2018-04-05 12:08 | 428887.7 | 4320.0026 | 5 | 49 | 3.320002 | -2.281173 | 2.901664 | 2.738377 | 12.32857 | 10.10216 |  |  | -0.0005559921
2018-04-05 12:10 | 429007.7 | 4440.0014 | 5 | 49 | 3.219226 | -2.281703 | 2.901664 | 2.814437 | 12.32857 | 10.35126 |  |  | -0.001191139
2018-04-05 12:12 | 429120.2 | 4552.4621 | 5 | 49 | 2.999988 | -2.281333 | 2.901664 | 2.885728 | 12.32857 | 10.57429 |  |  | -0.0004847572
2018-04-05 12:14 | 429240.3 | 120.0017 | 6 | 49 | 3.369995 | 0 | 2.901664 | 2.885767 | 12.32857 | 10.57441 |  |  | 0.0002698898
2018-04-05 12:16 | 429360.3 | 240.0019 | 6 | 49 | 3.385217 | 0 | 2.901664 | 2.885767 | 12.32857 | 10.57441 |  |  | 9.250641e-05
2018-04-05 12:17 | 429420.3 | 300.0039 | 6 | 49 | 3.388896 | 0 | 2.901664 | 2.885767 | 12.32857 | 10.57441 |  |  | 0.0001566914
2018-04-05 12:19 | 429540.4 | 120.0024 | 2 | 50 | 4.096819 | 4.889607 | 0.1626029 | 8.82122e-10 | 0.6470639 | 2.989295e-09 |  |  | 0.0002851486
2018-04-05 12:21 | 429660.4 | 240.0018 | 2 | 50 | 4.126592 | 4.889203 | 0.325604 | 8.82122e-10 | 1.317112 | 2.989295e-09 |  |  | 0.0002861023
2018-04-05 12:23 | 429780.4 | 360.0015 | 2 | 50 | 4.158792 | 4.890649 | 0.4886035 | 8.82122e-10 | 1.992467 | 2.989295e-09 |  |  | 0.00020504
2018-04-05 12:25 | 429900.4 | 480.0015 | 2 | 50 | 4.184722 | 4.889768 | 0.6516013 | 8.82122e-10 | 2.672505 | 2.989295e-09 |  |  | 0.0001420975
2018-04-05 12:27 | 430020.4 | 600.0025 | 2 | 50 | 4.200015 | 4.780096 | 0.8140022 | 8.82122e-10 | 3.353812 | 2.989295e-09 |  |  | -2.670288e-05
2018-04-05 12:29 | 430140.4 | 720.0012 | 2 | 50 | 4.200017 | 4.398758 | 0.9668514 | 8.82122e-10 | 3.995779 | 2.989295e-09 |  |  | 8.487701e-05
2018-04-05 12:31 | 430260.4 | 840.0014 | 2 | 50 | 4.200045 | 4.071388 | 1.10794 | 8.82122e-10 | 4.588352 | 2.989295e-09 |  |  | -3.147125e-05
2018-04-05 12:33 | 430380.4 | 960.0005 | 2 | 50 | 4.199937 | 3.779329 | 1.238799 | 8.82122e-10 | 5.13796 | 2.989295e-09 |  |  | 8.487701e-05
2018-04-05 12:35 | 430500.4 | 1080.0017 | 2 | 50 | 4.200029 | 3.509457 | 1.36024 | 8.82122e-10 | 5.648013 | 2.989295e-09 |  |  | -3.528595e-05
2018-04-05 12:37 | 430609.9 | 1189.462 | 2 | 50 | 4.199996 | 3.259912 | 1.463125 | 8.82122e-10 | 6.080129 | 2.989295e-09 |  |  | 9.072363e-05
2018-04-05 12:39 | 430729.9 | 120.0024 | 3 | 50 | 4.224646 | 3.26002 | 1.571535 | 8.82122e-10 | 6.536779 | 2.989295e-09 |  |  | 0.0002288818
2018-04-05 12:41 | 430849.9 | 240.0026 | 3 | 50 | 4.249159 | 3.259933 | 1.6802 | 8.82122e-10 | 6.997179 | 2.989295e-09 |  |  | 0.0001440048
2018-04-05 12:43 | 430969.9 | 360.0017 | 3 | 50 | 4.274895 | 3.259507 | 1.788865 | 8.82122e-10 | 7.460294 | 2.989295e-09 |  |  | 0.0001564026
2018-04-05 12:45 | 431089.9 | 480.0021 | 3 | 50 | 4.302829 | 3.260404 | 1.897535 | 8.82122e-10 | 7.926341 | 2.989295e-09 |  |  | 0.0002183914
2018-04-05 12:47 | 431209.9 | 600.0024 | 3 | 50 | 4.333966 | 3.260049 | 2.0062 | 8.82122e-10 | 8.395561 | 2.989295e-09 |  |  | 0.0003099442
2018-04-05 12:49 | 431329.9 | 720.0005 | 3 | 50 | 4.369527 | 3.260608 | 2.114867 | 8.82122e-10 | 8.868404 | 2.989295e-09 |  |  | 0.0002555847
2018-04-05 12:51 | 431449.9 | 840.0031 | 3 | 50 | 4.39997 | 3.195755 | 2.223336 | 8.82122e-10 | 9.344349 | 2.989295e-09 |  |  | 4.577637e-05
2018-04-05 12:53 | 431569.9 | 960.0011 | 3 | 50 | 4.399969 | 2.788291 | 2.322879 | 8.82122e-10 | 9.782342 | 2.989295e-09 |  |  | -1.430511e-05
2018-04-05 12:55 | 431689.9 | 1080.0031 | 3 | 50 | 4.400033 | 2.454263 | 2.410218 | 8.82122e-10 | 10.16663 | 2.989295e-09 |  |  | -5.149841e-05
2018-04-05 12:57 | 431809.9 | 1200.0019 | 3 | 50 | 4.400027 | 2.155226 | 2.486977 | 8.82122e-10 | 10.50437 | 2.989295e-09 |  |  | -1.049042e-05
2018-04-05 12:59 | 431929.9 | 1320.0009 | 3 | 50 | 4.400013 | 1.884482 | 2.554236 | 8.82122e-10 | 10.80031 | 2.989295e-09 |  |  | -1.907349e-05
2018-04-05 13:01 | 432049.9 | 1440.0036 | 3 | 50 | 4.399992 | 1.645788 | 2.61305 | 8.82122e-10 | 11.05909 | 2.989295e-09 |  |  | -4.577637e-05
2018-04-05 13:03 | 432169.9 | 1560.0034 | 3 | 50 | 4.39998 | 1.450008 | 2.664542 | 8.82122e-10 | 11.28566 | 2.989295e-09 |  |  | 9.441376e-05
2018-04-05 13:05 | 432289.9 | 1680.0003 | 3 | 50 | 4.399953 | 1.288971 | 2.710109 | 8.82122e-10 | 11.48615 | 2.989295e-09 |  |  | 3.242493e-05
2018-04-05 13:07 | 432409.9 | 1800.0033 | 3 | 50 | 4.400034 | 1.147107 | 2.750655 | 8.82122e-10 | 11.66456 | 2.989295e-09 |  |  | 5.245209e-05
2018-04-05 13:09 | 432529.9 | 1920.0005 | 3 | 50 | 4.399975 | 1.022758 | 2.786809 | 8.82122e-10 | 11.82363 | 2.989295e-09 |  |  | 1.430511e-05
2018-04-05 13:11 | 432649.9 | 2040.0008 | 3 | 50 | 4.399974 | 0.9119982 | 2.819038 | 8.82122e-10 | 11.96544 | 2.989295e-09 |  |  | -2.193451e-05
2018-04-05 13:13 | 432769.9 | 2160.0012 | 3 | 50 | 4.400007 | 0.8121091 | 2.847736 | 8.82122e-10 | 12.09171 | 2.989295e-09 |  |  | 4.768372e-06
2018-04-05 13:15 | 432889.9 | 2280.0016 | 3 | 50 | 4.399977 | 0.7319319 | 2.873413 | 8.82122e-10 | 12.20469 | 2.989295e-09 |  |  | -2.670288e-05
2018-04-05 13:17 | 433009.9 | 2400.0005 | 3 | 50 | 4.400012 | 0.6621236 | 2.896616 | 8.82122e-10 | 12.30679 | 2.989295e-09 |  |  | -1.049042e-05
2018-04-05 13:17 | 433028.6 | 2418.6595 | 3 | 50 | 4.400003 | 0.6519805 | 2.900021 | 8.82122e-10 | 12.32177 | 2.989295e-09 |  |  | -2.319155e-05
2018-04-05 13:19 | 433148.6 | 120.0016 | 4 | 50 | 4.331065 | 0 | 2.900021 | 8.82122e-10 | 12.32177 | 2.989295e-09 |  |  | -0.0001049042
2018-04-05 13:21 | 433268.6 | 240.0014 | 4 | 50 | 4.325226 | 0 | 2.900021 | 8.82122e-10 | 12.32177 | 2.989295e-09 |  |  | -9.536743e-05
2018-04-05 13:22 | 433328.6 | 300.0013 | 4 | 50 | 4.323644 | 0 | 2.900021 | 8.82122e-10 | 12.32177 | 2.989295e-09 |  |  | -0.0001808439
2018-04-05 13:24 | 433448.7 | 120.0019 | 5 | 50 | 4.075552 | -2.280541 | 2.900021 | 0.07606138 | 12.32177 | 0.3125291 |  |  | -0.0003519058
2018-04-05 13:26 | 433568.7 | 240.0025 | 5 | 50 | 4.041418 | -2.281193 | 2.900021 | 0.1521296 | 12.32177 | 0.6211981 |  |  | -0.000336647
2018-04-05 13:28 | 433688.7 | 360.0006 | 5 | 50 | 4.011364 | -2.281398 | 2.900021 | 0.2281914 | 12.32177 | 0.9274415 |  |  | -0.0003061295
2018-04-05 13:30 | 433808.7 | 480.0009 | 5 | 50 | 3.982033 | -2.282593 | 2.900021 | 0.3042618 | 12.32177 | 1.231478 |  |  | -0.0002031326
2018-04-05 13:32 | 433928.7 | 600.0005 | 5 | 50 | 3.952511 | -2.282084 | 2.900021 | 0.380329 | 12.32177 | 1.533262 |  |  | -0.0002374649
2018-04-05 13:34 | 434048.7 | 720.0002 | 5 | 50 | 3.922059 | -2.282312 | 2.900021 | 0.4563973 | 12.32177 | 1.832759 |  |  | -0.0002651215
2018-04-05 13:36 | 434168.7 | 840.0021 | 5 | 50 | 3.89425 | -2.282009 | 2.900021 | 0.5324661 | 12.32177 | 2.130033 |  |  | -0.0002698898
2018-04-05 13:38 | 434288.7 | 960.0012 | 5 | 50 | 3.868207 | -2.281828 | 2.900021 | 0.6085306 | 12.32177 | 2.425254 |  |  | -0.0002374649
2018-04-05 13:40 | 434408.7 | 1080.0006 | 5 | 50 | 3.8424 | -2.282199 | 2.900021 | 0.6845952 | 12.32177 | 2.718508 |  |  | -0.0001735687
2018-04-05 13:42 | 434528.7 | 1200.0017 | 5 | 50 | 3.815801 | -2.282366 | 2.900021 | 0.7606597 | 12.32177 | 3.009765 |  |  | -0.0002231598
2018-04-05 13:44 | 434648.7 | 1320.0029 | 5 | 50 | 3.790232 | -2.281403 | 2.900021 | 0.8367301 | 12.32177 | 3.299057 |  |  | -0.0001726151
2018-04-05 13:46 | 434768.7 | 1440.0005 | 5 | 50 | 3.766267 | -2.281934 | 2.900021 | 0.9127923 | 12.32177 | 3.586412 |  |  | -0.0001363754
2018-04-05 13:48 | 434888.7 | 1560.0015 | 5 | 50 | 3.745331 | -2.281511 | 2.900021 | 0.9888583 | 12.32177 | 3.872095 |  |  | -8.392334e-05
2018-04-05 13:50 | 435008.7 | 1680.0013 | 5 | 50 | 3.725561 | -2.281998 | 2.900021 | 1.064921 | 12.32177 | 4.156222 |  |  | -0.0002412796
2018-04-05 13:52 | 435128.7 | 1800.0004 | 5 | 50 | 3.705842 | -2.281775 | 2.900021 | 1.140986 | 12.32177 | 4.438866 |  |  | -0.0001087189
2018-04-05 13:54 | 435248.7 | 1920.0001 | 5 | 50 | 3.686044 | -2.281434 | 2.900021 | 1.217057 | 12.32177 | 4.720024 |  |  | -0.0001945496
2018-04-05 13:56 | 435368.7 | 2040.0014 | 5 | 50 | 3.665864 | -2.282256 | 2.900021 | 1.293123 | 12.32177 | 4.999639 |  |  | -0.0002393723
2018-04-05 13:58 | 435488.7 | 2160.0009 | 5 | 50 | 3.648572 | -2.282408 | 2.900021 | 1.369189 | 12.32177 | 5.277812 |  |  | -0.0001239777
2018-04-05 14:00 | 435608.7 | 2280.0005 | 5 | 50 | 3.632981 | -2.281193 | 2.900021 | 1.445255 | 12.32177 | 5.554745 |  |  | -9.632111e-05
2018-04-05 14:02 | 435728.7 | 2400.002 | 5 | 50 | 3.618153 | -2.282636 | 2.900021 | 1.521321 | 12.32177 | 5.830527 |  |  | -0.0001764297
2018-04-05 14:04 | 435848.7 | 2520.0014 | 5 | 50 | 3.603536 | -2.281909 | 2.900021 | 1.597384 | 12.32177 | 6.105178 |  |  | -0.0001058578
2018-04-05 14:06 | 435968.7 | 2640.0025 | 5 | 50 | 3.588516 | -2.282085 | 2.900021 | 1.673454 | 12.32177 | 6.378728 |  |  | -0.0001115799
2018-04-05 14:08 | 436088.7 | 2760.0001 | 5 | 50 | 3.57592 | -2.282211 | 2.900021 | 1.749519 | 12.32177 | 6.65119 |  |  | -0.000128746
2018-04-05 14:10 | 436208.7 | 2880.0018 | 5 | 50 | 3.564885 | -2.281518 | 2.900021 | 1.825587 | 12.32177 | 6.922778 |  |  | -8.201599e-05
2018-04-05 14:12 | 436328.7 | 3000.002 | 5 | 50 | 3.554478 | -2.281181 | 2.900021 | 1.901651 | 12.32177 | 7.193541 |  |  | -6.008148e-05
2018-04-05 14:14 | 436448.7 | 3120.0002 | 5 | 50 | 3.543157 | -2.281918 | 2.900021 | 1.977714 | 12.32177 | 7.463473 |  |  | -7.820129e-05
2018-04-05 14:16 | 436568.7 | 3240.0014 | 5 | 50 | 3.53018 | -2.283507 | 2.900021 | 2.053782 | 12.32177 | 7.732512 |  |  | -0.0001029968
2018-04-05 14:18 | 436688.7 | 3360.0017 | 5 | 50 | 3.518038 | -2.281592 | 2.900021 | 2.129847 | 12.32177 | 8.000557 |  |  | -0.0001850128
2018-04-05 14:20 | 436808.7 | 3480.002 | 5 | 50 | 3.506953 | -2.281748 | 2.900021 | 2.20591 | 12.32177 | 8.267731 |  |  | -0.0001077652
2018-04-05 14:22 | 436928.7 | 3600.0017 | 5 | 50 | 3.495501 | -2.282638 | 2.900021 | 2.28198 | 12.32177 | 8.534073 |  |  | -5.626678e-05
2018-04-05 14:24 | 437048.7 | 3720.0005 | 5 | 50 | 3.481019 | -2.28262 | 2.900021 | 2.358047 | 12.32177 | 8.799425 |  |  | -0.0001735687
2018-04-05 14:26 | 437168.7 | 3840.0001 | 5 | 50 | 3.463551 | -2.281831 | 2.900021 | 2.434113 | 12.32177 | 9.063586 |  |  | -0.0001363754
2018-04-05 14:28 | 437288.7 | 3960.0017 | 5 | 50 | 3.441576 | -2.282959 | 2.900021 | 2.51018 | 12.32177 | 9.326214 |  |  | -0.0001707077
2018-04-05 14:30 | 437408.7 | 4080.0009 | 5 | 50 | 3.415984 | -2.282694 | 2.900021 | 2.586246 | 12.32177 | 9.587078 |  |  | -0.0002470016
2018-04-05 14:32 | 437528.7 | 4200.0004 | 5 | 50 | 3.379643 | -2.282284 | 2.900021 | 2.662313 | 12.32177 | 9.845635 |  |  | -0.0003595352
2018-04-05 14:34 | 437648.7 | 4320.0016 | 5 | 50 | 3.321487 | -2.282435 | 2.900021 | 2.73838 | 12.32177 | 10.10068 |  |  | -0.0006494522
2018-04-05 14:36 | 437768.7 | 4440.0004 | 5 | 50 | 3.218781 | -2.282402 | 2.900021 | 2.814444 | 12.32177 | 10.34987 |  |  | -0.001169205
2018-04-05 14:38 | 437877.9 | 4549.2152 | 5 | 50 | 2.999968 | -2.282096 | 2.900021 | 2.883674 | 12.32177 | 10.56635 |  |  | -0.0004893869
2018-04-05 14:40 | 437998 | 120.0023 | 6 | 50 | 3.373378 | 0 | 2.900021 | 2.883707 | 12.32177 | 10.56646 |  |  | 0.0002584457
2018-04-05 14:42 | 438118 | 240.0019 | 6 | 50 | 3.388609 | 0 | 2.900021 | 2.883707 | 12.32177 | 10.56646 |  |  | 0.0001087189
2018-04-05 14:43 | 438178 | 300.0014 | 6 | 50 | 3.392233 | 0 | 2.900021 | 2.883707 | 12.32177 | 10.56646 |  |  | 0.0004823915
2018-04-05 14:45 | 438298.1 | 120.0006 | 8 | 51 | 3.941123 | 3.260678 | 0.1086627 | 0 | 0.4149739 | 0 |  |  | 0.00123024
2018-04-05 14:47 | 438418.1 | 240.0002 | 8 | 51 | 3.988058 | 3.259992 | 0.217325 | 0 | 0.8467973 | 0 |  |  | 0.0003204346
2018-04-05 14:49 | 438538.1 | 360.0018 | 8 | 51 | 4.013969 | 3.26097 | 0.3259942 | 0 | 1.281548 | 0 |  |  | 0.0002012253
2018-04-05 14:51 | 438658.1 | 480.0002 | 8 | 51 | 4.038033 | 3.259442 | 0.4346587 | 0 | 1.719065 | 0 |  |  | 0.0002670288
2018-04-05 14:53 | 438778.1 | 600.0014 | 8 | 51 | 4.058795 | 3.259931 | 0.5433245 | 0 | 2.159022 | 0 |  |  | 0.0002002716
2018-04-05 14:55 | 438898.1 | 720.001 | 8 | 51 | 4.075811 | 3.259877 | 0.6519929 | 0 | 2.601038 | 0 |  |  | 8.201599e-05
2018-04-05 14:57 | 439018.1 | 840.0006 | 8 | 51 | 4.090286 | 3.259866 | 0.7606611 | 0 | 3.04475 | 0 |  |  | 0.0001296997
2018-04-05 14:59 | 439138.1 | 960.0006 | 8 | 51 | 4.105664 | 3.259606 | 0.869324 | 0 | 3.490046 | 0 |  |  | 0.0001354218
2018-04-05 15:01 | 439258.1 | 1080.0005 | 8 | 51 | 4.12002 | 3.259797 | 0.9779912 | 0 | 3.936978 | 0 |  |  | 0.0001277924
2018-04-05 15:03 | 439378.1 | 1200.0009 | 8 | 51 | 4.135255 | 3.259343 | 1.086663 | 0 | 4.385524 | 0 |  |  | 0.0001535416
2018-04-05 15:05 | 439498.1 | 1320.0005 | 8 | 51 | 4.151836 | 3.259452 | 1.195326 | 0 | 4.835749 | 0 |  |  | 0.0001420975
2018-04-05 15:07 | 439618.1 | 1440.0001 | 8 | 51 | 4.170508 | 3.260022 | 1.303994 | 0 | 5.287927 | 0 |  |  | 0.000164032
2018-04-05 15:09 | 439738.1 | 1560.0013 | 8 | 51 | 4.19199 | 3.259454 | 1.412661 | 0 | 5.742255 | 0 |  |  | 0.0001478195
2018-04-05 15:09 | 439780.9 | 1602.7888 | 8 | 51 | 4.200028 | 3.260133 | 1.451406 | 0 | 5.904831 | 0 |  |  | 0.0001478195

## Statistics_19
Date_Time | Test_Time(s) | Step_Time(s) | Step_Index | Cycle_Index | Voltage(V) | Current(A) | Charge_Capacity(Ah) | Discharge_Capacity(Ah) | Charge_Energy(Wh) | Discharge_Energy(Wh) | ACR(Ohm) | Internal Resistance(Ohm)
2018-03-31 13:57 | 8721.026956 | 300.0028 | 6 | 1 | 3.393806 | 0 | 2.862367 | 2.89518 | 12.17881 | 10.62063
2018-03-31 16:23 | 17432.65 | 300.002 | 6 | 2 | 3.391932 | 0 | 2.898901 | 2.898071 | 12.29627 | 10.63181
2018-03-31 18:48 | 26144.52 | 300.0014 | 6 | 3 | 3.389392 | 0 | 2.900369 | 2.899673 | 12.30193 | 10.63975
2018-03-31 21:13 | 34860.29 | 300.0021 | 6 | 4 | 3.383575 | 0 | 2.899803 | 2.899987 | 12.29965 | 10.64268
2018-03-31 23:38 | 43578.85 | 300.0023 | 6 | 5 | 3.382113 | 0 | 2.900986 | 2.900112 | 12.30323 | 10.64241
2018-04-01 02:04 | 52293.78862 | 300.0046 | 6 | 6 | 3.381021 | 0 | 2.900851 | 2.900029 | 12.30221 | 10.64323
2018-04-01 04:29 | 61007.83 | 300.0044 | 6 | 7 | 3.379253 | 0 | 2.899935 | 2.899283 | 12.2986 | 10.64228
2018-04-01 06:54 | 69716.9 | 300.0022 | 6 | 8 | 3.379884 | 0 | 2.899282 | 2.898188 | 12.29512 | 10.63746
2018-04-01 09:19 | 78418.87 | 300.0028 | 6 | 9 | 3.382382 | 0 | 2.897538 | 2.895949 | 12.28789 | 10.62694
2018-04-01 11:44 | 87113.22 | 300.0019 | 6 | 10 | 3.384087 | 0 | 2.894279 | 2.893013 | 12.27571 | 10.61375
2018-04-01 14:09 | 95806.14 | 300.0013 | 6 | 11 | 3.383037 | 0 | 2.892796 | 2.892392 | 12.27011 | 10.61146
2018-04-01 16:34 | 104498.1 | 300.0038 | 6 | 12 | 3.385041 | 0 | 2.892057 | 2.8909 | 12.26687 | 10.60519
2018-04-01 18:59 | 113185.8 | 300.0044 | 6 | 13 | 3.38413 | 0 | 2.89095 | 2.890565 | 12.2629 | 10.60508
2018-04-01 21:23 | 121875.3 | 300.002 | 6 | 14 | 3.382881 | 0 | 2.890958 | 2.89061 | 12.26268 | 10.60639
2018-04-01 23:48 | 130559.6 | 300.0036 | 6 | 15 | 3.38303 | 0 | 2.890248 | 2.889617 | 12.25904 | 10.60222
2018-04-02 02:13 | 139243.7 | 300.0044 | 6 | 16 | 3.383777 | 0 | 2.890176 | 2.889314 | 12.25837 | 10.59989
2018-04-02 04:38 | 147929.4 | 300.0028 | 6 | 17 | 3.383342 | 0 | 2.888937 | 2.888461 | 12.25438 | 10.59734
2018-04-02 07:02 | 156612 | 300.003 | 6 | 18 | 3.383691 | 0 | 2.888455 | 2.887781 | 12.25231 | 10.59453
2018-04-02 09:27 | 165296.5 | 300.003 | 6 | 19 | 3.382734 | 0 | 2.888041 | 2.887632 | 12.25106 | 10.59373
2018-04-02 11:52 | 173977.9 | 300.0036 | 6 | 20 | 3.382128 | 0 | 2.887394 | 2.887078 | 12.24762 | 10.59272
2018-04-02 14:17 | 182660.5 | 300.003 | 6 | 21 | 3.383274 | 0 | 2.888077 | 2.887431 | 12.25029 | 10.59475
2018-04-02 16:41 | 191344.6 | 300.0046 | 6 | 22 | 3.382671 | 0 | 2.886221 | 2.886015 | 12.24427 | 10.589
2018-04-02 19:06 | 200024.3 | 300.0039 | 6 | 23 | 3.384684 | 0 | 2.885356 | 2.884469 | 12.23999 | 10.5805
2018-04-02 21:31 | 208707.8 | 300.0021 | 6 | 24 | 3.383147 | 0 | 2.884769 | 2.884776 | 12.23903 | 10.58408
2018-04-02 23:55 | 217389.7 | 300.0023 | 6 | 25 | 3.383412 | 0 | 2.884945 | 2.884486 | 12.23891 | 10.5822
2018-04-03 02:20 | 226069.1 | 300.0028 | 6 | 26 | 3.38309 | 0 | 2.884375 | 2.884059 | 12.236 | 10.58132
2018-04-03 04:45 | 234749.6 | 300.0037 | 6 | 27 | 3.382596 | 0 | 2.884162 | 2.883886 | 12.23542 | 10.5812
2018-04-03 07:09 | 243428.5 | 300.0038 | 6 | 28 | 3.382891 | 0 | 2.883924 | 2.883467 | 12.23398 | 10.57936
2018-04-03 09:34 | 252109.3 | 300.0044 | 6 | 29 | 3.383502 | 0 | 2.883583 | 2.882985 | 12.23325 | 10.57572
2018-04-03 11:59 | 260788.8 | 300.0046 | 6 | 30 | 3.384251 | 0 | 2.883359 | 2.882837 | 12.23252 | 10.57701
2018-04-03 14:23 | 269472.4 | 300.0038 | 6 | 31 | 3.382387 | 0 | 2.88114 | 2.881289 | 12.22506 | 10.56846
2018-04-03 16:48 | 278158.1 | 300.0044 | 6 | 32 | 3.383887 | 0 | 2.881647 | 2.881064 | 12.2272 | 10.56556
2018-04-03 19:13 | 286845.2 | 300.0022 | 6 | 33 | 3.381897 | 0 | 2.881402 | 2.88166 | 12.22693 | 10.57229
2018-04-03 21:38 | 295531.7 | 300.0046 | 6 | 34 | 3.379997 | 0 | 2.882064 | 2.882238 | 12.22874 | 10.57539
2018-04-04 00:02 | 304211.8 | 300.0021 | 6 | 35 | 3.381598 | 0 | 2.881726 | 2.881046 | 12.22557 | 10.56829
2018-04-04 02:27 | 312891.6 | 300.0022 | 6 | 36 | 3.381173 | 0 | 2.881639 | 2.88149 | 12.22569 | 10.57263
2018-04-04 04:52 | 321572.4 | 300.0021 | 6 | 37 | 3.379426 | 0 | 2.880891 | 2.881059 | 12.22328 | 10.57144
2018-04-04 07:16 | 330246.1 | 300.0005 | 6 | 38 | 3.38094 | 0 | 2.880366 | 2.879707 | 12.21944 | 10.56402
2018-04-04 09:41 | 338921.9 | 300.0039 | 6 | 39 | 3.383394 | 0 | 2.880716 | 2.879792 | 12.22193 | 10.56433
2018-04-04 12:06 | 347604.4 | 300.0039 | 6 | 40 | 3.383009 | 0 | 2.878918 | 2.878894 | 12.21699 | 10.56046
2018-04-04 14:30 | 356279.6 | 300.0027 | 6 | 41 | 3.3833 | 0 | 2.877156 | 2.876924 | 12.209 | 10.55024
2018-04-04 18:22 | 364955.6 | 300.0031 | 6 | 42 | 3.380633 | 0 | 2.878241 | 2.878133 | 12.21311 | 10.55508
2018-04-04 20:47 | 373647.7 | 300.0014 | 6 | 43 | 3.382626 | 0 | 2.896267 | 2.879238 | 12.29225 | 10.56308
2018-04-04 23:12 | 382335.1 | 300.0014 | 6 | 44 | 3.3825 | 0 | 2.894008 | 2.877558 | 12.28188 | 10.55494
2018-04-05 01:37 | 391014.4 | 300.0006 | 6 | 45 | 3.385256 | 0 | 2.894747 | 2.877559 | 12.28347 | 10.55475
2018-04-05 04:01 | 399696.4 | 300.0013 | 6 | 46 | 3.384221 | 0 | 2.894076 | 2.877655 | 12.28153 | 10.55899
2018-04-05 06:26 | 408378.6 | 300.0014 | 6 | 47 | 3.38335 | 0 | 2.893103 | 2.876762 | 12.27765 | 10.55387
2018-04-05 08:51 | 417059 | 300.0022 | 6 | 48 | 3.383877 | 0 | 2.89415 | 2.877484 | 12.2806 | 10.55647
2018-04-05 11:15 | 425729.5 | 300.0022 | 6 | 49 | 3.382915 | 0 | 2.892212 | 2.876389 | 12.27243 | 10.55396
2018-04-05 13:40 | 434413.7417 | 300.0013 | 6 | 50 | 3.383347 | 0 | 2.89363 | 2.877164 | 12.27967 | 10.55727
2018-04-05 14:08 | 436072.8 | 1658.9766 | 8 | 51 | 4.200014 | 3.260169 | 1.502283 | 0 | 6.106934 | 0

## Channel_19_1
Date_Time | Test_Time(s) | Step_Time(s) | Step_Index | Cycle_Index | Voltage(V) | Current(A) | Charge_Capacity(Ah) | Discharge_Capacity(Ah) | Charge_Energy(Wh) | Discharge_Energy(Wh) | ACR(Ohm) | Internal Resistance(Ohm) | dV/dt(V/s) | dI/dt(A/s)
2018-03-31 11:32 | 10.0016 | 10.0014 | 1 | 1 | 3.531952 | 0 | 0 | 0 | 0 | 0 |  |  | -0.0003318787
2018-03-31 11:32 | 10.0037 | 10.0035 | 1 | 1 | 3.531952 | 0 | 0 | 0 | 0 | 0 |  |  | -0.0003318787
2018-03-31 11:34 | 130.0827 | 120.0012 | 2 | 1 | 4.124492 | 4.890172 | 0.1624078 | 0 | 0.6586968 | 0 |  |  | -0.0003318787
2018-03-31 11:36 | 250.0824 | 240.0009 | 2 | 1 | 4.149794 | 4.890128 | 0.3253863 | 0 | 1.332774 | 0 |  |  | -0.0003318787
2018-03-31 11:38 | 370.082 | 360.0005 | 2 | 1 | 4.175709 | 4.890126 | 0.4884011 | 0 | 2.011463 | 0 |  |  | -0.0003318787
2018-03-31 11:40 | 490.0817 | 480.0002 | 2 | 1 | 4.195731 | 4.890128 | 0.6514055 | 0 | 2.693779 | 0 |  |  | -0.0003318787
2018-03-31 11:42 | 610.0821 | 600.0006 | 2 | 1 | 4.200325 | 4.645545 | 0.8112665 | 0 | 3.365151 | 0 |  |  | -0.0003318787
2018-03-31 11:44 | 730.0825 | 720.001 | 2 | 1 | 4.200285 | 4.325233 | 0.9606519 | 0 | 3.992611 | 0 |  |  | -0.0003318787
2018-03-31 11:46 | 850.0837 | 840.0022 | 2 | 1 | 4.200262 | 4.031276 | 1.099889 | 0 | 4.577443 | 0 |  |  | -0.0003318787
2018-03-31 11:48 | 970.0817 | 960.0002 | 2 | 1 | 4.200298 | 3.763276 | 1.2297 | 0 | 5.122686 | 0 |  |  | -0.0003318787
2018-03-31 11:50 | 1090.0821 | 1080.0006 | 2 | 1 | 4.200248 | 3.49159 | 1.350598 | 0 | 5.630489 | 0 |  |  | -0.0003318787
2018-03-31 11:52 | 1190.2524 | 1180.1709 | 2 | 1 | 4.200279 | 3.259994 | 1.444541 | 0 | 6.025075 | 0 |  |  | -0.0003318787
2018-03-31 11:54 | 1310.265904 | 120.0015 | 3 | 1 | 4.220351 | 3.259995 | 1.552809 | 0 | 6.480826 | 0 |  |  | -0.0003318787
2018-03-31 11:56 | 1430.264604 | 240.0002 | 3 | 1 | 4.243405 | 3.260056 | 1.661469 | 0 | 6.940645 | 0 |  |  | -0.0003318787
2018-03-31 11:58 | 1550.265104 | 360.0007 | 3 | 1 | 4.268188 | 3.26003 | 1.770131 | 0 | 7.403059 | 0 |  |  | -0.0003318787
2018-03-31 12:00 | 1670.265504 | 480.0011 | 3 | 1 | 4.296598 | 3.260007 | 1.878813 | 0 | 7.868438 | 0 |  |  | -0.0003318787
2018-03-31 12:02 | 1790.265904 | 600.0015 | 3 | 1 | 4.32919 | 3.260003 | 1.987471 | 0 | 8.337053 | 0 |  |  | -0.0003318787
2018-03-31 12:04 | 1910.264604 | 720.0002 | 3 | 1 | 4.363018 | 3.260016 | 2.096139 | 0 | 8.809316 | 0 |  |  | -0.0003318787
2018-03-31 12:06 | 2030.265104 | 840.0007 | 3 | 1 | 4.398821 | 3.260026 | 2.204792 | 0 | 9.285303 | 0 |  |  | -0.0003318787
2018-03-31 12:08 | 2150.266404 | 960.002 | 3 | 1 | 4.400304 | 2.823159 | 2.305919 | 0 | 9.730289 | 0 |  |  | -0.0003318787
2018-03-31 12:10 | 2270.265204 | 1080.0008 | 3 | 1 | 4.400274 | 2.445498 | 2.393615 | 0 | 10.11618 | 0 |  |  | -0.0003318787
2018-03-31 12:12 | 2390.265604 | 1200.0012 | 3 | 1 | 4.400242 | 2.124143 | 2.469589 | 0 | 10.45048 | 0 |  |  | -0.0003318787
2018-03-31 12:14 | 2510.266804 | 1320.0024 | 3 | 1 | 4.400274 | 1.855489 | 2.535799 | 0 | 10.74183 | 0 |  |  | -0.0003318787
2018-03-31 12:16 | 2630.265604 | 1440.0012 | 3 | 1 | 4.400245 | 1.62893 | 2.593786 | 0 | 10.99699 | 0 |  |  | -0.0003318787
2018-03-31 12:18 | 2750.264604 | 1560.0002 | 3 | 1 | 4.400273 | 1.428267 | 2.644683 | 0 | 11.22094 | 0 |  |  | -0.0003318787
2018-03-31 12:20 | 2870.264904 | 1680.0005 | 3 | 1 | 4.400241 | 1.250546 | 2.68922 | 0 | 11.41692 | 0 |  |  | -0.0003318787
2018-03-31 12:22 | 2990.266004 | 1800.0016 | 3 | 1 | 4.400256 | 1.107526 | 2.728432 | 0 | 11.58946 | 0 |  |  | -0.0003318787
2018-03-31 12:24 | 3110.265604 | 1920.0012 | 3 | 1 | 4.40027 | 0.9864788 | 2.763238 | 0 | 11.74262 | 0 |  |  | -0.0003318787
2018-03-31 12:26 | 3230.266104 | 2040.0017 | 3 | 1 | 4.400236 | 0.880744 | 2.794313 | 0 | 11.87935 | 0 |  |  | -0.0003318787
2018-03-31 12:28 | 3350.265604 | 2160.0012 | 3 | 1 | 4.400208 | 0.7837381 | 2.822028 | 0 | 12.0013 | 0 |  |  | -0.0003318787
2018-03-31 12:30 | 3470.264404 | 2280 | 3 | 1 | 4.400262 | 0.7024059 | 2.84673 | 0 | 12.11 | 0 |  |  | -0.0003318787
2018-03-31 12:31 | 3553.447504 | 2363.1831 | 3 | 1 | 4.400147 | 0.6519823 | 2.862367 | 0 | 12.17881 | 0 |  |  | -0.0003318787
2018-03-31 12:33 | 3673.492812 | 120.0014 | 4 | 1 | 4.331088 | 0 | 2.862367 | 0 | 12.17881 | 0 |  |  | -0.0003318787
2018-03-31 12:35 | 3793.491612 | 240.0002 | 4 | 1 | 4.325159 | 0 | 2.862367 | 0 | 12.17881 | 0 |  |  | -0.0003318787
2018-03-31 12:36 | 3853.494412 | 300.003 | 4 | 1 | 4.323468 | 0 | 2.862367 | 0 | 12.17881 | 0 |  |  | -0.0003318787
2018-03-31 12:38 | 3973.57342 | 120.0006 | 5 | 1 | 4.076283 | -2.282039 | 2.862367 | 0.07605407 | 12.17881 | 0.3125785 |  |  | -0.0003318787
2018-03-31 12:40 | 4093.57382 | 240.001 | 5 | 1 | 4.042075 | -2.281916 | 2.862367 | 0.1521263 | 12.17881 | 0.6213154 |  |  | -0.0003318787
2018-03-31 12:42 | 4213.57342 | 360.0006 | 5 | 1 | 4.012453 | -2.282125 | 2.862367 | 0.2281866 | 12.17881 | 0.9276135 |  |  | -0.0003318787
2018-03-31 12:44 | 4333.57352 | 480.0007 | 5 | 1 | 3.983339 | -2.282021 | 2.862367 | 0.3042509 | 12.17881 | 1.231708 |  |  | -0.0003318787
2018-03-31 12:46 | 4453.57422 | 600.0014 | 5 | 1 | 3.953084 | -2.282029 | 2.862367 | 0.3803148 | 12.17881 | 1.533552 |  |  | -0.0003318787
2018-03-31 12:48 | 4573.57382 | 720.001 | 5 | 1 | 3.924281 | -2.281987 | 2.862367 | 0.4563828 | 12.17881 | 1.833144 |  |  | -0.0003318787
2018-03-31 12:50 | 4693.57432 | 840.0015 | 5 | 1 | 3.897249 | -2.281996 | 2.862367 | 0.5324417 | 12.17881 | 2.130582 |  |  | -0.0003318787
2018-03-31 12:52 | 4813.57382 | 960.001 | 5 | 1 | 3.871408 | -2.282039 | 2.862367 | 0.6085163 | 12.17881 | 2.426084 |  |  | -0.0003318787
2018-03-31 12:54 | 4933.57342 | 1080.0006 | 5 | 1 | 3.844453 | -2.281992 | 2.862367 | 0.6845723 | 12.17881 | 2.719518 |  |  | -0.0003318787
2018-03-31 12:56 | 5053.57382 | 1200.001 | 5 | 1 | 3.816768 | -2.282004 | 2.862367 | 0.7606487 | 12.17881 | 3.010921 |  |  | -0.0003318787
2018-03-31 12:58 | 5173.57382 | 1320.001 | 5 | 1 | 3.792187 | -2.282078 | 2.862367 | 0.8367145 | 12.17881 | 3.300294 |  |  | -0.0003318787
2018-03-31 13:00 | 5293.57382 | 1440.001 | 5 | 1 | 3.770483 | -2.281974 | 2.862367 | 0.9127718 | 12.17881 | 3.587874 |  |  | -0.0003318787
2018-03-31 13:02 | 5413.57432 | 1560.0015 | 5 | 1 | 3.7497 | -2.282029 | 2.862367 | 0.988835 | 12.17881 | 3.873877 |  |  | -0.0003318787
2018-03-31 13:04 | 5533.57302 | 1680.0002 | 5 | 1 | 3.72799 | -2.282011 | 2.862367 | 1.064901 | 12.17881 | 4.15828 |  |  | -0.0003318787
2018-03-31 13:06 | 5653.57342 | 1800.0006 | 5 | 1 | 3.707695 | -2.281953 | 2.862367 | 1.14097 | 12.17881 | 4.44108 |  |  | -0.0003318787
2018-03-31 13:08 | 5773.57302 | 1920.0002 | 5 | 1 | 3.688967 | -2.281974 | 2.862367 | 1.217039 | 12.17881 | 4.722398 |  |  | -0.0003318787
2018-03-31 13:10 | 5893.57342 | 2040.0006 | 5 | 1 | 3.671623 | -2.282044 | 2.862367 | 1.29311 | 12.17881 | 5.002358 |  |  | -0.0003318787
2018-03-31 13:12 | 6013.57312 | 2160.0003 | 5 | 1 | 3.654226 | -2.282029 | 2.862367 | 1.369163 | 12.17881 | 5.280942 |  |  | -0.0003318787
2018-03-31 13:14 | 6133.57342 | 2280.0006 | 5 | 1 | 3.637032 | -2.281973 | 2.862367 | 1.44524 | 12.17881 | 5.558275 |  |  | -0.0003318787
2018-03-31 13:16 | 6253.57302 | 2400.0002 | 5 | 1 | 3.621969 | -2.281969 | 2.862367 | 1.521293 | 12.17881 | 5.834299 |  |  | -0.0003318787
2018-03-31 13:18 | 6373.57432 | 2520.0015 | 5 | 1 | 3.608568 | -2.282031 | 2.862367 | 1.597369 | 12.17881 | 6.109318 |  |  | -0.0003318787
2018-03-31 13:20 | 6493.57302 | 2640.0002 | 5 | 1 | 3.595748 | -2.281982 | 2.862367 | 1.673426 | 12.17881 | 6.383284 |  |  | -0.0003318787
2018-03-31 13:22 | 6613.57342 | 2760.0006 | 5 | 1 | 3.582473 | -2.282005 | 2.862367 | 1.749497 | 12.17881 | 6.656316 |  |  | -0.0003318787
2018-03-31 13:24 | 6733.57312 | 2880.0003 | 5 | 1 | 3.570483 | -2.282018 | 2.862367 | 1.825562 | 12.17881 | 6.928344 |  |  | -0.0003318787
2018-03-31 13:26 | 6853.57422 | 3000.0014 | 5 | 1 | 3.559725 | -2.281967 | 2.862367 | 1.901629 | 12.17881 | 7.199525 |  |  | -0.0003318787
2018-03-31 13:28 | 6973.57382 | 3120.001 | 5 | 1 | 3.550003 | -2.282032 | 2.862367 | 1.977699 | 12.17881 | 7.46995 |  |  | -0.0003318787
2018-03-31 13:30 | 7093.57422 | 3240.0014 | 5 | 1 | 3.539013 | -2.282025 | 2.862367 | 2.053763 | 12.17881 | 7.739571 |  |  | -0.0003318787
2018-03-31 13:32 | 7213.57382 | 3360.001 | 5 | 1 | 3.526627 | -2.282049 | 2.862367 | 2.129833 | 12.17881 | 8.008309 |  |  | -0.0003318787
2018-03-31 13:34 | 7333.57342 | 3480.0006 | 5 | 1 | 3.515376 | -2.282036 | 2.862367 | 2.205896 | 12.17881 | 8.276129 |  |  | -0.0003318787
2018-03-31 13:36 | 7453.57302 | 3600.0002 | 5 | 1 | 3.504005 | -2.282016 | 2.862367 | 2.281957 | 12.17881 | 8.543077 |  |  | -0.0003318787
2018-03-31 13:38 | 7573.57422 | 3720.0014 | 5 | 1 | 3.490717 | -2.282091 | 2.862367 | 2.358033 | 12.17881 | 8.809157 |  |  | -0.0003318787
2018-03-31 13:40 | 7693.57302 | 3840.0002 | 5 | 1 | 3.473638 | -2.282092 | 2.862367 | 2.434085 | 12.17881 | 9.074016 |  |  | -0.0003318787
2018-03-31 13:42 | 7813.57422 | 3960.0014 | 5 | 1 | 3.454235 | -2.282084 | 2.862367 | 2.510163 | 12.17881 | 9.337553 |  |  | -0.0003318787
2018-03-31 13:44 | 7933.57382 | 4080.001 | 5 | 1 | 3.4304 | -2.282072 | 2.862367 | 2.586217 | 12.17881 | 9.599401 |  |  | -0.0003318787
2018-03-31 13:46 | 8053.57432 | 4200.0015 | 5 | 1 | 3.396724 | -2.282067 | 2.862367 | 2.662285 | 12.17881 | 9.859159 |  |  | -0.0003318787
2018-03-31 13:48 | 8173.57302 | 4320.0002 | 5 | 1 | 3.342343 | -2.282021 | 2.862367 | 2.738351 | 12.17881 | 10.11565 |  |  | -0.0003318787
2018-03-31 13:50 | 8293.57422 | 4440.0014 | 5 | 1 | 3.245325 | -2.282039 | 2.862367 | 2.814429 | 12.17881 | 10.36662 |  |  | -0.0003318787
2018-03-31 13:52 | 8413.57382 | 4560.001 | 5 | 1 | 3.024606 | -2.282111 | 2.862367 | 2.890491 | 12.17881 | 10.6065 |  |  | -0.0003318787
2018-03-31 13:53 | 8420.98042 | 4567.4076 | 5 | 1 | 2.999995 | -2.282058 | 2.862367 | 2.89518 | 12.17881 | 10.62063 |  |  | -0.0003318787
2018-03-31 13:55 | 8541.025356 | 120.0012 | 6 | 1 | 3.3712 | 0 | 2.862367 | 2.89518 | 12.17881 | 10.62063 |  |  | -0.0003318787
2018-03-31 13:57 | 8661.024956 | 240.0008 | 6 | 1 | 3.389052 | 0 | 2.862367 | 2.89518 | 12.17881 | 10.62063 |  |  | -0.0003318787
2018-03-31 13:58 | 8721.026956 | 300.0028 | 6 | 1 | 3.393806 | 0 | 2.862367 | 2.89518 | 12.17881 | 10.62063 |  |  | -0.0003318787
2018-03-31 13:58 | 8721.03624 | 0.0024 | 7 | 2 | 3.394016 | 0 | 0 | 0 | 0 | 0 |  |  | -0.0003318787
2018-03-31 14:00 | 8841.114288 | 120.0015 | 2 | 2 | 4.086115 | 4.890046 | 0.1623882 | 2.251e-09 | 0.6451951 | 7.64e-09 |  |  | -0.0003318787
2018-03-31 14:02 | 8961.113788 | 240.001 | 2 | 2 | 4.115109 | 4.8901 | 0.3253676 | 2.251e-09 | 1.313336 | 7.64e-09 |  |  | -0.0003318787
2018-03-31 14:04 | 9081.113388 | 360.0006 | 2 | 2 | 4.146221 | 4.890111 | 0.4883708 | 2.251e-09 | 1.986763 | 7.64e-09 |  |  | -0.0003318787
2018-03-31 14:06 | 9201.112988 | 480.0002 | 2 | 2 | 4.171456 | 4.890044 | 0.651397 | 2.251e-09 | 2.66483 | 7.64e-09 |  |  | -0.0003318787
2018-03-31 14:08 | 9321.113388 | 600.0006 | 2 | 2 | 4.195853 | 4.890088 | 0.8143678 | 2.251e-09 | 3.346608 | 7.64e-09 |  |  | -0.0003318787
2018-03-31 14:10 | 9441.113188 | 720.0004 | 2 | 2 | 4.200303 | 4.584374 | 0.9729562 | 2.251e-09 | 4.012663 | 7.64e-09 |  |  | -0.0003318787
2018-03-31 14:12 | 9561.113588 | 840.0008 | 2 | 2 | 4.200257 | 4.24952 | 1.120138 | 2.251e-09 | 4.63087 | 7.64e-09 |  |  | -0.0003318787
2018-03-31 14:14 | 9681.113988 | 960.0012 | 2 | 2 | 4.200279 | 3.939019 | 1.256588 | 2.251e-09 | 5.203997 | 7.64e-09 |  |  | -0.0003318787
2018-03-31 14:16 | 9801.112788 | 1080 | 2 | 2 | 4.200266 | 3.631564 | 1.38275 | 2.251e-09 | 5.733913 | 7.64e-09 |  |  | -0.0003318787
2018-03-31 14:18 | 9921.113988 | 1200.0012 | 2 | 2 | 4.200264 | 3.326331 | 1.498627 | 2.251e-09 | 6.220626 | 7.64e-09 |  |  | -0.0003318787
2018-03-31 14:18 | 9949.392688 | 1228.2799 | 2 | 2 | 4.200276 | 3.25999 | 1.524493 | 2.251e-09 | 6.329271 | 7.64e-09 |  |  | -0.0003318787
2018-03-31 14:20 | 10069.41 | 120.0006 | 3 | 2 | 4.221098 | 3.260007 | 1.632756 | 2.251e-09 | 6.785022 | 7.64e-09 |  |  | -0.0003318787
2018-03-31 14:22 | 10189.41 | 240.001 | 3 | 2 | 4.245532 | 3.259963 | 1.74142 | 2.251e-09 | 7.245016 | 7.64e-09 |  |  | -0.0003318787
2018-03-31 14:24 | 10309.41 | 360.0005 | 3 | 2 | 4.273109 | 3.259995 | 1.850091 | 2.251e-09 | 7.707843 | 7.64e-09 |  |  | -0.0003318787
2018-03-31 14:26 | 10429.41 | 480.0001 | 3 | 2 | 4.304943 | 3.25999 | 1.958751 | 2.251e-09 | 8.173862 | 7.64e-09 |  |  | -0.0003318787
2018-03-31 14:28 | 10549.41 | 600.0014 | 3 | 2 | 4.338206 | 3.260015 | 2.06742 | 2.251e-09 | 8.643476 | 7.64e-09 |  |  | -0.0003318787
2018-03-31 14:30 | 10669.41 | 720.001 | 3 | 2 | 4.373224 | 3.259971 | 2.176078 | 2.251e-09 | 9.116739 | 7.64e-09 |  |  | -0.0003318787
2018-03-31 14:32 | 10789.41 | 840.0015 | 3 | 2 | 4.40031 | 3.103425 | 2.283972 | 2.251e-09 | 9.590418 | 7.64e-09 |  |  | -0.0003318787
2018-03-31 14:34 | 10909.41 | 960.0011 | 3 | 2 | 4.40029 | 2.677901 | 2.380144 | 2.251e-09 | 10.0136 | 7.64e-09 |  |  | -0.0003318787
2018-03-31 14:36 | 11029.41 | 1080.0023 | 3 | 2 | 4.400298 | 2.317248 | 2.463162 | 2.251e-09 | 10.37890625 | 7.64e-09 |  |  | -0.0003318787
2018-03-31 14:38 | 11149.41 | 1200.0011 | 3 | 2 | 4.400266 | 2.018467 | 2.535271 | 2.251e-09 | 10.69621 | 7.64e-09 |  |  | -0.0003318787
2018-03-31 14:40 | 11269.41 | 1320.0008 | 3 | 2 | 4.400274 | 1.766306 | 2.598228 | 2.251e-09 | 10.97323 | 7.64e-09 |  |  | -0.0003318787
2018-03-31 14:42 | 11389.41 | 1440.0019 | 3 | 2 | 4.400231 | 1.544447 | 2.653316 | 2.251e-09 | 11.21564 | 7.64e-09 |  |  | -0.0003318787
2018-03-31 14:44 | 11509.41 | 1560.0002 | 3 | 2 | 4.40023 | 1.345772 | 2.701412 | 2.251e-09 | 11.42727 | 7.64e-09 |  |  | -0.0003318787
2018-03-31 14:46 | 11629.41 | 1680.0019 | 3 | 2 | 4.400266 | 1.186281 | 2.743519 | 2.251e-09 | 11.61255 | 7.64e-09 |  |  | -0.0003318787
2018-03-31 14:48 | 11749.41 | 1800.0001 | 3 | 2 | 4.400275 | 1.052993 | 2.780751 | 2.251e-09 | 11.77638 | 7.64e-09 |  |  | -0.0003318787
2018-03-31 14:50 | 11869.41 | 1920.0003 | 3 | 2 | 4.400183 | 0.9378586 | 2.813896 | 2.251e-09 | 11.92223 | 7.64e-09 |  |  | -0.0003318787
2018-03-31 14:52 | 11989.41 | 2040.0008 | 3 | 2 | 4.400211 | 0.8348017 | 2.843431 | 2.251e-09 | 12.05219 | 7.64e-09 |  |  | -0.0003318787
2018-03-31 14:54 | 12109.41 | 2160.0003 | 3 | 2 | 4.400196 | 0.7437534 | 2.869677 | 2.251e-09 | 12.16768 | 7.64e-09 |  |  | -0.0003318787
2018-03-31 14:56 | 12229.41 | 2280.0015 | 3 | 2 | 4.400211 | 0.6691122 | 2.893193 | 2.251e-09 | 12.27115 | 7.64e-09 |  |  | -0.0003318787
2018-03-31 14:56 | 12260.53 | 2311.1219 | 3 | 2 | 4.400214 | 0.6519928 | 2.898901 | 2.251e-09 | 12.29627 | 7.64e-09 |  |  | -0.0003318787
2018-03-31 14:58 | 12380.57 | 120.0003 | 4 | 2 | 4.331449 | 0 | 2.898901 | 2.251e-09 | 12.29627 | 7.64e-09 |  |  | -0.0003318787
2018-03-31 15:00 | 12500.57 | 240.0007 | 4 | 2 | 4.325592 | 0 | 2.898901 | 2.251e-09 | 12.29627 | 7.64e-09 |  |  | -0.0003318787
2018-03-31 15:01 | 12560.58 | 300.0027 | 4 | 2 | 4.323949 | 0 | 2.898901 | 2.251e-09 | 12.29627 | 7.64e-09 |  |  | -0.0003318787
2018-03-31 15:03 | 12680.65 | 120.0014 | 5 | 2 | 4.077909 | -2.282076 | 2.898901 | 0.07605851 | 12.29627 | 0.312682 |  |  | -0.0003318787
2018-03-31 15:05 | 12800.65 | 240.001 | 5 | 2 | 4.04395 | -2.282101 | 2.898901 | 0.152115 | 12.29627 | 0.621489 |  |  | -0.0003318787
2018-03-31 15:07 | 12920.65 | 360.0014 | 5 | 2 | 4.014333 | -2.281984 | 2.898901 | 0.2281894 | 12.29627 | 0.9279971 |  |  | -0.0003318787
2018-03-31 15:09 | 13040.65 | 480.001 | 5 | 2 | 3.984716 | -2.28198 | 2.898901 | 0.3042571 | 12.29627 | 1.232237 |  |  | -0.0003318787
2018-03-31 15:11 | 13160.65 | 600.0014 | 5 | 2 | 3.954182 | -2.282061 | 2.898901 | 0.3803143 | 12.29627 | 1.534142 |  |  | -0.0003318787
2018-03-31 15:13 | 13280.65 | 720.001 | 5 | 2 | 3.925647 | -2.282043 | 2.898901 | 0.4563877 | 12.29627 | 1.833854 |  |  | -0.0003318787
2018-03-31 15:15 | 13400.65 | 840.0015 | 5 | 2 | 3.898825 | -2.281962 | 2.898901 | 0.5324503 | 12.29627 | 2.131416 |  |  | -0.0003318787
2018-03-31 15:17 | 13520.65 | 960.0006 | 5 | 2 | 3.872597 | -2.281987 | 2.898901 | 0.6085178 | 12.29627 | 2.426996 |  |  | -0.0003318787
2018-03-31 15:19 | 13640.65 | 1080.0006 | 5 | 2 | 3.845012 | -2.282065 | 2.898901 | 0.6845843 | 12.29627 | 2.720537 |  |  | -0.0003318787
2018-03-31 15:21 | 13760.65 | 1200.0011 | 5 | 2 | 3.817656 | -2.282005 | 2.898901 | 0.7606468 | 12.29627 | 3.011938 |  |  | -0.0003318787
2018-03-31 15:23 | 13880.65 | 1320.0006 | 5 | 2 | 3.79319 | -2.282084 | 2.898901 | 0.8367168 | 12.29627 | 3.301398 |  |  | -0.0003318787
2018-03-31 15:25 | 14000.65 | 1440.0003 | 5 | 2 | 3.771547 | -2.282034 | 2.898901 | 0.9127784 | 12.29627 | 3.589082 |  |  | -0.0003318787
2018-03-31 15:27 | 14120.65 | 1560.0014 | 5 | 2 | 3.750266 | -2.281991 | 2.898901 | 0.9888422 | 12.29627 | 3.875152 |  |  | -0.0003318787
2018-03-31 15:29 | 14240.65 | 1680.001 | 5 | 2 | 3.728444 | -2.282074 | 2.898901 | 1.064913 | 12.29627 | 4.159603 |  |  | -0.0003318787
2018-03-31 15:31 | 14360.65 | 1800.0006 | 5 | 2 | 3.70852 | -2.282084 | 2.898901 | 1.140984 | 12.29627 | 4.44246 |  |  | -0.0003318787
2018-03-31 15:33 | 14480.65 | 1920.0019 | 5 | 2 | 3.69008 | -2.282014 | 2.898901 | 1.217041 | 12.29627 | 4.723806 |  |  | -0.0003318787
2018-03-31 15:35 | 14600.65 | 2040.0014 | 5 | 2 | 3.672364 | -2.281962 | 2.898901 | 1.293112 | 12.29627 | 5.003841 |  |  | -0.0003318787
2018-03-31 15:37 | 14720.65 | 2160.0003 | 5 | 2 | 3.65431 | -2.282092 | 2.898901 | 1.369182 | 12.29627 | 5.282515 |  |  | -0.0003318787
2018-03-31 15:39 | 14840.65 | 2280.0015 | 5 | 2 | 3.637208 | -2.282085 | 2.898901 | 1.445251 | 12.29627 | 5.559828 |  |  | -0.0003318787
2018-03-31 15:41 | 14960.65 | 2400.001 | 5 | 2 | 3.62226 | -2.282125 | 2.898901 | 1.521311 | 12.29627 | 5.835894 |  |  | -0.0003318787
2018-03-31 15:43 | 15080.65 | 2520.0014 | 5 | 2 | 3.608994 | -2.282022 | 2.898901 | 1.597382 | 12.29627 | 6.110931 |  |  | -0.0003318787
2018-03-31 15:45 | 15200.65 | 2640.001 | 5 | 2 | 3.595876 | -2.282051 | 2.898901 | 1.673446 | 12.29627 | 6.384949 |  |  | -0.0003318787
2018-03-31 15:47 | 15320.65 | 2760.0014 | 5 | 2 | 3.582294 | -2.281978 | 2.898901 | 1.749513 | 12.29627 | 6.657953 |  |  | -0.0003318787
2018-03-31 15:49 | 15440.65 | 2880.0019 | 5 | 2 | 3.570603 | -2.281984 | 2.898901 | 1.825578 | 12.29627 | 6.929982 |  |  | -0.0003318787
2018-03-31 15:51 | 15560.65 | 3000.0006 | 5 | 2 | 3.560319 | -2.282004 | 2.898901 | 1.901645 | 12.29627 | 7.201188 |  |  | -0.0003318787
2018-03-31 15:53 | 15680.65 | 3120.0002 | 5 | 2 | 3.550184 | -2.281984 | 2.898901 | 1.977703 | 12.29627 | 7.471597 |  |  | -0.0003318787
2018-03-31 15:55 | 15800.65 | 3240.0014 | 5 | 2 | 3.538568 | -2.282071 | 2.898901 | 2.053778 | 12.29627 | 7.741251 |  |  | -0.0003318787
2018-03-31 15:57 | 15920.65 | 3360.0002 | 5 | 2 | 3.526529 | -2.282067 | 2.898901 | 2.129837 | 12.29627 | 8.009918 |  |  | -0.0003318787
2018-03-31 15:59 | 16040.65 | 3480.0006 | 5 | 2 | 3.515271 | -2.282125 | 2.898901 | 2.205907 | 12.29627 | 8.277758 |  |  | -0.0003318787
2018-03-31 16:01 | 16160.65 | 3600.0002 | 5 | 2 | 3.504021 | -2.281973 | 2.898901 | 2.281965 | 12.29627 | 8.544699 |  |  | -0.0003318787
2018-03-31 16:03 | 16280.65 | 3720.0014 | 5 | 2 | 3.490545 | -2.282031 | 2.898901 | 2.358035 | 12.29627 | 8.810758 |  |  | -0.0003318787
2018-03-31 16:05 | 16400.65 | 3840.0002 | 5 | 2 | 3.473137 | -2.282018 | 2.898901 | 2.434105 | 12.29627 | 9.075636 |  |  | -0.0003318787
2018-03-31 16:07 | 16520.65 | 3960.0006 | 5 | 2 | 3.454528 | -2.281989 | 2.898901 | 2.51017 | 12.29627 | 9.339127 |  |  | -0.0003318787
2018-03-31 16:09 | 16640.65 | 4080.001 | 5 | 2 | 3.431293 | -2.282101 | 2.898901 | 2.586236 | 12.29627 | 9.601055 |  |  | -0.0003318787
2018-03-31 16:11 | 16760.65 | 4200.0007 | 5 | 2 | 3.397428 | -2.281989 | 2.898901 | 2.662292 | 12.29627 | 9.860838 |  |  | -0.0003318787
2018-03-31 16:13 | 16880.65 | 4320.0002 | 5 | 2 | 3.343075 | -2.281999 | 2.898901 | 2.738366 | 12.29627 | 10.11741 |  |  | -0.0003318787
2018-03-31 16:15 | 17000.65 | 4440.0014 | 5 | 2 | 3.249198 | -2.282044 | 2.898901 | 2.814421 | 12.29627 | 10.36844 |  |  | -0.0003318787
2018-03-31 16:17 | 17120.65 | 4560.001 | 5 | 2 | 3.038363 | -2.281999 | 2.898901 | 2.890493 | 12.29627 | 10.60893 |  |  | -0.0003318787
2018-03-31 16:18 | 17132.61 | 4571.955 | 5 | 2 | 2.999999 | -2.282024 | 2.898901 | 2.898071 | 12.29627 | 10.63181 |  |  | -0.0003318787
2018-03-31 16:20 | 17252.65 | 120.0012 | 6 | 2 | 3.370856 | 0 | 2.898901 | 2.898071 | 12.29627 | 10.63181 |  |  | -0.0003318787
2018-03-31 16:22 | 17372.65 | 240 | 6 | 2 | 3.38768 | 0 | 2.898901 | 2.898071 | 12.29627 | 10.63181 |  |  | -0.0003318787
2018-03-31 16:23 | 17432.65 | 300.002 | 6 | 2 | 3.391932 | 0 | 2.898901 | 2.898071 | 12.29627 | 10.63181 |  |  | -0.0003318787
2018-03-31 16:23 | 17432.66 | 0.0024 | 7 | 3 | 3.391984 | 0 | 0 | 0 | 0 | 0 |  |  | -0.0003318787
2018-03-31 16:25 | 17552.74094 | 120.0014 | 2 | 3 | 4.08608 | 4.89014 | 0.1623939 | 3.94e-10 | 0.645022 | 1.337e-09 |  |  | -0.0003318787
2018-03-31 16:27 | 17672.74064 | 240.0011 | 2 | 3 | 4.114758 | 4.8901 | 0.3253762 | 3.94e-10 | 1.313122 | 1.337e-09 |  |  | -0.0003318787
2018-03-31 16:29 | 17792.74104 | 360.0015 | 2 | 3 | 4.1458 | 4.890132 | 0.4883903 | 3.94e-10 | 1.986496 | 1.337e-09 |  |  | -0.0003318787
2018-03-31 16:31 | 17912.74064 | 480.0011 | 2 | 3 | 4.171593 | 4.890155 | 0.6513882 | 3.94e-10 | 2.664407 | 1.337e-09 |  |  | -0.0003318787
2018-03-31 16:33 | 18032.74014 | 600.0006 | 2 | 3 | 4.196391 | 4.890132 | 0.8143643 | 3.94e-10 | 3.346294 | 1.337e-09 |  |  | -0.0003318787
2018-03-31 16:35 | 18152.73974 | 720.0002 | 2 | 3 | 4.200271 | 4.587565 | 0.9729526 | 3.94e-10 | 4.01236 | 1.337e-09 |  |  | -0.0003318787
2018-03-31 16:37 | 18272.74114 | 840.0016 | 2 | 3 | 4.200282 | 4.258901 | 1.120302 | 3.94e-10 | 4.631267 | 1.337e-09 |  |  | -0.0003318787
2018-03-31 16:39 | 18392.73974 | 960.0002 | 2 | 3 | 4.200245 | 3.94082 | 1.256909 | 3.94e-10 | 5.205055 | 1.337e-09 |  |  | -0.0003318787
2018-03-31 16:41 | 18512.74204 | 1080.0025 | 2 | 3 | 4.200293 | 3.624763 | 1.38304 | 3.94e-10 | 5.734841 | 1.337e-09 |  |  | -0.0003318787
2018-03-31 16:43 | 18632.74154 | 1200.002 | 2 | 3 | 4.200319 | 3.329074 | 1.498763 | 3.94e-10 | 6.220911 | 1.337e-09 |  |  | -0.0003318787
2018-03-31 16:43 | 18662.36354 | 1229.624 | 2 | 3 | 4.200262 | 3.259984 | 1.52587 | 3.94e-10 | 6.334767 | 1.337e-09 |  |  | -0.0003318787
2018-03-31 16:45 | 18782.37982 | 120.0006 | 3 | 3 | 4.220868 | 3.259978 | 1.634137 | 3.94e-10 | 6.790525 | 1.337e-09 |  |  | -0.0003318787
2018-03-31 16:47 | 18902.37942 | 240.0002 | 3 | 3 | 4.245255 | 3.260085 | 1.742787 | 3.94e-10 | 7.250409 | 1.337e-09 |  |  | -0.0003318787
2018-03-31 16:49 | 19022.37982 | 360.0006 | 3 | 3 | 4.273248 | 3.260005 | 1.851457 | 3.94e-10 | 7.713219 | 1.337e-09 |  |  | -0.0003318787
2018-03-31 16:51 | 19142.37932 | 480.0001 | 3 | 3 | 4.304809 | 3.260043 | 1.960122 | 3.94e-10 | 8.179272 | 1.337e-09 |  |  | -0.0003318787
2018-03-31 16:53 | 19262.38052 | 600.0013 | 3 | 3 | 4.337654 | 3.259992 | 2.068791 | 3.94e-10 | 8.648838 | 1.337e-09 |  |  | -0.0003318787
2018-03-31 16:55 | 19382.37932 | 720.0001 | 3 | 3 | 4.372419 | 3.260081 | 2.177449 | 3.94e-10 | 9.12203 | 1.337e-09 |  |  | -0.0003318787
2018-03-31 16:57 | 19502.38052 | 840.0013 | 3 | 3 | 4.400308 | 3.111449 | 2.285454 | 3.94e-10 | 9.596142 | 1.337e-09 |  |  | -0.0003318787
2018-03-31 16:59 | 19622.37942 | 960.0002 | 3 | 3 | 4.400301 | 2.680903 | 2.38176 | 3.94e-10 | 10.01992 | 1.337e-09 |  |  | -0.0003318787
2018-03-31 17:01 | 19742.37982 | 1080.0006 | 3 | 3 | 4.400273 | 2.324227 | 2.46499 | 3.94e-10 | 10.38616 | 1.337e-09 |  |  | -0.0003318787
2018-03-31 17:03 | 19862.37962 | 1200.0004 | 3 | 3 | 4.40026 | 2.023671 | 2.537312 | 3.94e-10 | 10.70439 | 1.337e-09 |  |  | -0.0003318787
2018-03-31 17:05 | 19982.38072 | 1320.0015 | 3 | 3 | 4.400251 | 1.769003 | 2.60045 | 3.94e-10 | 10.98222 | 1.337e-09 |  |  | -0.0003318787
2018-03-31 17:07 | 20102.38032 | 1440.0011 | 3 | 3 | 4.400266 | 1.542961 | 2.65558 | 3.94e-10 | 11.2248 | 1.337e-09 |  |  | -0.0003318787
2018-03-31 17:09 | 20222.38072 | 1560.0015 | 3 | 3 | 4.400269 | 1.346541 | 2.703614 | 3.94e-10 | 11.43616 | 1.337e-09 |  |  | -0.0003318787
2018-03-31 17:11 | 20342.38032 | 1680.0011 | 3 | 3 | 4.400217 | 1.187456 | 2.745757 | 3.94e-10 | 11.6216 | 1.337e-09 |  |  | -0.0003318787
2018-03-31 17:13 | 20462.37992 | 1800.0007 | 3 | 3 | 4.400187 | 1.054284 | 2.783063 | 3.94e-10 | 11.78576 | 1.337e-09 |  |  | -0.0003318787
2018-03-31 17:15 | 20582.37952 | 1920.0003 | 3 | 3 | 4.400251 | 0.9380302 | 2.816233 | 3.94e-10 | 11.93171 | 1.337e-09 |  |  | -0.0003318787
2018-03-31 17:17 | 20702.37992 | 2040.0007 | 3 | 3 | 4.4002 | 0.8310156 | 2.845696 | 3.94e-10 | 12.06136 | 1.337e-09 |  |  | -0.0003318787
2018-03-31 17:19 | 20822.37942 | 2160.0002 | 3 | 3 | 4.400179 | 0.7418442 | 2.871866 | 3.94e-10 | 12.17651 | 1.337e-09 |  |  | -0.0003318787
2018-03-31 17:21 | 20942.37992 | 2280.0007 | 3 | 3 | 4.400154 | 0.6667995 | 2.895324 | 3.94e-10 | 12.27973 | 1.337e-09 |  |  | -0.0003318787
2018-03-31 17:22 | 20969.90012 | 2307.5209 | 3 | 3 | 4.400198 | 0.6519861 | 2.900367 | 3.94e-10 | 12.30192 | 1.337e-09 |  |  | -0.0003318787
2018-03-31 17:24 | 21089.94 | 120.0013 | 4 | 3 | 4.331802 | 0 | 2.900369 | 3.94e-10 | 12.30193 | 1.337e-09 |  |  | -0.0003318787
2018-03-31 17:26 | 21209.94 | 240 | 4 | 3 | 4.326046 | 0 | 2.900369 | 3.94e-10 | 12.30193 | 1.337e-09 |  |  | -0.0003318787
2018-03-31 17:27 | 21269.94 | 300.002 | 4 | 3 | 4.324399 | 0 | 2.900369 | 3.94e-10 | 12.30193 | 1.337e-09 |  |  | -0.0003318787
2018-03-31 17:29 | 21390.02 | 120.0006 | 5 | 3 | 4.079577 | -2.282076 | 2.900369 | 0.07605849 | 12.30193 | 0.3127889 |  |  | -0.0003318787
2018-03-31 17:31 | 21510.02 | 240.0011 | 5 | 3 | 4.045739 | -2.282067 | 2.900369 | 0.1521213 | 12.30193 | 0.6217511 |  |  | -0.0003318787
2018-03-31 17:33 | 21630.02 | 360.0014 | 5 | 3 | 4.015976 | -2.282119 | 2.900369 | 0.2281883 | 12.30193 | 0.9283652 |  |  | -0.0003318787
2018-03-31 17:35 | 21750.02 | 480.001 | 5 | 3 | 3.985758 | -2.282012 | 2.900369 | 0.3042551 | 12.30193 | 1.232709 |  |  | -0.0003318787
2018-03-31 17:37 | 21870.02 | 600.0014 | 5 | 3 | 3.955544 | -2.282054 | 2.900369 | 0.3803182 | 12.30193 | 1.534715 |  |  | -0.0003318787
2018-03-31 17:39 | 21990.02 | 720.001 | 5 | 3 | 3.92727 | -2.281987 | 2.900369 | 0.4563763 | 12.30193 | 1.834482 |  |  | -0.0003318787
2018-03-31 17:41 | 22110.02 | 840.0006 | 5 | 3 | 3.900483 | -2.282019 | 2.900369 | 0.5324445 | 12.30193 | 2.132193 |  |  | -0.0003318787
2018-03-31 17:43 | 22230.02 | 960.0002 | 5 | 3 | 3.873923 | -2.282096 | 2.900369 | 0.6085127 | 12.30193 | 2.427887 |  |  | -0.0003318787
2018-03-31 17:45 | 22350.02 | 1080.0006 | 5 | 3 | 3.845819 | -2.282041 | 2.900369 | 0.6845776 | 12.30193 | 2.721494 |  |  | -0.0003318787
2018-03-31 17:47 | 22470.02 | 1200.0002 | 5 | 3 | 3.81899 | -2.282058 | 2.900369 | 0.760639 | 12.30193 | 3.012979 |  |  | -0.0003318787
2018-03-31 17:49 | 22590.02 | 1320.0006 | 5 | 3 | 3.794612 | -2.282002 | 2.900369 | 0.8367144 | 12.30193 | 3.302563 |  |  | -0.0003318787
2018-03-31 17:51 | 22710.02 | 1440.001 | 5 | 3 | 3.772721 | -2.282091 | 2.900369 | 0.9127744 | 12.30193 | 3.590343 |  |  | -0.0003318787
2018-03-31 17:53 | 22830.02 | 1560.0014 | 5 | 3 | 3.750827 | -2.282063 | 2.900369 | 0.9888424 | 12.30193 | 3.876502 |  |  | -0.0003318787
2018-03-31 17:55 | 22950.02 | 1680.001 | 5 | 3 | 3.729081 | -2.282024 | 2.900369 | 1.064906 | 12.30193 | 4.160964 |  |  | -0.0003318787
2018-03-31 17:57 | 23070.02 | 1800.0006 | 5 | 3 | 3.709427 | -2.281974 | 2.900369 | 1.140966 | 12.30193 | 4.443843 |  |  | -0.0003318787
2018-03-31 17:59 | 23190.02 | 1920.0018 | 5 | 3 | 3.691148 | -2.282094 | 2.900369 | 1.217045 | 12.30193 | 4.725345 |  |  | -0.0003318787
2018-03-31 18:01 | 23310.02 | 2040.0006 | 5 | 3 | 3.673204 | -2.282092 | 2.900369 | 1.293102 | 12.30193 | 5.005398 |  |  | -0.0003318787
2018-03-31 18:03 | 23430.02 | 2160.0011 | 5 | 3 | 3.654685 | -2.282141 | 2.900369 | 1.369178 | 12.30193 | 5.284142 |  |  | -0.0003318787
2018-03-31 18:05 | 23550.02 | 2280.0014 | 5 | 3 | 3.638106 | -2.282074 | 2.900369 | 1.445236 | 12.30193 | 5.561464 |  |  | -0.0003318787
2018-03-31 18:07 | 23670.02 | 2400.0003 | 5 | 3 | 3.623238 | -2.282043 | 2.900369 | 1.52131 | 12.30193 | 5.837652 |  |  | -0.0003318787
2018-03-31 18:09 | 23790.02 | 2520.0006 | 5 | 3 | 3.609774 | -2.282065 | 2.900369 | 1.59737 | 12.30193 | 6.112726 |  |  | -0.0003318787
2018-03-31 18:11 | 23910.02 | 2640.0011 | 5 | 3 | 3.596196 | -2.282094 | 2.900369 | 1.673442 | 12.30193 | 6.386818 |  |  | -0.0003318787
2018-03-31 18:13 | 24030.02 | 2760.0014 | 5 | 3 | 3.582778 | -2.282009 | 2.900369 | 1.749514 | 12.30193 | 6.65986 |  |  | -0.0003318787
2018-03-31 18:15 | 24150.02 | 2880.0003 | 5 | 3 | 3.57134 | -2.282061 | 2.900369 | 1.825577 | 12.30193 | 6.931935 |  |  | -0.0003318787
2018-03-31 18:17 | 24270.02 | 3000.0007 | 5 | 3 | 3.561277 | -2.282121 | 2.900369 | 1.901642 | 12.30193 | 7.203199 |  |  | -0.0003318787
2018-03-31 18:19 | 24390.02 | 3120.0002 | 5 | 3 | 3.550849 | -2.282012 | 2.900369 | 1.977707 | 12.30193 | 7.473692 |  |  | -0.0003318787
2018-03-31 18:21 | 24510.02 | 3240.0014 | 5 | 3 | 3.538712 | -2.282069 | 2.900369 | 2.053782 | 12.30193 | 7.743373 |  |  | -0.0003318787
2018-03-31 18:23 | 24630.02 | 3360.0002 | 5 | 3 | 3.527358 | -2.282084 | 2.900369 | 2.129841 | 12.30193 | 8.012086 |  |  | -0.0003318787
2018-03-31 18:25 | 24750.02 | 3480.0006 | 5 | 3 | 3.516232 | -2.282129 | 2.900369 | 2.205908 | 12.30193 | 8.279976 |  |  | -0.0003318787
2018-03-31 18:27 | 24870.02 | 3600.002 | 5 | 3 | 3.504907 | -2.282074 | 2.900369 | 2.28197 | 12.30193 | 8.547009 |  |  | -0.0003318787
2018-03-31 18:29 | 24990.02 | 3720.0007 | 5 | 3 | 3.490798 | -2.281994 | 2.900369 | 2.358045 | 12.30193 | 8.813138 |  |  | -0.0003318787
2018-03-31 18:31 | 25110.02 | 3840.0003 | 5 | 3 | 3.473648 | -2.282079 | 2.900369 | 2.434108 | 12.30193 | 9.078004 |  |  | -0.0003318787
2018-03-31 18:33 | 25230.02 | 3960.0006 | 5 | 3 | 3.455518 | -2.282059 | 2.900369 | 2.51018 | 12.30193 | 9.341587 |  |  | -0.0003318787
2018-03-31 18:35 | 25350.02 | 4080.0002 | 5 | 3 | 3.432693 | -2.282039 | 2.900369 | 2.586244 | 12.30193 | 9.60359 |  |  | -0.0003318787
2018-03-31 18:37 | 25470.02 | 4200.0007 | 5 | 3 | 3.398561 | -2.282069 | 2.900369 | 2.662305 | 12.30193 | 9.863484 |  |  | -0.0003318787
2018-03-31 18:39 | 25590.02 | 4320.001 | 5 | 3 | 3.343264 | -2.282059 | 2.900369 | 2.738374 | 12.30193 | 10.12007 |  |  | -0.0003318787
2018-03-31 18:41 | 25710.02 | 4440.0014 | 5 | 3 | 3.251649 | -2.282164 | 2.900369 | 2.814441 | 12.30193 | 10.37125 |  |  | -0.0003318787
2018-03-31 18:43 | 25830.02 | 4560.0002 | 5 | 3 | 3.045384 | -2.282072 | 2.900369 | 2.89051 | 12.30193 | 10.61205 |  |  | -0.0003318787
2018-03-31 18:43 | 25844.48 | 4574.4535 | 5 | 3 | 2.999984 | -2.282061 | 2.900369 | 2.899673 | 12.30193 | 10.63975 |  |  | -0.0003318787
2018-03-31 18:45 | 25964.52 | 120.0015 | 6 | 3 | 3.369322 | 0 | 2.900369 | 2.899673 | 12.30193 | 10.63975 |  |  | -0.0003318787
2018-03-31 18:47 | 26084.52 | 240.001 | 6 | 3 | 3.385408 | 0 | 2.900369 | 2.899673 | 12.30193 | 10.63975 |  |  | -0.0003318787
2018-03-31 18:48 | 26144.52 | 300.0014 | 6 | 3 | 3.389392 | 0 | 2.900369 | 2.899673 | 12.30193 | 10.63975 |  |  | -0.0003318787
2018-03-31 18:48 | 26144.53 | 0.0025 | 7 | 4 | 3.389432 | 0 | 0 | 0 | 0 | 0 |  |  | -0.0003318787
2018-03-31 18:50 | 26264.61 | 120.0015 | 2 | 4 | 4.086119 | 4.88985 | 0.1623829 | 1.003e-09 | 0.6448004 | 3.4e-09 |  |  | -0.0003318787
2018-03-31 18:52 | 26384.61 | 240.001 | 2 | 4 | 4.11432 | 4.890077 | 0.3253789 | 1.003e-09 | 1.312943 | 3.4e-09 |  |  | -0.0003318787
2018-03-31 18:54 | 26504.61 | 360.0015 | 2 | 4 | 4.145804 | 4.89017 | 0.4883745 | 1.003e-09 | 1.986184 | 3.4e-09 |  |  | -0.0003318787
2018-03-31 18:56 | 26624.61 | 480.0011 | 2 | 4 | 4.17291 | 4.890159 | 0.6513727 | 1.003e-09 | 2.664177 | 3.4e-09 |  |  | -0.0003318787
2018-03-31 18:58 | 26744.61 | 600.0006 | 2 | 4 | 4.197061 | 4.890176 | 0.8143457 | 1.003e-09 | 3.346252 | 3.4e-09 |  |  | -0.0003318787
2018-03-31 19:00 | 26864.61 | 720.0004 | 2 | 4 | 4.200255 | 4.58595 | 0.9728185 | 1.003e-09 | 4.011846 | 3.4e-09 |  |  | -0.0003318787
2018-03-31 19:02 | 26984.61 | 840.0015 | 2 | 4 | 4.200291 | 4.258676 | 1.120196 | 1.003e-09 | 4.630872 | 3.4e-09 |  |  | -0.0003318787
2018-03-31 19:04 | 27104.61 | 960.0004 | 2 | 4 | 4.200287 | 3.933784 | 1.256713 | 1.003e-09 | 5.204283 | 3.4e-09 |  |  | -0.0003318787
2018-03-31 19:06 | 27224.61 | 1080.0016 | 2 | 4 | 4.20027 | 3.612275 | 1.382448 | 1.003e-09 | 5.732406 | 3.4e-09 |  |  | -0.0003318787
2018-03-31 19:08 | 27344.61 | 1200.002 | 2 | 4 | 4.200254 | 3.327374 | 1.49802 | 1.003e-09 | 6.21784 | 3.4e-09 |  |  | -0.0003318787
2018-03-31 19:08 | 27374.23 | 1229.62 | 2 | 4 | 4.20025 | 3.259992 | 1.525117 | 1.003e-09 | 6.331651 | 3.4e-09 |  |  | -0.0003318787
2018-03-31 19:10 | 27494.24 | 120.0001 | 3 | 4 | 4.22035 | 3.260015 | 1.633389 | 1.003e-09 | 6.787408 | 3.4e-09 |  |  | -0.0003318787
2018-03-31 19:12 | 27614.24 | 240.0002 | 3 | 4 | 4.245015 | 3.260001 | 1.742041 | 1.003e-09 | 7.247273 | 3.4e-09 |  |  | -0.0003318787
2018-03-31 19:14 | 27734.24 | 360.0013 | 3 | 4 | 4.273835 | 3.259959 | 1.850701 | 1.003e-09 | 7.710061 | 3.4e-09 |  |  | -0.0003318787
2018-03-31 19:16 | 27854.24 | 480.0009 | 3 | 4 | 4.304943 | 3.259997 | 1.95938 | 1.003e-09 | 8.176221 | 3.4e-09 |  |  | -0.0003318787
2018-03-31 19:18 | 27974.24 | 600.0005 | 3 | 4 | 4.337658 | 3.260018 | 2.068031 | 1.003e-09 | 8.645716 | 3.4e-09 |  |  | -0.0003318787
2018-03-31 19:20 | 28094.24 | 720.0002 | 3 | 4 | 4.372396 | 3.260066 | 2.176684 | 1.003e-09 | 9.11887 | 3.4e-09 |  |  | -0.0003318787
2018-03-31 19:22 | 28214.24 | 840.0006 | 3 | 4 | 4.400321 | 3.103848 | 2.284629 | 1.003e-09 | 9.592728 | 3.4e-09 |  |  | -0.0003318787
2018-03-31 19:24 | 28334.24 | 960.0002 | 3 | 4 | 4.400297 | 2.673169 | 2.380578 | 1.003e-09 | 10.01493 | 3.4e-09 |  |  | -0.0003318787
2018-03-31 19:26 | 28454.24 | 1080.0006 | 3 | 4 | 4.400279 | 2.324592 | 2.463726 | 1.003e-09 | 10.38081 | 3.4e-09 |  |  | -0.0003318787
2018-03-31 19:28 | 28574.24 | 1200.001 | 3 | 4 | 4.400249 | 2.02769 | 2.536116 | 1.003e-09 | 10.69934 | 3.4e-09 |  |  | -0.0003318787
2018-03-31 19:30 | 28694.24 | 1320.0015 | 3 | 4 | 4.400249 | 1.7695 | 2.599322 | 1.003e-09 | 10.97747 | 3.4e-09 |  |  | -0.0003318787
2018-03-31 19:32 | 28814.24 | 1440.0011 | 3 | 4 | 4.400272 | 1.540414 | 2.654406 | 1.003e-09 | 11.21985 | 3.4e-09 |  |  | -0.0003318787
2018-03-31 19:34 | 28934.24 | 1560.0007 | 3 | 4 | 4.400222 | 1.346441 | 2.702387 | 1.003e-09 | 11.43098 | 3.4e-09 |  |  | -0.0003318787
2018-03-31 19:36 | 29054.24 | 1680.0011 | 3 | 4 | 4.400198 | 1.187569 | 2.744554 | 1.003e-09 | 11.61652 | 3.4e-09 |  |  | -0.0003318787
2018-03-31 19:38 | 29174.24 | 1800.0023 | 3 | 4 | 4.400249 | 1.055837 | 2.781893 | 1.003e-09 | 11.78082 | 3.4e-09 |  |  | -0.0003318787
2018-03-31 19:40 | 29294.24 | 1920.0011 | 3 | 4 | 4.400175 | 0.9364576 | 2.815071 | 1.003e-09 | 11.92682 | 3.4e-09 |  |  | -0.0003318787
2018-03-31 19:42 | 29414.24 | 2040.0007 | 3 | 4 | 4.400224 | 0.8301163 | 2.844471 | 1.003e-09 | 12.05618 | 3.4e-09 |  |  | -0.0003318787
2018-03-31 19:44 | 29534.24 | 2160.0003 | 3 | 4 | 4.400235 | 0.743207 | 2.870643 | 1.003e-09 | 12.17135 | 3.4e-09 |  |  | -0.0003318787
2018-03-31 19:46 | 29654.24 | 2280.0001 | 3 | 4 | 4.400213 | 0.6696138 | 2.894142 | 1.003e-09 | 12.27475 | 3.4e-09 |  |  | -0.0003318787
2018-03-31 19:47 | 29685.08 | 2310.8443 | 3 | 4 | 4.400187 | 0.6519909 | 2.899803 | 1.003e-09 | 12.29965 | 3.4e-09 |  |  | -0.0003318787
2018-03-31 19:49 | 29805.13 | 120.0006 | 4 | 4 | 4.331799 | 0 | 2.899803 | 1.003e-09 | 12.29965 | 3.4e-09 |  |  | -0.0003318787
2018-03-31 19:51 | 29925.13 | 240.0018 | 4 | 4 | 4.326052 | 0 | 2.899803 | 1.003e-09 | 12.29965 | 3.4e-09 |  |  | -0.0003318787
2018-03-31 19:52 | 29985.13 | 300.0037 | 4 | 4 | 4.32442 | 0 | 2.899803 | 1.003e-09 | 12.29965 | 3.4e-09 |  |  | -0.0003318787
2018-03-31 19:54 | 30105.21 | 120.0006 | 5 | 4 | 4.079745 | -2.281994 | 2.899803 | 0.07605483 | 12.29965 | 0.3127771 |  |  | -0.0003318787
2018-03-31 19:56 | 30225.21 | 240.0002 | 5 | 4 | 4.046364 | -2.282081 | 2.899803 | 0.152119 | 12.29965 | 0.6217747 |  |  | -0.0003318787
2018-03-31 19:58 | 30345.21 | 360.0014 | 5 | 4 | 4.01612 | -2.282063 | 2.899803 | 0.2281828 | 12.29965 | 0.9284029 |  |  | -0.0003318787
2018-03-31 20:00 | 30465.21 | 480.0003 | 5 | 4 | 3.985312 | -2.282009 | 2.899803 | 0.3042456 | 12.29965 | 1.232712 |  |  | -0.0003318787
2018-03-31 20:02 | 30585.21 | 600.0014 | 5 | 4 | 3.955794 | -2.281985 | 2.899803 | 0.3803141 | 12.29965 | 1.534733 |  |  | -0.0003318787
2018-03-31 20:04 | 30705.21 | 720.0011 | 5 | 4 | 3.927581 | -2.281984 | 2.899803 | 0.4563783 | 12.29965 | 1.834546 |  |  | -0.0003318787
2018-03-31 20:06 | 30825.21 | 840.0014 | 5 | 4 | 3.90083 | -2.282049 | 2.899803 | 0.5324372 | 12.29965 | 2.132256 |  |  | -0.0003318787
2018-03-31 20:08 | 30945.21 | 960.0011 | 5 | 4 | 3.873693 | -2.281966 | 2.899803 | 0.6085039 | 12.29965 | 2.427957 |  |  | -0.0003318787
2018-03-31 20:10 | 31065.21 | 1080.0014 | 5 | 4 | 3.845699 | -2.281938 | 2.899803 | 0.6845703 | 12.29965 | 2.721542 |  |  | -0.0003318787
2018-03-31 20:12 | 31185.21 | 1200.0003 | 5 | 4 | 3.81932 | -2.282018 | 2.899803 | 0.7606345 | 12.29965 | 3.013048 |  |  | -0.0003318787
2018-03-31 20:14 | 31305.21 | 1320.0006 | 5 | 4 | 3.795403 | -2.281998 | 2.899803 | 0.8366975 | 12.29965 | 3.302624 |  |  | -0.0003318787
2018-03-31 20:16 | 31425.21 | 1440.0011 | 5 | 4 | 3.773152 | -2.281987 | 2.899803 | 0.912769 | 12.29965 | 3.590495 |  |  | -0.0003318787
2018-03-31 20:18 | 31545.21 | 1560.0006 | 5 | 4 | 3.750538 | -2.282034 | 2.899803 | 0.9888347 | 12.29965 | 3.876645 |  |  | -0.0003318787
2018-03-31 20:20 | 31665.21 | 1680.0011 | 5 | 4 | 3.729523 | -2.282036 | 2.899803 | 1.064899 | 12.29965 | 4.161113 |  |  | -0.0003318787
2018-03-31 20:22 | 31785.21 | 1800.0015 | 5 | 4 | 3.70999 | -2.282009 | 2.899803 | 1.140967 | 12.29965 | 4.444061 |  |  | -0.0003318787
2018-03-31 20:24 | 31905.21 | 1920.0002 | 5 | 4 | 3.691854 | -2.281976 | 2.899803 | 1.217027 | 12.29965 | 4.725555 |  |  | -0.0003318787
2018-03-31 20:26 | 32025.21 | 2040.0006 | 5 | 4 | 3.673393 | -2.282014 | 2.899803 | 1.293091 | 12.29965 | 5.005675 |  |  | -0.0003318787
2018-03-31 20:28 | 32145.21 | 2160.0003 | 5 | 4 | 3.654997 | -2.281951 | 2.899803 | 1.369151 | 12.29965 | 5.284358 |  |  | -0.0003318787
2018-03-31 20:30 | 32265.21 | 2280.0006 | 5 | 4 | 3.638806 | -2.281971 | 2.899803 | 1.445225 | 12.29965 | 5.561781 |  |  | -0.0003318787
2018-03-31 20:32 | 32385.21 | 2400.0002 | 5 | 4 | 3.624382 | -2.281985 | 2.899803 | 1.521285 | 12.29965 | 5.837986 |  |  | -0.0003318787
2018-03-31 20:34 | 32505.21 | 2520.0014 | 5 | 4 | 3.610539 | -2.282059 | 2.899803 | 1.597351 | 12.29965 | 6.113153 |  |  | -0.0003318787
2018-03-31 20:36 | 32625.21 | 2640.0003 | 5 | 4 | 3.596196 | -2.281996 | 2.899803 | 1.673414 | 12.29965 | 6.387241 |  |  | -0.0003318787
2018-03-31 20:38 | 32745.21 | 2760.0014 | 5 | 4 | 3.583611 | -2.282031 | 2.899803 | 1.749488 | 12.29965 | 6.660325 |  |  | -0.0003318787
2018-03-31 20:40 | 32865.21 | 2880.0003 | 5 | 4 | 3.572416 | -2.282047 | 2.899803 | 1.825548 | 12.29965 | 6.932461 |  |  | -0.0003318787
2018-03-31 20:42 | 32985.21 | 3000.0006 | 5 | 4 | 3.56242 | -2.281987 | 2.899803 | 1.901604 | 12.29965 | 7.203786 |  |  | -0.0003318787
2018-03-31 20:44 | 33105.21 | 3120.0011 | 5 | 4 | 3.551574 | -2.282087 | 2.899803 | 1.97768 | 12.29965 | 7.474401 |  |  | -0.0003318787
2018-03-31 20:46 | 33225.21 | 3240.0014 | 5 | 4 | 3.53951 | -2.282009 | 2.899803 | 2.053744 | 12.29965 | 7.744081 |  |  | -0.0003318787
2018-03-31 20:48 | 33345.21 | 3360.0002 | 5 | 4 | 3.528636 | -2.282051 | 2.899803 | 2.129816 | 12.29965 | 8.012924 |  |  | -0.0003318787
2018-03-31 20:50 | 33465.21 | 3480.0006 | 5 | 4 | 3.518128 | -2.281998 | 2.899803 | 2.205878 | 12.29965 | 8.280911 |  |  | -0.0003318787
2018-03-31 20:52 | 33585.21 | 3600.001 | 5 | 4 | 3.506335 | -2.282038 | 2.899803 | 2.281943 | 12.29965 | 8.548085 |  |  | -0.0003318787
2018-03-31 20:54 | 33705.21 | 3720.0015 | 5 | 4 | 3.491234 | -2.282118 | 2.899803 | 2.35801 | 12.29965 | 8.814252 |  |  | -0.0003318787
2018-03-31 20:56 | 33825.21 | 3840.0002 | 5 | 4 | 3.475237 | -2.282052 | 2.899803 | 2.434064 | 12.29965 | 9.079163 |  |  | -0.0003318787
2018-03-31 20:58 | 33945.21 | 3960.0006 | 5 | 4 | 3.457231 | -2.282007 | 2.899803 | 2.510134 | 12.29965 | 9.342858 |  |  | -0.0003318787
2018-03-31 21:00 | 34065.21 | 4080.001 | 5 | 4 | 3.434429 | -2.281998 | 2.899803 | 2.586205 | 12.29965 | 9.605042 |  |  | -0.0003318787
2018-03-31 21:02 | 34185.21 | 4200.0014 | 5 | 4 | 3.399252 | -2.281989 | 2.899803 | 2.662264 | 12.29965 | 9.865036 |  |  | -0.0003318787
2018-03-31 21:04 | 34305.21 | 4320.0002 | 5 | 4 | 3.344169 | -2.282064 | 2.899803 | 2.738334 | 12.29965 | 10.12167 |  |  | -0.0003318787
2018-03-31 21:06 | 34425.21 | 4440.0014 | 5 | 4 | 3.253359 | -2.281989 | 2.899803 | 2.81439 | 12.29965 | 10.37292 |  |  | -0.0003318787
2018-03-31 21:08 | 34545.21 | 4560.001 | 5 | 4 | 3.04775 | -2.282029 | 2.899803 | 2.89046 | 12.29965 | 10.61387 |  |  | -0.0003318787
2018-03-31 21:08 | 34560.24 | 4575.0328 | 5 | 4 | 2.999988 | -2.282056 | 2.899803 | 2.899987 | 12.29965 | 10.64268 |  |  | -0.0003318787
2018-03-31 21:10 | 34680.29 | 120.0022 | 6 | 4 | 3.364389 | 0 | 2.899803 | 2.899987 | 12.29965 | 10.64268 |  |  | -0.0003318787
2018-03-31 21:12 | 34800.29 | 240.0001 | 6 | 4 | 3.379848 | 0 | 2.899803 | 2.899987 | 12.29965 | 10.64268 |  |  | -0.0003318787
2018-03-31 21:13 | 34860.29 | 300.0021 | 6 | 4 | 3.383575 | 0 | 2.899803 | 2.899987 | 12.29965 | 10.64268 |  |  | -0.0003318787
2018-03-31 21:13 | 34860.30034 | 0.0024 | 7 | 5 | 3.383456 | 0 | 0 | 0 | 0 | 0 |  |  | -0.0003318787
2018-03-31 21:15 | 34980.38126 | 120.0014 | 2 | 5 | 4.084583 | 4.889941 | 0.1623871 | 0 | 0.6442429 | 0 |  |  | -0.0003318787
2018-03-31 21:17 | 35100.38086 | 240.001 | 2 | 5 | 4.112322 | 4.88992 | 0.3253666 | 0 | 1.312046 | 0 |  |  | -0.0003318787
2018-03-31 21:19 | 35220.38126 | 360.0014 | 2 | 5 | 4.144552 | 4.890115 | 0.4883496 | 0 | 1.984989 | 0 |  |  | -0.0003318787
2018-03-31 21:21 | 35340.38016 | 480.0003 | 2 | 5 | 4.172516 | 4.889899 | 0.6513481 | 0 | 2.662877 | 0 |  |  | -0.0003318787
2018-03-31 21:23 | 35460.38126 | 600.0014 | 2 | 5 | 4.195975 | 4.890182 | 0.8143387 | 0 | 3.344903 | 0 |  |  | -0.0003318787
2018-03-31 21:25 | 35580.38096 | 720.0011 | 2 | 5 | 4.200284 | 4.599763 | 0.9732407 | 0 | 4.012271 | 0 |  |  | -0.0003318787
2018-03-31 21:27 | 35700.38136 | 840.0015 | 2 | 5 | 4.200308 | 4.270976 | 1.121131 | 0 | 4.633453 | 0 |  |  | -0.0003318787
2018-03-31 21:29 | 35820.38106 | 960.0012 | 2 | 5 | 4.200273 | 3.934997 | 1.25794 | 0 | 5.208089 | 0 |  |  | -0.0003318787
2018-03-31 21:31 | 35940.38136 | 1080.0015 | 2 | 5 | 4.200286 | 3.616008 | 1.383631 | 0 | 5.736026 | 0 |  |  | -0.0003318787
2018-03-31 21:33 | 36060.38006 | 1200.0002 | 2 | 5 | 4.200239 | 3.330983 | 1.499331 | 0 | 6.221999 | 0 |  |  | -0.0003318787
2018-03-31 21:34 | 36091.59826 | 1231.2184 | 2 | 5 | 4.20025 | 3.259997 | 1.527906 | 0 | 6.342022 | 0 |  |  | -0.0003318787
2018-03-31 21:36 | 36211.61 | 120.0008 | 3 | 5 | 4.220305 | 3.260093 | 1.636188 | 8.8e-10 | 6.79781 | 3.565e-09 |  |  | -0.0003318787
2018-03-31 21:38 | 36331.61 | 240.0003 | 3 | 5 | 4.245636 | 3.260087 | 1.74485 | 8.8e-10 | 7.257744 | 3.565e-09 |  |  | -0.0003318787
2018-03-31 21:40 | 36451.61 | 360.0006 | 3 | 5 | 4.274839 | 3.260058 | 1.853501 | 8.8e-10 | 7.720594 | 3.565e-09 |  |  | -0.0003318787
2018-03-31 21:42 | 36571.61 | 480.001 | 3 | 5 | 4.305313 | 3.260083 | 1.962186 | 8.8e-10 | 8.186847 | 3.565e-09 |  |  | -0.0003318787
2018-03-31 21:44 | 36691.61 | 600.0006 | 3 | 5 | 4.33771 | 3.260087 | 2.070839 | 8.8e-10 | 8.656378 | 3.565e-09 |  |  | -0.0003318787
2018-03-31 21:46 | 36811.61 | 720.001 | 3 | 5 | 4.372732 | 3.2601 | 2.179519 | 8.8e-10 | 9.129665 | 3.565e-09 |  |  | -0.0003318787
2018-03-31 21:48 | 36931.61 | 840.0006 | 3 | 5 | 4.400308 | 3.088386 | 2.2873 | 8.8e-10 | 9.602847 | 3.565e-09 |  |  | -0.0003318787
2018-03-31 21:50 | 37051.61 | 960.0003 | 3 | 5 | 4.400302 | 2.666352 | 2.382869 | 8.8e-10 | 10.02338 | 3.565e-09 |  |  | -0.0003318787
2018-03-31 21:52 | 37171.61 | 1080.0015 | 3 | 5 | 4.40029 | 2.318206 | 2.465797 | 8.8e-10 | 10.38828 | 3.565e-09 |  |  | -0.0003318787
2018-03-31 21:54 | 37291.61 | 1200.0003 | 3 | 5 | 4.400254 | 2.022679 | 2.538007 | 8.8e-10 | 10.70603 | 3.565e-09 |  |  | -0.0003318787
2018-03-31 21:56 | 37411.61 | 1320.0007 | 3 | 5 | 4.400284 | 1.763115 | 2.601017 | 8.8e-10 | 10.98329 | 3.565e-09 |  |  | -0.0003318787
2018-03-31 21:58 | 37531.61 | 1440.002 | 3 | 5 | 4.400249 | 1.531329 | 2.655806 | 8.8e-10 | 11.22437 | 3.565e-09 |  |  | -0.0003318787
2018-03-31 22:00 | 37651.61 | 1560.0008 | 3 | 5 | 4.400259 | 1.344352 | 2.703642 | 8.8e-10 | 11.43487 | 3.565e-09 |  |  | -0.0003318787
2018-03-31 22:02 | 37771.61 | 1680.002 | 3 | 5 | 4.400231 | 1.188319 | 2.745768 | 8.8e-10 | 11.62023 | 3.565e-09 |  |  | -0.0003318787
2018-03-31 22:04 | 37891.61 | 1800.001 | 3 | 5 | 4.400261 | 1.054382 | 2.783101 | 8.8e-10 | 11.7845 | 3.565e-09 |  |  | -0.0003318787
2018-03-31 22:06 | 38011.61 | 1920.0003 | 3 | 5 | 4.400214 | 0.9326887 | 2.816195 | 8.8e-10 | 11.93013 | 3.565e-09 |  |  | -0.0003318787
2018-03-31 22:08 | 38131.61 | 2040.0024 | 3 | 5 | 4.400255 | 0.8289928 | 2.845485 | 8.8e-10 | 12.05901 | 3.565e-09 |  |  | -0.0003318787
2018-03-31 22:10 | 38251.61 | 2160.0012 | 3 | 5 | 4.400272 | 0.7437019 | 2.871635 | 8.8e-10 | 12.17408 | 3.565e-09 |  |  | -0.0003318787
2018-03-31 22:12 | 38371.61 | 2280.0016 | 3 | 5 | 4.400211 | 0.6694908 | 2.89514 | 8.8e-10 | 12.2775 | 3.565e-09 |  |  | -0.0003318787
2018-03-31 22:12 | 38403.46 | 2311.8549 | 3 | 5 | 4.400233 | 0.6519947 | 2.900985 | 8.8e-10 | 12.30322 | 3.565e-09 |  |  | -0.0003318787
2018-03-31 22:14 | 38523.51 | 120.0004 | 4 | 5 | 4.332049 | 0 | 2.900986 | 8.8e-10 | 12.30323 | 3.565e-09 |  |  | -0.0003318787
2018-03-31 22:16 | 38643.51 | 240 | 4 | 5 | 4.326362 | 0 | 2.900986 | 8.8e-10 | 12.30323 | 3.565e-09 |  |  | -0.0003318787
2018-03-31 22:17 | 38703.51 | 300.0012 | 4 | 5 | 4.324723 | 0 | 2.900986 | 8.8e-10 | 12.30323 | 3.565e-09 |  |  | -0.0003318787
2018-03-31 22:19 | 38823.59 | 120.0005 | 5 | 5 | 4.080425 | -2.281938 | 2.900986 | 0.07606025 | 12.30323 | 0.3128439 |  |  | -0.0003318787
2018-03-31 22:21 | 38943.59 | 240.0001 | 5 | 5 | 4.047095 | -2.282007 | 2.900986 | 0.152121 | 12.30323 | 0.6218904 |  |  | -0.0003318787
2018-03-31 22:23 | 39063.59 | 360.0014 | 5 | 5 | 4.016195 | -2.282019 | 2.900986 | 0.2281878 | 12.30323 | 0.9285682 |  |  | -0.0003318787
2018-03-31 22:25 | 39183.59 | 480.0001 | 5 | 5 | 3.985178 | -2.282065 | 2.900986 | 0.3042533 | 12.30323 | 1.232873 |  |  | -0.0003318787
2018-03-31 22:27 | 39303.59 | 600.0006 | 5 | 5 | 3.956189 | -2.282065 | 2.900986 | 0.3803165 | 12.30323 | 1.53489 |  |  | -0.0003318787
2018-03-31 22:29 | 39423.59 | 720.0017 | 5 | 5 | 3.92843 | -2.282032 | 2.900986 | 0.4563847 | 12.30323 | 1.834762 |  |  | -0.0003318787
2018-03-31 22:31 | 39543.59 | 840.0005 | 5 | 5 | 3.901217 | -2.282007 | 2.900986 | 0.5324515 | 12.30323 | 2.132548 |  |  | -0.0003318787
2018-03-31 22:33 | 39663.59 | 960.0001 | 5 | 5 | 3.873281 | -2.282069 | 2.900986 | 0.6085129 | 12.30323 | 2.428228 |  |  | -0.0003318787
2018-03-31 22:35 | 39783.59 | 1080.0005 | 5 | 5 | 3.846084 | -2.28213 | 2.900986 | 0.6845721 | 12.30323 | 2.721782 |  |  | -0.0003318787
2018-03-31 22:37 | 39903.59 | 1200.0017 | 5 | 5 | 3.81978 | -2.282001 | 2.900986 | 0.7606493 | 12.30323 | 3.013372 |  |  | -0.0003318787
2018-03-31 22:39 | 40023.59 | 1320.0013 | 5 | 5 | 3.795906 | -2.282029 | 2.900986 | 0.8367107 | 12.30323 | 3.302989 |  |  | -0.0003318787
2018-03-31 22:41 | 40143.59 | 1440.0017 | 5 | 5 | 3.773039 | -2.282012 | 2.900986 | 0.9127802 | 12.30323 | 3.590873 |  |  | -0.0003318787
2018-03-31 22:43 | 40263.59 | 1560.0005 | 5 | 5 | 3.750319 | -2.282007 | 2.900986 | 0.9888356 | 12.30323 | 3.876959 |  |  | -0.0003318787
2018-03-31 22:45 | 40383.59 | 1680.0009 | 5 | 5 | 3.729604 | -2.282025 | 2.900986 | 1.064903 | 12.30323 | 4.161439 |  |  | -0.0003318787
2018-03-31 22:47 | 40503.59 | 1800.0013 | 5 | 5 | 3.710337 | -2.282092 | 2.900986 | 1.140968 | 12.30323 | 4.444382 |  |  | -0.0003318787
2018-03-31 22:49 | 40623.59 | 1920.0009 | 5 | 5 | 3.691767 | -2.282032 | 2.900986 | 1.217041 | 12.30323 | 4.725936 |  |  | -0.0003318787
2018-03-31 22:51 | 40743.59 | 2040.0005 | 5 | 5 | 3.672475 | -2.282016 | 2.900986 | 1.293098 | 12.30323 | 5.00599 |  |  | -0.0003318787
2018-03-31 22:53 | 40863.59 | 2160.0009 | 5 | 5 | 3.654554 | -2.281996 | 2.900986 | 1.369164 | 12.30323 | 5.284641 |  |  | -0.0003318787
2018-03-31 22:55 | 40983.59 | 2280.0013 | 5 | 5 | 3.638476 | -2.282058 | 2.900986 | 1.445235 | 12.30323 | 5.562024 |  |  | -0.0003318787
2018-03-31 22:57 | 41103.59 | 2400.0018 | 5 | 5 | 3.624112 | -2.282052 | 2.900986 | 1.5213 | 12.30323 | 5.838235 |  |  | -0.0003318787
2018-03-31 22:59 | 41223.59 | 2520.0005 | 5 | 5 | 3.60982 | -2.281992 | 2.900986 | 1.597366 | 12.30323 | 6.113366 |  |  | -0.0003318787
2018-03-31 23:01 | 41343.59 | 2640.0009 | 5 | 5 | 3.595402 | -2.281956 | 2.900986 | 1.673422 | 12.30323 | 6.387354 |  |  | -0.0003318787
2018-03-31 23:03 | 41463.59 | 2760.0009 | 5 | 5 | 3.5831 | -2.282032 | 2.900986 | 1.749493 | 12.30323 | 6.660384 |  |  | -0.0003318787
2018-03-31 23:05 | 41583.59 | 2880.0009 | 5 | 5 | 3.572228 | -2.282027 | 2.900986 | 1.825553 | 12.30323 | 6.932488 |  |  | -0.0003318787
2018-03-31 23:07 | 41703.59 | 3000.0005 | 5 | 5 | 3.561898 | -2.282087 | 2.900986 | 1.901618 | 12.30323 | 7.203819 |  |  | -0.0003318787
2018-03-31 23:09 | 41823.59 | 3120.0017 | 5 | 5 | 3.550051 | -2.282041 | 2.900986 | 1.977688 | 12.30323 | 7.474338 |  |  | -0.0003318787
2018-03-31 23:11 | 41943.59 | 3240.0021 | 5 | 5 | 3.538624 | -2.282044 | 2.900986 | 2.053756 | 12.30323 | 7.743936 |  |  | -0.0003318787
2018-03-31 23:13 | 42063.59 | 3360.0001 | 5 | 5 | 3.527911 | -2.282016 | 2.900986 | 2.129816 | 12.30323 | 8.012675 |  |  | -0.0003318787
2018-03-31 23:15 | 42183.59 | 3480.0006 | 5 | 5 | 3.517533 | -2.282007 | 2.900986 | 2.205881 | 12.30323 | 8.280636 |  |  | -0.0003318787
2018-03-31 23:17 | 42303.59 | 3600.0009 | 5 | 5 | 3.50525 | -2.281991 | 2.900986 | 2.281948 | 12.30323 | 8.547755 |  |  | -0.0003318787
2018-03-31 23:19 | 42423.59 | 3720.0013 | 5 | 5 | 3.490228 | -2.282041 | 2.900986 | 2.358017 | 12.30323 | 8.813831 |  |  | -0.0003318787
2018-03-31 23:21 | 42543.59 | 3840.0009 | 5 | 5 | 3.474712 | -2.281981 | 2.900986 | 2.434072 | 12.30323 | 9.0787 |  |  | -0.0003318787
2018-03-31 23:23 | 42663.59 | 3960.0013 | 5 | 5 | 3.457261 | -2.281934 | 2.900986 | 2.510149 | 12.30323 | 9.342393 |  |  | -0.0003318787
2018-03-31 23:25 | 42783.59 | 4080.0009 | 5 | 5 | 3.433932 | -2.281974 | 2.900986 | 2.586211 | 12.30323 | 9.604528 |  |  | -0.0003318787
2018-03-31 23:27 | 42903.59 | 4200.0006 | 5 | 5 | 3.397881 | -2.281984 | 2.900986 | 2.662268 | 12.30323 | 9.864438 |  |  | -0.0003318787
2018-03-31 23:29 | 43023.59 | 4320.0017 | 5 | 5 | 3.34376 | -2.282079 | 2.900986 | 2.738342 | 12.30323 | 10.121 |  |  | -0.0003318787
2018-03-31 23:31 | 43143.59 | 4440.0005 | 5 | 5 | 3.253445 | -2.281964 | 2.900986 | 2.814398 | 12.30323 | 10.37224 |  |  | -0.0003318787
2018-03-31 23:33 | 43263.59 | 4560.0001 | 5 | 5 | 3.048401 | -2.282039 | 2.900986 | 2.890473 | 12.30323 | 10.61325 |  |  | -0.0003318787
2018-03-31 23:33 | 43278.8 | 4575.2136 | 5 | 5 | 2.999983 | -2.282036 | 2.900986 | 2.900112 | 12.30323 | 10.64241 |  |  | -0.0003318787
2018-03-31 23:35 | 43398.8491 | 120.0014 | 6 | 5 | 3.36334 | 0 | 2.900986 | 2.900112 | 12.30323 | 10.64241 |  |  | -0.0003318787
2018-03-31 23:37 | 43518.8487 | 240.001 | 6 | 5 | 3.37848 | 0 | 2.900986 | 2.900112 | 12.30323 | 10.64241 |  |  | -0.0003318787
2018-03-31 23:38 | 43578.85 | 300.0023 | 6 | 5 | 3.382113 | 0 | 2.900986 | 2.900112 | 12.30323 | 10.64241 |  |  | -0.0003318787
2018-03-31 23:38 | 43578.86 | 0.0025 | 7 | 6 | 3.382228 | 0 | 0 | 0 | 0 | 0 |  |  | -0.0003318787
2018-03-31 23:40 | 43698.94254 | 120.0013 | 2 | 6 | 4.084318 | 4.889968 | 0.1624022 | 0 | 0.6441821 | 0 |  |  | -0.0003318787
2018-03-31 23:42 | 43818.94134 | 240.0001 | 2 | 6 | 4.11219 | 4.889892 | 0.3253849 | 0 | 1.311925 | 0 |  |  | -0.0003318787
2018-03-31 23:44 | 43938.94184 | 360.0006 | 2 | 6 | 4.145065 | 4.889918 | 0.4883563 | 0 | 1.984835 | 0 |  |  | -0.0003318787
2018-03-31 23:46 | 44058.94144 | 480.0002 | 2 | 6 | 4.172716 | 4.889949 | 0.6513521 | 0 | 2.662822 | 0 |  |  | -0.0003318787
2018-03-31 23:48 | 44178.94174 | 600.0005 | 2 | 6 | 4.195325 | 4.889832 | 0.8143436 | 0 | 3.344783 | 0 |  |  | -0.0003318787
2018-03-31 23:50 | 44298.94144 | 720.0002 | 2 | 6 | 4.200288 | 4.613706 | 0.97352 | 0 | 4.013284 | 0 |  |  | -0.0003318787
2018-03-31 23:52 | 44418.94184 | 840.0006 | 2 | 6 | 4.200285 | 4.274558 | 1.121647 | 0 | 4.635458 | 0 |  |  | -0.0003318787
2018-03-31 23:54 | 44538.94304 | 960.0018 | 2 | 6 | 4.20028 | 3.928178 | 1.258357 | 0 | 5.20968 | 0 |  |  | -0.0003318787
2018-03-31 23:56 | 44658.94354 | 1080.0023 | 2 | 6 | 4.200284 | 3.617526 | 1.383989 | 0 | 5.73737 | 0 |  |  | -0.0003318787
2018-03-31 23:58 | 44778.94304 | 1200.0018 | 2 | 6 | 4.200261 | 3.336673 | 1.499841 | 0 | 6.223981 | 0 |  |  | -0.0003318787
2018-03-31 23:59 | 44813.66294 | 1234.7217 | 2 | 6 | 4.20028 | 3.259999 | 1.531645 | 0 | 6.357564 | 0 |  |  | -0.0003318787
2018-04-01 00:01 | 44933.68 | 120.0006 | 3 | 6 | 4.220748 | 3.260034 | 1.63992 | 0 | 6.813334 | 0 |  |  | -0.0003318787
2018-04-01 00:03 | 45053.68 | 240.0009 | 3 | 6 | 4.246689 | 3.260131 | 1.748577 | 0 | 7.273314 | 0 |  |  | -0.0003318787
2018-04-01 00:05 | 45173.68 | 360.0015 | 3 | 6 | 4.275649 | 3.260125 | 1.857249 | 0 | 7.736377 | 0 |  |  | -0.0003318787
2018-04-01 00:07 | 45293.68 | 480.0002 | 3 | 6 | 4.305951 | 3.260135 | 1.965893 | 0 | 8.202532 | 0 |  |  | -0.0003318787
2018-04-01 00:09 | 45413.68 | 600.0006 | 3 | 6 | 4.337971 | 3.260125 | 2.07456 | 0 | 8.672173 | 0 |  |  | -0.0003318787
2018-04-01 00:11 | 45533.68 | 720.0002 | 3 | 6 | 4.373545 | 3.260083 | 2.183236 | 0 | 9.145502 | 0 |  |  | -0.0003318787
2018-04-01 00:13 | 45653.68 | 840.0005 | 3 | 6 | 4.400307 | 3.06783 | 2.29078 | 0 | 9.61774 | 0 |  |  | -0.0003318787
2018-04-01 00:15 | 45773.68 | 960.001 | 3 | 6 | 4.400258 | 2.657519 | 2.385919 | 0 | 10.03638 | 0 |  |  | -0.0003318787
2018-04-01 00:17 | 45893.68 | 1080.0014 | 3 | 6 | 4.400273 | 2.314094 | 2.468633 | 0 | 10.40035 | 0 |  |  | -0.0003318787
2018-04-01 00:19 | 46013.68 | 1200.001 | 3 | 6 | 4.400253 | 2.017198 | 2.540739 | 0 | 10.71763 | 0 |  |  | -0.0003318787
2018-04-01 00:21 | 46133.68 | 1320.0013 | 3 | 6 | 4.400271 | 1.752622 | 2.6035 | 0 | 10.9938 | 0 |  |  | -0.0003318787
2018-04-01 00:23 | 46253.68 | 1440.0011 | 3 | 6 | 4.40025 | 1.525603 | 2.657986 | 0 | 11.23355 | 0 |  |  | -0.0003318787
2018-04-01 00:25 | 46373.68 | 1560.0006 | 3 | 6 | 4.400244 | 1.339878 | 2.705653 | 0 | 11.4433 | 0 |  |  | -0.0003318787
2018-04-01 00:27 | 46493.68 | 1680.0003 | 3 | 6 | 4.400275 | 1.186192 | 2.747662 | 0 | 11.62815 | 0 |  |  | -0.0003318787
2018-04-01 00:29 | 46613.68 | 1800.0013 | 3 | 6 | 4.400246 | 1.049777 | 2.784868 | 0 | 11.79186 | 0 |  |  | -0.0003318787
2018-04-01 00:31 | 46733.68 | 1920.0003 | 3 | 6 | 4.4002 | 0.9257908 | 2.817743 | 0 | 11.93652 | 0 |  |  | -0.0003318787
2018-04-01 00:33 | 46853.68 | 2040.0023 | 3 | 6 | 4.400258 | 0.8251343 | 2.846867 | 0 | 12.06467 | 0 |  |  | -0.0003318787
2018-04-01 00:35 | 46973.68 | 2160.0019 | 3 | 6 | 4.400235 | 0.7391987 | 2.872891 | 0 | 12.17918 | 0 |  |  | -0.0003318787
2018-04-01 00:37 | 47093.68 | 2280.0004 | 3 | 6 | 4.400163 | 0.6657085 | 2.8963 | 0 | 12.28219 | 0 |  |  | -0.0003318787
2018-04-01 00:37 | 47118.53 | 2304.8585 | 3 | 6 | 4.400187 | 0.6519995 | 2.900851 | 0 | 12.30221 | 0 |  |  | -0.0003318787
2018-04-01 00:39 | 47238.58276 | 120.0013 | 4 | 6 | 4.332232 | 0 | 2.900851 | 0 | 12.30221 | 0 |  |  | -0.0003318787
2018-04-01 00:41 | 47358.58156 | 240.0001 | 4 | 6 | 4.326587 | 0 | 2.900851 | 0 | 12.30221 | 0 |  |  | -0.0003318787
2018-04-01 00:42 | 47418.58346 | 300.002 | 4 | 6 | 4.324944 | 0 | 2.900851 | 0 | 12.30221 | 0 |  |  | -0.0003318787
2018-04-01 00:44 | 47538.66 | 120.0015 | 5 | 6 | 4.08151 | -2.281998 | 2.900851 | 0.07605855 | 12.30221 | 0.3128976 |  |  | -0.0003318787
2018-04-01 00:46 | 47658.66 | 240.0002 | 5 | 6 | 4.047968 | -2.282099 | 2.900851 | 0.152119 | 12.30221 | 0.6220214 |  |  | -0.0003318787
2018-04-01 00:48 | 47778.66 | 360.0006 | 5 | 6 | 4.016295 | -2.282047 | 2.900851 | 0.2281834 | 12.30221 | 0.9287295 |  |  | -0.0003318787
2018-04-01 00:50 | 47898.66 | 480.0002 | 5 | 6 | 3.985809 | -2.282047 | 2.900851 | 0.3042371 | 12.30221 | 1.233006 |  |  | -0.0003318787
2018-04-01 00:52 | 48018.66 | 600.0015 | 5 | 6 | 3.956976 | -2.282085 | 2.900851 | 0.380316 | 12.30221 | 1.53514 |  |  | -0.0003318787
2018-04-01 00:54 | 48138.66 | 720.0002 | 5 | 6 | 3.929328 | -2.282022 | 2.900851 | 0.4563789 | 12.30221 | 1.835061 |  |  | -0.0003318787
2018-04-01 00:56 | 48258.66 | 840.0006 | 5 | 6 | 3.901567 | -2.282012 | 2.900851 | 0.5324419 | 12.30221 | 2.132885 |  |  | -0.0003318787
2018-04-01 00:58 | 48378.66 | 960.0011 | 5 | 6 | 3.873338 | -2.282019 | 2.900851 | 0.6085043 | 12.30221 | 2.428567 |  |  | -0.0003318787
2018-04-01 01:00 | 48498.66 | 1080.0006 | 5 | 6 | 3.846612 | -2.282025 | 2.900851 | 0.6845754 | 12.30221 | 2.722195 |  |  | -0.0003318787
2018-04-01 01:02 | 48618.66 | 1200.001 | 5 | 6 | 3.820548 | -2.281964 | 2.900851 | 0.7606341 | 12.30221 | 3.013759 |  |  | -0.0003318787
2018-04-01 01:04 | 48738.66 | 1320.0007 | 5 | 6 | 3.79647 | -2.282002 | 2.900851 | 0.8366979 | 12.30221 | 3.303442 |  |  | -0.0003318787
2018-04-01 01:06 | 48858.66 | 1440.0002 | 5 | 6 | 3.772897 | -2.281985 | 2.900851 | 0.9127728 | 12.30221 | 3.591366 |  |  | -0.0003318787
2018-04-01 01:08 | 48978.66 | 1560.0007 | 5 | 6 | 3.750683 | -2.282056 | 2.900851 | 0.9888389 | 12.30221 | 3.877493 |  |  | -0.0003318787
2018-04-01 01:10 | 49098.66 | 1680.0018 | 5 | 6 | 3.730179 | -2.282049 | 2.900851 | 1.0649 | 12.30221 | 4.161989 |  |  | -0.0003318787
2018-04-01 01:12 | 49218.66 | 1800.0014 | 5 | 6 | 3.711203 | -2.281981 | 2.900851 | 1.140957 | 12.30221 | 4.444967 |  |  | -0.0003318787
2018-04-01 01:14 | 49338.66 | 1920.0002 | 5 | 6 | 3.69215 | -2.282024 | 2.900851 | 1.21703 | 12.30221 | 4.726566 |  |  | -0.0003318787
2018-04-01 01:16 | 49458.66 | 2040.0006 | 5 | 6 | 3.67253 | -2.282047 | 2.900851 | 1.293096 | 12.30221 | 5.006658 |  |  | -0.0003318787
2018-04-01 01:18 | 49578.66 | 2160.0011 | 5 | 6 | 3.65504 | -2.282002 | 2.900851 | 1.369158 | 12.30221 | 5.28532 |  |  | -0.0003318787
2018-04-01 01:20 | 49698.66 | 2280.0006 | 5 | 6 | 3.639244 | -2.281942 | 2.900851 | 1.445224 | 12.30221 | 5.562733 |  |  | -0.0003318787
2018-04-01 01:22 | 49818.66 | 2400.0002 | 5 | 6 | 3.62468 | -2.282012 | 2.900851 | 1.521291 | 12.30221 | 5.839007 |  |  | -0.0003318787
2018-04-01 01:24 | 49938.66 | 2520.0006 | 5 | 6 | 3.609647 | -2.282083 | 2.900851 | 1.597352 | 12.30221 | 6.114141 |  |  | -0.0003318787
2018-04-01 01:26 | 50058.66 | 2640.001 | 5 | 6 | 3.595635 | -2.281999 | 2.900851 | 1.673427 | 12.30221 | 6.388188 |  |  | -0.0003318787
2018-04-01 01:28 | 50178.66 | 2760.0006 | 5 | 6 | 3.583478 | -2.282025 | 2.900851 | 1.74949 | 12.30221 | 6.661215 |  |  | -0.0003318787
2018-04-01 01:30 | 50298.66 | 2880.001 | 5 | 6 | 3.572861 | -2.282059 | 2.900851 | 1.825552 | 12.30221 | 6.933371 |  |  | -0.0003318787
2018-04-01 01:32 | 50418.66 | 3000.0014 | 5 | 6 | 3.562101 | -2.282009 | 2.900851 | 1.901622 | 12.30221 | 7.204754 |  |  | -0.0003318787
2018-04-01 01:34 | 50538.66 | 3120.0011 | 5 | 6 | 3.550076 | -2.282025 | 2.900851 | 1.977682 | 12.30221 | 7.475226 |  |  | -0.0003318787
2018-04-01 01:36 | 50658.66 | 3240.0007 | 5 | 6 | 3.539257 | -2.282002 | 2.900851 | 2.053746 | 12.30221 | 7.744849 |  |  | -0.0003318787
2018-04-01 01:38 | 50778.66 | 3360.0002 | 5 | 6 | 3.528798 | -2.282061 | 2.900851 | 2.129815 | 12.30221 | 8.013673 |  |  | -0.0003318787
2018-04-01 01:40 | 50898.66 | 3480.0014 | 5 | 6 | 3.518111 | -2.281911 | 2.900851 | 2.205881 | 12.30221 | 8.2817 |  |  | -0.0003318787
2018-04-01 01:42 | 51018.66 | 3600.0002 | 5 | 6 | 3.504804 | -2.281982 | 2.900851 | 2.281939 | 12.30221 | 8.548799 |  |  | -0.0003318787
2018-04-01 01:44 | 51138.66 | 3720.0014 | 5 | 6 | 3.490041 | -2.282085 | 2.900851 | 2.35801 | 12.30221 | 8.81484 |  |  | -0.0003318787
2018-04-01 01:46 | 51258.66 | 3840.001 | 5 | 6 | 3.474936 | -2.281974 | 2.900851 | 2.434072 | 12.30221 | 9.079738 |  |  | -0.0003318787
2018-04-01 01:48 | 51378.66 | 3960.0014 | 5 | 6 | 3.45786 | -2.282029 | 2.900851 | 2.510132 | 12.30221 | 9.343414 |  |  | -0.0003318787
2018-04-01 01:50 | 51498.66 | 4080.0002 | 5 | 6 | 3.4338 | -2.282022 | 2.900851 | 2.5862 | 12.30221 | 9.605594 |  |  | -0.0003318787
2018-04-01 01:52 | 51618.66 | 4200.0022 | 5 | 6 | 3.396835 | -2.282024 | 2.900851 | 2.662268 | 12.30221 | 9.865479 |  |  | -0.0003318787
2018-04-01 01:54 | 51738.66 | 4320.0011 | 5 | 6 | 3.343798 | -2.281994 | 2.900851 | 2.738328 | 12.30221 | 10.12197 |  |  | -0.0003318787
2018-04-01 01:56 | 51858.66 | 4440.0014 | 5 | 6 | 3.254024 | -2.282002 | 2.900851 | 2.814402 | 12.30221 | 10.37329 |  |  | -0.0003318787
2018-04-01 01:58 | 51978.66 | 4560.0002 | 5 | 6 | 3.048087 | -2.281974 | 2.900851 | 2.890467 | 12.30221 | 10.6143 |  |  | -0.0003318787
2018-04-01 01:59 | 51993.74 | 4575.0791 | 5 | 6 | 2.999993 | -2.281981 | 2.900851 | 2.900017 | 12.30221 | 10.64319 |  |  | -0.0003318787
2018-04-01 02:01 | 52113.78462 | 120.0006 | 6 | 6 | 3.3625 | 0 | 2.900851 | 2.900029 | 12.30221 | 10.64323 |  |  | -0.0003318787
2018-04-01 02:03 | 52233.78502 | 240.001 | 6 | 6 | 3.377403 | 0 | 2.900851 | 2.900029 | 12.30221 | 10.64323 |  |  | -0.0003318787
2018-04-01 02:04 | 52293.78862 | 300.0046 | 6 | 6 | 3.381021 | 0 | 2.900851 | 2.900029 | 12.30221 | 10.64323 |  |  | -0.0003318787
2018-04-01 02:04 | 52293.79804 | 0.0025 | 7 | 7 | 3.380977 | 0 | 0 | 0 | 0 | 0 |  |  | -0.0003318787
2018-04-01 02:06 | 52413.87896 | 120.0014 | 2 | 7 | 4.083791 | 4.889998 | 0.1624055 | 0 | 0.6440954 | 0 |  |  | -0.0003318787
2018-04-01 02:08 | 52533.87846 | 240.0009 | 2 | 7 | 4.112139 | 4.889972 | 0.3254059 | 0 | 1.311854 | 0 |  |  | -0.0003318787
2018-04-01 02:10 | 52653.87886 | 360.0013 | 2 | 7 | 4.146457 | 4.889949 | 0.4883864 | 0 | 1.984905 | 0 |  |  | -0.0003318787
2018-04-01 02:12 | 52773.87766 | 480.0001 | 2 | 7 | 4.172915 | 4.889935 | 0.6513806 | 0 | 2.66302 | 0 |  |  | -0.0003318787
2018-04-01 02:14 | 52893.87896 | 600.0014 | 2 | 7 | 4.195518 | 4.889888 | 0.8143517 | 0 | 3.344931 | 0 |  |  | -0.0003318787
2018-04-01 02:16 | 53013.87846 | 720.0009 | 2 | 7 | 4.200274 | 4.613599 | 0.9736205 | 0 | 4.013824 | 0 |  |  | -0.0003318787
2018-04-01 02:18 | 53133.87896 | 840.0014 | 2 | 7 | 4.200253 | 4.261918 | 1.121568 | 0 | 4.635247 | 0 |  |  | -0.0003318787
2018-04-01 02:20 | 53253.87776 | 960.0002 | 2 | 7 | 4.200269 | 3.914859 | 1.257719 | 0 | 5.207118 | 0 |  |  | -0.0003318787
2018-04-01 02:22 | 53373.87826 | 1080.0007 | 2 | 7 | 4.200288 | 3.614545 | 1.383149 | 0 | 5.733961 | 0 |  |  | -0.0003318787
2018-04-01 02:24 | 53493.87856 | 1200.001 | 2 | 7 | 4.200264 | 3.337974 | 1.498903 | 0 | 6.220159 | 0 |  |  | -0.0003318787
2018-04-01 02:24 | 53529.49456 | 1235.617 | 2 | 7 | 4.200265 | 3.259995 | 1.531553 | 0 | 6.357297 | 0 |  |  | -0.0003318787
2018-04-01 02:26 | 53649.51 | 120.0005 | 3 | 7 | 4.221138 | 3.260076 | 1.639831 | 0 | 6.813104 | 0 |  |  | -0.0003318787
2018-04-01 02:28 | 53769.51 | 240.0019 | 3 | 7 | 4.247671 | 3.260179 | 1.748503 | 0 | 7.273232 | 0 |  |  | -0.0003318787
2018-04-01 02:30 | 53889.51 | 360.0015 | 3 | 7 | 4.275868 | 3.260098 | 1.857164 | 0 | 7.73631 | 0 |  |  | -0.0003318787
2018-04-01 02:32 | 54009.51 | 480.0001 | 3 | 7 | 4.305909 | 3.260127 | 1.965828 | 0 | 8.202557 | 0 |  |  | -0.0003318787
2018-04-01 02:34 | 54129.51 | 600.0005 | 3 | 7 | 4.338125 | 3.260154 | 2.074485 | 0 | 8.672141 | 0 |  |  | -0.0003318787
2018-04-01 02:36 | 54249.51 | 720.0001 | 3 | 7 | 4.37446 | 3.260077 | 2.183143 | 0 | 9.145442 | 0 |  |  | -0.0003318787
2018-04-01 02:38 | 54369.51 | 840.0006 | 3 | 7 | 4.40027 | 3.062442 | 2.29058 | 0 | 9.617282 | 0 |  |  | -0.0003318787
2018-04-01 02:40 | 54489.51 | 960.0002 | 3 | 7 | 4.400296 | 2.657216 | 2.38567 | 0 | 10.03571 | 0 |  |  | -0.0003318787
2018-04-01 02:42 | 54609.51 | 1080.0006 | 3 | 7 | 4.400262 | 2.315715 | 2.46839 | 0 | 10.3997 | 0 |  |  | -0.0003318787
2018-04-01 02:44 | 54729.51 | 1200.0002 | 3 | 7 | 4.400274 | 2.014381 | 2.540451 | 0 | 10.71678 | 0 |  |  | -0.0003318787
2018-04-01 02:46 | 54849.51 | 1320.0014 | 3 | 7 | 4.400296 | 1.745048 | 2.603022 | 0 | 10.99212 | 0 |  |  | -0.0003318787
2018-04-01 02:48 | 54969.51 | 1440.0002 | 3 | 7 | 4.400249 | 1.523605 | 2.65737 | 0 | 11.23126 | 0 |  |  | -0.0003318787
2018-04-01 02:50 | 55089.51 | 1560.0014 | 3 | 7 | 4.400214 | 1.338977 | 2.704997 | 0 | 11.44083 | 0 |  |  | -0.0003318787
2018-04-01 02:52 | 55209.51 | 1680.001 | 3 | 7 | 4.400271 | 1.185472 | 2.747026 | 0 | 11.62577 | 0 |  |  | -0.0003318787
2018-04-01 02:54 | 55329.51 | 1800.0007 | 3 | 7 | 4.400263 | 1.046394 | 2.784178 | 0 | 11.78925 | 0 |  |  | -0.0003318787
2018-04-01 02:56 | 55449.51 | 1920.0003 | 3 | 7 | 4.400203 | 0.9239397 | 2.816932 | 0 | 11.93337 | 0 |  |  | -0.0003318787
2018-04-01 02:58 | 55569.51 | 2040.0015 | 3 | 7 | 4.400205 | 0.8242044 | 2.846026 | 0 | 12.06139 | 0 |  |  | -0.0003318787
2018-04-01 03:00 | 55689.51 | 2160.0002 | 3 | 7 | 4.400239 | 0.7413206 | 2.872065 | 0 | 12.17597 | 0 |  |  | -0.0003318787
2018-04-01 03:02 | 55809.51 | 2280.0009 | 3 | 7 | 4.400227 | 0.6665716 | 2.895499 | 0 | 12.27908 | 0 |  |  | -0.0003318787
2018-04-01 03:03 | 55833.74 | 2304.2328 | 3 | 7 | 4.400227 | 0.6519947 | 2.899935 | 0 | 12.2986 | 0 |  |  | -0.0003318787
2018-04-01 03:05 | 55953.78522 | 120.0011 | 4 | 7 | 4.332227 | 0 | 2.899935 | 0 | 12.2986 | 0 |  |  | -0.0003318787
2018-04-01 03:07 | 56073.78652 | 240.0024 | 4 | 7 | 4.326569 | 0 | 2.899935 | 0 | 12.2986 | 0 |  |  | -0.0003318787
2018-04-01 03:08 | 56133.78692 | 300.0028 | 4 | 7 | 4.324927 | 0 | 2.899935 | 0 | 12.2986 | 0 |  |  | -0.0003318787
2018-04-01 03:10 | 56253.87 | 120.0006 | 5 | 7 | 4.082118 | -2.282039 | 2.899935 | 0.07606122 | 12.2986 | 0.3129427 |  |  | -0.0003318787
2018-04-01 03:12 | 56373.87 | 240.0009 | 5 | 7 | 4.048046 | -2.282009 | 2.899935 | 0.1521185 | 12.2986 | 0.6220825 |  |  | -0.0003318787
2018-04-01 03:14 | 56493.87 | 360.0014 | 5 | 7 | 4.015993 | -2.282039 | 2.899935 | 0.2281862 | 12.2986 | 0.9287806 |  |  | -0.0003318787
2018-04-01 03:16 | 56613.87 | 480.0009 | 5 | 7 | 3.986156 | -2.281971 | 2.899935 | 0.304247 | 12.2986 | 1.233095 |  |  | -0.0003318787
2018-04-01 03:18 | 56733.87 | 600.0013 | 5 | 7 | 3.957535 | -2.282012 | 2.899935 | 0.3803073 | 12.2986 | 1.535188 |  |  | -0.0003318787
2018-04-01 03:20 | 56853.87 | 720.0002 | 5 | 7 | 3.929769 | -2.282011 | 2.899935 | 0.4563748 | 12.2986 | 1.835176 |  |  | -0.0003318787
2018-04-01 03:22 | 56973.87 | 840.0005 | 5 | 7 | 3.901354 | -2.282081 | 2.899935 | 0.5324435 | 12.2986 | 2.133036 |  |  | -0.0003318787
2018-04-01 03:24 | 57093.87 | 960.0009 | 5 | 7 | 3.873538 | -2.281998 | 2.899935 | 0.6085103 | 12.2986 | 2.428725 |  |  | -0.0003318787
2018-04-01 03:26 | 57213.87 | 1080.0005 | 5 | 7 | 3.846936 | -2.282041 | 2.899935 | 0.6845704 | 12.2986 | 2.722334 |  |  | -0.0003318787
2018-04-01 03:28 | 57333.87 | 1200.0001 | 5 | 7 | 3.821244 | -2.282052 | 2.899935 | 0.7606395 | 12.2986 | 3.013978 |  |  | -0.0003318787
2018-04-01 03:30 | 57453.87 | 1320.0013 | 5 | 7 | 3.796672 | -2.281946 | 2.899935 | 0.8367006 | 12.2986 | 3.303685 |  |  | -0.0003318787
2018-04-01 03:32 | 57573.87 | 1440.0002 | 5 | 7 | 3.77264 | -2.282065 | 2.899935 | 0.9127613 | 12.2986 | 3.591542 |  |  | -0.0003318787
2018-04-01 03:34 | 57693.87 | 1560.0005 | 5 | 7 | 3.750991 | -2.282039 | 2.899935 | 0.9888251 | 12.2986 | 3.87767 |  |  | -0.0003318787
2018-04-01 03:36 | 57813.87 | 1680.0001 | 5 | 7 | 3.730853 | -2.282036 | 2.899935 | 1.064904 | 12.2986 | 4.162265 |  |  | -0.0003318787
2018-04-01 03:38 | 57933.87 | 1800.0005 | 5 | 7 | 3.711763 | -2.282012 | 2.899935 | 1.140966 | 12.2986 | 4.445321 |  |  | -0.0003318787
2018-04-01 03:40 | 58053.87 | 1920.0009 | 5 | 7 | 3.692102 | -2.282041 | 2.899935 | 1.217034 | 12.2986 | 4.726927 |  |  | -0.0003318787
2018-04-01 03:42 | 58173.87 | 2040.0005 | 5 | 7 | 3.672955 | -2.282034 | 2.899935 | 1.293099 | 12.2986 | 5.007022 |  |  | -0.0003318787
2018-04-01 03:44 | 58293.87 | 2160.0009 | 5 | 7 | 3.655807 | -2.281967 | 2.899935 | 1.369158 | 12.2986 | 5.285723 |  |  | -0.0003318787
2018-04-01 03:46 | 58413.87 | 2280.0005 | 5 | 7 | 3.640322 | -2.282116 | 2.899935 | 1.445221 | 12.2986 | 5.563194 |  |  | -0.0003318787
2018-04-01 03:48 | 58533.87 | 2400.0009 | 5 | 7 | 3.62523 | -2.282036 | 2.899935 | 1.521292 | 12.2986 | 5.839541 |  |  | -0.0003318787
2018-04-01 03:50 | 58653.87 | 2520.0005 | 5 | 7 | 3.609813 | -2.282004 | 2.899935 | 1.597356 | 12.2986 | 6.114704 |  |  | -0.0003318787
2018-04-01 03:52 | 58773.87 | 2640.0001 | 5 | 7 | 3.596511 | -2.282041 | 2.899935 | 1.673427 | 12.2986 | 6.388785 |  |  | -0.0003318787
2018-04-01 03:54 | 58893.87 | 2760.0005 | 5 | 7 | 3.584582 | -2.282045 | 2.899935 | 1.749494 | 12.2986 | 6.661897 |  |  | -0.0003318787
2018-04-01 03:56 | 59013.87 | 2880.0001 | 5 | 7 | 3.573907 | -2.281936 | 2.899935 | 1.825557 | 12.2986 | 6.934149 |  |  | -0.0003318787
2018-04-01 03:58 | 59133.87 | 3000.0005 | 5 | 7 | 3.562285 | -2.281994 | 2.899935 | 1.901623 | 12.2986 | 7.205571 |  |  | -0.0003318787
2018-04-01 04:00 | 59253.87 | 3120.0009 | 5 | 7 | 3.550563 | -2.281976 | 2.899935 | 1.977685 | 12.2986 | 7.476068 |  |  | -0.0003318787
2018-04-01 04:02 | 59373.87 | 3240.0013 | 5 | 7 | 3.539973 | -2.281962 | 2.899935 | 2.053749 | 12.2986 | 7.745735 |  |  | -0.0003318787
2018-04-01 04:04 | 59493.87 | 3360.0009 | 5 | 7 | 3.529888 | -2.281944 | 2.899935 | 2.129809 | 12.2986 | 8.014601 |  |  | -0.0003318787
2018-04-01 04:06 | 59613.87 | 3480.0013 | 5 | 7 | 3.518691 | -2.282025 | 2.899935 | 2.205882 | 12.2986 | 8.282714 |  |  | -0.0003318787
2018-04-01 04:08 | 59733.87 | 3600.0001 | 5 | 7 | 3.504825 | -2.282049 | 2.899935 | 2.281946 | 12.2986 | 8.549849 |  |  | -0.0003318787
2018-04-01 04:10 | 59853.87 | 3720.0005 | 5 | 7 | 3.491108 | -2.282047 | 2.899935 | 2.358009 | 12.2986 | 8.815917 |  |  | -0.0003318787
2018-04-01 04:12 | 59973.87 | 3840.0009 | 5 | 7 | 3.476147 | -2.281987 | 2.899935 | 2.434068 | 12.2986 | 9.080888 |  |  | -0.0003318787
2018-04-01 04:14 | 60093.87 | 3960.0013 | 5 | 7 | 3.458783 | -2.282004 | 2.899935 | 2.510135 | 12.2986 | 9.344687 |  |  | -0.0003318787
2018-04-01 04:16 | 60213.87 | 4080.0009 | 5 | 7 | 3.433688 | -2.281971 | 2.899935 | 2.586205 | 12.2986 | 9.606907 |  |  | -0.0003318787
2018-04-01 04:18 | 60333.87 | 4200.0013 | 5 | 7 | 3.397168 | -2.281999 | 2.899935 | 2.662276 | 12.2986 | 9.866789 |  |  | -0.0003318787
2018-04-01 04:20 | 60453.87 | 4320.0009 | 5 | 7 | 3.344552 | -2.281992 | 2.899935 | 2.738335 | 12.2986 | 10.12332 |  |  | -0.0003318787
2018-04-01 04:22 | 60573.87 | 4440.0005 | 5 | 7 | 3.254819 | -2.282059 | 2.899935 | 2.8144 | 12.2986 | 10.37468 |  |  | -0.0003318787
2018-04-01 04:24 | 60693.87 | 4560.0002 | 5 | 7 | 3.045228 | -2.281969 | 2.899935 | 2.890471 | 12.2986 | 10.61564 |  |  | -0.0003318787
2018-04-01 04:24 | 60707.78 | 4573.9102 | 5 | 7 | 2.999999 | -2.282067 | 2.899935 | 2.899283 | 12.2986 | 10.64228 |  |  | -0.0003318787
2018-04-01 04:26 | 60827.82 | 120.0004 | 6 | 7 | 3.36095 | 0 | 2.899935 | 2.899283 | 12.2986 | 10.64228 |  |  | -0.0003318787
2018-04-01 04:28 | 60947.82 | 240 | 6 | 7 | 3.375685 | 0 | 2.899935 | 2.899283 | 12.2986 | 10.64228 |  |  | -0.0003318787
2018-04-01 04:29 | 61007.83 | 300.0044 | 6 | 7 | 3.379253 | 0 | 2.899935 | 2.899283 | 12.2986 | 10.64228 |  |  | -0.0003318787
2018-04-01 04:29 | 61007.84 | 0.0024 | 7 | 8 | 3.379279 | 0 | 0 | 0 | 0 | 0 |  |  | -0.0003318787
2018-04-01 04:31 | 61127.91416 | 120.0015 | 2 | 8 | 4.082513 | 4.889916 | 0.1624091 | 0 | 0.6438317 | 0 |  |  | -0.0003318787
2018-04-01 04:33 | 61247.91286 | 240.0002 | 2 | 8 | 4.111826 | 4.889909 | 0.3253919 | 0 | 1.311409 | 0 |  |  | -0.0003318787
2018-04-01 04:35 | 61367.91326 | 360.0006 | 2 | 8 | 4.146626 | 4.889863 | 0.4883727 | 0 | 1.984482 | 0 |  |  | -0.0003318787
2018-04-01 04:37 | 61487.91286 | 480.0002 | 2 | 8 | 4.172348 | 4.889892 | 0.6513555 | 0 | 2.662508 | 0 |  |  | -0.0003318787
2018-04-01 04:39 | 61607.91406 | 600.0014 | 2 | 8 | 4.194336 | 4.889838 | 0.8143487 | 0 | 3.344371 | 0 |  |  | -0.0003318787
2018-04-01 04:41 | 61727.91286 | 720.0002 | 2 | 8 | 4.200287 | 4.623034 | 0.9739672 | 0 | 4.014683 | 0 |  |  | -0.0003318787
2018-04-01 04:43 | 61847.91416 | 840.0015 | 2 | 8 | 4.200298 | 4.258563 | 1.122081 | 0 | 4.636805 | 0 |  |  | -0.0003318787
2018-04-01 04:45 | 61967.91366 | 960.001 | 2 | 8 | 4.200307 | 3.920911 | 1.258208 | 0 | 5.208578 | 0 |  |  | -0.0003318787
2018-04-01 04:47 | 62087.91336 | 1080.0007 | 2 | 8 | 4.200305 | 3.620879 | 1.383821 | 0 | 5.736187 | 0 |  |  | -0.0003318787
2018-04-01 04:49 | 62207.91316 | 1200.0005 | 2 | 8 | 4.20028 | 3.344855 | 1.49987 | 0 | 6.223621 | 0 |  |  | -0.0003318787
2018-04-01 04:50 | 62244.21786 | 1236.3052 | 2 | 8 | 4.200257 | 3.259994 | 1.53317 | 0 | 6.363493 | 0 |  |  | -0.0003318787
2018-04-01 04:52 | 62364.22932 | 120.0006 | 3 | 8 | 4.221571 | 3.260045 | 1.641441 | 0 | 6.819285 | 0 |  |  | -0.0003318787
2018-04-01 04:54 | 62484.22962 | 240.0009 | 3 | 8 | 4.24819 | 3.260135 | 1.750093 | 0 | 7.279398 | 0 |  |  | -0.0003318787
2018-04-01 04:56 | 62604.22932 | 360.0006 | 3 | 8 | 4.276004 | 3.260118 | 1.858772 | 0 | 7.742589 | 0 |  |  | -0.0003318787
2018-04-01 04:58 | 62724.22972 | 480.001 | 3 | 8 | 4.305797 | 3.26011 | 1.96743 | 0 | 8.20882 | 0 |  |  | -0.0003318787
2018-04-01 05:00 | 62844.23012 | 600.0014 | 3 | 8 | 4.338474 | 3.260148 | 2.076089 | 0 | 8.678429 | 0 |  |  | -0.0003318787
2018-04-01 05:02 | 62964.22972 | 720.001 | 3 | 8 | 4.375717 | 3.260179 | 2.18477 | 0 | 9.151916 | 0 |  |  | -0.0003318787
2018-04-01 05:04 | 63084.22932 | 840.0006 | 3 | 8 | 4.400293 | 3.055846 | 2.292066 | 0 | 9.623214 | 0 |  |  | -0.0003318787
2018-04-01 05:06 | 63204.22892 | 960.0002 | 3 | 8 | 4.400249 | 2.651935 | 2.386982 | 0 | 10.04087 | 0 |  |  | -0.0003318787
2018-04-01 05:08 | 63324.22932 | 1080.0006 | 3 | 8 | 4.400266 | 2.3112 | 2.469613 | 0 | 10.40447 | 0 |  |  | -0.0003318787
2018-04-01 05:10 | 63444.22892 | 1200.0002 | 3 | 8 | 4.400262 | 2.005199 | 2.541482 | 0 | 10.72072 | 0 |  |  | -0.0003318787
2018-04-01 05:12 | 63564.22932 | 1320.0006 | 3 | 8 | 4.40025 | 1.737597 | 2.603713 | 0 | 10.99455 | 0 |  |  | -0.0003318787
2018-04-01 05:14 | 63684.23052 | 1440.0018 | 3 | 8 | 4.400279 | 1.520869 | 2.65791 | 0 | 11.23303 | 0 |  |  | -0.0003318787
2018-04-01 05:16 | 63804.23022 | 1560.0015 | 3 | 8 | 4.400287 | 1.339713 | 2.70546 | 0 | 11.44226 | 0 |  |  | -0.0003318787
2018-04-01 05:18 | 63924.22992 | 1680.0012 | 3 | 8 | 4.400249 | 1.182649 | 2.747422 | 0 | 11.6269 | 0 |  |  | -0.0003318787
2018-04-01 05:20 | 64044.23012 | 1800.0014 | 3 | 8 | 4.400208 | 1.040051 | 2.784424 | 0 | 11.78972 | 0 |  |  | -0.0003318787
2018-04-01 05:22 | 64164.22912 | 1920.0004 | 3 | 8 | 4.400254 | 0.9232883 | 2.817066 | 0 | 11.93336 | 0 |  |  | -0.0003318787
2018-04-01 05:24 | 64284.23102 | 2040.0023 | 3 | 8 | 4.400213 | 0.8238382 | 2.846128 | 0 | 12.06123 | 0 |  |  | -0.0003318787
2018-04-01 05:26 | 64404.23062 | 2160.0019 | 3 | 8 | 4.400172 | 0.7398367 | 2.872168 | 0 | 12.17581 | 0 |  |  | -0.0003318787
2018-04-01 05:28 | 64524.22942 | 2280.0007 | 3 | 8 | 4.400159 | 0.6637592 | 2.895564 | 0 | 12.27876 | 0 |  |  | -0.0003318787
2018-04-01 05:28 | 64544.57012 | 2300.3414 | 3 | 8 | 4.400225 | 0.6519976 | 2.899282 | 0 | 12.29512 | 0 |  |  | -0.0003318787
2018-04-01 05:30 | 64664.62 | 120.0012 | 4 | 8 | 4.332251 | 0 | 2.899282 | 0 | 12.29512 | 0 |  |  | -0.0003318787
2018-04-01 05:32 | 64784.62 | 239.9999 | 4 | 8 | 4.32655 | 0 | 2.899282 | 0 | 12.29512 | 0 |  |  | -0.0003318787
2018-04-01 05:33 | 64844.62 | 300.0019 | 4 | 8 | 4.324925 | 0 | 2.899282 | 0 | 12.29512 | 0 |  |  | -0.0003318787
2018-04-01 05:35 | 64964.7 | 120.0023 | 5 | 8 | 4.082382 | -2.282041 | 2.899282 | 0.07606155 | 12.29512 | 0.3129732 |  |  | -0.0003318787
2018-04-01 05:37 | 65084.69 | 240.001 | 5 | 8 | 4.047697 | -2.282021 | 2.899282 | 0.1521179 | 12.29512 | 0.6221113 |  |  | -0.0003318787
2018-04-01 05:39 | 65204.69 | 360.0007 | 5 | 8 | 4.015851 | -2.282069 | 2.899282 | 0.2281858 | 12.29512 | 0.9287788 |  |  | -0.0003318787
2018-04-01 05:41 | 65324.69 | 480.001 | 5 | 8 | 3.986259 | -2.282038 | 2.899282 | 0.3042473 | 12.29512 | 1.233097 |  |  | -0.0003318787
2018-04-01 05:43 | 65444.69 | 600.0014 | 5 | 8 | 3.957892 | -2.281958 | 2.899282 | 0.3803045 | 12.29512 | 1.535191 |  |  | -0.0003318787
2018-04-01 05:45 | 65564.69 | 720.001 | 5 | 8 | 3.929706 | -2.281999 | 2.899282 | 0.456383 | 12.29512 | 1.835231 |  |  | -0.0003318787
2018-04-01 05:47 | 65684.69 | 840.0014 | 5 | 8 | 3.900534 | -2.282044 | 2.899282 | 0.5324377 | 12.29512 | 2.132994 |  |  | -0.0003318787
2018-04-01 05:49 | 65804.69 | 960.001 | 5 | 8 | 3.873195 | -2.282016 | 2.899282 | 0.6085113 | 12.29512 | 2.428669 |  |  | -0.0003318787
2018-04-01 05:51 | 65924.69 | 1080.0014 | 5 | 8 | 3.846716 | -2.282002 | 2.899282 | 0.6845795 | 12.29512 | 2.722286 |  |  | -0.0003318787
2018-04-01 05:53 | 66044.69 | 1200.0002 | 5 | 8 | 3.821047 | -2.282025 | 2.899282 | 0.7606387 | 12.29512 | 3.013887 |  |  | -0.0003318787
2018-04-01 05:55 | 66164.69 | 1320.0014 | 5 | 8 | 3.795965 | -2.282012 | 2.899282 | 0.8367003 | 12.29512 | 3.303566 |  |  | -0.0003318787
2018-04-01 05:57 | 66284.69 | 1440.001 | 5 | 8 | 3.772186 | -2.282004 | 2.899282 | 0.912775 | 12.29512 | 3.591419 |  |  | -0.0003318787
2018-04-01 05:59 | 66404.69 | 1560.0006 | 5 | 8 | 3.750755 | -2.281976 | 2.899282 | 0.9888391 | 12.29512 | 3.877522 |  |  | -0.0003318787
2018-04-01 06:01 | 66524.69 | 1680.0003 | 5 | 8 | 3.730865 | -2.282002 | 2.899282 | 1.064896 | 12.29512 | 4.162024 |  |  | -0.0003318787
2018-04-01 06:03 | 66644.69 | 1800.0007 | 5 | 8 | 3.711406 | -2.282098 | 2.899282 | 1.140964 | 12.29512 | 4.445084 |  |  | -0.0003318787
2018-04-01 06:05 | 66764.69 | 1920.001 | 5 | 8 | 3.691077 | -2.281956 | 2.899282 | 1.217031 | 12.29512 | 4.726631 |  |  | -0.0003318787
2018-04-01 06:07 | 66884.69 | 2040.0014 | 5 | 8 | 3.672359 | -2.282027 | 2.899282 | 1.293102 | 12.29512 | 5.006688 |  |  | -0.0003318787
2018-04-01 06:09 | 67004.69 | 2160.001 | 5 | 8 | 3.655266 | -2.282058 | 2.899282 | 1.369164 | 12.29512 | 5.285353 |  |  | -0.0003318787
2018-04-01 06:11 | 67124.69 | 2280.0014 | 5 | 8 | 3.639832 | -2.281978 | 2.899282 | 1.445239 | 12.29512 | 5.562839 |  |  | -0.0003318787
2018-04-01 06:13 | 67244.69 | 2400.0002 | 5 | 8 | 3.624311 | -2.282032 | 2.899282 | 1.521296 | 12.29512 | 5.839086 |  |  | -0.0003318787
2018-04-01 06:15 | 67364.69 | 2520.0014 | 5 | 8 | 3.609035 | -2.281984 | 2.899282 | 1.597367 | 12.29512 | 6.114192 |  |  | -0.0003318787
2018-04-01 06:17 | 67484.69 | 2640.0002 | 5 | 8 | 3.595866 | -2.282007 | 2.899282 | 1.673428 | 12.29512 | 6.388191 |  |  | -0.0003318787
2018-04-01 06:19 | 67604.69 | 2760.0014 | 5 | 8 | 3.584357 | -2.282044 | 2.899282 | 1.749496 | 12.29512 | 6.661272 |  |  | -0.0003318787
2018-04-01 06:21 | 67724.69 | 2880.0003 | 5 | 8 | 3.573363 | -2.282044 | 2.899282 | 1.825566 | 12.29512 | 6.933515 |  |  | -0.0003318787
2018-04-01 06:23 | 67844.69 | 3000.0007 | 5 | 8 | 3.561154 | -2.281971 | 2.899282 | 1.90163 | 12.29512 | 7.204861 |  |  | -0.0003318787
2018-04-01 06:25 | 67964.69 | 3120.001 | 5 | 8 | 3.550142 | -2.282016 | 2.899282 | 1.977693 | 12.29512 | 7.475307 |  |  | -0.0003318787
2018-04-01 06:27 | 68084.69 | 3240.0014 | 5 | 8 | 3.539748 | -2.281976 | 2.899282 | 2.053753 | 12.29512 | 7.744932 |  |  | -0.0003318787
2018-04-01 06:29 | 68204.69 | 3360.0003 | 5 | 8 | 3.529695 | -2.282034 | 2.899282 | 2.129824 | 12.29512 | 8.013827 |  |  | -0.0003318787
2018-04-01 06:31 | 68324.69 | 3480.0006 | 5 | 8 | 3.517896 | -2.282041 | 2.899282 | 2.205888 | 12.29512 | 8.281879 |  |  | -0.0003318787
2018-04-01 06:33 | 68444.69 | 3600.0002 | 5 | 8 | 3.504145 | -2.282112 | 2.899282 | 2.281949 | 12.29512 | 8.548929 |  |  | -0.0003318787
2018-04-01 06:35 | 68564.69 | 3720.0014 | 5 | 8 | 3.490623 | -2.282009 | 2.899282 | 2.358013 | 12.29512 | 8.81496 |  |  | -0.0003318787
2018-04-01 06:37 | 68684.69 | 3840.0002 | 5 | 8 | 3.476204 | -2.282032 | 2.899282 | 2.434082 | 12.29512 | 9.07994 |  |  | -0.0003318787
2018-04-01 06:39 | 68804.7 | 3960.0022 | 5 | 8 | 3.458156 | -2.282005 | 2.899282 | 2.510157 | 12.29512 | 9.343741 |  |  | -0.0003318787
2018-04-01 06:41 | 68924.69 | 4080.0003 | 5 | 8 | 3.432112 | -2.282074 | 2.899282 | 2.586221 | 12.29512 | 9.605865 |  |  | -0.0003318787
2018-04-01 06:43 | 69044.7 | 4200.0022 | 5 | 8 | 3.396421 | -2.282022 | 2.899282 | 2.662288 | 12.29512 | 9.865649 |  |  | -0.0003318787
2018-04-01 06:45 | 69164.69 | 4320.0002 | 5 | 8 | 3.343739 | -2.282034 | 2.899282 | 2.738347 | 12.29512 | 10.12212 |  |  | -0.0003318787
2018-04-01 06:47 | 69284.69 | 4440.0014 | 5 | 8 | 3.253499 | -2.282049 | 2.899282 | 2.814411 | 12.29512 | 10.37341 |  |  | -0.0003318787
2018-04-01 06:49 | 69404.69 | 4560.0002 | 5 | 8 | 3.039937 | -2.281989 | 2.899282 | 2.890476 | 12.29512 | 10.61417 |  |  | -0.0003318787
2018-04-01 06:49 | 69416.86 | 4572.1655 | 5 | 8 | 2.999992 | -2.282064 | 2.899282 | 2.898188 | 12.29512 | 10.63746 |  |  | -0.0003318787
2018-04-01 06:51 | 69536.9 | 120.0014 | 6 | 8 | 3.36151 | 0 | 2.899282 | 2.898188 | 12.29512 | 10.63746 |  |  | -0.0003318787
2018-04-01 06:53 | 69656.9 | 240.0002 | 6 | 8 | 3.376293 | 0 | 2.899282 | 2.898188 | 12.29512 | 10.63746 |  |  | -0.0003318787
2018-04-01 06:54 | 69716.9 | 300.0022 | 6 | 8 | 3.379884 | 0 | 2.899282 | 2.898188 | 12.29512 | 10.63746 |  |  | -0.0003318787
2018-04-01 06:54 | 69716.91208 | 0.0023 | 7 | 9 | 3.380136 | 0 | 0 | 0 | 0 | 0 |  |  | -0.0003318787
2018-04-01 06:56 | 69836.9919 | 120.0002 | 2 | 9 | 4.082552 | 4.889997 | 0.1623855 | 0 | 0.6437332 | 0 |  |  | -0.0003318787
2018-04-01 06:58 | 69956.9927 | 240.001 | 2 | 9 | 4.112609 | 4.88996 | 0.3253842 | 0 | 1.311412 | 0 |  |  | -0.0003318787
2018-04-01 07:00 | 70076.9932 | 360.0015 | 2 | 9 | 4.146953 | 4.889949 | 0.4883864 | 0 | 1.984701 | 0 |  |  | -0.0003318787
2018-04-01 07:02 | 70196.9927 | 480.001 | 2 | 9 | 4.172455 | 4.889972 | 0.6513767 | 0 | 2.662782 | 0 |  |  | -0.0003318787
2018-04-01 07:04 | 70316.9923 | 600.0006 | 2 | 9 | 4.19412 | 4.889918 | 0.8143642 | 0 | 3.344635 | 0 |  |  | -0.0003318787
2018-04-01 07:06 | 70436.9928 | 720.0011 | 2 | 9 | 4.200274 | 4.615815 | 0.9739158 | 0 | 4.014659 | 0 |  |  | -0.0003318787
2018-04-01 07:08 | 70556.9924 | 840.0007 | 2 | 9 | 4.200272 | 4.249778 | 1.121701 | 0 | 4.635399 | 0 |  |  | -0.0003318787
2018-04-01 07:10 | 70676.9928 | 960.0011 | 2 | 9 | 4.200288 | 3.918862 | 1.257694 | 0 | 5.206606 | 0 |  |  | -0.0003318787
2018-04-01 07:12 | 70796.9923 | 1080.0006 | 2 | 9 | 4.200308 | 3.620648 | 1.383255 | 0 | 5.734001 | 0 |  |  | -0.0003318787
2018-04-01 07:14 | 70916.992 | 1200.0003 | 2 | 9 | 4.200279 | 3.346404 | 1.499374 | 0 | 6.22173 | 0 |  |  | -0.0003318787
2018-04-01 07:15 | 70954.5345 | 1237.5428 | 2 | 9 | 4.200297 | 3.259984 | 1.53381 | 0 | 6.366373 | 0 |  |  | -0.0003318787
2018-04-01 07:17 | 71074.55 | 120.0013 | 3 | 9 | 4.222313 | 3.260018 | 1.642097 | 0 | 6.822269 | 0 |  |  | -0.0003318787
2018-04-01 07:19 | 71194.55 | 240.0002 | 3 | 9 | 4.248695 | 3.260133 | 1.750752 | 0 | 7.28248 | 0 |  |  | -0.0003318787
2018-04-01 07:21 | 71314.55 | 360.0013 | 3 | 9 | 4.276437 | 3.260161 | 1.859428 | 0 | 7.745697 | 0 |  |  | -0.0003318787
2018-04-01 07:23 | 71434.55 | 480.0003 | 3 | 9 | 4.306019 | 3.260098 | 1.968089 | 0 | 8.211967 | 0 |  |  | -0.0003318787
2018-04-01 07:25 | 71554.55 | 600.0014 | 3 | 9 | 4.339135 | 3.260098 | 2.076763 | 0 | 8.681684 | 0 |  |  | -0.0003318787
2018-04-01 07:27 | 71674.55 | 720.0009 | 3 | 9 | 4.37665 | 3.26019 | 2.185427 | 0 | 9.155207 | 0 |  |  | -0.0003318787
2018-04-01 07:29 | 71794.55 | 840.0006 | 3 | 9 | 4.400273 | 3.050361 | 2.29265 | 0 | 9.62623 | 0 |  |  | -0.0003318787
2018-04-01 07:31 | 71914.55 | 960.001 | 3 | 9 | 4.400282 | 2.651589 | 2.387447 | 0 | 10.04336 | 0 |  |  | -0.0003318787
2018-04-01 07:33 | 72034.55 | 1080.0014 | 3 | 9 | 4.400252 | 2.307366 | 2.470006 | 0 | 10.40665 | 0 |  |  | -0.0003318787
2018-04-01 07:35 | 72154.55 | 1200.0002 | 3 | 9 | 4.400283 | 1.995695 | 2.541658 | 0 | 10.72194 | 0 |  |  | -0.0003318787
2018-04-01 07:37 | 72274.55 | 1320.0006 | 3 | 9 | 4.400252 | 1.733079 | 2.603644 | 0 | 10.99469 | 0 |  |  | -0.0003318787
2018-04-01 07:39 | 72394.55 | 1440.0011 | 3 | 9 | 4.400229 | 1.516747 | 2.657714 | 0 | 11.23261 | 0 |  |  | -0.0003318787
2018-04-01 07:41 | 72514.55 | 1560.0014 | 3 | 9 | 4.400254 | 1.336945 | 2.705195 | 0 | 11.44154 | 0 |  |  | -0.0003318787
2018-04-01 07:43 | 72634.55 | 1680.0002 | 3 | 9 | 4.400245 | 1.177982 | 2.747057 | 0 | 11.62574 | 0 |  |  | -0.0003318787
2018-04-01 07:45 | 72754.55 | 1800.0022 | 3 | 9 | 4.400229 | 1.035403 | 2.783877 | 0 | 11.78776 | 0 |  |  | -0.0003318787
2018-04-01 07:47 | 72874.55 | 1920.0019 | 3 | 9 | 4.400237 | 0.9201603 | 2.816417 | 0 | 11.93094 | 0 |  |  | -0.0003318787
2018-04-01 07:49 | 72994.55 | 2040.0006 | 3 | 9 | 4.400217 | 0.8221283 | 2.845402 | 0 | 12.05848 | 0 |  |  | -0.0003318787
2018-04-01 07:51 | 73114.55 | 2160.0011 | 3 | 9 | 4.400233 | 0.7388048 | 2.871399 | 0 | 12.17287 | 0 |  |  | -0.0003318787
2018-04-01 07:53 | 73234.55 | 2280.0007 | 3 | 9 | 4.400195 | 0.6610212 | 2.894712 | 0 | 12.27546 | 0 |  |  | -0.0003318787
2018-04-01 07:53 | 73250.06 | 2295.5068 | 3 | 9 | 4.400252 | 0.651988 | 2.897538 | 0 | 12.28789 | 0 |  |  | -0.0003318787
2018-04-01 07:55 | 73370.1 | 120.0008 | 4 | 9 | 4.332082 | 0 | 2.897538 | 0 | 12.28789 | 0 |  |  | -0.0003318787
2018-04-01 07:57 | 73490.1 | 240.001 | 4 | 9 | 4.326386 | 0 | 2.897538 | 0 | 12.28789 | 0 |  |  | -0.0003318787
2018-04-01 07:58 | 73550.11 | 300.0031 | 4 | 9 | 4.324736 | 0 | 2.897538 | 0 | 12.28789 | 0 |  |  | -0.0003318787
2018-04-01 08:00 | 73670.18 | 120.0014 | 5 | 9 | 4.082067 | -2.282051 | 2.897538 | 0.07606118 | 12.28789 | 0.3129565 |  |  | -0.0003318787
2018-04-01 08:02 | 73790.18 | 240.001 | 5 | 9 | 4.04673 | -2.282016 | 2.897538 | 0.1521241 | 12.28789 | 0.6220758 |  |  | -0.0003318787
2018-04-01 08:04 | 73910.18 | 360.0013 | 5 | 9 | 4.0152 | -2.282063 | 2.897538 | 0.2281878 | 12.28789 | 0.9286625 |  |  | -0.0003318787
2018-04-01 08:06 | 74030.18 | 480.0001 | 5 | 9 | 3.985665 | -2.281989 | 2.897538 | 0.3042505 | 12.28789 | 1.232941 |  |  | -0.0003318787
2018-04-01 08:08 | 74150.18 | 600.0013 | 5 | 9 | 3.957443 | -2.281992 | 2.897538 | 0.3803134 | 12.28789 | 1.535024 |  |  | -0.0003318787
2018-04-01 08:10 | 74270.18 | 720.001 | 5 | 9 | 3.928829 | -2.282081 | 2.897538 | 0.4563671 | 12.28789 | 1.834921 |  |  | -0.0003318787
2018-04-01 08:12 | 74390.18 | 840.0005 | 5 | 9 | 3.899532 | -2.281989 | 2.897538 | 0.5324304 | 12.28789 | 2.132637 |  |  | -0.0003318787
2018-04-01 08:14 | 74510.18 | 960.001 | 5 | 9 | 3.87255 | -2.281934 | 2.897538 | 0.608502 | 12.28789 | 2.428246 |  |  | -0.0003318787
2018-04-01 08:16 | 74630.18 | 1080.0013 | 5 | 9 | 3.846333 | -2.282118 | 2.897538 | 0.6845736 | 12.28789 | 2.721834 |  |  | -0.0003318787
2018-04-01 08:18 | 74750.18 | 1200.0009 | 5 | 9 | 3.82037 | -2.282034 | 2.897538 | 0.7606388 | 12.28789 | 3.013422 |  |  | -0.0003318787
2018-04-01 08:20 | 74870.18 | 1320.0005 | 5 | 9 | 3.794578 | -2.281999 | 2.897538 | 0.8366978 | 12.28789 | 3.303015 |  |  | -0.0003318787
2018-04-01 08:22 | 74990.18 | 1440.0009 | 5 | 9 | 3.77119 | -2.282132 | 2.897538 | 0.9127717 | 12.28789 | 3.590773 |  |  | -0.0003318787
2018-04-01 08:24 | 75110.18 | 1560.0005 | 5 | 9 | 3.74998 | -2.282032 | 2.897538 | 0.9888396 | 12.28789 | 3.876824 |  |  | -0.0003318787
2018-04-01 08:26 | 75230.18 | 1680.001 | 5 | 9 | 3.730181 | -2.282056 | 2.897538 | 1.064897 | 12.28789 | 4.161281 |  |  | -0.0003318787
2018-04-01 08:28 | 75350.18 | 1800.0013 | 5 | 9 | 3.710395 | -2.282007 | 2.897538 | 1.140972 | 12.28789 | 4.444305 |  |  | -0.0003318787
2018-04-01 08:30 | 75470.18 | 1920.0009 | 5 | 9 | 3.689913 | -2.282054 | 2.897538 | 1.217034 | 12.28789 | 4.725739 |  |  | -0.0003318787
2018-04-01 08:32 | 75590.18 | 2040.0005 | 5 | 9 | 3.671563 | -2.281989 | 2.897538 | 1.293095 | 12.28789 | 5.005686 |  |  | -0.0003318787
2018-04-01 08:34 | 75710.18 | 2160.0009 | 5 | 9 | 3.654765 | -2.282044 | 2.897538 | 1.369159 | 12.28789 | 5.284309 |  |  | -0.0003318787
2018-04-01 08:36 | 75830.18 | 2280.0005 | 5 | 9 | 3.639192 | -2.281991 | 2.897538 | 1.445227 | 12.28789 | 5.56173 |  |  | -0.0003318787
2018-04-01 08:38 | 75950.18 | 2400.0001 | 5 | 9 | 3.623118 | -2.281999 | 2.897538 | 1.521295 | 12.28789 | 5.837952 |  |  | -0.0003318787
2018-04-01 08:40 | 76070.18 | 2520.0013 | 5 | 9 | 3.608184 | -2.282059 | 2.897538 | 1.597355 | 12.28789 | 6.112942 |  |  | -0.0003318787
2018-04-01 08:42 | 76190.18 | 2640.0009 | 5 | 9 | 3.595182 | -2.282027 | 2.897538 | 1.673419 | 12.28789 | 6.386893 |  |  | -0.0003318787
2018-04-01 08:44 | 76310.18 | 2760.0005 | 5 | 9 | 3.58381 | -2.282072 | 2.897538 | 1.749488 | 12.28789 | 6.659939 |  |  | -0.0003318787
2018-04-01 08:46 | 76430.18 | 2880.0002 | 5 | 9 | 3.572301 | -2.282089 | 2.897538 | 1.82555 | 12.28789 | 6.932096 |  |  | -0.0003318787
2018-04-01 08:48 | 76550.18 | 3000.0013 | 5 | 9 | 3.560045 | -2.281994 | 2.897538 | 1.901629 | 12.28789 | 7.203407 |  |  | -0.0003318787
2018-04-01 08:50 | 76670.18 | 3120.0002 | 5 | 9 | 3.549156 | -2.281991 | 2.897538 | 1.977687 | 12.28789 | 7.473756 |  |  | -0.0003318787
2018-04-01 08:52 | 76790.18 | 3240.0013 | 5 | 9 | 3.538923 | -2.282044 | 2.897538 | 2.053761 | 12.28789 | 7.743358 |  |  | -0.0003318787
2018-04-01 08:54 | 76910.18 | 3360.0009 | 5 | 9 | 3.528574 | -2.282041 | 2.897538 | 2.129818 | 12.28789 | 8.01214 |  |  | -0.0003318787
2018-04-01 08:56 | 77030.18 | 3480.0005 | 5 | 9 | 3.515965 | -2.282036 | 2.897538 | 2.205885 | 12.28789 | 8.280093 |  |  | -0.0003318787
2018-04-01 08:58 | 77150.18 | 3600.0018 | 5 | 9 | 3.502534 | -2.282094 | 2.897538 | 2.281953 | 12.28789 | 8.547024 |  |  | -0.0003318787
2018-04-01 09:00 | 77270.18 | 3720.0013 | 5 | 9 | 3.489139 | -2.282022 | 2.897538 | 2.358013 | 12.28789 | 8.812922 |  |  | -0.0003318787
2018-04-01 09:02 | 77390.18 | 3840.0009 | 5 | 9 | 3.474829 | -2.282002 | 2.897538 | 2.434084 | 12.28789 | 9.077809 |  |  | -0.0003318787
2018-04-01 09:04 | 77510.18 | 3960.0013 | 5 | 9 | 3.456266 | -2.281985 | 2.897538 | 2.510152 | 12.28789 | 9.341462 |  |  | -0.0003318787
2018-04-01 09:06 | 77630.18 | 4080.0009 | 5 | 9 | 3.429106 | -2.281984 | 2.897538 | 2.58622 | 12.28789 | 9.603387 |  |  | -0.0003318787
2018-04-01 09:08 | 77750.18 | 4200.0013 | 5 | 9 | 3.393749 | -2.281981 | 2.897538 | 2.662286 | 12.28789 | 9.86296 |  |  | -0.0003318787
2018-04-01 09:10 | 77870.18 | 4320.0009 | 5 | 9 | 3.340718 | -2.282034 | 2.897538 | 2.738342 | 12.28789 | 10.1192 |  |  | -0.0003318787
2018-04-01 09:12 | 77990.18 | 4440.0013 | 5 | 9 | 3.248787 | -2.282083 | 2.897538 | 2.814408 | 12.28789 | 10.37023 |  |  | -0.0003318787
2018-04-01 09:14 | 78110.18 | 4560.0001 | 5 | 9 | 3.028734 | -2.282071 | 2.897538 | 2.890477 | 12.28789 | 10.61044 |  |  | -0.0003318787
2018-04-01 09:14 | 78118.81 | 4568.6363 | 5 | 9 | 2.999993 | -2.281929 | 2.897538 | 2.895949 | 12.28789 | 10.62694 |  |  | -0.0003318787
2018-04-01 09:16 | 78238.86 | 120.0012 | 6 | 9 | 3.363879 | 0 | 2.897538 | 2.895949 | 12.28789 | 10.62694 |  |  | -0.0003318787
2018-04-01 09:18 | 78358.86 | 240.0008 | 6 | 9 | 3.3788 | 0 | 2.897538 | 2.895949 | 12.28789 | 10.62694 |  |  | -0.0003318787
2018-04-01 09:19 | 78418.87 | 300.0028 | 6 | 9 | 3.382382 | 0 | 2.897538 | 2.895949 | 12.28789 | 10.62694 |  |  | -0.0003318787
2018-04-01 09:19 | 78418.88 | 0.0025 | 7 | 10 | 3.382361 | 0 | 0 | 0 | 0 | 0 |  |  | -0.0003318787
2018-04-01 09:21 | 78538.95 | 120.0014 | 2 | 10 | 4.083955 | 4.889882 | 0.1623902 | 0 | 0.6440905 | 0 |  |  | -0.0003318787
2018-04-01 09:23 | 78658.95 | 240.0011 | 2 | 10 | 4.114423 | 4.889968 | 0.3253907 | 0 | 1.312042 | 0 |  |  | -0.0003318787
2018-04-01 09:25 | 78778.95 | 360.0006 | 2 | 10 | 4.147965 | 4.889869 | 0.4883898 | 0 | 1.985573 | 0 |  |  | -0.0003318787
2018-04-01 09:27 | 78898.95 | 480.0002 | 2 | 10 | 4.173058 | 4.889825 | 0.6513614 | 0 | 2.663705 | 0 |  |  | -0.0003318787
2018-04-01 09:29 | 79018.95 | 600.0006 | 2 | 10 | 4.194433 | 4.889857 | 0.8143522 | 0 | 3.345623 | 0 |  |  | -0.0003318787
2018-04-01 09:31 | 79138.95 | 720.0003 | 2 | 10 | 4.20031 | 4.604989 | 0.9737092 | 0 | 4.014848 | 0 |  |  | -0.0003318787
2018-04-01 09:33 | 79258.95 | 840.0015 | 2 | 10 | 4.200247 | 4.233792 | 1.12099 | 0 | 4.633472 | 0 |  |  | -0.0003318787
2018-04-01 09:35 | 79378.95 | 960.0011 | 2 | 10 | 4.200282 | 3.90887 | 1.256624 | 0 | 5.203173 | 0 |  |  | -0.0003318787
2018-04-01 09:37 | 79498.95 | 1080.0007 | 2 | 10 | 4.200287 | 3.616019 | 1.381923 | 0 | 5.72946 | 0 |  |  | -0.0003318787
2018-04-01 09:39 | 79618.95 | 1200.0003 | 2 | 10 | 4.20028 | 3.338769 | 1.49784 | 0 | 6.216345 | 0 |  |  | -0.0003318787
2018-04-01 09:40 | 79652.43 | 1233.4786 | 2 | 10 | 4.200276 | 3.259997 | 1.528548 | 0 | 6.345325 | 0 |  |  | -0.0003318787
2018-04-01 09:42 | 79772.45 | 120.0006 | 3 | 10 | 4.222817 | 3.260016 | 1.636827 | 7.5e-11 | 6.801215 | 3.05e-10 |  |  | -0.0003318787
2018-04-01 09:44 | 79892.45 | 240.001 | 3 | 10 | 4.248859 | 3.259952 | 1.745488 | 7.5e-11 | 7.261479 | 3.05e-10 |  |  | -0.0003318787
2018-04-01 09:46 | 80012.45 | 360.0022 | 3 | 10 | 4.276381 | 3.259952 | 1.85415 | 7.5e-11 | 7.724648 | 3.05e-10 |  |  | -0.0003318787
2018-04-01 09:48 | 80132.45 | 480.0001 | 3 | 10 | 4.305907 | 3.259999 | 1.962818 | 7.5e-11 | 8.190929 | 3.05e-10 |  |  | -0.0003318787
2018-04-01 09:50 | 80252.45 | 600.0014 | 3 | 10 | 4.3392 | 3.260049 | 2.071485 | 7.5e-11 | 8.660608 | 3.05e-10 |  |  | -0.0003318787
2018-04-01 09:52 | 80372.45 | 720.0002 | 3 | 10 | 4.376716 | 3.260015 | 2.180149 | 7.5e-11 | 9.134146 | 3.05e-10 |  |  | -0.0003318787
2018-04-01 09:54 | 80492.45 | 840.0006 | 3 | 10 | 4.400301 | 3.053206 | 2.28738 | 7.5e-11 | 9.605202 | 3.05e-10 |  |  | -0.0003318787
2018-04-01 09:56 | 80612.45 | 960.0002 | 3 | 10 | 4.400296 | 2.658118 | 2.382342 | 7.5e-11 | 10.02306 | 3.05e-10 |  |  | -0.0003318787
2018-04-01 09:58 | 80732.45 | 1080.0006 | 3 | 10 | 4.400285 | 2.311809 | 2.465057 | 7.5e-11 | 10.38703 | 3.05e-10 |  |  | -0.0003318787
2018-04-01 10:00 | 80852.45 | 1200.0002 | 3 | 10 | 4.400296 | 2.000012 | 2.536807 | 7.5e-11 | 10.70275 | 3.05e-10 |  |  | -0.0003318787
2018-04-01 10:02 | 80972.45 | 1320.0013 | 3 | 10 | 4.40029 | 1.739787 | 2.598964 | 7.5e-11 | 10.97626 | 3.05e-10 |  |  | -0.0003318787
2018-04-01 10:04 | 81092.45 | 1440.001 | 3 | 10 | 4.400263 | 1.52395 | 2.653268 | 7.5e-11 | 11.21521 | 3.05e-10 |  |  | -0.0003318787
2018-04-01 10:06 | 81212.45 | 1560.0003 | 3 | 10 | 4.400277 | 1.343422 | 2.700989 | 7.5e-11 | 11.42519 | 3.05e-10 |  |  | -0.0003318787
2018-04-01 10:08 | 81332.45 | 1680.0004 | 3 | 10 | 4.400229 | 1.180773 | 2.743014 | 7.5e-11 | 11.61012 | 3.05e-10 |  |  | -0.0003318787
2018-04-01 10:10 | 81452.45 | 1800.0015 | 3 | 10 | 4.400187 | 1.038067 | 2.779923 | 7.5e-11 | 11.77252 | 3.05e-10 |  |  | -0.0003318787
2018-04-01 10:12 | 81572.45 | 1920.0003 | 3 | 10 | 4.400286 | 0.9246626 | 2.812582 | 7.5e-11 | 11.91623 | 3.05e-10 |  |  | -0.0003318787
2018-04-01 10:14 | 81692.45 | 2040.0015 | 3 | 10 | 4.400214 | 0.827075 | 2.841714 | 7.5e-11 | 12.04442 | 3.05e-10 |  |  | -0.0003318787
2018-04-01 10:16 | 81812.45 | 2160.001 | 3 | 10 | 4.400188 | 0.7416077 | 2.867841 | 7.5e-11 | 12.15938 | 3.05e-10 |  |  | -0.0003318787
2018-04-01 10:18 | 81932.45 | 2280.0023 | 3 | 10 | 4.40016 | 0.6621361 | 2.891243 | 7.5e-11 | 12.26236 | 3.05e-10 |  |  | -0.0003318787
2018-04-01 10:18 | 81949.07 | 2296.6276 | 3 | 10 | 4.400152 | 0.6519976 | 2.894279 | 7.5e-11 | 12.27571 | 3.05e-10 |  |  | -0.0003318787
2018-04-01 10:20 | 82069.12 | 120.0013 | 4 | 10 | 4.331627 | 0 | 2.894279 | 7.5e-11 | 12.27571 | 3.05e-10 |  |  | -0.0003318787
2018-04-01 10:22 | 82189.11 | 240.0001 | 4 | 10 | 4.325889 | 0 | 2.894279 | 7.5e-11 | 12.27571 | 3.05e-10 |  |  | -0.0003318787
2018-04-01 10:23 | 82249.12 | 300.0036 | 4 | 10 | 4.324236 | 0 | 2.894279 | 7.5e-11 | 12.27571 | 3.05e-10 |  |  | -0.0003318787
2018-04-01 10:25 | 82369.2 | 120.0008 | 5 | 10 | 4.080899 | -2.282049 | 2.894279 | 0.07606208 | 12.27571 | 0.3128867 |  |  | -0.0003318787
2018-04-01 10:27 | 82489.2 | 240.0002 | 5 | 10 | 4.045213 | -2.282101 | 2.894279 | 0.1521263 | 12.27571 | 0.6218999 |  |  | -0.0003318787
2018-04-01 10:29 | 82609.2 | 360.0015 | 5 | 10 | 4.013987 | -2.282076 | 2.894279 | 0.2281893 | 12.27571 | 0.9283873 |  |  | -0.0003318787
2018-04-01 10:31 | 82729.2 | 480.0002 | 5 | 10 | 3.984679 | -2.282092 | 2.894279 | 0.3042525 | 12.27571 | 1.23258 |  |  | -0.0003318787
2018-04-01 10:33 | 82849.2 | 600.0006 | 5 | 10 | 3.956439 | -2.282072 | 2.894279 | 0.3803128 | 12.27571 | 1.534586 |  |  | -0.0003318787
2018-04-01 10:35 | 82969.2 | 720.0002 | 5 | 10 | 3.927438 | -2.282121 | 2.894279 | 0.4563779 | 12.27571 | 1.834437 |  |  | -0.0003318787
2018-04-01 10:37 | 83089.21 | 840.0022 | 5 | 10 | 3.898448 | -2.282034 | 2.894279 | 0.532446 | 12.27571 | 2.132073 |  |  | -0.0003318787
2018-04-01 10:39 | 83209.2 | 960.0011 | 5 | 10 | 3.871567 | -2.282044 | 2.894279 | 0.6085149 | 12.27571 | 2.427595 |  |  | -0.0003318787
2018-04-01 10:41 | 83329.2 | 1080.0014 | 5 | 10 | 3.845589 | -2.282065 | 2.894279 | 0.6845801 | 12.27571 | 2.721091 |  |  | -0.0003318787
2018-04-01 10:43 | 83449.2 | 1200.0011 | 5 | 10 | 3.819483 | -2.282087 | 2.894279 | 0.7606421 | 12.27571 | 3.0126 |  |  | -0.0003318787
2018-04-01 10:45 | 83569.2 | 1320.0006 | 5 | 10 | 3.793386 | -2.282111 | 2.894279 | 0.8367074 | 12.27571 | 3.302132 |  |  | -0.0003318787
2018-04-01 10:47 | 83689.2 | 1440.001 | 5 | 10 | 3.770283 | -2.282099 | 2.894279 | 0.9127728 | 12.27571 | 3.589779 |  |  | -0.0003318787
2018-04-01 10:49 | 83809.2 | 1560.0006 | 5 | 10 | 3.749187 | -2.282051 | 2.894279 | 0.9888352 | 12.27571 | 3.875746 |  |  | -0.0003318787
2018-04-01 10:51 | 83929.2 | 1680.0011 | 5 | 10 | 3.729358 | -2.282063 | 2.894279 | 1.064912 | 12.27571 | 4.160221 |  |  | -0.0003318787
2018-04-01 10:53 | 84049.2 | 1800.0015 | 5 | 10 | 3.709164 | -2.282081 | 2.894279 | 1.14098 | 12.27571 | 4.443147 |  |  | -0.0003318787
2018-04-01 10:55 | 84169.2 | 1920.0002 | 5 | 10 | 3.688865 | -2.282041 | 2.894279 | 1.217038 | 12.27571 | 4.724471 |  |  | -0.0003318787
2018-04-01 10:57 | 84289.2 | 2040.0006 | 5 | 10 | 3.670601 | -2.282054 | 2.894279 | 1.29311 | 12.27571 | 5.004387 |  |  | -0.0003318787
2018-04-01 10:59 | 84409.2 | 2160.001 | 5 | 10 | 3.654026 | -2.282045 | 2.894279 | 1.369169 | 12.27571 | 5.282925 |  |  | -0.0003318787
2018-04-01 11:01 | 84529.2 | 2280.0014 | 5 | 10 | 3.638083 | -2.282012 | 2.894279 | 1.445245 | 12.27571 | 5.560301 |  |  | -0.0003318787
2018-04-01 11:03 | 84649.2 | 2400.0002 | 5 | 10 | 3.621748 | -2.282032 | 2.894279 | 1.521298 | 12.27571 | 5.836367 |  |  | -0.0003318787
2018-04-01 11:05 | 84769.2 | 2520.0006 | 5 | 10 | 3.607094 | -2.282044 | 2.894279 | 1.597368 | 12.27571 | 6.1113 |  |  | -0.0003318787
2018-04-01 11:07 | 84889.2 | 2640.0002 | 5 | 10 | 3.594234 | -2.282039 | 2.894279 | 1.673443 | 12.27571 | 6.385214 |  |  | -0.0003318787
2018-04-01 11:09 | 85009.2 | 2760.0006 | 5 | 10 | 3.582791 | -2.282091 | 2.894279 | 1.749509 | 12.27571 | 6.658178 |  |  | -0.0003318787
2018-04-01 11:11 | 85129.2 | 2880.0002 | 5 | 10 | 3.571054 | -2.282103 | 2.894279 | 1.825571 | 12.27571 | 6.930254 |  |  | -0.0003318787
2018-04-01 11:13 | 85249.2 | 3000.0014 | 5 | 10 | 3.558743 | -2.282044 | 2.894279 | 1.901631 | 12.27571 | 7.201391 |  |  | -0.0003318787
2018-04-01 11:15 | 85369.2 | 3120.0002 | 5 | 10 | 3.548024 | -2.281985 | 2.894279 | 1.977698 | 12.27571 | 7.471682 |  |  | -0.0003318787
2018-04-01 11:17 | 85489.2 | 3240.0006 | 5 | 10 | 3.538121 | -2.282065 | 2.894279 | 2.053756 | 12.27571 | 7.741156 |  |  | -0.0003318787
2018-04-01 11:19 | 85609.21 | 3360.0019 | 5 | 10 | 3.527529 | -2.282027 | 2.894279 | 2.129828 | 12.27571 | 8.009912 |  |  | -0.0003318787
2018-04-01 11:21 | 85729.2 | 3480.0014 | 5 | 10 | 3.514287 | -2.282065 | 2.894279 | 2.205902 | 12.27571 | 8.277775 |  |  | -0.0003318787
2018-04-01 11:23 | 85849.2 | 3600.0002 | 5 | 10 | 3.501202 | -2.282083 | 2.894279 | 2.28196 | 12.27571 | 8.544559 |  |  | -0.0003318787
2018-04-01 11:25 | 85969.2 | 3720.0006 | 5 | 10 | 3.487789 | -2.282076 | 2.894279 | 2.358026 | 12.27571 | 8.810377 |  |  | -0.0003318787
2018-04-01 11:27 | 86089.2 | 3840.0011 | 5 | 10 | 3.473372 | -2.282065 | 2.894279 | 2.434097 | 12.27571 | 9.075171 |  |  | -0.0003318787
2018-04-01 11:29 | 86209.2 | 3960.0014 | 5 | 10 | 3.453965 | -2.282047 | 2.894279 | 2.510166 | 12.27571 | 9.338691 |  |  | -0.0003318787
2018-04-01 11:31 | 86329.2 | 4080.0003 | 5 | 10 | 3.427104 | -2.282072 | 2.894279 | 2.586229 | 12.27571 | 9.600429 |  |  | -0.0003318787
2018-04-01 11:33 | 86449.2 | 4200.0014 | 5 | 10 | 3.39154 | -2.282044 | 2.894279 | 2.662294 | 12.27571 | 9.859845 |  |  | -0.0003318787
2018-04-01 11:35 | 86569.2 | 4320.0002 | 5 | 10 | 3.338089 | -2.282083 | 2.894279 | 2.738355 | 12.27571 | 10.11592 |  |  | -0.0003318787
2018-04-01 11:37 | 86689.2 | 4440.0014 | 5 | 10 | 3.243364 | -2.282096 | 2.894279 | 2.814428 | 12.27571 | 10.36667 |  |  | -0.0003318787
2018-04-01 11:39 | 86809.2 | 4560.0002 | 5 | 10 | 3.013577 | -2.282109 | 2.894279 | 2.890496 | 12.27571 | 10.60618 |  |  | -0.0003318787
2018-04-01 11:39 | 86813.17 | 4563.9706 | 5 | 10 | 2.999992 | -2.282144 | 2.894279 | 2.893013 | 12.27571 | 10.61375 |  |  | -0.0003318787
2018-04-01 11:41 | 86933.22 | 120.0003 | 6 | 10 | 3.365501 | 0 | 2.894279 | 2.893013 | 12.27571 | 10.61375 |  |  | -0.0003318787
2018-04-01 11:43 | 87053.22 | 239.9999 | 6 | 10 | 3.380517 | 0 | 2.894279 | 2.893013 | 12.27571 | 10.61375 |  |  | -0.0003318787
2018-04-01 11:44 | 87113.22 | 300.0019 | 6 | 10 | 3.384087 | 0 | 2.894279 | 2.893013 | 12.27571 | 10.61375 |  |  | -0.0003318787
2018-04-01 11:44 | 87113.23 | 0.0024 | 7 | 11 | 3.384175 | 0 | 0 | 0 | 0 | 0 |  |  | -0.0003318787
2018-04-01 11:46 | 87233.31 | 120.0014 | 2 | 11 | 4.084567 | 4.889823 | 0.1623787 | 2.7e-11 | 0.6442274 | 9e-11 |  |  | -0.0003318787
2018-04-01 11:48 | 87353.31 | 240.0011 | 2 | 11 | 4.115344 | 4.890199 | 0.3253794 | 2.7e-11 | 1.312309 | 9e-11 |  |  | -0.0003318787
2018-04-01 11:50 | 87473.31 | 360.0023 | 2 | 11 | 4.148259 | 4.88988 | 0.4883836 | 2.7e-11 | 1.985947 | 9e-11 |  |  | -0.0003318787
2018-04-01 11:52 | 87593.31 | 480.0002 | 2 | 11 | 4.173187 | 4.89013 | 0.6513674 | 2.7e-11 | 2.664162 | 9e-11 |  |  | -0.0003318787
2018-04-01 11:54 | 87713.31 | 600.0014 | 2 | 11 | 4.194818 | 4.890182 | 0.8143636 | 2.7e-11 | 3.346106 | 9e-11 |  |  | -0.0003318787
2018-04-01 11:56 | 87833.31 | 720.0002 | 2 | 11 | 4.200298 | 4.596391 | 0.9735778 | 2.7e-11 | 4.014746 | 9e-11 |  |  | -0.0003318787
2018-04-01 11:58 | 87953.31 | 840.0006 | 2 | 11 | 4.20027 | 4.230609 | 1.120583 | 2.7e-11 | 4.632211 | 9e-11 |  |  | -0.0003318787
2018-04-01 12:00 | 88073.31 | 960.0003 | 2 | 11 | 4.200266 | 3.907548 | 1.256108 | 2.7e-11 | 5.201452 | 9e-11 |  |  | -0.0003318787
2018-04-01 12:02 | 88193.31 | 1080.0007 | 2 | 11 | 4.200257 | 3.618726 | 1.381461 | 2.7e-11 | 5.727968 | 9e-11 |  |  | -0.0003318787
2018-04-01 12:04 | 88313.31 | 1200.0003 | 2 | 11 | 4.200249 | 3.335101 | 1.497342 | 2.7e-11 | 6.214701 | 9e-11 |  |  | -0.0003318787
2018-04-01 12:05 | 88344.37 | 1231.06 | 2 | 11 | 4.200266 | 3.25999 | 1.525799 | 2.7e-11 | 6.334227 | 9e-11 |  |  | -0.0003318787
2018-04-01 12:07 | 88464.38 | 120.0014 | 3 | 11 | 4.222989 | 3.260001 | 1.63408 | 2.7e-11 | 6.790147 | 9e-11 |  |  | -0.0003318787
2018-04-01 12:09 | 88584.38 | 240.0003 | 3 | 11 | 4.248603 | 3.259994 | 1.742737 | 2.7e-11 | 7.250386 | 9e-11 |  |  | -0.0003318787
2018-04-01 12:11 | 88704.38 | 360.0014 | 3 | 11 | 4.27591 | 3.260007 | 1.851402 | 2.7e-11 | 7.71353 | 9e-11 |  |  | -0.0003318787
2018-04-01 12:13 | 88824.38 | 480.0002 | 3 | 11 | 4.305736 | 3.260024 | 1.960059 | 2.7e-11 | 8.179719 | 9e-11 |  |  | -0.0003318787
2018-04-01 12:15 | 88944.38 | 600.0013 | 3 | 11 | 4.339531 | 3.259997 | 2.068726 | 2.7e-11 | 8.649398 | 9e-11 |  |  | -0.0003318787
2018-04-01 12:17 | 89064.38 | 720.001 | 3 | 11 | 4.37653 | 3.259995 | 2.17738 | 2.7e-11 | 9.12291 | 9e-11 |  |  | -0.0003318787
2018-04-01 12:19 | 89184.38 | 840.0022 | 3 | 11 | 4.400311 | 3.059762 | 2.28472 | 2.7e-11 | 9.594418 | 9e-11 |  |  | -0.0003318787
2018-04-01 12:21 | 89304.38 | 960.0002 | 3 | 11 | 4.400298 | 2.665069 | 2.3799 | 2.7e-11 | 10.01324 | 9e-11 |  |  | -0.0003318787
2018-04-01 12:23 | 89424.38 | 1080.0014 | 3 | 11 | 4.40029 | 2.314157 | 2.462774 | 2.7e-11 | 10.37791 | 9e-11 |  |  | -0.0003318787
2018-04-01 12:25 | 89544.38 | 1200.001 | 3 | 11 | 4.400285 | 1.99863 | 2.534533 | 2.7e-11 | 10.69367 | 9e-11 |  |  | -0.0003318787
2018-04-01 12:27 | 89664.38 | 1320.0014 | 3 | 11 | 4.400275 | 1.741023 | 2.596698 | 2.7e-11 | 10.96721 | 9e-11 |  |  | -0.0003318787
2018-04-01 12:29 | 89784.38 | 1440.001 | 3 | 11 | 4.400236 | 1.527 | 2.651057 | 2.7e-11 | 11.20641 | 9e-11 |  |  | -0.0003318787
2018-04-01 12:31 | 89904.38 | 1560.0014 | 3 | 11 | 4.400226 | 1.344976 | 2.698864 | 2.7e-11 | 11.41677 | 9e-11 |  |  | -0.0003318787
2018-04-01 12:33 | 90024.38 | 1680.0008 | 3 | 11 | 4.400246 | 1.181737 | 2.740934 | 2.7e-11 | 11.60188 | 9e-11 |  |  | -0.0003318787
2018-04-01 12:35 | 90144.38 | 1800.0023 | 3 | 11 | 4.400239 | 1.04039 | 2.777879 | 2.7e-11 | 11.76445 | 9e-11 |  |  | -0.0003318787
2018-04-01 12:37 | 90264.38 | 1920.0019 | 3 | 11 | 4.400213 | 0.9258976 | 2.810601 | 2.7e-11 | 11.90843 | 9e-11 |  |  | -0.0003318787
2018-04-01 12:39 | 90384.38 | 2040.0007 | 3 | 11 | 4.400248 | 0.8296595 | 2.839815 | 2.7e-11 | 12.03698 | 9e-11 |  |  | -0.0003318787
2018-04-01 12:41 | 90504.38 | 2160.0012 | 3 | 11 | 4.400198 | 0.7428703 | 2.866 | 2.7e-11 | 12.15221 | 9e-11 |  |  | -0.0003318787
2018-04-01 12:43 | 90624.38 | 2280.0015 | 3 | 11 | 4.400194 | 0.6627932 | 2.889407 | 2.7e-11 | 12.2552 | 9e-11 |  |  | -0.0003318787
2018-04-01 12:43 | 90642.96 | 2298.5828 | 3 | 11 | 4.400247 | 0.6519976 | 2.892796 | 2.7e-11 | 12.27011 | 9e-11 |  |  | -0.0003318787
2018-04-01 12:45 | 90763.00654 | 120.0014 | 4 | 11 | 4.331617 | 0 | 2.892796 | 2.7e-11 | 12.27011 | 9e-11 |  |  | -0.0003318787
2018-04-01 12:47 | 90883.00614 | 240.001 | 4 | 11 | 4.325866 | 0 | 2.892796 | 2.7e-11 | 12.27011 | 9e-11 |  |  | -0.0003318787
2018-04-01 12:48 | 90943.00814 | 300.003 | 4 | 11 | 4.324223 | 0 | 2.892796 | 2.7e-11 | 12.27011 | 9e-11 |  |  | -0.0003318787
2018-04-01 12:50 | 91063.1 | 120.0007 | 5 | 11 | 4.080574 | -2.282067 | 2.892796 | 0.07606258 | 12.27011 | 0.3128799 |  |  | -0.0003318787
2018-04-01 12:52 | 91183.1 | 240.001 | 5 | 11 | 4.04466 | -2.282056 | 2.892796 | 0.1521178 | 12.27011 | 0.621815 |  |  | -0.0003318787
2018-04-01 12:54 | 91303.1 | 360.0023 | 5 | 11 | 4.013869 | -2.282072 | 2.892796 | 0.2281956 | 12.27011 | 0.9283359 |  |  | -0.0003318787
2018-04-01 12:56 | 91423.09 | 480.0001 | 5 | 11 | 3.984855 | -2.282004 | 2.892796 | 0.3042514 | 12.27011 | 1.232499 |  |  | -0.0003318787
2018-04-01 12:58 | 91543.1 | 600.0014 | 5 | 11 | 3.956272 | -2.282041 | 2.892796 | 0.3803242 | 12.27011 | 1.534555 |  |  | -0.0003318787
2018-04-01 13:00 | 91663.1 | 720.0009 | 5 | 11 | 3.926916 | -2.281969 | 2.892796 | 0.4563845 | 12.27011 | 1.834364 |  |  | -0.0003318787
2018-04-01 13:02 | 91783.09 | 840.0005 | 5 | 11 | 3.897994 | -2.282045 | 2.892796 | 0.5324482 | 12.27011 | 2.131938 |  |  | -0.0003318787
2018-04-01 13:04 | 91903.1 | 960.0009 | 5 | 11 | 3.871378 | -2.281998 | 2.892796 | 0.608509 | 12.27011 | 2.427402 |  |  | -0.0003318787
2018-04-01 13:06 | 92023.09 | 1080.0005 | 5 | 11 | 3.845431 | -2.282067 | 2.892796 | 0.68458 | 12.27011 | 2.720917 |  |  | -0.0003318787
2018-04-01 13:08 | 92143.09 | 1200.0001 | 5 | 11 | 3.818924 | -2.282065 | 2.892796 | 0.7606394 | 12.27011 | 3.012392 |  |  | -0.0003318787
2018-04-01 13:10 | 92263.09 | 1320.0005 | 5 | 11 | 3.792815 | -2.282105 | 2.892796 | 0.836706 | 12.27011 | 3.301879 |  |  | -0.0003318787
2018-04-01 13:12 | 92383.1 | 1440.0009 | 5 | 11 | 3.769988 | -2.281984 | 2.892796 | 0.9127735 | 12.27011 | 3.589503 |  |  | -0.0003318787
2018-04-01 13:14 | 92503.09 | 1560.0005 | 5 | 11 | 3.749205 | -2.281984 | 2.892796 | 0.988844 | 12.27011 | 3.875485 |  |  | -0.0003318787
2018-04-01 13:16 | 92623.09 | 1680.0001 | 5 | 11 | 3.729236 | -2.282014 | 2.892796 | 1.06491 | 12.27011 | 4.159915 |  |  | -0.0003318787
2018-04-01 13:18 | 92743.09 | 1800.0005 | 5 | 11 | 3.708789 | -2.282024 | 2.892796 | 1.140976 | 12.27011 | 4.442812 |  |  | -0.0003318787
2018-04-01 13:20 | 92863.1 | 1920.0018 | 5 | 11 | 3.688719 | -2.282002 | 2.892796 | 1.217033 | 12.27011 | 4.724107 |  |  | -0.0003318787
2018-04-01 13:22 | 92983.1 | 2040.0006 | 5 | 11 | 3.670604 | -2.282083 | 2.892796 | 1.293101 | 12.27011 | 5.004003 |  |  | -0.0003318787
2018-04-01 13:24 | 93103.09 | 2160.0001 | 5 | 11 | 3.654125 | -2.281982 | 2.892796 | 1.369165 | 12.27011 | 5.282569 |  |  | -0.0003318787
2018-04-01 13:26 | 93223.1 | 2280.0006 | 5 | 11 | 3.638008 | -2.282002 | 2.892796 | 1.445238 | 12.27011 | 5.559933 |  |  | -0.0003318787
2018-04-01 13:28 | 93343.1 | 2400.0009 | 5 | 11 | 3.621523 | -2.282045 | 2.892796 | 1.521305 | 12.27011 | 5.836038 |  |  | -0.0003318787
2018-04-01 13:30 | 93463.1 | 2520.0013 | 5 | 11 | 3.607171 | -2.282005 | 2.892796 | 1.597367 | 12.27011 | 6.110939 |  |  | -0.0003318787
2018-04-01 13:32 | 93583.09 | 2640.0001 | 5 | 11 | 3.594463 | -2.282085 | 2.892796 | 1.673437 | 12.27011 | 6.384844 |  |  | -0.0003318787
2018-04-01 13:34 | 93703.1 | 2760.0013 | 5 | 11 | 3.58286 | -2.281946 | 2.892796 | 1.749492 | 12.27011 | 6.657777 |  |  | -0.0003318787
2018-04-01 13:36 | 93823.09 | 2880.0001 | 5 | 11 | 3.570667 | -2.282078 | 2.892796 | 1.825555 | 12.27011 | 6.929848 |  |  | -0.0003318787
2018-04-01 13:38 | 93943.09 | 3000.0005 | 5 | 11 | 3.558639 | -2.282065 | 2.892796 | 1.901632 | 12.27011 | 7.201018 |  |  | -0.0003318787
2018-04-01 13:40 | 94063.1 | 3120.0009 | 5 | 11 | 3.548134 | -2.282069 | 2.892796 | 1.97769 | 12.27011 | 7.471277 |  |  | -0.0003318787
2018-04-01 13:42 | 94183.1 | 3240.0013 | 5 | 11 | 3.538394 | -2.282054 | 2.892796 | 2.053764 | 12.27011 | 7.740821 |  |  | -0.0003318787
2018-04-01 13:44 | 94303.09 | 3360.0001 | 5 | 11 | 3.527508 | -2.282069 | 2.892796 | 2.129824 | 12.27011 | 8.009549 |  |  | -0.0003318787
2018-04-01 13:46 | 94423.1 | 3480.0013 | 5 | 11 | 3.514455 | -2.282012 | 2.892796 | 2.205887 | 12.27011 | 8.277375 |  |  | -0.0003318787
2018-04-01 13:48 | 94543.09 | 3600.0001 | 5 | 11 | 3.501534 | -2.282064 | 2.892796 | 2.281956 | 12.27011 | 8.544223 |  |  | -0.0003318787
2018-04-01 13:50 | 94663.1 | 3720.0013 | 5 | 11 | 3.488424 | -2.282059 | 2.892796 | 2.358026 | 12.27011 | 8.810089 |  |  | -0.0003318787
2018-04-01 13:52 | 94783.1 | 3840.0009 | 5 | 11 | 3.473763 | -2.282071 | 2.892796 | 2.43409 | 12.27011 | 9.074902 |  |  | -0.0003318787
2018-04-01 13:54 | 94903.09 | 3960.0002 | 5 | 11 | 3.453961 | -2.282069 | 2.892796 | 2.510149 | 12.27011 | 9.338401 |  |  | -0.0003318787
2018-04-01 13:56 | 95023.09 | 4080.0001 | 5 | 11 | 3.427169 | -2.282021 | 2.892796 | 2.586219 | 12.27011 | 9.600165 |  |  | -0.0003318787
2018-04-01 13:58 | 95143.1 | 4200.0013 | 5 | 11 | 3.391515 | -2.281982 | 2.892796 | 2.662289 | 12.27011 | 9.859597 |  |  | -0.0003318787
2018-04-01 14:00 | 95263.1 | 4320.001 | 5 | 11 | 3.338198 | -2.282009 | 2.892796 | 2.73835 | 12.27011 | 10.11569 |  |  | -0.0003318787
2018-04-01 14:02 | 95383.1 | 4440.0013 | 5 | 11 | 3.242126 | -2.282141 | 2.892796 | 2.814421 | 12.27011 | 10.3664 |  |  | -0.0003318787
2018-04-01 14:04 | 95503.09 | 4560.0001 | 5 | 11 | 3.01021 | -2.281978 | 2.892796 | 2.890477 | 12.27011 | 10.60571 |  |  | -0.0003318787
2018-04-01 14:04 | 95506.1 | 4563.0049 | 5 | 11 | 2.999994 | -2.281992 | 2.892796 | 2.892392 | 12.27011 | 10.61146 |  |  | -0.0003318787
2018-04-01 14:06 | 95626.14 | 120.0004 | 6 | 11 | 3.364517 | 0 | 2.892796 | 2.892392 | 12.27011 | 10.61146 |  |  | -0.0003318787
2018-04-01 14:08 | 95746.14 | 240 | 6 | 11 | 3.37944 | 0 | 2.892796 | 2.892392 | 12.27011 | 10.61146 |  |  | -0.0003318787
2018-04-01 14:09 | 95806.14 | 300.0013 | 6 | 11 | 3.383037 | 0 | 2.892796 | 2.892392 | 12.27011 | 10.61146 |  |  | -0.0003318787
2018-04-01 14:09 | 95806.15 | 0.0023 | 7 | 12 | 3.382966 | 0 | 0 | 0 | 0 | 0 |  |  | -0.0003318787
2018-04-01 14:11 | 95926.23 | 120.0006 | 2 | 12 | 4.084271 | 4.889863 | 0.1624044 | 0 | 0.6441926 | 0 |  |  | -0.0003318787
2018-04-01 14:13 | 96046.23 | 240.0002 | 2 | 12 | 4.115247 | 4.889962 | 0.3253958 | 0 | 1.312224 | 0 |  |  | -0.0003318787
2018-04-01 14:15 | 96166.23 | 360.0015 | 2 | 12 | 4.147774 | 4.889853 | 0.4883895 | 0 | 1.985766 | 0 |  |  | -0.0003318787
2018-04-01 14:17 | 96286.23 | 480.0002 | 2 | 12 | 4.172523 | 4.890155 | 0.6513696 | 0 | 2.663877 | 0 |  |  | -0.0003318787
2018-04-01 14:19 | 96406.23 | 600.0014 | 2 | 12 | 4.194531 | 4.890069 | 0.8143617 | 0 | 3.345712 | 0 |  |  | -0.0003318787
2018-04-01 14:21 | 96526.23 | 720.001 | 2 | 12 | 4.200293 | 4.590957 | 0.973502 | 0 | 4.014033 | 0 |  |  | -0.0003318787
2018-04-01 14:23 | 96646.23 | 840.0007 | 2 | 12 | 4.20029 | 4.22446 | 1.120268 | 0 | 4.630494 | 0 |  |  | -0.0003318787
2018-04-01 14:25 | 96766.23 | 960.0011 | 2 | 12 | 4.200313 | 3.906549 | 1.255647 | 0 | 5.19912 | 0 |  |  | -0.0003318787
2018-04-01 14:27 | 96886.23 | 1080.0015 | 2 | 12 | 4.200268 | 3.613883 | 1.380937 | 0 | 5.725373 | 0 |  |  | -0.0003318787
2018-04-01 14:29 | 97006.23 | 1200.001 | 2 | 12 | 4.200247 | 3.3289 | 1.496618 | 0 | 6.211266 | 0 |  |  | -0.0003318787
2018-04-01 14:29 | 97034.67 | 1228.4414 | 2 | 12 | 4.200304 | 3.259995 | 1.522659 | 0 | 6.320645 | 0 |  |  | -0.0003318787
2018-04-01 14:31 | 97154.68 | 120.0014 | 3 | 12 | 4.222664 | 3.260085 | 1.630928 | 0 | 6.776506 | 0 |  |  | -0.0003318787
2018-04-01 14:33 | 97274.68 | 240.001 | 3 | 12 | 4.248302 | 3.260118 | 1.739596 | 0 | 7.236757 | 0 |  |  | -0.0003318787
2018-04-01 14:35 | 97394.68 | 360.0006 | 3 | 12 | 4.275358 | 3.260041 | 1.848267 | 0 | 7.699883 | 0 |  |  | -0.0003318787
2018-04-01 14:37 | 97514.68 | 480.0002 | 3 | 12 | 4.305237 | 3.260018 | 1.956918 | 0 | 8.165996 | 0 |  |  | -0.0003318787
2018-04-01 14:39 | 97634.68 | 600.0013 | 3 | 12 | 4.339445 | 3.260058 | 2.065586 | 0 | 8.635653 | 0 |  |  | -0.0003318787
2018-04-01 14:41 | 97754.68 | 720.0011 | 3 | 12 | 4.376013 | 3.260011 | 2.174254 | 0 | 9.109194 | 0 |  |  | -0.0003318787
2018-04-01 14:43 | 97874.68 | 840.0014 | 3 | 12 | 4.400321 | 3.067639 | 2.281664 | 0 | 9.580975 | 0 |  |  | -0.0003318787
2018-04-01 14:45 | 97994.68 | 960.0002 | 3 | 12 | 4.400301 | 2.670266 | 2.377101 | 0 | 10.00093 | 0 |  |  | -0.0003318787
2018-04-01 14:47 | 98114.68 | 1080.0006 | 3 | 12 | 4.400276 | 2.31714 | 2.460125 | 0 | 10.36625 | 0 |  |  | -0.0003318787
2018-04-01 14:49 | 98234.68 | 1200.0002 | 3 | 12 | 4.400267 | 2.001828 | 2.53195 | 0 | 10.6823 | 0 |  |  | -0.0003318787
2018-04-01 14:51 | 98354.68 | 1320.0006 | 3 | 12 | 4.40025 | 1.745833 | 2.594273 | 0 | 10.95654 | 0 |  |  | -0.0003318787
2018-04-01 14:53 | 98474.68 | 1440.0003 | 3 | 12 | 4.400269 | 1.532721 | 2.6488 | 0 | 11.19648 | 0 |  |  | -0.0003318787
2018-04-01 14:55 | 98594.68 | 1560.0006 | 3 | 12 | 4.400255 | 1.348999 | 2.696765 | 0 | 11.40754 | 0 |  |  | -0.0003318787
2018-04-01 14:57 | 98714.68 | 1680.0003 | 3 | 12 | 4.400212 | 1.183855 | 2.738933 | 0 | 11.59309 | 0 |  |  | -0.0003318787
2018-04-01 14:59 | 98834.68 | 1800.0015 | 3 | 12 | 4.400274 | 1.045067 | 2.775985 | 0 | 11.75612 | 0 |  |  | -0.0003318787
2018-04-01 15:01 | 98954.68 | 1920.0019 | 3 | 12 | 4.400231 | 0.9296408 | 2.808828 | 0 | 11.90064 | 0 |  |  | -0.0003318787
2018-04-01 15:03 | 99074.68 | 2040.0007 | 3 | 12 | 4.400209 | 0.8330269 | 2.838163 | 0 | 12.02972 | 0 |  |  | -0.0003318787
2018-04-01 15:05 | 99194.68 | 2160.0004 | 3 | 12 | 4.400224 | 0.7461576 | 2.864449 | 0 | 12.14538 | 0 |  |  | -0.0003318787
2018-04-01 15:07 | 99314.68 | 2280.0006 | 3 | 12 | 4.400188 | 0.6643944 | 2.887923 | 0 | 12.24867 | 0 |  |  | -0.0003318787
2018-04-01 15:08 | 99337.29 | 2302.6063 | 3 | 12 | 4.400245 | 0.6519928 | 2.892056 | 0 | 12.26686 | 0 |  |  | -0.0003318787
2018-04-01 15:10 | 99457.33908 | 120.0006 | 4 | 12 | 4.331573 | 0 | 2.892057 | 0 | 12.26687 | 0 |  |  | -0.0003318787
2018-04-01 15:12 | 99577.33868 | 240.0002 | 4 | 12 | 4.325808 | 0 | 2.892057 | 0 | 12.26687 | 0 |  |  | -0.0003318787
2018-04-01 15:13 | 99637.34218 | 300.0037 | 4 | 12 | 4.324148 | 0 | 2.892057 | 0 | 12.26687 | 0 |  |  | -0.0003318787
2018-04-01 15:15 | 99757.42 | 120.0014 | 5 | 12 | 4.080272 | -2.282056 | 2.892057 | 0.0760535 | 12.26687 | 0.3128323 |  |  | -0.0003318787
2018-04-01 15:17 | 99877.42 | 240.0002 | 5 | 12 | 4.044562 | -2.282029 | 2.892057 | 0.1521166 | 12.26687 | 0.6217808 |  |  | -0.0003318787
2018-04-01 15:19 | 99997.42 | 360.0013 | 5 | 12 | 4.013931 | -2.282078 | 2.892057 | 0.2281897 | 12.26687 | 0.9282836 |  |  | -0.0003318787
2018-04-01 15:21 | 100117.4 | 480.0019 | 5 | 12 | 3.985017 | -2.282081 | 2.892057 | 0.3042538 | 12.26687 | 1.232488 |  |  | -0.0003318787
2018-04-01 15:23 | 100237.4 | 600.0013 | 5 | 12 | 3.956221 | -2.282064 | 2.892057 | 0.3803129 | 12.26687 | 1.534491 |  |  | -0.0003318787
2018-04-01 15:25 | 100357.4 | 720.0001 | 5 | 12 | 3.926367 | -2.281978 | 2.892057 | 0.4563754 | 12.26687 | 1.834286 |  |  | -0.0003318787
2018-04-01 15:27 | 100477.4 | 840.0013 | 5 | 12 | 3.897837 | -2.282059 | 2.892057 | 0.5324366 | 12.26687 | 2.131826 |  |  | -0.0003318787
2018-04-01 15:29 | 100597.4 | 960.001 | 5 | 12 | 3.871196 | -2.282098 | 2.892057 | 0.6085078 | 12.26687 | 2.427322 |  |  | -0.0003318787
2018-04-01 15:31 | 100717.4 | 1080.0013 | 5 | 12 | 3.845246 | -2.282105 | 2.892057 | 0.6845737 | 12.26687 | 2.720808 |  |  | -0.0003318787
2018-04-01 15:33 | 100837.4 | 1200.0001 | 5 | 12 | 3.818495 | -2.282019 | 2.892057 | 0.7606312 | 12.26687 | 3.012255 |  |  | -0.0003318787
2018-04-01 15:35 | 100957.4 | 1320.0005 | 5 | 12 | 3.792355 | -2.282047 | 2.892057 | 0.8366989 | 12.26687 | 3.301706 |  |  | -0.0003318787
2018-04-01 15:37 | 101077.4 | 1440.0001 | 5 | 12 | 3.769772 | -2.282047 | 2.892057 | 0.912761 | 12.26687 | 3.589285 |  |  | -0.0003318787
2018-04-01 15:39 | 101197.4 | 1560.0005 | 5 | 12 | 3.749125 | -2.282076 | 2.892057 | 0.9888388 | 12.26687 | 3.875283 |  |  | -0.0003318787
2018-04-01 15:41 | 101317.4 | 1680.0009 | 5 | 12 | 3.728844 | -2.281971 | 2.892057 | 1.064899 | 12.26687 | 4.159667 |  |  | -0.0003318787
2018-04-01 15:43 | 101437.4 | 1800.0014 | 5 | 12 | 3.707791 | -2.282043 | 2.892057 | 1.14097 | 12.26687 | 4.442526 |  |  | -0.0003318787
2018-04-01 15:45 | 101557.4 | 1920.0001 | 5 | 12 | 3.687969 | -2.282016 | 2.892057 | 1.217038 | 12.26687 | 4.7238 |  |  | -0.0003318787
2018-04-01 15:47 | 101677.4 | 2040.0005 | 5 | 12 | 3.67002 | -2.282069 | 2.892057 | 1.293098 | 12.26687 | 5.003616 |  |  | -0.0003318787
2018-04-01 15:49 | 101797.4 | 2160.0002 | 5 | 12 | 3.653616 | -2.281954 | 2.892057 | 1.369163 | 12.26687 | 5.282149 |  |  | -0.0003318787
2018-04-01 15:51 | 101917.4 | 2280.0005 | 5 | 12 | 3.637239 | -2.282054 | 2.892057 | 1.445237 | 12.26687 | 5.559475 |  |  | -0.0003318787
2018-04-01 15:53 | 102037.4 | 2400.0009 | 5 | 12 | 3.620845 | -2.282081 | 2.892057 | 1.521298 | 12.26687 | 5.835497 |  |  | -0.0003318787
2018-04-01 15:55 | 102157.4 | 2520.0005 | 5 | 12 | 3.606736 | -2.282063 | 2.892057 | 1.597371 | 12.26687 | 6.110394 |  |  | -0.0003318787
2018-04-01 15:57 | 102277.4 | 2640.0009 | 5 | 12 | 3.594262 | -2.282044 | 2.892057 | 1.673434 | 12.26687 | 6.384244 |  |  | -0.0003318787
2018-04-01 15:59 | 102397.4 | 2760.0013 | 5 | 12 | 3.582515 | -2.282109 | 2.892057 | 1.7495 | 12.26687 | 6.657199 |  |  | -0.0003318787
2018-04-01 16:01 | 102517.4 | 2880.0001 | 5 | 12 | 3.570071 | -2.282019 | 2.892057 | 1.825567 | 12.26687 | 6.929241 |  |  | -0.0003318787
2018-04-01 16:03 | 102637.4 | 3000.0014 | 5 | 12 | 3.558484 | -2.282002 | 2.892057 | 1.901629 | 12.26687 | 7.200331 |  |  | -0.0003318787
2018-04-01 16:05 | 102757.4 | 3120.0001 | 5 | 12 | 3.547941 | -2.282038 | 2.892057 | 1.977693 | 12.26687 | 7.470599 |  |  | -0.0003318787
2018-04-01 16:07 | 102877.4 | 3240.0013 | 5 | 12 | 3.538034 | -2.282067 | 2.892057 | 2.053756 | 12.26687 | 7.740096 |  |  | -0.0003318787
2018-04-01 16:09 | 102997.4 | 3360.0002 | 5 | 12 | 3.526669 | -2.281994 | 2.892057 | 2.129833 | 12.26687 | 8.008839 |  |  | -0.0003318787
2018-04-01 16:11 | 103117.4 | 3480.0013 | 5 | 12 | 3.513497 | -2.282034 | 2.892057 | 2.205901 | 12.26687 | 8.276608 |  |  | -0.0003318787
2018-04-01 16:13 | 103237.4 | 3600.0009 | 5 | 12 | 3.500923 | -2.281987 | 2.892057 | 2.281966 | 12.26687 | 8.543377 |  |  | -0.0003318787
2018-04-01 16:15 | 103357.4 | 3720.0005 | 5 | 12 | 3.488135 | -2.282052 | 2.892057 | 2.358033 | 12.26687 | 8.809193 |  |  | -0.0003318787
2018-04-01 16:17 | 103477.4 | 3840.0009 | 5 | 12 | 3.473084 | -2.282176 | 2.892057 | 2.434099 | 12.26687 | 9.073974 |  |  | -0.0003318787
2018-04-01 16:19 | 103597.4 | 3960.0005 | 5 | 12 | 3.452524 | -2.282016 | 2.892057 | 2.510162 | 12.26687 | 9.337412 |  |  | -0.0003318787
2018-04-01 16:21 | 103717.4 | 4080.0009 | 5 | 12 | 3.426275 | -2.282104 | 2.892057 | 2.586224 | 12.26687 | 9.599045 |  |  | -0.0003318787
2018-04-01 16:23 | 103837.4 | 4200.0005 | 5 | 12 | 3.390535 | -2.282059 | 2.892057 | 2.662299 | 12.26687 | 9.858428 |  |  | -0.0003318787
2018-04-01 16:25 | 103957.4 | 4320.0002 | 5 | 12 | 3.336902 | -2.281896 | 2.892057 | 2.738363 | 12.26687 | 10.11445 |  |  | -0.0003318787
2018-04-01 16:27 | 104077.4 | 4440.0005 | 5 | 12 | 3.239405 | -2.282051 | 2.892057 | 2.814429 | 12.26687 | 10.365 |  |  | -0.0003318787
2018-04-01 16:29 | 104197.4 | 4560.0002 | 5 | 12 | 3.002249 | -2.282014 | 2.892057 | 2.890495 | 12.26687 | 10.60398 |  |  | -0.0003318787
2018-04-01 16:29 | 104198.1 | 4560.6488 | 5 | 12 | 2.999997 | -2.282004 | 2.892057 | 2.8909 | 12.26687 | 10.60519 |  |  | -0.0003318787
2018-04-01 16:31 | 104318.1 | 120.0014 | 6 | 12 | 3.366377 | 0 | 2.892057 | 2.8909 | 12.26687 | 10.60519 |  |  | -0.0003318787
2018-04-01 16:33 | 104438.1 | 240.0002 | 6 | 12 | 3.38139 | 0 | 2.892057 | 2.8909 | 12.26687 | 10.60519 |  |  | -0.0003318787
2018-04-01 16:34 | 104498.1 | 300.0038 | 6 | 12 | 3.385041 | 0 | 2.892057 | 2.8909 | 12.26687 | 10.60519 |  |  | -0.0003318787
2018-04-01 16:34 | 104498.1 | 0.0024 | 7 | 13 | 3.384923 | 0 | 0 | 0 | 0 | 0 |  |  | -0.0003318787
2018-04-01 16:36 | 104618.2 | 120.0015 | 2 | 13 | 4.08549 | 4.889867 | 0.1624026 | 0 | 0.644455 | 0 |  |  | -0.0003318787
2018-04-01 16:38 | 104738.2 | 240.0007 | 2 | 13 | 4.116511 | 4.889903 | 0.3253824 | 0 | 1.31266 | 0 |  |  | -0.0003318787
2018-04-01 16:40 | 104858.2 | 360.0006 | 2 | 13 | 4.148652 | 4.889859 | 0.4883635 | 0 | 1.986308 | 0 |  |  | -0.0003318787
2018-04-01 16:42 | 104978.2 | 480.0019 | 2 | 13 | 4.172861 | 4.889878 | 0.6513763 | 0 | 2.66466 | 0 |  |  | -0.0003318787
2018-04-01 16:44 | 105098.2 | 600.0006 | 2 | 13 | 4.194959 | 4.889842 | 0.8143532 | 0 | 3.346514 | 0 |  |  | -0.0003318787
2018-04-01 16:46 | 105218.2 | 720.0002 | 2 | 13 | 4.200293 | 4.584945 | 0.9732767 | 0 | 4.013941 | 0 |  |  | -0.0003318787
2018-04-01 16:48 | 105338.2 | 840.0015 | 2 | 13 | 4.200276 | 4.22659 | 1.119973 | 0 | 4.630109 | 0 |  |  | -0.0003318787
2018-04-01 16:50 | 105458.2 | 960.0003 | 2 | 13 | 4.200256 | 3.908658 | 1.255482 | 0 | 5.199282 | 0 |  |  | -0.0003318787
2018-04-01 16:52 | 105578.2 | 1080.0007 | 2 | 13 | 4.20028 | 3.616809 | 1.380907 | 0 | 5.726104 | 0 |  |  | -0.0003318787
2018-04-01 16:54 | 105698.2 | 1200.0011 | 2 | 13 | 4.200253 | 3.324389 | 1.496606 | 0 | 6.212071 | 0 |  |  | -0.0003318787
2018-04-01 16:54 | 105724.7 | 1226.5229 | 2 | 13 | 4.200276 | 3.259984 | 1.520867 | 0 | 6.313972 | 0 |  |  | -0.0003318787
2018-04-01 16:56 | 105844.7 | 120.0013 | 3 | 13 | 4.222554 | 3.260074 | 1.629148 | 1.21e-10 | 6.769886 | 4.89e-10 |  |  | -0.0003318787
2018-04-01 16:58 | 105964.7 | 240.0018 | 3 | 13 | 4.247843 | 3.260015 | 1.737822 | 1.21e-10 | 7.230128 | 4.89e-10 |  |  | -0.0003318787
2018-04-01 17:00 | 106084.7 | 360.0006 | 3 | 13 | 4.274837 | 3.260028 | 1.846483 | 1.21e-10 | 7.693153 | 4.89e-10 |  |  | -0.0003318787
2018-04-01 17:02 | 106204.7 | 480.0018 | 3 | 13 | 4.304835 | 3.260028 | 1.955141 | 1.21e-10 | 8.159242 | 4.89e-10 |  |  | -0.0003318787
2018-04-01 17:04 | 106324.7 | 600.0002 | 3 | 13 | 4.339044 | 3.26003 | 2.063804 | 1.21e-10 | 8.628839 | 4.89e-10 |  |  | -0.0003318787
2018-04-01 17:06 | 106444.7 | 720.0013 | 3 | 13 | 4.375225 | 3.26002 | 2.172468 | 1.21e-10 | 9.102296 | 4.89e-10 |  |  | -0.0003318787
2018-04-01 17:08 | 106564.7 | 840.0005 | 3 | 13 | 4.4003 | 3.075322 | 2.280009 | 1.21e-10 | 9.574594 | 4.89e-10 |  |  | -0.0003318787
2018-04-01 17:10 | 106684.7 | 960.001 | 3 | 13 | 4.400254 | 2.675364 | 2.375681 | 1.21e-10 | 9.995581 | 4.89e-10 |  |  | -0.0003318787
2018-04-01 17:12 | 106804.7 | 1080.0006 | 3 | 13 | 4.40028 | 2.320294 | 2.45885 | 1.21e-10 | 10.36155 | 4.89e-10 |  |  | -0.0003318787
2018-04-01 17:14 | 106924.7 | 1200.0002 | 3 | 13 | 4.400274 | 2.006439 | 2.530787 | 1.21e-10 | 10.67809 | 4.89e-10 |  |  | -0.0003318787
2018-04-01 17:16 | 107044.7 | 1320.0006 | 3 | 13 | 4.400306 | 1.751097 | 2.59327 | 1.21e-10 | 10.95303 | 4.89e-10 |  |  | -0.0003318787
2018-04-01 17:18 | 107164.7 | 1440.0001 | 3 | 13 | 4.400271 | 1.536928 | 2.647943 | 1.21e-10 | 11.19361 | 4.89e-10 |  |  | -0.0003318787
2018-04-01 17:20 | 107284.7 | 1560.0006 | 3 | 13 | 4.400266 | 1.351398 | 2.695984 | 1.21e-10 | 11.405 | 4.89e-10 |  |  | -0.0003318787
2018-04-01 17:22 | 107404.7 | 1680.0001 | 3 | 13 | 4.400216 | 1.182878 | 2.738169 | 1.21e-10 | 11.59062 | 4.89e-10 |  |  | -0.0003318787
2018-04-01 17:24 | 107524.7 | 1800.0006 | 3 | 13 | 4.400277 | 1.045558 | 2.775202 | 1.21e-10 | 11.75358 | 4.89e-10 |  |  | -0.0003318787
2018-04-01 17:26 | 107644.7 | 1920.0004 | 3 | 13 | 4.400205 | 0.9295349 | 2.808066 | 1.21e-10 | 11.89819 | 4.89e-10 |  |  | -0.0003318787
2018-04-01 17:28 | 107764.7 | 2040.0007 | 3 | 13 | 4.400228 | 0.8331366 | 2.837423 | 1.21e-10 | 12.02736 | 4.89e-10 |  |  | -0.0003318787
2018-04-01 17:30 | 107884.7 | 2160.0018 | 3 | 13 | 4.400219 | 0.7447062 | 2.863699 | 1.21e-10 | 12.14299 | 4.89e-10 |  |  | -0.0003318787
2018-04-01 17:32 | 108004.7 | 2280.0014 | 3 | 13 | 4.400198 | 0.6643057 | 2.887138 | 1.21e-10 | 12.24612 | 4.89e-10 |  |  | -0.0003318787
2018-04-01 17:33 | 108025.6 | 2300.8454 | 3 | 13 | 4.400187 | 0.6519909 | 2.89095 | 1.21e-10 | 12.2629 | 4.89e-10 |  |  | -0.0003318787
2018-04-01 17:35 | 108145.6 | 120.0004 | 4 | 13 | 4.331571 | 0 | 2.89095 | 1.21e-10 | 12.2629 | 4.89e-10 |  |  | -0.0003318787
2018-04-01 17:37 | 108265.6 | 240 | 4 | 13 | 4.325822 | 0 | 2.89095 | 1.21e-10 | 12.2629 | 4.89e-10 |  |  | -0.0003318787
2018-04-01 17:38 | 108325.6 | 300.0028 | 4 | 13 | 4.324195 | 0 | 2.89095 | 1.21e-10 | 12.2629 | 4.89e-10 |  |  | -0.0003318787
2018-04-01 17:40 | 108445.7 | 120.0014 | 5 | 13 | 4.080472 | -2.282041 | 2.89095 | 0.07606039 | 12.2629 | 0.3128807 |  |  | -0.0003318787
2018-04-01 17:42 | 108565.7 | 240.001 | 5 | 13 | 4.045056 | -2.282071 | 2.89095 | 0.1521237 | 12.2629 | 0.6218502 |  |  | -0.0003318787
2018-04-01 17:44 | 108685.7 | 360.0014 | 5 | 13 | 4.014522 | -2.282092 | 2.89095 | 0.2281951 | 12.2629 | 0.9283884 |  |  | -0.0003318787
2018-04-01 17:46 | 108805.7 | 480.0002 | 5 | 13 | 3.985698 | -2.282029 | 2.89095 | 0.3042527 | 12.2629 | 1.232618 |  |  | -0.0003318787
2018-04-01 17:48 | 108925.7 | 600.0005 | 5 | 13 | 3.956688 | -2.282101 | 2.89095 | 0.3803216 | 12.2629 | 1.534704 |  |  | -0.0003318787
2018-04-01 17:50 | 109045.7 | 720.001 | 5 | 13 | 3.926693 | -2.282078 | 2.89095 | 0.4563864 | 12.2629 | 1.834532 |  |  | -0.0003318787
2018-04-01 17:52 | 109165.7 | 840.0013 | 5 | 13 | 3.898262 | -2.282047 | 2.89095 | 0.5324532 | 12.2629 | 2.132124 |  |  | -0.0003318787
2018-04-01 17:54 | 109285.7 | 960.0001 | 5 | 13 | 3.871677 | -2.282056 | 2.89095 | 0.6085154 | 12.2629 | 2.427615 |  |  | -0.0003318787
2018-04-01 17:56 | 109405.7 | 1080.0005 | 5 | 13 | 3.845538 | -2.281998 | 2.89095 | 0.6845779 | 12.2629 | 2.721119 |  |  | -0.0003318787
2018-04-01 17:58 | 109525.7 | 1200.0009 | 5 | 13 | 3.818531 | -2.282063 | 2.89095 | 0.7606387 | 12.2629 | 3.012594 |  |  | -0.0003318787
2018-04-01 18:00 | 109645.7 | 1320.0013 | 5 | 13 | 3.792603 | -2.282059 | 2.89095 | 0.8367199 | 12.2629 | 3.302101 |  |  | -0.0003318787
2018-04-01 18:02 | 109765.7 | 1440.0001 | 5 | 13 | 3.770025 | -2.282104 | 2.89095 | 0.9127844 | 12.2629 | 3.58971 |  |  | -0.0003318787
2018-04-01 18:04 | 109885.7 | 1560.0005 | 5 | 13 | 3.749413 | -2.282034 | 2.89095 | 0.9888474 | 12.2629 | 3.875675 |  |  | -0.0003318787
2018-04-01 18:06 | 110005.7 | 1680.001 | 5 | 13 | 3.729009 | -2.282051 | 2.89095 | 1.064913 | 12.2629 | 4.1601 |  |  | -0.0003318787
2018-04-01 18:08 | 110125.7 | 1800.0005 | 5 | 13 | 3.707887 | -2.282058 | 2.89095 | 1.140976 | 12.2629 | 4.442939 |  |  | -0.0003318787
2018-04-01 18:10 | 110245.7 | 1920.0001 | 5 | 13 | 3.688364 | -2.282109 | 2.89095 | 1.217044 | 12.2629 | 4.724235 |  |  | -0.0003318787
2018-04-01 18:12 | 110365.7 | 2040.0013 | 5 | 13 | 3.670585 | -2.281973 | 2.89095 | 1.293114 | 12.2629 | 5.004122 |  |  | -0.0003318787
2018-04-01 18:14 | 110485.7 | 2160.0009 | 5 | 13 | 3.65411 | -2.282084 | 2.89095 | 1.369178 | 12.2629 | 5.282696 |  |  | -0.0003318787
2018-04-01 18:16 | 110605.7 | 2280.0013 | 5 | 13 | 3.637535 | -2.282154 | 2.89095 | 1.445243 | 12.2629 | 5.560018 |  |  | -0.0003318787
2018-04-01 18:18 | 110725.7 | 2400.0001 | 5 | 13 | 3.621178 | -2.282039 | 2.89095 | 1.521314 | 12.2629 | 5.836095 |  |  | -0.0003318787
2018-04-01 18:20 | 110845.7 | 2520.0013 | 5 | 13 | 3.607183 | -2.282069 | 2.89095 | 1.597372 | 12.2629 | 6.110972 |  |  | -0.0003318787
2018-04-01 18:22 | 110965.7 | 2640.0001 | 5 | 13 | 3.594837 | -2.282004 | 2.89095 | 1.673436 | 12.2629 | 6.384867 |  |  | -0.0003318787
2018-04-01 18:24 | 111085.7 | 2760.0005 | 5 | 13 | 3.582916 | -2.281971 | 2.89095 | 1.74951 | 12.2629 | 6.657888 |  |  | -0.0003318787
2018-04-01 18:26 | 111205.7 | 2880.0002 | 5 | 13 | 3.570233 | -2.281924 | 2.89095 | 1.825572 | 12.2629 | 6.929934 |  |  | -0.0003318787
2018-04-01 18:28 | 111325.7 | 3000.0005 | 5 | 13 | 3.558704 | -2.282118 | 2.89095 | 1.90164 | 12.2629 | 7.201062 |  |  | -0.0003318787
2018-04-01 18:30 | 111445.7 | 3120.0001 | 5 | 13 | 3.548488 | -2.281951 | 2.89095 | 1.9777 | 12.2629 | 7.471346 |  |  | -0.0003318787
2018-04-01 18:32 | 111565.7 | 3240.0005 | 5 | 13 | 3.53851 | -2.282098 | 2.89095 | 2.053772 | 12.2629 | 7.740915 |  |  | -0.0003318787
2018-04-01 18:34 | 111685.7 | 3360.0001 | 5 | 13 | 3.526834 | -2.282054 | 2.89095 | 2.12984 | 12.2629 | 8.009656 |  |  | -0.0003318787
2018-04-01 18:36 | 111805.7 | 3480.0013 | 5 | 13 | 3.513668 | -2.282063 | 2.89095 | 2.205907 | 12.2629 | 8.277421 |  |  | -0.0003318787
2018-04-01 18:38 | 111925.7 | 3600.0001 | 5 | 13 | 3.501438 | -2.282018 | 2.89095 | 2.281971 | 12.2629 | 8.544221 |  |  | -0.0003318787
2018-04-01 18:40 | 112045.7 | 3720.0014 | 5 | 13 | 3.48877 | -2.282061 | 2.89095 | 2.358039 | 12.2629 | 8.810084 |  |  | -0.0003318787
2018-04-01 18:42 | 112165.7 | 3840.0009 | 5 | 13 | 3.473485 | -2.282043 | 2.89095 | 2.434107 | 12.2629 | 9.074908 |  |  | -0.0003318787
2018-04-01 18:44 | 112285.7 | 3960.0013 | 5 | 13 | 3.452573 | -2.282029 | 2.89095 | 2.510175 | 12.2629 | 9.338372 |  |  | -0.0003318787
2018-04-01 18:46 | 112405.7 | 4080.0009 | 5 | 13 | 3.426782 | -2.282021 | 2.89095 | 2.586232 | 12.2629 | 9.600017 |  |  | -0.0003318787
2018-04-01 18:48 | 112525.7 | 4200.0005 | 5 | 13 | 3.391172 | -2.281996 | 2.89095 | 2.662296 | 12.2629 | 9.859406 |  |  | -0.0003318787
2018-04-01 18:50 | 112645.7 | 4320.001 | 5 | 13 | 3.337062 | -2.282052 | 2.89095 | 2.738374 | 12.2629 | 10.11552 |  |  | -0.0003318787
2018-04-01 18:52 | 112765.7 | 4440.0013 | 5 | 13 | 3.238358 | -2.282164 | 2.89095 | 2.814433 | 12.2629 | 10.36602 |  |  | -0.0003318787
2018-04-01 18:54 | 112885.7 | 4560.0001 | 5 | 13 | 3.000299 | -2.281966 | 2.89095 | 2.890504 | 12.2629 | 10.60489 |  |  | -0.0003318787
2018-04-01 18:54 | 112885.8 | 4560.0888 | 5 | 13 | 2.999996 | -2.282005 | 2.89095 | 2.890554 | 12.2629 | 10.60504 |  |  | -0.0003318787
2018-04-01 18:56 | 113005.8 | 120.0012 | 6 | 13 | 3.365499 | 0 | 2.89095 | 2.890565 | 12.2629 | 10.60508 |  |  | -0.0003318787
2018-04-01 18:58 | 113125.8 | 240 | 6 | 13 | 3.380438 | 0 | 2.89095 | 2.890565 | 12.2629 | 10.60508 |  |  | -0.0003318787
2018-04-01 18:59 | 113185.8 | 300.0044 | 6 | 13 | 3.38413 | 0 | 2.89095 | 2.890565 | 12.2629 | 10.60508 |  |  | -0.0003318787
2018-04-01 18:59 | 113185.9 | 0.0025 | 7 | 14 | 3.383961 | 0 | 0 | 0 | 0 | 0 |  |  | -0.0003318787
2018-04-01 19:01 | 113305.9 | 120.0014 | 2 | 14 | 4.085591 | 4.889894 | 0.162414 | 1.897e-09 | 0.6444054 | 6.418e-09 |  |  | -0.0003318787
2018-04-01 19:03 | 113425.9 | 240.0002 | 2 | 14 | 4.116256 | 4.889905 | 0.3253801 | 1.897e-09 | 1.312572 | 6.418e-09 |  |  | -0.0003318787
2018-04-01 19:05 | 113545.9 | 360.0006 | 2 | 14 | 4.148018 | 4.889937 | 0.4883939 | 1.897e-09 | 1.986258 | 6.418e-09 |  |  | -0.0003318787
2018-04-01 19:07 | 113665.9 | 480.0011 | 2 | 14 | 4.172236 | 4.889884 | 0.6513895 | 1.897e-09 | 2.664433 | 6.418e-09 |  |  | -0.0003318787
2018-04-01 19:09 | 113785.9 | 600.0006 | 2 | 14 | 4.194714 | 4.889878 | 0.8143685 | 1.897e-09 | 3.346233 | 6.418e-09 |  |  | -0.0003318787
2018-04-01 19:11 | 113905.9 | 720.0002 | 2 | 14 | 4.200291 | 4.579656 | 0.973211 | 1.897e-09 | 4.013315 | 6.418e-09 |  |  | -0.0003318787
2018-04-01 19:13 | 114025.9 | 840.0006 | 2 | 14 | 4.200312 | 4.227098 | 1.11984 | 1.897e-09 | 4.629199 | 6.418e-09 |  |  | -0.0003318787
2018-04-01 19:15 | 114145.9 | 960.001 | 2 | 14 | 4.200266 | 3.909019 | 1.255387 | 1.897e-09 | 5.198534 | 6.418e-09 |  |  | -0.0003318787
2018-04-01 19:17 | 114265.9 | 1080.0006 | 2 | 14 | 4.200238 | 3.616473 | 1.380823 | 1.897e-09 | 5.725401 | 6.418e-09 |  |  | -0.0003318787
2018-04-01 19:19 | 114385.9 | 1200.0011 | 2 | 14 | 4.200288 | 3.323724 | 1.496491 | 1.897e-09 | 6.211239 | 6.418e-09 |  |  | -0.0003318787
2018-04-01 19:19 | 114411.2 | 1225.2934 | 2 | 14 | 4.200233 | 3.259994 | 1.519628 | 1.897e-09 | 6.30842 | 6.418e-09 |  |  | -0.0003318787
2018-04-01 19:21 | 114531.2 | 120.0006 | 3 | 14 | 4.222297 | 3.260112 | 1.627936 | 1.897e-09 | 6.764435 | 6.418e-09 |  |  | -0.0003318787
2018-04-01 19:23 | 114651.2 | 240.0002 | 3 | 14 | 4.247438 | 3.260116 | 1.736588 | 1.897e-09 | 7.224536 | 6.418e-09 |  |  | -0.0003318787
2018-04-01 19:25 | 114771.2 | 360.0015 | 3 | 14 | 4.274395 | 3.260055 | 1.845274 | 1.897e-09 | 7.687617 | 6.418e-09 |  |  | -0.0003318787
2018-04-01 19:27 | 114891.2 | 480.0003 | 3 | 14 | 4.304674 | 3.260064 | 1.953939 | 1.897e-09 | 8.153708 | 6.418e-09 |  |  | -0.0003318787
2018-04-01 19:29 | 115011.2 | 600.0016 | 3 | 14 | 4.339124 | 3.260051 | 2.062603 | 1.897e-09 | 8.623319 | 6.418e-09 |  |  | -0.0003318787
2018-04-01 19:31 | 115131.2 | 720.0011 | 3 | 14 | 4.375199 | 3.260043 | 2.171271 | 1.897e-09 | 9.096787 | 6.418e-09 |  |  | -0.0003318787
2018-04-01 19:33 | 115251.2 | 840.0024 | 3 | 14 | 4.400281 | 3.081515 | 2.278882 | 1.897e-09 | 9.569389 | 6.418e-09 |  |  | -0.0003318787
2018-04-01 19:35 | 115371.2 | 960.0011 | 3 | 14 | 4.400307 | 2.679864 | 2.374739 | 1.897e-09 | 9.991188 | 6.418e-09 |  |  | -0.0003318787
2018-04-01 19:37 | 115491.2 | 1080.0015 | 3 | 14 | 4.400289 | 2.31968 | 2.457957 | 1.897e-09 | 10.35737 | 6.418e-09 |  |  | -0.0003318787
2018-04-01 19:39 | 115611.2 | 1200.0011 | 3 | 14 | 4.400279 | 2.007546 | 2.529907 | 1.897e-09 | 10.67397 | 6.418e-09 |  |  | -0.0003318787
2018-04-01 19:41 | 115731.2 | 1320.0024 | 3 | 14 | 4.400264 | 1.753343 | 2.592453 | 1.897e-09 | 10.94919 | 6.418e-09 |  |  | -0.0003318787
2018-04-01 19:43 | 115851.2 | 1440.0011 | 3 | 14 | 4.400258 | 1.538088 | 2.647198 | 1.897e-09 | 11.19008 | 6.418e-09 |  |  | -0.0003318787
2018-04-01 19:45 | 115971.2 | 1560.0008 | 3 | 14 | 4.400236 | 1.351377 | 2.695305 | 1.897e-09 | 11.40176 | 6.418e-09 |  |  | -0.0003318787
2018-04-01 19:47 | 116091.2 | 1680.0011 | 3 | 14 | 4.400253 | 1.18323 | 2.737487 | 1.897e-09 | 11.58737 | 6.418e-09 |  |  | -0.0003318787
2018-04-01 19:49 | 116211.2 | 1800.0015 | 3 | 14 | 4.400229 | 1.046136 | 2.774559 | 1.897e-09 | 11.7505 | 6.418e-09 |  |  | -0.0003318787
2018-04-01 19:51 | 116331.2 | 1920.0004 | 3 | 14 | 4.400219 | 0.932066 | 2.807474 | 1.897e-09 | 11.89534 | 6.418e-09 |  |  | -0.0003318787
2018-04-01 19:53 | 116451.2 | 2040.0024 | 3 | 14 | 4.400222 | 0.8339167 | 2.836887 | 1.897e-09 | 12.02476 | 6.418e-09 |  |  | -0.0003318787
2018-04-01 19:55 | 116571.2 | 2160.0003 | 3 | 14 | 4.400255 | 0.7450695 | 2.863183 | 1.897e-09 | 12.14047 | 6.418e-09 |  |  | -0.0003318787
2018-04-01 19:57 | 116691.2 | 2280.0016 | 3 | 14 | 4.400244 | 0.6653452 | 2.886626 | 1.897e-09 | 12.24362 | 6.418e-09 |  |  | -0.0003318787
2018-04-01 19:57 | 116714.9 | 2303.6841 | 3 | 14 | 4.400228 | 0.6519947 | 2.890958 | 1.897e-09 | 12.26268 | 6.418e-09 |  |  | -0.0003318787
2018-04-01 19:59 | 116835 | 120.0006 | 4 | 14 | 4.331732 | 0 | 2.890958 | 1.897e-09 | 12.26268 | 6.418e-09 |  |  | -0.0003318787
2018-04-01 20:01 | 116955 | 240.0002 | 4 | 14 | 4.325988 | 0 | 2.890958 | 1.897e-09 | 12.26268 | 6.418e-09 |  |  | -0.0003318787
2018-04-01 20:02 | 117015 | 300.0014 | 4 | 14 | 4.324337 | 0 | 2.890958 | 1.897e-09 | 12.26268 | 6.418e-09 |  |  | -0.0003318787
2018-04-01 20:04 | 117135 | 120.0015 | 5 | 14 | 4.080648 | -2.281944 | 2.890958 | 0.07606304 | 12.26268 | 0.3129134 |  |  | -0.0003318787
2018-04-01 20:06 | 117255 | 240.0003 | 5 | 14 | 4.045322 | -2.282112 | 2.890958 | 0.1521264 | 12.26268 | 0.6218938 |  |  | -0.0003318787
2018-04-01 20:08 | 117375 | 360.0008 | 5 | 14 | 4.014934 | -2.282123 | 2.890958 | 0.2281926 | 12.26268 | 0.9284373 |  |  | -0.0003318787
2018-04-01 20:10 | 117495 | 480.0002 | 5 | 14 | 3.986121 | -2.282039 | 2.890958 | 0.3042498 | 12.26268 | 1.232702 |  |  | -0.0003318787
2018-04-01 20:12 | 117615 | 600.0007 | 5 | 14 | 3.956919 | -2.282019 | 2.890958 | 0.3803167 | 12.26268 | 1.534807 |  |  | -0.0003318787
2018-04-01 20:14 | 117735 | 720.0002 | 5 | 14 | 3.926814 | -2.281969 | 2.890958 | 0.4563832 | 12.26268 | 1.834648 |  |  | -0.0003318787
2018-04-01 20:16 | 117855 | 840.0007 | 5 | 14 | 3.898835 | -2.282111 | 2.890958 | 0.5324514 | 12.26268 | 2.132275 |  |  | -0.0003318787
2018-04-01 20:18 | 117975 | 960.001 | 5 | 14 | 3.872422 | -2.282177 | 2.890958 | 0.6085142 | 12.26268 | 2.427816 |  |  | -0.0003318787
2018-04-01 20:20 | 118095 | 1080.0014 | 5 | 14 | 3.846189 | -2.282038 | 2.890958 | 0.6845813 | 12.26268 | 2.721391 |  |  | -0.0003318787
2018-04-01 20:22 | 118215 | 1200.0002 | 5 | 14 | 3.818784 | -2.281994 | 2.890958 | 0.7606465 | 12.26268 | 3.012921 |  |  | -0.0003318787
2018-04-01 20:24 | 118335 | 1320.0023 | 5 | 14 | 3.792989 | -2.281992 | 2.890958 | 0.8367131 | 12.26268 | 3.302393 |  |  | -0.0003318787
2018-04-01 20:26 | 118455 | 1440.0002 | 5 | 14 | 3.77048 | -2.282076 | 2.890958 | 0.9127737 | 12.26268 | 3.590018 |  |  | -0.0003318787
2018-04-01 20:28 | 118575 | 1560.0006 | 5 | 14 | 3.749904 | -2.282098 | 2.890958 | 0.9888387 | 12.26268 | 3.87603 |  |  | -0.0003318787
2018-04-01 20:30 | 118695 | 1680.001 | 5 | 14 | 3.729351 | -2.282014 | 2.890958 | 1.064903 | 12.26268 | 4.160485 |  |  | -0.0003318787
2018-04-01 20:32 | 118815 | 1800.0008 | 5 | 14 | 3.708094 | -2.282087 | 2.890958 | 1.14097 | 12.26268 | 4.443357 |  |  | -0.0003318787
2018-04-01 20:34 | 118935 | 1920.0002 | 5 | 14 | 3.688795 | -2.281946 | 2.890958 | 1.21703 | 12.26268 | 4.724649 |  |  | -0.0003318787
2018-04-01 20:36 | 119055 | 2040.0014 | 5 | 14 | 3.671111 | -2.281991 | 2.890958 | 1.293105 | 12.26268 | 5.004589 |  |  | -0.0003318787
2018-04-01 20:38 | 119175 | 2160.0002 | 5 | 14 | 3.654484 | -2.281967 | 2.890958 | 1.369171 | 12.26268 | 5.283203 |  |  | -0.0003318787
2018-04-01 20:40 | 119295 | 2280.0006 | 5 | 14 | 3.637535 | -2.282049 | 2.890958 | 1.445233 | 12.26268 | 5.560531 |  |  | -0.0003318787
2018-04-01 20:42 | 119415 | 2400.0002 | 5 | 14 | 3.621449 | -2.282018 | 2.890958 | 1.521302 | 12.26268 | 5.83661 |  |  | -0.0003318787
2018-04-01 20:44 | 119535 | 2520.0006 | 5 | 14 | 3.607486 | -2.282012 | 2.890958 | 1.597363 | 12.26268 | 6.11152 |  |  | -0.0003318787
2018-04-01 20:46 | 119655 | 2640.001 | 5 | 14 | 3.59521 | -2.281976 | 2.890958 | 1.673424 | 12.26268 | 6.385435 |  |  | -0.0003318787
2018-04-01 20:48 | 119775 | 2760.0006 | 5 | 14 | 3.582994 | -2.281985 | 2.890958 | 1.749494 | 12.26268 | 6.658457 |  |  | -0.0003318787
2018-04-01 20:50 | 119895 | 2880.0011 | 5 | 14 | 3.57012 | -2.281967 | 2.890958 | 1.825561 | 12.26268 | 6.930519 |  |  | -0.0003318787
2018-04-01 20:52 | 120015 | 3000.0007 | 5 | 14 | 3.559031 | -2.281976 | 2.890958 | 1.901621 | 12.26268 | 7.201633 |  |  | -0.0003318787
2018-04-01 20:54 | 120135 | 3120.001 | 5 | 14 | 3.548966 | -2.282049 | 2.890958 | 1.97769 | 12.26268 | 7.471974 |  |  | -0.0003318787
2018-04-01 20:56 | 120255 | 3240.0006 | 5 | 14 | 3.538918 | -2.281996 | 2.890958 | 2.053762 | 12.26268 | 7.741579 |  |  | -0.0003318787
2018-04-01 20:58 | 120375 | 3360.0002 | 5 | 14 | 3.527007 | -2.282032 | 2.890958 | 2.129824 | 12.26268 | 8.010326 |  |  | -0.0003318787
2018-04-01 21:00 | 120495 | 3480.0006 | 5 | 14 | 3.514392 | -2.282099 | 2.890958 | 2.205895 | 12.26268 | 8.27814 |  |  | -0.0003318787
2018-04-01 21:02 | 120615 | 3600.001 | 5 | 14 | 3.502187 | -2.281999 | 2.890958 | 2.281949 | 12.26268 | 8.54496 |  |  | -0.0003318787
2018-04-01 21:04 | 120735 | 3720.0006 | 5 | 14 | 3.489622 | -2.282098 | 2.890958 | 2.358018 | 12.26268 | 8.810895 |  |  | -0.0003318787
2018-04-01 21:06 | 120855 | 3840.0011 | 5 | 14 | 3.474063 | -2.282038 | 2.890958 | 2.434085 | 12.26268 | 9.075777 |  |  | -0.0003318787
2018-04-01 21:08 | 120975 | 3960.0006 | 5 | 14 | 3.452772 | -2.282032 | 2.890958 | 2.510149 | 12.26268 | 9.339254 |  |  | -0.0003318787
2018-04-01 21:10 | 121095 | 4080.0011 | 5 | 14 | 3.427406 | -2.282094 | 2.890958 | 2.586221 | 12.26268 | 9.600991 |  |  | -0.0003318787
2018-04-01 21:12 | 121215 | 4200.0014 | 5 | 14 | 3.392073 | -2.282058 | 2.890958 | 2.662291 | 12.26268 | 9.860448 |  |  | -0.0003318787
2018-04-01 21:14 | 121335 | 4320.001 | 5 | 14 | 3.337854 | -2.282054 | 2.890958 | 2.738357 | 12.26268 | 10.11659 |  |  | -0.0003318787
2018-04-01 21:16 | 121455 | 4440.0014 | 5 | 14 | 3.238367 | -2.282022 | 2.890958 | 2.81442 | 12.26268 | 10.36714 |  |  | -0.0003318787
2018-04-01 21:18 | 121575 | 4560.001 | 5 | 14 | 3.000674 | -2.282021 | 2.890958 | 2.890479 | 12.26268 | 10.60599 |  |  | -0.0003318787
2018-04-01 21:18 | 121575.2 | 4560.1985 | 5 | 14 | 2.999981 | -2.282007 | 2.890958 | 2.89061 | 12.26268 | 10.60639 |  |  | -0.0003318787
2018-04-01 21:20 | 121695.3 | 120.0004 | 6 | 14 | 3.364352 | 0 | 2.890958 | 2.89061 | 12.26268 | 10.60639 |  |  | -0.0003318787
2018-04-01 21:22 | 121815.3 | 240.0008 | 6 | 14 | 3.379257 | 0 | 2.890958 | 2.89061 | 12.26268 | 10.60639 |  |  | -0.0003318787
2018-04-01 21:23 | 121875.3 | 300.002 | 6 | 14 | 3.382881 | 0 | 2.890958 | 2.89061 | 12.26268 | 10.60639 |  |  | -0.0003318787
2018-04-01 21:23 | 121875.3 | 0.0024 | 7 | 15 | 3.382964 | 0 | 0 | 0 | 0 | 0 |  |  | -0.0003318787
2018-04-01 21:25 | 121995.4 | 120.0007 | 2 | 15 | 4.08528 | 4.889863 | 0.1624065 | 0 | 0.6442136 | 0 |  |  | -0.0003318787
2018-04-01 21:27 | 122115.4 | 240.001 | 2 | 15 | 4.115611 | 4.889997 | 0.3253994 | 0 | 1.312419 | 0 |  |  | -0.0003318787
2018-04-01 21:29 | 122235.4 | 360.0014 | 2 | 15 | 4.147269 | 4.889966 | 0.488395 | 0 | 1.985929 | 0 |  |  | -0.0003318787
2018-04-01 21:31 | 122355.4 | 480.001 | 2 | 15 | 4.171542 | 4.889939 | 0.6513863 | 0 | 2.663971 | 0 |  |  | -0.0003318787
2018-04-01 21:33 | 122475.4 | 600.0007 | 2 | 15 | 4.194444 | 4.889935 | 0.8143722 | 0 | 3.345722 | 0 |  |  | -0.0003318787
2018-04-01 21:35 | 122595.4 | 720.0011 | 2 | 15 | 4.20032 | 4.579888 | 0.9732682 | 0 | 4.013021 | 0 |  |  | -0.0003318787
2018-04-01 21:37 | 122715.4 | 840.0015 | 2 | 15 | 4.200285 | 4.234838 | 1.120047 | 0 | 4.629532 | 0 |  |  | -0.0003318787
2018-04-01 21:39 | 122835.4 | 960.001 | 2 | 15 | 4.200256 | 3.916884 | 1.255815 | 0 | 5.199798 | 0 |  |  | -0.0003318787
2018-04-01 21:41 | 122955.4 | 1080.0007 | 2 | 15 | 4.200256 | 3.622027 | 1.381496 | 0 | 5.727692 | 0 |  |  | -0.0003318787
2018-04-01 21:43 | 123075.4 | 1200.0003 | 2 | 15 | 4.200254 | 3.321431 | 1.497245 | 0 | 6.213869 | 0 |  |  | -0.0003318787
2018-04-01 21:44 | 123099.8 | 1224.3813 | 2 | 15 | 4.200302 | 3.25999 | 1.519523 | 0 | 6.307444 | 0 |  |  | -0.0003318787
2018-04-01 21:46 | 123219.8 | 120.0014 | 3 | 15 | 4.222299 | 3.260066 | 1.627813 | 0 | 6.763391 | 0 |  |  | -0.0003318787
2018-04-01 21:48 | 123339.8 | 240.0009 | 3 | 15 | 4.247398 | 3.260041 | 1.736471 | 0 | 7.22353 | 0 |  |  | -0.0003318787
2018-04-01 21:50 | 123459.8 | 360.0006 | 3 | 15 | 4.274418 | 3.260043 | 1.845138 | 0 | 7.686527 | 0 |  |  | -0.0003318787
2018-04-01 21:52 | 123579.8 | 480.0006 | 3 | 15 | 4.304708 | 3.260106 | 1.953806 | 0 | 8.152628 | 0 |  |  | -0.0003318787
2018-04-01 21:54 | 123699.8 | 600.0015 | 3 | 15 | 4.339131 | 3.260098 | 2.062472 | 0 | 8.62225 | 0 |  |  | -0.0003318787
2018-04-01 21:56 | 123819.8 | 720 | 3 | 15 | 4.374941 | 3.260098 | 2.171132 | 0 | 9.095666 | 0 |  |  | -0.0003318787
2018-04-01 21:58 | 123939.8 | 840.0015 | 3 | 15 | 4.400307 | 3.083217 | 2.278753 | 0 | 9.568297 | 0 |  |  | -0.0003318787
2018-04-01 22:00 | 124059.8 | 960.0004 | 3 | 15 | 4.400326 | 2.680221 | 2.374624 | 0 | 9.990161 | 0 |  |  | -0.0003318787
2018-04-01 22:02 | 124179.8 | 1080.0007 | 3 | 15 | 4.400298 | 2.317796 | 2.45782 | 0 | 10.35624 | 0 |  |  | -0.0003318787
2018-04-01 22:04 | 124299.8 | 1200.0002 | 3 | 15 | 4.400263 | 2.008325 | 2.529724 | 0 | 10.67264 | 0 |  |  | -0.0003318787
2018-04-01 22:06 | 124419.8 | 1320.0006 | 3 | 15 | 4.400266 | 1.753108 | 2.592297 | 0 | 10.94798 | 0 |  |  | -0.0003318787
2018-04-01 22:08 | 124539.8 | 1440.0001 | 3 | 15 | 4.400229 | 1.53857 | 2.647076 | 0 | 11.18902 | 0 |  |  | -0.0003318787
2018-04-01 22:10 | 124659.8 | 1560.0014 | 3 | 15 | 4.400245 | 1.349854 | 2.69517 | 0 | 11.40065 | 0 |  |  | -0.0003318787
2018-04-01 22:12 | 124779.8 | 1680.0018 | 3 | 15 | 4.40022 | 1.182104 | 2.737313 | 0 | 11.58609 | 0 |  |  | -0.0003318787
2018-04-01 22:14 | 124899.8 | 1800.0015 | 3 | 15 | 4.400258 | 1.046788 | 2.77439 | 0 | 11.74924 | 0 |  |  | -0.0003318787
2018-04-01 22:16 | 125019.8 | 1920.0003 | 3 | 15 | 4.400236 | 0.9325752 | 2.807312 | 0 | 11.8941 | 0 |  |  | -0.0003318787
2018-04-01 22:18 | 125139.8 | 2040.0004 | 3 | 15 | 4.400223 | 0.8334999 | 2.836719 | 0 | 12.0235 | 0 |  |  | -0.0003318787
2018-04-01 22:20 | 125259.8 | 2160.0011 | 3 | 15 | 4.400235 | 0.7434406 | 2.862988 | 0 | 12.13909 | 0 |  |  | -0.0003318787
2018-04-01 22:22 | 125379.8 | 2280.0008 | 3 | 15 | 4.400176 | 0.6641188 | 2.886393 | 0 | 12.24207 | 0 |  |  | -0.0003318787
2018-04-01 22:22 | 125400.8 | 2301.0751 | 3 | 15 | 4.400164 | 0.6519976 | 2.890248 | 0 | 12.25904 | 0 |  |  | -0.0003318787
2018-04-01 22:24 | 125520.9 | 120.0014 | 4 | 15 | 4.331649 | 0 | 2.890248 | 0 | 12.25904 | 0 |  |  | -0.0003318787
2018-04-01 22:26 | 125640.9 | 240.0001 | 4 | 15 | 4.325896 | 0 | 2.890248 | 0 | 12.25904 | 0 |  |  | -0.0003318787
2018-04-01 22:27 | 125700.9 | 300.0028 | 4 | 15 | 4.324235 | 0 | 2.890248 | 0 | 12.25904 | 0 |  |  | -0.0003318787
2018-04-01 22:29 | 125821 | 120.0015 | 5 | 15 | 4.080299 | -2.282087 | 2.890248 | 0.07606183 | 12.25904 | 0.3128901 |  |  | -0.0003318787
2018-04-01 22:31 | 125941 | 240.0002 | 5 | 15 | 4.045356 | -2.282072 | 2.890248 | 0.1521259 | 12.25904 | 0.6218657 |  |  | -0.0003318787
2018-04-01 22:33 | 126061 | 360.0023 | 5 | 15 | 4.01491 | -2.282058 | 2.890248 | 0.2281974 | 12.25904 | 0.9284315 |  |  | -0.0003318787
2018-04-01 22:35 | 126181 | 480.0001 | 5 | 15 | 3.986101 | -2.28213 | 2.890248 | 0.3042614 | 12.25904 | 1.232725 |  |  | -0.0003318787
2018-04-01 22:37 | 126301 | 600.0007 | 5 | 15 | 3.956803 | -2.282074 | 2.890248 | 0.3803257 | 12.25904 | 1.534819 |  |  | -0.0003318787
2018-04-01 22:39 | 126421 | 720.0002 | 5 | 15 | 3.926568 | -2.282032 | 2.890248 | 0.4563859 | 12.25904 | 1.834616 |  |  | -0.0003318787
2018-04-01 22:41 | 126541 | 840.0023 | 5 | 15 | 3.898679 | -2.282067 | 2.890248 | 0.5324524 | 12.25904 | 2.132225 |  |  | -0.0003318787
2018-04-01 22:43 | 126661 | 960.0002 | 5 | 15 | 3.872401 | -2.282065 | 2.890248 | 0.6085179 | 12.25904 | 2.427768 |  |  | -0.0003318787
2018-04-01 22:45 | 126781 | 1080.0015 | 5 | 15 | 3.846088 | -2.282027 | 2.890248 | 0.6845788 | 12.25904 | 2.721313 |  |  | -0.0003318787
2018-04-01 22:47 | 126901 | 1200.001 | 5 | 15 | 3.81836 | -2.282049 | 2.890248 | 0.7606425 | 12.25904 | 3.012814 |  |  | -0.0003318787
2018-04-01 22:49 | 127021 | 1320.0015 | 5 | 15 | 3.792703 | -2.282038 | 2.890248 | 0.8367103 | 12.25904 | 3.302265 |  |  | -0.0003318787
2018-04-01 22:51 | 127141 | 1440.001 | 5 | 15 | 3.770297 | -2.282045 | 2.890248 | 0.9127777 | 12.25904 | 3.5899 |  |  | -0.0003318787
2018-04-01 22:53 | 127261 | 1560.0007 | 5 | 15 | 3.749674 | -2.281987 | 2.890248 | 0.9888429 | 12.25904 | 3.875901 |  |  | -0.0003318787
2018-04-01 22:55 | 127381 | 1680.0002 | 5 | 15 | 3.728966 | -2.282079 | 2.890248 | 1.064914 | 12.25904 | 4.160361 |  |  | -0.0003318787
2018-04-01 22:57 | 127501 | 1800.0014 | 5 | 15 | 3.707783 | -2.282025 | 2.890248 | 1.140973 | 12.25904 | 4.443167 |  |  | -0.0003318787
2018-04-01 22:59 | 127621 | 1920.001 | 5 | 15 | 3.688595 | -2.281982 | 2.890248 | 1.217044 | 12.25904 | 4.724479 |  |  | -0.0003318787
2018-04-01 23:01 | 127741 | 2040.0006 | 5 | 15 | 3.670981 | -2.282061 | 2.890248 | 1.293113 | 12.25904 | 5.004386 |  |  | -0.0003318787
2018-04-01 23:03 | 127861 | 2160.0002 | 5 | 15 | 3.654243 | -2.282111 | 2.890248 | 1.369174 | 12.25904 | 5.282966 |  |  | -0.0003318787
2018-04-01 23:05 | 127981 | 2280.0006 | 5 | 15 | 3.637126 | -2.282125 | 2.890248 | 1.445235 | 12.25904 | 5.560269 |  |  | -0.0003318787
2018-04-01 23:07 | 128101 | 2400.0002 | 5 | 15 | 3.621228 | -2.282004 | 2.890248 | 1.521301 | 12.25904 | 5.836306 |  |  | -0.0003318787
2018-04-01 23:09 | 128221 | 2520.0006 | 5 | 15 | 3.607207 | -2.282047 | 2.890248 | 1.597371 | 12.25904 | 6.111231 |  |  | -0.0003318787
2018-04-01 23:11 | 128341 | 2640.0019 | 5 | 15 | 3.594865 | -2.282007 | 2.890248 | 1.673433 | 12.25904 | 6.385128 |  |  | -0.0003318787
2018-04-01 23:13 | 128461 | 2760.0015 | 5 | 15 | 3.582609 | -2.282044 | 2.890248 | 1.749503 | 12.25904 | 6.658126 |  |  | -0.0003318787
2018-04-01 23:15 | 128581 | 2880.0002 | 5 | 15 | 3.569821 | -2.28194 | 2.890248 | 1.825571 | 12.25904 | 6.930158 |  |  | -0.0003318787
2018-04-01 23:17 | 128701 | 3000.0006 | 5 | 15 | 3.558753 | -2.282027 | 2.890248 | 1.901631 | 12.25904 | 7.201247 |  |  | -0.0003318787
2018-04-01 23:19 | 128821 | 3120.001 | 5 | 15 | 3.548738 | -2.282047 | 2.890248 | 1.9777 | 12.25904 | 7.471567 |  |  | -0.0003318787
2018-04-01 23:21 | 128941 | 3240.0014 | 5 | 15 | 3.538545 | -2.282014 | 2.890248 | 2.053764 | 12.25904 | 7.741119 |  |  | -0.0003318787
2018-04-01 23:23 | 129061 | 3360.001 | 5 | 15 | 3.526443 | -2.282132 | 2.890248 | 2.129833 | 12.25904 | 8.009851 |  |  | -0.0003318787
2018-04-01 23:25 | 129181 | 3480.0014 | 5 | 15 | 3.514093 | -2.282012 | 2.890248 | 2.2059 | 12.25904 | 8.277617 |  |  | -0.0003318787
2018-04-01 23:27 | 129301 | 3600.0002 | 5 | 15 | 3.501811 | -2.282041 | 2.890248 | 2.281967 | 12.25904 | 8.544456 |  |  | -0.0003318787
2018-04-01 23:29 | 129421 | 3720.0014 | 5 | 15 | 3.489147 | -2.281996 | 2.890248 | 2.358028 | 12.25904 | 8.810336 |  |  | -0.0003318787
2018-04-01 23:31 | 129541 | 3840.0002 | 5 | 15 | 3.473248 | -2.282009 | 2.890248 | 2.434098 | 12.25904 | 9.075179 |  |  | -0.0003318787
2018-04-01 23:33 | 129661 | 3960.0014 | 5 | 15 | 3.452188 | -2.282012 | 2.890248 | 2.510159 | 12.25904 | 9.338589 |  |  | -0.0003318787
2018-04-01 23:35 | 129781 | 4080.001 | 5 | 15 | 3.427 | -2.282047 | 2.890248 | 2.586222 | 12.25904 | 9.600265 |  |  | -0.0003318787
2018-04-01 23:37 | 129901 | 4200.0014 | 5 | 15 | 3.391811 | -2.282056 | 2.890248 | 2.662292 | 12.25904 | 9.859693 |  |  | -0.0003318787
2018-04-01 23:39 | 130021 | 4320.0002 | 5 | 15 | 3.336871 | -2.282001 | 2.890248 | 2.738353 | 12.25904 | 10.11577 |  |  | -0.0003318787
2018-04-01 23:41 | 130141 | 4440.0014 | 5 | 15 | 3.236186 | -2.281992 | 2.890248 | 2.814416 | 12.25904 | 10.3662 |  |  | -0.0003318787
2018-04-01 23:43 | 130259.6 | 4558.6239 | 5 | 15 | 2.999985 | -2.282039 | 2.890248 | 2.889617 | 12.25904 | 10.60222 |  |  | -0.0003318787
2018-04-01 23:45 | 130379.6 | 120.0012 | 6 | 15 | 3.364436 | 0 | 2.890248 | 2.889617 | 12.25904 | 10.60222 |  |  | -0.0003318787
2018-04-01 23:47 | 130499.6 | 240 | 6 | 15 | 3.379385 | 0 | 2.890248 | 2.889617 | 12.25904 | 10.60222 |  |  | -0.0003318787
2018-04-01 23:48 | 130559.6 | 300.0036 | 6 | 15 | 3.38303 | 0 | 2.890248 | 2.889617 | 12.25904 | 10.60222 |  |  | -0.0003318787
2018-04-01 23:48 | 130559.6 | 0.0024 | 7 | 16 | 3.383086 | 0 | 0 | 0 | 0 | 0 |  |  | -0.0003318787
2018-04-01 23:50 | 130679.7 | 120.0015 | 2 | 16 | 4.085538 | 4.889949 | 0.162403 | 0 | 0.6442537 | 0 |  |  | -0.0003318787
2018-04-01 23:52 | 130799.7 | 240.0011 | 2 | 16 | 4.115388 | 4.88996 | 0.3253929 | 0 | 1.312464 | 0 |  |  | -0.0003318787
2018-04-01 23:54 | 130919.7 | 360.0007 | 2 | 16 | 4.146989 | 4.889951 | 0.4883971 | 0 | 1.985966 | 0 |  |  | -0.0003318787
2018-04-01 23:56 | 131039.7 | 480.0011 | 2 | 16 | 4.171185 | 4.889947 | 0.6513874 | 0 | 2.663932 | 0 |  |  | -0.0003318787
2018-04-01 23:58 | 131159.7 | 600.0007 | 2 | 16 | 4.194117 | 4.889911 | 0.8143784 | 0 | 3.345639 | 0 |  |  | -0.0003318787
2018-04-02 | 131279.7 | 720.0003 | 2 | 16 | 4.200266 | 4.585256 | 0.9733506 | 0 | 4.013248 | 0 |  |  | -0.0003318787
2018-04-02 00:02 | 131399.7 | 840.0008 | 2 | 16 | 4.2003 | 4.241071 | 1.120386 | 0 | 4.630839 | 0 |  |  | -0.0003318787
2018-04-02 00:04 | 131519.7 | 960.0012 | 2 | 16 | 4.200272 | 3.923104 | 1.256321 | 0 | 5.201804 | 0 |  |  | -0.0003318787
2018-04-02 00:06 | 131639.7 | 1080.0007 | 2 | 16 | 4.200259 | 3.624347 | 1.382131 | 0 | 5.73024 | 0 |  |  | -0.0003318787
2018-04-02 00:08 | 131759.7 | 1200.0012 | 2 | 16 | 4.20029 | 3.323131 | 1.497924 | 0 | 6.216603 | 0 |  |  | -0.0003318787
2018-04-02 00:09 | 131784.7 | 1224.9407 | 2 | 16 | 4.200241 | 3.259988 | 1.520725 | 0 | 6.312372 | 0 |  |  | -0.0003318787
2018-04-02 00:11 | 131904.7 | 120.0014 | 3 | 16 | 4.222016 | 3.260098 | 1.629001 | 0 | 6.768239 | 0 |  |  | -0.0003318787
2018-04-02 00:13 | 132024.7 | 240.0009 | 3 | 16 | 4.247276 | 3.2601 | 1.737668 | 0 | 7.228387 | 0 |  |  | -0.0003318787
2018-04-02 00:15 | 132144.7 | 360.0014 | 3 | 16 | 4.274276 | 3.260083 | 1.846324 | 0 | 7.691317 | 0 |  |  | -0.0003318787
2018-04-02 00:17 | 132264.7 | 480.0003 | 3 | 16 | 4.304953 | 3.260165 | 1.955 | 0 | 8.157459 | 0 |  |  | -0.0003318787
2018-04-02 00:19 | 132384.7 | 600.0006 | 3 | 16 | 4.33936 | 3.2601 | 2.063666 | 0 | 8.627114 | 0 |  |  | -0.0003318787
2018-04-02 00:21 | 132504.7 | 720.0019 | 3 | 16 | 4.375183 | 3.260112 | 2.172339 | 0 | 9.100615 | 0 |  |  | -0.0003318787
2018-04-02 00:23 | 132624.7 | 840.0013 | 3 | 16 | 4.400304 | 3.081668 | 2.279935 | 0 | 9.573153 | 0 |  |  | -0.0003318787
2018-04-02 00:25 | 132744.7 | 960.0004 | 3 | 16 | 4.400298 | 2.677962 | 2.375754 | 0 | 9.994785 | 0 |  |  | -0.0003318787
2018-04-02 00:27 | 132864.7 | 1080.0006 | 3 | 16 | 4.400253 | 2.311362 | 2.458818 | 0 | 10.36029 | 0 |  |  | -0.0003318787
2018-04-02 00:29 | 132984.7 | 1200.0002 | 3 | 16 | 4.400276 | 2.004948 | 2.530561 | 0 | 10.67598 | 0 |  |  | -0.0003318787
2018-04-02 00:31 | 133104.7 | 1320.0006 | 3 | 16 | 4.400298 | 1.749856 | 2.593024 | 0 | 10.95083 | 0 |  |  | -0.0003318787
2018-04-02 00:33 | 133224.7 | 1440.0002 | 3 | 16 | 4.400251 | 1.535689 | 2.647678 | 0 | 11.19132 | 0 |  |  | -0.0003318787
2018-04-02 00:35 | 133344.7 | 1560.0014 | 3 | 16 | 4.40023 | 1.34554 | 2.695654 | 0 | 11.40243 | 0 |  |  | -0.0003318787
2018-04-02 00:37 | 133464.7 | 1680.001 | 3 | 16 | 4.40023 | 1.179201 | 2.737646 | 0 | 11.58721 | 0 |  |  | -0.0003318787
2018-04-02 00:39 | 133584.7 | 1800.0006 | 3 | 16 | 4.400244 | 1.04439 | 2.77463 | 0 | 11.74994 | 0 |  |  | -0.0003318787
2018-04-02 00:41 | 133704.7 | 1920.001 | 3 | 16 | 4.400208 | 0.9304142 | 2.807491 | 0 | 11.89454 | 0 |  |  | -0.0003318787
2018-04-02 00:43 | 133824.7 | 2040.0017 | 3 | 16 | 4.400222 | 0.8324423 | 2.836841 | 0 | 12.02369 | 0 |  |  | -0.0003318787
2018-04-02 00:45 | 133944.7 | 2160.0019 | 3 | 16 | 4.400182 | 0.7403526 | 2.863035 | 0 | 12.13895 | 0 |  |  | -0.0003318787
2018-04-02 00:47 | 134064.7 | 2280.0017 | 3 | 16 | 4.400213 | 0.6634359 | 2.886389 | 0 | 12.24171 | 0 |  |  | -0.0003318787
2018-04-02 00:47 | 134085.4 | 2300.7414 | 3 | 16 | 4.400245 | 0.6519976 | 2.890176 | 0 | 12.25837 | 0 |  |  | -0.0003318787
2018-04-02 00:49 | 134205.5 | 120.0006 | 4 | 16 | 4.331818 | 0 | 2.890176 | 0 | 12.25837 | 0 |  |  | -0.0003318787
2018-04-02 00:51 | 134325.5 | 240.0018 | 4 | 16 | 4.326088 | 0 | 2.890176 | 0 | 12.25837 | 0 |  |  | -0.0003318787
2018-04-02 00:52 | 134385.5 | 300.0029 | 4 | 16 | 4.324436 | 0 | 2.890176 | 0 | 12.25837 | 0 |  |  | -0.0003318787
2018-04-02 00:54 | 134505.5 | 120.0006 | 5 | 16 | 4.080318 | -2.282076 | 2.890176 | 0.07605898 | 12.25837 | 0.3128855 |  |  | -0.0003318787
2018-04-02 00:56 | 134625.5 | 240.0002 | 5 | 16 | 4.045435 | -2.282083 | 2.890176 | 0.1521307 | 12.25837 | 0.6218968 |  |  | -0.0003318787
2018-04-02 00:58 | 134745.5 | 360.0006 | 5 | 16 | 4.014894 | -2.282054 | 2.890176 | 0.2281882 | 12.25837 | 0.9284106 |  |  | -0.0003318787
2018-04-02 01:00 | 134865.5 | 480.0003 | 5 | 16 | 3.986075 | -2.282078 | 2.890176 | 0.304263 | 12.25837 | 1.232747 |  |  | -0.0003318787
2018-04-02 01:02 | 134985.5 | 600.0007 | 5 | 16 | 3.95648 | -2.282096 | 2.890176 | 0.3803278 | 12.25837 | 1.534835 |  |  | -0.0003318787
2018-04-02 01:04 | 135105.5 | 720.0005 | 5 | 16 | 3.92649 | -2.282056 | 2.890176 | 0.4563914 | 12.25837 | 1.834627 |  |  | -0.0003318787
2018-04-02 01:06 | 135225.6 | 840.0015 | 5 | 16 | 3.89859 | -2.282058 | 2.890176 | 0.5324556 | 12.25837 | 2.132222 |  |  | -0.0003318787
2018-04-02 01:08 | 135345.6 | 960.0011 | 5 | 16 | 3.872291 | -2.282125 | 2.890176 | 0.6085186 | 12.25837 | 2.427747 |  |  | -0.0003318787
2018-04-02 01:10 | 135465.6 | 1080.0014 | 5 | 16 | 3.845888 | -2.282085 | 2.890176 | 0.6845852 | 12.25837 | 2.721304 |  |  | -0.0003318787
2018-04-02 01:12 | 135585.6 | 1200.0011 | 5 | 16 | 3.818109 | -2.282078 | 2.890176 | 0.7606456 | 12.25837 | 3.012768 |  |  | -0.0003318787
2018-04-02 01:14 | 135705.5 | 1320.0006 | 5 | 16 | 3.792697 | -2.282064 | 2.890176 | 0.836718 | 12.25837 | 3.302229 |  |  | -0.0003318787
2018-04-02 01:16 | 135825.6 | 1440.0011 | 5 | 16 | 3.770102 | -2.282071 | 2.890176 | 0.9127855 | 12.25837 | 3.589857 |  |  | -0.0003318787
2018-04-02 01:18 | 135945.5 | 1560.0006 | 5 | 16 | 3.749554 | -2.282121 | 2.890176 | 0.98884 | 12.25837 | 3.875805 |  |  | -0.0003318787
2018-04-02 01:20 | 136065.6 | 1680.0011 | 5 | 16 | 3.728559 | -2.282054 | 2.890176 | 1.064917 | 12.25837 | 4.160271 |  |  | -0.0003318787
2018-04-02 01:22 | 136185.6 | 1800.0015 | 5 | 16 | 3.707362 | -2.282094 | 2.890176 | 1.140979 | 12.25837 | 4.443055 |  |  | -0.0003318787
2018-04-02 01:24 | 136305.6 | 1920.0011 | 5 | 16 | 3.688103 | -2.282107 | 2.890176 | 1.217039 | 12.25837 | 4.724298 |  |  | -0.0003318787
2018-04-02 01:26 | 136425.5 | 2040.0006 | 5 | 16 | 3.670501 | -2.282052 | 2.890176 | 1.293103 | 12.25837 | 5.004144 |  |  | -0.0003318787
2018-04-02 01:28 | 136545.5 | 2160.0007 | 5 | 16 | 3.653769 | -2.282098 | 2.890176 | 1.369175 | 12.25837 | 5.282732 |  |  | -0.0003318787
2018-04-02 01:30 | 136665.5 | 2280.0003 | 5 | 16 | 3.636327 | -2.282016 | 2.890176 | 1.445243 | 12.25837 | 5.560005 |  |  | -0.0003318787
2018-04-02 01:32 | 136785.5 | 2400.0002 | 5 | 16 | 3.620616 | -2.282011 | 2.890176 | 1.521309 | 12.25837 | 5.835995 |  |  | -0.0003318787
2018-04-02 01:34 | 136905.5 | 2520.0006 | 5 | 16 | 3.606658 | -2.282063 | 2.890176 | 1.59737 | 12.25837 | 6.110844 |  |  | -0.0003318787
2018-04-02 01:36 | 137025.6 | 2640.001 | 5 | 16 | 3.59446 | -2.282045 | 2.890176 | 1.673445 | 12.25837 | 6.384751 |  |  | -0.0003318787
2018-04-02 01:38 | 137145.6 | 2760.0015 | 5 | 16 | 3.581937 | -2.282024 | 2.890176 | 1.749506 | 12.25837 | 6.657683 |  |  | -0.0003318787
2018-04-02 01:40 | 137265.6 | 2880.001 | 5 | 16 | 3.569312 | -2.282051 | 2.890176 | 1.825574 | 12.25837 | 6.929663 |  |  | -0.0003318787
2018-04-02 01:42 | 137385.6 | 3000.0014 | 5 | 16 | 3.558216 | -2.282005 | 2.890176 | 1.901632 | 12.25837 | 7.200706 |  |  | -0.0003318787
2018-04-02 01:44 | 137505.5 | 3120.0002 | 5 | 16 | 3.548105 | -2.282027 | 2.890176 | 1.97771 | 12.25837 | 7.471013 |  |  | -0.0003318787
2018-04-02 01:46 | 137625.6 | 3240.0014 | 5 | 16 | 3.538034 | -2.282009 | 2.890176 | 2.053766 | 12.25837 | 7.740491 |  |  | -0.0003318787
2018-04-02 01:48 | 137745.6 | 3360.0011 | 5 | 16 | 3.52557 | -2.282065 | 2.890176 | 2.129842 | 12.25837 | 8.009192 |  |  | -0.0003318787
2018-04-02 01:50 | 137865.6 | 3480.0014 | 5 | 16 | 3.513278 | -2.282025 | 2.890176 | 2.205909 | 12.25837 | 8.276896 |  |  | -0.0003318787
2018-04-02 01:52 | 137985.6 | 3600.0011 | 5 | 16 | 3.500935 | -2.282005 | 2.890176 | 2.281967 | 12.25837 | 8.543649 |  |  | -0.0003318787
2018-04-02 01:54 | 138105.5 | 3720.0006 | 5 | 16 | 3.488398 | -2.282074 | 2.890176 | 2.358028 | 12.25837 | 8.809466 |  |  | -0.0003318787
2018-04-02 01:56 | 138225.5 | 3840.0002 | 5 | 16 | 3.47231 | -2.282009 | 2.890176 | 2.4341 | 12.25837 | 9.074252 |  |  | -0.0003318787
2018-04-02 01:58 | 138345.6 | 3960.0014 | 5 | 16 | 3.451354 | -2.281984 | 2.890176 | 2.510167 | 12.25837 | 9.337607 |  |  | -0.0003318787
2018-04-02 02:00 | 138465.6 | 4080.001 | 5 | 16 | 3.426039 | -2.281944 | 2.890176 | 2.586232 | 12.25837 | 9.599223 |  |  | -0.0003318787
2018-04-02 02:02 | 138585.6 | 4200.0014 | 5 | 16 | 3.390579 | -2.282049 | 2.890176 | 2.6623 | 12.25837 | 9.858562 |  |  | -0.0003318787
2018-04-02 02:04 | 138705.5 | 4320.0002 | 5 | 16 | 3.335813 | -2.282076 | 2.890176 | 2.738372 | 12.25837 | 10.11459 |  |  | -0.0003318787
2018-04-02 02:06 | 138825.5 | 4440.0006 | 5 | 16 | 3.234776 | -2.282099 | 2.890176 | 2.814429 | 12.25837 | 10.36491 |  |  | -0.0003318787
2018-04-02 02:08 | 138943.7 | 4558.1431 | 5 | 16 | 2.99999 | -2.282045 | 2.890176 | 2.889314 | 12.25837 | 10.59989 |  |  | -0.0003318787
2018-04-02 02:10 | 139063.7 | 120.0012 | 6 | 16 | 3.365153 | 0 | 2.890176 | 2.889314 | 12.25837 | 10.59989 |  |  | -0.0003318787
2018-04-02 02:12 | 139183.7 | 240.0008 | 6 | 16 | 3.380114 | 0 | 2.890176 | 2.889314 | 12.25837 | 10.59989 |  |  | -0.0003318787
2018-04-02 02:13 | 139243.7 | 300.0044 | 6 | 16 | 3.383777 | 0 | 2.890176 | 2.889314 | 12.25837 | 10.59989 |  |  | -0.0003318787
2018-04-02 02:13 | 139243.8 | 0.0026 | 7 | 17 | 3.383773 | 0 | 0 | 0 | 0 | 0 |  |  | -0.0003318787
2018-04-02 02:15 | 139363.8 | 120.0006 | 2 | 17 | 4.086685 | 4.889855 | 0.1624087 | 0 | 0.6444665 | 0 |  |  | -0.0003318787
2018-04-02 02:17 | 139483.8 | 240.0002 | 2 | 17 | 4.116047 | 4.889892 | 0.3254035 | 0 | 1.312828 | 0 |  |  | -0.0003318787
2018-04-02 02:19 | 139603.8 | 360.0006 | 2 | 17 | 4.147787 | 4.889985 | 0.4883813 | 0 | 1.98634 | 0 |  |  | -0.0003318787
2018-04-02 02:21 | 139723.8 | 480.0003 | 2 | 17 | 4.171824 | 4.889932 | 0.6513938 | 0 | 2.664517 | 0 |  |  | -0.0003318787
2018-04-02 02:23 | 139843.8 | 600.0014 | 2 | 17 | 4.194901 | 4.889932 | 0.8143727 | 0 | 3.346286 | 0 |  |  | -0.0003318787
2018-04-02 02:25 | 139963.8 | 720.001 | 2 | 17 | 4.200297 | 4.577626 | 0.9730734 | 0 | 4.012783 | 0 |  |  | -0.0003318787
2018-04-02 02:27 | 140083.8 | 840.0006 | 2 | 17 | 4.200286 | 4.231233 | 1.119816 | 0 | 4.629144 | 0 |  |  | -0.0003318787
2018-04-02 02:29 | 140203.8 | 960.001 | 2 | 17 | 4.200266 | 3.913869 | 1.255403 | 0 | 5.198646 | 0 |  |  | -0.0003318787
2018-04-02 02:31 | 140323.8 | 1080.0006 | 2 | 17 | 4.200236 | 3.617156 | 1.380961 | 0 | 5.726024 | 0 |  |  | -0.0003318787
2018-04-02 02:33 | 140443.8 | 1200.001 | 2 | 17 | 4.200285 | 3.315263 | 1.496536 | 0 | 6.211471 | 0 |  |  | -0.0003318787
2018-04-02 02:33 | 140466.3 | 1222.4629 | 2 | 17 | 4.200315 | 3.25999 | 1.517043 | 0 | 6.297609 | 0 |  |  | -0.0003318787
2018-04-02 02:35 | 140586.3 | 120.0006 | 3 | 17 | 4.222039 | 3.260068 | 1.625317 | 0 | 6.753465 | 0 |  |  | -0.0003318787
2018-04-02 02:37 | 140706.3 | 240.001 | 3 | 17 | 4.247375 | 3.260062 | 1.733994 | 0 | 7.213665 | 0 |  |  | -0.0003318787
2018-04-02 02:39 | 140826.3 | 360.0014 | 3 | 17 | 4.274323 | 3.26015 | 1.842657 | 0 | 7.676636 | 0 |  |  | -0.0003318787
2018-04-02 02:41 | 140946.3 | 480.0018 | 3 | 17 | 4.305003 | 3.260055 | 1.951315 | 0 | 8.142698 | 0 |  |  | -0.0003318787
2018-04-02 02:43 | 141066.3 | 600.0015 | 3 | 17 | 4.339387 | 3.26007 | 2.059978 | 0 | 8.61235 | 0 |  |  | -0.0003318787
2018-04-02 02:45 | 141186.3 | 720.001 | 3 | 17 | 4.375151 | 3.260106 | 2.168656 | 0 | 9.085868 | 0 |  |  | -0.0003318787
2018-04-02 02:47 | 141306.3 | 840.0023 | 3 | 17 | 4.400293 | 3.083432 | 2.276269 | 0 | 9.558484 | 0 |  |  | -0.0003318787
2018-04-02 02:49 | 141426.3 | 960.001 | 3 | 17 | 4.400293 | 2.679505 | 2.372137 | 0 | 9.98033 | 0 |  |  | -0.0003318787
2018-04-02 02:51 | 141546.3 | 1080.0005 | 3 | 17 | 4.400275 | 2.314273 | 2.455245 | 0 | 10.34603 | 0 |  |  | -0.0003318787
2018-04-02 02:53 | 141666.3 | 1200.0002 | 3 | 17 | 4.40027 | 2.009761 | 2.527147 | 0 | 10.66242 | 0 |  |  | -0.0003318787
2018-04-02 02:55 | 141786.3 | 1320.0014 | 3 | 17 | 4.400266 | 1.753849 | 2.589749 | 0 | 10.93788 | 0 |  |  | -0.0003318787
2018-04-02 02:57 | 141906.3 | 1440.001 | 3 | 17 | 4.400277 | 1.540027 | 2.644571 | 0 | 11.17912 | 0 |  |  | -0.0003318787
2018-04-02 02:59 | 142026.3 | 1560.0015 | 3 | 17 | 4.400255 | 1.349742 | 2.692677 | 0 | 11.39079 | 0 |  |  | -0.0003318787
2018-04-02 03:01 | 142146.3 | 1680.0009 | 3 | 17 | 4.400254 | 1.183683 | 2.734789 | 0 | 11.5761 | 0 |  |  | -0.0003318787
2018-04-02 03:03 | 142266.3 | 1800.0013 | 3 | 17 | 4.400225 | 1.047937 | 2.771914 | 0 | 11.73946 | 0 |  |  | -0.0003318787
2018-04-02 03:05 | 142386.3 | 1920.001 | 3 | 17 | 4.400215 | 0.9343386 | 2.80489 | 0 | 11.88456 | 0 |  |  | -0.0003318787
2018-04-02 03:07 | 142506.3 | 2040.0007 | 3 | 17 | 4.400228 | 0.8361893 | 2.834369 | 0 | 12.01427 | 0 |  |  | -0.0003318787
2018-04-02 03:09 | 142626.3 | 2160.0011 | 3 | 17 | 4.4002 | 0.7440233 | 2.860677 | 0 | 12.13003 | 0 |  |  | -0.0003318787
2018-04-02 03:11 | 142746.3 | 2280.0007 | 3 | 17 | 4.400248 | 0.6675177 | 2.884144 | 0 | 12.23329 | 0 |  |  | -0.0003318787
2018-04-02 03:12 | 142772.5 | 2306.1553 | 3 | 17 | 4.400211 | 0.6519947 | 2.888937 | 0 | 12.25438 | 0 |  |  | -0.0003318787
2018-04-02 03:14 | 142892.5 | 120.0024 | 4 | 17 | 4.331722 | 0 | 2.888937 | 0 | 12.25438 | 0 |  |  | -0.0003318787
2018-04-02 03:16 | 143012.5 | 240.0003 | 4 | 17 | 4.325979 | 0 | 2.888937 | 0 | 12.25438 | 0 |  |  | -0.0003318787
2018-04-02 03:17 | 143072.5 | 300.0038 | 4 | 17 | 4.324333 | 0 | 2.888937 | 0 | 12.25438 | 0 |  |  | -0.0003318787
2018-04-02 03:19 | 143192.6 | 120.0015 | 5 | 17 | 4.080023 | -2.282089 | 2.888937 | 0.07606259 | 12.25438 | 0.3128794 |  |  | -0.0003318787
2018-04-02 03:21 | 143312.6 | 240.0003 | 5 | 17 | 4.045434 | -2.28213 | 2.888937 | 0.1521223 | 12.25438 | 0.6218343 |  |  | -0.0003318787
2018-04-02 03:23 | 143432.6 | 360.0017 | 5 | 17 | 4.015028 | -2.282074 | 2.888937 | 0.2281879 | 12.25438 | 0.9283818 |  |  | -0.0003318787
2018-04-02 03:25 | 143552.6 | 480.0003 | 5 | 17 | 3.986266 | -2.282107 | 2.888937 | 0.3042525 | 12.25438 | 1.232693 |  |  | -0.0003318787
2018-04-02 03:27 | 143672.6 | 600.0016 | 5 | 17 | 3.95635 | -2.282125 | 2.888937 | 0.3803212 | 12.25438 | 1.534797 |  |  | -0.0003318787
2018-04-02 03:29 | 143792.6 | 720.0011 | 5 | 17 | 3.926537 | -2.282043 | 2.888937 | 0.4563808 | 12.25438 | 1.834567 |  |  | -0.0003318787
2018-04-02 03:31 | 143912.6 | 840.0007 | 5 | 17 | 3.89869 | -2.282083 | 2.888937 | 0.5324466 | 12.25438 | 2.132172 |  |  | -0.0003318787
2018-04-02 03:33 | 144032.6 | 960.0002 | 5 | 17 | 3.872537 | -2.282045 | 2.888937 | 0.6085058 | 12.25438 | 2.427697 |  |  | -0.0003318787
2018-04-02 03:35 | 144152.6 | 1080.003 | 5 | 17 | 3.845934 | -2.282064 | 2.888937 | 0.6845753 | 12.25438 | 2.721275 |  |  | -0.0003318787
2018-04-02 03:37 | 144272.6 | 1200.0002 | 5 | 17 | 3.818041 | -2.282021 | 2.888937 | 0.7606398 | 12.25438 | 3.012753 |  |  | -0.0003318787
2018-04-02 03:39 | 144392.6 | 1320.0007 | 5 | 17 | 3.792771 | -2.282081 | 2.888937 | 0.8367056 | 12.25438 | 3.302194 |  |  | -0.0003318787
2018-04-02 03:41 | 144512.6 | 1440.0002 | 5 | 17 | 3.770305 | -2.282052 | 2.888937 | 0.912771 | 12.25438 | 3.589824 |  |  | -0.0003318787
2018-04-02 03:43 | 144632.6 | 1560.0007 | 5 | 17 | 3.749631 | -2.282043 | 2.888937 | 0.9888361 | 12.25438 | 3.875827 |  |  | -0.0003318787
2018-04-02 03:45 | 144752.6 | 1680.0011 | 5 | 17 | 3.728471 | -2.282116 | 2.888937 | 1.064908 | 12.25438 | 4.160275 |  |  | -0.0003318787
2018-04-02 03:47 | 144872.6 | 1800.0006 | 5 | 17 | 3.707557 | -2.282092 | 2.888937 | 1.140962 | 12.25438 | 4.44303 |  |  | -0.0003318787
2018-04-02 03:49 | 144992.6 | 1920.0002 | 5 | 17 | 3.688432 | -2.282036 | 2.888937 | 1.217036 | 12.25438 | 4.724343 |  |  | -0.0003318787
2018-04-02 03:51 | 145112.6 | 2040.003 | 5 | 17 | 3.670977 | -2.282079 | 2.888937 | 1.29311 | 12.25438 | 5.004257 |  |  | -0.0003318787
2018-04-02 03:53 | 145232.6 | 2160.0002 | 5 | 17 | 3.654063 | -2.282034 | 2.888937 | 1.369168 | 12.25438 | 5.28282 |  |  | -0.0003318787
2018-04-02 03:55 | 145352.6 | 2280.0007 | 5 | 17 | 3.636522 | -2.282081 | 2.888937 | 1.44523 | 12.25438 | 5.560091 |  |  | -0.0003318787
2018-04-02 03:57 | 145472.6 | 2400.001 | 5 | 17 | 3.620957 | -2.282007 | 2.888937 | 1.521299 | 12.25438 | 5.83611 |  |  | -0.0003318787
2018-04-02 03:59 | 145592.6 | 2520.0014 | 5 | 17 | 3.607088 | -2.282103 | 2.888937 | 1.597367 | 12.25438 | 6.11101 |  |  | -0.0003318787
2018-04-02 04:01 | 145712.6 | 2640.001 | 5 | 17 | 3.594809 | -2.282047 | 2.888937 | 1.673435 | 12.25438 | 6.38493 |  |  | -0.0003318787
2018-04-02 04:03 | 145832.6 | 2760.0014 | 5 | 17 | 3.582142 | -2.282056 | 2.888937 | 1.749498 | 12.25438 | 6.65789 |  |  | -0.0003318787
2018-04-02 04:05 | 145952.6 | 2880.0003 | 5 | 17 | 3.569656 | -2.282072 | 2.888937 | 1.825559 | 12.25438 | 6.929863 |  |  | -0.0003318787
2018-04-02 04:07 | 146072.6 | 3000.0014 | 5 | 17 | 3.558574 | -2.282031 | 2.888937 | 1.901629 | 12.25438 | 7.200984 |  |  | -0.0003318787
2018-04-02 04:09 | 146192.6 | 3120.001 | 5 | 17 | 3.548646 | -2.282029 | 2.888937 | 1.977691 | 12.25438 | 7.471267 |  |  | -0.0003318787
2018-04-02 04:11 | 146312.6 | 3240.0006 | 5 | 17 | 3.538274 | -2.282096 | 2.888937 | 2.05376 | 12.25438 | 7.740822 |  |  | -0.0003318787
2018-04-02 04:13 | 146432.6 | 3360.0002 | 5 | 17 | 3.525697 | -2.282085 | 2.888937 | 2.129835 | 12.25438 | 8.009529 |  |  | -0.0003318787
2018-04-02 04:15 | 146552.6 | 3480.0006 | 5 | 17 | 3.513579 | -2.282089 | 2.888937 | 2.205893 | 12.25438 | 8.27722 |  |  | -0.0003318787
2018-04-02 04:17 | 146672.6 | 3600.001 | 5 | 17 | 3.501313 | -2.282052 | 2.888937 | 2.281968 | 12.25438 | 8.544053 |  |  | -0.0003318787
2018-04-02 04:19 | 146792.6 | 3720.0006 | 5 | 17 | 3.488619 | -2.282083 | 2.888937 | 2.35803 | 12.25438 | 8.809903 |  |  | -0.0003318787
2018-04-02 04:21 | 146912.6 | 3840.001 | 5 | 17 | 3.472054 | -2.282069 | 2.888937 | 2.434094 | 12.25438 | 9.074668 |  |  | -0.0003318787
2018-04-02 04:23 | 147032.6 | 3960.0006 | 5 | 17 | 3.451111 | -2.282107 | 2.888937 | 2.510158 | 12.25438 | 9.337983 |  |  | -0.0003318787
2018-04-02 04:25 | 147152.6 | 4080.001 | 5 | 17 | 3.425845 | -2.281996 | 2.888937 | 2.586234 | 12.25438 | 9.599617 |  |  | -0.0003318787
2018-04-02 04:27 | 147272.6 | 4200.0006 | 5 | 17 | 3.39044 | -2.282099 | 2.888937 | 2.662291 | 12.25438 | 9.858903 |  |  | -0.0003318787
2018-04-02 04:29 | 147392.6 | 4320.001 | 5 | 17 | 3.334872 | -2.282009 | 2.888937 | 2.738367 | 12.25438 | 10.1149 |  |  | -0.0003318787
2018-04-02 04:31 | 147512.6 | 4440.0014 | 5 | 17 | 3.232783 | -2.28196 | 2.888937 | 2.814424 | 12.25438 | 10.36511 |  |  | -0.0003318787
2018-04-02 04:33 | 147629.4 | 4556.8031 | 5 | 17 | 2.999988 | -2.282105 | 2.888937 | 2.888461 | 12.25438 | 10.59734 |  |  | -0.0003318787
2018-04-02 04:35 | 147749.4 | 120.0004 | 6 | 17 | 3.364703 | 0 | 2.888937 | 2.888461 | 12.25438 | 10.59734 |  |  | -0.0003318787
2018-04-02 04:37 | 147869.4 | 240.0009 | 6 | 17 | 3.379671 | 0 | 2.888937 | 2.888461 | 12.25438 | 10.59734 |  |  | -0.0003318787
2018-04-02 04:38 | 147929.4 | 300.0028 | 6 | 17 | 3.383342 | 0 | 2.888937 | 2.888461 | 12.25438 | 10.59734 |  |  | -0.0003318787
2018-04-02 04:38 | 147929.4 | 0.0039 | 7 | 18 | 3.383435 | 0 | 0 | 0 | 0 | 0 |  |  | -0.0003318787
2018-04-02 04:40 | 148049.5 | 120.0006 | 2 | 18 | 4.086893 | 4.890038 | 0.1624165 | 0 | 0.6444888 | 0 |  |  | -0.0003318787
2018-04-02 04:42 | 148169.5 | 240.0011 | 2 | 18 | 4.116093 | 4.889997 | 0.3254103 | 0 | 1.312866 | 0 |  |  | -0.0003318787
2018-04-02 04:44 | 148289.5 | 360.0006 | 2 | 18 | 4.147611 | 4.890019 | 0.4883965 | 0 | 1.986403 | 0 |  |  | -0.0003318787
2018-04-02 04:46 | 148409.5 | 480.0003 | 2 | 18 | 4.171704 | 4.889939 | 0.6513881 | 0 | 2.664448 | 0 |  |  | -0.0003318787
2018-04-02 04:48 | 148529.5 | 600.0014 | 2 | 18 | 4.195341 | 4.890008 | 0.8143788 | 0 | 3.346278 | 0 |  |  | -0.0003318787
2018-04-02 04:50 | 148649.5 | 720.001 | 2 | 18 | 4.200274 | 4.578826 | 0.9729692 | 0 | 4.012326 | 0 |  |  | -0.0003318787
2018-04-02 04:52 | 148769.5 | 840.0015 | 2 | 18 | 4.20028 | 4.234729 | 1.119833 | 0 | 4.629195 | 0 |  |  | -0.0003318787
2018-04-02 04:54 | 148889.5 | 960.001 | 2 | 18 | 4.200282 | 3.921771 | 1.255625 | 0 | 5.199562 | 0 |  |  | -0.0003318787
2018-04-02 04:56 | 149009.5 | 1080.0015 | 2 | 18 | 4.200309 | 3.621537 | 1.381323 | 0 | 5.727527 | 0 |  |  | -0.0003318787
2018-04-02 04:58 | 149129.5 | 1200.001 | 2 | 18 | 4.200272 | 3.3103 | 1.496833 | 0 | 6.212699 | 0 |  |  | -0.0003318787
2018-04-02 04:58 | 149150.4 | 1220.8939 | 2 | 18 | 4.200316 | 3.259974 | 1.515892 | 0 | 6.292752 | 0 |  |  | -0.0003318787
2018-04-02 05:00 | 149270.4 | 120.0005 | 3 | 18 | 4.22194 | 3.260089 | 1.624167 | 0 | 6.748614 | 0 |  |  | -0.0003318787
2018-04-02 05:02 | 149390.4 | 240.0002 | 3 | 18 | 4.247135 | 3.260098 | 1.732837 | 0 | 7.208768 | 0 |  |  | -0.0003318787
2018-04-02 05:04 | 149510.4 | 360.0014 | 3 | 18 | 4.274036 | 3.260125 | 1.841498 | 0 | 7.671695 | 0 |  |  | -0.0003318787
2018-04-02 05:06 | 149630.4 | 480.001 | 3 | 18 | 4.304973 | 3.260112 | 1.950162 | 0 | 8.137761 | 0 |  |  | -0.0003318787
2018-04-02 05:08 | 149750.4 | 600.0006 | 3 | 18 | 4.339139 | 3.260053 | 2.05885 | 0 | 8.607517 | 0 |  |  | -0.0003318787
2018-04-02 05:10 | 149870.4 | 720.0002 | 3 | 18 | 4.374644 | 3.259997 | 2.167516 | 0 | 9.080941 | 0 |  |  | -0.0003318787
2018-04-02 05:12 | 149990.4 | 840.0006 | 3 | 18 | 4.400303 | 3.091451 | 2.275224 | 0 | 9.553928 | 0 |  |  | -0.0003318787
2018-04-02 05:14 | 150110.4 | 960.001 | 3 | 18 | 4.400293 | 2.683339 | 2.371289 | 0 | 9.976641 | 0 |  |  | -0.0003318787
2018-04-02 05:16 | 150230.4 | 1080.0006 | 3 | 18 | 4.400254 | 2.316726 | 2.454478 | 0 | 10.3427 | 0 |  |  | -0.0003318787
2018-04-02 05:18 | 150350.4 | 1200.0003 | 3 | 18 | 4.400263 | 2.012804 | 2.526492 | 0 | 10.65958 | 0 |  |  | -0.0003318787
2018-04-02 05:20 | 150470.4 | 1320.0005 | 3 | 18 | 4.400287 | 1.757668 | 2.589204 | 0 | 10.93553 | 0 |  |  | -0.0003318787
2018-04-02 05:22 | 150590.4 | 1440.001 | 3 | 18 | 4.400257 | 1.541923 | 2.644124 | 0 | 11.17719 | 0 |  |  | -0.0003318787
2018-04-02 05:24 | 150710.4 | 1560.0014 | 3 | 18 | 4.400256 | 1.350037 | 2.692279 | 0 | 11.38908 | 0 |  |  | -0.0003318787
2018-04-02 05:26 | 150830.4 | 1680.0009 | 3 | 18 | 4.400216 | 1.183755 | 2.734401 | 0 | 11.57443 | 0 |  |  | -0.0003318787
2018-04-02 05:28 | 150950.4 | 1800.0014 | 3 | 18 | 4.400211 | 1.048082 | 2.771538 | 0 | 11.73784 | 0 |  |  | -0.0003318787
2018-04-02 05:30 | 151070.4 | 1920.0002 | 3 | 18 | 4.400213 | 0.9349213 | 2.804531 | 0 | 11.88302 | 0 |  |  | -0.0003318787
2018-04-02 05:32 | 151190.4 | 2040.0014 | 3 | 18 | 4.400269 | 0.8358545 | 2.834019 | 0 | 12.01277 | 0 |  |  | -0.0003318787
2018-04-02 05:34 | 151310.4 | 2160.0014 | 3 | 18 | 4.400252 | 0.7434368 | 2.860298 | 0 | 12.12841 | 0 |  |  | -0.0003318787
2018-04-02 05:36 | 151430.4 | 2280.0023 | 3 | 18 | 4.400144 | 0.6657801 | 2.88375 | 0 | 12.2316 | 0 |  |  | -0.0003318787
2018-04-02 05:36 | 151456.1 | 2305.6977 | 3 | 18 | 4.400198 | 0.6519957 | 2.888455 | 0 | 12.25231 | 0 |  |  | -0.0003318787
2018-04-02 05:38 | 151576.2 | 120.0013 | 4 | 18 | 4.331738 | 0 | 2.888455 | 0 | 12.25231 | 0 |  |  | -0.0003318787
2018-04-02 05:40 | 151696.2 | 240.0001 | 4 | 18 | 4.326003 | 0 | 2.888455 | 0 | 12.25231 | 0 |  |  | -0.0003318787
2018-04-02 05:41 | 151756.2 | 300.002 | 4 | 18 | 4.324359 | 0 | 2.888455 | 0 | 12.25231 | 0 |  |  | -0.0003318787
2018-04-02 05:43 | 151876.3 | 120.0014 | 5 | 18 | 4.080081 | -2.282041 | 2.888455 | 0.07606254 | 12.25231 | 0.3128739 |  |  | -0.0003318787
2018-04-02 05:45 | 151996.3 | 240.0001 | 5 | 18 | 4.045674 | -2.282069 | 2.888455 | 0.1521242 | 12.25231 | 0.621851 |  |  | -0.0003318787
2018-04-02 05:47 | 152116.3 | 360.0014 | 5 | 18 | 4.015389 | -2.282121 | 2.888455 | 0.2281852 | 12.25231 | 0.9284016 |  |  | -0.0003318787
2018-04-02 05:49 | 152236.3 | 480.001 | 5 | 18 | 3.986482 | -2.282109 | 2.888455 | 0.3042538 | 12.25231 | 1.232752 |  |  | -0.0003318787
2018-04-02 05:51 | 152356.3 | 600.0007 | 5 | 18 | 3.956314 | -2.282134 | 2.888455 | 0.3803272 | 12.25231 | 1.534882 |  |  | -0.0003318787
2018-04-02 05:53 | 152476.3 | 720.001 | 5 | 18 | 3.926774 | -2.282098 | 2.888455 | 0.4563946 | 12.25231 | 1.834688 |  |  | -0.0003318787
2018-04-02 05:55 | 152596.3 | 840.0014 | 5 | 18 | 3.898957 | -2.282052 | 2.888455 | 0.5324516 | 12.25231 | 2.132279 |  |  | -0.0003318787
2018-04-02 05:57 | 152716.3 | 960.0011 | 5 | 18 | 3.872801 | -2.282047 | 2.888455 | 0.6085259 | 12.25231 | 2.427885 |  |  | -0.0003318787
2018-04-02 05:59 | 152836.3 | 1080.0006 | 5 | 18 | 3.846021 | -2.282111 | 2.888455 | 0.6845855 | 12.25231 | 2.721443 |  |  | -0.0003318787
2018-04-02 06:01 | 152956.3 | 1200.0001 | 5 | 18 | 3.817962 | -2.282063 | 2.888455 | 0.7606532 | 12.25231 | 3.012928 |  |  | -0.0003318787
2018-04-02 06:03 | 153076.3 | 1320.0001 | 5 | 18 | 3.792851 | -2.282076 | 2.888455 | 0.8367127 | 12.25231 | 3.302344 |  |  | -0.0003318787
2018-04-02 06:05 | 153196.3 | 1440.0017 | 5 | 18 | 3.770409 | -2.282058 | 2.888455 | 0.9127786 | 12.25231 | 3.58998 |  |  | -0.0003318787
2018-04-02 06:07 | 153316.3 | 1560.0013 | 5 | 18 | 3.749715 | -2.282104 | 2.888455 | 0.9888428 | 12.25231 | 3.875988 |  |  | -0.0003318787
2018-04-02 06:09 | 153436.3 | 1680.001 | 5 | 18 | 3.728282 | -2.281985 | 2.888455 | 1.06491 | 12.25231 | 4.160416 |  |  | -0.0003318787
2018-04-02 06:11 | 153556.3 | 1800.0014 | 5 | 18 | 3.707422 | -2.282018 | 2.888455 | 1.140971 | 12.25231 | 4.44318 |  |  | -0.0003318787
2018-04-02 06:13 | 153676.3 | 1920.0001 | 5 | 18 | 3.688327 | -2.282005 | 2.888455 | 1.217034 | 12.25231 | 4.724446 |  |  | -0.0003318787
2018-04-02 06:15 | 153796.3 | 2040.0013 | 5 | 18 | 3.670903 | -2.282049 | 2.888455 | 1.29311 | 12.25231 | 5.004364 |  |  | -0.0003318787
2018-04-02 06:17 | 153916.3 | 2160.001 | 5 | 18 | 3.65374 | -2.282071 | 2.888455 | 1.36917 | 12.25231 | 5.282922 |  |  | -0.0003318787
2018-04-02 06:19 | 154036.3 | 2280.0005 | 5 | 18 | 3.636173 | -2.282067 | 2.888455 | 1.445236 | 12.25231 | 5.560174 |  |  | -0.0003318787
2018-04-02 06:21 | 154156.3 | 2400.0009 | 5 | 18 | 3.62077 | -2.282072 | 2.888455 | 1.521303 | 12.25231 | 5.83617 |  |  | -0.0003318787
2018-04-02 06:23 | 154276.3 | 2520.0013 | 5 | 18 | 3.606957 | -2.282063 | 2.888455 | 1.597368 | 12.25231 | 6.111048 |  |  | -0.0003318787
2018-04-02 06:25 | 154396.3 | 2640.001 | 5 | 18 | 3.594625 | -2.281981 | 2.888455 | 1.673441 | 12.25231 | 6.384972 |  |  | -0.0003318787
2018-04-02 06:27 | 154516.3 | 2760.0005 | 5 | 18 | 3.581682 | -2.281987 | 2.888455 | 1.749505 | 12.25231 | 6.65791 |  |  | -0.0003318787
2018-04-02 06:29 | 154636.3 | 2880.0001 | 5 | 18 | 3.569071 | -2.282067 | 2.888455 | 1.825565 | 12.25231 | 6.929838 |  |  | -0.0003318787
2018-04-02 06:31 | 154756.3 | 3000.0014 | 5 | 18 | 3.558217 | -2.281994 | 2.888455 | 1.901637 | 12.25231 | 7.200929 |  |  | -0.0003318787
2018-04-02 06:33 | 154876.3 | 3120.0009 | 5 | 18 | 3.548443 | -2.282027 | 2.888455 | 1.977693 | 12.25231 | 7.471169 |  |  | -0.0003318787
2018-04-02 06:35 | 154996.3 | 3240.0009 | 5 | 18 | 3.537765 | -2.282002 | 2.888455 | 2.053767 | 12.25231 | 7.740718 |  |  | -0.0003318787
2018-04-02 06:37 | 155116.3 | 3360.0009 | 5 | 18 | 3.525046 | -2.282076 | 2.888455 | 2.129835 | 12.25231 | 8.009346 |  |  | -0.0003318787
2018-04-02 06:39 | 155236.3 | 3480.0005 | 5 | 18 | 3.51306 | -2.282065 | 2.888455 | 2.205904 | 12.25231 | 8.277031 |  |  | -0.0003318787
2018-04-02 06:41 | 155356.3 | 3600.0009 | 5 | 18 | 3.500971 | -2.282084 | 2.888455 | 2.28197 | 12.25231 | 8.543794 |  |  | -0.0003318787
2018-04-02 06:43 | 155476.3 | 3720.0013 | 5 | 18 | 3.488225 | -2.282069 | 2.888455 | 2.35803 | 12.25231 | 8.809612 |  |  | -0.0003318787
2018-04-02 06:45 | 155596.3 | 3840.0009 | 5 | 18 | 3.471476 | -2.282034 | 2.888455 | 2.4341 | 12.25231 | 9.074362 |  |  | -0.0003318787
2018-04-02 06:47 | 155716.3 | 3960.0005 | 5 | 18 | 3.450883 | -2.282032 | 2.888455 | 2.510164 | 12.25231 | 9.337645 |  |  | -0.0003318787
2018-04-02 06:49 | 155836.3 | 4080.0001 | 5 | 18 | 3.425561 | -2.282065 | 2.888455 | 2.586224 | 12.25231 | 9.599205 |  |  | -0.0003318787
2018-04-02 06:51 | 155956.3 | 4200.0013 | 5 | 18 | 3.39015 | -2.281985 | 2.888455 | 2.662292 | 12.25231 | 9.85851 |  |  | -0.0003318787
2018-04-02 06:53 | 156076.3 | 4320.0001 | 5 | 18 | 3.33383 | -2.282052 | 2.888455 | 2.738357 | 12.25231 | 10.11442 |  |  | -0.0003318787
2018-04-02 06:55 | 156196.3 | 4440.0005 | 5 | 18 | 3.230804 | -2.281976 | 2.888455 | 2.814432 | 12.25231 | 10.36456 |  |  | -0.0003318787
2018-04-02 06:57 | 156312 | 4555.7084 | 5 | 18 | 2.999993 | -2.281985 | 2.888455 | 2.887769 | 12.25231 | 10.59449 |  |  | -0.0003318787
2018-04-02 06:59 | 156432 | 120.0014 | 6 | 18 | 3.364975 | 0 | 2.888455 | 2.887781 | 12.25231 | 10.59453 |  |  | -0.0003318787
2018-04-02 07:01 | 156552 | 240.0002 | 6 | 18 | 3.37998 | 0 | 2.888455 | 2.887781 | 12.25231 | 10.59453 |  |  | -0.0003318787
2018-04-02 07:02 | 156612 | 300.003 | 6 | 18 | 3.383691 | 0 | 2.888455 | 2.887781 | 12.25231 | 10.59453 |  |  | -0.0003318787
2018-04-02 07:02 | 156612 | 0.0041 | 7 | 19 | 3.383448 | 0 | 0 | 0 | 0 | 0 |  |  | -0.0003318787
2018-04-02 07:04 | 156732.1 | 120.0007 | 2 | 19 | 4.087397 | 4.890016 | 0.1623888 | 1.858e-09 | 0.6444914 | 6.286e-09 |  |  | -0.0003318787
2018-04-02 07:06 | 156852.1 | 240.001 | 2 | 19 | 4.116289 | 4.889968 | 0.3253932 | 1.858e-09 | 1.312961 | 6.286e-09 |  |  | -0.0003318787
2018-04-02 07:08 | 156972.1 | 360.0006 | 2 | 19 | 4.148077 | 4.890023 | 0.4883744 | 1.858e-09 | 1.986527 | 6.286e-09 |  |  | -0.0003318787
2018-04-02 07:10 | 157092.1 | 480.001 | 2 | 19 | 4.172409 | 4.889955 | 0.6513666 | 1.858e-09 | 2.66467 | 6.286e-09 |  |  | -0.0003318787
2018-04-02 07:12 | 157212.1 | 600.0014 | 2 | 19 | 4.196232 | 4.89001 | 0.8143618 | 1.858e-09 | 3.346636 | 6.286e-09 |  |  | -0.0003318787
2018-04-02 07:14 | 157332.1 | 720.0003 | 2 | 19 | 4.200291 | 4.567632 | 0.9725637 | 1.858e-09 | 4.011079 | 6.286e-09 |  |  | -0.0003318787
2018-04-02 07:16 | 157452.1 | 840.0007 | 2 | 19 | 4.200275 | 4.227798 | 1.119095 | 1.858e-09 | 4.62655 | 6.286e-09 |  |  | -0.0003318787
2018-04-02 07:18 | 157572.1 | 960.0002 | 2 | 19 | 4.200261 | 3.916936 | 1.254731 | 1.858e-09 | 5.196261 | 6.286e-09 |  |  | -0.0003318787
2018-04-02 07:20 | 157692.1 | 1080.0014 | 2 | 19 | 4.200306 | 3.616082 | 1.38027 | 1.858e-09 | 5.72356 | 6.286e-09 |  |  | -0.0003318787
2018-04-02 07:22 | 157812.1 | 1200.0011 | 2 | 19 | 4.200285 | 3.308236 | 1.495643 | 1.858e-09 | 6.208158 | 6.286e-09 |  |  | -0.0003318787
2018-04-02 07:23 | 157831.7 | 1219.5569 | 2 | 19 | 4.200249 | 3.259999 | 1.513472 | 1.858e-09 | 6.283046 | 6.286e-09 |  |  | -0.0003318787
2018-04-02 07:25 | 157951.7 | 120.0005 | 3 | 19 | 4.221465 | 3.259946 | 1.621765 | 1.858e-09 | 6.738946 | 6.286e-09 |  |  | -0.0003318787
2018-04-02 07:27 | 158071.7 | 240.0002 | 3 | 19 | 4.2465 | 3.260144 | 1.730421 | 1.858e-09 | 7.198983 | 6.286e-09 |  |  | -0.0003318787
2018-04-02 07:29 | 158191.7 | 360.0013 | 3 | 19 | 4.273448 | 3.260133 | 1.839103 | 1.858e-09 | 7.66193 | 6.286e-09 |  |  | -0.0003318787
2018-04-02 07:31 | 158311.7 | 480.0001 | 3 | 19 | 4.304601 | 3.260167 | 1.947762 | 1.858e-09 | 8.127923 | 6.286e-09 |  |  | -0.0003318787
2018-04-02 07:33 | 158431.7 | 600.0005 | 3 | 19 | 4.33861 | 3.260121 | 2.056429 | 1.858e-09 | 8.597529 | 6.286e-09 |  |  | -0.0003318787
2018-04-02 07:35 | 158551.7 | 720.0001 | 3 | 19 | 4.374162 | 3.26006 | 2.165097 | 1.858e-09 | 9.070913 | 6.286e-09 |  |  | -0.0003318787
2018-04-02 07:37 | 158671.7 | 840.0014 | 3 | 19 | 4.400323 | 3.098672 | 2.272917 | 1.858e-09 | 9.544353 | 6.286e-09 |  |  | -0.0003318787
2018-04-02 07:39 | 158791.7 | 960.0019 | 3 | 19 | 4.400288 | 2.687451 | 2.369146 | 1.858e-09 | 9.967788 | 6.286e-09 |  |  | -0.0003318787
2018-04-02 07:41 | 158911.7 | 1080.0006 | 3 | 19 | 4.400277 | 2.32207 | 2.452465 | 1.858e-09 | 10.33442 | 6.286e-09 |  |  | -0.0003318787
2018-04-02 07:43 | 159031.7 | 1200.0012 | 3 | 19 | 4.400288 | 2.018565 | 2.524647 | 1.858e-09 | 10.65203 | 6.286e-09 |  |  | -0.0003318787
2018-04-02 07:45 | 159151.7 | 1320.0014 | 3 | 19 | 4.400284 | 1.761852 | 2.587512 | 1.858e-09 | 10.92866 | 6.286e-09 |  |  | -0.0003318787
2018-04-02 07:47 | 159271.7 | 1440.001 | 3 | 19 | 4.400249 | 1.545488 | 2.642555 | 1.858e-09 | 11.17087 | 6.286e-09 |  |  | -0.0003318787
2018-04-02 07:49 | 159391.7 | 1560.0006 | 3 | 19 | 4.400211 | 1.351417 | 2.690795 | 1.858e-09 | 11.38313 | 6.286e-09 |  |  | -0.0003318787
2018-04-02 07:51 | 159511.7 | 1680.0002 | 3 | 19 | 4.400233 | 1.186564 | 2.732986 | 1.858e-09 | 11.56879 | 6.286e-09 |  |  | -0.0003318787
2018-04-02 07:53 | 159631.7 | 1800.0006 | 3 | 19 | 4.400269 | 1.051715 | 2.770211 | 1.858e-09 | 11.73258 | 6.286e-09 |  |  | -0.0003318787
2018-04-02 07:55 | 159751.7 | 1920.0003 | 3 | 19 | 4.400221 | 0.9376421 | 2.803309 | 1.858e-09 | 11.87822 | 6.286e-09 |  |  | -0.0003318787
2018-04-02 07:57 | 159871.7 | 2040.0014 | 3 | 19 | 4.400206 | 0.8370943 | 2.832867 | 1.858e-09 | 12.00828 | 6.286e-09 |  |  | -0.0003318787
2018-04-02 07:59 | 159991.7 | 2160.0011 | 3 | 19 | 4.400225 | 0.744277 | 2.859199 | 1.858e-09 | 12.12415 | 6.286e-09 |  |  | -0.0003318787
2018-04-02 08:01 | 160111.7 | 2280.0001 | 3 | 19 | 4.400187 | 0.6678982 | 2.882708 | 1.858e-09 | 12.22759 | 6.286e-09 |  |  | -0.0003318787
2018-04-02 08:01 | 160140.8 | 2309.0979 | 3 | 19 | 4.400231 | 0.6519861 | 2.888041 | 1.858e-09 | 12.25106 | 6.286e-09 |  |  | -0.0003318787
2018-04-02 08:03 | 160260.8 | 120.0013 | 4 | 19 | 4.331795 | 0 | 2.888041 | 1.858e-09 | 12.25106 | 6.286e-09 |  |  | -0.0003318787
2018-04-02 08:05 | 160380.8 | 240.0008 | 4 | 19 | 4.32606 | 0 | 2.888041 | 1.858e-09 | 12.25106 | 6.286e-09 |  |  | -0.0003318787
2018-04-02 08:06 | 160440.8 | 300.002 | 4 | 19 | 4.324409 | 0 | 2.888041 | 1.858e-09 | 12.25106 | 6.286e-09 |  |  | -0.0003318787
2018-04-02 08:08 | 160560.9 | 120.0008 | 5 | 19 | 4.080138 | -2.282127 | 2.888041 | 0.07605954 | 12.25106 | 0.312861 |  |  | -0.0003318787
2018-04-02 08:10 | 160680.9 | 240.0002 | 5 | 19 | 4.045776 | -2.282065 | 2.888041 | 0.1521216 | 12.25106 | 0.6218464 |  |  | -0.0003318787
2018-04-02 08:12 | 160800.9 | 360.0015 | 5 | 19 | 4.015646 | -2.282079 | 2.888041 | 0.2281857 | 12.25106 | 0.9284216 |  |  | -0.0003318787
2018-04-02 08:14 | 160920.9 | 480.0004 | 5 | 19 | 3.986591 | -2.282043 | 2.888041 | 0.3042407 | 12.25106 | 1.23273 |  |  | -0.0003318787
2018-04-02 08:16 | 161040.9 | 600.0007 | 5 | 19 | 3.956234 | -2.282119 | 2.888041 | 0.3803108 | 12.25106 | 1.534849 |  |  | -0.0003318787
2018-04-02 08:18 | 161160.9 | 720.0003 | 5 | 19 | 3.926616 | -2.282105 | 2.888041 | 0.4563721 | 12.25106 | 1.834621 |  |  | -0.0003318787
2018-04-02 08:20 | 161280.9 | 840.0015 | 5 | 19 | 3.898786 | -2.282064 | 2.888041 | 0.5324417 | 12.25106 | 2.132251 |  |  | -0.0003318787
2018-04-02 08:22 | 161400.9 | 960.0002 | 5 | 19 | 3.872655 | -2.282069 | 2.888041 | 0.6084954 | 12.25106 | 2.42777 |  |  | -0.0003318787
2018-04-02 08:24 | 161520.9 | 1080.0008 | 5 | 19 | 3.845638 | -2.282081 | 2.888041 | 0.6845655 | 12.25106 | 2.72135 |  |  | -0.0003318787
2018-04-02 08:26 | 161640.9 | 1200.0011 | 5 | 19 | 3.817705 | -2.281999 | 2.888041 | 0.7606239 | 12.25106 | 3.012772 |  |  | -0.0003318787
2018-04-02 08:28 | 161760.9 | 1320.0006 | 5 | 19 | 3.792612 | -2.282064 | 2.888041 | 0.836687 | 12.25106 | 3.302185 |  |  | -0.0003318787
2018-04-02 08:30 | 161880.9 | 1440.0002 | 5 | 19 | 3.770308 | -2.282027 | 2.888041 | 0.9127566 | 12.25106 | 3.589821 |  |  | -0.0003318787
2018-04-02 08:32 | 162000.9 | 1560.0006 | 5 | 19 | 3.749438 | -2.282101 | 2.888041 | 0.9888152 | 12.25106 | 3.875794 |  |  | -0.0003318787
2018-04-02 08:34 | 162120.9 | 1680.0007 | 5 | 19 | 3.727807 | -2.282001 | 2.888041 | 1.064886 | 12.25106 | 4.160203 |  |  | -0.0003318787
2018-04-02 08:36 | 162240.9 | 1800.0007 | 5 | 19 | 3.706984 | -2.282032 | 2.888041 | 1.140944 | 12.25106 | 4.442921 |  |  | -0.0003318787
2018-04-02 08:38 | 162360.9 | 1920.0002 | 5 | 19 | 3.687993 | -2.282051 | 2.888041 | 1.217017 | 12.25106 | 4.724192 |  |  | -0.0003318787
2018-04-02 08:40 | 162480.9 | 2040.0006 | 5 | 19 | 3.670617 | -2.282069 | 2.888041 | 1.293081 | 12.25106 | 5.00405 |  |  | -0.0003318787
2018-04-02 08:42 | 162600.9 | 2160.0002 | 5 | 19 | 3.653163 | -2.281994 | 2.888041 | 1.369151 | 12.25106 | 5.282612 |  |  | -0.0003318787
2018-04-02 08:44 | 162720.9 | 2280.0006 | 5 | 19 | 3.635654 | -2.282067 | 2.888041 | 1.445212 | 12.25106 | 5.559799 |  |  | -0.0003318787
2018-04-02 08:46 | 162840.9 | 2400.0002 | 5 | 19 | 3.620437 | -2.282059 | 2.888041 | 1.521281 | 12.25106 | 5.835768 |  |  | -0.0003318787
2018-04-02 08:48 | 162960.9 | 2520.0014 | 5 | 19 | 3.606874 | -2.282041 | 2.888041 | 1.597342 | 12.25106 | 6.110611 |  |  | -0.0003318787
2018-04-02 08:50 | 163080.9 | 2640.0002 | 5 | 19 | 3.594308 | -2.282051 | 2.888041 | 1.673409 | 12.25106 | 6.384498 |  |  | -0.0003318787
2018-04-02 08:52 | 163200.9 | 2760.0014 | 5 | 19 | 3.581166 | -2.282001 | 2.888041 | 1.74948 | 12.25106 | 6.657432 |  |  | -0.0003318787
2018-04-02 08:54 | 163320.9 | 2880.0011 | 5 | 19 | 3.568875 | -2.282123 | 2.888041 | 1.825552 | 12.25106 | 6.929372 |  |  | -0.0003318787
2018-04-02 08:56 | 163440.9 | 3000.0006 | 5 | 19 | 3.558078 | -2.282025 | 2.888041 | 1.901609 | 12.25106 | 7.200397 |  |  | -0.0003318787
2018-04-02 08:58 | 163560.9 | 3120.0002 | 5 | 19 | 3.548333 | -2.282007 | 2.888041 | 1.977676 | 12.25106 | 7.470672 |  |  | -0.0003318787
2018-04-02 09:00 | 163680.9 | 3240.0006 | 5 | 19 | 3.537619 | -2.282032 | 2.888041 | 2.053741 | 12.25106 | 7.740183 |  |  | -0.0003318787
2018-04-02 09:02 | 163800.9 | 3360.001 | 5 | 19 | 3.525226 | -2.282059 | 2.888041 | 2.129808 | 12.25106 | 8.008809 |  |  | -0.0003318787
2018-04-02 09:04 | 163920.9 | 3480.0006 | 5 | 19 | 3.513377 | -2.282007 | 2.888041 | 2.205883 | 12.25106 | 8.276536 |  |  | -0.0003318787
2018-04-02 09:06 | 164040.9 | 3600.0002 | 5 | 19 | 3.501409 | -2.282004 | 2.888041 | 2.281937 | 12.25106 | 8.543288 |  |  | -0.0003318787
2018-04-02 09:08 | 164160.9 | 3720.0014 | 5 | 19 | 3.488523 | -2.282005 | 2.888041 | 2.358016 | 12.25106 | 8.809199 |  |  | -0.0003318787
2018-04-02 09:10 | 164280.9 | 3840.0002 | 5 | 19 | 3.471361 | -2.282105 | 2.888041 | 2.434071 | 12.25106 | 9.073902 |  |  | -0.0003318787
2018-04-02 09:12 | 164400.9 | 3960.0014 | 5 | 19 | 3.451061 | -2.281974 | 2.888041 | 2.510142 | 12.25106 | 9.337212 |  |  | -0.0003318787
2018-04-02 09:14 | 164520.9 | 4080.0002 | 5 | 19 | 3.4257 | -2.282041 | 2.888041 | 2.586207 | 12.25106 | 9.598803 |  |  | -0.0003318787
2018-04-02 09:16 | 164640.9 | 4200.0014 | 5 | 19 | 3.390373 | -2.282052 | 2.888041 | 2.662269 | 12.25106 | 9.858112 |  |  | -0.0003318787
2018-04-02 09:18 | 164760.9 | 4320.0002 | 5 | 19 | 3.333671 | -2.282065 | 2.888041 | 2.73834 | 12.25106 | 10.11405 |  |  | -0.0003318787
2018-04-02 09:20 | 164880.9 | 4440.0014 | 5 | 19 | 3.230609 | -2.281985 | 2.888041 | 2.814409 | 12.25106 | 10.36416 |  |  | -0.0003318787
2018-04-02 09:22 | 164996.4 | 4555.5118 | 5 | 19 | 2.999981 | -2.281987 | 2.888041 | 2.887632 | 12.25106 | 10.59373 |  |  | -0.0003318787
2018-04-02 09:24 | 165116.4 | 120.0014 | 6 | 19 | 3.36404 | 0 | 2.888041 | 2.887632 | 12.25106 | 10.59373 |  |  | -0.0003318787
2018-04-02 09:26 | 165236.4 | 240.0002 | 6 | 19 | 3.379045 | 0 | 2.888041 | 2.887632 | 12.25106 | 10.59373 |  |  | -0.0003318787
2018-04-02 09:27 | 165296.5 | 300.003 | 6 | 19 | 3.382734 | 0 | 2.888041 | 2.887632 | 12.25106 | 10.59373 |  |  | -0.0003318787
2018-04-02 09:27 | 165296.5 | 0.0024 | 7 | 20 | 3.382666 | 0 | 0 | 0 | 0 | 0 |  |  | -0.0003318787
2018-04-02 09:29 | 165416.6 | 120.0013 | 2 | 20 | 4.087042 | 4.890161 | 0.1624116 | 0 | 0.6444707 | 0 |  |  | -0.0003318787
2018-04-02 09:31 | 165536.6 | 240.0002 | 2 | 20 | 4.115747 | 4.889846 | 0.325397 | 0 | 1.312782 | 0 |  |  | -0.0003318787
2018-04-02 09:33 | 165656.6 | 360.0013 | 2 | 20 | 4.147058 | 4.889871 | 0.4883897 | 0 | 1.986282 | 0 |  |  | -0.0003318787
2018-04-02 09:35 | 165776.6 | 480.0001 | 2 | 20 | 4.171709 | 4.889892 | 0.6513847 | 0 | 2.664278 | 0 |  |  | -0.0003318787
2018-04-02 09:37 | 165896.6 | 600.0005 | 2 | 20 | 4.195862 | 4.889874 | 0.8143733 | 0 | 3.346138 | 0 |  |  | -0.0003318787
2018-04-02 09:39 | 166016.6 | 720.0009 | 2 | 20 | 4.20028 | 4.573234 | 0.9727384 | 0 | 4.011258 | 0 |  |  | -0.0003318787
2018-04-02 09:41 | 166136.6 | 840.0014 | 2 | 20 | 4.200304 | 4.233577 | 1.119511 | 0 | 4.627743 | 0 |  |  | -0.0003318787
2018-04-02 09:43 | 166256.6 | 960.0002 | 2 | 20 | 4.200291 | 3.924014 | 1.255342 | 0 | 5.198272 | 0 |  |  | -0.0003318787
2018-04-02 09:45 | 166376.6 | 1080.0006 | 2 | 20 | 4.200293 | 3.618081 | 1.381038 | 0 | 5.72623 | 0 |  |  | -0.0003318787
2018-04-02 09:47 | 166496.6 | 1200.0002 | 2 | 20 | 4.200282 | 3.308335 | 1.49643 | 0 | 6.210909 | 0 |  |  | -0.0003318787
2018-04-02 09:47 | 166516.4 | 1219.8209 | 2 | 20 | 4.200272 | 3.259992 | 1.514505 | 0 | 6.286827 | 0 |  |  | -0.0003318787
2018-04-02 09:49 | 166636.4 | 120.0014 | 3 | 20 | 4.221598 | 3.260058 | 1.6228 | 0 | 6.74275 | 0 |  |  | -0.0003318787
2018-04-02 09:51 | 166756.4 | 240.001 | 3 | 20 | 4.246492 | 3.260056 | 1.73146 | 0 | 7.202811 | 0 |  |  | -0.0003318787
2018-04-02 09:53 | 166876.4 | 360.0015 | 3 | 20 | 4.27362 | 3.260015 | 1.840125 | 0 | 7.665689 | 0 |  |  | -0.0003318787
2018-04-02 09:55 | 166996.4 | 480.0002 | 3 | 20 | 4.305069 | 3.260016 | 1.948791 | 0 | 8.131749 | 0 |  |  | -0.0003318787
2018-04-02 09:57 | 167116.4 | 600.0007 | 3 | 20 | 4.338996 | 3.260009 | 2.057435 | 0 | 8.601311 | 0 |  |  | -0.0003318787
2018-04-02 09:59 | 167236.4 | 720.0002 | 3 | 20 | 4.374511 | 3.260034 | 2.166119 | 0 | 9.074799 | 0 |  |  | -0.0003318787
2018-04-02 10:01 | 167356.4 | 840.0015 | 3 | 20 | 4.400315 | 3.093823 | 2.273888 | 0 | 9.548036 | 0 |  |  | -0.0003318787
2018-04-02 10:03 | 167476.4 | 960.0003 | 3 | 20 | 4.40029 | 2.680129 | 2.36993 | 0 | 9.970647 | 0 |  |  | -0.0003318787
2018-04-02 10:05 | 167596.4 | 1080.0006 | 3 | 20 | 4.40025 | 2.315625 | 2.453028 | 0 | 10.3363 | 0 |  |  | -0.0003318787
2018-04-02 10:07 | 167716.4 | 1200.0011 | 3 | 20 | 4.400282 | 2.013081 | 2.525041 | 0 | 10.65318 | 0 |  |  | -0.0003318787
2018-04-02 10:09 | 167836.4 | 1320.0016 | 3 | 20 | 4.400279 | 1.759248 | 2.587778 | 0 | 10.92924 | 0 |  |  | -0.0003318787
2018-04-02 10:11 | 167956.4 | 1440.0003 | 3 | 20 | 4.400263 | 1.542611 | 2.642746 | 0 | 11.17111 | 0 |  |  | -0.0003318787
2018-04-02 10:13 | 168076.4 | 1560.0007 | 3 | 20 | 4.400274 | 1.348832 | 2.690875 | 0 | 11.38289 | 0 |  |  | -0.0003318787
2018-04-02 10:15 | 168196.4 | 1680.0002 | 3 | 20 | 4.400274 | 1.185166 | 2.732991 | 0 | 11.56821 | 0 |  |  | -0.0003318787
2018-04-02 10:17 | 168316.4 | 1800.0015 | 3 | 20 | 4.400233 | 1.049989 | 2.770176 | 0 | 11.73183 | 0 |  |  | -0.0003318787
2018-04-02 10:19 | 168436.4 | 1920.0003 | 3 | 20 | 4.400256 | 0.9373655 | 2.803243 | 0 | 11.87734 | 0 |  |  | -0.0003318787
2018-04-02 10:21 | 168556.4 | 2040.001 | 3 | 20 | 4.400238 | 0.835803 | 2.832757 | 0 | 12.00721 | 0 |  |  | -0.0003318787
2018-04-02 10:23 | 168676.4 | 2160.0002 | 3 | 20 | 4.400198 | 0.7426901 | 2.859026 | 0 | 12.12279 | 0 |  |  | -0.0003318787
2018-04-02 10:25 | 168796.4 | 2280.0016 | 3 | 20 | 4.400206 | 0.6672544 | 2.882494 | 0 | 12.22606 | 0 |  |  | -0.0003318787
2018-04-02 10:26 | 168823.1 | 2306.7434 | 3 | 20 | 4.400187 | 0.6519995 | 2.887394 | 0 | 12.24762 | 0 |  |  | -0.0003318787
2018-04-02 10:28 | 168943.2 | 120.0006 | 4 | 20 | 4.331738 | 0 | 2.887394 | 0 | 12.24762 | 0 |  |  | -0.0003318787
2018-04-02 10:30 | 169063.2 | 240.0018 | 4 | 20 | 4.326015 | 0 | 2.887394 | 0 | 12.24762 | 0 |  |  | -0.0003318787
2018-04-02 10:31 | 169123.2 | 300.0006 | 4 | 20 | 4.32437 | 0 | 2.887394 | 0 | 12.24762 | 0 |  |  | -0.0003318787
2018-04-02 10:33 | 169243.3 | 120.0007 | 5 | 20 | 4.08011 | -2.282061 | 2.887394 | 0.07606207 | 12.24762 | 0.3128616 |  |  | -0.0003318787
2018-04-02 10:35 | 169363.3 | 240.001 | 5 | 20 | 4.04588 | -2.28196 | 2.887394 | 0.1521176 | 12.24762 | 0.6218233 |  |  | -0.0003318787
2018-04-02 10:37 | 169483.3 | 360.0014 | 5 | 20 | 4.015933 | -2.282076 | 2.887394 | 0.228184 | 12.24762 | 0.928422 |  |  | -0.0003318787
2018-04-02 10:39 | 169603.2 | 480.0001 | 5 | 20 | 3.986616 | -2.282156 | 2.887394 | 0.3042547 | 12.24762 | 1.232804 |  |  | -0.0003318787
2018-04-02 10:41 | 169723.3 | 600.0014 | 5 | 20 | 3.956188 | -2.282125 | 2.887394 | 0.3803215 | 12.24762 | 1.534903 |  |  | -0.0003318787
2018-04-02 10:43 | 169843.3 | 720.001 | 5 | 20 | 3.926879 | -2.282047 | 2.887394 | 0.4563865 | 12.24762 | 1.834698 |  |  | -0.0003318787
2018-04-02 10:45 | 169963.3 | 840.0022 | 5 | 20 | 3.899257 | -2.282031 | 2.887394 | 0.5324528 | 12.24762 | 2.132341 |  |  | -0.0003318787
2018-04-02 10:47 | 170083.3 | 960.0002 | 5 | 20 | 3.873076 | -2.282067 | 2.887394 | 0.6085188 | 12.24762 | 2.427947 |  |  | -0.0003318787
2018-04-02 10:49 | 170203.3 | 1080.0005 | 5 | 20 | 3.846044 | -2.282052 | 2.887394 | 0.6845832 | 12.24762 | 2.721536 |  |  | -0.0003318787
2018-04-02 10:51 | 170323.3 | 1200.001 | 5 | 20 | 3.817977 | -2.281991 | 2.887394 | 0.7606512 | 12.24762 | 3.013018 |  |  | -0.0003318787
2018-04-02 10:53 | 170443.3 | 1320.0005 | 5 | 20 | 3.793016 | -2.282041 | 2.887394 | 0.8367158 | 12.24762 | 3.302465 |  |  | -0.0003318787
2018-04-02 10:55 | 170563.3 | 1440.0009 | 5 | 20 | 3.770892 | -2.281994 | 2.887394 | 0.9127758 | 12.24762 | 3.590101 |  |  | -0.0003318787
2018-04-02 10:57 | 170683.3 | 1560.0013 | 5 | 20 | 3.74966 | -2.282041 | 2.887394 | 0.9888406 | 12.24762 | 3.876126 |  |  | -0.0003318787
2018-04-02 10:59 | 170803.2 | 1680.0001 | 5 | 20 | 3.727676 | -2.282039 | 2.887394 | 1.064912 | 12.24762 | 4.160535 |  |  | -0.0003318787
2018-04-02 11:01 | 170923.3 | 1800.0013 | 5 | 20 | 3.707156 | -2.282119 | 2.887394 | 1.14097 | 12.24762 | 4.443261 |  |  | -0.0003318787
2018-04-02 11:03 | 171043.3 | 1920.0006 | 5 | 20 | 3.688318 | -2.282083 | 2.887394 | 1.217041 | 12.24762 | 4.724546 |  |  | -0.0003318787
2018-04-02 11:05 | 171163.3 | 2040.0005 | 5 | 20 | 3.670904 | -2.282125 | 2.887394 | 1.29311 | 12.24762 | 5.004448 |  |  | -0.0003318787
2018-04-02 11:07 | 171283.2 | 2160.0001 | 5 | 20 | 3.653405 | -2.282161 | 2.887394 | 1.369175 | 12.24762 | 5.283009 |  |  | -0.0003318787
2018-04-02 11:09 | 171403.3 | 2280.0005 | 5 | 20 | 3.635883 | -2.282019 | 2.887394 | 1.445236 | 12.24762 | 5.560211 |  |  | -0.0003318787
2018-04-02 11:11 | 171523.3 | 2400.001 | 5 | 20 | 3.620828 | -2.282125 | 2.887394 | 1.521302 | 12.24762 | 5.836193 |  |  | -0.0003318787
2018-04-02 11:13 | 171643.3 | 2520.0005 | 5 | 20 | 3.607389 | -2.282125 | 2.887394 | 1.597374 | 12.24762 | 6.111114 |  |  | -0.0003318787
2018-04-02 11:15 | 171763.3 | 2640.0018 | 5 | 20 | 3.594762 | -2.282029 | 2.887394 | 1.67344 | 12.24762 | 6.38503 |  |  | -0.0003318787
2018-04-02 11:17 | 171883.3 | 2760.0013 | 5 | 20 | 3.581485 | -2.282109 | 2.887394 | 1.749507 | 12.24762 | 6.657973 |  |  | -0.0003318787
2018-04-02 11:19 | 172003.3 | 2880.001 | 5 | 20 | 3.569452 | -2.282074 | 2.887394 | 1.82558 | 12.24762 | 6.929956 |  |  | -0.0003318787
2018-04-02 11:21 | 172123.3 | 3000.0005 | 5 | 20 | 3.558794 | -2.282067 | 2.887394 | 1.901641 | 12.24762 | 7.201044 |  |  | -0.0003318787
2018-04-02 11:23 | 172243.2 | 3120.0001 | 5 | 20 | 3.548939 | -2.282044 | 2.887394 | 1.977705 | 12.24762 | 7.471371 |  |  | -0.0003318787
2018-04-02 11:25 | 172363.3 | 3240.0014 | 5 | 20 | 3.537947 | -2.282043 | 2.887394 | 2.05378 | 12.24762 | 7.740945 |  |  | -0.0003318787
2018-04-02 11:27 | 172483.3 | 3360.0009 | 5 | 20 | 3.525212 | -2.282024 | 2.887394 | 2.129845 | 12.24762 | 8.009577 |  |  | -0.0003318787
2018-04-02 11:29 | 172603.3 | 3480.0005 | 5 | 20 | 3.513506 | -2.282076 | 2.887394 | 2.205909 | 12.24762 | 8.277273 |  |  | -0.0003318787
2018-04-02 11:31 | 172723.3 | 3600.001 | 5 | 20 | 3.501878 | -2.282072 | 2.887394 | 2.281976 | 12.24762 | 8.54409 |  |  | -0.0003318787
2018-04-02 11:33 | 172843.3 | 3720.0005 | 5 | 20 | 3.488646 | -2.282118 | 2.887394 | 2.358033 | 12.24762 | 8.809949 |  |  | -0.0003318787
2018-04-02 11:35 | 172963.3 | 3840.0009 | 5 | 20 | 3.471655 | -2.282027 | 2.887394 | 2.43411 | 12.24762 | 9.074741 |  |  | -0.0003318787
2018-04-02 11:37 | 173083.3 | 3960.0005 | 5 | 20 | 3.451272 | -2.282089 | 2.887394 | 2.510178 | 12.24762 | 9.338058 |  |  | -0.0003318787
2018-04-02 11:39 | 173203.3 | 4080.0006 | 5 | 20 | 3.426285 | -2.282091 | 2.887394 | 2.58624 | 12.24762 | 9.599669 |  |  | -0.0003318787
2018-04-02 11:41 | 173323.3 | 4200.0014 | 5 | 20 | 3.390919 | -2.282045 | 2.887394 | 2.662306 | 12.24762 | 9.859047 |  |  | -0.0003318787
2018-04-02 11:43 | 173443.3 | 4320.0006 | 5 | 20 | 3.333403 | -2.282039 | 2.887394 | 2.738379 | 12.24762 | 10.11501 |  |  | -0.0003318787
2018-04-02 11:45 | 173563.3 | 4440.0013 | 5 | 20 | 3.229568 | -2.282101 | 2.887394 | 2.814437 | 12.24762 | 10.36503 |  |  | -0.0003318787
2018-04-02 11:47 | 173677.8 | 4554.5901 | 5 | 20 | 2.99999 | -2.282076 | 2.887394 | 2.887078 | 12.24762 | 10.59272 |  |  | -0.0003318787
2018-04-02 11:49 | 173797.9 | 120.0004 | 6 | 20 | 3.363396 | 0 | 2.887394 | 2.887078 | 12.24762 | 10.59272 |  |  | -0.0003318787
2018-04-02 11:51 | 173917.9 | 240.0008 | 6 | 20 | 3.37844 | 0 | 2.887394 | 2.887078 | 12.24762 | 10.59272 |  |  | -0.0003318787
2018-04-02 11:52 | 173977.9 | 300.0036 | 6 | 20 | 3.382128 | 0 | 2.887394 | 2.887078 | 12.24762 | 10.59272 |  |  | -0.0003318787
2018-04-02 11:52 | 173977.9 | 0.0024 | 7 | 21 | 3.38219 | 0 | 0 | 0 | 0 | 0 |  |  | -0.0003318787
2018-04-02 11:54 | 174098 | 120.0014 | 2 | 21 | 4.08703 | 4.890153 | 0.1623819 | 3.22e-10 | 0.6443333 | 1.088e-09 |  |  | -0.0003318787
2018-04-02 11:56 | 174218 | 240.0002 | 2 | 21 | 4.115644 | 4.890185 | 0.3254025 | 3.22e-10 | 1.312773 | 1.088e-09 |  |  | -0.0003318787
2018-04-02 11:58 | 174338 | 360.0014 | 2 | 21 | 4.146793 | 4.890182 | 0.4883907 | 3.22e-10 | 1.986232 | 1.088e-09 |  |  | -0.0003318787
2018-04-02 12:00 | 174458 | 480.001 | 2 | 21 | 4.171781 | 4.890121 | 0.6513972 | 3.22e-10 | 2.664269 | 1.088e-09 |  |  | -0.0003318787
2018-04-02 12:02 | 174578 | 600.0006 | 2 | 21 | 4.196063 | 4.890019 | 0.8143767 | 3.22e-10 | 3.346101 | 1.088e-09 |  |  | -0.0003318787
2018-04-02 12:04 | 174698 | 720.0011 | 2 | 21 | 4.200278 | 4.572476 | 0.9726893 | 3.22e-10 | 4.011004 | 1.088e-09 |  |  | -0.0003318787
2018-04-02 12:06 | 174818 | 840.0006 | 2 | 21 | 4.200263 | 4.237864 | 1.119489 | 3.22e-10 | 4.627605 | 1.088e-09 |  |  | -0.0003318787
2018-04-02 12:08 | 174938 | 960.0002 | 2 | 21 | 4.200248 | 3.925944 | 1.25552 | 3.22e-10 | 5.198972 | 1.088e-09 |  |  | -0.0003318787
2018-04-02 12:10 | 175058 | 1080.0006 | 2 | 21 | 4.200279 | 3.618474 | 1.381232 | 3.22e-10 | 5.726998 | 1.088e-09 |  |  | -0.0003318787
2018-04-02 12:12 | 175178 | 1200.0011 | 2 | 21 | 4.200263 | 3.310094 | 1.49669 | 3.22e-10 | 6.211952 | 1.088e-09 |  |  | -0.0003318787
2018-04-02 12:12 | 175198.7 | 1220.6836 | 2 | 21 | 4.200274 | 3.259982 | 1.515574 | 3.22e-10 | 6.291272 | 1.088e-09 |  |  | -0.0003318787
2018-04-02 12:14 | 175318.7 | 120.0007 | 3 | 21 | 4.2216 | 3.260043 | 1.623865 | 3.22e-10 | 6.747173 | 1.088e-09 |  |  | -0.0003318787
2018-04-02 12:16 | 175438.7 | 240.0002 | 3 | 21 | 4.246315 | 3.260001 | 1.732523 | 3.22e-10 | 7.207213 | 1.088e-09 |  |  | -0.0003318787
2018-04-02 12:18 | 175558.7 | 360.0014 | 3 | 21 | 4.273658 | 3.259988 | 1.84119 | 3.22e-10 | 7.670099 | 1.088e-09 |  |  | -0.0003318787
2018-04-02 12:20 | 175678.7 | 480.001 | 3 | 21 | 4.305125 | 3.260013 | 1.94985 | 3.22e-10 | 8.136151 | 1.088e-09 |  |  | -0.0003318787
2018-04-02 12:22 | 175798.7 | 600.0007 | 3 | 21 | 4.338692 | 3.259948 | 2.058503 | 3.22e-10 | 8.605731 | 1.088e-09 |  |  | -0.0003318787
2018-04-02 12:24 | 175918.7 | 720.0002 | 3 | 21 | 4.374233 | 3.260015 | 2.167165 | 3.22e-10 | 9.079095 | 1.088e-09 |  |  | -0.0003318787
2018-04-02 12:26 | 176038.7 | 840.0007 | 3 | 21 | 4.400259 | 3.095239 | 2.274987 | 3.22e-10 | 9.552531 | 1.088e-09 |  |  | -0.0003318787
2018-04-02 12:28 | 176158.7 | 960.001 | 3 | 21 | 4.400304 | 2.679292 | 2.371042 | 3.22e-10 | 9.975205 | 1.088e-09 |  |  | -0.0003318787
2018-04-02 12:30 | 176278.7 | 1080.0032 | 3 | 21 | 4.400303 | 2.314416 | 2.454103 | 3.22e-10 | 10.3407 | 1.088e-09 |  |  | -0.0003318787
2018-04-02 12:32 | 176398.7 | 1200.0003 | 3 | 21 | 4.400277 | 2.013518 | 2.52607 | 3.22e-10 | 10.65737 | 1.088e-09 |  |  | -0.0003318787
2018-04-02 12:34 | 176518.7 | 1320.0015 | 3 | 21 | 4.400284 | 1.761437 | 2.588837 | 3.22e-10 | 10.93356 | 1.088e-09 |  |  | -0.0003318787
2018-04-02 12:36 | 176638.7 | 1440.001 | 3 | 21 | 4.400231 | 1.541574 | 2.643794 | 3.22e-10 | 11.17539 | 1.088e-09 |  |  | -0.0003318787
2018-04-02 12:38 | 176758.7 | 1560.0015 | 3 | 21 | 4.400285 | 1.347046 | 2.691865 | 3.22e-10 | 11.38691 | 1.088e-09 |  |  | -0.0003318787
2018-04-02 12:40 | 176878.7 | 1680.001 | 3 | 21 | 4.4002 | 1.182932 | 2.733922 | 3.22e-10 | 11.57197 | 1.088e-09 |  |  | -0.0003318787
2018-04-02 12:42 | 176998.7 | 1800.0016 | 3 | 21 | 4.400249 | 1.049314 | 2.771062 | 3.22e-10 | 11.7354 | 1.088e-09 |  |  | -0.0003318787
2018-04-02 12:44 | 177118.7 | 1920.0005 | 3 | 21 | 4.40022 | 0.9359465 | 2.804105 | 3.22e-10 | 11.88079 | 1.088e-09 |  |  | -0.0003318787
2018-04-02 12:46 | 177238.7 | 2040.0016 | 3 | 21 | 4.400217 | 0.8337517 | 2.833574 | 3.22e-10 | 12.01046 | 1.088e-09 |  |  | -0.0003318787
2018-04-02 12:48 | 177358.7 | 2160.0004 | 3 | 21 | 4.400217 | 0.7419491 | 2.859787 | 3.22e-10 | 12.12581 | 1.088e-09 |  |  | -0.0003318787
2018-04-02 12:50 | 177478.7 | 2280.0012 | 3 | 21 | 4.400211 | 0.6671085 | 2.883224 | 3.22e-10 | 12.22893 | 1.088e-09 |  |  | -0.0003318787
2018-04-02 12:51 | 177505.2 | 2306.4962 | 3 | 21 | 4.40022 | 0.6519957 | 2.888077 | 3.22e-10 | 12.25029 | 1.088e-09 |  |  | -0.0003318787
2018-04-02 12:53 | 177625.2 | 120.0013 | 4 | 21 | 4.332006 | 0 | 2.888077 | 3.22e-10 | 12.25029 | 1.088e-09 |  |  | -0.0003318787
2018-04-02 12:55 | 177745.2 | 240.0019 | 4 | 21 | 4.326297 | 0 | 2.888077 | 3.22e-10 | 12.25029 | 1.088e-09 |  |  | -0.0003318787
2018-04-02 12:56 | 177805.2 | 300.0006 | 4 | 21 | 4.324685 | 0 | 2.888077 | 3.22e-10 | 12.25029 | 1.088e-09 |  |  | -0.0003318787
2018-04-02 12:58 | 177925.3 | 120.0007 | 5 | 21 | 4.08125 | -2.282206 | 2.888077 | 0.07606377 | 12.25029 | 0.3129436 |  |  | -0.0003318787
2018-04-02 13:00 | 178045.3 | 240.0002 | 5 | 21 | 4.04722 | -2.282096 | 2.888077 | 0.1521265 | 12.25029 | 0.6220305 |  |  | -0.0003318787
2018-04-02 13:02 | 178165.3 | 360.0006 | 5 | 21 | 4.017366 | -2.282084 | 2.888077 | 0.2281863 | 12.25029 | 0.9287117 |  |  | -0.0003318787
2018-04-02 13:04 | 178285.3 | 480.0002 | 5 | 21 | 3.987922 | -2.282098 | 2.888077 | 0.3042512 | 12.25029 | 1.233176 |  |  | -0.0003318787
2018-04-02 13:06 | 178405.3 | 600.0006 | 5 | 21 | 3.957306 | -2.282058 | 2.888077 | 0.3803121 | 12.25029 | 1.535342 |  |  | -0.0003318787
2018-04-02 13:08 | 178525.3 | 720.0001 | 5 | 21 | 3.928124 | -2.282091 | 2.888077 | 0.4563834 | 12.25029 | 1.835256 |  |  | -0.0003318787
2018-04-02 13:10 | 178645.3 | 840.0006 | 5 | 21 | 3.900492 | -2.282049 | 2.888077 | 0.5324484 | 12.25029 | 2.132989 |  |  | -0.0003318787
2018-04-02 13:12 | 178765.3 | 960.0001 | 5 | 21 | 3.874172 | -2.28213 | 2.888077 | 0.6085114 | 12.25029 | 2.428673 |  |  | -0.0003318787
2018-04-02 13:14 | 178885.3 | 1080.0006 | 5 | 21 | 3.846876 | -2.282065 | 2.888077 | 0.6845739 | 12.25029 | 2.722325 |  |  | -0.0003318787
2018-04-02 13:16 | 179005.3 | 1200.0001 | 5 | 21 | 3.818727 | -2.282121 | 2.888077 | 0.7606395 | 12.25029 | 3.013853 |  |  | -0.0003318787
2018-04-02 13:18 | 179125.3 | 1320.0015 | 5 | 21 | 3.793706 | -2.282081 | 2.888077 | 0.8367057 | 12.25029 | 3.30336 |  |  | -0.0003318787
2018-04-02 13:20 | 179245.3 | 1440.0017 | 5 | 21 | 3.77164 | -2.282105 | 2.888077 | 0.912772 | 12.25029 | 3.591076 |  |  | -0.0003318787
2018-04-02 13:22 | 179365.3 | 1560.0012 | 5 | 21 | 3.750383 | -2.282136 | 2.888077 | 0.9888366 | 12.25029 | 3.877153 |  |  | -0.0003318787
2018-04-02 13:24 | 179485.3 | 1680.0016 | 5 | 21 | 3.728259 | -2.282125 | 2.888077 | 1.064894 | 12.25029 | 4.161565 |  |  | -0.0003318787
2018-04-02 13:26 | 179605.3 | 1800.0005 | 5 | 21 | 3.707799 | -2.28215 | 2.888077 | 1.140972 | 12.25029 | 4.444407 |  |  | -0.0003318787
2018-04-02 13:28 | 179725.3 | 1920.0008 | 5 | 21 | 3.688885 | -2.282031 | 2.888077 | 1.217033 | 12.25029 | 4.725701 |  |  | -0.0003318787
2018-04-02 13:30 | 179845.3 | 2040.0005 | 5 | 21 | 3.671291 | -2.282039 | 2.888077 | 1.293103 | 12.25029 | 5.005646 |  |  | -0.0003318787
2018-04-02 13:32 | 179965.3 | 2160.0008 | 5 | 21 | 3.653499 | -2.282085 | 2.888077 | 1.369176 | 12.25029 | 5.284261 |  |  | -0.0003318787
2018-04-02 13:34 | 180085.3 | 2280.0013 | 5 | 21 | 3.636093 | -2.282136 | 2.888077 | 1.445237 | 12.25029 | 5.561478 |  |  | -0.0003318787
2018-04-02 13:36 | 180205.3 | 2400.0016 | 5 | 21 | 3.620865 | -2.282078 | 2.888077 | 1.521307 | 12.25029 | 5.837486 |  |  | -0.0003318787
2018-04-02 13:38 | 180325.3 | 2520.0012 | 5 | 21 | 3.607407 | -2.282094 | 2.888077 | 1.597372 | 12.25029 | 6.112383 |  |  | -0.0003318787
2018-04-02 13:40 | 180445.3 | 2640.0008 | 5 | 21 | 3.594687 | -2.282143 | 2.888077 | 1.673442 | 12.25029 | 6.386312 |  |  | -0.0003318787
2018-04-02 13:42 | 180565.3 | 2760.0012 | 5 | 21 | 3.581222 | -2.282029 | 2.888077 | 1.749508 | 12.25029 | 6.659235 |  |  | -0.0003318787
2018-04-02 13:44 | 180685.3 | 2880 | 5 | 21 | 3.569185 | -2.282091 | 2.888077 | 1.825572 | 12.25029 | 6.931163 |  |  | -0.0003318787
2018-04-02 13:46 | 180805.3 | 3000.0004 | 5 | 21 | 3.55844 | -2.282094 | 2.888077 | 1.901644 | 12.25029 | 7.202267 |  |  | -0.0003318787
2018-04-02 13:48 | 180925.3 | 3120.0017 | 5 | 21 | 3.548547 | -2.282009 | 2.888077 | 1.97771 | 12.25029 | 7.472572 |  |  | -0.0003318787
2018-04-02 13:50 | 181045.3 | 3240.0004 | 5 | 21 | 3.5375 | -2.282177 | 2.888077 | 2.053776 | 12.25029 | 7.742084 |  |  | -0.0003318787
2018-04-02 13:52 | 181165.3 | 3360.0008 | 5 | 21 | 3.525181 | -2.282074 | 2.888077 | 2.129845 | 12.25029 | 8.010704 |  |  | -0.0003318787
2018-04-02 13:54 | 181285.3 | 3480.0012 | 5 | 21 | 3.513535 | -2.282071 | 2.888077 | 2.205899 | 12.25029 | 8.278365 |  |  | -0.0003318787
2018-04-02 13:56 | 181405.3 | 3600 | 5 | 21 | 3.501913 | -2.282078 | 2.888077 | 2.281972 | 12.25029 | 8.545205 |  |  | -0.0003318787
2018-04-02 13:58 | 181525.3 | 3720.0004 | 5 | 21 | 3.48858 | -2.282001 | 2.888077 | 2.358039 | 12.25029 | 8.811094 |  |  | -0.0003318787
2018-04-02 14:00 | 181645.3 | 3840 | 5 | 21 | 3.471147 | -2.282005 | 2.888077 | 2.434103 | 12.25029 | 9.075813 |  |  | -0.0003318787
2018-04-02 14:02 | 181765.3 | 3960.0004 | 5 | 21 | 3.451005 | -2.282105 | 2.888077 | 2.510172 | 12.25029 | 9.339107 |  |  | -0.0003318787
2018-04-02 14:04 | 181885.3 | 4080.0008 | 5 | 21 | 3.425905 | -2.282118 | 2.888077 | 2.586239 | 12.25029 | 9.600708 |  |  | -0.0003318787
2018-04-02 14:06 | 182005.3 | 4200.0012 | 5 | 21 | 3.390175 | -2.282105 | 2.888077 | 2.662298 | 12.25029 | 9.860024 |  |  | -0.0003318787
2018-04-02 14:08 | 182125.3 | 4320.0017 | 5 | 21 | 3.33264 | -2.282105 | 2.888077 | 2.738373 | 12.25029 | 10.11593 |  |  | -0.0003318787
2018-04-02 14:10 | 182245.3 | 4440.0004 | 5 | 21 | 3.229617 | -2.282109 | 2.888077 | 2.814433 | 12.25029 | 10.36592 |  |  | -0.0003318787
2018-04-02 14:11 | 182360.4 | 4555.1476 | 5 | 21 | 2.999988 | -2.282022 | 2.888077 | 2.887431 | 12.25029 | 10.59475 |  |  | -0.0003318787
2018-04-02 14:13 | 182480.5 | 120.0006 | 6 | 21 | 3.364422 | 0 | 2.888077 | 2.887431 | 12.25029 | 10.59475 |  |  | -0.0003318787
2018-04-02 14:15 | 182600.5 | 240.0003 | 6 | 21 | 3.379549 | 0 | 2.888077 | 2.887431 | 12.25029 | 10.59475 |  |  | -0.0003318787
2018-04-02 14:16 | 182660.5 | 300.003 | 6 | 21 | 3.383274 | 0 | 2.888077 | 2.887431 | 12.25029 | 10.59475 |  |  | -0.0003318787
2018-04-02 14:16 | 182660.5 | 0.0024 | 7 | 22 | 3.383435 | 0 | 0 | 0 | 0 | 0 |  |  | -0.0003318787
2018-04-02 14:18 | 182780.6 | 120.0014 | 2 | 22 | 4.088048 | 4.890178 | 0.1623911 | 4.35e-10 | 0.6446042 | 1.473e-09 |  |  | -0.0003318787
2018-04-02 14:20 | 182900.6 | 240.0011 | 2 | 22 | 4.116552 | 4.889812 | 0.325386 | 4.35e-10 | 1.313091 | 1.473e-09 |  |  | -0.0003318787
2018-04-02 14:22 | 183020.6 | 360.0014 | 2 | 22 | 4.147524 | 4.889863 | 0.4883842 | 4.35e-10 | 1.98672 | 1.473e-09 |  |  | -0.0003318787
2018-04-02 14:24 | 183140.6 | 480.001 | 2 | 22 | 4.172578 | 4.889873 | 0.65137 | 4.35e-10 | 2.664797 | 1.473e-09 |  |  | -0.0003318787
2018-04-02 14:26 | 183260.6 | 600.0006 | 2 | 22 | 4.197284 | 4.89005 | 0.8143727 | 4.35e-10 | 3.346917 | 1.473e-09 |  |  | -0.0003318787
2018-04-02 14:28 | 183380.6 | 720.001 | 2 | 22 | 4.200296 | 4.560773 | 0.9722641 | 4.35e-10 | 4.010079 | 1.473e-09 |  |  | -0.0003318787
2018-04-02 14:30 | 183500.6 | 840.0015 | 2 | 22 | 4.200275 | 4.223516 | 1.118634 | 4.35e-10 | 4.624876 | 1.473e-09 |  |  | -0.0003318787
2018-04-02 14:32 | 183620.6 | 960.0002 | 2 | 22 | 4.20025 | 3.912749 | 1.25426 | 4.35e-10 | 5.194541 | 1.473e-09 |  |  | -0.0003318787
2018-04-02 14:34 | 183740.6 | 1080.0006 | 2 | 22 | 4.200302 | 3.602145 | 1.379551 | 4.35e-10 | 5.720797 | 1.473e-09 |  |  | -0.0003318787
2018-04-02 14:36 | 183860.6 | 1200.0011 | 2 | 22 | 4.200216 | 3.294429 | 1.494431 | 4.35e-10 | 6.203324 | 1.473e-09 |  |  | -0.0003318787
2018-04-02 14:37 | 183875.4 | 1214.8543 | 2 | 22 | 4.200254 | 3.259984 | 1.507958 | 4.35e-10 | 6.260144 | 1.473e-09 |  |  | -0.0003318787
2018-04-02 14:39 | 183995.4 | 120.0007 | 3 | 22 | 4.221453 | 3.260039 | 1.616238 | 4.35e-10 | 6.715988 | 1.473e-09 |  |  | -0.0003318787
2018-04-02 14:41 | 184115.4 | 240.0002 | 3 | 22 | 4.246017 | 3.260074 | 1.724912 | 4.35e-10 | 7.176074 | 1.473e-09 |  |  | -0.0003318787
2018-04-02 14:43 | 184235.4 | 360.0014 | 3 | 22 | 4.273209 | 3.260041 | 1.833564 | 4.35e-10 | 7.638858 | 1.473e-09 |  |  | -0.0003318787
2018-04-02 14:45 | 184355.4 | 480.0002 | 3 | 22 | 4.30489 | 3.260045 | 1.942234 | 4.35e-10 | 8.104914 | 1.473e-09 |  |  | -0.0003318787
2018-04-02 14:47 | 184475.4 | 600.0015 | 3 | 22 | 4.338422 | 3.260001 | 2.050902 | 4.35e-10 | 8.574532 | 1.473e-09 |  |  | -0.0003318787
2018-04-02 14:49 | 184595.4 | 720.001 | 3 | 22 | 4.373597 | 3.260015 | 2.159551 | 4.35e-10 | 9.047793 | 1.473e-09 |  |  | -0.0003318787
2018-04-02 14:51 | 184715.4 | 840.0014 | 3 | 22 | 4.400274 | 3.106227 | 2.267491 | 4.35e-10 | 9.521692 | 1.473e-09 |  |  | -0.0003318787
2018-04-02 14:53 | 184835.4 | 960.0003 | 3 | 22 | 4.400311 | 2.691051 | 2.363929 | 4.35e-10 | 9.946046 | 1.473e-09 |  |  | -0.0003318787
2018-04-02 14:55 | 184955.4 | 1080.0024 | 3 | 22 | 4.400298 | 2.326802 | 2.447365 | 4.35e-10 | 10.31319 | 1.473e-09 |  |  | -0.0003318787
2018-04-02 14:57 | 185075.4 | 1200.0002 | 3 | 22 | 4.400254 | 2.024711 | 2.519745 | 4.35e-10 | 10.63168 | 1.473e-09 |  |  | -0.0003318787
2018-04-02 14:59 | 185195.4 | 1320.0024 | 3 | 22 | 4.400258 | 1.772299 | 2.582895 | 4.35e-10 | 10.90956 | 1.473e-09 |  |  | -0.0003318787
2018-04-02 15:01 | 185315.4 | 1440.0003 | 3 | 22 | 4.400279 | 1.553653 | 2.638231 | 4.35e-10 | 11.15305 | 1.473e-09 |  |  | -0.0003318787
2018-04-02 15:03 | 185435.4 | 1560.0007 | 3 | 22 | 4.400236 | 1.356098 | 2.686669 | 4.35e-10 | 11.36619 | 1.473e-09 |  |  | -0.0003318787
2018-04-02 15:05 | 185555.4 | 1680.0011 | 3 | 22 | 4.400274 | 1.193752 | 2.729057 | 4.35e-10 | 11.55271 | 1.473e-09 |  |  | -0.0003318787
2018-04-02 15:07 | 185675.4 | 1800.0015 | 3 | 22 | 4.400262 | 1.058098 | 2.766501 | 4.35e-10 | 11.71747 | 1.473e-09 |  |  | -0.0003318787
2018-04-02 15:09 | 185795.4 | 1920.0011 | 3 | 22 | 4.400253 | 0.9439306 | 2.799814 | 4.35e-10 | 11.86405 | 1.473e-09 |  |  | -0.0003318787
2018-04-02 15:11 | 185915.4 | 2040.0015 | 3 | 22 | 4.40023 | 0.8404999 | 2.829533 | 4.35e-10 | 11.99483 | 1.473e-09 |  |  | -0.0003318787
2018-04-02 15:13 | 186035.4 | 2160.0002 | 3 | 22 | 4.400228 | 0.7477503 | 2.855958 | 4.35e-10 | 12.1111 | 1.473e-09 |  |  | -0.0003318787
2018-04-02 15:15 | 186155.4 | 2280.0023 | 3 | 22 | 4.400232 | 0.6727781 | 2.879592 | 4.35e-10 | 12.2151 | 1.473e-09 |  |  | -0.0003318787
2018-04-02 15:15 | 186191.5 | 2316.0598 | 3 | 22 | 4.400211 | 0.6519995 | 2.886221 | 4.35e-10 | 12.24427 | 1.473e-09 |  |  | -0.0003318787
2018-04-02 15:17 | 186311.5 | 120.0012 | 4 | 22 | 4.331776 | 0 | 2.886221 | 4.35e-10 | 12.24427 | 1.473e-09 |  |  | -0.0003318787
2018-04-02 15:19 | 186431.5 | 240.0008 | 4 | 22 | 4.326048 | 0 | 2.886221 | 4.35e-10 | 12.24427 | 1.473e-09 |  |  | -0.0003318787
2018-04-02 15:20 | 186491.5 | 300.0028 | 4 | 22 | 4.324435 | 0 | 2.886221 | 4.35e-10 | 12.24427 | 1.473e-09 |  |  | -0.0003318787
2018-04-02 15:22 | 186611.6 | 120.0014 | 5 | 22 | 4.080022 | -2.282089 | 2.886221 | 0.07605875 | 12.24427 | 0.3128332 |  |  | -0.0003318787
2018-04-02 15:24 | 186731.6 | 240.0011 | 5 | 22 | 4.045933 | -2.282104 | 2.886221 | 0.152123 | 12.24427 | 0.6218309 |  |  | -0.0003318787
2018-04-02 15:26 | 186851.6 | 360.0008 | 5 | 22 | 4.016127 | -2.282103 | 2.886221 | 0.228192 | 12.24427 | 0.9284556 |  |  | -0.0003318787
2018-04-02 15:28 | 186971.6 | 480.0011 | 5 | 22 | 3.986557 | -2.282164 | 2.886221 | 0.3042478 | 12.24427 | 1.232783 |  |  | -0.0003318787
2018-04-02 15:30 | 187091.6 | 600.0007 | 5 | 22 | 3.955853 | -2.282059 | 2.886221 | 0.3803143 | 12.24427 | 1.534861 |  |  | -0.0003318787
2018-04-02 15:32 | 187211.6 | 720.0003 | 5 | 22 | 3.926909 | -2.282029 | 2.886221 | 0.4563786 | 12.24427 | 1.834648 |  |  | -0.0003318787
2018-04-02 15:34 | 187331.6 | 840.0014 | 5 | 22 | 3.899478 | -2.281894 | 2.886221 | 0.5324554 | 12.24427 | 2.132339 |  |  | -0.0003318787
2018-04-02 15:36 | 187451.6 | 960.0003 | 5 | 22 | 3.873176 | -2.281985 | 2.886221 | 0.608512 | 12.24427 | 2.427923 |  |  | -0.0003318787
2018-04-02 15:38 | 187571.6 | 1080.0015 | 5 | 22 | 3.845779 | -2.282005 | 2.886221 | 0.6845856 | 12.24427 | 2.721545 |  |  | -0.0003318787
2018-04-02 15:40 | 187691.6 | 1200.0002 | 5 | 22 | 3.817825 | -2.282134 | 2.886221 | 0.7606493 | 12.24427 | 3.01299 |  |  | -0.0003318787
2018-04-02 15:42 | 187811.6 | 1320.0007 | 5 | 22 | 3.792977 | -2.282105 | 2.886221 | 0.8367113 | 12.24427 | 3.302418 |  |  | -0.0003318787
2018-04-02 15:44 | 187931.6 | 1440.001 | 5 | 22 | 3.771004 | -2.282058 | 2.886221 | 0.912775 | 12.24427 | 3.590073 |  |  | -0.0003318787
2018-04-02 15:46 | 188051.6 | 1560.0006 | 5 | 22 | 3.74967 | -2.282374 | 2.886221 | 0.9888456 | 12.24427 | 3.876124 |  |  | -0.0003318787
2018-04-02 15:48 | 188171.6 | 1680.0011 | 5 | 22 | 3.727695 | -2.282137 | 2.886221 | 1.064907 | 12.24427 | 4.160497 |  |  | -0.0003318787
2018-04-02 15:50 | 188291.6 | 1800.0006 | 5 | 22 | 3.707377 | -2.281951 | 2.886221 | 1.140968 | 12.24427 | 4.443244 |  |  | -0.0003318787
2018-04-02 15:52 | 188411.6 | 1920.001 | 5 | 22 | 3.688522 | -2.282024 | 2.886221 | 1.217036 | 12.24427 | 4.724531 |  |  | -0.0003318787
2018-04-02 15:54 | 188531.6 | 2040.0006 | 5 | 22 | 3.670959 | -2.282065 | 2.886221 | 1.293101 | 12.24427 | 5.004431 |  |  | -0.0003318787
2018-04-02 15:56 | 188651.6 | 2160.0002 | 5 | 22 | 3.653253 | -2.282076 | 2.886221 | 1.369166 | 12.24427 | 5.282996 |  |  | -0.0003318787
2018-04-02 15:58 | 188771.6 | 2280.0014 | 5 | 22 | 3.63603 | -2.282084 | 2.886221 | 1.445225 | 12.24427 | 5.56019 |  |  | -0.0003318787
2018-04-02 16:00 | 188891.6 | 2400.0011 | 5 | 22 | 3.620949 | -2.282087 | 2.886221 | 1.521298 | 12.24427 | 5.836209 |  |  | -0.0003318787
2018-04-02 16:02 | 189011.6 | 2520.0006 | 5 | 22 | 3.607644 | -2.282024 | 2.886221 | 1.597367 | 12.24427 | 6.111131 |  |  | -0.0003318787
2018-04-02 16:04 | 189131.6 | 2640.0011 | 5 | 22 | 3.594771 | -2.281996 | 2.886221 | 1.673435 | 12.24427 | 6.385068 |  |  | -0.0003318787
2018-04-02 16:06 | 189251.6 | 2760.0014 | 5 | 22 | 3.581235 | -2.282109 | 2.886221 | 1.7495 | 12.24427 | 6.657991 |  |  | -0.0003318787
2018-04-02 16:08 | 189371.6 | 2880.0011 | 5 | 22 | 3.569372 | -2.282078 | 2.886221 | 1.825564 | 12.24427 | 6.929932 |  |  | -0.0003318787
2018-04-02 16:10 | 189491.6 | 3000.0006 | 5 | 22 | 3.558823 | -2.282067 | 2.886221 | 1.901626 | 12.24427 | 7.201018 |  |  | -0.0003318787
2018-04-02 16:12 | 189611.6 | 3120.0011 | 5 | 22 | 3.548859 | -2.282044 | 2.886221 | 1.977701 | 12.24427 | 7.471382 |  |  | -0.0003318787
2018-04-02 16:14 | 189731.6 | 3240.0006 | 5 | 22 | 3.537459 | -2.282101 | 2.886221 | 2.053759 | 12.24427 | 7.740886 |  |  | -0.0003318787
2018-04-02 16:16 | 189851.6 | 3360.0002 | 5 | 22 | 3.525255 | -2.282087 | 2.886221 | 2.129827 | 12.24427 | 8.009506 |  |  | -0.0003318787
2018-04-02 16:18 | 189971.6 | 3480.0006 | 5 | 22 | 3.513638 | -2.282081 | 2.886221 | 2.20589 | 12.24427 | 8.27721 |  |  | -0.0003318787
2018-04-02 16:20 | 190091.6 | 3600.0011 | 5 | 22 | 3.502019 | -2.282065 | 2.886221 | 2.28197 | 12.24427 | 8.544084 |  |  | -0.0003318787
2018-04-02 16:22 | 190211.6 | 3720.0015 | 5 | 22 | 3.48847 | -2.282074 | 2.886221 | 2.358031 | 12.24427 | 8.809955 |  |  | -0.0003318787
2018-04-02 16:24 | 190331.6 | 3840.0003 | 5 | 22 | 3.470839 | -2.282118 | 2.886221 | 2.434095 | 12.24427 | 9.074658 |  |  | -0.0003318787
2018-04-02 16:26 | 190451.6 | 3960.0006 | 5 | 22 | 3.451118 | -2.282007 | 2.886221 | 2.510165 | 12.24427 | 9.337953 |  |  | -0.0003318787
2018-04-02 16:28 | 190571.6 | 4080.0002 | 5 | 22 | 3.426087 | -2.282051 | 2.886221 | 2.586238 | 12.24427 | 9.599583 |  |  | -0.0003318787
2018-04-02 16:30 | 190691.6 | 4200.0006 | 5 | 22 | 3.390434 | -2.28198 | 2.886221 | 2.662292 | 12.24427 | 9.858901 |  |  | -0.0003318787
2018-04-02 16:32 | 190811.6 | 4320.0002 | 5 | 22 | 3.332316 | -2.282098 | 2.886221 | 2.738368 | 12.24427 | 10.11481 |  |  | -0.0003318787
2018-04-02 16:34 | 190931.6 | 4440.0006 | 5 | 22 | 3.227419 | -2.282001 | 2.886221 | 2.814433 | 12.24427 | 10.36473 |  |  | -0.0003318787
2018-04-02 16:36 | 191044.6 | 4552.9269 | 5 | 22 | 2.999984 | -2.282049 | 2.886221 | 2.886015 | 12.24427 | 10.589 |  |  | -0.0003318787
2018-04-02 16:38 | 191164.6 | 120.0014 | 6 | 22 | 3.363841 | 0 | 2.886221 | 2.886015 | 12.24427 | 10.589 |  |  | -0.0003318787
2018-04-02 16:40 | 191284.6 | 240.0002 | 6 | 22 | 3.378922 | 0 | 2.886221 | 2.886015 | 12.24427 | 10.589 |  |  | -0.0003318787
2018-04-02 16:41 | 191344.6 | 300.0046 | 6 | 22 | 3.382671 | 0 | 2.886221 | 2.886015 | 12.24427 | 10.589 |  |  | -0.0003318787
2018-04-02 16:41 | 191344.6 | 0.0024 | 7 | 23 | 3.382799 | 0 | 0 | 0 | 0 | 0 |  |  | -0.0003318787
2018-04-02 16:43 | 191464.7 | 120.0006 | 2 | 23 | 4.087934 | 4.889819 | 0.1624086 | 0 | 0.6446442 | 0 |  |  | -0.0003318787
2018-04-02 16:45 | 191584.7 | 240.001 | 2 | 23 | 4.116189 | 4.889867 | 0.3254115 | 0 | 1.313123 | 0 |  |  | -0.0003318787
2018-04-02 16:47 | 191704.7 | 360.0014 | 2 | 23 | 4.147146 | 4.889802 | 0.4883883 | 0 | 1.986604 | 0 |  |  | -0.0003318787
2018-04-02 16:49 | 191824.7 | 480.0002 | 2 | 23 | 4.172613 | 4.88988 | 0.6513716 | 0 | 2.664665 | 0 |  |  | -0.0003318787
2018-04-02 16:51 | 191944.7 | 600.0014 | 2 | 23 | 4.197447 | 4.889886 | 0.8143791 | 0 | 3.346824 | 0 |  |  | -0.0003318787
2018-04-02 16:53 | 192064.7 | 720.0011 | 2 | 23 | 4.20028 | 4.56508 | 0.972344 | 0 | 4.010296 | 0 |  |  | -0.0003318787
2018-04-02 16:55 | 192184.7 | 840.0006 | 2 | 23 | 4.200272 | 4.228902 | 1.118872 | 0 | 4.625754 | 0 |  |  | -0.0003318787
2018-04-02 16:57 | 192304.7 | 960.0011 | 2 | 23 | 4.200263 | 3.917598 | 1.254624 | 0 | 5.195954 | 0 |  |  | -0.0003318787
2018-04-02 16:59 | 192424.7 | 1080.0006 | 2 | 23 | 4.200252 | 3.607741 | 1.380109 | 0 | 5.723023 | 0 |  |  | -0.0003318787
2018-04-02 17:01 | 192544.7 | 1200.0002 | 2 | 23 | 4.200278 | 3.302421 | 1.495177 | 0 | 6.206339 | 0 |  |  | -0.0003318787
2018-04-02 17:02 | 192562.4 | 1217.681 | 2 | 23 | 4.200261 | 3.259999 | 1.511296 | 0 | 6.274047 | 0 |  |  | -0.0003318787
2018-04-02 17:04 | 192682.4 | 120.0014 | 3 | 23 | 4.221386 | 3.260121 | 1.61957 | 0 | 6.729859 | 0 |  |  | -0.0003318787
2018-04-02 17:06 | 192802.4 | 240.0001 | 3 | 23 | 4.246015 | 3.26006 | 1.728243 | 0 | 7.189936 | 0 |  |  | -0.0003318787
2018-04-02 17:08 | 192922.4 | 360.0014 | 3 | 23 | 4.273812 | 3.259988 | 1.836914 | 0 | 7.652838 | 0 |  |  | -0.0003318787
2018-04-02 17:10 | 193042.4 | 480.0001 | 3 | 23 | 4.305574 | 3.260003 | 1.945574 | 0 | 8.118928 | 0 |  |  | -0.0003318787
2018-04-02 17:12 | 193162.4 | 600.0006 | 3 | 23 | 4.339064 | 3.260016 | 2.054239 | 0 | 8.588605 | 0 |  |  | -0.0003318787
2018-04-02 17:14 | 193282.4 | 720.0009 | 3 | 23 | 4.374369 | 3.260093 | 2.162889 | 0 | 9.061946 | 0 |  |  | -0.0003318787
2018-04-02 17:16 | 193402.4 | 840.0014 | 3 | 23 | 4.400281 | 3.092946 | 2.27068 | 0 | 9.535256 | 0 |  |  | -0.0003318787
2018-04-02 17:18 | 193522.4 | 960.0002 | 3 | 23 | 4.400295 | 2.676644 | 2.36667 | 0 | 9.957641 | 0 |  |  | -0.0003318787
2018-04-02 17:20 | 193642.4 | 1080.0014 | 3 | 23 | 4.400277 | 2.315124 | 2.449662 | 0 | 10.32283 | 0 |  |  | -0.0003318787
2018-04-02 17:22 | 193762.4 | 1200.0018 | 3 | 23 | 4.400267 | 2.014633 | 2.521685 | 0 | 10.63975 | 0 |  |  | -0.0003318787
2018-04-02 17:24 | 193882.4 | 1320.0023 | 3 | 23 | 4.4003 | 1.76407 | 2.584519 | 0 | 10.91624 | 0 |  |  | -0.0003318787
2018-04-02 17:26 | 194002.4 | 1440.0009 | 3 | 23 | 4.40024 | 1.543592 | 2.639557 | 0 | 11.15842 | 0 |  |  | -0.0003318787
2018-04-02 17:28 | 194122.4 | 1560.0006 | 3 | 23 | 4.400243 | 1.347737 | 2.687678 | 0 | 11.37016 | 0 |  |  | -0.0003318787
2018-04-02 17:30 | 194242.4 | 1680.0002 | 3 | 23 | 4.400236 | 1.185876 | 2.729804 | 0 | 11.55553 | 0 |  |  | -0.0003318787
2018-04-02 17:32 | 194362.4 | 1800.0014 | 3 | 23 | 4.400198 | 1.05196 | 2.767046 | 0 | 11.7194 | 0 |  |  | -0.0003318787
2018-04-02 17:34 | 194482.4 | 1920.0018 | 3 | 23 | 4.400266 | 0.9397345 | 2.800211 | 0 | 11.86533 | 0 |  |  | -0.0003318787
2018-04-02 17:36 | 194602.4 | 2040.0014 | 3 | 23 | 4.400244 | 0.8364611 | 2.829776 | 0 | 11.99543 | 0 |  |  | -0.0003318787
2018-04-02 17:38 | 194722.4 | 2160.0002 | 3 | 23 | 4.400211 | 0.744833 | 2.856074 | 0 | 12.11114 | 0 |  |  | -0.0003318787
2018-04-02 17:40 | 194842.4 | 2280.0014 | 3 | 23 | 4.400171 | 0.669589 | 2.879623 | 0 | 12.21477 | 0 |  |  | -0.0003318787
2018-04-02 17:40 | 194873.6 | 2311.2291 | 3 | 23 | 4.400206 | 0.6519995 | 2.885356 | 0 | 12.23999 | 0 |  |  | -0.0003318787
2018-04-02 17:42 | 194993.7 | 120.0007 | 4 | 23 | 4.331641 | 0 | 2.885356 | 0 | 12.23999 | 0 |  |  | -0.0003318787
2018-04-02 17:44 | 195113.7 | 240.001 | 4 | 23 | 4.325897 | 0 | 2.885356 | 0 | 12.23999 | 0 |  |  | -0.0003318787
2018-04-02 17:45 | 195173.7 | 300.003 | 4 | 23 | 4.324285 | 0 | 2.885356 | 0 | 12.23999 | 0 |  |  | -0.0003318787
2018-04-02 17:47 | 195293.7 | 120.0031 | 5 | 23 | 4.079494 | -2.282116 | 2.885356 | 0.07606167 | 12.23999 | 0.3128036 |  |  | -0.0003318787
2018-04-02 17:49 | 195413.7 | 240.001 | 5 | 23 | 4.045321 | -2.282119 | 2.885356 | 0.1521224 | 12.23999 | 0.6217427 |  |  | -0.0003318787
2018-04-02 17:51 | 195533.7 | 360.0015 | 5 | 23 | 4.015553 | -2.282036 | 2.885356 | 0.2281822 | 12.23999 | 0.9282879 |  |  | -0.0003318787
2018-04-02 17:53 | 195653.7 | 480.001 | 5 | 23 | 3.985824 | -2.282049 | 2.885356 | 0.3042485 | 12.23999 | 1.23261 |  |  | -0.0003318787
2018-04-02 17:55 | 195773.7 | 600.0015 | 5 | 23 | 3.955265 | -2.282091 | 2.885356 | 0.3803121 | 12.23999 | 1.534623 |  |  | -0.0003318787
2018-04-02 17:57 | 195893.7 | 720.0006 | 5 | 23 | 3.926306 | -2.282163 | 2.885356 | 0.4563776 | 12.23999 | 1.83437 |  |  | -0.0003318787
2018-04-02 17:59 | 196013.7 | 840.0007 | 5 | 23 | 3.898993 | -2.282101 | 2.885356 | 0.5324413 | 12.23999 | 2.131968 |  |  | -0.0003318787
2018-04-02 18:01 | 196133.7 | 960.001 | 5 | 23 | 3.872478 | -2.282087 | 2.885356 | 0.6085078 | 12.23999 | 2.427544 |  |  | -0.0003318787
2018-04-02 18:03 | 196253.7 | 1080.0015 | 5 | 23 | 3.844788 | -2.282049 | 2.885356 | 0.6845724 | 12.23999 | 2.721064 |  |  | -0.0003318787
2018-04-02 18:05 | 196373.7 | 1200.0003 | 5 | 23 | 3.81706 | -2.281987 | 2.885356 | 0.7606336 | 12.23999 | 3.012428 |  |  | -0.0003318787
2018-04-02 18:07 | 196493.7 | 1320.0015 | 5 | 23 | 3.792276 | -2.282034 | 2.885356 | 0.8366921 | 12.23999 | 3.301785 |  |  | -0.0003318787
2018-04-02 18:09 | 196613.7 | 1440.0009 | 5 | 23 | 3.770263 | -2.282049 | 2.885356 | 0.9127608 | 12.23999 | 3.589409 |  |  | -0.0003318787
2018-04-02 18:11 | 196733.7 | 1560.0015 | 5 | 23 | 3.748734 | -2.282039 | 2.885356 | 0.988825 | 12.23999 | 3.875373 |  |  | -0.0003318787
2018-04-02 18:13 | 196853.7 | 1680.0013 | 5 | 23 | 3.726643 | -2.282098 | 2.885356 | 1.064889 | 12.23999 | 4.159675 |  |  | -0.0003318787
2018-04-02 18:15 | 196973.7 | 1800.0014 | 5 | 23 | 3.706497 | -2.281991 | 2.885356 | 1.140948 | 12.23999 | 4.442342 |  |  | -0.0003318787
2018-04-02 18:17 | 197093.7 | 1920.0001 | 5 | 23 | 3.687727 | -2.282044 | 2.885356 | 1.217017 | 12.23999 | 4.723567 |  |  | -0.0003318787
2018-04-02 18:19 | 197213.7 | 2040.0014 | 5 | 23 | 3.670034 | -2.281954 | 2.885356 | 1.293076 | 12.23999 | 5.00338 |  |  | -0.0003318787
2018-04-02 18:21 | 197333.7 | 2160.0009 | 5 | 23 | 3.652114 | -2.281992 | 2.885356 | 1.369149 | 12.23999 | 5.281892 |  |  | -0.0003318787
2018-04-02 18:23 | 197453.7 | 2280.0006 | 5 | 23 | 3.63495 | -2.282011 | 2.885356 | 1.445215 | 12.23999 | 5.559022 |  |  | -0.0003318787
2018-04-02 18:25 | 197573.7 | 2400.0001 | 5 | 23 | 3.619921 | -2.282069 | 2.885356 | 1.521278 | 12.23999 | 5.834927 |  |  | -0.0003318787
2018-04-02 18:27 | 197693.7 | 2520.0006 | 5 | 23 | 3.606613 | -2.282022 | 2.885356 | 1.597347 | 12.23999 | 6.109779 |  |  | -0.0003318787
2018-04-02 18:29 | 197813.7 | 2640.0009 | 5 | 23 | 3.593588 | -2.282085 | 2.885356 | 1.673407 | 12.23999 | 6.383606 |  |  | -0.0003318787
2018-04-02 18:31 | 197933.7 | 2760.0006 | 5 | 23 | 3.580075 | -2.282027 | 2.885356 | 1.74948 | 12.23999 | 6.656465 |  |  | -0.0003318787
2018-04-02 18:33 | 198053.7 | 2880.0001 | 5 | 23 | 3.568463 | -2.282024 | 2.885356 | 1.825537 | 12.23999 | 6.928302 |  |  | -0.0003318787
2018-04-02 18:35 | 198173.7 | 3000.0014 | 5 | 23 | 3.557859 | -2.281989 | 2.885356 | 1.90161 | 12.23999 | 7.199352 |  |  | -0.0003318787
2018-04-02 18:37 | 198293.7 | 3120.0009 | 5 | 23 | 3.547783 | -2.281984 | 2.885356 | 1.977684 | 12.23999 | 7.469639 |  |  | -0.0003318787
2018-04-02 18:39 | 198413.7 | 3240.0006 | 5 | 23 | 3.536309 | -2.281991 | 2.885356 | 2.053743 | 12.23999 | 7.739056 |  |  | -0.0003318787
2018-04-02 18:41 | 198533.7 | 3360.0001 | 5 | 23 | 3.523807 | -2.281985 | 2.885356 | 2.129807 | 12.23999 | 8.007559 |  |  | -0.0003318787
2018-04-02 18:43 | 198653.7 | 3480.0014 | 5 | 23 | 3.512182 | -2.282039 | 2.885356 | 2.205873 | 12.23999 | 8.275159 |  |  | -0.0003318787
2018-04-02 18:45 | 198773.7 | 3600.0001 | 5 | 23 | 3.500675 | -2.281984 | 2.885356 | 2.281939 | 12.23999 | 8.54188 |  |  | -0.0003318787
2018-04-02 18:47 | 198893.7 | 3720.0013 | 5 | 23 | 3.486865 | -2.282072 | 2.885356 | 2.358003 | 12.23999 | 8.807652 |  |  | -0.0003318787
2018-04-02 18:49 | 199013.7 | 3840.0001 | 5 | 23 | 3.468704 | -2.282031 | 2.885356 | 2.434071 | 12.23999 | 9.072212 |  |  | -0.0003318787
2018-04-02 18:51 | 199133.7 | 3960.0013 | 5 | 23 | 3.449111 | -2.282012 | 2.885356 | 2.510138 | 12.23999 | 9.335342 |  |  | -0.0003318787
2018-04-02 18:53 | 199253.7 | 4080.0001 | 5 | 23 | 3.423956 | -2.282058 | 2.885356 | 2.586204 | 12.23999 | 9.596787 |  |  | -0.0003318787
2018-04-02 18:55 | 199373.7 | 4200.0014 | 5 | 23 | 3.387673 | -2.282007 | 2.885356 | 2.662275 | 12.23999 | 9.855979 |  |  | -0.0003318787
2018-04-02 18:57 | 199493.7 | 4320.0009 | 5 | 23 | 3.328295 | -2.282018 | 2.885356 | 2.738332 | 12.23999 | 10.11159 |  |  | -0.0003318787
2018-04-02 18:59 | 199613.7 | 4440.0005 | 5 | 23 | 3.22272 | -2.282085 | 2.885356 | 2.814403 | 12.23999 | 10.36119 |  |  | -0.0003318787
2018-04-02 19:01 | 199724.3 | 4550.5323 | 5 | 23 | 2.999996 | -2.282052 | 2.885356 | 2.884469 | 12.23999 | 10.5805 |  |  | -0.0003318787
2018-04-02 19:03 | 199844.3 | 120.0014 | 6 | 23 | 3.365686 | 0 | 2.885356 | 2.884469 | 12.23999 | 10.5805 |  |  | -0.0003318787
2018-04-02 19:05 | 199964.3 | 240.001 | 6 | 23 | 3.38091 | 0 | 2.885356 | 2.884469 | 12.23999 | 10.5805 |  |  | -0.0003318787
2018-04-02 19:06 | 200024.3 | 300.0039 | 6 | 23 | 3.384684 | 0 | 2.885356 | 2.884469 | 12.23999 | 10.5805 |  |  | -0.0003318787
2018-04-02 19:06 | 200024.3 | 0.0024 | 7 | 24 | 3.384762 | 0 | 0 | 0 | 0 | 0 |  |  | -0.0003318787
2018-04-02 19:08 | 200144.4 | 120.0006 | 2 | 24 | 4.089032 | 4.889916 | 0.1624031 | 6.36e-10 | 0.6449258 | 2.153e-09 |  |  | -0.0003318787
2018-04-02 19:10 | 200264.4 | 240.0002 | 2 | 24 | 4.117266 | 4.889943 | 0.3253917 | 6.36e-10 | 1.313517 | 2.153e-09 |  |  | -0.0003318787
2018-04-02 19:12 | 200384.4 | 360.0014 | 2 | 24 | 4.148085 | 4.889998 | 0.4883892 | 6.36e-10 | 1.987249 | 2.153e-09 |  |  | -0.0003318787
2018-04-02 19:14 | 200504.4 | 480.0002 | 2 | 24 | 4.173326 | 4.889913 | 0.6513848 | 6.36e-10 | 2.665493 | 2.153e-09 |  |  | -0.0003318787
2018-04-02 19:16 | 200624.4 | 600.0011 | 2 | 24 | 4.198178 | 4.889922 | 0.8143737 | 6.36e-10 | 3.347698 | 2.153e-09 |  |  | -0.0003318787
2018-04-02 19:18 | 200744.4 | 720.0007 | 2 | 24 | 4.200274 | 4.554484 | 0.9720324 | 6.36e-10 | 4.009896 | 2.153e-09 |  |  | -0.0003318787
2018-04-02 19:20 | 200864.4 | 840.0006 | 2 | 24 | 4.200264 | 4.217933 | 1.118168 | 6.36e-10 | 4.623708 | 2.153e-09 |  |  | -0.0003318787
2018-04-02 19:22 | 200984.4 | 960.0002 | 2 | 24 | 4.200302 | 3.909177 | 1.253632 | 6.36e-10 | 5.192695 | 2.153e-09 |  |  | -0.0003318787
2018-04-02 19:24 | 201104.4 | 1080.0014 | 2 | 24 | 4.200284 | 3.593266 | 1.378683 | 6.36e-10 | 5.717945 | 2.153e-09 |  |  | -0.0003318787
2018-04-02 19:26 | 201224.4 | 1200.001 | 2 | 24 | 4.200267 | 3.292426 | 1.493336 | 6.36e-10 | 6.199517 | 2.153e-09 |  |  | -0.0003318787
2018-04-02 19:26 | 201238.1 | 1213.7383 | 2 | 24 | 4.200274 | 3.259986 | 1.505843 | 6.36e-10 | 6.252052 | 2.153e-09 |  |  | -0.0003318787
2018-04-02 19:28 | 201358.2 | 120.0005 | 3 | 24 | 4.221364 | 3.260072 | 1.614117 | 6.36e-10 | 6.707867 | 2.153e-09 |  |  | -0.0003318787
2018-04-02 19:30 | 201478.2 | 240.0017 | 3 | 24 | 4.245746 | 3.260108 | 1.722785 | 6.36e-10 | 7.167907 | 2.153e-09 |  |  | -0.0003318787
2018-04-02 19:32 | 201598.2 | 360.0014 | 3 | 24 | 4.273348 | 3.260108 | 1.831446 | 6.36e-10 | 7.630715 | 2.153e-09 |  |  | -0.0003318787
2018-04-02 19:34 | 201718.2 | 480.0001 | 3 | 24 | 4.305044 | 3.260097 | 1.940111 | 6.36e-10 | 8.09677 | 2.153e-09 |  |  | -0.0003318787
2018-04-02 19:36 | 201838.2 | 600.0005 | 3 | 24 | 4.338294 | 3.260079 | 2.048783 | 6.36e-10 | 8.566409 | 2.153e-09 |  |  | -0.0003318787
2018-04-02 19:38 | 201958.2 | 720.0009 | 3 | 24 | 4.373297 | 3.260051 | 2.157438 | 6.36e-10 | 9.039671 | 2.153e-09 |  |  | -0.0003318787
2018-04-02 19:40 | 202078.2 | 840.0014 | 3 | 24 | 4.400292 | 3.10702 | 2.26538 | 6.36e-10 | 9.513562 | 2.153e-09 |  |  | -0.0003318787
2018-04-02 19:42 | 202198.2 | 960.0002 | 3 | 24 | 4.40029 | 2.687909 | 2.361785 | 6.36e-10 | 9.937772 | 2.153e-09 |  |  | -0.0003318787
2018-04-02 19:44 | 202318.2 | 1080.0006 | 3 | 24 | 4.400276 | 2.328135 | 2.445168 | 6.36e-10 | 10.30468 | 2.153e-09 |  |  | -0.0003318787
2018-04-02 19:46 | 202438.2 | 1200.0002 | 3 | 24 | 4.400283 | 2.027663 | 2.517615 | 6.36e-10 | 10.62347 | 2.153e-09 |  |  | -0.0003318787
2018-04-02 19:48 | 202558.2 | 1320.0014 | 3 | 24 | 4.400282 | 1.774128 | 2.580851 | 6.36e-10 | 10.90172 | 2.153e-09 |  |  | -0.0003318787
2018-04-02 19:50 | 202678.2 | 1440.0011 | 3 | 24 | 4.400221 | 1.551685 | 2.636193 | 6.36e-10 | 11.14524 | 2.153e-09 |  |  | -0.0003318787
2018-04-02 19:52 | 202798.2 | 1560.0014 | 3 | 24 | 4.400222 | 1.355014 | 2.684571 | 6.36e-10 | 11.35812 | 2.153e-09 |  |  | -0.0003318787
2018-04-02 19:54 | 202918.2 | 1680.0019 | 3 | 24 | 4.400249 | 1.194137 | 2.726968 | 6.36e-10 | 11.54467 | 2.153e-09 |  |  | -0.0003318787
2018-04-02 19:56 | 203038.2 | 1800.0014 | 3 | 24 | 4.400203 | 1.059023 | 2.764463 | 6.36e-10 | 11.70966 | 2.153e-09 |  |  | -0.0003318787
2018-04-02 19:58 | 203158.2 | 1920.0001 | 3 | 24 | 4.40023 | 0.9445486 | 2.797836 | 6.36e-10 | 11.85651 | 2.153e-09 |  |  | -0.0003318787
2018-04-02 20:00 | 203278.2 | 2040.0014 | 3 | 24 | 4.400253 | 0.8412695 | 2.827575 | 6.36e-10 | 11.98737 | 2.153e-09 |  |  | -0.0003318787
2018-04-02 20:02 | 203398.2 | 2160.0009 | 3 | 24 | 4.400228 | 0.7491531 | 2.854009 | 6.36e-10 | 12.10368 | 2.153e-09 |  |  | -0.0003318787
2018-04-02 20:04 | 203518.2 | 2280.0015 | 3 | 24 | 4.400241 | 0.6741123 | 2.877683 | 6.36e-10 | 12.20785 | 2.153e-09 |  |  | -0.0003318787
2018-04-02 20:05 | 203556.6 | 2318.4831 | 3 | 24 | 4.400215 | 0.6519814 | 2.884764 | 6.36e-10 | 12.23901 | 2.153e-09 |  |  | -0.0003318787
2018-04-02 20:07 | 203676.7 | 120.0015 | 4 | 24 | 4.331734 | 0 | 2.884769 | 6.36e-10 | 12.23903 | 2.153e-09 |  |  | -0.0003318787
2018-04-02 20:09 | 203796.7 | 240.0002 | 4 | 24 | 4.326013 | 0 | 2.884769 | 6.36e-10 | 12.23903 | 2.153e-09 |  |  | -0.0003318787
2018-04-02 20:10 | 203856.7 | 300.0046 | 4 | 24 | 4.32438 | 0 | 2.884769 | 6.36e-10 | 12.23903 | 2.153e-09 |  |  | -0.0003318787
2018-04-02 20:12 | 203976.8 | 120.0014 | 5 | 24 | 4.080201 | -2.282092 | 2.884769 | 0.0760624 | 12.23903 | 0.3128438 |  |  | -0.0003318787
2018-04-02 20:14 | 204096.8 | 240.001 | 5 | 24 | 4.046236 | -2.282079 | 2.884769 | 0.1521307 | 12.23903 | 0.6218743 |  |  | -0.0003318787
2018-04-02 20:16 | 204216.8 | 360.0013 | 5 | 24 | 4.016392 | -2.282121 | 2.884769 | 0.2281941 | 12.23903 | 0.9285045 |  |  | -0.0003318787
2018-04-02 20:18 | 204336.8 | 480.0011 | 5 | 24 | 3.986391 | -2.282129 | 2.884769 | 0.3042628 | 12.23903 | 1.232893 |  |  | -0.0003318787
2018-04-02 20:20 | 204456.8 | 600.0014 | 5 | 24 | 3.95586 | -2.282061 | 2.884769 | 0.3803233 | 12.23903 | 1.534933 |  |  | -0.0003318787
2018-04-02 20:22 | 204576.8 | 720.0018 | 5 | 24 | 3.927029 | -2.282021 | 2.884769 | 0.4563943 | 12.23903 | 1.834755 |  |  | -0.0003318787
2018-04-02 20:24 | 204696.8 | 840.0006 | 5 | 24 | 3.899765 | -2.282094 | 2.884769 | 0.5324581 | 12.23903 | 2.132408 |  |  | -0.0003318787
2018-04-02 20:26 | 204816.8 | 960.001 | 5 | 24 | 3.873171 | -2.282134 | 2.884769 | 0.6085242 | 12.23903 | 2.428038 |  |  | -0.0003318787
2018-04-02 20:28 | 204936.8 | 1080.0006 | 5 | 24 | 3.84527 | -2.282094 | 2.884769 | 0.6845905 | 12.23903 | 2.721609 |  |  | -0.0003318787
2018-04-02 20:30 | 205056.8 | 1200.0001 | 5 | 24 | 3.817723 | -2.282059 | 2.884769 | 0.7606472 | 12.23903 | 3.013003 |  |  | -0.0003318787
2018-04-02 20:32 | 205176.8 | 1320.0014 | 5 | 24 | 3.793013 | -2.282051 | 2.884769 | 0.8367242 | 12.23903 | 3.302487 |  |  | -0.0003318787
2018-04-02 20:34 | 205296.8 | 1440.0002 | 5 | 24 | 3.770937 | -2.282052 | 2.884769 | 0.9127825 | 12.23903 | 3.590129 |  |  | -0.0003318787
2018-04-02 20:36 | 205416.8 | 1560.0013 | 5 | 24 | 3.749431 | -2.281978 | 2.884769 | 0.9888515 | 12.23903 | 3.876165 |  |  | -0.0003318787
2018-04-02 20:38 | 205536.8 | 1680.0009 | 5 | 24 | 3.727376 | -2.281942 | 2.884769 | 1.064918 | 12.23903 | 4.160524 |  |  | -0.0003318787
2018-04-02 20:40 | 205656.8 | 1800.0005 | 5 | 24 | 3.707345 | -2.28194 | 2.884769 | 1.140979 | 12.23903 | 4.443259 |  |  | -0.0003318787
2018-04-02 20:42 | 205776.8 | 1920.0001 | 5 | 24 | 3.68883 | -2.282065 | 2.884769 | 1.217039 | 12.23903 | 4.724523 |  |  | -0.0003318787
2018-04-02 20:44 | 205896.8 | 2040.0005 | 5 | 24 | 3.670874 | -2.281978 | 2.884769 | 1.293103 | 12.23903 | 5.004425 |  |  | -0.0003318787
2018-04-02 20:46 | 206016.8 | 2160.0001 | 5 | 24 | 3.652678 | -2.28196 | 2.884769 | 1.369179 | 12.23903 | 5.283008 |  |  | -0.0003318787
2018-04-02 20:48 | 206136.8 | 2280.0013 | 5 | 24 | 3.635761 | -2.281962 | 2.884769 | 1.445247 | 12.23903 | 5.560196 |  |  | -0.0003318787
2018-04-02 20:50 | 206256.8 | 2400.0009 | 5 | 24 | 3.62089 | -2.282047 | 2.884769 | 1.521306 | 12.23903 | 5.836154 |  |  | -0.0003318787
2018-04-02 20:52 | 206376.8 | 2520.0013 | 5 | 24 | 3.607556 | -2.282054 | 2.884769 | 1.597374 | 12.23903 | 6.111078 |  |  | -0.0003318787
2018-04-02 20:54 | 206496.8 | 2640.0009 | 5 | 24 | 3.594277 | -2.282094 | 2.884769 | 1.673442 | 12.23903 | 6.384993 |  |  | -0.0003318787
2018-04-02 20:56 | 206616.8 | 2760.0013 | 5 | 24 | 3.580746 | -2.282069 | 2.884769 | 1.749505 | 12.23903 | 6.657864 |  |  | -0.0003318787
2018-04-02 20:58 | 206736.8 | 2880.0009 | 5 | 24 | 3.569216 | -2.282025 | 2.884769 | 1.82558 | 12.23903 | 6.92982 |  |  | -0.0003318787
2018-04-02 21:00 | 206856.8 | 3000.0013 | 5 | 24 | 3.558928 | -2.28196 | 2.884769 | 1.901636 | 12.23903 | 7.200879 |  |  | -0.0003318787
2018-04-02 21:02 | 206976.8 | 3120.0009 | 5 | 24 | 3.548657 | -2.282101 | 2.884769 | 1.977707 | 12.23903 | 7.471222 |  |  | -0.0003318787
2018-04-02 21:04 | 207096.8 | 3240.0006 | 5 | 24 | 3.536804 | -2.282032 | 2.884769 | 2.053776 | 12.23903 | 7.740726 |  |  | -0.0003318787
2018-04-02 21:06 | 207216.8 | 3360.0002 | 5 | 24 | 3.524934 | -2.282109 | 2.884769 | 2.129833 | 12.23903 | 8.009266 |  |  | -0.0003318787
2018-04-02 21:08 | 207336.8 | 3480.0013 | 5 | 24 | 3.51359 | -2.282129 | 2.884769 | 2.205901 | 12.23903 | 8.27697 |  |  | -0.0003318787
2018-04-02 21:10 | 207456.8 | 3600.0001 | 5 | 24 | 3.501979 | -2.282012 | 2.884769 | 2.281977 | 12.23903 | 8.543837 |  |  | -0.0003318787
2018-04-02 21:12 | 207576.8 | 3720.0014 | 5 | 24 | 3.487933 | -2.282036 | 2.884769 | 2.358038 | 12.23903 | 8.809688 |  |  | -0.0003318787
2018-04-02 21:14 | 207696.8 | 3840.0001 | 5 | 24 | 3.470123 | -2.282125 | 2.884769 | 2.434098 | 12.23903 | 9.07432 |  |  | -0.0003318787
2018-04-02 21:16 | 207816.8 | 3960.0014 | 5 | 24 | 3.450686 | -2.281987 | 2.884769 | 2.510174 | 12.23903 | 9.337595 |  |  | -0.0003318787
2018-04-02 21:18 | 207936.8 | 4080.0009 | 5 | 24 | 3.425839 | -2.282038 | 2.884769 | 2.586242 | 12.23903 | 9.599181 |  |  | -0.0003318787
2018-04-02 21:20 | 208056.8 | 4200.0013 | 5 | 24 | 3.388934 | -2.282065 | 2.884769 | 2.662307 | 12.23903 | 9.858466 |  |  | -0.0003318787
2018-04-02 21:22 | 208176.8 | 4320.0001 | 5 | 24 | 3.329293 | -2.282009 | 2.884769 | 2.738373 | 12.23903 | 10.11418 |  |  | -0.0003318787
2018-04-02 21:24 | 208296.8 | 4440.0014 | 5 | 24 | 3.224206 | -2.28194 | 2.884769 | 2.814432 | 12.23903 | 10.36383 |  |  | -0.0003318787
2018-04-02 21:26 | 208407.7 | 4550.9547 | 5 | 24 | 2.99999 | -2.282005 | 2.884769 | 2.884764 | 12.23903 | 10.58404 |  |  | -0.0003318787
2018-04-02 21:28 | 208527.8 | 120.0005 | 6 | 24 | 3.364216 | 0 | 2.884769 | 2.884776 | 12.23903 | 10.58408 |  |  | -0.0003318787
2018-04-02 21:30 | 208647.8 | 240.0001 | 6 | 24 | 3.37938 | 0 | 2.884769 | 2.884776 | 12.23903 | 10.58408 |  |  | -0.0003318787
2018-04-02 21:31 | 208707.8 | 300.0021 | 6 | 24 | 3.383147 | 0 | 2.884769 | 2.884776 | 12.23903 | 10.58408 |  |  | -0.0003318787
2018-04-02 21:31 | 208707.8 | 0.0025 | 7 | 25 | 3.383249 | 0 | 0 | 0 | 0 | 0 |  |  | -0.0003318787
2018-04-02 21:33 | 208827.9 | 120.0007 | 2 | 25 | 4.088398 | 4.88993 | 0.1623854 | 1.376e-09 | 0.6446882 | 4.656e-09 |  |  | -0.0003318787
2018-04-02 21:35 | 208947.9 | 240.0003 | 2 | 25 | 4.116559 | 4.889932 | 0.3253964 | 1.376e-09 | 1.313271 | 4.656e-09 |  |  | -0.0003318787
2018-04-02 21:37 | 209067.9 | 360.0008 | 2 | 25 | 4.147356 | 4.889934 | 0.4883943 | 1.376e-09 | 1.986873 | 4.656e-09 |  |  | -0.0003318787
2018-04-02 21:39 | 209187.9 | 480.0003 | 2 | 25 | 4.173042 | 4.889953 | 0.6513772 | 1.376e-09 | 2.664969 | 4.656e-09 |  |  | -0.0003318787
2018-04-02 21:41 | 209307.9 | 600.0008 | 2 | 25 | 4.198052 | 4.88997 | 0.8143818 | 1.376e-09 | 3.34723 | 4.656e-09 |  |  | -0.0003318787
2018-04-02 21:43 | 209427.9 | 720.0011 | 2 | 25 | 4.200299 | 4.560693 | 0.9721517 | 1.376e-09 | 4.009892 | 4.656e-09 |  |  | -0.0003318787
2018-04-02 21:45 | 209547.9 | 840.0008 | 2 | 25 | 4.200276 | 4.226119 | 1.118535 | 1.376e-09 | 4.624745 | 4.656e-09 |  |  | -0.0003318787
2018-04-02 21:47 | 209667.9 | 960.0003 | 2 | 25 | 4.20027 | 3.909925 | 1.254162 | 1.376e-09 | 5.194417 | 4.656e-09 |  |  | -0.0003318787
2018-04-02 21:49 | 209787.9 | 1080.0008 | 2 | 25 | 4.200271 | 3.592015 | 1.379248 | 1.376e-09 | 5.71981 | 4.656e-09 |  |  | -0.0003318787
2018-04-02 21:51 | 209907.9 | 1200.0003 | 2 | 25 | 4.200247 | 3.293647 | 1.493919 | 1.376e-09 | 6.201461 | 4.656e-09 |  |  | -0.0003318787
2018-04-02 21:51 | 209922.8 | 1214.9434 | 2 | 25 | 4.200273 | 3.25999 | 1.507509 | 1.376e-09 | 6.258541 | 4.656e-09 |  |  | -0.0003318787
2018-04-02 21:53 | 210042.8 | 120.0006 | 3 | 25 | 4.221235 | 3.260163 | 1.615801 | 1.376e-09 | 6.714424 | 4.656e-09 |  |  | -0.0003318787
2018-04-02 21:55 | 210162.8 | 240.0009 | 3 | 25 | 4.245715 | 3.260131 | 1.724464 | 1.376e-09 | 7.174425 | 4.656e-09 |  |  | -0.0003318787
2018-04-02 21:57 | 210282.8 | 360.0014 | 3 | 25 | 4.273398 | 3.260108 | 1.833133 | 1.376e-09 | 7.637273 | 4.656e-09 |  |  | -0.0003318787
2018-04-02 21:59 | 210402.8 | 480.0001 | 3 | 25 | 4.305184 | 3.260079 | 1.9418 | 1.376e-09 | 8.103351 | 4.656e-09 |  |  | -0.0003318787
2018-04-02 22:01 | 210522.8 | 600.0005 | 3 | 25 | 4.338045 | 3.26014 | 2.050466 | 1.376e-09 | 8.57295 | 4.656e-09 |  |  | -0.0003318787
2018-04-02 22:03 | 210642.8 | 720.0009 | 3 | 25 | 4.373122 | 3.260047 | 2.159132 | 1.376e-09 | 9.046238 | 4.656e-09 |  |  | -0.0003318787
2018-04-02 22:05 | 210762.8 | 840.0006 | 3 | 25 | 4.400336 | 3.107261 | 2.267061 | 1.376e-09 | 9.520061 | 4.656e-09 |  |  | -0.0003318787
2018-04-02 22:07 | 210882.8 | 960.0009 | 3 | 25 | 4.400318 | 2.682313 | 2.363369 | 1.376e-09 | 9.943847 | 4.656e-09 |  |  | -0.0003318787
2018-04-02 22:09 | 211002.8 | 1080.0014 | 3 | 25 | 4.400308 | 2.325324 | 2.446619 | 1.376e-09 | 10.31017 | 4.656e-09 |  |  | -0.0003318787
2018-04-02 22:11 | 211122.8 | 1200.0009 | 3 | 25 | 4.400271 | 2.02407 | 2.518955 | 1.376e-09 | 10.62847 | 4.656e-09 |  |  | -0.0003318787
2018-04-02 22:13 | 211242.8 | 1320.0014 | 3 | 25 | 4.400255 | 1.771041 | 2.582109 | 1.376e-09 | 10.90636 | 4.656e-09 |  |  | -0.0003318787
2018-04-02 22:15 | 211362.8 | 1440.0002 | 3 | 25 | 4.400315 | 1.550185 | 2.637373 | 1.376e-09 | 11.14954 | 4.656e-09 |  |  | -0.0003318787
2018-04-02 22:17 | 211482.8 | 1560.0006 | 3 | 25 | 4.400239 | 1.351702 | 2.685622 | 1.376e-09 | 11.36185 | 4.656e-09 |  |  | -0.0003318787
2018-04-02 22:19 | 211602.8 | 1680.0002 | 3 | 25 | 4.400244 | 1.191574 | 2.727921 | 1.376e-09 | 11.54797 | 4.656e-09 |  |  | -0.0003318787
2018-04-02 22:21 | 211722.8 | 1800.0006 | 3 | 25 | 4.400285 | 1.058686 | 2.765351 | 1.376e-09 | 11.71267 | 4.656e-09 |  |  | -0.0003318787
2018-04-02 22:23 | 211842.8 | 1920.0002 | 3 | 25 | 4.400226 | 0.9429092 | 2.798663 | 1.376e-09 | 11.85925 | 4.656e-09 |  |  | -0.0003318787
2018-04-02 22:25 | 211962.8 | 2040.0006 | 3 | 25 | 4.400249 | 0.8381805 | 2.828322 | 1.376e-09 | 11.98976 | 4.656e-09 |  |  | -0.0003318787
2018-04-02 22:27 | 212082.8 | 2160.0009 | 3 | 25 | 4.400234 | 0.7471991 | 2.854681 | 1.376e-09 | 12.10575 | 4.656e-09 |  |  | -0.0003318787
2018-04-02 22:29 | 212202.8 | 2280.0006 | 3 | 25 | 4.400203 | 0.6718121 | 2.878301 | 1.376e-09 | 12.20968 | 4.656e-09 |  |  | -0.0003318787
2018-04-02 22:29 | 212239 | 2316.1853 | 3 | 25 | 4.400221 | 0.6519995 | 2.884945 | 1.376e-09 | 12.23891 | 4.656e-09 |  |  | -0.0003318787
2018-04-02 22:31 | 212359 | 120.0006 | 4 | 25 | 4.331819 | 0 | 2.884945 | 1.376e-09 | 12.23891 | 4.656e-09 |  |  | -0.0003318787
2018-04-02 22:33 | 212479 | 240.0003 | 4 | 25 | 4.326114 | 0 | 2.884945 | 1.376e-09 | 12.23891 | 4.656e-09 |  |  | -0.0003318787
2018-04-02 22:34 | 212539 | 300.0038 | 4 | 25 | 4.324498 | 0 | 2.884945 | 1.376e-09 | 12.23891 | 4.656e-09 |  |  | -0.0003318787
2018-04-02 22:36 | 212659.1 | 120.0006 | 5 | 25 | 4.080226 | -2.282051 | 2.884945 | 0.07605767 | 12.23891 | 0.3128255 |  |  | -0.0003318787
2018-04-02 22:38 | 212779.1 | 240.0027 | 5 | 25 | 4.046244 | -2.282107 | 2.884945 | 0.1521345 | 12.23891 | 0.6218935 |  |  | -0.0003318787
2018-04-02 22:40 | 212899.1 | 360.0005 | 5 | 25 | 4.016432 | -2.282099 | 2.884945 | 0.2281914 | 12.23891 | 0.9284989 |  |  | -0.0003318787
2018-04-02 22:42 | 213019.1 | 480.0011 | 5 | 25 | 3.986351 | -2.282078 | 2.884945 | 0.3042641 | 12.23891 | 1.232903 |  |  | -0.0003318787
2018-04-02 22:44 | 213139.1 | 600.0006 | 5 | 25 | 3.95577 | -2.282116 | 2.884945 | 0.3803237 | 12.23891 | 1.534928 |  |  | -0.0003318787
2018-04-02 22:46 | 213259.1 | 720.0018 | 5 | 25 | 3.927019 | -2.282044 | 2.884945 | 0.4563939 | 12.23891 | 1.834744 |  |  | -0.0003318787
2018-04-02 22:48 | 213379.1 | 840.0005 | 5 | 25 | 3.899835 | -2.282063 | 2.884945 | 0.5324565 | 12.23891 | 2.132396 |  |  | -0.0003318787
2018-04-02 22:50 | 213499.1 | 960.0011 | 5 | 25 | 3.873153 | -2.282041 | 2.884945 | 0.6085258 | 12.23891 | 2.428042 |  |  | -0.0003318787
2018-04-02 22:52 | 213619.1 | 1080.0015 | 5 | 25 | 3.845084 | -2.282072 | 2.884945 | 0.6845914 | 12.23891 | 2.721602 |  |  | -0.0003318787
2018-04-02 22:54 | 213739.1 | 1200.0013 | 5 | 25 | 3.817708 | -2.282056 | 2.884945 | 0.7606565 | 12.23891 | 3.013021 |  |  | -0.0003318787
2018-04-02 22:56 | 213859.1 | 1320.0005 | 5 | 25 | 3.792935 | -2.282041 | 2.884945 | 0.8367166 | 12.23891 | 3.302437 |  |  | -0.0003318787
2018-04-02 22:58 | 213979.1 | 1440.0018 | 5 | 25 | 3.770885 | -2.282071 | 2.884945 | 0.9127832 | 12.23891 | 3.590109 |  |  | -0.0003318787
2018-04-02 23:00 | 214099.1 | 1560.0005 | 5 | 25 | 3.749011 | -2.282076 | 2.884945 | 0.9888451 | 12.23891 | 3.876106 |  |  | -0.0003318787
2018-04-02 23:02 | 214219.1 | 1680.0008 | 5 | 25 | 3.726962 | -2.282083 | 2.884945 | 1.064909 | 12.23891 | 4.160422 |  |  | -0.0003318787
2018-04-02 23:04 | 214339.1 | 1800.0013 | 5 | 25 | 3.706916 | -2.281911 | 2.884945 | 1.140973 | 12.23891 | 4.443136 |  |  | -0.0003318787
2018-04-02 23:06 | 214459.1 | 1920.0012 | 5 | 25 | 3.68833 | -2.282021 | 2.884945 | 1.217034 | 12.23891 | 4.724368 |  |  | -0.0003318787
2018-04-02 23:08 | 214579.1 | 2040.0014 | 5 | 25 | 3.670459 | -2.282094 | 2.884945 | 1.293105 | 12.23891 | 5.004262 |  |  | -0.0003318787
2018-04-02 23:10 | 214699.1 | 2160.0002 | 5 | 25 | 3.652084 | -2.282139 | 2.884945 | 1.369169 | 12.23891 | 5.282754 |  |  | -0.0003318787
2018-04-02 23:12 | 214819.1 | 2280.0005 | 5 | 25 | 3.635252 | -2.281974 | 2.884945 | 1.445234 | 12.23891 | 5.55989 |  |  | -0.0003318787
2018-04-02 23:14 | 214939.1 | 2400.0002 | 5 | 25 | 3.620239 | -2.282074 | 2.884945 | 1.521302 | 12.23891 | 5.835837 |  |  | -0.0003318787
2018-04-02 23:16 | 215059.1 | 2520.0005 | 5 | 25 | 3.606963 | -2.282039 | 2.884945 | 1.59736 | 12.23891 | 6.110675 |  |  | -0.0003318787
2018-04-02 23:18 | 215179.1 | 2640.0001 | 5 | 25 | 3.593602 | -2.282022 | 2.884945 | 1.673428 | 12.23891 | 6.384549 |  |  | -0.0003318787
2018-04-02 23:20 | 215299.1 | 2760.0014 | 5 | 25 | 3.580106 | -2.282087 | 2.884945 | 1.749504 | 12.23891 | 6.657413 |  |  | -0.0003318787
2018-04-02 23:22 | 215419.1 | 2880.001 | 5 | 25 | 3.568754 | -2.282114 | 2.884945 | 1.825567 | 12.23891 | 6.929287 |  |  | -0.0003318787
2018-04-02 23:24 | 215539.1 | 3000.0005 | 5 | 25 | 3.558465 | -2.282083 | 2.884945 | 1.901636 | 12.23891 | 7.200354 |  |  | -0.0003318787
2018-04-02 23:26 | 215659.1 | 3120.0001 | 5 | 25 | 3.548281 | -2.282107 | 2.884945 | 1.977701 | 12.23891 | 7.470647 |  |  | -0.0003318787
2018-04-02 23:28 | 215779.1 | 3240.0005 | 5 | 25 | 3.536252 | -2.282007 | 2.884945 | 2.053769 | 12.23891 | 7.740117 |  |  | -0.0003318787
2018-04-02 23:30 | 215899.1 | 3360.0001 | 5 | 25 | 3.52455 | -2.282078 | 2.884945 | 2.129833 | 12.23891 | 8.00865 |  |  | -0.0003318787
2018-04-02 23:32 | 216019.1 | 3480.0013 | 5 | 25 | 3.513068 | -2.282061 | 2.884945 | 2.205899 | 12.23891 | 8.276309 |  |  | -0.0003318787
2018-04-02 23:34 | 216139.1 | 3600.0001 | 5 | 25 | 3.501588 | -2.282076 | 2.884945 | 2.281959 | 12.23891 | 8.543089 |  |  | -0.0003318787
2018-04-02 23:36 | 216259.1 | 3720.0022 | 5 | 25 | 3.487467 | -2.282027 | 2.884945 | 2.358027 | 12.23891 | 8.808935 |  |  | -0.0003318787
2018-04-02 23:38 | 216379.1 | 3840.0009 | 5 | 25 | 3.469716 | -2.282071 | 2.884945 | 2.434095 | 12.23891 | 9.073549 |  |  | -0.0003318787
2018-04-02 23:40 | 216499.1 | 3960.0014 | 5 | 25 | 3.450294 | -2.282044 | 2.884945 | 2.510164 | 12.23891 | 9.336773 |  |  | -0.0003318787
2018-04-02 23:42 | 216619.1 | 4080.0001 | 5 | 25 | 3.425491 | -2.282081 | 2.884945 | 2.586222 | 12.23891 | 9.598295 |  |  | -0.0003318787
2018-04-02 23:44 | 216739.1 | 4200.0013 | 5 | 25 | 3.388734 | -2.282039 | 2.884945 | 2.662288 | 12.23891 | 9.857564 |  |  | -0.0003318787
2018-04-02 23:46 | 216859.1 | 4320.0002 | 5 | 25 | 3.328393 | -2.282054 | 2.884945 | 2.738357 | 12.23891 | 10.11324 |  |  | -0.0003318787
2018-04-02 23:48 | 216979.1 | 4440.0013 | 5 | 25 | 3.223471 | -2.282067 | 2.884945 | 2.814419 | 12.23891 | 10.36284 |  |  | -0.0003318787
2018-04-02 23:50 | 217089.7 | 4550.5227 | 5 | 25 | 2.999984 | -2.282025 | 2.884945 | 2.884486 | 12.23891 | 10.5822 |  |  | -0.0003318787
2018-04-02 23:52 | 217209.7 | 120.0014 | 6 | 25 | 3.364451 | 0 | 2.884945 | 2.884486 | 12.23891 | 10.5822 |  |  | -0.0003318787
2018-04-02 23:54 | 217329.7 | 240.0002 | 6 | 25 | 3.37964 | 0 | 2.884945 | 2.884486 | 12.23891 | 10.5822 |  |  | -0.0003318787
2018-04-02 23:55 | 217389.7 | 300.0023 | 6 | 25 | 3.383412 | 0 | 2.884945 | 2.884486 | 12.23891 | 10.5822 |  |  | -0.0003318787
2018-04-02 23:55 | 217389.7 | 0.0023 | 7 | 26 | 3.383378 | 0 | 0 | 0 | 0 | 0 |  |  | -0.0003318787
2018-04-02 23:57 | 217509.8 | 120.0023 | 2 | 26 | 4.088181 | 4.889974 | 0.1624265 | 0 | 0.6448764 | 0 |  |  | -0.0003318787
2018-04-02 23:59 | 217629.8 | 240.0002 | 2 | 26 | 4.11635 | 4.889958 | 0.3254112 | 0 | 1.313314 | 0 |  |  | -0.0003318787
2018-04-03 00:01 | 217749.8 | 360.0006 | 2 | 26 | 4.147072 | 4.889907 | 0.4883922 | 0 | 1.986796 | 0 |  |  | -0.0003318787
2018-04-03 00:03 | 217869.8 | 480.0002 | 2 | 26 | 4.173073 | 4.889979 | 0.6513911 | 0 | 2.664922 | 0 |  |  | -0.0003318787
2018-04-03 00:05 | 217989.8 | 600.0007 | 2 | 26 | 4.198037 | 4.889873 | 0.8143818 | 0 | 3.347128 | 0 |  |  | -0.0003318787
2018-04-03 00:07 | 218109.8 | 720.0019 | 2 | 26 | 4.200294 | 4.561574 | 0.9722027 | 0 | 4.010005 | 0 |  |  | -0.0003318787
2018-04-03 00:09 | 218229.8 | 840.0014 | 2 | 26 | 4.200266 | 4.229629 | 1.118597 | 0 | 4.6249 | 0 |  |  | -0.0003318787
2018-04-03 00:11 | 218349.8 | 960.0002 | 2 | 26 | 4.200274 | 3.914052 | 1.254366 | 0 | 5.195171 | 0 |  |  | -0.0003318787
2018-04-03 00:13 | 218469.8 | 1080.0006 | 2 | 26 | 4.200301 | 3.598655 | 1.37958 | 0 | 5.721105 | 0 |  |  | -0.0003318787
2018-04-03 00:15 | 218589.8 | 1200.0011 | 2 | 26 | 4.200291 | 3.300775 | 1.494408 | 0 | 6.203415 | 0 |  |  | -0.0003318787
2018-04-03 00:16 | 218607.2 | 1217.449 | 2 | 26 | 4.200287 | 3.259986 | 1.510314 | 0 | 6.270224 | 0 |  |  | -0.0003318787
2018-04-03 00:18 | 218727.2 | 120.0014 | 3 | 26 | 4.221248 | 3.260167 | 1.618605 | 0 | 6.7261 | 0 |  |  | -0.0003318787
2018-04-03 00:20 | 218847.2 | 240.0009 | 3 | 26 | 4.245646 | 3.260171 | 1.727275 | 0 | 7.186121 | 0 |  |  | -0.0003318787
2018-04-03 00:22 | 218967.2 | 360.0005 | 3 | 26 | 4.273801 | 3.260091 | 1.835928 | 0 | 7.648919 | 0 |  |  | -0.0003318787
2018-04-03 00:24 | 219087.2 | 480.0009 | 3 | 26 | 4.305698 | 3.259917 | 1.944602 | 0 | 8.115083 | 0 |  |  | -0.0003318787
2018-04-03 00:26 | 219207.2 | 600.0005 | 3 | 26 | 4.338813 | 3.260121 | 2.053266 | 0 | 8.584737 | 0 |  |  | -0.0003318787
2018-04-03 00:28 | 219327.2 | 720.0009 | 3 | 26 | 4.37373 | 3.260133 | 2.161941 | 0 | 9.058145 | 0 |  |  | -0.0003318787
2018-04-03 00:30 | 219447.2 | 840.0006 | 3 | 26 | 4.40029 | 3.096622 | 2.269762 | 0 | 9.531545 | 0 |  |  | -0.0003318787
2018-04-03 00:32 | 219567.2 | 960.0018 | 3 | 26 | 4.400208 | 2.668786 | 2.365675 | 0 | 9.95359 | 0 |  |  | -0.0003318787
2018-04-03 00:34 | 219687.2 | 1080.0006 | 3 | 26 | 4.40026 | 2.313851 | 2.448537 | 0 | 10.31821 | 0 |  |  | -0.0003318787
2018-04-03 00:36 | 219807.2 | 1200.0009 | 3 | 26 | 4.400297 | 2.017397 | 2.520592 | 0 | 10.63527 | 0 |  |  | -0.0003318787
2018-04-03 00:38 | 219927.2 | 1320.0029 | 3 | 26 | 4.40029 | 1.765642 | 2.583527 | 0 | 10.9122 | 0 |  |  | -0.0003318787
2018-04-03 00:40 | 220047.2 | 1440.001 | 3 | 26 | 4.400237 | 1.541668 | 2.638587 | 0 | 11.15448 | 0 |  |  | -0.0003318787
2018-04-03 00:42 | 220167.2 | 1560.0006 | 3 | 26 | 4.400203 | 1.345199 | 2.686599 | 0 | 11.36574 | 0 |  |  | -0.0003318787
2018-04-03 00:44 | 220287.2 | 1680.0002 | 3 | 26 | 4.400251 | 1.187575 | 2.728736 | 0 | 11.55116 | 0 |  |  | -0.0003318787
2018-04-03 00:46 | 220407.2 | 1800.0014 | 3 | 26 | 4.400252 | 1.054762 | 2.766023 | 0 | 11.71523 | 0 |  |  | -0.0003318787
2018-04-03 00:48 | 220527.2 | 1920.0002 | 3 | 26 | 4.400254 | 0.9396162 | 2.799219 | 0 | 11.8613 | 0 |  |  | -0.0003318787
2018-04-03 00:50 | 220647.2 | 2040.0015 | 3 | 26 | 4.400192 | 0.8332472 | 2.828748 | 0 | 11.99123 | 0 |  |  | -0.0003318787
2018-04-03 00:52 | 220767.2 | 2160.0001 | 3 | 26 | 4.40023 | 0.7448378 | 2.854991 | 0 | 12.10671 | 0 |  |  | -0.0003318787
2018-04-03 00:54 | 220887.2 | 2280.0006 | 3 | 26 | 4.400195 | 0.6697254 | 2.878533 | 0 | 12.2103 | 0 |  |  | -0.0003318787
2018-04-03 00:54 | 220919.1 | 2311.8172 | 3 | 26 | 4.400229 | 0.651988 | 2.884375 | 0 | 12.236 | 0 |  |  | -0.0003318787
2018-04-03 00:56 | 221039.1 | 120.0012 | 4 | 26 | 4.331781 | 0 | 2.884375 | 0 | 12.236 | 0 |  |  | -0.0003318787
2018-04-03 00:58 | 221159.1 | 240.0017 | 4 | 26 | 4.326081 | 0 | 2.884375 | 0 | 12.236 | 0 |  |  | -0.0003318787
2018-04-03 00:59 | 221219.1 | 300.002 | 4 | 26 | 4.324456 | 0 | 2.884375 | 0 | 12.236 | 0 |  |  | -0.0003318787
2018-04-03 01:01 | 221339.2 | 120.0016 | 5 | 26 | 4.080251 | -2.282103 | 2.884375 | 0.07605749 | 12.236 | 0.3128234 |  |  | -0.0003318787
2018-04-03 01:03 | 221459.2 | 240.0004 | 5 | 26 | 4.046341 | -2.282049 | 2.884375 | 0.1521237 | 12.236 | 0.6218513 |  |  | -0.0003318787
2018-04-03 01:05 | 221579.2 | 360.0016 | 5 | 26 | 4.016459 | -2.282144 | 2.884375 | 0.2281915 | 12.236 | 0.9285114 |  |  | -0.0003318787
2018-04-03 01:07 | 221699.2 | 480.0004 | 5 | 26 | 3.986279 | -2.282159 | 2.884375 | 0.3042573 | 12.236 | 1.232889 |  |  | -0.0003318787
2018-04-03 01:09 | 221819.2 | 600.0017 | 5 | 26 | 3.955957 | -2.282081 | 2.884375 | 0.3803279 | 12.236 | 1.53496 |  |  | -0.0003318787
2018-04-03 01:11 | 221939.2 | 720.0012 | 5 | 26 | 3.927316 | -2.282111 | 2.884375 | 0.4563829 | 12.236 | 1.834734 |  |  | -0.0003318787
2018-04-03 01:13 | 222059.2 | 840.0011 | 5 | 26 | 3.900189 | -2.282107 | 2.884375 | 0.532459 | 12.236 | 2.132463 |  |  | -0.0003318787
2018-04-03 01:15 | 222179.2 | 960.0012 | 5 | 26 | 3.873461 | -2.282032 | 2.884375 | 0.6085226 | 12.236 | 2.428109 |  |  | -0.0003318787
2018-04-03 01:17 | 222299.2 | 1080.0016 | 5 | 26 | 3.845195 | -2.282125 | 2.884375 | 0.6845868 | 12.236 | 2.721675 |  |  | -0.0003318787
2018-04-03 01:19 | 222419.2 | 1200.0012 | 5 | 26 | 3.818071 | -2.282072 | 2.884375 | 0.7606483 | 12.236 | 3.013101 |  |  | -0.0003318787
2018-04-03 01:21 | 222539.2 | 1320.0008 | 5 | 26 | 3.793398 | -2.282071 | 2.884375 | 0.8367156 | 12.236 | 3.302577 |  |  | -0.0003318787
2018-04-03 01:23 | 222659.2 | 1440.0011 | 5 | 26 | 3.771329 | -2.282031 | 2.884375 | 0.912781 | 12.236 | 3.590279 |  |  | -0.0003318787
2018-04-03 01:25 | 222779.2 | 1560.0008 | 5 | 26 | 3.749292 | -2.282019 | 2.884375 | 0.9888449 | 12.236 | 3.87631 |  |  | -0.0003318787
2018-04-03 01:27 | 222899.2 | 1680.0004 | 5 | 26 | 3.727272 | -2.282034 | 2.884375 | 1.064918 | 12.236 | 4.160677 |  |  | -0.0003318787
2018-04-03 01:29 | 223019.2 | 1800.0008 | 5 | 26 | 3.707337 | -2.282072 | 2.884375 | 1.140979 | 12.236 | 4.443412 |  |  | -0.0003318787
2018-04-03 01:31 | 223139.2 | 1920.0003 | 5 | 26 | 3.68882 | -2.282038 | 2.884375 | 1.21704 | 12.236 | 4.724682 |  |  | -0.0003318787
2018-04-03 01:33 | 223259.2 | 2040.0015 | 5 | 26 | 3.670837 | -2.282001 | 2.884375 | 1.293106 | 12.236 | 5.004588 |  |  | -0.0003318787
2018-04-03 01:35 | 223379.2 | 2160.0003 | 5 | 26 | 3.652152 | -2.282056 | 2.884375 | 1.369176 | 12.236 | 5.283122 |  |  | -0.0003318787
2018-04-03 01:37 | 223499.2 | 2280.0016 | 5 | 26 | 3.63553 | -2.282056 | 2.884375 | 1.445232 | 12.236 | 5.560242 |  |  | -0.0003318787
2018-04-03 01:39 | 223619.2 | 2400.0003 | 5 | 26 | 3.620687 | -2.281982 | 2.884375 | 1.521309 | 12.236 | 5.836246 |  |  | -0.0003318787
2018-04-03 01:41 | 223739.2 | 2520.0008 | 5 | 26 | 3.607335 | -2.282001 | 2.884375 | 1.597373 | 12.236 | 6.111139 |  |  | -0.0003318787
2018-04-03 01:43 | 223859.2 | 2640.0011 | 5 | 26 | 3.593981 | -2.282036 | 2.884375 | 1.67344 | 12.236 | 6.385036 |  |  | -0.0003318787
2018-04-03 01:45 | 223979.2 | 2760.0008 | 5 | 26 | 3.580558 | -2.28198 | 2.884375 | 1.749503 | 12.236 | 6.657877 |  |  | -0.0003318787
2018-04-03 01:47 | 224099.2 | 2880.0003 | 5 | 26 | 3.569024 | -2.282059 | 2.884375 | 1.825568 | 12.236 | 6.929786 |  |  | -0.0003318787
2018-04-03 01:49 | 224219.2 | 3000.0015 | 5 | 26 | 3.558856 | -2.282007 | 2.884375 | 1.901625 | 12.236 | 7.20084 |  |  | -0.0003318787
2018-04-03 01:51 | 224339.2 | 3120.0011 | 5 | 26 | 3.548469 | -2.281951 | 2.884375 | 1.977693 | 12.236 | 7.471164 |  |  | -0.0003318787
2018-04-03 01:53 | 224459.2 | 3240.0008 | 5 | 26 | 3.536377 | -2.282038 | 2.884375 | 2.053769 | 12.236 | 7.740671 |  |  | -0.0003318787
2018-04-03 01:55 | 224579.2 | 3360.0003 | 5 | 26 | 3.524818 | -2.282014 | 2.884375 | 2.129831 | 12.236 | 8.009208 |  |  | -0.0003318787
2018-04-03 01:57 | 224699.2 | 3480.0008 | 5 | 26 | 3.513397 | -2.282011 | 2.884375 | 2.205896 | 12.236 | 8.276891 |  |  | -0.0003318787
2018-04-03 01:59 | 224819.2 | 3600.0004 | 5 | 26 | 3.501761 | -2.282084 | 2.884375 | 2.281964 | 12.236 | 8.543719 |  |  | -0.0003318787
2018-04-03 02:01 | 224939.2 | 3720.0008 | 5 | 26 | 3.487219 | -2.282045 | 2.884375 | 2.358029 | 12.236 | 8.809557 |  |  | -0.0003318787
2018-04-03 02:03 | 225059.2 | 3840.0011 | 5 | 26 | 3.469543 | -2.281918 | 2.884375 | 2.434097 | 12.236 | 9.074155 |  |  | -0.0003318787
2018-04-03 02:05 | 225179.2 | 3960.0007 | 5 | 26 | 3.450067 | -2.282007 | 2.884375 | 2.510159 | 12.236 | 9.337336 |  |  | -0.0003318787
2018-04-03 02:07 | 225299.2 | 4080.0011 | 5 | 26 | 3.425371 | -2.281954 | 2.884375 | 2.586228 | 12.236 | 9.598879 |  |  | -0.0003318787
2018-04-03 02:09 | 225419.2 | 4200.0015 | 5 | 26 | 3.388443 | -2.282071 | 2.884375 | 2.662281 | 12.236 | 9.858095 |  |  | -0.0003318787
2018-04-03 02:11 | 225539.2 | 4320.0011 | 5 | 26 | 3.32804 | -2.282049 | 2.884375 | 2.738352 | 12.236 | 10.11376 |  |  | -0.0003318787
2018-04-03 02:13 | 225659.2 | 4440.0008 | 5 | 26 | 3.222729 | -2.281969 | 2.884375 | 2.814416 | 12.236 | 10.36333 |  |  | -0.0003318787
2018-04-03 02:15 | 225769.1 | 4549.8644 | 5 | 26 | 2.999988 | -2.281973 | 2.884375 | 2.884059 | 12.236 | 10.58132 |  |  | -0.0003318787
2018-04-03 02:17 | 225889.1 | 120.0004 | 6 | 26 | 3.36413 | 0 | 2.884375 | 2.884059 | 12.236 | 10.58132 |  |  | -0.0003318787
2018-04-03 02:19 | 226009.1 | 240.0008 | 6 | 26 | 3.379304 | 0 | 2.884375 | 2.884059 | 12.236 | 10.58132 |  |  | -0.0003318787
2018-04-03 02:20 | 226069.1 | 300.0028 | 6 | 26 | 3.38309 | 0 | 2.884375 | 2.884059 | 12.236 | 10.58132 |  |  | -0.0003318787
2018-04-03 02:20 | 226069.1 | 0.0023 | 7 | 27 | 3.383183 | 0 | 0 | 0 | 0 | 0 |  |  | -0.0003318787
2018-04-03 02:22 | 226189.2 | 120.0007 | 2 | 27 | 4.088231 | 4.889989 | 0.1624017 | 2.006e-09 | 0.6447691 | 6.785e-09 |  |  | -0.0003318787
2018-04-03 02:24 | 226309.2 | 240.001 | 2 | 27 | 4.116339 | 4.889977 | 0.3253832 | 2.006e-09 | 1.313192 | 6.785e-09 |  |  | -0.0003318787
2018-04-03 02:26 | 226429.2 | 360.0015 | 2 | 27 | 4.147176 | 4.889943 | 0.4884027 | 2.006e-09 | 1.986827 | 6.785e-09 |  |  | -0.0003318787
2018-04-03 02:28 | 226549.2 | 480.0002 | 2 | 27 | 4.173251 | 4.889953 | 0.6513947 | 2.006e-09 | 2.66495 | 6.785e-09 |  |  | -0.0003318787
2018-04-03 02:30 | 226669.2 | 600.0006 | 2 | 27 | 4.197981 | 4.88997 | 0.8143837 | 2.006e-09 | 3.347164 | 6.785e-09 |  |  | -0.0003318787
2018-04-03 02:32 | 226789.2 | 720.0002 | 2 | 27 | 4.200309 | 4.565724 | 0.9723346 | 2.006e-09 | 4.010585 | 6.785e-09 |  |  | -0.0003318787
2018-04-03 02:34 | 226909.2 | 840.0014 | 2 | 27 | 4.200288 | 4.231767 | 1.118858 | 2.006e-09 | 4.626024 | 6.785e-09 |  |  | -0.0003318787
2018-04-03 02:36 | 227029.2 | 960.001 | 2 | 27 | 4.200258 | 3.912469 | 1.25455 | 2.006e-09 | 5.195971 | 6.785e-09 |  |  | -0.0003318787
2018-04-03 02:38 | 227149.2 | 1080.0006 | 2 | 27 | 4.20027 | 3.589801 | 1.379633 | 2.006e-09 | 5.721354 | 6.785e-09 |  |  | -0.0003318787
2018-04-03 02:40 | 227269.2 | 1200.001 | 2 | 27 | 4.200285 | 3.294694 | 1.494273 | 2.006e-09 | 6.202871 | 6.785e-09 |  |  | -0.0003318787
2018-04-03 02:40 | 227284.4 | 1215.2512 | 2 | 27 | 4.200289 | 3.259997 | 1.508144 | 2.006e-09 | 6.261135 | 6.785e-09 |  |  | -0.0003318787
2018-04-03 02:42 | 227404.4 | 120.0014 | 3 | 27 | 4.221265 | 3.260135 | 1.616438 | 2.006e-09 | 6.717026 | 6.785e-09 |  |  | -0.0003318787
2018-04-03 02:44 | 227524.4 | 240.0001 | 3 | 27 | 4.245668 | 3.26018 | 1.725101 | 2.006e-09 | 7.177018 | 6.785e-09 |  |  | -0.0003318787
2018-04-03 02:46 | 227644.4 | 360.0005 | 3 | 27 | 4.273695 | 3.260156 | 1.833767 | 2.006e-09 | 7.639862 | 6.785e-09 |  |  | -0.0003318787
2018-04-03 02:48 | 227764.4 | 480.0002 | 3 | 27 | 4.305608 | 3.260125 | 1.942434 | 2.006e-09 | 8.10599 | 6.785e-09 |  |  | -0.0003318787
2018-04-03 02:50 | 227884.4 | 600.0014 | 3 | 27 | 4.338543 | 3.260098 | 2.051099 | 2.006e-09 | 8.575638 | 6.785e-09 |  |  | -0.0003318787
2018-04-03 02:52 | 228004.4 | 720.0001 | 3 | 27 | 4.373293 | 3.260146 | 2.159759 | 2.006e-09 | 9.048938 | 6.785e-09 |  |  | -0.0003318787
2018-04-03 02:54 | 228124.4 | 840.0006 | 3 | 27 | 4.400285 | 3.102517 | 2.267657 | 2.006e-09 | 9.522641 | 6.785e-09 |  |  | -0.0003318787
2018-04-03 02:56 | 228244.4 | 960.001 | 3 | 27 | 4.400283 | 2.672259 | 2.363691 | 2.006e-09 | 9.945218 | 6.785e-09 |  |  | -0.0003318787
2018-04-03 02:58 | 228364.4 | 1080.0006 | 3 | 27 | 4.40031 | 2.320556 | 2.446714 | 2.006e-09 | 10.31054 | 6.785e-09 |  |  | -0.0003318787
2018-04-03 03:00 | 228484.4 | 1200.0002 | 3 | 27 | 4.400311 | 2.021819 | 2.518932 | 2.006e-09 | 10.62832 | 6.785e-09 |  |  | -0.0003318787
2018-04-03 03:02 | 228604.4 | 1320.0014 | 3 | 27 | 4.400251 | 1.768059 | 2.582015 | 2.006e-09 | 10.9059 | 6.785e-09 |  |  | -0.0003318787
2018-04-03 03:04 | 228724.4 | 1440.0009 | 3 | 27 | 4.400241 | 1.543858 | 2.637168 | 2.006e-09 | 11.14859 | 6.785e-09 |  |  | -0.0003318787
2018-04-03 03:06 | 228844.4 | 1560.0009 | 3 | 27 | 4.40025 | 1.349035 | 2.685278 | 2.006e-09 | 11.36029 | 6.785e-09 |  |  | -0.0003318787
2018-04-03 03:08 | 228964.4 | 1680.001 | 3 | 27 | 4.400278 | 1.190653 | 2.727515 | 2.006e-09 | 11.54614 | 6.785e-09 |  |  | -0.0003318787
2018-04-03 03:10 | 229084.4 | 1800.0006 | 3 | 27 | 4.40022 | 1.057153 | 2.764895 | 2.006e-09 | 11.71062 | 6.785e-09 |  |  | -0.0003318787
2018-04-03 03:12 | 229204.4 | 1920.0011 | 3 | 27 | 4.400217 | 0.9416962 | 2.798172 | 2.006e-09 | 11.85705 | 6.785e-09 |  |  | -0.0003318787
2018-04-03 03:14 | 229324.4 | 2040.0006 | 3 | 27 | 4.400178 | 0.8345461 | 2.827755 | 2.006e-09 | 11.98722 | 6.785e-09 |  |  | -0.0003318787
2018-04-03 03:16 | 229444.4 | 2160.001 | 3 | 27 | 4.400198 | 0.7457399 | 2.854055 | 2.006e-09 | 12.10294 | 6.785e-09 |  |  | -0.0003318787
2018-04-03 03:18 | 229564.4 | 2280.0031 | 3 | 27 | 4.400214 | 0.6716585 | 2.877653 | 2.006e-09 | 12.20678 | 6.785e-09 |  |  | -0.0003318787
2018-04-03 03:19 | 229599.8 | 2315.4125 | 3 | 27 | 4.400211 | 0.6519947 | 2.884162 | 2.006e-09 | 12.23542 | 6.785e-09 |  |  | -0.0003318787
2018-04-03 03:21 | 229719.9 | 120.0005 | 4 | 27 | 4.331847 | 0 | 2.884162 | 2.006e-09 | 12.23542 | 6.785e-09 |  |  | -0.0003318787
2018-04-03 03:23 | 229839.9 | 240.0002 | 4 | 27 | 4.326168 | 0 | 2.884162 | 2.006e-09 | 12.23542 | 6.785e-09 |  |  | -0.0003318787
2018-04-03 03:24 | 229899.9 | 300.0037 | 4 | 27 | 4.324557 | 0 | 2.884162 | 2.006e-09 | 12.23542 | 6.785e-09 |  |  | -0.0003318787
2018-04-03 03:26 | 230020 | 120.0007 | 5 | 27 | 4.080464 | -2.282049 | 2.884162 | 0.07605723 | 12.23542 | 0.3128345 |  |  | -0.0003318787
2018-04-03 03:28 | 230140 | 240.0002 | 5 | 27 | 4.046708 | -2.282112 | 2.884162 | 0.152127 | 12.23542 | 0.6218985 |  |  | -0.0003318787
2018-04-03 03:30 | 230260 | 360.0007 | 5 | 27 | 4.016854 | -2.282076 | 2.884162 | 0.2281918 | 12.23542 | 0.928575 |  |  | -0.0003318787
2018-04-03 03:32 | 230380 | 480.001 | 5 | 27 | 3.986494 | -2.282014 | 2.884162 | 0.3042631 | 12.23542 | 1.232999 |  |  | -0.0003318787
2018-04-03 03:34 | 230500 | 600.0014 | 5 | 27 | 3.956265 | -2.282045 | 2.884162 | 0.3803297 | 12.23542 | 1.535071 |  |  | -0.0003318787
2018-04-03 03:36 | 230620 | 720.0011 | 5 | 27 | 3.927681 | -2.282123 | 2.884162 | 0.4563961 | 12.23542 | 1.834917 |  |  | -0.0003318787
2018-04-03 03:38 | 230740 | 840.0015 | 5 | 27 | 3.900541 | -2.282116 | 2.884162 | 0.5324637 | 12.23542 | 2.132643 |  |  | -0.0003318787
2018-04-03 03:40 | 230860 | 960.0019 | 5 | 27 | 3.873713 | -2.282089 | 2.884162 | 0.6085278 | 12.23542 | 2.428318 |  |  | -0.0003318787
2018-04-03 03:42 | 230980 | 1080.0015 | 5 | 27 | 3.845519 | -2.282127 | 2.884162 | 0.6845928 | 12.23542 | 2.721905 |  |  | -0.0003318787
2018-04-03 03:44 | 231100 | 1200.0002 | 5 | 27 | 3.818428 | -2.282052 | 2.884162 | 0.7606575 | 12.23542 | 3.01337 |  |  | -0.0003318787
2018-04-03 03:46 | 231220 | 1320.0005 | 5 | 27 | 3.793847 | -2.281789 | 2.884162 | 0.8367174 | 12.23542 | 3.302845 |  |  | -0.0003318787
2018-04-03 03:48 | 231340 | 1440.0009 | 5 | 27 | 3.771628 | -2.282089 | 2.884162 | 0.9127877 | 12.23542 | 3.590596 |  |  | -0.0003318787
2018-04-03 03:50 | 231460 | 1560.0014 | 5 | 27 | 3.749477 | -2.282099 | 2.884162 | 0.9888564 | 12.23542 | 3.876665 |  |  | -0.0003318787
2018-04-03 03:52 | 231580 | 1680.001 | 5 | 27 | 3.727552 | -2.282052 | 2.884162 | 1.064916 | 12.23542 | 4.160997 |  |  | -0.0003318787
2018-04-03 03:54 | 231700 | 1800.0013 | 5 | 27 | 3.707614 | -2.282079 | 2.884162 | 1.140989 | 12.23542 | 4.443799 |  |  | -0.0003318787
2018-04-03 03:56 | 231820 | 1920.0009 | 5 | 27 | 3.689115 | -2.282056 | 2.884162 | 1.217054 | 12.23542 | 4.725101 |  |  | -0.0003318787
2018-04-03 03:58 | 231940 | 2040.0005 | 5 | 27 | 3.670928 | -2.282049 | 2.884162 | 1.293118 | 12.23542 | 5.005023 |  |  | -0.0003318787
2018-04-03 04:00 | 232060 | 2160.0002 | 5 | 27 | 3.652256 | -2.282009 | 2.884162 | 1.369181 | 12.23542 | 5.283533 |  |  | -0.0003318787
2018-04-03 04:02 | 232180 | 2280.0005 | 5 | 27 | 3.635654 | -2.282146 | 2.884162 | 1.445241 | 12.23542 | 5.560679 |  |  | -0.0003318787
2018-04-03 04:04 | 232300 | 2400.0002 | 5 | 27 | 3.620798 | -2.282065 | 2.884162 | 1.521311 | 12.23542 | 5.836666 |  |  | -0.0003318787
2018-04-03 04:06 | 232420 | 2520.0014 | 5 | 27 | 3.607472 | -2.282022 | 2.884162 | 1.597373 | 12.23542 | 6.111565 |  |  | -0.0003318787
2018-04-03 04:08 | 232540 | 2640.0001 | 5 | 27 | 3.593849 | -2.282105 | 2.884162 | 1.673442 | 12.23542 | 6.385471 |  |  | -0.0003318787
2018-04-03 04:10 | 232660 | 2760.0014 | 5 | 27 | 3.580569 | -2.282123 | 2.884162 | 1.749507 | 12.23542 | 6.658315 |  |  | -0.0003318787
2018-04-03 04:12 | 232780 | 2880.0002 | 5 | 27 | 3.569218 | -2.282016 | 2.884162 | 1.825584 | 12.23542 | 6.930273 |  |  | -0.0003318787
2018-04-03 04:14 | 232900 | 3000.0015 | 5 | 27 | 3.558996 | -2.282081 | 2.884162 | 1.90165 | 12.23542 | 7.20137 |  |  | -0.0003318787
2018-04-03 04:16 | 233020 | 3120.0009 | 5 | 27 | 3.54847 | -2.282059 | 2.884162 | 1.977713 | 12.23542 | 7.471682 |  |  | -0.0003318787
2018-04-03 04:18 | 233140 | 3240.0005 | 5 | 27 | 3.536137 | -2.282072 | 2.884162 | 2.053776 | 12.23542 | 7.741128 |  |  | -0.0003318787
2018-04-03 04:20 | 233260 | 3360.0009 | 5 | 27 | 3.524685 | -2.282058 | 2.884162 | 2.129841 | 12.23542 | 8.009665 |  |  | -0.0003318787
2018-04-03 04:22 | 233380 | 3480.0005 | 5 | 27 | 3.513402 | -2.282063 | 2.884162 | 2.205914 | 12.23542 | 8.277365 |  |  | -0.0003318787
2018-04-03 04:24 | 233500 | 3600.0009 | 5 | 27 | 3.501748 | -2.282041 | 2.884162 | 2.281981 | 12.23542 | 8.544192 |  |  | -0.0003318787
2018-04-03 04:26 | 233620 | 3720.0013 | 5 | 27 | 3.487266 | -2.281967 | 2.884162 | 2.358044 | 12.23542 | 8.810023 |  |  | -0.0003318787
2018-04-03 04:28 | 233740 | 3840.0002 | 5 | 27 | 3.469796 | -2.282107 | 2.884162 | 2.434105 | 12.23542 | 9.074604 |  |  | -0.0003318787
2018-04-03 04:30 | 233860 | 3960.0014 | 5 | 27 | 3.450352 | -2.282043 | 2.884162 | 2.510172 | 12.23542 | 9.337833 |  |  | -0.0003318787
2018-04-03 04:32 | 233980 | 4080.0001 | 5 | 27 | 3.42556 | -2.282083 | 2.884162 | 2.586244 | 12.23542 | 9.599408 |  |  | -0.0003318787
2018-04-03 04:34 | 234100 | 4200.0014 | 5 | 27 | 3.388306 | -2.281974 | 2.884162 | 2.662311 | 12.23542 | 9.858669 |  |  | -0.0003318787
2018-04-03 04:36 | 234220 | 4320.0018 | 5 | 27 | 3.327542 | -2.282036 | 2.884162 | 2.738369 | 12.23542 | 10.11425 |  |  | -0.0003318787
2018-04-03 04:38 | 234340 | 4440.0001 | 5 | 27 | 3.222568 | -2.282063 | 2.884162 | 2.814436 | 12.23542 | 10.36382 |  |  | -0.0003318787
2018-04-03 04:40 | 234449.5 | 4549.5539 | 5 | 27 | 2.999994 | -2.282012 | 2.884162 | 2.883886 | 12.23542 | 10.5812 |  |  | -0.0003318787
2018-04-03 04:42 | 234569.6 | 120.0004 | 6 | 27 | 3.363666 | 0 | 2.884162 | 2.883886 | 12.23542 | 10.5812 |  |  | -0.0003318787
2018-04-03 04:44 | 234689.6 | 240.0008 | 6 | 27 | 3.378826 | 0 | 2.884162 | 2.883886 | 12.23542 | 10.5812 |  |  | -0.0003318787
2018-04-03 04:45 | 234749.6 | 300.0037 | 6 | 27 | 3.382596 | 0 | 2.884162 | 2.883886 | 12.23542 | 10.5812 |  |  | -0.0003318787
2018-04-03 04:45 | 234749.6 | 0.0023 | 7 | 28 | 3.382621 | 0 | 0 | 0 | 0 | 0 |  |  | -0.0003318787
2018-04-03 04:47 | 234869.7 | 120.0013 | 2 | 28 | 4.088007 | 4.889892 | 0.1624124 | 0 | 0.6447581 | 0 |  |  | -0.0003318787
2018-04-03 04:49 | 234989.7 | 240.0002 | 2 | 28 | 4.116041 | 4.889974 | 0.3253948 | 0 | 1.313149 | 0 |  |  | -0.0003318787
2018-04-03 04:51 | 235109.7 | 360.0013 | 2 | 28 | 4.147051 | 4.889968 | 0.4883815 | 0 | 1.986601 | 0 |  |  | -0.0003318787
2018-04-03 04:53 | 235229.7 | 480.001 | 2 | 28 | 4.173273 | 4.889958 | 0.6513795 | 0 | 2.664737 | 0 |  |  | -0.0003318787
2018-04-03 04:55 | 235349.7 | 600.0005 | 2 | 28 | 4.197928 | 4.889981 | 0.8143725 | 0 | 3.346991 | 0 |  |  | -0.0003318787
2018-04-03 04:57 | 235469.7 | 720.0002 | 2 | 28 | 4.200304 | 4.566752 | 0.9723127 | 0 | 4.010365 | 0 |  |  | -0.0003318787
2018-04-03 04:59 | 235589.7 | 840.0005 | 2 | 28 | 4.200253 | 4.23462 | 1.118889 | 0 | 4.626028 | 0 |  |  | -0.0003318787
2018-04-03 05:01 | 235709.7 | 960.0002 | 2 | 28 | 4.200293 | 3.915891 | 1.254708 | 0 | 5.196505 | 0 |  |  | -0.0003318787
2018-04-03 05:03 | 235829.7 | 1080.0005 | 2 | 28 | 4.200294 | 3.59237 | 1.379834 | 0 | 5.722069 | 0 |  |  | -0.0003318787
2018-04-03 05:05 | 235949.7 | 1200.0001 | 2 | 28 | 4.200265 | 3.29824 | 1.494578 | 0 | 6.204024 | 0 |  |  | -0.0003318787
2018-04-03 05:05 | 235966.1 | 1216.4607 | 2 | 28 | 4.200245 | 3.259988 | 1.509574 | 0 | 6.267015 | 0 |  |  | -0.0003318787
2018-04-03 05:07 | 236086.1 | 120.0007 | 3 | 28 | 4.221036 | 3.260142 | 1.617882 | 0 | 6.722952 | 0 |  |  | -0.0003318787
2018-04-03 05:09 | 236206.1 | 240.0002 | 3 | 28 | 4.245479 | 3.25983 | 1.72655 | 0 | 7.182944 | 0 |  |  | -0.0003318787
2018-04-03 05:11 | 236326.1 | 360.0007 | 3 | 28 | 4.273872 | 3.260146 | 1.835218 | 0 | 7.64579 | 0 |  |  | -0.0003318787
2018-04-03 05:13 | 236446.1 | 480.0002 | 3 | 28 | 4.3057 | 3.260089 | 1.943867 | 0 | 8.111857 | 0 |  |  | -0.0003318787
2018-04-03 05:15 | 236566.1 | 600.0015 | 3 | 28 | 4.338592 | 3.260093 | 2.052551 | 0 | 8.581586 | 0 |  |  | -0.0003318787
2018-04-03 05:17 | 236686.1 | 720.001 | 3 | 28 | 4.373537 | 3.260133 | 2.161212 | 0 | 9.054905 | 0 |  |  | -0.0003318787
2018-04-03 05:19 | 236806.1 | 840.0014 | 3 | 28 | 4.400327 | 3.097051 | 2.269054 | 0 | 9.528393 | 0 |  |  | -0.0003318787
2018-04-03 05:21 | 236926.1 | 960.0002 | 3 | 28 | 4.400298 | 2.667706 | 2.36488 | 0 | 9.950056 | 0 |  |  | -0.0003318787
2018-04-03 05:23 | 237046.1 | 1080.0006 | 3 | 28 | 4.400285 | 2.315734 | 2.447736 | 0 | 10.31465 | 0 |  |  | -0.0003318787
2018-04-03 05:25 | 237166.1 | 1200.0002 | 3 | 28 | 4.400271 | 2.018202 | 2.51983 | 0 | 10.63188 | 0 |  |  | -0.0003318787
2018-04-03 05:27 | 237286.1 | 1320.0007 | 3 | 28 | 4.400282 | 1.765465 | 2.582808 | 0 | 10.909 | 0 |  |  | -0.0003318787
2018-04-03 05:29 | 237406.1 | 1440.0003 | 3 | 28 | 4.400283 | 1.540999 | 2.637833 | 0 | 11.15112 | 0 |  |  | -0.0003318787
2018-04-03 05:31 | 237526.1 | 1560.0016 | 3 | 28 | 4.400252 | 1.345835 | 2.685825 | 0 | 11.3623 | 0 |  |  | -0.0003318787
2018-04-03 05:33 | 237646.1 | 1680.0012 | 3 | 28 | 4.400247 | 1.188184 | 2.727975 | 0 | 11.54777 | 0 |  |  | -0.0003318787
2018-04-03 05:35 | 237766.1 | 1800.0015 | 3 | 28 | 4.40022 | 1.056012 | 2.7653 | 0 | 11.71201 | 0 |  |  | -0.0003318787
2018-04-03 05:37 | 237886.1 | 1920.0003 | 3 | 28 | 4.400208 | 0.9393282 | 2.798518 | 0 | 11.85818 | 0 |  |  | -0.0003318787
2018-04-03 05:39 | 238006.1 | 2040.0015 | 3 | 28 | 4.40023 | 0.8329182 | 2.828034 | 0 | 11.98805 | 0 |  |  | -0.0003318787
2018-04-03 05:41 | 238126.1 | 2160.0003 | 3 | 28 | 4.400187 | 0.7443981 | 2.854273 | 0 | 12.10351 | 0 |  |  | -0.0003318787
2018-04-03 05:43 | 238246.1 | 2280.0015 | 3 | 28 | 4.400189 | 0.6700525 | 2.877817 | 0 | 12.20711 | 0 |  |  | -0.0003318787
2018-04-03 05:43 | 238279.4 | 2313.2382 | 3 | 28 | 4.400206 | 0.6519861 | 2.883924 | 0 | 12.23398 | 0 |  |  | -0.0003318787
2018-04-03 05:45 | 238399.4 | 120.0013 | 4 | 28 | 4.331872 | 0 | 2.883924 | 0 | 12.23398 | 0 |  |  | -0.0003318787
2018-04-03 05:47 | 238519.4 | 240.0005 | 4 | 28 | 4.326184 | 0 | 2.883924 | 0 | 12.23398 | 0 |  |  | -0.0003318787
2018-04-03 05:48 | 238579.4 | 300.003 | 4 | 28 | 4.324571 | 0 | 2.883924 | 0 | 12.23398 | 0 |  |  | -0.0003318787
2018-04-03 05:50 | 238699.5 | 120.0007 | 5 | 28 | 4.080461 | -2.28196 | 2.883924 | 0.07606244 | 12.23398 | 0.3128539 |  |  | -0.0003318787
2018-04-03 05:52 | 238819.5 | 240.0011 | 5 | 28 | 4.046741 | -2.282049 | 2.883924 | 0.1521277 | 12.23398 | 0.6218982 |  |  | -0.0003318787
2018-04-03 05:54 | 238939.5 | 360.0006 | 5 | 28 | 4.016815 | -2.282111 | 2.883924 | 0.228194 | 12.23398 | 0.9285796 |  |  | -0.0003318787
2018-04-03 05:56 | 239059.5 | 480.0011 | 5 | 28 | 3.98632 | -2.282098 | 2.883924 | 0.3042548 | 12.23398 | 1.232954 |  |  | -0.0003318787
2018-04-03 05:58 | 239179.5 | 600.0007 | 5 | 28 | 3.95615 | -2.282141 | 2.883924 | 0.3803224 | 12.23398 | 1.535019 |  |  | -0.0003318787
2018-04-03 06:00 | 239299.5 | 720.0011 | 5 | 28 | 3.927588 | -2.282094 | 2.883924 | 0.4563898 | 12.23398 | 1.83486 |  |  | -0.0003318787
2018-04-03 06:02 | 239419.5 | 840.0015 | 5 | 28 | 3.9005 | -2.282041 | 2.883924 | 0.5324516 | 12.23398 | 2.13256 |  |  | -0.0003318787
2018-04-03 06:04 | 239539.5 | 960.0027 | 5 | 28 | 3.873495 | -2.282071 | 2.883924 | 0.608526 | 12.23398 | 2.428266 |  |  | -0.0003318787
2018-04-03 06:06 | 239659.5 | 1080.0015 | 5 | 28 | 3.845161 | -2.282111 | 2.883924 | 0.6845834 | 12.23398 | 2.721801 |  |  | -0.0003318787
2018-04-03 06:08 | 239779.5 | 1200.0012 | 5 | 28 | 3.818245 | -2.282099 | 2.883924 | 0.7606583 | 12.23398 | 3.013285 |  |  | -0.0003318787
2018-04-03 06:10 | 239899.5 | 1320.0015 | 5 | 28 | 3.793769 | -2.282018 | 2.883924 | 0.8367216 | 12.23398 | 3.302763 |  |  | -0.0003318787
2018-04-03 06:12 | 240019.5 | 1440.0003 | 5 | 28 | 3.771591 | -2.282059 | 2.883924 | 0.9127845 | 12.23398 | 3.590481 |  |  | -0.0003318787
2018-04-03 06:14 | 240139.5 | 1560.0007 | 5 | 28 | 3.749133 | -2.282071 | 2.883924 | 0.9888422 | 12.23398 | 3.876494 |  |  | -0.0003318787
2018-04-03 06:16 | 240259.5 | 1680.0003 | 5 | 28 | 3.727399 | -2.282049 | 2.883924 | 1.064913 | 12.23398 | 4.160851 |  |  | -0.0003318787
2018-04-03 06:18 | 240379.5 | 1800.0015 | 5 | 28 | 3.707526 | -2.282049 | 2.883924 | 1.140974 | 12.23398 | 4.443598 |  |  | -0.0003318787
2018-04-03 06:20 | 240499.5 | 1920.001 | 5 | 28 | 3.68907 | -2.282163 | 2.883924 | 1.217037 | 12.23398 | 4.724895 |  |  | -0.0003318787
2018-04-03 06:22 | 240619.5 | 2040.0014 | 5 | 28 | 3.670818 | -2.282029 | 2.883924 | 1.29311 | 12.23398 | 5.004837 |  |  | -0.0003318787
2018-04-03 06:24 | 240739.5 | 2160.001 | 5 | 28 | 3.652192 | -2.282064 | 2.883924 | 1.369172 | 12.23398 | 5.283333 |  |  | -0.0003318787
2018-04-03 06:26 | 240859.5 | 2280.0007 | 5 | 28 | 3.63566 | -2.282164 | 2.883924 | 1.445236 | 12.23398 | 5.56049 |  |  | -0.0003318787
2018-04-03 06:28 | 240979.5 | 2400.001 | 5 | 28 | 3.620784 | -2.282012 | 2.883924 | 1.521301 | 12.23398 | 5.836459 |  |  | -0.0003318787
2018-04-03 06:30 | 241099.5 | 2520.0014 | 5 | 28 | 3.607313 | -2.282056 | 2.883924 | 1.59737 | 12.23398 | 6.11138 |  |  | -0.0003318787
2018-04-03 06:32 | 241219.5 | 2640.001 | 5 | 28 | 3.593426 | -2.282111 | 2.883924 | 1.673434 | 12.23398 | 6.385247 |  |  | -0.0003318787
2018-04-03 06:34 | 241339.5 | 2760.001 | 5 | 28 | 3.580273 | -2.282087 | 2.883924 | 1.749507 | 12.23398 | 6.658091 |  |  | -0.0003318787
2018-04-03 06:36 | 241459.5 | 2880.001 | 5 | 28 | 3.568801 | -2.282051 | 2.883924 | 1.825571 | 12.23398 | 6.929981 |  |  | -0.0003318787
2018-04-03 06:38 | 241579.5 | 3000.0007 | 5 | 28 | 3.558684 | -2.282058 | 2.883924 | 1.901634 | 12.23398 | 7.201042 |  |  | -0.0003318787
2018-04-03 06:40 | 241699.5 | 3120.001 | 5 | 28 | 3.548104 | -2.282081 | 2.883924 | 1.977705 | 12.23398 | 7.471364 |  |  | -0.0003318787
2018-04-03 06:42 | 241819.5 | 3240.0006 | 5 | 28 | 3.535899 | -2.281954 | 2.883924 | 2.053765 | 12.23398 | 7.740772 |  |  | -0.0003318787
2018-04-03 06:44 | 241939.5 | 3360.0002 | 5 | 28 | 3.524576 | -2.282069 | 2.883924 | 2.129834 | 12.23398 | 8.009309 |  |  | -0.0003318787
2018-04-03 06:46 | 242059.5 | 3480.0007 | 5 | 28 | 3.513412 | -2.282047 | 2.883924 | 2.205898 | 12.23398 | 8.276976 |  |  | -0.0003318787
2018-04-03 06:48 | 242179.5 | 3600.001 | 5 | 28 | 3.501847 | -2.282045 | 2.883924 | 2.281973 | 12.23398 | 8.543834 |  |  | -0.0003318787
2018-04-03 06:50 | 242299.5 | 3720.0007 | 5 | 28 | 3.487003 | -2.282049 | 2.883924 | 2.358039 | 12.23398 | 8.809671 |  |  | -0.0003318787
2018-04-03 06:52 | 242419.5 | 3840.0003 | 5 | 28 | 3.469626 | -2.282089 | 2.883924 | 2.4341 | 12.23398 | 9.074235 |  |  | -0.0003318787
2018-04-03 06:54 | 242539.5 | 3960.0007 | 5 | 28 | 3.450317 | -2.282119 | 2.883924 | 2.510175 | 12.23398 | 9.337475 |  |  | -0.0003318787
2018-04-03 06:56 | 242659.5 | 4080.0002 | 5 | 28 | 3.425614 | -2.282004 | 2.883924 | 2.586231 | 12.23398 | 9.598998 |  |  | -0.0003318787
2018-04-03 06:58 | 242779.5 | 4200.0015 | 5 | 28 | 3.387991 | -2.281967 | 2.883924 | 2.662306 | 12.23398 | 9.858278 |  |  | -0.0003318787
2018-04-03 07:00 | 242899.5 | 4320.001 | 5 | 28 | 3.326865 | -2.282079 | 2.883924 | 2.738374 | 12.23398 | 10.11386 |  |  | -0.0003318787
2018-04-03 07:02 | 243019.5 | 4440.0014 | 5 | 28 | 3.221457 | -2.282056 | 2.883924 | 2.814439 | 12.23398 | 10.36336 |  |  | -0.0003318787
2018-04-03 07:04 | 243128.4 | 4548.9034 | 5 | 28 | 2.999987 | -2.282005 | 2.883924 | 2.883467 | 12.23398 | 10.57936 |  |  | -0.0003318787
2018-04-03 07:06 | 243248.5 | 120.0014 | 6 | 28 | 3.363934 | 0 | 2.883924 | 2.883467 | 12.23398 | 10.57936 |  |  | -0.0003318787
2018-04-03 07:08 | 243368.5 | 240.001 | 6 | 28 | 3.379128 | 0 | 2.883924 | 2.883467 | 12.23398 | 10.57936 |  |  | -0.0003318787
2018-04-03 07:09 | 243428.5 | 300.0038 | 6 | 28 | 3.382891 | 0 | 2.883924 | 2.883467 | 12.23398 | 10.57936 |  |  | -0.0003318787
2018-04-03 07:09 | 243428.5 | 0.0023 | 7 | 29 | 3.382904 | 0 | 0 | 0 | 0 | 0 |  |  | -0.0003318787
2018-04-03 07:11 | 243548.5 | 120.0007 | 2 | 29 | 4.088258 | 4.889937 | 0.162417 | 0 | 0.6448371 | 0 |  |  | -0.0003318787
2018-04-03 07:13 | 243668.5 | 240.0002 | 2 | 29 | 4.116292 | 4.889979 | 0.3254081 | 0 | 1.313306 | 0 |  |  | -0.0003318787
2018-04-03 07:15 | 243788.5 | 360.0014 | 2 | 29 | 4.147211 | 4.889947 | 0.488403 | 0 | 1.98682 | 0 |  |  | -0.0003318787
2018-04-03 07:17 | 243908.5 | 480.001 | 2 | 29 | 4.173585 | 4.889937 | 0.6513785 | 0 | 2.664901 | 0 |  |  | -0.0003318787
2018-04-03 07:19 | 244028.5 | 600.0006 | 2 | 29 | 4.198303 | 4.889932 | 0.8143855 | 0 | 3.347263 | 0 |  |  | -0.0003318787
2018-04-03 07:21 | 244148.5 | 720.0003 | 2 | 29 | 4.200224 | 4.560355 | 0.9721777 | 0 | 4.010022 | 0 |  |  | -0.0003318787
2018-04-03 07:23 | 244268.5 | 840.0014 | 2 | 29 | 4.200293 | 4.234719 | 1.118661 | 0 | 4.625293 | 0 |  |  | -0.0003318787
2018-04-03 07:25 | 244388.5 | 960.0011 | 2 | 29 | 4.200253 | 3.912215 | 1.254433 | 0 | 5.195572 | 0 |  |  | -0.0003318787
2018-04-03 07:27 | 244508.5 | 1080.0014 | 2 | 29 | 4.200317 | 3.587544 | 1.379398 | 0 | 5.72046 | 0 |  |  | -0.0003318787
2018-04-03 07:29 | 244628.5 | 1200.001 | 2 | 29 | 4.200266 | 3.293485 | 1.493951 | 0 | 6.201617 | 0 |  |  | -0.0003318787
2018-04-03 07:30 | 244643.1 | 1214.5416 | 2 | 29 | 4.200291 | 3.259997 | 1.507198 | 0 | 6.257256 | 0 |  |  | -0.0003318787
2018-04-03 07:32 | 244763.1 | 120.0015 | 3 | 29 | 4.22126 | 3.259805 | 1.615482 | 0 | 6.713114 | 0 |  |  | -0.0003318787
2018-04-03 07:34 | 244883.1 | 240.001 | 3 | 29 | 4.245652 | 3.260173 | 1.724158 | 0 | 7.173158 | 0 |  |  | -0.0003318787
2018-04-03 07:36 | 245003.1 | 360.0015 | 3 | 29 | 4.273976 | 3.260119 | 1.832809 | 0 | 7.635951 | 0 |  |  | -0.0003318787
2018-04-03 07:38 | 245123.1 | 480.0002 | 3 | 29 | 4.305695 | 3.260146 | 1.941489 | 0 | 8.102165 | 0 |  |  | -0.0003318787
2018-04-03 07:40 | 245243.1 | 600.0015 | 3 | 29 | 4.338658 | 3.260173 | 2.050153 | 0 | 8.571812 | 0 |  |  | -0.0003318787
2018-04-03 07:42 | 245363.1 | 720.001 | 3 | 29 | 4.373394 | 3.260083 | 2.158818 | 0 | 9.04515 | 0 |  |  | -0.0003318787
2018-04-03 07:44 | 245483.1 | 840.0015 | 3 | 29 | 4.40029 | 3.098485 | 2.266674 | 0 | 9.518686 | 0 |  |  | -0.0003318787
2018-04-03 07:46 | 245603.1 | 960.0011 | 3 | 29 | 4.400266 | 2.669805 | 2.362553 | 0 | 9.940584 | 0 |  |  | -0.0003318787
2018-04-03 07:48 | 245723.1 | 1080.0006 | 3 | 29 | 4.400267 | 2.318698 | 2.445511 | 0 | 10.30562 | 0 |  |  | -0.0003318787
2018-04-03 07:50 | 245843.1 | 1200.0011 | 3 | 29 | 4.400277 | 2.021435 | 2.517706 | 0 | 10.6233 | 0 |  |  | -0.0003318787
2018-04-03 07:52 | 245963.1 | 1320.0015 | 3 | 29 | 4.400282 | 1.768782 | 2.580789 | 0 | 10.90088 | 0 |  |  | -0.0003318787
2018-04-03 07:54 | 246083.1 | 1440.0011 | 3 | 29 | 4.40024 | 1.542831 | 2.63592 | 0 | 11.14347 | 0 |  |  | -0.0003318787
2018-04-03 07:56 | 246203.1 | 1560.0007 | 3 | 29 | 4.400252 | 1.350333 | 2.68403 | 0 | 11.35517 | 0 |  |  | -0.0003318787
2018-04-03 07:58 | 246323.1 | 1680.0011 | 3 | 29 | 4.400245 | 1.192101 | 2.726318 | 0 | 11.54124 | 0 |  |  | -0.0003318787
2018-04-03 08:00 | 246443.1 | 1800.0016 | 3 | 29 | 4.400192 | 1.058673 | 2.763772 | 0 | 11.70605 | 0 |  |  | -0.0003318787
2018-04-03 08:02 | 246563.1 | 1920.0002 | 3 | 29 | 4.400203 | 0.9420204 | 2.797091 | 0 | 11.85266 | 0 |  |  | -0.0003318787
2018-04-03 08:04 | 246683.1 | 2040.0008 | 3 | 29 | 4.400203 | 0.8352413 | 2.826689 | 0 | 11.9829 | 0 |  |  | -0.0003318787
2018-04-03 08:06 | 246803.1 | 2160.001 | 3 | 29 | 4.400218 | 0.7472878 | 2.853007 | 0 | 12.09871 | 0 |  |  | -0.0003318787
2018-04-03 08:08 | 246923.1 | 2280.0007 | 3 | 29 | 4.400187 | 0.6719437 | 2.876626 | 0 | 12.20263 | 0 |  |  | -0.0003318787
2018-04-03 08:08 | 246960.9 | 2317.8463 | 3 | 29 | 4.400211 | 0.6519947 | 2.883583 | 0 | 12.23325 | 0 |  |  | -0.0003318787
2018-04-03 08:10 | 247081 | 120.0007 | 4 | 29 | 4.33189 | 0 | 2.883583 | 0 | 12.23325 | 0 |  |  | -0.0003318787
2018-04-03 08:12 | 247201 | 240.0011 | 4 | 29 | 4.326241 | 0 | 2.883583 | 0 | 12.23325 | 0 |  |  | -0.0003318787
2018-04-03 08:13 | 247261 | 300.0031 | 4 | 29 | 4.324632 | 0 | 2.883583 | 0 | 12.23325 | 0 |  |  | -0.0003318787
2018-04-03 08:15 | 247381.1 | 120.0007 | 5 | 29 | 4.080473 | -2.282074 | 2.883583 | 0.07605109 | 12.23325 | 0.3128082 |  |  | -0.0003318787
2018-04-03 08:17 | 247501.1 | 240.0002 | 5 | 29 | 4.04686 | -2.282054 | 2.883583 | 0.1521183 | 12.23325 | 0.6218643 |  |  | -0.0003318787
2018-04-03 08:19 | 247621.1 | 360.0007 | 5 | 29 | 4.016808 | -2.282064 | 2.883583 | 0.2281841 | 12.23325 | 0.9285467 |  |  | -0.0003318787
2018-04-03 08:21 | 247741.1 | 480.0002 | 5 | 29 | 3.986139 | -2.282076 | 2.883583 | 0.3042605 | 12.23325 | 1.232974 |  |  | -0.0003318787
2018-04-03 08:23 | 247861.1 | 600.0006 | 5 | 29 | 3.956083 | -2.282112 | 2.883583 | 0.3803263 | 12.23325 | 1.535026 |  |  | -0.0003318787
2018-04-03 08:25 | 247981.1 | 720.001 | 5 | 29 | 3.927401 | -2.282169 | 2.883583 | 0.4563917 | 12.23325 | 1.834851 |  |  | -0.0003318787
2018-04-03 08:27 | 248101.1 | 840.0007 | 5 | 29 | 3.900369 | -2.282092 | 2.883583 | 0.5324541 | 12.23325 | 2.132544 |  |  | -0.0003318787
2018-04-03 08:29 | 248221.1 | 960.001 | 5 | 29 | 3.873311 | -2.282081 | 2.883583 | 0.6085227 | 12.23325 | 2.428217 |  |  | -0.0003318787
2018-04-03 08:31 | 248341.1 | 1080.0015 | 5 | 29 | 3.844699 | -2.282001 | 2.883583 | 0.6845877 | 12.23325 | 2.721751 |  |  | -0.0003318787
2018-04-03 08:33 | 248461.1 | 1200.0003 | 5 | 29 | 3.817816 | -2.282103 | 2.883583 | 0.7606531 | 12.23325 | 3.013165 |  |  | -0.0003318787
2018-04-03 08:35 | 248581.1 | 1320.0015 | 5 | 29 | 3.793322 | -2.282063 | 2.883583 | 0.8367229 | 12.23325 | 3.302632 |  |  | -0.0003318787
2018-04-03 08:37 | 248701.1 | 1440.0011 | 5 | 29 | 3.77102 | -2.282141 | 2.883583 | 0.9127821 | 12.23325 | 3.590297 |  |  | -0.0003318787
2018-04-03 08:39 | 248821.1 | 1560.0007 | 5 | 29 | 3.748552 | -2.28213 | 2.883583 | 0.9888514 | 12.23325 | 3.876308 |  |  | -0.0003318787
2018-04-03 08:41 | 248941.1 | 1680.0011 | 5 | 29 | 3.726874 | -2.281981 | 2.883583 | 1.064916 | 12.23325 | 4.160603 |  |  | -0.0003318787
2018-04-03 08:43 | 249061.1 | 1800.0015 | 5 | 29 | 3.706864 | -2.282089 | 2.883583 | 1.14098 | 12.23325 | 4.443318 |  |  | -0.0003318787
2018-04-03 08:45 | 249181.1 | 1920.0002 | 5 | 29 | 3.688362 | -2.282022 | 2.883583 | 1.217041 | 12.23325 | 4.724553 |  |  | -0.0003318787
2018-04-03 08:47 | 249301.1 | 2040.0007 | 5 | 29 | 3.669985 | -2.282127 | 2.883583 | 1.293106 | 12.23325 | 5.004416 |  |  | -0.0003318787
2018-04-03 08:49 | 249421.1 | 2160.0002 | 5 | 29 | 3.651269 | -2.282038 | 2.883583 | 1.369177 | 12.23325 | 5.282874 |  |  | -0.0003318787
2018-04-03 08:51 | 249541.1 | 2280.0014 | 5 | 29 | 3.634848 | -2.282049 | 2.883583 | 1.445244 | 12.23325 | 5.559978 |  |  | -0.0003318787
2018-04-03 08:53 | 249661.1 | 2400.0002 | 5 | 29 | 3.620047 | -2.282047 | 2.883583 | 1.521303 | 12.23325 | 5.835863 |  |  | -0.0003318787
2018-04-03 08:55 | 249781.1 | 2520.0015 | 5 | 29 | 3.606569 | -2.282079 | 2.883583 | 1.597365 | 12.23325 | 6.1107 |  |  | -0.0003318787
2018-04-03 08:57 | 249901.1 | 2640.0003 | 5 | 29 | 3.592653 | -2.282107 | 2.883583 | 1.673428 | 12.23325 | 6.384506 |  |  | -0.0003318787
2018-04-03 08:59 | 250021.1 | 2760.0006 | 5 | 29 | 3.579334 | -2.281994 | 2.883583 | 1.749504 | 12.23325 | 6.657298 |  |  | -0.0003318787
2018-04-03 09:01 | 250141.1 | 2880.001 | 5 | 29 | 3.567964 | -2.282081 | 2.883583 | 1.825571 | 12.23325 | 6.929127 |  |  | -0.0003318787
2018-04-03 09:03 | 250261.1 | 3000.0006 | 5 | 29 | 3.557922 | -2.282065 | 2.883583 | 1.90164 | 12.23325 | 7.200148 |  |  | -0.0003318787
2018-04-03 09:05 | 250381.1 | 3120.0002 | 5 | 29 | 3.547257 | -2.282049 | 2.883583 | 1.977697 | 12.23325 | 7.470357 |  |  | -0.0003318787
2018-04-03 09:07 | 250501.1 | 3240.0015 | 5 | 29 | 3.534886 | -2.282032 | 2.883583 | 2.053763 | 12.23325 | 7.739717 |  |  | -0.0003318787
2018-04-03 09:09 | 250621.1 | 3360.0019 | 5 | 29 | 3.523389 | -2.282087 | 2.883583 | 2.129842 | 12.23325 | 8.008206 |  |  | -0.0003318787
2018-04-03 09:11 | 250741.1 | 3480.0015 | 5 | 29 | 3.512176 | -2.281982 | 2.883583 | 2.205908 | 12.23325 | 8.275787 |  |  | -0.0003318787
2018-04-03 09:13 | 250861.1 | 3600.0019 | 5 | 29 | 3.500481 | -2.282051 | 2.883583 | 2.281973 | 12.23325 | 8.542509 |  |  | -0.0003318787
2018-04-03 09:15 | 250981.1 | 3720.0015 | 5 | 29 | 3.485475 | -2.282043 | 2.883583 | 2.358037 | 12.23325 | 8.808224 |  |  | -0.0003318787
2018-04-03 09:17 | 251101.1 | 3840.0002 | 5 | 29 | 3.468448 | -2.282107 | 2.883583 | 2.434095 | 12.23325 | 9.072673 |  |  | -0.0003318787
2018-04-03 09:19 | 251221.1 | 3960.0015 | 5 | 29 | 3.449095 | -2.282025 | 2.883583 | 2.510171 | 12.23325 | 9.335835 |  |  | -0.0003318787
2018-04-03 09:21 | 251341.1 | 4080.0003 | 5 | 29 | 3.424445 | -2.282096 | 2.883583 | 2.586229 | 12.23325 | 9.597281 |  |  | -0.0003318787
2018-04-03 09:23 | 251461.1 | 4200.0007 | 5 | 29 | 3.386701 | -2.281956 | 2.883583 | 2.662298 | 12.23325 | 9.856446 |  |  | -0.0003318787
2018-04-03 09:25 | 251581.1 | 4320.0002 | 5 | 29 | 3.325053 | -2.282067 | 2.883583 | 2.73837 | 12.23325 | 10.11192 |  |  | -0.0003318787
2018-04-03 09:27 | 251701.1 | 4440.0015 | 5 | 29 | 3.219698 | -2.281989 | 2.883583 | 2.814436 | 12.23325 | 10.36129 |  |  | -0.0003318787
2018-04-03 09:29 | 251809.2 | 4548.1531 | 5 | 29 | 2.999995 | -2.282051 | 2.883583 | 2.882985 | 12.23325 | 10.57572 |  |  | -0.0003318787
2018-04-03 09:31 | 251929.3 | 120.0004 | 6 | 29 | 3.364476 | 0 | 2.883583 | 2.882985 | 12.23325 | 10.57572 |  |  | -0.0003318787
2018-04-03 09:33 | 252049.3 | 240 | 6 | 29 | 3.379724 | 0 | 2.883583 | 2.882985 | 12.23325 | 10.57572 |  |  | -0.0003318787
2018-04-03 09:34 | 252109.3 | 300.0044 | 6 | 29 | 3.383502 | 0 | 2.883583 | 2.882985 | 12.23325 | 10.57572 |  |  | -0.0003318787
2018-04-03 09:34 | 252109.3 | 0.0025 | 7 | 30 | 3.383663 | 0 | 0 | 0 | 0 | 0 |  |  | -0.0003318787
2018-04-03 09:36 | 252229.4 | 120.0013 | 2 | 30 | 4.088575 | 4.889892 | 0.1623974 | 0 | 0.6448653 | 0 |  |  | -0.0003318787
2018-04-03 09:38 | 252349.4 | 240.0009 | 2 | 30 | 4.116344 | 4.889941 | 0.3253952 | 0 | 1.313398 | 0 |  |  | -0.0003318787
2018-04-03 09:40 | 252469.4 | 360.0014 | 2 | 30 | 4.147654 | 4.889894 | 0.4883694 | 0 | 1.986861 | 0 |  |  | -0.0003318787
2018-04-03 09:42 | 252589.4 | 480.0002 | 2 | 30 | 4.174189 | 4.889888 | 0.6513725 | 0 | 2.665144 | 0 |  |  | -0.0003318787
2018-04-03 09:44 | 252709.4 | 600.0013 | 2 | 30 | 4.198726 | 4.889918 | 0.8143677 | 0 | 3.347546 | 0 |  |  | -0.0003318787
2018-04-03 09:46 | 252829.4 | 720.0002 | 2 | 30 | 4.200299 | 4.561126 | 0.9720637 | 0 | 4.009905 | 0 |  |  | -0.0003318787
2018-04-03 09:48 | 252949.4 | 840.0013 | 2 | 30 | 4.200269 | 4.231385 | 1.118526 | 0 | 4.62509 | 0 |  |  | -0.0003318787
2018-04-03 09:50 | 253069.4 | 960.0002 | 2 | 30 | 4.200291 | 3.907969 | 1.254168 | 0 | 5.194822 | 0 |  |  | -0.0003318787
2018-04-03 09:52 | 253189.4 | 1080.0023 | 2 | 30 | 4.200276 | 3.58188 | 1.378983 | 0 | 5.71908 | 0 |  |  | -0.0003318787
2018-04-03 09:54 | 253309.4 | 1200.001 | 2 | 30 | 4.200285 | 3.291007 | 1.493423 | 0 | 6.19976 | 0 |  |  | -0.0003318787
2018-04-03 09:54 | 253322.8 | 1213.4053 | 2 | 30 | 4.200249 | 3.259994 | 1.505615 | 0 | 6.250971 | 0 |  |  | -0.0003318787
2018-04-03 09:56 | 253442.8 | 120.0013 | 3 | 30 | 4.220809 | 3.260098 | 1.613906 | 0 | 6.706828 | 0 |  |  | -0.0003318787
2018-04-03 09:58 | 253562.8 | 240.0002 | 3 | 30 | 4.245265 | 3.260098 | 1.722577 | 0 | 7.1668 | 0 |  |  | -0.0003318787
2018-04-03 10:00 | 253682.8 | 360.0013 | 3 | 30 | 4.273807 | 3.260056 | 1.831249 | 0 | 7.629652 | 0 |  |  | -0.0003318787
2018-04-03 10:02 | 253802.8 | 480.0002 | 3 | 30 | 4.305139 | 3.260058 | 1.939913 | 0 | 8.095759 | 0 |  |  | -0.0003318787
2018-04-03 10:04 | 253922.8 | 600.0013 | 3 | 30 | 4.337758 | 3.260102 | 2.048575 | 0 | 8.565322 | 0 |  |  | -0.0003318787
2018-04-03 10:06 | 254042.8 | 720.001 | 3 | 30 | 4.372378 | 3.260022 | 2.157235 | 0 | 9.038518 | 0 |  |  | -0.0003318787
2018-04-03 10:08 | 254162.8 | 840.0005 | 3 | 30 | 4.400275 | 3.107799 | 2.265222 | 0 | 9.512554 | 0 |  |  | -0.0003318787
2018-04-03 10:10 | 254282.8 | 960.0001 | 3 | 30 | 4.400273 | 2.679383 | 2.361428 | 0 | 9.935892 | 0 |  |  | -0.0003318787
2018-04-03 10:12 | 254402.8 | 1080.0005 | 3 | 30 | 4.400274 | 2.32636 | 2.444682 | 0 | 10.30223 | 0 |  |  | -0.0003318787
2018-04-03 10:14 | 254522.8 | 1200.0002 | 3 | 30 | 4.400249 | 2.02678 | 2.517107 | 0 | 10.62092 | 0 |  |  | -0.0003318787
2018-04-03 10:16 | 254642.8 | 1320.0014 | 3 | 30 | 4.400252 | 1.771311 | 2.580335 | 0 | 10.89914 | 0 |  |  | -0.0003318787
2018-04-03 10:18 | 254762.8 | 1440.001 | 3 | 30 | 4.400247 | 1.543769 | 2.635538 | 0 | 11.14205 | 0 |  |  | -0.0003318787
2018-04-03 10:20 | 254882.8 | 1560.0006 | 3 | 30 | 4.400256 | 1.350215 | 2.683654 | 0 | 11.35377 | 0 |  |  | -0.0003318787
2018-04-03 10:22 | 255002.8 | 1680.0003 | 3 | 30 | 4.400203 | 1.191746 | 2.725959 | 0 | 11.53992 | 0 |  |  | -0.0003318787
2018-04-03 10:24 | 255122.8 | 1800.0006 | 3 | 30 | 4.400239 | 1.059998 | 2.763435 | 0 | 11.70483 | 0 |  |  | -0.0003318787
2018-04-03 10:26 | 255242.8 | 1920.001 | 3 | 30 | 4.400235 | 0.942914 | 2.796779 | 0 | 11.85155 | 0 |  |  | -0.0003318787
2018-04-03 10:28 | 255362.8 | 2040.0014 | 3 | 30 | 4.400241 | 0.8359308 | 2.826383 | 0 | 11.98181 | 0 |  |  | -0.0003318787
2018-04-03 10:30 | 255482.8 | 2160.0002 | 3 | 30 | 4.400219 | 0.7480354 | 2.852721 | 0 | 12.09771 | 0 |  |  | -0.0003318787
2018-04-03 10:32 | 255602.8 | 2280.0005 | 3 | 30 | 4.400222 | 0.6735878 | 2.876368 | 0 | 12.20176 | 0 |  |  | -0.0003318787
2018-04-03 10:33 | 255640.7 | 2317.9567 | 3 | 30 | 4.40017 | 0.6519957 | 2.883359 | 0 | 12.23252 | 0 |  |  | -0.0003318787
2018-04-03 10:35 | 255760.7818 | 120.0013 | 4 | 30 | 4.332004 | 0 | 2.883359 | 0 | 12.23252 | 0 |  |  | -0.0003318787
2018-04-03 10:37 | 255880.7807 | 240.0002 | 4 | 30 | 4.326343 | 0 | 2.883359 | 0 | 12.23252 | 0 |  |  | -0.0003318787
2018-04-03 10:38 | 255940.7843 | 300.0038 | 4 | 30 | 4.324754 | 0 | 2.883359 | 0 | 12.23252 | 0 |  |  | -0.0003318787
2018-04-03 10:40 | 256060.9 | 120.0015 | 5 | 30 | 4.081306 | -2.282154 | 2.883359 | 0.07605585 | 12.23252 | 0.312881 |  |  | -0.0003318787
2018-04-03 10:42 | 256180.9 | 240.0011 | 5 | 30 | 4.047901 | -2.282119 | 2.883359 | 0.1521272 | 12.23252 | 0.6220247 |  |  | -0.0003318787
2018-04-03 10:44 | 256300.9 | 360.0015 | 5 | 30 | 4.017765 | -2.282136 | 2.883359 | 0.228198 | 12.23252 | 0.9288014 |  |  | -0.0003318787
2018-04-03 10:46 | 256420.9 | 480.0002 | 5 | 30 | 3.98699 | -2.281902 | 2.883359 | 0.3042643 | 12.23252 | 1.233257 |  |  | -0.0003318787
2018-04-03 10:48 | 256540.9 | 600.0015 | 5 | 30 | 3.957115 | -2.282123 | 2.883359 | 0.380332 | 12.23252 | 1.535385 |  |  | -0.0003318787
2018-04-03 10:50 | 256660.9 | 720.0019 | 5 | 30 | 3.928669 | -2.282079 | 2.883359 | 0.4563878 | 12.23252 | 1.83526 |  |  | -0.0003318787
2018-04-03 10:52 | 256780.9 | 840.0007 | 5 | 30 | 3.901525 | -2.282132 | 2.883359 | 0.532459 | 12.23252 | 2.133084 |  |  | -0.0003318787
2018-04-03 10:54 | 256900.9 | 960.0011 | 5 | 30 | 3.874249 | -2.282089 | 2.883359 | 0.6085252 | 12.23252 | 2.428826 |  |  | -0.0003318787
2018-04-03 10:56 | 257020.9 | 1080.0006 | 5 | 30 | 3.845875 | -2.282103 | 2.883359 | 0.6845962 | 12.23252 | 2.722468 |  |  | -0.0003318787
2018-04-03 10:58 | 257140.9 | 1200.0011 | 5 | 30 | 3.81894 | -2.282154 | 2.883359 | 0.7606637 | 12.23252 | 3.013977 |  |  | -0.0003318787
2018-04-03 11:00 | 257260.9 | 1320.0006 | 5 | 30 | 3.794417 | -2.282099 | 2.883359 | 0.8367261 | 12.23252 | 3.303499 |  |  | -0.0003318787
2018-04-03 11:02 | 257380.9 | 1440.0019 | 5 | 30 | 3.771827 | -2.282079 | 2.883359 | 0.9127896 | 12.23252 | 3.591251 |  |  | -0.0003318787
2018-04-03 11:04 | 257500.9 | 1560.0006 | 5 | 30 | 3.749226 | -2.282052 | 2.883359 | 0.9888582 | 12.23252 | 3.877314 |  |  | -0.0003318787
2018-04-03 11:06 | 257620.9 | 1680.0011 | 5 | 30 | 3.727564 | -2.282094 | 2.883359 | 1.064924 | 12.23252 | 4.161663 |  |  | -0.0003318787
2018-04-03 11:08 | 257740.9 | 1800.0015 | 5 | 30 | 3.707573 | -2.282058 | 2.883359 | 1.140987 | 12.23252 | 4.444423 |  |  | -0.0003318787
2018-04-03 11:10 | 257860.9 | 1920.0002 | 5 | 30 | 3.689036 | -2.282087 | 2.883359 | 1.21705 | 12.23252 | 4.725725 |  |  | -0.0003318787
2018-04-03 11:12 | 257980.9 | 2040.0006 | 5 | 30 | 3.670494 | -2.282012 | 2.883359 | 1.293118 | 12.23252 | 5.005638 |  |  | -0.0003318787
2018-04-03 11:14 | 258100.9 | 2160.001 | 5 | 30 | 3.651625 | -2.282024 | 2.883359 | 1.36918 | 12.23252 | 5.284097 |  |  | -0.0003318787
2018-04-03 11:16 | 258220.9 | 2280.0014 | 5 | 30 | 3.635303 | -2.282018 | 2.883359 | 1.445253 | 12.23252 | 5.561257 |  |  | -0.0003318787
2018-04-03 11:18 | 258340.9 | 2400.0002 | 5 | 30 | 3.620734 | -2.282065 | 2.883359 | 1.521317 | 12.23252 | 5.837202 |  |  | -0.0003318787
2018-04-03 11:20 | 258460.9 | 2520.0003 | 5 | 30 | 3.606952 | -2.282039 | 2.883359 | 1.597385 | 12.23252 | 6.112095 |  |  | -0.0003318787
2018-04-03 11:22 | 258580.9 | 2640.0002 | 5 | 30 | 3.592849 | -2.28221 | 2.883359 | 1.673446 | 12.23252 | 6.385913 |  |  | -0.0003318787
2018-04-03 11:24 | 258700.9 | 2760.0015 | 5 | 30 | 3.579824 | -2.282196 | 2.883359 | 1.749519 | 12.23252 | 6.658715 |  |  | -0.0003318787
2018-04-03 11:26 | 258820.9 | 2880.0003 | 5 | 30 | 3.568522 | -2.282116 | 2.883359 | 1.825577 | 12.23252 | 6.930554 |  |  | -0.0003318787
2018-04-03 11:28 | 258940.9 | 3000.0006 | 5 | 30 | 3.558416 | -2.282089 | 2.883359 | 1.901648 | 12.23252 | 7.201631 |  |  | -0.0003318787
2018-04-03 11:30 | 259060.9 | 3120.0002 | 5 | 30 | 3.547638 | -2.282072 | 2.883359 | 1.977707 | 12.23252 | 7.471883 |  |  | -0.0003318787
2018-04-03 11:32 | 259180.9 | 3240.001 | 5 | 30 | 3.535532 | -2.282076 | 2.883359 | 2.053778 | 12.23252 | 7.741297 |  |  | -0.0003318787
2018-04-03 11:34 | 259300.9 | 3360.0002 | 5 | 30 | 3.524276 | -2.282044 | 2.883359 | 2.129847 | 12.23252 | 8.009807 |  |  | -0.0003318787
2018-04-03 11:36 | 259420.9 | 3480.0014 | 5 | 30 | 3.513052 | -2.282065 | 2.883359 | 2.205919 | 12.23252 | 8.277473 |  |  | -0.0003318787
2018-04-03 11:38 | 259540.9 | 3600.0011 | 5 | 30 | 3.501046 | -2.282067 | 2.883359 | 2.281984 | 12.23252 | 8.544249 |  |  | -0.0003318787
2018-04-03 11:40 | 259660.9 | 3720.0015 | 5 | 30 | 3.485997 | -2.282127 | 2.883359 | 2.358053 | 12.23252 | 8.810028 |  |  | -0.0003318787
2018-04-03 11:42 | 259780.9 | 3840.0003 | 5 | 30 | 3.468637 | -2.282127 | 2.883359 | 2.434116 | 12.23252 | 9.074527 |  |  | -0.0003318787
2018-04-03 11:44 | 259900.9 | 3960.0006 | 5 | 30 | 3.449432 | -2.282118 | 2.883359 | 2.510182 | 12.23252 | 9.337668 |  |  | -0.0003318787
2018-04-03 11:46 | 260020.9 | 4080.001 | 5 | 30 | 3.424594 | -2.282034 | 2.883359 | 2.586242 | 12.23252 | 9.599141 |  |  | -0.0003318787
2018-04-03 11:48 | 260140.9 | 4200.0014 | 5 | 30 | 3.386398 | -2.281956 | 2.883359 | 2.662319 | 12.23252 | 9.858334 |  |  | -0.0003318787
2018-04-03 11:50 | 260260.9 | 4320.0003 | 5 | 30 | 3.324926 | -2.282116 | 2.883359 | 2.738384 | 12.23252 | 10.11376 |  |  | -0.0003318787
2018-04-03 11:52 | 260380.9 | 4440.0014 | 5 | 30 | 3.219384 | -2.282052 | 2.883359 | 2.81445 | 12.23252 | 10.36311 |  |  | -0.0003318787
2018-04-03 11:54 | 260488.7 | 4547.8898 | 5 | 30 | 2.999996 | -2.282049 | 2.883359 | 2.882837 | 12.23252 | 10.57701 |  |  | -0.0003318787
2018-04-03 11:56 | 260608.8 | 120.0006 | 6 | 30 | 3.365158 | 0 | 2.883359 | 2.882837 | 12.23252 | 10.57701 |  |  | -0.0003318787
2018-04-03 11:58 | 260728.8 | 240.0002 | 6 | 30 | 3.380476 | 0 | 2.883359 | 2.882837 | 12.23252 | 10.57701 |  |  | -0.0003318787
2018-04-03 11:59 | 260788.8 | 300.0046 | 6 | 30 | 3.384251 | 0 | 2.883359 | 2.882837 | 12.23252 | 10.57701 |  |  | -0.0003318787
2018-04-03 11:59 | 260788.8 | 0.0023 | 7 | 31 | 3.384334 | 0 | 0 | 0 | 0 | 0 |  |  | -0.0003318787
2018-04-03 12:01 | 260908.9 | 120.0006 | 2 | 31 | 4.08974 | 4.889865 | 0.1624006 | 0 | 0.6450856 | 0 |  |  | -0.0003318787
2018-04-03 12:03 | 261028.9 | 240.001 | 2 | 31 | 4.117351 | 4.889892 | 0.3253721 | 0 | 1.313684 | 0 |  |  | -0.0003318787
2018-04-03 12:05 | 261148.9 | 360.0014 | 2 | 31 | 4.148532 | 4.889829 | 0.4883921 | 0 | 1.987498 | 0 |  |  | -0.0003318787
2018-04-03 12:07 | 261268.9 | 480.0002 | 2 | 31 | 4.17538 | 4.889869 | 0.6513801 | 0 | 2.665884 | 0 |  |  | -0.0003318787
2018-04-03 12:09 | 261388.9 | 600.0014 | 2 | 31 | 4.199936 | 4.889884 | 0.8143585 | 0 | 3.348417 | 0 |  |  | -0.0003318787
2018-04-03 12:11 | 261508.9 | 720.001 | 2 | 31 | 4.200318 | 4.5409 | 0.971426 | 0 | 4.008145 | 0 |  |  | -0.0003318787
2018-04-03 12:13 | 261628.9 | 840.0007 | 2 | 31 | 4.200257 | 4.211213 | 1.117219 | 0 | 4.620516 | 0 |  |  | -0.0003318787
2018-04-03 12:15 | 261748.9 | 960.0002 | 2 | 31 | 4.200268 | 3.88985 | 1.252238 | 0 | 5.187634 | 0 |  |  | -0.0003318787
2018-04-03 12:17 | 261868.9 | 1080.0014 | 2 | 31 | 4.200297 | 3.566529 | 1.376439 | 0 | 5.709313 | 0 |  |  | -0.0003318787
2018-04-03 12:19 | 261988.9 | 1200.001 | 2 | 31 | 4.200261 | 3.27975 | 1.490458 | 0 | 6.188225 | 0 |  |  | -0.0003318787
2018-04-03 12:19 | 261997.7 | 1208.8085 | 2 | 31 | 4.200298 | 3.25999 | 1.498463 | 0 | 6.221847 | 0 |  |  | -0.0003318787
2018-04-03 12:21 | 262117.7 | 120.0005 | 3 | 31 | 4.220983 | 3.260037 | 1.606766 | 0 | 6.677775 | 0 |  |  | -0.0003318787
2018-04-03 12:23 | 262237.7 | 240.0002 | 3 | 31 | 4.245413 | 3.26002 | 1.715421 | 0 | 7.137704 | 0 |  |  | -0.0003318787
2018-04-03 12:25 | 262357.7 | 360.0005 | 3 | 31 | 4.27387 | 3.260102 | 1.824095 | 0 | 7.600569 | 0 |  |  | -0.0003318787
2018-04-03 12:27 | 262477.7 | 480.0009 | 3 | 31 | 4.305164 | 3.26006 | 1.932759 | 0 | 8.066683 | 0 |  |  | -0.0003318787
2018-04-03 12:29 | 262597.7 | 600.0005 | 3 | 31 | 4.3375 | 3.260066 | 2.041427 | 0 | 8.536253 | 0 |  |  | -0.0003318787
2018-04-03 12:31 | 262717.7 | 720.0002 | 3 | 31 | 4.371963 | 3.260041 | 2.150074 | 0 | 9.00936 | 0 |  |  | -0.0003318787
2018-04-03 12:33 | 262837.7 | 840.0006 | 3 | 31 | 4.400282 | 3.116548 | 2.258144 | 0 | 9.483722 | 0 |  |  | -0.0003318787
2018-04-03 12:35 | 262957.7 | 960.0009 | 3 | 31 | 4.400304 | 2.68481 | 2.354548 | 0 | 9.907926 | 0 |  |  | -0.0003318787
2018-04-03 12:37 | 263077.7 | 1080.0013 | 3 | 31 | 4.400274 | 2.332004 | 2.437989 | 0 | 10.27509 | 0 |  |  | -0.0003318787
2018-04-03 12:39 | 263197.7 | 1200.0002 | 3 | 31 | 4.400286 | 2.034701 | 2.510628 | 0 | 10.59472 | 0 |  |  | -0.0003318787
2018-04-03 12:41 | 263317.7 | 1320.0014 | 3 | 31 | 4.400269 | 1.780062 | 2.574131 | 0 | 10.87416 | 0 |  |  | -0.0003318787
2018-04-03 12:43 | 263437.7 | 1440.001 | 3 | 31 | 4.400274 | 1.552747 | 2.629619 | 0 | 11.11832 | 0 |  |  | -0.0003318787
2018-04-03 12:45 | 263557.7 | 1560.0006 | 3 | 31 | 4.400277 | 1.358886 | 2.678005 | 0 | 11.33122 | 0 |  |  | -0.0003318787
2018-04-03 12:47 | 263677.7 | 1680.0009 | 3 | 31 | 4.400248 | 1.199564 | 2.720559 | 0 | 11.51847 | 0 |  |  | -0.0003318787
2018-04-03 12:49 | 263797.7 | 1800.0007 | 3 | 31 | 4.400241 | 1.067422 | 2.758278 | 0 | 11.68444 | 0 |  |  | -0.0003318787
2018-04-03 12:51 | 263917.7 | 1920.0019 | 3 | 31 | 4.400231 | 0.9499569 | 2.791855 | 0 | 11.83219 | 0 |  |  | -0.0003318787
2018-04-03 12:53 | 264037.7 | 2040.0006 | 3 | 31 | 4.400192 | 0.8414373 | 2.821676 | 0 | 11.96341 | 0 |  |  | -0.0003318787
2018-04-03 12:55 | 264157.7 | 2160.0004 | 3 | 31 | 4.400208 | 0.7538271 | 2.848225 | 0 | 12.08023 | 0 |  |  | -0.0003318787
2018-04-03 12:57 | 264277.7 | 2280.0006 | 3 | 31 | 4.4002 | 0.6790133 | 2.872069 | 0 | 12.18515 | 0 |  |  | -0.0003318787
2018-04-03 12:58 | 264326.8 | 2329.0395 | 3 | 31 | 4.400211 | 0.6519861 | 2.881136 | 0 | 12.22505 | 0 |  |  | -0.0003318787
2018-04-03 13:00 | 264446.8 | 120.0003 | 4 | 31 | 4.331608 | 0 | 2.88114 | 0 | 12.22506 | 0 |  |  | -0.0003318787
2018-04-03 13:02 | 264566.8 | 240 | 4 | 31 | 4.325934 | 0 | 2.88114 | 0 | 12.22506 | 0 |  |  | -0.0003318787
2018-04-03 13:03 | 264626.8 | 300.0019 | 4 | 31 | 4.324313 | 0 | 2.88114 | 0 | 12.22506 | 0 |  |  | -0.0003318787
2018-04-03 13:05 | 264746.9 | 120.0015 | 5 | 31 | 4.079113 | -2.282022 | 2.88114 | 0.07606237 | 12.22506 | 0.3127618 |  |  | -0.0003318787
2018-04-03 13:07 | 264866.9 | 240.0011 | 5 | 31 | 4.045188 | -2.282136 | 2.88114 | 0.1521328 | 12.22506 | 0.6217223 |  |  | -0.0003318787
2018-04-03 13:09 | 264986.9 | 360.0014 | 5 | 31 | 4.015339 | -2.282064 | 2.88114 | 0.2281989 | 12.22506 | 0.9282737 |  |  | -0.0003318787
2018-04-03 13:11 | 265106.9 | 480.0011 | 5 | 31 | 3.986134 | -2.282096 | 2.88114 | 0.3042717 | 12.22506 | 1.232621 |  |  | -0.0003318787
2018-04-03 13:13 | 265226.9 | 600.0006 | 5 | 31 | 3.956059 | -2.282092 | 2.88114 | 0.3803333 | 12.22506 | 1.534678 |  |  | -0.0003318787
2018-04-03 13:15 | 265346.9 | 720.001 | 5 | 31 | 3.926561 | -2.281913 | 2.88114 | 0.456399 | 12.22506 | 1.83446 |  |  | -0.0003318787
2018-04-03 13:17 | 265466.9 | 840.0031 | 5 | 31 | 3.898774 | -2.282196 | 2.88114 | 0.5324687 | 12.22506 | 2.132084 |  |  | -0.0003318787
2018-04-03 13:19 | 265586.9 | 960.0002 | 5 | 31 | 3.872174 | -2.282043 | 2.88114 | 0.6085367 | 12.22506 | 2.427637 |  |  | -0.0003318787
2018-04-03 13:21 | 265706.9 | 1080.0015 | 5 | 31 | 3.845887 | -2.282076 | 2.88114 | 0.6846023 | 12.22506 | 2.721182 |  |  | -0.0003318787
2018-04-03 13:23 | 265826.9 | 1200.0003 | 5 | 31 | 3.818955 | -2.282078 | 2.88114 | 0.7606675 | 12.22506 | 3.012697 |  |  | -0.0003318787
2018-04-03 13:25 | 265946.9 | 1320.0016 | 5 | 31 | 3.79248 | -2.282107 | 2.88114 | 0.8367387 | 12.22506 | 3.302191 |  |  | -0.0003318787
2018-04-03 13:27 | 266066.9 | 1440.0003 | 5 | 31 | 3.769332 | -2.282083 | 2.88114 | 0.9127995 | 12.22506 | 3.58975 |  |  | -0.0003318787
2018-04-03 13:29 | 266186.9 | 1560.0007 | 5 | 31 | 3.748 | -2.282087 | 2.88114 | 0.988863 | 12.22506 | 3.875642 |  |  | -0.0003318787
2018-04-03 13:31 | 266306.9 | 1680.0002 | 5 | 31 | 3.72788 | -2.282084 | 2.88114 | 1.064927 | 12.22506 | 4.15996 |  |  | -0.0003318787
2018-04-03 13:33 | 266426.9 | 1800.0015 | 5 | 31 | 3.707829 | -2.282092 | 2.88114 | 1.140993 | 12.22506 | 4.442764 |  |  | -0.0003318787
2018-04-03 13:35 | 266546.9 | 1920.001 | 5 | 31 | 3.687221 | -2.282052 | 2.88114 | 1.217055 | 12.22506 | 4.724006 |  |  | -0.0003318787
2018-04-03 13:37 | 266666.9 | 2040.0015 | 5 | 31 | 3.66854 | -2.282021 | 2.88114 | 1.293121 | 12.22506 | 5.003754 |  |  | -0.0003318787
2018-04-03 13:39 | 266786.9 | 2160.001 | 5 | 31 | 3.65138 | -2.282051 | 2.88114 | 1.369191 | 12.22506 | 5.282157 |  |  | -0.0003318787
2018-04-03 13:41 | 266906.9 | 2280.0007 | 5 | 31 | 3.635812 | -2.282039 | 2.88114 | 1.445254 | 12.22506 | 5.55929 |  |  | -0.0003318787
2018-04-03 13:43 | 267026.9 | 2400.001 | 5 | 31 | 3.620598 | -2.282022 | 2.88114 | 1.521315 | 12.22506 | 5.835254 |  |  | -0.0003318787
2018-04-03 13:45 | 267146.9 | 2520.0015 | 5 | 31 | 3.604964 | -2.282021 | 2.88114 | 1.59738 | 12.22506 | 6.110056 |  |  | -0.0003318787
2018-04-03 13:47 | 267266.9 | 2640.0002 | 5 | 31 | 3.591522 | -2.282043 | 2.88114 | 1.673452 | 12.22506 | 6.38377 |  |  | -0.0003318787
2018-04-03 13:49 | 267386.9 | 2760.0014 | 5 | 31 | 3.579661 | -2.282022 | 2.88114 | 1.749509 | 12.22506 | 6.656468 |  |  | -0.0003318787
2018-04-03 13:51 | 267506.9 | 2880.0002 | 5 | 31 | 3.568925 | -2.282049 | 2.88114 | 1.82558 | 12.22506 | 6.928372 |  |  | -0.0003318787
2018-04-03 13:53 | 267626.9 | 3000.0006 | 5 | 31 | 3.557233 | -2.282007 | 2.88114 | 1.901643 | 12.22506 | 7.199403 |  |  | -0.0003318787
2018-04-03 13:55 | 267746.9 | 3120.001 | 5 | 31 | 3.545355 | -2.282059 | 2.88114 | 1.977715 | 12.22506 | 7.469546 |  |  | -0.0003318787
2018-04-03 13:57 | 267866.9 | 3240.0015 | 5 | 31 | 3.53452 | -2.282052 | 2.88114 | 2.053786 | 12.22506 | 7.738836 |  |  | -0.0003318787
2018-04-03 13:59 | 267986.9 | 3360.001 | 5 | 31 | 3.524225 | -2.282016 | 2.88114 | 2.12985 | 12.22506 | 8.00729 |  |  | -0.0003318787
2018-04-03 14:01 | 268106.9 | 3480.0007 | 5 | 31 | 3.51257 | -2.282099 | 2.88114 | 2.205918 | 12.22506 | 8.274939 |  |  | -0.0003318787
2018-04-03 14:03 | 268226.9 | 3600.0002 | 5 | 31 | 3.498518 | -2.282081 | 2.88114 | 2.281973 | 12.22506 | 8.541566 |  |  | -0.0003318787
2018-04-03 14:05 | 268346.9 | 3720.0006 | 5 | 31 | 3.484083 | -2.282038 | 2.88114 | 2.358044 | 12.22506 | 8.80715 |  |  | -0.0003318787
2018-04-03 14:07 | 268466.9 | 3840.0002 | 5 | 31 | 3.468622 | -2.282114 | 2.88114 | 2.434114 | 12.22506 | 9.071607 |  |  | -0.0003318787
2018-04-03 14:09 | 268586.9 | 3960.0015 | 5 | 31 | 3.44991 | -2.281918 | 2.88114 | 2.51018 | 12.22506 | 9.334781 |  |  | -0.0003318787
2018-04-03 14:11 | 268706.9 | 4080.001 | 5 | 31 | 3.422242 | -2.282021 | 2.88114 | 2.586237 | 12.22506 | 9.596201 |  |  | -0.0003318787
2018-04-03 14:13 | 268826.9 | 4200.0014 | 5 | 31 | 3.381858 | -2.282112 | 2.88114 | 2.662317 | 12.22506 | 9.855108 |  |  | -0.0003318787
2018-04-03 14:15 | 268946.9 | 4320.0002 | 5 | 31 | 3.322599 | -2.282047 | 2.88114 | 2.73838 | 12.22506 | 10.11026 |  |  | -0.0003318787
2018-04-03 14:17 | 269066.9 | 4440.0006 | 5 | 31 | 3.217479 | -2.282061 | 2.88114 | 2.81445 | 12.22506 | 10.35948 |  |  | -0.0003318787
2018-04-03 14:18 | 269172.3 | 4545.441 | 5 | 31 | 2.999996 | -2.282011 | 2.88114 | 2.881289 | 12.22506 | 10.56846 |  |  | -0.0003318787
2018-04-03 14:20 | 269292.4 | 120.0014 | 6 | 31 | 3.363629 | 0 | 2.88114 | 2.881289 | 12.22506 | 10.56846 |  |  | -0.0003318787
2018-04-03 14:22 | 269412.4 | 240.0002 | 6 | 31 | 3.378739 | 0 | 2.88114 | 2.881289 | 12.22506 | 10.56846 |  |  | -0.0003318787
2018-04-03 14:23 | 269472.4 | 300.0038 | 6 | 31 | 3.382387 | 0 | 2.88114 | 2.881289 | 12.22506 | 10.56846 |  |  | -0.0003318787
2018-04-03 14:23 | 269472.4 | 0.0024 | 7 | 32 | 3.382226 | 0 | 0 | 0 | 0 | 0 |  |  | -0.0003318787
2018-04-03 14:25 | 269592.5 | 120.0006 | 2 | 32 | 4.087897 | 4.889907 | 0.1624045 | 0 | 0.6448156 | 0 |  |  | -0.0003318787
2018-04-03 14:27 | 269712.5 | 240.0011 | 2 | 32 | 4.116252 | 4.889857 | 0.3253812 | 0 | 1.313168 | 0 |  |  | -0.0003318787
2018-04-03 14:29 | 269832.5 | 360.0007 | 2 | 32 | 4.150595 | 4.889909 | 0.4883795 | 0 | 1.986977 | 0 |  |  | -0.0003318787
2018-04-03 14:31 | 269952.5 | 480.0007 | 2 | 32 | 4.177053 | 4.889861 | 0.6513649 | 0 | 2.665744 | 0 |  |  | -0.0003318787
2018-04-03 14:33 | 270072.5 | 600.0007 | 2 | 32 | 4.19927 | 4.890162 | 0.8143681 | 0 | 3.348418 | 0 |  |  | -0.0003318787
2018-04-03 14:35 | 270192.5 | 720.0002 | 2 | 32 | 4.200286 | 4.559518 | 0.9719343 | 0 | 4.010238 | 0 |  |  | -0.0003318787
2018-04-03 14:37 | 270312.5 | 840.0006 | 2 | 32 | 4.20032 | 4.218921 | 1.118165 | 0 | 4.624449 | 0 |  |  | -0.0003318787
2018-04-03 14:39 | 270432.5 | 960.0002 | 2 | 32 | 4.200284 | 3.872104 | 1.252984 | 0 | 5.190725 | 0 |  |  | -0.0003318787
2018-04-03 14:41 | 270552.5 | 1080.0014 | 2 | 32 | 4.200315 | 3.565608 | 1.376793 | 0 | 5.71076 | 0 |  |  | -0.0003318787
2018-04-03 14:43 | 270672.5 | 1200.001 | 2 | 32 | 4.200269 | 3.283442 | 1.490899 | 0 | 6.190037 | 0 |  |  | -0.0003318787
2018-04-03 14:44 | 270683.4 | 1210.9222 | 2 | 32 | 4.200293 | 3.259997 | 1.500821 | 0 | 6.23171 | 0 |  |  | -0.0003318787
2018-04-03 14:46 | 270803.4 | 120.0005 | 3 | 32 | 4.220663 | 3.260123 | 1.609111 | 0 | 6.687548 | 0 |  |  | -0.0003318787
2018-04-03 14:48 | 270923.4 | 240.0002 | 3 | 32 | 4.246383 | 3.26007 | 1.717757 | 0 | 7.147461 | 0 |  |  | -0.0003318787
2018-04-03 14:50 | 271043.4 | 360.0005 | 3 | 32 | 4.275487 | 3.260068 | 1.82644 | 0 | 7.61054 | 0 |  |  | -0.0003318787
2018-04-03 14:52 | 271163.4 | 480.0002 | 3 | 32 | 4.305713 | 3.260123 | 1.935109 | 0 | 8.076781 | 0 |  |  | -0.0003318787
2018-04-03 14:54 | 271283.4 | 600.0005 | 3 | 32 | 4.337476 | 3.260102 | 2.043762 | 0 | 8.546325 | 0 |  |  | -0.0003318787
2018-04-03 14:56 | 271403.4 | 720.001 | 3 | 32 | 4.372504 | 3.260007 | 2.152433 | 0 | 9.019554 | 0 |  |  | -0.0003318787
2018-04-03 14:58 | 271523.4 | 840.0013 | 3 | 32 | 4.400335 | 3.089561 | 2.260212 | 0 | 9.492727 | 0 |  |  | -0.0003318787
2018-04-03 15:00 | 271643.4 | 960.0002 | 3 | 32 | 4.400271 | 2.675799 | 2.356013 | 0 | 9.914283 | 0 |  |  | -0.0003318787
2018-04-03 15:02 | 271763.4 | 1080.0006 | 3 | 32 | 4.400271 | 2.329383 | 2.439302 | 0 | 10.28078 | 0 |  |  | -0.0003318787
2018-04-03 15:04 | 271883.4 | 1200.0002 | 3 | 32 | 4.400257 | 2.035136 | 2.511952 | 0 | 10.60046 | 0 |  |  | -0.0003318787
2018-04-03 15:06 | 272003.4 | 1320.0014 | 3 | 32 | 4.400314 | 1.772515 | 2.575341 | 0 | 10.87939 | 0 |  |  | -0.0003318787
2018-04-03 15:08 | 272123.4 | 1440.0002 | 3 | 32 | 4.400263 | 1.544012 | 2.630461 | 0 | 11.12193 | 0 |  |  | -0.0003318787
2018-04-03 15:10 | 272243.4 | 1560.0014 | 3 | 32 | 4.400272 | 1.357733 | 2.678726 | 0 | 11.3343 | 0 |  |  | -0.0003318787
2018-04-03 15:12 | 272363.4 | 1680.0002 | 3 | 32 | 4.400242 | 1.202276 | 2.721294 | 0 | 11.52162 | 0 |  |  | -0.0003318787
2018-04-03 15:14 | 272483.4 | 1800.0006 | 3 | 32 | 4.400263 | 1.067047 | 2.75906 | 0 | 11.6878 | 0 |  |  | -0.0003318787
2018-04-03 15:16 | 272603.4 | 1920.0009 | 3 | 32 | 4.400181 | 0.942071 | 2.792511 | 0 | 11.83498 | 0 |  |  | -0.0003318787
2018-04-03 15:18 | 272723.4 | 2040.0006 | 3 | 32 | 4.400255 | 0.83986 | 2.822153 | 0 | 11.96542 | 0 |  |  | -0.0003318787
2018-04-03 15:20 | 272843.4 | 2160.0003 | 3 | 32 | 4.400236 | 0.7537193 | 2.848658 | 0 | 12.08205 | 0 |  |  | -0.0003318787
2018-04-03 15:22 | 272963.4 | 2280.0023 | 3 | 32 | 4.400193 | 0.6796494 | 2.872518 | 0 | 12.18704 | 0 |  |  | -0.0003318787
2018-04-03 15:22 | 273012.8 | 2329.3972 | 3 | 32 | 4.400228 | 0.6519976 | 2.881647 | 0 | 12.2272 | 0 |  |  | -0.0003318787
2018-04-03 15:24 | 273132.9 | 120.0005 | 4 | 32 | 4.331818 | 0 | 2.881647 | 0 | 12.2272 | 0 |  |  | -0.0003318787
2018-04-03 15:26 | 273252.9 | 240.0002 | 4 | 32 | 4.326141 | 0 | 2.881647 | 0 | 12.2272 | 0 |  |  | -0.0003318787
2018-04-03 15:27 | 273312.9 | 300.003 | 4 | 32 | 4.324524 | 0 | 2.881647 | 0 | 12.2272 | 0 |  |  | -0.0003318787
2018-04-03 15:29 | 273432.9 | 120.0014 | 5 | 32 | 4.079944 | -2.282094 | 2.881647 | 0.07605075 | 12.2272 | 0.3127504 |  |  | -0.0003318787
2018-04-03 15:31 | 273552.9 | 240.0009 | 5 | 32 | 4.046257 | -2.282067 | 2.881647 | 0.1521283 | 12.2272 | 0.6218199 |  |  | -0.0003318787
2018-04-03 15:33 | 273672.9 | 360.0014 | 5 | 32 | 4.014659 | -2.282091 | 2.881647 | 0.2281997 | 12.2272 | 0.9284224 |  |  | -0.0003318787
2018-04-03 15:35 | 273792.9 | 480.0001 | 5 | 32 | 3.984126 | -2.281989 | 2.881647 | 0.3042624 | 12.2272 | 1.232611 |  |  | -0.0003318787
2018-04-03 15:37 | 273912.9 | 600.0014 | 5 | 32 | 3.955132 | -2.282025 | 2.881647 | 0.3803238 | 12.2272 | 1.534541 |  |  | -0.0003318787
2018-04-03 15:39 | 274032.9 | 720.0009 | 5 | 32 | 3.927289 | -2.28192 | 2.881647 | 0.4563877 | 12.2272 | 1.834323 |  |  | -0.0003318787
2018-04-03 15:41 | 274152.9 | 840.0014 | 5 | 32 | 3.899339 | -2.282043 | 2.881647 | 0.5324615 | 12.2272 | 2.132027 |  |  | -0.0003318787
2018-04-03 15:43 | 274272.9 | 960.0009 | 5 | 32 | 3.870867 | -2.282104 | 2.881647 | 0.6085256 | 12.2272 | 2.427542 |  |  | -0.0003318787
2018-04-03 15:45 | 274392.9 | 1080.0006 | 5 | 32 | 3.843678 | -2.282103 | 2.881647 | 0.6845984 | 12.2272 | 2.720972 |  |  | -0.0003318787
2018-04-03 15:47 | 274512.9 | 1200.0018 | 5 | 32 | 3.81745 | -2.282125 | 2.881647 | 0.7606671 | 12.2272 | 3.012345 |  |  | -0.0003318787
2018-04-03 15:49 | 274632.9 | 1320.0006 | 5 | 32 | 3.793036 | -2.282111 | 2.881647 | 0.8367298 | 12.2272 | 3.301774 |  |  | -0.0003318787
2018-04-03 15:51 | 274752.9 | 1440.001 | 5 | 32 | 3.769298 | -2.28215 | 2.881647 | 0.9128019 | 12.2272 | 3.589416 |  |  | -0.0003318787
2018-04-03 15:53 | 274872.9 | 1560.0005 | 5 | 32 | 3.746701 | -2.282161 | 2.881647 | 0.9888664 | 12.2272 | 3.87525 |  |  | -0.0003318787
2018-04-03 15:55 | 274992.9 | 1680.0002 | 5 | 32 | 3.726027 | -2.282019 | 2.881647 | 1.064931 | 12.2272 | 4.15945 |  |  | -0.0003318787
2018-04-03 15:57 | 275112.9 | 1800.0013 | 5 | 32 | 3.706787 | -2.282091 | 2.881647 | 1.140992 | 12.2272 | 4.442117 |  |  | -0.0003318787
2018-04-03 15:59 | 275232.9 | 1920.001 | 5 | 32 | 3.687375 | -2.282081 | 2.881647 | 1.217059 | 12.2272 | 4.723348 |  |  | -0.0003318787
2018-04-03 16:01 | 275352.9 | 2040.0005 | 5 | 32 | 3.667555 | -2.282089 | 2.881647 | 1.293119 | 12.2272 | 5.003046 |  |  | -0.0003318787
2018-04-03 16:03 | 275472.9 | 2160.0018 | 5 | 32 | 3.649908 | -2.282031 | 2.881647 | 1.369189 | 12.2272 | 5.281351 |  |  | -0.0003318787
2018-04-03 16:05 | 275592.9 | 2280.0005 | 5 | 32 | 3.634109 | -2.282016 | 2.881647 | 1.445248 | 12.2272 | 5.558344 |  |  | -0.0003318787
2018-04-03 16:07 | 275712.9 | 2400.0009 | 5 | 32 | 3.619584 | -2.282058 | 2.881647 | 1.521312 | 12.2272 | 5.834216 |  |  | -0.0003318787
2018-04-03 16:09 | 275832.9 | 2520.0013 | 5 | 32 | 3.604667 | -2.282091 | 2.881647 | 1.59738 | 12.2272 | 6.108987 |  |  | -0.0003318787
2018-04-03 16:11 | 275952.9 | 2640.0009 | 5 | 32 | 3.590723 | -2.282143 | 2.881647 | 1.673442 | 12.2272 | 6.38262 |  |  | -0.0003318787
2018-04-03 16:13 | 276072.9 | 2760.0013 | 5 | 32 | 3.578598 | -2.282007 | 2.881647 | 1.749511 | 12.2272 | 6.655294 |  |  | -0.0003318787
2018-04-03 16:15 | 276192.9 | 2880.0009 | 5 | 32 | 3.567962 | -2.282063 | 2.881647 | 1.82557 | 12.2272 | 6.927068 |  |  | -0.0003318787
2018-04-03 16:17 | 276312.9 | 3000.0014 | 5 | 32 | 3.556925 | -2.282027 | 2.881647 | 1.901645 | 12.2272 | 7.19809 |  |  | -0.0003318787
2018-04-03 16:19 | 276432.9 | 3120.0001 | 5 | 32 | 3.544753 | -2.282049 | 2.881647 | 1.977714 | 12.2272 | 7.468196 |  |  | -0.0003318787
2018-04-03 16:21 | 276552.9 | 3240.0013 | 5 | 32 | 3.533704 | -2.282099 | 2.881647 | 2.053783 | 12.2272 | 7.737419 |  |  | -0.0003318787
2018-04-03 16:23 | 276672.9 | 3360.0009 | 5 | 32 | 3.523068 | -2.282074 | 2.881647 | 2.129844 | 12.2272 | 8.005785 |  |  | -0.0003318787
2018-04-03 16:25 | 276792.9 | 3480.0005 | 5 | 32 | 3.512047 | -2.282094 | 2.881647 | 2.205915 | 12.2272 | 8.273384 |  |  | -0.0003318787
2018-04-03 16:27 | 276912.9 | 3600.0009 | 5 | 32 | 3.498144 | -2.282081 | 2.881647 | 2.281975 | 12.2272 | 8.540003 |  |  | -0.0003318787
2018-04-03 16:29 | 277032.9 | 3720.0014 | 5 | 32 | 3.482958 | -2.282032 | 2.881647 | 2.358038 | 12.2272 | 8.805502 |  |  | -0.0003318787
2018-04-03 16:31 | 277152.9 | 3840.0002 | 5 | 32 | 3.466939 | -2.282127 | 2.881647 | 2.434115 | 12.2272 | 9.069877 |  |  | -0.0003318787
2018-04-03 16:33 | 277272.9 | 3960.0005 | 5 | 32 | 3.448555 | -2.282014 | 2.881647 | 2.510179 | 12.2272 | 9.332913 |  |  | -0.0003318787
2018-04-03 16:35 | 277392.9 | 4080.0009 | 5 | 32 | 3.422131 | -2.282036 | 2.881647 | 2.586244 | 12.2272 | 9.594293 |  |  | -0.0003318787
2018-04-03 16:37 | 277512.9 | 4200.0005 | 5 | 32 | 3.381191 | -2.282043 | 2.881647 | 2.662309 | 12.2272 | 9.853138 |  |  | -0.0003318787
2018-04-03 16:39 | 277632.9 | 4320.0002 | 5 | 32 | 3.3215 | -2.282059 | 2.881647 | 2.738379 | 12.2272 | 10.10824 |  |  | -0.0003318787
2018-04-03 16:41 | 277752.9 | 4440.0005 | 5 | 32 | 3.215413 | -2.282022 | 2.881647 | 2.814435 | 12.2272 | 10.3573 |  |  | -0.0003318787
2018-04-03 16:43 | 277858 | 4545.0961 | 5 | 32 | 2.999996 | -2.281984 | 2.881647 | 2.881064 | 12.2272 | 10.56556 |  |  | -0.0003318787
2018-04-03 16:45 | 277978.1 | 120.0004 | 6 | 32 | 3.364949 | 0 | 2.881647 | 2.881064 | 12.2272 | 10.56556 |  |  | -0.0003318787
2018-04-03 16:47 | 278098.1 | 240.0008 | 6 | 32 | 3.380239 | 0 | 2.881647 | 2.881064 | 12.2272 | 10.56556 |  |  | -0.0003318787
2018-04-03 16:48 | 278158.1 | 300.0044 | 6 | 32 | 3.383887 | 0 | 2.881647 | 2.881064 | 12.2272 | 10.56556 |  |  | -0.0003318787
2018-04-03 16:48 | 278158.1 | 0.0026 | 7 | 33 | 3.383821 | 0 | 0 | 0 | 0 | 0 |  |  | -0.0003318787
2018-04-03 16:50 | 278278.1 | 120.0013 | 2 | 33 | 4.089748 | 4.889855 | 0.1624141 | 0 | 0.6451871 | 0 |  |  | -0.0003318787
2018-04-03 16:52 | 278398.1 | 240.0009 | 2 | 33 | 4.117167 | 4.889895 | 0.3254039 | 0 | 1.313798 | 0 |  |  | -0.0003318787
2018-04-03 16:54 | 278518.1 | 360.0005 | 2 | 33 | 4.150442 | 4.889899 | 0.4883749 | 0 | 1.987531 | 0 |  |  | -0.0003318787
2018-04-03 16:56 | 278638.1 | 480.0001 | 2 | 33 | 4.177644 | 4.889825 | 0.6513843 | 0 | 2.666426 | 0 |  |  | -0.0003318787
2018-04-03 16:58 | 278758.1 | 600.0006 | 2 | 33 | 4.200149 | 4.889789 | 0.8143691 | 0 | 3.349161 | 0 |  |  | -0.0003318787
2018-04-03 17:00 | 278878.1 | 720.0009 | 2 | 33 | 4.200293 | 4.55358 | 0.9716296 | 0 | 4.009699 | 0 |  |  | -0.0003318787
2018-04-03 17:02 | 278998.1 | 840.0005 | 2 | 33 | 4.200245 | 4.211864 | 1.117728 | 0 | 4.623353 | 0 |  |  | -0.0003318787
2018-04-03 17:04 | 279118.1 | 960.001 | 2 | 33 | 4.20029 | 3.865975 | 1.252345 | 0 | 5.188785 | 0 |  |  | -0.0003318787
2018-04-03 17:06 | 279238.1 | 1080.0013 | 2 | 33 | 4.200284 | 3.562701 | 1.376043 | 0 | 5.70835 | 0 |  |  | -0.0003318787
2018-04-03 17:08 | 279358.1 | 1200.0002 | 2 | 33 | 4.200276 | 3.285621 | 1.490101 | 0 | 6.187425 | 0 |  |  | -0.0003318787
2018-04-03 17:08 | 279370 | 1211.8046 | 2 | 33 | 4.200278 | 3.259997 | 1.500852 | 0 | 6.232581 | 0 |  |  | -0.0003318787
2018-04-03 17:10 | 279490 | 120.0013 | 3 | 33 | 4.220797 | 3.260152 | 1.609133 | 0 | 6.688385 | 0 |  |  | -0.0003318787
2018-04-03 17:12 | 279610 | 240.0002 | 3 | 33 | 4.246616 | 3.259789 | 1.717787 | 0 | 7.148355 | 0 |  |  | -0.0003318787
2018-04-03 17:14 | 279730 | 360.0013 | 3 | 33 | 4.27561 | 3.260081 | 1.826456 | 0 | 7.611403 | 0 |  |  | -0.0003318787
2018-04-03 17:16 | 279850 | 480.0002 | 3 | 33 | 4.305752 | 3.260066 | 1.93513 | 0 | 8.077669 | 0 |  |  | -0.0003318787
2018-04-03 17:18 | 279970 | 600.0005 | 3 | 33 | 4.337358 | 3.260097 | 2.043798 | 0 | 8.547266 | 0 |  |  | -0.0003318787
2018-04-03 17:20 | 280090 | 720.0002 | 3 | 33 | 4.372705 | 3.260106 | 2.152463 | 0 | 9.020466 | 0 |  |  | -0.0003318787
2018-04-03 17:22 | 280210 | 840.001 | 3 | 33 | 4.400288 | 3.086408 | 2.260204 | 0 | 9.493496 | 0 |  |  | -0.0003318787
2018-04-03 17:24 | 280330 | 960.0009 | 3 | 33 | 4.400308 | 2.676166 | 2.355975 | 0 | 9.914918 | 0 |  |  | -0.0003318787
2018-04-03 17:26 | 280450 | 1080.0005 | 3 | 33 | 4.400264 | 2.332887 | 2.439315 | 0 | 10.28164 | 0 |  |  | -0.0003318787
2018-04-03 17:28 | 280570 | 1200.0001 | 3 | 33 | 4.400255 | 2.035483 | 2.512032 | 0 | 10.60161 | 0 |  |  | -0.0003318787
2018-04-03 17:30 | 280690 | 1320.0006 | 3 | 33 | 4.400241 | 1.769457 | 2.575373 | 0 | 10.88033 | 0 |  |  | -0.0003318787
2018-04-03 17:32 | 280810 | 1440.001 | 3 | 33 | 4.400298 | 1.542091 | 2.630407 | 0 | 11.12249 | 0 |  |  | -0.0003318787
2018-04-03 17:34 | 280930 | 1560.0006 | 3 | 33 | 4.400269 | 1.356958 | 2.678617 | 0 | 11.33463 | 0 |  |  | -0.0003318787
2018-04-03 17:36 | 281050 | 1680.0009 | 3 | 33 | 4.400245 | 1.202233 | 2.721184 | 0 | 11.52193 | 0 |  |  | -0.0003318787
2018-04-03 17:38 | 281170 | 1800.0014 | 3 | 33 | 4.400288 | 1.065862 | 2.758922 | 0 | 11.68799 | 0 |  |  | -0.0003318787
2018-04-03 17:40 | 281290 | 1920.0018 | 3 | 33 | 4.400254 | 0.9419794 | 2.792311 | 0 | 11.83491 | 0 |  |  | -0.0003318787
2018-04-03 17:42 | 281410 | 2040.0023 | 3 | 33 | 4.400207 | 0.8395061 | 2.821942 | 0 | 11.96529 | 0 |  |  | -0.0003318787
2018-04-03 17:44 | 281530 | 2160.0003 | 3 | 33 | 4.40017 | 0.7535992 | 2.848467 | 0 | 12.08201 | 0 |  |  | -0.0003318787
2018-04-03 17:46 | 281650 | 2280.0006 | 3 | 33 | 4.400214 | 0.6804676 | 2.87235 | 0 | 12.1871 | 0 |  |  | -0.0003318787
2018-04-03 17:47 | 281698.9 | 2328.9499 | 3 | 33 | 4.400234 | 0.6519976 | 2.881402 | 0 | 12.22693 | 0 |  |  | -0.0003318787
2018-04-03 17:49 | 281819 | 120.0006 | 4 | 33 | 4.331918 | 0 | 2.881402 | 0 | 12.22693 | 0 |  |  | -0.0003318787
2018-04-03 17:51 | 281939 | 240.0002 | 4 | 33 | 4.326271 | 0 | 2.881402 | 0 | 12.22693 | 0 |  |  | -0.0003318787
2018-04-03 17:52 | 281999 | 300.003 | 4 | 33 | 4.324677 | 0 | 2.881402 | 0 | 12.22693 | 0 |  |  | -0.0003318787
2018-04-03 17:54 | 282119 | 120.0013 | 5 | 33 | 4.081326 | -2.282109 | 2.881402 | 0.07606087 | 12.22693 | 0.3128774 |  |  | -0.0003318787
2018-04-03 17:56 | 282239 | 240.0002 | 5 | 33 | 4.04748 | -2.282014 | 2.881402 | 0.1521321 | 12.22693 | 0.622018 |  |  | -0.0003318787
2018-04-03 17:58 | 282359 | 360.0007 | 5 | 33 | 4.015659 | -2.282121 | 2.881402 | 0.2281945 | 12.22693 | 0.9286695 |  |  | -0.0003318787
2018-04-03 18:00 | 282479 | 480.001 | 5 | 33 | 3.985573 | -2.281949 | 2.881402 | 0.3042596 | 12.22693 | 1.232962 |  |  | -0.0003318787
2018-04-03 18:02 | 282599 | 600.0006 | 5 | 33 | 3.956853 | -2.282125 | 2.881402 | 0.3803282 | 12.22693 | 1.535041 |  |  | -0.0003318787
2018-04-03 18:04 | 282719 | 720.001 | 5 | 33 | 3.928945 | -2.282111 | 2.881402 | 0.456394 | 12.22693 | 1.834963 |  |  | -0.0003318787
2018-04-03 18:06 | 282839 | 840.0014 | 5 | 33 | 3.900723 | -2.281991 | 2.881402 | 0.5324616 | 12.22693 | 2.132761 |  |  | -0.0003318787
2018-04-03 18:08 | 282959 | 960.0009 | 5 | 33 | 3.872396 | -2.282129 | 2.881402 | 0.6085225 | 12.22693 | 2.428365 |  |  | -0.0003318787
2018-04-03 18:10 | 283079 | 1080.0006 | 5 | 33 | 3.845503 | -2.282045 | 2.881402 | 0.6845888 | 12.22693 | 2.721898 |  |  | -0.0003318787
2018-04-03 18:12 | 283199 | 1200.0002 | 5 | 33 | 3.819525 | -2.282094 | 2.881402 | 0.760655 | 12.22693 | 3.013412 |  |  | -0.0003318787
2018-04-03 18:14 | 283319 | 1320.0007 | 5 | 33 | 3.794848 | -2.282149 | 2.881402 | 0.8367237 | 12.22693 | 3.303012 |  |  | -0.0003318787
2018-04-03 18:16 | 283439 | 1440.0002 | 5 | 33 | 3.770735 | -2.282149 | 2.881402 | 0.9127843 | 12.22693 | 3.590731 |  |  | -0.0003318787
2018-04-03 18:18 | 283559 | 1560.0007 | 5 | 33 | 3.748533 | -2.282112 | 2.881402 | 0.9888546 | 12.22693 | 3.876709 |  |  | -0.0003318787
2018-04-03 18:20 | 283679 | 1680.0009 | 5 | 33 | 3.728001 | -2.282067 | 2.881402 | 1.064916 | 12.22693 | 4.16104 |  |  | -0.0003318787
2018-04-03 18:22 | 283799 | 1800.0006 | 5 | 33 | 3.708632 | -2.282107 | 2.881402 | 1.140984 | 12.22693 | 4.443885 |  |  | -0.0003318787
2018-04-03 18:24 | 283919 | 1920.0003 | 5 | 33 | 3.689029 | -2.282041 | 2.881402 | 1.217046 | 12.22693 | 4.725234 |  |  | -0.0003318787
2018-04-03 18:26 | 284039 | 2040.0006 | 5 | 33 | 3.669376 | -2.281992 | 2.881402 | 1.293107 | 12.22693 | 5.005066 |  |  | -0.0003318787
2018-04-03 18:28 | 284159 | 2160.0002 | 5 | 33 | 3.652005 | -2.282056 | 2.881402 | 1.369169 | 12.22693 | 5.283492 |  |  | -0.0003318787
2018-04-03 18:30 | 284279 | 2280.0015 | 5 | 33 | 3.636315 | -2.282064 | 2.881402 | 1.445238 | 12.22693 | 5.560687 |  |  | -0.0003318787
2018-04-03 18:32 | 284399 | 2400.0001 | 5 | 33 | 3.621465 | -2.282058 | 2.881402 | 1.521308 | 12.22693 | 5.836735 |  |  | -0.0003318787
2018-04-03 18:34 | 284519 | 2520.0005 | 5 | 33 | 3.606267 | -2.281964 | 2.881402 | 1.597368 | 12.22693 | 6.11161 |  |  | -0.0003318787
2018-04-03 18:36 | 284639 | 2640.0001 | 5 | 33 | 3.592384 | -2.282022 | 2.881402 | 1.673428 | 12.22693 | 6.385354 |  |  | -0.0003318787
2018-04-03 18:38 | 284759 | 2760.0013 | 5 | 33 | 3.580329 | -2.281987 | 2.881402 | 1.749497 | 12.22693 | 6.658157 |  |  | -0.0003318787
2018-04-03 18:40 | 284879 | 2880.0001 | 5 | 33 | 3.569643 | -2.282044 | 2.881402 | 1.825554 | 12.22693 | 6.930061 |  |  | -0.0003318787
2018-04-03 18:42 | 284999 | 3000.0006 | 5 | 33 | 3.558411 | -2.282041 | 2.881402 | 1.901633 | 12.22693 | 7.201217 |  |  | -0.0003318787
2018-04-03 18:44 | 285119 | 3120.0001 | 5 | 33 | 3.546217 | -2.282022 | 2.881402 | 1.977697 | 12.22693 | 7.471413 |  |  | -0.0003318787
2018-04-03 18:46 | 285239 | 3240.0005 | 5 | 33 | 3.535286 | -2.282103 | 2.881402 | 2.053765 | 12.22693 | 7.740746 |  |  | -0.0003318787
2018-04-03 18:48 | 285359 | 3360.0009 | 5 | 33 | 3.524891 | -2.281992 | 2.881402 | 2.129826 | 12.22693 | 8.009245 |  |  | -0.0003318787
2018-04-03 18:50 | 285479 | 3480.0013 | 5 | 33 | 3.51361 | -2.282078 | 2.881402 | 2.20589 | 12.22693 | 8.276942 |  |  | -0.0003318787
2018-04-03 18:52 | 285599 | 3600.0002 | 5 | 33 | 3.49965 | -2.282085 | 2.881402 | 2.281946 | 12.22693 | 8.543665 |  |  | -0.0003318787
2018-04-03 18:54 | 285719 | 3720.0005 | 5 | 33 | 3.484888 | -2.281966 | 2.881402 | 2.35802 | 12.22693 | 8.80933 |  |  | -0.0003318787
2018-04-03 18:56 | 285839 | 3840.0009 | 5 | 33 | 3.469015 | -2.282079 | 2.881402 | 2.434089 | 12.22693 | 9.073834 |  |  | -0.0003318787
2018-04-03 18:58 | 285959 | 3960.0013 | 5 | 33 | 3.450432 | -2.282069 | 2.881402 | 2.51016 | 12.22693 | 9.337057 |  |  | -0.0003318787
2018-04-03 19:00 | 286079 | 4080.001 | 5 | 33 | 3.423543 | -2.282064 | 2.881402 | 2.586216 | 12.22693 | 9.598539 |  |  | -0.0003318787
2018-04-03 19:02 | 286199 | 4200.0005 | 5 | 33 | 3.382863 | -2.282043 | 2.881402 | 2.662292 | 12.22693 | 9.857537 |  |  | -0.0003318787
2018-04-03 19:04 | 286319 | 4320.0009 | 5 | 33 | 3.323386 | -2.282064 | 2.881402 | 2.738356 | 12.22693 | 10.11276 |  |  | -0.0003318787
2018-04-03 19:06 | 286439 | 4440.0005 | 5 | 33 | 3.21825 | -2.282083 | 2.881402 | 2.814417 | 12.22693 | 10.36199 |  |  | -0.0003318787
2018-04-03 19:08 | 286545.1 | 4546.064 | 5 | 33 | 2.999989 | -2.282094 | 2.881402 | 2.881645 | 12.22693 | 10.57224 |  |  | -0.0003318787
2018-04-03 19:10 | 286665.2 | 120.0015 | 6 | 33 | 3.36308 | 0 | 2.881402 | 2.88166 | 12.22693 | 10.57229 |  |  | -0.0003318787
2018-04-03 19:12 | 286785.1 | 240.0002 | 6 | 33 | 3.378229 | 0 | 2.881402 | 2.88166 | 12.22693 | 10.57229 |  |  | -0.0003318787
2018-04-03 19:13 | 286845.2 | 300.0022 | 6 | 33 | 3.381897 | 0 | 2.881402 | 2.88166 | 12.22693 | 10.57229 |  |  | -0.0003318787
2018-04-03 19:13 | 286845.1 | 0.0025 | 7 | 34 | 3.381894 | 0 | 0 | 0 | 0 | 0 |  |  | -0.0003318787
2018-04-03 19:15 | 286965.2 | 120.0014 | 2 | 34 | 4.088374 | 4.889895 | 0.1623867 | 0 | 0.6447763 | 0 |  |  | -0.0003318787
2018-04-03 19:17 | 287085.2 | 240.001 | 2 | 34 | 4.116253 | 4.889909 | 0.325374 | 0 | 1.313195 | 0 |  |  | -0.0003318787
2018-04-03 19:19 | 287205.2 | 360.0007 | 2 | 34 | 4.1498 | 4.889827 | 0.4883769 | 0 | 1.986928 | 0 |  |  | -0.0003318787
2018-04-03 19:21 | 287325.2 | 480.0011 | 2 | 34 | 4.176867 | 4.889939 | 0.6513569 | 0 | 2.665591 | 0 |  |  | -0.0003318787
2018-04-03 19:23 | 287445.2 | 600.0007 | 2 | 34 | 4.199157 | 4.889905 | 0.8143634 | 0 | 3.348273 | 0 |  |  | -0.0003318787
2018-04-03 19:25 | 287565.2 | 720.0011 | 2 | 34 | 4.200272 | 4.563626 | 0.9720537 | 0 | 4.010612 | 0 |  |  | -0.0003318787
2018-04-03 19:27 | 287685.2 | 840.0007 | 2 | 34 | 4.200299 | 4.21769 | 1.118449 | 0 | 4.625516 | 0 |  |  | -0.0003318787
2018-04-03 19:29 | 287805.2 | 960.0002 | 2 | 34 | 4.200294 | 3.868289 | 1.25313 | 0 | 5.191212 | 0 |  |  | -0.0003318787
2018-04-03 19:31 | 287925.2 | 1080.0014 | 2 | 34 | 4.200254 | 3.56516 | 1.376919 | 0 | 5.711162 | 0 |  |  | -0.0003318787
2018-04-03 19:33 | 288045.2 | 1200.0003 | 2 | 34 | 4.200278 | 3.288827 | 1.491058 | 0 | 6.190577 | 0 |  |  | -0.0003318787
2018-04-03 19:33 | 288058.6 | 1213.3775 | 2 | 34 | 4.200276 | 3.259994 | 1.503228 | 0 | 6.241693 | 0 |  |  | -0.0003318787
2018-04-03 19:35 | 288178.6 | 120.0014 | 3 | 34 | 4.220965 | 3.260062 | 1.611514 | 0 | 6.697533 | 0 |  |  | -0.0003318787
2018-04-03 19:37 | 288298.6 | 240.001 | 3 | 34 | 4.247212 | 3.260139 | 1.720181 | 0 | 7.157599 | 0 |  |  | -0.0003318787
2018-04-03 19:39 | 288418.6 | 360.0007 | 3 | 34 | 4.275989 | 3.260119 | 1.828845 | 0 | 7.620671 | 0 |  |  | -0.0003318787
2018-04-03 19:41 | 288538.6 | 480.0007 | 3 | 34 | 4.305978 | 3.259793 | 1.937514 | 0 | 8.086954 | 0 |  |  | -0.0003318787
2018-04-03 19:43 | 288658.6 | 600.0007 | 3 | 34 | 4.337752 | 3.260123 | 2.046175 | 0 | 8.556546 | 0 |  |  | -0.0003318787
2018-04-03 19:45 | 288778.6 | 720.001 | 3 | 34 | 4.373212 | 3.260175 | 2.15484 | 0 | 9.029796 | 0 |  |  | -0.0003318787
2018-04-03 19:47 | 288898.6 | 840.0014 | 3 | 34 | 4.400305 | 3.080302 | 2.262517 | 0 | 9.502577 | 0 |  |  | -0.0003318787
2018-04-03 19:49 | 289018.6 | 960.0011 | 3 | 34 | 4.400315 | 2.674439 | 2.358161 | 0 | 9.923442 | 0 |  |  | -0.0003318787
2018-04-03 19:51 | 289138.6 | 1080.0014 | 3 | 34 | 4.400279 | 2.331277 | 2.441419 | 0 | 10.2898 | 0 |  |  | -0.0003318787
2018-04-03 19:53 | 289258.6 | 1200.0002 | 3 | 34 | 4.400274 | 2.031568 | 2.51403 | 0 | 10.60931 | 0 |  |  | -0.0003318787
2018-04-03 19:55 | 289378.6 | 1320.0006 | 3 | 34 | 4.400278 | 1.764725 | 2.577219 | 0 | 10.88735 | 0 |  |  | -0.0003318787
2018-04-03 19:57 | 289498.6 | 1440.0011 | 3 | 34 | 4.400252 | 1.538541 | 2.632117 | 0 | 11.12892 | 0 |  |  | -0.0003318787
2018-04-03 19:59 | 289618.6 | 1560.0015 | 3 | 34 | 4.400254 | 1.354445 | 2.680247 | 0 | 11.34071 | 0 |  |  | -0.0003318787
2018-04-03 20:01 | 289738.6 | 1680.0002 | 3 | 34 | 4.400192 | 1.198641 | 2.72275 | 0 | 11.52773 | 0 |  |  | -0.0003318787
2018-04-03 20:03 | 289858.6 | 1800.0022 | 3 | 34 | 4.40027 | 1.062998 | 2.760415 | 0 | 11.69346 | 0 |  |  | -0.0003318787
2018-04-03 20:05 | 289978.6 | 1920.0011 | 3 | 34 | 4.400225 | 0.9387856 | 2.793706 | 0 | 11.83995 | 0 |  |  | -0.0003318787
2018-04-03 20:07 | 290098.6 | 2040.0008 | 3 | 34 | 4.400229 | 0.8379307 | 2.823265 | 0 | 11.97002 | 0 |  |  | -0.0003318787
2018-04-03 20:09 | 290218.6 | 2160.0011 | 3 | 34 | 4.400206 | 0.7533255 | 2.84973 | 0 | 12.08647 | 0 |  |  | -0.0003318787
2018-04-03 20:11 | 290338.6 | 2280.0016 | 3 | 34 | 4.400202 | 0.6785831 | 2.873574 | 0 | 12.19139 | 0 |  |  | -0.0003318787
2018-04-03 20:12 | 290384.6 | 2325.9516 | 3 | 34 | 4.400221 | 0.6519976 | 2.882064 | 0 | 12.22874 | 0 |  |  | -0.0003318787
2018-04-03 20:14 | 290504.6 | 120.0014 | 4 | 34 | 4.33209 | 0 | 2.882064 | 0 | 12.22874 | 0 |  |  | -0.0003318787
2018-04-03 20:16 | 290624.6 | 240.0003 | 4 | 34 | 4.326438 | 0 | 2.882064 | 0 | 12.22874 | 0 |  |  | -0.0003318787
2018-04-03 20:17 | 290684.6 | 300.0029 | 4 | 34 | 4.324806 | 0 | 2.882064 | 0 | 12.22874 | 0 |  |  | -0.0003318787
2018-04-03 20:19 | 290804.7 | 120.0015 | 5 | 34 | 4.08177 | -2.282083 | 2.882064 | 0.07606149 | 12.22874 | 0.3129172 |  |  | -0.0003318787
2018-04-03 20:21 | 290924.7 | 240.0003 | 5 | 34 | 4.047776 | -2.282149 | 2.882064 | 0.1521302 | 12.22874 | 0.6220774 |  |  | -0.0003318787
2018-04-03 20:23 | 291044.7 | 360.0006 | 5 | 34 | 4.015715 | -2.282091 | 2.882064 | 0.2281951 | 12.22874 | 0.9287471 |  |  | -0.0003318787
2018-04-03 20:25 | 291164.7 | 480.0011 | 5 | 34 | 3.985577 | -2.282127 | 2.882064 | 0.3042599 | 12.22874 | 1.233041 |  |  | -0.0003318787
2018-04-03 20:27 | 291284.7 | 600.0014 | 5 | 34 | 3.956976 | -2.282085 | 2.882064 | 0.3803186 | 12.22874 | 1.535086 |  |  | -0.0003318787
2018-04-03 20:29 | 291404.7 | 720.0002 | 5 | 34 | 3.92904 | -2.282063 | 2.882064 | 0.456393 | 12.22874 | 1.835053 |  |  | -0.0003318787
2018-04-03 20:31 | 291524.7 | 840.0014 | 5 | 34 | 3.900556 | -2.282067 | 2.882064 | 0.5324531 | 12.22874 | 2.132819 |  |  | -0.0003318787
2018-04-03 20:33 | 291644.7 | 960.0002 | 5 | 34 | 3.87237 | -2.282014 | 2.882064 | 0.608525 | 12.22874 | 2.428456 |  |  | -0.0003318787
2018-04-03 20:35 | 291764.7 | 1080.0006 | 5 | 34 | 3.8456 | -2.282059 | 2.882064 | 0.6845864 | 12.22874 | 2.721973 |  |  | -0.0003318787
2018-04-03 20:37 | 291884.7 | 1200.0003 | 5 | 34 | 3.819646 | -2.282022 | 2.882064 | 0.760655 | 12.22874 | 3.013505 |  |  | -0.0003318787
2018-04-03 20:39 | 292004.7 | 1320.0014 | 5 | 34 | 3.794782 | -2.282094 | 2.882064 | 0.8367208 | 12.22874 | 3.303094 |  |  | -0.0003318787
2018-04-03 20:41 | 292124.7 | 1440.0002 | 5 | 34 | 3.770598 | -2.282063 | 2.882064 | 0.912787 | 12.22874 | 3.590823 |  |  | -0.0003318787
2018-04-03 20:43 | 292244.7 | 1560.0023 | 5 | 34 | 3.748653 | -2.282083 | 2.882064 | 0.9888591 | 12.22874 | 3.876812 |  |  | -0.0003318787
2018-04-03 20:45 | 292364.7 | 1680.0003 | 5 | 34 | 3.728259 | -2.282022 | 2.882064 | 1.06492 | 12.22874 | 4.161155 |  |  | -0.0003318787
2018-04-03 20:47 | 292484.7 | 1800.0007 | 5 | 34 | 3.708899 | -2.282096 | 2.882064 | 1.140982 | 12.22874 | 4.443997 |  |  | -0.0003318787
2018-04-03 20:49 | 292604.7 | 1920.001 | 5 | 34 | 3.689109 | -2.282027 | 2.882064 | 1.217053 | 12.22874 | 4.725395 |  |  | -0.0003318787
2018-04-03 20:51 | 292724.7 | 2040.0007 | 5 | 34 | 3.669445 | -2.282081 | 2.882064 | 1.293117 | 12.22874 | 5.005237 |  |  | -0.0003318787
2018-04-03 20:53 | 292844.7 | 2160.001 | 5 | 34 | 3.652211 | -2.282045 | 2.882064 | 1.369175 | 12.22874 | 5.283661 |  |  | -0.0003318787
2018-04-03 20:55 | 292964.7 | 2280.0023 | 5 | 34 | 3.636627 | -2.282111 | 2.882064 | 1.445249 | 12.22874 | 5.560898 |  |  | -0.0003318787
2018-04-03 20:57 | 293084.7 | 2400.001 | 5 | 34 | 3.621603 | -2.282084 | 2.882064 | 1.521305 | 12.22874 | 5.83691 |  |  | -0.0003318787
2018-04-03 20:59 | 293204.7 | 2520.0006 | 5 | 34 | 3.606169 | -2.281992 | 2.882064 | 1.597378 | 12.22874 | 6.11183 |  |  | -0.0003318787
2018-04-03 21:01 | 293324.7 | 2640.0003 | 5 | 34 | 3.592656 | -2.282043 | 2.882064 | 1.673437 | 12.22874 | 6.385584 |  |  | -0.0003318787
2018-04-03 21:03 | 293444.7 | 2760.0006 | 5 | 34 | 3.580882 | -2.282025 | 2.882064 | 1.7495 | 12.22874 | 6.658394 |  |  | -0.0003318787
2018-04-03 21:05 | 293564.7 | 2880.001 | 5 | 34 | 3.570088 | -2.282009 | 2.882064 | 1.825568 | 12.22874 | 6.930377 |  |  | -0.0003318787
2018-04-03 21:07 | 293684.7 | 3000.0007 | 5 | 34 | 3.558551 | -2.282014 | 2.882064 | 1.901637 | 12.22874 | 7.201522 |  |  | -0.0003318787
2018-04-03 21:09 | 293804.7 | 3120.0002 | 5 | 34 | 3.546661 | -2.282036 | 2.882064 | 1.977708 | 12.22874 | 7.471759 |  |  | -0.0003318787
2018-04-03 21:11 | 293924.7 | 3240.0007 | 5 | 34 | 3.536095 | -2.282056 | 2.882064 | 2.053774 | 12.22874 | 7.741137 |  |  | -0.0003318787
2018-04-03 21:13 | 294044.7 | 3360.0002 | 5 | 34 | 3.525849 | -2.282056 | 2.882064 | 2.129833 | 12.22874 | 8.009696 |  |  | -0.0003318787
2018-04-03 21:15 | 294164.7 | 3480.0014 | 5 | 34 | 3.514338 | -2.282009 | 2.882064 | 2.205909 | 12.22874 | 8.277501 |  |  | -0.0003318787
2018-04-03 21:17 | 294284.7 | 3600.0003 | 5 | 34 | 3.500233 | -2.282065 | 2.882064 | 2.281971 | 12.22874 | 8.544288 |  |  | -0.0003318787
2018-04-03 21:19 | 294404.7 | 3720.0014 | 5 | 34 | 3.485633 | -2.282043 | 2.882064 | 2.358031 | 12.22874 | 8.809956 |  |  | -0.0003318787
2018-04-03 21:21 | 294524.7 | 3840.0002 | 5 | 34 | 3.470105 | -2.282064 | 2.882064 | 2.434096 | 12.22874 | 9.074512 |  |  | -0.0003318787
2018-04-03 21:23 | 294644.7 | 3960.0014 | 5 | 34 | 3.451612 | -2.282058 | 2.882064 | 2.510165 | 12.22874 | 9.337817 |  |  | -0.0003318787
2018-04-03 21:25 | 294764.7 | 4080.001 | 5 | 34 | 3.424661 | -2.282012 | 2.882064 | 2.586229 | 12.22874 | 9.599416 |  |  | -0.0003318787
2018-04-03 21:27 | 294884.7 | 4200.0014 | 5 | 34 | 3.384309 | -2.282041 | 2.882064 | 2.662297 | 12.22874 | 9.858469 |  |  | -0.0003318787
2018-04-03 21:29 | 295004.7 | 4320.001 | 5 | 34 | 3.325194 | -2.282058 | 2.882064 | 2.738371 | 12.22874 | 10.11385 |  |  | -0.0003318787
2018-04-03 21:31 | 295124.7 | 4440.001 | 5 | 34 | 3.220562 | -2.281989 | 2.882064 | 2.814434 | 12.22874 | 10.36325 |  |  | -0.0003318787
2018-04-03 21:33 | 295231.7 | 4546.969 | 5 | 34 | 2.999996 | -2.282101 | 2.882064 | 2.882238 | 12.22874 | 10.57539 |  |  | -0.0003318787
2018-04-03 21:35 | 295351.7 | 120.0006 | 6 | 34 | 3.361349 | 0 | 2.882064 | 2.882238 | 12.22874 | 10.57539 |  |  | -0.0003318787
2018-04-03 21:37 | 295471.7 | 240.001 | 6 | 34 | 3.376382 | 0 | 2.882064 | 2.882238 | 12.22874 | 10.57539 |  |  | -0.0003318787
2018-04-03 21:38 | 295531.7 | 300.0046 | 6 | 34 | 3.379997 | 0 | 2.882064 | 2.882238 | 12.22874 | 10.57539 |  |  | -0.0003318787
2018-04-03 21:38 | 295531.7 | 0.0024 | 7 | 35 | 3.379966 | 0 | 0 | 0 | 0 | 0 |  |  | -0.0003318787
2018-04-03 21:40 | 295651.8 | 120.0015 | 2 | 35 | 4.086921 | 4.889941 | 0.1623927 | 0 | 0.6444862 | 0 |  |  | -0.0003318787
2018-04-03 21:42 | 295771.8 | 240.0011 | 2 | 35 | 4.115024 | 4.889899 | 0.3254014 | 0 | 1.312784 | 0 |  |  | -0.0003318787
2018-04-03 21:44 | 295891.8 | 360.0007 | 2 | 35 | 4.149076 | 4.889915 | 0.4883738 | 0 | 1.986266 | 0 |  |  | -0.0003318787
2018-04-03 21:46 | 296011.8 | 480.0003 | 2 | 35 | 4.175546 | 4.889922 | 0.6513826 | 0 | 2.664878 | 0 |  |  | -0.0003318787
2018-04-03 21:48 | 296131.8 | 600.0015 | 2 | 35 | 4.198291 | 4.889958 | 0.8143607 | 0 | 3.34726 | 0 |  |  | -0.0003318787
2018-04-03 21:50 | 296251.8 | 720.0011 | 2 | 35 | 4.200286 | 4.576325 | 0.9724766 | 0 | 4.011378 | 0 |  |  | -0.0003318787
2018-04-03 21:52 | 296371.8 | 840.0015 | 2 | 35 | 4.200304 | 4.226743 | 1.119237 | 0 | 4.627813 | 0 |  |  | -0.0003318787
2018-04-03 21:54 | 296491.8 | 960.0012 | 2 | 35 | 4.200298 | 3.881021 | 1.25424 | 0 | 5.194865 | 0 |  |  | -0.0003318787
2018-04-03 21:56 | 296611.8 | 1080.0015 | 2 | 35 | 4.200235 | 3.576526 | 1.378456 | 0 | 5.716604 | 0 |  |  | -0.0003318787
2018-04-03 21:58 | 296731.8 | 1200.0012 | 2 | 35 | 4.200266 | 3.29922 | 1.493002 | 0 | 6.19773 | 0 |  |  | -0.0003318787
2018-04-03 21:58 | 296749.6 | 1217.8266 | 2 | 35 | 4.200301 | 3.25999 | 1.509228 | 0 | 6.265882 | 0 |  |  | -0.0003318787
2018-04-03 22:00 | 296869.7 | 120.0006 | 3 | 35 | 4.22135 | 3.260114 | 1.617508 | 0 | 6.721714 | 0 |  |  | -0.0003318787
2018-04-03 22:02 | 296989.7 | 240.0011 | 3 | 35 | 4.248043 | 3.260127 | 1.726194 | 0 | 7.181926 | 0 |  |  | -0.0003318787
2018-04-03 22:04 | 297109.7 | 360.0006 | 3 | 35 | 4.276551 | 3.260095 | 1.834848 | 0 | 7.645035 | 0 |  |  | -0.0003318787
2018-04-03 22:06 | 297229.7 | 480.0002 | 3 | 35 | 4.306625 | 3.260179 | 1.943531 | 0 | 8.111441 | 0 |  |  | -0.0003318787
2018-04-03 22:08 | 297349.7 | 600.0006 | 3 | 35 | 4.338588 | 3.260114 | 2.052189 | 0 | 8.5811 | 0 |  |  | -0.0003318787
2018-04-03 22:10 | 297469.7 | 720.0011 | 3 | 35 | 4.3745 | 3.259929 | 2.16086 | 0 | 9.054483 | 0 |  |  | -0.0003318787
2018-04-03 22:12 | 297589.7 | 840.0007 | 3 | 35 | 4.400309 | 3.062114 | 2.26825 | 0 | 9.526115 | 0 |  |  | -0.0003318787
2018-04-03 22:14 | 297709.7 | 960.0003 | 3 | 35 | 4.400282 | 2.65821 | 2.363372 | 0 | 9.944681 | 0 |  |  | -0.0003318787
2018-04-03 22:16 | 297829.7 | 1080.0007 | 3 | 35 | 4.400317 | 2.317891 | 2.44613 | 0 | 10.30884 | 0 |  |  | -0.0003318787
2018-04-03 22:18 | 297949.7 | 1200.0011 | 3 | 35 | 4.400245 | 2.016594 | 2.518262 | 0 | 10.62624 | 0 |  |  | -0.0003318787
2018-04-03 22:20 | 298069.7 | 1320.0015 | 3 | 35 | 4.400282 | 1.748663 | 2.580922 | 0 | 10.90196 | 0 |  |  | -0.0003318787
2018-04-03 22:22 | 298189.7 | 1440.0003 | 3 | 35 | 4.400288 | 1.527629 | 2.635383 | 0 | 11.1416 | 0 |  |  | -0.0003318787
2018-04-03 22:24 | 298309.7 | 1560.0007 | 3 | 35 | 4.400241 | 1.344104 | 2.683142 | 0 | 11.35176 | 0 |  |  | -0.0003318787
2018-04-03 22:26 | 298429.7 | 1680.0011 | 3 | 35 | 4.400213 | 1.19003 | 2.725329 | 0 | 11.53739 | 0 |  |  | -0.0003318787
2018-04-03 22:28 | 298549.7 | 1800.0006 | 3 | 35 | 4.400219 | 1.052291 | 2.762679 | 0 | 11.70174 | 0 |  |  | -0.0003318787
2018-04-03 22:30 | 298669.7 | 1920.0003 | 3 | 35 | 4.400227 | 0.930583 | 2.795655 | 0 | 11.84684 | 0 |  |  | -0.0003318787
2018-04-03 22:32 | 298789.7 | 2040.0007 | 3 | 35 | 4.400229 | 0.8313951 | 2.82498 | 0 | 11.97588 | 0 |  |  | -0.0003318787
2018-04-03 22:34 | 298909.7 | 2160.0011 | 3 | 35 | 4.400203 | 0.748024 | 2.851256 | 0 | 12.0915 | 0 |  |  | -0.0003318787
2018-04-03 22:36 | 299029.7 | 2280.0015 | 3 | 35 | 4.400232 | 0.6742496 | 2.874933 | 0 | 12.19568 | 0 |  |  | -0.0003318787
2018-04-03 22:37 | 299066.6 | 2316.8919 | 3 | 35 | 4.400233 | 0.6519909 | 2.881726 | 0 | 12.22557 | 0 |  |  | -0.0003318787
2018-04-03 22:39 | 299186.6 | 120.0013 | 4 | 35 | 4.33197 | 0 | 2.881726 | 0 | 12.22557 | 0 |  |  | -0.0003318787
2018-04-03 22:41 | 299306.6 | 240.0002 | 4 | 35 | 4.326324 | 0 | 2.881726 | 0 | 12.22557 | 0 |  |  | -0.0003318787
2018-04-03 22:42 | 299366.6 | 300.0037 | 4 | 35 | 4.324708 | 0 | 2.881726 | 0 | 12.22557 | 0 |  |  | -0.0003318787
2018-04-03 22:44 | 299486.6 | 120.0015 | 5 | 35 | 4.081268 | -2.282079 | 2.881726 | 0.0760536 | 12.22557 | 0.3128502 |  |  | -0.0003318787
2018-04-03 22:46 | 299606.6 | 240.0011 | 5 | 35 | 4.047103 | -2.282052 | 2.881726 | 0.1521186 | 12.22557 | 0.6219509 |  |  | -0.0003318787
2018-04-03 22:48 | 299726.6 | 360.0014 | 5 | 35 | 4.014771 | -2.282056 | 2.881726 | 0.2281851 | 12.22557 | 0.9285626 |  |  | -0.0003318787
2018-04-03 22:50 | 299846.6 | 480.0011 | 5 | 35 | 3.984972 | -2.282129 | 2.881726 | 0.3042609 | 12.22557 | 1.232844 |  |  | -0.0003318787
2018-04-03 22:52 | 299966.6 | 600.0015 | 5 | 35 | 3.956404 | -2.281984 | 2.881726 | 0.3803254 | 12.22557 | 1.534864 |  |  | -0.0003318787
2018-04-03 22:54 | 300086.6 | 720.0002 | 5 | 35 | 3.928297 | -2.281976 | 2.881726 | 0.4563918 | 12.22557 | 1.834749 |  |  | -0.0003318787
2018-04-03 22:56 | 300206.6 | 840.0008 | 5 | 35 | 3.899669 | -2.282047 | 2.881726 | 0.5324625 | 12.22557 | 2.132495 |  |  | -0.0003318787
2018-04-03 22:58 | 300326.6 | 960.0011 | 5 | 35 | 3.871512 | -2.282143 | 2.881726 | 0.608527 | 12.22557 | 2.428034 |  |  | -0.0003318787
2018-04-03 23:00 | 300446.6 | 1080.0014 | 5 | 35 | 3.844774 | -2.282064 | 2.881726 | 0.6845923 | 12.22557 | 2.721503 |  |  | -0.0003318787
2018-04-03 23:02 | 300566.6 | 1200.0003 | 5 | 35 | 3.81885 | -2.281909 | 2.881726 | 0.7606536 | 12.22557 | 3.012947 |  |  | -0.0003318787
2018-04-03 23:04 | 300686.6 | 1320.0015 | 5 | 35 | 3.793855 | -2.282094 | 2.881726 | 0.8367236 | 12.22557 | 3.302487 |  |  | -0.0003318787
2018-04-03 23:06 | 300806.6 | 1440.0011 | 5 | 35 | 3.769571 | -2.282079 | 2.881726 | 0.9127858 | 12.22557 | 3.590124 |  |  | -0.0003318787
2018-04-03 23:08 | 300926.6 | 1560.0008 | 5 | 35 | 3.747684 | -2.282081 | 2.881726 | 0.9888586 | 12.22557 | 3.876043 |  |  | -0.0003318787
2018-04-03 23:10 | 301046.6 | 1680.0009 | 5 | 35 | 3.727247 | -2.282087 | 2.881726 | 1.064925 | 12.22557 | 4.160328 |  |  | -0.0003318787
2018-04-03 23:12 | 301166.6 | 1800.0014 | 5 | 35 | 3.707819 | -2.282074 | 2.881726 | 1.140989 | 12.22557 | 4.4431 |  |  | -0.0003318787
2018-04-03 23:14 | 301286.6 | 1920.0003 | 5 | 35 | 3.687882 | -2.282034 | 2.881726 | 1.217057 | 12.22557 | 4.724395 |  |  | -0.0003318787
2018-04-03 23:16 | 301406.6 | 2040.0015 | 5 | 35 | 3.668408 | -2.282069 | 2.881726 | 1.293116 | 12.22557 | 5.004134 |  |  | -0.0003318787
2018-04-03 23:18 | 301526.6 | 2160.001 | 5 | 35 | 3.651089 | -2.282007 | 2.881726 | 1.369181 | 12.22557 | 5.282504 |  |  | -0.0003318787
2018-04-03 23:20 | 301646.6 | 2280.0008 | 5 | 35 | 3.635478 | -2.282099 | 2.881726 | 1.445246 | 12.22557 | 5.55962 |  |  | -0.0003318787
2018-04-03 23:22 | 301766.6 | 2400.0002 | 5 | 35 | 3.620364 | -2.282019 | 2.881726 | 1.521303 | 12.22557 | 5.835547 |  |  | -0.0003318787
2018-04-03 23:24 | 301886.6 | 2520.0008 | 5 | 35 | 3.604963 | -2.282002 | 2.881726 | 1.597376 | 12.22557 | 6.11037 |  |  | -0.0003318787
2018-04-03 23:26 | 302006.6 | 2640.001 | 5 | 35 | 3.591608 | -2.282092 | 2.881726 | 1.673441 | 12.22557 | 6.384061 |  |  | -0.0003318787
2018-04-03 23:28 | 302126.6 | 2760.0006 | 5 | 35 | 3.579751 | -2.282084 | 2.881726 | 1.749505 | 12.22557 | 6.656793 |  |  | -0.0003318787
2018-04-03 23:30 | 302246.6 | 2880.0002 | 5 | 35 | 3.568933 | -2.282059 | 2.881726 | 1.825567 | 12.22557 | 6.928667 |  |  | -0.0003318787
2018-04-03 23:32 | 302366.6 | 3000.0014 | 5 | 35 | 3.55724 | -2.282019 | 2.881726 | 1.901634 | 12.22557 | 7.199712 |  |  | -0.0003318787
2018-04-03 23:34 | 302486.6 | 3120.001 | 5 | 35 | 3.545437 | -2.282064 | 2.881726 | 1.977698 | 12.22557 | 7.469829 |  |  | -0.0003318787
2018-04-03 23:36 | 302606.6 | 3240.0014 | 5 | 35 | 3.53484 | -2.282027 | 2.881726 | 2.053757 | 12.22557 | 7.739089 |  |  | -0.0003318787
2018-04-03 23:38 | 302726.6 | 3360.0002 | 5 | 35 | 3.524575 | -2.281962 | 2.881726 | 2.12983 | 12.22557 | 8.007601 |  |  | -0.0003318787
2018-04-03 23:40 | 302846.6 | 3480.0015 | 5 | 35 | 3.513036 | -2.282034 | 2.881726 | 2.205888 | 12.22557 | 8.275248 |  |  | -0.0003318787
2018-04-03 23:42 | 302966.6 | 3600.001 | 5 | 35 | 3.498727 | -2.282047 | 2.881726 | 2.281949 | 12.22557 | 8.541919 |  |  | -0.0003318787
2018-04-03 23:44 | 303086.6 | 3720.0007 | 5 | 35 | 3.484262 | -2.281911 | 2.881726 | 2.358016 | 12.22557 | 8.807509 |  |  | -0.0003318787
2018-04-03 23:46 | 303206.6 | 3840.001 | 5 | 35 | 3.468982 | -2.282049 | 2.881726 | 2.434092 | 12.22557 | 9.072003 |  |  | -0.0003318787
2018-04-03 23:48 | 303326.6 | 3960.0014 | 5 | 35 | 3.450304 | -2.281951 | 2.881726 | 2.510155 | 12.22557 | 9.335197 |  |  | -0.0003318787
2018-04-03 23:50 | 303446.6 | 4080.0002 | 5 | 35 | 3.422716 | -2.282022 | 2.881726 | 2.58621 | 12.22557 | 9.596642 |  |  | -0.0003318787
2018-04-03 23:52 | 303566.6 | 4200.0007 | 5 | 35 | 3.382031 | -2.282016 | 2.881726 | 2.662281 | 12.22557 | 9.855533 |  |  | -0.0003318787
2018-04-03 23:54 | 303686.6 | 4320.001 | 5 | 35 | 3.323054 | -2.282029 | 2.881726 | 2.738345 | 12.22557 | 10.11071 |  |  | -0.0003318787
2018-04-03 23:56 | 303806.6 | 4440.0007 | 5 | 35 | 3.217611 | -2.281982 | 2.881726 | 2.814416 | 12.22557 | 10.35996 |  |  | -0.0003318787
2018-04-03 23:57 | 303911.8 | 4545.1338 | 5 | 35 | 2.999993 | -2.281966 | 2.881726 | 2.881046 | 12.22557 | 10.56829 |  |  | -0.0003318787
2018-04-03 23:59 | 304031.8 | 120.0006 | 6 | 35 | 3.36287 | 0 | 2.881726 | 2.881046 | 12.22557 | 10.56829 |  |  | -0.0003318787
2018-04-04 00:01 | 304151.8 | 240.0009 | 6 | 35 | 3.377927 | 0 | 2.881726 | 2.881046 | 12.22557 | 10.56829 |  |  | -0.0003318787
2018-04-04 00:02 | 304211.8 | 300.0021 | 6 | 35 | 3.381598 | 0 | 2.881726 | 2.881046 | 12.22557 | 10.56829 |  |  | -0.0003318787
2018-04-04 00:02 | 304211.9 | 0.0023 | 7 | 36 | 3.381608 | 0 | 0 | 0 | 0 | 0 |  |  | -0.0003318787
2018-04-04 00:04 | 304332 | 120.0005 | 2 | 36 | 4.087424 | 4.889968 | 0.1623985 | 0 | 0.6446993 | 0 |  |  | -0.0003318787
2018-04-04 00:06 | 304452 | 240.0009 | 2 | 36 | 4.11566 | 4.89 | 0.3253878 | 0 | 1.313017 | 0 |  |  | -0.0003318787
2018-04-04 00:08 | 304572 | 360.0006 | 2 | 36 | 4.149562 | 4.889949 | 0.4883991 | 0 | 1.986731 | 0 |  |  | -0.0003318787
2018-04-04 00:10 | 304692 | 480.0009 | 2 | 36 | 4.175709 | 4.889976 | 0.6513842 | 0 | 2.665293 | 0 |  |  | -0.0003318787
2018-04-04 00:12 | 304812 | 600.0006 | 2 | 36 | 4.198068 | 4.889907 | 0.8143829 | 0 | 3.347757 | 0 |  |  | -0.0003318787
2018-04-04 00:14 | 304932 | 720.001 | 2 | 36 | 4.200271 | 4.577075 | 0.9725972 | 0 | 4.012285 | 0 |  |  | -0.0003318787
2018-04-04 00:16 | 305052 | 840.0014 | 2 | 36 | 4.200301 | 4.225392 | 1.119385 | 0 | 4.628835 | 0 |  |  | -0.0003318787
2018-04-04 00:18 | 305172 | 960.0001 | 2 | 36 | 4.200277 | 3.879357 | 1.254347 | 0 | 5.195712 | 0 |  |  | -0.0003318787
2018-04-04 00:20 | 305292 | 1080.0002 | 2 | 36 | 4.200294 | 3.579654 | 1.378576 | 0 | 5.717509 | 0 |  |  | -0.0003318787
2018-04-04 00:22 | 305412 | 1200.0001 | 2 | 36 | 4.200275 | 3.303544 | 1.493194 | 0 | 6.198938 | 0 |  |  | -0.0003318787
2018-04-04 00:23 | 305431.2 | 1219.2225 | 2 | 36 | 4.200277 | 3.259995 | 1.510716 | 0 | 6.272533 | 0 |  |  | -0.0003318787
2018-04-04 00:25 | 305551.2 | 120.0005 | 3 | 36 | 4.221575 | 3.260165 | 1.618989 | 0 | 6.728345 | 0 |  |  | -0.0003318787
2018-04-04 00:27 | 305671.2 | 240.0002 | 3 | 36 | 4.248665 | 3.260219 | 1.727677 | 0 | 7.188621 | 0 |  |  | -0.0003318787
2018-04-04 00:29 | 305791.2 | 360.0013 | 3 | 36 | 4.277036 | 3.260167 | 1.836338 | 0 | 7.651817 | 0 |  |  | -0.0003318787
2018-04-04 00:31 | 305911.2 | 480.0002 | 3 | 36 | 4.307145 | 3.260152 | 1.945002 | 0 | 8.118196 | 0 |  |  | -0.0003318787
2018-04-04 00:33 | 306031.2 | 600.0013 | 3 | 36 | 4.339277 | 3.260102 | 2.05367 | 0 | 8.587957 | 0 |  |  | -0.0003318787
2018-04-04 00:35 | 306151.2 | 720.0018 | 3 | 36 | 4.375508 | 3.260133 | 2.162329 | 0 | 9.06138 | 0 |  |  | -0.0003318787
2018-04-04 00:37 | 306271.2 | 840.0013 | 3 | 36 | 4.400338 | 3.053226 | 2.269596 | 0 | 9.532543 | 0 |  |  | -0.0003318787
2018-04-04 00:39 | 306391.2 | 960.001 | 3 | 36 | 4.400267 | 2.652097 | 2.364456 | 0 | 9.949956 | 0 |  |  | -0.0003318787
2018-04-04 00:41 | 306511.2 | 1080.0006 | 3 | 36 | 4.400268 | 2.314082 | 2.447083 | 0 | 10.31353 | 0 |  |  | -0.0003318787
2018-04-04 00:43 | 306631.2 | 1200.001 | 3 | 36 | 4.400262 | 2.013973 | 2.519127 | 0 | 10.63055 | 0 |  |  | -0.0003318787
2018-04-04 00:45 | 306751.2 | 1320.0006 | 3 | 36 | 4.400262 | 1.744382 | 2.581678 | 0 | 10.90579 | 0 |  |  | -0.0003318787
2018-04-04 00:47 | 306871.2 | 1440.0009 | 3 | 36 | 4.400253 | 1.525133 | 2.636035 | 0 | 11.14498 | 0 |  |  | -0.0003318787
2018-04-04 00:49 | 306991.2 | 1560.0006 | 3 | 36 | 4.400277 | 1.342916 | 2.683729 | 0 | 11.35484 | 0 |  |  | -0.0003318787
2018-04-04 00:51 | 307111.2 | 1680.0003 | 3 | 36 | 4.400248 | 1.1892 | 2.725865 | 0 | 11.54025 | 0 |  |  | -0.0003318787
2018-04-04 00:53 | 307231.2 | 1800.0014 | 3 | 36 | 4.40026 | 1.051478 | 2.763165 | 0 | 11.70438 | 0 |  |  | -0.0003318787
2018-04-04 00:55 | 307351.2 | 1920.0011 | 3 | 36 | 4.400234 | 0.9299145 | 2.7961 | 0 | 11.8493 | 0 |  |  | -0.0003318787
2018-04-04 00:57 | 307471.2 | 2040.0014 | 3 | 36 | 4.400189 | 0.8303328 | 2.825397 | 0 | 11.97821 | 0 |  |  | -0.0003318787
2018-04-04 00:59 | 307591.2 | 2160.001 | 3 | 36 | 4.400198 | 0.7472887 | 2.851658 | 0 | 12.09377 | 0 |  |  | -0.0003318787
2018-04-04 01:01 | 307711.2 | 2280.0014 | 3 | 36 | 4.400225 | 0.6729012 | 2.875305 | 0 | 12.19782 | 0 |  |  | -0.0003318787
2018-04-04 01:01 | 307745.6 | 2314.4117 | 3 | 36 | 4.400192 | 0.6519995 | 2.881638 | 0 | 12.22569 | 0 |  |  | -0.0003318787
2018-04-04 01:03 | 307865.6 | 120.0014 | 4 | 36 | 4.332113 | 0 | 2.881639 | 0 | 12.22569 | 0 |  |  | -0.0003318787
2018-04-04 01:05 | 307985.6 | 240.0002 | 4 | 36 | 4.326501 | 0 | 2.881639 | 0 | 12.22569 | 0 |  |  | -0.0003318787
2018-04-04 01:06 | 308045.6 | 300.003 | 4 | 36 | 4.324862 | 0 | 2.881639 | 0 | 12.22569 | 0 |  |  | -0.0003318787
2018-04-04 01:08 | 308165.7 | 120.0008 | 5 | 36 | 4.082423 | -2.282012 | 2.881639 | 0.07605731 | 12.22569 | 0.3129438 |  |  | -0.0003318787
2018-04-04 01:10 | 308285.7 | 240.0002 | 5 | 36 | 4.048088 | -2.281934 | 2.881639 | 0.1521259 | 12.22569 | 0.622146 |  |  | -0.0003318787
2018-04-04 01:12 | 308405.7 | 360.0023 | 5 | 36 | 4.015989 | -2.282099 | 2.881639 | 0.22819 | 12.22569 | 0.9288289 |  |  | -0.0003318787
2018-04-04 01:14 | 308525.7 | 480.0011 | 5 | 36 | 3.986294 | -2.281904 | 2.881639 | 0.3042486 | 12.22569 | 1.233139 |  |  | -0.0003318787
2018-04-04 01:16 | 308645.7 | 600.0015 | 5 | 36 | 3.957739 | -2.282022 | 2.881639 | 0.3803189 | 12.22569 | 1.53528 |  |  | -0.0003318787
2018-04-04 01:18 | 308765.7 | 720.0003 | 5 | 36 | 3.929764 | -2.281996 | 2.881639 | 0.4563877 | 12.22569 | 1.83528 |  |  | -0.0003318787
2018-04-04 01:20 | 308885.7 | 840.0007 | 5 | 36 | 3.900898 | -2.282054 | 2.881639 | 0.5324509 | 12.22569 | 2.133102 |  |  | -0.0003318787
2018-04-04 01:22 | 309005.7 | 960.0002 | 5 | 36 | 3.873009 | -2.282019 | 2.881639 | 0.6085011 | 12.22569 | 2.428688 |  |  | -0.0003318787
2018-04-04 01:24 | 309125.7 | 1080.0007 | 5 | 36 | 3.846285 | -2.282084 | 2.881639 | 0.6845825 | 12.22569 | 2.722336 |  |  | -0.0003318787
2018-04-04 01:26 | 309245.7 | 1200.0003 | 5 | 36 | 3.820433 | -2.282038 | 2.881639 | 0.7606469 | 12.22569 | 3.013911 |  |  | -0.0003318787
2018-04-04 01:28 | 309365.7 | 1320.0007 | 5 | 36 | 3.795389 | -2.282099 | 2.881639 | 0.8367146 | 12.22569 | 3.303564 |  |  | -0.0003318787
2018-04-04 01:30 | 309485.7 | 1440.0011 | 5 | 36 | 3.771042 | -2.282001 | 2.881639 | 0.9127761 | 12.22569 | 3.59131 |  |  | -0.0003318787
2018-04-04 01:32 | 309605.7 | 1560.0015 | 5 | 36 | 3.749238 | -2.282052 | 2.881639 | 0.9888406 | 12.22569 | 3.877314 |  |  | -0.0003318787
2018-04-04 01:34 | 309725.7 | 1680.0002 | 5 | 36 | 3.72882 | -2.282016 | 2.881639 | 1.064905 | 12.22569 | 4.161711 |  |  | -0.0003318787
2018-04-04 01:36 | 309845.7 | 1800.0007 | 5 | 36 | 3.709249 | -2.282076 | 2.881639 | 1.140969 | 12.22569 | 4.444598 |  |  | -0.0003318787
2018-04-04 01:38 | 309965.7 | 1920.0002 | 5 | 36 | 3.688994 | -2.282044 | 2.881639 | 1.217037 | 12.22569 | 4.725992 |  |  | -0.0003318787
2018-04-04 01:40 | 310085.7 | 2040.0007 | 5 | 36 | 3.669662 | -2.282009 | 2.881639 | 1.293107 | 12.22569 | 5.005857 |  |  | -0.0003318787
2018-04-04 01:42 | 310205.7 | 2160.0003 | 5 | 36 | 3.652365 | -2.282031 | 2.881639 | 1.369173 | 12.22569 | 5.284328 |  |  | -0.0003318787
2018-04-04 01:44 | 310325.7 | 2280.0015 | 5 | 36 | 3.636762 | -2.281958 | 2.881639 | 1.445233 | 12.22569 | 5.561524 |  |  | -0.0003318787
2018-04-04 01:46 | 310445.7 | 2400.0002 | 5 | 36 | 3.621421 | -2.282043 | 2.881639 | 1.521296 | 12.22569 | 5.837564 |  |  | -0.0003318787
2018-04-04 01:48 | 310565.7 | 2520.0007 | 5 | 36 | 3.605736 | -2.282045 | 2.881639 | 1.597362 | 12.22569 | 6.112426 |  |  | -0.0003318787
2018-04-04 01:50 | 310685.7 | 2640.0002 | 5 | 36 | 3.592323 | -2.281999 | 2.881639 | 1.673431 | 12.22569 | 6.386187 |  |  | -0.0003318787
2018-04-04 01:52 | 310805.7 | 2760.0006 | 5 | 36 | 3.580474 | -2.282092 | 2.881639 | 1.749495 | 12.22569 | 6.658971 |  |  | -0.0003318787
2018-04-04 01:54 | 310925.7 | 2880.0002 | 5 | 36 | 3.5696 | -2.281992 | 2.881639 | 1.825554 | 12.22569 | 6.930887 |  |  | -0.0003318787
2018-04-04 01:56 | 311045.7 | 3000.0014 | 5 | 36 | 3.557769 | -2.282018 | 2.881639 | 1.901624 | 12.22569 | 7.201987 |  |  | -0.0003318787
2018-04-04 01:58 | 311165.7 | 3120.0002 | 5 | 36 | 3.546081 | -2.282009 | 2.881639 | 1.977679 | 12.22569 | 7.472116 |  |  | -0.0003318787
2018-04-04 02:00 | 311285.7 | 3240.0014 | 5 | 36 | 3.535306 | -2.282085 | 2.881639 | 2.053752 | 12.22569 | 7.741464 |  |  | -0.0003318787
2018-04-04 02:02 | 311405.7 | 3360.0002 | 5 | 36 | 3.52511 | -2.282014 | 2.881639 | 2.12982 | 12.22569 | 8.009999 |  |  | -0.0003318787
2018-04-04 02:04 | 311525.7 | 3480.0006 | 5 | 36 | 3.513376 | -2.282024 | 2.881639 | 2.205887 | 12.22569 | 8.277711 |  |  | -0.0003318787
2018-04-04 02:06 | 311645.7 | 3600.0011 | 5 | 36 | 3.499108 | -2.282054 | 2.881639 | 2.281952 | 12.22569 | 8.544419 |  |  | -0.0003318787
2018-04-04 02:08 | 311765.7 | 3720.0006 | 5 | 36 | 3.485125 | -2.281958 | 2.881639 | 2.35801 | 12.22569 | 8.810029 |  |  | -0.0003318787
2018-04-04 02:10 | 311885.7 | 3840.001 | 5 | 36 | 3.469701 | -2.282051 | 2.881639 | 2.434086 | 12.22569 | 9.07458 |  |  | -0.0003318787
2018-04-04 02:12 | 312005.7 | 3960.0007 | 5 | 36 | 3.450816 | -2.282084 | 2.881639 | 2.51015 | 12.22569 | 9.337825 |  |  | -0.0003318787
2018-04-04 02:14 | 312125.7 | 4080.0002 | 5 | 36 | 3.423012 | -2.282025 | 2.881639 | 2.586205 | 12.22569 | 9.599298 |  |  | -0.0003318787
2018-04-04 02:16 | 312245.7 | 4200.0006 | 5 | 36 | 3.383068 | -2.282119 | 2.881639 | 2.662272 | 12.22569 | 9.858239 |  |  | -0.0003318787
2018-04-04 02:18 | 312365.7 | 4320.0002 | 5 | 36 | 3.324012 | -2.282059 | 2.881639 | 2.738344 | 12.22569 | 10.11352 |  |  | -0.0003318787
2018-04-04 02:20 | 312485.7 | 4440.0006 | 5 | 36 | 3.218885 | -2.281996 | 2.881639 | 2.814411 | 12.22569 | 10.36284 |  |  | -0.0003318787
2018-04-04 02:22 | 312591.5 | 4545.8161 | 5 | 36 | 2.999982 | -2.281984 | 2.881639 | 2.88149 | 12.22569 | 10.57263 |  |  | -0.0003318787
2018-04-04 02:24 | 312711.5 | 120.0014 | 6 | 36 | 3.362405 | 0 | 2.881639 | 2.88149 | 12.22569 | 10.57263 |  |  | -0.0003318787
2018-04-04 02:26 | 312831.5 | 240.0002 | 6 | 36 | 3.377521 | 0 | 2.881639 | 2.88149 | 12.22569 | 10.57263 |  |  | -0.0003318787
2018-04-04 02:27 | 312891.6 | 300.0022 | 6 | 36 | 3.381173 | 0 | 2.881639 | 2.88149 | 12.22569 | 10.57263 |  |  | -0.0003318787
2018-04-04 02:27 | 312891.6 | 0.0025 | 7 | 37 | 3.38107 | 0 | 0 | 0 | 0 | 0 |  |  | -0.0003318787
2018-04-04 02:29 | 313011.7 | 120.0014 | 2 | 37 | 4.087579 | 4.889926 | 0.1624095 | 2.04e-10 | 0.6447374 | 6.9e-10 |  |  | -0.0003318787
2018-04-04 02:31 | 313131.7 | 240.0001 | 2 | 37 | 4.116002 | 4.889976 | 0.3253841 | 2.04e-10 | 1.313034 | 6.9e-10 |  |  | -0.0003318787
2018-04-04 02:33 | 313251.7 | 360.0005 | 2 | 37 | 4.150313 | 4.889976 | 0.4883746 | 2.04e-10 | 1.986782 | 6.9e-10 |  |  | -0.0003318787
2018-04-04 02:35 | 313371.7 | 480.0009 | 2 | 37 | 4.176288 | 4.889964 | 0.651377 | 2.04e-10 | 2.665515 | 6.9e-10 |  |  | -0.0003318787
2018-04-04 02:37 | 313491.7 | 600.0005 | 2 | 37 | 4.198427 | 4.889968 | 0.8143761 | 2.04e-10 | 3.348049 | 6.9e-10 |  |  | -0.0003318787
2018-04-04 02:39 | 313611.7 | 720.0027 | 2 | 37 | 4.200291 | 4.571355 | 0.9724298 | 2.04e-10 | 4.011906 | 6.9e-10 |  |  | -0.0003318787
2018-04-04 02:41 | 313731.7 | 840.0005 | 2 | 37 | 4.200293 | 4.214499 | 1.118883 | 2.04e-10 | 4.627049 | 6.9e-10 |  |  | -0.0003318787
2018-04-04 02:43 | 313851.7 | 960.0001 | 2 | 37 | 4.200298 | 3.872787 | 1.253487 | 2.04e-10 | 5.192425 | 6.9e-10 |  |  | -0.0003318787
2018-04-04 02:45 | 313971.7 | 1080.0005 | 2 | 37 | 4.200286 | 3.571906 | 1.377495 | 2.04e-10 | 5.713295 | 6.9e-10 |  |  | -0.0003318787
2018-04-04 02:47 | 314091.7 | 1200.0001 | 2 | 37 | 4.200269 | 3.297219 | 1.491896 | 2.04e-10 | 6.193808 | 6.9e-10 |  |  | -0.0003318787
2018-04-04 02:47 | 314108.4 | 1216.7423 | 2 | 37 | 4.200275 | 3.259974 | 1.507129 | 2.04e-10 | 6.257791 | 6.9e-10 |  |  | -0.0003318787
2018-04-04 02:49 | 314228.4 | 120.0014 | 3 | 37 | 4.221608 | 3.260159 | 1.615427 | 2.04e-10 | 6.713709 | 6.9e-10 |  |  | -0.0003318787
2018-04-04 02:51 | 314348.4 | 240.0011 | 3 | 37 | 4.248611 | 3.260139 | 1.724091 | 2.04e-10 | 7.173885 | 6.9e-10 |  |  | -0.0003318787
2018-04-04 02:53 | 314468.4 | 360.0014 | 3 | 37 | 4.276797 | 3.260108 | 1.832758 | 2.04e-10 | 7.63709 | 6.9e-10 |  |  | -0.0003318787
2018-04-04 02:55 | 314588.4 | 480.0003 | 3 | 37 | 4.306833 | 3.260152 | 1.941431 | 2.04e-10 | 8.103479 | 6.9e-10 |  |  | -0.0003318787
2018-04-04 02:57 | 314708.4 | 600.0006 | 3 | 37 | 4.338785 | 3.26011 | 2.050093 | 2.04e-10 | 8.573174 | 6.9e-10 |  |  | -0.0003318787
2018-04-04 02:59 | 314828.4 | 720.0011 | 3 | 37 | 4.37511 | 3.260089 | 2.158753 | 2.04e-10 | 9.046552 | 6.9e-10 |  |  | -0.0003318787
2018-04-04 03:01 | 314948.4 | 840.0007 | 3 | 37 | 4.400331 | 3.058772 | 2.266101 | 2.04e-10 | 9.518044 | 6.9e-10 |  |  | -0.0003318787
2018-04-04 03:03 | 315068.4 | 960.0003 | 3 | 37 | 4.400306 | 2.660028 | 2.361188 | 2.04e-10 | 9.936455 | 6.9e-10 |  |  | -0.0003318787
2018-04-04 03:05 | 315188.4 | 1080.0015 | 3 | 37 | 4.40027 | 2.321589 | 2.444078 | 2.04e-10 | 10.3012 | 6.9e-10 |  |  | -0.0003318787
2018-04-04 03:07 | 315308.4 | 1200.0003 | 3 | 37 | 4.400277 | 2.020223 | 2.516349 | 2.04e-10 | 10.61921 | 6.9e-10 |  |  | -0.0003318787
2018-04-04 03:09 | 315428.4 | 1320.0014 | 3 | 37 | 4.400291 | 1.750985 | 2.579064 | 2.04e-10 | 10.89517 | 6.9e-10 |  |  | -0.0003318787
2018-04-04 03:11 | 315548.4 | 1440.001 | 3 | 37 | 4.400266 | 1.530463 | 2.633616 | 2.04e-10 | 11.13521 | 6.9e-10 |  |  | -0.0003318787
2018-04-04 03:13 | 315668.4 | 1560.0015 | 3 | 37 | 4.40026 | 1.347726 | 2.681491 | 2.04e-10 | 11.34587 | 6.9e-10 |  |  | -0.0003318787
2018-04-04 03:15 | 315788.4 | 1680.0002 | 3 | 37 | 4.400245 | 1.193264 | 2.723787 | 2.04e-10 | 11.53199 | 6.9e-10 |  |  | -0.0003318787
2018-04-04 03:17 | 315908.4 | 1800.0007 | 3 | 37 | 4.400254 | 1.054177 | 2.761207 | 2.04e-10 | 11.69664 | 6.9e-10 |  |  | -0.0003318787
2018-04-04 03:19 | 316028.4 | 1920.0003 | 3 | 37 | 4.400249 | 0.9329605 | 2.794233 | 2.04e-10 | 11.84197 | 6.9e-10 |  |  | -0.0003318787
2018-04-04 03:21 | 316148.4 | 2040.0015 | 3 | 37 | 4.400229 | 0.8339787 | 2.823632 | 2.04e-10 | 11.97133 | 6.9e-10 |  |  | -0.0003318787
2018-04-04 03:23 | 316268.4 | 2160.0011 | 3 | 37 | 4.400233 | 0.7507362 | 2.850003 | 2.04e-10 | 12.08737 | 6.9e-10 |  |  | -0.0003318787
2018-04-04 03:25 | 316388.4 | 2280.0007 | 3 | 37 | 4.400214 | 0.6755018 | 2.873751 | 2.04e-10 | 12.19186 | 6.9e-10 |  |  | -0.0003318787
2018-04-04 03:26 | 316427.1 | 2318.7168 | 3 | 37 | 4.400199 | 0.6519995 | 2.880891 | 2.04e-10 | 12.22328 | 6.9e-10 |  |  | -0.0003318787
2018-04-04 03:28 | 316547.1 | 120.0006 | 4 | 37 | 4.331994 | 0 | 2.880891 | 2.04e-10 | 12.22328 | 6.9e-10 |  |  | -0.0003318787
2018-04-04 03:30 | 316667.1 | 240.0009 | 4 | 37 | 4.326354 | 0 | 2.880891 | 2.04e-10 | 12.22328 | 6.9e-10 |  |  | -0.0003318787
2018-04-04 03:31 | 316727.1 | 300.0037 | 4 | 37 | 4.324729 | 0 | 2.880891 | 2.04e-10 | 12.22328 | 6.9e-10 |  |  | -0.0003318787
2018-04-04 03:33 | 316847.3 | 120.0007 | 5 | 37 | 4.081989 | -2.282078 | 2.880891 | 0.07606311 | 12.22328 | 0.3129414 |  |  | -0.0003318787
2018-04-04 03:35 | 316967.3 | 240.0003 | 5 | 37 | 4.047597 | -2.282025 | 2.880891 | 0.1521249 | 12.22328 | 0.6220802 |  |  | -0.0003318787
2018-04-04 03:37 | 317087.3 | 360.0006 | 5 | 37 | 4.015545 | -2.282098 | 2.880891 | 0.2281813 | 12.22328 | 0.9286913 |  |  | -0.0003318787
2018-04-04 03:39 | 317207.3 | 480.0003 | 5 | 37 | 3.98594 | -2.282044 | 2.880891 | 0.3042593 | 12.22328 | 1.23305 |  |  | -0.0003318787
2018-04-04 03:41 | 317327.3 | 600.0014 | 5 | 37 | 3.957481 | -2.282012 | 2.880891 | 0.3803224 | 12.22328 | 1.535138 |  |  | -0.0003318787
2018-04-04 03:43 | 317447.3 | 720.001 | 5 | 37 | 3.929309 | -2.282085 | 2.880891 | 0.4563859 | 12.22328 | 1.83509 |  |  | -0.0003318787
2018-04-04 03:45 | 317567.3 | 840.0014 | 5 | 37 | 3.900257 | -2.282024 | 2.880891 | 0.5324448 | 12.22328 | 2.132852 |  |  | -0.0003318787
2018-04-04 03:47 | 317687.3 | 960.0011 | 5 | 37 | 3.872622 | -2.282084 | 2.880891 | 0.6085225 | 12.22328 | 2.428509 |  |  | -0.0003318787
2018-04-04 03:49 | 317807.3 | 1080.0007 | 5 | 37 | 3.846002 | -2.282011 | 2.880891 | 0.6845874 | 12.22328 | 2.722068 |  |  | -0.0003318787
2018-04-04 03:51 | 317927.3 | 1200.0019 | 5 | 37 | 3.820134 | -2.282011 | 2.880891 | 0.7606574 | 12.22328 | 3.013647 |  |  | -0.0003318787
2018-04-04 03:53 | 318047.3 | 1320.0015 | 5 | 37 | 3.794969 | -2.282065 | 2.880891 | 0.8367229 | 12.22328 | 3.303266 |  |  | -0.0003318787
2018-04-04 03:55 | 318167.3 | 1440.0011 | 5 | 37 | 3.77073 | -2.281938 | 2.880891 | 0.9127881 | 12.22328 | 3.590994 |  |  | -0.0003318787
2018-04-04 03:57 | 318287.3 | 1560.0014 | 5 | 37 | 3.748968 | -2.282009 | 2.880891 | 0.9888491 | 12.22328 | 3.87696 |  |  | -0.0003318787
2018-04-04 03:59 | 318407.3 | 1680.0002 | 5 | 37 | 3.7288 | -2.282001 | 2.880891 | 1.064906 | 12.22328 | 4.161314 |  |  | -0.0003318787
2018-04-04 04:01 | 318527.3 | 1800.0007 | 5 | 37 | 3.70907 | -2.28215 | 2.880891 | 1.14098 | 12.22328 | 4.444232 |  |  | -0.0003318787
2018-04-04 04:03 | 318647.3 | 1920.001 | 5 | 37 | 3.688729 | -2.282101 | 2.880891 | 1.217045 | 12.22328 | 4.725596 |  |  | -0.0003318787
2018-04-04 04:05 | 318767.3 | 2040.0015 | 5 | 37 | 3.669605 | -2.282147 | 2.880891 | 1.293112 | 12.22328 | 5.005444 |  |  | -0.0003318787
2018-04-04 04:07 | 318887.3 | 2160.001 | 5 | 37 | 3.652385 | -2.282085 | 2.880891 | 1.369173 | 12.22328 | 5.283895 |  |  | -0.0003318787
2018-04-04 04:09 | 319007.3 | 2280.0015 | 5 | 37 | 3.63684 | -2.281947 | 2.880891 | 1.445242 | 12.22328 | 5.561132 |  |  | -0.0003318787
2018-04-04 04:11 | 319127.3 | 2400.0002 | 5 | 37 | 3.621515 | -2.281971 | 2.880891 | 1.521296 | 12.22328 | 5.837148 |  |  | -0.0003318787
2018-04-04 04:13 | 319247.3 | 2520.0023 | 5 | 37 | 3.60597 | -2.281989 | 2.880891 | 1.59737 | 12.22328 | 6.112051 |  |  | -0.0003318787
2018-04-04 04:15 | 319367.3 | 2640.0002 | 5 | 37 | 3.592685 | -2.281984 | 2.880891 | 1.673428 | 12.22328 | 6.385798 |  |  | -0.0003318787
2018-04-04 04:17 | 319487.3 | 2760.0014 | 5 | 37 | 3.580994 | -2.282034 | 2.880891 | 1.749487 | 12.22328 | 6.658596 |  |  | -0.0003318787
2018-04-04 04:19 | 319607.3 | 2880.0003 | 5 | 37 | 3.569851 | -2.282004 | 2.880891 | 1.825556 | 12.22328 | 6.930574 |  |  | -0.0003318787
2018-04-04 04:21 | 319727.3 | 3000.0006 | 5 | 37 | 3.557837 | -2.282014 | 2.880891 | 1.901618 | 12.22328 | 7.201658 |  |  | -0.0003318787
2018-04-04 04:23 | 319847.3 | 3120.0011 | 5 | 37 | 3.546275 | -2.282041 | 2.880891 | 1.977689 | 12.22328 | 7.47185 |  |  | -0.0003318787
2018-04-04 04:25 | 319967.3 | 3240.0006 | 5 | 37 | 3.535755 | -2.282036 | 2.880891 | 2.053745 | 12.22328 | 7.741164 |  |  | -0.0003318787
2018-04-04 04:27 | 320087.3 | 3360.0002 | 5 | 37 | 3.525584 | -2.282002 | 2.880891 | 2.129812 | 12.22328 | 8.009735 |  |  | -0.0003318787
2018-04-04 04:29 | 320207.3 | 3480.0023 | 5 | 37 | 3.513711 | -2.281967 | 2.880891 | 2.205886 | 12.22328 | 8.2775 |  |  | -0.0003318787
2018-04-04 04:31 | 320327.3 | 3600.001 | 5 | 37 | 3.499613 | -2.282001 | 2.880891 | 2.281951 | 12.22328 | 8.544241 |  |  | -0.0003318787
2018-04-04 04:33 | 320447.3 | 3720.0006 | 5 | 37 | 3.485566 | -2.282061 | 2.880891 | 2.358015 | 12.22328 | 8.809902 |  |  | -0.0003318787
2018-04-04 04:35 | 320567.3 | 3840.001 | 5 | 37 | 3.470355 | -2.282052 | 2.880891 | 2.43408 | 12.22328 | 9.074456 |  |  | -0.0003318787
2018-04-04 04:37 | 320687.3 | 3960.0015 | 5 | 37 | 3.451431 | -2.28194 | 2.880891 | 2.510141 | 12.22328 | 9.337739 |  |  | -0.0003318787
2018-04-04 04:39 | 320807.3 | 4080.001 | 5 | 37 | 3.423655 | -2.28196 | 2.880891 | 2.586205 | 12.22328 | 9.59929 |  |  | -0.0003318787
2018-04-04 04:41 | 320927.3 | 4200.0007 | 5 | 37 | 3.383778 | -2.282065 | 2.880891 | 2.662262 | 12.22328 | 9.858241 |  |  | -0.0003318787
2018-04-04 04:43 | 321047.3 | 4320.001 | 5 | 37 | 3.324797 | -2.282005 | 2.880891 | 2.738336 | 12.22328 | 10.11359 |  |  | -0.0003318787
2018-04-04 04:45 | 321167.3 | 4440.0007 | 5 | 37 | 3.219161 | -2.282049 | 2.880891 | 2.814393 | 12.22328 | 10.36292 |  |  | -0.0003318787
2018-04-04 04:47 | 321272.4 | 4545.1504 | 5 | 37 | 2.999981 | -2.282078 | 2.880891 | 2.881059 | 12.22328 | 10.57144 |  |  | -0.0003318787
2018-04-04 04:49 | 321392.4 | 120.0004 | 6 | 37 | 3.360797 | 0 | 2.880891 | 2.881059 | 12.22328 | 10.57144 |  |  | -0.0003318787
2018-04-04 04:51 | 321512.4 | 240.0008 | 6 | 37 | 3.375795 | 0 | 2.880891 | 2.881059 | 12.22328 | 10.57144 |  |  | -0.0003318787
2018-04-04 04:52 | 321572.4 | 300.0021 | 6 | 37 | 3.379426 | 0 | 2.880891 | 2.881059 | 12.22328 | 10.57144 |  |  | -0.0003318787
2018-04-04 04:52 | 321572.4 | 0.0041 | 7 | 38 | 3.379425 | 0 | 0 | 0 | 0 | 0 |  |  | -0.0003318787
2018-04-04 04:54 | 321692.5 | 120.0005 | 2 | 38 | 4.086143 | 4.88996 | 0.1624 | 0 | 0.6443787 | 0 |  |  | -0.0003318787
2018-04-04 04:56 | 321812.5 | 240.0009 | 2 | 38 | 4.114929 | 4.889928 | 0.3253865 | 0 | 1.312525 | 0 |  |  | -0.0003318787
2018-04-04 04:58 | 321932.5 | 360.0014 | 2 | 38 | 4.149434 | 4.889932 | 0.4883905 | 0 | 1.986167 | 0 |  |  | -0.0003318787
2018-04-04 05:00 | 322052.5 | 480.0002 | 2 | 38 | 4.175386 | 4.89 | 0.6513737 | 0 | 2.664671 | 0 |  |  | -0.0003318787
2018-04-04 05:02 | 322172.5 | 600.0005 | 2 | 38 | 4.197474 | 4.889934 | 0.8143839 | 0 | 3.347109 | 0 |  |  | -0.0003318787
2018-04-04 05:04 | 322292.5 | 720.0001 | 2 | 38 | 4.200285 | 4.583018 | 0.9728313 | 0 | 4.012604 | 0 |  |  | -0.0003318787
2018-04-04 05:06 | 322412.5 | 840.0005 | 2 | 38 | 4.200253 | 4.222476 | 1.119668 | 0 | 4.629361 | 0 |  |  | -0.0003318787
2018-04-04 05:08 | 322532.5 | 960.0001 | 2 | 38 | 4.200274 | 3.883012 | 1.254604 | 0 | 5.196131 | 0 |  |  | -0.0003318787
2018-04-04 05:10 | 322652.5 | 1080.0013 | 2 | 38 | 4.200263 | 3.580741 | 1.378902 | 0 | 5.718216 | 0 |  |  | -0.0003318787
2018-04-04 05:12 | 322772.5 | 1200.0001 | 2 | 38 | 4.200271 | 3.304076 | 1.493577 | 0 | 6.199883 | 0 |  |  | -0.0003318787
2018-04-04 05:12 | 322791.7 | 1219.2073 | 2 | 38 | 4.200269 | 3.259982 | 1.511097 | 0 | 6.273472 | 0 |  |  | -0.0003318787
2018-04-04 05:14 | 322911.7 | 120.0005 | 3 | 38 | 4.221622 | 3.259967 | 1.619405 | 0 | 6.729428 | 0 |  |  | -0.0003318787
2018-04-04 05:16 | 323031.7 | 240.0002 | 3 | 38 | 4.248913 | 3.260154 | 1.728069 | 0 | 7.189634 | 0 |  |  | -0.0003318787
2018-04-04 05:18 | 323151.7 | 360.0005 | 3 | 38 | 4.277078 | 3.260146 | 1.836736 | 0 | 7.652866 | 0 |  |  | -0.0003318787
2018-04-04 05:20 | 323271.7 | 480.0009 | 3 | 38 | 4.307018 | 3.260167 | 1.945395 | 0 | 8.119223 | 0 |  |  | -0.0003318787
2018-04-04 05:22 | 323391.7 | 600.0014 | 3 | 38 | 4.339365 | 3.260167 | 2.054057 | 0 | 8.588949 | 0 |  |  | -0.0003318787
2018-04-04 05:24 | 323511.7 | 720.0017 | 3 | 38 | 4.375998 | 3.25981 | 2.162733 | 0 | 9.062471 | 0 |  |  | -0.0003318787
2018-04-04 05:26 | 323631.7 | 840.0013 | 3 | 38 | 4.400293 | 3.051139 | 2.269945 | 0 | 9.533425 | 0 |  |  | -0.0003318787
2018-04-04 05:28 | 323751.7 | 960.0009 | 3 | 38 | 4.400274 | 2.652368 | 2.364791 | 0 | 9.950775 | 0 |  |  | -0.0003318787
2018-04-04 05:30 | 323871.7 | 1080.0006 | 3 | 38 | 4.400301 | 2.31297 | 2.447398 | 0 | 10.31427 | 0 |  |  | -0.0003318787
2018-04-04 05:32 | 323991.7 | 1200.0002 | 3 | 38 | 4.400251 | 2.007934 | 2.519332 | 0 | 10.6308 | 0 |  |  | -0.0003318787
2018-04-04 05:34 | 324111.7 | 1320.0006 | 3 | 38 | 4.400246 | 1.740423 | 2.581691 | 0 | 10.90519 | 0 |  |  | -0.0003318787
2018-04-04 05:36 | 324231.7 | 1440.0009 | 3 | 38 | 4.400235 | 1.521786 | 2.635957 | 0 | 11.14398 | 0 |  |  | -0.0003318787
2018-04-04 05:38 | 324351.7 | 1560.0013 | 3 | 38 | 4.400239 | 1.340181 | 2.683567 | 0 | 11.35347 | 0 |  |  | -0.0003318787
2018-04-04 05:40 | 324471.7 | 1680.0002 | 3 | 38 | 4.400233 | 1.185748 | 2.725626 | 0 | 11.53854 | 0 |  |  | -0.0003318787
2018-04-04 05:42 | 324591.7 | 1800.0014 | 3 | 38 | 4.400225 | 1.046131 | 2.762802 | 0 | 11.70213 | 0 |  |  | -0.0003318787
2018-04-04 05:44 | 324711.7 | 1920.0017 | 3 | 38 | 4.400252 | 0.9277372 | 2.795622 | 0 | 11.84654 | 0 |  |  | -0.0003318787
2018-04-04 05:46 | 324831.7 | 2040.0007 | 3 | 38 | 4.400222 | 0.8286877 | 2.824848 | 0 | 11.97515 | 0 |  |  | -0.0003318787
2018-04-04 05:48 | 324951.7 | 2160.0002 | 3 | 38 | 4.400234 | 0.7466097 | 2.851054 | 0 | 12.09046 | 0 |  |  | -0.0003318787
2018-04-04 05:50 | 325071.7 | 2280.0002 | 3 | 38 | 4.400222 | 0.6710854 | 2.874655 | 0 | 12.19431 | 0 |  |  | -0.0003318787
2018-04-04 05:51 | 325102.8 | 2311.0891 | 3 | 38 | 4.400219 | 0.6519928 | 2.880366 | 0 | 12.21944 | 0 |  |  | -0.0003318787
2018-04-04 05:53 | 325222.9 | 120.0015 | 4 | 38 | 4.331853 | 0 | 2.880366 | 0 | 12.21944 | 0 |  |  | -0.0003318787
2018-04-04 05:55 | 325342.9 | 240.0003 | 4 | 38 | 4.326209 | 0 | 2.880366 | 0 | 12.21944 | 0 |  |  | -0.0003318787
2018-04-04 05:56 | 325402.9 | 300.0055 | 4 | 38 | 4.324571 | 0 | 2.880366 | 0 | 12.21944 | 0 |  |  | -0.0003318787
2018-04-04 05:58 | 325523 | 120.0014 | 5 | 38 | 4.081198 | -2.282041 | 2.880366 | 0.07606408 | 12.21944 | 0.3128911 |  |  | -0.0003318787
2018-04-04 06:00 | 325643 | 240.0003 | 5 | 38 | 4.046676 | -2.282076 | 2.880366 | 0.1521276 | 12.21944 | 0.6219732 |  |  | -0.0003318787
2018-04-04 06:02 | 325763 | 360.0014 | 5 | 38 | 4.014498 | -2.282123 | 2.880366 | 0.2281881 | 12.21944 | 0.9285232 |  |  | -0.0003318787
2018-04-04 06:04 | 325883 | 480.0012 | 5 | 38 | 3.984869 | -2.282072 | 2.880366 | 0.3042607 | 12.21944 | 1.232782 |  |  | -0.0003318787
2018-04-04 06:06 | 326003 | 600.0023 | 5 | 38 | 3.956466 | -2.282112 | 2.880366 | 0.380325 | 12.21944 | 1.534795 |  |  | -0.0003318787
2018-04-04 06:08 | 326123 | 720.0002 | 5 | 38 | 3.928369 | -2.281962 | 2.880366 | 0.4563895 | 12.21944 | 1.834675 |  |  | -0.0003318787
2018-04-04 06:10 | 326243 | 840.0006 | 5 | 38 | 3.899192 | -2.282076 | 2.880366 | 0.5324495 | 12.21944 | 2.132364 |  |  | -0.0003318787
2018-04-04 06:12 | 326363 | 960.0019 | 5 | 38 | 3.871514 | -2.282078 | 2.880366 | 0.6085235 | 12.21944 | 2.427924 |  |  | -0.0003318787
2018-04-04 06:14 | 326483 | 1080.0006 | 5 | 38 | 3.844793 | -2.282029 | 2.880366 | 0.6845868 | 12.21944 | 2.721386 |  |  | -0.0003318787
2018-04-04 06:16 | 326603 | 1200.002 | 5 | 38 | 3.818956 | -2.282109 | 2.880366 | 0.7606554 | 12.21944 | 3.012867 |  |  | -0.0003318787
2018-04-04 06:18 | 326723 | 1320.0015 | 5 | 38 | 3.793755 | -2.282058 | 2.880366 | 0.8367164 | 12.21944 | 3.302382 |  |  | -0.0003318787
2018-04-04 06:20 | 326843 | 1440.0003 | 5 | 38 | 3.769679 | -2.282049 | 2.880366 | 0.9127815 | 12.21944 | 3.59002 |  |  | -0.0003318787
2018-04-04 06:22 | 326963 | 1560.0014 | 5 | 38 | 3.747994 | -2.281998 | 2.880366 | 0.9888417 | 12.21944 | 3.87591 |  |  | -0.0003318787
2018-04-04 06:24 | 327083 | 1680.0003 | 5 | 38 | 3.727744 | -2.282049 | 2.880366 | 1.064905 | 12.21944 | 4.160209 |  |  | -0.0003318787
2018-04-04 06:26 | 327203 | 1800.0015 | 5 | 38 | 3.708118 | -2.281907 | 2.880366 | 1.140973 | 12.21944 | 4.443027 |  |  | -0.0003318787
2018-04-04 06:28 | 327323 | 1920.0003 | 5 | 38 | 3.68763 | -2.281996 | 2.880366 | 1.217033 | 12.21944 | 4.724299 |  |  | -0.0003318787
2018-04-04 06:30 | 327443 | 2040.0004 | 5 | 38 | 3.668586 | -2.282007 | 2.880366 | 1.293095 | 12.21944 | 5.004045 |  |  | -0.0003318787
2018-04-04 06:32 | 327563 | 2160.0011 | 5 | 38 | 3.651301 | -2.281953 | 2.880366 | 1.369156 | 12.21944 | 5.282413 |  |  | -0.0003318787
2018-04-04 06:34 | 327683 | 2280.0007 | 5 | 38 | 3.635835 | -2.282058 | 2.880366 | 1.445223 | 12.21944 | 5.559566 |  |  | -0.0003318787
2018-04-04 06:36 | 327803 | 2400.0002 | 5 | 38 | 3.620426 | -2.282018 | 2.880366 | 1.52128 | 12.21944 | 5.835515 |  |  | -0.0003318787
2018-04-04 06:38 | 327923 | 2520.0015 | 5 | 38 | 3.605031 | -2.282011 | 2.880366 | 1.597348 | 12.21944 | 6.110316 |  |  | -0.0003318787
2018-04-04 06:40 | 328043 | 2640.0011 | 5 | 38 | 3.591901 | -2.282027 | 2.880366 | 1.673408 | 12.21944 | 6.384006 |  |  | -0.0003318787
2018-04-04 06:42 | 328163 | 2760.0022 | 5 | 38 | 3.580241 | -2.282001 | 2.880366 | 1.749476 | 12.21944 | 6.656775 |  |  | -0.0003318787
2018-04-04 06:44 | 328283 | 2880.001 | 5 | 38 | 3.569233 | -2.281971 | 2.880366 | 1.825533 | 12.21944 | 6.928663 |  |  | -0.0003318787
2018-04-04 06:46 | 328403 | 3000.0014 | 5 | 38 | 3.557052 | -2.282029 | 2.880366 | 1.901599 | 12.21944 | 7.199711 |  |  | -0.0003318787
2018-04-04 06:48 | 328523 | 3120.0019 | 5 | 38 | 3.545549 | -2.282019 | 2.880366 | 1.977664 | 12.21944 | 7.469823 |  |  | -0.0003318787
2018-04-04 06:50 | 328643 | 3240.0014 | 5 | 38 | 3.534931 | -2.28196 | 2.880366 | 2.053731 | 12.21944 | 7.739121 |  |  | -0.0003318787
2018-04-04 06:52 | 328763 | 3360.0002 | 5 | 38 | 3.524756 | -2.282032 | 2.880366 | 2.129789 | 12.21944 | 8.007596 |  |  | -0.0003318787
2018-04-04 06:54 | 328883 | 3480.0006 | 5 | 38 | 3.512789 | -2.282107 | 2.880366 | 2.205861 | 12.21944 | 8.275295 |  |  | -0.0003318787
2018-04-04 06:56 | 329003 | 3600.0011 | 5 | 38 | 3.498652 | -2.282011 | 2.880366 | 2.281931 | 12.21944 | 8.541979 |  |  | -0.0003318787
2018-04-04 06:58 | 329123 | 3720.0006 | 5 | 38 | 3.484435 | -2.282014 | 2.880366 | 2.357984 | 12.21944 | 8.807531 |  |  | -0.0003318787
2018-04-04 07:00 | 329243 | 3840.0011 | 5 | 38 | 3.46909 | -2.281978 | 2.880366 | 2.434062 | 12.21944 | 9.072038 |  |  | -0.0003318787
2018-04-04 07:02 | 329363 | 3960.0006 | 5 | 38 | 3.450299 | -2.282052 | 2.880366 | 2.51012 | 12.21944 | 9.33522 |  |  | -0.0003318787
2018-04-04 07:04 | 329483 | 4080.0011 | 5 | 38 | 3.421832 | -2.282034 | 2.880366 | 2.586191 | 12.21944 | 9.596686 |  |  | -0.0003318787
2018-04-04 07:06 | 329603 | 4200.0014 | 5 | 38 | 3.382182 | -2.281944 | 2.880366 | 2.662248 | 12.21944 | 9.855508 |  |  | -0.0003318787
2018-04-04 07:08 | 329723 | 4320.001 | 5 | 38 | 3.322506 | -2.282081 | 2.880366 | 2.738323 | 12.21944 | 10.11072 |  |  | -0.0003318787
2018-04-04 07:10 | 329843 | 4440.0007 | 5 | 38 | 3.215706 | -2.281998 | 2.880366 | 2.814381 | 12.21944 | 10.35984 |  |  | -0.0003318787
2018-04-04 07:11 | 329946 | 4543.0321 | 5 | 38 | 2.999984 | -2.282054 | 2.880366 | 2.879693 | 12.21944 | 10.56398 |  |  | -0.0003318787
2018-04-04 07:13 | 330066.1 | 120.0005 | 6 | 38 | 3.36226 | 0 | 2.880366 | 2.879707 | 12.21944 | 10.56402 |  |  | -0.0003318787
2018-04-04 07:15 | 330186.1 | 240.001 | 6 | 38 | 3.377307 | 0 | 2.880366 | 2.879707 | 12.21944 | 10.56402 |  |  | -0.0003318787
2018-04-04 07:16 | 330246.1 | 300.0005 | 6 | 38 | 3.38094 | 0 | 2.880366 | 2.879707 | 12.21944 | 10.56402 |  |  | -0.0003318787
2018-04-04 07:16 | 330246.1 | 0.004 | 7 | 39 | 3.380796 | 0 | 0 | 0 | 0 | 0 |  |  | -0.0003318787
2018-04-04 07:18 | 330366.1 | 120.0007 | 2 | 39 | 4.086825 | 4.889947 | 0.1623895 | 0 | 0.6445251 | 0 |  |  | -0.0003318787
2018-04-04 07:20 | 330486.1 | 240.001 | 2 | 39 | 4.115856 | 4.88985 | 0.3253636 | 0 | 1.312738 | 0 |  |  | -0.0003318787
2018-04-04 07:22 | 330606.1 | 360.0007 | 2 | 39 | 4.150132 | 4.889888 | 0.4883631 | 0 | 1.986507 | 0 |  |  | -0.0003318787
2018-04-04 07:24 | 330726.1 | 480.001 | 2 | 39 | 4.175918 | 4.889916 | 0.6513788 | 0 | 2.665251 | 0 |  |  | -0.0003318787
2018-04-04 07:26 | 330846.1 | 600.0007 | 2 | 39 | 4.197814 | 4.88997 | 0.8143616 | 0 | 3.347637 | 0 |  |  | -0.0003318787
2018-04-04 07:28 | 330966.1 | 720.0011 | 2 | 39 | 4.200269 | 4.575875 | 0.9726655 | 0 | 4.012536 | 0 |  |  | -0.0003318787
2018-04-04 07:30 | 331086.1 | 840.0007 | 2 | 39 | 4.200282 | 4.214396 | 1.119211 | 0 | 4.628069 | 0 |  |  | -0.0003318787
2018-04-04 07:32 | 331206.1 | 960.0002 | 2 | 39 | 4.200271 | 3.875722 | 1.253865 | 0 | 5.193653 | 0 |  |  | -0.0003318787
2018-04-04 07:34 | 331326.1 | 1080.0014 | 2 | 39 | 4.200271 | 3.576314 | 1.378012 | 0 | 5.715105 | 0 |  |  | -0.0003318787
2018-04-04 07:36 | 331446.1 | 1200.0002 | 2 | 39 | 4.200253 | 3.3003 | 1.49256 | 0 | 6.19624 | 0 |  |  | -0.0003318787
2018-04-04 07:37 | 331463.9 | 1217.8058 | 2 | 39 | 4.20026 | 3.259982 | 1.508797 | 0 | 6.264437 | 0 |  |  | -0.0003318787
2018-04-04 07:39 | 331584 | 120.0013 | 3 | 39 | 4.221669 | 3.260133 | 1.617075 | 0 | 6.720274 | 0 |  |  | -0.0003318787
2018-04-04 07:41 | 331704 | 240.0001 | 3 | 39 | 4.248954 | 3.260139 | 1.725754 | 0 | 7.180544 | 0 |  |  | -0.0003318787
2018-04-04 07:43 | 331824 | 360.0005 | 3 | 39 | 4.276855 | 3.260114 | 1.834407 | 0 | 7.643706 | 0 |  |  | -0.0003318787
2018-04-04 07:45 | 331944 | 480.0009 | 3 | 39 | 4.306759 | 3.260135 | 1.94308 | 0 | 8.1101 | 0 |  |  | -0.0003318787
2018-04-04 07:47 | 332064 | 600.0005 | 3 | 39 | 4.338972 | 3.260173 | 2.051759 | 0 | 8.579865 | 0 |  |  | -0.0003318787
2018-04-04 07:49 | 332184 | 720.0009 | 3 | 39 | 4.375504 | 3.260066 | 2.160417 | 0 | 9.053268 | 0 |  |  | -0.0003318787
2018-04-04 07:51 | 332304 | 840.0014 | 3 | 39 | 4.40029 | 3.058999 | 2.267756 | 0 | 9.524739 | 0 |  |  | -0.0003318787
2018-04-04 07:53 | 332424 | 960.0001 | 3 | 39 | 4.400284 | 2.6594 | 2.362851 | 0 | 9.943187 | 0 |  |  | -0.0003318787
2018-04-04 07:55 | 332544 | 1080.0006 | 3 | 39 | 4.400287 | 2.318839 | 2.445704 | 0 | 10.30776 | 0 |  |  | -0.0003318787
2018-04-04 07:57 | 332664 | 1200.0001 | 3 | 39 | 4.400266 | 2.015583 | 2.517856 | 0 | 10.62525 | 0 |  |  | -0.0003318787
2018-04-04 07:59 | 332784 | 1320.0006 | 3 | 39 | 4.400258 | 1.745206 | 2.580395 | 0 | 10.90044 | 0 |  |  | -0.0003318787
2018-04-04 08:01 | 332904 | 1440.0009 | 3 | 39 | 4.400232 | 1.527079 | 2.63483 | 0 | 11.13997 | 0 |  |  | -0.0003318787
2018-04-04 08:03 | 333024 | 1560.0006 | 3 | 39 | 4.400244 | 1.345861 | 2.682622 | 0 | 11.35027 | 0 |  |  | -0.0003318787
2018-04-04 08:05 | 333144 | 1680.0009 | 3 | 39 | 4.400167 | 1.188942 | 2.724841 | 0 | 11.53604 | 0 |  |  | -0.0003318787
2018-04-04 08:07 | 333264 | 1800.0014 | 3 | 39 | 4.400238 | 1.05008 | 2.76214 | 0 | 11.70016 | 0 |  |  | -0.0003318787
2018-04-04 08:09 | 333384 | 1920.0001 | 3 | 39 | 4.400226 | 0.929698 | 2.795048 | 0 | 11.84497 | 0 |  |  | -0.0003318787
2018-04-04 08:11 | 333504 | 2040.0006 | 3 | 39 | 4.400214 | 0.8314018 | 2.824358 | 0 | 11.97394 | 0 |  |  | -0.0003318787
2018-04-04 08:13 | 333624 | 2160.0009 | 3 | 39 | 4.400224 | 0.7486086 | 2.850654 | 0 | 12.08965 | 0 |  |  | -0.0003318787
2018-04-04 08:15 | 333744 | 2280.0006 | 3 | 39 | 4.400178 | 0.6725779 | 2.874321 | 0 | 12.19379 | 0 |  |  | -0.0003318787
2018-04-04 08:15 | 333778.7 | 2314.7525 | 3 | 39 | 4.400225 | 0.6519957 | 2.880716 | 0 | 12.22193 | 0 |  |  | -0.0003318787
2018-04-04 08:17 | 333898.7 | 120.0007 | 4 | 39 | 4.332119 | 0 | 2.880716 | 0 | 12.22193 | 0 |  |  | -0.0003318787
2018-04-04 08:19 | 334018.7 | 240.0002 | 4 | 39 | 4.326468 | 0 | 2.880716 | 0 | 12.22193 | 0 |  |  | -0.0003318787
2018-04-04 08:20 | 334078.8 | 300.003 | 4 | 39 | 4.324862 | 0 | 2.880716 | 0 | 12.22193 | 0 |  |  | -0.0003318787
2018-04-04 08:22 | 334198.8 | 120.0013 | 5 | 39 | 4.082467 | -2.282094 | 2.880716 | 0.07605574 | 12.22193 | 0.3129475 |  |  | -0.0003318787
2018-04-04 08:24 | 334318.8 | 240.0002 | 5 | 39 | 4.047945 | -2.282094 | 2.880716 | 0.1521259 | 12.22193 | 0.622155 |  |  | -0.0003318787
2018-04-04 08:26 | 334438.8 | 360.0006 | 5 | 39 | 4.015873 | -2.282021 | 2.880716 | 0.2281902 | 12.22193 | 0.9288229 |  |  | -0.0003318787
2018-04-04 08:28 | 334558.8 | 480.001 | 5 | 39 | 3.98625 | -2.282099 | 2.880716 | 0.3042589 | 12.22193 | 1.23317 |  |  | -0.0003318787
2018-04-04 08:30 | 334678.8 | 600.0005 | 5 | 39 | 3.957868 | -2.282216 | 2.880716 | 0.3803163 | 12.22193 | 1.535265 |  |  | -0.0003318787
2018-04-04 08:32 | 334798.8 | 720.001 | 5 | 39 | 3.929562 | -2.282078 | 2.880716 | 0.4563856 | 12.22193 | 1.835263 |  |  | -0.0003318787
2018-04-04 08:34 | 334918.8 | 840.0005 | 5 | 39 | 3.900526 | -2.282087 | 2.880716 | 0.5324578 | 12.22193 | 2.13309 |  |  | -0.0003318787
2018-04-04 08:36 | 335038.8 | 960.0001 | 5 | 39 | 3.872783 | -2.282103 | 2.880716 | 0.6085145 | 12.22193 | 2.428682 |  |  | -0.0003318787
2018-04-04 08:38 | 335158.8 | 1080.0006 | 5 | 39 | 3.846055 | -2.282084 | 2.880716 | 0.684579 | 12.22193 | 2.722247 |  |  | -0.0003318787
2018-04-04 08:40 | 335278.8 | 1200.0001 | 5 | 39 | 3.820058 | -2.282119 | 2.880716 | 0.7606564 | 12.22193 | 3.013855 |  |  | -0.0003318787
2018-04-04 08:42 | 335398.8 | 1320.0005 | 5 | 39 | 3.794773 | -2.282094 | 2.880716 | 0.8367148 | 12.22193 | 3.303439 |  |  | -0.0003318787
2018-04-04 08:44 | 335518.8 | 1440.001 | 5 | 39 | 3.770464 | -2.282051 | 2.880716 | 0.9127908 | 12.22193 | 3.591186 |  |  | -0.0003318787
2018-04-04 08:46 | 335638.8 | 1560.0014 | 5 | 39 | 3.748696 | -2.282094 | 2.880716 | 0.9888503 | 12.22193 | 3.877128 |  |  | -0.0003318787
2018-04-04 08:48 | 335758.8 | 1680.0002 | 5 | 39 | 3.728446 | -2.282029 | 2.880716 | 1.064925 | 12.22193 | 4.161527 |  |  | -0.0003318787
2018-04-04 08:50 | 335878.8 | 1800.0014 | 5 | 39 | 3.708704 | -2.282118 | 2.880716 | 1.140994 | 12.22193 | 4.444396 |  |  | -0.0003318787
2018-04-04 08:52 | 335998.8 | 1920.001 | 5 | 39 | 3.688201 | -2.282146 | 2.880716 | 1.217051 | 12.22193 | 4.725695 |  |  | -0.0003318787
2018-04-04 08:54 | 336118.8 | 2040.0005 | 5 | 39 | 3.669019 | -2.282067 | 2.880716 | 1.293123 | 12.22193 | 5.005513 |  |  | -0.0003318787
2018-04-04 08:56 | 336238.8 | 2160.0011 | 5 | 39 | 3.651691 | -2.282087 | 2.880716 | 1.369186 | 12.22193 | 5.283921 |  |  | -0.0003318787
2018-04-04 08:58 | 336358.8 | 2280.0005 | 5 | 39 | 3.636028 | -2.282014 | 2.880716 | 1.44525 | 12.22193 | 5.561087 |  |  | -0.0003318787
2018-04-04 09:00 | 336478.8 | 2400.001 | 5 | 39 | 3.62044 | -2.282032 | 2.880716 | 1.521322 | 12.22193 | 5.837095 |  |  | -0.0003318787
2018-04-04 09:02 | 336598.8 | 2520.0006 | 5 | 39 | 3.604764 | -2.282085 | 2.880716 | 1.59739 | 12.22193 | 6.111886 |  |  | -0.0003318787
2018-04-04 09:04 | 336718.8 | 2640.0001 | 5 | 39 | 3.591481 | -2.282101 | 2.880716 | 1.673451 | 12.22193 | 6.385554 |  |  | -0.0003318787
2018-04-04 09:06 | 336838.8 | 2760.0013 | 5 | 39 | 3.579722 | -2.282084 | 2.880716 | 1.749518 | 12.22193 | 6.658284 |  |  | -0.0003318787
2018-04-04 09:08 | 336958.8 | 2880.001 | 5 | 39 | 3.568587 | -2.282087 | 2.880716 | 1.825584 | 12.22193 | 6.930158 |  |  | -0.0003318787
2018-04-04 09:10 | 337078.8 | 3000.0006 | 5 | 39 | 3.556368 | -2.282099 | 2.880716 | 1.901656 | 12.22193 | 7.201172 |  |  | -0.0003318787
2018-04-04 09:12 | 337198.8 | 3120.0001 | 5 | 39 | 3.544704 | -2.282041 | 2.880716 | 1.977719 | 12.22193 | 7.471221 |  |  | -0.0003318787
2018-04-04 09:14 | 337318.8 | 3240.0005 | 5 | 39 | 3.533955 | -2.282074 | 2.880716 | 2.053783 | 12.22193 | 7.740436 |  |  | -0.0003318787
2018-04-04 09:16 | 337438.8 | 3360.001 | 5 | 39 | 3.52369 | -2.282009 | 2.880716 | 2.129849 | 12.22193 | 8.008863 |  |  | -0.0003318787
2018-04-04 09:18 | 337558.8 | 3480.0013 | 5 | 39 | 3.511693 | -2.282064 | 2.880716 | 2.205915 | 12.22193 | 8.276456 |  |  | -0.0003318787
2018-04-04 09:20 | 337678.8 | 3600.0002 | 5 | 39 | 3.497397 | -2.282132 | 2.880716 | 2.281988 | 12.22193 | 8.543058 |  |  | -0.0003318787
2018-04-04 09:22 | 337798.8 | 3720.0013 | 5 | 39 | 3.483317 | -2.282044 | 2.880716 | 2.358051 | 12.22193 | 8.808552 |  |  | -0.0003318787
2018-04-04 09:24 | 337918.8 | 3840.001 | 5 | 39 | 3.468015 | -2.282067 | 2.880716 | 2.434127 | 12.22193 | 9.072969 |  |  | -0.0003318787
2018-04-04 09:26 | 338038.8 | 3960.0013 | 5 | 39 | 3.448943 | -2.282064 | 2.880716 | 2.510196 | 12.22193 | 9.336091 |  |  | -0.0003318787
2018-04-04 09:28 | 338158.8 | 4080.001 | 5 | 39 | 3.420276 | -2.282072 | 2.880716 | 2.586256 | 12.22193 | 9.597406 |  |  | -0.0003318787
2018-04-04 09:30 | 338278.8 | 4200.0005 | 5 | 39 | 3.380206 | -2.282072 | 2.880716 | 2.662327 | 12.22193 | 9.856147 |  |  | -0.0003318787
2018-04-04 09:32 | 338398.8 | 4320.001 | 5 | 39 | 3.320523 | -2.282085 | 2.880716 | 2.738385 | 12.22193 | 10.11114 |  |  | -0.0003318787
2018-04-04 09:34 | 338518.8 | 4440.0013 | 5 | 39 | 3.214112 | -2.282092 | 2.880716 | 2.814454 | 12.22193 | 10.36017 |  |  | -0.0003318787
2018-04-04 09:36 | 338621.9 | 4543.0696 | 5 | 39 | 2.999995 | -2.282114 | 2.880716 | 2.879792 | 12.22193 | 10.56433 |  |  | -0.0003318787
2018-04-04 09:38 | 338741.9 | 120.0015 | 6 | 39 | 3.364492 | 0 | 2.880716 | 2.879792 | 12.22193 | 10.56433 |  |  | -0.0003318787
2018-04-04 09:40 | 338861.9 | 240.0003 | 6 | 39 | 3.379737 | 0 | 2.880716 | 2.879792 | 12.22193 | 10.56433 |  |  | -0.0003318787
2018-04-04 09:41 | 338921.9 | 300.0039 | 6 | 39 | 3.383394 | 0 | 2.880716 | 2.879792 | 12.22193 | 10.56433 |  |  | -0.0003318787
2018-04-04 09:41 | 338922 | 0.0024 | 7 | 40 | 3.383407 | 0 | 0 | 0 | 0 | 0 |  |  | -0.0003318787
2018-04-04 09:43 | 339042 | 120.0007 | 2 | 40 | 4.08881 | 4.890149 | 0.1623773 | 0 | 0.644923 | 0 |  |  | -0.0003318787
2018-04-04 09:45 | 339162 | 240.0002 | 2 | 40 | 4.117371 | 4.890128 | 0.3253848 | 0 | 1.313551 | 0 |  |  | -0.0003318787
2018-04-04 09:47 | 339282 | 360.0006 | 2 | 40 | 4.151847 | 4.890111 | 0.4883853 | 0 | 1.987575 | 0 |  |  | -0.0003318787
2018-04-04 09:49 | 339402 | 480.0003 | 2 | 40 | 4.177498 | 4.889817 | 0.6513659 | 0 | 2.666443 | 0 |  |  | -0.0003318787
2018-04-04 09:51 | 339522 | 600.0006 | 2 | 40 | 4.199702 | 4.889842 | 0.8143592 | 0 | 3.349168 | 0 |  |  | -0.0003318787
2018-04-04 09:53 | 339642 | 720.0011 | 2 | 40 | 4.200294 | 4.551227 | 0.97176 | 0 | 4.010295 | 0 |  |  | -0.0003318787
2018-04-04 09:55 | 339762 | 840.0006 | 2 | 40 | 4.200328 | 4.195361 | 1.117622 | 0 | 4.622955 | 0 |  |  | -0.0003318787
2018-04-04 09:57 | 339882 | 960.001 | 2 | 40 | 4.200287 | 3.856093 | 1.251657 | 0 | 5.185943 | 0 |  |  | -0.0003318787
2018-04-04 09:59 | 340002 | 1080.0006 | 2 | 40 | 4.200267 | 3.558497 | 1.375162 | 0 | 5.704695 | 0 |  |  | -0.0003318787
2018-04-04 10:01 | 340122 | 1200.0011 | 2 | 40 | 4.200261 | 3.285485 | 1.489166 | 0 | 6.183542 | 0 |  |  | -0.0003318787
2018-04-04 10:01 | 340133.4 | 1211.3374 | 2 | 40 | 4.200276 | 3.259995 | 1.499468 | 0 | 6.226814 | 0 |  |  | -0.0003318787
2018-04-04 10:03 | 340253.4 | 120.0013 | 3 | 40 | 4.221768 | 3.260077 | 1.607768 | 0 | 6.682746 | 0 |  |  | -0.0003318787
2018-04-04 10:05 | 340373.4 | 240.0002 | 3 | 40 | 4.248505 | 3.260028 | 1.716436 | 0 | 7.142941 | 0 |  |  | -0.0003318787
2018-04-04 10:07 | 340493.4 | 360.0014 | 3 | 40 | 4.276492 | 3.260018 | 1.825094 | 0 | 7.606091 | 0 |  |  | -0.0003318787
2018-04-04 10:09 | 340613.4 | 480.0001 | 3 | 40 | 4.306068 | 3.26011 | 1.933757 | 0 | 8.072379 | 0 |  |  | -0.0003318787
2018-04-04 10:11 | 340733.4 | 600.0005 | 3 | 40 | 4.337918 | 3.260077 | 2.042427 | 0 | 8.542012 | 0 |  |  | -0.0003318787
2018-04-04 10:13 | 340853.4 | 720.0017 | 3 | 40 | 4.374204 | 3.260049 | 2.151109 | 0 | 9.015389 | 0 |  |  | -0.0003318787
2018-04-04 10:15 | 340973.4 | 840.0014 | 3 | 40 | 4.40027 | 3.077241 | 2.258671 | 0 | 9.487741 | 0 |  |  | -0.0003318787
2018-04-04 10:17 | 341093.4 | 960.0001 | 3 | 40 | 4.400288 | 2.675597 | 2.354327 | 0 | 9.908657 | 0 |  |  | -0.0003318787
2018-04-04 10:19 | 341213.4 | 1080.0013 | 3 | 40 | 4.400283 | 2.335105 | 2.437702 | 0 | 10.27553 | 0 |  |  | -0.0003318787
2018-04-04 10:21 | 341333.4 | 1200.0009 | 3 | 40 | 4.400252 | 2.030499 | 2.510366 | 0 | 10.59527 | 0 |  |  | -0.0003318787
2018-04-04 10:23 | 341453.4 | 1320.0006 | 3 | 40 | 4.400252 | 1.759999 | 2.573431 | 0 | 10.87277 | 0 |  |  | -0.0003318787
2018-04-04 10:25 | 341573.4 | 1440.0009 | 3 | 40 | 4.400231 | 1.539204 | 2.628297 | 0 | 11.1142 | 0 |  |  | -0.0003318787
2018-04-04 10:27 | 341693.4 | 1560.0006 | 3 | 40 | 4.40024 | 1.356238 | 2.676463 | 0 | 11.32614 | 0 |  |  | -0.0003318787
2018-04-04 10:29 | 341813.4 | 1680.001 | 3 | 40 | 4.400248 | 1.200378 | 2.719027 | 0 | 11.51343 | 0 |  |  | -0.0003318787
2018-04-04 10:31 | 341933.4 | 1800.0014 | 3 | 40 | 4.400229 | 1.059489 | 2.756651 | 0 | 11.67899 | 0 |  |  | -0.0003318787
2018-04-04 10:33 | 342053.4 | 1920.0009 | 3 | 40 | 4.400196 | 0.9376574 | 2.789865 | 0 | 11.82514 | 0 |  |  | -0.0003318787
2018-04-04 10:35 | 342173.4 | 2040.0014 | 3 | 40 | 4.400229 | 0.8392687 | 2.819437 | 0 | 11.95526 | 0 |  |  | -0.0003318787
2018-04-04 10:37 | 342293.4 | 2160.0017 | 3 | 40 | 4.400255 | 0.7547417 | 2.845943 | 0 | 12.07189 | 0 |  |  | -0.0003318787
2018-04-04 10:39 | 342413.4 | 2280.0025 | 3 | 40 | 4.400239 | 0.6807222 | 2.86983 | 0 | 12.177 | 0 |  |  | -0.0003318787
2018-04-04 10:40 | 342462.5 | 2329.13 | 3 | 40 | 4.400217 | 0.6519957 | 2.878918 | 0 | 12.21699 | 0 |  |  | -0.0003318787
2018-04-04 10:42 | 342582.6 | 120.0004 | 4 | 40 | 4.331907 | 0 | 2.878918 | 0 | 12.21699 | 0 |  |  | -0.0003318787
2018-04-04 10:44 | 342702.6 | 240.0008 | 4 | 40 | 4.326269 | 0 | 2.878918 | 0 | 12.21699 | 0 |  |  | -0.0003318787
2018-04-04 10:45 | 342762.6 | 300.0028 | 4 | 40 | 4.324651 | 0 | 2.878918 | 0 | 12.21699 | 0 |  |  | -0.0003318787
2018-04-04 10:47 | 342882.7 | 120.0023 | 5 | 40 | 4.08067 | -2.282152 | 2.878918 | 0.07606002 | 12.21699 | 0.312849 |  |  | -0.0003318787
2018-04-04 10:49 | 343002.7 | 240.0012 | 5 | 40 | 4.047243 | -2.282109 | 2.878918 | 0.1521234 | 12.21699 | 0.6219258 |  |  | -0.0003318787
2018-04-04 10:51 | 343122.7 | 360.0015 | 5 | 40 | 4.016227 | -2.282096 | 2.878918 | 0.2281933 | 12.21699 | 0.9286221 |  |  | -0.0003318787
2018-04-04 10:53 | 343242.7 | 480.0003 | 5 | 40 | 3.985193 | -2.282056 | 2.878918 | 0.304257 | 12.21699 | 1.23292 |  |  | -0.0003318787
2018-04-04 10:55 | 343362.7 | 600.0006 | 5 | 40 | 3.955952 | -2.282092 | 2.878918 | 0.380317 | 12.21699 | 1.534914 |  |  | -0.0003318787
2018-04-04 10:57 | 343482.7 | 720.001 | 5 | 40 | 3.927999 | -2.282081 | 2.878918 | 0.4563797 | 12.21699 | 1.834738 |  |  | -0.0003318787
2018-04-04 10:59 | 343602.7 | 840.0006 | 5 | 40 | 3.900512 | -2.282084 | 2.878918 | 0.5324541 | 12.21699 | 2.132514 |  |  | -0.0003318787
2018-04-04 11:01 | 343722.7 | 960.0003 | 5 | 40 | 3.872419 | -2.282056 | 2.878918 | 0.6085226 | 12.21699 | 2.428152 |  |  | -0.0003318787
2018-04-04 11:03 | 343842.7 | 1080.0015 | 5 | 40 | 3.844941 | -2.282059 | 2.878918 | 0.6845779 | 12.21699 | 2.721617 |  |  | -0.0003318787
2018-04-04 11:05 | 343962.7 | 1200.0003 | 5 | 40 | 3.818417 | -2.282089 | 2.878918 | 0.7606519 | 12.21699 | 3.0131 |  |  | -0.0003318787
2018-04-04 11:07 | 344082.7 | 1320.0006 | 5 | 40 | 3.794214 | -2.282137 | 2.878918 | 0.836722 | 12.21699 | 3.30264 |  |  | -0.0003318787
2018-04-04 11:09 | 344202.7 | 1440.0003 | 5 | 40 | 3.771055 | -2.282084 | 2.878918 | 0.9127896 | 12.21699 | 3.590377 |  |  | -0.0003318787
2018-04-04 11:11 | 344322.7 | 1560.0015 | 5 | 40 | 3.748013 | -2.282072 | 2.878918 | 0.9888559 | 12.21699 | 3.87634 |  |  | -0.0003318787
2018-04-04 11:13 | 344442.7 | 1680.0003 | 5 | 40 | 3.727132 | -2.282027 | 2.878918 | 1.064919 | 12.21699 | 4.160625 |  |  | -0.0003318787
2018-04-04 11:15 | 344562.7 | 1800.0015 | 5 | 40 | 3.707618 | -2.282052 | 2.878918 | 1.140985 | 12.21699 | 4.443377 |  |  | -0.0003318787
2018-04-04 11:17 | 344682.7 | 1920.0003 | 5 | 40 | 3.688684 | -2.281999 | 2.878918 | 1.217047 | 12.21699 | 4.724664 |  |  | -0.0003318787
2018-04-04 11:19 | 344802.7 | 2040.0015 | 5 | 40 | 3.669122 | -2.282065 | 2.878918 | 1.29311 | 12.21699 | 5.004497 |  |  | -0.0003318787
2018-04-04 11:21 | 344922.7 | 2160.002 | 5 | 40 | 3.650949 | -2.281974 | 2.878918 | 1.369175 | 12.21699 | 5.282877 |  |  | -0.0003318787
2018-04-04 11:23 | 345042.7 | 2280.0009 | 5 | 40 | 3.634756 | -2.282047 | 2.878918 | 1.445236 | 12.21699 | 5.559949 |  |  | -0.0003318787
2018-04-04 11:25 | 345162.7 | 2400.0002 | 5 | 40 | 3.620219 | -2.282007 | 2.878918 | 1.521298 | 12.21699 | 5.835859 |  |  | -0.0003318787
2018-04-04 11:27 | 345282.7 | 2520.0005 | 5 | 40 | 3.605835 | -2.281978 | 2.878918 | 1.597358 | 12.21699 | 6.11067 |  |  | -0.0003318787
2018-04-04 11:29 | 345402.7 | 2640.0002 | 5 | 40 | 3.591281 | -2.282123 | 2.878918 | 1.673428 | 12.21699 | 6.384405 |  |  | -0.0003318787
2018-04-04 11:31 | 345522.7 | 2760.0015 | 5 | 40 | 3.579036 | -2.282016 | 2.878918 | 1.74949 | 12.21699 | 6.657093 |  |  | -0.0003318787
2018-04-04 11:33 | 345642.7 | 2880.0003 | 5 | 40 | 3.568286 | -2.282011 | 2.878918 | 1.825546 | 12.21699 | 6.928878 |  |  | -0.0003318787
2018-04-04 11:35 | 345762.7 | 3000.0015 | 5 | 40 | 3.557685 | -2.28196 | 2.878918 | 1.901617 | 12.21699 | 7.199916 |  |  | -0.0003318787
2018-04-04 11:37 | 345882.7 | 3120.0002 | 5 | 40 | 3.545771 | -2.282071 | 2.878918 | 1.977672 | 12.21699 | 7.470051 |  |  | -0.0003318787
2018-04-04 11:39 | 346002.7 | 3240.0006 | 5 | 40 | 3.533879 | -2.282061 | 2.878918 | 2.053745 | 12.21699 | 7.739324 |  |  | -0.0003318787
2018-04-04 11:41 | 346122.7 | 3360.001 | 5 | 40 | 3.522847 | -2.282107 | 2.878918 | 2.129809 | 12.21699 | 8.007705 |  |  | -0.0003318787
2018-04-04 11:43 | 346242.7 | 3480.0014 | 5 | 40 | 3.512103 | -2.281956 | 2.878918 | 2.205867 | 12.21699 | 8.275246 |  |  | -0.0003318787
2018-04-04 11:45 | 346362.7 | 3600.0002 | 5 | 40 | 3.499492 | -2.282051 | 2.878918 | 2.281934 | 12.21699 | 8.541941 |  |  | -0.0003318787
2018-04-04 11:47 | 346482.7 | 3720.0006 | 5 | 40 | 3.483697 | -2.282091 | 2.878918 | 2.357999 | 12.21699 | 8.807532 |  |  | -0.0003318787
2018-04-04 11:49 | 346602.7 | 3840.0002 | 5 | 40 | 3.467124 | -2.282084 | 2.878918 | 2.434075 | 12.21699 | 9.071939 |  |  | -0.0003318787
2018-04-04 11:51 | 346722.7 | 3960.0006 | 5 | 40 | 3.448078 | -2.282009 | 2.878918 | 2.510128 | 12.21699 | 9.334916 |  |  | -0.0003318787
2018-04-04 11:53 | 346842.7 | 4080.0003 | 5 | 40 | 3.422223 | -2.282141 | 2.878918 | 2.586203 | 12.21699 | 9.596315 |  |  | -0.0003318787
2018-04-04 11:55 | 346962.7 | 4200.0014 | 5 | 40 | 3.381337 | -2.282085 | 2.878918 | 2.662261 | 12.21699 | 9.855177 |  |  | -0.0003318787
2018-04-04 11:57 | 347082.7 | 4320.0002 | 5 | 40 | 3.31966 | -2.282089 | 2.878918 | 2.738333 | 12.21699 | 10.11022 |  |  | -0.0003318787
2018-04-04 11:59 | 347202.7 | 4440.0014 | 5 | 40 | 3.210875 | -2.282019 | 2.878918 | 2.814406 | 12.21699 | 10.35911 |  |  | -0.0003318787
2018-04-04 12:01 | 347304.4 | 4541.7384 | 5 | 40 | 2.999989 | -2.282014 | 2.878918 | 2.878894 | 12.21699 | 10.56046 |  |  | -0.0003318787
2018-04-04 12:03 | 347424.4 | 120.0006 | 6 | 40 | 3.363963 | 0 | 2.878918 | 2.878894 | 12.21699 | 10.56046 |  |  | -0.0003318787
2018-04-04 12:05 | 347544.4 | 240.0011 | 6 | 40 | 3.379327 | 0 | 2.878918 | 2.878894 | 12.21699 | 10.56046 |  |  | -0.0003318787
2018-04-04 12:06 | 347604.4 | 300.0039 | 6 | 40 | 3.383009 | 0 | 2.878918 | 2.878894 | 12.21699 | 10.56046 |  |  | -0.0003318787
2018-04-04 12:06 | 347604.5 | 0.0023 | 7 | 41 | 3.38307 | 0 | 0 | 0 | 0 | 0 |  |  | -0.0003318787
2018-04-04 12:08 | 347724.5 | 120.0014 | 2 | 41 | 4.090078 | 4.889855 | 0.1623857 | 0 | 0.6450225 | 0 |  |  | -0.0003318787
2018-04-04 12:10 | 347844.5 | 240.0002 | 2 | 41 | 4.117116 | 4.889861 | 0.3253811 | 0 | 1.31372 | 0 |  |  | -0.0003318787
2018-04-04 12:12 | 347964.5 | 360.0014 | 2 | 41 | 4.149208 | 4.889894 | 0.4883886 | 0 | 1.987532 | 0 |  |  | -0.0003318787
2018-04-04 12:14 | 348084.5 | 480.001 | 2 | 41 | 4.177279 | 4.889861 | 0.651379 | 0 | 2.666153 | 0 |  |  | -0.0003318787
2018-04-04 12:16 | 348204.5 | 600.0015 | 2 | 41 | 4.20022 | 4.889363 | 0.8143681 | 0 | 3.348888 | 0 |  |  | -0.0003318787
2018-04-04 12:18 | 348324.5 | 720.0002 | 2 | 41 | 4.200274 | 4.544045 | 0.9713693 | 0 | 4.008339 | 0 |  |  | -0.0003318787
2018-04-04 12:20 | 348444.5 | 840.0015 | 2 | 41 | 4.200282 | 4.209702 | 1.11732 | 0 | 4.621373 | 0 |  |  | -0.0003318787
2018-04-04 12:22 | 348564.5 | 960.0002 | 2 | 41 | 4.200268 | 3.870606 | 1.251964 | 0 | 5.186918 | 0 |  |  | -0.0003318787
2018-04-04 12:24 | 348684.5 | 1080.0007 | 2 | 41 | 4.200271 | 3.556026 | 1.375633 | 0 | 5.706359 | 0 |  |  | -0.0003318787
2018-04-04 12:26 | 348804.5 | 1200.0003 | 2 | 41 | 4.200281 | 3.271926 | 1.489362 | 0 | 6.184054 | 0 |  |  | -0.0003318787
2018-04-04 12:26 | 348809.6 | 1205.1371 | 2 | 41 | 4.200287 | 3.25999 | 1.494026 | 0 | 6.203642 | 0 |  |  | -0.0003318787
2018-04-04 12:28 | 348929.7 | 120.0007 | 3 | 41 | 4.220631 | 3.260119 | 1.602317 | 9.73e-10 | 6.659493 | 3.94e-09 |  |  | -0.0003318787
2018-04-04 12:30 | 349049.7 | 240.001 | 3 | 41 | 4.245826 | 3.260154 | 1.710976 | 9.73e-10 | 7.119441 | 3.94e-09 |  |  | -0.0003318787
2018-04-04 12:32 | 349169.7 | 360.0015 | 3 | 41 | 4.274817 | 3.260146 | 1.819641 | 9.73e-10 | 7.582359 | 3.94e-09 |  |  | -0.0003318787
2018-04-04 12:34 | 349289.7 | 480.0002 | 3 | 41 | 4.305349 | 3.2601 | 1.92831 | 9.73e-10 | 8.048547 | 3.94e-09 |  |  | -0.0003318787
2018-04-04 12:36 | 349409.7 | 600.0014 | 3 | 41 | 4.337476 | 3.260159 | 2.036975 | 9.73e-10 | 8.518115 | 3.94e-09 |  |  | -0.0003318787
2018-04-04 12:38 | 349529.7 | 720.001 | 3 | 41 | 4.371985 | 3.260095 | 2.145644 | 9.73e-10 | 8.991303 | 3.94e-09 |  |  | -0.0003318787
2018-04-04 12:40 | 349649.7 | 840.0014 | 3 | 41 | 4.400278 | 3.104419 | 2.253589 | 9.73e-10 | 9.465138 | 3.94e-09 |  |  | -0.0003318787
2018-04-04 12:42 | 349769.7 | 960.0011 | 3 | 41 | 4.400277 | 2.683406 | 2.349713 | 9.73e-10 | 9.888116 | 3.94e-09 |  |  | -0.0003318787
2018-04-04 12:44 | 349889.7 | 1080.0007 | 3 | 41 | 4.4003 | 2.336589 | 2.433228 | 9.73e-10 | 10.25561 | 3.94e-09 |  |  | -0.0003318787
2018-04-04 12:46 | 350009.7 | 1200.0011 | 3 | 41 | 4.400296 | 2.041789 | 2.506065 | 9.73e-10 | 10.57611 | 3.94e-09 |  |  | -0.0003318787
2018-04-04 12:48 | 350129.7 | 1320.0014 | 3 | 41 | 4.400296 | 1.781188 | 2.569682 | 9.73e-10 | 10.85604 | 3.94e-09 |  |  | -0.0003318787
2018-04-04 12:50 | 350249.7 | 1440.0002 | 3 | 41 | 4.400271 | 1.549396 | 2.625074 | 9.73e-10 | 11.09978 | 3.94e-09 |  |  | -0.0003318787
2018-04-04 12:52 | 350369.7 | 1560.0015 | 3 | 41 | 4.400255 | 1.360321 | 2.673452 | 9.73e-10 | 11.31265 | 3.94e-09 |  |  | -0.0003318787
2018-04-04 12:54 | 350489.7 | 1680.0011 | 3 | 41 | 4.400296 | 1.203608 | 2.716074 | 9.73e-10 | 11.5002 | 3.94e-09 |  |  | -0.0003318787
2018-04-04 12:56 | 350609.7 | 1800.0006 | 3 | 41 | 4.400244 | 1.06878 | 2.753885 | 9.73e-10 | 11.66658 | 3.94e-09 |  |  | -0.0003318787
2018-04-04 12:58 | 350729.7 | 1920.0011 | 3 | 41 | 4.400234 | 0.9471197 | 2.787465 | 9.73e-10 | 11.81434 | 3.94e-09 |  |  | -0.0003318787
2018-04-04 13:00 | 350849.7 | 2040.0007 | 3 | 41 | 4.400187 | 0.8406124 | 2.817209 | 9.73e-10 | 11.94522 | 3.94e-09 |  |  | -0.0003318787
2018-04-04 13:02 | 350969.7 | 2160.0011 | 3 | 41 | 4.400229 | 0.7548656 | 2.843772 | 9.73e-10 | 12.0621 | 3.94e-09 |  |  | -0.0003318787
2018-04-04 13:04 | 351089.7 | 2280.0007 | 3 | 41 | 4.400221 | 0.6814737 | 2.867678 | 9.73e-10 | 12.16729 | 3.94e-09 |  |  | -0.0003318787
2018-04-04 13:04 | 351140.9 | 2331.1982 | 3 | 41 | 4.400205 | 0.6519823 | 2.877156 | 9.73e-10 | 12.209 | 3.94e-09 |  |  | -0.0003318787
2018-04-04 13:06 | 351260.9 | 120.0013 | 4 | 41 | 4.331497 | 0 | 2.877156 | 9.73e-10 | 12.209 | 3.94e-09 |  |  | -0.0003318787
2018-04-04 13:08 | 351380.9 | 240 | 4 | 41 | 4.325827 | 0 | 2.877156 | 9.73e-10 | 12.209 | 3.94e-09 |  |  | -0.0003318787
2018-04-04 13:09 | 351440.9 | 300.0028 | 4 | 41 | 4.324218 | 0 | 2.877156 | 9.73e-10 | 12.209 | 3.94e-09 |  |  | -0.0003318787
2018-04-04 13:12 | 351561 | 120.0007 | 5 | 41 | 4.078689 | -2.282036 | 2.877156 | 0.07605851 | 12.209 | 0.3127078 |  |  | -0.0003318787
2018-04-04 13:14 | 351681 | 240.0018 | 5 | 41 | 4.045206 | -2.281884 | 2.877156 | 0.1521276 | 12.209 | 0.6216543 |  |  | -0.0003318787
2018-04-04 13:16 | 351801 | 360.0007 | 5 | 41 | 4.014064 | -2.282049 | 2.877156 | 0.2281901 | 12.209 | 0.9281645 |  |  | -0.0003318787
2018-04-04 13:18 | 351921 | 480.0002 | 5 | 41 | 3.983137 | -2.282071 | 2.877156 | 0.3042614 | 12.209 | 1.232333 |  |  | -0.0003318787
2018-04-04 13:20 | 352041 | 600.0006 | 5 | 41 | 3.954067 | -2.281976 | 2.877156 | 0.380318 | 12.209 | 1.534165 |  |  | -0.0003318787
2018-04-04 13:22 | 352161 | 720.0001 | 5 | 41 | 3.926198 | -2.281999 | 2.877156 | 0.4563881 | 12.209 | 1.833878 |  |  | -0.0003318787
2018-04-04 13:24 | 352281 | 840.0014 | 5 | 41 | 3.898739 | -2.282021 | 2.877156 | 0.5324595 | 12.209 | 2.131505 |  |  | -0.0003318787
2018-04-04 13:26 | 352401 | 960.0009 | 5 | 41 | 3.870318 | -2.282074 | 2.877156 | 0.6085134 | 12.209 | 2.426945 |  |  | -0.0003318787
2018-04-04 13:28 | 352521 | 1080.0013 | 5 | 41 | 3.842656 | -2.282056 | 2.877156 | 0.6845847 | 12.209 | 2.720304 |  |  | -0.0003318787
2018-04-04 13:30 | 352641 | 1200.001 | 5 | 41 | 3.816357 | -2.282061 | 2.877156 | 0.7606525 | 12.209 | 3.011594 |  |  | -0.0003318787
2018-04-04 13:32 | 352761 | 1320.0006 | 5 | 41 | 3.792322 | -2.282018 | 2.877156 | 0.8367147 | 12.209 | 3.300954 |  |  | -0.0003318787
2018-04-04 13:34 | 352881 | 1440.0009 | 5 | 41 | 3.769176 | -2.282018 | 2.877156 | 0.9127868 | 12.209 | 3.588563 |  |  | -0.0003318787
2018-04-04 13:36 | 353001 | 1560.0023 | 5 | 41 | 3.746289 | -2.282025 | 2.877156 | 0.9888565 | 12.209 | 3.874398 |  |  | -0.0003318787
2018-04-04 13:38 | 353121 | 1680.0009 | 5 | 41 | 3.725427 | -2.282022 | 2.877156 | 1.064917 | 12.209 | 4.158538 |  |  | -0.0003318787
2018-04-04 13:40 | 353241 | 1800.0006 | 5 | 41 | 3.706135 | -2.282056 | 2.877156 | 1.140984 | 12.209 | 4.441175 |  |  | -0.0003318787
2018-04-04 13:42 | 353361 | 1920.0009 | 5 | 41 | 3.687214 | -2.282044 | 2.877156 | 1.217048 | 12.209 | 4.722354 |  |  | -0.0003318787
2018-04-04 13:44 | 353481 | 2040.0006 | 5 | 41 | 3.667765 | -2.282014 | 2.877156 | 1.293119 | 12.209 | 5.002106 |  |  | -0.0003318787
2018-04-04 13:46 | 353601 | 2160.0009 | 5 | 41 | 3.649937 | -2.281947 | 2.877156 | 1.369181 | 12.209 | 5.280386 |  |  | -0.0003318787
2018-04-04 13:48 | 353721 | 2280.0014 | 5 | 41 | 3.633969 | -2.282094 | 2.877156 | 1.445246 | 12.209 | 5.557404 |  |  | -0.0003318787
2018-04-04 13:50 | 353841 | 2400.0009 | 5 | 41 | 3.619547 | -2.282116 | 2.877156 | 1.521308 | 12.209 | 5.833261 |  |  | -0.0003318787
2018-04-04 13:52 | 353961 | 2520.0014 | 5 | 41 | 3.605095 | -2.282067 | 2.877156 | 1.597375 | 12.209 | 6.108046 |  |  | -0.0003318787
2018-04-04 13:54 | 354081 | 2640.0009 | 5 | 41 | 3.590614 | -2.282091 | 2.877156 | 1.673437 | 12.209 | 6.381696 |  |  | -0.0003318787
2018-04-04 13:56 | 354201 | 2760.0006 | 5 | 41 | 3.578461 | -2.281996 | 2.877156 | 1.749507 | 12.209 | 6.654362 |  |  | -0.0003318787
2018-04-04 13:58 | 354321 | 2880.001 | 5 | 41 | 3.567635 | -2.282094 | 2.877156 | 1.825571 | 12.209 | 6.926129 |  |  | -0.0003318787
2018-04-04 14:00 | 354441 | 3000.0022 | 5 | 41 | 3.556928 | -2.282049 | 2.877156 | 1.901634 | 12.209 | 7.19709 |  |  | -0.0003318787
2018-04-04 14:02 | 354561 | 3120.0002 | 5 | 41 | 3.544919 | -2.281999 | 2.877156 | 1.977697 | 12.209 | 7.467194 |  |  | -0.0003318787
2018-04-04 14:04 | 354681 | 3240.0013 | 5 | 41 | 3.533391 | -2.281991 | 2.877156 | 2.05376 | 12.209 | 7.736381 |  |  | -0.0003318787
2018-04-04 14:06 | 354801 | 3360.0002 | 5 | 41 | 3.522402 | -2.282071 | 2.877156 | 2.129829 | 12.209 | 8.004743 |  |  | -0.0003318787
2018-04-04 14:08 | 354921 | 3480.0006 | 5 | 41 | 3.511476 | -2.282052 | 2.877156 | 2.205886 | 12.209 | 8.272247 |  |  | -0.0003318787
2018-04-04 14:10 | 355041 | 3600.0001 | 5 | 41 | 3.498342 | -2.282005 | 2.877156 | 2.281953 | 12.209 | 8.538877 |  |  | -0.0003318787
2018-04-04 14:12 | 355161 | 3720.0006 | 5 | 41 | 3.482641 | -2.282045 | 2.877156 | 2.358025 | 12.209 | 8.804408 |  |  | -0.0003318787
2018-04-04 14:14 | 355281 | 3840.0009 | 5 | 41 | 3.466402 | -2.282087 | 2.877156 | 2.43409 | 12.209 | 9.068709 |  |  | -0.0003318787
2018-04-04 14:16 | 355401 | 3960.0013 | 5 | 41 | 3.447596 | -2.282078 | 2.877156 | 2.510161 | 12.209 | 9.331709 |  |  | -0.0003318787
2018-04-04 14:18 | 355521 | 4080.0009 | 5 | 41 | 3.420963 | -2.282034 | 2.877156 | 2.586225 | 12.209 | 9.592998 |  |  | -0.0003318787
2018-04-04 14:20 | 355641 | 4200.0014 | 5 | 41 | 3.379901 | -2.282121 | 2.877156 | 2.66229 | 12.209 | 9.851761 |  |  | -0.0003318787
2018-04-04 14:22 | 355761 | 4320.0001 | 5 | 41 | 3.317208 | -2.282109 | 2.877156 | 2.73835 | 12.209 | 10.10662 |  |  | -0.0003318787
2018-04-04 14:24 | 355881 | 4440.0005 | 5 | 41 | 3.206633 | -2.281998 | 2.877156 | 2.81442 | 12.209 | 10.35525 |  |  | -0.0003318787
2018-04-04 14:25 | 355979.6 | 4538.5885 | 5 | 41 | 3 | -2.282044 | 2.877156 | 2.876911 | 12.209 | 10.5502 |  |  | -0.0003318787
2018-04-04 14:27 | 356099.6 | 120.0003 | 6 | 41 | 3.364218 | 0 | 2.877156 | 2.876924 | 12.209 | 10.55024 |  |  | -0.0003318787
2018-04-04 14:29 | 356219.6 | 240.0007 | 6 | 41 | 3.379615 | 0 | 2.877156 | 2.876924 | 12.209 | 10.55024 |  |  | -0.0003318787
2018-04-04 14:30 | 356279.6 | 300.0027 | 6 | 41 | 3.3833 | 0 | 2.877156 | 2.876924 | 12.209 | 10.55024 |  |  | -0.0003318787
2018-04-04 14:30 | 356279.6 | 0.0023 | 7 | 42 | 3.383378 | 0 | 0 | 0 | 0 | 0 |  |  | -0.0003318787
2018-04-04 14:32 | 356399.7 | 120.0014 | 2 | 42 | 4.090096 | 4.889905 | 0.1623973 | 0 | 0.6451193 | 0 |  |  | -0.0003318787
2018-04-04 14:34 | 356519.7 | 240.0009 | 2 | 42 | 4.11712 | 4.889894 | 0.3253922 | 0 | 1.313809 | 0 |  |  | -0.0003318787
2018-04-04 14:36 | 356639.7 | 360.0013 | 2 | 42 | 4.149151 | 4.889892 | 0.4883763 | 0 | 1.987513 | 0 |  |  | -0.0003318787
2018-04-04 14:38 | 356759.7 | 480.0001 | 2 | 42 | 4.177058 | 4.889964 | 0.6513708 | 0 | 2.666131 | 0 |  |  | -0.0003318787
2018-04-04 14:40 | 356879.7 | 600.0006 | 2 | 42 | 4.199806 | 4.889861 | 0.8143683 | 0 | 3.348843 | 0 |  |  | -0.0003318787
2018-04-04 14:42 | 356999.7 | 720.0009 | 2 | 42 | 4.200278 | 4.555612 | 0.9716938 | 0 | 4.009654 | 0 |  |  | -0.0003318787
2018-04-04 14:44 | 357119.7 | 840.0005 | 2 | 42 | 4.200236 | 4.216971 | 1.117935 | 0 | 4.623907 | 0 |  |  | -0.0003318787
2018-04-04 14:46 | 357239.7 | 960.0001 | 2 | 42 | 4.200261 | 3.88407 | 1.25293 | 0 | 5.190926 | 0 |  |  | -0.0003318787
2018-04-04 14:48 | 357359.7 | 1080.0006 | 2 | 42 | 4.20028 | 3.562257 | 1.376852 | 0 | 5.711432 | 0 |  |  | -0.0003318787
2018-04-04 14:50 | 357479.7 | 1200.0001 | 2 | 42 | 4.200273 | 3.280004 | 1.490859 | 0 | 6.190292 | 0 |  |  | -0.0003318787
2018-04-04 14:50 | 357488.6 | 1208.8916 | 2 | 42 | 4.200273 | 3.259992 | 1.498938 | 0 | 6.224226 | 0 |  |  | -0.0003318787
2018-04-04 14:52 | 357608.6 | 120.0014 | 3 | 42 | 4.220788 | 3.26011 | 1.60721 | 0 | 6.680001 | 0 |  |  | -0.0003318787
2018-04-04 14:54 | 357728.6 | 240.0017 | 3 | 42 | 4.24621 | 3.260028 | 1.715884 | 0 | 7.140043 | 0 |  |  | -0.0003318787
2018-04-04 14:56 | 357848.6 | 360.0005 | 3 | 42 | 4.275465 | 3.260093 | 1.824548 | 0 | 7.603014 | 0 |  |  | -0.0003318787
2018-04-04 14:58 | 357968.6 | 480.0001 | 3 | 42 | 4.306018 | 3.260119 | 1.933222 | 0 | 8.069299 | 0 |  |  | -0.0003318787
2018-04-04 15:00 | 358088.6 | 600.0014 | 3 | 42 | 4.338032 | 3.260053 | 2.041882 | 0 | 8.538914 | 0 |  |  | -0.0003318787
2018-04-04 15:02 | 358208.6 | 720.0001 | 3 | 42 | 4.372726 | 3.260146 | 2.15055 | 0 | 9.012169 | 0 |  |  | -0.0003318787
2018-04-04 15:04 | 358328.6 | 840.0013 | 3 | 42 | 4.400327 | 3.09282 | 2.258377 | 0 | 9.485548 | 0 |  |  | -0.0003318787
2018-04-04 15:06 | 358448.6 | 960.0001 | 3 | 42 | 4.400312 | 2.671834 | 2.354116 | 0 | 9.906828 | 0 |  |  | -0.0003318787
2018-04-04 15:08 | 358568.6 | 1080.0013 | 3 | 42 | 4.40027 | 2.328027 | 2.437311 | 0 | 10.27291 | 0 |  |  | -0.0003318787
2018-04-04 15:10 | 358688.6 | 1200.0002 | 3 | 42 | 4.40028 | 2.033782 | 2.509883 | 0 | 10.59224 | 0 |  |  | -0.0003318787
2018-04-04 15:12 | 358808.6 | 1320.0014 | 3 | 42 | 4.400298 | 1.773822 | 2.57324 | 0 | 10.87103 | 0 |  |  | -0.0003318787
2018-04-04 15:14 | 358928.6 | 1440.0009 | 3 | 42 | 4.400198 | 1.540645 | 2.628381 | 0 | 11.11367 | 0 |  |  | -0.0003318787
2018-04-04 15:16 | 359048.6 | 1560.0014 | 3 | 42 | 4.40023 | 1.352491 | 2.676515 | 0 | 11.32547 | 0 |  |  | -0.0003318787
2018-04-04 15:18 | 359168.6 | 1680.001 | 3 | 42 | 4.400247 | 1.196732 | 2.718933 | 0 | 11.51212 | 0 |  |  | -0.0003318787
2018-04-04 15:20 | 359288.6 | 1800.0005 | 3 | 42 | 4.400222 | 1.062324 | 2.756548 | 0 | 11.67763 | 0 |  |  | -0.0003318787
2018-04-04 15:22 | 359408.6 | 1920.0001 | 3 | 42 | 4.400229 | 0.9412842 | 2.789921 | 0 | 11.82448 | 0 |  |  | -0.0003318787
2018-04-04 15:24 | 359528.6 | 2040.0013 | 3 | 42 | 4.400196 | 0.8363094 | 2.819491 | 0 | 11.9546 | 0 |  |  | -0.0003318787
2018-04-04 15:26 | 359648.6 | 2160.0018 | 3 | 42 | 4.400211 | 0.7508116 | 2.845911 | 0 | 12.07085 | 0 |  |  | -0.0003318787
2018-04-04 15:28 | 359768.6 | 2280.0007 | 3 | 42 | 4.400233 | 0.6784315 | 2.869696 | 0 | 12.17551 | 0 |  |  | -0.0003318787
2018-04-04 15:29 | 359814.9 | 2326.2771 | 3 | 42 | 4.400232 | 0.6519928 | 2.878241 | 0 | 12.21311 | 0 |  |  | -0.0003318787
2018-04-04 15:31 | 359934.9 | 120.0013 | 4 | 42 | 4.331854 | 0 | 2.878241 | 0 | 12.21311 | 0 |  |  | -0.0003318787
2018-04-04 15:33 | 360054.9 | 240.0009 | 4 | 42 | 4.326225 | 0 | 2.878241 | 0 | 12.21311 | 0 |  |  | -0.0003318787
2018-04-04 15:34 | 360114.9 | 300.0036 | 4 | 42 | 4.324614 | 0 | 2.878241 | 0 | 12.21311 | 0 |  |  | -0.0003318787
2018-04-04 15:36 | 360235 | 120.0008 | 5 | 42 | 4.080392 | -2.282099 | 2.878241 | 0.07606371 | 12.21311 | 0.3128399 |  |  | -0.0003318787
2018-04-04 15:38 | 360355 | 240.0011 | 5 | 42 | 4.046836 | -2.282007 | 2.878241 | 0.1521251 | 12.21311 | 0.621884 |  |  | -0.0003318787
2018-04-04 15:40 | 360475 | 360.0008 | 5 | 42 | 4.015608 | -2.282136 | 2.878241 | 0.2281888 | 12.21311 | 0.9285197 |  |  | -0.0003318787
2018-04-04 15:42 | 360595 | 480.001 | 5 | 42 | 3.984696 | -2.282036 | 2.878241 | 0.3042611 | 12.21311 | 1.232808 |  |  | -0.0003318787
2018-04-04 15:44 | 360715 | 600.0016 | 5 | 42 | 3.955599 | -2.282114 | 2.878241 | 0.3803287 | 12.21311 | 1.534801 |  |  | -0.0003318787
2018-04-04 15:46 | 360835 | 720.0002 | 5 | 42 | 3.927777 | -2.282072 | 2.878241 | 0.456394 | 12.21311 | 1.834617 |  |  | -0.0003318787
2018-04-04 15:48 | 360955 | 840.0006 | 5 | 42 | 3.900167 | -2.282139 | 2.878241 | 0.5324505 | 12.21311 | 2.1323 |  |  | -0.0003318787
2018-04-04 15:50 | 361075 | 960.0002 | 5 | 42 | 3.872025 | -2.282096 | 2.878241 | 0.6085212 | 12.21311 | 2.427922 |  |  | -0.0003318787
2018-04-04 15:52 | 361195 | 1080.0015 | 5 | 42 | 3.844484 | -2.282054 | 2.878241 | 0.6845934 | 12.21311 | 2.721419 |  |  | -0.0003318787
2018-04-04 15:54 | 361315 | 1200.0002 | 5 | 42 | 3.81808 | -2.282141 | 2.878241 | 0.7606604 | 12.21311 | 3.012843 |  |  | -0.0003318787
2018-04-04 15:56 | 361423.1 | 1308.0829 | 5 | 42 | 3.796305 | -2.282045 | 2.878241 | 0.8291754 | 12.21311 | 3.273681 |  |  | -0.0003318787
2018-04-04 17:26 | 361543.1 | 1428.127988 | 5 | 42 | 3.770103 | -2.282859 | 2.878241 | 0.9052411 | 12.21311 | 3.563283 |  |  | -0.0003318787
2018-04-04 17:28 | 361663.1 | 1548.128988 | 5 | 42 | 3.743708 | -2.281472 | 2.878241 | 0.9813058 | 12.21311 | 3.848963 |  |  | -0.0002403259
2018-04-04 17:30 | 361783.1 | 1668.127288 | 5 | 42 | 3.724252 | -2.28165 | 2.878241 | 1.057371 | 12.21311 | 4.132967 |  |  | -0.0001745224
2018-04-04 17:32 | 361903.1 | 1788.129088 | 5 | 42 | 3.705466 | -2.282005 | 2.878241 | 1.13344 | 12.21311 | 4.415551 |  |  | -0.0001764297
2018-04-04 17:34 | 362023.1 | 1908.129488 | 5 | 42 | 3.685802 | -2.282371 | 2.878241 | 1.209506 | 12.21311 | 4.696673 |  |  | -0.000161171
2018-04-04 17:36 | 362143.1 | 2028.127588 | 5 | 42 | 3.667473 | -2.281552 | 2.878241 | 1.285571 | 12.21311 | 4.976321 |  |  | -0.0001335144
2018-04-04 17:38 | 362263.1 | 2148.128588 | 5 | 42 | 3.650529 | -2.281351 | 2.878241 | 1.361639 | 12.21311 | 5.254643 |  |  | -0.0001068115
2018-04-04 17:40 | 362383.1 | 2268.129888 | 5 | 42 | 3.634997 | -2.282074 | 2.878241 | 1.437704 | 12.21311 | 5.53173 |  |  | -0.0001325607
2018-04-04 17:42 | 362503.1 | 2388.128588 | 5 | 42 | 3.619202 | -2.28194 | 2.878241 | 1.513771 | 12.21311 | 5.807636 |  |  | -0.0001115799
2018-04-04 17:44 | 362623.1 | 2508.129788 | 5 | 42 | 3.603625 | -2.283876 | 2.878241 | 1.589838 | 12.21311 | 6.082329 |  |  | -0.0001964569
2018-04-04 17:46 | 362743.1 | 2628.129288 | 5 | 42 | 3.590381 | -2.281193 | 2.878241 | 1.665902 | 12.21311 | 6.355924 |  |  | -0.0001039505
2018-04-04 17:48 | 362863.1 | 2748.128088 | 5 | 42 | 3.578833 | -2.282268 | 2.878241 | 1.741966 | 12.21311 | 6.628573 |  |  | -0.0001010895
2018-04-04 17:50 | 362983.1 | 2868.127988 | 5 | 42 | 3.567516 | -2.281449 | 2.878241 | 1.818035 | 12.21311 | 6.900381 |  |  | -4.863739e-05
2018-04-04 17:52 | 363103.1 | 2988.129888 | 5 | 42 | 3.555335 | -2.282156 | 2.878241 | 1.894102 | 12.21311 | 7.171292 |  |  | -0.0001363754
2018-04-04 17:54 | 363223.1 | 3108.128688 | 5 | 42 | 3.54405 | -2.281293 | 2.878241 | 1.970167 | 12.21311 | 7.441292 |  |  | -3.147125e-05
2018-04-04 17:56 | 363343.1 | 3228.129288 | 5 | 42 | 3.533658 | -2.282043 | 2.878241 | 2.046235 | 12.21311 | 7.710487 |  |  | 2.384186e-05
2018-04-04 17:58 | 363463.1 | 3348.130288 | 5 | 42 | 3.52336 | -2.281019 | 2.878241 | 2.122301 | 12.21311 | 7.9789 |  |  | -0.0001497269
2018-04-04 18:00 | 363583.1 | 3468.129088 | 5 | 42 | 3.511176 | -2.281771 | 2.878241 | 2.198365 | 12.21311 | 8.246461 |  |  | -1.525879e-05
2018-04-04 18:02 | 363703.1 | 3588.128788 | 5 | 42 | 3.49711 | -2.282143 | 2.878241 | 2.274434 | 12.21311 | 8.513016 |  |  | -0.0001039505
2018-04-04 18:04 | 363823.1 | 3708.128988 | 5 | 42 | 3.48354 | -2.282572 | 2.878241 | 2.350496 | 12.21311 | 8.778502 |  |  | -0.0001325607
2018-04-04 18:06 | 363943.1 | 3828.129388 | 5 | 42 | 3.468746 | -2.282514 | 2.878241 | 2.426561 | 12.21311 | 9.042917 |  |  | -0.0001869202
2018-04-04 18:08 | 364063.1 | 3948.128288 | 5 | 42 | 3.450122 | -2.281425 | 2.878241 | 2.502628 | 12.21311 | 9.306105 |  |  | -0.0001773834
2018-04-04 18:10 | 364183.1 | 4068.129388 | 5 | 42 | 3.42324 | -2.282511 | 2.878241 | 2.578696 | 12.21311 | 9.567603 |  |  | -0.0002555847
2018-04-04 18:12 | 364303.1 | 4188.127388 | 5 | 42 | 3.385041 | -2.28161 | 2.878241 | 2.654762 | 12.21311 | 9.826613 |  |  | -0.000377655
2018-04-04 18:14 | 364423.1 | 4308.128888 | 5 | 42 | 3.328045 | -2.281815 | 2.878241 | 2.730833 | 12.21311 | 10.08211 |  |  | -0.0006361008
2018-04-04 18:16 | 364543.1 | 4428.127788 | 5 | 42 | 3.227245 | -2.282556 | 2.878241 | 2.806898 | 12.21311 | 10.33188 |  |  | -0.001260757
2018-04-04 18:17 | 364655.4 | 4540.439188 | 5 | 42 | 2.999996 | -2.281991 | 2.878241 | 2.878088 | 12.21311 | 10.55494 |  |  | -0.0005396389
2018-04-04 18:19 | 364775.6 | 120.0005 | 6 | 42 | 3.362045 | 0 | 2.878241 | 2.878133 | 12.21311 | 10.55508 |  |  | 0.0002317429
2018-04-04 18:21 | 364895.6 | 240.0013 | 6 | 42 | 3.377068 | 0 | 2.878241 | 2.878133 | 12.21311 | 10.55508 |  |  | 6.580353e-05
2018-04-04 18:22 | 364955.6 | 300.0031 | 6 | 42 | 3.380633 | 0 | 2.878241 | 2.878133 | 12.21311 | 10.55508 |  |  | 0.0001617632
2018-04-04 18:24 | 365075.7 | 120.0006 | 2 | 43 | 4.090055 | 4.890281 | 0.1625989 | 8.245836e-10 | 0.6459228 | 2.787733e-09 |  |  | 0.0003538132
2018-04-04 18:26 | 365195.7 | 240.0039 | 2 | 43 | 4.11813 | 4.889169 | 0.3256051 | 8.245836e-10 | 1.31472 | 2.787733e-09 |  |  | 0.0003032684
2018-04-04 18:28 | 365315.7 | 360.0014 | 2 | 43 | 4.152474 | 4.890155 | 0.4886031 | 8.245836e-10 | 1.988846 | 2.787733e-09 |  |  | 0.000371933
2018-04-04 18:30 | 365435.7 | 480.0002 | 2 | 43 | 4.177924 | 4.889932 | 0.6516055 | 8.245836e-10 | 2.667879 | 2.787733e-09 |  |  | 0.0001792908
2018-04-04 18:32 | 365555.7 | 600.0023 | 2 | 43 | 4.199709 | 4.890628 | 0.814579 | 8.297759e-10 | 3.35058 | 2.808322e-09 |  |  | -2.098083e-05
2018-04-04 18:34 | 365675.7 | 720.0025 | 2 | 43 | 4.200009 | 4.586223 | 0.9729785 | 8.297759e-10 | 4.015858 | 2.808322e-09 |  |  | -2.95639e-05
2018-04-04 18:36 | 365795.7 | 840.0028 | 2 | 43 | 4.200061 | 4.233246 | 1.120064 | 8.297759e-10 | 4.633617 | 2.808322e-09 |  |  | 4.1008e-05
2018-04-04 18:38 | 365915.7 | 960.0019 | 2 | 43 | 4.199977 | 3.891837 | 1.255288 | 8.297759e-10 | 5.201559 | 2.808322e-09 |  |  | -3.33786e-05
2018-04-04 18:40 | 366035.7 | 1080.0017 | 2 | 43 | 4.20001 | 3.591576 | 1.379902 | 8.297759e-10 | 5.724937 | 2.808322e-09 |  |  | 0
2018-04-04 18:42 | 366155.7 | 1200.0003 | 2 | 43 | 4.199998 | 3.314918 | 1.494924 | 8.297759e-10 | 6.208032 | 2.808322e-09 |  |  | -9.536743e-06
2018-04-04 18:43 | 366179.5 | 1223.8468 | 2 | 43 | 4.200003 | 3.25996 | 1.516713 | 8.297759e-10 | 6.299546 | 2.808322e-09 |  |  | 2.682294e-05
2018-04-04 18:45 | 366299.5 | 120.0006 | 3 | 43 | 4.224306 | 3.260339 | 1.62512 | 1.465558e-09 | 6.756165 | 5.382877e-09 |  |  | 0.0002098083
2018-04-04 18:47 | 366419.5 | 240.0003 | 3 | 43 | 4.251414 | 3.259753 | 1.733785 | 1.465558e-09 | 7.216645 | 5.382877e-09 |  |  | 0.0003213882
2018-04-04 18:49 | 366539.5 | 360.0023 | 3 | 43 | 4.279489 | 3.259231 | 1.842457 | 1.465558e-09 | 7.680165 | 5.382877e-09 |  |  | 0.000243187
2018-04-04 18:51 | 366659.5 | 480.001 | 3 | 43 | 4.309228 | 3.260633 | 1.951118 | 1.465558e-09 | 8.146786 | 5.382877e-09 |  |  | 0.0002756119
2018-04-04 18:53 | 366779.5 | 600.0022 | 3 | 43 | 4.341633 | 3.259137 | 2.059789 | 1.465558e-09 | 8.616801 | 5.382877e-09 |  |  | 0.000287056
2018-04-04 18:55 | 366899.5 | 720.0017 | 3 | 43 | 4.378095 | 3.260262 | 2.168456 | 1.465558e-09 | 9.090536 | 5.382877e-09 |  |  | 0.0003328323
2018-04-04 18:57 | 367019.5 | 840.0015 | 3 | 43 | 4.399976 | 3.07556 | 2.275913 | 2.448373e-09 | 9.562689 | 9.552791e-09 |  |  | -3.71933e-05
2018-04-04 18:59 | 367139.5 | 960.0002 | 3 | 43 | 4.399961 | 2.681424 | 2.371721 | 2.448373e-09 | 9.984244 | 9.552791e-09 |  |  | -1.144409e-05
2018-04-04 19:01 | 367259.5 | 1080.0017 | 3 | 43 | 4.399993 | 2.337496 | 2.455288 | 2.448373e-09 | 10.35194 | 9.552791e-09 |  |  | -1.430511e-05
2018-04-04 19:03 | 367379.5 | 1200.001 | 3 | 43 | 4.399986 | 2.037357 | 2.528059 | 2.448373e-09 | 10.67213 | 9.552791e-09 |  |  | -1.239777e-05
2018-04-04 19:05 | 367499.5 | 1320.0014 | 3 | 43 | 4.400027 | 1.761258 | 2.591182 | 2.448373e-09 | 10.94987 | 9.552791e-09 |  |  | 3.242493e-05
2018-04-04 19:07 | 367619.5 | 1440.0009 | 3 | 43 | 4.39998 | 1.542608 | 2.646135 | 2.448373e-09 | 11.19166 | 9.552791e-09 |  |  | 0.0001163483
2018-04-04 19:09 | 367739.5 | 1560.003 | 3 | 43 | 4.400006 | 1.358314 | 2.694371 | 2.448373e-09 | 11.4039 | 9.552791e-09 |  |  | 0
2018-04-04 19:11 | 367859.5 | 1680.0017 | 3 | 43 | 4.400004 | 1.202036 | 2.736959 | 2.448373e-09 | 11.59129 | 9.552791e-09 |  |  | 6.484985e-05
2018-04-04 19:13 | 367979.5 | 1800.003 | 3 | 43 | 4.400023 | 1.059531 | 2.774598 | 2.448373e-09 | 11.7569 | 9.552791e-09 |  |  | 9.250641e-05
2018-04-04 19:15 | 368099.5 | 1920.0003 | 3 | 43 | 4.399995 | 0.9386175 | 2.807792 | 2.448373e-09 | 11.90296 | 9.552791e-09 |  |  | 1.907349e-06
2018-04-04 19:17 | 368219.5 | 2040.0031 | 3 | 43 | 4.399926 | 0.8390771 | 2.837381 | 2.448373e-09 | 12.03315 | 9.552791e-09 |  |  | 0
2018-04-04 19:19 | 368339.5 | 2160.0012 | 3 | 43 | 4.400004 | 0.7546979 | 2.863922 | 2.448373e-09 | 12.14993 | 9.552791e-09 |  |  | -1.4305e-05
2018-04-04 19:21 | 368459.5 | 2280.0013 | 3 | 43 | 4.400031 | 0.6785634 | 2.887811 | 2.448373e-09 | 12.25504 | 9.552791e-09 |  |  | -2.861023e-05
2018-04-04 19:22 | 368505.3 | 2325.7572 | 3 | 43 | 4.400043 | 0.6519922 | 2.896267 | 2.448373e-09 | 12.29225 | 9.552791e-09 |  |  | -3.097892e-05
2018-04-04 19:24 | 368625.3 | 120.0008 | 4 | 43 | 4.332471 | 0 | 2.896267 | 2.448373e-09 | 12.29225 | 9.552791e-09 |  |  | -3.71933e-05
2018-04-04 19:26 | 368745.3 | 240.0011 | 4 | 43 | 4.326743 | 0 | 2.896267 | 2.448373e-09 | 12.29225 | 9.552791e-09 |  |  | -0.0001058578
2018-04-04 19:27 | 368805.3 | 300.0024 | 4 | 43 | 4.325162 | 0 | 2.896267 | 2.448373e-09 | 12.29225 | 9.552791e-09 |  |  | -0.0001932432
2018-04-04 19:29 | 368925.4 | 120.0007 | 5 | 43 | 4.081806 | -2.282349 | 2.896267 | 0.07606397 | 12.29225 | 0.3129306 |  |  | -0.0003681183
2018-04-04 19:31 | 369045.4 | 240.002 | 5 | 43 | 4.04692 | -2.281432 | 2.896267 | 0.1521355 | 12.29225 | 0.6220802 |  |  | -0.0002965927
2018-04-04 19:33 | 369165.4 | 360.0023 | 5 | 43 | 4.015271 | -2.281429 | 2.896267 | 0.2281988 | 12.29225 | 0.9286743 |  |  | -0.0002269745
2018-04-04 19:35 | 369285.4 | 480.0011 | 5 | 43 | 3.98564 | -2.282166 | 2.896267 | 0.3042665 | 12.29225 | 1.232971 |  |  | -0.0001859665
2018-04-04 19:37 | 369405.4 | 600.0004 | 5 | 43 | 3.95739 | -2.281836 | 2.896267 | 0.380332 | 12.29225 | 1.535061 |  |  | -0.0001869202
2018-04-04 19:39 | 369525.4 | 720.0001 | 5 | 43 | 3.928877 | -2.282562 | 2.896267 | 0.4563938 | 12.29225 | 1.834983 |  |  | -0.0002212524
2018-04-04 19:41 | 369645.4 | 840.0014 | 5 | 43 | 3.899503 | -2.281592 | 2.896267 | 0.5324627 | 12.29225 | 2.13273 |  |  | -0.0002288818
2018-04-04 19:43 | 369765.4 | 960.0018 | 5 | 43 | 3.87195 | -2.281576 | 2.896267 | 0.6085284 | 12.29225 | 2.428285 |  |  | -0.0002508163
2018-04-04 19:45 | 369885.4 | 1080.003 | 5 | 43 | 3.845548 | -2.281887 | 2.896267 | 0.684594 | 12.29225 | 2.721799 |  |  | -0.0003080368
2018-04-04 19:47 | 370005.4 | 1200.0018 | 5 | 43 | 3.819443 | -2.282787 | 2.896267 | 0.7606586 | 12.29225 | 3.013318 |  |  | -0.0001325607
2018-04-04 19:49 | 370125.4 | 1320.0023 | 5 | 43 | 3.793828 | -2.281439 | 2.896267 | 0.8367284 | 12.29225 | 3.302886 |  |  | -0.0002193451
2018-04-04 19:51 | 370245.4 | 1440.0011 | 5 | 43 | 3.769717 | -2.28221 | 2.896267 | 0.9127948 | 12.29225 | 3.590532 |  |  | -0.0001688004
2018-04-04 19:53 | 370365.4 | 1560.0006 | 5 | 43 | 3.748365 | -2.282524 | 2.896267 | 0.9888631 | 12.29225 | 3.876467 |  |  | -0.0001916885
2018-04-04 19:55 | 370485.4 | 1680.0026 | 5 | 43 | 3.728368 | -2.281769 | 2.896267 | 1.064928 | 12.29225 | 4.160816 |  |  | -0.0001354218
2018-04-04 19:57 | 370605.4 | 1800.001 | 5 | 43 | 3.708392 | -2.282029 | 2.896267 | 1.140996 | 12.29225 | 4.443664 |  |  | -0.0001964569
2018-04-04 19:59 | 370725.4 | 1920.0029 | 5 | 43 | 3.687868 | -2.280398 | 2.896267 | 1.217063 | 12.29225 | 4.724965 |  |  | -0.0002031326
2018-04-04 20:01 | 370845.4 | 2040.0023 | 5 | 43 | 3.669098 | -2.280854 | 2.896267 | 1.293129 | 12.29225 | 5.004761 |  |  | -0.0001163483
2018-04-04 20:03 | 370965.4 | 2160.0035 | 5 | 43 | 3.65218 | -2.282321 | 2.896267 | 1.369196 | 12.29225 | 5.283202 |  |  | -0.0001716614
2018-04-04 20:05 | 371085.4 | 2280.0006 | 5 | 43 | 3.636424 | -2.281956 | 2.896267 | 1.445262 | 12.29225 | 5.560406 |  |  | -0.0001792908
2018-04-04 20:07 | 371205.4 | 2400.0011 | 5 | 43 | 3.620724 | -2.281031 | 2.896267 | 1.521328 | 12.29225 | 5.836417 |  |  | -0.0001363754
2018-04-04 20:09 | 371325.4 | 2520.0008 | 5 | 43 | 3.60529 | -2.282112 | 2.896267 | 1.597392 | 12.29225 | 6.111214 |  |  | -8.392334e-05
2018-04-04 20:11 | 371445.4 | 2640.0021 | 5 | 43 | 3.59208 | -2.282105 | 2.896267 | 1.673459 | 12.29225 | 6.384948 |  |  | -9.155273e-05
2018-04-04 20:13 | 371565.4 | 2760.0021 | 5 | 43 | 3.580628 | -2.283307 | 2.896267 | 1.749526 | 12.29225 | 6.657746 |  |  | -0.0001192093
2018-04-04 20:15 | 371685.4 | 2880.0011 | 5 | 43 | 3.569221 | -2.282942 | 2.896267 | 1.825591 | 12.29225 | 6.929675 |  |  | -0.0001392365
2018-04-04 20:17 | 371805.4 | 3000.0006 | 5 | 43 | 3.556729 | -2.282324 | 2.896267 | 1.901656 | 12.29225 | 7.200697 |  |  | -0.0001678467
2018-04-04 20:19 | 371925.4 | 3120.0028 | 5 | 43 | 3.545497 | -2.281947 | 2.896267 | 1.977725 | 12.29225 | 7.470824 |  |  | -9.536743e-05
2018-04-04 20:21 | 372045.4 | 3240.0007 | 5 | 43 | 3.535157 | -2.281797 | 2.896267 | 2.053791 | 12.29225 | 7.740119 |  |  | 5.722046e-06
2018-04-04 20:23 | 372165.4 | 3360.0017 | 5 | 43 | 3.524652 | -2.282184 | 2.896267 | 2.129857 | 12.29225 | 8.008634 |  |  | -0.0001096725
2018-04-04 20:25 | 372285.4 | 3480.0014 | 5 | 43 | 3.512358 | -2.281791 | 2.896267 | 2.205921 | 12.29225 | 8.276288 |  |  | -0.0001220703125
2018-04-04 20:27 | 372405.4 | 3600.0002 | 5 | 43 | 3.498534 | -2.282079 | 2.896267 | 2.281987 | 12.29225 | 8.542928 |  |  | -0.0001373291
2018-04-04 20:29 | 372525.4 | 3720.001 | 5 | 43 | 3.484492 | -2.280043 | 2.896267 | 2.358055 | 12.29225 | 8.80853 |  |  | -0.0001745224
2018-04-04 20:31 | 372645.4 | 3840.001 | 5 | 43 | 3.469383 | -2.281454 | 2.896267 | 2.43412 | 12.29225 | 9.073015 |  |  | -0.0001878738
2018-04-04 20:33 | 372765.4 | 3960.0005 | 5 | 43 | 3.449901 | -2.282932 | 2.896267 | 2.510188 | 12.29225 | 9.336225 |  |  | -0.0001411438
2018-04-04 20:35 | 372885.4 | 4080.0027 | 5 | 43 | 3.421038 | -2.282072 | 2.896267 | 2.586255 | 12.29225 | 9.597619 |  |  | -0.000328064
2018-04-04 20:37 | 373005.4 | 4200.001 | 5 | 43 | 3.381551 | -2.282652 | 2.896267 | 2.662319 | 12.29225 | 9.856413 |  |  | -0.0004119873
2018-04-04 20:39 | 373125.4 | 4320.0002 | 5 | 43 | 3.321985 | -2.282685 | 2.896267 | 2.738385 | 12.29225 | 10.11154 |  |  | -0.0006904602
2018-04-04 20:41 | 373245.4 | 4440.0022 | 5 | 43 | 3.214406 | -2.281737 | 2.896267 | 2.814448 | 12.29225 | 10.36064 |  |  | -0.00133419
2018-04-04 20:42 | 373347.6 | 4542.1623 | 5 | 43 | 2.99999 | -2.282319 | 2.896267 | 2.879205 | 12.29225 | 10.56297 |  |  | -0.0006136797
2018-04-04 20:44 | 373467.7 | 120.0024 | 6 | 43 | 3.363777 | 0 | 2.896267 | 2.879238 | 12.29225 | 10.56308 |  |  | 0.0002336502
2018-04-04 20:46 | 373587.7 | 240.0016 | 6 | 43 | 3.379032 | 0 | 2.896267 | 2.879238 | 12.29225 | 10.56308 |  |  | 0.000123024
2018-04-04 20:47 | 373647.7 | 300.0014 | 6 | 43 | 3.382626 | 0 | 2.896267 | 2.879238 | 12.29225 | 10.56308 |  |  | 0.0001900669
2018-04-04 20:49 | 373767.7721 | 120.0028 | 2 | 44 | 4.088422 | 4.890693 | 0.1626098 | 4.653929e-10 | 0.6458009 | 1.574302e-09 |  |  | 0.0003242493
2018-04-04 20:51 | 373887.7713 | 240.002 | 2 | 44 | 4.117408 | 4.889569 | 0.3256047 | 4.653929e-10 | 1.314344 | 1.574302e-09 |  |  | 0.0002689362
2018-04-04 20:53 | 374007.7719 | 360.0026 | 2 | 44 | 4.151781 | 4.890384 | 0.4886033 | 4.653929e-10 | 1.988382 | 1.574302e-09 |  |  | 0.0002832413
2018-04-04 20:55 | 374127.771 | 480.0017 | 2 | 44 | 4.177304 | 4.890512 | 0.6516026 | 4.653929e-10 | 2.667285 | 1.574302e-09 |  |  | 0.0001173019
2018-04-04 20:57 | 374247.7699 | 600.0006 | 2 | 44 | 4.199139 | 4.889997 | 0.814599 | 4.653929e-10 | 3.349958 | 1.574302e-09 |  |  | 0.0002498627
2018-04-04 20:59 | 374367.7697 | 720.0004 | 2 | 44 | 4.200012 | 4.587063 | 0.9732084 | 7.031756e-10 | 4.016114 | 2.517178e-09 |  |  | -2.098083e-05
2018-04-04 21:01 | 374487.7714 | 840.0021 | 2 | 44 | 4.199975 | 4.228034 | 1.120138 | 7.031756e-10 | 4.633221 | 2.517178e-09 |  |  | 3.71933e-05
2018-04-04 21:03 | 374607.7695 | 960.0002 | 2 | 44 | 4.200002 | 3.889914 | 1.255261 | 7.031756e-10 | 5.200738 | 2.517178e-09 |  |  | 1.430511e-05
2018-04-04 21:05 | 374727.7723 | 1080.003 | 2 | 44 | 4.200004 | 3.589191 | 1.379865 | 7.031756e-10 | 5.724073 | 2.517178e-09 |  |  | -5.626678e-05
2018-04-04 21:07 | 374847.7712 | 1200.0019 | 2 | 44 | 4.200042 | 3.314797 | 1.494958 | 7.031756e-10 | 6.207463 | 2.517178e-09 |  |  | 6.866455e-05
2018-04-04 21:08 | 374870.9472 | 1223.1779 | 2 | 44 | 4.200004 | 3.259999 | 1.516124 | 7.031756e-10 | 6.296363 | 2.517178e-09 |  |  | 9.567681e-05
2018-04-04 21:10 | 374991 | 120.003 | 3 | 44 | 4.224406 | 3.260562 | 1.624542 | 7.031756e-10 | 6.753016 | 2.517178e-09 |  |  | 0.0002355576
2018-04-04 21:12 | 375111 | 240.0012 | 3 | 44 | 4.251536 | 3.259664 | 1.733204 | 7.031756e-10 | 7.213515 | 2.517178e-09 |  |  | 0.0003671646
2018-04-04 21:14 | 375231 | 360.0025 | 3 | 44 | 4.279524 | 3.260777 | 1.841874 | 7.031756e-10 | 7.677036 | 2.517178e-09 |  |  | 0.000254631
2018-04-04 21:16 | 375351 | 480.0017 | 3 | 44 | 4.309256 | 3.260894 | 1.950539 | 7.031756e-10 | 8.143671 | 2.517178e-09 |  |  | 0.0002861023
2018-04-04 21:18 | 375471 | 600.0002 | 3 | 44 | 4.341839 | 3.260306 | 2.059204 | 7.031756e-10 | 8.613676 | 2.517178e-09 |  |  | 0.0002765656
2018-04-04 21:20 | 375591 | 720.0027 | 3 | 44 | 4.37919 | 3.260213 | 2.167871 | 7.031756e-10 | 9.087481 | 2.517178e-09 |  |  | 0.000328064
2018-04-04 21:22 | 375711 | 840.0022 | 3 | 44 | 4.40001 | 3.062579 | 2.275164 | 7.550979e-10 | 9.55897 | 2.737835e-09 |  |  | 2.95639e-05
2018-04-04 21:24 | 375831 | 960.001 | 3 | 44 | 4.399991 | 2.672606 | 2.370674 | 7.550979e-10 | 9.979215 | 2.737835e-09 |  |  | 3.147125e-05
2018-04-04 21:26 | 375951 | 1080.0015 | 3 | 44 | 4.400028 | 2.331482 | 2.454017 | 7.550979e-10 | 10.34592 | 2.737835e-09 |  |  | 3.051758e-05
2018-04-04 21:28 | 376071 | 1200.0002 | 3 | 44 | 4.399986 | 2.027986 | 2.526542 | 7.550979e-10 | 10.66503 | 2.737835e-09 |  |  | 1.907349e-05
2018-04-04 21:30 | 376191 | 1320.0012 | 3 | 44 | 4.40004 | 1.757599 | 2.5895 | 7.550979e-10 | 10.94205 | 2.737835e-09 |  |  | -4.673004e-05
2018-04-04 21:32 | 376311 | 1440.001 | 3 | 44 | 4.400015 | 1.538928 | 2.644345 | 7.550979e-10 | 11.18337 | 2.737835e-09 |  |  | -8.487701e-05
2018-04-04 21:34 | 376431 | 1560.0014 | 3 | 44 | 4.399969 | 1.35558 | 2.692511 | 7.550979e-10 | 11.3953 | 2.737835e-09 |  |  | -9.536743e-06
2018-04-04 21:36 | 376551 | 1680.0037 | 3 | 44 | 4.40002 | 1.200134 | 2.735082 | 7.550979e-10 | 11.58261 | 2.737835e-09 |  |  | -2.861023e-06
2018-04-04 21:38 | 376671 | 1800.003 | 3 | 44 | 4.400019 | 1.0559 | 2.772674 | 7.550979e-10 | 11.74802 | 2.737835e-09 |  |  | -5.722046e-06
2018-04-04 21:40 | 376791 | 1920.0012 | 3 | 44 | 4.400025 | 0.9391207 | 2.805855 | 7.550979e-10 | 11.89401 | 2.737835e-09 |  |  | -6.771088e-05
2018-04-04 21:42 | 376911 | 2040.0031 | 3 | 44 | 4.400009 | 0.8377851 | 2.835423 | 7.550979e-10 | 12.02411 | 2.737835e-09 |  |  | 2.765656e-05
2018-04-04 21:44 | 377031 | 2160.0019 | 3 | 44 | 4.40003 | 0.754149 | 2.861945 | 7.550979e-10 | 12.14081 | 2.737835e-09 |  |  | 5.245209e-05
2018-04-04 21:46 | 377151 | 2280.0021 | 3 | 44 | 4.399981 | 0.6783541 | 2.885821 | 7.550979e-10 | 12.24586 | 2.737835e-09 |  |  | -4.768372e-05
2018-04-04 21:46 | 377195.3 | 2324.3051 | 3 | 44 | 4.399982 | 0.6519992 | 2.894008 | 7.550979e-10 | 12.28188 | 2.737835e-09 |  |  | -5.128284e-05
2018-04-04 21:48 | 377315.3 | 120.0019 | 4 | 44 | 4.331989 | 0 | 2.894008 | 7.550979e-10 | 12.28188 | 2.737835e-09 |  |  | -6.103515625e-05
2018-04-04 21:50 | 377435.3 | 240.0021 | 4 | 44 | 4.326362 | 0 | 2.894008 | 7.550979e-10 | 12.28188 | 2.737835e-09 |  |  | -9.536743e-07
2018-04-04 21:51 | 377495.3 | 300.0014 | 4 | 44 | 4.32478 | 0 | 2.894008 | 7.550979e-10 | 12.28188 | 2.737835e-09 |  |  | -9.723402e-05
2018-04-04 21:53 | 377615.4 | 120.0012 | 5 | 44 | 4.080127 | -2.281871 | 2.894008 | 0.07606348 | 12.28188 | 0.3128213 |  |  | -0.000289917
2018-04-04 21:55 | 377735.4 | 240.0007 | 5 | 44 | 4.044837 | -2.281739 | 2.894008 | 0.1521289 | 12.28188 | 0.6218069 |  |  | -0.0002975464
2018-04-04 21:57 | 377855.4 | 360.0012 | 5 | 44 | 4.013421 | -2.281641 | 2.894008 | 0.2281966 | 12.28188 | 0.9282715 |  |  | -0.0002555847
2018-04-04 21:59 | 377975.4 | 480.0002 | 5 | 44 | 3.984145 | -2.283102 | 2.894008 | 0.3042597 | 12.28188 | 1.232423 |  |  | -0.0002756119
2018-04-04 22:01 | 378095.4 | 600.0015 | 5 | 44 | 3.955901 | -2.282417 | 2.894008 | 0.3803294 | 12.28188 | 1.534418 |  |  | -0.0001420975
2018-04-04 22:03 | 378215.4 | 720.0027 | 5 | 44 | 3.927189 | -2.282169 | 2.894008 | 0.4563964 | 12.28188 | 1.834246 |  |  | -0.0002574921
2018-04-04 22:05 | 378335.4 | 840.003 | 5 | 44 | 3.897825 | -2.281871 | 2.894008 | 0.5324626 | 12.28188 | 2.131852 |  |  | -0.0003042221
2018-04-04 22:07 | 378455.4 | 960.0009 | 5 | 44 | 3.870819 | -2.282002 | 2.894008 | 0.6085298 | 12.28188 | 2.427316 |  |  | -0.0002222061
2018-04-04 22:09 | 378575.4 | 1080.0015 | 5 | 44 | 3.844749 | -2.283669 | 2.894008 | 0.6845925 | 12.28188 | 2.720747 |  |  | -0.0001239777
2018-04-04 22:11 | 378695.4 | 1200.0012 | 5 | 44 | 3.818548 | -2.281476 | 2.894008 | 0.7606615 | 12.28188 | 3.012217 |  |  | -0.0002260208
2018-04-04 22:13 | 378815.4 | 1320.0025 | 5 | 44 | 3.792707 | -2.282447 | 2.894008 | 0.8367305 | 12.28188 | 3.301706 |  |  | -0.0003080368
2018-04-04 22:15 | 378935.4 | 1440.0004 | 5 | 44 | 3.769138 | -2.281779 | 2.894008 | 0.9127948 | 12.28188 | 3.589272 |  |  | -0.0001840591
2018-04-04 22:17 | 379055.4 | 1560.001 | 5 | 44 | 3.747841 | -2.282079 | 2.894008 | 0.9888607 | 12.28188 | 3.875155 |  |  | -0.0001592636
2018-04-04 22:19 | 379175.4 | 1680.0013 | 5 | 44 | 3.727713 | -2.282144 | 2.894008 | 1.064927 | 12.28188 | 4.159465 |  |  | -0.0002117157
2018-04-04 22:21 | 379295.4 | 1800.0033 | 5 | 44 | 3.707928 | -2.282204 | 2.894008 | 1.140993 | 12.28188 | 4.442263 |  |  | -0.000120163
2018-04-04 22:23 | 379415.4 | 1920.0012 | 5 | 44 | 3.687608 | -2.282059 | 2.894008 | 1.21706 | 12.28188 | 4.723543 |  |  | -0.0001220703125
2018-04-04 22:25 | 379535.4 | 2040.0032 | 5 | 44 | 3.668542 | -2.282114 | 2.894008 | 1.293127 | 12.28188 | 5.003304 |  |  | -0.0001296997
2018-04-04 22:27 | 379655.4 | 2160.0013 | 5 | 44 | 3.651354 | -2.281717 | 2.894008 | 1.369193 | 12.28188 | 5.281689 |  |  | -9.536743e-05
2018-04-04 22:29 | 379775.4 | 2280.0007 | 5 | 44 | 3.635727 | -2.282272 | 2.894008 | 1.445255 | 12.28188 | 5.558818 |  |  | -0.0001268387
2018-04-04 22:31 | 379895.4 | 2400.0012 | 5 | 44 | 3.620598 | -2.282331 | 2.894008 | 1.521322 | 12.28188 | 5.834797 |  |  | -3.623962e-05
2018-04-04 22:33 | 380015.4 | 2520.0023 | 5 | 44 | 3.605183 | -2.282136 | 2.894008 | 1.597387 | 12.28188 | 6.109612 |  |  | -7.43866e-05
2018-04-04 22:35 | 380135.4 | 2640.002 | 5 | 44 | 3.591479 | -2.281771 | 2.894008 | 1.673453 | 12.28188 | 6.383307 |  |  | -7.820129e-05
2018-04-04 22:37 | 380255.4 | 2760.0013 | 5 | 44 | 3.579526 | -2.28196 | 2.894008 | 1.749518 | 12.28188 | 6.656034 |  |  | -0.0001802444
2018-04-04 22:39 | 380375.4 | 2880.0021 | 5 | 44 | 3.568647 | -2.282534 | 2.894008 | 1.825585 | 12.28188 | 6.927903 |  |  | -2.765656e-05
2018-04-04 22:41 | 380495.4 | 3000.0022 | 5 | 44 | 3.5572 | -2.282645 | 2.894008 | 1.901651 | 12.28188 | 7.198928 |  |  | -0.0001096725
2018-04-04 22:43 | 380615.4 | 3120.0006 | 5 | 44 | 3.54499 | -2.28221 | 2.894008 | 1.977715 | 12.28188 | 7.469038 |  |  | -0.0001544952
2018-04-04 22:45 | 380735.4 | 3240.0022 | 5 | 44 | 3.534042 | -2.281122 | 2.894008 | 2.053782 | 12.28188 | 7.738275 |  |  | -3.814697e-05
2018-04-04 22:47 | 380855.4 | 3360.0019 | 5 | 44 | 3.523679 | -2.281775 | 2.894008 | 2.129849 | 12.28188 | 8.0067 |  |  | -1.621246e-05
2018-04-04 22:49 | 380975.4 | 3480.0022 | 5 | 44 | 3.51238 | -2.282475 | 2.894008 | 2.205915 | 12.28188 | 8.274304 |  |  | -0.0001153946
2018-04-04 22:51 | 381095.4 | 3600.0012 | 5 | 44 | 3.498225 | -2.282647 | 2.894008 | 2.281981 | 12.28188 | 8.540957 |  |  | -0.0001058578
2018-04-04 22:53 | 381215.4 | 3720.0014 | 5 | 44 | 3.483519 | -2.2813 | 2.894008 | 2.358044 | 12.28188 | 8.806478 |  |  | -3.051758e-05
2018-04-04 22:55 | 381335.4 | 3840.0027 | 5 | 44 | 3.467619 | -2.281847 | 2.894008 | 2.434113 | 12.28188 | 9.070874 |  |  | -0.0001564026
2018-04-04 22:57 | 381455.4 | 3960.001 | 5 | 44 | 3.448907 | -2.283782 | 2.894008 | 2.510178 | 12.28188 | 9.333965 |  |  | -0.0001707077
2018-04-04 22:59 | 381575.4 | 4080.0018 | 5 | 44 | 3.421596 | -2.282264 | 2.894008 | 2.58624 | 12.28188 | 9.595334 |  |  | -0.000287056
2018-04-04 23:01 | 381695.4 | 4200.0022 | 5 | 44 | 3.380171 | -2.281378 | 2.894008 | 2.662312 | 12.28188 | 9.85414 |  |  | -0.0004243851
2018-04-04 23:03 | 381815.4 | 4320.0011 | 5 | 44 | 3.319297 | -2.281882 | 2.894008 | 2.738377 | 12.28188 | 10.10911 |  |  | -0.0006752014
2018-04-04 23:05 | 381935.4 | 4440.0026 | 5 | 44 | 3.209808 | -2.281907 | 2.894008 | 2.814444 | 12.28188 | 10.35793 |  |  | -0.001310349
2018-04-04 23:07 | 382034.9 | 4539.5134 | 5 | 44 | 2.999974 | -2.282221 | 2.894008 | 2.877523 | 12.28188 | 10.55484 |  |  | -0.000660113
2018-04-04 23:09 | 382155.1 | 120.0017 | 6 | 44 | 3.363602 | 0 | 2.894008 | 2.877558 | 12.28188 | 10.55494 |  |  | 0.0001249313
2018-04-04 23:11 | 382275.1 | 240.0025 | 6 | 44 | 3.37887 | 0 | 2.894008 | 2.877558 | 12.28188 | 10.55494 |  |  | 0.0001058578
2018-04-04 23:12 | 382335.1 | 300.0014 | 6 | 44 | 3.3825 | 0 | 2.894008 | 2.877558 | 12.28188 | 10.55494 |  |  | 0.0001651595
2018-04-04 23:14 | 382455.1 | 120.0005 | 2 | 45 | 4.089245 | 4.88944 | 0.1626064 | 0 | 0.6458942 | 0 |  |  | 0.0002838445
2018-04-04 23:16 | 382575.1 | 240.0012 | 2 | 45 | 4.116456 | 4.889586 | 0.325605 | 0 | 1.314487 | 0 |  |  | 0.0004024506
2018-04-04 23:18 | 382695.1 | 360.0022 | 2 | 45 | 4.148327 | 4.889892 | 0.4886066 | 0 | 1.988147 | 0 |  |  | 0.00020504
2018-04-04 23:20 | 382815.1 | 480 | 2 | 45 | 4.175961 | 4.889684 | 0.6516031 | 0 | 2.666601 | 0 |  |  | 0.0002307892
2018-04-04 23:22 | 382935.1 | 600.0025 | 2 | 45 | 4.199265 | 4.889373 | 0.8146045 | 0 | 3.349212 | 0 |  |  | 0.000243187
2018-04-04 23:24 | 383055.1 | 720.0024 | 2 | 45 | 4.199997 | 4.586389 | 0.9730762 | 2.256075e-09 | 4.014791 | 8.946615e-09 |  |  | 1.621246e-05
2018-04-04 23:26 | 383175.1 | 840.0002 | 2 | 45 | 4.200066 | 4.255992 | 1.120366 | 2.256075e-09 | 4.63341 | 8.946615e-09 |  |  | -4.768372e-05
2018-04-04 23:28 | 383295.1 | 960.0001 | 2 | 45 | 4.200029 | 3.929692 | 1.256763 | 2.256075e-09 | 5.206275 | 8.946615e-09 |  |  | 3.242493e-05
2018-04-04 23:30 | 383415.1 | 1080.0006 | 2 | 45 | 4.199937 | 3.603604 | 1.382288 | 2.256075e-09 | 5.733484 | 8.946615e-09 |  |  | 3.33786e-05
2018-04-04 23:32 | 383535.1 | 1200.0019 | 2 | 45 | 4.200068 | 3.305467 | 1.497278 | 2.256075e-09 | 6.216442 | 8.946615e-09 |  |  | 2.861023e-06
2018-04-04 23:32 | 383555.5 | 1220.3353 | 2 | 45 | 4.200013 | 3.259999 | 1.515824 | 2.256075e-09 | 6.294336 | 8.946615e-09 |  |  | 1.405265e-05
2018-04-04 23:34 | 383675.5 | 120.002 | 3 | 45 | 4.223744 | 3.260449 | 1.624236 | 2.256075e-09 | 6.750969 | 8.946615e-09 |  |  | 8.010864e-05
2018-04-04 23:36 | 383795.5 | 240.0001 | 3 | 45 | 4.24865 | 3.260186 | 1.732898 | 2.256075e-09 | 7.211256 | 8.946615e-09 |  |  | 0.0002317429
2018-04-04 23:38 | 383915.5 | 360.001 | 3 | 45 | 4.276907 | 3.259934 | 1.841563 | 2.256075e-09 | 7.674435 | 8.946615e-09 |  |  | 0.0002183914
2018-04-04 23:40 | 384035.5 | 480.001 | 3 | 45 | 4.309032 | 3.260667 | 1.950231 | 2.256075e-09 | 8.140933 | 8.946615e-09 |  |  | 0.0003385544
2018-04-04 23:42 | 384155.5 | 600.0006 | 3 | 45 | 4.341982 | 3.26098 | 2.058903 | 2.256075e-09 | 8.610977 | 8.946615e-09 |  |  | 0.0003204346
2018-04-04 23:44 | 384275.5 | 720.002 | 3 | 45 | 4.376709 | 3.259845 | 2.167573 | 2.256075e-09 | 9.084694 | 8.946615e-09 |  |  | 0.0003004074
2018-04-04 23:46 | 384395.5 | 840.0005 | 3 | 45 | 4.400026 | 3.115649 | 2.2754 | 2.681149e-09 | 9.558338 | 1.075981e-08 |  |  | -2.002716e-05
2018-04-04 23:48 | 384515.5 | 960.0009 | 3 | 45 | 4.400102 | 2.680417 | 2.37175 | 2.681149e-09 | 9.982281 | 1.075981e-08 |  |  | 7.724762e-05
2018-04-04 23:50 | 384635.5 | 1080.003 | 3 | 45 | 4.400009 | 2.325114 | 2.455081 | 2.681149e-09 | 10.34894 | 1.075981e-08 |  |  | 1.335144e-05
2018-04-04 23:52 | 384755.5 | 1200.0017 | 3 | 45 | 4.400012 | 2.02774 | 2.527578 | 2.681149e-09 | 10.66792 | 1.075981e-08 |  |  | -3.051758e-05
2018-04-04 23:54 | 384875.5 | 1320.0022 | 3 | 45 | 4.399999 | 1.774262 | 2.590869 | 2.681149e-09 | 10.94641 | 1.075981e-08 |  |  | -1.811981e-05
2018-04-04 23:56 | 384995.5 | 1440.0025 | 3 | 45 | 4.399996 | 1.551972 | 2.646242 | 2.681149e-09 | 11.19005 | 1.075981e-08 |  |  | 2.861023e-06
2018-04-04 23:58 | 385115.5 | 1560.003 | 3 | 45 | 4.400007 | 1.354918 | 2.694548 | 2.681149e-09 | 11.40259 | 1.075981e-08 |  |  | -3.051758e-05
2018-04-05 | 385235.5 | 1680.0018 | 3 | 45 | 4.400009 | 1.192564 | 2.73693 | 2.681149e-09 | 11.58908 | 1.075981e-08 |  |  | 5.245209e-05
2018-04-05 00:02 | 385355.5 | 1800.0022 | 3 | 45 | 4.400031 | 1.059522 | 2.774434 | 2.681149e-09 | 11.75409 | 1.075981e-08 |  |  | -2.098083e-05
2018-04-05 00:04 | 385475.5 | 1920.0026 | 3 | 45 | 4.400043 | 0.9443405 | 2.807788 | 2.681149e-09 | 11.90085 | 1.075981e-08 |  |  | 4.577637e-05
2018-04-05 00:06 | 385595.5 | 2040.0023 | 3 | 45 | 4.399986 | 0.8379903 | 2.837464 | 2.681149e-09 | 12.03143 | 1.075981e-08 |  |  | 3.194807e-05
2018-04-05 00:08 | 385715.5 | 2160.0017 | 3 | 45 | 4.400066 | 0.7495696 | 2.863856 | 2.681149e-09 | 12.14755 | 1.075981e-08 |  |  | 1.811981e-05
2018-04-05 00:10 | 385835.5 | 2280.0011 | 3 | 45 | 4.400014 | 0.6741235 | 2.887536 | 2.681149e-09 | 12.25174 | 1.075981e-08 |  |  | -9.536743e-07
2018-04-05 00:11 | 385874.6 | 2319.1417 | 3 | 45 | 4.400066 | 0.6519864 | 2.894747 | 2.681149e-09 | 12.28347 | 1.075981e-08 |  |  | -2.580976e-05
2018-04-05 00:13 | 385994.7 | 120.0024 | 4 | 45 | 4.332178 | 0 | 2.894747 | 2.681149e-09 | 12.28347 | 1.075981e-08 |  |  | -0.0001020432
2018-04-05 00:15 | 386114.7 | 240.0005 | 4 | 45 | 4.326607 | 0 | 2.894747 | 2.681149e-09 | 12.28347 | 1.075981e-08 |  |  | 2.002716e-05
2018-04-05 00:16 | 386174.7 | 300.0007 | 4 | 45 | 4.325047 | 0 | 2.894747 | 2.681149e-09 | 12.28347 | 1.075981e-08 |  |  | -8.197236e-05
2018-04-05 00:18 | 386294.7 | 120.0015 | 5 | 45 | 4.080003 | -2.281274 | 2.894747 | 0.07606232 | 12.28347 | 0.3128126 |  |  | -0.0002861023
2018-04-05 00:20 | 386414.7 | 240.0002 | 5 | 45 | 4.046427 | -2.281833 | 2.894747 | 0.1521268 | 12.28347 | 0.6218241 |  |  | -0.0002403259
2018-04-05 00:22 | 386534.7 | 360.002 | 5 | 45 | 4.016309 | -2.282274 | 2.894747 | 0.2281976 | 12.28347 | 0.9284909 |  |  | -0.000161171
2018-04-05 00:24 | 386654.7 | 480.0029 | 5 | 45 | 3.985789 | -2.282087 | 2.894747 | 0.304264 | 12.28347 | 1.232848 |  |  | -0.0002193451
2018-04-05 00:26 | 386774.7 | 600.0007 | 5 | 45 | 3.95544 | -2.281804 | 2.894747 | 0.3803282 | 12.28347 | 1.53485 |  |  | -0.0002679825
2018-04-05 00:28 | 386894.7 | 720.0025 | 5 | 45 | 3.926987 | -2.282319 | 2.894747 | 0.4563942 | 12.28347 | 1.834634 |  |  | -0.0001659393
2018-04-05 00:30 | 387014.7 | 840.0012 | 5 | 45 | 3.899906 | -2.281509 | 2.894747 | 0.5324591 | 12.28347 | 2.132301 |  |  | -0.0002222061
2018-04-05 00:32 | 387134.7 | 960.0026 | 5 | 45 | 3.872952 | -2.282226 | 2.894747 | 0.6085291 | 12.28347 | 2.427947 |  |  | -0.00025177
2018-04-05 00:34 | 387254.7 | 1080.0007 | 5 | 45 | 3.844646 | -2.282629 | 2.894747 | 0.6845948 | 12.28347 | 2.721476 |  |  | -0.0001983643
2018-04-05 00:36 | 387374.7 | 1200.0024 | 5 | 45 | 3.817733 | -2.281336 | 2.894747 | 0.7606598 | 12.28347 | 3.012882 |  |  | -0.0002613068
2018-04-05 00:38 | 387494.7 | 1320.0007 | 5 | 45 | 3.793221 | -2.282219 | 2.894747 | 0.8367244 | 12.28347 | 3.302323 |  |  | -0.0001773834
2018-04-05 00:40 | 387614.7 | 1440.0026 | 5 | 45 | 3.770888 | -2.281474 | 2.894747 | 0.9127946 | 12.28347 | 3.590024 |  |  | -0.0002765656
2018-04-05 00:42 | 387734.7 | 1560.0023 | 5 | 45 | 3.748481 | -2.281911 | 2.894747 | 0.9888615 | 12.28347 | 3.876022 |  |  | -0.0001344681
2018-04-05 00:44 | 387854.7 | 1680.0004 | 5 | 45 | 3.726477 | -2.282034 | 2.894747 | 1.064926 | 12.28347 | 4.160297 |  |  | -0.0002679825
2018-04-05 00:46 | 387974.7 | 1800.0022 | 5 | 45 | 3.706648 | -2.282184 | 2.894747 | 1.140994 | 12.28347 | 4.443002 |  |  | -0.0001163483
2018-04-05 00:48 | 388094.7 | 1920.0003 | 5 | 45 | 3.68811 | -2.281704 | 2.894747 | 1.217059 | 12.28347 | 4.724232 |  |  | -0.0002298355
2018-04-05 00:50 | 388214.7 | 2040.0007 | 5 | 45 | 3.669794 | -2.281873 | 2.894747 | 1.293126 | 12.28347 | 5.004078 |  |  | -0.0002784729
2018-04-05 00:52 | 388334.7 | 2160.0021 | 5 | 45 | 3.65094 | -2.281856 | 2.894747 | 1.369194 | 12.28347 | 5.282509 |  |  | -8.869171e-05
2018-04-05 00:54 | 388454.7 | 2280.0006 | 5 | 45 | 3.634365 | -2.282371 | 2.894747 | 1.445258 | 12.28347 | 5.559567 |  |  | -0.0001659393
2018-04-05 00:56 | 388574.7 | 2400.001 | 5 | 45 | 3.619453 | -2.281568 | 2.894747 | 1.521326 | 12.28347 | 5.835447 |  |  | -9.155273e-05
2018-04-05 00:58 | 388694.7 | 2520 | 5 | 45 | 3.605754 | -2.281338 | 2.894747 | 1.597389 | 12.28347 | 6.110238 |  |  | -0.0001716614
2018-04-05 01:00 | 388814.7 | 2640.001 | 5 | 45 | 3.591773 | -2.281389 | 2.894747 | 1.673455 | 12.28347 | 6.383994 |  |  | -0.0001878738
2018-04-05 01:02 | 388934.7 | 2760.003 | 5 | 45 | 3.578434 | -2.281918 | 2.894747 | 1.749526 | 12.28347 | 6.656694 |  |  | -7.343292e-05
2018-04-05 01:04 | 389054.7 | 2880.0012 | 5 | 45 | 3.566844 | -2.282109 | 2.894747 | 1.82559 | 12.28347 | 6.928435 |  |  | -0.0001354218
2018-04-05 01:06 | 389174.7 | 3000.0007 | 5 | 45 | 3.556519 | -2.282339 | 2.894747 | 1.901654 | 12.28347 | 7.199347 |  |  | -6.008148e-05
2018-04-05 01:08 | 389294.7 | 3120.0004 | 5 | 45 | 3.545814 | -2.283131 | 2.894747 | 1.977721 | 12.28347 | 7.46948 |  |  | -0.0001010895
2018-04-05 01:10 | 389414.7 | 3240.0017 | 5 | 45 | 3.533254 | -2.281811 | 2.894747 | 2.053786 | 12.28347 | 7.738725 |  |  | -0.0001411438
2018-04-05 01:12 | 389534.7 | 3360.0014 | 5 | 45 | 3.521726 | -2.281604 | 2.894747 | 2.129851 | 12.28347 | 8.007043 |  |  | -0.0001783371
2018-04-05 01:14 | 389654.7 | 3480.0007 | 5 | 45 | 3.510472 | -2.281369 | 2.894747 | 2.205918 | 12.28347 | 8.274504 |  |  | -8.583069e-05
2018-04-05 01:16 | 389774.7 | 3600.0026 | 5 | 45 | 3.498738 | -2.281639 | 2.894747 | 2.281989 | 12.28347 | 8.541115 |  |  | -7.43866e-05
2018-04-05 01:18 | 389894.7 | 3720.0004 | 5 | 45 | 3.483854 | -2.281581 | 2.894747 | 2.358055 | 12.28347 | 8.806713 |  |  | -0.000166893
2018-04-05 01:20 | 390014.7 | 3840.0011 | 5 | 45 | 3.466129 | -2.281569 | 2.894747 | 2.43412 | 12.28347 | 9.071044 |  |  | -0.000166893
2018-04-05 01:22 | 390134.7 | 3960.0022 | 5 | 45 | 3.446379 | -2.282009 | 2.894747 | 2.510189 | 12.28347 | 9.333982 |  |  | -0.0001726151
2018-04-05 01:24 | 390254.7 | 4080.0013 | 5 | 45 | 3.420873 | -2.281532 | 2.894747 | 2.586253 | 12.28347 | 9.59521 |  |  | -0.0002098083
2018-04-05 01:26 | 390374.7 | 4200.0014 | 5 | 45 | 3.382034 | -2.281151 | 2.894747 | 2.662318 | 12.28347 | 9.854056 |  |  | -0.0004320145
2018-04-05 01:28 | 390494.7 | 4320.0005 | 5 | 45 | 3.318929 | -2.282136 | 2.894747 | 2.738385 | 12.28347 | 10.10912 |  |  | -0.0007171631
2018-04-05 01:30 | 390614.7 | 4440.0013 | 5 | 45 | 3.207907 | -2.282308 | 2.894747 | 2.814451 | 12.28347 | 10.35783 |  |  | -0.001292229
2018-04-05 01:32 | 390714.2 | 4539.503 | 5 | 45 | 2.999988 | -2.281111 | 2.894747 | 2.877525 | 12.28347 | 10.55464 |  |  | -0.0005741963
2018-04-05 01:34 | 390834.4 | 120.0014 | 6 | 45 | 3.366175 | 0 | 2.894747 | 2.877559 | 12.28347 | 10.55475 |  |  | 0.000292778
2018-04-05 01:36 | 390954.4 | 240.0002 | 6 | 45 | 3.381506 | 0 | 2.894747 | 2.877559 | 12.28347 | 10.55475 |  |  | 4.196167e-05
2018-04-05 01:37 | 391014.4 | 300.0006 | 6 | 45 | 3.385256 | 0 | 2.894747 | 2.877559 | 12.28347 | 10.55475 |  |  | 0.0001058292
2018-04-05 01:39 | 391134.5 | 120.0023 | 2 | 46 | 4.09059 | 4.890002 | 0.1626133 | 0 | 0.6462133 | 0 |  |  | 0.0002336502
2018-04-05 01:41 | 391254.5 | 240.0026 | 2 | 46 | 4.118304 | 4.890498 | 0.3256044 | 0 | 1.315014 | 0 |  |  | 0.0002632141
2018-04-05 01:43 | 391374.5 | 360.003 | 2 | 46 | 4.14896 | 4.890326 | 0.4886152 | 0 | 1.988908 | 0 |  |  | 0.0002641678
2018-04-05 01:45 | 391494.5 | 480.0018 | 2 | 46 | 4.175149 | 4.888579 | 0.6516077 | 0 | 2.667336 | 0 |  |  | 0.0002450943
2018-04-05 01:47 | 391614.5 | 600.003 | 2 | 46 | 4.19745 | 4.889956 | 0.814584 | 2.540005e-09 | 3.349828 | 1.008307e-08 |  |  | -0.007348061
2018-04-05 01:49 | 391734.5 | 720.0003 | 2 | 46 | 4.199976 | 4.580438 | 0.9728077 | 2.540005e-09 | 4.014368 | 1.008307e-08 |  |  | -1.430511e-05
2018-04-05 01:51 | 391854.5 | 840.0012 | 2 | 46 | 4.200052 | 4.245753 | 1.119752 | 2.540005e-09 | 4.631534 | 1.008307e-08 |  |  | 5.626678e-05
2018-04-05 01:53 | 391974.5 | 960.0004 | 2 | 46 | 4.199999 | 3.924857 | 1.255924 | 2.540005e-09 | 5.203457 | 1.008307e-08 |  |  | -3.433228e-05
2018-04-05 01:55 | 392094.5 | 1080.0023 | 2 | 46 | 4.199996 | 3.600374 | 1.381297 | 2.540005e-09 | 5.730022 | 1.008307e-08 |  |  | -6.67572e-06
2018-04-05 01:57 | 392214.5 | 1200.0004 | 2 | 46 | 4.199961 | 3.304899 | 1.496224 | 2.540005e-09 | 6.212719 | 1.008307e-08 |  |  | 5.531311e-05
2018-04-05 01:57 | 392232.4 | 1217.8994 | 2 | 46 | 4.199965 | 3.259854 | 1.512548 | 2.540005e-09 | 6.281279 | 1.008307e-08 |  |  | 6.137802e-05
2018-04-05 01:59 | 392352.4 | 120.0013 | 3 | 46 | 4.223559 | 3.259484 | 1.620956 | 3.079996e-09 | 6.737879 | 1.226927e-08 |  |  | 0.0001020432
2018-04-05 02:01 | 392472.4 | 240.002 | 3 | 46 | 4.24821 | 3.261552 | 1.729628 | 3.079996e-09 | 7.198171 | 1.226927e-08 |  |  | 0.0002641678
2018-04-05 02:03 | 392592.4 | 360.0014 | 3 | 46 | 4.276584 | 3.260243 | 1.838294 | 3.079996e-09 | 7.661308 | 1.226927e-08 |  |  | 0.000243187
2018-04-05 02:05 | 392712.4 | 480.0002 | 3 | 46 | 4.308397 | 3.25958 | 1.94696 | 3.079996e-09 | 8.127751 | 1.226927e-08 |  |  | 0.0003271103
2018-04-05 02:07 | 392832.4 | 600.0005 | 3 | 46 | 4.341198 | 3.25991 | 2.055624 | 3.079996e-09 | 8.597683 | 1.226927e-08 |  |  | 0.0003061295
2018-04-05 02:09 | 392952.4 | 720.001 | 3 | 46 | 4.376074 | 3.260493 | 2.164291 | 3.079996e-09 | 9.071314 | 1.226927e-08 |  |  | 0.000248909
2018-04-05 02:11 | 393072.4 | 840.0008 | 3 | 46 | 4.399967 | 3.118198 | 2.272185 | 5.050075e-09 | 9.54521 | 2.062465e-08 |  |  | -4.005432e-05
2018-04-05 02:13 | 393192.4 | 960.0017 | 3 | 46 | 4.400019 | 2.686976 | 2.368773 | 5.050075e-09 | 9.970195 | 2.062465e-08 |  |  | 0
2018-04-05 02:15 | 393312.4 | 1080.0005 | 3 | 46 | 4.399999 | 2.333246 | 2.452281 | 5.050075e-09 | 10.33763 | 2.062465e-08 |  |  | -2.670288e-05
2018-04-05 02:17 | 393432.4 | 1200.0013 | 3 | 46 | 4.400042 | 2.033606 | 2.524906 | 5.050075e-09 | 10.65718 | 2.062465e-08 |  |  | 3.814697e-06
2018-04-05 02:19 | 393552.4 | 1320.0005 | 3 | 46 | 4.4 | 1.780249 | 2.588385 | 5.050075e-09 | 10.93649 | 2.062465e-08 |  |  | 2.384186e-05
2018-04-05 02:21 | 393672.4 | 1440.001 | 3 | 46 | 4.400019 | 1.553143 | 2.643904 | 5.050075e-09 | 11.18077 | 2.062465e-08 |  |  | 2.765656e-05
2018-04-05 02:23 | 393792.4 | 1560.0009 | 3 | 46 | 4.400023 | 1.3562 | 2.692258 | 5.050075e-09 | 11.39353 | 2.062465e-08 |  |  | 3.147125e-05
2018-04-05 02:25 | 393912.4 | 1680.0016 | 3 | 46 | 4.399974 | 1.199152 | 2.734755 | 5.050075e-09 | 11.58052 | 2.062465e-08 |  |  | 8.487701e-05
2018-04-05 02:27 | 394032.4 | 1800.0005 | 3 | 46 | 4.399969 | 1.064273 | 2.77239 | 5.050075e-09 | 11.74611 | 2.062465e-08 |  |  | -6.29425e-05
2018-04-05 02:29 | 394152.4 | 1920.0017 | 3 | 46 | 4.40004 | 0.9472355 | 2.805879 | 5.050075e-09 | 11.89346 | 2.062465e-08 |  |  | -9.536743e-06
2018-04-05 02:31 | 394272.4 | 2040.0021 | 3 | 46 | 4.400014 | 0.8422536 | 2.835679 | 5.050075e-09 | 12.02458 | 2.062465e-08 |  |  | -2.861023e-06
2018-04-05 02:33 | 394392.4 | 2160.0003 | 3 | 46 | 4.400028 | 0.7515727 | 2.862166 | 5.050075e-09 | 12.14113 | 2.062465e-08 |  |  | -9.536743e-07
2018-04-05 02:35 | 394512.4 | 2280.0024 | 3 | 46 | 4.400054 | 0.6770618 | 2.885939 | 5.050075e-09 | 12.24573 | 2.062465e-08 |  |  | -6.961823e-05
2018-04-05 02:36 | 394556.5 | 2324.1009 | 3 | 46 | 4.39997 | 0.6519613 | 2.894076 | 5.050075e-09 | 12.28153 | 2.062465e-08 |  |  | -6.526258e-05
2018-04-05 02:38 | 394676.5 | 120.0013 | 4 | 46 | 4.332176 | 0 | 2.894076 | 5.050075e-09 | 12.28153 | 2.062465e-08 |  |  | -5.340576e-05
2018-04-05 02:40 | 394796.5 | 240.002 | 4 | 46 | 4.326552 | 0 | 2.894076 | 5.050075e-09 | 12.28153 | 2.062465e-08 |  |  | -3.33786e-05
2018-04-05 02:41 | 394856.5 | 300.0015 | 4 | 46 | 4.324964 | 0 | 2.894076 | 5.050075e-09 | 12.28153 | 2.062465e-08 |  |  | -0.000138873
2018-04-05 02:43 | 394976.6 | 120.0001 | 5 | 46 | 4.080626 | -2.281576 | 2.894076 | 0.07606419 | 12.28153 | 0.3128541 |  |  | -0.0003499985
2018-04-05 02:45 | 395096.6 | 240.0027 | 5 | 46 | 4.047196 | -2.281166 | 2.894076 | 0.1521293 | 12.28153 | 0.621921 |  |  | -0.0002593994
2018-04-05 02:47 | 395216.6 | 360.0006 | 5 | 46 | 4.017097 | -2.28078 | 2.894076 | 0.2281884 | 12.28153 | 0.9286027 |  |  | -0.000287056
2018-04-05 02:49 | 395336.6 | 480.0012 | 5 | 46 | 3.98665 | -2.282629 | 2.894076 | 0.3042613 | 12.28153 | 1.233047 |  |  | -0.0003404617
2018-04-05 02:51 | 395456.6 | 600.0017 | 5 | 46 | 3.956554 | -2.283174 | 2.894076 | 0.3803286 | 12.28153 | 1.535138 |  |  | -0.0001707077
2018-04-05 02:53 | 395576.6 | 720.0003 | 5 | 46 | 3.928139 | -2.281044 | 2.894076 | 0.4563918 | 12.28153 | 1.835001 |  |  | -0.0002622604
2018-04-05 02:55 | 395696.6 | 840.0009 | 5 | 46 | 3.901128 | -2.282801 | 2.894076 | 0.5324572 | 12.28153 | 2.132765 |  |  | -0.0002708435
2018-04-05 02:57 | 395816.6 | 960.0019 | 5 | 46 | 3.874078 | -2.282239 | 2.894076 | 0.6085275 | 12.28153 | 2.428502 |  |  | -0.0002164841
2018-04-05 02:59 | 395936.6 | 1080.0027 | 5 | 46 | 3.846008 | -2.281048 | 2.894076 | 0.6845936 | 12.28153 | 2.722117 |  |  | -0.0001888275
2018-04-05 03:01 | 396056.6 | 1200.0011 | 5 | 46 | 3.819167 | -2.281526 | 2.894076 | 0.7606579 | 12.28153 | 3.013627 |  |  | -0.0002479553
2018-04-05 03:03 | 396176.6 | 1320.0001 | 5 | 46 | 3.794815 | -2.282246 | 2.894076 | 0.8367248 | 12.28153 | 3.303188 |  |  | -0.0002059937
2018-04-05 03:05 | 396296.6 | 1440.0025 | 5 | 46 | 3.772388 | -2.28161 | 2.894076 | 0.9127902 | 12.28153 | 3.590982 |  |  | -0.0001745224
2018-04-05 03:07 | 396416.6 | 1560.0007 | 5 | 46 | 3.749894 | -2.282282 | 2.894076 | 0.9888591 | 12.28153 | 3.877098 |  |  | -0.000248909
2018-04-05 03:09 | 396536.6 | 1680.0019 | 5 | 46 | 3.728205 | -2.279625 | 2.894076 | 1.064925 | 12.28153 | 4.161492 |  |  | -0.0001468658
2018-04-05 03:11 | 396656.6 | 1800.0022 | 5 | 46 | 3.70832 | -2.281434 | 2.894076 | 1.14099 | 12.28153 | 4.444312 |  |  | -0.000128746
2018-04-05 03:13 | 396776.6 | 1920.0004 | 5 | 46 | 3.689793 | -2.281796 | 2.894076 | 1.217057 | 12.28153 | 4.725682 |  |  | -0.0001392365
2018-04-05 03:15 | 396896.6 | 2040.0008 | 5 | 46 | 3.671277 | -2.281729 | 2.894076 | 1.293125 | 12.28153 | 5.005653 |  |  | -8.583069e-05
2018-04-05 03:17 | 397016.6 | 2160.0016 | 5 | 46 | 3.652453 | -2.281985 | 2.894076 | 1.369191 | 12.28153 | 5.28419 |  |  | -7.534027e-05
2018-04-05 03:19 | 397136.6 | 2280.0023 | 5 | 46 | 3.636006 | -2.282446 | 2.894076 | 1.445258 | 12.28153 | 5.561384 |  |  | -0.0001211166
2018-04-05 03:21 | 397256.6 | 2400.0019 | 5 | 46 | 3.62114 | -2.280899 | 2.894076 | 1.521324 | 12.28153 | 5.837379 |  |  | -0.0001173019
2018-04-05 03:23 | 397376.6 | 2520.0023 | 5 | 46 | 3.607323 | -2.282714 | 2.894076 | 1.597388 | 12.28153 | 6.112293 |  |  | -0.000125885
2018-04-05 03:25 | 397496.6 | 2640.0009 | 5 | 46 | 3.59311 | -2.281545 | 2.894076 | 1.673456 | 12.28153 | 6.38616 |  |  | -0.0001363754
2018-04-05 03:27 | 397616.6 | 2760.0022 | 5 | 46 | 3.579814 | -2.282016 | 2.894076 | 1.749524 | 12.28153 | 6.658959 |  |  | -0.0001001358
2018-04-05 03:29 | 397736.6 | 2880.0003 | 5 | 46 | 3.56841 | -2.28111 | 2.894076 | 1.82559 | 12.28153 | 6.930828 |  |  | -4.1008e-05
2018-04-05 03:31 | 397856.6 | 3000.0023 | 5 | 46 | 3.558171 | -2.282152 | 2.894076 | 1.901654 | 12.28153 | 7.201865 |  |  | 4.1008e-05
2018-04-05 03:33 | 397976.6 | 3120.0012 | 5 | 46 | 3.547292 | -2.282045 | 2.894076 | 1.977723 | 12.28153 | 7.472124 |  |  | -6.914143e-05
2018-04-05 03:35 | 398096.6 | 3240 | 5 | 46 | 3.534821 | -2.281867 | 2.894076 | 2.053789 | 12.28153 | 7.741481 |  |  | -0.0001792908
2018-04-05 03:37 | 398216.6 | 3360.0002 | 5 | 46 | 3.523556 | -2.282221 | 2.894076 | 2.129853 | 12.28153 | 8.009922 |  |  | -2.193451e-05
2018-04-05 03:39 | 398336.6 | 3480.0019 | 5 | 46 | 3.51235 | -2.282605 | 2.894076 | 2.205919 | 12.28153 | 8.277515 |  |  | -0.0002088547
2018-04-05 03:41 | 398456.6 | 3600.0026 | 5 | 46 | 3.500285 | -2.281704 | 2.894076 | 2.281987 | 12.28153 | 8.544253 |  |  | -0.0001783371
2018-04-05 03:43 | 398576.6 | 3720.0008 | 5 | 46 | 3.485177 | -2.282141 | 2.894076 | 2.358052 | 12.28153 | 8.809952 |  |  | -0.000166893
2018-04-05 03:45 | 398696.6 | 3840.001 | 5 | 46 | 3.467634 | -2.281523 | 2.894076 | 2.434117 | 12.28153 | 9.074389 |  |  | -0.0002422333
2018-04-05 03:47 | 398816.6 | 3960.0023 | 5 | 46 | 3.448114 | -2.281198 | 2.894076 | 2.510186 | 12.28153 | 9.337457 |  |  | -0.0002403259
2018-04-05 03:49 | 398936.6 | 4080.001 | 5 | 46 | 3.422531 | -2.282084 | 2.894076 | 2.58625 | 12.28153 | 9.598813 |  |  | -0.0001935959
2018-04-05 03:51 | 399056.6 | 4200.0029 | 5 | 46 | 3.383286 | -2.281684 | 2.894076 | 2.662319 | 12.28153 | 9.85778 |  |  | -0.0004606247
2018-04-05 03:53 | 399176.6 | 4320.001 | 5 | 46 | 3.320039 | -2.282294 | 2.894076 | 2.738385 | 12.28153 | 10.11291 |  |  | -0.0008306503
2018-04-05 03:55 | 399296.6 | 4440.0022 | 5 | 46 | 3.209139 | -2.282489 | 2.894076 | 2.814454 | 12.28153 | 10.36173 |  |  | -0.001332283
2018-04-05 03:56 | 399396.3 | 4539.6614 | 5 | 46 | 2.999974 | -2.280658 | 2.894076 | 2.87762 | 12.28153 | 10.55888 |  |  | -0.0006413044
2018-04-05 03:58 | 399516.4 | 120.0026 | 6 | 46 | 3.365118 | 0 | 2.894076 | 2.877655 | 12.28153 | 10.55899 |  |  | 0.0001916885
2018-04-05 04:00 | 399636.4 | 240.0027 | 6 | 46 | 3.380531 | 0 | 2.894076 | 2.877655 | 12.28153 | 10.55899 |  |  | 0.0001649857
2018-04-05 04:01 | 399696.4 | 300.0013 | 6 | 46 | 3.384221 | 0 | 2.894076 | 2.877655 | 12.28153 | 10.55899 |  |  | 0.0002323471
2018-04-05 04:03 | 399816.5 | 120.0005 | 2 | 47 | 4.090349 | 4.890641 | 0.1625956 | 0 | 0.6460596 | 0 |  |  | 0.0003671646
2018-04-05 04:05 | 399936.5 | 240.0024 | 2 | 47 | 4.118156 | 4.890248 | 0.3256073 | 0 | 1.314928 | 0 |  |  | 0.0002574921
2018-04-05 04:07 | 400056.5 | 360.0007 | 2 | 47 | 4.148946 | 4.889352 | 0.4886015 | 0 | 1.988732 | 0 |  |  | 0.000287056
2018-04-05 04:09 | 400176.5 | 480.0025 | 2 | 47 | 4.175245 | 4.890391 | 0.6516017 | 0 | 2.667189 | 0 |  |  | 0.0002212524
2018-04-05 04:11 | 400296.5 | 600.0022 | 2 | 47 | 4.199686 | 4.889878 | 0.814607 | 0 | 3.349793 | 0 |  |  | 0.0002069473
2018-04-05 04:13 | 400416.5 | 720.0018 | 2 | 47 | 4.200039 | 4.578859 | 0.9728329 | 0 | 4.014341 | 0 |  |  | -0.0001029968
2018-04-05 04:15 | 400536.5 | 840.0014 | 2 | 47 | 4.200022 | 4.245418 | 1.119859 | 0 | 4.631854 | 0 |  |  | 2.670288e-05
2018-04-05 04:17 | 400656.5 | 960.0019 | 2 | 47 | 4.19999 | 3.92313 | 1.256063 | 0 | 5.203908 | 0 |  |  | -4.386902e-05
2018-04-05 04:19 | 400776.5 | 1080.0021 | 2 | 47 | 4.199991 | 3.59692 | 1.381441 | 0 | 5.730498 | 0 |  |  | -5.435944e-05
2018-04-05 04:21 | 400896.5 | 1200.0014 | 2 | 47 | 4.199993 | 3.298789 | 1.496293 | 0 | 6.212875 | 0 |  |  | 2.861023e-06
2018-04-05 04:22 | 400913.6 | 1217.1864 | 2 | 47 | 4.200048 | 3.259877 | 1.51194 | 0 | 6.278592 | 0 |  |  | 3.726369e-05
2018-04-05 04:24 | 401033.7 | 120.0025 | 3 | 47 | 4.22369 | 3.259337 | 1.620348 | 1.599205e-09 | 6.735202 | 6.474325e-09 |  |  | 0.0002775192
2018-04-05 04:26 | 401153.7 | 240.0017 | 3 | 47 | 4.248666 | 3.260137 | 1.729017 | 1.599205e-09 | 7.195507 | 6.474325e-09 |  |  | 0.0001688004
2018-04-05 04:28 | 401273.7 | 360.0016 | 3 | 47 | 4.277283 | 3.260646 | 1.837681 | 1.599205e-09 | 7.658692 | 6.474325e-09 |  |  | 0.0002698898
2018-04-05 04:30 | 401393.7 | 480.0002 | 3 | 47 | 4.309216 | 3.260739 | 1.946348 | 1.599205e-09 | 8.125216 | 6.474325e-09 |  |  | 0.0002470016
2018-04-05 04:32 | 401513.7 | 600.0019 | 3 | 47 | 4.342101 | 3.259797 | 2.055016 | 1.599205e-09 | 8.595256 | 6.474325e-09 |  |  | 0.0003566742
2018-04-05 04:34 | 401633.7 | 720.0008 | 3 | 47 | 4.37685 | 3.260236 | 2.163686 | 1.599205e-09 | 9.068988 | 6.474325e-09 |  |  | 0.0002994537
2018-04-05 04:36 | 401753.7 | 840.003 | 3 | 47 | 4.399961 | 3.102949 | 2.271479 | 2.418094e-09 | 9.542495 | 9.956148e-09 |  |  | 3.528595e-05
2018-04-05 04:38 | 401873.7 | 960.0009 | 3 | 47 | 4.399987 | 2.680648 | 2.367746 | 2.418094e-09 | 9.966069 | 9.956148e-09 |  |  | -6.67572e-06
2018-04-05 04:40 | 401993.7 | 1080.0014 | 3 | 47 | 4.399982 | 2.332016 | 2.45107 | 2.418094e-09 | 10.3327 | 9.956148e-09 |  |  | 2.193451e-05
2018-04-05 04:42 | 402113.7 | 1200.0024 | 3 | 47 | 4.400017 | 2.031216 | 2.523585 | 2.418094e-09 | 10.65176 | 9.956148e-09 |  |  | 0
2018-04-05 04:44 | 402233.7 | 1320.0014 | 3 | 47 | 4.399935 | 1.779381 | 2.587009 | 2.418094e-09 | 10.93083 | 9.956148e-09 |  |  | 2.098083e-05
2018-04-05 04:46 | 402353.7 | 1440.0001 | 3 | 47 | 4.400005 | 1.553007 | 2.642416 | 2.418094e-09 | 11.17462 | 9.956148e-09 |  |  | 3.242493e-05
2018-04-05 04:48 | 402473.7 | 1560.0013 | 3 | 47 | 4.399992 | 1.356435 | 2.690795 | 2.418094e-09 | 11.38749 | 9.956148e-09 |  |  | 5.722046e-06
2018-04-05 04:50 | 402593.7 | 1680.0024 | 3 | 47 | 4.399981 | 1.197282 | 2.7333 | 2.418094e-09 | 11.57451 | 9.956148e-09 |  |  | -2.288818e-05
2018-04-05 04:52 | 402713.7 | 1800.0014 | 3 | 47 | 4.399988 | 1.064407 | 2.770913 | 2.418094e-09 | 11.74001 | 9.956148e-09 |  |  | 6.103515625e-05
2018-04-05 04:54 | 402833.7 | 1920.0001 | 3 | 47 | 4.39998 | 0.9479777 | 2.804415 | 2.418094e-09 | 11.88742 | 9.956148e-09 |  |  | 4.1008e-05
2018-04-05 04:56 | 402953.7 | 2040.0021 | 3 | 47 | 4.399977 | 0.8404945 | 2.834215 | 2.418094e-09 | 12.01854 | 9.956148e-09 |  |  | 6.771088e-05
2018-04-05 04:58 | 403073.7 | 2160.0024 | 3 | 47 | 4.399968 | 0.7527154 | 2.860729 | 2.418094e-09 | 12.1352 | 9.956148e-09 |  |  | -4.863739e-05
2018-04-05 05:00 | 403193.7 | 2280.0013 | 3 | 47 | 4.399993 | 0.6777443 | 2.884523 | 2.418094e-09 | 12.23989 | 9.956148e-09 |  |  | 3.814697e-05
2018-04-05 05:00 | 403240.2 | 2326.4796 | 3 | 47 | 4.399976 | 0.6519778 | 2.893103 | 2.418094e-09 | 12.27765 | 9.956148e-09 |  |  | 4.347072e-05
2018-04-05 05:02 | 403360.2 | 120.0014 | 4 | 47 | 4.332026 | 0 | 2.893103 | 2.418094e-09 | 12.27765 | 9.956148e-09 |  |  | 5.722046e-05
2018-04-05 05:04 | 403480.2 | 240.0026 | 4 | 47 | 4.326378 | 0 | 2.893103 | 2.418094e-09 | 12.27765 | 9.956148e-09 |  |  | 8.583069e-06
2018-04-05 05:05 | 403540.2 | 300.0015 | 4 | 47 | 4.324775 | 0 | 2.893103 | 2.418094e-09 | 12.27765 | 9.956148e-09 |  |  | -8.229168e-05
2018-04-05 05:07 | 403660.3 | 120.0031 | 5 | 47 | 4.079311 | -2.282684 | 2.893103 | 0.07606398 | 12.27765 | 0.3127721 |  |  | -0.0002641678
2018-04-05 05:09 | 403780.3 | 240.0028 | 5 | 47 | 4.045979 | -2.282204 | 2.893103 | 0.1521328 | 12.27765 | 0.6217644 |  |  | -0.0002307892
2018-04-05 05:11 | 403900.3 | 360.0007 | 5 | 47 | 4.015946 | -2.282127 | 2.893103 | 0.2281982 | 12.27765 | 0.9283791 |  |  | -0.0002222061
2018-04-05 05:13 | 404020.3 | 480.0002 | 5 | 47 | 3.985284 | -2.28301 | 2.893103 | 0.3042611 | 12.27765 | 1.232683 |  |  | -0.0003080368
2018-04-05 05:15 | 404140.3 | 600.0011 | 5 | 47 | 3.955664 | -2.282757 | 2.893103 | 0.3803286 | 12.27765 | 1.534692 |  |  | -0.0002250671
2018-04-05 05:17 | 404260.3 | 720.0032 | 5 | 47 | 3.927245 | -2.282295 | 2.893103 | 0.4563948 | 12.27765 | 1.834494 |  |  | -0.0003328323
2018-04-05 05:19 | 404380.3 | 840.003 | 5 | 47 | 3.900211 | -2.282431 | 2.893103 | 0.5324609 | 12.27765 | 2.132194 |  |  | -0.0001783371
2018-04-05 05:21 | 404500.3 | 960.0006 | 5 | 47 | 3.873027 | -2.282149 | 2.893103 | 0.6085281 | 12.27765 | 2.427845 |  |  | -0.0002708435
2018-04-05 05:23 | 404620.3 | 1080.0029 | 5 | 47 | 3.844818 | -2.282834 | 2.893103 | 0.6845961 | 12.27765 | 2.721381 |  |  | -0.0002412796
2018-04-05 05:25 | 404740.3 | 1200.0005 | 5 | 47 | 3.818172 | -2.281922 | 2.893103 | 0.7606617 | 12.27765 | 3.012816 |  |  | -0.0001630783
2018-04-05 05:27 | 404860.3 | 1320.0029 | 5 | 47 | 3.793912 | -2.281757 | 2.893103 | 0.8367251 | 12.27765 | 3.302294 |  |  | -0.0001630783
2018-04-05 05:29 | 404980.3 | 1440.0011 | 5 | 47 | 3.77144 | -2.281176 | 2.893103 | 0.9127925 | 12.27765 | 3.590026 |  |  | -0.0002794266
2018-04-05 05:31 | 405100.3 | 1560.0006 | 5 | 47 | 3.748878 | -2.282678 | 2.893103 | 0.9888594 | 12.27765 | 3.876054 |  |  | -0.0002031326
2018-04-05 05:33 | 405220.3 | 1680.0026 | 5 | 47 | 3.727506 | -2.281706 | 2.893103 | 1.064927 | 12.27765 | 4.160394 |  |  | -0.0001430511
2018-04-05 05:35 | 405340.3 | 1800.003 | 5 | 47 | 3.707532 | -2.281541 | 2.893103 | 1.140993 | 12.27765 | 4.443161 |  |  | -0.0001354218
2018-04-05 05:37 | 405460.3 | 1920.0025 | 5 | 47 | 3.689074 | -2.281404 | 2.893103 | 1.21706 | 12.27765 | 4.724477 |  |  | -0.0001392365
2018-04-05 05:39 | 405580.3 | 2040.0025 | 5 | 47 | 3.670298 | -2.282269 | 2.893103 | 1.293126 | 12.27765 | 5.004383 |  |  | -6.67572e-05
2018-04-05 05:41 | 405700.3 | 2160.0027 | 5 | 47 | 3.65164 | -2.280638 | 2.893103 | 1.369193 | 12.27765 | 5.28285 |  |  | -0.0001993179
2018-04-05 05:43 | 405820.3 | 2280.0023 | 5 | 47 | 3.635169 | -2.282451 | 2.893103 | 1.445259 | 12.27765 | 5.559979 |  |  | -0.0001382828
2018-04-05 05:45 | 405940.3 | 2400.0012 | 5 | 47 | 3.620401 | -2.280707 | 2.893103 | 1.521323 | 12.27765 | 5.835912 |  |  | -0.0001831055
2018-04-05 05:47 | 406060.3 | 2520.0023 | 5 | 47 | 3.606676 | -2.281128 | 2.893103 | 1.597391 | 12.27765 | 6.11079 |  |  | -0.000202179
2018-04-05 05:49 | 406180.3 | 2640.0028 | 5 | 47 | 3.592422 | -2.28299 | 2.893103 | 1.673455 | 12.27765 | 6.384587 |  |  | -4.768372e-05
2018-04-05 05:51 | 406300.3 | 2760.0015 | 5 | 47 | 3.579309 | -2.280966 | 2.893103 | 1.749523 | 12.27765 | 6.657337 |  |  | -0.0001220703125
2018-04-05 05:53 | 406420.3 | 2880.0027 | 5 | 47 | 3.567781 | -2.281735 | 2.893103 | 1.825589 | 12.27765 | 6.929156 |  |  | -9.346008e-05
2018-04-05 05:55 | 406540.3 | 3000.0024 | 5 | 47 | 3.557649 | -2.282867 | 2.893103 | 1.901656 | 12.27765 | 7.200162 |  |  | -7.724762e-05
2018-04-05 05:57 | 406660.3 | 3120.0035 | 5 | 47 | 3.546553 | -2.282032 | 2.893103 | 1.977721 | 12.27765 | 7.470366 |  |  | -9.536743e-05
2018-04-05 05:59 | 406780.3 | 3240.0004 | 5 | 47 | 3.534251 | -2.283057 | 2.893103 | 2.053785 | 12.27765 | 7.73966 |  |  | -0.000128746
2018-04-05 06:01 | 406900.3 | 3360.0027 | 5 | 47 | 3.523033 | -2.282074 | 2.893103 | 2.129853 | 12.27765 | 8.008074 |  |  | -1.716614e-05
2018-04-05 06:03 | 407020.3 | 3480.0013 | 5 | 47 | 3.512043 | -2.281528 | 2.893103 | 2.20592 | 12.27765 | 8.275632 |  |  | -5.817413e-05
2018-04-05 06:05 | 407140.3 | 3600.0031 | 5 | 47 | 3.499954 | -2.281985 | 2.893103 | 2.281988 | 12.27765 | 8.54234 |  |  | -0.0002222061
2018-04-05 06:07 | 407260.3 | 3720.0005 | 5 | 47 | 3.484484 | -2.282069 | 2.893103 | 2.358052 | 12.27765 | 8.807998 |  |  | -0.0001478195
2018-04-05 06:09 | 407380.3 | 3840.0018 | 5 | 47 | 3.467289 | -2.282725 | 2.893103 | 2.434119 | 12.27765 | 9.072398 |  |  | -0.0002098083
2018-04-05 06:11 | 407500.3 | 3960.0014 | 5 | 47 | 3.44773 | -2.282526 | 2.893103 | 2.510184 | 12.27765 | 9.335422 |  |  | -0.0001897812
2018-04-05 06:13 | 407620.3 | 4080.0016 | 5 | 47 | 3.422176 | -2.282032 | 2.893103 | 2.586247 | 12.27765 | 9.596756 |  |  | -0.0002031326
2018-04-05 06:15 | 407740.3 | 4200.0014 | 5 | 47 | 3.382867 | -2.282085 | 2.893103 | 2.662313 | 12.27765 | 9.855692 |  |  | -0.0004291534
2018-04-05 06:17 | 407860.3 | 4320.0042 | 5 | 47 | 3.318768 | -2.280763 | 2.893103 | 2.738383 | 12.27765 | 10.11078 |  |  | -0.0006599426
2018-04-05 06:19 | 407980.3 | 4440.0006 | 5 | 47 | 3.207243 | -2.282469 | 2.893103 | 2.814443 | 12.27765 | 10.35945 |  |  | -0.001382828
2018-04-05 06:21 | 408078.5 | 4538.2589 | 5 | 47 | 2.999995 | -2.282199 | 2.893103 | 2.87673 | 12.27765 | 10.55377 |  |  | -0.0006405576
2018-04-05 06:23 | 408198.6 | 120.003 | 6 | 47 | 3.364329 | 0 | 2.893103 | 2.876762 | 12.27765 | 10.55387 |  |  | 0.0002670288
2018-04-05 06:25 | 408318.6 | 240.0002 | 6 | 47 | 3.37964 | 0 | 2.893103 | 2.876762 | 12.27765 | 10.55387 |  |  | 8.201599e-05
2018-04-05 06:26 | 408378.6 | 300.0014 | 6 | 47 | 3.38335 | 0 | 2.893103 | 2.876762 | 12.27765 | 10.55387 |  |  | 0.0001716218
2018-04-05 06:28 | 408498.7 | 120.0018 | 2 | 48 | 4.089362 | 4.889817 | 0.162601 | 0 | 0.6458921 | 0 |  |  | 0.0003509521
2018-04-05 06:30 | 408618.7 | 240.0015 | 2 | 48 | 4.116947 | 4.889363 | 0.3255974 | 0 | 1.314524 | 0 |  |  | 0.0002880096
2018-04-05 06:32 | 408738.7 | 360.0005 | 2 | 48 | 4.147906 | 4.889794 | 0.488604 | 0 | 1.988194 | 0 |  |  | 0.0001583099
2018-04-05 06:34 | 408858.7 | 480.0013 | 2 | 48 | 4.174664 | 4.890641 | 0.6516008 | 0 | 2.666506 | 0 |  |  | 0.0002222061
2018-04-05 06:36 | 408978.7 | 600.0023 | 2 | 48 | 4.199017 | 4.890761 | 0.8146024 | 0 | 3.348999 | 0 |  |  | 0.0002193451
2018-04-05 06:38 | 409098.7 | 720.0018 | 2 | 48 | 4.199999 | 4.589738 | 0.9731351 | 2.137952e-09 | 4.014833 | 8.488411e-09 |  |  | -3.147125e-05
2018-04-05 06:40 | 409218.7 | 840.0021 | 2 | 48 | 4.199966 | 4.26261 | 1.120565 | 2.137952e-09 | 4.63404 | 8.488411e-09 |  |  | 2.861023e-05
2018-04-05 06:42 | 409338.7 | 960.001 | 2 | 48 | 4.200014 | 3.9344 | 1.257105 | 2.137952e-09 | 5.20751 | 8.488411e-09 |  |  | 1.144409e-05
2018-04-05 06:44 | 409458.7 | 1080.0022 | 2 | 48 | 4.199965 | 3.602889 | 1.382712 | 2.137952e-09 | 5.735058 | 8.488411e-09 |  |  | -9.250641e-05
2018-04-05 06:46 | 409578.7 | 1200.0001 | 2 | 48 | 4.200024 | 3.307855 | 1.497789 | 2.137952e-09 | 6.21838 | 8.488411e-09 |  |  | 1.049042e-05
2018-04-05 06:46 | 409598.9 | 1220.2004 | 2 | 48 | 4.199971 | 3.259997 | 1.516217 | 2.137952e-09 | 6.295782 | 8.488411e-09 |  |  | 3.728263e-05
2018-04-05 06:48 | 409719 | 120.0003 | 3 | 48 | 4.223485 | 3.25973 | 1.624626 | 2.137952e-09 | 6.752381 | 8.488411e-09 |  |  | 0.0001964569
2018-04-05 06:50 | 409839 | 240.0014 | 3 | 48 | 4.248541 | 3.260613 | 1.733297 | 2.137952e-09 | 7.212678 | 8.488411e-09 |  |  | 0.000207901
2018-04-05 06:52 | 409959 | 360.0023 | 3 | 48 | 4.277488 | 3.260362 | 1.84196 | 2.137952e-09 | 7.675865 | 8.488411e-09 |  |  | 0.0003547668
2018-04-05 06:54 | 410079 | 480.0008 | 3 | 48 | 4.309196 | 3.260079 | 1.950626 | 2.137952e-09 | 8.142405 | 8.488411e-09 |  |  | 0.0002784729
2018-04-05 06:56 | 410199 | 600.0007 | 3 | 48 | 4.342093 | 3.260383 | 2.059294 | 2.137952e-09 | 8.612438 | 8.488411e-09 |  |  | 0.00025177
2018-04-05 06:58 | 410319 | 720.0024 | 3 | 48 | 4.376836 | 3.2597 | 2.167964 | 2.137952e-09 | 9.08616 | 8.488411e-09 |  |  | 0.0002765656
2018-04-05 07:00 | 410439 | 840.0024 | 3 | 48 | 4.39999 | 3.104578 | 2.275728 | 2.233425e-09 | 9.559541 | 8.893382e-09 |  |  | 3.147125e-05
2018-04-05 07:02 | 410559 | 960.0025 | 3 | 48 | 4.39999 | 2.676907 | 2.371866 | 2.233425e-09 | 9.98255 | 8.893382e-09 |  |  | -9.536743e-07
2018-04-05 07:04 | 410679 | 1080.0015 | 3 | 48 | 4.400033 | 2.328519 | 2.455059 | 2.233425e-09 | 10.3486 | 8.893382e-09 |  |  | 3.623962e-05
2018-04-05 07:06 | 410799 | 1200.0004 | 3 | 48 | 4.399999 | 2.026527 | 2.527415 | 2.233425e-09 | 10.66697 | 8.893382e-09 |  |  | 0.000169754
2018-04-05 07:08 | 410919 | 1320.0016 | 3 | 48 | 4.399971 | 1.771478 | 2.590612 | 2.233425e-09 | 10.94503 | 8.893382e-09 |  |  | -6.008148e-05
2018-04-05 07:10 | 411039 | 1440.0001 | 3 | 48 | 4.400035 | 1.544273 | 2.645815 | 2.233425e-09 | 11.18793 | 8.893382e-09 |  |  | -5.245209e-05
2018-04-05 07:12 | 411159 | 1560.0005 | 3 | 48 | 4.400009 | 1.351253 | 2.693945 | 2.233425e-09 | 11.3997 | 8.893382e-09 |  |  | -1.907349e-06
2018-04-05 07:14 | 411279 | 1680.001 | 3 | 48 | 4.400065 | 1.192539 | 2.736267 | 2.233425e-09 | 11.58592 | 8.893382e-09 |  |  | 8.583069e-06
2018-04-05 07:16 | 411399 | 1800.0022 | 3 | 48 | 4.400046 | 1.060611 | 2.773765 | 2.233425e-09 | 11.75091 | 8.893382e-09 |  |  | -7.629395e-06
2018-04-05 07:18 | 411519 | 1920.0027 | 3 | 48 | 4.399945 | 0.9420236 | 2.807121 | 2.233425e-09 | 11.89768 | 8.893382e-09 |  |  | 1.716614e-05
2018-04-05 07:20 | 411639 | 2040.0025 | 3 | 48 | 4.400019 | 0.8356557 | 2.836728 | 2.233425e-09 | 12.02794 | 8.893382e-09 |  |  | -5.149841e-05
2018-04-05 07:22 | 411759 | 2160.0018 | 3 | 48 | 4.400033 | 0.7469693 | 2.863072 | 2.233425e-09 | 12.14386 | 8.893382e-09 |  |  | -2.384186e-05
2018-04-05 07:24 | 411879 | 2280.0002 | 3 | 48 | 4.399966 | 0.6738653 | 2.886713 | 2.233425e-09 | 12.24788 | 8.893382e-09 |  |  | -8.201599e-05
2018-04-05 07:25 | 411919.4 | 2320.3697 | 3 | 48 | 4.400002 | 0.6519968 | 2.89415 | 2.233425e-09 | 12.2806 | 8.893382e-09 |  |  | -7.049606e-05
2018-04-05 07:27 | 412039.4 | 120.0024 | 4 | 48 | 4.332306 | 0 | 2.89415 | 2.233425e-09 | 12.2806 | 8.893382e-09 |  |  | -3.623962e-05
2018-04-05 07:29 | 412159.4 | 240.0011 | 4 | 48 | 4.32672 | 0 | 2.89415 | 2.233425e-09 | 12.2806 | 8.893382e-09 |  |  | -0.0001163483
2018-04-05 07:30 | 412219.4 | 300.0013 | 4 | 48 | 4.325132 | 0 | 2.89415 | 2.233425e-09 | 12.2806 | 8.893382e-09 |  |  | -0.0001922914
2018-04-05 07:32 | 412339.4 | 120.0024 | 5 | 48 | 4.080429 | -2.281577 | 2.89415 | 0.07606527 | 12.2806 | 0.3128418 |  |  | -0.0003442764
2018-04-05 07:34 | 412459.4 | 240.0003 | 5 | 48 | 4.047151 | -2.281599 | 2.89415 | 0.1521322 | 12.2806 | 0.6219026 |  |  | -0.0001459122
2018-04-05 07:36 | 412579.4 | 360.0015 | 5 | 48 | 4.016795 | -2.282114 | 2.89415 | 0.2281961 | 12.2806 | 0.9285801 |  |  | -0.0003156662
2018-04-05 07:38 | 412699.4 | 480.0029 | 5 | 48 | 3.985629 | -2.282509 | 2.89415 | 0.3042666 | 12.2806 | 1.232958 |  |  | -0.0002851486
2018-04-05 07:40 | 412819.4 | 600.0007 | 5 | 48 | 3.956079 | -2.282263 | 2.89415 | 0.3803292 | 12.2806 | 1.534975 |  |  | -0.0002470016
2018-04-05 07:42 | 412939.4 | 720.0012 | 5 | 48 | 3.927805 | -2.280668 | 2.89415 | 0.456397 | 12.2806 | 1.834822 |  |  | -0.0002222061
2018-04-05 07:44 | 413059.4 | 840.0014 | 5 | 48 | 3.900628 | -2.283109 | 2.89415 | 0.5324627 | 12.2806 | 2.13256 |  |  | -0.0002422333
2018-04-05 07:46 | 413179.4 | 960.0021 | 5 | 48 | 3.873307 | -2.281479 | 2.89415 | 0.6085303 | 12.2806 | 2.428242 |  |  | -0.0002756119
2018-04-05 07:48 | 413299.4 | 1080.0007 | 5 | 48 | 3.845032 | -2.281828 | 2.89415 | 0.6845939 | 12.2806 | 2.721779 |  |  | -0.0002088547
2018-04-05 07:50 | 413419.4 | 1200.0023 | 5 | 48 | 3.818381 | -2.28227 | 2.89415 | 0.7606614 | 12.2806 | 3.01324 |  |  | -0.0002908707
2018-04-05 07:52 | 413539.4 | 1320.003 | 5 | 48 | 3.794191 | -2.281813 | 2.89415 | 0.8367289 | 12.2806 | 3.302756 |  |  | -0.0001964569
2018-04-05 07:54 | 413659.4 | 1440.001 | 5 | 48 | 3.771532 | -2.282526 | 2.89415 | 0.9127957 | 12.2806 | 3.590499 |  |  | -0.0001296997
2018-04-05 07:56 | 413779.4 | 1560.0023 | 5 | 48 | 3.748605 | -2.282779 | 2.89415 | 0.9888623 | 12.2806 | 3.876524 |  |  | -0.0001296997
2018-04-05 07:58 | 413899.4 | 1680.0002 | 5 | 48 | 3.727188 | -2.283035 | 2.89415 | 1.064923 | 12.2806 | 4.160816 |  |  | -0.0001974106
2018-04-05 08:00 | 414019.4 | 1800.0001 | 5 | 48 | 3.707378 | -2.282968 | 2.89415 | 1.140993 | 12.2806 | 4.44358 |  |  | -0.0001983643
2018-04-05 08:02 | 414139.4 | 1920.0009 | 5 | 48 | 3.688691 | -2.282328 | 2.89415 | 1.217061 | 12.2806 | 4.724882 |  |  | -0.0001277924
2018-04-05 08:04 | 414259.4 | 2040.0015 | 5 | 48 | 3.669895 | -2.282118 | 2.89415 | 1.293129 | 12.2806 | 5.004759 |  |  | -6.866455e-05
2018-04-05 08:06 | 414379.4 | 2160.0019 | 5 | 48 | 3.651031 | -2.281438 | 2.89415 | 1.369194 | 12.2806 | 5.283175 |  |  | -0.0001955032
2018-04-05 08:08 | 414499.4 | 2280.0007 | 5 | 48 | 3.634761 | -2.282611 | 2.89415 | 1.44526 | 12.2806 | 5.560267 |  |  | -6.103515625e-05
2018-04-05 08:10 | 414619.4 | 2400.0021 | 5 | 48 | 3.619925 | -2.282079 | 2.89415 | 1.521328 | 12.2806 | 5.836182 |  |  | -0.0001859665
2018-04-05 08:12 | 414739.4 | 2520.0023 | 5 | 48 | 3.606125 | -2.282361 | 2.89415 | 1.59739 | 12.2806 | 6.111001 |  |  | -0.0001811981
2018-04-05 08:14 | 414859.4 | 2640.0028 | 5 | 48 | 3.592443 | -2.282357 | 2.89415 | 1.67346 | 12.2806 | 6.384807 |  |  | -0.0001897812
2018-04-05 08:16 | 414979.4 | 2760.0014 | 5 | 48 | 3.57889 | -2.282616 | 2.89415 | 1.749526 | 12.2806 | 6.657537 |  |  | -0.0001649857
2018-04-05 08:18 | 415099.4 | 2880.0016 | 5 | 48 | 3.567377 | -2.282246 | 2.89415 | 1.82559 | 12.2806 | 6.929317 |  |  | -9.632111e-05
2018-04-05 08:20 | 415219.4 | 3000.0009 | 5 | 48 | 3.556739 | -2.281579 | 2.89415 | 1.901655 | 12.2806 | 7.200259 |  |  | -6.67572e-06
2018-04-05 08:22 | 415339.4 | 3120.0011 | 5 | 48 | 3.546263 | -2.283706 | 2.89415 | 1.977722 | 12.2806 | 7.47042 |  |  | -8.296967e-05
2018-04-05 08:24 | 415459.4 | 3240.0006 | 5 | 48 | 3.534893 | -2.280863 | 2.89415 | 2.053787 | 12.2806 | 7.739746 |  |  | -0.0001211166
2018-04-05 08:26 | 415579.4 | 3360.0004 | 5 | 48 | 3.522257 | -2.282092 | 2.89415 | 2.129854 | 12.2806 | 8.008153 |  |  | -0.0001497269
2018-04-05 08:28 | 415699.4 | 3480.0005 | 5 | 48 | 3.510549 | -2.281229 | 2.89415 | 2.205919 | 12.2806 | 8.275626 |  |  | -1.525879e-05
2018-04-05 08:30 | 415819.4 | 3600.0002 | 5 | 48 | 3.498658 | -2.280353 | 2.89415 | 2.281984 | 12.2806 | 8.542209 |  |  | -5.340576e-05
2018-04-05 08:32 | 415939.4 | 3720.0006 | 5 | 48 | 3.485216 | -2.281904 | 2.89415 | 2.358052 | 12.2806 | 8.807854 |  |  | -0.0001487732
2018-04-05 08:34 | 416059.4 | 3840.0003 | 5 | 48 | 3.468384 | -2.282922 | 2.89415 | 2.43412 | 12.2806 | 9.072364 |  |  | -0.0002002716
2018-04-05 08:36 | 416179.4 | 3960.0006 | 5 | 48 | 3.446739 | -2.282487 | 2.89415 | 2.510183 | 12.2806 | 9.335375 |  |  | -0.0002202988
2018-04-05 08:38 | 416299.4 | 4080.0019 | 5 | 48 | 3.420345 | -2.281436 | 2.89415 | 2.586251 | 12.2806 | 9.596606 |  |  | -0.000243187
2018-04-05 08:40 | 416419.4 | 4200.0023 | 5 | 48 | 3.382257 | -2.282499 | 2.89415 | 2.662318 | 12.2806 | 9.855425 |  |  | -0.0004262924
2018-04-05 08:42 | 416539.4 | 4320.0001 | 5 | 48 | 3.322516 | -2.282399 | 2.89415 | 2.738383 | 12.2806 | 10.11062 |  |  | -0.0006608963
2018-04-05 08:44 | 416659.4 | 4440.001 | 5 | 48 | 3.211876 | -2.281683 | 2.89415 | 2.81445 | 12.2806 | 10.35965 |  |  | -0.001332283
2018-04-05 08:46 | 416758.8 | 4539.3783 | 5 | 48 | 2.999996 | -2.281757 | 2.89415 | 2.877444 | 12.2806 | 10.55635 |  |  | -0.000578047
2018-04-05 08:48 | 416879 | 120.0022 | 6 | 48 | 3.364997 | 0 | 2.89415 | 2.877484 | 12.2806 | 10.55647 |  |  | 0.000333786
2018-04-05 08:50 | 416999 | 240.0001 | 6 | 48 | 3.380249 | 0 | 2.89415 | 2.877484 | 12.2806 | 10.55647 |  |  | 0.0001220703125
2018-04-05 08:51 | 417059 | 300.0022 | 6 | 48 | 3.383877 | 0 | 2.89415 | 2.877484 | 12.2806 | 10.55647 |  |  | 0.0001954708
2018-04-05 08:53 | 417179.1 | 120.0014 | 2 | 49 | 4.087249 | 4.89059 | 0.1626014 | 9.865228e-11 | 0.6456391 | 3.338113e-10 |  |  | 0.0003423691
2018-04-05 08:55 | 417299.1 | 240.0002 | 2 | 49 | 4.11667 | 4.890183 | 0.3256027 | 9.865228e-11 | 1.314072 | 3.338113e-10 |  |  | 0.0003023148
2018-04-05 08:57 | 417419.1 | 360.0022 | 2 | 49 | 4.150667 | 4.890174 | 0.4885989 | 9.865228e-11 | 1.987951 | 3.338113e-10 |  |  | 0.0003232956
2018-04-05 08:59 | 417539.1 | 480.001 | 2 | 49 | 4.176108 | 4.890521 | 0.6515915 | 9.865228e-11 | 2.666644 | 3.338113e-10 |  |  | 0.000210762
2018-04-05 09:01 | 417659.1 | 600.0007 | 2 | 49 | 4.198133 | 4.889655 | 0.8145972 | 9.865228e-11 | 3.349176 | 3.338113e-10 |  |  | 0.0001392365
2018-04-05 09:03 | 417779.1 | 720.0019 | 2 | 49 | 4.200036 | 4.608309 | 0.9736192 | 9.865228e-11 | 4.017055 | 3.338113e-10 |  |  | 1.716614e-05
2018-04-05 09:05 | 417899.1 | 840.0017 | 2 | 49 | 4.200012 | 4.256369 | 1.121363 | 9.865228e-11 | 4.637581 | 3.338113e-10 |  |  | 0
2018-04-05 09:07 | 418019.1 | 960.0001 | 2 | 49 | 4.199943 | 3.905565 | 1.257327 | 9.865228e-11 | 5.20863 | 3.338113e-10 |  |  | -6.389618e-05
2018-04-05 09:09 | 418139.1 | 1080.0011 | 2 | 49 | 4.199986 | 3.597834 | 1.382213 | 9.865228e-11 | 5.73315 | 3.338113e-10 |  |  | -0.0001468658
2018-04-05 09:11 | 418259.1 | 1200.0005 | 2 | 49 | 4.199998 | 3.315116 | 1.497473 | 9.865228e-11 | 6.217242 | 3.338113e-10 |  |  | 9.632111e-05
2018-04-05 09:11 | 418283.3 | 1224.1725 | 2 | 49 | 4.200004 | 3.25991 | 1.519546 | 9.865228e-11 | 6.309948 | 3.338113e-10 |  |  | 0.0001183844
2018-04-05 09:13 | 418403.3 | 120.0004 | 3 | 49 | 4.223799 | 3.259709 | 1.627963 | 9.865228e-11 | 6.766586 | 3.338113e-10 |  |  | 0.0002279282
2018-04-05 09:15 | 418523.3 | 240.0001 | 3 | 49 | 4.250145 | 3.259883 | 1.736625 | 9.865228e-11 | 7.226956 | 3.338113e-10 |  |  | 0.0002260208
2018-04-05 09:17 | 418643.3 | 360.003 | 3 | 49 | 4.279686 | 3.259295 | 1.845297 | 9.865228e-11 | 7.690424 | 3.338113e-10 |  |  | 0.0002393723
2018-04-05 09:19 | 418763.3 | 480.0013 | 3 | 49 | 4.310338 | 3.258941 | 1.95396 | 9.865228e-11 | 8.157121 | 3.338113e-10 |  |  | 0.0002841949
2018-04-05 09:21 | 418883.3 | 600.0022 | 3 | 49 | 4.342946 | 3.259599 | 2.062629 | 9.865228e-11 | 8.627267 | 3.338113e-10 |  |  | 0.0002880096
2018-04-05 09:23 | 419003.3 | 720.0011 | 3 | 49 | 4.378248 | 3.260882 | 2.171294 | 9.865228e-11 | 9.101071 | 3.338113e-10 |  |  | 0.0002861023
2018-04-05 09:25 | 419123.3 | 840.0046 | 3 | 49 | 4.399944 | 3.084985 | 2.278835 | 2.582761e-09 | 9.57357 | 1.088081e-08 |  |  | -5.722046e-06
2018-04-05 09:27 | 419243.3 | 960.0001 | 3 | 49 | 4.400004 | 2.660127 | 2.374185 | 2.582761e-09 | 9.993112 | 1.088081e-08 |  |  | 0.0001096725
2018-04-05 09:29 | 419363.3 | 1080.0016 | 3 | 49 | 4.399996 | 2.308184 | 2.456791 | 2.582761e-09 | 10.35658 | 1.088081e-08 |  |  | -5.722046e-06
2018-04-05 09:31 | 419483.3 | 1200.0018 | 3 | 49 | 4.39999 | 2.016992 | 2.528755 | 2.582761e-09 | 10.67322 | 1.088081e-08 |  |  | -2.861023e-05
2018-04-05 09:33 | 419603.3 | 1320.0028 | 3 | 49 | 4.399968 | 1.766342 | 2.59164 | 2.582761e-09 | 10.94992 | 1.088081e-08 |  |  | -8.678436e-05
2018-04-05 09:35 | 419723.3 | 1440.0008 | 3 | 49 | 4.400016 | 1.542334 | 2.646697 | 2.582761e-09 | 11.19216 | 1.088081e-08 |  |  | -4.673004e-05
2018-04-05 09:37 | 419843.3 | 1560.0028 | 3 | 49 | 4.400011 | 1.349437 | 2.69489 | 2.582761e-09 | 11.40421 | 1.088081e-08 |  |  | 2.193451e-05
2018-04-05 09:39 | 419963.3 | 1680.0008 | 3 | 49 | 4.399983 | 1.185223 | 2.73702 | 2.582761e-09 | 11.58959 | 1.088081e-08 |  |  | -0.0001058578
2018-04-05 09:41 | 420083.3 | 1800.0013 | 3 | 49 | 4.400015 | 1.051674 | 2.774274 | 2.582761e-09 | 11.7535 | 1.088081e-08 |  |  | 8.010864e-05
2018-04-05 09:43 | 420203.3 | 1920.0018 | 3 | 49 | 4.399993 | 0.9384974 | 2.807394 | 2.582761e-09 | 11.89923 | 1.088081e-08 |  |  | -2.861023e-05
2018-04-05 09:45 | 420323.3 | 2040.0021 | 3 | 49 | 4.400059 | 0.8372637 | 2.836969 | 2.582761e-09 | 12.02936 | 1.088081e-08 |  |  | -8.583069e-06
2018-04-05 09:47 | 420443.3 | 2160 | 3 | 49 | 4.399978 | 0.7490722 | 2.863367 | 2.582761e-09 | 12.14551 | 1.088081e-08 |  |  | -2.002716e-05
2018-04-05 09:49 | 420563.3 | 2280.0028 | 3 | 49 | 4.400047 | 0.6704082 | 2.887003 | 2.582761e-09 | 12.24951 | 1.088081e-08 |  |  | -9.155273e-05
2018-04-05 09:50 | 420591.6 | 2308.3666 | 3 | 49 | 4.400002 | 0.6519651 | 2.892212 | 2.582761e-09 | 12.27243 | 1.088081e-08 |  |  | -7.697135e-05
2018-04-05 09:52 | 420711.7 | 120.0014 | 4 | 49 | 4.332033 | 0 | 2.892212 | 2.582761e-09 | 12.27243 | 1.088081e-08 |  |  | -1.525879e-05
2018-04-05 09:54 | 420831.7 | 240.0018 | 4 | 49 | 4.326367 | 0 | 2.892212 | 2.582761e-09 | 12.27243 | 1.088081e-08 |  |  | -2.861023e-05
2018-04-05 09:55 | 420891.7 | 300.0022 | 4 | 49 | 4.324743 | 0 | 2.892212 | 2.582761e-09 | 12.27243 | 1.088081e-08 |  |  | -0.0001328324
2018-04-05 09:57 | 421011.7 | 120.003 | 5 | 49 | 4.08177 | -2.282348 | 2.892212 | 0.07606658 | 12.27243 | 0.3129358 |  |  | -0.0003414154
2018-04-05 09:59 | 421131.7 | 240.0026 | 5 | 49 | 4.047455 | -2.282745 | 2.892212 | 0.1521334 | 12.27243 | 0.6220789 |  |  | -0.0002174377
2018-04-05 10:01 | 421251.7 | 360.0024 | 5 | 49 | 4.015285 | -2.281452 | 2.892212 | 0.2282 | 12.27243 | 0.9287269 |  |  | -0.00025177
2018-04-05 10:03 | 421371.7 | 480.0027 | 5 | 49 | 3.985692 | -2.281307 | 2.892212 | 0.3042664 | 12.27243 | 1.233019 |  |  | -0.0003328323
2018-04-05 10:05 | 421491.7 | 600.0023 | 5 | 49 | 3.956986 | -2.281748 | 2.892212 | 0.380333 | 12.27243 | 1.535103 |  |  | -0.0002765656
2018-04-05 10:07 | 421611.7 | 720.0024 | 5 | 49 | 3.929092 | -2.282489 | 2.892212 | 0.456397 | 12.27243 | 1.835026 |  |  | -0.0002193451
2018-04-05 10:09 | 421731.7 | 840.0023 | 5 | 49 | 3.901301 | -2.283753 | 2.892212 | 0.5324628 | 12.27243 | 2.132834 |  |  | -0.0002298355
2018-04-05 10:11 | 421851.7 | 960.001 | 5 | 49 | 3.872924 | -2.281071 | 2.892212 | 0.608529 | 12.27243 | 2.428518 |  |  | -0.0003242493
2018-04-05 10:13 | 421971.7 | 1080.0024 | 5 | 49 | 3.845614 | -2.282317 | 2.892212 | 0.6845968 | 12.27243 | 2.722072 |  |  | -0.0001115799
2018-04-05 10:15 | 422091.7 | 1200.001 | 5 | 49 | 3.819247 | -2.283151 | 2.892212 | 0.7606659 | 12.27243 | 3.013591 |  |  | -0.0001916885
2018-04-05 10:17 | 422211.7 | 1320.0025 | 5 | 49 | 3.795061 | -2.281813 | 2.892212 | 0.8367314 | 12.27243 | 3.303167 |  |  | -0.0002088547
2018-04-05 10:19 | 422331.7 | 1440.0027 | 5 | 49 | 3.772231 | -2.281976 | 2.892212 | 0.9127997 | 12.27243 | 3.590977 |  |  | -0.0002222061
2018-04-05 10:21 | 422451.7 | 1560.0021 | 5 | 49 | 3.749827 | -2.281879 | 2.892212 | 0.9888648 | 12.27243 | 3.877069 |  |  | -0.0001459122
2018-04-05 10:23 | 422571.7 | 1680.002 | 5 | 49 | 3.728012 | -2.282249 | 2.892212 | 1.064932 | 12.27243 | 4.161462 |  |  | -0.0003395081
2018-04-05 10:25 | 422691.7 | 1800.0022 | 5 | 49 | 3.708202 | -2.281363 | 2.892212 | 1.140998 | 12.27243 | 4.444278 |  |  | -0.0001354218
2018-04-05 10:27 | 422811.7 | 1920.0011 | 5 | 49 | 3.689481 | -2.283144 | 2.892212 | 1.217062 | 12.27243 | 4.725618 |  |  | -0.0001792908
2018-04-05 10:29 | 422931.7 | 2040.0015 | 5 | 49 | 3.671303 | -2.279853 | 2.892212 | 1.293131 | 12.27243 | 5.005579 |  |  | -0.0001468658
2018-04-05 10:31 | 423051.7 | 2160.0011 | 5 | 49 | 3.653185 | -2.282288 | 2.892212 | 1.369195 | 12.27243 | 5.284153 |  |  | -0.0001449585
2018-04-05 10:33 | 423171.7 | 2280.0008 | 5 | 49 | 3.635517 | -2.282263 | 2.892212 | 1.445263 | 12.27243 | 5.56136 |  |  | -0.0001926422
2018-04-05 10:35 | 423291.7 | 2400.0017 | 5 | 49 | 3.620447 | -2.281819 | 2.892212 | 1.52133 | 12.27243 | 5.837318 |  |  | -3.433228e-05
2018-04-05 10:37 | 423411.7 | 2520.0014 | 5 | 49 | 3.606544 | -2.281817 | 2.892212 | 1.597392 | 12.27243 | 6.112156 |  |  | -1.811981e-05
2018-04-05 10:39 | 423531.7 | 2640.0006 | 5 | 49 | 3.59379 | -2.281525 | 2.892212 | 1.673459 | 12.27243 | 6.38601 |  |  | -0.0001077652
2018-04-05 10:41 | 423651.7 | 2760.0019 | 5 | 49 | 3.581143 | -2.280894 | 2.892212 | 1.749526 | 12.27243 | 6.658896 |  |  | -0.0001211166
2018-04-05 10:43 | 423771.7 | 2880.0007 | 5 | 49 | 3.56788 | -2.281958 | 2.892212 | 1.825592 | 12.27243 | 6.930797 |  |  | -0.0001478195
2018-04-05 10:45 | 423891.7 | 3000.0024 | 5 | 49 | 3.556632 | -2.281287 | 2.892212 | 1.90166 | 12.27243 | 7.201764 |  |  | -0.0001773834
2018-04-05 10:47 | 424011.7 | 3120.0008 | 5 | 49 | 3.546244 | -2.282065 | 2.892212 | 1.977726 | 12.27243 | 7.471902 |  |  | -8.869171e-05
2018-04-05 10:49 | 424131.7 | 3240.0023 | 5 | 49 | 3.535869 | -2.282091 | 2.892212 | 2.053793 | 12.27243 | 7.741264 |  |  | -4.768372e-05
2018-04-05 10:51 | 424251.7 | 3360.0018 | 5 | 49 | 3.524475 | -2.282339 | 2.892212 | 2.129859 | 12.27243 | 8.0098 |  |  | -0.000164032
2018-04-05 10:53 | 424371.7 | 3480.0007 | 5 | 49 | 3.511835 | -2.281847 | 2.892212 | 2.205925 | 12.27243 | 8.277429 |  |  | -0.000125885
2018-04-05 10:55 | 424491.7 | 3600.0018 | 5 | 49 | 3.49768 | -2.282504 | 2.892212 | 2.28199 | 12.27243 | 8.544015 |  |  | -0.0001068113
2018-04-05 10:57 | 424611.7 | 3720.0005 | 5 | 49 | 3.483721 | -2.282659 | 2.892212 | 2.358059 | 12.27243 | 8.80956 |  |  | -8.773804e-05
2018-04-05 10:59 | 424731.7 | 3840.0018 | 5 | 49 | 3.468148 | -2.282217 | 2.892212 | 2.434127 | 12.27243 | 9.073988 |  |  | -0.0001573563
2018-04-05 11:01 | 424851.7 | 3960.0014 | 5 | 49 | 3.44906 | -2.281144 | 2.892212 | 2.510193 | 12.27243 | 9.337108 |  |  | -0.0001449585
2018-04-05 11:03 | 424971.7 | 4080.0002 | 5 | 49 | 3.421571 | -2.282999 | 2.892212 | 2.586257 | 12.27243 | 9.598481 |  |  | -0.0003671646
2018-04-05 11:05 | 425091.7 | 4200.0015 | 5 | 49 | 3.379373 | -2.281856 | 2.892212 | 2.662324 | 12.27243 | 9.857259 |  |  | -0.0003585815
2018-04-05 11:07 | 425211.7 | 4320.0009 | 5 | 49 | 3.31759 | -2.281813 | 2.892212 | 2.738389 | 12.27243 | 10.11213 |  |  | -0.0006847382
2018-04-05 11:09 | 425331.7 | 4440.0024 | 5 | 49 | 3.20659 | -2.281879 | 2.892212 | 2.814456 | 12.27243 | 10.36077 |  |  | -0.001350403
2018-04-05 11:10 | 425429.4 | 4537.6501 | 5 | 49 | 2.999997 | -2.280464 | 2.892212 | 2.876354 | 12.27243 | 10.55385 |  |  | -0.00066242
2018-04-05 11:12 | 425549.5 | 120.0028 | 6 | 49 | 3.363867 | 0 | 2.892212 | 2.876389 | 12.27243 | 10.55396 |  |  | 0.0001840591
2018-04-05 11:14 | 425669.5 | 240.001 | 6 | 49 | 3.379086 | 0 | 2.892212 | 2.876389 | 12.27243 | 10.55396 |  |  | 0.0001211166
2018-04-05 11:15 | 425729.5 | 300.0022 | 6 | 49 | 3.382915 | 0 | 2.892212 | 2.876389 | 12.27243 | 10.55396 |  |  | 0.0001843493
2018-04-05 11:17 | 425849.6 | 120.0022 | 2 | 50 | 4.090213 | 4.889907 | 0.1626005 | 0 | 0.6459897 | 0 |  |  | 0.0003108978
2018-04-05 11:19 | 425969.6 | 240 | 2 | 50 | 4.117912 | 4.890174 | 0.3255978 | 0 | 1.314765 | 0 |  |  | 0.0001802444
2018-04-05 11:21 | 426089.6 | 360.0023 | 2 | 50 | 4.148805 | 4.889474 | 0.4886025 | 0 | 1.988618 | 0 |  |  | 0.0002593994
2018-04-05 11:23 | 426209.6 | 480.001 | 2 | 50 | 4.174681 | 4.88897 | 0.6516028 | 0 | 2.667054 | 0 |  |  | 0.0002317429
2018-04-05 11:25 | 426329.6 | 600.0006 | 2 | 50 | 4.19912 | 4.890281 | 0.8146042 | 0 | 3.349488 | 0 |  |  | 0.0002317429
2018-04-05 11:27 | 426449.6 | 720.0026 | 2 | 50 | 4.199991 | 4.573742 | 0.9728002 | 3.667195e-09 | 4.013908 | 1.454097e-08 |  |  | 2.95639e-05
2018-04-05 11:29 | 426569.6 | 840.0008 | 2 | 50 | 4.200023 | 4.228414 | 1.119436 | 3.667195e-09 | 4.629778 | 1.454097e-08 |  |  | -1.621246e-05
2018-04-05 11:31 | 426689.6 | 960.001 | 2 | 50 | 4.199964 | 3.910903 | 1.255083 | 3.667195e-09 | 5.1995 | 1.454097e-08 |  |  | 2.193451e-05
2018-04-05 11:33 | 426809.6 | 1080.0015 | 2 | 50 | 4.200015 | 3.616518 | 1.380585 | 3.667195e-09 | 5.726608 | 1.454097e-08 |  |  | 6.771088e-05
2018-04-05 11:35 | 426929.6 | 1200.0026 | 2 | 50 | 4.200035 | 3.316718 | 1.496093 | 3.667195e-09 | 6.21174 | 1.454097e-08 |  |  | -5.245209e-05
2018-04-05 11:36 | 426951.8 | 1222.1875 | 2 | 50 | 4.200003 | 3.25995 | 1.51637 | 3.667195e-09 | 6.296904 | 1.454097e-08 |  |  | -9.452826e-06
2018-04-05 11:38 | 427071.8 | 120.0031 | 3 | 50 | 4.225519 | 3.259559 | 1.624782 | 3.834618e-09 | 6.753654 | 1.521889e-08 |  |  | 0.0002231598
2018-04-05 11:40 | 427191.8 | 240.0011 | 3 | 50 | 4.250878 | 3.259616 | 1.733445 | 3.834618e-09 | 7.214177 | 1.521889e-08 |  |  | 0.0002708435
2018-04-05 11:42 | 427311.8 | 360.0015 | 3 | 50 | 4.278419 | 3.259898 | 1.842117 | 3.834618e-09 | 7.677611 | 1.521889e-08 |  |  | 0.0002288818
2018-04-05 11:44 | 427431.8 | 480.0019 | 3 | 50 | 4.30865 | 3.261716 | 1.950783 | 3.834618e-09 | 8.144138 | 1.521889e-08 |  |  | 0.0002393723
2018-04-05 11:46 | 427551.8 | 600.0013 | 3 | 50 | 4.342322 | 3.260558 | 2.05945 | 3.834618e-09 | 8.614139 | 1.521889e-08 |  |  | 0.0003051758
2018-04-05 11:48 | 427671.8 | 720.001 | 3 | 50 | 4.379632 | 3.260051 | 2.168117 | 3.834618e-09 | 9.08801 | 1.521889e-08 |  |  | 0.0003738403
2018-04-05 11:50 | 427791.8 | 840.0033 | 3 | 50 | 4.400025 | 3.078614 | 2.275509 | 5.483837e-09 | 9.559939 | 2.221902e-08 |  |  | -1.430511e-05
2018-04-05 11:52 | 427911.8 | 960.0005 | 3 | 50 | 4.399984 | 2.67321 | 2.371093 | 5.483837e-09 | 9.980512 | 2.221902e-08 |  |  | 4.959106e-05
2018-04-05 11:54 | 428031.8 | 1080.0009 | 3 | 50 | 4.400059 | 2.332919 | 2.454389 | 5.483837e-09 | 10.34701 | 2.221902e-08 |  |  | 2.574921e-05
2018-04-05 11:56 | 428151.8 | 1200.0003 | 3 | 50 | 4.400021 | 2.026933 | 2.526945 | 5.483837e-09 | 10.66626 | 2.221902e-08 |  |  | 2.765656e-05
2018-04-05 11:58 | 428271.8 | 1320.0007 | 3 | 50 | 4.39999 | 1.758237 | 2.589916 | 5.483837e-09 | 10.94333 | 2.221902e-08 |  |  | -9.536743e-07
2018-04-05 12:00 | 428391.8 | 1440.0019 | 3 | 50 | 4.400085 | 1.536031 | 2.644681 | 5.483837e-09 | 11.1843 | 2.221902e-08 |  |  | -1.716614e-05
2018-04-05 12:02 | 428511.8 | 1560.0031 | 3 | 50 | 4.40001 | 1.354729 | 2.69278 | 5.483837e-09 | 11.39594 | 2.221902e-08 |  |  | 3.814697e-06
2018-04-05 12:04 | 428631.8 | 1680.0027 | 3 | 50 | 4.400032 | 1.198 | 2.735257 | 5.483837e-09 | 11.58283 | 2.221902e-08 |  |  | -4.005432e-05
2018-04-05 12:06 | 428751.8 | 1800.0025 | 3 | 50 | 4.400024 | 1.061075 | 2.772854 | 5.483837e-09 | 11.74826 | 2.221902e-08 |  |  | 3.242493e-05
2018-04-05 12:08 | 428871.8 | 1920.0023 | 3 | 50 | 4.39998 | 0.9376643 | 2.806144 | 5.483837e-09 | 11.89473 | 2.221902e-08 |  |  | 4.577637e-05
2018-04-05 12:10 | 428991.8 | 2040.0006 | 3 | 50 | 4.400004 | 0.8355708 | 2.835634 | 5.483837e-09 | 12.0245 | 2.221902e-08 |  |  | -2.861023e-06
2018-04-05 12:12 | 429111.8 | 2160.0019 | 3 | 50 | 4.400032 | 0.7490365 | 2.86201 | 5.483837e-09 | 12.14054 | 2.221902e-08 |  |  | 2.384186e-05
2018-04-05 12:14 | 429231.8 | 2280.0025 | 3 | 50 | 4.4 | 0.6768309 | 2.885737 | 5.483837e-09 | 12.24495 | 2.221902e-08 |  |  | -5.722046e-05
2018-04-05 12:14 | 429274.6 | 2322.7948 | 3 | 50 | 4.39998 | 0.6519994 | 2.89363 | 5.483837e-09 | 12.27967 | 2.221902e-08 |  |  | -7.250824e-05
2018-04-05 12:16 | 429394.6 | 120.0025 | 4 | 50 | 4.332327 | 0 | 2.89363 | 5.483837e-09 | 12.27967 | 2.221902e-08 |  |  | -0.0001153946
2018-04-05 12:18 | 429514.6 | 240.0026 | 4 | 50 | 4.326696 | 0 | 2.89363 | 5.483837e-09 | 12.27967 | 2.221902e-08 |  |  | -8.964539e-05
2018-04-05 12:19 | 429574.6 | 300.0015 | 4 | 50 | 4.325159 | 0 | 2.89363 | 5.483837e-09 | 12.27967 | 2.221902e-08 |  |  | -0.0001817927
2018-04-05 12:21 | 429694.7 | 120.0014 | 5 | 50 | 4.080419 | -2.282308 | 2.89363 | 0.07606424 | 12.27967 | 0.3128387 |  |  | -0.0003662109375
2018-04-05 12:23 | 429814.7 | 240.0009 | 5 | 50 | 4.047 | -2.281519 | 2.89363 | 0.1521304 | 12.27967 | 0.6218992 |  |  | -0.0002155304
2018-04-05 12:25 | 429934.7 | 360.0005 | 5 | 50 | 4.016634 | -2.282866 | 2.89363 | 0.2281917 | 12.27967 | 0.92856 |  |  | -0.0002193451
2018-04-05 12:27 | 430054.7 | 480.0026 | 5 | 50 | 3.986238 | -2.281178 | 2.89363 | 0.3042621 | 12.27967 | 1.232958 |  |  | -0.0001850128
2018-04-05 12:29 | 430174.7 | 600.0031 | 5 | 50 | 3.956057 | -2.281749 | 2.89363 | 0.3803313 | 12.27967 | 1.535029 |  |  | -0.0002183914
2018-04-05 12:31 | 430294.7 | 720.0011 | 5 | 50 | 3.927718 | -2.281896 | 2.89363 | 0.4563949 | 12.27967 | 1.834854 |  |  | -0.0001134872
2018-04-05 12:33 | 430414.7 | 840.0022 | 5 | 50 | 3.900455 | -2.281944 | 2.89363 | 0.5324605 | 12.27967 | 2.132569 |  |  | -0.0001497269
2018-04-05 12:35 | 430534.7 | 960.0009 | 5 | 50 | 3.873756 | -2.282244 | 2.89363 | 0.6085261 | 12.27967 | 2.428246 |  |  | -0.0002508163
2018-04-05 12:37 | 430654.7 | 1080.0014 | 5 | 50 | 3.846363 | -2.282118 | 2.89363 | 0.6845941 | 12.27967 | 2.721888 |  |  | -0.000202179
2018-04-05 12:39 | 430774.7 | 1200.0013 | 5 | 50 | 3.818599 | -2.282306 | 2.89363 | 0.7606598 | 12.27967 | 3.013391 |  |  | -0.0002412796
2018-04-05 12:41 | 430894.7 | 1320.0013 | 5 | 50 | 3.793675 | -2.28159 | 2.89363 | 0.8367272 | 12.27967 | 3.302891 |  |  | -0.0001583099
2018-04-05 12:43 | 431014.7 | 1440 | 5 | 50 | 3.771147 | -2.282803 | 2.89363 | 0.912791 | 12.27967 | 3.590585 |  |  | -0.0001754761
2018-04-05 12:45 | 431134.7 | 1560.0021 | 5 | 50 | 3.75023 | -2.282395 | 2.89363 | 0.988857 | 12.27967 | 3.876646 |  |  | -0.0001440048
2018-04-05 12:47 | 431254.7 | 1680.0024 | 5 | 50 | 3.729258 | -2.282011 | 2.89363 | 1.064925 | 12.27967 | 4.161121 |  |  | -0.0002393723
2018-04-05 12:49 | 431374.7 | 1800.0011 | 5 | 50 | 3.707777 | -2.281636 | 2.89363 | 1.140991 | 12.27967 | 4.44397 |  |  | -0.0001049042
2018-04-05 12:51 | 431494.7 | 1920.0023 | 5 | 50 | 3.688282 | -2.281266 | 2.89363 | 1.217058 | 12.27967 | 4.725254 |  |  | -0.0001840591
2018-04-05 12:53 | 431614.7 | 2040.0003 | 5 | 50 | 3.670192 | -2.281054 | 2.89363 | 1.293125 | 12.27967 | 5.005115 |  |  | -0.0001888275
2018-04-05 12:55 | 431734.7 | 2160.0017 | 5 | 50 | 3.65333 | -2.282351 | 2.89363 | 1.369193 | 12.27967 | 5.283649 |  |  | -0.0001993179
2018-04-05 12:57 | 431854.7 | 2280.0015 | 5 | 50 | 3.637163 | -2.282098 | 2.89363 | 1.445259 | 12.27967 | 5.560928 |  |  | -0.0001907349
2018-04-05 12:59 | 431974.7 | 2400.0018 | 5 | 50 | 3.621313 | -2.28161 | 2.89363 | 1.521326 | 12.27967 | 5.83699 |  |  | -0.0001029968
2018-04-05 13:01 | 432094.7 | 2520.0002 | 5 | 50 | 3.6057 | -2.282301 | 2.89363 | 1.597389 | 12.27967 | 6.111828 |  |  | 1.049042e-05
2018-04-05 13:03 | 432214.7 | 2640.0013 | 5 | 50 | 3.592484 | -2.280898 | 2.89363 | 1.673458 | 12.27967 | 6.385594 |  |  | -0.0001058578
2018-04-05 13:05 | 432334.7 | 2760.0002 | 5 | 50 | 3.580528 | -2.281713 | 2.89363 | 1.749523 | 12.27967 | 6.658391 |  |  | -0.0001411438
2018-04-05 13:07 | 432454.7 | 2880.0003 | 5 | 50 | 3.56957 | -2.281532 | 2.89363 | 1.825589 | 12.27967 | 6.930328 |  |  | -6.198883e-05
2018-04-05 13:09 | 432574.7 | 3000.0021 | 5 | 50 | 3.558505 | -2.282301 | 2.89363 | 1.901656 | 12.27967 | 7.201431 |  |  | -0.0001068115
2018-04-05 13:11 | 432694.7 | 3120.0013 | 5 | 50 | 3.546669 | -2.281597 | 2.89363 | 1.97772 | 12.27967 | 7.471667 |  |  | -0.0001173019
2018-04-05 13:13 | 432814.7 | 3240.0013 | 5 | 50 | 3.534864 | -2.281066 | 2.89363 | 2.053787 | 12.27967 | 7.740987 |  |  | -0.0001535416
2018-04-05 13:15 | 432934.7 | 3360.0021 | 5 | 50 | 3.523829 | -2.281913 | 2.89363 | 2.129852 | 12.27967 | 8.009451 |  |  | -0.0001144409
2018-04-05 13:17 | 433054.7 | 3480.0001 | 5 | 50 | 3.512607 | -2.280366 | 2.89363 | 2.205917 | 12.27967 | 8.277073 |  |  | -0.0001049042
2018-04-05 13:19 | 433174.7 | 3600.0017 | 5 | 50 | 3.500354 | -2.282829 | 2.89363 | 2.281986 | 12.27967 | 8.543827 |  |  | -9.059906e-05
2018-04-05 13:21 | 433294.7 | 3720.0015 | 5 | 50 | 3.485731 | -2.281663 | 2.89363 | 2.358052 | 12.27967 | 8.809549 |  |  | -0.0001516342
2018-04-05 13:23 | 433414.7 | 3840 | 5 | 50 | 3.467443 | -2.282401 | 2.89363 | 2.43412 | 12.27967 | 9.074018 |  |  | -0.0001907349
2018-04-05 13:25 | 433534.7 | 3960.0004 | 5 | 50 | 3.447612 | -2.283031 | 2.89363 | 2.510183 | 12.27967 | 9.337035 |  |  | -0.0001525879
2018-04-05 13:27 | 433654.7 | 4080.0007 | 5 | 50 | 3.421688 | -2.282149 | 2.89363 | 2.586248 | 12.27967 | 9.598351 |  |  | -0.0001220703125
2018-04-05 13:29 | 433774.7 | 4200.003 | 5 | 50 | 3.383732 | -2.282085 | 2.89363 | 2.662318 | 12.27967 | 9.857305 |  |  | -0.00045681
2018-04-05 13:31 | 433894.7 | 4320.0002 | 5 | 50 | 3.322905 | -2.281985 | 2.89363 | 2.738384 | 12.27967 | 10.11257 |  |  | -0.0005578995
2018-04-05 13:33 | 434014.7 | 4440.0005 | 5 | 50 | 3.209651 | -2.281452 | 2.89363 | 2.814451 | 12.27967 | 10.36155 |  |  | -0.001350403
2018-04-05 13:35 | 434113.6 | 4538.8852 | 5 | 50 | 2.999998 | -2.281674 | 2.89363 | 2.877129 | 12.27967 | 10.55716 |  |  | -0.0005719627
2018-04-05 13:37 | 434233.7434 | 120.003 | 6 | 50 | 3.364557 | 0 | 2.89363 | 2.877164 | 12.27967 | 10.55727 |  |  | 0.0003738403
2018-04-05 13:39 | 434353.7422 | 240.0018 | 6 | 50 | 3.379724 | 0 | 2.89363 | 2.877164 | 12.27967 | 10.55727 |  |  | 0.0001058578
2018-04-05 13:40 | 434413.7417 | 300.0013 | 6 | 50 | 3.383347 | 0 | 2.89363 | 2.877164 | 12.27967 | 10.55727 |  |  | 0.0004655399
2018-04-05 13:42 | 434533.8 | 120.0022 | 8 | 51 | 3.933483 | 3.259633 | 0.1086643 | 0 | 0.4139922 | 0 |  |  | 0.001185417
2018-04-05 13:44 | 434653.8 | 240.0019 | 8 | 51 | 3.982587 | 3.260068 | 0.2173273 | 0 | 0.8451712 | 0 |  |  | 0.0001878738
2018-04-05 13:46 | 434773.8 | 360.0021 | 8 | 51 | 4.007035 | 3.260835 | 0.3259966 | 0 | 1.279241 | 0 |  |  | 0.0002746582
2018-04-05 13:48 | 434893.8 | 480.0002 | 8 | 51 | 4.030594 | 3.25983 | 0.4346619 | 0 | 1.715966 | 0 |  |  | 0.0002059937
2018-04-05 13:50 | 435013.8 | 600.0014 | 8 | 51 | 4.051425 | 3.259778 | 0.5433321 | 0 | 2.155133 | 0 |  |  | 0.000120163
2018-04-05 13:52 | 435133.8 | 720.0025 | 8 | 51 | 4.068876 | 3.260159 | 0.6519964 | 0 | 2.596358 | 0 |  |  | 0.0001192093
2018-04-05 13:54 | 435253.8 | 840.0028 | 8 | 51 | 4.083068 | 3.260266 | 0.7606634 | 0 | 3.039292 | 0 |  |  | 0.00020504
2018-04-05 13:56 | 435373.8 | 960.0002 | 8 | 51 | 4.097728 | 3.259452 | 0.8693273 | 0 | 3.483767 | 0 |  |  | 8.678436e-05
2018-04-05 13:58 | 435493.8 | 1080.0007 | 8 | 51 | 4.111799 | 3.259393 | 0.9779975 | 0 | 3.929825 | 0 |  |  | 8.869171e-05
2018-04-05 14:00 | 435613.8 | 1200.0024 | 8 | 51 | 4.126896 | 3.260512 | 1.086657 | 0 | 4.377417 | 0 |  |  | 0.000120163
2018-04-05 14:02 | 435733.8 | 1320.0006 | 8 | 51 | 4.143297 | 3.26007 | 1.195327 | 0 | 4.826756 | 0 |  |  | 0.0001630783
2018-04-05 14:04 | 435853.8 | 1440.0005 | 8 | 51 | 4.161559 | 3.260425 | 1.303994 | 0 | 5.277969 | 0 |  |  | 0.0001335144
2018-04-05 14:06 | 435973.8 | 1560.0025 | 8 | 51 | 4.182526 | 3.260613 | 1.412662 | 0 | 5.731311 | 0 |  |  | 0.0001449585
2018-04-05 14:08 | 436072.8 | 1658.9766 | 8 | 51 | 4.200014 | 3.260169 | 1.502283 | 0 | 6.106934 | 0 |  |  | 0.0001449585

## Statistics_20
Date_Time | Test_Time(s) | Step_Time(s) | Step_Index | Cycle_Index | Voltage(V) | Current(A) | Charge_Capacity(Ah) | Discharge_Capacity(Ah) | Charge_Energy(Wh) | Discharge_Energy(Wh) | ACR(Ohm) | Internal Resistance(Ohm)
2018-03-31 13:58 | 8780.494284 | 300.0044 | 6 | 1 | 3.405172 | 0 | 2.869228 | 2.901356 | 12.21603 | 10.63101
2018-03-31 16:25 | 17551.61 | 300.003 | 6 | 2 | 3.402896 | 0 | 2.908826 | 2.90429 | 12.3466 | 10.64239
2018-03-31 18:51 | 26323.24 | 300.0013 | 6 | 3 | 3.399909 | 0 | 2.910436 | 2.905988 | 12.35266 | 10.6508
2018-03-31 21:17 | 35087.85 | 300.0012 | 6 | 4 | 3.397964 | 0 | 2.908605 | 2.903932 | 12.34492 | 10.64558
2018-03-31 23:43 | 43848.01694 | 300.0004 | 6 | 5 | 3.397974 | 0 | 2.907738 | 2.902617 | 12.34058 | 10.63949
2018-04-01 02:09 | 52603.6691 | 300.0021 | 6 | 6 | 3.396514 | 0 | 2.906992 | 2.902394 | 12.33704 | 10.63941
2018-04-01 04:35 | 61366.20254 | 300.0038 | 6 | 7 | 3.393589 | 0 | 2.906767 | 2.902626 | 12.33659 | 10.64244
2018-04-01 07:01 | 70129.95 | 300.0037 | 6 | 8 | 3.391892 | 0 | 2.907129 | 2.902665 | 12.33746 | 10.64154
2018-04-01 09:27 | 78892.76 | 300.0043 | 6 | 9 | 3.393503 | 0 | 2.906334 | 2.901063 | 12.33408 | 10.63328
2018-04-01 11:53 | 87647.44 | 300.0035 | 6 | 10 | 3.395704 | 0 | 2.902664 | 2.897423 | 12.32073 | 10.6172
2018-04-01 14:19 | 96396.92 | 300.0022 | 6 | 11 | 3.396086 | 0 | 2.900371 | 2.895769 | 12.31162 | 10.61127
2018-04-01 16:45 | 105144.4 | 300.0038 | 6 | 12 | 3.397211 | 0 | 2.89901 | 2.894213 | 12.30642 | 10.60418
2018-04-01 19:10 | 113897.033 | 300.0026 | 6 | 13 | 3.395519 | 0 | 2.898954 | 2.895003 | 12.30654 | 10.60845
2018-04-01 21:36 | 122651.9 | 300.0004 | 6 | 14 | 3.39268 | 0 | 2.899209 | 2.8955 | 12.30725 | 10.61166
2018-04-02 00:02 | 131410.3 | 300.0033 | 6 | 15 | 3.391757 | 0 | 2.899491 | 2.895305 | 12.3081 | 10.61066
2018-04-02 02:28 | 140158.7 | 300.0029 | 6 | 16 | 3.393756 | 0 | 2.897976 | 2.892988 | 12.30105 | 10.60018
2018-04-02 04:54 | 148904.9 | 300.0043 | 6 | 17 | 3.394531 | 0 | 2.896184 | 2.891621 | 12.29489 | 10.59643
2018-04-02 07:20 | 157646.6 | 300.0044 | 6 | 18 | 3.395297 | 0 | 2.895159 | 2.890575 | 12.29025 | 10.5918
2018-04-02 09:45 | 166387.4 | 300.003 | 6 | 19 | 3.39369 | 0 | 2.894305 | 2.890381 | 12.28672 | 10.59161
2018-04-02 12:11 | 175133.6 | 300.0047 | 6 | 20 | 3.392338 | 0 | 2.894722 | 2.890916 | 12.28825 | 10.59538
2018-04-02 14:37 | 183880.2 | 300.0028 | 6 | 21 | 3.393486 | 0 | 2.896349 | 2.891953 | 12.29375 | 10.59847
2018-04-02 17:03 | 192632.9 | 300.0021 | 6 | 22 | 3.391275 | 0 | 2.894784 | 2.891244 | 12.28941 | 10.59755
2018-04-02 19:28 | 201381.2 | 300.003 | 6 | 23 | 3.393661 | 0 | 2.893492 | 2.888749 | 12.284 | 10.58389
2018-04-02 21:54 | 210123.1 | 300.0038 | 6 | 24 | 3.393734 | 0 | 2.891992 | 2.887811 | 12.27846 | 10.58316
2018-04-03 00:20 | 218861.2 | 300.0035 | 6 | 25 | 3.393683 | 0 | 2.891078 | 2.886935 | 12.2741 | 10.57872
2018-04-03 02:45 | 227599.4 | 300.0038 | 6 | 26 | 3.39373 | 0 | 2.890861 | 2.886743 | 12.27294 | 10.5787
2018-04-03 05:11 | 236341.4236 | 300.0031 | 6 | 27 | 3.392858 | 0 | 2.89109 | 2.88722 | 12.27442 | 10.58106
2018-04-03 07:37 | 245086.3 | 300.0039 | 6 | 28 | 3.392508 | 0 | 2.891229 | 2.887221 | 12.27468 | 10.58079
2018-04-03 10:03 | 253835.2 | 300.0029 | 6 | 29 | 3.390207 | 0 | 2.891138 | 2.887641 | 12.27484 | 10.58111
2018-04-03 12:28 | 262578.2 | 300.0038 | 6 | 30 | 3.392614 | 0 | 2.892082 | 2.887448 | 12.27745 | 10.58043
2018-04-03 14:54 | 271323.9 | 300.0031 | 6 | 31 | 3.395504 | 0 | 2.889355 | 2.88459 | 12.26937 | 10.5691
2018-04-03 17:20 | 280062.7 | 300.0043 | 6 | 32 | 3.395665 | 0 | 2.886927 | 2.882942 | 12.2596 | 10.56059
2018-04-03 19:46 | 288804.3 | 300.0012 | 6 | 33 | 3.394196 | 0 | 2.888814 | 2.885277 | 12.26717 | 10.57368
2018-04-03 22:11 | 297549.3 | 300.0037 | 6 | 34 | 3.390984 | 0 | 2.88917 | 2.886073 | 12.26786 | 10.57982
2018-04-04 00:37 | 306297.4 | 300.0046 | 6 | 35 | 3.389681 | 0 | 2.888998 | 2.88535 | 12.26676 | 10.57403
2018-04-04 03:03 | 315044.3 | 300.0031 | 6 | 36 | 3.390905 | 0 | 2.890729 | 2.886452 | 12.27273 | 10.5784
2018-04-04 05:29 | 323789.5 | 300.002 | 6 | 37 | 3.390327 | 0 | 2.889372 | 2.885531 | 12.26836 | 10.57849
2018-04-04 07:54 | 332529.4 | 300.0045 | 6 | 38 | 3.390913 | 0 | 2.887234 | 2.883091 | 12.25986 | 10.56704
2018-04-04 10:20 | 341258.4 | 300.0021 | 6 | 39 | 3.394427 | 0 | 2.887083 | 2.882266 | 12.25732 | 10.55989
2018-04-04 12:45 | 349992.7 | 300.0022 | 6 | 40 | 3.394573 | 0 | 2.885716 | 2.881887 | 12.25413 | 10.56049
2018-04-04 15:11 | 358732.1 | 300.0023 | 6 | 41 | 3.393477 | 0 | 2.884139 | 2.88052 | 12.24977 | 10.5552
2018-04-04 19:03 | 367391.9 | 300.0022 | 6 | 42 | 3.394991 | 0 | 2.860585 | 2.877288 | 12.14356 | 10.53453
2018-04-04 21:29 | 376147.9 | 300.0013 | 6 | 43 | 3.394939 | 0 | 2.903293 | 2.883801 | 12.33047 | 10.5686
2018-04-04 23:55 | 384913.5 | 300.0014 | 6 | 44 | 3.392486 | 0 | 2.903433 | 2.883941 | 12.33354 | 10.57083
2018-04-05 02:21 | 393660.7 | 300.002 | 6 | 45 | 3.393155 | 0 | 2.9018 | 2.881569 | 12.32358 | 10.55926
2018-04-05 04:47 | 402413.7 | 300.002 | 6 | 46 | 3.394589 | 0 | 2.904232 | 2.883657 | 12.33413 | 10.56885
2018-04-05 07:13 | 411177 | 300.0023 | 6 | 47 | 3.389758 | 0 | 2.903707 | 2.884548 | 12.3343 | 10.57442
2018-04-05 09:39 | 419937.3 | 300.0021 | 6 | 48 | 3.389315 | 0 | 2.903282 | 2.883564 | 12.33035 | 10.56946
2018-04-05 12:05 | 428694.1 | 300.0022 | 6 | 49 | 3.393473 | 0 | 2.90502 | 2.883957 | 12.33682 | 10.57158
2018-04-05 14:31 | 437445.8 | 300.0013 | 6 | 50 | 3.394491 | 0 | 2.902143 | 2.88198 | 12.3263 | 10.56485
2018-04-05 14:58 | 439066 | 1620.2012 | 8 | 51 | 4.2 | 3.260052 | 1.467179 | 0 | 5.96595 | 0

## Channel_20_1
Date_Time | Test_Time(s) | Step_Time(s) | Step_Index | Cycle_Index | Voltage(V) | Current(A) | Charge_Capacity(Ah) | Discharge_Capacity(Ah) | Charge_Energy(Wh) | Discharge_Energy(Wh) | ACR(Ohm) | Internal Resistance(Ohm) | dV/dt(V/s) | dI/dt(A/s)
2018-03-31 11:32 | 10.0022 | 10.0022 | 1 | 1 | 3.546642 | 0 | 0 | 0 | 0 | 0 |  |  | 6.103515625e-05
2018-03-31 11:32 | 10.0037 | 10.0037 | 1 | 1 | 3.546642 | 0 | 0 | 0 | 0 | 0 |  |  | 6.103515625e-05
2018-03-31 11:34 | 130.0842 | 120.0005 | 2 | 1 | 4.123227 | 4.890034 | 0.1623894 | 0 | 0.6590671 | 0 |  |  | 6.103515625e-05
2018-03-31 11:36 | 250.0838 | 240.0001 | 2 | 1 | 4.153465 | 4.890001 | 0.3253725 | 0 | 1.333411 | 0 |  |  | 6.103515625e-05
2018-03-31 11:38 | 370.0842 | 360.0005 | 2 | 1 | 4.18173 | 4.890102 | 0.4883832 | 0 | 2.01289 | 0 |  |  | 6.103515625e-05
2018-03-31 11:40 | 490.084 | 480.0003 | 2 | 1 | 4.200299 | 4.839447 | 0.651265 | 0 | 2.695771 | 0 |  |  | 6.103515625e-05
2018-03-31 11:42 | 610.0852 | 600.0015 | 2 | 1 | 4.20027 | 4.532736 | 0.8075353 | 0 | 3.352149 | 0 |  |  | 6.103515625e-05
2018-03-31 11:44 | 730.0848 | 720.0011 | 2 | 1 | 4.200313 | 4.222799 | 0.9533456 | 0 | 3.964593 | 0 |  |  | 6.103515625e-05
2018-03-31 11:46 | 850.086 | 840.0023 | 2 | 1 | 4.200253 | 3.941713 | 1.089372 | 0 | 4.535943 | 0 |  |  | 6.103515625e-05
2018-03-31 11:48 | 970.0841 | 960.0004 | 2 | 1 | 4.200268 | 3.685602 | 1.216412 | 0 | 5.069542 | 0 |  |  | 6.103515625e-05
2018-03-31 11:50 | 1090.0844 | 1080.0007 | 2 | 1 | 4.200218 | 3.431179 | 1.335014 | 0 | 5.567702 | 0 |  |  | 6.103515625e-05
2018-03-31 11:52 | 1169.7625 | 1159.6788 | 2 | 1 | 4.200278 | 3.259981 | 1.40906 | 0 | 5.878717 | 0 |  |  | 6.103515625e-05
2018-03-31 11:54 | 1289.77572 | 120.0013 | 3 | 1 | 4.219666 | 3.259892 | 1.517332 | 0 | 6.334447 | 0 |  |  | 6.103515625e-05
2018-03-31 11:56 | 1409.77452 | 240.0001 | 3 | 1 | 4.241807 | 3.25996 | 1.625982 | 0 | 6.794101 | 0 |  |  | 6.103515625e-05
2018-03-31 11:58 | 1529.77492 | 360.0005 | 3 | 1 | 4.265605 | 3.259892 | 1.734654 | 0 | 7.256342 | 0 |  |  | 6.103515625e-05
2018-03-31 12:00 | 1649.77532 | 480.0009 | 3 | 1 | 4.292629 | 3.259834 | 1.843306 | 0 | 7.721241 | 0 |  |  | 6.103515625e-05
2018-03-31 12:02 | 1769.77582 | 600.0014 | 3 | 1 | 4.323843 | 3.259878 | 1.951962 | 0 | 8.189332 | 0 |  |  | 6.103515625e-05
2018-03-31 12:04 | 1889.77452 | 720.0001 | 3 | 1 | 4.356582 | 3.259842 | 2.060617 | 0 | 8.660906 | 0 |  |  | 6.103515625e-05
2018-03-31 12:06 | 2009.77492 | 840.0005 | 3 | 1 | 4.391578 | 3.259893 | 2.169286 | 0 | 9.136217 | 0 |  |  | 6.103515625e-05
2018-03-31 12:08 | 2129.77552 | 960.0011 | 3 | 1 | 4.400304 | 2.90867 | 2.273145 | 0 | 9.593114 | 0 |  |  | 6.103515625e-05
2018-03-31 12:10 | 2249.77522 | 1080.0008 | 3 | 1 | 4.400285 | 2.534618 | 2.363772 | 0 | 9.991896 | 0 |  |  | 6.103515625e-05
2018-03-31 12:12 | 2369.77632 | 1200.0019 | 3 | 1 | 4.400262 | 2.210894 | 2.442684 | 0 | 10.33913 | 0 |  |  | 6.103515625e-05
2018-03-31 12:14 | 2489.77582 | 1320.0014 | 3 | 1 | 4.40029 | 1.939734 | 2.511738 | 0 | 10.64299 | 0 |  |  | 6.103515625e-05
2018-03-31 12:16 | 2609.77472 | 1440.0003 | 3 | 1 | 4.400246 | 1.708599 | 2.572426 | 0 | 10.91003 | 0 |  |  | 6.103515625e-05
2018-03-31 12:18 | 2729.77602 | 1560.0016 | 3 | 1 | 4.400213 | 1.503504 | 2.625906 | 0 | 11.14536 | 0 |  |  | 6.103515625e-05
2018-03-31 12:20 | 2849.77552 | 1680.0011 | 3 | 1 | 4.40024 | 1.320767 | 2.672908 | 0 | 11.35218 | 0 |  |  | 6.103515625e-05
2018-03-31 12:22 | 2969.77672 | 1800.0023 | 3 | 1 | 4.400239 | 1.170444 | 2.714346 | 0 | 11.53451 | 0 |  |  | 6.103515625e-05
2018-03-31 12:24 | 3089.77552 | 1920.0011 | 3 | 1 | 4.400218 | 1.041821 | 2.751152 | 0 | 11.69647 | 0 |  |  | 6.103515625e-05
2018-03-31 12:26 | 3209.77592 | 2040.0015 | 3 | 1 | 4.400247 | 0.9318695 | 2.784021 | 0 | 11.8411 | 0 |  |  | 6.103515625e-05
2018-03-31 12:28 | 3329.77472 | 2160.0003 | 3 | 1 | 4.400211 | 0.8309669 | 2.81338 | 0 | 11.97029 | 0 |  |  | 6.103515625e-05
2018-03-31 12:30 | 3449.77672 | 2280.0023 | 3 | 1 | 4.400225 | 0.7437191 | 2.839569 | 0 | 12.08552 | 0 |  |  | 6.103515625e-05
2018-03-31 12:32 | 3569.77462 | 2400.0002 | 3 | 1 | 4.400216 | 0.6702433 | 2.86309 | 0 | 12.18902 | 0 |  |  | 6.103515625e-05
2018-03-31 12:32 | 3603.21772 | 2433.4433 | 3 | 1 | 4.400235 | 0.6519976 | 2.869228 | 0 | 12.21603 | 0 |  |  | 6.103515625e-05
2018-03-31 12:34 | 3723.262284 | 120.0014 | 4 | 1 | 4.331647 | 0 | 2.869228 | 0 | 12.21603 | 0 |  |  | 6.103515625e-05
2018-03-31 12:36 | 3843.261884 | 240.001 | 4 | 1 | 4.325803 | 0 | 2.869228 | 0 | 12.21603 | 0 |  |  | 6.103515625e-05
2018-03-31 12:37 | 3903.262284 | 300.0014 | 4 | 1 | 4.324117 | 0 | 2.869228 | 0 | 12.21603 | 0 |  |  | 6.103515625e-05
2018-03-31 12:39 | 4023.342124 | 120.0006 | 5 | 1 | 4.075684 | -2.281823 | 2.869228 | 0.07605746 | 12.21603 | 0.3125569 |  |  | 6.103515625e-05
2018-03-31 12:41 | 4143.341724 | 240.0002 | 5 | 1 | 4.040555 | -2.282006 | 2.869228 | 0.1521174 | 12.21603 | 0.6211608 |  |  | 6.103515625e-05
2018-03-31 12:43 | 4263.342224 | 360.0007 | 5 | 1 | 4.010134 | -2.282144 | 2.869228 | 0.2281901 | 12.21603 | 0.9273742 |  |  | 6.103515625e-05
2018-03-31 12:45 | 4383.341724 | 480.0002 | 5 | 1 | 3.980088 | -2.282133 | 2.869228 | 0.3042614 | 12.21603 | 1.231294 |  |  | 6.103515625e-05
2018-03-31 12:47 | 4503.342924 | 600.0014 | 5 | 1 | 3.949792 | -2.281945 | 2.869228 | 0.3803307 | 12.21603 | 1.532891 |  |  | 6.103515625e-05
2018-03-31 12:49 | 4623.341724 | 720.0002 | 5 | 1 | 3.921381 | -2.282135 | 2.869228 | 0.4563875 | 12.21603 | 1.832209 |  |  | 6.103515625e-05
2018-03-31 12:51 | 4743.342924 | 840.0014 | 5 | 1 | 3.894558 | -2.282184 | 2.869228 | 0.5324554 | 12.21603 | 2.129467 |  |  | 6.103515625e-05
2018-03-31 12:53 | 4863.342524 | 960.001 | 5 | 1 | 3.868234 | -2.282137 | 2.869228 | 0.6085309 | 12.21603 | 2.424747 |  |  | 6.103515625e-05
2018-03-31 12:55 | 4983.342924 | 1080.0014 | 5 | 1 | 3.840469 | -2.28217 | 2.869228 | 0.6845863 | 12.21603 | 2.717904 |  |  | 6.103515625e-05
2018-03-31 12:57 | 5103.342624 | 1200.0011 | 5 | 1 | 3.813572 | -2.282187 | 2.869228 | 0.760658 | 12.21603 | 3.009014 |  |  | 6.103515625e-05
2018-03-31 12:59 | 5223.343724 | 1320.0022 | 5 | 1 | 3.789411 | -2.282013 | 2.869228 | 0.8367311 | 12.21603 | 3.298187 |  |  | 6.103515625e-05
2018-03-31 13:01 | 5343.342624 | 1440.0011 | 5 | 1 | 3.767867 | -2.282155 | 2.869228 | 0.9127894 | 12.21603 | 3.585578 |  |  | 6.103515625e-05
2018-03-31 13:03 | 5463.342124 | 1560.0006 | 5 | 1 | 3.746666 | -2.282125 | 2.869228 | 0.9888613 | 12.21603 | 3.871406 |  |  | 6.103515625e-05
2018-03-31 13:05 | 5583.341724 | 1680.0002 | 5 | 1 | 3.725089 | -2.281957 | 2.869228 | 1.064929 | 12.21603 | 4.155574 |  |  | 6.103515625e-05
2018-03-31 13:07 | 5703.343724 | 1800.0022 | 5 | 1 | 3.70534 | -2.282126 | 2.869228 | 1.14099 | 12.21603 | 4.438148 |  |  | 6.103515625e-05
2018-03-31 13:09 | 5823.341724 | 1920.0002 | 5 | 1 | 3.687 | -2.281881 | 2.869228 | 1.217058 | 12.21603 | 4.719296 |  |  | 6.103515625e-05
2018-03-31 13:11 | 5943.342924 | 2040.0014 | 5 | 1 | 3.669303 | -2.28216 | 2.869228 | 1.293128 | 12.21603 | 4.999091 |  |  | 6.103515625e-05
2018-03-31 13:13 | 6063.341724 | 2160.0002 | 5 | 1 | 3.65136 | -2.282108 | 2.869228 | 1.369186 | 12.21603 | 5.277495 |  |  | 6.103515625e-05
2018-03-31 13:15 | 6183.342124 | 2280.0006 | 5 | 1 | 3.6348 | -2.281855 | 2.869228 | 1.445262 | 12.21603 | 5.55463 |  |  | 6.103515625e-05
2018-03-31 13:17 | 6303.341724 | 2400.0002 | 5 | 1 | 3.619832 | -2.281986 | 2.869228 | 1.52132 | 12.21603 | 5.830507 |  |  | 6.103515625e-05
2018-03-31 13:19 | 6423.342924 | 2520.0014 | 5 | 1 | 3.606339 | -2.282084 | 2.869228 | 1.597392 | 12.21603 | 6.105361 |  |  | 6.103515625e-05
2018-03-31 13:21 | 6543.341724 | 2640.0002 | 5 | 1 | 3.593113 | -2.282088 | 2.869228 | 1.673461 | 12.21603 | 6.379193 |  |  | 6.103515625e-05
2018-03-31 13:23 | 6663.342124 | 2760.0006 | 5 | 1 | 3.579644 | -2.281796 | 2.869228 | 1.749521 | 12.21603 | 6.651967 |  |  | 6.103515625e-05
2018-03-31 13:25 | 6783.342524 | 2880.001 | 5 | 1 | 3.567922 | -2.281816 | 2.869228 | 1.825593 | 12.21603 | 6.923823 |  |  | 6.103515625e-05
2018-03-31 13:27 | 6903.342924 | 3000.0014 | 5 | 1 | 3.557267 | -2.282184 | 2.869228 | 1.90166 | 12.21603 | 7.19481 |  |  | 6.103515625e-05
2018-03-31 13:29 | 7023.341824 | 3120.0003 | 5 | 1 | 3.5468 | -2.281838 | 2.869228 | 1.977726 | 12.21603 | 7.465003 |  |  | 6.103515625e-05
2018-03-31 13:31 | 7143.342124 | 3240.0006 | 5 | 1 | 3.534718 | -2.282185 | 2.869228 | 2.053786 | 12.21603 | 7.734322 |  |  | 6.103515625e-05
2018-03-31 13:33 | 7263.341724 | 3360.0002 | 5 | 1 | 3.522701 | -2.281993 | 2.869228 | 2.129848 | 12.21603 | 8.002713 |  |  | 6.103515625e-05
2018-03-31 13:35 | 7383.342124 | 3480.0006 | 5 | 1 | 3.51102 | -2.281835 | 2.869228 | 2.205927 | 12.21603 | 8.270275 |  |  | 6.103515625e-05
2018-03-31 13:37 | 7503.341824 | 3600.0003 | 5 | 1 | 3.4991 | -2.282197 | 2.869228 | 2.281985 | 12.21603 | 8.536876 |  |  | 6.103515625e-05
2018-03-31 13:39 | 7623.343024 | 3720.0015 | 5 | 1 | 3.484806 | -2.282152 | 2.869228 | 2.358062 | 12.21603 | 8.802554 |  |  | 6.103515625e-05
2018-03-31 13:41 | 7743.342624 | 3840.0011 | 5 | 1 | 3.467196 | -2.282093 | 2.869228 | 2.434121 | 12.21603 | 9.066947 |  |  | 6.103515625e-05
2018-03-31 13:43 | 7863.342224 | 3960.0007 | 5 | 1 | 3.447947 | -2.282117 | 2.869228 | 2.510194 | 12.21603 | 9.33 |  |  | 6.103515625e-05
2018-03-31 13:45 | 7983.342624 | 4080.0011 | 5 | 1 | 3.424115 | -2.282187 | 2.869228 | 2.586246 | 12.21603 | 9.591352 |  |  | 6.103515625e-05
2018-03-31 13:47 | 8103.342924 | 4200.0014 | 5 | 1 | 3.390569 | -2.281835 | 2.869228 | 2.662314 | 12.21603 | 9.850628 |  |  | 6.103515625e-05
2018-03-31 13:49 | 8223.341724 | 4320.0002 | 5 | 1 | 3.337159 | -2.282175 | 2.869228 | 2.738377 | 12.21603 | 10.10665 |  |  | 6.103515625e-05
2018-03-31 13:51 | 8343.342224 | 4440.0007 | 5 | 1 | 3.247671 | -2.28183 | 2.869228 | 2.814454 | 12.21603 | 10.35746 |  |  | 6.103515625e-05
2018-03-31 13:53 | 8463.342524 | 4560.001 | 5 | 1 | 3.051084 | -2.281814 | 2.869228 | 2.890514 | 12.21603 | 10.5982 |  |  | 6.103515625e-05
2018-03-31 13:53 | 8480.446424 | 4577.1049 | 5 | 1 | 2.999984 | -2.281892 | 2.869228 | 2.901356 | 12.21603 | 10.63101 |  |  | 6.103515625e-05
2018-03-31 13:55 | 8600.490284 | 120.0004 | 6 | 1 | 3.381763 | 0 | 2.869228 | 2.901356 | 12.21603 | 10.63101 |  |  | 6.103515625e-05
2018-03-31 13:57 | 8720.490684 | 240.0008 | 6 | 1 | 3.400321 | 0 | 2.869228 | 2.901356 | 12.21603 | 10.63101 |  |  | 6.103515625e-05
2018-03-31 13:58 | 8780.494284 | 300.0044 | 6 | 1 | 3.405172 | 0 | 2.869228 | 2.901356 | 12.21603 | 10.63101 |  |  | 6.103515625e-05
2018-03-31 13:58 | 8780.504216 | 0.0026 | 7 | 2 | 3.405063 | 0 | 0 | 0 | 0 | 0 |  |  | 6.103515625e-05
2018-03-31 14:00 | 8900.582188 | 120.0006 | 2 | 2 | 4.084639 | 4.89002 | 0.1623683 | 2.04e-10 | 0.6455581 | 6.94e-10 |  |  | 6.103515625e-05
2018-03-31 14:02 | 9020.581788 | 240.0002 | 2 | 2 | 4.117001 | 4.889982 | 0.3253974 | 2.04e-10 | 1.313931 | 6.94e-10 |  |  | 6.103515625e-05
2018-03-31 14:04 | 9140.582288 | 360.0007 | 2 | 2 | 4.150445 | 4.890011 | 0.4883702 | 2.04e-10 | 1.987708 | 6.94e-10 |  |  | 6.103515625e-05
2018-03-31 14:06 | 9260.582688 | 480.0011 | 2 | 2 | 4.177766 | 4.890059 | 0.6513637 | 2.04e-10 | 2.666482 | 6.94e-10 |  |  | 6.103515625e-05
2018-03-31 14:08 | 9380.584788 | 600.0032 | 2 | 2 | 4.20033 | 4.839693 | 0.8142916 | 2.04e-10 | 3.349217 | 6.94e-10 |  |  | 6.103515625e-05
2018-03-31 14:10 | 9500.583588 | 720.002 | 2 | 2 | 4.200256 | 4.48904 | 0.9696634 | 2.04e-10 | 4.001823 | 6.94e-10 |  |  | 6.103515625e-05
2018-03-31 14:12 | 9620.583188 | 840.0016 | 2 | 2 | 4.200235 | 4.166512 | 1.113831 | 2.04e-10 | 4.607369 | 6.94e-10 |  |  | 6.103515625e-05
2018-03-31 14:14 | 9740.584388 | 960.0028 | 2 | 2 | 4.200289 | 3.858139 | 1.247521 | 2.04e-10 | 5.168902 | 6.94e-10 |  |  | 6.103515625e-05
2018-03-31 14:16 | 9860.583988 | 1080.0024 | 2 | 2 | 4.200271 | 3.555937 | 1.371073 | 2.04e-10 | 5.687856 | 6.94e-10 |  |  | 6.103515625e-05
2018-03-31 14:18 | 9980.582788 | 1200.0012 | 2 | 2 | 4.200291 | 3.279469 | 1.484877 | 2.04e-10 | 6.165865 | 6.94e-10 |  |  | 6.103515625e-05
2018-03-31 14:19 | 9989.313388 | 1208.7318 | 2 | 2 | 4.200273 | 3.259991 | 1.492803 | 2.04e-10 | 6.199156 | 6.94e-10 |  |  | 6.103515625e-05
2018-03-31 14:21 | 10109.33 | 120.0006 | 3 | 2 | 4.220054 | 3.25989 | 1.601074 | 2.04e-10 | 6.654891 | 6.94e-10 |  |  | 6.103515625e-05
2018-03-31 14:23 | 10229.33 | 240.0009 | 3 | 2 | 4.243509 | 3.25989 | 1.709743 | 2.04e-10 | 7.114723 | 6.94e-10 |  |  | 6.103515625e-05
2018-03-31 14:25 | 10349.33 | 360.0013 | 3 | 2 | 4.270436 | 3.25988 | 1.818401 | 2.04e-10 | 7.577234 | 6.94e-10 |  |  | 6.103515625e-05
2018-03-31 14:27 | 10469.33 | 480.0001 | 3 | 2 | 4.300919 | 3.259897 | 1.927065 | 2.04e-10 | 8.042915 | 6.94e-10 |  |  | 6.103515625e-05
2018-03-31 14:29 | 10589.33 | 600.0006 | 3 | 2 | 4.332635 | 3.259813 | 2.035716 | 2.04e-10 | 8.511924 | 6.94e-10 |  |  | 6.103515625e-05
2018-03-31 14:31 | 10709.33 | 720.0001 | 3 | 2 | 4.366435 | 3.259892 | 2.144374 | 2.04e-10 | 8.984519 | 6.94e-10 |  |  | 6.103515625e-05
2018-03-31 14:33 | 10829.33 | 840.0006 | 3 | 2 | 4.40031 | 3.206219 | 2.252974 | 2.04e-10 | 9.460672 | 6.94e-10 |  |  | 6.103515625e-05
2018-03-31 14:35 | 10949.33 | 960.0011 | 3 | 2 | 4.400301 | 2.758518 | 2.351961 | 2.04e-10 | 9.896249 | 6.94e-10 |  |  | 6.103515625e-05
2018-03-31 14:37 | 11069.33 | 1080.0007 | 3 | 2 | 4.40031 | 2.405575 | 2.437831 | 2.04e-10 | 10.2741 | 6.94e-10 |  |  | 6.103515625e-05
2018-03-31 14:39 | 11189.33 | 1200.0028 | 3 | 2 | 4.40027 | 2.105806 | 2.512878 | 2.04e-10 | 10.60433 | 6.94e-10 |  |  | 6.103515625e-05
2018-03-31 14:41 | 11309.33 | 1320.0003 | 3 | 2 | 4.400264 | 1.848281 | 2.578704 | 2.04e-10 | 10.89398 | 6.94e-10 |  |  | 6.103515625e-05
2018-03-31 14:43 | 11429.33 | 1440.0002 | 3 | 2 | 4.400254 | 1.619509 | 2.636443 | 2.04e-10 | 11.14805 | 6.94e-10 |  |  | 6.103515625e-05
2018-03-31 14:45 | 11549.33 | 1560.0023 | 3 | 2 | 4.400254 | 1.418589 | 2.686966 | 2.04e-10 | 11.37036 | 6.94e-10 |  |  | 6.103515625e-05
2018-03-31 14:47 | 11669.33 | 1680.0003 | 3 | 2 | 4.400213 | 1.253404 | 2.731426 | 2.04e-10 | 11.56599 | 6.94e-10 |  |  | 6.103515625e-05
2018-03-31 14:49 | 11789.33 | 1800.0023 | 3 | 2 | 4.400226 | 1.114726 | 2.770835 | 2.04e-10 | 11.7394 | 6.94e-10 |  |  | 6.103515625e-05
2018-03-31 14:51 | 11909.33 | 1920.0011 | 3 | 2 | 4.400225 | 0.9932098 | 2.805927 | 2.04e-10 | 11.89382 | 6.94e-10 |  |  | 6.103515625e-05
2018-03-31 14:53 | 12029.33 | 2040.0005 | 3 | 2 | 4.400238 | 0.8822575 | 2.837153 | 2.04e-10 | 12.03122 | 6.94e-10 |  |  | 6.103515625e-05
2018-03-31 14:55 | 12149.33 | 2160.0011 | 3 | 2 | 4.400213 | 0.7884245 | 2.864937 | 2.04e-10 | 12.15348 | 6.94e-10 |  |  | 6.103515625e-05
2018-03-31 14:57 | 12269.33 | 2280.0007 | 3 | 2 | 4.400202 | 0.7098331 | 2.889867 | 2.04e-10 | 12.26317 | 6.94e-10 |  |  | 6.103515625e-05
2018-03-31 14:58 | 12369.63 | 2380.3014 | 3 | 2 | 4.400192 | 0.6519918 | 2.908826 | 2.04e-10 | 12.3466 | 6.94e-10 |  |  | 6.103515625e-05
2018-03-31 15:00 | 12489.68 | 120.0014 | 4 | 2 | 4.331924 | 0 | 2.908826 | 2.04e-10 | 12.3466 | 6.94e-10 |  |  | 6.103515625e-05
2018-03-31 15:02 | 12609.68 | 240.0009 | 4 | 2 | 4.326163 | 0 | 2.908826 | 2.04e-10 | 12.3466 | 6.94e-10 |  |  | 6.103515625e-05
2018-03-31 15:03 | 12669.68 | 300.0029 | 4 | 2 | 4.324516 | 0 | 2.908826 | 2.04e-10 | 12.3466 | 6.94e-10 |  |  | 6.103515625e-05
2018-03-31 15:05 | 12789.75774 | 120.0006 | 5 | 2 | 4.077338 | -2.282148 | 2.908826 | 0.07606 | 12.3466 | 0.3126704 |  |  | 6.103515625e-05
2018-03-31 15:07 | 12909.75734 | 240.0002 | 5 | 2 | 4.042839 | -2.282207 | 2.908826 | 0.1521208 | 12.3466 | 0.6214327 |  |  | 6.103515625e-05
2018-03-31 15:09 | 13029.75774 | 360.0006 | 5 | 2 | 4.011745 | -2.281852 | 2.908826 | 0.2281897 | 12.3466 | 0.9277804 |  |  | 6.103515625e-05
2018-03-31 15:11 | 13149.75824 | 480.0011 | 5 | 2 | 3.980525 | -2.281828 | 2.908826 | 0.3042498 | 12.3466 | 1.231725 |  |  | 6.103515625e-05
2018-03-31 15:13 | 13269.75854 | 600.0014 | 5 | 2 | 3.951202 | -2.28212 | 2.908826 | 0.3803096 | 12.3466 | 1.533357 |  |  | 6.103515625e-05
2018-03-31 15:15 | 13389.75824 | 720.0011 | 5 | 2 | 3.923334 | -2.282086 | 2.908826 | 0.4563754 | 12.3466 | 1.832837 |  |  | 6.103515625e-05
2018-03-31 15:17 | 13509.75854 | 840.0014 | 5 | 2 | 3.89628 | -2.282182 | 2.908826 | 0.5324426 | 12.3466 | 2.130245 |  |  | 6.103515625e-05
2018-03-31 15:19 | 13629.75824 | 960.0011 | 5 | 2 | 3.868862 | -2.282159 | 2.908826 | 0.6085092 | 12.3466 | 2.42559 |  |  | 6.103515625e-05
2018-03-31 15:21 | 13749.75854 | 1080.0014 | 5 | 2 | 3.841235 | -2.28175 | 2.908826 | 0.6845776 | 12.3466 | 2.71883 |  |  | 6.103515625e-05
2018-03-31 15:23 | 13869.75734 | 1200.0002 | 5 | 2 | 3.814948 | -2.281941 | 2.908826 | 0.7606469 | 12.3466 | 3.010017 |  |  | 6.103515625e-05
2018-03-31 15:25 | 13989.75784 | 1320.0007 | 5 | 2 | 3.791276 | -2.281832 | 2.908826 | 0.8367075 | 12.3466 | 3.299268 |  |  | 6.103515625e-05
2018-03-31 15:27 | 14109.75824 | 1440.0011 | 5 | 2 | 3.769019 | -2.281785 | 2.908826 | 0.9127734 | 12.3466 | 3.586803 |  |  | 6.103515625e-05
2018-03-31 15:29 | 14229.75784 | 1560.0007 | 5 | 2 | 3.746685 | -2.282207 | 2.908826 | 0.9888353 | 12.3466 | 3.872629 |  |  | 6.103515625e-05
2018-03-31 15:31 | 14349.75824 | 1680.0011 | 5 | 2 | 3.726108 | -2.282182 | 2.908826 | 1.064901 | 12.3466 | 4.15683 |  |  | 6.103515625e-05
2018-03-31 15:33 | 14469.75854 | 1800.0014 | 5 | 2 | 3.706873 | -2.28215 | 2.908826 | 1.140967 | 12.3466 | 4.43952 |  |  | 6.103515625e-05
2018-03-31 15:35 | 14589.75824 | 1920.0011 | 5 | 2 | 3.68839 | -2.282228 | 2.908826 | 1.217029 | 12.3466 | 4.72077 |  |  | 6.103515625e-05
2018-03-31 15:37 | 14709.75854 | 2040.0014 | 5 | 2 | 3.669628 | -2.28206 | 2.908826 | 1.293094 | 12.3466 | 5.000617 |  |  | 6.103515625e-05
2018-03-31 15:39 | 14829.75824 | 2160.0011 | 5 | 2 | 3.651464 | -2.282063 | 2.908826 | 1.369151 | 12.3466 | 5.279011 |  |  | 6.103515625e-05
2018-03-31 15:41 | 14949.75774 | 2280.0006 | 5 | 2 | 3.635427 | -2.282008 | 2.908826 | 1.445222 | 12.3466 | 5.556165 |  |  | 6.103515625e-05
2018-03-31 15:43 | 15069.75824 | 2400.0011 | 5 | 2 | 3.620945 | -2.282188 | 2.908826 | 1.521281 | 12.3466 | 5.832109 |  |  | 6.103515625e-05
2018-03-31 15:45 | 15189.75854 | 2520.0014 | 5 | 2 | 3.606863 | -2.282142 | 2.908826 | 1.597344 | 12.3466 | 6.106995 |  |  | 6.103515625e-05
2018-03-31 15:47 | 15309.75824 | 2640.0011 | 5 | 2 | 3.592381 | -2.281959 | 2.908826 | 1.67341 | 12.3466 | 6.3808 |  |  | 6.103515625e-05
2018-03-31 15:49 | 15429.75774 | 2760.0006 | 5 | 2 | 3.579761 | -2.28214 | 2.908826 | 1.74947 | 12.3466 | 6.653543 |  |  | 6.103515625e-05
2018-03-31 15:51 | 15549.75824 | 2880.0011 | 5 | 2 | 3.56853 | -2.282097 | 2.908826 | 1.825536 | 12.3466 | 6.925407 |  |  | 6.103515625e-05
2018-03-31 15:53 | 15669.75854 | 3000.0014 | 5 | 2 | 3.557856 | -2.281926 | 2.908826 | 1.901612 | 12.3466 | 7.196484 |  |  | 6.103515625e-05
2018-03-31 15:55 | 15789.75894 | 3120.0018 | 5 | 2 | 3.546197 | -2.282062 | 2.908826 | 1.977668 | 12.3466 | 7.466654 |  |  | 6.103515625e-05
2018-03-31 15:57 | 15909.75854 | 3240.0014 | 5 | 2 | 3.534048 | -2.282113 | 2.908826 | 2.053736 | 12.3466 | 7.735934 |  |  | 6.103515625e-05
2018-03-31 15:59 | 16029.75824 | 3360.0011 | 5 | 2 | 3.52273 | -2.282173 | 2.908826 | 2.129802 | 12.3466 | 8.004326 |  |  | 6.103515625e-05
2018-03-31 16:01 | 16149.75854 | 3480.0014 | 5 | 2 | 3.511595 | -2.281807 | 2.908826 | 2.205862 | 12.3466 | 8.271839 |  |  | 6.103515625e-05
2018-03-31 16:03 | 16269.75824 | 3600.0011 | 5 | 2 | 3.49893 | -2.281838 | 2.908826 | 2.281936 | 12.3466 | 8.538511 |  |  | 6.103515625e-05
2018-03-31 16:05 | 16389.75854 | 3720.0014 | 5 | 2 | 3.483284 | -2.282045 | 2.908826 | 2.357997 | 12.3466 | 8.80406 |  |  | 6.103515625e-05
2018-03-31 16:07 | 16509.75824 | 3840.0011 | 5 | 2 | 3.467187 | -2.282191 | 2.908826 | 2.434068 | 12.3466 | 9.068433 |  |  | 6.103515625e-05
2018-03-31 16:09 | 16629.75774 | 3960.0006 | 5 | 2 | 3.448741 | -2.281774 | 2.908826 | 2.510132 | 12.3466 | 9.33148 |  |  | 6.103515625e-05
2018-03-31 16:11 | 16749.75824 | 4080.0011 | 5 | 2 | 3.424868 | -2.282166 | 2.908826 | 2.586203 | 12.3466 | 9.59298 |  |  | 6.103515625e-05
2018-03-31 16:13 | 16869.75774 | 4200.0006 | 5 | 2 | 3.389949 | -2.282166 | 2.908826 | 2.662261 | 12.3466 | 9.852243 |  |  | 6.103515625e-05
2018-03-31 16:15 | 16989.75734 | 4320.0002 | 5 | 2 | 3.337327 | -2.282132 | 2.908826 | 2.738327 | 12.3466 | 10.10822 |  |  | 6.103515625e-05
2018-03-31 16:17 | 17109.75854 | 4440.0014 | 5 | 2 | 3.251376 | -2.282148 | 2.908826 | 2.814398 | 12.3466 | 10.35916 |  |  | 6.103515625e-05
2018-03-31 16:19 | 17229.75744 | 4560.0003 | 5 | 2 | 3.063517 | -2.282142 | 2.908826 | 2.890459 | 12.3466 | 10.60044 |  |  | 6.103515625e-05
2018-03-31 16:20 | 17251.56554 | 4581.8084 | 5 | 2 | 2.999982 | -2.282124 | 2.908826 | 2.90429 | 12.3466 | 10.64239 |  |  | 6.103515625e-05
2018-03-31 16:22 | 17371.61 | 120.0014 | 6 | 2 | 3.380861 | 0 | 2.908826 | 2.90429 | 12.3466 | 10.64239 |  |  | 6.103515625e-05
2018-03-31 16:24 | 17491.61 | 240.0002 | 6 | 2 | 3.398541 | 0 | 2.908826 | 2.90429 | 12.3466 | 10.64239 |  |  | 6.103515625e-05
2018-03-31 16:25 | 17551.61 | 300.003 | 6 | 2 | 3.402896 | 0 | 2.908826 | 2.90429 | 12.3466 | 10.64239 |  |  | 6.103515625e-05
2018-03-31 16:25 | 17551.62 | 0.0024 | 7 | 3 | 3.40287 | 0 | 0 | 0 | 0 | 0 |  |  | 6.103515625e-05
2018-03-31 16:27 | 17671.7 | 120.0006 | 2 | 3 | 4.084133 | 4.890036 | 0.1624075 | 0 | 0.6453809 | 0 |  |  | 6.103515625e-05
2018-03-31 16:29 | 17791.7 | 240.0002 | 2 | 3 | 4.115884 | 4.890043 | 0.3254107 | 0 | 1.313502 | 0 |  |  | 6.103515625e-05
2018-03-31 16:31 | 17911.7 | 360.0006 | 2 | 3 | 4.15049 | 4.890066 | 0.4883977 | 0 | 1.987247 | 0 |  |  | 6.103515625e-05
2018-03-31 16:33 | 18031.7 | 480.001 | 2 | 3 | 4.179213 | 4.890022 | 0.6513993 | 0 | 2.666215 | 0 |  |  | 6.103515625e-05
2018-03-31 16:35 | 18151.7 | 600.0007 | 2 | 3 | 4.20032 | 4.845133 | 0.8143222 | 0 | 3.349015 | 0 |  |  | 6.103515625e-05
2018-03-31 16:37 | 18271.7 | 720.0019 | 2 | 3 | 4.200307 | 4.503487 | 0.969947 | 0 | 4.002684 | 0 |  |  | 6.103515625e-05
2018-03-31 16:39 | 18391.7 | 840.0009 | 2 | 3 | 4.200229 | 4.171934 | 1.114523 | 0 | 4.609945 | 0 |  |  | 6.103515625e-05
2018-03-31 16:41 | 18511.7 | 960.0012 | 2 | 3 | 4.200263 | 3.845406 | 1.248163 | 0 | 5.171268 | 0 |  |  | 6.103515625e-05
2018-03-31 16:43 | 18631.7 | 1080.0007 | 2 | 3 | 4.200287 | 3.550257 | 1.371255 | 0 | 5.688289 | 0 |  |  | 6.103515625e-05
2018-03-31 16:45 | 18751.7 | 1200.0018 | 2 | 3 | 4.200284 | 3.28595 | 1.485128 | 0 | 6.166585 | 0 |  |  | 6.103515625e-05
2018-03-31 16:45 | 18764.21 | 1212.5112 | 2 | 3 | 4.200294 | 3.259989 | 1.496501 | 0 | 6.214357 | 0 |  |  | 6.103515625e-05
2018-03-31 16:47 | 18884.22 | 120.0006 | 3 | 3 | 4.219614 | 3.259895 | 1.604772 | 0 | 6.67006 | 0 |  |  | 6.103515625e-05
2018-03-31 16:49 | 19004.23 | 240.0009 | 3 | 3 | 4.243799 | 3.259892 | 1.713427 | 0 | 7.129822 | 0 |  |  | 6.103515625e-05
2018-03-31 16:51 | 19124.22 | 360.0005 | 3 | 3 | 4.271631 | 3.259876 | 1.822083 | 0 | 7.592425 | 0 |  |  | 6.103515625e-05
2018-03-31 16:53 | 19244.22 | 480.0002 | 3 | 3 | 4.30096 | 3.259865 | 1.93074 | 0 | 8.058145 | 0 |  |  | 6.103515625e-05
2018-03-31 16:55 | 19364.23 | 600.0013 | 3 | 3 | 4.332087 | 3.259911 | 2.039404 | 0 | 8.527184 | 0 |  |  | 6.103515625e-05
2018-03-31 16:57 | 19484.22 | 720.0002 | 3 | 3 | 4.366121 | 3.259884 | 2.14805 | 0 | 8.999663 | 0 |  |  | 6.103515625e-05
2018-03-31 16:59 | 19604.23 | 840.001 | 3 | 3 | 4.400314 | 3.193197 | 2.256617 | 0 | 9.475685 | 0 |  |  | 6.103515625e-05
2018-03-31 17:01 | 19724.23 | 960.0011 | 3 | 3 | 4.400303 | 2.755295 | 2.355254 | 0 | 9.909719 | 0 |  |  | 6.103515625e-05
2018-03-31 17:03 | 19844.22 | 1080.0002 | 3 | 3 | 4.400267 | 2.40815 | 2.441161 | 0 | 10.28773 | 0 |  |  | 6.103515625e-05
2018-03-31 17:05 | 19964.23 | 1200.0011 | 3 | 3 | 4.400237 | 2.110184 | 2.516383 | 0 | 10.61873 | 0 |  |  | 6.103515625e-05
2018-03-31 17:07 | 20084.22 | 1320.0007 | 3 | 3 | 4.40024 | 1.844718 | 2.582228 | 0 | 10.90847 | 0 |  |  | 6.103515625e-05
2018-03-31 17:09 | 20204.23 | 1440.0011 | 3 | 3 | 4.400256 | 1.610612 | 2.639727 | 0 | 11.16148 | 0 |  |  | 6.103515625e-05
2018-03-31 17:11 | 20324.23 | 1560.0024 | 3 | 3 | 4.400267 | 1.418825 | 2.690112 | 0 | 11.38319 | 0 |  |  | 6.103515625e-05
2018-03-31 17:13 | 20444.22 | 1680.0003 | 3 | 3 | 4.400269 | 1.256839 | 2.734606 | 0 | 11.57897 | 0 |  |  | 6.103515625e-05
2018-03-31 17:15 | 20564.22 | 1800.0007 | 3 | 3 | 4.400179 | 1.11377 | 2.774069 | 0 | 11.75262 | 0 |  |  | 6.103515625e-05
2018-03-31 17:17 | 20684.23 | 1920.0035 | 3 | 3 | 4.400248 | 0.9870901 | 2.809065 | 0 | 11.90661 | 0 |  |  | 6.103515625e-05
2018-03-31 17:19 | 20804.22 | 2040.0007 | 3 | 3 | 4.400214 | 0.8771181 | 2.840067 | 0 | 12.04303 | 0 |  |  | 6.103515625e-05
2018-03-31 17:21 | 20924.22 | 2160 | 3 | 3 | 4.400211 | 0.7860632 | 2.867748 | 0 | 12.16482 | 0 |  |  | 6.103515625e-05
2018-03-31 17:23 | 21044.23 | 2280.0013 | 3 | 3 | 4.400188 | 0.7080135 | 2.892617 | 0 | 12.27425 | 0 |  |  | 6.103515625e-05
2018-03-31 17:24 | 21138.59 | 2374.3699 | 3 | 3 | 4.400198 | 0.6519976 | 2.910435 | 0 | 12.35266 | 0 |  |  | 6.103515625e-05
2018-03-31 17:26 | 21258.64 | 120.0005 | 4 | 3 | 4.332343 | 0 | 2.910436 | 0 | 12.35266 | 0 |  |  | 6.103515625e-05
2018-03-31 17:28 | 21378.64 | 240.0009 | 4 | 3 | 4.326621 | 0 | 2.910436 | 0 | 12.35266 | 0 |  |  | 6.103515625e-05
2018-03-31 17:29 | 21438.64 | 300.0037 | 4 | 3 | 4.324985 | 0 | 2.910436 | 0 | 12.35266 | 0 |  |  | 6.103515625e-05
2018-03-31 17:31 | 21558.72 | 120.0013 | 5 | 3 | 4.079551 | -2.282177 | 2.910436 | 0.07606062 | 12.35266 | 0.3128034 |  |  | 6.103515625e-05
2018-03-31 17:33 | 21678.72 | 240.0001 | 5 | 3 | 4.044645 | -2.282168 | 2.910436 | 0.1521278 | 12.35266 | 0.6217493 |  |  | 6.103515625e-05
2018-03-31 17:35 | 21798.72 | 360.0013 | 5 | 3 | 4.012195 | -2.282177 | 2.910436 | 0.2281938 | 12.35266 | 0.9281732 |  |  | 6.103515625e-05
2018-03-31 17:37 | 21918.72 | 480.0009 | 5 | 3 | 3.982028 | -2.281939 | 2.910436 | 0.3042614 | 12.35266 | 1.232213 |  |  | 6.103515625e-05
2018-03-31 17:39 | 22038.72 | 600.0005 | 5 | 3 | 3.953171 | -2.282178 | 2.910436 | 0.3803252 | 12.35266 | 1.533996 |  |  | 6.103515625e-05
2018-03-31 17:41 | 22158.72 | 720.0002 | 5 | 3 | 3.925438 | -2.282172 | 2.910436 | 0.4563913 | 12.35266 | 1.833646 |  |  | 6.103515625e-05
2018-03-31 17:43 | 22278.72 | 840.0009 | 5 | 3 | 3.897406 | -2.282191 | 2.910436 | 0.5324522 | 12.35266 | 2.131159 |  |  | 6.103515625e-05
2018-03-31 17:45 | 22398.72 | 960.0009 | 5 | 3 | 3.869448 | -2.281878 | 2.910436 | 0.6085235 | 12.35266 | 2.426563 |  |  | 6.103515625e-05
2018-03-31 17:47 | 22518.72 | 1080.0005 | 5 | 3 | 3.842696 | -2.28183 | 2.910436 | 0.6845847 | 12.35266 | 2.719857 |  |  | 6.103515625e-05
2018-03-31 17:49 | 22638.72 | 1200.0002 | 5 | 3 | 3.816919 | -2.28219 | 2.910436 | 0.76065 | 12.35266 | 3.011157 |  |  | 6.103515625e-05
2018-03-31 17:51 | 22758.72 | 1320.0013 | 5 | 3 | 3.792637 | -2.282128 | 2.910436 | 0.836719 | 12.35266 | 3.300572 |  |  | 6.103515625e-05
2018-03-31 17:53 | 22878.72 | 1440.0009 | 5 | 3 | 3.769031 | -2.282125 | 2.910436 | 0.9127854 | 12.35266 | 3.588164 |  |  | 6.103515625e-05
2018-03-31 17:55 | 22998.72 | 1560.0005 | 5 | 3 | 3.747401 | -2.282104 | 2.910436 | 0.9888563 | 12.35266 | 3.87404 |  |  | 6.103515625e-05
2018-03-31 17:57 | 23118.72 | 1680.0009 | 5 | 3 | 3.727219 | -2.282112 | 2.910436 | 1.064919 | 12.35266 | 4.158303 |  |  | 6.103515625e-05
2018-03-31 17:59 | 23238.72 | 1800.0005 | 5 | 3 | 3.708217 | -2.282205 | 2.910436 | 1.140981 | 12.35266 | 4.441082 |  |  | 6.103515625e-05
2018-03-31 18:01 | 23358.72 | 1920.0009 | 5 | 3 | 3.688949 | -2.281953 | 2.910436 | 1.217046 | 12.35266 | 4.722421 |  |  | 6.103515625e-05
2018-03-31 18:03 | 23478.72 | 2040.0013 | 5 | 3 | 3.669728 | -2.281837 | 2.910436 | 1.293116 | 12.35266 | 5.002296 |  |  | 6.103515625e-05
2018-03-31 18:05 | 23598.72 | 2160.0002 | 5 | 3 | 3.65245 | -2.282207 | 2.910436 | 1.369182 | 12.35266 | 5.280773 |  |  | 6.103515625e-05
2018-03-31 18:07 | 23718.72 | 2280.0005 | 5 | 3 | 3.636877 | -2.281808 | 2.910436 | 1.445238 | 12.35266 | 5.557955 |  |  | 6.103515625e-05
2018-03-31 18:09 | 23838.72 | 2400.0009 | 5 | 3 | 3.621945 | -2.282075 | 2.910436 | 1.521312 | 12.35266 | 5.834056 |  |  | 6.103515625e-05
2018-03-31 18:11 | 23958.72 | 2520.0005 | 5 | 3 | 3.606701 | -2.282088 | 2.910436 | 1.597377 | 12.35266 | 6.10898 |  |  | 6.103515625e-05
2018-03-31 18:13 | 24078.72 | 2640.0002 | 5 | 3 | 3.593011 | -2.281801 | 2.910436 | 1.673436 | 12.35266 | 6.382766 |  |  | 6.103515625e-05
2018-03-31 18:15 | 24198.72 | 2760.0013 | 5 | 3 | 3.580849 | -2.281839 | 2.910436 | 1.749498 | 12.35266 | 6.655587 |  |  | 6.103515625e-05
2018-03-31 18:17 | 24318.72 | 2880.0009 | 5 | 3 | 3.569807 | -2.281796 | 2.910436 | 1.825563 | 12.35266 | 6.927542 |  |  | 6.103515625e-05
2018-03-31 18:19 | 24438.72 | 3000.0013 | 5 | 3 | 3.558265 | -2.281775 | 2.910436 | 1.901631 | 12.35266 | 7.198662 |  |  | 6.103515625e-05
2018-03-31 18:21 | 24558.72 | 3120.0002 | 5 | 3 | 3.54597 | -2.281827 | 2.910436 | 1.977701 | 12.35266 | 7.468861 |  |  | 6.103515625e-05
2018-03-31 18:23 | 24678.72 | 3240.0005 | 5 | 3 | 3.534921 | -2.282182 | 2.910436 | 2.05376 | 12.35266 | 7.738141 |  |  | 6.103515625e-05
2018-03-31 18:25 | 24798.72 | 3360.0009 | 5 | 3 | 3.524218 | -2.281852 | 2.910436 | 2.129828 | 12.35266 | 8.006625 |  |  | 6.103515625e-05
2018-03-31 18:27 | 24918.72 | 3480.0013 | 5 | 3 | 3.512591 | -2.281846 | 2.910436 | 2.205885 | 12.35266 | 8.274233 |  |  | 6.103515625e-05
2018-03-31 18:29 | 25038.72 | 3600.0002 | 5 | 3 | 3.498383 | -2.281888 | 2.910436 | 2.281953 | 12.35266 | 8.540902 |  |  | 6.103515625e-05
2018-03-31 18:31 | 25158.72 | 3720.0005 | 5 | 3 | 3.483914 | -2.282166 | 2.910436 | 2.35801 | 12.35266 | 8.806428 |  |  | 6.103515625e-05
2018-03-31 18:33 | 25278.72 | 3840.0009 | 5 | 3 | 3.468472 | -2.28182 | 2.910436 | 2.434082 | 12.35266 | 9.070881 |  |  | 6.103515625e-05
2018-03-31 18:35 | 25398.72 | 3960.0013 | 5 | 3 | 3.450507 | -2.282159 | 2.910436 | 2.510147 | 12.35266 | 9.334061 |  |  | 6.103515625e-05
2018-03-31 18:37 | 25518.72 | 4080.0002 | 5 | 3 | 3.425275 | -2.281832 | 2.910436 | 2.586213 | 12.35266 | 9.595633 |  |  | 6.103515625e-05
2018-03-31 18:39 | 25638.72 | 4200.0005 | 5 | 3 | 3.38923 | -2.281837 | 2.910436 | 2.662278 | 12.35266 | 9.854869 |  |  | 6.103515625e-05
2018-03-31 18:41 | 25758.72 | 4320.0002 | 5 | 3 | 3.33875 | -2.282133 | 2.910436 | 2.738346 | 12.35266 | 10.11089 |  |  | 6.103515625e-05
2018-03-31 18:43 | 25878.72 | 4440.0013 | 5 | 3 | 3.255228 | -2.282198 | 2.910436 | 2.814414 | 12.35266 | 10.362 |  |  | 6.103515625e-05
2018-03-31 18:45 | 25998.72 | 4560.0009 | 5 | 3 | 3.070642 | -2.282166 | 2.910436 | 2.890479 | 12.35266 | 10.6037 |  |  | 6.103515625e-05
2018-03-31 18:46 | 26023.2 | 4584.4732 | 5 | 3 | 2.999992 | -2.282132 | 2.910436 | 2.905988 | 12.35266 | 10.6508 |  |  | 6.103515625e-05
2018-03-31 18:48 | 26143.24 | 120.0013 | 6 | 3 | 3.379053 | 0 | 2.910436 | 2.905988 | 12.35266 | 10.6508 |  |  | 6.103515625e-05
2018-03-31 18:50 | 26263.24 | 240.0001 | 6 | 3 | 3.395861 | 0 | 2.910436 | 2.905988 | 12.35266 | 10.6508 |  |  | 6.103515625e-05
2018-03-31 18:51 | 26323.24 | 300.0013 | 6 | 3 | 3.399909 | 0 | 2.910436 | 2.905988 | 12.35266 | 10.6508 |  |  | 6.103515625e-05
2018-03-31 18:51 | 26323.25 | 0.0024 | 7 | 4 | 3.400087 | 0 | 0 | 0 | 0 | 0 |  |  | 6.103515625e-05
2018-03-31 18:53 | 26443.33 | 120.0007 | 2 | 4 | 4.083048 | 4.890055 | 0.1624048 | 0 | 0.6450237 | 0 |  |  | 6.103515625e-05
2018-03-31 18:55 | 26563.33 | 240.001 | 2 | 4 | 4.115963 | 4.890095 | 0.3253978 | 0 | 1.313015 | 0 |  |  | 6.103515625e-05
2018-03-31 18:57 | 26683.33 | 360.0007 | 2 | 4 | 4.152389 | 4.890039 | 0.4883733 | 0 | 1.986895 | 0 |  |  | 6.103515625e-05
2018-03-31 18:59 | 26803.33 | 480.0002 | 2 | 4 | 4.179404 | 4.890083 | 0.6513681 | 0 | 2.666018 | 0 |  |  | 6.103515625e-05
2018-03-31 19:01 | 26923.33 | 600.0008 | 2 | 4 | 4.20027 | 4.850382 | 0.8143288 | 0 | 3.348962 | 0 |  |  | 6.103515625e-05
2018-03-31 19:03 | 27043.33 | 720.0012 | 2 | 4 | 4.200283 | 4.503925 | 0.9702128 | 0 | 4.003719 | 0 |  |  | 6.103515625e-05
2018-03-31 19:05 | 27163.33 | 840.0008 | 2 | 4 | 4.200294 | 4.156754 | 1.114575 | 0 | 4.610081 | 0 |  |  | 6.103515625e-05
2018-03-31 19:07 | 27283.33 | 960.0012 | 2 | 4 | 4.200273 | 3.833765 | 1.24759 | 0 | 5.168782 | 0 |  |  | 6.103515625e-05
2018-03-31 19:09 | 27403.33 | 1080.0024 | 2 | 4 | 4.20028 | 3.553041 | 1.370616 | 0 | 5.685524 | 0 |  |  | 6.103515625e-05
2018-03-31 19:11 | 27523.33 | 1200.0013 | 2 | 4 | 4.200268 | 3.294207 | 1.484696 | 0 | 6.16469 | 0 |  |  | 6.103515625e-05
2018-03-31 19:11 | 27539.41 | 1216.0842 | 2 | 4 | 4.200264 | 3.259993 | 1.499334 | 0 | 6.226174 | 0 |  |  | 6.103515625e-05
2018-03-31 19:13 | 27659.42 | 120.0007 | 3 | 4 | 4.220273 | 3.259895 | 1.607596 | 0 | 6.681873 | 0 |  |  | 6.103515625e-05
2018-03-31 19:15 | 27779.42 | 240.0003 | 3 | 4 | 4.24587 | 3.259853 | 1.716259 | 0 | 7.141827 | 0 |  |  | 6.103515625e-05
2018-03-31 19:17 | 27899.42 | 360.0006 | 3 | 4 | 4.272769 | 3.259878 | 1.824918 | 0 | 7.604622 | 0 |  |  | 6.103515625e-05
2018-03-31 19:19 | 28019.42 | 480.001 | 3 | 4 | 4.301569 | 3.259846 | 1.933575 | 0 | 8.070443 | 0 |  |  | 6.103515625e-05
2018-03-31 19:21 | 28139.42 | 600.0015 | 3 | 4 | 4.333025 | 3.259909 | 2.042232 | 0 | 8.539513 | 0 |  |  | 6.103515625e-05
2018-03-31 19:23 | 28259.42 | 720.0011 | 3 | 4 | 4.368447 | 3.259855 | 2.150887 | 0 | 9.012199 | 0 |  |  | 6.103515625e-05
2018-03-31 19:25 | 28379.42 | 840.0006 | 3 | 4 | 4.400286 | 3.157598 | 2.259261 | 0 | 9.487633 | 0 |  |  | 6.103515625e-05
2018-03-31 19:27 | 28499.42 | 960.002 | 3 | 4 | 4.400267 | 2.745428 | 2.357315 | 0 | 9.9191 | 0 |  |  | 6.103515625e-05
2018-03-31 19:29 | 28619.42 | 1080 | 3 | 4 | 4.4003 | 2.403629 | 2.442996 | 0 | 10.29612 | 0 |  |  | 6.103515625e-05
2018-03-31 19:31 | 28739.42 | 1200.002 | 3 | 4 | 4.40029 | 2.098667 | 2.517932 | 0 | 10.62586 | 0 |  |  | 6.103515625e-05
2018-03-31 19:33 | 28859.42 | 1320.0016 | 3 | 4 | 4.400235 | 1.826873 | 2.583238 | 0 | 10.91322 | 0 |  |  | 6.103515625e-05
2018-03-31 19:35 | 28979.42 | 1440.002 | 3 | 4 | 4.400276 | 1.602966 | 2.640282 | 0 | 11.16423 | 0 |  |  | 6.103515625e-05
2018-03-31 19:37 | 29099.42 | 1560.0008 | 3 | 4 | 4.400238 | 1.413604 | 2.690456 | 0 | 11.38501 | 0 |  |  | 6.103515625e-05
2018-03-31 19:39 | 29219.42 | 1680.002 | 3 | 4 | 4.400242 | 1.251972 | 2.734836 | 0 | 11.58029 | 0 |  |  | 6.103515625e-05
2018-03-31 19:41 | 29339.42 | 1800.0008 | 3 | 4 | 4.400257 | 1.106304 | 2.774104 | 0 | 11.75308 | 0 |  |  | 6.103515625e-05
2018-03-31 19:43 | 29459.42 | 1920.0004 | 3 | 4 | 4.400206 | 0.9796524 | 2.808783 | 0 | 11.90568 | 0 |  |  | 6.103515625e-05
2018-03-31 19:45 | 29579.42 | 2040.0002 | 3 | 4 | 4.400188 | 0.8745346 | 2.839651 | 0 | 12.0415 | 0 |  |  | 6.103515625e-05
2018-03-31 19:47 | 29699.42 | 2160.0003 | 3 | 4 | 4.400254 | 0.7868032 | 2.867306 | 0 | 12.16319 | 0 |  |  | 6.103515625e-05
2018-03-31 19:49 | 29819.42 | 2280.0015 | 3 | 4 | 4.40024 | 0.7074718 | 2.892173 | 0 | 12.27261 | 0 |  |  | 6.103515625e-05
2018-03-31 19:51 | 29906.51 | 2367.0889 | 3 | 4 | 4.400177 | 0.6519985 | 2.908603 | 0 | 12.34491 | 0 |  |  | 6.103515625e-05
2018-03-31 19:53 | 30026.55518 | 120.0004 | 4 | 4 | 4.331943 | 0 | 2.908605 | 0 | 12.34492 | 0 |  |  | 6.103515625e-05
2018-03-31 19:55 | 30146.55468 | 239.9999 | 4 | 4 | 4.326201 | 0 | 2.908605 | 0 | 12.34492 | 0 |  |  | 6.103515625e-05
2018-03-31 19:56 | 30206.55918 | 300.0044 | 4 | 4 | 4.324524 | 0 | 2.908605 | 0 | 12.34492 | 0 |  |  | 6.103515625e-05
2018-03-31 19:58 | 30326.63828 | 120.0005 | 5 | 4 | 4.079467 | -2.282102 | 2.908605 | 0.07606153 | 12.34492 | 0.3128133 |  |  | 6.103515625e-05
2018-03-31 20:00 | 30446.63868 | 240.0009 | 5 | 4 | 4.043414 | -2.28217 | 2.908605 | 0.1521263 | 12.34492 | 0.6217031 |  |  | 6.103515625e-05
2018-03-31 20:02 | 30566.63918 | 360.0014 | 5 | 4 | 4.011627 | -2.282146 | 2.908605 | 0.2281961 | 12.34492 | 0.9280548 |  |  | 6.103515625e-05
2018-03-31 20:04 | 30686.63868 | 480.0009 | 5 | 4 | 3.981966 | -2.281801 | 2.908605 | 0.3042626 | 12.34492 | 1.232069 |  |  | 6.103515625e-05
2018-03-31 20:06 | 30806.63828 | 600.0005 | 5 | 4 | 3.953737 | -2.281774 | 2.908605 | 0.3803297 | 12.34492 | 1.533889 |  |  | 6.103515625e-05
2018-03-31 20:08 | 30926.63788 | 720.0001 | 5 | 4 | 3.92511 | -2.282166 | 2.908605 | 0.456391 | 12.34492 | 1.833532 |  |  | 6.103515625e-05
2018-03-31 20:10 | 31046.63828 | 840.0005 | 5 | 4 | 3.896207 | -2.282153 | 2.908605 | 0.5324616 | 12.34492 | 2.131009 |  |  | 6.103515625e-05
2018-03-31 20:12 | 31166.63868 | 960.0009 | 5 | 4 | 3.86939 | -2.282132 | 2.908605 | 0.6085305 | 12.34492 | 2.426361 |  |  | 6.103515625e-05
2018-03-31 20:14 | 31286.63828 | 1080.0005 | 5 | 4 | 3.843247 | -2.282144 | 2.908605 | 0.6845956 | 12.34492 | 2.719686 |  |  | 6.103515625e-05
2018-03-31 20:16 | 31406.63868 | 1200.0009 | 5 | 4 | 3.817368 | -2.282182 | 2.908605 | 0.7606609 | 12.34492 | 3.011039 |  |  | 6.103515625e-05
2018-03-31 20:18 | 31526.63908 | 1320.0013 | 5 | 4 | 3.791888 | -2.282202 | 2.908605 | 0.8367264 | 12.34492 | 3.300438 |  |  | 6.103515625e-05
2018-03-31 20:20 | 31646.63788 | 1440.0001 | 5 | 4 | 3.76882 | -2.28216 | 2.908605 | 0.9127918 | 12.34492 | 3.587971 |  |  | 6.103515625e-05
2018-03-31 20:22 | 31766.63828 | 1560.0005 | 5 | 4 | 3.747821 | -2.282157 | 2.908605 | 0.9888631 | 12.34492 | 3.873864 |  |  | 6.103515625e-05
2018-03-31 20:24 | 31886.63788 | 1680.0001 | 5 | 4 | 3.728199 | -2.282139 | 2.908605 | 1.064931 | 12.34492 | 4.158204 |  |  | 6.103515625e-05
2018-03-31 20:26 | 32006.63918 | 1800.0014 | 5 | 4 | 3.708482 | -2.282162 | 2.908605 | 1.140991 | 12.34492 | 4.441026 |  |  | 6.103515625e-05
2018-03-31 20:28 | 32126.63788 | 1920.0001 | 5 | 4 | 3.688375 | -2.282146 | 2.908605 | 1.217053 | 12.34492 | 4.722326 |  |  | 6.103515625e-05
2018-03-31 20:30 | 32246.63838 | 2040.0006 | 5 | 4 | 3.670128 | -2.282097 | 2.908605 | 1.293127 | 12.34492 | 5.002213 |  |  | 6.103515625e-05
2018-03-31 20:32 | 32366.63788 | 2160.0001 | 5 | 4 | 3.653494 | -2.281997 | 2.908605 | 1.369191 | 12.34492 | 5.28073 |  |  | 6.103515625e-05
2018-03-31 20:34 | 32486.63908 | 2280.0013 | 5 | 4 | 3.637713 | -2.282172 | 2.908605 | 1.445261 | 12.34492 | 5.558052 |  |  | 6.103515625e-05
2018-03-31 20:36 | 32606.63868 | 2400.0009 | 5 | 4 | 3.62164 | -2.282195 | 2.908605 | 1.521326 | 12.34492 | 5.83415 |  |  | 6.103515625e-05
2018-03-31 20:38 | 32726.63828 | 2520.0005 | 5 | 4 | 3.606866 | -2.282175 | 2.908605 | 1.597388 | 12.34492 | 6.109038 |  |  | 6.103515625e-05
2018-03-31 20:40 | 32846.63788 | 2640.0001 | 5 | 4 | 3.593836 | -2.282164 | 2.908605 | 1.673459 | 12.34492 | 6.382911 |  |  | 6.103515625e-05
2018-03-31 20:42 | 32966.63828 | 2760.0005 | 5 | 4 | 3.582275 | -2.281878 | 2.908605 | 1.749522 | 12.34492 | 6.655828 |  |  | 6.103515625e-05
2018-03-31 20:44 | 33086.63868 | 2880.0009 | 5 | 4 | 3.570597 | -2.281794 | 2.908605 | 1.825583 | 12.34492 | 6.927857 |  |  | 6.103515625e-05
2018-03-31 20:46 | 33206.63828 | 3000.0005 | 5 | 4 | 3.55807 | -2.281881 | 2.908605 | 1.901654 | 12.34492 | 7.198996 |  |  | 6.103515625e-05
2018-03-31 20:48 | 33326.63788 | 3120.0001 | 5 | 4 | 3.5471 | -2.281866 | 2.908605 | 1.977725 | 12.34492 | 7.469236 |  |  | 6.103515625e-05
2018-03-31 20:50 | 33446.63878 | 3240.001 | 5 | 4 | 3.53666 | -2.282124 | 2.908605 | 2.053788 | 12.34492 | 7.738635 |  |  | 6.103515625e-05
2018-03-31 20:52 | 33566.63868 | 3360.0009 | 5 | 4 | 3.525829 | -2.282164 | 2.908605 | 2.129848 | 12.34492 | 8.007231 |  |  | 6.103515625e-05
2018-03-31 20:54 | 33686.63908 | 3480.0013 | 5 | 4 | 3.512887 | -2.282153 | 2.908605 | 2.205923 | 12.34492 | 8.274985 |  |  | 6.103515625e-05
2018-03-31 20:56 | 33806.63958 | 3600.0018 | 5 | 4 | 3.499269 | -2.281821 | 2.908605 | 2.281989 | 12.34492 | 8.541672 |  |  | 6.103515625e-05
2018-03-31 20:58 | 33926.63828 | 3720.0005 | 5 | 4 | 3.485553 | -2.282173 | 2.908605 | 2.358045 | 12.34492 | 8.807296 |  |  | 6.103515625e-05
2018-03-31 21:00 | 34046.63868 | 3840.0009 | 5 | 4 | 3.470822 | -2.281868 | 2.908605 | 2.434113 | 12.34492 | 9.071894 |  |  | 6.103515625e-05
2018-03-31 21:02 | 34166.63828 | 3960.0005 | 5 | 4 | 3.451674 | -2.281939 | 2.908605 | 2.510187 | 12.34492 | 9.335243 |  |  | 6.103515625e-05
2018-03-31 21:04 | 34286.63868 | 4080.0009 | 5 | 4 | 3.424789 | -2.281921 | 2.908605 | 2.586246 | 12.34492 | 9.596797 |  |  | 6.103515625e-05
2018-03-31 21:06 | 34406.63878 | 4200.001 | 5 | 4 | 3.390465 | -2.281785 | 2.908605 | 2.662317 | 12.34492 | 9.85608 |  |  | 6.103515625e-05
2018-03-31 21:08 | 34526.63868 | 4320.0009 | 5 | 4 | 3.340554 | -2.281879 | 2.908605 | 2.73839 | 12.34492 | 10.11223 |  |  | 6.103515625e-05
2018-03-31 21:10 | 34646.63908 | 4440.0013 | 5 | 4 | 3.255258 | -2.28217 | 2.908605 | 2.814455 | 12.34492 | 10.36344 |  |  | 6.103515625e-05
2018-03-31 21:12 | 34766.63828 | 4560.0005 | 5 | 4 | 3.0629 | -2.281772 | 2.908605 | 2.890523 | 12.34492 | 10.60492 |  |  | 6.103515625e-05
2018-03-31 21:12 | 34787.79948 | 4581.1617 | 5 | 4 | 2.999997 | -2.281895 | 2.908605 | 2.903932 | 12.34492 | 10.64558 |  |  | 6.103515625e-05
2018-03-31 21:14 | 34907.84 | 120.0004 | 6 | 4 | 3.377874 | 0 | 2.908605 | 2.903932 | 12.34492 | 10.64558 |  |  | 6.103515625e-05
2018-03-31 21:16 | 35027.84 | 240.0008 | 6 | 4 | 3.394141 | 0 | 2.908605 | 2.903932 | 12.34492 | 10.64558 |  |  | 6.103515625e-05
2018-03-31 21:17 | 35087.85 | 300.0012 | 6 | 4 | 3.397964 | 0 | 2.908605 | 2.903932 | 12.34492 | 10.64558 |  |  | 6.103515625e-05
2018-03-31 21:17 | 35087.85352 | 0.0023 | 7 | 5 | 3.397974 | 0 | 0 | 0 | 0 | 0 |  |  | 6.103515625e-05
2018-03-31 21:19 | 35207.93454 | 120.0014 | 2 | 5 | 4.081758 | 4.890074 | 0.1623967 | 0 | 0.6445579 | 0 |  |  | 6.103515625e-05
2018-03-31 21:21 | 35327.93324 | 240.0001 | 2 | 5 | 4.116479 | 4.890133 | 0.32539 | 0 | 1.312478 | 0 |  |  | 6.103515625e-05
2018-03-31 21:23 | 35447.93364 | 360.0005 | 2 | 5 | 4.151778 | 4.890064 | 0.4884018 | 0 | 1.98654 | 0 |  |  | 6.103515625e-05
2018-03-31 21:25 | 35567.93324 | 480.0001 | 2 | 5 | 4.178374 | 4.890059 | 0.6513684 | 0 | 2.665406 | 0 |  |  | 6.103515625e-05
2018-03-31 21:27 | 35687.93454 | 600.0014 | 2 | 5 | 4.20026 | 4.873072 | 0.8143864 | 0 | 3.348387 | 0 |  |  | 6.103515625e-05
2018-03-31 21:29 | 35807.93344 | 720.0003 | 2 | 5 | 4.200277 | 4.505665 | 0.9706277 | 0 | 4.004645 | 0 |  |  | 6.103515625e-05
2018-03-31 21:31 | 35927.93384 | 840.0007 | 2 | 5 | 4.200297 | 4.147377 | 1.114674 | 0 | 4.60968 | 0 |  |  | 6.103515625e-05
2018-03-31 21:33 | 36047.93504 | 960.0019 | 2 | 5 | 4.200294 | 3.837107 | 1.247641 | 0 | 5.16818 | 0 |  |  | 6.103515625e-05
2018-03-31 21:35 | 36167.93464 | 1080.0015 | 2 | 5 | 4.200275 | 3.560791 | 1.370808 | 0 | 5.685513 | 0 |  |  | 6.103515625e-05
2018-03-31 21:37 | 36287.93404 | 1200.0009 | 2 | 5 | 4.200289 | 3.294847 | 1.485078 | 0 | 6.165478 | 0 |  |  | 6.103515625e-05
2018-03-31 21:37 | 36303.45554 | 1215.5224 | 2 | 5 | 4.200259 | 3.259998 | 1.499204 | 0 | 6.224813 | 0 |  |  | 6.103515625e-05
2018-03-31 21:39 | 36423.47 | 120.0013 | 3 | 5 | 4.22147 | 3.259909 | 1.607474 | 0 | 6.6806 | 0 |  |  | 6.103515625e-05
2018-03-31 21:41 | 36543.47 | 240.0009 | 3 | 5 | 4.246186 | 3.25993 | 1.716148 | 0 | 7.140695 | 0 |  |  | 6.103515625e-05
2018-03-31 21:43 | 36663.47 | 360.0005 | 3 | 5 | 4.272682 | 3.259865 | 1.824808 | 0 | 7.603507 | 0 |  |  | 6.103515625e-05
2018-03-31 21:45 | 36783.47 | 480.0008 | 3 | 5 | 4.301197 | 3.25989 | 1.933466 | 0 | 8.069284 | 0 |  |  | 6.103515625e-05
2018-03-31 21:47 | 36903.47 | 600.0005 | 3 | 5 | 4.333394 | 3.259918 | 2.042128 | 0 | 8.538369 | 0 |  |  | 6.103515625e-05
2018-03-31 21:49 | 37023.47 | 720.0001 | 3 | 5 | 4.369529 | 3.25993 | 2.150778 | 0 | 9.011146 | 0 |  |  | 6.103515625e-05
2018-03-31 21:51 | 37143.47 | 840.0005 | 3 | 5 | 4.400302 | 3.154497 | 2.259123 | 0 | 9.486508 | 0 |  |  | 6.103515625e-05
2018-03-31 21:53 | 37263.47 | 960.0002 | 3 | 5 | 4.400315 | 2.748293 | 2.35714 | 0 | 9.91781 | 0 |  |  | 6.103515625e-05
2018-03-31 21:55 | 37383.47 | 1080.0014 | 3 | 5 | 4.400253 | 2.400448 | 2.442835 | 0 | 10.2949 | 0 |  |  | 6.103515625e-05
2018-03-31 21:57 | 37503.47 | 1200.0002 | 3 | 5 | 4.400283 | 2.086622 | 2.517527 | 0 | 10.62356 | 0 |  |  | 6.103515625e-05
2018-03-31 21:59 | 37623.47 | 1320.0022 | 3 | 5 | 4.400303 | 1.826017 | 2.582583 | 0 | 10.90983 | 0 |  |  | 6.103515625e-05
2018-03-31 22:01 | 37743.47 | 1440.0002 | 3 | 5 | 4.400259 | 1.604734 | 2.639647 | 0 | 11.16092 | 0 |  |  | 6.103515625e-05
2018-03-31 22:03 | 37863.47 | 1560.0015 | 3 | 5 | 4.400259 | 1.41772 | 2.689957 | 0 | 11.3823 | 0 |  |  | 6.103515625e-05
2018-03-31 22:05 | 37983.47 | 1680.001 | 3 | 5 | 4.400262 | 1.250085 | 2.734365 | 0 | 11.57771 | 0 |  |  | 6.103515625e-05
2018-03-31 22:07 | 38103.47 | 1800.0006 | 3 | 5 | 4.400243 | 1.102716 | 2.773486 | 0 | 11.74984 | 0 |  |  | 6.103515625e-05
2018-03-31 22:09 | 38223.47 | 1920.0002 | 3 | 5 | 4.40023 | 0.9812851 | 2.808166 | 0 | 11.90244 | 0 |  |  | 6.103515625e-05
2018-03-31 22:11 | 38343.47 | 2040.0015 | 3 | 5 | 4.400216 | 0.8783331 | 2.83911 | 0 | 12.0386 | 0 |  |  | 6.103515625e-05
2018-03-31 22:13 | 38463.47 | 2160.0008 | 3 | 5 | 4.400214 | 0.7878494 | 2.866851 | 0 | 12.16067 | 0 |  |  | 6.103515625e-05
2018-03-31 22:15 | 38583.47 | 2280.0005 | 3 | 5 | 4.400232 | 0.7037153 | 2.891689 | 0 | 12.26996 | 0 |  |  | 6.103515625e-05
2018-03-31 22:17 | 38668.79 | 2365.3214 | 3 | 5 | 4.400179 | 0.6519957 | 2.907738 | 0 | 12.34058 | 0 |  |  | 6.103515625e-05
2018-03-31 22:19 | 38788.83 | 120.0006 | 4 | 5 | 4.331889 | 0 | 2.907738 | 0 | 12.34058 | 0 |  |  | 6.103515625e-05
2018-03-31 22:21 | 38908.83 | 240.0001 | 4 | 5 | 4.326141 | 0 | 2.907738 | 0 | 12.34058 | 0 |  |  | 6.103515625e-05
2018-03-31 22:22 | 38968.83 | 300.0021 | 4 | 5 | 4.32447 | 0 | 2.907738 | 0 | 12.34058 | 0 |  |  | 6.103515625e-05
2018-03-31 22:24 | 39088.91412 | 120.0005 | 5 | 5 | 4.078968 | -2.28219 | 2.907738 | 0.07605194 | 12.34058 | 0.3127808 |  |  | 6.103515625e-05
2018-03-31 22:26 | 39208.91452 | 240.0009 | 5 | 5 | 4.042892 | -2.281846 | 2.907738 | 0.1521232 | 12.34058 | 0.6216378 |  |  | 6.103515625e-05
2018-03-31 22:28 | 39328.91492 | 360.0013 | 5 | 5 | 4.011868 | -2.282146 | 2.907738 | 0.2281899 | 12.34058 | 0.9279723 |  |  | 6.103515625e-05
2018-03-31 22:30 | 39448.91372 | 480.0001 | 5 | 5 | 3.982845 | -2.281913 | 2.907738 | 0.3042483 | 12.34058 | 1.231995 |  |  | 6.103515625e-05
2018-03-31 22:32 | 39568.91412 | 600.0005 | 5 | 5 | 3.953975 | -2.282213 | 2.907738 | 0.38031 | 12.34058 | 1.533841 |  |  | 6.103515625e-05
2018-03-31 22:34 | 39688.91392 | 720.0003 | 5 | 5 | 3.924061 | -2.282157 | 2.907738 | 0.4563878 | 12.34058 | 1.833513 |  |  | 6.103515625e-05
2018-03-31 22:36 | 39808.91412 | 840.0005 | 5 | 5 | 3.896226 | -2.282148 | 2.907738 | 0.5324489 | 12.34058 | 2.130911 |  |  | 6.103515625e-05
2018-03-31 22:38 | 39928.91452 | 960.0009 | 5 | 5 | 3.869701 | -2.282142 | 2.907738 | 0.6085207 | 12.34058 | 2.426289 |  |  | 6.103515625e-05
2018-03-31 22:40 | 40048.91412 | 1080.0005 | 5 | 5 | 3.84373 | -2.282053 | 2.907738 | 0.6845862 | 12.34058 | 2.719659 |  |  | 6.103515625e-05
2018-03-31 22:42 | 40168.91452 | 1200.0009 | 5 | 5 | 3.816737 | -2.282208 | 2.907738 | 0.7606502 | 12.34058 | 3.01101 |  |  | 6.103515625e-05
2018-03-31 22:44 | 40288.91412 | 1320.0005 | 5 | 5 | 3.791134 | -2.282137 | 2.907738 | 0.8367119 | 12.34058 | 3.300322 |  |  | 6.103515625e-05
2018-03-31 22:46 | 40408.91452 | 1440.0009 | 5 | 5 | 3.768677 | -2.282162 | 2.907738 | 0.9127884 | 12.34058 | 3.587872 |  |  | 6.103515625e-05
2018-03-31 22:48 | 40528.91412 | 1560.0005 | 5 | 5 | 3.748201 | -2.281837 | 2.907738 | 0.9888471 | 12.34058 | 3.873721 |  |  | 6.103515625e-05
2018-03-31 22:50 | 40648.91382 | 1680.0002 | 5 | 5 | 3.727984 | -2.281837 | 2.907738 | 1.064916 | 12.34058 | 4.158073 |  |  | 6.103515625e-05
2018-03-31 22:52 | 40768.91492 | 1800.0013 | 5 | 5 | 3.706991 | -2.282185 | 2.907738 | 1.140987 | 12.34058 | 4.440867 |  |  | 6.103515625e-05
2018-03-31 22:54 | 40888.91382 | 1920.0002 | 5 | 5 | 3.687649 | -2.282124 | 2.907738 | 1.217056 | 12.34058 | 4.722109 |  |  | 6.103515625e-05
2018-03-31 22:56 | 41008.91492 | 2040.0013 | 5 | 5 | 3.669742 | -2.281808 | 2.907738 | 1.293123 | 12.34058 | 5.001926 |  |  | 6.103515625e-05
2018-03-31 22:58 | 41128.91452 | 2160.0009 | 5 | 5 | 3.653207 | -2.282 | 2.907738 | 1.369183 | 12.34058 | 5.280418 |  |  | 6.103515625e-05
2018-03-31 23:00 | 41248.91412 | 2280.0005 | 5 | 5 | 3.636523 | -2.282042 | 2.907738 | 1.445252 | 12.34058 | 5.557683 |  |  | 6.103515625e-05
2018-03-31 23:02 | 41368.91452 | 2400.0009 | 5 | 5 | 3.620404 | -2.282157 | 2.907738 | 1.521321 | 12.34058 | 5.83368 |  |  | 6.103515625e-05
2018-03-31 23:04 | 41488.91412 | 2520.0005 | 5 | 5 | 3.606227 | -2.282117 | 2.907738 | 1.597379 | 12.34058 | 6.108491 |  |  | 6.103515625e-05
2018-03-31 23:06 | 41608.91372 | 2640.0001 | 5 | 5 | 3.593668 | -2.28211 | 2.907738 | 1.673453 | 12.34058 | 6.382341 |  |  | 6.103515625e-05
2018-03-31 23:08 | 41728.91492 | 2760.0013 | 5 | 5 | 3.581602 | -2.28179 | 2.907738 | 1.749524 | 12.34058 | 6.655251 |  |  | 6.103515625e-05
2018-03-31 23:10 | 41848.91382 | 2880.0002 | 5 | 5 | 3.56864 | -2.282152 | 2.907738 | 1.825593 | 12.34058 | 6.927206 |  |  | 6.103515625e-05
2018-03-31 23:12 | 41968.91412 | 3000.0005 | 5 | 5 | 3.557011 | -2.282177 | 2.907738 | 1.901656 | 12.34058 | 7.198196 |  |  | 6.103515625e-05
2018-03-31 23:14 | 42088.91382 | 3120.0002 | 5 | 5 | 3.546332 | -2.282125 | 2.907738 | 1.977715 | 12.34058 | 7.468331 |  |  | 6.103515625e-05
2018-03-31 23:16 | 42208.91412 | 3240.0005 | 5 | 5 | 3.536179 | -2.28219 | 2.907738 | 2.053792 | 12.34058 | 7.737749 |  |  | 6.103515625e-05
2018-03-31 23:18 | 42328.91452 | 3360.0009 | 5 | 5 | 3.524385 | -2.282133 | 2.907738 | 2.12986 | 12.34058 | 8.006308 |  |  | 6.103515625e-05
2018-03-31 23:20 | 42448.91492 | 3480.0013 | 5 | 5 | 3.511228 | -2.282146 | 2.907738 | 2.205923 | 12.34058 | 8.27388 |  |  | 6.103515625e-05
2018-03-31 23:22 | 42568.91452 | 3600.0009 | 5 | 5 | 3.498477 | -2.282013 | 2.907738 | 2.28199 | 12.34058 | 8.540488 |  |  | 6.103515625e-05
2018-03-31 23:24 | 42688.91492 | 3720.0013 | 5 | 5 | 3.485525 | -2.282166 | 2.907738 | 2.358056 | 12.34058 | 8.806109 |  |  | 6.103515625e-05
2018-03-31 23:26 | 42808.91452 | 3840.0009 | 5 | 5 | 3.470059 | -2.282144 | 2.907738 | 2.434132 | 12.34058 | 9.070707 |  |  | 6.103515625e-05
2018-03-31 23:28 | 42928.91492 | 3960.0013 | 5 | 5 | 3.449087 | -2.282144 | 2.907738 | 2.510192 | 12.34058 | 9.333884 |  |  | 6.103515625e-05
2018-03-31 23:30 | 43048.91382 | 4080.0002 | 5 | 5 | 3.423778 | -2.282152 | 2.907738 | 2.586266 | 12.34058 | 9.595342 |  |  | 6.103515625e-05
2018-03-31 23:32 | 43168.91412 | 4200.0005 | 5 | 5 | 3.389946 | -2.2822 | 2.907738 | 2.662335 | 12.34058 | 9.854572 |  |  | 6.103515625e-05
2018-03-31 23:34 | 43288.91382 | 4320.0002 | 5 | 5 | 3.340132 | -2.28218 | 2.907738 | 2.738402 | 12.34058 | 10.11069 |  |  | 6.103515625e-05
2018-03-31 23:36 | 43408.91492 | 4440.0013 | 5 | 5 | 3.252298 | -2.282137 | 2.907738 | 2.814468 | 12.34058 | 10.3618 |  |  | 6.103515625e-05
2018-03-31 23:38 | 43528.91372 | 4560.0001 | 5 | 5 | 3.056355 | -2.28213 | 2.907738 | 2.890541 | 12.34058 | 10.60291 |  |  | 6.103515625e-05
2018-03-31 23:38 | 43547.97132 | 4579.0577 | 5 | 5 | 3 | -2.282173 | 2.907738 | 2.902617 | 12.34058 | 10.63949 |  |  | 6.103515625e-05
2018-03-31 23:40 | 43668.01694 | 120.0004 | 6 | 5 | 3.378182 | 0 | 2.907738 | 2.902617 | 12.34058 | 10.63949 |  |  | 6.103515625e-05
2018-03-31 23:42 | 43788.01654 | 240 | 6 | 5 | 3.394131 | 0 | 2.907738 | 2.902617 | 12.34058 | 10.63949 |  |  | 6.103515625e-05
2018-03-31 23:43 | 43848.01694 | 300.0004 | 6 | 5 | 3.397974 | 0 | 2.907738 | 2.902617 | 12.34058 | 10.63949 |  |  | 6.103515625e-05
2018-03-31 23:43 | 43848.03 | 0.0024 | 7 | 6 | 3.398033 | 0 | 0 | 0 | 0 | 0 |  |  | 6.103515625e-05
2018-03-31 23:45 | 43968.11 | 120.0006 | 2 | 6 | 4.082782 | 4.89006 | 0.1623924 | 0 | 0.6445455 | 0 |  |  | 6.103515625e-05
2018-03-31 23:47 | 44088.11 | 240.0003 | 2 | 6 | 4.116885 | 4.89007 | 0.3253829 | 0 | 1.312646 | 0 |  |  | 6.103515625e-05
2018-03-31 23:49 | 44208.11 | 360.0003 | 2 | 6 | 4.151281 | 4.890116 | 0.4883892 | 0 | 1.986643 | 0 |  |  | 6.103515625e-05
2018-03-31 23:51 | 44328.11 | 480.0011 | 2 | 6 | 4.177164 | 4.890123 | 0.6514063 | 0 | 2.665586 | 0 |  |  | 6.103515625e-05
2018-03-31 23:53 | 44448.11 | 600.0007 | 2 | 6 | 4.200313 | 4.877491 | 0.8143703 | 0 | 3.348228 | 0 |  |  | 6.103515625e-05
2018-03-31 23:55 | 44568.11 | 720.0011 | 2 | 6 | 4.200298 | 4.492701 | 0.970376 | 0 | 4.003497 | 0 |  |  | 6.103515625e-05
2018-03-31 23:57 | 44688.11 | 840 | 2 | 6 | 4.20028 | 4.15243 | 1.114346 | 0 | 4.608211 | 0 |  |  | 6.103515625e-05
2018-03-31 23:59 | 44808.11 | 960.002 | 2 | 6 | 4.200296 | 3.849501 | 1.247593 | 0 | 5.167887 | 0 |  |  | 6.103515625e-05
2018-04-01 00:01 | 44928.11 | 1080.0024 | 2 | 6 | 4.200256 | 3.568962 | 1.371235 | 0 | 5.687215 | 0 |  |  | 6.103515625e-05
2018-04-01 00:03 | 45048.11 | 1200.0004 | 2 | 6 | 4.200319 | 3.290638 | 1.485586 | 0 | 6.167521 | 0 |  |  | 6.103515625e-05
2018-04-01 00:03 | 45060.82 | 1212.7175 | 2 | 6 | 4.20028 | 3.259998 | 1.497143 | 0 | 6.216065 | 0 |  |  | 6.103515625e-05
2018-04-01 00:05 | 45180.84 | 120.0005 | 3 | 6 | 4.221075 | 3.259966 | 1.605431 | 0 | 6.671935 | 0 |  |  | 6.103515625e-05
2018-04-01 00:07 | 45300.84 | 240.001 | 3 | 6 | 4.245174 | 3.259949 | 1.714096 | 0 | 7.131908 | 0 |  |  | 6.103515625e-05
2018-04-01 00:09 | 45420.84 | 360.0005 | 3 | 6 | 4.271048 | 3.25997 | 1.822739 | 0 | 7.594501 | 0 |  |  | 6.103515625e-05
2018-04-01 00:11 | 45540.84 | 480.001 | 3 | 6 | 4.300275 | 3.259935 | 1.931418 | 0 | 8.060231 | 0 |  |  | 6.103515625e-05
2018-04-01 00:13 | 45660.84 | 600.0014 | 3 | 6 | 4.333468 | 3.259918 | 2.040082 | 0 | 8.529292 | 0 |  |  | 6.103515625e-05
2018-04-01 00:15 | 45780.84 | 720.0002 | 3 | 6 | 4.368395 | 3.259995 | 2.148734 | 0 | 9.002012 | 0 |  |  | 6.103515625e-05
2018-04-01 00:17 | 45900.84 | 840.0014 | 3 | 6 | 4.400319 | 3.178553 | 2.257212 | 0 | 9.47784 | 0 |  |  | 6.103515625e-05
2018-04-01 00:19 | 46020.84 | 960.0019 | 3 | 6 | 4.400304 | 2.761858 | 2.355886 | 0 | 9.912036 | 0 |  |  | 6.103515625e-05
2018-04-01 00:21 | 46140.84 | 1080.0015 | 3 | 6 | 4.400324 | 2.402971 | 2.441857 | 0 | 10.29033 | 0 |  |  | 6.103515625e-05
2018-04-01 00:23 | 46260.84 | 1200.0026 | 3 | 6 | 4.400303 | 2.09219 | 2.516576 | 0 | 10.61911 | 0 |  |  | 6.103515625e-05
2018-04-01 00:25 | 46380.84 | 1320.0007 | 3 | 6 | 4.40028 | 1.832171 | 2.581849 | 0 | 10.90634 | 0 |  |  | 6.103515625e-05
2018-04-01 00:27 | 46500.84 | 1440.0003 | 3 | 6 | 4.400235 | 1.61235 | 2.639165 | 0 | 11.15854 | 0 |  |  | 6.103515625e-05
2018-04-01 00:29 | 46620.84 | 1560.0007 | 3 | 6 | 4.400243 | 1.419774 | 2.689643 | 0 | 11.38066 | 0 |  |  | 6.103515625e-05
2018-04-01 00:31 | 46740.84 | 1680 | 3 | 6 | 4.400207 | 1.246284 | 2.734003 | 0 | 11.57585 | 0 |  |  | 6.103515625e-05
2018-04-01 00:33 | 46860.84 | 1800.0015 | 3 | 6 | 4.400215 | 1.102983 | 2.773092 | 0 | 11.74786 | 0 |  |  | 6.103515625e-05
2018-04-01 00:35 | 46980.84 | 1920.0011 | 3 | 6 | 4.400207 | 0.9825401 | 2.807801 | 0 | 11.90058 | 0 |  |  | 6.103515625e-05
2018-04-01 00:37 | 47100.84 | 2040.0015 | 3 | 6 | 4.400232 | 0.8794842 | 2.8388 | 0 | 12.03699 | 0 |  |  | 6.103515625e-05
2018-04-01 00:39 | 47220.84 | 2160.001 | 3 | 6 | 4.400234 | 0.78479 | 2.866505 | 0 | 12.15889 | 0 |  |  | 6.103515625e-05
2018-04-01 00:41 | 47340.84 | 2280.0014 | 3 | 6 | 4.400175 | 0.7012959 | 2.891222 | 0 | 12.26765 | 0 |  |  | 6.103515625e-05
2018-04-01 00:43 | 47424.74 | 2363.9078 | 3 | 6 | 4.400179 | 0.6519909 | 2.906992 | 0 | 12.33704 | 0 |  |  | 6.103515625e-05
2018-04-01 00:45 | 47544.79 | 120.0012 | 4 | 6 | 4.332018 | 0 | 2.906992 | 0 | 12.33704 | 0 |  |  | 6.103515625e-05
2018-04-01 00:47 | 47664.79 | 240.0007 | 4 | 6 | 4.326258 | 0 | 2.906992 | 0 | 12.33704 | 0 |  |  | 6.103515625e-05
2018-04-01 00:48 | 47724.79 | 300.0043 | 4 | 6 | 4.324617 | 0 | 2.906992 | 0 | 12.33704 | 0 |  |  | 6.103515625e-05
2018-04-01 00:50 | 47844.87198 | 120.0005 | 5 | 6 | 4.078769 | -2.282178 | 2.906992 | 0.07606293 | 12.33704 | 0.3128133 |  |  | 6.103515625e-05
2018-04-01 00:52 | 47964.87158 | 240.0001 | 5 | 6 | 4.043565 | -2.281955 | 2.906992 | 0.1521189 | 12.33704 | 0.6216356 |  |  | 6.103515625e-05
2018-04-01 00:54 | 48084.87208 | 360.0006 | 5 | 6 | 4.012948 | -2.281821 | 2.906992 | 0.2281826 | 12.33704 | 0.928021 |  |  | 6.103515625e-05
2018-04-01 00:56 | 48204.87238 | 480.0009 | 5 | 6 | 3.983645 | -2.282135 | 2.906992 | 0.3042536 | 12.33704 | 1.232177 |  |  | 6.103515625e-05
2018-04-01 00:58 | 48324.87208 | 600.0006 | 5 | 6 | 3.953509 | -2.282146 | 2.906992 | 0.3803168 | 12.33704 | 1.534049 |  |  | 6.103515625e-05
2018-04-01 01:00 | 48444.87158 | 720.0001 | 5 | 6 | 3.924395 | -2.28196 | 2.906992 | 0.4563845 | 12.33704 | 1.833662 |  |  | 6.103515625e-05
2018-04-01 01:02 | 48564.87208 | 840.0006 | 5 | 6 | 3.896883 | -2.281823 | 2.906992 | 0.5324559 | 12.33704 | 2.13114 |  |  | 6.103515625e-05
2018-04-01 01:04 | 48684.87238 | 960.0009 | 5 | 6 | 3.870789 | -2.282182 | 2.906992 | 0.6085133 | 12.33704 | 2.426531 |  |  | 6.103515625e-05
2018-04-01 01:06 | 48804.87198 | 1080.0005 | 5 | 6 | 3.844042 | -2.28193 | 2.906992 | 0.6845801 | 12.33704 | 2.719963 |  |  | 6.103515625e-05
2018-04-01 01:08 | 48924.87158 | 1200.0001 | 5 | 6 | 3.816309 | -2.282144 | 2.906992 | 0.760653 | 12.33704 | 3.011323 |  |  | 6.103515625e-05
2018-04-01 01:10 | 49044.87288 | 1320.0014 | 5 | 6 | 3.791602 | -2.282193 | 2.906992 | 0.8367223 | 12.33704 | 3.300669 |  |  | 6.103515625e-05
2018-04-01 01:12 | 49164.87228 | 1440.0008 | 5 | 6 | 3.769565 | -2.282153 | 2.906992 | 0.9127895 | 12.33704 | 3.588228 |  |  | 6.103515625e-05
2018-04-01 01:14 | 49284.87208 | 1560.0006 | 5 | 6 | 3.74889 | -2.282155 | 2.906992 | 0.9888512 | 12.33704 | 3.874164 |  |  | 6.103515625e-05
2018-04-01 01:16 | 49404.87248 | 1680.001 | 5 | 6 | 3.727679 | -2.282053 | 2.906992 | 1.064925 | 12.33704 | 4.158556 |  |  | 6.103515625e-05
2018-04-01 01:18 | 49524.87198 | 1800.0005 | 5 | 6 | 3.707173 | -2.282057 | 2.906992 | 1.140985 | 12.33704 | 4.441289 |  |  | 6.103515625e-05
2018-04-01 01:20 | 49644.87158 | 1920.0001 | 5 | 6 | 3.688183 | -2.282142 | 2.906992 | 1.217044 | 12.33704 | 4.722524 |  |  | 6.103515625e-05
2018-04-01 01:22 | 49764.87288 | 2040.0014 | 5 | 6 | 3.670713 | -2.281866 | 2.906992 | 1.293124 | 12.33704 | 5.002447 |  |  | 6.103515625e-05
2018-04-01 01:24 | 49884.87238 | 2160.0009 | 5 | 6 | 3.653463 | -2.282166 | 2.906992 | 1.369188 | 12.33704 | 5.280999 |  |  | 6.103515625e-05
2018-04-01 01:26 | 50004.87288 | 2280.0014 | 5 | 6 | 3.635928 | -2.28194 | 2.906992 | 1.445255 | 12.33704 | 5.558231 |  |  | 6.103515625e-05
2018-04-01 01:28 | 50124.87328 | 2400.0018 | 5 | 6 | 3.620619 | -2.281853 | 2.906992 | 1.521325 | 12.33704 | 5.834225 |  |  | 6.103515625e-05
2018-04-01 01:30 | 50244.87288 | 2520.0014 | 5 | 6 | 3.606834 | -2.282085 | 2.906992 | 1.597389 | 12.33704 | 6.109085 |  |  | 6.103515625e-05
2018-04-01 01:32 | 50364.87318 | 2640.0017 | 5 | 6 | 3.594232 | -2.281803 | 2.906992 | 1.67345 | 12.33704 | 6.382946 |  |  | 6.103515625e-05
2018-04-01 01:34 | 50484.87208 | 2760.0006 | 5 | 6 | 3.58107 | -2.282128 | 2.906992 | 1.749523 | 12.33704 | 6.655878 |  |  | 6.103515625e-05
2018-04-01 01:36 | 50604.87238 | 2880.0009 | 5 | 6 | 3.568747 | -2.282202 | 2.906992 | 1.825589 | 12.33704 | 6.927789 |  |  | 6.103515625e-05
2018-04-01 01:38 | 50724.87288 | 3000.0014 | 5 | 6 | 3.557642 | -2.281795 | 2.906992 | 1.901651 | 12.33704 | 7.198807 |  |  | 6.103515625e-05
2018-04-01 01:40 | 50844.87248 | 3120.001 | 5 | 6 | 3.547505 | -2.28213 | 2.906992 | 1.977711 | 12.33704 | 7.469014 |  |  | 6.103515625e-05
2018-04-01 01:42 | 50964.87208 | 3240.0006 | 5 | 6 | 3.536477 | -2.281965 | 2.906992 | 2.053781 | 12.33704 | 7.738463 |  |  | 6.103515625e-05
2018-04-01 01:44 | 51084.87158 | 3360.0001 | 5 | 6 | 3.523597 | -2.282053 | 2.906992 | 2.129842 | 12.33704 | 8.006963 |  |  | 6.103515625e-05
2018-04-01 01:46 | 51204.87288 | 3480.0014 | 5 | 6 | 3.511607 | -2.281803 | 2.906992 | 2.205914 | 12.33704 | 8.274553 |  |  | 6.103515625e-05
2018-04-01 01:48 | 51324.87238 | 3600.0009 | 5 | 6 | 3.49936 | -2.282211 | 2.906992 | 2.281982 | 12.33704 | 8.541205 |  |  | 6.103515625e-05
2018-04-01 01:50 | 51444.87208 | 3720.0006 | 5 | 6 | 3.486153 | -2.282146 | 2.906992 | 2.358049 | 12.33704 | 8.806907 |  |  | 6.103515625e-05
2018-04-01 01:52 | 51564.87238 | 3840.0009 | 5 | 6 | 3.469144 | -2.281863 | 2.906992 | 2.434104 | 12.33704 | 9.071433 |  |  | 6.103515625e-05
2018-04-01 01:54 | 51684.87198 | 3960.0005 | 5 | 6 | 3.448951 | -2.281772 | 2.906992 | 2.510164 | 12.33704 | 9.334536 |  |  | 6.103515625e-05
2018-04-01 01:56 | 51804.87238 | 4080.0009 | 5 | 6 | 3.424245 | -2.282035 | 2.906992 | 2.586241 | 12.33704 | 9.59602 |  |  | 6.103515625e-05
2018-04-01 01:58 | 51924.87198 | 4200.0005 | 5 | 6 | 3.391262 | -2.282182 | 2.906992 | 2.662304 | 12.33704 | 9.855298 |  |  | 6.103515625e-05
2018-04-01 02:00 | 52044.87158 | 4320.0001 | 5 | 6 | 3.339796 | -2.28214 | 2.906992 | 2.738369 | 12.33704 | 10.11145 |  |  | 6.103515625e-05
2018-04-01 02:02 | 52164.87238 | 4440.0009 | 5 | 6 | 3.249891 | -2.282152 | 2.906992 | 2.814434 | 12.33704 | 10.36241 |  |  | 6.103515625e-05
2018-04-01 02:04 | 52284.87238 | 4560.0009 | 5 | 6 | 3.055363 | -2.281845 | 2.906992 | 2.890498 | 12.33704 | 10.60339 |  |  | 6.103515625e-05
2018-04-01 02:04 | 52303.62598 | 4578.7545 | 5 | 6 | 2.999993 | -2.282077 | 2.906992 | 2.902383 | 12.33704 | 10.63938 |  |  | 6.103515625e-05
2018-04-01 02:06 | 52423.6675 | 120.0005 | 6 | 6 | 3.376839 | 0 | 2.906992 | 2.902394 | 12.33704 | 10.63941 |  |  | 6.103515625e-05
2018-04-01 02:08 | 52543.6679 | 240.0009 | 6 | 6 | 3.392685 | 0 | 2.906992 | 2.902394 | 12.33704 | 10.63941 |  |  | 6.103515625e-05
2018-04-01 02:09 | 52603.6691 | 300.0021 | 6 | 6 | 3.396514 | 0 | 2.906992 | 2.902394 | 12.33704 | 10.63941 |  |  | 6.103515625e-05
2018-04-01 02:09 | 52603.68 | 0.0025 | 7 | 7 | 3.396531 | 0 | 0 | 0 | 0 | 0 |  |  | 6.103515625e-05
2018-04-01 02:11 | 52723.76 | 120.0007 | 2 | 7 | 4.084068 | 4.890028 | 0.1624144 | 0 | 0.6447292 | 0 |  |  | 6.103515625e-05
2018-04-01 02:13 | 52843.76 | 240.0011 | 2 | 7 | 4.116963 | 4.890141 | 0.3253956 | 0 | 1.312871 | 0 |  |  | 6.103515625e-05
2018-04-01 02:15 | 52963.76 | 360.0015 | 2 | 7 | 4.150766 | 4.890076 | 0.4884066 | 0 | 1.986879 | 0 |  |  | 6.103515625e-05
2018-04-01 02:17 | 53083.76 | 480.0012 | 2 | 7 | 4.177368 | 4.890079 | 0.6514001 | 0 | 2.665655 | 0 |  |  | 6.103515625e-05
2018-04-01 02:19 | 53203.76 | 600.0007 | 2 | 7 | 4.200322 | 4.846735 | 0.8143211 | 0 | 3.34825 | 0 |  |  | 6.103515625e-05
2018-04-01 02:21 | 53323.76 | 720.0004 | 2 | 7 | 4.200233 | 4.482311 | 0.9696137 | 0 | 4.000523 | 0 |  |  | 6.103515625e-05
2018-04-01 02:23 | 53443.76 | 840.0024 | 2 | 7 | 4.200265 | 4.150307 | 1.11346 | 0 | 4.604716 | 0 |  |  | 6.103515625e-05
2018-04-01 02:25 | 53563.76 | 960.0004 | 2 | 7 | 4.200284 | 3.851837 | 1.246778 | 0 | 5.164689 | 0 |  |  | 6.103515625e-05
2018-04-01 02:27 | 53683.76 | 1080.0016 | 2 | 7 | 4.200212 | 3.558453 | 1.370295 | 0 | 5.683493 | 0 |  |  | 6.103515625e-05
2018-04-01 02:29 | 53803.76 | 1200.0012 | 2 | 7 | 4.200276 | 3.277832 | 1.484181 | 0 | 6.161849 | 0 |  |  | 6.103515625e-05
2018-04-01 02:29 | 53812.05 | 1208.2967 | 2 | 7 | 4.200305 | 3.259985 | 1.491713 | 0 | 6.193482 | 0 |  |  | 6.103515625e-05
2018-04-01 02:31 | 53932.07 | 120.0005 | 3 | 7 | 4.220258 | 3.259911 | 1.599981 | 0 | 6.649217 | 0 |  |  | 6.103515625e-05
2018-04-01 02:33 | 54052.07 | 240.0002 | 3 | 7 | 4.243748 | 3.259901 | 1.708632 | 0 | 7.109022 | 0 |  |  | 6.103515625e-05
2018-04-01 02:35 | 54172.07 | 360.0006 | 3 | 7 | 4.269928 | 3.25984 | 1.81729 | 0 | 7.571529 | 0 |  |  | 6.103515625e-05
2018-04-01 02:37 | 54292.07 | 480.0009 | 3 | 7 | 4.299997 | 3.259907 | 1.925959 | 0 | 8.037131 | 0 |  |  | 6.103515625e-05
2018-04-01 02:39 | 54412.07 | 600.0006 | 3 | 7 | 4.332499 | 3.259933 | 2.034601 | 0 | 8.506049 | 0 |  |  | 6.103515625e-05
2018-04-01 02:41 | 54532.07 | 720.0001 | 3 | 7 | 4.366865 | 3.259876 | 2.14326 | 0 | 8.978653 | 0 |  |  | 6.103515625e-05
2018-04-01 02:43 | 54652.07 | 840.0015 | 3 | 7 | 4.400348 | 3.208902 | 2.251865 | 0 | 9.454855 | 0 |  |  | 6.103515625e-05
2018-04-01 02:45 | 54772.07 | 960.0001 | 3 | 7 | 4.400265 | 2.771461 | 2.351095 | 0 | 9.891495 | 0 |  |  | 6.103515625e-05
2018-04-01 02:47 | 54892.07 | 1080.0007 | 3 | 7 | 4.400253 | 2.406166 | 2.437218 | 0 | 10.27046 | 0 |  |  | 6.103515625e-05
2018-04-01 02:49 | 55012.07 | 1200.001 | 3 | 7 | 4.400259 | 2.102373 | 2.512238 | 0 | 10.60057 | 0 |  |  | 6.103515625e-05
2018-04-01 02:51 | 55132.07 | 1320.0006 | 3 | 7 | 4.400238 | 1.845206 | 2.577906 | 0 | 10.88953 | 0 |  |  | 6.103515625e-05
2018-04-01 02:53 | 55252.07 | 1440.0001 | 3 | 7 | 4.400261 | 1.622395 | 2.635628 | 0 | 11.14352 | 0 |  |  | 6.103515625e-05
2018-04-01 02:55 | 55372.07 | 1560.0007 | 3 | 7 | 4.400284 | 1.421632 | 2.686299 | 0 | 11.36648 | 0 |  |  | 6.103515625e-05
2018-04-01 02:57 | 55492.07 | 1680.0019 | 3 | 7 | 4.400256 | 1.252273 | 2.730756 | 0 | 11.56211 | 0 |  |  | 6.103515625e-05
2018-04-01 02:59 | 55612.07 | 1800.0031 | 3 | 7 | 4.400274 | 1.111122 | 2.770078 | 0 | 11.73513 | 0 |  |  | 6.103515625e-05
2018-04-01 03:01 | 55732.07 | 1920.0019 | 3 | 7 | 4.400235 | 0.9908514 | 2.805063 | 0 | 11.88908 | 0 |  |  | 6.103515625e-05
2018-04-01 03:03 | 55852.07 | 2040.0014 | 3 | 7 | 4.400241 | 0.8835707 | 2.836274 | 0 | 12.02641 | 0 |  |  | 6.103515625e-05
2018-04-01 03:05 | 55972.07 | 2160.0003 | 3 | 7 | 4.400267 | 0.7872982 | 2.864055 | 0 | 12.14865 | 0 |  |  | 6.103515625e-05
2018-04-01 03:07 | 56092.07 | 2280.0005 | 3 | 7 | 4.400182 | 0.7060318 | 2.888902 | 0 | 12.25799 | 0 |  |  | 6.103515625e-05
2018-04-01 03:09 | 56186.86 | 2374.7931 | 3 | 7 | 4.400245 | 0.6519918 | 2.906767 | 0 | 12.33659 | 0 |  |  | 6.103515625e-05
2018-04-01 03:11 | 56306.90058 | 120.0005 | 4 | 7 | 4.332137 | 0 | 2.906767 | 0 | 12.33659 | 0 |  |  | 6.103515625e-05
2018-04-01 03:13 | 56426.90098 | 240.0009 | 4 | 7 | 4.326426 | 0 | 2.906767 | 0 | 12.33659 | 0 |  |  | 6.103515625e-05
2018-04-01 03:14 | 56486.90298 | 300.0029 | 4 | 7 | 4.324792 | 0 | 2.906767 | 0 | 12.33659 | 0 |  |  | 6.103515625e-05
2018-04-01 03:16 | 56606.99 | 120.0014 | 5 | 7 | 4.079225 | -2.282184 | 2.906767 | 0.07605316 | 12.33659 | 0.3127726 |  |  | 6.103515625e-05
2018-04-01 03:18 | 56726.99 | 240.001 | 5 | 7 | 4.044462 | -2.282188 | 2.906767 | 0.1521264 | 12.33659 | 0.6217156 |  |  | 6.103515625e-05
2018-04-01 03:20 | 56846.99 | 360.0006 | 5 | 7 | 4.014085 | -2.282218 | 2.906767 | 0.2281828 | 12.33659 | 0.9281629 |  |  | 6.103515625e-05
2018-04-01 03:22 | 56966.99 | 480.001 | 5 | 7 | 3.983762 | -2.281983 | 2.906767 | 0.3042548 | 12.33659 | 1.232378 |  |  | 6.103515625e-05
2018-04-01 03:24 | 57086.99 | 600.0006 | 5 | 7 | 3.953663 | -2.28205 | 2.906767 | 0.3803171 | 12.33659 | 1.534235 |  |  | 6.103515625e-05
2018-04-01 03:26 | 57206.99 | 720.0002 | 5 | 7 | 3.925163 | -2.282148 | 2.906767 | 0.4563883 | 12.33659 | 1.833902 |  |  | 6.103515625e-05
2018-04-01 03:28 | 57326.99 | 840.0006 | 5 | 7 | 3.89822 | -2.28214 | 2.906767 | 0.5324534 | 12.33659 | 2.131434 |  |  | 6.103515625e-05
2018-04-01 03:30 | 57446.99 | 960.001 | 5 | 7 | 3.871686 | -2.282148 | 2.906767 | 0.6085168 | 12.33659 | 2.426939 |  |  | 6.103515625e-05
2018-04-01 03:32 | 57566.99 | 1080.0007 | 5 | 7 | 3.843702 | -2.282164 | 2.906767 | 0.684584 | 12.33659 | 2.720392 |  |  | 6.103515625e-05
2018-04-01 03:34 | 57686.99 | 1200.0002 | 5 | 7 | 3.816969 | -2.281818 | 2.906767 | 0.7606413 | 12.33659 | 3.011703 |  |  | 6.103515625e-05
2018-04-01 03:36 | 57806.99 | 1320.0007 | 5 | 7 | 3.792712 | -2.281843 | 2.906767 | 0.8367043 | 12.33659 | 3.301091 |  |  | 6.103515625e-05
2018-04-01 03:38 | 57926.99 | 1440.0002 | 5 | 7 | 3.770949 | -2.28181 | 2.906767 | 0.9127738 | 12.33659 | 3.588768 |  |  | 6.103515625e-05
2018-04-01 03:40 | 58046.99 | 1560.0006 | 5 | 7 | 3.749292 | -2.281814 | 2.906767 | 0.9888437 | 12.33659 | 3.874805 |  |  | 6.103515625e-05
2018-04-01 03:42 | 58166.99 | 1680.001 | 5 | 7 | 3.727893 | -2.282095 | 2.906767 | 1.064903 | 12.33659 | 4.159146 |  |  | 6.103515625e-05
2018-04-01 03:44 | 58286.99 | 1800.0007 | 5 | 7 | 3.708169 | -2.281835 | 2.906767 | 1.140966 | 12.33659 | 4.441941 |  |  | 6.103515625e-05
2018-04-01 03:46 | 58406.99 | 1920.0002 | 5 | 7 | 3.689795 | -2.281906 | 2.906767 | 1.217029 | 12.33659 | 4.723288 |  |  | 6.103515625e-05
2018-04-01 03:48 | 58526.99 | 2040.0014 | 5 | 7 | 3.671749 | -2.28198 | 2.906767 | 1.293091 | 12.33659 | 5.003253 |  |  | 6.103515625e-05
2018-04-01 03:50 | 58646.99 | 2160.001 | 5 | 7 | 3.653436 | -2.2818 | 2.906767 | 1.369157 | 12.33659 | 5.281847 |  |  | 6.103515625e-05
2018-04-01 03:52 | 58766.99 | 2280.0014 | 5 | 7 | 3.637003 | -2.281812 | 2.906767 | 1.445231 | 12.33659 | 5.559143 |  |  | 6.103515625e-05
2018-04-01 03:54 | 58886.99 | 2400.0011 | 5 | 7 | 3.622018 | -2.282159 | 2.906767 | 1.521285 | 12.33659 | 5.835174 |  |  | 6.103515625e-05
2018-04-01 03:56 | 59006.99 | 2520.0014 | 5 | 7 | 3.608476 | -2.282195 | 2.906767 | 1.597357 | 12.33659 | 6.110191 |  |  | 6.103515625e-05
2018-04-01 03:58 | 59126.99 | 2640.0002 | 5 | 7 | 3.59482 | -2.282139 | 2.906767 | 1.673425 | 12.33659 | 6.384168 |  |  | 6.103515625e-05
2018-04-01 04:00 | 59246.99 | 2760.0006 | 5 | 7 | 3.581472 | -2.282211 | 2.906767 | 1.749492 | 12.33659 | 6.657093 |  |  | 6.103515625e-05
2018-04-01 04:02 | 59366.99 | 2880.0002 | 5 | 7 | 3.569802 | -2.282128 | 2.906767 | 1.825554 | 12.33659 | 6.929055 |  |  | 6.103515625e-05
2018-04-01 04:04 | 59486.99 | 3000.0014 | 5 | 7 | 3.55926 | -2.281852 | 2.906767 | 1.901621 | 12.33659 | 7.200191 |  |  | 6.103515625e-05
2018-04-01 04:06 | 59606.99 | 3120.0002 | 5 | 7 | 3.548537 | -2.28214 | 2.906767 | 1.977681 | 12.33659 | 7.470507 |  |  | 6.103515625e-05
2018-04-01 04:08 | 59726.99 | 3240.0006 | 5 | 7 | 3.53627 | -2.282085 | 2.906767 | 2.053753 | 12.33659 | 7.739991 |  |  | 6.103515625e-05
2018-04-01 04:10 | 59846.99 | 3360.0007 | 5 | 7 | 3.524628 | -2.282125 | 2.906767 | 2.129817 | 12.33659 | 8.008529 |  |  | 6.103515625e-05
2018-04-01 04:12 | 59966.99 | 3480.0007 | 5 | 7 | 3.512962 | -2.282178 | 2.906767 | 2.205885 | 12.33659 | 8.276196 |  |  | 6.103515625e-05
2018-04-01 04:14 | 60086.99 | 3600.0002 | 5 | 7 | 3.500987 | -2.282146 | 2.906767 | 2.28195 | 12.33659 | 8.542969 |  |  | 6.103515625e-05
2018-04-01 04:16 | 60206.99 | 3720.0014 | 5 | 7 | 3.486463 | -2.282105 | 2.906767 | 2.358015 | 12.33659 | 8.808743 |  |  | 6.103515625e-05
2018-04-01 04:18 | 60326.99 | 3840.0002 | 5 | 7 | 3.469213 | -2.282178 | 2.906767 | 2.434086 | 12.33659 | 9.073307 |  |  | 6.103515625e-05
2018-04-01 04:20 | 60446.99 | 3960.0006 | 5 | 7 | 3.450194 | -2.282059 | 2.906767 | 2.510147 | 12.33659 | 9.336478 |  |  | 6.103515625e-05
2018-04-01 04:22 | 60566.99 | 4080.0002 | 5 | 7 | 3.426342 | -2.282185 | 2.906767 | 2.586209 | 12.33659 | 9.598038 |  |  | 6.103515625e-05
2018-04-01 04:24 | 60686.99 | 4200.0014 | 5 | 7 | 3.392358 | -2.281845 | 2.906767 | 2.662277 | 12.33659 | 9.857463 |  |  | 6.103515625e-05
2018-04-01 04:26 | 60806.99 | 4320.001 | 5 | 7 | 3.338707 | -2.282128 | 2.906767 | 2.738346 | 12.33659 | 10.11364 |  |  | 6.103515625e-05
2018-04-01 04:28 | 60926.99 | 4440.0014 | 5 | 7 | 3.250605 | -2.281872 | 2.906767 | 2.814415 | 12.33659 | 10.36459 |  |  | 6.103515625e-05
2018-04-01 04:30 | 61046.99 | 4560.0003 | 5 | 7 | 3.056747 | -2.281781 | 2.906767 | 2.890474 | 12.33659 | 10.60563 |  |  | 6.103515625e-05
2018-04-01 04:30 | 61066.16 | 4579.1722 | 5 | 7 | 2.999986 | -2.281808 | 2.906767 | 2.902626 | 12.33659 | 10.64244 |  |  | 6.103515625e-05
2018-04-01 04:32 | 61186.19934 | 120.0006 | 6 | 7 | 3.374104 | 0 | 2.906767 | 2.902626 | 12.33659 | 10.64244 |  |  | 6.103515625e-05
2018-04-01 04:34 | 61306.19974 | 240.001 | 6 | 7 | 3.38977 | 0 | 2.906767 | 2.902626 | 12.33659 | 10.64244 |  |  | 6.103515625e-05
2018-04-01 04:35 | 61366.20254 | 300.0038 | 6 | 7 | 3.393589 | 0 | 2.906767 | 2.902626 | 12.33659 | 10.64244 |  |  | 6.103515625e-05
2018-04-01 04:35 | 61366.21256 | 0.0024 | 7 | 8 | 3.393612 | 0 | 0 | 0 | 0 | 0 |  |  | 6.103515625e-05
2018-04-01 04:37 | 61486.29 | 120.0014 | 2 | 8 | 4.083447 | 4.890059 | 0.1623977 | 0 | 0.6444936 | 0 |  |  | 6.103515625e-05
2018-04-01 04:39 | 61606.29 | 240.001 | 2 | 8 | 4.115689 | 4.890093 | 0.3254059 | 0 | 1.312603 | 0 |  |  | 6.103515625e-05
2018-04-01 04:41 | 61726.29 | 360.0007 | 2 | 8 | 4.149565 | 4.890055 | 0.4883957 | 0 | 1.986272 | 0 |  |  | 6.103515625e-05
2018-04-01 04:43 | 61846.29 | 480.0002 | 2 | 8 | 4.177876 | 4.890055 | 0.6513931 | 0 | 2.66499 | 0 |  |  | 6.103515625e-05
2018-04-01 04:45 | 61966.29 | 600.0015 | 2 | 8 | 4.200286 | 4.843102 | 0.8142858 | 0 | 3.347594 | 0 |  |  | 6.103515625e-05
2018-04-01 04:47 | 62086.29 | 720.0003 | 2 | 8 | 4.200275 | 4.490629 | 0.9697108 | 0 | 4.000423 | 0 |  |  | 6.103515625e-05
2018-04-01 04:49 | 62206.29 | 840.0015 | 2 | 8 | 4.200267 | 4.166767 | 1.113956 | 0 | 4.606292 | 0 |  |  | 6.103515625e-05
2018-04-01 04:51 | 62326.29 | 960.0002 | 2 | 8 | 4.200264 | 3.85425 | 1.247585 | 0 | 5.167573 | 0 |  |  | 6.103515625e-05
2018-04-01 04:53 | 62446.29 | 1080.0024 | 2 | 8 | 4.200308 | 3.550945 | 1.370982 | 0 | 5.685872 | 0 |  |  | 6.103515625e-05
2018-04-01 04:55 | 62566.29 | 1200.0004 | 2 | 8 | 4.200303 | 3.281715 | 1.484765 | 0 | 6.163794 | 0 |  |  | 6.103515625e-05
2018-04-01 04:55 | 62576.19 | 1209.9053 | 2 | 8 | 4.200263 | 3.259995 | 1.49376 | 0 | 6.201576 | 0 |  |  | 6.103515625e-05
2018-04-01 04:57 | 62696.21 | 120.0005 | 3 | 8 | 4.219936 | 3.259792 | 1.602026 | 0 | 6.657285 | 0 |  |  | 6.103515625e-05
2018-04-01 04:59 | 62816.21 | 240.0008 | 3 | 8 | 4.243528 | 3.259888 | 1.710686 | 0 | 7.117074 | 0 |  |  | 6.103515625e-05
2018-04-01 05:01 | 62936.21 | 360.0005 | 3 | 8 | 4.270927 | 3.259882 | 1.819357 | 0 | 7.579666 | 0 |  |  | 6.103515625e-05
2018-04-01 05:03 | 63056.21 | 480.0009 | 3 | 8 | 4.301083 | 3.259851 | 1.928018 | 0 | 8.045382 | 0 |  |  | 6.103515625e-05
2018-04-01 05:05 | 63176.21 | 600.0013 | 3 | 8 | 4.332867 | 3.259899 | 2.036671 | 0 | 8.514414 | 0 |  |  | 6.103515625e-05
2018-04-01 05:07 | 63296.21 | 720.0001 | 3 | 8 | 4.366628 | 3.259878 | 2.145318 | 0 | 8.98698 | 0 |  |  | 6.103515625e-05
2018-04-01 05:09 | 63416.21 | 840.0021 | 3 | 8 | 4.400326 | 3.20023 | 2.253907 | 0 | 9.463116 | 0 |  |  | 6.103515625e-05
2018-04-01 05:11 | 63536.21 | 960.0001 | 3 | 8 | 4.400286 | 2.752455 | 2.352626 | 0 | 9.897509 | 0 |  |  | 6.103515625e-05
2018-04-01 05:13 | 63656.21 | 1080.0014 | 3 | 8 | 4.400302 | 2.402927 | 2.4384 | 0 | 10.27494 | 0 |  |  | 6.103515625e-05
2018-04-01 05:15 | 63776.21 | 1200.0001 | 3 | 8 | 4.400282 | 2.102911 | 2.513343 | 0 | 10.60471 | 0 |  |  | 6.103515625e-05
2018-04-01 05:17 | 63896.21 | 1320.0022 | 3 | 8 | 4.400239 | 1.844628 | 2.579062 | 0 | 10.89389 | 0 |  |  | 6.103515625e-05
2018-04-01 05:19 | 64016.21 | 1440.0018 | 3 | 8 | 4.400249 | 1.614526 | 2.636659 | 0 | 11.14733 | 0 |  |  | 6.103515625e-05
2018-04-01 05:21 | 64136.21 | 1560.0014 | 3 | 8 | 4.400199 | 1.415375 | 2.687047 | 0 | 11.36905 | 0 |  |  | 6.103515625e-05
2018-04-01 05:23 | 64256.21 | 1680.0002 | 3 | 8 | 4.40029 | 1.252388 | 2.731434 | 0 | 11.56437 | 0 |  |  | 6.103515625e-05
2018-04-01 05:25 | 64376.21 | 1800.0006 | 3 | 8 | 4.400252 | 1.11314 | 2.770772 | 0 | 11.73746 | 0 |  |  | 6.103515625e-05
2018-04-01 05:27 | 64496.21 | 1920.0018 | 3 | 8 | 4.400242 | 0.9901171 | 2.805776 | 0 | 11.89149 | 0 |  |  | 6.103515625e-05
2018-04-01 05:29 | 64616.21 | 2040.0005 | 3 | 8 | 4.400237 | 0.8778667 | 2.836857 | 0 | 12.02825 | 0 |  |  | 6.103515625e-05
2018-04-01 05:31 | 64736.21 | 2160.0001 | 3 | 8 | 4.400207 | 0.7847519 | 2.864525 | 0 | 12.15 | 0 |  |  | 6.103515625e-05
2018-04-01 05:33 | 64856.21 | 2280.0014 | 3 | 8 | 4.400206 | 0.7060623 | 2.889342 | 0 | 12.2592 | 0 |  |  | 6.103515625e-05
2018-04-01 05:35 | 64950.49 | 2374.289 | 3 | 8 | 4.400191 | 0.651989 | 2.907129 | 0 | 12.33746 | 0 |  |  | 6.103515625e-05
2018-04-01 05:37 | 65070.54 | 120.0007 | 4 | 8 | 4.332314 | 0 | 2.907129 | 0 | 12.33746 | 0 |  |  | 6.103515625e-05
2018-04-01 05:39 | 65190.54 | 240.0001 | 4 | 8 | 4.32667 | 0 | 2.907129 | 0 | 12.33746 | 0 |  |  | 6.103515625e-05
2018-04-01 05:40 | 65250.54 | 300.0021 | 4 | 8 | 4.325017 | 0 | 2.907129 | 0 | 12.33746 | 0 |  |  | 6.103515625e-05
2018-04-01 05:42 | 65370.62 | 120.0006 | 5 | 8 | 4.079753 | -2.281853 | 2.907129 | 0.07605558 | 12.33746 | 0.3128129 |  |  | 6.103515625e-05
2018-04-01 05:44 | 65490.62 | 240.001 | 5 | 8 | 4.045403 | -2.282187 | 2.907129 | 0.1521139 | 12.33746 | 0.6217577 |  |  | 6.103515625e-05
2018-04-01 05:46 | 65610.62 | 360.0007 | 5 | 8 | 4.01411 | -2.281828 | 2.907129 | 0.2281758 | 12.33746 | 0.9282684 |  |  | 6.103515625e-05
2018-04-01 05:48 | 65730.62 | 480.001 | 5 | 8 | 3.982946 | -2.281821 | 2.907129 | 0.3042456 | 12.33746 | 1.232423 |  |  | 6.103515625e-05
2018-04-01 05:50 | 65850.62 | 600.0007 | 5 | 8 | 3.953681 | -2.282177 | 2.907129 | 0.3803104 | 12.33746 | 1.534265 |  |  | 6.103515625e-05
2018-04-01 05:52 | 65970.62 | 720.001 | 5 | 8 | 3.925719 | -2.281853 | 2.907129 | 0.4563742 | 12.33746 | 1.833919 |  |  | 6.103515625e-05
2018-04-01 05:54 | 66090.62 | 840.0007 | 5 | 8 | 3.898506 | -2.282033 | 2.907129 | 0.5324296 | 12.33746 | 2.131454 |  |  | 6.103515625e-05
2018-04-01 05:56 | 66210.62 | 960.001 | 5 | 8 | 3.870831 | -2.28178 | 2.907129 | 0.6085022 | 12.33746 | 2.426977 |  |  | 6.103515625e-05
2018-04-01 05:58 | 66330.62 | 1080.0014 | 5 | 8 | 3.843397 | -2.281983 | 2.907129 | 0.6845679 | 12.33746 | 2.720364 |  |  | 6.103515625e-05
2018-04-01 06:00 | 66450.62 | 1200.0002 | 5 | 8 | 3.817002 | -2.282217 | 2.907129 | 0.7606272 | 12.33746 | 3.011676 |  |  | 6.103515625e-05
2018-04-01 06:02 | 66570.62 | 1320.0015 | 5 | 8 | 3.793178 | -2.281999 | 2.907129 | 0.8366961 | 12.33746 | 3.301111 |  |  | 6.103515625e-05
2018-04-01 06:04 | 66690.62 | 1440.001 | 5 | 8 | 3.770547 | -2.281827 | 2.907129 | 0.9127589 | 12.33746 | 3.588769 |  |  | 6.103515625e-05
2018-04-01 06:06 | 66810.62 | 1560.0007 | 5 | 8 | 3.748203 | -2.281839 | 2.907129 | 0.9888207 | 12.33746 | 3.874702 |  |  | 6.103515625e-05
2018-04-01 06:08 | 66930.62 | 1680.001 | 5 | 8 | 3.727589 | -2.28218 | 2.907129 | 1.064887 | 12.33746 | 4.159022 |  |  | 6.103515625e-05
2018-04-01 06:10 | 67050.62 | 1800.0007 | 5 | 8 | 3.708233 | -2.281868 | 2.907129 | 1.14095 | 12.33746 | 4.441806 |  |  | 6.103515625e-05
2018-04-01 06:12 | 67170.62 | 1920.0002 | 5 | 8 | 3.689663 | -2.281852 | 2.907129 | 1.217003 | 12.33746 | 4.723124 |  |  | 6.103515625e-05
2018-04-01 06:14 | 67290.62 | 2040.0007 | 5 | 8 | 3.67044 | -2.282045 | 2.907129 | 1.293069 | 12.33746 | 5.003052 |  |  | 6.103515625e-05
2018-04-01 06:16 | 67410.62 | 2160.001 | 5 | 8 | 3.652655 | -2.28182 | 2.907129 | 1.369146 | 12.33746 | 5.281594 |  |  | 6.103515625e-05
2018-04-01 06:18 | 67530.62 | 2280.0007 | 5 | 8 | 3.636555 | -2.282144 | 2.907129 | 1.445204 | 12.33746 | 5.558789 |  |  | 6.103515625e-05
2018-04-01 06:20 | 67650.62 | 2400.001 | 5 | 8 | 3.622108 | -2.282157 | 2.907129 | 1.521269 | 12.33746 | 5.834849 |  |  | 6.103515625e-05
2018-04-01 06:22 | 67770.62 | 2520.0014 | 5 | 8 | 3.607817 | -2.281839 | 2.907129 | 1.597332 | 12.33746 | 6.109819 |  |  | 6.103515625e-05
2018-04-01 06:24 | 67890.62 | 2640.0002 | 5 | 8 | 3.593469 | -2.282125 | 2.907129 | 1.673392 | 12.33746 | 6.383671 |  |  | 6.103515625e-05
2018-04-01 06:26 | 68010.62 | 2760.0014 | 5 | 8 | 3.581068 | -2.281988 | 2.907129 | 1.749463 | 12.33746 | 6.656549 |  |  | 6.103515625e-05
2018-04-01 06:28 | 68130.62 | 2880.0011 | 5 | 8 | 3.569892 | -2.281852 | 2.907129 | 1.82553 | 12.33746 | 6.928514 |  |  | 6.103515625e-05
2018-04-01 06:30 | 68250.62 | 3000.0007 | 5 | 8 | 3.559136 | -2.282112 | 2.907129 | 1.901587 | 12.33746 | 7.199627 |  |  | 6.103515625e-05
2018-04-01 06:32 | 68370.62 | 3120.0003 | 5 | 8 | 3.547314 | -2.281846 | 2.907129 | 1.977656 | 12.33746 | 7.46993 |  |  | 6.103515625e-05
2018-04-01 06:34 | 68490.62 | 3240.0014 | 5 | 8 | 3.535599 | -2.281827 | 2.907129 | 2.053726 | 12.33746 | 7.739316 |  |  | 6.103515625e-05
2018-04-01 06:36 | 68610.62 | 3360.001 | 5 | 8 | 3.524315 | -2.282191 | 2.907129 | 2.129791 | 12.33746 | 8.007825 |  |  | 6.103515625e-05
2018-04-01 06:38 | 68730.62 | 3480.0014 | 5 | 8 | 3.513177 | -2.282208 | 2.907129 | 2.20585 | 12.33746 | 8.27546 |  |  | 6.103515625e-05
2018-04-01 06:40 | 68850.62 | 3600.0002 | 5 | 8 | 3.500391 | -2.281857 | 2.907129 | 2.281916 | 12.33746 | 8.542222 |  |  | 6.103515625e-05
2018-04-01 06:42 | 68970.62 | 3720.0007 | 5 | 8 | 3.484879 | -2.2822 | 2.907129 | 2.357986 | 12.33746 | 8.807917 |  |  | 6.103515625e-05
2018-04-01 06:44 | 69090.62 | 3840.0002 | 5 | 8 | 3.46892 | -2.282202 | 2.907129 | 2.434052 | 12.33746 | 9.072399 |  |  | 6.103515625e-05
2018-04-01 06:46 | 69210.62 | 3960.0014 | 5 | 8 | 3.450433 | -2.282182 | 2.907129 | 2.510119 | 12.33746 | 9.335588 |  |  | 6.103515625e-05
2018-04-01 06:48 | 69330.62 | 4080.001 | 5 | 8 | 3.426333 | -2.282142 | 2.907129 | 2.586185 | 12.33746 | 9.597187 |  |  | 6.103515625e-05
2018-04-01 06:50 | 69450.62 | 4200.0014 | 5 | 8 | 3.390171 | -2.282157 | 2.907129 | 2.662241 | 12.33746 | 9.856507 |  |  | 6.103515625e-05
2018-04-01 06:52 | 69570.62 | 4320.0002 | 5 | 8 | 3.33751 | -2.282088 | 2.907129 | 2.738314 | 12.33746 | 10.11253 |  |  | 6.103515625e-05
2018-04-01 06:54 | 69690.62 | 4440.0014 | 5 | 8 | 3.250361 | -2.282125 | 2.907129 | 2.814377 | 12.33746 | 10.36342 |  |  | 6.103515625e-05
2018-04-01 06:56 | 69810.62 | 4560.001 | 5 | 8 | 3.057484 | -2.281838 | 2.907129 | 2.890432 | 12.33746 | 10.60447 |  |  | 6.103515625e-05
2018-04-01 06:56 | 69829.91 | 4579.2898 | 5 | 8 | 2.999996 | -2.282178 | 2.907129 | 2.902665 | 12.33746 | 10.64154 |  |  | 6.103515625e-05
2018-04-01 06:58 | 69949.95 | 120.0005 | 6 | 8 | 3.372656 | 0 | 2.907129 | 2.902665 | 12.33746 | 10.64154 |  |  | 6.103515625e-05
2018-04-01 07:00 | 70069.95 | 240.0009 | 6 | 8 | 3.388205 | 0 | 2.907129 | 2.902665 | 12.33746 | 10.64154 |  |  | 6.103515625e-05
2018-04-01 07:01 | 70129.95 | 300.0037 | 6 | 8 | 3.391892 | 0 | 2.907129 | 2.902665 | 12.33746 | 10.64154 |  |  | 6.103515625e-05
2018-04-01 07:01 | 70129.97 | 0.0025 | 7 | 9 | 3.392074 | 0 | 0 | 0 | 0 | 0 |  |  | 6.103515625e-05
2018-04-01 07:03 | 70250.05 | 120.0014 | 2 | 9 | 4.083179 | 4.890162 | 0.1623935 | 0 | 0.6443487 | 0 |  |  | 6.103515625e-05
2018-04-01 07:05 | 70370.05 | 240.0002 | 2 | 9 | 4.115099 | 4.890129 | 0.3253815 | 0 | 1.312272 | 0 |  |  | 6.103515625e-05
2018-04-01 07:07 | 70490.05 | 360.0015 | 2 | 9 | 4.150278 | 4.890121 | 0.488393 | 0 | 1.986033 | 0 |  |  | 6.103515625e-05
2018-04-01 07:09 | 70610.05 | 480.0011 | 2 | 9 | 4.178969 | 4.890112 | 0.6513703 | 0 | 2.664877 | 0 |  |  | 6.103515625e-05
2018-04-01 07:11 | 70730.05 | 600.0014 | 2 | 9 | 4.20028 | 4.842678 | 0.8142659 | 0 | 3.347539 | 0 |  |  | 6.103515625e-05
2018-04-01 07:13 | 70850.05 | 720.0002 | 2 | 9 | 4.20028 | 4.502363 | 0.9698689 | 0 | 4.001115 | 0 |  |  | 6.103515625e-05
2018-04-01 07:15 | 70970.05 | 840.0008 | 2 | 9 | 4.200296 | 4.171108 | 1.114411 | 0 | 4.608234 | 0 |  |  | 6.103515625e-05
2018-04-01 07:17 | 71090.05 | 960.0011 | 2 | 9 | 4.200278 | 3.83976 | 1.247912 | 0 | 5.168974 | 0 |  |  | 6.103515625e-05
2018-04-01 07:19 | 71210.05 | 1080.0015 | 2 | 9 | 4.200254 | 3.546453 | 1.370861 | 0 | 5.685393 | 0 |  |  | 6.103515625e-05
2018-04-01 07:21 | 71330.05 | 1200.0011 | 2 | 9 | 4.200269 | 3.282364 | 1.484637 | 0 | 6.163282 | 0 |  |  | 6.103515625e-05
2018-04-01 07:21 | 71340.54 | 1210.4878 | 2 | 9 | 4.200264 | 3.259996 | 1.494163 | 0 | 6.203294 | 0 |  |  | 6.103515625e-05
2018-04-01 07:23 | 71460.55 | 120.0006 | 3 | 9 | 4.219649 | 3.259947 | 1.602434 | 0 | 6.658996 | 0 |  |  | 6.103515625e-05
2018-04-01 07:25 | 71580.55 | 240.001 | 3 | 9 | 4.244176 | 3.259964 | 1.711082 | 0 | 7.118745 | 0 |  |  | 6.103515625e-05
2018-04-01 07:27 | 71700.55 | 360.0014 | 3 | 9 | 4.271981 | 3.259933 | 1.819746 | 0 | 7.581435 | 0 |  |  | 6.103515625e-05
2018-04-01 07:29 | 71820.55 | 480.0011 | 3 | 9 | 4.301235 | 3.259855 | 1.928421 | 0 | 8.047261 | 0 |  |  | 6.103515625e-05
2018-04-01 07:31 | 71940.55 | 600.0006 | 3 | 9 | 4.332406 | 3.259928 | 2.037069 | 0 | 8.516265 | 0 |  |  | 6.103515625e-05
2018-04-01 07:33 | 72060.55 | 720.0018 | 3 | 9 | 4.366642 | 3.259958 | 2.145741 | 0 | 8.988901 | 0 |  |  | 6.103515625e-05
2018-04-01 07:35 | 72180.55 | 840.0014 | 3 | 9 | 4.400329 | 3.178556 | 2.254223 | 0 | 9.464622 | 0 |  |  | 6.103515625e-05
2018-04-01 07:37 | 72300.55 | 960.001 | 3 | 9 | 4.400283 | 2.748423 | 2.352562 | 0 | 9.897343 | 0 |  |  | 6.103515625e-05
2018-04-01 07:39 | 72420.55 | 1080.0017 | 3 | 9 | 4.400301 | 2.401297 | 2.438248 | 0 | 10.27439 | 0 |  |  | 6.103515625e-05
2018-04-01 07:41 | 72540.55 | 1200.0002 | 3 | 9 | 4.400272 | 2.10438 | 2.513237 | 0 | 10.60436 | 0 |  |  | 6.103515625e-05
2018-04-01 07:43 | 72660.55 | 1320.0007 | 3 | 9 | 4.400261 | 1.837816 | 2.578865 | 0 | 10.89314 | 0 |  |  | 6.103515625e-05
2018-04-01 07:45 | 72780.55 | 1440.0019 | 3 | 9 | 4.400239 | 1.605148 | 2.636121 | 0 | 11.14508 | 0 |  |  | 6.103515625e-05
2018-04-01 07:47 | 72900.55 | 1560.0008 | 3 | 9 | 4.400244 | 1.413982 | 2.686359 | 0 | 11.36614 | 0 |  |  | 6.103515625e-05
2018-04-01 07:49 | 73020.55 | 1680.0003 | 3 | 9 | 4.400226 | 1.252275 | 2.730702 | 0 | 11.56126 | 0 |  |  | 6.103515625e-05
2018-04-01 07:51 | 73140.55 | 1800.0007 | 3 | 9 | 4.400246 | 1.111605 | 2.770041 | 0 | 11.73436 | 0 |  |  | 6.103515625e-05
2018-04-01 07:53 | 73260.55 | 1920.0003 | 3 | 9 | 4.400286 | 0.9843283 | 2.804928 | 0 | 11.88787 | 0 |  |  | 6.103515625e-05
2018-04-01 07:55 | 73380.55 | 2040.0007 | 3 | 9 | 4.400253 | 0.8761234 | 2.835856 | 0 | 12.02396 | 0 |  |  | 6.103515625e-05
2018-04-01 07:57 | 73500.55 | 2160.0002 | 3 | 9 | 4.400191 | 0.7846518 | 2.863497 | 0 | 12.14559 | 0 |  |  | 6.103515625e-05
2018-04-01 07:59 | 73620.55 | 2280.0014 | 3 | 9 | 4.400182 | 0.7071676 | 2.888351 | 0 | 12.25495 | 0 |  |  | 6.103515625e-05
2018-04-01 08:01 | 73715.85 | 2375.3019 | 3 | 9 | 4.400234 | 0.6519957 | 2.906334 | 0 | 12.33408 | 0 |  |  | 6.103515625e-05
2018-04-01 08:03 | 73835.89 | 120.0007 | 4 | 9 | 4.332318 | 0 | 2.906334 | 0 | 12.33408 | 0 |  |  | 6.103515625e-05
2018-04-01 08:05 | 73955.89 | 240.0007 | 4 | 9 | 4.326654 | 0 | 2.906334 | 0 | 12.33408 | 0 |  |  | 6.103515625e-05
2018-04-01 08:06 | 74015.9 | 300.0031 | 4 | 9 | 4.325026 | 0 | 2.906334 | 0 | 12.33408 | 0 |  |  | 6.103515625e-05
2018-04-01 08:08 | 74135.97 | 120.0002 | 5 | 9 | 4.079972 | -2.281803 | 2.906334 | 0.07606202 | 12.33408 | 0.3128324 |  |  | 6.103515625e-05
2018-04-01 08:10 | 74255.97 | 240.0002 | 5 | 9 | 4.044942 | -2.282187 | 2.906334 | 0.1521163 | 12.33408 | 0.6217557 |  |  | 6.103515625e-05
2018-04-01 08:12 | 74375.97 | 360.0006 | 5 | 9 | 4.012418 | -2.282119 | 2.906334 | 0.2281836 | 12.33408 | 0.9281982 |  |  | 6.103515625e-05
2018-04-01 08:14 | 74495.97 | 480.001 | 5 | 9 | 3.982414 | -2.281796 | 2.906334 | 0.3042493 | 12.33408 | 1.232252 |  |  | 6.103515625e-05
2018-04-01 08:16 | 74615.97 | 600.0006 | 5 | 9 | 3.953618 | -2.281873 | 2.906334 | 0.3803146 | 12.33408 | 1.53407 |  |  | 6.103515625e-05
2018-04-01 08:18 | 74735.97 | 720.0002 | 5 | 9 | 3.925659 | -2.282032 | 2.906334 | 0.4563851 | 12.33408 | 1.833763 |  |  | 6.103515625e-05
2018-04-01 08:20 | 74855.97 | 840.0006 | 5 | 9 | 3.897301 | -2.282188 | 2.906334 | 0.5324506 | 12.33408 | 2.1313 |  |  | 6.103515625e-05
2018-04-01 08:22 | 74975.97 | 960.0002 | 5 | 9 | 3.869515 | -2.282065 | 2.906334 | 0.6085101 | 12.33408 | 2.426655 |  |  | 6.103515625e-05
2018-04-01 08:24 | 75095.97 | 1080.0014 | 5 | 9 | 3.842777 | -2.281883 | 2.906334 | 0.6845751 | 12.33408 | 2.719971 |  |  | 6.103515625e-05
2018-04-01 08:26 | 75215.97 | 1200.001 | 5 | 9 | 3.817072 | -2.281857 | 2.906334 | 0.7606372 | 12.33408 | 3.011271 |  |  | 6.103515625e-05
2018-04-01 08:28 | 75335.97 | 1320.0007 | 5 | 9 | 3.792622 | -2.281857 | 2.906334 | 0.8367103 | 12.33408 | 3.300707 |  |  | 6.103515625e-05
2018-04-01 08:30 | 75455.97 | 1440.0002 | 5 | 9 | 3.76886 | -2.282155 | 2.906334 | 0.9127715 | 12.33408 | 3.588267 |  |  | 6.103515625e-05
2018-04-01 08:32 | 75575.97 | 1560.0006 | 5 | 9 | 3.747403 | -2.281843 | 2.906334 | 0.9888351 | 12.33408 | 3.874111 |  |  | 6.103515625e-05
2018-04-01 08:34 | 75695.97 | 1680.001 | 5 | 9 | 3.72717 | -2.28219 | 2.906334 | 1.064905 | 12.33408 | 4.158398 |  |  | 6.103515625e-05
2018-04-01 08:36 | 75815.97 | 1800.0014 | 5 | 9 | 3.708026 | -2.281937 | 2.906334 | 1.140963 | 12.33408 | 4.441151 |  |  | 6.103515625e-05
2018-04-01 08:38 | 75935.97 | 1920.0002 | 5 | 9 | 3.688383 | -2.281803 | 2.906334 | 1.217034 | 12.33408 | 4.722485 |  |  | 6.103515625e-05
2018-04-01 08:40 | 76055.97 | 2040.0007 | 5 | 9 | 3.669261 | -2.281881 | 2.906334 | 1.293103 | 12.33408 | 5.002313 |  |  | 6.103515625e-05
2018-04-01 08:42 | 76175.97 | 2160.001 | 5 | 9 | 3.652102 | -2.282166 | 2.906334 | 1.369165 | 12.33408 | 5.280744 |  |  | 6.103515625e-05
2018-04-01 08:44 | 76295.97 | 2280.0014 | 5 | 9 | 3.636554 | -2.281815 | 2.906334 | 1.445229 | 12.33408 | 5.557938 |  |  | 6.103515625e-05
2018-04-01 08:46 | 76415.97 | 2400.001 | 5 | 9 | 3.621484 | -2.281814 | 2.906334 | 1.521296 | 12.33408 | 5.833983 |  |  | 6.103515625e-05
2018-04-01 08:48 | 76535.97 | 2520.0014 | 5 | 9 | 3.606078 | -2.281855 | 2.906334 | 1.597361 | 12.33408 | 6.108865 |  |  | 6.103515625e-05
2018-04-01 08:50 | 76655.97 | 2640.0002 | 5 | 9 | 3.592564 | -2.281892 | 2.906334 | 1.673414 | 12.33408 | 6.382593 |  |  | 6.103515625e-05
2018-04-01 08:52 | 76775.97 | 2760.0007 | 5 | 9 | 3.580498 | -2.281807 | 2.906334 | 1.74948 | 12.33408 | 6.655398 |  |  | 6.103515625e-05
2018-04-01 08:54 | 76895.97 | 2880.0002 | 5 | 9 | 3.569404 | -2.282166 | 2.906334 | 1.82555 | 12.33408 | 6.927347 |  |  | 6.103515625e-05
2018-04-01 08:56 | 77015.97 | 3000.0014 | 5 | 9 | 3.55758 | -2.281805 | 2.906334 | 1.901615 | 12.33408 | 7.198414 |  |  | 6.103515625e-05
2018-04-01 08:58 | 77135.97 | 3120.001 | 5 | 9 | 3.545449 | -2.281855 | 2.906334 | 1.977678 | 12.33408 | 7.46854 |  |  | 6.103515625e-05
2018-04-01 09:00 | 77255.97 | 3240.0007 | 5 | 9 | 3.534457 | -2.281863 | 2.906334 | 2.053743 | 12.33408 | 7.737805 |  |  | 6.103515625e-05
2018-04-01 09:02 | 77375.97 | 3360.001 | 5 | 9 | 3.523804 | -2.282164 | 2.906334 | 2.129808 | 12.33408 | 8.006241 |  |  | 6.103515625e-05
2018-04-01 09:04 | 77495.97 | 3480.0014 | 5 | 9 | 3.51199 | -2.281808 | 2.906334 | 2.205872 | 12.33408 | 8.273837 |  |  | 6.103515625e-05
2018-04-01 09:06 | 77615.97 | 3600.001 | 5 | 9 | 3.49741 | -2.282168 | 2.906334 | 2.281938 | 12.33408 | 8.540435 |  |  | 6.103515625e-05
2018-04-01 09:08 | 77735.97 | 3720.0006 | 5 | 9 | 3.4832 | -2.281798 | 2.906334 | 2.35801 | 12.33408 | 8.805953 |  |  | 6.103515625e-05
2018-04-01 09:10 | 77855.97 | 3840.001 | 5 | 9 | 3.467625 | -2.281905 | 2.906334 | 2.43407 | 12.33408 | 9.070302 |  |  | 6.103515625e-05
2018-04-01 09:12 | 77975.97 | 3960.0015 | 5 | 9 | 3.449419 | -2.281835 | 2.906334 | 2.510133 | 12.33408 | 9.333404 |  |  | 6.103515625e-05
2018-04-01 09:14 | 78095.97 | 4080.001 | 5 | 9 | 3.423368 | -2.282085 | 2.906334 | 2.586197 | 12.33408 | 9.594853 |  |  | 6.103515625e-05
2018-04-01 09:16 | 78215.97 | 4200.0006 | 5 | 9 | 3.386763 | -2.281865 | 2.906334 | 2.662262 | 12.33408 | 9.853924 |  |  | 6.103515625e-05
2018-04-01 09:18 | 78335.97 | 4320.001 | 5 | 9 | 3.334871 | -2.282119 | 2.906334 | 2.73833 | 12.33408 | 10.10971 |  |  | 6.103515625e-05
2018-04-01 09:20 | 78455.97 | 4440.0014 | 5 | 9 | 3.248045 | -2.281815 | 2.906334 | 2.814392 | 12.33408 | 10.36041 |  |  | 6.103515625e-05
2018-04-01 09:22 | 78575.97 | 4560.001 | 5 | 9 | 3.050473 | -2.281775 | 2.906334 | 2.890459 | 12.33408 | 10.60119 |  |  | 6.103515625e-05
2018-04-01 09:22 | 78592.7 | 4576.7328 | 5 | 9 | 2.999987 | -2.28218 | 2.906334 | 2.901063 | 12.33408 | 10.63328 |  |  | 6.103515625e-05
2018-04-01 09:24 | 78712.75 | 120.0011 | 6 | 9 | 3.374211 | 0 | 2.906334 | 2.901063 | 12.33408 | 10.63328 |  |  | 6.103515625e-05
2018-04-01 09:26 | 78832.75 | 239.9999 | 6 | 9 | 3.389798 | 0 | 2.906334 | 2.901063 | 12.33408 | 10.63328 |  |  | 6.103515625e-05
2018-04-01 09:27 | 78892.76 | 300.0043 | 6 | 9 | 3.393503 | 0 | 2.906334 | 2.901063 | 12.33408 | 10.63328 |  |  | 6.103515625e-05
2018-04-01 09:27 | 78892.76 | 0.0023 | 7 | 10 | 3.3936 | 0 | 0 | 0 | 0 | 0 |  |  | 6.103515625e-05
2018-04-01 09:29 | 79012.84 | 120.0015 | 2 | 10 | 4.083445 | 4.890135 | 0.1624003 | 0 | 0.6445679 | 0 |  |  | 6.103515625e-05
2018-04-01 09:31 | 79132.84 | 240.0011 | 2 | 10 | 4.116424 | 4.890047 | 0.3253848 | 0 | 1.312598 | 0 |  |  | 6.103515625e-05
2018-04-01 09:33 | 79252.84 | 360.0006 | 2 | 10 | 4.153066 | 4.890091 | 0.4883911 | 0 | 1.9867 | 0 |  |  | 6.103515625e-05
2018-04-01 09:35 | 79372.84 | 480.0011 | 2 | 10 | 4.180338 | 4.890017 | 0.6514035 | 0 | 2.666032 | 0 |  |  | 6.103515625e-05
2018-04-01 09:37 | 79492.84 | 600.0014 | 2 | 10 | 4.200289 | 4.831312 | 0.8142399 | 0 | 3.34861 | 0 |  |  | 6.103515625e-05
2018-04-01 09:39 | 79612.84 | 720.0011 | 2 | 10 | 4.200284 | 4.488911 | 0.9695804 | 0 | 4.001084 | 0 |  |  | 6.103515625e-05
2018-04-01 09:41 | 79732.84 | 840.0016 | 2 | 10 | 4.200267 | 4.141142 | 1.113433 | 0 | 4.605304 | 0 |  |  | 6.103515625e-05
2018-04-01 09:43 | 79852.84 | 960.0011 | 2 | 10 | 4.200271 | 3.815325 | 1.245831 | 0 | 5.161417 | 0 |  |  | 6.103515625e-05
2018-04-01 09:45 | 79972.84 | 1080.0014 | 2 | 10 | 4.200264 | 3.532881 | 1.368214 | 0 | 5.675456 | 0 |  |  | 6.103515625e-05
2018-04-01 09:47 | 80092.84 | 1200.0011 | 2 | 10 | 4.20027 | 3.277174 | 1.481663 | 0 | 6.151975 | 0 |  |  | 6.103515625e-05
2018-04-01 09:47 | 80101.05 | 1208.2173 | 2 | 10 | 4.200269 | 3.259985 | 1.489117 | 0 | 6.183283 | 0 |  |  | 6.103515625e-05
2018-04-01 09:49 | 80221.07 | 120.0006 | 3 | 10 | 4.220341 | 3.259907 | 1.597394 | 0 | 6.639048 | 0 |  |  | 6.103515625e-05
2018-04-01 09:51 | 80341.07 | 240.0001 | 3 | 10 | 4.245919 | 3.259851 | 1.706046 | 0 | 7.098962 | 0 |  |  | 6.103515625e-05
2018-04-01 09:53 | 80461.07 | 360.0013 | 3 | 10 | 4.272839 | 3.259886 | 1.814709 | 0 | 7.561784 | 0 |  |  | 6.103515625e-05
2018-04-01 09:55 | 80581.07 | 480.0017 | 3 | 10 | 4.301643 | 3.259876 | 1.92338 | 0 | 8.027667 | 0 |  |  | 6.103515625e-05
2018-04-01 09:57 | 80701.07 | 600.0013 | 3 | 10 | 4.33269 | 3.259878 | 2.032023 | 0 | 8.496663 | 0 |  |  | 6.103515625e-05
2018-04-01 09:59 | 80821.07 | 720.0009 | 3 | 10 | 4.367765 | 3.259888 | 2.140696 | 0 | 8.969369 | 0 |  |  | 6.103515625e-05
2018-04-01 10:01 | 80941.07 | 840.0005 | 3 | 10 | 4.400324 | 3.168217 | 2.24911 | 0 | 9.444918 | 0 |  |  | 6.103515625e-05
2018-04-01 10:03 | 81061.07 | 960 | 3 | 10 | 4.400293 | 2.752047 | 2.347399 | 0 | 9.877419 | 0 |  |  | 6.103515625e-05
2018-04-01 10:05 | 81181.07 | 1080.0006 | 3 | 10 | 4.400276 | 2.410631 | 2.433303 | 0 | 10.25542 | 0 |  |  | 6.103515625e-05
2018-04-01 10:07 | 81301.07 | 1200.0001 | 3 | 10 | 4.400259 | 2.105745 | 2.508481 | 0 | 10.58622 | 0 |  |  | 6.103515625e-05
2018-04-01 10:09 | 81421.07 | 1320.0006 | 3 | 10 | 4.400257 | 1.833382 | 2.574013 | 0 | 10.87458 | 0 |  |  | 6.103515625e-05
2018-04-01 10:11 | 81541.07 | 1440.0002 | 3 | 10 | 4.40024 | 1.609379 | 2.631285 | 0 | 11.1266 | 0 |  |  | 6.103515625e-05
2018-04-01 10:13 | 81661.07 | 1560.0006 | 3 | 10 | 4.400243 | 1.42034 | 2.681688 | 0 | 11.34838 | 0 |  |  | 6.103515625e-05
2018-04-01 10:15 | 81781.07 | 1680.0001 | 3 | 10 | 4.400236 | 1.258393 | 2.726288 | 0 | 11.54463 | 0 |  |  | 6.103515625e-05
2018-04-01 10:17 | 81901.08 | 1800.0031 | 3 | 10 | 4.400224 | 1.112482 | 2.765771 | 0 | 11.71836 | 0 |  |  | 6.103515625e-05
2018-04-01 10:19 | 82021.07 | 1920.0001 | 3 | 10 | 4.400236 | 0.9867229 | 2.800678 | 0 | 11.87197 | 0 |  |  | 6.103515625e-05
2018-04-01 10:21 | 82141.07 | 2040.0005 | 3 | 10 | 4.400204 | 0.8808823 | 2.831753 | 0 | 12.0087 | 0 |  |  | 6.103515625e-05
2018-04-01 10:23 | 82261.08 | 2160.0025 | 3 | 10 | 4.400231 | 0.7920799 | 2.859588 | 0 | 12.13118 | 0 |  |  | 6.103515625e-05
2018-04-01 10:25 | 82381.07 | 2280.0013 | 3 | 10 | 4.400212 | 0.7119140625 | 2.884626 | 0 | 12.24135 | 0 |  |  | 6.103515625e-05
2018-04-01 10:27 | 82476.37 | 2375.3011 | 3 | 10 | 4.400216 | 0.6519909 | 2.902664 | 0 | 12.32073 | 0 |  |  | 6.103515625e-05
2018-04-01 10:29 | 82596.42 | 120.0006 | 4 | 10 | 4.331764 | 0 | 2.902664 | 0 | 12.32073 | 0 |  |  | 6.103515625e-05
2018-04-01 10:31 | 82716.42 | 240.0001 | 4 | 10 | 4.326034 | 0 | 2.902664 | 0 | 12.32073 | 0 |  |  | 6.103515625e-05
2018-04-01 10:32 | 82776.42 | 300.0029 | 4 | 10 | 4.324391 | 0 | 2.902664 | 0 | 12.32073 | 0 |  |  | 6.103515625e-05
2018-04-01 10:34 | 82896.49 | 120.0013 | 5 | 10 | 4.078862 | -2.282162 | 2.902664 | 0.0760583 | 12.32073 | 0.3127601 |  |  | 6.103515625e-05
2018-04-01 10:36 | 83016.49 | 240.0002 | 5 | 10 | 4.04261 | -2.28216 | 2.902664 | 0.1521227 | 12.32073 | 0.6215969 |  |  | 6.103515625e-05
2018-04-01 10:38 | 83136.49 | 360.0006 | 5 | 10 | 4.010917 | -2.28218 | 2.902664 | 0.2281931 | 12.32073 | 0.9278936 |  |  | 6.103515625e-05
2018-04-01 10:40 | 83256.49 | 480.0002 | 5 | 10 | 3.981253 | -2.281855 | 2.902664 | 0.3042624 | 12.32073 | 1.231865 |  |  | 6.103515625e-05
2018-04-01 10:42 | 83376.49 | 600.0013 | 5 | 10 | 3.952955 | -2.281792 | 2.902664 | 0.3803254 | 12.32073 | 1.533613 |  |  | 6.103515625e-05
2018-04-01 10:44 | 83496.49 | 720.0002 | 5 | 10 | 3.924162 | -2.282146 | 2.902664 | 0.4563867 | 12.32073 | 1.833192 |  |  | 6.103515625e-05
2018-04-01 10:46 | 83616.49 | 840.001 | 5 | 10 | 3.895236 | -2.28183 | 2.902664 | 0.5324515 | 12.32073 | 2.130569 |  |  | 6.103515625e-05
2018-04-01 10:48 | 83736.49 | 960.0009 | 5 | 10 | 3.868316 | -2.282144 | 2.902664 | 0.6085238 | 12.32073 | 2.425856 |  |  | 6.103515625e-05
2018-04-01 10:50 | 83856.49 | 1080.0013 | 5 | 10 | 3.842068 | -2.282122 | 2.902664 | 0.6845779 | 12.32073 | 2.719051 |  |  | 6.103515625e-05
2018-04-01 10:52 | 83976.49 | 1200.0009 | 5 | 10 | 3.816061 | -2.281983 | 2.902664 | 0.760648 | 12.32073 | 3.010325 |  |  | 6.103515625e-05
2018-04-01 10:54 | 84096.49 | 1320.0006 | 5 | 10 | 3.790532 | -2.282042 | 2.902664 | 0.836722 | 12.32073 | 3.299654 |  |  | 6.103515625e-05
2018-04-01 10:56 | 84216.49 | 1440.0009 | 5 | 10 | 3.767367 | -2.282193 | 2.902664 | 0.9127803 | 12.32073 | 3.587051 |  |  | 6.103515625e-05
2018-04-01 10:58 | 84336.49 | 1560.0014 | 5 | 10 | 3.746267 | -2.282135 | 2.902664 | 0.9888519 | 12.32073 | 3.87283 |  |  | 6.103515625e-05
2018-04-01 11:00 | 84456.49 | 1680.0006 | 5 | 10 | 3.726494 | -2.282048 | 2.902664 | 1.064911 | 12.32073 | 4.157014 |  |  | 6.103515625e-05
2018-04-01 11:02 | 84576.49 | 1800.0005 | 5 | 10 | 3.706501 | -2.282172 | 2.902664 | 1.140981 | 12.32073 | 4.43973 |  |  | 6.103515625e-05
2018-04-01 11:04 | 84696.49 | 1920.0001 | 5 | 10 | 3.686245 | -2.282148 | 2.902664 | 1.217049 | 12.32073 | 4.720899 |  |  | 6.103515625e-05
2018-04-01 11:06 | 84816.49 | 2040.0013 | 5 | 10 | 3.66797 | -2.282187 | 2.902664 | 1.293113 | 12.32073 | 5.000585 |  |  | 6.103515625e-05
2018-04-01 11:08 | 84936.49 | 2160.0009 | 5 | 10 | 3.651262 | -2.281795 | 2.902664 | 1.369188 | 12.32073 | 5.278973 |  |  | 6.103515625e-05
2018-04-01 11:10 | 85056.49 | 2280.001 | 5 | 10 | 3.635462 | -2.282106 | 2.902664 | 1.445257 | 12.32073 | 5.556117 |  |  | 6.103515625e-05
2018-04-01 11:12 | 85176.49 | 2400.0017 | 5 | 10 | 3.619383 | -2.282162 | 2.902664 | 1.521314 | 12.32073 | 5.832016 |  |  | 6.103515625e-05
2018-04-01 11:14 | 85296.49 | 2520.0006 | 5 | 10 | 3.604599 | -2.28213 | 2.902664 | 1.597388 | 12.32073 | 6.106778 |  |  | 6.103515625e-05
2018-04-01 11:16 | 85416.49 | 2640.0002 | 5 | 10 | 3.59145 | -2.282153 | 2.902664 | 1.673458 | 12.32073 | 6.380471 |  |  | 6.103515625e-05
2018-04-01 11:18 | 85536.49 | 2760.0006 | 5 | 10 | 3.579838 | -2.281774 | 2.902664 | 1.749511 | 12.32073 | 6.653168 |  |  | 6.103515625e-05
2018-04-01 11:20 | 85656.49 | 2880.0009 | 5 | 10 | 3.568104 | -2.282003 | 2.902664 | 1.825578 | 12.32073 | 6.925036 |  |  | 6.103515625e-05
2018-04-01 11:22 | 85776.49 | 3000.0006 | 5 | 10 | 3.555485 | -2.28183 | 2.902664 | 1.90165 | 12.32073 | 7.19598 |  |  | 6.103515625e-05
2018-04-01 11:24 | 85896.49 | 3120.0001 | 5 | 10 | 3.54435 | -2.281921 | 2.902664 | 1.977714 | 12.32073 | 7.465995 |  |  | 6.103515625e-05
2018-04-01 11:26 | 86016.49 | 3240.0014 | 5 | 10 | 3.533765 | -2.282086 | 2.902664 | 2.053777 | 12.32073 | 7.735181 |  |  | 6.103515625e-05
2018-04-01 11:28 | 86136.49 | 3360.0009 | 5 | 10 | 3.522748 | -2.281901 | 2.902664 | 2.129845 | 12.32073 | 8.003579 |  |  | 6.103515625e-05
2018-04-01 11:30 | 86256.49 | 3480.0014 | 5 | 10 | 3.509473 | -2.281795 | 2.902664 | 2.205912 | 12.32073 | 8.271058 |  |  | 6.103515625e-05
2018-04-01 11:32 | 86376.49 | 3600.0009 | 5 | 10 | 3.495869 | -2.281852 | 2.902664 | 2.281981 | 12.32073 | 8.537495 |  |  | 6.103515625e-05
2018-04-01 11:34 | 86496.49 | 3720.0006 | 5 | 10 | 3.481927 | -2.282146 | 2.902664 | 2.35804 | 12.32073 | 8.802863 |  |  | 6.103515625e-05
2018-04-01 11:36 | 86616.49 | 3840.0009 | 5 | 10 | 3.467015 | -2.282106 | 2.902664 | 2.434115 | 12.32073 | 9.0672 |  |  | 6.103515625e-05
2018-04-01 11:38 | 86736.49 | 3960.0006 | 5 | 10 | 3.447141 | -2.282144 | 2.902664 | 2.510175 | 12.32073 | 9.330191 |  |  | 6.103515625e-05
2018-04-01 11:40 | 86856.49 | 4080.0009 | 5 | 10 | 3.419592 | -2.282224 | 2.902664 | 2.586238 | 12.32073 | 9.591384 |  |  | 6.103515625e-05
2018-04-01 11:42 | 86976.49 | 4200.0006 | 5 | 10 | 3.384286 | -2.282093 | 2.902664 | 2.662306 | 12.32073 | 9.850238 |  |  | 6.103515625e-05
2018-04-01 11:44 | 87096.49 | 4320.0009 | 5 | 10 | 3.332546 | -2.282108 | 2.902664 | 2.738372 | 12.32073 | 10.10583 |  |  | 6.103515625e-05
2018-04-01 11:46 | 87216.49 | 4440.0014 | 5 | 10 | 3.242658 | -2.281848 | 2.902664 | 2.814439 | 12.32073 | 10.35629 |  |  | 6.103515625e-05
2018-04-01 11:48 | 87336.49 | 4560.0018 | 5 | 10 | 3.033918 | -2.282166 | 2.902664 | 2.890503 | 12.32073 | 10.59632 |  |  | 6.103515625e-05
2018-04-01 11:48 | 87347.39 | 4570.9028 | 5 | 10 | 2.99998 | -2.281903 | 2.902664 | 2.897412 | 12.32073 | 10.61717 |  |  | 6.103515625e-05
2018-04-01 11:50 | 87467.44 | 120.0004 | 6 | 10 | 3.376295 | 0 | 2.902664 | 2.897423 | 12.32073 | 10.6172 |  |  | 6.103515625e-05
2018-04-01 11:52 | 87587.44 | 239.9999 | 6 | 10 | 3.392001 | 0 | 2.902664 | 2.897423 | 12.32073 | 10.6172 |  |  | 6.103515625e-05
2018-04-01 11:53 | 87647.44 | 300.0035 | 6 | 10 | 3.395704 | 0 | 2.902664 | 2.897423 | 12.32073 | 10.6172 |  |  | 6.103515625e-05
2018-04-01 11:53 | 87647.46 | 0.0024 | 7 | 11 | 3.395862 | 0 | 0 | 0 | 0 | 0 |  |  | 6.103515625e-05
2018-04-01 11:55 | 87767.54 | 120.0005 | 2 | 11 | 4.083792 | 4.890106 | 0.1623872 | 0 | 0.6446363 | 0 |  |  | 6.103515625e-05
2018-04-01 11:57 | 87887.54 | 240.0011 | 2 | 11 | 4.118278 | 4.890074 | 0.325392 | 0 | 1.312926 | 0 |  |  | 6.103515625e-05
2018-04-01 11:59 | 88007.54 | 360.0022 | 2 | 11 | 4.15352 | 4.890072 | 0.4883832 | 0 | 1.987194 | 0 |  |  | 6.103515625e-05
2018-04-01 12:01 | 88127.54 | 480.0011 | 2 | 11 | 4.180098 | 4.890064 | 0.651374 | 0 | 2.666444 | 0 |  |  | 6.103515625e-05
2018-04-01 12:03 | 88247.54 | 600.0001 | 2 | 11 | 4.200271 | 4.840723 | 0.8142849 | 0 | 3.34924 | 0 |  |  | 6.103515625e-05
2018-04-01 12:05 | 88367.54 | 720.0011 | 2 | 11 | 4.200281 | 4.479546 | 0.9695818 | 0 | 4.001532 | 0 |  |  | 6.103515625e-05
2018-04-01 12:07 | 88487.54 | 840.0014 | 2 | 11 | 4.200258 | 4.120861 | 1.11281 | 0 | 4.603133 | 0 |  |  | 6.103515625e-05
2018-04-01 12:09 | 88607.54 | 960.0002 | 2 | 11 | 4.200293 | 3.815128 | 1.244977 | 0 | 5.158268 | 0 |  |  | 6.103515625e-05
2018-04-01 12:11 | 88727.54 | 1080.0014 | 2 | 11 | 4.200253 | 3.541208 | 1.367463 | 0 | 5.672745 | 0 |  |  | 6.103515625e-05
2018-04-01 12:13 | 88847.54 | 1200.001 | 2 | 11 | 4.200275 | 3.275679 | 1.481045 | 0 | 6.149819 | 0 |  |  | 6.103515625e-05
2018-04-01 12:13 | 88854.64 | 1207.1019 | 2 | 11 | 4.200292 | 3.259985 | 1.487491 | 0 | 6.176894 | 0 |  |  | 6.103515625e-05
2018-04-01 12:15 | 88974.65198 | 120.0014 | 3 | 11 | 4.221425 | 3.259867 | 1.595768 | 0 | 6.632708 | 0 |  |  | 6.103515625e-05
2018-04-01 12:17 | 89094.65148 | 240.0009 | 3 | 11 | 4.246176 | 3.259853 | 1.704419 | 0 | 7.092712 | 0 |  |  | 6.103515625e-05
2018-04-01 12:19 | 89214.65118 | 360.0006 | 3 | 11 | 4.272615 | 3.259871 | 1.813062 | 0 | 7.555441 | 0 |  |  | 6.103515625e-05
2018-04-01 12:21 | 89334.65148 | 480.0009 | 3 | 11 | 4.300962 | 3.259842 | 1.921744 | 0 | 8.021309 | 0 |  |  | 6.103515625e-05
2018-04-01 12:23 | 89454.65118 | 600.0006 | 3 | 11 | 4.332935 | 3.259884 | 2.030385 | 0 | 8.490271 | 0 |  |  | 6.103515625e-05
2018-04-01 12:25 | 89574.65078 | 720.0002 | 3 | 11 | 4.369002 | 3.259869 | 2.139043 | 0 | 8.963014 | 0 |  |  | 6.103515625e-05
2018-04-01 12:27 | 89694.65198 | 840.0014 | 3 | 11 | 4.400314 | 3.165234 | 2.247449 | 0 | 9.438594 | 0 |  |  | 6.103515625e-05
2018-04-01 12:29 | 89814.65078 | 960.0002 | 3 | 11 | 4.4003 | 2.756746 | 2.345756 | 0 | 9.871175 | 0 |  |  | 6.103515625e-05
2018-04-01 12:31 | 89934.65128 | 1080.0007 | 3 | 11 | 4.400281 | 2.409346 | 2.43176 | 0 | 10.24962 | 0 |  |  | 6.103515625e-05
2018-04-01 12:33 | 90054.65078 | 1200.0002 | 3 | 11 | 4.400278 | 2.096355 | 2.506757 | 0 | 10.57963 | 0 |  |  | 6.103515625e-05
2018-04-01 12:35 | 90174.65198 | 1320.0014 | 3 | 11 | 4.400262 | 1.831953 | 2.572077 | 0 | 10.86705 | 0 |  |  | 6.103515625e-05
2018-04-01 12:37 | 90294.65098 | 1440.0004 | 3 | 11 | 4.400254 | 1.610962 | 2.629363 | 0 | 11.11912 | 0 |  |  | 6.103515625e-05
2018-04-01 12:39 | 90414.65118 | 1560.0006 | 3 | 11 | 4.400236 | 1.423757 | 2.679881 | 0 | 11.34141 | 0 |  |  | 6.103515625e-05
2018-04-01 12:41 | 90534.65098 | 1680.0004 | 3 | 11 | 4.400235 | 1.256779 | 2.724512 | 0 | 11.5378 | 0 |  |  | 6.103515625e-05
2018-04-01 12:43 | 90654.65118 | 1800.0006 | 3 | 11 | 4.400216 | 1.107478 | 2.763839 | 0 | 11.71085 | 0 |  |  | 6.103515625e-05
2018-04-01 12:45 | 90774.65088 | 1920.0003 | 3 | 11 | 4.400258 | 0.9867687 | 2.798681 | 0 | 11.86416 | 0 |  |  | 6.103515625e-05
2018-04-01 12:47 | 90894.65188 | 2040.0013 | 3 | 11 | 4.400261 | 0.8839989 | 2.829784 | 0 | 12.00103 | 0 |  |  | 6.103515625e-05
2018-04-01 12:49 | 91014.65088 | 2160.0003 | 3 | 11 | 4.400263 | 0.7927895 | 2.857672 | 0 | 12.12374 | 0 |  |  | 6.103515625e-05
2018-04-01 12:51 | 91134.65198 | 2280.0014 | 3 | 11 | 4.400179 | 0.7081165 | 2.882675 | 0 | 12.23376 | 0 |  |  | 6.103515625e-05
2018-04-01 12:53 | 91228.46448 | 2373.8139 | 3 | 11 | 4.400246 | 0.6519957 | 2.900371 | 0 | 12.31162 | 0 |  |  | 6.103515625e-05
2018-04-01 12:55 | 91348.5 | 120.0004 | 4 | 11 | 4.331615 | 0 | 2.900371 | 0 | 12.31162 | 0 |  |  | 6.103515625e-05
2018-04-01 12:57 | 91468.5 | 239.9999 | 4 | 11 | 4.32584 | 0 | 2.900371 | 0 | 12.31162 | 0 |  |  | 6.103515625e-05
2018-04-01 12:58 | 91528.51 | 300.0019 | 4 | 11 | 4.324194 | 0 | 2.900371 | 0 | 12.31162 | 0 |  |  | 6.103515625e-05
2018-04-01 13:00 | 91648.59 | 120.0015 | 5 | 11 | 4.077908 | -2.28215 | 2.900371 | 0.07605888 | 12.31162 | 0.3127314 |  |  | 6.103515625e-05
2018-04-01 13:02 | 91768.59 | 240.002 | 5 | 11 | 4.041552 | -2.282175 | 2.900371 | 0.1521222 | 12.31162 | 0.6214669 |  |  | 6.103515625e-05
2018-04-01 13:04 | 91888.59 | 360.0015 | 5 | 11 | 4.010628 | -2.28179 | 2.900371 | 0.2281932 | 12.31162 | 0.9277209 |  |  | 6.103515625e-05
2018-04-01 13:06 | 92008.59 | 480.0003 | 5 | 11 | 3.981531 | -2.281848 | 2.900371 | 0.3042597 | 12.31162 | 1.231678 |  |  | 6.103515625e-05
2018-04-01 13:08 | 92128.59 | 600.0007 | 5 | 11 | 3.952569 | -2.281913 | 2.900371 | 0.3803133 | 12.31162 | 1.533388 |  |  | 6.103515625e-05
2018-04-01 13:10 | 92248.59 | 720.0011 | 5 | 11 | 3.922722 | -2.282124 | 2.900371 | 0.4563916 | 12.31162 | 1.832956 |  |  | 6.103515625e-05
2018-04-01 13:12 | 92368.59 | 840.0015 | 5 | 11 | 3.894713 | -2.282162 | 2.900371 | 0.5324553 | 12.31162 | 2.130251 |  |  | 6.103515625e-05
2018-04-01 13:14 | 92488.59 | 960.0019 | 5 | 11 | 3.868243 | -2.28193 | 2.900371 | 0.6085179 | 12.31162 | 2.425478 |  |  | 6.103515625e-05
2018-04-01 13:16 | 92608.59 | 1080.0008 | 5 | 11 | 3.842047 | -2.282195 | 2.900371 | 0.6845851 | 12.31162 | 2.718737 |  |  | 6.103515625e-05
2018-04-01 13:18 | 92728.59 | 1200.0011 | 5 | 11 | 3.815292 | -2.281803 | 2.900371 | 0.7606515 | 12.31162 | 3.009973 |  |  | 6.103515625e-05
2018-04-01 13:20 | 92848.59 | 1320.0008 | 5 | 11 | 3.789753 | -2.282108 | 2.900371 | 0.8367215 | 12.31162 | 3.299206 |  |  | 6.103515625e-05
2018-04-01 13:22 | 92968.59 | 1440.0003 | 5 | 11 | 3.767348 | -2.281855 | 2.900371 | 0.9127836 | 12.31162 | 3.586597 |  |  | 6.103515625e-05
2018-04-01 13:24 | 93088.59 | 1560.0015 | 5 | 11 | 3.746752 | -2.282099 | 2.900371 | 0.9888604 | 12.31162 | 3.872409 |  |  | 6.103515625e-05
2018-04-01 13:26 | 93208.59 | 1680.0011 | 5 | 11 | 3.726465 | -2.282168 | 2.900371 | 1.064916 | 12.31162 | 4.156595 |  |  | 6.103515625e-05
2018-04-01 13:28 | 93328.59 | 1800.0015 | 5 | 11 | 3.705467 | -2.282128 | 2.900371 | 1.140994 | 12.31162 | 4.439304 |  |  | 6.103515625e-05
2018-04-01 13:30 | 93448.59 | 1920.0011 | 5 | 11 | 3.685935 | -2.28214 | 2.900371 | 1.217054 | 12.31162 | 4.720381 |  |  | 6.103515625e-05
2018-04-01 13:32 | 93568.59 | 2040.0015 | 5 | 11 | 3.667981 | -2.282152 | 2.900371 | 1.293125 | 12.31162 | 5.000084 |  |  | 6.103515625e-05
2018-04-01 13:34 | 93688.59 | 2160.0011 | 5 | 11 | 3.651426 | -2.282146 | 2.900371 | 1.369191 | 12.31162 | 5.278463 |  |  | 6.103515625e-05
2018-04-01 13:36 | 93808.59 | 2280.0015 | 5 | 11 | 3.634845 | -2.281807 | 2.900371 | 1.445253 | 12.31162 | 5.55557 |  |  | 6.103515625e-05
2018-04-01 13:38 | 93928.59 | 2400.0011 | 5 | 11 | 3.618637 | -2.282168 | 2.900371 | 1.521316 | 12.31162 | 5.831416 |  |  | 6.103515625e-05
2018-04-01 13:40 | 94048.59 | 2520.0008 | 5 | 11 | 3.604574 | -2.282032 | 2.900371 | 1.597386 | 12.31162 | 6.10614 |  |  | 6.103515625e-05
2018-04-01 13:42 | 94168.59 | 2640.0011 | 5 | 11 | 3.592061 | -2.281828 | 2.900371 | 1.673452 | 12.31162 | 6.37984 |  |  | 6.103515625e-05
2018-04-01 13:44 | 94288.59 | 2760.0016 | 5 | 11 | 3.579976 | -2.282126 | 2.900371 | 1.749531 | 12.31162 | 6.652659 |  |  | 6.103515625e-05
2018-04-01 13:46 | 94408.59 | 2880.0003 | 5 | 11 | 3.567253 | -2.282124 | 2.900371 | 1.825591 | 12.31162 | 6.924468 |  |  | 6.103515625e-05
2018-04-01 13:48 | 94528.59 | 3000.0007 | 5 | 11 | 3.555551 | -2.281878 | 2.900371 | 1.901667 | 12.31162 | 7.195392 |  |  | 6.103515625e-05
2018-04-01 13:50 | 94648.59 | 3120.0003 | 5 | 11 | 3.544817 | -2.28189 | 2.900371 | 1.977725 | 12.31162 | 7.46541 |  |  | 6.103515625e-05
2018-04-01 13:52 | 94768.59 | 3240.0015 | 5 | 11 | 3.534413 | -2.28221 | 2.900371 | 2.053793 | 12.31162 | 7.734669 |  |  | 6.103515625e-05
2018-04-01 13:54 | 94888.59 | 3360.0003 | 5 | 11 | 3.522521 | -2.281872 | 2.900371 | 2.129854 | 12.31162 | 8.00306 |  |  | 6.103515625e-05
2018-04-01 13:56 | 95008.59 | 3480.0008 | 5 | 11 | 3.509055 | -2.282079 | 2.900371 | 2.205921 | 12.31162 | 8.270494 |  |  | 6.103515625e-05
2018-04-01 13:58 | 95128.59 | 3600.0011 | 5 | 11 | 3.496193 | -2.281852 | 2.900371 | 2.28199 | 12.31162 | 8.536935 |  |  | 6.103515625e-05
2018-04-01 14:00 | 95248.59 | 3720.0015 | 5 | 11 | 3.482975 | -2.281857 | 2.900371 | 2.358053 | 12.31162 | 8.802365 |  |  | 6.103515625e-05
2018-04-01 14:02 | 95368.59 | 3840.0019 | 5 | 11 | 3.467239 | -2.281933 | 2.900371 | 2.434116 | 12.31162 | 9.066714 |  |  | 6.103515625e-05
2018-04-01 14:04 | 95488.59 | 3960.0015 | 5 | 11 | 3.446119 | -2.282166 | 2.900371 | 2.510184 | 12.31162 | 9.329694 |  |  | 6.103515625e-05
2018-04-01 14:06 | 95608.59 | 4080.0019 | 5 | 11 | 3.419982 | -2.282085 | 2.900371 | 2.586256 | 12.31162 | 9.590885 |  |  | 6.103515625e-05
2018-04-01 14:08 | 95728.59 | 4200.0008 | 5 | 11 | 3.384856 | -2.282153 | 2.900371 | 2.662311 | 12.31162 | 9.849735 |  |  | 6.103515625e-05
2018-04-01 14:10 | 95848.59 | 4320.0011 | 5 | 11 | 3.332815 | -2.282023 | 2.900371 | 2.738381 | 12.31162 | 10.10541 |  |  | 6.103515625e-05
2018-04-01 14:12 | 95968.59 | 4440.0008 | 5 | 11 | 3.240005 | -2.282168 | 2.900371 | 2.814441 | 12.31162 | 10.35577 |  |  | 6.103515625e-05
2018-04-01 14:14 | 96088.59 | 4560.0003 | 5 | 11 | 3.025901 | -2.2822 | 2.900371 | 2.890505 | 12.31162 | 10.59541 |  |  | 6.103515625e-05
2018-04-01 14:14 | 96096.88 | 4568.2926 | 5 | 11 | 2.999999 | -2.28181 | 2.900371 | 2.895757 | 12.31162 | 10.61123 |  |  | 6.103515625e-05
2018-04-01 14:16 | 96216.92 | 120.0013 | 6 | 11 | 3.376648 | 0 | 2.900371 | 2.895769 | 12.31162 | 10.61127 |  |  | 6.103515625e-05
2018-04-01 14:18 | 96336.92 | 240.0001 | 6 | 11 | 3.392314 | 0 | 2.900371 | 2.895769 | 12.31162 | 10.61127 |  |  | 6.103515625e-05
2018-04-01 14:19 | 96396.92 | 300.0022 | 6 | 11 | 3.396086 | 0 | 2.900371 | 2.895769 | 12.31162 | 10.61127 |  |  | 6.103515625e-05
2018-04-01 14:19 | 96396.93 | 0.0023 | 7 | 12 | 3.396131 | 0 | 0 | 0 | 0 | 0 |  |  | 6.103515625e-05
2018-04-01 14:21 | 96517.01 | 120.0014 | 2 | 12 | 4.084554 | 4.890028 | 0.1624042 | 0 | 0.6447102 | 0 |  |  | 6.103515625e-05
2018-04-01 14:23 | 96637.01 | 240.0003 | 2 | 12 | 4.119071 | 4.890039 | 0.3253916 | 0 | 1.313114 | 0 |  |  | 6.103515625e-05
2018-04-01 14:25 | 96757.01 | 360.0015 | 2 | 12 | 4.153274 | 4.890068 | 0.4883925 | 0 | 1.987439 | 0 |  |  | 6.103515625e-05
2018-04-01 14:27 | 96877.01 | 480.0003 | 2 | 12 | 4.179379 | 4.890055 | 0.6513931 | 0 | 2.666643 | 0 |  |  | 6.103515625e-05
2018-04-01 14:29 | 96997.01 | 600.0007 | 2 | 12 | 4.200265 | 4.836594 | 0.8142542 | 0 | 3.349201 | 0 |  |  | 6.103515625e-05
2018-04-01 14:31 | 97117.01 | 720.0003 | 2 | 12 | 4.200337 | 4.461325 | 0.9691498 | 0 | 3.999808 | 0 |  |  | 6.103515625e-05
2018-04-01 14:33 | 97237.01 | 840.0007 | 2 | 12 | 4.200268 | 4.118355 | 1.11201 | 0 | 4.599863 | 0 |  |  | 6.103515625e-05
2018-04-01 14:35 | 97357.01 | 960.0011 | 2 | 12 | 4.200267 | 3.816147 | 1.244154 | 0 | 5.154905 | 0 |  |  | 6.103515625e-05
2018-04-01 14:37 | 97477.01 | 1080.0007 | 2 | 12 | 4.200283 | 3.539934 | 1.366746 | 0 | 5.669821 | 0 |  |  | 6.103515625e-05
2018-04-01 14:39 | 97597.01 | 1200.0011 | 2 | 12 | 4.200251 | 3.262632 | 1.480177 | 0 | 6.146264 | 0 |  |  | 6.103515625e-05
2018-04-01 14:39 | 97598.15 | 1201.141 | 2 | 12 | 4.200236 | 3.259989 | 1.481217 | 0 | 6.150631 | 0 |  |  | 6.103515625e-05
2018-04-01 14:41 | 97718.16 | 120.0007 | 3 | 12 | 4.221268 | 3.259876 | 1.589496 | 0 | 6.60647 | 0 |  |  | 6.103515625e-05
2018-04-01 14:43 | 97838.16 | 240.0002 | 3 | 12 | 4.245321 | 3.259863 | 1.698147 | 0 | 7.066401 | 0 |  |  | 6.103515625e-05
2018-04-01 14:45 | 97958.16 | 360.0006 | 3 | 12 | 4.27116 | 3.259901 | 1.806801 | 0 | 7.529064 | 0 |  |  | 6.103515625e-05
2018-04-01 14:47 | 98078.16 | 480.0003 | 3 | 12 | 4.299959 | 3.259871 | 1.915464 | 0 | 7.994714 | 0 |  |  | 6.103515625e-05
2018-04-01 14:49 | 98198.16 | 600.0014 | 3 | 12 | 4.332811 | 3.259869 | 2.024131 | 0 | 8.463722 | 0 |  |  | 6.103515625e-05
2018-04-01 14:51 | 98318.16 | 720.0002 | 3 | 12 | 4.367834 | 3.259882 | 2.132789 | 0 | 8.936415 | 0 |  |  | 6.103515625e-05
2018-04-01 14:53 | 98438.16 | 840.0014 | 3 | 12 | 4.400342 | 3.188004 | 2.241305 | 0 | 9.412345 | 0 |  |  | 6.103515625e-05
2018-04-01 14:55 | 98558.16 | 960.001 | 3 | 12 | 4.400297 | 2.772823 | 2.34028 | 0 | 9.847863 | 0 |  |  | 6.103515625e-05
2018-04-01 14:57 | 98678.16 | 1080.0013 | 3 | 12 | 4.400273 | 2.416929 | 2.426691 | 0 | 10.2281 | 0 |  |  | 6.103515625e-05
2018-04-01 14:59 | 98798.16 | 1200.0011 | 3 | 12 | 4.400264 | 2.103115 | 2.501873 | 0 | 10.55892 | 0 |  |  | 6.103515625e-05
2018-04-01 15:01 | 98918.16 | 1320.0023 | 3 | 12 | 4.400267 | 1.844335 | 2.567539 | 0 | 10.84787 | 0 |  |  | 6.103515625e-05
2018-04-01 15:03 | 99038.16 | 1440.0019 | 3 | 12 | 4.400223 | 1.624384 | 2.625246 | 0 | 11.10179 | 0 |  |  | 6.103515625e-05
2018-04-01 15:05 | 99158.16 | 1560.0007 | 3 | 12 | 4.400227 | 1.432554 | 2.676134 | 0 | 11.32571 | 0 |  |  | 6.103515625e-05
2018-04-01 15:07 | 99278.16 | 1680.0003 | 3 | 12 | 4.400249 | 1.259861 | 2.720959 | 0 | 11.52295 | 0 |  |  | 6.103515625e-05
2018-04-01 15:09 | 99398.16 | 1800.0007 | 3 | 12 | 4.400194 | 1.114166 | 2.760451 | 0 | 11.69673 | 0 |  |  | 6.103515625e-05
2018-04-01 15:11 | 99518.16 | 1920.0001 | 3 | 12 | 4.400239 | 0.9938202 | 2.795537 | 0 | 11.85111 | 0 |  |  | 6.103515625e-05
2018-04-01 15:13 | 99638.16 | 2040.0023 | 3 | 12 | 4.400198 | 0.8893623 | 2.826902 | 0 | 11.98913 | 0 |  |  | 6.103515625e-05
2018-04-01 15:15 | 99758.16 | 2160.0001 | 3 | 12 | 4.400224 | 0.7961483 | 2.854979 | 0 | 12.11267 | 0 |  |  | 6.103515625e-05
2018-04-01 15:17 | 99878.16 | 2280.0006 | 3 | 12 | 4.400203 | 0.7113075 | 2.880064 | 0 | 12.22305 | 0 |  |  | 6.103515625e-05
2018-04-01 15:18 | 99978.25 | 2380.0846 | 3 | 12 | 4.40017 | 0.6519976 | 2.89901 | 0 | 12.30642 | 0 |  |  | 6.103515625e-05
2018-04-01 15:20 | 100098.3 | 120.0015 | 4 | 12 | 4.331485 | 0 | 2.89901 | 0 | 12.30642 | 0 |  |  | 6.103515625e-05
2018-04-01 15:22 | 100218.3 | 240.001 | 4 | 12 | 4.325713 | 0 | 2.89901 | 0 | 12.30642 | 0 |  |  | 6.103515625e-05
2018-04-01 15:23 | 100278.3 | 300.0022 | 4 | 12 | 4.324085 | 0 | 2.89901 | 0 | 12.30642 | 0 |  |  | 6.103515625e-05
2018-04-01 15:25 | 100398.4 | 120.0013 | 5 | 12 | 4.076964 | -2.282001 | 2.89901 | 0.07605798 | 12.30642 | 0.3126749 |  |  | 6.103515625e-05
2018-04-01 15:27 | 100518.4 | 240.0009 | 5 | 12 | 4.041616 | -2.282133 | 2.89901 | 0.1521263 | 12.30642 | 0.6214024 |  |  | 6.103515625e-05
2018-04-01 15:29 | 100638.4 | 360.0014 | 5 | 12 | 4.011007 | -2.282166 | 2.89901 | 0.2281861 | 12.30642 | 0.9276249 |  |  | 6.103515625e-05
2018-04-01 15:31 | 100758.4 | 480.0009 | 5 | 12 | 3.981713 | -2.281861 | 2.89901 | 0.3042507 | 12.30642 | 1.231606 |  |  | 6.103515625e-05
2018-04-01 15:33 | 100878.4 | 600.0014 | 5 | 12 | 3.951709 | -2.281855 | 2.89901 | 0.380313 | 12.30642 | 1.533331 |  |  | 6.103515625e-05
2018-04-01 15:35 | 100998.4 | 720.0001 | 5 | 12 | 3.922223 | -2.28185 | 2.89901 | 0.4563725 | 12.30642 | 1.832757 |  |  | 6.103515625e-05
2018-04-01 15:37 | 101118.4 | 840.0014 | 5 | 12 | 3.894733 | -2.28183 | 2.89901 | 0.5324368 | 12.30642 | 2.130043 |  |  | 6.103515625e-05
2018-04-01 15:39 | 101238.4 | 960.0009 | 5 | 12 | 3.868548 | -2.281861 | 2.89901 | 0.6084989 | 12.30642 | 2.425285 |  |  | 6.103515625e-05
2018-04-01 15:41 | 101358.4 | 1080.0014 | 5 | 12 | 3.841707 | -2.281975 | 2.89901 | 0.6845707 | 12.30642 | 2.718558 |  |  | 6.103515625e-05
2018-04-01 15:43 | 101478.4 | 1200.0001 | 5 | 12 | 3.813861 | -2.281839 | 2.89901 | 0.7606288 | 12.30642 | 3.009686 |  |  | 6.103515625e-05
2018-04-01 15:45 | 101598.4 | 1320.0005 | 5 | 12 | 3.789103 | -2.282033 | 2.89901 | 0.836702 | 12.30642 | 3.298855 |  |  | 6.103515625e-05
2018-04-01 15:47 | 101718.4 | 1440.0009 | 5 | 12 | 3.767119 | -2.282202 | 2.89901 | 0.9127629 | 12.30642 | 3.586206 |  |  | 6.103515625e-05
2018-04-01 15:49 | 101838.4 | 1560.0014 | 5 | 12 | 3.74638 | -2.282177 | 2.89901 | 0.9888216 | 12.30642 | 3.871942 |  |  | 6.103515625e-05
2018-04-01 15:51 | 101958.4 | 1680.0001 | 5 | 12 | 3.725283 | -2.281767 | 2.89901 | 1.064892 | 12.30642 | 4.156135 |  |  | 6.103515625e-05
2018-04-01 15:53 | 102078.4 | 1800.0014 | 5 | 12 | 3.704558 | -2.282215 | 2.89901 | 1.140957 | 12.30642 | 4.438696 |  |  | 6.103515625e-05
2018-04-01 15:55 | 102198.4 | 1920.0001 | 5 | 12 | 3.685672 | -2.281861 | 2.89901 | 1.217027 | 12.30642 | 4.719775 |  |  | 6.103515625e-05
2018-04-01 15:57 | 102318.4 | 2040.0014 | 5 | 12 | 3.668164 | -2.282108 | 2.89901 | 1.293089 | 12.30642 | 4.999441 |  |  | 6.103515625e-05
2018-04-01 15:59 | 102438.4 | 2160.0009 | 5 | 12 | 3.65105 | -2.282122 | 2.89901 | 1.369146 | 12.30642 | 5.277783 |  |  | 6.103515625e-05
2018-04-01 16:01 | 102558.4 | 2280.0014 | 5 | 12 | 3.633623 | -2.282139 | 2.89901 | 1.445217 | 12.30642 | 5.554854 |  |  | 6.103515625e-05
2018-04-01 16:03 | 102678.4 | 2400.0001 | 5 | 12 | 3.618302 | -2.281832 | 2.89901 | 1.521288 | 12.30642 | 5.830674 |  |  | 6.103515625e-05
2018-04-01 16:05 | 102798.4 | 2520.0005 | 5 | 12 | 3.604532 | -2.282105 | 2.89901 | 1.597353 | 12.30642 | 6.105361 |  |  | 6.103515625e-05
2018-04-01 16:07 | 102918.4 | 2640.0001 | 5 | 12 | 3.59187 | -2.281866 | 2.89901 | 1.673417 | 12.30642 | 6.379057 |  |  | 6.103515625e-05
2018-04-01 16:09 | 103038.4 | 2760.0014 | 5 | 12 | 3.578805 | -2.281837 | 2.89901 | 1.749477 | 12.30642 | 6.651762 |  |  | 6.103515625e-05
2018-04-01 16:11 | 103158.4 | 2880.0009 | 5 | 12 | 3.566223 | -2.282177 | 2.89901 | 1.825548 | 12.30642 | 6.923515 |  |  | 6.103515625e-05
2018-04-01 16:13 | 103278.4 | 3000.0005 | 5 | 12 | 3.555159 | -2.281792 | 2.89901 | 1.901611 | 12.30642 | 7.194345 |  |  | 6.103515625e-05
2018-04-01 16:15 | 103398.4 | 3120.0001 | 5 | 12 | 3.544947 | -2.282172 | 2.89901 | 1.977677 | 12.30642 | 7.464382 |  |  | 6.103515625e-05
2018-04-01 16:17 | 103518.4 | 3240.0014 | 5 | 12 | 3.533882 | -2.281833 | 2.89901 | 2.053741 | 12.30642 | 7.733613 |  |  | 6.103515625e-05
2018-04-01 16:19 | 103638.4 | 3360.0001 | 5 | 12 | 3.520886 | -2.282182 | 2.89901 | 2.12981 | 12.30642 | 8.001944 |  |  | 6.103515625e-05
2018-04-01 16:21 | 103758.4 | 3480.0006 | 5 | 12 | 3.508475 | -2.281845 | 2.89901 | 2.205875 | 12.30642 | 8.269286 |  |  | 6.103515625e-05
2018-04-01 16:23 | 103878.4 | 3600.0001 | 5 | 12 | 3.495995 | -2.282033 | 2.89901 | 2.281939 | 12.30642 | 8.535679 |  |  | 6.103515625e-05
2018-04-01 16:25 | 103998.4 | 3720.0005 | 5 | 12 | 3.482574 | -2.282173 | 2.89901 | 2.358 | 12.30642 | 8.801096 |  |  | 6.103515625e-05
2018-04-01 16:27 | 104118.4 | 3840.0002 | 5 | 12 | 3.465614 | -2.281878 | 2.89901 | 2.434064 | 12.30642 | 9.065389 |  |  | 6.103515625e-05
2018-04-01 16:29 | 104238.4 | 3960.0014 | 5 | 12 | 3.444247 | -2.281853 | 2.89901 | 2.510135 | 12.30642 | 9.328213 |  |  | 6.103515625e-05
2018-04-01 16:31 | 104358.4 | 4080.0009 | 5 | 12 | 3.418628 | -2.282188 | 2.89901 | 2.586191 | 12.30642 | 9.589239 |  |  | 6.103515625e-05
2018-04-01 16:33 | 104478.4 | 4200.0005 | 5 | 12 | 3.384077 | -2.28207 | 2.89901 | 2.662264 | 12.30642 | 9.848069 |  |  | 6.103515625e-05
2018-04-01 16:35 | 104598.4 | 4320.0009 | 5 | 12 | 3.330374 | -2.28222 | 2.89901 | 2.738327 | 12.30642 | 10.10359 |  |  | 6.103515625e-05
2018-04-01 16:37 | 104718.4 | 4440.0005 | 5 | 12 | 3.23477 | -2.281868 | 2.89901 | 2.814394 | 12.30642 | 10.35368 |  |  | 6.103515625e-05
2018-04-01 16:39 | 104838.4 | 4560.0009 | 5 | 12 | 3.018692 | -2.28183 | 2.89901 | 2.890457 | 12.30642 | 10.59288 |  |  | 6.103515625e-05
2018-04-01 16:40 | 104844.3 | 4565.9451 | 5 | 12 | 2.999983 | -2.282175 | 2.89901 | 2.894213 | 12.30642 | 10.60418 |  |  | 6.103515625e-05
2018-04-01 16:42 | 104964.4 | 120.0007 | 6 | 12 | 3.377631 | 0 | 2.89901 | 2.894213 | 12.30642 | 10.60418 |  |  | 6.103515625e-05
2018-04-01 16:44 | 105084.4 | 240.001 | 6 | 12 | 3.393418 | 0 | 2.89901 | 2.894213 | 12.30642 | 10.60418 |  |  | 6.103515625e-05
2018-04-01 16:45 | 105144.4 | 300.0038 | 6 | 12 | 3.397211 | 0 | 2.89901 | 2.894213 | 12.30642 | 10.60418 |  |  | 6.103515625e-05
2018-04-01 16:45 | 105144.4 | 0.0026 | 7 | 13 | 3.397193 | 0 | 0 | 0 | 0 | 0 |  |  | 6.103515625e-05
2018-04-01 16:47 | 105264.5 | 120.0006 | 2 | 13 | 4.086261 | 4.890139 | 0.162402 | 0 | 0.6449957 | 0 |  |  | 6.103515625e-05
2018-04-01 16:49 | 105384.5 | 240.001 | 2 | 13 | 4.119028 | 4.890079 | 0.3253912 | 0 | 1.313531 | 0 |  |  | 6.103515625e-05
2018-04-01 16:51 | 105504.5 | 360.0007 | 2 | 13 | 4.152745 | 4.890141 | 0.4884034 | 0 | 1.987856 | 0 |  |  | 6.103515625e-05
2018-04-01 16:53 | 105624.5 | 480.0011 | 2 | 13 | 4.179293 | 4.890095 | 0.6514047 | 0 | 2.666983 | 0 |  |  | 6.103515625e-05
2018-04-01 16:55 | 105744.5 | 600.0007 | 2 | 13 | 4.200273 | 4.81612 | 0.8141876 | 0 | 3.349262 | 0 |  |  | 6.103515625e-05
2018-04-01 16:57 | 105864.5 | 720.001 | 2 | 13 | 4.200268 | 4.448423 | 0.9683988 | 0 | 3.996993 | 0 |  |  | 6.103515625e-05
2018-04-01 16:59 | 105984.5 | 840.0007 | 2 | 13 | 4.200275 | 4.121025 | 1.111162 | 0 | 4.596639 | 0 |  |  | 6.103515625e-05
2018-04-01 17:01 | 106104.5 | 960.0011 | 2 | 13 | 4.200252 | 3.823442 | 1.243487 | 0 | 5.152442 | 0 |  |  | 6.103515625e-05
2018-04-01 17:03 | 106224.5 | 1080.0016 | 2 | 13 | 4.2003 | 3.537727 | 1.366137 | 0 | 5.667606 | 0 |  |  | 6.103515625e-05
2018-04-01 17:05 | 106342.2 | 1197.7472 | 2 | 13 | 4.200303 | 3.259987 | 1.477248 | 0 | 6.134299 | 0 |  |  | 6.103515625e-05
2018-04-01 17:07 | 106462.2 | 120.0007 | 3 | 13 | 4.220448 | 3.259884 | 1.585527 | 0 | 6.590093 | 0 |  |  | 6.103515625e-05
2018-04-01 17:09 | 106582.2 | 240.0002 | 3 | 13 | 4.244149 | 3.259893 | 1.694176 | 0 | 7.049911 | 0 |  |  | 6.103515625e-05
2018-04-01 17:11 | 106702.2 | 360.0006 | 3 | 13 | 4.269962 | 3.260124 | 1.802834 | 0 | 7.51244 | 0 |  |  | 6.103515625e-05
2018-04-01 17:13 | 106822.2 | 480.001 | 3 | 13 | 4.299433 | 3.259907 | 1.91149 | 0 | 7.977958 | 0 |  |  | 6.103515625e-05
2018-04-01 17:15 | 106942.2 | 600.0017 | 3 | 13 | 4.33207 | 3.259941 | 2.02016 | 0 | 8.446943 | 0 |  |  | 6.103515625e-05
2018-04-01 17:17 | 107062.2 | 720.0011 | 3 | 13 | 4.366236 | 3.259945 | 2.128814 | 0 | 8.919477 | 0 |  |  | 6.103515625e-05
2018-04-01 17:19 | 107182.2 | 840.0014 | 3 | 13 | 4.400309 | 3.220724 | 2.237431 | 0 | 9.395665 | 0 |  |  | 6.103515625e-05
2018-04-01 17:21 | 107302.2 | 960.001 | 3 | 13 | 4.400296 | 2.785887 | 2.337063 | 0 | 9.834077 | 0 |  |  | 6.103515625e-05
2018-04-01 17:23 | 107422.2 | 1080.0022 | 3 | 13 | 4.400278 | 2.418316 | 2.423692 | 0 | 10.21527 | 0 |  |  | 6.103515625e-05
2018-04-01 17:25 | 107542.2 | 1200.0019 | 3 | 13 | 4.400238 | 2.112017 | 2.499046 | 0 | 10.54685 | 0 |  |  | 6.103515625e-05
2018-04-01 17:27 | 107662.2 | 1320.0022 | 3 | 13 | 4.400272 | 1.854408 | 2.565043 | 0 | 10.83725 | 0 |  |  | 6.103515625e-05
2018-04-01 17:29 | 107782.2 | 1440.0019 | 3 | 13 | 4.400281 | 1.632905 | 2.623087 | 0 | 11.09266 | 0 |  |  | 6.103515625e-05
2018-04-01 17:31 | 107902.2 | 1560.0022 | 3 | 13 | 4.400268 | 1.434396 | 2.674155 | 0 | 11.31738 | 0 |  |  | 6.103515625e-05
2018-04-01 17:33 | 108022.2 | 1680.0002 | 3 | 13 | 4.400267 | 1.261952 | 2.718976 | 0 | 11.5146 | 0 |  |  | 6.103515625e-05
2018-04-01 17:35 | 108142.2 | 1800.0006 | 3 | 13 | 4.400252 | 1.120015 | 2.758601 | 0 | 11.68896 | 0 |  |  | 6.103515625e-05
2018-04-01 17:37 | 108262.2 | 1920.0002 | 3 | 13 | 4.400243 | 0.9996386 | 2.793867 | 0 | 11.84414 | 0 |  |  | 6.103515625e-05
2018-04-01 17:39 | 108382.2 | 2040.0006 | 3 | 13 | 4.400181 | 0.8920174 | 2.825363 | 0 | 11.98273 | 0 |  |  | 6.103515625e-05
2018-04-01 17:41 | 108502.2 | 2160.0007 | 3 | 13 | 4.400182 | 0.7949409 | 2.853469 | 0 | 12.1064 | 0 |  |  | 6.103515625e-05
2018-04-01 17:43 | 108622.2 | 2280.0014 | 3 | 13 | 4.400184 | 0.7133904 | 2.878581 | 0 | 12.2169 | 0 |  |  | 6.103515625e-05
2018-04-01 17:44 | 108729.8 | 2387.5441 | 3 | 13 | 4.400226 | 0.6519957 | 2.898954 | 0 | 12.30654 | 0 |  |  | 6.103515625e-05
2018-04-01 17:46 | 108849.8 | 120.0005 | 4 | 13 | 4.331777 | 0 | 2.898954 | 0 | 12.30654 | 0 |  |  | 6.103515625e-05
2018-04-01 17:48 | 108969.8 | 240.0002 | 4 | 13 | 4.32604 | 0 | 2.898954 | 0 | 12.30654 | 0 |  |  | 6.103515625e-05
2018-04-01 17:49 | 109029.8 | 300.0046 | 4 | 13 | 4.324398 | 0 | 2.898954 | 0 | 12.30654 | 0 |  |  | 6.103515625e-05
2018-04-01 17:51 | 109149.9 | 120.0006 | 5 | 13 | 4.077552 | -2.282146 | 2.898954 | 0.07606266 | 12.30654 | 0.3127039 |  |  | 6.103515625e-05
2018-04-01 17:53 | 109269.9 | 240.0002 | 5 | 13 | 4.042655 | -2.281838 | 2.898954 | 0.1521213 | 12.30654 | 0.6214555 |  |  | 6.103515625e-05
2018-04-01 17:55 | 109389.9 | 360.0006 | 5 | 13 | 4.012185 | -2.282028 | 2.898954 | 0.2281844 | 12.30654 | 0.9277868 |  |  | 6.103515625e-05
2018-04-01 17:57 | 109509.9 | 480.0002 | 5 | 13 | 3.982092 | -2.282028 | 2.898954 | 0.3042438 | 12.30654 | 1.231811 |  |  | 6.103515625e-05
2018-04-01 17:59 | 109629.9 | 600.0006 | 5 | 13 | 3.951622 | -2.28198 | 2.898954 | 0.3803183 | 12.30654 | 1.533578 |  |  | 6.103515625e-05
2018-04-01 18:01 | 109749.9 | 720.0011 | 5 | 13 | 3.923044 | -2.281823 | 2.898954 | 0.4563896 | 12.30654 | 1.833087 |  |  | 6.103515625e-05
2018-04-01 18:03 | 109869.9 | 840.0006 | 5 | 13 | 3.895976 | -2.282144 | 2.898954 | 0.5324552 | 12.30654 | 2.130452 |  |  | 6.103515625e-05
2018-04-01 18:05 | 109989.9 | 960.0003 | 5 | 13 | 3.869373 | -2.28217 | 2.898954 | 0.6085215 | 12.30654 | 2.425792 |  |  | 6.103515625e-05
2018-04-01 18:07 | 110109.9 | 1080.0006 | 5 | 13 | 3.841571 | -2.28185 | 2.898954 | 0.6845867 | 12.30654 | 2.719071 |  |  | 6.103515625e-05
2018-04-01 18:09 | 110229.9 | 1200.001 | 5 | 13 | 3.814497 | -2.28185 | 2.898954 | 0.7606477 | 12.30654 | 3.010214 |  |  | 6.103515625e-05
2018-04-01 18:11 | 110349.9 | 1320.0014 | 5 | 13 | 3.790161 | -2.281897 | 2.898954 | 0.8367188 | 12.30654 | 3.299442 |  |  | 6.103515625e-05
2018-04-01 18:13 | 110469.9 | 1440.0002 | 5 | 13 | 3.76843 | -2.281841 | 2.898954 | 0.9127794 | 12.30654 | 3.586889 |  |  | 6.103515625e-05
2018-04-01 18:15 | 110589.9 | 1560.0006 | 5 | 13 | 3.747029 | -2.282166 | 2.898954 | 0.9888468 | 12.30654 | 3.872732 |  |  | 6.103515625e-05
2018-04-01 18:17 | 110709.9 | 1680.001 | 5 | 13 | 3.725252 | -2.282148 | 2.898954 | 1.064912 | 12.30654 | 4.156916 |  |  | 6.103515625e-05
2018-04-01 18:19 | 110829.9 | 1800.0014 | 5 | 13 | 3.705409 | -2.282086 | 2.898954 | 1.140985 | 12.30654 | 4.439546 |  |  | 6.103515625e-05
2018-04-01 18:21 | 110949.9 | 1920.0002 | 5 | 13 | 3.686989 | -2.282028 | 2.898954 | 1.217046 | 12.30654 | 4.72067 |  |  | 6.103515625e-05
2018-04-01 18:23 | 111069.9 | 2040.0006 | 5 | 13 | 3.669069 | -2.282173 | 2.898954 | 1.293115 | 12.30654 | 5.000451 |  |  | 6.103515625e-05
2018-04-01 18:25 | 111189.9 | 2160.001 | 5 | 13 | 3.650924 | -2.282182 | 2.898954 | 1.369177 | 12.30654 | 5.27884 |  |  | 6.103515625e-05
2018-04-01 18:27 | 111309.9 | 2280.0006 | 5 | 13 | 3.634031 | -2.282195 | 2.898954 | 1.44525 | 12.30654 | 5.555919 |  |  | 6.103515625e-05
2018-04-01 18:29 | 111429.9 | 2400.0002 | 5 | 13 | 3.619104 | -2.282 | 2.898954 | 1.52131 | 12.30654 | 5.831746 |  |  | 6.103515625e-05
2018-04-01 18:31 | 111549.9 | 2520.0014 | 5 | 13 | 3.605561 | -2.282144 | 2.898954 | 1.597383 | 12.30654 | 6.106543 |  |  | 6.103515625e-05
2018-04-01 18:33 | 111669.9 | 2640.0002 | 5 | 13 | 3.592187 | -2.282133 | 2.898954 | 1.673457 | 12.30654 | 6.380328 |  |  | 6.103515625e-05
2018-04-01 18:35 | 111789.9 | 2760.0014 | 5 | 13 | 3.578537 | -2.282204 | 2.898954 | 1.749526 | 12.30654 | 6.653057 |  |  | 6.103515625e-05
2018-04-01 18:37 | 111909.9 | 2880.001 | 5 | 13 | 3.566842 | -2.282172 | 2.898954 | 1.825584 | 12.30654 | 6.92478 |  |  | 6.103515625e-05
2018-04-01 18:39 | 112029.9 | 3000.0006 | 5 | 13 | 3.55624 | -2.282153 | 2.898954 | 1.901658 | 12.30654 | 7.195711 |  |  | 6.103515625e-05
2018-04-01 18:41 | 112149.9 | 3120.0011 | 5 | 13 | 3.545584 | -2.282132 | 2.898954 | 1.97772 | 12.30654 | 7.465802 |  |  | 6.103515625e-05
2018-04-01 18:43 | 112269.9 | 3240.0014 | 5 | 13 | 3.533388 | -2.282132 | 2.898954 | 2.05379 | 12.30654 | 7.735067 |  |  | 6.103515625e-05
2018-04-01 18:45 | 112389.9 | 3360.0002 | 5 | 13 | 3.521168 | -2.28179 | 2.898954 | 2.129859 | 12.30654 | 8.003374 |  |  | 6.103515625e-05
2018-04-01 18:47 | 112509.9 | 3480.0015 | 5 | 13 | 3.509237 | -2.282228 | 2.898954 | 2.205928 | 12.30654 | 8.270773 |  |  | 6.103515625e-05
2018-04-01 18:49 | 112629.9 | 3600.0002 | 5 | 13 | 3.497189 | -2.282205 | 2.898954 | 2.28199 | 12.30654 | 8.537246 |  |  | 6.103515625e-05
2018-04-01 18:51 | 112749.9 | 3720.0014 | 5 | 13 | 3.482799 | -2.28191 | 2.898954 | 2.358057 | 12.30654 | 8.80274 |  |  | 6.103515625e-05
2018-04-01 18:53 | 112869.9 | 3840.0002 | 5 | 13 | 3.46501 | -2.281833 | 2.898954 | 2.434128 | 12.30654 | 9.067015 |  |  | 6.103515625e-05
2018-04-01 18:55 | 112989.9 | 3960.0014 | 5 | 13 | 3.445395 | -2.282125 | 2.898954 | 2.510186 | 12.30654 | 9.329835 |  |  | 6.103515625e-05
2018-04-01 18:57 | 113109.9 | 4080.001 | 5 | 13 | 3.420744 | -2.282033 | 2.898954 | 2.586255 | 12.30654 | 9.591019 |  |  | 6.103515625e-05
2018-04-01 18:59 | 113229.9 | 4200.0015 | 5 | 13 | 3.385283 | -2.281859 | 2.898954 | 2.662322 | 12.30654 | 9.849964 |  |  | 6.103515625e-05
2018-04-01 19:01 | 113349.9 | 4320.0011 | 5 | 13 | 3.329688 | -2.281935 | 2.898954 | 2.738378 | 12.30654 | 10.1055 |  |  | 6.103515625e-05
2018-04-01 19:03 | 113469.9 | 4440.0014 | 5 | 13 | 3.23564 | -2.281915 | 2.898954 | 2.814448 | 12.30654 | 10.35556 |  |  | 6.103515625e-05
2018-04-01 19:05 | 113589.9 | 4560.001 | 5 | 13 | 3.022262 | -2.281818 | 2.898954 | 2.89051 | 12.30654 | 10.59492 |  |  | 6.103515625e-05
2018-04-01 19:05 | 113597 | 4567.1013 | 5 | 13 | 3 | -2.282106 | 2.898954 | 2.895003 | 12.30654 | 10.60845 |  |  | 6.103515625e-05
2018-04-01 19:07 | 113717.0306 | 120.0002 | 6 | 13 | 3.375896 | 0 | 2.898954 | 2.895003 | 12.30654 | 10.60845 |  |  | 6.103515625e-05
2018-04-01 19:09 | 113837.0302 | 239.9998 | 6 | 13 | 3.39168 | 0 | 2.898954 | 2.895003 | 12.30654 | 10.60845 |  |  | 6.103515625e-05
2018-04-01 19:10 | 113897.033 | 300.0026 | 6 | 13 | 3.395519 | 0 | 2.898954 | 2.895003 | 12.30654 | 10.60845 |  |  | 6.103515625e-05
2018-04-01 19:10 | 113897 | 0.0024 | 7 | 14 | 3.395627 | 0 | 0 | 0 | 0 | 0 |  |  | 6.103515625e-05
2018-04-01 19:12 | 114017.1 | 120.0006 | 2 | 14 | 4.085988 | 4.890097 | 0.1624029 | 0 | 0.6449633 | 0 |  |  | 6.103515625e-05
2018-04-01 19:14 | 114137.1 | 240.0011 | 2 | 14 | 4.118223 | 4.890139 | 0.3253997 | 0 | 1.313426 | 0 |  |  | 6.103515625e-05
2018-04-01 19:16 | 114257.1 | 360.0007 | 2 | 14 | 4.151854 | 4.89012 | 0.4883946 | 0 | 1.987503 | 0 |  |  | 6.103515625e-05
2018-04-01 19:18 | 114377.1 | 480.0002 | 2 | 14 | 4.179455 | 4.890068 | 0.6513822 | 0 | 2.666503 | 0 |  |  | 6.103515625e-05
2018-04-01 19:20 | 114497.1 | 600.0007 | 2 | 14 | 4.200273 | 4.807634 | 0.8141207 | 0 | 3.348678 | 0 |  |  | 6.103515625e-05
2018-04-01 19:22 | 114617.1 | 720.0011 | 2 | 14 | 4.200307 | 4.461185 | 0.9685174 | 0 | 3.997188 | 0 |  |  | 6.103515625e-05
2018-04-01 19:24 | 114737.1 | 840.0015 | 2 | 14 | 4.200266 | 4.136419 | 1.111692 | 0 | 4.598563 | 0 |  |  | 6.103515625e-05
2018-04-01 19:26 | 114857.1 | 960.0011 | 2 | 14 | 4.200283 | 3.828323 | 1.2444 | 0 | 5.155974 | 0 |  |  | 6.103515625e-05
2018-04-01 19:28 | 114977.1 | 1080.0007 | 2 | 14 | 4.200274 | 3.526375 | 1.366982 | 0 | 5.670851 | 0 |  |  | 6.103515625e-05
2018-04-01 19:30 | 115093.4 | 1196.2694 | 2 | 14 | 4.200239 | 3.259998 | 1.47647 | 0 | 6.130729 | 0 |  |  | 6.103515625e-05
2018-04-01 19:32 | 115213.4 | 120.0007 | 3 | 14 | 4.21997 | 3.259872 | 1.584751 | 0 | 6.586501 | 0 |  |  | 6.103515625e-05
2018-04-01 19:34 | 115333.4 | 240.0011 | 3 | 14 | 4.24326 | 3.259884 | 1.693413 | 0 | 7.04629 | 0 |  |  | 6.103515625e-05
2018-04-01 19:36 | 115453.4 | 360.0014 | 3 | 14 | 4.269823 | 3.259895 | 1.802062 | 0 | 7.508724 | 0 |  |  | 6.103515625e-05
2018-04-01 19:38 | 115573.4 | 480.0006 | 3 | 14 | 4.300185 | 3.259911 | 1.910728 | 0 | 7.974333 | 0 |  |  | 6.103515625e-05
2018-04-01 19:40 | 115693.4 | 600.0003 | 3 | 14 | 4.331707 | 3.259912 | 2.019397 | 0 | 8.443331 | 0 |  |  | 6.103515625e-05
2018-04-01 19:42 | 115813.4 | 720.0003 | 3 | 14 | 4.365258 | 3.259882 | 2.128058 | 0 | 8.915825 | 0 |  |  | 6.103515625e-05
2018-04-01 19:44 | 115933.4 | 840.0015 | 3 | 14 | 4.400344 | 3.230267 | 2.236661 | 0 | 9.391862 | 0 |  |  | 6.103515625e-05
2018-04-01 19:46 | 116053.4 | 960.0011 | 3 | 14 | 4.400342 | 2.779816 | 2.336368 | 0 | 9.830603 | 0 |  |  | 6.103515625e-05
2018-04-01 19:48 | 116173.4 | 1080.0008 | 3 | 14 | 4.400296 | 2.42013 | 2.422787 | 0 | 10.21087 | 0 |  |  | 6.103515625e-05
2018-04-01 19:50 | 116293.4 | 1200.0012 | 3 | 14 | 4.400295 | 2.118546 | 2.498286 | 0 | 10.54309 | 0 |  |  | 6.103515625e-05
2018-04-01 19:52 | 116413.4 | 1320.0016 | 3 | 14 | 4.400262 | 1.861054 | 2.564513 | 0 | 10.8345 | 0 |  |  | 6.103515625e-05
2018-04-01 19:54 | 116533.4 | 1440.0012 | 3 | 14 | 4.400248 | 1.633605 | 2.622684 | 0 | 11.09047 | 0 |  |  | 6.103515625e-05
2018-04-01 19:56 | 116653.4 | 1560.0008 | 3 | 14 | 4.400272 | 1.431032 | 2.67365 | 0 | 11.31473 | 0 |  |  | 6.103515625e-05
2018-04-01 19:58 | 116773.4 | 1680.0019 | 3 | 14 | 4.40025 | 1.264256 | 2.718477 | 0 | 11.51198 | 0 |  |  | 6.103515625e-05
2018-04-01 20:00 | 116893.4 | 1800.0008 | 3 | 14 | 4.400218 | 1.123298 | 2.758197 | 0 | 11.68676 | 0 |  |  | 6.103515625e-05
2018-04-01 20:02 | 117013.4 | 1920.0003 | 3 | 14 | 4.400258 | 1.002133 | 2.793575 | 0 | 11.84243 | 0 |  |  | 6.103515625e-05
2018-04-01 20:04 | 117133.4 | 2040.0008 | 3 | 14 | 4.400218 | 0.8907423 | 2.825087 | 0 | 11.98109 | 0 |  |  | 6.103515625e-05
2018-04-01 20:06 | 117253.4 | 2160.0002 | 3 | 14 | 4.400185 | 0.794363 | 2.853118 | 0 | 12.10443 | 0 |  |  | 6.103515625e-05
2018-04-01 20:08 | 117373.4 | 2280.0007 | 3 | 14 | 4.400166 | 0.7144632 | 2.878253 | 0 | 12.21503 | 0 |  |  | 6.103515625e-05
2018-04-01 20:10 | 117483.9 | 2390.4772 | 3 | 14 | 4.400196 | 0.6519957 | 2.899209 | 0 | 12.30725 | 0 |  |  | 6.103515625e-05
2018-04-01 20:12 | 117603.9 | 120.0028 | 4 | 14 | 4.331908 | 0 | 2.899209 | 0 | 12.30725 | 0 |  |  | 6.103515625e-05
2018-04-01 20:14 | 117723.9 | 239.9999 | 4 | 14 | 4.326223 | 0 | 2.899209 | 0 | 12.30725 | 0 |  |  | 6.103515625e-05
2018-04-01 20:15 | 117783.9 | 300.0028 | 4 | 14 | 4.324601 | 0 | 2.899209 | 0 | 12.30725 | 0 |  |  | 6.103515625e-05
2018-04-01 20:17 | 117904 | 120.0013 | 5 | 14 | 4.078295 | -2.282113 | 2.899209 | 0.07606179 | 12.30725 | 0.3127361 |  |  | 6.103515625e-05
2018-04-01 20:19 | 118024 | 240.0026 | 5 | 14 | 4.04391 | -2.28209 | 2.899209 | 0.1521203 | 12.30725 | 0.621564 |  |  | 6.103515625e-05
2018-04-01 20:21 | 118144 | 360.0005 | 5 | 14 | 4.012888 | -2.281906 | 2.899209 | 0.2281813 | 12.30725 | 0.9279618 |  |  | 6.103515625e-05
2018-04-01 20:23 | 118264 | 480.001 | 5 | 14 | 3.98161 | -2.282159 | 2.899209 | 0.3042505 | 12.30725 | 1.232031 |  |  | 6.103515625e-05
2018-04-01 20:25 | 118384 | 600.0013 | 5 | 14 | 3.952176 | -2.28218 | 2.899209 | 0.3803172 | 12.30725 | 1.533769 |  |  | 6.103515625e-05
2018-04-01 20:27 | 118504 | 720.0009 | 5 | 14 | 3.924003 | -2.282166 | 2.899209 | 0.4563881 | 12.30725 | 1.833334 |  |  | 6.103515625e-05
2018-04-01 20:29 | 118624 | 840.0006 | 5 | 14 | 3.896949 | -2.282079 | 2.899209 | 0.532441 | 12.30725 | 2.130737 |  |  | 6.103515625e-05
2018-04-01 20:31 | 118744 | 960.0001 | 5 | 14 | 3.869513 | -2.282185 | 2.899209 | 0.6085179 | 12.30725 | 2.42617 |  |  | 6.103515625e-05
2018-04-01 20:33 | 118864 | 1080.0014 | 5 | 14 | 3.84151 | -2.282135 | 2.899209 | 0.6845791 | 12.30725 | 2.719414 |  |  | 6.103515625e-05
2018-04-01 20:35 | 118984 | 1200.0001 | 5 | 14 | 3.815118 | -2.281853 | 2.899209 | 0.7606429 | 12.30725 | 3.010601 |  |  | 6.103515625e-05
2018-04-01 20:37 | 119104 | 1320.0005 | 5 | 14 | 3.791254 | -2.282128 | 2.899209 | 0.8367122 | 12.30725 | 3.299888 |  |  | 6.103515625e-05
2018-04-01 20:39 | 119224 | 1440.0001 | 5 | 14 | 3.768958 | -2.282043 | 2.899209 | 0.9127728 | 12.30725 | 3.587398 |  |  | 6.103515625e-05
2018-04-01 20:41 | 119344 | 1560.0005 | 5 | 14 | 3.746482 | -2.282213 | 2.899209 | 0.9888418 | 12.30725 | 3.873243 |  |  | 6.103515625e-05
2018-04-01 20:43 | 119464 | 1680.0001 | 5 | 14 | 3.725651 | -2.281866 | 2.899209 | 1.06491 | 12.30725 | 4.157427 |  |  | 6.103515625e-05
2018-04-01 20:45 | 119584 | 1800.0013 | 5 | 14 | 3.706115 | -2.282166 | 2.899209 | 1.140981 | 12.30725 | 4.440087 |  |  | 6.103515625e-05
2018-04-01 20:47 | 119704 | 1920.0001 | 5 | 14 | 3.687679 | -2.282159 | 2.899209 | 1.217038 | 12.30725 | 4.721269 |  |  | 6.103515625e-05
2018-04-01 20:49 | 119824 | 2040.0013 | 5 | 14 | 3.669005 | -2.282157 | 2.899209 | 1.293106 | 12.30725 | 5.001077 |  |  | 6.103515625e-05
2018-04-01 20:51 | 119944 | 2160.0001 | 5 | 14 | 3.650754 | -2.282182 | 2.899209 | 1.369175 | 12.30725 | 5.279464 |  |  | 6.103515625e-05
2018-04-01 20:53 | 120064 | 2280.0005 | 5 | 14 | 3.634696 | -2.282053 | 2.899209 | 1.445255 | 12.30725 | 5.556594 |  |  | 6.103515625e-05
2018-04-01 20:55 | 120184 | 2400.001 | 5 | 14 | 3.620217 | -2.281807 | 2.899209 | 1.521314 | 12.30725 | 5.832483 |  |  | 6.103515625e-05
2018-04-01 20:57 | 120304 | 2520.0022 | 5 | 14 | 3.606216 | -2.281858 | 2.899209 | 1.597377 | 12.30725 | 6.107313 |  |  | 6.103515625e-05
2018-04-01 20:59 | 120424 | 2640.0001 | 5 | 14 | 3.591804 | -2.282177 | 2.899209 | 1.673448 | 12.30725 | 6.381092 |  |  | 6.103515625e-05
2018-04-01 21:01 | 120544 | 2760.0014 | 5 | 14 | 3.57916 | -2.282012 | 2.899209 | 1.749515 | 12.30725 | 6.653816 |  |  | 6.103515625e-05
2018-04-01 21:03 | 120664 | 2880.0001 | 5 | 14 | 3.567866 | -2.281957 | 2.899209 | 1.825582 | 12.30725 | 6.925636 |  |  | 6.103515625e-05
2018-04-01 21:05 | 120784 | 3000.0005 | 5 | 14 | 3.557285 | -2.282173 | 2.899209 | 1.901635 | 12.30725 | 7.196586 |  |  | 6.103515625e-05
2018-04-01 21:07 | 120904 | 3120.0009 | 5 | 14 | 3.545782 | -2.281845 | 2.899209 | 1.977706 | 12.30725 | 7.466766 |  |  | 6.103515625e-05
2018-04-01 21:09 | 121024 | 3240.0005 | 5 | 14 | 3.533438 | -2.282217 | 2.899209 | 2.053777 | 12.30725 | 7.736016 |  |  | 6.103515625e-05
2018-04-01 21:11 | 121144 | 3360.0001 | 5 | 14 | 3.521976 | -2.281795 | 2.899209 | 2.12983 | 12.30725 | 8.004309 |  |  | 6.103515625e-05
2018-04-01 21:13 | 121264 | 3480.0006 | 5 | 14 | 3.510713 | -2.282093 | 2.899209 | 2.205906 | 12.30725 | 8.271818 |  |  | 6.103515625e-05
2018-04-01 21:15 | 121384 | 3600.0001 | 5 | 14 | 3.498021 | -2.282132 | 2.899209 | 2.281978 | 12.30725 | 8.538414 |  |  | 6.103515625e-05
2018-04-01 21:17 | 121504 | 3720.0006 | 5 | 14 | 3.48223 | -2.28209 | 2.899209 | 2.358032 | 12.30725 | 8.803869 |  |  | 6.103515625e-05
2018-04-01 21:19 | 121624 | 3840.0001 | 5 | 14 | 3.465912 | -2.281999 | 2.899209 | 2.434108 | 12.30725 | 9.068168 |  |  | 6.103515625e-05
2018-04-01 21:21 | 121744 | 3960.0006 | 5 | 14 | 3.44679 | -2.282193 | 2.899209 | 2.51017 | 12.30725 | 9.331088 |  |  | 6.103515625e-05
2018-04-01 21:23 | 121864 | 4080.0001 | 5 | 14 | 3.422108 | -2.282178 | 2.899209 | 2.586242 | 12.30725 | 9.59241 |  |  | 6.103515625e-05
2018-04-01 21:25 | 121984 | 4200.0014 | 5 | 14 | 3.385535 | -2.282148 | 2.899209 | 2.662302 | 12.30725 | 9.851406 |  |  | 6.103515625e-05
2018-04-01 21:27 | 122104 | 4320.0001 | 5 | 14 | 3.329836 | -2.282128 | 2.899209 | 2.73837 | 12.30725 | 10.10696 |  |  | 6.103515625e-05
2018-04-01 21:29 | 122224 | 4440.0021 | 5 | 14 | 3.237108 | -2.282113 | 2.899209 | 2.81444 | 12.30725 | 10.35711 |  |  | 6.103515625e-05
2018-04-01 21:31 | 122344 | 4560.0001 | 5 | 14 | 3.024838 | -2.281837 | 2.899209 | 2.890495 | 12.30725 | 10.59658 |  |  | 6.103515625e-05
2018-04-01 21:31 | 122351.9 | 4567.8771 | 5 | 14 | 2.999992 | -2.282152 | 2.899209 | 2.895487 | 12.30725 | 10.61162 |  |  | 6.103515625e-05
2018-04-01 21:33 | 122471.9 | 120.0011 | 6 | 14 | 3.373215 | 0 | 2.899209 | 2.8955 | 12.30725 | 10.61166 |  |  | 6.103515625e-05
2018-04-01 21:35 | 122591.9 | 240.0007 | 6 | 14 | 3.388968 | 0 | 2.899209 | 2.8955 | 12.30725 | 10.61166 |  |  | 6.103515625e-05
2018-04-01 21:36 | 122651.9 | 300.0004 | 6 | 14 | 3.39268 | 0 | 2.899209 | 2.8955 | 12.30725 | 10.61166 |  |  | 6.103515625e-05
2018-04-01 21:36 | 122651.9 | 0.0039 | 7 | 15 | 3.392963 | 0 | 0 | 0 | 0 | 0 |  |  | 6.103515625e-05
2018-04-01 21:38 | 122772 | 120.0006 | 2 | 15 | 4.085037 | 4.890131 | 0.1623991 | 0 | 0.6446818 | 0 |  |  | 6.103515625e-05
2018-04-01 21:40 | 122892 | 240.0012 | 2 | 15 | 4.116723 | 4.890142 | 0.3254067 | 0 | 1.313005 | 0 |  |  | 6.103515625e-05
2018-04-01 21:42 | 123012 | 360.0007 | 2 | 15 | 4.151414 | 4.89012 | 0.4883947 | 0 | 1.986903 | 0 |  |  | 6.103515625e-05
2018-04-01 21:44 | 123132 | 480.0012 | 2 | 15 | 4.180572 | 4.890106 | 0.6513935 | 0 | 2.666032 | 0 |  |  | 6.103515625e-05
2018-04-01 21:46 | 123252 | 600.0007 | 2 | 15 | 4.200286 | 4.809845 | 0.8141199 | 0 | 3.348256 | 0 |  |  | 6.103515625e-05
2018-04-01 21:48 | 123372 | 720.0003 | 2 | 15 | 4.200292 | 4.46619 | 0.9686655 | 0 | 3.997391 | 0 |  |  | 6.103515625e-05
2018-04-01 21:50 | 123492 | 840.0015 | 2 | 15 | 4.20027 | 4.139263 | 1.112096 | 0 | 4.599838 | 0 |  |  | 6.103515625e-05
2018-04-01 21:52 | 123612 | 960.0003 | 2 | 15 | 4.200307 | 3.818277 | 1.244723 | 0 | 5.156911 | 0 |  |  | 6.103515625e-05
2018-04-01 21:54 | 123732 | 1080.001 | 2 | 15 | 4.20027 | 3.518858 | 1.36685 | 0 | 5.669878 | 0 |  |  | 6.103515625e-05
2018-04-01 21:56 | 123849.6 | 1197.5543 | 2 | 15 | 4.200264 | 3.259998 | 1.477488 | 0 | 6.134588 | 0 |  |  | 6.103515625e-05
2018-04-01 21:58 | 123969.6 | 120.0015 | 3 | 15 | 4.219624 | 3.259909 | 1.585766 | 0 | 6.590333 | 0 |  |  | 6.103515625e-05
2018-04-01 22:00 | 124089.6 | 240.0002 | 3 | 15 | 4.243424 | 3.25996 | 1.694416 | 0 | 7.050057 | 0 |  |  | 6.103515625e-05
2018-04-01 22:02 | 124209.6 | 360.0007 | 3 | 15 | 4.271078 | 3.259886 | 1.803082 | 0 | 7.512639 | 0 |  |  | 6.103515625e-05
2018-04-01 22:04 | 124329.6 | 480.0003 | 3 | 15 | 4.300664 | 3.259838 | 1.911739 | 0 | 7.978317 | 0 |  |  | 6.103515625e-05
2018-04-01 22:06 | 124449.6 | 600.0015 | 3 | 15 | 4.331927 | 3.259878 | 2.020393 | 0 | 8.447284 | 0 |  |  | 6.103515625e-05
2018-04-01 22:08 | 124569.6 | 720.0012 | 3 | 15 | 4.365376 | 3.259932 | 2.129057 | 0 | 8.919787 | 0 |  |  | 6.103515625e-05
2018-04-01 22:10 | 124689.6 | 840.0015 | 3 | 15 | 4.400324 | 3.215309 | 2.237663 | 0 | 9.39588 | 0 |  |  | 6.103515625e-05
2018-04-01 22:12 | 124809.6 | 960.0012 | 3 | 15 | 4.400284 | 2.767332 | 2.336817 | 0 | 9.832189 | 0 |  |  | 6.103515625e-05
2018-04-01 22:14 | 124929.6 | 1080.0024 | 3 | 15 | 4.400264 | 2.4184 | 2.423105 | 0 | 10.21188 | 0 |  |  | 6.103515625e-05
2018-04-01 22:16 | 125049.6 | 1200.0013 | 3 | 15 | 4.400252 | 2.120447 | 2.498616 | 0 | 10.54415 | 0 |  |  | 6.103515625e-05
2018-04-01 22:18 | 125169.6 | 1320.0008 | 3 | 15 | 4.400286 | 1.859282 | 2.564848 | 0 | 10.83559 | 0 |  |  | 6.103515625e-05
2018-04-01 22:20 | 125289.6 | 1440.0003 | 3 | 15 | 4.40025 | 1.623194 | 2.622808 | 0 | 11.09063 | 0 |  |  | 6.103515625e-05
2018-04-01 22:22 | 125409.6 | 1560.0006 | 3 | 15 | 4.40023 | 1.428112 | 2.673553 | 0 | 11.31392 | 0 |  |  | 6.103515625e-05
2018-04-01 22:24 | 125529.6 | 1680.0003 | 3 | 15 | 4.400255 | 1.264003 | 2.718349 | 0 | 11.51103 | 0 |  |  | 6.103515625e-05
2018-04-01 22:26 | 125649.6 | 1800.0014 | 3 | 15 | 4.400237 | 1.12424 | 2.75811 | 0 | 11.68599 | 0 |  |  | 6.103515625e-05
2018-04-01 22:28 | 125769.6 | 1920.0002 | 3 | 15 | 4.400223 | 0.9986935 | 2.793467 | 0 | 11.84157 | 0 |  |  | 6.103515625e-05
2018-04-01 22:30 | 125889.6 | 2040.0015 | 3 | 15 | 4.400204 | 0.8872976 | 2.824848 | 0 | 11.97965 | 0 |  |  | 6.103515625e-05
2018-04-01 22:32 | 126009.6 | 2160.0011 | 3 | 15 | 4.400239 | 0.7959509 | 2.852859 | 0 | 12.10291 | 0 |  |  | 6.103515625e-05
2018-04-01 22:34 | 126129.6 | 2280.0007 | 3 | 15 | 4.40022 | 0.7173948 | 2.87803 | 0 | 12.21367 | 0 |  |  | 6.103515625e-05
2018-04-01 22:36 | 126242.5 | 2392.9535 | 3 | 15 | 4.400223 | 0.6519985 | 2.899491 | 0 | 12.3081 | 0 |  |  | 6.103515625e-05
2018-04-01 22:38 | 126362.6 | 120.0013 | 4 | 15 | 4.332038 | 0 | 2.899491 | 0 | 12.3081 | 0 |  |  | 6.103515625e-05
2018-04-01 22:40 | 126482.6 | 239.9999 | 4 | 15 | 4.326354 | 0 | 2.899491 | 0 | 12.3081 | 0 |  |  | 6.103515625e-05
2018-04-01 22:41 | 126542.6 | 300.002 | 4 | 15 | 4.324723 | 0 | 2.899491 | 0 | 12.3081 | 0 |  |  | 6.103515625e-05
2018-04-01 22:43 | 126662.7 | 120.0001 | 5 | 15 | 4.078979 | -2.281919 | 2.899491 | 0.07605901 | 12.3081 | 0.3127529 |  |  | 6.103515625e-05
2018-04-01 22:45 | 126782.7 | 240.0001 | 5 | 15 | 4.044218 | -2.281899 | 2.899491 | 0.1521202 | 12.3081 | 0.6216374 |  |  | 6.103515625e-05
2018-04-01 22:47 | 126902.7 | 360.0013 | 5 | 15 | 4.012106 | -2.2818 | 2.899491 | 0.2281878 | 12.3081 | 0.9280509 |  |  | 6.103515625e-05
2018-04-01 22:49 | 127022.7 | 480.001 | 5 | 15 | 3.981455 | -2.282137 | 2.899491 | 0.3042489 | 12.3081 | 1.232032 |  |  | 6.103515625e-05
2018-04-01 22:51 | 127142.7 | 600.0014 | 5 | 15 | 3.952465 | -2.282164 | 2.899491 | 0.3803199 | 12.3081 | 1.533798 |  |  | 6.103515625e-05
2018-04-01 22:53 | 127262.7 | 720.0018 | 5 | 15 | 3.924638 | -2.282142 | 2.899491 | 0.4563908 | 12.3081 | 1.833404 |  |  | 6.103515625e-05
2018-04-01 22:55 | 127382.7 | 840.0022 | 5 | 15 | 3.896785 | -2.281796 | 2.899491 | 0.5324507 | 12.3081 | 2.130855 |  |  | 6.103515625e-05
2018-04-01 22:57 | 127502.7 | 960.0001 | 5 | 15 | 3.868577 | -2.282175 | 2.899491 | 0.6085188 | 12.3081 | 2.426196 |  |  | 6.103515625e-05
2018-04-01 22:59 | 127622.7 | 1080.0005 | 5 | 15 | 3.841679 | -2.281798 | 2.899491 | 0.6845856 | 12.3081 | 2.719441 |  |  | 6.103515625e-05
2018-04-01 23:01 | 127742.7 | 1200.0002 | 5 | 15 | 3.815713 | -2.281816 | 2.899491 | 0.7606534 | 12.3081 | 3.010665 |  |  | 6.103515625e-05
2018-04-01 23:03 | 127862.7 | 1320.0013 | 5 | 15 | 3.791523 | -2.281868 | 2.899491 | 0.8367192 | 12.3081 | 3.29998 |  |  | 6.103515625e-05
2018-04-01 23:05 | 127982.7 | 1440.0009 | 5 | 15 | 3.768085 | -2.281818 | 2.899491 | 0.9127814 | 12.3081 | 3.587484 |  |  | 6.103515625e-05
2018-04-01 23:07 | 128102.7 | 1560.0005 | 5 | 15 | 3.746142 | -2.281921 | 2.899491 | 0.9888424 | 12.3081 | 3.873238 |  |  | 6.103515625e-05
2018-04-01 23:09 | 128222.7 | 1680.0009 | 5 | 15 | 3.7257 | -2.281986 | 2.899491 | 1.06491 | 12.3081 | 4.157416 |  |  | 6.103515625e-05
2018-04-01 23:11 | 128342.7 | 1800.0005 | 5 | 15 | 3.706563 | -2.28178 | 2.899491 | 1.140981 | 12.3081 | 4.4401 |  |  | 6.103515625e-05
2018-04-01 23:13 | 128462.7 | 1920.0009 | 5 | 15 | 3.687427 | -2.281923 | 2.899491 | 1.217047 | 12.3081 | 4.721317 |  |  | 6.103515625e-05
2018-04-01 23:15 | 128582.7 | 2040.0013 | 5 | 15 | 3.667953 | -2.282198 | 2.899491 | 1.293104 | 12.3081 | 5.001026 |  |  | 6.103515625e-05
2018-04-01 23:17 | 128702.7 | 2160.0009 | 5 | 15 | 3.650609 | -2.282152 | 2.899491 | 1.369178 | 12.3081 | 5.27939 |  |  | 6.103515625e-05
2018-04-01 23:19 | 128822.7 | 2280.0005 | 5 | 15 | 3.634909 | -2.281972 | 2.899491 | 1.445246 | 12.3081 | 5.556474 |  |  | 6.103515625e-05
2018-04-01 23:21 | 128942.7 | 2400.0001 | 5 | 15 | 3.620141 | -2.282166 | 2.899491 | 1.5213 | 12.3081 | 5.832362 |  |  | 6.103515625e-05
2018-04-01 23:23 | 129062.7 | 2520.0013 | 5 | 15 | 3.60519 | -2.281839 | 2.899491 | 1.597373 | 12.3081 | 6.107189 |  |  | 6.103515625e-05
2018-04-01 23:25 | 129182.7 | 2640.0002 | 5 | 15 | 3.591355 | -2.282017 | 2.899491 | 1.673434 | 12.3081 | 6.380861 |  |  | 6.103515625e-05
2018-04-01 23:27 | 129302.7 | 2760.0005 | 5 | 15 | 3.579142 | -2.28196 | 2.899491 | 1.7495 | 12.3081 | 6.653573 |  |  | 6.103515625e-05
2018-04-01 23:29 | 129422.7 | 2880.0001 | 5 | 15 | 3.568136 | -2.282166 | 2.899491 | 1.825563 | 12.3081 | 6.925391 |  |  | 6.103515625e-05
2018-04-01 23:31 | 129542.7 | 3000.0013 | 5 | 15 | 3.55689 | -2.282077 | 2.899491 | 1.901629 | 12.3081 | 7.196384 |  |  | 6.103515625e-05
2018-04-01 23:33 | 129662.7 | 3120.0001 | 5 | 15 | 3.544602 | -2.281901 | 2.899491 | 1.977695 | 12.3081 | 7.466476 |  |  | 6.103515625e-05
2018-04-01 23:35 | 129782.7 | 3240.0013 | 5 | 15 | 3.53339 | -2.282168 | 2.899491 | 2.053759 | 12.3081 | 7.735664 |  |  | 6.103515625e-05
2018-04-01 23:37 | 129902.7 | 3360.0009 | 5 | 15 | 3.522544 | -2.281701 | 2.899491 | 2.129821 | 12.3081 | 8.004003 |  |  | 6.103515625e-05
2018-04-01 23:39 | 130022.7 | 3480.0005 | 5 | 15 | 3.510946 | -2.282211 | 2.899491 | 2.205891 | 12.3081 | 8.271537 |  |  | 6.103515625e-05
2018-04-01 23:41 | 130142.7 | 3600.0001 | 5 | 15 | 3.496991 | -2.28213 | 2.899491 | 2.281958 | 12.3081 | 8.538092 |  |  | 6.103515625e-05
2018-04-01 23:43 | 130262.7 | 3720.0005 | 5 | 15 | 3.481987 | -2.281843 | 2.899491 | 2.35802 | 12.3081 | 8.803503 |  |  | 6.103515625e-05
2018-04-01 23:45 | 130382.7 | 3840.0001 | 5 | 15 | 3.46608 | -2.282159 | 2.899491 | 2.434081 | 12.3081 | 9.067756 |  |  | 6.103515625e-05
2018-04-01 23:47 | 130502.7 | 3960.0006 | 5 | 15 | 3.447534 | -2.282164 | 2.899491 | 2.510148 | 12.3081 | 9.330734 |  |  | 6.103515625e-05
2018-04-01 23:49 | 130622.7 | 4080.0009 | 5 | 15 | 3.421689 | -2.281835 | 2.899491 | 2.58621 | 12.3081 | 9.592039 |  |  | 6.103515625e-05
2018-04-01 23:51 | 130742.7 | 4200.0005 | 5 | 15 | 3.383592 | -2.282144 | 2.899491 | 2.662278 | 12.3081 | 9.850952 |  |  | 6.103515625e-05
2018-04-01 23:53 | 130862.7 | 4320.0001 | 5 | 15 | 3.329604 | -2.281868 | 2.899491 | 2.738344 | 12.3081 | 10.10642 |  |  | 6.103515625e-05
2018-04-01 23:55 | 130982.7 | 4440.0005 | 5 | 15 | 3.237731 | -2.281848 | 2.899491 | 2.814406 | 12.3081 | 10.35655 |  |  | 6.103515625e-05
2018-04-01 23:57 | 131102.7 | 4560.0009 | 5 | 15 | 3.024186 | -2.281843 | 2.899491 | 2.890459 | 12.3081 | 10.59607 |  |  | 6.103515625e-05
2018-04-01 23:57 | 131110.3 | 4567.6331 | 5 | 15 | 2.999989 | -2.281855 | 2.899491 | 2.895305 | 12.3081 | 10.61066 |  |  | 6.103515625e-05
2018-04-01 23:59 | 131230.3 | 120.0005 | 6 | 15 | 3.372499 | 0 | 2.899491 | 2.895305 | 12.3081 | 10.61066 |  |  | 6.103515625e-05
2018-04-02 00:01 | 131350.3 | 240.0001 | 6 | 15 | 3.388072 | 0 | 2.899491 | 2.895305 | 12.3081 | 10.61066 |  |  | 6.103515625e-05
2018-04-02 00:02 | 131410.3 | 300.0033 | 6 | 15 | 3.391757 | 0 | 2.899491 | 2.895305 | 12.3081 | 10.61066 |  |  | 6.103515625e-05
2018-04-02 00:02 | 131410.4 | 0.0024 | 7 | 16 | 3.391684 | 0 | 0 | 0 | 0 | 0 |  |  | 6.103515625e-05
2018-04-02 00:04 | 131530.4 | 120.0006 | 2 | 16 | 4.083827 | 4.890133 | 0.162397 | 0 | 0.6445042 | 0 |  |  | 6.103515625e-05
2018-04-02 00:06 | 131650.4 | 240.0001 | 2 | 16 | 4.116121 | 4.89016 | 0.3253986 | 0 | 1.312626 | 0 |  |  | 6.103515625e-05
2018-04-02 00:08 | 131770.4 | 360.0006 | 2 | 16 | 4.152216 | 4.890091 | 0.48837 | 0 | 1.986455 | 0 |  |  | 6.103515625e-05
2018-04-02 00:10 | 131890.4 | 480.0002 | 2 | 16 | 4.180425 | 4.890118 | 0.6513728 | 0 | 2.6657 | 0 |  |  | 6.103515625e-05
2018-04-02 00:12 | 132010.4 | 600.0014 | 2 | 16 | 4.200262 | 4.821413 | 0.8141846 | 0 | 3.348204 | 0 |  |  | 6.103515625e-05
2018-04-02 00:14 | 132130.4 | 720.0002 | 2 | 16 | 4.200292 | 4.48192 | 0.9692262 | 0 | 3.999422 | 0 |  |  | 6.103515625e-05
2018-04-02 00:16 | 132250.4 | 840.0006 | 2 | 16 | 4.200282 | 4.140093 | 1.112904 | 0 | 4.60291 | 0 |  |  | 6.103515625e-05
2018-04-02 00:18 | 132370.4 | 960.0002 | 2 | 16 | 4.20027 | 3.808067 | 1.245259 | 0 | 5.158836 | 0 |  |  | 6.103515625e-05
2018-04-02 00:20 | 132490.4 | 1080.0006 | 2 | 16 | 4.200278 | 3.522976 | 1.367352 | 0 | 5.671661 | 0 |  |  | 6.103515625e-05
2018-04-02 00:22 | 132610.4 | 1200.0011 | 2 | 16 | 4.200273 | 3.262653 | 1.48038 | 0 | 6.14641 | 0 |  |  | 6.103515625e-05
2018-04-02 00:22 | 132611.5 | 1201.0928 | 2 | 16 | 4.200256 | 3.259996 | 1.481369 | 0 | 6.150564 | 0 |  |  | 6.103515625e-05
2018-04-02 00:24 | 132731.5 | 120.0006 | 3 | 16 | 4.219759 | 3.259928 | 1.589627 | 0 | 6.606214 | 0 |  |  | 6.103515625e-05
2018-04-02 00:26 | 132851.5 | 240.0002 | 3 | 16 | 4.244904 | 3.259943 | 1.698295 | 0 | 7.066088 | 0 |  |  | 6.103515625e-05
2018-04-02 00:28 | 132971.5 | 360.0013 | 3 | 16 | 4.27246 | 3.259941 | 1.806957 | 0 | 7.528841 | 0 |  |  | 6.103515625e-05
2018-04-02 00:30 | 133091.5 | 480.001 | 3 | 16 | 4.301516 | 3.259865 | 1.915603 | 0 | 7.994584 | 0 |  |  | 6.103515625e-05
2018-04-02 00:32 | 133211.5 | 600.0013 | 3 | 16 | 4.332205 | 3.259844 | 2.024268 | 0 | 8.463657 | 0 |  |  | 6.103515625e-05
2018-04-02 00:34 | 133331.5 | 720.001 | 3 | 16 | 4.366792 | 3.259893 | 2.132936 | 0 | 8.936269 | 0 |  |  | 6.103515625e-05
2018-04-02 00:36 | 133451.5 | 840.0014 | 3 | 16 | 4.40029 | 3.176704 | 2.24139 | 0 | 9.411901 | 0 |  |  | 6.103515625e-05
2018-04-02 00:38 | 133571.5 | 960.001 | 3 | 16 | 4.400291 | 2.754629 | 2.339837 | 0 | 9.845095 | 0 |  |  | 6.103515625e-05
2018-04-02 00:40 | 133691.5 | 1080.0007 | 3 | 16 | 4.400259 | 2.41119 | 2.425786 | 0 | 10.22329 | 0 |  |  | 6.103515625e-05
2018-04-02 00:42 | 133811.5 | 1200.0011 | 3 | 16 | 4.400282 | 2.112843 | 2.501094 | 0 | 10.55467 | 0 |  |  | 6.103515625e-05
2018-04-02 00:44 | 133931.5 | 1320.0007 | 3 | 16 | 4.40023 | 1.843222 | 2.566952 | 0 | 10.84446 | 0 |  |  | 6.103515625e-05
2018-04-02 00:46 | 134051.5 | 1440.0027 | 3 | 16 | 4.400259 | 1.613407 | 2.624437 | 0 | 11.09741 | 0 |  |  | 6.103515625e-05
2018-04-02 00:48 | 134171.5 | 1560.0007 | 3 | 16 | 4.400276 | 1.422689 | 2.674943 | 0 | 11.31965 | 0 |  |  | 6.103515625e-05
2018-04-02 00:50 | 134291.5 | 1680.0018 | 3 | 16 | 4.400218 | 1.261226 | 2.719592 | 0 | 11.51612 | 0 |  |  | 6.103515625e-05
2018-04-02 00:52 | 134411.5 | 1800.0006 | 3 | 16 | 4.400258 | 1.118877 | 2.759216 | 0 | 11.69047 | 0 |  |  | 6.103515625e-05
2018-04-02 00:54 | 134531.5 | 1920.0002 | 3 | 16 | 4.400242 | 0.9898005 | 2.794308 | 0 | 11.84489 | 0 |  |  | 6.103515625e-05
2018-04-02 00:56 | 134651.5 | 2040.0007 | 3 | 16 | 4.400265 | 0.8836937 | 2.825474 | 0 | 11.98202 | 0 |  |  | 6.103515625e-05
2018-04-02 00:58 | 134771.5 | 2160.0002 | 3 | 16 | 4.400254 | 0.7927723 | 2.853356 | 0 | 12.10471 | 0 |  |  | 6.103515625e-05
2018-04-02 01:00 | 134891.5 | 2280.0007 | 3 | 16 | 4.400161 | 0.7139406 | 2.878451 | 0 | 12.21513 | 0 |  |  | 6.103515625e-05
2018-04-02 01:02 | 134994.4 | 2382.8681 | 3 | 16 | 4.400204 | 0.6519976 | 2.897975 | 0 | 12.30104 | 0 |  |  | 6.103515625e-05
2018-04-02 01:04 | 135114.5 | 120.0006 | 4 | 16 | 4.331776 | 0 | 2.897976 | 0 | 12.30105 | 0 |  |  | 6.103515625e-05
2018-04-02 01:06 | 135234.5 | 240.0004 | 4 | 16 | 4.326082 | 0 | 2.897976 | 0 | 12.30105 | 0 |  |  | 6.103515625e-05
2018-04-02 01:07 | 135294.5 | 300.0037 | 4 | 16 | 4.32445 | 0 | 2.897976 | 0 | 12.30105 | 0 |  |  | 6.103515625e-05
2018-04-02 01:09 | 135414.5 | 120.0006 | 5 | 16 | 4.078713 | -2.281794 | 2.897976 | 0.07605781 | 12.30105 | 0.3127351 |  |  | 6.103515625e-05
2018-04-02 01:11 | 135534.5 | 240.0011 | 5 | 16 | 4.043122 | -2.281868 | 2.897976 | 0.1521173 | 12.30105 | 0.6215677 |  |  | 6.103515625e-05
2018-04-02 01:13 | 135654.5 | 360.0014 | 5 | 16 | 4.010816 | -2.281832 | 2.897976 | 0.228168 | 12.30105 | 0.9277999 |  |  | 6.103515625e-05
2018-04-02 01:15 | 135774.5 | 480.0002 | 5 | 16 | 3.980928 | -2.281865 | 2.897976 | 0.3042293 | 12.30105 | 1.231723 |  |  | 6.103515625e-05
2018-04-02 01:17 | 135894.5 | 600.0023 | 5 | 16 | 3.952354 | -2.281892 | 2.897976 | 0.3802974 | 12.30105 | 1.533445 |  |  | 6.103515625e-05
2018-04-02 01:19 | 136014.5 | 720.0011 | 5 | 16 | 3.924129 | -2.281875 | 2.897976 | 0.4563542 | 12.30105 | 1.832978 |  |  | 6.103515625e-05
2018-04-02 01:21 | 136134.5 | 840.0006 | 5 | 16 | 3.895114 | -2.282173 | 2.897976 | 0.5324166 | 12.30105 | 2.130355 |  |  | 6.103515625e-05
2018-04-02 01:23 | 136254.5 | 960.0002 | 5 | 16 | 3.867754 | -2.281861 | 2.897976 | 0.6084878 | 12.30105 | 2.42561 |  |  | 6.103515625e-05
2018-04-02 01:25 | 136374.5 | 1080.0014 | 5 | 16 | 3.840975 | -2.28212 | 2.897976 | 0.6845421 | 12.30105 | 2.718747 |  |  | 6.103515625e-05
2018-04-02 01:27 | 136494.5 | 1200.0002 | 5 | 16 | 3.815287 | -2.281832 | 2.897976 | 0.7606135 | 12.30105 | 3.009954 |  |  | 6.103515625e-05
2018-04-02 01:29 | 136614.5 | 1320.0014 | 5 | 16 | 3.790267 | -2.282108 | 2.897976 | 0.8366767 | 12.30105 | 3.299203 |  |  | 6.103515625e-05
2018-04-02 01:31 | 136734.5 | 1440.0011 | 5 | 16 | 3.766668 | -2.281908 | 2.897976 | 0.9127374 | 12.30105 | 3.586575 |  |  | 6.103515625e-05
2018-04-02 01:33 | 136854.5 | 1560.0006 | 5 | 16 | 3.745306 | -2.281883 | 2.897976 | 0.988802 | 12.30105 | 3.872263 |  |  | 6.103515625e-05
2018-04-02 01:35 | 136974.5 | 1680.0011 | 5 | 16 | 3.725369 | -2.281877 | 2.897976 | 1.064862 | 12.30105 | 4.156361 |  |  | 6.103515625e-05
2018-04-02 01:37 | 137094.5 | 1800.0014 | 5 | 16 | 3.70597 | -2.282088 | 2.897976 | 1.140923 | 12.30105 | 4.438982 |  |  | 6.103515625e-05
2018-04-02 01:39 | 137214.5 | 1920.0011 | 5 | 16 | 3.685759 | -2.281812 | 2.897976 | 1.216989 | 12.30105 | 4.720109 |  |  | 6.103515625e-05
2018-04-02 01:41 | 137334.5 | 2040.0014 | 5 | 16 | 3.667094 | -2.281881 | 2.897976 | 1.293053 | 12.30105 | 4.999739 |  |  | 6.103515625e-05
2018-04-02 01:43 | 137454.5 | 2160.0011 | 5 | 16 | 3.649973 | -2.281805 | 2.897976 | 1.369118 | 12.30105 | 5.278017 |  |  | 6.103515625e-05
2018-04-02 01:45 | 137574.5 | 2280.0014 | 5 | 16 | 3.634563 | -2.281787 | 2.897976 | 1.445185 | 12.30105 | 5.555068 |  |  | 6.103515625e-05
2018-04-02 01:47 | 137694.5 | 2400.0002 | 5 | 16 | 3.619071 | -2.282032 | 2.897976 | 1.521252 | 12.30105 | 5.830954 |  |  | 6.103515625e-05
2018-04-02 01:49 | 137814.5 | 2520.0006 | 5 | 16 | 3.603883 | -2.28179 | 2.897976 | 1.597315 | 12.30105 | 6.105639 |  |  | 6.103515625e-05
2018-04-02 01:51 | 137934.5 | 2640.0011 | 5 | 16 | 3.590581 | -2.282139 | 2.897976 | 1.673383 | 12.30105 | 6.379267 |  |  | 6.103515625e-05
2018-04-02 01:53 | 138054.5 | 2760.0006 | 5 | 16 | 3.578797 | -2.282106 | 2.897976 | 1.749448 | 12.30105 | 6.651922 |  |  | 6.103515625e-05
2018-04-02 01:55 | 138174.5 | 2880.0002 | 5 | 16 | 3.56752 | -2.282164 | 2.897976 | 1.825503 | 12.30105 | 6.923685 |  |  | 6.103515625e-05
2018-04-02 01:57 | 138294.5 | 3000.0006 | 5 | 16 | 3.555316 | -2.281852 | 2.897976 | 1.901569 | 12.30105 | 7.194593 |  |  | 6.103515625e-05
2018-04-02 01:59 | 138414.5 | 3120.0002 | 5 | 16 | 3.54378 | -2.281846 | 2.897976 | 1.977627 | 12.30105 | 7.464553 |  |  | 6.103515625e-05
2018-04-02 02:01 | 138534.5 | 3240.0006 | 5 | 16 | 3.532638 | -2.282182 | 2.897976 | 2.053703 | 12.30105 | 7.733724 |  |  | 6.103515625e-05
2018-04-02 02:03 | 138654.5 | 3360.0011 | 5 | 16 | 3.522031 | -2.281843 | 2.897976 | 2.129761 | 12.30105 | 8.00201 |  |  | 6.103515625e-05
2018-04-02 02:05 | 138774.5 | 3480.0014 | 5 | 16 | 3.50965 | -2.282135 | 2.897976 | 2.205831 | 12.30105 | 8.269477 |  |  | 6.103515625e-05
2018-04-02 02:07 | 138894.5 | 3600.0002 | 5 | 16 | 3.495278 | -2.282045 | 2.897976 | 2.281886 | 12.30105 | 8.535857 |  |  | 6.103515625e-05
2018-04-02 02:09 | 139014.5 | 3720.0006 | 5 | 16 | 3.480947 | -2.282164 | 2.897976 | 2.357951 | 12.30105 | 8.801186 |  |  | 6.103515625e-05
2018-04-02 02:11 | 139134.5 | 3840.0011 | 5 | 16 | 3.465498 | -2.281823 | 2.897976 | 2.434024 | 12.30105 | 9.065409 |  |  | 6.103515625e-05
2018-04-02 02:13 | 139254.5 | 3960.0031 | 5 | 16 | 3.446352 | -2.281853 | 2.897976 | 2.510087 | 12.30105 | 9.32831 |  |  | 6.103515625e-05
2018-04-02 02:15 | 139374.5 | 4080.0002 | 5 | 16 | 3.418566 | -2.281859 | 2.897976 | 2.586147 | 12.30105 | 9.58945 |  |  | 6.103515625e-05
2018-04-02 02:17 | 139494.5 | 4200.0006 | 5 | 16 | 3.381359 | -2.28193 | 2.897976 | 2.662204 | 12.30105 | 9.84811 |  |  | 6.103515625e-05
2018-04-02 02:19 | 139614.5 | 4320.0011 | 5 | 16 | 3.326967 | -2.281906 | 2.897976 | 2.738273 | 12.30105 | 10.10341 |  |  | 6.103515625e-05
2018-04-02 02:21 | 139734.5 | 4440.0006 | 5 | 16 | 3.234139 | -2.281945 | 2.897976 | 2.814333 | 12.30105 | 10.35332 |  |  | 6.103515625e-05
2018-04-02 02:23 | 139854.5 | 4560.0002 | 5 | 16 | 3.013252 | -2.281808 | 2.897976 | 2.890395 | 12.30105 | 10.59239 |  |  | 6.103515625e-05
2018-04-02 02:23 | 139858.6 | 4564.0835 | 5 | 16 | 2.99999 | -2.281861 | 2.897976 | 2.892988 | 12.30105 | 10.60018 |  |  | 6.103515625e-05
2018-04-02 02:25 | 139978.7 | 120.0013 | 6 | 16 | 3.374308 | 0 | 2.897976 | 2.892988 | 12.30105 | 10.60018 |  |  | 6.103515625e-05
2018-04-02 02:27 | 140098.7 | 240.0008 | 6 | 16 | 3.390032 | 0 | 2.897976 | 2.892988 | 12.30105 | 10.60018 |  |  | 6.103515625e-05
2018-04-02 02:28 | 140158.7 | 300.0029 | 6 | 16 | 3.393756 | 0 | 2.897976 | 2.892988 | 12.30105 | 10.60018 |  |  | 6.103515625e-05
2018-04-02 02:28 | 140158.7 | 0.0024 | 7 | 17 | 3.393595 | 0 | 0 | 0 | 0 | 0 |  |  | 6.103515625e-05
2018-04-02 02:30 | 140278.7 | 120.0005 | 2 | 17 | 4.084231 | 4.890152 | 0.1624069 | 0 | 0.6447195 | 0 |  |  | 6.103515625e-05
2018-04-02 02:32 | 140398.7 | 240.001 | 2 | 17 | 4.117521 | 4.890142 | 0.3253961 | 0 | 1.312922 | 0 |  |  | 6.103515625e-05
2018-04-02 02:34 | 140518.7 | 360.0013 | 2 | 17 | 4.153739 | 4.890135 | 0.4884092 | 0 | 1.987217 | 0 |  |  | 6.103515625e-05
2018-04-02 02:36 | 140638.7 | 480.0003 | 2 | 17 | 4.181044 | 4.890066 | 0.6514016 | 0 | 2.66656 | 0 |  |  | 6.103515625e-05
2018-04-02 02:38 | 140758.7 | 600.0005 | 2 | 17 | 4.200302 | 4.820208 | 0.8141657 | 0 | 3.348942 | 0 |  |  | 6.103515625e-05
2018-04-02 02:40 | 140878.7 | 720.0001 | 2 | 17 | 4.200275 | 4.472609 | 0.969052 | 0 | 3.999509 | 0 |  |  | 6.103515625e-05
2018-04-02 02:42 | 140998.7 | 840.0014 | 2 | 17 | 4.200283 | 4.115694 | 1.112181 | 0 | 4.600691 | 0 |  |  | 6.103515625e-05
2018-04-02 02:44 | 141118.7 | 960.0011 | 2 | 17 | 4.200239 | 3.797485 | 1.243939 | 0 | 5.154112 | 0 |  |  | 6.103515625e-05
2018-04-02 02:46 | 141238.7 | 1080.0001 | 2 | 17 | 4.200256 | 3.514454 | 1.365736 | 0 | 5.665693 | 0 |  |  | 6.103515625e-05
2018-04-02 02:48 | 141358.7 | 1199.9688 | 2 | 17 | 4.200254 | 3.259998 | 1.47861 | 0 | 6.139792 | 0 |  |  | 6.103515625e-05
2018-04-02 02:50 | 141478.7 | 120.0007 | 3 | 17 | 4.220596 | 3.259892 | 1.586885 | 0 | 6.595554 | 0 |  |  | 6.103515625e-05
2018-04-02 02:52 | 141598.7 | 240.0011 | 3 | 17 | 4.245967 | 3.259909 | 1.695536 | 0 | 7.055494 | 0 |  |  | 6.103515625e-05
2018-04-02 02:54 | 141718.7 | 360.0006 | 3 | 17 | 4.272678 | 3.259888 | 1.80419 | 0 | 7.51827 | 0 |  |  | 6.103515625e-05
2018-04-02 02:56 | 141838.7 | 480.0003 | 3 | 17 | 4.301229 | 3.25989 | 1.912846 | 0 | 7.984063 | 0 |  |  | 6.103515625e-05
2018-04-02 02:58 | 141958.7 | 600.0014 | 3 | 17 | 4.332329 | 3.259941 | 2.021511 | 0 | 8.453114 | 0 |  |  | 6.103515625e-05
2018-04-02 03:00 | 142078.7 | 720.0003 | 3 | 17 | 4.367795 | 3.259867 | 2.130159 | 0 | 8.925693 | 0 |  |  | 6.103515625e-05
2018-04-02 03:02 | 142198.7 | 840.0014 | 3 | 17 | 4.400329 | 3.173664 | 2.238617 | 0 | 9.401416 | 0 |  |  | 6.103515625e-05
2018-04-02 03:04 | 142318.7 | 960.0011 | 3 | 17 | 4.4003 | 2.756069 | 2.337059 | 0 | 9.834594 | 0 |  |  | 6.103515625e-05
2018-04-02 03:06 | 142438.7 | 1080.0007 | 3 | 17 | 4.400263 | 2.416382 | 2.423152 | 0 | 10.21342 | 0 |  |  | 6.103515625e-05
2018-04-02 03:08 | 142558.7 | 1200.0011 | 3 | 17 | 4.400292 | 2.110998 | 2.498528 | 0 | 10.5451 | 0 |  |  | 6.103515625e-05
2018-04-02 03:10 | 142678.7 | 1320.0007 | 3 | 17 | 4.400262 | 1.840549 | 2.56424 | 0 | 10.83425 | 0 |  |  | 6.103515625e-05
2018-04-02 03:12 | 142798.7 | 1440.0012 | 3 | 17 | 4.400252 | 1.616816 | 2.621762 | 0 | 11.08736 | 0 |  |  | 6.103515625e-05
2018-04-02 03:14 | 142918.7 | 1560.0015 | 3 | 17 | 4.400254 | 1.428195 | 2.672406 | 0 | 11.31021 | 0 |  |  | 6.103515625e-05
2018-04-02 03:16 | 143038.7 | 1680.0012 | 3 | 17 | 4.400257 | 1.265304 | 2.717234 | 0 | 11.50746 | 0 |  |  | 6.103515625e-05
2018-04-02 03:18 | 143158.7 | 1800.0006 | 3 | 17 | 4.400265 | 1.117347 | 2.756896 | 0 | 11.68198 | 0 |  |  | 6.103515625e-05
2018-04-02 03:20 | 143278.7 | 1920.0011 | 3 | 17 | 4.400248 | 0.9922571 | 2.791969 | 0 | 11.83632 | 0 |  |  | 6.103515625e-05
2018-04-02 03:22 | 143398.7 | 2040.0006 | 3 | 17 | 4.40021 | 0.8858986 | 2.823229 | 0 | 11.97386 | 0 |  |  | 6.103515625e-05
2018-04-02 03:24 | 143518.7 | 2160.0011 | 3 | 17 | 4.400228 | 0.7974186 | 2.85125 | 0 | 12.09717 | 0 |  |  | 6.103515625e-05
2018-04-02 03:26 | 143638.7 | 2280.0001 | 3 | 17 | 4.400212 | 0.716136 | 2.876461 | 0 | 12.2081 | 0 |  |  | 6.103515625e-05
2018-04-02 03:28 | 143742.7 | 2383.9416 | 3 | 17 | 4.400252 | 0.6519957 | 2.896184 | 0 | 12.29489 | 0 |  |  | 6.103515625e-05
2018-04-02 03:30 | 143862.7 | 120.0006 | 4 | 17 | 4.331659 | 0 | 2.896184 | 0 | 12.29489 | 0 |  |  | 6.103515625e-05
2018-04-02 03:32 | 143982.7 | 240.0017 | 4 | 17 | 4.325938 | 0 | 2.896184 | 0 | 12.29489 | 0 |  |  | 6.103515625e-05
2018-04-02 03:33 | 144042.7 | 300.0045 | 4 | 17 | 4.324287 | 0 | 2.896184 | 0 | 12.29489 | 0 |  |  | 6.103515625e-05
2018-04-02 03:35 | 144162.8 | 120.0005 | 5 | 17 | 4.078801 | -2.281848 | 2.896184 | 0.0760603 | 12.29489 | 0.3127692 |  |  | 6.103515625e-05
2018-04-02 03:37 | 144282.8 | 240.0009 | 5 | 17 | 4.042393 | -2.28223 | 2.896184 | 0.1521164 | 12.29489 | 0.6215536 |  |  | 6.103515625e-05
2018-04-02 03:39 | 144402.8 | 360.0005 | 5 | 17 | 4.011058 | -2.281838 | 2.896184 | 0.2281776 | 12.29489 | 0.9278154 |  |  | 6.103515625e-05
2018-04-02 03:41 | 144522.8 | 480.001 | 5 | 17 | 3.981469 | -2.282152 | 2.896184 | 0.3042394 | 12.29489 | 1.231768 |  |  | 6.103515625e-05
2018-04-02 03:43 | 144642.8 | 600.0013 | 5 | 17 | 3.952988 | -2.28193 | 2.896184 | 0.3803044 | 12.29489 | 1.533539 |  |  | 6.103515625e-05
2018-04-02 03:45 | 144762.8 | 720.001 | 5 | 17 | 3.923712 | -2.282228 | 2.896184 | 0.4563691 | 12.29489 | 1.833119 |  |  | 6.103515625e-05
2018-04-02 03:47 | 144882.8 | 840.0013 | 5 | 17 | 3.895114 | -2.281919 | 2.896184 | 0.5324283 | 12.29489 | 2.13045 |  |  | 6.103515625e-05
2018-04-02 03:49 | 145002.8 | 960.001 | 5 | 17 | 3.868183 | -2.281846 | 2.896184 | 0.6084933 | 12.29489 | 2.4257 |  |  | 6.103515625e-05
2018-04-02 03:51 | 145122.8 | 1080.0005 | 5 | 17 | 3.84202 | -2.2822 | 2.896184 | 0.6845529 | 12.29489 | 2.718912 |  |  | 6.103515625e-05
2018-04-02 03:53 | 145242.8 | 1200.001 | 5 | 17 | 3.815723 | -2.28187 | 2.896184 | 0.7606128 | 12.29489 | 3.010136 |  |  | 6.103515625e-05
2018-04-02 03:55 | 145362.8 | 1320.0013 | 5 | 17 | 3.789755 | -2.282182 | 2.896184 | 0.8366723 | 12.29489 | 3.299361 |  |  | 6.103515625e-05
2018-04-02 03:57 | 145482.8 | 1440.0009 | 5 | 17 | 3.766959 | -2.281892 | 2.896184 | 0.9127371 | 12.29489 | 3.586745 |  |  | 6.103515625e-05
2018-04-02 03:59 | 145602.8 | 1560.0013 | 5 | 17 | 3.745943 | -2.281812 | 2.896184 | 0.9888009 | 12.29489 | 3.872463 |  |  | 6.103515625e-05
2018-04-02 04:01 | 145722.8 | 1680.0001 | 5 | 17 | 3.726146 | -2.28182 | 2.896184 | 1.064867 | 12.29489 | 4.156652 |  |  | 6.103515625e-05
2018-04-02 04:03 | 145842.8 | 1800.0005 | 5 | 17 | 3.70573 | -2.282128 | 2.896184 | 1.140932 | 12.29489 | 4.439313 |  |  | 6.103515625e-05
2018-04-02 04:05 | 145962.8 | 1920.0009 | 5 | 17 | 3.685786 | -2.281857 | 2.896184 | 1.216982 | 12.29489 | 4.720366 |  |  | 6.103515625e-05
2018-04-02 04:07 | 146082.8 | 2040.0013 | 5 | 17 | 3.667462 | -2.281872 | 2.896184 | 1.293046 | 12.29489 | 5.000016 |  |  | 6.103515625e-05
2018-04-02 04:09 | 146202.8 | 2160.0009 | 5 | 17 | 3.650904 | -2.282135 | 2.896184 | 1.369105 | 12.29489 | 5.27832 |  |  | 6.103515625e-05
2018-04-02 04:11 | 146322.8 | 2280.0005 | 5 | 17 | 3.634923 | -2.281875 | 2.896184 | 1.445169 | 12.29489 | 5.555414 |  |  | 6.103515625e-05
2018-04-02 04:13 | 146442.8 | 2400.0001 | 5 | 17 | 3.618597 | -2.281885 | 2.896184 | 1.521238 | 12.29489 | 5.831296 |  |  | 6.103515625e-05
2018-04-02 04:15 | 146562.8 | 2520.0013 | 5 | 17 | 3.604207 | -2.281841 | 2.896184 | 1.597295 | 12.29489 | 6.105957 |  |  | 6.103515625e-05
2018-04-02 04:17 | 146682.8 | 2640.0017 | 5 | 17 | 3.591194 | -2.281888 | 2.896184 | 1.673356 | 12.29489 | 6.379591 |  |  | 6.103515625e-05
2018-04-02 04:19 | 146802.8 | 2760.0013 | 5 | 17 | 3.57953 | -2.281852 | 2.896184 | 1.74942 | 12.29489 | 6.652308 |  |  | 6.103515625e-05
2018-04-02 04:21 | 146922.8 | 2880.0009 | 5 | 17 | 3.567266 | -2.28218 | 2.896184 | 1.825475 | 12.29489 | 6.924092 |  |  | 6.103515625e-05
2018-04-02 04:23 | 147042.8 | 3000.0013 | 5 | 17 | 3.555002 | -2.281853 | 2.896184 | 1.901545 | 12.29489 | 7.194975 |  |  | 6.103515625e-05
2018-04-02 04:25 | 147162.8 | 3120.0001 | 5 | 17 | 3.543944 | -2.281997 | 2.896184 | 1.977598 | 12.29489 | 7.464922 |  |  | 6.103515625e-05
2018-04-02 04:27 | 147282.8 | 3240.0005 | 5 | 17 | 3.533526 | -2.282207 | 2.896184 | 2.053668 | 12.29489 | 7.734109 |  |  | 6.103515625e-05
2018-04-02 04:29 | 147402.8 | 3360.0001 | 5 | 17 | 3.522326 | -2.281848 | 2.896184 | 2.129721 | 12.29489 | 8.002426 |  |  | 6.103515625e-05
2018-04-02 04:31 | 147522.8 | 3480.0005 | 5 | 17 | 3.508805 | -2.281861 | 2.896184 | 2.205788 | 12.29489 | 8.269858 |  |  | 6.103515625e-05
2018-04-02 04:33 | 147642.8 | 3600.0017 | 5 | 17 | 3.495483 | -2.281986 | 2.896184 | 2.281862 | 12.29489 | 8.536277 |  |  | 6.103515625e-05
2018-04-02 04:35 | 147762.8 | 3720.0005 | 5 | 17 | 3.481673 | -2.282215 | 2.896184 | 2.357921 | 12.29489 | 8.80162 |  |  | 6.103515625e-05
2018-04-02 04:37 | 147882.8 | 3840.0009 | 5 | 17 | 3.46646 | -2.281906 | 2.896184 | 2.433974 | 12.29489 | 9.065863 |  |  | 6.103515625e-05
2018-04-02 04:39 | 148002.8 | 3960.0013 | 5 | 17 | 3.445599 | -2.281903 | 2.896184 | 2.510044 | 12.29489 | 9.328815 |  |  | 6.103515625e-05
2018-04-02 04:41 | 148122.8 | 4080.0017 | 5 | 17 | 3.417913 | -2.281872 | 2.896184 | 2.586098 | 12.29489 | 9.589853 |  |  | 6.103515625e-05
2018-04-02 04:43 | 148242.8 | 4200.0013 | 5 | 17 | 3.381653 | -2.281855 | 2.896184 | 2.662156 | 12.29489 | 9.848513 |  |  | 6.103515625e-05
2018-04-02 04:45 | 148362.8 | 4320.001 | 5 | 17 | 3.328146 | -2.281941 | 2.896184 | 2.738226 | 12.29489 | 10.10386 |  |  | 6.103515625e-05
2018-04-02 04:47 | 148482.8 | 4440.0005 | 5 | 17 | 3.233388 | -2.281897 | 2.896184 | 2.814281 | 12.29489 | 10.35379 |  |  | 6.103515625e-05
2018-04-02 04:49 | 148602.8 | 4560.0009 | 5 | 17 | 3.006535 | -2.28215 | 2.896184 | 2.890343 | 12.29489 | 10.59259 |  |  | 6.103515625e-05
2018-04-02 04:49 | 148604.8 | 4562.0056 | 5 | 17 | 2.999988 | -2.281787 | 2.896184 | 2.891621 | 12.29489 | 10.59643 |  |  | 6.103515625e-05
2018-04-02 04:51 | 148724.9 | 120.0003 | 6 | 17 | 3.375126 | 0 | 2.896184 | 2.891621 | 12.29489 | 10.59643 |  |  | 6.103515625e-05
2018-04-02 04:53 | 148844.9 | 240.0003 | 6 | 17 | 3.390845 | 0 | 2.896184 | 2.891621 | 12.29489 | 10.59643 |  |  | 6.103515625e-05
2018-04-02 04:54 | 148904.9 | 300.0043 | 6 | 17 | 3.394531 | 0 | 2.896184 | 2.891621 | 12.29489 | 10.59643 |  |  | 6.103515625e-05
2018-04-02 04:54 | 148904.9 | 0.0023 | 7 | 18 | 3.394487 | 0 | 0 | 0 | 0 | 0 |  |  | 6.103515625e-05
2018-04-02 04:56 | 149025 | 120.0014 | 2 | 18 | 4.083687 | 4.890089 | 0.162419 | 0 | 0.6446522 | 0 |  |  | 6.103515625e-05
2018-04-02 04:58 | 149145 | 240.0011 | 2 | 18 | 4.118627 | 4.890106 | 0.3254055 | 0 | 1.312918 | 0 |  |  | 6.103515625e-05
2018-04-02 05:00 | 149265 | 360.0015 | 2 | 18 | 4.153546 | 4.890085 | 0.4884145 | 0 | 1.987265 | 0 |  |  | 6.103515625e-05
2018-04-02 05:02 | 149385 | 480.0003 | 2 | 18 | 4.180431 | 4.8901 | 0.6514077 | 0 | 2.666553 | 0 |  |  | 6.103515625e-05
2018-04-02 05:04 | 149505 | 600.0024 | 2 | 18 | 4.200293 | 4.832754 | 0.814275 | 0 | 3.349227 | 0 |  |  | 6.103515625e-05
2018-04-02 05:06 | 149625 | 720.0002 | 2 | 18 | 4.200248 | 4.463213 | 0.9692433 | 0 | 4.000138 | 0 |  |  | 6.103515625e-05
2018-04-02 05:08 | 149745 | 840.0015 | 2 | 18 | 4.200297 | 4.111115 | 1.111966 | 0 | 4.599614 | 0 |  |  | 6.103515625e-05
2018-04-02 05:10 | 149865 | 960.0011 | 2 | 18 | 4.200264 | 3.803116 | 1.243758 | 0 | 5.153179 | 0 |  |  | 6.103515625e-05
2018-04-02 05:12 | 149985 | 1080.0007 | 2 | 18 | 4.200289 | 3.528526 | 1.365838 | 0 | 5.665948 | 0 |  |  | 6.103515625e-05
2018-04-02 05:14 | 150105 | 1200.0012 | 2 | 18 | 4.200284 | 3.262276 | 1.479021 | 0 | 6.141345 | 0 |  |  | 6.103515625e-05
2018-04-02 05:14 | 150106.1 | 1201.1914 | 2 | 18 | 4.200291 | 3.259998 | 1.4801 | 0 | 6.145879 | 0 |  |  | 6.103515625e-05
2018-04-02 05:16 | 150226.2 | 120.0005 | 3 | 18 | 4.22158 | 3.259935 | 1.58836 | 0 | 6.601635 | 0 |  |  | 6.103515625e-05
2018-04-02 05:18 | 150346.2 | 240.001 | 3 | 18 | 4.246163 | 3.259893 | 1.697032 | 0 | 7.061728 | 0 |  |  | 6.103515625e-05
2018-04-02 05:20 | 150466.2 | 360.0005 | 3 | 18 | 4.272613 | 3.259907 | 1.805677 | 0 | 7.524467 | 0 |  |  | 6.103515625e-05
2018-04-02 05:22 | 150586.2 | 480.0009 | 3 | 18 | 4.301031 | 3.259825 | 1.914348 | 0 | 7.990287 | 0 |  |  | 6.103515625e-05
2018-04-02 05:24 | 150706.2 | 600.0013 | 3 | 18 | 4.333262 | 3.259869 | 2.022988 | 0 | 8.45926 | 0 |  |  | 6.103515625e-05
2018-04-02 05:26 | 150826.2 | 720.0009 | 3 | 18 | 4.368919 | 3.259895 | 2.131659 | 0 | 8.932088 | 0 |  |  | 6.103515625e-05
2018-04-02 05:28 | 150946.2 | 840.0013 | 3 | 18 | 4.400303 | 3.164423 | 2.240062 | 0 | 9.40765 | 0 |  |  | 6.103515625e-05
2018-04-02 05:30 | 151066.2 | 960.0001 | 3 | 18 | 4.40029 | 2.756569 | 2.338352 | 0 | 9.840154 | 0 |  |  | 6.103515625e-05
2018-04-02 05:32 | 151186.2 | 1080.0004 | 3 | 18 | 4.400266 | 2.409887 | 2.424339 | 0 | 10.21852 | 0 |  |  | 6.103515625e-05
2018-04-02 05:34 | 151306.2 | 1200.001 | 3 | 18 | 4.400278 | 2.096716 | 2.49934 | 0 | 10.54855 | 0 |  |  | 6.103515625e-05
2018-04-02 05:36 | 151426.2 | 1320.0006 | 3 | 18 | 4.400259 | 1.835134 | 2.564726 | 0 | 10.83626 | 0 |  |  | 6.103515625e-05
2018-04-02 05:38 | 151546.2 | 1440.0001 | 3 | 18 | 4.400253 | 1.614202 | 2.622108 | 0 | 11.08876 | 0 |  |  | 6.103515625e-05
2018-04-02 05:40 | 151666.2 | 1560.0005 | 3 | 18 | 4.400231 | 1.426704 | 2.672719 | 0 | 11.31146 | 0 |  |  | 6.103515625e-05
2018-04-02 05:42 | 151786.2 | 1680.0001 | 3 | 18 | 4.400263 | 1.259422 | 2.717445 | 0 | 11.50826 | 0 |  |  | 6.103515625e-05
2018-04-02 05:44 | 151906.2 | 1800.0005 | 3 | 18 | 4.400265 | 1.112389 | 2.756882 | 0 | 11.68179 | 0 |  |  | 6.103515625e-05
2018-04-02 05:46 | 152026.2 | 1920.0001 | 3 | 18 | 4.400246 | 0.9906225 | 2.791872 | 0 | 11.83576 | 0 |  |  | 6.103515625e-05
2018-04-02 05:48 | 152146.2 | 2040.0005 | 3 | 18 | 4.400229 | 0.8874283 | 2.8231 | 0 | 11.97317 | 0 |  |  | 6.103515625e-05
2018-04-02 05:50 | 152266.2 | 2160.0001 | 3 | 18 | 4.400199 | 0.7959948 | 2.851132 | 0 | 12.09652 | 0 |  |  | 6.103515625e-05
2018-04-02 05:52 | 152386.2 | 2280.0013 | 3 | 18 | 4.40019 | 0.7118711 | 2.876244 | 0 | 12.20702 | 0 |  |  | 6.103515625e-05
2018-04-02 05:54 | 152486.1 | 2379.9429 | 3 | 18 | 4.400179 | 0.6519985 | 2.895159 | 0 | 12.29025 | 0 |  |  | 6.103515625e-05
2018-04-02 05:56 | 152606.1 | 120.0006 | 4 | 18 | 4.331597 | 0 | 2.895159 | 0 | 12.29025 | 0 |  |  | 6.103515625e-05
2018-04-02 05:58 | 152726.1 | 240.0002 | 4 | 18 | 4.325843 | 0 | 2.895159 | 0 | 12.29025 | 0 |  |  | 6.103515625e-05
2018-04-02 05:59 | 152786.1 | 300.0054 | 4 | 18 | 4.324186 | 0 | 2.895159 | 0 | 12.29025 | 0 |  |  | 6.103515625e-05
2018-04-02 06:01 | 152906.2 | 120.0015 | 5 | 18 | 4.078079 | -2.281796 | 2.895159 | 0.07605415 | 12.29025 | 0.3127326 |  |  | 6.103515625e-05
2018-04-02 06:03 | 153026.2 | 240.001 | 5 | 18 | 4.042237 | -2.281925 | 2.895159 | 0.1521149 | 12.29025 | 0.6214908 |  |  | 6.103515625e-05
2018-04-02 06:05 | 153146.2 | 360.0015 | 5 | 18 | 4.011123 | -2.282204 | 2.895159 | 0.2281781 | 12.29025 | 0.9277608 |  |  | 6.103515625e-05
2018-04-02 06:07 | 153266.2 | 480.0002 | 5 | 18 | 3.98209 | -2.28187 | 2.895159 | 0.3042438 | 12.29025 | 1.231758 |  |  | 6.103515625e-05
2018-04-02 06:09 | 153386.2 | 600.0015 | 5 | 18 | 3.95291 | -2.281888 | 2.895159 | 0.3803088 | 12.29025 | 1.533552 |  |  | 6.103515625e-05
2018-04-02 06:11 | 153506.2 | 720.0002 | 5 | 18 | 3.922905 | -2.28191 | 2.895159 | 0.4563646 | 12.29025 | 1.833042 |  |  | 6.103515625e-05
2018-04-02 06:13 | 153626.2 | 840.0006 | 5 | 18 | 3.894967 | -2.281888 | 2.895159 | 0.5324322 | 12.29025 | 2.130376 |  |  | 6.103515625e-05
2018-04-02 06:15 | 153746.2 | 960.0002 | 5 | 18 | 3.868439 | -2.281843 | 2.895159 | 0.608495 | 12.29025 | 2.425619 |  |  | 6.103515625e-05
2018-04-02 06:17 | 153866.2 | 1080.0023 | 5 | 18 | 3.842189 | -2.282187 | 2.895159 | 0.6845493 | 12.29025 | 2.718839 |  |  | 6.103515625e-05
2018-04-02 06:19 | 153986.2 | 1200.0002 | 5 | 18 | 3.814768 | -2.281853 | 2.895159 | 0.7606161 | 12.29025 | 3.010063 |  |  | 6.103515625e-05
2018-04-02 06:21 | 154106.2 | 1320.0015 | 5 | 18 | 3.789434 | -2.281859 | 2.895159 | 0.836674 | 12.29025 | 3.299217 |  |  | 6.103515625e-05
2018-04-02 06:23 | 154226.2 | 1440.0011 | 5 | 18 | 3.766885 | -2.281821 | 2.895159 | 0.9127334 | 12.29025 | 3.586567 |  |  | 6.103515625e-05
2018-04-02 06:25 | 154346.2 | 1560.0006 | 5 | 18 | 3.746292 | -2.282148 | 2.895159 | 0.9888055 | 12.29025 | 3.87233 |  |  | 6.103515625e-05
2018-04-02 06:27 | 154466.2 | 1680.001 | 5 | 18 | 3.725763 | -2.28221 | 2.895159 | 1.064866 | 12.29025 | 4.156499 |  |  | 6.103515625e-05
2018-04-02 06:29 | 154586.2 | 1800.0014 | 5 | 18 | 3.704638 | -2.281873 | 2.895159 | 1.140932 | 12.29025 | 4.439095 |  |  | 6.103515625e-05
2018-04-02 06:31 | 154706.2 | 1920.0002 | 5 | 18 | 3.685322 | -2.282092 | 2.895159 | 1.216998 | 12.29025 | 4.720143 |  |  | 6.103515625e-05
2018-04-02 06:33 | 154826.2 | 2040.0015 | 5 | 18 | 3.667459 | -2.281833 | 2.895159 | 1.293052 | 12.29025 | 4.999735 |  |  | 6.103515625e-05
2018-04-02 06:35 | 154946.2 | 2160.0002 | 5 | 18 | 3.650856 | -2.281821 | 2.895159 | 1.369114 | 12.29025 | 5.278056 |  |  | 6.103515625e-05
2018-04-02 06:37 | 155066.2 | 2280.0006 | 5 | 18 | 3.633888 | -2.281838 | 2.895159 | 1.445185 | 12.29025 | 5.555141 |  |  | 6.103515625e-05
2018-04-02 06:39 | 155186.2 | 2400.0007 | 5 | 18 | 3.617863 | -2.28206 | 2.895159 | 1.52125 | 12.29025 | 5.830924 |  |  | 6.103515625e-05
2018-04-02 06:41 | 155306.2 | 2520.0014 | 5 | 18 | 3.60379 | -2.281965 | 2.895159 | 1.597309 | 12.29025 | 6.105554 |  |  | 6.103515625e-05
2018-04-02 06:43 | 155426.2 | 2640.001 | 5 | 18 | 3.591361 | -2.282175 | 2.895159 | 1.673375 | 12.29025 | 6.379194 |  |  | 6.103515625e-05
2018-04-02 06:45 | 155546.2 | 2760.0015 | 5 | 18 | 3.579055 | -2.282106 | 2.895159 | 1.749434 | 12.29025 | 6.651886 |  |  | 6.103515625e-05
2018-04-02 06:47 | 155666.2 | 2880.0002 | 5 | 18 | 3.566223 | -2.281899 | 2.895159 | 1.825501 | 12.29025 | 6.923641 |  |  | 6.103515625e-05
2018-04-02 06:49 | 155786.2 | 3000.0006 | 5 | 18 | 3.554765 | -2.281861 | 2.895159 | 1.901566 | 12.29025 | 7.194462 |  |  | 6.103515625e-05
2018-04-02 06:51 | 155906.2 | 3120.001 | 5 | 18 | 3.544005 | -2.281835 | 2.895159 | 1.97763 | 12.29025 | 7.464435 |  |  | 6.103515625e-05
2018-04-02 06:53 | 156026.2 | 3240.0007 | 5 | 18 | 3.533607 | -2.281814 | 2.895159 | 2.053692 | 12.29025 | 7.733615 |  |  | 6.103515625e-05
2018-04-02 06:55 | 156146.2 | 3360.001 | 5 | 18 | 3.521111 | -2.281785 | 2.895159 | 2.129749 | 12.29025 | 8.001915 |  |  | 6.103515625e-05
2018-04-02 06:57 | 156266.2 | 3480.0018 | 5 | 18 | 3.50811 | -2.281861 | 2.895159 | 2.205812 | 12.29025 | 8.269238 |  |  | 6.103515625e-05
2018-04-02 06:59 | 156386.2 | 3600.0018 | 5 | 18 | 3.495242 | -2.281832 | 2.895159 | 2.281883 | 12.29025 | 8.535617 |  |  | 6.103515625e-05
2018-04-02 07:01 | 156506.2 | 3720.0006 | 5 | 18 | 3.482042 | -2.281866 | 2.895159 | 2.357949 | 12.29025 | 8.800985 |  |  | 6.103515625e-05
2018-04-02 07:03 | 156626.2 | 3840.0002 | 5 | 18 | 3.465822 | -2.281772 | 2.895159 | 2.43401 | 12.29025 | 9.065244 |  |  | 6.103515625e-05
2018-04-02 07:05 | 156746.2 | 3960.0007 | 5 | 18 | 3.444068 | -2.281877 | 2.895159 | 2.510072 | 12.29025 | 9.328063 |  |  | 6.103515625e-05
2018-04-02 07:07 | 156866.2 | 4080.0002 | 5 | 18 | 3.417324 | -2.281997 | 2.895159 | 2.586136 | 12.29025 | 9.589057 |  |  | 6.103515625e-05
2018-04-02 07:09 | 156986.2 | 4200.0015 | 5 | 18 | 3.381112 | -2.281872 | 2.895159 | 2.662194 | 12.29025 | 9.84767 |  |  | 6.103515625e-05
2018-04-02 07:11 | 157106.2 | 4320.0002 | 5 | 18 | 3.327299 | -2.281837 | 2.895159 | 2.738252 | 12.29025 | 10.10295 |  |  | 6.103515625e-05
2018-04-02 07:13 | 157226.2 | 4440.0007 | 5 | 18 | 3.229625 | -2.281855 | 2.895159 | 2.814306 | 12.29025 | 10.35273 |  |  | 6.103515625e-05
2018-04-02 07:15 | 157346.2 | 4560.0003 | 5 | 18 | 3.00103 | -2.28183 | 2.895159 | 2.890383 | 12.29025 | 10.59122 |  |  | 6.103515625e-05
2018-04-02 07:15 | 157346.5 | 4560.3184 | 5 | 18 | 2.999995 | -2.281846 | 2.895159 | 2.890575 | 12.29025 | 10.5918 |  |  | 6.103515625e-05
2018-04-02 07:17 | 157466.6 | 120.0012 | 6 | 18 | 3.375831 | 0 | 2.895159 | 2.890575 | 12.29025 | 10.5918 |  |  | 6.103515625e-05
2018-04-02 07:19 | 157586.6 | 240.0008 | 6 | 18 | 3.391551 | 0 | 2.895159 | 2.890575 | 12.29025 | 10.5918 |  |  | 6.103515625e-05
2018-04-02 07:20 | 157646.6 | 300.0044 | 6 | 18 | 3.395297 | 0 | 2.895159 | 2.890575 | 12.29025 | 10.5918 |  |  | 6.103515625e-05
2018-04-02 07:20 | 157646.6 | 0.0048 | 7 | 19 | 3.394882 | 0 | 0 | 0 | 0 | 0 |  |  | 6.103515625e-05
2018-04-02 07:22 | 157766.7 | 120.0013 | 2 | 19 | 4.084658 | 4.890116 | 0.162415 | 0 | 0.6447101 | 0 |  |  | 6.103515625e-05
2018-04-02 07:24 | 157886.7 | 240.0001 | 2 | 19 | 4.118719 | 4.890165 | 0.3254073 | 0 | 1.313125 | 0 |  |  | 6.103515625e-05
2018-04-02 07:26 | 158006.7 | 360.0005 | 2 | 19 | 4.153073 | 4.8901 | 0.488402 | 0 | 1.987357 | 0 |  |  | 6.103515625e-05
2018-04-02 07:28 | 158126.7 | 480.0018 | 2 | 19 | 4.179286 | 4.89011 | 0.6514128 | 0 | 2.666596 | 0 |  |  | 6.103515625e-05
2018-04-02 07:30 | 158246.7 | 600.0006 | 2 | 19 | 4.200325 | 4.834187 | 0.8142869 | 0 | 3.349201 | 0 |  |  | 6.103515625e-05
2018-04-02 07:32 | 158366.7 | 720.001 | 2 | 19 | 4.200292 | 4.452883 | 0.9689482 | 0 | 3.998823 | 0 |  |  | 6.103515625e-05
2018-04-02 07:34 | 158486.7 | 840.0018 | 2 | 19 | 4.200272 | 4.113342 | 1.111619 | 0 | 4.598083 | 0 |  |  | 6.103515625e-05
2018-04-02 07:36 | 158606.7 | 960.001 | 2 | 19 | 4.200279 | 3.807713 | 1.243533 | 0 | 5.152156 | 0 |  |  | 6.103515625e-05
2018-04-02 07:38 | 158726.7 | 1080.0007 | 2 | 19 | 4.20031 | 3.531221 | 1.365855 | 0 | 5.665942 | 0 |  |  | 6.103515625e-05
2018-04-02 07:40 | 158844.1 | 1197.4487 | 2 | 19 | 4.200275 | 3.259983 | 1.476643 | 0 | 6.131281 | 0 |  |  | 6.103515625e-05
2018-04-02 07:42 | 158964.1 | 120.0015 | 3 | 19 | 4.221314 | 3.259922 | 1.584917 | 0 | 6.587104 | 0 |  |  | 6.103515625e-05
2018-04-02 07:44 | 159084.1 | 240.0011 | 3 | 19 | 4.245475 | 3.259956 | 1.693575 | 0 | 7.047081 | 0 |  |  | 6.103515625e-05
2018-04-02 07:46 | 159204.1 | 360.0015 | 3 | 19 | 4.271429 | 3.259909 | 1.80223 | 0 | 7.509777 | 0 |  |  | 6.103515625e-05
2018-04-02 07:48 | 159324.1 | 480.0001 | 3 | 19 | 4.30038 | 3.259867 | 1.910874 | 0 | 7.975383 | 0 |  |  | 6.103515625e-05
2018-04-02 07:50 | 159444.1 | 600.0006 | 3 | 19 | 4.333349 | 3.25992 | 2.01953 | 0 | 8.444403 | 0 |  |  | 6.103515625e-05
2018-04-02 07:52 | 159564.1 | 720.0018 | 3 | 19 | 4.36818 | 3.259912 | 2.128206 | 0 | 8.917212 | 0 |  |  | 6.103515625e-05
2018-04-02 07:54 | 159684.1 | 840.0014 | 3 | 19 | 4.400281 | 3.179899 | 2.236665 | 0 | 9.392932 | 0 |  |  | 6.103515625e-05
2018-04-02 07:56 | 159804.1 | 960.0019 | 3 | 19 | 4.400313 | 2.768158 | 2.335504 | 0 | 9.827852 | 0 |  |  | 6.103515625e-05
2018-04-02 07:58 | 159924.1 | 1080.0015 | 3 | 19 | 4.400276 | 2.411833 | 2.42175 | 0 | 10.20736 | 0 |  |  | 6.103515625e-05
2018-04-02 08:00 | 160044.1 | 1200.0002 | 3 | 19 | 4.400308 | 2.101168 | 2.496779 | 0 | 10.53751 | 0 |  |  | 6.103515625e-05
2018-04-02 08:02 | 160164.1 | 1320.0024 | 3 | 19 | 4.400259 | 1.840954 | 2.562381 | 0 | 10.82618 | 0 |  |  | 6.103515625e-05
2018-04-02 08:04 | 160284.1 | 1440.0011 | 3 | 19 | 4.400248 | 1.622956 | 2.620002 | 0 | 11.07972 | 0 |  |  | 6.103515625e-05
2018-04-02 08:06 | 160404.1 | 1560.0015 | 3 | 19 | 4.400269 | 1.43142 | 2.670827 | 0 | 11.30337 | 0 |  |  | 6.103515625e-05
2018-04-02 08:08 | 160524.1 | 1680.0027 | 3 | 19 | 4.40024 | 1.258295 | 2.715589 | 0 | 11.50033 | 0 |  |  | 6.103515625e-05
2018-04-02 08:10 | 160644.1 | 1800.0015 | 3 | 19 | 4.400229 | 1.115032 | 2.755069 | 0 | 11.67405 | 0 |  |  | 6.103515625e-05
2018-04-02 08:12 | 160764.1 | 1920.0011 | 3 | 19 | 4.400242 | 0.9939337 | 2.79016 | 0 | 11.82846 | 0 |  |  | 6.103515625e-05
2018-04-02 08:14 | 160884.1 | 2040.0008 | 3 | 19 | 4.400206 | 0.8906631 | 2.821538 | 0 | 11.96653 | 0 |  |  | 6.103515625e-05
2018-04-02 08:16 | 161004.1 | 2160.001 | 3 | 19 | 4.400231 | 0.7965851 | 2.849643 | 0 | 12.0902 | 0 |  |  | 6.103515625e-05
2018-04-02 08:18 | 161124.1 | 2280.0015 | 3 | 19 | 4.400202 | 0.7128534 | 2.874742 | 0 | 12.20064 | 0 |  |  | 6.103515625e-05
2018-04-02 08:19 | 161227.4 | 2383.2983 | 3 | 19 | 4.400197 | 0.6519985 | 2.894305 | 0 | 12.28672 | 0 |  |  | 6.103515625e-05
2018-04-02 08:21 | 161347.5 | 120.0011 | 4 | 19 | 4.331588 | 0 | 2.894305 | 0 | 12.28672 | 0 |  |  | 6.103515625e-05
2018-04-02 08:23 | 161467.5 | 240.0001 | 4 | 19 | 4.325856 | 0 | 2.894305 | 0 | 12.28672 | 0 |  |  | 6.103515625e-05
2018-04-02 08:24 | 161527.5 | 300.0028 | 4 | 19 | 4.324202 | 0 | 2.894305 | 0 | 12.28672 | 0 |  |  | 6.103515625e-05
2018-04-02 08:26 | 161647.6 | 120.0014 | 5 | 19 | 4.077445 | -2.282157 | 2.894305 | 0.07605437 | 12.28672 | 0.3126799 |  |  | 6.103515625e-05
2018-04-02 08:28 | 161767.6 | 240.0009 | 5 | 19 | 4.042194 | -2.281933 | 2.894305 | 0.1521198 | 12.28672 | 0.621438 |  |  | 6.103515625e-05
2018-04-02 08:30 | 161887.6 | 360.0005 | 5 | 19 | 4.011528 | -2.281913 | 2.894305 | 0.2281769 | 12.28672 | 0.9276891 |  |  | 6.103515625e-05
2018-04-02 08:32 | 162007.6 | 480.001 | 5 | 19 | 3.982167 | -2.281853 | 2.894305 | 0.304249 | 12.28672 | 1.231738 |  |  | 6.103515625e-05
2018-04-02 08:34 | 162127.6 | 600.0014 | 5 | 19 | 3.951839 | -2.282193 | 2.894305 | 0.3802999 | 12.28672 | 1.53344 |  |  | 6.103515625e-05
2018-04-02 08:36 | 162247.6 | 720.0009 | 5 | 19 | 3.922523 | -2.281767 | 2.894305 | 0.4563656 | 12.28672 | 1.83291 |  |  | 6.103515625e-05
2018-04-02 08:38 | 162367.6 | 840.0013 | 5 | 19 | 3.894934 | -2.281863 | 2.894305 | 0.5324328 | 12.28672 | 2.130225 |  |  | 6.103515625e-05
2018-04-02 08:40 | 162487.6 | 960.0026 | 5 | 19 | 3.868751 | -2.281965 | 2.894305 | 0.6084997 | 12.28672 | 2.425502 |  |  | 6.103515625e-05
2018-04-02 08:42 | 162607.6 | 1080.0014 | 5 | 19 | 3.841617 | -2.282099 | 2.894305 | 0.6845714 | 12.28672 | 2.718785 |  |  | 6.103515625e-05
2018-04-02 08:44 | 162727.6 | 1200.0009 | 5 | 19 | 3.81381 | -2.28209 | 2.894305 | 0.7606333 | 12.28672 | 3.009915 |  |  | 6.103515625e-05
2018-04-02 08:46 | 162847.6 | 1320.0005 | 5 | 19 | 3.789125 | -2.282125 | 2.894305 | 0.8367004 | 12.28672 | 3.299064 |  |  | 6.103515625e-05
2018-04-02 08:48 | 162967.6 | 1440.0018 | 5 | 19 | 3.767114 | -2.282139 | 2.894305 | 0.9127652 | 12.28672 | 3.58643 |  |  | 6.103515625e-05
2018-04-02 08:50 | 163087.6 | 1560.0014 | 5 | 19 | 3.746338 | -2.282185 | 2.894305 | 0.9888315 | 12.28672 | 3.872192 |  |  | 6.103515625e-05
2018-04-02 08:52 | 163207.6 | 1680.0009 | 5 | 19 | 3.724774 | -2.282001 | 2.894305 | 1.0649 | 12.28672 | 4.156358 |  |  | 6.103515625e-05
2018-04-02 08:54 | 163327.6 | 1800.0014 | 5 | 19 | 3.704387 | -2.281868 | 2.894305 | 1.140957 | 12.28672 | 4.438863 |  |  | 6.103515625e-05
2018-04-02 08:56 | 163447.6 | 1920.0017 | 5 | 19 | 3.6854 | -2.282178 | 2.894305 | 1.217025 | 12.28672 | 4.719919 |  |  | 6.103515625e-05
2018-04-02 08:58 | 163567.6 | 2040.0005 | 5 | 19 | 3.667957 | -2.282177 | 2.894305 | 1.293101 | 12.28672 | 4.999619 |  |  | 6.103515625e-05
2018-04-02 09:00 | 163687.6 | 2160.0017 | 5 | 19 | 3.650686 | -2.281816 | 2.894305 | 1.369157 | 12.28672 | 5.277938 |  |  | 6.103515625e-05
2018-04-02 09:02 | 163807.6 | 2280.0005 | 5 | 19 | 3.633557 | -2.281795 | 2.894305 | 1.445225 | 12.28672 | 5.554978 |  |  | 6.103515625e-05
2018-04-02 09:04 | 163927.6 | 2400.0017 | 5 | 19 | 3.61818 | -2.28217 | 2.894305 | 1.521292 | 12.28672 | 5.830774 |  |  | 6.103515625e-05
2018-04-02 09:06 | 164047.6 | 2520.0005 | 5 | 19 | 3.604414 | -2.282185 | 2.894305 | 1.597365 | 12.28672 | 6.105484 |  |  | 6.103515625e-05
2018-04-02 09:08 | 164167.6 | 2640.0017 | 5 | 19 | 3.591774 | -2.282155 | 2.894305 | 1.673436 | 12.28672 | 6.379194 |  |  | 6.103515625e-05
2018-04-02 09:10 | 164287.6 | 2760.0005 | 5 | 19 | 3.578541 | -2.281838 | 2.894305 | 1.749501 | 12.28672 | 6.651906 |  |  | 6.103515625e-05
2018-04-02 09:12 | 164407.6 | 2880.0017 | 5 | 19 | 3.566247 | -2.282204 | 2.894305 | 1.825557 | 12.28672 | 6.923594 |  |  | 6.103515625e-05
2018-04-02 09:14 | 164527.6 | 3000.0014 | 5 | 19 | 3.555092 | -2.282178 | 2.894305 | 1.901626 | 12.28672 | 7.194448 |  |  | 6.103515625e-05
2018-04-02 09:16 | 164647.6 | 3120.0001 | 5 | 19 | 3.544819 | -2.282104 | 2.894305 | 1.977697 | 12.28672 | 7.464495 |  |  | 6.103515625e-05
2018-04-02 09:18 | 164767.6 | 3240.0014 | 5 | 19 | 3.53365 | -2.282157 | 2.894305 | 2.053767 | 12.28672 | 7.733734 |  |  | 6.103515625e-05
2018-04-02 09:20 | 164887.6 | 3360.0009 | 5 | 19 | 3.520928 | -2.282126 | 2.894305 | 2.129837 | 12.28672 | 8.002056 |  |  | 6.103515625e-05
2018-04-02 09:22 | 165007.6 | 3480.0014 | 5 | 19 | 3.508786 | -2.282168 | 2.894305 | 2.2059 | 12.28672 | 8.269408 |  |  | 6.103515625e-05
2018-04-02 09:24 | 165127.6 | 3600.0001 | 5 | 19 | 3.496567 | -2.282105 | 2.894305 | 2.28197 | 12.28672 | 8.535851 |  |  | 6.103515625e-05
2018-04-02 09:26 | 165247.6 | 3720.0014 | 5 | 19 | 3.483148 | -2.282184 | 2.894305 | 2.358031 | 12.28672 | 8.801311 |  |  | 6.103515625e-05
2018-04-02 09:28 | 165367.6 | 3840.0017 | 5 | 19 | 3.465718 | -2.282205 | 2.894305 | 2.434099 | 12.28672 | 9.065644 |  |  | 6.103515625e-05
2018-04-02 09:30 | 165487.6 | 3960.0014 | 5 | 19 | 3.444764 | -2.281865 | 2.894305 | 2.510169 | 12.28672 | 9.328497 |  |  | 6.103515625e-05
2018-04-02 09:32 | 165607.6 | 4080.0001 | 5 | 19 | 3.418692 | -2.282204 | 2.894305 | 2.586231 | 12.28672 | 9.589565 |  |  | 6.103515625e-05
2018-04-02 09:34 | 165727.6 | 4200.0006 | 5 | 19 | 3.383442 | -2.281825 | 2.894305 | 2.662289 | 12.28672 | 9.848328 |  |  | 6.103515625e-05
2018-04-02 09:36 | 165847.6 | 4320.0009 | 5 | 19 | 3.327905 | -2.282173 | 2.894305 | 2.738355 | 12.28672 | 10.10376 |  |  | 6.103515625e-05
2018-04-02 09:38 | 165967.6 | 4440.0005 | 5 | 19 | 3.228874 | -2.28199 | 2.894305 | 2.81443 | 12.28672 | 10.35356 |  |  | 6.103515625e-05
2018-04-02 09:40 | 166087.4 | 4559.8239 | 5 | 19 | 2.999984 | -2.28214 | 2.894305 | 2.890381 | 12.28672 | 10.59161 |  |  | 6.103515625e-05
2018-04-02 09:42 | 166207.4 | 120.0005 | 6 | 19 | 3.374208 | 0 | 2.894305 | 2.890381 | 12.28672 | 10.59161 |  |  | 6.103515625e-05
2018-04-02 09:44 | 166327.4 | 240.0002 | 6 | 19 | 3.389904 | 0 | 2.894305 | 2.890381 | 12.28672 | 10.59161 |  |  | 6.103515625e-05
2018-04-02 09:45 | 166387.4 | 300.003 | 6 | 19 | 3.39369 | 0 | 2.894305 | 2.890381 | 12.28672 | 10.59161 |  |  | 6.103515625e-05
2018-04-02 09:45 | 166387.5 | 0.0024 | 7 | 20 | 3.393813 | 0 | 0 | 0 | 0 | 0 |  |  | 6.103515625e-05
2018-04-02 09:47 | 166507.5 | 120.0015 | 2 | 20 | 4.085016 | 4.890133 | 0.1624265 | 0 | 0.6447194 | 0 |  |  | 6.103515625e-05
2018-04-02 09:49 | 166627.5 | 240.0002 | 2 | 20 | 4.118025 | 4.890078 | 0.3254058 | 0 | 1.313028 | 0 |  |  | 6.103515625e-05
2018-04-02 09:51 | 166747.5 | 360.0006 | 2 | 20 | 4.152127 | 4.890139 | 0.4884 | 0 | 1.987152 | 0 |  |  | 6.103515625e-05
2018-04-02 09:53 | 166867.5 | 480.001 | 2 | 20 | 4.178786 | 4.890097 | 0.651405 | 0 | 2.666194 | 0 |  |  | 6.103515625e-05
2018-04-02 09:55 | 166987.5 | 600.0007 | 2 | 20 | 4.200262 | 4.818541 | 0.8142224 | 0 | 3.348566 | 0 |  |  | 6.103515625e-05
2018-04-02 09:57 | 167107.5 | 720.0002 | 2 | 20 | 4.200275 | 4.451265 | 0.9685018 | 0 | 3.996584 | 0 |  |  | 6.103515625e-05
2018-04-02 09:59 | 167227.5 | 840.0007 | 2 | 20 | 4.200308 | 4.117634 | 1.111244 | 0 | 4.596141 | 0 |  |  | 6.103515625e-05
2018-04-02 10:01 | 167347.5 | 960.0011 | 2 | 20 | 4.200287 | 3.817041 | 1.243388 | 0 | 5.151185 | 0 |  |  | 6.103515625e-05
2018-04-02 10:03 | 167467.5 | 1080.0006 | 2 | 20 | 4.200269 | 3.529133 | 1.36579 | 0 | 5.665305 | 0 |  |  | 6.103515625e-05
2018-04-02 10:05 | 167580.9 | 1193.3806 | 2 | 20 | 4.200308 | 3.259995 | 1.47266 | 0 | 6.114189 | 0 |  |  | 6.103515625e-05
2018-04-02 10:07 | 167700.9 | 120.0006 | 3 | 20 | 4.220572 | 3.259899 | 1.58092 | 0 | 6.569903 | 0 |  |  | 6.103515625e-05
2018-04-02 10:09 | 167820.9 | 240.0009 | 3 | 20 | 4.244384 | 3.25984 | 1.689594 | 0 | 7.029845 | 0 |  |  | 6.103515625e-05
2018-04-02 10:11 | 167940.9 | 360.0006 | 3 | 20 | 4.270193 | 3.259867 | 1.798245 | 0 | 7.492375 | 0 |  |  | 6.103515625e-05
2018-04-02 10:13 | 168060.9 | 480.0002 | 3 | 20 | 4.299884 | 3.259975 | 1.906895 | 0 | 7.9579 | 0 |  |  | 6.103515625e-05
2018-04-02 10:15 | 168180.9 | 600.0014 | 3 | 20 | 4.332552 | 3.259943 | 2.015558 | 0 | 8.426907 | 0 |  |  | 6.103515625e-05
2018-04-02 10:17 | 168300.9 | 720.0002 | 3 | 20 | 4.366785 | 3.259899 | 2.124212 | 0 | 8.899487 | 0 |  |  | 6.103515625e-05
2018-04-02 10:19 | 168420.9 | 840.0014 | 3 | 20 | 4.400319 | 3.209513 | 2.232816 | 0 | 9.375693 | 0 |  |  | 6.103515625e-05
2018-04-02 10:21 | 168540.9 | 960.0009 | 3 | 20 | 4.400283 | 2.778826 | 2.332217 | 0 | 9.813084 | 0 |  |  | 6.103515625e-05
2018-04-02 10:23 | 168660.9 | 1080.0014 | 3 | 20 | 4.400264 | 2.413738 | 2.418617 | 0 | 10.19327 | 0 |  |  | 6.103515625e-05
2018-04-02 10:25 | 168780.9 | 1200.001 | 3 | 20 | 4.400235 | 2.108925 | 2.493861 | 0 | 10.52437 | 0 |  |  | 6.103515625e-05
2018-04-02 10:27 | 168900.9 | 1320.0006 | 3 | 20 | 4.400242 | 1.85176 | 2.559765 | 0 | 10.81436 | 0 |  |  | 6.103515625e-05
2018-04-02 10:29 | 169020.9 | 1440.0003 | 3 | 20 | 4.400254 | 1.631057 | 2.61775 | 0 | 11.06951 | 0 |  |  | 6.103515625e-05
2018-04-02 10:31 | 169140.9 | 1560.0013 | 3 | 20 | 4.400228 | 1.433104 | 2.66878 | 0 | 11.29405 | 0 |  |  | 6.103515625e-05
2018-04-02 10:33 | 169260.9 | 1680.001 | 3 | 20 | 4.400248 | 1.262687 | 2.713608 | 0 | 11.49131 | 0 |  |  | 6.103515625e-05
2018-04-02 10:35 | 169380.9 | 1800.0006 | 3 | 20 | 4.400265 | 1.121621 | 2.753268 | 0 | 11.66582 | 0 |  |  | 6.103515625e-05
2018-04-02 10:37 | 169500.9 | 1920.0002 | 3 | 20 | 4.400249 | 1.00153 | 2.788575 | 0 | 11.82118 | 0 |  |  | 6.103515625e-05
2018-04-02 10:39 | 169620.9 | 2040.0006 | 3 | 20 | 4.400223 | 0.8949795 | 2.820149 | 0 | 11.96012 | 0 |  |  | 6.103515625e-05
2018-04-02 10:41 | 169740.9 | 2160.001 | 3 | 20 | 4.4002 | 0.7973518 | 2.848325 | 0 | 12.08409 | 0 |  |  | 6.103515625e-05
2018-04-02 10:43 | 169860.9 | 2280.0005 | 3 | 20 | 4.400212 | 0.7165613 | 2.873518 | 0 | 12.19495 | 0 |  |  | 6.103515625e-05
2018-04-02 10:45 | 169972.6 | 2391.7004 | 3 | 20 | 4.400229 | 0.6519871 | 2.894722 | 0 | 12.28825 | 0 |  |  | 6.103515625e-05
2018-04-02 10:47 | 170092.7 | 120.0007 | 4 | 20 | 4.331771 | 0 | 2.894722 | 0 | 12.28825 | 0 |  |  | 6.103515625e-05
2018-04-02 10:49 | 170212.7 | 240.0002 | 4 | 20 | 4.326028 | 0 | 2.894722 | 0 | 12.28825 | 0 |  |  | 6.103515625e-05
2018-04-02 10:50 | 170272.7 | 300.0039 | 4 | 20 | 4.324416 | 0 | 2.894722 | 0 | 12.28825 | 0 |  |  | 6.103515625e-05
2018-04-02 10:52 | 170392.8 | 120.0007 | 5 | 20 | 4.078072 | -2.282185 | 2.894722 | 0.07605488 | 12.28825 | 0.3126997 |  |  | 6.103515625e-05
2018-04-02 10:54 | 170512.8 | 240.0002 | 5 | 20 | 4.043135 | -2.282132 | 2.894722 | 0.1521222 | 12.28825 | 0.6215258 |  |  | 6.103515625e-05
2018-04-02 10:56 | 170632.8 | 360.0014 | 5 | 20 | 4.01265 | -2.282124 | 2.894722 | 0.2281867 | 12.28825 | 0.9279014 |  |  | 6.103515625e-05
2018-04-02 10:58 | 170752.8 | 480.0003 | 5 | 20 | 3.982358 | -2.282015 | 2.894722 | 0.3042436 | 12.28825 | 1.231946 |  |  | 6.103515625e-05
2018-04-02 11:00 | 170872.8 | 600.0006 | 5 | 20 | 3.951899 | -2.282033 | 2.894722 | 0.3803146 | 12.28825 | 1.533715 |  |  | 6.103515625e-05
2018-04-02 11:02 | 170992.8 | 720.0002 | 5 | 20 | 3.923316 | -2.281808 | 2.894722 | 0.4563775 | 12.28825 | 1.833214 |  |  | 6.103515625e-05
2018-04-02 11:04 | 171112.8 | 840.0014 | 5 | 20 | 3.896273 | -2.282028 | 2.894722 | 0.5324439 | 12.28825 | 2.130605 |  |  | 6.103515625e-05
2018-04-02 11:06 | 171232.8 | 960.0002 | 5 | 20 | 3.869625 | -2.282222 | 2.894722 | 0.6085058 | 12.28825 | 2.425953 |  |  | 6.103515625e-05
2018-04-02 11:08 | 171352.8 | 1080.0014 | 5 | 20 | 3.841571 | -2.282135 | 2.894722 | 0.6845741 | 12.28825 | 2.719253 |  |  | 6.103515625e-05
2018-04-02 11:10 | 171472.8 | 1200.0003 | 5 | 20 | 3.8146 | -2.282188 | 2.894722 | 0.7606276 | 12.28825 | 3.010376 |  |  | 6.103515625e-05
2018-04-02 11:12 | 171592.8 | 1320.0006 | 5 | 20 | 3.790316 | -2.28185 | 2.894722 | 0.8366893 | 12.28825 | 3.29958 |  |  | 6.103515625e-05
2018-04-02 11:14 | 171712.8 | 1440.0003 | 5 | 20 | 3.768491 | -2.282197 | 2.894722 | 0.9127619 | 12.28825 | 3.587084 |  |  | 6.103515625e-05
2018-04-02 11:16 | 171832.8 | 1560.0022 | 5 | 20 | 3.746994 | -2.281981 | 2.894722 | 0.9888248 | 12.28825 | 3.872916 |  |  | 6.103515625e-05
2018-04-02 11:18 | 171952.8 | 1680.0011 | 5 | 20 | 3.725377 | -2.281926 | 2.894722 | 1.064883 | 12.28825 | 4.157072 |  |  | 6.103515625e-05
2018-04-02 11:20 | 172072.8 | 1800.0014 | 5 | 20 | 3.705537 | -2.282175 | 2.894722 | 1.14095 | 12.28825 | 4.439687 |  |  | 6.103515625e-05
2018-04-02 11:22 | 172192.8 | 1920.001 | 5 | 20 | 3.687081 | -2.281801 | 2.894722 | 1.217014 | 12.28825 | 4.720832 |  |  | 6.103515625e-05
2018-04-02 11:24 | 172312.8 | 2040.0014 | 5 | 20 | 3.669118 | -2.282202 | 2.894722 | 1.293086 | 12.28825 | 5.000631 |  |  | 6.103515625e-05
2018-04-02 11:26 | 172432.8 | 2160.0018 | 5 | 20 | 3.650815 | -2.281818 | 2.894722 | 1.369152 | 12.28825 | 5.27903 |  |  | 6.103515625e-05
2018-04-02 11:28 | 172552.8 | 2280.0014 | 5 | 20 | 3.634067 | -2.281796 | 2.894722 | 1.445211 | 12.28825 | 5.556056 |  |  | 6.103515625e-05
2018-04-02 11:30 | 172672.8 | 2400.0002 | 5 | 20 | 3.619075 | -2.282062 | 2.894722 | 1.521275 | 12.28825 | 5.8319 |  |  | 6.103515625e-05
2018-04-02 11:32 | 172792.8 | 2520.0014 | 5 | 20 | 3.605692 | -2.281823 | 2.894722 | 1.597345 | 12.28825 | 6.106692 |  |  | 6.103515625e-05
2018-04-02 11:34 | 172912.8 | 2640.0011 | 5 | 20 | 3.592265 | -2.282211 | 2.894722 | 1.673407 | 12.28825 | 6.380439 |  |  | 6.103515625e-05
2018-04-02 11:36 | 173032.8 | 2760.0006 | 5 | 20 | 3.578805 | -2.282105 | 2.894722 | 1.749466 | 12.28825 | 6.65314 |  |  | 6.103515625e-05
2018-04-02 11:38 | 173152.8 | 2880.0011 | 5 | 20 | 3.567147 | -2.281903 | 2.894722 | 1.825534 | 12.28825 | 6.924922 |  |  | 6.103515625e-05
2018-04-02 11:40 | 173272.8 | 3000.0014 | 5 | 20 | 3.556605 | -2.28218 | 2.894722 | 1.901599 | 12.28825 | 7.195848 |  |  | 6.103515625e-05
2018-04-02 11:42 | 173392.8 | 3120.0012 | 5 | 20 | 3.545908 | -2.282238 | 2.894722 | 1.977667 | 12.28825 | 7.465988 |  |  | 6.103515625e-05
2018-04-02 11:44 | 173512.8 | 3240.0014 | 5 | 20 | 3.533622 | -2.282144 | 2.894722 | 2.053735 | 12.28825 | 7.735263 |  |  | 6.103515625e-05
2018-04-02 11:46 | 173632.8 | 3360.0011 | 5 | 20 | 3.521654 | -2.282152 | 2.894722 | 2.129792 | 12.28825 | 8.003557 |  |  | 6.103515625e-05
2018-04-02 11:48 | 173752.8 | 3480.0006 | 5 | 20 | 3.509884 | -2.282122 | 2.894722 | 2.205862 | 12.28825 | 8.271003 |  |  | 6.103515625e-05
2018-04-02 11:50 | 173872.8 | 3600.0003 | 5 | 20 | 3.497883 | -2.281885 | 2.894722 | 2.281922 | 12.28825 | 8.537519 |  |  | 6.103515625e-05
2018-04-02 11:52 | 173992.8 | 3720.0014 | 5 | 20 | 3.483451 | -2.281933 | 2.894722 | 2.357992 | 12.28825 | 8.803075 |  |  | 6.103515625e-05
2018-04-02 11:54 | 174112.8 | 3840.001 | 5 | 20 | 3.465551 | -2.281807 | 2.894722 | 2.434051 | 12.28825 | 9.067352 |  |  | 6.103515625e-05
2018-04-02 11:56 | 174232.8 | 3960.0007 | 5 | 20 | 3.445439 | -2.281845 | 2.894722 | 2.510113 | 12.28825 | 9.33021 |  |  | 6.103515625e-05
2018-04-02 11:58 | 174352.8 | 4080.0002 | 5 | 20 | 3.420282 | -2.281788 | 2.894722 | 2.586179 | 12.28825 | 9.591366 |  |  | 6.103515625e-05
2018-04-02 12:00 | 174472.8 | 4200.0014 | 5 | 20 | 3.384321 | -2.28182 | 2.894722 | 2.66223 | 12.28825 | 9.850209 |  |  | 6.103515625e-05
2018-04-02 12:02 | 174592.8 | 4320.001 | 5 | 20 | 3.326973 | -2.281877 | 2.894722 | 2.738291 | 12.28825 | 10.10563 |  |  | 6.103515625e-05
2018-04-02 12:04 | 174712.8 | 4440.0015 | 5 | 20 | 3.229464 | -2.281973 | 2.894722 | 2.814365 | 12.28825 | 10.35539 |  |  | 6.103515625e-05
2018-04-02 12:06 | 174832.8 | 4560.001 | 5 | 20 | 3.002519 | -2.281898 | 2.894722 | 2.89042 | 12.28825 | 10.59389 |  |  | 6.103515625e-05
2018-04-02 12:06 | 174833.5 | 4560.7729 | 5 | 20 | 3 | -2.28181 | 2.894722 | 2.890916 | 12.28825 | 10.59538 |  |  | 6.103515625e-05
2018-04-02 12:08 | 174953.6 | 120.0015 | 6 | 20 | 3.372865 | 0 | 2.894722 | 2.890916 | 12.28825 | 10.59538 |  |  | 6.103515625e-05
2018-04-02 12:10 | 175073.6 | 240.0011 | 6 | 20 | 3.38853 | 0 | 2.894722 | 2.890916 | 12.28825 | 10.59538 |  |  | 6.103515625e-05
2018-04-02 12:11 | 175133.6 | 300.0047 | 6 | 20 | 3.392338 | 0 | 2.894722 | 2.890916 | 12.28825 | 10.59538 |  |  | 6.103515625e-05
2018-04-02 12:11 | 175133.6 | 0.0024 | 7 | 21 | 3.392251 | 0 | 0 | 0 | 0 | 0 |  |  | 6.103515625e-05
2018-04-02 12:13 | 175253.7 | 120.0007 | 2 | 21 | 4.084287 | 4.890062 | 0.1624141 | 0 | 0.6445596 | 0 |  |  | 6.103515625e-05
2018-04-02 12:15 | 175373.7 | 240.001 | 2 | 21 | 4.116788 | 4.890081 | 0.3254115 | 0 | 1.312778 | 0 |  |  | 6.103515625e-05
2018-04-02 12:17 | 175493.7 | 360.0007 | 2 | 21 | 4.150436 | 4.890068 | 0.4884103 | 0 | 1.986643 | 0 |  |  | 6.103515625e-05
2018-04-02 12:19 | 175613.7 | 480.0002 | 2 | 21 | 4.178246 | 4.890072 | 0.6513958 | 0 | 2.665424 | 0 |  |  | 6.103515625e-05
2018-04-02 12:21 | 175733.7 | 600.0007 | 2 | 21 | 4.200292 | 4.825726 | 0.8142477 | 0 | 3.347924 | 0 |  |  | 6.103515625e-05
2018-04-02 12:23 | 175853.7 | 720.0003 | 2 | 21 | 4.200294 | 4.469921 | 0.9690842 | 0 | 3.998281 | 0 |  |  | 6.103515625e-05
2018-04-02 12:25 | 175973.7 | 840.0007 | 2 | 21 | 4.20027 | 4.141878 | 1.112482 | 0 | 4.600591 | 0 |  |  | 6.103515625e-05
2018-04-02 12:27 | 176093.7 | 960.0003 | 2 | 21 | 4.200274 | 3.832766 | 1.245346 | 0 | 5.158659 | 0 |  |  | 6.103515625e-05
2018-04-02 12:29 | 176213.7 | 1080.0007 | 2 | 21 | 4.200246 | 3.528017 | 1.368011 | 0 | 5.673885 | 0 |  |  | 6.103515625e-05
2018-04-02 12:31 | 176329.2 | 1195.5639 | 2 | 21 | 4.200239 | 3.259987 | 1.476852 | 0 | 6.131046 | 0 |  |  | 6.103515625e-05
2018-04-02 12:33 | 176449.2 | 120.0022 | 3 | 21 | 4.22014 | 3.259876 | 1.585133 | 0 | 6.586827 | 0 |  |  | 6.103515625e-05
2018-04-02 12:35 | 176569.2 | 240.0018 | 3 | 21 | 4.243545 | 3.259851 | 1.693788 | 0 | 7.046614 | 0 |  |  | 6.103515625e-05
2018-04-02 12:37 | 176689.2 | 360.0007 | 3 | 21 | 4.270203 | 3.259851 | 1.802432 | 0 | 7.509061 | 0 |  |  | 6.103515625e-05
2018-04-02 12:39 | 176809.2 | 480.0002 | 3 | 21 | 4.30078 | 3.259901 | 1.911078 | 0 | 7.974641 | 0 |  |  | 6.103515625e-05
2018-04-02 12:41 | 176929.2 | 600.0006 | 3 | 21 | 4.332589 | 3.259922 | 2.019745 | 0 | 8.443705 | 0 |  |  | 6.103515625e-05
2018-04-02 12:43 | 177049.2 | 720.0002 | 3 | 21 | 4.36647 | 3.259907 | 2.128416 | 0 | 8.916362 | 0 |  |  | 6.103515625e-05
2018-04-02 12:45 | 177169.2 | 840.0022 | 3 | 21 | 4.400293 | 3.208626 | 2.237013 | 0 | 9.392496 | 0 |  |  | 6.103515625e-05
2018-04-02 12:47 | 177289.2 | 960.001 | 3 | 21 | 4.400304 | 2.76634 | 2.336191 | 0 | 9.828912 | 0 |  |  | 6.103515625e-05
2018-04-02 12:49 | 177409.2 | 1080.0013 | 3 | 21 | 4.400305 | 2.410032 | 2.422259 | 0 | 10.20763 | 0 |  |  | 6.103515625e-05
2018-04-02 12:51 | 177529.2 | 1200.001 | 3 | 21 | 4.400264 | 2.109131 | 2.497434 | 0 | 10.53843 | 0 |  |  | 6.103515625e-05
2018-04-02 12:53 | 177649.2 | 1320.0023 | 3 | 21 | 4.400286 | 1.852865 | 2.563372 | 0 | 10.82857 | 0 |  |  | 6.103515625e-05
2018-04-02 12:55 | 177769.2 | 1440.0013 | 3 | 21 | 4.400248 | 1.62582 | 2.62128 | 0 | 11.08338 | 0 |  |  | 6.103515625e-05
2018-04-02 12:57 | 177889.2 | 1560.0007 | 3 | 21 | 4.400249 | 1.424273 | 2.672019 | 0 | 11.30664 | 0 |  |  | 6.103515625e-05
2018-04-02 12:59 | 178009.2 | 1680.0027 | 3 | 21 | 4.400212 | 1.258277 | 2.716655 | 0 | 11.50305 | 0 |  |  | 6.103515625e-05
2018-04-02 13:01 | 178129.2 | 1800.0007 | 3 | 21 | 4.400247 | 1.11955 | 2.756212 | 0 | 11.67711 | 0 |  |  | 6.103515625e-05
2018-04-02 13:03 | 178249.2 | 1920.002 | 3 | 21 | 4.400224 | 0.9978991 | 2.791453 | 0 | 11.83218 | 0 |  |  | 6.103515625e-05
2018-04-02 13:05 | 178369.2 | 2040.0007 | 3 | 21 | 4.400203 | 0.8873129 | 2.822851 | 0 | 11.97034 | 0 |  |  | 6.103515625e-05
2018-04-02 13:07 | 178489.2 | 2160.0002 | 3 | 21 | 4.400245 | 0.7931557 | 2.850795 | 0 | 12.0933 | 0 |  |  | 6.103515625e-05
2018-04-02 13:09 | 178609.2 | 2280.0007 | 3 | 21 | 4.400224 | 0.7131681 | 2.875857 | 0 | 12.20358 | 0 |  |  | 6.103515625e-05
2018-04-02 13:11 | 178717.5 | 2388.2258 | 3 | 21 | 4.400221 | 0.651989 | 2.896349 | 0 | 12.29375 | 0 |  |  | 6.103515625e-05
2018-04-02 13:13 | 178837.5 | 120.0011 | 4 | 21 | 4.332233 | 0 | 2.896349 | 0 | 12.29375 | 0 |  |  | 6.103515625e-05
2018-04-02 13:15 | 178957.5 | 240.0016 | 4 | 21 | 4.326583 | 0 | 2.896349 | 0 | 12.29375 | 0 |  |  | 6.103515625e-05
2018-04-02 13:16 | 179017.5 | 300.0036 | 4 | 21 | 4.324976 | 0 | 2.896349 | 0 | 12.29375 | 0 |  |  | 6.103515625e-05
2018-04-02 13:18 | 179137.6 | 120.0015 | 5 | 21 | 4.079536 | -2.282157 | 2.896349 | 0.07605618 | 12.29375 | 0.3128005 |  |  | 6.103515625e-05
2018-04-02 13:20 | 179257.6 | 240.001 | 5 | 21 | 4.045064 | -2.282157 | 2.896349 | 0.1521164 | 12.29375 | 0.6217287 |  |  | 6.103515625e-05
2018-04-02 13:22 | 179377.6 | 360.0007 | 5 | 21 | 4.014101 | -2.281903 | 2.896349 | 0.2281769 | 12.29375 | 0.9282141 |  |  | 6.103515625e-05
2018-04-02 13:24 | 179497.6 | 480.001 | 5 | 21 | 3.982708 | -2.281863 | 2.896349 | 0.3042324 | 12.29375 | 1.232316 |  |  | 6.103515625e-05
2018-04-02 13:26 | 179617.6 | 600.0014 | 5 | 21 | 3.95308 | -2.281878 | 2.896349 | 0.3802933 | 12.29375 | 1.534106 |  |  | 6.103515625e-05
2018-04-02 13:28 | 179737.6 | 720.0002 | 5 | 21 | 3.92468 | -2.281912 | 2.896349 | 0.4563615 | 12.29375 | 1.833721 |  |  | 6.103515625e-05
2018-04-02 13:30 | 179857.6 | 840.0007 | 5 | 21 | 3.89746 | -2.282066 | 2.896349 | 0.5324238 | 12.29375 | 2.131207 |  |  | 6.103515625e-05
2018-04-02 13:32 | 179977.6 | 960.0011 | 5 | 21 | 3.869933 | -2.281872 | 2.896349 | 0.6084805 | 12.29375 | 2.426596 |  |  | 6.103515625e-05
2018-04-02 13:34 | 180097.6 | 1080.0006 | 5 | 21 | 3.841897 | -2.281895 | 2.896349 | 0.6845376 | 12.29375 | 2.719859 |  |  | 6.103515625e-05
2018-04-02 13:36 | 180217.6 | 1200.001 | 5 | 21 | 3.815323 | -2.281823 | 2.896349 | 0.7606073 | 12.29375 | 3.011089 |  |  | 6.103515625e-05
2018-04-02 13:38 | 180337.6 | 1320.0015 | 5 | 21 | 3.791173 | -2.281877 | 2.896349 | 0.8366616 | 12.29375 | 3.300321 |  |  | 6.103515625e-05
2018-04-02 13:40 | 180457.6 | 1440.0011 | 5 | 21 | 3.768812 | -2.281937 | 2.896349 | 0.9127206 | 12.29375 | 3.587817 |  |  | 6.103515625e-05
2018-04-02 13:42 | 180577.6 | 1560.0014 | 5 | 21 | 3.746238 | -2.281838 | 2.896349 | 0.9887878 | 12.29375 | 3.873642 |  |  | 6.103515625e-05
2018-04-02 13:44 | 180697.6 | 1680.0002 | 5 | 21 | 3.725312 | -2.281868 | 2.896349 | 1.06485 | 12.29375 | 4.157781 |  |  | 6.103515625e-05
2018-04-02 13:46 | 180817.6 | 1800.0015 | 5 | 21 | 3.705622 | -2.28222 | 2.896349 | 1.140908 | 12.29375 | 4.440363 |  |  | 6.103515625e-05
2018-04-02 13:48 | 180937.6 | 1920.0002 | 5 | 21 | 3.687137 | -2.281875 | 2.896349 | 1.216971 | 12.29375 | 4.721523 |  |  | 6.103515625e-05
2018-04-02 13:50 | 181057.6 | 2040.0006 | 5 | 21 | 3.668514 | -2.281866 | 2.896349 | 1.293034 | 12.29375 | 5.001274 |  |  | 6.103515625e-05
2018-04-02 13:52 | 181177.6 | 2160.0002 | 5 | 21 | 3.650342 | -2.282197 | 2.896349 | 1.369106 | 12.29375 | 5.279641 |  |  | 6.103515625e-05
2018-04-02 13:54 | 181297.6 | 2280.0006 | 5 | 21 | 3.634116 | -2.281872 | 2.896349 | 1.445158 | 12.29375 | 5.556631 |  |  | 6.103515625e-05
2018-04-02 13:56 | 181417.6 | 2400.0002 | 5 | 21 | 3.619552 | -2.281892 | 2.896349 | 1.521224 | 12.29375 | 5.832497 |  |  | 6.103515625e-05
2018-04-02 13:58 | 181537.6 | 2520.0006 | 5 | 21 | 3.60566 | -2.281845 | 2.896349 | 1.597292 | 12.29375 | 6.107299 |  |  | 6.103515625e-05
2018-04-02 14:00 | 181657.6 | 2640.0002 | 5 | 21 | 3.591248 | -2.281839 | 2.896349 | 1.673356 | 12.29375 | 6.381011 |  |  | 6.103515625e-05
2018-04-02 14:02 | 181777.6 | 2760.0006 | 5 | 21 | 3.578432 | -2.282162 | 2.896349 | 1.749412 | 12.29375 | 6.653648 |  |  | 6.103515625e-05
2018-04-02 14:04 | 181897.6 | 2880.0011 | 5 | 21 | 3.56699 | -2.281959 | 2.896349 | 1.825486 | 12.29375 | 6.92543 |  |  | 6.103515625e-05
2018-04-02 14:06 | 182017.6 | 3000.0014 | 5 | 21 | 3.556306 | -2.282198 | 2.896349 | 1.901541 | 12.29375 | 7.196317 |  |  | 6.103515625e-05
2018-04-02 14:08 | 182137.6 | 3120.0011 | 5 | 21 | 3.54477 | -2.281892 | 2.896349 | 1.977612 | 12.29375 | 7.46642 |  |  | 6.103515625e-05
2018-04-02 14:10 | 182257.6 | 3240.0006 | 5 | 21 | 3.532548 | -2.281843 | 2.896349 | 2.053678 | 12.29375 | 7.735584 |  |  | 6.103515625e-05
2018-04-02 14:12 | 182377.6 | 3360.0011 | 5 | 21 | 3.521024 | -2.282001 | 2.896349 | 2.129745 | 12.29375 | 8.00386 |  |  | 6.103515625e-05
2018-04-02 14:14 | 182497.6 | 3480.0014 | 5 | 21 | 3.509766 | -2.281808 | 2.896349 | 2.205809 | 12.29375 | 8.271248 |  |  | 6.103515625e-05
2018-04-02 14:16 | 182617.6 | 3600.0003 | 5 | 21 | 3.497049 | -2.2818 | 2.896349 | 2.281862 | 12.29375 | 8.537707 |  |  | 6.103515625e-05
2018-04-02 14:18 | 182737.6 | 3720.0006 | 5 | 21 | 3.481287 | -2.281839 | 2.896349 | 2.357928 | 12.29375 | 8.803135 |  |  | 6.103515625e-05
2018-04-02 14:20 | 182857.6 | 3840.0002 | 5 | 21 | 3.464425 | -2.282125 | 2.896349 | 2.433989 | 12.29375 | 9.067294 |  |  | 6.103515625e-05
2018-04-02 14:22 | 182977.6 | 3960.0014 | 5 | 21 | 3.444828 | -2.281872 | 2.896349 | 2.510052 | 12.29375 | 9.330091 |  |  | 6.103515625e-05
2018-04-02 14:24 | 183097.6 | 4080.0002 | 5 | 21 | 3.419822 | -2.281883 | 2.896349 | 2.586108 | 12.29375 | 9.591197 |  |  | 6.103515625e-05
2018-04-02 14:26 | 183217.6 | 4200.0006 | 5 | 21 | 3.382518 | -2.2822 | 2.896349 | 2.662165 | 12.29375 | 9.849985 |  |  | 6.103515625e-05
2018-04-02 14:28 | 183337.6 | 4320.0003 | 5 | 21 | 3.325585 | -2.281857 | 2.896349 | 2.738232 | 12.29375 | 10.10526 |  |  | 6.103515625e-05
2018-04-02 14:30 | 183457.6 | 4440.0015 | 5 | 21 | 3.230193 | -2.281828 | 2.896349 | 2.814296 | 12.29375 | 10.35497 |  |  | 6.103515625e-05
2018-04-02 14:32 | 183577.6 | 4560.0003 | 5 | 21 | 3.008131 | -2.281828 | 2.896349 | 2.890363 | 12.29375 | 10.5937 |  |  | 6.103515625e-05
2018-04-02 14:32 | 183580.1 | 4562.5123 | 5 | 21 | 2.999998 | -2.281857 | 2.896349 | 2.891953 | 12.29375 | 10.59847 |  |  | 6.103515625e-05
2018-04-02 14:34 | 183700.1 | 120.0013 | 6 | 21 | 3.373892 | 0 | 2.896349 | 2.891953 | 12.29375 | 10.59847 |  |  | 6.103515625e-05
2018-04-02 14:36 | 183820.1 | 240 | 6 | 21 | 3.38976 | 0 | 2.896349 | 2.891953 | 12.29375 | 10.59847 |  |  | 6.103515625e-05
2018-04-02 14:37 | 183880.2 | 300.0028 | 6 | 21 | 3.393486 | 0 | 2.896349 | 2.891953 | 12.29375 | 10.59847 |  |  | 6.103515625e-05
2018-04-02 14:37 | 183880.2 | 0.0025 | 7 | 22 | 3.393433 | 0 | 0 | 0 | 0 | 0 |  |  | 6.103515625e-05
2018-04-02 14:39 | 184000.2 | 120.0014 | 2 | 22 | 4.085801 | 4.890072 | 0.1623936 | 5.843e-09 | 0.6448199 | 1.9827e-08 |  |  | 6.103515625e-05
2018-04-02 14:41 | 184120.2 | 240.0001 | 2 | 22 | 4.117583 | 4.890072 | 0.3253959 | 5.843e-09 | 1.313258 | 1.9827e-08 |  |  | 6.103515625e-05
2018-04-02 14:43 | 184240.2 | 360.0005 | 2 | 22 | 4.151959 | 4.89007 | 0.4883978 | 5.843e-09 | 1.987325 | 1.9827e-08 |  |  | 6.103515625e-05
2018-04-02 14:45 | 184360.2 | 480.0002 | 2 | 22 | 4.181341 | 4.890028 | 0.6513844 | 5.843e-09 | 2.666502 | 1.9827e-08 |  |  | 6.103515625e-05
2018-04-02 14:47 | 184480.2 | 600.0006 | 2 | 22 | 4.200278 | 4.793957 | 0.8139856 | 5.843e-09 | 3.348317 | 1.9827e-08 |  |  | 6.103515625e-05
2018-04-02 14:49 | 184600.2 | 720.0002 | 2 | 22 | 4.200284 | 4.450331 | 0.9679488 | 5.843e-09 | 3.995007 | 1.9827e-08 |  |  | 6.103515625e-05
2018-04-02 14:51 | 184720.2 | 840.0014 | 2 | 22 | 4.20027 | 4.126429 | 1.110883 | 5.843e-09 | 4.59537 | 1.9827e-08 |  |  | 6.103515625e-05
2018-04-02 14:53 | 184840.2 | 960.0009 | 2 | 22 | 4.200278 | 3.806892 | 1.243122 | 5.843e-09 | 5.150809 | 1.9827e-08 |  |  | 6.103515625e-05
2018-04-02 14:55 | 184960.2 | 1080.0007 | 2 | 22 | 4.200284 | 3.507254 | 1.364911 | 5.843e-09 | 5.662359 | 1.9827e-08 |  |  | 6.103515625e-05
2018-04-02 14:57 | 185072.1 | 1191.902 | 2 | 22 | 4.200284 | 3.259993 | 1.470041 | 5.843e-09 | 6.103932 | 1.9827e-08 |  |  | 6.103515625e-05
2018-04-02 14:59 | 185192.2 | 120.0006 | 3 | 22 | 4.219768 | 3.259893 | 1.578311 | 5.843e-09 | 6.559659 | 1.9827e-08 |  |  | 6.103515625e-05
2018-04-02 15:01 | 185312.2 | 240.001 | 3 | 22 | 4.243227 | 3.259874 | 1.686967 | 5.843e-09 | 7.019404 | 1.9827e-08 |  |  | 6.103515625e-05
2018-04-02 15:03 | 185432.2 | 360.0015 | 3 | 22 | 4.270648 | 3.259928 | 1.79562 | 5.843e-09 | 7.481884 | 1.9827e-08 |  |  | 6.103515625e-05
2018-04-02 15:05 | 185552.2 | 480.0009 | 3 | 22 | 4.300458 | 3.259878 | 1.90428 | 5.843e-09 | 7.947543 | 1.9827e-08 |  |  | 6.103515625e-05
2018-04-02 15:07 | 185672.2 | 600.0014 | 3 | 22 | 4.331811 | 3.259827 | 2.012935 | 5.843e-09 | 8.416495 | 1.9827e-08 |  |  | 6.103515625e-05
2018-04-02 15:09 | 185792.2 | 720.0009 | 3 | 22 | 4.365398 | 3.259909 | 2.121603 | 5.843e-09 | 8.889017 | 1.9827e-08 |  |  | 6.103515625e-05
2018-04-02 15:11 | 185912.2 | 840.0006 | 3 | 22 | 4.400329 | 3.219551 | 2.23021 | 5.843e-09 | 9.365109 | 1.9827e-08 |  |  | 6.103515625e-05
2018-04-02 15:13 | 186032.2 | 960.0009 | 3 | 22 | 4.400292 | 2.77042 | 2.329484 | 5.843e-09 | 9.801943 | 1.9827e-08 |  |  | 6.103515625e-05
2018-04-02 15:15 | 186152.2 | 1080.0022 | 3 | 22 | 4.400288 | 2.421387 | 2.415872 | 5.843e-09 | 10.18207 | 1.9827e-08 |  |  | 6.103515625e-05
2018-04-02 15:17 | 186272.2 | 1200.0009 | 3 | 22 | 4.40025 | 2.122427 | 2.491455 | 5.843e-09 | 10.51466 | 1.9827e-08 |  |  | 6.103515625e-05
2018-04-02 15:19 | 186392.2 | 1320.0014 | 3 | 22 | 4.400266 | 1.863429 | 2.557806 | 5.843e-09 | 10.80662 | 1.9827e-08 |  |  | 6.103515625e-05
2018-04-02 15:21 | 186512.2 | 1440.001 | 3 | 22 | 4.400246 | 1.629143 | 2.61594 | 5.843e-09 | 11.06243 | 1.9827e-08 |  |  | 6.103515625e-05
2018-04-02 15:23 | 186632.2 | 1560.0005 | 3 | 22 | 4.400293 | 1.433352 | 2.666852 | 5.843e-09 | 11.28646 | 1.9827e-08 |  |  | 6.103515625e-05
2018-04-02 15:25 | 186752.2 | 1680.0002 | 3 | 22 | 4.40023 | 1.267553 | 2.711776 | 5.843e-09 | 11.48413 | 1.9827e-08 |  |  | 6.103515625e-05
2018-04-02 15:27 | 186872.2 | 1800.0015 | 3 | 22 | 4.400262 | 1.128017 | 2.75165 | 5.843e-09 | 11.65959 | 1.9827e-08 |  |  | 6.103515625e-05
2018-04-02 15:29 | 186992.2 | 1920.0018 | 3 | 22 | 4.400264 | 1.003881 | 2.787141 | 5.843e-09 | 11.81575 | 1.9827e-08 |  |  | 6.103515625e-05
2018-04-02 15:31 | 187112.2 | 2040.0006 | 3 | 22 | 4.40023 | 0.8913774 | 2.818663 | 5.843e-09 | 11.95446 | 1.9827e-08 |  |  | 6.103515625e-05
2018-04-02 15:33 | 187232.2 | 2160.0002 | 3 | 22 | 4.400204 | 0.798605 | 2.846797 | 5.843e-09 | 12.07825 | 1.9827e-08 |  |  | 6.103515625e-05
2018-04-02 15:35 | 187352.2 | 2280.0015 | 3 | 22 | 4.400227 | 0.7207317 | 2.87208 | 5.843e-09 | 12.1895 | 1.9827e-08 |  |  | 6.103515625e-05
2018-04-02 15:37 | 187471.4 | 2399.2326 | 3 | 22 | 4.400226 | 0.6519976 | 2.894784 | 5.843e-09 | 12.28941 | 1.9827e-08 |  |  | 6.103515625e-05
2018-04-02 15:39 | 187591.4 | 120.0003 | 4 | 22 | 4.332077 | 0 | 2.894784 | 5.843e-09 | 12.28941 | 1.9827e-08 |  |  | 6.103515625e-05
2018-04-02 15:41 | 187711.4 | 240.0008 | 4 | 22 | 4.326401 | 0 | 2.894784 | 5.843e-09 | 12.28941 | 1.9827e-08 |  |  | 6.103515625e-05
2018-04-02 15:42 | 187771.4 | 300.0043 | 4 | 22 | 4.324801 | 0 | 2.894784 | 5.843e-09 | 12.28941 | 1.9827e-08 |  |  | 6.103515625e-05
2018-04-02 15:44 | 187891.5 | 120.0013 | 5 | 22 | 4.079401 | -2.281845 | 2.894784 | 0.07606007 | 12.28941 | 0.312787 |  |  | 6.103515625e-05
2018-04-02 15:46 | 188011.5 | 240.0001 | 5 | 22 | 4.044837 | -2.281983 | 2.894784 | 0.1521208 | 12.28941 | 0.6217104 |  |  | 6.103515625e-05
2018-04-02 15:48 | 188131.5 | 360.0005 | 5 | 22 | 4.012987 | -2.282085 | 2.894784 | 0.2281808 | 12.28941 | 0.9281491 |  |  | 6.103515625e-05
2018-04-02 15:50 | 188251.5 | 480.001 | 5 | 22 | 3.982263 | -2.281853 | 2.894784 | 0.3042483 | 12.28941 | 1.232222 |  |  | 6.103515625e-05
2018-04-02 15:52 | 188371.5 | 600.0013 | 5 | 22 | 3.953121 | -2.281865 | 2.894784 | 0.3803006 | 12.28941 | 1.533968 |  |  | 6.103515625e-05
2018-04-02 15:54 | 188491.5 | 720.0001 | 5 | 22 | 3.925259 | -2.282217 | 2.894784 | 0.4563703 | 12.28941 | 1.833616 |  |  | 6.103515625e-05
2018-04-02 15:56 | 188611.5 | 840.0013 | 5 | 22 | 3.897526 | -2.282164 | 2.894784 | 0.5324275 | 12.28941 | 2.131107 |  |  | 6.103515625e-05
2018-04-02 15:58 | 188731.5 | 960.0001 | 5 | 22 | 3.869322 | -2.281798 | 2.894784 | 0.608497 | 12.28941 | 2.426516 |  |  | 6.103515625e-05
2018-04-02 16:00 | 188851.5 | 1080.0005 | 5 | 22 | 3.842185 | -2.281895 | 2.894784 | 0.6845506 | 12.28941 | 2.719756 |  |  | 6.103515625e-05
2018-04-02 16:02 | 188971.5 | 1200.0002 | 5 | 22 | 3.816055 | -2.281785 | 2.894784 | 0.7606146 | 12.28941 | 3.010999 |  |  | 6.103515625e-05
2018-04-02 16:04 | 189091.5 | 1320.0013 | 5 | 22 | 3.791954 | -2.281878 | 2.894784 | 0.8366846 | 12.28941 | 3.300361 |  |  | 6.103515625e-05
2018-04-02 16:06 | 189211.5 | 1440.001 | 5 | 22 | 3.768671 | -2.282202 | 2.894784 | 0.9127405 | 12.28941 | 3.587877 |  |  | 6.103515625e-05
2018-04-02 16:08 | 189331.5 | 1560.0013 | 5 | 22 | 3.746567 | -2.281861 | 2.894784 | 0.988805 | 12.28941 | 3.873683 |  |  | 6.103515625e-05
2018-04-02 16:10 | 189451.5 | 1680.001 | 5 | 22 | 3.726178 | -2.281837 | 2.894784 | 1.064871 | 12.28941 | 4.157887 |  |  | 6.103515625e-05
2018-04-02 16:12 | 189571.5 | 1800.0005 | 5 | 22 | 3.707013 | -2.281833 | 2.894784 | 1.140939 | 12.28941 | 4.440593 |  |  | 6.103515625e-05
2018-04-02 16:14 | 189691.5 | 1920.0001 | 5 | 22 | 3.687913 | -2.281892 | 2.894784 | 1.217 | 12.28941 | 4.721831 |  |  | 6.103515625e-05
2018-04-02 16:16 | 189811.5 | 2040.0013 | 5 | 22 | 3.66863 | -2.282126 | 2.894784 | 1.293059 | 12.28941 | 5.001592 |  |  | 6.103515625e-05
2018-04-02 16:18 | 189931.5 | 2160.0002 | 5 | 22 | 3.651143 | -2.281895 | 2.894784 | 1.369127 | 12.28941 | 5.279981 |  |  | 6.103515625e-05
2018-04-02 16:20 | 190051.5 | 2280.0005 | 5 | 22 | 3.635278 | -2.281957 | 2.894784 | 1.44519 | 12.28941 | 5.557079 |  |  | 6.103515625e-05
2018-04-02 16:22 | 190171.5 | 2400.0001 | 5 | 22 | 3.620595 | -2.281838 | 2.894784 | 1.521253 | 12.28941 | 5.833034 |  |  | 6.103515625e-05
2018-04-02 16:24 | 190291.5 | 2520.0014 | 5 | 22 | 3.605725 | -2.282257 | 2.894784 | 1.597307 | 12.28941 | 6.107832 |  |  | 6.103515625e-05
2018-04-02 16:26 | 190411.5 | 2640.0002 | 5 | 22 | 3.591772 | -2.281803 | 2.894784 | 1.673374 | 12.28941 | 6.381563 |  |  | 6.103515625e-05
2018-04-02 16:28 | 190531.5 | 2760.0022 | 5 | 22 | 3.579506 | -2.282166 | 2.894784 | 1.749432 | 12.28941 | 6.654272 |  |  | 6.103515625e-05
2018-04-02 16:30 | 190651.5 | 2880.0009 | 5 | 22 | 3.568536 | -2.282084 | 2.894784 | 1.825496 | 12.28941 | 6.926125 |  |  | 6.103515625e-05
2018-04-02 16:32 | 190771.5 | 3000.0005 | 5 | 22 | 3.557435 | -2.281833 | 2.894784 | 1.901556 | 12.28941 | 7.197131 |  |  | 6.103515625e-05
2018-04-02 16:34 | 190891.5 | 3120.0009 | 5 | 22 | 3.545016 | -2.282142 | 2.894784 | 1.977621 | 12.28941 | 7.467258 |  |  | 6.103515625e-05
2018-04-02 16:36 | 191011.5 | 3240.0013 | 5 | 22 | 3.53352 | -2.282182 | 2.894784 | 2.053689 | 12.28941 | 7.736475 |  |  | 6.103515625e-05
2018-04-02 16:38 | 191131.5 | 3360.001 | 5 | 22 | 3.522528 | -2.28189 | 2.894784 | 2.129746 | 12.28941 | 8.004802 |  |  | 6.103515625e-05
2018-04-02 16:40 | 191251.5 | 3480.0013 | 5 | 22 | 3.510941 | -2.281966 | 2.894784 | 2.205811 | 12.28941 | 8.272314 |  |  | 6.103515625e-05
2018-04-02 16:42 | 191371.5 | 3600.0002 | 5 | 22 | 3.497016 | -2.281873 | 2.894784 | 2.281873 | 12.28941 | 8.538856 |  |  | 6.103515625e-05
2018-04-02 16:44 | 191491.5 | 3720.0005 | 5 | 22 | 3.48167 | -2.282224 | 2.894784 | 2.35793 | 12.28941 | 8.804243 |  |  | 6.103515625e-05
2018-04-02 16:46 | 191611.5 | 3840.0002 | 5 | 22 | 3.465522 | -2.281941 | 2.894784 | 2.434002 | 12.28941 | 9.068505 |  |  | 6.103515625e-05
2018-04-02 16:48 | 191731.5 | 3960.0013 | 5 | 22 | 3.446486 | -2.281901 | 2.894784 | 2.510063 | 12.28941 | 9.331396 |  |  | 6.103515625e-05
2018-04-02 16:50 | 191851.5 | 4080.0001 | 5 | 22 | 3.42017 | -2.281883 | 2.894784 | 2.586125 | 12.28941 | 9.592602 |  |  | 6.103515625e-05
2018-04-02 16:52 | 191971.5 | 4200.0006 | 5 | 22 | 3.381277 | -2.281845 | 2.894784 | 2.662175 | 12.28941 | 9.851308 |  |  | 6.103515625e-05
2018-04-02 16:54 | 192091.5 | 4320.0001 | 5 | 22 | 3.325708 | -2.281852 | 2.894784 | 2.738238 | 12.28941 | 10.10653 |  |  | 6.103515625e-05
2018-04-02 16:56 | 192211.5 | 4440.0006 | 5 | 22 | 3.230303 | -2.281748 | 2.894784 | 2.814305 | 12.28941 | 10.35628 |  |  | 6.103515625e-05
2018-04-02 16:58 | 192331.5 | 4560.0001 | 5 | 22 | 3.004515 | -2.281897 | 2.894784 | 2.890371 | 12.28941 | 10.59493 |  |  | 6.103515625e-05
2018-04-02 16:58 | 192332.9 | 4561.3825 | 5 | 22 | 2.999992 | -2.281988 | 2.894784 | 2.891244 | 12.28941 | 10.59755 |  |  | 6.103515625e-05
2018-04-02 17:00 | 192452.9 | 120.0012 | 6 | 22 | 3.371906 | 0 | 2.894784 | 2.891244 | 12.28941 | 10.59755 |  |  | 6.103515625e-05
2018-04-02 17:02 | 192572.9 | 240.0008 | 6 | 22 | 3.387569 | 0 | 2.894784 | 2.891244 | 12.28941 | 10.59755 |  |  | 6.103515625e-05
2018-04-02 17:03 | 192632.9 | 300.0021 | 6 | 22 | 3.391275 | 0 | 2.894784 | 2.891244 | 12.28941 | 10.59755 |  |  | 6.103515625e-05
2018-04-02 17:03 | 192632.9 | 0.0024 | 7 | 23 | 3.391344 | 0 | 0 | 0 | 0 | 0 |  |  | 6.103515625e-05
2018-04-02 17:05 | 192753 | 120.0014 | 2 | 23 | 4.084603 | 4.89007 | 0.1624058 | 0 | 0.6445988 | 0 |  |  | 6.103515625e-05
2018-04-02 17:07 | 192873 | 240.001 | 2 | 23 | 4.116972 | 4.890106 | 0.3254031 | 0 | 1.31283 | 0 |  |  | 6.103515625e-05
2018-04-02 17:09 | 192993 | 360.0031 | 2 | 23 | 4.152809 | 4.890049 | 0.4883995 | 0 | 1.986881 | 0 |  |  | 6.103515625e-05
2018-04-02 17:11 | 193113 | 480.001 | 2 | 23 | 4.181564 | 4.890045 | 0.6513674 | 0 | 2.666111 | 0 |  |  | 6.103515625e-05
2018-04-02 17:13 | 193233 | 600.0015 | 2 | 23 | 4.200304 | 4.799824 | 0.8140263 | 0 | 3.348144 | 0 |  |  | 6.103515625e-05
2018-04-02 17:15 | 193353 | 720.0002 | 2 | 23 | 4.20027 | 4.462767 | 0.968336 | 0 | 3.996288 | 0 |  |  | 6.103515625e-05
2018-04-02 17:17 | 193473 | 840.0015 | 2 | 23 | 4.200305 | 4.122728 | 1.111401 | 0 | 4.597201 | 0 |  |  | 6.103515625e-05
2018-04-02 17:19 | 193593 | 960.0003 | 2 | 23 | 4.200276 | 3.791679 | 1.243239 | 0 | 5.150957 | 0 |  |  | 6.103515625e-05
2018-04-02 17:21 | 193713 | 1080.0007 | 2 | 23 | 4.200323 | 3.505215 | 1.364732 | 0 | 5.661262 | 0 |  |  | 6.103515625e-05
2018-04-02 17:23 | 193824.7 | 1191.6269 | 2 | 23 | 4.200293 | 3.259985 | 1.469527 | 0 | 6.101431 | 0 |  |  | 6.103515625e-05
2018-04-02 17:25 | 193944.7 | 120.0023 | 3 | 23 | 4.2198 | 3.26012 | 1.57781 | 0 | 6.557185 | 0 |  |  | 6.103515625e-05
2018-04-02 17:27 | 194064.7 | 240.0027 | 3 | 23 | 4.244352 | 3.259861 | 1.686465 | 0 | 7.016984 | 0 |  |  | 6.103515625e-05
2018-04-02 17:29 | 194184.7 | 360.0014 | 3 | 23 | 4.272195 | 3.259918 | 1.79512 | 0 | 7.47965 | 0 |  |  | 6.103515625e-05
2018-04-02 17:31 | 194304.7 | 480.0009 | 3 | 23 | 4.301163 | 3.259954 | 1.903759 | 0 | 7.945336 | 0 |  |  | 6.103515625e-05
2018-04-02 17:33 | 194424.7 | 600.0006 | 3 | 23 | 4.331955 | 3.25988 | 2.012439 | 0 | 8.414446 | 0 |  |  | 6.103515625e-05
2018-04-02 17:35 | 194544.7 | 720.0002 | 3 | 23 | 4.365996 | 3.259922 | 2.121096 | 0 | 8.886959 | 0 |  |  | 6.103515625e-05
2018-04-02 17:37 | 194664.7 | 840.0006 | 3 | 23 | 4.400314 | 3.193146 | 2.229641 | 0 | 9.36289 | 0 |  |  | 6.103515625e-05
2018-04-02 17:39 | 194784.7 | 960.0001 | 3 | 23 | 4.400276 | 2.765713 | 2.328483 | 0 | 9.797821 | 0 |  |  | 6.103515625e-05
2018-04-02 17:41 | 194904.7 | 1080.0005 | 3 | 23 | 4.400293 | 2.421211 | 2.414778 | 0 | 10.17754 | 0 |  |  | 6.103515625e-05
2018-04-02 17:43 | 195024.7 | 1200.0002 | 3 | 23 | 4.400244 | 2.122393 | 2.490421 | 0 | 10.51039 | 0 |  |  | 6.103515625e-05
2018-04-02 17:45 | 195144.7 | 1320.0006 | 3 | 23 | 4.400266 | 1.856049 | 2.556685 | 0 | 10.80198 | 0 |  |  | 6.103515625e-05
2018-04-02 17:47 | 195264.7 | 1440.0011 | 3 | 23 | 4.400233 | 1.623259 | 2.614547 | 0 | 11.05658 | 0 |  |  | 6.103515625e-05
2018-04-02 17:49 | 195384.7 | 1560.0006 | 3 | 23 | 4.400256 | 1.432256 | 2.665394 | 0 | 11.28032 | 0 |  |  | 6.103515625e-05
2018-04-02 17:51 | 195504.7 | 1680.0011 | 3 | 23 | 4.400276 | 1.270741 | 2.710353 | 0 | 11.47815 | 0 |  |  | 6.103515625e-05
2018-04-02 17:53 | 195624.7 | 1800.0013 | 3 | 23 | 4.40023 | 1.128588 | 2.750292 | 0 | 11.65389 | 0 |  |  | 6.103515625e-05
2018-04-02 17:55 | 195744.7 | 1920.0019 | 3 | 23 | 4.400248 | 1.000441 | 2.78573 | 0 | 11.80983 | 0 |  |  | 6.103515625e-05
2018-04-02 17:57 | 195864.7 | 2040.0009 | 3 | 23 | 4.40022 | 0.8923159 | 2.817218 | 0 | 11.94839 | 0 |  |  | 6.103515625e-05
2018-04-02 17:59 | 195984.7 | 2160.0003 | 3 | 23 | 4.400188 | 0.8008213 | 2.845413 | 0 | 12.07245 | 0 |  |  | 6.103515625e-05
2018-04-02 18:01 | 196104.7 | 2280.0014 | 3 | 23 | 4.40021 | 0.7230434 | 2.8708 | 0 | 12.18416 | 0 |  |  | 6.103515625e-05
2018-04-02 18:03 | 196223.5 | 2398.8695 | 3 | 23 | 4.400217 | 0.6519938 | 2.893492 | 0 | 12.284 | 0 |  |  | 6.103515625e-05
2018-04-02 18:05 | 196343.6 | 120.0013 | 4 | 23 | 4.331763 | 0 | 2.893492 | 0 | 12.284 | 0 |  |  | 6.103515625e-05
2018-04-02 18:07 | 196463.6 | 240.0003 | 4 | 23 | 4.326067 | 0 | 2.893492 | 0 | 12.284 | 0 |  |  | 6.103515625e-05
2018-04-02 18:08 | 196523.6 | 300.0038 | 4 | 23 | 4.324445 | 0 | 2.893492 | 0 | 12.284 | 0 |  |  | 6.103515625e-05
2018-04-02 18:10 | 196643.7 | 120.0001 | 5 | 23 | 4.078499 | -2.281883 | 2.893492 | 0.07605314 | 12.284 | 0.3127049 |  |  | 6.103515625e-05
2018-04-02 18:12 | 196763.7 | 240.0001 | 5 | 23 | 4.042965 | -2.281892 | 2.893492 | 0.1521106 | 12.284 | 0.6215149 |  |  | 6.103515625e-05
2018-04-02 18:14 | 196883.7 | 360.0013 | 5 | 23 | 4.010643 | -2.281835 | 2.893492 | 0.2281777 | 12.284 | 0.9278039 |  |  | 6.103515625e-05
2018-04-02 18:16 | 197003.7 | 480.0009 | 5 | 23 | 3.980669 | -2.281892 | 2.893492 | 0.3042324 | 12.284 | 1.231683 |  |  | 6.103515625e-05
2018-04-02 18:18 | 197123.7 | 600.0005 | 5 | 23 | 3.952116 | -2.281868 | 2.893492 | 0.3802964 | 12.284 | 1.533371 |  |  | 6.103515625e-05
2018-04-02 18:20 | 197243.7 | 720.0002 | 5 | 23 | 3.923785 | -2.281877 | 2.893492 | 0.4563551 | 12.284 | 1.832886 |  |  | 6.103515625e-05
2018-04-02 18:22 | 197363.7 | 840.0013 | 5 | 23 | 3.894948 | -2.281812 | 2.893492 | 0.5324168 | 12.284 | 2.130243 |  |  | 6.103515625e-05
2018-04-02 18:24 | 197483.7 | 960.0002 | 5 | 23 | 3.867428 | -2.281879 | 2.893492 | 0.6084751 | 12.284 | 2.425428 |  |  | 6.103515625e-05
2018-04-02 18:26 | 197603.7 | 1080.0013 | 5 | 23 | 3.840635 | -2.28182 | 2.893492 | 0.6845398 | 12.284 | 2.718584 |  |  | 6.103515625e-05
2018-04-02 18:28 | 197723.7 | 1200.0002 | 5 | 23 | 3.814913 | -2.281839 | 2.893492 | 0.7606068 | 12.284 | 3.009747 |  |  | 6.103515625e-05
2018-04-02 18:30 | 197843.7 | 1320.0005 | 5 | 23 | 3.790044 | -2.281853 | 2.893492 | 0.8366641 | 12.284 | 3.298949 |  |  | 6.103515625e-05
2018-04-02 18:32 | 197963.7 | 1440.0001 | 5 | 23 | 3.766325 | -2.281825 | 2.893492 | 0.9127307 | 12.284 | 3.586326 |  |  | 6.103515625e-05
2018-04-02 18:34 | 198083.7 | 1560.0013 | 5 | 23 | 3.744925 | -2.281875 | 2.893492 | 0.9887848 | 12.284 | 3.871947 |  |  | 6.103515625e-05
2018-04-02 18:36 | 198203.7 | 1680.0001 | 5 | 23 | 3.724946 | -2.281893 | 2.893492 | 1.064854 | 12.284 | 4.156047 |  |  | 6.103515625e-05
2018-04-02 18:38 | 198323.7 | 1800.0013 | 5 | 23 | 3.705433 | -2.281818 | 2.893492 | 1.140902 | 12.284 | 4.438581 |  |  | 6.103515625e-05
2018-04-02 18:40 | 198443.7 | 1920.0002 | 5 | 23 | 3.685324 | -2.281841 | 2.893492 | 1.216973 | 12.284 | 4.719696 |  |  | 6.103515625e-05
2018-04-02 18:42 | 198563.7 | 2040.0005 | 5 | 23 | 3.666479 | -2.281815 | 2.893492 | 1.293032 | 12.284 | 4.999265 |  |  | 6.103515625e-05
2018-04-02 18:44 | 198683.7 | 2160.001 | 5 | 23 | 3.649382 | -2.281913 | 2.893492 | 1.369102 | 12.284 | 5.277513 |  |  | 6.103515625e-05
2018-04-02 18:46 | 198803.7 | 2280.0005 | 5 | 23 | 3.633923 | -2.281796 | 2.893492 | 1.445161 | 12.284 | 5.55449 |  |  | 6.103515625e-05
2018-04-02 18:48 | 198923.7 | 2400.0001 | 5 | 23 | 3.618458 | -2.281778 | 2.893492 | 1.521221 | 12.284 | 5.830305 |  |  | 6.103515625e-05
2018-04-02 18:50 | 199043.7 | 2520.0005 | 5 | 23 | 3.603159 | -2.281865 | 2.893492 | 1.597286 | 12.284 | 6.104948 |  |  | 6.103515625e-05
2018-04-02 18:52 | 199163.7 | 2640.0002 | 5 | 23 | 3.589945 | -2.281865 | 2.893492 | 1.673349 | 12.284 | 6.378502 |  |  | 6.103515625e-05
2018-04-02 18:54 | 199283.7 | 2760.0005 | 5 | 23 | 3.57815 | -2.281895 | 2.893492 | 1.749399 | 12.284 | 6.651055 |  |  | 6.103515625e-05
2018-04-02 18:56 | 199403.7 | 2880.0002 | 5 | 23 | 3.566876 | -2.281863 | 2.893492 | 1.825463 | 12.284 | 6.922795 |  |  | 6.103515625e-05
2018-04-02 18:58 | 199523.7 | 3000.0013 | 5 | 23 | 3.554551 | -2.281803 | 2.893492 | 1.901528 | 12.284 | 7.193647 |  |  | 6.103515625e-05
2018-04-02 19:00 | 199643.7 | 3120.001 | 5 | 23 | 3.542799 | -2.282159 | 2.893492 | 1.977598 | 12.284 | 7.463584 |  |  | 6.103515625e-05
2018-04-02 19:02 | 199763.7 | 3240.0005 | 5 | 23 | 3.531845 | -2.281866 | 2.893492 | 2.053659 | 12.284 | 7.732636 |  |  | 6.103515625e-05
2018-04-02 19:04 | 199883.7 | 3360.0002 | 5 | 23 | 3.521041 | -2.28181 | 2.893492 | 2.129718 | 12.284 | 8.00086 |  |  | 6.103515625e-05
2018-04-02 19:06 | 200003.7 | 3480.0013 | 5 | 23 | 3.508651 | -2.281898 | 2.893492 | 2.20578 | 12.284 | 8.268222 |  |  | 6.103515625e-05
2018-04-02 19:08 | 200123.7 | 3600.0002 | 5 | 23 | 3.494153 | -2.281868 | 2.893492 | 2.281836 | 12.284 | 8.534523 |  |  | 6.103515625e-05
2018-04-02 19:10 | 200243.7 | 3720.0005 | 5 | 23 | 3.479752 | -2.282157 | 2.893492 | 2.357897 | 12.284 | 8.799755 |  |  | 6.103515625e-05
2018-04-02 19:12 | 200363.7 | 3840.0001 | 5 | 23 | 3.464049 | -2.281935 | 2.893492 | 2.433962 | 12.284 | 9.063847 |  |  | 6.103515625e-05
2018-04-02 19:14 | 200483.7 | 3960.0005 | 5 | 23 | 3.444356 | -2.281955 | 2.893492 | 2.510022 | 12.284 | 9.326612 |  |  | 6.103515625e-05
2018-04-02 19:16 | 200603.7 | 4080.0002 | 5 | 23 | 3.416234 | -2.281832 | 2.893492 | 2.586078 | 12.284 | 9.587578 |  |  | 6.103515625e-05
2018-04-02 19:18 | 200723.7 | 4200.0006 | 5 | 23 | 3.378218 | -2.281815 | 2.893492 | 2.662147 | 12.284 | 9.846072 |  |  | 6.103515625e-05
2018-04-02 19:20 | 200843.7 | 4320.0002 | 5 | 23 | 3.322604 | -2.281901 | 2.893492 | 2.738196 | 12.284 | 10.10103 |  |  | 6.103515625e-05
2018-04-02 19:22 | 200963.7 | 4440.0006 | 5 | 23 | 3.226329 | -2.281999 | 2.893492 | 2.814263 | 12.284 | 10.35052 |  |  | 6.103515625e-05
2018-04-02 19:24 | 201081.2 | 4557.5046 | 5 | 23 | 2.999982 | -2.281838 | 2.893492 | 2.888749 | 12.284 | 10.58389 |  |  | 6.103515625e-05
2018-04-02 19:26 | 201201.2 | 120.0014 | 6 | 23 | 3.37414 | 0 | 2.893492 | 2.888749 | 12.284 | 10.58389 |  |  | 6.103515625e-05
2018-04-02 19:28 | 201321.2 | 240.0011 | 6 | 23 | 3.389924 | 0 | 2.893492 | 2.888749 | 12.284 | 10.58389 |  |  | 6.103515625e-05
2018-04-02 19:29 | 201381.2 | 300.003 | 6 | 23 | 3.393661 | 0 | 2.893492 | 2.888749 | 12.284 | 10.58389 |  |  | 6.103515625e-05
2018-04-02 19:29 | 201381.2 | 0.0041 | 7 | 24 | 3.393563 | 0 | 0 | 0 | 0 | 0 |  |  | 6.103515625e-05
2018-04-02 19:31 | 201501.3 | 120.0014 | 2 | 24 | 4.084633 | 4.890114 | 0.1624198 | 0 | 0.644806 | 0 |  |  | 6.103515625e-05
2018-04-02 19:33 | 201621.3 | 240.0009 | 2 | 24 | 4.118029 | 4.890083 | 0.3254124 | 0 | 1.313101 | 0 |  |  | 6.103515625e-05
2018-04-02 19:35 | 201741.3 | 360.0014 | 2 | 24 | 4.154578 | 4.890083 | 0.4884103 | 0 | 1.987429 | 0 |  |  | 6.103515625e-05
2018-04-02 19:37 | 201861.3 | 480.0009 | 2 | 24 | 4.181907 | 4.890079 | 0.6514015 | 0 | 2.666911 | 0 |  |  | 6.103515625e-05
2018-04-02 19:39 | 201981.3 | 600.0006 | 2 | 24 | 4.200252 | 4.803514 | 0.8140604 | 0 | 3.348971 | 0 |  |  | 6.103515625e-05
2018-04-02 19:41 | 202101.3 | 720.0009 | 2 | 24 | 4.200289 | 4.456753 | 0.9684284 | 0 | 3.997361 | 0 |  |  | 6.103515625e-05
2018-04-02 19:43 | 202221.3 | 840.0014 | 2 | 24 | 4.200316 | 4.103565 | 1.111123 | 0 | 4.596717 | 0 |  |  | 6.103515625e-05
2018-04-02 19:45 | 202341.3 | 960.0002 | 2 | 24 | 4.20031 | 3.786592 | 1.242397 | 0 | 5.148108 | 0 |  |  | 6.103515625e-05
2018-04-02 19:47 | 202461.3 | 1080.0014 | 2 | 24 | 4.200304 | 3.50536 | 1.363848 | 0 | 5.658233 | 0 |  |  | 6.103515625e-05
2018-04-02 19:48 | 202575.3 | 1194.0301 | 2 | 24 | 4.200297 | 3.259998 | 1.470965 | 0 | 6.108153 | 0 |  |  | 6.103515625e-05
2018-04-02 19:50 | 202695.3 | 120.0005 | 3 | 24 | 4.220548 | 3.259974 | 1.579235 | 0 | 6.563897 | 0 |  |  | 6.103515625e-05
2018-04-02 19:52 | 202815.3 | 240.0001 | 3 | 24 | 4.246022 | 3.259878 | 1.6879 | 0 | 7.023886 | 0 |  |  | 6.103515625e-05
2018-04-02 19:54 | 202935.3 | 360.0013 | 3 | 24 | 4.272768 | 3.259918 | 1.796556 | 0 | 7.486681 | 0 |  |  | 6.103515625e-05
2018-04-02 19:56 | 203055.3 | 480.0001 | 3 | 24 | 4.301344 | 3.259893 | 1.905203 | 0 | 7.95244 | 0 |  |  | 6.103515625e-05
2018-04-02 19:58 | 203175.3 | 600.0012 | 3 | 24 | 4.332442 | 3.259872 | 2.013872 | 0 | 8.421521 | 0 |  |  | 6.103515625e-05
2018-04-02 20:00 | 203295.3 | 720.0009 | 3 | 24 | 4.367564 | 3.259987 | 2.122521 | 0 | 8.894103 | 0 |  |  | 6.103515625e-05
2018-04-02 20:02 | 203415.3 | 840.0005 | 3 | 24 | 4.400308 | 3.172522 | 2.23098 | 0 | 9.369826 | 0 |  |  | 6.103515625e-05
2018-04-02 20:04 | 203535.3 | 960.0001 | 3 | 24 | 4.400309 | 2.759399 | 2.329445 | 0 | 9.803101 | 0 |  |  | 6.103515625e-05
2018-04-02 20:06 | 203655.3 | 1080.0012 | 3 | 24 | 4.40028 | 2.419079 | 2.415628 | 0 | 10.18233 | 0 |  |  | 6.103515625e-05
2018-04-02 20:08 | 203775.3 | 1200 | 3 | 24 | 4.400286 | 2.116455 | 2.4911 | 0 | 10.51443 | 0 |  |  | 6.103515625e-05
2018-04-02 20:10 | 203895.3 | 1320.0021 | 3 | 24 | 4.400249 | 1.845417 | 2.557018 | 0 | 10.80449 | 0 |  |  | 6.103515625e-05
2018-04-02 20:12 | 204015.3 | 1440.0001 | 3 | 24 | 4.400271 | 1.622588 | 2.614703 | 0 | 11.05832 | 0 |  |  | 6.103515625e-05
2018-04-02 20:14 | 204135.3 | 1560.0006 | 3 | 24 | 4.400257 | 1.433338 | 2.665528 | 0 | 11.28196 | 0 |  |  | 6.103515625e-05
2018-04-02 20:16 | 204255.3 | 1680.0001 | 3 | 24 | 4.400264 | 1.270669 | 2.710535 | 0 | 11.48 | 0 |  |  | 6.103515625e-05
2018-04-02 20:18 | 204375.3 | 1800.0006 | 3 | 24 | 4.400248 | 1.123982 | 2.750397 | 0 | 11.65541 | 0 |  |  | 6.103515625e-05
2018-04-02 20:20 | 204495.3 | 1920.0001 | 3 | 24 | 4.400235 | 0.9973669 | 2.785677 | 0 | 11.81064 | 0 |  |  | 6.103515625e-05
2018-04-02 20:22 | 204615.3 | 2040.0006 | 3 | 24 | 4.400223 | 0.8923311 | 2.817122 | 0 | 11.94901 | 0 |  |  | 6.103515625e-05
2018-04-02 20:24 | 204735.3 | 2160.0001 | 3 | 24 | 4.400247 | 0.8030472 | 2.84533 | 0 | 12.07313 | 0 |  |  | 6.103515625e-05
2018-04-02 20:26 | 204855.3 | 2280.0005 | 3 | 24 | 4.400216 | 0.7219715 | 2.870715 | 0 | 12.18483 | 0 |  |  | 6.103515625e-05
2018-04-02 20:28 | 204966.9 | 2391.5986 | 3 | 24 | 4.400198 | 0.6519871 | 2.891992 | 0 | 12.27846 | 0 |  |  | 6.103515625e-05
2018-04-02 20:30 | 205087 | 120.0015 | 4 | 24 | 4.331636 | 0 | 2.891992 | 0 | 12.27846 | 0 |  |  | 6.103515625e-05
2018-04-02 20:32 | 205207 | 240.001 | 4 | 24 | 4.325909 | 0 | 2.891992 | 0 | 12.27846 | 0 |  |  | 6.103515625e-05
2018-04-02 20:33 | 205267 | 300.0023 | 4 | 24 | 4.324303 | 0 | 2.891992 | 0 | 12.27846 | 0 |  |  | 6.103515625e-05
2018-04-02 20:35 | 205387.1 | 120.0006 | 5 | 24 | 4.079065 | -2.281905 | 2.891992 | 0.07605457 | 12.27846 | 0.3127558 |  |  | 6.103515625e-05
2018-04-02 20:37 | 205507.1 | 240.0009 | 5 | 24 | 4.042851 | -2.281808 | 2.891992 | 0.1521209 | 12.27846 | 0.6216158 |  |  | 6.103515625e-05
2018-04-02 20:39 | 205627.1 | 360.0014 | 5 | 24 | 4.011407 | -2.282224 | 2.891992 | 0.2281774 | 12.27846 | 0.9278868 |  |  | 6.103515625e-05
2018-04-02 20:41 | 205747.1 | 480.0009 | 5 | 24 | 3.981926 | -2.281957 | 2.891992 | 0.3042437 | 12.27846 | 1.231889 |  |  | 6.103515625e-05
2018-04-02 20:43 | 205867.1 | 600.0013 | 5 | 24 | 3.953249 | -2.281857 | 2.891992 | 0.3802992 | 12.27846 | 1.533649 |  |  | 6.103515625e-05
2018-04-02 20:45 | 205987.1 | 720.0009 | 5 | 24 | 3.924144 | -2.282032 | 2.891992 | 0.456372 | 12.27846 | 1.833285 |  |  | 6.103515625e-05
2018-04-02 20:47 | 206107.1 | 840.0014 | 5 | 24 | 3.895292 | -2.281795 | 2.891992 | 0.5324319 | 12.27846 | 2.13064 |  |  | 6.103515625e-05
2018-04-02 20:49 | 206227.1 | 960.0001 | 5 | 24 | 3.868371 | -2.28187 | 2.891992 | 0.6084949 | 12.27846 | 2.425897 |  |  | 6.103515625e-05
2018-04-02 20:51 | 206347.1 | 1080.0014 | 5 | 24 | 3.842178 | -2.281832 | 2.891992 | 0.6845551 | 12.27846 | 2.719126 |  |  | 6.103515625e-05
2018-04-02 20:53 | 206467.1 | 1200.0009 | 5 | 24 | 3.81581 | -2.281823 | 2.891992 | 0.7606242 | 12.27846 | 3.010393 |  |  | 6.103515625e-05
2018-04-02 20:55 | 206587.1 | 1320.0014 | 5 | 24 | 3.789912 | -2.282195 | 2.891992 | 0.8366843 | 12.27846 | 3.299631 |  |  | 6.103515625e-05
2018-04-02 20:57 | 206707.1 | 1440.0009 | 5 | 24 | 3.767032 | -2.281872 | 2.891992 | 0.9127491 | 12.27846 | 3.587021 |  |  | 6.103515625e-05
2018-04-02 20:59 | 206827.1 | 1560.0014 | 5 | 24 | 3.746073 | -2.281873 | 2.891992 | 0.9888134 | 12.27846 | 3.872752 |  |  | 6.103515625e-05
2018-04-02 21:01 | 206947.1 | 1680.0001 | 5 | 24 | 3.72612 | -2.281841 | 2.891992 | 1.064872 | 12.27846 | 4.156915 |  |  | 6.103515625e-05
2018-04-02 21:03 | 207067.1 | 1800.0014 | 5 | 24 | 3.705807 | -2.281839 | 2.891992 | 1.140935 | 12.27846 | 4.439568 |  |  | 6.103515625e-05
2018-04-02 21:05 | 207187.1 | 1920.0001 | 5 | 24 | 3.685786 | -2.281815 | 2.891992 | 1.217006 | 12.27846 | 4.720697 |  |  | 6.103515625e-05
2018-04-02 21:07 | 207307.1 | 2040.0005 | 5 | 24 | 3.667603 | -2.28191 | 2.891992 | 1.293064 | 12.27846 | 5.000329 |  |  | 6.103515625e-05
2018-04-02 21:09 | 207427.1 | 2160.0009 | 5 | 24 | 3.65101 | -2.282204 | 2.891992 | 1.36913 | 12.27846 | 5.278673 |  |  | 6.103515625e-05
2018-04-02 21:11 | 207547.1 | 2280.0013 | 5 | 24 | 3.634999 | -2.281988 | 2.891992 | 1.445188 | 12.27846 | 5.555748 |  |  | 6.103515625e-05
2018-04-02 21:13 | 207667.1 | 2400.0009 | 5 | 24 | 3.618647 | -2.282157 | 2.891992 | 1.521247 | 12.27846 | 5.831599 |  |  | 6.103515625e-05
2018-04-02 21:15 | 207787.1 | 2520.0005 | 5 | 24 | 3.604147 | -2.281845 | 2.891992 | 1.597312 | 12.27846 | 6.106286 |  |  | 6.103515625e-05
2018-04-02 21:17 | 207907.1 | 2640.0009 | 5 | 24 | 3.591235 | -2.281832 | 2.891992 | 1.673386 | 12.27846 | 6.379969 |  |  | 6.103515625e-05
2018-04-02 21:19 | 208027.1 | 2760.0005 | 5 | 24 | 3.579404 | -2.281877 | 2.891992 | 1.749451 | 12.27846 | 6.652686 |  |  | 6.103515625e-05
2018-04-02 21:21 | 208147.1 | 2880.0001 | 5 | 24 | 3.567262 | -2.282146 | 2.891992 | 1.825503 | 12.27846 | 6.924458 |  |  | 6.103515625e-05
2018-04-02 21:23 | 208267.1 | 3000.0005 | 5 | 24 | 3.554926 | -2.281816 | 2.891992 | 1.901565 | 12.27846 | 7.195307 |  |  | 6.103515625e-05
2018-04-02 21:25 | 208387.1 | 3120.0001 | 5 | 24 | 3.543895 | -2.282153 | 2.891992 | 1.977641 | 12.27846 | 7.46533 |  |  | 6.103515625e-05
2018-04-02 21:27 | 208507.1 | 3240.0013 | 5 | 24 | 3.533444 | -2.282085 | 2.891992 | 2.053699 | 12.27846 | 7.734473 |  |  | 6.103515625e-05
2018-04-02 21:29 | 208627.1 | 3360.0009 | 5 | 24 | 3.522101 | -2.282125 | 2.891992 | 2.129769 | 12.27846 | 8.002839 |  |  | 6.103515625e-05
2018-04-02 21:31 | 208747.1 | 3480.0005 | 5 | 24 | 3.508511 | -2.281868 | 2.891992 | 2.205818 | 12.27846 | 8.270185 |  |  | 6.103515625e-05
2018-04-02 21:33 | 208867.1 | 3600.0001 | 5 | 24 | 3.494841 | -2.282224 | 2.891992 | 2.281888 | 12.27846 | 8.536552 |  |  | 6.103515625e-05
2018-04-02 21:35 | 208987.1 | 3720.0005 | 5 | 24 | 3.48085 | -2.281846 | 2.891992 | 2.35795 | 12.27846 | 8.801855 |  |  | 6.103515625e-05
2018-04-02 21:37 | 209107.1 | 3840.0001 | 5 | 24 | 3.46529 | -2.282033 | 2.891992 | 2.434011 | 12.27846 | 9.066041 |  |  | 6.103515625e-05
2018-04-02 21:39 | 209227.1 | 3960.0006 | 5 | 24 | 3.444435 | -2.282166 | 2.891992 | 2.510075 | 12.27846 | 9.328885 |  |  | 6.103515625e-05
2018-04-02 21:41 | 209347.1 | 4080.0001 | 5 | 24 | 3.416238 | -2.281845 | 2.891992 | 2.586145 | 12.27846 | 9.589867 |  |  | 6.103515625e-05
2018-04-02 21:43 | 209467.1 | 4200.0013 | 5 | 24 | 3.379126 | -2.281832 | 2.891992 | 2.662194 | 12.27846 | 9.84834 |  |  | 6.103515625e-05
2018-04-02 21:45 | 209587.1 | 4320.001 | 5 | 24 | 3.324037 | -2.281899 | 2.891992 | 2.738255 | 12.27846 | 10.10341 |  |  | 6.103515625e-05
2018-04-02 21:47 | 209707.1 | 4440.0005 | 5 | 24 | 3.226053 | -2.281939 | 2.891992 | 2.814324 | 12.27846 | 10.35297 |  |  | 6.103515625e-05
2018-04-02 21:49 | 209823 | 4555.9374 | 5 | 24 | 2.999993 | -2.281865 | 2.891992 | 2.887811 | 12.27846 | 10.58316 |  |  | 6.103515625e-05
2018-04-02 21:51 | 209943.1 | 120.0006 | 6 | 24 | 3.374262 | 0 | 2.891992 | 2.887811 | 12.27846 | 10.58316 |  |  | 6.103515625e-05
2018-04-02 21:53 | 210063.1 | 240.0003 | 6 | 24 | 3.390033 | 0 | 2.891992 | 2.887811 | 12.27846 | 10.58316 |  |  | 6.103515625e-05
2018-04-02 21:54 | 210123.1 | 300.0038 | 6 | 24 | 3.393734 | 0 | 2.891992 | 2.887811 | 12.27846 | 10.58316 |  |  | 6.103515625e-05
2018-04-02 21:54 | 210123.1 | 0.0025 | 7 | 25 | 3.393724 | 0 | 0 | 0 | 0 | 0 |  |  | 6.103515625e-05
2018-04-02 21:56 | 210243.1628 | 120.0015 | 2 | 25 | 4.083879 | 4.890123 | 0.1624122 | 5.86e-10 | 0.6446224 | 1.989e-09 |  |  | 6.103515625e-05
2018-04-02 21:58 | 210363.1623 | 240.001 | 2 | 25 | 4.118691 | 4.890139 | 0.3254038 | 5.86e-10 | 1.312904 | 1.989e-09 |  |  | 6.103515625e-05
2018-04-02 22:00 | 210483.1619 | 360.0006 | 2 | 25 | 4.153969 | 4.890079 | 0.4884112 | 5.86e-10 | 1.987298 | 1.989e-09 |  |  | 6.103515625e-05
2018-04-02 22:02 | 210603.1632 | 480.0019 | 2 | 25 | 4.181065 | 4.89006 | 0.6514153 | 5.86e-10 | 2.666707 | 1.989e-09 |  |  | 6.103515625e-05
2018-04-02 22:04 | 210723.1628 | 600.0015 | 2 | 25 | 4.200295 | 4.818518 | 0.8141688 | 5.86e-10 | 3.349018 | 1.989e-09 |  |  | 6.103515625e-05
2018-04-02 22:06 | 210843.1616 | 720.0003 | 2 | 25 | 4.200264 | 4.456007 | 0.968796 | 5.86e-10 | 3.998496 | 1.989e-09 |  |  | 6.103515625e-05
2018-04-02 22:08 | 210963.1628 | 840.0015 | 2 | 25 | 4.200304 | 4.101091 | 1.111267 | 5.86e-10 | 4.596918 | 1.989e-09 |  |  | 6.103515625e-05
2018-04-02 22:10 | 211083.1633 | 960.002 | 2 | 25 | 4.200292 | 3.791857 | 1.242717 | 5.86e-10 | 5.149042 | 1.989e-09 |  |  | 6.103515625e-05
2018-04-02 22:12 | 211203.1637 | 1080.0024 | 2 | 25 | 4.200256 | 3.514332 | 1.364361 | 5.86e-10 | 5.659982 | 1.989e-09 |  |  | 6.103515625e-05
2018-04-02 22:14 | 211318.6644 | 1195.5031 | 2 | 25 | 4.200304 | 3.259993 | 1.473004 | 5.86e-10 | 6.116312 | 1.989e-09 |  |  | 6.103515625e-05
2018-04-02 22:16 | 211438.7 | 120.0007 | 3 | 25 | 4.221539 | 3.259907 | 1.581276 | 5.86e-10 | 6.572111 | 1.989e-09 |  |  | 6.103515625e-05
2018-04-02 22:18 | 211558.7 | 240.0003 | 3 | 25 | 4.246529 | 3.259909 | 1.689936 | 5.86e-10 | 7.032172 | 1.989e-09 |  |  | 6.103515625e-05
2018-04-02 22:20 | 211678.7 | 360.0023 | 3 | 25 | 4.273001 | 3.259897 | 1.798584 | 5.86e-10 | 7.494975 | 1.989e-09 |  |  | 6.103515625e-05
2018-04-02 22:22 | 211798.7 | 480.001 | 3 | 25 | 4.301435 | 3.259953 | 1.907249 | 5.86e-10 | 7.960822 | 1.989e-09 |  |  | 6.103515625e-05
2018-04-02 22:24 | 211918.7 | 600.0022 | 3 | 25 | 4.33326 | 3.259932 | 2.015913 | 5.86e-10 | 8.429922 | 1.989e-09 |  |  | 6.103515625e-05
2018-04-02 22:26 | 212038.7 | 720.0002 | 3 | 25 | 4.369055 | 3.259926 | 2.124566 | 5.86e-10 | 8.902665 | 1.989e-09 |  |  | 6.103515625e-05
2018-04-02 22:28 | 212158.7 | 840.0006 | 3 | 25 | 4.400317 | 3.162291 | 2.232942 | 5.86e-10 | 9.378127 | 1.989e-09 |  |  | 6.103515625e-05
2018-04-02 22:30 | 212278.7 | 960.0018 | 3 | 25 | 4.400276 | 2.755228 | 2.331217 | 5.86e-10 | 9.810564 | 1.989e-09 |  |  | 6.103515625e-05
2018-04-02 22:32 | 212398.7 | 1080.0022 | 3 | 25 | 4.400272 | 2.41168 | 2.417238 | 5.86e-10 | 10.18908 | 1.989e-09 |  |  | 6.103515625e-05
2018-04-02 22:34 | 212518.7 | 1200.0018 | 3 | 25 | 4.400289 | 2.102247 | 2.492386 | 5.86e-10 | 10.51976 | 1.989e-09 |  |  | 6.103515625e-05
2018-04-02 22:36 | 212638.7 | 1320.0006 | 3 | 25 | 4.400289 | 1.83874 | 2.557912 | 5.86e-10 | 10.80809 | 1.989e-09 |  |  | 6.103515625e-05
2018-04-02 22:38 | 212758.7 | 1440.0002 | 3 | 25 | 4.40023 | 1.616789 | 2.61542 | 5.86e-10 | 11.06114 | 1.989e-09 |  |  | 6.103515625e-05
2018-04-02 22:40 | 212878.7 | 1560.0006 | 3 | 25 | 4.400256 | 1.430634 | 2.666144 | 5.86e-10 | 11.28433 | 1.989e-09 |  |  | 6.103515625e-05
2018-04-02 22:42 | 212998.7 | 1680.0003 | 3 | 25 | 4.400226 | 1.264748 | 2.711016 | 5.86e-10 | 11.48178 | 1.989e-09 |  |  | 6.103515625e-05
2018-04-02 22:44 | 213118.7 | 1800.0007 | 3 | 25 | 4.400235 | 1.116763 | 2.750626 | 5.86e-10 | 11.65608 | 1.989e-09 |  |  | 6.103515625e-05
2018-04-02 22:46 | 213238.7 | 1920.0002 | 3 | 25 | 4.400179 | 0.9940348 | 2.785761 | 5.86e-10 | 11.81068 | 1.989e-09 |  |  | 6.103515625e-05
2018-04-02 22:48 | 213358.7 | 2040.0006 | 3 | 25 | 4.400264 | 0.8920746 | 2.817137 | 5.86e-10 | 11.94874 | 1.989e-09 |  |  | 6.103515625e-05
2018-04-02 22:50 | 213478.7 | 2160.0013 | 3 | 25 | 4.400201 | 0.8006592 | 2.845319 | 5.86e-10 | 12.07275 | 1.989e-09 |  |  | 6.103515625e-05
2018-04-02 22:52 | 213598.7 | 2280.0007 | 3 | 25 | 4.400207 | 0.7177954 | 2.870617 | 5.86e-10 | 12.18406 | 1.989e-09 |  |  | 6.103515625e-05
2018-04-02 22:54 | 213706.4 | 2387.7113 | 3 | 25 | 4.400179 | 0.6519976 | 2.891078 | 5.86e-10 | 12.2741 | 1.989e-09 |  |  | 6.103515625e-05
2018-04-02 22:56 | 213826.4 | 120.0001 | 4 | 25 | 4.33154 | 0 | 2.891078 | 5.86e-10 | 12.2741 | 1.989e-09 |  |  | 6.103515625e-05
2018-04-02 22:58 | 213946.4 | 240.0001 | 4 | 25 | 4.325803 | 0 | 2.891078 | 5.86e-10 | 12.2741 | 1.989e-09 |  |  | 6.103515625e-05
2018-04-02 22:59 | 214006.4 | 300.0012 | 4 | 25 | 4.324129 | 0 | 2.891078 | 5.86e-10 | 12.2741 | 1.989e-09 |  |  | 6.103515625e-05
2018-04-02 23:01 | 214126.5 | 120.0022 | 5 | 25 | 4.078125 | -2.282132 | 2.891078 | 0.07605831 | 12.2741 | 0.3127467 |  |  | 6.103515625e-05
2018-04-02 23:03 | 214246.5 | 240.0001 | 5 | 25 | 4.042018 | -2.282059 | 2.891078 | 0.1521193 | 12.2741 | 0.6215001 |  |  | 6.103515625e-05
2018-04-02 23:05 | 214366.5 | 360.0006 | 5 | 25 | 4.01092 | -2.281895 | 2.891078 | 0.2281783 | 12.2741 | 0.9277357 |  |  | 6.103515625e-05
2018-04-02 23:07 | 214486.5 | 480.0009 | 5 | 25 | 3.981719 | -2.281961 | 2.891078 | 0.3042377 | 12.2741 | 1.231684 |  |  | 6.103515625e-05
2018-04-02 23:09 | 214606.5 | 600.0006 | 5 | 25 | 3.952624 | -2.281881 | 2.891078 | 0.3802955 | 12.2741 | 1.533421 |  |  | 6.103515625e-05
2018-04-02 23:11 | 214726.5 | 720.0001 | 5 | 25 | 3.922654 | -2.28182 | 2.891078 | 0.4563505 | 12.2741 | 1.832898 |  |  | 6.103515625e-05
2018-04-02 23:13 | 214846.5 | 840.0006 | 5 | 25 | 3.894552 | -2.281801 | 2.891078 | 0.5324215 | 12.2741 | 2.130216 |  |  | 6.103515625e-05
2018-04-02 23:15 | 214966.5 | 960.0001 | 5 | 25 | 3.867846 | -2.282144 | 2.891078 | 0.6084813 | 12.2741 | 2.425412 |  |  | 6.103515625e-05
2018-04-02 23:17 | 215086.5 | 1080.0014 | 5 | 25 | 3.841611 | -2.282162 | 2.891078 | 0.6845447 | 12.2741 | 2.718624 |  |  | 6.103515625e-05
2018-04-02 23:19 | 215206.5 | 1200.0009 | 5 | 25 | 3.81457 | -2.281888 | 2.891078 | 0.7606057 | 12.2741 | 3.009798 |  |  | 6.103515625e-05
2018-04-02 23:21 | 215326.5 | 1320.0013 | 5 | 25 | 3.788852 | -2.281872 | 2.891078 | 0.8366631 | 12.2741 | 3.298918 |  |  | 6.103515625e-05
2018-04-02 23:23 | 215446.5 | 1440.001 | 5 | 25 | 3.766475 | -2.281794 | 2.891078 | 0.9127364 | 12.2741 | 3.586285 |  |  | 6.103515625e-05
2018-04-02 23:25 | 215566.5 | 1560.0014 | 5 | 25 | 3.745911 | -2.281878 | 2.891078 | 0.9887853 | 12.2741 | 3.871928 |  |  | 6.103515625e-05
2018-04-02 23:27 | 215686.5 | 1680.0009 | 5 | 25 | 3.725571 | -2.281943 | 2.891078 | 1.064854 | 12.2741 | 4.156101 |  |  | 6.103515625e-05
2018-04-02 23:29 | 215806.5 | 1800.0006 | 5 | 25 | 3.704539 | -2.281857 | 2.891078 | 1.140916 | 12.2741 | 4.438676 |  |  | 6.103515625e-05
2018-04-02 23:31 | 215926.5 | 1920.0009 | 5 | 25 | 3.685078 | -2.281908 | 2.891078 | 1.216978 | 12.2741 | 4.719698 |  |  | 6.103515625e-05
2018-04-02 23:33 | 216046.5 | 2040.0006 | 5 | 25 | 3.667146 | -2.281843 | 2.891078 | 1.293043 | 12.2741 | 4.999312 |  |  | 6.103515625e-05
2018-04-02 23:35 | 216166.5 | 2160.0001 | 5 | 25 | 3.650562 | -2.281999 | 2.891078 | 1.369096 | 12.2741 | 5.277577 |  |  | 6.103515625e-05
2018-04-02 23:37 | 216286.5 | 2280.0022 | 5 | 25 | 3.633845 | -2.281866 | 2.891078 | 1.445164 | 12.2741 | 5.554638 |  |  | 6.103515625e-05
2018-04-02 23:39 | 216406.5 | 2400.0001 | 5 | 25 | 3.617744 | -2.282057 | 2.891078 | 1.521223 | 12.2741 | 5.830394 |  |  | 6.103515625e-05
2018-04-02 23:41 | 216526.5 | 2520.0013 | 5 | 25 | 3.60368 | -2.282184 | 2.891078 | 1.597286 | 12.2741 | 6.105027 |  |  | 6.103515625e-05
2018-04-02 23:43 | 216646.5 | 2640.0009 | 5 | 25 | 3.59118 | -2.281825 | 2.891078 | 1.673342 | 12.2741 | 6.378627 |  |  | 6.103515625e-05
2018-04-02 23:45 | 216766.5 | 2760.0006 | 5 | 25 | 3.57901 | -2.282195 | 2.891078 | 1.74942 | 12.2741 | 6.651375 |  |  | 6.103515625e-05
2018-04-02 23:47 | 216886.5 | 2880.0001 | 5 | 25 | 3.566059 | -2.282157 | 2.891078 | 1.825478 | 12.2741 | 6.923094 |  |  | 6.103515625e-05
2018-04-02 23:49 | 217006.5 | 3000.0006 | 5 | 25 | 3.554561 | -2.281846 | 2.891078 | 1.901549 | 12.2741 | 7.19392 |  |  | 6.103515625e-05
2018-04-02 23:51 | 217126.5 | 3120.0001 | 5 | 25 | 3.543826 | -2.282035 | 2.891078 | 1.977608 | 12.2741 | 7.463861 |  |  | 6.103515625e-05
2018-04-02 23:53 | 217246.5 | 3240.0006 | 5 | 25 | 3.533327 | -2.281815 | 2.891078 | 2.053667 | 12.2741 | 7.73301 |  |  | 6.103515625e-05
2018-04-02 23:55 | 217366.5 | 3360.0009 | 5 | 25 | 3.521146 | -2.281875 | 2.891078 | 2.129737 | 12.2741 | 8.001345 |  |  | 6.103515625e-05
2018-04-02 23:57 | 217486.5 | 3480.0005 | 5 | 25 | 3.507758 | -2.281883 | 2.891078 | 2.2058 | 12.2741 | 8.268658 |  |  | 6.103515625e-05
2018-04-02 23:59 | 217606.5 | 3600.0001 | 5 | 25 | 3.494859 | -2.28185 | 2.891078 | 2.281849 | 12.2741 | 8.534934 |  |  | 6.103515625e-05
2018-04-03 00:01 | 217726.5 | 3720.0005 | 5 | 25 | 3.481506 | -2.282205 | 2.891078 | 2.357923 | 12.2741 | 8.800293 |  |  | 6.103515625e-05
2018-04-03 00:03 | 217846.5 | 3840.001 | 5 | 25 | 3.465294 | -2.281857 | 2.891078 | 2.433976 | 12.2741 | 9.064483 |  |  | 6.103515625e-05
2018-04-03 00:05 | 217966.5 | 3960.0014 | 5 | 25 | 3.443017 | -2.281873 | 2.891078 | 2.510045 | 12.2741 | 9.327274 |  |  | 6.103515625e-05
2018-04-03 00:07 | 218086.5 | 4080.001 | 5 | 25 | 3.415998 | -2.282197 | 2.891078 | 2.586101 | 12.2741 | 9.588148 |  |  | 6.103515625e-05
2018-04-03 00:09 | 218206.5 | 4200.0006 | 5 | 25 | 3.379305 | -2.281853 | 2.891078 | 2.662158 | 12.2741 | 9.846649 |  |  | 6.103515625e-05
2018-04-03 00:11 | 218326.5 | 4320.001 | 5 | 25 | 3.324318 | -2.281939 | 2.891078 | 2.738225 | 12.2741 | 10.10179 |  |  | 6.103515625e-05
2018-04-03 00:13 | 218446.5 | 4440.0006 | 5 | 25 | 3.224164 | -2.281868 | 2.891078 | 2.814288 | 12.2741 | 10.35129 |  |  | 6.103515625e-05
2018-04-03 00:15 | 218561.1 | 4554.606 | 5 | 25 | 2.999984 | -2.281821 | 2.891078 | 2.886935 | 12.2741 | 10.57872 |  |  | 6.103515625e-05
2018-04-03 00:17 | 218681.2 | 120.0012 | 6 | 25 | 3.374221 | 0 | 2.891078 | 2.886935 | 12.2741 | 10.57872 |  |  | 6.103515625e-05
2018-04-03 00:19 | 218801.2 | 240.0007 | 6 | 25 | 3.389943 | 0 | 2.891078 | 2.886935 | 12.2741 | 10.57872 |  |  | 6.103515625e-05
2018-04-03 00:20 | 218861.2 | 300.0035 | 6 | 25 | 3.393683 | 0 | 2.891078 | 2.886935 | 12.2741 | 10.57872 |  |  | 6.103515625e-05
2018-04-03 00:20 | 218861.1606 | 0.0026 | 7 | 26 | 3.393542 | 0 | 0 | 0 | 0 | 0 |  |  | 6.103515625e-05
2018-04-03 00:22 | 218981.3 | 120.0014 | 2 | 26 | 4.083991 | 4.890074 | 0.1623983 | 0 | 0.6444777 | 0 |  |  | 6.103515625e-05
2018-04-03 00:24 | 219101.3 | 240.001 | 2 | 26 | 4.11875 | 4.890083 | 0.3253991 | 0 | 1.312875 | 0 |  |  | 6.103515625e-05
2018-04-03 00:26 | 219221.3 | 360.0006 | 2 | 26 | 4.15341 | 4.890127 | 0.4883999 | 0 | 1.987173 | 0 |  |  | 6.103515625e-05
2018-04-03 00:28 | 219341.3 | 480.0018 | 2 | 26 | 4.17983 | 4.890093 | 0.651386 | 0 | 2.666379 | 0 |  |  | 6.103515625e-05
2018-04-03 00:30 | 219461.3 | 600.0015 | 2 | 26 | 4.200308 | 4.825186 | 0.8142257 | 0 | 3.348926 | 0 |  |  | 6.103515625e-05
2018-04-03 00:32 | 219581.3 | 720.0002 | 2 | 26 | 4.200241 | 4.443605 | 0.9686432 | 0 | 3.997525 | 0 |  |  | 6.103515625e-05
2018-04-03 00:34 | 219701.3 | 840.0007 | 2 | 26 | 4.200262 | 4.103004 | 1.110973 | 0 | 4.595351 | 0 |  |  | 6.103515625e-05
2018-04-03 00:36 | 219821.3 | 960.0019 | 2 | 26 | 4.200283 | 3.798624 | 1.242577 | 0 | 5.148123 | 0 |  |  | 6.103515625e-05
2018-04-03 00:38 | 219941.3 | 1080.0007 | 2 | 26 | 4.200276 | 3.521221 | 1.364549 | 0 | 5.660437 | 0 |  |  | 6.103515625e-05
2018-04-03 00:40 | 220055.1 | 1193.8054 | 2 | 26 | 4.200275 | 3.259998 | 1.471734 | 0 | 6.110647 | 0 |  |  | 6.103515625e-05
2018-04-03 00:42 | 220175.1 | 120.0005 | 3 | 26 | 4.221795 | 3.25985 | 1.580001 | 1.22e-10 | 6.566463 | 5.11e-10 |  |  | 6.103515625e-05
2018-04-03 00:44 | 220295.1 | 240.001 | 3 | 26 | 4.246089 | 3.259918 | 1.688663 | 1.22e-10 | 7.026517 | 5.11e-10 |  |  | 6.103515625e-05
2018-04-03 00:46 | 220415.1 | 360.0013 | 3 | 26 | 4.272185 | 3.259861 | 1.797321 | 1.22e-10 | 7.489296 | 5.11e-10 |  |  | 6.103515625e-05
2018-04-03 00:48 | 220535.1 | 480.0009 | 3 | 26 | 4.30089 | 3.259909 | 1.905976 | 1.22e-10 | 7.95502 | 5.11e-10 |  |  | 6.103515625e-05
2018-04-03 00:50 | 220655.1 | 600.0012 | 3 | 26 | 4.333851 | 3.259916 | 2.014624 | 1.22e-10 | 8.424051 | 5.11e-10 |  |  | 6.103515625e-05
2018-04-03 00:52 | 220775.1 | 720.0009 | 3 | 26 | 4.368943 | 3.259901 | 2.123292 | 1.22e-10 | 8.896897 | 5.11e-10 |  |  | 6.103515625e-05
2018-04-03 00:54 | 220895.1 | 840.0012 | 3 | 26 | 4.400294 | 3.168873 | 2.231696 | 1.22e-10 | 9.372447 | 5.11e-10 |  |  | 6.103515625e-05
2018-04-03 00:56 | 221015.1 | 960.0001 | 3 | 26 | 4.400278 | 2.761139 | 2.330243 | 1.22e-10 | 9.806081 | 5.11e-10 |  |  | 6.103515625e-05
2018-04-03 00:58 | 221135.1 | 1080.0004 | 3 | 26 | 4.400248 | 2.409054 | 2.416339 | 1.22e-10 | 10.18493 | 5.11e-10 |  |  | 6.103515625e-05
2018-04-03 01:00 | 221255.1 | 1200.0009 | 3 | 26 | 4.400259 | 2.098576 | 2.491325 | 1.22e-10 | 10.51489 | 5.11e-10 |  |  | 6.103515625e-05
2018-04-03 01:02 | 221375.1 | 1320.0004 | 3 | 26 | 4.40027 | 1.840965 | 2.556845 | 1.22e-10 | 10.80319 | 5.11e-10 |  |  | 6.103515625e-05
2018-04-03 01:04 | 221495.1 | 1440.001 | 3 | 26 | 4.400239 | 1.62227 | 2.614466 | 1.22e-10 | 11.05674 | 5.11e-10 |  |  | 6.103515625e-05
2018-04-03 01:06 | 221615.1 | 1560.0012 | 3 | 26 | 4.400242 | 1.432521 | 2.66532 | 1.22e-10 | 11.28051 | 5.11e-10 |  |  | 6.103515625e-05
2018-04-03 01:08 | 221735.1 | 1680.0008 | 3 | 26 | 4.400249 | 1.262326 | 2.710179 | 1.22e-10 | 11.4779 | 5.11e-10 |  |  | 6.103515625e-05
2018-04-03 01:10 | 221855.1 | 1800.0011 | 3 | 26 | 4.400231 | 1.117797 | 2.749769 | 1.22e-10 | 11.65211 | 5.11e-10 |  |  | 6.103515625e-05
2018-04-03 01:12 | 221975.1 | 1920.0009 | 3 | 26 | 4.400248 | 0.997262 | 2.784978 | 1.22e-10 | 11.80704 | 5.11e-10 |  |  | 6.103515625e-05
2018-04-03 01:14 | 222095.1 | 2040.0022 | 3 | 26 | 4.40025 | 0.8948584 | 2.81647 | 1.22e-10 | 11.94561 | 5.11e-10 |  |  | 6.103515625e-05
2018-04-03 01:16 | 222215.1 | 2160.0018 | 3 | 26 | 4.400223 | 0.8013077 | 2.84472 | 1.22e-10 | 12.06991 | 5.11e-10 |  |  | 6.103515625e-05
2018-04-03 01:18 | 222335.1 | 2280.0022 | 3 | 26 | 4.400188 | 0.7166443 | 2.869989 | 1.22e-10 | 12.1811 | 5.11e-10 |  |  | 6.103515625e-05
2018-04-03 01:20 | 222444.9 | 2389.8442 | 3 | 26 | 4.400173 | 0.6519918 | 2.890861 | 1.22e-10 | 12.27294 | 5.11e-10 |  |  | 6.103515625e-05
2018-04-03 01:22 | 222564.9 | 120.0012 | 4 | 26 | 4.331576 | 0 | 2.890861 | 1.22e-10 | 12.27294 | 5.11e-10 |  |  | 6.103515625e-05
2018-04-03 01:24 | 222684.9 | 240.0001 | 4 | 26 | 4.32584 | 0 | 2.890861 | 1.22e-10 | 12.27294 | 5.11e-10 |  |  | 6.103515625e-05
2018-04-03 01:25 | 222744.9 | 300.0013 | 4 | 26 | 4.324192 | 0 | 2.890861 | 1.22e-10 | 12.27294 | 5.11e-10 |  |  | 6.103515625e-05
2018-04-03 01:27 | 222865 | 120.0014 | 5 | 26 | 4.077903 | -2.281872 | 2.890861 | 0.07605366 | 12.27294 | 0.3127124 |  |  | 6.103515625e-05
2018-04-03 01:29 | 222985 | 240.0018 | 5 | 26 | 4.04265 | -2.281815 | 2.890861 | 0.1521218 | 12.27294 | 0.621514 |  |  | 6.103515625e-05
2018-04-03 01:31 | 223105 | 360.0005 | 5 | 26 | 4.011879 | -2.282086 | 2.890861 | 0.2281775 | 12.27294 | 0.9277932 |  |  | 6.103515625e-05
2018-04-03 01:33 | 223225 | 480.0009 | 5 | 26 | 3.982567 | -2.281885 | 2.890861 | 0.3042397 | 12.27294 | 1.231832 |  |  | 6.103515625e-05
2018-04-03 01:35 | 223345 | 600.0005 | 5 | 26 | 3.952462 | -2.281859 | 2.890861 | 0.380303 | 12.27294 | 1.533623 |  |  | 6.103515625e-05
2018-04-03 01:37 | 223465 | 720.001 | 5 | 26 | 3.922892 | -2.281852 | 2.890861 | 0.4563577 | 12.27294 | 1.833083 |  |  | 6.103515625e-05
2018-04-03 01:39 | 223585 | 840.0005 | 5 | 26 | 3.895195 | -2.281812 | 2.890861 | 0.532427 | 12.27294 | 2.130432 |  |  | 6.103515625e-05
2018-04-03 01:41 | 223705 | 960.0001 | 5 | 26 | 3.868957 | -2.282128 | 2.890861 | 0.6084881 | 12.27294 | 2.425701 |  |  | 6.103515625e-05
2018-04-03 01:43 | 223825 | 1080.0013 | 5 | 26 | 3.842156 | -2.28182 | 2.890861 | 0.684544 | 12.27294 | 2.718945 |  |  | 6.103515625e-05
2018-04-03 01:45 | 223945 | 1200.0001 | 5 | 26 | 3.814347 | -2.281979 | 2.890861 | 0.7606108 | 12.27294 | 3.010145 |  |  | 6.103515625e-05
2018-04-03 01:47 | 224065 | 1320.0014 | 5 | 26 | 3.789424 | -2.282187 | 2.890861 | 0.8366738 | 12.27294 | 3.29931 |  |  | 6.103515625e-05
2018-04-03 01:49 | 224185 | 1440.0002 | 5 | 26 | 3.76734 | -2.281899 | 2.890861 | 0.9127314 | 12.27294 | 3.586669 |  |  | 6.103515625e-05
2018-04-03 01:51 | 224305 | 1560.0014 | 5 | 26 | 3.746564 | -2.282152 | 2.890861 | 0.9888027 | 12.27294 | 3.872466 |  |  | 6.103515625e-05
2018-04-03 01:53 | 224425 | 1680.0009 | 5 | 26 | 3.725321 | -2.28222 | 2.890861 | 1.064861 | 12.27294 | 4.156626 |  |  | 6.103515625e-05
2018-04-03 01:55 | 224545 | 1800.0005 | 5 | 26 | 3.704647 | -2.281778 | 2.890861 | 1.140926 | 12.27294 | 4.439191 |  |  | 6.103515625e-05
2018-04-03 01:57 | 224665 | 1920.0001 | 5 | 26 | 3.68565 | -2.28182 | 2.890861 | 1.216985 | 12.27294 | 4.720232 |  |  | 6.103515625e-05
2018-04-03 01:59 | 224785 | 2040.0013 | 5 | 26 | 3.668009 | -2.281993 | 2.890861 | 1.293044 | 12.27294 | 4.999879 |  |  | 6.103515625e-05
2018-04-03 02:01 | 224905 | 2160.001 | 5 | 26 | 3.650849 | -2.281897 | 2.890861 | 1.369107 | 12.27294 | 5.278226 |  |  | 6.103515625e-05
2018-04-03 02:03 | 225025 | 2280.0005 | 5 | 26 | 3.633416 | -2.281892 | 2.890861 | 1.445176 | 12.27294 | 5.555273 |  |  | 6.103515625e-05
2018-04-03 02:05 | 225145 | 2400.0009 | 5 | 26 | 3.617974 | -2.282155 | 2.890861 | 1.52124 | 12.27294 | 5.831047 |  |  | 6.103515625e-05
2018-04-03 02:07 | 225265 | 2520.0005 | 5 | 26 | 3.604144 | -2.281879 | 2.890861 | 1.5973 | 12.27294 | 6.10569 |  |  | 6.103515625e-05
2018-04-03 02:09 | 225385 | 2640.001 | 5 | 26 | 3.591524 | -2.282187 | 2.890861 | 1.673368 | 12.27294 | 6.37937 |  |  | 6.103515625e-05
2018-04-03 02:11 | 225505 | 2760.0005 | 5 | 26 | 3.578576 | -2.281997 | 2.890861 | 1.749428 | 12.27294 | 6.652061 |  |  | 6.103515625e-05
2018-04-03 02:13 | 225625 | 2880.0026 | 5 | 26 | 3.566016 | -2.281767 | 2.890861 | 1.825489 | 12.27294 | 6.923757 |  |  | 6.103515625e-05
2018-04-03 02:15 | 225745 | 3000.0014 | 5 | 26 | 3.55486 | -2.281839 | 2.890861 | 1.901551 | 12.27294 | 7.194566 |  |  | 6.103515625e-05
2018-04-03 02:17 | 225865 | 3120.0001 | 5 | 26 | 3.544568 | -2.281898 | 2.890861 | 1.977611 | 12.27294 | 7.464551 |  |  | 6.103515625e-05
2018-04-03 02:19 | 225985 | 3240.0013 | 5 | 26 | 3.533437 | -2.282184 | 2.890861 | 2.053676 | 12.27294 | 7.733754 |  |  | 6.103515625e-05
2018-04-03 02:21 | 226105 | 3360.0001 | 5 | 26 | 3.520486 | -2.281846 | 2.890861 | 2.12973 | 12.27294 | 8.002 |  |  | 6.103515625e-05
2018-04-03 02:23 | 226225 | 3480.0005 | 5 | 26 | 3.508025 | -2.281886 | 2.890861 | 2.205796 | 12.27294 | 8.269312 |  |  | 6.103515625e-05
2018-04-03 02:25 | 226345 | 3600.0025 | 5 | 26 | 3.495401 | -2.281893 | 2.890861 | 2.281868 | 12.27294 | 8.535692 |  |  | 6.103515625e-05
2018-04-03 02:27 | 226465 | 3720.0013 | 5 | 26 | 3.481843 | -2.282168 | 2.890861 | 2.357926 | 12.27294 | 8.801051 |  |  | 6.103515625e-05
2018-04-03 02:29 | 226585 | 3840.0009 | 5 | 26 | 3.464622 | -2.281968 | 2.890861 | 2.433983 | 12.27294 | 9.065251 |  |  | 6.103515625e-05
2018-04-03 02:31 | 226705 | 3960.0005 | 5 | 26 | 3.442823 | -2.28181 | 2.890861 | 2.510049 | 12.27294 | 9.327973 |  |  | 6.103515625e-05
2018-04-03 02:33 | 226825 | 4080.001 | 5 | 26 | 3.416368 | -2.28191 | 2.890861 | 2.586102 | 12.27294 | 9.588851 |  |  | 6.103515625e-05
2018-04-03 02:35 | 226945 | 4200.0014 | 5 | 26 | 3.380336 | -2.281915 | 2.890861 | 2.662168 | 12.27294 | 9.847428 |  |  | 6.103515625e-05
2018-04-03 02:37 | 227065 | 4320.0001 | 5 | 26 | 3.32407 | -2.281955 | 2.890861 | 2.73822 | 12.27294 | 10.10255 |  |  | 6.103515625e-05
2018-04-03 02:39 | 227185 | 4440.0014 | 5 | 26 | 3.22198 | -2.281925 | 2.890861 | 2.814291 | 12.27294 | 10.35196 |  |  | 6.103515625e-05
2018-04-03 02:40 | 227299.3 | 4554.3044 | 5 | 26 | 2.999992 | -2.281815 | 2.890861 | 2.886743 | 12.27294 | 10.5787 |  |  | 6.103515625e-05
2018-04-03 02:42 | 227419.4 | 120.0013 | 6 | 26 | 3.374218 | 0 | 2.890861 | 2.886743 | 12.27294 | 10.5787 |  |  | 6.103515625e-05
2018-04-03 02:44 | 227539.4 | 240.0002 | 6 | 26 | 3.389974 | 0 | 2.890861 | 2.886743 | 12.27294 | 10.5787 |  |  | 6.103515625e-05
2018-04-03 02:45 | 227599.4 | 300.0038 | 6 | 26 | 3.39373 | 0 | 2.890861 | 2.886743 | 12.27294 | 10.5787 |  |  | 6.103515625e-05
2018-04-03 02:45 | 227599.4 | 0.0026 | 7 | 27 | 3.393551 | 0 | 0 | 0 | 0 | 0 |  |  | 6.103515625e-05
2018-04-03 02:47 | 227719.5 | 120.0006 | 2 | 27 | 4.085545 | 4.890074 | 0.1623995 | 0 | 0.6446363 | 0 |  |  | 6.103515625e-05
2018-04-03 02:49 | 227839.5 | 240.0003 | 2 | 27 | 4.118953 | 4.890064 | 0.3254056 | 0 | 1.313181 | 0 |  |  | 6.103515625e-05
2018-04-03 02:51 | 227959.5 | 360.0006 | 2 | 27 | 4.153118 | 4.890041 | 0.4883955 | 0 | 1.98743 | 0 |  |  | 6.103515625e-05
2018-04-03 02:53 | 228079.5 | 480.001 | 2 | 27 | 4.179612 | 4.890074 | 0.6513966 | 0 | 2.666612 | 0 |  |  | 6.103515625e-05
2018-04-03 02:55 | 228199.5 | 600.0015 | 2 | 27 | 4.200304 | 4.808561 | 0.8141267 | 0 | 3.348716 | 0 |  |  | 6.103515625e-05
2018-04-03 02:57 | 228319.5 | 720.0009 | 2 | 27 | 4.200259 | 4.436304 | 0.9680116 | 0 | 3.995076 | 0 |  |  | 6.103515625e-05
2018-04-03 02:59 | 228439.5 | 840.0006 | 2 | 27 | 4.20029 | 4.10474 | 1.110284 | 0 | 4.592659 | 0 |  |  | 6.103515625e-05
2018-04-03 03:01 | 228559.5 | 960.0003 | 2 | 27 | 4.200264 | 3.803465 | 1.241961 | 0 | 5.145738 | 0 |  |  | 6.103515625e-05
2018-04-03 03:03 | 228679.5 | 1080.0007 | 2 | 27 | 4.200295 | 3.517742 | 1.363928 | 0 | 5.658035 | 0 |  |  | 6.103515625e-05
2018-04-03 03:05 | 228787.6 | 1188.0842 | 2 | 27 | 4.200313 | 3.259979 | 1.465651 | 0 | 6.085298 | 0 |  |  | 6.103515625e-05
2018-04-03 03:07 | 228907.6 | 120.0006 | 3 | 27 | 4.220844 | 3.259844 | 1.573929 | 0 | 6.541111 | 0 |  |  | 6.103515625e-05
2018-04-03 03:09 | 229027.6 | 240.0009 | 3 | 27 | 4.244792 | 3.259905 | 1.682576 | 0 | 7.000979 | 0 |  |  | 6.103515625e-05
2018-04-03 03:11 | 229147.6 | 360.0022 | 3 | 27 | 4.270498 | 3.259912 | 1.791239 | 0 | 7.463601 | 0 |  |  | 6.103515625e-05
2018-04-03 03:13 | 229267.6 | 480.0001 | 3 | 27 | 4.299898 | 3.259893 | 1.89989 | 0 | 7.929158 | 0 |  |  | 6.103515625e-05
2018-04-03 03:15 | 229387.6 | 600.0005 | 3 | 27 | 4.332747 | 3.259895 | 2.008545 | 0 | 8.398129 | 0 |  |  | 6.103515625e-05
2018-04-03 03:17 | 229507.6 | 720.0009 | 3 | 27 | 4.367091 | 3.259869 | 2.117206 | 0 | 8.870776 | 0 |  |  | 6.103515625e-05
2018-04-03 03:19 | 229627.6 | 840.0012 | 3 | 27 | 4.400309 | 3.204947 | 2.225789 | 0 | 9.346919 | 0 |  |  | 6.103515625e-05
2018-04-03 03:21 | 229747.6 | 960 | 3 | 27 | 4.400279 | 2.782776 | 2.325192 | 0 | 9.784322 | 0 |  |  | 6.103515625e-05
2018-04-03 03:23 | 229867.6 | 1080.0005 | 3 | 27 | 4.40028 | 2.420961 | 2.411798 | 0 | 10.16541 | 0 |  |  | 6.103515625e-05
2018-04-03 03:25 | 229987.6 | 1200.0009 | 3 | 27 | 4.400273 | 2.115135 | 2.487217 | 0 | 10.49728 | 0 |  |  | 6.103515625e-05
2018-04-03 03:27 | 230107.6 | 1320.0005 | 3 | 27 | 4.400276 | 1.856106 | 2.553282 | 0 | 10.78798 | 0 |  |  | 6.103515625e-05
2018-04-03 03:29 | 230227.6 | 1440.0009 | 3 | 27 | 4.400281 | 1.636765 | 2.611413 | 0 | 11.04377 | 0 |  |  | 6.103515625e-05
2018-04-03 03:31 | 230347.6 | 1560.0021 | 3 | 27 | 4.400235 | 1.44069 | 2.662649 | 0 | 11.26923 | 0 |  |  | 6.103515625e-05
2018-04-03 03:33 | 230467.6 | 1680.0016 | 3 | 27 | 4.400255 | 1.268525 | 2.707701 | 0 | 11.46746 | 0 |  |  | 6.103515625e-05
2018-04-03 03:35 | 230587.6 | 1800.0012 | 3 | 27 | 4.400252 | 1.126626 | 2.747544 | 0 | 11.64278 | 0 |  |  | 6.103515625e-05
2018-04-03 03:37 | 230707.6 | 1920 | 3 | 27 | 4.400266 | 1.006469 | 2.783008 | 0 | 11.79883 | 0 |  |  | 6.103515625e-05
2018-04-03 03:39 | 230827.6 | 2040.0014 | 3 | 27 | 4.400226 | 0.9006567 | 2.814749 | 0 | 11.9385 | 0 |  |  | 6.103515625e-05
2018-04-03 03:41 | 230947.6 | 2160.0009 | 3 | 27 | 4.400199 | 0.8030539 | 2.843127 | 0 | 12.06337 | 0 |  |  | 6.103515625e-05
2018-04-03 03:43 | 231067.6 | 2280.0022 | 3 | 27 | 4.40022 | 0.7216606 | 2.868495 | 0 | 12.17499 | 0 |  |  | 6.103515625e-05
2018-04-03 03:45 | 231186.2 | 2398.5854 | 3 | 27 | 4.400208 | 0.6519918 | 2.89109 | 0 | 12.27442 | 0 |  |  | 6.103515625e-05
2018-04-03 03:47 | 231306.2 | 120.0003 | 4 | 27 | 4.331757 | 0 | 2.89109 | 0 | 12.27442 | 0 |  |  | 6.103515625e-05
2018-04-03 03:49 | 231426.2 | 240.0008 | 4 | 27 | 4.326044 | 0 | 2.89109 | 0 | 12.27442 | 0 |  |  | 6.103515625e-05
2018-04-03 03:50 | 231486.2 | 300.0028 | 4 | 27 | 4.324403 | 0 | 2.89109 | 0 | 12.27442 | 0 |  |  | 6.103515625e-05
2018-04-03 03:52 | 231606.3 | 120.0014 | 5 | 27 | 4.078268 | -2.281895 | 2.89109 | 0.07605759 | 12.27442 | 0.3127263 |  |  | 6.103515625e-05
2018-04-03 03:54 | 231726.3 | 240.0009 | 5 | 27 | 4.043209 | -2.28185 | 2.89109 | 0.152115 | 12.27442 | 0.6215237 |  |  | 6.103515625e-05
2018-04-03 03:56 | 231846.3 | 360.0013 | 5 | 27 | 4.012836 | -2.28207 | 2.89109 | 0.2281764 | 12.27442 | 0.9278905 |  |  | 6.103515625e-05
2018-04-03 03:58 | 231966.3 | 480.0009 | 5 | 27 | 3.982872 | -2.281857 | 2.89109 | 0.3042423 | 12.27442 | 1.231994 |  |  | 6.103515625e-05
2018-04-03 04:00 | 232086.3 | 600.0014 | 5 | 27 | 3.952236 | -2.28214 | 2.89109 | 0.3803033 | 12.27442 | 1.533765 |  |  | 6.103515625e-05
2018-04-03 04:02 | 232206.3 | 720.0002 | 5 | 27 | 3.923374 | -2.282102 | 2.89109 | 0.4563663 | 12.27442 | 1.833279 |  |  | 6.103515625e-05
2018-04-03 04:04 | 232326.3 | 840.0006 | 5 | 27 | 3.89606 | -2.281801 | 2.89109 | 0.5324213 | 12.27442 | 2.130618 |  |  | 6.103515625e-05
2018-04-03 04:06 | 232446.3 | 960.0009 | 5 | 27 | 3.869625 | -2.281979 | 2.89109 | 0.6084832 | 12.27442 | 2.425958 |  |  | 6.103515625e-05
2018-04-03 04:08 | 232566.3 | 1080.0014 | 5 | 27 | 3.84176 | -2.281857 | 2.89109 | 0.6845392 | 12.27442 | 2.719222 |  |  | 6.103515625e-05
2018-04-03 04:10 | 232686.3 | 1200.0001 | 5 | 27 | 3.814533 | -2.282222 | 2.89109 | 0.7606004 | 12.27442 | 3.010378 |  |  | 6.103515625e-05
2018-04-03 04:12 | 232806.3 | 1320.0005 | 5 | 27 | 3.789935 | -2.281878 | 2.89109 | 0.8366629 | 12.27442 | 3.299568 |  |  | 6.103515625e-05
2018-04-03 04:14 | 232926.3 | 1440.001 | 5 | 27 | 3.768079 | -2.281812 | 2.89109 | 0.91273 | 12.27442 | 3.587015 |  |  | 6.103515625e-05
2018-04-03 04:16 | 233046.3 | 1560.0014 | 5 | 27 | 3.746714 | -2.281845 | 2.89109 | 0.9887795 | 12.27442 | 3.872767 |  |  | 6.103515625e-05
2018-04-03 04:18 | 233166.3 | 1680.001 | 5 | 27 | 3.72492 | -2.281785 | 2.89109 | 1.064857 | 12.27442 | 4.15697 |  |  | 6.103515625e-05
2018-04-03 04:20 | 233286.3 | 1800.0014 | 5 | 27 | 3.704864 | -2.281858 | 2.89109 | 1.140916 | 12.27442 | 4.439515 |  |  | 6.103515625e-05
2018-04-03 04:22 | 233406.3 | 1920.0009 | 5 | 27 | 3.68618 | -2.281812 | 2.89109 | 1.216978 | 12.27442 | 4.72059 |  |  | 6.103515625e-05
2018-04-03 04:24 | 233526.3 | 2040.0014 | 5 | 27 | 3.668415 | -2.281883 | 2.89109 | 1.293029 | 12.27442 | 5.000252 |  |  | 6.103515625e-05
2018-04-03 04:26 | 233646.3 | 2160.0009 | 5 | 27 | 3.650376 | -2.281818 | 2.89109 | 1.369086 | 12.27442 | 5.278582 |  |  | 6.103515625e-05
2018-04-03 04:28 | 233766.3 | 2280.0006 | 5 | 27 | 3.633462 | -2.281815 | 2.89109 | 1.445158 | 12.27442 | 5.555611 |  |  | 6.103515625e-05
2018-04-03 04:30 | 233886.3 | 2400.0001 | 5 | 27 | 3.618327 | -2.282162 | 2.89109 | 1.521214 | 12.27442 | 5.831373 |  |  | 6.103515625e-05
2018-04-03 04:32 | 234006.3 | 2520.0006 | 5 | 27 | 3.60485 | -2.282068 | 2.89109 | 1.597279 | 12.27442 | 6.106083 |  |  | 6.103515625e-05
2018-04-03 04:34 | 234126.3 | 2640.0001 | 5 | 27 | 3.591687 | -2.281873 | 2.89109 | 1.673342 | 12.27442 | 6.37978 |  |  | 6.103515625e-05
2018-04-03 04:36 | 234246.3 | 2760.0006 | 5 | 27 | 3.57818 | -2.281821 | 2.89109 | 1.749405 | 12.27442 | 6.65245 |  |  | 6.103515625e-05
2018-04-03 04:38 | 234366.3 | 2880.0009 | 5 | 27 | 3.566323 | -2.281875 | 2.89109 | 1.82547 | 12.27442 | 6.924166 |  |  | 6.103515625e-05
2018-04-03 04:40 | 234486.3 | 3000.0014 | 5 | 27 | 3.555556 | -2.281863 | 2.89109 | 1.901533 | 12.27442 | 7.195012 |  |  | 6.103515625e-05
2018-04-03 04:42 | 234606.3 | 3120.0001 | 5 | 27 | 3.544974 | -2.282088 | 2.89109 | 1.977589 | 12.27442 | 7.46504 |  |  | 6.103515625e-05
2018-04-03 04:44 | 234726.3 | 3240.0014 | 5 | 27 | 3.53303 | -2.281863 | 2.89109 | 2.053655 | 12.27442 | 7.73425 |  |  | 6.103515625e-05
2018-04-03 04:46 | 234846.3 | 3360.0009 | 5 | 27 | 3.520587 | -2.282188 | 2.89109 | 2.129704 | 12.27442 | 8.002451 |  |  | 6.103515625e-05
2018-04-03 04:48 | 234966.3 | 3480.0006 | 5 | 27 | 3.508468 | -2.281823 | 2.89109 | 2.205774 | 12.27442 | 8.269805 |  |  | 6.103515625e-05
2018-04-03 04:50 | 235086.3 | 3600.0009 | 5 | 27 | 3.496308 | -2.281883 | 2.89109 | 2.281837 | 12.27442 | 8.536213 |  |  | 6.103515625e-05
2018-04-03 04:52 | 235206.3 | 3720.0014 | 5 | 27 | 3.481931 | -2.281803 | 2.89109 | 2.3579 | 12.27442 | 8.801622 |  |  | 6.103515625e-05
2018-04-03 04:54 | 235326.3 | 3840.0009 | 5 | 27 | 3.463711 | -2.281852 | 2.89109 | 2.433953 | 12.27442 | 9.06576 |  |  | 6.103515625e-05
2018-04-03 04:56 | 235446.3 | 3960.0014 | 5 | 27 | 3.443291 | -2.28221 | 2.89109 | 2.510006 | 12.27442 | 9.328432 |  |  | 6.103515625e-05
2018-04-03 04:58 | 235566.3 | 4080.001 | 5 | 27 | 3.417543 | -2.281919 | 2.89109 | 2.586085 | 12.27442 | 9.589454 |  |  | 6.103515625e-05
2018-04-03 05:00 | 235686.3 | 4200.0013 | 5 | 27 | 3.381404 | -2.282213 | 2.89109 | 2.662143 | 12.27442 | 9.848113 |  |  | 6.103515625e-05
2018-04-03 05:02 | 235806.3 | 4320.001 | 5 | 27 | 3.323581 | -2.282153 | 2.89109 | 2.738207 | 12.27442 | 10.10331 |  |  | 6.103515625e-05
2018-04-03 05:04 | 235926.3 | 4440.0013 | 5 | 27 | 3.222903 | -2.281873 | 2.89109 | 2.814265 | 12.27442 | 10.35267 |  |  | 6.103515625e-05
2018-04-03 05:06 | 236041.4 | 4555.0989 | 5 | 27 | 2.999991 | -2.282065 | 2.89109 | 2.88722 | 12.27442 | 10.58106 |  |  | 6.103515625e-05
2018-04-03 05:08 | 236161.4219 | 120.0014 | 6 | 27 | 3.373259 | 0 | 2.89109 | 2.88722 | 12.27442 | 10.58106 |  |  | 6.103515625e-05
2018-04-03 05:10 | 236281.4208 | 240.0003 | 6 | 27 | 3.389002 | 0 | 2.89109 | 2.88722 | 12.27442 | 10.58106 |  |  | 6.103515625e-05
2018-04-03 05:11 | 236341.4236 | 300.0031 | 6 | 27 | 3.392858 | 0 | 2.89109 | 2.88722 | 12.27442 | 10.58106 |  |  | 6.103515625e-05
2018-04-03 05:11 | 236341.4 | 0.0025 | 7 | 28 | 3.392974 | 0 | 0 | 0 | 0 | 0 |  |  | 6.103515625e-05
2018-04-03 05:13 | 236461.5 | 120.0014 | 2 | 28 | 4.085192 | 4.890106 | 0.1623888 | 0 | 0.6446082 | 0 |  |  | 6.103515625e-05
2018-04-03 05:15 | 236581.5 | 240.0002 | 2 | 28 | 4.118189 | 4.890158 | 0.3254076 | 0 | 1.3131 | 0 |  |  | 6.103515625e-05
2018-04-03 05:17 | 236701.5 | 360.0014 | 2 | 28 | 4.151995 | 4.890081 | 0.4884077 | 0 | 1.987242 | 0 |  |  | 6.103515625e-05
2018-04-03 05:19 | 236821.5 | 480.0003 | 2 | 28 | 4.179647 | 4.890097 | 0.6513966 | 0 | 2.666292 | 0 |  |  | 6.103515625e-05
2018-04-03 05:21 | 236941.5 | 600.0007 | 2 | 28 | 4.200284 | 4.79266 | 0.8140308 | 0 | 3.348084 | 0 |  |  | 6.103515625e-05
2018-04-03 05:23 | 237061.5 | 720.0011 | 2 | 28 | 4.200292 | 4.44108 | 0.9678147 | 0 | 3.99402 | 0 |  |  | 6.103515625e-05
2018-04-03 05:25 | 237181.5 | 840.0007 | 2 | 28 | 4.200295 | 4.112934 | 1.110317 | 0 | 4.592568 | 0 |  |  | 6.103515625e-05
2018-04-03 05:27 | 237301.5 | 960.0019 | 2 | 28 | 4.20023 | 3.808144 | 1.242319 | 0 | 5.147016 | 0 |  |  | 6.103515625e-05
2018-04-03 05:29 | 237421.5 | 1080.0008 | 2 | 28 | 4.200283 | 3.511297 | 1.36434 | 0 | 5.659537 | 0 |  |  | 6.103515625e-05
2018-04-03 05:31 | 237529 | 1187.5162 | 2 | 28 | 4.200253 | 3.259998 | 1.465362 | 0 | 6.083855 | 0 |  |  | 6.103515625e-05
2018-04-03 05:33 | 237649 | 120.0023 | 3 | 28 | 4.22032 | 3.259876 | 1.57364 | 0 | 6.539632 | 0 |  |  | 6.103515625e-05
2018-04-03 05:35 | 237769 | 240.002 | 3 | 28 | 4.243815 | 3.259884 | 1.682298 | 0 | 6.999467 | 0 |  |  | 6.103515625e-05
2018-04-03 05:37 | 237889 | 360.0023 | 3 | 28 | 4.270193 | 3.259928 | 1.790951 | 0 | 7.461972 | 0 |  |  | 6.103515625e-05
2018-04-03 05:39 | 238009 | 480.0012 | 3 | 28 | 4.30066 | 3.259872 | 1.899613 | 0 | 7.927599 | 0 |  |  | 6.103515625e-05
2018-04-03 05:41 | 238129 | 600.0015 | 3 | 28 | 4.332776 | 3.259871 | 2.008264 | 0 | 8.396604 | 0 |  |  | 6.103515625e-05
2018-04-03 05:43 | 238249 | 720.0003 | 3 | 28 | 4.366835 | 3.259918 | 2.116912 | 0 | 8.869183 | 0 |  |  | 6.103515625e-05
2018-04-03 05:45 | 238369 | 840.0006 | 3 | 28 | 4.400312 | 3.209587 | 2.225514 | 0 | 9.345364 | 0 |  |  | 6.103515625e-05
2018-04-03 05:47 | 238489 | 960.0012 | 3 | 28 | 4.400272 | 2.774942 | 2.324893 | 0 | 9.78266 | 0 |  |  | 6.103515625e-05
2018-04-03 05:49 | 238609 | 1080.0006 | 3 | 28 | 4.400234 | 2.414179 | 2.41119 | 0 | 10.16239 | 0 |  |  | 6.103515625e-05
2018-04-03 05:51 | 238729 | 1200.0003 | 3 | 28 | 4.400265 | 2.114859 | 2.486549 | 0 | 10.49399 | 0 |  |  | 6.103515625e-05
2018-04-03 05:53 | 238849 | 1320.0015 | 3 | 28 | 4.400276 | 1.859859 | 2.552675 | 0 | 10.78496 | 0 |  |  | 6.103515625e-05
2018-04-03 05:55 | 238969 | 1440.0003 | 3 | 28 | 4.400199 | 1.6358 | 2.610876 | 0 | 11.04106 | 0 |  |  | 6.103515625e-05
2018-04-03 05:57 | 239089 | 1560.0015 | 3 | 28 | 4.400241 | 1.43597 | 2.662044 | 0 | 11.26621 | 0 |  |  | 6.103515625e-05
2018-04-03 05:59 | 239209 | 1680.0011 | 3 | 28 | 4.40027 | 1.269616 | 2.70705 | 0 | 11.46425 | 0 |  |  | 6.103515625e-05
2018-04-03 06:01 | 239329 | 1800.0006 | 3 | 28 | 4.40023 | 1.128067 | 2.746937 | 0 | 11.63977 | 0 |  |  | 6.103515625e-05
2018-04-03 06:03 | 239449 | 1920.0003 | 3 | 28 | 4.40024 | 1.008089 | 2.782505 | 0 | 11.79627 | 0 |  |  | 6.103515625e-05
2018-04-03 06:05 | 239569 | 2040.0015 | 3 | 28 | 4.400205 | 0.8992491 | 2.814273 | 0 | 11.93606 | 0 |  |  | 6.103515625e-05
2018-04-03 06:07 | 239689 | 2160.0003 | 3 | 28 | 4.400221 | 0.8023968 | 2.842582 | 0 | 12.06063 | 0 |  |  | 6.103515625e-05
2018-04-03 06:09 | 239809 | 2280.0024 | 3 | 28 | 4.400169 | 0.7216225 | 2.867962 | 0 | 12.1723 | 0 |  |  | 6.103515625e-05
2018-04-03 06:11 | 239929 | 2400.0003 | 3 | 28 | 4.400204 | 0.6537714 | 2.890857 | 0 | 12.27305 | 0 |  |  | 6.103515625e-05
2018-04-03 06:11 | 239931.1 | 2402.0578 | 3 | 28 | 4.400172 | 0.6519976 | 2.891229 | 0 | 12.27468 | 0 |  |  | 6.103515625e-05
2018-04-03 06:13 | 240051.1 | 120.0005 | 4 | 28 | 4.331842 | 0 | 2.891229 | 0 | 12.27468 | 0 |  |  | 6.103515625e-05
2018-04-03 06:15 | 240171.1 | 240.0009 | 4 | 28 | 4.326139 | 0 | 2.891229 | 0 | 12.27468 | 0 |  |  | 6.103515625e-05
2018-04-03 06:16 | 240231.1 | 300.0028 | 4 | 28 | 4.324515 | 0 | 2.891229 | 0 | 12.27468 | 0 |  |  | 6.103515625e-05
2018-04-03 06:18 | 240351.2202 | 120.0013 | 5 | 28 | 4.078414 | -2.28185 | 2.891229 | 0.07605398 | 12.27468 | 0.3127099 |  |  | 6.103515625e-05
2018-04-03 06:20 | 240471.2191 | 240.0002 | 5 | 28 | 4.04387 | -2.281835 | 2.891229 | 0.1521095 | 12.27468 | 0.621523 |  |  | 6.103515625e-05
2018-04-03 06:22 | 240591.2194 | 360.0005 | 5 | 28 | 4.013057 | -2.281885 | 2.891229 | 0.2281774 | 12.27468 | 0.927954 |  |  | 6.103515625e-05
2018-04-03 06:24 | 240711.2191 | 480.0002 | 5 | 28 | 3.981911 | -2.282006 | 2.891229 | 0.3042394 | 12.27468 | 1.232017 |  |  | 6.103515625e-05
2018-04-03 06:26 | 240831.2194 | 600.0005 | 5 | 28 | 3.952089 | -2.28199 | 2.891229 | 0.3802983 | 12.27468 | 1.533732 |  |  | 6.103515625e-05
2018-04-03 06:28 | 240951.2199 | 720.001 | 5 | 28 | 3.923563 | -2.282075 | 2.891229 | 0.4563601 | 12.27468 | 1.833243 |  |  | 6.103515625e-05
2018-04-03 06:30 | 241071.2195 | 840.0006 | 5 | 28 | 3.896523 | -2.281883 | 2.891229 | 0.5324221 | 12.27468 | 2.130646 |  |  | 6.103515625e-05
2018-04-03 06:32 | 241191.2198 | 960.0009 | 5 | 28 | 3.869284 | -2.282146 | 2.891229 | 0.6084844 | 12.27468 | 2.425997 |  |  | 6.103515625e-05
2018-04-03 06:34 | 241311.2202 | 1080.0013 | 5 | 28 | 3.841177 | -2.281875 | 2.891229 | 0.6845466 | 12.27468 | 2.71923 |  |  | 6.103515625e-05
2018-04-03 06:36 | 241431.219 | 1200.0001 | 5 | 28 | 3.814486 | -2.282144 | 2.891229 | 0.7606079 | 12.27468 | 3.010369 |  |  | 6.103515625e-05
2018-04-03 06:38 | 241551.2194 | 1320.0005 | 5 | 28 | 3.790372 | -2.281838 | 2.891229 | 0.8366699 | 12.27468 | 3.299566 |  |  | 6.103515625e-05
2018-04-03 06:40 | 241671.219 | 1440.0001 | 5 | 28 | 3.768179 | -2.281859 | 2.891229 | 0.9127388 | 12.27468 | 3.587046 |  |  | 6.103515625e-05
2018-04-03 06:42 | 241791.2194 | 1560.0005 | 5 | 28 | 3.745897 | -2.28189 | 2.891229 | 0.9887991 | 12.27468 | 3.872812 |  |  | 6.103515625e-05
2018-04-03 06:44 | 241911.2199 | 1680.001 | 5 | 28 | 3.724782 | -2.28212 | 2.891229 | 1.064869 | 12.27468 | 4.156945 |  |  | 6.103515625e-05
2018-04-03 06:46 | 242031.2195 | 1800.0006 | 5 | 28 | 3.705061 | -2.28216 | 2.891229 | 1.140932 | 12.27468 | 4.439508 |  |  | 6.103515625e-05
2018-04-03 06:48 | 242151.219 | 1920.0001 | 5 | 28 | 3.686677 | -2.281816 | 2.891229 | 1.216988 | 12.27468 | 4.7206 |  |  | 6.103515625e-05
2018-04-03 06:50 | 242271.2194 | 2040.0005 | 5 | 28 | 3.668215 | -2.281886 | 2.891229 | 1.293056 | 12.27468 | 5.000341 |  |  | 6.103515625e-05
2018-04-03 06:52 | 242391.2198 | 2160.0009 | 5 | 28 | 3.649792 | -2.281903 | 2.891229 | 1.36912 | 12.27468 | 5.278646 |  |  | 6.103515625e-05
2018-04-03 06:54 | 242511.2202 | 2280.0013 | 5 | 28 | 3.633478 | -2.281935 | 2.891229 | 1.445172 | 12.27468 | 5.555589 |  |  | 6.103515625e-05
2018-04-03 06:56 | 242631.219 | 2400.0001 | 5 | 28 | 3.618875 | -2.281833 | 2.891229 | 1.521237 | 12.27468 | 5.831399 |  |  | 6.103515625e-05
2018-04-03 06:58 | 242751.2202 | 2520.0013 | 5 | 28 | 3.605088 | -2.281845 | 2.891229 | 1.597306 | 12.27468 | 6.106157 |  |  | 6.103515625e-05
2018-04-03 07:00 | 242871.2191 | 2640.0002 | 5 | 28 | 3.590839 | -2.281868 | 2.891229 | 1.673362 | 12.27468 | 6.379812 |  |  | 6.103515625e-05
2018-04-03 07:02 | 242991.2211 | 2760.0022 | 5 | 28 | 3.577948 | -2.28191 | 2.891229 | 1.74942 | 12.27468 | 6.652421 |  |  | 6.103515625e-05
2018-04-03 07:04 | 243111.219 | 2880.0001 | 5 | 28 | 3.566352 | -2.281881 | 2.891229 | 1.825485 | 12.27468 | 6.924127 |  |  | 6.103515625e-05
2018-04-03 07:06 | 243231.2194 | 3000.0005 | 5 | 28 | 3.555894 | -2.28217 | 2.891229 | 1.901548 | 12.27468 | 7.194996 |  |  | 6.103515625e-05
2018-04-03 07:08 | 243351.2199 | 3120.001 | 5 | 28 | 3.544747 | -2.28185 | 2.891229 | 1.977612 | 12.27468 | 7.465061 |  |  | 6.103515625e-05
2018-04-03 07:10 | 243471.2194 | 3240.0005 | 5 | 28 | 3.532386 | -2.281855 | 2.891229 | 2.053669 | 12.27468 | 7.734187 |  |  | 6.103515625e-05
2018-04-03 07:12 | 243591.2198 | 3360.0009 | 5 | 28 | 3.520618 | -2.28191 | 2.891229 | 2.129736 | 12.27468 | 8.002438 |  |  | 6.103515625e-05
2018-04-03 07:14 | 243711.2202 | 3480.0013 | 5 | 28 | 3.509058 | -2.281905 | 2.891229 | 2.2058 | 12.27468 | 8.269784 |  |  | 6.103515625e-05
2018-04-03 07:16 | 243831.219 | 3600.0001 | 5 | 28 | 3.496548 | -2.282066 | 2.891229 | 2.281856 | 12.27468 | 8.536203 |  |  | 6.103515625e-05
2018-04-03 07:18 | 243951.2194 | 3720.0005 | 5 | 28 | 3.480844 | -2.281801 | 2.891229 | 2.357919 | 12.27468 | 8.80159 |  |  | 6.103515625e-05
2018-04-03 07:20 | 244071.219 | 3840.0001 | 5 | 28 | 3.463556 | -2.281798 | 2.891229 | 2.433986 | 12.27468 | 9.065713 |  |  | 6.103515625e-05
2018-04-03 07:22 | 244191.2195 | 3960.0006 | 5 | 28 | 3.443532 | -2.282191 | 2.891229 | 2.510053 | 12.27468 | 9.328441 |  |  | 6.103515625e-05
2018-04-03 07:24 | 244311.2198 | 4080.0009 | 5 | 28 | 3.418324 | -2.281833 | 2.891229 | 2.586101 | 12.27468 | 9.589412 |  |  | 6.103515625e-05
2018-04-03 07:26 | 244431.2202 | 4200.0013 | 5 | 28 | 3.380861 | -2.282172 | 2.891229 | 2.662176 | 12.27468 | 9.848143 |  |  | 6.103515625e-05
2018-04-03 07:28 | 244551.2199 | 4320.001 | 5 | 28 | 3.32208 | -2.281995 | 2.891229 | 2.73824 | 12.27468 | 10.10323 |  |  | 6.103515625e-05
2018-04-03 07:30 | 244671.2195 | 4440.0006 | 5 | 28 | 3.222459 | -2.282033 | 2.891229 | 2.814309 | 12.27468 | 10.35256 |  |  | 6.103515625e-05
2018-04-03 07:32 | 244786.2585 | 4555.0396 | 5 | 28 | 2.999992 | -2.281897 | 2.891229 | 2.887221 | 12.27468 | 10.58079 |  |  | 6.103515625e-05
2018-04-03 07:34 | 244906.3 | 120.0015 | 6 | 28 | 3.372886 | 0 | 2.891229 | 2.887221 | 12.27468 | 10.58079 |  |  | 6.103515625e-05
2018-04-03 07:36 | 245026.3 | 240.0004 | 6 | 28 | 3.388751 | 0 | 2.891229 | 2.887221 | 12.27468 | 10.58079 |  |  | 6.103515625e-05
2018-04-03 07:37 | 245086.3 | 300.0039 | 6 | 28 | 3.392508 | 0 | 2.891229 | 2.887221 | 12.27468 | 10.58079 |  |  | 6.103515625e-05
2018-04-03 07:37 | 245086.3 | 0.0025 | 7 | 29 | 3.39251 | 0 | 0 | 0 | 0 | 0 |  |  | 6.103515625e-05
2018-04-03 07:39 | 245206.4 | 120.0014 | 2 | 29 | 4.085597 | 4.890097 | 0.1624092 | 0 | 0.6447672 | 0 |  |  | 6.103515625e-05
2018-04-03 07:41 | 245326.4 | 240.0002 | 2 | 29 | 4.118065 | 4.890095 | 0.3254128 | 0 | 1.313239 | 0 |  |  | 6.103515625e-05
2018-04-03 07:43 | 245446.4 | 360.0006 | 2 | 29 | 4.152156 | 4.890097 | 0.4884118 | 0 | 1.987339 | 0 |  |  | 6.103515625e-05
2018-04-03 07:45 | 245566.4 | 480.0002 | 2 | 29 | 4.181297 | 4.890041 | 0.6514141 | 0 | 2.666582 | 0 |  |  | 6.103515625e-05
2018-04-03 07:47 | 245686.4 | 600.0013 | 2 | 29 | 4.200294 | 4.787876 | 0.8139544 | 0 | 3.348161 | 0 |  |  | 6.103515625e-05
2018-04-03 07:49 | 245806.4 | 720.001 | 2 | 29 | 4.20028 | 4.442709 | 0.9677339 | 0 | 3.994079 | 0 |  |  | 6.103515625e-05
2018-04-03 07:51 | 245926.4 | 840.0013 | 2 | 29 | 4.200261 | 4.117374 | 1.110357 | 0 | 4.593134 | 0 |  |  | 6.103515625e-05
2018-04-03 07:53 | 246046.4 | 960.0011 | 2 | 29 | 4.20032 | 3.80291 | 1.242321 | 0 | 5.14742 | 0 |  |  | 6.103515625e-05
2018-04-03 07:55 | 246166.4 | 1080.0022 | 2 | 29 | 4.200326 | 3.499813 | 1.363921 | 0 | 5.658175 | 0 |  |  | 6.103515625e-05
2018-04-03 07:57 | 246273.3 | 1186.8881 | 2 | 29 | 4.200287 | 3.259985 | 1.464194 | 0 | 6.079349 | 0 |  |  | 6.103515625e-05
2018-04-03 07:59 | 246393.3 | 120.0015 | 3 | 29 | 4.220105 | 3.259941 | 1.572466 | 0 | 6.535091 | 0 |  |  | 6.103515625e-05
2018-04-03 08:01 | 246513.3 | 240.001 | 3 | 29 | 4.243636 | 3.259922 | 1.681123 | 0 | 6.994886 | 0 |  |  | 6.103515625e-05
2018-04-03 08:03 | 246633.3 | 360.0023 | 3 | 29 | 4.270775 | 3.259926 | 1.78978 | 0 | 7.457418 | 0 |  |  | 6.103515625e-05
2018-04-03 08:05 | 246753.3 | 480.0002 | 3 | 29 | 4.301003 | 3.259895 | 1.898428 | 0 | 7.923061 | 0 |  |  | 6.103515625e-05
2018-04-03 08:07 | 246873.3 | 600.0014 | 3 | 29 | 4.33253 | 3.259941 | 2.007081 | 0 | 8.39207 | 0 |  |  | 6.103515625e-05
2018-04-03 08:09 | 246993.3 | 720.0009 | 3 | 29 | 4.366083 | 3.259951 | 2.115755 | 0 | 8.864706 | 0 |  |  | 6.103515625e-05
2018-04-03 08:11 | 247113.3 | 840.0006 | 3 | 29 | 4.400321 | 3.213293 | 2.224349 | 0 | 9.340796 | 0 |  |  | 6.103515625e-05
2018-04-03 08:13 | 247233.3 | 960.0009 | 3 | 29 | 4.400314 | 2.768345 | 2.323551 | 0 | 9.777311 | 0 |  |  | 6.103515625e-05
2018-04-03 08:15 | 247353.3 | 1080.0006 | 3 | 29 | 4.400306 | 2.41852 | 2.409825 | 0 | 10.15694 | 0 |  |  | 6.103515625e-05
2018-04-03 08:17 | 247473.3 | 1200.0009 | 3 | 29 | 4.400257 | 2.120037 | 2.485338 | 0 | 10.48922 | 0 |  |  | 6.103515625e-05
2018-04-03 08:19 | 247593.3 | 1320.0014 | 3 | 29 | 4.400273 | 1.864765 | 2.551671 | 0 | 10.7811 | 0 |  |  | 6.103515625e-05
2018-04-03 08:21 | 247713.3 | 1440.001 | 3 | 29 | 4.400257 | 1.635038 | 2.609945 | 0 | 11.03752 | 0 |  |  | 6.103515625e-05
2018-04-03 08:23 | 247833.3 | 1560.0014 | 3 | 29 | 4.400238 | 1.436255 | 2.661013 | 0 | 11.26224 | 0 |  |  | 6.103515625e-05
2018-04-03 08:25 | 247953.3 | 1680.0002 | 3 | 29 | 4.400226 | 1.270887 | 2.70606 | 0 | 11.46046 | 0 |  |  | 6.103515625e-05
2018-04-03 08:27 | 248073.3 | 1800.0014 | 3 | 29 | 4.400225 | 1.131953 | 2.746043 | 0 | 11.63639 | 0 |  |  | 6.103515625e-05
2018-04-03 08:29 | 248193.3 | 1920.0002 | 3 | 29 | 4.40023 | 1.009171 | 2.781695 | 0 | 11.79327 | 0 |  |  | 6.103515625e-05
2018-04-03 08:31 | 248313.3 | 2040.0014 | 3 | 29 | 4.400227 | 0.8964443 | 2.813419 | 0 | 11.93286 | 0 |  |  | 6.103515625e-05
2018-04-03 08:33 | 248433.3 | 2160.001 | 3 | 29 | 4.40019 | 0.8027439 | 2.841688 | 0 | 12.05725 | 0 |  |  | 6.103515625e-05
2018-04-03 08:35 | 248553.3 | 2280.0014 | 3 | 29 | 4.400235 | 0.7237492 | 2.867085 | 0 | 12.169 | 0 |  |  | 6.103515625e-05
2018-04-03 08:37 | 248673.3 | 2400.001 | 3 | 29 | 4.400238 | 0.6547327 | 2.890033 | 0 | 12.26998 | 0 |  |  | 6.103515625e-05
2018-04-03 08:37 | 248679.4 | 2406.0963 | 3 | 29 | 4.400254 | 0.6519957 | 2.891138 | 0 | 12.27484 | 0 |  |  | 6.103515625e-05
2018-04-03 08:39 | 248799.4 | 120.0008 | 4 | 29 | 4.331915 | 0 | 2.891138 | 0 | 12.27484 | 0 |  |  | 6.103515625e-05
2018-04-03 08:41 | 248919.4 | 240.0011 | 4 | 29 | 4.32626 | 0 | 2.891138 | 0 | 12.27484 | 0 |  |  | 6.103515625e-05
2018-04-03 08:42 | 248979.4 | 300.0023 | 4 | 29 | 4.324623 | 0 | 2.891138 | 0 | 12.27484 | 0 |  |  | 6.103515625e-05
2018-04-03 08:44 | 249099.5 | 120.0014 | 5 | 29 | 4.078118 | -2.281841 | 2.891138 | 0.07605614 | 12.27484 | 0.3126962 |  |  | 6.103515625e-05
2018-04-03 08:46 | 249219.5 | 240.0003 | 5 | 29 | 4.043603 | -2.281821 | 2.891138 | 0.1521226 | 12.27484 | 0.6215467 |  |  | 6.103515625e-05
2018-04-03 08:48 | 249339.5 | 360.0005 | 5 | 29 | 4.011856 | -2.281928 | 2.891138 | 0.2281844 | 12.27484 | 0.9279062 |  |  | 6.103515625e-05
2018-04-03 08:50 | 249459.5 | 480.0001 | 5 | 29 | 3.98079 | -2.282139 | 2.891138 | 0.3042509 | 12.27484 | 1.231876 |  |  | 6.103515625e-05
2018-04-03 08:52 | 249579.5 | 600.0005 | 5 | 29 | 3.951505 | -2.282108 | 2.891138 | 0.3803069 | 12.27484 | 1.533522 |  |  | 6.103515625e-05
2018-04-03 08:54 | 249699.5 | 720.0009 | 5 | 29 | 3.923514 | -2.282142 | 2.891138 | 0.4563794 | 12.27484 | 1.833046 |  |  | 6.103515625e-05
2018-04-03 08:56 | 249819.5 | 840.0013 | 5 | 29 | 3.89597 | -2.281899 | 2.891138 | 0.5324379 | 12.27484 | 2.130415 |  |  | 6.103515625e-05
2018-04-03 08:58 | 249939.5 | 960.001 | 5 | 29 | 3.867683 | -2.281852 | 2.891138 | 0.6085079 | 12.27484 | 2.425712 |  |  | 6.103515625e-05
2018-04-03 09:00 | 250059.5 | 1080.0013 | 5 | 29 | 3.840157 | -2.281901 | 2.891138 | 0.6845757 | 12.27484 | 2.718864 |  |  | 6.103515625e-05
2018-04-03 09:02 | 250179.5 | 1200.0002 | 5 | 29 | 3.813799 | -2.282164 | 2.891138 | 0.7606393 | 12.27484 | 3.009947 |  |  | 6.103515625e-05
2018-04-03 09:04 | 250299.5 | 1320.0005 | 5 | 29 | 3.789965 | -2.282155 | 2.891138 | 0.8366983 | 12.27484 | 3.299106 |  |  | 6.103515625e-05
2018-04-03 09:06 | 250419.5 | 1440.0002 | 5 | 29 | 3.766977 | -2.282153 | 2.891138 | 0.9127629 | 12.27484 | 3.586517 |  |  | 6.103515625e-05
2018-04-03 09:08 | 250539.5 | 1560.0013 | 5 | 29 | 3.744643 | -2.28185 | 2.891138 | 0.9888368 | 12.27484 | 3.872221 |  |  | 6.103515625e-05
2018-04-03 09:10 | 250659.5 | 1680.0009 | 5 | 29 | 3.723949 | -2.28219 | 2.891138 | 1.06489 | 12.27484 | 4.15622 |  |  | 6.103515625e-05
2018-04-03 09:12 | 250779.5 | 1800.0005 | 5 | 29 | 3.704733 | -2.282228 | 2.891138 | 1.140953 | 12.27484 | 4.438735 |  |  | 6.103515625e-05
2018-04-03 09:14 | 250899.5 | 1920.001 | 5 | 29 | 3.685949 | -2.2822 | 2.891138 | 1.217027 | 12.27484 | 4.719857 |  |  | 6.103515625e-05
2018-04-03 09:16 | 251019.5 | 2040.0013 | 5 | 29 | 3.666623 | -2.28181 | 2.891138 | 1.293095 | 12.27484 | 4.999501 |  |  | 6.103515625e-05
2018-04-03 09:18 | 251139.5 | 2160.0018 | 5 | 29 | 3.649169 | -2.281893 | 2.891138 | 1.369158 | 12.27484 | 5.277717 |  |  | 6.103515625e-05
2018-04-03 09:20 | 251259.5 | 2280.0005 | 5 | 29 | 3.633311 | -2.281839 | 2.891138 | 1.445217 | 12.27484 | 5.554658 |  |  | 6.103515625e-05
2018-04-03 09:22 | 251379.5 | 2400.0011 | 5 | 29 | 3.618847 | -2.281861 | 2.891138 | 1.521279 | 12.27484 | 5.830463 |  |  | 6.103515625e-05
2018-04-03 09:24 | 251499.5 | 2520.0013 | 5 | 29 | 3.604384 | -2.282146 | 2.891138 | 1.597347 | 12.27484 | 6.105196 |  |  | 6.103515625e-05
2018-04-03 09:26 | 251619.5 | 2640.0002 | 5 | 29 | 3.590065 | -2.282168 | 2.891138 | 1.673406 | 12.27484 | 6.378782 |  |  | 6.103515625e-05
2018-04-03 09:28 | 251739.5 | 2760.0005 | 5 | 29 | 3.577818 | -2.282168 | 2.891138 | 1.74947 | 12.27484 | 6.651384 |  |  | 6.103515625e-05
2018-04-03 09:30 | 251859.5 | 2880.0002 | 5 | 29 | 3.566925 | -2.281825 | 2.891138 | 1.825531 | 12.27484 | 6.923094 |  |  | 6.103515625e-05
2018-04-03 09:32 | 251979.5 | 3000.0005 | 5 | 29 | 3.555978 | -2.28219 | 2.891138 | 1.901596 | 12.27484 | 7.193996 |  |  | 6.103515625e-05
2018-04-03 09:34 | 252099.5 | 3120.0002 | 5 | 29 | 3.543629 | -2.281839 | 2.891138 | 1.977665 | 12.27484 | 7.464035 |  |  | 6.103515625e-05
2018-04-03 09:36 | 252219.5 | 3240.0013 | 5 | 29 | 3.532054 | -2.28221 | 2.891138 | 2.05372 | 12.27484 | 7.733097 |  |  | 6.103515625e-05
2018-04-03 09:38 | 252339.5 | 3360.0002 | 5 | 29 | 3.520827 | -2.281861 | 2.891138 | 2.129786 | 12.27484 | 8.001339 |  |  | 6.103515625e-05
2018-04-03 09:40 | 252459.5 | 3480.0014 | 5 | 29 | 3.509356 | -2.281858 | 2.891138 | 2.205857 | 12.27484 | 8.26875 |  |  | 6.103515625e-05
2018-04-03 09:42 | 252579.5 | 3600.0005 | 5 | 29 | 3.496 | -2.282144 | 2.891138 | 2.281914 | 12.27484 | 8.535172 |  |  | 6.103515625e-05
2018-04-03 09:44 | 252699.5 | 3720.0006 | 5 | 29 | 3.480375 | -2.281832 | 2.891138 | 2.357982 | 12.27484 | 8.800508 |  |  | 6.103515625e-05
2018-04-03 09:46 | 252819.5 | 3840.0009 | 5 | 29 | 3.464061 | -2.282032 | 2.891138 | 2.43403 | 12.27484 | 9.064576 |  |  | 6.103515625e-05
2018-04-03 09:48 | 252939.5 | 3960.0013 | 5 | 29 | 3.444966 | -2.281833 | 2.891138 | 2.510107 | 12.27484 | 9.327407 |  |  | 6.103515625e-05
2018-04-03 09:50 | 253059.5 | 4080.0002 | 5 | 29 | 3.418962 | -2.282204 | 2.891138 | 2.586171 | 12.27484 | 9.588517 |  |  | 6.103515625e-05
2018-04-03 09:52 | 253179.5 | 4200.0006 | 5 | 29 | 3.37994 | -2.281832 | 2.891138 | 2.662236 | 12.27484 | 9.847194 |  |  | 6.103515625e-05
2018-04-03 09:54 | 253299.5 | 4320.001 | 5 | 29 | 3.322581 | -2.282172 | 2.891138 | 2.738295 | 12.27484 | 10.10224 |  |  | 6.103515625e-05
2018-04-03 09:56 | 253419.5 | 4440.0014 | 5 | 29 | 3.223832 | -2.281821 | 2.891138 | 2.814359 | 12.27484 | 10.35163 |  |  | 6.103515625e-05
2018-04-03 09:58 | 253535.1 | 4555.6054 | 5 | 29 | 2.999989 | -2.281858 | 2.891138 | 2.887641 | 12.27484 | 10.58111 |  |  | 6.103515625e-05
2018-04-03 10:00 | 253655.2 | 120.0013 | 6 | 29 | 3.370819 | 0 | 2.891138 | 2.887641 | 12.27484 | 10.58111 |  |  | 6.103515625e-05
2018-04-03 10:02 | 253775.2 | 240.0003 | 6 | 29 | 3.386515 | 0 | 2.891138 | 2.887641 | 12.27484 | 10.58111 |  |  | 6.103515625e-05
2018-04-03 10:03 | 253835.2 | 300.0029 | 6 | 29 | 3.390207 | 0 | 2.891138 | 2.887641 | 12.27484 | 10.58111 |  |  | 6.103515625e-05
2018-04-03 10:03 | 253835.2 | 0.0025 | 7 | 30 | 3.390027 | 0 | 0 | 0 | 0 | 0 |  |  | 6.103515625e-05
2018-04-03 10:05 | 253955.2 | 120.0014 | 2 | 30 | 4.084242 | 4.890125 | 0.1623969 | 0 | 0.644434 | 0 |  |  | 6.103515625e-05
2018-04-03 10:07 | 254075.2 | 240.0011 | 2 | 30 | 4.116434 | 4.890097 | 0.3254023 | 0 | 1.31263 | 0 |  |  | 6.103515625e-05
2018-04-03 10:09 | 254195.2 | 360.0014 | 2 | 30 | 4.151848 | 4.890108 | 0.4883909 | 0 | 1.986522 | 0 |  |  | 6.103515625e-05
2018-04-03 10:11 | 254315.2 | 480.001 | 2 | 30 | 4.180953 | 4.890072 | 0.6513751 | 0 | 2.66568 | 0 |  |  | 6.103515625e-05
2018-04-03 10:13 | 254435.2 | 600.0015 | 2 | 30 | 4.200297 | 4.806686 | 0.8140786 | 0 | 3.347836 | 0 |  |  | 6.103515625e-05
2018-04-03 10:15 | 254555.2 | 720.0003 | 2 | 30 | 4.200286 | 4.4639 | 0.9685025 | 0 | 3.996461 | 0 |  |  | 6.103515625e-05
2018-04-03 10:17 | 254675.2 | 840.0007 | 2 | 30 | 4.200283 | 4.127764 | 1.111663 | 0 | 4.597776 | 0 |  |  | 6.103515625e-05
2018-04-03 10:19 | 254795.2 | 960.0011 | 2 | 30 | 4.200247 | 3.794533 | 1.243665 | 0 | 5.152223 | 0 |  |  | 6.103515625e-05
2018-04-03 10:21 | 254915.2 | 1080.0007 | 2 | 30 | 4.20028 | 3.502428 | 1.365164 | 0 | 5.662551 | 0 |  |  | 6.103515625e-05
2018-04-03 10:23 | 255024.9 | 1189.6571 | 2 | 30 | 4.200278 | 3.259998 | 1.468121 | 0 | 6.094999 | 0 |  |  | 6.103515625e-05
2018-04-03 10:25 | 255144.9 | 120.0014 | 3 | 30 | 4.219738 | 3.259905 | 1.576393 | 0 | 6.550716 | 0 |  |  | 6.103515625e-05
2018-04-03 10:27 | 255264.9 | 240.0002 | 3 | 30 | 4.243946 | 3.259861 | 1.685059 | 0 | 7.010537 | 0 |  |  | 6.103515625e-05
2018-04-03 10:29 | 255384.9 | 360.0007 | 3 | 30 | 4.271862 | 3.259932 | 1.793712 | 0 | 7.473152 | 0 |  |  | 6.103515625e-05
2018-04-03 10:31 | 255504.9 | 480.0002 | 3 | 30 | 4.301044 | 3.259932 | 1.902364 | 0 | 7.938872 | 0 |  |  | 6.103515625e-05
2018-04-03 10:33 | 255624.9 | 600.0014 | 3 | 30 | 4.332119 | 3.259842 | 2.011032 | 0 | 8.407932 | 0 |  |  | 6.103515625e-05
2018-04-03 10:35 | 255744.9 | 720.0001 | 3 | 30 | 4.365888 | 3.259865 | 2.119675 | 0 | 8.880391 | 0 |  |  | 6.103515625e-05
2018-04-03 10:37 | 255864.9 | 840.0013 | 3 | 30 | 4.400305 | 3.20112 | 2.228261 | 0 | 9.356463 | 0 |  |  | 6.103515625e-05
2018-04-03 10:39 | 255984.9 | 960.0001 | 3 | 30 | 4.400316 | 2.764072 | 2.32715 | 0 | 9.791602 | 0 |  |  | 6.103515625e-05
2018-04-03 10:41 | 256104.9 | 1080.0014 | 3 | 30 | 4.400297 | 2.41857 | 2.413367 | 0 | 10.17098 | 0 |  |  | 6.103515625e-05
2018-04-03 10:43 | 256224.9 | 1200.0001 | 3 | 30 | 4.400259 | 2.122896 | 2.488941 | 0 | 10.50353 | 0 |  |  | 6.103515625e-05
2018-04-03 10:45 | 256344.9 | 1320.0014 | 3 | 30 | 4.400267 | 1.859687 | 2.555246 | 0 | 10.79529 | 0 |  |  | 6.103515625e-05
2018-04-03 10:47 | 256464.9 | 1440.001 | 3 | 30 | 4.400226 | 1.6255 | 2.61324 | 0 | 11.05048 | 0 |  |  | 6.103515625e-05
2018-04-03 10:49 | 256584.9 | 1560.0014 | 3 | 30 | 4.400251 | 1.43375 | 2.66415 | 0 | 11.2745 | 0 |  |  | 6.103515625e-05
2018-04-03 10:51 | 256704.9 | 1680.001 | 3 | 30 | 4.400202 | 1.270463 | 2.709146 | 0 | 11.47249 | 0 |  |  | 6.103515625e-05
2018-04-03 10:53 | 256824.9 | 1800.0014 | 3 | 30 | 4.400226 | 1.130283 | 2.749117 | 0 | 11.64837 | 0 |  |  | 6.103515625e-05
2018-04-03 10:55 | 256944.9 | 1920.001 | 3 | 30 | 4.400216 | 1.00242 | 2.784627 | 0 | 11.80462 | 0 |  |  | 6.103515625e-05
2018-04-03 10:57 | 257064.9 | 2040.0014 | 3 | 30 | 4.400239 | 0.8924198 | 2.81614 | 0 | 11.94328 | 0 |  |  | 6.103515625e-05
2018-04-03 10:59 | 257184.9 | 2160.001 | 3 | 30 | 4.400248 | 0.8006372 | 2.844301 | 0 | 12.0672 | 0 |  |  | 6.103515625e-05
2018-04-03 11:01 | 257304.9 | 2280.0014 | 3 | 30 | 4.400243 | 0.7220564 | 2.869639 | 0 | 12.17869 | 0 |  |  | 6.103515625e-05
2018-04-03 11:03 | 257422.6 | 2397.7079 | 3 | 30 | 4.400175 | 0.6519985 | 2.892082 | 0 | 12.27745 | 0 |  |  | 6.103515625e-05
2018-04-03 11:05 | 257542.7 | 120.0013 | 4 | 30 | 4.332106 | 0 | 2.892082 | 0 | 12.27745 | 0 |  |  | 6.103515625e-05
2018-04-03 11:07 | 257662.7 | 240.0009 | 4 | 30 | 4.326485 | 0 | 2.892082 | 0 | 12.27745 | 0 |  |  | 6.103515625e-05
2018-04-03 11:08 | 257722.7 | 300.0021 | 4 | 30 | 4.324841 | 0 | 2.892082 | 0 | 12.27745 | 0 |  |  | 6.103515625e-05
2018-04-03 11:10 | 257842.7 | 120.0005 | 5 | 30 | 4.079644 | -2.281855 | 2.892082 | 0.07605726 | 12.27745 | 0.3127935 |  |  | 6.103515625e-05
2018-04-03 11:12 | 257962.7 | 240.0003 | 5 | 30 | 4.0445 | -2.281935 | 2.892082 | 0.1521167 | 12.27745 | 0.6217082 |  |  | 6.103515625e-05
2018-04-03 11:14 | 258082.7 | 360.0013 | 5 | 30 | 4.011899 | -2.281794 | 2.892082 | 0.2281845 | 12.27745 | 0.9281144 |  |  | 6.103515625e-05
2018-04-03 11:16 | 258202.7 | 480.0001 | 5 | 30 | 3.981637 | -2.281837 | 2.892082 | 0.3042405 | 12.27745 | 1.232079 |  |  | 6.103515625e-05
2018-04-03 11:18 | 258322.7 | 600.0013 | 5 | 30 | 3.952724 | -2.282244 | 2.892082 | 0.3803052 | 12.27745 | 1.533833 |  |  | 6.103515625e-05
2018-04-03 11:20 | 258442.7 | 720.0009 | 5 | 30 | 3.924568 | -2.282164 | 2.892082 | 0.4563633 | 12.27745 | 1.833403 |  |  | 6.103515625e-05
2018-04-03 11:22 | 258562.7 | 840.0013 | 5 | 30 | 3.89609 | -2.2821 | 2.892082 | 0.5324323 | 12.27745 | 2.130864 |  |  | 6.103515625e-05
2018-04-03 11:24 | 258682.7 | 960.0002 | 5 | 30 | 3.868083 | -2.28181 | 2.892082 | 0.6084883 | 12.27745 | 2.426103 |  |  | 6.103515625e-05
2018-04-03 11:26 | 258802.7 | 1080.0005 | 5 | 30 | 3.841193 | -2.281787 | 2.892082 | 0.6845592 | 12.27745 | 2.719328 |  |  | 6.103515625e-05
2018-04-03 11:28 | 258922.7 | 1200.0002 | 5 | 30 | 3.815371 | -2.282052 | 2.892082 | 0.760622 | 12.27745 | 3.010506 |  |  | 6.103515625e-05
2018-04-03 11:30 | 259042.7 | 1320.0013 | 5 | 30 | 3.790956 | -2.281825 | 2.892082 | 0.8366886 | 12.27745 | 3.299793 |  |  | 6.103515625e-05
2018-04-03 11:32 | 259162.7 | 1440.0002 | 5 | 30 | 3.767169 | -2.281837 | 2.892082 | 0.9127454 | 12.27745 | 3.587207 |  |  | 6.103515625e-05
2018-04-03 11:34 | 259282.7 | 1560.0013 | 5 | 30 | 3.74552 | -2.281825 | 2.892082 | 0.9888069 | 12.27745 | 3.872907 |  |  | 6.103515625e-05
2018-04-03 11:36 | 259402.7 | 1680.001 | 5 | 30 | 3.725207 | -2.281828 | 2.892082 | 1.064871 | 12.27745 | 4.157022 |  |  | 6.103515625e-05
2018-04-03 11:38 | 259522.7 | 1800.0013 | 5 | 30 | 3.705894 | -2.281827 | 2.892082 | 1.140937 | 12.27745 | 4.439651 |  |  | 6.103515625e-05
2018-04-03 11:40 | 259642.7 | 1920.001 | 5 | 30 | 3.686221 | -2.282033 | 2.892082 | 1.216996 | 12.27745 | 4.720778 |  |  | 6.103515625e-05
2018-04-03 11:42 | 259762.7 | 2040.0006 | 5 | 30 | 3.666967 | -2.281888 | 2.892082 | 1.293069 | 12.27745 | 5.000451 |  |  | 6.103515625e-05
2018-04-03 11:44 | 259882.7 | 2160.0005 | 5 | 30 | 3.649751 | -2.281807 | 2.892082 | 1.369122 | 12.27745 | 5.278667 |  |  | 6.103515625e-05
2018-04-03 11:46 | 260002.7 | 2280.0013 | 5 | 30 | 3.634118 | -2.282177 | 2.892082 | 1.445195 | 12.27745 | 5.555711 |  |  | 6.103515625e-05
2018-04-03 11:48 | 260122.7 | 2400.0002 | 5 | 30 | 3.61902 | -2.282172 | 2.892082 | 1.521253 | 12.27745 | 5.83154 |  |  | 6.103515625e-05
2018-04-03 11:50 | 260242.7 | 2520.0013 | 5 | 30 | 3.603607 | -2.281901 | 2.892082 | 1.597311 | 12.27745 | 6.106209 |  |  | 6.103515625e-05
2018-04-03 11:52 | 260362.7 | 2640.0009 | 5 | 30 | 3.590024 | -2.282157 | 2.892082 | 1.673384 | 12.27745 | 6.379818 |  |  | 6.103515625e-05
2018-04-03 11:54 | 260482.7 | 2760.0005 | 5 | 30 | 3.577913 | -2.282164 | 2.892082 | 1.749441 | 12.27745 | 6.652395 |  |  | 6.103515625e-05
2018-04-03 11:56 | 260602.7 | 2880.0002 | 5 | 30 | 3.566849 | -2.282162 | 2.892082 | 1.825513 | 12.27745 | 6.924158 |  |  | 6.103515625e-05
2018-04-03 11:58 | 260722.7 | 3000.0013 | 5 | 30 | 3.555093 | -2.282085 | 2.892082 | 1.901574 | 12.27745 | 7.195016 |  |  | 6.103515625e-05
2018-04-03 12:00 | 260842.7 | 3120.0009 | 5 | 30 | 3.542813 | -2.281925 | 2.892082 | 1.977633 | 12.27745 | 7.464939 |  |  | 6.103515625e-05
2018-04-03 12:02 | 260962.7 | 3240.0013 | 5 | 30 | 3.531623 | -2.281875 | 2.892082 | 2.053693 | 12.27745 | 7.733976 |  |  | 6.103515625e-05
2018-04-03 12:04 | 261082.7 | 3360.0009 | 5 | 30 | 3.520749 | -2.281877 | 2.892082 | 2.129761 | 12.27745 | 8.002206 |  |  | 6.103515625e-05
2018-04-03 12:06 | 261202.7 | 3480.0005 | 5 | 30 | 3.508646 | -2.28193 | 2.892082 | 2.205818 | 12.27745 | 8.269535 |  |  | 6.103515625e-05
2018-04-03 12:08 | 261322.7 | 3600.001 | 5 | 30 | 3.494021 | -2.281845 | 2.892082 | 2.281884 | 12.27745 | 8.535883 |  |  | 6.103515625e-05
2018-04-03 12:10 | 261442.7 | 3720.0013 | 5 | 30 | 3.479255 | -2.282159 | 2.892082 | 2.35795 | 12.27745 | 8.8011 |  |  | 6.103515625e-05
2018-04-03 12:12 | 261562.7 | 3840.0002 | 5 | 30 | 3.463103 | -2.281861 | 2.892082 | 2.434006 | 12.27745 | 9.065114 |  |  | 6.103515625e-05
2018-04-03 12:14 | 261682.7 | 3960.0013 | 5 | 30 | 3.44381 | -2.281837 | 2.892082 | 2.51008 | 12.27745 | 9.327871 |  |  | 6.103515625e-05
2018-04-03 12:16 | 261802.7 | 4080.0002 | 5 | 30 | 3.416365 | -2.281893 | 2.892082 | 2.586138 | 12.27745 | 9.588832 |  |  | 6.103515625e-05
2018-04-03 12:18 | 261922.7 | 4200.0006 | 5 | 30 | 3.377406 | -2.28201 | 2.892082 | 2.662203 | 12.27745 | 9.847288 |  |  | 6.103515625e-05
2018-04-03 12:20 | 262042.7 | 4320.0009 | 5 | 30 | 3.320945 | -2.282172 | 2.892082 | 2.738268 | 12.27745 | 10.10221 |  |  | 6.103515625e-05
2018-04-03 12:22 | 262162.7 | 4440.0014 | 5 | 30 | 3.223294 | -2.28181 | 2.892082 | 2.814325 | 12.27745 | 10.35149 |  |  | 6.103515625e-05
2018-04-03 12:23 | 262278.1 | 4555.3421 | 5 | 30 | 2.999991 | -2.281848 | 2.892082 | 2.887433 | 12.27745 | 10.58039 |  |  | 6.103515625e-05
2018-04-03 12:25 | 262398.2 | 120.0006 | 6 | 30 | 3.3731 | 0 | 2.892082 | 2.887448 | 12.27745 | 10.58043 |  |  | 6.103515625e-05
2018-04-03 12:27 | 262518.2 | 240.0003 | 6 | 30 | 3.388861 | 0 | 2.892082 | 2.887448 | 12.27745 | 10.58043 |  |  | 6.103515625e-05
2018-04-03 12:28 | 262578.2 | 300.0038 | 6 | 30 | 3.392614 | 0 | 2.892082 | 2.887448 | 12.27745 | 10.58043 |  |  | 6.103515625e-05
2018-04-03 12:28 | 262578.2 | 0.0025 | 7 | 31 | 3.392547 | 0 | 0 | 0 | 0 | 0 |  |  | 6.103515625e-05
2018-04-03 12:30 | 262698.2 | 120.0014 | 2 | 31 | 4.085423 | 4.890051 | 0.1624003 | 0 | 0.6448138 | 0 |  |  | 6.103515625e-05
2018-04-03 12:32 | 262818.2 | 240.0001 | 2 | 31 | 4.118262 | 4.890089 | 0.3253893 | 0 | 1.313198 | 0 |  |  | 6.103515625e-05
2018-04-03 12:34 | 262938.2 | 360.0006 | 2 | 31 | 4.155041 | 4.890104 | 0.4883884 | 0 | 1.987557 | 0 |  |  | 6.103515625e-05
2018-04-03 12:36 | 263058.2 | 480.001 | 2 | 31 | 4.183211 | 4.890072 | 0.6514011 | 0 | 2.66729 | 0 |  |  | 6.103515625e-05
2018-04-03 12:38 | 263178.2 | 600.0014 | 2 | 31 | 4.20032 | 4.77837 | 0.8138261 | 0 | 3.348541 | 0 |  |  | 6.103515625e-05
2018-04-03 12:40 | 263298.2 | 720.0003 | 2 | 31 | 4.200255 | 4.438128 | 0.9674715 | 0 | 3.993896 | 0 |  |  | 6.103515625e-05
2018-04-03 12:42 | 263418.2 | 840.0006 | 2 | 31 | 4.200327 | 4.093008 | 1.109673 | 0 | 4.591182 | 0 |  |  | 6.103515625e-05
2018-04-03 12:44 | 263538.2 | 960.0009 | 2 | 31 | 4.200278 | 3.767031 | 1.240484 | 0 | 5.140624 | 0 |  |  | 6.103515625e-05
2018-04-03 12:46 | 263658.2 | 1080.0014 | 2 | 31 | 4.200263 | 3.484497 | 1.361256 | 0 | 5.647901 | 0 |  |  | 6.103515625e-05
2018-04-03 12:48 | 263762.9 | 1184.7184 | 2 | 31 | 4.200284 | 3.259998 | 1.459285 | 0 | 6.059649 | 0 |  |  | 6.103515625e-05
2018-04-03 12:50 | 263883 | 120.0024 | 3 | 31 | 4.220213 | 3.259901 | 1.567562 | 0 | 6.515409 | 0 |  |  | 6.103515625e-05
2018-04-03 12:52 | 264003 | 240.0014 | 3 | 31 | 4.245281 | 3.259884 | 1.676214 | 0 | 6.975267 | 0 |  |  | 6.103515625e-05
2018-04-03 12:54 | 264123 | 360.0024 | 3 | 31 | 4.272512 | 3.260002 | 1.784871 | 0 | 7.438018 | 0 |  |  | 6.103515625e-05
2018-04-03 12:56 | 264243 | 480.0004 | 3 | 31 | 4.301353 | 3.259878 | 1.893522 | 0 | 7.903781 | 0 |  |  | 6.103515625e-05
2018-04-03 12:58 | 264363 | 600.0014 | 3 | 31 | 4.332073 | 3.259933 | 2.00218 | 0 | 8.372797 | 0 |  |  | 6.103515625e-05
2018-04-03 13:00 | 264483 | 720.0003 | 3 | 31 | 4.366407 | 3.25993 | 2.110837 | 0 | 8.845333 | 0 |  |  | 6.103515625e-05
2018-04-03 13:02 | 264603 | 840.0015 | 3 | 31 | 4.400319 | 3.188751 | 2.219356 | 0 | 9.321198 | 0 |  |  | 6.103515625e-05
2018-04-03 13:04 | 264723 | 960.0011 | 3 | 31 | 4.400286 | 2.768393 | 2.318236 | 0 | 9.756302 | 0 |  |  | 6.103515625e-05
2018-04-03 13:06 | 264843 | 1080.0007 | 3 | 31 | 4.400305 | 2.426155 | 2.404667 | 0 | 10.13662 | 0 |  |  | 6.103515625e-05
2018-04-03 13:08 | 264963 | 1200.0011 | 3 | 31 | 4.400252 | 2.129086 | 2.48044 | 0 | 10.47004 | 0 |  |  | 6.103515625e-05
2018-04-03 13:10 | 265083 | 1320.0015 | 3 | 31 | 4.40028 | 1.872185 | 2.547044 | 0 | 10.76312 | 0 |  |  | 6.103515625e-05
2018-04-03 13:12 | 265203 | 1440.0002 | 3 | 31 | 4.400288 | 1.642927 | 2.605569 | 0 | 11.02064 | 0 |  |  | 6.103515625e-05
2018-04-03 13:14 | 265323 | 1560.0007 | 3 | 31 | 4.400267 | 1.444321 | 2.656893 | 0 | 11.24648 | 0 |  |  | 6.103515625e-05
2018-04-03 13:16 | 265443 | 1680.0011 | 3 | 31 | 4.400188 | 1.27803 | 2.702188 | 0 | 11.44579 | 0 |  |  | 6.103515625e-05
2018-04-03 13:18 | 265563 | 1800.0007 | 3 | 31 | 4.40022 | 1.137477 | 2.742403 | 0 | 11.62275 | 0 |  |  | 6.103515625e-05
2018-04-03 13:20 | 265683 | 1920.0003 | 3 | 31 | 4.400245 | 1.016255 | 2.778257 | 0 | 11.78051 | 0 |  |  | 6.103515625e-05
2018-04-03 13:22 | 265803 | 2040.0007 | 3 | 31 | 4.400265 | 0.909049 | 2.810297 | 0 | 11.9215 | 0 |  |  | 6.103515625e-05
2018-04-03 13:24 | 265923 | 2160.0002 | 3 | 31 | 4.400238 | 0.8105392 | 2.838914 | 0 | 12.04742 | 0 |  |  | 6.103515625e-05
2018-04-03 13:26 | 266043 | 2280.0015 | 3 | 31 | 4.400224 | 0.7275887 | 2.864498 | 0 | 12.15999 | 0 |  |  | 6.103515625e-05
2018-04-03 13:28 | 266163 | 2400.0003 | 3 | 31 | 4.400227 | 0.6572609 | 2.887544 | 0 | 12.2614 | 0 |  |  | 6.103515625e-05
2018-04-03 13:28 | 266172.9 | 2409.9798 | 3 | 31 | 4.400232 | 0.6519976 | 2.889355 | 0 | 12.26937 | 0 |  |  | 6.103515625e-05
2018-04-03 13:30 | 266293 | 120.0021 | 4 | 31 | 4.331676 | 0 | 2.889355 | 0 | 12.26937 | 0 |  |  | 6.103515625e-05
2018-04-03 13:32 | 266413 | 240.0007 | 4 | 31 | 4.325963 | 0 | 2.889355 | 0 | 12.26937 | 0 |  |  | 6.103515625e-05
2018-04-03 13:33 | 266473 | 300.002 | 4 | 31 | 4.3243 | 0 | 2.889355 | 0 | 12.26937 | 0 |  |  | 6.103515625e-05
2018-04-03 13:35 | 266593.0644 | 120.0023 | 5 | 31 | 4.077593 | -2.281803 | 2.889355 | 0.07605188 | 12.26937 | 0.3126705 |  |  | 6.103515625e-05
2018-04-03 13:37 | 266713.0631 | 240.001 | 5 | 31 | 4.042325 | -2.281985 | 2.889355 | 0.1521198 | 12.26937 | 0.6214491 |  |  | 6.103515625e-05
2018-04-03 13:39 | 266833.0635 | 360.0014 | 5 | 31 | 4.011454 | -2.282146 | 2.889355 | 0.2281851 | 12.26937 | 0.9277401 |  |  | 6.103515625e-05
2018-04-03 13:41 | 266953.0623 | 480.0002 | 5 | 31 | 3.982032 | -2.28212 | 2.889355 | 0.3042494 | 12.26937 | 1.231751 |  |  | 6.103515625e-05
2018-04-03 13:43 | 267073.0627 | 600.0006 | 5 | 31 | 3.952236 | -2.282137 | 2.889355 | 0.3803155 | 12.26937 | 1.533526 |  |  | 6.103515625e-05
2018-04-03 13:45 | 267193.0624 | 720.0003 | 5 | 31 | 3.9223 | -2.281932 | 2.889355 | 0.4563761 | 12.26937 | 1.832985 |  |  | 6.103515625e-05
2018-04-03 13:47 | 267313.0628 | 840.0007 | 5 | 31 | 3.894419 | -2.282152 | 2.889355 | 0.5324446 | 12.26937 | 2.130279 |  |  | 6.103515625e-05
2018-04-03 13:49 | 267433.0623 | 960.0002 | 5 | 31 | 3.868052 | -2.282202 | 2.889355 | 0.6085039 | 12.26937 | 2.425473 |  |  | 6.103515625e-05
2018-04-03 13:51 | 267553.0635 | 1080.0014 | 5 | 31 | 3.841453 | -2.281808 | 2.889355 | 0.684575 | 12.26937 | 2.718714 |  |  | 6.103515625e-05
2018-04-03 13:53 | 267673.0623 | 1200.0002 | 5 | 31 | 3.813794 | -2.281846 | 2.889355 | 0.7606366 | 12.26937 | 3.009848 |  |  | 6.103515625e-05
2018-04-03 13:55 | 267793.0627 | 1320.0006 | 5 | 31 | 3.78858 | -2.281855 | 2.889355 | 0.8367073 | 12.26937 | 3.298984 |  |  | 6.103515625e-05
2018-04-03 13:57 | 267913.0631 | 1440.001 | 5 | 31 | 3.766124 | -2.28187 | 2.889355 | 0.912773 | 12.26937 | 3.586296 |  |  | 6.103515625e-05
2018-04-03 13:59 | 268033.0627 | 1560.0006 | 5 | 31 | 3.745461 | -2.282177 | 2.889355 | 0.9888381 | 12.26937 | 3.871982 |  |  | 6.103515625e-05
2018-04-03 14:01 | 268153.0631 | 1680.001 | 5 | 31 | 3.724643 | -2.281845 | 2.889355 | 1.064903 | 12.26937 | 4.156096 |  |  | 6.103515625e-05
2018-04-03 14:03 | 268273.0635 | 1800.0014 | 5 | 31 | 3.703733 | -2.282211 | 2.889355 | 1.140964 | 12.26937 | 4.438591 |  |  | 6.103515625e-05
2018-04-03 14:05 | 268393.0623 | 1920.0002 | 5 | 31 | 3.684679 | -2.281823 | 2.889355 | 1.217022 | 12.26937 | 4.719557 |  |  | 6.103515625e-05
2018-04-03 14:07 | 268513.0627 | 2040.0006 | 5 | 31 | 3.667124 | -2.282153 | 2.889355 | 1.29309 | 12.26937 | 4.999165 |  |  | 6.103515625e-05
2018-04-03 14:09 | 268633.0623 | 2160.0002 | 5 | 31 | 3.650141 | -2.281957 | 2.889355 | 1.369163 | 12.26937 | 5.277484 |  |  | 6.103515625e-05
2018-04-03 14:11 | 268753.0636 | 2280.0015 | 5 | 31 | 3.632747 | -2.28219 | 2.889355 | 1.445226 | 12.26937 | 5.554466 |  |  | 6.103515625e-05
2018-04-03 14:13 | 268873.0631 | 2400.001 | 5 | 31 | 3.617087 | -2.281999 | 2.889355 | 1.52128 | 12.26937 | 5.83014 |  |  | 6.103515625e-05
2018-04-03 14:15 | 268993.0627 | 2520.0006 | 5 | 31 | 3.603192 | -2.281833 | 2.889355 | 1.597351 | 12.26937 | 6.104755 |  |  | 6.103515625e-05
2018-04-03 14:17 | 269113.0631 | 2640.001 | 5 | 31 | 3.590682 | -2.281801 | 2.889355 | 1.673416 | 12.26937 | 6.378356 |  |  | 6.103515625e-05
2018-04-03 14:19 | 269233.0635 | 2760.0014 | 5 | 31 | 3.578037 | -2.282224 | 2.889355 | 1.749484 | 12.26937 | 6.651015 |  |  | 6.103515625e-05
2018-04-03 14:21 | 269353.0631 | 2880.001 | 5 | 31 | 3.565309 | -2.282043 | 2.889355 | 1.825542 | 12.26937 | 6.922659 |  |  | 6.103515625e-05
2018-04-03 14:23 | 269473.0635 | 3000.0014 | 5 | 31 | 3.554128 | -2.281866 | 2.889355 | 1.901609 | 12.26937 | 7.19343 |  |  | 6.103515625e-05
2018-04-03 14:25 | 269593.0632 | 3120.0011 | 5 | 31 | 3.543683 | -2.281852 | 2.889355 | 1.977671 | 12.26937 | 7.463363 |  |  | 6.103515625e-05
2018-04-03 14:27 | 269713.0634 | 3240.0013 | 5 | 31 | 3.532593 | -2.282095 | 2.889355 | 2.053729 | 12.26937 | 7.732471 |  |  | 6.103515625e-05
2018-04-03 14:29 | 269833.0628 | 3360.0007 | 5 | 31 | 3.519489 | -2.281872 | 2.889355 | 2.129792 | 12.26937 | 8.000682 |  |  | 6.103515625e-05
2018-04-03 14:31 | 269953.0635 | 3480.0014 | 5 | 31 | 3.506595 | -2.282026 | 2.889355 | 2.205854 | 12.26937 | 8.267881 |  |  | 6.103515625e-05
2018-04-03 14:33 | 270073.0631 | 3600.001 | 5 | 31 | 3.493873 | -2.281881 | 2.889355 | 2.281919 | 12.26937 | 8.534132 |  |  | 6.103515625e-05
2018-04-03 14:35 | 270193.0635 | 3720.0014 | 5 | 31 | 3.480302 | -2.281895 | 2.889355 | 2.357971 | 12.26937 | 8.799337 |  |  | 6.103515625e-05
2018-04-03 14:37 | 270313.0624 | 3840.0003 | 5 | 31 | 3.464009 | -2.282065 | 2.889355 | 2.434041 | 12.26937 | 9.063481 |  |  | 6.103515625e-05
2018-04-03 14:39 | 270433.0635 | 3960.0014 | 5 | 31 | 3.441874 | -2.281895 | 2.889355 | 2.510109 | 12.26937 | 9.326184 |  |  | 6.103515625e-05
2018-04-03 14:41 | 270553.0631 | 4080.001 | 5 | 31 | 3.414505 | -2.2821 | 2.889355 | 2.586168 | 12.26937 | 9.586964 |  |  | 6.103515625e-05
2018-04-03 14:43 | 270673.0635 | 4200.0014 | 5 | 31 | 3.377053 | -2.282173 | 2.889355 | 2.662223 | 12.26937 | 9.845318 |  |  | 6.103515625e-05
2018-04-03 14:45 | 270793.0623 | 4320.0002 | 5 | 31 | 3.321105 | -2.281815 | 2.889355 | 2.738297 | 12.26937 | 10.10027 |  |  | 6.103515625e-05
2018-04-03 14:47 | 270913.0627 | 4440.0006 | 5 | 31 | 3.219052 | -2.281823 | 2.889355 | 2.814361 | 12.26937 | 10.34947 |  |  | 6.103515625e-05
2018-04-03 14:49 | 271023.8585 | 4550.7964 | 5 | 31 | 2.999987 | -2.28217 | 2.889355 | 2.88459 | 12.26937 | 10.5691 |  |  | 6.103515625e-05
2018-04-03 14:51 | 271143.9 | 120.0007 | 6 | 31 | 3.375849 | 0 | 2.889355 | 2.88459 | 12.26937 | 10.5691 |  |  | 6.103515625e-05
2018-04-03 14:53 | 271263.9 | 240.0007 | 6 | 31 | 3.391751 | 0 | 2.889355 | 2.88459 | 12.26937 | 10.5691 |  |  | 6.103515625e-05
2018-04-03 14:54 | 271323.9 | 300.0031 | 6 | 31 | 3.395504 | 0 | 2.889355 | 2.88459 | 12.26937 | 10.5691 |  |  | 6.103515625e-05
2018-04-03 14:54 | 271323.9 | 0.0024 | 7 | 32 | 3.395676 | 0 | 0 | 0 | 0 | 0 |  |  | 6.103515625e-05
2018-04-03 14:56 | 271444 | 120.0014 | 2 | 32 | 4.085873 | 4.890186 | 0.1623925 | 0 | 0.6448736 | 0 |  |  | 6.103515625e-05
2018-04-03 14:58 | 271564 | 240.0001 | 2 | 32 | 4.120685 | 4.890127 | 0.3253796 | 0 | 1.313501 | 0 |  |  | 6.103515625e-05
2018-04-03 15:00 | 271684 | 360.0014 | 2 | 32 | 4.155712 | 4.890142 | 0.4884077 | 0 | 1.988263 | 0 |  |  | 6.103515625e-05
2018-04-03 15:02 | 271804 | 480.0001 | 2 | 32 | 4.18237 | 4.890066 | 0.6513814 | 0 | 2.667825 | 0 |  |  | 6.103515625e-05
2018-04-03 15:04 | 271924 | 600.0005 | 2 | 32 | 4.200261 | 4.793142 | 0.8139937 | 0 | 3.349722 | 0 |  |  | 6.103515625e-05
2018-04-03 15:06 | 272044 | 720.0001 | 2 | 32 | 4.200275 | 4.420296 | 0.9675577 | 0 | 3.994735 | 0 |  |  | 6.103515625e-05
2018-04-03 15:08 | 272164 | 840.0006 | 2 | 32 | 4.200286 | 4.077078 | 1.10904 | 0 | 4.588999 | 0 |  |  | 6.103515625e-05
2018-04-03 15:10 | 272284 | 960.0002 | 2 | 32 | 4.200306 | 3.771521 | 1.239727 | 0 | 5.137923 | 0 |  |  | 6.103515625e-05
2018-04-03 15:12 | 272404 | 1080.0005 | 2 | 32 | 4.200284 | 3.497471 | 1.360801 | 0 | 5.646466 | 0 |  |  | 6.103515625e-05
2018-04-03 15:14 | 272509.7 | 1185.7113 | 2 | 32 | 4.200248 | 3.259989 | 1.46004 | 0 | 6.063296 | 0 |  |  | 6.103515625e-05
2018-04-03 15:16 | 272629.7 | 120.0014 | 3 | 32 | 4.221846 | 3.260004 | 1.568306 | 1.196e-09 | 6.519101 | 4.844e-09 |  |  | 6.103515625e-05
2018-04-03 15:18 | 272749.7 | 240.0011 | 3 | 32 | 4.246233 | 3.259865 | 1.676974 | 1.196e-09 | 6.979196 | 4.844e-09 |  |  | 6.103515625e-05
2018-04-03 15:20 | 272869.7 | 360.0013 | 3 | 32 | 4.272485 | 3.259924 | 1.785635 | 1.196e-09 | 7.442007 | 4.844e-09 |  |  | 6.103515625e-05
2018-04-03 15:22 | 272989.7 | 480.0001 | 3 | 32 | 4.300884 | 3.259941 | 1.894293 | 1.196e-09 | 7.907758 | 4.844e-09 |  |  | 6.103515625e-05
2018-04-03 15:24 | 273109.7 | 600.0006 | 3 | 32 | 4.332961 | 3.259932 | 2.002951 | 1.196e-09 | 8.376787 | 4.844e-09 |  |  | 6.103515625e-05
2018-04-03 15:26 | 273229.7 | 720.001 | 3 | 32 | 4.368362 | 3.259932 | 2.111614 | 1.196e-09 | 8.849528 | 4.844e-09 |  |  | 6.103515625e-05
2018-04-03 15:28 | 273349.7 | 840.0007 | 3 | 32 | 4.400307 | 3.178848 | 2.220084 | 1.196e-09 | 9.325315 | 4.844e-09 |  |  | 6.103515625e-05
2018-04-03 15:30 | 273469.7 | 960.0001 | 3 | 32 | 4.4003 | 2.771818 | 2.318891 | 1.196e-09 | 9.760092 | 4.844e-09 |  |  | 6.103515625e-05
2018-04-03 15:32 | 273589.7 | 1080.0005 | 3 | 32 | 4.400275 | 2.424828 | 2.405407 | 1.196e-09 | 10.14079 | 4.844e-09 |  |  | 6.103515625e-05
2018-04-03 15:34 | 273709.7 | 1200.0009 | 3 | 32 | 4.400262 | 2.11504 | 2.480961 | 1.196e-09 | 10.47325 | 4.844e-09 |  |  | 6.103515625e-05
2018-04-03 15:36 | 273829.7 | 1320.0014 | 3 | 32 | 4.400259 | 1.85479 | 2.547005 | 1.196e-09 | 10.76386 | 4.844e-09 |  |  | 6.103515625e-05
2018-04-03 15:38 | 273949.7 | 1440.0001 | 3 | 32 | 4.400273 | 1.634651 | 2.605047 | 1.196e-09 | 11.01926 | 4.844e-09 |  |  | 6.103515625e-05
2018-04-03 15:40 | 274069.7 | 1560.0014 | 3 | 32 | 4.400253 | 1.445742 | 2.656328 | 1.196e-09 | 11.24491 | 4.844e-09 |  |  | 6.103515625e-05
2018-04-03 15:42 | 274189.7 | 1680.001 | 3 | 32 | 4.400234 | 1.276219 | 2.701655 | 1.196e-09 | 11.44436 | 4.844e-09 |  |  | 6.103515625e-05
2018-04-03 15:44 | 274309.7 | 1800.0014 | 3 | 32 | 4.400213 | 1.128796 | 2.741657 | 1.196e-09 | 11.62038 | 4.844e-09 |  |  | 6.103515625e-05
2018-04-03 15:46 | 274429.7 | 1920.001 | 3 | 32 | 4.400185 | 1.006315 | 2.777197 | 1.196e-09 | 11.77676 | 4.844e-09 |  |  | 6.103515625e-05
2018-04-03 15:48 | 274549.7 | 2040.0014 | 3 | 32 | 4.400177 | 0.9029331 | 2.808982 | 1.196e-09 | 11.91662 | 4.844e-09 |  |  | 6.103515625e-05
2018-04-03 15:50 | 274669.7 | 2160.0002 | 3 | 32 | 4.400219 | 0.81141 | 2.837529 | 1.196e-09 | 12.04223 | 4.844e-09 |  |  | 6.103515625e-05
2018-04-03 15:52 | 274789.7 | 2280.0006 | 3 | 32 | 4.400251 | 0.7261772 | 2.863117 | 1.196e-09 | 12.15483 | 4.844e-09 |  |  | 6.103515625e-05
2018-04-03 15:54 | 274909.7 | 2400.0026 | 3 | 32 | 4.400146 | 0.6533527 | 2.886086 | 1.196e-09 | 12.25589 | 4.844e-09 |  |  | 6.103515625e-05
2018-04-03 15:54 | 274914.4 | 2404.6466 | 3 | 32 | 4.400218 | 0.6519957 | 2.886927 | 1.196e-09 | 12.2596 | 4.844e-09 |  |  | 6.103515625e-05
2018-04-03 15:56 | 275034.4 | 120.0004 | 4 | 32 | 4.331384 | 0 | 2.886927 | 1.196e-09 | 12.2596 | 4.844e-09 |  |  | 6.103515625e-05
2018-04-03 15:58 | 275154.4 | 240.0008 | 4 | 32 | 4.325607 | 0 | 2.886927 | 1.196e-09 | 12.2596 | 4.844e-09 |  |  | 6.103515625e-05
2018-04-03 15:59 | 275214.4 | 300.002 | 4 | 32 | 4.323974 | 0 | 2.886927 | 1.196e-09 | 12.2596 | 4.844e-09 |  |  | 6.103515625e-05
2018-04-03 16:01 | 275334.5 | 120.0006 | 5 | 32 | 4.076429 | -2.282155 | 2.886927 | 0.0760605 | 12.2596 | 0.3126504 |  |  | 6.103515625e-05
2018-04-03 16:03 | 275454.5 | 240.0001 | 5 | 32 | 4.040789 | -2.281807 | 2.886927 | 0.1521142 | 12.2596 | 0.6212648 |  |  | 6.103515625e-05
2018-04-03 16:05 | 275574.5 | 360.0005 | 5 | 32 | 4.009842 | -2.28191 | 2.886927 | 0.2281843 | 12.2596 | 0.9274532 |  |  | 6.103515625e-05
2018-04-03 16:07 | 275694.5 | 480.0009 | 5 | 32 | 3.980585 | -2.282168 | 2.886927 | 0.3042443 | 12.2596 | 1.23133 |  |  | 6.103515625e-05
2018-04-03 16:09 | 275814.5 | 600.0005 | 5 | 32 | 3.950772 | -2.28221 | 2.886927 | 0.3803127 | 12.2596 | 1.533002 |  |  | 6.103515625e-05
2018-04-03 16:11 | 275934.5 | 720.0001 | 5 | 32 | 3.921048 | -2.28207 | 2.886927 | 0.4563696 | 12.2596 | 1.83234 |  |  | 6.103515625e-05
2018-04-03 16:13 | 276054.5 | 840.0021 | 5 | 32 | 3.893234 | -2.282117 | 2.886927 | 0.5324388 | 12.2596 | 2.129544 |  |  | 6.103515625e-05
2018-04-03 16:15 | 276174.5 | 960.0002 | 5 | 32 | 3.866926 | -2.28187 | 2.886927 | 0.6085055 | 12.2596 | 2.424681 |  |  | 6.103515625e-05
2018-04-03 16:17 | 276294.5 | 1080.0013 | 5 | 32 | 3.840179 | -2.282164 | 2.886927 | 0.6845748 | 12.2596 | 2.717824 |  |  | 6.103515625e-05
2018-04-03 16:19 | 276414.5 | 1200.0009 | 5 | 32 | 3.812465 | -2.281921 | 2.886927 | 0.7606365 | 12.2596 | 3.008857 |  |  | 6.103515625e-05
2018-04-03 16:21 | 276534.5 | 1320.0005 | 5 | 32 | 3.787558 | -2.281912 | 2.886927 | 0.8367053 | 12.2596 | 3.297898 |  |  | 6.103515625e-05
2018-04-03 16:23 | 276654.5 | 1440.001 | 5 | 32 | 3.765337 | -2.281832 | 2.886927 | 0.9127761 | 12.2596 | 3.585157 |  |  | 6.103515625e-05
2018-04-03 16:25 | 276774.5 | 1560.0013 | 5 | 32 | 3.744703 | -2.28216 | 2.886927 | 0.9888428 | 12.2596 | 3.870789 |  |  | 6.103515625e-05
2018-04-03 16:27 | 276894.5 | 1680.0009 | 5 | 32 | 3.723546 | -2.282213 | 2.886927 | 1.064909 | 12.2596 | 4.15484 |  |  | 6.103515625e-05
2018-04-03 16:29 | 277014.5 | 1800.0013 | 5 | 32 | 3.702633 | -2.282193 | 2.886927 | 1.140977 | 12.2596 | 4.437274 |  |  | 6.103515625e-05
2018-04-03 16:31 | 277134.5 | 1920.0009 | 5 | 32 | 3.683566 | -2.28196 | 2.886927 | 1.217036 | 12.2596 | 4.718161 |  |  | 6.103515625e-05
2018-04-03 16:33 | 277254.5 | 2040.0005 | 5 | 32 | 3.666053 | -2.28204 | 2.886927 | 1.2931 | 12.2596 | 4.997668 |  |  | 6.103515625e-05
2018-04-03 16:35 | 277374.5 | 2160.0002 | 5 | 32 | 3.649072 | -2.282191 | 2.886927 | 1.369168 | 12.2596 | 5.275891 |  |  | 6.103515625e-05
2018-04-03 16:37 | 277494.5 | 2280.0005 | 5 | 32 | 3.631832 | -2.282122 | 2.886927 | 1.445238 | 12.2596 | 5.55282 |  |  | 6.103515625e-05
2018-04-03 16:39 | 277614.5 | 2400.0009 | 5 | 32 | 3.616316 | -2.282166 | 2.886927 | 1.521296 | 12.2596 | 5.828445 |  |  | 6.103515625e-05
2018-04-03 16:41 | 277734.5 | 2520.0013 | 5 | 32 | 3.60243 | -2.282204 | 2.886927 | 1.597369 | 12.2596 | 6.103014 |  |  | 6.103515625e-05
2018-04-03 16:43 | 277854.5 | 2640.0001 | 5 | 32 | 3.589937 | -2.282187 | 2.886927 | 1.673435 | 12.2596 | 6.376562 |  |  | 6.103515625e-05
2018-04-03 16:45 | 277974.5 | 2760.0013 | 5 | 32 | 3.577143 | -2.28216 | 2.886927 | 1.749498 | 12.2596 | 6.649146 |  |  | 6.103515625e-05
2018-04-03 16:47 | 278094.5 | 2880.0001 | 5 | 32 | 3.564423 | -2.282155 | 2.886927 | 1.825564 | 12.2596 | 6.920751 |  |  | 6.103515625e-05
2018-04-03 16:49 | 278214.5 | 3000.0005 | 5 | 32 | 3.553172 | -2.282159 | 2.886927 | 1.901624 | 12.2596 | 7.191429 |  |  | 6.103515625e-05
2018-04-03 16:51 | 278334.5 | 3120.0002 | 5 | 32 | 3.542705 | -2.282166 | 2.886927 | 1.977697 | 12.2596 | 7.461329 |  |  | 6.103515625e-05
2018-04-03 16:53 | 278454.5 | 3240.0005 | 5 | 32 | 3.53153 | -2.282207 | 2.886927 | 2.053758 | 12.2596 | 7.730371 |  |  | 6.103515625e-05
2018-04-03 16:55 | 278574.5 | 3360.0009 | 5 | 32 | 3.518373 | -2.281838 | 2.886927 | 2.129822 | 12.2596 | 7.998502 |  |  | 6.103515625e-05
2018-04-03 16:57 | 278694.5 | 3480.0005 | 5 | 32 | 3.50567 | -2.281837 | 2.886927 | 2.205893 | 12.2596 | 8.265658 |  |  | 6.103515625e-05
2018-04-03 16:59 | 278814.5 | 3600.0009 | 5 | 32 | 3.492989 | -2.282137 | 2.886927 | 2.281952 | 12.2596 | 8.531816 |  |  | 6.103515625e-05
2018-04-03 17:01 | 278934.5 | 3720.0005 | 5 | 32 | 3.479499 | -2.281973 | 2.886927 | 2.358018 | 12.2596 | 8.797019 |  |  | 6.103515625e-05
2018-04-03 17:03 | 279054.5 | 3840.001 | 5 | 32 | 3.462419 | -2.28216 | 2.886927 | 2.434074 | 12.2596 | 9.061044 |  |  | 6.103515625e-05
2018-04-03 17:05 | 279174.5 | 3960.0014 | 5 | 32 | 3.440371 | -2.281827 | 2.886927 | 2.510145 | 12.2596 | 9.323612 |  |  | 6.103515625e-05
2018-04-03 17:07 | 279294.5 | 4080.001 | 5 | 32 | 3.413471 | -2.282178 | 2.886927 | 2.586212 | 12.2596 | 9.584333 |  |  | 6.103515625e-05
2018-04-03 17:09 | 279414.5 | 4200.0005 | 5 | 32 | 3.376891 | -2.282155 | 2.886927 | 2.662271 | 12.2596 | 9.842649 |  |  | 6.103515625e-05
2018-04-03 17:11 | 279534.5 | 4320.0001 | 5 | 32 | 3.319476 | -2.282162 | 2.886927 | 2.738346 | 12.2596 | 10.09754 |  |  | 6.103515625e-05
2018-04-03 17:13 | 279654.5 | 4440.0013 | 5 | 32 | 3.214035 | -2.282144 | 2.886927 | 2.814414 | 12.2596 | 10.3465 |  |  | 6.103515625e-05
2018-04-03 17:15 | 279762.6 | 4548.1025 | 5 | 32 | 2.999986 | -2.28219 | 2.886927 | 2.882932 | 12.2596 | 10.56056 |  |  | 6.103515625e-05
2018-04-03 17:17 | 279882.7 | 120.0004 | 6 | 32 | 3.376002 | 0 | 2.886927 | 2.882942 | 12.2596 | 10.56059 |  |  | 6.103515625e-05
2018-04-03 17:19 | 280002.7 | 240.0008 | 6 | 32 | 3.391895 | 0 | 2.886927 | 2.882942 | 12.2596 | 10.56059 |  |  | 6.103515625e-05
2018-04-03 17:20 | 280062.7 | 300.0043 | 6 | 32 | 3.395665 | 0 | 2.886927 | 2.882942 | 12.2596 | 10.56059 |  |  | 6.103515625e-05
2018-04-03 17:20 | 280062.7 | 0.0027 | 7 | 33 | 3.39574 | 0 | 0 | 0 | 0 | 0 |  |  | 6.103515625e-05
2018-04-03 17:22 | 280182.7 | 120.0013 | 2 | 33 | 4.086712 | 4.890123 | 0.1624226 | 0 | 0.6450502 | 0 |  |  | 6.103515625e-05
2018-04-03 17:24 | 280302.7 | 240.0002 | 2 | 33 | 4.120468 | 4.890226 | 0.3254087 | 0 | 1.313741 | 0 |  |  | 6.103515625e-05
2018-04-03 17:26 | 280422.7 | 360.0006 | 2 | 33 | 4.154758 | 4.890034 | 0.4884106 | 0 | 1.988299 | 0 |  |  | 6.103515625e-05
2018-04-03 17:28 | 280542.7 | 480.0001 | 2 | 33 | 4.181253 | 4.890043 | 0.6514008 | 0 | 2.667707 | 0 |  |  | 6.103515625e-05
2018-04-03 17:30 | 280662.7 | 600.0014 | 2 | 33 | 4.200274 | 4.789879 | 0.8139937 | 0 | 3.34943 | 0 |  |  | 6.103515625e-05
2018-04-03 17:32 | 280782.7 | 720.0002 | 2 | 33 | 4.200286 | 4.416027 | 0.9673122 | 0 | 3.993412 | 0 |  |  | 6.103515625e-05
2018-04-03 17:34 | 280902.7 | 840.0014 | 2 | 33 | 4.200286 | 4.08419 | 1.108883 | 0 | 4.588049 | 0 |  |  | 6.103515625e-05
2018-04-03 17:36 | 281022.7 | 960.001 | 2 | 33 | 4.200263 | 3.784288 | 1.239904 | 0 | 5.138373 | 0 |  |  | 6.103515625e-05
2018-04-03 17:38 | 281142.7 | 1080.0014 | 2 | 33 | 4.200273 | 3.501595 | 1.361305 | 0 | 5.648294 | 0 |  |  | 6.103515625e-05
2018-04-03 17:40 | 281245.7 | 1182.9824 | 2 | 33 | 4.2003 | 3.259995 | 1.457994 | 0 | 6.054412 | 0 |  |  | 6.103515625e-05
2018-04-03 17:42 | 281365.7 | 120.0013 | 3 | 33 | 4.221194 | 3.259851 | 1.566277 | 0 | 6.510268 | 0 |  |  | 6.103515625e-05
2018-04-03 17:44 | 281485.7 | 240.0002 | 3 | 33 | 4.245096 | 3.259926 | 1.674948 | 0 | 6.970269 | 0 |  |  | 6.103515625e-05
2018-04-03 17:46 | 281605.7 | 360.0006 | 3 | 33 | 4.270852 | 3.259983 | 1.783602 | 0 | 7.432889 | 0 |  |  | 6.103515625e-05
2018-04-03 17:48 | 281725.7 | 480.0001 | 3 | 33 | 4.299651 | 3.259941 | 1.892249 | 0 | 7.898438 | 0 |  |  | 6.103515625e-05
2018-04-03 17:50 | 281845.7 | 600.0022 | 3 | 33 | 4.332439 | 3.259895 | 2.000919 | 0 | 8.367439 | 0 |  |  | 6.103515625e-05
2018-04-03 17:52 | 281965.7 | 720.0001 | 3 | 33 | 4.366563 | 3.259861 | 2.109577 | 0 | 8.84003 | 0 |  |  | 6.103515625e-05
2018-04-03 17:54 | 282085.7 | 840.0006 | 3 | 33 | 4.400283 | 3.215456 | 2.218167 | 0 | 9.316143 | 0 |  |  | 6.103515625e-05
2018-04-03 17:56 | 282205.7 | 960.001 | 3 | 33 | 4.400316 | 2.792953 | 2.317885 | 0 | 9.75493 | 0 |  |  | 6.103515625e-05
2018-04-03 17:58 | 282325.7 | 1080.0006 | 3 | 33 | 4.400274 | 2.435051 | 2.404925 | 0 | 10.13793 | 0 |  |  | 6.103515625e-05
2018-04-03 18:00 | 282445.7 | 1200.0001 | 3 | 33 | 4.400276 | 2.125778 | 2.480766 | 0 | 10.47165 | 0 |  |  | 6.103515625e-05
2018-04-03 18:02 | 282565.7 | 1320.0006 | 3 | 33 | 4.400246 | 1.866545 | 2.547188 | 0 | 10.76393 | 0 |  |  | 6.103515625e-05
2018-04-03 18:04 | 282685.7 | 1440.0002 | 3 | 33 | 4.400251 | 1.647026 | 2.605652 | 0 | 11.02118 | 0 |  |  | 6.103515625e-05
2018-04-03 18:06 | 282805.7 | 1560.0006 | 3 | 33 | 4.400262 | 1.452265 | 2.657247 | 0 | 11.24822 | 0 |  |  | 6.103515625e-05
2018-04-03 18:08 | 282925.7 | 1680.0001 | 3 | 33 | 4.400246 | 1.277948 | 2.702675 | 0 | 11.44811 | 0 |  |  | 6.103515625e-05
2018-04-03 18:10 | 283045.7 | 1800.0006 | 3 | 33 | 4.400245 | 1.134085 | 2.742806 | 0 | 11.6247 | 0 |  |  | 6.103515625e-05
2018-04-03 18:12 | 283165.7 | 1920.0002 | 3 | 33 | 4.400263 | 1.012791 | 2.778518 | 0 | 11.78184 | 0 |  |  | 6.103515625e-05
2018-04-03 18:14 | 283285.7 | 2040.0006 | 3 | 33 | 4.40025 | 0.9072113 | 2.810481 | 0 | 11.92248 | 0 |  |  | 6.103515625e-05
2018-04-03 18:16 | 283405.7 | 2160.0011 | 3 | 33 | 4.400238 | 0.8106642 | 2.83908 | 0 | 12.04832 | 0 |  |  | 6.103515625e-05
2018-04-03 18:18 | 283525.7 | 2280.0006 | 3 | 33 | 4.400244 | 0.7261086 | 2.864633 | 0 | 12.16076 | 0 |  |  | 6.103515625e-05
2018-04-03 18:20 | 283645.7 | 2400.0002 | 3 | 33 | 4.400207 | 0.6555843 | 2.88763 | 0 | 12.26195 | 0 |  |  | 6.103515625e-05
2018-04-03 18:20 | 283652.2 | 2406.5131 | 3 | 33 | 4.400194 | 0.6519909 | 2.888813 | 0 | 12.26716 | 0 |  |  | 6.103515625e-05
2018-04-03 18:22 | 283772.3 | 120.0004 | 4 | 33 | 4.331899 | 0 | 2.888814 | 0 | 12.26717 | 0 |  |  | 6.103515625e-05
2018-04-03 18:24 | 283892.3 | 240.0024 | 4 | 33 | 4.326201 | 0 | 2.888814 | 0 | 12.26717 | 0 |  |  | 6.103515625e-05
2018-04-03 18:25 | 283952.3 | 300.0036 | 4 | 33 | 4.324565 | 0 | 2.888814 | 0 | 12.26717 | 0 |  |  | 6.103515625e-05
2018-04-03 18:27 | 284072.4 | 120.0014 | 5 | 33 | 4.078966 | -2.282166 | 2.888814 | 0.0760533 | 12.26717 | 0.3127612 |  |  | 6.103515625e-05
2018-04-03 18:29 | 284192.4 | 240.0002 | 5 | 33 | 4.043952 | -2.281825 | 2.888814 | 0.1521102 | 12.26717 | 0.6216122 |  |  | 6.103515625e-05
2018-04-03 18:31 | 284312.4 | 360.0014 | 5 | 33 | 4.013498 | -2.281846 | 2.888814 | 0.2281856 | 12.26717 | 0.9280857 |  |  | 6.103515625e-05
2018-04-03 18:33 | 284432.4 | 480.0009 | 5 | 33 | 3.983567 | -2.281837 | 2.888814 | 0.3042434 | 12.26717 | 1.232206 |  |  | 6.103515625e-05
2018-04-03 18:35 | 284552.4 | 600.0013 | 5 | 33 | 3.952995 | -2.282166 | 2.888814 | 0.3803097 | 12.26717 | 1.534059 |  |  | 6.103515625e-05
2018-04-03 18:37 | 284672.4 | 720.0009 | 5 | 33 | 3.923865 | -2.282175 | 2.888814 | 0.4563699 | 12.26717 | 1.833605 |  |  | 6.103515625e-05
2018-04-03 18:39 | 284792.4 | 840.0005 | 5 | 33 | 3.89639 | -2.281815 | 2.888814 | 0.5324367 | 12.26717 | 2.131024 |  |  | 6.103515625e-05
2018-04-03 18:41 | 284912.4 | 960.001 | 5 | 33 | 3.869873 | -2.282148 | 2.888814 | 0.6085021 | 12.26717 | 2.426399 |  |  | 6.103515625e-05
2018-04-03 18:43 | 285032.4 | 1080.0013 | 5 | 33 | 3.842292 | -2.282157 | 2.888814 | 0.6845667 | 12.26717 | 2.719726 |  |  | 6.103515625e-05
2018-04-03 18:45 | 285152.4 | 1200.0009 | 5 | 33 | 3.814636 | -2.282197 | 2.888814 | 0.7606258 | 12.26717 | 3.010899 |  |  | 6.103515625e-05
2018-04-03 18:47 | 285272.4 | 1320.0013 | 5 | 33 | 3.789975 | -2.281781 | 2.888814 | 0.8366991 | 12.26717 | 3.300135 |  |  | 6.103515625e-05
2018-04-03 18:49 | 285392.4 | 1440.0001 | 5 | 33 | 3.768019 | -2.282172 | 2.888814 | 0.9127665 | 12.26717 | 3.587579 |  |  | 6.103515625e-05
2018-04-03 18:51 | 285512.4 | 1560.0013 | 5 | 33 | 3.746765 | -2.281796 | 2.888814 | 0.9888365 | 12.26717 | 3.873403 |  |  | 6.103515625e-05
2018-04-03 18:53 | 285632.4 | 1680.0002 | 5 | 33 | 3.724901 | -2.28211 | 2.888814 | 1.064904 | 12.26717 | 4.157579 |  |  | 6.103515625e-05
2018-04-03 18:55 | 285752.4 | 1800.0013 | 5 | 33 | 3.704787 | -2.28176 | 2.888814 | 1.140962 | 12.26717 | 4.440112 |  |  | 6.103515625e-05
2018-04-03 18:57 | 285872.4 | 1920.0009 | 5 | 33 | 3.685871 | -2.281981 | 2.888814 | 1.217028 | 12.26717 | 4.721187 |  |  | 6.103515625e-05
2018-04-03 18:59 | 285992.4 | 2040.0013 | 5 | 33 | 3.668181 | -2.281855 | 2.888814 | 1.293093 | 12.26717 | 5.000879 |  |  | 6.103515625e-05
2018-04-03 19:01 | 286112.4 | 2160.0009 | 5 | 33 | 3.650278 | -2.28179 | 2.888814 | 1.369157 | 12.26717 | 5.279221 |  |  | 6.103515625e-05
2018-04-03 19:03 | 286232.4 | 2280.0013 | 5 | 33 | 3.63305 | -2.281972 | 2.888814 | 1.44522 | 12.26717 | 5.556199 |  |  | 6.103515625e-05
2018-04-03 19:05 | 286352.4 | 2400.0009 | 5 | 33 | 3.617877 | -2.281878 | 2.888814 | 1.521285 | 12.26717 | 5.831959 |  |  | 6.103515625e-05
2018-04-03 19:07 | 286472.4 | 2520.0013 | 5 | 33 | 3.604369 | -2.282164 | 2.888814 | 1.597354 | 12.26717 | 6.106647 |  |  | 6.103515625e-05
2018-04-03 19:09 | 286592.4 | 2640.0001 | 5 | 33 | 3.591327 | -2.282062 | 2.888814 | 1.673426 | 12.26717 | 6.380341 |  |  | 6.103515625e-05
2018-04-03 19:11 | 286712.4 | 2760.0014 | 5 | 33 | 3.577685 | -2.282178 | 2.888814 | 1.74949 | 12.26717 | 6.652996 |  |  | 6.103515625e-05
2018-04-03 19:13 | 286832.4 | 2880.0001 | 5 | 33 | 3.565741 | -2.28187 | 2.888814 | 1.825549 | 12.26717 | 6.924646 |  |  | 6.103515625e-05
2018-04-03 19:15 | 286952.4 | 3000.0013 | 5 | 33 | 3.554793 | -2.282218 | 2.888814 | 1.901617 | 12.26717 | 7.195463 |  |  | 6.103515625e-05
2018-04-03 19:17 | 287072.4 | 3120.0009 | 5 | 33 | 3.544221 | -2.282187 | 2.888814 | 1.977685 | 12.26717 | 7.465474 |  |  | 6.103515625e-05
2018-04-03 19:19 | 287192.4 | 3240.0013 | 5 | 33 | 3.532285 | -2.282085 | 2.888814 | 2.053746 | 12.26717 | 7.734617 |  |  | 6.103515625e-05
2018-04-03 19:21 | 287312.4 | 3360.0009 | 5 | 33 | 3.519332 | -2.282033 | 2.888814 | 2.129813 | 12.26717 | 8.002804 |  |  | 6.103515625e-05
2018-04-03 19:23 | 287432.4 | 3480.0016 | 5 | 33 | 3.507334 | -2.281879 | 2.888814 | 2.205872 | 12.26717 | 8.270025 |  |  | 6.103515625e-05
2018-04-03 19:25 | 287552.4 | 3600.0002 | 5 | 33 | 3.495193 | -2.281843 | 2.888814 | 2.281931 | 12.26717 | 8.536326 |  |  | 6.103515625e-05
2018-04-03 19:27 | 287672.4 | 3720.0013 | 5 | 33 | 3.480996 | -2.282166 | 2.888814 | 2.358 | 12.26717 | 8.801681 |  |  | 6.103515625e-05
2018-04-03 19:29 | 287792.4 | 3840.001 | 5 | 33 | 3.462817 | -2.282115 | 2.888814 | 2.434054 | 12.26717 | 9.065759 |  |  | 6.103515625e-05
2018-04-03 19:31 | 287912.4 | 3960.0005 | 5 | 33 | 3.441996 | -2.281913 | 2.888814 | 2.510119 | 12.26717 | 9.328383 |  |  | 6.103515625e-05
2018-04-03 19:33 | 288032.4 | 4080.001 | 5 | 33 | 3.415808 | -2.281877 | 2.888814 | 2.586191 | 12.26717 | 9.58927 |  |  | 6.103515625e-05
2018-04-03 19:35 | 288152.4 | 4200.0013 | 5 | 33 | 3.379365 | -2.281932 | 2.888814 | 2.662248 | 12.26717 | 9.847781 |  |  | 6.103515625e-05
2018-04-03 19:37 | 288272.4 | 4320.001 | 5 | 33 | 3.321393 | -2.281814 | 2.888814 | 2.738314 | 12.26717 | 10.10282 |  |  | 6.103515625e-05
2018-04-03 19:39 | 288392.4 | 4440.0013 | 5 | 33 | 3.218153 | -2.282164 | 2.888814 | 2.814384 | 12.26717 | 10.35197 |  |  | 6.103515625e-05
2018-04-03 19:41 | 288504.2 | 4551.8427 | 5 | 33 | 2.999991 | -2.282166 | 2.888814 | 2.885277 | 12.26717 | 10.57368 |  |  | 6.103515625e-05
2018-04-03 19:43 | 288624.3 | 120.0012 | 6 | 33 | 3.374497 | 0 | 2.888814 | 2.885277 | 12.26717 | 10.57368 |  |  | 6.103515625e-05
2018-04-03 19:45 | 288744.3 | 240 | 6 | 33 | 3.390355 | 0 | 2.888814 | 2.885277 | 12.26717 | 10.57368 |  |  | 6.103515625e-05
2018-04-03 19:46 | 288804.3 | 300.0012 | 6 | 33 | 3.394196 | 0 | 2.888814 | 2.885277 | 12.26717 | 10.57368 |  |  | 6.103515625e-05
2018-04-03 19:46 | 288804.2 | 0.0023 | 7 | 34 | 3.394253 | 0 | 0 | 0 | 0 | 0 |  |  | 6.103515625e-05
2018-04-03 19:48 | 288924.3 | 120.0006 | 2 | 34 | 4.086799 | 4.89012 | 0.1624135 | 4.564e-09 | 0.6449854 | 1.549e-08 |  |  | 6.103515625e-05
2018-04-03 19:50 | 289044.3 | 240.001 | 2 | 34 | 4.119598 | 4.890142 | 0.325417 | 4.564e-09 | 1.313658 | 1.549e-08 |  |  | 6.103515625e-05
2018-04-03 19:52 | 289164.3 | 360.0014 | 2 | 34 | 4.153397 | 4.890125 | 0.4884066 | 4.564e-09 | 1.987984 | 1.549e-08 |  |  | 6.103515625e-05
2018-04-03 19:54 | 289284.3 | 480.001 | 2 | 34 | 4.180824 | 4.89016 | 0.6513999 | 4.564e-09 | 2.667265 | 1.549e-08 |  |  | 6.103515625e-05
2018-04-03 19:56 | 289404.3 | 600.0014 | 2 | 34 | 4.200278 | 4.780754 | 0.8139285 | 4.564e-09 | 3.348728 | 1.549e-08 |  |  | 6.103515625e-05
2018-04-03 19:58 | 289524.3 | 720.0004 | 2 | 34 | 4.200326 | 4.42569 | 0.9672787 | 4.564e-09 | 3.992842 | 1.549e-08 |  |  | 6.103515625e-05
2018-04-03 20:00 | 289644.3 | 840.0006 | 2 | 34 | 4.200305 | 4.096661 | 1.109236 | 4.564e-09 | 4.589105 | 1.549e-08 |  |  | 6.103515625e-05
2018-04-03 20:02 | 289764.3 | 960.0002 | 2 | 34 | 4.200251 | 3.795719 | 1.240742 | 4.564e-09 | 5.141465 | 1.549e-08 |  |  | 6.103515625e-05
2018-04-03 20:04 | 289884.3 | 1080.0014 | 2 | 34 | 4.200284 | 3.502363 | 1.362353 | 4.564e-09 | 5.652265 | 1.549e-08 |  |  | 6.103515625e-05
2018-04-03 20:05 | 289986.3 | 1182.0007 | 2 | 34 | 4.200248 | 3.259998 | 1.458118 | 4.564e-09 | 6.054502 | 1.549e-08 |  |  | 6.103515625e-05
2018-04-03 20:07 | 290106.3 | 120.0007 | 3 | 34 | 4.220495 | 3.259892 | 1.566393 | 4.564e-09 | 6.510272 | 1.549e-08 |  |  | 6.103515625e-05
2018-04-03 20:09 | 290226.3 | 240.0011 | 3 | 34 | 4.244021 | 3.259943 | 1.675052 | 4.564e-09 | 6.970134 | 1.549e-08 |  |  | 6.103515625e-05
2018-04-03 20:11 | 290346.3 | 360.0015 | 3 | 34 | 4.269996 | 3.259972 | 1.783708 | 4.564e-09 | 7.432655 | 1.549e-08 |  |  | 6.103515625e-05
2018-04-03 20:13 | 290466.3 | 480.001 | 3 | 34 | 4.299857 | 3.259933 | 1.892366 | 4.564e-09 | 7.898209 | 1.549e-08 |  |  | 6.103515625e-05
2018-04-03 20:15 | 290586.3 | 600.0015 | 3 | 34 | 4.332008 | 3.259912 | 2.001023 | 4.564e-09 | 8.36716 | 1.549e-08 |  |  | 6.103515625e-05
2018-04-03 20:17 | 290706.3 | 720.0001 | 3 | 34 | 4.366004 | 3.259922 | 2.109675 | 4.564e-09 | 8.839668 | 1.549e-08 |  |  | 6.103515625e-05
2018-04-03 20:19 | 290826.3 | 840.0007 | 3 | 34 | 4.400327 | 3.227682 | 2.218299 | 4.564e-09 | 9.315855 | 1.549e-08 |  |  | 6.103515625e-05
2018-04-03 20:21 | 290946.3 | 960.0009 | 3 | 34 | 4.400302 | 2.791035 | 2.318149 | 4.564e-09 | 9.755223 | 1.549e-08 |  |  | 6.103515625e-05
2018-04-03 20:23 | 291066.3 | 1080.0006 | 3 | 34 | 4.400257 | 2.426846 | 2.404938 | 4.564e-09 | 10.13712 | 1.549e-08 |  |  | 6.103515625e-05
2018-04-03 20:25 | 291186.3 | 1200.0009 | 3 | 34 | 4.400301 | 2.125618 | 2.480679 | 4.564e-09 | 10.4704 | 1.549e-08 |  |  | 6.103515625e-05
2018-04-03 20:27 | 291306.3 | 1320.0005 | 3 | 34 | 4.400273 | 1.869802 | 2.547122 | 4.564e-09 | 10.76277 | 1.549e-08 |  |  | 6.103515625e-05
2018-04-03 20:29 | 291426.3 | 1440.0009 | 3 | 34 | 4.400254 | 1.646432 | 2.605638 | 4.564e-09 | 11.02025 | 1.549e-08 |  |  | 6.103515625e-05
2018-04-03 20:31 | 291546.3 | 1560.0014 | 3 | 34 | 4.400219 | 1.446074 | 2.657137 | 4.564e-09 | 11.24686 | 1.549e-08 |  |  | 6.103515625e-05
2018-04-03 20:33 | 291666.3 | 1680.001 | 3 | 34 | 4.400211 | 1.27589 | 2.702426 | 4.564e-09 | 11.44615 | 1.549e-08 |  |  | 6.103515625e-05
2018-04-03 20:35 | 291786.3 | 1800.0006 | 3 | 34 | 4.400241 | 1.135234 | 2.742555 | 4.564e-09 | 11.62272 | 1.549e-08 |  |  | 6.103515625e-05
2018-04-03 20:37 | 291906.3 | 1920.0001 | 3 | 34 | 4.400216 | 1.013785 | 2.778331 | 4.564e-09 | 11.78015 | 1.549e-08 |  |  | 6.103515625e-05
2018-04-03 20:39 | 292026.3 | 2040.0006 | 3 | 34 | 4.400229 | 0.9061871 | 2.810303 | 4.564e-09 | 11.92083 | 1.549e-08 |  |  | 6.103515625e-05
2018-04-03 20:41 | 292146.3 | 2160.0001 | 3 | 34 | 4.400244 | 0.8083277 | 2.83883 | 4.564e-09 | 12.04635 | 1.549e-08 |  |  | 6.103515625e-05
2018-04-03 20:43 | 292266.3 | 2280.0015 | 3 | 34 | 4.40019 | 0.7264671 | 2.864371 | 4.564e-09 | 12.15874 | 1.549e-08 |  |  | 6.103515625e-05
2018-04-03 20:45 | 292386.3 | 2400.0002 | 3 | 34 | 4.400256 | 0.6584997 | 2.887406 | 4.564e-09 | 12.2601 | 1.549e-08 |  |  | 6.103515625e-05
2018-04-03 20:45 | 292396 | 2409.6998 | 3 | 34 | 4.400201 | 0.6519938 | 2.88917 | 4.564e-09 | 12.26786 | 1.549e-08 |  |  | 6.103515625e-05
2018-04-03 20:47 | 292516.1 | 120.0008 | 4 | 34 | 4.331973 | 0 | 2.88917 | 4.564e-09 | 12.26786 | 1.549e-08 |  |  | 6.103515625e-05
2018-04-03 20:49 | 292636.1 | 240.0002 | 4 | 34 | 4.326286 | 0 | 2.88917 | 4.564e-09 | 12.26786 | 1.549e-08 |  |  | 6.103515625e-05
2018-04-03 20:50 | 292696.1 | 300.0039 | 4 | 34 | 4.324671 | 0 | 2.88917 | 4.564e-09 | 12.26786 | 1.549e-08 |  |  | 6.103515625e-05
2018-04-03 20:52 | 292816.2 | 120.0013 | 5 | 34 | 4.079052 | -2.281879 | 2.88917 | 0.07605615 | 12.26786 | 0.3127595 |  |  | 6.103515625e-05
2018-04-03 20:54 | 292936.2 | 240.001 | 5 | 34 | 4.044564 | -2.281835 | 2.88917 | 0.1521184 | 12.26786 | 0.6216524 |  |  | 6.103515625e-05
2018-04-03 20:56 | 293056.2 | 360.0013 | 5 | 34 | 4.013762 | -2.281853 | 2.88917 | 0.2281791 | 12.26786 | 0.928105 |  |  | 6.103515625e-05
2018-04-03 20:58 | 293176.2 | 480.0001 | 5 | 34 | 3.983016 | -2.282166 | 2.88917 | 0.3042385 | 12.26786 | 1.232227 |  |  | 6.103515625e-05
2018-04-03 21:00 | 293296.2 | 600.0005 | 5 | 34 | 3.952925 | -2.281855 | 2.88917 | 0.3803099 | 12.26786 | 1.534058 |  |  | 6.103515625e-05
2018-04-03 21:02 | 293416.2 | 720.0001 | 5 | 34 | 3.924488 | -2.281943 | 2.88917 | 0.4563699 | 12.26786 | 1.833629 |  |  | 6.103515625e-05
2018-04-03 21:04 | 293536.2 | 840.0005 | 5 | 34 | 3.897401 | -2.281838 | 2.88917 | 0.5324301 | 12.26786 | 2.131093 |  |  | 6.103515625e-05
2018-04-03 21:06 | 293656.2 | 960.0002 | 5 | 34 | 3.870378 | -2.282178 | 2.88917 | 0.6084955 | 12.26786 | 2.426527 |  |  | 6.103515625e-05
2018-04-03 21:08 | 293776.2 | 1080.001 | 5 | 34 | 3.842264 | -2.282039 | 2.88917 | 0.6845576 | 12.26786 | 2.719845 |  |  | 6.103515625e-05
2018-04-03 21:10 | 293896.2 | 1200.0002 | 5 | 34 | 3.8157 | -2.281827 | 2.88917 | 0.7606286 | 12.26786 | 3.011107 |  |  | 6.103515625e-05
2018-04-03 21:12 | 294016.2 | 1320.0005 | 5 | 34 | 3.79154 | -2.281983 | 2.88917 | 0.8366867 | 12.26786 | 3.300382 |  |  | 6.103515625e-05
2018-04-03 21:14 | 294136.2 | 1440.0017 | 5 | 34 | 3.769275 | -2.282159 | 2.88917 | 0.9127499 | 12.26786 | 3.587927 |  |  | 6.103515625e-05
2018-04-03 21:16 | 294256.2 | 1560.0005 | 5 | 34 | 3.747152 | -2.28201 | 2.88917 | 0.9888234 | 12.26786 | 3.873833 |  |  | 6.103515625e-05
2018-04-03 21:18 | 294376.2 | 1680.0001 | 5 | 34 | 3.725727 | -2.28187 | 2.88917 | 1.064879 | 12.26786 | 4.157995 |  |  | 6.103515625e-05
2018-04-03 21:20 | 294496.2 | 1800.0013 | 5 | 34 | 3.705918 | -2.282108 | 2.88917 | 1.140955 | 12.26786 | 4.440671 |  |  | 6.103515625e-05
2018-04-03 21:22 | 294616.2 | 1920.0009 | 5 | 34 | 3.687453 | -2.28218 | 2.88917 | 1.217023 | 12.26786 | 4.721866 |  |  | 6.103515625e-05
2018-04-03 21:24 | 294736.2 | 2040.0013 | 5 | 34 | 3.669318 | -2.281861 | 2.88917 | 1.293088 | 12.26786 | 5.001666 |  |  | 6.103515625e-05
2018-04-03 21:26 | 294856.2 | 2160.0001 | 5 | 34 | 3.650795 | -2.282153 | 2.88917 | 1.369147 | 12.26786 | 5.28004 |  |  | 6.103515625e-05
2018-04-03 21:28 | 294976.2 | 2280.0013 | 5 | 34 | 3.634457 | -2.28218 | 2.88917 | 1.445216 | 12.26786 | 5.557117 |  |  | 6.103515625e-05
2018-04-03 21:30 | 295096.2 | 2400.0001 | 5 | 34 | 3.61967 | -2.28213 | 2.88917 | 1.521288 | 12.26786 | 5.833023 |  |  | 6.103515625e-05
2018-04-03 21:32 | 295216.2 | 2520.0013 | 5 | 34 | 3.606011 | -2.282159 | 2.88917 | 1.597354 | 12.26786 | 6.107835 |  |  | 6.103515625e-05
2018-04-03 21:34 | 295336.2 | 2640.0009 | 5 | 34 | 3.592065 | -2.282126 | 2.88917 | 1.673417 | 12.26786 | 6.381598 |  |  | 6.103515625e-05
2018-04-03 21:36 | 295456.2 | 2760.0005 | 5 | 34 | 3.578976 | -2.282198 | 2.88917 | 1.749482 | 12.26786 | 6.654317 |  |  | 6.103515625e-05
2018-04-03 21:38 | 295576.2 | 2880.0009 | 5 | 34 | 3.567343 | -2.281915 | 2.88917 | 1.825546 | 12.26786 | 6.9261 |  |  | 6.103515625e-05
2018-04-03 21:40 | 295696.2 | 3000.0013 | 5 | 34 | 3.556802 | -2.282065 | 2.88917 | 1.901608 | 12.26786 | 7.197031 |  |  | 6.103515625e-05
2018-04-03 21:42 | 295816.2 | 3120.0001 | 5 | 34 | 3.545635 | -2.282146 | 2.88917 | 1.977682 | 12.26786 | 7.467199 |  |  | 6.103515625e-05
2018-04-03 21:44 | 295936.2 | 3240.0005 | 5 | 34 | 3.533069 | -2.282195 | 2.88917 | 2.053745 | 12.26786 | 7.736414 |  |  | 6.103515625e-05
2018-04-03 21:46 | 296056.2 | 3360.0012 | 5 | 34 | 3.52127 | -2.282193 | 2.88917 | 2.12981 | 12.26786 | 8.00471 |  |  | 6.103515625e-05
2018-04-03 21:48 | 296176.2 | 3480.0006 | 5 | 34 | 3.509551 | -2.282185 | 2.88917 | 2.205879 | 12.26786 | 8.27212 |  |  | 6.103515625e-05
2018-04-03 21:50 | 296296.2 | 3600.0001 | 5 | 34 | 3.49738 | -2.282135 | 2.88917 | 2.281945 | 12.26786 | 8.538631 |  |  | 6.103515625e-05
2018-04-03 21:52 | 296416.2 | 3720.0014 | 5 | 34 | 3.482378 | -2.281812 | 2.88917 | 2.358004 | 12.26786 | 8.804095 |  |  | 6.103515625e-05
2018-04-03 21:54 | 296536.2 | 3840.0009 | 5 | 34 | 3.465002 | -2.28216 | 2.88917 | 2.434068 | 12.26786 | 9.068321 |  |  | 6.103515625e-05
2018-04-03 21:56 | 296656.2 | 3960.0013 | 5 | 34 | 3.444879 | -2.282092 | 2.88917 | 2.510136 | 12.26786 | 9.331161 |  |  | 6.103515625e-05
2018-04-03 21:58 | 296776.2 | 4080.0002 | 5 | 34 | 3.41942 | -2.282119 | 2.88917 | 2.586198 | 12.26786 | 9.592268 |  |  | 6.103515625e-05
2018-04-03 22:00 | 296896.2 | 4200.0005 | 5 | 34 | 3.381976 | -2.282148 | 2.88917 | 2.662262 | 12.26786 | 9.851037 |  |  | 6.103515625e-05
2018-04-03 22:02 | 297016.2 | 4320.0009 | 5 | 34 | 3.322594 | -2.282178 | 2.88917 | 2.738324 | 12.26786 | 10.10619 |  |  | 6.103515625e-05
2018-04-03 22:04 | 297136.2 | 4440.0006 | 5 | 34 | 3.221299 | -2.281815 | 2.88917 | 2.814404 | 12.26786 | 10.35555 |  |  | 6.103515625e-05
2018-04-03 22:06 | 297249.3 | 4553.0852 | 5 | 34 | 2.999985 | -2.282037 | 2.88917 | 2.886073 | 12.26786 | 10.57982 |  |  | 6.103515625e-05
2018-04-03 22:08 | 297369.3 | 120.0013 | 6 | 34 | 3.371425 | 0 | 2.88917 | 2.886073 | 12.26786 | 10.57982 |  |  | 6.103515625e-05
2018-04-03 22:10 | 297489.3 | 240.001 | 6 | 34 | 3.387174 | 0 | 2.88917 | 2.886073 | 12.26786 | 10.57982 |  |  | 6.103515625e-05
2018-04-03 22:11 | 297549.3 | 300.0037 | 6 | 34 | 3.390984 | 0 | 2.88917 | 2.886073 | 12.26786 | 10.57982 |  |  | 6.103515625e-05
2018-04-03 22:11 | 297549.3 | 0.0024 | 7 | 35 | 3.390864 | 0 | 0 | 0 | 0 | 0 |  |  | 6.103515625e-05
2018-04-03 22:13 | 297669.4 | 120.0014 | 2 | 35 | 4.085371 | 4.890024 | 0.1623877 | 0 | 0.6445581 | 0 |  |  | 6.103515625e-05
2018-04-03 22:15 | 297789.4 | 240.0002 | 2 | 35 | 4.118136 | 4.890141 | 0.3254007 | 0 | 1.313053 | 0 |  |  | 6.103515625e-05
2018-04-03 22:17 | 297909.4 | 360.0013 | 2 | 35 | 4.152366 | 4.890173 | 0.4884094 | 0 | 1.987216 | 0 |  |  | 6.103515625e-05
2018-04-03 22:19 | 298029.4 | 480.0001 | 2 | 35 | 4.181245 | 4.89011 | 0.6513987 | 0 | 2.666407 | 0 |  |  | 6.103515625e-05
2018-04-03 22:21 | 298149.4 | 600.0006 | 2 | 35 | 4.200283 | 4.780287 | 0.8138921 | 0 | 3.347808 | 0 |  |  | 6.103515625e-05
2018-04-03 22:23 | 298269.4 | 720.001 | 2 | 35 | 4.200256 | 4.428976 | 0.9673284 | 0 | 3.992284 | 0 |  |  | 6.103515625e-05
2018-04-03 22:25 | 298389.4 | 840.0014 | 2 | 35 | 4.200305 | 4.105942 | 1.109501 | 0 | 4.589449 | 0 |  |  | 6.103515625e-05
2018-04-03 22:27 | 298509.4 | 960.001 | 2 | 35 | 4.200264 | 3.792244 | 1.24108 | 0 | 5.142118 | 0 |  |  | 6.103515625e-05
2018-04-03 22:29 | 298629.4 | 1080.0006 | 2 | 35 | 4.200253 | 3.485092 | 1.362335 | 0 | 5.651424 | 0 |  |  | 6.103515625e-05
2018-04-03 22:31 | 298729.3 | 1179.8901 | 2 | 35 | 4.200273 | 3.259998 | 1.455881 | 0 | 6.044341 | 0 |  |  | 6.103515625e-05
2018-04-03 22:33 | 298849.3 | 120.0009 | 3 | 35 | 4.220231 | 3.259956 | 1.564158 | 0 | 6.50011 | 0 |  |  | 6.103515625e-05
2018-04-03 22:35 | 298969.3 | 240.0002 | 3 | 35 | 4.24353 | 3.259907 | 1.672817 | 0 | 6.959914 | 0 |  |  | 6.103515625e-05
2018-04-03 22:37 | 299089.3 | 360.0014 | 3 | 35 | 4.270409 | 3.259968 | 1.781479 | 0 | 7.422444 | 0 |  |  | 6.103515625e-05
2018-04-03 22:39 | 299209.3 | 480.0001 | 3 | 35 | 4.300653 | 3.259878 | 1.890123 | 0 | 7.888035 | 0 |  |  | 6.103515625e-05
2018-04-03 22:41 | 299329.3 | 600.0006 | 3 | 35 | 4.332031 | 3.259935 | 1.99879 | 0 | 8.357059 | 0 |  |  | 6.103515625e-05
2018-04-03 22:43 | 299449.3 | 720.001 | 3 | 35 | 4.365434 | 3.259907 | 2.107447 | 0 | 8.829566 | 0 |  |  | 6.103515625e-05
2018-04-03 22:45 | 299569.3 | 840.0006 | 3 | 35 | 4.400344 | 3.23171 | 2.216093 | 0 | 9.305798 | 0 |  |  | 6.103515625e-05
2018-04-03 22:47 | 299689.3 | 960.001 | 3 | 35 | 4.400308 | 2.78174 | 2.315823 | 0 | 9.744639 | 0 |  |  | 6.103515625e-05
2018-04-03 22:49 | 299809.3 | 1080.0013 | 3 | 35 | 4.400274 | 2.430151 | 2.402494 | 0 | 10.12602 | 0 |  |  | 6.103515625e-05
2018-04-03 22:51 | 299929.3 | 1200.001 | 3 | 35 | 4.400224 | 2.130503 | 2.47839 | 0 | 10.45998 | 0 |  |  | 6.103515625e-05
2018-04-03 22:53 | 300049.3 | 1320.0005 | 3 | 35 | 4.40029 | 1.875839 | 2.545079 | 0 | 10.75343 | 0 |  |  | 6.103515625e-05
2018-04-03 22:55 | 300169.3 | 1440.0011 | 3 | 35 | 4.400282 | 1.647305 | 2.603724 | 0 | 11.01148 | 0 |  |  | 6.103515625e-05
2018-04-03 22:57 | 300289.3 | 1560.0005 | 3 | 35 | 4.400242 | 1.446302 | 2.655174 | 0 | 11.23788 | 0 |  |  | 6.103515625e-05
2018-04-03 22:59 | 300409.3 | 1680.0002 | 3 | 35 | 4.400238 | 1.280463 | 2.700542 | 0 | 11.43751 | 0 |  |  | 6.103515625e-05
2018-04-03 23:01 | 300529.3 | 1800.0006 | 3 | 35 | 4.400253 | 1.140711 | 2.740825 | 0 | 11.61476 | 0 |  |  | 6.103515625e-05
2018-04-03 23:03 | 300649.3 | 1920.001 | 3 | 35 | 4.400222 | 1.017801 | 2.776756 | 0 | 11.77287 | 0 |  |  | 6.103515625e-05
2018-04-03 23:05 | 300769.3 | 2040.0005 | 3 | 35 | 4.400272 | 0.90592 | 2.808779 | 0 | 11.91377 | 0 |  |  | 6.103515625e-05
2018-04-03 23:07 | 300889.3 | 2160.001 | 3 | 35 | 4.400224 | 0.8100185 | 2.837313 | 0 | 12.03933 | 0 |  |  | 6.103515625e-05
2018-04-03 23:09 | 301009.3 | 2280.0022 | 3 | 35 | 4.40022 | 0.7294683 | 2.86294 | 0 | 12.15209 | 0 |  |  | 6.103515625e-05
2018-04-03 23:11 | 301129.3 | 2400.001 | 3 | 35 | 4.40021 | 0.6602383 | 2.886078 | 0 | 12.25391 | 0 |  |  | 6.103515625e-05
2018-04-03 23:11 | 301145.3 | 2416.0096 | 3 | 35 | 4.400243 | 0.6519918 | 2.888998 | 0 | 12.26676 | 0 |  |  | 6.103515625e-05
2018-04-03 23:13 | 301265.4 | 120.0003 | 4 | 35 | 4.33186 | 0 | 2.888998 | 0 | 12.26676 | 0 |  |  | 6.103515625e-05
2018-04-03 23:15 | 301385.4 | 240 | 4 | 35 | 4.326162 | 0 | 2.888998 | 0 | 12.26676 | 0 |  |  | 6.103515625e-05
2018-04-03 23:16 | 301445.4 | 300.0019 | 4 | 35 | 4.324538 | 0 | 2.888998 | 0 | 12.26676 | 0 |  |  | 6.103515625e-05
2018-04-03 23:18 | 301565.4 | 120.0014 | 5 | 35 | 4.077817 | -2.281977 | 2.888998 | 0.07605379 | 12.26676 | 0.3126683 |  |  | 6.103515625e-05
2018-04-03 23:20 | 301685.4 | 240.0003 | 5 | 35 | 4.04333 | -2.282144 | 2.888998 | 0.1521207 | 12.26676 | 0.6214975 |  |  | 6.103515625e-05
2018-04-03 23:22 | 301805.4 | 360.0015 | 5 | 35 | 4.011781 | -2.282108 | 2.888998 | 0.2281875 | 12.26676 | 0.9278603 |  |  | 6.103515625e-05
2018-04-03 23:24 | 301925.4 | 480.001 | 5 | 35 | 3.980681 | -2.281792 | 2.888998 | 0.3042487 | 12.26676 | 1.231806 |  |  | 6.103515625e-05
2018-04-03 23:26 | 302045.4 | 600.0006 | 5 | 35 | 3.95145 | -2.282137 | 2.888998 | 0.3803133 | 12.26676 | 1.533476 |  |  | 6.103515625e-05
2018-04-03 23:28 | 302165.4 | 720.001 | 5 | 35 | 3.92343 | -2.281774 | 2.888998 | 0.4563773 | 12.26676 | 1.832961 |  |  | 6.103515625e-05
2018-04-03 23:30 | 302285.4 | 840.0014 | 5 | 35 | 3.895991 | -2.281999 | 2.888998 | 0.5324441 | 12.26676 | 2.130356 |  |  | 6.103515625e-05
2018-04-03 23:32 | 302405.4 | 960.0002 | 5 | 35 | 3.867923 | -2.281961 | 2.888998 | 0.6085129 | 12.26676 | 2.425657 |  |  | 6.103515625e-05
2018-04-03 23:34 | 302525.4 | 1080.0014 | 5 | 35 | 3.840466 | -2.28214 | 2.888998 | 0.6845735 | 12.26676 | 2.718799 |  |  | 6.103515625e-05
2018-04-03 23:36 | 302645.4 | 1200.001 | 5 | 35 | 3.814153 | -2.282146 | 2.888998 | 0.7606388 | 12.26676 | 3.009914 |  |  | 6.103515625e-05
2018-04-03 23:38 | 302765.4 | 1320.0023 | 5 | 35 | 3.790287 | -2.281895 | 2.888998 | 0.8367059 | 12.26676 | 3.299127 |  |  | 6.103515625e-05
2018-04-03 23:40 | 302885.4 | 1440.001 | 5 | 35 | 3.767566 | -2.28212 | 2.888998 | 0.9127795 | 12.26676 | 3.586601 |  |  | 6.103515625e-05
2018-04-03 23:42 | 303005.4 | 1560.0007 | 5 | 35 | 3.745033 | -2.282205 | 2.888998 | 0.9888456 | 12.26676 | 3.872316 |  |  | 6.103515625e-05
2018-04-03 23:44 | 303125.4 | 1680.0002 | 5 | 35 | 3.724448 | -2.28214 | 2.888998 | 1.064902 | 12.26676 | 4.156359 |  |  | 6.103515625e-05
2018-04-03 23:46 | 303245.4 | 1800.0007 | 5 | 35 | 3.705279 | -2.282164 | 2.888998 | 1.14097 | 12.26676 | 4.438928 |  |  | 6.103515625e-05
2018-04-03 23:48 | 303365.4 | 1920.0003 | 5 | 35 | 3.686491 | -2.282142 | 2.888998 | 1.217031 | 12.26676 | 4.720041 |  |  | 6.103515625e-05
2018-04-03 23:50 | 303485.4 | 2040.0007 | 5 | 35 | 3.667114 | -2.282162 | 2.888998 | 1.293106 | 12.26676 | 4.999759 |  |  | 6.103515625e-05
2018-04-03 23:52 | 303605.4 | 2160.0002 | 5 | 35 | 3.649408 | -2.28217 | 2.888998 | 1.369166 | 12.26676 | 5.277993 |  |  | 6.103515625e-05
2018-04-03 23:54 | 303725.4 | 2280.0007 | 5 | 35 | 3.633489 | -2.282126 | 2.888998 | 1.445238 | 12.26676 | 5.554994 |  |  | 6.103515625e-05
2018-04-03 23:56 | 303845.4 | 2400.0011 | 5 | 35 | 3.619 | -2.282146 | 2.888998 | 1.521302 | 12.26676 | 5.830819 |  |  | 6.103515625e-05
2018-04-03 23:58 | 303965.4 | 2520.0014 | 5 | 35 | 3.604815 | -2.282105 | 2.888998 | 1.597373 | 12.26676 | 6.105585 |  |  | 6.103515625e-05
2018-04-04 | 304085.4 | 2640.0002 | 5 | 35 | 3.590438 | -2.282146 | 2.888998 | 1.673439 | 12.26676 | 6.37923 |  |  | 6.103515625e-05
2018-04-04 00:02 | 304205.4 | 2760.0007 | 5 | 35 | 3.578113 | -2.28214 | 2.888998 | 1.749507 | 12.26676 | 6.651871 |  |  | 6.103515625e-05
2018-04-04 00:04 | 304325.4 | 2880.0003 | 5 | 35 | 3.567067 | -2.281798 | 2.888998 | 1.82557 | 12.26676 | 6.923601 |  |  | 6.103515625e-05
2018-04-04 00:06 | 304445.4 | 3000.0014 | 5 | 35 | 3.55619 | -2.281818 | 2.888998 | 1.901644 | 12.26676 | 7.194551 |  |  | 6.103515625e-05
2018-04-04 00:08 | 304565.4 | 3120.0018 | 5 | 35 | 3.544081 | -2.282157 | 2.888998 | 1.977707 | 12.26676 | 7.464593 |  |  | 6.103515625e-05
2018-04-04 00:10 | 304685.4 | 3240.0014 | 5 | 35 | 3.532273 | -2.281968 | 2.888998 | 2.053776 | 12.26676 | 7.73373 |  |  | 6.103515625e-05
2018-04-04 00:12 | 304805.4 | 3360.001 | 5 | 35 | 3.52088 | -2.282184 | 2.888998 | 2.129837 | 12.26676 | 8.001966 |  |  | 6.103515625e-05
2018-04-04 00:14 | 304925.4 | 3480.0015 | 5 | 35 | 3.509662 | -2.281908 | 2.888998 | 2.205906 | 12.26676 | 8.269374 |  |  | 6.103515625e-05
2018-04-04 00:16 | 305045.4 | 3600.0002 | 5 | 35 | 3.496403 | -2.282146 | 2.888998 | 2.281966 | 12.26676 | 8.535838 |  |  | 6.103515625e-05
2018-04-04 00:18 | 305165.4 | 3720.0014 | 5 | 35 | 3.480722 | -2.282128 | 2.888998 | 2.358034 | 12.26676 | 8.801212 |  |  | 6.103515625e-05
2018-04-04 00:20 | 305285.4 | 3840.0002 | 5 | 35 | 3.464358 | -2.281888 | 2.888998 | 2.434095 | 12.26676 | 9.065353 |  |  | 6.103515625e-05
2018-04-04 00:22 | 305405.4 | 3960.0015 | 5 | 35 | 3.445105 | -2.281879 | 2.888998 | 2.510165 | 12.26676 | 9.328171 |  |  | 6.103515625e-05
2018-04-04 00:24 | 305525.4 | 4080.0002 | 5 | 35 | 3.4189 | -2.282175 | 2.888998 | 2.586228 | 12.26676 | 9.589275 |  |  | 6.103515625e-05
2018-04-04 00:26 | 305645.4 | 4200.0014 | 5 | 35 | 3.379488 | -2.28216 | 2.888998 | 2.662292 | 12.26676 | 9.847943 |  |  | 6.103515625e-05
2018-04-04 00:28 | 305765.4 | 4320.001 | 5 | 35 | 3.321105 | -2.282033 | 2.888998 | 2.738368 | 12.26676 | 10.10297 |  |  | 6.103515625e-05
2018-04-04 00:30 | 305885.4 | 4440.0007 | 5 | 35 | 3.219644 | -2.28194 | 2.888998 | 2.81443 | 12.26676 | 10.35216 |  |  | 6.103515625e-05
2018-04-04 00:32 | 305997.3 | 4551.8716 | 5 | 35 | 2.999999 | -2.282082 | 2.888998 | 2.885332 | 12.26676 | 10.57398 |  |  | 6.103515625e-05
2018-04-04 00:34 | 306117.4 | 120.0013 | 6 | 35 | 3.370279 | 0 | 2.888998 | 2.88535 | 12.26676 | 10.57403 |  |  | 6.103515625e-05
2018-04-04 00:36 | 306237.4 | 240.001 | 6 | 35 | 3.38602 | 0 | 2.888998 | 2.88535 | 12.26676 | 10.57403 |  |  | 6.103515625e-05
2018-04-04 00:37 | 306297.4 | 300.0046 | 6 | 35 | 3.389681 | 0 | 2.888998 | 2.88535 | 12.26676 | 10.57403 |  |  | 6.103515625e-05
2018-04-04 00:37 | 306297.4 | 0.0024 | 7 | 36 | 3.389865 | 0 | 0 | 0 | 0 | 0 |  |  | 6.103515625e-05
2018-04-04 00:39 | 306417.5 | 120.0014 | 2 | 36 | 4.084619 | 4.89016 | 0.1624061 | 0 | 0.6444786 | 0 |  |  | 6.103515625e-05
2018-04-04 00:41 | 306537.5 | 240.001 | 2 | 36 | 4.116651 | 4.890129 | 0.3254152 | 0 | 1.312757 | 0 |  |  | 6.103515625e-05
2018-04-04 00:43 | 306657.5 | 360.0013 | 2 | 36 | 4.151895 | 4.890133 | 0.4884139 | 0 | 1.986723 | 0 |  |  | 6.103515625e-05
2018-04-04 00:45 | 306777.5 | 480.0002 | 2 | 36 | 4.181596 | 4.890108 | 0.6514096 | 0 | 2.665981 | 0 |  |  | 6.103515625e-05
2018-04-04 00:47 | 306897.5 | 600.0014 | 2 | 36 | 4.200242 | 4.793011 | 0.8140063 | 0 | 3.34778 | 0 |  |  | 6.103515625e-05
2018-04-04 00:49 | 307017.5 | 720.001 | 2 | 36 | 4.200299 | 4.450638 | 0.9679576 | 0 | 3.994419 | 0 |  |  | 6.103515625e-05
2018-04-04 00:51 | 307137.5 | 840.0006 | 2 | 36 | 4.200292 | 4.118282 | 1.110722 | 0 | 4.59407 | 0 |  |  | 6.103515625e-05
2018-04-04 00:53 | 307257.5 | 960.001 | 2 | 36 | 4.200269 | 3.78974 | 1.242523 | 0 | 5.147672 | 0 |  |  | 6.103515625e-05
2018-04-04 00:55 | 307377.5 | 1080.0006 | 2 | 36 | 4.200284 | 3.493834 | 1.363779 | 0 | 5.65698 | 0 |  |  | 6.103515625e-05
2018-04-04 00:57 | 307483 | 1185.576 | 2 | 36 | 4.20026 | 3.259998 | 1.462767 | 0 | 6.072756 | 0 |  |  | 6.103515625e-05
2018-04-04 00:59 | 307603 | 120.0006 | 3 | 36 | 4.219718 | 3.259909 | 1.57104 | 0 | 6.52848 | 0 |  |  | 6.103515625e-05
2018-04-04 01:01 | 307723 | 240.0011 | 3 | 36 | 4.243658 | 3.259884 | 1.679702 | 0 | 6.98828 | 0 |  |  | 6.103515625e-05
2018-04-04 01:03 | 307843 | 360.0015 | 3 | 36 | 4.271607 | 3.259907 | 1.788355 | 0 | 7.450853 | 0 |  |  | 6.103515625e-05
2018-04-04 01:05 | 307963 | 480.0005 | 3 | 36 | 4.301086 | 3.259884 | 1.897008 | 0 | 7.91657 | 0 |  |  | 6.103515625e-05
2018-04-04 01:07 | 308083 | 600.0015 | 3 | 36 | 4.332209 | 3.259897 | 2.005667 | 0 | 8.385594 | 0 |  |  | 6.103515625e-05
2018-04-04 01:09 | 308203 | 720.001 | 3 | 36 | 4.365724 | 3.259939 | 2.114328 | 0 | 8.858125 | 0 |  |  | 6.103515625e-05
2018-04-04 01:11 | 308323 | 840.0014 | 3 | 36 | 4.40031 | 3.206528 | 2.222901 | 0 | 9.334111 | 0 |  |  | 6.103515625e-05
2018-04-04 01:13 | 308443 | 960.001 | 3 | 36 | 4.400282 | 2.767054 | 2.321923 | 0 | 9.769837 | 0 |  |  | 6.103515625e-05
2018-04-04 01:15 | 308563 | 1080.0006 | 3 | 36 | 4.400247 | 2.422144 | 2.408277 | 0 | 10.14982 | 0 |  |  | 6.103515625e-05
2018-04-04 01:17 | 308683 | 1200.001 | 3 | 36 | 4.400297 | 2.127804 | 2.483971 | 0 | 10.48289 | 0 |  |  | 6.103515625e-05
2018-04-04 01:19 | 308803 | 1320.0006 | 3 | 36 | 4.40021 | 1.866413 | 2.550469 | 0 | 10.7755 | 0 |  |  | 6.103515625e-05
2018-04-04 01:21 | 308923 | 1440.0002 | 3 | 36 | 4.400251 | 1.632366 | 2.608702 | 0 | 11.03174 | 0 |  |  | 6.103515625e-05
2018-04-04 01:23 | 309043 | 1560.0006 | 3 | 36 | 4.400232 | 1.438764 | 2.659789 | 0 | 11.25654 | 0 |  |  | 6.103515625e-05
2018-04-04 01:25 | 309163 | 1680.0001 | 3 | 36 | 4.400253 | 1.27538 | 2.704954 | 0 | 11.45528 | 0 |  |  | 6.103515625e-05
2018-04-04 01:27 | 309283 | 1800.0014 | 3 | 36 | 4.400241 | 1.135773 | 2.745096 | 0 | 11.63191 | 0 |  |  | 6.103515625e-05
2018-04-04 01:29 | 309403 | 1920.0002 | 3 | 36 | 4.400221 | 1.00886 | 2.780824 | 0 | 11.78912 | 0 |  |  | 6.103515625e-05
2018-04-04 01:31 | 309523 | 2040.0014 | 3 | 36 | 4.40018 | 0.8972082 | 2.812542 | 0 | 11.92869 | 0 |  |  | 6.103515625e-05
2018-04-04 01:33 | 309643 | 2160.001 | 3 | 36 | 4.400239 | 0.8056173 | 2.840891 | 0 | 12.05343 | 0 |  |  | 6.103515625e-05
2018-04-04 01:35 | 309763 | 2280.0014 | 3 | 36 | 4.400209 | 0.726409 | 2.866374 | 0 | 12.16556 | 0 |  |  | 6.103515625e-05
2018-04-04 01:37 | 309883 | 2400.0002 | 3 | 36 | 4.40021 | 0.6556168 | 2.889389 | 0 | 12.26683 | 0 |  |  | 6.103515625e-05
2018-04-04 01:37 | 309890.4 | 2407.3739 | 3 | 36 | 4.400235 | 0.6519957 | 2.890729 | 0 | 12.27273 | 0 |  |  | 6.103515625e-05
2018-04-04 01:39 | 310010.5 | 120.0004 | 4 | 36 | 4.332266 | 0 | 2.890729 | 0 | 12.27273 | 0 |  |  | 6.103515625e-05
2018-04-04 01:41 | 310130.5 | 240.0008 | 4 | 36 | 4.326676 | 0 | 2.890729 | 0 | 12.27273 | 0 |  |  | 6.103515625e-05
2018-04-04 01:42 | 310190.5 | 300.002 | 4 | 36 | 4.325045 | 0 | 2.890729 | 0 | 12.27273 | 0 |  |  | 6.103515625e-05
2018-04-04 01:44 | 310310.5 | 120.0012 | 5 | 36 | 4.080217 | -2.281827 | 2.890729 | 0.0760602 | 12.27273 | 0.312839 |  |  | 6.103515625e-05
2018-04-04 01:46 | 310430.5 | 240.0003 | 5 | 36 | 4.045178 | -2.282178 | 2.890729 | 0.1521121 | 12.27273 | 0.6217697 |  |  | 6.103515625e-05
2018-04-04 01:48 | 310550.5 | 360.0005 | 5 | 36 | 4.012524 | -2.281853 | 2.890729 | 0.2281793 | 12.27273 | 0.9282246 |  |  | 6.103515625e-05
2018-04-04 01:50 | 310670.5 | 480.001 | 5 | 36 | 3.982192 | -2.281821 | 2.890729 | 0.3042418 | 12.27273 | 1.232262 |  |  | 6.103515625e-05
2018-04-04 01:52 | 310790.5 | 600.0013 | 5 | 36 | 3.953073 | -2.282105 | 2.890729 | 0.380307 | 12.27273 | 1.534054 |  |  | 6.103515625e-05
2018-04-04 01:54 | 310910.5 | 720.0009 | 5 | 36 | 3.925047 | -2.282095 | 2.890729 | 0.4563692 | 12.27273 | 1.833672 |  |  | 6.103515625e-05
2018-04-04 01:56 | 311030.5 | 840.0013 | 5 | 36 | 3.896719 | -2.281977 | 2.890729 | 0.5324281 | 12.27273 | 2.131135 |  |  | 6.103515625e-05
2018-04-04 01:58 | 311150.5 | 960.0018 | 5 | 36 | 3.868635 | -2.281993 | 2.890729 | 0.6084935 | 12.27273 | 2.426458 |  |  | 6.103515625e-05
2018-04-04 02:00 | 311270.5 | 1080.0005 | 5 | 36 | 3.841616 | -2.281863 | 2.890729 | 0.6845659 | 12.27273 | 2.719725 |  |  | 6.103515625e-05
2018-04-04 02:02 | 311390.5 | 1200.0009 | 5 | 36 | 3.815693 | -2.282135 | 2.890729 | 0.7606311 | 12.27273 | 3.010938 |  |  | 6.103515625e-05
2018-04-04 02:04 | 311510.5 | 1320.0013 | 5 | 36 | 3.79114 | -2.282204 | 2.890729 | 0.836692 | 12.27273 | 3.30022 |  |  | 6.103515625e-05
2018-04-04 02:06 | 311630.5 | 1440.0009 | 5 | 36 | 3.767289 | -2.282008 | 2.890729 | 0.9127557 | 12.27273 | 3.587678 |  |  | 6.103515625e-05
2018-04-04 02:08 | 311750.5 | 1560.0005 | 5 | 36 | 3.745681 | -2.28219 | 2.890729 | 0.9888209 | 12.27273 | 3.873404 |  |  | 6.103515625e-05
2018-04-04 02:10 | 311870.5 | 1680.0002 | 5 | 36 | 3.725327 | -2.281805 | 2.890729 | 1.064883 | 12.27273 | 4.157528 |  |  | 6.103515625e-05
2018-04-04 02:12 | 311990.5 | 1800.0013 | 5 | 36 | 3.706087 | -2.281855 | 2.890729 | 1.140949 | 12.27273 | 4.440169 |  |  | 6.103515625e-05
2018-04-04 02:14 | 312110.5 | 1920.0009 | 5 | 36 | 3.686423 | -2.282113 | 2.890729 | 1.217009 | 12.27273 | 4.721313 |  |  | 6.103515625e-05
2018-04-04 02:16 | 312230.5 | 2040.0013 | 5 | 36 | 3.667195 | -2.2818 | 2.890729 | 1.293073 | 12.27273 | 5.000973 |  |  | 6.103515625e-05
2018-04-04 02:18 | 312350.5 | 2160.0002 | 5 | 36 | 3.649909 | -2.28198 | 2.890729 | 1.369139 | 12.27273 | 5.279252 |  |  | 6.103515625e-05
2018-04-04 02:20 | 312470.5 | 2280.0013 | 5 | 36 | 3.634296 | -2.28214 | 2.890729 | 1.445205 | 12.27273 | 5.556282 |  |  | 6.103515625e-05
2018-04-04 02:22 | 312590.5 | 2400.0009 | 5 | 36 | 3.619289 | -2.282115 | 2.890729 | 1.521263 | 12.27273 | 5.832125 |  |  | 6.103515625e-05
2018-04-04 02:24 | 312710.5 | 2520.0013 | 5 | 36 | 3.604025 | -2.282198 | 2.890729 | 1.597337 | 12.27273 | 6.106879 |  |  | 6.103515625e-05
2018-04-04 02:26 | 312830.5 | 2640.001 | 5 | 36 | 3.590471 | -2.28177 | 2.890729 | 1.673403 | 12.27273 | 6.380496 |  |  | 6.103515625e-05
2018-04-04 02:28 | 312950.5 | 2760.0005 | 5 | 36 | 3.578294 | -2.28182 | 2.890729 | 1.749466 | 12.27273 | 6.653127 |  |  | 6.103515625e-05
2018-04-04 02:30 | 313070.5 | 2880.001 | 5 | 36 | 3.567222 | -2.282197 | 2.890729 | 1.825528 | 12.27273 | 6.92488 |  |  | 6.103515625e-05
2018-04-04 02:32 | 313190.5 | 3000.0005 | 5 | 36 | 3.555441 | -2.281839 | 2.890729 | 1.901592 | 12.27273 | 7.19578 |  |  | 6.103515625e-05
2018-04-04 02:34 | 313310.5 | 3120.0002 | 5 | 36 | 3.543203 | -2.282093 | 2.890729 | 1.977656 | 12.27273 | 7.465748 |  |  | 6.103515625e-05
2018-04-04 02:36 | 313430.5 | 3240.0013 | 5 | 36 | 3.531953 | -2.282168 | 2.890729 | 2.053723 | 12.27273 | 7.73484 |  |  | 6.103515625e-05
2018-04-04 02:38 | 313550.5 | 3360.0002 | 5 | 36 | 3.521142 | -2.281848 | 2.890729 | 2.129789 | 12.27273 | 8.003085 |  |  | 6.103515625e-05
2018-04-04 02:40 | 313670.5 | 3480.0006 | 5 | 36 | 3.509153 | -2.281815 | 2.890729 | 2.205844 | 12.27273 | 8.270441 |  |  | 6.103515625e-05
2018-04-04 02:42 | 313790.5 | 3600.001 | 5 | 36 | 3.494692 | -2.282168 | 2.890729 | 2.281912 | 12.27273 | 8.536839 |  |  | 6.103515625e-05
2018-04-04 02:44 | 313910.5 | 3720.0022 | 5 | 36 | 3.480023 | -2.282132 | 2.890729 | 2.357979 | 12.27273 | 8.802111 |  |  | 6.103515625e-05
2018-04-04 02:46 | 314030.5 | 3840.0002 | 5 | 36 | 3.463908 | -2.282198 | 2.890729 | 2.43405 | 12.27273 | 9.066241 |  |  | 6.103515625e-05
2018-04-04 02:48 | 314150.5 | 3960.0013 | 5 | 36 | 3.444756 | -2.281953 | 2.890729 | 2.510116 | 12.27273 | 9.329041 |  |  | 6.103515625e-05
2018-04-04 02:50 | 314270.5 | 4080.0002 | 5 | 36 | 3.417332 | -2.282132 | 2.890729 | 2.58618 | 12.27273 | 9.590092 |  |  | 6.103515625e-05
2018-04-04 02:52 | 314390.5 | 4200.0014 | 5 | 36 | 3.377864 | -2.281845 | 2.890729 | 2.662237 | 12.27273 | 9.848574 |  |  | 6.103515625e-05
2018-04-04 02:54 | 314510.5 | 4320.0018 | 5 | 36 | 3.320966 | -2.282197 | 2.890729 | 2.73831 | 12.27273 | 10.10354 |  |  | 6.103515625e-05
2018-04-04 02:56 | 314630.5 | 4440.0005 | 5 | 36 | 3.221914 | -2.281838 | 2.890729 | 2.814371 | 12.27273 | 10.35278 |  |  | 6.103515625e-05
2018-04-04 02:58 | 314744.2 | 4553.6956 | 5 | 36 | 2.999992 | -2.282133 | 2.890729 | 2.886438 | 12.27273 | 10.57835 |  |  | 6.103515625e-05
2018-04-04 03:00 | 314864.3 | 120.0015 | 6 | 36 | 3.371514 | 0 | 2.890729 | 2.886452 | 12.27273 | 10.5784 |  |  | 6.103515625e-05
2018-04-04 03:02 | 314984.3 | 240.001 | 6 | 36 | 3.3872 | 0 | 2.890729 | 2.886452 | 12.27273 | 10.5784 |  |  | 6.103515625e-05
2018-04-04 03:03 | 315044.3 | 300.0031 | 6 | 36 | 3.390905 | 0 | 2.890729 | 2.886452 | 12.27273 | 10.5784 |  |  | 6.103515625e-05
2018-04-04 03:03 | 315044.3 | 0.0025 | 7 | 37 | 3.390848 | 0 | 0 | 0 | 0 | 0 |  |  | 6.103515625e-05
2018-04-04 03:05 | 315164.4 | 120.0006 | 2 | 37 | 4.084874 | 4.890097 | 0.162425 | 0 | 0.6447289 | 0 |  |  | 6.103515625e-05
2018-04-04 03:07 | 315284.4 | 240.0001 | 2 | 37 | 4.117694 | 4.89015 | 0.3254274 | 0 | 1.313076 | 0 |  |  | 6.103515625e-05
2018-04-04 03:09 | 315404.4 | 360.0005 | 2 | 37 | 4.154239 | 4.890097 | 0.48843 | 0 | 1.987331 | 0 |  |  | 6.103515625e-05
2018-04-04 03:11 | 315524.4 | 480.001 | 2 | 37 | 4.182526 | 4.890041 | 0.6514313 | 0 | 2.666904 | 0 |  |  | 6.103515625e-05
2018-04-04 03:13 | 315644.4 | 600.0005 | 2 | 37 | 4.20029 | 4.785526 | 0.813931 | 0 | 3.348387 | 0 |  |  | 6.103515625e-05
2018-04-04 03:15 | 315764.4 | 720.0001 | 2 | 37 | 4.200288 | 4.446932 | 0.9678167 | 0 | 3.994751 | 0 |  |  | 6.103515625e-05
2018-04-04 03:17 | 315884.4 | 840.0014 | 2 | 37 | 4.200294 | 4.101763 | 1.110312 | 0 | 4.593271 | 0 |  |  | 6.103515625e-05
2018-04-04 03:19 | 316004.4 | 960.0002 | 2 | 37 | 4.200273 | 3.771786 | 1.241415 | 0 | 5.14394 | 0 |  |  | 6.103515625e-05
2018-04-04 03:21 | 316124.4 | 1080.0013 | 2 | 37 | 4.200243 | 3.488806 | 1.362314 | 0 | 5.651752 | 0 |  |  | 6.103515625e-05
2018-04-04 03:23 | 316230 | 1185.6665 | 2 | 37 | 4.200247 | 3.259993 | 1.461321 | 0 | 6.067607 | 0 |  |  | 6.103515625e-05
2018-04-04 03:25 | 316350.1 | 120.0013 | 3 | 37 | 4.219998 | 3.259892 | 1.569587 | 0 | 6.523305 | 0 |  |  | 6.103515625e-05
2018-04-04 03:27 | 316470.1 | 240.0017 | 3 | 37 | 4.244956 | 3.259905 | 1.678262 | 0 | 6.983229 | 0 |  |  | 6.103515625e-05
2018-04-04 03:29 | 316590.1 | 360.0013 | 3 | 37 | 4.272395 | 3.259918 | 1.786925 | 0 | 7.445981 | 0 |  |  | 6.103515625e-05
2018-04-04 03:31 | 316710.1 | 480.0026 | 3 | 37 | 4.30128 | 3.260012 | 1.895575 | 0 | 7.911729 | 0 |  |  | 6.103515625e-05
2018-04-04 03:33 | 316830.1 | 600.0005 | 3 | 37 | 4.332024 | 3.259932 | 2.00424 | 0 | 8.380777 | 0 |  |  | 6.103515625e-05
2018-04-04 03:35 | 316950.1 | 720.0009 | 3 | 37 | 4.366379 | 3.259958 | 2.112896 | 0 | 8.853308 | 0 |  |  | 6.103515625e-05
2018-04-04 03:37 | 317070.1 | 840.0004 | 3 | 37 | 4.400276 | 3.185516 | 2.221407 | 0 | 9.329136 | 0 |  |  | 6.103515625e-05
2018-04-04 03:39 | 317190.1 | 960.0009 | 3 | 37 | 4.400285 | 2.766953 | 2.320194 | 0 | 9.763828 | 0 |  |  | 6.103515625e-05
2018-04-04 03:41 | 317310.1 | 1080.0004 | 3 | 37 | 4.400259 | 2.42588 | 2.406594 | 0 | 10.14401 | 0 |  |  | 6.103515625e-05
2018-04-04 03:43 | 317430.1 | 1200.0001 | 3 | 37 | 4.400242 | 2.128878 | 2.48242 | 0 | 10.47767 | 0 |  |  | 6.103515625e-05
2018-04-04 03:45 | 317550.1 | 1320.0005 | 3 | 37 | 4.400269 | 1.860797 | 2.548838 | 0 | 10.76993 | 0 |  |  | 6.103515625e-05
2018-04-04 03:47 | 317670.1 | 1440.0001 | 3 | 37 | 4.400223 | 1.631691 | 2.606905 | 0 | 11.02544 | 0 |  |  | 6.103515625e-05
2018-04-04 03:49 | 317790.1 | 1560.0004 | 3 | 37 | 4.400276 | 1.441777 | 2.658056 | 0 | 11.25051 | 0 |  |  | 6.103515625e-05
2018-04-04 03:51 | 317910.1 | 1680.0001 | 3 | 37 | 4.400248 | 1.280082 | 2.703349 | 0 | 11.44981 | 0 |  |  | 6.103515625e-05
2018-04-04 03:53 | 318030.1 | 1800.0005 | 3 | 37 | 4.400261 | 1.136858 | 2.743582 | 0 | 11.62685 | 0 |  |  | 6.103515625e-05
2018-04-04 03:55 | 318150.1 | 1920.0009 | 3 | 37 | 4.400169 | 1.006255 | 2.779258 | 0 | 11.78383 | 0 |  |  | 6.103515625e-05
2018-04-04 03:57 | 318270.1 | 2040.0004 | 3 | 37 | 4.400211 | 0.900013 | 2.810991 | 0 | 11.92346 | 0 |  |  | 6.103515625e-05
2018-04-04 03:59 | 318390.1 | 2160.0009 | 3 | 37 | 4.400232 | 0.8089981 | 2.839426 | 0 | 12.04858 | 0 |  |  | 6.103515625e-05
2018-04-04 04:01 | 318510.1 | 2280.0021 | 3 | 37 | 4.400179 | 0.7285585 | 2.865047 | 0 | 12.16132 | 0 |  |  | 6.103515625e-05
2018-04-04 04:03 | 318630.1 | 2400.0009 | 3 | 37 | 4.400139 | 0.6548243 | 2.888113 | 0 | 12.26281 | 0 |  |  | 6.103515625e-05
2018-04-04 04:03 | 318637 | 2406.9355 | 3 | 37 | 4.400243 | 0.6519938 | 2.889372 | 0 | 12.26836 | 0 |  |  | 6.103515625e-05
2018-04-04 04:05 | 318757 | 120.0003 | 4 | 37 | 4.33208 | 0 | 2.889372 | 0 | 12.26836 | 0 |  |  | 6.103515625e-05
2018-04-04 04:07 | 318877 | 239.9999 | 4 | 37 | 4.32646 | 0 | 2.889372 | 0 | 12.26836 | 0 |  |  | 6.103515625e-05
2018-04-04 04:08 | 318937 | 300.0044 | 4 | 37 | 4.324818 | 0 | 2.889372 | 0 | 12.26836 | 0 |  |  | 6.103515625e-05
2018-04-04 04:10 | 319057.1 | 120.0006 | 5 | 37 | 4.08063 | -2.281821 | 2.889372 | 0.07606173 | 12.26836 | 0.3128831 |  |  | 6.103515625e-05
2018-04-04 04:12 | 319177.1 | 240.001 | 5 | 37 | 4.044815 | -2.281837 | 2.889372 | 0.1521213 | 12.26836 | 0.6218545 |  |  | 6.103515625e-05
2018-04-04 04:14 | 319297.1 | 360.0014 | 5 | 37 | 4.012699 | -2.2818 | 2.889372 | 0.2281887 | 12.26836 | 0.9282863 |  |  | 6.103515625e-05
2018-04-04 04:16 | 319417.1 | 480.0009 | 5 | 37 | 3.982818 | -2.282006 | 2.889372 | 0.3042483 | 12.26836 | 1.232347 |  |  | 6.103515625e-05
2018-04-04 04:18 | 319537.1 | 600.0005 | 5 | 37 | 3.954229 | -2.281798 | 2.889372 | 0.3803166 | 12.26836 | 1.534221 |  |  | 6.103515625e-05
2018-04-04 04:20 | 319657.1 | 720.0009 | 5 | 37 | 3.925473 | -2.282148 | 2.889372 | 0.4563765 | 12.26836 | 1.833888 |  |  | 6.103515625e-05
2018-04-04 04:22 | 319777.1 | 840.0013 | 5 | 37 | 3.896213 | -2.281841 | 2.889372 | 0.5324409 | 12.26836 | 2.131357 |  |  | 6.103515625e-05
2018-04-04 04:24 | 319897.1 | 960.001 | 5 | 37 | 3.869027 | -2.282207 | 2.889372 | 0.6085075 | 12.26836 | 2.426686 |  |  | 6.103515625e-05
2018-04-04 04:26 | 320017.1 | 1080.0005 | 5 | 37 | 3.84255 | -2.281972 | 2.889372 | 0.6845742 | 12.26836 | 2.719979 |  |  | 6.103515625e-05
2018-04-04 04:28 | 320137.1 | 1200.0026 | 5 | 37 | 3.816547 | -2.282168 | 2.889372 | 0.7606409 | 12.26836 | 3.011279 |  |  | 6.103515625e-05
2018-04-04 04:30 | 320257.1 | 1320.0005 | 5 | 37 | 3.791295 | -2.28189 | 2.889372 | 0.8367028 | 12.26836 | 3.300608 |  |  | 6.103515625e-05
2018-04-04 04:32 | 320377.1 | 1440.0009 | 5 | 37 | 3.767854 | -2.281835 | 2.889372 | 0.9127586 | 12.26836 | 3.588042 |  |  | 6.103515625e-05
2018-04-04 04:34 | 320497.1 | 1560.0005 | 5 | 37 | 3.74661 | -2.282172 | 2.889372 | 0.9888278 | 12.26836 | 3.873845 |  |  | 6.103515625e-05
2018-04-04 04:36 | 320617.1 | 1680.001 | 5 | 37 | 3.726859 | -2.281859 | 2.889372 | 1.06488 | 12.26836 | 4.158025 |  |  | 6.103515625e-05
2018-04-04 04:38 | 320737.1 | 1800.0014 | 5 | 37 | 3.70707 | -2.281853 | 2.889372 | 1.140949 | 12.26836 | 4.440773 |  |  | 6.103515625e-05
2018-04-04 04:40 | 320857.1 | 1920.0002 | 5 | 37 | 3.686699 | -2.28217 | 2.889372 | 1.217011 | 12.26836 | 4.721964 |  |  | 6.103515625e-05
2018-04-04 04:42 | 320977.1 | 2040.0013 | 5 | 37 | 3.668275 | -2.282045 | 2.889372 | 1.293077 | 12.26836 | 5.00168 |  |  | 6.103515625e-05
2018-04-04 04:44 | 321097.1 | 2160.0001 | 5 | 37 | 3.65144 | -2.281892 | 2.889372 | 1.369137 | 12.26836 | 5.280039 |  |  | 6.103515625e-05
2018-04-04 04:46 | 321217.1 | 2280.0013 | 5 | 37 | 3.635839 | -2.281805 | 2.889372 | 1.445198 | 12.26836 | 5.557175 |  |  | 6.103515625e-05
2018-04-04 04:48 | 321337.1 | 2400.0001 | 5 | 37 | 3.620039 | -2.281823 | 2.889372 | 1.521258 | 12.26836 | 5.833124 |  |  | 6.103515625e-05
2018-04-04 04:50 | 321457.1 | 2520.0005 | 5 | 37 | 3.605044 | -2.282113 | 2.889372 | 1.59733 | 12.26836 | 6.107923 |  |  | 6.103515625e-05
2018-04-04 04:52 | 321577.1 | 2640.001 | 5 | 37 | 3.591994 | -2.282015 | 2.889372 | 1.673389 | 12.26836 | 6.381615 |  |  | 6.103515625e-05
2018-04-04 04:54 | 321697.1 | 2760.0005 | 5 | 37 | 3.580321 | -2.281823 | 2.889372 | 1.749459 | 12.26836 | 6.654405 |  |  | 6.103515625e-05
2018-04-04 04:56 | 321817.1 | 2880.0002 | 5 | 37 | 3.568621 | -2.282017 | 2.889372 | 1.825517 | 12.26836 | 6.926276 |  |  | 6.103515625e-05
2018-04-04 04:58 | 321937.1 | 3000.0005 | 5 | 37 | 3.556025 | -2.282187 | 2.889372 | 1.901573 | 12.26836 | 7.197213 |  |  | 6.103515625e-05
2018-04-04 05:00 | 322057.1 | 3120.0001 | 5 | 37 | 3.544697 | -2.281863 | 2.889372 | 1.977642 | 12.26836 | 7.46728 |  |  | 6.103515625e-05
2018-04-04 05:02 | 322177.1 | 3240.0005 | 5 | 37 | 3.533879 | -2.281877 | 2.889372 | 2.053707 | 12.26836 | 7.736494 |  |  | 6.103515625e-05
2018-04-04 05:04 | 322297.1 | 3360.0026 | 5 | 37 | 3.52299 | -2.282193 | 2.889372 | 2.12977 | 12.26836 | 8.004887 |  |  | 6.103515625e-05
2018-04-04 05:06 | 322417.1 | 3480.0013 | 5 | 37 | 3.510207 | -2.282126 | 2.889372 | 2.205838 | 12.26836 | 8.272406 |  |  | 6.103515625e-05
2018-04-04 05:08 | 322537.1 | 3600.0009 | 5 | 37 | 3.49622 | -2.281843 | 2.889372 | 2.281898 | 12.26836 | 8.538853 |  |  | 6.103515625e-05
2018-04-04 05:10 | 322657.1 | 3720.0013 | 5 | 37 | 3.482114 | -2.281843 | 2.889372 | 2.357952 | 12.26836 | 8.804225 |  |  | 6.103515625e-05
2018-04-04 05:12 | 322777.1 | 3840.0005 | 5 | 37 | 3.466563 | -2.281861 | 2.889372 | 2.434022 | 12.26836 | 9.06853 |  |  | 6.103515625e-05
2018-04-04 05:14 | 322897.1 | 3960.0005 | 5 | 37 | 3.44647 | -2.281857 | 2.889372 | 2.510078 | 12.26836 | 9.331456 |  |  | 6.103515625e-05
2018-04-04 05:16 | 323017.1 | 4080.0009 | 5 | 37 | 3.417447 | -2.282207 | 2.889372 | 2.586143 | 12.26836 | 9.592561 |  |  | 6.103515625e-05
2018-04-04 05:18 | 323137.1 | 4200.0014 | 5 | 37 | 3.379497 | -2.281825 | 2.889372 | 2.662205 | 12.26836 | 9.851137 |  |  | 6.103515625e-05
2018-04-04 05:20 | 323257.1 | 4320.001 | 5 | 37 | 3.322806 | -2.28209 | 2.889372 | 2.738272 | 12.26836 | 10.10621 |  |  | 6.103515625e-05
2018-04-04 05:22 | 323377.1 | 4440.0014 | 5 | 37 | 3.222845 | -2.281881 | 2.889372 | 2.814336 | 12.26836 | 10.35561 |  |  | 6.103515625e-05
2018-04-04 05:24 | 323489.5 | 4552.3387 | 5 | 37 | 2.999988 | -2.281845 | 2.889372 | 2.885531 | 12.26836 | 10.57849 |  |  | 6.103515625e-05
2018-04-04 05:26 | 323609.5 | 120.0012 | 6 | 37 | 3.370952 | 0 | 2.889372 | 2.885531 | 12.26836 | 10.57849 |  |  | 6.103515625e-05
2018-04-04 05:28 | 323729.5 | 240.0008 | 6 | 37 | 3.386613 | 0 | 2.889372 | 2.885531 | 12.26836 | 10.57849 |  |  | 6.103515625e-05
2018-04-04 05:29 | 323789.5 | 300.002 | 6 | 37 | 3.390327 | 0 | 2.889372 | 2.885531 | 12.26836 | 10.57849 |  |  | 6.103515625e-05
2018-04-04 05:29 | 323789.5 | 0.0026 | 7 | 38 | 3.390394 | 0 | 0 | 0 | 0 | 0 |  |  | 6.103515625e-05
2018-04-04 05:31 | 323909.6 | 120.0005 | 2 | 38 | 4.084151 | 4.890079 | 0.1624174 | 0 | 0.6445016 | 0 |  |  | 6.103515625e-05
2018-04-04 05:33 | 324029.6 | 240.0002 | 2 | 38 | 4.118438 | 4.89012 | 0.3254084 | 0 | 1.312787 | 0 |  |  | 6.103515625e-05
2018-04-04 05:35 | 324149.6 | 360.0014 | 2 | 38 | 4.154898 | 4.890059 | 0.4884011 | 0 | 1.987175 | 0 |  |  | 6.103515625e-05
2018-04-04 05:37 | 324269.6 | 480.0002 | 2 | 38 | 4.182455 | 4.890097 | 0.6514 | 0 | 2.666753 | 0 |  |  | 6.103515625e-05
2018-04-04 05:39 | 324389.6 | 600.0022 | 2 | 38 | 4.200324 | 4.794935 | 0.8139986 | 0 | 3.348637 | 0 |  |  | 6.103515625e-05
2018-04-04 05:41 | 324509.6 | 720.0002 | 2 | 38 | 4.200319 | 4.442448 | 0.9679109 | 0 | 3.995113 | 0 |  |  | 6.103515625e-05
2018-04-04 05:43 | 324629.6 | 840.0006 | 2 | 38 | 4.200292 | 4.081369 | 1.109932 | 0 | 4.591643 | 0 |  |  | 6.103515625e-05
2018-04-04 05:45 | 324749.6 | 960.001 | 2 | 38 | 4.200293 | 3.76692 | 1.240603 | 0 | 5.140497 | 0 |  |  | 6.103515625e-05
2018-04-04 05:47 | 324869.6 | 1080.0014 | 2 | 38 | 4.200219 | 3.48518 | 1.361397 | 0 | 5.647864 | 0 |  |  | 6.103515625e-05
2018-04-04 05:48 | 324974.7 | 1185.1096 | 2 | 38 | 4.20027 | 3.259995 | 1.459891 | 0 | 6.061566 | 0 |  |  | 6.103515625e-05
2018-04-04 05:50 | 325094.7 | 120.0007 | 3 | 38 | 4.220884 | 3.25992 | 1.568165 | 5.89e-10 | 6.517335 | 2.386e-09 |  |  | 6.103515625e-05
2018-04-04 05:52 | 325214.7 | 240.001 | 3 | 38 | 4.246372 | 3.259945 | 1.676825 | 5.89e-10 | 6.977348 | 2.386e-09 |  |  | 6.103515625e-05
2018-04-04 05:54 | 325334.7 | 360.0013 | 3 | 38 | 4.27312 | 3.259905 | 1.785473 | 5.89e-10 | 7.440147 | 2.386e-09 |  |  | 6.103515625e-05
2018-04-04 05:56 | 325454.7 | 480.001 | 3 | 38 | 4.301584 | 3.25992 | 1.894137 | 5.89e-10 | 7.906016 | 2.386e-09 |  |  | 6.103515625e-05
2018-04-04 05:58 | 325574.7 | 600.0022 | 3 | 38 | 4.332635 | 3.259888 | 2.002792 | 5.89e-10 | 8.375057 | 2.386e-09 |  |  | 6.103515625e-05
2018-04-04 06:00 | 325694.7 | 720.001 | 3 | 38 | 4.367963 | 3.259932 | 2.111448 | 5.89e-10 | 8.847698 | 2.386e-09 |  |  | 6.103515625e-05
2018-04-04 06:02 | 325814.7 | 840.0013 | 3 | 38 | 4.400323 | 3.175083 | 2.219903 | 5.89e-10 | 9.323423 | 2.386e-09 |  |  | 6.103515625e-05
2018-04-04 06:04 | 325934.7 | 960.001 | 3 | 38 | 4.400263 | 2.761972 | 2.318493 | 5.89e-10 | 9.757247 | 2.386e-09 |  |  | 6.103515625e-05
2018-04-04 06:06 | 326054.7 | 1080.0006 | 3 | 38 | 4.400262 | 2.426531 | 2.404873 | 5.89e-10 | 10.13735 | 2.386e-09 |  |  | 6.103515625e-05
2018-04-04 06:08 | 326174.7 | 1200.0002 | 3 | 38 | 4.400292 | 2.123264 | 2.480626 | 5.89e-10 | 10.47068 | 2.386e-09 |  |  | 6.103515625e-05
2018-04-04 06:10 | 326294.7 | 1320.0016 | 3 | 38 | 4.400282 | 1.85497 | 2.546792 | 5.89e-10 | 10.76183 | 2.386e-09 |  |  | 6.103515625e-05
2018-04-04 06:12 | 326414.7 | 1440.0002 | 3 | 38 | 4.400254 | 1.631587 | 2.604788 | 5.89e-10 | 11.01702 | 2.386e-09 |  |  | 6.103515625e-05
2018-04-04 06:14 | 326534.7 | 1560.0014 | 3 | 38 | 4.400217 | 1.443173 | 2.655954 | 5.89e-10 | 11.24217 | 2.386e-09 |  |  | 6.103515625e-05
2018-04-04 06:16 | 326654.7 | 1680.0002 | 3 | 38 | 4.400238 | 1.281047 | 2.701316 | 5.89e-10 | 11.44177 | 2.386e-09 |  |  | 6.103515625e-05
2018-04-04 06:18 | 326774.7 | 1800.0022 | 3 | 38 | 4.400252 | 1.133087 | 2.741511 | 5.89e-10 | 11.61864 | 2.386e-09 |  |  | 6.103515625e-05
2018-04-04 06:20 | 326894.7 | 1920.0003 | 3 | 38 | 4.400286 | 1.008548 | 2.777115 | 5.89e-10 | 11.7753 | 2.386e-09 |  |  | 6.103515625e-05
2018-04-04 06:22 | 327014.7 | 2040.0011 | 3 | 38 | 4.400259 | 0.9022465 | 2.808891 | 5.89e-10 | 11.91513 | 2.386e-09 |  |  | 6.103515625e-05
2018-04-04 06:24 | 327134.7 | 2160.0002 | 3 | 38 | 4.400239 | 0.8122454 | 2.837415 | 5.89e-10 | 12.04064 | 2.386e-09 |  |  | 6.103515625e-05
2018-04-04 06:26 | 327254.7 | 2280.0014 | 3 | 38 | 4.400229 | 0.7302933 | 2.863094 | 5.89e-10 | 12.15363 | 2.386e-09 |  |  | 6.103515625e-05
2018-04-04 06:28 | 327374.7 | 2400.001 | 3 | 38 | 4.4002 | 0.6547861 | 2.886139 | 5.89e-10 | 12.25504 | 2.386e-09 |  |  | 6.103515625e-05
2018-04-04 06:28 | 327380.7 | 2406.0251 | 3 | 38 | 4.400201 | 0.6519938 | 2.887231 | 5.89e-10 | 12.25984 | 2.386e-09 |  |  | 6.103515625e-05
2018-04-04 06:30 | 327500.8 | 120.0023 | 4 | 38 | 4.331612 | 0 | 2.887234 | 5.89e-10 | 12.25986 | 2.386e-09 |  |  | 6.103515625e-05
2018-04-04 06:32 | 327620.8 | 240.0017 | 4 | 38 | 4.325867 | 0 | 2.887234 | 5.89e-10 | 12.25986 | 2.386e-09 |  |  | 6.103515625e-05
2018-04-04 06:33 | 327680.8 | 300.0029 | 4 | 38 | 4.324253 | 0 | 2.887234 | 5.89e-10 | 12.25986 | 2.386e-09 |  |  | 6.103515625e-05
2018-04-04 06:35 | 327800.9 | 120.0004 | 5 | 38 | 4.078802 | -2.281825 | 2.887234 | 0.07604971 | 12.25986 | 0.3127298 |  |  | 6.103515625e-05
2018-04-04 06:37 | 327920.9 | 240.0019 | 5 | 38 | 4.042396 | -2.282102 | 2.887234 | 0.1521195 | 12.25986 | 0.6215663 |  |  | 6.103515625e-05
2018-04-04 06:39 | 328040.9 | 360.0014 | 5 | 38 | 4.011119 | -2.282155 | 2.887234 | 0.2281828 | 12.25986 | 0.9278413 |  |  | 6.103515625e-05
2018-04-04 06:41 | 328160.9 | 480.0002 | 5 | 38 | 3.981714 | -2.281808 | 2.887234 | 0.3042473 | 12.25986 | 1.231814 |  |  | 6.103515625e-05
2018-04-04 06:43 | 328280.9 | 600.0014 | 5 | 38 | 3.952987 | -2.282168 | 2.887234 | 0.3803118 | 12.25986 | 1.533592 |  |  | 6.103515625e-05
2018-04-04 06:45 | 328400.9 | 720.0011 | 5 | 38 | 3.923267 | -2.282178 | 2.887234 | 0.4563693 | 12.25986 | 1.833127 |  |  | 6.103515625e-05
2018-04-04 06:47 | 328520.9 | 840.0006 | 5 | 38 | 3.894739 | -2.281977 | 2.887234 | 0.5324325 | 12.25986 | 2.13044 |  |  | 6.103515625e-05
2018-04-04 06:49 | 328640.9 | 960.0011 | 5 | 38 | 3.86782 | -2.282128 | 2.887234 | 0.6084908 | 12.25986 | 2.42564 |  |  | 6.103515625e-05
2018-04-04 06:51 | 328760.9 | 1080.0006 | 5 | 38 | 3.841678 | -2.2818 | 2.887234 | 0.6845564 | 12.25986 | 2.718855 |  |  | 6.103515625e-05
2018-04-04 06:53 | 328880.9 | 1200.0002 | 5 | 38 | 3.815102 | -2.281921 | 2.887234 | 0.7606314 | 12.25986 | 3.010102 |  |  | 6.103515625e-05
2018-04-04 06:55 | 329000.9 | 1320.0006 | 5 | 38 | 3.789321 | -2.281905 | 2.887234 | 0.8366863 | 12.25986 | 3.29926 |  |  | 6.103515625e-05
2018-04-04 06:57 | 329120.9 | 1440.0011 | 5 | 38 | 3.766536 | -2.282166 | 2.887234 | 0.9127527 | 12.25986 | 3.586621 |  |  | 6.103515625e-05
2018-04-04 06:59 | 329240.9 | 1560.0015 | 5 | 38 | 3.745752 | -2.281858 | 2.887234 | 0.9888197 | 12.25986 | 3.872327 |  |  | 6.103515625e-05
2018-04-04 07:01 | 329360.9 | 1680.0002 | 5 | 38 | 3.72577 | -2.28216 | 2.887234 | 1.064881 | 12.25986 | 4.156477 |  |  | 6.103515625e-05
2018-04-04 07:03 | 329480.9 | 1800.0014 | 5 | 38 | 3.705043 | -2.281868 | 2.887234 | 1.140949 | 12.25986 | 4.439107 |  |  | 6.103515625e-05
2018-04-04 07:05 | 329600.9 | 1920.0002 | 5 | 38 | 3.685356 | -2.282178 | 2.887234 | 1.217001 | 12.25986 | 4.720115 |  |  | 6.103515625e-05
2018-04-04 07:07 | 329720.9 | 2040.0014 | 5 | 38 | 3.667179 | -2.28187 | 2.887234 | 1.293062 | 12.25986 | 4.999729 |  |  | 6.103515625e-05
2018-04-04 07:09 | 329840.9 | 2160.0003 | 5 | 38 | 3.650749 | -2.281915 | 2.887234 | 1.369127 | 12.25986 | 5.278039 |  |  | 6.103515625e-05
2018-04-04 07:11 | 329960.9 | 2280.0007 | 5 | 38 | 3.63455 | -2.282032 | 2.887234 | 1.445186 | 12.25986 | 5.555099 |  |  | 6.103515625e-05
2018-04-04 07:13 | 330080.9 | 2400.0002 | 5 | 38 | 3.618234 | -2.28189 | 2.887234 | 1.521255 | 12.25986 | 5.830946 |  |  | 6.103515625e-05
2018-04-04 07:15 | 330200.9 | 2520.0006 | 5 | 38 | 3.60404 | -2.281839 | 2.887234 | 1.597318 | 12.25986 | 6.105608 |  |  | 6.103515625e-05
2018-04-04 07:17 | 330320.9 | 2640.0002 | 5 | 38 | 3.591384 | -2.281886 | 2.887234 | 1.673386 | 12.25986 | 6.379266 |  |  | 6.103515625e-05
2018-04-04 07:19 | 330440.9 | 2760.0014 | 5 | 38 | 3.579466 | -2.28185 | 2.887234 | 1.74944 | 12.25986 | 6.651952 |  |  | 6.103515625e-05
2018-04-04 07:21 | 330560.9 | 2880.0011 | 5 | 38 | 3.566836 | -2.281828 | 2.887234 | 1.825494 | 12.25986 | 6.923715 |  |  | 6.103515625e-05
2018-04-04 07:23 | 330680.9 | 3000.0014 | 5 | 38 | 3.554866 | -2.282092 | 2.887234 | 1.901559 | 12.25986 | 7.19456 |  |  | 6.103515625e-05
2018-04-04 07:25 | 330800.9 | 3120.0002 | 5 | 38 | 3.544003 | -2.281852 | 2.887234 | 1.977627 | 12.25986 | 7.464558 |  |  | 6.103515625e-05
2018-04-04 07:27 | 330920.9 | 3240.0007 | 5 | 38 | 3.533641 | -2.281875 | 2.887234 | 2.053687 | 12.25986 | 7.733719 |  |  | 6.103515625e-05
2018-04-04 07:29 | 331040.9 | 3360.0002 | 5 | 38 | 3.521969 | -2.282215 | 2.887234 | 2.129751 | 12.25986 | 8.002069 |  |  | 6.103515625e-05
2018-04-04 07:31 | 331160.9 | 3480.0006 | 5 | 38 | 3.508542 | -2.282172 | 2.887234 | 2.205803 | 12.25986 | 8.269414 |  |  | 6.103515625e-05
2018-04-04 07:33 | 331280.9 | 3600.0011 | 5 | 38 | 3.495466 | -2.281841 | 2.887234 | 2.28187 | 12.25986 | 8.5358 |  |  | 6.103515625e-05
2018-04-04 07:35 | 331400.9 | 3720.0014 | 5 | 38 | 3.481719 | -2.281839 | 2.887234 | 2.357936 | 12.25986 | 8.801167 |  |  | 6.103515625e-05
2018-04-04 07:37 | 331520.9 | 3840.0011 | 5 | 38 | 3.466003 | -2.281808 | 2.887234 | 2.433983 | 12.25986 | 9.065372 |  |  | 6.103515625e-05
2018-04-04 07:39 | 331640.9 | 3960.0015 | 5 | 38 | 3.444272 | -2.281858 | 2.887234 | 2.510058 | 12.25986 | 9.328276 |  |  | 6.103515625e-05
2018-04-04 07:41 | 331760.9 | 4080.0011 | 5 | 38 | 3.416279 | -2.282188 | 2.887234 | 2.586115 | 12.25986 | 9.589204 |  |  | 6.103515625e-05
2018-04-04 07:43 | 331880.9 | 4200.0014 | 5 | 38 | 3.378602 | -2.28183 | 2.887234 | 2.662176 | 12.25986 | 9.847706 |  |  | 6.103515625e-05
2018-04-04 07:45 | 332000.9 | 4320.0011 | 5 | 38 | 3.321918 | -2.28217 | 2.887234 | 2.738241 | 12.25986 | 10.10271 |  |  | 6.103515625e-05
2018-04-04 07:47 | 332120.9 | 4440.0006 | 5 | 38 | 3.218795 | -2.281881 | 2.887234 | 2.814301 | 12.25986 | 10.35192 |  |  | 6.103515625e-05
2018-04-04 07:49 | 332229.4 | 4548.5268 | 5 | 38 | 2.999993 | -2.281888 | 2.887234 | 2.883091 | 12.25986 | 10.56704 |  |  | 6.103515625e-05
2018-04-04 07:51 | 332349.4 | 120.0006 | 6 | 38 | 3.371555 | 0 | 2.887234 | 2.883091 | 12.25986 | 10.56704 |  |  | 6.103515625e-05
2018-04-04 07:53 | 332469.4 | 240.0009 | 6 | 38 | 3.387202 | 0 | 2.887234 | 2.883091 | 12.25986 | 10.56704 |  |  | 6.103515625e-05
2018-04-04 07:54 | 332529.4 | 300.0045 | 6 | 38 | 3.390913 | 0 | 2.887234 | 2.883091 | 12.25986 | 10.56704 |  |  | 6.103515625e-05
2018-04-04 07:54 | 332529.4 | 0.0025 | 7 | 39 | 3.391118 | 0 | 0 | 0 | 0 | 0 |  |  | 6.103515625e-05
2018-04-04 07:56 | 332649.5 | 120.0005 | 2 | 39 | 4.083152 | 4.890051 | 0.1624168 | 3.755e-09 | 0.6443472 | 1.2734e-08 |  |  | 6.103515625e-05
2018-04-04 07:58 | 332769.5 | 240.0002 | 2 | 39 | 4.118528 | 4.890093 | 0.3254044 | 3.755e-09 | 1.312578 | 1.2734e-08 |  |  | 6.103515625e-05
2018-04-04 08:00 | 332889.5 | 360.0005 | 2 | 39 | 4.153556 | 4.890114 | 0.4884109 | 3.755e-09 | 1.986916 | 1.2734e-08 |  |  | 6.103515625e-05
2018-04-04 08:02 | 333009.5 | 480.0001 | 2 | 39 | 4.180567 | 4.890121 | 0.6513948 | 3.755e-09 | 2.666182 | 1.2734e-08 |  |  | 6.103515625e-05
2018-04-04 08:04 | 333129.5 | 600.0014 | 2 | 39 | 4.200317 | 4.820446 | 0.8142061 | 3.755e-09 | 3.34868 | 1.2734e-08 |  |  | 6.103515625e-05
2018-04-04 08:06 | 333249.5 | 720.0009 | 2 | 39 | 4.200313 | 4.450293 | 0.9687021 | 3.755e-09 | 3.997607 | 1.2734e-08 |  |  | 6.103515625e-05
2018-04-04 08:08 | 333369.5 | 840.0006 | 2 | 39 | 4.200313 | 4.095245 | 1.110919 | 3.755e-09 | 4.594957 | 1.2734e-08 |  |  | 6.103515625e-05
2018-04-04 08:10 | 333489.5 | 960.0009 | 2 | 39 | 4.200301 | 3.785288 | 1.242162 | 3.755e-09 | 5.146217 | 1.2734e-08 |  |  | 6.103515625e-05
2018-04-04 08:12 | 333609.5 | 1080.0005 | 2 | 39 | 4.200309 | 3.509184 | 1.363641 | 3.755e-09 | 5.656461 | 1.2734e-08 |  |  | 6.103515625e-05
2018-04-04 08:14 | 333720.2 | 1190.6714 | 2 | 39 | 4.200275 | 3.259993 | 1.467659 | 3.755e-09 | 6.093366 | 1.2734e-08 |  |  | 6.103515625e-05
2018-04-04 08:16 | 333840.2 | 120.0015 | 3 | 39 | 4.221859 | 3.259914 | 1.57593 | 3.755e-09 | 6.549176 | 1.2734e-08 |  |  | 6.103515625e-05
2018-04-04 08:18 | 333960.2 | 240.0002 | 3 | 39 | 4.246802 | 3.259926 | 1.684583 | 3.755e-09 | 7.009246 | 1.2734e-08 |  |  | 6.103515625e-05
2018-04-04 08:20 | 334080.2 | 360.0007 | 3 | 39 | 4.273288 | 3.259907 | 1.793254 | 3.755e-09 | 7.472169 | 1.2734e-08 |  |  | 6.103515625e-05
2018-04-04 08:22 | 334200.2 | 480.0002 | 3 | 39 | 4.301683 | 3.259867 | 1.901903 | 3.755e-09 | 7.937967 | 1.2734e-08 |  |  | 6.103515625e-05
2018-04-04 08:24 | 334320.2 | 600.0007 | 3 | 39 | 4.333761 | 3.259918 | 2.010568 | 3.755e-09 | 8.407115 | 1.2734e-08 |  |  | 6.103515625e-05
2018-04-04 08:26 | 334440.2 | 720.0011 | 3 | 39 | 4.369542 | 3.259895 | 2.119231 | 3.755e-09 | 8.879957 | 1.2734e-08 |  |  | 6.103515625e-05
2018-04-04 08:28 | 334560.2 | 840.0006 | 3 | 39 | 4.400291 | 3.159414 | 2.227568 | 3.755e-09 | 9.355281 | 1.2734e-08 |  |  | 6.103515625e-05
2018-04-04 08:30 | 334680.2 | 960.0006 | 3 | 39 | 4.400291 | 2.757311 | 2.325833 | 3.755e-09 | 9.787671 | 1.2734e-08 |  |  | 6.103515625e-05
2018-04-04 08:32 | 334800.2 | 1080.0014 | 3 | 39 | 4.400266 | 2.413013 | 2.411899 | 3.755e-09 | 10.16639 | 1.2734e-08 |  |  | 6.103515625e-05
2018-04-04 08:34 | 334920.2 | 1200.0011 | 3 | 39 | 4.40028 | 2.102823 | 2.487064 | 3.755e-09 | 10.49713 | 1.2734e-08 |  |  | 6.103515625e-05
2018-04-04 08:36 | 335040.2 | 1320.0014 | 3 | 39 | 4.400274 | 1.841464 | 2.55266 | 3.755e-09 | 10.78578 | 1.2734e-08 |  |  | 6.103515625e-05
2018-04-04 08:38 | 335160.2 | 1440.0003 | 3 | 39 | 4.400238 | 1.62061 | 2.610277 | 3.755e-09 | 11.0393 | 1.2734e-08 |  |  | 6.103515625e-05
2018-04-04 08:40 | 335280.2 | 1560.0006 | 3 | 39 | 4.400254 | 1.434214 | 2.66113 | 3.755e-09 | 11.26307 | 1.2734e-08 |  |  | 6.103515625e-05
2018-04-04 08:42 | 335400.2 | 1680.0011 | 3 | 39 | 4.400241 | 1.266774 | 2.706097 | 3.755e-09 | 11.46094 | 1.2734e-08 |  |  | 6.103515625e-05
2018-04-04 08:44 | 335520.2 | 1800.0007 | 3 | 39 | 4.400247 | 1.119158 | 2.745779 | 3.755e-09 | 11.63555 | 1.2734e-08 |  |  | 6.103515625e-05
2018-04-04 08:46 | 335640.2 | 1920.0003 | 3 | 39 | 4.400205 | 0.9969673 | 2.780994 | 3.755e-09 | 11.7905 | 1.2734e-08 |  |  | 6.103515625e-05
2018-04-04 08:48 | 335760.2 | 2040.0015 | 3 | 39 | 4.400199 | 0.8939886 | 2.812455 | 3.755e-09 | 11.92894 | 1.2734e-08 |  |  | 6.103515625e-05
2018-04-04 08:50 | 335880.2 | 2160.0011 | 3 | 39 | 4.400179 | 0.8024893 | 2.840702 | 3.755e-09 | 12.05323 | 1.2734e-08 |  |  | 6.103515625e-05
2018-04-04 08:52 | 336000.2 | 2280.0023 | 3 | 39 | 4.400203 | 0.7182837 | 2.866033 | 3.755e-09 | 12.16469 | 1.2734e-08 |  |  | 6.103515625e-05
2018-04-04 08:54 | 336111 | 2390.7965 | 3 | 39 | 4.400223 | 0.6519852 | 2.88708 | 3.755e-09 | 12.2573 | 1.2734e-08 |  |  | 6.103515625e-05
2018-04-04 08:56 | 336231.1 | 120.0012 | 4 | 39 | 4.33168 | 0 | 2.887083 | 3.755e-09 | 12.25732 | 1.2734e-08 |  |  | 6.103515625e-05
2018-04-04 08:58 | 336351.1 | 240.0006 | 4 | 39 | 4.325972 | 0 | 2.887083 | 3.755e-09 | 12.25732 | 1.2734e-08 |  |  | 6.103515625e-05
2018-04-04 08:59 | 336411.1 | 300.0035 | 4 | 39 | 4.324312 | 0 | 2.887083 | 3.755e-09 | 12.25732 | 1.2734e-08 |  |  | 6.103515625e-05
2018-04-04 09:01 | 336531.1 | 120.0005 | 5 | 39 | 4.078109 | -2.281841 | 2.887083 | 0.07605591 | 12.25732 | 0.312742 |  |  | 6.103515625e-05
2018-04-04 09:03 | 336651.1 | 240.001 | 5 | 39 | 4.042123 | -2.281857 | 2.887083 | 0.1521186 | 12.25732 | 0.6215042 |  |  | 6.103515625e-05
2018-04-04 09:05 | 336771.1 | 360.0005 | 5 | 39 | 4.01095 | -2.281892 | 2.887083 | 0.2281803 | 12.25732 | 0.9277555 |  |  | 6.103515625e-05
2018-04-04 09:07 | 336891.1 | 480.0003 | 5 | 39 | 3.981643 | -2.281899 | 2.887083 | 0.3042314 | 12.25732 | 1.231671 |  |  | 6.103515625e-05
2018-04-04 09:09 | 337011.1 | 600.0022 | 5 | 39 | 3.952252 | -2.282215 | 2.887083 | 0.3802945 | 12.25732 | 1.533414 |  |  | 6.103515625e-05
2018-04-04 09:11 | 337131.1 | 720.001 | 5 | 39 | 3.922007 | -2.282207 | 2.887083 | 0.4563615 | 12.25732 | 1.832896 |  |  | 6.103515625e-05
2018-04-04 09:13 | 337251.1 | 840.0005 | 5 | 39 | 3.894019 | -2.281814 | 2.887083 | 0.5324244 | 12.25732 | 2.13014 |  |  | 6.103515625e-05
2018-04-04 09:15 | 337371.1 | 960.0002 | 5 | 39 | 3.867426 | -2.282182 | 2.887083 | 0.6084859 | 12.25732 | 2.425303 |  |  | 6.103515625e-05
2018-04-04 09:17 | 337491.1 | 1080.0005 | 5 | 39 | 3.840959 | -2.281785 | 2.887083 | 0.6845435 | 12.25732 | 2.71845 |  |  | 6.103515625e-05
2018-04-04 09:19 | 337611.1 | 1200.0002 | 5 | 39 | 3.813558 | -2.281837 | 2.887083 | 0.7606044 | 12.25732 | 3.009557 |  |  | 6.103515625e-05
2018-04-04 09:21 | 337731.1 | 1320.0005 | 5 | 39 | 3.788108 | -2.281838 | 2.887083 | 0.8366761 | 12.25732 | 3.298667 |  |  | 6.103515625e-05
2018-04-04 09:23 | 337851.1 | 1440.0002 | 5 | 39 | 3.76562 | -2.28183 | 2.887083 | 0.9127275 | 12.25732 | 3.585891 |  |  | 6.103515625e-05
2018-04-04 09:25 | 337971.1 | 1560.0005 | 5 | 39 | 3.745015 | -2.281828 | 2.887083 | 0.9887987 | 12.25732 | 3.871557 |  |  | 6.103515625e-05
2018-04-04 09:27 | 338091.1 | 1680.001 | 5 | 39 | 3.724517 | -2.281838 | 2.887083 | 1.064861 | 12.25732 | 4.155636 |  |  | 6.103515625e-05
2018-04-04 09:29 | 338211.1 | 1800.0005 | 5 | 39 | 3.703295 | -2.281848 | 2.887083 | 1.140915 | 12.25732 | 4.438083 |  |  | 6.103515625e-05
2018-04-04 09:31 | 338331.1 | 1920.0009 | 5 | 39 | 3.683925 | -2.282095 | 2.887083 | 1.216987 | 12.25732 | 4.719055 |  |  | 6.103515625e-05
2018-04-04 09:33 | 338451.1 | 2040.0005 | 5 | 39 | 3.666157 | -2.28201 | 2.887083 | 1.293037 | 12.25732 | 4.998531 |  |  | 6.103515625e-05
2018-04-04 09:35 | 338571.1 | 2160.001 | 5 | 39 | 3.649496 | -2.282126 | 2.887083 | 1.369113 | 12.25732 | 5.276803 |  |  | 6.103515625e-05
2018-04-04 09:37 | 338691.1 | 2280.0005 | 5 | 39 | 3.632516 | -2.282198 | 2.887083 | 1.445169 | 12.25732 | 5.553728 |  |  | 6.103515625e-05
2018-04-04 09:39 | 338811.1 | 2400.0002 | 5 | 39 | 3.616622 | -2.281794 | 2.887083 | 1.521228 | 12.25732 | 5.829392 |  |  | 6.103515625e-05
2018-04-04 09:41 | 338931.1 | 2520.0013 | 5 | 39 | 3.602611 | -2.281866 | 2.887083 | 1.597296 | 12.25732 | 6.103959 |  |  | 6.103515625e-05
2018-04-04 09:43 | 339051.1 | 2640.0002 | 5 | 39 | 3.59008 | -2.28181 | 2.887083 | 1.673349 | 12.25732 | 6.377465 |  |  | 6.103515625e-05
2018-04-04 09:45 | 339171.1 | 2760.0014 | 5 | 39 | 3.577721 | -2.281883 | 2.887083 | 1.749419 | 12.25732 | 6.650094 |  |  | 6.103515625e-05
2018-04-04 09:47 | 339291.1 | 2880.001 | 5 | 39 | 3.564608 | -2.281877 | 2.887083 | 1.825476 | 12.25732 | 6.921706 |  |  | 6.103515625e-05
2018-04-04 09:49 | 339411.1 | 3000.0013 | 5 | 39 | 3.553074 | -2.282088 | 2.887083 | 1.901548 | 12.25732 | 7.192426 |  |  | 6.103515625e-05
2018-04-04 09:51 | 339531.1 | 3120.0002 | 5 | 39 | 3.542364 | -2.281963 | 2.887083 | 1.977601 | 12.25732 | 7.462233 |  |  | 6.103515625e-05
2018-04-04 09:53 | 339651.1 | 3240.0006 | 5 | 39 | 3.531704 | -2.282155 | 2.887083 | 2.053666 | 12.25732 | 7.731286 |  |  | 6.103515625e-05
2018-04-04 09:55 | 339771.1 | 3360.001 | 5 | 39 | 3.519329 | -2.281939 | 2.887083 | 2.129729 | 12.25732 | 7.999466 |  |  | 6.103515625e-05
2018-04-04 09:57 | 339891.1 | 3480.0006 | 5 | 39 | 3.506113 | -2.28204 | 2.887083 | 2.205788 | 12.25732 | 8.266634 |  |  | 6.103515625e-05
2018-04-04 09:59 | 340011.1 | 3600.0002 | 5 | 39 | 3.493195 | -2.282003 | 2.887083 | 2.281852 | 12.25732 | 8.532839 |  |  | 6.103515625e-05
2018-04-04 10:01 | 340131.1 | 3720.0013 | 5 | 39 | 3.47987 | -2.2821 | 2.887083 | 2.357919 | 12.25732 | 8.798056 |  |  | 6.103515625e-05
2018-04-04 10:03 | 340251.1 | 3840.0009 | 5 | 39 | 3.463137 | -2.281883 | 2.887083 | 2.433997 | 12.25732 | 9.06219 |  |  | 6.103515625e-05
2018-04-04 10:05 | 340371.1 | 3960.0005 | 5 | 39 | 3.440918 | -2.282146 | 2.887083 | 2.510056 | 12.25732 | 9.324779 |  |  | 6.103515625e-05
2018-04-04 10:07 | 340491.1 | 4080.0002 | 5 | 39 | 3.413512 | -2.281866 | 2.887083 | 2.586113 | 12.25732 | 9.585485 |  |  | 6.103515625e-05
2018-04-04 10:09 | 340611.1 | 4200.0014 | 5 | 39 | 3.376174 | -2.282148 | 2.887083 | 2.662179 | 12.25732 | 9.843796 |  |  | 6.103515625e-05
2018-04-04 10:11 | 340731.1 | 4320.0002 | 5 | 39 | 3.319296 | -2.28183 | 2.887083 | 2.738244 | 12.25732 | 10.09863 |  |  | 6.103515625e-05
2018-04-04 10:13 | 340851.1 | 4440.0014 | 5 | 39 | 3.214001 | -2.281798 | 2.887083 | 2.814319 | 12.25732 | 10.34762 |  |  | 6.103515625e-05
2018-04-04 10:15 | 340958.3 | 4547.2048 | 5 | 39 | 3 | -2.281832 | 2.887083 | 2.882266 | 12.25732 | 10.55989 |  |  | 6.103515625e-05
2018-04-04 10:17 | 341078.4 | 120.0005 | 6 | 39 | 3.3748 | 0 | 2.887083 | 2.882266 | 12.25732 | 10.55989 |  |  | 6.103515625e-05
2018-04-04 10:19 | 341198.4 | 240.0009 | 6 | 39 | 3.39066 | 0 | 2.887083 | 2.882266 | 12.25732 | 10.55989 |  |  | 6.103515625e-05
2018-04-04 10:20 | 341258.4 | 300.0021 | 6 | 39 | 3.394427 | 0 | 2.887083 | 2.882266 | 12.25732 | 10.55989 |  |  | 6.103515625e-05
2018-04-04 10:20 | 341258.4 | 0.004 | 7 | 40 | 3.394294 | 0 | 0 | 0 | 0 | 0 |  |  | 6.103515625e-05
2018-04-04 10:22 | 341378.5 | 120.0014 | 2 | 40 | 4.086071 | 4.890068 | 0.1623978 | 0 | 0.6448117 | 0 |  |  | 6.103515625e-05
2018-04-04 10:24 | 341498.5 | 240.0009 | 2 | 40 | 4.120724 | 4.890079 | 0.3254172 | 0 | 1.313619 | 0 |  |  | 6.103515625e-05
2018-04-04 10:26 | 341618.5 | 360.0014 | 2 | 40 | 4.15535 | 4.890106 | 0.4883981 | 0 | 1.988152 | 0 |  |  | 6.103515625e-05
2018-04-04 10:28 | 341738.5 | 480.0009 | 2 | 40 | 4.182023 | 4.89012 | 0.6513958 | 0 | 2.667741 | 0 |  |  | 6.103515625e-05
2018-04-04 10:30 | 341858.5 | 600.0014 | 2 | 40 | 4.200311 | 4.788815 | 0.8139907 | 0 | 3.349551 | 0 |  |  | 6.103515625e-05
2018-04-04 10:32 | 341978.5 | 720.0009 | 2 | 40 | 4.200255 | 4.4142 | 0.9673513 | 0 | 3.99371 | 0 |  |  | 6.103515625e-05
2018-04-04 10:34 | 342098.5 | 840.0014 | 2 | 40 | 4.200263 | 4.075211 | 1.108707 | 0 | 4.587446 | 0 |  |  | 6.103515625e-05
2018-04-04 10:36 | 342218.5 | 960.0026 | 2 | 40 | 4.200275 | 3.771061 | 1.239388 | 0 | 5.13634 | 0 |  |  | 6.103515625e-05
2018-04-04 10:38 | 342338.5 | 1080.0023 | 2 | 40 | 4.20027 | 3.495203 | 1.360382 | 0 | 5.644549 | 0 |  |  | 6.103515625e-05
2018-04-04 10:40 | 342445 | 1186.5314 | 2 | 40 | 4.200287 | 3.259987 | 1.460284 | 0 | 6.064164 | 0 |  |  | 6.103515625e-05
2018-04-04 10:42 | 342565 | 120.0013 | 3 | 40 | 4.221186 | 3.259863 | 1.56857 | 0 | 6.520007 | 0 |  |  | 6.103515625e-05
2018-04-04 10:44 | 342685 | 240.0002 | 3 | 40 | 4.246421 | 3.259895 | 1.677226 | 0 | 6.980032 | 0 |  |  | 6.103515625e-05
2018-04-04 10:46 | 342805 | 360.0006 | 3 | 40 | 4.273118 | 3.259903 | 1.78588 | 0 | 7.442854 | 0 |  |  | 6.103515625e-05
2018-04-04 10:48 | 342925 | 480.0011 | 3 | 40 | 4.301653 | 3.259895 | 1.89454 | 0 | 7.90871 | 0 |  |  | 6.103515625e-05
2018-04-04 10:50 | 343045 | 600.0006 | 3 | 40 | 4.332814 | 3.259886 | 2.003193 | 0 | 8.377762 | 0 |  |  | 6.103515625e-05
2018-04-04 10:52 | 343165 | 720.0011 | 3 | 40 | 4.367959 | 3.259867 | 2.111853 | 0 | 8.850431 | 0 |  |  | 6.103515625e-05
2018-04-04 10:54 | 343285 | 840.0008 | 3 | 40 | 4.400298 | 3.170656 | 2.220286 | 0 | 9.326067 | 0 |  |  | 6.103515625e-05
2018-04-04 10:56 | 343405 | 960.0002 | 3 | 40 | 4.400289 | 2.760939 | 2.318784 | 0 | 9.759487 | 0 |  |  | 6.103515625e-05
2018-04-04 10:58 | 343525 | 1080.0005 | 3 | 40 | 4.400253 | 2.424118 | 2.405091 | 0 | 10.13926 | 0 |  |  | 6.103515625e-05
2018-04-04 11:00 | 343645 | 1200.001 | 3 | 40 | 4.400267 | 2.121248 | 2.480769 | 0 | 10.47227 | 0 |  |  | 6.103515625e-05
2018-04-04 11:02 | 343765 | 1320.0014 | 3 | 40 | 4.400305 | 1.853699 | 2.546879 | 0 | 10.76317 | 0 |  |  | 6.103515625e-05
2018-04-04 11:04 | 343885 | 1440.001 | 3 | 40 | 4.400284 | 1.630816 | 2.604813 | 0 | 11.0181 | 0 |  |  | 6.103515625e-05
2018-04-04 11:06 | 344005 | 1560.0014 | 3 | 40 | 4.40026 | 1.442398 | 2.655917 | 0 | 11.24296 | 0 |  |  | 6.103515625e-05
2018-04-04 11:08 | 344125 | 1680.0002 | 3 | 40 | 4.400264 | 1.278986 | 2.701214 | 0 | 11.44228 | 0 |  |  | 6.103515625e-05
2018-04-04 11:10 | 344245 | 1800.0005 | 3 | 40 | 4.400245 | 1.131338 | 2.741344 | 0 | 11.61886 | 0 |  |  | 6.103515625e-05
2018-04-04 11:12 | 344365 | 1920.0011 | 3 | 40 | 4.40024 | 1.004736 | 2.776863 | 0 | 11.77516 | 0 |  |  | 6.103515625e-05
2018-04-04 11:14 | 344485 | 2040.0006 | 3 | 40 | 4.400244 | 0.8992376 | 2.808545 | 0 | 11.91457 | 0 |  |  | 6.103515625e-05
2018-04-04 11:16 | 344605 | 2160.0019 | 3 | 40 | 4.400227 | 0.8091698 | 2.836977 | 0 | 12.03967 | 0 |  |  | 6.103515625e-05
2018-04-04 11:18 | 344725 | 2280.0006 | 3 | 40 | 4.400252 | 0.7284594 | 2.862568 | 0 | 12.15228 | 0 |  |  | 6.103515625e-05
2018-04-04 11:20 | 344845 | 2400.0011 | 3 | 40 | 4.400235 | 0.6530228 | 2.885541 | 0 | 12.25336 | 0 |  |  | 6.103515625e-05
2018-04-04 11:20 | 344846 | 2400.9584 | 3 | 40 | 4.40022 | 0.6519976 | 2.885716 | 0 | 12.25413 | 0 |  |  | 6.103515625e-05
2018-04-04 11:22 | 344966 | 120.0011 | 4 | 40 | 4.331659 | 0 | 2.885716 | 0 | 12.25413 | 0 |  |  | 6.103515625e-05
2018-04-04 11:24 | 345086 | 240.0001 | 4 | 40 | 4.325949 | 0 | 2.885716 | 0 | 12.25413 | 0 |  |  | 6.103515625e-05
2018-04-04 11:25 | 345146 | 300.0036 | 4 | 40 | 4.324302 | 0 | 2.885716 | 0 | 12.25413 | 0 |  |  | 6.103515625e-05
2018-04-04 11:27 | 345266.1 | 120.0018 | 5 | 40 | 4.079017 | -2.282095 | 2.885716 | 0.07606316 | 12.25413 | 0.3127963 |  |  | 6.103515625e-05
2018-04-04 11:29 | 345386.1 | 240.0003 | 5 | 40 | 4.04247 | -2.282208 | 2.885716 | 0.1521261 | 12.25413 | 0.6216191 |  |  | 6.103515625e-05
2018-04-04 11:31 | 345506.1 | 360.0015 | 5 | 40 | 4.011157 | -2.28183 | 2.885716 | 0.2281878 | 12.25413 | 0.9278879 |  |  | 6.103515625e-05
2018-04-04 11:33 | 345626.1 | 480.0011 | 5 | 40 | 3.981778 | -2.282195 | 2.885716 | 0.3042437 | 12.25413 | 1.231831 |  |  | 6.103515625e-05
2018-04-04 11:35 | 345746.1 | 600.0006 | 5 | 40 | 3.952977 | -2.28209 | 2.885716 | 0.3803092 | 12.25413 | 1.533612 |  |  | 6.103515625e-05
2018-04-04 11:37 | 345866.1 | 720.0002 | 5 | 40 | 3.923669 | -2.281875 | 2.885716 | 0.4563743 | 12.25413 | 1.833189 |  |  | 6.103515625e-05
2018-04-04 11:39 | 345986.1 | 840.0006 | 5 | 40 | 3.894737 | -2.281818 | 2.885716 | 0.5324373 | 12.25413 | 2.130517 |  |  | 6.103515625e-05
2018-04-04 11:41 | 346106.1 | 960.0002 | 5 | 40 | 3.867795 | -2.281903 | 2.885716 | 0.608506 | 12.25413 | 2.425753 |  |  | 6.103515625e-05
2018-04-04 11:43 | 346226.1 | 1080.0014 | 5 | 40 | 3.841574 | -2.282184 | 2.885716 | 0.6845713 | 12.25413 | 2.718958 |  |  | 6.103515625e-05
2018-04-04 11:45 | 346346.1 | 1200.001 | 5 | 40 | 3.815156 | -2.282157 | 2.885716 | 0.7606358 | 12.25413 | 3.010161 |  |  | 6.103515625e-05
2018-04-04 11:47 | 346466.1 | 1320.0014 | 5 | 40 | 3.789312 | -2.281821 | 2.885716 | 0.8366926 | 12.25413 | 3.299338 |  |  | 6.103515625e-05
2018-04-04 11:49 | 346586.1 | 1440.0011 | 5 | 40 | 3.766442 | -2.28218 | 2.885716 | 0.9127705 | 12.25413 | 3.586734 |  |  | 6.103515625e-05
2018-04-04 11:51 | 346706.1 | 1560.0014 | 5 | 40 | 3.745456 | -2.28212 | 2.885716 | 0.9888278 | 12.25413 | 3.872389 |  |  | 6.103515625e-05
2018-04-04 11:53 | 346826.1 | 1680.0011 | 5 | 40 | 3.72545 | -2.282175 | 2.885716 | 1.064905 | 12.25413 | 4.156572 |  |  | 6.103515625e-05
2018-04-04 11:55 | 346946.1 | 1800.0014 | 5 | 40 | 3.704943 | -2.282155 | 2.885716 | 1.140964 | 12.25413 | 4.439157 |  |  | 6.103515625e-05
2018-04-04 11:57 | 347066.1 | 1920.0002 | 5 | 40 | 3.684895 | -2.282125 | 2.885716 | 1.217034 | 12.25413 | 4.720212 |  |  | 6.103515625e-05
2018-04-04 11:59 | 347186.1 | 2040.0014 | 5 | 40 | 3.666723 | -2.28214 | 2.885716 | 1.293106 | 12.25413 | 4.999831 |  |  | 6.103515625e-05
2018-04-04 12:01 | 347306.1 | 2160.001 | 5 | 40 | 3.650201 | -2.282126 | 2.885716 | 1.369164 | 12.25413 | 5.27808 |  |  | 6.103515625e-05
2018-04-04 12:03 | 347426.1 | 2280.0006 | 5 | 40 | 3.634052 | -2.281821 | 2.885716 | 1.445237 | 12.25413 | 5.555148 |  |  | 6.103515625e-05
2018-04-04 12:05 | 347546.1 | 2400.0011 | 5 | 40 | 3.617612 | -2.281783 | 2.885716 | 1.521298 | 12.25413 | 5.830923 |  |  | 6.103515625e-05
2018-04-04 12:07 | 347666.1 | 2520.0014 | 5 | 40 | 3.603241 | -2.281827 | 2.885716 | 1.597365 | 12.25413 | 6.105546 |  |  | 6.103515625e-05
2018-04-04 12:09 | 347786.1 | 2640.0007 | 5 | 40 | 3.59031 | -2.28216 | 2.885716 | 1.673423 | 12.25413 | 6.379096 |  |  | 6.103515625e-05
2018-04-04 12:11 | 347906.1 | 2760.0006 | 5 | 40 | 3.578402 | -2.281865 | 2.885716 | 1.749488 | 12.25413 | 6.651741 |  |  | 6.103515625e-05
2018-04-04 12:13 | 348026.1 | 2880.0002 | 5 | 40 | 3.566037 | -2.281973 | 2.885716 | 1.825558 | 12.25413 | 6.923487 |  |  | 6.103515625e-05
2018-04-04 12:15 | 348146.1 | 3000.0007 | 5 | 40 | 3.553733 | -2.281807 | 2.885716 | 1.901608 | 12.25413 | 7.194204 |  |  | 6.103515625e-05
2018-04-04 12:17 | 348266.1 | 3120.0002 | 5 | 40 | 3.542597 | -2.282182 | 2.885716 | 1.977678 | 12.25413 | 7.46411 |  |  | 6.103515625e-05
2018-04-04 12:19 | 348386.1 | 3240.0007 | 5 | 40 | 3.532156 | -2.281857 | 2.885716 | 2.053738 | 12.25413 | 7.733162 |  |  | 6.103515625e-05
2018-04-04 12:21 | 348506.1 | 3360.0002 | 5 | 40 | 3.520478 | -2.282026 | 2.885716 | 2.129791 | 12.25413 | 8.001359 |  |  | 6.103515625e-05
2018-04-04 12:23 | 348626.1 | 3480.0014 | 5 | 40 | 3.507053 | -2.281812 | 2.885716 | 2.205859 | 12.25413 | 8.268649 |  |  | 6.103515625e-05
2018-04-04 12:25 | 348746.1 | 3600.0002 | 5 | 40 | 3.493606 | -2.281926 | 2.885716 | 2.281925 | 12.25413 | 8.534907 |  |  | 6.103515625e-05
2018-04-04 12:27 | 348866.1 | 3720.0006 | 5 | 40 | 3.479634 | -2.281839 | 2.885716 | 2.357984 | 12.25413 | 8.800095 |  |  | 6.103515625e-05
2018-04-04 12:29 | 348986.1 | 3840.001 | 5 | 40 | 3.463545 | -2.281833 | 2.885716 | 2.434052 | 12.25413 | 9.064204 |  |  | 6.103515625e-05
2018-04-04 12:31 | 349106.1 | 3960.0006 | 5 | 40 | 3.442099 | -2.281868 | 2.885716 | 2.510115 | 12.25413 | 9.326883 |  |  | 6.103515625e-05
2018-04-04 12:33 | 349226.1 | 4080.0003 | 5 | 40 | 3.413457 | -2.282037 | 2.885716 | 2.586174 | 12.25413 | 9.587632 |  |  | 6.103515625e-05
2018-04-04 12:35 | 349346.1 | 4200.0006 | 5 | 40 | 3.375154 | -2.282175 | 2.885716 | 2.662244 | 12.25413 | 9.845925 |  |  | 6.103515625e-05
2018-04-04 12:37 | 349466.1 | 4320.0012 | 5 | 40 | 3.318138 | -2.282019 | 2.885716 | 2.7383 | 12.25413 | 10.10062 |  |  | 6.103515625e-05
2018-04-04 12:39 | 349586.1 | 4440.0006 | 5 | 40 | 3.214161 | -2.281839 | 2.885716 | 2.814365 | 12.25413 | 10.34954 |  |  | 6.103515625e-05
2018-04-04 12:40 | 349692.6 | 4546.501 | 5 | 40 | 2.99999 | -2.281957 | 2.885716 | 2.88188 | 12.25413 | 10.56047 |  |  | 6.103515625e-05
2018-04-04 12:42 | 349812.7 | 120.001 | 6 | 40 | 3.374881 | 0 | 2.885716 | 2.881887 | 12.25413 | 10.56049 |  |  | 6.103515625e-05
2018-04-04 12:44 | 349932.7 | 240.001 | 6 | 40 | 3.390796 | 0 | 2.885716 | 2.881887 | 12.25413 | 10.56049 |  |  | 6.103515625e-05
2018-04-04 12:45 | 349992.7 | 300.0022 | 6 | 40 | 3.394573 | 0 | 2.885716 | 2.881887 | 12.25413 | 10.56049 |  |  | 6.103515625e-05
2018-04-04 12:45 | 349992.7 | 0.0025 | 7 | 41 | 3.394804 | 0 | 0 | 0 | 0 | 0 |  |  | 6.103515625e-05
2018-04-04 12:47 | 350112.7 | 120.0005 | 2 | 41 | 4.086371 | 4.890146 | 0.1623971 | 1.317e-09 | 0.644959 | 4.47e-09 |  |  | 6.103515625e-05
2018-04-04 12:49 | 350232.7 | 240.0001 | 2 | 41 | 4.121266 | 4.890146 | 0.3254107 | 1.317e-09 | 1.313764 | 4.47e-09 |  |  | 6.103515625e-05
2018-04-04 12:51 | 350352.7 | 360.0014 | 2 | 41 | 4.156696 | 4.89012 | 0.4884008 | 1.317e-09 | 1.98852 | 4.47e-09 |  |  | 6.103515625e-05
2018-04-04 12:53 | 350472.7 | 480.0009 | 2 | 41 | 4.18398 | 4.890116 | 0.6513938 | 1.317e-09 | 2.668346 | 4.47e-09 |  |  | 6.103515625e-05
2018-04-04 12:55 | 350592.7 | 600.0014 | 2 | 41 | 4.200279 | 4.772312 | 0.8137972 | 1.317e-09 | 3.349549 | 4.47e-09 |  |  | 6.103515625e-05
2018-04-04 12:57 | 350712.7 | 720.0009 | 2 | 41 | 4.200309 | 4.413023 | 0.9669273 | 1.317e-09 | 3.99274 | 4.47e-09 |  |  | 6.103515625e-05
2018-04-04 12:59 | 350832.7 | 840.0014 | 2 | 41 | 4.200286 | 4.059011 | 1.10794 | 1.317e-09 | 4.585034 | 4.47e-09 |  |  | 6.103515625e-05
2018-04-04 13:01 | 350952.7 | 960.0001 | 2 | 41 | 4.200272 | 3.750114 | 1.238034 | 1.317e-09 | 5.131466 | 4.47e-09 |  |  | 6.103515625e-05
2018-04-04 13:03 | 351072.7 | 1080.0014 | 2 | 41 | 4.200292 | 3.477461 | 1.358377 | 1.317e-09 | 5.636937 | 4.47e-09 |  |  | 6.103515625e-05
2018-04-04 13:05 | 351171.6 | 1178.8133 | 2 | 41 | 4.200255 | 3.259998 | 1.450821 | 1.317e-09 | 6.025229 | 4.47e-09 |  |  | 6.103515625e-05
2018-04-04 13:07 | 351291.6 | 120.0007 | 3 | 41 | 4.22133 | 3.259949 | 1.559111 | 1.317e-09 | 6.481089 | 4.47e-09 |  |  | 6.103515625e-05
2018-04-04 13:09 | 351411.6 | 240.0002 | 3 | 41 | 4.246545 | 3.259932 | 1.667772 | 1.317e-09 | 6.941146 | 4.47e-09 |  |  | 6.103515625e-05
2018-04-04 13:11 | 351531.6 | 360.0008 | 3 | 41 | 4.272995 | 3.259943 | 1.776434 | 1.317e-09 | 7.40401 | 4.47e-09 |  |  | 6.103515625e-05
2018-04-04 13:13 | 351651.6 | 480.001 | 3 | 41 | 4.30116 | 3.259933 | 1.88509 | 1.317e-09 | 7.869803 | 4.47e-09 |  |  | 6.103515625e-05
2018-04-04 13:15 | 351771.6 | 600.0007 | 3 | 41 | 4.332528 | 3.259893 | 1.993747 | 1.317e-09 | 8.338827 | 4.47e-09 |  |  | 6.103515625e-05
2018-04-04 13:17 | 351891.6 | 720.0003 | 3 | 41 | 4.367955 | 3.259859 | 2.102413 | 1.317e-09 | 8.811522 | 4.47e-09 |  |  | 6.103515625e-05
2018-04-04 13:19 | 352011.6 | 840.0001 | 3 | 41 | 4.400264 | 3.186485 | 2.210917 | 1.317e-09 | 9.287419 | 4.47e-09 |  |  | 6.103515625e-05
2018-04-04 13:21 | 352131.6 | 960.001 | 3 | 41 | 4.400241 | 2.777939 | 2.309956 | 1.317e-09 | 9.723223 | 4.47e-09 |  |  | 6.103515625e-05
2018-04-04 13:23 | 352251.6 | 1080.0006 | 3 | 41 | 4.40028 | 2.438904 | 2.396829 | 1.317e-09 | 10.10549 | 4.47e-09 |  |  | 6.103515625e-05
2018-04-04 13:25 | 352371.6 | 1200.0002 | 3 | 41 | 4.4003 | 2.130648 | 2.472892 | 1.317e-09 | 10.44019 | 4.47e-09 |  |  | 6.103515625e-05
2018-04-04 13:27 | 352491.6 | 1320.0007 | 3 | 41 | 4.400245 | 1.863983 | 2.539306 | 1.317e-09 | 10.73243 | 4.47e-09 |  |  | 6.103515625e-05
2018-04-04 13:29 | 352611.6 | 1440.0003 | 3 | 41 | 4.400272 | 1.643072 | 2.597656 | 1.317e-09 | 10.98918 | 4.47e-09 |  |  | 6.103515625e-05
2018-04-04 13:31 | 352731.6 | 1560.0015 | 3 | 41 | 4.40024 | 1.455905 | 2.64923 | 1.317e-09 | 11.21612 | 4.47e-09 |  |  | 6.103515625e-05
2018-04-04 13:33 | 352851.6 | 1680.0002 | 3 | 41 | 4.400283 | 1.290083 | 2.69494 | 1.317e-09 | 11.41725 | 4.47e-09 |  |  | 6.103515625e-05
2018-04-04 13:35 | 352971.6 | 1800.0006 | 3 | 41 | 4.400207 | 1.139239 | 2.735366 | 1.317e-09 | 11.59514 | 4.47e-09 |  |  | 6.103515625e-05
2018-04-04 13:37 | 353091.6 | 1920.0002 | 3 | 41 | 4.400266 | 1.016481 | 2.771235 | 1.317e-09 | 11.75297 | 4.47e-09 |  |  | 6.103515625e-05
2018-04-04 13:39 | 353211.6 | 2040.0015 | 3 | 41 | 4.400232 | 0.911211 | 2.8033 | 1.317e-09 | 11.89406 | 4.47e-09 |  |  | 6.103515625e-05
2018-04-04 13:41 | 353331.6 | 2160.0003 | 3 | 41 | 4.400199 | 0.8192205 | 2.832117 | 1.317e-09 | 12.02087 | 4.47e-09 |  |  | 6.103515625e-05
2018-04-04 13:43 | 353451.6 | 2280.0016 | 3 | 41 | 4.400204 | 0.7347784 | 2.858016 | 1.317e-09 | 12.13482 | 4.47e-09 |  |  | 6.103515625e-05
2018-04-04 13:45 | 353571.6 | 2400.0003 | 3 | 41 | 4.400181 | 0.6609488 | 2.88124 | 1.317e-09 | 12.23702 | 4.47e-09 |  |  | 6.103515625e-05
2018-04-04 13:45 | 353587.5 | 2415.8977 | 3 | 41 | 4.400204 | 0.6519976 | 2.884139 | 1.317e-09 | 12.24977 | 4.47e-09 |  |  | 6.103515625e-05
2018-04-04 13:47 | 353707.5 | 120.0006 | 4 | 41 | 4.331317 | 0 | 2.884139 | 1.317e-09 | 12.24977 | 4.47e-09 |  |  | 6.103515625e-05
2018-04-04 13:49 | 353827.5 | 240.0027 | 4 | 41 | 4.325585 | 0 | 2.884139 | 1.317e-09 | 12.24977 | 4.47e-09 |  |  | 6.103515625e-05
2018-04-04 13:50 | 353887.5 | 300.0023 | 4 | 41 | 4.32392 | 0 | 2.884139 | 1.317e-09 | 12.24977 | 4.47e-09 |  |  | 6.103515625e-05
2018-04-04 13:52 | 354007.6 | 120.0013 | 5 | 41 | 4.07735 | -2.281825 | 2.884139 | 0.07605116 | 12.24977 | 0.3126603 |  |  | 6.103515625e-05
2018-04-04 13:54 | 354127.6 | 240.0001 | 5 | 41 | 4.041439 | -2.281843 | 2.884139 | 0.1521121 | 12.24977 | 0.6213603 |  |  | 6.103515625e-05
2018-04-04 13:56 | 354247.6 | 360.0014 | 5 | 41 | 4.010488 | -2.281803 | 2.884139 | 0.2281785 | 12.24977 | 0.9275872 |  |  | 6.103515625e-05
2018-04-04 13:58 | 354367.6 | 480.001 | 5 | 41 | 3.981223 | -2.281981 | 2.884139 | 0.3042334 | 12.24977 | 1.23149 |  |  | 6.103515625e-05
2018-04-04 14:00 | 354487.6 | 600.0006 | 5 | 41 | 3.951849 | -2.281839 | 2.884139 | 0.380298 | 12.24977 | 1.533209 |  |  | 6.103515625e-05
2018-04-04 14:02 | 354607.6 | 720.001 | 5 | 41 | 3.921871 | -2.282197 | 2.884139 | 0.4563652 | 12.24977 | 1.83267 |  |  | 6.103515625e-05
2018-04-04 14:04 | 354727.6 | 840.0013 | 5 | 41 | 3.893988 | -2.282166 | 2.884139 | 0.5324283 | 12.24977 | 2.129909 |  |  | 6.103515625e-05
2018-04-04 14:06 | 354847.6 | 960.0001 | 5 | 41 | 3.867533 | -2.281815 | 2.884139 | 0.6084826 | 12.24977 | 2.425045 |  |  | 6.103515625e-05
2018-04-04 14:08 | 354967.6 | 1080.0005 | 5 | 41 | 3.840935 | -2.281803 | 2.884139 | 0.6845471 | 12.24977 | 2.718218 |  |  | 6.103515625e-05
2018-04-04 14:10 | 355087.6 | 1200.0001 | 5 | 41 | 3.813535 | -2.281939 | 2.884139 | 0.7606068 | 12.24977 | 3.009318 |  |  | 6.103515625e-05
2018-04-04 14:12 | 355207.6 | 1320.0005 | 5 | 41 | 3.788163 | -2.282172 | 2.884139 | 0.8366726 | 12.24977 | 3.298407 |  |  | 6.103515625e-05
2018-04-04 14:14 | 355327.6 | 1440.0001 | 5 | 41 | 3.765861 | -2.281843 | 2.884139 | 0.9127361 | 12.24977 | 3.585686 |  |  | 6.103515625e-05
2018-04-04 14:16 | 355447.6 | 1560.0005 | 5 | 41 | 3.745252 | -2.281875 | 2.884139 | 0.9888011 | 12.24977 | 3.87135 |  |  | 6.103515625e-05
2018-04-04 14:18 | 355567.6 | 1680.0002 | 5 | 41 | 3.72459 | -2.281893 | 2.884139 | 1.064867 | 12.24977 | 4.155456 |  |  | 6.103515625e-05
2018-04-04 14:20 | 355687.6 | 1800.0013 | 5 | 41 | 3.703545 | -2.281835 | 2.884139 | 1.140922 | 12.24977 | 4.437924 |  |  | 6.103515625e-05
2018-04-04 14:22 | 355807.6 | 1920.001 | 5 | 41 | 3.684224 | -2.282032 | 2.884139 | 1.216987 | 12.24977 | 4.718887 |  |  | 6.103515625e-05
2018-04-04 14:24 | 355927.6 | 2040.0005 | 5 | 41 | 3.666566 | -2.282122 | 2.884139 | 1.293053 | 12.24977 | 4.998447 |  |  | 6.103515625e-05
2018-04-04 14:26 | 356047.6 | 2160.001 | 5 | 41 | 3.64978 | -2.281821 | 2.884139 | 1.36912 | 12.24977 | 5.276714 |  |  | 6.103515625e-05
2018-04-04 14:28 | 356167.6 | 2280.0013 | 5 | 41 | 3.632862 | -2.281878 | 2.884139 | 1.445183 | 12.24977 | 5.553687 |  |  | 6.103515625e-05
2018-04-04 14:30 | 356287.6 | 2400.001 | 5 | 41 | 3.616874 | -2.281845 | 2.884139 | 1.521241 | 12.24977 | 5.82937 |  |  | 6.103515625e-05
2018-04-04 14:32 | 356407.6 | 2520.0013 | 5 | 41 | 3.602855 | -2.282097 | 2.884139 | 1.597305 | 12.24977 | 6.103946 |  |  | 6.103515625e-05
2018-04-04 14:34 | 356527.6 | 2640.0001 | 5 | 41 | 3.590414 | -2.281843 | 2.884139 | 1.673362 | 12.24977 | 6.377493 |  |  | 6.103515625e-05
2018-04-04 14:36 | 356647.6 | 2760.0022 | 5 | 41 | 3.578099 | -2.281839 | 2.884139 | 1.74943 | 12.24977 | 6.650144 |  |  | 6.103515625e-05
2018-04-04 14:38 | 356767.6 | 2880.0001 | 5 | 41 | 3.565202 | -2.28191 | 2.884139 | 1.825489 | 12.24977 | 6.921797 |  |  | 6.103515625e-05
2018-04-04 14:40 | 356887.6 | 3000.0013 | 5 | 41 | 3.553855 | -2.281877 | 2.884139 | 1.901541 | 12.24977 | 7.192499 |  |  | 6.103515625e-05
2018-04-04 14:42 | 357007.6 | 3120.001 | 5 | 41 | 3.543473 | -2.281873 | 2.884139 | 1.97761 | 12.24977 | 7.462434 |  |  | 6.103515625e-05
2018-04-04 14:44 | 357127.6 | 3240.0013 | 5 | 41 | 3.532768 | -2.281901 | 2.884139 | 2.053669 | 12.24977 | 7.731547 |  |  | 6.103515625e-05
2018-04-04 14:46 | 357247.6 | 3360.0001 | 5 | 41 | 3.520669 | -2.281845 | 2.884139 | 2.129733 | 12.24977 | 7.999818 |  |  | 6.103515625e-05
2018-04-04 14:48 | 357367.6 | 3480.0014 | 5 | 41 | 3.507481 | -2.281803 | 2.884139 | 2.205796 | 12.24977 | 8.267095 |  |  | 6.103515625e-05
2018-04-04 14:50 | 357487.6 | 3600.001 | 5 | 41 | 3.494665 | -2.281825 | 2.884139 | 2.281857 | 12.24977 | 8.533392 |  |  | 6.103515625e-05
2018-04-04 14:52 | 357607.6 | 3720.0013 | 5 | 41 | 3.481141 | -2.281883 | 2.884139 | 2.357921 | 12.24977 | 8.798707 |  |  | 6.103515625e-05
2018-04-04 14:54 | 357727.6 | 3840.001 | 5 | 41 | 3.464292 | -2.282187 | 2.884139 | 2.433985 | 12.24977 | 9.062884 |  |  | 6.103515625e-05
2018-04-04 14:56 | 357847.6 | 3960.0013 | 5 | 41 | 3.441646 | -2.281873 | 2.884139 | 2.510044 | 12.24977 | 9.325549 |  |  | 6.103515625e-05
2018-04-04 14:58 | 357967.6 | 4080.0002 | 5 | 41 | 3.414216 | -2.281821 | 2.884139 | 2.586103 | 12.24977 | 9.586313 |  |  | 6.103515625e-05
2018-04-04 15:00 | 358087.6 | 4200.0005 | 5 | 41 | 3.376707 | -2.281945 | 2.884139 | 2.662171 | 12.24977 | 9.844681 |  |  | 6.103515625e-05
2018-04-04 15:02 | 358207.6 | 4320.0002 | 5 | 41 | 3.319046 | -2.281788 | 2.884139 | 2.738239 | 12.24977 | 10.09953 |  |  | 6.103515625e-05
2018-04-04 15:04 | 358327.6 | 4440.0013 | 5 | 41 | 3.212124 | -2.282133 | 2.884139 | 2.814293 | 12.24977 | 10.34839 |  |  | 6.103515625e-05
2018-04-04 15:06 | 358432.1 | 4544.4824 | 5 | 41 | 2.999989 | -2.282155 | 2.884139 | 2.88052 | 12.24977 | 10.5552 |  |  | 6.103515625e-05
2018-04-04 15:08 | 358552.1 | 120.0006 | 6 | 41 | 3.373933 | 0 | 2.884139 | 2.88052 | 12.24977 | 10.5552 |  |  | 6.103515625e-05
2018-04-04 15:10 | 358672.1 | 240.0002 | 6 | 41 | 3.389721 | 0 | 2.884139 | 2.88052 | 12.24977 | 10.5552 |  |  | 6.103515625e-05
2018-04-04 15:11 | 358732.1 | 300.0023 | 6 | 41 | 3.393477 | 0 | 2.884139 | 2.88052 | 12.24977 | 10.5552 |  |  | 6.103515625e-05
2018-04-04 15:11 | 358732.1 | 0.0039 | 7 | 42 | 3.393454 | 0 | 0 | 0 | 0 | 0 |  |  | 6.103515625e-05
2018-04-04 15:13 | 358852.2 | 120.0006 | 2 | 42 | 4.085391 | 4.890093 | 0.1624016 | 0 | 0.6446886 | 0 |  |  | 6.103515625e-05
2018-04-04 15:15 | 358972.2 | 240.0003 | 2 | 42 | 4.120249 | 4.890059 | 0.3253915 | 0 | 1.31327 | 0 |  |  | 6.103515625e-05
2018-04-04 15:17 | 359092.2 | 360.0014 | 2 | 42 | 4.154965 | 4.89012 | 0.4883981 | 0 | 1.987839 | 0 |  |  | 6.103515625e-05
2018-04-04 15:19 | 359212.2 | 480.0003 | 2 | 42 | 4.18154 | 4.890129 | 0.6513966 | 0 | 2.667357 | 0 |  |  | 6.103515625e-05
2018-04-04 15:21 | 359332.2 | 600.0007 | 2 | 42 | 4.20028 | 4.793118 | 0.8140023 | 0 | 3.349178 | 0 |  |  | 6.103515625e-05
2018-04-04 15:23 | 359452.2 | 720.0011 | 2 | 42 | 4.200285 | 4.416103 | 0.967453 | 0 | 3.993715 | 0 |  |  | 6.103515625e-05
2018-04-04 15:25 | 359572.2 | 840.0006 | 2 | 42 | 4.200249 | 4.077147 | 1.108907 | 0 | 4.58786 | 0 |  |  | 6.103515625e-05
2018-04-04 15:27 | 359692.2 | 960.0004 | 2 | 42 | 4.200289 | 3.774429 | 1.239647 | 0 | 5.137004 | 0 |  |  | 6.103515625e-05
2018-04-04 15:29 | 359812.2 | 1080.0014 | 2 | 42 | 4.200296 | 3.497843 | 1.360842 | 0 | 5.64606 | 0 |  |  | 6.103515625e-05
2018-04-04 15:31 | 359915.8 | 1183.5505 | 2 | 42 | 4.200305 | 3.259996 | 1.45802 | 0 | 6.054231 | 0 |  |  | 6.103515625e-05
2018-04-04 15:33 | 360035.8 | 120.0015 | 3 | 42 | 4.221874 | 3.259876 | 1.566313 | 0 | 6.510156 | 0 |  |  | 6.103515625e-05
2018-04-04 15:35 | 360155.8 | 240.0002 | 3 | 42 | 4.246234 | 3.259861 | 1.674963 | 0 | 6.970173 | 0 |  |  | 6.103515625e-05
2018-04-04 15:37 | 360275.8 | 360.0014 | 3 | 42 | 4.272255 | 3.25984 | 1.783627 | 0 | 7.432987 | 0 |  |  | 6.103515625e-05
2018-04-04 15:39 | 360395.8 | 480.0002 | 3 | 42 | 4.301083 | 3.25992 | 1.892282 | 0 | 7.898729 | 0 |  |  | 6.103515625e-05
2018-04-04 15:41 | 360515.8 | 600.0006 | 3 | 42 | 4.333734 | 3.259863 | 2.000948 | 0 | 8.36785 | 0 |  |  | 6.103515625e-05
2018-04-04 15:43 | 360635.8 | 720.0011 | 3 | 42 | 4.368644 | 3.259888 | 2.109596 | 0 | 8.840584 | 0 |  |  | 6.103515625e-05
2018-04-04 15:45 | 360755.8 | 840.0014 | 3 | 42 | 4.400305 | 3.179661 | 2.218072 | 0 | 9.316412 | 0 |  |  | 6.103515625e-05
2018-04-04 15:47 | 360875.8 | 960.001 | 3 | 42 | 4.400297 | 2.773409 | 2.316968 | 0 | 9.751582 | 0 |  |  | 6.103515625e-05
2018-04-04 15:49 | 360995.8 | 1080.0007 | 3 | 42 | 4.400295 | 2.42407 | 2.403486 | 0 | 10.13228 | 0 |  |  | 6.103515625e-05
2018-04-04 15:51 | 361115.8 | 1200.001 | 3 | 42 | 4.400247 | 2.112255 | 2.47896 | 0 | 10.46439 | 0 |  |  | 6.103515625e-05
2018-04-04 15:53 | 361235.8 | 1320.0006 | 3 | 42 | 4.400259 | 1.854373 | 2.54495 | 0 | 10.75477 | 0 |  |  | 6.103515625e-05
2018-04-04 15:55 | 361355.8 | 1440.0011 | 3 | 42 | 4.400275 | 1.636201 | 2.603007 | 0 | 11.01023 | 0 |  |  | 6.103515625e-05
2018-04-04 15:56 | 361423.1 | 1507.316 | 3 | 42 | 4.400425 | 1.525566 | 2.632569 | 0 | 11.14031 | 0 |  |  | 6.103515625e-05
2018-04-04 17:26 | 361543.1 | 1627.359192 | 3 | 42 | 4.400074 | 1.546063 | 2.669256 | 0 | 11.30172 | 0 |  |  | 6.103515625e-05
2018-04-04 17:28 | 361663.1 | 1747.360692 | 3 | 42 | 4.399974 | 1.243205 | 2.715328 | 0 | 11.50443 | 0 |  |  | 2.098083e-05
2018-04-04 17:30 | 361783.1 | 1867.359192 | 3 | 42 | 4.399981 | 1.051267 | 2.753394 | 0 | 11.67192 | 0 |  |  | -6.866455e-05
2018-04-04 17:32 | 361903.1 | 1987.360892 | 3 | 42 | 4.399994 | 0.9119084 | 2.786018 | 0 | 11.81547 | 0 |  |  | 4.768372e-05
2018-04-04 17:34 | 362023.1 | 2107.358492 | 3 | 42 | 4.399903 | 0.8014623 | 2.81455 | 0 | 11.94101 | 0 |  |  | 3.147125e-05
2018-04-04 17:36 | 362143.1 | 2227.359692 | 3 | 42 | 4.400037 | 0.7168325 | 2.839817 | 0 | 12.05219 | 0 |  |  | -4.1008e-05
2018-04-04 17:37 | 362252.5 | 2336.787192 | 3 | 42 | 4.400019 | 0.6519849 | 2.860585 | 0 | 12.14356 | 0 |  |  | -7.375197e-05
2018-04-04 17:39 | 362372.6 | 120.0025 | 4 | 42 | 4.329824 | 0 | 2.860585 | 0 | 12.14356 | 0 |  |  | -0.0001096725
2018-04-04 17:41 | 362492.6 | 240.001 | 4 | 42 | 4.32407 | 0 | 2.860585 | 0 | 12.14356 | 0 |  |  | -3.814697e-05
2018-04-04 17:42 | 362552.6 | 300.003 | 4 | 42 | 4.322406 | 0 | 2.860585 | 0 | 12.14356 | 0 |  |  | -0.0001579443
2018-04-04 17:44 | 362672.7 | 120.0015 | 5 | 42 | 4.06771 | -2.282612 | 2.860585 | 0.07606585 | 12.14356 | 0.3120064 |  |  | -0.0003976822
2018-04-04 17:46 | 362792.7 | 240.001 | 5 | 42 | 4.033255 | -2.281696 | 2.860585 | 0.1521305 | 12.14356 | 0.6200505 |  |  | -0.0003509521
2018-04-04 17:48 | 362912.7 | 360.0007 | 5 | 42 | 4.003578 | -2.282415 | 2.860585 | 0.2281955 | 12.14356 | 0.9257038 |  |  | -0.0002689362
2018-04-04 17:50 | 363032.7 | 480.0029 | 5 | 42 | 3.97406 | -2.281228 | 2.860585 | 0.3042636 | 12.14356 | 1.229132 |  |  | -0.0003013611
2018-04-04 17:52 | 363152.7 | 600.0008 | 5 | 42 | 3.94426 | -2.281322 | 2.860585 | 0.3803296 | 12.14356 | 1.530281 |  |  | -0.0002346039
2018-04-04 17:54 | 363272.7 | 720.0019 | 5 | 42 | 3.916165 | -2.281721 | 2.860585 | 0.4563953 | 12.14356 | 1.829222 |  |  | -0.000128746
2018-04-04 17:56 | 363392.7 | 840.0006 | 5 | 42 | 3.889429 | -2.282122 | 2.860585 | 0.5324587 | 12.14356 | 2.126068 |  |  | -0.0001316071
2018-04-04 17:58 | 363512.7 | 960.0019 | 5 | 42 | 3.863113 | -2.282505 | 2.860585 | 0.6085283 | 12.14356 | 2.420938 |  |  | -0.0002565384
2018-04-04 18:00 | 363632.7 | 1080.0013 | 5 | 42 | 3.835342 | -2.281531 | 2.860585 | 0.6845961 | 12.14356 | 2.713749 |  |  | -0.0002164841
2018-04-04 18:02 | 363752.7 | 1200.0019 | 5 | 42 | 3.808465 | -2.28209 | 2.860585 | 0.7606598 | 12.14356 | 3.004436 |  |  | -0.0001516342
2018-04-04 18:04 | 363872.7 | 1320.0014 | 5 | 42 | 3.784506 | -2.281983 | 2.860585 | 0.8367244 | 12.14356 | 3.293199 |  |  | -0.0001630783
2018-04-04 18:06 | 363992.7 | 1440.0025 | 5 | 42 | 3.762861 | -2.28176 | 2.860585 | 0.912793 | 12.14356 | 3.580247 |  |  | -0.000244140625
2018-04-04 18:08 | 364112.7 | 1560.0017 | 5 | 42 | 3.741801 | -2.282055 | 2.860585 | 0.9888585 | 12.14356 | 3.865671 |  |  | -0.0001525879
2018-04-04 18:10 | 364232.7 | 1680.001 | 5 | 42 | 3.720129 | -2.282375 | 2.860585 | 1.064926 | 12.14356 | 4.149475 |  |  | -0.0001831055
2018-04-04 18:12 | 364352.7 | 1800.0026 | 5 | 42 | 3.700464 | -2.281897 | 2.860585 | 1.140996 | 12.14356 | 4.431705 |  |  | -0.0002059937
2018-04-04 18:14 | 364472.7 | 1920.0019 | 5 | 42 | 3.682027 | -2.282347 | 2.860585 | 1.217063 | 12.14356 | 4.712474 |  |  | -0.0001239777
2018-04-04 18:16 | 364592.7 | 2040.0002 | 5 | 42 | 3.664692 | -2.281667 | 2.860585 | 1.293129 | 12.14356 | 4.991894 |  |  | -0.0001688004
2018-04-04 18:18 | 364712.7 | 2160.0018 | 5 | 42 | 3.647136 | -2.281465 | 2.860585 | 1.369196 | 12.14356 | 5.269996 |  |  | -0.0001449585
2018-04-04 18:20 | 364832.7 | 2280.0013 | 5 | 42 | 3.630198 | -2.282674 | 2.860585 | 1.445259 | 12.14356 | 5.54675 |  |  | -0.0002059937
2018-04-04 18:22 | 364952.7 | 2400.0004 | 5 | 42 | 3.615323 | -2.282032 | 2.860585 | 1.521327 | 12.14356 | 5.822317 |  |  | -5.722046e-05
2018-04-04 18:24 | 365072.7 | 2520.0022 | 5 | 42 | 3.601985 | -2.282358 | 2.860585 | 1.597392 | 12.14356 | 6.096803 |  |  | -0.0001316071
2018-04-04 18:26 | 365192.7 | 2640.0026 | 5 | 42 | 3.589056 | -2.282384 | 2.860585 | 1.673461 | 12.14356 | 6.370308 |  |  | -0.0001688004
2018-04-04 18:28 | 365312.7 | 2760.0013 | 5 | 42 | 3.575477 | -2.282267 | 2.860585 | 1.749525 | 12.14356 | 6.642786 |  |  | -0.0001173019
2018-04-04 18:30 | 365432.7 | 2880.0002 | 5 | 42 | 3.563624 | -2.282046 | 2.860585 | 1.825589 | 12.14356 | 6.914289 |  |  | -0.0001850128
2018-04-04 18:32 | 365552.7 | 3000.0016 | 5 | 42 | 3.552722 | -2.282062 | 2.860585 | 1.90166 | 12.14356 | 7.184956 |  |  | -0.0001239777
2018-04-04 18:34 | 365672.7 | 3120.0001 | 5 | 42 | 3.542326 | -2.280979 | 2.860585 | 1.977723 | 12.14356 | 7.4548 |  |  | -8.773804e-05
2018-04-04 18:36 | 365792.7 | 3240.0006 | 5 | 42 | 3.530438 | -2.281175 | 2.860585 | 2.053792 | 12.14356 | 7.723824 |  |  | -0.0001535416
2018-04-04 18:38 | 365912.7 | 3360.0004 | 5 | 42 | 3.517962 | -2.281521 | 2.860585 | 2.129857 | 12.14356 | 7.991884 |  |  | -0.0002117157
2018-04-04 18:40 | 366032.7 | 3480.0023 | 5 | 42 | 3.506042 | -2.281647 | 2.860585 | 2.205924 | 12.14356 | 8.259031 |  |  | -3.623962e-05
2018-04-04 18:42 | 366152.7 | 3600.0005 | 5 | 42 | 3.493906 | -2.281708 | 2.860585 | 2.281991 | 12.14356 | 8.525269 |  |  | -6.866455e-05
2018-04-04 18:44 | 366272.7 | 3720.0022 | 5 | 42 | 3.479461 | -2.28197 | 2.860585 | 2.358058 | 12.14356 | 8.790509 |  |  | -8.773804e-05
2018-04-04 18:46 | 366392.7 | 3840.0005 | 5 | 42 | 3.460958 | -2.282489 | 2.860585 | 2.434122 | 12.14356 | 9.054491 |  |  | -0.0001497269
2018-04-04 18:48 | 366512.7 | 3960.0015 | 5 | 42 | 3.439668 | -2.282787 | 2.860585 | 2.510186 | 12.14356 | 9.316958 |  |  | -0.0003013611
2018-04-04 18:50 | 366632.7 | 4080.0026 | 5 | 42 | 3.412783 | -2.281995 | 2.860585 | 2.586252 | 12.14356 | 9.577623 |  |  | -0.0002756119
2018-04-04 18:52 | 366752.7 | 4200.0007 | 5 | 42 | 3.37436 | -2.281475 | 2.860585 | 2.662324 | 12.14356 | 9.835885 |  |  | -0.0003452301
2018-04-04 18:54 | 366872.7 | 4320.0018 | 5 | 42 | 3.313267 | -2.281322 | 2.860585 | 2.738389 | 12.14356 | 10.09044 |  |  | -0.000732421875
2018-04-04 18:56 | 366992.7 | 4440.0034 | 5 | 42 | 3.202203 | -2.283441 | 2.860585 | 2.814457 | 12.14356 | 10.33871 |  |  | -0.001291275
2018-04-04 18:58 | 367091.8 | 4539.0629 | 5 | 42 | 2.999998 | -2.282353 | 2.860585 | 2.877249 | 12.14356 | 10.53441 |  |  | -0.0005732759
2018-04-04 19:00 | 367211.9 | 120.0023 | 6 | 42 | 3.375082 | 0 | 2.860585 | 2.877288 | 12.14356 | 10.53453 |  |  | 0.0002975464
2018-04-04 19:02 | 367331.9 | 240.0002 | 6 | 42 | 3.39111 | 0 | 2.860585 | 2.877288 | 12.14356 | 10.53453 |  |  | 0.0001163483
2018-04-04 19:03 | 367391.9 | 300.0022 | 6 | 42 | 3.394991 | 0 | 2.860585 | 2.877288 | 12.14356 | 10.53453 |  |  | 0.0001776738
2018-04-04 19:05 | 367512 | 120.0023 | 2 | 43 | 4.087461 | 4.889433 | 0.1626052 | 2.412054e-09 | 0.6459605 | 8.188888e-09 |  |  | 0.0003004074
2018-04-04 19:07 | 367632 | 240.0028 | 2 | 43 | 4.12023 | 4.890003 | 0.3256048 | 2.412054e-09 | 1.314725 | 8.188888e-09 |  |  | 0.0003604889
2018-04-04 19:09 | 367752 | 360.0014 | 2 | 43 | 4.154163 | 4.889605 | 0.4886011 | 2.412054e-09 | 1.989197 | 8.188888e-09 |  |  | 0.0003042221
2018-04-04 19:11 | 367872 | 480.0019 | 2 | 43 | 4.181662 | 4.890007 | 0.6515974 | 2.412054e-09 | 2.668628 | 8.188888e-09 |  |  | 0.0001955032
2018-04-04 19:13 | 367992 | 600.0018 | 2 | 43 | 4.200015 | 4.802127 | 0.8142192 | 2.412054e-09 | 3.350571 | 8.188888e-09 |  |  | 9.536743e-06
2018-04-04 19:15 | 368112 | 720.0001 | 2 | 43 | 4.199974 | 4.447274 | 0.9682739 | 2.412054e-09 | 3.997601 | 8.188888e-09 |  |  | 1.621246e-05
2018-04-04 19:17 | 368232 | 840.0015 | 2 | 43 | 4.199998 | 4.11641 | 1.11093 | 2.412054e-09 | 4.596758 | 8.188888e-09 |  |  | 1.525879e-05
2018-04-04 19:19 | 368352 | 960.001 | 2 | 43 | 4.199984 | 3.80799 | 1.24305 | 2.412054e-09 | 5.151664 | 8.188888e-09 |  |  | -4.386902e-05
2018-04-04 19:21 | 368472 | 1080.0016 | 2 | 43 | 4.199962 | 3.517649 | 1.365197 | 2.412054e-09 | 5.664682 | 8.188888e-09 |  |  | -3.814697e-06
2018-04-04 19:23 | 368579.4 | 1187.4546 | 2 | 43 | 4.200016 | 3.259872 | 1.466316 | 2.412054e-09 | 6.089378 | 8.188888e-09 |  |  | 6.466186e-05
2018-04-04 19:25 | 368699.4 | 120.0031 | 3 | 43 | 4.222527 | 3.260681 | 1.574732 | 3.155919e-09 | 6.545958 | 1.119935e-08 |  |  | 0.0001411438
2018-04-04 19:27 | 368819.4 | 240.0019 | 3 | 43 | 4.246177 | 3.261045 | 1.683398 | 3.155919e-09 | 7.006079 | 1.119935e-08 |  |  | 0.0002775192
2018-04-04 19:29 | 368939.4 | 360.0011 | 3 | 43 | 4.272445 | 3.259918 | 1.792062 | 3.155919e-09 | 7.468886 | 1.119935e-08 |  |  | 0.0002317429
2018-04-04 19:31 | 369059.4 | 480.0011 | 3 | 43 | 4.302348 | 3.260239 | 1.90073 | 3.155919e-09 | 7.934753 | 1.119935e-08 |  |  | 0.0002698898
2018-04-04 19:33 | 369179.4 | 600.0006 | 3 | 43 | 4.334748 | 3.259918 | 2.009396 | 3.155919e-09 | 8.404032 | 1.119935e-08 |  |  | 0.0001935959
2018-04-04 19:35 | 369299.4 | 720.0018 | 3 | 43 | 4.368964 | 3.259899 | 2.118066 | 3.155919e-09 | 8.876931 | 1.119935e-08 |  |  | 0.0003051758
2018-04-04 19:37 | 369419.4 | 840.0003 | 3 | 43 | 4.39997 | 3.222622 | 2.226646 | 4.632604e-09 | 9.353219 | 1.745923e-08 |  |  | -1.907349e-06
2018-04-04 19:39 | 369539.4 | 960.0005 | 3 | 43 | 4.400006 | 2.805282 | 2.326974 | 4.632604e-09 | 9.794662 | 1.745923e-08 |  |  | -6.866455e-05
2018-04-04 19:41 | 369659.4 | 1080.0014 | 3 | 43 | 4.399967 | 2.441111 | 2.414233 | 4.632604e-09 | 10.1786 | 1.745923e-08 |  |  | -8.583069e-06
2018-04-04 19:43 | 369779.4 | 1200.0027 | 3 | 43 | 4.400042 | 2.133426 | 2.490386 | 4.632604e-09 | 10.51368 | 1.745923e-08 |  |  | 8.201599e-05
2018-04-04 19:45 | 369899.4 | 1320.0024 | 3 | 43 | 4.399994 | 1.883078 | 2.557213 | 4.632604e-09 | 10.80771 | 1.745923e-08 |  |  | 2.193451e-05
2018-04-04 19:47 | 370019.4 | 1440.0018 | 3 | 43 | 4.400006 | 1.657723 | 2.616075 | 4.632604e-09 | 11.06671 | 1.745923e-08 |  |  | 1.144409e-05
2018-04-04 19:49 | 370139.4 | 1560.0015 | 3 | 43 | 4.400025 | 1.457019 | 2.667915 | 4.632604e-09 | 11.2948 | 1.745923e-08 |  |  | 0.0001058578
2018-04-04 19:51 | 370259.4 | 1680.0002 | 3 | 43 | 4.399976 | 1.285669 | 2.71355 | 4.632604e-09 | 11.4956 | 1.745923e-08 |  |  | -6.198883e-05
2018-04-04 19:53 | 370379.4 | 1800.003 | 3 | 43 | 4.39997 | 1.141394 | 2.753949 | 4.632604e-09 | 11.67335 | 1.745923e-08 |  |  | -2.861023e-05
2018-04-04 19:55 | 370499.4 | 1920.0003 | 3 | 43 | 4.400012 | 1.020909 | 2.789951 | 4.632604e-09 | 11.83176 | 1.745923e-08 |  |  | 2.861023e-06
2018-04-04 19:57 | 370619.4 | 2040.003 | 3 | 43 | 4.399999 | 0.9132468 | 2.822159 | 4.632604e-09 | 11.97348 | 1.745923e-08 |  |  | 1.239777e-05
2018-04-04 19:59 | 370739.4 | 2160.0027 | 3 | 43 | 4.399971 | 0.8150384 | 2.850911 | 4.632604e-09 | 12.09999 | 1.745923e-08 |  |  | -6.67572e-05
2018-04-04 20:01 | 370859.4 | 2280.0026 | 3 | 43 | 4.400024 | 0.732682 | 2.876646 | 4.632604e-09 | 12.21322 | 1.745923e-08 |  |  | 3.814697e-06
2018-04-04 20:03 | 370979.4 | 2400.0011 | 3 | 43 | 4.400008 | 0.66236 | 2.899849 | 4.632604e-09 | 12.31532 | 1.745923e-08 |  |  | -6.67572e-06
2018-04-04 20:03 | 370998.3 | 2418.8547 | 3 | 43 | 4.40005 | 0.6519716 | 2.903293 | 4.632604e-09 | 12.33047 | 1.745923e-08 |  |  | -9.135322e-06
2018-04-04 20:05 | 371118.3 | 120.0011 | 4 | 43 | 4.332404 | 0 | 2.903293 | 4.632604e-09 | 12.33047 | 1.745923e-08 |  |  | -2.479553e-05
2018-04-04 20:07 | 371238.3 | 240.001 | 4 | 43 | 4.326659 | 0 | 2.903293 | 4.632604e-09 | 12.33047 | 1.745923e-08 |  |  | -4.005432e-05
2018-04-04 20:08 | 371298.3 | 300.0022 | 4 | 43 | 4.325133 | 0 | 2.903293 | 4.632604e-09 | 12.33047 | 1.745923e-08 |  |  | -0.0001458672
2018-04-04 20:10 | 371418.4 | 120.0007 | 5 | 43 | 4.078722 | -2.281607 | 2.903293 | 0.07606536 | 12.33047 | 0.3127678 |  |  | -0.0003576279
2018-04-04 20:12 | 371538.4 | 240.0026 | 5 | 43 | 4.044291 | -2.281705 | 2.903293 | 0.1521299 | 12.33047 | 0.6216496 |  |  | -0.0002098083
2018-04-04 20:14 | 371658.4 | 360.0024 | 5 | 43 | 4.013525 | -2.282357 | 2.903293 | 0.2281948 | 12.33047 | 0.9281002 |  |  | -0.0001888275
2018-04-04 20:16 | 371778.4 | 480.0026 | 5 | 43 | 3.982522 | -2.282357 | 2.903293 | 0.3042627 | 12.33047 | 1.232226 |  |  | -0.000244140625
2018-04-04 20:18 | 371898.4 | 600.0015 | 5 | 43 | 3.952497 | -2.28242 | 2.903293 | 0.3803288 | 12.33047 | 1.534005 |  |  | -0.0002450943
2018-04-04 20:20 | 372018.4 | 720.002 | 5 | 43 | 3.924067 | -2.282188 | 2.903293 | 0.4563956 | 12.33047 | 1.833572 |  |  | -0.0002574921
2018-04-04 20:22 | 372138.4 | 840.0007 | 5 | 43 | 3.897038 | -2.282122 | 2.903293 | 0.5324621 | 12.33047 | 2.13103 |  |  | -0.0001554489
2018-04-04 20:24 | 372258.4 | 960.0004 | 5 | 43 | 3.869965 | -2.281389 | 2.903293 | 0.6085252 | 12.33047 | 2.426424 |  |  | -0.0002412796
2018-04-04 20:26 | 372378.4 | 1080.0014 | 5 | 43 | 3.841769 | -2.282761 | 2.903293 | 0.6845945 | 12.33047 | 2.719733 |  |  | -0.0002765656
2018-04-04 20:28 | 372498.4 | 1200.0018 | 5 | 43 | 3.815061 | -2.281873 | 2.903293 | 0.7606573 | 12.33047 | 3.010923 |  |  | -0.0002889633
2018-04-04 20:30 | 372618.4 | 1320.0023 | 5 | 43 | 3.790911 | -2.282003 | 2.903293 | 0.8367267 | 12.33047 | 3.300195 |  |  | -0.0002183914
2018-04-04 20:32 | 372738.4 | 1440.0011 | 5 | 43 | 3.768695 | -2.281945 | 2.903293 | 0.9127949 | 12.33047 | 3.587713 |  |  | -0.0002574921
2018-04-04 20:34 | 372858.4 | 1560.0007 | 5 | 43 | 3.746497 | -2.282425 | 2.903293 | 0.9888588 | 12.33047 | 3.873539 |  |  | -0.0001525879
2018-04-04 20:36 | 372978.4 | 1680.0019 | 5 | 43 | 3.725068 | -2.281915 | 2.903293 | 1.064926 | 12.33047 | 4.157695 |  |  | -0.0001792908
2018-04-04 20:38 | 373098.4 | 1800.0023 | 5 | 43 | 3.705325 | -2.282331 | 2.903293 | 1.140993 | 12.33047 | 4.440295 |  |  | -0.0002117157
2018-04-04 20:40 | 373218.4 | 1920.0002 | 5 | 43 | 3.686913 | -2.281972 | 2.903293 | 1.217057 | 12.33047 | 4.721435 |  |  | -0.0001754761
2018-04-04 20:42 | 373338.4 | 2040.0007 | 5 | 43 | 3.668482 | -2.28197 | 2.903293 | 1.293125 | 12.33047 | 5.001192 |  |  | -0.0001535416
2018-04-04 20:44 | 373458.4 | 2160.0002 | 5 | 43 | 3.649823 | -2.281713 | 2.903293 | 1.36919 | 12.33047 | 5.279517 |  |  | -0.0002126694
2018-04-04 20:46 | 373578.4 | 2280.0023 | 5 | 43 | 3.633548 | -2.283069 | 2.903293 | 1.445259 | 12.33047 | 5.556528 |  |  | -0.0001726151
2018-04-04 20:48 | 373698.4 | 2400.0003 | 5 | 43 | 3.618796 | -2.282297 | 2.903293 | 1.521327 | 12.33047 | 5.832351 |  |  | -6.389618e-05
2018-04-04 20:50 | 373818.4 | 2520.0021 | 5 | 43 | 3.604834 | -2.281516 | 2.903293 | 1.597395 | 12.33047 | 6.107088 |  |  | -9.346008e-05
2018-04-04 20:52 | 373938.4 | 2640.002 | 5 | 43 | 3.590668 | -2.28267 | 2.903293 | 1.673459 | 12.33047 | 6.380756 |  |  | -0.0001869202
2018-04-04 20:54 | 374058.4 | 2760.0026 | 5 | 43 | 3.577348 | -2.282008 | 2.903293 | 1.749528 | 12.33047 | 6.653374 |  |  | -0.0001621246
2018-04-04 20:56 | 374178.4 | 2880.0027 | 5 | 43 | 3.565755 | -2.282307 | 2.903293 | 1.825594 | 12.33047 | 6.925044 |  |  | -0.0001630783
2018-04-04 20:58 | 374298.4 | 3000.0023 | 5 | 43 | 3.555151 | -2.281371 | 2.903293 | 1.901659 | 12.33047 | 7.19587 |  |  | -0.0001296997
2018-04-04 21:00 | 374418.4 | 3120.0028 | 5 | 43 | 3.543831 | -2.282391 | 2.903293 | 1.977725 | 12.33047 | 7.465875 |  |  | -7.915497e-05
2018-04-04 21:02 | 374538.4 | 3240.0023 | 5 | 43 | 3.531307 | -2.28183 | 2.903293 | 2.053792 | 12.33047 | 7.734965 |  |  | -0.000125885
2018-04-04 21:04 | 374658.4 | 3360.0019 | 5 | 43 | 3.519639 | -2.282265 | 2.903293 | 2.129858 | 12.33047 | 8.003135 |  |  | -0.0001277924
2018-04-04 21:06 | 374778.4 | 3480.0031 | 5 | 43 | 3.508253 | -2.282335 | 2.903293 | 2.205925 | 12.33047 | 8.270424 |  |  | -5.722046e-05
2018-04-04 21:08 | 374898.4 | 3600.0001 | 5 | 43 | 3.495526 | -2.281985 | 2.903293 | 2.281989 | 12.33047 | 8.536801 |  |  | -0.00020504
2018-04-04 21:10 | 375018.4 | 3720.0007 | 5 | 43 | 3.479997 | -2.282814 | 2.903293 | 2.358054 | 12.33047 | 8.802133 |  |  | -9.727478e-05
2018-04-04 21:12 | 375138.4 | 3840.0004 | 5 | 43 | 3.462354 | -2.282217 | 2.903293 | 2.434123 | 12.33047 | 9.066185 |  |  | -0.0001039505
2018-04-04 21:14 | 375258.4 | 3960.0016 | 5 | 43 | 3.441964 | -2.281141 | 2.903293 | 2.510187 | 12.33047 | 9.3288 |  |  | -0.0001163483
2018-04-04 21:16 | 375378.4 | 4080.0004 | 5 | 43 | 3.416195 | -2.281469 | 2.903293 | 2.586251 | 12.33047 | 9.589684 |  |  | -0.0002098083
2018-04-04 21:18 | 375498.4 | 4200.0023 | 5 | 43 | 3.378062 | -2.282139 | 2.903293 | 2.662318 | 12.33047 | 9.848198 |  |  | -0.000371933
2018-04-04 21:20 | 375618.4 | 4320.0002 | 5 | 43 | 3.317487 | -2.282805 | 2.903293 | 2.738386 | 12.33047 | 10.10303 |  |  | -0.0005712509
2018-04-04 21:22 | 375738.4 | 4440.0006 | 5 | 43 | 3.214657 | -2.281915 | 2.903293 | 2.814446 | 12.33047 | 10.35188 |  |  | -0.001181602
2018-04-04 21:24 | 375847.7 | 4549.3308 | 5 | 43 | 2.999989 | -2.281848 | 2.903293 | 2.883759 | 12.33047 | 10.56847 |  |  | -0.0005009605
2018-04-04 21:26 | 375967.9 | 120.0022 | 6 | 43 | 3.375071 | 0 | 2.903293 | 2.883801 | 12.33047 | 10.5686 |  |  | 0.0002470016
2018-04-04 21:28 | 376087.9 | 240.002 | 6 | 43 | 3.390992 | 0 | 2.903293 | 2.883801 | 12.33047 | 10.5686 |  |  | 2.765656e-05
2018-04-04 21:29 | 376147.9 | 300.0013 | 6 | 43 | 3.394939 | 0 | 2.903293 | 2.883801 | 12.33047 | 10.5686 |  |  | 0.0001223432
2018-04-04 21:31 | 376267.9676 | 120 | 2 | 44 | 4.088712 | 4.889404 | 0.1625923 | 0 | 0.646201 | 0 |  |  | 0.0003118515
2018-04-04 21:33 | 376387.9683 | 240.0007 | 2 | 44 | 4.121021 | 4.890131 | 0.3256027 | 0 | 1.315186 | 0 |  |  | 0.0003213882
2018-04-04 21:35 | 376507.9691 | 360.0015 | 2 | 44 | 4.155296 | 4.890398 | 0.4885982 | 0 | 1.989773 | 0 |  |  | 0.0003080368
2018-04-04 21:37 | 376627.969 | 480.0014 | 2 | 44 | 4.184155 | 4.889683 | 0.6516061 | 0 | 2.669514 | 0 |  |  | 0.0001688004
2018-04-04 21:39 | 376747.9692 | 600.0016 | 2 | 44 | 4.200026 | 4.772345 | 0.8139174 | 2.707904e-10 | 3.350461 | 1.077421e-09 |  |  | -5.531311e-05
2018-04-04 21:41 | 376867.9685 | 720.0009 | 2 | 44 | 4.200022 | 4.427495 | 0.9670874 | 2.707904e-10 | 3.993776 | 1.077421e-09 |  |  | -2.908719e-05
2018-04-04 21:43 | 376987.9689 | 840.0013 | 2 | 44 | 4.199993 | 4.107854 | 1.109272 | 2.707904e-10 | 4.590953 | 1.077421e-09 |  |  | -2.861023e-06
2018-04-04 21:45 | 377107.9703 | 960.0027 | 2 | 44 | 4.199955 | 3.800002 | 1.240988 | 2.707904e-10 | 5.144161 | 1.077421e-09 |  |  | 1.049052e-05
2018-04-04 21:47 | 377227.9699 | 1080.0023 | 2 | 44 | 4.200001 | 3.492596 | 1.36244 | 2.707904e-10 | 5.654258 | 1.077421e-09 |  |  | 2.384186e-05
2018-04-04 21:49 | 377332.1117 | 1184.1441 | 2 | 44 | 4.199948 | 3.259852 | 1.460007 | 2.707904e-10 | 6.06404 | 1.077421e-09 |  |  | 0.0001049241
2018-04-04 21:51 | 377452.1 | 120.0016 | 3 | 44 | 4.222831 | 3.259422 | 1.568423 | 2.707904e-10 | 6.520645 | 1.077421e-09 |  |  | 0.0001983643
2018-04-04 21:53 | 377572.1 | 240.0009 | 3 | 44 | 4.246246 | 3.260557 | 1.677086 | 2.707904e-10 | 6.980752 | 1.077421e-09 |  |  | 0.0002346039
2018-04-04 21:55 | 377692.1 | 360.0028 | 3 | 44 | 4.273098 | 3.259418 | 1.785755 | 2.707904e-10 | 7.443608 | 1.077421e-09 |  |  | 0.0003099442
2018-04-04 21:57 | 377812.1 | 480.002 | 3 | 44 | 4.303342 | 3.260082 | 1.894422 | 2.707904e-10 | 7.909581 | 1.077421e-09 |  |  | 0.0002908707
2018-04-04 21:59 | 377932.1 | 600.0006 | 3 | 44 | 4.33457 | 3.259901 | 2.003086 | 2.707904e-10 | 8.378884 | 1.077421e-09 |  |  | 0.0004291534
2018-04-04 22:01 | 378052.1 | 720.001 | 3 | 44 | 4.367939 | 3.260872 | 2.111757 | 2.707904e-10 | 8.851721 | 1.077421e-09 |  |  | 0.0002822876
2018-04-04 22:03 | 378172.1 | 840.0008 | 3 | 44 | 4.400003 | 3.23353 | 2.220369 | 7.553628e-10 | 9.328053 | 3.137266e-09 |  |  | -2.574921e-05
2018-04-04 22:05 | 378292.1 | 960.0003 | 3 | 44 | 4.400032 | 2.804605 | 2.320844 | 7.553628e-10 | 9.770146 | 3.137266e-09 |  |  | -1.144409e-05
2018-04-04 22:07 | 378412.1 | 1080.0001 | 3 | 44 | 4.40004 | 2.452617 | 2.408287 | 7.553628e-10 | 10.15489 | 3.137266e-09 |  |  | -5.149841e-05
2018-04-04 22:09 | 378532.1 | 1200.0018 | 3 | 44 | 4.399976 | 2.15306 | 2.484901 | 7.553628e-10 | 10.492 | 3.137266e-09 |  |  | -4.577637e-05
2018-04-04 22:11 | 378652.1 | 1320.0021 | 3 | 44 | 4.400054 | 1.89633 | 2.55228 | 7.553628e-10 | 10.78847 | 3.137266e-09 |  |  | 4.959106e-05
2018-04-04 22:13 | 378772.1 | 1440.0026 | 3 | 44 | 4.399993 | 1.665504 | 2.61159 | 7.553628e-10 | 11.04943 | 3.137266e-09 |  |  | 2.861023e-05
2018-04-04 22:15 | 378892.1 | 1560.0029 | 3 | 44 | 4.399968 | 1.461668 | 2.663653 | 7.553628e-10 | 11.27851 | 3.137266e-09 |  |  | 7.152557e-05
2018-04-04 22:17 | 379012.1 | 1680.0024 | 3 | 44 | 4.399936 | 1.295511 | 2.709565 | 7.553628e-10 | 11.48052 | 3.137266e-09 |  |  | 8.487701e-05
2018-04-04 22:19 | 379132.1 | 1800.0022 | 3 | 44 | 4.400059 | 1.153681 | 2.750357 | 7.553628e-10 | 11.66 | 3.137266e-09 |  |  | 1.430511e-05
2018-04-04 22:21 | 379252.1 | 1920.0008 | 3 | 44 | 4.400013 | 1.031236 | 2.78675 | 7.553628e-10 | 11.82013 | 3.137266e-09 |  |  | 4.768372e-05
2018-04-04 22:23 | 379372.1 | 2040.0023 | 3 | 44 | 4.399992 | 0.920355 | 2.819257 | 7.553628e-10 | 11.96317 | 3.137266e-09 |  |  | 4.196167e-05
2018-04-04 22:25 | 379492.1 | 2160.0007 | 3 | 44 | 4.399998 | 0.8208327 | 2.848237 | 7.553628e-10 | 12.09068 | 3.137266e-09 |  |  | 5.722046e-06
2018-04-04 22:27 | 379612.1 | 2280.0023 | 3 | 44 | 4.39999 | 0.7400038 | 2.874212 | 7.553628e-10 | 12.20496 | 3.137266e-09 |  |  | 3.242493e-05
2018-04-04 22:29 | 379732.1 | 2400.0011 | 3 | 44 | 4.399964 | 0.6685498 | 2.897647 | 7.553628e-10 | 12.30808 | 3.137266e-09 |  |  | -8.869171e-05
2018-04-04 22:29 | 379763.7 | 2431.5559 | 3 | 44 | 4.400025 | 0.6519943 | 2.903433 | 7.553628e-10 | 12.33354 | 3.137266e-09 |  |  | -8.313356e-05
2018-04-04 22:31 | 379883.7 | 120.0006 | 4 | 44 | 4.332414 | 0 | 2.903433 | 7.553628e-10 | 12.33354 | 3.137266e-09 |  |  | -6.198883e-05
2018-04-04 22:33 | 380003.7 | 240.0016 | 4 | 44 | 4.326738 | 0 | 2.903433 | 7.553628e-10 | 12.33354 | 3.137266e-09 |  |  | -3.910065e-05
2018-04-04 22:34 | 380063.7 | 300.002 | 4 | 44 | 4.325076 | 0 | 2.903433 | 7.553628e-10 | 12.33354 | 3.137266e-09 |  |  | -0.0001385587
2018-04-04 22:36 | 380183.8 | 120.0023 | 5 | 44 | 4.078534 | -2.282055 | 2.903433 | 0.07606637 | 12.33354 | 0.3127604 |  |  | -0.0003376007
2018-04-04 22:38 | 380303.8 | 240.002 | 5 | 44 | 4.044019 | -2.282347 | 2.903433 | 0.1521325 | 12.33354 | 0.6216323 |  |  | -0.0002851486
2018-04-04 22:40 | 380423.8 | 360.0017 | 5 | 44 | 4.013215 | -2.281796 | 2.903433 | 0.2281978 | 12.33354 | 0.9280608 |  |  | -0.0002326965
2018-04-04 22:42 | 380543.8 | 480.0011 | 5 | 44 | 3.982218 | -2.28111 | 2.903433 | 0.3042636 | 12.33354 | 1.232153 |  |  | -0.0002317429
2018-04-04 22:44 | 380663.8 | 600.0005 | 5 | 44 | 3.952116 | -2.281814 | 2.903433 | 0.3803284 | 12.33354 | 1.533898 |  |  | -0.0001926422
2018-04-04 22:46 | 380783.8 | 720.0009 | 5 | 44 | 3.923582 | -2.280739 | 2.903433 | 0.4563965 | 12.33354 | 1.833432 |  |  | -0.0001993179
2018-04-04 22:48 | 380903.8 | 840.0003 | 5 | 44 | 3.896504 | -2.282166 | 2.903433 | 0.5324637 | 12.33354 | 2.130848 |  |  | -0.000246048
2018-04-04 22:50 | 381023.8 | 960.0017 | 5 | 44 | 3.869416 | -2.282676 | 2.903433 | 0.6085288 | 12.33354 | 2.426206 |  |  | -0.000210762
2018-04-04 22:52 | 381143.8 | 1080.0005 | 5 | 44 | 3.841235 | -2.281529 | 2.903433 | 0.6845964 | 12.33354 | 2.719469 |  |  | -5.340576e-05
2018-04-04 22:54 | 381263.8 | 1200.0026 | 5 | 44 | 3.814529 | -2.282518 | 2.903433 | 0.7606634 | 12.33354 | 3.01063 |  |  | -0.0001602173
2018-04-04 22:56 | 381383.8 | 1320.0037 | 5 | 44 | 3.790378 | -2.282177 | 2.903433 | 0.8367293 | 12.33354 | 3.299846 |  |  | -0.0001926422
2018-04-04 22:58 | 381503.8 | 1440.0002 | 5 | 44 | 3.768359 | -2.281895 | 2.903433 | 0.9127905 | 12.33354 | 3.587301 |  |  | -0.0001325607
2018-04-04 23:00 | 381623.8 | 1560.0021 | 5 | 44 | 3.746123 | -2.281945 | 2.903433 | 0.9888617 | 12.33354 | 3.873122 |  |  | -0.0002031326
2018-04-04 23:02 | 381743.8 | 1680 | 5 | 44 | 3.724836 | -2.282023 | 2.903433 | 1.064928 | 12.33354 | 4.157248 |  |  | -0.0001420975
2018-04-04 23:04 | 381863.8 | 1800.0021 | 5 | 44 | 3.70507 | -2.2816 | 2.903433 | 1.140992 | 12.33354 | 4.439814 |  |  | -9.918213e-05
2018-04-04 23:06 | 381983.8 | 1920.0006 | 5 | 44 | 3.68657 | -2.282367 | 2.903433 | 1.217057 | 12.33354 | 4.72093 |  |  | -0.000128746
2018-04-04 23:08 | 382103.8 | 2040.0004 | 5 | 44 | 3.668292 | -2.282079 | 2.903433 | 1.293128 | 12.33354 | 5.000675 |  |  | -0.000123024
2018-04-04 23:10 | 382223.8 | 2160.0017 | 5 | 44 | 3.649863 | -2.282422 | 2.903433 | 1.369197 | 12.33354 | 5.279009 |  |  | -0.0001783371
2018-04-04 23:12 | 382343.8 | 2280.0021 | 5 | 44 | 3.6335 | -2.282035 | 2.903433 | 1.445263 | 12.33354 | 5.556007 |  |  | -0.0001196858
2018-04-04 23:14 | 382463.8 | 2400.0011 | 5 | 44 | 3.618487 | -2.28205 | 2.903433 | 1.521328 | 12.33354 | 5.831814 |  |  | -6.103515625e-05
2018-04-04 23:16 | 382583.8 | 2520.002 | 5 | 44 | 3.605063 | -2.28231 | 2.903433 | 1.597395 | 12.33354 | 6.106545 |  |  | -4.386902e-05
2018-04-04 23:18 | 382703.8 | 2640.0009 | 5 | 44 | 3.591965 | -2.282385 | 2.903433 | 1.673462 | 12.33354 | 6.380268 |  |  | -0.0001010895
2018-04-04 23:20 | 382823.8 | 2760.0005 | 5 | 44 | 3.578445 | -2.282305 | 2.903433 | 1.749528 | 12.33354 | 6.652982 |  |  | -3.242493e-05
2018-04-04 23:22 | 382943.8 | 2880 | 5 | 44 | 3.56641 | -2.281329 | 2.903433 | 1.825595 | 12.33354 | 6.924718 |  |  | -0.0001783371
2018-04-04 23:24 | 383063.8 | 3000.0006 | 5 | 44 | 3.555409 | -2.281901 | 2.903433 | 1.90166 | 12.33354 | 7.195573 |  |  | -0.0001926422
2018-04-04 23:26 | 383183.8 | 3120.0021 | 5 | 44 | 3.545145 | -2.281468 | 2.903433 | 1.977731 | 12.33354 | 7.465642 |  |  | -9.632111e-05
2018-04-04 23:28 | 383303.8 | 3240.0029 | 5 | 44 | 3.534077 | -2.281807 | 2.903433 | 2.053796 | 12.33354 | 7.734888 |  |  | -0.0001802444
2018-04-04 23:30 | 383423.8 | 3360.0018 | 5 | 44 | 3.521302 | -2.281859 | 2.903433 | 2.129862 | 12.33354 | 8.003235 |  |  | -0.0001134872
2018-04-04 23:32 | 383543.8 | 3480.0029 | 5 | 44 | 3.508869 | -2.282155 | 2.903433 | 2.205928 | 12.33354 | 8.270614 |  |  | -0.0001173019
2018-04-04 23:34 | 383663.8 | 3600.0018 | 5 | 44 | 3.496227 | -2.282377 | 2.903433 | 2.281993 | 12.33354 | 8.537039 |  |  | -6.103515625e-05
2018-04-04 23:36 | 383783.8 | 3720.0006 | 5 | 44 | 3.482754 | -2.281235 | 2.903433 | 2.358058 | 12.33354 | 8.802483 |  |  | -0.0001344681
2018-04-04 23:38 | 383903.8 | 3840.0027 | 5 | 44 | 3.465865 | -2.280499 | 2.903433 | 2.434128 | 12.33354 | 9.066805 |  |  | -0.0002164841
2018-04-04 23:40 | 384023.8 | 3960.0021 | 5 | 44 | 3.443635 | -2.282015 | 2.903433 | 2.510191 | 12.33354 | 9.329602 |  |  | -0.0001173019
2018-04-04 23:42 | 384143.8 | 4080.0006 | 5 | 44 | 3.416813 | -2.281713 | 2.903433 | 2.586257 | 12.33354 | 9.590567 |  |  | -0.0002603531
2018-04-04 23:44 | 384263.8 | 4200.0006 | 5 | 44 | 3.380179 | -2.281917 | 2.903433 | 2.662324 | 12.33354 | 9.849157 |  |  | -0.0002813339
2018-04-04 23:46 | 384383.8 | 4320.0021 | 5 | 44 | 3.322976 | -2.281725 | 2.903433 | 2.73839 | 12.33354 | 10.10428 |  |  | -0.0006217957
2018-04-04 23:48 | 384503.8 | 4440.003 | 5 | 44 | 3.218526 | -2.282082 | 2.903433 | 2.814456 | 12.33354 | 10.35354 |  |  | -0.001360893
2018-04-04 23:50 | 384613.3 | 4549.561 | 5 | 44 | 2.999986 | -2.282084 | 2.903433 | 2.883901 | 12.33354 | 10.5707 |  |  | -0.0006112752
2018-04-04 23:52 | 384733.5 | 120.0014 | 6 | 44 | 3.373028 | 0 | 2.903433 | 2.883941 | 12.33354 | 10.57083 |  |  | 0.000210762
2018-04-04 23:54 | 384853.5 | 240.001 | 6 | 44 | 3.388683 | 0 | 2.903433 | 2.883941 | 12.33354 | 10.57083 |  |  | 8.678436e-05
2018-04-04 23:55 | 384913.5 | 300.0014 | 6 | 44 | 3.392486 | 0 | 2.903433 | 2.883941 | 12.33354 | 10.57083 |  |  | 0.0001843325
2018-04-04 23:57 | 385033.6 | 120.0013 | 2 | 45 | 4.085604 | 4.889387 | 0.162601 | 5.483626e-11 | 0.6454831 | 1.860354e-10 |  |  | 0.0003795624
2018-04-04 23:59 | 385153.6 | 240.0011 | 2 | 45 | 4.119892 | 4.8894 | 0.3255996 | 5.483626e-11 | 1.314102 | 1.860354e-10 |  |  | 0.0003032684
2018-04-05 00:01 | 385273.6 | 360.0005 | 2 | 45 | 4.154605 | 4.890549 | 0.4886065 | 5.483626e-11 | 1.988618 | 1.860354e-10 |  |  | 0.0002965927
2018-04-05 00:03 | 385393.6 | 480.0001 | 2 | 45 | 4.181389 | 4.88941 | 0.6516059 | 5.483626e-11 | 2.668079 | 1.860354e-10 |  |  | 0.0002212524
2018-04-05 00:05 | 385513.6 | 600.0022 | 2 | 45 | 4.199986 | 4.824708 | 0.814393 | 5.393027e-10 | 3.350634 | 2.112326e-09 |  |  | -2.95639e-05
2018-04-05 00:07 | 385633.6 | 720.0004 | 2 | 45 | 4.200035 | 4.447864 | 0.9690075 | 5.393027e-10 | 4.000016 | 2.112326e-09 |  |  | 0
2018-04-05 00:09 | 385753.6 | 840.0023 | 2 | 45 | 4.199994 | 4.111616 | 1.111558 | 5.393027e-10 | 4.59873 | 2.112326e-09 |  |  | 4.482269e-05
2018-04-05 00:11 | 385873.6 | 960.0003 | 2 | 45 | 4.200014 | 3.804801 | 1.243397 | 5.393027e-10 | 5.152451 | 2.112326e-09 |  |  | 4.577637e-05
2018-04-05 00:13 | 385993.6 | 1080.0006 | 2 | 45 | 4.200062 | 3.523896 | 1.36547 | 5.393027e-10 | 5.66516 | 2.112326e-09 |  |  | 7.673326e-05
2018-04-05 00:15 | 386108.4 | 1194.8782 | 2 | 45 | 4.200036 | 3.259956 | 1.47365 | 5.393027e-10 | 6.119516 | 2.112326e-09 |  |  | 0.0001063686
2018-04-05 00:17 | 386228.5 | 120.0022 | 3 | 45 | 4.224412 | 3.260782 | 1.582067 | 5.393027e-10 | 6.576226 | 2.112326e-09 |  |  | 0.0001373291
2018-04-05 00:19 | 386348.5 | 240.0041 | 3 | 45 | 4.248798 | 3.259665 | 1.690735 | 5.393027e-10 | 7.036595 | 2.112326e-09 |  |  | 0.0001087189
2018-04-05 00:21 | 386468.5 | 360.0002 | 3 | 45 | 4.275092 | 3.259815 | 1.799402 | 5.393027e-10 | 7.499705 | 2.112326e-09 |  |  | 0.0002813339
2018-04-05 00:23 | 386588.5 | 480.0005 | 3 | 45 | 4.304329 | 3.260422 | 1.908068 | 5.393027e-10 | 7.965822 | 2.112326e-09 |  |  | 0.0002775192
2018-04-05 00:25 | 386708.5 | 600.0011 | 3 | 45 | 4.337618 | 3.259695 | 2.016735 | 5.393027e-10 | 8.43533 | 2.112326e-09 |  |  | 0.0003490448
2018-04-05 00:27 | 386828.5 | 720.0032 | 3 | 45 | 4.372456 | 3.261108 | 2.125404 | 5.393027e-10 | 8.908574 | 2.112326e-09 |  |  | 0.0003499985
2018-04-05 00:29 | 386948.5 | 840.0017 | 3 | 45 | 4.39999 | 3.175814 | 2.233789 | 5.393027e-10 | 9.384328 | 2.112326e-09 |  |  | 5.626678e-05
2018-04-05 00:31 | 387068.5 | 960.0003 | 3 | 45 | 4.400013 | 2.776475 | 2.332745 | 5.393027e-10 | 9.819736 | 2.112326e-09 |  |  | 6.866455e-05
2018-04-05 00:33 | 387188.5 | 1080.0008 | 3 | 45 | 4.399972 | 2.42258 | 2.419356 | 5.393027e-10 | 10.20082 | 2.112326e-09 |  |  | -3.242493e-05
2018-04-05 00:35 | 387308.5 | 1200.0009 | 3 | 45 | 4.399991 | 2.115667 | 2.494831 | 5.393027e-10 | 10.53292 | 2.112326e-09 |  |  | 3.910065e-05
2018-04-05 00:37 | 387428.5 | 1320.0015 | 3 | 45 | 4.4 | 1.859399 | 2.560939 | 5.393027e-10 | 10.82379 | 2.112326e-09 |  |  | 1.525879e-05
2018-04-05 00:39 | 387548.5 | 1440.0008 | 3 | 45 | 4.400039 | 1.638587 | 2.619115 | 5.393027e-10 | 11.07977 | 2.112326e-09 |  |  | -9.536743e-06
2018-04-05 00:41 | 387668.5 | 1560.0023 | 3 | 45 | 4.39998 | 1.448183 | 2.670513 | 5.393027e-10 | 11.30591 | 2.112326e-09 |  |  | -4.673004e-05
2018-04-05 00:43 | 387788.5 | 1680.0019 | 3 | 45 | 4.399953 | 1.274457 | 2.715829 | 5.393027e-10 | 11.50531 | 2.112326e-09 |  |  | -0.0001039505
2018-04-05 00:45 | 387908.5 | 1800.0029 | 3 | 45 | 4.399987 | 1.131889 | 2.755871 | 5.393027e-10 | 11.68149 | 2.112326e-09 |  |  | -5.245209e-05
2018-04-05 00:47 | 388028.5 | 1920.0019 | 3 | 45 | 4.400052 | 1.011054 | 2.791553 | 5.393027e-10 | 11.83849 | 2.112326e-09 |  |  | 2.861023e-05
2018-04-05 00:49 | 388148.5 | 2040.0017 | 3 | 45 | 4.399997 | 0.9063576 | 2.82346 | 5.393027e-10 | 11.97888 | 2.112326e-09 |  |  | 2.861023e-06
2018-04-05 00:51 | 388268.5 | 2160.0012 | 3 | 45 | 4.399959 | 0.8129979 | 2.852079 | 5.393027e-10 | 12.10481 | 2.112326e-09 |  |  | 2.479553e-05
2018-04-05 00:53 | 388388.5 | 2280.0008 | 3 | 45 | 4.399991 | 0.7265187 | 2.877671 | 5.393027e-10 | 12.21741 | 2.112326e-09 |  |  | 8.010864e-05
2018-04-05 00:55 | 388508.5 | 2400.0003 | 3 | 45 | 4.399978 | 0.6554244 | 2.900681 | 5.393027e-10 | 12.31866 | 2.112326e-09 |  |  | 8.106232e-05
2018-04-05 00:55 | 388514.6 | 2406.1645 | 3 | 45 | 4.399965 | 0.6519746 | 2.9018 | 5.393027e-10 | 12.32358 | 2.112326e-09 |  |  | 7.328353e-05
2018-04-05 00:57 | 388634.7 | 120.0017 | 4 | 45 | 4.331862 | 0 | 2.9018 | 5.393027e-10 | 12.32358 | 2.112326e-09 |  |  | -7.820129e-05
2018-04-05 00:59 | 388754.7 | 240.0004 | 4 | 45 | 4.326177 | 0 | 2.9018 | 5.393027e-10 | 12.32358 | 2.112326e-09 |  |  | -4.768372e-06
2018-04-05 01:00 | 388814.7 | 300.0015 | 4 | 45 | 4.324611 | 0 | 2.9018 | 5.393027e-10 | 12.32358 | 2.112326e-09 |  |  | -9.437627e-05
2018-04-05 01:02 | 388934.8 | 120.0014 | 5 | 45 | 4.077005 | -2.282536 | 2.9018 | 0.07606462 | 12.32358 | 0.3126616 |  |  | -0.0002737045
2018-04-05 01:04 | 389054.8 | 240.0026 | 5 | 45 | 4.04177 | -2.281601 | 2.9018 | 0.1521297 | 12.32358 | 0.6213849 |  |  | -0.0002851486
2018-04-05 01:06 | 389174.8 | 360 | 5 | 45 | 4.011347 | -2.281598 | 2.9018 | 0.2281968 | 12.32358 | 0.9276576 |  |  | -0.0001583099
2018-04-05 01:08 | 389294.8 | 480.0014 | 5 | 45 | 3.981337 | -2.281756 | 2.9018 | 0.3042622 | 12.32358 | 1.23164 |  |  | -0.0001583099
2018-04-05 01:10 | 389414.8 | 600.0024 | 5 | 45 | 3.95069 | -2.281714 | 2.9018 | 0.3803324 | 12.32358 | 1.533336 |  |  | -0.0002241135
2018-04-05 01:12 | 389534.8 | 720.0012 | 5 | 45 | 3.92174 | -2.281661 | 2.9018 | 0.4563982 | 12.32358 | 1.832735 |  |  | -0.0002756119
2018-04-05 01:14 | 389654.8 | 840.0021 | 5 | 45 | 3.894282 | -2.28183 | 2.9018 | 0.5324637 | 12.32358 | 2.129988 |  |  | -0.0002670288
2018-04-05 01:16 | 389774.8 | 960.0016 | 5 | 45 | 3.867988 | -2.281879 | 2.9018 | 0.6085314 | 12.32358 | 2.42522 |  |  | -0.0002822876
2018-04-05 01:18 | 389894.8 | 1080.0029 | 5 | 45 | 3.840438 | -2.281935 | 2.9018 | 0.6845971 | 12.32358 | 2.718407 |  |  | -0.000210762
2018-04-05 01:20 | 390014.8 | 1200.001 | 5 | 45 | 3.812956 | -2.282462 | 2.9018 | 0.7606621 | 12.32358 | 3.009467 |  |  | -0.0002212524
2018-04-05 01:22 | 390134.8 | 1320.0004 | 5 | 45 | 3.788269 | -2.282043 | 2.9018 | 0.8367302 | 12.32358 | 3.298554 |  |  | -0.0001497269
2018-04-05 01:24 | 390254.8 | 1440.001 | 5 | 45 | 3.766624 | -2.281745 | 2.9018 | 0.9127966 | 12.32358 | 3.585878 |  |  | -0.0001726151
2018-04-05 01:26 | 390374.8 | 1560.0004 | 5 | 45 | 3.745476 | -2.281211 | 2.9018 | 0.9888623 | 12.32358 | 3.871583 |  |  | -0.0001564026
2018-04-05 01:28 | 390494.8 | 1680.0021 | 5 | 45 | 3.723656 | -2.282105 | 2.9018 | 1.064928 | 12.32358 | 4.155657 |  |  | -0.0002412796
2018-04-05 01:30 | 390614.8 | 1800.0022 | 5 | 45 | 3.703685 | -2.280979 | 2.9018 | 1.140995 | 12.32358 | 4.438133 |  |  | -0.0001478195
2018-04-05 01:32 | 390734.8 | 1920.0001 | 5 | 45 | 3.684908 | -2.281823 | 2.9018 | 1.217057 | 12.32358 | 4.719122 |  |  | -0.0001049042
2018-04-05 01:34 | 390854.8 | 2040.003 | 5 | 45 | 3.667318 | -2.281654 | 2.9018 | 1.293129 | 12.32358 | 4.998775 |  |  | -0.0002784729
2018-04-05 01:36 | 390974.8 | 2160.0025 | 5 | 45 | 3.649757 | -2.281853 | 2.9018 | 1.369196 | 12.32358 | 5.277078 |  |  | -0.000161171
2018-04-05 01:38 | 391094.8 | 2280.0022 | 5 | 45 | 3.632424 | -2.282377 | 2.9018 | 1.445263 | 12.32358 | 5.55403 |  |  | -5.149841e-05
2018-04-05 01:40 | 391214.8 | 2400.0025 | 5 | 45 | 3.617398 | -2.281912 | 2.9018 | 1.521324 | 12.32358 | 5.829739 |  |  | -0.0002365112
2018-04-05 01:42 | 391334.8 | 2520.0013 | 5 | 45 | 3.603944 | -2.280999 | 2.9018 | 1.597395 | 12.32358 | 6.104396 |  |  | -0.0001296997
2018-04-05 01:44 | 391454.8 | 2640.0017 | 5 | 45 | 3.590837 | -2.282033 | 2.9018 | 1.673461 | 12.32358 | 6.378036 |  |  | -9.632111e-05
2018-04-05 01:46 | 391574.8 | 2760.0014 | 5 | 45 | 3.577384 | -2.28165 | 2.9018 | 1.749527 | 12.32358 | 6.650666 |  |  | -8.869171e-05
2018-04-05 01:48 | 391694.8 | 2880.0001 | 5 | 45 | 3.565487 | -2.282125 | 2.9018 | 1.825595 | 12.32358 | 6.922329 |  |  | -0.0001602173
2018-04-05 01:50 | 391814.8 | 3000.0024 | 5 | 45 | 3.554665 | -2.282367 | 2.9018 | 1.901662 | 12.32358 | 7.193132 |  |  | -6.961823e-05
2018-04-05 01:52 | 391934.8 | 3120.0018 | 5 | 45 | 3.544459 | -2.281076 | 2.9018 | 1.977729 | 12.32358 | 7.46314 |  |  | -5.054474e-05
2018-04-05 01:54 | 392054.8 | 3240.0029 | 5 | 45 | 3.532707 | -2.281674 | 2.9018 | 2.053795 | 12.32358 | 7.732318 |  |  | -0.0001449585
2018-04-05 01:56 | 392174.8 | 3360.0004 | 5 | 45 | 3.520084 | -2.281558 | 2.9018 | 2.129861 | 12.32358 | 8.000546 |  |  | -0.0001468658
2018-04-05 01:58 | 392294.8 | 3480.0009 | 5 | 45 | 3.508147 | -2.281568 | 2.9018 | 2.205926 | 12.32358 | 8.267849 |  |  | -0.0001602173
2018-04-05 02:00 | 392414.8 | 3600.0023 | 5 | 45 | 3.495981 | -2.282307 | 2.9018 | 2.28199 | 12.32358 | 8.534228 |  |  | -4.291534e-05
2018-04-05 02:02 | 392534.8 | 3720.0015 | 5 | 45 | 3.481828 | -2.282242 | 2.9018 | 2.358059 | 12.32358 | 8.79964 |  |  | -3.814697e-05
2018-04-05 02:04 | 392654.8 | 3840.0018 | 5 | 45 | 3.463304 | -2.281893 | 2.9018 | 2.434128 | 12.32358 | 9.063822 |  |  | -0.0001392365
2018-04-05 02:06 | 392774.8 | 3960.0021 | 5 | 45 | 3.442427 | -2.282185 | 2.9018 | 2.51019 | 12.32358 | 9.326473 |  |  | -0.0002269745
2018-04-05 02:08 | 392894.8 | 4080.0016 | 5 | 45 | 3.415761 | -2.28222 | 2.9018 | 2.586256 | 12.32358 | 9.587361 |  |  | -0.0002689362
2018-04-05 02:10 | 393014.8 | 4200.0016 | 5 | 45 | 3.378726 | -2.282028 | 2.9018 | 2.662323 | 12.32358 | 9.845884 |  |  | -0.0005073547
2018-04-05 02:12 | 393134.8 | 4320.0017 | 5 | 45 | 3.319249 | -2.282582 | 2.9018 | 2.73839 | 12.32358 | 10.10083 |  |  | -0.0005741119
2018-04-05 02:14 | 393254.8 | 4440.002 | 5 | 45 | 3.211789 | -2.281219 | 2.9018 | 2.814456 | 12.32358 | 10.34967 |  |  | -0.001252174
2018-04-05 02:16 | 393360.6 | 4545.8064 | 5 | 45 | 2.999977 | -2.28173 | 2.9018 | 2.881528 | 12.32358 | 10.55914 |  |  | -0.0005666782
2018-04-05 02:18 | 393480.7 | 120.002 | 6 | 45 | 3.37354 | 0 | 2.9018 | 2.881569 | 12.32358 | 10.55926 |  |  | 0.0002117157
2018-04-05 02:20 | 393600.7 | 240.0011 | 6 | 45 | 3.389356 | 0 | 2.9018 | 2.881569 | 12.32358 | 10.55926 |  |  | 2.765656e-05
2018-04-05 02:21 | 393660.7 | 300.002 | 6 | 45 | 3.393155 | 0 | 2.9018 | 2.881569 | 12.32358 | 10.55926 |  |  | 0.0001395033
2018-04-05 02:23 | 393780.8 | 120.0022 | 2 | 46 | 4.0872 | 4.889677 | 0.1626077 | 1.802444e-10 | 0.6458353 | 6.115899e-10 |  |  | 0.0003633499
2018-04-05 02:25 | 393900.8 | 240.0003 | 2 | 46 | 4.120246 | 4.890181 | 0.3256022 | 1.802444e-10 | 1.314563 | 6.115899e-10 |  |  | 0.0003805161
2018-04-05 02:27 | 394020.8 | 360.0015 | 2 | 46 | 4.154142 | 4.89105 | 0.4885946 | 1.802444e-10 | 1.989025 | 6.115899e-10 |  |  | 0.0002164841
2018-04-05 02:29 | 394140.8 | 480.0027 | 2 | 46 | 4.181431 | 4.890268 | 0.6516104 | 1.802444e-10 | 2.668508 | 6.115899e-10 |  |  | 0.0002326965
2018-04-05 02:31 | 394260.8 | 600.0029 | 2 | 46 | 4.199957 | 4.809133 | 0.8142666 | 2.399285e-10 | 3.350561 | 8.481435e-10 |  |  | 4.768372e-05
2018-04-05 02:33 | 394380.8 | 720.001 | 2 | 46 | 4.199939 | 4.44597 | 0.9684478 | 2.399285e-10 | 3.998123 | 8.481435e-10 |  |  | 8.392299e-05
2018-04-05 02:35 | 394500.8 | 840.0014 | 2 | 46 | 4.200095 | 4.114221 | 1.111103 | 2.399285e-10 | 4.597277 | 8.481435e-10 |  |  | 0.000120163
2018-04-05 02:37 | 394620.8 | 960.001 | 2 | 46 | 4.200022 | 3.815019 | 1.243244 | 2.399285e-10 | 5.152267 | 8.481435e-10 |  |  | -5.722046e-06
2018-04-05 02:39 | 394740.8 | 1080.0009 | 2 | 46 | 4.200023 | 3.522792 | 1.365512 | 2.399285e-10 | 5.665794 | 8.481435e-10 |  |  | 3.71933e-05
2018-04-05 02:41 | 394850.8 | 1190.046 | 2 | 46 | 4.199997 | 3.259864 | 1.469141 | 2.399285e-10 | 6.101038 | 8.481435e-10 |  |  | 7.91615e-05
2018-04-05 02:43 | 394970.8 | 120.0006 | 3 | 46 | 4.22285 | 3.260637 | 1.577557 | 2.399285e-10 | 6.557635 | 8.481435e-10 |  |  | 0.0001249313
2018-04-05 02:45 | 395090.8 | 240.0018 | 3 | 46 | 4.24672 | 3.260647 | 1.68623 | 2.399285e-10 | 7.017828 | 8.481435e-10 |  |  | 0.0002527237
2018-04-05 02:47 | 395210.8 | 360.0023 | 3 | 46 | 4.272951 | 3.259499 | 1.794898 | 2.399285e-10 | 7.4807 | 8.481435e-10 |  |  | 0.000210762
2018-04-05 02:49 | 395330.8 | 480.0004 | 3 | 46 | 4.302889 | 3.259453 | 1.903561 | 2.399285e-10 | 7.946598 | 8.481435e-10 |  |  | 0.000246048
2018-04-05 02:51 | 395450.8 | 600.0032 | 3 | 46 | 4.335356 | 3.259811 | 2.012227 | 2.399285e-10 | 8.415932 | 8.481435e-10 |  |  | 0.0002841949
2018-04-05 02:53 | 395570.8 | 720.0005 | 3 | 46 | 4.36941 | 3.260471 | 2.120894 | 2.399285e-10 | 8.888865 | 8.481435e-10 |  |  | 0.000246048
2018-04-05 02:55 | 395690.8 | 840.0006 | 3 | 46 | 4.399983 | 3.218929 | 2.229461 | 2.678341e-09 | 9.365133 | 1.120769e-08 |  |  | 3.814697e-06
2018-04-05 02:57 | 395810.8 | 960.0025 | 3 | 46 | 4.399974 | 2.803978 | 2.329655 | 2.678341e-09 | 9.805988 | 1.120769e-08 |  |  | -7.05719e-05
2018-04-05 02:59 | 395930.8 | 1080.0005 | 3 | 46 | 4.399966 | 2.440044 | 2.416852 | 2.678341e-09 | 10.18966 | 1.120769e-08 |  |  | -6.103515625e-05
2018-04-05 03:01 | 396050.8 | 1200.0034 | 3 | 46 | 4.399987 | 2.131521 | 2.492912 | 2.678341e-09 | 10.52432 | 1.120769e-08 |  |  | -5.626678e-05
2018-04-05 03:03 | 396170.8 | 1320.0013 | 3 | 46 | 4.399994 | 1.879991 | 2.559677 | 2.678341e-09 | 10.81809 | 1.120769e-08 |  |  | 2.670288e-05
2018-04-05 03:05 | 396290.8 | 1440.0009 | 3 | 46 | 4.400025 | 1.655779 | 2.618513 | 2.678341e-09 | 11.07696 | 1.120769e-08 |  |  | -3.71933e-05
2018-04-05 03:07 | 396410.8 | 1560.0029 | 3 | 46 | 4.400019 | 1.456984 | 2.670344 | 2.678341e-09 | 11.30502 | 1.120769e-08 |  |  | 1.049042e-05
2018-04-05 03:09 | 396530.8 | 1680.0009 | 3 | 46 | 4.399983 | 1.284081 | 2.715909 | 2.678341e-09 | 11.50551 | 1.120769e-08 |  |  | -4.005432e-05
2018-04-05 03:11 | 396650.8 | 1800.0013 | 3 | 46 | 4.39997 | 1.139956 | 2.756248 | 2.678341e-09 | 11.683 | 1.120769e-08 |  |  | -1.621246e-05
2018-04-05 03:13 | 396770.8 | 1920.0018 | 3 | 46 | 4.400031 | 1.017981 | 2.792183 | 2.678341e-09 | 11.84111 | 1.120769e-08 |  |  | 2.288818e-05
2018-04-05 03:15 | 396890.8 | 2040.0006 | 3 | 46 | 4.400056 | 0.9104266 | 2.824332 | 2.678341e-09 | 11.98257 | 1.120769e-08 |  |  | -5.340576e-05
2018-04-05 03:17 | 397010.8 | 2160.0002 | 3 | 46 | 4.399984 | 0.812082 | 2.853011 | 2.678341e-09 | 12.10875 | 1.120769e-08 |  |  | 4.482269e-05
2018-04-05 03:19 | 397130.8 | 2280.0016 | 3 | 46 | 4.400008 | 0.7302089 | 2.878659 | 2.678341e-09 | 12.22161 | 1.120769e-08 |  |  | -1.239777e-05
2018-04-05 03:21 | 397250.8 | 2400 | 3 | 46 | 4.400001 | 0.6594979 | 2.901782 | 2.678341e-09 | 12.32335 | 1.120769e-08 |  |  | -3.433228e-05
2018-04-05 03:21 | 397264.3 | 2413.448 | 3 | 46 | 4.399929 | 0.6519986 | 2.904232 | 2.678341e-09 | 12.33413 | 1.120769e-08 |  |  | -3.875167e-05
2018-04-05 03:23 | 397384.4 | 120.0018 | 4 | 46 | 4.332577 | 0 | 2.904232 | 2.678341e-09 | 12.33413 | 1.120769e-08 |  |  | -7.820129e-05
2018-04-05 03:25 | 397504.4 | 240.0012 | 4 | 46 | 4.326921 | 0 | 2.904232 | 2.678341e-09 | 12.33413 | 1.120769e-08 |  |  | -5.626678e-05
2018-04-05 03:26 | 397564.4 | 300.0015 | 4 | 46 | 4.325337 | 0 | 2.904232 | 2.678341e-09 | 12.33413 | 1.120769e-08 |  |  | -0.0001277605
2018-04-05 03:28 | 397684.4 | 120.0026 | 5 | 46 | 4.079775 | -2.282505 | 2.904232 | 0.07606503 | 12.33413 | 0.3128334 |  |  | -0.0002708435
2018-04-05 03:30 | 397804.4 | 240.0012 | 5 | 46 | 4.045217 | -2.282082 | 2.904232 | 0.1521265 | 12.33413 | 0.6217735 |  |  | -0.000336647
2018-04-05 03:32 | 397924.4 | 360.0012 | 5 | 46 | 4.014323 | -2.281986 | 2.904232 | 0.2281969 | 12.33413 | 0.9283113 |  |  | -0.0002727509
2018-04-05 03:34 | 398044.4 | 480.0018 | 5 | 46 | 3.983364 | -2.28183 | 2.904232 | 0.3042617 | 12.33413 | 1.232486 |  |  | -0.0002717972
2018-04-05 03:36 | 398164.4 | 600.003 | 5 | 46 | 3.953155 | -2.28218 | 2.904232 | 0.3803316 | 12.33413 | 1.534338 |  |  | -0.0002565384
2018-04-05 03:38 | 398284.4 | 720.002 | 5 | 46 | 3.924634 | -2.281561 | 2.904232 | 0.4563982 | 12.33413 | 1.833953 |  |  | -0.0002660751
2018-04-05 03:40 | 398404.4 | 840.0015 | 5 | 46 | 3.897514 | -2.28195 | 2.904232 | 0.5324635 | 12.33413 | 2.131444 |  |  | -0.0002555847
2018-04-05 03:42 | 398524.4 | 960.0007 | 5 | 46 | 3.870345 | -2.282484 | 2.904232 | 0.6085277 | 12.33413 | 2.426875 |  |  | -0.0002241135
2018-04-05 03:44 | 398644.4 | 1080.0015 | 5 | 46 | 3.842084 | -2.281631 | 2.904232 | 0.6845956 | 12.33413 | 2.720213 |  |  | -0.0002975464
2018-04-05 03:46 | 398764.4 | 1200.0023 | 5 | 46 | 3.815308 | -2.281906 | 2.904232 | 0.7606618 | 12.33413 | 3.011434 |  |  | -0.0001745224
2018-04-05 03:48 | 398884.4 | 1320.0023 | 5 | 46 | 3.791001 | -2.282451 | 2.904232 | 0.8367283 | 12.33413 | 3.3007 |  |  | -7.247925e-05
2018-04-05 03:50 | 399004.4 | 1440.0026 | 5 | 46 | 3.768741 | -2.282856 | 2.904232 | 0.9127964 | 12.33413 | 3.588219 |  |  | -0.000202179
2018-04-05 03:52 | 399124.4 | 1560.0005 | 5 | 46 | 3.746577 | -2.281814 | 2.904232 | 0.9888577 | 12.33413 | 3.874036 |  |  | -0.0002012253
2018-04-05 03:54 | 399244.4 | 1680.0003 | 5 | 46 | 3.725165 | -2.282491 | 2.904232 | 1.064927 | 12.33413 | 4.158206 |  |  | -0.0001716614
2018-04-05 03:56 | 399364.4 | 1800.0005 | 5 | 46 | 3.705285 | -2.282287 | 2.904232 | 1.140993 | 12.33413 | 4.440804 |  |  | -0.0001544952
2018-04-05 03:58 | 399484.4 | 1920.0003 | 5 | 46 | 3.686779 | -2.281945 | 2.904232 | 1.217059 | 12.33413 | 4.721941 |  |  | -0.000128746
2018-04-05 04:00 | 399604.4 | 2040.0005 | 5 | 46 | 3.668365 | -2.281953 | 2.904232 | 1.293125 | 12.33413 | 5.001677 |  |  | -0.0002069473
2018-04-05 04:02 | 399724.4 | 2160.0003 | 5 | 46 | 3.649856 | -2.28242 | 2.904232 | 1.369188 | 12.33413 | 5.279993 |  |  | -1.335144e-05
2018-04-05 04:04 | 399844.4 | 2280.0022 | 5 | 46 | 3.633371 | -2.281688 | 2.904232 | 1.44526 | 12.33413 | 5.557007 |  |  | -5.912781e-05
2018-04-05 04:06 | 399964.4 | 2400.0002 | 5 | 46 | 3.61846 | -2.28164 | 2.904232 | 1.521325 | 12.33413 | 5.832797 |  |  | -0.0001449585
2018-04-05 04:08 | 400084.4 | 2520.0016 | 5 | 46 | 3.604699 | -2.281981 | 2.904232 | 1.597392 | 12.33413 | 6.10752 |  |  | -0.0001163483
2018-04-05 04:10 | 400204.4 | 2640.0003 | 5 | 46 | 3.590755 | -2.281906 | 2.904232 | 1.673458 | 12.33413 | 6.38119 |  |  | -0.0001354218
2018-04-05 04:12 | 400324.4 | 2760.0031 | 5 | 46 | 3.577667 | -2.282605 | 2.904232 | 1.749526 | 12.33413 | 6.653815 |  |  | -0.0001239777
2018-04-05 04:14 | 400444.4 | 2880.0027 | 5 | 46 | 3.565989 | -2.281808 | 2.904232 | 1.825593 | 12.33413 | 6.925505 |  |  | -0.0001401901
2018-04-05 04:16 | 400564.4 | 3000.0024 | 5 | 46 | 3.555526 | -2.282837 | 2.904232 | 1.901659 | 12.33413 | 7.196355 |  |  | -8.392334e-05
2018-04-05 04:18 | 400684.4 | 3120.0011 | 5 | 46 | 3.544476 | -2.282307 | 2.904232 | 1.977723 | 12.33413 | 7.466392 |  |  | -0.0001602173
2018-04-05 04:20 | 400804.4 | 3240.0015 | 5 | 46 | 3.531881 | -2.281707 | 2.904232 | 2.053792 | 12.33413 | 7.735542 |  |  | -0.0001354218
2018-04-05 04:22 | 400924.4 | 3360.0002 | 5 | 46 | 3.520093 | -2.282563 | 2.904232 | 2.129854 | 12.33413 | 8.003737 |  |  | -0.0001878738
2018-04-05 04:24 | 401044.4 | 3480.0007 | 5 | 46 | 3.50845 | -2.281977 | 2.904232 | 2.205923 | 12.33413 | 8.271065 |  |  | -0.0001277924
2018-04-05 04:26 | 401164.4 | 3600.001 | 5 | 46 | 3.495937 | -2.281785 | 2.904232 | 2.281991 | 12.33413 | 8.537484 |  |  | -7.05719e-05
2018-04-05 04:28 | 401284.4 | 3720.0007 | 5 | 46 | 3.480378 | -2.283128 | 2.904232 | 2.358057 | 12.33413 | 8.802843 |  |  | -0.0001907349
2018-04-05 04:30 | 401404.4 | 3840.0021 | 5 | 46 | 3.462384 | -2.282166 | 2.904232 | 2.434124 | 12.33413 | 9.066909 |  |  | -0.0001153946
2018-04-05 04:32 | 401524.4 | 3960.0022 | 5 | 46 | 3.441977 | -2.282218 | 2.904232 | 2.510192 | 12.33413 | 9.329532 |  |  | -0.0002088547
2018-04-05 04:34 | 401644.4 | 4080.0002 | 5 | 46 | 3.416042 | -2.282335 | 2.904232 | 2.586251 | 12.33413 | 9.590391 |  |  | -0.0003576279
2018-04-05 04:36 | 401764.4 | 4200.0009 | 5 | 46 | 3.377938 | -2.281837 | 2.904232 | 2.662321 | 12.33413 | 9.848907 |  |  | -0.0004472733
2018-04-05 04:38 | 401884.4 | 4320.0018 | 5 | 46 | 3.317605 | -2.28275 | 2.904232 | 2.738389 | 12.33413 | 10.10374 |  |  | -0.0005655289
2018-04-05 04:40 | 402004.4 | 4440.0005 | 5 | 46 | 3.21455 | -2.281698 | 2.904232 | 2.814455 | 12.33413 | 10.3526 |  |  | -0.001184464
2018-04-05 04:42 | 402113.5 | 4549.1242 | 5 | 46 | 2.999983 | -2.281344 | 2.904232 | 2.883624 | 12.33413 | 10.56875 |  |  | -0.0004727107
2018-04-05 04:44 | 402233.7 | 120.0018 | 6 | 46 | 3.374827 | 0 | 2.904232 | 2.883657 | 12.33413 | 10.56885 |  |  | 0.0003108978
2018-04-05 04:46 | 402353.7 | 240.0024 | 6 | 46 | 3.390667 | 0 | 2.904232 | 2.883657 | 12.33413 | 10.56885 |  |  | 2.479553e-05
2018-04-05 04:47 | 402413.7 | 300.002 | 6 | 46 | 3.394589 | 0 | 2.904232 | 2.883657 | 12.33413 | 10.56885 |  |  | 0.0001341008
2018-04-05 04:49 | 402533.8 | 120.0021 | 2 | 47 | 4.088599 | 4.889681 | 0.1626087 | 2.473725e-10 | 0.6462235 | 8.397136e-10 |  |  | 0.0003528595
2018-04-05 04:51 | 402653.7 | 240.0015 | 2 | 47 | 4.12134 | 4.890491 | 0.3256041 | 2.473725e-10 | 1.315163 | 8.397136e-10 |  |  | 0.0003662109375
2018-04-05 04:53 | 402773.8 | 360.0021 | 2 | 47 | 4.155332 | 4.890572 | 0.48861 | 2.473725e-10 | 1.989816 | 8.397136e-10 |  |  | 0.0002670288
2018-04-05 04:55 | 402893.7 | 480.0019 | 2 | 47 | 4.183993 | 4.890112 | 0.6516107 | 2.473725e-10 | 2.669517 | 8.397136e-10 |  |  | 0.00025177
2018-04-05 04:57 | 403013.7 | 600.0008 | 2 | 47 | 4.200032 | 4.776027 | 0.8139473 | 5.959933e-10 | 3.350555 | 2.222803e-09 |  |  | -2.384186e-05
2018-04-05 04:59 | 403133.8 | 720.0026 | 2 | 47 | 4.200086 | 4.435556 | 0.967354 | 5.959933e-10 | 3.994864 | 2.222803e-09 |  |  | -6.19878e-06
2018-04-05 05:01 | 403253.8 | 840.003 | 2 | 47 | 4.200008 | 4.112802 | 1.10965 | 5.959933e-10 | 4.592507 | 2.222803e-09 |  |  | 1.144409e-05
2018-04-05 05:03 | 403373.7 | 960.0005 | 2 | 47 | 4.199956 | 3.80045 | 1.241418 | 5.959933e-10 | 5.145933 | 2.222803e-09 |  |  | -1.335144e-05
2018-04-05 05:05 | 403493.7 | 1080.0013 | 2 | 47 | 4.199978 | 3.497883 | 1.363056 | 5.959933e-10 | 5.656814 | 2.222803e-09 |  |  | -1.335144e-05
2018-04-05 05:06 | 403597.6 | 1183.84 | 2 | 47 | 4.200062 | 3.259892 | 1.460424 | 5.959933e-10 | 6.06576 | 2.222803e-09 |  |  | 7.689431e-05
2018-04-05 05:08 | 403717.6 | 120.0023 | 3 | 47 | 4.222489 | 3.259951 | 1.56884 | 5.959933e-10 | 6.522342 | 2.222803e-09 |  |  | 0.0001811981
2018-04-05 05:10 | 403837.6 | 240.0011 | 3 | 47 | 4.245957 | 3.260065 | 1.677505 | 5.959933e-10 | 6.98243 | 2.222803e-09 |  |  | 0.0002727509
2018-04-05 05:12 | 403957.6 | 360.0007 | 3 | 47 | 4.272648 | 3.259464 | 1.786168 | 5.959933e-10 | 7.445226 | 2.222803e-09 |  |  | 0.0002479553
2018-04-05 05:14 | 404077.6 | 480.0026 | 3 | 47 | 4.302699 | 3.260414 | 1.89484 | 5.959933e-10 | 7.911159 | 2.222803e-09 |  |  | 0.0002679825
2018-04-05 05:16 | 404197.6 | 600.0011 | 3 | 47 | 4.33408 | 3.259985 | 2.003502 | 5.959933e-10 | 8.380382 | 2.222803e-09 |  |  | 0.0002985001
2018-04-05 05:18 | 404317.6 | 720.0026 | 3 | 47 | 4.367464 | 3.259693 | 2.112171 | 5.959933e-10 | 8.853158 | 2.222803e-09 |  |  | 0.0002784729
2018-04-05 05:20 | 404437.6 | 840.0024 | 3 | 47 | 4.399984 | 3.239478 | 2.220793 | 5.959933e-10 | 9.329475 | 2.222803e-09 |  |  | 5.245209e-05
2018-04-05 05:22 | 404557.6 | 960.0012 | 3 | 47 | 4.399987 | 2.814118 | 2.321495 | 5.959933e-10 | 9.772566 | 2.222803e-09 |  |  | -4.768372e-05
2018-04-05 05:24 | 404677.6 | 1080.0015 | 3 | 47 | 4.400015 | 2.453441 | 2.409125 | 5.959933e-10 | 10.15814 | 2.222803e-09 |  |  | -8.583069e-06
2018-04-05 05:26 | 404797.6 | 1200.0003 | 3 | 47 | 4.399981 | 2.156496 | 2.485854 | 5.959933e-10 | 10.49575 | 2.222803e-09 |  |  | 1.430511e-05
2018-04-05 05:28 | 404917.6 | 1320.0008 | 3 | 47 | 4.40002 | 1.896891 | 2.553308 | 5.959933e-10 | 10.79254 | 2.222803e-09 |  |  | -3.623962e-05
2018-04-05 05:30 | 405037.6 | 1440.0014 | 3 | 47 | 4.399989 | 1.671061 | 2.612671 | 5.959933e-10 | 11.05374 | 2.222803e-09 |  |  | 4.768372e-05
2018-04-05 05:32 | 405157.6 | 1560.0002 | 3 | 47 | 4.400035 | 1.465389 | 2.664793 | 5.959933e-10 | 11.28308 | 2.222803e-09 |  |  | -7.629395e-06
2018-04-05 05:34 | 405277.6 | 1680.0018 | 3 | 47 | 4.399969 | 1.2957 | 2.710684 | 5.959933e-10 | 11.485 | 2.222803e-09 |  |  | 3.33786e-05
2018-04-05 05:36 | 405397.6 | 1800.0014 | 3 | 47 | 4.399979 | 1.152971 | 2.751465 | 5.959933e-10 | 11.66443 | 2.222803e-09 |  |  | 3.242493e-05
2018-04-05 05:38 | 405517.6 | 1920.0011 | 3 | 47 | 4.400063 | 1.029435 | 2.78785 | 5.959933e-10 | 11.82453 | 2.222803e-09 |  |  | -1.049042e-05
2018-04-05 05:40 | 405637.6 | 2040.0031 | 3 | 47 | 4.399988 | 0.9190033 | 2.820261 | 5.959933e-10 | 11.96714 | 2.222803e-09 |  |  | 4.482269e-05
2018-04-05 05:42 | 405757.6 | 2160.0012 | 3 | 47 | 4.39997 | 0.8182049 | 2.849165 | 5.959933e-10 | 12.09431 | 2.222803e-09 |  |  | 4.005432e-05
2018-04-05 05:44 | 405877.6 | 2280.0002 | 3 | 47 | 4.400014 | 0.7372264 | 2.875067 | 5.959933e-10 | 12.20828 | 2.222803e-09 |  |  | 6.389618e-05
2018-04-05 05:46 | 405997.6 | 2400.0028 | 3 | 47 | 4.400024 | 0.6678078 | 2.898456 | 5.959933e-10 | 12.31119 | 2.222803e-09 |  |  | -2.574921e-05
2018-04-05 05:47 | 406026.2 | 2428.6543 | 3 | 47 | 4.400014 | 0.6519938 | 2.903707 | 5.959933e-10 | 12.3343 | 2.222803e-09 |  |  | -3.695867e-05
2018-04-05 05:49 | 406146.3 | 120.0013 | 4 | 47 | 4.332551 | 0 | 2.903707 | 5.959933e-10 | 12.3343 | 2.222803e-09 |  |  | -8.392334e-05
2018-04-05 05:51 | 406266.3 | 240.0009 | 4 | 47 | 4.327011 | 0 | 2.903707 | 5.959933e-10 | 12.3343 | 2.222803e-09 |  |  | 4.291534e-05
2018-04-05 05:52 | 406326.3 | 300.0005 | 4 | 47 | 4.325402 | 0 | 2.903707 | 5.959933e-10 | 12.3343 | 2.222803e-09 |  |  | -0.0001111958
2018-04-05 05:54 | 406446.4 | 120.0003 | 5 | 47 | 4.079328 | -2.281838 | 2.903707 | 0.07606204 | 12.3343 | 0.31279 |  |  | -0.0004196167
2018-04-05 05:56 | 406566.4 | 240.0005 | 5 | 47 | 4.04497 | -2.281309 | 2.903707 | 0.152133 | 12.3343 | 0.6217588 |  |  | -0.000244140625
2018-04-05 05:58 | 406686.4 | 360.0028 | 5 | 47 | 4.013258 | -2.282948 | 2.903707 | 0.2281995 | 12.3343 | 0.9282404 |  |  | -0.0003547668
2018-04-05 06:00 | 406806.4 | 480.0016 | 5 | 47 | 3.98227 | -2.282204 | 2.903707 | 0.3042635 | 12.3343 | 1.23231 |  |  | -0.0003271105
2018-04-05 06:02 | 406926.4 | 600.0023 | 5 | 47 | 3.952949 | -2.282497 | 2.903707 | 0.3803308 | 12.3343 | 1.534109 |  |  | -0.0002994537
2018-04-05 06:04 | 407046.4 | 720 | 5 | 47 | 3.925004 | -2.281415 | 2.903707 | 0.4563971 | 12.3343 | 1.833724 |  |  | -0.000244140625
2018-04-05 06:06 | 407166.4 | 840.0006 | 5 | 47 | 3.89735 | -2.281714 | 2.903707 | 0.5324643 | 12.3343 | 2.131239 |  |  | -0.0002222061
2018-04-05 06:08 | 407286.4 | 960.0008 | 5 | 47 | 3.869195 | -2.282429 | 2.903707 | 0.6085289 | 12.3343 | 2.426619 |  |  | -0.0002613068
2018-04-05 06:10 | 407406.4 | 1080.0002 | 5 | 47 | 3.841858 | -2.281935 | 2.903707 | 0.6845926 | 12.3343 | 2.719876 |  |  | -0.0003137589
2018-04-05 06:12 | 407526.4 | 1200.0007 | 5 | 47 | 3.815616 | -2.282392 | 2.903707 | 0.7606643 | 12.3343 | 3.011123 |  |  | -0.0001964569
2018-04-05 06:14 | 407646.4 | 1320.0013 | 5 | 47 | 3.791736 | -2.281943 | 2.903707 | 0.8367304 | 12.3343 | 3.300442 |  |  | -0.0002059937
2018-04-05 06:16 | 407766.4 | 1440.0022 | 5 | 47 | 3.768686 | -2.281734 | 2.903707 | 0.9127982 | 12.3343 | 3.587993 |  |  | -0.0002698898
2018-04-05 06:18 | 407886.4 | 1560.0024 | 5 | 47 | 3.746279 | -2.281966 | 2.903707 | 0.9888652 | 12.3343 | 3.873799 |  |  | -0.0002174377
2018-04-05 06:20 | 408006.4 | 1680.0015 | 5 | 47 | 3.725793 | -2.281393 | 2.903707 | 1.064931 | 12.3343 | 4.157973 |  |  | -0.0001802444
2018-04-05 06:22 | 408126.4 | 1800.0019 | 5 | 47 | 3.706521 | -2.28297 | 2.903707 | 1.140995 | 12.3343 | 4.440629 |  |  | -0.0001659393
2018-04-05 06:24 | 408246.4 | 1920.0008 | 5 | 47 | 3.687573 | -2.28181 | 2.903707 | 1.217061 | 12.3343 | 4.721848 |  |  | -0.0002374649
2018-04-05 06:26 | 408366.4 | 2040.0019 | 5 | 47 | 3.668268 | -2.282367 | 2.903707 | 1.293127 | 12.3343 | 5.001616 |  |  | -0.0001811981
2018-04-05 06:28 | 408486.4 | 2160.0024 | 5 | 47 | 3.650628 | -2.281478 | 2.903707 | 1.369195 | 12.3343 | 5.27997 |  |  | -0.0001583099
2018-04-05 06:30 | 408606.4 | 2280.0004 | 5 | 47 | 3.634614 | -2.28211 | 2.903707 | 1.445264 | 12.3343 | 5.557048 |  |  | -0.0001792908
2018-04-05 06:32 | 408726.4 | 2400.0016 | 5 | 47 | 3.620013 | -2.281798 | 2.903707 | 1.52133 | 12.3343 | 5.832959 |  |  | -6.961823e-05
2018-04-05 06:34 | 408846.4 | 2520.0024 | 5 | 47 | 3.605413 | -2.282277 | 2.903707 | 1.597399 | 12.3343 | 6.10778 |  |  | -4.673004e-05
2018-04-05 06:36 | 408966.4 | 2640.0007 | 5 | 47 | 3.591342 | -2.281745 | 2.903707 | 1.673462 | 12.3343 | 6.381474 |  |  | -0.0001649857
2018-04-05 06:38 | 409086.4 | 2760.0012 | 5 | 47 | 3.579026 | -2.282819 | 2.903707 | 1.749528 | 12.3343 | 6.654178 |  |  | -6.961823e-05
2018-04-05 06:40 | 409206.4 | 2880.0009 | 5 | 47 | 3.568065 | -2.282364 | 2.903707 | 1.825593 | 12.3343 | 6.925991 |  |  | -0.0001220703125
2018-04-05 06:42 | 409326.4 | 3000.0004 | 5 | 47 | 3.557172 | -2.281966 | 2.903707 | 1.901662 | 12.3343 | 7.196996 |  |  | -0.0001068115
2018-04-05 06:44 | 409446.4 | 3120.0023 | 5 | 47 | 3.544888 | -2.282576 | 2.903707 | 1.977725 | 12.3343 | 7.46711 |  |  | -0.000210762
2018-04-05 06:46 | 409566.4 | 3240.0004 | 5 | 47 | 3.533393 | -2.281587 | 2.903707 | 2.053794 | 12.3343 | 7.736321 |  |  | -0.0001659393
2018-04-05 06:48 | 409686.4 | 3360.0025 | 5 | 47 | 3.522274 | -2.281993 | 2.903707 | 2.12986 | 12.3343 | 8.004668 |  |  | -8.201599e-05
2018-04-05 06:50 | 409806.4 | 3480.0014 | 5 | 47 | 3.510916 | -2.281318 | 2.903707 | 2.205926 | 12.3343 | 8.272169 |  |  | 1.144409e-05
2018-04-05 06:52 | 409926.4 | 3600.0012 | 5 | 47 | 3.497341 | -2.282712 | 2.903707 | 2.281993 | 12.3343 | 8.538738 |  |  | -0.0001354218
2018-04-05 06:54 | 410046.4 | 3720.0005 | 5 | 47 | 3.481628 | -2.28165 | 2.903707 | 2.358058 | 12.3343 | 8.804163 |  |  | -0.0001087189
2018-04-05 06:56 | 410166.4 | 3840.0024 | 5 | 47 | 3.465039 | -2.28191 | 2.903707 | 2.434126 | 12.3343 | 9.068384 |  |  | -0.0002260208
2018-04-05 06:58 | 410286.4 | 3960.0021 | 5 | 47 | 3.44557 | -2.282384 | 2.903707 | 2.510193 | 12.3343 | 9.331238 |  |  | -0.000128746
2018-04-05 07:00 | 410406.4 | 4080.0001 | 5 | 47 | 3.41918 | -2.281738 | 2.903707 | 2.586257 | 12.3343 | 9.592376 |  |  | -0.0003261566
2018-04-05 07:02 | 410526.4 | 4200.0005 | 5 | 47 | 3.379282 | -2.282692 | 2.903707 | 2.662325 | 12.3343 | 9.85106 |  |  | -0.0003633499
2018-04-05 07:04 | 410646.4 | 4320.0017 | 5 | 47 | 3.320825 | -2.282683 | 2.903707 | 2.738389 | 12.3343 | 10.10604 |  |  | -0.0005893707
2018-04-05 07:06 | 410766.4 | 4440.0011 | 5 | 47 | 3.218587 | -2.28253 | 2.903707 | 2.814456 | 12.3343 | 10.35519 |  |  | -0.001168251
2018-04-05 07:08 | 410876.9 | 4550.5105 | 5 | 47 | 2.999979 | -2.282184 | 2.903707 | 2.884509 | 12.3343 | 10.5743 |  |  | -0.0005061641
2018-04-05 07:10 | 410997 | 120.0011 | 6 | 47 | 3.37041 | 0 | 2.903707 | 2.884548 | 12.3343 | 10.57442 |  |  | 0.000213623
2018-04-05 07:12 | 411117 | 240.0004 | 6 | 47 | 3.3861 | 0 | 2.903707 | 2.884548 | 12.3343 | 10.57442 |  |  | 8.964539e-05
2018-04-05 07:13 | 411177 | 300.0023 | 6 | 47 | 3.389758 | 0 | 2.903707 | 2.884548 | 12.3343 | 10.57442 |  |  | 0.0001932329
2018-04-05 07:15 | 411297.1 | 120.0006 | 2 | 48 | 4.086193 | 4.889446 | 0.1626066 | 0 | 0.6455944 | 0 |  |  | 0.0004005432
2018-04-05 07:17 | 411417.1 | 240.0022 | 2 | 48 | 4.118526 | 4.889824 | 0.3256078 | 0 | 1.314107 | 0 |  |  | 0.0003175735
2018-04-05 07:19 | 411537.1 | 360.0014 | 2 | 48 | 4.154207 | 4.890017 | 0.488611 | 0 | 1.988429 | 0 |  |  | 0.0003070831
2018-04-05 07:21 | 411657.1 | 480.0026 | 2 | 48 | 4.183873 | 4.891043 | 0.6516137 | 0 | 2.668088 | 0 |  |  | 0.000248909
2018-04-05 07:23 | 411777.1 | 600.0026 | 2 | 48 | 4.199984 | 4.796439 | 0.8141544 | 0 | 3.349904 | 0 |  |  | 2.670288e-05
2018-04-05 07:25 | 411897.1 | 720.0008 | 2 | 48 | 4.200011 | 4.457968 | 0.9682552 | 0 | 3.997128 | 0 |  |  | 7.724762e-05
2018-04-05 07:27 | 412017.1 | 840.0011 | 2 | 48 | 4.199985 | 4.120513 | 1.111242 | 0 | 4.597675 | 0 |  |  | 4.673004e-05
2018-04-05 07:29 | 412137.1 | 960.0018 | 2 | 48 | 4.199952 | 3.794161 | 1.243179 | 0 | 5.151812 | 0 |  |  | -0.0001020432
2018-04-05 07:31 | 412257.1 | 1080.0004 | 2 | 48 | 4.199929 | 3.497695 | 1.364545 | 0 | 5.661545 | 0 |  |  | 3.051758e-05
2018-04-05 07:33 | 412366.2 | 1189.1043 | 2 | 48 | 4.200046 | 3.26 | 1.46692 | 0 | 6.091522 | 0 |  |  | 0.0001068117
2018-04-05 07:35 | 412486.2 | 120.0024 | 3 | 48 | 4.222215 | 3.260279 | 1.575333 | 0 | 6.548069 | 0 |  |  | 0.0001907349
2018-04-05 07:37 | 412606.2 | 240.0012 | 3 | 48 | 4.246595 | 3.260294 | 1.683996 | 0 | 7.008159 | 0 |  |  | 0.0002555847
2018-04-05 07:39 | 412726.2 | 360.0021 | 3 | 48 | 4.274724 | 3.260668 | 1.792665 | 0 | 7.471137 | 0 |  |  | 0.0001745224
2018-04-05 07:41 | 412846.2 | 480.0018 | 3 | 48 | 4.303966 | 3.260134 | 1.901335 | 0 | 7.937257 | 0 |  |  | 0.0003194809
2018-04-05 07:43 | 412966.2 | 600.0024 | 3 | 48 | 4.334949 | 3.25935 | 2.01 | 0 | 8.406622 | 0 |  |  | 0.0003499985
2018-04-05 07:45 | 413086.2 | 720.0017 | 3 | 48 | 4.368707 | 3.25976 | 2.118668 | 0 | 8.879496 | 0 |  |  | 0.0003814697
2018-04-05 07:47 | 413206.2 | 840.0023 | 3 | 48 | 4.400043 | 3.209719 | 2.227205 | 4.898706e-10 | 9.355612 | 2.077094e-09 |  |  | -7.152557e-05
2018-04-05 07:49 | 413326.2 | 960.0016 | 3 | 48 | 4.400013 | 2.783844 | 2.326735 | 4.898706e-10 | 9.793544 | 2.077094e-09 |  |  | -4.386902e-05
2018-04-05 07:51 | 413446.2 | 1080.0022 | 3 | 48 | 4.400008 | 2.441665 | 2.413658 | 4.898706e-10 | 10.17601 | 2.077094e-09 |  |  | 7.152557e-05
2018-04-05 07:53 | 413566.2 | 1200.0017 | 3 | 48 | 4.399985 | 2.144031 | 2.489989 | 4.898706e-10 | 10.51186 | 2.077094e-09 |  |  | 5.531311e-05
2018-04-05 07:55 | 413686.2 | 1320.0022 | 3 | 48 | 4.399989 | 1.887405 | 2.557032 | 4.898706e-10 | 10.80685 | 2.077094e-09 |  |  | 4.196167e-05
2018-04-05 07:57 | 413806.2 | 1440.0005 | 3 | 48 | 4.400019 | 1.647802 | 2.615815 | 4.898706e-10 | 11.0655 | 2.077094e-09 |  |  | -4.673004e-05
2018-04-05 07:59 | 413926.2 | 1560.0029 | 3 | 48 | 4.4 | 1.454087 | 2.667355 | 4.898706e-10 | 11.29228 | 2.077094e-09 |  |  | 2.384186e-05
2018-04-05 08:01 | 414046.2 | 1680.0007 | 3 | 48 | 4.399996 | 1.28675 | 2.712975 | 4.898706e-10 | 11.493 | 2.077094e-09 |  |  | 4.291534e-05
2018-04-05 08:03 | 414166.2 | 1800.002 | 3 | 48 | 4.4 | 1.146395 | 2.75351 | 4.898706e-10 | 11.67136 | 2.077094e-09 |  |  | -2.861023e-06
2018-04-05 08:05 | 414286.2 | 1920.0008 | 3 | 48 | 4.400041 | 1.019655 | 2.789567 | 4.898706e-10 | 11.83001 | 2.077094e-09 |  |  | 4.768372e-06
2018-04-05 08:07 | 414406.2 | 2040.0002 | 3 | 48 | 4.400035 | 0.9074542 | 2.821573 | 4.898706e-10 | 11.97083 | 2.077094e-09 |  |  | 1.335144e-05
2018-04-05 08:09 | 414526.2 | 2160.0002 | 3 | 48 | 4.400023 | 0.8139585 | 2.850217 | 4.898706e-10 | 12.09687 | 2.077094e-09 |  |  | 1.239777e-05
2018-04-05 08:11 | 414646.2 | 2280.0029 | 3 | 48 | 4.399984 | 0.7351863 | 2.875983 | 4.898706e-10 | 12.21024 | 2.077094e-09 |  |  | -7.724762e-05
2018-04-05 08:13 | 414766.2 | 2400.0002 | 3 | 48 | 4.399968 | 0.6639315 | 2.899281 | 4.898706e-10 | 12.31275 | 2.077094e-09 |  |  | 2.098083e-05
2018-04-05 08:13 | 414788.1 | 2421.8858 | 3 | 48 | 4.400027 | 0.6519795 | 2.903282 | 4.898706e-10 | 12.33035 | 2.077094e-09 |  |  | 2.745696e-06
2018-04-05 08:15 | 414908.2 | 120.0001 | 4 | 48 | 4.332328 | 0 | 2.903282 | 4.898706e-10 | 12.33035 | 2.077094e-09 |  |  | -9.727478e-05
2018-04-05 08:17 | 415028.2 | 240.0011 | 4 | 48 | 4.326817 | 0 | 2.903282 | 4.898706e-10 | 12.33035 | 2.077094e-09 |  |  | -4.386902e-05
2018-04-05 08:18 | 415088.2 | 300.0014 | 4 | 48 | 4.325139 | 0 | 2.903282 | 4.898706e-10 | 12.33035 | 2.077094e-09 |  |  | -0.0001172694
2018-04-05 08:20 | 415208.2 | 120.0021 | 5 | 48 | 4.078665 | -2.282251 | 2.903282 | 0.07606345 | 12.33035 | 0.3127441 |  |  | -0.0002641678
2018-04-05 08:22 | 415328.2 | 240.0012 | 5 | 48 | 4.043983 | -2.282133 | 2.903282 | 0.1521281 | 12.33035 | 0.6216211 |  |  | -0.0001916885
2018-04-05 08:24 | 415448.2 | 360.0007 | 5 | 48 | 4.012493 | -2.282565 | 2.903282 | 0.2281981 | 12.33035 | 0.9280432 |  |  | -0.0002822876
2018-04-05 08:26 | 415568.2 | 480.0011 | 5 | 48 | 3.981234 | -2.281863 | 2.903282 | 0.3042626 | 12.33035 | 1.232057 |  |  | -0.0002365112
2018-04-05 08:28 | 415688.2 | 600.0017 | 5 | 48 | 3.951877 | -2.281752 | 2.903282 | 0.3803305 | 12.33035 | 1.533776 |  |  | -0.0002470016
2018-04-05 08:30 | 415808.2 | 720.0001 | 5 | 48 | 3.923707 | -2.281952 | 2.903282 | 0.4563958 | 12.33035 | 1.833298 |  |  | -0.0001974106
2018-04-05 08:32 | 415928.2 | 840.0021 | 5 | 48 | 3.896401 | -2.282208 | 2.903282 | 0.5324584 | 12.33035 | 2.130706 |  |  | -0.0002241135
2018-04-05 08:34 | 416048.2 | 960 | 5 | 48 | 3.869104 | -2.28265 | 2.903282 | 0.6085266 | 12.33035 | 2.426066 |  |  | -0.0002012253
2018-04-05 08:36 | 416168.2 | 1080.0016 | 5 | 48 | 3.840883 | -2.28281 | 2.903282 | 0.684595 | 12.33035 | 2.719309 |  |  | -0.0001840591
2018-04-05 08:38 | 416288.2 | 1200.0001 | 5 | 48 | 3.81445 | -2.281222 | 2.903282 | 0.7606574 | 12.33035 | 3.010441 |  |  | -0.0002593994
2018-04-05 08:40 | 416408.2 | 1320.0016 | 5 | 48 | 3.790338 | -2.28221 | 2.903282 | 0.8367299 | 12.33035 | 3.299681 |  |  | -0.0002593994
2018-04-05 08:42 | 416528.2 | 1440.0001 | 5 | 48 | 3.768301 | -2.281453 | 2.903282 | 0.9127917 | 12.33035 | 3.587134 |  |  | -0.0001401901
2018-04-05 08:44 | 416648.2 | 1560.0013 | 5 | 48 | 3.747025 | -2.281857 | 2.903282 | 0.9888605 | 12.33035 | 3.87297 |  |  | -0.0001707077
2018-04-05 08:46 | 416768.2 | 1680.0021 | 5 | 48 | 3.725288 | -2.28187 | 2.903282 | 1.064929 | 12.33035 | 4.157175 |  |  | -0.0001783371
2018-04-05 08:48 | 416888.2 | 1800.0024 | 5 | 48 | 3.705125 | -2.282082 | 2.903282 | 1.140993 | 12.33035 | 4.439756 |  |  | -0.0001564026
2018-04-05 08:50 | 417008.2 | 1920.0024 | 5 | 48 | 3.686295 | -2.282315 | 2.903282 | 1.217057 | 12.33035 | 4.720861 |  |  | -0.0001029968
2018-04-05 08:52 | 417128.2 | 2040.0013 | 5 | 48 | 3.668622 | -2.283126 | 2.903282 | 1.293122 | 12.33035 | 5.00058 |  |  | -0.0001173019
2018-04-05 08:54 | 417248.2 | 2160.0034 | 5 | 48 | 3.651406 | -2.282525 | 2.903282 | 1.369191 | 12.33035 | 5.278991 |  |  | -8.964539e-05
2018-04-05 08:56 | 417368.2 | 2280.0009 | 5 | 48 | 3.634155 | -2.282344 | 2.903282 | 1.445257 | 12.33035 | 5.556089 |  |  | -0.000166893
2018-04-05 08:58 | 417488.2 | 2400.0025 | 5 | 48 | 3.618363 | -2.282522 | 2.903282 | 1.521326 | 12.33035 | 5.831918 |  |  | -0.0001964569
2018-04-05 09:00 | 417608.2 | 2520.0021 | 5 | 48 | 3.604399 | -2.281825 | 2.903282 | 1.597387 | 12.33035 | 6.1066 |  |  | -0.0001411438
2018-04-05 09:02 | 417728.2 | 2640.0018 | 5 | 48 | 3.591884 | -2.282048 | 2.903282 | 1.673458 | 12.33035 | 6.380302 |  |  | -3.528595e-05
2018-04-05 09:04 | 417848.2 | 2760.0015 | 5 | 48 | 3.579729 | -2.28211 | 2.903282 | 1.749524 | 12.33035 | 6.653058 |  |  | -8.392334e-05
2018-04-05 09:06 | 417968.2 | 2880.0026 | 5 | 48 | 3.567214 | -2.282048 | 2.903282 | 1.825591 | 12.33035 | 6.924884 |  |  | -9.155273e-05
2018-04-05 09:08 | 418088.2 | 3000.0013 | 5 | 48 | 3.555404 | -2.281961 | 2.903282 | 1.901654 | 12.33035 | 7.195748 |  |  | -9.536743e-05
2018-04-05 09:10 | 418208.2 | 3120.0001 | 5 | 48 | 3.544679 | -2.28138 | 2.903282 | 1.977722 | 12.33035 | 7.465789 |  |  | -0.0001592636
2018-04-05 09:12 | 418328.2 | 3240.003 | 5 | 48 | 3.534178 | -2.28193 | 2.903282 | 2.053788 | 12.33035 | 7.735022 |  |  | -5.531311e-05
2018-04-05 09:14 | 418448.2 | 3360.0003 | 5 | 48 | 3.522629 | -2.281981 | 2.903282 | 2.129853 | 12.33035 | 8.003414 |  |  | -0.0001707077
2018-04-05 09:16 | 418568.2 | 3480.0015 | 5 | 48 | 3.509473 | -2.281968 | 2.903282 | 2.20592 | 12.33035 | 8.270883 |  |  | 1.525879e-05
2018-04-05 09:18 | 418688.2 | 3600.0016 | 5 | 48 | 3.495679 | -2.281925 | 2.903282 | 2.281986 | 12.33035 | 8.537299 |  |  | -9.441376e-05
2018-04-05 09:20 | 418808.2 | 3720.0014 | 5 | 48 | 3.481533 | -2.282478 | 2.903282 | 2.35805 | 12.33035 | 8.802665 |  |  | -0.0001811981
2018-04-05 09:22 | 418928.2 | 3840.0002 | 5 | 48 | 3.465765 | -2.281493 | 2.903282 | 2.434116 | 12.33035 | 9.066906 |  |  | -4.577637e-05
2018-04-05 09:24 | 419048.2 | 3960.0006 | 5 | 48 | 3.445319 | -2.281812 | 2.903282 | 2.510186 | 12.33035 | 9.329804 |  |  | -0.0001907349
2018-04-05 09:26 | 419168.2 | 4080.002 | 5 | 48 | 3.417117 | -2.280709 | 2.903282 | 2.58625 | 12.33035 | 9.590871 |  |  | -0.0002698898
2018-04-05 09:28 | 419288.2 | 4200.0029 | 5 | 48 | 3.37752 | -2.281244 | 2.903282 | 2.662315 | 12.33035 | 9.84936 |  |  | -0.0003614426
2018-04-05 09:30 | 419408.2 | 4320.0012 | 5 | 48 | 3.319877 | -2.281901 | 2.903282 | 2.738385 | 12.33035 | 10.10427 |  |  | -0.0006933212
2018-04-05 09:32 | 419528.2 | 4440.0021 | 5 | 48 | 3.217422 | -2.28163 | 2.903282 | 2.814447 | 12.33035 | 10.35334 |  |  | -0.001218796
2018-04-05 09:34 | 419637.2 | 4548.9745 | 5 | 48 | 2.999989 | -2.281765 | 2.903282 | 2.883522 | 12.33035 | 10.56933 |  |  | -0.0005134652
2018-04-05 09:36 | 419757.3 | 120.0022 | 6 | 48 | 3.369911 | 0 | 2.903282 | 2.883564 | 12.33035 | 10.56946 |  |  | 0.0002641678
2018-04-05 09:38 | 419877.3 | 240.0005 | 6 | 48 | 3.385594 | 0 | 2.903282 | 2.883564 | 12.33035 | 10.56946 |  |  | 4.863739e-05
2018-04-05 09:39 | 419937.3 | 300.0021 | 6 | 48 | 3.389315 | 0 | 2.903282 | 2.883564 | 12.33035 | 10.56946 |  |  | 0.0001550832
2018-04-05 09:41 | 420057.5 | 120.0023 | 2 | 49 | 4.086189 | 4.890585 | 0.162598 | 3.22469e-09 | 0.6455511 | 1.092957e-08 |  |  | 0.0003681183
2018-04-05 09:43 | 420177.5 | 240.0018 | 2 | 49 | 4.118794 | 4.889238 | 0.3256027 | 3.22469e-09 | 1.314126 | 1.092957e-08 |  |  | 0.0002403259
2018-04-05 09:45 | 420297.5 | 360.0007 | 2 | 49 | 4.153699 | 4.88932 | 0.4886008 | 3.22469e-09 | 1.988411 | 1.092957e-08 |  |  | 0.0002632141
2018-04-05 09:47 | 420417.5 | 480.0005 | 2 | 49 | 4.181898 | 4.890095 | 0.6516016 | 3.22469e-09 | 2.667849 | 1.092957e-08 |  |  | 0.0002279282
2018-04-05 09:49 | 420537.5 | 600.0006 | 2 | 49 | 4.200044 | 4.803841 | 0.8142502 | 7.458552e-09 | 3.349917 | 2.772429e-08 |  |  | 4.1008e-05
2018-04-05 09:51 | 420657.5 | 720.0019 | 2 | 49 | 4.199979 | 4.446764 | 0.9682944 | 7.458552e-09 | 3.996904 | 2.772429e-08 |  |  | 2.527232e-05
2018-04-05 09:53 | 420777.5 | 840.0024 | 2 | 49 | 4.200058 | 4.116458 | 1.11088 | 7.458552e-09 | 4.595763 | 2.772429e-08 |  |  | 9.536743e-06
2018-04-05 09:55 | 420897.5 | 960.0018 | 2 | 49 | 4.200026 | 3.8075 | 1.24284 | 7.458552e-09 | 5.149996 | 2.772429e-08 |  |  | -1.049042e-05
2018-04-05 09:57 | 421017.5 | 1080.0023 | 2 | 49 | 4.199997 | 3.526573 | 1.365108 | 7.458552e-09 | 5.663522 | 2.772429e-08 |  |  | 8.201599e-05
2018-04-05 09:59 | 421134.2 | 1196.7576 | 2 | 49 | 4.200002 | 3.259948 | 1.475132 | 7.458552e-09 | 6.125623 | 2.772429e-08 |  |  | 0.0001342168
2018-04-05 10:01 | 421254.2 | 120.0008 | 3 | 49 | 4.224178 | 3.259933 | 1.58354 | 8.198604e-09 | 6.582246 | 3.071942e-08 |  |  | 0.0001878738
2018-04-05 10:03 | 421374.2 | 240.0005 | 3 | 49 | 4.248763 | 3.260033 | 1.69221 | 8.198604e-09 | 7.042605 | 3.071942e-08 |  |  | 0.0001564026
2018-04-05 10:05 | 421494.2 | 360.0026 | 3 | 49 | 4.27523 | 3.259878 | 1.800875 | 8.198604e-09 | 7.505715 | 3.071942e-08 |  |  | 0.0002241135
2018-04-05 10:07 | 421614.2 | 480.0014 | 3 | 49 | 4.303746 | 3.259886 | 1.909542 | 8.198604e-09 | 7.971816 | 3.071942e-08 |  |  | 0.0002613068
2018-04-05 10:09 | 421734.2 | 600.0026 | 3 | 49 | 4.335434 | 3.260042 | 2.018213 | 8.198604e-09 | 8.441201 | 3.071942e-08 |  |  | 0.0002479553
2018-04-05 10:11 | 421854.2 | 720.0006 | 3 | 49 | 4.371054 | 3.259985 | 2.126878 | 8.198604e-09 | 8.914207 | 3.071942e-08 |  |  | 0.000295639
2018-04-05 10:13 | 421974.2 | 840.0024 | 3 | 49 | 4.400044 | 3.185831 | 2.235302 | 9.314402e-09 | 9.390057 | 3.54502e-08 |  |  | -3.433228e-05
2018-04-05 10:15 | 422094.2 | 960.0027 | 3 | 49 | 4.400039 | 2.776175 | 2.334394 | 9.314402e-09 | 9.826062 | 3.54502e-08 |  |  | -4.768372e-06
2018-04-05 10:17 | 422214.2 | 1080.0013 | 3 | 49 | 4.400054 | 2.435764 | 2.421136 | 9.314402e-09 | 10.20773 | 3.54502e-08 |  |  | 2.098083e-05
2018-04-05 10:19 | 422334.2 | 1200.0011 | 3 | 49 | 4.399985 | 2.132392 | 2.497186 | 9.314402e-09 | 10.54235 | 3.54502e-08 |  |  | -2.765656e-05
2018-04-05 10:21 | 422454.2 | 1320.0009 | 3 | 49 | 4.400042 | 1.864096 | 2.563713 | 9.314402e-09 | 10.83507 | 3.54502e-08 |  |  | 2.384186e-05
2018-04-05 10:23 | 422574.2 | 1440.0014 | 3 | 49 | 4.399964 | 1.632763 | 2.621921 | 9.314402e-09 | 11.09118 | 3.54502e-08 |  |  | -4.673004e-05
2018-04-05 10:25 | 422694.2 | 1560.0033 | 3 | 49 | 4.399979 | 1.442408 | 2.673115 | 9.314402e-09 | 11.31643 | 3.54502e-08 |  |  | 2.670288e-05
2018-04-05 10:27 | 422814.2 | 1680.0003 | 3 | 49 | 4.39997 | 1.280191 | 2.718411 | 9.314402e-09 | 11.51574 | 3.54502e-08 |  |  | -6.771088e-05
2018-04-05 10:29 | 422934.2 | 1800.0008 | 3 | 49 | 4.39998 | 1.137421 | 2.758676 | 9.314402e-09 | 11.6929 | 3.54502e-08 |  |  | 3.814697e-06
2018-04-05 10:31 | 423054.2 | 1920.0003 | 3 | 49 | 4.400028 | 1.012159 | 2.794466 | 9.314402e-09 | 11.85038 | 3.54502e-08 |  |  | 5.722046e-06
2018-04-05 10:33 | 423174.2 | 2040.0008 | 3 | 49 | 4.40003 | 0.8999896 | 2.826255 | 9.314402e-09 | 11.99025 | 3.54502e-08 |  |  | -2.670288e-05
2018-04-05 10:35 | 423294.2 | 2160.0022 | 3 | 49 | 4.400022 | 0.806307 | 2.854638 | 9.314402e-09 | 12.11514 | 3.54502e-08 |  |  | -3.528595e-05
2018-04-05 10:37 | 423414.2 | 2280.0023 | 3 | 49 | 4.399989 | 0.7263646 | 2.880147 | 9.314402e-09 | 12.22737 | 3.54502e-08 |  |  | 2.670288e-05
2018-04-05 10:39 | 423534.2 | 2400.0013 | 3 | 49 | 4.399983 | 0.6572627 | 2.903188 | 9.314402e-09 | 12.32876 | 3.54502e-08 |  |  | -7.43866e-05
2018-04-05 10:39 | 423544.3 | 2410.0846 | 3 | 49 | 4.399963 | 0.6519972 | 2.90502 | 9.314402e-09 | 12.33682 | 3.54502e-08 |  |  | -7.44605e-05
2018-04-05 10:41 | 423664.3 | 120.0008 | 4 | 49 | 4.332756 | 0 | 2.90502 | 9.314402e-09 | 12.33682 | 3.54502e-08 |  |  | -7.534027e-05
2018-04-05 10:43 | 423784.3 | 240.0001 | 4 | 49 | 4.327253 | 0 | 2.90502 | 9.314402e-09 | 12.33682 | 3.54502e-08 |  |  | 8.583069e-06
2018-04-05 10:44 | 423844.3 | 300.0014 | 4 | 49 | 4.32558 | 0 | 2.90502 | 9.314402e-09 | 12.33682 | 3.54502e-08 |  |  | -0.0001331364
2018-04-05 10:46 | 423964.4 | 120.0023 | 5 | 49 | 4.080083 | -2.282454 | 2.90502 | 0.07606579 | 12.33682 | 0.3128582 |  |  | -0.0004167557
2018-04-05 10:48 | 424084.4 | 240.0026 | 5 | 49 | 4.045434 | -2.281935 | 2.90502 | 0.152134 | 12.33682 | 0.6218581 |  |  | -0.0003023148
2018-04-05 10:50 | 424204.4 | 360.0031 | 5 | 49 | 4.014491 | -2.281451 | 2.90502 | 0.2281992 | 12.33682 | 0.9283949 |  |  | -0.0002222061
2018-04-05 10:52 | 424324.4 | 480.0009 | 5 | 49 | 3.984269 | -2.281899 | 2.90502 | 0.3042637 | 12.33682 | 1.2326 |  |  | -0.0001621246
2018-04-05 10:54 | 424444.4 | 600.0022 | 5 | 49 | 3.953518 | -2.2816 | 2.90502 | 0.3803307 | 12.33682 | 1.534497 |  |  | -0.0001840591
2018-04-05 10:56 | 424564.4 | 720.0024 | 5 | 49 | 3.924446 | -2.282527 | 2.90502 | 0.4563956 | 12.33682 | 1.834103 |  |  | -0.0002393723
2018-04-05 10:58 | 424684.4 | 840.0017 | 5 | 49 | 3.896822 | -2.28259 | 2.90502 | 0.5324597 | 12.33682 | 2.131553 |  |  | -0.0002422333
2018-04-05 11:00 | 424804.4 | 960.001 | 5 | 49 | 3.870367 | -2.282592 | 2.90502 | 0.6085253 | 12.33682 | 2.426956 |  |  | -0.0002231598
2018-04-05 11:02 | 424924.4 | 1080.0001 | 5 | 49 | 3.843544 | -2.282225 | 2.90502 | 0.6845943 | 12.33682 | 2.720357 |  |  | -0.0002298355
2018-04-05 11:04 | 425044.4 | 1200.0018 | 5 | 49 | 3.815884 | -2.282517 | 2.90502 | 0.7606565 | 12.33682 | 3.011661 |  |  | -0.000254631
2018-04-05 11:06 | 425164.4 | 1320.0016 | 5 | 49 | 3.790235 | -2.281242 | 2.90502 | 0.8367261 | 12.33682 | 3.300928 |  |  | -0.00020504
2018-04-05 11:08 | 425284.4 | 1440.0005 | 5 | 49 | 3.767766 | -2.282492 | 2.90502 | 0.912794 | 12.33682 | 3.588375 |  |  | -0.0002260208
2018-04-05 11:10 | 425404.4 | 1560.0007 | 5 | 49 | 3.746931 | -2.282025 | 2.90502 | 0.9888594 | 12.33682 | 3.874172 |  |  | -0.0001277924
2018-04-05 11:12 | 425524.4 | 1680.0001 | 5 | 49 | 3.726719 | -2.281168 | 2.90502 | 1.064923 | 12.33682 | 4.158408 |  |  | -0.0001077652
2018-04-05 11:14 | 425644.4 | 1800.0021 | 5 | 49 | 3.706563 | -2.281857 | 2.90502 | 1.140993 | 12.33682 | 4.441137 |  |  | -0.0001583099
2018-04-05 11:16 | 425764.4 | 1920.0002 | 5 | 49 | 3.68603 | -2.281264 | 2.90502 | 1.217058 | 12.33682 | 4.722291 |  |  | -0.0001153946
2018-04-05 11:18 | 425884.4 | 2040.0022 | 5 | 49 | 3.667588 | -2.282489 | 2.90502 | 1.293124 | 12.33682 | 5.001964 |  |  | -0.0001382828
2018-04-05 11:20 | 426004.4 | 2160.0018 | 5 | 49 | 3.650558 | -2.282444 | 2.90502 | 1.369193 | 12.33682 | 5.280301 |  |  | -0.0001554489
2018-04-05 11:22 | 426124.4 | 2280.003 | 5 | 49 | 3.634821 | -2.282273 | 2.90502 | 1.445256 | 12.33682 | 5.557377 |  |  | -7.343292e-05
2018-04-05 11:24 | 426244.4 | 2400.0018 | 5 | 49 | 3.619625 | -2.281643 | 2.90502 | 1.521324 | 12.33682 | 5.833284 |  |  | -0.0002384186
2018-04-05 11:26 | 426364.4 | 2520.0005 | 5 | 49 | 3.604146 | -2.28166 | 2.90502 | 1.597391 | 12.33682 | 6.108021 |  |  | -0.000125885
2018-04-05 11:28 | 426484.4 | 2640.0021 | 5 | 49 | 3.590616 | -2.281565 | 2.90502 | 1.673459 | 12.33682 | 6.381658 |  |  | -5.245209e-05
2018-04-05 11:30 | 426604.4 | 2760.0013 | 5 | 49 | 3.57854 | -2.282015 | 2.90502 | 1.749525 | 12.33682 | 6.654313 |  |  | -8.296967e-05
2018-04-05 11:32 | 426724.4 | 2880.0027 | 5 | 49 | 3.567495 | -2.281694 | 2.90502 | 1.825593 | 12.33682 | 6.9261 |  |  | -0.0001192093
2018-04-05 11:34 | 426844.4 | 3000.0023 | 5 | 49 | 3.556465 | -2.281534 | 2.90502 | 1.901658 | 12.33682 | 7.197042 |  |  | -0.0001792908
2018-04-05 11:36 | 426964.4 | 3120.0009 | 5 | 49 | 3.544281 | -2.282148 | 2.90502 | 1.977719 | 12.33682 | 7.467101 |  |  | -2.479553e-05
2018-04-05 11:38 | 427084.4 | 3240.0011 | 5 | 49 | 3.532378 | -2.281179 | 2.90502 | 2.053788 | 12.33682 | 7.736244 |  |  | -0.0001850128
2018-04-05 11:40 | 427204.4 | 3360.0011 | 5 | 49 | 3.520969 | -2.282293 | 2.90502 | 2.129855 | 12.33682 | 8.004509 |  |  | -9.250641e-05
2018-04-05 11:42 | 427324.4 | 3480.002 | 5 | 49 | 3.509417 | -2.281483 | 2.90502 | 2.20592 | 12.33682 | 8.271888 |  |  | -0.0001239777
2018-04-05 11:44 | 427444.4 | 3600.0022 | 5 | 49 | 3.496614 | -2.281727 | 2.90502 | 2.281986 | 12.33682 | 8.538363 |  |  | -1.430511e-05
2018-04-05 11:46 | 427564.4 | 3720.002 | 5 | 49 | 3.48139 | -2.281928 | 2.90502 | 2.358053 | 12.33682 | 8.803778 |  |  | -9.441376e-05
2018-04-05 11:48 | 427684.4 | 3840.0012 | 5 | 49 | 3.463185 | -2.281775 | 2.90502 | 2.434121 | 12.33682 | 9.067913 |  |  | -8.964539e-05
2018-04-05 11:50 | 427804.4 | 3960.0023 | 5 | 49 | 3.443034 | -2.281778 | 2.90502 | 2.510186 | 12.33682 | 9.330601 |  |  | -0.0001497269
2018-04-05 11:52 | 427924.4 | 4080.0026 | 5 | 49 | 3.41677 | -2.282255 | 2.90502 | 2.586256 | 12.33682 | 9.591564 |  |  | -0.0002069473
2018-04-05 11:54 | 428044.4 | 4200.0023 | 5 | 49 | 3.379703 | -2.28201 | 2.90502 | 2.662319 | 12.33682 | 9.85015 |  |  | -0.000328064
2018-04-05 11:56 | 428164.4 | 4320.0006 | 5 | 49 | 3.321375 | -2.282892 | 2.90502 | 2.738384 | 12.33682 | 10.1052 |  |  | -0.0006361008
2018-04-05 11:58 | 428284.4 | 4440.0014 | 5 | 49 | 3.216503 | -2.281946 | 2.90502 | 2.814452 | 12.33682 | 10.35431 |  |  | -0.001233101
2018-04-05 12:00 | 428394 | 4549.5803 | 5 | 49 | 2.999995 | -2.281475 | 2.90502 | 2.883914 | 12.33682 | 10.57144 |  |  | -0.0005175289
2018-04-05 12:02 | 428514.1 | 120.0022 | 6 | 49 | 3.373869 | 0 | 2.90502 | 2.883957 | 12.33682 | 10.57158 |  |  | 0.0002670288
2018-04-05 12:04 | 428634.1 | 240.001 | 6 | 49 | 3.389676 | 0 | 2.90502 | 2.883957 | 12.33682 | 10.57158 |  |  | 9.155273e-05
2018-04-05 12:05 | 428694.1 | 300.0022 | 6 | 49 | 3.393473 | 0 | 2.90502 | 2.883957 | 12.33682 | 10.57158 |  |  | 0.0001932313
2018-04-05 12:07 | 428814.2 | 120 | 2 | 50 | 4.086706 | 4.890181 | 0.1625988 | 0 | 0.6457335 | 0 |  |  | 0.0003967285
2018-04-05 12:09 | 428934.2 | 240.0008 | 2 | 50 | 4.121386 | 4.889851 | 0.3256024 | 0 | 1.314579 | 0 |  |  | 0.0003070831
2018-04-05 12:11 | 429054.2 | 360.0011 | 2 | 50 | 4.156089 | 4.889927 | 0.488608 | 0 | 1.989326 | 0 |  |  | 0.0002822876
2018-04-05 12:13 | 429174.2 | 480.0024 | 2 | 50 | 4.183052 | 4.890648 | 0.6516029 | 0 | 2.669031 | 0 |  |  | 0.0001783371
2018-04-05 12:15 | 429294.2 | 600.0007 | 2 | 50 | 4.199962 | 4.810931 | 0.8142654 | 5.910394e-10 | 3.351227 | 2.341711e-09 |  |  | 4.291534e-05
2018-04-05 12:17 | 429414.2 | 720.0016 | 2 | 50 | 4.200019 | 4.458228 | 0.968776 | 5.910394e-10 | 4.000172 | 2.341711e-09 |  |  | -6.198883e-05
2018-04-05 12:19 | 429534.2 | 840.0008 | 2 | 50 | 4.199975 | 4.101647 | 1.111254 | 5.910394e-10 | 4.59858 | 2.341711e-09 |  |  | 4.768372e-06
2018-04-05 12:21 | 429654.2 | 960.0004 | 2 | 50 | 4.200016 | 3.784086 | 1.24251 | 5.910394e-10 | 5.149856 | 2.341711e-09 |  |  | 1.811981e-05
2018-04-05 12:23 | 429774.2 | 1080.0012 | 2 | 50 | 4.200009 | 3.506255 | 1.363959 | 5.910394e-10 | 5.659941 | 2.341711e-09 |  |  | 2.193451e-05
2018-04-05 12:25 | 429886.3 | 1192.0731 | 2 | 50 | 4.200038 | 3.259899 | 1.469268 | 5.910394e-10 | 6.10224 | 2.341711e-09 |  |  | 7.857819e-05
2018-04-05 12:27 | 430006.3 | 120.003 | 3 | 50 | 4.223031 | 3.260479 | 1.577686 | 5.910394e-10 | 6.558836 | 2.341711e-09 |  |  | 0.0001392365
2018-04-05 12:29 | 430126.3 | 240.0027 | 3 | 50 | 4.248683 | 3.261177 | 1.686352 | 5.910394e-10 | 7.019104 | 2.341711e-09 |  |  | 0.0001468658
2018-04-05 12:31 | 430246.3 | 360.0004 | 3 | 50 | 4.275489 | 3.259972 | 1.795017 | 5.910394e-10 | 7.482224 | 2.341711e-09 |  |  | 0.0001516342
2018-04-05 12:33 | 430366.3 | 480.002 | 3 | 50 | 4.304245 | 3.260424 | 1.903687 | 5.910394e-10 | 7.948389 | 2.341711e-09 |  |  | 0.0003261566
2018-04-05 12:35 | 430486.3 | 600.0007 | 3 | 50 | 4.335171 | 3.260208 | 2.012351 | 5.910394e-10 | 8.417756 | 2.341711e-09 |  |  | 0.0002651215
2018-04-05 12:37 | 430606.3 | 720.0011 | 3 | 50 | 4.369504 | 3.260712 | 2.121017 | 5.910394e-10 | 8.890677 | 2.341711e-09 |  |  | 0.0002346039
2018-04-05 12:39 | 430726.3 | 840.0026 | 3 | 50 | 4.400048 | 3.188194 | 2.229474 | 8.699361e-10 | 9.366551 | 3.524081e-09 |  |  | 2.861023e-05
2018-04-05 12:41 | 430846.3 | 960.0015 | 3 | 50 | 4.400008 | 2.77769 | 2.328636 | 8.699361e-10 | 9.802866 | 3.524081e-09 |  |  | -5.340576e-05
2018-04-05 12:43 | 430966.3 | 1080.0025 | 3 | 50 | 4.399964 | 2.434597 | 2.415377 | 8.699361e-10 | 10.18453 | 3.524081e-09 |  |  | -5.340576e-05
2018-04-05 12:45 | 431086.3 | 1200.0008 | 3 | 50 | 4.400029 | 2.138379 | 2.491447 | 8.699361e-10 | 10.51924 | 3.524081e-09 |  |  | 5.245209e-05
2018-04-05 12:47 | 431206.3 | 1320.0025 | 3 | 50 | 4.400053 | 1.876804 | 2.558343 | 8.699361e-10 | 10.81358 | 3.524081e-09 |  |  | -1.049042e-05
2018-04-05 12:49 | 431326.3 | 1440.0017 | 3 | 50 | 4.399973 | 1.648496 | 2.617013 | 8.699361e-10 | 11.07172 | 3.524081e-09 |  |  | -2.574921e-05
2018-04-05 12:51 | 431446.3 | 1560.001 | 3 | 50 | 4.400006 | 1.44749 | 2.668453 | 8.699361e-10 | 11.29806 | 3.524081e-09 |  |  | 3.814697e-06
2018-04-05 12:53 | 431566.3 | 1680.002 | 3 | 50 | 4.399975 | 1.281339 | 2.713881 | 8.699361e-10 | 11.49794 | 3.524081e-09 |  |  | 5.531311e-05
2018-04-05 12:55 | 431686.3 | 1800.0007 | 3 | 50 | 4.400019 | 1.141006 | 2.754225 | 8.699361e-10 | 11.67546 | 3.524081e-09 |  |  | 2.479553e-05
2018-04-05 12:57 | 431806.3 | 1920.0006 | 3 | 50 | 4.400016 | 1.019514 | 2.790219 | 8.699361e-10 | 11.83383 | 3.524081e-09 |  |  | 2.384186e-05
2018-04-05 12:59 | 431926.3 | 2040.0017 | 3 | 50 | 4.400012 | 0.911266 | 2.822345 | 8.699361e-10 | 11.97519 | 3.524081e-09 |  |  | -9.536743e-06
2018-04-05 13:01 | 432046.3 | 2160.0013 | 3 | 50 | 4.400056 | 0.813093 | 2.851058 | 8.699361e-10 | 12.10152 | 3.524081e-09 |  |  | -2.765656e-05
2018-04-05 13:03 | 432166.3 | 2280.0015 | 3 | 50 | 4.40002 | 0.7292812 | 2.87672 | 8.699361e-10 | 12.21444 | 3.524081e-09 |  |  | 1.144409e-05
2018-04-05 13:05 | 432286.3 | 2400.0019 | 3 | 50 | 4.400054 | 0.659402 | 2.89983 | 8.699361e-10 | 12.31612 | 3.524081e-09 |  |  | 4.386902e-05
2018-04-05 13:05 | 432299 | 2412.7126 | 3 | 50 | 4.399951 | 0.6519659 | 2.902143 | 8.699361e-10 | 12.3263 | 3.524081e-09 |  |  | 3.994269e-05
2018-04-05 13:07 | 432419.1 | 120.0022 | 4 | 50 | 4.332422 | 0 | 2.902143 | 8.699361e-10 | 12.3263 | 3.524081e-09 |  |  | 2.861023e-06
2018-04-05 13:09 | 432539 | 240.0013 | 4 | 50 | 4.326747 | 0 | 2.902143 | 8.699361e-10 | 12.3263 | 3.524081e-09 |  |  | -5.912781e-05
2018-04-05 13:10 | 432599.1 | 300.0014 | 4 | 50 | 4.325129 | 0 | 2.902143 | 8.699361e-10 | 12.3263 | 3.524081e-09 |  |  | -0.0001770149
2018-04-05 13:12 | 432719.1 | 120.0032 | 5 | 50 | 4.079646 | -2.28244 | 2.902143 | 0.07606603 | 12.3263 | 0.312875 |  |  | -0.000412941
2018-04-05 13:14 | 432839.1 | 240.0021 | 5 | 50 | 4.044286 | -2.281688 | 2.902143 | 0.1521296 | 12.3263 | 0.6217822 |  |  | -0.0002775192
2018-04-05 13:16 | 432959.1 | 360.0008 | 5 | 50 | 4.013443 | -2.281681 | 2.902143 | 0.2281962 | 12.3263 | 0.9282232 |  |  | -0.0003480911
2018-04-05 13:18 | 433079.1 | 480.001 | 5 | 50 | 3.983956 | -2.281656 | 2.902143 | 0.304264 | 12.3263 | 1.232381 |  |  | -0.0002775192
2018-04-05 13:20 | 433199.1 | 600.0024 | 5 | 50 | 3.954702 | -2.283064 | 2.902143 | 0.3803292 | 12.3263 | 1.534308 |  |  | -0.0002193451
2018-04-05 13:22 | 433319.1 | 720.0022 | 5 | 50 | 3.925334 | -2.28185 | 2.902143 | 0.4563955 | 12.3263 | 1.83402 |  |  | -0.0001869202
2018-04-05 13:24 | 433439.1 | 840.0015 | 5 | 50 | 3.896247 | -2.28342 | 2.902143 | 0.5324597 | 12.3263 | 2.131476 |  |  | -0.0002365112
2018-04-05 13:26 | 433559.1 | 960.0019 | 5 | 50 | 3.869381 | -2.281915 | 2.902143 | 0.608526 | 12.3263 | 2.426824 |  |  | -0.000328064
2018-04-05 13:28 | 433679.1 | 1080.0011 | 5 | 50 | 3.842952 | -2.282847 | 2.902143 | 0.6845933 | 12.3263 | 2.720153 |  |  | -0.0001831055
2018-04-05 13:30 | 433799.1 | 1200.0016 | 5 | 50 | 3.816918 | -2.282028 | 2.902143 | 0.7606597 | 12.3263 | 3.01148 |  |  | -0.0001583099
2018-04-05 13:32 | 433919.1 | 1320.0024 | 5 | 50 | 3.792082 | -2.282759 | 2.902143 | 0.836726 | 12.3263 | 3.300861 |  |  | -0.0001621246
2018-04-05 13:34 | 434039.1 | 1440.0012 | 5 | 50 | 3.768289 | -2.281384 | 2.902143 | 0.912789 | 12.3263 | 3.588386 |  |  | -0.0002145767
2018-04-05 13:36 | 434159.1 | 1560.0016 | 5 | 50 | 3.746792 | -2.282577 | 2.902143 | 0.9888588 | 12.3263 | 3.874211 |  |  | -0.0001373291
2018-04-05 13:38 | 434279.1 | 1680.0024 | 5 | 50 | 3.726501 | -2.28175 | 2.902143 | 1.064927 | 12.3263 | 4.158446 |  |  | -0.0002365112
2018-04-05 13:40 | 434399.1 | 1800.0018 | 5 | 50 | 3.707177 | -2.281734 | 2.902143 | 1.140993 | 12.3263 | 4.441163 |  |  | -8.010864e-05
2018-04-05 13:42 | 434519.1 | 1920.0011 | 5 | 50 | 3.687933 | -2.282634 | 2.902143 | 1.217061 | 12.3263 | 4.722428 |  |  | -0.0001859665
2018-04-05 13:44 | 434639.1 | 2040.0014 | 5 | 50 | 3.669282 | -2.281281 | 2.902143 | 1.293121 | 12.3263 | 5.002226 |  |  | -4.1008e-05
2018-04-05 13:46 | 434759.1 | 2160.0011 | 5 | 50 | 3.650968 | -2.28212 | 2.902143 | 1.369194 | 12.3263 | 5.280644 |  |  | -8.296967e-05
2018-04-05 13:48 | 434879.1 | 2280.0024 | 5 | 50 | 3.634724 | -2.28221 | 2.902143 | 1.445259 | 12.3263 | 5.557728 |  |  | -8.392334e-05
2018-04-05 13:50 | 434999.1 | 2400.001 | 5 | 50 | 3.619897 | -2.282177 | 2.902143 | 1.521322 | 12.3263 | 5.833623 |  |  | -0.0001449585
2018-04-05 13:52 | 435119.1 | 2520.0007 | 5 | 50 | 3.605783 | -2.282415 | 2.902143 | 1.597389 | 12.3263 | 6.108439 |  |  | -0.0001850128
2018-04-05 13:54 | 435239.1 | 2640.0022 | 5 | 50 | 3.592318 | -2.281878 | 2.902143 | 1.673454 | 12.3263 | 6.382199 |  |  | -0.0001630783
2018-04-05 13:56 | 435359.1 | 2760.0018 | 5 | 50 | 3.578568 | -2.281006 | 2.902143 | 1.749522 | 12.3263 | 6.654931 |  |  | 5.435944e-05
2018-04-05 13:58 | 435479.1 | 2880.0028 | 5 | 50 | 3.566657 | -2.282198 | 2.902143 | 1.825592 | 12.3263 | 6.926686 |  |  | -7.152557e-05
2018-04-05 14:00 | 435599.1 | 3000.0007 | 5 | 50 | 3.555808 | -2.28187 | 2.902143 | 1.901658 | 12.3263 | 7.197571 |  |  | -8.010864e-05
2018-04-05 14:02 | 435719.1 | 3120.0012 | 5 | 50 | 3.54511 | -2.282244 | 2.902143 | 1.977724 | 12.3263 | 7.467641 |  |  | -9.059906e-05
2018-04-05 14:04 | 435839.1 | 3240.0027 | 5 | 50 | 3.53386 | -2.281837 | 2.902143 | 2.053791 | 12.3263 | 7.736883 |  |  | -2.574921e-05
2018-04-05 14:06 | 435959.1 | 3360.0003 | 5 | 50 | 3.520693 | -2.282597 | 2.902143 | 2.129855 | 12.3263 | 8.005194 |  |  | -8.583069e-05
2018-04-05 14:08 | 436079.1 | 3480.0006 | 5 | 50 | 3.508072 | -2.282187 | 2.902143 | 2.205923 | 12.3263 | 8.272518 |  |  | -0.0001573563
2018-04-05 14:10 | 436199.1 | 3600.0011 | 5 | 50 | 3.495285 | -2.282146 | 2.902143 | 2.281986 | 12.3263 | 8.538871 |  |  | -0.000123024
2018-04-05 14:12 | 436319.1 | 3720.0014 | 5 | 50 | 3.481394 | -2.282543 | 2.902143 | 2.358054 | 12.3263 | 8.804234 |  |  | -0.0002155304
2018-04-05 14:14 | 436439.1 | 3840.0011 | 5 | 50 | 3.464527 | -2.282457 | 2.902143 | 2.434121 | 12.3263 | 9.068433 |  |  | -0.0002183914
2018-04-05 14:16 | 436559.1 | 3960.0003 | 5 | 50 | 3.442151 | -2.281516 | 2.902143 | 2.510187 | 12.3263 | 9.331161 |  |  | -0.0001735687
2018-04-05 14:18 | 436679.1 | 4080.0012 | 5 | 50 | 3.413698 | -2.281411 | 2.902143 | 2.586256 | 12.3263 | 9.591947 |  |  | -0.0003051758
2018-04-05 14:20 | 436799.1 | 4200.0014 | 5 | 50 | 3.375754 | -2.281812 | 2.902143 | 2.66232 | 12.3263 | 9.85025 |  |  | -0.000333786
2018-04-05 14:22 | 436919.1 | 4320.0012 | 5 | 50 | 3.318102 | -2.281893 | 2.902143 | 2.738388 | 12.3263 | 10.10502 |  |  | -0.0006313324
2018-04-05 14:24 | 437039.1 | 4440.0014 | 5 | 50 | 3.213516 | -2.282701 | 2.902143 | 2.814456 | 12.3263 | 10.3539 |  |  | -0.00118351
2018-04-05 14:26 | 437145.6 | 4546.4794 | 5 | 50 | 2.999976 | -2.282329 | 2.902143 | 2.881946 | 12.3263 | 10.56475 |  |  | -0.0005176529
2018-04-05 14:28 | 437265.8 | 120.0018 | 6 | 50 | 3.374833 | 0 | 2.902143 | 2.88198 | 12.3263 | 10.56485 |  |  | 0.0002336502
2018-04-05 14:30 | 437385.8 | 240.0001 | 6 | 50 | 3.390752 | 0 | 2.902143 | 2.88198 | 12.3263 | 10.56485 |  |  | 0.0001411438
2018-04-05 14:31 | 437445.8 | 300.0013 | 6 | 50 | 3.394491 | 0 | 2.902143 | 2.88198 | 12.3263 | 10.56485 |  |  | 0.0004798732
2018-04-05 14:33 | 437565.8 | 120.0007 | 8 | 51 | 3.935773 | 3.26128 | 0.1086624 | 0 | 0.4145986 | 0 |  |  | 0.001157761
2018-04-05 14:35 | 437685.8 | 240.0002 | 8 | 51 | 3.982477 | 3.260357 | 0.2173287 | 0 | 0.8458413 | 0 |  |  | 7.43866e-05
2018-04-05 14:37 | 437805.8 | 360 | 8 | 51 | 4.007824 | 3.260078 | 0.3259968 | 0 | 1.279916 | 0 |  |  | 0.0001907349
2018-04-05 14:39 | 437925.8 | 480.0019 | 8 | 51 | 4.034021 | 3.260101 | 0.4346602 | 0 | 1.71689 | 0 |  |  | 0.000207901
2018-04-05 14:41 | 438045.8 | 600.0006 | 8 | 51 | 4.055659 | 3.259705 | 0.5433283 | 0 | 2.156471 | 0 |  |  | 0.0001335144
2018-04-05 14:43 | 438165.8 | 720.0002 | 8 | 51 | 4.072977 | 3.259575 | 0.651997 | 0 | 2.598181 | 0 |  |  | 0.0001430511
2018-04-05 14:45 | 438285.8 | 840.0022 | 8 | 51 | 4.087144 | 3.259396 | 0.7606651 | 0 | 3.041563 | 0 |  |  | 0.0001316071
2018-04-05 14:47 | 438405.8 | 960.0018 | 8 | 51 | 4.100885 | 3.260412 | 0.8693276 | 0 | 3.486418 | 0 |  |  | 0.0001010895
2018-04-05 14:49 | 438525.8 | 1080.0001 | 8 | 51 | 4.117198 | 3.259878 | 0.9779977 | 0 | 3.932939 | 0 |  |  | 0.0001220703125
2018-04-05 14:51 | 438645.8 | 1200.001 | 8 | 51 | 4.133407 | 3.259199 | 1.08666 | 0 | 4.381193 | 0 |  |  | 0.0001497271
2018-04-05 14:53 | 438765.8 | 1320.0003 | 8 | 51 | 4.150353 | 3.260134 | 1.19533 | 0 | 4.831279 | 0 |  |  | 0.0001773834
2018-04-05 14:55 | 438885.8 | 1440.001 | 8 | 51 | 4.168501 | 3.26013 | 1.303994 | 0 | 5.283235 | 0 |  |  | 0.000169754
2018-04-05 14:57 | 439005.8 | 1560.0014 | 8 | 51 | 4.188561 | 3.260185 | 1.41266 | 0 | 5.737287 | 0 |  |  | 9.918213e-05
2018-04-05 14:58 | 439066 | 1620.2012 | 8 | 51 | 4.2 | 3.260052 | 1.467179 | 0 | 5.96595 | 0 |  |  | 9.918213e-05

## Statistics_21
Date_Time | Test_Time(s) | Step_Time(s) | Step_Index | Cycle_Index | Voltage(V) | Current(A) | Charge_Capacity(Ah) | Discharge_Capacity(Ah) | Charge_Energy(Wh) | Discharge_Energy(Wh) | ACR(Ohm) | Internal Resistance(Ohm)
2018-03-31 13:58 | 8731.394892 | 300.0012 | 6 | 1 | 3.387856 | 0 | 2.869563 | 2.904972 | 12.20591 | 10.66898
2018-03-31 16:23 | 17454.80424 | 300.0039 | 6 | 2 | 3.387022 | 0 | 2.908389 | 2.906957 | 12.33103 | 10.67516
2018-03-31 18:48 | 26179.26 | 300.0031 | 6 | 3 | 3.383432 | 0 | 2.909648 | 2.909061 | 12.33623 | 10.68529
2018-03-31 21:14 | 34908.58206 | 300.0036 | 6 | 4 | 3.379925 | 0 | 2.909308 | 2.908854 | 12.33458 | 10.68461
2018-03-31 23:40 | 43642.46 | 300.0022 | 6 | 5 | 3.379854 | 0 | 2.909703 | 2.908497 | 12.33644 | 10.68223
2018-04-01 02:05 | 52369.03054 | 300.003 | 6 | 6 | 3.380178 | 0 | 2.908846 | 2.907677 | 12.33268 | 10.67961
2018-04-01 04:30 | 61088.37 | 300.0022 | 6 | 7 | 3.379322 | 0 | 2.906826 | 2.905996 | 12.32422 | 10.67474
2018-04-01 06:56 | 69806.50056 | 300.0021 | 6 | 8 | 3.381649 | 0 | 2.906395 | 2.904905 | 12.32277 | 10.66925
2018-04-01 09:21 | 78520.31 | 300.0045 | 6 | 9 | 3.383452 | 0 | 2.904481 | 2.90314 | 12.31561 | 10.66067
2018-04-01 11:46 | 87234.7 | 300.0027 | 6 | 10 | 3.384697 | 0 | 2.902243 | 2.901173 | 12.30809 | 10.65055
2018-04-01 14:11 | 95949.7 | 300.0045 | 6 | 11 | 3.383677 | 0 | 2.901197 | 2.900816 | 12.30472 | 10.64846
2018-04-01 16:37 | 104664.3 | 300.0045 | 6 | 12 | 3.385244 | 0 | 2.900763 | 2.899731 | 12.30273 | 10.64336
2018-04-01 19:02 | 113383.8 | 300.003 | 6 | 13 | 3.383232 | 0 | 2.900586 | 2.900481 | 12.30335 | 10.64722
2018-04-01 21:27 | 122105.3 | 300.0045 | 6 | 14 | 3.380948 | 0 | 2.901303 | 2.901229 | 12.30572 | 10.65066
2018-04-01 23:53 | 130827.0291 | 300.0022 | 6 | 15 | 3.380917 | 0 | 2.900976 | 2.900361 | 12.3041 | 10.64702
2018-04-02 02:18 | 139551.6 | 300.0028 | 6 | 16 | 3.382207 | 0 | 2.901296 | 2.900265 | 12.30573 | 10.64517
2018-04-02 04:43 | 148276.3 | 300.0022 | 6 | 17 | 3.381713 | 0 | 2.899872 | 2.899398 | 12.30137 | 10.64283
2018-04-02 07:09 | 156992.1 | 300.002 | 6 | 18 | 3.383811 | 0 | 2.898962 | 2.897794 | 12.29685 | 10.63622
2018-04-02 09:34 | 165702.7 | 300.0037 | 6 | 19 | 3.382918 | 0 | 2.897447 | 2.896953 | 12.29085 | 10.63348
2018-04-02 11:59 | 174412 | 300.0034 | 6 | 20 | 3.38272 | 0 | 2.897192 | 2.896763 | 12.28893 | 10.63462
2018-04-02 14:24 | 183116.2 | 300.0023 | 6 | 21 | 3.385037 | 0 | 2.897809 | 2.896782 | 12.29071 | 10.63451
2018-04-02 16:49 | 191823.6 | 300.0028 | 6 | 22 | 3.38348 | 0 | 2.895657 | 2.895585 | 12.2841 | 10.63082
2018-04-02 19:14 | 200530.6 | 300.0043 | 6 | 23 | 3.386124 | 0 | 2.894971 | 2.893834 | 12.28106 | 10.61969
2018-04-02 21:40 | 209243 | 300.0045 | 6 | 24 | 3.384627 | 0 | 2.894527 | 2.894394 | 12.2809 | 10.62419
2018-04-03 00:05 | 217954.1 | 300.0029 | 6 | 25 | 3.384302 | 0 | 2.894591 | 2.894164 | 12.28046 | 10.62191
2018-04-03 02:30 | 226665.9 | 300.0043 | 6 | 26 | 3.383184 | 0 | 2.894652 | 2.894412 | 12.28042 | 10.62379
2018-04-03 04:55 | 235382.2 | 300.0003 | 6 | 27 | 3.382093 | 0 | 2.895228 | 2.894912 | 12.2829 | 10.62609
2018-04-03 07:20 | 244098.0179 | 300.0019 | 6 | 28 | 3.381761 | 0 | 2.895143 | 2.894686 | 12.28224 | 10.62499
2018-04-03 09:46 | 252812.1 | 300.0022 | 6 | 29 | 3.381815 | 0 | 2.894618 | 2.894033 | 12.28024 | 10.62103
2018-04-03 12:11 | 261524.8 | 300.0021 | 6 | 30 | 3.383245 | 0 | 2.895349 | 2.89448 | 12.28248 | 10.62463
2018-04-03 14:36 | 270240.1 | 300.003 | 6 | 31 | 3.386588 | 0 | 2.892726 | 2.891438 | 12.27407 | 10.61166
2018-04-03 17:01 | 278942.9 | 300.0038 | 6 | 32 | 3.387584 | 0 | 2.889838 | 2.889192 | 12.262 | 10.60051
2018-04-03 19:26 | 287649.5 | 300.0027 | 6 | 33 | 3.38606 | 0 | 2.89071 | 2.890684 | 12.26621 | 10.61111
2018-04-03 21:51 | 296354.8 | 300.0023 | 6 | 34 | 3.38309 | 0 | 2.890754 | 2.891079 | 12.26575 | 10.61372
2018-04-04 00:16 | 305054.9 | 300.0045 | 6 | 35 | 3.383981 | 0 | 2.890554 | 2.889929 | 12.26251 | 10.60595
2018-04-04 02:41 | 313760.1 | 300.0036 | 6 | 36 | 3.384662 | 0 | 2.891942 | 2.891366 | 12.26901 | 10.61376
2018-04-04 05:07 | 322468.4242 | 300.0021 | 6 | 37 | 3.381373 | 0 | 2.890958 | 2.891361 | 12.26635 | 10.61534
2018-04-04 07:32 | 331174.4 | 300.0028 | 6 | 38 | 3.38176 | 0 | 2.890707 | 2.890152 | 12.26353 | 10.60772
2018-04-04 09:57 | 339877.9 | 300.0014 | 6 | 39 | 3.384614 | 0 | 2.891997 | 2.890824 | 12.26854 | 10.60949
2018-04-04 12:22 | 348579.4 | 300.002 | 6 | 40 | 3.385179 | 0 | 2.888974 | 2.888499 | 12.25894 | 10.60151
2018-04-04 14:47 | 357282.3 | 300.0036 | 6 | 41 | 3.383885 | 0 | 2.887147 | 2.887115 | 12.25156 | 10.59397
2018-04-04 18:40 | 365982.9 | 300.0029 | 6 | 42 | 3.38583 | 0 | 2.8889 | 2.852302 | 12.25744 | 10.4467
2018-04-04 21:05 | 374704.8 | 300.0013 | 6 | 43 | 3.383743 | 0 | 2.906605 | 2.890317 | 12.33534 | 10.60995
2018-04-04 23:30 | 383426.3 | 300.0014 | 6 | 44 | 3.382887 | 0 | 2.905123 | 2.888474 | 12.32993 | 10.601
2018-04-05 01:55 | 392139.7 | 300.0031 | 6 | 45 | 3.384524 | 0 | 2.905719 | 2.888608 | 12.32947 | 10.60007
2018-04-05 04:21 | 400861.4 | 300.0006 | 6 | 46 | 3.38345 | 0 | 2.906659 | 2.890047 | 12.33506 | 10.60922
2018-04-05 06:46 | 409589.2 | 300.0006 | 6 | 47 | 3.380299 | 0 | 2.905793 | 2.88958 | 12.333 | 10.60728
2018-04-05 09:12 | 418306.3 | 300.0021 | 6 | 48 | 3.384148 | 0 | 2.906563 | 2.888353 | 12.33305 | 10.60158
2018-04-05 11:37 | 427018.6 | 300.0037 | 6 | 49 | 3.382251 | 0 | 2.905196 | 2.889072 | 12.32763 | 10.60623
2018-04-05 14:02 | 435737.2 | 300.0014 | 6 | 50 | 3.383441 | 0 | 2.905402 | 2.88838 | 12.32978 | 10.60497
2018-04-05 14:30 | 437392.6 | 1655.2922 | 8 | 51 | 4.200017 | 3.259455 | 1.498956 | 0 | 6.094345 | 0

## Channel_21_1
Date_Time | Test_Time(s) | Step_Time(s) | Step_Index | Cycle_Index | Voltage(V) | Current(A) | Charge_Capacity(Ah) | Discharge_Capacity(Ah) | Charge_Energy(Wh) | Discharge_Energy(Wh) | ACR(Ohm) | Internal Resistance(Ohm) | dV/dt(V/s) | dI/dt(A/s)
2018-03-31 11:32 | 10.0013 | 10.001 | 1 | 1 | 3.533528 | 0 | 0 | 0 | 0 | 0 |  |  | -0.0003232956
2018-03-31 11:34 | 130.0812 | 120.0013 | 2 | 1 | 4.123815 | 4.890026 | 0.1624005 | 0 | 0.6587095 | 0 |  |  | -0.0003232956
2018-03-31 11:36 | 250.0816 | 240.0017 | 2 | 1 | 4.146444 | 4.890041 | 0.3254077 | 0 | 1.33256 | 0 |  |  | -0.0003232956
2018-03-31 11:38 | 370.082 | 360.0021 | 2 | 1 | 4.170944 | 4.890032 | 0.4884049 | 0 | 2.01049 | 0 |  |  | -0.0003232956
2018-03-31 11:40 | 490.0801 | 480.0002 | 2 | 1 | 4.19081 | 4.890032 | 0.6513954 | 0 | 2.691954 | 0 |  |  | -0.0003232956
2018-03-31 11:42 | 610.0813 | 600.0014 | 2 | 1 | 4.20026 | 4.713745 | 0.812849 | 0 | 3.36972 | 0 |  |  | -0.0003232956
2018-03-31 11:44 | 730.0809 | 720.001 | 2 | 1 | 4.200284 | 4.386599 | 0.9644666 | 0 | 4.006557 | 0 |  |  | -0.0003232956
2018-03-31 11:46 | 850.0821 | 840.0022 | 2 | 1 | 4.200288 | 4.083942 | 1.105607 | 0 | 4.599386 | 0 |  |  | -0.0003232956
2018-03-31 11:48 | 970.0801 | 960.0002 | 2 | 1 | 4.200295 | 3.802547 | 1.236967 | 0 | 5.151136 | 0 |  |  | -0.0003232956
2018-03-31 11:50 | 1090.0805 | 1080.0006 | 2 | 1 | 4.200287 | 3.520817 | 1.359019 | 0 | 5.663787 | 0 |  |  | -0.0003232956
2018-03-31 11:52 | 1198.0608 | 1187.9809 | 2 | 1 | 4.200281 | 3.259998 | 1.460698 | 0 | 6.090866 | 0 |  |  | -0.0003232956
2018-03-31 11:54 | 1318.07416 | 120.0015 | 3 | 1 | 4.220714 | 3.260176 | 1.568999 | 0 | 6.546769 | 0 |  |  | -0.0003232956
2018-03-31 11:56 | 1438.07286 | 240.0002 | 3 | 1 | 4.244143 | 3.260088 | 1.677656 | 0 | 7.006638 | 0 |  |  | -0.0003232956
2018-03-31 11:58 | 1558.07336 | 360.0007 | 3 | 1 | 4.269162 | 3.259869 | 1.786335 | 0 | 7.469222 | 0 |  |  | -0.0003232956
2018-03-31 12:00 | 1678.07296 | 480.0003 | 3 | 1 | 4.298007 | 3.260201 | 1.894986 | 0 | 7.934598 | 0 |  |  | -0.0003232956
2018-03-31 12:02 | 1798.07416 | 600.0015 | 3 | 1 | 4.330548 | 3.260094 | 2.003658 | 0 | 8.403434 | 0 |  |  | -0.0003232956
2018-03-31 12:04 | 1918.07376 | 720.0011 | 3 | 1 | 4.364331 | 3.260159 | 2.112341 | 0 | 8.875905 | 0 |  |  | -0.0003232956
2018-03-31 12:06 | 2038.07336 | 840.0007 | 3 | 1 | 4.400155 | 3.259714 | 2.220995 | 0 | 9.35204 | 0 |  |  | -0.0003232956
2018-03-31 12:08 | 2158.07466 | 960.002 | 3 | 1 | 4.4003 | 2.802666 | 2.321456 | 0 | 9.794101 | 0 |  |  | -0.0003232956
2018-03-31 12:10 | 2278.07336 | 1080.0007 | 3 | 1 | 4.400286 | 2.423185 | 2.408418 | 0 | 10.17676 | 0 |  |  | -0.0003232956
2018-03-31 12:12 | 2398.07466 | 1200.002 | 3 | 1 | 4.400276 | 2.103275 | 2.483667 | 0 | 10.50787 | 0 |  |  | -0.0003232956
2018-03-31 12:14 | 2518.07426 | 1320.0016 | 3 | 1 | 4.400268 | 1.835855 | 2.549182 | 0 | 10.79616 | 0 |  |  | -0.0003232956
2018-03-31 12:16 | 2638.07366 | 1440.001 | 3 | 1 | 4.400195 | 1.609691 | 2.606535 | 0 | 11.04852 | 0 |  |  | -0.0003232956
2018-03-31 12:18 | 2758.07426 | 1560.0016 | 3 | 1 | 4.400252 | 1.410231 | 2.656832 | 0 | 11.26984 | 0 |  |  | -0.0003232956
2018-03-31 12:20 | 2878.07466 | 1680.002 | 3 | 1 | 4.400279 | 1.235973 | 2.700814 | 0 | 11.46338 | 0 |  |  | -0.0003232956
2018-03-31 12:22 | 2998.07516 | 1800.0025 | 3 | 1 | 4.400267 | 1.09382 | 2.739558 | 0 | 11.63386 | 0 |  |  | -0.0003232956
2018-03-31 12:24 | 3118.07386 | 1920.0012 | 3 | 1 | 4.400257 | 0.9749842 | 2.773954 | 0 | 11.78521 | 0 |  |  | -0.0003232956
2018-03-31 12:26 | 3238.07426 | 2040.0016 | 3 | 1 | 4.40024 | 0.8702021 | 2.804656 | 0 | 11.9203 | 0 |  |  | -0.0003232956
2018-03-31 12:28 | 3358.07466 | 2160.002 | 3 | 1 | 4.400222 | 0.7741022 | 2.832027 | 0 | 12.04075 | 0 |  |  | -0.0003232956
2018-03-31 12:30 | 3478.07346 | 2280.0008 | 3 | 1 | 4.400234 | 0.6935177 | 2.856427 | 0 | 12.14811 | 0 |  |  | -0.0003232956
2018-03-31 12:31 | 3548.40386 | 2350.3312 | 3 | 1 | 4.400223 | 0.6519909 | 2.869561 | 0 | 12.2059 | 0 |  |  | -0.0003232956
2018-03-31 12:33 | 3668.452452 | 120.0002 | 4 | 1 | 4.33169 | 0 | 2.869563 | 0 | 12.20591 | 0 |  |  | -0.0003232956
2018-03-31 12:35 | 3788.453652 | 240.0014 | 4 | 1 | 4.32582 | 0 | 2.869563 | 0 | 12.20591 | 0 |  |  | -0.0003232956
2018-03-31 12:36 | 3848.454852 | 300.0026 | 4 | 1 | 4.324144 | 0 | 2.869563 | 0 | 12.20591 | 0 |  |  | -0.0003232956
2018-03-31 12:38 | 3968.534572 | 120.0006 | 5 | 1 | 4.080024 | -2.282046 | 2.869563 | 0.07606094 | 12.20591 | 0.3128547 |  |  | -0.0003232956
2018-03-31 12:40 | 4088.535872 | 240.0019 | 5 | 1 | 4.046381 | -2.282044 | 2.869563 | 0.1521222 | 12.20591 | 0.6218541 |  |  | -0.0003232956
2018-03-31 12:42 | 4208.535472 | 360.0015 | 5 | 1 | 4.017043 | -2.282091 | 2.869563 | 0.2281887 | 12.20591 | 0.9285166 |  |  | -0.0003232956
2018-03-31 12:44 | 4328.534972 | 480.001 | 5 | 1 | 3.988169 | -2.282016 | 2.869563 | 0.3042505 | 12.20591 | 1.232962 |  |  | -0.0003232956
2018-03-31 12:46 | 4448.535372 | 600.0014 | 5 | 1 | 3.958145 | -2.281988 | 2.869563 | 0.3803124 | 12.20591 | 1.535172 |  |  | -0.0003232956
2018-03-31 12:48 | 4568.534172 | 720.0002 | 5 | 1 | 3.929427 | -2.28202 | 2.869563 | 0.4563767 | 12.20591 | 1.835139 |  |  | -0.0003232956
2018-03-31 12:50 | 4688.535072 | 840.0011 | 5 | 1 | 3.902274 | -2.282083 | 2.869563 | 0.5324495 | 12.20591 | 2.13302 |  |  | -0.0003232956
2018-03-31 12:52 | 4808.534972 | 960.001 | 5 | 1 | 3.876511 | -2.282173 | 2.869563 | 0.6085131 | 12.20591 | 2.428864 |  |  | -0.0003232956
2018-03-31 12:54 | 4928.535372 | 1080.0014 | 5 | 1 | 3.849726 | -2.282006 | 2.869563 | 0.6845815 | 12.20591 | 2.72274 |  |  | -0.0003232956
2018-03-31 12:56 | 5048.535772 | 1200.0018 | 5 | 1 | 3.822088 | -2.282062 | 2.869563 | 0.7606474 | 12.20591 | 3.014508 |  |  | -0.0003232956
2018-03-31 12:58 | 5168.534572 | 1320.0006 | 5 | 1 | 3.797353 | -2.282076 | 2.869563 | 0.8367136 | 12.20591 | 3.304281 |  |  | -0.0003232956
2018-03-31 13:00 | 5288.534972 | 1440.001 | 5 | 1 | 3.775531 | -2.282018 | 2.869563 | 0.9127762 | 12.20591 | 3.59227 |  |  | -0.0003232956
2018-03-31 13:02 | 5408.535372 | 1560.0014 | 5 | 1 | 3.754734 | -2.282073 | 2.869563 | 0.9888476 | 12.20591 | 3.878688 |  |  | -0.0003232956
2018-03-31 13:04 | 5528.534272 | 1680.0003 | 5 | 1 | 3.733108 | -2.282083 | 2.869563 | 1.064916 | 12.20591 | 4.163487 |  |  | -0.0003232956
2018-03-31 13:06 | 5648.534672 | 1800.0007 | 5 | 1 | 3.712674 | -2.28208 | 2.869563 | 1.140974 | 12.20591 | 4.446625 |  |  | -0.0003232956
2018-03-31 13:08 | 5768.534172 | 1920.0002 | 5 | 1 | 3.693893 | -2.282026 | 2.869563 | 1.217042 | 12.20591 | 4.72832 |  |  | -0.0003232956
2018-03-31 13:10 | 5888.534672 | 2040.0007 | 5 | 1 | 3.67641 | -2.282083 | 2.869563 | 1.293111 | 12.20591 | 5.008646 |  |  | -0.0003232956
2018-03-31 13:12 | 6008.534172 | 2160.0002 | 5 | 1 | 3.659015 | -2.282083 | 2.869563 | 1.369185 | 12.20591 | 5.287666 |  |  | -0.0003232956
2018-03-31 13:14 | 6128.534672 | 2280.0007 | 5 | 1 | 3.641707 | -2.282013 | 2.869563 | 1.445245 | 12.20591 | 5.565302 |  |  | -0.0003232956
2018-03-31 13:16 | 6248.534972 | 2400.001 | 5 | 1 | 3.626562 | -2.282031 | 2.869563 | 1.521318 | 12.20591 | 5.841747 |  |  | -0.0003232956
2018-03-31 13:18 | 6368.534672 | 2520.0007 | 5 | 1 | 3.613045 | -2.282058 | 2.869563 | 1.597377 | 12.20591 | 6.117052 |  |  | -0.0003232956
2018-03-31 13:20 | 6488.534972 | 2640.001 | 5 | 1 | 3.600272 | -2.282016 | 2.869563 | 1.673442 | 12.20591 | 6.391391 |  |  | -0.0003232956
2018-03-31 13:22 | 6608.535372 | 2760.0014 | 5 | 1 | 3.587152 | -2.282118 | 2.869563 | 1.749517 | 12.20591 | 6.664787 |  |  | -0.0003232956
2018-03-31 13:24 | 6728.534172 | 2880.0002 | 5 | 1 | 3.575129 | -2.28204 | 2.869563 | 1.825578 | 12.20591 | 6.937157 |  |  | -0.0003232956
2018-03-31 13:26 | 6848.534672 | 3000.0007 | 5 | 1 | 3.564557 | -2.282051 | 2.869563 | 1.901638 | 12.20591 | 7.208676 |  |  | -0.0003232956
2018-03-31 13:28 | 6968.534972 | 3120.001 | 5 | 1 | 3.555045 | -2.282028 | 2.869563 | 1.977707 | 12.20591 | 7.479466 |  |  | -0.0003232956
2018-03-31 13:30 | 7088.535472 | 3240.0015 | 5 | 1 | 3.544285 | -2.282009 | 2.869563 | 2.053779 | 12.20591 | 7.749509 |  |  | -0.0003232956
2018-03-31 13:32 | 7208.534972 | 3360.001 | 5 | 1 | 3.532333 | -2.282016 | 2.869563 | 2.129849 | 12.20591 | 8.018668 |  |  | -0.0003232956
2018-03-31 13:34 | 7328.534572 | 3480.0006 | 5 | 1 | 3.521265 | -2.282146 | 2.869563 | 2.205904 | 12.20591 | 8.286898 |  |  | -0.0003232956
2018-03-31 13:36 | 7448.535072 | 3600.0011 | 5 | 1 | 3.510216 | -2.281976 | 2.869563 | 2.281979 | 12.20591 | 8.554354 |  |  | -0.0003232956
2018-03-31 13:38 | 7568.534672 | 3720.0007 | 5 | 1 | 3.497468 | -2.282026 | 2.869563 | 2.358037 | 12.20591 | 8.820865 |  |  | -0.0003232956
2018-03-31 13:40 | 7688.534272 | 3840.0003 | 5 | 1 | 3.480892 | -2.282066 | 2.869563 | 2.434114 | 12.20591 | 9.086344 |  |  | -0.0003232956
2018-03-31 13:42 | 7808.534572 | 3960.0006 | 5 | 1 | 3.462059 | -2.282038 | 2.869563 | 2.510178 | 12.20591 | 9.350407 |  |  | -0.0003232956
2018-03-31 13:44 | 7928.534172 | 4080.0002 | 5 | 1 | 3.438941 | -2.281989 | 2.869563 | 2.586242 | 12.20591 | 9.612906 |  |  | -0.0003232956
2018-03-31 13:46 | 8048.534672 | 4200.0007 | 5 | 1 | 3.406835 | -2.282089 | 2.869563 | 2.66231 | 12.20591 | 9.873369 |  |  | -0.0003232956
2018-03-31 13:48 | 8168.534172 | 4320.0002 | 5 | 1 | 3.355662 | -2.282082 | 2.869563 | 2.738369 | 12.20591 | 10.13071 |  |  | -0.0003232956
2018-03-31 13:50 | 8288.535472 | 4440.0015 | 5 | 1 | 3.265674 | -2.282068 | 2.869563 | 2.814434 | 12.20591 | 10.38288 |  |  | -0.0003232956
2018-03-31 13:52 | 8408.534972 | 4560.001 | 5 | 1 | 3.070125 | -2.282102 | 2.869563 | 2.890502 | 12.20591 | 10.62504 |  |  | -0.0003232956
2018-03-31 13:53 | 8431.348872 | 4582.8149 | 5 | 1 | 2.999983 | -2.282026 | 2.869563 | 2.904972 | 12.20591 | 10.66898 |  |  | -0.0003232956
2018-03-31 13:55 | 8551.393992 | 120.0003 | 6 | 1 | 3.366004 | 0 | 2.869563 | 2.904972 | 12.20591 | 10.66898 |  |  | -0.0003232956
2018-03-31 13:57 | 8671.394392 | 240.0007 | 6 | 1 | 3.383352 | 0 | 2.869563 | 2.904972 | 12.20591 | 10.66898 |  |  | -0.0003232956
2018-03-31 13:58 | 8731.394892 | 300.0012 | 6 | 1 | 3.387856 | 0 | 2.869563 | 2.904972 | 12.20591 | 10.66898 |  |  | -0.0003232956
2018-03-31 13:58 | 8731.403316 | 0.0024 | 7 | 2 | 3.388031 | 0 | 0 | 0 | 0 | 0 |  |  | -0.0003232956
2018-03-31 14:00 | 8851.481164 | 120.0014 | 2 | 2 | 4.083464 | 4.890015 | 0.162392 | 0 | 0.6443906 | 0 |  |  | -0.0003232956
2018-03-31 14:02 | 8971.480864 | 240.0011 | 2 | 2 | 4.110099 | 4.890011 | 0.3253757 | 0 | 1.311909 | 0 |  |  | -0.0003232956
2018-03-31 14:04 | 9091.481264 | 360.0015 | 2 | 2 | 4.140367 | 4.890045 | 0.4883781 | 0 | 1.984423 | 0 |  |  | -0.0003232956
2018-03-31 14:06 | 9211.480064 | 480.0003 | 2 | 2 | 4.165912 | 4.889959 | 0.6513886 | 0 | 2.661481 | 0 |  |  | -0.0003232956
2018-03-31 14:08 | 9331.481264 | 600.0015 | 2 | 2 | 4.1909 | 4.889978 | 0.8143806 | 0 | 3.342512 | 0 |  |  | -0.0003232956
2018-03-31 14:10 | 9451.480964 | 720.0012 | 2 | 2 | 4.20031 | 4.657001 | 0.9748235 | 0 | 4.016131 | 0 |  |  | -0.0003232956
2018-03-31 14:12 | 9571.482164 | 840.0024 | 2 | 2 | 4.200314 | 4.311756 | 1.124223 | 0 | 4.64365 | 0 |  |  | -0.0003232956
2018-03-31 14:14 | 9691.481764 | 960.002 | 2 | 2 | 4.200295 | 3.986689 | 1.262529 | 0 | 5.224578 | 0 |  |  | -0.0003232956
2018-03-31 14:16 | 9811.480564 | 1080.0008 | 2 | 2 | 4.200267 | 3.662926 | 1.390043 | 0 | 5.760172 | 0 |  |  | -0.0003232956
2018-03-31 14:18 | 9931.480164 | 1200.0004 | 2 | 2 | 4.200282 | 3.346668 | 1.506763 | 0 | 6.250425 | 0 |  |  | -0.0003232956
2018-03-31 14:18 | 9967.852864 | 1236.3731 | 2 | 2 | 4.200303 | 3.259977 | 1.540132 | 0 | 6.390586 | 0 |  |  | -0.0003232956
2018-03-31 14:20 | 10087.87 | 120.0005 | 3 | 2 | 4.221384 | 3.26008 | 1.648409 | 0 | 6.846418 | 0 |  |  | -0.0003232956
2018-03-31 14:22 | 10207.87 | 240.0009 | 3 | 2 | 4.246007 | 3.26012 | 1.757073 | 0 | 7.306436 | 0 |  |  | -0.0003232956
2018-03-31 14:24 | 10327.87 | 360.0004 | 3 | 2 | 4.273998 | 3.260147 | 1.865745 | 0 | 7.769348 | 0 |  |  | -0.0003232956
2018-03-31 14:26 | 10447.87 | 480.0009 | 3 | 2 | 4.30604 | 3.260124 | 1.974421 | 0 | 8.235548 | 0 |  |  | -0.0003232956
2018-03-31 14:28 | 10567.87 | 600.0005 | 3 | 2 | 4.339134 | 3.259909 | 2.083089 | 0 | 8.705263 | 0 |  |  | -0.0003232956
2018-03-31 14:30 | 10687.87 | 720.0009 | 3 | 2 | 4.374068 | 3.260126 | 2.191741 | 0 | 9.178602 | 0 |  |  | -0.0003232956
2018-03-31 14:32 | 10807.87 | 840.0013 | 3 | 2 | 4.400308 | 3.090574 | 2.299522 | 0 | 9.651857 | 0 |  |  | -0.0003232956
2018-03-31 14:34 | 10927.87 | 960.0018 | 3 | 2 | 4.400301 | 2.661854 | 2.395215 | 0 | 10.07294 | 0 |  |  | -0.0003232956
2018-03-31 14:36 | 11047.87 | 1080.0006 | 3 | 2 | 4.400279 | 2.302652 | 2.477733 | 0 | 10.43604 | 0 |  |  | -0.0003232956
2018-03-31 14:38 | 11167.87 | 1200.0011 | 3 | 2 | 4.40028 | 2.005937 | 2.54941 | 0 | 10.75144 | 0 |  |  | -0.0003232956
2018-03-31 14:40 | 11287.87 | 1320.0022 | 3 | 2 | 4.40027 | 1.754032 | 2.61197 | 0 | 11.02672 | 0 |  |  | -0.0003232956
2018-03-31 14:42 | 11407.87 | 1440.0011 | 3 | 2 | 4.400231 | 1.531362 | 2.66665 | 0 | 11.26732 | 0 |  |  | -0.0003232956
2018-03-31 14:44 | 11527.87 | 1560.0022 | 3 | 2 | 4.400245 | 1.335323 | 2.714324 | 0 | 11.4771 | 0 |  |  | -0.0003232956
2018-03-31 14:46 | 11647.87 | 1680.0011 | 3 | 2 | 4.400241 | 1.177035 | 2.756108 | 0 | 11.66096 | 0 |  |  | -0.0003232956
2018-03-31 14:48 | 11767.87 | 1800.0014 | 3 | 2 | 4.400236 | 1.04531 | 2.79307 | 0 | 11.8236 | 0 |  |  | -0.0003232956
2018-03-31 14:50 | 11887.87 | 1920.0003 | 3 | 2 | 4.400238 | 0.9315214 | 2.825965 | 0 | 11.96835 | 0 |  |  | -0.0003232956
2018-03-31 14:52 | 12007.87 | 2040.0022 | 3 | 2 | 4.400213 | 0.8270273 | 2.855245 | 0 | 12.09719 | 0 |  |  | -0.0003232956
2018-03-31 14:54 | 12127.87 | 2160.0008 | 3 | 2 | 4.400198 | 0.7373857 | 2.881261 | 0 | 12.21166 | 0 |  |  | -0.0003232956
2018-03-31 14:56 | 12247.87 | 2280.0006 | 3 | 2 | 4.400197 | 0.6634941 | 2.904583 | 0 | 12.31428 | 0 |  |  | -0.0003232956
2018-03-31 14:57 | 12268.69 | 2300.8262 | 3 | 2 | 4.400218 | 0.6519785 | 2.908389 | 0 | 12.33103 | 0 |  |  | -0.0003232956
2018-03-31 14:59 | 12388.74 | 120.0013 | 4 | 2 | 4.331917 | 0 | 2.908389 | 0 | 12.33103 | 0 |  |  | -0.0003232956
2018-03-31 15:01 | 12508.74 | 240.0014 | 4 | 2 | 4.326137 | 0 | 2.908389 | 0 | 12.33103 | 0 |  |  | -0.0003232956
2018-03-31 15:02 | 12568.75 | 300.0026 | 4 | 2 | 4.324511 | 0 | 2.908389 | 0 | 12.33103 | 0 |  |  | -0.0003232956
2018-03-31 15:04 | 12688.82 | 120.0006 | 5 | 2 | 4.08126 | -2.281996 | 2.908389 | 0.07605826 | 12.33103 | 0.3129053 |  |  | -0.0003232956
2018-03-31 15:06 | 12808.82 | 240.0003 | 5 | 2 | 4.047776 | -2.282073 | 2.908389 | 0.1521205 | 12.33103 | 0.6220099 |  |  | -0.0003232956
2018-03-31 15:08 | 12928.82 | 360.0014 | 5 | 2 | 4.018312 | -2.282022 | 2.908389 | 0.2281781 | 12.33103 | 0.9287502 |  |  | -0.0003232956
2018-03-31 15:10 | 13048.82 | 480.0003 | 5 | 2 | 3.988762 | -2.282033 | 2.908389 | 0.3042559 | 12.33103 | 1.233338 |  |  | -0.0003232956
2018-03-31 15:12 | 13168.82 | 600.0006 | 5 | 2 | 3.958497 | -2.28196 | 2.908389 | 0.3803191 | 12.33103 | 1.535579 |  |  | -0.0003232956
2018-03-31 15:14 | 13288.82 | 720.0011 | 5 | 2 | 3.930109 | -2.282076 | 2.908389 | 0.4563882 | 12.33103 | 1.835611 |  |  | -0.0003232956
2018-03-31 15:16 | 13408.82 | 840.0007 | 5 | 2 | 3.903274 | -2.282008 | 2.908389 | 0.5324565 | 12.33103 | 2.133534 |  |  | -0.0003232956
2018-03-31 15:18 | 13528.82 | 960.0011 | 5 | 2 | 3.877016 | -2.282049 | 2.908389 | 0.6085215 | 12.33103 | 2.429438 |  |  | -0.0003232956
2018-03-31 15:20 | 13648.82 | 1080.0006 | 5 | 2 | 3.849485 | -2.2821 | 2.908389 | 0.6845835 | 12.33103 | 2.723298 |  |  | -0.0003232956
2018-03-31 15:22 | 13768.82 | 1200.0003 | 5 | 2 | 3.822212 | -2.282086 | 2.908389 | 0.7606564 | 12.33103 | 3.015085 |  |  | -0.0003232956
2018-03-31 15:24 | 13888.82 | 1320.0014 | 5 | 2 | 3.797677 | -2.282104 | 2.908389 | 0.8367224 | 12.33103 | 3.304873 |  |  | -0.0003232956
2018-03-31 15:26 | 14008.82 | 1440.0011 | 5 | 2 | 3.775869 | -2.282084 | 2.908389 | 0.9127905 | 12.33103 | 3.592918 |  |  | -0.0003232956
2018-03-31 15:28 | 14128.82 | 1560.0014 | 5 | 2 | 3.754579 | -2.28202 | 2.908389 | 0.9888528 | 12.33103 | 3.879314 |  |  | -0.0003232956
2018-03-31 15:30 | 14248.82 | 1680.0003 | 5 | 2 | 3.732644 | -2.282053 | 2.908389 | 1.064918 | 12.33103 | 4.164065 |  |  | -0.0003232956
2018-03-31 15:32 | 14368.82 | 1800.0014 | 5 | 2 | 3.712888 | -2.282078 | 2.908389 | 1.140991 | 12.33103 | 4.447256 |  |  | -0.0003232956
2018-03-31 15:34 | 14488.82 | 1920.0003 | 5 | 2 | 3.694511 | -2.28212 | 2.908389 | 1.217053 | 12.33103 | 4.728955 |  |  | -0.0003232956
2018-03-31 15:36 | 14608.82 | 2040.0006 | 5 | 2 | 3.67671 | -2.282058 | 2.908389 | 1.293111 | 12.33103 | 5.009277 |  |  | -0.0003232956
2018-03-31 15:38 | 14728.82 | 2160.0011 | 5 | 2 | 3.65849 | -2.282095 | 2.908389 | 1.369188 | 12.33103 | 5.288298 |  |  | -0.0003232956
2018-03-31 15:40 | 14848.82 | 2280.0006 | 5 | 2 | 3.641469 | -2.282075 | 2.908389 | 1.445259 | 12.33103 | 5.565935 |  |  | -0.0003232956
2018-03-31 15:42 | 14968.82 | 2400.001 | 5 | 2 | 3.626524 | -2.282075 | 2.908389 | 1.521321 | 12.33103 | 5.842335 |  |  | -0.0003232956
2018-03-31 15:44 | 15088.82 | 2520.0006 | 5 | 2 | 3.613094 | -2.282111 | 2.908389 | 1.597384 | 12.33103 | 6.117666 |  |  | -0.0003232956
2018-03-31 15:46 | 15208.82 | 2640.0002 | 5 | 2 | 3.599876 | -2.282029 | 2.908389 | 1.673446 | 12.33103 | 6.391982 |  |  | -0.0003232956
2018-03-31 15:48 | 15328.82 | 2760.0014 | 5 | 2 | 3.586257 | -2.281998 | 2.908389 | 1.74952 | 12.33103 | 6.665311 |  |  | -0.0003232956
2018-03-31 15:50 | 15448.82 | 2880.0011 | 5 | 2 | 3.574806 | -2.281904 | 2.908389 | 1.825578 | 12.33103 | 6.937631 |  |  | -0.0003232956
2018-03-31 15:52 | 15568.82 | 3000.0014 | 5 | 2 | 3.564672 | -2.282009 | 2.908389 | 1.90165 | 12.33103 | 7.209176 |  |  | -0.0003232956
2018-03-31 15:54 | 15688.82 | 3120.0011 | 5 | 2 | 3.554641 | -2.282086 | 2.908389 | 1.977714 | 12.33103 | 7.479943 |  |  | -0.0003232956
2018-03-31 15:56 | 15808.82 | 3240.0006 | 5 | 2 | 3.543132 | -2.282011 | 2.908389 | 2.05378 | 12.33103 | 7.749907 |  |  | -0.0003232956
2018-03-31 15:58 | 15928.82 | 3360.0002 | 5 | 2 | 3.531565 | -2.282043 | 2.908389 | 2.129847 | 12.33103 | 8.01897 |  |  | -0.0003232956
2018-03-31 16:00 | 16048.82 | 3480.0014 | 5 | 2 | 3.52063 | -2.282013 | 2.908389 | 2.205916 | 12.33103 | 8.287201 |  |  | -0.0003232956
2018-03-31 16:02 | 16168.82 | 3600.0011 | 5 | 2 | 3.509591 | -2.282068 | 2.908389 | 2.281977 | 12.33103 | 8.554572 |  |  | -0.0003232956
2018-03-31 16:04 | 16288.82 | 3720.0014 | 5 | 2 | 3.496156 | -2.282073 | 2.908389 | 2.358041 | 12.33103 | 8.821033 |  |  | -0.0003232956
2018-03-31 16:06 | 16408.82 | 3840.0002 | 5 | 2 | 3.479286 | -2.282022 | 2.908389 | 2.434116 | 12.33103 | 9.086376 |  |  | -0.0003232956
2018-03-31 16:08 | 16528.82 | 3960.0006 | 5 | 2 | 3.461282 | -2.282056 | 2.908389 | 2.510185 | 12.33103 | 9.350375 |  |  | -0.0003232956
2018-03-31 16:10 | 16648.82 | 4080.0011 | 5 | 2 | 3.438993 | -2.282042 | 2.908389 | 2.586249 | 12.33103 | 9.612839 |  |  | -0.0003232956
2018-03-31 16:12 | 16768.82 | 4200.0006 | 5 | 2 | 3.406315 | -2.282091 | 2.908389 | 2.662307 | 12.33103 | 9.873248 |  |  | -0.0003232956
2018-03-31 16:14 | 16888.82 | 4320.0011 | 5 | 2 | 3.354413 | -2.282071 | 2.908389 | 2.738372 | 12.33103 | 10.13054 |  |  | -0.0003232956
2018-03-31 16:16 | 17008.82 | 4440.0014 | 5 | 2 | 3.267021 | -2.282071 | 2.908389 | 2.814448 | 12.33103 | 10.38272 |  |  | -0.0003232956
2018-03-31 16:18 | 17128.82 | 4560.0011 | 5 | 2 | 3.077762 | -2.282013 | 2.908389 | 2.890509 | 12.33103 | 10.62514 |  |  | -0.0003232956
2018-03-31 16:18 | 17154.76 | 4585.9358 | 5 | 2 | 2.999987 | -2.282073 | 2.908389 | 2.906957 | 12.33103 | 10.67516 |  |  | -0.0003232956
2018-03-31 16:20 | 17274.80104 | 120.0007 | 6 | 2 | 3.366548 | 0 | 2.908389 | 2.906957 | 12.33103 | 10.67516 |  |  | -0.0003232956
2018-03-31 16:22 | 17394.80134 | 240.001 | 6 | 2 | 3.382904 | 0 | 2.908389 | 2.906957 | 12.33103 | 10.67516 |  |  | -0.0003232956
2018-03-31 16:23 | 17454.80424 | 300.0039 | 6 | 2 | 3.387022 | 0 | 2.908389 | 2.906957 | 12.33103 | 10.67516 |  |  | -0.0003232956
2018-03-31 16:23 | 17454.81 | 0.0023 | 7 | 3 | 3.386992 | 0 | 0 | 0 | 0 | 0 |  |  | -0.0003232956
2018-03-31 16:25 | 17574.9 | 120.0006 | 2 | 3 | 4.083966 | 4.890085 | 0.1623897 | 0 | 0.6443709 | 0 |  |  | -0.0003232956
2018-03-31 16:27 | 17694.9 | 240.0011 | 2 | 3 | 4.11043 | 4.89011 | 0.3253672 | 0 | 1.311933 | 0 |  |  | -0.0003232956
2018-03-31 16:29 | 17814.9 | 360.0007 | 2 | 3 | 4.140569 | 4.890085 | 0.4883596 | 0 | 1.984407 | 0 |  |  | -0.0003232956
2018-03-31 16:31 | 17934.9 | 480.0011 | 2 | 3 | 4.167017 | 4.890051 | 0.6513743 | 0 | 2.661568 | 0 |  |  | -0.0003232956
2018-03-31 16:33 | 18054.9 | 600.0015 | 2 | 3 | 4.19169 | 4.890089 | 0.814348 | 0 | 3.342722 | 0 |  |  | -0.0003232956
2018-03-31 16:35 | 18174.9 | 720.0003 | 2 | 3 | 4.200267 | 4.654537 | 0.9747719 | 0 | 4.016293 | 0 |  |  | -0.0003232956
2018-03-31 16:37 | 18294.9 | 840.0008 | 2 | 3 | 4.200294 | 4.319777 | 1.12432 | 0 | 4.644438 | 0 |  |  | -0.0003232956
2018-03-31 16:39 | 18414.9 | 960.002 | 2 | 3 | 4.200269 | 3.988556 | 1.262758 | 0 | 5.225917 | 0 |  |  | -0.0003232956
2018-03-31 16:41 | 18534.9 | 1080.0016 | 2 | 3 | 4.200289 | 3.649147 | 1.390061 | 0 | 5.760626 | 0 |  |  | -0.0003232956
2018-03-31 16:43 | 18654.9 | 1200.002 | 2 | 3 | 4.200284 | 3.349962 | 1.506597 | 0 | 6.250107 | 0 |  |  | -0.0003232956
2018-03-31 16:44 | 18692.73 | 1237.8388 | 2 | 3 | 4.200258 | 3.259991 | 1.541332 | 0 | 6.396006 | 0 |  |  | -0.0003232956
2018-03-31 16:46 | 18812.75 | 120.0006 | 3 | 3 | 4.220703 | 3.260056 | 1.649607 | 0 | 6.851793 | 0 |  |  | -0.0003232956
2018-03-31 16:48 | 18932.75 | 240.0002 | 3 | 3 | 4.245438 | 3.260141 | 1.758269 | 0 | 7.311732 | 0 |  |  | -0.0003232956
2018-03-31 16:50 | 19052.75 | 360.0013 | 3 | 3 | 4.274078 | 3.260118 | 1.866924 | 0 | 7.774536 | 0 |  |  | -0.0003232956
2018-03-31 16:52 | 19172.75 | 480.0009 | 3 | 3 | 4.305466 | 3.260128 | 1.975598 | 0 | 8.240719 | 0 |  |  | -0.0003232956
2018-03-31 16:54 | 19292.75 | 600.0006 | 3 | 3 | 4.338061 | 3.260187 | 2.084257 | 0 | 8.710299 | 0 |  |  | -0.0003232956
2018-03-31 16:56 | 19412.75 | 720.0002 | 3 | 3 | 4.372717 | 3.259825 | 2.192916 | 0 | 9.183527 | 0 |  |  | -0.0003232956
2018-03-31 16:58 | 19532.75 | 840.0006 | 3 | 3 | 4.400316 | 3.100691 | 2.300837 | 0 | 9.657305 | 0 |  |  | -0.0003232956
2018-03-31 17:00 | 19652.75 | 960.0003 | 3 | 3 | 4.400301 | 2.665506 | 2.396674 | 0 | 10.07902 | 0 |  |  | -0.0003232956
2018-03-31 17:02 | 19772.75 | 1080.0006 | 3 | 3 | 4.400269 | 2.312004 | 2.479439 | 0 | 10.44321 | 0 |  |  | -0.0003232956
2018-03-31 17:04 | 19892.75 | 1200.0011 | 3 | 3 | 4.400247 | 2.014108 | 2.5514 | 0 | 10.75986 | 0 |  |  | -0.0003232956
2018-03-31 17:06 | 20012.75 | 1320.0015 | 3 | 3 | 4.40026 | 1.756896 | 2.614169 | 0 | 11.03606 | 0 |  |  | -0.0003232956
2018-03-31 17:08 | 20132.75 | 1440.0004 | 3 | 3 | 4.400272 | 1.530132 | 2.668868 | 0 | 11.27674 | 0 |  |  | -0.0003232956
2018-03-31 17:10 | 20252.75 | 1560.0024 | 3 | 3 | 4.400234 | 1.335979 | 2.7165 | 0 | 11.48634 | 0 |  |  | -0.0003232956
2018-03-31 17:12 | 20372.75 | 1680.0003 | 3 | 3 | 4.400234 | 1.178783 | 2.758337 | 0 | 11.67043 | 0 |  |  | -0.0003232956
2018-03-31 17:14 | 20492.75 | 1800.0023 | 3 | 3 | 4.40023 | 1.046358 | 2.795377 | 0 | 11.83342 | 0 |  |  | -0.0003232956
2018-03-31 17:16 | 20612.75 | 1920.0003 | 3 | 3 | 4.400228 | 0.9288635 | 2.828257 | 0 | 11.9781 | 0 |  |  | -0.0003232956
2018-03-31 17:18 | 20732.75 | 2040.0007 | 3 | 3 | 4.400189 | 0.821454 | 2.857396 | 0 | 12.10631 | 0 |  |  | -0.0003232956
2018-03-31 17:20 | 20852.75 | 2160.0019 | 3 | 3 | 4.400239 | 0.7351875 | 2.883299 | 0 | 12.22029 | 0 |  |  | -0.0003232956
2018-03-31 17:22 | 20972.75 | 2280.0014 | 3 | 3 | 4.400227 | 0.66152 | 2.906532 | 0 | 12.32252 | 0 |  |  | -0.0003232956
2018-03-31 17:22 | 20989.84 | 2297.0956 | 3 | 3 | 4.400207 | 0.6519938 | 2.909648 | 0 | 12.33623 | 0 |  |  | -0.0003232956
2018-03-31 17:24 | 21109.89 | 120.0006 | 4 | 3 | 4.332392 | 0 | 2.909648 | 0 | 12.33623 | 0 |  |  | -0.0003232956
2018-03-31 17:26 | 21229.89 | 240.001 | 4 | 3 | 4.326697 | 0 | 2.909648 | 0 | 12.33623 | 0 |  |  | -0.0003232956
2018-03-31 17:27 | 21289.89 | 300.0022 | 4 | 3 | 4.325099 | 0 | 2.909648 | 0 | 12.33623 | 0 |  |  | -0.0003232956
2018-03-31 17:29 | 21409.97 | 120.0014 | 5 | 3 | 4.082945 | -2.282095 | 2.909648 | 0.07606009 | 12.33623 | 0.3130218 |  |  | -0.0003232956
2018-03-31 17:31 | 21529.97 | 240.0009 | 5 | 3 | 4.049829 | -2.28208 | 2.909648 | 0.1521224 | 12.33623 | 0.6222649 |  |  | -0.0003232956
2018-03-31 17:33 | 21649.97 | 360.0005 | 5 | 3 | 4.020111 | -2.282033 | 2.909648 | 0.2281822 | 12.33623 | 0.9291616 |  |  | -0.0003232956
2018-03-31 17:35 | 21769.97 | 480.0001 | 5 | 3 | 3.989787 | -2.282026 | 2.909648 | 0.3042497 | 12.33623 | 1.233819 |  |  | -0.0003232956
2018-03-31 17:37 | 21889.97 | 600.0005 | 5 | 3 | 3.960159 | -2.282053 | 2.909648 | 0.3803157 | 12.33623 | 1.536165 |  |  | -0.0003232956
2018-03-31 17:39 | 22009.97 | 720.0009 | 5 | 3 | 3.93193 | -2.282004 | 2.909648 | 0.4563789 | 12.33623 | 1.836308 |  |  | -0.0003232956
2018-03-31 17:41 | 22129.97 | 840.0005 | 5 | 3 | 3.905122 | -2.28202 | 2.909648 | 0.5324492 | 12.33623 | 2.134386 |  |  | -0.0003232956
2018-03-31 17:43 | 22249.97 | 960.0009 | 5 | 3 | 3.878374 | -2.282051 | 2.909648 | 0.6085169 | 12.33623 | 2.430426 |  |  | -0.0003232956
2018-03-31 17:45 | 22369.97 | 1080.0014 | 5 | 3 | 3.850392 | -2.282029 | 2.909648 | 0.6845742 | 12.33623 | 2.724343 |  |  | -0.0003232956
2018-03-31 17:47 | 22489.97 | 1200.0001 | 5 | 3 | 3.823702 | -2.282046 | 2.909648 | 0.760646 | 12.33623 | 3.016223 |  |  | -0.0003232956
2018-03-31 17:49 | 22609.97 | 1320.0013 | 5 | 3 | 3.799345 | -2.282013 | 2.909648 | 0.8367091 | 12.33623 | 3.306118 |  |  | -0.0003232956
2018-03-31 17:51 | 22729.97 | 1440.0001 | 5 | 3 | 3.77722 | -2.282008 | 2.909648 | 0.912777 | 12.33623 | 3.59428 |  |  | -0.0003232956
2018-03-31 17:53 | 22849.97 | 1560.0013 | 5 | 3 | 3.755059 | -2.282071 | 2.909648 | 0.9888472 | 12.33623 | 3.880778 |  |  | -0.0003232956
2018-03-31 17:55 | 22969.97 | 1680.001 | 5 | 3 | 3.733684 | -2.282001 | 2.909648 | 1.064913 | 12.33623 | 4.165579 |  |  | -0.0003232956
2018-03-31 17:57 | 23089.97 | 1800.0014 | 5 | 3 | 3.714056 | -2.282062 | 2.909648 | 1.140972 | 12.33623 | 4.448809 |  |  | -0.0003232956
2018-03-31 17:59 | 23209.97 | 1920.0001 | 5 | 3 | 3.695848 | -2.282056 | 2.909648 | 1.217043 | 12.33623 | 4.730642 |  |  | -0.0003232956
2018-03-31 18:01 | 23329.97 | 2040.0006 | 5 | 3 | 3.677632 | -2.282069 | 2.909648 | 1.293106 | 12.33623 | 5.011068 |  |  | -0.0003232956
2018-03-31 18:03 | 23449.97 | 2160.0001 | 5 | 3 | 3.659016 | -2.282178 | 2.909648 | 1.36917 | 12.33623 | 5.29009 |  |  | -0.0003232956
2018-03-31 18:05 | 23569.97 | 2280.0014 | 5 | 3 | 3.642536 | -2.282088 | 2.909648 | 1.445246 | 12.33623 | 5.567816 |  |  | -0.0003232956
2018-03-31 18:07 | 23689.97 | 2400.0009 | 5 | 3 | 3.627732 | -2.28204 | 2.909648 | 1.521311 | 12.33623 | 5.844306 |  |  | -0.0003232956
2018-03-31 18:09 | 23809.97 | 2520.0005 | 5 | 3 | 3.614114 | -2.282063 | 2.909648 | 1.597374 | 12.33623 | 6.119727 |  |  | -0.0003232956
2018-03-31 18:11 | 23929.97 | 2640.0009 | 5 | 3 | 3.600173 | -2.282083 | 2.909648 | 1.673449 | 12.33623 | 6.394145 |  |  | -0.0003232956
2018-03-31 18:13 | 24049.97 | 2760.0005 | 5 | 3 | 3.58714 | -2.28204 | 2.909648 | 1.749514 | 12.33623 | 6.667483 |  |  | -0.0003232956
2018-03-31 18:15 | 24169.97 | 2880.0001 | 5 | 3 | 3.575908 | -2.28204 | 2.909648 | 1.825584 | 12.33623 | 6.939919 |  |  | -0.0003232956
2018-03-31 18:17 | 24289.97 | 3000.0013 | 5 | 3 | 3.565861 | -2.282071 | 2.909648 | 1.901649 | 12.33623 | 7.211538 |  |  | -0.0003232956
2018-03-31 18:19 | 24409.97 | 3120.0001 | 5 | 3 | 3.555349 | -2.282035 | 2.909648 | 1.977712 | 12.33623 | 7.482372 |  |  | -0.0003232956
2018-03-31 18:21 | 24529.97 | 3240.0005 | 5 | 3 | 3.54328 | -2.282036 | 2.909648 | 2.053787 | 12.33623 | 7.752387 |  |  | -0.0003232956
2018-03-31 18:23 | 24649.97 | 3360.001 | 5 | 3 | 3.532489 | -2.282009 | 2.909648 | 2.129852 | 12.33623 | 8.021491 |  |  | -0.0003232956
2018-03-31 18:25 | 24769.97 | 3480.0013 | 5 | 3 | 3.521806 | -2.282096 | 2.909648 | 2.205914 | 12.33623 | 8.28977 |  |  | -0.0003232956
2018-03-31 18:27 | 24889.97 | 3600.0001 | 5 | 3 | 3.510543 | -2.282056 | 2.909648 | 2.281979 | 12.33623 | 8.557243 |  |  | -0.0003232956
2018-03-31 18:29 | 25009.97 | 3720.0006 | 5 | 3 | 3.496192 | -2.282001 | 2.909648 | 2.358044 | 12.33623 | 8.823756 |  |  | -0.0003232956
2018-03-31 18:31 | 25129.97 | 3840.0009 | 5 | 3 | 3.480217 | -2.28204 | 2.909648 | 2.434111 | 12.33623 | 9.089093 |  |  | -0.0003232956
2018-03-31 18:33 | 25249.97 | 3960.0005 | 5 | 3 | 3.46265 | -2.282104 | 2.909648 | 2.510183 | 12.33623 | 9.353195 |  |  | -0.0003232956
2018-03-31 18:35 | 25369.97 | 4080.0009 | 5 | 3 | 3.440683 | -2.282063 | 2.909648 | 2.58625 | 12.33623 | 9.615793 |  |  | -0.0003232956
2018-03-31 18:37 | 25489.97 | 4200.0006 | 5 | 3 | 3.407492 | -2.282011 | 2.909648 | 2.662321 | 12.33623 | 9.876366 |  |  | -0.0003232956
2018-03-31 18:39 | 25609.97 | 4320.0002 | 5 | 3 | 3.354877 | -2.282048 | 2.909648 | 2.738386 | 12.33623 | 10.1337 |  |  | -0.0003232956
2018-03-31 18:41 | 25729.97 | 4440.0013 | 5 | 3 | 3.270276 | -2.282096 | 2.909648 | 2.814451 | 12.33623 | 10.38599 |  |  | -0.0003232956
2018-03-31 18:43 | 25849.97 | 4560.0001 | 5 | 3 | 3.085936 | -2.281998 | 2.909648 | 2.890517 | 12.33623 | 10.62881 |  |  | -0.0003232956
2018-03-31 18:43 | 25879.22 | 4589.2494 | 5 | 3 | 2.999994 | -2.28208 | 2.909648 | 2.909061 | 12.33623 | 10.68529 |  |  | -0.0003232956
2018-03-31 18:45 | 25999.26 | 120.0006 | 6 | 3 | 3.363778 | 0 | 2.909648 | 2.909061 | 12.33623 | 10.68529 |  |  | -0.0003232956
2018-03-31 18:47 | 26119.26 | 240.0002 | 6 | 3 | 3.379599 | 0 | 2.909648 | 2.909061 | 12.33623 | 10.68529 |  |  | -0.0003232956
2018-03-31 18:48 | 26179.26 | 300.0031 | 6 | 3 | 3.383432 | 0 | 2.909648 | 2.909061 | 12.33623 | 10.68529 |  |  | -0.0003232956
2018-03-31 18:48 | 26179.27 | 0.0025 | 7 | 4 | 3.383384 | 0 | 0 | 0 | 0 | 0 |  |  | -0.0003232956
2018-03-31 18:50 | 26299.35 | 120.0006 | 2 | 4 | 4.083437 | 4.890009 | 0.1624053 | 0 | 0.6441485 | 0 |  |  | -0.0003232956
2018-03-31 18:52 | 26419.35 | 240.0001 | 2 | 4 | 4.108889 | 4.890089 | 0.3253841 | 0 | 1.311572 | 0 |  |  | -0.0003232956
2018-03-31 18:54 | 26539.35 | 360.0006 | 2 | 4 | 4.140161 | 4.890125 | 0.4883922 | 0 | 1.983962 | 0 |  |  | -0.0003232956
2018-03-31 18:56 | 26659.35 | 480.0001 | 2 | 4 | 4.168149 | 4.890083 | 0.6513587 | 0 | 2.660982 | 0 |  |  | -0.0003232956
2018-03-31 18:58 | 26779.35 | 600.0013 | 2 | 4 | 4.191445 | 4.890053 | 0.8143576 | 0 | 3.342321 | 0 |  |  | -0.0003232956
2018-03-31 19:00 | 26899.35 | 720.0002 | 2 | 4 | 4.200276 | 4.66181 | 0.9748968 | 0 | 4.016359 | 0 |  |  | -0.0003232956
2018-03-31 19:02 | 27019.35 | 840.0023 | 2 | 4 | 4.200297 | 4.318041 | 1.124641 | 0 | 4.645327 | 0 |  |  | -0.0003232956
2018-03-31 19:04 | 27139.35 | 960.0002 | 2 | 4 | 4.200292 | 3.976122 | 1.26286 | 0 | 5.225888 | 0 |  |  | -0.0003232956
2018-03-31 19:06 | 27259.35 | 1080.0015 | 2 | 4 | 4.200275 | 3.643431 | 1.389711 | 0 | 5.758696 | 0 |  |  | -0.0003232956
2018-03-31 19:08 | 27379.35 | 1200.001 | 2 | 4 | 4.200298 | 3.352285 | 1.506193 | 0 | 6.247953 | 0 |  |  | -0.0003232956
2018-03-31 19:09 | 27418.94 | 1239.5868 | 2 | 4 | 4.200306 | 3.259987 | 1.54255 | 0 | 6.400662 | 0 |  |  | -0.0003232956
2018-03-31 19:11 | 27538.95208 | 120.0006 | 3 | 4 | 4.220767 | 3.260172 | 1.65083 | 2.241e-09 | 6.856465 | 9.079e-09 |  |  | -0.0003232956
2018-03-31 19:13 | 27658.95158 | 240.0001 | 3 | 4 | 4.246158 | 3.25979 | 1.759483 | 2.241e-09 | 7.316415 | 9.079e-09 |  |  | -0.0003232956
2018-03-31 19:15 | 27778.95188 | 360.0004 | 3 | 4 | 4.275684 | 3.260069 | 1.86816 | 2.241e-09 | 7.779455 | 9.079e-09 |  |  | -0.0003232956
2018-03-31 19:17 | 27898.95158 | 480.0001 | 3 | 4 | 4.306215 | 3.259819 | 1.976827 | 2.241e-09 | 8.245721 | 9.079e-09 |  |  | -0.0003232956
2018-03-31 19:19 | 28018.95198 | 600.0005 | 3 | 4 | 4.338523 | 3.260168 | 2.085491 | 2.241e-09 | 8.715395 | 9.079e-09 |  |  | -0.0003232956
2018-03-31 19:21 | 28138.95238 | 720.0009 | 3 | 4 | 4.373805 | 3.260187 | 2.194161 | 2.241e-09 | 9.188744 | 9.079e-09 |  |  | -0.0003232956
2018-03-31 19:23 | 28258.95188 | 840.0004 | 3 | 4 | 4.400308 | 3.074509 | 2.301789 | 2.241e-09 | 9.661331 | 9.079e-09 |  |  | -0.0003232956
2018-03-31 19:25 | 28378.95238 | 960.0009 | 3 | 4 | 4.400285 | 2.652296 | 2.396896 | 2.241e-09 | 10.07983 | 9.079e-09 |  |  | -0.0003232956
2018-03-31 19:27 | 28498.95368 | 1080.0022 | 3 | 4 | 4.400289 | 2.307961 | 2.479438 | 2.241e-09 | 10.44304 | 9.079e-09 |  |  | -0.0003232956
2018-03-31 19:29 | 28618.95338 | 1200.0019 | 3 | 4 | 4.400309 | 2.011657 | 2.551306 | 2.241e-09 | 10.75928 | 9.079e-09 |  |  | -0.0003232956
2018-03-31 19:31 | 28738.95218 | 1320.0007 | 3 | 4 | 4.40024 | 1.750901 | 2.613925 | 2.241e-09 | 11.03482 | 9.079e-09 |  |  | -0.0003232956
2018-03-31 19:33 | 28858.95168 | 1440.0002 | 3 | 4 | 4.400241 | 1.520066 | 2.668342 | 2.241e-09 | 11.27427 | 9.079e-09 |  |  | -0.0003232956
2018-03-31 19:35 | 28978.95288 | 1560.0014 | 3 | 4 | 4.400261 | 1.333294 | 2.715796 | 2.241e-09 | 11.48308 | 9.079e-09 |  |  | -0.0003232956
2018-03-31 19:37 | 29098.95178 | 1680.0003 | 3 | 4 | 4.400209 | 1.177538 | 2.757563 | 2.241e-09 | 11.66686 | 9.079e-09 |  |  | -0.0003232956
2018-03-31 19:39 | 29218.95288 | 1800.0014 | 3 | 4 | 4.400252 | 1.045083 | 2.794571 | 2.241e-09 | 11.82971 | 9.079e-09 |  |  | -0.0003232956
2018-03-31 19:41 | 29338.95328 | 1920.0018 | 3 | 4 | 4.400226 | 0.9246664 | 2.827378 | 2.241e-09 | 11.97407 | 9.079e-09 |  |  | -0.0003232956
2018-03-31 19:43 | 29458.95208 | 2040.0006 | 3 | 4 | 4.400214 | 0.8205137 | 2.856394 | 2.241e-09 | 12.10174 | 9.079e-09 |  |  | -0.0003232956
2018-03-31 19:45 | 29578.95258 | 2160.0011 | 3 | 4 | 4.400197 | 0.7353458 | 2.882287 | 2.241e-09 | 12.21568 | 9.079e-09 |  |  | -0.0003232956
2018-03-31 19:47 | 29698.95278 | 2280.0013 | 3 | 4 | 4.400202 | 0.6631823 | 2.905568 | 2.241e-09 | 12.31812 | 9.079e-09 |  |  | -0.0003232956
2018-03-31 19:47 | 29719.44238 | 2300.4909 | 3 | 4 | 4.400234 | 0.6519909 | 2.909308 | 2.241e-09 | 12.33458 | 9.079e-09 |  |  | -0.0003232956
2018-03-31 19:49 | 29839.49 | 120.0014 | 4 | 4 | 4.332407 | 0 | 2.909308 | 2.241e-09 | 12.33458 | 9.079e-09 |  |  | -0.0003232956
2018-03-31 19:51 | 29959.49 | 240.0003 | 4 | 4 | 4.326739 | 0 | 2.909308 | 2.241e-09 | 12.33458 | 9.079e-09 |  |  | -0.0003232956
2018-03-31 19:52 | 30019.49 | 300.0029 | 4 | 4 | 4.325128 | 0 | 2.909308 | 2.241e-09 | 12.33458 | 9.079e-09 |  |  | -0.0003232956
2018-03-31 19:54 | 30139.57 | 120.0014 | 5 | 4 | 4.082922 | -2.282056 | 2.909308 | 0.07605276 | 12.33458 | 0.3129857 |  |  | -0.0003232956
2018-03-31 19:56 | 30259.57 | 240.001 | 5 | 4 | 4.049946 | -2.282036 | 2.909308 | 0.1521146 | 12.33458 | 0.6222408 |  |  | -0.0003232956
2018-03-31 19:58 | 30379.57 | 360.0014 | 5 | 4 | 4.019526 | -2.28202 | 2.909308 | 0.2281749 | 12.33458 | 0.9291249 |  |  | -0.0003232956
2018-03-31 20:00 | 30499.57 | 480.001 | 5 | 4 | 3.98877 | -2.28202 | 2.909308 | 0.3042457 | 12.33458 | 1.233716 |  |  | -0.0003232956
2018-03-31 20:02 | 30619.57 | 600.0014 | 5 | 4 | 3.959691 | -2.282035 | 2.909308 | 0.3803136 | 12.33458 | 1.536018 |  |  | -0.0003232956
2018-03-31 20:04 | 30739.57 | 720.0002 | 5 | 4 | 3.931869 | -2.282103 | 2.909308 | 0.4563771 | 12.33458 | 1.836135 |  |  | -0.0003232956
2018-03-31 20:06 | 30859.57 | 840.0007 | 5 | 4 | 3.904785 | -2.281961 | 2.909308 | 0.5324458 | 12.33458 | 2.134196 |  |  | -0.0003232956
2018-03-31 20:08 | 30979.57 | 960.001 | 5 | 4 | 3.877088 | -2.282002 | 2.909308 | 0.6085132 | 12.33458 | 2.430177 |  |  | -0.0003232956
2018-03-31 20:10 | 31099.57 | 1080.0022 | 5 | 4 | 3.84971 | -2.282024 | 2.909308 | 0.6845815 | 12.33458 | 2.724046 |  |  | -0.0003232956
2018-03-31 20:12 | 31219.57 | 1200.0002 | 5 | 4 | 3.823434 | -2.282009 | 2.909308 | 0.7606369 | 12.33458 | 3.01583 |  |  | -0.0003232956
2018-03-31 20:14 | 31339.57 | 1320.0006 | 5 | 4 | 3.799467 | -2.282082 | 2.909308 | 0.8367051 | 12.33458 | 3.305747 |  |  | -0.0003232956
2018-03-31 20:16 | 31459.57 | 1440.0003 | 5 | 4 | 3.776783 | -2.28206 | 2.909308 | 0.912778 | 12.33458 | 3.593918 |  |  | -0.0003232956
2018-03-31 20:18 | 31579.57 | 1560.0023 | 5 | 4 | 3.754071 | -2.281991 | 2.909308 | 0.9888469 | 12.33458 | 3.880343 |  |  | -0.0003232956
2018-03-31 20:20 | 31699.57 | 1680.0002 | 5 | 4 | 3.73344 | -2.282024 | 2.909308 | 1.064908 | 12.33458 | 4.165087 |  |  | -0.0003232956
2018-03-31 20:22 | 31819.57 | 1800.0014 | 5 | 4 | 3.714274 | -2.282018 | 2.909308 | 1.140976 | 12.33458 | 4.44834 |  |  | -0.0003232956
2018-03-31 20:24 | 31939.57 | 1920.001 | 5 | 4 | 3.695795 | -2.282056 | 2.909308 | 1.21704 | 12.33458 | 4.730163 |  |  | -0.0003232956
2018-03-31 20:26 | 32059.57 | 2040.0014 | 5 | 4 | 3.676736 | -2.281976 | 2.909308 | 1.293107 | 12.33458 | 5.010571 |  |  | -0.0003232956
2018-03-31 20:28 | 32179.57 | 2160.001 | 5 | 4 | 3.65876 | -2.282056 | 2.909308 | 1.369166 | 12.33458 | 5.28952 |  |  | -0.0003232956
2018-03-31 20:30 | 32299.57 | 2280.0014 | 5 | 4 | 3.642646 | -2.282042 | 2.909308 | 1.445237 | 12.33458 | 5.567221 |  |  | -0.0003232956
2018-03-31 20:32 | 32419.57 | 2400.0002 | 5 | 4 | 3.628271 | -2.282066 | 2.909308 | 1.521298 | 12.33458 | 5.84373 |  |  | -0.0003232956
2018-03-31 20:34 | 32539.57 | 2520.0006 | 5 | 4 | 3.614093 | -2.282083 | 2.909308 | 1.597374 | 12.33458 | 6.119217 |  |  | -0.0003232956
2018-03-31 20:36 | 32659.57 | 2640.0002 | 5 | 4 | 3.599535 | -2.282042 | 2.909308 | 1.673435 | 12.33458 | 6.393545 |  |  | -0.0003232956
2018-03-31 20:38 | 32779.57 | 2760.0006 | 5 | 4 | 3.587257 | -2.282008 | 2.909308 | 1.749499 | 12.33458 | 6.666861 |  |  | -0.0003232956
2018-03-31 20:40 | 32899.57 | 2880.0002 | 5 | 4 | 3.576439 | -2.28206 | 2.909308 | 1.825568 | 12.33458 | 6.939317 |  |  | -0.0003232956
2018-03-31 20:42 | 33019.57 | 3000.0006 | 5 | 4 | 3.56628 | -2.282013 | 2.909308 | 1.901629 | 12.33458 | 7.210962 |  |  | -0.0003232956
2018-03-31 20:44 | 33139.57 | 3120.001 | 5 | 4 | 3.555026 | -2.282103 | 2.909308 | 1.977696 | 12.33458 | 7.481822 |  |  | -0.0003232956
2018-03-31 20:46 | 33259.57 | 3240.0014 | 5 | 4 | 3.543662 | -2.282022 | 2.909308 | 2.053764 | 12.33458 | 7.7518 |  |  | -0.0003232956
2018-03-31 20:48 | 33379.57 | 3360.0002 | 5 | 4 | 3.533253 | -2.282029 | 2.909308 | 2.129831 | 12.33458 | 8.020961 |  |  | -0.0003232956
2018-03-31 20:50 | 33499.57 | 3480.0015 | 5 | 4 | 3.523059 | -2.282024 | 2.909308 | 2.205901 | 12.33458 | 8.289352 |  |  | -0.0003232956
2018-03-31 20:52 | 33619.57 | 3600.001 | 5 | 4 | 3.511075 | -2.282018 | 2.909308 | 2.281966 | 12.33458 | 8.556894 |  |  | -0.0003232956
2018-03-31 20:54 | 33739.57 | 3720.0014 | 5 | 4 | 3.496034 | -2.281955 | 2.909308 | 2.358031 | 12.33458 | 8.8234 |  |  | -0.0003232956
2018-03-31 20:56 | 33859.57 | 3840.001 | 5 | 4 | 3.480946 | -2.28206 | 2.909308 | 2.434096 | 12.33458 | 9.088757 |  |  | -0.0003232956
2018-03-31 20:58 | 33979.57 | 3960.0006 | 5 | 4 | 3.463875 | -2.282029 | 2.909308 | 2.51016 | 12.33458 | 9.352898 |  |  | -0.0003232956
2018-03-31 21:00 | 34099.57 | 4080.001 | 5 | 4 | 3.441433 | -2.282131 | 2.909308 | 2.586223 | 12.33458 | 9.615574 |  |  | -0.0003232956
2018-03-31 21:02 | 34219.57 | 4200.0014 | 5 | 4 | 3.407012 | -2.281946 | 2.909308 | 2.662292 | 12.33458 | 9.876153 |  |  | -0.0003232956
2018-03-31 21:04 | 34339.57 | 4320.001 | 5 | 4 | 3.355089 | -2.281935 | 2.909308 | 2.738363 | 12.33458 | 10.13347 |  |  | -0.0003232956
2018-03-31 21:06 | 34459.57 | 4440.0006 | 5 | 4 | 3.270836 | -2.281935 | 2.909308 | 2.814428 | 12.33458 | 10.3858 |  |  | -0.0003232956
2018-03-31 21:08 | 34579.57 | 4560.001 | 5 | 4 | 3.086354 | -2.282001 | 2.909308 | 2.890487 | 12.33458 | 10.62867 |  |  | -0.0003232956
2018-03-31 21:09 | 34608.53 | 4588.9639 | 5 | 4 | 2.999993 | -2.281953 | 2.909308 | 2.908845 | 12.33458 | 10.68459 |  |  | -0.0003232956
2018-03-31 21:11 | 34728.57976 | 120.0013 | 6 | 4 | 3.360869 | 0 | 2.909308 | 2.908854 | 12.33458 | 10.68461 |  |  | -0.0003232956
2018-03-31 21:13 | 34848.57846 | 240 | 6 | 4 | 3.376197 | 0 | 2.909308 | 2.908854 | 12.33458 | 10.68461 |  |  | -0.0003232956
2018-03-31 21:14 | 34908.58206 | 300.0036 | 6 | 4 | 3.379925 | 0 | 2.909308 | 2.908854 | 12.33458 | 10.68461 |  |  | -0.0003232956
2018-03-31 21:14 | 34908.59 | 0.0025 | 7 | 5 | 3.380102 | 0 | 0 | 0 | 0 | 0 |  |  | -0.0003232956
2018-03-31 21:16 | 35028.67 | 120.0005 | 2 | 5 | 4.082642 | 4.890179 | 0.1623959 | 2.242e-09 | 0.6437751 | 7.578e-09 |  |  | -0.0003232956
2018-03-31 21:18 | 35148.67 | 240.0001 | 2 | 5 | 4.108456 | 4.890179 | 0.3253866 | 2.242e-09 | 1.311111 | 7.578e-09 |  |  | -0.0003232956
2018-03-31 21:20 | 35268.67 | 360.0014 | 2 | 5 | 4.140561 | 4.890123 | 0.4883696 | 2.242e-09 | 1.983383 | 7.578e-09 |  |  | -0.0003232956
2018-03-31 21:22 | 35388.67 | 480.0009 | 2 | 5 | 4.168671 | 4.890144 | 0.6513565 | 2.242e-09 | 2.660622 | 7.578e-09 |  |  | -0.0003232956
2018-03-31 21:24 | 35508.67 | 600.0014 | 2 | 5 | 4.191267 | 4.8901 | 0.8143796 | 2.242e-09 | 3.342068 | 7.578e-09 |  |  | -0.0003232956
2018-03-31 21:26 | 35628.67 | 720.0001 | 2 | 5 | 4.200267 | 4.671484 | 0.9750481 | 2.242e-09 | 4.016633 | 7.578e-09 |  |  | -0.0003232956
2018-03-31 21:28 | 35748.67 | 840.0006 | 2 | 5 | 4.200277 | 4.321667 | 1.124962 | 2.242e-09 | 4.646316 | 7.578e-09 |  |  | -0.0003232956
2018-03-31 21:30 | 35868.67 | 960.0003 | 2 | 5 | 4.200294 | 3.960043 | 1.263002 | 2.242e-09 | 5.226121 | 7.578e-09 |  |  | -0.0003232956
2018-03-31 21:32 | 35988.67 | 1080.0007 | 2 | 5 | 4.200289 | 3.638237 | 1.389516 | 2.242e-09 | 5.757516 | 7.578e-09 |  |  | -0.0003232956
2018-03-31 21:34 | 36108.67 | 1200.001 | 2 | 5 | 4.200268 | 3.348639 | 1.505899 | 2.242e-09 | 6.246356 | 7.578e-09 |  |  | -0.0003232956
2018-03-31 21:35 | 36147.82 | 1239.1508 | 2 | 5 | 4.200273 | 3.259993 | 1.541824 | 2.242e-09 | 6.397253 | 7.578e-09 |  |  | -0.0003232956
2018-03-31 21:37 | 36267.83 | 120.0015 | 3 | 5 | 4.220849 | 3.25985 | 1.650084 | 2.242e-09 | 6.852964 | 7.578e-09 |  |  | -0.0003232956
2018-03-31 21:39 | 36387.83 | 240.0001 | 3 | 5 | 4.247263 | 3.259844 | 1.758743 | 2.242e-09 | 7.312988 | 7.578e-09 |  |  | -0.0003232956
2018-03-31 21:41 | 36507.83 | 360.0022 | 3 | 5 | 4.276452 | 3.260031 | 1.867407 | 2.242e-09 | 7.77609 | 7.578e-09 |  |  | -0.0003232956
2018-03-31 21:43 | 36627.83 | 480.001 | 3 | 5 | 4.306686 | 3.259842 | 1.976071 | 2.242e-09 | 8.242412 | 7.578e-09 |  |  | -0.0003232956
2018-03-31 21:45 | 36747.83 | 600.0014 | 3 | 5 | 4.338571 | 3.259941 | 2.084732 | 2.242e-09 | 8.712096 | 7.578e-09 |  |  | -0.0003232956
2018-03-31 21:47 | 36867.83 | 720.0001 | 3 | 5 | 4.374185 | 3.259861 | 2.193387 | 2.242e-09 | 9.185403 | 7.578e-09 |  |  | -0.0003232956
2018-03-31 21:49 | 36987.83 | 840.0014 | 3 | 5 | 4.400317 | 3.059361 | 2.300804 | 2.242e-09 | 9.657124 | 7.578e-09 |  |  | -0.0003232956
2018-03-31 21:51 | 37107.83 | 960.0002 | 3 | 5 | 4.4003 | 2.651241 | 2.395711 | 2.242e-09 | 10.07474 | 7.578e-09 |  |  | -0.0003232956
2018-03-31 21:53 | 37227.83 | 1080.0006 | 3 | 5 | 4.400253 | 2.306913 | 2.47821 | 2.242e-09 | 10.43776 | 7.578e-09 |  |  | -0.0003232956
2018-03-31 21:55 | 37347.83 | 1200.001 | 3 | 5 | 4.400225 | 2.010833 | 2.550097 | 2.242e-09 | 10.75409 | 7.578e-09 |  |  | -0.0003232956
2018-03-31 21:57 | 37467.83 | 1320.0023 | 3 | 5 | 4.40029 | 1.745964 | 2.612658 | 2.242e-09 | 11.02937 | 7.578e-09 |  |  | -0.0003232956
2018-03-31 21:59 | 37587.83 | 1440.0011 | 3 | 5 | 4.400236 | 1.520753 | 2.666944 | 2.242e-09 | 11.26824 | 7.578e-09 |  |  | -0.0003232956
2018-03-31 22:01 | 37707.83 | 1560.0015 | 3 | 5 | 4.400243 | 1.337068 | 2.714488 | 2.242e-09 | 11.47745 | 7.578e-09 |  |  | -0.0003232956
2018-03-31 22:03 | 37827.83 | 1680.0019 | 3 | 5 | 4.400274 | 1.184002 | 2.756422 | 2.242e-09 | 11.66197 | 7.578e-09 |  |  | -0.0003232956
2018-03-31 22:05 | 37947.83 | 1800.0023 | 3 | 5 | 4.40023 | 1.047723 | 2.793565 | 2.242e-09 | 11.82541 | 7.578e-09 |  |  | -0.0003232956
2018-03-31 22:07 | 38067.83 | 1920.0003 | 3 | 5 | 4.400223 | 0.9245901 | 2.826389 | 2.242e-09 | 11.96984 | 7.578e-09 |  |  | -0.0003232956
2018-03-31 22:09 | 38187.83 | 2040.0031 | 3 | 5 | 4.400259 | 0.8249779 | 2.855491 | 2.242e-09 | 12.0979 | 7.578e-09 |  |  | -0.0003232956
2018-03-31 22:11 | 38307.83 | 2160.0011 | 3 | 5 | 4.400229 | 0.7399445 | 2.881518 | 2.242e-09 | 12.21242 | 7.578e-09 |  |  | -0.0003232956
2018-03-31 22:13 | 38427.83 | 2280.0014 | 3 | 5 | 4.40025 | 0.6671534 | 2.904935 | 2.242e-09 | 12.31546 | 7.578e-09 |  |  | -0.0003232956
2018-03-31 22:13 | 38453.88 | 2306.0513 | 3 | 5 | 4.400218 | 0.6519938 | 2.909703 | 2.242e-09 | 12.33644 | 7.578e-09 |  |  | -0.0003232956
2018-03-31 22:15 | 38573.93 | 120.0005 | 4 | 5 | 4.332569 | 0 | 2.909703 | 2.242e-09 | 12.33644 | 7.578e-09 |  |  | -0.0003232956
2018-03-31 22:17 | 38693.93 | 240.0001 | 4 | 5 | 4.326944 | 0 | 2.909703 | 2.242e-09 | 12.33644 | 7.578e-09 |  |  | -0.0003232956
2018-03-31 22:18 | 38753.93 | 300.002 | 4 | 5 | 4.325325 | 0 | 2.909703 | 2.242e-09 | 12.33644 | 7.578e-09 |  |  | -0.0003232956
2018-03-31 22:20 | 38874.01 | 120.0014 | 5 | 5 | 4.083885 | -2.28204 | 2.909703 | 0.07605704 | 12.33644 | 0.3130546 |  |  | -0.0003232956
2018-03-31 22:22 | 38994.01 | 240.001 | 5 | 5 | 4.05054 | -2.282044 | 2.909703 | 0.1521217 | 12.33644 | 0.6223838 |  |  | -0.0003232956
2018-03-31 22:24 | 39114.01 | 360.0014 | 5 | 5 | 4.019021 | -2.282068 | 2.909703 | 0.2281778 | 12.33644 | 0.9292588 |  |  | -0.0003232956
2018-03-31 22:26 | 39234.01 | 480.001 | 5 | 5 | 3.988858 | -2.282049 | 2.909703 | 0.3042479 | 12.33644 | 1.233822 |  |  | -0.0003232956
2018-03-31 22:28 | 39354.01 | 600.0014 | 5 | 5 | 3.960135 | -2.282011 | 2.909703 | 0.3803129 | 12.33644 | 1.536137 |  |  | -0.0003232956
2018-03-31 22:30 | 39474.01 | 720.0002 | 5 | 5 | 3.93252 | -2.282022 | 2.909703 | 0.4563746 | 12.33644 | 1.836303 |  |  | -0.0003232956
2018-03-31 22:32 | 39594.01 | 840.0014 | 5 | 5 | 3.90475 | -2.282008 | 2.909703 | 0.5324378 | 12.33644 | 2.134371 |  |  | -0.0003232956
2018-03-31 22:34 | 39714.01 | 960.0002 | 5 | 5 | 3.876483 | -2.281986 | 2.909703 | 0.6084975 | 12.33644 | 2.43028 |  |  | -0.0003232956
2018-03-31 22:36 | 39834.01 | 1080.0006 | 5 | 5 | 3.849928 | -2.282051 | 2.909703 | 0.6845708 | 12.33644 | 2.724166 |  |  | -0.0003232956
2018-03-31 22:38 | 39954.01 | 1200.0002 | 5 | 5 | 3.824015 | -2.282009 | 2.909703 | 0.7606298 | 12.33644 | 3.01599 |  |  | -0.0003232956
2018-03-31 22:40 | 40074.01 | 1320.0006 | 5 | 5 | 3.799709 | -2.282016 | 2.909703 | 0.8367093 | 12.33644 | 3.305984 |  |  | -0.0003232956
2018-03-31 22:42 | 40194.01 | 1440.0003 | 5 | 5 | 3.775951 | -2.282031 | 2.909703 | 0.9127675 | 12.33644 | 3.594082 |  |  | -0.0003232956
2018-03-31 22:44 | 40314.01 | 1560.0014 | 5 | 5 | 3.753808 | -2.28194 | 2.909703 | 0.9888352 | 12.33644 | 3.88045 |  |  | -0.0003232956
2018-03-31 22:46 | 40434.01 | 1680.0002 | 5 | 5 | 3.733393 | -2.282013 | 2.909703 | 1.064904 | 12.33644 | 4.165214 |  |  | -0.0003232956
2018-03-31 22:48 | 40554.01 | 1800.0006 | 5 | 5 | 3.714422 | -2.281953 | 2.909703 | 1.140967 | 12.33644 | 4.448462 |  |  | -0.0003232956
2018-03-31 22:50 | 40674.01 | 1920.0003 | 5 | 5 | 3.695353 | -2.281971 | 2.909703 | 1.217028 | 12.33644 | 4.730263 |  |  | -0.0003232956
2018-03-31 22:52 | 40794.01 | 2040.0014 | 5 | 5 | 3.675781 | -2.281957 | 2.909703 | 1.293095 | 12.33644 | 5.010608 |  |  | -0.0003232956
2018-03-31 22:54 | 40914.01 | 2160.0018 | 5 | 5 | 3.658415 | -2.282001 | 2.909703 | 1.369162 | 12.33644 | 5.289545 |  |  | -0.0003232956
2018-03-31 22:56 | 41034.01 | 2280.0015 | 5 | 5 | 3.642696 | -2.282008 | 2.909703 | 1.445233 | 12.33644 | 5.567229 |  |  | -0.0003232956
2018-03-31 22:58 | 41154.01 | 2400.0002 | 5 | 5 | 3.627988 | -2.28204 | 2.909703 | 1.521297 | 12.33644 | 5.843751 |  |  | -0.0003232956
2018-03-31 23:00 | 41274.01 | 2520.0014 | 5 | 5 | 3.612896 | -2.282011 | 2.909703 | 1.597365 | 12.33644 | 6.119159 |  |  | -0.0003232956
2018-03-31 23:02 | 41394.01 | 2640.0002 | 5 | 5 | 3.599038 | -2.281976 | 2.909703 | 1.673425 | 12.33644 | 6.393411 |  |  | -0.0003232956
2018-03-31 23:04 | 41514.01 | 2760.0015 | 5 | 5 | 3.58695 | -2.282084 | 2.909703 | 1.749485 | 12.33644 | 6.666684 |  |  | -0.0003232956
2018-03-31 23:06 | 41634.01 | 2880.0018 | 5 | 5 | 3.576337 | -2.282076 | 2.909703 | 1.825558 | 12.33644 | 6.939146 |  |  | -0.0003232956
2018-03-31 23:08 | 41754.01 | 3000.0006 | 5 | 5 | 3.565404 | -2.282096 | 2.909703 | 1.901627 | 12.33644 | 7.210786 |  |  | -0.0003232956
2018-03-31 23:10 | 41874.01 | 3120.0011 | 5 | 5 | 3.553425 | -2.282038 | 2.909703 | 1.977687 | 12.33644 | 7.481511 |  |  | -0.0003232956
2018-03-31 23:12 | 41994.01 | 3240.0006 | 5 | 5 | 3.542757 | -2.282018 | 2.909703 | 2.053754 | 12.33644 | 7.751395 |  |  | -0.0003232956
2018-03-31 23:14 | 42114.01 | 3360.0002 | 5 | 5 | 3.532653 | -2.282031 | 2.909703 | 2.129827 | 12.33644 | 8.020517 |  |  | -0.0003232956
2018-03-31 23:16 | 42234.01 | 3480.0006 | 5 | 5 | 3.522289 | -2.282033 | 2.909703 | 2.205882 | 12.33644 | 8.288814 |  |  | -0.0003232956
2018-03-31 23:18 | 42354.01 | 3600.0003 | 5 | 5 | 3.509326 | -2.282046 | 2.909703 | 2.281947 | 12.33644 | 8.556266 |  |  | -0.0003232956
2018-03-31 23:20 | 42474.01 | 3720.0006 | 5 | 5 | 3.495014 | -2.282062 | 2.909703 | 2.358016 | 12.33644 | 8.822665 |  |  | -0.0003232956
2018-03-31 23:22 | 42594.01 | 3840.001 | 5 | 5 | 3.480078 | -2.282118 | 2.909703 | 2.434089 | 12.33644 | 9.087981 |  |  | -0.0003232956
2018-03-31 23:24 | 42714.01 | 3960.0015 | 5 | 5 | 3.46346 | -2.282028 | 2.909703 | 2.510152 | 12.33644 | 9.352076 |  |  | -0.0003232956
2018-03-31 23:26 | 42834.01 | 4080.001 | 5 | 5 | 3.440081 | -2.281966 | 2.909703 | 2.586221 | 12.33644 | 9.614705 |  |  | -0.0003232956
2018-03-31 23:28 | 42954.01 | 4200.0006 | 5 | 5 | 3.404171 | -2.282024 | 2.909703 | 2.662287 | 12.33644 | 9.875097 |  |  | -0.0003232956
2018-03-31 23:30 | 43074.01 | 4320.0003 | 5 | 5 | 3.353949 | -2.282 | 2.909703 | 2.738349 | 12.33644 | 10.13225 |  |  | -0.0003232956
2018-03-31 23:32 | 43194.01 | 4440.0014 | 5 | 5 | 3.270564 | -2.281989 | 2.909703 | 2.814413 | 12.33644 | 10.38451 |  |  | -0.0003232956
2018-03-31 23:34 | 43314.01 | 4560.0002 | 5 | 5 | 3.085042 | -2.28198 | 2.909703 | 2.890485 | 12.33644 | 10.62738 |  |  | -0.0003232956
2018-03-31 23:35 | 43342.42 | 4588.4062 | 5 | 5 | 2.999994 | -2.281981 | 2.909703 | 2.908487 | 12.33644 | 10.6822 |  |  | -0.0003232956
2018-03-31 23:37 | 43462.46 | 120.0005 | 6 | 5 | 3.36108 | 0 | 2.909703 | 2.908497 | 12.33644 | 10.68223 |  |  | -0.0003232956
2018-03-31 23:39 | 43582.46 | 240.0001 | 6 | 5 | 3.376171 | 0 | 2.909703 | 2.908497 | 12.33644 | 10.68223 |  |  | -0.0003232956
2018-03-31 23:40 | 43642.46 | 300.0022 | 6 | 5 | 3.379854 | 0 | 2.909703 | 2.908497 | 12.33644 | 10.68223 |  |  | -0.0003232956
2018-03-31 23:40 | 43642.48 | 0.0025 | 7 | 6 | 3.380103 | 0 | 0 | 0 | 0 | 0 |  |  | -0.0003232956
2018-03-31 23:42 | 43762.56 | 120.0006 | 2 | 6 | 4.082147 | 4.890114 | 0.1623985 | 3.41e-09 | 0.6437682 | 1.1528e-08 |  |  | -0.0003232956
2018-03-31 23:44 | 43882.56 | 240.001 | 2 | 6 | 4.108699 | 4.890053 | 0.3253826 | 3.41e-09 | 1.311062 | 1.1528e-08 |  |  | -0.0003232956
2018-03-31 23:46 | 44002.56 | 360.0014 | 2 | 6 | 4.141968 | 4.890083 | 0.488383 | 3.41e-09 | 1.983541 | 1.1528e-08 |  |  | -0.0003232956
2018-03-31 23:48 | 44122.56 | 480.0011 | 2 | 6 | 4.168365 | 4.890135 | 0.6513769 | 3.41e-09 | 2.660924 | 1.1528e-08 |  |  | -0.0003232956
2018-03-31 23:50 | 44242.56 | 600.0015 | 2 | 6 | 4.190725 | 4.890097 | 0.8143644 | 3.41e-09 | 3.342144 | 1.1528e-08 |  |  | -0.0003232956
2018-03-31 23:52 | 44362.56 | 720.0011 | 2 | 6 | 4.200292 | 4.679628 | 0.9753395 | 3.41e-09 | 4.017948 | 1.1528e-08 |  |  | -0.0003232956
2018-03-31 23:54 | 44482.56 | 840.0015 | 2 | 6 | 4.200306 | 4.317085 | 1.12531 | 3.41e-09 | 4.647867 | 1.1528e-08 |  |  | -0.0003232956
2018-03-31 23:56 | 44602.56 | 960.0005 | 2 | 6 | 4.200262 | 3.956938 | 1.263094 | 3.41e-09 | 5.226597 | 1.1528e-08 |  |  | -0.0003232956
2018-03-31 23:58 | 44722.56 | 1080.0016 | 2 | 6 | 4.200252 | 3.644375 | 1.389691 | 3.41e-09 | 5.758342 | 1.1528e-08 |  |  | -0.0003232956
2018-04-01 | 44842.56 | 1200.0013 | 2 | 6 | 4.200278 | 3.361671 | 1.506365 | 3.41e-09 | 6.248403 | 1.1528e-08 |  |  | -0.0003232956
2018-04-01 | 44886.03 | 1243.4767 | 2 | 6 | 4.200246 | 3.259987 | 1.546355 | 3.41e-09 | 6.416373 | 1.1528e-08 |  |  | -0.0003232956
2018-04-01 00:02 | 45006.04 | 120.0001 | 3 | 6 | 4.221781 | 3.259909 | 1.654627 | 3.41e-09 | 6.872189 | 1.1528e-08 |  |  | -0.0003232956
2018-04-01 00:04 | 45126.04 | 240.0002 | 3 | 6 | 4.24895 | 3.259827 | 1.763288 | 3.41e-09 | 7.332392 | 1.1528e-08 |  |  | -0.0003232956
2018-04-01 00:06 | 45246.04 | 360.0006 | 3 | 6 | 4.277249 | 3.259855 | 1.871942 | 3.41e-09 | 7.795583 | 1.1528e-08 |  |  | -0.0003232956
2018-04-01 00:08 | 45366.04 | 480.0002 | 3 | 6 | 4.307188 | 3.260014 | 1.980602 | 3.41e-09 | 8.261966 | 1.1528e-08 |  |  | -0.0003232956
2018-04-01 00:10 | 45486.04 | 600.0006 | 3 | 6 | 4.339595 | 3.259844 | 2.089274 | 3.41e-09 | 8.731764 | 1.1528e-08 |  |  | -0.0003232956
2018-04-01 00:12 | 45606.05 | 720.001 | 3 | 6 | 4.376467 | 3.260078 | 2.197932 | 3.41e-09 | 9.205247 | 1.1528e-08 |  |  | -0.0003232956
2018-04-01 00:14 | 45726.05 | 840.0014 | 3 | 6 | 4.400261 | 3.040936 | 2.305011 | 3.41e-09 | 9.675643 | 1.1528e-08 |  |  | -0.0003232956
2018-04-01 00:16 | 45846.05 | 960.001 | 3 | 6 | 4.400311 | 2.641153 | 2.399526 | 3.41e-09 | 10.09154 | 1.1528e-08 |  |  | -0.0003232956
2018-04-01 00:18 | 45966.05 | 1080.0014 | 3 | 6 | 4.400258 | 2.30155 | 2.481767 | 3.41e-09 | 10.45342 | 1.1528e-08 |  |  | -0.0003232956
2018-04-01 00:20 | 46086.04 | 1200.0003 | 3 | 6 | 4.400248 | 1.99907 | 2.553363 | 3.41e-09 | 10.76846 | 1.1528e-08 |  |  | -0.0003232956
2018-04-01 00:22 | 46206.05 | 1320.0015 | 3 | 6 | 4.40025 | 1.731609 | 2.615414 | 3.41e-09 | 11.0415 | 1.1528e-08 |  |  | -0.0003232956
2018-04-01 00:24 | 46326.05 | 1440.0011 | 3 | 6 | 4.400267 | 1.51382 | 2.669386 | 3.41e-09 | 11.279 | 1.1528e-08 |  |  | -0.0003232956
2018-04-01 00:26 | 46446.05 | 1560.0016 | 3 | 6 | 4.400255 | 1.332397 | 2.716724 | 3.41e-09 | 11.4873 | 1.1528e-08 |  |  | -0.0003232956
2018-04-01 00:28 | 46566.05 | 1680.0019 | 3 | 6 | 4.40022 | 1.177413 | 2.758509 | 3.41e-09 | 11.67116 | 1.1528e-08 |  |  | -0.0003232956
2018-04-01 00:30 | 46686.05 | 1800.0023 | 3 | 6 | 4.400205 | 1.036947 | 2.795396 | 3.41e-09 | 11.83347 | 1.1528e-08 |  |  | -0.0003232956
2018-04-01 00:32 | 46806.04 | 1920.0003 | 3 | 6 | 4.40022 | 0.9179068 | 2.827911 | 3.41e-09 | 11.97655 | 1.1528e-08 |  |  | -0.0003232956
2018-04-01 00:34 | 46926.05 | 2040.0007 | 3 | 6 | 4.400218 | 0.8195992 | 2.856823 | 3.41e-09 | 12.10377 | 1.1528e-08 |  |  | -0.0003232956
2018-04-01 00:36 | 47046.04 | 2160.0003 | 3 | 6 | 4.40023 | 0.7366323 | 2.882713 | 3.41e-09 | 12.21769 | 1.1528e-08 |  |  | -0.0003232956
2018-04-01 00:38 | 47166.05 | 2280.0007 | 3 | 6 | 4.400196 | 0.6606617 | 2.905986 | 3.41e-09 | 12.32009 | 1.1528e-08 |  |  | -0.0003232956
2018-04-01 00:39 | 47181.74 | 2295.6923 | 3 | 6 | 4.400246 | 0.6519957 | 2.908846 | 3.41e-09 | 12.33268 | 1.1528e-08 |  |  | -0.0003232956
2018-04-01 00:41 | 47301.78324 | 120.0002 | 4 | 6 | 4.332646 | 0 | 2.908846 | 3.41e-09 | 12.33268 | 1.1528e-08 |  |  | -0.0003232956
2018-04-01 00:43 | 47421.78364 | 240.0006 | 4 | 6 | 4.326998 | 0 | 2.908846 | 3.41e-09 | 12.33268 | 1.1528e-08 |  |  | -0.0003232956
2018-04-01 00:44 | 47481.78554 | 300.0025 | 4 | 6 | 4.325397 | 0 | 2.908846 | 3.41e-09 | 12.33268 | 1.1528e-08 |  |  | -0.0003232956
2018-04-01 00:46 | 47601.87 | 120.0013 | 5 | 6 | 4.084553 | -2.282048 | 2.908846 | 0.0760591 | 12.33268 | 0.3131111 |  |  | -0.0003232956
2018-04-01 00:48 | 47721.87 | 240.0008 | 5 | 6 | 4.050553 | -2.282109 | 2.908846 | 0.1521257 | 12.33268 | 0.6224809 |  |  | -0.0003232956
2018-04-01 00:50 | 47841.87 | 360.0004 | 5 | 6 | 4.018637 | -2.282016 | 2.908846 | 0.2281868 | 12.33268 | 0.9293446 |  |  | -0.0003232956
2018-04-01 00:52 | 47961.87 | 480.0009 | 5 | 6 | 3.989082 | -2.281976 | 2.908846 | 0.304243 | 12.33268 | 1.233854 |  |  | -0.0003232956
2018-04-01 00:54 | 48081.87 | 600.0012 | 5 | 6 | 3.960693 | -2.281995 | 2.908846 | 0.3803214 | 12.33268 | 1.536247 |  |  | -0.0003232956
2018-04-01 00:56 | 48201.87 | 720.0016 | 5 | 6 | 3.932783 | -2.282091 | 2.908846 | 0.4563769 | 12.33268 | 1.836422 |  |  | -0.0003232956
2018-04-01 00:58 | 48321.87 | 840.0012 | 5 | 6 | 3.90404 | -2.282064 | 2.908846 | 0.5324511 | 12.33268 | 2.134517 |  |  | -0.0003232956
2018-04-01 01:00 | 48441.87 | 960.0008 | 5 | 6 | 3.87652 | -2.282056 | 2.908846 | 0.6085154 | 12.33268 | 2.430412 |  |  | -0.0003232956
2018-04-01 01:02 | 48561.87 | 1080.0012 | 5 | 6 | 3.850098 | -2.282024 | 2.908846 | 0.6845725 | 12.33268 | 2.724242 |  |  | -0.0003232956
2018-04-01 01:04 | 48681.87 | 1200.0009 | 5 | 6 | 3.824389 | -2.282069 | 2.908846 | 0.7606513 | 12.33268 | 3.016169 |  |  | -0.0003232956
2018-04-01 01:06 | 48801.87 | 1320.0013 | 5 | 6 | 3.799445 | -2.282022 | 2.908846 | 0.8367078 | 12.33268 | 3.306087 |  |  | -0.0003232956
2018-04-01 01:08 | 48921.87 | 1440.0008 | 5 | 6 | 3.775354 | -2.282004 | 2.908846 | 0.9127802 | 12.33268 | 3.594187 |  |  | -0.0003232956
2018-04-01 01:10 | 49041.87 | 1560.0005 | 5 | 6 | 3.753924 | -2.282104 | 2.908846 | 0.9888484 | 12.33268 | 3.880546 |  |  | -0.0003232956
2018-04-01 01:12 | 49161.87 | 1680.0016 | 5 | 6 | 3.733767 | -2.281998 | 2.908846 | 1.064906 | 12.33268 | 4.165281 |  |  | -0.0003232956
2018-04-01 01:14 | 49281.87 | 1800.0012 | 5 | 6 | 3.714571 | -2.282086 | 2.908846 | 1.140971 | 12.33268 | 4.448565 |  |  | -0.0003232956
2018-04-01 01:16 | 49401.87 | 1920 | 5 | 6 | 3.694505 | -2.282013 | 2.908846 | 1.217043 | 12.33268 | 4.730389 |  |  | -0.0003232956
2018-04-01 01:18 | 49521.87 | 2040.0013 | 5 | 6 | 3.675428 | -2.28208 | 2.908846 | 1.29311 | 12.33268 | 5.010674 |  |  | -0.0003232956
2018-04-01 01:20 | 49641.87 | 2160.0009 | 5 | 6 | 3.658309 | -2.282033 | 2.908846 | 1.369181 | 12.33268 | 5.289607 |  |  | -0.0003232956
2018-04-01 01:22 | 49761.87 | 2280.0012 | 5 | 6 | 3.642859 | -2.282063 | 2.908846 | 1.445234 | 12.33268 | 5.567238 |  |  | -0.0003232956
2018-04-01 01:24 | 49881.87 | 2400.0016 | 5 | 6 | 3.62768 | -2.282022 | 2.908846 | 1.52131 | 12.33268 | 5.843795 |  |  | -0.0003232956
2018-04-01 01:26 | 50001.87 | 2520.0012 | 5 | 6 | 3.612089 | -2.281981 | 2.908846 | 1.597367 | 12.33268 | 6.1191 |  |  | -0.0003232956
2018-04-01 01:28 | 50121.87 | 2640 | 5 | 6 | 3.598819 | -2.281988 | 2.908846 | 1.673436 | 12.33268 | 6.393354 |  |  | -0.0003232956
2018-04-01 01:30 | 50241.87 | 2760.0005 | 5 | 6 | 3.587115 | -2.282053 | 2.908846 | 1.749505 | 12.33268 | 6.666653 |  |  | -0.0003232956
2018-04-01 01:32 | 50361.87 | 2880.0016 | 5 | 6 | 3.57635 | -2.282043 | 2.908846 | 1.825568 | 12.33268 | 6.939096 |  |  | -0.0003232956
2018-04-01 01:34 | 50481.87 | 3000.0005 | 5 | 6 | 3.564797 | -2.281981 | 2.908846 | 1.901634 | 12.33268 | 7.210706 |  |  | -0.0003232956
2018-04-01 01:36 | 50601.87 | 3120.0016 | 5 | 6 | 3.553504 | -2.282029 | 2.908846 | 1.977703 | 12.33268 | 7.481431 |  |  | -0.0003232956
2018-04-01 01:38 | 50721.87 | 3240.0005 | 5 | 6 | 3.543211 | -2.281986 | 2.908846 | 2.053764 | 12.33268 | 7.751321 |  |  | -0.0003232956
2018-04-01 01:40 | 50841.87 | 3360 | 5 | 6 | 3.53343 | -2.281958 | 2.908846 | 2.12984 | 12.33268 | 8.020502 |  |  | -0.0003232956
2018-04-01 01:42 | 50961.87 | 3480.0012 | 5 | 6 | 3.522162 | -2.282073 | 2.908846 | 2.205894 | 12.33268 | 8.288816 |  |  | -0.0003232956
2018-04-01 01:44 | 51081.87 | 3600.0001 | 5 | 6 | 3.508439 | -2.282088 | 2.908846 | 2.281965 | 12.33268 | 8.556234 |  |  | -0.0003232956
2018-04-01 01:46 | 51201.87 | 3720.0005 | 5 | 6 | 3.495214 | -2.282106 | 2.908846 | 2.358033 | 12.33268 | 8.822618 |  |  | -0.0003232956
2018-04-01 01:48 | 51321.87 | 3840.0016 | 5 | 6 | 3.480899 | -2.281991 | 2.908846 | 2.434102 | 12.33268 | 9.087955 |  |  | -0.0003232956
2018-04-01 01:50 | 51441.87 | 3960.0005 | 5 | 6 | 3.463856 | -2.282051 | 2.908846 | 2.51017 | 12.33268 | 9.352127 |  |  | -0.0003232956
2018-04-01 01:52 | 51561.87 | 4080.0016 | 5 | 6 | 3.4389 | -2.282006 | 2.908846 | 2.586226 | 12.33268 | 9.614694 |  |  | -0.0003232956
2018-04-01 01:54 | 51681.87 | 4200.0012 | 5 | 6 | 3.404071 | -2.282055 | 2.908846 | 2.6623 | 12.33268 | 9.875038 |  |  | -0.0003232956
2018-04-01 01:56 | 51801.87 | 4320 | 5 | 6 | 3.354276 | -2.282053 | 2.908846 | 2.738365 | 12.33268 | 10.13221 |  |  | -0.0003232956
2018-04-01 01:58 | 51921.87 | 4440.0012 | 5 | 6 | 3.271169 | -2.281986 | 2.908846 | 2.81443 | 12.33268 | 10.38452 |  |  | -0.0003232956
2018-04-01 02:00 | 52041.87 | 4560.0016 | 5 | 6 | 3.082446 | -2.282116 | 2.908846 | 2.890491 | 12.33268 | 10.6273 |  |  | -0.0003232956
2018-04-01 02:00 | 52068.98 | 4587.1141 | 5 | 6 | 2.999979 | -2.282029 | 2.908846 | 2.907677 | 12.33268 | 10.67961 |  |  | -0.0003232956
2018-04-01 02:02 | 52189.02884 | 120.0013 | 6 | 6 | 3.361416 | 0 | 2.908846 | 2.907677 | 12.33268 | 10.67961 |  |  | -0.0003232956
2018-04-01 02:04 | 52309.02854 | 240.001 | 6 | 6 | 3.37648 | 0 | 2.908846 | 2.907677 | 12.33268 | 10.67961 |  |  | -0.0003232956
2018-04-01 02:05 | 52369.03054 | 300.003 | 6 | 6 | 3.380178 | 0 | 2.908846 | 2.907677 | 12.33268 | 10.67961 |  |  | -0.0003232956
2018-04-01 02:05 | 52369.04 | 0.0025 | 7 | 7 | 3.38021 | 0 | 0 | 0 | 0 | 0 |  |  | -0.0003232956
2018-04-01 02:07 | 52489.12 | 120.0013 | 2 | 7 | 4.081769 | 4.890188 | 0.1624106 | 0 | 0.6437299 | 0 |  |  | -0.0003232956
2018-04-01 02:09 | 52609.12 | 240.0009 | 2 | 7 | 4.109548 | 4.889841 | 0.3253859 | 0 | 1.311005 | 0 |  |  | -0.0003232956
2018-04-01 02:11 | 52729.12 | 360.0005 | 2 | 7 | 4.142792 | 4.889797 | 0.4883794 | 0 | 1.983662 | 0 |  |  | -0.0003232956
2018-04-01 02:13 | 52849.12 | 480.001 | 2 | 7 | 4.168356 | 4.890163 | 0.6513502 | 0 | 2.660976 | 0 |  |  | -0.0003232956
2018-04-01 02:15 | 52969.12 | 600.0013 | 2 | 7 | 4.189928 | 4.890102 | 0.8143785 | 0 | 3.342325 | 0 |  |  | -0.0003232956
2018-04-01 02:17 | 53089.12 | 720.0002 | 2 | 7 | 4.200292 | 4.679861 | 0.9753921 | 0 | 4.018235 | 0 |  |  | -0.0003232956
2018-04-01 02:19 | 53209.12 | 840.0005 | 2 | 7 | 4.200261 | 4.298216 | 1.125064 | 0 | 4.646901 | 0 |  |  | -0.0003232956
2018-04-01 02:21 | 53329.12 | 960.0011 | 2 | 7 | 4.200276 | 3.957159 | 1.262545 | 0 | 5.224359 | 0 |  |  | -0.0003232956
2018-04-01 02:23 | 53449.12 | 1080.0015 | 2 | 7 | 4.200273 | 3.6472 | 1.389209 | 0 | 5.756384 | 0 |  |  | -0.0003232956
2018-04-01 02:25 | 53569.12 | 1200.0002 | 2 | 7 | 4.200291 | 3.363731 | 1.506056 | 0 | 6.247174 | 0 |  |  | -0.0003232956
2018-04-01 02:26 | 53612.01 | 1242.8894 | 2 | 7 | 4.200239 | 3.259996 | 1.54551 | 0 | 6.412892 | 0 |  |  | -0.0003232956
2018-04-01 02:28 | 53732.02 | 120.0014 | 3 | 7 | 4.222518 | 3.259855 | 1.653798 | 0 | 6.868803 | 0 |  |  | -0.0003232956
2018-04-01 02:30 | 53852.02 | 240.0006 | 3 | 7 | 4.249134 | 3.259871 | 1.762455 | 0 | 7.329054 | 0 |  |  | -0.0003232956
2018-04-01 02:32 | 53972.02 | 360.0013 | 3 | 7 | 4.277204 | 3.259855 | 1.871103 | 0 | 7.792221 | 0 |  |  | -0.0003232956
2018-04-01 02:34 | 54092.02 | 480.0002 | 3 | 7 | 4.306903 | 3.25988 | 1.979755 | 0 | 8.258541 | 0 |  |  | -0.0003232956
2018-04-01 02:36 | 54212.02 | 600.0006 | 3 | 7 | 4.339911 | 3.259869 | 2.088426 | 0 | 8.728331 | 0 |  |  | -0.0003232956
2018-04-01 02:38 | 54332.02 | 720.001 | 3 | 7 | 4.377425 | 3.259886 | 2.197091 | 0 | 9.201935 | 0 |  |  | -0.0003232956
2018-04-01 02:40 | 54452.02 | 840.0005 | 3 | 7 | 4.400313 | 3.041004 | 2.304157 | 0 | 9.672318 | 0 |  |  | -0.0003232956
2018-04-01 02:42 | 54572.02 | 960.001 | 3 | 7 | 4.400289 | 2.642897 | 2.398662 | 0 | 10.08817 | 0 |  |  | -0.0003232956
2018-04-01 02:44 | 54692.02 | 1080.0014 | 3 | 7 | 4.400291 | 2.300346 | 2.480955 | 0 | 10.45028 | 0 |  |  | -0.0003232956
2018-04-01 02:46 | 54812.02 | 1200.0011 | 3 | 7 | 4.400286 | 1.990441 | 2.552391 | 0 | 10.76462 | 0 |  |  | -0.0003232956
2018-04-01 02:48 | 54932.02 | 1320.0005 | 3 | 7 | 4.400245 | 1.727858 | 2.614191 | 0 | 11.03656 | 0 |  |  | -0.0003232956
2018-04-01 02:50 | 55052.02 | 1440.0002 | 3 | 7 | 4.400251 | 1.513063 | 2.668103 | 0 | 11.27378 | 0 |  |  | -0.0003232956
2018-04-01 02:52 | 55172.02 | 1560.0006 | 3 | 7 | 4.40028 | 1.334641 | 2.715477 | 0 | 11.48224 | 0 |  |  | -0.0003232956
2018-04-01 02:54 | 55292.02 | 1680.0011 | 3 | 7 | 4.400259 | 1.176392 | 2.757266 | 0 | 11.66612 | 0 |  |  | -0.0003232956
2018-04-01 02:56 | 55412.02 | 1800.0007 | 3 | 7 | 4.400239 | 1.034545 | 2.794035 | 0 | 11.82791 | 0 |  |  | -0.0003232956
2018-04-01 02:58 | 55532.02 | 1920.0019 | 3 | 7 | 4.400239 | 0.9185505 | 2.826519 | 0 | 11.97085 | 0 |  |  | -0.0003232956
2018-04-01 03:00 | 55652.02 | 2040.0023 | 3 | 7 | 4.400215 | 0.8211269 | 2.855466 | 0 | 12.09822 | 0 |  |  | -0.0003232956
2018-04-01 03:02 | 55772.02 | 2160.0003 | 3 | 7 | 4.400191 | 0.7370052 | 2.881421 | 0 | 12.21243 | 0 |  |  | -0.0003232956
2018-04-01 03:04 | 55892.02 | 2280.0006 | 3 | 7 | 4.400208 | 0.6596689 | 2.904695 | 0 | 12.31484 | 0 |  |  | -0.0003232956
2018-04-01 03:04 | 55903.71 | 2291.6881 | 3 | 7 | 4.400204 | 0.6519976 | 2.906826 | 0 | 12.32422 | 0 |  |  | -0.0003232956
2018-04-01 03:06 | 56023.75 | 120.0011 | 4 | 7 | 4.332348 | 0 | 2.906826 | 0 | 12.32422 | 0 |  |  | -0.0003232956
2018-04-01 03:08 | 56143.75 | 239.9999 | 4 | 7 | 4.326665 | 0 | 2.906826 | 0 | 12.32422 | 0 |  |  | -0.0003232956
2018-04-01 03:09 | 56203.76 | 300.0043 | 4 | 7 | 4.325051 | 0 | 2.906826 | 0 | 12.32422 | 0 |  |  | -0.0003232956
2018-04-01 03:11 | 56323.83764 | 120.0005 | 5 | 7 | 4.084509 | -2.281991 | 2.906826 | 0.07606073 | 12.32422 | 0.3131245 |  |  | -0.0003232956
2018-04-01 03:13 | 56443.83814 | 240.001 | 5 | 7 | 4.049687 | -2.282 | 2.906826 | 0.1521236 | 12.32422 | 0.6224471 |  |  | -0.0003232956
2018-04-01 03:15 | 56563.83764 | 360.0005 | 5 | 7 | 4.018376 | -2.282053 | 2.906826 | 0.2281799 | 12.32422 | 0.9292377 |  |  | -0.0003232956
2018-04-01 03:17 | 56683.83724 | 480.0001 | 5 | 7 | 3.989086 | -2.282024 | 2.906826 | 0.3042388 | 12.32422 | 1.23375 |  |  | -0.0003232956
2018-04-01 03:19 | 56803.83764 | 600.0005 | 5 | 7 | 3.960968 | -2.28202 | 2.906826 | 0.3803053 | 12.32422 | 1.536112 |  |  | -0.0003232956
2018-04-01 03:21 | 56923.83724 | 720.0001 | 5 | 7 | 3.932528 | -2.282068 | 2.906826 | 0.4563754 | 12.32422 | 1.836347 |  |  | -0.0003232956
2018-04-01 03:23 | 57043.83854 | 840.0014 | 5 | 7 | 3.903418 | -2.282043 | 2.906826 | 0.5324408 | 12.32422 | 2.134363 |  |  | -0.0003232956
2018-04-01 03:25 | 57163.83804 | 960.0009 | 5 | 7 | 3.876456 | -2.28193 | 2.906826 | 0.6085033 | 12.32422 | 2.430233 |  |  | -0.0003232956
2018-04-01 03:27 | 57283.83844 | 1080.0013 | 5 | 7 | 3.850349 | -2.282008 | 2.906826 | 0.6845742 | 12.32422 | 2.724121 |  |  | -0.0003232956
2018-04-01 03:29 | 57403.83804 | 1200.0009 | 5 | 7 | 3.824464 | -2.282076 | 2.906826 | 0.7606333 | 12.32422 | 3.015993 |  |  | -0.0003232956
2018-04-01 03:31 | 57523.83764 | 1320.0005 | 5 | 7 | 3.798756 | -2.282044 | 2.906826 | 0.8367078 | 12.32422 | 3.305959 |  |  | -0.0003232956
2018-04-01 03:33 | 57643.83724 | 1440.0001 | 5 | 7 | 3.775163 | -2.282066 | 2.906826 | 0.9127666 | 12.32422 | 3.593964 |  |  | -0.0003232956
2018-04-01 03:35 | 57763.83764 | 1560.0005 | 5 | 7 | 3.754066 | -2.282026 | 2.906826 | 0.9888356 | 12.32422 | 3.880325 |  |  | -0.0003232956
2018-04-01 03:37 | 57883.83804 | 1680.0009 | 5 | 7 | 3.734402 | -2.282024 | 2.906826 | 1.064906 | 12.32422 | 4.165143 |  |  | -0.0003232956
2018-04-01 03:39 | 58003.83774 | 1800.0006 | 5 | 7 | 3.714593 | -2.282018 | 2.906826 | 1.140967 | 12.32422 | 4.448437 |  |  | -0.0003232956
2018-04-01 03:41 | 58123.83804 | 1920.0009 | 5 | 7 | 3.694113 | -2.281944 | 2.906826 | 1.217028 | 12.32422 | 4.730192 |  |  | -0.0003232956
2018-04-01 03:43 | 58243.83854 | 2040.0014 | 5 | 7 | 3.675781 | -2.282035 | 2.906826 | 1.293092 | 12.32422 | 5.010469 |  |  | -0.0003232956
2018-04-01 03:45 | 58363.83724 | 2160.0001 | 5 | 7 | 3.659009 | -2.281995 | 2.906826 | 1.369163 | 12.32422 | 5.28944 |  |  | -0.0003232956
2018-04-01 03:47 | 58483.83764 | 2280.0005 | 5 | 7 | 3.643385 | -2.282002 | 2.906826 | 1.445223 | 12.32422 | 5.567151 |  |  | -0.0003232956
2018-04-01 03:49 | 58603.83804 | 2400.0009 | 5 | 7 | 3.627439 | -2.282042 | 2.906826 | 1.521285 | 12.32422 | 5.843675 |  |  | -0.0003232956
2018-04-01 03:51 | 58723.83844 | 2520.0013 | 5 | 7 | 3.612545 | -2.282118 | 2.906826 | 1.597357 | 12.32422 | 6.119035 |  |  | -0.0003232956
2018-04-01 03:53 | 58843.83804 | 2640.0009 | 5 | 7 | 3.599571 | -2.281989 | 2.906826 | 1.673418 | 12.32422 | 6.393306 |  |  | -0.0003232956
2018-04-01 03:55 | 58963.83764 | 2760.0005 | 5 | 7 | 3.588231 | -2.282018 | 2.906826 | 1.749489 | 12.32422 | 6.666688 |  |  | -0.0003232956
2018-04-01 03:57 | 59083.83724 | 2880.0001 | 5 | 7 | 3.576769 | -2.281989 | 2.906826 | 1.825545 | 12.32422 | 6.939167 |  |  | -0.0003232956
2018-04-01 03:59 | 59203.83844 | 3000.0013 | 5 | 7 | 3.564715 | -2.282008 | 2.906826 | 1.901622 | 12.32422 | 7.210819 |  |  | -0.0003232956
2018-04-01 04:01 | 59323.83804 | 3120.0009 | 5 | 7 | 3.554186 | -2.282024 | 2.906826 | 1.977682 | 12.32422 | 7.481541 |  |  | -0.0003232956
2018-04-01 04:03 | 59443.83844 | 3240.0013 | 5 | 7 | 3.544226 | -2.282064 | 2.906826 | 2.053748 | 12.32422 | 7.751512 |  |  | -0.0003232956
2018-04-01 04:05 | 59563.83724 | 3360.0001 | 5 | 7 | 3.534226 | -2.281981 | 2.906826 | 2.129809 | 12.32422 | 8.020719 |  |  | -0.0003232956
2018-04-01 04:07 | 59683.83844 | 3480.0013 | 5 | 7 | 3.522201 | -2.282011 | 2.906826 | 2.205874 | 12.32422 | 8.28911 |  |  | -0.0003232956
2018-04-01 04:09 | 59803.83724 | 3600.0001 | 5 | 7 | 3.509145 | -2.282069 | 2.906826 | 2.281941 | 12.32422 | 8.556527 |  |  | -0.0003232956
2018-04-01 04:11 | 59923.83774 | 3720.0006 | 5 | 7 | 3.496131 | -2.282031 | 2.906826 | 2.358006 | 12.32422 | 8.822965 |  |  | -0.0003232956
2018-04-01 04:13 | 60043.83724 | 3840.0001 | 5 | 7 | 3.482076 | -2.281988 | 2.906826 | 2.434067 | 12.32422 | 9.088361 |  |  | -0.0003232956
2018-04-01 04:15 | 60163.83724 | 3960.0001 | 5 | 7 | 3.464077 | -2.282102 | 2.906826 | 2.510143 | 12.32422 | 9.352611 |  |  | -0.0003232956
2018-04-01 04:17 | 60283.83804 | 4080.0009 | 5 | 7 | 3.438218 | -2.282008 | 2.906826 | 2.586212 | 12.32422 | 9.61519 |  |  | -0.0003232956
2018-04-01 04:19 | 60403.83724 | 4200.0001 | 5 | 7 | 3.40434 | -2.28208 | 2.906826 | 2.662268 | 12.32422 | 9.87547 |  |  | -0.0003232956
2018-04-01 04:21 | 60523.83724 | 4320.0001 | 5 | 7 | 3.354837 | -2.282058 | 2.906826 | 2.73834 | 12.32422 | 10.13269 |  |  | -0.0003232956
2018-04-01 04:23 | 60643.83764 | 4440.0005 | 5 | 7 | 3.269904 | -2.28208 | 2.906826 | 2.814404 | 12.32422 | 10.38501 |  |  | -0.0003232956
2018-04-01 04:25 | 60763.83804 | 4560.0009 | 5 | 7 | 3.07559 | -2.282015 | 2.906826 | 2.890476 | 12.32422 | 10.62756 |  |  | -0.0003232956
2018-04-01 04:25 | 60788.32644 | 4584.4893 | 5 | 7 | 2.999995 | -2.281993 | 2.906826 | 2.905996 | 12.32422 | 10.67474 |  |  | -0.0003232956
2018-04-01 04:27 | 60908.37 | 120.0005 | 6 | 7 | 3.360693 | 0 | 2.906826 | 2.905996 | 12.32422 | 10.67474 |  |  | -0.0003232956
2018-04-01 04:29 | 61028.37 | 240.0001 | 6 | 7 | 3.3757 | 0 | 2.906826 | 2.905996 | 12.32422 | 10.67474 |  |  | -0.0003232956
2018-04-01 04:30 | 61088.37 | 300.0022 | 6 | 7 | 3.379322 | 0 | 2.906826 | 2.905996 | 12.32422 | 10.67474 |  |  | -0.0003232956
2018-04-01 04:30 | 61088.38098 | 0.0024 | 7 | 8 | 3.379381 | 0 | 0 | 0 | 0 | 0 |  |  | -0.0003232956
2018-04-01 04:32 | 61208.4612 | 120.0007 | 2 | 8 | 4.081427 | 4.890131 | 0.1624049 | 0 | 0.6435439 | 0 |  |  | -0.0003232956
2018-04-01 04:34 | 61328.4615 | 240.001 | 2 | 8 | 4.110755 | 4.889938 | 0.3253977 | 0 | 1.310959 | 0 |  |  | -0.0003232956
2018-04-01 04:36 | 61448.462 | 360.0015 | 2 | 8 | 4.143097 | 4.890123 | 0.4883982 | 0 | 1.983778 | 0 |  |  | -0.0003232956
2018-04-01 04:38 | 61568.4607 | 480.0002 | 2 | 8 | 4.168151 | 4.890108 | 0.6513751 | 0 | 2.661119 | 0 |  |  | -0.0003232956
2018-04-01 04:40 | 61688.4619 | 600.0014 | 2 | 8 | 4.189922 | 4.890055 | 0.8143618 | 0 | 3.34223 | 0 |  |  | -0.0003232956
2018-04-01 04:42 | 61808.4616 | 720.0011 | 2 | 8 | 4.200285 | 4.668161 | 0.9752932 | 0 | 4.017806 | 0 |  |  | -0.0003232956
2018-04-01 04:44 | 61928.4612 | 840.0007 | 2 | 8 | 4.200283 | 4.288931 | 1.124442 | 0 | 4.644274 | 0 |  |  | -0.0003232956
2018-04-01 04:46 | 62048.4608 | 960.0003 | 2 | 8 | 4.200256 | 3.952923 | 1.261728 | 0 | 5.220916 | 0 |  |  | -0.0003232956
2018-04-01 04:48 | 62168.4613 | 1080.0008 | 2 | 8 | 4.200256 | 3.650429 | 1.388322 | 0 | 5.752645 | 0 |  |  | -0.0003232956
2018-04-01 04:50 | 62288.4616 | 1200.0011 | 2 | 8 | 4.200299 | 3.360731 | 1.50518 | 0 | 6.24348 | 0 |  |  | -0.0003232956
2018-04-01 04:51 | 62329.6002 | 1241.1397 | 2 | 8 | 4.200273 | 3.259993 | 1.543008 | 0 | 6.402369 | 0 |  |  | -0.0003232956
2018-04-01 04:53 | 62449.61 | 120.0007 | 3 | 8 | 4.223046 | 3.259848 | 1.651282 | 0 | 6.858259 | 0 |  |  | -0.0003232956
2018-04-01 04:55 | 62569.61 | 240.0003 | 3 | 8 | 4.248982 | 3.259872 | 1.759943 | 0 | 7.318539 | 0 |  |  | -0.0003232956
2018-04-01 04:57 | 62689.62 | 360.0015 | 3 | 8 | 4.276621 | 3.259851 | 1.868594 | 0 | 7.781681 | 0 |  |  | -0.0003232956
2018-04-01 04:59 | 62809.62 | 480.0011 | 3 | 8 | 4.30643 | 3.259855 | 1.977257 | 0 | 8.247977 | 0 |  |  | -0.0003232956
2018-04-01 05:01 | 62929.61 | 600.0007 | 3 | 8 | 4.340295 | 3.259941 | 2.085907 | 0 | 8.717663 | 0 |  |  | -0.0003232956
2018-04-01 05:03 | 63049.62 | 720.0011 | 3 | 8 | 4.377409 | 3.259794 | 2.19457 | 0 | 9.191306 | 0 |  |  | -0.0003232956
2018-04-01 05:05 | 63169.62 | 840.0014 | 3 | 8 | 4.400285 | 3.044975 | 2.301709 | 0 | 9.661995 | 0 |  |  | -0.0003232956
2018-04-01 05:07 | 63289.62 | 960.0027 | 3 | 8 | 4.400302 | 2.652258 | 2.396443 | 0 | 10.07885 | 0 |  |  | -0.0003232956
2018-04-01 05:09 | 63409.62 | 1080.0024 | 3 | 8 | 4.400288 | 2.303637 | 2.478919 | 0 | 10.44177 | 0 |  |  | -0.0003232956
2018-04-01 05:11 | 63529.62 | 1200.0027 | 3 | 8 | 4.400269 | 1.989556 | 2.550333 | 0 | 10.75601 | 0 |  |  | -0.0003232956
2018-04-01 05:13 | 63649.61 | 1320.0008 | 3 | 8 | 4.400243 | 1.733797 | 2.612248 | 0 | 11.02845 | 0 |  |  | -0.0003232956
2018-04-01 05:15 | 63769.62 | 1440.0011 | 3 | 8 | 4.400263 | 1.520373 | 2.666376 | 0 | 11.26663 | 0 |  |  | -0.0003232956
2018-04-01 05:17 | 63889.61 | 1560.0007 | 3 | 8 | 4.40022 | 1.338922 | 2.713977 | 0 | 11.47609 | 0 |  |  | -0.0003232956
2018-04-01 05:19 | 64009.61 | 1680.0004 | 3 | 8 | 4.400201 | 1.176782 | 2.755886 | 0 | 11.6605 | 0 |  |  | -0.0003232956
2018-04-01 05:21 | 64129.62 | 1800.0024 | 3 | 8 | 4.400259 | 1.037799 | 2.792715 | 0 | 11.82255 | 0 |  |  | -0.0003232956
2018-04-01 05:23 | 64249.61 | 1920.0004 | 3 | 8 | 4.400187 | 0.922164 | 2.825339 | 0 | 11.96611 | 0 |  |  | -0.0003232956
2018-04-01 05:25 | 64369.62 | 2040.0016 | 3 | 8 | 4.400205 | 0.8262119 | 2.854445 | 0 | 12.09418 | 0 |  |  | -0.0003232956
2018-04-01 05:27 | 64489.62 | 2160.0012 | 3 | 8 | 4.400234 | 0.7405615 | 2.880533 | 0 | 12.20897 | 0 |  |  | -0.0003232956
2018-04-01 05:29 | 64609.62 | 2280.0016 | 3 | 8 | 4.400154 | 0.6592655 | 2.903846 | 0 | 12.31155 | 0 |  |  | -0.0003232956
2018-04-01 05:29 | 64623.61 | 2293.9992 | 3 | 8 | 4.400256 | 0.6519957 | 2.906395 | 0 | 12.32277 | 0 |  |  | -0.0003232956
2018-04-01 05:31 | 64743.66 | 120.0013 | 4 | 8 | 4.332394 | 0 | 2.906395 | 0 | 12.32277 | 0 |  |  | -0.0003232956
2018-04-01 05:33 | 64863.66 | 240.0018 | 4 | 8 | 4.326739 | 0 | 2.906395 | 0 | 12.32277 | 0 |  |  | -0.0003232956
2018-04-01 05:34 | 64923.66 | 300.003 | 4 | 8 | 4.325083 | 0 | 2.906395 | 0 | 12.32277 | 0 |  |  | -0.0003232956
2018-04-01 05:36 | 65043.7515 | 120.0013 | 5 | 8 | 4.084786 | -2.282022 | 2.906395 | 0.07605847 | 12.32277 | 0.3131523 |  |  | -0.0003232956
2018-04-01 05:38 | 65163.751 | 240.0008 | 5 | 8 | 4.049442 | -2.281998 | 2.906395 | 0.1521245 | 12.32277 | 0.622474 |  |  | -0.0003232956
2018-04-01 05:40 | 65283.7514 | 360.0012 | 5 | 8 | 4.018775 | -2.282 | 2.906395 | 0.2281913 | 12.32277 | 0.9293212 |  |  | -0.0003232956
2018-04-01 05:42 | 65403.7511 | 480.0009 | 5 | 8 | 3.989632 | -2.282068 | 2.906395 | 0.3042523 | 12.32277 | 1.233875 |  |  | -0.0003232956
2018-04-01 05:44 | 65523.7514 | 600.0012 | 5 | 8 | 3.961366 | -2.282006 | 2.906395 | 0.3803214 | 12.32277 | 1.536291 |  |  | -0.0003232956
2018-04-01 05:46 | 65643.7514 | 720.0012 | 5 | 8 | 3.931924 | -2.282083 | 2.906395 | 0.456383 | 12.32277 | 1.836492 |  |  | -0.0003232956
2018-04-01 05:48 | 65763.7507 | 840.0005 | 5 | 8 | 3.903094 | -2.282133 | 2.906395 | 0.5324562 | 12.32277 | 2.13449 |  |  | -0.0003232956
2018-04-01 05:50 | 65883.7511 | 960.0009 | 5 | 8 | 3.876271 | -2.282084 | 2.906395 | 0.6085184 | 12.32277 | 2.43034 |  |  | -0.0003232956
2018-04-01 05:52 | 66003.751 | 1080.0008 | 5 | 8 | 3.850414 | -2.282069 | 2.906395 | 0.6845819 | 12.32277 | 2.724196 |  |  | -0.0003232956
2018-04-01 05:54 | 66123.751 | 1200.0008 | 5 | 8 | 3.824085 | -2.282055 | 2.906395 | 0.7606537 | 12.32277 | 3.016104 |  |  | -0.0003232956
2018-04-01 05:56 | 66243.7506 | 1320.0004 | 5 | 8 | 3.79782 | -2.282011 | 2.906395 | 0.8367144 | 12.32277 | 3.305956 |  |  | -0.0003232956
2018-04-01 05:58 | 66363.7502 | 1440 | 5 | 8 | 3.774842 | -2.282069 | 2.906395 | 0.9127757 | 12.32277 | 3.593933 |  |  | -0.0003232956
2018-04-01 06:00 | 66483.7507 | 1560.0005 | 5 | 8 | 3.753903 | -2.28202 | 2.906395 | 0.9888439 | 12.32277 | 3.880272 |  |  | -0.0003232956
2018-04-01 06:02 | 66603.7518 | 1680.0016 | 5 | 8 | 3.734111 | -2.282022 | 2.906395 | 1.064916 | 12.32277 | 4.165087 |  |  | -0.0003232956
2018-04-01 06:04 | 66723.7507 | 1800.0005 | 5 | 8 | 3.713602 | -2.282133 | 2.906395 | 1.140985 | 12.32277 | 4.448365 |  |  | -0.0003232956
2018-04-01 06:06 | 66843.7518 | 1920.0016 | 5 | 8 | 3.693557 | -2.282068 | 2.906395 | 1.217049 | 12.32277 | 4.730058 |  |  | -0.0003232956
2018-04-01 06:08 | 66963.7514 | 2040.0012 | 5 | 8 | 3.675304 | -2.282098 | 2.906395 | 1.293109 | 12.32277 | 5.010287 |  |  | -0.0003232956
2018-04-01 06:10 | 67083.7502 | 2160 | 5 | 8 | 3.658828 | -2.281984 | 2.906395 | 1.369181 | 12.32277 | 5.289239 |  |  | -0.0003232956
2018-04-01 06:12 | 67203.7514 | 2280.0012 | 5 | 8 | 3.642691 | -2.282009 | 2.906395 | 1.445244 | 12.32277 | 5.566925 |  |  | -0.0003232956
2018-04-01 06:14 | 67323.7511 | 2400.0009 | 5 | 8 | 3.626127 | -2.281984 | 2.906395 | 1.521317 | 12.32277 | 5.8434 |  |  | -0.0003232956
2018-04-01 06:16 | 67443.7507 | 2520.0005 | 5 | 8 | 3.611764 | -2.282026 | 2.906395 | 1.597378 | 12.32277 | 6.11865 |  |  | -0.0003232956
2018-04-01 06:18 | 67563.751 | 2640.0008 | 5 | 8 | 3.59902 | -2.282093 | 2.906395 | 1.673449 | 12.32277 | 6.392908 |  |  | -0.0003232956
2018-04-01 06:20 | 67683.7514 | 2760.0012 | 5 | 8 | 3.587574 | -2.282038 | 2.906395 | 1.749515 | 12.32277 | 6.666236 |  |  | -0.0003232956
2018-04-01 06:22 | 67803.7518 | 2880.0016 | 5 | 8 | 3.575513 | -2.282024 | 2.906395 | 1.82558 | 12.32277 | 6.938677 |  |  | -0.0003232956
2018-04-01 06:24 | 67923.7514 | 3000.0012 | 5 | 8 | 3.563722 | -2.282024 | 2.906395 | 1.901643 | 12.32277 | 7.210177 |  |  | -0.0003232956
2018-04-01 06:26 | 68043.7511 | 3120.0009 | 5 | 8 | 3.55336 | -2.282053 | 2.906395 | 1.977715 | 12.32277 | 7.480881 |  |  | -0.0003232956
2018-04-01 06:28 | 68163.7515 | 3240.0013 | 5 | 8 | 3.543739 | -2.282036 | 2.906395 | 2.053772 | 12.32277 | 7.750767 |  |  | -0.0003232956
2018-04-01 06:30 | 68283.751 | 3360.0008 | 5 | 8 | 3.533202 | -2.282106 | 2.906395 | 2.12984 | 12.32277 | 8.019941 |  |  | -0.0003232956
2018-04-01 06:32 | 68403.7514 | 3480.0012 | 5 | 8 | 3.520382 | -2.28198 | 2.906395 | 2.205912 | 12.32277 | 8.288239 |  |  | -0.0003232956
2018-04-01 06:34 | 68523.7502 | 3600 | 5 | 8 | 3.507967 | -2.281984 | 2.906395 | 2.281977 | 12.32277 | 8.55554 |  |  | -0.0003232956
2018-04-01 06:36 | 68643.7507 | 3720.0005 | 5 | 8 | 3.495204 | -2.282028 | 2.906395 | 2.358039 | 12.32277 | 8.821878 |  |  | -0.0003232956
2018-04-01 06:38 | 68763.7511 | 3840.0009 | 5 | 8 | 3.48098 | -2.282095 | 2.906395 | 2.434105 | 12.32277 | 9.087229 |  |  | -0.0003232956
2018-04-01 06:40 | 68883.7502 | 3960 | 5 | 8 | 3.462165 | -2.282053 | 2.906395 | 2.510172 | 12.32277 | 9.351347 |  |  | -0.0003232956
2018-04-01 06:42 | 69003.7519 | 4080.0017 | 5 | 8 | 3.436659 | -2.281998 | 2.906395 | 2.586242 | 12.32277 | 9.61377 |  |  | -0.0003232956
2018-04-01 06:44 | 69123.7514 | 4200.0012 | 5 | 8 | 3.403163 | -2.282036 | 2.906395 | 2.662309 | 12.32277 | 9.873987 |  |  | -0.0003232956
2018-04-01 06:46 | 69243.7518 | 4320.0016 | 5 | 8 | 3.353842 | -2.282049 | 2.906395 | 2.738369 | 12.32277 | 10.13108 |  |  | -0.0003232956
2018-04-01 06:48 | 69363.7514 | 4440.0012 | 5 | 8 | 3.267758 | -2.281982 | 2.906395 | 2.81443 | 12.32277 | 10.38327 |  |  | -0.0003232956
2018-04-01 06:50 | 69483.7518 | 4560.0016 | 5 | 8 | 3.0697 | -2.281969 | 2.906395 | 2.890508 | 12.32277 | 10.62553 |  |  | -0.0003232956
2018-04-01 06:51 | 69506.4584 | 4582.7082 | 5 | 8 | 2.999995 | -2.282038 | 2.906395 | 2.904894 | 12.32277 | 10.66922 |  |  | -0.0003232956
2018-04-01 06:53 | 69626.49886 | 120.0004 | 6 | 8 | 3.362934 | 0 | 2.906395 | 2.904905 | 12.32277 | 10.66925 |  |  | -0.0003232956
2018-04-01 06:55 | 69746.49846 | 240 | 6 | 8 | 3.377991 | 0 | 2.906395 | 2.904905 | 12.32277 | 10.66925 |  |  | -0.0003232956
2018-04-01 06:56 | 69806.50056 | 300.0021 | 6 | 8 | 3.381649 | 0 | 2.906395 | 2.904905 | 12.32277 | 10.66925 |  |  | -0.0003232956
2018-04-01 06:56 | 69806.51 | 0.0024 | 7 | 9 | 3.381542 | 0 | 0 | 0 | 0 | 0 |  |  | -0.0003232956
2018-04-01 06:58 | 69926.6 | 120.0014 | 2 | 9 | 4.082477 | 4.890129 | 0.1624008 | 2.08e-10 | 0.6437477 | 7.04e-10 |  |  | -0.0003232956
2018-04-01 07:00 | 70046.6 | 240.0011 | 2 | 9 | 4.112207 | 4.890165 | 0.3253923 | 2.08e-10 | 1.311408 | 7.04e-10 |  |  | -0.0003232956
2018-04-01 07:02 | 70166.6 | 360.0014 | 2 | 9 | 4.143579 | 4.890171 | 0.4883777 | 2.08e-10 | 1.984291 | 7.04e-10 |  |  | -0.0003232956
2018-04-01 07:04 | 70286.6 | 480.0002 | 2 | 9 | 4.168487 | 4.890156 | 0.6513677 | 2.08e-10 | 2.661769 | 7.04e-10 |  |  | -0.0003232956
2018-04-01 07:06 | 70406.6 | 600.0015 | 2 | 9 | 4.190694 | 4.890141 | 0.8143702 | 2.08e-10 | 3.343009 | 7.04e-10 |  |  | -0.0003232956
2018-04-01 07:08 | 70526.6 | 720.0011 | 2 | 9 | 4.200262 | 4.644737 | 0.9748268 | 2.08e-10 | 4.016657 | 7.04e-10 |  |  | -0.0003232956
2018-04-01 07:10 | 70646.6 | 840.0007 | 2 | 9 | 4.200297 | 4.280323 | 1.12346 | 2.08e-10 | 4.64096 | 7.04e-10 |  |  | -0.0003232956
2018-04-01 07:12 | 70766.6 | 960.0003 | 2 | 9 | 4.200292 | 3.950033 | 1.260547 | 2.08e-10 | 5.216765 | 7.04e-10 |  |  | -0.0003232956
2018-04-01 07:14 | 70886.6 | 1080.0015 | 2 | 9 | 4.200296 | 3.654497 | 1.387201 | 2.08e-10 | 5.748745 | 7.04e-10 |  |  | -0.0003232956
2018-04-01 07:16 | 71006.6 | 1200.0003 | 2 | 9 | 4.200288 | 3.357525 | 1.504049 | 2.08e-10 | 6.239541 | 7.04e-10 |  |  | -0.0003232956
2018-04-01 07:16 | 71045.08 | 1238.486 | 2 | 9 | 4.200286 | 3.259989 | 1.539423 | 2.08e-10 | 6.38812 | 7.04e-10 |  |  | -0.0003232956
2018-04-01 07:18 | 71165.1 | 120.0013 | 3 | 9 | 4.223066 | 3.259855 | 1.64769 | 2.08e-10 | 6.844007 | 7.04e-10 |  |  | -0.0003232956
2018-04-01 07:20 | 71285.1 | 240.0002 | 3 | 9 | 4.248534 | 3.259859 | 1.756343 | 2.08e-10 | 7.304229 | 7.04e-10 |  |  | -0.0003232956
2018-04-01 07:22 | 71405.1 | 360.0007 | 3 | 9 | 4.275733 | 3.259859 | 1.865014 | 2.08e-10 | 7.767388 | 7.04e-10 |  |  | -0.0003232956
2018-04-01 07:24 | 71525.1 | 480.001 | 3 | 9 | 4.305902 | 3.259989 | 1.973663 | 2.08e-10 | 8.233552 | 7.04e-10 |  |  | -0.0003232956
2018-04-01 07:26 | 71645.1 | 600.0014 | 3 | 9 | 4.340313 | 3.259815 | 2.082327 | 2.08e-10 | 8.703278 | 7.04e-10 |  |  | -0.0003232956
2018-04-01 07:28 | 71765.1 | 720.0002 | 3 | 9 | 4.376544 | 3.259922 | 2.190992 | 2.08e-10 | 9.176877 | 7.04e-10 |  |  | -0.0003232956
2018-04-01 07:30 | 71885.1 | 840.0006 | 3 | 9 | 4.400284 | 3.058863 | 2.298295 | 2.08e-10 | 9.648228 | 7.04e-10 |  |  | -0.0003232956
2018-04-01 07:32 | 72005.1 | 960.0002 | 3 | 9 | 4.400293 | 2.661537 | 2.393498 | 2.08e-10 | 10.06715 | 7.04e-10 |  |  | -0.0003232956
2018-04-01 07:34 | 72125.1 | 1080.0006 | 3 | 9 | 4.400298 | 2.305532 | 2.476192 | 2.08e-10 | 10.43103 | 7.04e-10 |  |  | -0.0003232956
2018-04-01 07:36 | 72245.1 | 1200.0002 | 3 | 9 | 4.400275 | 1.993225 | 2.547656 | 2.08e-10 | 10.74548 | 7.04e-10 |  |  | -0.0003232956
2018-04-01 07:38 | 72365.1 | 1320.0023 | 3 | 9 | 4.400271 | 1.738073 | 2.609717 | 2.08e-10 | 11.01857 | 7.04e-10 |  |  | -0.0003232956
2018-04-01 07:40 | 72485.1 | 1440.0002 | 3 | 9 | 4.40025 | 1.525977 | 2.663993 | 2.08e-10 | 11.2574 | 7.04e-10 |  |  | -0.0003232956
2018-04-01 07:42 | 72605.1 | 1560.0007 | 3 | 9 | 4.400259 | 1.341595 | 2.711723 | 2.08e-10 | 11.46742 | 7.04e-10 |  |  | -0.0003232956
2018-04-01 07:44 | 72725.1 | 1680.0019 | 3 | 9 | 4.400236 | 1.175592 | 2.75361 | 2.08e-10 | 11.65174 | 7.04e-10 |  |  | -0.0003232956
2018-04-01 07:46 | 72845.1 | 1800.0023 | 3 | 9 | 4.400245 | 1.039282 | 2.790447 | 2.08e-10 | 11.81383 | 7.04e-10 |  |  | -0.0003232956
2018-04-01 07:48 | 72965.1 | 1920.0002 | 3 | 9 | 4.400235 | 0.9251099 | 2.823134 | 2.08e-10 | 11.95766 | 7.04e-10 |  |  | -0.0003232956
2018-04-01 07:50 | 73085.1 | 2040.0023 | 3 | 9 | 4.400245 | 0.8284664 | 2.85232 | 2.08e-10 | 12.08608 | 7.04e-10 |  |  | -0.0003232956
2018-04-01 07:52 | 73205.1 | 2160.0011 | 3 | 9 | 4.400262 | 0.7405815 | 2.878442 | 2.08e-10 | 12.20103 | 7.04e-10 |  |  | -0.0003232956
2018-04-01 07:54 | 73325.1 | 2280.0014 | 3 | 9 | 4.400198 | 0.6603365 | 2.901734 | 2.08e-10 | 12.30352 | 7.04e-10 |  |  | -0.0003232956
2018-04-01 07:54 | 73340.16 | 2295.0693 | 3 | 9 | 4.400202 | 0.6519842 | 2.904481 | 2.08e-10 | 12.31561 | 7.04e-10 |  |  | -0.0003232956
2018-04-01 07:56 | 73460.21 | 120.0006 | 4 | 9 | 4.332251 | 0 | 2.904481 | 2.08e-10 | 12.31561 | 7.04e-10 |  |  | -0.0003232956
2018-04-01 07:58 | 73580.21 | 240.0002 | 4 | 9 | 4.326565 | 0 | 2.904481 | 2.08e-10 | 12.31561 | 7.04e-10 |  |  | -0.0003232956
2018-04-01 07:59 | 73640.21 | 300.0046 | 4 | 9 | 4.324918 | 0 | 2.904481 | 2.08e-10 | 12.31561 | 7.04e-10 |  |  | -0.0003232956
2018-04-01 08:01 | 73760.3 | 120.0013 | 5 | 9 | 4.083816 | -2.282058 | 2.904481 | 0.07605719 | 12.31561 | 0.3131072 |  |  | -0.0003232956
2018-04-01 08:03 | 73880.3 | 240.0025 | 5 | 9 | 4.048571 | -2.28204 | 2.904481 | 0.1521239 | 12.31561 | 0.6223512 |  |  | -0.0003232956
2018-04-01 08:05 | 74000.3 | 360.0004 | 5 | 9 | 4.018145 | -2.281976 | 2.904481 | 0.2281825 | 12.31561 | 0.9291108 |  |  | -0.0003232956
2018-04-01 08:07 | 74120.3 | 480.0016 | 5 | 9 | 3.989329 | -2.281968 | 2.904481 | 0.304245 | 12.31561 | 1.233631 |  |  | -0.0003232956
2018-04-01 08:09 | 74240.3 | 600.0012 | 5 | 9 | 3.960637 | -2.281924 | 2.904481 | 0.3803132 | 12.31561 | 1.536004 |  |  | -0.0003232956
2018-04-01 08:11 | 74360.3 | 720 | 5 | 9 | 3.930635 | -2.281991 | 2.904481 | 0.4563732 | 12.31561 | 1.836114 |  |  | -0.0003232956
2018-04-01 08:13 | 74480.3 | 840.0012 | 5 | 9 | 3.902434 | -2.281978 | 2.904481 | 0.5324461 | 12.31561 | 2.134041 |  |  | -0.0003232956
2018-04-01 08:15 | 74600.3 | 960.0016 | 5 | 9 | 3.875853 | -2.282044 | 2.904481 | 0.6085086 | 12.31561 | 2.429851 |  |  | -0.0003232956
2018-04-01 08:17 | 74720.3 | 1080.0005 | 5 | 9 | 3.84996 | -2.281943 | 2.904481 | 0.68457 | 12.31561 | 2.723678 |  |  | -0.0003232956
2018-04-01 08:19 | 74840.3 | 1200.0008 | 5 | 9 | 3.822918 | -2.282064 | 2.904481 | 0.7606406 | 12.31561 | 3.015527 |  |  | -0.0003232956
2018-04-01 08:21 | 74960.3 | 1320.0005 | 5 | 9 | 3.796809 | -2.282 | 2.904481 | 0.8366938 | 12.31561 | 3.305254 |  |  | -0.0003232956
2018-04-01 08:23 | 75080.3 | 1440.0008 | 5 | 9 | 3.774234 | -2.282048 | 2.904481 | 0.91277 | 12.31561 | 3.593227 |  |  | -0.0003232956
2018-04-01 08:25 | 75200.3 | 1560.0004 | 5 | 9 | 3.753611 | -2.282058 | 2.904481 | 0.9888247 | 12.31561 | 3.879479 |  |  | -0.0003232956
2018-04-01 08:27 | 75320.3 | 1680.0008 | 5 | 9 | 3.733375 | -2.281957 | 2.904481 | 1.064894 | 12.31561 | 4.164242 |  |  | -0.0003232956
2018-04-01 08:29 | 75440.3 | 1800.0012 | 5 | 9 | 3.712247 | -2.281984 | 2.904481 | 1.140962 | 12.31561 | 4.447431 |  |  | -0.0003232956
2018-04-01 08:31 | 75560.3 | 1920 | 5 | 9 | 3.692671 | -2.281988 | 2.904481 | 1.217032 | 12.31561 | 4.729062 |  |  | -0.0003232956
2018-04-01 08:33 | 75680.3 | 2040.0012 | 5 | 9 | 3.674658 | -2.281968 | 2.904481 | 1.293097 | 12.31561 | 5.009252 |  |  | -0.0003232956
2018-04-01 08:35 | 75800.3 | 2160.0016 | 5 | 9 | 3.65821 | -2.281958 | 2.904481 | 1.36916 | 12.31561 | 5.28813 |  |  | -0.0003232956
2018-04-01 08:37 | 75920.3 | 2280.0012 | 5 | 9 | 3.641532 | -2.282073 | 2.904481 | 1.445225 | 12.31561 | 5.565766 |  |  | -0.0003232956
2018-04-01 08:39 | 76040.3 | 2400.0003 | 5 | 9 | 3.625193 | -2.281984 | 2.904481 | 1.521286 | 12.31561 | 5.842107 |  |  | -0.0003232956
2018-04-01 08:41 | 76160.3 | 2520.0005 | 5 | 9 | 3.611211 | -2.281951 | 2.904481 | 1.597356 | 12.31561 | 6.117334 |  |  | -0.0003232956
2018-04-01 08:43 | 76280.3 | 2640.0017 | 5 | 9 | 3.59881 | -2.282004 | 2.904481 | 1.673424 | 12.31561 | 6.391544 |  |  | -0.0003232956
2018-04-01 08:45 | 76400.3 | 2760.0012 | 5 | 9 | 3.586945 | -2.28202 | 2.904481 | 1.749488 | 12.31561 | 6.664833 |  |  | -0.0003232956
2018-04-01 08:47 | 76520.3 | 2880.0016 | 5 | 9 | 3.574262 | -2.282008 | 2.904481 | 1.825555 | 12.31561 | 6.937209 |  |  | -0.0003232956
2018-04-01 08:49 | 76640.3 | 3000.0004 | 5 | 9 | 3.562954 | -2.282046 | 2.904481 | 1.901619 | 12.31561 | 7.208637 |  |  | -0.0003232956
2018-04-01 08:51 | 76760.3 | 3120.0008 | 5 | 9 | 3.552763 | -2.282038 | 2.904481 | 1.977688 | 12.31561 | 7.479274 |  |  | -0.0003232956
2018-04-01 08:53 | 76880.3 | 3240.0004 | 5 | 9 | 3.543153 | -2.282013 | 2.904481 | 2.053755 | 12.31561 | 7.749164 |  |  | -0.0003232956
2018-04-01 08:55 | 77000.3 | 3360 | 5 | 9 | 3.531913 | -2.282024 | 2.904481 | 2.12982 | 12.31561 | 8.018265 |  |  | -0.0003232956
2018-04-01 08:57 | 77120.3 | 3480.0012 | 5 | 9 | 3.518998 | -2.281988 | 2.904481 | 2.205889 | 12.31561 | 8.286429 |  |  | -0.0003232956
2018-04-01 08:59 | 77240.3 | 3600.0016 | 5 | 9 | 3.506966 | -2.282068 | 2.904481 | 2.281947 | 12.31561 | 8.553625 |  |  | -0.0003232956
2018-04-01 09:01 | 77360.3 | 3720.0012 | 5 | 9 | 3.494588 | -2.282091 | 2.904481 | 2.358018 | 12.31561 | 8.819934 |  |  | -0.0003232956
2018-04-01 09:03 | 77480.3 | 3840.0008 | 5 | 9 | 3.479854 | -2.282066 | 2.904481 | 2.434087 | 12.31561 | 9.085225 |  |  | -0.0003232956
2018-04-01 09:05 | 77600.3 | 3960.0004 | 5 | 9 | 3.459581 | -2.282004 | 2.904481 | 2.51015 | 12.31561 | 9.349186 |  |  | -0.0003232956
2018-04-01 09:07 | 77720.3 | 4080 | 5 | 9 | 3.43504 | -2.282049 | 2.904481 | 2.586219 | 12.31561 | 9.611457 |  |  | -0.0003232956
2018-04-01 09:09 | 77840.3 | 4200.0012 | 5 | 9 | 3.401508 | -2.281978 | 2.904481 | 2.66228 | 12.31561 | 9.871529 |  |  | -0.0003232956
2018-04-01 09:11 | 77960.3 | 4320.0016 | 5 | 9 | 3.352009 | -2.282076 | 2.904481 | 2.738346 | 12.31561 | 10.12854 |  |  | -0.0003232956
2018-04-01 09:13 | 78080.3 | 4440.0004 | 5 | 9 | 3.263195 | -2.282066 | 2.904481 | 2.814413 | 12.31561 | 10.38052 |  |  | -0.0003232956
2018-04-01 09:15 | 78200.3 | 4560.0016 | 5 | 9 | 3.061599 | -2.282121 | 2.904481 | 2.890482 | 12.31561 | 10.62229 |  |  | -0.0003232956
2018-04-01 09:16 | 78220.26 | 4579.9633 | 5 | 9 | 2.999983 | -2.282075 | 2.904481 | 2.90314 | 12.31561 | 10.66067 |  |  | -0.0003232956
2018-04-01 09:18 | 78340.3 | 120.0005 | 6 | 9 | 3.364603 | 0 | 2.904481 | 2.90314 | 12.31561 | 10.66067 |  |  | -0.0003232956
2018-04-01 09:20 | 78460.31 | 240.001 | 6 | 9 | 3.379706 | 0 | 2.904481 | 2.90314 | 12.31561 | 10.66067 |  |  | -0.0003232956
2018-04-01 09:21 | 78520.31 | 300.0045 | 6 | 9 | 3.383452 | 0 | 2.904481 | 2.90314 | 12.31561 | 10.66067 |  |  | -0.0003232956
2018-04-01 09:21 | 78520.31 | 0.0025 | 7 | 10 | 3.383411 | 0 | 0 | 0 | 0 | 0 |  |  | -0.0003232956
2018-04-01 09:23 | 78640.39 | 120.0013 | 2 | 10 | 4.084442 | 4.89015 | 0.1624107 | 0 | 0.6441054 | 0 |  |  | -0.0003232956
2018-04-01 09:25 | 78760.39 | 240.0009 | 2 | 10 | 4.113413 | 4.890194 | 0.3253919 | 0 | 1.31201 | 0 |  |  | -0.0003232956
2018-04-01 09:27 | 78880.39 | 360.0005 | 2 | 10 | 4.144368 | 4.890131 | 0.4883946 | 0 | 1.985121 | 0 |  |  | -0.0003232956
2018-04-01 09:29 | 79000.39 | 480.0009 | 2 | 10 | 4.168599 | 4.890114 | 0.6513816 | 0 | 2.662673 | 0 |  |  | -0.0003232956
2018-04-01 09:31 | 79120.39 | 600.0006 | 2 | 10 | 4.191503 | 4.890009 | 0.8143714 | 0 | 3.343944 | 0 |  |  | -0.0003232956
2018-04-01 09:33 | 79240.39 | 720.001 | 2 | 10 | 4.200319 | 4.620834 | 0.9743091 | 0 | 4.015479 | 0 |  |  | -0.0003232956
2018-04-01 09:35 | 79360.39 | 840.0006 | 2 | 10 | 4.200302 | 4.265598 | 1.1223 | 0 | 4.637082 | 0 |  |  | -0.0003232956
2018-04-01 09:37 | 79480.39 | 960.0001 | 2 | 10 | 4.200284 | 3.941288 | 1.259009 | 0 | 5.211298 | 0 |  |  | -0.0003232956
2018-04-01 09:39 | 79600.39 | 1080.0006 | 2 | 10 | 4.200306 | 3.643223 | 1.385417 | 0 | 5.742246 | 0 |  |  | -0.0003232956
2018-04-01 09:41 | 79720.39 | 1200.0002 | 2 | 10 | 4.200304 | 3.339975 | 1.501797 | 0 | 6.231075 | 0 |  |  | -0.0003232956
2018-04-01 09:41 | 79750.92 | 1230.5279 | 2 | 10 | 4.200288 | 3.259985 | 1.529786 | 0 | 6.348639 | 0 |  |  | -0.0003232956
2018-04-01 09:43 | 79870.94 | 120.0006 | 3 | 10 | 4.222533 | 3.26013 | 1.638065 | 0 | 6.804549 | 0 |  |  | -0.0003232956
2018-04-01 09:45 | 79990.94 | 240.0019 | 3 | 10 | 4.247818 | 3.260109 | 1.746736 | 0 | 7.264778 | 0 |  |  | -0.0003232956
2018-04-01 09:47 | 80110.94 | 360.0014 | 3 | 10 | 4.274716 | 3.260132 | 1.855393 | 0 | 7.727771 | 0 |  |  | -0.0003232956
2018-04-01 09:49 | 80230.94 | 480.001 | 3 | 10 | 4.305076 | 3.26017 | 1.964064 | 0 | 8.193923 | 0 |  |  | -0.0003232956
2018-04-01 09:51 | 80350.94 | 600.0006 | 3 | 10 | 4.339614 | 3.26008 | 2.07273 | 0 | 8.663589 | 0 |  |  | -0.0003232956
2018-04-01 09:53 | 80470.94 | 720.0018 | 3 | 10 | 4.37528 | 3.260128 | 2.181404 | 0 | 9.137118 | 0 |  |  | -0.0003232956
2018-04-01 09:55 | 80590.94 | 840.0014 | 3 | 10 | 4.400297 | 3.080383 | 2.288974 | 0 | 9.609547 | 0 |  |  | -0.0003232956
2018-04-01 09:57 | 80710.94 | 960.0002 | 3 | 10 | 4.400294 | 2.678423 | 2.384777 | 0 | 10.03111 | 0 |  |  | -0.0003232956
2018-04-01 09:59 | 80830.94 | 1080.0014 | 3 | 10 | 4.400268 | 2.317909 | 2.467958 | 0 | 10.39713 | 0 |  |  | -0.0003232956
2018-04-01 10:01 | 80950.94 | 1200.001 | 3 | 10 | 4.400265 | 2.009395 | 2.539898 | 0 | 10.71368 | 0 |  |  | -0.0003232956
2018-04-01 10:03 | 81070.94 | 1320.0015 | 3 | 10 | 4.400292 | 1.756006 | 2.602534 | 0 | 10.9893 | 0 |  |  | -0.0003232956
2018-04-01 10:05 | 81190.94 | 1440.0027 | 3 | 10 | 4.40028 | 1.54193 | 2.657389 | 0 | 11.23068 | 0 |  |  | -0.0003232956
2018-04-01 10:07 | 81310.94 | 1560.0007 | 3 | 10 | 4.400271 | 1.353066 | 2.705565 | 0 | 11.44266 | 0 |  |  | -0.0003232956
2018-04-01 10:09 | 81430.94 | 1680.0003 | 3 | 10 | 4.400237 | 1.184765 | 2.747771 | 0 | 11.62838 | 0 |  |  | -0.0003232956
2018-04-01 10:11 | 81550.94 | 1800.0015 | 3 | 10 | 4.400222 | 1.049304 | 2.784942 | 0 | 11.79194 | 0 |  |  | -0.0003232956
2018-04-01 10:13 | 81670.94 | 1920.0019 | 3 | 10 | 4.400274 | 0.9364204 | 2.817966 | 0 | 11.93725 | 0 |  |  | -0.0003232956
2018-04-01 10:15 | 81790.94 | 2040.0006 | 3 | 10 | 4.400208 | 0.8365974 | 2.847474 | 0 | 12.0671 | 0 |  |  | -0.0003232956
2018-04-01 10:17 | 81910.94 | 2160.0011 | 3 | 10 | 4.400232 | 0.7460642 | 2.873835 | 0 | 12.18309 | 0 |  |  | -0.0003232956
2018-04-01 10:19 | 82030.94 | 2280.0022 | 3 | 10 | 4.400213 | 0.6674814 | 2.89734 | 0 | 12.28652 | 0 |  |  | -0.0003232956
2018-04-01 10:20 | 82057.7 | 2306.7593 | 3 | 10 | 4.400204 | 0.6519976 | 2.902243 | 0 | 12.30809 | 0 |  |  | -0.0003232956
2018-04-01 10:22 | 82177.74 | 120.0021 | 4 | 10 | 4.331995 | 0 | 2.902243 | 0 | 12.30809 | 0 |  |  | -0.0003232956
2018-04-01 10:24 | 82297.74 | 240.001 | 4 | 10 | 4.326269 | 0 | 2.902243 | 0 | 12.30809 | 0 |  |  | -0.0003232956
2018-04-01 10:25 | 82357.74 | 300.0021 | 4 | 10 | 4.324631 | 0 | 2.902243 | 0 | 12.30809 | 0 |  |  | -0.0003232956
2018-04-01 10:27 | 82477.83 | 120.0023 | 5 | 10 | 4.08223 | -2.282121 | 2.902243 | 0.07606644 | 12.30809 | 0.3130519 |  |  | -0.0003232956
2018-04-01 10:29 | 82597.83 | 240.0011 | 5 | 10 | 4.04755 | -2.282095 | 2.902243 | 0.1521235 | 12.30809 | 0.6221598 |  |  | -0.0003232956
2018-04-01 10:31 | 82717.83 | 360.0006 | 5 | 10 | 4.017265 | -2.282063 | 2.902243 | 0.2281908 | 12.30809 | 0.9288817 |  |  | -0.0003232956
2018-04-01 10:33 | 82837.83 | 480.0011 | 5 | 10 | 3.988583 | -2.282103 | 2.902243 | 0.3042553 | 12.30809 | 1.233363 |  |  | -0.0003232956
2018-04-01 10:35 | 82957.83 | 600.0006 | 5 | 10 | 3.959174 | -2.282015 | 2.902243 | 0.3803154 | 12.30809 | 1.535627 |  |  | -0.0003232956
2018-04-01 10:37 | 83077.83 | 720.0003 | 5 | 10 | 3.929371 | -2.282106 | 2.902243 | 0.4563871 | 12.30809 | 1.835665 |  |  | -0.0003232956
2018-04-01 10:39 | 83197.83 | 840.0006 | 5 | 10 | 3.901474 | -2.282049 | 2.902243 | 0.5324498 | 12.30809 | 2.133471 |  |  | -0.0003232956
2018-04-01 10:41 | 83317.83 | 960.0002 | 5 | 10 | 3.875216 | -2.282028 | 2.902243 | 0.6085098 | 12.30809 | 2.429206 |  |  | -0.0003232956
2018-04-01 10:43 | 83437.83 | 1080.0015 | 5 | 10 | 3.849012 | -2.282055 | 2.902243 | 0.684581 | 12.30809 | 2.72301 |  |  | -0.0003232956
2018-04-01 10:45 | 83557.83 | 1200.001 | 5 | 10 | 3.821172 | -2.282031 | 2.902243 | 0.760652 | 12.30809 | 3.014757 |  |  | -0.0003232956
2018-04-01 10:47 | 83677.83 | 1320.0015 | 5 | 10 | 3.795677 | -2.282051 | 2.902243 | 0.8367174 | 12.30809 | 3.30442 |  |  | -0.0003232956
2018-04-01 10:49 | 83797.83 | 1440.001 | 5 | 10 | 3.773217 | -2.282089 | 2.902243 | 0.9127865 | 12.30809 | 3.592288 |  |  | -0.0003232956
2018-04-01 10:51 | 83917.83 | 1560.0006 | 5 | 10 | 3.752709 | -2.282114 | 2.902243 | 0.9888489 | 12.30809 | 3.878507 |  |  | -0.0003232956
2018-04-01 10:53 | 84037.83 | 1680.001 | 5 | 10 | 3.731992 | -2.282033 | 2.902243 | 1.064911 | 12.30809 | 4.163165 |  |  | -0.0003232956
2018-04-01 10:55 | 84157.83 | 1800.0006 | 5 | 10 | 3.710762 | -2.282046 | 2.902243 | 1.140976 | 12.30809 | 4.446221 |  |  | -0.0003232956
2018-04-01 10:57 | 84277.83 | 1920.001 | 5 | 10 | 3.691674 | -2.282091 | 2.902243 | 1.217052 | 12.30809 | 4.727787 |  |  | -0.0003232956
2018-04-01 10:59 | 84397.83 | 2040.0014 | 5 | 10 | 3.674078 | -2.282009 | 2.902243 | 1.293108 | 12.30809 | 5.007881 |  |  | -0.0003232956
2018-04-01 11:01 | 84517.83 | 2160.001 | 5 | 10 | 3.657247 | -2.2821 | 2.902243 | 1.369176 | 12.30809 | 5.286716 |  |  | -0.0003232956
2018-04-01 11:03 | 84637.83 | 2280.0014 | 5 | 10 | 3.640028 | -2.282044 | 2.902243 | 1.445242 | 12.30809 | 5.564259 |  |  | -0.0003232956
2018-04-01 11:05 | 84757.83 | 2400.0011 | 5 | 10 | 3.624177 | -2.28202 | 2.902243 | 1.521319 | 12.30809 | 5.840559 |  |  | -0.0003232956
2018-04-01 11:07 | 84877.83 | 2520.0014 | 5 | 10 | 3.610265 | -2.282113 | 2.902243 | 1.597374 | 12.30809 | 6.115661 |  |  | -0.0003232956
2018-04-01 11:09 | 84997.83 | 2640.0003 | 5 | 10 | 3.597943 | -2.282038 | 2.902243 | 1.673444 | 12.30809 | 6.389823 |  |  | -0.0003232956
2018-04-01 11:11 | 85117.83 | 2760.0014 | 5 | 10 | 3.585711 | -2.282066 | 2.902243 | 1.749518 | 12.30809 | 6.663068 |  |  | -0.0003232956
2018-04-01 11:13 | 85237.83 | 2880.001 | 5 | 10 | 3.572941 | -2.282024 | 2.902243 | 1.825576 | 12.30809 | 6.935296 |  |  | -0.0003232956
2018-04-01 11:15 | 85357.83 | 3000.0006 | 5 | 10 | 3.562043 | -2.282022 | 2.902243 | 1.901646 | 12.30809 | 7.206667 |  |  | -0.0003232956
2018-04-01 11:17 | 85477.83 | 3120.001 | 5 | 10 | 3.55224 | -2.282022 | 2.902243 | 1.977706 | 12.30809 | 7.477212 |  |  | -0.0003232956
2018-04-01 11:19 | 85597.83 | 3240.0007 | 5 | 10 | 3.542244 | -2.28206 | 2.902243 | 2.053777 | 12.30809 | 7.74706 |  |  | -0.0003232956
2018-04-01 11:21 | 85717.83 | 3360.001 | 5 | 10 | 3.53018 | -2.282046 | 2.902243 | 2.129843 | 12.30809 | 8.01606 |  |  | -0.0003232956
2018-04-01 11:23 | 85837.83 | 3480.0015 | 5 | 10 | 3.517932 | -2.282109 | 2.902243 | 2.205918 | 12.30809 | 8.28414 |  |  | -0.0003232956
2018-04-01 11:25 | 85957.83 | 3600.0003 | 5 | 10 | 3.505947 | -2.281988 | 2.902243 | 2.281984 | 12.30809 | 8.551282 |  |  | -0.0003232956
2018-04-01 11:27 | 86077.83 | 3720.0006 | 5 | 10 | 3.493626 | -2.282095 | 2.902243 | 2.358052 | 12.30809 | 8.817513 |  |  | -0.0003232956
2018-04-01 11:29 | 86197.83 | 3840.0003 | 5 | 10 | 3.477825 | -2.28206 | 2.902243 | 2.434109 | 12.30809 | 9.082656 |  |  | -0.0003232956
2018-04-01 11:31 | 86317.83 | 3960.0014 | 5 | 10 | 3.457566 | -2.28206 | 2.902243 | 2.510172 | 12.30809 | 9.346438 |  |  | -0.0003232956
2018-04-01 11:33 | 86437.83 | 4080.0003 | 5 | 10 | 3.433409 | -2.282013 | 2.902243 | 2.586251 | 12.30809 | 9.608603 |  |  | -0.0003232956
2018-04-01 11:35 | 86557.83 | 4200.0014 | 5 | 10 | 3.399975 | -2.28204 | 2.902243 | 2.662306 | 12.30809 | 9.868529 |  |  | -0.0003232956
2018-04-01 11:37 | 86677.83 | 4320.001 | 5 | 10 | 3.349175 | -2.282064 | 2.902243 | 2.738385 | 12.30809 | 10.12542 |  |  | -0.0003232956
2018-04-01 11:39 | 86797.83 | 4440.0006 | 5 | 10 | 3.257409 | -2.282035 | 2.902243 | 2.814446 | 12.30809 | 10.37706 |  |  | -0.0003232956
2018-04-01 11:41 | 86917.83 | 4560.001 | 5 | 10 | 3.052548 | -2.282033 | 2.902243 | 2.890514 | 12.30809 | 10.61829 |  |  | -0.0003232956
2018-04-01 11:41 | 86934.66 | 4576.8305 | 5 | 10 | 2.999982 | -2.282001 | 2.902243 | 2.901173 | 12.30809 | 10.65055 |  |  | -0.0003232956
2018-04-01 11:43 | 87054.7 | 120.0011 | 6 | 10 | 3.365692 | 0 | 2.902243 | 2.901173 | 12.30809 | 10.65055 |  |  | -0.0003232956
2018-04-01 11:45 | 87174.7 | 240.0007 | 6 | 10 | 3.380937 | 0 | 2.902243 | 2.901173 | 12.30809 | 10.65055 |  |  | -0.0003232956
2018-04-01 11:46 | 87234.7 | 300.0027 | 6 | 10 | 3.384697 | 0 | 2.902243 | 2.901173 | 12.30809 | 10.65055 |  |  | -0.0003232956
2018-04-01 11:46 | 87234.71 | 0.0025 | 7 | 11 | 3.384678 | 0 | 0 | 0 | 0 | 0 |  |  | -0.0003232956
2018-04-01 11:48 | 87354.79 | 120.0014 | 2 | 11 | 4.086309 | 4.890087 | 0.1624009 | 0 | 0.6443617 | 0 |  |  | -0.0003232956
2018-04-01 11:50 | 87474.79 | 240.0011 | 2 | 11 | 4.114013 | 4.890091 | 0.3253967 | 0 | 1.312516 | 0 |  |  | -0.0003232956
2018-04-01 11:52 | 87594.79 | 360.0015 | 2 | 11 | 4.144718 | 4.890099 | 0.4883993 | 0 | 1.985697 | 0 |  |  | -0.0003232956
2018-04-01 11:54 | 87714.79 | 480.0002 | 2 | 11 | 4.169299 | 4.890083 | 0.651385 | 0 | 2.663274 | 0 |  |  | -0.0003232956
2018-04-01 11:56 | 87834.79 | 600.0015 | 2 | 11 | 4.192805 | 4.890142 | 0.814376 | 0 | 3.344701 | 0 |  |  | -0.0003232956
2018-04-01 11:58 | 87954.79 | 720.0012 | 2 | 11 | 4.20027 | 4.606524 | 0.9738186 | 0 | 4.014228 | 0 |  |  | -0.0003232956
2018-04-01 12:00 | 88074.79 | 840.0007 | 2 | 11 | 4.200295 | 4.262329 | 1.121561 | 0 | 4.63479 | 0 |  |  | -0.0003232956
2018-04-01 12:02 | 88194.79 | 960.0003 | 2 | 11 | 4.200271 | 3.945511 | 1.258261 | 0 | 5.208966 | 0 |  |  | -0.0003232956
2018-04-01 12:04 | 88314.79 | 1080.0006 | 2 | 11 | 4.200267 | 3.636335 | 1.384621 | 0 | 5.739715 | 0 |  |  | -0.0003232956
2018-04-01 12:06 | 88434.79 | 1200.0003 | 2 | 11 | 4.20029 | 3.323954 | 1.500648 | 0 | 6.22706 | 0 |  |  | -0.0003232956
2018-04-01 12:06 | 88459.67 | 1224.8796 | 2 | 11 | 4.200286 | 3.259996 | 1.523393 | 0 | 6.322595 | 0 |  |  | -0.0003232956
2018-04-01 12:08 | 88579.69 | 120.0014 | 3 | 11 | 4.22171 | 3.260139 | 1.631679 | 0 | 6.778488 | 0 |  |  | -0.0003232956
2018-04-01 12:10 | 88699.69 | 240.0002 | 3 | 11 | 4.246507 | 3.260155 | 1.740343 | 0 | 7.238572 | 0 |  |  | -0.0003232956
2018-04-01 12:12 | 88819.69 | 360.0006 | 3 | 11 | 4.273557 | 3.260098 | 1.849004 | 0 | 7.701435 | 0 |  |  | -0.0003232956
2018-04-01 12:14 | 88939.69 | 480.0002 | 3 | 11 | 4.304443 | 3.260138 | 1.957675 | 0 | 8.167477 | 0 |  |  | -0.0003232956
2018-04-01 12:16 | 89059.69 | 600.0005 | 3 | 11 | 4.338192 | 3.260063 | 2.066339 | 0 | 8.637043 | 0 |  |  | -0.0003232956
2018-04-01 12:18 | 89179.69 | 720.0001 | 3 | 11 | 4.373324 | 3.260153 | 2.175008 | 0 | 9.110361 | 0 |  |  | -0.0003232956
2018-04-01 12:20 | 89299.69 | 840.0006 | 3 | 11 | 4.4003 | 3.110159 | 2.282952 | 0 | 9.584272 | 0 |  |  | -0.0003232956
2018-04-01 12:22 | 89419.69 | 960.0002 | 3 | 11 | 4.400299 | 2.696314 | 2.379498 | 0 | 10.0091 | 0 |  |  | -0.0003232956
2018-04-01 12:24 | 89539.69 | 1080.0014 | 3 | 11 | 4.40028 | 2.326372 | 2.463089 | 0 | 10.37693 | 0 |  |  | -0.0003232956
2018-04-01 12:26 | 89659.69 | 1200.0002 | 3 | 11 | 4.400251 | 2.022633 | 2.535417 | 0 | 10.69519 | 0 |  |  | -0.0003232956
2018-04-01 12:28 | 89779.69 | 1320.0006 | 3 | 11 | 4.400234 | 1.767826 | 2.598487 | 0 | 10.97272 | 0 |  |  | -0.0003232956
2018-04-01 12:30 | 89899.69 | 1440.0002 | 3 | 11 | 4.40028 | 1.552241 | 2.653763 | 0 | 11.21594 | 0 |  |  | -0.0003232956
2018-04-01 12:32 | 90019.69 | 1560.0023 | 3 | 11 | 4.400237 | 1.358827 | 2.702222 | 0 | 11.42918 | 0 |  |  | -0.0003232956
2018-04-01 12:34 | 90139.69 | 1680.0002 | 3 | 11 | 4.400242 | 1.191936 | 2.744616 | 0 | 11.61572 | 0 |  |  | -0.0003232956
2018-04-01 12:36 | 90259.69 | 1800.0014 | 3 | 11 | 4.400227 | 1.056304 | 2.782019 | 0 | 11.7803 | 0 |  |  | -0.0003232956
2018-04-01 12:38 | 90379.69 | 1920.0003 | 3 | 11 | 4.400207 | 0.9424 | 2.815285 | 0 | 11.92668 | 0 |  |  | -0.0003232956
2018-04-01 12:40 | 90499.69 | 2040.0006 | 3 | 11 | 4.400237 | 0.8418293 | 2.844986 | 0 | 12.05737 | 0 |  |  | -0.0003232956
2018-04-01 12:42 | 90619.69 | 2160.0011 | 3 | 11 | 4.400207 | 0.7476988 | 2.871441 | 0 | 12.17378 | 0 |  |  | -0.0003232956
2018-04-01 12:44 | 90739.69 | 2280.0007 | 3 | 11 | 4.400243 | 0.6713104 | 2.895034 | 0 | 12.2776 | 0 |  |  | -0.0003232956
2018-04-01 12:45 | 90773.25 | 2313.5573 | 3 | 11 | 4.400249 | 0.6519985 | 2.901197 | 0 | 12.30472 | 0 |  |  | -0.0003232956
2018-04-01 12:47 | 90893.28 | 120.0013 | 4 | 11 | 4.332002 | 0 | 2.901197 | 0 | 12.30472 | 0 |  |  | -0.0003232956
2018-04-01 12:49 | 91013.29 | 240.0027 | 4 | 11 | 4.326267 | 0 | 2.901197 | 0 | 12.30472 | 0 |  |  | -0.0003232956
2018-04-01 12:50 | 91073.29 | 300.0038 | 4 | 11 | 4.324654 | 0 | 2.901197 | 0 | 12.30472 | 0 |  |  | -0.0003232956
2018-04-01 12:52 | 91193.37 | 120.0014 | 5 | 11 | 4.08151 | -2.282118 | 2.901197 | 0.07605856 | 12.30472 | 0.3129689 |  |  | -0.0003232956
2018-04-01 12:54 | 91313.36 | 240.0002 | 5 | 11 | 4.047441 | -2.282 | 2.901197 | 0.1521214 | 12.30472 | 0.6220707 |  |  | -0.0003232956
2018-04-01 12:56 | 91433.36 | 360.0005 | 5 | 11 | 4.017542 | -2.281993 | 2.901197 | 0.228183 | 12.30472 | 0.9287724 |  |  | -0.0003232956
2018-04-01 12:58 | 91553.36 | 480.0009 | 5 | 11 | 3.988364 | -2.282028 | 2.901197 | 0.3042455 | 12.30472 | 1.233249 |  |  | -0.0003232956
2018-04-01 13:00 | 91673.36 | 600.0013 | 5 | 11 | 3.958258 | -2.282118 | 2.901197 | 0.3803112 | 12.30472 | 1.535494 |  |  | -0.0003232956
2018-04-01 13:02 | 91793.36 | 720.0009 | 5 | 11 | 3.928682 | -2.282043 | 2.901197 | 0.45638 | 12.30472 | 1.835449 |  |  | -0.0003232956
2018-04-01 13:04 | 91913.37 | 840.0014 | 5 | 11 | 3.901177 | -2.281993 | 2.901197 | 0.5324424 | 12.30472 | 2.133219 |  |  | -0.0003232956
2018-04-01 13:06 | 92033.36 | 960.0009 | 5 | 11 | 3.875115 | -2.281971 | 2.901197 | 0.6085073 | 12.30472 | 2.428968 |  |  | -0.0003232956
2018-04-01 13:08 | 92153.36 | 1080.0013 | 5 | 11 | 3.848281 | -2.281975 | 2.901197 | 0.6845779 | 12.30472 | 2.722741 |  |  | -0.0003232956
2018-04-01 13:10 | 92273.36 | 1200.0009 | 5 | 11 | 3.820292 | -2.282011 | 2.901197 | 0.7606423 | 12.30472 | 3.014385 |  |  | -0.0003232956
2018-04-01 13:12 | 92393.37 | 1320.0014 | 5 | 11 | 3.795372 | -2.282029 | 2.901197 | 0.8367079 | 12.30472 | 3.304009 |  |  | -0.0003232956
2018-04-01 13:14 | 92513.36 | 1440.0001 | 5 | 11 | 3.773359 | -2.281978 | 2.901197 | 0.9127714 | 12.30472 | 3.591845 |  |  | -0.0003232956
2018-04-01 13:16 | 92633.36 | 1560.0013 | 5 | 11 | 3.752514 | -2.282051 | 2.901197 | 0.9888367 | 12.30472 | 3.878076 |  |  | -0.0003232956
2018-04-01 13:18 | 92753.36 | 1680.0009 | 5 | 11 | 3.731212 | -2.282033 | 2.901197 | 1.064902 | 12.30472 | 4.162708 |  |  | -0.0003232956
2018-04-01 13:20 | 92873.36 | 1800.0005 | 5 | 11 | 3.71054 | -2.282031 | 2.901197 | 1.140967 | 12.30472 | 4.445721 |  |  | -0.0003232956
2018-04-01 13:22 | 92993.36 | 1920.0001 | 5 | 11 | 3.691642 | -2.282004 | 2.901197 | 1.217034 | 12.30472 | 4.727242 |  |  | -0.0003232956
2018-04-01 13:24 | 93113.36 | 2040.0005 | 5 | 11 | 3.674141 | -2.282069 | 2.901197 | 1.293105 | 12.30472 | 5.007401 |  |  | -0.0003232956
2018-04-01 13:26 | 93233.36 | 2160.0011 | 5 | 11 | 3.656854 | -2.282053 | 2.901197 | 1.369174 | 12.30472 | 5.286234 |  |  | -0.0003232956
2018-04-01 13:28 | 93353.36 | 2280.0006 | 5 | 11 | 3.639261 | -2.282106 | 2.901197 | 1.445235 | 12.30472 | 5.563704 |  |  | -0.0003232956
2018-04-01 13:30 | 93473.36 | 2400.0001 | 5 | 11 | 3.623976 | -2.282082 | 2.901197 | 1.5213 | 12.30472 | 5.839931 |  |  | -0.0003232956
2018-04-01 13:32 | 93593.37 | 2520.0014 | 5 | 11 | 3.610395 | -2.282089 | 2.901197 | 1.597371 | 12.30472 | 6.115081 |  |  | -0.0003232956
2018-04-01 13:34 | 93713.36 | 2640.0009 | 5 | 11 | 3.597788 | -2.281982 | 2.901197 | 1.673434 | 12.30472 | 6.389219 |  |  | -0.0003232956
2018-04-01 13:36 | 93833.36 | 2760.0013 | 5 | 11 | 3.584855 | -2.281991 | 2.901197 | 1.749503 | 12.30472 | 6.662414 |  |  | -0.0003232956
2018-04-01 13:38 | 93953.36 | 2880.0009 | 5 | 11 | 3.572592 | -2.282069 | 2.901197 | 1.825575 | 12.30472 | 6.934635 |  |  | -0.0003232956
2018-04-01 13:40 | 94073.36 | 3000.0013 | 5 | 11 | 3.561999 | -2.282026 | 2.901197 | 1.901638 | 12.30472 | 7.205972 |  |  | -0.0003232956
2018-04-01 13:42 | 94193.36 | 3120.0009 | 5 | 11 | 3.552353 | -2.282053 | 2.901197 | 1.977702 | 12.30472 | 7.476543 |  |  | -0.0003232956
2018-04-01 13:44 | 94313.37 | 3240.0014 | 5 | 11 | 3.541771 | -2.282086 | 2.901197 | 2.053769 | 12.30472 | 7.746368 |  |  | -0.0003232956
2018-04-01 13:46 | 94433.36 | 3360.0009 | 5 | 11 | 3.529439 | -2.282035 | 2.901197 | 2.129833 | 12.30472 | 8.015309 |  |  | -0.0003232956
2018-04-01 13:48 | 94553.36 | 3480.0013 | 5 | 11 | 3.517865 | -2.282038 | 2.901197 | 2.205895 | 12.30472 | 8.283319 |  |  | -0.0003232956
2018-04-01 13:50 | 94673.36 | 3600.0009 | 5 | 11 | 3.506314 | -2.28198 | 2.901197 | 2.281967 | 12.30472 | 8.550486 |  |  | -0.0003232956
2018-04-01 13:52 | 94793.36 | 3720.0005 | 5 | 11 | 3.493582 | -2.281978 | 2.901197 | 2.358035 | 12.30472 | 8.81674 |  |  | -0.0003232956
2018-04-01 13:54 | 94913.36 | 3840.0009 | 5 | 11 | 3.477085 | -2.281963 | 2.901197 | 2.434092 | 12.30472 | 9.081856 |  |  | -0.0003232956
2018-04-01 13:56 | 95033.36 | 3960.0013 | 5 | 11 | 3.457139 | -2.282 | 2.901197 | 2.510156 | 12.30472 | 9.345591 |  |  | -0.0003232956
2018-04-01 13:58 | 95153.36 | 4080.0009 | 5 | 11 | 3.433391 | -2.281989 | 2.901197 | 2.586223 | 12.30472 | 9.607705 |  |  | -0.0003232956
2018-04-01 14:00 | 95273.37 | 4200.0014 | 5 | 11 | 3.400313 | -2.282082 | 2.901197 | 2.662301 | 12.30472 | 9.867736 |  |  | -0.0003232956
2018-04-01 14:02 | 95393.36 | 4320.0009 | 5 | 11 | 3.348165 | -2.282038 | 2.901197 | 2.738354 | 12.30472 | 10.12452 |  |  | -0.0003232956
2018-04-01 14:04 | 95513.37 | 4440.0014 | 5 | 11 | 3.255947 | -2.282033 | 2.901197 | 2.814433 | 12.30472 | 10.37611 |  |  | -0.0003232956
2018-04-01 14:06 | 95633.36 | 4560.0001 | 5 | 11 | 3.051027 | -2.282013 | 2.901197 | 2.890489 | 12.30472 | 10.61721 |  |  | -0.0003232956
2018-04-01 14:06 | 95649.65 | 4576.2815 | 5 | 11 | 2.999993 | -2.282056 | 2.901197 | 2.900816 | 12.30472 | 10.64846 |  |  | -0.0003232956
2018-04-01 14:08 | 95769.69 | 120.0014 | 6 | 11 | 3.364624 | 0 | 2.901197 | 2.900816 | 12.30472 | 10.64846 |  |  | -0.0003232956
2018-04-01 14:10 | 95889.69 | 240.0001 | 6 | 11 | 3.379851 | 0 | 2.901197 | 2.900816 | 12.30472 | 10.64846 |  |  | -0.0003232956
2018-04-01 14:11 | 95949.7 | 300.0045 | 6 | 11 | 3.383677 | 0 | 2.901197 | 2.900816 | 12.30472 | 10.64846 |  |  | -0.0003232956
2018-04-01 14:11 | 95949.70332 | 0.0025 | 7 | 12 | 3.383602 | 0 | 0 | 0 | 0 | 0 |  |  | -0.0003232956
2018-04-01 14:13 | 96069.79 | 120.0013 | 2 | 12 | 4.086627 | 4.890135 | 0.1623999 | 0 | 0.6443699 | 0 |  |  | -0.0003232956
2018-04-01 14:15 | 96189.79 | 240.0009 | 2 | 12 | 4.113459 | 4.890079 | 0.3254171 | 0 | 1.312583 | 0 |  |  | -0.0003232956
2018-04-01 14:17 | 96309.79 | 360.0005 | 2 | 12 | 4.143535 | 4.890165 | 0.4883968 | 0 | 1.985546 | 0 |  |  | -0.0003232956
2018-04-01 14:19 | 96429.79 | 480.0009 | 2 | 12 | 4.169107 | 4.890135 | 0.6514068 | 0 | 2.66311 | 0 |  |  | -0.0003232956
2018-04-01 14:21 | 96549.79 | 600.0013 | 2 | 12 | 4.193339 | 4.890018 | 0.8144071 | 0 | 3.34462 | 0 |  |  | -0.0003232956
2018-04-01 14:23 | 96669.79 | 720.0002 | 2 | 12 | 4.200264 | 4.609589 | 0.9737806 | 0 | 4.013883 | 0 |  |  | -0.0003232956
2018-04-01 14:25 | 96789.79 | 840.0005 | 2 | 12 | 4.200303 | 4.268171 | 1.121655 | 0 | 4.634997 | 0 |  |  | -0.0003232956
2018-04-01 14:27 | 96909.79 | 960.0002 | 2 | 12 | 4.200286 | 3.947384 | 1.258535 | 0 | 5.20993 | 0 |  |  | -0.0003232956
2018-04-01 14:29 | 97029.79 | 1080.0005 | 2 | 12 | 4.200308 | 3.631174 | 1.384812 | 0 | 5.740329 | 0 |  |  | -0.0003232956
2018-04-01 14:31 | 97149.79 | 1200.001 | 2 | 12 | 4.200279 | 3.319202 | 1.500617 | 0 | 6.226745 | 0 |  |  | -0.0003232956
2018-04-01 14:32 | 97174.6 | 1224.8117 | 2 | 12 | 4.200298 | 3.259996 | 1.523278 | 0 | 6.321927 | 0 |  |  | -0.0003232956
2018-04-01 14:34 | 97294.62 | 120.0022 | 3 | 12 | 4.221566 | 3.260071 | 1.631577 | 0 | 6.777864 | 0 |  |  | -0.0003232956
2018-04-01 14:36 | 97414.62 | 240.0002 | 3 | 12 | 4.245977 | 3.260145 | 1.74024 | 0 | 7.237904 | 0 |  |  | -0.0003232956
2018-04-01 14:38 | 97534.62 | 360.0022 | 3 | 12 | 4.273569 | 3.260138 | 1.848904 | 0 | 7.70076 | 0 |  |  | -0.0003232956
2018-04-01 14:40 | 97654.62 | 480.0009 | 3 | 12 | 4.30541 | 3.260126 | 1.957568 | 0 | 8.166846 | 0 |  |  | -0.0003232956
2018-04-01 14:42 | 97774.62 | 600.0022 | 3 | 12 | 4.338548 | 3.260073 | 2.066245 | 0 | 8.636539 | 0 |  |  | -0.0003232956
2018-04-01 14:44 | 97894.62 | 720.0026 | 3 | 12 | 4.373489 | 3.260124 | 2.174909 | 0 | 9.109861 | 0 |  |  | -0.0003232956
2018-04-01 14:46 | 98014.62 | 840.0012 | 3 | 12 | 4.400292 | 3.107098 | 2.282833 | 0 | 9.583682 | 0 |  |  | -0.0003232956
2018-04-01 14:48 | 98134.62 | 960.0002 | 3 | 12 | 4.400283 | 2.687235 | 2.379244 | 0 | 10.00792 | 0 |  |  | -0.0003232956
2018-04-01 14:50 | 98254.62 | 1080.0006 | 3 | 12 | 4.400282 | 2.322138 | 2.462539 | 0 | 10.37444 | 0 |  |  | -0.0003232956
2018-04-01 14:52 | 98374.62 | 1200.0002 | 3 | 12 | 4.400292 | 2.022703 | 2.53482 | 0 | 10.6925 | 0 |  |  | -0.0003232956
2018-04-01 14:54 | 98494.62 | 1320.0014 | 3 | 12 | 4.400246 | 1.769917 | 2.597884 | 0 | 10.97 | 0 |  |  | -0.0003232956
2018-04-01 14:56 | 98614.62 | 1440.0003 | 3 | 12 | 4.400285 | 1.551343 | 2.653149 | 0 | 11.21318 | 0 |  |  | -0.0003232956
2018-04-01 14:58 | 98734.62 | 1560.0007 | 3 | 12 | 4.400215 | 1.354401 | 2.701506 | 0 | 11.42596 | 0 |  |  | -0.0003232956
2018-04-01 15:00 | 98854.62 | 1680.0011 | 3 | 12 | 4.400245 | 1.192024 | 2.743842 | 0 | 11.61225 | 0 |  |  | -0.0003232956
2018-04-01 15:02 | 98974.62 | 1800.0007 | 3 | 12 | 4.400204 | 1.05707 | 2.781272 | 0 | 11.77695 | 0 |  |  | -0.0003232956
2018-04-01 15:04 | 99094.62 | 1920.0014 | 3 | 12 | 4.40018 | 0.9431181 | 2.814591 | 0 | 11.92356 | 0 |  |  | -0.0003232956
2018-04-01 15:06 | 99214.62 | 2040.0007 | 3 | 12 | 4.400229 | 0.8403883 | 2.844299 | 0 | 12.05428 | 0 |  |  | -0.0003232956
2018-04-01 15:08 | 99334.62 | 2160.0019 | 3 | 12 | 4.400231 | 0.7475538 | 2.870713 | 0 | 12.17051 | 0 |  |  | -0.0003232956
2018-04-01 15:10 | 99454.62 | 2280.0014 | 3 | 12 | 4.40022 | 0.6717672 | 2.894335 | 0 | 12.27445 | 0 |  |  | -0.0003232956
2018-04-01 15:10 | 99489.59 | 2314.9701 | 3 | 12 | 4.400204 | 0.6519909 | 2.900763 | 0 | 12.30273 | 0 |  |  | -0.0003232956
2018-04-01 15:12 | 99609.62826 | 120.0003 | 4 | 12 | 4.331968 | 0 | 2.900763 | 0 | 12.30273 | 0 |  |  | -0.0003232956
2018-04-01 15:14 | 99729.62966 | 240.0017 | 4 | 12 | 4.326257 | 0 | 2.900763 | 0 | 12.30273 | 0 |  |  | -0.0003232956
2018-04-01 15:15 | 99789.63156 | 300.0036 | 4 | 12 | 4.324621 | 0 | 2.900763 | 0 | 12.30273 | 0 |  |  | -0.0003232956
2018-04-01 15:17 | 99909.72 | 120.0022 | 5 | 12 | 4.081444 | -2.282109 | 2.900763 | 0.07606558 | 12.30273 | 0.3129684 |  |  | -0.0003232956
2018-04-01 15:19 | 100029.7 | 240.0002 | 5 | 12 | 4.047526 | -2.282024 | 2.900763 | 0.1521281 | 12.30273 | 0.6220718 |  |  | -0.0003232956
2018-04-01 15:21 | 100149.7 | 360.0013 | 5 | 12 | 4.017756 | -2.282058 | 2.900763 | 0.2281926 | 12.30273 | 0.9288034 |  |  | -0.0003232956
2018-04-01 15:23 | 100269.7 | 480.0008 | 5 | 12 | 3.988204 | -2.282026 | 2.900763 | 0.3042546 | 12.30273 | 1.233281 |  |  | -0.0003232956
2018-04-01 15:25 | 100389.7 | 600.0004 | 5 | 12 | 3.957563 | -2.281995 | 2.900763 | 0.3803181 | 12.30273 | 1.535475 |  |  | -0.0003232956
2018-04-01 15:27 | 100509.7 | 720.0008 | 5 | 12 | 3.928676 | -2.282127 | 2.900763 | 0.4563848 | 12.30273 | 1.835403 |  |  | -0.0003232956
2018-04-01 15:29 | 100629.7 | 840.0013 | 5 | 12 | 3.901343 | -2.282082 | 2.900763 | 0.5324451 | 12.30273 | 2.133169 |  |  | -0.0003232956
2018-04-01 15:31 | 100749.7 | 960.0008 | 5 | 12 | 3.875105 | -2.282016 | 2.900763 | 0.6085178 | 12.30273 | 2.42896 |  |  | -0.0003232956
2018-04-01 15:33 | 100869.7 | 1080.0012 | 5 | 12 | 3.847656 | -2.28206 | 2.900763 | 0.6845866 | 12.30273 | 2.722706 |  |  | -0.0003232956
2018-04-01 15:35 | 100989.7 | 1200.0001 | 5 | 12 | 3.819907 | -2.282069 | 2.900763 | 0.7606484 | 12.30273 | 3.014291 |  |  | -0.0003232956
2018-04-01 15:37 | 101109.7 | 1320.0013 | 5 | 12 | 3.795244 | -2.282075 | 2.900763 | 0.8367201 | 12.30273 | 3.30392 |  |  | -0.0003232956
2018-04-01 15:39 | 101229.7 | 1440 | 5 | 12 | 3.773312 | -2.282141 | 2.900763 | 0.9127803 | 12.30273 | 3.591742 |  |  | -0.0003232956
2018-04-01 15:41 | 101349.7 | 1560.0004 | 5 | 12 | 3.75208 | -2.28196 | 2.900763 | 0.9888517 | 12.30273 | 3.877976 |  |  | -0.0003232956
2018-04-01 15:43 | 101469.7 | 1680.0008 | 5 | 12 | 3.72995 | -2.282064 | 2.900763 | 1.064916 | 12.30273 | 4.162533 |  |  | -0.0003232956
2018-04-01 15:45 | 101589.7 | 1800.0012 | 5 | 12 | 3.709829 | -2.282075 | 2.900763 | 1.140982 | 12.30273 | 4.445476 |  |  | -0.0003232956
2018-04-01 15:47 | 101709.7 | 1920 | 5 | 12 | 3.691289 | -2.282022 | 2.900763 | 1.217046 | 12.30273 | 4.726945 |  |  | -0.0003232956
2018-04-01 15:49 | 101829.7 | 2040.0012 | 5 | 12 | 3.673666 | -2.282044 | 2.900763 | 1.293113 | 12.30273 | 5.007059 |  |  | -0.0003232956
2018-04-01 15:51 | 101949.7 | 2160.0001 | 5 | 12 | 3.655878 | -2.281993 | 2.900763 | 1.369184 | 12.30273 | 5.285848 |  |  | -0.0003232956
2018-04-01 15:53 | 102069.7 | 2280.0012 | 5 | 12 | 3.638625 | -2.282058 | 2.900763 | 1.445249 | 12.30273 | 5.563262 |  |  | -0.0003232956
2018-04-01 15:55 | 102189.7 | 2400.0008 | 5 | 12 | 3.623689 | -2.282076 | 2.900763 | 1.521318 | 12.30273 | 5.839469 |  |  | -0.0003232956
2018-04-01 15:57 | 102309.7 | 2520.0012 | 5 | 12 | 3.61037 | -2.281993 | 2.900763 | 1.597376 | 12.30273 | 6.114564 |  |  | -0.0003232956
2018-04-01 15:59 | 102429.7 | 2640.0008 | 5 | 12 | 3.597478 | -2.282143 | 2.900763 | 1.673441 | 12.30273 | 6.388698 |  |  | -0.0003232956
2018-04-01 16:01 | 102549.7 | 2760.0004 | 5 | 12 | 3.583971 | -2.282044 | 2.900763 | 1.749515 | 12.30273 | 6.661858 |  |  | -0.0003232956
2018-04-01 16:03 | 102669.7 | 2880 | 5 | 12 | 3.572298 | -2.282053 | 2.900763 | 1.825577 | 12.30273 | 6.934005 |  |  | -0.0003232956
2018-04-01 16:05 | 102789.7 | 3000.0012 | 5 | 12 | 3.5619 | -2.282031 | 2.900763 | 1.901644 | 12.30273 | 7.205338 |  |  | -0.0003232956
2018-04-01 16:07 | 102909.7 | 3120.0016 | 5 | 12 | 3.552012 | -2.282048 | 2.900763 | 1.977717 | 12.30273 | 7.475933 |  |  | -0.0003232956
2018-04-01 16:09 | 103029.7 | 3240.0005 | 5 | 12 | 3.540761 | -2.282068 | 2.900763 | 2.053782 | 12.30273 | 7.745703 |  |  | -0.0003232956
2018-04-01 16:11 | 103149.7 | 3360.0016 | 5 | 12 | 3.528626 | -2.282116 | 2.900763 | 2.129845 | 12.30273 | 8.014556 |  |  | -0.0003232956
2018-04-01 16:13 | 103269.7 | 3480.0004 | 5 | 12 | 3.51736 | -2.281995 | 2.900763 | 2.20592 | 12.30273 | 8.282566 |  |  | -0.0003232956
2018-04-01 16:15 | 103389.7 | 3600.0009 | 5 | 12 | 3.506238 | -2.28208 | 2.900763 | 2.28198 | 12.30273 | 8.549676 |  |  | -0.0003232956
2018-04-01 16:17 | 103509.7 | 3720.0012 | 5 | 12 | 3.492985 | -2.282076 | 2.900763 | 2.358051 | 12.30273 | 8.815912 |  |  | -0.0003232956
2018-04-01 16:19 | 103629.7 | 3840.0008 | 5 | 12 | 3.475628 | -2.281998 | 2.900763 | 2.434113 | 12.30273 | 9.080955 |  |  | -0.0003232956
2018-04-01 16:21 | 103749.7 | 3960.0012 | 5 | 12 | 3.456645 | -2.282016 | 2.900763 | 2.510178 | 12.30273 | 9.344618 |  |  | -0.0003232956
2018-04-01 16:23 | 103869.7 | 4080.0008 | 5 | 12 | 3.432923 | -2.282127 | 2.900763 | 2.586249 | 12.30273 | 9.606709 |  |  | -0.0003232956
2018-04-01 16:25 | 103989.7 | 4200.0005 | 5 | 12 | 3.39933 | -2.282167 | 2.900763 | 2.66231 | 12.30273 | 9.866639 |  |  | -0.0003232956
2018-04-01 16:27 | 104109.7 | 4320.0001 | 5 | 12 | 3.345811 | -2.282073 | 2.900763 | 2.73838 | 12.30273 | 10.12337 |  |  | -0.0003232956
2018-04-01 16:29 | 104229.7 | 4440.0005 | 5 | 12 | 3.252344 | -2.281998 | 2.900763 | 2.814451 | 12.30273 | 10.37467 |  |  | -0.0003232956
2018-04-01 16:31 | 104349.7 | 4560.0008 | 5 | 12 | 3.045707 | -2.282001 | 2.900763 | 2.890519 | 12.30273 | 10.61551 |  |  | -0.0003232956
2018-04-01 16:32 | 104364.3 | 4574.5375 | 5 | 12 | 2.999995 | -2.281978 | 2.900763 | 2.899731 | 12.30273 | 10.64336 |  |  | -0.0003232956
2018-04-01 16:34 | 104484.3 | 120.0013 | 6 | 12 | 3.366049 | 0 | 2.900763 | 2.899731 | 12.30273 | 10.64336 |  |  | -0.0003232956
2018-04-01 16:36 | 104604.3 | 240.0002 | 6 | 12 | 3.381374 | 0 | 2.900763 | 2.899731 | 12.30273 | 10.64336 |  |  | -0.0003232956
2018-04-01 16:37 | 104664.3 | 300.0045 | 6 | 12 | 3.385244 | 0 | 2.900763 | 2.899731 | 12.30273 | 10.64336 |  |  | -0.0003232956
2018-04-01 16:37 | 104664.3 | 0.0025 | 7 | 13 | 3.385405 | 0 | 0 | 0 | 0 | 0 |  |  | -0.0003232956
2018-04-01 16:39 | 104784.4 | 120.0014 | 2 | 13 | 4.087869 | 4.890146 | 0.1623861 | 0 | 0.6446804 | 0 |  |  | -0.0003232956
2018-04-01 16:41 | 104904.4 | 240.0001 | 2 | 13 | 4.114092 | 4.889776 | 0.3253899 | 0 | 1.312985 | 0 |  |  | -0.0003232956
2018-04-01 16:43 | 105024.4 | 360.0005 | 2 | 13 | 4.144038 | 4.890173 | 0.4883784 | 0 | 1.986058 | 0 |  |  | -0.0003232956
2018-04-01 16:45 | 105144.4 | 480.0009 | 2 | 13 | 4.169975 | 4.890177 | 0.6513861 | 0 | 2.663718 | 0 |  |  | -0.0003232956
2018-04-01 16:47 | 105264.4 | 600.0005 | 2 | 13 | 4.194825 | 4.890162 | 0.8143874 | 0 | 3.345452 | 0 |  |  | -0.0003232956
2018-04-01 16:49 | 105384.4 | 720.0026 | 2 | 13 | 4.200278 | 4.603733 | 0.9735377 | 0 | 4.01383 | 0 |  |  | -0.0003232956
2018-04-01 16:51 | 105504.4 | 840.0006 | 2 | 13 | 4.200262 | 4.267788 | 1.121342 | 0 | 4.634648 | 0 |  |  | -0.0003232956
2018-04-01 16:53 | 105624.4 | 960.0009 | 2 | 13 | 4.200272 | 3.942366 | 1.258197 | 0 | 5.20948 | 0 |  |  | -0.0003232956
2018-04-01 16:55 | 105744.4 | 1080.0014 | 2 | 13 | 4.200276 | 3.616833 | 1.384214 | 0 | 5.738788 | 0 |  |  | -0.0003232956
2018-04-01 16:57 | 105864.4 | 1200.001 | 2 | 13 | 4.200298 | 3.311337 | 1.499546 | 0 | 6.223213 | 0 |  |  | -0.0003232956
2018-04-01 16:57 | 105886.1 | 1221.7299 | 2 | 13 | 4.200274 | 3.259987 | 1.519379 | 0 | 6.30652 | 0 |  |  | -0.0003232956
2018-04-01 16:59 | 106006.1 | 120.0006 | 3 | 13 | 4.221291 | 3.26012 | 1.627669 | 0 | 6.762398 | 0 |  |  | -0.0003232956
2018-04-01 17:01 | 106126.1 | 240.0002 | 3 | 13 | 4.245615 | 3.259909 | 1.736327 | 0 | 7.222371 | 0 |  |  | -0.0003232956
2018-04-01 17:03 | 106246.1 | 360.0003 | 3 | 13 | 4.273567 | 3.260193 | 1.844986 | 0 | 7.685174 | 0 |  |  | -0.0003232956
2018-04-01 17:05 | 106366.1 | 480.0002 | 3 | 13 | 4.305101 | 3.260073 | 1.953655 | 0 | 8.151276 | 0 |  |  | -0.0003232956
2018-04-01 17:07 | 106486.1 | 600.0014 | 3 | 13 | 4.337774 | 3.260187 | 2.062319 | 0 | 8.62084 | 0 |  |  | -0.0003232956
2018-04-01 17:09 | 106606.1 | 720.001 | 3 | 13 | 4.372318 | 3.260155 | 2.170976 | 0 | 9.094038 | 0 |  |  | -0.0003232956
2018-04-01 17:11 | 106726.1 | 840.0006 | 3 | 13 | 4.4003 | 3.118858 | 2.279034 | 0 | 9.568359375 | 0 |  |  | -0.0003232956
2018-04-01 17:13 | 106846.1 | 960.0011 | 3 | 13 | 4.400307 | 2.69183 | 2.375659 | 0 | 9.993537 | 0 |  |  | -0.0003232956
2018-04-01 17:15 | 106966.1 | 1080.0022 | 3 | 13 | 4.400278 | 2.332882 | 2.459229 | 0 | 10.36127 | 0 |  |  | -0.0003232956
2018-04-01 17:17 | 107086.1 | 1200.0002 | 3 | 13 | 4.400287 | 2.033684 | 2.531875 | 0 | 10.68093 | 0 |  |  | -0.0003232956
2018-04-01 17:19 | 107206.1 | 1320.0014 | 3 | 13 | 4.400265 | 1.780479 | 2.595354 | 0 | 10.96026 | 0 |  |  | -0.0003232956
2018-04-01 17:21 | 107326.1 | 1440.0011 | 3 | 13 | 4.400245 | 1.556131 | 2.650899 | 0 | 11.20467 | 0 |  |  | -0.0003232956
2018-04-01 17:23 | 107446.1 | 1560.0016 | 3 | 13 | 4.400267 | 1.357003 | 2.699352 | 0 | 11.41787 | 0 |  |  | -0.0003232956
2018-04-01 17:25 | 107566.1 | 1680.001 | 3 | 13 | 4.400207 | 1.196448 | 2.741827 | 0 | 11.60478 | 0 |  |  | -0.0003232956
2018-04-01 17:27 | 107686.1 | 1800.0031 | 3 | 13 | 4.400231 | 1.063572 | 2.779433 | 0 | 11.77025 | 0 |  |  | -0.0003232956
2018-04-01 17:29 | 107806.1 | 1920.001 | 3 | 13 | 4.400204 | 0.9471035 | 2.81291 | 0 | 11.91756 | 0 |  |  | -0.0003232956
2018-04-01 17:31 | 107926.1 | 2040.0015 | 3 | 13 | 4.400188 | 0.8410816 | 2.842705 | 0 | 12.04866 | 0 |  |  | -0.0003232956
2018-04-01 17:33 | 108046.1 | 2160.0002 | 3 | 13 | 4.400238 | 0.7507048 | 2.869176 | 0 | 12.16514 | 0 |  |  | -0.0003232956
2018-04-01 17:35 | 108166.1 | 2280.0006 | 3 | 13 | 4.400155 | 0.6742477 | 2.892898 | 0 | 12.26952 | 0 |  |  | -0.0003232956
2018-04-01 17:36 | 108207.9 | 2321.7399 | 3 | 13 | 4.400201 | 0.6519976 | 2.900586 | 0 | 12.30335 | 0 |  |  | -0.0003232956
2018-04-01 17:38 | 108327.9 | 120.0004 | 4 | 13 | 4.332165 | 0 | 2.900586 | 0 | 12.30335 | 0 |  |  | -0.0003232956
2018-04-01 17:40 | 108447.9 | 240.0008 | 4 | 13 | 4.326442 | 0 | 2.900586 | 0 | 12.30335 | 0 |  |  | -0.0003232956
2018-04-01 17:41 | 108507.9 | 300.0036 | 4 | 13 | 4.32487 | 0 | 2.900586 | 0 | 12.30335 | 0 |  |  | -0.0003232956
2018-04-01 17:43 | 108628 | 120.0004 | 5 | 13 | 4.082185 | -2.281982 | 2.900586 | 0.07605857 | 12.30335 | 0.3129732 |  |  | -0.0003232956
2018-04-01 17:45 | 108748 | 240.0009 | 5 | 13 | 4.048608 | -2.282076 | 2.900586 | 0.1521176 | 12.30335 | 0.6221318 |  |  | -0.0003232956
2018-04-01 17:47 | 108868 | 360.0013 | 5 | 13 | 4.018624 | -2.282022 | 2.900586 | 0.2281918 | 12.30335 | 0.9289855 |  |  | -0.0003232956
2018-04-01 17:49 | 108988 | 480.0008 | 5 | 13 | 3.988435 | -2.282035 | 2.900586 | 0.304253 | 12.30335 | 1.233509 |  |  | -0.0003232956
2018-04-01 17:51 | 109108 | 600.0004 | 5 | 13 | 3.958002 | -2.282022 | 2.900586 | 0.3803183 | 12.30335 | 1.535719 |  |  | -0.0003232956
2018-04-01 17:53 | 109228 | 720.0016 | 5 | 13 | 3.929483 | -2.282002 | 2.900586 | 0.4563789 | 12.30335 | 1.835674 |  |  | -0.0003232956
2018-04-01 17:55 | 109348 | 840.0005 | 5 | 13 | 3.902432 | -2.281986 | 2.900586 | 0.5324392 | 12.30335 | 2.133514 |  |  | -0.0003232956
2018-04-01 17:57 | 109468 | 960 | 5 | 13 | 3.875656 | -2.281976 | 2.900586 | 0.6085073 | 12.30335 | 2.429347 |  |  | -0.0003232956
2018-04-01 17:59 | 109588 | 1080.0012 | 5 | 13 | 3.847564 | -2.281988 | 2.900586 | 0.6845812 | 12.30335 | 2.723123 |  |  | -0.0003232956
2018-04-01 18:01 | 109708 | 1200.0008 | 5 | 13 | 3.820508 | -2.282042 | 2.900586 | 0.7606403 | 12.30335 | 3.014721 |  |  | -0.0003232956
2018-04-01 18:03 | 109828 | 1320.0005 | 5 | 13 | 3.796045 | -2.281955 | 2.900586 | 0.8367031 | 12.30335 | 3.30437 |  |  | -0.0003232956
2018-04-01 18:05 | 109948 | 1440.0008 | 5 | 13 | 3.773964 | -2.281968 | 2.900586 | 0.9127771 | 12.30335 | 3.592308 |  |  | -0.0003232956
2018-04-01 18:07 | 110068 | 1560.0004 | 5 | 13 | 3.75217 | -2.282038 | 2.900586 | 0.9888421 | 12.30335 | 3.878551 |  |  | -0.0003232956
2018-04-01 18:09 | 110188 | 1680.0016 | 5 | 13 | 3.730395 | -2.282066 | 2.900586 | 1.0649 | 12.30335 | 4.163091 |  |  | -0.0003232956
2018-04-01 18:11 | 110308 | 1800.0013 | 5 | 13 | 3.710727 | -2.2821 | 2.900586 | 1.14097 | 12.30335 | 4.446105 |  |  | -0.0003232956
2018-04-01 18:13 | 110428 | 1920.0016 | 5 | 13 | 3.692396 | -2.281988 | 2.900586 | 1.217034 | 12.30335 | 4.727651 |  |  | -0.0003232956
2018-04-01 18:15 | 110548 | 2040.0005 | 5 | 13 | 3.674344 | -2.282018 | 2.900586 | 1.293095 | 12.30335 | 5.007808 |  |  | -0.0003232956
2018-04-01 18:17 | 110668 | 2160 | 5 | 13 | 3.655819 | -2.281988 | 2.900586 | 1.369159 | 12.30335 | 5.28659 |  |  | -0.0003232956
2018-04-01 18:19 | 110788 | 2280.0005 | 5 | 13 | 3.639208 | -2.282013 | 2.900586 | 1.445231 | 12.30335 | 5.56405 |  |  | -0.0003232956
2018-04-01 18:21 | 110908 | 2400.0008 | 5 | 13 | 3.624548 | -2.281968 | 2.900586 | 1.521298 | 12.30335 | 5.840305 |  |  | -0.0003232956
2018-04-01 18:23 | 111028 | 2520.0005 | 5 | 13 | 3.611089 | -2.282006 | 2.900586 | 1.597363 | 12.30335 | 6.115493 |  |  | -0.0003232956
2018-04-01 18:25 | 111148 | 2640.0008 | 5 | 13 | 3.597534 | -2.282029 | 2.900586 | 1.673431 | 12.30335 | 6.389673 |  |  | -0.0003232956
2018-04-01 18:27 | 111268 | 2760.0004 | 5 | 13 | 3.584053 | -2.282051 | 2.900586 | 1.749494 | 12.30335 | 6.662785 |  |  | -0.0003232956
2018-04-01 18:29 | 111388 | 2880.0016 | 5 | 13 | 3.572798 | -2.2821 | 2.900586 | 1.825558 | 12.30335 | 6.934966 |  |  | -0.0003232956
2018-04-01 18:31 | 111508 | 3000.0013 | 5 | 13 | 3.562777 | -2.282031 | 2.900586 | 1.901632 | 12.30335 | 7.206377 |  |  | -0.0003232956
2018-04-01 18:33 | 111628 | 3120.0008 | 5 | 13 | 3.55246 | -2.282078 | 2.900586 | 1.977691 | 12.30335 | 7.476969 |  |  | -0.0003232956
2018-04-01 18:35 | 111748 | 3240.0013 | 5 | 13 | 3.540488 | -2.282104 | 2.900586 | 2.053768 | 12.30335 | 7.746782 |  |  | -0.0003232956
2018-04-01 18:37 | 111868 | 3360.0008 | 5 | 13 | 3.529132 | -2.282076 | 2.900586 | 2.12983 | 12.30335 | 8.015639 |  |  | -0.0003232956
2018-04-01 18:39 | 111988 | 3480.0012 | 5 | 13 | 3.518158 | -2.282104 | 2.900586 | 2.205899 | 12.30335 | 8.283678 |  |  | -0.0003232956
2018-04-01 18:41 | 112108 | 3600.0008 | 5 | 13 | 3.506776 | -2.282098 | 2.900586 | 2.281961 | 12.30335 | 8.550858 |  |  | -0.0003232956
2018-04-01 18:43 | 112228 | 3720.0004 | 5 | 13 | 3.492734 | -2.282066 | 2.900586 | 2.358024 | 12.30335 | 8.817084 |  |  | -0.0003232956
2018-04-01 18:45 | 112348 | 3840.0008 | 5 | 13 | 3.475585 | -2.281946 | 2.900586 | 2.434091 | 12.30335 | 9.082115 |  |  | -0.0003232956
2018-04-01 18:47 | 112468 | 3960.0012 | 5 | 13 | 3.457324 | -2.282022 | 2.900586 | 2.510157 | 12.30335 | 9.345816 |  |  | -0.0003232956
2018-04-01 18:49 | 112588 | 4080.0008 | 5 | 13 | 3.434306 | -2.282064 | 2.900586 | 2.586228 | 12.30335 | 9.607979 |  |  | -0.0003232956
2018-04-01 18:51 | 112708 | 4200.0005 | 5 | 13 | 3.400016 | -2.282042 | 2.900586 | 2.662287 | 12.30335 | 9.867976 |  |  | -0.0003232956
2018-04-01 18:53 | 112828 | 4320.0009 | 5 | 13 | 3.344707 | -2.282002 | 2.900586 | 2.738355 | 12.30335 | 10.12467 |  |  | -0.0003232956
2018-04-01 18:55 | 112948 | 4440.0012 | 5 | 13 | 3.253832 | -2.282076 | 2.900586 | 2.814423 | 12.30335 | 10.37599 |  |  | -0.0003232956
2018-04-01 18:57 | 113068 | 4560.0016 | 5 | 13 | 3.049205 | -2.281976 | 2.900586 | 2.890494 | 12.30335 | 10.61701 |  |  | -0.0003232956
2018-04-01 18:57 | 113083.7 | 4575.7541 | 5 | 13 | 2.999996 | -2.281984 | 2.900586 | 2.900481 | 12.30335 | 10.64722 |  |  | -0.0003232956
2018-04-01 18:59 | 113203.8 | 120.0015 | 6 | 13 | 3.364102 | 0 | 2.900586 | 2.900481 | 12.30335 | 10.64722 |  |  | -0.0003232956
2018-04-01 19:01 | 113323.8 | 240.001 | 6 | 13 | 3.379447 | 0 | 2.900586 | 2.900481 | 12.30335 | 10.64722 |  |  | -0.0003232956
2018-04-01 19:02 | 113383.8 | 300.003 | 6 | 13 | 3.383232 | 0 | 2.900586 | 2.900481 | 12.30335 | 10.64722 |  |  | -0.0003232956
2018-04-01 19:02 | 113383.8 | 0.0025 | 7 | 14 | 3.3833 | 0 | 0 | 0 | 0 | 0 |  |  | -0.0003232956
2018-04-01 19:04 | 113503.9 | 120.0014 | 2 | 14 | 4.087011 | 4.89019 | 0.1624122 | 0 | 0.6446269 | 0 |  |  | -0.0003232956
2018-04-01 19:06 | 113623.9 | 240.001 | 2 | 14 | 4.113092 | 4.890123 | 0.3254118 | 0 | 1.312775 | 0 |  |  | -0.0003232956
2018-04-01 19:08 | 113743.9 | 360.0006 | 2 | 14 | 4.143576 | 4.88973 | 0.4883946 | 0 | 1.985667 | 0 |  |  | -0.0003232956
2018-04-01 19:10 | 113863.9 | 480.001 | 2 | 14 | 4.170506 | 4.88998 | 0.6513973 | 0 | 2.663299 | 0 |  |  | -0.0003232956
2018-04-01 19:12 | 113983.9 | 600.0015 | 2 | 14 | 4.194796 | 4.890142 | 0.8144093 | 0 | 3.345157 | 0 |  |  | -0.0003232956
2018-04-01 19:14 | 114103.9 | 720.0002 | 2 | 14 | 4.200279 | 4.613825 | 0.9737494 | 0 | 4.014327 | 0 |  |  | -0.0003232956
2018-04-01 19:16 | 114223.9 | 840.0015 | 2 | 14 | 4.200292 | 4.279354 | 1.121927 | 0 | 4.636714 | 0 |  |  | -0.0003232956
2018-04-01 19:18 | 114343.9 | 960.0011 | 2 | 14 | 4.200267 | 3.946522 | 1.259014 | 0 | 5.212518 | 0 |  |  | -0.0003232956
2018-04-01 19:20 | 114463.9 | 1080.0015 | 2 | 14 | 4.200264 | 3.612892 | 1.384993 | 0 | 5.741665 | 0 |  |  | -0.0003232956
2018-04-01 19:22 | 114583.9 | 1200.0003 | 2 | 14 | 4.200264 | 3.318432 | 1.500403 | 0 | 6.226421 | 0 |  |  | -0.0003232956
2018-04-01 19:22 | 114609.2 | 1225.3141 | 2 | 14 | 4.200302 | 3.259989 | 1.523542 | 0 | 6.323608 | 0 |  |  | -0.0003232956
2018-04-01 19:24 | 114729.2 | 120.0006 | 3 | 14 | 4.221028 | 3.260048 | 1.631825 | 0 | 6.779453 | 0 |  |  | -0.0003232956
2018-04-01 19:26 | 114849.2 | 240.0003 | 3 | 14 | 4.246051 | 3.260189 | 1.740492 | 0 | 7.239467 | 0 |  |  | -0.0003232956
2018-04-01 19:28 | 114969.2 | 360.0015 | 3 | 14 | 4.274877 | 3.260149 | 1.849156 | 0 | 7.702383 | 0 |  |  | -0.0003232956
2018-04-01 19:30 | 115089.2 | 480.0002 | 3 | 14 | 4.306087 | 3.259983 | 1.957822 | 0 | 8.16861 | 0 |  |  | -0.0003232956
2018-04-01 19:32 | 115209.2 | 600.0016 | 3 | 14 | 4.33848 | 3.260178 | 2.066494 | 0 | 8.638305 | 0 |  |  | -0.0003232956
2018-04-01 19:34 | 115329.2 | 720.0011 | 3 | 14 | 4.372867 | 3.260128 | 2.17515 | 0 | 9.111545 | 0 |  |  | -0.0003232956
2018-04-01 19:36 | 115449.2 | 840.0015 | 3 | 14 | 4.400321 | 3.100441 | 2.28305 | 0 | 9.585241 | 0 |  |  | -0.0003232956
2018-04-01 19:38 | 115569.2 | 960.0011 | 3 | 14 | 4.400288 | 2.672523 | 2.378988 | 0 | 10.00739 | 0 |  |  | -0.0003232956
2018-04-01 19:40 | 115689.2 | 1080.0007 | 3 | 14 | 4.400296 | 2.325661 | 2.46212 | 0 | 10.3732 | 0 |  |  | -0.0003232956
2018-04-01 19:42 | 115809.2 | 1200.0003 | 3 | 14 | 4.400276 | 2.030416 | 2.534561 | 0 | 10.69196 | 0 |  |  | -0.0003232956
2018-04-01 19:44 | 115929.2 | 1320.0015 | 3 | 14 | 4.400297 | 1.774323 | 2.597873 | 0 | 10.97055 | 0 |  |  | -0.0003232956
2018-04-01 19:46 | 116049.2 | 1440.0003 | 3 | 14 | 4.400247 | 1.54507 | 2.65314 | 0 | 11.21374 | 0 |  |  | -0.0003232956
2018-04-01 19:48 | 116169.2 | 1560.0023 | 3 | 14 | 4.400227 | 1.351845 | 2.701278 | 0 | 11.42556 | 0 |  |  | -0.0003232956
2018-04-01 19:50 | 116289.2 | 1680.0004 | 3 | 14 | 4.400231 | 1.193788 | 2.743625 | 0 | 11.6119 | 0 |  |  | -0.0003232956
2018-04-01 19:52 | 116409.2 | 1800.0017 | 3 | 14 | 4.40027 | 1.061857 | 2.781159 | 0 | 11.77705 | 0 |  |  | -0.0003232956
2018-04-01 19:54 | 116529.2 | 1920.0012 | 3 | 14 | 4.400245 | 0.9429569 | 2.814528 | 0 | 11.92389 | 0 |  |  | -0.0003232956
2018-04-01 19:56 | 116649.2 | 2040.0017 | 3 | 14 | 4.40021 | 0.8352766 | 2.844124 | 0 | 12.05412 | 0 |  |  | -0.0003232956
2018-04-01 19:58 | 116769.2 | 2160.0011 | 3 | 14 | 4.400215 | 0.7477255 | 2.870469 | 0 | 12.17004 | 0 |  |  | -0.0003232956
2018-04-01 20:00 | 116889.2 | 2280.0016 | 3 | 14 | 4.400224 | 0.6738243 | 2.894126 | 0 | 12.27414 | 0 |  |  | -0.0003232956
2018-04-01 20:01 | 116928.2 | 2318.9816 | 3 | 14 | 4.400202 | 0.6519976 | 2.901303 | 0 | 12.30572 | 0 |  |  | -0.0003232956
2018-04-01 20:03 | 117048.2 | 120.0013 | 4 | 14 | 4.33237 | 0 | 2.901303 | 0 | 12.30572 | 0 |  |  | -0.0003232956
2018-04-01 20:05 | 117168.2 | 240.0008 | 4 | 14 | 4.326687 | 0 | 2.901303 | 0 | 12.30572 | 0 |  |  | -0.0003232956
2018-04-01 20:06 | 117228.2 | 300.0036 | 4 | 14 | 4.325085 | 0 | 2.901303 | 0 | 12.30572 | 0 |  |  | -0.0003232956
2018-04-01 20:08 | 117348.3 | 120.0023 | 5 | 14 | 4.08279 | -2.282051 | 2.901303 | 0.07606606 | 12.30572 | 0.3130392 |  |  | -0.0003232956
2018-04-01 20:10 | 117468.3 | 240.0003 | 5 | 14 | 4.049452 | -2.282133 | 2.901303 | 0.15213 | 12.30572 | 0.6222717 |  |  | -0.0003232956
2018-04-01 20:12 | 117588.3 | 360.0014 | 5 | 14 | 4.019109 | -2.28202 | 2.901303 | 0.2281893 | 12.30572 | 0.9291112 |  |  | -0.0003232956
2018-04-01 20:14 | 117708.3 | 480.0003 | 5 | 14 | 3.988019 | -2.282064 | 2.901303 | 0.3042571 | 12.30572 | 1.23366 |  |  | -0.0003232956
2018-04-01 20:16 | 117828.3 | 600.0005 | 5 | 14 | 3.958463 | -2.282084 | 2.901303 | 0.3803161 | 12.30572 | 1.535846 |  |  | -0.0003232956
2018-04-01 20:18 | 117948.3 | 720.0009 | 5 | 14 | 3.930203 | -2.282075 | 2.901303 | 0.4563856 | 12.30572 | 1.835882 |  |  | -0.0003232956
2018-04-01 20:20 | 118068.3 | 840.0014 | 5 | 14 | 3.903077 | -2.282046 | 2.901303 | 0.5324511 | 12.30572 | 2.133805 |  |  | -0.0003232956
2018-04-01 20:22 | 118188.3 | 960.0009 | 5 | 14 | 3.87576 | -2.282084 | 2.901303 | 0.6085015 | 12.30572 | 2.429606 |  |  | -0.0003232956
2018-04-01 20:24 | 118308.3 | 1080.0005 | 5 | 14 | 3.847698 | -2.282086 | 2.901303 | 0.6845794 | 12.30572 | 2.72339 |  |  | -0.0003232956
2018-04-01 20:26 | 118428.3 | 1200.0001 | 5 | 14 | 3.821112 | -2.282149 | 2.901303 | 0.7606479 | 12.30572 | 3.015058 |  |  | -0.0003232956
2018-04-01 20:28 | 118548.3 | 1320.0005 | 5 | 14 | 3.79692 | -2.282001 | 2.901303 | 0.836713 | 12.30572 | 3.30477 |  |  | -0.0003232956
2018-04-01 20:30 | 118668.3 | 1440.0009 | 5 | 14 | 3.774448 | -2.281991 | 2.901303 | 0.9127749 | 12.30572 | 3.592708 |  |  | -0.0003232956
2018-04-01 20:32 | 118788.3 | 1560.0005 | 5 | 14 | 3.75175 | -2.282 | 2.901303 | 0.9888493 | 12.30572 | 3.878988 |  |  | -0.0003232956
2018-04-01 20:34 | 118908.3 | 1680.0002 | 5 | 14 | 3.730583 | -2.281998 | 2.901303 | 1.064915 | 12.30572 | 4.163548 |  |  | -0.0003232956
2018-04-01 20:36 | 119028.3 | 1800.0005 | 5 | 14 | 3.71111 | -2.282064 | 2.901303 | 1.140981 | 12.30572 | 4.446569 |  |  | -0.0003232956
2018-04-01 20:38 | 119148.3 | 1920.001 | 5 | 14 | 3.692742 | -2.281989 | 2.901303 | 1.217039 | 12.30572 | 4.728132 |  |  | -0.0003232956
2018-04-01 20:40 | 119268.3 | 2040.0013 | 5 | 14 | 3.674119 | -2.28206 | 2.901303 | 1.293103 | 12.30572 | 5.008316 |  |  | -0.0003232956
2018-04-01 20:42 | 119388.3 | 2160.0009 | 5 | 14 | 3.655624 | -2.281951 | 2.901303 | 1.36918 | 12.30572 | 5.287116 |  |  | -0.0003232956
2018-04-01 20:44 | 119508.3 | 2280.0014 | 5 | 14 | 3.639459 | -2.282076 | 2.901303 | 1.445239 | 12.30572 | 5.56453 |  |  | -0.0003232956
2018-04-01 20:46 | 119628.3 | 2400.0001 | 5 | 14 | 3.625059 | -2.282006 | 2.901303 | 1.521307 | 12.30572 | 5.840816 |  |  | -0.0003232956
2018-04-01 20:48 | 119748.3 | 2520.0013 | 5 | 14 | 3.611247 | -2.282048 | 2.901303 | 1.597373 | 12.30572 | 6.116031 |  |  | -0.0003232956
2018-04-01 20:50 | 119868.3 | 2640.0009 | 5 | 14 | 3.59694 | -2.282026 | 2.901303 | 1.673444 | 12.30572 | 6.390203 |  |  | -0.0003232956
2018-04-01 20:52 | 119988.3 | 2760.0013 | 5 | 14 | 3.584273 | -2.282024 | 2.901303 | 1.749512 | 12.30572 | 6.663317 |  |  | -0.0003232956
2018-04-01 20:54 | 120108.3 | 2880.0009 | 5 | 14 | 3.573254 | -2.282055 | 2.901303 | 1.825571 | 12.30572 | 6.935506 |  |  | -0.0003232956
2018-04-01 20:56 | 120228.3 | 3000.0005 | 5 | 14 | 3.5632 | -2.282066 | 2.901303 | 1.901635 | 12.30572 | 7.206925 |  |  | -0.0003232956
2018-04-01 20:58 | 120348.3 | 3120.0009 | 5 | 14 | 3.552263 | -2.282118 | 2.901303 | 1.977714 | 12.30572 | 7.477607 |  |  | -0.0003232956
2018-04-01 21:00 | 120468.3 | 3240.0013 | 5 | 14 | 3.540406 | -2.282098 | 2.901303 | 2.053778 | 12.30572 | 7.747349 |  |  | -0.0003232956
2018-04-01 21:02 | 120588.3 | 3360.0009 | 5 | 14 | 3.52965 | -2.282042 | 2.901303 | 2.129838 | 12.30572 | 8.01622 |  |  | -0.0003232956
2018-04-01 21:04 | 120708.3 | 3480.0006 | 5 | 14 | 3.519155 | -2.281996 | 2.901303 | 2.205907 | 12.30572 | 8.284315 |  |  | -0.0003232956
2018-04-01 21:06 | 120828.3 | 3600.0017 | 5 | 14 | 3.507403 | -2.28208 | 2.901303 | 2.281975 | 12.30572 | 8.551577 |  |  | -0.0003232956
2018-04-01 21:08 | 120948.3 | 3720.0013 | 5 | 14 | 3.49223 | -2.281998 | 2.901303 | 2.358036 | 12.30572 | 8.817801 |  |  | -0.0003232956
2018-04-01 21:10 | 121068.3 | 3840.0009 | 5 | 14 | 3.476063 | -2.282063 | 2.901303 | 2.43411 | 12.30572 | 9.082851 |  |  | -0.0003232956
2018-04-01 21:12 | 121188.3 | 3960.0005 | 5 | 14 | 3.458202 | -2.282042 | 2.901303 | 2.510171 | 12.30572 | 9.346587 |  |  | -0.0003232956
2018-04-01 21:14 | 121308.3 | 4080.0009 | 5 | 14 | 3.43514 | -2.282084 | 2.901303 | 2.586239 | 12.30572 | 9.608829 |  |  | -0.0003232956
2018-04-01 21:16 | 121428.3 | 4200.0013 | 5 | 14 | 3.399974 | -2.282016 | 2.901303 | 2.662315 | 12.30572 | 9.868929 |  |  | -0.0003232956
2018-04-01 21:18 | 121548.3 | 4320.0009 | 5 | 14 | 3.345247 | -2.281996 | 2.901303 | 2.738379 | 12.30572 | 10.1256 |  |  | -0.0003232956
2018-04-01 21:20 | 121668.3 | 4440.0005 | 5 | 14 | 3.255735 | -2.282028 | 2.901303 | 2.814441 | 12.30572 | 10.377 |  |  | -0.0003232956
2018-04-01 21:22 | 121788.3 | 4560.0009 | 5 | 14 | 3.053099 | -2.282026 | 2.901303 | 2.890509 | 12.30572 | 10.6182 |  |  | -0.0003232956
2018-04-01 21:22 | 121805.2 | 4576.8999 | 5 | 14 | 2.999998 | -2.281966 | 2.901303 | 2.901216 | 12.30572 | 10.65062 |  |  | -0.0003232956
2018-04-01 21:24 | 121925.3 | 120.0005 | 6 | 14 | 3.361941 | 0 | 2.901303 | 2.901229 | 12.30572 | 10.65066 |  |  | -0.0003232956
2018-04-01 21:26 | 122045.3 | 240.0002 | 6 | 14 | 3.377225 | 0 | 2.901303 | 2.901229 | 12.30572 | 10.65066 |  |  | -0.0003232956
2018-04-01 21:27 | 122105.3 | 300.0045 | 6 | 14 | 3.380948 | 0 | 2.901303 | 2.901229 | 12.30572 | 10.65066 |  |  | -0.0003232956
2018-04-01 21:27 | 122105.3 | 0.0025 | 7 | 15 | 3.380848 | 0 | 0 | 0 | 0 | 0 |  |  | -0.0003232956
2018-04-01 21:29 | 122225.4 | 120.0014 | 2 | 15 | 4.086092 | 4.89015 | 0.1624034 | 7.07e-10 | 0.6443244 | 2.389e-09 |  |  | -0.0003232956
2018-04-01 21:31 | 122345.4 | 240.0012 | 2 | 15 | 4.111872 | 4.890104 | 0.3254064 | 7.07e-10 | 1.312322 | 2.389e-09 |  |  | -0.0003232956
2018-04-01 21:33 | 122465.4 | 360.0014 | 2 | 15 | 4.143361 | 4.89016 | 0.4884 | 7.07e-10 | 1.985163 | 2.389e-09 |  |  | -0.0003232956
2018-04-01 21:35 | 122585.4 | 480.0011 | 2 | 15 | 4.171299 | 4.890108 | 0.6513972 | 7.07e-10 | 2.66285 | 2.389e-09 |  |  | -0.0003232956
2018-04-01 21:37 | 122705.4 | 600.0006 | 2 | 15 | 4.194439 | 4.890184 | 0.8143832 | 7.07e-10 | 3.344638 | 2.389e-09 |  |  | -0.0003232956
2018-04-01 21:39 | 122825.4 | 720.0002 | 2 | 15 | 4.200264 | 4.618084 | 0.9738613 | 7.07e-10 | 4.014372 | 2.389e-09 |  |  | -0.0003232956
2018-04-01 21:41 | 122945.4 | 840.0007 | 2 | 15 | 4.2003 | 4.283342 | 1.122278 | 7.07e-10 | 4.637764 | 2.389e-09 |  |  | -0.0003232956
2018-04-01 21:43 | 123065.4 | 960.0002 | 2 | 15 | 4.200303 | 3.937172 | 1.259303 | 7.07e-10 | 5.21331 | 2.389e-09 |  |  | -0.0003232956
2018-04-01 21:45 | 123185.4 | 1080.0014 | 2 | 15 | 4.200257 | 3.604923 | 1.384858 | 7.07e-10 | 5.740677 | 2.389e-09 |  |  | -0.0003232956
2018-04-01 21:47 | 123305.4 | 1200.0003 | 2 | 15 | 4.200245 | 3.316851 | 1.500151 | 7.07e-10 | 6.224938 | 2.389e-09 |  |  | -0.0003232956
2018-04-01 21:48 | 123330.3 | 1224.9182 | 2 | 15 | 4.200289 | 3.259995 | 1.522919 | 7.07e-10 | 6.320568 | 2.389e-09 |  |  | -0.0003232956
2018-04-01 21:50 | 123450.3 | 120.0013 | 3 | 15 | 4.220882 | 3.259918 | 1.631209 | 1.231e-09 | 6.776425 | 4.514e-09 |  |  | -0.0003232956
2018-04-01 21:52 | 123570.3 | 240.001 | 3 | 15 | 4.246333 | 3.260145 | 1.739868 | 1.231e-09 | 7.236411 | 4.514e-09 |  |  | -0.0003232956
2018-04-01 21:54 | 123690.3 | 360.0015 | 3 | 15 | 4.275839 | 3.260147 | 1.848539 | 1.231e-09 | 7.699442 | 4.514e-09 |  |  | -0.0003232956
2018-04-01 21:56 | 123810.3 | 480.001 | 3 | 15 | 4.306191 | 3.260168 | 1.9572 | 1.231e-09 | 8.165699 | 4.514e-09 |  |  | -0.0003232956
2018-04-01 21:58 | 123930.3 | 600.0014 | 3 | 15 | 4.338374 | 3.260197 | 2.06586 | 1.231e-09 | 8.635344 | 4.514e-09 |  |  | -0.0003232956
2018-04-01 22:00 | 124050.3 | 720.001 | 3 | 15 | 4.372915 | 3.259962 | 2.17452 | 1.231e-09 | 9.108585 | 4.514e-09 |  |  | -0.0003232956
2018-04-01 22:02 | 124170.3 | 840.0007 | 3 | 15 | 4.400291 | 3.092386 | 2.282341 | 1.231e-09 | 9.581944 | 4.514e-09 |  |  | -0.0003232956
2018-04-01 22:04 | 124290.3 | 960.001 | 3 | 15 | 4.400329 | 2.672903 | 2.378077 | 1.231e-09 | 10.00321 | 4.514e-09 |  |  | -0.0003232956
2018-04-01 22:06 | 124410.3 | 1080.0014 | 3 | 15 | 4.400263 | 2.325504 | 2.461236 | 1.231e-09 | 10.36914 | 4.514e-09 |  |  | -0.0003232956
2018-04-01 22:08 | 124530.3 | 1200.0002 | 3 | 15 | 4.400259 | 2.032272 | 2.533739 | 1.231e-09 | 10.68817 | 4.514e-09 |  |  | -0.0003232956
2018-04-01 22:10 | 124650.3 | 1320.0005 | 3 | 15 | 4.400297 | 1.772928 | 2.597057 | 1.231e-09 | 10.96678 | 4.514e-09 |  |  | -0.0003232956
2018-04-01 22:12 | 124770.3 | 1440.0002 | 3 | 15 | 4.400283 | 1.541531 | 2.652181 | 1.231e-09 | 11.20934 | 4.514e-09 |  |  | -0.0003232956
2018-04-01 22:14 | 124890.3 | 1560.0007 | 3 | 15 | 4.400258 | 1.353431 | 2.700317 | 1.231e-09 | 11.42116 | 4.514e-09 |  |  | -0.0003232956
2018-04-01 22:16 | 125010.3 | 1680.0003 | 3 | 15 | 4.400276 | 1.197635 | 2.742739 | 1.231e-09 | 11.60782 | 4.514e-09 |  |  | -0.0003232956
2018-04-01 22:18 | 125130.3 | 1800.0008 | 3 | 15 | 4.400248 | 1.063173 | 2.780362 | 1.231e-09 | 11.77337 | 4.514e-09 |  |  | -0.0003232956
2018-04-01 22:20 | 125250.3 | 1920.001 | 3 | 15 | 4.400272 | 0.9418573 | 2.813747 | 1.231e-09 | 11.92028 | 4.514e-09 |  |  | -0.0003232956
2018-04-01 22:22 | 125370.3 | 2040.0007 | 3 | 15 | 4.400219 | 0.835988 | 2.843299 | 1.231e-09 | 12.05031 | 4.514e-09 |  |  | -0.0003232956
2018-04-01 22:24 | 125490.3 | 2160.0001 | 3 | 15 | 4.400231 | 0.7502089 | 2.869685 | 1.231e-09 | 12.16641 | 4.514e-09 |  |  | -0.0003232956
2018-04-01 22:26 | 125610.3 | 2280.0022 | 3 | 15 | 4.400184 | 0.6760139 | 2.893412 | 1.231e-09 | 12.27082 | 4.514e-09 |  |  | -0.0003232956
2018-04-01 22:26 | 125651.3 | 2320.9839 | 3 | 15 | 4.400176 | 0.6519976 | 2.900976 | 1.231e-09 | 12.3041 | 4.514e-09 |  |  | -0.0003232956
2018-04-01 22:28 | 125771.3 | 120.0014 | 4 | 15 | 4.332295 | 0 | 2.900976 | 1.231e-09 | 12.3041 | 4.514e-09 |  |  | -0.0003232956
2018-04-01 22:30 | 125891.3 | 240.0001 | 4 | 15 | 4.326633 | 0 | 2.900976 | 1.231e-09 | 12.3041 | 4.514e-09 |  |  | -0.0003232956
2018-04-01 22:31 | 125951.3 | 300.0046 | 4 | 15 | 4.325016 | 0 | 2.900976 | 1.231e-09 | 12.3041 | 4.514e-09 |  |  | -0.0003232956
2018-04-01 22:33 | 126071.4 | 120.0007 | 5 | 15 | 4.082784 | -2.282049 | 2.900976 | 0.07605605 | 12.3041 | 0.312994 |  |  | -0.0003232956
2018-04-01 22:35 | 126191.4 | 240.0011 | 5 | 15 | 4.049513 | -2.282026 | 2.900976 | 0.1521289 | 12.3041 | 0.6222765 |  |  | -0.0003232956
2018-04-01 22:37 | 126311.4 | 360.0006 | 5 | 15 | 4.018632 | -2.282114 | 2.900976 | 0.2281913 | 12.3041 | 0.9291219 |  |  | -0.0003232956
2018-04-01 22:39 | 126431.4 | 480.0002 | 5 | 15 | 3.98757 | -2.281995 | 2.900976 | 0.3042554 | 12.3041 | 1.233604 |  |  | -0.0003232956
2018-04-01 22:41 | 126551.4 | 600.0014 | 5 | 15 | 3.95846 | -2.282069 | 2.900976 | 0.3803161 | 12.3041 | 1.535788 |  |  | -0.0003232956
2018-04-01 22:43 | 126671.4 | 720.001 | 5 | 15 | 3.930629 | -2.282026 | 2.900976 | 0.4563779 | 12.3041 | 1.835806 |  |  | -0.0003232956
2018-04-01 22:45 | 126791.4 | 840.0005 | 5 | 15 | 3.903127 | -2.282024 | 2.900976 | 0.5324425 | 12.3041 | 2.133741 |  |  | -0.0003232956
2018-04-01 22:47 | 126911.4 | 960.0001 | 5 | 15 | 3.874973 | -2.282063 | 2.900976 | 0.6085113 | 12.3041 | 2.429582 |  |  | -0.0003232956
2018-04-01 22:49 | 127031.4 | 1080.0015 | 5 | 15 | 3.847543 | -2.28204 | 2.900976 | 0.6845739 | 12.3041 | 2.723271 |  |  | -0.0003232956
2018-04-01 22:51 | 127151.4 | 1200.0009 | 5 | 15 | 3.821128 | -2.281984 | 2.900976 | 0.7606423 | 12.3041 | 3.014934 |  |  | -0.0003232956
2018-04-01 22:53 | 127271.4 | 1320.0013 | 5 | 15 | 3.796956 | -2.282075 | 2.900976 | 0.8367056 | 12.3041 | 3.304651 |  |  | -0.0003232956
2018-04-01 22:55 | 127391.4 | 1440.0009 | 5 | 15 | 3.773905 | -2.28206 | 2.900976 | 0.9127665 | 12.3041 | 3.592573 |  |  | -0.0003232956
2018-04-01 22:57 | 127511.4 | 1560.0014 | 5 | 15 | 3.75126 | -2.281973 | 2.900976 | 0.9888359 | 12.3041 | 3.878778 |  |  | -0.0003232956
2018-04-01 22:59 | 127631.4 | 1680.0009 | 5 | 15 | 3.730608 | -2.282046 | 2.900976 | 1.064898 | 12.3041 | 4.163311 |  |  | -0.0003232956
2018-04-01 23:01 | 127751.4 | 1800.0014 | 5 | 15 | 3.711397 | -2.281988 | 2.900976 | 1.140965 | 12.3041 | 4.446345 |  |  | -0.0003232956
2018-04-01 23:03 | 127871.4 | 1920.0009 | 5 | 15 | 3.692641 | -2.28204 | 2.900976 | 1.217033 | 12.3041 | 4.727952 |  |  | -0.0003232956
2018-04-01 23:05 | 127991.4 | 2040.0013 | 5 | 15 | 3.673251 | -2.282033 | 2.900976 | 1.293103 | 12.3041 | 5.008119 |  |  | -0.0003232956
2018-04-01 23:07 | 128111.4 | 2160.0009 | 5 | 15 | 3.655379 | -2.282073 | 2.900976 | 1.369169 | 12.3041 | 5.286831 |  |  | -0.0003232956
2018-04-01 23:09 | 128231.4 | 2280.0013 | 5 | 15 | 3.639339 | -2.282055 | 2.900976 | 1.445228 | 12.3041 | 5.564238 |  |  | -0.0003232956
2018-04-01 23:11 | 128351.4 | 2400.0001 | 5 | 15 | 3.624957 | -2.282044 | 2.900976 | 1.521291 | 12.3041 | 5.840507 |  |  | -0.0003232956
2018-04-01 23:13 | 128471.4 | 2520.0005 | 5 | 15 | 3.610614 | -2.282075 | 2.900976 | 1.59736 | 12.3041 | 6.115713 |  |  | -0.0003232956
2018-04-01 23:15 | 128591.4 | 2640.0001 | 5 | 15 | 3.59634 | -2.281946 | 2.900976 | 1.673432 | 12.3041 | 6.389824 |  |  | -0.0003232956
2018-04-01 23:17 | 128711.4 | 2760.0005 | 5 | 15 | 3.584197 | -2.282046 | 2.900976 | 1.749485 | 12.3041 | 6.662867 |  |  | -0.0003232956
2018-04-01 23:19 | 128831.4 | 2880.0009 | 5 | 15 | 3.573441 | -2.282044 | 2.900976 | 1.82556 | 12.3041 | 6.93511 |  |  | -0.0003232956
2018-04-01 23:21 | 128951.4 | 3000.0013 | 5 | 15 | 3.56297 | -2.282046 | 2.900976 | 1.901628 | 12.3041 | 7.206539 |  |  | -0.0003232956
2018-04-01 23:23 | 129071.4 | 3120.0001 | 5 | 15 | 3.551181 | -2.282002 | 2.900976 | 1.977688 | 12.3041 | 7.477102 |  |  | -0.0003232956
2018-04-01 23:25 | 129191.4 | 3240.0006 | 5 | 15 | 3.540075 | -2.282053 | 2.900976 | 2.053752 | 12.3041 | 7.746784 |  |  | -0.0003232956
2018-04-01 23:27 | 129311.4 | 3360.001 | 5 | 15 | 3.5295 | -2.282073 | 2.900976 | 2.129823 | 12.3041 | 8.015676 |  |  | -0.0003232956
2018-04-01 23:29 | 129431.4 | 3480.0006 | 5 | 15 | 3.518971 | -2.282022 | 2.900976 | 2.205886 | 12.3041 | 8.283749 |  |  | -0.0003232956
2018-04-01 23:31 | 129551.4 | 3600.0009 | 5 | 15 | 3.506515 | -2.281941 | 2.900976 | 2.28196 | 12.3041 | 8.551 |  |  | -0.0003232956
2018-04-01 23:33 | 129671.4 | 3720.0013 | 5 | 15 | 3.491454 | -2.282022 | 2.900976 | 2.358027 | 12.3041 | 8.817158 |  |  | -0.0003232956
2018-04-01 23:35 | 129791.4 | 3840.0001 | 5 | 15 | 3.476075 | -2.282055 | 2.900976 | 2.434083 | 12.3041 | 9.082128 |  |  | -0.0003232956
2018-04-01 23:37 | 129911.4 | 3960.0013 | 5 | 15 | 3.458689 | -2.282136 | 2.900976 | 2.510145 | 12.3041 | 9.345881 |  |  | -0.0003232956
2018-04-01 23:39 | 130031.4 | 4080.0001 | 5 | 15 | 3.434948 | -2.281991 | 2.900976 | 2.586216 | 12.3041 | 9.608142 |  |  | -0.0003232956
2018-04-01 23:41 | 130151.4 | 4200.0013 | 5 | 15 | 3.398273 | -2.282062 | 2.900976 | 2.662284 | 12.3041 | 9.868141 |  |  | -0.0003232956
2018-04-01 23:43 | 130271.4 | 4320.0009 | 5 | 15 | 3.344596 | -2.282028 | 2.900976 | 2.738349 | 12.3041 | 10.12472 |  |  | -0.0003232956
2018-04-01 23:45 | 130391.4 | 4440.0013 | 5 | 15 | 3.254521 | -2.282051 | 2.900976 | 2.814416 | 12.3041 | 10.37606 |  |  | -0.0003232956
2018-04-01 23:47 | 130511.4 | 4560.0017 | 5 | 15 | 3.049432 | -2.282055 | 2.900976 | 2.890473 | 12.3041 | 10.6171 |  |  | -0.0003232956
2018-04-01 23:48 | 130527 | 4575.5799 | 5 | 15 | 2.999988 | -2.282006 | 2.900976 | 2.900352 | 12.3041 | 10.64699 |  |  | -0.0003232956
2018-04-01 23:50 | 130647.0282 | 120.0013 | 6 | 15 | 3.36201 | 0 | 2.900976 | 2.900361 | 12.3041 | 10.64702 |  |  | -0.0003232956
2018-04-01 23:52 | 130767.0278 | 240.0009 | 6 | 15 | 3.377246 | 0 | 2.900976 | 2.900361 | 12.3041 | 10.64702 |  |  | -0.0003232956
2018-04-01 23:53 | 130827.0291 | 300.0022 | 6 | 15 | 3.380917 | 0 | 2.900976 | 2.900361 | 12.3041 | 10.64702 |  |  | -0.0003232956
2018-04-01 23:53 | 130827 | 0.0024 | 7 | 16 | 3.380971 | 0 | 0 | 0 | 0 | 0 |  |  | -0.0003232956
2018-04-01 23:55 | 130947.1 | 120.0007 | 2 | 16 | 4.086056 | 4.890165 | 0.1624157 | 0 | 0.6443757 | 0 |  |  | -0.0003232956
2018-04-01 23:57 | 131067.1 | 240.0011 | 2 | 16 | 4.111978 | 4.889812 | 0.3254132 | 0 | 1.312298 | 0 |  |  | -0.0003232956
2018-04-01 23:59 | 131187.1 | 360.0007 | 2 | 16 | 4.144245 | 4.889818 | 0.4883995 | 0 | 1.985168 | 0 |  |  | -0.0003232956
2018-04-02 00:01 | 131307.1 | 480.0011 | 2 | 16 | 4.17216 | 4.889839 | 0.6514063 | 0 | 2.663096 | 0 |  |  | -0.0003232956
2018-04-02 00:03 | 131427.1 | 600.0015 | 2 | 16 | 4.194643 | 4.889902 | 0.8143931 | 0 | 3.344944 | 0 |  |  | -0.0003232956
2018-04-02 00:05 | 131547.1 | 720.0004 | 2 | 16 | 4.200279 | 4.624979 | 0.9738992 | 0 | 4.014802 | 0 |  |  | -0.0003232956
2018-04-02 00:07 | 131667.1 | 840.0008 | 2 | 16 | 4.200299 | 4.276995 | 1.122291 | 0 | 4.638091 | 0 |  |  | -0.0003232956
2018-04-02 00:09 | 131787.1 | 960.0004 | 2 | 16 | 4.200274 | 3.920391 | 1.258903 | 0 | 5.211899 | 0 |  |  | -0.0003232956
2018-04-02 00:11 | 131907.1 | 1080.0008 | 2 | 16 | 4.200286 | 3.605618 | 1.384162 | 0 | 5.738023 | 0 |  |  | -0.0003232956
2018-04-02 00:13 | 132027.1 | 1200.0012 | 2 | 16 | 4.200269 | 3.317907 | 1.499498 | 0 | 6.222465 | 0 |  |  | -0.0003232956
2018-04-02 00:13 | 132052.8 | 1225.647 | 2 | 16 | 4.200268 | 3.259987 | 1.522937 | 0 | 6.320918 | 0 |  |  | -0.0003232956
2018-04-02 00:15 | 132172.8 | 120.0015 | 3 | 16 | 4.220816 | 3.259869 | 1.631218 | 0 | 6.776716 | 0 |  |  | -0.0003232956
2018-04-02 00:17 | 132292.8 | 240.0011 | 3 | 16 | 4.246955 | 3.259888 | 1.739877 | 0 | 7.236722 | 0 |  |  | -0.0003232956
2018-04-02 00:19 | 132412.8 | 360.0008 | 3 | 16 | 4.275939 | 3.25979 | 1.84853 | 0 | 7.699739 | 0 |  |  | -0.0003232956
2018-04-02 00:21 | 132532.8 | 480.0011 | 3 | 16 | 4.305935 | 3.259882 | 1.957193 | 0 | 8.165986 | 0 |  |  | -0.0003232956
2018-04-02 00:23 | 132652.8 | 600.0015 | 3 | 16 | 4.337553 | 3.259911 | 2.065849 | 0 | 8.635555 | 0 |  |  | -0.0003232956
2018-04-02 00:25 | 132772.8 | 720.0011 | 3 | 16 | 4.372639 | 3.259895 | 2.174515 | 0 | 9.108766 | 0 |  |  | -0.0003232956
2018-04-02 00:27 | 132892.8 | 840.0007 | 3 | 16 | 4.400307 | 3.082495 | 2.282218 | 0 | 9.581621 | 0 |  |  | -0.0003232956
2018-04-02 00:29 | 133012.8 | 960.0002 | 3 | 16 | 4.400297 | 2.673048 | 2.377854 | 0 | 10.00244 | 0 |  |  | -0.0003232956
2018-04-02 00:31 | 133132.8 | 1080.0015 | 3 | 16 | 4.400297 | 2.329849 | 2.46106 | 0 | 10.36857 | 0 |  |  | -0.0003232956
2018-04-02 00:33 | 133252.8 | 1200.0011 | 3 | 16 | 4.400274 | 2.033905 | 2.533714 | 0 | 10.68827 | 0 |  |  | -0.0003232956
2018-04-02 00:35 | 133372.8 | 1320.0014 | 3 | 16 | 4.400237 | 1.767725 | 2.597023 | 0 | 10.96685 | 0 |  |  | -0.0003232956
2018-04-02 00:37 | 133492.8 | 1440.0003 | 3 | 16 | 4.400255 | 1.539927 | 2.652016 | 0 | 11.20883 | 0 |  |  | -0.0003232956
2018-04-02 00:39 | 133612.8 | 1560.0007 | 3 | 16 | 4.400256 | 1.354769 | 2.700173 | 0 | 11.42074 | 0 |  |  | -0.0003232956
2018-04-02 00:41 | 133732.8 | 1680.0003 | 3 | 16 | 4.400237 | 1.199567 | 2.742665 | 0 | 11.60771 | 0 |  |  | -0.0003232956
2018-04-02 00:43 | 133852.8 | 1800.0016 | 3 | 16 | 4.400253 | 1.063465 | 2.780334 | 0 | 11.77347 | 0 |  |  | -0.0003232956
2018-04-02 00:45 | 133972.8 | 1920.0012 | 3 | 16 | 4.400174 | 0.9379482 | 2.813652 | 0 | 11.92007 | 0 |  |  | -0.0003232956
2018-04-02 00:47 | 134092.8 | 2040.0008 | 3 | 16 | 4.400238 | 0.8368979 | 2.843175 | 0 | 12.04998 | 0 |  |  | -0.0003232956
2018-04-02 00:49 | 134212.8 | 2160.0002 | 3 | 16 | 4.400228 | 0.7500267 | 2.869572 | 0 | 12.16613 | 0 |  |  | -0.0003232956
2018-04-02 00:51 | 134332.8 | 2280.0015 | 3 | 16 | 4.400218 | 0.6762009 | 2.893325 | 0 | 12.27065 | 0 |  |  | -0.0003232956
2018-04-02 00:52 | 134376 | 2323.2211 | 3 | 16 | 4.40025 | 0.6519976 | 2.901296 | 0 | 12.30573 | 0 |  |  | -0.0003232956
2018-04-02 00:54 | 134496 | 120.0004 | 4 | 16 | 4.332521 | 0 | 2.901296 | 0 | 12.30573 | 0 |  |  | -0.0003232956
2018-04-02 00:56 | 134616 | 240.0009 | 4 | 16 | 4.32689 | 0 | 2.901296 | 0 | 12.30573 | 0 |  |  | -0.0003232956
2018-04-02 00:57 | 134676 | 300.003 | 4 | 16 | 4.325287 | 0 | 2.901296 | 0 | 12.30573 | 0 |  |  | -0.0003232956
2018-04-02 00:59 | 134796.1 | 120.0014 | 5 | 16 | 4.083302 | -2.282046 | 2.901296 | 0.0760619 | 12.30573 | 0.3130412 |  |  | -0.0003232956
2018-04-02 01:01 | 134916.1 | 240.0002 | 5 | 16 | 4.049694 | -2.282082 | 2.901296 | 0.1521252 | 12.30573 | 0.6223121 |  |  | -0.0003232956
2018-04-02 01:03 | 135036.1 | 360.0014 | 5 | 16 | 4.017815 | -2.281991 | 2.901296 | 0.2281951 | 12.30573 | 0.9291604 |  |  | -0.0003232956
2018-04-02 01:05 | 135156.1 | 480.0018 | 5 | 16 | 3.987504 | -2.282024 | 2.901296 | 0.304261 | 12.30573 | 1.233611 |  |  | -0.0003232956
2018-04-02 01:07 | 135276.1 | 600.0015 | 5 | 16 | 3.958459 | -2.282082 | 2.901296 | 0.380325 | 12.30573 | 1.535805 |  |  | -0.0003232956
2018-04-02 01:09 | 135396.1 | 720.0001 | 5 | 16 | 3.930748 | -2.282071 | 2.901296 | 0.4563867 | 12.30573 | 1.835835 |  |  | -0.0003232956
2018-04-02 01:11 | 135516.1 | 840.0014 | 5 | 16 | 3.902594 | -2.281968 | 2.901296 | 0.5324492 | 12.30573 | 2.133752 |  |  | -0.0003232956
2018-04-02 01:13 | 135636.1 | 960.0009 | 5 | 16 | 3.87434 | -2.282158 | 2.901296 | 0.6085206 | 12.30573 | 2.429545 |  |  | -0.0003232956
2018-04-02 01:15 | 135756.1 | 1080.0014 | 5 | 16 | 3.847438 | -2.282028 | 2.901296 | 0.6845858 | 12.30573 | 2.723221 |  |  | -0.0003232956
2018-04-02 01:17 | 135876.1 | 1200.0009 | 5 | 16 | 3.821229 | -2.282071 | 2.901296 | 0.7606414 | 12.30573 | 3.014829 |  |  | -0.0003232956
2018-04-02 01:19 | 135996.1 | 1320.0014 | 5 | 16 | 3.796831 | -2.282082 | 2.901296 | 0.8367129 | 12.30573 | 3.304582 |  |  | -0.0003232956
2018-04-02 01:21 | 136116.1 | 1440.0001 | 5 | 16 | 3.772906 | -2.282114 | 2.901296 | 0.9127809 | 12.30573 | 3.592489 |  |  | -0.0003232956
2018-04-02 01:23 | 136236.1 | 1560.0014 | 5 | 16 | 3.750741 | -2.28208 | 2.901296 | 0.9888533 | 12.30573 | 3.878641 |  |  | -0.0003232956
2018-04-02 01:25 | 136356.1 | 1680.001 | 5 | 16 | 3.730208 | -2.282048 | 2.901296 | 1.064914 | 12.30573 | 4.163135 |  |  | -0.0003232956
2018-04-02 01:27 | 136476.1 | 1800.0014 | 5 | 16 | 3.711159 | -2.28204 | 2.901296 | 1.140979 | 12.30573 | 4.446145 |  |  | -0.0003232956
2018-04-02 01:29 | 136596.1 | 1920.0001 | 5 | 16 | 3.691837 | -2.282083 | 2.901296 | 1.217054 | 12.30573 | 4.727743 |  |  | -0.0003232956
2018-04-02 01:31 | 136716.1 | 2040.0013 | 5 | 16 | 3.672287 | -2.282167 | 2.901296 | 1.293114 | 12.30573 | 5.007788 |  |  | -0.0003232956
2018-04-02 01:33 | 136836.1 | 2160.0001 | 5 | 16 | 3.654885 | -2.282049 | 2.901296 | 1.369174 | 12.30573 | 5.286431 |  |  | -0.0003232956
2018-04-02 01:35 | 136956.1 | 2280.0013 | 5 | 16 | 3.639177 | -2.282013 | 2.901296 | 1.445247 | 12.30573 | 5.563859 |  |  | -0.0003232956
2018-04-02 01:37 | 137076.1 | 2400.0009 | 5 | 16 | 3.624668 | -2.281988 | 2.901296 | 1.52131 | 12.30573 | 5.840112 |  |  | -0.0003232956
2018-04-02 01:39 | 137196.1 | 2520.0013 | 5 | 16 | 3.609513 | -2.282111 | 2.901296 | 1.597374 | 12.30573 | 6.115243 |  |  | -0.0003232956
2018-04-02 01:41 | 137316.1 | 2640.0001 | 5 | 16 | 3.595679 | -2.282068 | 2.901296 | 1.673452 | 12.30573 | 6.389306 |  |  | -0.0003232956
2018-04-02 01:43 | 137436.1 | 2760.0014 | 5 | 16 | 3.583588 | -2.282062 | 2.901296 | 1.749514 | 12.30573 | 6.66233 |  |  | -0.0003232956
2018-04-02 01:45 | 137556.1 | 2880.0001 | 5 | 16 | 3.573075 | -2.282026 | 2.901296 | 1.825571 | 12.30573 | 6.934485 |  |  | -0.0003232956
2018-04-02 01:47 | 137676.1 | 3000.0013 | 5 | 16 | 3.562191 | -2.282026 | 2.901296 | 1.901643 | 12.30573 | 7.205891 |  |  | -0.0003232956
2018-04-02 01:49 | 137796.1 | 3120.001 | 5 | 16 | 3.550176 | -2.282076 | 2.901296 | 1.977719 | 12.30573 | 7.476421 |  |  | -0.0003232956
2018-04-02 01:51 | 137916.1 | 3240.0013 | 5 | 16 | 3.539509 | -2.281975 | 2.901296 | 2.053783 | 12.30573 | 7.746054 |  |  | -0.0003232956
2018-04-02 01:53 | 138036.1 | 3360.0002 | 5 | 16 | 3.529196 | -2.282108 | 2.901296 | 2.129852 | 12.30573 | 8.014902 |  |  | -0.0003232956
2018-04-02 01:55 | 138156.1 | 3480.0006 | 5 | 16 | 3.518516 | -2.282068 | 2.901296 | 2.205919 | 12.30573 | 8.282963 |  |  | -0.0003232956
2018-04-02 01:57 | 138276.1 | 3600.0001 | 5 | 16 | 3.505144 | -2.282051 | 2.901296 | 2.281979 | 12.30573 | 8.550097 |  |  | -0.0003232956
2018-04-02 01:59 | 138396.1 | 3720.0013 | 5 | 16 | 3.490742 | -2.282004 | 2.901296 | 2.358043 | 12.30573 | 8.816158 |  |  | -0.0003232956
2018-04-02 02:01 | 138516.1 | 3840.0009 | 5 | 16 | 3.475408 | -2.282013 | 2.901296 | 2.434109 | 12.30573 | 9.081112 |  |  | -0.0003232956
2018-04-02 02:03 | 138636.1 | 3960.0013 | 5 | 16 | 3.458229 | -2.282056 | 2.901296 | 2.510174 | 12.30573 | 9.344835 |  |  | -0.0003232956
2018-04-02 02:05 | 138756.1 | 4080.001 | 5 | 16 | 3.433782 | -2.282033 | 2.901296 | 2.586252 | 12.30573 | 9.607067 |  |  | -0.0003232956
2018-04-02 02:07 | 138876.1 | 4200.0013 | 5 | 16 | 3.396435 | -2.282029 | 2.901296 | 2.662307 | 12.30573 | 9.866881 |  |  | -0.0003232956
2018-04-02 02:09 | 138996.1 | 4320.0009 | 5 | 16 | 3.343482 | -2.282063 | 2.901296 | 2.738374 | 12.30573 | 10.12337 |  |  | -0.0003232956
2018-04-02 02:11 | 139116.1 | 4440.0013 | 5 | 16 | 3.253785 | -2.28214 | 2.901296 | 2.814445 | 12.30573 | 10.37465 |  |  | -0.0003232956
2018-04-02 02:13 | 139236.1 | 4560.0009 | 5 | 16 | 3.048615 | -2.281996 | 2.901296 | 2.890504 | 12.30573 | 10.61564 |  |  | -0.0003232956
2018-04-02 02:13 | 139251.5 | 4575.3919 | 5 | 16 | 2.999987 | -2.282073 | 2.901296 | 2.900265 | 12.30573 | 10.64517 |  |  | -0.0003232956
2018-04-02 02:15 | 139371.5 | 120.0012 | 6 | 16 | 3.363289 | 0 | 2.901296 | 2.900265 | 12.30573 | 10.64517 |  |  | -0.0003232956
2018-04-02 02:17 | 139491.5 | 239.9999 | 6 | 16 | 3.378496 | 0 | 2.901296 | 2.900265 | 12.30573 | 10.64517 |  |  | -0.0003232956
2018-04-02 02:18 | 139551.6 | 300.0028 | 6 | 16 | 3.382207 | 0 | 2.901296 | 2.900265 | 12.30573 | 10.64517 |  |  | -0.0003232956
2018-04-02 02:18 | 139551.6 | 0.0024 | 7 | 17 | 3.382216 | 0 | 0 | 0 | 0 | 0 |  |  | -0.0003232956
2018-04-02 02:20 | 139671.6 | 120.0005 | 2 | 17 | 4.086563 | 4.889862 | 0.1624056 | 0 | 0.6445515 | 0 |  |  | -0.0003232956
2018-04-02 02:22 | 139791.6 | 240.0009 | 2 | 17 | 4.112982 | 4.890062 | 0.3254057 | 0 | 1.312606 | 0 |  |  | -0.0003232956
2018-04-02 02:24 | 139911.6 | 360.0014 | 2 | 17 | 4.146428 | 4.889841 | 0.4884065 | 0 | 1.985792 | 0 |  |  | -0.0003232956
2018-04-02 02:26 | 140031.6 | 480.0001 | 2 | 17 | 4.173079 | 4.889799 | 0.6513832 | 0 | 2.66384 | 0 |  |  | -0.0003232956
2018-04-02 02:28 | 140151.6 | 600.0014 | 2 | 17 | 4.195338 | 4.889881 | 0.8143842 | 0 | 3.345881 | 0 |  |  | -0.0003232956
2018-04-02 02:30 | 140271.6 | 720.0009 | 2 | 17 | 4.200267 | 4.618237 | 0.9737787 | 0 | 4.015294 | 0 |  |  | -0.0003232956
2018-04-02 02:32 | 140391.6 | 840.0006 | 2 | 17 | 4.200275 | 4.260445 | 1.121845 | 0 | 4.637214 | 0 |  |  | -0.0003232956
2018-04-02 02:34 | 140511.6 | 960.0009 | 2 | 17 | 4.200277 | 3.906208 | 1.257826 | 0 | 5.208374 | 0 |  |  | -0.0003232956
2018-04-02 02:36 | 140631.6 | 1080.0015 | 2 | 17 | 4.2003 | 3.598997 | 1.382822 | 0 | 5.733391 | 0 |  |  | -0.0003232956
2018-04-02 02:38 | 140751.6 | 1200.0009 | 2 | 17 | 4.200255 | 3.316078 | 1.49796 | 0 | 6.217004 | 0 |  |  | -0.0003232956
2018-04-02 02:38 | 140777.2 | 1225.5381 | 2 | 17 | 4.200273 | 3.259991 | 1.52128 | 0 | 6.314955 | 0 |  |  | -0.0003232956
2018-04-02 02:40 | 140897.2 | 120.0006 | 3 | 17 | 4.221324 | 3.260147 | 1.629569 | 0 | 6.770818 | 0 |  |  | -0.0003232956
2018-04-02 02:42 | 141017.2 | 240.001 | 3 | 17 | 4.248214 | 3.259827 | 1.738228 | 0 | 7.230928 | 0 |  |  | -0.0003232956
2018-04-02 02:44 | 141137.2 | 360.0006 | 3 | 17 | 4.276633 | 3.260183 | 1.84689 | 0 | 7.694088 | 0 |  |  | -0.0003232956
2018-04-02 02:46 | 141257.2 | 480.0011 | 3 | 17 | 4.306603 | 3.259815 | 1.955556 | 0 | 8.160426 | 0 |  |  | -0.0003232956
2018-04-02 02:48 | 141377.2 | 600.0015 | 3 | 17 | 4.3381 | 3.259829 | 2.064211 | 0 | 8.630043 | 0 |  |  | -0.0003232956
2018-04-02 02:50 | 141497.2 | 720.0002 | 3 | 17 | 4.374074 | 3.259806 | 2.172866 | 0 | 9.1033 | 0 |  |  | -0.0003232956
2018-04-02 02:52 | 141617.2 | 840.0006 | 3 | 17 | 4.400301 | 3.073898 | 2.280408 | 0 | 9.575568 | 0 |  |  | -0.0003232956
2018-04-02 02:54 | 141737.2 | 960.0002 | 3 | 17 | 4.400317 | 2.673029 | 2.375929 | 0 | 9.995888 | 0 |  |  | -0.0003232956
2018-04-02 02:56 | 141857.2 | 1080.0014 | 3 | 17 | 4.400279 | 2.332903 | 2.459182 | 0 | 10.36222 | 0 |  |  | -0.0003232956
2018-04-02 02:58 | 141977.2 | 1200.0003 | 3 | 17 | 4.400271 | 2.032404 | 2.531832 | 0 | 10.68191 | 0 |  |  | -0.0003232956
2018-04-02 03:00 | 142097.2 | 1320.0014 | 3 | 17 | 4.400297 | 1.763056 | 2.594982 | 0 | 10.95978 | 0 |  |  | -0.0003232956
2018-04-02 03:02 | 142217.2 | 1440.001 | 3 | 17 | 4.400247 | 1.541044 | 2.649913 | 0 | 11.20149 | 0 |  |  | -0.0003232956
2018-04-02 03:04 | 142337.2 | 1560.0006 | 3 | 17 | 4.400258 | 1.356419 | 2.698121 | 0 | 11.41362 | 0 |  |  | -0.0003232956
2018-04-02 03:06 | 142457.2 | 1680.0011 | 3 | 17 | 4.400238 | 1.201585 | 2.740707 | 0 | 11.60101 | 0 |  |  | -0.0003232956
2018-04-02 03:08 | 142577.2 | 1800.0007 | 3 | 17 | 4.400261 | 1.062319 | 2.778404 | 0 | 11.76688 | 0 |  |  | -0.0003232956
2018-04-02 03:10 | 142697.2 | 1920.0012 | 3 | 17 | 4.400223 | 0.9393024 | 2.811675 | 0 | 11.91328 | 0 |  |  | -0.0003232956
2018-04-02 03:12 | 142817.2 | 2040.0006 | 3 | 17 | 4.400239 | 0.8387871 | 2.841253 | 0 | 12.04344 | 0 |  |  | -0.0003232956
2018-04-02 03:14 | 142937.2 | 2160.0011 | 3 | 17 | 4.400232 | 0.7540569 | 2.86774 | 0 | 12.15998 | 0 |  |  | -0.0003232956
2018-04-02 03:16 | 143057.2 | 2280.0006 | 3 | 17 | 4.400206 | 0.6782465 | 2.891584 | 0 | 12.2649 | 0 |  |  | -0.0003232956
2018-04-02 03:17 | 143102.1 | 2324.8867 | 3 | 17 | 4.400264 | 0.6519938 | 2.899872 | 0 | 12.30137 | 0 |  |  | -0.0003232956
2018-04-02 03:19 | 143222.1 | 120.0005 | 4 | 17 | 4.332396 | 0 | 2.899872 | 0 | 12.30137 | 0 |  |  | -0.0003232956
2018-04-02 03:21 | 143342.1 | 240 | 4 | 17 | 4.326774 | 0 | 2.899872 | 0 | 12.30137 | 0 |  |  | -0.0003232956
2018-04-02 03:22 | 143402.1 | 300.0012 | 4 | 17 | 4.325143 | 0 | 2.899872 | 0 | 12.30137 | 0 |  |  | -0.0003232956
2018-04-02 03:24 | 143522.2 | 120.0005 | 5 | 17 | 4.083541 | -2.282058 | 2.899872 | 0.07605896 | 12.30137 | 0.3130437 |  |  | -0.0003232956
2018-04-02 03:26 | 143642.2 | 240.0002 | 5 | 17 | 4.049181 | -2.282111 | 2.899872 | 0.1521204 | 12.30137 | 0.6223015 |  |  | -0.0003232956
2018-04-02 03:28 | 143762.2 | 360.0014 | 5 | 17 | 4.017171 | -2.282086 | 2.899872 | 0.2281895 | 12.30137 | 0.9290879 |  |  | -0.0003232956
2018-04-02 03:30 | 143882.2 | 480.001 | 5 | 17 | 3.987359 | -2.282071 | 2.899872 | 0.3042554 | 12.30137 | 1.233515 |  |  | -0.0003232956
2018-04-02 03:32 | 144002.2 | 600.0006 | 5 | 17 | 3.958804 | -2.282136 | 2.899872 | 0.3803145 | 12.30137 | 1.535693 |  |  | -0.0003232956
2018-04-02 03:34 | 144122.2 | 720.0009 | 5 | 17 | 3.930776 | -2.281941 | 2.899872 | 0.4563849 | 12.30137 | 1.83578 |  |  | -0.0003232956
2018-04-02 03:36 | 144242.2 | 840.0013 | 5 | 17 | 3.901871 | -2.282049 | 2.899872 | 0.5324445 | 12.30137 | 2.133659 |  |  | -0.0003232956
2018-04-02 03:38 | 144362.2 | 960.0009 | 5 | 17 | 3.874278 | -2.282022 | 2.899872 | 0.6085067 | 12.30137 | 2.429382 |  |  | -0.0003232956
2018-04-02 03:40 | 144482.2 | 1080.0005 | 5 | 17 | 3.847648 | -2.281982 | 2.899872 | 0.6845785 | 12.30137 | 2.723093 |  |  | -0.0003232956
2018-04-02 03:42 | 144602.2 | 1200.0009 | 5 | 17 | 3.821815 | -2.28198 | 2.899872 | 0.7606333 | 12.30137 | 3.014737 |  |  | -0.0003232956
2018-04-02 03:44 | 144722.2 | 1320.0013 | 5 | 17 | 3.796687 | -2.282062 | 2.899872 | 0.8367066 | 12.30137 | 3.304516 |  |  | -0.0003232956
2018-04-02 03:46 | 144842.2 | 1440.001 | 5 | 17 | 3.772581 | -2.282028 | 2.899872 | 0.912778 | 12.30137 | 3.592404 |  |  | -0.0003232956
2018-04-02 03:48 | 144962.2 | 1560.0013 | 5 | 17 | 3.75102 | -2.281991 | 2.899872 | 0.9888411 | 12.30137 | 3.878527 |  |  | -0.0003232956
2018-04-02 03:50 | 145082.2 | 1680.0002 | 5 | 17 | 3.730884 | -2.282116 | 2.899872 | 1.064912 | 12.30137 | 4.163094 |  |  | -0.0003232956
2018-04-02 03:52 | 145202.2 | 1800.0013 | 5 | 17 | 3.71162 | -2.28206 | 2.899872 | 1.140966 | 12.30137 | 4.446112 |  |  | -0.0003232956
2018-04-02 03:54 | 145322.2 | 1920.0009 | 5 | 17 | 3.691497 | -2.282024 | 2.899872 | 1.217046 | 12.30137 | 4.727733 |  |  | -0.0003232956
2018-04-02 03:56 | 145442.2 | 2040.0013 | 5 | 17 | 3.672382 | -2.282026 | 2.899872 | 1.29311 | 12.30137 | 5.007778 |  |  | -0.0003232956
2018-04-02 03:58 | 145562.2 | 2160.001 | 5 | 17 | 3.655182 | -2.28202 | 2.899872 | 1.369174 | 12.30137 | 5.286448 |  |  | -0.0003232956
2018-04-02 04:00 | 145682.2 | 2280.0005 | 5 | 17 | 3.639884 | -2.282 | 2.899872 | 1.44524 | 12.30137 | 5.563893 |  |  | -0.0003232956
2018-04-02 04:02 | 145802.2 | 2400.0009 | 5 | 17 | 3.62463 | -2.281998 | 2.899872 | 1.521297 | 12.30137 | 5.840155 |  |  | -0.0003232956
2018-04-02 04:04 | 145922.2 | 2520.0013 | 5 | 17 | 3.609322 | -2.282 | 2.899872 | 1.597366 | 12.30137 | 6.115283 |  |  | -0.0003232956
2018-04-02 04:06 | 146042.2 | 2640.0001 | 5 | 17 | 3.596011 | -2.282048 | 2.899872 | 1.673437 | 12.30137 | 6.389334 |  |  | -0.0003232956
2018-04-02 04:08 | 146162.2 | 2760.0013 | 5 | 17 | 3.584308 | -2.282033 | 2.899872 | 1.749503 | 12.30137 | 6.66241 |  |  | -0.0003232956
2018-04-02 04:10 | 146282.2 | 2880.001 | 5 | 17 | 3.573563 | -2.282035 | 2.899872 | 1.825566 | 12.30137 | 6.934638 |  |  | -0.0003232956
2018-04-02 04:12 | 146402.2 | 3000.0013 | 5 | 17 | 3.561748 | -2.282066 | 2.899872 | 1.901636 | 12.30137 | 7.206041 |  |  | -0.0003232956
2018-04-02 04:14 | 146522.2 | 3120.001 | 5 | 17 | 3.550503 | -2.282053 | 2.899872 | 1.977705 | 12.30137 | 7.476539 |  |  | -0.0003232956
2018-04-02 04:16 | 146642.2 | 3240.0013 | 5 | 17 | 3.540059 | -2.282026 | 2.899872 | 2.053768 | 12.30137 | 7.746201 |  |  | -0.0003232956
2018-04-02 04:18 | 146762.2 | 3360.0009 | 5 | 17 | 3.530118 | -2.282048 | 2.899872 | 2.129834 | 12.30137 | 8.0151 |  |  | -0.0003232956
2018-04-02 04:20 | 146882.2 | 3480.0013 | 5 | 17 | 3.518509 | -2.282051 | 2.899872 | 2.205905 | 12.30137 | 8.283217 |  |  | -0.0003232956
2018-04-02 04:22 | 147002.2 | 3600.001 | 5 | 17 | 3.50454 | -2.282008 | 2.899872 | 2.281973 | 12.30137 | 8.550339 |  |  | -0.0003232956
2018-04-02 04:24 | 147122.2 | 3720.0013 | 5 | 17 | 3.490965 | -2.282071 | 2.899872 | 2.358038 | 12.30137 | 8.816401 |  |  | -0.0003232956
2018-04-02 04:26 | 147242.2 | 3840.0001 | 5 | 17 | 3.476156 | -2.282011 | 2.899872 | 2.434095 | 12.30137 | 9.081351 |  |  | -0.0003232956
2018-04-02 04:28 | 147362.2 | 3960.0005 | 5 | 17 | 3.458544 | -2.282022 | 2.899872 | 2.510162 | 12.30137 | 9.345141 |  |  | -0.0003232956
2018-04-02 04:30 | 147482.2 | 4080.0009 | 5 | 17 | 3.432697 | -2.282083 | 2.899872 | 2.586227 | 12.30137 | 9.607311 |  |  | -0.0003232956
2018-04-02 04:32 | 147602.2 | 4200.0005 | 5 | 17 | 3.396447 | -2.281973 | 2.899872 | 2.662296 | 12.30137 | 9.867115 |  |  | -0.0003232956
2018-04-02 04:34 | 147722.2 | 4320.001 | 5 | 17 | 3.344009 | -2.28204 | 2.899872 | 2.738362 | 12.30137 | 10.12361 |  |  | -0.0003232956
2018-04-02 04:36 | 147842.2 | 4440.0005 | 5 | 17 | 3.254882 | -2.281993 | 2.899872 | 2.814433 | 12.30137 | 10.37497 |  |  | -0.0003232956
2018-04-02 04:38 | 147962.2 | 4560.0001 | 5 | 17 | 3.045252 | -2.28208 | 2.899872 | 2.890499 | 12.30137 | 10.61593 |  |  | -0.0003232956
2018-04-02 04:38 | 147976.2 | 4574.0382 | 5 | 17 | 2.999982 | -2.28198 | 2.899872 | 2.899398 | 12.30137 | 10.64283 |  |  | -0.0003232956
2018-04-02 04:40 | 148096.3 | 120.0013 | 6 | 17 | 3.362819 | 0 | 2.899872 | 2.899398 | 12.30137 | 10.64283 |  |  | -0.0003232956
2018-04-02 04:42 | 148216.3 | 240.0002 | 6 | 17 | 3.378006 | 0 | 2.899872 | 2.899398 | 12.30137 | 10.64283 |  |  | -0.0003232956
2018-04-02 04:43 | 148276.3 | 300.0022 | 6 | 17 | 3.381713 | 0 | 2.899872 | 2.899398 | 12.30137 | 10.64283 |  |  | -0.0003232956
2018-04-02 04:43 | 148276.3 | 0.004 | 7 | 18 | 3.381759 | 0 | 0 | 0 | 0 | 0 |  |  | -0.0003232956
2018-04-02 04:45 | 148396.4 | 120.0005 | 2 | 18 | 4.085483 | 4.890078 | 0.162405 | 1.407e-09 | 0.6443446 | 4.757e-09 |  |  | -0.0003232956
2018-04-02 04:47 | 148516.4 | 240.0009 | 2 | 18 | 4.11324 | 4.889986 | 0.3253917 | 1.407e-09 | 1.312263 | 4.757e-09 |  |  | -0.0003232956
2018-04-02 04:49 | 148636.4 | 360.0005 | 2 | 18 | 4.146637 | 4.889893 | 0.4883702 | 1.407e-09 | 1.985475 | 4.757e-09 |  |  | -0.0003232956
2018-04-02 04:51 | 148756.4 | 480.0009 | 2 | 18 | 4.172363 | 4.890175 | 0.6513712 | 1.407e-09 | 2.663554 | 4.757e-09 |  |  | -0.0003232956
2018-04-02 04:53 | 148876.4 | 600.0014 | 2 | 18 | 4.194193 | 4.89012 | 0.8143781 | 1.407e-09 | 3.345487 | 4.757e-09 |  |  | -0.0003232956
2018-04-02 04:55 | 148996.4 | 720.0009 | 2 | 18 | 4.200265 | 4.623779 | 0.9740769 | 1.407e-09 | 4.016127 | 4.757e-09 |  |  | -0.0003232956
2018-04-02 04:57 | 149116.4 | 840.0014 | 2 | 18 | 4.200316 | 4.247269 | 1.121992 | 1.407e-09 | 4.637412 | 4.757e-09 |  |  | -0.0003232956
2018-04-02 04:59 | 149236.4 | 960.0009 | 2 | 18 | 4.200297 | 3.907843 | 1.257747 | 1.407e-09 | 5.207622 | 4.757e-09 |  |  | -0.0003232956
2018-04-02 05:01 | 149356.4 | 1080.0006 | 2 | 18 | 4.200286 | 3.603722 | 1.382876 | 1.407e-09 | 5.733201 | 4.757e-09 |  |  | -0.0003232956
2018-04-02 05:03 | 149476.4 | 1200.0009 | 2 | 18 | 4.200262 | 3.325871 | 1.498324 | 1.407e-09 | 6.218112 | 4.757e-09 |  |  | -0.0003232956
2018-04-02 05:04 | 149504.3 | 1227.9293 | 2 | 18 | 4.200284 | 3.259989 | 1.523873 | 1.407e-09 | 6.325425 | 4.757e-09 |  |  | -0.0003232956
2018-04-02 05:06 | 149624.3 | 120.0001 | 3 | 18 | 4.222243 | 3.259951 | 1.632171 | 1.407e-09 | 6.781365 | 4.757e-09 |  |  | -0.0003232956
2018-04-02 05:08 | 149744.3 | 240.0002 | 3 | 18 | 4.249168 | 3.259823 | 1.740825 | 1.407e-09 | 7.241582 | 4.757e-09 |  |  | -0.0003232956
2018-04-02 05:10 | 149864.3 | 360.0005 | 3 | 18 | 4.276985 | 3.259834 | 1.849487 | 1.407e-09 | 7.704805 | 4.757e-09 |  |  | -0.0003232956
2018-04-02 05:12 | 149984.3 | 480.0019 | 3 | 18 | 4.306352 | 3.259914 | 1.958157 | 1.407e-09 | 8.171175 | 4.757e-09 |  |  | -0.0003232956
2018-04-02 05:14 | 150104.3 | 600.0015 | 3 | 18 | 4.338564 | 3.259995 | 2.066818 | 1.407e-09 | 8.640824 | 4.757e-09 |  |  | -0.0003232956
2018-04-02 05:16 | 150224.3 | 720.0019 | 3 | 18 | 4.375383 | 3.260185 | 2.175482 | 1.407e-09 | 9.114229 | 4.757e-09 |  |  | -0.0003232956
2018-04-02 05:18 | 150344.3 | 840.003 | 3 | 18 | 4.400288 | 3.068348 | 2.282927 | 1.407e-09 | 9.586139 | 4.757e-09 |  |  | -0.0003232956
2018-04-02 05:20 | 150464.3 | 960.001 | 3 | 18 | 4.400294 | 2.668415 | 2.378324 | 1.407e-09 | 10.00591 | 4.757e-09 |  |  | -0.0003232956
2018-04-02 05:22 | 150584.3 | 1080.0005 | 3 | 18 | 4.400313 | 2.329102 | 2.461523 | 1.407e-09 | 10.37202 | 4.757e-09 |  |  | -0.0003232956
2018-04-02 05:24 | 150704.3 | 1200.001 | 3 | 18 | 4.400265 | 2.020485 | 2.533934 | 1.407e-09 | 10.69064 | 4.757e-09 |  |  | -0.0003232956
2018-04-02 05:26 | 150824.3 | 1320.0022 | 3 | 18 | 4.400221 | 1.753736 | 2.596695 | 1.407e-09 | 10.96681 | 4.757e-09 |  |  | -0.0003232956
2018-04-02 05:28 | 150944.3 | 1440.001 | 3 | 18 | 4.400269 | 1.536504 | 2.65144 | 1.407e-09 | 11.2077 | 4.757e-09 |  |  | -0.0003232956
2018-04-02 05:30 | 151064.3 | 1560.0014 | 3 | 18 | 4.400232 | 1.355154 | 2.699521 | 1.407e-09 | 11.41927 | 4.757e-09 |  |  | -0.0003232956
2018-04-02 05:32 | 151184.3 | 1680.0002 | 3 | 18 | 4.400237 | 1.197425 | 2.742012 | 1.407e-09 | 11.60624 | 4.757e-09 |  |  | -0.0003232956
2018-04-02 05:34 | 151304.3 | 1800.0015 | 3 | 18 | 4.400244 | 1.054224 | 2.779487 | 1.407e-09 | 11.77114 | 4.757e-09 |  |  | -0.0003232956
2018-04-02 05:36 | 151424.3 | 1920.0003 | 3 | 18 | 4.400243 | 0.936204 | 2.812586 | 1.407e-09 | 11.91678 | 4.757e-09 |  |  | -0.0003232956
2018-04-02 05:38 | 151544.3 | 2040.0006 | 3 | 18 | 4.400204 | 0.836463 | 2.842079 | 1.407e-09 | 12.04656 | 4.757e-09 |  |  | -0.0003232956
2018-04-02 05:40 | 151664.3 | 2160.0001 | 3 | 18 | 4.400258 | 0.7527342 | 2.868533 | 1.407e-09 | 12.16296 | 4.757e-09 |  |  | -0.0003232956
2018-04-02 05:42 | 151784.3 | 2280.0022 | 3 | 18 | 4.400235 | 0.6745214 | 2.892297 | 1.407e-09 | 12.26753 | 4.757e-09 |  |  | -0.0003232956
2018-04-02 05:42 | 151820.5 | 2316.1966 | 3 | 18 | 4.400236 | 0.6519852 | 2.898962 | 1.407e-09 | 12.29685 | 4.757e-09 |  |  | -0.0003232956
2018-04-02 05:44 | 151940.6 | 120.0015 | 4 | 18 | 4.332246 | 0 | 2.898962 | 1.407e-09 | 12.29685 | 4.757e-09 |  |  | -0.0003232956
2018-04-02 05:46 | 152060.6 | 240.0003 | 4 | 18 | 4.326565 | 0 | 2.898962 | 1.407e-09 | 12.29685 | 4.757e-09 |  |  | -0.0003232956
2018-04-02 05:47 | 152120.6 | 300.0023 | 4 | 18 | 4.324933 | 0 | 2.898962 | 1.407e-09 | 12.29685 | 4.757e-09 |  |  | -0.0003232956
2018-04-02 05:49 | 152240.6 | 120.0014 | 5 | 18 | 4.083831 | -2.282154 | 2.898962 | 0.07605928 | 12.29685 | 0.3130746 |  |  | -0.0003232956
2018-04-02 05:51 | 152360.6 | 240.0002 | 5 | 18 | 4.04867 | -2.282091 | 2.898962 | 0.152123 | 12.29685 | 0.6223365 |  |  | -0.0003232956
2018-04-02 05:53 | 152480.6 | 360.0014 | 5 | 18 | 4.017268 | -2.282044 | 2.898962 | 0.2281894 | 12.29685 | 0.9290875 |  |  | -0.0003232956
2018-04-02 05:55 | 152600.6 | 480.0001 | 5 | 18 | 3.987758 | -2.282096 | 2.898962 | 0.3042563 | 12.29685 | 1.233541 |  |  | -0.0003232956
2018-04-02 05:57 | 152720.6 | 600.0014 | 5 | 18 | 3.959502 | -2.282046 | 2.898962 | 0.3803262 | 12.29685 | 1.535808 |  |  | -0.0003232956
2018-04-02 05:59 | 152840.6 | 720.0002 | 5 | 18 | 3.930784 | -2.282026 | 2.898962 | 0.4563935 | 12.29685 | 1.835914 |  |  | -0.0003232956
2018-04-02 06:01 | 152960.6 | 840.0013 | 5 | 18 | 3.901417 | -2.282103 | 2.898962 | 0.5324596 | 12.29685 | 2.133788 |  |  | -0.0003232956
2018-04-02 06:03 | 153080.6 | 960.0001 | 5 | 18 | 3.874238 | -2.28212 | 2.898962 | 0.6085194 | 12.29685 | 2.429487 |  |  | -0.0003232956
2018-04-02 06:05 | 153200.6 | 1080.0013 | 5 | 18 | 3.847826 | -2.282055 | 2.898962 | 0.6845935 | 12.29685 | 2.723207 |  |  | -0.0003232956
2018-04-02 06:07 | 153320.6 | 1200.001 | 5 | 18 | 3.821841 | -2.282089 | 2.898962 | 0.7606612 | 12.29685 | 3.014917 |  |  | -0.0003232956
2018-04-02 06:09 | 153440.6 | 1320.0006 | 5 | 18 | 3.795934 | -2.282075 | 2.898962 | 0.8367272 | 12.29685 | 3.304646 |  |  | -0.0003232956
2018-04-02 06:11 | 153560.6 | 1440.0001 | 5 | 18 | 3.772282 | -2.282043 | 2.898962 | 0.9127921 | 12.29685 | 3.592456 |  |  | -0.0003232956
2018-04-02 06:13 | 153680.6 | 1560.0005 | 5 | 18 | 3.750911 | -2.282044 | 2.898962 | 0.9888512 | 12.29685 | 3.878553 |  |  | -0.0003232956
2018-04-02 06:15 | 153800.6 | 1680.0001 | 5 | 18 | 3.731081 | -2.282073 | 2.898962 | 1.064925 | 12.29685 | 4.163133 |  |  | -0.0003232956
2018-04-02 06:17 | 153920.6 | 1800.0013 | 5 | 18 | 3.711191 | -2.282129 | 2.898962 | 1.140995 | 12.29685 | 4.446203 |  |  | -0.0003232956
2018-04-02 06:19 | 154040.6 | 1920.001 | 5 | 18 | 3.690607 | -2.282073 | 2.898962 | 1.217052 | 12.29685 | 4.727676 |  |  | -0.0003232956
2018-04-02 06:21 | 154160.6 | 2040.0013 | 5 | 18 | 3.672107 | -2.282011 | 2.898962 | 1.293117 | 12.29685 | 5.00769 |  |  | -0.0003232956
2018-04-02 06:23 | 154280.6 | 2160.001 | 5 | 18 | 3.655199 | -2.282103 | 2.898962 | 1.369192 | 12.29685 | 5.286388 |  |  | -0.0003232956
2018-04-02 06:25 | 154400.6 | 2280.0013 | 5 | 18 | 3.639672 | -2.282102 | 2.898962 | 1.445264 | 12.29685 | 5.563859 |  |  | -0.0003232956
2018-04-02 06:27 | 154520.6 | 2400.001 | 5 | 18 | 3.623657 | -2.282056 | 2.898962 | 1.521324 | 12.29685 | 5.84009 |  |  | -0.0003232956
2018-04-02 06:29 | 154640.6 | 2520.0014 | 5 | 18 | 3.608613 | -2.282093 | 2.898962 | 1.597396 | 12.29685 | 6.115161 |  |  | -0.0003232956
2018-04-02 06:31 | 154760.6 | 2640.0002 | 5 | 18 | 3.595593 | -2.282035 | 2.898962 | 1.673452 | 12.29685 | 6.389113 |  |  | -0.0003232956
2018-04-02 06:33 | 154880.6 | 2760.0005 | 5 | 18 | 3.58422 | -2.282015 | 2.898962 | 1.74952 | 12.29685 | 6.662179 |  |  | -0.0003232956
2018-04-02 06:35 | 155000.6 | 2880.0001 | 5 | 18 | 3.572846 | -2.28212 | 2.898962 | 1.825586 | 12.29685 | 6.934388 |  |  | -0.0003232956
2018-04-02 06:37 | 155120.6 | 3000.0013 | 5 | 18 | 3.560536 | -2.282069 | 2.898962 | 1.901652 | 12.29685 | 7.205688 |  |  | -0.0003232956
2018-04-02 06:39 | 155240.6 | 3120.0009 | 5 | 18 | 3.549755 | -2.28202 | 2.898962 | 1.977726 | 12.29685 | 7.476137 |  |  | -0.0003232956
2018-04-02 06:41 | 155360.6 | 3240.0013 | 5 | 18 | 3.539588 | -2.282104 | 2.898962 | 2.053789 | 12.29685 | 7.745752 |  |  | -0.0003232956
2018-04-02 06:43 | 155480.6 | 3360.0005 | 5 | 18 | 3.529471 | -2.28206 | 2.898962 | 2.129864 | 12.29685 | 8.014656 |  |  | -0.0003232956
2018-04-02 06:45 | 155600.6 | 3480.0013 | 5 | 18 | 3.51716 | -2.282026 | 2.898962 | 2.205927 | 12.29685 | 8.282668 |  |  | -0.0003232956
2018-04-02 06:47 | 155720.6 | 3600.0001 | 5 | 18 | 3.503722 | -2.282088 | 2.898962 | 2.281998 | 12.29685 | 8.549703 |  |  | -0.0003232956
2018-04-02 06:49 | 155840.6 | 3720.0013 | 5 | 18 | 3.490332 | -2.282055 | 2.898962 | 2.35806 | 12.29685 | 8.815696 |  |  | -0.0003232956
2018-04-02 06:51 | 155960.6 | 3840.0009 | 5 | 18 | 3.476062 | -2.282091 | 2.898962 | 2.434123 | 12.29685 | 9.08064 |  |  | -0.0003232956
2018-04-02 06:53 | 156080.6 | 3960.0005 | 5 | 18 | 3.457371 | -2.282089 | 2.898962 | 2.510196 | 12.29685 | 9.344407 |  |  | -0.0003232956
2018-04-02 06:55 | 156200.6 | 4080.001 | 5 | 18 | 3.430463 | -2.282104 | 2.898962 | 2.586265 | 12.29685 | 9.606429 |  |  | -0.0003232956
2018-04-02 06:57 | 156320.6 | 4200.0013 | 5 | 18 | 3.394972 | -2.282116 | 2.898962 | 2.662331 | 12.29685 | 9.866096 |  |  | -0.0003232956
2018-04-02 06:59 | 156440.6 | 4320.0009 | 5 | 18 | 3.342403 | -2.282066 | 2.898962 | 2.738396 | 12.29685 | 10.12248 |  |  | -0.0003232956
2018-04-02 07:01 | 156560.6 | 4440.0013 | 5 | 18 | 3.2521 | -2.282033 | 2.898962 | 2.814467 | 12.29685 | 10.3737 |  |  | -0.0003232956
2018-04-02 07:03 | 156680.6 | 4560.0001 | 5 | 18 | 3.037277 | -2.282088 | 2.898962 | 2.890534 | 12.29685 | 10.61431 |  |  | -0.0003232956
2018-04-02 07:04 | 156692.1 | 4571.4558 | 5 | 18 | 2.999995 | -2.282049 | 2.898962 | 2.897794 | 12.29685 | 10.63622 |  |  | -0.0003232956
2018-04-02 07:06 | 156812.1 | 120.0011 | 6 | 18 | 3.364802 | 0 | 2.898962 | 2.897794 | 12.29685 | 10.63622 |  |  | -0.0003232956
2018-04-02 07:08 | 156932.1 | 240.0015 | 6 | 18 | 3.380115 | 0 | 2.898962 | 2.897794 | 12.29685 | 10.63622 |  |  | -0.0003232956
2018-04-02 07:09 | 156992.1 | 300.002 | 6 | 18 | 3.383811 | 0 | 2.898962 | 2.897794 | 12.29685 | 10.63622 |  |  | -0.0003232956
2018-04-02 07:09 | 156992.2 | 0.0023 | 7 | 19 | 3.383897 | 0 | 0 | 0 | 0 | 0 |  |  | -0.0003232956
2018-04-02 07:11 | 157112.2 | 120.0005 | 2 | 19 | 4.086175 | 4.890173 | 0.1624109 | 0 | 0.6445436 | 0 |  |  | -0.0003232956
2018-04-02 07:13 | 157232.2 | 240.0009 | 2 | 19 | 4.114773 | 4.889845 | 0.3253908 | 0 | 1.312607 | 0 |  |  | -0.0003232956
2018-04-02 07:15 | 157352.2 | 360.0005 | 2 | 19 | 4.147184 | 4.88982 | 0.4884076 | 0 | 1.986154 | 0 |  |  | -0.0003232956
2018-04-02 07:17 | 157472.2 | 480.0001 | 2 | 19 | 4.17238 | 4.890131 | 0.6513833 | 0 | 2.664171 | 0 |  |  | -0.0003232956
2018-04-02 07:19 | 157592.2 | 600.0005 | 2 | 19 | 4.193664 | 4.889814 | 0.8143794 | 0 | 3.345989 | 0 |  |  | -0.0003232956
2018-04-02 07:21 | 157712.2 | 720.0002 | 2 | 19 | 4.200322 | 4.616877 | 0.9740527 | 0 | 4.016508 | 0 |  |  | -0.0003232956
2018-04-02 07:23 | 157832.2 | 840.0006 | 2 | 19 | 4.200279 | 4.237553 | 1.121554 | 0 | 4.636055 | 0 |  |  | -0.0003232956
2018-04-02 07:25 | 157952.2 | 960.001 | 2 | 19 | 4.20027 | 3.909563 | 1.257219 | 0 | 5.20589 | 0 |  |  | -0.0003232956
2018-04-02 07:27 | 158072.2 | 1080.0006 | 2 | 19 | 4.200273 | 3.608047 | 1.382432 | 0 | 5.731818 | 0 |  |  | -0.0003232956
2018-04-02 07:29 | 158192.2 | 1200.001 | 2 | 19 | 4.200263 | 3.327404 | 1.498072 | 0 | 6.217537 | 0 |  |  | -0.0003232956
2018-04-02 07:29 | 158221.2 | 1229.0078 | 2 | 19 | 4.200293 | 3.259987 | 1.524614 | 0 | 6.329022 | 0 |  |  | -0.0003232956
2018-04-02 07:31 | 158341.3 | 120.0015 | 3 | 19 | 4.22311 | 3.259892 | 1.632882 | 0 | 6.78488 | 0 |  |  | -0.0003232956
2018-04-02 07:33 | 158461.3 | 240.0011 | 3 | 19 | 4.249354 | 3.260145 | 1.741546 | 0 | 7.245197 | 0 |  |  | -0.0003232956
2018-04-02 07:35 | 158581.3 | 360.0007 | 3 | 19 | 4.277138 | 3.260132 | 1.850218 | 0 | 7.708474 | 0 |  |  | -0.0003232956
2018-04-02 07:37 | 158701.3 | 480.001 | 3 | 19 | 4.306452 | 3.260122 | 1.958894 | 0 | 8.174863 | 0 |  |  | -0.0003232956
2018-04-02 07:39 | 158821.3 | 600.0016 | 3 | 19 | 4.339356 | 3.259886 | 2.06755 | 0 | 8.644527 | 0 |  |  | -0.0003232956
2018-04-02 07:41 | 158941.3 | 720.0003 | 3 | 19 | 4.37643 | 3.260216 | 2.176206 | 0 | 9.11802 | 0 |  |  | -0.0003232956
2018-04-02 07:43 | 159061.3 | 840.0016 | 3 | 19 | 4.400273 | 3.060791 | 2.28355 | 0 | 9.589543 | 0 |  |  | -0.0003232956
2018-04-02 07:45 | 159181.3 | 960.0003 | 3 | 19 | 4.400278 | 2.66717 | 2.37876 | 0 | 10.0085 | 0 |  |  | -0.0003232956
2018-04-02 07:47 | 159301.3 | 1080.0015 | 3 | 19 | 4.400273 | 2.322815 | 2.461824 | 0 | 10.374 | 0 |  |  | -0.0003232956
2018-04-02 07:49 | 159421.3 | 1200.0011 | 3 | 19 | 4.40028 | 2.011342 | 2.533952 | 0 | 10.69138 | 0 |  |  | -0.0003232956
2018-04-02 07:51 | 159541.3 | 1320.0014 | 3 | 19 | 4.400279 | 1.751889 | 2.596517 | 0 | 10.96669 | 0 |  |  | -0.0003232956
2018-04-02 07:53 | 159661.3 | 1440.0011 | 3 | 19 | 4.400206 | 1.535284 | 2.651211 | 0 | 11.20736 | 0 |  |  | -0.0003232956
2018-04-02 07:55 | 159781.3 | 1560.0023 | 3 | 19 | 4.400232 | 1.354617 | 2.69932 | 0 | 11.41905 | 0 |  |  | -0.0003232956
2018-04-02 07:57 | 159901.3 | 1680.0011 | 3 | 19 | 4.400236 | 1.193907 | 2.741756 | 0 | 11.60578 | 0 |  |  | -0.0003232956
2018-04-02 07:59 | 160021.3 | 1800.0008 | 3 | 19 | 4.400235 | 1.051483 | 2.779095 | 0 | 11.77007 | 0 |  |  | -0.0003232956
2018-04-02 08:01 | 160141.3 | 1920.0003 | 3 | 19 | 4.400196 | 0.9340239 | 2.812137 | 0 | 11.91547 | 0 |  |  | -0.0003232956
2018-04-02 08:03 | 160261.3 | 2040.0008 | 3 | 19 | 4.400228 | 0.8364649 | 2.841608 | 0 | 12.04515 | 0 |  |  | -0.0003232956
2018-04-02 08:05 | 160381.3 | 2160.0019 | 3 | 19 | 4.400266 | 0.7519741 | 2.868049 | 0 | 12.16149 | 0 |  |  | -0.0003232956
2018-04-02 08:07 | 160501.3 | 2280.0008 | 3 | 19 | 4.400211 | 0.67068 | 2.891736 | 0 | 12.26572 | 0 |  |  | -0.0003232956
2018-04-02 08:08 | 160532.3 | 2311.0605 | 3 | 19 | 4.400204 | 0.6519938 | 2.897445 | 0 | 12.29084 | 0 |  |  | -0.0003232956
2018-04-02 08:10 | 160652.4 | 120.0006 | 4 | 19 | 4.33207 | 0 | 2.897447 | 0 | 12.29085 | 0 |  |  | -0.0003232956
2018-04-02 08:12 | 160772.4 | 240.0001 | 4 | 19 | 4.326384 | 0 | 2.897447 | 0 | 12.29085 | 0 |  |  | -0.0003232956
2018-04-02 08:13 | 160832.4 | 300.0013 | 4 | 19 | 4.324745 | 0 | 2.897447 | 0 | 12.29085 | 0 |  |  | -0.0003232956
2018-04-02 08:15 | 160952.4 | 120.0009 | 5 | 19 | 4.08358 | -2.282126 | 2.897447 | 0.07605758 | 12.29085 | 0.3130617 |  |  | -0.0003232956
2018-04-02 08:17 | 161072.4 | 240.0003 | 5 | 19 | 4.047977 | -2.282091 | 2.897447 | 0.152125 | 12.29085 | 0.6222939 |  |  | -0.0003232956
2018-04-02 08:19 | 161192.4 | 360.0006 | 5 | 19 | 4.016999 | -2.282096 | 2.897447 | 0.2281855 | 12.29085 | 0.9289916 |  |  | -0.0003232956
2018-04-02 08:21 | 161312.4 | 480.0012 | 5 | 19 | 3.987607 | -2.282089 | 2.897447 | 0.3042566 | 12.29085 | 1.233442 |  |  | -0.0003232956
2018-04-02 08:23 | 161432.4 | 600.0015 | 5 | 19 | 3.959261 | -2.282118 | 2.897447 | 0.3803204 | 12.29085 | 1.53568 |  |  | -0.0003232956
2018-04-02 08:25 | 161552.4 | 720.0002 | 5 | 19 | 3.929945 | -2.282086 | 2.897447 | 0.4563784 | 12.29085 | 1.835708 |  |  | -0.0003232956
2018-04-02 08:27 | 161672.4 | 840.0006 | 5 | 19 | 3.900927 | -2.282055 | 2.897447 | 0.5324416 | 12.29085 | 2.133513 |  |  | -0.0003232956
2018-04-02 08:29 | 161792.4 | 960.001 | 5 | 19 | 3.873937 | -2.282064 | 2.897447 | 0.6085127 | 12.29085 | 2.429227 |  |  | -0.0003232956
2018-04-02 08:31 | 161912.4 | 1080.003 | 5 | 19 | 3.847818 | -2.282018 | 2.897447 | 0.6845769 | 12.29085 | 2.722895 |  |  | -0.0003232956
2018-04-02 08:33 | 162032.4 | 1200.0006 | 5 | 19 | 3.821395 | -2.282138 | 2.897447 | 0.7606441 | 12.29085 | 3.014584 |  |  | -0.0003232956
2018-04-02 08:35 | 162152.4 | 1320.0006 | 5 | 19 | 3.794981 | -2.282033 | 2.897447 | 0.8367072 | 12.29085 | 3.304238 |  |  | -0.0003232956
2018-04-02 08:37 | 162272.4 | 1440.001 | 5 | 19 | 3.77184 | -2.282109 | 2.897447 | 0.9127703 | 12.29085 | 3.591997 |  |  | -0.0003232956
2018-04-02 08:39 | 162392.4 | 1560.0007 | 5 | 19 | 3.750704 | -2.282116 | 2.897447 | 0.9888378 | 12.29085 | 3.878097 |  |  | -0.0003232956
2018-04-02 08:41 | 162512.4 | 1680.0002 | 5 | 19 | 3.73083 | -2.282063 | 2.897447 | 1.064903 | 12.29085 | 4.162641 |  |  | -0.0003232956
2018-04-02 08:43 | 162632.4 | 1800.0007 | 5 | 19 | 3.71032 | -2.282006 | 2.897447 | 1.140968 | 12.29085 | 4.445655 |  |  | -0.0003232956
2018-04-02 08:45 | 162752.4 | 1920.0002 | 5 | 19 | 3.690018 | -2.282056 | 2.897447 | 1.217038 | 12.29085 | 4.72711 |  |  | -0.0003232956
2018-04-02 08:47 | 162872.4 | 2040.0014 | 5 | 19 | 3.671881 | -2.282008 | 2.897447 | 1.293102 | 12.29085 | 5.007091 |  |  | -0.0003232956
2018-04-02 08:49 | 162992.4 | 2160.0002 | 5 | 19 | 3.655406 | -2.282035 | 2.897447 | 1.369169 | 12.29085 | 5.28576 |  |  | -0.0003232956
2018-04-02 08:51 | 163112.4 | 2280.003 | 5 | 19 | 3.639424 | -2.282044 | 2.897447 | 1.445244 | 12.29085 | 5.563233 |  |  | -0.0003232956
2018-04-02 08:53 | 163232.4 | 2400.0002 | 5 | 19 | 3.62289 | -2.282042 | 2.897447 | 1.5213 | 12.29085 | 5.839407 |  |  | -0.0003232956
2018-04-02 08:55 | 163352.4 | 2520.0014 | 5 | 19 | 3.60849 | -2.281978 | 2.897447 | 1.597371 | 12.29085 | 6.114442 |  |  | -0.0003232956
2018-04-02 08:57 | 163472.4 | 2640.0002 | 5 | 19 | 3.595764 | -2.282026 | 2.897447 | 1.673433 | 12.29085 | 6.38842 |  |  | -0.0003232956
2018-04-02 08:59 | 163592.4 | 2760.0014 | 5 | 19 | 3.584474 | -2.282036 | 2.897447 | 1.749494 | 12.29085 | 6.661485 |  |  | -0.0003232956
2018-04-02 09:01 | 163712.4 | 2880.0002 | 5 | 19 | 3.572748 | -2.282049 | 2.897447 | 1.825563 | 12.29085 | 6.933713 |  |  | -0.0003232956
2018-04-02 09:03 | 163832.4 | 3000.0014 | 5 | 19 | 3.560832 | -2.282078 | 2.897447 | 1.901638 | 12.29085 | 7.205045 |  |  | -0.0003232956
2018-04-02 09:05 | 163952.4 | 3120.001 | 5 | 19 | 3.550274 | -2.282073 | 2.897447 | 1.977699 | 12.29085 | 7.475481 |  |  | -0.0003232956
2018-04-02 09:07 | 164072.4 | 3240.0006 | 5 | 19 | 3.540471 | -2.282018 | 2.897447 | 2.053763 | 12.29085 | 7.745146 |  |  | -0.0003232956
2018-04-02 09:09 | 164192.4 | 3360.0011 | 5 | 19 | 3.530027 | -2.282151 | 2.897447 | 2.129827 | 12.29085 | 8.014062 |  |  | -0.0003232956
2018-04-02 09:11 | 164312.4 | 3480.0003 | 5 | 19 | 3.51704 | -2.282106 | 2.897447 | 2.205895 | 12.29085 | 8.282102 |  |  | -0.0003232956
2018-04-02 09:13 | 164432.4 | 3600.0002 | 5 | 19 | 3.504213 | -2.282001 | 2.897447 | 2.281971 | 12.29085 | 8.54917 |  |  | -0.0003232956
2018-04-02 09:15 | 164552.4 | 3720.0006 | 5 | 19 | 3.490998 | -2.282116 | 2.897447 | 2.358035 | 12.29085 | 8.815218 |  |  | -0.0003232956
2018-04-02 09:17 | 164672.4 | 3840.0011 | 5 | 19 | 3.476551 | -2.282133 | 2.897447 | 2.434096 | 12.29085 | 9.08022 |  |  | -0.0003232956
2018-04-02 09:19 | 164792.4 | 3960.003 | 5 | 19 | 3.457337 | -2.282064 | 2.897447 | 2.510171 | 12.29085 | 9.344012 |  |  | -0.0003232956
2018-04-02 09:21 | 164912.4 | 4080.001 | 5 | 19 | 3.430923 | -2.281941 | 2.897447 | 2.586232 | 12.29085 | 9.606009 |  |  | -0.0003232956
2018-04-02 09:23 | 165032.4 | 4200.0015 | 5 | 19 | 3.395999 | -2.281995 | 2.897447 | 2.662295 | 12.29085 | 9.865725 |  |  | -0.0003232956
2018-04-02 09:25 | 165152.4 | 4320.001 | 5 | 19 | 3.344298 | -2.281991 | 2.897447 | 2.738356 | 12.29085 | 10.1222 |  |  | -0.0003232956
2018-04-02 09:27 | 165272.4 | 4440.0006 | 5 | 19 | 3.252314 | -2.281989 | 2.897447 | 2.814429 | 12.29085 | 10.37351 |  |  | -0.0003232956
2018-04-02 09:29 | 165392.4 | 4560.0002 | 5 | 19 | 3.033507 | -2.282022 | 2.897447 | 2.890492 | 12.29085 | 10.61399 |  |  | -0.0003232956
2018-04-02 09:29 | 165402.6 | 4570.1838 | 5 | 19 | 2.999988 | -2.282004 | 2.897447 | 2.89694 | 12.29085 | 10.63344 |  |  | -0.0003232956
2018-04-02 09:31 | 165522.7 | 120.0005 | 6 | 19 | 3.364021 | 0 | 2.897447 | 2.896953 | 12.29085 | 10.63348 |  |  | -0.0003232956
2018-04-02 09:33 | 165642.7 | 240.0001 | 6 | 19 | 3.37927 | 0 | 2.897447 | 2.896953 | 12.29085 | 10.63348 |  |  | -0.0003232956
2018-04-02 09:34 | 165702.7 | 300.0037 | 6 | 19 | 3.382918 | 0 | 2.897447 | 2.896953 | 12.29085 | 10.63348 |  |  | -0.0003232956
2018-04-02 09:34 | 165702.7 | 0.0025 | 7 | 20 | 3.383003 | 0 | 0 | 0 | 0 | 0 |  |  | -0.0003232956
2018-04-02 09:36 | 165822.7 | 120.0006 | 2 | 20 | 4.08496 | 4.890184 | 0.1623945 | 2.353e-09 | 0.6441872 | 7.959e-09 |  |  | -0.0003232956
2018-04-02 09:38 | 165942.7 | 240.0002 | 2 | 20 | 4.114588 | 4.890112 | 0.3253839 | 2.353e-09 | 1.31222 | 7.959e-09 |  |  | -0.0003232956
2018-04-02 09:40 | 166062.7 | 360.0015 | 2 | 20 | 4.146341 | 4.890154 | 0.4883994 | 2.353e-09 | 1.985654 | 7.959e-09 |  |  | -0.0003232956
2018-04-02 09:42 | 166182.7 | 480.0011 | 2 | 20 | 4.171478 | 4.8901 | 0.6513919 | 2.353e-09 | 2.663601 | 7.959e-09 |  |  | -0.0003232956
2018-04-02 09:44 | 166302.7 | 600.0015 | 2 | 20 | 4.193017 | 4.890158 | 0.8143913 | 2.353e-09 | 3.34527 | 7.959e-09 |  |  | -0.0003232956
2018-04-02 09:46 | 166422.7 | 720.0002 | 2 | 20 | 4.200278 | 4.614647 | 0.9741264 | 2.353e-09 | 4.01602 | 7.959e-09 |  |  | -0.0003232956
2018-04-02 09:48 | 166542.7 | 840.0014 | 2 | 20 | 4.200298 | 4.244129 | 1.12165 | 2.353e-09 | 4.635663 | 7.959e-09 |  |  | -0.0003232956
2018-04-02 09:50 | 166662.7 | 960.0003 | 2 | 20 | 4.200285 | 3.917027 | 1.257556 | 2.353e-09 | 5.206506 | 7.959e-09 |  |  | -0.0003232956
2018-04-02 09:52 | 166782.7 | 1080.0015 | 2 | 20 | 4.20025 | 3.619291 | 1.383042 | 2.353e-09 | 5.733584 | 7.959e-09 |  |  | -0.0003232956
2018-04-02 09:54 | 166902.7 | 1200.0003 | 2 | 20 | 4.200273 | 3.328285 | 1.498871 | 2.353e-09 | 6.220097 | 7.959e-09 |  |  | -0.0003232956
2018-04-02 09:54 | 166930.7 | 1227.9415 | 2 | 20 | 4.200253 | 3.259989 | 1.524428 | 2.353e-09 | 6.327442 | 7.959e-09 |  |  | -0.0003232956
2018-04-02 09:56 | 167050.7 | 120.0006 | 3 | 20 | 4.22332 | 3.260141 | 1.632731 | 2.353e-09 | 6.783482 | 7.959e-09 |  |  | -0.0003232956
2018-04-02 09:58 | 167170.7 | 240.0002 | 3 | 20 | 4.249112 | 3.260118 | 1.741391 | 2.353e-09 | 7.243774 | 7.959e-09 |  |  | -0.0003232956
2018-04-02 10:00 | 167290.7 | 360.0013 | 3 | 20 | 4.276636 | 3.26016 | 1.850069 | 2.353e-09 | 7.707042 | 7.959e-09 |  |  | -0.0003232956
2018-04-02 10:02 | 167410.7 | 480.001 | 3 | 20 | 4.306234 | 3.260145 | 1.95872 | 2.353e-09 | 8.173274 | 7.959e-09 |  |  | -0.0003232956
2018-04-02 10:04 | 167530.7 | 600.0023 | 3 | 20 | 4.33976 | 3.260138 | 2.0674 | 2.353e-09 | 8.643051 | 7.959e-09 |  |  | -0.0003232956
2018-04-02 10:06 | 167650.7 | 720.0018 | 3 | 20 | 4.376298 | 3.260094 | 2.176065 | 2.353e-09 | 9.116612 | 7.959e-09 |  |  | -0.0003232956
2018-04-02 10:08 | 167770.7 | 840.0014 | 3 | 20 | 4.400266 | 3.063534 | 2.28345 | 2.353e-09 | 9.588301 | 7.959e-09 |  |  | -0.0003232956
2018-04-02 10:10 | 167890.7 | 960.0003 | 3 | 20 | 4.400272 | 2.67012 | 2.378792 | 2.353e-09 | 10.00783 | 7.959e-09 |  |  | -0.0003232956
2018-04-02 10:12 | 168010.7 | 1080.0014 | 3 | 20 | 4.400281 | 2.321537 | 2.461879 | 2.353e-09 | 10.37344 | 7.959e-09 |  |  | -0.0003232956
2018-04-02 10:14 | 168130.7 | 1200.0009 | 3 | 20 | 4.400269 | 2.007557 | 2.533892 | 2.353e-09 | 10.69032 | 7.959e-09 |  |  | -0.0003232956
2018-04-02 10:16 | 168250.7 | 1320.0006 | 3 | 20 | 4.400283 | 1.751976 | 2.596412 | 2.353e-09 | 10.96542 | 7.959e-09 |  |  | -0.0003232956
2018-04-02 10:18 | 168370.7 | 1440.0002 | 3 | 20 | 4.400253 | 1.537456 | 2.651114 | 2.353e-09 | 11.20613 | 7.959e-09 |  |  | -0.0003232956
2018-04-02 10:20 | 168490.7 | 1560.0022 | 3 | 20 | 4.400261 | 1.355062 | 2.699258 | 2.353e-09 | 11.41796875 | 7.959e-09 |  |  | -0.0003232956
2018-04-02 10:22 | 168610.7 | 1680.001 | 3 | 20 | 4.400254 | 1.190506 | 2.741633 | 2.353e-09 | 11.60443 | 7.959e-09 |  |  | -0.0003232956
2018-04-02 10:24 | 168730.7 | 1800.0023 | 3 | 20 | 4.400264 | 1.050282 | 2.778875 | 2.353e-09 | 11.7683 | 7.959e-09 |  |  | -0.0003232956
2018-04-02 10:26 | 168850.7 | 1920.001 | 3 | 20 | 4.400222 | 0.9345055 | 2.811901 | 2.353e-09 | 11.91363 | 7.959e-09 |  |  | -0.0003232956
2018-04-02 10:28 | 168970.7 | 2040.0015 | 3 | 20 | 4.400231 | 0.8375673 | 2.841391 | 2.353e-09 | 12.04339 | 7.959e-09 |  |  | -0.0003232956
2018-04-02 10:30 | 169090.7 | 2160.0035 | 3 | 20 | 4.400195 | 0.7498589 | 2.867828 | 2.353e-09 | 12.15972 | 7.959e-09 |  |  | -0.0003232956
2018-04-02 10:32 | 169210.7 | 2280.0014 | 3 | 20 | 4.400241 | 0.6703024 | 2.891452 | 2.353e-09 | 12.26367 | 7.959e-09 |  |  | -0.0003232956
2018-04-02 10:33 | 169242 | 2311.2925 | 3 | 20 | 4.400247 | 0.6519957 | 2.897192 | 2.353e-09 | 12.28893 | 7.959e-09 |  |  | -0.0003232956
2018-04-02 10:35 | 169362.1 | 120.0013 | 4 | 20 | 4.332114 | 0 | 2.897192 | 2.353e-09 | 12.28893 | 7.959e-09 |  |  | -0.0003232956
2018-04-02 10:37 | 169482.1 | 240 | 4 | 20 | 4.326434 | 0 | 2.897192 | 2.353e-09 | 12.28893 | 7.959e-09 |  |  | -0.0003232956
2018-04-02 10:38 | 169542.1 | 300.0035 | 4 | 20 | 4.324787 | 0 | 2.897192 | 2.353e-09 | 12.28893 | 7.959e-09 |  |  | -0.0003232956
2018-04-02 10:40 | 169662.1 | 120.0014 | 5 | 20 | 4.083403 | -2.282108 | 2.897192 | 0.07606036 | 12.28893 | 0.3130841 |  |  | -0.0003232956
2018-04-02 10:42 | 169782.1 | 240.0003 | 5 | 20 | 4.048047 | -2.282063 | 2.897192 | 0.1521329 | 12.28893 | 0.6223228 |  |  | -0.0003232956
2018-04-02 10:44 | 169902.1 | 360.0015 | 5 | 20 | 4.017583 | -2.282141 | 2.897192 | 0.2281986 | 12.28893 | 0.9290688 |  |  | -0.0003232956
2018-04-02 10:46 | 170022.1 | 480.0011 | 5 | 20 | 3.988667 | -2.282018 | 2.897192 | 0.3042666 | 12.28893 | 1.233566 |  |  | -0.0003232956
2018-04-02 10:48 | 170142.1 | 600.0006 | 5 | 20 | 3.959911 | -2.282109 | 2.897192 | 0.3803324 | 12.28893 | 1.535876 |  |  | -0.0003232956
2018-04-02 10:50 | 170262.1 | 720.0003 | 5 | 20 | 3.930089 | -2.282068 | 2.897192 | 0.4564032 | 12.28893 | 1.835984 |  |  | -0.0003232956
2018-04-02 10:52 | 170382.1 | 840.0015 | 5 | 20 | 3.901474 | -2.282114 | 2.897192 | 0.5324626 | 12.28893 | 2.133797 |  |  | -0.0003232956
2018-04-02 10:54 | 170502.1 | 960.0011 | 5 | 20 | 3.874707 | -2.28204 | 2.897192 | 0.6085331 | 12.28893 | 2.429558 |  |  | -0.0003232956
2018-04-02 10:56 | 170622.1 | 1080.0015 | 5 | 20 | 3.848654 | -2.282111 | 2.897192 | 0.6845947 | 12.28893 | 2.723289 |  |  | -0.0003232956
2018-04-02 10:58 | 170742.1 | 1200.0003 | 5 | 20 | 3.821686 | -2.282051 | 2.897192 | 0.7606575 | 12.28893 | 3.015008 |  |  | -0.0003232956
2018-04-02 11:00 | 170862.1 | 1320.0015 | 5 | 20 | 3.79544 | -2.282073 | 2.897192 | 0.8367372 | 12.28893 | 3.304737 |  |  | -0.0003232956
2018-04-02 11:02 | 170982.1 | 1440.0003 | 5 | 20 | 3.772579 | -2.282096 | 2.897192 | 0.9127907 | 12.28893 | 3.592508 |  |  | -0.0003232956
2018-04-02 11:04 | 171102.1 | 1560.0015 | 5 | 20 | 3.751804 | -2.282126 | 2.897192 | 0.9888672 | 12.28893 | 3.87871 |  |  | -0.0003232956
2018-04-02 11:06 | 171222.1 | 1680.0003 | 5 | 20 | 3.731529 | -2.282036 | 2.897192 | 1.064938 | 12.28893 | 4.163344 |  |  | -0.0003232956
2018-04-02 11:08 | 171342.1 | 1800.0006 | 5 | 20 | 3.710461 | -2.282056 | 2.897192 | 1.141001 | 12.28893 | 4.446381 |  |  | -0.0003232956
2018-04-02 11:10 | 171462.1 | 1920.0002 | 5 | 20 | 3.6907 | -2.282123 | 2.897192 | 1.217065 | 12.28893 | 4.727842 |  |  | -0.0003232956
2018-04-02 11:12 | 171582.1 | 2040.0014 | 5 | 20 | 3.672798 | -2.282053 | 2.897192 | 1.293136 | 12.28893 | 5.007911 |  |  | -0.0003232956
2018-04-02 11:14 | 171702.1 | 2160.0002 | 5 | 20 | 3.656381 | -2.282103 | 2.897192 | 1.369209 | 12.28893 | 5.286684 |  |  | -0.0003232956
2018-04-02 11:16 | 171822.1 | 2280.0014 | 5 | 20 | 3.639958 | -2.282066 | 2.897192 | 1.445277 | 12.28893 | 5.564196 |  |  | -0.0003232956
2018-04-02 11:18 | 171942.1 | 2400.0002 | 5 | 20 | 3.623582 | -2.282044 | 2.897192 | 1.52134 | 12.28893 | 5.840429 |  |  | -0.0003232956
2018-04-02 11:20 | 172062.1 | 2520.0014 | 5 | 20 | 3.609462 | -2.282084 | 2.897192 | 1.597405 | 12.28893 | 6.115506 |  |  | -0.0003232956
2018-04-02 11:22 | 172182.1 | 2640.001 | 5 | 20 | 3.597032 | -2.282111 | 2.897192 | 1.673471 | 12.28893 | 6.389581 |  |  | -0.0003232956
2018-04-02 11:24 | 172302.1 | 2760.0006 | 5 | 20 | 3.585238 | -2.282121 | 2.897192 | 1.749529 | 12.28893 | 6.662714 |  |  | -0.0003232956
2018-04-02 11:26 | 172422.1 | 2880.0002 | 5 | 20 | 3.572759 | -2.282069 | 2.897192 | 1.825607 | 12.28893 | 6.935001 |  |  | -0.0003232956
2018-04-02 11:28 | 172542.1 | 3000.0015 | 5 | 20 | 3.561243 | -2.282089 | 2.897192 | 1.901667 | 12.28893 | 7.206293 |  |  | -0.0003232956
2018-04-02 11:30 | 172662.1 | 3120.001 | 5 | 20 | 3.550961 | -2.282062 | 2.897192 | 1.977736 | 12.28893 | 7.4768 |  |  | -0.0003232956
2018-04-02 11:32 | 172782.1 | 3240.0006 | 5 | 20 | 3.541342 | -2.282131 | 2.897192 | 2.053809 | 12.28893 | 7.746574 |  |  | -0.0003232956
2018-04-02 11:34 | 172902.1 | 3360.001 | 5 | 20 | 3.530241 | -2.282073 | 2.897192 | 2.129869 | 12.28893 | 8.015517 |  |  | -0.0003232956
2018-04-02 11:36 | 173022.1 | 3480.0015 | 5 | 20 | 3.51729 | -2.282143 | 2.897192 | 2.20595 | 12.28893 | 8.283607 |  |  | -0.0003232956
2018-04-02 11:38 | 173142.1 | 3600.0002 | 5 | 20 | 3.505057 | -2.282056 | 2.897192 | 2.282004 | 12.28893 | 8.55065 |  |  | -0.0003232956
2018-04-02 11:40 | 173262.1 | 3720.0006 | 5 | 20 | 3.492432 | -2.282048 | 2.897192 | 2.358082 | 12.28893 | 8.816829 |  |  | -0.0003232956
2018-04-02 11:42 | 173382.1 | 3840.0002 | 5 | 20 | 3.477433 | -2.282111 | 2.897192 | 2.434149 | 12.28893 | 9.081938 |  |  | -0.0003232956
2018-04-02 11:44 | 173502.1 | 3960.0006 | 5 | 20 | 3.45727 | -2.28204 | 2.897192 | 2.510213 | 12.28893 | 9.345722 |  |  | -0.0003232956
2018-04-02 11:46 | 173622.1 | 4080.0002 | 5 | 20 | 3.431656 | -2.282143 | 2.897192 | 2.58628 | 12.28893 | 9.607766 |  |  | -0.0003232956
2018-04-02 11:48 | 173742.1 | 4200.0006 | 5 | 20 | 3.396946 | -2.282055 | 2.897192 | 2.66235 | 12.28893 | 9.867574 |  |  | -0.0003232956
2018-04-02 11:50 | 173862.1 | 4320.0002 | 5 | 20 | 3.345144 | -2.282069 | 2.897192 | 2.738412 | 12.28893 | 10.12414 |  |  | -0.0003232956
2018-04-02 11:52 | 173982.1 | 4440.0015 | 5 | 20 | 3.251985 | -2.282011 | 2.897192 | 2.814475 | 12.28893 | 10.37545 |  |  | -0.0003232956
2018-04-02 11:54 | 174102.1 | 4560.0003 | 5 | 20 | 3.032214 | -2.282048 | 2.897192 | 2.890549 | 12.28893 | 10.61587 |  |  | -0.0003232956
2018-04-02 11:54 | 174111.9 | 4569.7972 | 5 | 20 | 2.999992 | -2.282069 | 2.897192 | 2.896749 | 12.28893 | 10.63458 |  |  | -0.0003232956
2018-04-02 11:56 | 174232 | 120.0002 | 6 | 20 | 3.363827 | 0 | 2.897192 | 2.896763 | 12.28893 | 10.63462 |  |  | -0.0003232956
2018-04-02 11:58 | 174352 | 240.0006 | 6 | 20 | 3.379011 | 0 | 2.897192 | 2.896763 | 12.28893 | 10.63462 |  |  | -0.0003232956
2018-04-02 11:59 | 174412 | 300.0034 | 6 | 20 | 3.38272 | 0 | 2.897192 | 2.896763 | 12.28893 | 10.63462 |  |  | -0.0003232956
2018-04-02 11:59 | 174412 | 0.0024 | 7 | 21 | 3.382763 | 0 | 0 | 0 | 0 | 0 |  |  | -0.0003232956
2018-04-02 12:01 | 174532.1 | 120.0014 | 2 | 21 | 4.085363 | 4.890015 | 0.1624134 | 0 | 0.6442268 | 0 |  |  | -0.0003232956
2018-04-02 12:03 | 174652.1 | 240.0011 | 2 | 21 | 4.114932 | 4.890066 | 0.3254078 | 0 | 1.312392 | 0 |  |  | -0.0003232956
2018-04-02 12:05 | 174772.1 | 360.0007 | 2 | 21 | 4.146045 | 4.890041 | 0.4883991 | 0 | 1.985729 | 0 |  |  | -0.0003232956
2018-04-02 12:07 | 174892.1 | 480.0002 | 2 | 21 | 4.17039 | 4.890076 | 0.6514114 | 0 | 2.66366 | 0 |  |  | -0.0003232956
2018-04-02 12:09 | 175012.1 | 600.0006 | 2 | 21 | 4.192722 | 4.890026 | 0.8144007 | 0 | 3.345188 | 0 |  |  | -0.0003232956
2018-04-02 12:11 | 175132.1 | 720.0003 | 2 | 21 | 4.200304 | 4.616287 | 0.9741419 | 0 | 4.015953 | 0 |  |  | -0.0003232956
2018-04-02 12:13 | 175252.1 | 840.0014 | 2 | 21 | 4.200318 | 4.253088 | 1.121833 | 0 | 4.6363 | 0 |  |  | -0.0003232956
2018-04-02 12:15 | 175372.1 | 960.0002 | 2 | 21 | 4.200279 | 3.929045 | 1.258119 | 0 | 5.208737 | 0 |  |  | -0.0003232956
2018-04-02 12:17 | 175492.1 | 1080.0006 | 2 | 21 | 4.200303 | 3.634064 | 1.384141 | 0 | 5.738064 | 0 |  |  | -0.0003232956
2018-04-02 12:19 | 175612.1 | 1200.0003 | 2 | 21 | 4.200278 | 3.333263 | 1.500275 | 0 | 6.225861 | 0 |  |  | -0.0003232956
2018-04-02 12:20 | 175641.4 | 1229.3566 | 2 | 21 | 4.200294 | 3.259983 | 1.527138 | 0 | 6.338694 | 0 |  |  | -0.0003232956
2018-04-02 12:22 | 175761.4 | 120.0006 | 3 | 21 | 4.222713 | 3.26009 | 1.635417 | 4.2e-10 | 6.794605 | 1.702e-09 |  |  | -0.0003232956
2018-04-02 12:24 | 175881.4 | 240.0003 | 3 | 21 | 4.248409 | 3.260054 | 1.744091 | 4.2e-10 | 7.254882 | 1.702e-09 |  |  | -0.0003232956
2018-04-02 12:26 | 176001.4 | 360.0014 | 3 | 21 | 4.275542 | 3.260067 | 1.852754 | 4.2e-10 | 7.717988 | 1.702e-09 |  |  | -0.0003232956
2018-04-02 12:28 | 176121.4 | 480.0011 | 3 | 21 | 4.305777 | 3.260071 | 1.961422 | 4.2e-10 | 8.184209 | 1.702e-09 |  |  | -0.0003232956
2018-04-02 12:30 | 176241.4 | 600.0016 | 3 | 21 | 4.340108 | 3.260132 | 2.0701 | 4.2e-10 | 8.653981 | 1.702e-09 |  |  | -0.0003232956
2018-04-02 12:32 | 176361.4 | 720.0002 | 3 | 21 | 4.37636 | 3.260082 | 2.178754 | 4.2e-10 | 9.127515 | 1.702e-09 |  |  | -0.0003232956
2018-04-02 12:34 | 176481.4 | 840.0024 | 3 | 21 | 4.400293 | 3.068222 | 2.286187 | 4.2e-10 | 9.599417 | 1.702e-09 |  |  | -0.0003232956
2018-04-02 12:36 | 176601.4 | 960.0004 | 3 | 21 | 4.400283 | 2.669714 | 2.381676 | 4.2e-10 | 10.0196 | 1.702e-09 |  |  | -0.0003232956
2018-04-02 12:38 | 176721.4 | 1080.0007 | 3 | 21 | 4.400247 | 2.314474 | 2.464671 | 4.2e-10 | 10.38479 | 1.702e-09 |  |  | -0.0003232956
2018-04-02 12:40 | 176841.4 | 1200.0012 | 3 | 21 | 4.400262 | 2.003802 | 2.536463 | 4.2e-10 | 10.7007 | 1.702e-09 |  |  | -0.0003232956
2018-04-02 12:42 | 176961.4 | 1320.0023 | 3 | 21 | 4.400253 | 1.74972 | 2.598918 | 4.2e-10 | 10.97552 | 1.702e-09 |  |  | -0.0003232956
2018-04-02 12:44 | 177081.4 | 1440.0013 | 3 | 21 | 4.400259 | 1.537567 | 2.653607 | 4.2e-10 | 11.21616 | 1.702e-09 |  |  | -0.0003232956
2018-04-02 12:46 | 177201.4 | 1560.0007 | 3 | 21 | 4.400215 | 1.350808 | 2.701688 | 4.2e-10 | 11.42774 | 1.702e-09 |  |  | -0.0003232956
2018-04-02 12:48 | 177321.4 | 1680.0012 | 3 | 21 | 4.400235 | 1.184444 | 2.743895 | 4.2e-10 | 11.61346 | 1.702e-09 |  |  | -0.0003232956
2018-04-02 12:50 | 177441.4 | 1800.0006 | 3 | 21 | 4.400239 | 1.048026 | 2.781019 | 4.2e-10 | 11.77681 | 1.702e-09 |  |  | -0.0003232956
2018-04-02 12:52 | 177561.4 | 1920.0003 | 3 | 21 | 4.400272 | 0.9341354 | 2.813979 | 4.2e-10 | 11.92184 | 1.702e-09 |  |  | -0.0003232956
2018-04-02 12:54 | 177681.4 | 2040.0011 | 3 | 21 | 4.400251 | 0.8358965 | 2.843435 | 4.2e-10 | 12.05145 | 1.702e-09 |  |  | -0.0003232956
2018-04-02 12:56 | 177801.4 | 2160.0003 | 3 | 21 | 4.400229 | 0.746829 | 2.869781 | 4.2e-10 | 12.16738 | 1.702e-09 |  |  | -0.0003232956
2018-04-02 12:58 | 177921.4 | 2280.0015 | 3 | 21 | 4.400233 | 0.667243 | 2.893282 | 4.2e-10 | 12.27079 | 1.702e-09 |  |  | -0.0003232956
2018-04-02 12:58 | 177946.2 | 2304.7154 | 3 | 21 | 4.400167 | 0.6519957 | 2.897809 | 4.2e-10 | 12.29071 | 1.702e-09 |  |  | -0.0003232956
2018-04-02 13:00 | 178066.2 | 120.0003 | 4 | 21 | 4.332343 | 0 | 2.897809 | 4.2e-10 | 12.29071 | 1.702e-09 |  |  | -0.0003232956
2018-04-02 13:02 | 178186.2 | 240 | 4 | 21 | 4.326674 | 0 | 2.897809 | 4.2e-10 | 12.29071 | 1.702e-09 |  |  | -0.0003232956
2018-04-02 13:03 | 178246.2 | 300.0019 | 4 | 21 | 4.325022 | 0 | 2.897809 | 4.2e-10 | 12.29071 | 1.702e-09 |  |  | -0.0003232956
2018-04-02 13:05 | 178366.3 | 120.0014 | 5 | 21 | 4.084449 | -2.282088 | 2.897809 | 0.07606193 | 12.29071 | 0.313174 |  |  | -0.0003232956
2018-04-02 13:07 | 178486.3 | 240.0009 | 5 | 21 | 4.049516 | -2.282063 | 2.897809 | 0.1521239 | 12.29071 | 0.6224576 |  |  | -0.0003232956
2018-04-02 13:09 | 178606.3 | 360.0014 | 5 | 21 | 4.019066 | -2.282084 | 2.897809 | 0.2281931 | 12.29071 | 0.9293323 |  |  | -0.0003232956
2018-04-02 13:11 | 178726.3 | 480.0009 | 5 | 21 | 3.990166 | -2.282108 | 2.897809 | 0.3042604 | 12.29071 | 1.233948 |  |  | -0.0003232956
2018-04-02 13:13 | 178846.3 | 600.0014 | 5 | 21 | 3.960982 | -2.282102 | 2.897809 | 0.3803215 | 12.29071 | 1.536342 |  |  | -0.0003232956
2018-04-02 13:15 | 178966.3 | 720.0009 | 5 | 21 | 3.930713 | -2.282146 | 2.897809 | 0.4563875 | 12.29071 | 1.836487 |  |  | -0.0003232956
2018-04-02 13:17 | 179086.3 | 840.0014 | 5 | 21 | 3.902488 | -2.282031 | 2.897809 | 0.53245 | 12.29071 | 2.13438 |  |  | -0.0003232956
2018-04-02 13:19 | 179206.3 | 960.0008 | 5 | 21 | 3.875888 | -2.282026 | 2.897809 | 0.6085133 | 12.29071 | 2.430193 |  |  | -0.0003232956
2018-04-02 13:21 | 179326.3 | 1080.0005 | 5 | 21 | 3.849597 | -2.282046 | 2.897809 | 0.6845757 | 12.29071 | 2.724011 |  |  | -0.0003232956
2018-04-02 13:23 | 179446.3 | 1200.0008 | 5 | 21 | 3.822168 | -2.282165 | 2.897809 | 0.7606418 | 12.29071 | 3.015803 |  |  | -0.0003232956
2018-04-02 13:25 | 179566.3 | 1320.0005 | 5 | 21 | 3.795974 | -2.282075 | 2.897809 | 0.8367074 | 12.29071 | 3.305513 |  |  | -0.0003232956
2018-04-02 13:27 | 179686.3 | 1440 | 5 | 21 | 3.773233 | -2.281989 | 2.897809 | 0.9127777 | 12.29071 | 3.593395 |  |  | -0.0003232956
2018-04-02 13:29 | 179806.3 | 1560.0005 | 5 | 21 | 3.752482 | -2.282109 | 2.897809 | 0.9888449 | 12.29071 | 3.879618 |  |  | -0.0003232956
2018-04-02 13:31 | 179926.3 | 1680.0008 | 5 | 21 | 3.731781 | -2.282062 | 2.897809 | 1.064912 | 12.29071 | 4.164271 |  |  | -0.0003232956
2018-04-02 13:33 | 180046.3 | 1800.0013 | 5 | 21 | 3.710362 | -2.282033 | 2.897809 | 1.140972 | 12.29071 | 4.447291 |  |  | -0.0003232956
2018-04-02 13:35 | 180166.3 | 1920.0008 | 5 | 21 | 3.6909 | -2.282063 | 2.897809 | 1.217041 | 12.29071 | 4.728782 |  |  | -0.0003232956
2018-04-02 13:37 | 180286.3 | 2040.0013 | 5 | 21 | 3.672883 | -2.281975 | 2.897809 | 1.293111 | 12.29071 | 5.008854 |  |  | -0.0003232956
2018-04-02 13:39 | 180406.3 | 2160 | 5 | 21 | 3.65625 | -2.282035 | 2.897809 | 1.369166 | 12.29071 | 5.287562 |  |  | -0.0003232956
2018-04-02 13:41 | 180526.3 | 2280.0013 | 5 | 21 | 3.639287 | -2.282033 | 2.897809 | 1.445245 | 12.29071 | 5.565088 |  |  | -0.0003232956
2018-04-02 13:43 | 180646.3 | 2400.0008 | 5 | 21 | 3.623086 | -2.282013 | 2.897809 | 1.521304 | 12.29071 | 5.841257 |  |  | -0.0003232956
2018-04-02 13:45 | 180766.3 | 2520.0008 | 5 | 21 | 3.609062 | -2.282123 | 2.897809 | 1.597379 | 12.29071 | 6.116338 |  |  | -0.0003232956
2018-04-02 13:47 | 180886.3 | 2640.0016 | 5 | 21 | 3.59669 | -2.282013 | 2.897809 | 1.673445 | 12.29071 | 6.390385 |  |  | -0.0003232956
2018-04-02 13:49 | 181006.3 | 2760.0012 | 5 | 21 | 3.584578 | -2.282046 | 2.897809 | 1.749502 | 12.29071 | 6.663477 |  |  | -0.0003232956
2018-04-02 13:51 | 181126.3 | 2880.0016 | 5 | 21 | 3.572045 | -2.281975 | 2.897809 | 1.825571 | 12.29071 | 6.935676 |  |  | -0.0003232956
2018-04-02 13:53 | 181246.3 | 3000.0005 | 5 | 21 | 3.560883 | -2.282022 | 2.897809 | 1.901628 | 12.29071 | 7.206925 |  |  | -0.0003232956
2018-04-02 13:55 | 181366.3 | 3120.0008 | 5 | 21 | 3.550777 | -2.282042 | 2.897809 | 1.977702 | 12.29071 | 7.477427 |  |  | -0.0003232956
2018-04-02 13:57 | 181486.3 | 3240.0005 | 5 | 21 | 3.540996 | -2.28202 | 2.897809 | 2.053771 | 12.29071 | 7.747162 |  |  | -0.0003232956
2018-04-02 13:59 | 181606.3 | 3360 | 5 | 21 | 3.529395 | -2.282022 | 2.897809 | 2.129834 | 12.29071 | 8.01608 |  |  | -0.0003232956
2018-04-02 14:01 | 181726.3 | 3480.0012 | 5 | 21 | 3.516533 | -2.282089 | 2.897809 | 2.205894 | 12.29071 | 8.284029 |  |  | -0.0003232956
2018-04-02 14:03 | 181846.3 | 3600.0016 | 5 | 21 | 3.50432 | -2.282036 | 2.897809 | 2.28197 | 12.29071 | 8.551087 |  |  | -0.0003232956
2018-04-02 14:05 | 181966.3 | 3720.0005 | 5 | 21 | 3.491767 | -2.282055 | 2.897809 | 2.358023 | 12.29071 | 8.81713 |  |  | -0.0003232956
2018-04-02 14:07 | 182086.3 | 3840.0016 | 5 | 21 | 3.476264 | -2.282129 | 2.897809 | 2.434102 | 12.29071 | 9.082212 |  |  | -0.0003232956
2018-04-02 14:09 | 182206.3 | 3960.0012 | 5 | 21 | 3.455739 | -2.282016 | 2.897809 | 2.510164 | 12.29071 | 9.34587 |  |  | -0.0003232956
2018-04-02 14:11 | 182326.3 | 4080.0008 | 5 | 21 | 3.43072 | -2.282046 | 2.897809 | 2.586229 | 12.29071 | 9.607816 |  |  | -0.0003232956
2018-04-02 14:13 | 182446.3 | 4200.0012 | 5 | 21 | 3.396006 | -2.282055 | 2.897809 | 2.6623 | 12.29071 | 9.867555 |  |  | -0.0003232956
2018-04-02 14:15 | 182566.3 | 4320.0008 | 5 | 21 | 3.344102 | -2.282036 | 2.897809 | 2.738358 | 12.29071 | 10.12404 |  |  | -0.0003232956
2018-04-02 14:17 | 182686.3 | 4440.0012 | 5 | 21 | 3.250031 | -2.282001 | 2.897809 | 2.81442 | 12.29071 | 10.37524 |  |  | -0.0003232956
2018-04-02 14:19 | 182806.3 | 4560.0016 | 5 | 21 | 3.032054 | -2.282035 | 2.897809 | 2.890498 | 12.29071 | 10.61556 |  |  | -0.0003232956
2018-04-02 14:19 | 182816.2 | 4569.9179 | 5 | 21 | 2.999995 | -2.282043 | 2.897809 | 2.896782 | 12.29071 | 10.63451 |  |  | -0.0003232956
2018-04-02 14:21 | 182936.2 | 120.0014 | 6 | 21 | 3.365962 | 0 | 2.897809 | 2.896782 | 12.29071 | 10.63451 |  |  | -0.0003232956
2018-04-02 14:23 | 183056.2 | 240.0002 | 6 | 21 | 3.38128 | 0 | 2.897809 | 2.896782 | 12.29071 | 10.63451 |  |  | -0.0003232956
2018-04-02 14:24 | 183116.2 | 300.0023 | 6 | 21 | 3.385037 | 0 | 2.897809 | 2.896782 | 12.29071 | 10.63451 |  |  | -0.0003232956
2018-04-02 14:24 | 183116.3 | 0.0024 | 7 | 22 | 3.385005 | 0 | 0 | 0 | 0 | 0 |  |  | -0.0003232956
2018-04-02 14:26 | 183236.3 | 120.0006 | 2 | 22 | 4.087491 | 4.890116 | 0.1624215 | 0 | 0.64466 | 0 |  |  | -0.0003232956
2018-04-02 14:28 | 183356.3 | 240.001 | 2 | 22 | 4.116178 | 4.890114 | 0.3254258 | 0 | 1.313142 | 0 |  |  | -0.0003232956
2018-04-02 14:30 | 183476.3 | 360.0013 | 2 | 22 | 4.147037 | 4.890085 | 0.4883997 | 0 | 1.986578 | 0 |  |  | -0.0003232956
2018-04-02 14:32 | 183596.3 | 480.001 | 2 | 22 | 4.171378 | 4.890099 | 0.6514005 | 0 | 2.66461 | 0 |  |  | -0.0003232956
2018-04-02 14:34 | 183716.3 | 600.0014 | 2 | 22 | 4.194424 | 4.890053 | 0.8144209 | 0 | 3.34648 | 0 |  |  | -0.0003232956
2018-04-02 14:36 | 183836.3 | 720.001 | 2 | 22 | 4.200286 | 4.577427 | 0.9732492 | 0 | 4.013494 | 0 |  |  | -0.0003232956
2018-04-02 14:38 | 183956.3 | 840.0021 | 2 | 22 | 4.200289 | 4.229866 | 1.119977 | 0 | 4.629792 | 0 |  |  | -0.0003232956
2018-04-02 14:40 | 184076.3 | 960.0001 | 2 | 22 | 4.200281 | 3.90995 | 1.255526 | 0 | 5.199136 | 0 |  |  | -0.0003232956
2018-04-02 14:42 | 184196.3 | 1080.0013 | 2 | 22 | 4.200269 | 3.61421 | 1.38094 | 0 | 5.725911 | 0 |  |  | -0.0003232956
2018-04-02 14:44 | 184316.3 | 1200.0001 | 2 | 22 | 4.200273 | 3.3116 | 1.496417 | 0 | 6.210947 | 0 |  |  | -0.0003232956
2018-04-02 14:44 | 184336.3 | 1219.985 | 2 | 22 | 4.20026 | 3.259987 | 1.514664 | 0 | 6.287588 | 0 |  |  | -0.0003232956
2018-04-02 14:46 | 184456.3 | 120.0013 | 3 | 22 | 4.222378 | 3.260122 | 1.622955 | 0 | 6.743538 | 0 |  |  | -0.0003232956
2018-04-02 14:48 | 184576.3 | 240.0001 | 3 | 22 | 4.24756 | 3.260134 | 1.73163 | 0 | 7.203763 | 0 |  |  | -0.0003232956
2018-04-02 14:50 | 184696.3 | 360.0006 | 3 | 22 | 4.274258 | 3.260107 | 1.840295 | 0 | 7.666757 | 0 |  |  | -0.0003232956
2018-04-02 14:52 | 184816.3 | 480.0002 | 3 | 22 | 4.304352 | 3.260128 | 1.94896 | 0 | 8.132825 | 0 |  |  | -0.0003232956
2018-04-02 14:54 | 184936.3 | 600.0006 | 3 | 22 | 4.338386 | 3.260092 | 2.057626 | 0 | 8.602386 | 0 |  |  | -0.0003232956
2018-04-02 14:56 | 185056.3 | 720.0009 | 3 | 22 | 4.373843 | 3.260101 | 2.166296 | 0 | 9.075746 | 0 |  |  | -0.0003232956
2018-04-02 14:58 | 185176.3 | 840.0014 | 3 | 22 | 4.400336 | 3.104412 | 2.274165 | 0 | 9.549368 | 0 |  |  | -0.0003232956
2018-04-02 15:00 | 185296.3 | 960.0011 | 3 | 22 | 4.400274 | 2.700541 | 2.370721 | 0 | 9.974244 | 0 |  |  | -0.0003232956
2018-04-02 15:02 | 185416.3 | 1080.0014 | 3 | 22 | 4.400256 | 2.338724 | 2.45464 | 0 | 10.34351 | 0 |  |  | -0.0003232956
2018-04-02 15:04 | 185536.3 | 1200.0002 | 3 | 22 | 4.400253 | 2.028858 | 2.527243 | 0 | 10.66299 | 0 |  |  | -0.0003232956
2018-04-02 15:06 | 185656.3 | 1320.0006 | 3 | 22 | 4.400239 | 1.771762 | 2.590479 | 0 | 10.94124 | 0 |  |  | -0.0003232956
2018-04-02 15:08 | 185776.3 | 1440.0001 | 3 | 22 | 4.400276 | 1.55722 | 2.645869 | 0 | 11.18497 | 0 |  |  | -0.0003232956
2018-04-02 15:10 | 185896.3 | 1560.0006 | 3 | 22 | 4.40027 | 1.367579 | 2.69455 | 0 | 11.39918 | 0 |  |  | -0.0003232956
2018-04-02 15:12 | 186016.3 | 1680.0009 | 3 | 22 | 4.400247 | 1.198389 | 2.737234 | 0 | 11.587 | 0 |  |  | -0.0003232956
2018-04-02 15:14 | 186136.3 | 1800.0014 | 3 | 22 | 4.400218 | 1.060669 | 2.774822 | 0 | 11.7524 | 0 |  |  | -0.0003232956
2018-04-02 15:16 | 186256.3 | 1920.0009 | 3 | 22 | 4.400189 | 0.9450045 | 2.808194 | 0 | 11.89924 | 0 |  |  | -0.0003232956
2018-04-02 15:18 | 186376.3 | 2040.0014 | 3 | 22 | 4.400198 | 0.8458204 | 2.838028 | 0 | 12.03052 | 0 |  |  | -0.0003232956
2018-04-02 15:20 | 186496.3 | 2160.0018 | 3 | 22 | 4.400222 | 0.7541618 | 2.864688 | 0 | 12.14783 | 0 |  |  | -0.0003232956
2018-04-02 15:22 | 186616.3 | 2280.001 | 3 | 22 | 4.40016 | 0.6745224 | 2.88846 | 0 | 12.25243 | 0 |  |  | -0.0003232956
2018-04-02 15:23 | 186655.4 | 2319.0383 | 3 | 22 | 4.400201 | 0.6519985 | 2.895657 | 0 | 12.2841 | 0 |  |  | -0.0003232956
2018-04-02 15:25 | 186775.4 | 120.0015 | 4 | 22 | 4.332067 | 0 | 2.895657 | 0 | 12.2841 | 0 |  |  | -0.0003232956
2018-04-02 15:27 | 186895.4 | 240.001 | 4 | 22 | 4.326366 | 0 | 2.895657 | 0 | 12.2841 | 0 |  |  | -0.0003232956
2018-04-02 15:28 | 186955.4 | 300.0038 | 4 | 22 | 4.324708 | 0 | 2.895657 | 0 | 12.2841 | 0 |  |  | -0.0003232956
2018-04-02 15:30 | 187075.5 | 120.0005 | 5 | 22 | 4.082754 | -2.282082 | 2.895657 | 0.07606422 | 12.2841 | 0.3130775 |  |  | -0.0003232956
2018-04-02 15:32 | 187195.5 | 240.0001 | 5 | 22 | 4.048311 | -2.282151 | 2.895657 | 0.1521247 | 12.2841 | 0.6222467 |  |  | -0.0003232956
2018-04-02 15:34 | 187315.5 | 360.0013 | 5 | 22 | 4.018049 | -2.282076 | 2.895657 | 0.2281971 | 12.2841 | 0.9290493 |  |  | -0.0003232956
2018-04-02 15:36 | 187435.5 | 480.0009 | 5 | 22 | 3.989277 | -2.282069 | 2.895657 | 0.3042572 | 12.2841 | 1.233573 |  |  | -0.0003232956
2018-04-02 15:38 | 187555.5 | 600.0005 | 5 | 22 | 3.959847 | -2.282178 | 2.895657 | 0.380326 | 12.2841 | 1.535923 |  |  | -0.0003232956
2018-04-02 15:40 | 187675.5 | 720.0001 | 5 | 22 | 3.929812 | -2.282029 | 2.895657 | 0.4563931 | 12.2841 | 1.835984 |  |  | -0.0003232956
2018-04-02 15:42 | 187795.5 | 840.0005 | 5 | 22 | 3.901892 | -2.281996 | 2.895657 | 0.5324497 | 12.2841 | 2.133799 |  |  | -0.0003232956
2018-04-02 15:44 | 187915.5 | 960.0001 | 5 | 22 | 3.875638 | -2.282076 | 2.895657 | 0.6085234 | 12.2841 | 2.429618 |  |  | -0.0003232956
2018-04-02 15:46 | 188035.5 | 1080.0004 | 5 | 22 | 3.849196 | -2.282106 | 2.895657 | 0.6845852 | 12.2841 | 2.723407 |  |  | -0.0003232956
2018-04-02 15:48 | 188155.5 | 1200.0008 | 5 | 22 | 3.821364 | -2.282043 | 2.895657 | 0.7606477 | 12.2841 | 3.015131 |  |  | -0.0003232956
2018-04-02 15:50 | 188275.5 | 1320.0004 | 5 | 22 | 3.795833 | -2.281989 | 2.895657 | 0.8367162 | 12.2841 | 3.304819 |  |  | -0.0003232956
2018-04-02 15:52 | 188395.5 | 1440.0008 | 5 | 22 | 3.773247 | -2.282028 | 2.895657 | 0.9127824 | 12.2841 | 3.592678 |  |  | -0.0003232956
2018-04-02 15:54 | 188515.5 | 1560.0004 | 5 | 22 | 3.752604 | -2.28202 | 2.895657 | 0.9888374 | 12.2841 | 3.878866 |  |  | -0.0003232956
2018-04-02 15:56 | 188635.5 | 1680.0008 | 5 | 22 | 3.731674 | -2.282106 | 2.895657 | 1.064912 | 12.2841 | 4.163552 |  |  | -0.0003232956
2018-04-02 15:58 | 188755.5 | 1800.0013 | 5 | 22 | 3.710328 | -2.282064 | 2.895657 | 1.140968 | 12.2841 | 4.446547 |  |  | -0.0003232956
2018-04-02 16:00 | 188875.5 | 1920.0009 | 5 | 22 | 3.69112 | -2.282033 | 2.895657 | 1.217045 | 12.2841 | 4.728078 |  |  | -0.0003232956
2018-04-02 16:02 | 188995.5 | 2040 | 5 | 22 | 3.673537 | -2.28196 | 2.895657 | 1.293102 | 12.2841 | 5.008131 |  |  | -0.0003232956
2018-04-02 16:04 | 189115.5 | 2160.0008 | 5 | 22 | 3.656624 | -2.282076 | 2.895657 | 1.369172 | 12.2841 | 5.286932 |  |  | -0.0003232956
2018-04-02 16:06 | 189235.5 | 2280.0005 | 5 | 22 | 3.639281 | -2.282071 | 2.895657 | 1.445241 | 12.2841 | 5.564427 |  |  | -0.0003232956
2018-04-02 16:08 | 189355.5 | 2400 | 5 | 22 | 3.623689 | -2.282082 | 2.895657 | 1.521307 | 12.2841 | 5.840645 |  |  | -0.0003232956
2018-04-02 16:10 | 189475.5 | 2520.0012 | 5 | 22 | 3.609859 | -2.282049 | 2.895657 | 1.597368 | 12.2841 | 6.115731 |  |  | -0.0003232956
2018-04-02 16:12 | 189595.5 | 2640 | 5 | 22 | 3.597518 | -2.282111 | 2.895657 | 1.67344 | 12.2841 | 6.38987 |  |  | -0.0003232956
2018-04-02 16:14 | 189715.5 | 2760.0012 | 5 | 22 | 3.585087 | -2.282066 | 2.895657 | 1.749505 | 12.2841 | 6.663049 |  |  | -0.0003232956
2018-04-02 16:16 | 189835.5 | 2880.0008 | 5 | 22 | 3.572604 | -2.28208 | 2.895657 | 1.825572 | 12.2841 | 6.935271 |  |  | -0.0003232956
2018-04-02 16:18 | 189955.5 | 3000.0004 | 5 | 22 | 3.561749 | -2.282043 | 2.895657 | 1.901642 | 12.2841 | 7.20662 |  |  | -0.0003232956
2018-04-02 16:20 | 190075.5 | 3120.0008 | 5 | 22 | 3.551955 | -2.282088 | 2.895657 | 1.977697 | 12.2841 | 7.477129 |  |  | -0.0003232956
2018-04-02 16:22 | 190195.5 | 3240.0012 | 5 | 22 | 3.541747 | -2.282062 | 2.895657 | 2.05377 | 12.2841 | 7.746952 |  |  | -0.0003232956
2018-04-02 16:24 | 190315.5 | 3360.0009 | 5 | 22 | 3.529518 | -2.282035 | 2.895657 | 2.129843 | 12.2841 | 8.015928 |  |  | -0.0003232956
2018-04-02 16:26 | 190435.5 | 3480.0012 | 5 | 22 | 3.517456 | -2.282062 | 2.895657 | 2.205913 | 12.2841 | 8.283949 |  |  | -0.0003232956
2018-04-02 16:28 | 190555.5 | 3600.0016 | 5 | 22 | 3.505451 | -2.282075 | 2.895657 | 2.281976 | 12.2841 | 8.551044 |  |  | -0.0003232956
2018-04-02 16:30 | 190675.5 | 3720.0005 | 5 | 22 | 3.492978 | -2.282004 | 2.895657 | 2.358045 | 12.2841 | 8.817242 |  |  | -0.0003232956
2018-04-02 16:32 | 190795.5 | 3840.0008 | 5 | 22 | 3.477014 | -2.282126 | 2.895657 | 2.434114 | 12.2841 | 9.082375 |  |  | -0.0003232956
2018-04-02 16:34 | 190915.5 | 3960.0013 | 5 | 22 | 3.456087 | -2.2821 | 2.895657 | 2.510174 | 12.2841 | 9.34606 |  |  | -0.0003232956
2018-04-02 16:36 | 191035.5 | 4080.0008 | 5 | 22 | 3.431235 | -2.282001 | 2.895657 | 2.586238 | 12.2841 | 9.608041 |  |  | -0.0003232956
2018-04-02 16:38 | 191155.5 | 4200.0012 | 5 | 22 | 3.397011 | -2.28202 | 2.895657 | 2.662305 | 12.2841 | 9.867816 |  |  | -0.0003232956
2018-04-02 16:40 | 191275.5 | 4320.0001 | 5 | 22 | 3.344014 | -2.282026 | 2.895657 | 2.738377 | 12.2841 | 10.12437 |  |  | -0.0003232956
2018-04-02 16:42 | 191395.5 | 4440.0013 | 5 | 22 | 3.247752 | -2.28208 | 2.895657 | 2.81444 | 12.2841 | 10.37548 |  |  | -0.0003232956
2018-04-02 16:44 | 191515.5 | 4560 | 5 | 22 | 3.026477 | -2.28206 | 2.895657 | 2.890508 | 12.2841 | 10.61552 |  |  | -0.0003232956
2018-04-02 16:44 | 191523.5 | 4568.0227 | 5 | 22 | 2.999995 | -2.282076 | 2.895657 | 2.895585 | 12.2841 | 10.63082 |  |  | -0.0003232956
2018-04-02 16:46 | 191643.6 | 120.0011 | 6 | 22 | 3.364519 | 0 | 2.895657 | 2.895585 | 12.2841 | 10.63082 |  |  | -0.0003232956
2018-04-02 16:48 | 191763.6 | 240.0007 | 6 | 22 | 3.379766 | 0 | 2.895657 | 2.895585 | 12.2841 | 10.63082 |  |  | -0.0003232956
2018-04-02 16:49 | 191823.6 | 300.0028 | 6 | 22 | 3.38348 | 0 | 2.895657 | 2.895585 | 12.2841 | 10.63082 |  |  | -0.0003232956
2018-04-02 16:49 | 191823.6 | 0.0025 | 7 | 23 | 3.38372 | 0 | 0 | 0 | 0 | 0 |  |  | -0.0003232956
2018-04-02 16:51 | 191943.7 | 120.0014 | 2 | 23 | 4.087852 | 4.890079 | 0.1624218 | 2.722e-09 | 0.644576 | 9.21e-09 |  |  | -0.0003232956
2018-04-02 16:53 | 192063.7 | 240.0003 | 2 | 23 | 4.115653 | 4.890123 | 0.3254125 | 2.722e-09 | 1.312983 | 9.21e-09 |  |  | -0.0003232956
2018-04-02 16:55 | 192183.7 | 360.0014 | 2 | 23 | 4.146468 | 4.890093 | 0.4884231 | 2.722e-09 | 1.986473 | 9.21e-09 |  |  | -0.0003232956
2018-04-02 16:57 | 192303.7 | 480.0011 | 2 | 23 | 4.171056 | 4.890108 | 0.6513978 | 2.722e-09 | 2.664292 | 9.21e-09 |  |  | -0.0003232956
2018-04-02 16:59 | 192423.7 | 600.0006 | 2 | 23 | 4.194496 | 4.890118 | 0.8144063 | 2.722e-09 | 3.346076 | 9.21e-09 |  |  | -0.0003232956
2018-04-02 17:01 | 192543.7 | 720.0011 | 2 | 23 | 4.200249 | 4.585764 | 0.973318 | 2.722e-09 | 4.013443 | 9.21e-09 |  |  | -0.0003232956
2018-04-02 17:03 | 192663.7 | 840.0006 | 2 | 23 | 4.200258 | 4.238934 | 1.12036 | 2.722e-09 | 4.631063 | 9.21e-09 |  |  | -0.0003232956
2018-04-02 17:05 | 192783.7 | 960.0011 | 2 | 23 | 4.200302 | 3.922001 | 1.256241 | 2.722e-09 | 5.201798 | 9.21e-09 |  |  | -0.0003232956
2018-04-02 17:07 | 192903.7 | 1080.0014 | 2 | 23 | 4.200265 | 3.61347 | 1.381805 | 2.722e-09 | 5.729205 | 9.21e-09 |  |  | -0.0003232956
2018-04-02 17:09 | 193023.7 | 1200.0002 | 2 | 23 | 4.200255 | 3.304073 | 1.497105 | 2.722e-09 | 6.213498 | 9.21e-09 |  |  | -0.0003232956
2018-04-02 17:10 | 193041.1 | 1217.4305 | 2 | 23 | 4.200232 | 3.259993 | 1.513 | 2.722e-09 | 6.280262 | 9.21e-09 |  |  | -0.0003232956
2018-04-02 17:12 | 193161.1 | 120.0005 | 3 | 23 | 4.222057 | 3.26012 | 1.62128 | 2.722e-09 | 6.736148 | 9.21e-09 |  |  | -0.0003232956
2018-04-02 17:14 | 193281.1 | 240.001 | 3 | 23 | 4.247225 | 3.260099 | 1.729938 | 2.722e-09 | 7.196259 | 9.21e-09 |  |  | -0.0003232956
2018-04-02 17:16 | 193401.1 | 360.0014 | 3 | 23 | 4.274168 | 3.260094 | 1.838612 | 2.722e-09 | 7.659254 | 9.21e-09 |  |  | -0.0003232956
2018-04-02 17:18 | 193521.1 | 480.0009 | 3 | 23 | 4.304845 | 3.26017 | 1.947285 | 2.722e-09 | 8.125369 | 9.21e-09 |  |  | -0.0003232956
2018-04-02 17:20 | 193641.1 | 600.0015 | 3 | 23 | 4.338651 | 3.260077 | 2.055956 | 2.722e-09 | 8.595 | 9.21e-09 |  |  | -0.0003232956
2018-04-02 17:22 | 193761.1 | 720.0018 | 3 | 23 | 4.373948 | 3.260113 | 2.16462 | 2.722e-09 | 9.068352 | 9.21e-09 |  |  | -0.0003232956
2018-04-02 17:24 | 193881.1 | 840.0023 | 3 | 23 | 4.400335 | 3.105364 | 2.272501 | 2.722e-09 | 9.542029 | 9.21e-09 |  |  | -0.0003232956
2018-04-02 17:26 | 194001.1 | 960.0019 | 3 | 23 | 4.400318 | 2.69627 | 2.368962 | 2.722e-09 | 9.96649 | 9.21e-09 |  |  | -0.0003232956
2018-04-02 17:28 | 194121.1 | 1080.0015 | 3 | 23 | 4.400305 | 2.332884 | 2.452636 | 2.722e-09 | 10.33468 | 9.21e-09 |  |  | -0.0003232956
2018-04-02 17:30 | 194241.1 | 1200.0009 | 3 | 23 | 4.400239 | 2.027334 | 2.525117 | 2.722e-09 | 10.65361 | 9.21e-09 |  |  | -0.0003232956
2018-04-02 17:32 | 194361.1 | 1320.0006 | 3 | 23 | 4.400284 | 1.774886 | 2.588353 | 2.722e-09 | 10.93187 | 9.21e-09 |  |  | -0.0003232956
2018-04-02 17:34 | 194481.1 | 1440.0018 | 3 | 23 | 4.400291 | 1.559404 | 2.643847 | 2.722e-09 | 11.17606 | 9.21e-09 |  |  | -0.0003232956
2018-04-02 17:36 | 194601.1 | 1560.0014 | 3 | 23 | 4.400242 | 1.367204 | 2.692565 | 2.722e-09 | 11.39043 | 9.21e-09 |  |  | -0.0003232956
2018-04-02 17:38 | 194721.1 | 1680.0001 | 3 | 23 | 4.40025 | 1.200757 | 2.73525 | 2.722e-09 | 11.57826 | 9.21e-09 |  |  | -0.0003232956
2018-04-02 17:40 | 194841.1 | 1800.0006 | 3 | 23 | 4.400218 | 1.06393 | 2.772918 | 2.722e-09 | 11.744 | 9.21e-09 |  |  | -0.0003232956
2018-04-02 17:42 | 194961.1 | 1920.0002 | 3 | 23 | 4.400242 | 0.9493732 | 2.806416 | 2.722e-09 | 11.8914 | 9.21e-09 |  |  | -0.0003232956
2018-04-02 17:44 | 195081.1 | 2040.0006 | 3 | 23 | 4.400261 | 0.8483877 | 2.836341 | 2.722e-09 | 12.02308 | 9.21e-09 |  |  | -0.0003232956
2018-04-02 17:46 | 195201.1 | 2160.001 | 3 | 23 | 4.400226 | 0.7548542 | 2.863024 | 2.722e-09 | 12.14049 | 9.21e-09 |  |  | -0.0003232956
2018-04-02 17:48 | 195321.1 | 2280.0023 | 3 | 23 | 4.400197 | 0.6765337 | 2.886834 | 2.722e-09 | 12.24526 | 9.21e-09 |  |  | -0.0003232956
2018-04-02 17:48 | 195365.2 | 2324.1195 | 3 | 23 | 4.400231 | 0.6519918 | 2.894971 | 2.722e-09 | 12.28106 | 9.21e-09 |  |  | -0.0003232956
2018-04-02 17:50 | 195485.2749 | 120.0014 | 4 | 23 | 4.331909 | 0 | 2.894971 | 2.722e-09 | 12.28106 | 9.21e-09 |  |  | -0.0003232956
2018-04-02 17:52 | 195605.2743 | 240.0008 | 4 | 23 | 4.3262 | 0 | 2.894971 | 2.722e-09 | 12.28106 | 9.21e-09 |  |  | -0.0003232956
2018-04-02 17:53 | 195665.2754 | 300.0019 | 4 | 23 | 4.324548 | 0 | 2.894971 | 2.722e-09 | 12.28106 | 9.21e-09 |  |  | -0.0003232956
2018-04-02 17:55 | 195785.3 | 120.0015 | 5 | 23 | 4.081544 | -2.282145 | 2.894971 | 0.07606443 | 12.28106 | 0.3129837 |  |  | -0.0003232956
2018-04-02 17:57 | 195905.3 | 240.0011 | 5 | 23 | 4.04739 | -2.282063 | 2.894971 | 0.1521288 | 12.28106 | 0.6220938 |  |  | -0.0003232956
2018-04-02 17:59 | 196025.3 | 360.0004 | 5 | 23 | 4.01744 | -2.282062 | 2.894971 | 0.2281896 | 12.28106 | 0.9287859 |  |  | -0.0003232956
2018-04-02 18:01 | 196145.3 | 480.0002 | 5 | 23 | 3.988274 | -2.282106 | 2.894971 | 0.3042524 | 12.28106 | 1.233256 |  |  | -0.0003232956
2018-04-02 18:03 | 196265.3 | 600.0003 | 5 | 23 | 3.95806 | -2.282106 | 2.894971 | 0.3803185 | 12.28106 | 1.535488 |  |  | -0.0003232956
2018-04-02 18:05 | 196385.3 | 720.0002 | 5 | 23 | 3.928488 | -2.282121 | 2.894971 | 0.456385 | 12.28106 | 1.835423 |  |  | -0.0003232956
2018-04-02 18:07 | 196505.3 | 840.0015 | 5 | 23 | 3.900736 | -2.282031 | 2.894971 | 0.53245 | 12.28106 | 2.133178 |  |  | -0.0003232956
2018-04-02 18:09 | 196625.3 | 960.0001 | 5 | 23 | 3.87451 | -2.282113 | 2.894971 | 0.6085146 | 12.28106 | 2.428887 |  |  | -0.0003232956
2018-04-02 18:11 | 196745.3 | 1080.0029 | 5 | 23 | 3.847565 | -2.282073 | 2.894971 | 0.6845737 | 12.28106 | 2.722565 |  |  | -0.0003232956
2018-04-02 18:13 | 196865.3 | 1200.001 | 5 | 23 | 3.819381 | -2.282035 | 2.894971 | 0.7606425 | 12.28106 | 3.014166 |  |  | -0.0003232956
2018-04-02 18:15 | 196985.3 | 1320.0005 | 5 | 23 | 3.794261 | -2.282161 | 2.894971 | 0.8367027 | 12.28106 | 3.303695 |  |  | -0.0003232956
2018-04-02 18:17 | 197105.3 | 1440.0002 | 5 | 23 | 3.772088 | -2.282134 | 2.894971 | 0.9127689 | 12.28106 | 3.591448 |  |  | -0.0003232956
2018-04-02 18:19 | 197225.3 | 1560.003 | 5 | 23 | 3.751096 | -2.282108 | 2.894971 | 0.988846 | 12.28106 | 3.87762 |  |  | -0.0003232956
2018-04-02 18:21 | 197345.3 | 1680.001 | 5 | 23 | 3.729454 | -2.282076 | 2.894971 | 1.064911 | 12.28106 | 4.162131 |  |  | -0.0003232956
2018-04-02 18:23 | 197465.3 | 1800.0006 | 5 | 23 | 3.708662 | -2.282062 | 2.894971 | 1.140971 | 12.28106 | 4.444984 |  |  | -0.0003232956
2018-04-02 18:25 | 197585.3 | 1920.001 | 5 | 23 | 3.689672 | -2.282064 | 2.894971 | 1.217047 | 12.28106 | 4.726394 |  |  | -0.0003232956
2018-04-02 18:27 | 197705.3 | 2040.0013 | 5 | 23 | 3.672239 | -2.282036 | 2.894971 | 1.293105 | 12.28106 | 5.006353 |  |  | -0.0003232956
2018-04-02 18:29 | 197825.3 | 2160.0001 | 5 | 23 | 3.654962 | -2.28216 | 2.894971 | 1.369169 | 12.28106 | 5.285025 |  |  | -0.0003232956
2018-04-02 18:31 | 197945.3 | 2280.0005 | 5 | 23 | 3.637438 | -2.282084 | 2.894971 | 1.445242 | 12.28106 | 5.562391 |  |  | -0.0003232956
2018-04-02 18:33 | 198065.3 | 2400.0001 | 5 | 23 | 3.622129 | -2.282013 | 2.894971 | 1.521311 | 12.28106 | 5.838495 |  |  | -0.0003232956
2018-04-02 18:35 | 198185.3 | 2520.0013 | 5 | 23 | 3.608531 | -2.282044 | 2.894971 | 1.597374 | 12.28106 | 6.113475 |  |  | -0.0003232956
2018-04-02 18:37 | 198305.3 | 2640.0001 | 5 | 23 | 3.595898 | -2.282127 | 2.894971 | 1.673452 | 12.28106 | 6.387527 |  |  | -0.0003232956
2018-04-02 18:39 | 198425.3 | 2760.0029 | 5 | 23 | 3.582916 | -2.282049 | 2.894971 | 1.749516 | 12.28106 | 6.660558 |  |  | -0.0003232956
2018-04-02 18:41 | 198545.3 | 2880.001 | 5 | 23 | 3.57055 | -2.281996 | 2.894971 | 1.825579 | 12.28106 | 6.932598 |  |  | -0.0003232956
2018-04-02 18:43 | 198665.3 | 3000.0005 | 5 | 23 | 3.559852 | -2.281989 | 2.894971 | 1.901649 | 12.28106 | 7.203799 |  |  | -0.0003232956
2018-04-02 18:45 | 198785.3 | 3120.0002 | 5 | 23 | 3.550177 | -2.282022 | 2.894971 | 1.977709 | 12.28106 | 7.474192 |  |  | -0.0003232956
2018-04-02 18:47 | 198905.3 | 3240.0005 | 5 | 23 | 3.539485 | -2.282033 | 2.894971 | 2.053781 | 12.28106 | 7.743864 |  |  | -0.0003232956
2018-04-02 18:49 | 199025.3 | 3360.0009 | 5 | 23 | 3.526935 | -2.28204 | 2.894971 | 2.129842 | 12.28106 | 8.012601 |  |  | -0.0003232956
2018-04-02 18:51 | 199145.3 | 3480.0005 | 5 | 23 | 3.515235 | -2.282051 | 2.894971 | 2.205911 | 12.28106 | 8.280443 |  |  | -0.0003232956
2018-04-02 18:53 | 199265.3 | 3600.0001 | 5 | 23 | 3.503477 | -2.282082 | 2.894971 | 2.281983 | 12.28106 | 8.547404 |  |  | -0.0003232956
2018-04-02 18:55 | 199385.3 | 3720.0005 | 5 | 23 | 3.490586 | -2.28204 | 2.894971 | 2.358037 | 12.28106 | 8.813388 |  |  | -0.0003232956
2018-04-02 18:57 | 199505.3 | 3840.001 | 5 | 23 | 3.47355 | -2.282033 | 2.894971 | 2.434105 | 12.28106 | 9.078296 |  |  | -0.0003232956
2018-04-02 18:59 | 199625.3 | 3960.0013 | 5 | 23 | 3.453359 | -2.28206 | 2.894971 | 2.510176 | 12.28106 | 9.341771 |  |  | -0.0003232956
2018-04-02 19:01 | 199745.3 | 4080.0002 | 5 | 23 | 3.428705 | -2.28202 | 2.894971 | 2.586247 | 12.28106 | 9.603582 |  |  | -0.0003232956
2018-04-02 19:03 | 199865.3 | 4200.0005 | 5 | 23 | 3.39437 | -2.282075 | 2.894971 | 2.662311 | 12.28106 | 9.863161 |  |  | -0.0003232956
2018-04-02 19:05 | 199985.3 | 4320.001 | 5 | 23 | 3.339903 | -2.282042 | 2.894971 | 2.738379 | 12.28106 | 10.11946 |  |  | -0.0003232956
2018-04-02 19:07 | 200105.3 | 4440.0013 | 5 | 23 | 3.241682 | -2.282013 | 2.894971 | 2.81444 | 12.28106 | 10.37017 |  |  | -0.0003232956
2018-04-02 19:09 | 200225.3 | 4560.001 | 5 | 23 | 3.017412 | -2.282049 | 2.894971 | 2.890507 | 12.28106 | 10.60968 |  |  | -0.0003232956
2018-04-02 19:09 | 200230.6 | 4565.2402 | 5 | 23 | 2.999981 | -2.282089 | 2.894971 | 2.893834 | 12.28106 | 10.61969 |  |  | -0.0003232956
2018-04-02 19:11 | 200350.6 | 120.001 | 6 | 23 | 3.366824 | 0 | 2.894971 | 2.893834 | 12.28106 | 10.61969 |  |  | -0.0003232956
2018-04-02 19:13 | 200470.6 | 239.9998 | 6 | 23 | 3.382291 | 0 | 2.894971 | 2.893834 | 12.28106 | 10.61969 |  |  | -0.0003232956
2018-04-02 19:14 | 200530.6 | 300.0043 | 6 | 23 | 3.386124 | 0 | 2.894971 | 2.893834 | 12.28106 | 10.61969 |  |  | -0.0003232956
2018-04-02 19:14 | 200530.6 | 0.0024 | 7 | 24 | 3.386175 | 0 | 0 | 0 | 0 | 0 |  |  | -0.0003232956
2018-04-02 19:16 | 200650.7 | 120.0007 | 2 | 24 | 4.089707 | 4.890146 | 0.1624151 | 0 | 0.6450173 | 0 |  |  | -0.0003232956
2018-04-02 19:18 | 200770.7 | 240.001 | 2 | 24 | 4.116702 | 4.890186 | 0.3254251 | 0 | 1.313711 | 0 |  |  | -0.0003232956
2018-04-02 19:20 | 200890.7 | 360.0014 | 2 | 24 | 4.147208 | 4.890018 | 0.4884285 | 0 | 1.987337 | 0 |  |  | -0.0003232956
2018-04-02 19:22 | 201010.7 | 480.0002 | 2 | 24 | 4.17213 | 4.890112 | 0.6514071 | 0 | 2.665307 | 0 |  |  | -0.0003232956
2018-04-02 19:24 | 201130.7 | 600.0007 | 2 | 24 | 4.196658 | 4.890154 | 0.8144118 | 0 | 3.347349 | 0 |  |  | -0.0003232956
2018-04-02 19:26 | 201250.7 | 720.0002 | 2 | 24 | 4.200264 | 4.567223 | 0.9726012 | 0 | 4.011749 | 0 |  |  | -0.0003232956
2018-04-02 19:28 | 201370.7 | 840.0014 | 2 | 24 | 4.200319 | 4.226688 | 1.119135 | 0 | 4.627235 | 0 |  |  | -0.0003232956
2018-04-02 19:30 | 201490.7 | 960.0018 | 2 | 24 | 4.20024 | 3.912201 | 1.254703 | 0 | 5.196658 | 0 |  |  | -0.0003232956
2018-04-02 19:32 | 201610.7 | 1080.0007 | 2 | 24 | 4.200303 | 3.602354 | 1.379964 | 0 | 5.722789 | 0 |  |  | -0.0003232956
2018-04-02 19:34 | 201730.7 | 1200.0011 | 2 | 24 | 4.200246 | 3.291323 | 1.494785 | 0 | 6.205068 | 0 |  |  | -0.0003232956
2018-04-02 19:35 | 201744.4 | 1213.6519 | 2 | 24 | 4.200305 | 3.259993 | 1.507205 | 0 | 6.257235 | 0 |  |  | -0.0003232956
2018-04-02 19:37 | 201864.3852 | 120.0015 | 3 | 24 | 4.221511 | 3.260166 | 1.615477 | 0 | 6.713057 | 0 |  |  | -0.0003232956
2018-04-02 19:39 | 201984.3848 | 240.0011 | 3 | 24 | 4.246071 | 3.260147 | 1.724132 | 0 | 7.173069 | 0 |  |  | -0.0003232956
2018-04-02 19:41 | 202104.3844 | 360.0007 | 3 | 24 | 4.273156 | 3.260105 | 1.832798 | 0 | 7.635914 | 0 |  |  | -0.0003232956
2018-04-02 19:43 | 202224.384 | 480.0003 | 3 | 24 | 4.304317 | 3.260174 | 1.941486 | 0 | 8.102005 | 0 |  |  | -0.0003232956
2018-04-02 19:45 | 202344.3851 | 600.0014 | 3 | 24 | 4.337575 | 3.260113 | 2.050148 | 0 | 8.571526 | 0 |  |  | -0.0003232956
2018-04-02 19:47 | 202464.384 | 720.0003 | 3 | 24 | 4.372323 | 3.260172 | 2.158817 | 0 | 9.04475 | 0 |  |  | -0.0003232956
2018-04-02 19:49 | 202584.3845 | 840.0008 | 3 | 24 | 4.400299 | 3.126287 | 2.266933 | 0 | 9.51932 | 0 |  |  | -0.0003232956
2018-04-02 19:51 | 202704.384 | 960.0003 | 3 | 24 | 4.400289 | 2.708088 | 2.363957 | 0 | 9.946254 | 0 |  |  | -0.0003232956
2018-04-02 19:53 | 202824.3845 | 1080.0008 | 3 | 24 | 4.400246 | 2.341928 | 2.447953 | 0 | 10.31586 | 0 |  |  | -0.0003232956
2018-04-02 19:55 | 202944.3848 | 1200.0011 | 3 | 24 | 4.400302 | 2.041683 | 2.520872 | 0 | 10.63672 | 0 |  |  | -0.0003232956
2018-04-02 19:57 | 203064.3852 | 1320.0015 | 3 | 24 | 4.400272 | 1.788209 | 2.584567 | 0 | 10.917 | 0 |  |  | -0.0003232956
2018-04-02 19:59 | 203184.384 | 1440.0003 | 3 | 24 | 4.400286 | 1.569688 | 2.640439 | 0 | 11.16285 | 0 |  |  | -0.0003232956
2018-04-02 20:01 | 203304.3844 | 1560.0007 | 3 | 24 | 4.400241 | 1.372038 | 2.689402 | 0 | 11.3783 | 0 |  |  | -0.0003232956
2018-04-02 20:03 | 203424.384 | 1680.0003 | 3 | 24 | 4.40028 | 1.207918 | 2.732289 | 0 | 11.56701 | 0 |  |  | -0.0003232956
2018-04-02 20:05 | 203544.3844 | 1800.0007 | 3 | 24 | 4.400254 | 1.071331 | 2.770197 | 0 | 11.73381 | 0 |  |  | -0.0003232956
2018-04-02 20:07 | 203664.3848 | 1920.0011 | 3 | 24 | 4.400283 | 0.9567099 | 2.803943 | 0 | 11.88231 | 0 |  |  | -0.0003232956
2018-04-02 20:09 | 203784.386 | 2040.0023 | 3 | 24 | 4.40022 | 0.8527803 | 2.834063 | 0 | 12.01484 | 0 |  |  | -0.0003232956
2018-04-02 20:11 | 203904.3848 | 2160.0011 | 3 | 24 | 4.400247 | 0.7591343 | 2.860875 | 0 | 12.13282 | 0 |  |  | -0.0003232956
2018-04-02 20:13 | 204024.3846 | 2280.0009 | 3 | 24 | 4.400231 | 0.6820469 | 2.884844 | 0 | 12.23829 | 0 |  |  | -0.0003232956
2018-04-02 20:13 | 204076.674 | 2332.2903 | 3 | 24 | 4.400218 | 0.6519871 | 2.894527 | 0 | 12.2809 | 0 |  |  | -0.0003232956
2018-04-02 20:15 | 204196.7 | 120.0011 | 4 | 24 | 4.332026 | 0 | 2.894527 | 0 | 12.2809 | 0 |  |  | -0.0003232956
2018-04-02 20:17 | 204316.7 | 240 | 4 | 24 | 4.32633 | 0 | 2.894527 | 0 | 12.2809 | 0 |  |  | -0.0003232956
2018-04-02 20:18 | 204376.7 | 300.0004 | 4 | 24 | 4.324706 | 0 | 2.894527 | 0 | 12.2809 | 0 |  |  | -0.0003232956
2018-04-02 20:20 | 204496.8 | 120.0005 | 5 | 24 | 4.082072 | -2.282134 | 2.894527 | 0.07606384 | 12.2809 | 0.3130003 |  |  | -0.0003232956
2018-04-02 20:22 | 204616.8 | 240.0001 | 5 | 24 | 4.048185 | -2.28208 | 2.894527 | 0.1521277 | 12.2809 | 0.6221607 |  |  | -0.0003232956
2018-04-02 20:24 | 204736.8 | 360.0005 | 5 | 24 | 4.018403 | -2.282063 | 2.894527 | 0.2281898 | 12.2809 | 0.9289317 |  |  | -0.0003232956
2018-04-02 20:26 | 204856.8 | 480.0009 | 5 | 24 | 3.988807 | -2.282103 | 2.894527 | 0.3042615 | 12.2809 | 1.233496 |  |  | -0.0003232956
2018-04-02 20:28 | 204976.8 | 600.0013 | 5 | 24 | 3.958 | -2.282056 | 2.894527 | 0.3803262 | 12.2809 | 1.53573 |  |  | -0.0003232956
2018-04-02 20:30 | 205096.8 | 720.0008 | 5 | 24 | 3.929072 | -2.28218 | 2.894527 | 0.4563935 | 12.2809 | 1.835692 |  |  | -0.0003232956
2018-04-02 20:32 | 205216.8 | 840.0013 | 5 | 24 | 3.901654 | -2.282111 | 2.894527 | 0.5324591 | 12.2809 | 2.133503 |  |  | -0.0003232956
2018-04-02 20:34 | 205336.8 | 960.0025 | 5 | 24 | 3.875303 | -2.282043 | 2.894527 | 0.60853 | 12.2809 | 2.429307 |  |  | -0.0003232956
2018-04-02 20:36 | 205456.8 | 1080.0005 | 5 | 24 | 3.84792 | -2.282082 | 2.894527 | 0.6845879 | 12.2809 | 2.723027 |  |  | -0.0003232956
2018-04-02 20:38 | 205576.8 | 1200.0016 | 5 | 24 | 3.820137 | -2.282064 | 2.894527 | 0.7606604 | 12.2809 | 3.014675 |  |  | -0.0003232956
2018-04-02 20:40 | 205696.8 | 1320.0013 | 5 | 24 | 3.795317 | -2.282066 | 2.894527 | 0.8367167 | 12.2809 | 3.304257 |  |  | -0.0003232956
2018-04-02 20:42 | 205816.8 | 1440 | 5 | 24 | 3.77329 | -2.282028 | 2.894527 | 0.9127862 | 12.2809 | 3.592115 |  |  | -0.0003232956
2018-04-02 20:44 | 205936.8 | 1560.0013 | 5 | 24 | 3.751873 | -2.282035 | 2.894527 | 0.9888513 | 12.2809 | 3.878317 |  |  | -0.0003232956
2018-04-02 20:46 | 206056.8 | 1680.0009 | 5 | 24 | 3.729788 | -2.282056 | 2.894527 | 1.064923 | 12.2809 | 4.162886 |  |  | -0.0003232956
2018-04-02 20:48 | 206176.8 | 1800.0013 | 5 | 24 | 3.709627 | -2.282051 | 2.894527 | 1.140985 | 12.2809 | 4.445805 |  |  | -0.0003232956
2018-04-02 20:50 | 206296.8 | 1920.0016 | 5 | 24 | 3.690926 | -2.282038 | 2.894527 | 1.217042 | 12.2809 | 4.727226 |  |  | -0.0003232956
2018-04-02 20:52 | 206416.8 | 2040.0012 | 5 | 24 | 3.673281 | -2.282084 | 2.894527 | 1.293111 | 12.2809 | 5.007322 |  |  | -0.0003232956
2018-04-02 20:54 | 206536.8 | 2160 | 5 | 24 | 3.655319 | -2.282029 | 2.894527 | 1.369176 | 12.2809 | 5.286054 |  |  | -0.0003232956
2018-04-02 20:56 | 206656.8 | 2280.0004 | 5 | 24 | 3.63806 | -2.282049 | 2.894527 | 1.445255 | 12.2809 | 5.563473 |  |  | -0.0003232956
2018-04-02 20:58 | 206776.8 | 2400.0008 | 5 | 24 | 3.623113 | -2.282071 | 2.894527 | 1.52132 | 12.2809 | 5.839624 |  |  | -0.0003232956
2018-04-02 21:00 | 206896.8 | 2520.0004 | 5 | 24 | 3.609767 | -2.282103 | 2.894527 | 1.597388 | 12.2809 | 6.114712 |  |  | -0.0003232956
2018-04-02 21:02 | 207016.8 | 2640.0008 | 5 | 24 | 3.596757 | -2.281964 | 2.894527 | 1.673446 | 12.2809 | 6.388766 |  |  | -0.0003232956
2018-04-02 21:04 | 207136.8 | 2760.0005 | 5 | 24 | 3.583313 | -2.282095 | 2.894527 | 1.749521 | 12.2809 | 6.661877 |  |  | -0.0003232956
2018-04-02 21:06 | 207256.8 | 2880.0016 | 5 | 24 | 3.571717 | -2.281978 | 2.894527 | 1.825584 | 12.2809 | 6.933979 |  |  | -0.0003232956
2018-04-02 21:08 | 207376.8 | 3000.0012 | 5 | 24 | 3.561396 | -2.282055 | 2.894527 | 1.901654 | 12.2809 | 7.205277 |  |  | -0.0003232956
2018-04-02 21:10 | 207496.8 | 3120 | 5 | 24 | 3.551443 | -2.282071 | 2.894527 | 1.97772 | 12.2809 | 7.475805 |  |  | -0.0003232956
2018-04-02 21:12 | 207616.8 | 3240.0012 | 5 | 24 | 3.540072 | -2.282015 | 2.894527 | 2.053787 | 12.2809 | 7.745539 |  |  | -0.0003232956
2018-04-02 21:14 | 207736.8 | 3360 | 5 | 24 | 3.528081 | -2.282004 | 2.894527 | 2.129843 | 12.2809 | 8.014318 |  |  | -0.0003232956
2018-04-02 21:16 | 207856.8 | 3480.0004 | 5 | 24 | 3.516787 | -2.282078 | 2.894527 | 2.205921 | 12.2809 | 8.282301 |  |  | -0.0003232956
2018-04-02 21:18 | 207976.8 | 3600.0008 | 5 | 24 | 3.505297 | -2.282093 | 2.894527 | 2.281986 | 12.2809 | 8.549374 |  |  | -0.0003232956
2018-04-02 21:20 | 208096.8 | 3720.0012 | 5 | 24 | 3.491704 | -2.282056 | 2.894527 | 2.35805 | 12.2809 | 8.815498 |  |  | -0.0003232956
2018-04-02 21:22 | 208216.8 | 3840 | 5 | 24 | 3.474059 | -2.28208 | 2.894527 | 2.434119 | 12.2809 | 9.08046 |  |  | -0.0003232956
2018-04-02 21:24 | 208336.8 | 3960.0012 | 5 | 24 | 3.454924 | -2.282083 | 2.894527 | 2.51019 | 12.2809 | 9.344028 |  |  | -0.0003232956
2018-04-02 21:26 | 208456.8 | 4080.0016 | 5 | 24 | 3.430726 | -2.28206 | 2.894527 | 2.586258 | 12.2809 | 9.605959 |  |  | -0.0003232956
2018-04-02 21:28 | 208576.8 | 4200.0005 | 5 | 24 | 3.396098 | -2.282042 | 2.894527 | 2.662325 | 12.2809 | 9.865708 |  |  | -0.0003232956
2018-04-02 21:30 | 208696.8 | 4320.0008 | 5 | 24 | 3.340407 | -2.282098 | 2.894527 | 2.738385 | 12.2809 | 10.12208 |  |  | -0.0003232956
2018-04-02 21:32 | 208816.8 | 4440.0012 | 5 | 24 | 3.243021 | -2.282024 | 2.894527 | 2.814446 | 12.2809 | 10.37283 |  |  | -0.0003232956
2018-04-02 21:34 | 208936.8 | 4560.0008 | 5 | 24 | 3.020266 | -2.282044 | 2.894527 | 2.890515 | 12.2809 | 10.61251 |  |  | -0.0003232956
2018-04-02 21:35 | 208942.9 | 4566.1081 | 5 | 24 | 2.999992 | -2.2821 | 2.894527 | 2.894394 | 12.2809 | 10.62419 |  |  | -0.0003232956
2018-04-02 21:37 | 209063 | 120.0013 | 6 | 24 | 3.365417 | 0 | 2.894527 | 2.894394 | 12.2809 | 10.62419 |  |  | -0.0003232956
2018-04-02 21:39 | 209183 | 240.001 | 6 | 24 | 3.380748 | 0 | 2.894527 | 2.894394 | 12.2809 | 10.62419 |  |  | -0.0003232956
2018-04-02 21:40 | 209243 | 300.0045 | 6 | 24 | 3.384627 | 0 | 2.894527 | 2.894394 | 12.2809 | 10.62419 |  |  | -0.0003232956
2018-04-02 21:40 | 209243 | 0.0025 | 7 | 25 | 3.384667 | 0 | 0 | 0 | 0 | 0 |  |  | -0.0003232956
2018-04-02 21:42 | 209363 | 120.0006 | 2 | 25 | 4.089156 | 4.890144 | 0.1624254 | 0 | 0.644963 | 0 |  |  | -0.0003232956
2018-04-02 21:44 | 209483 | 240.0002 | 2 | 25 | 4.115889 | 4.890106 | 0.3253984 | 0 | 1.313383 | 0 |  |  | -0.0003232956
2018-04-02 21:46 | 209603 | 360.0006 | 2 | 25 | 4.146089 | 4.890184 | 0.4884129 | 0 | 1.986893 | 0 |  |  | -0.0003232956
2018-04-02 21:48 | 209723 | 480.0028 | 2 | 25 | 4.171725 | 4.890087 | 0.6514093 | 0 | 2.664833 | 0 |  |  | -0.0003232956
2018-04-02 21:50 | 209843 | 600.0015 | 2 | 25 | 4.196743 | 4.890108 | 0.8144 | 0 | 3.346827 | 0 |  |  | -0.0003232956
2018-04-02 21:52 | 209963 | 720.0011 | 2 | 25 | 4.200287 | 4.575621 | 0.972725 | 0 | 4.011796 | 0 |  |  | -0.0003232956
2018-04-02 21:54 | 210083 | 840.0006 | 2 | 25 | 4.200267 | 4.237329 | 1.119572 | 0 | 4.628593 | 0 |  |  | -0.0003232956
2018-04-02 21:56 | 210203 | 960.0003 | 2 | 25 | 4.200261 | 3.918123 | 1.255531 | 0 | 5.199662 | 0 |  |  | -0.0003232956
2018-04-02 21:58 | 210323 | 1080.0006 | 2 | 25 | 4.200286 | 3.599316 | 1.380856 | 0 | 5.72606 | 0 |  |  | -0.0003232956
2018-04-02 22:00 | 210443 | 1200.0011 | 2 | 25 | 4.20023 | 3.29229 | 1.495573 | 0 | 6.207905 | 0 |  |  | -0.0003232956
2018-04-02 22:00 | 210457.2 | 1214.1215 | 2 | 25 | 4.200289 | 3.259977 | 1.508428 | 0 | 6.261899 | 0 |  |  | -0.0003232956
2018-04-02 22:02 | 210577.2 | 120.0014 | 3 | 25 | 4.221297 | 3.259888 | 1.616702 | 0 | 6.717707 | 0 |  |  | -0.0003232956
2018-04-02 22:04 | 210697.2 | 240.0003 | 3 | 25 | 4.245762 | 3.260157 | 1.725361 | 0 | 7.1777 | 0 |  |  | -0.0003232956
2018-04-02 22:06 | 210817.2 | 360.0007 | 3 | 25 | 4.273317 | 3.260151 | 1.834023 | 0 | 7.640517 | 0 |  |  | -0.0003232956
2018-04-02 22:08 | 210937.2 | 480.0003 | 3 | 25 | 4.304903 | 3.260157 | 1.942701 | 0 | 8.106632 | 0 |  |  | -0.0003232956
2018-04-02 22:10 | 211057.2 | 600.0007 | 3 | 25 | 4.337564 | 3.260145 | 2.05137 | 0 | 8.576204 | 0 |  |  | -0.0003232956
2018-04-02 22:12 | 211177.2 | 720.0011 | 3 | 25 | 4.37214 | 3.26016 | 2.160033 | 0 | 9.049397 | 0 |  |  | -0.0003232956
2018-04-02 22:14 | 211297.2 | 840.0023 | 3 | 25 | 4.400318 | 3.125673 | 2.268151 | 0 | 9.523954 | 0 |  |  | -0.0003232956
2018-04-02 22:16 | 211417.2 | 960.002 | 3 | 25 | 4.400307 | 2.700731 | 2.365028 | 0 | 9.950243 | 0 |  |  | -0.0003232956
2018-04-02 22:18 | 211537.2 | 1080.0016 | 3 | 25 | 4.400336 | 2.341822 | 2.448841 | 0 | 10.31904 | 0 |  |  | -0.0003232956
2018-04-02 22:20 | 211657.2 | 1200.0003 | 3 | 25 | 4.400279 | 2.041637 | 2.521734 | 0 | 10.6398 | 0 |  |  | -0.0003232956
2018-04-02 22:22 | 211777.2 | 1320.0007 | 3 | 25 | 4.400289 | 1.788927 | 2.58545 | 0 | 10.92016 | 0 |  |  | -0.0003232956
2018-04-02 22:24 | 211897.2 | 1440.002 | 3 | 25 | 4.400254 | 1.565972 | 2.641269 | 0 | 11.16578 | 0 |  |  | -0.0003232956
2018-04-02 22:26 | 212017.2 | 1560.0007 | 3 | 25 | 4.400216 | 1.366717 | 2.690077 | 0 | 11.38055 | 0 |  |  | -0.0003232956
2018-04-02 22:28 | 212137.2 | 1680.0011 | 3 | 25 | 4.400255 | 1.205634 | 2.732866 | 0 | 11.56883 | 0 |  |  | -0.0003232956
2018-04-02 22:30 | 212257.2 | 1800.0014 | 3 | 25 | 4.400266 | 1.070511 | 2.770744 | 0 | 11.7355 | 0 |  |  | -0.0003232956
2018-04-02 22:32 | 212377.2 | 1920.0002 | 3 | 25 | 4.400226 | 0.9544735 | 2.804463 | 0 | 11.88387 | 0 |  |  | -0.0003232956
2018-04-02 22:34 | 212497.2 | 2040.0014 | 3 | 25 | 4.400207 | 0.8492622 | 2.834507 | 0 | 12.01608 | 0 |  |  | -0.0003232956
2018-04-02 22:36 | 212617.2 | 2160.0003 | 3 | 25 | 4.40023 | 0.7569799 | 2.861222 | 0 | 12.13363 | 0 |  |  | -0.0003232956
2018-04-02 22:38 | 212737.2 | 2280.0008 | 3 | 25 | 4.400226 | 0.6808195 | 2.885153 | 0 | 12.23893 | 0 |  |  | -0.0003232956
2018-04-02 22:39 | 212788.2 | 2331.0079 | 3 | 25 | 4.400223 | 0.6519918 | 2.894591 | 0 | 12.28046 | 0 |  |  | -0.0003232956
2018-04-02 22:41 | 212908.2 | 120.0014 | 4 | 25 | 4.332051 | 0 | 2.894591 | 0 | 12.28046 | 0 |  |  | -0.0003232956
2018-04-02 22:43 | 213028.2 | 240.0002 | 4 | 25 | 4.326349 | 0 | 2.894591 | 0 | 12.28046 | 0 |  |  | -0.0003232956
2018-04-02 22:44 | 213088.2 | 300.003 | 4 | 25 | 4.324741 | 0 | 2.894591 | 0 | 12.28046 | 0 |  |  | -0.0003232956
2018-04-02 22:46 | 213208.3 | 120.0014 | 5 | 25 | 4.081986 | -2.282093 | 2.894591 | 0.07605813 | 12.28046 | 0.3129575 |  |  | -0.0003232956
2018-04-02 22:48 | 213328.3 | 240.001 | 5 | 25 | 4.048204 | -2.282093 | 2.894591 | 0.1521255 | 12.28046 | 0.6221278 |  |  | -0.0003232956
2018-04-02 22:50 | 213448.3 | 360.0006 | 5 | 25 | 4.018391 | -2.282106 | 2.894591 | 0.2281922 | 12.28046 | 0.9289262 |  |  | -0.0003232956
2018-04-02 22:52 | 213568.3 | 480.0007 | 5 | 25 | 3.988285 | -2.282103 | 2.894591 | 0.3042611 | 12.28046 | 1.233465 |  |  | -0.0003232956
2018-04-02 22:54 | 213688.3 | 600.0014 | 5 | 25 | 3.957858 | -2.282114 | 2.894591 | 0.3803234 | 12.28046 | 1.535651 |  |  | -0.0003232956
2018-04-02 22:56 | 213808.3 | 720.0018 | 5 | 25 | 3.929204 | -2.282086 | 2.894591 | 0.4563938 | 12.28046 | 1.83563 |  |  | -0.0003232956
2018-04-02 22:58 | 213928.3 | 840.0013 | 5 | 25 | 3.902076 | -2.28202 | 2.894591 | 0.5324502 | 12.28046 | 2.133426 |  |  | -0.0003232956
2018-04-02 23:00 | 214048.3 | 960.0003 | 5 | 25 | 3.875371 | -2.2821 | 2.894591 | 0.6085228 | 12.28046 | 2.429253 |  |  | -0.0003232956
2018-04-02 23:02 | 214168.3 | 1080.0013 | 5 | 25 | 3.847128 | -2.282066 | 2.894591 | 0.684588 | 12.28046 | 2.722968 |  |  | -0.0003232956
2018-04-02 23:04 | 214288.3 | 1200.001 | 5 | 25 | 3.819846 | -2.282138 | 2.894591 | 0.7606505 | 12.28046 | 3.014539 |  |  | -0.0003232956
2018-04-02 23:06 | 214408.3 | 1320.0005 | 5 | 25 | 3.795138 | -2.282086 | 2.894591 | 0.8367152 | 12.28046 | 3.304136 |  |  | -0.0003232956
2018-04-02 23:08 | 214528.3 | 1440.001 | 5 | 25 | 3.773009 | -2.282011 | 2.894591 | 0.9127854 | 12.28046 | 3.591986 |  |  | -0.0003232956
2018-04-02 23:10 | 214648.3 | 1560.0005 | 5 | 25 | 3.751111 | -2.282043 | 2.894591 | 0.9888424 | 12.28046 | 3.878124 |  |  | -0.0003232956
2018-04-02 23:12 | 214768.3 | 1680.0002 | 5 | 25 | 3.729075 | -2.282056 | 2.894591 | 1.064919 | 12.28046 | 4.162643 |  |  | -0.0003232956
2018-04-02 23:14 | 214888.3 | 1800.0013 | 5 | 25 | 3.709107 | -2.282053 | 2.894591 | 1.140981 | 12.28046 | 4.445515 |  |  | -0.0003232956
2018-04-02 23:16 | 215008.3 | 1920.001 | 5 | 25 | 3.690642 | -2.282116 | 2.894591 | 1.217052 | 12.28046 | 4.726955 |  |  | -0.0003232956
2018-04-02 23:18 | 215128.3 | 2040.0005 | 5 | 25 | 3.672673 | -2.282044 | 2.894591 | 1.293107 | 12.28046 | 5.006964 |  |  | -0.0003232956
2018-04-02 23:20 | 215248.3 | 2160.0011 | 5 | 25 | 3.654118 | -2.282076 | 2.894591 | 1.369184 | 12.28046 | 5.285669 |  |  | -0.0003232956
2018-04-02 23:22 | 215368.3 | 2280.0014 | 5 | 25 | 3.637484 | -2.282048 | 2.894591 | 1.445254 | 12.28046 | 5.562985 |  |  | -0.0003232956
2018-04-02 23:24 | 215488.3 | 2400.0002 | 5 | 25 | 3.622644 | -2.282143 | 2.894591 | 1.521324 | 12.28046 | 5.839116 |  |  | -0.0003232956
2018-04-02 23:26 | 215608.3 | 2520.0013 | 5 | 25 | 3.60935 | -2.282001 | 2.894591 | 1.597387 | 12.28046 | 6.11416 |  |  | -0.0003232956
2018-04-02 23:28 | 215728.3 | 2640.0011 | 5 | 25 | 3.595943 | -2.28208 | 2.894591 | 1.673459 | 12.28046 | 6.388226 |  |  | -0.0003232956
2018-04-02 23:30 | 215848.3 | 2760.0006 | 5 | 25 | 3.582606 | -2.282068 | 2.894591 | 1.749524 | 12.28046 | 6.661232 |  |  | -0.0003232956
2018-04-02 23:32 | 215968.3 | 2880.0002 | 5 | 25 | 3.571139 | -2.282125 | 2.894591 | 1.825593 | 12.28046 | 6.933311 |  |  | -0.0003232956
2018-04-02 23:34 | 216088.3 | 3000.0005 | 5 | 25 | 3.561038 | -2.282046 | 2.894591 | 1.901655 | 12.28046 | 7.204545 |  |  | -0.0003232956
2018-04-02 23:36 | 216208.3 | 3120.001 | 5 | 25 | 3.550803 | -2.282078 | 2.894591 | 1.977719 | 12.28046 | 7.475027 |  |  | -0.0003232956
2018-04-02 23:38 | 216328.3 | 3240.0005 | 5 | 25 | 3.538716 | -2.282053 | 2.894591 | 2.053782 | 12.28046 | 7.744664 |  |  | -0.0003232956
2018-04-02 23:40 | 216448.3 | 3360.0002 | 5 | 25 | 3.527265 | -2.281976 | 2.894591 | 2.129849 | 12.28046 | 8.013402 |  |  | -0.0003232956
2018-04-02 23:42 | 216568.3 | 3480.0014 | 5 | 25 | 3.516026 | -2.282046 | 2.894591 | 2.205915 | 12.28046 | 8.28128 |  |  | -0.0003232956
2018-04-02 23:44 | 216688.3 | 3600.0009 | 5 | 25 | 3.504627 | -2.28204 | 2.894591 | 2.281982 | 12.28046 | 8.548312 |  |  | -0.0003232956
2018-04-02 23:46 | 216808.3 | 3720.0013 | 5 | 25 | 3.490405 | -2.282141 | 2.894591 | 2.358051 | 12.28046 | 8.814389 |  |  | -0.0003232956
2018-04-02 23:48 | 216928.3 | 3840.0002 | 5 | 25 | 3.473074 | -2.282084 | 2.894591 | 2.434111 | 12.28046 | 9.079217 |  |  | -0.0003232956
2018-04-02 23:50 | 217048.3 | 3960.0009 | 5 | 25 | 3.454394 | -2.282038 | 2.894591 | 2.51018 | 12.28046 | 9.342725 |  |  | -0.0003232956
2018-04-02 23:52 | 217168.3 | 4080.001 | 5 | 25 | 3.430515 | -2.282013 | 2.894591 | 2.586252 | 12.28046 | 9.604642 |  |  | -0.0003232956
2018-04-02 23:54 | 217288.3 | 4200.0005 | 5 | 25 | 3.395293 | -2.282055 | 2.894591 | 2.662315 | 12.28046 | 9.864334 |  |  | -0.0003232956
2018-04-02 23:56 | 217408.3 | 4320.0009 | 5 | 25 | 3.338689 | -2.28208 | 2.894591 | 2.738378 | 12.28046 | 10.12062 |  |  | -0.0003232956
2018-04-02 23:58 | 217528.3 | 4440.0013 | 5 | 25 | 3.242526 | -2.282084 | 2.894591 | 2.814447 | 12.28046 | 10.37131 |  |  | -0.0003232956
2018-04-03 | 217648.3 | 4560.0001 | 5 | 25 | 3.019073 | -2.282223 | 2.894591 | 2.890515 | 12.28046 | 10.61093 |  |  | -0.0003232956
2018-04-03 | 217654.1 | 4565.7627 | 5 | 25 | 2.999987 | -2.281844 | 2.894591 | 2.894164 | 12.28046 | 10.62191 |  |  | -0.0003232956
2018-04-03 00:02 | 217774.1 | 120.0012 | 6 | 25 | 3.365038 | 0 | 2.894591 | 2.894164 | 12.28046 | 10.62191 |  |  | -0.0003232956
2018-04-03 00:04 | 217894.1 | 240.0001 | 6 | 25 | 3.380449 | 0 | 2.894591 | 2.894164 | 12.28046 | 10.62191 |  |  | -0.0003232956
2018-04-03 00:05 | 217954.1 | 300.0029 | 6 | 25 | 3.384302 | 0 | 2.894591 | 2.894164 | 12.28046 | 10.62191 |  |  | -0.0003232956
2018-04-03 00:05 | 217954.1 | 0.0025 | 7 | 26 | 3.384318 | 0 | 0 | 0 | 0 | 0 |  |  | -0.0003232956
2018-04-03 00:07 | 218074.2 | 120.0007 | 2 | 26 | 4.088981 | 4.890139 | 0.162393 | 1.203e-09 | 0.644854 | 4.073e-09 |  |  | -0.0003232956
2018-04-03 00:09 | 218194.2 | 240.0002 | 2 | 26 | 4.115485 | 4.890125 | 0.3253967 | 1.203e-09 | 1.313354 | 4.073e-09 |  |  | -0.0003232956
2018-04-03 00:11 | 218314.2 | 360.0007 | 2 | 26 | 4.145533 | 4.889839 | 0.4883905 | 1.203e-09 | 1.986653 | 4.073e-09 |  |  | -0.0003232956
2018-04-03 00:13 | 218434.2 | 480.0011 | 2 | 26 | 4.172153 | 4.890146 | 0.6513983 | 1.203e-09 | 2.664612 | 4.073e-09 |  |  | -0.0003232956
2018-04-03 00:15 | 218554.2 | 600.0007 | 2 | 26 | 4.196703 | 4.890162 | 0.8144006 | 1.203e-09 | 3.346715 | 4.073e-09 |  |  | -0.0003232956
2018-04-03 00:17 | 218674.2 | 720.0011 | 2 | 26 | 4.200284 | 4.584015 | 0.9729218 | 1.203e-09 | 4.012505 | 4.073e-09 |  |  | -0.0003232956
2018-04-03 00:19 | 218794.2 | 840.0014 | 2 | 26 | 4.200307 | 4.252529 | 1.120091 | 1.203e-09 | 4.630659 | 4.073e-09 |  |  | -0.0003232956
2018-04-03 00:21 | 218914.2 | 960.0003 | 2 | 26 | 4.200289 | 3.924051 | 1.256344 | 1.203e-09 | 5.202959 | 4.073e-09 |  |  | -0.0003232956
2018-04-03 00:23 | 219034.2 | 1080.0014 | 2 | 26 | 4.200298 | 3.59227 | 1.381616 | 1.203e-09 | 5.729138 | 4.073e-09 |  |  | -0.0003232956
2018-04-03 00:25 | 219154.2 | 1200.0011 | 2 | 26 | 4.200307 | 3.295624 | 1.496274 | 1.203e-09 | 6.210732 | 4.073e-09 |  |  | -0.0003232956
2018-04-03 00:25 | 219169.3 | 1215.0735 | 2 | 26 | 4.200268 | 3.259998 | 1.509995 | 1.203e-09 | 6.268366 | 4.073e-09 |  |  | -0.0003232956
2018-04-03 00:27 | 219289.3 | 120.0006 | 3 | 26 | 4.221098 | 3.259867 | 1.618271 | 1.203e-09 | 6.724177 | 4.073e-09 |  |  | -0.0003232956
2018-04-03 00:29 | 219409.3 | 240.001 | 3 | 26 | 4.245634 | 3.259865 | 1.726929 | 1.203e-09 | 7.184133 | 4.073e-09 |  |  | -0.0003232956
2018-04-03 00:31 | 219529.3 | 360.0015 | 3 | 26 | 4.273953 | 3.260139 | 1.835602 | 1.203e-09 | 7.647016 | 4.073e-09 |  |  | -0.0003232956
2018-04-03 00:33 | 219649.3 | 480.0011 | 3 | 26 | 4.305506 | 3.259823 | 1.944254 | 1.203e-09 | 8.113095 | 4.073e-09 |  |  | -0.0003232956
2018-04-03 00:35 | 219769.3 | 600.0007 | 3 | 26 | 4.337805 | 3.259842 | 2.052926 | 1.203e-09 | 8.582725 | 4.073e-09 |  |  | -0.0003232956
2018-04-03 00:37 | 219889.3 | 720.0011 | 3 | 26 | 4.372067 | 3.259834 | 2.161573 | 1.203e-09 | 9.055857 | 4.073e-09 |  |  | -0.0003232956
2018-04-03 00:39 | 220009.3 | 840.0023 | 3 | 26 | 4.400265 | 3.119574 | 2.269655 | 1.203e-09 | 9.530266 | 4.073e-09 |  |  | -0.0003232956
2018-04-03 00:41 | 220129.3 | 960.0003 | 3 | 26 | 4.400299 | 2.689775 | 2.366226 | 1.203e-09 | 9.955211 | 4.073e-09 |  |  | -0.0003232956
2018-04-03 00:43 | 220249.3 | 1080.0023 | 3 | 26 | 4.400281 | 2.337463 | 2.449835 | 1.203e-09 | 10.32311 | 4.073e-09 |  |  | -0.0003232956
2018-04-03 00:45 | 220369.3 | 1200.0003 | 3 | 26 | 4.40027 | 2.039562 | 2.522634 | 1.203e-09 | 10.64345 | 4.073e-09 |  |  | -0.0003232956
2018-04-03 00:47 | 220489.3 | 1320.0015 | 3 | 26 | 4.400259 | 1.78591 | 2.586317 | 1.203e-09 | 10.92367 | 4.073e-09 |  |  | -0.0003232956
2018-04-03 00:49 | 220609.3 | 1440.0003 | 3 | 26 | 4.400285 | 1.560076 | 2.642031 | 1.203e-09 | 11.16883 | 4.073e-09 |  |  | -0.0003232956
2018-04-03 00:51 | 220729.3 | 1560.0015 | 3 | 26 | 4.400225 | 1.36339 | 2.690628 | 1.203e-09 | 11.38267 | 4.073e-09 |  |  | -0.0003232956
2018-04-03 00:53 | 220849.3 | 1680.0003 | 3 | 26 | 4.400237 | 1.204304 | 2.733354 | 1.203e-09 | 11.57067 | 4.073e-09 |  |  | -0.0003232956
2018-04-03 00:55 | 220969.3 | 1800.0007 | 3 | 26 | 4.400235 | 1.070593 | 2.771194 | 1.203e-09 | 11.73718 | 4.073e-09 |  |  | -0.0003232956
2018-04-03 00:57 | 221089.3 | 1920.0002 | 3 | 26 | 4.400211 | 0.9533119 | 2.804884 | 1.203e-09 | 11.88542 | 4.073e-09 |  |  | -0.0003232956
2018-04-03 00:59 | 221209.3 | 2040.0014 | 3 | 26 | 4.400207 | 0.8452072 | 2.834819 | 1.203e-09 | 12.01714 | 4.073e-09 |  |  | -0.0003232956
2018-04-03 01:01 | 221329.3 | 2160.0003 | 3 | 26 | 4.400217 | 0.7559004 | 2.861449 | 1.203e-09 | 12.13432 | 4.073e-09 |  |  | -0.0003232956
2018-04-03 01:03 | 221449.3 | 2280.0023 | 3 | 26 | 4.400182 | 0.6801462 | 2.885354 | 1.203e-09 | 12.23951 | 4.073e-09 |  |  | -0.0003232956
2018-04-03 01:04 | 221499.5 | 2330.2367 | 3 | 26 | 4.40019 | 0.6519918 | 2.894648 | 1.203e-09 | 12.2804 | 4.073e-09 |  |  | -0.0003232956
2018-04-03 01:06 | 221619.6 | 120.0004 | 4 | 26 | 4.332126 | 0 | 2.894652 | 1.203e-09 | 12.28042 | 4.073e-09 |  |  | -0.0003232956
2018-04-03 01:08 | 221739.6 | 240.0008 | 4 | 26 | 4.326449 | 0 | 2.894652 | 1.203e-09 | 12.28042 | 4.073e-09 |  |  | -0.0003232956
2018-04-03 01:09 | 221799.6 | 300.002 | 4 | 26 | 4.324831 | 0 | 2.894652 | 1.203e-09 | 12.28042 | 4.073e-09 |  |  | -0.0003232956
2018-04-03 01:11 | 221919.7 | 120.0004 | 5 | 26 | 4.082348 | -2.282046 | 2.894652 | 0.07605915 | 12.28042 | 0.3129821 |  |  | -0.0003232956
2018-04-03 01:13 | 222039.7 | 240.0008 | 5 | 26 | 4.048935 | -2.282048 | 2.894652 | 0.1521203 | 12.28042 | 0.622164 |  |  | -0.0003232956
2018-04-03 01:15 | 222159.7 | 360.0013 | 5 | 26 | 4.018836 | -2.282109 | 2.894652 | 0.2281905 | 12.28042 | 0.9290197 |  |  | -0.0003232956
2018-04-03 01:17 | 222279.7 | 480.0001 | 5 | 26 | 3.988101 | -2.282082 | 2.894652 | 0.3042593 | 12.28042 | 1.233567 |  |  | -0.0003232956
2018-04-03 01:19 | 222399.7 | 600.0004 | 5 | 26 | 3.95828 | -2.282075 | 2.894652 | 0.3803218 | 12.28042 | 1.535765 |  |  | -0.0003232956
2018-04-03 01:21 | 222519.7 | 720.0001 | 5 | 26 | 3.929797 | -2.282051 | 2.894652 | 0.4563894 | 12.28042 | 1.835772 |  |  | -0.0003232956
2018-04-03 01:23 | 222639.7 | 840.0014 | 5 | 26 | 3.902728 | -2.282062 | 2.894652 | 0.5324532 | 12.28042 | 2.133654 |  |  | -0.0003232956
2018-04-03 01:25 | 222759.7 | 960 | 5 | 26 | 3.875585 | -2.282133 | 2.894652 | 0.6085216 | 12.28042 | 2.429501 |  |  | -0.0003232956
2018-04-03 01:27 | 222879.7 | 1080.0013 | 5 | 26 | 3.847384 | -2.282083 | 2.894652 | 0.6845894 | 12.28042 | 2.723234 |  |  | -0.0003232956
2018-04-03 01:29 | 222999.7 | 1200.0016 | 5 | 26 | 3.820563 | -2.282018 | 2.894652 | 0.7606527 | 12.28042 | 3.014846 |  |  | -0.0003232956
2018-04-03 01:31 | 223119.7 | 1320.0005 | 5 | 26 | 3.796113 | -2.28202 | 2.894652 | 0.8367167 | 12.28042 | 3.304502 |  |  | -0.0003232956
2018-04-03 01:33 | 223239.7 | 1440.0016 | 5 | 26 | 3.773743 | -2.282071 | 2.894652 | 0.9127837 | 12.28042 | 3.592405 |  |  | -0.0003232956
2018-04-03 01:35 | 223359.7 | 1560.0009 | 5 | 26 | 3.751062 | -2.281995 | 2.894652 | 0.9888488 | 12.28042 | 3.878598 |  |  | -0.0003232956
2018-04-03 01:37 | 223479.7 | 1680 | 5 | 26 | 3.729489 | -2.282036 | 2.894652 | 1.064912 | 12.28042 | 4.163077 |  |  | -0.0003232956
2018-04-03 01:39 | 223599.7 | 1800.0013 | 5 | 26 | 3.709718 | -2.282069 | 2.894652 | 1.140976 | 12.28042 | 4.445997 |  |  | -0.0003232956
2018-04-03 01:41 | 223719.7 | 1920.0001 | 5 | 26 | 3.691329 | -2.282035 | 2.894652 | 1.217044 | 12.28042 | 4.727485 |  |  | -0.0003232956
2018-04-03 01:43 | 223839.7 | 2040.0013 | 5 | 26 | 3.672859 | -2.282008 | 2.894652 | 1.293113 | 12.28042 | 5.007582 |  |  | -0.0003232956
2018-04-03 01:45 | 223959.7 | 2160.0001 | 5 | 26 | 3.654239 | -2.282013 | 2.894652 | 1.369174 | 12.28042 | 5.286226 |  |  | -0.0003232956
2018-04-03 01:47 | 224079.7 | 2280.0005 | 5 | 26 | 3.637938 | -2.281971 | 2.894652 | 1.445249 | 12.28042 | 5.563593 |  |  | -0.0003232956
2018-04-03 01:49 | 224199.7 | 2400.0001 | 5 | 26 | 3.623421 | -2.282058 | 2.894652 | 1.521303 | 12.28042 | 5.839706 |  |  | -0.0003232956
2018-04-03 01:51 | 224319.7 | 2520.0013 | 5 | 26 | 3.6098 | -2.282022 | 2.894652 | 1.597377 | 12.28042 | 6.114837 |  |  | -0.0003232956
2018-04-03 01:53 | 224439.7 | 2640.0008 | 5 | 26 | 3.595699 | -2.282058 | 2.894652 | 1.673441 | 12.28042 | 6.388882 |  |  | -0.0003232956
2018-04-03 01:55 | 224559.7 | 2760.0013 | 5 | 26 | 3.582815 | -2.282055 | 2.894652 | 1.749513 | 12.28042 | 6.661904 |  |  | -0.0003232956
2018-04-03 01:57 | 224679.7 | 2880.0008 | 5 | 26 | 3.571613 | -2.282001 | 2.894652 | 1.825574 | 12.28042 | 6.933988 |  |  | -0.0003232956
2018-04-03 01:59 | 224799.7 | 3000.0013 | 5 | 26 | 3.561622 | -2.28198 | 2.894652 | 1.901644 | 12.28042 | 7.205299 |  |  | -0.0003232956
2018-04-03 02:01 | 224919.7 | 3120.0008 | 5 | 26 | 3.550963 | -2.281966 | 2.894652 | 1.977706 | 12.28042 | 7.475805 |  |  | -0.0003232956
2018-04-03 02:03 | 225039.7 | 3240.0013 | 5 | 26 | 3.538824 | -2.281981 | 2.894652 | 2.053777 | 12.28042 | 7.745465 |  |  | -0.0003232956
2018-04-03 02:05 | 225159.7 | 3360.0008 | 5 | 26 | 3.527713 | -2.281998 | 2.894652 | 2.129837 | 12.28042 | 8.014203 |  |  | -0.0003232956
2018-04-03 02:07 | 225279.7 | 3480.0013 | 5 | 26 | 3.516837 | -2.282031 | 2.894652 | 2.2059 | 12.28042 | 8.282115 |  |  | -0.0003232956
2018-04-03 02:09 | 225399.7 | 3600.0008 | 5 | 26 | 3.50511 | -2.282075 | 2.894652 | 2.281964 | 12.28042 | 8.549185 |  |  | -0.0003232956
2018-04-03 02:11 | 225519.7 | 3720.0004 | 5 | 26 | 3.490247 | -2.28206 | 2.894652 | 2.358031 | 12.28042 | 8.815274 |  |  | -0.0003232956
2018-04-03 02:13 | 225639.7 | 3840.0008 | 5 | 26 | 3.473608 | -2.282048 | 2.894652 | 2.434098 | 12.28042 | 9.080132 |  |  | -0.0003232956
2018-04-03 02:15 | 225759.7 | 3960.0004 | 5 | 26 | 3.455047 | -2.282088 | 2.894652 | 2.510156 | 12.28042 | 9.343647 |  |  | -0.0003232956
2018-04-03 02:17 | 225879.7 | 4080.0008 | 5 | 26 | 3.431408 | -2.282029 | 2.894652 | 2.586223 | 12.28042 | 9.605613 |  |  | -0.0003232956
2018-04-03 02:19 | 225999.7 | 4200.0005 | 5 | 26 | 3.395294 | -2.282095 | 2.894652 | 2.662288 | 12.28042 | 9.865354 |  |  | -0.0003232956
2018-04-03 02:21 | 226119.7 | 4320.0008 | 5 | 26 | 3.33839 | -2.282086 | 2.894652 | 2.738364 | 12.28042 | 10.12164 |  |  | -0.0003232956
2018-04-03 02:23 | 226239.7 | 4440.0013 | 5 | 26 | 3.242982 | -2.282126 | 2.894652 | 2.814425 | 12.28042 | 10.37232 |  |  | -0.0003232956
2018-04-03 02:25 | 226359.7 | 4560.0008 | 5 | 26 | 3.020452 | -2.282018 | 2.894652 | 2.890487 | 12.28042 | 10.61197 |  |  | -0.0003232956
2018-04-03 02:25 | 226365.9 | 4566.189 | 5 | 26 | 2.999987 | -2.281984 | 2.894652 | 2.894412 | 12.28042 | 10.62379 |  |  | -0.0003232956
2018-04-03 02:27 | 226485.9 | 120.0003 | 6 | 26 | 3.363929 | 0 | 2.894652 | 2.894412 | 12.28042 | 10.62379 |  |  | -0.0003232956
2018-04-03 02:29 | 226605.9 | 240 | 6 | 26 | 3.379371 | 0 | 2.894652 | 2.894412 | 12.28042 | 10.62379 |  |  | -0.0003232956
2018-04-03 02:30 | 226665.9 | 300.0043 | 6 | 26 | 3.383184 | 0 | 2.894652 | 2.894412 | 12.28042 | 10.62379 |  |  | -0.0003232956
2018-04-03 02:30 | 226665.9 | 0.0025 | 7 | 27 | 3.383149 | 0 | 0 | 0 | 0 | 0 |  |  | -0.0003232956
2018-04-03 02:32 | 226786 | 120.0005 | 2 | 27 | 4.088581 | 4.889843 | 0.1623852 | 0 | 0.6447217 | 0 |  |  | -0.0003232956
2018-04-03 02:34 | 226906 | 240.0009 | 2 | 27 | 4.114759 | 4.889837 | 0.3253779 | 0 | 1.313109 | 0 |  |  | -0.0003232956
2018-04-03 02:36 | 227026 | 360.0005 | 2 | 27 | 4.145434 | 4.889872 | 0.4883847 | 0 | 1.986406 | 0 |  |  | -0.0003232956
2018-04-03 02:38 | 227146 | 480.0001 | 2 | 27 | 4.172945 | 4.88983 | 0.6513848 | 0 | 2.664388 | 0 |  |  | -0.0003232956
2018-04-03 02:40 | 227266 | 600.0014 | 2 | 27 | 4.196612 | 4.88995 | 0.8143611 | 0 | 3.346451 | 0 |  |  | -0.0003232956
2018-04-03 02:42 | 227386 | 720.0009 | 2 | 27 | 4.20028 | 4.588137 | 0.97303 | 0 | 4.01286 | 0 |  |  | -0.0003232956
2018-04-03 02:44 | 227506 | 840.0005 | 2 | 27 | 4.200297 | 4.255482 | 1.120428 | 0 | 4.631973 | 0 |  |  | -0.0003232956
2018-04-03 02:46 | 227626 | 960.0009 | 2 | 27 | 4.200309 | 3.920746 | 1.256675 | 0 | 5.20425 | 0 |  |  | -0.0003232956
2018-04-03 02:48 | 227746 | 1080.0014 | 2 | 27 | 4.200295 | 3.587048 | 1.381687 | 0 | 5.729336 | 0 |  |  | -0.0003232956
2018-04-03 02:50 | 227866 | 1200.001 | 2 | 27 | 4.200257 | 3.295635 | 1.496316 | 0 | 6.21081 | 0 |  |  | -0.0003232956
2018-04-03 02:50 | 227881.5 | 1215.5534 | 2 | 27 | 4.200272 | 3.259995 | 1.510483 | 0 | 6.270313 | 0 |  |  | -0.0003232956
2018-04-03 02:52 | 228001.6 | 120.0014 | 3 | 27 | 4.22086 | 3.259901 | 1.618776 | 0 | 6.726187 | 0 |  |  | -0.0003232956
2018-04-03 02:54 | 228121.6 | 240.001 | 3 | 27 | 4.245646 | 3.260138 | 1.727431 | 0 | 7.186114 | 0 |  |  | -0.0003232956
2018-04-03 02:56 | 228241.6 | 360.0006 | 3 | 27 | 4.274942 | 3.260235 | 1.836097 | 0 | 7.649022 | 0 |  |  | -0.0003232956
2018-04-03 02:58 | 228361.6 | 480.0003 | 3 | 27 | 4.305665 | 3.259836 | 1.94476 | 0 | 8.115213 | 0 |  |  | -0.0003232956
2018-04-03 03:00 | 228481.6 | 600.0007 | 3 | 27 | 4.33795 | 3.259859 | 2.053425 | 0 | 8.584821 | 0 |  |  | -0.0003232956
2018-04-03 03:02 | 228601.6 | 720.0011 | 3 | 27 | 4.37232 | 3.26013 | 2.162086 | 0 | 9.058023 | 0 |  |  | -0.0003232956
2018-04-03 03:04 | 228721.6 | 840.0008 | 3 | 27 | 4.400323 | 3.108343 | 2.270083 | 0 | 9.532094 | 0 |  |  | -0.0003232956
2018-04-03 03:06 | 228841.6 | 960.0011 | 3 | 27 | 4.400284 | 2.683443 | 2.366272 | 0 | 9.955358 | 0 |  |  | -0.0003232956
2018-04-03 03:08 | 228961.6 | 1080.0015 | 3 | 27 | 4.400261 | 2.336706 | 2.449791 | 0 | 10.32286 | 0 |  |  | -0.0003232956
2018-04-03 03:10 | 229081.6 | 1200.0003 | 3 | 27 | 4.400298 | 2.042948 | 2.522622 | 0 | 10.64334 | 0 |  |  | -0.0003232956
2018-04-03 03:12 | 229201.6 | 1320.0015 | 3 | 27 | 4.400245 | 1.784641 | 2.58633 | 0 | 10.92367 | 0 |  |  | -0.0003232956
2018-04-03 03:14 | 229321.6 | 1440.002 | 3 | 27 | 4.400293 | 1.555674 | 2.641931 | 0 | 11.16833 | 0 |  |  | -0.0003232956
2018-04-03 03:16 | 229441.6 | 1560.0007 | 3 | 27 | 4.400245 | 1.363673 | 2.690461 | 0 | 11.38187 | 0 |  |  | -0.0003232956
2018-04-03 03:18 | 229561.6 | 1680.0011 | 3 | 27 | 4.400264 | 1.205492 | 2.733205 | 0 | 11.56996 | 0 |  |  | -0.0003232956
2018-04-03 03:20 | 229681.6 | 1800.0007 | 3 | 27 | 4.400201 | 1.071295 | 2.771106 | 0 | 11.73673 | 0 |  |  | -0.0003232956
2018-04-03 03:22 | 229801.6 | 1920.0011 | 3 | 27 | 4.400215 | 0.9519157 | 2.804819 | 0 | 11.88508 | 0 |  |  | -0.0003232956
2018-04-03 03:24 | 229921.6 | 2040.0006 | 3 | 27 | 4.400212 | 0.8446321 | 2.834713 | 0 | 12.01662 | 0 |  |  | -0.0003232956
2018-04-03 03:26 | 230041.6 | 2160.0011 | 3 | 27 | 4.400169 | 0.7562399 | 2.861358 | 0 | 12.13386 | 0 |  |  | -0.0003232956
2018-04-03 03:28 | 230161.6 | 2280.0014 | 3 | 27 | 4.400212 | 0.6821194 | 2.885301 | 0 | 12.23922 | 0 |  |  | -0.0003232956
2018-04-03 03:29 | 230215.1 | 2333.5568 | 3 | 27 | 4.400221 | 0.6519918 | 2.895228 | 0 | 12.2829 | 0 |  |  | -0.0003232956
2018-04-03 03:31 | 230335.2 | 120.0007 | 4 | 27 | 4.332287 | 0 | 2.895228 | 0 | 12.2829 | 0 |  |  | -0.0003232956
2018-04-03 03:33 | 230455.2 | 240.0011 | 4 | 27 | 4.326659 | 0 | 2.895228 | 0 | 12.2829 | 0 |  |  | -0.0003232956
2018-04-03 03:34 | 230515.2 | 300.003 | 4 | 27 | 4.325048 | 0 | 2.895228 | 0 | 12.2829 | 0 |  |  | -0.0003232956
2018-04-03 03:36 | 230635.2 | 120.0007 | 5 | 27 | 4.08281 | -2.282134 | 2.895228 | 0.07606605 | 12.2829 | 0.3130388 |  |  | -0.0003232956
2018-04-03 03:38 | 230755.2 | 240.001 | 5 | 27 | 4.049625 | -2.282075 | 2.895228 | 0.1521225 | 12.2829 | 0.6222514 |  |  | -0.0003232956
2018-04-03 03:40 | 230875.2 | 360.0007 | 5 | 27 | 4.018992 | -2.282113 | 2.895228 | 0.2281981 | 12.2829 | 0.9291636 |  |  | -0.0003232956
2018-04-03 03:42 | 230995.2 | 480.0003 | 5 | 27 | 3.988022 | -2.282063 | 2.895228 | 0.3042618 | 12.2829 | 1.23368 |  |  | -0.0003232956
2018-04-03 03:44 | 231115.2 | 600.0006 | 5 | 27 | 3.958711 | -2.282078 | 2.895228 | 0.3803206 | 12.2829 | 1.535881 |  |  | -0.0003232956
2018-04-03 03:46 | 231235.2 | 720.0002 | 5 | 27 | 3.930552 | -2.282109 | 2.895228 | 0.4563876 | 12.2829 | 1.835927 |  |  | -0.0003232956
2018-04-03 03:48 | 231355.2 | 840.0006 | 5 | 27 | 3.903201 | -2.282073 | 2.895228 | 0.5324547 | 12.2829 | 2.133875 |  |  | -0.0003232956
2018-04-03 03:50 | 231475.2 | 960.001 | 5 | 27 | 3.875415 | -2.282066 | 2.895228 | 0.6085159 | 12.2829 | 2.429711 |  |  | -0.0003232956
2018-04-03 03:52 | 231595.2 | 1080.0006 | 5 | 27 | 3.847612 | -2.282103 | 2.895228 | 0.6845897 | 12.2829 | 2.72346 |  |  | -0.0003232956
2018-04-03 03:54 | 231715.2 | 1200.0006 | 5 | 27 | 3.820896 | -2.282051 | 2.895228 | 0.760646 | 12.2829 | 3.015072 |  |  | -0.0003232956
2018-04-03 03:56 | 231835.2 | 1320.0005 | 5 | 27 | 3.796694 | -2.282038 | 2.895228 | 0.8367203 | 12.2829 | 3.304806 |  |  | -0.0003232956
2018-04-03 03:58 | 231955.2 | 1440.0001 | 5 | 27 | 3.773853 | -2.281982 | 2.895228 | 0.9127809 | 12.2829 | 3.592714 |  |  | -0.0003232956
2018-04-03 04:00 | 232075.2 | 1560.0014 | 5 | 27 | 3.750898 | -2.282095 | 2.895228 | 0.9888482 | 12.2829 | 3.878904 |  |  | -0.0003232956
2018-04-03 04:02 | 232195.2 | 1680.001 | 5 | 27 | 3.729958 | -2.282008 | 2.895228 | 1.064918 | 12.2829 | 4.163427 |  |  | -0.0003232956
2018-04-03 04:04 | 232315.2 | 1800.0013 | 5 | 27 | 3.710373 | -2.282058 | 2.895228 | 1.140972 | 12.2829 | 4.446349 |  |  | -0.0003232956
2018-04-03 04:06 | 232435.2 | 1920.0002 | 5 | 27 | 3.691787 | -2.282084 | 2.895228 | 1.217053 | 12.2829 | 4.727934 |  |  | -0.0003232956
2018-04-03 04:08 | 232555.2 | 2040.0013 | 5 | 27 | 3.672643 | -2.282069 | 2.895228 | 1.293104 | 12.2829 | 5.007982 |  |  | -0.0003232956
2018-04-03 04:10 | 232675.2 | 2160.001 | 5 | 27 | 3.654443 | -2.282046 | 2.895228 | 1.369182 | 12.2829 | 5.286678 |  |  | -0.0003232956
2018-04-03 04:12 | 232795.2 | 2280.0013 | 5 | 27 | 3.638325 | -2.282026 | 2.895228 | 1.445252 | 12.2829 | 5.564048 |  |  | -0.0003232956
2018-04-03 04:14 | 232915.2 | 2400.001 | 5 | 27 | 3.623939 | -2.282033 | 2.895228 | 1.521315 | 12.2829 | 5.840235 |  |  | -0.0003232956
2018-04-03 04:16 | 233035.2 | 2520.0014 | 5 | 27 | 3.609875 | -2.282055 | 2.895228 | 1.597387 | 12.2829 | 6.11538 |  |  | -0.0003232956
2018-04-03 04:18 | 233155.2 | 2640.0001 | 5 | 27 | 3.595442 | -2.281995 | 2.895228 | 1.673444 | 12.2829 | 6.389381 |  |  | -0.0003232956
2018-04-03 04:20 | 233275.2 | 2760.0007 | 5 | 27 | 3.583065 | -2.282069 | 2.895228 | 1.749513 | 12.2829 | 6.662404 |  |  | -0.0003232956
2018-04-03 04:22 | 233395.2 | 2880.0002 | 5 | 27 | 3.572127 | -2.282071 | 2.895228 | 1.825581 | 12.2829 | 6.934533 |  |  | -0.0003232956
2018-04-03 04:24 | 233515.2 | 3000.0013 | 5 | 27 | 3.561932 | -2.282083 | 2.895228 | 1.901649 | 12.2829 | 7.205874 |  |  | -0.0003232956
2018-04-03 04:26 | 233635.2 | 3120.001 | 5 | 27 | 3.550475 | -2.282055 | 2.895228 | 1.977712 | 12.2829 | 7.476386 |  |  | -0.0003232956
2018-04-03 04:28 | 233755.2 | 3240.0013 | 5 | 27 | 3.538834 | -2.282013 | 2.895228 | 2.053783 | 12.2829 | 7.746017 |  |  | -0.0003232956
2018-04-03 04:30 | 233875.2 | 3360.0002 | 5 | 27 | 3.528042 | -2.282062 | 2.895228 | 2.12985 | 12.2829 | 8.014797 |  |  | -0.0003232956
2018-04-03 04:32 | 233995.2 | 3480.0013 | 5 | 27 | 3.517378 | -2.281961 | 2.895228 | 2.205913 | 12.2829 | 8.282746 |  |  | -0.0003232956
2018-04-03 04:34 | 234115.2 | 3600.001 | 5 | 27 | 3.505025 | -2.282069 | 2.895228 | 2.281974 | 12.2829 | 8.549828 |  |  | -0.0003232956
2018-04-03 04:36 | 234235.2 | 3720.0006 | 5 | 27 | 3.489685 | -2.282036 | 2.895228 | 2.358042 | 12.2829 | 8.815875 |  |  | -0.0003232956
2018-04-03 04:38 | 234355.2 | 3840.001 | 5 | 27 | 3.473827 | -2.282036 | 2.895228 | 2.434114 | 12.2829 | 9.080749 |  |  | -0.0003232956
2018-04-03 04:40 | 234475.2 | 3960.0006 | 5 | 27 | 3.455652 | -2.282114 | 2.895228 | 2.510177 | 12.2829 | 9.3443 |  |  | -0.0003232956
2018-04-03 04:42 | 234595.2 | 4080.0002 | 5 | 27 | 3.431681 | -2.282049 | 2.895228 | 2.586237 | 12.2829 | 9.606291 |  |  | -0.0003232956
2018-04-03 04:44 | 234715.2 | 4200.0013 | 5 | 27 | 3.394682 | -2.281963 | 2.895228 | 2.662307 | 12.2829 | 9.86604 |  |  | -0.0003232956
2018-04-03 04:46 | 234835.2 | 4320.0001 | 5 | 27 | 3.338564 | -2.281996 | 2.895228 | 2.738368 | 12.2829 | 10.12225 |  |  | -0.0003232956
2018-04-03 04:48 | 234955.2 | 4440.0013 | 5 | 27 | 3.243997 | -2.282001 | 2.895228 | 2.814433 | 12.2829 | 10.37299 |  |  | -0.0003232956
2018-04-03 04:50 | 235075.2 | 4560.001 | 5 | 27 | 3.023123 | -2.282075 | 2.895228 | 2.8905 | 12.2829 | 10.6128 |  |  | -0.0003232956
2018-04-03 04:50 | 235082.2 | 4566.9467 | 5 | 27 | 2.99999 | -2.28212 | 2.895228 | 2.894912 | 12.2829 | 10.62609 |  |  | -0.0003232956
2018-04-03 04:52 | 235202.2 | 120.0002 | 6 | 27 | 3.362964 | 0 | 2.895228 | 2.894912 | 12.2829 | 10.62609 |  |  | -0.0003232956
2018-04-03 04:54 | 235322.2 | 240.0006 | 6 | 27 | 3.378368 | 0 | 2.895228 | 2.894912 | 12.2829 | 10.62609 |  |  | -0.0003232956
2018-04-03 04:55 | 235382.2 | 300.0003 | 6 | 27 | 3.382093 | 0 | 2.895228 | 2.894912 | 12.2829 | 10.62609 |  |  | -0.0003232956
2018-04-03 04:55 | 235382.2 | 0.0039 | 7 | 28 | 3.382123 | 0 | 0 | 0 | 0 | 0 |  |  | -0.0003232956
2018-04-03 04:57 | 235502.3 | 120.0006 | 2 | 28 | 4.088187 | 4.889822 | 0.1623802 | 0 | 0.6446058 | 0 |  |  | -0.0003232956
2018-04-03 04:59 | 235622.3 | 240.0002 | 2 | 28 | 4.113958 | 4.889841 | 0.3253936 | 0 | 1.312964 | 0 |  |  | -0.0003232956
2018-04-03 05:01 | 235742.3 | 360.0006 | 2 | 28 | 4.145653 | 4.890087 | 0.4883809 | 0 | 1.986124 | 0 |  |  | -0.0003232956
2018-04-03 05:03 | 235862.3 | 480.0001 | 2 | 28 | 4.17348 | 4.890198 | 0.6513751 | 0 | 2.664196 | 0 |  |  | -0.0003232956
2018-04-03 05:05 | 235982.3 | 600.0005 | 2 | 28 | 4.196439 | 4.890137 | 0.814362 | 0 | 3.346304 | 0 |  |  | -0.0003232956
2018-04-03 05:07 | 236102.3 | 720.0002 | 2 | 28 | 4.200267 | 4.596125 | 0.9731224 | 0 | 4.01309 | 0 |  |  | -0.0003232956
2018-04-03 05:09 | 236222.3 | 840.0005 | 2 | 28 | 4.200309 | 4.257763 | 1.120723 | 0 | 4.633054 | 0 |  |  | -0.0003232956
2018-04-03 05:11 | 236342.3 | 960.0009 | 2 | 28 | 4.200255 | 3.912901 | 1.256881 | 0 | 5.204959 | 0 |  |  | -0.0003232956
2018-04-03 05:13 | 236462.3 | 1080.0005 | 2 | 28 | 4.200324 | 3.590281 | 1.381751 | 0 | 5.729445 | 0 |  |  | -0.0003232956
2018-04-03 05:15 | 236582.3 | 1200.0001 | 2 | 28 | 4.200246 | 3.299564 | 1.496523 | 0 | 6.211521 | 0 |  |  | -0.0003232956
2018-04-03 05:15 | 236599.7 | 1217.3665 | 2 | 28 | 4.20027 | 3.259993 | 1.512345 | 0 | 6.277976 | 0 |  |  | -0.0003232956
2018-04-03 05:17 | 236719.7067 | 120.0014 | 3 | 28 | 4.220735 | 3.259893 | 1.62064 | 0 | 6.733842 | 0 |  |  | -0.0003232956
2018-04-03 05:19 | 236839.7063 | 240.001 | 3 | 28 | 4.246233 | 3.259912 | 1.729283 | 0 | 7.193751 | 0 |  |  | -0.0003232956
2018-04-03 05:21 | 236959.7068 | 360.0015 | 3 | 28 | 4.275866 | 3.259869 | 1.837952 | 0 | 7.656773 | 0 |  |  | -0.0003232956
2018-04-03 05:23 | 237079.7072 | 480.0019 | 3 | 28 | 4.306123 | 3.25983 | 1.946617 | 0 | 8.123045 | 0 |  |  | -0.0003232956
2018-04-03 05:25 | 237199.7076 | 600.0023 | 3 | 28 | 4.337904 | 3.259817 | 2.055269 | 0 | 8.592627 | 0 |  |  | -0.0003232956
2018-04-03 05:27 | 237319.7063 | 720.001 | 3 | 28 | 4.372446 | 3.259827 | 2.163934 | 0 | 9.065845 | 0 |  |  | -0.0003232956
2018-04-03 05:29 | 237439.7068 | 840.0015 | 3 | 28 | 4.400278 | 3.097187 | 2.271807 | 0 | 9.539404 | 0 |  |  | -0.0003232956
2018-04-03 05:31 | 237559.7063 | 960.001 | 3 | 28 | 4.400319 | 2.680502 | 2.367771 | 0 | 9.961674 | 0 |  |  | -0.0003232956
2018-04-03 05:33 | 237679.7069 | 1080.0016 | 3 | 28 | 4.400255 | 2.334999 | 2.451227 | 0 | 10.3289 | 0 |  |  | -0.0003232956
2018-04-03 05:35 | 237799.7063 | 1200.001 | 3 | 28 | 4.400293 | 2.040966 | 2.524041 | 0 | 10.64931 | 0 |  |  | -0.0003232956
2018-04-03 05:37 | 237919.7061 | 1320.0008 | 3 | 28 | 4.40024 | 1.778481 | 2.587608 | 0 | 10.92902 | 0 |  |  | -0.0003232956
2018-04-03 05:39 | 238039.7072 | 1440.0019 | 3 | 28 | 4.400261 | 1.547261 | 2.642919 | 0 | 11.1724 | 0 |  |  | -0.0003232956
2018-04-03 05:41 | 238159.7068 | 1560.0015 | 3 | 28 | 4.40025 | 1.360268 | 2.691281 | 0 | 11.38521 | 0 |  |  | -0.0003232956
2018-04-03 05:43 | 238279.7055 | 1680.0002 | 3 | 28 | 4.400205 | 1.203362 | 2.733935 | 0 | 11.57289 | 0 |  |  | -0.0003232956
2018-04-03 05:45 | 238399.7068 | 1800.0015 | 3 | 28 | 4.40025 | 1.06955 | 2.771784 | 0 | 11.73944 | 0 |  |  | -0.0003232956
2018-04-03 05:47 | 238519.7063 | 1920.001 | 3 | 28 | 4.400226 | 0.9469986 | 2.805367 | 0 | 11.88721 | 0 |  |  | -0.0003232956
2018-04-03 05:49 | 238639.706 | 2040.0007 | 3 | 28 | 4.400219 | 0.8419933 | 2.835118 | 0 | 12.01812 | 0 |  |  | -0.0003232956
2018-04-03 05:51 | 238759.7055 | 2160.0002 | 3 | 28 | 4.400218 | 0.7551937 | 2.861696 | 0 | 12.13507 | 0 |  |  | -0.0003232956
2018-04-03 05:53 | 238879.7068 | 2280.0015 | 3 | 28 | 4.400174 | 0.6811209 | 2.885608 | 0 | 12.24029 | 0 |  |  | -0.0003232956
2018-04-03 05:54 | 238931.2083 | 2331.503 | 3 | 28 | 4.400204 | 0.6519918 | 2.895143 | 0 | 12.28224 | 0 |  |  | -0.0003232956
2018-04-03 05:56 | 239051.2 | 120.0014 | 4 | 28 | 4.332314 | 0 | 2.895143 | 0 | 12.28224 | 0 |  |  | -0.0003232956
2018-04-03 05:58 | 239171.2 | 240.0018 | 4 | 28 | 4.326702 | 0 | 2.895143 | 0 | 12.28224 | 0 |  |  | -0.0003232956
2018-04-03 05:59 | 239231.2 | 300.0006 | 4 | 28 | 4.325093 | 0 | 2.895143 | 0 | 12.28224 | 0 |  |  | -0.0003232956
2018-04-03 06:01 | 239351.3 | 120.0007 | 5 | 28 | 4.083114 | -2.282042 | 2.895143 | 0.07606509 | 12.28224 | 0.3130448 |  |  | -0.0003232956
2018-04-03 06:03 | 239471.3 | 240.0011 | 5 | 28 | 4.049719 | -2.282093 | 2.895143 | 0.1521312 | 12.28224 | 0.6223217 |  |  | -0.0003232956
2018-04-03 06:05 | 239591.3 | 360 | 5 | 28 | 4.018456 | -2.281982 | 2.895143 | 0.2281932 | 12.28224 | 0.9291658 |  |  | -0.0003232956
2018-04-03 06:07 | 239711.3 | 480.0011 | 5 | 28 | 3.987761 | -2.28204 | 2.895143 | 0.3042577 | 12.28224 | 1.233642 |  |  | -0.0003232956
2018-04-03 06:09 | 239831.3 | 600.0023 | 5 | 28 | 3.958794 | -2.282055 | 2.895143 | 0.3803274 | 12.28224 | 1.535884 |  |  | -0.0003232956
2018-04-03 06:11 | 239951.3 | 720.0004 | 5 | 28 | 3.930938 | -2.282024 | 2.895143 | 0.456391 | 12.28224 | 1.835937 |  |  | -0.0003232956
2018-04-03 06:13 | 240071.3 | 840.0014 | 5 | 28 | 3.903154 | -2.282031 | 2.895143 | 0.5324538 | 12.28224 | 2.133881 |  |  | -0.0003232956
2018-04-03 06:15 | 240191.3 | 960.0003 | 5 | 28 | 3.874834 | -2.282071 | 2.895143 | 0.6085168 | 12.28224 | 2.429686 |  |  | -0.0003232956
2018-04-03 06:17 | 240311.3 | 1080.0014 | 5 | 28 | 3.847732 | -2.282069 | 2.895143 | 0.6845775 | 12.28224 | 2.723373 |  |  | -0.0003232956
2018-04-03 06:19 | 240431.3 | 1200.0004 | 5 | 28 | 3.821319 | -2.282076 | 2.895143 | 0.7606454 | 12.28224 | 3.015047 |  |  | -0.0003232956
2018-04-03 06:21 | 240551.3 | 1320.0015 | 5 | 28 | 3.796995 | -2.282024 | 2.895143 | 0.8367077 | 12.28224 | 3.304773 |  |  | -0.0003232956
2018-04-03 06:23 | 240671.3 | 1440.0003 | 5 | 28 | 3.773448 | -2.281975 | 2.895143 | 0.9127768 | 12.28224 | 3.592714 |  |  | -0.0003232956
2018-04-03 06:25 | 240791.3 | 1560.0014 | 5 | 28 | 3.750764 | -2.282076 | 2.895143 | 0.9888453 | 12.28224 | 3.878873 |  |  | -0.0003232956
2018-04-03 06:27 | 240911.3 | 1680.0011 | 5 | 28 | 3.730078 | -2.282076 | 2.895143 | 1.064898 | 12.28224 | 4.163333 |  |  | -0.0003232956
2018-04-03 06:29 | 241031.3 | 1800.0014 | 5 | 28 | 3.710806 | -2.281998 | 2.895143 | 1.140972 | 12.28224 | 4.446354 |  |  | -0.0003232956
2018-04-03 06:31 | 241151.3 | 1920.0011 | 5 | 28 | 3.691759 | -2.282051 | 2.895143 | 1.21704 | 12.28224 | 4.727902 |  |  | -0.0003232956
2018-04-03 06:33 | 241271.3 | 2040.0015 | 5 | 28 | 3.672105 | -2.282029 | 2.895143 | 1.293097 | 12.28224 | 5.007938 |  |  | -0.0003232956
2018-04-03 06:35 | 241391.3 | 2160.0003 | 5 | 28 | 3.654394 | -2.281969 | 2.895143 | 1.369171 | 12.28224 | 5.286602 |  |  | -0.0003232956
2018-04-03 06:37 | 241511.3 | 2280.0006 | 5 | 28 | 3.63841 | -2.282033 | 2.895143 | 1.445233 | 12.28224 | 5.563943 |  |  | -0.0003232956
2018-04-03 06:39 | 241631.3 | 2400.0003 | 5 | 28 | 3.623947 | -2.282051 | 2.895143 | 1.521294 | 12.28224 | 5.840137 |  |  | -0.0003232956
2018-04-03 06:41 | 241751.3 | 2520.0014 | 5 | 28 | 3.609288 | -2.282068 | 2.895143 | 1.59736 | 12.28224 | 6.115245 |  |  | -0.0003232956
2018-04-03 06:43 | 241871.3 | 2640.001 | 5 | 28 | 3.595194 | -2.282001 | 2.895143 | 1.673435 | 12.28224 | 6.389266 |  |  | -0.0003232956
2018-04-03 06:45 | 241991.3 | 2760.0014 | 5 | 28 | 3.58307 | -2.281975 | 2.895143 | 1.749499 | 12.28224 | 6.662261 |  |  | -0.0003232956
2018-04-03 06:47 | 242111.3 | 2880.0011 | 5 | 28 | 3.572427 | -2.282062 | 2.895143 | 1.825562 | 12.28224 | 6.934381 |  |  | -0.0003232956
2018-04-03 06:49 | 242231.3 | 3000.0006 | 5 | 28 | 3.561755 | -2.282053 | 2.895143 | 1.901631 | 12.28224 | 7.205732 |  |  | -0.0003232956
2018-04-03 06:51 | 242351.3 | 3120.0003 | 5 | 28 | 3.549715 | -2.281989 | 2.895143 | 1.977697 | 12.28224 | 7.476205 |  |  | -0.0003232956
2018-04-03 06:53 | 242471.3 | 3240.0006 | 5 | 28 | 3.538746 | -2.282042 | 2.895143 | 2.053755 | 12.28224 | 7.745766 |  |  | -0.0003232956
2018-04-03 06:55 | 242591.3 | 3360.001 | 5 | 28 | 3.528157 | -2.281981 | 2.895143 | 2.129824 | 12.28224 | 8.014551 |  |  | -0.0003232956
2018-04-03 06:57 | 242711.3 | 3480.0014 | 5 | 28 | 3.517446 | -2.281996 | 2.895143 | 2.205892 | 12.28224 | 8.282537 |  |  | -0.0003232956
2018-04-03 06:59 | 242831.3 | 3600.0003 | 5 | 28 | 3.504395 | -2.282024 | 2.895143 | 2.281954 | 12.28224 | 8.549609 |  |  | -0.0003232956
2018-04-03 07:01 | 242951.3 | 3720.0006 | 5 | 28 | 3.489186 | -2.281937 | 2.895143 | 2.358023 | 12.28224 | 8.815598 |  |  | -0.0003232956
2018-04-03 07:03 | 243071.3 | 3840.0011 | 5 | 28 | 3.473674 | -2.28206 | 2.895143 | 2.434089 | 12.28224 | 9.080428 |  |  | -0.0003232956
2018-04-03 07:05 | 243191.3 | 3960.0014 | 5 | 28 | 3.456003 | -2.281919 | 2.895143 | 2.510149 | 12.28224 | 9.343982 |  |  | -0.0003232956
2018-04-03 07:07 | 243311.3 | 4080.001 | 5 | 28 | 3.431376 | -2.281996 | 2.895143 | 2.586221 | 12.28224 | 9.606014 |  |  | -0.0003232956
2018-04-03 07:09 | 243431.3 | 4200.0014 | 5 | 28 | 3.393254 | -2.282035 | 2.895143 | 2.662282 | 12.28224 | 9.865656 |  |  | -0.0003232956
2018-04-03 07:11 | 243551.3 | 4320.0003 | 5 | 28 | 3.338133 | -2.282043 | 2.895143 | 2.738347 | 12.28224 | 10.12181 |  |  | -0.0003232956
2018-04-03 07:13 | 243671.3 | 4440.0006 | 5 | 28 | 3.243669 | -2.282004 | 2.895143 | 2.814415 | 12.28224 | 10.37254 |  |  | -0.0003232956
2018-04-03 07:15 | 243791.3 | 4560.0003 | 5 | 28 | 3.022259 | -2.282 | 2.895143 | 2.89048 | 12.28224 | 10.61233 |  |  | -0.0003232956
2018-04-03 07:15 | 243798 | 4566.6499 | 5 | 28 | 2.99999 | -2.282022 | 2.895143 | 2.894686 | 12.28224 | 10.62499 |  |  | -0.0003232956
2018-04-03 07:17 | 243918.0163 | 120.0003 | 6 | 28 | 3.362764 | 0 | 2.895143 | 2.894686 | 12.28224 | 10.62499 |  |  | -0.0003232956
2018-04-03 07:19 | 244038.016 | 240 | 6 | 28 | 3.378076 | 0 | 2.895143 | 2.894686 | 12.28224 | 10.62499 |  |  | -0.0003232956
2018-04-03 07:20 | 244098.0179 | 300.0019 | 6 | 28 | 3.381761 | 0 | 2.895143 | 2.894686 | 12.28224 | 10.62499 |  |  | -0.0003232956
2018-04-03 07:20 | 244098 | 0.0024 | 7 | 29 | 3.381841 | 0 | 0 | 0 | 0 | 0 |  |  | -0.0003232956
2018-04-03 07:22 | 244218.1 | 120.0014 | 2 | 29 | 4.088058 | 4.890141 | 0.1623946 | 0 | 0.6446538 | 0 |  |  | -0.0003232956
2018-04-03 07:24 | 244338.1 | 240.0001 | 2 | 29 | 4.11394 | 4.890116 | 0.3254023 | 0 | 1.312936 | 0 |  |  | -0.0003232956
2018-04-03 07:26 | 244458.1 | 360.0013 | 2 | 29 | 4.146523 | 4.890135 | 0.4884034 | 0 | 1.986199 | 0 |  |  | -0.0003232956
2018-04-03 07:28 | 244578.1 | 480.0009 | 2 | 29 | 4.174172 | 4.890104 | 0.6513885 | 0 | 2.664377 | 0 |  |  | -0.0003232956
2018-04-03 07:30 | 244698.1 | 600.0014 | 2 | 29 | 4.196515 | 4.890162 | 0.8143826 | 0 | 3.34657 | 0 |  |  | -0.0003232956
2018-04-03 07:32 | 244818.1 | 720.0001 | 2 | 29 | 4.200286 | 4.604233 | 0.9732489 | 0 | 4.013802 | 0 |  |  | -0.0003232956
2018-04-03 07:34 | 244938.1 | 840.0006 | 2 | 29 | 4.200275 | 4.255581 | 1.120949 | 0 | 4.634185 | 0 |  |  | -0.0003232956
2018-04-03 07:36 | 245058.1 | 960.0001 | 2 | 29 | 4.200301 | 3.89875 | 1.256813 | 0 | 5.204854 | 0 |  |  | -0.0003232956
2018-04-03 07:38 | 245178.1 | 1080.0006 | 2 | 29 | 4.200291 | 3.587864 | 1.381481 | 0 | 5.728491 | 0 |  |  | -0.0003232956
2018-04-03 07:40 | 245298.1 | 1200.0001 | 2 | 29 | 4.200291 | 3.300327 | 1.496189 | 0 | 6.210296 | 0 |  |  | -0.0003232956
2018-04-03 07:41 | 245316 | 1217.8544 | 2 | 29 | 4.200281 | 3.259977 | 1.512454 | 0 | 6.278615 | 0 |  |  | -0.0003232956
2018-04-03 07:43 | 245436 | 120.0007 | 3 | 29 | 4.22087 | 3.259974 | 1.620729 | 0 | 6.734394 | 0 |  |  | -0.0003232956
2018-04-03 07:45 | 245556 | 240.0011 | 3 | 29 | 4.247225 | 3.259865 | 1.729395 | 0 | 7.194449 | 0 |  |  | -0.0003232956
2018-04-03 07:47 | 245676 | 360.0007 | 3 | 29 | 4.276074 | 3.259869 | 1.838059 | 0 | 7.657536 | 0 |  |  | -0.0003232956
2018-04-03 07:49 | 245796 | 480.0011 | 3 | 29 | 4.306004 | 3.260061 | 1.946714 | 0 | 8.12376 | 0 |  |  | -0.0003232956
2018-04-03 07:51 | 245916 | 600.0007 | 3 | 29 | 4.337512 | 3.26017 | 2.055386 | 0 | 8.593399 | 0 |  |  | -0.0003232956
2018-04-03 07:53 | 246036 | 720.0011 | 3 | 29 | 4.372729 | 3.259985 | 2.164035 | 0 | 9.066543 | 0 |  |  | -0.0003232956
2018-04-03 07:55 | 246156 | 840.0007 | 3 | 29 | 4.400324 | 3.08729 | 2.271796 | 0 | 9.539657 | 0 |  |  | -0.0003232956
2018-04-03 07:57 | 246276 | 960.0003 | 3 | 29 | 4.400299 | 2.678181 | 2.367587 | 0 | 9.961165 | 0 |  |  | -0.0003232956
2018-04-03 07:59 | 246396 | 1080.0008 | 3 | 29 | 4.400257 | 2.335398 | 2.451001 | 0 | 10.32821 | 0 |  |  | -0.0003232956
2018-04-03 08:01 | 246516 | 1200.0011 | 3 | 29 | 4.400268 | 2.03894 | 2.523824 | 0 | 10.64865 | 0 |  |  | -0.0003232956
2018-04-03 08:03 | 246636 | 1320.0008 | 3 | 29 | 4.400294 | 1.774117 | 2.587317 | 0 | 10.92804 | 0 |  |  | -0.0003232956
2018-04-03 08:05 | 246756 | 1440.0011 | 3 | 29 | 4.400287 | 1.547771 | 2.642506 | 0 | 11.17089 | 0 |  |  | -0.0003232956
2018-04-03 08:07 | 246876 | 1560.0007 | 3 | 29 | 4.400212 | 1.360946 | 2.690894 | 0 | 11.3838 | 0 |  |  | -0.0003232956
2018-04-03 08:09 | 246996 | 1680.001 | 3 | 29 | 4.400244 | 1.205976 | 2.733605 | 0 | 11.57174 | 0 |  |  | -0.0003232956
2018-04-03 08:11 | 247116 | 1800.0007 | 3 | 29 | 4.400237 | 1.068773 | 2.771482 | 0 | 11.73841 | 0 |  |  | -0.0003232956
2018-04-03 08:13 | 247236 | 1920.0002 | 3 | 29 | 4.400261 | 0.9452257 | 2.804992 | 0 | 11.88586 | 0 |  |  | -0.0003232956
2018-04-03 08:15 | 247356 | 2040.0007 | 3 | 29 | 4.400186 | 0.8415632 | 2.834721 | 0 | 12.01668 | 0 |  |  | -0.0003232956
2018-04-03 08:17 | 247476 | 2160.0011 | 3 | 29 | 4.400193 | 0.7557201 | 2.861323 | 0 | 12.13373 | 0 |  |  | -0.0003232956
2018-04-03 08:19 | 247596 | 2280.0014 | 3 | 29 | 4.400253 | 0.6824751 | 2.885275 | 0 | 12.23913 | 0 |  |  | -0.0003232956
2018-04-03 08:20 | 247646.4 | 2330.4038 | 3 | 29 | 4.400186 | 0.6519909 | 2.894618 | 0 | 12.28024 | 0 |  |  | -0.0003232956
2018-04-03 08:22 | 247766.4 | 120.001 | 4 | 29 | 4.332255 | 0 | 2.894618 | 0 | 12.28024 | 0 |  |  | -0.0003232956
2018-04-03 08:24 | 247886.4 | 240.0007 | 4 | 29 | 4.32663 | 0 | 2.894618 | 0 | 12.28024 | 0 |  |  | -0.0003232956
2018-04-03 08:25 | 247946.4 | 300.0035 | 4 | 29 | 4.325017 | 0 | 2.894618 | 0 | 12.28024 | 0 |  |  | -0.0003232956
2018-04-03 08:27 | 248066.5 | 120.0006 | 5 | 29 | 4.083214 | -2.282088 | 2.894618 | 0.07606529 | 12.28024 | 0.3130434 |  |  | -0.0003232956
2018-04-03 08:29 | 248186.5 | 240.0001 | 5 | 29 | 4.04946 | -2.28212 | 2.894618 | 0.1521316 | 12.28024 | 0.6223135 |  |  | -0.0003232956
2018-04-03 08:31 | 248306.5 | 360.0014 | 5 | 29 | 4.017369 | -2.282114 | 2.894618 | 0.2281933 | 12.28024 | 0.9291035 |  |  | -0.0003232956
2018-04-03 08:33 | 248426.5 | 480.0003 | 5 | 29 | 3.98724 | -2.282109 | 2.894618 | 0.3042667 | 12.28024 | 1.233558 |  |  | -0.0003232956
2018-04-03 08:35 | 248546.5 | 600.0006 | 5 | 29 | 3.95835 | -2.282069 | 2.894618 | 0.3803295 | 12.28024 | 1.535737 |  |  | -0.0003232956
2018-04-03 08:37 | 248666.5 | 720.0002 | 5 | 29 | 3.930424 | -2.282133 | 2.894618 | 0.4563957 | 12.28024 | 1.835775 |  |  | -0.0003232956
2018-04-03 08:39 | 248786.5 | 840.0015 | 5 | 29 | 3.902164 | -2.282071 | 2.894618 | 0.5324619 | 12.28024 | 2.133678 |  |  | -0.0003232956
2018-04-03 08:41 | 248906.5 | 960.0002 | 5 | 29 | 3.873985 | -2.282046 | 2.894618 | 0.6085239 | 12.28024 | 2.429403 |  |  | -0.0003232956
2018-04-03 08:43 | 249026.5 | 1080.0014 | 5 | 29 | 3.847011 | -2.282068 | 2.894618 | 0.6845914 | 12.28024 | 2.723059 |  |  | -0.0003232956
2018-04-03 08:45 | 249146.5 | 1200.001 | 5 | 29 | 3.82087 | -2.282033 | 2.894618 | 0.7606547 | 12.28024 | 3.014666 |  |  | -0.0003232956
2018-04-03 08:47 | 249266.5 | 1320.0023 | 5 | 29 | 3.796236 | -2.282058 | 2.894618 | 0.8367139 | 12.28024 | 3.304334 |  |  | -0.0003232956
2018-04-03 08:49 | 249386.5 | 1440.0009 | 5 | 29 | 3.772069 | -2.282076 | 2.894618 | 0.9127912 | 12.28024 | 3.59222 |  |  | -0.0003232956
2018-04-03 08:51 | 249506.5 | 1560.0005 | 5 | 29 | 3.750041 | -2.282055 | 2.894618 | 0.9888484 | 12.28024 | 3.878261 |  |  | -0.0003232956
2018-04-03 08:53 | 249626.5 | 1680.0001 | 5 | 29 | 3.729467 | -2.282002 | 2.894618 | 1.064913 | 12.28024 | 4.162718 |  |  | -0.0003232956
2018-04-03 08:55 | 249746.5 | 1800.0005 | 5 | 29 | 3.710251 | -2.282068 | 2.894618 | 1.140981 | 12.28024 | 4.44568 |  |  | -0.0003232956
2018-04-03 08:57 | 249866.5 | 1920.0009 | 5 | 29 | 3.690677 | -2.282028 | 2.894618 | 1.217044 | 12.28024 | 4.727152 |  |  | -0.0003232956
2018-04-03 08:59 | 249986.5 | 2040.0006 | 5 | 29 | 3.670878 | -2.282125 | 2.894618 | 1.293114 | 12.28024 | 5.007133 |  |  | -0.0003232956
2018-04-03 09:01 | 250106.5 | 2160.0009 | 5 | 29 | 3.653512 | -2.282064 | 2.894618 | 1.36919 | 12.28024 | 5.285727 |  |  | -0.0003232956
2018-04-03 09:03 | 250226.5 | 2280.0006 | 5 | 29 | 3.637957 | -2.282143 | 2.894618 | 1.44525 | 12.28024 | 5.563006 |  |  | -0.0003232956
2018-04-03 09:05 | 250346.5 | 2400.0009 | 5 | 29 | 3.623252 | -2.282048 | 2.894618 | 1.521312 | 12.28024 | 5.839155 |  |  | -0.0003232956
2018-04-03 09:07 | 250466.5 | 2520.0005 | 5 | 29 | 3.607978 | -2.282053 | 2.894618 | 1.597387 | 12.28024 | 6.114217 |  |  | -0.0003232956
2018-04-03 09:09 | 250586.5 | 2640.0009 | 5 | 29 | 3.594361 | -2.282015 | 2.894618 | 1.673452 | 12.28024 | 6.388127 |  |  | -0.0003232956
2018-04-03 09:11 | 250706.5 | 2760.0005 | 5 | 29 | 3.582359 | -2.281988 | 2.894618 | 1.749516 | 12.28024 | 6.66106 |  |  | -0.0003232956
2018-04-03 09:13 | 250826.5 | 2880.0009 | 5 | 29 | 3.571802 | -2.282048 | 2.894618 | 1.825575 | 12.28024 | 6.933126 |  |  | -0.0003232956
2018-04-03 09:15 | 250946.5 | 3000.0006 | 5 | 29 | 3.560635 | -2.282104 | 2.894618 | 1.901654 | 12.28024 | 7.20445 |  |  | -0.0003232956
2018-04-03 09:17 | 251066.5 | 3120.0009 | 5 | 29 | 3.548778 | -2.282096 | 2.894618 | 1.977719 | 12.28024 | 7.474826 |  |  | -0.0003232956
2018-04-03 09:19 | 251186.5 | 3240.0014 | 5 | 29 | 3.538331 | -2.282103 | 2.894618 | 2.053785 | 12.28024 | 7.744366 |  |  | -0.0003232956
2018-04-03 09:21 | 251306.5 | 3360.0002 | 5 | 29 | 3.528167 | -2.282048 | 2.894618 | 2.129857 | 12.28024 | 8.01314 |  |  | -0.0003232956
2018-04-03 09:23 | 251426.5 | 3480.0014 | 5 | 29 | 3.517055 | -2.281988 | 2.894618 | 2.205913 | 12.28024 | 8.281069 |  |  | -0.0003232956
2018-04-03 09:25 | 251546.5 | 3600.0017 | 5 | 29 | 3.503227 | -2.282073 | 2.894618 | 2.281985 | 12.28024 | 8.548114 |  |  | -0.0003232956
2018-04-03 09:27 | 251666.5 | 3720.0006 | 5 | 29 | 3.488821 | -2.282004 | 2.894618 | 2.358046 | 12.28024 | 8.814019 |  |  | -0.0003232956
2018-04-03 09:29 | 251786.5 | 3840.001 | 5 | 29 | 3.473663 | -2.282064 | 2.894618 | 2.434116 | 12.28024 | 9.078849 |  |  | -0.0003232956
2018-04-03 09:31 | 251906.5 | 3960.0014 | 5 | 29 | 3.455999 | -2.282076 | 2.894618 | 2.510182 | 12.28024 | 9.342443 |  |  | -0.0003232956
2018-04-03 09:33 | 252026.5 | 4080.0025 | 5 | 29 | 3.430413 | -2.282114 | 2.894618 | 2.586243 | 12.28024 | 9.604407 |  |  | -0.0003232956
2018-04-03 09:35 | 252146.5 | 4200.0006 | 5 | 29 | 3.391952 | -2.282084 | 2.894618 | 2.662311 | 12.28024 | 9.86396 |  |  | -0.0003232956
2018-04-03 09:37 | 252266.5 | 4320.0009 | 5 | 29 | 3.337525 | -2.282073 | 2.894618 | 2.738378 | 12.28024 | 10.12005 |  |  | -0.0003232956
2018-04-03 09:39 | 252386.5 | 4440.0014 | 5 | 29 | 3.243766 | -2.282043 | 2.894618 | 2.814443 | 12.28024 | 10.37074 |  |  | -0.0003232956
2018-04-03 09:41 | 252506.5 | 4560.0009 | 5 | 29 | 3.01872 | -2.28206 | 2.894618 | 2.890512 | 12.28024 | 10.61044 |  |  | -0.0003232956
2018-04-03 09:41 | 252512.1 | 4565.5658 | 5 | 29 | 2.999989 | -2.28208 | 2.894618 | 2.894033 | 12.28024 | 10.62103 |  |  | -0.0003232956
2018-04-03 09:43 | 252632.1 | 120.0005 | 6 | 29 | 3.362895 | 0 | 2.894618 | 2.894033 | 12.28024 | 10.62103 |  |  | -0.0003232956
2018-04-03 09:45 | 252752.1 | 240.0002 | 6 | 29 | 3.378099 | 0 | 2.894618 | 2.894033 | 12.28024 | 10.62103 |  |  | -0.0003232956
2018-04-03 09:46 | 252812.1 | 300.0022 | 6 | 29 | 3.381815 | 0 | 2.894618 | 2.894033 | 12.28024 | 10.62103 |  |  | -0.0003232956
2018-04-03 09:46 | 252812.1 | 0.0025 | 7 | 30 | 3.381732 | 0 | 0 | 0 | 0 | 0 |  |  | -0.0003232956
2018-04-03 09:48 | 252932.2 | 120.0013 | 2 | 30 | 4.0868 | 4.890181 | 0.1624033 | 4.33e-10 | 0.6445563 | 1.463e-09 |  |  | -0.0003232956
2018-04-03 09:50 | 253052.2 | 240.0009 | 2 | 30 | 4.113566 | 4.890099 | 0.3253977 | 4.33e-10 | 1.312662 | 1.463e-09 |  |  | -0.0003232956
2018-04-03 09:52 | 253172.2 | 360.0006 | 2 | 30 | 4.146863 | 4.890203 | 0.4884165 | 4.33e-10 | 1.986026 | 1.463e-09 |  |  | -0.0003232956
2018-04-03 09:54 | 253292.2 | 480.0002 | 2 | 30 | 4.173246 | 4.889912 | 0.6514062 | 4.33e-10 | 2.664182 | 1.463e-09 |  |  | -0.0003232956
2018-04-03 09:56 | 253412.2 | 600.0013 | 2 | 30 | 4.195331 | 4.890112 | 0.8144038 | 4.33e-10 | 3.346219 | 1.463e-09 |  |  | -0.0003232956
2018-04-03 09:58 | 253532.2 | 720.001 | 2 | 30 | 4.200293 | 4.614334 | 0.9737582 | 4.33e-10 | 4.015464 | 1.463e-09 |  |  | -0.0003232956
2018-04-03 10:00 | 253652.2 | 840.0014 | 2 | 30 | 4.200277 | 4.252838 | 1.121616 | 4.33e-10 | 4.636512 | 1.463e-09 |  |  | -0.0003232956
2018-04-03 10:02 | 253772.2 | 960.0002 | 2 | 30 | 4.20027 | 3.899673 | 1.257328 | 4.33e-10 | 5.206539 | 1.463e-09 |  |  | -0.0003232956
2018-04-03 10:04 | 253892.2 | 1080.0014 | 2 | 30 | 4.200264 | 3.59483 | 1.382143 | 4.33e-10 | 5.730799 | 1.463e-09 |  |  | -0.0003232956
2018-04-03 10:06 | 254012.2 | 1200.0002 | 2 | 30 | 4.200264 | 3.315248 | 1.497236 | 4.33e-10 | 6.214221 | 1.463e-09 |  |  | -0.0003232956
2018-04-03 10:06 | 254036.3 | 1224.0891 | 2 | 30 | 4.20027 | 3.259998 | 1.519242 | 4.33e-10 | 6.306652 | 1.463e-09 |  |  | -0.0003232956
2018-04-03 10:08 | 254156.3 | 120.0006 | 3 | 30 | 4.221588 | 3.25989 | 1.627509 | 4.33e-10 | 6.762436 | 1.463e-09 |  |  | -0.0003232956
2018-04-03 10:10 | 254276.3 | 240.001 | 3 | 30 | 4.248621 | 3.260054 | 1.736175 | 4.33e-10 | 7.222613 | 1.463e-09 |  |  | -0.0003232956
2018-04-03 10:12 | 254396.3 | 360.0006 | 3 | 30 | 4.27701 | 3.259863 | 1.844835 | 4.33e-10 | 7.685805 | 1.463e-09 |  |  | -0.0003232956
2018-04-03 10:14 | 254516.3 | 480.001 | 3 | 30 | 4.306878 | 3.260147 | 1.953491 | 4.33e-10 | 8.152136 | 1.463e-09 |  |  | -0.0003232956
2018-04-03 10:16 | 254636.3 | 600.0007 | 3 | 30 | 4.33888 | 3.260143 | 2.062159 | 4.33e-10 | 8.62186 | 1.463e-09 |  |  | -0.0003232956
2018-04-03 10:18 | 254756.3 | 720.0003 | 3 | 30 | 4.374976 | 3.259876 | 2.170797 | 4.33e-10 | 9.095141 | 1.463e-09 |  |  | -0.0003232956
2018-04-03 10:20 | 254876.3 | 840.0006 | 3 | 30 | 4.400291 | 3.060661 | 2.278191 | 4.33e-10 | 9.566821 | 1.463e-09 |  |  | -0.0003232956
2018-04-03 10:22 | 254996.3 | 960.0012 | 3 | 30 | 4.400265 | 2.661829 | 2.373351 | 4.33e-10 | 9.985552 | 1.463e-09 |  |  | -0.0003232956
2018-04-03 10:24 | 255116.3 | 1080.0015 | 3 | 30 | 4.400246 | 2.323265 | 2.456296 | 4.33e-10 | 10.35053 | 1.463e-09 |  |  | -0.0003232956
2018-04-03 10:26 | 255236.3 | 1200.0004 | 3 | 30 | 4.400283 | 2.024784 | 2.528675 | 4.33e-10 | 10.66902 | 1.463e-09 |  |  | -0.0003232956
2018-04-03 10:28 | 255356.3 | 1320.0001 | 3 | 30 | 4.400272 | 1.756742 | 2.591589 | 4.33e-10 | 10.94586 | 1.463e-09 |  |  | -0.0003232956
2018-04-03 10:30 | 255476.3 | 1440.0004 | 3 | 30 | 4.40025 | 1.537312 | 2.64636 | 4.33e-10 | 11.18687 | 1.463e-09 |  |  | -0.0003232956
2018-04-03 10:32 | 255596.3 | 1560.0023 | 3 | 30 | 4.400272 | 1.354831 | 2.694463 | 4.33e-10 | 11.39853 | 1.463e-09 |  |  | -0.0003232956
2018-04-03 10:34 | 255716.3 | 1680.0003 | 3 | 30 | 4.400242 | 1.199038 | 2.736968 | 4.33e-10 | 11.58557 | 1.463e-09 |  |  | -0.0003232956
2018-04-03 10:36 | 255836.3 | 1800.0014 | 3 | 30 | 4.400212 | 1.059723 | 2.774585 | 4.33e-10 | 11.75109 | 1.463e-09 |  |  | -0.0003232956
2018-04-03 10:38 | 255956.3 | 1920.0003 | 3 | 30 | 4.40022 | 0.9369087 | 2.807791 | 4.33e-10 | 11.8972 | 1.463e-09 |  |  | -0.0003232956
2018-04-03 10:40 | 256076.3 | 2040.0007 | 3 | 30 | 4.400185 | 0.8369656 | 2.837314 | 4.33e-10 | 12.02711 | 1.463e-09 |  |  | -0.0003232956
2018-04-03 10:42 | 256196.3 | 2160.0011 | 3 | 30 | 4.40022 | 0.7526932 | 2.863771 | 4.33e-10 | 12.14353 | 1.463e-09 |  |  | -0.0003232956
2018-04-03 10:44 | 256316.3 | 2280.0014 | 3 | 30 | 4.400208 | 0.6773319 | 2.887587 | 4.33e-10 | 12.24832 | 1.463e-09 |  |  | -0.0003232956
2018-04-03 10:45 | 256358.4 | 2322.0458 | 3 | 30 | 4.400222 | 0.6519985 | 2.895349 | 4.33e-10 | 12.28248 | 1.463e-09 |  |  | -0.0003232956
2018-04-03 10:47 | 256478.4004 | 120.0006 | 4 | 30 | 4.332596 | 0 | 2.895349 | 4.33e-10 | 12.28248 | 1.463e-09 |  |  | -0.0003232956
2018-04-03 10:49 | 256598.4 | 240.0002 | 4 | 30 | 4.326957 | 0 | 2.895349 | 4.33e-10 | 12.28248 | 1.463e-09 |  |  | -0.0003232956
2018-04-03 10:50 | 256658.4028 | 300.003 | 4 | 30 | 4.325366 | 0 | 2.895349 | 4.33e-10 | 12.28248 | 1.463e-09 |  |  | -0.0003232956
2018-04-03 10:52 | 256778.5 | 120.0014 | 5 | 30 | 4.085019 | -2.282033 | 2.895349 | 0.07605551 | 12.28248 | 0.3131334 |  |  | -0.0003232956
2018-04-03 10:54 | 256898.5 | 240.0002 | 5 | 30 | 4.050835 | -2.282108 | 2.895349 | 0.1521209 | 12.28248 | 0.6225268 |  |  | -0.0003232956
2018-04-03 10:56 | 257018.5 | 360.0014 | 5 | 30 | 4.01872 | -2.282033 | 2.895349 | 0.2281909 | 12.28248 | 0.9294418 |  |  | -0.0003232956
2018-04-03 10:58 | 257138.5 | 480.001 | 5 | 30 | 3.988975 | -2.282044 | 2.895349 | 0.3042573 | 12.28248 | 1.233991 |  |  | -0.0003232956
2018-04-03 11:00 | 257258.5 | 600.0014 | 5 | 30 | 3.960407 | -2.282143 | 2.895349 | 0.3803246 | 12.28248 | 1.536325 |  |  | -0.0003232956
2018-04-03 11:02 | 257378.5 | 720.0002 | 5 | 30 | 3.932054 | -2.282125 | 2.895349 | 0.456389 | 12.28248 | 1.836497 |  |  | -0.0003232956
2018-04-03 11:04 | 257498.5 | 840.0023 | 5 | 30 | 3.902992 | -2.28204 | 2.895349 | 0.5324546 | 12.28248 | 2.134493 |  |  | -0.0003232956
2018-04-03 11:06 | 257618.5 | 960.001 | 5 | 30 | 3.875099 | -2.282026 | 2.895349 | 0.6085131 | 12.28248 | 2.430271 |  |  | -0.0003232956
2018-04-03 11:08 | 257738.5 | 1080.0013 | 5 | 30 | 3.848371 | -2.282091 | 2.895349 | 0.6845744 | 12.28248 | 2.723999 |  |  | -0.0003232956
2018-04-03 11:10 | 257858.5 | 1200.001 | 5 | 30 | 3.822356 | -2.282051 | 2.895349 | 0.7606415 | 12.28248 | 3.015741 |  |  | -0.0003232956
2018-04-03 11:12 | 257978.5 | 1320.0013 | 5 | 30 | 3.797065 | -2.282064 | 2.895349 | 0.8367087 | 12.28248 | 3.305529 |  |  | -0.0003232956
2018-04-03 11:14 | 258098.5 | 1440.001 | 5 | 30 | 3.772666 | -2.282055 | 2.895349 | 0.9127781 | 12.28248 | 3.593427 |  |  | -0.0003232956
2018-04-03 11:16 | 258218.5 | 1560.0013 | 5 | 30 | 3.750996 | -2.282102 | 2.895349 | 0.9888353 | 12.28248 | 3.879532 |  |  | -0.0003232956
2018-04-03 11:18 | 258338.5 | 1680.0009 | 5 | 30 | 3.730806 | -2.2821 | 2.895349 | 1.064904 | 12.28248 | 4.164085 |  |  | -0.0003232956
2018-04-03 11:20 | 258458.5 | 1800.0006 | 5 | 30 | 3.71114 | -2.282078 | 2.895349 | 1.140966 | 12.28248 | 4.447108 |  |  | -0.0003232956
2018-04-03 11:22 | 258578.5 | 1920.0009 | 5 | 30 | 3.690879 | -2.281996 | 2.895349 | 1.217025 | 12.28248 | 4.728608 |  |  | -0.0003232956
2018-04-03 11:24 | 258698.5 | 2040.0013 | 5 | 30 | 3.671698 | -2.282093 | 2.895349 | 1.293095 | 12.28248 | 5.008623 |  |  | -0.0003232956
2018-04-03 11:26 | 258818.5 | 2160.0001 | 5 | 30 | 3.654534 | -2.282076 | 2.895349 | 1.36917 | 12.28248 | 5.287285 |  |  | -0.0003232956
2018-04-03 11:28 | 258938.5 | 2280.0013 | 5 | 30 | 3.639104 | -2.282036 | 2.895349 | 1.445231 | 12.28248 | 5.564661 |  |  | -0.0003232956
2018-04-03 11:30 | 259058.5 | 2400.0001 | 5 | 30 | 3.623855 | -2.282068 | 2.895349 | 1.521303 | 12.28248 | 5.840923 |  |  | -0.0003232956
2018-04-03 11:32 | 259178.5 | 2520.0005 | 5 | 30 | 3.608398 | -2.282056 | 2.895349 | 1.597358 | 12.28248 | 6.115942 |  |  | -0.0003232956
2018-04-03 11:34 | 259298.5 | 2640.001 | 5 | 30 | 3.595165 | -2.282048 | 2.895349 | 1.673432 | 12.28248 | 6.389929 |  |  | -0.0003232956
2018-04-03 11:36 | 259418.5 | 2760.0005 | 5 | 30 | 3.583405 | -2.282048 | 2.895349 | 1.749494 | 12.28248 | 6.662924 |  |  | -0.0003232956
2018-04-03 11:38 | 259538.5 | 2880.001 | 5 | 30 | 3.572535 | -2.282051 | 2.895349 | 1.825567 | 12.28248 | 6.935115 |  |  | -0.0003232956
2018-04-03 11:40 | 259658.5 | 3000.0005 | 5 | 30 | 3.56079 | -2.282018 | 2.895349 | 1.901628 | 12.28248 | 7.206409 |  |  | -0.0003232956
2018-04-03 11:42 | 259778.5 | 3120.0001 | 5 | 30 | 3.549272 | -2.282031 | 2.895349 | 1.9777 | 12.28248 | 7.476836 |  |  | -0.0003232956
2018-04-03 11:44 | 259898.5 | 3240.0013 | 5 | 30 | 3.538824 | -2.282064 | 2.895349 | 2.053764 | 12.28248 | 7.746411 |  |  | -0.0003232956
2018-04-03 11:46 | 260018.5 | 3360.0001 | 5 | 30 | 3.52877 | -2.281971 | 2.895349 | 2.12983 | 12.28248 | 8.015213 |  |  | -0.0003232956
2018-04-03 11:48 | 260138.5 | 3480.0013 | 5 | 30 | 3.517068 | -2.282008 | 2.895349 | 2.205888 | 12.28248 | 8.283175 |  |  | -0.0003232956
2018-04-03 11:50 | 260258.5 | 3600.0001 | 5 | 30 | 3.503027 | -2.282106 | 2.895349 | 2.281959 | 12.28248 | 8.550199 |  |  | -0.0003232956
2018-04-03 11:52 | 260378.5 | 3720.0013 | 5 | 30 | 3.489006 | -2.282035 | 2.895349 | 2.358023 | 12.28248 | 8.816121 |  |  | -0.0003232956
2018-04-03 11:54 | 260498.5 | 3840.0009 | 5 | 30 | 3.474041 | -2.282 | 2.895349 | 2.434089 | 12.28248 | 9.080952 |  |  | -0.0003232956
2018-04-03 11:56 | 260618.5 | 3960.0005 | 5 | 30 | 3.455898 | -2.282 | 2.895349 | 2.510161 | 12.28248 | 9.344579 |  |  | -0.0003232956
2018-04-03 11:58 | 260738.5 | 4080.0009 | 5 | 30 | 3.429415 | -2.282056 | 2.895349 | 2.58622 | 12.28248 | 9.606495 |  |  | -0.0003232956
2018-04-03 12:00 | 260858.5 | 4200.0013 | 5 | 30 | 3.391596 | -2.282096 | 2.895349 | 2.662292 | 12.28248 | 9.866011 |  |  | -0.0003232956
2018-04-03 12:02 | 260978.5 | 4320.0002 | 5 | 30 | 3.337635 | -2.282058 | 2.895349 | 2.738348 | 12.28248 | 10.12206 |  |  | -0.0003232956
2018-04-03 12:04 | 261098.5 | 4440.0005 | 5 | 30 | 3.244565 | -2.282033 | 2.895349 | 2.814412 | 12.28248 | 10.37279 |  |  | -0.0003232956
2018-04-03 12:06 | 261218.5 | 4560.0002 | 5 | 30 | 3.021167 | -2.282093 | 2.895349 | 2.890479 | 12.28248 | 10.61258 |  |  | -0.0003232956
2018-04-03 12:06 | 261224.8 | 4566.3066 | 5 | 30 | 2.999986 | -2.282051 | 2.895349 | 2.89448 | 12.28248 | 10.62463 |  |  | -0.0003232956
2018-04-03 12:08 | 261344.8 | 120.0005 | 6 | 30 | 3.364186 | 0 | 2.895349 | 2.89448 | 12.28248 | 10.62463 |  |  | -0.0003232956
2018-04-03 12:10 | 261464.8 | 240.0001 | 6 | 30 | 3.379529 | 0 | 2.895349 | 2.89448 | 12.28248 | 10.62463 |  |  | -0.0003232956
2018-04-03 12:11 | 261524.8 | 300.0021 | 6 | 30 | 3.383245 | 0 | 2.895349 | 2.89448 | 12.28248 | 10.62463 |  |  | -0.0003232956
2018-04-03 12:11 | 261524.9 | 0.0025 | 7 | 31 | 3.383415 | 0 | 0 | 0 | 0 | 0 |  |  | -0.0003232956
2018-04-03 12:13 | 261644.9 | 120.0006 | 2 | 31 | 4.088229 | 4.890081 | 0.1623977 | 1.608e-09 | 0.6448115 | 5.439e-09 |  |  | -0.0003232956
2018-04-03 12:15 | 261764.9 | 240.0009 | 2 | 31 | 4.115527 | 4.890177 | 0.3254105 | 1.608e-09 | 1.313259 | 5.439e-09 |  |  | -0.0003232956
2018-04-03 12:17 | 261884.9 | 360.0006 | 2 | 31 | 4.149368 | 4.89012 | 0.4884165 | 1.608e-09 | 1.986971 | 5.439e-09 |  |  | -0.0003232956
2018-04-03 12:19 | 262004.9 | 480.0001 | 2 | 31 | 4.174827 | 4.890066 | 0.6514043 | 1.608e-09 | 2.665424 | 5.439e-09 |  |  | -0.0003232956
2018-04-03 12:21 | 262124.9 | 600.0014 | 2 | 31 | 4.196693 | 4.890099 | 0.8144048 | 1.608e-09 | 3.34773 | 5.439e-09 |  |  | -0.0003232956
2018-04-03 12:23 | 262244.9 | 720.0009 | 2 | 31 | 4.200298 | 4.592022 | 0.9731766 | 1.608e-09 | 4.014568 | 5.439e-09 |  |  | -0.0003232956
2018-04-03 12:25 | 262364.9 | 840.0005 | 2 | 31 | 4.200297 | 4.222628 | 1.120149 | 1.608e-09 | 4.631896 | 5.439e-09 |  |  | -0.0003232956
2018-04-03 12:27 | 262484.9 | 960.001 | 2 | 31 | 4.200294 | 3.882765 | 1.255085 | 1.608e-09 | 5.198663 | 5.439e-09 |  |  | -0.0003232956
2018-04-03 12:29 | 262604.9 | 1080.0014 | 2 | 31 | 4.20027 | 3.580658 | 1.379371 | 1.608e-09 | 5.7207 | 5.439e-09 |  |  | -0.0003232956
2018-04-03 12:31 | 262724.9 | 1200.0002 | 2 | 31 | 4.200283 | 3.30253 | 1.494058 | 1.608e-09 | 6.202418 | 5.439e-09 |  |  | -0.0003232956
2018-04-03 12:31 | 262743.2 | 1218.3081 | 2 | 31 | 4.200265 | 3.259989 | 1.510733 | 1.608e-09 | 6.272459 | 5.439e-09 |  |  | -0.0003232956
2018-04-03 12:33 | 262863.2452 | 120.0007 | 3 | 31 | 4.221894 | 3.259895 | 1.619027 | 1.608e-09 | 6.728368 | 5.439e-09 |  |  | -0.0003232956
2018-04-03 12:35 | 262983.2455 | 240.001 | 3 | 31 | 4.248792 | 3.259851 | 1.727689 | 1.608e-09 | 7.188568 | 5.439e-09 |  |  | -0.0003232956
2018-04-03 12:37 | 263103.2459 | 360.0014 | 3 | 31 | 4.276886 | 3.260166 | 1.83636 | 1.608e-09 | 7.651801 | 5.439e-09 |  |  | -0.0003232956
2018-04-03 12:39 | 263223.2451 | 480.0006 | 3 | 31 | 4.306261 | 3.259809 | 1.94502 | 1.608e-09 | 8.118116 | 5.439e-09 |  |  | -0.0003232956
2018-04-03 12:41 | 263343.246 | 600.0015 | 3 | 31 | 4.338289 | 3.260118 | 2.053665 | 1.608e-09 | 8.587672 | 5.439e-09 |  |  | -0.0003232956
2018-04-03 12:43 | 263463.2447 | 720.0002 | 3 | 31 | 4.374948 | 3.260145 | 2.16235 | 1.608e-09 | 9.061124 | 5.439e-09 |  |  | -0.0003232956
2018-04-03 12:45 | 263583.246 | 840.0015 | 3 | 31 | 4.400285 | 3.070353 | 2.269842 | 1.608e-09 | 9.533221 | 5.439e-09 |  |  | -0.0003232956
2018-04-03 12:47 | 263703.2448 | 960.0003 | 3 | 31 | 4.400261 | 2.673021 | 2.365367 | 1.608e-09 | 9.953562 | 5.439e-09 |  |  | -0.0003232956
2018-04-03 12:49 | 263823.2447 | 1080.0002 | 3 | 31 | 4.400242 | 2.334736 | 2.448731 | 1.608e-09 | 10.32039 | 5.439e-09 |  |  | -0.0003232956
2018-04-03 12:51 | 263943.2449 | 1200.0004 | 3 | 31 | 4.400305 | 2.031916 | 2.521425 | 1.608e-09 | 10.64026 | 5.439e-09 |  |  | -0.0003232956
2018-04-03 12:53 | 264063.246 | 1320.0015 | 3 | 31 | 4.400259 | 1.764344 | 2.584546 | 1.608e-09 | 10.91801 | 5.439e-09 |  |  | -0.0003232956
2018-04-03 12:55 | 264183.2456 | 1440.0011 | 3 | 31 | 4.400288 | 1.546826 | 2.639602 | 1.608e-09 | 11.16027 | 5.439e-09 |  |  | -0.0003232956
2018-04-03 12:57 | 264303.2453 | 1560.0008 | 3 | 31 | 4.400266 | 1.364828 | 2.688014 | 1.608e-09 | 11.37329 | 5.439e-09 |  |  | -0.0003232956
2018-04-03 12:59 | 264423.2447 | 1680.0002 | 3 | 31 | 4.400248 | 1.20708 | 2.730815 | 1.608e-09 | 11.56163 | 5.439e-09 |  |  | -0.0003232956
2018-04-03 13:01 | 264543.246 | 1800.0015 | 3 | 31 | 4.400266 | 1.064591 | 2.768633 | 1.608e-09 | 11.72804 | 5.439e-09 |  |  | -0.0003232956
2018-04-03 13:03 | 264663.2455 | 1920.001 | 3 | 31 | 4.400193 | 0.9439583 | 2.802028 | 1.608e-09 | 11.87498 | 5.439e-09 |  |  | -0.0003232956
2018-04-03 13:05 | 264783.246 | 2040.0015 | 3 | 31 | 4.400207 | 0.8442507 | 2.831801 | 1.608e-09 | 12.00599 | 5.439e-09 |  |  | -0.0003232956
2018-04-03 13:07 | 264903.2455 | 2160.001 | 3 | 31 | 4.400245 | 0.7586193 | 2.858473 | 1.608e-09 | 12.12335 | 5.439e-09 |  |  | -0.0003232956
2018-04-03 13:09 | 265023.246 | 2280.0015 | 3 | 31 | 4.400206 | 0.6838255 | 2.882477 | 1.608e-09 | 12.22898 | 5.439e-09 |  |  | -0.0003232956
2018-04-03 13:10 | 265078.4541 | 2335.2096 | 3 | 31 | 4.400163 | 0.6519976 | 2.892726 | 1.608e-09 | 12.27407 | 5.439e-09 |  |  | -0.0003232956
2018-04-03 13:12 | 265198.5 | 120.0003 | 4 | 31 | 4.332099 | 0 | 2.892726 | 1.608e-09 | 12.27407 | 5.439e-09 |  |  | -0.0003232956
2018-04-03 13:14 | 265318.5 | 240 | 4 | 31 | 4.326452 | 0 | 2.892726 | 1.608e-09 | 12.27407 | 5.439e-09 |  |  | -0.0003232956
2018-04-03 13:15 | 265378.5 | 300.0028 | 4 | 31 | 4.324844 | 0 | 2.892726 | 1.608e-09 | 12.27407 | 5.439e-09 |  |  | -0.0003232956
2018-04-03 13:17 | 265498.6 | 120.0015 | 5 | 31 | 4.082157 | -2.282133 | 2.892726 | 0.07606091 | 12.27407 | 0.3129702 |  |  | -0.0003232956
2018-04-03 13:19 | 265618.6 | 240.0004 | 5 | 31 | 4.048644 | -2.282111 | 2.892726 | 0.1521244 | 12.27407 | 0.6221483 |  |  | -0.0003232956
2018-04-03 13:21 | 265738.6 | 360.0015 | 5 | 31 | 4.018488 | -2.282084 | 2.892726 | 0.2281929 | 12.27407 | 0.9289739 |  |  | -0.0003232956
2018-04-03 13:23 | 265858.6 | 480.001 | 5 | 31 | 3.988443 | -2.28208 | 2.892726 | 0.3042661 | 12.27407 | 1.233535 |  |  | -0.0003232956
2018-04-03 13:25 | 265978.6 | 600.0004 | 5 | 31 | 3.957857 | -2.282143 | 2.892726 | 0.3803309 | 12.27407 | 1.53574 |  |  | -0.0003232956
2018-04-03 13:27 | 266098.6 | 720.0011 | 5 | 31 | 3.929223 | -2.282116 | 2.892726 | 0.4563929 | 12.27407 | 1.835685 |  |  | -0.0003232956
2018-04-03 13:29 | 266218.6 | 840.0006 | 5 | 31 | 3.90171 | -2.282022 | 2.892726 | 0.532459 | 12.27407 | 2.133511 |  |  | -0.0003232956
2018-04-03 13:31 | 266338.6 | 960.0003 | 5 | 31 | 3.875282 | -2.282106 | 2.892726 | 0.6085236 | 12.27407 | 2.429288 |  |  | -0.0003232956
2018-04-03 13:33 | 266458.6 | 1080.0023 | 5 | 31 | 3.848114 | -2.282095 | 2.892726 | 0.6845903 | 12.27407 | 2.723045 |  |  | -0.0003232956
2018-04-03 13:35 | 266578.6 | 1200.002 | 5 | 31 | 3.81997 | -2.282103 | 2.892726 | 0.7606533 | 12.27407 | 3.014665 |  |  | -0.0003232956
2018-04-03 13:37 | 266698.6 | 1320.0014 | 5 | 31 | 3.794805 | -2.282095 | 2.892726 | 0.8367191 | 12.27407 | 3.304258 |  |  | -0.0003232956
2018-04-03 13:39 | 266818.6 | 1440.0003 | 5 | 31 | 3.772213 | -2.282103 | 2.892726 | 0.9127831 | 12.27407 | 3.592033 |  |  | -0.0003232956
2018-04-03 13:41 | 266938.6 | 1560.0006 | 5 | 31 | 3.751304 | -2.282016 | 2.892726 | 0.9888444 | 12.27407 | 3.878158 |  |  | -0.0003232956
2018-04-03 13:43 | 267058.6 | 1680.0002 | 5 | 31 | 3.730075 | -2.282036 | 2.892726 | 1.064912 | 12.27407 | 4.162712 |  |  | -0.0003232956
2018-04-03 13:45 | 267178.6 | 1800.0014 | 5 | 31 | 3.708739 | -2.282102 | 2.892726 | 1.14098 | 12.27407 | 4.445629 |  |  | -0.0003232956
2018-04-03 13:47 | 267298.6 | 1920.0003 | 5 | 31 | 3.689435 | -2.282013 | 2.892726 | 1.217036 | 12.27407 | 4.726959 |  |  | -0.0003232956
2018-04-03 13:49 | 267418.6 | 2040.0007 | 5 | 31 | 3.671664 | -2.282073 | 2.892726 | 1.293107 | 12.27407 | 5.006925 |  |  | -0.0003232956
2018-04-03 13:51 | 267538.6 | 2160.001 | 5 | 31 | 3.654831 | -2.28202 | 2.892726 | 1.369177 | 12.27407 | 5.285588 |  |  | -0.0003232956
2018-04-03 13:53 | 267658.6 | 2280.0015 | 5 | 31 | 3.637552 | -2.282102 | 2.892726 | 1.445242 | 12.27407 | 5.562937 |  |  | -0.0003232956
2018-04-03 13:55 | 267778.6 | 2400.001 | 5 | 31 | 3.62171 | -2.282076 | 2.892726 | 1.521304 | 12.27407 | 5.838996 |  |  | -0.0003232956
2018-04-03 13:57 | 267898.6 | 2520.0006 | 5 | 31 | 3.607695 | -2.282062 | 2.892726 | 1.59738 | 12.27407 | 6.113981 |  |  | -0.0003232956
2018-04-03 13:59 | 268018.6 | 2640.0011 | 5 | 31 | 3.595356 | -2.282078 | 2.892726 | 1.673437 | 12.27407 | 6.387899 |  |  | -0.0003232956
2018-04-03 14:01 | 268138.6 | 2760.0015 | 5 | 31 | 3.582983 | -2.282001 | 2.892726 | 1.749513 | 12.27407 | 6.660953 |  |  | -0.0003232956
2018-04-03 14:03 | 268258.6 | 2880.0003 | 5 | 31 | 3.570265 | -2.282083 | 2.892726 | 1.825582 | 12.27407 | 6.933014 |  |  | -0.0003232956
2018-04-03 14:05 | 268378.6 | 3000.0006 | 5 | 31 | 3.559448 | -2.282113 | 2.892726 | 1.901644 | 12.27407 | 7.204158 |  |  | -0.0003232956
2018-04-03 14:07 | 268498.6 | 3120.0002 | 5 | 31 | 3.549589 | -2.282043 | 2.892726 | 1.977715 | 12.27407 | 7.474545 |  |  | -0.0003232956
2018-04-03 14:09 | 268618.6 | 3240.0015 | 5 | 31 | 3.539385 | -2.282084 | 2.892726 | 2.053783 | 12.27407 | 7.744176 |  |  | -0.0003232956
2018-04-03 14:11 | 268738.6 | 3360.0011 | 5 | 31 | 3.527045 | -2.282068 | 2.892726 | 2.129842 | 12.27407 | 8.012921 |  |  | -0.0003232956
2018-04-03 14:13 | 268858.6 | 3480.0015 | 5 | 31 | 3.514592 | -2.282001 | 2.892726 | 2.205912 | 12.27407 | 8.280745 |  |  | -0.0003232956
2018-04-03 14:15 | 268978.6 | 3600.0003 | 5 | 31 | 3.50252 | -2.282078 | 2.892726 | 2.281972 | 12.27407 | 8.547606 |  |  | -0.0003232956
2018-04-03 14:17 | 269098.6 | 3720.0006 | 5 | 31 | 3.489842 | -2.282044 | 2.892726 | 2.358036 | 12.27407 | 8.813558 |  |  | -0.0003232956
2018-04-03 14:19 | 269218.6 | 3840.001 | 5 | 31 | 3.47388 | -2.281978 | 2.892726 | 2.434111 | 12.27407 | 9.078466 |  |  | -0.0003232956
2018-04-03 14:21 | 269338.6 | 3960.0006 | 5 | 31 | 3.452944 | -2.282038 | 2.892726 | 2.510173 | 12.27407 | 9.341921 |  |  | -0.0003232956
2018-04-03 14:23 | 269458.6 | 4080.0003 | 5 | 31 | 3.427884 | -2.281938 | 2.892726 | 2.586233 | 12.27407 | 9.603642 |  |  | -0.0003232956
2018-04-03 14:25 | 269578.6 | 4200.0014 | 5 | 31 | 3.39284 | -2.282062 | 2.892726 | 2.662306 | 12.27407 | 9.863157 |  |  | -0.0003232956
2018-04-03 14:27 | 269698.6 | 4320.0003 | 5 | 31 | 3.338044 | -2.282038 | 2.892726 | 2.738371 | 12.27407 | 10.11931 |  |  | -0.0003232956
2018-04-03 14:29 | 269818.6 | 4440.0015 | 5 | 31 | 3.238345 | -2.28208 | 2.892726 | 2.814433 | 12.27407 | 10.36986 |  |  | -0.0003232956
2018-04-03 14:31 | 269938.6 | 4560.0011 | 5 | 31 | 3.005028 | -2.282006 | 2.892726 | 2.890498 | 12.27407 | 10.60884 |  |  | -0.0003232956
2018-04-03 14:31 | 269940.1 | 4561.473 | 5 | 31 | 2.999998 | -2.282109 | 2.892726 | 2.891438 | 12.27407 | 10.61166 |  |  | -0.0003232956
2018-04-03 14:33 | 270060.1 | 120.0014 | 6 | 31 | 3.367387 | 0 | 2.892726 | 2.891438 | 12.27407 | 10.61166 |  |  | -0.0003232956
2018-04-03 14:35 | 270180.1 | 240.0002 | 6 | 31 | 3.382817 | 0 | 2.892726 | 2.891438 | 12.27407 | 10.61166 |  |  | -0.0003232956
2018-04-03 14:36 | 270240.1 | 300.003 | 6 | 31 | 3.386588 | 0 | 2.892726 | 2.891438 | 12.27407 | 10.61166 |  |  | -0.0003232956
2018-04-03 14:36 | 270240.1 | 0.0024 | 7 | 32 | 3.386566 | 0 | 0 | 0 | 0 | 0 |  |  | -0.0003232956
2018-04-03 14:38 | 270360.2 | 120.0015 | 2 | 32 | 4.088504 | 4.890137 | 0.1623999 | 0 | 0.6448811 | 0 |  |  | -0.0003232956
2018-04-03 14:40 | 270480.2 | 240.001 | 2 | 32 | 4.117693 | 4.890102 | 0.3254084 | 0 | 1.31357 | 0 |  |  | -0.0003232956
2018-04-03 14:42 | 270600.2 | 360.0007 | 2 | 32 | 4.14883 | 4.890169 | 0.4884084 | 0 | 1.987379 | 0 |  |  | -0.0003232956
2018-04-03 14:44 | 270720.2 | 480.0002 | 2 | 32 | 4.173485 | 4.890125 | 0.6514024 | 0 | 2.665712 | 0 |  |  | -0.0003232956
2018-04-03 14:46 | 270840.2 | 600.0006 | 2 | 32 | 4.19575 | 4.89011 | 0.8143933 | 0 | 3.34774 | 0 |  |  | -0.0003232956
2018-04-03 14:48 | 270960.2 | 720.0019 | 2 | 32 | 4.2003 | 4.567965 | 0.972908 | 0 | 4.013478 | 0 |  |  | -0.0003232956
2018-04-03 14:50 | 271080.2 | 840.0014 | 2 | 32 | 4.200308 | 4.206034 | 1.119009 | 0 | 4.627144 | 0 |  |  | -0.0003232956
2018-04-03 14:52 | 271200.2 | 960.001 | 2 | 32 | 4.200324 | 3.884579 | 1.253757 | 0 | 5.193122 | 0 |  |  | -0.0003232956
2018-04-03 14:54 | 271320.2 | 1080.0006 | 2 | 32 | 4.200262 | 3.589067 | 1.378271 | 0 | 5.716118 | 0 |  |  | -0.0003232956
2018-04-03 14:56 | 271440.2 | 1200.001 | 2 | 32 | 4.200273 | 3.296925 | 1.493049 | 0 | 6.198215 | 0 |  |  | -0.0003232956
2018-04-03 14:56 | 271455.1 | 1214.8681 | 2 | 32 | 4.200249 | 3.259979 | 1.506599 | 0 | 6.25513 | 0 |  |  | -0.0003232956
2018-04-03 14:58 | 271575.1 | 120.0014 | 3 | 32 | 4.22272 | 3.25992 | 1.61487 | 0 | 6.711008 | 0 |  |  | -0.0003232956
2018-04-03 15:00 | 271695.1 | 240.0001 | 3 | 32 | 4.248439 | 3.259865 | 1.723524 | 0 | 7.171206 | 0 |  |  | -0.0003232956
2018-04-03 15:02 | 271815.1 | 360.0006 | 3 | 32 | 4.275446 | 3.259863 | 1.832182 | 0 | 7.634302 | 0 |  |  | -0.0003232956
2018-04-03 15:04 | 271935.1 | 480.0001 | 3 | 32 | 4.304895 | 3.259869 | 1.940836 | 0 | 8.100414 | 0 |  |  | -0.0003232956
2018-04-03 15:06 | 272055.1 | 600.0006 | 3 | 32 | 4.338701 | 3.25988 | 2.049499 | 0 | 8.569988 | 0 |  |  | -0.0003232956
2018-04-03 15:08 | 272175.1 | 720.0018 | 3 | 32 | 4.374703 | 3.260193 | 2.158173 | 0 | 9.043442 | 0 |  |  | -0.0003232956
2018-04-03 15:10 | 272295.1 | 840.0023 | 3 | 32 | 4.400304 | 3.088814 | 2.265872 | 0 | 9.516394 | 0 |  |  | -0.0003232956
2018-04-03 15:12 | 272415.1 | 960.0003 | 3 | 32 | 4.400316 | 2.694674 | 2.362069 | 0 | 9.939685 | 0 |  |  | -0.0003232956
2018-04-03 15:14 | 272535.1 | 1080.0006 | 3 | 32 | 4.400222 | 2.339512 | 2.445902 | 0 | 10.30857 | 0 |  |  | -0.0003232956
2018-04-03 15:16 | 272655.1 | 1200.0009 | 3 | 32 | 4.400262 | 2.0273 | 2.518526 | 0 | 10.62814 | 0 |  |  | -0.0003232956
2018-04-03 15:18 | 272775.1 | 1320.0015 | 3 | 32 | 4.400294 | 1.771871 | 2.581704 | 0 | 10.90614 | 0 |  |  | -0.0003232956
2018-04-03 15:20 | 272895.1 | 1440.0003 | 3 | 32 | 4.400231 | 1.556623 | 2.637052 | 0 | 11.14969 | 0 |  |  | -0.0003232956
2018-04-03 15:22 | 273015.1 | 1560.0006 | 3 | 32 | 4.400226 | 1.371055 | 2.685787 | 0 | 11.36414 | 0 |  |  | -0.0003232956
2018-04-03 15:24 | 273135.1 | 1680.0018 | 3 | 32 | 4.400242 | 1.204566 | 2.728668 | 0 | 11.55282 | 0 |  |  | -0.0003232956
2018-04-03 15:26 | 273255.1 | 1800.0014 | 3 | 32 | 4.400215 | 1.064369 | 2.766401 | 0 | 11.71885 | 0 |  |  | -0.0003232956
2018-04-03 15:28 | 273375.1 | 1920.0001 | 3 | 32 | 4.400214 | 0.9485683 | 2.799887 | 0 | 11.8662 | 0 |  |  | -0.0003232956
2018-04-03 15:30 | 273495.1 | 2040.0006 | 3 | 32 | 4.4002 | 0.8497858 | 2.829832 | 0 | 11.99797 | 0 |  |  | -0.0003232956
2018-04-03 15:32 | 273615.1 | 2160.0004 | 3 | 32 | 4.400188 | 0.7609453 | 2.856671 | 0 | 12.11606 | 0 |  |  | -0.0003232956
2018-04-03 15:34 | 273735.1 | 2280.0014 | 3 | 32 | 4.400231 | 0.680501 | 2.880652 | 0 | 12.22159 | 0 |  |  | -0.0003232956
2018-04-03 15:35 | 273784.7 | 2329.6772 | 3 | 32 | 4.400219 | 0.6519918 | 2.889838 | 0 | 12.262 | 0 |  |  | -0.0003232956
2018-04-03 15:37 | 273904.8 | 120.0006 | 4 | 32 | 4.331709 | 0 | 2.889838 | 0 | 12.262 | 0 |  |  | -0.0003232956
2018-04-03 15:39 | 274024.8 | 240.0002 | 4 | 32 | 4.325972 | 0 | 2.889838 | 0 | 12.262 | 0 |  |  | -0.0003232956
2018-04-03 15:40 | 274084.8 | 300.0022 | 4 | 32 | 4.324325 | 0 | 2.889838 | 0 | 12.262 | 0 |  |  | -0.0003232956
2018-04-03 15:42 | 274204.9 | 120.0006 | 5 | 32 | 4.081289 | -2.281995 | 2.889838 | 0.07606262 | 12.262 | 0.3129631 |  |  | -0.0003232956
2018-04-03 15:44 | 274324.9 | 240.0018 | 5 | 32 | 4.04618 | -2.282103 | 2.889838 | 0.1521297 | 12.262 | 0.6220215 |  |  | -0.0003232956
2018-04-03 15:46 | 274444.9 | 360.0006 | 5 | 32 | 4.015789 | -2.282006 | 2.889838 | 0.2281944 | 12.262 | 0.9286256 |  |  | -0.0003232956
2018-04-03 15:48 | 274564.9 | 480.0002 | 5 | 32 | 3.987061 | -2.282108 | 2.889838 | 0.3042551 | 12.262 | 1.232972 |  |  | -0.0003232956
2018-04-03 15:50 | 274684.9 | 600.0014 | 5 | 32 | 3.958021 | -2.282106 | 2.889838 | 0.3803245 | 12.262 | 1.535165 |  |  | -0.0003232956
2018-04-03 15:52 | 274804.9 | 720.0002 | 5 | 32 | 3.927984 | -2.282129 | 2.889838 | 0.4563878 | 12.262 | 1.835082 |  |  | -0.0003232956
2018-04-03 15:54 | 274924.9 | 840.0006 | 5 | 32 | 3.899773 | -2.282036 | 2.889838 | 0.5324587 | 12.262 | 2.132801 |  |  | -0.0003232956
2018-04-03 15:56 | 275044.9 | 960.0002 | 5 | 32 | 3.873209 | -2.282123 | 2.889838 | 0.6085232 | 12.262 | 2.428416 |  |  | -0.0003232956
2018-04-03 15:58 | 275164.9 | 1080.0006 | 5 | 32 | 3.846937 | -2.282026 | 2.889838 | 0.6845847 | 12.262 | 2.722028 |  |  | -0.0003232956
2018-04-03 16:00 | 275284.9 | 1200.0002 | 5 | 32 | 3.819389 | -2.28204 | 2.889838 | 0.7606513 | 12.262 | 3.01361 |  |  | -0.0003232956
2018-04-03 16:02 | 275404.9 | 1320.0023 | 5 | 32 | 3.793251 | -2.282043 | 2.889838 | 0.8367177 | 12.262 | 3.303116 |  |  | -0.0003232956
2018-04-03 16:04 | 275524.9 | 1440.0001 | 5 | 32 | 3.770495 | -2.28204 | 2.889838 | 0.9127806 | 12.262 | 3.590763 |  |  | -0.0003232956
2018-04-03 16:06 | 275644.9 | 1560.0006 | 5 | 32 | 3.749766 | -2.282008 | 2.889838 | 0.9888397 | 12.262 | 3.876747 |  |  | -0.0003232956
2018-04-03 16:08 | 275764.9 | 1680.0001 | 5 | 32 | 3.729047 | -2.282043 | 2.889838 | 1.064907 | 12.262 | 4.161198 |  |  | -0.0003232956
2018-04-03 16:10 | 275884.9 | 1800.0005 | 5 | 32 | 3.707749 | -2.282009 | 2.889838 | 1.140968 | 12.262 | 4.44402 |  |  | -0.0003232956
2018-04-03 16:12 | 276004.9 | 1920.0001 | 5 | 32 | 3.688259 | -2.282051 | 2.889838 | 1.217035 | 12.262 | 4.725304 |  |  | -0.0003232956
2018-04-03 16:14 | 276124.9 | 2040.0006 | 5 | 32 | 3.670304 | -2.282006 | 2.889838 | 1.293106 | 12.262 | 5.005178 |  |  | -0.0003232956
2018-04-03 16:16 | 276244.9 | 2160.0001 | 5 | 32 | 3.653606 | -2.282064 | 2.889838 | 1.369166 | 12.262 | 5.283709 |  |  | -0.0003232956
2018-04-03 16:18 | 276364.9 | 2280.0002 | 5 | 32 | 3.636719 | -2.28206 | 2.889838 | 1.445232 | 12.262 | 5.560989 |  |  | -0.0003232956
2018-04-03 16:20 | 276484.9 | 2400.0001 | 5 | 32 | 3.620625 | -2.282056 | 2.889838 | 1.521296 | 12.262 | 5.836983 |  |  | -0.0003232956
2018-04-03 16:22 | 276604.9 | 2520.0006 | 5 | 32 | 3.606676 | -2.282048 | 2.889838 | 1.597367 | 12.262 | 6.111867 |  |  | -0.0003232956
2018-04-03 16:24 | 276724.9 | 2640.0009 | 5 | 32 | 3.594451 | -2.281938 | 2.889838 | 1.673438 | 12.262 | 6.385757 |  |  | -0.0003232956
2018-04-03 16:26 | 276844.9 | 2760.0014 | 5 | 32 | 3.582384 | -2.281971 | 2.889838 | 1.749499 | 12.262 | 6.658697 |  |  | -0.0003232956
2018-04-03 16:28 | 276964.9 | 2880.0009 | 5 | 32 | 3.569428 | -2.282022 | 2.889838 | 1.825571 | 12.262 | 6.93072 |  |  | -0.0003232956
2018-04-03 16:30 | 277084.9 | 3000.0006 | 5 | 32 | 3.558295 | -2.282073 | 2.889838 | 1.901625 | 12.262 | 7.201756 |  |  | -0.0003232956
2018-04-03 16:32 | 277204.9 | 3120.0009 | 5 | 32 | 3.548206 | -2.282008 | 2.889838 | 1.9777 | 12.262 | 7.472063 |  |  | -0.0003232956
2018-04-03 16:34 | 277324.9 | 3240.0014 | 5 | 32 | 3.538226 | -2.282086 | 2.889838 | 2.053759 | 12.262 | 7.741564 |  |  | -0.0003232956
2018-04-03 16:36 | 277444.9 | 3360.0009 | 5 | 32 | 3.526393 | -2.282051 | 2.889838 | 2.129835 | 12.262 | 8.010308 |  |  | -0.0003232956
2018-04-03 16:38 | 277564.9 | 3480.0014 | 5 | 32 | 3.513616 | -2.282033 | 2.889838 | 2.205897 | 12.262 | 8.278038 |  |  | -0.0003232956
2018-04-03 16:40 | 277684.9 | 3600.0009 | 5 | 32 | 3.501243 | -2.282098 | 2.889838 | 2.281967 | 12.262 | 8.544852 |  |  | -0.0003232956
2018-04-03 16:42 | 277804.9 | 3720.0005 | 5 | 32 | 3.488495 | -2.282046 | 2.889838 | 2.358022 | 12.262 | 8.810661 |  |  | -0.0003232956
2018-04-03 16:44 | 277924.9 | 3840.0009 | 5 | 32 | 3.472753 | -2.282116 | 2.889838 | 2.434088 | 12.262 | 9.075448 |  |  | -0.0003232956
2018-04-03 16:46 | 278044.9 | 3960.0005 | 5 | 32 | 3.451572 | -2.281982 | 2.889838 | 2.510165 | 12.262 | 9.338868 |  |  | -0.0003232956
2018-04-03 16:48 | 278164.9 | 4080.0009 | 5 | 32 | 3.425663 | -2.28202 | 2.889838 | 2.586225 | 12.262 | 9.600448 |  |  | -0.0003232956
2018-04-03 16:50 | 278284.9 | 4200.0013 | 5 | 32 | 3.389628 | -2.281966 | 2.889838 | 2.662288 | 12.262 | 9.859725 |  |  | -0.0003232956
2018-04-03 16:52 | 278404.9 | 4320.0001 | 5 | 32 | 3.334725 | -2.281955 | 2.889838 | 2.738358 | 12.262 | 10.11566 |  |  | -0.0003232956
2018-04-03 16:54 | 278524.9 | 4440.0013 | 5 | 32 | 3.234241 | -2.282076 | 2.889838 | 2.814417 | 12.262 | 10.36593 |  |  | -0.0003232956
2018-04-03 16:56 | 278642.8 | 4557.9543 | 5 | 32 | 2.999983 | -2.282015 | 2.889838 | 2.889192 | 12.262 | 10.60051 |  |  | -0.0003232956
2018-04-03 16:58 | 278762.9 | 120.0005 | 6 | 32 | 3.368353 | 0 | 2.889838 | 2.889192 | 12.262 | 10.60051 |  |  | -0.0003232956
2018-04-03 17:00 | 278882.9 | 240.0009 | 6 | 32 | 3.38379 | 0 | 2.889838 | 2.889192 | 12.262 | 10.60051 |  |  | -0.0003232956
2018-04-03 17:01 | 278942.9 | 300.0038 | 6 | 32 | 3.387584 | 0 | 2.889838 | 2.889192 | 12.262 | 10.60051 |  |  | -0.0003232956
2018-04-03 17:01 | 278942.9 | 0.0025 | 7 | 33 | 3.387679 | 0 | 0 | 0 | 0 | 0 |  |  | -0.0003232956
2018-04-03 17:03 | 279063 | 120.0013 | 2 | 33 | 4.089598 | 4.889809 | 0.162392 | 0 | 0.645039 | 0 |  |  | -0.0003232956
2018-04-03 17:05 | 279183 | 240.0009 | 2 | 33 | 4.11815 | 4.890139 | 0.3253972 | 0 | 1.313849 | 0 |  |  | -0.0003232956
2018-04-03 17:07 | 279303 | 360.0013 | 2 | 33 | 4.149056 | 4.890169 | 0.4884013 | 0 | 1.987737 | 0 |  |  | -0.0003232956
2018-04-03 17:09 | 279423 | 480.0009 | 2 | 33 | 4.173284 | 4.890152 | 0.6513996 | 0 | 2.666079 | 0 |  |  | -0.0003232956
2018-04-03 17:11 | 279543 | 600.0013 | 2 | 33 | 4.196132 | 4.890224 | 0.8143927 | 0 | 3.348131 | 0 |  |  | -0.0003232956
2018-04-03 17:13 | 279663 | 720.0009 | 2 | 33 | 4.200308 | 4.555315 | 0.9725894 | 0 | 4.012547 | 0 |  |  | -0.0003232956
2018-04-03 17:15 | 279783 | 840.0005 | 2 | 33 | 4.200275 | 4.207716 | 1.118561 | 0 | 4.625668 | 0 |  |  | -0.0003232956
2018-04-03 17:17 | 279903 | 960.0002 | 2 | 33 | 4.200294 | 3.891417 | 1.253404 | 0 | 5.19205 | 0 |  |  | -0.0003232956
2018-04-03 17:19 | 280023 | 1080.0013 | 2 | 33 | 4.200239 | 3.591331 | 1.37816 | 0 | 5.716056 | 0 |  |  | -0.0003232956
2018-04-03 17:21 | 280143 | 1200.0009 | 2 | 33 | 4.200275 | 3.291679 | 1.492922 | 0 | 6.198088 | 0 |  |  | -0.0003232956
2018-04-03 17:21 | 280155.5 | 1212.5447 | 2 | 33 | 4.200305 | 3.259991 | 1.504349 | 0 | 6.246085 | 0 |  |  | -0.0003232956
2018-04-03 17:23 | 280275.5 | 120.0005 | 3 | 33 | 4.222534 | 3.25989 | 1.612615 | 0 | 6.701935 | 0 |  |  | -0.0003232956
2018-04-03 17:25 | 280395.5 | 240.0009 | 3 | 33 | 4.247593 | 3.259924 | 1.721274 | 0 | 7.162101 | 0 |  |  | -0.0003232956
2018-04-03 17:27 | 280515.5 | 360.0014 | 3 | 33 | 4.274323 | 3.259907 | 1.829933 | 0 | 7.625073 | 0 |  |  | -0.0003232956
2018-04-03 17:29 | 280635.5 | 480.0002 | 3 | 33 | 4.30419 | 3.259911 | 1.938591 | 0 | 8.0911 | 0 |  |  | -0.0003232956
2018-04-03 17:31 | 280755.5 | 600.0014 | 3 | 33 | 4.338355 | 3.260132 | 2.047249 | 0 | 8.560613 | 0 |  |  | -0.0003232956
2018-04-03 17:33 | 280875.5 | 720.0009 | 3 | 33 | 4.373842 | 3.260118 | 2.15591 | 0 | 9.03394 | 0 |  |  | -0.0003232956
2018-04-03 17:35 | 280995.5 | 840.0014 | 3 | 33 | 4.400327 | 3.105947 | 2.263793 | 0 | 9.507619 | 0 |  |  | -0.0003232956
2018-04-03 17:37 | 281115.5 | 960.0009 | 3 | 33 | 4.400304 | 2.702126 | 2.3604 | 0 | 9.932716 | 0 |  |  | -0.0003232956
2018-04-03 17:39 | 281235.5 | 1080.0006 | 3 | 33 | 4.400248 | 2.342678 | 2.444406 | 0 | 10.30237 | 0 |  |  | -0.0003232956
2018-04-03 17:41 | 281355.5 | 1200.0005 | 3 | 33 | 4.400294 | 2.034208 | 2.517173 | 0 | 10.62256 | 0 |  |  | -0.0003232956
2018-04-03 17:43 | 281475.5 | 1320.0023 | 3 | 33 | 4.400231 | 1.778077 | 2.580589 | 0 | 10.90161 | 0 |  |  | -0.0003232956
2018-04-03 17:45 | 281595.5 | 1440.001 | 3 | 33 | 4.400252 | 1.563863 | 2.636201 | 0 | 11.14632 | 0 |  |  | -0.0003232956
2018-04-03 17:47 | 281715.5 | 1560.0015 | 3 | 33 | 4.400244 | 1.375822 | 2.685117 | 0 | 11.36156 | 0 |  |  | -0.0003232956
2018-04-03 17:49 | 281835.5 | 1680.0018 | 3 | 33 | 4.400265 | 1.207457 | 2.728093 | 0 | 11.55066 | 0 |  |  | -0.0003232956
2018-04-03 17:51 | 281955.5 | 1800.0014 | 3 | 33 | 4.400171 | 1.068865 | 2.765967 | 0 | 11.71732 | 0 |  |  | -0.0003232956
2018-04-03 17:53 | 282075.5 | 1920.0002 | 3 | 33 | 4.400189 | 0.9540586 | 2.799646 | 0 | 11.86551 | 0 |  |  | -0.0003232956
2018-04-03 17:55 | 282195.5 | 2040.0014 | 3 | 33 | 4.400224 | 0.8549242 | 2.829778 | 0 | 11.9981 | 0 |  |  | -0.0003232956
2018-04-03 17:57 | 282315.5 | 2160.0001 | 3 | 33 | 4.400263 | 0.7641916 | 2.856735 | 0 | 12.11672 | 0 |  |  | -0.0003232956
2018-04-03 17:59 | 282435.5 | 2280.0006 | 3 | 33 | 4.400258 | 0.6835489 | 2.88079 | 0 | 12.22257 | 0 |  |  | -0.0003232956
2018-04-03 18:00 | 282489 | 2333.4966 | 3 | 33 | 4.40018 | 0.6519976 | 2.89071 | 0 | 12.26621 | 0 |  |  | -0.0003232956
2018-04-03 18:02 | 282609.1 | 120.0013 | 4 | 33 | 4.332015 | 0 | 2.89071 | 0 | 12.26621 | 0 |  |  | -0.0003232956
2018-04-03 18:04 | 282729.1 | 240 | 4 | 33 | 4.326309 | 0 | 2.89071 | 0 | 12.26621 | 0 |  |  | -0.0003232956
2018-04-03 18:05 | 282789.1 | 300.0045 | 4 | 33 | 4.324677 | 0 | 2.89071 | 0 | 12.26621 | 0 |  |  | -0.0003232956
2018-04-03 18:07 | 282909.2 | 120.0005 | 5 | 33 | 4.082961 | -2.282071 | 2.89071 | 0.07605628 | 12.26621 | 0.3130554 |  |  | -0.0003232956
2018-04-03 18:09 | 283029.2 | 240.001 | 5 | 33 | 4.048545 | -2.282146 | 2.89071 | 0.1521238 | 12.26621 | 0.6222712 |  |  | -0.0003232956
2018-04-03 18:11 | 283149.2 | 360.0013 | 5 | 33 | 4.018513 | -2.281996 | 2.89071 | 0.2281977 | 12.26621 | 0.9291067 |  |  | -0.0003232956
2018-04-03 18:13 | 283269.2 | 480.001 | 5 | 33 | 3.989632 | -2.282013 | 2.89071 | 0.3042622 | 12.26621 | 1.233677 |  |  | -0.0003232956
2018-04-03 18:15 | 283389.2 | 600.0022 | 5 | 33 | 3.96002 | -2.282133 | 2.89071 | 0.3803292 | 12.26621 | 1.536039 |  |  | -0.0003232956
2018-04-03 18:17 | 283509.2 | 720.001 | 5 | 33 | 3.930036 | -2.282036 | 2.89071 | 0.4563868 | 12.26621 | 1.836079 |  |  | -0.0003232956
2018-04-03 18:19 | 283629.2 | 840.0008 | 5 | 33 | 3.902306 | -2.282086 | 2.89071 | 0.5324603 | 12.26621 | 2.133987 |  |  | -0.0003232956
2018-04-03 18:21 | 283749.2 | 960.0001 | 5 | 33 | 3.876071 | -2.282036 | 2.89071 | 0.6085229 | 12.26621 | 2.4298 |  |  | -0.0003232956
2018-04-03 18:23 | 283869.2 | 1080.0006 | 5 | 33 | 3.849457 | -2.282008 | 2.89071 | 0.6845822 | 12.26621 | 2.723605 |  |  | -0.0003232956
2018-04-03 18:25 | 283989.2 | 1200.0001 | 5 | 33 | 3.821435 | -2.282029 | 2.89071 | 0.7606461 | 12.26621 | 3.015347 |  |  | -0.0003232956
2018-04-03 18:27 | 284109.2 | 1320.0023 | 5 | 33 | 3.795872 | -2.282106 | 2.89071 | 0.8367188 | 12.26621 | 3.305055 |  |  | -0.0003232956
2018-04-03 18:29 | 284229.2 | 1440.0009 | 5 | 33 | 3.773203 | -2.282053 | 2.89071 | 0.9127753 | 12.26621 | 3.59288 |  |  | -0.0003232956
2018-04-03 18:31 | 284349.2 | 1560.0013 | 5 | 33 | 3.752365 | -2.282026 | 2.89071 | 0.9888446 | 12.26621 | 3.879114 |  |  | -0.0003232956
2018-04-03 18:33 | 284469.2 | 1680.0009 | 5 | 33 | 3.731159 | -2.282022 | 2.89071 | 1.064905 | 12.26621 | 4.163722 |  |  | -0.0003232956
2018-04-03 18:35 | 284589.2 | 1800.0013 | 5 | 33 | 3.709804 | -2.282055 | 2.89071 | 1.140974 | 12.26621 | 4.446723 |  |  | -0.0003232956
2018-04-03 18:37 | 284709.2 | 1920.0001 | 5 | 33 | 3.690506 | -2.28212 | 2.89071 | 1.217042 | 12.26621 | 4.728179 |  |  | -0.0003232956
2018-04-03 18:39 | 284829.2 | 2040.0006 | 5 | 33 | 3.672864 | -2.281996 | 2.89071 | 1.293104 | 12.26621 | 5.008199 |  |  | -0.0003232956
2018-04-03 18:41 | 284949.2 | 2160.0009 | 5 | 33 | 3.655749 | -2.282013 | 2.89071 | 1.369172 | 12.26621 | 5.286931 |  |  | -0.0003232956
2018-04-03 18:43 | 285069.2 | 2280.0005 | 5 | 33 | 3.638264 | -2.281948 | 2.89071 | 1.445232 | 12.26621 | 5.564324 |  |  | -0.0003232956
2018-04-03 18:45 | 285189.2 | 2400.0009 | 5 | 33 | 3.622543 | -2.281989 | 2.89071 | 1.521306 | 12.26621 | 5.840487 |  |  | -0.0003232956
2018-04-03 18:47 | 285309.2 | 2520.0013 | 5 | 33 | 3.608658 | -2.282044 | 2.89071 | 1.597363 | 12.26621 | 6.115468 |  |  | -0.0003232956
2018-04-03 18:49 | 285429.2 | 2640.0001 | 5 | 33 | 3.596178 | -2.281998 | 2.89071 | 1.67343 | 12.26621 | 6.389494 |  |  | -0.0003232956
2018-04-03 18:51 | 285549.2 | 2760.0013 | 5 | 33 | 3.583616 | -2.282009 | 2.89071 | 1.749494 | 12.26621 | 6.662565 |  |  | -0.0003232956
2018-04-03 18:53 | 285669.2 | 2880.0001 | 5 | 33 | 3.571002 | -2.282098 | 2.89071 | 1.825558 | 12.26621 | 6.934658 |  |  | -0.0003232956
2018-04-03 18:55 | 285789.2 | 3000.0006 | 5 | 33 | 3.560111 | -2.282042 | 2.89071 | 1.901629 | 12.26621 | 7.205887 |  |  | -0.0003232956
2018-04-03 18:57 | 285909.2 | 3120.0009 | 5 | 33 | 3.550165 | -2.282043 | 2.89071 | 1.97769 | 12.26621 | 7.476284 |  |  | -0.0003232956
2018-04-03 18:59 | 286029.2 | 3240.0006 | 5 | 33 | 3.539813 | -2.28204 | 2.89071 | 2.053756 | 12.26621 | 7.745943 |  |  | -0.0003232956
2018-04-03 19:01 | 286149.2 | 3360.0001 | 5 | 33 | 3.52735 | -2.282035 | 2.89071 | 2.129822 | 12.26621 | 8.01474 |  |  | -0.0003232956
2018-04-03 19:03 | 286269.2 | 3480.0013 | 5 | 33 | 3.515099 | -2.282035 | 2.89071 | 2.205893 | 12.26621 | 8.282596 |  |  | -0.0003232956
2018-04-03 19:05 | 286389.2 | 3600.0009 | 5 | 33 | 3.502882 | -2.282068 | 2.89071 | 2.281965 | 12.26621 | 8.54953 |  |  | -0.0003232956
2018-04-03 19:07 | 286509.2 | 3720.0006 | 5 | 33 | 3.49024 | -2.28204 | 2.89071 | 2.358019 | 12.26621 | 8.815475 |  |  | -0.0003232956
2018-04-03 19:09 | 286629.2 | 3840.0009 | 5 | 33 | 3.473958 | -2.282015 | 2.89071 | 2.434094 | 12.26621 | 9.080408 |  |  | -0.0003232956
2018-04-03 19:11 | 286749.2 | 3960.0014 | 5 | 33 | 3.452868 | -2.282088 | 2.89071 | 2.510163 | 12.26621 | 9.343884 |  |  | -0.0003232956
2018-04-03 19:13 | 286869.2 | 4080.0009 | 5 | 33 | 3.427586 | -2.282033 | 2.89071 | 2.586229 | 12.26621 | 9.605614 |  |  | -0.0003232956
2018-04-03 19:15 | 286989.2 | 4200.0013 | 5 | 33 | 3.392583 | -2.282055 | 2.89071 | 2.662291 | 12.26621 | 9.865067 |  |  | -0.0003232956
2018-04-03 19:17 | 287109.2 | 4320.0009 | 5 | 33 | 3.33767 | -2.282123 | 2.89071 | 2.738358 | 12.26621 | 10.12121 |  |  | -0.0003232956
2018-04-03 19:19 | 287229.2 | 4440.0005 | 5 | 33 | 3.237162 | -2.282123 | 2.89071 | 2.814417 | 12.26621 | 10.37169 |  |  | -0.0003232956
2018-04-03 19:21 | 287349.2 | 4560.0001 | 5 | 33 | 3.001045 | -2.282091 | 2.89071 | 2.890482 | 12.26621 | 10.6105 |  |  | -0.0003232956
2018-04-03 19:21 | 287349.5 | 4560.3063 | 5 | 33 | 3 | -2.282103 | 2.89071 | 2.890684 | 12.26621 | 10.61111 |  |  | -0.0003232956
2018-04-03 19:23 | 287469.5 | 120.0003 | 6 | 33 | 3.366877 | 0 | 2.89071 | 2.890684 | 12.26621 | 10.61111 |  |  | -0.0003232956
2018-04-03 19:25 | 287589.5 | 240 | 6 | 33 | 3.38224 | 0 | 2.89071 | 2.890684 | 12.26621 | 10.61111 |  |  | -0.0003232956
2018-04-03 19:26 | 287649.5 | 300.0027 | 6 | 33 | 3.38606 | 0 | 2.89071 | 2.890684 | 12.26621 | 10.61111 |  |  | -0.0003232956
2018-04-03 19:26 | 287649.5 | 0.0024 | 7 | 34 | 3.386255 | 0 | 0 | 0 | 0 | 0 |  |  | -0.0003232956
2018-04-03 19:28 | 287769.6 | 120.0014 | 2 | 34 | 4.089726 | 4.890179 | 0.1623992 | 7.806e-09 | 0.6449333 | 2.6433e-08 |  |  | -0.0003232956
2018-04-03 19:30 | 287889.6 | 240.0001 | 2 | 34 | 4.117733 | 4.890179 | 0.3254086 | 7.806e-09 | 1.313743 | 2.6433e-08 |  |  | -0.0003232956
2018-04-03 19:32 | 288009.6 | 360.0006 | 2 | 34 | 4.148543 | 4.890034 | 0.4883861 | 7.806e-09 | 1.987429 | 2.6433e-08 |  |  | -0.0003232956
2018-04-03 19:34 | 288129.6 | 480.0009 | 2 | 34 | 4.172873 | 4.890059 | 0.6513954 | 7.806e-09 | 2.665712 | 2.6433e-08 |  |  | -0.0003232956
2018-04-03 19:36 | 288249.6 | 600.0006 | 2 | 34 | 4.196278 | 4.89016 | 0.8143892 | 7.806e-09 | 3.347729 | 2.6433e-08 |  |  | -0.0003232956
2018-04-03 19:38 | 288369.6 | 720.0002 | 2 | 34 | 4.200302 | 4.556852 | 0.9724895 | 7.806e-09 | 4.011746 | 2.6433e-08 |  |  | -0.0003232956
2018-04-03 19:40 | 288489.6 | 840.0014 | 2 | 34 | 4.200313 | 4.216537 | 1.118622 | 7.806e-09 | 4.625544 | 2.6433e-08 |  |  | -0.0003232956
2018-04-03 19:42 | 288609.6 | 960.0009 | 2 | 34 | 4.200284 | 3.899832 | 1.253741 | 7.806e-09 | 5.193083 | 2.6433e-08 |  |  | -0.0003232956
2018-04-03 19:44 | 288729.6 | 1080.0014 | 2 | 34 | 4.200221 | 3.593803 | 1.378624 | 7.806e-09 | 5.717627 | 2.6433e-08 |  |  | -0.0003232956
2018-04-03 19:46 | 288849.6 | 1200.0002 | 2 | 34 | 4.2003 | 3.290096 | 1.493376 | 7.806e-09 | 6.199616 | 2.6433e-08 |  |  | -0.0003232956
2018-04-03 19:47 | 288861.4 | 1211.7622 | 2 | 34 | 4.200303 | 3.259996 | 1.504072 | 7.806e-09 | 6.244543 | 2.6433e-08 |  |  | -0.0003232956
2018-04-03 19:49 | 288981.4 | 120.0023 | 3 | 34 | 4.222101 | 3.259861 | 1.61235 | 7.806e-09 | 6.700431 | 2.6433e-08 |  |  | -0.0003232956
2018-04-03 19:51 | 289101.4 | 240.0011 | 3 | 34 | 4.247049 | 3.259871 | 1.720998 | 7.806e-09 | 7.160496 | 2.6433e-08 |  |  | -0.0003232956
2018-04-03 19:53 | 289221.4 | 360.0014 | 3 | 34 | 4.273843 | 3.259871 | 1.82967 | 7.806e-09 | 7.623455 | 2.6433e-08 |  |  | -0.0003232956
2018-04-03 19:55 | 289341.4 | 480.0003 | 3 | 34 | 4.304142 | 3.259895 | 1.938323 | 7.806e-09 | 8.089428 | 2.6433e-08 |  |  | -0.0003232956
2018-04-03 19:57 | 289461.4 | 600.0015 | 3 | 34 | 4.337831 | 3.259871 | 2.046985 | 7.806e-09 | 8.558946 | 2.6433e-08 |  |  | -0.0003232956
2018-04-03 19:59 | 289581.4 | 720.0003 | 3 | 34 | 4.37288 | 3.259869 | 2.155638 | 7.806e-09 | 9.032155 | 2.6433e-08 |  |  | -0.0003232956
2018-04-03 20:01 | 289701.4 | 840.0015 | 3 | 34 | 4.400299 | 3.118319 | 2.263654 | 7.806e-09 | 9.506343 | 2.6433e-08 |  |  | -0.0003232956
2018-04-03 20:03 | 289821.4 | 960.0003 | 3 | 34 | 4.400285 | 2.708054 | 2.360549 | 7.806e-09 | 9.932711 | 2.6433e-08 |  |  | -0.0003232956
2018-04-03 20:05 | 289941.4 | 1080.0001 | 3 | 34 | 4.400293 | 2.343153 | 2.444645 | 7.806e-09 | 10.30276 | 2.6433e-08 |  |  | -0.0003232956
2018-04-03 20:07 | 290061.4 | 1200.0003 | 3 | 34 | 4.400293 | 2.037714 | 2.51747 | 7.806e-09 | 10.62321 | 2.6433e-08 |  |  | -0.0003232956
2018-04-03 20:09 | 290181.4 | 1320 | 3 | 34 | 4.400232 | 1.78103 | 2.580997 | 7.806e-09 | 10.90274 | 2.6433e-08 |  |  | -0.0003232956
2018-04-03 20:11 | 290301.4 | 1440.0004 | 3 | 34 | 4.400256 | 1.565667 | 2.636703 | 7.806e-09 | 11.14787 | 2.6433e-08 |  |  | -0.0003232956
2018-04-03 20:13 | 290421.4 | 1560.0015 | 3 | 34 | 4.400203 | 1.373713 | 2.685645 | 7.806e-09 | 11.36322 | 2.6433e-08 |  |  | -0.0003232956
2018-04-03 20:15 | 290541.4 | 1680.0012 | 3 | 34 | 4.400257 | 1.206572 | 2.728556 | 7.806e-09 | 11.55204 | 2.6433e-08 |  |  | -0.0003232956
2018-04-03 20:17 | 290661.4 | 1800.0015 | 3 | 34 | 4.400233 | 1.069923 | 2.766434 | 7.806e-09 | 11.71871 | 2.6433e-08 |  |  | -0.0003232956
2018-04-03 20:19 | 290781.4 | 1920.0011 | 3 | 34 | 4.400183 | 0.9543037 | 2.800119 | 7.806e-09 | 11.86694 | 2.6433e-08 |  |  | -0.0003232956
2018-04-03 20:21 | 290901.4 | 2040.0014 | 3 | 34 | 4.400198 | 0.8533134 | 2.830228 | 7.806e-09 | 11.99942 | 2.6433e-08 |  |  | -0.0003232956
2018-04-03 20:23 | 291021.4 | 2160.0011 | 3 | 34 | 4.400231 | 0.7606201 | 2.857105 | 7.806e-09 | 12.11769 | 2.6433e-08 |  |  | -0.0003232956
2018-04-03 20:25 | 291141.4 | 2280.0006 | 3 | 34 | 4.400203 | 0.6817503 | 2.881087 | 7.806e-09 | 12.22321 | 2.6433e-08 |  |  | -0.0003232956
2018-04-03 20:25 | 291193.6 | 2332.2398 | 3 | 34 | 4.400211 | 0.6519918 | 2.890754 | 7.806e-09 | 12.26575 | 2.6433e-08 |  |  | -0.0003232956
2018-04-03 20:27 | 291313.6515 | 120.0006 | 4 | 34 | 4.332014 | 0 | 2.890754 | 7.806e-09 | 12.26575 | 2.6433e-08 |  |  | -0.0003232956
2018-04-03 20:29 | 291433.6511 | 240.0002 | 4 | 34 | 4.3263 | 0 | 2.890754 | 7.806e-09 | 12.26575 | 2.6433e-08 |  |  | -0.0003232956
2018-04-03 20:30 | 291493.6555 | 300.0046 | 4 | 34 | 4.324667 | 0 | 2.890754 | 7.806e-09 | 12.26575 | 2.6433e-08 |  |  | -0.0003232956
2018-04-03 20:32 | 291613.7 | 120.0006 | 5 | 34 | 4.082321 | -2.28206 | 2.890754 | 0.07606809 | 12.26575 | 0.3130525 |  |  | -0.0003232956
2018-04-03 20:34 | 291733.7 | 240.001 | 5 | 34 | 4.04833 | -2.282083 | 2.890754 | 0.1521271 | 12.26575 | 0.6222052 |  |  | -0.0003232956
2018-04-03 20:36 | 291853.7 | 360.0014 | 5 | 34 | 4.018476 | -2.282102 | 2.890754 | 0.228194 | 12.26575 | 0.9289975 |  |  | -0.0003232956
2018-04-03 20:38 | 291973.7 | 480.0002 | 5 | 34 | 3.989311 | -2.282009 | 2.890754 | 0.3042577 | 12.26575 | 1.23355 |  |  | -0.0003232956
2018-04-03 20:40 | 292093.7 | 600.0006 | 5 | 34 | 3.959211 | -2.282018 | 2.890754 | 0.3803244 | 12.26575 | 1.535867 |  |  | -0.0003232956
2018-04-03 20:42 | 292213.7 | 720.0002 | 5 | 34 | 3.929814 | -2.282075 | 2.890754 | 0.4563974 | 12.26575 | 1.83592 |  |  | -0.0003232956
2018-04-03 20:44 | 292333.7 | 840.0006 | 5 | 34 | 3.902193 | -2.282033 | 2.890754 | 0.5324565 | 12.26575 | 2.133759 |  |  | -0.0003232956
2018-04-03 20:46 | 292453.7 | 960.0018 | 5 | 34 | 3.875984 | -2.281953 | 2.890754 | 0.6085281 | 12.26575 | 2.429607 |  |  | -0.0003232956
2018-04-03 20:48 | 292573.7 | 1080.0014 | 5 | 34 | 3.848965 | -2.281996 | 2.890754 | 0.6845905 | 12.26575 | 2.723406 |  |  | -0.0003232956
2018-04-03 20:50 | 292693.7 | 1200.0002 | 5 | 34 | 3.820673 | -2.282056 | 2.890754 | 0.7606473 | 12.26575 | 3.015064 |  |  | -0.0003232956
2018-04-03 20:52 | 292813.7 | 1320.0006 | 5 | 34 | 3.795601 | -2.281998 | 2.890754 | 0.8367177 | 12.26575 | 3.304728 |  |  | -0.0003232956
2018-04-03 20:54 | 292933.7 | 1440.0001 | 5 | 34 | 3.773436 | -2.282064 | 2.890754 | 0.9127787 | 12.26575 | 3.592564 |  |  | -0.0003232956
2018-04-03 20:56 | 293053.7 | 1560.0014 | 5 | 34 | 3.752285 | -2.282015 | 2.890754 | 0.9888419 | 12.26575 | 3.878779 |  |  | -0.0003232956
2018-04-03 20:58 | 293173.7 | 1680.0001 | 5 | 34 | 3.730699 | -2.28198 | 2.890754 | 1.064906 | 12.26575 | 4.163379 |  |  | -0.0003232956
2018-04-03 21:00 | 293293.7 | 1800.0014 | 5 | 34 | 3.70975 | -2.281968 | 2.890754 | 1.140979 | 12.26575 | 4.446369 |  |  | -0.0003232956
2018-04-03 21:02 | 293413.7 | 1920.0001 | 5 | 34 | 3.690822 | -2.28198 | 2.890754 | 1.217041 | 12.26575 | 4.727815 |  |  | -0.0003232956
2018-04-03 21:04 | 293533.7 | 2040.0014 | 5 | 34 | 3.673212 | -2.281995 | 2.890754 | 1.293097 | 12.26575 | 5.007852 |  |  | -0.0003232956
2018-04-03 21:06 | 293653.7 | 2160.0001 | 5 | 34 | 3.655875 | -2.282002 | 2.890754 | 1.369172 | 12.26575 | 5.286634 |  |  | -0.0003232956
2018-04-03 21:08 | 293773.7 | 2280.0013 | 5 | 34 | 3.638363 | -2.281966 | 2.890754 | 1.445232 | 12.26575 | 5.564024 |  |  | -0.0003232956
2018-04-03 21:10 | 293893.7 | 2400.0001 | 5 | 34 | 3.623198 | -2.282086 | 2.890754 | 1.521298 | 12.26575 | 5.840192 |  |  | -0.0003232956
2018-04-03 21:12 | 294013.7 | 2520.0014 | 5 | 34 | 3.609689 | -2.282002 | 2.890754 | 1.597367 | 12.26575 | 6.115279 |  |  | -0.0003232956
2018-04-03 21:14 | 294133.7 | 2640.0009 | 5 | 34 | 3.596897 | -2.281973 | 2.890754 | 1.673433 | 12.26575 | 6.389369 |  |  | -0.0003232956
2018-04-03 21:16 | 294253.7 | 2760.0014 | 5 | 34 | 3.583799 | -2.282 | 2.890754 | 1.74949 | 12.26575 | 6.662449 |  |  | -0.0003232956
2018-04-03 21:18 | 294373.7 | 2880.0001 | 5 | 34 | 3.571527 | -2.282 | 2.890754 | 1.825561 | 12.26575 | 6.934589 |  |  | -0.0003232956
2018-04-03 21:20 | 294493.7 | 3000.0005 | 5 | 34 | 3.560862 | -2.281953 | 2.890754 | 1.901617 | 12.26575 | 7.205812 |  |  | -0.0003232956
2018-04-03 21:22 | 294613.7 | 3120.0001 | 5 | 34 | 3.551163 | -2.281944 | 2.890754 | 1.977684 | 12.26575 | 7.476309 |  |  | -0.0003232956
2018-04-03 21:24 | 294733.7 | 3240.0014 | 5 | 34 | 3.540596 | -2.282009 | 2.890754 | 2.053746 | 12.26575 | 7.746028 |  |  | -0.0003232956
2018-04-03 21:26 | 294853.7 | 3360.0001 | 5 | 34 | 3.52807 | -2.281944 | 2.890754 | 2.129816 | 12.26575 | 8.01489 |  |  | -0.0003232956
2018-04-03 21:28 | 294973.7 | 3480.0014 | 5 | 34 | 3.516398 | -2.282022 | 2.890754 | 2.205887 | 12.26575 | 8.282826 |  |  | -0.0003232956
2018-04-03 21:30 | 295093.7 | 3600.0001 | 5 | 34 | 3.504763 | -2.282011 | 2.890754 | 2.281944 | 12.26575 | 8.549829 |  |  | -0.0003232956
2018-04-03 21:32 | 295213.7 | 3720.0005 | 5 | 34 | 3.491879 | -2.281958 | 2.890754 | 2.358009 | 12.26575 | 8.815945 |  |  | -0.0003232956
2018-04-03 21:34 | 295333.7 | 3840.0001 | 5 | 34 | 3.475046 | -2.282042 | 2.890754 | 2.434079 | 12.26575 | 9.080964 |  |  | -0.0003232956
2018-04-03 21:36 | 295453.7 | 3960.0014 | 5 | 34 | 3.454657 | -2.281915 | 2.890754 | 2.510139 | 12.26575 | 9.344515 |  |  | -0.0003232956
2018-04-03 21:38 | 295573.7 | 4080.0001 | 5 | 34 | 3.429665 | -2.281904 | 2.890754 | 2.586206 | 12.26575 | 9.606396 |  |  | -0.0003232956
2018-04-03 21:40 | 295693.7 | 4200.0013 | 5 | 34 | 3.394738 | -2.281989 | 2.890754 | 2.662266 | 12.26575 | 9.866012 |  |  | -0.0003232956
2018-04-03 21:42 | 295813.7 | 4320.0001 | 5 | 34 | 3.339265 | -2.281928 | 2.890754 | 2.738329 | 12.26575 | 10.1223 |  |  | -0.0003232956
2018-04-03 21:44 | 295933.7 | 4440.0013 | 5 | 34 | 3.23848 | -2.281966 | 2.890754 | 2.814396 | 12.26575 | 10.37289 |  |  | -0.0003232956
2018-04-03 21:46 | 296053.7 | 4560.0009 | 5 | 34 | 3.003344 | -2.281961 | 2.890754 | 2.890451 | 12.26575 | 10.61184 |  |  | -0.0003232956
2018-04-03 21:46 | 296054.7 | 4560.9687 | 5 | 34 | 2.999991 | -2.281957 | 2.890754 | 2.891068 | 12.26575 | 10.61369 |  |  | -0.0003232956
2018-04-03 21:48 | 296174.8 | 120.0014 | 6 | 34 | 3.364061 | 0 | 2.890754 | 2.891079 | 12.26575 | 10.61372 |  |  | -0.0003232956
2018-04-03 21:50 | 296294.8 | 240.0003 | 6 | 34 | 3.3793 | 0 | 2.890754 | 2.891079 | 12.26575 | 10.61372 |  |  | -0.0003232956
2018-04-03 21:51 | 296354.8 | 300.0023 | 6 | 34 | 3.38309 | 0 | 2.890754 | 2.891079 | 12.26575 | 10.61372 |  |  | -0.0003232956
2018-04-03 21:51 | 296354.7 | 0.0025 | 7 | 35 | 3.383167 | 0 | 0 | 0 | 0 | 0 |  |  | -0.0003232956
2018-04-03 21:53 | 296474.8 | 120.0014 | 2 | 35 | 4.088226 | 4.889835 | 0.1624108 | 2.32e-10 | 0.6446064 | 7.86e-10 |  |  | -0.0003232956
2018-04-03 21:55 | 296594.8 | 240.001 | 2 | 35 | 4.115344 | 4.890215 | 0.3254015 | 2.32e-10 | 1.312998 | 7.86e-10 |  |  | -0.0003232956
2018-04-03 21:57 | 296714.8 | 360.0014 | 2 | 35 | 4.14596 | 4.889822 | 0.4883926 | 2.32e-10 | 1.986352 | 7.86e-10 |  |  | -0.0003232956
2018-04-03 21:59 | 296834.8 | 480.0002 | 2 | 35 | 4.170982 | 4.890173 | 0.6513945 | 2.32e-10 | 2.664229 | 7.86e-10 |  |  | -0.0003232956
2018-04-03 22:01 | 296954.8 | 600.0014 | 2 | 35 | 4.195218 | 4.889891 | 0.8143997 | 2.32e-10 | 3.346043 | 7.86e-10 |  |  | -0.0003232956
2018-04-03 22:03 | 297074.8 | 720.0002 | 2 | 35 | 4.200287 | 4.578924 | 0.9729555 | 2.32e-10 | 4.011943 | 7.86e-10 |  |  | -0.0003232956
2018-04-03 22:05 | 297194.8 | 840.0006 | 2 | 35 | 4.2003 | 4.235134 | 1.119804 | 2.32e-10 | 4.628748 | 7.86e-10 |  |  | -0.0003232956
2018-04-03 22:07 | 297314.8 | 960.001 | 2 | 35 | 4.200325 | 3.919632 | 1.255615 | 2.32e-10 | 5.199193 | 7.86e-10 |  |  | -0.0003232956
2018-04-03 22:09 | 297434.8 | 1080.0014 | 2 | 35 | 4.200291 | 3.608509 | 1.381067 | 2.32e-10 | 5.726128 | 7.86e-10 |  |  | -0.0003232956
2018-04-03 22:11 | 297554.8 | 1200.0003 | 2 | 35 | 4.200272 | 3.295378 | 1.496081 | 2.32e-10 | 6.209219 | 7.86e-10 |  |  | -0.0003232956
2018-04-03 22:12 | 297569.4 | 1214.6025 | 2 | 35 | 4.200277 | 3.259991 | 1.509371 | 2.32e-10 | 6.265039 | 7.86e-10 |  |  | -0.0003232956
2018-04-03 22:14 | 297689.5 | 120.0006 | 3 | 35 | 4.221838 | 3.259903 | 1.617648 | 2.32e-10 | 6.720895 | 7.86e-10 |  |  | -0.0003232956
2018-04-03 22:16 | 297809.5 | 240.0018 | 3 | 35 | 4.246894 | 3.259932 | 1.726324 | 2.32e-10 | 7.181061 | 7.86e-10 |  |  | -0.0003232956
2018-04-03 22:18 | 297929.5 | 360.0006 | 3 | 35 | 4.274175 | 3.259865 | 1.834975 | 2.32e-10 | 7.64394 | 7.86e-10 |  |  | -0.0003232956
2018-04-03 22:20 | 298049.5 | 480.0009 | 3 | 35 | 4.305517 | 3.259886 | 1.943647 | 2.32e-10 | 8.110087 | 7.86e-10 |  |  | -0.0003232956
2018-04-03 22:22 | 298169.5 | 600.0006 | 3 | 35 | 4.339198 | 3.259996 | 2.052299 | 2.32e-10 | 8.579718 | 7.86e-10 |  |  | -0.0003232956
2018-04-03 22:24 | 298289.5 | 720.001 | 3 | 35 | 4.374346 | 3.259933 | 2.160956 | 2.32e-10 | 9.053089 | 7.86e-10 |  |  | -0.0003232956
2018-04-03 22:26 | 298409.5 | 840.0023 | 3 | 35 | 4.400294 | 3.100468 | 2.268798 | 2.32e-10 | 9.526616 | 7.86e-10 |  |  | -0.0003232956
2018-04-03 22:28 | 298529.5 | 960.0009 | 3 | 35 | 4.4003 | 2.688452 | 2.365083 | 2.32e-10 | 9.950303 | 7.86e-10 |  |  | -0.0003232956
2018-04-03 22:30 | 298649.5 | 1080.0006 | 3 | 35 | 4.400275 | 2.323421 | 2.448455 | 2.32e-10 | 10.31716 | 7.86e-10 |  |  | -0.0003232956
2018-04-03 22:32 | 298769.5 | 1200.001 | 3 | 35 | 4.400272 | 2.024309 | 2.520764 | 2.32e-10 | 10.63534 | 7.86e-10 |  |  | -0.0003232956
2018-04-03 22:34 | 298889.5 | 1320.0014 | 3 | 35 | 4.400269 | 1.772861 | 2.583903 | 2.32e-10 | 10.91317 | 7.86e-10 |  |  | -0.0003232956
2018-04-03 22:36 | 299009.5 | 1440.0002 | 3 | 35 | 4.400287 | 1.55647 | 2.639311 | 2.32e-10 | 11.15698 | 7.86e-10 |  |  | -0.0003232956
2018-04-03 22:38 | 299129.5 | 1560.0006 | 3 | 35 | 4.400262 | 1.361659 | 2.687879 | 2.32e-10 | 11.37069 | 7.86e-10 |  |  | -0.0003232956
2018-04-03 22:40 | 299249.5 | 1680.001 | 3 | 35 | 4.400251 | 1.198336 | 2.730427 | 2.32e-10 | 11.55791 | 7.86e-10 |  |  | -0.0003232956
2018-04-03 22:42 | 299369.5 | 1800.0014 | 3 | 35 | 4.400254 | 1.063847 | 2.768056 | 2.32e-10 | 11.72349 | 7.86e-10 |  |  | -0.0003232956
2018-04-03 22:44 | 299489.5 | 1920.0002 | 3 | 35 | 4.400218 | 0.9502029 | 2.801568 | 2.32e-10 | 11.87095 | 7.86e-10 |  |  | -0.0003232956
2018-04-03 22:46 | 299609.5 | 2040.0014 | 3 | 35 | 4.400177 | 0.8475618 | 2.831509 | 2.32e-10 | 12.0027 | 7.86e-10 |  |  | -0.0003232956
2018-04-03 22:48 | 299729.5 | 2160.0001 | 3 | 35 | 4.400221 | 0.7547789 | 2.85818 | 2.32e-10 | 12.12005 | 7.86e-10 |  |  | -0.0003232956
2018-04-03 22:50 | 299849.5 | 2280.0007 | 3 | 35 | 4.400197 | 0.678112 | 2.882024 | 2.32e-10 | 12.22497 | 7.86e-10 |  |  | -0.0003232956
2018-04-03 22:50 | 299895.6 | 2326.1931 | 3 | 35 | 4.400208 | 0.6519938 | 2.890554 | 2.32e-10 | 12.26251 | 7.86e-10 |  |  | -0.0003232956
2018-04-03 22:52 | 300015.7 | 120.0015 | 4 | 35 | 4.331867 | 0 | 2.890554 | 2.32e-10 | 12.26251 | 7.86e-10 |  |  | -0.0003232956
2018-04-03 22:54 | 300135.7 | 240.0003 | 4 | 35 | 4.326136 | 0 | 2.890554 | 2.32e-10 | 12.26251 | 7.86e-10 |  |  | -0.0003232956
2018-04-03 22:55 | 300195.7 | 300.0039 | 4 | 35 | 4.324519 | 0 | 2.890554 | 2.32e-10 | 12.26251 | 7.86e-10 |  |  | -0.0003232956
2018-04-03 22:57 | 300315.7 | 120.0006 | 5 | 35 | 4.081426 | -2.282086 | 2.890554 | 0.07605303 | 12.26251 | 0.3129142 |  |  | -0.0003232956
2018-04-03 22:59 | 300435.7 | 240.0011 | 5 | 35 | 4.047528 | -2.282106 | 2.890554 | 0.1521331 | 12.26251 | 0.6220896 |  |  | -0.0003232956
2018-04-03 23:01 | 300555.7 | 360.0006 | 5 | 35 | 4.017728 | -2.282071 | 2.890554 | 0.228197 | 12.26251 | 0.9288143 |  |  | -0.0003232956
2018-04-03 23:03 | 300675.7 | 480.0018 | 5 | 35 | 3.988228 | -2.282051 | 2.890554 | 0.3042687 | 12.26251 | 1.23333 |  |  | -0.0003232956
2018-04-03 23:05 | 300795.7 | 600.0006 | 5 | 35 | 3.957658 | -2.282035 | 2.890554 | 0.3803288 | 12.26251 | 1.535516 |  |  | -0.0003232956
2018-04-03 23:07 | 300915.7 | 720.001 | 5 | 35 | 3.928581 | -2.282106 | 2.890554 | 0.4563991 | 12.26251 | 1.835459 |  |  | -0.0003232956
2018-04-03 23:09 | 301035.7 | 840.0006 | 5 | 35 | 3.900999 | -2.2821 | 2.890554 | 0.5324571 | 12.26251 | 2.1332 |  |  | -0.0003232956
2018-04-03 23:11 | 301155.7 | 960.0011 | 5 | 35 | 3.874748 | -2.282043 | 2.890554 | 0.6085342 | 12.26251 | 2.428982 |  |  | -0.0003232956
2018-04-03 23:13 | 301275.7 | 1080.0014 | 5 | 35 | 3.847332 | -2.282056 | 2.890554 | 0.6845997 | 12.26251 | 2.722689 |  |  | -0.0003232956
2018-04-03 23:15 | 301395.7 | 1200.0002 | 5 | 35 | 3.819335 | -2.282086 | 2.890554 | 0.7606606 | 12.26251 | 3.014241 |  |  | -0.0003232956
2018-04-03 23:17 | 301515.7 | 1320.0005 | 5 | 35 | 3.794324 | -2.282125 | 2.890554 | 0.8367293 | 12.26251 | 3.303803 |  |  | -0.0003232956
2018-04-03 23:19 | 301635.7 | 1440.0002 | 5 | 35 | 3.772194 | -2.282048 | 2.890554 | 0.9127953 | 12.26251 | 3.591562 |  |  | -0.0003232956
2018-04-03 23:21 | 301755.7 | 1560.0014 | 5 | 35 | 3.750785 | -2.282066 | 2.890554 | 0.9888549 | 12.26251 | 3.877659 |  |  | -0.0003232956
2018-04-03 23:23 | 301875.7 | 1680.0018 | 5 | 35 | 3.728772 | -2.282103 | 2.890554 | 1.064928 | 12.26251 | 4.162156 |  |  | -0.0003232956
2018-04-03 23:25 | 301995.7 | 1800.0013 | 5 | 35 | 3.708379 | -2.28208 | 2.890554 | 1.140993 | 12.26251 | 4.444994 |  |  | -0.0003232956
2018-04-03 23:27 | 302115.7 | 1920.0001 | 5 | 35 | 3.689432 | -2.282033 | 2.890554 | 1.217053 | 12.26251 | 4.726328 |  |  | -0.0003232956
2018-04-03 23:29 | 302235.7 | 2040.0014 | 5 | 35 | 3.671813 | -2.282024 | 2.890554 | 1.293119 | 12.26251 | 5.006295 |  |  | -0.0003232956
2018-04-03 23:31 | 302355.7 | 2160.0002 | 5 | 35 | 3.654037 | -2.281991 | 2.890554 | 1.369191 | 12.26251 | 5.284947 |  |  | -0.0003232956
2018-04-03 23:33 | 302475.7 | 2280.0006 | 5 | 35 | 3.63659 | -2.282024 | 2.890554 | 1.445258 | 12.26251 | 5.562217 |  |  | -0.0003232956
2018-04-03 23:35 | 302595.7 | 2400.0001 | 5 | 35 | 3.621575 | -2.282096 | 2.890554 | 1.521324 | 12.26251 | 5.838257 |  |  | -0.0003232956
2018-04-03 23:37 | 302715.7 | 2520.0006 | 5 | 35 | 3.608217 | -2.282042 | 2.890554 | 1.597385 | 12.26251 | 6.113194 |  |  | -0.0003232956
2018-04-03 23:39 | 302835.7 | 2640.0009 | 5 | 35 | 3.595438 | -2.282075 | 2.890554 | 1.673457 | 12.26251 | 6.387193 |  |  | -0.0003232956
2018-04-03 23:41 | 302955.7 | 2760.0005 | 5 | 35 | 3.582022 | -2.282006 | 2.890554 | 1.74952 | 12.26251 | 6.660169 |  |  | -0.0003232956
2018-04-03 23:43 | 303075.7 | 2880.001 | 5 | 35 | 3.570196 | -2.282049 | 2.890554 | 1.825578 | 12.26251 | 6.932147 |  |  | -0.0003232956
2018-04-03 23:45 | 303195.7 | 3000.0013 | 5 | 35 | 3.559767 | -2.282066 | 2.890554 | 1.901646 | 12.26251 | 7.203321 |  |  | -0.0003232956
2018-04-03 23:47 | 303315.7 | 3120.0009 | 5 | 35 | 3.550006 | -2.282018 | 2.890554 | 1.97771 | 12.26251 | 7.473727 |  |  | -0.0003232956
2018-04-03 23:49 | 303435.7 | 3240.0005 | 5 | 35 | 3.538887 | -2.281951 | 2.890554 | 2.053781 | 12.26251 | 7.743375 |  |  | -0.0003232956
2018-04-03 23:51 | 303555.7 | 3360.0009 | 5 | 35 | 3.526609 | -2.282022 | 2.890554 | 2.129843 | 12.26251 | 8.01207 |  |  | -0.0003232956
2018-04-03 23:53 | 303675.7 | 3480.0005 | 5 | 35 | 3.515203 | -2.282038 | 2.890554 | 2.205906 | 12.26251 | 8.279881 |  |  | -0.0003232956
2018-04-03 23:55 | 303795.7 | 3600.001 | 5 | 35 | 3.503774 | -2.282063 | 2.890554 | 2.281979 | 12.26251 | 8.546857 |  |  | -0.0003232956
2018-04-03 23:57 | 303915.7 | 3720.0006 | 5 | 35 | 3.490556 | -2.282006 | 2.890554 | 2.358051 | 12.26251 | 8.812907 |  |  | -0.0003232956
2018-04-03 23:59 | 304035.7 | 3840.0009 | 5 | 35 | 3.473078 | -2.281991 | 2.890554 | 2.434114 | 12.26251 | 9.077774 |  |  | -0.0003232956
2018-04-04 00:01 | 304155.7 | 3960.0014 | 5 | 35 | 3.453364 | -2.282022 | 2.890554 | 2.510178 | 12.26251 | 9.341209 |  |  | -0.0003232956
2018-04-04 00:03 | 304275.7 | 4080.0001 | 5 | 35 | 3.428459 | -2.282083 | 2.890554 | 2.586237 | 12.26251 | 9.60297 |  |  | -0.0003232956
2018-04-04 00:05 | 304395.7 | 4200.0013 | 5 | 35 | 3.393244 | -2.282056 | 2.890554 | 2.662305 | 12.26251 | 9.862531 |  |  | -0.0003232956
2018-04-04 00:07 | 304515.7 | 4320.0017 | 5 | 35 | 3.336525 | -2.282066 | 2.890554 | 2.738375 | 12.26251 | 10.11869 |  |  | -0.0003232956
2018-04-04 00:09 | 304635.7 | 4440.0005 | 5 | 35 | 3.235068 | -2.282053 | 2.890554 | 2.814447 | 12.26251 | 10.36905 |  |  | -0.0003232956
2018-04-04 00:11 | 304754.8 | 4559.0982 | 5 | 35 | 2.999982 | -2.282015 | 2.890554 | 2.889929 | 12.26251 | 10.60595 |  |  | -0.0003232956
2018-04-04 00:13 | 304874.9 | 120.0005 | 6 | 35 | 3.364774 | 0 | 2.890554 | 2.889929 | 12.26251 | 10.60595 |  |  | -0.0003232956
2018-04-04 00:15 | 304994.9 | 240 | 6 | 35 | 3.380143 | 0 | 2.890554 | 2.889929 | 12.26251 | 10.60595 |  |  | -0.0003232956
2018-04-04 00:16 | 305054.9 | 300.0045 | 6 | 35 | 3.383981 | 0 | 2.890554 | 2.889929 | 12.26251 | 10.60595 |  |  | -0.0003232956
2018-04-04 00:16 | 305054.9 | 0.0026 | 7 | 36 | 3.383673 | 0 | 0 | 0 | 0 | 0 |  |  | -0.0003232956
2018-04-04 00:18 | 305175 | 120.0006 | 2 | 36 | 4.089091 | 4.889904 | 0.162392 | 0 | 0.644777 | 0 |  |  | -0.0003232956
2018-04-04 00:20 | 305295 | 240.0001 | 2 | 36 | 4.115872 | 4.890039 | 0.3254047 | 0 | 1.313358 | 0 |  |  | -0.0003232956
2018-04-04 00:22 | 305415 | 360.0013 | 2 | 36 | 4.145945 | 4.889851 | 0.4884048 | 0 | 1.9868 | 0 |  |  | -0.0003232956
2018-04-04 00:24 | 305535 | 480.0009 | 2 | 36 | 4.171588 | 4.890133 | 0.6513821 | 0 | 2.664632 | 0 |  |  | -0.0003232956
2018-04-04 00:26 | 305655 | 600.0015 | 2 | 36 | 4.196443 | 4.890123 | 0.8143834 | 0 | 3.346605 | 0 |  |  | -0.0003232956
2018-04-04 00:28 | 305775 | 720.0009 | 2 | 36 | 4.200272 | 4.577124 | 0.9727669 | 0 | 4.011814 | 0 |  |  | -0.0003232956
2018-04-04 00:30 | 305895 | 840.0006 | 2 | 36 | 4.20029 | 4.234858 | 1.119585 | 0 | 4.628492 | 0 |  |  | -0.0003232956
2018-04-04 00:32 | 306015 | 960.0009 | 2 | 36 | 4.200286 | 3.919455 | 1.255485 | 0 | 5.199312 | 0 |  |  | -0.0003232956
2018-04-04 00:34 | 306135 | 1080.0015 | 2 | 36 | 4.200282 | 3.601261 | 1.380842 | 0 | 5.725846 | 0 |  |  | -0.0003232956
2018-04-04 00:36 | 306255 | 1200.0001 | 2 | 36 | 4.200243 | 3.291494 | 1.495613 | 0 | 6.207918 | 0 |  |  | -0.0003232956
2018-04-04 00:37 | 306268.3 | 1213.2566 | 2 | 36 | 4.200245 | 3.259998 | 1.507694 | 0 | 6.258659 | 0 |  |  | -0.0003232956
2018-04-04 00:39 | 306388.2 | 120.0013 | 3 | 36 | 4.221477 | 3.259892 | 1.615979 | 4.039e-09 | 6.714522 | 1.6363e-08 |  |  | -0.0003232956
2018-04-04 00:41 | 306508.2 | 240.0002 | 3 | 36 | 4.245906 | 3.259851 | 1.724639 | 4.039e-09 | 7.174547 | 1.6363e-08 |  |  | -0.0003232956
2018-04-04 00:43 | 306628.2 | 360.0005 | 3 | 36 | 4.273324 | 3.259911 | 1.833284 | 4.039e-09 | 7.6373 | 1.6363e-08 |  |  | -0.0003232956
2018-04-04 00:45 | 306748.2 | 480.0002 | 3 | 36 | 4.304989 | 3.259869 | 1.941953 | 4.039e-09 | 8.103362 | 1.6363e-08 |  |  | -0.0003232956
2018-04-04 00:47 | 306868.2 | 600.0006 | 3 | 36 | 4.338114 | 3.259947 | 2.05062 | 4.039e-09 | 8.572969 | 1.6363e-08 |  |  | -0.0003232956
2018-04-04 00:49 | 306988.2 | 720.001 | 3 | 36 | 4.373013 | 3.259823 | 2.159272 | 4.039e-09 | 9.046187 | 1.6363e-08 |  |  | -0.0003232956
2018-04-04 00:51 | 307108.2 | 840.0014 | 3 | 36 | 4.400303 | 3.116774 | 2.267292 | 4.039e-09 | 9.520384 | 1.6363e-08 |  |  | -0.0003232956
2018-04-04 00:53 | 307228.2 | 960.0011 | 3 | 36 | 4.400294 | 2.69681 | 2.363998 | 4.039e-09 | 9.945918 | 1.6363e-08 |  |  | -0.0003232956
2018-04-04 00:55 | 307348.2 | 1080.0022 | 3 | 36 | 4.400264 | 2.332802 | 2.447625 | 4.039e-09 | 10.3139 | 1.6363e-08 |  |  | -0.0003232956
2018-04-04 00:57 | 307468.2 | 1200.0019 | 3 | 36 | 4.400261 | 2.033575 | 2.520262 | 4.039e-09 | 10.63353 | 1.6363e-08 |  |  | -0.0003232956
2018-04-04 00:59 | 307588.2 | 1320.0006 | 3 | 36 | 4.400264 | 1.781656 | 2.583715 | 4.039e-09 | 10.91273 | 1.6363e-08 |  |  | -0.0003232956
2018-04-04 01:01 | 307708.2 | 1440.0011 | 3 | 36 | 4.400262 | 1.561222 | 2.639342 | 4.039e-09 | 11.15751 | 1.6363e-08 |  |  | -0.0003232956
2018-04-04 01:03 | 307828.2 | 1560.0022 | 3 | 36 | 4.40023 | 1.363981 | 2.688026 | 4.039e-09 | 11.37173 | 1.6363e-08 |  |  | -0.0003232956
2018-04-04 01:05 | 307948.2 | 1680.001 | 3 | 36 | 4.400244 | 1.202223 | 2.730698 | 4.039e-09 | 11.5595 | 1.6363e-08 |  |  | -0.0003232956
2018-04-04 01:07 | 308068.2 | 1800.0022 | 3 | 36 | 4.400198 | 1.066407 | 2.768457 | 4.039e-09 | 11.72565 | 1.6363e-08 |  |  | -0.0003232956
2018-04-04 01:09 | 308188.2 | 1920.001 | 3 | 36 | 4.4002 | 0.952301 | 2.802086 | 4.039e-09 | 11.87362 | 1.6363e-08 |  |  | -0.0003232956
2018-04-04 01:11 | 308308.2 | 2040.0013 | 3 | 36 | 4.400226 | 0.8483591 | 2.832086 | 4.039e-09 | 12.00563 | 1.6363e-08 |  |  | -0.0003232956
2018-04-04 01:13 | 308428.2 | 2160.001 | 3 | 36 | 4.400249 | 0.7562237 | 2.858764 | 4.039e-09 | 12.12302 | 1.6363e-08 |  |  | -0.0003232956
2018-04-04 01:15 | 308548.2 | 2280.0014 | 3 | 36 | 4.400204 | 0.6794481 | 2.882652 | 4.039e-09 | 12.22813 | 1.6363e-08 |  |  | -0.0003232956
2018-04-04 01:15 | 308598.5 | 2330.2756 | 3 | 36 | 4.400244 | 0.6519985 | 2.891939 | 4.039e-09 | 12.26899 | 1.6363e-08 |  |  | -0.0003232956
2018-04-04 01:17 | 308718.6 | 120.0007 | 4 | 36 | 4.332321 | 0 | 2.891942 | 4.039e-09 | 12.26901 | 1.6363e-08 |  |  | -0.0003232956
2018-04-04 01:19 | 308838.6 | 240.0011 | 4 | 36 | 4.326676 | 0 | 2.891942 | 4.039e-09 | 12.26901 | 1.6363e-08 |  |  | -0.0003232956
2018-04-04 01:20 | 308898.6 | 300.0023 | 4 | 36 | 4.325065 | 0 | 2.891942 | 4.039e-09 | 12.26901 | 1.6363e-08 |  |  | -0.0003232956
2018-04-04 01:22 | 309018.7 | 120.0014 | 5 | 36 | 4.083441 | -2.282051 | 2.891942 | 0.0760632 | 12.26901 | 0.3130766 |  |  | -0.0003232956
2018-04-04 01:24 | 309138.7 | 240.001 | 5 | 36 | 4.049723 | -2.282138 | 2.891942 | 0.1521361 | 12.26901 | 0.6223841 |  |  | -0.0003232956
2018-04-04 01:26 | 309258.7 | 360.0006 | 5 | 36 | 4.02004 | -2.282118 | 2.891942 | 0.2282007 | 12.26901 | 0.9292903 |  |  | -0.0003232956
2018-04-04 01:28 | 309378.7 | 480.0001 | 5 | 36 | 3.990305 | -2.282029 | 2.891942 | 0.3042615 | 12.26901 | 1.233932 |  |  | -0.0003232956
2018-04-04 01:30 | 309498.7 | 600.0006 | 5 | 36 | 3.959694 | -2.282011 | 2.891942 | 0.380332 | 12.26901 | 1.536307 |  |  | -0.0003232956
2018-04-04 01:32 | 309618.7 | 720.0018 | 5 | 36 | 3.930866 | -2.282102 | 2.891942 | 0.4563989 | 12.26901 | 1.836405 |  |  | -0.0003232956
2018-04-04 01:34 | 309738.7 | 840.0006 | 5 | 36 | 3.903538 | -2.282146 | 2.891942 | 0.5324575 | 12.26901 | 2.134329 |  |  | -0.0003232956
2018-04-04 01:36 | 309858.7 | 960.001 | 5 | 36 | 3.87691 | -2.282091 | 2.891942 | 0.6085311 | 12.26901 | 2.430274 |  |  | -0.0003232956
2018-04-04 01:38 | 309978.7 | 1080.0014 | 5 | 36 | 3.848857 | -2.282075 | 2.891942 | 0.6845881 | 12.26901 | 2.724092 |  |  | -0.0003232956
2018-04-04 01:40 | 310098.7 | 1200.0018 | 5 | 36 | 3.821218 | -2.282002 | 2.891942 | 0.7606632 | 12.26901 | 3.015825 |  |  | -0.0003232956
2018-04-04 01:42 | 310218.7 | 1320.0014 | 5 | 36 | 3.796299 | -2.282053 | 2.891942 | 0.8367179 | 12.26901 | 3.305482 |  |  | -0.0003232956
2018-04-04 01:44 | 310338.7 | 1440.001 | 5 | 36 | 3.774151 | -2.282069 | 2.891942 | 0.9127879 | 12.26901 | 3.593416 |  |  | -0.0003232956
2018-04-04 01:46 | 310458.7 | 1560.0006 | 5 | 36 | 3.75235 | -2.281973 | 2.891942 | 0.9888474 | 12.26901 | 3.87965 |  |  | -0.0003232956
2018-04-04 01:48 | 310578.7 | 1680.0018 | 5 | 36 | 3.730097 | -2.282069 | 2.891942 | 1.06492 | 12.26901 | 4.164247 |  |  | -0.0003232956
2018-04-04 01:50 | 310698.7 | 1800.0006 | 5 | 36 | 3.709821 | -2.28194 | 2.891942 | 1.140981 | 12.26901 | 4.447178 |  |  | -0.0003232956
2018-04-04 01:52 | 310818.7 | 1920.0009 | 5 | 36 | 3.691082 | -2.282058 | 2.891942 | 1.217042 | 12.26901 | 4.728626 |  |  | -0.0003232956
2018-04-04 01:54 | 310938.7 | 2040.0013 | 5 | 36 | 3.673116 | -2.282043 | 2.891942 | 1.293111 | 12.26901 | 5.00872 |  |  | -0.0003232956
2018-04-04 01:56 | 311058.7 | 2160.0001 | 5 | 36 | 3.65473 | -2.281918 | 2.891942 | 1.369172 | 12.26901 | 5.287403 |  |  | -0.0003232956
2018-04-04 01:58 | 311178.7 | 2280.0014 | 5 | 36 | 3.637701 | -2.282013 | 2.891942 | 1.445236 | 12.26901 | 5.56473 |  |  | -0.0003232956
2018-04-04 02:00 | 311298.7 | 2400.0009 | 5 | 36 | 3.622615 | -2.282053 | 2.891942 | 1.5213 | 12.26901 | 5.840845 |  |  | -0.0003232956
2018-04-04 02:02 | 311418.7 | 2520.0002 | 5 | 36 | 3.609215 | -2.282008 | 2.891942 | 1.597372 | 12.26901 | 6.115911 |  |  | -0.0003232956
2018-04-04 02:04 | 311538.7 | 2640.0002 | 5 | 36 | 3.595923 | -2.281961 | 2.891942 | 1.67343 | 12.26901 | 6.389917 |  |  | -0.0003232956
2018-04-04 02:06 | 311658.7 | 2760.0013 | 5 | 36 | 3.582332 | -2.281964 | 2.891942 | 1.749494 | 12.26901 | 6.662909 |  |  | -0.0003232956
2018-04-04 02:08 | 311778.7 | 2880.0001 | 5 | 36 | 3.570881 | -2.281968 | 2.891942 | 1.825566 | 12.26901 | 6.934979 |  |  | -0.0003232956
2018-04-04 02:10 | 311898.7 | 3000.0013 | 5 | 36 | 3.560605 | -2.282066 | 2.891942 | 1.901626 | 12.26901 | 7.206181 |  |  | -0.0003232956
2018-04-04 02:12 | 312018.7 | 3120.001 | 5 | 36 | 3.55057 | -2.282063 | 2.891942 | 1.977695 | 12.26901 | 7.476656 |  |  | -0.0003232956
2018-04-04 02:14 | 312138.7 | 3240.0006 | 5 | 36 | 3.538935 | -2.282043 | 2.891942 | 2.053769 | 12.26901 | 7.746334 |  |  | -0.0003232956
2018-04-04 02:16 | 312258.7 | 3360.0001 | 5 | 36 | 3.527047 | -2.282031 | 2.891942 | 2.129822 | 12.26901 | 8.015019 |  |  | -0.0003232956
2018-04-04 02:18 | 312378.7 | 3480.0013 | 5 | 36 | 3.515718 | -2.282043 | 2.891942 | 2.205897 | 12.26901 | 8.282909 |  |  | -0.0003232956
2018-04-04 02:20 | 312498.7 | 3600.0001 | 5 | 36 | 3.504215 | -2.282044 | 2.891942 | 2.281962 | 12.26901 | 8.549905 |  |  | -0.0003232956
2018-04-04 02:22 | 312618.7 | 3720.0014 | 5 | 36 | 3.490297 | -2.281953 | 2.891942 | 2.358025 | 12.26901 | 8.815938 |  |  | -0.0003232956
2018-04-04 02:24 | 312738.7 | 3840.0001 | 5 | 36 | 3.472692 | -2.281971 | 2.891942 | 2.434093 | 12.26901 | 9.080783 |  |  | -0.0003232956
2018-04-04 02:26 | 312858.7 | 3960.0005 | 5 | 36 | 3.453466 | -2.282055 | 2.891942 | 2.51015 | 12.26901 | 9.344199 |  |  | -0.0003232956
2018-04-04 02:28 | 312978.7 | 4080.0009 | 5 | 36 | 3.429088 | -2.282051 | 2.891942 | 2.586223 | 12.26901 | 9.606025 |  |  | -0.0003232956
2018-04-04 02:30 | 313098.7 | 4200.0006 | 5 | 36 | 3.393643 | -2.282058 | 2.891942 | 2.662287 | 12.26901 | 9.865608 |  |  | -0.0003232956
2018-04-04 02:32 | 313218.7 | 4320.0002 | 5 | 36 | 3.336318 | -2.282024 | 2.891942 | 2.738343 | 12.26901 | 10.12172 |  |  | -0.0003232956
2018-04-04 02:34 | 313338.7 | 4440.0013 | 5 | 36 | 3.23714 | -2.281975 | 2.891942 | 2.814421 | 12.26901 | 10.37216 |  |  | -0.0003232956
2018-04-04 02:36 | 313458.7 | 4560.0009 | 5 | 36 | 3.004762 | -2.281978 | 2.891942 | 2.890476 | 12.26901 | 10.61108 |  |  | -0.0003232956
2018-04-04 02:36 | 313460.1 | 4561.4016 | 5 | 36 | 2.999981 | -2.281973 | 2.891942 | 2.891366 | 12.26901 | 10.61376 |  |  | -0.0003232956
2018-04-04 02:38 | 313580.1 | 120.0004 | 6 | 36 | 3.365328 | 0 | 2.891942 | 2.891366 | 12.26901 | 10.61376 |  |  | -0.0003232956
2018-04-04 02:40 | 313700.1 | 240.0009 | 6 | 36 | 3.380781 | 0 | 2.891942 | 2.891366 | 12.26901 | 10.61376 |  |  | -0.0003232956
2018-04-04 02:41 | 313760.1 | 300.0036 | 6 | 36 | 3.384662 | 0 | 2.891942 | 2.891366 | 12.26901 | 10.61376 |  |  | -0.0003232956
2018-04-04 02:41 | 313760.1 | 0.0025 | 7 | 37 | 3.384722 | 0 | 0 | 0 | 0 | 0 |  |  | -0.0003232956
2018-04-04 02:43 | 313880.2 | 120.0001 | 2 | 37 | 4.090136 | 4.889864 | 0.1624012 | 0 | 0.6450835 | 0 |  |  | -0.0003232956
2018-04-04 02:45 | 314000.2 | 240.0001 | 2 | 37 | 4.116627 | 4.889847 | 0.325401 | 0 | 1.313762 | 0 |  |  | -0.0003232956
2018-04-04 02:47 | 314120.2 | 360.0005 | 2 | 37 | 4.146532 | 4.890192 | 0.4883834 | 0 | 1.987219 | 0 |  |  | -0.0003232956
2018-04-04 02:49 | 314240.2 | 480.001 | 2 | 37 | 4.172758 | 4.890049 | 0.6513917 | 0 | 2.66531 | 0 |  |  | -0.0003232956
2018-04-04 02:51 | 314360.2 | 600.0005 | 2 | 37 | 4.19783 | 4.890005 | 0.8143975 | 0 | 3.347543 | 0 |  |  | -0.0003232956
2018-04-04 02:53 | 314480.2 | 720.001 | 2 | 37 | 4.200278 | 4.566896 | 0.9723759 | 0 | 4.011076 | 0 |  |  | -0.0003232956
2018-04-04 02:55 | 314600.2 | 840.0014 | 2 | 37 | 4.200264 | 4.231781 | 1.118939 | 0 | 4.626685 | 0 |  |  | -0.0003232956
2018-04-04 02:57 | 314720.2 | 960.0001 | 2 | 37 | 4.200264 | 3.909048 | 1.254628 | 0 | 5.196616 | 0 |  |  | -0.0003232956
2018-04-04 02:59 | 314840.2 | 1080.0014 | 2 | 37 | 4.200302 | 3.582256 | 1.37952 | 0 | 5.721199 | 0 |  |  | -0.0003232956
2018-04-04 03:01 | 314960.2 | 1200.0002 | 2 | 37 | 4.200272 | 3.280361 | 1.493727 | 0 | 6.200897 | 0 |  |  | -0.0003232956
2018-04-04 03:02 | 314968.7 | 1208.4668 | 2 | 37 | 4.200265 | 3.259996 | 1.501427 | 0 | 6.233242 | 0 |  |  | -0.0003232956
2018-04-04 03:04 | 315088.7 | 120.0013 | 3 | 37 | 4.221097 | 3.259924 | 1.60969 | 0 | 6.688993 | 0 |  |  | -0.0003232956
2018-04-04 03:06 | 315208.7 | 240.0001 | 3 | 37 | 4.245468 | 3.259909 | 1.718364 | 0 | 7.149021 | 0 |  |  | -0.0003232956
2018-04-04 03:08 | 315328.7 | 360.0014 | 3 | 37 | 4.27303 | 3.259857 | 1.827015 | 0 | 7.611761 | 0 |  |  | -0.0003232956
2018-04-04 03:10 | 315448.7 | 480.0002 | 3 | 37 | 4.304537 | 3.259956 | 1.935686 | 0 | 8.077802 | 0 |  |  | -0.0003232956
2018-04-04 03:12 | 315568.7 | 600.0005 | 3 | 37 | 4.337058 | 3.259892 | 2.044341 | 0 | 8.547262 | 0 |  |  | -0.0003232956
2018-04-04 03:14 | 315688.7 | 720.0009 | 3 | 37 | 4.371536 | 3.259962 | 2.153011 | 0 | 9.020433 | 0 |  |  | -0.0003232956
2018-04-04 03:16 | 315808.7 | 840.0014 | 3 | 37 | 4.400319 | 3.13526 | 2.261194 | 0 | 9.495221 | 0 |  |  | -0.0003232956
2018-04-04 03:18 | 315928.7 | 960.0009 | 3 | 37 | 4.400279 | 2.705019 | 2.358307 | 0 | 9.922549 | 0 |  |  | -0.0003232956
2018-04-04 03:20 | 316048.7 | 1080.0014 | 3 | 37 | 4.400259 | 2.347078 | 2.442306 | 0 | 10.29217 | 0 |  |  | -0.0003232956
2018-04-04 03:22 | 316168.7 | 1200.0001 | 3 | 37 | 4.400256 | 2.047073 | 2.515415 | 0 | 10.61387 | 0 |  |  | -0.0003232956
2018-04-04 03:24 | 316288.7 | 1320.0014 | 3 | 37 | 4.400256 | 1.793944 | 2.579317 | 0 | 10.89506 | 0 |  |  | -0.0003232956
2018-04-04 03:26 | 316408.7 | 1440.0001 | 3 | 37 | 4.40025 | 1.569771 | 2.635314 | 0 | 11.14145 | 0 |  |  | -0.0003232956
2018-04-04 03:28 | 316528.7 | 1560.0006 | 3 | 37 | 4.400264 | 1.371846 | 2.684236 | 0 | 11.35673 | 0 |  |  | -0.0003232956
2018-04-04 03:30 | 316648.7 | 1680.0009 | 3 | 37 | 4.400234 | 1.210275 | 2.727185 | 0 | 11.54571 | 0 |  |  | -0.0003232956
2018-04-04 03:32 | 316768.7 | 1800.0014 | 3 | 37 | 4.400273 | 1.076137 | 2.765217 | 0 | 11.71306 | 0 |  |  | -0.0003232956
2018-04-04 03:34 | 316888.7 | 1920.0002 | 3 | 37 | 4.400259 | 0.9598017 | 2.799092 | 0 | 11.86212 | 0 |  |  | -0.0003232956
2018-04-04 03:36 | 317008.7 | 2040.0006 | 3 | 37 | 4.400228 | 0.8528452 | 2.82927 | 0 | 11.99491 | 0 |  |  | -0.0003232956
2018-04-04 03:38 | 317128.7 | 2160.0001 | 3 | 37 | 4.400218 | 0.7607708 | 2.856092 | 0 | 12.11293 | 0 |  |  | -0.0003232956
2018-04-04 03:40 | 317248.7 | 2280.0014 | 3 | 37 | 4.400245 | 0.6853333 | 2.880148 | 0 | 12.21879 | 0 |  |  | -0.0003232956
2018-04-04 03:41 | 317307 | 2338.2584 | 3 | 37 | 4.400194 | 0.651989 | 2.890958 | 0 | 12.26635 | 0 |  |  | -0.0003232956
2018-04-04 03:43 | 317427 | 120.0015 | 4 | 37 | 4.332206 | 0 | 2.890958 | 0 | 12.26635 | 0 |  |  | -0.0003232956
2018-04-04 03:45 | 317547 | 240.0002 | 4 | 37 | 4.326523 | 0 | 2.890958 | 0 | 12.26635 | 0 |  |  | -0.0003232956
2018-04-04 03:46 | 317607 | 300.0031 | 4 | 37 | 4.324921 | 0 | 2.890958 | 0 | 12.26635 | 0 |  |  | -0.0003232956
2018-04-04 03:48 | 317727.1 | 120.0015 | 5 | 37 | 4.082995 | -2.282163 | 2.890958 | 0.07605701 | 12.26635 | 0.313012 |  |  | -0.0003232956
2018-04-04 03:50 | 317847.1 | 240.0003 | 5 | 37 | 4.049489 | -2.282058 | 2.890958 | 0.1521173 | 12.26635 | 0.6222391 |  |  | -0.0003232956
2018-04-04 03:52 | 317967.1 | 360.0007 | 5 | 37 | 4.019565 | -2.282147 | 2.890958 | 0.228192 | 12.26635 | 0.9291643 |  |  | -0.0003232956
2018-04-04 03:54 | 318087.1 | 480.0011 | 5 | 37 | 3.989188 | -2.282126 | 2.890958 | 0.3042694 | 12.26635 | 1.233819 |  |  | -0.0003232956
2018-04-04 03:56 | 318207.1 | 600.0015 | 5 | 37 | 3.95912 | -2.282018 | 2.890958 | 0.3803321 | 12.26635 | 1.53609 |  |  | -0.0003232956
2018-04-04 03:58 | 318327.1 | 720.0011 | 5 | 37 | 3.930623 | -2.282069 | 2.890958 | 0.4564009 | 12.26635 | 1.836167 |  |  | -0.0003232956
2018-04-04 04:00 | 318447.1 | 840.0015 | 5 | 37 | 3.903572 | -2.282146 | 2.890958 | 0.532463 | 12.26635 | 2.134103 |  |  | -0.0003232956
2018-04-04 04:02 | 318567.1 | 960.0003 | 5 | 37 | 3.876592 | -2.282174 | 2.890958 | 0.6085283 | 12.26635 | 2.430004 |  |  | -0.0003232956
2018-04-04 04:04 | 318687.1 | 1080.0007 | 5 | 37 | 3.848344 | -2.282084 | 2.890958 | 0.6846007 | 12.26635 | 2.723836 |  |  | -0.0003232956
2018-04-04 04:06 | 318807.1 | 1200.0011 | 5 | 37 | 3.821335 | -2.282062 | 2.890958 | 0.760662 | 12.26635 | 3.015507 |  |  | -0.0003232956
2018-04-04 04:08 | 318927.1 | 1320.0008 | 5 | 37 | 3.79673 | -2.282022 | 2.890958 | 0.8367314 | 12.26635 | 3.305239 |  |  | -0.0003232956
2018-04-04 04:10 | 319047.1 | 1440.0004 | 5 | 37 | 3.774433 | -2.282173 | 2.890958 | 0.912796 | 12.26635 | 3.593184 |  |  | -0.0003232956
2018-04-04 04:12 | 319167.1 | 1560.0014 | 5 | 37 | 3.752234 | -2.282078 | 2.890958 | 0.9888576 | 12.26635 | 3.879436 |  |  | -0.0003232956
2018-04-04 04:14 | 319287.1 | 1680.0002 | 5 | 37 | 3.730362 | -2.282083 | 2.890958 | 1.064922 | 12.26635 | 4.163999 |  |  | -0.0003232956
2018-04-04 04:16 | 319407.1 | 1800.0015 | 5 | 37 | 3.71038 | -2.282083 | 2.890958 | 1.140994 | 12.26635 | 4.447009 |  |  | -0.0003232956
2018-04-04 04:18 | 319527.1 | 1920.001 | 5 | 37 | 3.691825 | -2.282116 | 2.890958 | 1.217052 | 12.26635 | 4.7285 |  |  | -0.0003232956
2018-04-04 04:20 | 319647.1 | 2040.0006 | 5 | 37 | 3.673466 | -2.281971 | 2.890958 | 1.293118 | 12.26635 | 5.008624 |  |  | -0.0003232956
2018-04-04 04:22 | 319767.1 | 2160.001 | 5 | 37 | 3.654633 | -2.282098 | 2.890958 | 1.369184 | 12.26635 | 5.287329 |  |  | -0.0003232956
2018-04-04 04:24 | 319887.1 | 2280.0007 | 5 | 37 | 3.638104 | -2.282123 | 2.890958 | 1.445249 | 12.26635 | 5.564676 |  |  | -0.0003232956
2018-04-04 04:26 | 320007.1 | 2400.0003 | 5 | 37 | 3.62328 | -2.281996 | 2.890958 | 1.521314 | 12.26635 | 5.840829 |  |  | -0.0003232956
2018-04-04 04:28 | 320127.1 | 2520.0007 | 5 | 37 | 3.60979 | -2.28202 | 2.890958 | 1.597389 | 12.26635 | 6.11596 |  |  | -0.0003232956
2018-04-04 04:30 | 320247.1 | 2640.0018 | 5 | 37 | 3.596123 | -2.282015 | 2.890958 | 1.673447 | 12.26635 | 6.389998 |  |  | -0.0003232956
2018-04-04 04:32 | 320367.1 | 2760.0007 | 5 | 37 | 3.582915 | -2.282008 | 2.890958 | 1.749514 | 12.26635 | 6.663024 |  |  | -0.0003232956
2018-04-04 04:34 | 320487.1 | 2880.0002 | 5 | 37 | 3.571723 | -2.282088 | 2.890958 | 1.825587 | 12.26635 | 6.935153 |  |  | -0.0003232956
2018-04-04 04:36 | 320607.1 | 3000.0006 | 5 | 37 | 3.561703 | -2.282033 | 2.890958 | 1.901656 | 12.26635 | 7.206461 |  |  | -0.0003232956
2018-04-04 04:38 | 320727.1 | 3120.0003 | 5 | 37 | 3.551357 | -2.282026 | 2.890958 | 1.977719 | 12.26635 | 7.476988 |  |  | -0.0003232956
2018-04-04 04:40 | 320847.1 | 3240.0006 | 5 | 37 | 3.539389 | -2.282043 | 2.890958 | 2.053789 | 12.26635 | 7.746691 |  |  | -0.0003232956
2018-04-04 04:42 | 320967.1 | 3360.0002 | 5 | 37 | 3.528165 | -2.28208 | 2.890958 | 2.129848 | 12.26635 | 8.015462 |  |  | -0.0003232956
2018-04-04 04:44 | 321087.1 | 3480.0007 | 5 | 37 | 3.517148 | -2.281993 | 2.890958 | 2.205909 | 12.26635 | 8.2834 |  |  | -0.0003232956
2018-04-04 04:46 | 321207.1 | 3600.0003 | 5 | 37 | 3.505748 | -2.282049 | 2.890958 | 2.281977 | 12.26635 | 8.550524 |  |  | -0.0003232956
2018-04-04 04:48 | 321327.1 | 3720.0006 | 5 | 37 | 3.491414 | -2.282015 | 2.890958 | 2.358054 | 12.26635 | 8.816714 |  |  | -0.0003232956
2018-04-04 04:50 | 321447.1 | 3840.001 | 5 | 37 | 3.474473 | -2.281964 | 2.890958 | 2.434121 | 12.26635 | 9.081652 |  |  | -0.0003232956
2018-04-04 04:52 | 321567.1 | 3960.0006 | 5 | 37 | 3.455781 | -2.282008 | 2.890958 | 2.510175 | 12.26635 | 9.345217 |  |  | -0.0003232956
2018-04-04 04:54 | 321687.1 | 4080.0003 | 5 | 37 | 3.431722 | -2.282091 | 2.890958 | 2.586249 | 12.26635 | 9.60724 |  |  | -0.0003232956
2018-04-04 04:56 | 321807.1 | 4200.0006 | 5 | 37 | 3.395596 | -2.282076 | 2.890958 | 2.662308 | 12.26635 | 9.866979 |  |  | -0.0003232956
2018-04-04 04:58 | 321927.1 | 4320.0003 | 5 | 37 | 3.337184 | -2.282036 | 2.890958 | 2.738375 | 12.26635 | 10.12323 |  |  | -0.0003232956
2018-04-04 05:00 | 322047.1 | 4440.0014 | 5 | 37 | 3.238714 | -2.282075 | 2.890958 | 2.814443 | 12.26635 | 10.37374 |  |  | -0.0003232956
2018-04-04 05:02 | 322167.1 | 4560.001 | 5 | 37 | 3.00459 | -2.281991 | 2.890958 | 2.890516 | 12.26635 | 10.6128 |  |  | -0.0003232956
2018-04-04 05:02 | 322168.4 | 4561.3417 | 5 | 37 | 2.99998 | -2.282031 | 2.890958 | 2.891361 | 12.26635 | 10.61534 |  |  | -0.0003232956
2018-04-04 05:04 | 322288.4227 | 120.0006 | 6 | 37 | 3.362242 | 0 | 2.890958 | 2.891361 | 12.26635 | 10.61534 |  |  | -0.0003232956
2018-04-04 05:06 | 322408.423 | 240.0009 | 6 | 37 | 3.377523 | 0 | 2.890958 | 2.891361 | 12.26635 | 10.61534 |  |  | -0.0003232956
2018-04-04 05:07 | 322468.4242 | 300.0021 | 6 | 37 | 3.381373 | 0 | 2.890958 | 2.891361 | 12.26635 | 10.61534 |  |  | -0.0003232956
2018-04-04 05:07 | 322468.4 | 0.0041 | 7 | 38 | 3.38145 | 0 | 0 | 0 | 0 | 0 |  |  | -0.0003232956
2018-04-04 05:09 | 322588.5 | 120.0013 | 2 | 38 | 4.088188 | 4.890068 | 0.1624065 | 0 | 0.6446441 | 0 |  |  | -0.0003232956
2018-04-04 05:11 | 322708.5 | 240.0002 | 2 | 38 | 4.114692 | 4.890106 | 0.3254112 | 0 | 1.31303 | 0 |  |  | -0.0003232956
2018-04-04 05:13 | 322828.5 | 360.0005 | 2 | 38 | 4.145082 | 4.890018 | 0.4883988 | 0 | 1.986197 | 0 |  |  | -0.0003232956
2018-04-04 05:15 | 322948.5 | 480.0002 | 2 | 38 | 4.17203 | 4.889996 | 0.6514074 | 0 | 2.6641 | 0 |  |  | -0.0003232956
2018-04-04 05:17 | 323068.5 | 600.0005 | 2 | 38 | 4.19678 | 4.890169 | 0.8144035 | 0 | 3.346182 | 0 |  |  | -0.0003232956
2018-04-04 05:19 | 323188.5 | 720.0012 | 2 | 38 | 4.200316 | 4.582628 | 0.9728864 | 0 | 4.011813 | 0 |  |  | -0.0003232956
2018-04-04 05:21 | 323308.5 | 840.0014 | 2 | 38 | 4.200271 | 4.250347 | 1.120005 | 0 | 4.629751 | 0 |  |  | -0.0003232956
2018-04-04 05:23 | 323428.5 | 960.0002 | 2 | 38 | 4.200271 | 3.915617 | 1.256091 | 0 | 5.201354 | 0 |  |  | -0.0003232956
2018-04-04 05:25 | 323548.5 | 1080.0014 | 2 | 38 | 4.200311 | 3.581373 | 1.380985 | 0 | 5.725942 | 0 |  |  | -0.0003232956
2018-04-04 05:27 | 323668.5 | 1200.0001 | 2 | 38 | 4.200281 | 3.287373 | 1.495375 | 0 | 6.206415 | 0 |  |  | -0.0003232956
2018-04-04 05:27 | 323680.4 | 1211.9021 | 2 | 38 | 4.200256 | 3.259995 | 1.506209 | 0 | 6.251918 | 0 |  |  | -0.0003232956
2018-04-04 05:29 | 323800.4 | 120.0014 | 3 | 38 | 4.221137 | 3.259901 | 1.614495 | 0 | 6.707774 | 0 |  |  | -0.0003232956
2018-04-04 05:31 | 323920.4 | 240.001 | 3 | 38 | 4.245806 | 3.259865 | 1.723143 | 0 | 7.167697 | 0 |  |  | -0.0003232956
2018-04-04 05:33 | 324040.4 | 360.0014 | 3 | 38 | 4.274361 | 3.259939 | 1.83181 | 0 | 7.630589 | 0 |  |  | -0.0003232956
2018-04-04 05:35 | 324160.4 | 480.001 | 3 | 38 | 4.30593 | 3.259872 | 1.940472 | 0 | 8.096761 | 0 |  |  | -0.0003232956
2018-04-04 05:37 | 324280.4 | 600.0014 | 3 | 38 | 4.338316 | 3.259901 | 2.049135 | 0 | 8.566398 | 0 |  |  | -0.0003232956
2018-04-04 05:39 | 324400.4 | 720.001 | 3 | 38 | 4.372661 | 3.259922 | 2.157781 | 0 | 9.039591 | 0 |  |  | -0.0003232956
2018-04-04 05:41 | 324520.4 | 840.0011 | 3 | 38 | 4.400274 | 3.112545 | 2.265772 | 0 | 9.513655 | 0 |  |  | -0.0003232956
2018-04-04 05:43 | 324640.4 | 960.0003 | 3 | 38 | 4.400281 | 2.683382 | 2.36213 | 0 | 9.937657 | 0 |  |  | -0.0003232956
2018-04-04 05:45 | 324760.4 | 1080.0006 | 3 | 38 | 4.400269 | 2.333632 | 2.445585 | 0 | 10.30488 | 0 |  |  | -0.0003232956
2018-04-04 05:47 | 324880.4 | 1200.001 | 3 | 38 | 4.400266 | 2.035736 | 2.518267 | 0 | 10.62471 | 0 |  |  | -0.0003232956
2018-04-04 05:49 | 325000.4 | 1320.0022 | 3 | 38 | 4.400278 | 1.782861 | 2.581848 | 0 | 10.90448 | 0 |  |  | -0.0003232956
2018-04-04 05:51 | 325120.4 | 1440.0009 | 3 | 38 | 4.40025 | 1.555333 | 2.637431 | 0 | 11.14906 | 0 |  |  | -0.0003232956
2018-04-04 05:53 | 325240.4 | 1560.0007 | 3 | 38 | 4.400239 | 1.361802 | 2.685915 | 0 | 11.3624 | 0 |  |  | -0.0003232956
2018-04-04 05:55 | 325360.4 | 1680.0002 | 3 | 38 | 4.400219 | 1.202907 | 2.728586 | 0 | 11.55016 | 0 |  |  | -0.0003232956
2018-04-04 05:57 | 325480.4 | 1800.0022 | 3 | 38 | 4.400242 | 1.070479 | 2.766413 | 0 | 11.71661 | 0 |  |  | -0.0003232956
2018-04-04 05:59 | 325600.4 | 1920.0002 | 3 | 38 | 4.400247 | 0.9534807 | 2.800107 | 0 | 11.86487 | 0 |  |  | -0.0003232956
2018-04-04 06:01 | 325720.4 | 2040.0022 | 3 | 38 | 4.400217 | 0.8453569 | 2.830045 | 0 | 11.9966 | 0 |  |  | -0.0003232956
2018-04-04 06:03 | 325840.4 | 2160.001 | 3 | 38 | 4.400221 | 0.7575102 | 2.856708 | 0 | 12.11393 | 0 |  |  | -0.0003232956
2018-04-04 06:05 | 325960.4 | 2280.0006 | 3 | 38 | 4.400192 | 0.6814871 | 2.880654 | 0 | 12.2193 | 0 |  |  | -0.0003232956
2018-04-04 06:06 | 326014.7 | 2334.2527 | 3 | 38 | 4.400198 | 0.6519957 | 2.890707 | 0 | 12.26353 | 0 |  |  | -0.0003232956
2018-04-04 06:08 | 326134.8 | 120.0023 | 4 | 38 | 4.332011 | 0 | 2.890707 | 0 | 12.26353 | 0 |  |  | -0.0003232956
2018-04-04 06:10 | 326254.8 | 240.0001 | 4 | 38 | 4.326337 | 0 | 2.890707 | 0 | 12.26353 | 0 |  |  | -0.0003232956
2018-04-04 06:11 | 326314.8 | 300.0046 | 4 | 38 | 4.324741 | 0 | 2.890707 | 0 | 12.26353 | 0 |  |  | -0.0003232956
2018-04-04 06:13 | 326434.9 | 120.0014 | 5 | 38 | 4.081755 | -2.282084 | 2.890707 | 0.07606772 | 12.26353 | 0.3129744 |  |  | -0.0003232956
2018-04-04 06:15 | 326554.9 | 240.0002 | 5 | 38 | 4.048426 | -2.282086 | 2.890707 | 0.1521331 | 12.26353 | 0.6221305 |  |  | -0.0003232956
2018-04-04 06:17 | 326674.9 | 360.0014 | 5 | 38 | 4.01826 | -2.282138 | 2.890707 | 0.2282012 | 12.26353 | 0.928936 |  |  | -0.0003232956
2018-04-04 06:19 | 326794.9 | 480.0011 | 5 | 38 | 3.987293 | -2.28212 | 2.890707 | 0.3042626 | 12.26353 | 1.233395 |  |  | -0.0003232956
2018-04-04 06:21 | 326914.9 | 600.0013 | 5 | 38 | 3.957786 | -2.282082 | 2.890707 | 0.380335 | 12.26353 | 1.535586 |  |  | -0.0003232956
2018-04-04 06:23 | 327034.9 | 720.001 | 5 | 38 | 3.929348 | -2.28194 | 2.890707 | 0.4563994 | 12.26353 | 1.835544 |  |  | -0.0003232956
2018-04-04 06:25 | 327154.9 | 840.0005 | 5 | 38 | 3.902297 | -2.282 | 2.890707 | 0.5324594 | 12.26353 | 2.133381 |  |  | -0.0003232956
2018-04-04 06:27 | 327274.9 | 960.0026 | 5 | 38 | 3.874951 | -2.282111 | 2.890707 | 0.6085252 | 12.26353 | 2.429182 |  |  | -0.0003232956
2018-04-04 06:29 | 327394.9 | 1080.0006 | 5 | 38 | 3.846781 | -2.282048 | 2.890707 | 0.6845874 | 12.26353 | 2.722839 |  |  | -0.0003232956
2018-04-04 06:31 | 327514.9 | 1200.0011 | 5 | 38 | 3.820042 | -2.281993 | 2.890707 | 0.7606556 | 12.26353 | 3.014431 |  |  | -0.0003232956
2018-04-04 06:33 | 327634.9 | 1320.0005 | 5 | 38 | 3.795712 | -2.282068 | 2.890707 | 0.8367192 | 12.26353 | 3.304047 |  |  | -0.0003232956
2018-04-04 06:35 | 327754.9 | 1440.001 | 5 | 38 | 3.773226 | -2.282166 | 2.890707 | 0.9127823 | 12.26353 | 3.5919 |  |  | -0.0003232956
2018-04-04 06:37 | 327874.9 | 1560.0014 | 5 | 38 | 3.750581 | -2.28204 | 2.890707 | 0.9888436 | 12.26353 | 3.87804 |  |  | -0.0003232956
2018-04-04 06:39 | 327994.9 | 1680.0002 | 5 | 38 | 3.729248 | -2.282042 | 2.890707 | 1.064911 | 12.26353 | 4.162512 |  |  | -0.0003232956
2018-04-04 06:41 | 328114.9 | 1800.0014 | 5 | 38 | 3.709437 | -2.281951 | 2.890707 | 1.140972 | 12.26353 | 4.445405 |  |  | -0.0003232956
2018-04-04 06:43 | 328234.9 | 1920.0027 | 5 | 38 | 3.691017 | -2.282102 | 2.890707 | 1.217042 | 12.26353 | 4.726878 |  |  | -0.0003232956
2018-04-04 06:45 | 328354.9 | 2040.0013 | 5 | 38 | 3.672348 | -2.282071 | 2.890707 | 1.293105 | 12.26353 | 5.006923 |  |  | -0.0003232956
2018-04-04 06:47 | 328474.9 | 2160.001 | 5 | 38 | 3.653606 | -2.282063 | 2.890707 | 1.369167 | 12.26353 | 5.285521 |  |  | -0.0003232956
2018-04-04 06:49 | 328594.9 | 2280.0013 | 5 | 38 | 3.637313 | -2.282049 | 2.890707 | 1.44523 | 12.26353 | 5.562795 |  |  | -0.0003232956
2018-04-04 06:51 | 328714.9 | 2400.0001 | 5 | 38 | 3.622743 | -2.282001 | 2.890707 | 1.521295 | 12.26353 | 5.838898 |  |  | -0.0003232956
2018-04-04 06:53 | 328834.9 | 2520.0013 | 5 | 38 | 3.609045 | -2.28202 | 2.890707 | 1.597364 | 12.26353 | 6.113953 |  |  | -0.0003232956
2018-04-04 06:55 | 328954.9 | 2640.001 | 5 | 38 | 3.594777 | -2.281984 | 2.890707 | 1.673432 | 12.26353 | 6.387946 |  |  | -0.0003232956
2018-04-04 06:57 | 329074.9 | 2760.0014 | 5 | 38 | 3.582013 | -2.282013 | 2.890707 | 1.749496 | 12.26353 | 6.660878 |  |  | -0.0003232956
2018-04-04 06:59 | 329194.9 | 2880.0025 | 5 | 38 | 3.570842 | -2.282018 | 2.890707 | 1.825562 | 12.26353 | 6.932918 |  |  | -0.0003232956
2018-04-04 07:01 | 329314.9 | 3000.0013 | 5 | 38 | 3.560956 | -2.282015 | 2.890707 | 1.901624 | 12.26353 | 7.204145 |  |  | -0.0003232956
2018-04-04 07:03 | 329434.9 | 3120.0001 | 5 | 38 | 3.550128 | -2.282088 | 2.890707 | 1.977689 | 12.26353 | 7.474611 |  |  | -0.0003232956
2018-04-04 07:05 | 329554.9 | 3240.0014 | 5 | 38 | 3.538129 | -2.281993 | 2.890707 | 2.053764 | 12.26353 | 7.744219 |  |  | -0.0003232956
2018-04-04 07:07 | 329674.9 | 3360.001 | 5 | 38 | 3.527182 | -2.282056 | 2.890707 | 2.129824 | 12.26353 | 8.012913 |  |  | -0.0003232956
2018-04-04 07:09 | 329794.9 | 3480.0014 | 5 | 38 | 3.516459 | -2.282036 | 2.890707 | 2.205894 | 12.26353 | 8.280814 |  |  | -0.0003232956
2018-04-04 07:11 | 329914.9 | 3600.001 | 5 | 38 | 3.504666 | -2.282064 | 2.890707 | 2.281964 | 12.26353 | 8.547877 |  |  | -0.0003232956
2018-04-04 07:13 | 330034.9 | 3720.0014 | 5 | 38 | 3.489446 | -2.28195 | 2.890707 | 2.358024 | 12.26353 | 8.813891 |  |  | -0.0003232956
2018-04-04 07:15 | 330154.9 | 3840.001 | 5 | 38 | 3.473019 | -2.282006 | 2.890707 | 2.434093 | 12.26353 | 9.078707 |  |  | -0.0003232956
2018-04-04 07:17 | 330274.9 | 3960.0013 | 5 | 38 | 3.454388 | -2.2821 | 2.890707 | 2.510162 | 12.26353 | 9.342212 |  |  | -0.0003232956
2018-04-04 07:19 | 330394.9 | 4080.0002 | 5 | 38 | 3.430187 | -2.282024 | 2.890707 | 2.586222 | 12.26353 | 9.604098 |  |  | -0.0003232956
2018-04-04 07:21 | 330514.9 | 4200.0013 | 5 | 38 | 3.39288 | -2.282022 | 2.890707 | 2.662286 | 12.26353 | 9.863707 |  |  | -0.0003232956
2018-04-04 07:23 | 330634.9 | 4320.001 | 5 | 38 | 3.334555 | -2.282069 | 2.890707 | 2.738351 | 12.26353 | 10.11971 |  |  | -0.0003232956
2018-04-04 07:25 | 330754.9 | 4440.0005 | 5 | 38 | 3.235624 | -2.282022 | 2.890707 | 2.814421 | 12.26353 | 10.37002 |  |  | -0.0003232956
2018-04-04 07:27 | 330874.3 | 4559.4696 | 5 | 38 | 2.99999 | -2.282015 | 2.890707 | 2.890152 | 12.26353 | 10.60772 |  |  | -0.0003232956
2018-04-04 07:29 | 330994.4 | 120.0012 | 6 | 38 | 3.362592 | 0 | 2.890707 | 2.890152 | 12.26353 | 10.60772 |  |  | -0.0003232956
2018-04-04 07:31 | 331114.4 | 239.9999 | 6 | 38 | 3.37801 | 0 | 2.890707 | 2.890152 | 12.26353 | 10.60772 |  |  | -0.0003232956
2018-04-04 07:32 | 331174.4 | 300.0028 | 6 | 38 | 3.38176 | 0 | 2.890707 | 2.890152 | 12.26353 | 10.60772 |  |  | -0.0003232956
2018-04-04 07:32 | 331174.3 | 0.0026 | 7 | 39 | 3.381786 | 0 | 0 | 0 | 0 | 0 |  |  | -0.0003232956
2018-04-04 07:34 | 331294.4 | 120.0013 | 2 | 39 | 4.088438 | 4.890154 | 0.1624014 | 0 | 0.6447048 | 0 |  |  | -0.0003232956
2018-04-04 07:36 | 331414.4 | 240.0009 | 2 | 39 | 4.114539 | 4.889978 | 0.3253901 | 0 | 1.313058 | 0 |  |  | -0.0003232956
2018-04-04 07:38 | 331534.4 | 360.0006 | 2 | 39 | 4.145266 | 4.890203 | 0.4883841 | 0 | 1.986258 | 0 |  |  | -0.0003232956
2018-04-04 07:40 | 331654.4 | 480.0009 | 2 | 39 | 4.173127 | 4.890133 | 0.651373 | 0 | 2.664187 | 0 |  |  | -0.0003232956
2018-04-04 07:42 | 331774.4 | 600.0006 | 2 | 39 | 4.196598 | 4.890148 | 0.814382 | 0 | 3.346397 | 0 |  |  | -0.0003232956
2018-04-04 07:44 | 331894.4 | 720.0001 | 2 | 39 | 4.200244 | 4.58869 | 0.973015 | 0 | 4.012652 | 0 |  |  | -0.0003232956
2018-04-04 07:46 | 332014.4 | 840.0013 | 2 | 39 | 4.200264 | 4.256451 | 1.120484 | 0 | 4.632062 | 0 |  |  | -0.0003232956
2018-04-04 07:48 | 332134.4 | 960.0009 | 2 | 39 | 4.200286 | 3.919153 | 1.256741 | 0 | 5.204381 | 0 |  |  | -0.0003232956
2018-04-04 07:50 | 332254.4 | 1080.0014 | 2 | 39 | 4.200254 | 3.589188 | 1.38177 | 0 | 5.729539 | 0 |  |  | -0.0003232956
2018-04-04 07:52 | 332374.4 | 1200.0009 | 2 | 39 | 4.200284 | 3.29933 | 1.496516 | 0 | 6.211504 | 0 |  |  | -0.0003232956
2018-04-04 07:52 | 332391.3 | 1216.8409 | 2 | 39 | 4.200252 | 3.259996 | 1.511857 | 0 | 6.27594 | 0 |  |  | -0.0003232956
2018-04-04 07:54 | 332511.3 | 120.0006 | 3 | 39 | 4.220912 | 3.259907 | 1.620132 | 0 | 6.731744 | 0 |  |  | -0.0003232956
2018-04-04 07:56 | 332631.3 | 240.0002 | 3 | 39 | 4.24604 | 3.259867 | 1.728781 | 0 | 7.191677 | 0 |  |  | -0.0003232956
2018-04-04 07:58 | 332751.3 | 360.0013 | 3 | 39 | 4.275183 | 3.259861 | 1.837452 | 0 | 7.654644 | 0 |  |  | -0.0003232956
2018-04-04 08:00 | 332871.3 | 480.001 | 3 | 39 | 4.306134 | 3.259905 | 1.946099 | 0 | 8.120816 | 0 |  |  | -0.0003232956
2018-04-04 08:02 | 332991.3 | 600.0014 | 3 | 39 | 4.338406 | 3.259829 | 2.054762 | 0 | 8.590468 | 0 |  |  | -0.0003232956
2018-04-04 08:04 | 333111.3 | 720.001 | 3 | 39 | 4.372805 | 3.26017 | 2.163429 | 0 | 9.063746 | 0 |  |  | -0.0003232956
2018-04-04 08:06 | 333231.3 | 840.0005 | 3 | 39 | 4.400318 | 3.099445 | 2.271312 | 0 | 9.537358 | 0 |  |  | -0.0003232956
2018-04-04 08:08 | 333351.3 | 960.001 | 3 | 39 | 4.400318 | 2.675091 | 2.367208 | 0 | 9.95933 | 0 |  |  | -0.0003232956
2018-04-04 08:10 | 333471.3 | 1080.0006 | 3 | 39 | 4.400296 | 2.32802 | 2.450428 | 0 | 10.32552 | 0 |  |  | -0.0003232956
2018-04-04 08:12 | 333591.3 | 1200.0002 | 3 | 39 | 4.400267 | 2.033352 | 2.522968 | 0 | 10.64472 | 0 |  |  | -0.0003232956
2018-04-04 08:14 | 333711.3 | 1320.0006 | 3 | 39 | 4.400272 | 1.775493 | 2.58635 | 0 | 10.92362 | 0 |  |  | -0.0003232956
2018-04-04 08:16 | 333831.3 | 1440.0009 | 3 | 39 | 4.40027 | 1.545443 | 2.641639 | 0 | 11.1669 | 0 |  |  | -0.0003232956
2018-04-04 08:18 | 333951.3 | 1560.0013 | 3 | 39 | 4.400273 | 1.355442 | 2.68985 | 0 | 11.37904 | 0 |  |  | -0.0003232956
2018-04-04 08:20 | 334071.3 | 1680.0009 | 3 | 39 | 4.400254 | 1.198269 | 2.732331 | 0 | 11.56597 | 0 |  |  | -0.0003232956
2018-04-04 08:22 | 334191.3 | 1800.0014 | 3 | 39 | 4.400239 | 1.065619 | 2.770014 | 0 | 11.73178 | 0 |  |  | -0.0003232956
2018-04-04 08:24 | 334311.3 | 1920.0009 | 3 | 39 | 4.40025 | 0.946394 | 2.803516 | 0 | 11.8792 | 0 |  |  | -0.0003232956
2018-04-04 08:26 | 334431.3 | 2040.0022 | 3 | 39 | 4.400228 | 0.8395071 | 2.833212 | 0 | 12.00987 | 0 |  |  | -0.0003232956
2018-04-04 08:28 | 334551.3 | 2160.001 | 3 | 39 | 4.400211 | 0.7518959 | 2.85969 | 0 | 12.12638 | 0 |  |  | -0.0003232956
2018-04-04 08:30 | 334671.3 | 2280.0013 | 3 | 39 | 4.400215 | 0.6787081 | 2.883487 | 0 | 12.23109 | 0 |  |  | -0.0003232956
2018-04-04 08:31 | 334717.3 | 2326.0194 | 3 | 39 | 4.400182 | 0.6519957 | 2.891997 | 0 | 12.26854 | 0 |  |  | -0.0003232956
2018-04-04 08:33 | 334837.4 | 120.0004 | 4 | 39 | 4.332416 | 0 | 2.891997 | 0 | 12.26854 | 0 |  |  | -0.0003232956
2018-04-04 08:35 | 334957.4 | 240.0007 | 4 | 39 | 4.326816 | 0 | 2.891997 | 0 | 12.26854 | 0 |  |  | -0.0003232956
2018-04-04 08:36 | 335017.4 | 300.0012 | 4 | 39 | 4.325227 | 0 | 2.891997 | 0 | 12.26854 | 0 |  |  | -0.0003232956
2018-04-04 08:38 | 335137.4 | 120.0006 | 5 | 39 | 4.083656 | -2.282118 | 2.891997 | 0.07605837 | 12.26854 | 0.3130637 |  |  | -0.0003232956
2018-04-04 08:40 | 335257.4 | 240.001 | 5 | 39 | 4.050448 | -2.282069 | 2.891997 | 0.1521216 | 12.26854 | 0.6223694 |  |  | -0.0003232956
2018-04-04 08:42 | 335377.4 | 360.0006 | 5 | 39 | 4.019783 | -2.282073 | 2.891997 | 0.2281991 | 12.26854 | 0.9293516 |  |  | -0.0003232956
2018-04-04 08:44 | 335497.4 | 480.0004 | 5 | 39 | 3.988631 | -2.282073 | 2.891997 | 0.3042678 | 12.26854 | 1.23394 |  |  | -0.0003232956
2018-04-04 08:46 | 335617.4 | 600.0014 | 5 | 39 | 3.959252 | -2.282104 | 2.891997 | 0.3803296 | 12.26854 | 1.536197 |  |  | -0.0003232956
2018-04-04 08:48 | 335737.4 | 720.0003 | 5 | 39 | 3.930983 | -2.282149 | 2.891997 | 0.456396 | 12.26854 | 1.836278 |  |  | -0.0003232956
2018-04-04 08:50 | 335857.4 | 840.0006 | 5 | 39 | 3.903674 | -2.282109 | 2.891997 | 0.5324667 | 12.26854 | 2.134275 |  |  | -0.0003232956
2018-04-04 08:52 | 335977.4 | 960.0009 | 5 | 39 | 3.875758 | -2.282143 | 2.891997 | 0.608533 | 12.26854 | 2.430161 |  |  | -0.0003232956
2018-04-04 08:54 | 336097.4 | 1080.0014 | 5 | 39 | 3.847869 | -2.282163 | 2.891997 | 0.684604 | 12.26854 | 2.723922 |  |  | -0.0003232956
2018-04-04 08:56 | 336217.4 | 1200.0009 | 5 | 39 | 3.821096 | -2.282084 | 2.891997 | 0.7606632 | 12.26854 | 3.015562 |  |  | -0.0003232956
2018-04-04 08:58 | 336337.4 | 1320.0013 | 5 | 39 | 3.796771 | -2.282088 | 2.891997 | 0.8367388 | 12.26854 | 3.305313 |  |  | -0.0003232956
2018-04-04 09:00 | 336457.4 | 1440.001 | 5 | 39 | 3.773716 | -2.282088 | 2.891997 | 0.912802 | 12.26854 | 3.593225 |  |  | -0.0003232956
2018-04-04 09:02 | 336577.4 | 1560.0014 | 5 | 39 | 3.75066 | -2.282104 | 2.891997 | 0.9888726 | 12.26854 | 3.879413 |  |  | -0.0003232956
2018-04-04 09:04 | 336697.4 | 1680.001 | 5 | 39 | 3.729558 | -2.282147 | 2.891997 | 1.064932 | 12.26854 | 4.163876 |  |  | -0.0003232956
2018-04-04 09:06 | 336817.4 | 1800.0013 | 5 | 39 | 3.709797 | -2.282049 | 2.891997 | 1.141005 | 12.26854 | 4.44683 |  |  | -0.0003232956
2018-04-04 09:08 | 336937.4 | 1920.001 | 5 | 39 | 3.691011 | -2.282068 | 2.891997 | 1.217065 | 12.26854 | 4.728285 |  |  | -0.0003232956
2018-04-04 09:10 | 337057.4 | 2040.0006 | 5 | 39 | 3.671801 | -2.282063 | 2.891997 | 1.293139 | 12.26854 | 5.008352 |  |  | -0.0003232956
2018-04-04 09:12 | 337177.4 | 2160.001 | 5 | 39 | 3.653308 | -2.282048 | 2.891997 | 1.3692 | 12.26854 | 5.28691 |  |  | -0.0003232956
2018-04-04 09:14 | 337297.4 | 2280.0005 | 5 | 39 | 3.637019 | -2.282071 | 2.891997 | 1.445268 | 12.26854 | 5.564185 |  |  | -0.0003232956
2018-04-04 09:16 | 337417.4 | 2400.0002 | 5 | 39 | 3.622568 | -2.282134 | 2.891997 | 1.521333 | 12.26854 | 5.840275 |  |  | -0.0003232956
2018-04-04 09:18 | 337537.4 | 2520.0014 | 5 | 39 | 3.608375 | -2.282193 | 2.891997 | 1.597396 | 12.26854 | 6.115279 |  |  | -0.0003232956
2018-04-04 09:20 | 337657.4 | 2640.0009 | 5 | 39 | 3.593863 | -2.282049 | 2.891997 | 1.673472 | 12.26854 | 6.389231 |  |  | -0.0003232956
2018-04-04 09:22 | 337777.4 | 2760.0013 | 5 | 39 | 3.581398 | -2.282 | 2.891997 | 1.749539 | 12.26854 | 6.662118 |  |  | -0.0003232956
2018-04-04 09:24 | 337897.4 | 2880.0009 | 5 | 39 | 3.570368 | -2.282046 | 2.891997 | 1.825596 | 12.26854 | 6.934081 |  |  | -0.0003232956
2018-04-04 09:26 | 338017.4 | 3000.0005 | 5 | 39 | 3.560159 | -2.282095 | 2.891997 | 1.901667 | 12.26854 | 7.205297 |  |  | -0.0003232956
2018-04-04 09:28 | 338137.4 | 3120.001 | 5 | 39 | 3.54881 | -2.282083 | 2.891997 | 1.977727 | 12.26854 | 7.475664 |  |  | -0.0003232956
2018-04-04 09:30 | 338257.4 | 3240.0005 | 5 | 39 | 3.53701 | -2.282049 | 2.891997 | 2.053804 | 12.26854 | 7.745185 |  |  | -0.0003232956
2018-04-04 09:32 | 338377.4 | 3360.0002 | 5 | 39 | 3.526124 | -2.282062 | 2.891997 | 2.129863 | 12.26854 | 8.013786 |  |  | -0.0003232956
2018-04-04 09:34 | 338497.4 | 3480.0013 | 5 | 39 | 3.515498 | -2.282093 | 2.891997 | 2.205942 | 12.26854 | 8.281645 |  |  | -0.0003232956
2018-04-04 09:36 | 338617.4 | 3600.001 | 5 | 39 | 3.503103 | -2.282075 | 2.891997 | 2.281997 | 12.26854 | 8.548561 |  |  | -0.0003232956
2018-04-04 09:38 | 338737.4 | 3720.0013 | 5 | 39 | 3.48744 | -2.282033 | 2.891997 | 2.358074 | 12.26854 | 8.814483 |  |  | -0.0003232956
2018-04-04 09:40 | 338857.4 | 3840.0002 | 5 | 39 | 3.471572 | -2.282118 | 2.891997 | 2.434136 | 12.26854 | 9.079149 |  |  | -0.0003232956
2018-04-04 09:42 | 338977.4 | 3960.0013 | 5 | 39 | 3.453035 | -2.28208 | 2.891997 | 2.510203 | 12.26854 | 9.342537 |  |  | -0.0003232956
2018-04-04 09:44 | 339097.4 | 4080.001 | 5 | 39 | 3.428479 | -2.28208 | 2.891997 | 2.586272 | 12.26854 | 9.604337 |  |  | -0.0003232956
2018-04-04 09:46 | 339217.4 | 4200.0005 | 5 | 39 | 3.390797 | -2.282089 | 2.891997 | 2.662341 | 12.26854 | 9.863818 |  |  | -0.0003232956
2018-04-04 09:48 | 339337.4 | 4320.0009 | 5 | 39 | 3.33264 | -2.282069 | 2.891997 | 2.738406 | 12.26854 | 10.11967 |  |  | -0.0003232956
2018-04-04 09:50 | 339457.4 | 4440.0005 | 5 | 39 | 3.23474 | -2.282073 | 2.891997 | 2.814475 | 12.26854 | 10.36987 |  |  | -0.0003232956
2018-04-04 09:52 | 339577.4 | 4560.0002 | 5 | 39 | 3.001497 | -2.282058 | 2.891997 | 2.890542 | 12.26854 | 10.60864 |  |  | -0.0003232956
2018-04-04 09:52 | 339577.9 | 4560.4392 | 5 | 39 | 2.999986 | -2.282066 | 2.891997 | 2.890809 | 12.26854 | 10.60945 |  |  | -0.0003232956
2018-04-04 09:54 | 339697.9 | 120.0006 | 6 | 39 | 3.365268 | 0 | 2.891997 | 2.890824 | 12.26854 | 10.60949 |  |  | -0.0003232956
2018-04-04 09:56 | 339817.9 | 240.0002 | 6 | 39 | 3.380867 | 0 | 2.891997 | 2.890824 | 12.26854 | 10.60949 |  |  | -0.0003232956
2018-04-04 09:57 | 339877.9 | 300.0014 | 6 | 39 | 3.384614 | 0 | 2.891997 | 2.890824 | 12.26854 | 10.60949 |  |  | -0.0003232956
2018-04-04 09:57 | 339877.9 | 0.0039 | 7 | 40 | 3.384606 | 0 | 0 | 0 | 0 | 0 |  |  | -0.0003232956
2018-04-04 09:59 | 339998 | 120.0013 | 2 | 40 | 4.090809 | 4.890062 | 0.1624116 | 1.689e-09 | 0.645274 | 5.717e-09 |  |  | -0.0003232956
2018-04-04 10:01 | 340118 | 240.0009 | 2 | 40 | 4.116344 | 4.890013 | 0.3254097 | 1.689e-09 | 1.313989 | 5.717e-09 |  |  | -0.0003232956
2018-04-04 10:03 | 340238 | 360.0005 | 2 | 40 | 4.147766 | 4.890022 | 0.4884022 | 1.689e-09 | 1.987538 | 5.717e-09 |  |  | -0.0003232956
2018-04-04 10:05 | 340358 | 480.0009 | 2 | 40 | 4.175451 | 4.890051 | 0.6513824 | 1.689e-09 | 2.665866 | 5.717e-09 |  |  | -0.0003232956
2018-04-04 10:07 | 340478 | 600.0006 | 2 | 40 | 4.198634 | 4.890049 | 0.8144025 | 1.689e-09 | 3.348466 | 5.717e-09 |  |  | -0.0003232956
2018-04-04 10:09 | 340598 | 720.001 | 2 | 40 | 4.200277 | 4.566481 | 0.9722289 | 1.689e-09 | 4.011373 | 5.717e-09 |  |  | -0.0003232956
2018-04-04 10:11 | 340718 | 840.0013 | 2 | 40 | 4.200243 | 4.233036 | 1.11896 | 1.689e-09 | 4.627687 | 5.717e-09 |  |  | -0.0003232956
2018-04-04 10:13 | 340838 | 960.001 | 2 | 40 | 4.200243 | 3.890419 | 1.254434 | 1.689e-09 | 5.196715 | 5.717e-09 |  |  | -0.0003232956
2018-04-04 10:15 | 340958 | 1080.0005 | 2 | 40 | 4.200305 | 3.571045 | 1.378648 | 1.689e-09 | 5.718447 | 5.717e-09 |  |  | -0.0003232956
2018-04-04 10:17 | 341078 | 1200.0001 | 2 | 40 | 4.200256 | 3.282757 | 1.492849 | 1.689e-09 | 6.198123 | 5.717e-09 |  |  | -0.0003232956
2018-04-04 10:17 | 341088.1 | 1210.1501 | 2 | 40 | 4.200284 | 3.259987 | 1.502059 | 1.689e-09 | 6.236807 | 5.717e-09 |  |  | -0.0003232956
2018-04-04 10:19 | 341208.1 | 120.0014 | 3 | 40 | 4.220801 | 3.260126 | 1.610353 | 1.689e-09 | 6.692681 | 5.717e-09 |  |  | -0.0003232956
2018-04-04 10:21 | 341328.1 | 240.001 | 3 | 40 | 4.246064 | 3.260159 | 1.719008 | 1.689e-09 | 7.152625 | 5.717e-09 |  |  | -0.0003232956
2018-04-04 10:23 | 341448.1 | 360.0014 | 3 | 40 | 4.275288 | 3.259962 | 1.827674 | 1.689e-09 | 7.61559 | 5.717e-09 |  |  | -0.0003232956
2018-04-04 10:25 | 341568.1 | 480.0001 | 3 | 40 | 4.305625 | 3.259825 | 1.936344 | 1.689e-09 | 8.081827 | 5.717e-09 |  |  | -0.0003232956
2018-04-04 10:27 | 341688.1 | 600.0013 | 3 | 40 | 4.337637 | 3.260157 | 2.04501 | 1.689e-09 | 8.551424 | 5.717e-09 |  |  | -0.0003232956
2018-04-04 10:29 | 341808.1 | 720.0002 | 3 | 40 | 4.371933 | 3.260073 | 2.153662 | 1.689e-09 | 9.024549 | 5.717e-09 |  |  | -0.0003232956
2018-04-04 10:31 | 341928.1 | 840.0006 | 3 | 40 | 4.400329 | 3.112062 | 2.261685 | 1.689e-09 | 9.498707 | 5.717e-09 |  |  | -0.0003232956
2018-04-04 10:33 | 342048.1 | 960.0009 | 3 | 40 | 4.400304 | 2.690001 | 2.357996 | 1.689e-09 | 9.922501 | 5.717e-09 |  |  | -0.0003232956
2018-04-04 10:35 | 342168.1 | 1080.0007 | 3 | 40 | 4.400304 | 2.34449 | 2.441743 | 1.689e-09 | 10.29102 | 5.717e-09 |  |  | -0.0003232956
2018-04-04 10:37 | 342288.1 | 1200.001 | 3 | 40 | 4.40027 | 2.045877 | 2.51478 | 1.689e-09 | 10.6124 | 5.717e-09 |  |  | -0.0003232956
2018-04-04 10:39 | 342408.1 | 1320.0014 | 3 | 40 | 4.400294 | 1.791362 | 2.578639 | 1.689e-09 | 10.89339 | 5.717e-09 |  |  | -0.0003232956
2018-04-04 10:41 | 342528.1 | 1440.0002 | 3 | 40 | 4.400241 | 1.565229 | 2.634524 | 1.689e-09 | 11.1393 | 5.717e-09 |  |  | -0.0003232956
2018-04-04 10:43 | 342648.1 | 1560.0006 | 3 | 40 | 4.400234 | 1.368916 | 2.683331 | 1.689e-09 | 11.35407 | 5.717e-09 |  |  | -0.0003232956
2018-04-04 10:45 | 342768.1 | 1680.0018 | 3 | 40 | 4.400279 | 1.209028 | 2.726205 | 1.689e-09 | 11.54272 | 5.717e-09 |  |  | -0.0003232956
2018-04-04 10:47 | 342888.1 | 1800.0006 | 3 | 40 | 4.400198 | 1.072283 | 2.764158 | 1.689e-09 | 11.70972 | 5.717e-09 |  |  | -0.0003232956
2018-04-04 10:49 | 343008.1 | 1920.0018 | 3 | 40 | 4.400242 | 0.9576426 | 2.797959 | 1.689e-09 | 11.85846 | 5.717e-09 |  |  | -0.0003232956
2018-04-04 10:51 | 343128.1 | 2040.0006 | 3 | 40 | 4.400204 | 0.8526716 | 2.828108 | 1.689e-09 | 11.99112 | 5.717e-09 |  |  | -0.0003232956
2018-04-04 10:53 | 343248.1 | 2160.0002 | 3 | 40 | 4.40022 | 0.759346 | 2.854922 | 1.689e-09 | 12.10911 | 5.717e-09 |  |  | -0.0003232956
2018-04-04 10:55 | 343368.1 | 2280.0007 | 3 | 40 | 4.400189 | 0.6827736 | 2.878926 | 1.689e-09 | 12.21473 | 5.717e-09 |  |  | -0.0003232956
2018-04-04 10:56 | 343422.3 | 2334.1982 | 3 | 40 | 4.400191 | 0.6519957 | 2.888971 | 1.689e-09 | 12.25893 | 5.717e-09 |  |  | -0.0003232956
2018-04-04 10:58 | 343542.4 | 120.0006 | 4 | 40 | 4.331945 | 0 | 2.888974 | 1.689e-09 | 12.25894 | 5.717e-09 |  |  | -0.0003232956
2018-04-04 11:00 | 343662.4 | 240.001 | 4 | 40 | 4.326257 | 0 | 2.888974 | 1.689e-09 | 12.25894 | 5.717e-09 |  |  | -0.0003232956
2018-04-04 11:01 | 343722.4 | 300.0022 | 4 | 40 | 4.324635 | 0 | 2.888974 | 1.689e-09 | 12.25894 | 5.717e-09 |  |  | -0.0003232956
2018-04-04 11:03 | 343842.5 | 120.0014 | 5 | 40 | 4.082042 | -2.282125 | 2.888974 | 0.07605882 | 12.25894 | 0.3129624 |  |  | -0.0003232956
2018-04-04 11:05 | 343962.5 | 240.0002 | 5 | 40 | 4.048321 | -2.282121 | 2.888974 | 0.1521226 | 12.25894 | 0.6221244 |  |  | -0.0003232956
2018-04-04 11:07 | 344082.5 | 360.0013 | 5 | 40 | 4.018539 | -2.281859 | 2.888974 | 0.2282007 | 12.25894 | 0.9289779 |  |  | -0.0003232956
2018-04-04 11:09 | 344202.5 | 480.001 | 5 | 40 | 3.988676 | -2.282098 | 2.888974 | 0.3042622 | 12.25894 | 1.233507 |  |  | -0.0003232956
2018-04-04 11:11 | 344322.5 | 600.0016 | 5 | 40 | 3.958108 | -2.282126 | 2.888974 | 0.3803311 | 12.25894 | 1.535751 |  |  | -0.0003232956
2018-04-04 11:13 | 344442.5 | 720.0002 | 5 | 40 | 3.929431 | -2.282187 | 2.888974 | 0.4563974 | 12.25894 | 1.83573 |  |  | -0.0003232956
2018-04-04 11:15 | 344562.5 | 840.0022 | 5 | 40 | 3.902165 | -2.282126 | 2.888974 | 0.5324624 | 12.25894 | 2.133569 |  |  | -0.0003232956
2018-04-04 11:17 | 344682.5 | 960.001 | 5 | 40 | 3.875533 | -2.282123 | 2.888974 | 0.6085294 | 12.25894 | 2.429383 |  |  | -0.0003232956
2018-04-04 11:19 | 344802.5 | 1080.0008 | 5 | 40 | 3.847578 | -2.282113 | 2.888974 | 0.6845953 | 12.25894 | 2.723127 |  |  | -0.0003232956
2018-04-04 11:21 | 344922.5 | 1200.0009 | 5 | 40 | 3.820056 | -2.282147 | 2.888974 | 0.7606559 | 12.25894 | 3.014708 |  |  | -0.0003232956
2018-04-04 11:23 | 345042.5 | 1320.0022 | 5 | 40 | 3.795222 | -2.282129 | 2.888974 | 0.8367255 | 12.25894 | 3.304336 |  |  | -0.0003232956
2018-04-04 11:25 | 345162.5 | 1440.0009 | 5 | 40 | 3.773084 | -2.282151 | 2.888974 | 0.912784 | 12.25894 | 3.592146 |  |  | -0.0003232956
2018-04-04 11:27 | 345282.5 | 1560.0022 | 5 | 40 | 3.751286 | -2.282141 | 2.888974 | 0.9888518 | 12.25894 | 3.878333 |  |  | -0.0003232956
2018-04-04 11:29 | 345402.5 | 1680.0009 | 5 | 40 | 3.729137 | -2.282022 | 2.888974 | 1.064919 | 12.25894 | 4.162833 |  |  | -0.0003232956
2018-04-04 11:31 | 345522.5 | 1800.0022 | 5 | 40 | 3.709115 | -2.282031 | 2.888974 | 1.140985 | 12.25894 | 4.445727 |  |  | -0.0003232956
2018-04-04 11:33 | 345642.5 | 1920.0009 | 5 | 40 | 3.690553 | -2.282042 | 2.888974 | 1.217046 | 12.25894 | 4.727127 |  |  | -0.0003232956
2018-04-04 11:35 | 345762.5 | 2040.0007 | 5 | 40 | 3.672591 | -2.282078 | 2.888974 | 1.293109 | 12.25894 | 5.007152 |  |  | -0.0003232956
2018-04-04 11:37 | 345882.5 | 2160.0002 | 5 | 40 | 3.654222 | -2.282078 | 2.888974 | 1.369174 | 12.25894 | 5.285813 |  |  | -0.0003232956
2018-04-04 11:39 | 346002.5 | 2280.0013 | 5 | 40 | 3.637098 | -2.282071 | 2.888974 | 1.445243 | 12.25894 | 5.563115 |  |  | -0.0003232956
2018-04-04 11:41 | 346122.5 | 2400.0009 | 5 | 40 | 3.621994 | -2.282046 | 2.888974 | 1.521312 | 12.25894 | 5.839199 |  |  | -0.0003232956
2018-04-04 11:43 | 346242.5 | 2520.0005 | 5 | 40 | 3.608673 | -2.282075 | 2.888974 | 1.597365 | 12.25894 | 6.114151 |  |  | -0.0003232956
2018-04-04 11:45 | 346362.5 | 2640.0001 | 5 | 40 | 3.595394 | -2.282046 | 2.888974 | 1.673434 | 12.25894 | 6.388158 |  |  | -0.0003232956
2018-04-04 11:47 | 346482.5 | 2760.0013 | 5 | 40 | 3.581888 | -2.28202 | 2.888974 | 1.749508 | 12.25894 | 6.661154 |  |  | -0.0003232956
2018-04-04 11:49 | 346602.5 | 2880.0002 | 5 | 40 | 3.570272 | -2.282064 | 2.888974 | 1.825571 | 12.25894 | 6.933152 |  |  | -0.0003232956
2018-04-04 11:51 | 346722.5 | 3000.0013 | 5 | 40 | 3.560045 | -2.282055 | 2.888974 | 1.901645 | 12.25894 | 7.204355 |  |  | -0.0003232956
2018-04-04 11:53 | 346842.5 | 3120.0001 | 5 | 40 | 3.549999 | -2.282076 | 2.888974 | 1.977701 | 12.25894 | 7.474742 |  |  | -0.0003232956
2018-04-04 11:55 | 346962.5 | 3240.0013 | 5 | 40 | 3.538224 | -2.282031 | 2.888974 | 2.053769 | 12.25894 | 7.744353 |  |  | -0.0003232956
2018-04-04 11:57 | 347082.5 | 3360.0002 | 5 | 40 | 3.526366 | -2.28212 | 2.888974 | 2.129838 | 12.25894 | 8.013041 |  |  | -0.0003232956
2018-04-04 11:59 | 347202.5 | 3480.0013 | 5 | 40 | 3.515071 | -2.282009 | 2.888974 | 2.205906 | 12.25894 | 8.280858 |  |  | -0.0003232956
2018-04-04 12:01 | 347322.5 | 3600.0001 | 5 | 40 | 3.503661 | -2.282069 | 2.888974 | 2.281975 | 12.25894 | 8.547821 |  |  | -0.0003232956
2018-04-04 12:03 | 347442.5 | 3720.0013 | 5 | 40 | 3.489669 | -2.281993 | 2.888974 | 2.35804 | 12.25894 | 8.813821 |  |  | -0.0003232956
2018-04-04 12:05 | 347562.5 | 3840.0009 | 5 | 40 | 3.471894 | -2.282043 | 2.888974 | 2.434106 | 12.25894 | 9.078591 |  |  | -0.0003232956
2018-04-04 12:07 | 347682.5 | 3960.0013 | 5 | 40 | 3.452534 | -2.28208 | 2.888974 | 2.510168 | 12.25894 | 9.341956 |  |  | -0.0003232956
2018-04-04 12:09 | 347802.5 | 4080.0001 | 5 | 40 | 3.427934 | -2.282024 | 2.888974 | 2.586232 | 12.25894 | 9.60367 |  |  | -0.0003232956
2018-04-04 12:11 | 347922.5 | 4200.0006 | 5 | 40 | 3.391835 | -2.282029 | 2.888974 | 2.662306 | 12.25894 | 9.863171 |  |  | -0.0003232956
2018-04-04 12:13 | 348042.5 | 4320.0001 | 5 | 40 | 3.333465 | -2.282069 | 2.888974 | 2.738367 | 12.25894 | 10.11913 |  |  | -0.0003232956
2018-04-04 12:15 | 348162.5 | 4440.0007 | 5 | 40 | 3.23169 | -2.282066 | 2.888974 | 2.814439 | 12.25894 | 10.36925 |  |  | -0.0003232956
2018-04-04 12:17 | 348279.3 | 4556.8351 | 5 | 40 | 2.999997 | -2.282035 | 2.888974 | 2.888499 | 12.25894 | 10.60151 |  |  | -0.0003232956
2018-04-04 12:19 | 348399.4 | 120.0011 | 6 | 40 | 3.365812 | 0 | 2.888974 | 2.888499 | 12.25894 | 10.60151 |  |  | -0.0003232956
2018-04-04 12:21 | 348519.4 | 240.0008 | 6 | 40 | 3.381309 | 0 | 2.888974 | 2.888499 | 12.25894 | 10.60151 |  |  | -0.0003232956
2018-04-04 12:22 | 348579.4 | 300.002 | 6 | 40 | 3.385179 | 0 | 2.888974 | 2.888499 | 12.25894 | 10.60151 |  |  | -0.0003232956
2018-04-04 12:22 | 348579.4 | 0.004 | 7 | 41 | 3.385157 | 0 | 0 | 0 | 0 | 0 |  |  | -0.0003232956
2018-04-04 12:24 | 348699.4314 | 120.0013 | 2 | 41 | 4.090845 | 4.890104 | 0.1624125 | 0 | 0.6452541 | 0 |  |  | -0.0003232956
2018-04-04 12:26 | 348819.4302 | 240.0001 | 2 | 41 | 4.117599 | 4.890053 | 0.3253921 | 0 | 1.313983 | 0 |  |  | -0.0003232956
2018-04-04 12:28 | 348939.4307 | 360.0006 | 2 | 41 | 4.147567 | 4.890099 | 0.4884076 | 0 | 1.987722 | 0 |  |  | -0.0003232956
2018-04-04 12:30 | 349059.4311 | 480.001 | 2 | 41 | 4.17381 | 4.890072 | 0.6514 | 0 | 2.665936 | 0 |  |  | -0.0003232956
2018-04-04 12:32 | 349179.4307 | 600.0006 | 2 | 41 | 4.198817 | 4.890039 | 0.8143882 | 0 | 3.348253 | 0 |  |  | -0.0003232956
2018-04-04 12:34 | 349299.431 | 720.0009 | 2 | 41 | 4.200264 | 4.55089 | 0.9719011 | 0 | 4.009845 | 0 |  |  | -0.0003232956
2018-04-04 12:36 | 349419.4314 | 840.0013 | 2 | 41 | 4.200283 | 4.216784 | 1.117941 | 0 | 4.623254 | 0 |  |  | -0.0003232956
2018-04-04 12:38 | 349539.4302 | 960.0001 | 2 | 41 | 4.20029 | 3.896015 | 1.253168 | 0 | 5.191247 | 0 |  |  | -0.0003232956
2018-04-04 12:40 | 349659.4307 | 1080.0006 | 2 | 41 | 4.200267 | 3.573687 | 1.377655 | 0 | 5.714126 | 0 |  |  | -0.0003232956
2018-04-04 12:42 | 349779.4303 | 1200.0002 | 2 | 41 | 4.200285 | 3.273727 | 1.49165 | 0 | 6.192935 | 0 |  |  | -0.0003232956
2018-04-04 12:42 | 349785.2072 | 1205.7771 | 2 | 41 | 4.200264 | 3.259985 | 1.496899 | 0 | 6.214985 | 0 |  |  | -0.0003232956
2018-04-04 12:44 | 349905.3 | 120.0005 | 3 | 41 | 4.221492 | 3.259846 | 1.605168 | 0 | 6.670783 | 0 |  |  | -0.0003232956
2018-04-04 12:46 | 350025.3 | 240.0002 | 3 | 41 | 4.245899 | 3.25983 | 1.71382 | 0 | 7.130755 | 0 |  |  | -0.0003232956
2018-04-04 12:48 | 350145.3 | 360.0013 | 3 | 41 | 4.273687 | 3.259874 | 1.822488 | 0 | 7.593624 | 0 |  |  | -0.0003232956
2018-04-04 12:50 | 350265.3 | 480.0002 | 3 | 41 | 4.304995 | 3.260052 | 1.931141 | 0 | 8.059652 | 0 |  |  | -0.0003232956
2018-04-04 12:52 | 350385.3 | 600.0013 | 3 | 41 | 4.337512 | 3.259851 | 2.039808 | 0 | 8.529221 | 0 |  |  | -0.0003232956
2018-04-04 12:54 | 350505.3 | 720.0002 | 3 | 41 | 4.371935 | 3.259903 | 2.148477 | 0 | 9.002433 | 0 |  |  | -0.0003232956
2018-04-04 12:56 | 350625.3 | 840.0005 | 3 | 41 | 4.400283 | 3.130632 | 2.256613 | 0 | 9.47705 | 0 |  |  | -0.0003232956
2018-04-04 12:58 | 350745.3 | 960.0003 | 3 | 41 | 4.400271 | 2.70377 | 2.353649 | 0 | 9.904038 | 0 |  |  | -0.0003232956
2018-04-04 13:00 | 350865.3 | 1080.0005 | 3 | 41 | 4.400282 | 2.345881 | 2.437624 | 0 | 10.27355 | 0 |  |  | -0.0003232956
2018-04-04 13:02 | 350985.3 | 1200.0002 | 3 | 41 | 4.400288 | 2.045967 | 2.510683 | 0 | 10.59503 | 0 |  |  | -0.0003232956
2018-04-04 13:04 | 351105.3 | 1320.0013 | 3 | 41 | 4.400264 | 1.793456 | 2.574547 | 0 | 10.87605 | 0 |  |  | -0.0003232956
2018-04-04 13:06 | 351225.3 | 1440.001 | 3 | 41 | 4.400282 | 1.570741 | 2.630539 | 0 | 11.12243 | 0 |  |  | -0.0003232956
2018-04-04 13:08 | 351345.3 | 1560.0014 | 3 | 41 | 4.400201 | 1.371032 | 2.679481 | 0 | 11.33778 | 0 |  |  | -0.0003232956
2018-04-04 13:10 | 351465.3 | 1680.001 | 3 | 41 | 4.400245 | 1.210206 | 2.722425 | 0 | 11.52675 | 0 |  |  | -0.0003232956
2018-04-04 13:12 | 351585.3 | 1800.0012 | 3 | 41 | 4.400253 | 1.075932 | 2.760456 | 0 | 11.69409 | 0 |  |  | -0.0003232956
2018-04-04 13:14 | 351705.3 | 1920.0001 | 3 | 41 | 4.400219 | 0.9599371 | 2.794354 | 0 | 11.84325 | 0 |  |  | -0.0003232956
2018-04-04 13:16 | 351825.3 | 2040.0006 | 3 | 41 | 4.400203 | 0.8539276 | 2.824574 | 0 | 11.97623 | 0 |  |  | -0.0003232956
2018-04-04 13:18 | 351945.3 | 2160.001 | 3 | 41 | 4.400221 | 0.7628736 | 2.851462 | 0 | 12.09454 | 0 |  |  | -0.0003232956
2018-04-04 13:20 | 352065.3 | 2280.0005 | 3 | 41 | 4.400201 | 0.6862926 | 2.875581 | 0 | 12.20067 | 0 |  |  | -0.0003232956
2018-04-04 13:21 | 352127.5 | 2342.2434 | 3 | 41 | 4.400198 | 0.6519976 | 2.887147 | 0 | 12.25156 | 0 |  |  | -0.0003232956
2018-04-04 13:23 | 352247.5 | 120.0006 | 4 | 41 | 4.331636 | 0 | 2.887147 | 0 | 12.25156 | 0 |  |  | -0.0003232956
2018-04-04 13:25 | 352367.5 | 240.0001 | 4 | 41 | 4.325913 | 0 | 2.887147 | 0 | 12.25156 | 0 |  |  | -0.0003232956
2018-04-04 13:26 | 352427.5 | 300.0014 | 4 | 41 | 4.324276 | 0 | 2.887147 | 0 | 12.25156 | 0 |  |  | -0.0003232956
2018-04-04 13:28 | 352547.6 | 120.0015 | 5 | 41 | 4.080134 | -2.282113 | 2.887147 | 0.07605559 | 12.25156 | 0.3128148 |  |  | -0.0003232956
2018-04-04 13:30 | 352667.6 | 240.0004 | 5 | 41 | 4.046656 | -2.282134 | 2.887147 | 0.1521289 | 12.25156 | 0.6218735 |  |  | -0.0003232956
2018-04-04 13:32 | 352787.6 | 360.0008 | 5 | 41 | 4.016698 | -2.282064 | 2.887147 | 0.2281947 | 12.25156 | 0.928544 |  |  | -0.0003232956
2018-04-04 13:34 | 352907.6 | 480.0012 | 5 | 41 | 3.986352 | -2.282147 | 2.887147 | 0.3042681 | 12.25156 | 1.232965 |  |  | -0.0003232956
2018-04-04 13:36 | 353027.6 | 600.0008 | 5 | 41 | 3.956257 | -2.282102 | 2.887147 | 0.3803315 | 12.25156 | 1.535022 |  |  | -0.0003232956
2018-04-04 13:38 | 353147.6 | 720.0011 | 5 | 41 | 3.927804 | -2.282069 | 2.887147 | 0.4564013 | 12.25156 | 1.834883 |  |  | -0.0003232956
2018-04-04 13:40 | 353267.6 | 840.0016 | 5 | 41 | 3.900844 | -2.282095 | 2.887147 | 0.5324651 | 12.25156 | 2.132615 |  |  | -0.0003232956
2018-04-04 13:42 | 353387.6 | 960.0011 | 5 | 41 | 3.874075 | -2.282095 | 2.887147 | 0.6085338 | 12.25156 | 2.428333 |  |  | -0.0003232956
2018-04-04 13:44 | 353507.6 | 1080.0008 | 5 | 41 | 3.845953 | -2.282069 | 2.887147 | 0.6845995 | 12.25156 | 2.721952 |  |  | -0.0003232956
2018-04-04 13:46 | 353627.6 | 1200.0004 | 5 | 41 | 3.819012 | -2.28208 | 2.887147 | 0.7606641 | 12.25156 | 3.013457 |  |  | -0.0003232956
2018-04-04 13:48 | 353747.6 | 1320.0008 | 5 | 41 | 3.794646 | -2.282056 | 2.887147 | 0.8367335 | 12.25156 | 3.303019 |  |  | -0.0003232956
2018-04-04 13:50 | 353867.6 | 1440.0011 | 5 | 41 | 3.772367 | -2.282051 | 2.887147 | 0.9127949 | 12.25156 | 3.590794 |  |  | -0.0003232956
2018-04-04 13:52 | 353987.6 | 1560.0008 | 5 | 41 | 3.750122 | -2.282104 | 2.887147 | 0.9888557 | 12.25156 | 3.876885 |  |  | -0.0003232956
2018-04-04 13:54 | 354107.6 | 1680.0004 | 5 | 41 | 3.728333 | -2.282075 | 2.887147 | 1.064925 | 12.25156 | 4.161309 |  |  | -0.0003232956
2018-04-04 13:56 | 354227.6 | 1800.0009 | 5 | 41 | 3.708497 | -2.282205 | 2.887147 | 1.140998 | 12.25156 | 4.444173 |  |  | -0.0003232956
2018-04-04 13:58 | 354347.6 | 1920.0003 | 5 | 41 | 3.689969 | -2.282167 | 2.887147 | 1.217057 | 12.25156 | 4.725528 |  |  | -0.0003232956
2018-04-04 14:00 | 354467.6 | 2040.0016 | 5 | 41 | 3.67159 | -2.282078 | 2.887147 | 1.293131 | 12.25156 | 5.005539 |  |  | -0.0003232956
2018-04-04 14:02 | 354587.6 | 2160.0011 | 5 | 41 | 3.652969 | -2.282106 | 2.887147 | 1.369193 | 12.25156 | 5.284101 |  |  | -0.0003232956
2018-04-04 14:04 | 354707.6 | 2280.0016 | 5 | 41 | 3.636416 | -2.282138 | 2.887147 | 1.445256 | 12.25156 | 5.561309 |  |  | -0.0003232956
2018-04-04 14:06 | 354827.6 | 2400.0012 | 5 | 41 | 3.621642 | -2.282031 | 2.887147 | 1.521323 | 12.25156 | 5.837345 |  |  | -0.0003232956
2018-04-04 14:08 | 354947.6 | 2520.0015 | 5 | 41 | 3.60804 | -2.282066 | 2.887147 | 1.597389 | 12.25156 | 6.112312 |  |  | -0.0003232956
2018-04-04 14:10 | 355067.6 | 2640.0003 | 5 | 41 | 3.594247 | -2.281996 | 2.887147 | 1.673457 | 12.25156 | 6.386249 |  |  | -0.0003232956
2018-04-04 14:12 | 355187.6 | 2760.0007 | 5 | 41 | 3.580976 | -2.281988 | 2.887147 | 1.749526 | 12.25156 | 6.659138 |  |  | -0.0003232956
2018-04-04 14:14 | 355307.6 | 2880.0003 | 5 | 41 | 3.56976 | -2.28202 | 2.887147 | 1.825595 | 12.25156 | 6.931105 |  |  | -0.0003232956
2018-04-04 14:16 | 355427.6 | 3000.0015 | 5 | 41 | 3.55974 | -2.282108 | 2.887147 | 1.901656 | 12.25156 | 7.202239 |  |  | -0.0003232956
2018-04-04 14:18 | 355547.6 | 3120.0003 | 5 | 41 | 3.549173 | -2.282015 | 2.887147 | 1.977723 | 12.25156 | 7.472621 |  |  | -0.0003232956
2018-04-04 14:20 | 355667.6 | 3240.0007 | 5 | 41 | 3.537166 | -2.282089 | 2.887147 | 2.053792 | 12.25156 | 7.74215 |  |  | -0.0003232956
2018-04-04 14:22 | 355787.6 | 3360.0012 | 5 | 41 | 3.525777 | -2.282029 | 2.887147 | 2.129849 | 12.25156 | 8.010741 |  |  | -0.0003232956
2018-04-04 14:24 | 355907.6 | 3480.0007 | 5 | 41 | 3.514761 | -2.282071 | 2.887147 | 2.20592 | 12.25156 | 8.278524 |  |  | -0.0003232956
2018-04-04 14:26 | 356027.6 | 3600.0011 | 5 | 41 | 3.50307 | -2.282071 | 2.887147 | 2.281995 | 12.25156 | 8.545482 |  |  | -0.0003232956
2018-04-04 14:28 | 356147.6 | 3720.0007 | 5 | 41 | 3.488394 | -2.282084 | 2.887147 | 2.358052 | 12.25156 | 8.811381 |  |  | -0.0003232956
2018-04-04 14:30 | 356267.6 | 3840.0003 | 5 | 41 | 3.471045 | -2.281961 | 2.887147 | 2.434127 | 12.25156 | 9.076101 |  |  | -0.0003232956
2018-04-04 14:32 | 356387.6 | 3960.0008 | 5 | 41 | 3.451884 | -2.282011 | 2.887147 | 2.510189 | 12.25156 | 9.339412 |  |  | -0.0003232956
2018-04-04 14:34 | 356507.6 | 4080.0003 | 5 | 41 | 3.427332 | -2.282036 | 2.887147 | 2.586257 | 12.25156 | 9.601102 |  |  | -0.0003232956
2018-04-04 14:36 | 356627.6 | 4200.0007 | 5 | 41 | 3.390373 | -2.282038 | 2.887147 | 2.662329 | 12.25156 | 9.860522 |  |  | -0.0003232956
2018-04-04 14:38 | 356747.6 | 4320.0003 | 5 | 41 | 3.331056 | -2.282068 | 2.887147 | 2.738382 | 12.25156 | 10.1163 |  |  | -0.0003232956
2018-04-04 14:40 | 356867.6 | 4440.0008 | 5 | 41 | 3.228776 | -2.282063 | 2.887147 | 2.814456 | 12.25156 | 10.36624 |  |  | -0.0003232956
2018-04-04 14:42 | 356982.3 | 4554.6327 | 5 | 41 | 3 | -2.282083 | 2.887147 | 2.887115 | 12.25156 | 10.59397 |  |  | -0.0003232956
2018-04-04 14:44 | 357102.3 | 120.0005 | 6 | 41 | 3.364585 | 0 | 2.887147 | 2.887115 | 12.25156 | 10.59397 |  |  | -0.0003232956
2018-04-04 14:46 | 357222.3 | 240.0009 | 6 | 41 | 3.380021 | 0 | 2.887147 | 2.887115 | 12.25156 | 10.59397 |  |  | -0.0003232956
2018-04-04 14:47 | 357282.3 | 300.0036 | 6 | 41 | 3.383885 | 0 | 2.887147 | 2.887115 | 12.25156 | 10.59397 |  |  | -0.0003232956
2018-04-04 14:47 | 357282.3 | 0.0024 | 7 | 42 | 3.383936 | 0 | 0 | 0 | 0 | 0 |  |  | -0.0003232956
2018-04-04 14:49 | 357402.4 | 120.0006 | 2 | 42 | 4.089661 | 4.890049 | 0.1624033 | 0 | 0.6449955 | 0 |  |  | -0.0003232956
2018-04-04 14:51 | 357522.4 | 240.0009 | 2 | 42 | 4.116123 | 4.890089 | 0.3254215 | 0 | 1.313677 | 0 |  |  | -0.0003232956
2018-04-04 14:53 | 357642.4 | 360.0014 | 2 | 42 | 4.146553 | 4.89006 | 0.4884239 | 0 | 1.987138 | 0 |  |  | -0.0003232956
2018-04-04 14:55 | 357762.4 | 480.001 | 2 | 42 | 4.173362 | 4.890108 | 0.6514037 | 0 | 2.665157 | 0 |  |  | -0.0003232956
2018-04-04 14:57 | 357882.4 | 600.0014 | 2 | 42 | 4.198105 | 4.889999 | 0.814422 | 0 | 3.347537 | 0 |  |  | -0.0003232956
2018-04-04 14:59 | 358002.4 | 720.0009 | 2 | 42 | 4.200273 | 4.565699 | 0.972318 | 0 | 4.010728 | 0 |  |  | -0.0003232956
2018-04-04 15:01 | 358122.4 | 840.0005 | 2 | 42 | 4.200279 | 4.234854 | 1.118953 | 0 | 4.626638 | 0 |  |  | -0.0003232956
2018-04-04 15:03 | 358242.4 | 960.0001 | 2 | 42 | 4.20031 | 3.906706 | 1.254618 | 0 | 5.196469 | 0 |  |  | -0.0003232956
2018-04-04 15:05 | 358362.4 | 1080.0005 | 2 | 42 | 4.200256 | 3.575071 | 1.379329 | 0 | 5.72029 | 0 |  |  | -0.0003232956
2018-04-04 15:07 | 358482.4 | 1200.0001 | 2 | 42 | 4.200302 | 3.280811 | 1.493451 | 0 | 6.199632 | 0 |  |  | -0.0003232956
2018-04-04 15:07 | 358491 | 1208.5739 | 2 | 42 | 4.200264 | 3.259989 | 1.501233 | 0 | 6.232319 | 0 |  |  | -0.0003232956
2018-04-04 15:09 | 358611 | 120.0013 | 3 | 42 | 4.221098 | 3.259829 | 1.609526 | 2.6e-11 | 6.6882 | 1.04e-10 |  |  | -0.0003232956
2018-04-04 15:11 | 358731 | 240.0009 | 3 | 42 | 4.245564 | 3.259871 | 1.718175 | 2.6e-11 | 7.148113 | 1.04e-10 |  |  | -0.0003232956
2018-04-04 15:13 | 358851 | 360.0005 | 3 | 42 | 4.273692 | 3.259907 | 1.826833 | 2.6e-11 | 7.610918 | 1.04e-10 |  |  | -0.0003232956
2018-04-04 15:15 | 358971 | 480.0001 | 3 | 42 | 4.30518 | 3.260084 | 1.935502 | 2.6e-11 | 8.077029 | 1.04e-10 |  |  | -0.0003232956
2018-04-04 15:17 | 359091 | 600.0014 | 3 | 42 | 4.337498 | 3.260139 | 2.044156 | 2.6e-11 | 8.546545 | 1.04e-10 |  |  | -0.0003232956
2018-04-04 15:19 | 359211 | 720.0002 | 3 | 42 | 4.371596 | 3.259901 | 2.152826 | 2.6e-11 | 9.019739 | 1.04e-10 |  |  | -0.0003232956
2018-04-04 15:21 | 359331 | 840.0014 | 3 | 42 | 4.400338 | 3.126812 | 2.260952 | 2.6e-11 | 9.494309 | 1.04e-10 |  |  | -0.0003232956
2018-04-04 15:23 | 359451 | 960.0001 | 3 | 42 | 4.400248 | 2.695166 | 2.357711 | 2.6e-11 | 9.920075 | 1.04e-10 |  |  | -0.0003232956
2018-04-04 15:25 | 359571 | 1080.0013 | 3 | 42 | 4.400309 | 2.343813 | 2.441513 | 2.6e-11 | 10.28883 | 1.04e-10 |  |  | -0.0003232956
2018-04-04 15:27 | 359691 | 1200.001 | 3 | 42 | 4.400294 | 2.04591 | 2.51454 | 2.6e-11 | 10.61017 | 1.04e-10 |  |  | -0.0003232956
2018-04-04 15:29 | 359811 | 1320.0014 | 3 | 42 | 4.40026 | 1.790702 | 2.578405 | 2.6e-11 | 10.89119 | 1.04e-10 |  |  | -0.0003232956
2018-04-04 15:31 | 359931 | 1440.001 | 3 | 42 | 4.400258 | 1.563617 | 2.634252 | 2.6e-11 | 11.13693 | 1.04e-10 |  |  | -0.0003232956
2018-04-04 15:33 | 360051 | 1560.0014 | 3 | 42 | 4.400251 | 1.367547 | 2.682985 | 2.6e-11 | 11.35137 | 1.04e-10 |  |  | -0.0003232956
2018-04-04 15:35 | 360171 | 1680.001 | 3 | 42 | 4.400234 | 1.207893 | 2.725831 | 2.6e-11 | 11.5399 | 1.04e-10 |  |  | -0.0003232956
2018-04-04 15:37 | 360291 | 1800.0006 | 3 | 42 | 4.400243 | 1.074257 | 2.763794 | 2.6e-11 | 11.70695 | 1.04e-10 |  |  | -0.0003232956
2018-04-04 15:39 | 360411 | 1920.0002 | 3 | 42 | 4.400247 | 0.9561644 | 2.797579 | 2.6e-11 | 11.85561 | 1.04e-10 |  |  | -0.0003232956
2018-04-04 15:41 | 360531 | 2040.0006 | 3 | 42 | 4.400267 | 0.8486824 | 2.827609 | 2.6e-11 | 11.98775 | 1.04e-10 |  |  | -0.0003232956
2018-04-04 15:43 | 360651 | 2160.0001 | 3 | 42 | 4.400198 | 0.7585974 | 2.854338 | 2.6e-11 | 12.10536 | 1.04e-10 |  |  | -0.0003232956
2018-04-04 15:45 | 360771 | 2280.0014 | 3 | 42 | 4.400216 | 0.6834421 | 2.878337 | 2.6e-11 | 12.21097 | 1.04e-10 |  |  | -0.0003232956
2018-04-04 15:46 | 360827.9 | 2336.9784 | 3 | 42 | 4.400182 | 0.6519976 | 2.8889 | 2.6e-11 | 12.25744 | 1.04e-10 |  |  | -0.0003232956
2018-04-04 15:48 | 360948 | 120.0007 | 4 | 42 | 4.332048 | 0 | 2.8889 | 2.6e-11 | 12.25744 | 1.04e-10 |  |  | -0.0003232956
2018-04-04 15:50 | 361068 | 240.0006 | 4 | 42 | 4.326384 | 0 | 2.8889 | 2.6e-11 | 12.25744 | 1.04e-10 |  |  | -0.0003232956
2018-04-04 15:51 | 361128 | 300.0026 | 4 | 42 | 4.32477 | 0 | 2.8889 | 2.6e-11 | 12.25744 | 1.04e-10 |  |  | -0.0003232956
2018-04-04 15:53 | 361248.1 | 120.0014 | 5 | 42 | 4.081784 | -2.282129 | 2.8889 | 0.07605129 | 12.25744 | 0.3129084 |  |  | -0.0003232956
2018-04-04 15:55 | 361368.1 | 240.0001 | 5 | 42 | 4.048466 | -2.282116 | 2.8889 | 0.1521308 | 12.25744 | 0.6221261 |  |  | -0.0003232956
2018-04-04 15:56 | 361423.1 | 295.0353 | 5 | 42 | 4.034493 | -2.282125 | 2.8889 | 0.1870241 | 12.25744 | 0.7631456 |  |  | -0.0003232956
2018-04-04 17:26 | 361543.1 | 415.083496 | 5 | 42 | 3.995008 | -2.282189 | 2.8889 | 0.2281942 | 12.25744 | 0.9284484 |  |  | -0.0003232956
2018-04-04 17:28 | 361663.1 | 535.082196 | 5 | 42 | 3.964101 | -2.282042 | 2.8889 | 0.3042609 | 12.25744 | 1.231113 |  |  | -0.0002727509
2018-04-04 17:30 | 361783.1 | 655.082596 | 5 | 42 | 3.937056 | -2.282332 | 2.8889 | 0.3803281 | 12.25744 | 1.531608 |  |  | -0.0003414154
2018-04-04 17:32 | 361903.1 | 775.082296 | 5 | 42 | 3.910019 | -2.281631 | 2.8889 | 0.4563953 | 12.25744 | 1.830062 |  |  | -0.0002403259
2018-04-04 17:34 | 362023.1 | 895.083596 | 5 | 42 | 3.882159 | -2.281828 | 2.8889 | 0.5324608 | 12.25744 | 2.126427 |  |  | -0.0002698898
2018-04-04 17:36 | 362143.1 | 1015.081596 | 5 | 42 | 3.855408 | -2.282689 | 2.8889 | 0.6085277 | 12.25744 | 2.420702 |  |  | -0.0001754761
2018-04-04 17:38 | 362263.1 | 1135.082596 | 5 | 42 | 3.829217 | -2.282109 | 2.8889 | 0.6845957 | 12.25744 | 2.712975 |  |  | -0.0002393723
2018-04-04 17:40 | 362383.1 | 1255.080796 | 5 | 42 | 3.804359 | -2.282261 | 2.8889 | 0.7606602 | 12.25744 | 3.003294 |  |  | -0.0001869202
2018-04-04 17:42 | 362503.1 | 1375.082996 | 5 | 42 | 3.780258 | -2.281466 | 2.8889 | 0.836728 | 12.25744 | 3.291765 |  |  | -0.0002164841
2018-04-04 17:44 | 362623.1 | 1495.082296 | 5 | 42 | 3.756956 | -2.282615 | 2.8889 | 0.9127927 | 12.25744 | 3.578406 |  |  | -0.0002336502
2018-04-04 17:46 | 362743.1 | 1615.080496 | 5 | 42 | 3.735899 | -2.282394 | 2.8889 | 0.9888588 | 12.25744 | 3.863378 |  |  | -0.0001182556
2018-04-04 17:48 | 362863.1 | 1735.082296 | 5 | 42 | 3.71646 | -2.282613 | 2.8889 | 1.064929 | 12.25744 | 4.146823 |  |  | -8.296967e-05
2018-04-04 17:50 | 362983.1 | 1855.081796 | 5 | 42 | 3.697396 | -2.281779 | 2.8889 | 1.140992 | 12.25744 | 4.428785 |  |  | -0.0001935959
2018-04-04 17:52 | 363103.1 | 1975.081596 | 5 | 42 | 3.677824 | -2.281873 | 2.8889 | 1.217061 | 12.25744 | 4.709298 |  |  | -0.0001707077
2018-04-04 17:54 | 363223.1 | 2095.082496 | 5 | 42 | 3.65976 | -2.281522 | 2.8889 | 1.293128 | 12.25744 | 4.988357 |  |  | -9.059906e-05
2018-04-04 17:56 | 363343.1 | 2215.080596 | 5 | 42 | 3.643465 | -2.282187 | 2.8889 | 1.369194 | 12.25744 | 5.266115 |  |  | -0.0001649857
2018-04-04 17:58 | 363463.1 | 2335.082996 | 5 | 42 | 3.628589 | -2.281502 | 2.8889 | 1.445263 | 12.25744 | 5.542709 |  |  | -7.43866e-05
2018-04-04 18:00 | 363583.1 | 2455.081496 | 5 | 42 | 3.613612 | -2.282825 | 2.8889 | 1.521327 | 12.25744 | 5.818155 |  |  | -9.632111e-05
2018-04-04 18:02 | 363703.1 | 2575.081696 | 5 | 42 | 3.598832 | -2.282058 | 2.8889 | 1.597395 | 12.25744 | 6.092458 |  |  | -4.959106e-05
2018-04-04 18:04 | 363823.1 | 2695.083096 | 5 | 42 | 3.586301 | -2.280755 | 2.8889 | 1.673458 | 12.25744 | 6.365711 |  |  | -0.0001478195
2018-04-04 18:06 | 363943.1 | 2815.081696 | 5 | 42 | 3.575062 | -2.282009 | 2.8889 | 1.749526 | 12.25744 | 6.638073 |  |  | -0.0002126694
2018-04-04 18:08 | 364063.1 | 2935.081696 | 5 | 42 | 3.564454 | -2.282688 | 2.8889 | 1.825591 | 12.25744 | 6.909613 |  |  | -0.0001277924
2018-04-04 18:10 | 364183.1 | 3055.080896 | 5 | 42 | 3.552865 | -2.282241 | 2.8889 | 1.901658 | 12.25744 | 7.180322 |  |  | -5.912781e-05
2018-04-04 18:12 | 364303.1 | 3175.082896 | 5 | 42 | 3.541445 | -2.282392 | 2.8889 | 1.977725 | 12.25744 | 7.450131 |  |  | -7.05719e-05
2018-04-04 18:14 | 364423.1 | 3295.082496 | 5 | 42 | 3.530882 | -2.281623 | 2.8889 | 2.053796 | 12.25744 | 7.719128 |  |  | -0.0001411438
2018-04-04 18:16 | 364543.1 | 3415.080596 | 5 | 42 | 3.520619 | -2.28224 | 2.8889 | 2.129859 | 12.25744 | 7.987316 |  |  | -2.288818e-05
2018-04-04 18:18 | 364663.1 | 3535.082496 | 5 | 42 | 3.508575 | -2.282348 | 2.8889 | 2.205927 | 12.25744 | 8.254675 |  |  | -4.577637e-05
2018-04-04 18:20 | 364783.1 | 3655.081196 | 5 | 42 | 3.493545 | -2.283074 | 2.8889 | 2.281992 | 12.25744 | 8.52099 |  |  | -9.536743e-07
2018-04-04 18:22 | 364903.1 | 3775.081696 | 5 | 42 | 3.478796 | -2.282865 | 2.8889 | 2.35806 | 12.25744 | 8.786182 |  |  | -0.0001630783
2018-04-04 18:24 | 365023.1 | 3895.082396 | 5 | 42 | 3.462379 | -2.282038 | 2.8889 | 2.434128 | 12.25744 | 9.050197 |  |  | -0.0001249313
2018-04-04 18:26 | 365143.1 | 4015.081796 | 5 | 42 | 3.441308 | -2.282569 | 2.8889 | 2.510195 | 12.25744 | 9.312818 |  |  | -0.0001583099
2018-04-04 18:28 | 365263.1 | 4135.080596 | 5 | 42 | 3.409458 | -2.281712 | 2.8889 | 2.58626 | 12.25744 | 9.573455 |  |  | -0.0003175735
2018-04-04 18:30 | 365383.1 | 4255.081796 | 5 | 42 | 3.362766 | -2.282434 | 2.8889 | 2.662329 | 12.25744 | 9.831126 |  |  | -0.0005397797
2018-04-04 18:32 | 365503.1 | 4375.080996 | 5 | 42 | 3.290836 | -2.282196 | 2.8889 | 2.738396 | 12.25744 | 10.08443 |  |  | -0.000787735
2018-04-04 18:34 | 365623.1 | 4495.082696 | 5 | 42 | 3.148056 | -2.282169 | 2.8889 | 2.814463 | 12.25744 | 10.33009 |  |  | -0.001790047
2018-04-04 18:35 | 365682.7 | 4554.717496 | 5 | 42 | 2.999995 | -2.281237 | 2.8889 | 2.852264 | 12.25744 | 10.44659 |  |  | -0.001101679
2018-04-04 18:37 | 365802.9 | 120.0022 | 6 | 42 | 3.366437 | 0 | 2.8889 | 2.852302 | 12.25744 | 10.4467 |  |  | 0.0002851486
2018-04-04 18:39 | 365922.9 | 240.0033 | 6 | 42 | 3.382044 | 0 | 2.8889 | 2.852302 | 12.25744 | 10.4467 |  |  | 9.155273e-05
2018-04-04 18:40 | 365982.9 | 300.0029 | 6 | 42 | 3.38583 | 0 | 2.8889 | 2.852302 | 12.25744 | 10.4467 |  |  | 0.0001516063
2018-04-04 18:42 | 366103 | 120.0012 | 2 | 43 | 4.089913 | 4.890228 | 0.1626056 | 0 | 0.6461618 | 0 |  |  | 0.0002717972
2018-04-04 18:44 | 366223 | 240.0016 | 2 | 43 | 4.116547 | 4.8904 | 0.3256041 | 0 | 1.314769 | 0 |  |  | 0.0002784729
2018-04-04 18:46 | 366343 | 360.0015 | 2 | 43 | 4.149056 | 4.889605 | 0.488608 | 0 | 1.988482 | 0 |  |  | 0.0002012253
2018-04-04 18:48 | 366463 | 480.0008 | 2 | 43 | 4.176042 | 4.889994 | 0.651605 | 0 | 2.667086 | 0 |  |  | 0.0001430511
2018-04-04 18:50 | 366583 | 600.0019 | 2 | 43 | 4.198268 | 4.890455 | 0.8146099 | 0 | 3.349624 | 0 |  |  | 0.0002260208
2018-04-04 18:52 | 366703 | 720.0003 | 2 | 43 | 4.199995 | 4.618456 | 0.973699 | 0 | 4.017787 | 0 |  |  | 7.629395e-06
2018-04-04 18:54 | 366823 | 840.002 | 2 | 43 | 4.200022 | 4.260434 | 1.121712 | 0 | 4.639442 | 0 |  |  | -1.621246e-05
2018-04-04 18:56 | 366943 | 960.0025 | 2 | 43 | 4.2 | 3.909684 | 1.257907 | 0 | 5.211463 | 0 |  |  | 2.861023e-06
2018-04-04 18:58 | 367063 | 1080.0015 | 2 | 43 | 4.200009 | 3.59527 | 1.382877 | 0 | 5.736337 | 0 |  |  | 1.239777e-05
2018-04-04 19:00 | 367183 | 1200.0016 | 2 | 43 | 4.199983 | 3.319087 | 1.498059 | 0 | 6.220101 | 0 |  |  | 2.670288e-05
2018-04-04 19:00 | 367208.8 | 1225.8428 | 2 | 43 | 4.200049 | 3.259944 | 1.521685 | 0 | 6.319333 | 0 |  |  | 6.59022e-05
2018-04-04 19:02 | 367328.8586 | 120.0013 | 3 | 43 | 4.223723 | 3.25955 | 1.630103 | 0 | 6.775964 | 0 |  |  | 0.0002479553
2018-04-04 19:04 | 367448.8586 | 240.0013 | 3 | 43 | 4.250665 | 3.260359 | 1.738766 | 0 | 7.236358 | 0 |  |  | 0.000254631
2018-04-04 19:06 | 367568.8577 | 360.0004 | 3 | 43 | 4.279468 | 3.260252 | 1.847432 | 0 | 7.699834 | 0 |  |  | 0.0001525879
2018-04-04 19:08 | 367688.8578 | 480.0005 | 3 | 43 | 4.30934 | 3.260025 | 1.956103 | 0 | 8.166496 | 0 |  |  | 0.0002508163
2018-04-04 19:10 | 367808.8586 | 600.0013 | 3 | 43 | 4.341153 | 3.259792 | 2.064769 | 0 | 8.636475 | 0 |  |  | 0.0002470016
2018-04-04 19:12 | 367928.859 | 720.0017 | 3 | 43 | 4.377054 | 3.260862 | 2.173433 | 0 | 9.110112 | 0 |  |  | 0.0003442764
2018-04-04 19:14 | 368048.8579 | 840.0006 | 3 | 43 | 4.4 | 3.086671 | 2.28101 | 0 | 9.582722 | 0 |  |  | 0.0001773845
2018-04-04 19:16 | 368168.8584 | 960.0011 | 3 | 43 | 4.400021 | 2.68273 | 2.376931 | 0 | 10.00478 | 0 |  |  | 1.049042e-05
2018-04-04 19:18 | 368288.8594 | 1080.0021 | 3 | 43 | 4.399964 | 2.339638 | 2.460577 | 0 | 10.37282 | 0 |  |  | 2.098083e-05
2018-04-04 19:20 | 368408.8597 | 1200.0024 | 3 | 43 | 4.400016 | 2.043284 | 2.533643 | 0 | 10.69431 | 0 |  |  | 2.288818e-05
2018-04-04 19:22 | 368528.8586 | 1320.0013 | 3 | 43 | 4.400024 | 1.77702 | 2.597205 | 0 | 10.97398 | 0 |  |  | 1.525879e-05
2018-04-04 19:24 | 368648.8593 | 1440.002 | 3 | 43 | 4.400007 | 1.549745 | 2.652531 | 0 | 11.21742 | 0 |  |  | -3.814697e-06
2018-04-04 19:26 | 368768.8581 | 1560.0008 | 3 | 43 | 4.399969 | 1.366124 | 2.701044 | 0 | 11.43087 | 0 |  |  | -5.245209e-05
2018-04-04 19:28 | 368888.8575 | 1680.0002 | 3 | 43 | 4.400037 | 1.208846 | 2.743919 | 0 | 11.61952 | 0 |  |  | 2.861023e-06
2018-04-04 19:30 | 369008.8605 | 1800.0032 | 3 | 43 | 4.400007 | 1.070873 | 2.781903 | 0 | 11.78665 | 0 |  |  | 3.433228e-05
2018-04-04 19:32 | 369128.859 | 1920.0017 | 3 | 43 | 4.400034 | 0.9473209 | 2.815519 | 0 | 11.93457 | 0 |  |  | -2.861023e-06
2018-04-04 19:34 | 369248.8582 | 2040.0009 | 3 | 43 | 4.400028 | 0.8467702 | 2.845373 | 0 | 12.06592 | 0 |  |  | 7.629395e-06
2018-04-04 19:36 | 369368.8578 | 2160.0005 | 3 | 43 | 4.39999 | 0.7594618 | 2.872123 | 0 | 12.18362 | 0 |  |  | -1.907349e-05
2018-04-04 19:38 | 369488.8588 | 2280.0015 | 3 | 43 | 4.400034 | 0.6851013 | 2.896199 | 0 | 12.28955 | 0 |  |  | 4.768372e-06
2018-04-04 19:39 | 369544.9284 | 2336.0711 | 3 | 43 | 4.399941 | 0.6519884 | 2.906605 | 0 | 12.33534 | 0 |  |  | -2.25576e-05
2018-04-04 19:41 | 369665 | 120.0029 | 4 | 43 | 4.332631 | 0 | 2.906605 | 0 | 12.33534 | 0 |  |  | -8.106232e-05
2018-04-04 19:43 | 369785 | 240.001 | 4 | 43 | 4.327083 | 0 | 2.906605 | 0 | 12.33534 | 0 |  |  | 1.049042e-05
2018-04-04 19:44 | 369845 | 300.0006 | 4 | 43 | 4.325471 | 0 | 2.906605 | 0 | 12.33534 | 0 |  |  | -8.451521e-05
2018-04-04 19:46 | 369965.046 | 120.0031 | 5 | 43 | 4.083399 | -2.282178 | 2.906605 | 0.07606545 | 12.33534 | 0.3130445 |  |  | -0.0002746582
2018-04-04 19:48 | 370085.043 | 240.0001 | 5 | 43 | 4.049338 | -2.282496 | 2.906605 | 0.1521336 | 12.33534 | 0.6223273 |  |  | -0.0002918243
2018-04-04 19:50 | 370205.044 | 360.0011 | 5 | 43 | 4.017407 | -2.281732 | 2.906605 | 0.2281984 | 12.33534 | 0.9291162 |  |  | -0.0002307892
2018-04-04 19:52 | 370325.0448 | 480.0019 | 5 | 43 | 3.987916 | -2.281943 | 2.906605 | 0.3042683 | 12.33534 | 1.233588 |  |  | -0.0002593994
2018-04-04 19:54 | 370445.0464 | 600.0035 | 5 | 43 | 3.959487 | -2.281238 | 2.906605 | 0.3803348 | 12.33534 | 1.535843 |  |  | -0.0002498627
2018-04-04 19:56 | 370565.0448 | 720.0019 | 5 | 43 | 3.931439 | -2.281587 | 2.906605 | 0.456398 | 12.33534 | 1.835952 |  |  | -0.0001945496
2018-04-04 19:58 | 370685.045 | 840.0021 | 5 | 43 | 3.90268 | -2.282764 | 2.906605 | 0.5324647 | 12.33534 | 2.133915 |  |  | -0.0002269745
2018-04-04 20:00 | 370805.0448 | 960.0019 | 5 | 43 | 3.875033 | -2.282497 | 2.906605 | 0.6085325 | 12.33534 | 2.429715 |  |  | -0.0001630783
2018-04-04 20:02 | 370925.0458 | 1080.0029 | 5 | 43 | 3.848479 | -2.2815 | 2.906605 | 0.6845996 | 12.33534 | 2.723464 |  |  | -0.0001773834
2018-04-04 20:04 | 371045.0446 | 1200.0017 | 5 | 43 | 3.822535 | -2.282031 | 2.906605 | 0.7606648 | 12.33534 | 3.015207 |  |  | -0.0002737045
2018-04-04 20:06 | 371165.0442 | 1320.0013 | 5 | 43 | 3.79741 | -2.282656 | 2.906605 | 0.8367304 | 12.33534 | 3.305007 |  |  | -0.000244140625
2018-04-04 20:08 | 371285.0437 | 1440.0008 | 5 | 43 | 3.773284 | -2.282615 | 2.906605 | 0.9127997 | 12.33534 | 3.592944 |  |  | -0.0002527237
2018-04-04 20:10 | 371405.0434 | 1560.0005 | 5 | 43 | 3.751368 | -2.282359 | 2.906605 | 0.9888653 | 12.33534 | 3.879116 |  |  | -0.0001964569
2018-04-04 20:12 | 371525.0445 | 1680.0016 | 5 | 43 | 3.731201 | -2.282444 | 2.906605 | 1.064931 | 12.33534 | 4.163692 |  |  | -0.0001831055
2018-04-04 20:14 | 371645.045 | 1800.0021 | 5 | 43 | 3.711681 | -2.281681 | 2.906605 | 1.141001 | 12.33534 | 4.446779 |  |  | -0.000161171
2018-04-04 20:16 | 371765.0429 | 1920 | 5 | 43 | 3.69143 | -2.281863 | 2.906605 | 1.217066 | 12.33534 | 4.728345 |  |  | -0.000164032
2018-04-04 20:18 | 371885.045 | 2040.0021 | 5 | 43 | 3.672196 | -2.28183 | 2.906605 | 1.293132 | 12.33534 | 5.008389 |  |  | -0.0001077652
2018-04-04 20:20 | 372005.043 | 2160.0001 | 5 | 43 | 3.654893 | -2.281625 | 2.906605 | 1.3692 | 12.33534 | 5.287059 |  |  | -0.0002212524
2018-04-04 20:22 | 372125.0442 | 2280.0013 | 5 | 43 | 3.639357 | -2.282221 | 2.906605 | 1.445267 | 12.33534 | 5.564478 |  |  | -0.0001382828
2018-04-04 20:24 | 372245.0429 | 2400 | 5 | 43 | 3.624116 | -2.281656 | 2.906605 | 1.521332 | 12.33534 | 5.840726 |  |  | -0.0001058578
2018-04-04 20:26 | 372365.0456 | 2520.0027 | 5 | 43 | 3.608553 | -2.281431 | 2.906605 | 1.597395 | 12.33534 | 6.115788 |  |  | -5.912781e-05
2018-04-04 20:28 | 372485.0437 | 2640.0008 | 5 | 43 | 3.595216 | -2.28165 | 2.906605 | 1.673464 | 12.33534 | 6.389768 |  |  | -8.678436e-05
2018-04-04 20:30 | 372605.0433 | 2760.0004 | 5 | 43 | 3.583532 | -2.282649 | 2.906605 | 1.749529 | 12.33534 | 6.66278 |  |  | -0.0001544952
2018-04-04 20:32 | 372725.0445 | 2880.0016 | 5 | 43 | 3.572532 | -2.282214 | 2.906605 | 1.825595 | 12.33534 | 6.934946 |  |  | -0.0001001358
2018-04-04 20:34 | 372845.0431 | 3000.0002 | 5 | 43 | 3.560755 | -2.281993 | 2.906605 | 1.901661 | 12.33534 | 7.206254 |  |  | -0.0001068115
2018-04-04 20:36 | 372965.0437 | 3120.0008 | 5 | 43 | 3.549129 | -2.282147 | 2.906605 | 1.977728 | 12.33534 | 7.476653 |  |  | -8.583069e-05
2018-04-04 20:38 | 373085.0433 | 3240.0004 | 5 | 43 | 3.53867 | -2.281989 | 2.906605 | 2.053797 | 12.33534 | 7.746237 |  |  | -2.861023e-05
2018-04-04 20:40 | 373205.0437 | 3360.0008 | 5 | 43 | 3.528619 | -2.280755 | 2.906605 | 2.129862 | 12.33534 | 8.015026 |  |  | -0.0001125336
2018-04-04 20:42 | 373325.0446 | 3480.0017 | 5 | 43 | 3.516864 | -2.282778 | 2.906605 | 2.205931 | 12.33534 | 8.283011 |  |  | -9.155273e-05
2018-04-04 20:44 | 373445.0445 | 3600.0016 | 5 | 43 | 3.502616 | -2.282678 | 2.906605 | 2.281994 | 12.33534 | 8.549985 |  |  | -0.0001726151
2018-04-04 20:46 | 373565.0441 | 3720.0012 | 5 | 43 | 3.488789 | -2.282024 | 2.906605 | 2.358062 | 12.33534 | 8.815897 |  |  | -6.484985e-05
2018-04-04 20:48 | 373685.043 | 3840.0001 | 5 | 43 | 3.473637 | -2.281833 | 2.906605 | 2.434129 | 12.33534 | 9.080713 |  |  | -6.389618e-05
2018-04-04 20:50 | 373805.045 | 3960.0021 | 5 | 43 | 3.455231 | -2.282789 | 2.906605 | 2.510199 | 12.33534 | 9.344295 |  |  | -0.0001974106
2018-04-04 20:52 | 373925.0438 | 4080.0009 | 5 | 43 | 3.428401 | -2.281788 | 2.906605 | 2.586263 | 12.33534 | 9.606165 |  |  | -0.0002241135
2018-04-04 20:54 | 374045.0458 | 4200.0029 | 5 | 43 | 3.389831 | -2.282185 | 2.906605 | 2.662333 | 12.33534 | 9.865567 |  |  | -0.0003843307
2018-04-04 20:56 | 374165.0437 | 4320.0008 | 5 | 43 | 3.333949 | -2.281773 | 2.906605 | 2.738397 | 12.33534 | 10.12145 |  |  | -0.000500679
2018-04-04 20:58 | 374285.0433 | 4440.0004 | 5 | 43 | 3.237005 | -2.282791 | 2.906605 | 2.814466 | 12.33534 | 10.37179 |  |  | -0.001189232
2018-04-04 21:00 | 374404.6315 | 4559.5886 | 5 | 43 | 2.999988 | -2.282949 | 2.906605 | 2.890273 | 12.33534 | 10.60981 |  |  | -0.000527958
2018-04-04 21:02 | 374524.8 | 120.0006 | 6 | 43 | 3.364657 | 0 | 2.906605 | 2.890317 | 12.33534 | 10.60995 |  |  | 0.0001363754
2018-04-04 21:04 | 374644.8 | 240.0019 | 6 | 43 | 3.380001 | 0 | 2.906605 | 2.890317 | 12.33534 | 10.60995 |  |  | -4.577637e-05
2018-04-04 21:05 | 374704.8 | 300.0013 | 6 | 43 | 3.383743 | 0 | 2.906605 | 2.890317 | 12.33534 | 10.60995 |  |  | 5.844321e-05
2018-04-04 21:07 | 374824.8 | 120.0011 | 2 | 44 | 4.089362 | 4.889658 | 0.1626071 | 8.078413e-10 | 0.6459269 | 2.733678e-09 |  |  | 0.0002670288
2018-04-04 21:09 | 374944.8 | 240.0026 | 2 | 44 | 4.11653 | 4.889496 | 0.3256111 | 8.078413e-10 | 1.314516 | 2.733678e-09 |  |  | 0.0002946854
2018-04-04 21:11 | 375064.8 | 360.0027 | 2 | 44 | 4.1503 | 4.890049 | 0.4886105 | 8.078413e-10 | 1.988341 | 2.733678e-09 |  |  | 0.0002279282
2018-04-04 21:13 | 375184.8 | 480.0006 | 2 | 44 | 4.176074 | 4.889748 | 0.6515968 | 8.078413e-10 | 2.666978 | 2.733678e-09 |  |  | 0.0002193451
2018-04-04 21:15 | 375304.8 | 600.0001 | 2 | 44 | 4.198194 | 4.889864 | 0.8146084 | 8.078413e-10 | 3.349554 | 2.733678e-09 |  |  | 0.0002851486
2018-04-04 21:17 | 375424.8 | 720.003 | 2 | 44 | 4.2 | 4.608185 | 0.9737129 | 1.937972e-09 | 4.01778 | 7.222267e-09 |  |  | 1.144409e-05
2018-04-04 21:19 | 375544.8 | 840.0018 | 2 | 44 | 4.200034 | 4.245821 | 1.12136 | 1.937972e-09 | 4.637901 | 7.222267e-09 |  |  | 1.049042e-05
2018-04-04 21:21 | 375664.8 | 960.0006 | 2 | 44 | 4.200004 | 3.888813 | 1.256801 | 1.937972e-09 | 5.206754 | 7.222267e-09 |  |  | 2.098083e-05
2018-04-04 21:23 | 375784.8 | 1080.0017 | 2 | 44 | 4.200024 | 3.585787 | 1.381364 | 1.937972e-09 | 5.729917 | 7.222267e-09 |  |  | -6.67572e-05
2018-04-04 21:25 | 375904.8 | 1200.0021 | 2 | 44 | 4.199953 | 3.311855 | 1.496306 | 1.937972e-09 | 6.212672 | 7.222267e-09 |  |  | -2.384186e-05
2018-04-04 21:25 | 375926.1 | 1221.2824 | 2 | 44 | 4.199988 | 3.259998 | 1.515737 | 1.937972e-09 | 6.294284 | 7.222267e-09 |  |  | 7.327024e-06
2018-04-04 21:27 | 376046.2 | 120.0001 | 3 | 44 | 4.224113 | 3.259865 | 1.624151 | 1.937972e-09 | 6.750922 | 7.222267e-09 |  |  | 0.0001831055
2018-04-04 21:29 | 376166.2 | 240.0009 | 3 | 44 | 4.251219 | 3.260468 | 1.732818 | 1.937972e-09 | 7.211392 | 7.222267e-09 |  |  | 0.0001907349
2018-04-04 21:31 | 376286.2 | 360.0029 | 3 | 44 | 4.279362 | 3.259514 | 1.841484 | 1.937972e-09 | 7.674873 | 7.222267e-09 |  |  | 0.0002384186
2018-04-04 21:33 | 376406.2 | 480.0008 | 3 | 44 | 4.308767 | 3.259932 | 1.950145 | 1.937972e-09 | 8.141465 | 7.222267e-09 |  |  | 0.0002651215
2018-04-04 21:35 | 376526.2 | 600.0013 | 3 | 44 | 4.340761 | 3.25984 | 2.058818 | 1.937972e-09 | 8.611419 | 7.222267e-09 |  |  | 0.0003290176
2018-04-04 21:37 | 376646.2 | 720.0001 | 3 | 44 | 4.3771 | 3.260349 | 2.167481 | 1.937972e-09 | 9.085028 | 7.222267e-09 |  |  | 0.0003452301
2018-04-04 21:39 | 376766.2 | 840.0001 | 3 | 44 | 4.400024 | 3.091321 | 2.275127 | 5.063903e-09 | 9.557943 | 2.048859e-08 |  |  | -1.907349e-06
2018-04-04 21:41 | 376886.2 | 960.001 | 3 | 44 | 4.400028 | 2.695555 | 2.371386 | 5.063903e-09 | 9.981485 | 2.048859e-08 |  |  | 9.250641e-05
2018-04-04 21:43 | 377006.2 | 1080.0016 | 3 | 44 | 4.400005 | 2.352917 | 2.455385 | 5.063903e-09 | 10.35108 | 2.048859e-08 |  |  | -1.907349e-05
2018-04-04 21:45 | 377126.2 | 1200.0009 | 3 | 44 | 4.400019 | 2.054508 | 2.528716 | 5.063903e-09 | 10.67374 | 2.048859e-08 |  |  | 1.907349e-05
2018-04-04 21:47 | 377246.2 | 1320.0016 | 3 | 44 | 4.399986 | 1.780914 | 2.592506 | 5.063903e-09 | 10.95441 | 2.048859e-08 |  |  | -2.574921e-05
2018-04-04 21:49 | 377366.2 | 1440.0018 | 3 | 44 | 4.399996 | 1.561635 | 2.648075 | 5.063903e-09 | 11.19892 | 2.048859e-08 |  |  | -3.623962e-05
2018-04-04 21:51 | 377486.2 | 1560.0021 | 3 | 44 | 4.399957 | 1.374996 | 2.696915 | 5.063903e-09 | 11.41381 | 2.048859e-08 |  |  | -2.098083e-05
2018-04-04 21:53 | 377606.2 | 1680.001 | 3 | 44 | 4.400052 | 1.219039 | 2.740066 | 5.063903e-09 | 11.60368 | 2.048859e-08 |  |  | 2.765656e-05
2018-04-04 21:55 | 377726.2 | 1800.0024 | 3 | 44 | 4.400013 | 1.074677 | 2.778263 | 5.063903e-09 | 11.77174 | 2.048859e-08 |  |  | -1.430511e-05
2018-04-04 21:57 | 377846.2 | 1920.0011 | 3 | 44 | 4.400017 | 0.9529595 | 2.811986 | 5.063903e-09 | 11.92013 | 2.048859e-08 |  |  | -1.525879e-05
2018-04-04 21:59 | 377966.2 | 2040.0005 | 3 | 44 | 4.39998 | 0.8531009 | 2.842065 | 5.063903e-09 | 12.05247 | 2.048859e-08 |  |  | 4.005432e-05
2018-04-04 22:01 | 378086.2 | 2160.001 | 3 | 44 | 4.400002 | 0.7677931 | 2.869036 | 5.063903e-09 | 12.17115 | 2.048859e-08 |  |  | -2.765656e-05
2018-04-04 22:03 | 378206.2 | 2280.0006 | 3 | 44 | 4.400072 | 0.6908519 | 2.893331 | 5.063903e-09 | 12.27804 | 2.048859e-08 |  |  | -9.346008e-05
2018-04-04 22:04 | 378269.4 | 2343.2187 | 3 | 44 | 4.399979 | 0.6519905 | 2.905123 | 5.063903e-09 | 12.32993 | 2.048859e-08 |  |  | -9.839472e-05
2018-04-04 22:06 | 378389.4 | 120.0019 | 4 | 44 | 4.33219 | 0 | 2.905123 | 5.063903e-09 | 12.32993 | 2.048859e-08 |  |  | -0.0001077652
2018-04-04 22:08 | 378509.4 | 240.0024 | 4 | 44 | 4.326633 | 0 | 2.905123 | 5.063903e-09 | 12.32993 | 2.048859e-08 |  |  | -2.384186e-05
2018-04-04 22:09 | 378569.4 | 300.0029 | 4 | 44 | 4.325054 | 0 | 2.905123 | 5.063903e-09 | 12.32993 | 2.048859e-08 |  |  | -0.0001296516
2018-04-04 22:11 | 378689.5 | 120.0029 | 5 | 44 | 4.082369 | -2.281754 | 2.905123 | 0.07606647 | 12.32993 | 0.3129873 |  |  | -0.0003414154
2018-04-04 22:13 | 378809.5 | 240.0027 | 5 | 44 | 4.047431 | -2.281668 | 2.905123 | 0.1521308 | 12.32993 | 0.6221419 |  |  | -0.00020504
2018-04-04 22:15 | 378929.5 | 360.0013 | 5 | 44 | 4.015919 | -2.281699 | 2.905123 | 0.2281952 | 12.32993 | 0.9287828 |  |  | -0.0004320145
2018-04-04 22:17 | 379049.5 | 480.0019 | 5 | 44 | 3.986763 | -2.282616 | 2.905123 | 0.3042619 | 12.32993 | 1.233146 |  |  | -0.0002632141
2018-04-04 22:19 | 379169.5 | 600.0021 | 5 | 44 | 3.9585 | -2.2821 | 2.905123 | 0.3803268 | 12.32993 | 1.535316 |  |  | -0.0002403259
2018-04-04 22:21 | 379289.5 | 720.002 | 5 | 44 | 3.930221 | -2.281821 | 2.905123 | 0.4563948 | 12.32993 | 1.835355 |  |  | -0.0001344681
2018-04-04 22:23 | 379409.5 | 840.0014 | 5 | 44 | 3.901431 | -2.282151 | 2.905123 | 0.532462 | 12.32993 | 2.133224 |  |  | -0.0001926422
2018-04-04 22:25 | 379529.5 | 960.0002 | 5 | 44 | 3.873773 | -2.282716 | 2.905123 | 0.6085279 | 12.32993 | 2.428918 |  |  | -0.0002660751
2018-04-04 22:27 | 379649.5 | 1080.003 | 5 | 44 | 3.847228 | -2.282969 | 2.905123 | 0.6845955 | 12.32993 | 2.722575 |  |  | -0.0002946854
2018-04-04 22:29 | 379769.5 | 1200.0017 | 5 | 44 | 3.82134 | -2.28137 | 2.905123 | 0.7606615 | 12.32993 | 3.014224 |  |  | -0.0001735687
2018-04-04 22:31 | 379889.5 | 1320.0022 | 5 | 44 | 3.796479 | -2.28166 | 2.905123 | 0.8367256 | 12.32993 | 3.303932 |  |  | -0.0001764297
2018-04-04 22:33 | 380009.5 | 1440.0007 | 5 | 44 | 3.772377 | -2.282576 | 2.905123 | 0.9127938 | 12.32993 | 3.591807 |  |  | -0.0002279282
2018-04-04 22:35 | 380129.5 | 1560.003 | 5 | 44 | 3.750377 | -2.280267 | 2.905123 | 0.9888598 | 12.32993 | 3.877907 |  |  | -0.0001449585
2018-04-04 22:37 | 380249.5 | 1680.0017 | 5 | 44 | 3.72978 | -2.282063 | 2.905123 | 1.064926 | 12.32993 | 4.162392 |  |  | -9.346008e-05
2018-04-04 22:39 | 380369.5 | 1800.0007 | 5 | 44 | 3.710406 | -2.282671 | 2.905123 | 1.140993 | 12.32993 | 4.445368 |  |  | -0.0001497269
2018-04-04 22:41 | 380489.5 | 1920.0001 | 5 | 44 | 3.690774 | -2.281971 | 2.905123 | 1.217059 | 12.32993 | 4.726863 |  |  | -0.0002355576
2018-04-04 22:43 | 380609.5 | 2040.003 | 5 | 44 | 3.671051 | -2.281143 | 2.905123 | 1.293127 | 12.32993 | 5.006856 |  |  | -0.0001049042
2018-04-04 22:45 | 380729.5 | 2160.0009 | 5 | 44 | 3.653554 | -2.282143 | 2.905123 | 1.369191 | 12.32993 | 5.285413 |  |  | -0.0001888275
2018-04-04 22:47 | 380849.5 | 2280.0019 | 5 | 44 | 3.637861 | -2.281054 | 2.905123 | 1.445259 | 12.32993 | 5.562721 |  |  | -0.0001401901
2018-04-04 22:49 | 380969.5 | 2400.0002 | 5 | 44 | 3.623027 | -2.281699 | 2.905123 | 1.521326 | 12.32993 | 5.838872 |  |  | -0.0001363754
2018-04-04 22:51 | 381089.5 | 2520.0001 | 5 | 44 | 3.607789 | -2.282769 | 2.905123 | 1.597393 | 12.32993 | 6.113888 |  |  | -0.0001535416
2018-04-04 22:53 | 381209.5 | 2640.0009 | 5 | 44 | 3.594079 | -2.282071 | 2.905123 | 1.673461 | 12.32993 | 6.387785 |  |  | -6.866455e-05
2018-04-04 22:55 | 381329.5 | 2760.0022 | 5 | 44 | 3.582103 | -2.283151 | 2.905123 | 1.749525 | 12.32993 | 6.660699 |  |  | -0.0002069473
2018-04-04 22:57 | 381449.5 | 2880.0009 | 5 | 44 | 3.571392 | -2.281759 | 2.905123 | 1.825591 | 12.32993 | 6.932763 |  |  | -6.29425e-05
2018-04-04 22:59 | 381569.5 | 3000.0003 | 5 | 44 | 3.560332 | -2.282185 | 2.905123 | 1.901655 | 12.32993 | 7.204006 |  |  | -6.961823e-05
2018-04-04 23:01 | 381689.5 | 3120.0001 | 5 | 44 | 3.548183 | -2.282167 | 2.905123 | 1.977727 | 12.32993 | 7.474383 |  |  | -2.95639e-05
2018-04-04 23:03 | 381809.5 | 3240.0009 | 5 | 44 | 3.537543 | -2.282773 | 2.905123 | 2.05379 | 12.32993 | 7.743863 |  |  | -4.768372e-05
2018-04-04 23:05 | 381929.5 | 3360.0017 | 5 | 44 | 3.527272 | -2.281465 | 2.905123 | 2.129856 | 12.32993 | 8.012548 |  |  | -8.964539e-05
2018-04-04 23:07 | 382049.5 | 3480.0008 | 5 | 44 | 3.516043 | -2.281783 | 2.905123 | 2.205925 | 12.32993 | 8.280446 |  |  | -0.0001058578
2018-04-04 23:09 | 382169.5 | 3600.0008 | 5 | 44 | 3.502242 | -2.281895 | 2.905123 | 2.281989 | 12.32993 | 8.547393 |  |  | -0.0001249313
2018-04-04 23:11 | 382289.5 | 3720.0017 | 5 | 44 | 3.48783 | -2.282134 | 2.905123 | 2.358058 | 12.32993 | 8.813257 |  |  | -0.0001487732
2018-04-04 23:13 | 382409.5 | 3840.0001 | 5 | 44 | 3.47236 | -2.281957 | 2.905123 | 2.434123 | 12.32993 | 9.07798 |  |  | -0.0002002716
2018-04-04 23:15 | 382529.5 | 3960.0019 | 5 | 44 | 3.454016 | -2.281528 | 2.905123 | 2.510191 | 12.32993 | 9.341441 |  |  | -0.0001888275
2018-04-04 23:17 | 382649.5 | 4080.0009 | 5 | 44 | 3.429113 | -2.281988 | 2.905123 | 2.586258 | 12.32993 | 9.603299 |  |  | -0.0002536774
2018-04-04 23:19 | 382769.5 | 4200.0019 | 5 | 44 | 3.391352 | -2.282766 | 2.905123 | 2.662325 | 12.32993 | 9.862825 |  |  | -0.0003929138
2018-04-04 23:21 | 382889.5 | 4320.0012 | 5 | 44 | 3.332658 | -2.282062 | 2.905123 | 2.738388 | 12.32993 | 10.1187 |  |  | -0.000620842
2018-04-04 23:23 | 383009.5 | 4440.003 | 5 | 44 | 3.232502 | -2.282528 | 2.905123 | 2.814459 | 12.32993 | 10.36885 |  |  | -0.001179695
2018-04-04 23:25 | 383126.2 | 4556.6935 | 5 | 44 | 2.999984 | -2.281264 | 2.905123 | 2.888428 | 12.32993 | 10.60086 |  |  | -0.000486611
2018-04-04 23:27 | 383246.3 | 120.0014 | 6 | 44 | 3.363733 | 0 | 2.905123 | 2.888474 | 12.32993 | 10.601 |  |  | 0.0002269745
2018-04-04 23:29 | 383366.3 | 240.0011 | 6 | 44 | 3.379014 | 0 | 2.905123 | 2.888474 | 12.32993 | 10.601 |  |  | 4.768372e-05
2018-04-04 23:30 | 383426.3 | 300.0014 | 6 | 44 | 3.382887 | 0 | 2.905123 | 2.888474 | 12.32993 | 10.601 |  |  | 0.0001248953
2018-04-04 23:32 | 383546.4 | 120.0023 | 2 | 45 | 4.089309 | 4.889557 | 0.1626053 | 0 | 0.6457927 | 0 |  |  | 0.0002794266
2018-04-04 23:34 | 383666.4 | 240.0019 | 2 | 45 | 4.11598 | 4.890781 | 0.3256043 | 0 | 1.314346 | 0 |  |  | 0.0002450943
2018-04-04 23:36 | 383786.4 | 360.0014 | 2 | 45 | 4.146347 | 4.890787 | 0.488601 | 0 | 1.987763 | 0 |  |  | 0.0003356934
2018-04-04 23:38 | 383906.4 | 480.0001 | 2 | 45 | 4.172746 | 4.890453 | 0.6515972 | 0 | 2.665788 | 0 |  |  | 0.0001955032
2018-04-04 23:40 | 384026.4 | 600.0006 | 2 | 45 | 4.197907 | 4.890186 | 0.8145979 | 0 | 3.348025 | 0 |  |  | 0.0001802444
2018-04-04 23:42 | 384146.4 | 720.0026 | 2 | 45 | 4.19998 | 4.600858 | 0.9735054 | 0 | 4.015421 | 0 |  |  | -8.583069e-06
2018-04-04 23:44 | 384266.4 | 840.0023 | 2 | 45 | 4.200046 | 4.269397 | 1.121311 | 0 | 4.636204 | 0 |  |  | 1.907349e-05
2018-04-04 23:46 | 384386.4 | 960.0004 | 2 | 45 | 4.199937 | 3.942077 | 1.258115 | 0 | 5.210782 | 0 |  |  | 6.67572e-06
2018-04-04 23:48 | 384506.4 | 1080.0015 | 2 | 45 | 4.200049 | 3.616778 | 1.38408 | 0 | 5.739837 | 0 |  |  | -2.861023e-06
2018-04-04 23:50 | 384626.4 | 1200.002 | 2 | 45 | 4.199997 | 3.314861 | 1.499417 | 0 | 6.224254 | 0 |  |  | -1.239777e-05
2018-04-04 23:51 | 384647.5 | 1221.1313 | 2 | 45 | 4.200054 | 3.259964 | 1.518707 | 0 | 6.30527 | 0 |  |  | 3.163964e-06
2018-04-04 23:53 | 384767.6 | 120.0021 | 3 | 45 | 4.223431 | 3.259855 | 1.62712 | 1.526885e-09 | 6.761869 | 6.183205e-09 |  |  | 9.155273e-05
2018-04-04 23:55 | 384887.6 | 240.0009 | 3 | 45 | 4.248079 | 3.260124 | 1.735792 | 1.526885e-09 | 7.222143 | 6.183205e-09 |  |  | 0.0002384186
2018-04-04 23:57 | 385007.6 | 360.0021 | 3 | 45 | 4.276584 | 3.260046 | 1.844455 | 1.526885e-09 | 7.685258 | 6.183205e-09 |  |  | 0.0002355576
2018-04-04 23:59 | 385127.6 | 480.0004 | 3 | 45 | 4.308251 | 3.260336 | 1.953122 | 1.526885e-09 | 8.151694 | 6.183205e-09 |  |  | 0.0003433228
2018-04-05 00:01 | 385247.6 | 600.0003 | 3 | 45 | 4.340876 | 3.260431 | 2.061793 | 1.526885e-09 | 8.621632 | 6.183205e-09 |  |  | 0.0002470016
2018-04-05 00:03 | 385367.6 | 720.0016 | 3 | 45 | 4.375571 | 3.260132 | 2.170459 | 1.526885e-09 | 9.095205 | 6.183205e-09 |  |  | 0.0003232956
2018-04-05 00:05 | 385487.6 | 840.0009 | 3 | 45 | 4.40004 | 3.128978 | 2.278491 | 1.526885e-09 | 9.569663 | 6.183205e-09 |  |  | 2.574921e-05
2018-04-05 00:07 | 385607.6 | 960.0002 | 3 | 45 | 4.399956 | 2.693106 | 2.375314 | 1.526885e-09 | 9.995683 | 6.183205e-09 |  |  | 5.054474e-05
2018-04-05 00:09 | 385727.6 | 1080.0023 | 3 | 45 | 4.400019 | 2.341801 | 2.459051 | 1.526885e-09 | 10.36413 | 6.183205e-09 |  |  | -4.482269e-05
2018-04-05 00:11 | 385847.6 | 1200.0009 | 3 | 45 | 4.399972 | 2.044191 | 2.531986 | 1.526885e-09 | 10.68504 | 6.183205e-09 |  |  | 4.768372e-06
2018-04-05 00:13 | 385967.6 | 1320.0013 | 3 | 45 | 4.400014 | 1.786789 | 2.595776 | 1.526885e-09 | 10.96572 | 6.183205e-09 |  |  | 4.863739e-05
2018-04-05 00:15 | 386087.6 | 1440.0016 | 3 | 45 | 4.399945 | 1.565783 | 2.6516 | 1.526885e-09 | 11.21134 | 6.183205e-09 |  |  | -9.536743e-06
2018-04-05 00:17 | 386207.6 | 1560.0027 | 3 | 45 | 4.399992 | 1.367105 | 2.70035 | 1.526885e-09 | 11.42584 | 6.183205e-09 |  |  | -4.482269e-05
2018-04-05 00:19 | 386327.6 | 1680.003 | 3 | 45 | 4.400026 | 1.207406 | 2.743149 | 1.526885e-09 | 11.61416 | 6.183205e-09 |  |  | -3.71933e-05
2018-04-05 00:21 | 386447.6 | 1800.0014 | 3 | 45 | 4.399971 | 1.071472 | 2.781049 | 1.526885e-09 | 11.78092 | 6.183205e-09 |  |  | -1.621246e-05
2018-04-05 00:23 | 386567.6 | 1920.0021 | 3 | 45 | 4.400065 | 0.953616 | 2.814788 | 1.526885e-09 | 11.92937 | 6.183205e-09 |  |  | 4.959106e-05
2018-04-05 00:25 | 386687.6 | 2040.0029 | 3 | 45 | 4.400033 | 0.8485827 | 2.844826 | 1.526885e-09 | 12.06154 | 6.183205e-09 |  |  | 5.722046e-06
2018-04-05 00:27 | 386807.6 | 2160.0018 | 3 | 45 | 4.399967 | 0.7586904 | 2.871551 | 1.526885e-09 | 12.17913 | 6.183205e-09 |  |  | -7.820129e-05
2018-04-05 00:29 | 386927.6 | 2280.0025 | 3 | 45 | 4.399981 | 0.682468 | 2.895521 | 1.526885e-09 | 12.2846 | 6.183205e-09 |  |  | 1.525879e-05
2018-04-05 00:30 | 386982.6 | 2335.0151 | 3 | 45 | 4.400042 | 0.6519752 | 2.905719 | 1.526885e-09 | 12.32947 | 6.183205e-09 |  |  | -2.729871e-05
2018-04-05 00:32 | 387102.6 | 120.0015 | 4 | 45 | 4.33238 | 0 | 2.905719 | 1.526885e-09 | 12.32947 | 6.183205e-09 |  |  | -0.000120163
2018-04-05 00:34 | 387222.6 | 240.0013 | 4 | 45 | 4.326851 | 0 | 2.905719 | 1.526885e-09 | 12.32947 | 6.183205e-09 |  |  | 8.583069e-06
2018-04-05 00:35 | 387282.6 | 300.0022 | 4 | 45 | 4.325192 | 0 | 2.905719 | 1.526885e-09 | 12.32947 | 6.183205e-09 |  |  | -9.278038e-05
2018-04-05 00:37 | 387402.7 | 120.0014 | 5 | 45 | 4.081778 | -2.281871 | 2.905719 | 0.07606563 | 12.32947 | 0.3129491 |  |  | -0.000295639
2018-04-05 00:39 | 387522.7 | 240.0008 | 5 | 45 | 4.048385 | -2.282209 | 2.905719 | 0.1521309 | 12.32947 | 0.6221048 |  |  | -0.0002365112
2018-04-05 00:41 | 387642.7 | 360.0013 | 5 | 45 | 4.018356 | -2.282073 | 2.905719 | 0.2281989 | 12.32947 | 0.9289082 |  |  | -0.0001850128
2018-04-05 00:43 | 387762.7 | 480.0019 | 5 | 45 | 3.987263 | -2.281648 | 2.905719 | 0.3042655 | 12.32947 | 1.23339 |  |  | -0.0002880096
2018-04-05 00:45 | 387882.7 | 600.0014 | 5 | 45 | 3.957482 | -2.281943 | 2.905719 | 0.3803316 | 12.32947 | 1.535536 |  |  | -0.0001831055
2018-04-05 00:47 | 388002.7 | 720.0016 | 5 | 45 | 3.929082 | -2.282408 | 2.905719 | 0.4563969 | 12.32947 | 1.835479 |  |  | -0.0002412796
2018-04-05 00:49 | 388122.7 | 840.0014 | 5 | 45 | 3.902055 | -2.282261 | 2.905719 | 0.5324628 | 12.32947 | 2.133322 |  |  | -0.0002937317
2018-04-05 00:51 | 388242.7 | 960 | 5 | 45 | 3.874839 | -2.281851 | 2.905719 | 0.6085292 | 12.32947 | 2.429114 |  |  | -0.0003356934
2018-04-05 00:53 | 388362.7 | 1080.0014 | 5 | 45 | 3.846719 | -2.281581 | 2.905719 | 0.6845948 | 12.32947 | 2.722785 |  |  | -0.000287056
2018-04-05 00:55 | 388482.7 | 1200 | 5 | 45 | 3.820009 | -2.282086 | 2.905719 | 0.7606605 | 12.32947 | 3.014363 |  |  | -0.0002031326
2018-04-05 00:57 | 388602.7 | 1320.003 | 5 | 45 | 3.795693 | -2.282361 | 2.905719 | 0.8367313 | 12.32947 | 3.304009 |  |  | -0.0002031326
2018-04-05 00:59 | 388722.7 | 1440.0012 | 5 | 45 | 3.77305 | -2.281935 | 2.905719 | 0.9127956 | 12.32947 | 3.59186 |  |  | -0.0002040863
2018-04-05 01:01 | 388842.7 | 1560.0006 | 5 | 45 | 3.7503 | -2.282653 | 2.905719 | 0.9888601 | 12.32947 | 3.877999 |  |  | -0.0001907349
2018-04-05 01:03 | 388962.7 | 1680.0002 | 5 | 45 | 3.728781 | -2.281558 | 2.905719 | 1.06493 | 12.32947 | 4.162446 |  |  | -4.291534e-05
2018-04-05 01:05 | 389082.7 | 1800.0019 | 5 | 45 | 3.708872 | -2.281428 | 2.905719 | 1.140993 | 12.32947 | 4.4453 |  |  | -0.0001516342
2018-04-05 01:07 | 389202.7 | 1920.0003 | 5 | 45 | 3.690182 | -2.282091 | 2.905719 | 1.21706 | 12.32947 | 4.726711 |  |  | -0.0001544952
2018-04-05 01:09 | 389322.7 | 2040.0006 | 5 | 45 | 3.67153 | -2.282506 | 2.905719 | 1.293123 | 12.32947 | 5.006695 |  |  | -9.918213e-05
2018-04-05 01:11 | 389442.7 | 2160.0013 | 5 | 45 | 3.652767 | -2.282811 | 2.905719 | 1.36919 | 12.32947 | 5.285245 |  |  | -0.0002307892
2018-04-05 01:13 | 389562.7 | 2280.0029 | 5 | 45 | 3.636308 | -2.280828 | 2.905719 | 1.445255 | 12.32947 | 5.562461 |  |  | -0.0001983643
2018-04-05 01:15 | 389682.7 | 2400.0025 | 5 | 45 | 3.621793 | -2.282134 | 2.905719 | 1.521324 | 12.32947 | 5.838511 |  |  | -0.0001955032
2018-04-05 01:17 | 389802.7 | 2520.0014 | 5 | 45 | 3.608088 | -2.282818 | 2.905719 | 1.597392 | 12.32947 | 6.113488 |  |  | -3.71933e-05
2018-04-05 01:19 | 389922.7 | 2640.001 | 5 | 45 | 3.5939 | -2.281217 | 2.905719 | 1.673456 | 12.32947 | 6.387398 |  |  | -8.964539e-05
2018-04-05 01:21 | 390042.7 | 2760.0014 | 5 | 45 | 3.580901 | -2.282231 | 2.905719 | 1.749526 | 12.32947 | 6.660275 |  |  | -0.0001344681
2018-04-05 01:23 | 390162.7 | 2880.0013 | 5 | 45 | 3.569691 | -2.282211 | 2.905719 | 1.825591 | 12.32947 | 6.932222 |  |  | -8.678436e-05
2018-04-05 01:25 | 390282.7 | 3000.0006 | 5 | 45 | 3.559691 | -2.283197 | 2.905719 | 1.901657 | 12.32947 | 7.203378 |  |  | -8.869171e-05
2018-04-05 01:27 | 390402.7 | 3120.0009 | 5 | 45 | 3.548829 | -2.2822 | 2.905719 | 1.977727 | 12.32947 | 7.473761 |  |  | -0.0001716614
2018-04-05 01:29 | 390522.7 | 3240.0013 | 5 | 45 | 3.536592 | -2.28196 | 2.905719 | 2.053792 | 12.32947 | 7.743236 |  |  | -9.155273e-05
2018-04-05 01:31 | 390642.7 | 3360.0012 | 5 | 45 | 3.525672 | -2.282281 | 2.905719 | 2.129858 | 12.32947 | 8.011833 |  |  | -7.343292e-05
2018-04-05 01:33 | 390762.7 | 3480.0024 | 5 | 45 | 3.514876 | -2.281938 | 2.905719 | 2.205926 | 12.32947 | 8.279612 |  |  | -4.386902e-05
2018-04-05 01:35 | 390882.7 | 3600.0023 | 5 | 45 | 3.503051 | -2.281574 | 2.905719 | 2.281992 | 12.32947 | 8.546537 |  |  | -9.346008e-05
2018-04-05 01:37 | 391002.7 | 3720.002 | 5 | 45 | 3.487846 | -2.283173 | 2.905719 | 2.358059 | 12.32947 | 8.81245 |  |  | -0.0001020432
2018-04-05 01:39 | 391122.7 | 3840.0018 | 5 | 45 | 3.471243 | -2.281933 | 2.905719 | 2.434126 | 12.32947 | 9.077125 |  |  | -0.0001296997
2018-04-05 01:41 | 391242.7 | 3960.0014 | 5 | 45 | 3.452338 | -2.282254 | 2.905719 | 2.510192 | 12.32947 | 9.340471 |  |  | -0.0002059937
2018-04-05 01:43 | 391362.7 | 4080.0009 | 5 | 45 | 3.428045 | -2.281225 | 2.905719 | 2.586255 | 12.32947 | 9.602198 |  |  | -0.0002355576
2018-04-05 01:45 | 391482.7 | 4200.0013 | 5 | 45 | 3.390642 | -2.281317 | 2.905719 | 2.662325 | 12.32947 | 9.861658 |  |  | -0.000371933
2018-04-05 01:47 | 391602.7 | 4320.0009 | 5 | 45 | 3.33183 | -2.281806 | 2.905719 | 2.738393 | 12.32947 | 10.1175 |  |  | -0.00070858
2018-04-05 01:49 | 391722.7 | 4440.0008 | 5 | 45 | 3.231505 | -2.282193 | 2.905719 | 2.814459 | 12.32947 | 10.36755 |  |  | -0.001092911
2018-04-05 01:50 | 391839.6 | 4556.907 | 5 | 45 | 2.999994 | -2.282071 | 2.905719 | 2.888565 | 12.32947 | 10.59994 |  |  | -0.0004231638
2018-04-05 01:52 | 391959.7 | 120.0021 | 6 | 45 | 3.365225 | 0 | 2.905719 | 2.888608 | 12.32947 | 10.60007 |  |  | 0.0002651215
2018-04-05 01:54 | 392079.7 | 240.0012 | 6 | 45 | 3.380783 | 0 | 2.905719 | 2.888608 | 12.32947 | 10.60007 |  |  | 8.392334e-05
2018-04-05 01:55 | 392139.7 | 300.0031 | 6 | 45 | 3.384524 | 0 | 2.905719 | 2.888608 | 12.32947 | 10.60007 |  |  | 0.000172893
2018-04-05 01:57 | 392259.8 | 120.0014 | 2 | 46 | 4.090279 | 4.889826 | 0.1626009 | 1.377238e-09 | 0.6460298 | 4.661342e-09 |  |  | 0.0003509521
2018-04-05 01:59 | 392379.8 | 240.0014 | 2 | 46 | 4.116213 | 4.890318 | 0.3256043 | 1.377238e-09 | 1.314714 | 4.661342e-09 |  |  | 0.0002737045
2018-04-05 02:01 | 392499.8 | 360.0005 | 2 | 46 | 4.146941 | 4.890669 | 0.4886024 | 1.377238e-09 | 1.988204 | 4.661342e-09 |  |  | 0.0002593994
2018-04-05 02:03 | 392619.8 | 480.0009 | 2 | 46 | 4.174339 | 4.890308 | 0.6516056 | 1.377238e-09 | 2.666423 | 4.661342e-09 |  |  | 0.000289917
2018-04-05 02:05 | 392739.8 | 600.0013 | 2 | 46 | 4.198493 | 4.88983 | 0.8146057 | 1.377238e-09 | 3.348858 | 4.661342e-09 |  |  | 0.0002193451
2018-04-05 02:07 | 392859.8 | 720.002 | 2 | 46 | 4.199969 | 4.598029 | 0.9734396 | 1.377238e-09 | 4.015952 | 4.661342e-09 |  |  | -5.722046e-05
2018-04-05 02:09 | 392979.8 | 840.0004 | 2 | 46 | 4.199962 | 4.269949 | 1.121212 | 1.377238e-09 | 4.636597 | 4.661342e-09 |  |  | 7.915497e-05
2018-04-05 02:11 | 393099.8 | 960.0032 | 2 | 46 | 4.200041 | 3.935808 | 1.257903 | 1.377238e-09 | 5.210701 | 4.661342e-09 |  |  | -6.103515625e-05
2018-04-05 02:13 | 393219.8 | 1080.0006 | 2 | 46 | 4.199976 | 3.601974 | 1.383386 | 1.377238e-09 | 5.737728 | 4.661342e-09 |  |  | 4.768372e-06
2018-04-05 02:15 | 393339.8 | 1200.0008 | 2 | 46 | 4.200038 | 3.306582 | 1.498335 | 1.377238e-09 | 6.220516 | 4.661342e-09 |  |  | -3.33786e-05
2018-04-05 02:16 | 393358.3 | 1218.5297 | 2 | 46 | 4.200041 | 3.259997 | 1.515228 | 1.377238e-09 | 6.291465 | 4.661342e-09 |  |  | 1.569648e-06
2018-04-05 02:18 | 393478.3 | 120.0006 | 3 | 46 | 4.223198 | 3.260204 | 1.623639 | 1.745992e-09 | 6.748059 | 6.156739e-09 |  |  | 0.0002279282
2018-04-05 02:20 | 393598.3 | 240.0001 | 3 | 46 | 4.248193 | 3.259659 | 1.732304 | 1.745992e-09 | 7.208301 | 6.156739e-09 |  |  | 0.000289917
2018-04-05 02:22 | 393718.3 | 360.0019 | 3 | 46 | 4.277199 | 3.259855 | 1.84097 | 1.745992e-09 | 7.671478 | 6.156739e-09 |  |  | 0.0003004074
2018-04-05 02:24 | 393838.3 | 480.0008 | 3 | 46 | 4.30838 | 3.259888 | 1.94964 | 1.745992e-09 | 8.13797 | 6.156739e-09 |  |  | 0.0003585815
2018-04-05 02:26 | 393958.3 | 600.0017 | 3 | 46 | 4.340514 | 3.26042 | 2.058302 | 1.745992e-09 | 8.607851 | 6.156739e-09 |  |  | 0.0001850128
2018-04-05 02:28 | 394078.3 | 720.0009 | 3 | 46 | 4.374778 | 3.260544 | 2.166972 | 1.745992e-09 | 9.081367 | 6.156739e-09 |  |  | 0.0003404617
2018-04-05 02:30 | 394198.3 | 840.0013 | 3 | 46 | 4.399981 | 3.132519 | 2.275029 | 2.001576e-09 | 9.555882 | 7.242118e-09 |  |  | 1.621246e-05
2018-04-05 02:32 | 394318.3 | 960.0009 | 3 | 46 | 4.400005 | 2.702283 | 2.372015 | 2.001576e-09 | 9.982618 | 7.242118e-09 |  |  | -4.673004e-05
2018-04-05 02:34 | 394438.3 | 1080.0015 | 3 | 46 | 4.399972 | 2.352247 | 2.456102 | 2.001576e-09 | 10.3526 | 7.242118e-09 |  |  | -4.577637e-05
2018-04-05 02:36 | 394558.3 | 1200.0025 | 3 | 46 | 4.400015 | 2.055267 | 2.529461 | 2.001576e-09 | 10.67538 | 7.242118e-09 |  |  | 3.33786e-05
2018-04-05 02:38 | 394678.3 | 1320.0029 | 3 | 46 | 4.400036 | 1.79377 | 2.593572 | 2.001576e-09 | 10.95747 | 7.242118e-09 |  |  | 4.768372e-05
2018-04-05 02:40 | 394798.3 | 1440.0025 | 3 | 46 | 4.399977 | 1.570254 | 2.649596 | 2.001576e-09 | 11.20398 | 7.242118e-09 |  |  | 4.768372e-06
2018-04-05 02:42 | 394918.3 | 1560.0013 | 3 | 46 | 4.400011 | 1.373378 | 2.698512 | 2.001576e-09 | 11.41921 | 7.242118e-09 |  |  | 2.479553e-05
2018-04-05 02:44 | 395038.3 | 1680.001 | 3 | 46 | 4.399967 | 1.212613 | 2.741554 | 2.001576e-09 | 11.60859 | 7.242118e-09 |  |  | -9.536743e-06
2018-04-05 02:46 | 395158.3 | 1800.0023 | 3 | 46 | 4.400034 | 1.080504 | 2.779719 | 2.001576e-09 | 11.77652 | 7.242118e-09 |  |  | -3.147125e-05
2018-04-05 02:48 | 395278.3 | 1920.0026 | 3 | 46 | 4.399992 | 0.9591973 | 2.813673 | 2.001576e-09 | 11.92592 | 7.242118e-09 |  |  | -2.861023e-05
2018-04-05 02:50 | 395398.3 | 2040.0032 | 3 | 46 | 4.399956 | 0.8517671 | 2.843825 | 2.001576e-09 | 12.05858 | 7.242118e-09 |  |  | 7.629395e-06
2018-04-05 02:52 | 395518.3 | 2160.0004 | 3 | 46 | 4.400015 | 0.7626265 | 2.870686 | 2.001576e-09 | 12.17677 | 7.242118e-09 |  |  | 2.861023e-06
2018-04-05 02:54 | 395638.3 | 2280.0014 | 3 | 46 | 4.399967 | 0.6876706 | 2.894827 | 2.001576e-09 | 12.283 | 7.242118e-09 |  |  | -6.103515625e-05
2018-04-05 02:55 | 395701.9 | 2343.5731 | 3 | 46 | 4.399971 | 0.6519992 | 2.906659 | 2.001576e-09 | 12.33506 | 7.242118e-09 |  |  | -6.499738e-05
2018-04-05 02:57 | 395822 | 120.0005 | 4 | 46 | 4.332766 | 0 | 2.906659 | 2.001576e-09 | 12.33506 | 7.242118e-09 |  |  | -7.247925e-05
2018-04-05 02:59 | 395942 | 240.0002 | 4 | 46 | 4.327143 | 0 | 2.906659 | 2.001576e-09 | 12.33506 | 7.242118e-09 |  |  | -7.152557e-05
2018-04-05 03:00 | 396002 | 300.0022 | 4 | 46 | 4.325627 | 0 | 2.906659 | 2.001576e-09 | 12.33506 | 7.242118e-09 |  |  | -0.0001611329
2018-04-05 03:02 | 396122.1 | 120.0014 | 5 | 46 | 4.083733 | -2.282203 | 2.906659 | 0.07606703 | 12.33506 | 0.3130801 |  |  | -0.0003404617
2018-04-05 03:04 | 396242.1 | 240.0016 | 5 | 46 | 4.050666 | -2.282113 | 2.906659 | 0.1521305 | 12.33506 | 0.6223974 |  |  | -0.0003442764
2018-04-05 03:06 | 396362.1 | 360.0006 | 5 | 46 | 4.019992 | -2.282314 | 2.906659 | 0.2281995 | 12.33506 | 0.9293592 |  |  | -0.0002145767
2018-04-05 03:08 | 396482.1 | 480.0013 | 5 | 46 | 3.98898 | -2.282301 | 2.906659 | 0.3042663 | 12.33506 | 1.23396 |  |  | -0.0002670288
2018-04-05 03:10 | 396602.1 | 600.003 | 5 | 46 | 3.959799 | -2.282113 | 2.906659 | 0.380332 | 12.33506 | 1.536265 |  |  | -0.0001850128
2018-04-05 03:12 | 396722.1 | 720.0025 | 5 | 46 | 3.931787 | -2.283091 | 2.906659 | 0.456399 | 12.33506 | 1.836404 |  |  | -0.0002632141
2018-04-05 03:14 | 396842.1 | 840.0017 | 5 | 46 | 3.904444 | -2.280809 | 2.906659 | 0.5324654 | 12.33506 | 2.134443 |  |  | -0.000166893
2018-04-05 03:16 | 396962.1 | 960.0026 | 5 | 46 | 3.876497 | -2.282433 | 2.906659 | 0.6085314 | 12.33506 | 2.430384 |  |  | -0.0001916885
2018-04-05 03:18 | 397082.1 | 1080.0005 | 5 | 46 | 3.84897 | -2.281335 | 2.906659 | 0.6845966 | 12.33506 | 2.724188 |  |  | -0.0001983643
2018-04-05 03:20 | 397202.1 | 1200.0027 | 5 | 46 | 3.82229 | -2.282181 | 2.906659 | 0.7606626 | 12.33506 | 3.015941 |  |  | -0.0002861023
2018-04-05 03:22 | 397322.1 | 1320.0013 | 5 | 46 | 3.798057 | -2.283262 | 2.906659 | 0.8367288 | 12.33506 | 3.305755 |  |  | -0.0001325607
2018-04-05 03:24 | 397442.1 | 1440.0026 | 5 | 46 | 3.774992 | -2.282158 | 2.906659 | 0.9127946 | 12.33506 | 3.593776 |  |  | -0.0001859665
2018-04-05 03:26 | 397562.1 | 1560.0013 | 5 | 46 | 3.751915 | -2.281554 | 2.906659 | 0.9888625 | 12.33506 | 3.880047 |  |  | -0.0001544952
2018-04-05 03:28 | 397682.1 | 1680.0018 | 5 | 46 | 3.730954 | -2.282194 | 2.906659 | 1.06493 | 12.33506 | 4.164637 |  |  | -0.0002832413
2018-04-05 03:30 | 397802.1 | 1800.0013 | 5 | 46 | 3.711302 | -2.282292 | 2.906659 | 1.140997 | 12.33506 | 4.447686 |  |  | -0.0002241135
2018-04-05 03:32 | 397922.1 | 1920.0018 | 5 | 46 | 3.692382 | -2.282131 | 2.906659 | 1.217062 | 12.33506 | 4.729269 |  |  | -0.0001039505
2018-04-05 03:34 | 398042.1 | 2040.0013 | 5 | 46 | 3.672815 | -2.280981 | 2.906659 | 1.293127 | 12.33506 | 5.009388 |  |  | -0.0001583099
2018-04-05 03:36 | 398162.1 | 2160.0022 | 5 | 46 | 3.654617 | -2.281398 | 2.906659 | 1.369194 | 12.33506 | 5.288056 |  |  | -0.0001869202
2018-04-05 03:38 | 398282.1 | 2280.0031 | 5 | 46 | 3.638454 | -2.282069 | 2.906659 | 1.445259 | 12.33506 | 5.565423 |  |  | -0.0001029968
2018-04-05 03:40 | 398402.1 | 2400.0023 | 5 | 46 | 3.623903 | -2.282548 | 2.906659 | 1.521328 | 12.33506 | 5.841635 |  |  | -4.577637e-05
2018-04-05 03:42 | 398522.1 | 2520.0022 | 5 | 46 | 3.609487 | -2.282131 | 2.906659 | 1.597395 | 12.33506 | 6.116745 |  |  | -7.534027e-05
2018-04-05 03:44 | 398642.1 | 2640.0018 | 5 | 46 | 3.594972 | -2.282298 | 2.906659 | 1.673461 | 12.33506 | 6.390747 |  |  | -0.0002365112
2018-04-05 03:46 | 398762.1 | 2760.0007 | 5 | 46 | 3.582489 | -2.282227 | 2.906659 | 1.749525 | 12.33506 | 6.663707 |  |  | -8.964539e-05
2018-04-05 03:48 | 398882.1 | 2880.0009 | 5 | 46 | 3.571465 | -2.282695 | 2.906659 | 1.82559 | 12.33506 | 6.935778 |  |  | -4.291534e-05
2018-04-05 03:50 | 399002.1 | 3000.0005 | 5 | 46 | 3.560983 | -2.281627 | 2.906659 | 1.901659 | 12.33506 | 7.207062 |  |  | -0.0001144409
2018-04-05 03:52 | 399122.1 | 3120.0024 | 5 | 46 | 3.549325 | -2.282431 | 2.906659 | 1.977725 | 12.33506 | 7.477503 |  |  | -0.000120163
2018-04-05 03:54 | 399242.1 | 3240.0021 | 5 | 46 | 3.537751 | -2.282108 | 2.906659 | 2.053787 | 12.33506 | 7.74702 |  |  | -0.000120163
2018-04-05 03:56 | 399362.1 | 3360.0017 | 5 | 46 | 3.526786 | -2.281561 | 2.906659 | 2.129857 | 12.33506 | 8.015718 |  |  | -0.0001029968
2018-04-05 03:58 | 399482.1 | 3480.0001 | 5 | 46 | 3.516002 | -2.282396 | 2.906659 | 2.205925 | 12.33506 | 8.283586 |  |  | -0.0001497269
2018-04-05 04:00 | 399602.1 | 3600.001 | 5 | 46 | 3.5034 | -2.281284 | 2.906659 | 2.28199 | 12.33506 | 8.550573 |  |  | -0.000210762
2018-04-05 04:02 | 399722.1 | 3720 | 5 | 46 | 3.487919 | -2.281766 | 2.906659 | 2.358055 | 12.33506 | 8.816477 |  |  | -0.0001802444
2018-04-05 04:04 | 399842.1 | 3840.0024 | 5 | 46 | 3.472019 | -2.282301 | 2.906659 | 2.434122 | 12.33506 | 9.0812 |  |  | -0.000161171
2018-04-05 04:06 | 399962.1 | 3960.0021 | 5 | 46 | 3.453592 | -2.282483 | 2.906659 | 2.510188 | 12.33506 | 9.34462 |  |  | -0.0001764297
2018-04-05 04:08 | 400082.1 | 4080.0021 | 5 | 46 | 3.428985 | -2.281028 | 2.906659 | 2.586258 | 12.33506 | 9.606462 |  |  | -0.0002174377
2018-04-05 04:10 | 400202.1 | 4200.0023 | 5 | 46 | 3.390707 | -2.281924 | 2.906659 | 2.662325 | 12.33506 | 9.865955 |  |  | -0.0004272461
2018-04-05 04:12 | 400322.1 | 4320.0018 | 5 | 46 | 3.332921 | -2.282484 | 2.906659 | 2.738392 | 12.33506 | 10.12182 |  |  | -0.0004730225
2018-04-05 04:14 | 400442.1 | 4440.0006 | 5 | 46 | 3.23422 | -2.282251 | 2.906659 | 2.814456 | 12.33506 | 10.372 |  |  | -0.001067162
2018-04-05 04:16 | 400561.3 | 4559.1895 | 5 | 46 | 2.999994 | -2.281368 | 2.906659 | 2.890008 | 12.33506 | 10.6091 |  |  | -0.0004250378
2018-04-05 04:18 | 400681.4 | 120.0001 | 6 | 46 | 3.364183 | 0 | 2.906659 | 2.890047 | 12.33506 | 10.60922 |  |  | 0.0002222061
2018-04-05 04:20 | 400801.4 | 240.0022 | 6 | 46 | 3.379735 | 0 | 2.906659 | 2.890047 | 12.33506 | 10.60922 |  |  | 9.727478e-05
2018-04-05 04:21 | 400861.4 | 300.0006 | 6 | 46 | 3.38345 | 0 | 2.906659 | 2.890047 | 12.33506 | 10.60922 |  |  | 0.0001633645
2018-04-05 04:23 | 400981.5 | 120.0005 | 2 | 47 | 4.090816 | 4.890711 | 0.1626064 | 0 | 0.6460852 | 0 |  |  | 0.000295639
2018-04-05 04:25 | 401101.5 | 240.0024 | 2 | 47 | 4.116559 | 4.889769 | 0.3256074 | 0 | 1.314814 | 0 |  |  | 0.000292778
2018-04-05 04:27 | 401221.5 | 360.0023 | 2 | 47 | 4.148366 | 4.890217 | 0.4886122 | 0 | 1.98848 | 0 |  |  | 0.0002660751
2018-04-05 04:29 | 401341.5 | 480.0015 | 2 | 47 | 4.176447 | 4.889771 | 0.651611 | 0 | 2.667012 | 0 |  |  | 0.0002288818
2018-04-05 04:31 | 401461.5 | 600.002 | 2 | 47 | 4.19965 | 4.890493 | 0.814611 | 0 | 3.349688 | 0 |  |  | 0.0001325607
2018-04-05 04:33 | 401581.5 | 720.0016 | 2 | 47 | 4.200039 | 4.590512 | 0.9729624 | 0 | 4.014764 | 0 |  |  | 1.239777e-05
2018-04-05 04:35 | 401701.5 | 840.0015 | 2 | 47 | 4.199973 | 4.252202 | 1.120451 | 0 | 4.634214 | 0 |  |  | 1.049042e-05
2018-04-05 04:37 | 401821.5 | 960.0016 | 2 | 47 | 4.200001 | 3.903558 | 1.256513 | 0 | 5.205677 | 0 |  |  | 4.482269e-05
2018-04-05 04:39 | 401941.5 | 1080.002 | 2 | 47 | 4.199948 | 3.581994 | 1.381121 | 0 | 5.729031 | 0 |  |  | 6.198883e-05
2018-04-05 04:41 | 402061.5 | 1200.0032 | 2 | 47 | 4.200018 | 3.3023 | 1.495808 | 0 | 6.210717 | 0 |  |  | -1.335144e-05
2018-04-05 04:41 | 402079.6 | 1218.164 | 2 | 47 | 4.19998 | 3.259936 | 1.512362 | 0 | 6.280246 | 0 |  |  | 1.322232e-05
2018-04-05 04:43 | 402199.6 | 120.0002 | 3 | 47 | 4.223276 | 3.260563 | 1.620775 | 0 | 6.73685 | 0 |  |  | 0.0001888275
2018-04-05 04:45 | 402319.6 | 240.0009 | 3 | 47 | 4.248923 | 3.259798 | 1.729439 | 0 | 7.19713 | 0 |  |  | 0.0001649857
2018-04-05 04:47 | 402439.6 | 360.0014 | 3 | 47 | 4.278381 | 3.26008 | 1.838105 | 0 | 7.660432 | 0 |  |  | 0.00020504
2018-04-05 04:49 | 402559.6 | 480.0003 | 3 | 47 | 4.308877 | 3.26022 | 1.94677 | 0 | 8.126992 | 0 |  |  | 0.0003509521
2018-04-05 04:51 | 402679.6 | 600.0022 | 3 | 47 | 4.340655 | 3.260057 | 2.055436 | 0 | 8.596932 | 0 |  |  | 0.0003376007
2018-04-05 04:53 | 402799.6 | 720.0009 | 3 | 47 | 4.375166 | 3.259808 | 2.164102 | 0 | 9.070451 | 0 |  |  | 0.000295639
2018-04-05 04:55 | 402919.6 | 840.0023 | 3 | 47 | 4.40001 | 3.118833 | 2.272063 | 2.305507e-10 | 9.544579 | 9.790176e-10 |  |  | -8.106232e-05
2018-04-05 04:57 | 403039.6 | 960.0025 | 3 | 47 | 4.400016 | 2.700915 | 2.368705 | 2.305507e-10 | 9.969806 | 9.790176e-10 |  |  | 9.536743e-06
2018-04-05 04:59 | 403159.6 | 1080.0007 | 3 | 47 | 4.400004 | 2.35511 | 2.452809 | 2.305507e-10 | 10.33987 | 9.790176e-10 |  |  | -8.583069e-05
2018-04-05 05:01 | 403279.6 | 1200.0026 | 3 | 47 | 4.399992 | 2.060168 | 2.526283 | 2.305507e-10 | 10.66315 | 9.790176e-10 |  |  | 2.193451e-05
2018-04-05 05:03 | 403399.6 | 1320.0005 | 3 | 47 | 4.400052 | 1.796373 | 2.590562 | 2.305507e-10 | 10.94598 | 9.790176e-10 |  |  | 0
2018-04-05 05:05 | 403519.6 | 1440.0018 | 3 | 47 | 4.400033 | 1.566003 | 2.64655 | 2.305507e-10 | 11.19233 | 9.790176e-10 |  |  | -1.430511e-05
2018-04-05 05:07 | 403639.6 | 1560.0024 | 3 | 47 | 4.400068 | 1.378238 | 2.695481 | 2.305507e-10 | 11.40762 | 9.790176e-10 |  |  | 2.95639e-05
2018-04-05 05:09 | 403759.6 | 1680.0021 | 3 | 47 | 4.400037 | 1.219866 | 2.738702 | 2.305507e-10 | 11.5978 | 9.790176e-10 |  |  | -2.002716e-05
2018-04-05 05:11 | 403879.6 | 1800.0029 | 3 | 47 | 4.399978 | 1.083315 | 2.777056 | 2.305507e-10 | 11.76655 | 9.790176e-10 |  |  | -6.67572e-06
2018-04-05 05:13 | 403999.6 | 1920.0005 | 3 | 47 | 4.400068 | 0.9605417 | 2.811092 | 2.305507e-10 | 11.91631 | 9.790176e-10 |  |  | 1.811981e-05
2018-04-05 05:15 | 404119.6 | 2040.0007 | 3 | 47 | 4.400029 | 0.8550994 | 2.841285 | 2.305507e-10 | 12.04916 | 9.790176e-10 |  |  | 3.433228e-05
2018-04-05 05:17 | 404239.6 | 2160.0004 | 3 | 47 | 4.400015 | 0.7661915 | 2.868274 | 2.305507e-10 | 12.16791 | 9.790176e-10 |  |  | 3.528595e-05
2018-04-05 05:19 | 404359.6 | 2280.0007 | 3 | 47 | 4.400033 | 0.6928744 | 2.892554 | 2.305507e-10 | 12.27474 | 9.790176e-10 |  |  | -9.346008e-05
2018-04-05 05:20 | 404430.4 | 2350.8313 | 3 | 47 | 4.400036 | 0.6519713 | 2.905793 | 2.305507e-10 | 12.333 | 9.790176e-10 |  |  | -0.0001182325
2018-04-05 05:22 | 404550.5 | 120.0021 | 4 | 47 | 4.332548 | 0 | 2.905793 | 2.305507e-10 | 12.333 | 9.790176e-10 |  |  | -0.0001602173
2018-04-05 05:24 | 404670.5 | 240.0011 | 4 | 47 | 4.327016 | 0 | 2.905793 | 2.305507e-10 | 12.333 | 9.790176e-10 |  |  | -5.245209e-05
2018-04-05 05:25 | 404730.5 | 300.002 | 4 | 47 | 4.325394 | 0 | 2.905793 | 2.305507e-10 | 12.333 | 9.790176e-10 |  |  | -0.0001140966
2018-04-05 05:27 | 404850.6 | 120.0006 | 5 | 47 | 4.083075 | -2.281608 | 2.905793 | 0.07606117 | 12.333 | 0.3130013 |  |  | -0.0002374649
2018-04-05 05:29 | 404970.6 | 240.0025 | 5 | 47 | 4.049616 | -2.282043 | 2.905793 | 0.1521289 | 12.333 | 0.6222779 |  |  | -0.0002241135
2018-04-05 05:31 | 405090.6 | 360.001 | 5 | 47 | 4.018114 | -2.282218 | 2.905793 | 0.2281929 | 12.333 | 0.9291148 |  |  | -0.0002727509
2018-04-05 05:33 | 405210.6 | 480.0009 | 5 | 47 | 3.988025 | -2.281251 | 2.905793 | 0.3042599 | 12.333 | 1.233599 |  |  | -0.0001754761
2018-04-05 05:35 | 405330.6 | 600.0015 | 5 | 47 | 3.959033 | -2.281389 | 2.905793 | 0.380323 | 12.333 | 1.535831 |  |  | -0.0001888275
2018-04-05 05:37 | 405450.6 | 720.0001 | 5 | 47 | 3.931227 | -2.282566 | 2.905793 | 0.456392 | 12.333 | 1.835932 |  |  | -9.250641e-05
2018-04-05 05:39 | 405570.6 | 840.003 | 5 | 47 | 3.903201 | -2.282049 | 2.905793 | 0.5324605 | 12.333 | 2.133915 |  |  | -0.0002784729
2018-04-05 05:41 | 405690.6 | 960.0026 | 5 | 47 | 3.874924 | -2.281904 | 2.905793 | 0.6085265 | 12.333 | 2.429739 |  |  | -0.0002317429
2018-04-05 05:43 | 405810.6 | 1080.0014 | 5 | 47 | 3.84801 | -2.28138 | 2.905793 | 0.6845945 | 12.333 | 2.723471 |  |  | -0.00025177
2018-04-05 05:45 | 405930.6 | 1200.0031 | 5 | 47 | 3.8218 | -2.281665 | 2.905793 | 0.7606617 | 12.333 | 3.015171 |  |  | -0.0002250671
2018-04-05 05:47 | 406050.6 | 1320.0022 | 5 | 47 | 3.79726 | -2.281188 | 2.905793 | 0.8367274 | 12.333 | 3.304942 |  |  | -0.0002241135
2018-04-05 05:49 | 406170.6 | 1440.001 | 5 | 47 | 3.773549 | -2.281406 | 2.905793 | 0.9127911 | 12.333 | 3.592876 |  |  | -0.0001888275
2018-04-05 05:51 | 406290.6 | 1560.0003 | 5 | 47 | 3.750934 | -2.281938 | 2.905793 | 0.9888576 | 12.333 | 3.879038 |  |  | -0.0001630783
2018-04-05 05:53 | 406410.6 | 1680.0015 | 5 | 47 | 3.730249 | -2.28185 | 2.905793 | 1.064925 | 12.333 | 4.163573 |  |  | -0.0001955032
2018-04-05 05:55 | 406530.6 | 1800.0028 | 5 | 47 | 3.711029 | -2.282907 | 2.905793 | 1.140991 | 12.333 | 4.446579 |  |  | -0.0001630783
2018-04-05 05:57 | 406650.6 | 1920.001 | 5 | 47 | 3.691512 | -2.281567 | 2.905793 | 1.217057 | 12.333 | 4.728123 |  |  | -0.0002603531
2018-04-05 05:59 | 406770.6 | 2040.0005 | 5 | 47 | 3.671751 | -2.282655 | 2.905793 | 1.293123 | 12.333 | 5.008166 |  |  | -0.0001249313
2018-04-05 06:01 | 406890.6 | 2160.001 | 5 | 47 | 3.654258 | -2.282419 | 2.905793 | 1.36919 | 12.333 | 5.286789 |  |  | -8.678436e-05
2018-04-05 06:03 | 407010.6 | 2280.0022 | 5 | 47 | 3.638398 | -2.28224 | 2.905793 | 1.445256 | 12.333 | 5.564139 |  |  | -0.0001802444
2018-04-05 06:05 | 407130.6 | 2400.002 | 5 | 47 | 3.623753 | -2.282994 | 2.905793 | 1.521318 | 12.333 | 5.840327 |  |  | -0.0001125336
2018-04-05 06:07 | 407250.6 | 2520.0029 | 5 | 47 | 3.608631 | -2.281511 | 2.905793 | 1.59739 | 12.333 | 6.115418 |  |  | -4.768372e-05
2018-04-05 06:09 | 407370.6 | 2640.0018 | 5 | 47 | 3.594705 | -2.281658 | 2.905793 | 1.673455 | 12.333 | 6.38936 |  |  | -6.67572e-05
2018-04-05 06:11 | 407490.6 | 2760.0021 | 5 | 47 | 3.582601 | -2.281812 | 2.905793 | 1.749518 | 12.333 | 6.662315 |  |  | -6.866455e-05
2018-04-05 06:13 | 407610.6 | 2880.0025 | 5 | 47 | 3.572029 | -2.282296 | 2.905793 | 1.825585 | 12.333 | 6.934425 |  |  | -1.621246e-05
2018-04-05 06:15 | 407730.6 | 3000.0005 | 5 | 47 | 3.561038 | -2.282171 | 2.905793 | 1.901649 | 12.333 | 7.205717 |  |  | 4.768372e-05
2018-04-05 06:17 | 407850.6 | 3120.001 | 5 | 47 | 3.548936 | -2.282376 | 2.905793 | 1.977721 | 12.333 | 7.476153 |  |  | -0.0001363754
2018-04-05 06:19 | 407970.6 | 3240.0012 | 5 | 47 | 3.5383 | -2.281686 | 2.905793 | 2.053783 | 12.333 | 7.745683 |  |  | -0.000128746
2018-04-05 06:21 | 408090.6 | 3360.0009 | 5 | 47 | 3.527917 | -2.281623 | 2.905793 | 2.12985 | 12.333 | 8.01443 |  |  | -0.0001020432
2018-04-05 06:23 | 408210.6 | 3480.0027 | 5 | 47 | 3.516998 | -2.282589 | 2.905793 | 2.205919 | 12.333 | 8.28239 |  |  | -0.0001277924
2018-04-05 06:25 | 408330.6 | 3600.0016 | 5 | 47 | 3.503591 | -2.282549 | 2.905793 | 2.281984 | 12.333 | 8.549419 |  |  | -8.106232e-05
2018-04-05 06:27 | 408450.6 | 3720.0022 | 5 | 47 | 3.488814 | -2.28198 | 2.905793 | 2.358053 | 12.333 | 8.815361 |  |  | -6.484985e-05
2018-04-05 06:29 | 408570.6 | 3840.001 | 5 | 47 | 3.47355 | -2.283424 | 2.905793 | 2.434119 | 12.333 | 9.080171 |  |  | -0.0001592636
2018-04-05 06:31 | 408690.6 | 3960.0004 | 5 | 47 | 3.455551 | -2.281363 | 2.905793 | 2.510184 | 12.333 | 9.34373 |  |  | -0.0001888275
2018-04-05 06:33 | 408810.6 | 4080.001 | 5 | 47 | 3.4299 | -2.281678 | 2.905793 | 2.586251 | 12.333 | 9.605675 |  |  | -0.0002880096
2018-04-05 06:35 | 408930.6 | 4200.0009 | 5 | 47 | 3.390919 | -2.281986 | 2.905793 | 2.662319 | 12.333 | 9.865187 |  |  | -0.0004320145
2018-04-05 06:37 | 409050.6 | 4320.0018 | 5 | 47 | 3.334472 | -2.281518 | 2.905793 | 2.738387 | 12.333 | 10.12113 |  |  | -0.0006494522
2018-04-05 06:39 | 409170.6 | 4440.0029 | 5 | 47 | 3.235671 | -2.282356 | 2.905793 | 2.814455 | 12.333 | 10.37144 |  |  | -0.001235962
2018-04-05 06:41 | 409289.1 | 4558.4598 | 5 | 47 | 2.999991 | -2.281 | 2.905793 | 2.889541 | 12.333 | 10.60716 |  |  | -0.0005049216
2018-04-05 06:43 | 409409.2 | 120.0016 | 6 | 47 | 3.361483 | 0 | 2.905793 | 2.88958 | 12.333 | 10.60728 |  |  | 0.0002365112
2018-04-05 06:45 | 409529.2 | 240.0002 | 6 | 47 | 3.376653 | 0 | 2.905793 | 2.88958 | 12.333 | 10.60728 |  |  | 0.0001020432
2018-04-05 06:46 | 409589.2 | 300.0006 | 6 | 47 | 3.380299 | 0 | 2.905793 | 2.88958 | 12.333 | 10.60728 |  |  | 0.0001795726
2018-04-05 06:48 | 409709.3 | 120.0005 | 2 | 48 | 4.087991 | 4.891172 | 0.1626046 | 0 | 0.6455189 | 0 |  |  | 0.0003347397
2018-04-05 06:50 | 409829.3 | 240.0001 | 2 | 48 | 4.114402 | 4.889952 | 0.3256093 | 0 | 1.313822 | 0 |  |  | 0.000254631
2018-04-05 06:52 | 409949.3 | 360.0022 | 2 | 48 | 4.147579 | 4.8899 | 0.4886098 | 0 | 1.987204 | 0 |  |  | 0.000243187
2018-04-05 06:54 | 410069.3 | 480.0025 | 2 | 48 | 4.174813 | 4.890335 | 0.6515992 | 0 | 2.66555 | 0 |  |  | 0.000210762
2018-04-05 06:56 | 410189.3 | 600.0004 | 2 | 48 | 4.197118 | 4.88957 | 0.8146024 | 0 | 3.347883 | 0 |  |  | 0.0002002716
2018-04-05 06:58 | 410309.3 | 720.0001 | 2 | 48 | 4.199997 | 4.628872 | 0.9741197 | 0 | 4.017826 | 0 |  |  | -1.239777e-05
2018-04-05 07:00 | 410429.3 | 840.0004 | 2 | 48 | 4.200007 | 4.280031 | 1.122652 | 0 | 4.641664 | 0 |  |  | -4.577637e-05
2018-04-05 07:02 | 410549.3 | 960.002 | 2 | 48 | 4.200016 | 3.922248 | 1.259282 | 0 | 5.215507 | 0 |  |  | -1.621246e-05
2018-04-05 07:04 | 410669.3 | 1080.0012 | 2 | 48 | 4.2 | 3.607577 | 1.384683 | 0 | 5.742191 | 0 |  |  | 6.580353e-05
2018-04-05 07:06 | 410789.3 | 1200.0016 | 2 | 48 | 4.200062 | 3.320948 | 1.500096 | 0 | 6.226931 | 0 |  |  | 5.340576e-05
2018-04-05 07:07 | 410816.5 | 1227.2237 | 2 | 48 | 4.200043 | 3.259993 | 1.524968 | 0 | 6.331392 | 0 |  |  | 7.615169e-05
2018-04-05 07:09 | 410936.5133 | 120.0016 | 3 | 48 | 4.223968 | 3.26016 | 1.633387 | 0 | 6.788046 | 0 |  |  | 0.0001764297
2018-04-05 07:11 | 411056.5136 | 240.0019 | 3 | 48 | 4.25083 | 3.259697 | 1.742055 | 0 | 7.248478 | 0 |  |  | 0.0002584457
2018-04-05 07:13 | 411176.5132 | 360.0015 | 3 | 48 | 4.279732 | 3.260326 | 1.850722 | 0 | 7.711967 | 0 |  |  | 0.0003013611
2018-04-05 07:15 | 411296.5121 | 480.0004 | 3 | 48 | 4.309828 | 3.260435 | 1.959384 | 0 | 8.178633 | 0 |  |  | 0.0003080368
2018-04-05 07:17 | 411416.5123 | 600.0006 | 3 | 48 | 4.34179 | 3.259478 | 2.068052 | 0 | 8.648684 | 0 |  |  | 0.0002727509
2018-04-05 07:19 | 411536.5127 | 720.001 | 3 | 48 | 4.377825 | 3.259365 | 2.176714 | 0 | 9.122396 | 0 |  |  | 0.0001707077
2018-04-05 07:21 | 411656.5124 | 840.0007 | 3 | 48 | 4.399967 | 3.078469 | 2.284167 | 1.108911e-10 | 9.594508 | 4.703963e-10 |  |  | -5.149841e-05
2018-04-05 07:23 | 411776.5123 | 960.0006 | 3 | 48 | 4.399995 | 2.669092 | 2.379714 | 1.108911e-10 | 10.01492 | 4.703963e-10 |  |  | -2.574921e-05
2018-04-05 07:25 | 411896.5124 | 1080.0007 | 3 | 48 | 4.400022 | 2.329707 | 2.462909 | 1.108911e-10 | 10.38097 | 4.703963e-10 |  |  | -5.102143e-05
2018-04-05 07:27 | 412016.5139 | 1200.0022 | 3 | 48 | 4.400046 | 2.033927 | 2.535581 | 1.108911e-10 | 10.70073 | 4.703963e-10 |  |  | -7.629395e-05
2018-04-05 07:29 | 412136.5144 | 1320.0027 | 3 | 48 | 4.40005 | 1.767705 | 2.598868 | 1.108911e-10 | 10.97919 | 4.703963e-10 |  |  | -1.621246e-05
2018-04-05 07:31 | 412256.5144 | 1440.0027 | 3 | 48 | 4.400005 | 1.544959 | 2.653977 | 1.108911e-10 | 11.22168 | 4.703963e-10 |  |  | 5.722046e-06
2018-04-05 07:33 | 412376.5143 | 1560.0026 | 3 | 48 | 4.39999 | 1.360994 | 2.702373 | 1.108911e-10 | 11.43462 | 4.703963e-10 |  |  | 1.907349e-05
2018-04-05 07:35 | 412496.5146 | 1680.0029 | 3 | 48 | 4.400031 | 1.204917 | 2.745067 | 1.108911e-10 | 11.62247 | 4.703963e-10 |  |  | 3.814697e-05
2018-04-05 07:37 | 412616.5125 | 1800.0008 | 3 | 48 | 4.400011 | 1.068051 | 2.782914 | 1.108911e-10 | 11.789 | 4.703963e-10 |  |  | -1.621246e-05
2018-04-05 07:39 | 412736.5121 | 1920.0004 | 3 | 48 | 4.400009 | 0.9436681 | 2.816388 | 1.108911e-10 | 11.93628 | 4.703963e-10 |  |  | 8.964539e-05
2018-04-05 07:41 | 412856.5141 | 2040.0024 | 3 | 48 | 4.400041 | 0.8428167 | 2.846119 | 1.108911e-10 | 12.0671 | 4.703963e-10 |  |  | -6.389618e-05
2018-04-05 07:43 | 412976.5139 | 2160.0022 | 3 | 48 | 4.400007 | 0.7573323 | 2.872728 | 1.108911e-10 | 12.18418 | 4.703963e-10 |  |  | -9.536743e-07
2018-04-05 07:45 | 413096.5129 | 2280.0012 | 3 | 48 | 4.399979 | 0.6828599 | 2.896721 | 1.108911e-10 | 12.28975 | 4.703963e-10 |  |  | -2.288818e-05
2018-04-05 07:46 | 413149.5677 | 2333.056 | 3 | 48 | 4.400037 | 0.651995 | 2.906563 | 1.108911e-10 | 12.33305 | 4.703963e-10 |  |  | -5.445614e-05
2018-04-05 07:48 | 413269.6 | 120.0032 | 4 | 48 | 4.332607 | 0 | 2.906563 | 1.108911e-10 | 12.33305 | 4.703963e-10 |  |  | -0.000125885
2018-04-05 07:50 | 413389.6 | 240.0006 | 4 | 48 | 4.327096 | 0 | 2.906563 | 1.108911e-10 | 12.33305 | 4.703963e-10 |  |  | -2.479553e-05
2018-04-05 07:51 | 413449.6 | 300.0022 | 4 | 48 | 4.325502 | 0 | 2.906563 | 1.108911e-10 | 12.33305 | 4.703963e-10 |  |  | -0.0001356935
2018-04-05 07:53 | 413569.7 | 120.0005 | 5 | 48 | 4.083117 | -2.282372 | 2.906563 | 0.07606231 | 12.33305 | 0.3130158 |  |  | -0.0003576279
2018-04-05 07:55 | 413689.7 | 240.0016 | 5 | 48 | 4.049063 | -2.281806 | 2.906563 | 0.1521287 | 12.33305 | 0.6222714 |  |  | -0.0003252029
2018-04-05 07:57 | 413809.7 | 360.0015 | 5 | 48 | 4.01707 | -2.282233 | 2.906563 | 0.2281928 | 12.33305 | 0.9290348 |  |  | -0.0003042221
2018-04-05 07:59 | 413929.7 | 480.001 | 5 | 48 | 3.987279 | -2.282121 | 2.906563 | 0.3042601 | 12.33305 | 1.233458 |  |  | -0.000292778
2018-04-05 08:01 | 414049.7 | 600.0025 | 5 | 48 | 3.958819 | -2.281473 | 2.906563 | 0.3803281 | 12.33305 | 1.535667 |  |  | -0.0001955032
2018-04-05 08:03 | 414169.7 | 720.0019 | 5 | 48 | 3.930545 | -2.282114 | 2.906563 | 0.4563964 | 12.33305 | 1.835734 |  |  | -0.0002069473
2018-04-05 08:05 | 414289.7 | 840.002 | 5 | 48 | 3.901805 | -2.283275 | 2.906563 | 0.5324606 | 12.33305 | 2.133627 |  |  | -0.0001802444
2018-04-05 08:07 | 414409.7 | 960.0026 | 5 | 48 | 3.873859 | -2.281903 | 2.906563 | 0.6085297 | 12.33305 | 2.429354 |  |  | -0.0002765656
2018-04-05 08:09 | 414529.7 | 1080.0015 | 5 | 48 | 3.847232 | -2.281937 | 2.906563 | 0.6845933 | 12.33305 | 2.722996 |  |  | -0.000164032
2018-04-05 08:11 | 414649.7 | 1200.0017 | 5 | 48 | 3.821096 | -2.282238 | 2.906563 | 0.7606573 | 12.33305 | 3.014629 |  |  | -0.0002012253
2018-04-05 08:13 | 414769.7 | 1320.0002 | 5 | 48 | 3.796318 | -2.281199 | 2.906563 | 0.8367257 | 12.33305 | 3.304341 |  |  | -0.0001211166
2018-04-05 08:15 | 414889.7 | 1440.001 | 5 | 48 | 3.772532 | -2.282136 | 2.906563 | 0.912791 | 12.33305 | 3.592208 |  |  | -0.0002183914
2018-04-05 08:17 | 415009.7 | 1560.0006 | 5 | 48 | 3.750085 | -2.282372 | 2.906563 | 0.9888594 | 12.33305 | 3.878309 |  |  | -0.0001964569
2018-04-05 08:19 | 415129.7 | 1680.0012 | 5 | 48 | 3.729529 | -2.281438 | 2.906563 | 1.064924 | 12.33305 | 4.162772 |  |  | -0.0001888275
2018-04-05 08:21 | 415249.7 | 1800.0013 | 5 | 48 | 3.710029 | -2.282879 | 2.906563 | 1.140992 | 12.33305 | 4.445724 |  |  | -0.0002326965
2018-04-05 08:23 | 415369.7 | 1920.0024 | 5 | 48 | 3.690916 | -2.283028 | 2.906563 | 1.217058 | 12.33305 | 4.727209 |  |  | -0.0001211166
2018-04-05 08:25 | 415489.7 | 2040.0023 | 5 | 48 | 3.67168 | -2.28135 | 2.906563 | 1.293126 | 12.33305 | 5.00724 |  |  | -0.000210762
2018-04-05 08:27 | 415609.7 | 2160.0017 | 5 | 48 | 3.653271 | -2.283228 | 2.906563 | 1.369192 | 12.33305 | 5.285811 |  |  | -0.0001440048
2018-04-05 08:29 | 415729.7 | 2280.0021 | 5 | 48 | 3.637151 | -2.282945 | 2.906563 | 1.445257 | 12.33305 | 5.563077 |  |  | -0.000120163
2018-04-05 08:31 | 415849.7 | 2400.0002 | 5 | 48 | 3.622609 | -2.281951 | 2.906563 | 1.521322 | 12.33305 | 5.839174 |  |  | -0.0001373291
2018-04-05 08:33 | 415969.7 | 2520.0017 | 5 | 48 | 3.60866 | -2.282666 | 2.906563 | 1.597388 | 12.33305 | 6.114199 |  |  | -0.0001134872
2018-04-05 08:35 | 416089.7 | 2640.0018 | 5 | 48 | 3.594499 | -2.282459 | 2.906563 | 1.673456 | 12.33305 | 6.388171 |  |  | -0.0001001358
2018-04-05 08:37 | 416209.7 | 2760.0027 | 5 | 48 | 3.581393 | -2.281158 | 2.906563 | 1.749524 | 12.33305 | 6.661081 |  |  | -0.0001211166
2018-04-05 08:39 | 416329.7 | 2880.0002 | 5 | 48 | 3.570338 | -2.282042 | 2.906563 | 1.825588 | 12.33305 | 6.933069 |  |  | -0.0001192093
2018-04-05 08:41 | 416449.7 | 3000.002 | 5 | 48 | 3.560066 | -2.281859 | 2.906563 | 1.901657 | 12.33305 | 7.204268 |  |  | -4.482269e-05
2018-04-05 08:43 | 416569.7 | 3120.0018 | 5 | 48 | 3.549829 | -2.281723 | 2.906563 | 1.977725 | 12.33305 | 7.474693 |  |  | -0.0001363754
2018-04-05 08:45 | 416689.7 | 3240.0006 | 5 | 48 | 3.538819 | -2.282475 | 2.906563 | 2.053789 | 12.33305 | 7.744303 |  |  | -0.0001058578
2018-04-05 08:47 | 416809.7 | 3360.0018 | 5 | 48 | 3.526398 | -2.28233 | 2.906563 | 2.129857 | 12.33305 | 8.013015 |  |  | -6.103515625e-05
2018-04-05 08:49 | 416929.7 | 3480.0004 | 5 | 48 | 3.514966 | -2.282555 | 2.906563 | 2.205919 | 12.33305 | 8.280807 |  |  | -0.0001420975
2018-04-05 08:51 | 417049.7 | 3600.0024 | 5 | 48 | 3.503156 | -2.281955 | 2.906563 | 2.281991 | 12.33305 | 8.547752 |  |  | -4.1008e-05
2018-04-05 08:53 | 417169.7 | 3720.0013 | 5 | 48 | 3.490182 | -2.281288 | 2.906563 | 2.358054 | 12.33305 | 8.81374 |  |  | -0.0001106262
2018-04-05 08:55 | 417289.7 | 3840.0024 | 5 | 48 | 3.474025 | -2.281667 | 2.906563 | 2.434123 | 12.33305 | 9.078641 |  |  | -0.0002222061
2018-04-05 08:57 | 417409.7 | 3960.0021 | 5 | 48 | 3.452806 | -2.28111 | 2.906563 | 2.510192 | 12.33305 | 9.342126 |  |  | -4.005432e-05
2018-04-05 08:59 | 417529.7 | 4080.0018 | 5 | 48 | 3.427248 | -2.282584 | 2.906563 | 2.586254 | 12.33305 | 9.603822 |  |  | -0.0002422333
2018-04-05 09:01 | 417649.7 | 4200.0008 | 5 | 48 | 3.391158 | -2.282138 | 2.906563 | 2.662324 | 12.33305 | 9.863246 |  |  | -0.0003623962
2018-04-05 09:03 | 417769.7 | 4320.0018 | 5 | 48 | 3.336039 | -2.282075 | 2.906563 | 2.738389 | 12.33305 | 10.11928 |  |  | -0.0004920959
2018-04-05 09:05 | 417889.7 | 4440.0022 | 5 | 48 | 3.235545 | -2.281944 | 2.906563 | 2.814456 | 12.33305 | 10.36967 |  |  | -0.001214027
2018-04-05 09:07 | 418006.2 | 4556.5119 | 5 | 48 | 2.999998 | -2.281923 | 2.906563 | 2.888312 | 12.33305 | 10.60145 |  |  | -0.0004825256
2018-04-05 09:09 | 418126.3 | 120.002 | 6 | 48 | 3.365117 | 0 | 2.906563 | 2.888353 | 12.33305 | 10.60158 |  |  | 0.0002717972
2018-04-05 09:11 | 418246.3 | 240.0015 | 6 | 48 | 3.380497 | 0 | 2.906563 | 2.888353 | 12.33305 | 10.60158 |  |  | 0.0001335144
2018-04-05 09:12 | 418306.3 | 300.0021 | 6 | 48 | 3.384148 | 0 | 2.906563 | 2.888353 | 12.33305 | 10.60158 |  |  | 0.0001986523
2018-04-05 09:14 | 418426.4 | 120.0006 | 2 | 49 | 4.087689 | 4.889963 | 0.1626062 | 4.061857e-10 | 0.6456246 | 1.374556e-09 |  |  | 0.0003290176
2018-04-05 09:16 | 418546.4 | 240.0017 | 2 | 49 | 4.116458 | 4.890068 | 0.3256066 | 4.061857e-10 | 1.314053 | 1.374556e-09 |  |  | 0.0003576279
2018-04-05 09:18 | 418666.4 | 360.0009 | 2 | 49 | 4.149122 | 4.889698 | 0.4886068 | 4.061857e-10 | 1.987815 | 1.374556e-09 |  |  | 0.0003013611
2018-04-05 09:20 | 418786.4 | 480.0025 | 2 | 49 | 4.174092 | 4.889702 | 0.6516029 | 4.061857e-10 | 2.666215 | 1.374556e-09 |  |  | 0.0001649857
2018-04-05 09:22 | 418906.4 | 600.0005 | 2 | 49 | 4.196093 | 4.890003 | 0.8145998 | 4.061857e-10 | 3.348383 | 1.374556e-09 |  |  | 0.0001659393
2018-04-05 09:24 | 419026.4 | 720.0018 | 2 | 49 | 4.199964 | 4.62487 | 0.9742728 | 4.061857e-10 | 4.018953 | 1.374556e-09 |  |  | 3.051758e-05
2018-04-05 09:26 | 419146.4 | 840.0022 | 2 | 49 | 4.200024 | 4.268791 | 1.122548 | 4.061857e-10 | 4.64171 | 1.374556e-09 |  |  | 5.340576e-05
2018-04-05 09:28 | 419266.4 | 960.0009 | 2 | 49 | 4.200011 | 3.907562 | 1.258688 | 4.061857e-10 | 5.213499 | 1.374556e-09 |  |  | 8.583069e-06
2018-04-05 09:30 | 419386.4 | 1080.0021 | 2 | 49 | 4.200058 | 3.605765 | 1.383776 | 4.061857e-10 | 5.738868 | 1.374556e-09 |  |  | -5.435944e-05
2018-04-05 09:32 | 419506.4 | 1200.0025 | 2 | 49 | 4.200047 | 3.32138 | 1.499125 | 4.061857e-10 | 6.223337 | 1.374556e-09 |  |  | 9.918213e-05
2018-04-05 09:32 | 419532.3 | 1225.8757 | 2 | 49 | 4.2 | 3.259983 | 1.522783 | 4.061857e-10 | 6.322701 | 1.374556e-09 |  |  | 9.190925e-05
2018-04-05 09:34 | 419652.3 | 120.0005 | 3 | 49 | 4.223525 | 3.260418 | 1.6312 | 4.061857e-10 | 6.779315 | 1.374556e-09 |  |  | 5.817413e-05
2018-04-05 09:36 | 419772.3 | 240.0002 | 3 | 49 | 4.249455 | 3.260094 | 1.739867 | 4.061857e-10 | 7.239651 | 1.374556e-09 |  |  | 0.0002212524
2018-04-05 09:38 | 419892.3 | 360.0007 | 3 | 49 | 4.279268 | 3.260502 | 1.84853 | 4.061857e-10 | 7.703001 | 1.374556e-09 |  |  | 0.0003051758
2018-04-05 09:40 | 420012.3 | 480.0027 | 3 | 49 | 4.309868 | 3.259417 | 1.957203 | 4.061857e-10 | 8.169695 | 1.374556e-09 |  |  | 0.0002393723
2018-04-05 09:42 | 420132.3 | 600.0022 | 3 | 49 | 4.342165 | 3.260862 | 2.065869 | 4.061857e-10 | 8.639765 | 1.374556e-09 |  |  | 0.0002946854
2018-04-05 09:44 | 420252.3 | 720.0027 | 3 | 49 | 4.377059 | 3.260118 | 2.174536 | 4.061857e-10 | 9.113479 | 1.374556e-09 |  |  | 0.0003767014
2018-04-05 09:46 | 420372.3 | 840.0009 | 3 | 49 | 4.400033 | 3.104018 | 2.282323 | 4.061857e-10 | 9.586983 | 1.374556e-09 |  |  | -2.861023e-05
2018-04-05 09:48 | 420492.3 | 960.0011 | 3 | 49 | 4.39999 | 2.685489 | 2.378556 | 4.061857e-10 | 10.01041 | 1.374556e-09 |  |  | -3.433228e-05
2018-04-05 09:50 | 420612.3 | 1080.0024 | 3 | 49 | 4.399977 | 2.325892 | 2.461811 | 4.061857e-10 | 10.37673 | 1.374556e-09 |  |  | -5.531311e-05
2018-04-05 09:52 | 420732.3 | 1200.0005 | 3 | 49 | 4.400009 | 2.02735 | 2.534194 | 4.061857e-10 | 10.69522 | 1.374556e-09 |  |  | -2.95639e-05
2018-04-05 09:54 | 420852.3 | 1320.003 | 3 | 49 | 4.399972 | 1.772036 | 2.597421 | 4.061857e-10 | 10.97342 | 1.374556e-09 |  |  | 6.67572e-05
2018-04-05 09:56 | 420972.3 | 1440.0021 | 3 | 49 | 4.400011 | 1.558904 | 2.652841 | 4.061857e-10 | 11.21727 | 1.374556e-09 |  |  | 4.355113e-05
2018-04-05 09:58 | 421092.3 | 1560.003 | 3 | 49 | 4.400034 | 1.367891 | 2.701551 | 4.061857e-10 | 11.43159 | 1.374556e-09 |  |  | 2.03447e-05
2018-04-05 10:00 | 421212.3 | 1680.0003 | 3 | 49 | 4.400012 | 1.203249 | 2.744361 | 4.061857e-10 | 11.61996 | 1.374556e-09 |  |  | -2.861023e-06
2018-04-05 10:02 | 421332.3 | 1800.0006 | 3 | 49 | 4.400003 | 1.062709 | 2.78203 | 4.061857e-10 | 11.7857 | 1.374556e-09 |  |  | -2.002716e-05
2018-04-05 10:04 | 421452.3 | 1920.0015 | 3 | 49 | 4.399958 | 0.9482617 | 2.815494 | 4.061857e-10 | 11.93294 | 1.374556e-09 |  |  | 1.239777e-05
2018-04-05 10:06 | 421572.3 | 2040.0007 | 3 | 49 | 4.399987 | 0.8483997 | 2.845375 | 4.061857e-10 | 12.06441 | 1.374556e-09 |  |  | -3.528595e-05
2018-04-05 10:08 | 421692.3 | 2160.0019 | 3 | 49 | 4.399988 | 0.7607636 | 2.872191 | 4.061857e-10 | 12.18241 | 1.374556e-09 |  |  | -5.722046e-06
2018-04-05 10:10 | 421812.3 | 2280.0006 | 3 | 49 | 4.399992 | 0.6822702 | 2.896243 | 4.061857e-10 | 12.28824 | 1.374556e-09 |  |  | -1.049042e-05
2018-04-05 10:11 | 421860.7 | 2328.3501 | 3 | 49 | 4.399984 | 0.6519956 | 2.905196 | 4.061857e-10 | 12.32763 | 1.374556e-09 |  |  | -1.268097e-05
2018-04-05 10:13 | 421980.7 | 120.002 | 4 | 49 | 4.332675 | 0 | 2.905196 | 4.061857e-10 | 12.32763 | 1.374556e-09 |  |  | -1.811981e-05
2018-04-05 10:15 | 422100.7 | 240.0003 | 4 | 49 | 4.327028 | 0 | 2.905196 | 4.061857e-10 | 12.32763 | 1.374556e-09 |  |  | 5.435944e-05
2018-04-05 10:16 | 422160.7 | 300.0021 | 4 | 49 | 4.325433 | 0 | 2.905196 | 4.061857e-10 | 12.32763 | 1.374556e-09 |  |  | -5.590167e-05
2018-04-05 10:18 | 422280.7956 | 120.0023 | 5 | 49 | 4.084802 | -2.282997 | 2.905196 | 0.07606493 | 12.32763 | 0.313152 |  |  | -0.0002765656
2018-04-05 10:20 | 422400.7942 | 240.0009 | 5 | 49 | 4.050519 | -2.282 | 2.905196 | 0.1521316 | 12.32763 | 0.6225302 |  |  | -0.0001888275
2018-04-05 10:22 | 422520.7963 | 360.003 | 5 | 49 | 4.01861 | -2.282006 | 2.905196 | 0.2281993 | 12.32763 | 0.9294151 |  |  | -0.0002660751
2018-04-05 10:24 | 422640.795 | 480.0017 | 5 | 49 | 3.989072 | -2.282231 | 2.905196 | 0.3042645 | 12.32763 | 1.233957 |  |  | -0.0001659393
2018-04-05 10:26 | 422760.7948 | 600.0015 | 5 | 49 | 3.960445 | -2.280947 | 2.905196 | 0.3803306 | 12.32763 | 1.536295 |  |  | -0.0001916885
2018-04-05 10:28 | 422880.7942 | 720.0009 | 5 | 49 | 3.932463 | -2.28144 | 2.905196 | 0.4563991 | 12.32763 | 1.836491 |  |  | -0.0001878738
2018-04-05 10:30 | 423000.7936 | 840.0003 | 5 | 49 | 3.904371 | -2.282491 | 2.905196 | 0.5324647 | 12.32763 | 2.134544 |  |  | -0.0002098083
2018-04-05 10:32 | 423120.7951 | 960.0018 | 5 | 49 | 3.875845 | -2.281918 | 2.905196 | 0.6085293 | 12.32763 | 2.430446 |  |  | -0.000254631
2018-04-05 10:34 | 423240.7947 | 1080.0014 | 5 | 49 | 3.848701 | -2.282414 | 2.905196 | 0.6845962 | 12.32763 | 2.724228 |  |  | -0.0001907349
2018-04-05 10:36 | 423360.7958 | 1200.0025 | 5 | 49 | 3.822281 | -2.28206 | 2.905196 | 0.7606628 | 12.32763 | 3.015973 |  |  | -0.0002965927
2018-04-05 10:38 | 423480.7939 | 1320.0006 | 5 | 49 | 3.797917 | -2.281125 | 2.905196 | 0.8367293 | 12.32763 | 3.305778 |  |  | -0.0002069473
2018-04-05 10:40 | 423600.7946 | 1440.0013 | 5 | 49 | 3.775056 | -2.281733 | 2.905196 | 0.9127953 | 12.32763 | 3.593793 |  |  | -0.0001821518
2018-04-05 10:42 | 423720.7942 | 1560.0009 | 5 | 49 | 3.752251 | -2.282008 | 2.905196 | 0.9888632 | 12.32763 | 3.880094 |  |  | -0.0002326965
2018-04-05 10:44 | 423840.7944 | 1680.0011 | 5 | 49 | 3.73064 | -2.281493 | 2.905196 | 1.064929 | 12.32763 | 4.164672 |  |  | -0.0001964569
2018-04-05 10:46 | 423960.7964 | 1800.0031 | 5 | 49 | 3.710807 | -2.282265 | 2.905196 | 1.140996 | 12.32763 | 4.44769 |  |  | -6.580353e-05
2018-04-05 10:48 | 424080.7948 | 1920.0015 | 5 | 49 | 3.69193 | -2.282471 | 2.905196 | 1.217064 | 12.32763 | 4.72924 |  |  | -9.918213e-05
2018-04-05 10:50 | 424200.794 | 2040.0007 | 5 | 49 | 3.673638 | -2.281871 | 2.905196 | 1.293127 | 12.32763 | 5.009366 |  |  | -8.773804e-05
2018-04-05 10:52 | 424320.7944 | 2160.0011 | 5 | 49 | 3.655973 | -2.28191 | 2.905196 | 1.369197 | 12.32763 | 5.288138 |  |  | -0.0001211166
2018-04-05 10:54 | 424440.7945 | 2280.0012 | 5 | 49 | 3.638214 | -2.282083 | 2.905196 | 1.445263 | 12.32763 | 5.565555 |  |  | -0.0001449585
2018-04-05 10:56 | 424560.7955 | 2400.0022 | 5 | 49 | 3.622603 | -2.281951 | 2.905196 | 1.521331 | 12.32763 | 5.841694 |  |  | -5.054474e-05
2018-04-05 10:58 | 424680.7953 | 2520.002 | 5 | 49 | 3.608637 | -2.281732 | 2.905196 | 1.597397 | 12.32763 | 6.116708 |  |  | -0.0001087189
2018-04-05 11:00 | 424800.795 | 2640.0017 | 5 | 49 | 3.596096 | -2.282544 | 2.905196 | 1.673463 | 12.32763 | 6.390714 |  |  | -4.196167e-05
2018-04-05 11:02 | 424920.7933 | 2760 | 5 | 49 | 3.583805 | -2.282392 | 2.905196 | 1.749529 | 12.32763 | 6.663783 |  |  | -6.198883e-05
2018-04-05 11:04 | 425040.795 | 2880.0017 | 5 | 49 | 3.571122 | -2.281941 | 2.905196 | 1.825597 | 12.32763 | 6.935925 |  |  | -0.0001449585
2018-04-05 11:06 | 425160.7938 | 3000.0005 | 5 | 49 | 3.55922 | -2.281881 | 2.905196 | 1.901663 | 12.32763 | 7.207098 |  |  | -8.773804e-05
2018-04-05 11:08 | 425280.7951 | 3120.0018 | 5 | 49 | 3.548946 | -2.282441 | 2.905196 | 1.977729 | 12.32763 | 7.477438 |  |  | -2.098083e-05
2018-04-05 11:10 | 425400.7953 | 3240.002 | 5 | 49 | 3.538714 | -2.282461 | 2.905196 | 2.053797 | 12.32763 | 7.747008 |  |  | -3.242493e-05
2018-04-05 11:12 | 425520.7942 | 3360.0009 | 5 | 49 | 3.528153 | -2.28135 | 2.905196 | 2.129858 | 12.32763 | 8.015781 |  |  | -8.583069e-05
2018-04-05 11:14 | 425640.7946 | 3480.0013 | 5 | 49 | 3.516324 | -2.281993 | 2.905196 | 2.205929 | 12.32763 | 8.283735 |  |  | -9.727478e-05
2018-04-05 11:16 | 425760.7939 | 3600.0006 | 5 | 49 | 3.502054 | -2.282043 | 2.905196 | 2.281995 | 12.32763 | 8.550675 |  |  | -0.000125885
2018-04-05 11:18 | 425880.7954 | 3720.0021 | 5 | 49 | 3.488345 | -2.282136 | 2.905196 | 2.358059 | 12.32763 | 8.81654 |  |  | -0.0001192093
2018-04-05 11:20 | 426000.7946 | 3840.0013 | 5 | 49 | 3.473215 | -2.281466 | 2.905196 | 2.434129 | 12.32763 | 9.081335 |  |  | -0.0001859665
2018-04-05 11:22 | 426120.7954 | 3960.0021 | 5 | 49 | 3.454924 | -2.280996 | 2.905196 | 2.510196 | 12.32763 | 9.34487 |  |  | -0.0001926422
2018-04-05 11:24 | 426240.7939 | 4080.0006 | 5 | 49 | 3.428958 | -2.281527 | 2.905196 | 2.586261 | 12.32763 | 9.606741 |  |  | -0.000287056
2018-04-05 11:26 | 426360.7943 | 4200.001 | 5 | 49 | 3.389814 | -2.281378 | 2.905196 | 2.662326 | 12.32763 | 9.866178 |  |  | -0.0003633499
2018-04-05 11:28 | 426480.7947 | 4320.0014 | 5 | 49 | 3.332697 | -2.281625 | 2.905196 | 2.738394 | 12.32763 | 10.12201 |  |  | -0.0005989075
2018-04-05 11:30 | 426600.7945 | 4440.0012 | 5 | 49 | 3.23326 | -2.28166 | 2.905196 | 2.814463 | 12.32763 | 10.37216 |  |  | -0.001069069
2018-04-05 11:32 | 426718.4252 | 4557.6319 | 5 | 49 | 2.999983 | -2.281685 | 2.905196 | 2.889026 | 12.32763 | 10.60609 |  |  | -0.0004930041
2018-04-05 11:34 | 426838.6 | 120.0012 | 6 | 49 | 3.363078 | 0 | 2.905196 | 2.889072 | 12.32763 | 10.60623 |  |  | 9.536743e-05
2018-04-05 11:36 | 426958.6 | 240.0015 | 6 | 49 | 3.378405 | 0 | 2.905196 | 2.889072 | 12.32763 | 10.60623 |  |  | -1.525879e-05
2018-04-05 11:37 | 427018.6 | 300.0037 | 6 | 49 | 3.382251 | 0 | 2.905196 | 2.889072 | 12.32763 | 10.60623 |  |  | 0.0001086637
2018-04-05 11:39 | 427138.6522 | 120.0029 | 2 | 50 | 4.09041 | 4.890005 | 0.1626108 | 1.476208e-09 | 0.6459671 | 4.992939e-09 |  |  | 0.0003566742
2018-04-05 11:41 | 427258.6519 | 240.0026 | 2 | 50 | 4.116721 | 4.890501 | 0.3256104 | 1.476208e-09 | 1.314666 | 4.992939e-09 |  |  | 0.0002708435
2018-04-05 11:43 | 427378.6508 | 360.0015 | 2 | 50 | 4.147277 | 4.889784 | 0.4886087 | 1.476208e-09 | 1.988246 | 4.992939e-09 |  |  | 0.000244140625
2018-04-05 11:45 | 427498.6495 | 480.0002 | 2 | 50 | 4.173601 | 4.889847 | 0.6516041 | 1.476208e-09 | 2.666438 | 4.992939e-09 |  |  | 0.0002470016
2018-04-05 11:47 | 427618.6522 | 600.0029 | 2 | 50 | 4.198457 | 4.890249 | 0.814611 | 1.476208e-09 | 3.34877 | 4.992939e-09 |  |  | 0.0001392365
2018-04-05 11:49 | 427738.6512 | 720.0019 | 2 | 50 | 4.200017 | 4.585148 | 0.9731734 | 1.476208e-09 | 4.014725 | 4.992939e-09 |  |  | 2.861023e-06
2018-04-05 11:51 | 427858.6523 | 840.003 | 2 | 50 | 4.200016 | 4.24608 | 1.1204 | 1.476208e-09 | 4.633078 | 4.992939e-09 |  |  | 7.05719e-05
2018-04-05 11:53 | 427978.6504 | 960.0011 | 2 | 50 | 4.200041 | 3.924712 | 1.25654 | 1.476208e-09 | 5.204867 | 4.992939e-09 |  |  | -3.814697e-06
2018-04-05 11:55 | 428098.6523 | 1080.003 | 2 | 50 | 4.20002 | 3.61411 | 1.382179 | 1.476208e-09 | 5.732552 | 4.992939e-09 |  |  | 2.098083e-05
2018-04-05 11:57 | 428218.651 | 1200.0017 | 2 | 50 | 4.200006 | 3.317189 | 1.497666 | 1.476208e-09 | 6.217599 | 4.992939e-09 |  |  | -2.193451e-05
2018-04-05 11:57 | 428241.6247 | 1222.9754 | 2 | 50 | 4.199964 | 3.259999 | 1.518654 | 1.476208e-09 | 6.305744 | 4.992939e-09 |  |  | 2.035651e-05
2018-04-05 11:59 | 428361.6 | 120.0005 | 3 | 50 | 4.225187 | 3.259058 | 1.627066 | 1.476208e-09 | 6.762488 | 4.992939e-09 |  |  | 0.0002412796
2018-04-05 12:01 | 428481.6 | 240.0009 | 3 | 50 | 4.25047 | 3.260775 | 1.735738 | 1.476208e-09 | 7.22301 | 4.992939e-09 |  |  | 0.0002593994
2018-04-05 12:03 | 428601.6 | 360.0029 | 3 | 50 | 4.277643 | 3.260241 | 1.844409 | 1.476208e-09 | 7.686365 | 4.992939e-09 |  |  | 0.0002241135
2018-04-05 12:05 | 428721.6 | 480.001 | 3 | 50 | 4.307869 | 3.259506 | 1.953072 | 1.476208e-09 | 8.152802 | 4.992939e-09 |  |  | 0.0002260208
2018-04-05 12:07 | 428841.6 | 600.0007 | 3 | 50 | 4.341761 | 3.260422 | 2.061739 | 1.476208e-09 | 8.622725 | 4.992939e-09 |  |  | 0.0003480911
2018-04-05 12:09 | 428961.6 | 720.0001 | 3 | 50 | 4.378135 | 3.260178 | 2.170403 | 1.476208e-09 | 9.096481 | 4.992939e-09 |  |  | 0.0003881454
2018-04-05 12:11 | 429081.6 | 840 | 3 | 50 | 4.400054 | 3.099017 | 2.278081 | 1.612636e-09 | 9.569567 | 5.575188e-09 |  |  | 6.198883e-05
2018-04-05 12:13 | 429201.6 | 960.0009 | 3 | 50 | 4.399983 | 2.697214 | 2.374429 | 1.612636e-09 | 9.993498 | 5.575188e-09 |  |  | 1.144409e-05
2018-04-05 12:15 | 429321.6 | 1080.0016 | 3 | 50 | 4.399955 | 2.35035 | 2.458476 | 1.612636e-09 | 10.36331 | 5.575188e-09 |  |  | -7.343292e-05
2018-04-05 12:17 | 429441.6 | 1200.0016 | 3 | 50 | 4.399988 | 2.043494 | 2.531556 | 1.612636e-09 | 10.68486 | 5.575188e-09 |  |  | -1.764328e-05
2018-04-05 12:19 | 429561.6 | 1320.0029 | 3 | 50 | 4.399984 | 1.770836 | 2.594973 | 1.612636e-09 | 10.96389 | 5.575188e-09 |  |  | 3.814697e-05
2018-04-05 12:21 | 429681.6 | 1440.0017 | 3 | 50 | 4.399952 | 1.55669 | 2.650295 | 1.612636e-09 | 11.20731 | 5.575188e-09 |  |  | 1.144409e-05
2018-04-05 12:23 | 429801.6 | 1560.0015 | 3 | 50 | 4.399997 | 1.371881 | 2.698996 | 1.612636e-09 | 11.42159 | 5.575188e-09 |  |  | 3.528595e-05
2018-04-05 12:25 | 429921.6 | 1680.0025 | 3 | 50 | 4.400022 | 1.212735 | 2.742026 | 1.612636e-09 | 11.61093 | 5.575188e-09 |  |  | 1.144409e-05
2018-04-05 12:27 | 430041.6 | 1800.0014 | 3 | 50 | 4.399992 | 1.072566 | 2.780073 | 1.612636e-09 | 11.77833 | 5.575188e-09 |  |  | 3.528595e-05
2018-04-05 12:29 | 430161.6 | 1920.0025 | 3 | 50 | 4.399953 | 0.9490962 | 2.813692 | 1.612636e-09 | 11.92626 | 5.575188e-09 |  |  | 0.0001306534
2018-04-05 12:31 | 430281.6 | 2040.0015 | 3 | 50 | 4.400085 | 0.847598 | 2.843576 | 1.612636e-09 | 12.05775 | 5.575188e-09 |  |  | 9.536743e-05
2018-04-05 12:33 | 430401.6 | 2160.0026 | 3 | 50 | 4.400027 | 0.7617466 | 2.870364 | 1.612636e-09 | 12.17561 | 5.575188e-09 |  |  | 2.002716e-05
2018-04-05 12:35 | 430521.6 | 2280.002 | 3 | 50 | 4.399944 | 0.686083 | 2.894473 | 1.612636e-09 | 12.2817 | 5.575188e-09 |  |  | -7.629395e-06
2018-04-05 12:36 | 430580.4 | 2338.8018 | 3 | 50 | 4.400012 | 0.6519997 | 2.905402 | 1.612636e-09 | 12.32978 | 5.575188e-09 |  |  | -2.205258e-05
2018-04-05 12:38 | 430700.5 | 120.0019 | 4 | 50 | 4.332619 | 0 | 2.905402 | 1.612636e-09 | 12.32978 | 5.575188e-09 |  |  | -5.149841e-05
2018-04-05 12:40 | 430820.5 | 240.0001 | 4 | 50 | 4.327131 | 0 | 2.905402 | 1.612636e-09 | 12.32978 | 5.575188e-09 |  |  | 7.05719e-05
2018-04-05 12:41 | 430880.5 | 300.003 | 4 | 50 | 4.325527 | 0 | 2.905402 | 1.612636e-09 | 12.32978 | 5.575188e-09 |  |  | -5.716695e-05
2018-04-05 12:43 | 431000.6 | 120.0028 | 5 | 50 | 4.083198 | -2.282013 | 2.905402 | 0.07606329 | 12.32978 | 0.3130304 |  |  | -0.0003128052
2018-04-05 12:45 | 431120.6 | 240.001 | 5 | 50 | 4.049895 | -2.28237 | 2.905402 | 0.1521305 | 12.32978 | 0.6223179 |  |  | -0.0002479553
2018-04-05 12:47 | 431240.6 | 360.0028 | 5 | 50 | 4.019424 | -2.283159 | 2.905402 | 0.2281982 | 12.32978 | 0.9292186 |  |  | -0.0001859665
2018-04-05 12:49 | 431360.6 | 480.0009 | 5 | 50 | 3.988427 | -2.282191 | 2.905402 | 0.3042639 | 12.32978 | 1.233783 |  |  | -0.0002908707
2018-04-05 12:51 | 431480.6 | 600.0015 | 5 | 50 | 3.959044 | -2.281551 | 2.905402 | 0.3803322 | 12.32978 | 1.536044 |  |  | -0.0001754761
2018-04-05 12:53 | 431600.6 | 720.0001 | 5 | 50 | 3.930783 | -2.282388 | 2.905402 | 0.4563964 | 12.32978 | 1.836103 |  |  | -0.0001726151
2018-04-05 12:55 | 431720.6 | 840.0016 | 5 | 50 | 3.903475 | -2.28124 | 2.905402 | 0.5324649 | 12.32978 | 2.134066 |  |  | -0.0002708435
2018-04-05 12:57 | 431840.6 | 960.0026 | 5 | 50 | 3.87676 | -2.281567 | 2.905402 | 0.6085314 | 12.32978 | 2.429979 |  |  | -0.0002098083
2018-04-05 12:59 | 431960.6 | 1080.0005 | 5 | 50 | 3.849612 | -2.281423 | 2.905402 | 0.6845972 | 12.32978 | 2.723843 |  |  | -0.0002231598
2018-04-05 13:01 | 432080.6 | 1200.0008 | 5 | 50 | 3.821288 | -2.282484 | 2.905402 | 0.7606666 | 12.32978 | 3.015599 |  |  | -0.0003061295
2018-04-05 13:03 | 432200.6 | 1320.0006 | 5 | 50 | 3.796284 | -2.282575 | 2.905402 | 0.8367335 | 12.32978 | 3.305303 |  |  | -0.0001840591
2018-04-05 13:05 | 432320.6 | 1440.0011 | 5 | 50 | 3.773824 | -2.282259 | 2.905402 | 0.9127998 | 12.32978 | 3.593207 |  |  | -0.0002765656
2018-04-05 13:07 | 432440.6 | 1560.0027 | 5 | 50 | 3.752921 | -2.281152 | 2.905402 | 0.988865 | 12.32978 | 3.879463 |  |  | -0.0001811981
2018-04-05 13:09 | 432560.6 | 1680.0027 | 5 | 50 | 3.732227 | -2.282766 | 2.905402 | 1.064935 | 12.32978 | 4.16416 |  |  | -0.0001811981
2018-04-05 13:11 | 432680.6 | 1800.0005 | 5 | 50 | 3.711296 | -2.283256 | 2.905402 | 1.140999 | 12.32978 | 4.447258 |  |  | -0.0002193451
2018-04-05 13:13 | 432800.6 | 1920.0003 | 5 | 50 | 3.690967 | -2.281288 | 2.905402 | 1.217063 | 12.32978 | 4.728765 |  |  | -0.0001678467
2018-04-05 13:15 | 432920.6 | 2040.0013 | 5 | 50 | 3.67273 | -2.281696 | 2.905402 | 1.293133 | 12.32978 | 5.008832 |  |  | -0.0001497269
2018-04-05 13:17 | 433040.6 | 2160.0015 | 5 | 50 | 3.655739 | -2.281795 | 2.905402 | 1.369201 | 12.32978 | 5.287553 |  |  | -6.961823e-05
2018-04-05 13:19 | 433160.6 | 2280.0024 | 5 | 50 | 3.639605 | -2.280501 | 2.905402 | 1.445268 | 12.32978 | 5.56502 |  |  | -0.0001573563
2018-04-05 13:21 | 433280.6 | 2400.0014 | 5 | 50 | 3.624019 | -2.282621 | 2.905402 | 1.521332 | 12.32978 | 5.841272 |  |  | -0.0001454354
2018-04-05 13:23 | 433400.6 | 2520.0021 | 5 | 50 | 3.608297 | -2.281613 | 2.905402 | 1.597396 | 12.32978 | 6.116325 |  |  | -0.0001335144
2018-04-05 13:25 | 433520.6 | 2640.0004 | 5 | 50 | 3.595055 | -2.281911 | 2.905402 | 1.673463 | 12.32978 | 6.390283 |  |  | -0.000123024
2018-04-05 13:27 | 433640.6 | 2760.0005 | 5 | 50 | 3.583313 | -2.281565 | 2.905402 | 1.749526 | 12.32978 | 6.66328 |  |  | -0.0001211166
2018-04-05 13:29 | 433760.6 | 2880.0001 | 5 | 50 | 3.572419 | -2.281522 | 2.905402 | 1.825596 | 12.32978 | 6.935445 |  |  | -6.484985e-05
2018-04-05 13:31 | 433880.6 | 3000.0013 | 5 | 50 | 3.561486 | -2.282104 | 2.905402 | 1.901661 | 12.32978 | 7.206762 |  |  | -1.049042e-05
2018-04-05 13:33 | 434000.6 | 3120.001 | 5 | 50 | 3.54975 | -2.282473 | 2.905402 | 1.977728 | 12.32978 | 7.477235 |  |  | -0.0001087189
2018-04-05 13:35 | 434120.6 | 3240.0022 | 5 | 50 | 3.538409 | -2.28185 | 2.905402 | 2.053799 | 12.32978 | 7.746821 |  |  | -0.0001926422
2018-04-05 13:37 | 434240.6 | 3360.0002 | 5 | 50 | 3.527786 | -2.281765 | 2.905402 | 2.129862 | 12.32978 | 8.015561 |  |  | -0.0002040863
2018-04-05 13:39 | 434360.6 | 3480.0013 | 5 | 50 | 3.516853 | -2.282193 | 2.905402 | 2.20593 | 12.32978 | 8.283498 |  |  | -0.0001401901
2018-04-05 13:41 | 434480.6 | 3600.0016 | 5 | 50 | 3.504864 | -2.282921 | 2.905402 | 2.281996 | 12.32978 | 8.550571 |  |  | -0.0001277924
2018-04-05 13:43 | 434600.6 | 3720.0022 | 5 | 50 | 3.490791 | -2.281513 | 2.905402 | 2.358061 | 12.32978 | 8.816645 |  |  | -0.000128746
2018-04-05 13:45 | 434720.6 | 3840.0024 | 5 | 50 | 3.473505 | -2.282443 | 2.905402 | 2.434129 | 12.32978 | 9.081544 |  |  | -0.0001525879
2018-04-05 13:47 | 434840.6 | 3960.0013 | 5 | 50 | 3.454366 | -2.282114 | 2.905402 | 2.510192 | 12.32978 | 9.345039 |  |  | -0.0001907349
2018-04-05 13:49 | 434960.6 | 4080.0016 | 5 | 50 | 3.429666 | -2.281511 | 2.905402 | 2.586261 | 12.32978 | 9.606919 |  |  | -0.0002737045
2018-04-05 13:51 | 435080.6 | 4200.0008 | 5 | 50 | 3.393757 | -2.282163 | 2.905402 | 2.662328 | 12.32978 | 9.86654 |  |  | -0.0003681183
2018-04-05 13:53 | 435200.6 | 4320.0024 | 5 | 50 | 3.336957 | -2.281716 | 2.905402 | 2.738395 | 12.32978 | 10.1227 |  |  | -0.0005712509
2018-04-05 13:55 | 435320.6 | 4440.0019 | 5 | 50 | 3.2342 | -2.282419 | 2.905402 | 2.814461 | 12.32978 | 10.37307 |  |  | -0.001103401
2018-04-05 13:57 | 435437.1 | 4556.5557 | 5 | 50 | 3 | -2.282626 | 2.905402 | 2.88834 | 12.32978 | 10.60484 |  |  | -0.0004459434
2018-04-05 13:59 | 435557.2 | 120.0006 | 6 | 50 | 3.364405 | 0 | 2.905402 | 2.88838 | 12.32978 | 10.60497 |  |  | 0.0002317429
2018-04-05 14:01 | 435677.2 | 240.001 | 6 | 50 | 3.379698 | 0 | 2.905402 | 2.88838 | 12.32978 | 10.60497 |  |  | 9.346008e-05
2018-04-05 14:02 | 435737.2 | 300.0014 | 6 | 50 | 3.383441 | 0 | 2.905402 | 2.88838 | 12.32978 | 10.60497 |  |  | 0.00045187
2018-04-05 14:04 | 435857.3 | 120.0021 | 8 | 51 | 3.933889 | 3.260214 | 0.1086627 | 0 | 0.4139649 | 0 |  |  | 0.001169205
2018-04-05 14:06 | 435977.3 | 240.0024 | 8 | 51 | 3.984198 | 3.260017 | 0.2173324 | 0 | 0.8453056 | 0 |  |  | 0.0001039505
2018-04-05 14:08 | 436097.3 | 360.0011 | 8 | 51 | 4.007257 | 3.260366 | 0.3259964 | 0 | 1.279446 | 0 |  |  | 0.0001268387
2018-04-05 14:10 | 436217.3 | 480.002 | 8 | 51 | 4.03081 | 3.260313 | 0.4346667 | 0 | 1.716219 | 0 |  |  | 0.0002508163
2018-04-05 14:12 | 436337.3 | 600.0016 | 8 | 51 | 4.051834 | 3.260723 | 0.5433308 | 0 | 2.155382 | 0 |  |  | 0.0001745224
2018-04-05 14:14 | 436457.3 | 720.0004 | 8 | 51 | 4.069725 | 3.260443 | 0.6520003 | 0 | 2.596704 | 0 |  |  | 0.0001659393
2018-04-05 14:16 | 436577.3 | 840.0012 | 8 | 51 | 4.085418 | 3.259621 | 0.7606643 | 0 | 3.039798 | 0 |  |  | 0.0001621246
2018-04-05 14:18 | 436697.3 | 960.0008 | 8 | 51 | 4.098767 | 3.259962 | 0.8693315 | 0 | 3.484495 | 0 |  |  | 0.000125885
2018-04-05 14:20 | 436817.3 | 1080.0015 | 8 | 51 | 4.112285 | 3.260618 | 0.9779999 | 0 | 3.930625 | 0 |  |  | 0.0001821518
2018-04-05 14:22 | 436937.3 | 1200.0014 | 8 | 51 | 4.127352 | 3.259264 | 1.086666 | 0 | 4.378292 | 0 |  |  | 0.0001487732
2018-04-05 14:24 | 437057.3 | 1320.0012 | 8 | 51 | 4.144443 | 3.26001 | 1.195335 | 0 | 4.827723 | 0 |  |  | 0.0001192093
2018-04-05 14:26 | 437177.3 | 1440 | 8 | 51 | 4.163365 | 3.260529 | 1.304 | 0 | 5.279087 | 0 |  |  | 9.918213e-05
2018-04-05 14:28 | 437297.3 | 1560.0022 | 8 | 51 | 4.183877 | 3.260168 | 1.412668 | 0 | 5.732638 | 0 |  |  | 0.0001134872
2018-04-05 14:30 | 437392.6 | 1655.2922 | 8 | 51 | 4.200017 | 3.259455 | 1.498956 | 0 | 6.094345 | 0 |  |  | 0.0001134872

## Statistics_22
Date_Time | Test_Time(s) | Step_Time(s) | Step_Index | Cycle_Index | Voltage(V) | Current(A) | Charge_Capacity(Ah) | Discharge_Capacity(Ah) | Charge_Energy(Wh) | Discharge_Energy(Wh) | ACR(Ohm) | Internal Resistance(Ohm)
2018-03-31 13:59 | 8803.482096 | 300.0028 | 6 | 1 | 3.40519 | 0 | 2.869567 | 2.903044 | 12.22274 | 10.64245
2018-03-31 16:25 | 17598.46552 | 300.003 | 6 | 2 | 3.401791 | 0 | 2.906892 | 2.905936 | 12.34665 | 10.65321
2018-03-31 18:52 | 26386.99 | 300.0037 | 6 | 3 | 3.401914 | 0 | 2.908013 | 2.906045 | 12.35023 | 10.65561
2018-03-31 21:18 | 35166.44504 | 300.0028 | 6 | 4 | 3.399565 | 0 | 2.905173 | 2.904026 | 12.3387 | 10.64893
2018-03-31 23:45 | 43949.36 | 300.0002 | 6 | 5 | 3.398729 | 0 | 2.905082 | 2.903641 | 12.33808 | 10.64814
2018-04-01 02:11 | 52734.67 | 300.0044 | 6 | 6 | 3.395779 | 0 | 2.904808 | 2.904036 | 12.33709 | 10.64843
2018-04-01 04:38 | 61523.62 | 300.0021 | 6 | 7 | 3.392622 | 0 | 2.905219 | 2.904512 | 12.33803 | 10.65348
2018-04-01 07:04 | 70304.2 | 300.0021 | 6 | 8 | 3.395308 | 0 | 2.904254 | 2.902094 | 12.33405 | 10.64243
2018-04-01 09:30 | 79077.32 | 300.0039 | 6 | 9 | 3.396482 | 0 | 2.901676 | 2.899956 | 12.32358 | 10.63355
2018-04-01 11:56 | 87851.38 | 300.002 | 6 | 10 | 3.397734 | 0 | 2.899219 | 2.897712 | 12.31511 | 10.62176
2018-04-01 14:23 | 96630.97 | 300.0036 | 6 | 11 | 3.39398 | 0 | 2.898621 | 2.89852 | 12.31324 | 10.62519
2018-04-01 16:49 | 105411.1 | 300.002 | 6 | 12 | 3.395475 | 0 | 2.898753 | 2.897214 | 12.31285 | 10.61832
2018-04-01 19:15 | 114188.8 | 300.0029 | 6 | 13 | 3.395353 | 0 | 2.897441 | 2.896407 | 12.30871 | 10.61747
2018-04-01 21:41 | 122956 | 300.0022 | 6 | 14 | 3.396689 | 0 | 2.896199 | 2.894808 | 12.30191 | 10.61178
2018-04-02 00:08 | 131727.3 | 300.0046 | 6 | 15 | 3.395582 | 0 | 2.895092 | 2.894442 | 12.29889 | 10.61051
2018-04-02 02:34 | 140491.7466 | 300.0027 | 6 | 16 | 3.396568 | 0 | 2.894454 | 2.893178 | 12.2949 | 10.60306
2018-04-02 05:00 | 149267.6 | 300.0037 | 6 | 17 | 3.393652 | 0 | 2.894113 | 2.893951 | 12.29531 | 10.60732
2018-04-02 07:26 | 158037.9 | 300.0047 | 6 | 18 | 3.394897 | 0 | 2.894906 | 2.89357 | 12.29742 | 10.60471
2018-04-02 09:52 | 166802.7 | 300.0045 | 6 | 19 | 3.394549 | 0 | 2.8927 | 2.891756 | 12.28862 | 10.60023
2018-04-02 12:18 | 175568.1 | 300.0037 | 6 | 20 | 3.393511 | 0 | 2.893115 | 2.892516 | 12.29001 | 10.60467
2018-04-02 14:44 | 184324.1 | 300.0029 | 6 | 21 | 3.396037 | 0 | 2.89301 | 2.891605 | 12.28736 | 10.59898
2018-04-02 17:10 | 193092.5795 | 300.0039 | 6 | 22 | 3.394028 | 0 | 2.892733 | 2.892494 | 12.2887 | 10.60498
2018-04-02 19:37 | 201865.5 | 300.0022 | 6 | 23 | 3.394291 | 0 | 2.891372 | 2.890548 | 12.28432 | 10.59239
2018-04-02 22:03 | 210634.7 | 300.0045 | 6 | 24 | 3.395403 | 0 | 2.891235 | 2.890122 | 12.28388 | 10.59421
2018-04-03 00:29 | 219394.9 | 300.0038 | 6 | 25 | 3.395988 | 0 | 2.889028 | 2.888076 | 12.2748 | 10.58488
2018-04-03 02:55 | 228157.4 | 300.0045 | 6 | 26 | 3.395911 | 0 | 2.889214 | 2.888482 | 12.27547 | 10.58818
2018-04-03 05:21 | 236921.9 | 300.002 | 6 | 27 | 3.395151 | 0 | 2.889026 | 2.888492 | 12.2752 | 10.5873
2018-04-03 07:47 | 245694.1 | 300.0022 | 6 | 28 | 3.393838 | 0 | 2.890075 | 2.889633 | 12.2794 | 10.59279
2018-04-03 10:13 | 254463.6 | 300.0029 | 6 | 29 | 3.391428 | 0 | 2.888832 | 2.888694 | 12.27439 | 10.58795
2018-04-03 12:39 | 263217.8 | 300.0023 | 6 | 30 | 3.395026 | 0 | 2.888877 | 2.887206 | 12.27241 | 10.58289
2018-04-03 15:05 | 271981.2 | 300.0021 | 6 | 31 | 3.397281 | 0 | 2.886957 | 2.885716 | 12.26814 | 10.57539
2018-04-03 17:31 | 280745 | 300.0018 | 6 | 32 | 3.395048 | 0 | 2.885398 | 2.885421 | 12.26225 | 10.57321
2018-04-03 19:57 | 289512 | 300.0043 | 6 | 33 | 3.394026 | 0 | 2.888293 | 2.887915 | 12.27253 | 10.58541
2018-04-03 22:24 | 298282.8 | 300.0036 | 6 | 34 | 3.391433 | 0 | 2.888236 | 2.888291 | 12.27268 | 10.59141
2018-04-04 00:49 | 307039.1 | 300.0028 | 6 | 35 | 3.392949 | 0 | 2.885442 | 2.884396 | 12.26001 | 10.57341
2018-04-04 03:15 | 315789.2 | 300.0046 | 6 | 36 | 3.394727 | 0 | 2.885769 | 2.884683 | 12.26067 | 10.57388
2018-04-04 05:41 | 324542.9 | 300.0022 | 6 | 37 | 3.394816 | 0 | 2.885757 | 2.885119 | 12.26118 | 10.57846
2018-04-04 08:07 | 333306.8 | 300.0003 | 6 | 38 | 3.391066 | 0 | 2.884724 | 2.885119 | 12.25911 | 10.57756
2018-04-04 10:33 | 342058.8 | 300.0015 | 6 | 39 | 3.39396 | 0 | 2.885826 | 2.884441 | 12.25971 | 10.57037
2018-04-04 12:59 | 350819.4 | 300.0039 | 6 | 40 | 3.395469 | 0 | 2.884935 | 2.884053 | 12.25898 | 10.57075
2018-04-04 15:25 | 359589.2 | 300.003 | 6 | 41 | 3.392281 | 0 | 2.884602 | 2.884858 | 12.2601 | 10.57444
2018-04-04 19:19 | 368338 | 300.0022 | 6 | 42 | 3.3975 | 0 | 2.830448 | 2.885895 | 12.01772 | 10.57447
2018-04-04 21:45 | 377105.2 | 300.0033 | 6 | 43 | 3.398905 | 0 | 2.900034 | 2.884117 | 12.32536 | 10.57089
2018-04-05 00:11 | 385876.8 | 300.0022 | 6 | 44 | 3.393872 | 0 | 2.898184 | 2.883806 | 12.32008 | 10.57244
2018-04-05 02:37 | 394641.7 | 300.0013 | 6 | 45 | 3.395848 | 0 | 2.898371 | 2.882021 | 12.31853 | 10.5638
2018-04-05 05:03 | 403400.1 | 300.0012 | 6 | 46 | 3.397866 | 0 | 2.898816 | 2.882593 | 12.31942 | 10.56443
2018-04-05 07:29 | 412172.3 | 300.0022 | 6 | 47 | 3.395094 | 0 | 2.898966 | 2.884073 | 12.32224 | 10.5753
2018-04-05 09:56 | 420945.6 | 300.0035 | 6 | 48 | 3.395024 | 0 | 2.898701 | 2.882704 | 12.32074 | 10.56917
2018-04-05 12:22 | 429702.6 | 300.0023 | 6 | 49 | 3.393564 | 0 | 2.898259 | 2.883207 | 12.31581 | 10.57041
2018-04-05 14:48 | 438470 | 300.0014 | 6 | 50 | 3.39712 | 0 | 2.899539 | 2.883 | 12.32349 | 10.57004
2018-04-05 15:14 | 440067.1 | 1597.0285 | 8 | 51 | 4.200005 | 3.2601 | 1.446193 | 0 | 5.885018 | 0

## Channel_22_1
Date_Time | Test_Time(s) | Step_Time(s) | Step_Index | Cycle_Index | Voltage(V) | Current(A) | Charge_Capacity(Ah) | Discharge_Capacity(Ah) | Charge_Energy(Wh) | Discharge_Energy(Wh) | ACR(Ohm) | Internal Resistance(Ohm) | dV/dt(V/s) | dI/dt(A/s)
2018-03-31 11:32 | 10.0016 | 10.0016 | 1 | 1 | 3.541505 | 0 | 0 | 0 | 0 | 0 |  |  | 0.0005054474
2018-03-31 11:32 | 10.0038 | 10.0038 | 1 | 1 | 3.541505 | 0 | 0 | 0 | 0 | 0 |  |  | 0.0005054474
2018-03-31 11:34 | 130.0843 | 120.0003 | 2 | 1 | 4.127918 | 4.890132 | 0.1623852 | 3.026e-09 | 0.6593499 | 1.0716e-08 |  |  | 0.0005054474
2018-03-31 11:36 | 250.0856 | 240.0016 | 2 | 1 | 4.157171 | 4.889848 | 0.3253999 | 3.026e-09 | 1.334484 | 1.0716e-08 |  |  | 0.0005054474
2018-03-31 11:38 | 370.0851 | 360.0011 | 2 | 1 | 4.185616 | 4.89013 | 0.4883962 | 3.026e-09 | 2.014515 | 1.0716e-08 |  |  | 0.0005054474
2018-03-31 11:40 | 490.0857 | 480.0017 | 2 | 1 | 4.200288 | 4.77521 | 0.6506966 | 3.026e-09 | 2.695453 | 1.0716e-08 |  |  | 0.0005054474
2018-03-31 11:42 | 610.0853 | 600.0013 | 2 | 1 | 4.200315 | 4.470937 | 0.8048972 | 3.026e-09 | 3.343138 | 1.0716e-08 |  |  | 0.0005054474
2018-03-31 11:44 | 730.0858 | 720.0018 | 2 | 1 | 4.200257 | 4.162189 | 0.9486606 | 3.026e-09 | 3.946984 | 1.0716e-08 |  |  | 0.0005054474
2018-03-31 11:46 | 850.0845 | 840.0005 | 2 | 1 | 4.20029 | 3.887807 | 1.082766 | 3.026e-09 | 4.510263 | 1.0716e-08 |  |  | 0.0005054474
2018-03-31 11:48 | 970.0841 | 960.0001 | 2 | 1 | 4.20027 | 3.637139 | 1.208104 | 3.026e-09 | 5.036714 | 1.0716e-08 |  |  | 0.0005054474
2018-03-31 11:50 | 1090.0845 | 1080.0005 | 2 | 1 | 4.200287 | 3.392127 | 1.325253 | 3.026e-09 | 5.528771 | 1.0716e-08 |  |  | 0.0005054474
2018-03-31 11:51 | 1153.3723 | 1143.2883 | 2 | 1 | 4.200264 | 3.259992 | 1.383703 | 3.026e-09 | 5.774276 | 1.0716e-08 |  |  | 0.0005054474
2018-03-31 11:53 | 1273.38644 | 120.0005 | 3 | 1 | 4.219448 | 3.260119 | 1.491983 | 6.716e-09 | 6.230031 | 2.5653e-08 |  |  | 0.0005054474
2018-03-31 11:55 | 1393.38604 | 240.0001 | 3 | 1 | 4.240992 | 3.26015 | 1.600652 | 6.716e-09 | 6.689713 | 2.5653e-08 |  |  | 0.0005054474
2018-03-31 11:57 | 1513.38644 | 360.0005 | 3 | 1 | 4.264014 | 3.260161 | 1.709334 | 6.716e-09 | 7.15187 | 2.5653e-08 |  |  | 0.0005054474
2018-03-31 11:59 | 1633.38764 | 480.0017 | 3 | 1 | 4.290007 | 3.260196 | 1.817997 | 6.716e-09 | 7.616586 | 2.5653e-08 |  |  | 0.0005054474
2018-03-31 12:01 | 1753.38644 | 600.0005 | 3 | 1 | 4.320298 | 3.260119 | 1.926667 | 6.716e-09 | 8.084394 | 2.5653e-08 |  |  | 0.0005054474
2018-03-31 12:03 | 1873.38604 | 720.0001 | 3 | 1 | 4.3522 | 3.260165 | 2.035328 | 6.716e-09 | 8.555565 | 2.5653e-08 |  |  | 0.0005054474
2018-03-31 12:05 | 1993.38714 | 840.0012 | 3 | 1 | 4.386277 | 3.260119 | 2.143999 | 6.716e-09 | 9.030355 | 2.5653e-08 |  |  | 0.0005054474
2018-03-31 12:07 | 2113.38854 | 960.0026 | 3 | 1 | 4.400286 | 2.975173 | 2.249581 | 6.716e-09 | 9.494641 | 2.5653e-08 |  |  | 0.0005054474
2018-03-31 12:09 | 2233.38654 | 1080.0006 | 3 | 1 | 4.400297 | 2.601073 | 2.34241 | 6.716e-09 | 9.903115 | 2.5653e-08 |  |  | 0.0005054474
2018-03-31 12:11 | 2353.38614 | 1200.0002 | 3 | 1 | 4.400305 | 2.26983 | 2.423383 | 6.716e-09 | 10.25942 | 2.5653e-08 |  |  | 0.0005054474
2018-03-31 12:13 | 2473.38654 | 1320.0006 | 3 | 1 | 4.400288 | 1.99306 | 2.494291 | 6.716e-09 | 10.57143 | 2.5653e-08 |  |  | 0.0005054474
2018-03-31 12:15 | 2593.38854 | 1440.0026 | 3 | 1 | 4.400248 | 1.75799 | 2.556688 | 6.716e-09 | 10.846 | 2.5653e-08 |  |  | 0.0005054474
2018-03-31 12:17 | 2713.38814 | 1560.0022 | 3 | 1 | 4.400255 | 1.551084 | 2.61176 | 6.716e-09 | 11.08833 | 2.5653e-08 |  |  | 0.0005054474
2018-03-31 12:19 | 2833.38614 | 1680.0002 | 3 | 1 | 4.400248 | 1.362312 | 2.660237 | 6.716e-09 | 11.30164 | 2.5653e-08 |  |  | 0.0005054474
2018-03-31 12:21 | 2953.38654 | 1800.0006 | 3 | 1 | 4.40027 | 1.2073 | 2.70297 | 6.716e-09 | 11.48968 | 2.5653e-08 |  |  | 0.0005054474
2018-03-31 12:23 | 3073.38714 | 1920.0012 | 3 | 1 | 4.4002 | 1.074562 | 2.740938 | 6.716e-09 | 11.65674 | 2.5653e-08 |  |  | 0.0005054474
2018-03-31 12:25 | 3193.38654 | 2040.0006 | 3 | 1 | 4.400191 | 0.9618559 | 2.774857 | 6.716e-09 | 11.806 | 2.5653e-08 |  |  | 0.0005054474
2018-03-31 12:27 | 3313.38664 | 2160.0007 | 3 | 1 | 4.400235 | 0.8589764 | 2.80519 | 6.716e-09 | 11.93947 | 2.5653e-08 |  |  | 0.0005054474
2018-03-31 12:29 | 3433.38654 | 2280.0006 | 3 | 1 | 4.400213 | 0.7677565 | 2.832247 | 6.716e-09 | 12.05852 | 2.5653e-08 |  |  | 0.0005054474
2018-03-31 12:31 | 3553.38614 | 2400.0002 | 3 | 1 | 4.400187 | 0.6911764 | 2.856531 | 6.716e-09 | 12.16538 | 2.5653e-08 |  |  | 0.0005054474
2018-03-31 12:33 | 3623.26934 | 2469.8834 | 3 | 1 | 4.400173 | 0.6519995 | 2.869566 | 6.716e-09 | 12.22274 | 2.5653e-08 |  |  | 0.0005054474
2018-03-31 12:35 | 3743.312204 | 120.0014 | 4 | 1 | 4.331705 | 0 | 2.869567 | 6.716e-09 | 12.22274 | 2.5653e-08 |  |  | 0.0005054474
2018-03-31 12:37 | 3863.311004 | 240.0002 | 4 | 1 | 4.325945 | 0 | 2.869567 | 6.716e-09 | 12.22274 | 2.5653e-08 |  |  | 0.0005054474
2018-03-31 12:38 | 3923.314604 | 300.0038 | 4 | 1 | 4.324279 | 0 | 2.869567 | 6.716e-09 | 12.22274 | 2.5653e-08 |  |  | 0.0005054474
2018-03-31 12:40 | 4043.39448 | 120.0015 | 5 | 1 | 4.078836 | -2.281877 | 2.869567 | 0.0760534 | 12.22274 | 0.3127402 |  |  | 0.0005054474
2018-03-31 12:42 | 4163.39398 | 240.001 | 5 | 1 | 4.044356 | -2.281935 | 2.869567 | 0.1521135 | 12.22274 | 0.6216112 |  |  | 0.0005054474
2018-03-31 12:44 | 4283.39358 | 360.0006 | 5 | 1 | 4.014021 | -2.281898 | 2.869567 | 0.2281837 | 12.22274 | 0.928109 |  |  | 0.0005054474
2018-03-31 12:46 | 4403.39318 | 480.0002 | 5 | 1 | 3.983756 | -2.281899 | 2.869567 | 0.3042434 | 12.22274 | 1.232271 |  |  | 0.0005054474
2018-03-31 12:48 | 4523.39368 | 600.0007 | 5 | 1 | 3.953573 | -2.281938 | 2.869567 | 0.3803054 | 12.22274 | 1.53412 |  |  | 0.0005054474
2018-03-31 12:50 | 4643.39398 | 720.001 | 5 | 1 | 3.92522 | -2.282216 | 2.869567 | 0.4563512 | 12.22274 | 1.833688 |  |  | 0.0005054474
2018-03-31 12:52 | 4763.39448 | 840.0015 | 5 | 1 | 3.898349 | -2.281903 | 2.869567 | 0.5324181 | 12.22274 | 2.131236 |  |  | 0.0005054474
2018-03-31 12:54 | 4883.39318 | 960.0002 | 5 | 1 | 3.871781 | -2.281933 | 2.869567 | 0.6084821 | 12.22274 | 2.42675 |  |  | 0.0005054474
2018-03-31 12:56 | 5003.39448 | 1080.0015 | 5 | 1 | 3.843748 | -2.281918 | 2.869567 | 0.6845521 | 12.22274 | 2.720216 |  |  | 0.0005054474
2018-03-31 12:58 | 5123.39318 | 1200.0002 | 5 | 1 | 3.816785 | -2.281887 | 2.869567 | 0.760605 | 12.22274 | 3.011506 |  |  | 0.0005054474
2018-03-31 13:00 | 5243.39368 | 1320.0007 | 5 | 1 | 3.792275 | -2.281908 | 2.869567 | 0.8366671 | 12.22274 | 3.300868 |  |  | 0.0005054474
2018-03-31 13:02 | 5363.39318 | 1440.0002 | 5 | 1 | 3.770375 | -2.281972 | 2.869567 | 0.9127309 | 12.22274 | 3.588486 |  |  | 0.0005054474
2018-03-31 13:04 | 5483.39358 | 1560.0006 | 5 | 1 | 3.748578 | -2.281898 | 2.869567 | 0.9887944 | 12.22274 | 3.874454 |  |  | 0.0005054474
2018-03-31 13:06 | 5603.39398 | 1680.001 | 5 | 1 | 3.726898 | -2.28186 | 2.869567 | 1.064863 | 12.22274 | 4.158767 |  |  | 0.0005054474
2018-03-31 13:08 | 5723.39448 | 1800.0015 | 5 | 1 | 3.706959 | -2.281882 | 2.869567 | 1.140916 | 12.22274 | 4.441441 |  |  | 0.0005054474
2018-03-31 13:10 | 5843.39318 | 1920.0002 | 5 | 1 | 3.688496 | -2.281928 | 2.869567 | 1.216982 | 12.22274 | 4.722703 |  |  | 0.0005054474
2018-03-31 13:12 | 5963.39368 | 2040.0007 | 5 | 1 | 3.670568 | -2.281913 | 2.869567 | 1.293046 | 12.22274 | 5.002578 |  |  | 0.0005054474
2018-03-31 13:14 | 6083.39398 | 2160.001 | 5 | 1 | 3.652214 | -2.28189 | 2.869567 | 1.369103 | 12.22274 | 5.281054 |  |  | 0.0005054474
2018-03-31 13:16 | 6203.39448 | 2280.0015 | 5 | 1 | 3.635703 | -2.281918 | 2.869567 | 1.445166 | 12.22274 | 5.558206 |  |  | 0.0005054474
2018-03-31 13:18 | 6323.39398 | 2400.001 | 5 | 1 | 3.620745 | -2.281919 | 2.869567 | 1.521232 | 12.22274 | 5.834184 |  |  | 0.0005054474
2018-03-31 13:20 | 6443.39358 | 2520.0006 | 5 | 1 | 3.607144 | -2.281862 | 2.869567 | 1.597287 | 12.22274 | 6.109039 |  |  | 0.0005054474
2018-03-31 13:22 | 6563.39318 | 2640.0002 | 5 | 1 | 3.59363 | -2.281841 | 2.869567 | 1.673348 | 12.22274 | 6.382895 |  |  | 0.0005054474
2018-03-31 13:24 | 6683.39448 | 2760.0015 | 5 | 1 | 3.580134 | -2.281853 | 2.869567 | 1.74941 | 12.22274 | 6.655706 |  |  | 0.0005054474
2018-03-31 13:26 | 6803.39328 | 2880.0003 | 5 | 1 | 3.568501 | -2.28188 | 2.869567 | 1.825475 | 12.22274 | 6.927583 |  |  | 0.0005054474
2018-03-31 13:28 | 6923.39448 | 3000.0015 | 5 | 1 | 3.558099 | -2.281918 | 2.869567 | 1.901542 | 12.22274 | 7.198621 |  |  | 0.0005054474
2018-03-31 13:30 | 7043.39398 | 3120.001 | 5 | 1 | 3.547518 | -2.281951 | 2.869567 | 1.977596 | 12.22274 | 7.468833 |  |  | 0.0005054474
2018-03-31 13:32 | 7163.39358 | 3240.0006 | 5 | 1 | 3.535402 | -2.281897 | 2.869567 | 2.053655 | 12.22274 | 7.738202 |  |  | 0.0005054474
2018-03-31 13:34 | 7283.39318 | 3360.0002 | 5 | 1 | 3.523866 | -2.281885 | 2.869567 | 2.129722 | 12.22274 | 8.006681 |  |  | 0.0005054474
2018-03-31 13:36 | 7403.39448 | 3480.0015 | 5 | 1 | 3.5126 | -2.28188 | 2.869567 | 2.205784 | 12.22274 | 8.274286 |  |  | 0.0005054474
2018-03-31 13:38 | 7523.39398 | 3600.001 | 5 | 1 | 3.500793 | -2.281898 | 2.869567 | 2.28184 | 12.22274 | 8.541008 |  |  | 0.0005054474
2018-03-31 13:40 | 7643.39448 | 3720.0015 | 5 | 1 | 3.486379 | -2.281919 | 2.869567 | 2.357906 | 12.22274 | 8.806777 |  |  | 0.0005054474
2018-03-31 13:42 | 7763.39398 | 3840.001 | 5 | 1 | 3.469139 | -2.281969 | 2.869567 | 2.433961 | 12.22274 | 9.071278 |  |  | 0.0005054474
2018-03-31 13:44 | 7883.39448 | 3960.0015 | 5 | 1 | 3.450602 | -2.281931 | 2.869567 | 2.510033 | 12.22274 | 9.334505 |  |  | 0.0005054474
2018-03-31 13:46 | 8003.39318 | 4080.0002 | 5 | 1 | 3.427601 | -2.281928 | 2.869567 | 2.586093 | 12.22274 | 9.596119 |  |  | 0.0005054474
2018-03-31 13:48 | 8123.39368 | 4200.0007 | 5 | 1 | 3.3935 | -2.282139 | 2.869567 | 2.662145 | 12.22274 | 9.85559 |  |  | 0.0005054474
2018-03-31 13:50 | 8243.39318 | 4320.0002 | 5 | 1 | 3.339822 | -2.281903 | 2.869567 | 2.738207 | 12.22274 | 10.11182 |  |  | 0.0005054474
2018-03-31 13:52 | 8363.39358 | 4440.0006 | 5 | 1 | 3.251065 | -2.281901 | 2.869567 | 2.814265 | 12.22274 | 10.3628 |  |  | 0.0005054474
2018-03-31 13:54 | 8483.39398 | 4560.001 | 5 | 1 | 3.058646 | -2.281876 | 2.869567 | 2.890341 | 12.22274 | 10.60396 |  |  | 0.0005054474
2018-03-31 13:54 | 8503.43568 | 4580.0427 | 5 | 1 | 2.999993 | -2.28186 | 2.869567 | 2.903044 | 12.22274 | 10.64245 |  |  | 0.0005054474
2018-03-31 13:56 | 8623.480396 | 120.0011 | 6 | 1 | 3.381679 | 0 | 2.869567 | 2.903044 | 12.22274 | 10.64245 |  |  | 0.0005054474
2018-03-31 13:58 | 8743.479196 | 239.9999 | 6 | 1 | 3.400362 | 0 | 2.869567 | 2.903044 | 12.22274 | 10.64245 |  |  | 0.0005054474
2018-03-31 13:59 | 8803.482096 | 300.0028 | 6 | 1 | 3.40519 | 0 | 2.869567 | 2.903044 | 12.22274 | 10.64245 |  |  | 0.0005054474
2018-03-31 13:59 | 8803.490868 | 0.0025 | 7 | 2 | 3.405223 | 0 | 0 | 0 | 0 | 0 |  |  | 0.0005054474
2018-03-31 14:01 | 8923.572912 | 120.0014 | 2 | 2 | 4.091819 | 4.890107 | 0.1623877 | 0 | 0.6465847 | 0 |  |  | 0.0005054474
2018-03-31 14:03 | 9043.571712 | 240.0002 | 2 | 2 | 4.12263 | 4.890058 | 0.3253819 | 0 | 1.315847 | 0 |  |  | 0.0005054474
2018-03-31 14:05 | 9163.572112 | 360.0006 | 2 | 2 | 4.15639 | 4.890132 | 0.4883927 | 0 | 1.990709 | 0 |  |  | 0.0005054474
2018-03-31 14:07 | 9283.571712 | 480.0002 | 2 | 2 | 4.184726 | 4.890107 | 0.6513839 | 0 | 2.670514 | 0 |  |  | 0.0005054474
2018-03-31 14:09 | 9403.573012 | 600.0015 | 2 | 2 | 4.200281 | 4.736779 | 0.8133041 | 0 | 3.34988 | 0 |  |  | 0.0005054474
2018-03-31 14:11 | 9523.572612 | 720.0011 | 2 | 2 | 4.200287 | 4.403346 | 0.9655893 | 0 | 3.98952 | 0 |  |  | 0.0005054474
2018-03-31 14:13 | 9643.573012 | 840.0015 | 2 | 2 | 4.200271 | 4.09027 | 1.107061 | 0 | 4.583741 | 0 |  |  | 0.0005054474
2018-03-31 14:15 | 9763.573412 | 960.0019 | 2 | 2 | 4.200269 | 3.788499 | 1.238336 | 0 | 5.135129 | 0 |  |  | 0.0005054474
2018-03-31 14:17 | 9883.573812 | 1080.0023 | 2 | 2 | 4.200252 | 3.494927 | 1.359692 | 0 | 5.644858 | 0 |  |  | 0.0005054474
2018-03-31 14:19 | 9992.513412 | 1188.9419 | 2 | 2 | 4.200257 | 3.259992 | 1.461816 | 0 | 6.073807 | 0 |  |  | 0.0005054474
2018-03-31 14:21 | 10112.53 | 120.0005 | 3 | 2 | 4.219282 | 3.260165 | 1.570103 | 1.11e-10 | 6.529571 | 4.48e-10 |  |  | 0.0005054474
2018-03-31 14:23 | 10232.53 | 240.001 | 3 | 2 | 4.241876 | 3.260102 | 1.678768 | 1.11e-10 | 6.989257 | 4.48e-10 |  |  | 0.0005054474
2018-03-31 14:25 | 10352.53 | 360.0005 | 3 | 2 | 4.267851 | 3.260085 | 1.787422 | 1.11e-10 | 7.451523 | 4.48e-10 |  |  | 0.0005054474
2018-03-31 14:27 | 10472.53 | 480.0002 | 3 | 2 | 4.29739 | 3.260146 | 1.896096 | 1.11e-10 | 7.916924 | 4.48e-10 |  |  | 0.0005054474
2018-03-31 14:29 | 10592.53 | 600.0006 | 3 | 2 | 4.328053 | 3.260089 | 2.004759 | 1.11e-10 | 8.385541 | 4.48e-10 |  |  | 0.0005054474
2018-03-31 14:31 | 10712.53 | 720.0002 | 3 | 2 | 4.360585 | 3.260055 | 2.113441 | 1.11e-10 | 8.857675 | 4.48e-10 |  |  | 0.0005054474
2018-03-31 14:33 | 10832.53 | 840.0006 | 3 | 2 | 4.396568 | 3.260152 | 2.222086 | 1.11e-10 | 9.333351 | 4.48e-10 |  |  | 0.0005054474
2018-03-31 14:35 | 10952.53 | 960.0011 | 3 | 2 | 4.400296 | 2.833888 | 2.323845 | 1.11e-10 | 9.7811 | 4.48e-10 |  |  | 0.0005054474
2018-03-31 14:37 | 11072.53 | 1080.0015 | 3 | 2 | 4.40028 | 2.476527 | 2.412145 | 1.11e-10 | 10.16965 | 4.48e-10 |  |  | 0.0005054474
2018-03-31 14:39 | 11192.53 | 1200.0011 | 3 | 2 | 4.400272 | 2.173923 | 2.489516 | 1.11e-10 | 10.5101 | 4.48e-10 |  |  | 0.0005054474
2018-03-31 14:41 | 11312.53 | 1320.0015 | 3 | 2 | 4.400259 | 1.911379 | 2.557521 | 1.11e-10 | 10.80934 | 4.48e-10 |  |  | 0.0005054474
2018-03-31 14:43 | 11432.53 | 1440.0005 | 3 | 2 | 4.400279 | 1.676432 | 2.617244 | 1.11e-10 | 11.07214 | 4.48e-10 |  |  | 0.0005054474
2018-03-31 14:45 | 11552.53 | 1560.0015 | 3 | 2 | 4.400238 | 1.468845 | 2.669542 | 1.11e-10 | 11.30226 | 4.48e-10 |  |  | 0.0005054474
2018-03-31 14:47 | 11672.53 | 1680.0019 | 3 | 2 | 4.40027 | 1.299448 | 2.715597 | 1.11e-10 | 11.50491 | 4.48e-10 |  |  | 0.0005054474
2018-03-31 14:49 | 11792.53 | 1800.0015 | 3 | 2 | 4.400214 | 1.155502 | 2.756433 | 1.11e-10 | 11.6846 | 4.48e-10 |  |  | 0.0005054474
2018-03-31 14:51 | 11912.53 | 1920.0012 | 3 | 2 | 4.400219 | 1.029295 | 2.792804 | 1.11e-10 | 11.84464 | 4.48e-10 |  |  | 0.0005054474
2018-03-31 14:53 | 12032.53 | 2040.0004 | 3 | 2 | 4.40017 | 0.9126301 | 2.825154 | 1.11e-10 | 11.98699 | 4.48e-10 |  |  | 0.0005054474
2018-03-31 14:55 | 12152.53 | 2160.0019 | 3 | 2 | 4.400224 | 0.8169804 | 2.853935 | 1.11e-10 | 12.11363 | 4.48e-10 |  |  | 0.0005054474
2018-03-31 14:57 | 12272.53 | 2280.0014 | 3 | 2 | 4.400226 | 0.734746 | 2.879747 | 1.11e-10 | 12.22721 | 4.48e-10 |  |  | 0.0005054474
2018-03-31 14:59 | 12392.53 | 2400.0003 | 3 | 2 | 4.400212 | 0.6638355 | 2.903026 | 1.11e-10 | 12.32964 | 4.48e-10 |  |  | 0.0005054474
2018-03-31 14:59 | 12413.69 | 2421.1587 | 3 | 2 | 4.400207 | 0.6519947 | 2.906892 | 1.11e-10 | 12.34665 | 4.48e-10 |  |  | 0.0005054474
2018-03-31 15:01 | 12533.73 | 120.0003 | 4 | 2 | 4.331962 | 0 | 2.906892 | 1.11e-10 | 12.34665 | 4.48e-10 |  |  | 0.0005054474
2018-03-31 15:03 | 12653.73 | 240 | 4 | 2 | 4.326294 | 0 | 2.906892 | 1.11e-10 | 12.34665 | 4.48e-10 |  |  | 0.0005054474
2018-03-31 15:04 | 12713.73 | 300.0019 | 4 | 2 | 4.324668 | 0 | 2.906892 | 1.11e-10 | 12.34665 | 4.48e-10 |  |  | 0.0005054474
2018-03-31 15:06 | 12833.81 | 120.0015 | 5 | 2 | 4.079923 | -2.281895 | 2.906892 | 0.07606135 | 12.34665 | 0.312831 |  |  | 0.0005054474
2018-03-31 15:08 | 12953.81 | 240.0002 | 5 | 2 | 4.045655 | -2.281915 | 2.906892 | 0.1521199 | 12.34665 | 0.6217971 |  |  | 0.0005054474
2018-03-31 15:10 | 13073.81 | 360.0015 | 5 | 2 | 4.014094 | -2.281906 | 2.906892 | 0.2281778 | 12.34665 | 0.9283032 |  |  | 0.0005054474
2018-03-31 15:12 | 13193.81 | 480.0002 | 5 | 2 | 3.983195 | -2.281933 | 2.906892 | 0.3042401 | 12.34665 | 1.232437 |  |  | 0.0005054474
2018-03-31 15:14 | 13313.81 | 600.0007 | 5 | 2 | 3.954211 | -2.281858 | 2.906892 | 0.3803042 | 12.34665 | 1.534306 |  |  | 0.0005054474
2018-03-31 15:16 | 13433.81 | 720.0002 | 5 | 2 | 3.926384 | -2.281888 | 2.906892 | 0.4563637 | 12.34665 | 1.833995 |  |  | 0.0005054474
2018-03-31 15:18 | 13553.81 | 840.0015 | 5 | 2 | 3.898891 | -2.281901 | 2.906892 | 0.5324264 | 12.34665 | 2.131599 |  |  | 0.0005054474
2018-03-31 15:20 | 13673.81 | 960.0002 | 5 | 2 | 3.870769 | -2.281913 | 2.906892 | 0.6084908 | 12.34665 | 2.427101 |  |  | 0.0005054474
2018-03-31 15:22 | 13793.81 | 1080.0007 | 5 | 2 | 3.843616 | -2.281926 | 2.906892 | 0.6845518 | 12.34665 | 2.720477 |  |  | 0.0005054474
2018-03-31 15:24 | 13913.81 | 1200.0002 | 5 | 2 | 3.817404 | -2.281899 | 2.906892 | 0.76061 | 12.34665 | 3.011807 |  |  | 0.0005054474
2018-03-31 15:26 | 14033.81 | 1320.0015 | 5 | 2 | 3.793321 | -2.281883 | 2.906892 | 0.8366772 | 12.34665 | 3.301261 |  |  | 0.0005054474
2018-03-31 15:28 | 14153.81 | 1440.001 | 5 | 2 | 3.770347 | -2.282003 | 2.906892 | 0.9127365 | 12.34665 | 3.588907 |  |  | 0.0005054474
2018-03-31 15:30 | 14273.81 | 1560.0015 | 5 | 2 | 3.747886 | -2.281944 | 2.906892 | 0.9887936 | 12.34665 | 3.874798 |  |  | 0.0005054474
2018-03-31 15:32 | 14393.81 | 1680.001 | 5 | 2 | 3.727509 | -2.281949 | 2.906892 | 1.064852 | 12.34665 | 4.159073 |  |  | 0.0005054474
2018-03-31 15:34 | 14513.81 | 1800.0006 | 5 | 2 | 3.708342 | -2.281898 | 2.906892 | 1.140925 | 12.34665 | 4.441899 |  |  | 0.0005054474
2018-03-31 15:36 | 14633.81 | 1920.0002 | 5 | 2 | 3.689405 | -2.281883 | 2.906892 | 1.216985 | 12.34665 | 4.723231 |  |  | 0.0005054474
2018-03-31 15:38 | 14753.81 | 2040.0006 | 5 | 2 | 3.669968 | -2.281959 | 2.906892 | 1.293045 | 12.34665 | 5.003112 |  |  | 0.0005054474
2018-03-31 15:40 | 14873.81 | 2160.0011 | 5 | 2 | 3.652391 | -2.281898 | 2.906892 | 1.369109 | 12.34665 | 5.281581 |  |  | 0.0005054474
2018-03-31 15:42 | 14993.81 | 2280.0014 | 5 | 2 | 3.636495 | -2.281874 | 2.906892 | 1.445173 | 12.34665 | 5.558784 |  |  | 0.0005054474
2018-03-31 15:44 | 15113.81 | 2400.001 | 5 | 2 | 3.621881 | -2.281847 | 2.906892 | 1.521227 | 12.34665 | 5.834799 |  |  | 0.0005054474
2018-03-31 15:46 | 15233.81 | 2520.0006 | 5 | 2 | 3.607253 | -2.281854 | 2.906892 | 1.597284 | 12.34665 | 6.109719 |  |  | 0.0005054474
2018-03-31 15:48 | 15353.81 | 2640.0002 | 5 | 2 | 3.592936 | -2.281877 | 2.906892 | 1.673347 | 12.34665 | 6.383539 |  |  | 0.0005054474
2018-03-31 15:50 | 15473.81 | 2760.0015 | 5 | 2 | 3.580674 | -2.28188 | 2.906892 | 1.749407 | 12.34665 | 6.656342 |  |  | 0.0005054474
2018-03-31 15:52 | 15593.81 | 2880.0002 | 5 | 2 | 3.569666 | -2.282057 | 2.906892 | 1.825466 | 12.34665 | 6.928256 |  |  | 0.0005054474
2018-03-31 15:54 | 15713.81 | 3000.0006 | 5 | 2 | 3.558854 | -2.281894 | 2.906892 | 1.901536 | 12.34665 | 7.199389 |  |  | 0.0005054474
2018-03-31 15:56 | 15833.81 | 3120.001 | 5 | 2 | 3.54662 | -2.282127 | 2.906892 | 1.977597 | 12.34665 | 7.469621 |  |  | 0.0005054474
2018-03-31 15:58 | 15953.81 | 3240.0014 | 5 | 2 | 3.535437 | -2.281897 | 2.906892 | 2.053663 | 12.34665 | 7.738969 |  |  | 0.0005054474
2018-03-31 16:00 | 16073.81 | 3360.001 | 5 | 2 | 3.524598 | -2.281876 | 2.906892 | 2.12972 | 12.34665 | 8.007446 |  |  | 0.0005054474
2018-03-31 16:02 | 16193.81 | 3480.0014 | 5 | 2 | 3.513666 | -2.281872 | 2.906892 | 2.205779 | 12.34665 | 8.27512 |  |  | 0.0005054474
2018-03-31 16:04 | 16313.81 | 3600.0002 | 5 | 2 | 3.500647 | -2.281931 | 2.906892 | 2.281842 | 12.34665 | 8.541909 |  |  | 0.0005054474
2018-03-31 16:06 | 16433.81 | 3720.0014 | 5 | 2 | 3.485431 | -2.281885 | 2.906892 | 2.357902 | 12.34665 | 8.807585 |  |  | 0.0005054474
2018-03-31 16:08 | 16553.81 | 3840.001 | 5 | 2 | 3.469984 | -2.281926 | 2.906892 | 2.433965 | 12.34665 | 9.072119 |  |  | 0.0005054474
2018-03-31 16:10 | 16673.81 | 3960.0014 | 5 | 2 | 3.452568 | -2.281821 | 2.906892 | 2.510029 | 12.34665 | 9.335416 |  |  | 0.0005054474
2018-03-31 16:12 | 16793.81 | 4080.001 | 5 | 2 | 3.428759 | -2.281883 | 2.906892 | 2.586086 | 12.34665 | 9.59715 |  |  | 0.0005054474
2018-03-31 16:14 | 16913.81 | 4200.0015 | 5 | 2 | 3.39271 | -2.281895 | 2.906892 | 2.662154 | 12.34665 | 9.856693 |  |  | 0.0005054474
2018-03-31 16:16 | 17033.81 | 4320.0002 | 5 | 2 | 3.341086 | -2.28188 | 2.906892 | 2.738217 | 12.34665 | 10.11292 |  |  | 0.0005054474
2018-03-31 16:18 | 17153.81 | 4440.0014 | 5 | 2 | 3.255745 | -2.28194 | 2.906892 | 2.814277 | 12.34665 | 10.36412 |  |  | 0.0005054474
2018-03-31 16:20 | 17273.81 | 4560.0011 | 5 | 2 | 3.070835 | -2.281931 | 2.906892 | 2.890341 | 12.34665 | 10.60584 |  |  | 0.0005054474
2018-03-31 16:20 | 17298.42 | 4584.6068 | 5 | 2 | 2.999988 | -2.281849 | 2.906892 | 2.905936 | 12.34665 | 10.65321 |  |  | 0.0005054474
2018-03-31 16:22 | 17418.46382 | 120.0013 | 6 | 2 | 3.379972 | 0 | 2.906892 | 2.905936 | 12.34665 | 10.65321 |  |  | 0.0005054474
2018-03-31 16:24 | 17538.46262 | 240.0001 | 6 | 2 | 3.397506 | 0 | 2.906892 | 2.905936 | 12.34665 | 10.65321 |  |  | 0.0005054474
2018-03-31 16:25 | 17598.46552 | 300.003 | 6 | 2 | 3.401791 | 0 | 2.906892 | 2.905936 | 12.34665 | 10.65321 |  |  | 0.0005054474
2018-03-31 16:25 | 17598.47 | 0.0024 | 7 | 3 | 3.40192 | 0 | 0 | 0 | 0 | 0 |  |  | 0.0005054474
2018-03-31 16:27 | 17718.55 | 120.0013 | 2 | 3 | 4.090615 | 4.890176 | 0.1623898 | 4.946e-09 | 0.6461224 | 1.6825e-08 |  |  | 0.0005054474
2018-03-31 16:29 | 17838.55 | 240.0002 | 2 | 3 | 4.121341 | 4.890151 | 0.3253953 | 4.946e-09 | 1.315183 | 1.6825e-08 |  |  | 0.0005054474
2018-03-31 16:31 | 17958.55 | 360.0006 | 2 | 3 | 4.157028 | 4.890141 | 0.4884002 | 4.946e-09 | 1.989946 | 1.6825e-08 |  |  | 0.0005054474
2018-03-31 16:33 | 18078.55 | 480.0009 | 2 | 3 | 4.185912 | 4.890084 | 0.6513955 | 4.946e-09 | 2.670006 | 1.6825e-08 |  |  | 0.0005054474
2018-03-31 16:35 | 18198.55 | 600.0006 | 2 | 3 | 4.20027 | 4.74583 | 0.8134055 | 4.946e-09 | 3.349787 | 1.6825e-08 |  |  | 0.0005054474
2018-03-31 16:37 | 18318.55 | 720.0019 | 2 | 3 | 4.200271 | 4.420831 | 0.9661973 | 4.946e-09 | 3.991555 | 1.6825e-08 |  |  | 0.0005054474
2018-03-31 16:39 | 18438.55 | 840.0015 | 2 | 3 | 4.200248 | 4.093369 | 1.108084 | 4.946e-09 | 4.587517 | 1.6825e-08 |  |  | 0.0005054474
2018-03-31 16:41 | 18558.55 | 960.0003 | 2 | 3 | 4.200281 | 3.769809 | 1.239034 | 4.946e-09 | 5.137542 | 1.6825e-08 |  |  | 0.0005054474
2018-03-31 16:43 | 18678.55 | 1080.0031 | 2 | 3 | 4.200235 | 3.496873 | 1.360031 | 4.946e-09 | 5.645764 | 1.6825e-08 |  |  | 0.0005054474
2018-03-31 16:45 | 18793.37 | 1194.8222 | 2 | 3 | 4.200255 | 3.259992 | 1.467719 | 4.946e-09 | 6.09808 | 1.6825e-08 |  |  | 0.0005054474
2018-03-31 16:47 | 18913.39 | 120.0006 | 3 | 3 | 4.218914 | 3.260148 | 1.575986 | 4.946e-09 | 6.553723 | 1.6825e-08 |  |  | 0.0005054474
2018-03-31 16:49 | 19033.39 | 240.0003 | 3 | 3 | 4.242681 | 3.260116 | 1.684659 | 4.946e-09 | 7.013457 | 1.6825e-08 |  |  | 0.0005054474
2018-03-31 16:51 | 19153.39 | 360.0014 | 3 | 3 | 4.269539 | 3.260104 | 1.793322 | 4.946e-09 | 7.475926 | 1.6825e-08 |  |  | 0.0005054474
2018-03-31 16:53 | 19273.39 | 480.0011 | 3 | 3 | 4.297654 | 3.260146 | 1.902001 | 4.946e-09 | 7.941447 | 1.6825e-08 |  |  | 0.0005054474
2018-03-31 16:55 | 19393.39 | 600.0006 | 3 | 3 | 4.327549 | 3.260127 | 2.010659 | 4.946e-09 | 8.410031 | 1.6825e-08 |  |  | 0.0005054474
2018-03-31 16:57 | 19513.39 | 720.0003 | 3 | 3 | 4.360877 | 3.26018 | 2.119321 | 4.946e-09 | 8.882046 | 1.6825e-08 |  |  | 0.0005054474
2018-03-31 16:59 | 19633.39 | 840.0008 | 3 | 3 | 4.398666 | 3.259974 | 2.227998 | 4.946e-09 | 9.357991 | 1.6825e-08 |  |  | 0.0005054474
2018-03-31 17:01 | 19753.39 | 960 | 3 | 3 | 4.400271 | 2.824615 | 2.329055 | 4.946e-09 | 9.802669 | 1.6825e-08 |  |  | 0.0005054474
2018-03-31 17:03 | 19873.39 | 1080.0011 | 3 | 3 | 4.400287 | 2.478482 | 2.417286 | 4.946e-09 | 10.19091 | 1.6825e-08 |  |  | 0.0005054474
2018-03-31 17:05 | 19993.39 | 1200.002 | 3 | 3 | 4.400274 | 2.175129 | 2.494757 | 4.946e-09 | 10.53181 | 1.6825e-08 |  |  | 0.0005054474
2018-03-31 17:07 | 20113.39 | 1320.0007 | 3 | 3 | 4.400222 | 1.900995 | 2.562619 | 4.946e-09 | 10.83041 | 1.6825e-08 |  |  | 0.0005054474
2018-03-31 17:09 | 20233.39 | 1440.0004 | 3 | 3 | 4.400272 | 1.663213 | 2.62189 | 4.946e-09 | 11.09122 | 1.6825e-08 |  |  | 0.0005054474
2018-03-31 17:11 | 20353.39 | 1560.0026 | 3 | 3 | 4.400226 | 1.466219 | 2.673957 | 4.946e-09 | 11.32033 | 1.6825e-08 |  |  | 0.0005054474
2018-03-31 17:13 | 20473.39 | 1680.002 | 3 | 3 | 4.400242 | 1.29985 | 2.71999 | 4.946e-09 | 11.52289 | 1.6825e-08 |  |  | 0.0005054474
2018-03-31 17:15 | 20593.39 | 1800.0006 | 3 | 3 | 4.400195 | 1.151631 | 2.760804 | 4.946e-09 | 11.70248 | 1.6825e-08 |  |  | 0.0005054474
2018-03-31 17:17 | 20713.39 | 1920.002 | 3 | 3 | 4.400222 | 1.018718 | 2.796949 | 4.946e-09 | 11.86153 | 1.6825e-08 |  |  | 0.0005054474
2018-03-31 17:19 | 20833.39 | 2040.0008 | 3 | 3 | 4.400187 | 0.9068222 | 2.828981 | 4.946e-09 | 12.00247 | 1.6825e-08 |  |  | 0.0005054474
2018-03-31 17:21 | 20953.39 | 2160.0023 | 3 | 3 | 4.400204 | 0.8123894 | 2.857598 | 4.946e-09 | 12.12839 | 1.6825e-08 |  |  | 0.0005054474
2018-03-31 17:23 | 21073.39 | 2280.0007 | 3 | 3 | 4.400209 | 0.7315435 | 2.883308 | 4.946e-09 | 12.24152 | 1.6825e-08 |  |  | 0.0005054474
2018-03-31 17:25 | 21193.39 | 2400.0002 | 3 | 3 | 4.400235 | 0.6570702 | 2.906441 | 4.946e-09 | 12.34331 | 1.6825e-08 |  |  | 0.0005054474
2018-03-31 17:26 | 21202.03 | 2408.6453 | 3 | 3 | 4.400198 | 0.6519947 | 2.908013 | 4.946e-09 | 12.35023 | 1.6825e-08 |  |  | 0.0005054474
2018-03-31 17:28 | 21322.08 | 120.0014 | 4 | 3 | 4.332188 | 0 | 2.908013 | 4.946e-09 | 12.35023 | 1.6825e-08 |  |  | 0.0005054474
2018-03-31 17:30 | 21442.08 | 240.001 | 4 | 3 | 4.326555 | 0 | 2.908013 | 4.946e-09 | 12.35023 | 1.6825e-08 |  |  | 0.0005054474
2018-03-31 17:31 | 21502.08 | 300.0047 | 4 | 3 | 4.324928 | 0 | 2.908013 | 4.946e-09 | 12.35023 | 1.6825e-08 |  |  | 0.0005054474
2018-03-31 17:33 | 21622.16 | 120.0014 | 5 | 3 | 4.082003 | -2.282139 | 2.908013 | 0.07605299 | 12.35023 | 0.3129366 |  |  | 0.0005054474
2018-03-31 17:35 | 21742.16 | 240.0002 | 5 | 3 | 4.046824 | -2.281947 | 2.908013 | 0.1521166 | 12.35023 | 0.6220536 |  |  | 0.0005054474
2018-03-31 17:37 | 21862.16 | 360.0005 | 5 | 3 | 4.01476 | -2.281864 | 2.908013 | 0.2281805 | 12.35023 | 0.9286298 |  |  | 0.0005054474
2018-03-31 17:39 | 21982.16 | 480.0009 | 5 | 3 | 3.985027 | -2.281917 | 2.908013 | 0.3042345 | 12.35023 | 1.23283 |  |  | 0.0005054474
2018-03-31 17:41 | 22102.16 | 600.0005 | 5 | 3 | 3.956592 | -2.281874 | 2.908013 | 0.3802994 | 12.35023 | 1.534861 |  |  | 0.0005054474
2018-03-31 17:43 | 22222.16 | 720.0009 | 5 | 3 | 3.928276 | -2.281926 | 2.908013 | 0.456364 | 12.35023 | 1.834743 |  |  | 0.0005054474
2018-03-31 17:45 | 22342.16 | 840.0005 | 5 | 3 | 3.899268 | -2.281865 | 2.908013 | 0.5324233 | 12.35023 | 2.132423 |  |  | 0.0005054474
2018-03-31 17:47 | 22462.16 | 960.0009 | 5 | 3 | 3.871922 | -2.281894 | 2.908013 | 0.608486 | 12.35023 | 2.427959 |  |  | 0.0005054474
2018-03-31 17:49 | 22582.16 | 1080.0005 | 5 | 3 | 3.845369 | -2.281922 | 2.908013 | 0.6845488 | 12.35023 | 2.721458 |  |  | 0.0005054474
2018-03-31 17:51 | 22702.16 | 1200.0002 | 5 | 3 | 3.819522 | -2.281929 | 2.908013 | 0.7606069 | 12.35023 | 3.012948 |  |  | 0.0005054474
2018-03-31 17:53 | 22822.16 | 1320.0013 | 5 | 3 | 3.794263 | -2.282209 | 2.908013 | 0.836669 | 12.35023 | 3.302508 |  |  | 0.0005054474
2018-03-31 17:55 | 22942.16 | 1440.0009 | 5 | 3 | 3.770558 | -2.281899 | 2.908013 | 0.9127274 | 12.35023 | 3.59017 |  |  | 0.0005054474
2018-03-31 17:57 | 23062.16 | 1560.0014 | 5 | 3 | 3.749339 | -2.281883 | 2.908013 | 0.9887967 | 12.35023 | 3.876178 |  |  | 0.0005054474
2018-03-31 17:59 | 23182.16 | 1680.0002 | 5 | 3 | 3.729417 | -2.281892 | 2.908013 | 1.064847 | 12.35023 | 4.160546 |  |  | 0.0005054474
2018-03-31 18:01 | 23302.16 | 1800.0013 | 5 | 3 | 3.709783 | -2.281977 | 2.908013 | 1.140913 | 12.35023 | 4.443481 |  |  | 0.0005054474
2018-03-31 18:03 | 23422.16 | 1920.0009 | 5 | 3 | 3.68949 | -2.281862 | 2.908013 | 1.216968 | 12.35023 | 4.724861 |  |  | 0.0005054474
2018-03-31 18:05 | 23542.16 | 2040.0014 | 5 | 3 | 3.670767 | -2.281926 | 2.908013 | 1.293039 | 12.35023 | 5.004797 |  |  | 0.0005054474
2018-03-31 18:07 | 23662.16 | 2160.0009 | 5 | 3 | 3.653613 | -2.281949 | 2.908013 | 1.369104 | 12.35023 | 5.283348 |  |  | 0.0005054474
2018-03-31 18:09 | 23782.16 | 2280.0005 | 5 | 3 | 3.637955 | -2.281952 | 2.908013 | 1.445167 | 12.35023 | 5.560658 |  |  | 0.0005054474
2018-03-31 18:11 | 23902.16 | 2400.0002 | 5 | 3 | 3.622274 | -2.281974 | 2.908013 | 1.521222 | 12.35023 | 5.836755 |  |  | 0.0005054474
2018-03-31 18:13 | 24022.16 | 2520.0013 | 5 | 3 | 3.60692 | -2.281918 | 2.908013 | 1.597293 | 12.35023 | 6.111707 |  |  | 0.0005054474
2018-03-31 18:15 | 24142.16 | 2640.0002 | 5 | 3 | 3.593624 | -2.281913 | 2.908013 | 1.673345 | 12.35023 | 6.385507 |  |  | 0.0005054474
2018-03-31 18:17 | 24262.16 | 2760.0005 | 5 | 3 | 3.581843 | -2.281958 | 2.908013 | 1.749414 | 12.35023 | 6.658409 |  |  | 0.0005054474
2018-03-31 18:19 | 24382.16 | 2880.0002 | 5 | 3 | 3.570392 | -2.281935 | 2.908013 | 1.825478 | 12.35023 | 6.930423 |  |  | 0.0005054474
2018-03-31 18:21 | 24502.16 | 3000.0013 | 5 | 3 | 3.557873 | -2.281865 | 2.908013 | 1.90153 | 12.35023 | 7.201486 |  |  | 0.0005054474
2018-03-31 18:23 | 24622.16 | 3120.0002 | 5 | 3 | 3.546577 | -2.281947 | 2.908013 | 1.977597 | 12.35023 | 7.471684 |  |  | 0.0005054474
2018-03-31 18:25 | 24742.16 | 3240.0005 | 5 | 3 | 3.535903 | -2.281883 | 2.908013 | 2.053653 | 12.35023 | 7.741015 |  |  | 0.0005054474
2018-03-31 18:27 | 24862.16 | 3360.0002 | 5 | 3 | 3.525473 | -2.281869 | 2.908013 | 2.129717 | 12.35023 | 8.009583 |  |  | 0.0005054474
2018-03-31 18:29 | 24982.16 | 3480.0013 | 5 | 3 | 3.513196 | -2.281898 | 2.908013 | 2.205784 | 12.35023 | 8.277308 |  |  | 0.0005054474
2018-03-31 18:31 | 25102.16 | 3600.0009 | 5 | 3 | 3.499234 | -2.281931 | 2.908013 | 2.281851 | 12.35023 | 8.544014 |  |  | 0.0005054474
2018-03-31 18:33 | 25222.16 | 3720.0013 | 5 | 3 | 3.485464 | -2.281913 | 2.908013 | 2.357906 | 12.35023 | 8.809631 |  |  | 0.0005054474
2018-03-31 18:35 | 25342.16 | 3840.0009 | 5 | 3 | 3.470858 | -2.281812 | 2.908013 | 2.433975 | 12.35023 | 9.074213 |  |  | 0.0005054474
2018-03-31 18:37 | 25462.16 | 3960.0005 | 5 | 3 | 3.452603 | -2.281954 | 2.908013 | 2.510029 | 12.35023 | 9.337527 |  |  | 0.0005054474
2018-03-31 18:39 | 25582.16 | 4080.0002 | 5 | 3 | 3.426227 | -2.281922 | 2.908013 | 2.586092 | 12.35023 | 9.599199 |  |  | 0.0005054474
2018-03-31 18:41 | 25702.16 | 4200.0006 | 5 | 3 | 3.391687 | -2.281857 | 2.908013 | 2.662152 | 12.35023 | 9.858548 |  |  | 0.0005054474
2018-03-31 18:43 | 25822.16 | 4320.0002 | 5 | 3 | 3.341368 | -2.281874 | 2.908013 | 2.738216 | 12.35023 | 10.11476 |  |  | 0.0005054474
2018-03-31 18:45 | 25942.16 | 4440.0005 | 5 | 3 | 3.257695 | -2.281897 | 2.908013 | 2.814276 | 12.35023 | 10.36606 |  |  | 0.0005054474
2018-03-31 18:47 | 26062.16 | 4560.001 | 5 | 3 | 3.07184 | -2.281885 | 2.908013 | 2.890339 | 12.35023 | 10.6079 |  |  | 0.0005054474
2018-03-31 18:47 | 26086.94 | 4584.7763 | 5 | 3 | 2.999997 | -2.281938 | 2.908013 | 2.906045 | 12.35023 | 10.65561 |  |  | 0.0005054474
2018-03-31 18:49 | 26206.98 | 120.0005 | 6 | 3 | 3.380904 | 0 | 2.908013 | 2.906045 | 12.35023 | 10.65561 |  |  | 0.0005054474
2018-03-31 18:51 | 26326.98 | 240.0001 | 6 | 3 | 3.397845 | 0 | 2.908013 | 2.906045 | 12.35023 | 10.65561 |  |  | 0.0005054474
2018-03-31 18:52 | 26386.99 | 300.0037 | 6 | 3 | 3.401914 | 0 | 2.908013 | 2.906045 | 12.35023 | 10.65561 |  |  | 0.0005054474
2018-03-31 18:52 | 26387 | 0.0024 | 7 | 4 | 3.40183 | 0 | 0 | 0 | 0 | 0 |  |  | 0.0005054474
2018-03-31 18:54 | 26507.08 | 120.0007 | 2 | 4 | 4.090466 | 4.89009 | 0.1623927 | 0 | 0.6460056 | 0 |  |  | 0.0005054474
2018-03-31 18:56 | 26627.08 | 240.001 | 2 | 4 | 4.122953 | 4.890098 | 0.3253924 | 0 | 1.315145 | 0 |  |  | 0.0005054474
2018-03-31 18:58 | 26747.08 | 360.0015 | 2 | 4 | 4.158766 | 4.890141 | 0.4884126 | 0 | 1.99034 | 0 |  |  | 0.0005054474
2018-03-31 19:00 | 26867.08 | 480.0011 | 2 | 4 | 4.185492 | 4.890178 | 0.6513875 | 0 | 2.670392 | 0 |  |  | 0.0005054474
2018-03-31 19:02 | 26987.08 | 600.0007 | 2 | 4 | 4.200292 | 4.759168 | 0.8135889 | 0 | 3.350914 | 0 |  |  | 0.0005054474
2018-03-31 19:04 | 27107.08 | 720.001 | 2 | 4 | 4.200292 | 4.415473 | 0.9664975 | 0 | 3.993173 | 0 |  |  | 0.0005054474
2018-03-31 19:06 | 27227.08 | 840.0011 | 2 | 4 | 4.200287 | 4.066686 | 1.107785 | 0 | 4.586618 | 0 |  |  | 0.0005054474
2018-03-31 19:08 | 27347.08 | 960.0012 | 2 | 4 | 4.200274 | 3.767129 | 1.238204 | 0 | 5.134413 | 0 |  |  | 0.0005054474
2018-03-31 19:10 | 27467.08 | 1080.0015 | 2 | 4 | 4.20026 | 3.504592 | 1.3593 | 0 | 5.643049 | 0 |  |  | 0.0005054474
2018-03-31 19:12 | 27584.7 | 1197.6271 | 2 | 4 | 4.200273 | 3.259994 | 1.469802 | 0 | 6.107187 | 0 |  |  | 0.0005054474
2018-03-31 19:14 | 27704.72 | 120.0015 | 3 | 4 | 4.220191 | 3.260131 | 1.578086 | 0 | 6.562962 | 0 |  |  | 0.0005054474
2018-03-31 19:16 | 27824.72 | 240.0011 | 3 | 4 | 4.244699 | 3.260177 | 1.686753 | 0 | 7.022887 | 0 |  |  | 0.0005054474
2018-03-31 19:18 | 27944.72 | 360.0007 | 3 | 4 | 4.270372 | 3.2601 | 1.795422 | 0 | 7.485531 | 0 |  |  | 0.0005054474
2018-03-31 19:20 | 28064.72 | 480.0011 | 3 | 4 | 4.297886 | 3.260091 | 1.904091 | 0 | 7.951067 | 0 |  |  | 0.0005054474
2018-03-31 19:22 | 28184.72 | 600.0007 | 3 | 4 | 4.328626 | 3.260175 | 2.012758 | 0 | 8.419743 | 0 |  |  | 0.0005054474
2018-03-31 19:24 | 28304.72 | 720.0011 | 3 | 4 | 4.363729 | 3.260093 | 2.121406 | 0 | 8.891907 | 0 |  |  | 0.0005054474
2018-03-31 19:26 | 28424.72 | 840.0016 | 3 | 4 | 4.400337 | 3.257319 | 2.230095 | 0 | 9.368186 | 0 |  |  | 0.0005054474
2018-03-31 19:28 | 28544.72 | 960.0008 | 3 | 4 | 4.400271 | 2.819785 | 2.330715 | 0 | 9.810944 | 0 |  |  | 0.0005054474
2018-03-31 19:30 | 28664.72 | 1080.0008 | 3 | 4 | 4.40031 | 2.473029 | 2.418814 | 0 | 10.19861 | 0 |  |  | 0.0005054474
2018-03-31 19:32 | 28784.72 | 1200.002 | 3 | 4 | 4.400275 | 2.158368 | 2.49591 | 0 | 10.53785 | 0 |  |  | 0.0005054474
2018-03-31 19:34 | 28904.71 | 1320 | 3 | 4 | 4.400268 | 1.883474 | 2.563093 | 0 | 10.83347 | 0 |  |  | 0.0005054474
2018-03-31 19:36 | 29024.72 | 1440.0012 | 3 | 4 | 4.40028 | 1.65586 | 2.621968 | 0 | 11.09254 | 0 |  |  | 0.0005054474
2018-03-31 19:38 | 29144.72 | 1560.0024 | 3 | 4 | 4.40028 | 1.464033 | 2.673853 | 0 | 11.32084 | 0 |  |  | 0.0005054474
2018-03-31 19:40 | 29264.72 | 1680.0012 | 3 | 4 | 4.400209 | 1.293673 | 2.719745 | 0 | 11.52278 | 0 |  |  | 0.0005054474
2018-03-31 19:42 | 29384.72 | 1800.0016 | 3 | 4 | 4.40026 | 1.139779 | 2.760244 | 0 | 11.70099 | 0 |  |  | 0.0005054474
2018-03-31 19:44 | 29504.72 | 1920.002 | 3 | 4 | 4.400217 | 1.012215 | 2.796043 | 0 | 11.85851 | 0 |  |  | 0.0005054474
2018-03-31 19:46 | 29624.72 | 2040.0024 | 3 | 4 | 4.40024 | 0.9055252 | 2.82795 | 0 | 11.99891 | 0 |  |  | 0.0005054474
2018-03-31 19:48 | 29744.72 | 2160.0012 | 3 | 4 | 4.400194 | 0.8122911 | 2.85655 | 0 | 12.12475 | 0 |  |  | 0.0005054474
2018-03-31 19:50 | 29864.72 | 2280.0023 | 3 | 4 | 4.400208 | 0.7279024 | 2.882217 | 0 | 12.23769 | 0 |  |  | 0.0005054474
2018-03-31 19:52 | 29984.67 | 2399.952 | 3 | 4 | 4.400189 | 0.6519995 | 2.905171 | 0 | 12.3387 | 0 |  |  | 0.0005054474
2018-03-31 19:54 | 30104.71 | 120.0011 | 4 | 4 | 4.331766 | 0 | 2.905173 | 0 | 12.3387 | 0 |  |  | 0.0005054474
2018-03-31 19:56 | 30224.71 | 240 | 4 | 4 | 4.326069 | 0 | 2.905173 | 0 | 12.3387 | 0 |  |  | 0.0005054474
2018-03-31 19:57 | 30284.71 | 300.0036 | 4 | 4 | 4.324445 | 0 | 2.905173 | 0 | 12.3387 | 0 |  |  | 0.0005054474
2018-03-31 19:59 | 30404.79 | 120.0007 | 5 | 4 | 4.081063 | -2.281856 | 2.905173 | 0.07605772 | 12.3387 | 0.3129251 |  |  | 0.0005054474
2018-03-31 20:01 | 30524.79 | 240.001 | 5 | 4 | 4.045068 | -2.282166 | 2.905173 | 0.152115 | 12.3387 | 0.6218953 |  |  | 0.0005054474
2018-03-31 20:03 | 30644.79 | 360.0014 | 5 | 4 | 4.01409 | -2.281924 | 2.905173 | 0.228175 | 12.3387 | 0.9283721 |  |  | 0.0005054474
2018-03-31 20:05 | 30764.79 | 480.001 | 5 | 4 | 3.984986 | -2.281908 | 2.905173 | 0.304239 | 12.3387 | 1.232581 |  |  | 0.0005054474
2018-03-31 20:07 | 30884.79 | 600.0015 | 5 | 4 | 3.956176 | -2.281946 | 2.905173 | 0.3803001 | 12.3387 | 1.534589 |  |  | 0.0005054474
2018-03-31 20:09 | 31004.79 | 720.001 | 5 | 4 | 3.926302 | -2.281924 | 2.905173 | 0.4563557 | 12.3387 | 1.834347 |  |  | 0.0005054474
2018-03-31 20:11 | 31124.79 | 840.0014 | 5 | 4 | 3.898081 | -2.281849 | 2.905173 | 0.5324245 | 12.3387 | 2.131927 |  |  | 0.0005054474
2018-03-31 20:13 | 31244.79 | 960.001 | 5 | 4 | 3.871501 | -2.281828 | 2.905173 | 0.608477 | 12.3387 | 2.427366 |  |  | 0.0005054474
2018-03-31 20:15 | 31364.79 | 1080.0015 | 5 | 4 | 3.845523 | -2.28194 | 2.905173 | 0.6845393 | 12.3387 | 2.72086 |  |  | 0.0005054474
2018-03-31 20:17 | 31484.79 | 1200.0002 | 5 | 4 | 3.818605 | -2.28188 | 2.905173 | 0.7606003 | 12.3387 | 3.012338 |  |  | 0.0005054474
2018-03-31 20:19 | 31604.79 | 1320.0007 | 5 | 4 | 3.792576 | -2.28194 | 2.905173 | 0.8366578 | 12.3387 | 3.301758 |  |  | 0.0005054474
2018-03-31 20:21 | 31724.79 | 1440.001 | 5 | 4 | 3.769988 | -2.281892 | 2.905173 | 0.9127218 | 12.3387 | 3.589362 |  |  | 0.0005054474
2018-03-31 20:23 | 31844.79 | 1560.0014 | 5 | 4 | 3.749355 | -2.28188 | 2.905173 | 0.9887901 | 12.3387 | 3.875342 |  |  | 0.0005054474
2018-03-31 20:25 | 31964.79 | 1680.0011 | 5 | 4 | 3.729115 | -2.281942 | 2.905173 | 1.064848 | 12.3387 | 4.159739 |  |  | 0.0005054474
2018-03-31 20:27 | 32084.79 | 1800.0014 | 5 | 4 | 3.708145 | -2.281899 | 2.905173 | 1.14091 | 12.3387 | 4.442591 |  |  | 0.0005054474
2018-03-31 20:29 | 32204.79 | 1920.0002 | 5 | 4 | 3.688641 | -2.28183 | 2.905173 | 1.216963 | 12.3387 | 4.723853 |  |  | 0.0005054474
2018-03-31 20:31 | 32324.79 | 2040.0015 | 5 | 4 | 3.670677 | -2.281899 | 2.905173 | 1.293031 | 12.3387 | 5.003747 |  |  | 0.0005054474
2018-03-31 20:33 | 32444.79 | 2160.001 | 5 | 4 | 3.65415 | -2.281842 | 2.905173 | 1.369091 | 12.3387 | 5.282308 |  |  | 0.0005054474
2018-03-31 20:35 | 32564.79 | 2280.0007 | 5 | 4 | 3.637611 | -2.281872 | 2.905173 | 1.44516 | 12.3387 | 5.55965 |  |  | 0.0005054474
2018-03-31 20:37 | 32684.79 | 2400.001 | 5 | 4 | 3.62128 | -2.282079 | 2.905173 | 1.521222 | 12.3387 | 5.835699 |  |  | 0.0005054474
2018-03-31 20:39 | 32804.79 | 2520.0014 | 5 | 4 | 3.607132 | -2.281944 | 2.905173 | 1.597279 | 12.3387 | 6.110576 |  |  | 0.0005054474
2018-03-31 20:41 | 32924.79 | 2640.001 | 5 | 4 | 3.594553 | -2.281877 | 2.905173 | 1.673339 | 12.3387 | 6.384444 |  |  | 0.0005054474
2018-03-31 20:43 | 33044.79 | 2760.0007 | 5 | 4 | 3.58259 | -2.281874 | 2.905173 | 1.749403 | 12.3387 | 6.657405 |  |  | 0.0005054474
2018-03-31 20:45 | 33164.79 | 2880.001 | 5 | 4 | 3.569826 | -2.281847 | 2.905173 | 1.825455 | 12.3387 | 6.929386 |  |  | 0.0005054474
2018-03-31 20:47 | 33284.79 | 3000.0007 | 5 | 4 | 3.558278 | -2.281864 | 2.905173 | 1.90152 | 12.3387 | 7.200472 |  |  | 0.0005054474
2018-03-31 20:49 | 33404.79 | 3120.0011 | 5 | 4 | 3.547731 | -2.281862 | 2.905173 | 1.977584 | 12.3387 | 7.470726 |  |  | 0.0005054474
2018-03-31 20:51 | 33524.79 | 3240.0006 | 5 | 4 | 3.537647 | -2.281813 | 2.905173 | 2.053647 | 12.3387 | 7.740198 |  |  | 0.0005054474
2018-03-31 20:53 | 33644.79 | 3360.001 | 5 | 4 | 3.526124 | -2.281938 | 2.905173 | 2.129711 | 12.3387 | 8.008863 |  |  | 0.0005054474
2018-03-31 20:55 | 33764.79 | 3480.0014 | 5 | 4 | 3.512928 | -2.281828 | 2.905173 | 2.205773 | 12.3387 | 8.27656 |  |  | 0.0005054474
2018-03-31 20:57 | 33884.79 | 3600.0011 | 5 | 4 | 3.500397 | -2.281821 | 2.905173 | 2.281832 | 12.3387 | 8.543275 |  |  | 0.0005054474
2018-03-31 20:59 | 34004.79 | 3720.0015 | 5 | 4 | 3.487528 | -2.282121 | 2.905173 | 2.35789 | 12.3387 | 8.809019 |  |  | 0.0005054474
2018-03-31 21:01 | 34124.79 | 3840.0002 | 5 | 4 | 3.472382 | -2.281878 | 2.905173 | 2.433957 | 12.3387 | 9.07375 |  |  | 0.0005054474
2018-03-31 21:03 | 34244.79 | 3960.0006 | 5 | 4 | 3.452039 | -2.281854 | 2.905173 | 2.510016 | 12.3387 | 9.337122 |  |  | 0.0005054474
2018-03-31 21:05 | 34364.79 | 4080.0003 | 5 | 4 | 3.426932 | -2.281821 | 2.905173 | 2.586074 | 12.3387 | 9.598749 |  |  | 0.0005054474
2018-03-31 21:07 | 34484.79 | 4200.0006 | 5 | 4 | 3.393206 | -2.282141 | 2.905173 | 2.662143 | 12.3387 | 9.858225 |  |  | 0.0005054474
2018-03-31 21:09 | 34604.79 | 4320.0002 | 5 | 4 | 3.343538 | -2.281867 | 2.905173 | 2.738207 | 12.3387 | 10.11459 |  |  | 0.0005054474
2018-03-31 21:11 | 34724.79 | 4440.0007 | 5 | 4 | 3.256304 | -2.282016 | 2.905173 | 2.814272 | 12.3387 | 10.36596 |  |  | 0.0005054474
2018-03-31 21:13 | 34844.79 | 4560.0002 | 5 | 4 | 3.063044 | -2.281926 | 2.905173 | 2.890336 | 12.3387 | 10.60741 |  |  | 0.0005054474
2018-03-31 21:13 | 34866.4 | 4581.6044 | 5 | 4 | 2.999988 | -2.281844 | 2.905173 | 2.904026 | 12.3387 | 10.64893 |  |  | 0.0005054474
2018-03-31 21:15 | 34986.44254 | 120.0003 | 6 | 4 | 3.379186 | 0 | 2.905173 | 2.904026 | 12.3387 | 10.64893 |  |  | 0.0005054474
2018-03-31 21:17 | 35106.44224 | 240 | 6 | 4 | 3.395618 | 0 | 2.905173 | 2.904026 | 12.3387 | 10.64893 |  |  | 0.0005054474
2018-03-31 21:18 | 35166.44504 | 300.0028 | 6 | 4 | 3.399565 | 0 | 2.905173 | 2.904026 | 12.3387 | 10.64893 |  |  | 0.0005054474
2018-03-31 21:18 | 35166.45 | 0.0024 | 7 | 5 | 3.399541 | 0 | 0 | 0 | 0 | 0 |  |  | 0.0005054474
2018-03-31 21:20 | 35286.53 | 120.0013 | 2 | 5 | 4.089941 | 4.889848 | 0.1623904 | 2.3e-09 | 0.6456178 | 7.82e-09 |  |  | 0.0005054474
2018-03-31 21:22 | 35406.53 | 240.0009 | 2 | 5 | 4.123193 | 4.889882 | 0.3253733 | 2.3e-09 | 1.31477 | 7.82e-09 |  |  | 0.0005054474
2018-03-31 21:24 | 35526.53 | 360.0006 | 2 | 5 | 4.157687 | 4.889987 | 0.4883729 | 2.3e-09 | 1.989769 | 7.82e-09 |  |  | 0.0005054474
2018-03-31 21:26 | 35646.53 | 480.0002 | 2 | 5 | 4.184031 | 4.890193 | 0.6513773 | 2.3e-09 | 2.669734 | 7.82e-09 |  |  | 0.0005054474
2018-03-31 21:28 | 35766.53 | 600.0014 | 2 | 5 | 4.200265 | 4.764272 | 0.8136654 | 2.3e-09 | 3.350487 | 7.82e-09 |  |  | 0.0005054474
2018-03-31 21:30 | 35886.53 | 720.0014 | 2 | 5 | 4.200287 | 4.393086 | 0.9662868 | 2.3e-09 | 3.991541 | 7.82e-09 |  |  | 0.0005054474
2018-03-31 21:32 | 36006.53 | 840.0007 | 2 | 5 | 4.200289 | 4.062699 | 1.107059 | 2.3e-09 | 4.582822 | 7.82e-09 |  |  | 0.0005054474
2018-03-31 21:34 | 36126.53 | 960.0002 | 2 | 5 | 4.20025 | 3.770452 | 1.237487 | 2.3e-09 | 5.130657 | 7.82e-09 |  |  | 0.0005054474
2018-03-31 21:36 | 36246.53 | 1080.0006 | 2 | 5 | 4.200294 | 3.510121 | 1.35882 | 2.3e-09 | 5.640288 | 7.82e-09 |  |  | 0.0005054474
2018-03-31 21:38 | 36360.09 | 1193.562 | 2 | 5 | 4.200245 | 3.259988 | 1.465613 | 2.3e-09 | 6.088845 | 7.82e-09 |  |  | 0.0005054474
2018-03-31 21:40 | 36480.11 | 120.0006 | 3 | 5 | 4.220822 | 3.259833 | 1.573891 | 7.684e-09 | 6.544658 | 2.9609e-08 |  |  | 0.0005054474
2018-03-31 21:42 | 36600.11 | 240.0003 | 3 | 5 | 4.244094 | 3.259852 | 1.682567 | 7.684e-09 | 7.004615 | 2.9609e-08 |  |  | 0.0005054474
2018-03-31 21:44 | 36720.11 | 360.0006 | 3 | 5 | 4.26906 | 3.259847 | 1.791213 | 7.684e-09 | 7.467067 | 2.9609e-08 |  |  | 0.0005054474
2018-03-31 21:46 | 36840.11 | 480.0003 | 3 | 5 | 4.296806 | 3.259887 | 1.899882 | 7.684e-09 | 7.932459 | 2.9609e-08 |  |  | 0.0005054474
2018-03-31 21:48 | 36960.11 | 600.0007 | 3 | 5 | 4.328971 | 3.259824 | 2.00855 | 7.684e-09 | 8.401084 | 2.9609e-08 |  |  | 0.0005054474
2018-03-31 21:50 | 37080.11 | 720.0003 | 3 | 5 | 4.363156 | 3.259885 | 2.117213 | 7.684e-09 | 8.873336 | 2.9609e-08 |  |  | 0.0005054474
2018-03-31 21:52 | 37200.11 | 840.0015 | 3 | 5 | 4.399337 | 3.259856 | 2.225863 | 7.684e-09 | 9.349339 | 2.9609e-08 |  |  | 0.0005054474
2018-03-31 21:54 | 37320.11 | 960.0012 | 3 | 5 | 4.400291 | 2.833413 | 2.327045 | 7.684e-09 | 9.794567 | 2.9609e-08 |  |  | 0.0005054474
2018-03-31 21:56 | 37440.11 | 1080.0016 | 3 | 5 | 4.400242 | 2.474053 | 2.415447 | 7.684e-09 | 10.18356 | 2.9609e-08 |  |  | 0.0005054474
2018-03-31 21:58 | 37560.11 | 1200.0007 | 3 | 5 | 4.400287 | 2.156615 | 2.492444 | 7.684e-09 | 10.52237 | 2.9609e-08 |  |  | 0.0005054474
2018-03-31 22:00 | 37680.11 | 1320.0008 | 3 | 5 | 4.400277 | 1.892162 | 2.559795 | 7.684e-09 | 10.81873 | 2.9609e-08 |  |  | 0.0005054474
2018-03-31 22:02 | 37800.11 | 1440.0012 | 3 | 5 | 4.40028 | 1.66863 | 2.619003 | 7.684e-09 | 11.07926 | 2.9609e-08 |  |  | 0.0005054474
2018-03-31 22:04 | 37920.11 | 1560.0018 | 3 | 5 | 4.400253 | 1.471961 | 2.671265 | 7.684e-09 | 11.30923 | 2.9609e-08 |  |  | 0.0005054474
2018-03-31 22:06 | 38040.11 | 1680.0004 | 3 | 5 | 4.400261 | 1.293547 | 2.717299 | 7.684e-09 | 11.51179 | 2.9609e-08 |  |  | 0.0005054474
2018-03-31 22:08 | 38160.11 | 1800.0016 | 3 | 5 | 4.400216 | 1.144989 | 2.757859 | 7.684e-09 | 11.69026 | 2.9609e-08 |  |  | 0.0005054474
2018-03-31 22:10 | 38280.11 | 1920.0004 | 3 | 5 | 4.400208 | 1.019902 | 2.793886 | 7.684e-09 | 11.84879 | 2.9609e-08 |  |  | 0.0005054474
2018-03-31 22:12 | 38400.11 | 2040.0008 | 3 | 5 | 4.400261 | 0.9138412 | 2.826072 | 7.684e-09 | 11.99041 | 2.9609e-08 |  |  | 0.0005054474
2018-03-31 22:14 | 38520.11 | 2160.0011 | 3 | 5 | 4.400207 | 0.8158922 | 2.854872 | 7.684e-09 | 12.11714 | 2.9609e-08 |  |  | 0.0005054474
2018-03-31 22:16 | 38640.11 | 2280.0014 | 3 | 5 | 4.400223 | 0.7287273 | 2.880567 | 7.684e-09 | 12.2302 | 2.9609e-08 |  |  | 0.0005054474
2018-03-31 22:18 | 38760.11 | 2400.0004 | 3 | 5 | 4.400161 | 0.6558275 | 2.903613 | 7.684e-09 | 12.33161 | 2.9609e-08 |  |  | 0.0005054474
2018-03-31 22:18 | 38768.19 | 2408.0845 | 3 | 5 | 4.400208 | 0.6519985 | 2.905082 | 7.684e-09 | 12.33808 | 2.9609e-08 |  |  | 0.0005054474
2018-03-31 22:20 | 38888.24 | 120.0012 | 4 | 5 | 4.331882 | 0 | 2.905082 | 7.684e-09 | 12.33808 | 2.9609e-08 |  |  | 0.0005054474
2018-03-31 22:22 | 39008.23 | 240.0004 | 4 | 5 | 4.3262 | 0 | 2.905082 | 7.684e-09 | 12.33808 | 2.9609e-08 |  |  | 0.0005054474
2018-03-31 22:23 | 39068.24 | 300.0036 | 4 | 5 | 4.324597 | 0 | 2.905082 | 7.684e-09 | 12.33808 | 2.9609e-08 |  |  | 0.0005054474
2018-03-31 22:25 | 39188.32 | 120.0014 | 5 | 5 | 4.080539 | -2.281794 | 2.905082 | 0.0760527 | 12.33808 | 0.3128701 |  |  | 0.0005054474
2018-03-31 22:27 | 39308.32 | 240.0001 | 5 | 5 | 4.045782 | -2.281841 | 2.905082 | 0.1521216 | 12.33808 | 0.6218989 |  |  | 0.0005054474
2018-03-31 22:29 | 39428.32 | 360.0006 | 5 | 5 | 4.015491 | -2.281993 | 2.905082 | 0.2281781 | 12.33808 | 0.9284379 |  |  | 0.0005054474
2018-03-31 22:31 | 39548.32 | 480.0009 | 5 | 5 | 3.986102 | -2.282188 | 2.905082 | 0.3042473 | 12.33808 | 1.232775 |  |  | 0.0005054474
2018-03-31 22:33 | 39668.32 | 600.0006 | 5 | 5 | 3.95567 | -2.281857 | 2.905082 | 0.3803093 | 12.33808 | 1.534818 |  |  | 0.0005054474
2018-03-31 22:35 | 39788.32 | 720.0009 | 5 | 5 | 3.926707 | -2.281882 | 2.905082 | 0.4563661 | 12.33808 | 1.834556 |  |  | 0.0005054474
2018-03-31 22:37 | 39908.32 | 840.0014 | 5 | 5 | 3.899192 | -2.28217 | 2.905082 | 0.5324306 | 12.33808 | 2.132183 |  |  | 0.0005054474
2018-03-31 22:39 | 40028.32 | 960.0009 | 5 | 5 | 3.873123 | -2.28191 | 2.905082 | 0.6084887 | 12.33808 | 2.427758 |  |  | 0.0005054474
2018-03-31 22:41 | 40148.32 | 1080.0006 | 5 | 5 | 3.846164 | -2.281826 | 2.905082 | 0.6845527 | 12.33808 | 2.721353 |  |  | 0.0005054474
2018-03-31 22:43 | 40268.32 | 1200.0001 | 5 | 5 | 3.818235 | -2.281851 | 2.905082 | 0.7606063 | 12.33808 | 3.012793 |  |  | 0.0005054474
2018-03-31 22:45 | 40388.32 | 1320.0006 | 5 | 5 | 3.793393 | -2.281844 | 2.905082 | 0.8366709 | 12.33808 | 3.302263 |  |  | 0.0005054474
2018-03-31 22:47 | 40508.32 | 1440.0009 | 5 | 5 | 3.771329 | -2.282214 | 2.905082 | 0.9127308 | 12.33808 | 3.589929 |  |  | 0.0005054474
2018-03-31 22:49 | 40628.32 | 1560.0006 | 5 | 5 | 3.750513 | -2.281867 | 2.905082 | 0.9887978 | 12.33808 | 3.876012 |  |  | 0.0005054474
2018-03-31 22:51 | 40748.32 | 1680.0009 | 5 | 5 | 3.728854 | -2.282242 | 2.905082 | 1.064863 | 12.33808 | 4.160478 |  |  | 0.0005054474
2018-03-31 22:53 | 40868.32 | 1800.0005 | 5 | 5 | 3.708508 | -2.282237 | 2.905082 | 1.140925 | 12.33808 | 4.443316 |  |  | 0.0005054474
2018-03-31 22:55 | 40988.32 | 1920.0001 | 5 | 5 | 3.689515 | -2.281837 | 2.905082 | 1.216975 | 12.33808 | 4.724618 |  |  | 0.0005054474
2018-03-31 22:57 | 41108.32 | 2040.0013 | 5 | 5 | 3.672013 | -2.281864 | 2.905082 | 1.293048 | 12.33808 | 5.004622 |  |  | 0.0005054474
2018-03-31 22:59 | 41228.32 | 2160.0001 | 5 | 5 | 3.654517 | -2.281975 | 2.905082 | 1.369107 | 12.33808 | 5.283252 |  |  | 0.0005054474
2018-03-31 23:01 | 41348.32 | 2280.0013 | 5 | 5 | 3.637184 | -2.281898 | 2.905082 | 1.445167 | 12.33808 | 5.560543 |  |  | 0.0005054474
2018-03-31 23:03 | 41468.32 | 2400.0009 | 5 | 5 | 3.621945 | -2.281892 | 2.905082 | 1.521224 | 12.33808 | 5.836588 |  |  | 0.0005054474
2018-03-31 23:05 | 41588.32 | 2520.0014 | 5 | 5 | 3.60828 | -2.281908 | 2.905082 | 1.597284 | 12.33808 | 6.111538 |  |  | 0.0005054474
2018-03-31 23:07 | 41708.32 | 2640.0009 | 5 | 5 | 3.595432 | -2.281854 | 2.905082 | 1.673348 | 12.33808 | 6.385508 |  |  | 0.0005054474
2018-03-31 23:09 | 41828.32 | 2760.0013 | 5 | 5 | 3.581858 | -2.28186 | 2.905082 | 1.749408 | 12.33808 | 6.658464 |  |  | 0.0005054474
2018-03-31 23:11 | 41948.32 | 2880.0002 | 5 | 5 | 3.569564 | -2.281865 | 2.905082 | 1.825464 | 12.33808 | 6.930403 |  |  | 0.0005054474
2018-03-31 23:13 | 42068.32 | 3000.0014 | 5 | 5 | 3.558547 | -2.281858 | 2.905082 | 1.901526 | 12.33808 | 7.201489 |  |  | 0.0005054474
2018-03-31 23:15 | 42188.32 | 3120.0001 | 5 | 5 | 3.548566 | -2.28191 | 2.905082 | 1.977593 | 12.33808 | 7.471799 |  |  | 0.0005054474
2018-03-31 23:17 | 42308.32 | 3240.0005 | 5 | 5 | 3.53749 | -2.281878 | 2.905082 | 2.053656 | 12.33808 | 7.741302 |  |  | 0.0005054474
2018-03-31 23:19 | 42428.32 | 3360.0009 | 5 | 5 | 3.524826 | -2.281871 | 2.905082 | 2.12972 | 12.33808 | 8.009892 |  |  | 0.0005054474
2018-03-31 23:21 | 42548.32 | 3480.0006 | 5 | 5 | 3.512941 | -2.281906 | 2.905082 | 2.205775 | 12.33808 | 8.27752 |  |  | 0.0005054474
2018-03-31 23:23 | 42668.32 | 3600.0009 | 5 | 5 | 3.501039 | -2.281946 | 2.905082 | 2.281839 | 12.33808 | 8.544271 |  |  | 0.0005054474
2018-03-31 23:25 | 42788.32 | 3720.0006 | 5 | 5 | 3.487697 | -2.281898 | 2.905082 | 2.357903 | 12.33808 | 8.810085 |  |  | 0.0005054474
2018-03-31 23:27 | 42908.32 | 3840.0001 | 5 | 5 | 3.47049 | -2.281824 | 2.905082 | 2.43396 | 12.33808 | 9.074733 |  |  | 0.0005054474
2018-03-31 23:29 | 43028.32 | 3960.0001 | 5 | 5 | 3.450798 | -2.281823 | 2.905082 | 2.510021 | 12.33808 | 9.33796 |  |  | 0.0005054474
2018-03-31 23:31 | 43148.32 | 4080.0009 | 5 | 5 | 3.426892 | -2.281844 | 2.905082 | 2.586081 | 12.33808 | 9.599559 |  |  | 0.0005054474
2018-03-31 23:33 | 43268.32 | 4200.0006 | 5 | 5 | 3.394055 | -2.281908 | 2.905082 | 2.662142 | 12.33808 | 9.859046 |  |  | 0.0005054474
2018-03-31 23:35 | 43388.32 | 4320.0001 | 5 | 5 | 3.342354 | -2.281882 | 2.905082 | 2.738205 | 12.33808 | 10.11541 |  |  | 0.0005054474
2018-03-31 23:37 | 43508.32 | 4440.0005 | 5 | 5 | 3.252461 | -2.28194 | 2.905082 | 2.814265 | 12.33808 | 10.36654 |  |  | 0.0005054474
2018-03-31 23:39 | 43628.32 | 4560.0009 | 5 | 5 | 3.061221 | -2.281837 | 2.905082 | 2.89033 | 12.33808 | 10.60778 |  |  | 0.0005054474
2018-03-31 23:40 | 43649.32 | 4581.0057 | 5 | 5 | 3 | -2.281913 | 2.905082 | 2.903641 | 12.33808 | 10.64814 |  |  | 0.0005054474
2018-03-31 23:42 | 43769.36 | 120.001 | 6 | 5 | 3.378478 | 0 | 2.905082 | 2.903641 | 12.33808 | 10.64814 |  |  | 0.0005054474
2018-03-31 23:44 | 43889.36 | 239.9998 | 6 | 5 | 3.394765 | 0 | 2.905082 | 2.903641 | 12.33808 | 10.64814 |  |  | 0.0005054474
2018-03-31 23:45 | 43949.36 | 300.0002 | 6 | 5 | 3.398729 | 0 | 2.905082 | 2.903641 | 12.33808 | 10.64814 |  |  | 0.0005054474
2018-03-31 23:45 | 43949.38 | 0.004 | 7 | 6 | 3.398664 | 0 | 0 | 0 | 0 | 0 |  |  | 0.0005054474
2018-03-31 23:47 | 44069.45 | 120.0014 | 2 | 6 | 4.092014 | 4.890136 | 0.1623973 | 8.21e-10 | 0.6458992 | 2.79e-09 |  |  | 0.0005054474
2018-03-31 23:49 | 44189.45 | 240.0002 | 2 | 6 | 4.123184 | 4.89021 | 0.3254053 | 8.21e-10 | 1.315271 | 2.79e-09 |  |  | 0.0005054474
2018-03-31 23:51 | 44309.45 | 360.0014 | 2 | 6 | 4.156749 | 4.889832 | 0.4884106 | 8.21e-10 | 1.990228 | 2.79e-09 |  |  | 0.0005054474
2018-03-31 23:53 | 44429.45 | 480.0002 | 2 | 6 | 4.184008 | 4.890122 | 0.6514022 | 8.21e-10 | 2.670033 | 2.79e-09 |  |  | 0.0005054474
2018-03-31 23:55 | 44549.45 | 600.001 | 2 | 6 | 4.200299 | 4.735986 | 0.8134161 | 8.21e-10 | 3.349695 | 2.79e-09 |  |  | 0.0005054474
2018-03-31 23:57 | 44669.45 | 720.0011 | 2 | 6 | 4.200289 | 4.38919 | 0.9653639 | 8.21e-10 | 3.987918 | 2.79e-09 |  |  | 0.0005054474
2018-03-31 23:59 | 44789.45 | 840.0006 | 2 | 6 | 4.200232 | 4.070027 | 1.106236 | 8.21e-10 | 4.579621 | 2.79e-09 |  |  | 0.0005054474
2018-04-01 00:01 | 44909.45 | 960.0019 | 2 | 6 | 4.200259 | 3.783484 | 1.23712 | 8.21e-10 | 5.129366 | 2.79e-09 |  |  | 0.0005054474
2018-04-01 00:03 | 45029.45 | 1080.0015 | 2 | 6 | 4.200315 | 3.503875 | 1.358571 | 8.21e-10 | 5.639494 | 2.79e-09 |  |  | 0.0005054474
2018-04-01 00:04 | 45136.92 | 1187.4706 | 2 | 6 | 4.200273 | 3.259986 | 1.459417 | 8.21e-10 | 6.063074 | 2.79e-09 |  |  | 0.0005054474
2018-04-01 00:06 | 45256.93716 | 120.0005 | 3 | 6 | 4.219583 | 3.260175 | 1.56769 | 8.21e-10 | 6.518797 | 2.79e-09 |  |  | 0.0005054474
2018-04-01 00:08 | 45376.93686 | 240.0002 | 3 | 6 | 4.24203 | 3.260152 | 1.67637 | 8.21e-10 | 6.97859 | 2.79e-09 |  |  | 0.0005054474
2018-04-01 00:10 | 45496.93806 | 360.0014 | 3 | 6 | 4.266957 | 3.260056 | 1.785032 | 8.21e-10 | 7.440862 | 2.79e-09 |  |  | 0.0005054474
2018-04-01 00:12 | 45616.93756 | 480.0009 | 3 | 6 | 4.296164 | 3.260154 | 1.893688 | 8.21e-10 | 7.906036 | 2.79e-09 |  |  | 0.0005054474
2018-04-01 00:14 | 45736.93726 | 600.0006 | 3 | 6 | 4.327612 | 3.2602 | 2.002342 | 8.21e-10 | 8.374537 | 2.79e-09 |  |  | 0.0005054474
2018-04-01 00:16 | 45856.93766 | 720.001 | 3 | 6 | 4.360885 | 3.260154 | 2.111025 | 8.21e-10 | 8.846661 | 2.79e-09 |  |  | 0.0005054474
2018-04-01 00:18 | 45976.93896 | 840.0023 | 3 | 6 | 4.3961 | 3.260171 | 2.219701 | 8.21e-10 | 9.322471 | 2.79e-09 |  |  | 0.0005054474
2018-04-01 00:20 | 46096.93846 | 960.0018 | 3 | 6 | 4.400307 | 2.853438 | 2.321893 | 8.21e-10 | 9.77212 | 2.79e-09 |  |  | 0.0005054474
2018-04-01 00:22 | 46216.93816 | 1080.0015 | 3 | 6 | 4.400286 | 2.483411 | 2.410651 | 8.21e-10 | 10.16268 | 2.79e-09 |  |  | 0.0005054474
2018-04-01 00:24 | 46336.93696 | 1200.0003 | 3 | 6 | 4.400281 | 2.174951 | 2.488142 | 8.21e-10 | 10.50366 | 2.79e-09 |  |  | 0.0005054474
2018-04-01 00:26 | 46456.93906 | 1320.0024 | 3 | 6 | 4.400269 | 1.912102 | 2.556119 | 8.21e-10 | 10.80278 | 2.79e-09 |  |  | 0.0005054474
2018-04-01 00:28 | 46576.93706 | 1440.0004 | 3 | 6 | 4.400276 | 1.683178 | 2.615949 | 8.21e-10 | 11.06605 | 2.79e-09 |  |  | 0.0005054474
2018-04-01 00:30 | 46696.93736 | 1560.0007 | 3 | 6 | 4.400266 | 1.475532 | 2.668521 | 8.21e-10 | 11.29738 | 2.79e-09 |  |  | 0.0005054474
2018-04-01 00:32 | 46816.93696 | 1680.0003 | 3 | 6 | 4.400248 | 1.300076 | 2.71466 | 8.21e-10 | 11.5004 | 2.79e-09 |  |  | 0.0005054474
2018-04-01 00:34 | 46936.93736 | 1800.0007 | 3 | 6 | 4.400256 | 1.153227 | 2.755468 | 8.21e-10 | 11.67996 | 2.79e-09 |  |  | 0.0005054474
2018-04-01 00:36 | 47056.93706 | 1920.0004 | 3 | 6 | 4.40022 | 1.028764 | 2.791775 | 8.21e-10 | 11.83972 | 2.79e-09 |  |  | 0.0005054474
2018-04-01 00:38 | 47176.93726 | 2040.0006 | 3 | 6 | 4.400229 | 0.9169903 | 2.824169 | 8.21e-10 | 11.98226 | 2.79e-09 |  |  | 0.0005054474
2018-04-01 00:40 | 47296.93686 | 2160.0002 | 3 | 6 | 4.400218 | 0.8156576 | 2.852997 | 8.21e-10 | 12.10911 | 2.79e-09 |  |  | 0.0005054474
2018-04-01 00:42 | 47416.93806 | 2280.0014 | 3 | 6 | 4.400184 | 0.7311964 | 2.878747 | 8.21e-10 | 12.22242 | 2.79e-09 |  |  | 0.0005054474
2018-04-01 00:44 | 47536.93686 | 2400.0002 | 3 | 6 | 4.40018 | 0.660038 | 2.901907 | 8.21e-10 | 12.32433 | 2.79e-09 |  |  | 0.0005054474
2018-04-01 00:45 | 47552.84456 | 2415.9079 | 3 | 6 | 4.400214 | 0.6519985 | 2.904806 | 8.21e-10 | 12.33708 | 2.79e-09 |  |  | 0.0005054474
2018-04-01 00:47 | 47672.89 | 120.001 | 4 | 6 | 4.332082 | 0 | 2.904808 | 8.21e-10 | 12.33709 | 2.79e-09 |  |  | 0.0005054474
2018-04-01 00:49 | 47792.89 | 240.0006 | 4 | 6 | 4.326433 | 0 | 2.904808 | 8.21e-10 | 12.33709 | 2.79e-09 |  |  | 0.0005054474
2018-04-01 00:50 | 47852.89 | 300.0035 | 4 | 6 | 4.32484 | 0 | 2.904808 | 8.21e-10 | 12.33709 | 2.79e-09 |  |  | 0.0005054474
2018-04-01 00:52 | 47972.97518 | 120.0014 | 5 | 6 | 4.080862 | -2.281929 | 2.904808 | 0.07605231 | 12.33709 | 0.3128659 |  |  | 0.0005054474
2018-04-01 00:54 | 48092.97478 | 240.001 | 5 | 6 | 4.046633 | -2.281905 | 2.904808 | 0.1521192 | 12.33709 | 0.6219254 |  |  | 0.0005054474
2018-04-01 00:56 | 48212.97428 | 360.0005 | 5 | 6 | 4.016109 | -2.281854 | 2.904808 | 0.2281778 | 12.33709 | 0.9285409 |  |  | 0.0005054474
2018-04-01 00:58 | 48332.97398 | 480.0002 | 5 | 6 | 3.985134 | -2.281882 | 2.904808 | 0.3042398 | 12.33709 | 1.232842 |  |  | 0.0005054474
2018-04-01 01:00 | 48452.97518 | 600.0014 | 5 | 6 | 3.95543 | -2.281828 | 2.904808 | 0.3803003 | 12.33709 | 1.53481 |  |  | 0.0005054474
2018-04-01 01:02 | 48572.97468 | 720.0009 | 5 | 6 | 3.926965 | -2.281876 | 2.904808 | 0.4563649 | 12.33709 | 1.834589 |  |  | 0.0005054474
2018-04-01 01:04 | 48692.97428 | 840.0005 | 5 | 6 | 3.899946 | -2.28186 | 2.904808 | 0.5324226 | 12.33709 | 2.132233 |  |  | 0.0005054474
2018-04-01 01:06 | 48812.97468 | 960.0009 | 5 | 6 | 3.872833 | -2.281895 | 2.904808 | 0.6084905 | 12.33709 | 2.42787 |  |  | 0.0005054474
2018-04-01 01:08 | 48932.97428 | 1080.0005 | 5 | 6 | 3.844762 | -2.281882 | 2.904808 | 0.6845461 | 12.33709 | 2.721348 |  |  | 0.0005054474
2018-04-01 01:10 | 49052.97398 | 1200.0002 | 5 | 6 | 3.818027 | -2.281918 | 2.904808 | 0.7606099 | 12.33709 | 3.01277 |  |  | 0.0005054474
2018-04-01 01:12 | 49172.97428 | 1320.0005 | 5 | 6 | 3.793706 | -2.281967 | 2.904808 | 0.8366739 | 12.33709 | 3.302234 |  |  | 0.0005054474
2018-04-01 01:14 | 49292.97388 | 1440.0001 | 5 | 6 | 3.771511 | -2.281897 | 2.904808 | 0.9127346 | 12.33709 | 3.589934 |  |  | 0.0005054474
2018-04-01 01:16 | 49412.97428 | 1560.0005 | 5 | 6 | 3.749022 | -2.281865 | 2.904808 | 0.9887905 | 12.33709 | 3.87593 |  |  | 0.0005054474
2018-04-01 01:18 | 49532.97388 | 1680.0001 | 5 | 6 | 3.727788 | -2.281895 | 2.904808 | 1.064854 | 12.33709 | 4.160272 |  |  | 0.0005054474
2018-04-01 01:20 | 49652.97518 | 1800.0014 | 5 | 6 | 3.708 | -2.281986 | 2.904808 | 1.140909 | 12.33709 | 4.44303 |  |  | 0.0005054474
2018-04-01 01:22 | 49772.97468 | 1920.0009 | 5 | 6 | 3.689617 | -2.281865 | 2.904808 | 1.216969 | 12.33709 | 4.724357 |  |  | 0.0005054474
2018-04-01 01:24 | 49892.97438 | 2040.0006 | 5 | 6 | 3.671191 | -2.281874 | 2.904808 | 1.293029 | 12.33709 | 5.004294 |  |  | 0.0005054474
2018-04-01 01:26 | 50012.97468 | 2160.0009 | 5 | 6 | 3.652637 | -2.281853 | 2.904808 | 1.369093 | 12.33709 | 5.282819 |  |  | 0.0005054474
2018-04-01 01:28 | 50132.97518 | 2280.0014 | 5 | 6 | 3.636333 | -2.281929 | 2.904808 | 1.445158 | 12.33709 | 5.560026 |  |  | 0.0005054474
2018-04-01 01:30 | 50252.97388 | 2400.0001 | 5 | 6 | 3.6216 | -2.281877 | 2.904808 | 1.521219 | 12.33709 | 5.836036 |  |  | 0.0005054474
2018-04-01 01:32 | 50372.97508 | 2520.0013 | 5 | 6 | 3.607921 | -2.281836 | 2.904808 | 1.597281 | 12.33709 | 6.110982 |  |  | 0.0005054474
2018-04-01 01:34 | 50492.97468 | 2640.0009 | 5 | 6 | 3.593784 | -2.281813 | 2.904808 | 1.673337 | 12.33709 | 6.384858 |  |  | 0.0005054474
2018-04-01 01:36 | 50612.97428 | 2760.0005 | 5 | 6 | 3.580849 | -2.281865 | 2.904808 | 1.749401 | 12.33709 | 6.657708 |  |  | 0.0005054474
2018-04-01 01:38 | 50732.97388 | 2880.0001 | 5 | 6 | 3.569317 | -2.281862 | 2.904808 | 1.825455 | 12.33709 | 6.9296 |  |  | 0.0005054474
2018-04-01 01:40 | 50852.97518 | 3000.0014 | 5 | 6 | 3.559032 | -2.281813 | 2.904808 | 1.90152 | 12.33709 | 7.200707 |  |  | 0.0005054474
2018-04-01 01:42 | 50972.97468 | 3120.0009 | 5 | 6 | 3.548011 | -2.282075 | 2.904808 | 1.977586 | 12.33709 | 7.47102 |  |  | 0.0005054474
2018-04-01 01:44 | 51092.97518 | 3240.0014 | 5 | 6 | 3.535851 | -2.281888 | 2.904808 | 2.053644 | 12.33709 | 7.740414 |  |  | 0.0005054474
2018-04-01 01:46 | 51212.97388 | 3360.0001 | 5 | 6 | 3.524512 | -2.282063 | 2.904808 | 2.129704 | 12.33709 | 8.008921 |  |  | 0.0005054474
2018-04-01 01:48 | 51332.97428 | 3480.0005 | 5 | 6 | 3.51344 | -2.281913 | 2.904808 | 2.20577 | 12.33709 | 8.27659 |  |  | 0.0005054474
2018-04-01 01:50 | 51452.97468 | 3600.0009 | 5 | 6 | 3.501575 | -2.281851 | 2.904808 | 2.281834 | 12.33709 | 8.5434 |  |  | 0.0005054474
2018-04-01 01:52 | 51572.97428 | 3720.0005 | 5 | 6 | 3.486403 | -2.281841 | 2.904808 | 2.357888 | 12.33709 | 8.809159 |  |  | 0.0005054474
2018-04-01 01:54 | 51692.97548 | 3840.0017 | 5 | 6 | 3.469968 | -2.282185 | 2.904808 | 2.433959 | 12.33709 | 9.073748 |  |  | 0.0005054474
2018-04-01 01:56 | 51812.97508 | 3960.0013 | 5 | 6 | 3.451548 | -2.281924 | 2.904808 | 2.510016 | 12.33709 | 9.336987 |  |  | 0.0005054474
2018-04-01 01:58 | 51932.97468 | 4080.0009 | 5 | 6 | 3.428582 | -2.281867 | 2.904808 | 2.586075 | 12.33709 | 9.598682 |  |  | 0.0005054474
2018-04-01 02:00 | 52052.97518 | 4200.0014 | 5 | 6 | 3.393867 | -2.282225 | 2.904808 | 2.662137 | 12.33709 | 9.858249 |  |  | 0.0005054474
2018-04-01 02:02 | 52172.97468 | 4320.0009 | 5 | 6 | 3.340008 | -2.281885 | 2.904808 | 2.7382 | 12.33709 | 10.11448 |  |  | 0.0005054474
2018-04-01 02:04 | 52292.97428 | 4440.0005 | 5 | 6 | 3.252649 | -2.281858 | 2.904808 | 2.814265 | 12.33709 | 10.36555 |  |  | 0.0005054474
2018-04-01 02:06 | 52412.97468 | 4560.0009 | 5 | 6 | 3.062743 | -2.281836 | 2.904808 | 2.890317 | 12.33709 | 10.60682 |  |  | 0.0005054474
2018-04-01 02:06 | 52434.61888 | 4581.6451 | 5 | 6 | 2.999992 | -2.281856 | 2.904808 | 2.904036 | 12.33709 | 10.64843 |  |  | 0.0005054474
2018-04-01 02:08 | 52554.67 | 120.0003 | 6 | 6 | 3.375789 | 0 | 2.904808 | 2.904036 | 12.33709 | 10.64843 |  |  | 0.0005054474
2018-04-01 02:10 | 52674.67 | 239.9999 | 6 | 6 | 3.391949 | 0 | 2.904808 | 2.904036 | 12.33709 | 10.64843 |  |  | 0.0005054474
2018-04-01 02:11 | 52734.67 | 300.0044 | 6 | 6 | 3.395779 | 0 | 2.904808 | 2.904036 | 12.33709 | 10.64843 |  |  | 0.0005054474
2018-04-01 02:11 | 52734.68 | 0.0024 | 7 | 7 | 3.395662 | 0 | 0 | 0 | 0 | 0 |  |  | 0.0005054474
2018-04-01 02:13 | 52854.76 | 120.0006 | 2 | 7 | 4.091205 | 4.889859 | 0.1623938 | 0 | 0.6456648 | 0 |  |  | 0.0005054474
2018-04-01 02:15 | 52974.76 | 240.001 | 2 | 7 | 4.12139 | 4.89004 | 0.3253964 | 0 | 1.314836 | 0 |  |  | 0.0005054474
2018-04-01 02:17 | 53094.76 | 360.0007 | 2 | 7 | 4.155749 | 4.890164 | 0.4883741 | 0 | 1.98941 | 0 |  |  | 0.0005054474
2018-04-01 02:19 | 53214.75 | 480.0003 | 2 | 7 | 4.185303 | 4.889857 | 0.6513731 | 0 | 2.669257 | 0 |  |  | 0.0005054474
2018-04-01 02:21 | 53334.76 | 600.0007 | 2 | 7 | 4.200265 | 4.738242 | 0.8133001 | 0 | 3.34868 | 0 |  |  | 0.0005054474
2018-04-01 02:23 | 53454.75 | 720.0004 | 2 | 7 | 4.200274 | 4.402417 | 0.9656225 | 0 | 3.988477 | 0 |  |  | 0.0005054474
2018-04-01 02:25 | 53574.76 | 840.0016 | 2 | 7 | 4.200274 | 4.090209 | 1.107179 | 0 | 4.583054 | 0 |  |  | 0.0005054474
2018-04-01 02:27 | 53694.76 | 960.002 | 2 | 7 | 4.200283 | 3.780185 | 1.238347 | 0 | 5.133992 | 0 |  |  | 0.0005054474
2018-04-01 02:29 | 53814.76 | 1080.0015 | 2 | 7 | 4.200272 | 3.49211 | 1.359408 | 0 | 5.642483 | 0 |  |  | 0.0005054474
2018-04-01 02:31 | 53924.68 | 1189.9268 | 2 | 7 | 4.200242 | 3.259994 | 1.462443 | 0 | 6.075259 | 0 |  |  | 0.0005054474
2018-04-01 02:33 | 54044.7 | 120.0013 | 3 | 7 | 4.219007 | 3.260015 | 1.570707 | 7.03e-10 | 6.530916 | 2.846e-09 |  |  | 0.0005054474
2018-04-01 02:35 | 54164.7 | 240.0009 | 3 | 7 | 4.241686 | 3.259833 | 1.679387 | 7.03e-10 | 6.990637 | 2.846e-09 |  |  | 0.0005054474
2018-04-01 02:37 | 54284.7 | 360.0022 | 3 | 7 | 4.268295 | 3.259934 | 1.788054 | 7.03e-10 | 7.452974 | 2.846e-09 |  |  | 0.0005054474
2018-04-01 02:39 | 54404.7 | 480.001 | 3 | 7 | 4.297458 | 3.260234 | 1.896703 | 7.03e-10 | 7.918303 | 2.846e-09 |  |  | 0.0005054474
2018-04-01 02:41 | 54524.7 | 600.0014 | 3 | 7 | 4.328057 | 3.26014 | 2.005369 | 7.03e-10 | 8.386932 | 2.846e-09 |  |  | 0.0005054474
2018-04-01 02:43 | 54644.7 | 720.0002 | 3 | 7 | 4.360676 | 3.259887 | 2.114038 | 7.03e-10 | 8.859004 | 2.846e-09 |  |  | 0.0005054474
2018-04-01 02:45 | 54764.7 | 840.0014 | 3 | 7 | 4.397098 | 3.259946 | 2.222684 | 7.03e-10 | 9.334714 | 2.846e-09 |  |  | 0.0005054474
2018-04-01 02:47 | 54884.7 | 960.0027 | 3 | 7 | 4.400244 | 2.827683 | 2.324127 | 7.03e-10 | 9.781079 | 2.846e-09 |  |  | 0.0005054474
2018-04-01 02:49 | 55004.7 | 1080.0014 | 3 | 7 | 4.400293 | 2.475965 | 2.412363 | 7.03e-10 | 10.16934 | 2.846e-09 |  |  | 0.0005054474
2018-04-01 02:51 | 55124.7 | 1200.0011 | 3 | 7 | 4.400261 | 2.173303 | 2.489695 | 7.03e-10 | 10.50962 | 2.846e-09 |  |  | 0.0005054474
2018-04-01 02:53 | 55244.7 | 1320.0015 | 3 | 7 | 4.400269 | 1.909223 | 2.557655 | 7.03e-10 | 10.80867 | 2.846e-09 |  |  | 0.0005054474
2018-04-01 02:55 | 55364.7 | 1440.0019 | 3 | 7 | 4.400268 | 1.669503 | 2.61724 | 7.03e-10 | 11.07086 | 2.846e-09 |  |  | 0.0005054474
2018-04-01 02:57 | 55484.7 | 1560.0023 | 3 | 7 | 4.400277 | 1.467132 | 2.669386 | 7.03e-10 | 11.30031 | 2.846e-09 |  |  | 0.0005054474
2018-04-01 02:59 | 55604.7 | 1680.0027 | 3 | 7 | 4.400255 | 1.296968 | 2.715368 | 7.03e-10 | 11.50264 | 2.846e-09 |  |  | 0.0005054474
2018-04-01 03:01 | 55724.7 | 1800.0023 | 3 | 7 | 4.40022 | 1.153811 | 2.756154 | 7.03e-10 | 11.68211 | 2.846e-09 |  |  | 0.0005054474
2018-04-01 03:03 | 55844.7 | 1920.0003 | 3 | 7 | 4.400213 | 1.024633 | 2.792437 | 7.03e-10 | 11.84177 | 2.846e-09 |  |  | 0.0005054474
2018-04-01 03:05 | 55964.7 | 2040.0013 | 3 | 7 | 4.400262 | 0.9101334 | 2.82462 | 7.03e-10 | 11.98338 | 2.846e-09 |  |  | 0.0005054474
2018-04-01 03:07 | 56084.7 | 2160.0009 | 3 | 7 | 4.400223 | 0.8140049 | 2.853295 | 7.03e-10 | 12.10955 | 2.846e-09 |  |  | 0.0005054474
2018-04-01 03:09 | 56204.7 | 2280.0014 | 3 | 7 | 4.400228 | 0.7329903 | 2.879022 | 7.03e-10 | 12.22276 | 2.846e-09 |  |  | 0.0005054474
2018-04-01 03:11 | 56324.7 | 2400.0001 | 3 | 7 | 4.400182 | 0.6609688 | 2.902229 | 7.03e-10 | 12.32487 | 2.846e-09 |  |  | 0.0005054474
2018-04-01 03:11 | 56341.09 | 2416.3944 | 3 | 7 | 4.400207 | 0.6519947 | 2.905219 | 7.03e-10 | 12.33803 | 2.846e-09 |  |  | 0.0005054474
2018-04-01 03:13 | 56461.13 | 120.0013 | 4 | 7 | 4.332271 | 0 | 2.905219 | 7.03e-10 | 12.33803 | 2.846e-09 |  |  | 0.0005054474
2018-04-01 03:15 | 56581.13 | 240 | 4 | 7 | 4.326681 | 0 | 2.905219 | 7.03e-10 | 12.33803 | 2.846e-09 |  |  | 0.0005054474
2018-04-01 03:16 | 56641.13 | 300.0029 | 4 | 7 | 4.325099 | 0 | 2.905219 | 7.03e-10 | 12.33803 | 2.846e-09 |  |  | 0.0005054474
2018-04-01 03:18 | 56761.22 | 120.0014 | 5 | 7 | 4.082083 | -2.281894 | 2.905219 | 0.07605357 | 12.33803 | 0.3129322 |  |  | 0.0005054474
2018-04-01 03:20 | 56881.22 | 240.0017 | 5 | 7 | 4.047791 | -2.281854 | 2.905219 | 0.1521132 | 12.33803 | 0.6220672 |  |  | 0.0005054474
2018-04-01 03:22 | 57001.22 | 360.0013 | 5 | 7 | 4.015756 | -2.281835 | 2.905219 | 0.2281822 | 12.33803 | 0.9287598 |  |  | 0.0005054474
2018-04-01 03:24 | 57121.22 | 480.0001 | 5 | 7 | 3.98533 | -2.281849 | 2.905219 | 0.3042437 | 12.33803 | 1.233032 |  |  | 0.0005054474
2018-04-01 03:26 | 57241.22 | 600.0005 | 5 | 7 | 3.956297 | -2.28186 | 2.905219 | 0.3803018 | 12.33803 | 1.535039 |  |  | 0.0005054474
2018-04-01 03:28 | 57361.22 | 720.0009 | 5 | 7 | 3.928478 | -2.281857 | 2.905219 | 0.4563583 | 12.33803 | 1.834883 |  |  | 0.0005054474
2018-04-01 03:30 | 57481.22 | 840.0014 | 5 | 7 | 3.900581 | -2.281878 | 2.905219 | 0.5324214 | 12.33803 | 2.132637 |  |  | 0.0005054474
2018-04-01 03:32 | 57601.22 | 960.0017 | 5 | 7 | 3.872406 | -2.281871 | 2.905219 | 0.6084846 | 12.33803 | 2.428245 |  |  | 0.0005054474
2018-04-01 03:34 | 57721.22 | 1080.0005 | 5 | 7 | 3.845601 | -2.281892 | 2.905219 | 0.684548 | 12.33803 | 2.721771 |  |  | 0.0005054474
2018-04-01 03:36 | 57841.22 | 1200.0009 | 5 | 7 | 3.819627 | -2.281928 | 2.905219 | 0.7606069 | 12.33803 | 3.013262 |  |  | 0.0005054474
2018-04-01 03:38 | 57961.22 | 1320.0005 | 5 | 7 | 3.795281 | -2.281856 | 2.905219 | 0.8366628 | 12.33803 | 3.302831 |  |  | 0.0005054474
2018-04-01 03:40 | 58081.22 | 1440.0009 | 5 | 7 | 3.771525 | -2.282166 | 2.905219 | 0.9127276 | 12.33803 | 3.590615 |  |  | 0.0005054474
2018-04-01 03:42 | 58201.22 | 1560.0014 | 5 | 7 | 3.749598 | -2.282259 | 2.905219 | 0.9887997 | 12.33803 | 3.876673 |  |  | 0.0005054474
2018-04-01 03:44 | 58321.22 | 1680.0009 | 5 | 7 | 3.729185 | -2.281926 | 2.905219 | 1.064856 | 12.33803 | 4.161073 |  |  | 0.0005054474
2018-04-01 03:46 | 58441.22 | 1800.0013 | 5 | 7 | 3.710008 | -2.281872 | 2.905219 | 1.140916 | 12.33803 | 4.443984 |  |  | 0.0005054474
2018-04-01 03:48 | 58561.22 | 1920.0009 | 5 | 7 | 3.690753 | -2.281854 | 2.905219 | 1.216986 | 12.33803 | 4.725476 |  |  | 0.0005054474
2018-04-01 03:50 | 58681.22 | 2040.0005 | 5 | 7 | 3.671369 | -2.281839 | 2.905219 | 1.293045 | 12.33803 | 5.005439 |  |  | 0.0005054474
2018-04-01 03:52 | 58801.22 | 2160.0009 | 5 | 7 | 3.654135 | -2.281877 | 2.905219 | 1.369103 | 12.33803 | 5.28401 |  |  | 0.0005054474
2018-04-01 03:54 | 58921.22 | 2280.0005 | 5 | 7 | 3.638414 | -2.281862 | 2.905219 | 1.445159 | 12.33803 | 5.561316 |  |  | 0.0005054474
2018-04-01 03:56 | 59041.22 | 2400.0009 | 5 | 7 | 3.623648 | -2.281938 | 2.905219 | 1.521234 | 12.33803 | 5.837543 |  |  | 0.0005054474
2018-04-01 03:58 | 59161.22 | 2520.0005 | 5 | 7 | 3.608532 | -2.282195 | 2.905219 | 1.597284 | 12.33803 | 6.112549 |  |  | 0.0005054474
2018-04-01 04:00 | 59281.22 | 2640.0001 | 5 | 7 | 3.59469 | -2.281917 | 2.905219 | 1.673357 | 12.33803 | 6.386516 |  |  | 0.0005054474
2018-04-01 04:02 | 59401.22 | 2760.0014 | 5 | 7 | 3.582503 | -2.281841 | 2.905219 | 1.74941 | 12.33803 | 6.659435 |  |  | 0.0005054474
2018-04-01 04:04 | 59521.22 | 2880.0017 | 5 | 7 | 3.571607 | -2.281905 | 2.905219 | 1.825481 | 12.33803 | 6.931541 |  |  | 0.0005054474
2018-04-01 04:06 | 59641.22 | 3000.0013 | 5 | 7 | 3.560451 | -2.281911 | 2.905219 | 1.901537 | 12.33803 | 7.202768 |  |  | 0.0005054474
2018-04-01 04:08 | 59761.22 | 3120.0017 | 5 | 7 | 3.548391 | -2.281919 | 2.905219 | 1.977604 | 12.33803 | 7.473137 |  |  | 0.0005054474
2018-04-01 04:10 | 59881.22 | 3240.0014 | 5 | 7 | 3.537569 | -2.281862 | 2.905219 | 2.053658 | 12.33803 | 7.742593 |  |  | 0.0005054474
2018-04-01 04:12 | 60001.22 | 3360.0001 | 5 | 7 | 3.527004 | -2.28183 | 2.905219 | 2.129725 | 12.33803 | 8.011279 |  |  | 0.0005054474
2018-04-01 04:14 | 60121.22 | 3480.0015 | 5 | 7 | 3.515717 | -2.281898 | 2.905219 | 2.205777 | 12.33803 | 8.279096 |  |  | 0.0005054474
2018-04-01 04:16 | 60241.22 | 3600.0017 | 5 | 7 | 3.502075 | -2.281897 | 2.905219 | 2.281833 | 12.33803 | 8.545992 |  |  | 0.0005054474
2018-04-01 04:18 | 60361.22 | 3720.0022 | 5 | 7 | 3.487325 | -2.281854 | 2.905219 | 2.357899 | 12.33803 | 8.811811 |  |  | 0.0005054474
2018-04-01 04:20 | 60481.22 | 3840.0017 | 5 | 7 | 3.471979 | -2.281835 | 2.905219 | 2.433962 | 12.33803 | 9.076497 |  |  | 0.0005054474
2018-04-01 04:22 | 60601.22 | 3960.0005 | 5 | 7 | 3.454291 | -2.281872 | 2.905219 | 2.510031 | 12.33803 | 9.339962 |  |  | 0.0005054474
2018-04-01 04:24 | 60721.22 | 4080.0002 | 5 | 7 | 3.429807 | -2.28183 | 2.905219 | 2.586093 | 12.33803 | 9.601831 |  |  | 0.0005054474
2018-04-01 04:26 | 60841.22 | 4200.0013 | 5 | 7 | 3.39335 | -2.281835 | 2.905219 | 2.662151 | 12.33803 | 9.861392 |  |  | 0.0005054474
2018-04-01 04:28 | 60961.22 | 4320.0009 | 5 | 7 | 3.341731 | -2.281887 | 2.905219 | 2.73821 | 12.33803 | 10.11766 |  |  | 0.0005054474
2018-04-01 04:30 | 61081.22 | 4440.0013 | 5 | 7 | 3.255719 | -2.282118 | 2.905219 | 2.814265 | 12.33803 | 10.36887 |  |  | 0.0005054474
2018-04-01 04:32 | 61201.22 | 4560.0009 | 5 | 7 | 3.065747 | -2.281928 | 2.905219 | 2.890335 | 12.33803 | 10.61046 |  |  | 0.0005054474
2018-04-01 04:33 | 61223.58 | 4582.3626 | 5 | 7 | 2.999984 | -2.28197 | 2.905219 | 2.904504 | 12.33803 | 10.65345 |  |  | 0.0005054474
2018-04-01 04:35 | 61343.62 | 120.0005 | 6 | 7 | 3.373064 | 0 | 2.905219 | 2.904512 | 12.33803 | 10.65348 |  |  | 0.0005054474
2018-04-01 04:37 | 61463.62 | 240.0001 | 6 | 7 | 3.388846 | 0 | 2.905219 | 2.904512 | 12.33803 | 10.65348 |  |  | 0.0005054474
2018-04-01 04:38 | 61523.62 | 300.0021 | 6 | 7 | 3.392622 | 0 | 2.905219 | 2.904512 | 12.33803 | 10.65348 |  |  | 0.0005054474
2018-04-01 04:38 | 61523.63 | 0.0024 | 7 | 8 | 3.392715 | 0 | 0 | 0 | 0 | 0 |  |  | 0.0005054474
2018-04-01 04:40 | 61643.71 | 120.0005 | 2 | 8 | 4.089748 | 4.890138 | 0.1624064 | 7.481e-09 | 0.6453888 | 2.5379e-08 |  |  | 0.0005054474
2018-04-01 04:42 | 61763.71 | 240.0002 | 2 | 8 | 4.12084 | 4.890138 | 0.32541 | 7.481e-09 | 1.314366 | 2.5379e-08 |  |  | 0.0005054474
2018-04-01 04:44 | 61883.71 | 360.0005 | 2 | 8 | 4.157833 | 4.890147 | 0.4884012 | 7.481e-09 | 1.989112 | 2.5379e-08 |  |  | 0.0005054474
2018-04-01 04:46 | 62003.71 | 480.001 | 2 | 8 | 4.185917 | 4.890096 | 0.6514123 | 7.481e-09 | 2.669279 | 2.5379e-08 |  |  | 0.0005054474
2018-04-01 04:48 | 62123.71 | 600.0023 | 2 | 8 | 4.200285 | 4.741069 | 0.8133498 | 7.481e-09 | 3.348768 | 2.5379e-08 |  |  | 0.0005054474
2018-04-01 04:50 | 62243.71 | 720.0003 | 2 | 8 | 4.200292 | 4.415418 | 0.9660099 | 7.481e-09 | 3.989983 | 2.5379e-08 |  |  | 0.0005054474
2018-04-01 04:52 | 62363.71 | 840.0013 | 2 | 8 | 4.200302 | 4.080464 | 1.107622 | 7.481e-09 | 4.584792 | 2.5379e-08 |  |  | 0.0005054474
2018-04-01 04:54 | 62483.71 | 960.001 | 2 | 8 | 4.200261 | 3.761636 | 1.238148 | 7.481e-09 | 5.133037 | 2.5379e-08 |  |  | 0.0005054474
2018-04-01 04:56 | 62603.71 | 1080.0014 | 2 | 8 | 4.200264 | 3.491115 | 1.358948 | 7.481e-09 | 5.640431 | 2.5379e-08 |  |  | 0.0005054474
2018-04-01 04:57 | 62717.05 | 1193.3453 | 2 | 8 | 4.200266 | 3.25999 | 1.465136 | 7.481e-09 | 6.08645 | 2.5379e-08 |  |  | 0.0005054474
2018-04-01 04:59 | 62837.07 | 120.0006 | 3 | 8 | 4.219333 | 3.260152 | 1.573406 | 8.322e-09 | 6.542129 | 2.8784e-08 |  |  | 0.0005054474
2018-04-01 05:01 | 62957.07 | 240.0001 | 3 | 8 | 4.243827 | 3.260159 | 1.682085 | 8.322e-09 | 7.001971 | 2.8784e-08 |  |  | 0.0005054474
2018-04-01 05:03 | 63077.07 | 360.0006 | 3 | 8 | 4.270336 | 3.260097 | 1.790745 | 8.322e-09 | 7.464539 | 2.8784e-08 |  |  | 0.0005054474
2018-04-01 05:05 | 63197.07 | 480.0002 | 3 | 8 | 4.298494 | 3.260137 | 1.899414 | 8.322e-09 | 7.930107 | 2.8784e-08 |  |  | 0.0005054474
2018-04-01 05:07 | 63317.07 | 600.0005 | 3 | 8 | 4.328341 | 3.260169 | 2.008084 | 8.322e-09 | 8.398817 | 2.8784e-08 |  |  | 0.0005054474
2018-04-01 05:09 | 63437.07 | 720.001 | 3 | 8 | 4.361996 | 3.260119 | 2.116747 | 8.322e-09 | 8.870934 | 2.8784e-08 |  |  | 0.0005054474
2018-04-01 05:11 | 63557.07 | 840.0014 | 3 | 8 | 4.399858 | 3.25977 | 2.225428 | 8.322e-09 | 9.347046 | 2.8784e-08 |  |  | 0.0005054474
2018-04-01 05:13 | 63677.07 | 960.0019 | 3 | 8 | 4.40028 | 2.819037 | 2.326145 | 8.322e-09 | 9.790229 | 2.8784e-08 |  |  | 0.0005054474
2018-04-01 05:15 | 63797.07 | 1080.0006 | 3 | 8 | 4.400307 | 2.475116 | 2.414208 | 8.322e-09 | 10.17773 | 2.8784e-08 |  |  | 0.0005054474
2018-04-01 05:17 | 63917.07 | 1200.0012 | 3 | 8 | 4.400271 | 2.170134 | 2.491524 | 8.322e-09 | 10.51794 | 2.8784e-08 |  |  | 0.0005054474
2018-04-01 05:19 | 64037.07 | 1320.0007 | 3 | 8 | 4.400243 | 1.893237 | 2.559183 | 8.322e-09 | 10.81566 | 2.8784e-08 |  |  | 0.0005054474
2018-04-01 05:21 | 64157.07 | 1440.0012 | 3 | 8 | 4.400256 | 1.660698 | 2.618276 | 8.322e-09 | 11.07568 | 2.8784e-08 |  |  | 0.0005054474
2018-04-01 05:23 | 64277.07 | 1560.0007 | 3 | 8 | 4.400238 | 1.464684 | 2.670275 | 8.322e-09 | 11.30449 | 2.8784e-08 |  |  | 0.0005054474
2018-04-01 05:25 | 64397.07 | 1680.0019 | 3 | 8 | 4.400243 | 1.299083 | 2.716279 | 8.322e-09 | 11.50692 | 2.8784e-08 |  |  | 0.0005054474
2018-04-01 05:27 | 64517.07 | 1800.0015 | 3 | 8 | 4.40023 | 1.151182 | 2.757078 | 8.322e-09 | 11.68645 | 2.8784e-08 |  |  | 0.0005054474
2018-04-01 05:29 | 64637.07 | 1920.0001 | 3 | 8 | 4.400231 | 1.01779 | 2.793144 | 8.322e-09 | 11.84515 | 2.8784e-08 |  |  | 0.0005054474
2018-04-01 05:31 | 64757.07 | 2040.0014 | 3 | 8 | 4.400219 | 0.9081278 | 2.825179 | 8.322e-09 | 11.98611 | 2.8784e-08 |  |  | 0.0005054474
2018-04-01 05:33 | 64877.07 | 2160.0011 | 3 | 8 | 4.400233 | 0.8148746 | 2.853828 | 8.322e-09 | 12.11217 | 2.8784e-08 |  |  | 0.0005054474
2018-04-01 05:35 | 64997.07 | 2280.0015 | 3 | 8 | 4.400231 | 0.7330618 | 2.87959 | 8.322e-09 | 12.22553 | 2.8784e-08 |  |  | 0.0005054474
2018-04-01 05:37 | 65117.07 | 2400.001 | 3 | 8 | 4.400174 | 0.6561813 | 2.902731 | 8.322e-09 | 12.32735 | 2.8784e-08 |  |  | 0.0005054474
2018-04-01 05:38 | 65125.46 | 2408.3883 | 3 | 8 | 4.400213 | 0.6519995 | 2.904254 | 8.322e-09 | 12.33405 | 2.8784e-08 |  |  | 0.0005054474
2018-04-01 05:40 | 65245.49908 | 120.0005 | 4 | 8 | 4.332105 | 0 | 2.904254 | 8.322e-09 | 12.33405 | 2.8784e-08 |  |  | 0.0005054474
2018-04-01 05:42 | 65365.49948 | 240.0009 | 4 | 8 | 4.326485 | 0 | 2.904254 | 8.322e-09 | 12.33405 | 2.8784e-08 |  |  | 0.0005054474
2018-04-01 05:43 | 65425.50078 | 300.0022 | 4 | 8 | 4.32485 | 0 | 2.904254 | 8.322e-09 | 12.33405 | 2.8784e-08 |  |  | 0.0005054474
2018-04-01 05:45 | 65545.58 | 120.0014 | 5 | 8 | 4.08242 | -2.281901 | 2.904254 | 0.07606093 | 12.33405 | 0.3129992 |  |  | 0.0005054474
2018-04-01 05:47 | 65665.58 | 240.0009 | 5 | 8 | 4.046578 | -2.281878 | 2.904254 | 0.1521205 | 12.33405 | 0.6221079 |  |  | 0.0005054474
2018-04-01 05:49 | 65785.58 | 360.0014 | 5 | 8 | 4.014964 | -2.281908 | 2.904254 | 0.2281775 | 12.33405 | 0.9286564 |  |  | 0.0005054474
2018-04-01 05:51 | 65905.58 | 480.0001 | 5 | 8 | 3.985193 | -2.281915 | 2.904254 | 0.304237 | 12.33405 | 1.232893 |  |  | 0.0005054474
2018-04-01 05:53 | 66025.58 | 600.0005 | 5 | 8 | 3.956804 | -2.281851 | 2.904254 | 0.380304 | 12.33405 | 1.534952 |  |  | 0.0005054474
2018-04-01 05:55 | 66145.58 | 720.0001 | 5 | 8 | 3.928108 | -2.281922 | 2.904254 | 0.4563682 | 12.33405 | 1.834836 |  |  | 0.0005054474
2018-04-01 05:57 | 66265.58 | 840.0014 | 5 | 8 | 3.899089 | -2.281872 | 2.904254 | 0.532421 | 12.33405 | 2.132465 |  |  | 0.0005054474
2018-04-01 05:59 | 66385.58 | 960.0009 | 5 | 8 | 3.872033 | -2.281962 | 2.904254 | 0.6084857 | 12.33405 | 2.428013 |  |  | 0.0005054474
2018-04-01 06:01 | 66505.58 | 1080.0006 | 5 | 8 | 3.845743 | -2.281885 | 2.904254 | 0.6845452 | 12.33405 | 2.721512 |  |  | 0.0005054474
2018-04-01 06:03 | 66625.58 | 1200.0009 | 5 | 8 | 3.819676 | -2.28186 | 2.904254 | 0.7606099 | 12.33405 | 3.013046 |  |  | 0.0005054474
2018-04-01 06:05 | 66745.58 | 1320.0005 | 5 | 8 | 3.79388 | -2.281885 | 2.904254 | 0.8366631 | 12.33405 | 3.30256 |  |  | 0.0005054474
2018-04-01 06:07 | 66865.58 | 1440.0001 | 5 | 8 | 3.770571 | -2.281928 | 2.904254 | 0.9127356 | 12.33405 | 3.590262 |  |  | 0.0005054474
2018-04-01 06:09 | 66985.58 | 1560.0014 | 5 | 8 | 3.74927 | -2.281872 | 2.904254 | 0.9887904 | 12.33405 | 3.876215 |  |  | 0.0005054474
2018-04-01 06:11 | 67105.58 | 1680.0009 | 5 | 8 | 3.729354 | -2.281844 | 2.904254 | 1.064856 | 12.33405 | 4.160645 |  |  | 0.0005054474
2018-04-01 06:13 | 67225.58 | 1800.0006 | 5 | 8 | 3.709297 | -2.281892 | 2.904254 | 1.140916 | 12.33405 | 4.44354 |  |  | 0.0005054474
2018-04-01 06:15 | 67345.58 | 1920.0001 | 5 | 8 | 3.688738 | -2.282237 | 2.904254 | 1.216981 | 12.33405 | 4.724895 |  |  | 0.0005054474
2018-04-01 06:17 | 67465.58 | 2040.0005 | 5 | 8 | 3.670367 | -2.281865 | 2.904254 | 1.293043 | 12.33405 | 5.00476 |  |  | 0.0005054474
2018-04-01 06:19 | 67585.58 | 2160.0001 | 5 | 8 | 3.653528 | -2.282244 | 2.904254 | 1.369105 | 12.33405 | 5.283283 |  |  | 0.0005054474
2018-04-01 06:21 | 67705.58 | 2280.0014 | 5 | 8 | 3.637778 | -2.281901 | 2.904254 | 1.445162 | 12.33405 | 5.560563 |  |  | 0.0005054474
2018-04-01 06:23 | 67825.58 | 2400.0009 | 5 | 8 | 3.621633 | -2.281877 | 2.904254 | 1.521216 | 12.33405 | 5.836623 |  |  | 0.0005054474
2018-04-01 06:25 | 67945.58 | 2520.0014 | 5 | 8 | 3.606733 | -2.281796 | 2.904254 | 1.597286 | 12.33405 | 6.111537 |  |  | 0.0005054474
2018-04-01 06:27 | 68065.58 | 2640.0009 | 5 | 8 | 3.593553 | -2.281926 | 2.904254 | 1.673342 | 12.33405 | 6.385344 |  |  | 0.0005054474
2018-04-01 06:29 | 68185.58 | 2760.0014 | 5 | 8 | 3.58188 | -2.281882 | 2.904254 | 1.749403 | 12.33405 | 6.658226 |  |  | 0.0005054474
2018-04-01 06:31 | 68305.58 | 2880.0001 | 5 | 8 | 3.570222 | -2.281836 | 2.904254 | 1.825464 | 12.33405 | 6.930226 |  |  | 0.0005054474
2018-04-01 06:33 | 68425.58 | 3000.0014 | 5 | 8 | 3.557815 | -2.281877 | 2.904254 | 1.901524 | 12.33405 | 7.2013 |  |  | 0.0005054474
2018-04-01 06:35 | 68545.58 | 3120.0009 | 5 | 8 | 3.546841 | -2.281898 | 2.904254 | 1.977588 | 12.33405 | 7.4715 |  |  | 0.0005054474
2018-04-01 06:37 | 68665.58 | 3240.0014 | 5 | 8 | 3.536448 | -2.281862 | 2.904254 | 2.05365 | 12.33405 | 7.740879 |  |  | 0.0005054474
2018-04-01 06:39 | 68785.58 | 3360.0009 | 5 | 8 | 3.525775 | -2.281803 | 2.904254 | 2.129707 | 12.33405 | 8.009455 |  |  | 0.0005054474
2018-04-01 06:41 | 68905.58 | 3480.0014 | 5 | 8 | 3.513101 | -2.281878 | 2.904254 | 2.205771 | 12.33405 | 8.277178 |  |  | 0.0005054474
2018-04-01 06:43 | 69025.58 | 3600.0009 | 5 | 8 | 3.499537 | -2.281924 | 2.904254 | 2.281827 | 12.33405 | 8.543843 |  |  | 0.0005054474
2018-04-01 06:45 | 69145.58 | 3720.0005 | 5 | 8 | 3.485953 | -2.281847 | 2.904254 | 2.357896 | 12.33405 | 8.809537 |  |  | 0.0005054474
2018-04-01 06:47 | 69265.58 | 3840.0009 | 5 | 8 | 3.471189 | -2.282198 | 2.904254 | 2.433964 | 12.33405 | 9.074157 |  |  | 0.0005054474
2018-04-01 06:49 | 69385.58 | 3960.0005 | 5 | 8 | 3.452342 | -2.281864 | 2.904254 | 2.510023 | 12.33405 | 9.337499 |  |  | 0.0005054474
2018-04-01 06:51 | 69505.58 | 4080.0009 | 5 | 8 | 3.425707 | -2.281877 | 2.904254 | 2.586076 | 12.33405 | 9.599088 |  |  | 0.0005054474
2018-04-01 06:53 | 69625.58 | 4200.0005 | 5 | 8 | 3.391038 | -2.281871 | 2.904254 | 2.662144 | 12.33405 | 9.858435 |  |  | 0.0005054474
2018-04-01 06:55 | 69745.58 | 4320.0009 | 5 | 8 | 3.339923 | -2.281947 | 2.904254 | 2.738199 | 12.33405 | 10.11453 |  |  | 0.0005054474
2018-04-01 06:57 | 69865.58 | 4440.0014 | 5 | 8 | 3.252959 | -2.281931 | 2.904254 | 2.814265 | 12.33405 | 10.36564 |  |  | 0.0005054474
2018-04-01 06:59 | 69985.58 | 4560.0009 | 5 | 8 | 3.055867 | -2.281869 | 2.904254 | 2.890326 | 12.33405 | 10.60678 |  |  | 0.0005054474
2018-04-01 06:59 | 70004.15 | 4578.5697 | 5 | 8 | 2.999998 | -2.281933 | 2.904254 | 2.902094 | 12.33405 | 10.64243 |  |  | 0.0005054474
2018-04-01 07:01 | 70124.2 | 120.0013 | 6 | 8 | 3.375612 | 0 | 2.904254 | 2.902094 | 12.33405 | 10.64243 |  |  | 0.0005054474
2018-04-01 07:03 | 70244.2 | 240.0009 | 6 | 8 | 3.39157 | 0 | 2.904254 | 2.902094 | 12.33405 | 10.64243 |  |  | 0.0005054474
2018-04-01 07:04 | 70304.2 | 300.0021 | 6 | 8 | 3.395308 | 0 | 2.904254 | 2.902094 | 12.33405 | 10.64243 |  |  | 0.0005054474
2018-04-01 07:04 | 70304.2 | 0.0025 | 7 | 9 | 3.395433 | 0 | 0 | 0 | 0 | 0 |  |  | 0.0005054474
2018-04-01 07:06 | 70424.28 | 120.0005 | 2 | 9 | 4.089857 | 4.889911 | 0.1623923 | 3.368e-09 | 0.6454347 | 1.1434e-08 |  |  | 0.0005054474
2018-04-01 07:08 | 70544.28 | 240.0002 | 2 | 9 | 4.122933 | 4.88985 | 0.3253889 | 3.368e-09 | 1.314541 | 1.1434e-08 |  |  | 0.0005054474
2018-04-01 07:10 | 70664.28 | 360.0005 | 2 | 9 | 4.158449 | 4.889852 | 0.4883747 | 3.368e-09 | 1.989562 | 1.1434e-08 |  |  | 0.0005054474
2018-04-01 07:12 | 70784.28 | 480.0002 | 2 | 9 | 4.185704 | 4.88984 | 0.6513751 | 3.368e-09 | 2.6697 | 1.1434e-08 |  |  | 0.0005054474
2018-04-01 07:14 | 70904.28 | 600.0006 | 2 | 9 | 4.200279 | 4.754737 | 0.8135397 | 3.368e-09 | 3.35009 | 1.1434e-08 |  |  | 0.0005054474
2018-04-01 07:16 | 71024.29 | 720.001 | 2 | 9 | 4.200261 | 4.406362 | 0.9662753 | 3.368e-09 | 3.991622 | 1.1434e-08 |  |  | 0.0005054474
2018-04-01 07:18 | 71144.29 | 840.0009 | 2 | 9 | 4.200283 | 4.056727 | 1.107195 | 3.368e-09 | 4.583524 | 1.1434e-08 |  |  | 0.0005054474
2018-04-01 07:20 | 71264.29 | 960.002 | 2 | 9 | 4.200243 | 3.760217 | 1.237366 | 3.368e-09 | 5.130278 | 1.1434e-08 |  |  | 0.0005054474
2018-04-01 07:22 | 71384.29 | 1080.0014 | 2 | 9 | 4.200261 | 3.498937 | 1.358222 | 3.368e-09 | 5.637908 | 1.1434e-08 |  |  | 0.0005054474
2018-04-01 07:24 | 71498.87 | 1194.5814 | 2 | 9 | 4.200279 | 3.259999 | 1.465765 | 3.368e-09 | 6.089613 | 1.1434e-08 |  |  | 0.0005054474
2018-04-01 07:26 | 71618.87598 | 120.0014 | 3 | 9 | 4.220658 | 3.259866 | 1.57403 | 3.368e-09 | 6.545335 | 1.1434e-08 |  |  | 0.0005054474
2018-04-01 07:28 | 71738.87468 | 240.0001 | 3 | 9 | 4.244792 | 3.259887 | 1.682708 | 3.368e-09 | 7.005337 | 1.1434e-08 |  |  | 0.0005054474
2018-04-01 07:30 | 71858.87598 | 360.0014 | 3 | 9 | 4.270478 | 3.259849 | 1.791361 | 3.368e-09 | 7.467921 | 1.1434e-08 |  |  | 0.0005054474
2018-04-01 07:32 | 71978.87478 | 480.0002 | 3 | 9 | 4.297856 | 3.25998 | 1.900025 | 3.368e-09 | 7.933439 | 1.1434e-08 |  |  | 0.0005054474
2018-04-01 07:34 | 72098.87518 | 600.0006 | 3 | 9 | 4.328644 | 3.260095 | 2.008695 | 3.368e-09 | 8.402121 | 1.1434e-08 |  |  | 0.0005054474
2018-04-01 07:36 | 72218.87558 | 720.001 | 3 | 9 | 4.363748 | 3.259839 | 2.11735 | 3.368e-09 | 8.874331 | 1.1434e-08 |  |  | 0.0005054474
2018-04-01 07:38 | 72338.87598 | 840.0014 | 3 | 9 | 4.400311 | 3.256545 | 2.226011 | 3.368e-09 | 9.350478 | 1.1434e-08 |  |  | 0.0005054474
2018-04-01 07:40 | 72458.87478 | 960.0002 | 3 | 9 | 4.400271 | 2.818452 | 2.326583 | 3.368e-09 | 9.793023 | 1.1434e-08 |  |  | 0.0005054474
2018-04-01 07:42 | 72578.87678 | 1080.0022 | 3 | 9 | 4.400283 | 2.470914 | 2.41465 | 3.368e-09 | 10.18054 | 1.1434e-08 |  |  | 0.0005054474
2018-04-01 07:44 | 72698.87558 | 1200.001 | 3 | 9 | 4.400266 | 2.154061 | 2.491639 | 3.368e-09 | 10.51932 | 1.1434e-08 |  |  | 0.0005054474
2018-04-01 07:46 | 72818.87688 | 1320.0023 | 3 | 9 | 4.400266 | 1.883701 | 2.558765 | 3.368e-09 | 10.81469 | 1.1434e-08 |  |  | 0.0005054474
2018-04-01 07:48 | 72938.87488 | 1440.0003 | 3 | 9 | 4.400229 | 1.656263 | 2.617658 | 3.368e-09 | 11.07383 | 1.1434e-08 |  |  | 0.0005054474
2018-04-01 07:50 | 73058.87608 | 1560.0015 | 3 | 9 | 4.400282 | 1.464813 | 2.669587 | 3.368e-09 | 11.30233 | 1.1434e-08 |  |  | 0.0005054474
2018-04-01 07:52 | 73178.87568 | 1680.0011 | 3 | 9 | 4.400252 | 1.294246 | 2.715504 | 3.368e-09 | 11.50438 | 1.1434e-08 |  |  | 0.0005054474
2018-04-01 07:54 | 73298.87598 | 1800.0014 | 3 | 9 | 4.400248 | 1.140865 | 2.756001 | 3.368e-09 | 11.68258 | 1.1434e-08 |  |  | 0.0005054474
2018-04-01 07:56 | 73418.87488 | 1920.0003 | 3 | 9 | 4.400203 | 1.013661 | 2.791848 | 3.368e-09 | 11.84031 | 1.1434e-08 |  |  | 0.0005054474
2018-04-01 07:58 | 73538.87608 | 2040.0015 | 3 | 9 | 4.400213 | 0.9065981 | 2.823807 | 3.368e-09 | 11.98094 | 1.1434e-08 |  |  | 0.0005054474
2018-04-01 08:00 | 73658.87558 | 2160.001 | 3 | 9 | 4.400185 | 0.8132935 | 2.852458 | 3.368e-09 | 12.10701 | 1.1434e-08 |  |  | 0.0005054474
2018-04-01 08:02 | 73778.87598 | 2280.0014 | 3 | 9 | 4.400252 | 0.7286749 | 2.87814 | 3.368e-09 | 12.22001 | 1.1434e-08 |  |  | 0.0005054474
2018-04-01 08:04 | 73898.87478 | 2400.0002 | 3 | 9 | 4.40023 | 0.6540985 | 2.901112 | 3.368e-09 | 12.32109 | 1.1434e-08 |  |  | 0.0005054474
2018-04-01 08:04 | 73901.97708 | 2403.1025 | 3 | 9 | 4.400211 | 0.6519985 | 2.901674 | 3.368e-09 | 12.32357 | 1.1434e-08 |  |  | 0.0005054474
2018-04-01 08:06 | 74022.02 | 120.0014 | 4 | 9 | 4.331867 | 0 | 2.901676 | 3.368e-09 | 12.32358 | 1.1434e-08 |  |  | 0.0005054474
2018-04-01 08:08 | 74142.02 | 240.0003 | 4 | 9 | 4.326237 | 0 | 2.901676 | 3.368e-09 | 12.32358 | 1.1434e-08 |  |  | 0.0005054474
2018-04-01 08:09 | 74202.03 | 300.0047 | 4 | 9 | 4.324571 | 0 | 2.901676 | 3.368e-09 | 12.32358 | 1.1434e-08 |  |  | 0.0005054474
2018-04-01 08:11 | 74322.1 | 120.0007 | 5 | 9 | 4.081104 | -2.282193 | 2.901676 | 0.07605547 | 12.32358 | 0.3129314 |  |  | 0.0005054474
2018-04-01 08:13 | 74442.1 | 240.0002 | 5 | 9 | 4.04551 | -2.281858 | 2.901676 | 0.1521161 | 12.32358 | 0.6219289 |  |  | 0.0005054474
2018-04-01 08:15 | 74562.1 | 360.0007 | 5 | 9 | 4.014583 | -2.281819 | 2.901676 | 0.2281815 | 12.32358 | 0.9284631 |  |  | 0.0005054474
2018-04-01 08:17 | 74682.1 | 480.001 | 5 | 9 | 3.985476 | -2.282063 | 2.901676 | 0.3042461 | 12.32358 | 1.232718 |  |  | 0.0005054474
2018-04-01 08:19 | 74802.1 | 600.0006 | 5 | 9 | 3.956326 | -2.281849 | 2.901676 | 0.3803067 | 12.32358 | 1.534753 |  |  | 0.0005054474
2018-04-01 08:21 | 74922.1 | 720.0011 | 5 | 9 | 3.926311 | -2.282184 | 2.901676 | 0.4563708 | 12.32358 | 1.834541 |  |  | 0.0005054474
2018-04-01 08:23 | 75042.1 | 840.0006 | 5 | 9 | 3.89832 | -2.281906 | 2.901676 | 0.5324322 | 12.32358 | 2.132105 |  |  | 0.0005054474
2018-04-01 08:25 | 75162.1 | 960.0003 | 5 | 9 | 3.871798 | -2.281906 | 2.901676 | 0.608482 | 12.32358 | 2.427554 |  |  | 0.0005054474
2018-04-01 08:27 | 75282.1 | 1080.0006 | 5 | 9 | 3.84558 | -2.281833 | 2.901676 | 0.6845535 | 12.32358 | 2.721099 |  |  | 0.0005054474
2018-04-01 08:29 | 75402.1 | 1200.0011 | 5 | 9 | 3.818225 | -2.281795 | 2.901676 | 0.7606106 | 12.32358 | 3.012548 |  |  | 0.0005054474
2018-04-01 08:31 | 75522.1 | 1320.0006 | 5 | 9 | 3.792456 | -2.281876 | 2.901676 | 0.8366663 | 12.32358 | 3.301941 |  |  | 0.0005054474
2018-04-01 08:33 | 75642.1 | 1440.001 | 5 | 9 | 3.769875 | -2.281862 | 2.901676 | 0.9127291 | 12.32358 | 3.589534 |  |  | 0.0005054474
2018-04-01 08:35 | 75762.1 | 1560.0014 | 5 | 9 | 3.749219 | -2.281883 | 2.901676 | 0.9887956 | 12.32358 | 3.875498 |  |  | 0.0005054474
2018-04-01 08:37 | 75882.1 | 1680.0002 | 5 | 9 | 3.728702 | -2.281897 | 2.901676 | 1.064861 | 12.32358 | 4.159905 |  |  | 0.0005054474
2018-04-01 08:39 | 76002.1 | 1800.0006 | 5 | 9 | 3.707458 | -2.281871 | 2.901676 | 1.140919 | 12.32358 | 4.442688 |  |  | 0.0005054474
2018-04-01 08:41 | 76122.1 | 1920.0011 | 5 | 9 | 3.688137 | -2.281883 | 2.901676 | 1.216986 | 12.32358 | 4.72396 |  |  | 0.0005054474
2018-04-01 08:43 | 76242.1 | 2040.0006 | 5 | 9 | 3.670233 | -2.282216 | 2.901676 | 1.29305 | 12.32358 | 5.003803 |  |  | 0.0005054474
2018-04-01 08:45 | 76362.1 | 2160.0003 | 5 | 9 | 3.653608 | -2.282047 | 2.901676 | 1.369109 | 12.32358 | 5.282327 |  |  | 0.0005054474
2018-04-01 08:47 | 76482.1 | 2280.0014 | 5 | 9 | 3.636786 | -2.281854 | 2.901676 | 1.445165 | 12.32358 | 5.559571 |  |  | 0.0005054474
2018-04-01 08:49 | 76602.1 | 2400.0002 | 5 | 9 | 3.620665 | -2.281826 | 2.901676 | 1.521235 | 12.32358 | 5.835588 |  |  | 0.0005054474
2018-04-01 08:51 | 76722.1 | 2520.0014 | 5 | 9 | 3.606503 | -2.281841 | 2.901676 | 1.597299 | 12.32358 | 6.110443 |  |  | 0.0005054474
2018-04-01 08:53 | 76842.1 | 2640.001 | 5 | 9 | 3.593977 | -2.281821 | 2.901676 | 1.67336 | 12.32358 | 6.384269 |  |  | 0.0005054474
2018-04-01 08:55 | 76962.1 | 2760.0006 | 5 | 9 | 3.581708 | -2.281842 | 2.901676 | 1.749418 | 12.32358 | 6.657155 |  |  | 0.0005054474
2018-04-01 08:57 | 77082.1 | 2880.0002 | 5 | 9 | 3.568682 | -2.28194 | 2.901676 | 1.825478 | 12.32358 | 6.929082 |  |  | 0.0005054474
2018-04-01 08:59 | 77202.1 | 3000.0006 | 5 | 9 | 3.557375 | -2.282126 | 2.901676 | 1.901543 | 12.32358 | 7.200097 |  |  | 0.0005054474
2018-04-01 09:01 | 77322.1 | 3120.0002 | 5 | 9 | 3.546874 | -2.281835 | 2.901676 | 1.977606 | 12.32358 | 7.470273 |  |  | 0.0005054474
2018-04-01 09:03 | 77442.1 | 3240.0006 | 5 | 9 | 3.536695 | -2.281876 | 2.901676 | 2.053657 | 12.32358 | 7.73964 |  |  | 0.0005054474
2018-04-01 09:05 | 77562.1 | 3360.0002 | 5 | 9 | 3.524689 | -2.281862 | 2.901676 | 2.129725 | 12.32358 | 8.008231 |  |  | 0.0005054474
2018-04-01 09:07 | 77682.1 | 3480.0014 | 5 | 9 | 3.511788 | -2.281933 | 2.901676 | 2.205786 | 12.32358 | 8.275825 |  |  | 0.0005054474
2018-04-01 09:09 | 77802.1 | 3600.0002 | 5 | 9 | 3.499332 | -2.281849 | 2.901676 | 2.281846 | 12.32358 | 8.542459 |  |  | 0.0005054474
2018-04-01 09:11 | 77922.1 | 3720.0007 | 5 | 9 | 3.486447 | -2.281836 | 2.901676 | 2.357911 | 12.32358 | 8.808147 |  |  | 0.0005054474
2018-04-01 09:13 | 78042.1 | 3840.0002 | 5 | 9 | 3.471022 | -2.281828 | 2.901676 | 2.433976 | 12.32358 | 9.072782 |  |  | 0.0005054474
2018-04-01 09:15 | 78162.1 | 3960.0006 | 5 | 9 | 3.450164 | -2.281864 | 2.901676 | 2.510035 | 12.32358 | 9.336021 |  |  | 0.0005054474
2018-04-01 09:17 | 78282.1 | 4080.001 | 5 | 9 | 3.42522 | -2.28194 | 2.901676 | 2.586093 | 12.32358 | 9.597527 |  |  | 0.0005054474
2018-04-01 09:19 | 78402.1 | 4200.0006 | 5 | 9 | 3.390929 | -2.281962 | 2.901676 | 2.662151 | 12.32358 | 9.856813 |  |  | 0.0005054474
2018-04-01 09:21 | 78522.1 | 4320.0011 | 5 | 9 | 3.339572 | -2.281949 | 2.901676 | 2.738207 | 12.32358 | 10.11292 |  |  | 0.0005054474
2018-04-01 09:23 | 78642.1 | 4440.0007 | 5 | 9 | 3.248621 | -2.281938 | 2.901676 | 2.814274 | 12.32358 | 10.36388 |  |  | 0.0005054474
2018-04-01 09:25 | 78762.11 | 4560.0019 | 5 | 9 | 3.045588 | -2.281901 | 2.901676 | 2.890337 | 12.32358 | 10.60446 |  |  | 0.0005054474
2018-04-01 09:25 | 78777.27 | 4575.1703 | 5 | 9 | 2.999996 | -2.281969 | 2.901676 | 2.899956 | 12.32358 | 10.63355 |  |  | 0.0005054474
2018-04-01 09:27 | 78897.32 | 120.0006 | 6 | 9 | 3.376733 | 0 | 2.901676 | 2.899956 | 12.32358 | 10.63355 |  |  | 0.0005054474
2018-04-01 09:29 | 79017.32 | 240.0011 | 6 | 9 | 3.392655 | 0 | 2.901676 | 2.899956 | 12.32358 | 10.63355 |  |  | 0.0005054474
2018-04-01 09:30 | 79077.32 | 300.0039 | 6 | 9 | 3.396482 | 0 | 2.901676 | 2.899956 | 12.32358 | 10.63355 |  |  | 0.0005054474
2018-04-01 09:30 | 79077.33 | 0.0025 | 7 | 10 | 3.396362 | 0 | 0 | 0 | 0 | 0 |  |  | 0.0005054474
2018-04-01 09:32 | 79197.41 | 120.0015 | 2 | 10 | 4.091639 | 4.890174 | 0.1623823 | 1.3e-10 | 0.645577 | 4.43e-10 |  |  | 0.0005054474
2018-04-01 09:34 | 79317.41 | 240.0003 | 2 | 10 | 4.124286 | 4.890109 | 0.325401 | 1.3e-10 | 1.315103 | 4.43e-10 |  |  | 0.0005054474
2018-04-01 09:36 | 79437.41 | 360.0015 | 2 | 10 | 4.158684 | 4.890134 | 0.488374 | 1.3e-10 | 1.990162 | 4.43e-10 |  |  | 0.0005054474
2018-04-01 09:38 | 79557.41 | 480.0011 | 2 | 10 | 4.185208 | 4.890096 | 0.6514007 | 1.3e-10 | 2.670393 | 4.43e-10 |  |  | 0.0005054474
2018-04-01 09:40 | 79677.41 | 600.0007 | 2 | 10 | 4.200271 | 4.739726 | 0.8134244 | 1.3e-10 | 3.350174 | 4.43e-10 |  |  | 0.0005054474
2018-04-01 09:42 | 79797.41 | 720.0003 | 2 | 10 | 4.2003 | 4.371476 | 0.9652371 | 1.3e-10 | 3.98783 | 4.43e-10 |  |  | 0.0005054474
2018-04-01 09:44 | 79917.41 | 840.0015 | 2 | 10 | 4.200255 | 4.044726 | 1.105408 | 1.3e-10 | 4.576585 | 4.43e-10 |  |  | 0.0005054474
2018-04-01 09:46 | 80037.41 | 960.0003 | 2 | 10 | 4.200228 | 3.754142 | 1.235295 | 1.3e-10 | 5.122149 | 4.43e-10 |  |  | 0.0005054474
2018-04-01 09:48 | 80157.41 | 1080.0007 | 2 | 10 | 4.200273 | 3.490705 | 1.356055 | 1.3e-10 | 5.629374 | 4.43e-10 |  |  | 0.0005054474
2018-04-01 09:50 | 80261.85 | 1184.4417 | 2 | 10 | 4.200253 | 3.259995 | 1.454007 | 1.3e-10 | 6.040796 | 4.43e-10 |  |  | 0.0005054474
2018-04-01 09:52 | 80381.85758 | 120.0006 | 3 | 10 | 4.220861 | 3.260129 | 1.562297 | 1.013e-09 | 6.496668 | 4.017e-09 |  |  | 0.0005054474
2018-04-01 09:54 | 80501.85798 | 240.001 | 3 | 10 | 4.244145 | 3.260169 | 1.670955 | 1.013e-09 | 6.956541 | 4.017e-09 |  |  | 0.0005054474
2018-04-01 09:56 | 80621.85928 | 360.0023 | 3 | 10 | 4.268979 | 3.260098 | 1.779632 | 1.013e-09 | 7.419122 | 4.017e-09 |  |  | 0.0005054474
2018-04-01 09:58 | 80741.85718 | 480.0002 | 3 | 10 | 4.296684 | 3.260125 | 1.88829 | 1.013e-09 | 7.884458 | 4.017e-09 |  |  | 0.0005054474
2018-04-01 10:00 | 80861.85758 | 600.0006 | 3 | 10 | 4.32863 | 3.260154 | 1.996965 | 1.013e-09 | 8.353103 | 4.017e-09 |  |  | 0.0005054474
2018-04-01 10:02 | 80981.85718 | 720.0002 | 3 | 10 | 4.362446 | 3.260104 | 2.105622 | 1.013e-09 | 8.825263 | 4.017e-09 |  |  | 0.0005054474
2018-04-01 10:04 | 81101.85758 | 840.0006 | 3 | 10 | 4.39836 | 3.260102 | 2.21429 | 1.013e-09 | 9.301251 | 4.017e-09 |  |  | 0.0005054474
2018-04-01 10:06 | 81221.85878 | 960.0018 | 3 | 10 | 4.400283 | 2.843791 | 2.315883 | 1.013e-09 | 9.748284 | 4.017e-09 |  |  | 0.0005054474
2018-04-01 10:08 | 81341.85848 | 1080.0015 | 3 | 10 | 4.40028 | 2.484677 | 2.404617 | 1.013e-09 | 10.13874 | 4.017e-09 |  |  | 0.0005054474
2018-04-01 10:10 | 81461.85798 | 1200.001 | 3 | 10 | 4.400282 | 2.167761 | 2.481966 | 1.013e-09 | 10.4791 | 4.017e-09 |  |  | 0.0005054474
2018-04-01 10:12 | 81581.85928 | 1320.0023 | 3 | 10 | 4.400255 | 1.903426 | 2.549696 | 1.013e-09 | 10.77713 | 4.017e-09 |  |  | 0.0005054474
2018-04-01 10:14 | 81701.85798 | 1440.001 | 3 | 10 | 4.400249 | 1.678979 | 2.609292 | 1.013e-09 | 11.03936 | 4.017e-09 |  |  | 0.0005054474
2018-04-01 10:16 | 81821.85768 | 1560.0007 | 3 | 10 | 4.400273 | 1.48128 | 2.661892 | 1.013e-09 | 11.27082 | 4.017e-09 |  |  | 0.0005054474
2018-04-01 10:18 | 81941.85808 | 1680.0011 | 3 | 10 | 4.400254 | 1.303136 | 2.708233 | 1.013e-09 | 11.47473 | 4.017e-09 |  |  | 0.0005054474
2018-04-01 10:20 | 82061.85748 | 1800.0005 | 3 | 10 | 4.400253 | 1.153655 | 2.749088 | 1.013e-09 | 11.6545 | 4.017e-09 |  |  | 0.0005054474
2018-04-01 10:22 | 82181.85788 | 1920.0009 | 3 | 10 | 4.400223 | 1.027584 | 2.785377 | 1.013e-09 | 11.81418 | 4.017e-09 |  |  | 0.0005054474
2018-04-01 10:24 | 82301.86018 | 2040.0032 | 3 | 10 | 4.400245 | 0.9201984 | 2.817811 | 1.013e-09 | 11.9569 | 4.017e-09 |  |  | 0.0005054474
2018-04-01 10:26 | 82421.85718 | 2160.0002 | 3 | 10 | 4.400204 | 0.8221769 | 2.84683 | 1.013e-09 | 12.08459 | 4.017e-09 |  |  | 0.0005054474
2018-04-01 10:28 | 82541.85748 | 2280.0005 | 3 | 10 | 4.400194 | 0.7346172 | 2.872734 | 1.013e-09 | 12.19857 | 4.017e-09 |  |  | 0.0005054474
2018-04-01 10:30 | 82661.85878 | 2400.0018 | 3 | 10 | 4.400197 | 0.661974 | 2.895988 | 1.013e-09 | 12.30089 | 4.017e-09 |  |  | 0.0005054474
2018-04-01 10:30 | 82679.56178 | 2417.7048 | 3 | 10 | 4.4002 | 0.6519918 | 2.899219 | 1.013e-09 | 12.31511 | 4.017e-09 |  |  | 0.0005054474
2018-04-01 10:32 | 82799.61 | 120.0006 | 4 | 10 | 4.331593 | 0 | 2.899219 | 1.013e-09 | 12.31511 | 4.017e-09 |  |  | 0.0005054474
2018-04-01 10:34 | 82919.61 | 240.0001 | 4 | 10 | 4.325888 | 0 | 2.899219 | 1.013e-09 | 12.31511 | 4.017e-09 |  |  | 0.0005054474
2018-04-01 10:35 | 82979.61 | 300.0029 | 4 | 10 | 4.324288 | 0 | 2.899219 | 1.013e-09 | 12.31511 | 4.017e-09 |  |  | 0.0005054474
2018-04-01 10:37 | 83099.69 | 120.0014 | 5 | 10 | 4.079438 | -2.281853 | 2.899219 | 0.07606073 | 12.31511 | 0.3128201 |  |  | 0.0005054474
2018-04-01 10:39 | 83219.69 | 240.0002 | 5 | 10 | 4.044575 | -2.281951 | 2.899219 | 0.1521199 | 12.31511 | 0.6217217 |  |  | 0.0005054474
2018-04-01 10:41 | 83339.69 | 360.0015 | 5 | 10 | 4.014245 | -2.281921 | 2.899219 | 0.2281769 | 12.31511 | 0.9281706 |  |  | 0.0005054474
2018-04-01 10:43 | 83459.69 | 480.001 | 5 | 10 | 3.984593 | -2.281938 | 2.899219 | 0.3042339 | 12.31511 | 1.232354 |  |  | 0.0005054474
2018-04-01 10:45 | 83579.69 | 600.0006 | 5 | 10 | 3.953984 | -2.281899 | 2.899219 | 0.3803032 | 12.31511 | 1.534298 |  |  | 0.0005054474
2018-04-01 10:47 | 83699.69 | 720.001 | 5 | 10 | 3.924999 | -2.281944 | 2.899219 | 0.4563689 | 12.31511 | 1.833948 |  |  | 0.0005054474
2018-04-01 10:49 | 83819.69 | 840.0007 | 5 | 10 | 3.897491 | -2.281933 | 2.899219 | 0.5324233 | 12.31511 | 2.131404 |  |  | 0.0005054474
2018-04-01 10:51 | 83939.69 | 960.0003 | 5 | 10 | 3.871265 | -2.281952 | 2.899219 | 0.6084797 | 12.31511 | 2.426839 |  |  | 0.0005054474
2018-04-01 10:53 | 84059.69 | 1080.0014 | 5 | 10 | 3.843885 | -2.281862 | 2.899219 | 0.6845533 | 12.31511 | 2.720315 |  |  | 0.0005054474
2018-04-01 10:55 | 84179.69 | 1200.0002 | 5 | 10 | 3.816097 | -2.281844 | 2.899219 | 0.7606018 | 12.31511 | 3.011563 |  |  | 0.0005054474
2018-04-01 10:57 | 84299.69 | 1320.0014 | 5 | 10 | 3.791386 | -2.282029 | 2.899219 | 0.836674 | 12.31511 | 3.300905 |  |  | 0.0005054474
2018-04-01 10:59 | 84419.69 | 1440.0019 | 5 | 10 | 3.769416 | -2.281986 | 2.899219 | 0.9127395 | 12.31511 | 3.588445 |  |  | 0.0005054474
2018-04-01 11:01 | 84539.69 | 1560.0014 | 5 | 10 | 3.748302 | -2.281844 | 2.899219 | 0.9888009 | 12.31511 | 3.874347 |  |  | 0.0005054474
2018-04-01 11:03 | 84659.69 | 1680.0002 | 5 | 10 | 3.726543 | -2.281929 | 2.899219 | 1.064856 | 12.31511 | 4.158596 |  |  | 0.0005054474
2018-04-01 11:05 | 84779.69 | 1800.0006 | 5 | 10 | 3.706219 | -2.281906 | 2.899219 | 1.140924 | 12.31511 | 4.441281 |  |  | 0.0005054474
2018-04-01 11:07 | 84899.69 | 1920.0003 | 5 | 10 | 3.687315 | -2.281872 | 2.899219 | 1.216986 | 12.31511 | 4.722458 |  |  | 0.0005054474
2018-04-01 11:09 | 85019.69 | 2040.0014 | 5 | 10 | 3.669703 | -2.28189 | 2.899219 | 1.293046 | 12.31511 | 5.002242 |  |  | 0.0005054474
2018-04-01 11:11 | 85139.69 | 2160.0011 | 5 | 10 | 3.652161 | -2.281931 | 2.899219 | 1.369104 | 12.31511 | 5.280693 |  |  | 0.0005054474
2018-04-01 11:13 | 85259.69 | 2280.0014 | 5 | 10 | 3.634896 | -2.281871 | 2.899219 | 1.445162 | 12.31511 | 5.557796 |  |  | 0.0005054474
2018-04-01 11:15 | 85379.69 | 2400.0003 | 5 | 10 | 3.619631 | -2.28188 | 2.899219 | 1.521228 | 12.31511 | 5.833698 |  |  | 0.0005054474
2018-04-01 11:17 | 85499.69 | 2520.0014 | 5 | 10 | 3.606073 | -2.281924 | 2.899219 | 1.597289 | 12.31511 | 6.108483 |  |  | 0.0005054474
2018-04-01 11:19 | 85619.69 | 2640.0003 | 5 | 10 | 3.593089 | -2.281933 | 2.899219 | 1.673341 | 12.31511 | 6.382237 |  |  | 0.0005054474
2018-04-01 11:21 | 85739.69 | 2760.0014 | 5 | 10 | 3.579532 | -2.281956 | 2.899219 | 1.749405 | 12.31511 | 6.655029 |  |  | 0.0005054474
2018-04-01 11:23 | 85859.69 | 2880.0011 | 5 | 10 | 3.567432 | -2.281975 | 2.899219 | 1.825467 | 12.31511 | 6.926824 |  |  | 0.0005054474
2018-04-01 11:25 | 85979.69 | 3000.0007 | 5 | 10 | 3.556484 | -2.281944 | 2.899219 | 1.901536 | 12.31511 | 7.197769 |  |  | 0.0005054474
2018-04-01 11:27 | 86099.69 | 3120.0003 | 5 | 10 | 3.546306 | -2.281922 | 2.899219 | 1.977589 | 12.31511 | 7.467871 |  |  | 0.0005054474
2018-04-01 11:29 | 86219.69 | 3240.0014 | 5 | 10 | 3.534793 | -2.281954 | 2.899219 | 2.053662 | 12.31511 | 7.737228 |  |  | 0.0005054474
2018-04-01 11:31 | 86339.69 | 3360.0003 | 5 | 10 | 3.522272 | -2.281867 | 2.899219 | 2.129719 | 12.31511 | 8.005591 |  |  | 0.0005054474
2018-04-01 11:33 | 86459.69 | 3480.0015 | 5 | 10 | 3.510493 | -2.281869 | 2.899219 | 2.205784 | 12.31511 | 8.273067 |  |  | 0.0005054474
2018-04-01 11:35 | 86579.69 | 3600.0003 | 5 | 10 | 3.498555 | -2.281917 | 2.899219 | 2.281844 | 12.31511 | 8.539617 |  |  | 0.0005054474
2018-04-01 11:37 | 86699.69 | 3720.0014 | 5 | 10 | 3.48494 | -2.281899 | 2.899219 | 2.357908 | 12.31511 | 8.805228 |  |  | 0.0005054474
2018-04-01 11:39 | 86819.69 | 3840.0011 | 5 | 10 | 3.46723 | -2.281872 | 2.899219 | 2.433969 | 12.31511 | 9.069647 |  |  | 0.0005054474
2018-04-01 11:41 | 86939.69 | 3960.0014 | 5 | 10 | 3.447673 | -2.28189 | 2.899219 | 2.510031 | 12.31511 | 9.332647 |  |  | 0.0005054474
2018-04-01 11:43 | 87059.69 | 4080.0011 | 5 | 10 | 3.42325 | -2.281983 | 2.899219 | 2.586093 | 12.31511 | 9.593998 |  |  | 0.0005054474
2018-04-01 11:45 | 87179.69 | 4200.0006 | 5 | 10 | 3.38919 | -2.281908 | 2.899219 | 2.662151 | 12.31511 | 9.853166 |  |  | 0.0005054474
2018-04-01 11:47 | 87299.69 | 4320.0011 | 5 | 10 | 3.335004 | -2.281915 | 2.899219 | 2.738207 | 12.31511 | 10.10905 |  |  | 0.0005054474
2018-04-01 11:49 | 87419.69 | 4440.0007 | 5 | 10 | 3.241401 | -2.281926 | 2.899219 | 2.814274 | 12.31511 | 10.35952 |  |  | 0.0005054474
2018-04-01 11:51 | 87539.69 | 4560.0011 | 5 | 10 | 3.035494 | -2.28197 | 2.899219 | 2.890335 | 12.31511 | 10.5995 |  |  | 0.0005054474
2018-04-01 11:51 | 87551.33 | 4571.6407 | 5 | 10 | 2.999992 | -2.281944 | 2.899219 | 2.897712 | 12.31511 | 10.62176 |  |  | 0.0005054474
2018-04-01 11:53 | 87671.38 | 120.0012 | 6 | 10 | 3.377715 | 0 | 2.899219 | 2.897712 | 12.31511 | 10.62176 |  |  | 0.0005054474
2018-04-01 11:55 | 87791.38 | 240 | 6 | 10 | 3.39381 | 0 | 2.899219 | 2.897712 | 12.31511 | 10.62176 |  |  | 0.0005054474
2018-04-01 11:56 | 87851.38 | 300.002 | 6 | 10 | 3.397734 | 0 | 2.899219 | 2.897712 | 12.31511 | 10.62176 |  |  | 0.0005054474
2018-04-01 11:56 | 87851.4 | 0.0024 | 7 | 11 | 3.397662 | 0 | 0 | 0 | 0 | 0 |  |  | 0.0005054474
2018-04-01 11:58 | 87971.47 | 120.0021 | 2 | 11 | 4.093674 | 4.89013 | 0.1623907 | 1.52e-09 | 0.6460587 | 5.165e-09 |  |  | 0.0005054474
2018-04-01 12:00 | 88091.47 | 240.0009 | 2 | 11 | 4.124514 | 4.890107 | 0.3253791 | 1.52e-09 | 1.315599 | 5.165e-09 |  |  | 0.0005054474
2018-04-01 12:02 | 88211.47 | 360.0029 | 2 | 11 | 4.158053 | 4.890138 | 0.4883954 | 1.52e-09 | 1.990806 | 5.165e-09 |  |  | 0.0005054474
2018-04-01 12:04 | 88331.47 | 480.001 | 2 | 11 | 4.185832 | 4.890164 | 0.6513875 | 1.52e-09 | 2.670874 | 5.165e-09 |  |  | 0.0005054474
2018-04-01 12:06 | 88451.47 | 600.0005 | 2 | 11 | 4.200301 | 4.705085 | 0.8129322 | 1.52e-09 | 3.348752 | 5.165e-09 |  |  | 0.0005054474
2018-04-01 12:08 | 88571.47 | 720.0009 | 2 | 11 | 4.200235 | 4.366799 | 0.9640337 | 1.52e-09 | 3.98342 | 5.165e-09 |  |  | 0.0005054474
2018-04-01 12:10 | 88691.47 | 840.0013 | 2 | 11 | 4.200266 | 4.051795 | 1.104261 | 1.52e-09 | 4.572412 | 5.165e-09 |  |  | 0.0005054474
2018-04-01 12:12 | 88811.47 | 960.001 | 2 | 11 | 4.200233 | 3.762042 | 1.234498 | 1.52e-09 | 5.119445 | 5.165e-09 |  |  | 0.0005054474
2018-04-01 12:14 | 88931.47 | 1080.0021 | 2 | 11 | 4.200282 | 3.479461 | 1.355223 | 1.52e-09 | 5.62652 | 5.165e-09 |  |  | 0.0005054474
2018-04-01 12:16 | 89029.33 | 1177.8595 | 2 | 11 | 4.200253 | 3.259995 | 1.446759 | 1.52e-09 | 6.010996 | 5.165e-09 |  |  | 0.0005054474
2018-04-01 12:18 | 89149.34648 | 120.0014 | 3 | 11 | 4.219485 | 3.26014 | 1.55505 | 1.52e-09 | 6.466782 | 5.165e-09 |  |  | 0.0005054474
2018-04-01 12:20 | 89269.34608 | 240.001 | 3 | 11 | 4.24199 | 3.260165 | 1.663692 | 1.52e-09 | 6.92641 | 5.165e-09 |  |  | 0.0005054474
2018-04-01 12:22 | 89389.34648 | 360.0014 | 3 | 11 | 4.266945 | 3.260173 | 1.77238 | 1.52e-09 | 7.38879 | 5.165e-09 |  |  | 0.0005054474
2018-04-01 12:24 | 89509.34608 | 480.001 | 3 | 11 | 4.295882 | 3.260009 | 1.881046 | 1.52e-09 | 7.85399 | 5.165e-09 |  |  | 0.0005054474
2018-04-01 12:26 | 89629.34568 | 600.0006 | 3 | 11 | 4.327167 | 3.260139 | 1.989691 | 1.52e-09 | 8.322415 | 5.165e-09 |  |  | 0.0005054474
2018-04-01 12:28 | 89749.34608 | 720.001 | 3 | 11 | 4.360041 | 3.259896 | 2.09838 | 1.52e-09 | 8.794495 | 5.165e-09 |  |  | 0.0005054474
2018-04-01 12:30 | 89869.34638 | 840.0013 | 3 | 11 | 4.395309 | 3.260194 | 2.207021 | 1.52e-09 | 9.27006 | 5.165e-09 |  |  | 0.0005054474
2018-04-01 12:32 | 89989.34618 | 960.0011 | 3 | 11 | 4.400307 | 2.863523 | 2.309548 | 1.52e-09 | 9.721168 | 5.165e-09 |  |  | 0.0005054474
2018-04-01 12:34 | 90109.34638 | 1080.0013 | 3 | 11 | 4.400236 | 2.493112 | 2.398647 | 1.52e-09 | 10.11323 | 5.165e-09 |  |  | 0.0005054474
2018-04-01 12:36 | 90229.34528 | 1200.0002 | 3 | 11 | 4.40029 | 2.186358 | 2.476489 | 1.52e-09 | 10.45575 | 5.165e-09 |  |  | 0.0005054474
2018-04-01 12:38 | 90349.34578 | 1320.0007 | 3 | 11 | 4.400272 | 1.923747 | 2.544841 | 1.52e-09 | 10.75652 | 5.165e-09 |  |  | 0.0005054474
2018-04-01 12:40 | 90469.34698 | 1440.0019 | 3 | 11 | 4.400254 | 1.69352 | 2.605045 | 1.52e-09 | 11.02144 | 5.165e-09 |  |  | 0.0005054474
2018-04-01 12:42 | 90589.34568 | 1560.0006 | 3 | 11 | 4.400239 | 1.485324 | 2.657977 | 1.52e-09 | 11.25435 | 5.165e-09 |  |  | 0.0005054474
2018-04-01 12:44 | 90709.34608 | 1680.001 | 3 | 11 | 4.400242 | 1.30927 | 2.704448 | 1.52e-09 | 11.45883 | 5.165e-09 |  |  | 0.0005054474
2018-04-01 12:46 | 90829.34648 | 1800.0014 | 3 | 11 | 4.400277 | 1.163341 | 2.745582 | 1.52e-09 | 11.63983 | 5.165e-09 |  |  | 0.0005054474
2018-04-01 12:48 | 90949.34528 | 1920.0002 | 3 | 11 | 4.40022 | 1.037047 | 2.782205 | 1.52e-09 | 11.80098 | 5.165e-09 |  |  | 0.0005054474
2018-04-01 12:50 | 91069.34578 | 2040.0007 | 3 | 11 | 4.400209 | 0.9254885 | 2.814887 | 1.52e-09 | 11.94479 | 5.165e-09 |  |  | 0.0005054474
2018-04-01 12:52 | 91189.34688 | 2160.0018 | 3 | 11 | 4.400211 | 0.822916 | 2.843982 | 1.52e-09 | 12.07282 | 5.165e-09 |  |  | 0.0005054474
2018-04-01 12:54 | 91309.34648 | 2280.0014 | 3 | 11 | 4.400198 | 0.7391243 | 2.869983 | 1.52e-09 | 12.18723 | 5.165e-09 |  |  | 0.0005054474
2018-04-01 12:56 | 91429.34518 | 2400.0001 | 3 | 11 | 4.400176 | 0.6673765 | 2.893392 | 1.52e-09 | 12.29023 | 5.165e-09 |  |  | 0.0005054474
2018-04-01 12:56 | 91457.86638 | 2428.5213 | 3 | 11 | 4.400192 | 0.6519833 | 2.898621 | 1.52e-09 | 12.31324 | 5.165e-09 |  |  | 0.0005054474
2018-04-01 12:58 | 91577.90484 | 120.0003 | 4 | 11 | 4.331762 | 0 | 2.898621 | 1.52e-09 | 12.31324 | 5.165e-09 |  |  | 0.0005054474
2018-04-01 13:00 | 91697.90534 | 240.0008 | 4 | 11 | 4.326119 | 0 | 2.898621 | 1.52e-09 | 12.31324 | 5.165e-09 |  |  | 0.0005054474
2018-04-01 13:01 | 91757.90804 | 300.0035 | 4 | 11 | 4.324514 | 0 | 2.898621 | 1.52e-09 | 12.31324 | 5.165e-09 |  |  | 0.0005054474
2018-04-01 13:03 | 91877.99 | 120.0006 | 5 | 11 | 4.079587 | -2.281856 | 2.898621 | 0.07604426 | 12.31324 | 0.3127438 |  |  | 0.0005054474
2018-04-01 13:05 | 91997.99 | 240.0011 | 5 | 11 | 4.045357 | -2.281897 | 2.898621 | 0.1521192 | 12.31324 | 0.6217408 |  |  | 0.0005054474
2018-04-01 13:07 | 92118 | 360.0014 | 5 | 11 | 4.014565 | -2.281851 | 2.898621 | 0.2281825 | 12.31324 | 0.9282659 |  |  | 0.0005054474
2018-04-01 13:09 | 92237.99 | 480.0003 | 5 | 11 | 3.983403 | -2.281936 | 2.898621 | 0.3042299 | 12.31324 | 1.232381 |  |  | 0.0005054474
2018-04-01 13:11 | 92358 | 600.0014 | 5 | 11 | 3.953784 | -2.281913 | 2.898621 | 0.3802986 | 12.31324 | 1.534252 |  |  | 0.0005054474
2018-04-01 13:13 | 92477.99 | 720.0011 | 5 | 11 | 3.925455 | -2.281924 | 2.898621 | 0.4563558 | 12.31324 | 1.833881 |  |  | 0.0005054474
2018-04-01 13:15 | 92598 | 840.0014 | 5 | 11 | 3.898356 | -2.281844 | 2.898621 | 0.5324168 | 12.31324 | 2.131425 |  |  | 0.0005054474
2018-04-01 13:17 | 92717.99 | 960.0011 | 5 | 11 | 3.871158 | -2.281808 | 2.898621 | 0.6084881 | 12.31324 | 2.426949 |  |  | 0.0005054474
2018-04-01 13:19 | 92838 | 1080.0014 | 5 | 11 | 3.843194 | -2.281878 | 2.898621 | 0.6845412 | 12.31324 | 2.720295 |  |  | 0.0005054474
2018-04-01 13:21 | 92957.99 | 1200.0011 | 5 | 11 | 3.816499 | -2.28194 | 2.898621 | 0.7605966 | 12.31324 | 3.011566 |  |  | 0.0005054474
2018-04-01 13:23 | 93077.99 | 1320.0006 | 5 | 11 | 3.792371 | -2.28186 | 2.898621 | 0.8366703 | 12.31324 | 3.300962 |  |  | 0.0005054474
2018-04-01 13:25 | 93197.99 | 1440.0002 | 5 | 11 | 3.769977 | -2.281918 | 2.898621 | 0.9127277 | 12.31324 | 3.588539 |  |  | 0.0005054474
2018-04-01 13:27 | 93317.99 | 1560.0006 | 5 | 11 | 3.747512 | -2.281905 | 2.898621 | 0.9887918 | 12.31324 | 3.874447 |  |  | 0.0005054474
2018-04-01 13:29 | 93437.99 | 1680.0011 | 5 | 11 | 3.726275 | -2.281929 | 2.898621 | 1.064846 | 12.31324 | 4.158639 |  |  | 0.0005054474
2018-04-01 13:31 | 93558 | 1800.0014 | 5 | 11 | 3.706533 | -2.281911 | 2.898621 | 1.140905 | 12.31324 | 4.441299 |  |  | 0.0005054474
2018-04-01 13:33 | 93677.99 | 1920.0003 | 5 | 11 | 3.688021 | -2.281847 | 2.898621 | 1.216979 | 12.31324 | 4.722566 |  |  | 0.0005054474
2018-04-01 13:35 | 93797.99 | 2040.0006 | 5 | 11 | 3.669483 | -2.281826 | 2.898621 | 1.293029 | 12.31324 | 5.002338 |  |  | 0.0005054474
2018-04-01 13:37 | 93917.99 | 2160.0002 | 5 | 11 | 3.651158 | -2.281899 | 2.898621 | 1.3691 | 12.31324 | 5.280769 |  |  | 0.0005054474
2018-04-01 13:39 | 94038 | 2280.0015 | 5 | 11 | 3.635003 | -2.281853 | 2.898621 | 1.445153 | 12.31324 | 5.557829 |  |  | 0.0005054474
2018-04-01 13:41 | 94157.99 | 2400.0011 | 5 | 11 | 3.620399 | -2.282059 | 2.898621 | 1.521222 | 12.31324 | 5.833772 |  |  | 0.0005054474
2018-04-01 13:43 | 94277.99 | 2520.0006 | 5 | 11 | 3.606561 | -2.281812 | 2.898621 | 1.597282 | 12.31324 | 6.10861 |  |  | 0.0005054474
2018-04-01 13:45 | 94397.99 | 2640.0011 | 5 | 11 | 3.592291 | -2.281856 | 2.898621 | 1.673348 | 12.31324 | 6.382405 |  |  | 0.0005054474
2018-04-01 13:47 | 94517.99 | 2760.0006 | 5 | 11 | 3.579402 | -2.281805 | 2.898621 | 1.749402 | 12.31324 | 6.655107 |  |  | 0.0005054474
2018-04-01 13:49 | 94637.99 | 2880.0011 | 5 | 11 | 3.567984 | -2.281857 | 2.898621 | 1.825468 | 12.31324 | 6.926936 |  |  | 0.0005054474
2018-04-01 13:51 | 94758 | 3000.0014 | 5 | 11 | 3.557583 | -2.281882 | 2.898621 | 1.90153 | 12.31324 | 7.197929 |  |  | 0.0005054474
2018-04-01 13:53 | 94877.99 | 3120.0003 | 5 | 11 | 3.546374 | -2.281872 | 2.898621 | 1.977588 | 12.31324 | 7.468098 |  |  | 0.0005054474
2018-04-01 13:55 | 94998 | 3240.0014 | 5 | 11 | 3.534177 | -2.28191 | 2.898621 | 2.053654 | 12.31324 | 7.737387 |  |  | 0.0005054474
2018-04-01 13:57 | 95117.99 | 3360.0011 | 5 | 11 | 3.522871 | -2.28191 | 2.898621 | 2.129715 | 12.31324 | 8.005768 |  |  | 0.0005054474
2018-04-01 13:59 | 95237.99 | 3480.0006 | 5 | 11 | 3.511848 | -2.281895 | 2.898621 | 2.205774 | 12.31324 | 8.273293 |  |  | 0.0005054474
2018-04-01 14:01 | 95357.99 | 3600.0003 | 5 | 11 | 3.499517 | -2.281871 | 2.898621 | 2.281835 | 12.31324 | 8.539948 |  |  | 0.0005054474
2018-04-01 14:03 | 95478 | 3720.0014 | 5 | 11 | 3.484468 | -2.282093 | 2.898621 | 2.357899 | 12.31324 | 8.805581 |  |  | 0.0005054474
2018-04-01 14:05 | 95597.99 | 3840.0002 | 5 | 11 | 3.468084 | -2.281911 | 2.898621 | 2.433954 | 12.31324 | 9.069971 |  |  | 0.0005054474
2018-04-01 14:07 | 95718 | 3960.0014 | 5 | 11 | 3.449439 | -2.281854 | 2.898621 | 2.510023 | 12.31324 | 9.333099 |  |  | 0.0005054474
2018-04-01 14:09 | 95837.99 | 4080.0011 | 5 | 11 | 3.425597 | -2.281988 | 2.898621 | 2.586074 | 12.31324 | 9.594586 |  |  | 0.0005054474
2018-04-01 14:11 | 95958 | 4200.0014 | 5 | 11 | 3.389872 | -2.281928 | 2.898621 | 2.662133 | 12.31324 | 9.853876 |  |  | 0.0005054474
2018-04-01 14:13 | 96077.99 | 4320.0003 | 5 | 11 | 3.33427 | -2.281847 | 2.898621 | 2.738193 | 12.31324 | 10.10974 |  |  | 0.0005054474
2018-04-01 14:15 | 96197.99 | 4440.0006 | 5 | 11 | 3.243018 | -2.281947 | 2.898621 | 2.814265 | 12.31324 | 10.36027 |  |  | 0.0005054474
2018-04-01 14:17 | 96317.99 | 4560.0011 | 5 | 11 | 3.039411 | -2.281885 | 2.898621 | 2.89032 | 12.31324 | 10.60043 |  |  | 0.0005054474
2018-04-01 14:18 | 96330.92 | 4572.9271 | 5 | 11 | 2.999985 | -2.281883 | 2.898621 | 2.89852 | 12.31324 | 10.62519 |  |  | 0.0005054474
2018-04-01 14:20 | 96450.97 | 120.0011 | 6 | 11 | 3.374138 | 0 | 2.898621 | 2.89852 | 12.31324 | 10.62519 |  |  | 0.0005054474
2018-04-01 14:22 | 96570.96 | 239.9999 | 6 | 11 | 3.390161 | 0 | 2.898621 | 2.89852 | 12.31324 | 10.62519 |  |  | 0.0005054474
2018-04-01 14:23 | 96630.97 | 300.0036 | 6 | 11 | 3.39398 | 0 | 2.898621 | 2.89852 | 12.31324 | 10.62519 |  |  | 0.0005054474
2018-04-01 14:23 | 96630.98 | 0.0024 | 7 | 12 | 3.393911 | 0 | 0 | 0 | 0 | 0 |  |  | 0.0005054474
2018-04-01 14:25 | 96751.06 | 120.0014 | 2 | 12 | 4.091954 | 4.890077 | 0.1624037 | 7.6e-10 | 0.645709 | 2.578e-09 |  |  | 0.0005054474
2018-04-01 14:27 | 96871.06 | 240.001 | 2 | 12 | 4.122201 | 4.890088 | 0.3254183 | 7.6e-10 | 1.315045 | 2.578e-09 |  |  | 0.0005054474
2018-04-01 14:29 | 96991.05 | 360.0005 | 2 | 12 | 4.156836 | 4.890082 | 0.4884184 | 7.6e-10 | 1.98987 | 2.578e-09 |  |  | 0.0005054474
2018-04-01 14:31 | 97111.06 | 480.001 | 2 | 12 | 4.186373 | 4.890166 | 0.6514107 | 7.6e-10 | 2.669865 | 2.578e-09 |  |  | 0.0005054474
2018-04-01 14:33 | 97231.06 | 600.0015 | 2 | 12 | 4.200281 | 4.716907 | 0.8130311 | 7.6e-10 | 3.34811 | 2.578e-09 |  |  | 0.0005054474
2018-04-01 14:35 | 97351.05 | 720.0002 | 2 | 12 | 4.200267 | 4.384576 | 0.9646639 | 7.6e-10 | 3.985011 | 2.578e-09 |  |  | 0.0005054474
2018-04-01 14:37 | 97471.06 | 840.0014 | 2 | 12 | 4.200279 | 4.067113 | 1.105562 | 7.6e-10 | 4.576823 | 2.578e-09 |  |  | 0.0005054474
2018-04-01 14:39 | 97591.05 | 960.0002 | 2 | 12 | 4.200315 | 3.755708 | 1.235963 | 7.6e-10 | 5.124541 | 2.578e-09 |  |  | 0.0005054474
2018-04-01 14:41 | 97711.06 | 1080.0014 | 2 | 12 | 4.200284 | 3.467183 | 1.356191 | 7.6e-10 | 5.629531 | 2.578e-09 |  |  | 0.0005054474
2018-04-01 14:42 | 97809.05 | 1178.0005 | 2 | 12 | 4.200229 | 3.259999 | 1.447742 | 7.6e-10 | 6.01407 | 2.578e-09 |  |  | 0.0005054474
2018-04-01 14:44 | 97929.06 | 120.0006 | 3 | 12 | 4.219057 | 3.260154 | 1.556023 | 7.6e-10 | 6.469803 | 2.578e-09 |  |  | 0.0005054474
2018-04-01 14:46 | 98049.06 | 240.0002 | 3 | 12 | 4.241708 | 3.260125 | 1.664702 | 7.6e-10 | 6.929529 | 2.578e-09 |  |  | 0.0005054474
2018-04-01 14:48 | 98169.07 | 360.0014 | 3 | 12 | 4.2682 | 3.260079 | 1.773356 | 7.6e-10 | 7.391803 | 2.578e-09 |  |  | 0.0005054474
2018-04-01 14:50 | 98289.06 | 480.001 | 3 | 12 | 4.297255 | 3.260129 | 1.882031 | 7.6e-10 | 7.857222 | 2.578e-09 |  |  | 0.0005054474
2018-04-01 14:52 | 98409.07 | 600.0014 | 3 | 12 | 4.327602 | 3.260169 | 1.990704 | 7.6e-10 | 8.325846 | 2.578e-09 |  |  | 0.0005054474
2018-04-01 14:54 | 98529.06 | 720.001 | 3 | 12 | 4.359976 | 3.260196 | 2.09937 | 7.6e-10 | 8.797844 | 2.578e-09 |  |  | 0.0005054474
2018-04-01 14:56 | 98649.07 | 840.0015 | 3 | 12 | 4.396003 | 3.260098 | 2.208038 | 7.6e-10 | 9.273552 | 2.578e-09 |  |  | 0.0005054474
2018-04-01 14:58 | 98769.06 | 960.0003 | 3 | 12 | 4.400303 | 2.842622 | 2.309978 | 7.6e-10 | 9.722094 | 2.578e-09 |  |  | 0.0005054474
2018-04-01 15:00 | 98889.06 | 1080.0007 | 3 | 12 | 4.400268 | 2.489793 | 2.398671 | 7.6e-10 | 10.11237 | 2.578e-09 |  |  | 0.0005054474
2018-04-01 15:02 | 99009.06 | 1200.0011 | 3 | 12 | 4.400217 | 2.186385 | 2.476474 | 7.6e-10 | 10.45472 | 2.578e-09 |  |  | 0.0005054474
2018-04-01 15:04 | 99129.06 | 1320.0007 | 3 | 12 | 4.400291 | 1.923843 | 2.5449 | 7.6e-10 | 10.75581 | 2.578e-09 |  |  | 0.0005054474
2018-04-01 15:06 | 99249.06 | 1440.0011 | 3 | 12 | 4.400267 | 1.684713 | 2.604973 | 7.6e-10 | 11.02015 | 2.578e-09 |  |  | 0.0005054474
2018-04-01 15:08 | 99369.06 | 1560.0007 | 3 | 12 | 4.400282 | 1.480294 | 2.65759 | 7.6e-10 | 11.25168 | 2.578e-09 |  |  | 0.0005054474
2018-04-01 15:10 | 99489.06 | 1680.0003 | 3 | 12 | 4.400236 | 1.310162 | 2.704015 | 7.6e-10 | 11.45596 | 2.578e-09 |  |  | 0.0005054474
2018-04-01 15:12 | 99609.06 | 1800.0006 | 3 | 12 | 4.400214 | 1.165138 | 2.745227 | 7.6e-10 | 11.6373 | 2.578e-09 |  |  | 0.0005054474
2018-04-01 15:14 | 99729.06 | 1920.001 | 3 | 12 | 4.4002 | 1.036823 | 2.781909 | 7.6e-10 | 11.79871 | 2.578e-09 |  |  | 0.0005054474
2018-04-01 15:16 | 99849.06 | 2040.0007 | 3 | 12 | 4.400212 | 0.91998 | 2.81449 | 7.6e-10 | 11.94208 | 2.578e-09 |  |  | 0.0005054474
2018-04-01 15:18 | 99969.06 | 2160.001 | 3 | 12 | 4.400258 | 0.8241301 | 2.843502 | 7.6e-10 | 12.06974 | 2.578e-09 |  |  | 0.0005054474
2018-04-01 15:20 | 100089.1 | 2280.0014 | 3 | 12 | 4.400276 | 0.7423849 | 2.86955 | 7.6e-10 | 12.18435 | 2.578e-09 |  |  | 0.0005054474
2018-04-01 15:22 | 100209.1 | 2400.0001 | 3 | 12 | 4.400182 | 0.6694241 | 2.893054 | 7.6e-10 | 12.28778 | 2.578e-09 |  |  | 0.0005054474
2018-04-01 15:23 | 100240.1 | 2431.0343 | 3 | 12 | 4.400205 | 0.6519966 | 2.898753 | 7.6e-10 | 12.31285 | 2.578e-09 |  |  | 0.0005054474
2018-04-01 15:25 | 100360.1 | 120.0002 | 4 | 12 | 4.331769 | 0 | 2.898753 | 7.6e-10 | 12.31285 | 2.578e-09 |  |  | 0.0005054474
2018-04-01 15:27 | 100480.1 | 239.9999 | 4 | 12 | 4.326174 | 0 | 2.898753 | 7.6e-10 | 12.31285 | 2.578e-09 |  |  | 0.0005054474
2018-04-01 15:28 | 100540.2 | 300.0042 | 4 | 12 | 4.324524 | 0 | 2.898753 | 7.6e-10 | 12.31285 | 2.578e-09 |  |  | 0.0005054474
2018-04-01 15:30 | 100660.2 | 120.0006 | 5 | 12 | 4.079989 | -2.28197 | 2.898753 | 0.07604156 | 12.31285 | 0.3127396 |  |  | 0.0005054474
2018-04-01 15:32 | 100780.2 | 240.0002 | 5 | 12 | 4.045435 | -2.281985 | 2.898753 | 0.1521107 | 12.31285 | 0.6217394 |  |  | 0.0005054474
2018-04-01 15:34 | 100900.2 | 360.0006 | 5 | 12 | 4.013215 | -2.281826 | 2.898753 | 0.2281831 | 12.31285 | 0.9282594 |  |  | 0.0005054474
2018-04-01 15:36 | 101020.2 | 480.0011 | 5 | 12 | 3.982648 | -2.281854 | 2.898753 | 0.3042327 | 12.31285 | 1.232285 |  |  | 0.0005054474
2018-04-01 15:38 | 101140.2 | 600.0014 | 5 | 12 | 3.953718 | -2.281915 | 2.898753 | 0.3803025 | 12.31285 | 1.534139 |  |  | 0.0005054474
2018-04-01 15:40 | 101260.2 | 720.001 | 5 | 12 | 3.925725 | -2.281821 | 2.898753 | 0.4563681 | 12.31285 | 1.833817 |  |  | 0.0005054474
2018-04-01 15:42 | 101380.2 | 840.0006 | 5 | 12 | 3.897659 | -2.281846 | 2.898753 | 0.5324243 | 12.31285 | 2.131331 |  |  | 0.0005054474
2018-04-01 15:44 | 101500.2 | 960.001 | 5 | 12 | 3.869374 | -2.281876 | 2.898753 | 0.608487 | 12.31285 | 2.426712 |  |  | 0.0005054474
2018-04-01 15:46 | 101620.2 | 1080.0006 | 5 | 12 | 3.842447 | -2.281898 | 2.898753 | 0.6845497 | 12.31285 | 2.719999 |  |  | 0.0005054474
2018-04-01 15:48 | 101740.2 | 1200.0003 | 5 | 12 | 3.816424 | -2.281919 | 2.898753 | 0.7606122 | 12.31285 | 3.011261 |  |  | 0.0005054474
2018-04-01 15:50 | 101860.2 | 1320.0015 | 5 | 12 | 3.791961 | -2.281936 | 2.898753 | 0.8366752 | 12.31285 | 3.300607 |  |  | 0.0005054474
2018-04-01 15:52 | 101980.2 | 1440.0003 | 5 | 12 | 3.768369 | -2.281831 | 2.898753 | 0.9127333 | 12.31285 | 3.588118 |  |  | 0.0005054474
2018-04-01 15:54 | 102100.2 | 1560.0006 | 5 | 12 | 3.746338 | -2.281922 | 2.898753 | 0.9887896 | 12.31285 | 3.873872 |  |  | 0.0005054474
2018-04-01 15:56 | 102220.2 | 1680.001 | 5 | 12 | 3.72595 | -2.281922 | 2.898753 | 1.06485 | 12.31285 | 4.15804 |  |  | 0.0005054474
2018-04-01 15:58 | 102340.2 | 1800.0006 | 5 | 12 | 3.706723 | -2.281936 | 2.898753 | 1.140921 | 12.31285 | 4.440744 |  |  | 0.0005054474
2018-04-01 16:00 | 102460.2 | 1920.0002 | 5 | 12 | 3.687359 | -2.281894 | 2.898753 | 1.21698 | 12.31285 | 4.721941 |  |  | 0.0005054474
2018-04-01 16:02 | 102580.2 | 2040.0006 | 5 | 12 | 3.667994 | -2.28194 | 2.898753 | 1.293038 | 12.31285 | 5.001646 |  |  | 0.0005054474
2018-04-01 16:04 | 102700.2 | 2160.0002 | 5 | 12 | 3.650674 | -2.281888 | 2.898753 | 1.369099 | 12.31285 | 5.27997 |  |  | 0.0005054474
2018-04-01 16:06 | 102820.2 | 2280.0014 | 5 | 12 | 3.635002 | -2.28191 | 2.898753 | 1.445173 | 12.31285 | 5.557079 |  |  | 0.0005054474
2018-04-01 16:08 | 102940.2 | 2400.0011 | 5 | 12 | 3.620152 | -2.281951 | 2.898753 | 1.521233 | 12.31285 | 5.832992 |  |  | 0.0005054474
2018-04-01 16:10 | 103060.2 | 2520.0014 | 5 | 12 | 3.605002 | -2.281933 | 2.898753 | 1.597292 | 12.31285 | 6.107767 |  |  | 0.0005054474
2018-04-01 16:12 | 103180.2 | 2640.0003 | 5 | 12 | 3.591181 | -2.281892 | 2.898753 | 1.673353 | 12.31285 | 6.381427 |  |  | 0.0005054474
2018-04-01 16:14 | 103300.2 | 2760.0006 | 5 | 12 | 3.57909 | -2.281915 | 2.898753 | 1.749414 | 12.31285 | 6.654106 |  |  | 0.0005054474
2018-04-01 16:16 | 103420.2 | 2880.0003 | 5 | 12 | 3.568182 | -2.281894 | 2.898753 | 1.825476 | 12.31285 | 6.925922 |  |  | 0.0005054474
2018-04-01 16:18 | 103540.2 | 3000.0006 | 5 | 12 | 3.55689 | -2.281969 | 2.898753 | 1.901545 | 12.31285 | 7.196929 |  |  | 0.0005054474
2018-04-01 16:20 | 103660.2 | 3120.0003 | 5 | 12 | 3.544645 | -2.281921 | 2.898753 | 1.977609 | 12.31285 | 7.467012 |  |  | 0.0005054474
2018-04-01 16:22 | 103780.2 | 3240.0014 | 5 | 12 | 3.533548 | -2.281933 | 2.898753 | 2.053666 | 12.31285 | 7.736182 |  |  | 0.0005054474
2018-04-01 16:24 | 103900.2 | 3360.001 | 5 | 12 | 3.522812 | -2.281846 | 2.898753 | 2.129719 | 12.31285 | 8.004503 |  |  | 0.0005054474
2018-04-01 16:26 | 104020.2 | 3480.0007 | 5 | 12 | 3.511358 | -2.281979 | 2.898753 | 2.205796 | 12.31285 | 8.272081 |  |  | 0.0005054474
2018-04-01 16:28 | 104140.2 | 3600.0011 | 5 | 12 | 3.497275 | -2.28196 | 2.898753 | 2.281848 | 12.31285 | 8.538615 |  |  | 0.0005054474
2018-04-01 16:30 | 104260.2 | 3720.0006 | 5 | 12 | 3.482332 | -2.281952 | 2.898753 | 2.357916 | 12.31285 | 8.80407 |  |  | 0.0005054474
2018-04-01 16:32 | 104380.2 | 3840.0003 | 5 | 12 | 3.466686 | -2.281918 | 2.898753 | 2.433971 | 12.31285 | 9.068336 |  |  | 0.0005054474
2018-04-01 16:34 | 104500.2 | 3960.0014 | 5 | 12 | 3.44862 | -2.28202 | 2.898753 | 2.510034 | 12.31285 | 9.331371 |  |  | 0.0005054474
2018-04-01 16:36 | 104620.2 | 4080.0003 | 5 | 12 | 3.423207 | -2.282079 | 2.898753 | 2.586093 | 12.31285 | 9.59277 |  |  | 0.0005054474
2018-04-01 16:38 | 104740.2 | 4200.0006 | 5 | 12 | 3.385204 | -2.281842 | 2.898753 | 2.662155 | 12.31285 | 9.851778 |  |  | 0.0005054474
2018-04-01 16:40 | 104860.2 | 4320.0011 | 5 | 12 | 3.331326 | -2.282015 | 2.898753 | 2.738217 | 12.31285 | 10.10735 |  |  | 0.0005054474
2018-04-01 16:42 | 104980.2 | 4440.0014 | 5 | 12 | 3.240828 | -2.281887 | 2.898753 | 2.814286 | 12.31285 | 10.35768 |  |  | 0.0005054474
2018-04-01 16:44 | 105100.2 | 4560.001 | 5 | 12 | 3.033468 | -2.281931 | 2.898753 | 2.89034 | 12.31285 | 10.59758 |  |  | 0.0005054474
2018-04-01 16:44 | 105111.1 | 4570.8277 | 5 | 12 | 2.999989 | -2.281915 | 2.898753 | 2.897207 | 12.31285 | 10.6183 |  |  | 0.0005054474
2018-04-01 16:46 | 105231.1 | 120.002 | 6 | 12 | 3.37569 | 0 | 2.898753 | 2.897214 | 12.31285 | 10.61832 |  |  | 0.0005054474
2018-04-01 16:48 | 105351.1 | 240 | 6 | 12 | 3.391665 | 0 | 2.898753 | 2.897214 | 12.31285 | 10.61832 |  |  | 0.0005054474
2018-04-01 16:49 | 105411.1 | 300.002 | 6 | 12 | 3.395475 | 0 | 2.898753 | 2.897214 | 12.31285 | 10.61832 |  |  | 0.0005054474
2018-04-01 16:49 | 105411.1 | 0.0026 | 7 | 13 | 3.395542 | 0 | 0 | 0 | 0 | 0 |  |  | 0.0005054474
2018-04-01 16:51 | 105531.2 | 120.0015 | 2 | 13 | 4.092364 | 4.890176 | 0.1624086 | 9.5e-11 | 0.6459664 | 3.22e-10 |  |  | 0.0005054474
2018-04-01 16:53 | 105651.2 | 240.0018 | 2 | 13 | 4.123293 | 4.890098 | 0.3254064 | 9.5e-11 | 1.315328 | 3.22e-10 |  |  | 0.0005054474
2018-04-01 16:55 | 105771.2 | 360.0015 | 2 | 13 | 4.159887 | 4.890061 | 0.4883989 | 9.5e-11 | 1.990447 | 3.22e-10 |  |  | 0.0005054474
2018-04-01 16:57 | 105891.2 | 480.0018 | 2 | 13 | 4.188401 | 4.890212 | 0.6513981 | 9.5e-11 | 2.670961 | 3.22e-10 |  |  | 0.0005054474
2018-04-01 16:59 | 106011.2 | 600.0014 | 2 | 13 | 4.200287 | 4.706815 | 0.8127422 | 9.5e-11 | 3.348181 | 3.22e-10 |  |  | 0.0005054474
2018-04-01 17:01 | 106131.2 | 720.0009 | 2 | 13 | 4.200282 | 4.382199 | 0.9642928 | 9.5e-11 | 3.984735 | 3.22e-10 |  |  | 0.0005054474
2018-04-01 17:03 | 106251.2 | 840.0015 | 2 | 13 | 4.200268 | 4.048234 | 1.104825 | 9.5e-11 | 4.57501 | 3.22e-10 |  |  | 0.0005054474
2018-04-01 17:05 | 106371.2 | 960.0008 | 2 | 13 | 4.200274 | 3.733535 | 1.234388 | 9.5e-11 | 5.119208 | 3.22e-10 |  |  | 0.0005054474
2018-04-01 17:07 | 106491.2 | 1080.0011 | 2 | 13 | 4.200257 | 3.464511 | 1.354277 | 9.5e-11 | 5.622775 | 3.22e-10 |  |  | 0.0005054474
2018-04-01 17:09 | 106591.4 | 1180.1767 | 2 | 13 | 4.200263 | 3.259997 | 1.447777 | 9.5e-11 | 6.0155 | 3.22e-10 |  |  | 0.0005054474
2018-04-01 17:11 | 106711.4 | 120.0014 | 3 | 13 | 4.219111 | 3.260201 | 1.55605 | 9.5e-11 | 6.471182 | 3.22e-10 |  |  | 0.0005054474
2018-04-01 17:13 | 106831.4 | 240.0003 | 3 | 13 | 4.242779 | 3.260177 | 1.664725 | 9.5e-11 | 6.930942 | 3.22e-10 |  |  | 0.0005054474
2018-04-01 17:15 | 106951.4 | 360.0014 | 3 | 13 | 4.269466 | 3.26015 | 1.773382 | 9.5e-11 | 7.393396 | 3.22e-10 |  |  | 0.0005054474
2018-04-01 17:17 | 107071.4 | 480.001 | 3 | 13 | 4.297397 | 3.260165 | 1.882029 | 9.5e-11 | 7.858767 | 3.22e-10 |  |  | 0.0005054474
2018-04-01 17:19 | 107191.4 | 600.0006 | 3 | 13 | 4.327047 | 3.260211 | 1.990703 | 9.5e-11 | 8.327369 | 3.22e-10 |  |  | 0.0005054474
2018-04-01 17:21 | 107311.4 | 720.0002 | 3 | 13 | 4.36013 | 3.259986 | 2.099377 | 9.5e-11 | 8.79937 | 3.22e-10 |  |  | 0.0005054474
2018-04-01 17:23 | 107431.4 | 840.0007 | 3 | 13 | 4.397912 | 3.259822 | 2.208042 | 9.5e-11 | 9.275181 | 3.22e-10 |  |  | 0.0005054474
2018-04-01 17:25 | 107551.4 | 960.0003 | 3 | 13 | 4.400272 | 2.837533 | 2.309469 | 9.5e-11 | 9.721481 | 3.22e-10 |  |  | 0.0005054474
2018-04-01 17:27 | 107671.4 | 1080.0015 | 3 | 13 | 4.400272 | 2.492322 | 2.398155 | 9.5e-11 | 10.11173 | 3.22e-10 |  |  | 0.0005054474
2018-04-01 17:29 | 107791.4 | 1200.0003 | 3 | 13 | 4.400283 | 2.190288 | 2.47611 | 9.5e-11 | 10.45475 | 3.22e-10 |  |  | 0.0005054474
2018-04-01 17:31 | 107911.4 | 1320.0006 | 3 | 13 | 4.400268 | 1.91518 | 2.544464 | 9.5e-11 | 10.75553 | 3.22e-10 |  |  | 0.0005054474
2018-04-01 17:33 | 108031.4 | 1440.001 | 3 | 13 | 4.400255 | 1.677806 | 2.604206 | 9.5e-11 | 11.01841 | 3.22e-10 |  |  | 0.0005054474
2018-04-01 17:35 | 108151.4 | 1560.0014 | 3 | 13 | 4.400233 | 1.480703 | 2.656766 | 9.5e-11 | 11.24968 | 3.22e-10 |  |  | 0.0005054474
2018-04-01 17:37 | 108271.4 | 1680.001 | 3 | 13 | 4.400249 | 1.314313 | 2.703282 | 9.5e-11 | 11.45436 | 3.22e-10 |  |  | 0.0005054474
2018-04-01 17:39 | 108391.4 | 1800.0013 | 3 | 13 | 4.400231 | 1.16636 | 2.744567 | 9.5e-11 | 11.63603 | 3.22e-10 |  |  | 0.0005054474
2018-04-01 17:41 | 108511.4 | 1920.0019 | 3 | 13 | 4.400236 | 1.031897 | 2.781148 | 9.5e-11 | 11.797 | 3.22e-10 |  |  | 0.0005054474
2018-04-01 17:43 | 108631.4 | 2040.0023 | 3 | 13 | 4.400219 | 0.9209375 | 2.813626 | 9.5e-11 | 11.93991 | 3.22e-10 |  |  | 0.0005054474
2018-04-01 17:45 | 108751.4 | 2160.0003 | 3 | 13 | 4.400206 | 0.8264093 | 2.842695 | 9.5e-11 | 12.06781 | 3.22e-10 |  |  | 0.0005054474
2018-04-01 17:47 | 108871.4 | 2280.0022 | 3 | 13 | 4.400238 | 0.7443371 | 2.868841 | 9.5e-11 | 12.18286 | 3.22e-10 |  |  | 0.0005054474
2018-04-01 17:49 | 108991.4 | 2400.001 | 3 | 13 | 4.400203 | 0.6683035 | 2.892368 | 9.5e-11 | 12.28639 | 3.22e-10 |  |  | 0.0005054474
2018-04-01 17:49 | 109019.1 | 2427.6718 | 3 | 13 | 4.400211 | 0.6519966 | 2.897441 | 9.5e-11 | 12.30871 | 3.22e-10 |  |  | 0.0005054474
2018-04-01 17:51 | 109139.1 | 120.0014 | 4 | 13 | 4.331759 | 0 | 2.897441 | 9.5e-11 | 12.30871 | 3.22e-10 |  |  | 0.0005054474
2018-04-01 17:53 | 109259.1 | 240.0011 | 4 | 13 | 4.326104 | 0 | 2.897441 | 9.5e-11 | 12.30871 | 3.22e-10 |  |  | 0.0005054474
2018-04-01 17:54 | 109319.1 | 300.003 | 4 | 13 | 4.324477 | 0 | 2.897441 | 9.5e-11 | 12.30871 | 3.22e-10 |  |  | 0.0005054474
2018-04-01 17:56 | 109439.2 | 120.0013 | 5 | 13 | 4.080878 | -2.282173 | 2.897441 | 0.07605523 | 12.30871 | 0.3128707 |  |  | 0.0005054474
2018-04-01 17:58 | 109559.2 | 240.001 | 5 | 13 | 4.044949 | -2.281913 | 2.897441 | 0.1521167 | 12.30871 | 0.6218666 |  |  | 0.0005054474
2018-04-01 18:00 | 109679.2 | 360.0006 | 5 | 13 | 4.013097 | -2.281869 | 2.897441 | 0.2281757 | 12.30871 | 0.9282874 |  |  | 0.0005054474
2018-04-01 18:02 | 109799.2 | 480.001 | 5 | 13 | 3.983454 | -2.281841 | 2.897441 | 0.3042395 | 12.30871 | 1.232405 |  |  | 0.0005054474
2018-04-01 18:04 | 109919.2 | 600.0013 | 5 | 13 | 3.954963 | -2.281878 | 2.897441 | 0.380297 | 12.30871 | 1.534294 |  |  | 0.0005054474
2018-04-01 18:06 | 110039.2 | 720.001 | 5 | 13 | 3.926228 | -2.281901 | 2.897441 | 0.4563627 | 12.30871 | 1.834041 |  |  | 0.0005054474
2018-04-01 18:08 | 110159.2 | 840.0013 | 5 | 13 | 3.897088 | -2.28186 | 2.897441 | 0.5324242 | 12.30871 | 2.131561 |  |  | 0.0005054474
2018-04-01 18:10 | 110279.2 | 960.0014 | 5 | 13 | 3.870087 | -2.281981 | 2.897441 | 0.6084782 | 12.30871 | 2.426915 |  |  | 0.0005054474
2018-04-01 18:12 | 110399.2 | 1080.0013 | 5 | 13 | 3.843831 | -2.281952 | 2.897441 | 0.6845503 | 12.30871 | 2.720317 |  |  | 0.0005054474
2018-04-01 18:14 | 110519.2 | 1200.001 | 5 | 13 | 3.81763 | -2.281823 | 2.897441 | 0.7606067 | 12.30871 | 3.011666 |  |  | 0.0005054474
2018-04-01 18:16 | 110639.2 | 1320.0005 | 5 | 13 | 3.791991 | -2.28189 | 2.897441 | 0.8366722 | 12.30871 | 3.301077 |  |  | 0.0005054474
2018-04-01 18:18 | 110759.2 | 1440.0001 | 5 | 13 | 3.768519 | -2.281842 | 2.897441 | 0.9127321 | 12.30871 | 3.588578 |  |  | 0.0005054474
2018-04-01 18:20 | 110879.2 | 1560.0013 | 5 | 13 | 3.74734 | -2.282006 | 2.897441 | 0.9887893 | 12.30871 | 3.874386 |  |  | 0.0005054474
2018-04-01 18:22 | 110999.2 | 1680.0009 | 5 | 13 | 3.727329 | -2.281942 | 2.897441 | 1.064857 | 12.30871 | 4.158677 |  |  | 0.0005054474
2018-04-01 18:24 | 111119.2 | 1800.0013 | 5 | 13 | 3.707333 | -2.281903 | 2.897441 | 1.140914 | 12.30871 | 4.44141 |  |  | 0.0005054474
2018-04-01 18:26 | 111239.2 | 1920.0009 | 5 | 13 | 3.686796 | -2.281856 | 2.897441 | 1.21697 | 12.30871 | 4.722591 |  |  | 0.0005054474
2018-04-01 18:28 | 111359.2 | 2040.0005 | 5 | 13 | 3.668411 | -2.281901 | 2.897441 | 1.293035 | 12.30871 | 5.002316 |  |  | 0.0005054474
2018-04-01 18:30 | 111479.2 | 2160.0001 | 5 | 13 | 3.651728 | -2.281922 | 2.897441 | 1.369096 | 12.30871 | 5.280692 |  |  | 0.0005054474
2018-04-01 18:32 | 111599.2 | 2280.0006 | 5 | 13 | 3.635915 | -2.281936 | 2.897441 | 1.445161 | 12.30871 | 5.557856 |  |  | 0.0005054474
2018-04-01 18:34 | 111719.2 | 2400.0009 | 5 | 13 | 3.619903 | -2.281894 | 2.897441 | 1.521225 | 12.30871 | 5.833812 |  |  | 0.0005054474
2018-04-01 18:36 | 111839.2 | 2520.0013 | 5 | 13 | 3.604906 | -2.281871 | 2.897441 | 1.597287 | 12.30871 | 6.108562 |  |  | 0.0005054474
2018-04-01 18:38 | 111959.2 | 2640.0009 | 5 | 13 | 3.591866 | -2.281853 | 2.897441 | 1.67334 | 12.30871 | 6.382223 |  |  | 0.0005054474
2018-04-01 18:40 | 112079.2 | 2760.0009 | 5 | 13 | 3.58017 | -2.281872 | 2.897441 | 1.74941 | 12.30871 | 6.655007 |  |  | 0.0005054474
2018-04-01 18:42 | 112199.2 | 2880.0001 | 5 | 13 | 3.56849 | -2.281867 | 2.897441 | 1.825472 | 12.30871 | 6.92688 |  |  | 0.0005054474
2018-04-01 18:44 | 112319.2 | 3000.0013 | 5 | 13 | 3.556014 | -2.281905 | 2.897441 | 1.901532 | 12.30871 | 7.197825 |  |  | 0.0005054474
2018-04-01 18:46 | 112439.2 | 3120.001 | 5 | 13 | 3.544979 | -2.281854 | 2.897441 | 1.977589 | 12.30871 | 7.467859 |  |  | 0.0005054474
2018-04-01 18:48 | 112559.2 | 3240.0005 | 5 | 13 | 3.534586 | -2.281944 | 2.897441 | 2.053648 | 12.30871 | 7.737086 |  |  | 0.0005054474
2018-04-01 18:50 | 112679.2 | 3360.001 | 5 | 13 | 3.523787 | -2.281919 | 2.897441 | 2.129715 | 12.30871 | 8.005551 |  |  | 0.0005054474
2018-04-01 18:52 | 112799.2 | 3480.0013 | 5 | 13 | 3.510811 | -2.281906 | 2.897441 | 2.205771 | 12.30871 | 8.273085 |  |  | 0.0005054474
2018-04-01 18:54 | 112919.2 | 3600.001 | 5 | 13 | 3.497195 | -2.281874 | 2.897441 | 2.281839 | 12.30871 | 8.539617 |  |  | 0.0005054474
2018-04-01 18:56 | 113039.2 | 3720.0013 | 5 | 13 | 3.48357 | -2.281897 | 2.897441 | 2.357896 | 12.30871 | 8.805095 |  |  | 0.0005054474
2018-04-01 18:58 | 113159.2 | 3840.0009 | 5 | 13 | 3.468703 | -2.281847 | 2.897441 | 2.433966 | 12.30871 | 9.069543 |  |  | 0.0005054474
2018-04-01 19:00 | 113279.2 | 3960.0013 | 5 | 13 | 3.449368 | -2.281833 | 2.897441 | 2.510021 | 12.30871 | 9.332656 |  |  | 0.0005054474
2018-04-01 19:02 | 113399.2 | 4080.0002 | 5 | 13 | 3.422149 | -2.281926 | 2.897441 | 2.586079 | 12.30871 | 9.594027 |  |  | 0.0005054474
2018-04-01 19:04 | 113519.2 | 4200.0006 | 5 | 13 | 3.386411 | -2.281992 | 2.897441 | 2.662148 | 12.30871 | 9.853063 |  |  | 0.0005054474
2018-04-01 19:06 | 113639.2 | 4320.0001 | 5 | 13 | 3.333733 | -2.281911 | 2.897441 | 2.738213 | 12.30871 | 10.10878 |  |  | 0.0005054474
2018-04-01 19:08 | 113759.2 | 4440.0005 | 5 | 13 | 3.242329 | -2.281951 | 2.897441 | 2.814267 | 12.30871 | 10.35924 |  |  | 0.0005054474
2018-04-01 19:10 | 113879.2 | 4560.001 | 5 | 13 | 3.030079 | -2.281846 | 2.897441 | 2.890337 | 12.30871 | 10.59917 |  |  | 0.0005054474
2018-04-01 19:10 | 113888.7 | 4569.5692 | 5 | 13 | 3 | -2.281906 | 2.897441 | 2.8964 | 12.30871 | 10.61745 |  |  | 0.0005054474
2018-04-01 19:12 | 114008.8 | 120.0004 | 6 | 13 | 3.375643 | 0 | 2.897441 | 2.896407 | 12.30871 | 10.61747 |  |  | 0.0005054474
2018-04-01 19:14 | 114128.8 | 240.001 | 6 | 13 | 3.391596 | 0 | 2.897441 | 2.896407 | 12.30871 | 10.61747 |  |  | 0.0005054474
2018-04-01 19:15 | 114188.8 | 300.0029 | 6 | 13 | 3.395353 | 0 | 2.897441 | 2.896407 | 12.30871 | 10.61747 |  |  | 0.0005054474
2018-04-01 19:15 | 114188.8 | 0.0024 | 7 | 14 | 3.395511 | 0 | 0 | 0 | 0 | 0 |  |  | 0.0005054474
2018-04-01 19:17 | 114308.9 | 120.0007 | 2 | 14 | 4.090611 | 4.890197 | 0.1623881 | 0 | 0.6455461 | 0 |  |  | 0.0005054474
2018-04-01 19:19 | 114428.9 | 240.0002 | 2 | 14 | 4.123408 | 4.890164 | 0.3253911 | 0 | 1.314769 | 0 |  |  | 0.0005054474
2018-04-01 19:21 | 114548.9 | 360.0007 | 2 | 14 | 4.159101 | 4.890185 | 0.4883862 | 0 | 1.989921 | 0 |  |  | 0.0005054474
2018-04-01 19:23 | 114668.9 | 480.0003 | 2 | 14 | 4.186369 | 4.890182 | 0.6514058 | 0 | 2.670244 | 0 |  |  | 0.0005054474
2018-04-01 19:25 | 114788.9 | 600.0007 | 2 | 14 | 4.200287 | 4.741588 | 0.8133638 | 0 | 3.349842 | 0 |  |  | 0.0005054474
2018-04-01 19:27 | 114908.9 | 720.0003 | 2 | 14 | 4.200286 | 4.393348 | 0.9656811 | 0 | 3.989617 | 0 |  |  | 0.0005054474
2018-04-01 19:29 | 115028.9 | 840.0007 | 2 | 14 | 4.200276 | 4.045897 | 1.106204 | 0 | 4.579854 | 0 |  |  | 0.0005054474
2018-04-01 19:31 | 115148.9 | 960 | 2 | 14 | 4.200254 | 3.746758 | 1.235965 | 0 | 5.124883 | 0 |  |  | 0.0005054474
2018-04-01 19:33 | 115268.9 | 1080.0024 | 2 | 14 | 4.20028 | 3.484376 | 1.356375 | 0 | 5.630639 | 0 |  |  | 0.0005054474
2018-04-01 19:35 | 115375.1 | 1186.2475 | 2 | 14 | 4.200227 | 3.259999 | 1.45591 | 0 | 6.048714 | 0 |  |  | 0.0005054474
2018-04-01 19:37 | 115495.1 | 120.0015 | 3 | 14 | 4.220347 | 3.260104 | 1.564199 | 0 | 6.504516 | 0 |  |  | 0.0005054474
2018-04-01 19:39 | 115615.1 | 240.0011 | 3 | 14 | 4.2449 | 3.260077 | 1.67286 | 0 | 6.964431 | 0 |  |  | 0.0005054474
2018-04-01 19:41 | 115735.1 | 360.0015 | 3 | 14 | 4.270448 | 3.260186 | 1.781533 | 0 | 7.427107 | 0 |  |  | 0.0005054474
2018-04-01 19:43 | 115855.1 | 480.0011 | 3 | 14 | 4.29789 | 3.260131 | 1.890175 | 0 | 7.892526 | 0 |  |  | 0.0005054474
2018-04-01 19:45 | 115975.1 | 600.0008 | 3 | 14 | 4.328644 | 3.260131 | 1.998863 | 0 | 8.361298 | 0 |  |  | 0.0005054474
2018-04-01 19:47 | 116095.1 | 720.0003 | 3 | 14 | 4.363698 | 3.260121 | 2.107519 | 0 | 8.833493 | 0 |  |  | 0.0005054474
2018-04-01 19:49 | 116215.1 | 840.0016 | 3 | 14 | 4.400317 | 3.255263 | 2.216192 | 0 | 9.309703 | 0 |  |  | 0.0005054474
2018-04-01 19:51 | 116335.1 | 960.002 | 3 | 14 | 4.40029 | 2.820083 | 2.316791 | 0 | 9.75237 | 0 |  |  | 0.0005054474
2018-04-01 19:53 | 116455.1 | 1080.0024 | 3 | 14 | 4.400312 | 2.475802 | 2.404955 | 0 | 10.14032 | 0 |  |  | 0.0005054474
2018-04-01 19:55 | 116575.1 | 1200.002 | 3 | 14 | 4.400264 | 2.162288 | 2.482178 | 0 | 10.48012 | 0 |  |  | 0.0005054474
2018-04-01 19:57 | 116695.1 | 1320.0015 | 3 | 14 | 4.400255 | 1.888638 | 2.549527 | 0 | 10.77647 | 0 |  |  | 0.0005054474
2018-04-01 19:59 | 116815.1 | 1440.0013 | 3 | 14 | 4.400261 | 1.662485 | 2.608613 | 0 | 11.03647 | 0 |  |  | 0.0005054474
2018-04-01 20:01 | 116935.1 | 1560.0015 | 3 | 14 | 4.400267 | 1.471066 | 2.660738 | 0 | 11.26583 | 0 |  |  | 0.0005054474
2018-04-01 20:03 | 117055.1 | 1680.0012 | 3 | 14 | 4.400247 | 1.301103 | 2.706871 | 0 | 11.46882 | 0 |  |  | 0.0005054474
2018-04-01 20:05 | 117175.1 | 1800.0015 | 3 | 14 | 4.400208 | 1.1461 | 2.747609 | 0 | 11.64808 | 0 |  |  | 0.0005054474
2018-04-01 20:07 | 117295.1 | 1920.0012 | 3 | 14 | 4.400234 | 1.019777 | 2.783657 | 0 | 11.8067 | 0 |  |  | 0.0005054474
2018-04-01 20:09 | 117415.1 | 2040.0015 | 3 | 14 | 4.400255 | 0.9133053 | 2.815811 | 0 | 11.94819 | 0 |  |  | 0.0005054474
2018-04-01 20:11 | 117535.1 | 2160.0004 | 3 | 14 | 4.400229 | 0.8198357 | 2.844654 | 0 | 12.0751 | 0 |  |  | 0.0005054474
2018-04-01 20:13 | 117655.1 | 2280.0007 | 3 | 14 | 4.400225 | 0.7348442 | 2.870536 | 0 | 12.18899 | 0 |  |  | 0.0005054474
2018-04-01 20:15 | 117775.1 | 2400.0012 | 3 | 14 | 4.400209 | 0.6590137 | 2.893711 | 0 | 12.29097 | 0 |  |  | 0.0005054474
2018-04-01 20:15 | 117788.8 | 2413.656 | 3 | 14 | 4.400259 | 0.6519995 | 2.896197 | 0 | 12.3019 | 0 |  |  | 0.0005054474
2018-04-01 20:17 | 117908.8 | 120.001 | 4 | 14 | 4.331643 | 0 | 2.896199 | 0 | 12.30191 | 0 |  |  | 0.0005054474
2018-04-01 20:19 | 118028.8 | 240.0007 | 4 | 14 | 4.325953 | 0 | 2.896199 | 0 | 12.30191 | 0 |  |  | 0.0005054474
2018-04-01 20:20 | 118088.8 | 300.0042 | 4 | 14 | 4.324286 | 0 | 2.896199 | 0 | 12.30191 | 0 |  |  | 0.0005054474
2018-04-01 20:22 | 118208.9 | 120.0013 | 5 | 14 | 4.080119 | -2.281897 | 2.896199 | 0.076055 | 12.30191 | 0.3128561 |  |  | 0.0005054474
2018-04-01 20:24 | 118328.9 | 240.001 | 5 | 14 | 4.044273 | -2.281962 | 2.896199 | 0.152117 | 12.30191 | 0.6217733 |  |  | 0.0005054474
2018-04-01 20:26 | 118448.9 | 360.0013 | 5 | 14 | 4.013348 | -2.281898 | 2.896199 | 0.2281808 | 12.30191 | 0.9282067 |  |  | 0.0005054474
2018-04-01 20:28 | 118568.9 | 480.001 | 5 | 14 | 3.984193 | -2.281979 | 2.896199 | 0.304236 | 12.30191 | 1.232328 |  |  | 0.0005054474
2018-04-01 20:30 | 118688.9 | 600.0013 | 5 | 14 | 3.955068 | -2.281979 | 2.896199 | 0.3803071 | 12.30191 | 1.534305 |  |  | 0.0005054474
2018-04-01 20:32 | 118808.9 | 720.0009 | 5 | 14 | 3.924992 | -2.28188 | 2.896199 | 0.4563642 | 12.30191 | 1.833973 |  |  | 0.0005054474
2018-04-01 20:34 | 118928.9 | 840.0005 | 5 | 14 | 3.896912 | -2.281905 | 2.896199 | 0.5324236 | 12.30191 | 2.131424 |  |  | 0.0005054474
2018-04-01 20:36 | 119048.9 | 960.0001 | 5 | 14 | 3.870358 | -2.281908 | 2.896199 | 0.6084877 | 12.30191 | 2.426821 |  |  | 0.0005054474
2018-04-01 20:38 | 119168.9 | 1080.0005 | 5 | 14 | 3.844141 | -2.28186 | 2.896199 | 0.6845535 | 12.30191 | 2.720234 |  |  | 0.0005054474
2018-04-01 20:40 | 119288.9 | 1200.0002 | 5 | 14 | 3.816809 | -2.281928 | 2.896199 | 0.7606075 | 12.30191 | 3.011565 |  |  | 0.0005054474
2018-04-01 20:42 | 119408.9 | 1320.0005 | 5 | 14 | 3.790923 | -2.28194 | 2.896199 | 0.8366679 | 12.30191 | 3.300862 |  |  | 0.0005054474
2018-04-01 20:44 | 119528.9 | 1440.0009 | 5 | 14 | 3.768373 | -2.28189 | 2.896199 | 0.9127256 | 12.30191 | 3.58832 |  |  | 0.0005054474
2018-04-01 20:46 | 119648.9 | 1560.0005 | 5 | 14 | 3.747767 | -2.281897 | 2.896199 | 0.9887932 | 12.30191 | 3.87418 |  |  | 0.0005054474
2018-04-01 20:48 | 119768.9 | 1680.0001 | 5 | 14 | 3.727209 | -2.281951 | 2.896199 | 1.064852 | 12.30191 | 4.158451 |  |  | 0.0005054474
2018-04-01 20:50 | 119888.9 | 1800.0013 | 5 | 14 | 3.706014 | -2.281933 | 2.896199 | 1.140923 | 12.30191 | 4.441177 |  |  | 0.0005054474
2018-04-01 20:52 | 120008.9 | 1920.001 | 5 | 14 | 3.686615 | -2.281946 | 2.896199 | 1.216976 | 12.30191 | 4.722281 |  |  | 0.0005054474
2018-04-01 20:54 | 120128.9 | 2040.0005 | 5 | 14 | 3.66875 | -2.281865 | 2.896199 | 1.293035 | 12.30191 | 5.001992 |  |  | 0.0005054474
2018-04-01 20:56 | 120248.9 | 2160.001 | 5 | 14 | 3.652082 | -2.281908 | 2.896199 | 1.369101 | 12.30191 | 5.280427 |  |  | 0.0005054474
2018-04-01 20:58 | 120368.9 | 2280.0005 | 5 | 14 | 3.635321 | -2.281887 | 2.896199 | 1.445159 | 12.30191 | 5.557567 |  |  | 0.0005054474
2018-04-01 21:00 | 120488.9 | 2400.0009 | 5 | 14 | 3.619124 | -2.281898 | 2.896199 | 1.521219 | 12.30191 | 5.833436 |  |  | 0.0005054474
2018-04-01 21:02 | 120608.9 | 2520.0005 | 5 | 14 | 3.605019 | -2.281967 | 2.896199 | 1.597289 | 12.30191 | 6.108195 |  |  | 0.0005054474
2018-04-01 21:04 | 120728.9 | 2640.0002 | 5 | 14 | 3.592517 | -2.281946 | 2.896199 | 1.673355 | 12.30191 | 6.381929 |  |  | 0.0005054474
2018-04-01 21:06 | 120848.9 | 2760.0013 | 5 | 14 | 3.580314 | -2.281974 | 2.896199 | 1.749408 | 12.30191 | 6.654688 |  |  | 0.0005054474
2018-04-01 21:08 | 120968.9 | 2880.0009 | 5 | 14 | 3.567313 | -2.281882 | 2.896199 | 1.825465 | 12.30191 | 6.926506 |  |  | 0.0005054474
2018-04-01 21:10 | 121088.9 | 3000.0014 | 5 | 14 | 3.555907 | -2.281895 | 2.896199 | 1.901532 | 12.30191 | 7.197414 |  |  | 0.0005054474
2018-04-01 21:12 | 121208.9 | 3120.001 | 5 | 14 | 3.545464 | -2.281885 | 2.896199 | 1.977589 | 12.30191 | 7.467464 |  |  | 0.0005054474
2018-04-01 21:14 | 121328.9 | 3240.0005 | 5 | 14 | 3.535095 | -2.281918 | 2.896199 | 2.053656 | 12.30191 | 7.736771 |  |  | 0.0005054474
2018-04-01 21:16 | 121448.9 | 3360.0002 | 5 | 14 | 3.523116 | -2.281911 | 2.896199 | 2.129723 | 12.30191 | 8.005239 |  |  | 0.0005054474
2018-04-01 21:18 | 121568.9 | 3480.0005 | 5 | 14 | 3.510135 | -2.281854 | 2.896199 | 2.205776 | 12.30191 | 8.272675 |  |  | 0.0005054474
2018-04-01 21:20 | 121688.9 | 3600.0005 | 5 | 14 | 3.497642 | -2.281942 | 2.896199 | 2.281847 | 12.30191 | 8.539227 |  |  | 0.0005054474
2018-04-01 21:22 | 121808.9 | 3720.0013 | 5 | 14 | 3.484693 | -2.282211 | 2.896199 | 2.357904 | 12.30191 | 8.804758 |  |  | 0.0005054474
2018-04-01 21:24 | 121928.9 | 3840.0001 | 5 | 14 | 3.468914 | -2.281885 | 2.896199 | 2.433966 | 12.30191 | 9.069232 |  |  | 0.0005054474
2018-04-01 21:26 | 122048.9 | 3960.0013 | 5 | 14 | 3.447971 | -2.281899 | 2.896199 | 2.510021 | 12.30191 | 9.332304 |  |  | 0.0005054474
2018-04-01 21:28 | 122168.9 | 4080.0006 | 5 | 14 | 3.422197 | -2.28197 | 2.896199 | 2.586091 | 12.30191 | 9.593649 |  |  | 0.0005054474
2018-04-01 21:30 | 122288.9 | 4200.0013 | 5 | 14 | 3.386927 | -2.281942 | 2.896199 | 2.662152 | 12.30191 | 9.852682 |  |  | 0.0005054474
2018-04-01 21:32 | 122408.9 | 4320.001 | 5 | 14 | 3.333917 | -2.281972 | 2.896199 | 2.738207 | 12.30191 | 10.10843 |  |  | 0.0005054474
2018-04-01 21:34 | 122528.9 | 4440.0014 | 5 | 14 | 3.239255 | -2.281954 | 2.896199 | 2.814269 | 12.30191 | 10.35883 |  |  | 0.0005054474
2018-04-01 21:36 | 122648.9 | 4560.0001 | 5 | 14 | 3.022208 | -2.281906 | 2.896199 | 2.890334 | 12.30191 | 10.5983 |  |  | 0.0005054474
2018-04-01 21:36 | 122656 | 4567.0444 | 5 | 14 | 2.999988 | -2.281944 | 2.896199 | 2.894792 | 12.30191 | 10.61173 |  |  | 0.0005054474
2018-04-01 21:38 | 122776 | 120.0014 | 6 | 14 | 3.37684 | 0 | 2.896199 | 2.894808 | 12.30191 | 10.61178 |  |  | 0.0005054474
2018-04-01 21:40 | 122896 | 240.0002 | 6 | 14 | 3.392833 | 0 | 2.896199 | 2.894808 | 12.30191 | 10.61178 |  |  | 0.0005054474
2018-04-01 21:41 | 122956 | 300.0022 | 6 | 14 | 3.396689 | 0 | 2.896199 | 2.894808 | 12.30191 | 10.61178 |  |  | 0.0005054474
2018-04-01 21:41 | 122956 | 0.0024 | 7 | 15 | 3.39658 | 0 | 0 | 0 | 0 | 0 |  |  | 0.0005054474
2018-04-01 21:43 | 123076.1 | 120.0007 | 2 | 15 | 4.092094 | 4.890164 | 0.1624001 | 0 | 0.6457466 | 0 |  |  | 0.0005054474
2018-04-01 21:45 | 123196.1 | 240.0002 | 2 | 15 | 4.125028 | 4.889945 | 0.3253906 | 0 | 1.315258 | 0 |  |  | 0.0005054474
2018-04-01 21:47 | 123316.1 | 360.0006 | 2 | 15 | 4.159499 | 4.890109 | 0.4883852 | 0 | 1.99054 | 0 |  |  | 0.0005054474
2018-04-01 21:49 | 123436.1 | 480.0002 | 2 | 15 | 4.186222 | 4.889842 | 0.6513723 | 0 | 2.670763 | 0 |  |  | 0.0005054474
2018-04-01 21:51 | 123556.1 | 600.0006 | 2 | 15 | 4.200293 | 4.72866 | 0.8132038 | 0 | 3.349835 | 0 |  |  | 0.0005054474
2018-04-01 21:53 | 123676.1 | 720.0002 | 2 | 15 | 4.200279 | 4.359874 | 0.9646421 | 0 | 3.98592 | 0 |  |  | 0.0005054474
2018-04-01 21:55 | 123796.1 | 840.0015 | 2 | 15 | 4.200253 | 4.034535 | 1.104411 | 0 | 4.572989 | 0 |  |  | 0.0005054474
2018-04-01 21:57 | 123916.1 | 960.0011 | 2 | 15 | 4.200281 | 3.741832 | 1.233892 | 0 | 5.116844 | 0 |  |  | 0.0005054474
2018-04-01 21:59 | 124036.1 | 1080.0015 | 2 | 15 | 4.200266 | 3.478023 | 1.354213 | 0 | 5.622223 | 0 |  |  | 0.0005054474
2018-04-01 22:01 | 124136.1 | 1179.9798 | 2 | 15 | 4.200274 | 3.259992 | 1.447801 | 0 | 6.015316 | 0 |  |  | 0.0005054474
2018-04-01 22:03 | 124256.1 | 120.0005 | 3 | 15 | 4.220982 | 3.260112 | 1.55607 | 0 | 6.471098 | 0 |  |  | 0.0005054474
2018-04-01 22:05 | 124376.1 | 240.0002 | 3 | 15 | 4.244298 | 3.260036 | 1.66474 | 0 | 6.931048 | 0 |  |  | 0.0005054474
2018-04-01 22:07 | 124496.1 | 360.0005 | 3 | 15 | 4.269281 | 3.260205 | 1.773393 | 0 | 7.393553 | 0 |  |  | 0.0005054474
2018-04-01 22:09 | 124616.1 | 480.0003 | 3 | 15 | 4.296795 | 3.259835 | 1.882068 | 0 | 7.858984 | 0 |  |  | 0.0005054474
2018-04-01 22:11 | 124736.1 | 600.0006 | 3 | 15 | 4.328523 | 3.260175 | 1.99072 | 0 | 8.327519 | 0 |  |  | 0.0005054474
2018-04-01 22:13 | 124856.1 | 720.0011 | 3 | 15 | 4.362668 | 3.259828 | 2.099387 | 0 | 8.799738 | 0 |  |  | 0.0005054474
2018-04-01 22:15 | 124976.1 | 840.0015 | 3 | 15 | 4.398674 | 3.25978 | 2.20805 | 0 | 9.275734 | 0 |  |  | 0.0005054474
2018-04-01 22:17 | 125096.1 | 960.002 | 3 | 15 | 4.400286 | 2.84299 | 2.309515 | 0 | 9.722206 | 0 |  |  | 0.0005054474
2018-04-01 22:19 | 125216.1 | 1080.0007 | 3 | 15 | 4.400264 | 2.487456 | 2.398276 | 0 | 10.11278 | 0 |  |  | 0.0005054474
2018-04-01 22:21 | 125336.1 | 1200.0012 | 3 | 15 | 4.400258 | 2.16732 | 2.475694 | 0 | 10.45344 | 0 |  |  | 0.0005054474
2018-04-01 22:23 | 125456.1 | 1320.0005 | 3 | 15 | 4.400271 | 1.903993 | 2.543424 | 0 | 10.75147 | 0 |  |  | 0.0005054474
2018-04-01 22:25 | 125576.1 | 1440.001 | 3 | 15 | 4.400252 | 1.68 | 2.60304 | 0 | 11.0138 | 0 |  |  | 0.0005054474
2018-04-01 22:27 | 125696.1 | 1560.0013 | 3 | 15 | 4.400251 | 1.483738 | 2.655699 | 0 | 11.24551 | 0 |  |  | 0.0005054474
2018-04-01 22:29 | 125816.1 | 1680.0002 | 3 | 15 | 4.400211 | 1.305669 | 2.702148 | 0 | 11.4499 | 0 |  |  | 0.0005054474
2018-04-01 22:31 | 125936.1 | 1800.0014 | 3 | 15 | 4.400201 | 1.155949 | 2.743105 | 0 | 11.63012 | 0 |  |  | 0.0005054474
2018-04-01 22:33 | 126056.1 | 1920.0002 | 3 | 15 | 4.400257 | 1.031451 | 2.779508 | 0 | 11.7903 | 0 |  |  | 0.0005054474
2018-04-01 22:35 | 126176.1 | 2040.0014 | 3 | 15 | 4.400198 | 0.9233437 | 2.812044 | 0 | 11.93346 | 0 |  |  | 0.0005054474
2018-04-01 22:37 | 126296.1 | 2160.001 | 3 | 15 | 4.400252 | 0.8274841 | 2.841195 | 0 | 12.06173 | 0 |  |  | 0.0005054474
2018-04-01 22:39 | 126416.1 | 2280.0006 | 3 | 15 | 4.400209 | 0.7384672 | 2.867239 | 0 | 12.17633 | 0 |  |  | 0.0005054474
2018-04-01 22:41 | 126536.1 | 2400.0009 | 3 | 15 | 4.400229 | 0.6663637 | 2.890605 | 0 | 12.27915 | 0 |  |  | 0.0005054474
2018-04-01 22:41 | 126560.6 | 2424.522 | 3 | 15 | 4.4002 | 0.6519947 | 2.895092 | 0 | 12.29889 | 0 |  |  | 0.0005054474
2018-04-01 22:43 | 126680.6657 | 120.0004 | 4 | 15 | 4.331599 | 0 | 2.895092 | 0 | 12.29889 | 0 |  |  | 0.0005054474
2018-04-01 22:45 | 126800.6662 | 240.0009 | 4 | 15 | 4.325918 | 0 | 2.895092 | 0 | 12.29889 | 0 |  |  | 0.0005054474
2018-04-01 22:46 | 126860.6674 | 300.0021 | 4 | 15 | 4.324287 | 0 | 2.895092 | 0 | 12.29889 | 0 |  |  | 0.0005054474
2018-04-01 22:48 | 126980.7 | 120.0013 | 5 | 15 | 4.079536 | -2.281846 | 2.895092 | 0.07605854 | 12.29889 | 0.3128232 |  |  | 0.0005054474
2018-04-01 22:50 | 127100.7 | 240.0009 | 5 | 15 | 4.044699 | -2.281977 | 2.895092 | 0.1521155 | 12.29889 | 0.6217232 |  |  | 0.0005054474
2018-04-01 22:52 | 127220.7 | 360.0005 | 5 | 15 | 4.014294 | -2.28186 | 2.895092 | 0.2281823 | 12.29889 | 0.9282169 |  |  | 0.0005054474
2018-04-01 22:54 | 127340.7 | 480.0001 | 5 | 15 | 3.984715 | -2.28188 | 2.895092 | 0.3042327 | 12.29889 | 1.232381 |  |  | 0.0005054474
2018-04-01 22:56 | 127460.7 | 600.0006 | 5 | 15 | 3.954268 | -2.281839 | 2.895092 | 0.3803036 | 12.29889 | 1.534348 |  |  | 0.0005054474
2018-04-01 22:58 | 127580.7 | 720.0001 | 5 | 15 | 3.925092 | -2.281794 | 2.895092 | 0.4563552 | 12.29889 | 1.833953 |  |  | 0.0005054474
2018-04-01 23:00 | 127700.7 | 840.0005 | 5 | 15 | 3.897479 | -2.281887 | 2.895092 | 0.532424 | 12.29889 | 2.131469 |  |  | 0.0005054474
2018-04-01 23:02 | 127820.7 | 960.0001 | 5 | 15 | 3.871242 | -2.281844 | 2.895092 | 0.6084908 | 12.29889 | 2.426941 |  |  | 0.0005054474
2018-04-01 23:04 | 127940.7 | 1080.0005 | 5 | 15 | 3.843968 | -2.281898 | 2.895092 | 0.6845499 | 12.29889 | 2.720362 |  |  | 0.0005054474
2018-04-01 23:06 | 128060.7 | 1200.0001 | 5 | 15 | 3.816032 | -2.281842 | 2.895092 | 0.7606087 | 12.29889 | 3.011652 |  |  | 0.0005054474
2018-04-01 23:08 | 128180.7 | 1320.0006 | 5 | 15 | 3.791193 | -2.281915 | 2.895092 | 0.8366728 | 12.29889 | 3.300954 |  |  | 0.0005054474
2018-04-01 23:10 | 128300.7 | 1440.0001 | 5 | 15 | 3.769099 | -2.28186 | 2.895092 | 0.9127297 | 12.29889 | 3.588441 |  |  | 0.0005054474
2018-04-01 23:12 | 128420.7 | 1560.0013 | 5 | 15 | 3.748049 | -2.281862 | 2.895092 | 0.9887852 | 12.29889 | 3.8743 |  |  | 0.0005054474
2018-04-01 23:14 | 128540.7 | 1680.0009 | 5 | 15 | 3.726187 | -2.281954 | 2.895092 | 1.064847 | 12.29889 | 4.158555 |  |  | 0.0005054474
2018-04-01 23:16 | 128660.7 | 1800.0005 | 5 | 15 | 3.705807 | -2.281903 | 2.895092 | 1.140915 | 12.29889 | 4.441209 |  |  | 0.0005054474
2018-04-01 23:18 | 128780.7 | 1920.0001 | 5 | 15 | 3.686874 | -2.281908 | 2.895092 | 1.216972 | 12.29889 | 4.722333 |  |  | 0.0005054474
2018-04-01 23:20 | 128900.7 | 2040.0013 | 5 | 15 | 3.669312 | -2.281862 | 2.895092 | 1.293041 | 12.29889 | 5.002123 |  |  | 0.0005054474
2018-04-01 23:22 | 129020.7 | 2160.0001 | 5 | 15 | 3.651721 | -2.281869 | 2.895092 | 1.369099 | 12.29889 | 5.280538 |  |  | 0.0005054474
2018-04-01 23:24 | 129140.7 | 2280.0005 | 5 | 15 | 3.634372 | -2.281813 | 2.895092 | 1.445154 | 12.29889 | 5.557597 |  |  | 0.0005054474
2018-04-01 23:26 | 129260.7 | 2400.0001 | 5 | 15 | 3.619167 | -2.281918 | 2.895092 | 1.521223 | 12.29889 | 5.833472 |  |  | 0.0005054474
2018-04-01 23:28 | 129380.7 | 2520.0013 | 5 | 15 | 3.605637 | -2.28179 | 2.895092 | 1.597281 | 12.29889 | 6.108212 |  |  | 0.0005054474
2018-04-01 23:30 | 129500.7 | 2640.0001 | 5 | 15 | 3.592731 | -2.281865 | 2.895092 | 1.673341 | 12.29889 | 6.381963 |  |  | 0.0005054474
2018-04-01 23:32 | 129620.7 | 2760.0014 | 5 | 15 | 3.579374 | -2.281901 | 2.895092 | 1.749405 | 12.29889 | 6.654737 |  |  | 0.0005054474
2018-04-01 23:34 | 129740.7 | 2880.0009 | 5 | 15 | 3.56734 | -2.281864 | 2.895092 | 1.825464 | 12.29889 | 6.92651 |  |  | 0.0005054474
2018-04-01 23:36 | 129860.7 | 3000.0006 | 5 | 15 | 3.556468 | -2.281808 | 2.895092 | 1.901532 | 12.29889 | 7.197449 |  |  | 0.0005054474
2018-04-01 23:38 | 129980.7 | 3120.0009 | 5 | 15 | 3.546302 | -2.281917 | 2.895092 | 1.977593 | 12.29889 | 7.467578 |  |  | 0.0005054474
2018-04-01 23:40 | 130100.7 | 3240.0005 | 5 | 15 | 3.535007 | -2.282211 | 2.895092 | 2.053657 | 12.29889 | 7.736909 |  |  | 0.0005054474
2018-04-01 23:42 | 130220.7 | 3360.0011 | 5 | 15 | 3.522399 | -2.281874 | 2.895092 | 2.12972 | 12.29889 | 8.005306 |  |  | 0.0005054474
2018-04-01 23:44 | 130340.7 | 3480.0013 | 5 | 15 | 3.510489 | -2.281895 | 2.895092 | 2.20578 | 12.29889 | 8.272768 |  |  | 0.0005054474
2018-04-01 23:46 | 130460.7 | 3600.0002 | 5 | 15 | 3.498662 | -2.281917 | 2.895092 | 2.281837 | 12.29889 | 8.539315 |  |  | 0.0005054474
2018-04-01 23:48 | 130580.7 | 3720.0013 | 5 | 15 | 3.485106 | -2.281831 | 2.895092 | 2.357895 | 12.29889 | 8.804914 |  |  | 0.0005054474
2018-04-01 23:50 | 130700.7 | 3840.0001 | 5 | 15 | 3.467388 | -2.28196 | 2.895092 | 2.433952 | 12.29889 | 9.069338 |  |  | 0.0005054474
2018-04-01 23:52 | 130820.7 | 3960.0005 | 5 | 15 | 3.447492 | -2.282039 | 2.895092 | 2.510022 | 12.29889 | 9.332363 |  |  | 0.0005054474
2018-04-01 23:54 | 130940.7 | 4080.0009 | 5 | 15 | 3.422594 | -2.281897 | 2.895092 | 2.586086 | 12.29889 | 9.593693 |  |  | 0.0005054474
2018-04-01 23:56 | 131060.7 | 4200.0013 | 5 | 15 | 3.387946 | -2.281985 | 2.895092 | 2.662147 | 12.29889 | 9.852798 |  |  | 0.0005054474
2018-04-01 23:58 | 131180.7 | 4320.0009 | 5 | 15 | 3.333083 | -2.281985 | 2.895092 | 2.738199 | 12.29889 | 10.10855 |  |  | 0.0005054474
2018-04-02 | 131300.7 | 4440.0001 | 5 | 15 | 3.236501 | -2.281969 | 2.895092 | 2.81426 | 12.29889 | 10.35877 |  |  | 0.0005054474
2018-04-02 00:02 | 131420.7 | 4560.001 | 5 | 15 | 3.020556 | -2.281846 | 2.895092 | 2.890326 | 12.29889 | 10.59811 |  |  | 0.0005054474
2018-04-02 00:03 | 131427.2 | 4566.4962 | 5 | 15 | 3 | -2.281895 | 2.895092 | 2.894442 | 12.29889 | 10.61051 |  |  | 0.0005054474
2018-04-02 00:05 | 131547.3 | 120.0006 | 6 | 15 | 3.375681 | 0 | 2.895092 | 2.894442 | 12.29889 | 10.61051 |  |  | 0.0005054474
2018-04-02 00:07 | 131667.3 | 240.0009 | 6 | 15 | 3.39169 | 0 | 2.895092 | 2.894442 | 12.29889 | 10.61051 |  |  | 0.0005054474
2018-04-02 00:08 | 131727.3 | 300.0046 | 6 | 15 | 3.395582 | 0 | 2.895092 | 2.894442 | 12.29889 | 10.61051 |  |  | 0.0005054474
2018-04-02 00:08 | 131727.3 | 0.0023 | 7 | 16 | 3.39544 | 0 | 0 | 0 | 0 | 0 |  |  | 0.0005054474
2018-04-02 00:10 | 131847.4 | 120.0015 | 2 | 16 | 4.092694 | 4.88984 | 0.1623846 | 2.297e-09 | 0.6457345 | 7.8e-09 |  |  | 0.0005054474
2018-04-02 00:12 | 131967.4 | 240.0002 | 2 | 16 | 4.123932 | 4.889819 | 0.3253889 | 2.297e-09 | 1.315223 | 7.8e-09 |  |  | 0.0005054474
2018-04-02 00:14 | 132087.4 | 360.0006 | 2 | 16 | 4.157725 | 4.890027 | 0.4883768 | 2.297e-09 | 1.990252 | 7.8e-09 |  |  | 0.0005054474
2018-04-02 00:16 | 132207.4 | 480.0002 | 2 | 16 | 4.18508 | 4.890178 | 0.651381 | 2.297e-09 | 2.670269 | 7.8e-09 |  |  | 0.0005054474
2018-04-02 00:18 | 132327.4 | 600.0007 | 2 | 16 | 4.20027 | 4.71448 | 0.8131077 | 2.297e-09 | 3.348843 | 7.8e-09 |  |  | 0.0005054474
2018-04-02 00:20 | 132447.4 | 720.0011 | 2 | 16 | 4.200257 | 4.369105 | 0.9643781 | 2.297e-09 | 3.984221 | 7.8e-09 |  |  | 0.0005054474
2018-04-02 00:22 | 132567.4 | 840.0015 | 2 | 16 | 4.200276 | 4.049617 | 1.10461 | 2.297e-09 | 4.573235 | 7.8e-09 |  |  | 0.0005054474
2018-04-02 00:24 | 132687.4 | 960.0002 | 2 | 16 | 4.200307 | 3.764977 | 1.23479 | 2.297e-09 | 5.120027 | 7.8e-09 |  |  | 0.0005054474
2018-04-02 00:26 | 132807.4 | 1080.0007 | 2 | 16 | 4.200272 | 3.483764 | 1.355591 | 2.297e-09 | 5.627422 | 7.8e-09 |  |  | 0.0005054474
2018-04-02 00:27 | 132903.6 | 1176.1876 | 2 | 16 | 4.20029 | 3.259992 | 1.445629 | 2.297e-09 | 6.005607 | 7.8e-09 |  |  | 0.0005054474
2018-04-02 00:29 | 133023.6 | 120.0013 | 3 | 16 | 4.219773 | 3.259816 | 1.553914 | 2.297e-09 | 6.461386 | 7.8e-09 |  |  | 0.0005054474
2018-04-02 00:31 | 133143.6 | 240.0002 | 3 | 16 | 4.242509 | 3.259862 | 1.66257 | 2.297e-09 | 6.921115 | 7.8e-09 |  |  | 0.0005054474
2018-04-02 00:33 | 133263.6 | 360.0013 | 3 | 16 | 4.26734 | 3.259824 | 1.77124 | 2.297e-09 | 7.38346 | 7.8e-09 |  |  | 0.0005054474
2018-04-02 00:35 | 133383.6 | 480.001 | 3 | 16 | 4.296261 | 3.260125 | 1.879893 | 2.297e-09 | 7.848645 | 7.8e-09 |  |  | 0.0005054474
2018-04-02 00:37 | 133503.6 | 600.0014 | 3 | 16 | 4.327898 | 3.260011 | 1.98856 | 2.297e-09 | 8.317224 | 7.8e-09 |  |  | 0.0005054474
2018-04-02 00:39 | 133623.6 | 720.0002 | 3 | 16 | 4.360978 | 3.260154 | 2.097207 | 2.297e-09 | 8.78921 | 7.8e-09 |  |  | 0.0005054474
2018-04-02 00:41 | 133743.6 | 840.0014 | 3 | 16 | 4.396139 | 3.260139 | 2.205886 | 2.297e-09 | 9.265045 | 7.8e-09 |  |  | 0.0005054474
2018-04-02 00:43 | 133863.6 | 960.0003 | 3 | 16 | 4.400291 | 2.858338 | 2.308147 | 2.297e-09 | 9.714998 | 7.8e-09 |  |  | 0.0005054474
2018-04-02 00:45 | 133983.6 | 1080.0016 | 3 | 16 | 4.400262 | 2.487187 | 2.397093 | 2.297e-09 | 10.10639 | 7.8e-09 |  |  | 0.0005054474
2018-04-02 00:47 | 134103.6 | 1200.001 | 3 | 16 | 4.400252 | 2.178041 | 2.474709 | 2.297e-09 | 10.44792 | 7.8e-09 |  |  | 0.0005054474
2018-04-02 00:49 | 134223.6 | 1320.0008 | 3 | 16 | 4.400217 | 1.913486 | 2.542794 | 2.297e-09 | 10.74751 | 7.8e-09 |  |  | 0.0005054474
2018-04-02 00:51 | 134343.6 | 1440.0018 | 3 | 16 | 4.40023 | 1.687476 | 2.602751 | 2.297e-09 | 11.01134 | 7.8e-09 |  |  | 0.0005054474
2018-04-02 00:53 | 134463.6 | 1560.0006 | 3 | 16 | 4.400255 | 1.482409 | 2.655526 | 2.297e-09 | 11.24356 | 7.8e-09 |  |  | 0.0005054474
2018-04-02 00:55 | 134583.6 | 1680.0001 | 3 | 16 | 4.400242 | 1.30459 | 2.701859 | 2.297e-09 | 11.44744 | 7.8e-09 |  |  | 0.0005054474
2018-04-02 00:57 | 134703.6 | 1800.0014 | 3 | 16 | 4.40022 | 1.157159 | 2.74283 | 2.297e-09 | 11.62772 | 7.8e-09 |  |  | 0.0005054474
2018-04-02 00:59 | 134823.6 | 1920.0002 | 3 | 16 | 4.400208 | 1.032834 | 2.779279 | 2.297e-09 | 11.7881 | 7.8e-09 |  |  | 0.0005054474
2018-04-02 01:01 | 134943.6 | 2040.0007 | 3 | 16 | 4.400199 | 0.9225836 | 2.811849 | 2.297e-09 | 11.93142 | 7.8e-09 |  |  | 0.0005054474
2018-04-02 01:03 | 135063.6 | 2160.0009 | 3 | 16 | 4.400185 | 0.8208857 | 2.840878 | 2.297e-09 | 12.05915 | 7.8e-09 |  |  | 0.0005054474
2018-04-02 01:05 | 135183.6 | 2280.0009 | 3 | 16 | 4.400223 | 0.7373381 | 2.866813 | 2.297e-09 | 12.17327 | 7.8e-09 |  |  | 0.0005054474
2018-04-02 01:07 | 135303.6 | 2400.0001 | 3 | 16 | 4.400209 | 0.6651745 | 2.890148 | 2.297e-09 | 12.27595 | 7.8e-09 |  |  | 0.0005054474
2018-04-02 01:08 | 135327.1 | 2423.5308 | 3 | 16 | 4.400179 | 0.6519995 | 2.894454 | 2.297e-09 | 12.2949 | 7.8e-09 |  |  | 0.0005054474
2018-04-02 01:10 | 135447.2 | 120.0013 | 4 | 16 | 4.331483 | 0 | 2.894454 | 2.297e-09 | 12.2949 | 7.8e-09 |  |  | 0.0005054474
2018-04-02 01:12 | 135567.2 | 240.0009 | 4 | 16 | 4.325842 | 0 | 2.894454 | 2.297e-09 | 12.2949 | 7.8e-09 |  |  | 0.0005054474
2018-04-02 01:13 | 135627.2 | 300.0045 | 4 | 16 | 4.324238 | 0 | 2.894454 | 2.297e-09 | 12.2949 | 7.8e-09 |  |  | 0.0005054474
2018-04-02 01:15 | 135747.2 | 120.0007 | 5 | 16 | 4.078883 | -2.281935 | 2.894454 | 0.07605078 | 12.2949 | 0.3127289 |  |  | 0.0005054474
2018-04-02 01:17 | 135867.2 | 240.0002 | 5 | 16 | 4.044304 | -2.281946 | 2.894454 | 0.1521131 | 12.2949 | 0.6216069 |  |  | 0.0005054474
2018-04-02 01:19 | 135987.2 | 360.0006 | 5 | 16 | 4.013824 | -2.281872 | 2.894454 | 0.2281815 | 12.2949 | 0.9280875 |  |  | 0.0005054474
2018-04-02 01:21 | 136107.2 | 480.0002 | 5 | 16 | 3.982896 | -2.281908 | 2.894454 | 0.3042444 | 12.2949 | 1.232223 |  |  | 0.0005054474
2018-04-02 01:23 | 136227.2 | 600.0015 | 5 | 16 | 3.95281 | -2.281854 | 2.894454 | 0.3803033 | 12.2949 | 1.533997 |  |  | 0.0005054474
2018-04-02 01:25 | 136347.2 | 720.0011 | 5 | 16 | 3.92417 | -2.281877 | 2.894454 | 0.4563667 | 12.2949 | 1.833565 |  |  | 0.0005054474
2018-04-02 01:27 | 136467.2 | 840.0006 | 5 | 16 | 3.897142 | -2.281908 | 2.894454 | 0.5324223 | 12.2949 | 2.130982 |  |  | 0.0005054474
2018-04-02 01:29 | 136587.2 | 960.0002 | 5 | 16 | 3.870132 | -2.281935 | 2.894454 | 0.6084941 | 12.2949 | 2.426422 |  |  | 0.0005054474
2018-04-02 01:31 | 136707.2 | 1080.0006 | 5 | 16 | 3.841882 | -2.281936 | 2.894454 | 0.6845548 | 12.2949 | 2.719711 |  |  | 0.0005054474
2018-04-02 01:33 | 136827.2 | 1200.001 | 5 | 16 | 3.81499 | -2.281821 | 2.894454 | 0.760613 | 12.2949 | 3.010883 |  |  | 0.0005054474
2018-04-02 01:35 | 136947.2 | 1320.0007 | 5 | 16 | 3.790537 | -2.281897 | 2.894454 | 0.8366749 | 12.2949 | 3.300106 |  |  | 0.0005054474
2018-04-02 01:37 | 137067.2 | 1440.0002 | 5 | 16 | 3.768535 | -2.281897 | 2.894454 | 0.9127265 | 12.2949 | 3.58754 |  |  | 0.0005054474
2018-04-02 01:39 | 137187.2 | 1560.0006 | 5 | 16 | 3.746346 | -2.281929 | 2.894454 | 0.9888013 | 12.2949 | 3.873392 |  |  | 0.0005054474
2018-04-02 01:41 | 137307.2 | 1680.0002 | 5 | 16 | 3.724892 | -2.281954 | 2.894454 | 1.06485 | 12.2949 | 4.157465 |  |  | 0.0005054474
2018-04-02 01:43 | 137427.2 | 1800.0006 | 5 | 16 | 3.704938 | -2.281853 | 2.894454 | 1.140917 | 12.2949 | 4.440042 |  |  | 0.0005054474
2018-04-02 01:45 | 137547.2 | 1920.0002 | 5 | 16 | 3.686544 | -2.281858 | 2.894454 | 1.216981 | 12.2949 | 4.721147 |  |  | 0.0005054474
2018-04-02 01:47 | 137667.2 | 2040.0014 | 5 | 16 | 3.668447 | -2.281919 | 2.894454 | 1.293046 | 12.2949 | 5.000874 |  |  | 0.0005054474
2018-04-02 01:49 | 137787.2 | 2160.0011 | 5 | 16 | 3.649984 | -2.281942 | 2.894454 | 1.369099 | 12.2949 | 5.27916 |  |  | 0.0005054474
2018-04-02 01:51 | 137907.2 | 2280.0006 | 5 | 16 | 3.633575 | -2.281938 | 2.894454 | 1.445162 | 12.2949 | 5.556157 |  |  | 0.0005054474
2018-04-02 01:53 | 138027.2 | 2400.0002 | 5 | 16 | 3.618711 | -2.281917 | 2.894454 | 1.521234 | 12.2949 | 5.831992 |  |  | 0.0005054474
2018-04-02 01:55 | 138147.2 | 2520.0006 | 5 | 16 | 3.605216 | -2.281871 | 2.894454 | 1.597285 | 12.2949 | 6.106684 |  |  | 0.0005054474
2018-04-02 01:57 | 138267.2 | 2640.0011 | 5 | 16 | 3.591348 | -2.281979 | 2.894454 | 1.673353 | 12.2949 | 6.380404 |  |  | 0.0005054474
2018-04-02 01:59 | 138387.2 | 2760.0006 | 5 | 16 | 3.578265 | -2.281895 | 2.894454 | 1.749413 | 12.2949 | 6.653049 |  |  | 0.0005054474
2018-04-02 02:01 | 138507.2 | 2880.0011 | 5 | 16 | 3.566674 | -2.281924 | 2.894454 | 1.825476 | 12.2949 | 6.924777 |  |  | 0.0005054474
2018-04-02 02:03 | 138627.2 | 3000.0006 | 5 | 16 | 3.556322 | -2.281931 | 2.894454 | 1.90154 | 12.2949 | 7.195669 |  |  | 0.0005054474
2018-04-02 02:05 | 138747.2 | 3120.0011 | 5 | 16 | 3.545506 | -2.281876 | 2.894454 | 1.977605 | 12.2949 | 7.465778 |  |  | 0.0005054474
2018-04-02 02:07 | 138867.2 | 3240.0006 | 5 | 16 | 3.533073 | -2.281899 | 2.894454 | 2.053659 | 12.2949 | 7.734955 |  |  | 0.0005054474
2018-04-02 02:09 | 138987.2 | 3360.0002 | 5 | 16 | 3.521439 | -2.281846 | 2.894454 | 2.129721 | 12.2949 | 8.003245 |  |  | 0.0005054474
2018-04-02 02:11 | 139107.2 | 3480.0006 | 5 | 16 | 3.509807 | -2.281849 | 2.894454 | 2.205781 | 12.2949 | 8.270638 |  |  | 0.0005054474
2018-04-02 02:13 | 139227.2 | 3600.001 | 5 | 16 | 3.497892 | -2.281915 | 2.894454 | 2.281837 | 12.2949 | 8.537143 |  |  | 0.0005054474
2018-04-02 02:15 | 139347.2 | 3720.0014 | 5 | 16 | 3.482903 | -2.281922 | 2.894454 | 2.357903 | 12.2949 | 8.802675 |  |  | 0.0005054474
2018-04-02 02:17 | 139467.2 | 3840.0003 | 5 | 16 | 3.465643 | -2.281908 | 2.894454 | 2.433971 | 12.2949 | 9.066956 |  |  | 0.0005054474
2018-04-02 02:19 | 139587.2 | 3960.0006 | 5 | 16 | 3.44639 | -2.281869 | 2.894454 | 2.510019 | 12.2949 | 9.329803 |  |  | 0.0005054474
2018-04-02 02:21 | 139707.2 | 4080.0002 | 5 | 16 | 3.422175 | -2.281981 | 2.894454 | 2.586094 | 12.2949 | 9.591109 |  |  | 0.0005054474
2018-04-02 02:23 | 139827.2 | 4200.0014 | 5 | 16 | 3.386027 | -2.281903 | 2.894454 | 2.662156 | 12.2949 | 9.850131 |  |  | 0.0005054474
2018-04-02 02:25 | 139947.2 | 4320.0003 | 5 | 16 | 3.328489 | -2.281882 | 2.894454 | 2.738208 | 12.2949 | 10.10561 |  |  | 0.0005054474
2018-04-02 02:27 | 140067.2 | 4440.0014 | 5 | 16 | 3.232734 | -2.282022 | 2.894454 | 2.81428 | 12.2949 | 10.35556 |  |  | 0.0005054474
2018-04-02 02:29 | 140187.2 | 4560.0003 | 5 | 16 | 3.014174 | -2.281903 | 2.894454 | 2.890337 | 12.2949 | 10.59452 |  |  | 0.0005054474
2018-04-02 02:29 | 140191.7 | 4564.4635 | 5 | 16 | 2.999996 | -2.281969 | 2.894454 | 2.89317 | 12.2949 | 10.60303 |  |  | 0.0005054474
2018-04-02 02:31 | 140311.7442 | 120.0003 | 6 | 16 | 3.376543 | 0 | 2.894454 | 2.893178 | 12.2949 | 10.60306 |  |  | 0.0005054474
2018-04-02 02:33 | 140431.7446 | 240.0007 | 6 | 16 | 3.39268 | 0 | 2.894454 | 2.893178 | 12.2949 | 10.60306 |  |  | 0.0005054474
2018-04-02 02:34 | 140491.7466 | 300.0027 | 6 | 16 | 3.396568 | 0 | 2.894454 | 2.893178 | 12.2949 | 10.60306 |  |  | 0.0005054474
2018-04-02 02:34 | 140491.8 | 0.0025 | 7 | 17 | 3.396717 | 0 | 0 | 0 | 0 | 0 |  |  | 0.0005054474
2018-04-02 02:36 | 140611.8 | 120.0023 | 2 | 17 | 4.093542 | 4.890119 | 0.162386 | 5.023e-09 | 0.6460048 | 1.706e-08 |  |  | 0.0005054474
2018-04-02 02:38 | 140731.8 | 240.0011 | 2 | 17 | 4.124338 | 4.889892 | 0.3254029 | 5.023e-09 | 1.315653 | 1.706e-08 |  |  | 0.0005054474
2018-04-02 02:40 | 140851.8 | 360.0007 | 2 | 17 | 4.158222 | 4.89001 | 0.4883806 | 5.023e-09 | 1.990655 | 1.706e-08 |  |  | 0.0005054474
2018-04-02 02:42 | 140971.8 | 480.0002 | 2 | 17 | 4.187414 | 4.889834 | 0.6513853 | 5.023e-09 | 2.670877 | 1.706e-08 |  |  | 0.0005054474
2018-04-02 02:44 | 141091.8 | 600.0007 | 2 | 17 | 4.200254 | 4.69159 | 0.8125689 | 5.023e-09 | 3.347397 | 1.706e-08 |  |  | 0.0005054474
2018-04-02 02:46 | 141211.8 | 720.0003 | 2 | 17 | 4.20028 | 4.356299 | 0.9633485 | 5.023e-09 | 3.980713 | 1.706e-08 |  |  | 0.0005054474
2018-04-02 02:48 | 141331.8 | 840.0023 | 2 | 17 | 4.200235 | 4.047385 | 1.103297 | 5.023e-09 | 4.568534 | 1.706e-08 |  |  | 0.0005054474
2018-04-02 02:50 | 141451.8 | 960.0019 | 2 | 17 | 4.200283 | 3.746398 | 1.233167 | 5.023e-09 | 5.114026 | 1.706e-08 |  |  | 0.0005054474
2018-04-02 02:52 | 141571.8 | 1080.0008 | 2 | 17 | 4.200249 | 3.452527 | 1.353045 | 5.023e-09 | 5.617545 | 1.706e-08 |  |  | 0.0005054474
2018-04-02 02:53 | 141663 | 1171.2035 | 2 | 17 | 4.20029 | 3.25999 | 1.438018 | 5.023e-09 | 5.974455 | 1.706e-08 |  |  | 0.0005054474
2018-04-02 02:55 | 141783 | 120.0005 | 3 | 17 | 4.219452 | 3.259969 | 1.546293 | 5.023e-09 | 6.430173 | 1.706e-08 |  |  | 0.0005054474
2018-04-02 02:57 | 141903 | 240.0011 | 3 | 17 | 4.241638 | 3.259906 | 1.65496 | 5.023e-09 | 6.889869 | 1.706e-08 |  |  | 0.0005054474
2018-04-02 02:59 | 142023 | 360.0006 | 3 | 17 | 4.267384 | 3.259997 | 1.763632 | 5.023e-09 | 7.352174 | 1.706e-08 |  |  | 0.0005054474
2018-04-02 03:01 | 142143 | 480.0019 | 3 | 17 | 4.296599 | 3.26015 | 1.872294 | 5.023e-09 | 7.817451 | 1.706e-08 |  |  | 0.0005054474
2018-04-02 03:03 | 142263 | 600.0006 | 3 | 17 | 4.327122 | 3.260093 | 1.980957 | 5.023e-09 | 8.285975 | 1.706e-08 |  |  | 0.0005054474
2018-04-02 03:05 | 142383 | 720.0002 | 3 | 17 | 4.359487 | 3.259814 | 2.089613 | 5.023e-09 | 8.757895 | 1.706e-08 |  |  | 0.0005054474
2018-04-02 03:07 | 142503 | 840.0007 | 3 | 17 | 4.394841 | 3.259854 | 2.198284 | 5.023e-09 | 9.233527 | 1.706e-08 |  |  | 0.0005054474
2018-04-02 03:09 | 142623 | 960.0012 | 3 | 17 | 4.400271 | 2.857074 | 2.30074 | 5.023e-09 | 9.684319 | 1.706e-08 |  |  | 0.0005054474
2018-04-02 03:11 | 142743 | 1080.0023 | 3 | 17 | 4.400282 | 2.499381 | 2.389835 | 5.023e-09 | 10.07636 | 1.706e-08 |  |  | 0.0005054474
2018-04-02 03:13 | 142863 | 1200.0002 | 3 | 17 | 4.40028 | 2.193879 | 2.467915 | 5.023e-09 | 10.41994 | 1.706e-08 |  |  | 0.0005054474
2018-04-02 03:15 | 142983 | 1320.0009 | 3 | 17 | 4.400246 | 1.932658 | 2.536602 | 5.023e-09 | 10.72218 | 1.706e-08 |  |  | 0.0005054474
2018-04-02 03:17 | 143103 | 1440.0002 | 3 | 17 | 4.400242 | 1.697709 | 2.597051 | 5.023e-09 | 10.98817 | 1.706e-08 |  |  | 0.0005054474
2018-04-02 03:19 | 143223 | 1560.0014 | 3 | 17 | 4.400253 | 1.489264 | 2.650064 | 5.023e-09 | 11.22144 | 1.706e-08 |  |  | 0.0005054474
2018-04-02 03:21 | 143343 | 1680.0002 | 3 | 17 | 4.400247 | 1.317544 | 2.696759 | 5.023e-09 | 11.42691 | 1.706e-08 |  |  | 0.0005054474
2018-04-02 03:23 | 143463 | 1800.0014 | 3 | 17 | 4.400231 | 1.171674 | 2.738163 | 5.023e-09 | 11.6091 | 1.706e-08 |  |  | 0.0005054474
2018-04-02 03:25 | 143583 | 1920.0002 | 3 | 17 | 4.400261 | 1.045232 | 2.775066 | 5.023e-09 | 11.77148 | 1.706e-08 |  |  | 0.0005054474
2018-04-02 03:27 | 143703 | 2040.0014 | 3 | 17 | 4.400277 | 0.9287748 | 2.807918 | 5.023e-09 | 11.91603 | 1.706e-08 |  |  | 0.0005054474
2018-04-02 03:29 | 143823 | 2160.0027 | 3 | 17 | 4.400215 | 0.8291483 | 2.837152 | 5.023e-09 | 12.04467 | 1.706e-08 |  |  | 0.0005054474
2018-04-02 03:31 | 143943 | 2280.0014 | 3 | 17 | 4.400171 | 0.7450371 | 2.863355 | 5.023e-09 | 12.15997 | 1.706e-08 |  |  | 0.0005054474
2018-04-02 03:33 | 144063 | 2400.001 | 3 | 17 | 4.400195 | 0.6739588 | 2.886987 | 5.023e-09 | 12.26396 | 1.706e-08 |  |  | 0.0005054474
2018-04-02 03:34 | 144101.7 | 2438.6779 | 3 | 17 | 4.400153 | 0.6519899 | 2.894113 | 5.023e-09 | 12.29531 | 1.706e-08 |  |  | 0.0005054474
2018-04-02 03:36 | 144221.8 | 120.0004 | 4 | 17 | 4.331665 | 0 | 2.894113 | 5.023e-09 | 12.29531 | 1.706e-08 |  |  | 0.0005054474
2018-04-02 03:38 | 144341.8 | 240.0001 | 4 | 17 | 4.326072 | 0 | 2.894113 | 5.023e-09 | 12.29531 | 1.706e-08 |  |  | 0.0005054474
2018-04-02 03:39 | 144401.8 | 300.0005 | 4 | 17 | 4.324453 | 0 | 2.894113 | 5.023e-09 | 12.29531 | 1.706e-08 |  |  | 0.0005054474
2018-04-02 03:41 | 144521.8 | 120.0006 | 5 | 17 | 4.079708 | -2.281897 | 2.894113 | 0.07604567 | 12.29531 | 0.3127491 |  |  | 0.0005054474
2018-04-02 03:43 | 144641.8 | 240.001 | 5 | 17 | 4.045471 | -2.281926 | 2.894113 | 0.1521158 | 12.29531 | 0.6217482 |  |  | 0.0005054474
2018-04-02 03:45 | 144761.8 | 360.0015 | 5 | 17 | 4.013749 | -2.28188 | 2.894113 | 0.228174 | 12.29531 | 0.9282349 |  |  | 0.0005054474
2018-04-02 03:47 | 144881.8 | 480.001 | 5 | 17 | 3.982855 | -2.281883 | 2.894113 | 0.3042396 | 12.29531 | 1.232351 |  |  | 0.0005054474
2018-04-02 03:49 | 145001.8 | 600.0007 | 5 | 17 | 3.953617 | -2.281862 | 2.894113 | 0.3803047 | 12.29531 | 1.534188 |  |  | 0.0005054474
2018-04-02 03:51 | 145121.8 | 720.0003 | 5 | 17 | 3.925674 | -2.281882 | 2.894113 | 0.4563653 | 12.29531 | 1.833829 |  |  | 0.0005054474
2018-04-02 03:53 | 145241.8 | 840.0015 | 5 | 17 | 3.898054 | -2.281887 | 2.894113 | 0.5324321 | 12.29531 | 2.131393 |  |  | 0.0005054474
2018-04-02 03:55 | 145361.8 | 960.001 | 5 | 17 | 3.869742 | -2.281882 | 2.894113 | 0.6084884 | 12.29531 | 2.426789 |  |  | 0.0005054474
2018-04-02 03:57 | 145481.8 | 1080.0006 | 5 | 17 | 3.842451 | -2.281931 | 2.894113 | 0.6845516 | 12.29531 | 2.720092 |  |  | 0.0005054474
2018-04-02 03:59 | 145601.8 | 1200.001 | 5 | 17 | 3.816018 | -2.281887 | 2.894113 | 0.7606098 | 12.29531 | 3.011324 |  |  | 0.0005054474
2018-04-02 04:01 | 145721.8 | 1320.0006 | 5 | 17 | 3.791971 | -2.281897 | 2.894113 | 0.8366689 | 12.29531 | 3.300645 |  |  | 0.0005054474
2018-04-02 04:03 | 145841.8 | 1440.0011 | 5 | 17 | 3.768672 | -2.281949 | 2.894113 | 0.9127325 | 12.29531 | 3.588192 |  |  | 0.0005054474
2018-04-02 04:05 | 145961.8 | 1560.0006 | 5 | 17 | 3.746396 | -2.281898 | 2.894113 | 0.9887933 | 12.29531 | 3.873979 |  |  | 0.0005054474
2018-04-02 04:07 | 146081.8 | 1680.0002 | 5 | 17 | 3.725672 | -2.281826 | 2.894113 | 1.064862 | 12.29531 | 4.158166 |  |  | 0.0005054474
2018-04-02 04:09 | 146201.8 | 1800.0014 | 5 | 17 | 3.706376 | -2.281823 | 2.894113 | 1.140923 | 12.29531 | 4.440798 |  |  | 0.0005054474
2018-04-02 04:11 | 146321.8 | 1920.0002 | 5 | 17 | 3.687407 | -2.281841 | 2.894113 | 1.216978 | 12.29531 | 4.721969 |  |  | 0.0005054474
2018-04-02 04:13 | 146441.8 | 2040.0014 | 5 | 17 | 3.667975 | -2.281922 | 2.894113 | 1.293034 | 12.29531 | 5.001677 |  |  | 0.0005054474
2018-04-02 04:15 | 146561.8 | 2160.001 | 5 | 17 | 3.650528 | -2.281951 | 2.894113 | 1.369099 | 12.29531 | 5.280005 |  |  | 0.0005054474
2018-04-02 04:17 | 146681.8 | 2280.0015 | 5 | 17 | 3.634492 | -2.282175 | 2.894113 | 1.445161 | 12.29531 | 5.557049 |  |  | 0.0005054474
2018-04-02 04:19 | 146801.8 | 2400.0002 | 5 | 17 | 3.619989 | -2.281887 | 2.894113 | 1.521218 | 12.29531 | 5.832927 |  |  | 0.0005054474
2018-04-02 04:21 | 146921.8 | 2520.0006 | 5 | 17 | 3.605251 | -2.281857 | 2.894113 | 1.59729 | 12.29531 | 6.107755 |  |  | 0.0005054474
2018-04-02 04:23 | 147041.8 | 2640.001 | 5 | 17 | 3.591064 | -2.281865 | 2.894113 | 1.673349 | 12.29531 | 6.381411 |  |  | 0.0005054474
2018-04-02 04:25 | 147161.8 | 2760.0006 | 5 | 17 | 3.578753 | -2.281847 | 2.894113 | 1.749415 | 12.29531 | 6.654092 |  |  | 0.0005054474
2018-04-02 04:27 | 147281.8 | 2880.001 | 5 | 17 | 3.567801 | -2.281944 | 2.894113 | 1.825472 | 12.29531 | 6.925853 |  |  | 0.0005054474
2018-04-02 04:29 | 147401.8 | 3000.0006 | 5 | 17 | 3.556948 | -2.281946 | 2.894113 | 1.901535 | 12.29531 | 7.196821 |  |  | 0.0005054474
2018-04-02 04:31 | 147521.8 | 3120.0002 | 5 | 17 | 3.544801 | -2.281856 | 2.894113 | 1.977591 | 12.29531 | 7.46689 |  |  | 0.0005054474
2018-04-02 04:33 | 147641.8 | 3240.0015 | 5 | 17 | 3.53347 | -2.281993 | 2.894113 | 2.053658 | 12.29531 | 7.7361 |  |  | 0.0005054474
2018-04-02 04:35 | 147761.8 | 3360.0006 | 5 | 17 | 3.522457 | -2.28181 | 2.894113 | 2.129714 | 12.29531 | 8.00442 |  |  | 0.0005054474
2018-04-02 04:37 | 147881.8 | 3480.003 | 5 | 17 | 3.511411 | -2.281862 | 2.894113 | 2.205778 | 12.29531 | 8.271944 |  |  | 0.0005054474
2018-04-02 04:39 | 148001.8 | 3600.0002 | 5 | 17 | 3.497839 | -2.281935 | 2.894113 | 2.281839 | 12.29531 | 8.538534 |  |  | 0.0005054474
2018-04-02 04:41 | 148121.8 | 3720.0014 | 5 | 17 | 3.482554 | -2.281972 | 2.894113 | 2.357902 | 12.29531 | 8.80401 |  |  | 0.0005054474
2018-04-02 04:43 | 148241.8 | 3840.001 | 5 | 17 | 3.466718 | -2.281871 | 2.894113 | 2.433959 | 12.29531 | 9.068292 |  |  | 0.0005054474
2018-04-02 04:45 | 148361.8 | 3960.0006 | 5 | 17 | 3.448293 | -2.28194 | 2.894113 | 2.510019 | 12.29531 | 9.331283 |  |  | 0.0005054474
2018-04-02 04:47 | 148481.8 | 4080.001 | 5 | 17 | 3.423197 | -2.281928 | 2.894113 | 2.586081 | 12.29531 | 9.592676 |  |  | 0.0005054474
2018-04-02 04:49 | 148601.8 | 4200.0014 | 5 | 17 | 3.384645 | -2.281949 | 2.894113 | 2.662146 | 12.29531 | 9.851688 |  |  | 0.0005054474
2018-04-02 04:51 | 148721.8 | 4320.0003 | 5 | 17 | 3.329161 | -2.281885 | 2.894113 | 2.738214 | 12.29531 | 10.10719 |  |  | 0.0005054474
2018-04-02 04:53 | 148841.8 | 4440.0006 | 5 | 17 | 3.234856 | -2.281942 | 2.894113 | 2.814266 | 12.29531 | 10.35718 |  |  | 0.0005054474
2018-04-02 04:55 | 148961.8 | 4560.0011 | 5 | 17 | 3.018278 | -2.281969 | 2.894113 | 2.890333 | 12.29531 | 10.59643 |  |  | 0.0005054474
2018-04-02 04:55 | 148967.5 | 4565.7059 | 5 | 17 | 2.999996 | -2.281872 | 2.894113 | 2.893951 | 12.29531 | 10.60732 |  |  | 0.0005054474
2018-04-02 04:57 | 149087.6 | 120.0014 | 6 | 17 | 3.373924 | 0 | 2.894113 | 2.893951 | 12.29531 | 10.60732 |  |  | 0.0005054474
2018-04-02 04:59 | 149207.6 | 240.0001 | 6 | 17 | 3.389849 | 0 | 2.894113 | 2.893951 | 12.29531 | 10.60732 |  |  | 0.0005054474
2018-04-02 05:00 | 149267.6 | 300.0037 | 6 | 17 | 3.393652 | 0 | 2.894113 | 2.893951 | 12.29531 | 10.60732 |  |  | 0.0005054474
2018-04-02 05:00 | 149267.6 | 0.0024 | 7 | 18 | 3.393358 | 0 | 0 | 0 | 0 | 0 |  |  | 0.0005054474
2018-04-02 05:02 | 149387.7 | 120.0014 | 2 | 18 | 4.092466 | 4.889888 | 0.1623887 | 0 | 0.6457325 | 0 |  |  | 0.0005054474
2018-04-02 05:04 | 149507.7 | 240.0001 | 2 | 18 | 4.122663 | 4.889846 | 0.3253852 | 0 | 1.315034 | 0 |  |  | 0.0005054474
2018-04-02 05:06 | 149627.7 | 360.0014 | 2 | 18 | 4.158606 | 4.889876 | 0.4883692 | 0 | 1.989948 | 0 |  |  | 0.0005054474
2018-04-02 05:08 | 149747.7 | 480.0002 | 2 | 18 | 4.187917 | 4.889813 | 0.6513544 | 0 | 2.670258 | 0 |  |  | 0.0005054474
2018-04-02 05:10 | 149867.7 | 600.0006 | 2 | 18 | 4.200323 | 4.706964 | 0.8127692 | 0 | 3.347744 | 0 |  |  | 0.0005054474
2018-04-02 05:12 | 149987.7 | 720.0019 | 2 | 18 | 4.200299 | 4.383332 | 0.9641716 | 0 | 3.983676 | 0 |  |  | 0.0005054474
2018-04-02 05:14 | 150107.7 | 840.0014 | 2 | 18 | 4.200284 | 4.057277 | 1.104813 | 0 | 4.57441 | 0 |  |  | 0.0005054474
2018-04-02 05:16 | 150227.7 | 960.0002 | 2 | 18 | 4.200257 | 3.737731 | 1.234649 | 0 | 5.119757 | 0 |  |  | 0.0005054474
2018-04-02 05:18 | 150347.7 | 1080.0014 | 2 | 18 | 4.200265 | 3.462317 | 1.354533 | 0 | 5.6233 | 0 |  |  | 0.0005054474
2018-04-02 05:20 | 150444.1 | 1176.4501 | 2 | 18 | 4.20028 | 3.259994 | 1.444563 | 0 | 6.001449 | 0 |  |  | 0.0005054474
2018-04-02 05:22 | 150564.2 | 120.0006 | 3 | 18 | 4.218691 | 3.259889 | 1.552836 | 0 | 6.457118 | 0 |  |  | 0.0005054474
2018-04-02 05:24 | 150684.2 | 240.001 | 3 | 18 | 4.242036 | 3.259826 | 1.661488 | 0 | 6.916722 | 0 |  |  | 0.0005054474
2018-04-02 05:26 | 150804.2 | 360.0006 | 3 | 18 | 4.269132 | 3.260196 | 1.770153 | 0 | 7.379138 | 0 |  |  | 0.0005054474
2018-04-02 05:28 | 150924.2 | 480.0002 | 3 | 18 | 4.297342 | 3.259871 | 1.878818 | 0 | 7.844556 | 0 |  |  | 0.0005054474
2018-04-02 05:30 | 151044.2 | 600.0006 | 3 | 18 | 4.327352 | 3.259812 | 1.98746 | 0 | 8.313055 | 0 |  |  | 0.0005054474
2018-04-02 05:32 | 151164.2 | 720.0003 | 3 | 18 | 4.359821 | 3.259852 | 2.096141 | 0 | 8.78508 | 0 |  |  | 0.0005054474
2018-04-02 05:34 | 151284.2 | 840.0022 | 3 | 18 | 4.397064 | 3.260005 | 2.204799 | 0 | 9.260789 | 0 |  |  | 0.0005054474
2018-04-02 05:36 | 151404.2 | 960.0019 | 3 | 18 | 4.400288 | 2.841168 | 2.306439 | 0 | 9.708023 | 0 |  |  | 0.0005054474
2018-04-02 05:38 | 151524.2 | 1080.0023 | 3 | 18 | 4.400318 | 2.492032 | 2.395189 | 0 | 10.09855 | 0 |  |  | 0.0005054474
2018-04-02 05:40 | 151644.2 | 1200.0002 | 3 | 18 | 4.40028 | 2.191801 | 2.473128 | 0 | 10.4415 | 0 |  |  | 0.0005054474
2018-04-02 05:42 | 151764.2 | 1320.0006 | 3 | 18 | 4.40028 | 1.921456 | 2.541613 | 0 | 10.74285 | 0 |  |  | 0.0005054474
2018-04-02 05:44 | 151884.2 | 1440.001 | 3 | 18 | 4.400267 | 1.680412 | 2.601503 | 0 | 11.00638 | 0 |  |  | 0.0005054474
2018-04-02 05:46 | 152004.2 | 1560.0007 | 3 | 18 | 4.400252 | 1.481459 | 2.654108 | 0 | 11.23786 | 0 |  |  | 0.0005054474
2018-04-02 05:48 | 152124.2 | 1680.0002 | 3 | 18 | 4.400232 | 1.312675 | 2.700593 | 0 | 11.4424 | 0 |  |  | 0.0005054474
2018-04-02 05:50 | 152244.2 | 1800.0014 | 3 | 18 | 4.400242 | 1.16733 | 2.741891 | 0 | 11.62412 | 0 |  |  | 0.0005054474
2018-04-02 05:52 | 152364.2 | 1920.001 | 3 | 18 | 4.400256 | 1.034083 | 2.778544 | 0 | 11.78541 | 0 |  |  | 0.0005054474
2018-04-02 05:54 | 152484.2 | 2040.0014 | 3 | 18 | 4.400207 | 0.9199381 | 2.811044 | 0 | 11.92841 | 0 |  |  | 0.0005054474
2018-04-02 05:56 | 152604.2 | 2160.0002 | 3 | 18 | 4.400261 | 0.8248234 | 2.840076 | 0 | 12.05616 | 0 |  |  | 0.0005054474
2018-04-02 05:58 | 152724.2 | 2280.0006 | 3 | 18 | 4.4002 | 0.7429152 | 2.866158 | 0 | 12.17093 | 0 |  |  | 0.0005054474
2018-04-02 06:00 | 152844.2 | 2400.0009 | 3 | 18 | 4.400183 | 0.6683636 | 2.889674 | 0 | 12.2744 | 0 |  |  | 0.0005054474
2018-04-02 06:00 | 152872.7 | 2428.5053 | 3 | 18 | 4.4002 | 0.6519918 | 2.894903 | 0 | 12.29741 | 0 |  |  | 0.0005054474
2018-04-02 06:02 | 152992.7 | 120.0013 | 4 | 18 | 4.331858 | 0 | 2.894906 | 0 | 12.29742 | 0 |  |  | 0.0005054474
2018-04-02 06:04 | 153112.7 | 240.001 | 4 | 18 | 4.326243 | 0 | 2.894906 | 0 | 12.29742 | 0 |  |  | 0.0005054474
2018-04-02 06:05 | 153172.7 | 300.0029 | 4 | 18 | 4.324638 | 0 | 2.894906 | 0 | 12.29742 | 0 |  |  | 0.0005054474
2018-04-02 06:07 | 153292.7874 | 120.0005 | 5 | 18 | 4.080861 | -2.282016 | 2.894906 | 0.07605252 | 12.29742 | 0.3128515 |  |  | 0.0005054474
2018-04-02 06:09 | 153412.7878 | 240.0009 | 5 | 18 | 4.045513 | -2.281983 | 2.894906 | 0.1521112 | 12.29742 | 0.6218585 |  |  | 0.0005054474
2018-04-02 06:11 | 153532.7883 | 360.0014 | 5 | 18 | 4.013165 | -2.281913 | 2.894906 | 0.2281723 | 12.29742 | 0.9283128 |  |  | 0.0005054474
2018-04-02 06:13 | 153652.787 | 480.0001 | 5 | 18 | 3.98321 | -2.281854 | 2.894906 | 0.3042359 | 12.29742 | 1.232422 |  |  | 0.0005054474
2018-04-02 06:15 | 153772.7874 | 600.0005 | 5 | 18 | 3.954509 | -2.281928 | 2.894906 | 0.3803025 | 12.29742 | 1.534308 |  |  | 0.0005054474
2018-04-02 06:17 | 153892.7875 | 720.0006 | 5 | 18 | 3.926122 | -2.281938 | 2.894906 | 0.4563654 | 12.29742 | 1.834024 |  |  | 0.0005054474
2018-04-02 06:19 | 154012.7883 | 840.0014 | 5 | 18 | 3.896997 | -2.281919 | 2.894906 | 0.5324326 | 12.29742 | 2.131567 |  |  | 0.0005054474
2018-04-02 06:21 | 154132.7886 | 960.0017 | 5 | 18 | 3.869431 | -2.281938 | 2.894906 | 0.6084961 | 12.29742 | 2.426927 |  |  | 0.0005054474
2018-04-02 06:23 | 154252.7875 | 1080.0006 | 5 | 18 | 3.842597 | -2.281928 | 2.894906 | 0.6845548 | 12.29742 | 2.720208 |  |  | 0.0005054474
2018-04-02 06:25 | 154372.7878 | 1200.0009 | 5 | 18 | 3.816673 | -2.281931 | 2.894906 | 0.7606139 | 12.29742 | 3.011483 |  |  | 0.0005054474
2018-04-02 06:27 | 154492.7875 | 1320.0006 | 5 | 18 | 3.791454 | -2.281911 | 2.894906 | 0.836679 | 12.29742 | 3.300835 |  |  | 0.0005054474
2018-04-02 06:29 | 154612.787 | 1440.0001 | 5 | 18 | 3.767484 | -2.281851 | 2.894906 | 0.9127402 | 12.29742 | 3.588285 |  |  | 0.0005054474
2018-04-02 06:31 | 154732.7883 | 1560.0014 | 5 | 18 | 3.745955 | -2.281946 | 2.894906 | 0.9887979 | 12.29742 | 3.874002 |  |  | 0.0005054474
2018-04-02 06:33 | 154852.7878 | 1680.0009 | 5 | 18 | 3.725797 | -2.281901 | 2.894906 | 1.064854 | 12.29742 | 4.158122 |  |  | 0.0005054474
2018-04-02 06:35 | 154972.7883 | 1800.0014 | 5 | 18 | 3.706199 | -2.281895 | 2.894906 | 1.140921 | 12.29742 | 4.440786 |  |  | 0.0005054474
2018-04-02 06:37 | 155092.7878 | 1920.0009 | 5 | 18 | 3.685778 | -2.281897 | 2.894906 | 1.216981 | 12.29742 | 4.721907 |  |  | 0.0005054474
2018-04-02 06:39 | 155212.7883 | 2040.0014 | 5 | 18 | 3.667113 | -2.281915 | 2.894906 | 1.293049 | 12.29742 | 5.001554 |  |  | 0.0005054474
2018-04-02 06:41 | 155332.7878 | 2160.0009 | 5 | 18 | 3.650012 | -2.281924 | 2.894906 | 1.369101 | 12.29742 | 5.279786 |  |  | 0.0005054474
2018-04-02 06:43 | 155452.7883 | 2280.0014 | 5 | 18 | 3.634545 | -2.281898 | 2.894906 | 1.445173 | 12.29742 | 5.556859 |  |  | 0.0005054474
2018-04-02 06:45 | 155572.7871 | 2400.0002 | 5 | 18 | 3.619127 | -2.281872 | 2.894906 | 1.521234 | 12.29742 | 5.832724 |  |  | 0.0005054474
2018-04-02 06:47 | 155692.7883 | 2520.0014 | 5 | 18 | 3.603783 | -2.281929 | 2.894906 | 1.597294 | 12.29742 | 6.107398 |  |  | 0.0005054474
2018-04-02 06:49 | 155812.7879 | 2640.001 | 5 | 18 | 3.590549 | -2.281935 | 2.894906 | 1.673349 | 12.29742 | 6.380972 |  |  | 0.0005054474
2018-04-02 06:51 | 155932.7874 | 2760.0005 | 5 | 18 | 3.578784 | -2.281913 | 2.894906 | 1.749419 | 12.29742 | 6.653645 |  |  | 0.0005054474
2018-04-02 06:53 | 156052.787 | 2880.0001 | 5 | 18 | 3.567566 | -2.281867 | 2.894906 | 1.825475 | 12.29742 | 6.92541 |  |  | 0.0005054474
2018-04-02 06:55 | 156172.7875 | 3000.0006 | 5 | 18 | 3.555181 | -2.281931 | 2.894906 | 1.901535 | 12.29742 | 7.196297 |  |  | 0.0005054474
2018-04-02 06:57 | 156292.7878 | 3120.0009 | 5 | 18 | 3.543728 | -2.281895 | 2.894906 | 1.9776 | 12.29742 | 7.466276 |  |  | 0.0005054474
2018-04-02 06:59 | 156412.7875 | 3240.0006 | 5 | 18 | 3.532819 | -2.281898 | 2.894906 | 2.053667 | 12.29742 | 7.73542 |  |  | 0.0005054474
2018-04-02 07:01 | 156532.787 | 3360.0001 | 5 | 18 | 3.522383 | -2.281922 | 2.894906 | 2.12972 | 12.29742 | 8.003711 |  |  | 0.0005054474
2018-04-02 07:03 | 156652.7883 | 3480.0014 | 5 | 18 | 3.510093 | -2.282178 | 2.894906 | 2.205791 | 12.29742 | 8.271213 |  |  | 0.0005054474
2018-04-02 07:05 | 156772.787 | 3600.0001 | 5 | 18 | 3.495919 | -2.281897 | 2.894906 | 2.281847 | 12.29742 | 8.53764 |  |  | 0.0005054474
2018-04-02 07:07 | 156892.7883 | 3720.0014 | 5 | 18 | 3.481611 | -2.281928 | 2.894906 | 2.357905 | 12.29742 | 8.802994 |  |  | 0.0005054474
2018-04-02 07:09 | 157012.7878 | 3840.0009 | 5 | 18 | 3.466313 | -2.281999 | 2.894906 | 2.433966 | 12.29742 | 9.067229 |  |  | 0.0005054474
2018-04-02 07:11 | 157132.7883 | 3960.0014 | 5 | 18 | 3.447614 | -2.281913 | 2.894906 | 2.510031 | 12.29742 | 9.330223 |  |  | 0.0005054474
2018-04-02 07:13 | 157252.787 | 4080.0001 | 5 | 18 | 3.420235 | -2.281944 | 2.894906 | 2.586092 | 12.29742 | 9.591481 |  |  | 0.0005054474
2018-04-02 07:15 | 157372.7883 | 4200.0014 | 5 | 18 | 3.383231 | -2.281988 | 2.894906 | 2.662154 | 12.29742 | 9.850301 |  |  | 0.0005054474
2018-04-02 07:17 | 157492.7879 | 4320.001 | 5 | 18 | 3.328875 | -2.281949 | 2.894906 | 2.738213 | 12.29742 | 10.10571 |  |  | 0.0005054474
2018-04-02 07:19 | 157612.7883 | 4440.0014 | 5 | 18 | 3.235876 | -2.282006 | 2.894906 | 2.814288 | 12.29742 | 10.35581 |  |  | 0.0005054474
2018-04-02 07:21 | 157732.787 | 4560.0001 | 5 | 18 | 3.016359 | -2.28188 | 2.894906 | 2.890349 | 12.29742 | 10.59502 |  |  | 0.0005054474
2018-04-02 07:21 | 157737.8782 | 4565.0913 | 5 | 18 | 2.999998 | -2.281913 | 2.894906 | 2.89357 | 12.29742 | 10.60471 |  |  | 0.0005054474
2018-04-02 07:23 | 157857.9 | 120.0007 | 6 | 18 | 3.375067 | 0 | 2.894906 | 2.89357 | 12.29742 | 10.60471 |  |  | 0.0005054474
2018-04-02 07:25 | 157977.9 | 240.0003 | 6 | 18 | 3.391068 | 0 | 2.894906 | 2.89357 | 12.29742 | 10.60471 |  |  | 0.0005054474
2018-04-02 07:26 | 158037.9 | 300.0047 | 6 | 18 | 3.394897 | 0 | 2.894906 | 2.89357 | 12.29742 | 10.60471 |  |  | 0.0005054474
2018-04-02 07:26 | 158037.9 | 0.0025 | 7 | 19 | 3.395001 | 0 | 0 | 0 | 0 | 0 |  |  | 0.0005054474
2018-04-02 07:28 | 158158.0171 | 120.0014 | 2 | 19 | 4.091571 | 4.889812 | 0.1623766 | 1.513e-09 | 0.6456507 | 5.138e-09 |  |  | 0.0005054474
2018-04-02 07:30 | 158278.0158 | 240.0001 | 2 | 19 | 4.123589 | 4.889848 | 0.3254004 | 1.513e-09 | 1.31505 | 5.138e-09 |  |  | 0.0005054474
2018-04-02 07:32 | 158398.0163 | 360.0006 | 2 | 19 | 4.160217 | 4.889888 | 0.488387 | 1.513e-09 | 1.990259 | 5.138e-09 |  |  | 0.0005054474
2018-04-02 07:34 | 158518.0167 | 480.001 | 2 | 19 | 4.187866 | 4.889857 | 0.6513914 | 1.513e-09 | 2.670742 | 5.138e-09 |  |  | 0.0005054474
2018-04-02 07:36 | 158638.0171 | 600.0014 | 2 | 19 | 4.200295 | 4.719249 | 0.8129216 | 1.513e-09 | 3.3487 | 5.138e-09 |  |  | 0.0005054474
2018-04-02 07:38 | 158758.0167 | 720.001 | 2 | 19 | 4.200233 | 4.383367 | 0.9646509 | 1.513e-09 | 3.986006 | 5.138e-09 |  |  | 0.0005054474
2018-04-02 07:40 | 158878.0172 | 840.0015 | 2 | 19 | 4.200285 | 4.035537 | 1.104965 | 1.513e-09 | 4.575366 | 5.138e-09 |  |  | 0.0005054474
2018-04-02 07:42 | 158998.016 | 960.0003 | 2 | 19 | 4.200281 | 3.731641 | 1.234242 | 1.513e-09 | 5.118364 | 5.138e-09 |  |  | 0.0005054474
2018-04-02 07:44 | 159118.0181 | 1080.0024 | 2 | 19 | 4.200284 | 3.462193 | 1.354059 | 1.513e-09 | 5.621629 | 5.138e-09 |  |  | 0.0005054474
2018-04-02 07:46 | 159218.1467 | 1180.131 | 2 | 19 | 4.200271 | 3.259992 | 1.447512 | 1.513e-09 | 6.014154 | 5.138e-09 |  |  | 0.0005054474
2018-04-02 07:48 | 159338.2 | 120.0005 | 3 | 19 | 4.219769 | 3.259814 | 1.5558 | 2.324e-09 | 6.469933 | 8.418e-09 |  |  | 0.0005054474
2018-04-02 07:50 | 159458.2 | 240.001 | 3 | 19 | 4.244493 | 3.259858 | 1.664463 | 2.324e-09 | 6.929786 | 8.418e-09 |  |  | 0.0005054474
2018-04-02 07:52 | 159578.2 | 360.0006 | 3 | 19 | 4.270465 | 3.259978 | 1.773125 | 2.324e-09 | 7.392397 | 8.418e-09 |  |  | 0.0005054474
2018-04-02 07:54 | 159698.2 | 480.0019 | 3 | 19 | 4.29833 | 3.260219 | 1.881793 | 2.324e-09 | 7.857962 | 8.418e-09 |  |  | 0.0005054474
2018-04-02 07:56 | 159818.2 | 600.0014 | 3 | 19 | 4.328233 | 3.26019 | 1.990441 | 2.324e-09 | 8.326556 | 8.418e-09 |  |  | 0.0005054474
2018-04-02 07:58 | 159938.2 | 720.0011 | 3 | 19 | 4.362414 | 3.260159 | 2.099117 | 2.324e-09 | 8.798737 | 8.418e-09 |  |  | 0.0005054474
2018-04-02 08:00 | 160058.2 | 840.0015 | 3 | 19 | 4.39982 | 3.259776 | 2.20778 | 2.324e-09 | 9.274794 | 8.418e-09 |  |  | 0.0005054474
2018-04-02 08:02 | 160178.2 | 960.0002 | 3 | 19 | 4.400318 | 2.823535 | 2.308606 | 2.324e-09 | 9.718457 | 8.418e-09 |  |  | 0.0005054474
2018-04-02 08:04 | 160298.2 | 1080.0007 | 3 | 19 | 4.400261 | 2.483136 | 2.396902 | 2.324e-09 | 10.10699 | 8.418e-09 |  |  | 0.0005054474
2018-04-02 08:06 | 160418.2 | 1200.0012 | 3 | 19 | 4.400288 | 2.177107 | 2.474483 | 2.324e-09 | 10.44837 | 8.418e-09 |  |  | 0.0005054474
2018-04-02 08:08 | 160538.2 | 1320.0007 | 3 | 19 | 4.40028 | 1.90064 | 2.542307 | 2.324e-09 | 10.74681 | 8.418e-09 |  |  | 0.0005054474
2018-04-02 08:10 | 160658.2 | 1440.0002 | 3 | 19 | 4.400233 | 1.670115 | 2.601694 | 2.324e-09 | 11.00813 | 8.418e-09 |  |  | 0.0005054474
2018-04-02 08:12 | 160778.2 | 1560.0014 | 3 | 19 | 4.40021 | 1.475386 | 2.654031 | 2.324e-09 | 11.23842 | 8.418e-09 |  |  | 0.0005054474
2018-04-02 08:14 | 160898.2 | 1680.0019 | 3 | 19 | 4.40026 | 1.309402 | 2.700401 | 2.324e-09 | 11.44246 | 8.418e-09 |  |  | 0.0005054474
2018-04-02 08:16 | 161018.2 | 1800.0014 | 3 | 19 | 4.40022 | 1.158154 | 2.741493 | 2.324e-09 | 11.62328 | 8.418e-09 |  |  | 0.0005054474
2018-04-02 08:18 | 161138.2 | 1920.0002 | 3 | 19 | 4.400229 | 1.027237 | 2.777831 | 2.324e-09 | 11.78317 | 8.418e-09 |  |  | 0.0005054474
2018-04-02 08:20 | 161258.2 | 2040.0005 | 3 | 19 | 4.400227 | 0.9177475 | 2.81019 | 2.324e-09 | 11.92556 | 8.418e-09 |  |  | 0.0005054474
2018-04-02 08:22 | 161378.2 | 2160.0001 | 3 | 19 | 4.400193 | 0.8243628 | 2.839178 | 2.324e-09 | 12.05311 | 8.418e-09 |  |  | 0.0005054474
2018-04-02 08:24 | 161498.2 | 2280.0006 | 3 | 19 | 4.400224 | 0.7413244 | 2.865258 | 2.324e-09 | 12.16787 | 8.418e-09 |  |  | 0.0005054474
2018-04-02 08:26 | 161618.2 | 2400.0001 | 3 | 19 | 4.400258 | 0.6648512 | 2.888656 | 2.324e-09 | 12.27082 | 8.418e-09 |  |  | 0.0005054474
2018-04-02 08:26 | 161640.3 | 2422.1195 | 3 | 19 | 4.400236 | 0.6519985 | 2.8927 | 2.324e-09 | 12.28862 | 8.418e-09 |  |  | 0.0005054474
2018-04-02 08:28 | 161760.3 | 120.0005 | 4 | 19 | 4.331539 | 0 | 2.8927 | 2.324e-09 | 12.28862 | 8.418e-09 |  |  | 0.0005054474
2018-04-02 08:30 | 161880.3 | 240.001 | 4 | 19 | 4.325886 | 0 | 2.8927 | 2.324e-09 | 12.28862 | 8.418e-09 |  |  | 0.0005054474
2018-04-02 08:31 | 161940.3 | 300.0022 | 4 | 19 | 4.324244 | 0 | 2.8927 | 2.324e-09 | 12.28862 | 8.418e-09 |  |  | 0.0005054474
2018-04-02 08:33 | 162060.4 | 120.0007 | 5 | 19 | 4.080139 | -2.281908 | 2.8927 | 0.07605943 | 12.28862 | 0.3128571 |  |  | 0.0005054474
2018-04-02 08:35 | 162180.4 | 240.001 | 5 | 19 | 4.043984 | -2.281857 | 2.8927 | 0.1521129 | 12.28862 | 0.6217396 |  |  | 0.0005054474
2018-04-02 08:37 | 162300.4 | 360.0014 | 5 | 19 | 4.012709 | -2.281807 | 2.8927 | 0.2281763 | 12.28862 | 0.9281359 |  |  | 0.0005054474
2018-04-02 08:39 | 162420.4 | 480.001 | 5 | 19 | 3.983214 | -2.281926 | 2.8927 | 0.3042412 | 12.28862 | 1.232228 |  |  | 0.0005054474
2018-04-02 08:41 | 162540.4 | 600.0007 | 5 | 19 | 3.954491 | -2.281899 | 2.8927 | 0.3802996 | 12.28862 | 1.534095 |  |  | 0.0005054474
2018-04-02 08:43 | 162660.4 | 720.0002 | 5 | 19 | 3.924784 | -2.281877 | 2.8927 | 0.4563559 | 12.28862 | 1.833737 |  |  | 0.0005054474
2018-04-02 08:45 | 162780.4 | 840.0007 | 5 | 19 | 3.896194 | -2.281963 | 2.8927 | 0.5324268 | 12.28862 | 2.131191 |  |  | 0.0005054474
2018-04-02 08:47 | 162900.4 | 960.0002 | 5 | 19 | 3.869303 | -2.281837 | 2.8927 | 0.6084855 | 12.28862 | 2.426501 |  |  | 0.0005054474
2018-04-02 08:49 | 163020.4 | 1080.0014 | 5 | 19 | 3.843124 | -2.281892 | 2.8927 | 0.6845516 | 12.28862 | 2.71983 |  |  | 0.0005054474
2018-04-02 08:51 | 163140.4 | 1200.001 | 5 | 19 | 3.816439 | -2.281862 | 2.8927 | 0.7606062 | 12.28862 | 3.011102 |  |  | 0.0005054474
2018-04-02 08:53 | 163260.4 | 1320.0014 | 5 | 19 | 3.790234 | -2.281874 | 2.8927 | 0.8366744 | 12.28862 | 3.300394 |  |  | 0.0005054474
2018-04-02 08:55 | 163380.4 | 1440.0002 | 5 | 19 | 3.767498 | -2.281837 | 2.8927 | 0.9127272 | 12.28862 | 3.587772 |  |  | 0.0005054474
2018-04-02 08:57 | 163500.4 | 1560.0014 | 5 | 19 | 3.746541 | -2.281888 | 2.8927 | 0.9887931 | 12.28862 | 3.873542 |  |  | 0.0005054474
2018-04-02 08:59 | 163620.4 | 1680.001 | 5 | 19 | 3.726522 | -2.281901 | 2.8927 | 1.064855 | 12.28862 | 4.157753 |  |  | 0.0005054474
2018-04-02 09:01 | 163740.4 | 1800.0007 | 5 | 19 | 3.70592 | -2.281929 | 2.8927 | 1.140916 | 12.28862 | 4.440416 |  |  | 0.0005054474
2018-04-02 09:03 | 163860.4 | 1920.0002 | 5 | 19 | 3.686004 | -2.281833 | 2.8927 | 1.216975 | 12.28862 | 4.721513 |  |  | 0.0005054474
2018-04-02 09:05 | 163980.4 | 2040.0007 | 5 | 19 | 3.667835 | -2.281903 | 2.8927 | 1.293037 | 12.28862 | 5.001176 |  |  | 0.0005054474
2018-04-02 09:07 | 164100.4 | 2160.0018 | 5 | 19 | 3.651325 | -2.281872 | 2.8927 | 1.369096 | 12.28862 | 5.27951 |  |  | 0.0005054474
2018-04-02 09:09 | 164220.4 | 2280.0014 | 5 | 19 | 3.635126 | -2.281911 | 2.8927 | 1.445161 | 12.28862 | 5.556633 |  |  | 0.0005054474
2018-04-02 09:11 | 164340.4 | 2400.0002 | 5 | 19 | 3.618753 | -2.281849 | 2.8927 | 1.521224 | 12.28862 | 5.832502 |  |  | 0.0005054474
2018-04-02 09:13 | 164460.4 | 2520.0014 | 5 | 19 | 3.60439 | -2.281898 | 2.8927 | 1.597288 | 12.28862 | 6.107202 |  |  | 0.0005054474
2018-04-02 09:15 | 164580.4 | 2640.0002 | 5 | 19 | 3.591581 | -2.281871 | 2.8927 | 1.673339 | 12.28862 | 6.38082 |  |  | 0.0005054474
2018-04-02 09:17 | 164700.4 | 2760.0006 | 5 | 19 | 3.579793 | -2.281906 | 2.8927 | 1.749407 | 12.28862 | 6.653579 |  |  | 0.0005054474
2018-04-02 09:19 | 164820.4 | 2880.0002 | 5 | 19 | 3.567512 | -2.281892 | 2.8927 | 1.82547 | 12.28862 | 6.925408 |  |  | 0.0005054474
2018-04-02 09:21 | 164940.4 | 3000.0007 | 5 | 19 | 3.55579 | -2.281819 | 2.8927 | 1.90153 | 12.28862 | 7.196292 |  |  | 0.0005054474
2018-04-02 09:23 | 165060.4 | 3120.0002 | 5 | 19 | 3.545067 | -2.28189 | 2.8927 | 1.977594 | 12.28862 | 7.46635 |  |  | 0.0005054474
2018-04-02 09:25 | 165180.4 | 3240.0006 | 5 | 19 | 3.53494 | -2.281894 | 2.8927 | 2.053648 | 12.28862 | 7.735579 |  |  | 0.0005054474
2018-04-02 09:27 | 165300.4 | 3360.0006 | 5 | 19 | 3.523713 | -2.281837 | 2.8927 | 2.129706 | 12.28862 | 8.004025 |  |  | 0.0005054474
2018-04-02 09:29 | 165420.4 | 3480.0014 | 5 | 19 | 3.51047 | -2.28189 | 2.8927 | 2.205774 | 12.28862 | 8.271571 |  |  | 0.0005054474
2018-04-02 09:31 | 165540.4 | 3600.0002 | 5 | 19 | 3.497555 | -2.28188 | 2.8927 | 2.281835 | 12.28862 | 8.538088 |  |  | 0.0005054474
2018-04-02 09:33 | 165660.4 | 3720.0007 | 5 | 19 | 3.484051 | -2.28202 | 2.8927 | 2.357888 | 12.28862 | 8.803576 |  |  | 0.0005054474
2018-04-02 09:35 | 165780.4 | 3840.001 | 5 | 19 | 3.468875 | -2.281878 | 2.8927 | 2.433951 | 12.28862 | 9.068035 |  |  | 0.0005054474
2018-04-02 09:37 | 165900.4 | 3960.0007 | 5 | 19 | 3.448204 | -2.281936 | 2.8927 | 2.510012 | 12.28862 | 9.331142 |  |  | 0.0005054474
2018-04-02 09:39 | 166020.4 | 4080.001 | 5 | 19 | 3.421278 | -2.281963 | 2.8927 | 2.586079 | 12.28862 | 9.592445 |  |  | 0.0005054474
2018-04-02 09:41 | 166140.4 | 4200.0007 | 5 | 19 | 3.384807 | -2.281963 | 2.8927 | 2.662143 | 12.28862 | 9.851382 |  |  | 0.0005054474
2018-04-02 09:43 | 166260.4 | 4320.001 | 5 | 19 | 3.331023 | -2.281944 | 2.8927 | 2.738201 | 12.28862 | 10.10693 |  |  | 0.0005054474
2018-04-02 09:45 | 166380.4 | 4440.0014 | 5 | 19 | 3.234945 | -2.281936 | 2.8927 | 2.81427 | 12.28862 | 10.35707 |  |  | 0.0005054474
2018-04-02 09:47 | 166500.4 | 4560.0003 | 5 | 19 | 3.007364 | -2.281919 | 2.8927 | 2.890332 | 12.28862 | 10.59595 |  |  | 0.0005054474
2018-04-02 09:47 | 166502.6 | 4562.249 | 5 | 19 | 2.999989 | -2.281898 | 2.8927 | 2.891756 | 12.28862 | 10.60023 |  |  | 0.0005054474
2018-04-02 09:49 | 166622.7 | 120.0005 | 6 | 19 | 3.374827 | 0 | 2.8927 | 2.891756 | 12.28862 | 10.60023 |  |  | 0.0005054474
2018-04-02 09:51 | 166742.7 | 240.0009 | 6 | 19 | 3.390783 | 0 | 2.8927 | 2.891756 | 12.28862 | 10.60023 |  |  | 0.0005054474
2018-04-02 09:52 | 166802.7 | 300.0045 | 6 | 19 | 3.394549 | 0 | 2.8927 | 2.891756 | 12.28862 | 10.60023 |  |  | 0.0005054474
2018-04-02 09:52 | 166802.7 | 0.0024 | 7 | 20 | 3.394809 | 0 | 0 | 0 | 0 | 0 |  |  | 0.0005054474
2018-04-02 09:54 | 166922.8 | 120.0005 | 2 | 20 | 4.090861 | 4.889832 | 0.1624129 | 0 | 0.6455692 | 0 |  |  | 0.0005054474
2018-04-02 09:56 | 167042.8 | 240.0001 | 2 | 20 | 4.12464 | 4.890178 | 0.3254029 | 0 | 1.314913 | 0 |  |  | 0.0005054474
2018-04-02 09:58 | 167162.8 | 360.0006 | 2 | 20 | 4.159523 | 4.890121 | 0.4884088 | 0 | 1.990209 | 0 |  |  | 0.0005054474
2018-04-02 10:00 | 167282.8 | 480.0002 | 2 | 20 | 4.186787 | 4.89017 | 0.6514093 | 0 | 2.670537 | 0 |  |  | 0.0005054474
2018-04-02 10:02 | 167402.8 | 600.0014 | 2 | 20 | 4.200265 | 4.730723 | 0.8132251 | 0 | 3.349568 | 0 |  |  | 0.0005054474
2018-04-02 10:04 | 167522.8 | 720.0011 | 2 | 20 | 4.200282 | 4.37357 | 0.9650458 | 0 | 3.987258 | 0 |  |  | 0.0005054474
2018-04-02 10:06 | 167642.8 | 840.0014 | 2 | 20 | 4.200254 | 4.034204 | 1.104993 | 0 | 4.575075 | 0 |  |  | 0.0005054474
2018-04-02 10:08 | 167762.8 | 960.0011 | 2 | 20 | 4.200289 | 3.737891 | 1.234436 | 0 | 5.118772 | 0 |  |  | 0.0005054474
2018-04-02 10:10 | 167882.8 | 1080.0014 | 2 | 20 | 4.20023 | 3.475207 | 1.354554 | 0 | 5.6233 | 0 |  |  | 0.0005054474
2018-04-02 10:12 | 167984.7 | 1181.8703 | 2 | 20 | 4.200254 | 3.259994 | 1.449844 | 0 | 6.023542 | 0 |  |  | 0.0005054474
2018-04-02 10:14 | 168104.7 | 120.0006 | 3 | 20 | 4.221033 | 3.259812 | 1.558131 | 8.7e-10 | 6.479379 | 3.522e-09 |  |  | 0.0005054474
2018-04-02 10:16 | 168224.7 | 240.001 | 3 | 20 | 4.244914 | 3.260171 | 1.666794 | 8.7e-10 | 6.939342 | 3.522e-09 |  |  | 0.0005054474
2018-04-02 10:18 | 168344.7 | 360.0014 | 3 | 20 | 4.270473 | 3.259812 | 1.775462 | 8.7e-10 | 7.402 | 3.522e-09 |  |  | 0.0005054474
2018-04-02 10:20 | 168464.7 | 480.0002 | 3 | 20 | 4.297853 | 3.260156 | 1.884125 | 8.7e-10 | 7.867502 | 3.522e-09 |  |  | 0.0005054474
2018-04-02 10:22 | 168584.7 | 600.0014 | 3 | 20 | 4.329002 | 3.260108 | 1.992775 | 8.7e-10 | 8.336117 | 3.522e-09 |  |  | 0.0005054474
2018-04-02 10:24 | 168704.7 | 720.0002 | 3 | 20 | 4.364071 | 3.260144 | 2.101433 | 8.7e-10 | 8.808388 | 3.522e-09 |  |  | 0.0005054474
2018-04-02 10:26 | 168824.7 | 840.0006 | 3 | 20 | 4.400309 | 3.258067 | 2.21012 | 8.7e-10 | 9.28466 | 3.522e-09 |  |  | 0.0005054474
2018-04-02 10:28 | 168944.7 | 960.001 | 3 | 20 | 4.400283 | 2.826055 | 2.310869 | 8.7e-10 | 9.727983 | 3.522e-09 |  |  | 0.0005054474
2018-04-02 10:30 | 169064.7 | 1080.0014 | 3 | 20 | 4.400273 | 2.477696 | 2.399157 | 8.7e-10 | 10.11648 | 3.522e-09 |  |  | 0.0005054474
2018-04-02 10:32 | 169184.7 | 1200.0002 | 3 | 20 | 4.400262 | 2.159758 | 2.476354 | 8.7e-10 | 10.45617 | 3.522e-09 |  |  | 0.0005054474
2018-04-02 10:34 | 169304.7 | 1320.0006 | 3 | 20 | 4.400278 | 1.894182 | 2.543787 | 8.7e-10 | 10.75289 | 3.522e-09 |  |  | 0.0005054474
2018-04-02 10:36 | 169424.7 | 1440.0019 | 3 | 20 | 4.400271 | 1.669351 | 2.603066 | 8.7e-10 | 11.01373 | 3.522e-09 |  |  | 0.0005054474
2018-04-02 10:38 | 169544.7 | 1560.0007 | 3 | 20 | 4.40026 | 1.476801 | 2.65543 | 8.7e-10 | 11.24415 | 3.522e-09 |  |  | 0.0005054474
2018-04-02 10:40 | 169664.7 | 1680.0002 | 3 | 20 | 4.400252 | 1.304464 | 2.70173 | 8.7e-10 | 11.44788 | 3.522e-09 |  |  | 0.0005054474
2018-04-02 10:42 | 169784.7 | 1800.0022 | 3 | 20 | 4.400226 | 1.151256 | 2.742573 | 8.7e-10 | 11.6276 | 3.522e-09 |  |  | 0.0005054474
2018-04-02 10:44 | 169904.7 | 1920.0002 | 3 | 20 | 4.400204 | 1.0254 | 2.778809 | 8.7e-10 | 11.78704 | 3.522e-09 |  |  | 0.0005054474
2018-04-02 10:46 | 170024.7 | 2040.0014 | 3 | 20 | 4.400245 | 0.919364 | 2.811164 | 8.7e-10 | 11.92941 | 3.522e-09 |  |  | 0.0005054474
2018-04-02 10:48 | 170144.7 | 2160.0001 | 3 | 20 | 4.400161 | 0.8237629 | 2.840185 | 8.7e-10 | 12.05711 | 3.522e-09 |  |  | 0.0005054474
2018-04-02 10:50 | 170264.7 | 2280.0006 | 3 | 20 | 4.400167 | 0.7364798 | 2.866189 | 8.7e-10 | 12.17153 | 3.522e-09 |  |  | 0.0005054474
2018-04-02 10:52 | 170384.7 | 2400.001 | 3 | 20 | 4.400209 | 0.6629248 | 2.88948 | 8.7e-10 | 12.27402 | 3.522e-09 |  |  | 0.0005054474
2018-04-02 10:52 | 170404.6 | 2419.917 | 3 | 20 | 4.400217 | 0.6519995 | 2.893115 | 8.7e-10 | 12.29001 | 3.522e-09 |  |  | 0.0005054474
2018-04-02 10:54 | 170524.6 | 120.0012 | 4 | 20 | 4.331774 | 0 | 2.893115 | 8.7e-10 | 12.29001 | 3.522e-09 |  |  | 0.0005054474
2018-04-02 10:56 | 170644.6 | 240.0008 | 4 | 20 | 4.326122 | 0 | 2.893115 | 8.7e-10 | 12.29001 | 3.522e-09 |  |  | 0.0005054474
2018-04-02 10:57 | 170704.6 | 300.0037 | 4 | 20 | 4.324503 | 0 | 2.893115 | 8.7e-10 | 12.29001 | 3.522e-09 |  |  | 0.0005054474
2018-04-02 10:59 | 170824.7 | 120.0015 | 5 | 20 | 4.080329 | -2.281911 | 2.893115 | 0.07605434 | 12.29001 | 0.31288 |  |  | 0.0005054474
2018-04-02 11:01 | 170944.7 | 240.0002 | 5 | 20 | 4.045156 | -2.28194 | 2.893115 | 0.1521212 | 12.29001 | 0.6218671 |  |  | 0.0005054474
2018-04-02 11:03 | 171064.7 | 360.0007 | 5 | 20 | 4.014349 | -2.281959 | 2.893115 | 0.2281863 | 12.29001 | 0.9283758 |  |  | 0.0005054474
2018-04-02 11:05 | 171184.7 | 480.001 | 5 | 20 | 3.985019 | -2.281959 | 2.893115 | 0.3042447 | 12.29001 | 1.232587 |  |  | 0.0005054474
2018-04-02 11:07 | 171304.7 | 600.0007 | 5 | 20 | 3.955157 | -2.28194 | 2.893115 | 0.3803141 | 12.29001 | 1.5346 |  |  | 0.0005054474
2018-04-02 11:09 | 171424.7 | 720.001 | 5 | 20 | 3.925271 | -2.28194 | 2.893115 | 0.4563724 | 12.29001 | 1.834269 |  |  | 0.0005054474
2018-04-02 11:11 | 171544.7 | 840.0015 | 5 | 20 | 3.897551 | -2.281918 | 2.893115 | 0.5324267 | 12.29001 | 2.13174 |  |  | 0.0005054474
2018-04-02 11:13 | 171664.7 | 960.0011 | 5 | 20 | 3.871286 | -2.281949 | 2.893115 | 0.6084985 | 12.29001 | 2.427226 |  |  | 0.0005054474
2018-04-02 11:15 | 171784.7 | 1080.0015 | 5 | 20 | 3.844601 | -2.281946 | 2.893115 | 0.6845577 | 12.29001 | 2.720665 |  |  | 0.0005054474
2018-04-02 11:17 | 171904.7 | 1200.001 | 5 | 20 | 3.816648 | -2.281929 | 2.893115 | 0.7606291 | 12.29001 | 3.012065 |  |  | 0.0005054474
2018-04-02 11:19 | 172024.7 | 1320.0014 | 5 | 20 | 3.791377 | -2.281938 | 2.893115 | 0.8366842 | 12.29001 | 3.301356 |  |  | 0.0005054474
2018-04-02 11:21 | 172144.7 | 1440.001 | 5 | 20 | 3.768943 | -2.281913 | 2.893115 | 0.9127519 | 12.29001 | 3.58889 |  |  | 0.0005054474
2018-04-02 11:23 | 172264.7 | 1560.0007 | 5 | 20 | 3.748117 | -2.281985 | 2.893115 | 0.988814 | 12.29001 | 3.874774 |  |  | 0.0005054474
2018-04-02 11:25 | 172384.7 | 1680.0002 | 5 | 20 | 3.726986 | -2.281935 | 2.893115 | 1.064878 | 12.29001 | 4.159073 |  |  | 0.0005054474
2018-04-02 11:27 | 172504.7 | 1800.0007 | 5 | 20 | 3.705917 | -2.281952 | 2.893115 | 1.140939 | 12.29001 | 4.441738 |  |  | 0.0005054474
2018-04-02 11:29 | 172624.7 | 1920.0002 | 5 | 20 | 3.686749 | -2.281936 | 2.893115 | 1.217003 | 12.29001 | 4.722887 |  |  | 0.0005054474
2018-04-02 11:31 | 172744.7 | 2040.0007 | 5 | 20 | 3.669163 | -2.281924 | 2.893115 | 1.293053 | 12.29001 | 5.002583 |  |  | 0.0005054474
2018-04-02 11:33 | 172864.7 | 2160.0002 | 5 | 20 | 3.652078 | -2.281956 | 2.893115 | 1.36912 | 12.29001 | 5.281035 |  |  | 0.0005054474
2018-04-02 11:35 | 172984.7 | 2280.0014 | 5 | 20 | 3.634744 | -2.281915 | 2.893115 | 1.445182 | 12.29001 | 5.558161 |  |  | 0.0005054474
2018-04-02 11:37 | 173104.7 | 2400.0002 | 5 | 20 | 3.619185 | -2.281986 | 2.893115 | 1.521254 | 12.29001 | 5.834056 |  |  | 0.0005054474
2018-04-02 11:39 | 173224.7 | 2520.0007 | 5 | 20 | 3.605298 | -2.281954 | 2.893115 | 1.597314 | 12.29001 | 6.108791 |  |  | 0.0005054474
2018-04-02 11:41 | 173344.7 | 2640.0002 | 5 | 20 | 3.592657 | -2.28194 | 2.893115 | 1.673375 | 12.29001 | 6.382535 |  |  | 0.0005054474
2018-04-02 11:43 | 173464.7 | 2760.0007 | 5 | 20 | 3.579979 | -2.281919 | 2.893115 | 1.74944 | 12.29001 | 6.655332 |  |  | 0.0005054474
2018-04-02 11:45 | 173584.7 | 2880.0011 | 5 | 20 | 3.567307 | -2.281983 | 2.893115 | 1.825496 | 12.29001 | 6.927117 |  |  | 0.0005054474
2018-04-02 11:47 | 173704.7 | 3000.0014 | 5 | 20 | 3.556328 | -2.281915 | 2.893115 | 1.901565 | 12.29001 | 7.198056 |  |  | 0.0005054474
2018-04-02 11:49 | 173824.7 | 3120.0002 | 5 | 20 | 3.546205 | -2.281908 | 2.893115 | 1.977628 | 12.29001 | 7.468169 |  |  | 0.0005054474
2018-04-02 11:51 | 173944.7 | 3240.0007 | 5 | 20 | 3.535489 | -2.282285 | 2.893115 | 2.053678 | 12.29001 | 7.737457 |  |  | 0.0005054474
2018-04-02 11:53 | 174064.7 | 3360.001 | 5 | 20 | 3.522846 | -2.281919 | 2.893115 | 2.129739 | 12.29001 | 8.005903 |  |  | 0.0005054474
2018-04-02 11:55 | 174184.7 | 3480.0014 | 5 | 20 | 3.510478 | -2.28194 | 2.893115 | 2.205814 | 12.29001 | 8.273429 |  |  | 0.0005054474
2018-04-02 11:57 | 174304.7 | 3600.0002 | 5 | 20 | 3.498142 | -2.281999 | 2.893115 | 2.28187 | 12.29001 | 8.539956 |  |  | 0.0005054474
2018-04-02 11:59 | 174424.7 | 3720.0007 | 5 | 20 | 3.48501 | -2.281965 | 2.893115 | 2.357929 | 12.29001 | 8.805542 |  |  | 0.0005054474
2018-04-02 12:01 | 174544.7 | 3840.0003 | 5 | 20 | 3.468342 | -2.282016 | 2.893115 | 2.43399 | 12.29001 | 9.070016 |  |  | 0.0005054474
2018-04-02 12:03 | 174664.7 | 3960.0015 | 5 | 20 | 3.447358 | -2.281952 | 2.893115 | 2.510056 | 12.29001 | 9.333055 |  |  | 0.0005054474
2018-04-02 12:05 | 174784.7 | 4080.0011 | 5 | 20 | 3.421865 | -2.281883 | 2.893115 | 2.586125 | 12.29001 | 9.594363 |  |  | 0.0005054474
2018-04-02 12:07 | 174904.7 | 4200.0007 | 5 | 20 | 3.386916 | -2.282027 | 2.893115 | 2.662184 | 12.29001 | 9.853376 |  |  | 0.0005054474
2018-04-02 12:09 | 175024.7 | 4320.0003 | 5 | 20 | 3.332283 | -2.28207 | 2.893115 | 2.73825 | 12.29001 | 10.10909 |  |  | 0.0005054474
2018-04-02 12:11 | 175144.7 | 4440.0007 | 5 | 20 | 3.234889 | -2.281931 | 2.893115 | 2.814317 | 12.29001 | 10.35928 |  |  | 0.0005054474
2018-04-02 12:13 | 175264.7 | 4560.0002 | 5 | 20 | 3.010975 | -2.281979 | 2.893115 | 2.890376 | 12.29001 | 10.59824 |  |  | 0.0005054474
2018-04-02 12:13 | 175268.1 | 4563.3874 | 5 | 20 | 2.999994 | -2.281946 | 2.893115 | 2.892516 | 12.29001 | 10.60467 |  |  | 0.0005054474
2018-04-02 12:15 | 175388.1 | 120.0014 | 6 | 20 | 3.373834 | 0 | 2.893115 | 2.892516 | 12.29001 | 10.60467 |  |  | 0.0005054474
2018-04-02 12:17 | 175508.1 | 240.0001 | 6 | 20 | 3.389706 | 0 | 2.893115 | 2.892516 | 12.29001 | 10.60467 |  |  | 0.0005054474
2018-04-02 12:18 | 175568.1 | 300.0037 | 6 | 20 | 3.393511 | 0 | 2.893115 | 2.892516 | 12.29001 | 10.60467 |  |  | 0.0005054474
2018-04-02 12:18 | 175568.1 | 0.0024 | 7 | 21 | 3.393283 | 0 | 0 | 0 | 0 | 0 |  |  | 0.0005054474
2018-04-02 12:20 | 175688.2 | 120.0015 | 2 | 21 | 4.090904 | 4.890073 | 0.1624138 | 6.89e-10 | 0.6454201 | 2.338e-09 |  |  | 0.0005054474
2018-04-02 12:22 | 175808.2 | 240.0011 | 2 | 21 | 4.123109 | 4.890084 | 0.3254151 | 6.89e-10 | 1.314706 | 2.338e-09 |  |  | 0.0005054474
2018-04-02 12:24 | 175928.2 | 360.0006 | 2 | 21 | 4.157555 | 4.890092 | 0.4883788 | 6.89e-10 | 1.989546 | 2.338e-09 |  |  | 0.0005054474
2018-04-02 12:26 | 176048.2 | 480.0002 | 2 | 21 | 4.184484 | 4.890027 | 0.6513916 | 6.89e-10 | 2.66953 | 2.338e-09 |  |  | 0.0005054474
2018-04-02 12:28 | 176168.2 | 600.0007 | 2 | 21 | 4.200248 | 4.739299 | 0.8134552 | 6.89e-10 | 3.349418 | 2.338e-09 |  |  | 0.0005054474
2018-04-02 12:30 | 176288.2 | 720.002 | 2 | 21 | 4.200274 | 4.373063 | 0.9652332 | 6.89e-10 | 3.986928 | 2.338e-09 |  |  | 0.0005054474
2018-04-02 12:32 | 176408.2 | 840.0008 | 2 | 21 | 4.200275 | 4.05194 | 1.10555 | 6.89e-10 | 4.576296 | 2.338e-09 |  |  | 0.0005054474
2018-04-02 12:34 | 176528.2 | 960.0012 | 2 | 21 | 4.200288 | 3.765119 | 1.235702 | 6.89e-10 | 5.122972 | 2.338e-09 |  |  | 0.0005054474
2018-04-02 12:36 | 176648.2 | 1080.0008 | 2 | 21 | 4.200271 | 3.492236 | 1.356592 | 6.89e-10 | 5.630743 | 2.338e-09 |  |  | 0.0005054474
2018-04-02 12:38 | 176750.7 | 1182.4416 | 2 | 21 | 4.200298 | 3.259986 | 1.452646 | 6.89e-10 | 6.034191 | 2.338e-09 |  |  | 0.0005054474
2018-04-02 12:40 | 176870.7 | 120.0007 | 3 | 21 | 4.220653 | 3.260079 | 1.560928 | 7.12e-10 | 6.490026 | 2.431e-09 |  |  | 0.0005054474
2018-04-02 12:42 | 176990.7 | 240.0009 | 3 | 21 | 4.24387 | 3.260131 | 1.669583 | 7.12e-10 | 6.949862 | 2.431e-09 |  |  | 0.0005054474
2018-04-02 12:44 | 177110.7 | 360.0014 | 3 | 21 | 4.268789 | 3.260081 | 1.778256 | 7.12e-10 | 7.412388 | 2.431e-09 |  |  | 0.0005054474
2018-04-02 12:46 | 177230.7 | 480.0018 | 3 | 21 | 4.297166 | 3.260074 | 1.886922 | 7.12e-10 | 7.877767 | 2.431e-09 |  |  | 0.0005054474
2018-04-02 12:48 | 177350.7 | 600.0006 | 3 | 21 | 4.329473 | 3.260137 | 1.99557 | 7.12e-10 | 8.346377 | 2.431e-09 |  |  | 0.0005054474
2018-04-02 12:50 | 177470.7 | 720.0027 | 3 | 21 | 4.363132 | 3.260108 | 2.10426 | 7.12e-10 | 8.818762 | 2.431e-09 |  |  | 0.0005054474
2018-04-02 12:52 | 177590.7 | 840.0006 | 3 | 21 | 4.398929 | 3.260144 | 2.212916 | 7.12e-10 | 9.294774 | 2.431e-09 |  |  | 0.0005054474
2018-04-02 12:54 | 177710.7 | 960.0003 | 3 | 21 | 4.40028 | 2.832667 | 2.314183 | 7.12e-10 | 9.740374 | 2.431e-09 |  |  | 0.0005054474
2018-04-02 12:56 | 177830.7 | 1080.0007 | 3 | 21 | 4.400264 | 2.469764 | 2.402459 | 7.12e-10 | 10.12881 | 2.431e-09 |  |  | 0.0005054474
2018-04-02 12:58 | 177950.7 | 1200.0003 | 3 | 21 | 4.400248 | 2.15703 | 2.479384 | 7.12e-10 | 10.4673 | 2.431e-09 |  |  | 0.0005054474
2018-04-02 13:00 | 178070.7 | 1320.0007 | 3 | 21 | 4.400283 | 1.894541 | 2.546776 | 7.12e-10 | 10.76385 | 2.431e-09 |  |  | 0.0005054474
2018-04-02 13:02 | 178190.7 | 1440.0003 | 3 | 21 | 4.40026 | 1.670124 | 2.606088 | 7.12e-10 | 11.02484 | 2.431e-09 |  |  | 0.0005054474
2018-04-02 13:04 | 178310.7 | 1560.0014 | 3 | 21 | 4.40025 | 1.470888 | 2.658377 | 7.12e-10 | 11.25492 | 2.431e-09 |  |  | 0.0005054474
2018-04-02 13:06 | 178430.7 | 1680.0003 | 3 | 21 | 4.400272 | 1.294017 | 2.704355 | 7.12e-10 | 11.45723 | 2.431e-09 |  |  | 0.0005054474
2018-04-02 13:08 | 178550.7 | 1800.0014 | 3 | 21 | 4.400258 | 1.147027 | 2.744953 | 7.12e-10 | 11.63587 | 2.431e-09 |  |  | 0.0005054474
2018-04-02 13:10 | 178670.7 | 1920.0003 | 3 | 21 | 4.400201 | 1.02228 | 2.781045 | 7.12e-10 | 11.79469 | 2.431e-09 |  |  | 0.0005054474
2018-04-02 13:12 | 178790.7 | 2040.0014 | 3 | 21 | 4.40023 | 0.9151058 | 2.813302 | 7.12e-10 | 11.93662 | 2.431e-09 |  |  | 0.0005054474
2018-04-02 13:14 | 178910.7 | 2160.0003 | 3 | 21 | 4.400208 | 0.8159647 | 2.842125 | 7.12e-10 | 12.06345 | 2.431e-09 |  |  | 0.0005054474
2018-04-02 13:16 | 179030.7 | 2280.0013 | 3 | 21 | 4.400226 | 0.7301149 | 2.867842 | 7.12e-10 | 12.17661 | 2.431e-09 |  |  | 0.0005054474
2018-04-02 13:18 | 179150.7 | 2400.0003 | 3 | 21 | 4.40022 | 0.6586685 | 2.890957 | 7.12e-10 | 12.27832 | 2.431e-09 |  |  | 0.0005054474
2018-04-02 13:18 | 179162 | 2411.2757 | 3 | 21 | 4.400184 | 0.6519918 | 2.89301 | 7.12e-10 | 12.28736 | 2.431e-09 |  |  | 0.0005054474
2018-04-02 13:20 | 179282 | 120.0013 | 4 | 21 | 4.331833 | 0 | 2.89301 | 7.12e-10 | 12.28736 | 2.431e-09 |  |  | 0.0005054474
2018-04-02 13:22 | 179402 | 240.0003 | 4 | 21 | 4.326164 | 0 | 2.89301 | 7.12e-10 | 12.28736 | 2.431e-09 |  |  | 0.0005054474
2018-04-02 13:23 | 179462 | 300.0022 | 4 | 21 | 4.324559 | 0 | 2.89301 | 7.12e-10 | 12.28736 | 2.431e-09 |  |  | 0.0005054474
2018-04-02 13:25 | 179582.1 | 120.0004 | 5 | 21 | 4.080259 | -2.281894 | 2.89301 | 0.07605696 | 12.28736 | 0.3128526 |  |  | 0.0005054474
2018-04-02 13:27 | 179702.1 | 240 | 5 | 21 | 4.045442 | -2.281924 | 2.89301 | 0.152113 | 12.28736 | 0.6218067 |  |  | 0.0005054474
2018-04-02 13:29 | 179822.1 | 360.0013 | 5 | 21 | 4.014956 | -2.281878 | 2.89301 | 0.2281779 | 12.28736 | 0.9283543 |  |  | 0.0005054474
2018-04-02 13:31 | 179942.1 | 480.0016 | 5 | 21 | 3.98485 | -2.281967 | 2.89301 | 0.3042356 | 12.28736 | 1.232581 |  |  | 0.0005054474
2018-04-02 13:33 | 180062.1 | 600.0005 | 5 | 21 | 3.954185 | -2.281901 | 2.89301 | 0.3803034 | 12.28736 | 1.534529 |  |  | 0.0005054474
2018-04-02 13:35 | 180182.1 | 720.0017 | 5 | 21 | 3.925168 | -2.281872 | 2.89301 | 0.4563665 | 12.28736 | 1.834182 |  |  | 0.0005054474
2018-04-02 13:37 | 180302.1 | 840.0013 | 5 | 21 | 3.897652 | -2.281921 | 2.89301 | 0.5324237 | 12.28736 | 2.131659 |  |  | 0.0005054474
2018-04-02 13:39 | 180422.1 | 960.0008 | 5 | 21 | 3.871078 | -2.282003 | 2.89301 | 0.6084885 | 12.28736 | 2.427124 |  |  | 0.0005054474
2018-04-02 13:41 | 180542.1 | 1080.0004 | 5 | 21 | 3.843248 | -2.282026 | 2.89301 | 0.6845568 | 12.28736 | 2.720548 |  |  | 0.0005054474
2018-04-02 13:43 | 180662.1 | 1200.0009 | 5 | 21 | 3.815689 | -2.281921 | 2.89301 | 0.7606176 | 12.28736 | 3.011803 |  |  | 0.0005054474
2018-04-02 13:45 | 180782.1 | 1320.0012 | 5 | 21 | 3.790778 | -2.281899 | 2.89301 | 0.8366692 | 12.28736 | 3.301027 |  |  | 0.0005054474
2018-04-02 13:47 | 180902.1 | 1440.0016 | 5 | 21 | 3.768791 | -2.281926 | 2.89301 | 0.9127344 | 12.28736 | 3.588526 |  |  | 0.0005054474
2018-04-02 13:49 | 181022.1 | 1560.0005 | 5 | 21 | 3.747316 | -2.282004 | 2.89301 | 0.9887985 | 12.28736 | 3.874379 |  |  | 0.0005054474
2018-04-02 13:51 | 181142.1 | 1680.0016 | 5 | 21 | 3.725484 | -2.281841 | 2.89301 | 1.064862 | 12.28736 | 4.158581 |  |  | 0.0005054474
2018-04-02 13:53 | 181262.1 | 1800.0013 | 5 | 21 | 3.705267 | -2.281908 | 2.89301 | 1.14092 | 12.28736 | 4.441151 |  |  | 0.0005054474
2018-04-02 13:55 | 181382.1 | 1920.0016 | 5 | 21 | 3.686448 | -2.281892 | 2.89301 | 1.216984 | 12.28736 | 4.722263 |  |  | 0.0005054474
2018-04-02 13:57 | 181502.1 | 2040.0004 | 5 | 21 | 3.668789 | -2.281901 | 2.89301 | 1.293046 | 12.28736 | 5.001988 |  |  | 0.0005054474
2018-04-02 13:59 | 181622.1 | 2160 | 5 | 21 | 3.650829 | -2.281878 | 2.89301 | 1.369102 | 12.28736 | 5.280343 |  |  | 0.0005054474
2018-04-02 14:01 | 181742.1 | 2280.0004 | 5 | 21 | 3.633718 | -2.281876 | 2.89301 | 1.445156 | 12.28736 | 5.557335 |  |  | 0.0005054474
2018-04-02 14:03 | 181862.1 | 2400.0008 | 5 | 21 | 3.618596 | -2.282232 | 2.89301 | 1.521222 | 12.28736 | 5.833156 |  |  | 0.0005054474
2018-04-02 14:05 | 181982.1 | 2520.0013 | 5 | 21 | 3.605109 | -2.281867 | 2.89301 | 1.597286 | 12.28736 | 6.107882 |  |  | 0.0005054474
2018-04-02 14:07 | 182102.1 | 2640.0008 | 5 | 21 | 3.591861 | -2.281963 | 2.89301 | 1.673352 | 12.28736 | 6.381604 |  |  | 0.0005054474
2018-04-02 14:09 | 182222.1 | 2760.0012 | 5 | 21 | 3.578383 | -2.281846 | 2.89301 | 1.749404 | 12.28736 | 6.654253 |  |  | 0.0005054474
2018-04-02 14:11 | 182342.1 | 2880.0008 | 5 | 21 | 3.566557 | -2.281901 | 2.89301 | 1.825472 | 12.28736 | 6.925996 |  |  | 0.0005054474
2018-04-02 14:13 | 182462.1 | 3000.0005 | 5 | 21 | 3.55581 | -2.281895 | 2.89301 | 1.901527 | 12.28736 | 7.196833 |  |  | 0.0005054474
2018-04-02 14:15 | 182582.1 | 3120.0016 | 5 | 21 | 3.545472 | -2.281854 | 2.89301 | 1.977591 | 12.28736 | 7.466915 |  |  | 0.0005054474
2018-04-02 14:17 | 182702.1 | 3240.0008 | 5 | 21 | 3.533672 | -2.281858 | 2.89301 | 2.053653 | 12.28736 | 7.736152 |  |  | 0.0005054474
2018-04-02 14:19 | 182822.1 | 3360.0001 | 5 | 21 | 3.521358 | -2.281965 | 2.89301 | 2.129718 | 12.28736 | 8.004462 |  |  | 0.0005054474
2018-04-02 14:21 | 182942.1 | 3480.0005 | 5 | 21 | 3.509559 | -2.281882 | 2.89301 | 2.205773 | 12.28736 | 8.271832 |  |  | 0.0005054474
2018-04-02 14:23 | 183062.1 | 3600.0008 | 5 | 21 | 3.497644 | -2.28186 | 2.89301 | 2.28184 | 12.28736 | 8.538344 |  |  | 0.0005054474
2018-04-02 14:25 | 183182.1 | 3720.0005 | 5 | 21 | 3.483606 | -2.281906 | 2.89301 | 2.357896 | 12.28736 | 8.803844 |  |  | 0.0005054474
2018-04-02 14:27 | 183302.1 | 3840.0008 | 5 | 21 | 3.465621 | -2.281929 | 2.89301 | 2.433964 | 12.28736 | 9.068172 |  |  | 0.0005054474
2018-04-02 14:29 | 183422.1 | 3960.0012 | 5 | 21 | 3.445935 | -2.281883 | 2.89301 | 2.51003 | 12.28736 | 9.331063 |  |  | 0.0005054474
2018-04-02 14:31 | 183542.1 | 4080 | 5 | 21 | 3.42093 | -2.28196 | 2.89301 | 2.58609 | 12.28736 | 9.592247 |  |  | 0.0005054474
2018-04-02 14:33 | 183662.1 | 4200.0012 | 5 | 21 | 3.385427 | -2.281962 | 2.89301 | 2.662151 | 12.28736 | 9.851194 |  |  | 0.0005054474
2018-04-02 14:35 | 183782.1 | 4320.0008 | 5 | 21 | 3.328541 | -2.281872 | 2.89301 | 2.73821 | 12.28736 | 10.1067 |  |  | 0.0005054474
2018-04-02 14:37 | 183902.1 | 4440.0014 | 5 | 21 | 3.230371 | -2.281853 | 2.89301 | 2.814269 | 12.28736 | 10.35651 |  |  | 0.0005054474
2018-04-02 14:39 | 184022.1 | 4560.0008 | 5 | 21 | 3.006516 | -2.281918 | 2.89301 | 2.890337 | 12.28736 | 10.59518 |  |  | 0.0005054474
2018-04-02 14:39 | 184024.1 | 4562.0159 | 5 | 21 | 2.999985 | -2.281944 | 2.89301 | 2.891605 | 12.28736 | 10.59898 |  |  | 0.0005054474
2018-04-02 14:41 | 184144.1 | 120.0013 | 6 | 21 | 3.376048 | 0 | 2.89301 | 2.891605 | 12.28736 | 10.59898 |  |  | 0.0005054474
2018-04-02 14:43 | 184264.1 | 240.001 | 6 | 21 | 3.392128 | 0 | 2.89301 | 2.891605 | 12.28736 | 10.59898 |  |  | 0.0005054474
2018-04-02 14:44 | 184324.1 | 300.0029 | 6 | 21 | 3.396037 | 0 | 2.89301 | 2.891605 | 12.28736 | 10.59898 |  |  | 0.0005054474
2018-04-02 14:44 | 184324.2 | 0.0024 | 7 | 22 | 3.396138 | 0 | 0 | 0 | 0 | 0 |  |  | 0.0005054474
2018-04-02 14:46 | 184444.2 | 120.0007 | 2 | 22 | 4.093332 | 4.89014 | 0.1624075 | 3.2e-11 | 0.6459754 | 1.09e-10 |  |  | 0.0005054474
2018-04-02 14:48 | 184564.2 | 240.0011 | 2 | 22 | 4.12452 | 4.89014 | 0.3254139 | 3.2e-11 | 1.315578 | 1.09e-10 |  |  | 0.0005054474
2018-04-02 14:50 | 184684.2 | 360.0014 | 2 | 22 | 4.15821 | 4.89013 | 0.4884141 | 3.2e-11 | 1.99073 | 1.09e-10 |  |  | 0.0005054474
2018-04-02 14:52 | 184804.2 | 480.0011 | 2 | 22 | 4.186097 | 4.889991 | 0.6513795 | 3.2e-11 | 2.670713 | 1.09e-10 |  |  | 0.0005054474
2018-04-02 14:54 | 184924.2 | 600.0006 | 2 | 22 | 4.200287 | 4.699403 | 0.8128457 | 3.2e-11 | 3.348297 | 1.09e-10 |  |  | 0.0005054474
2018-04-02 14:56 | 185044.2 | 720.0012 | 2 | 22 | 4.200302 | 4.360404 | 0.9637573 | 3.2e-11 | 3.982168 | 1.09e-10 |  |  | 0.0005054474
2018-04-02 14:58 | 185164.2 | 840.0015 | 2 | 22 | 4.200281 | 4.044063 | 1.103711 | 3.2e-11 | 4.570012 | 1.09e-10 |  |  | 0.0005054474
2018-04-02 15:00 | 185284.2 | 960.002 | 2 | 22 | 4.200271 | 3.755124 | 1.233679 | 3.2e-11 | 5.115914 | 1.09e-10 |  |  | 0.0005054474
2018-04-02 15:02 | 185404.2 | 1080.0015 | 2 | 22 | 4.200253 | 3.472005 | 1.354151 | 3.2e-11 | 5.62193 | 1.09e-10 |  |  | 0.0005054474
2018-04-02 15:04 | 185497.7 | 1173.4362 | 2 | 22 | 4.200227 | 3.259994 | 1.441437 | 3.2e-11 | 5.988554 | 1.09e-10 |  |  | 0.0005054474
2018-04-02 15:06 | 185617.7 | 120.0006 | 3 | 22 | 4.219592 | 3.259782 | 1.549727 | 3.2e-11 | 6.44434 | 1.09e-10 |  |  | 0.0005054474
2018-04-02 15:08 | 185737.7 | 240.0002 | 3 | 22 | 4.242155 | 3.260154 | 1.658401 | 3.2e-11 | 6.904119 | 1.09e-10 |  |  | 0.0005054474
2018-04-02 15:10 | 185857.7 | 360.0022 | 3 | 22 | 4.267291 | 3.259812 | 1.767072 | 3.2e-11 | 7.366455 | 1.09e-10 |  |  | 0.0005054474
2018-04-02 15:12 | 185977.7 | 480.001 | 3 | 22 | 4.296502 | 3.259818 | 1.875725 | 3.2e-11 | 7.831656 | 1.09e-10 |  |  | 0.0005054474
2018-04-02 15:14 | 186097.7 | 600.0014 | 3 | 22 | 4.327871 | 3.259831 | 1.984398 | 3.2e-11 | 8.300276 | 1.09e-10 |  |  | 0.0005054474
2018-04-02 15:16 | 186217.7 | 720.001 | 3 | 22 | 4.361011 | 3.260116 | 2.093057 | 3.2e-11 | 8.772319 | 1.09e-10 |  |  | 0.0005054474
2018-04-02 15:18 | 186337.7 | 840.0006 | 3 | 22 | 4.396324 | 3.260156 | 2.201727 | 3.2e-11 | 9.248118 | 1.09e-10 |  |  | 0.0005054474
2018-04-02 15:20 | 186457.7 | 960.001 | 3 | 22 | 4.400305 | 2.853335 | 2.30387 | 3.2e-11 | 9.697556 | 1.09e-10 |  |  | 0.0005054474
2018-04-02 15:22 | 186577.7 | 1080.0023 | 3 | 22 | 4.400277 | 2.487071 | 2.392684 | 3.2e-11 | 10.08836 | 1.09e-10 |  |  | 0.0005054474
2018-04-02 15:24 | 186697.7 | 1200.0011 | 3 | 22 | 4.400263 | 2.179795 | 2.470332 | 3.2e-11 | 10.43004 | 1.09e-10 |  |  | 0.0005054474
2018-04-02 15:26 | 186817.7 | 1320.0006 | 3 | 22 | 4.400245 | 1.918832 | 2.538523 | 3.2e-11 | 10.73009 | 1.09e-10 |  |  | 0.0005054474
2018-04-02 15:28 | 186937.7 | 1440.001 | 3 | 22 | 4.400201 | 1.689745 | 2.598593 | 3.2e-11 | 10.99442 | 1.09e-10 |  |  | 0.0005054474
2018-04-02 15:30 | 187057.7 | 1560.0007 | 3 | 22 | 4.400253 | 1.482999 | 2.651421 | 3.2e-11 | 11.22687 | 1.09e-10 |  |  | 0.0005054474
2018-04-02 15:32 | 187177.7 | 1680.0019 | 3 | 22 | 4.400226 | 1.308373 | 2.697842 | 3.2e-11 | 11.43114 | 1.09e-10 |  |  | 0.0005054474
2018-04-02 15:34 | 187297.7 | 1800.0006 | 3 | 22 | 4.400263 | 1.162601 | 2.738959 | 3.2e-11 | 11.61206 | 1.09e-10 |  |  | 0.0005054474
2018-04-02 15:36 | 187417.7 | 1920.0002 | 3 | 22 | 4.400245 | 1.03788 | 2.775586 | 3.2e-11 | 11.77323 | 1.09e-10 |  |  | 0.0005054474
2018-04-02 15:38 | 187537.7 | 2040.0004 | 3 | 22 | 4.40022 | 0.9262781 | 2.808293 | 3.2e-11 | 11.91715 | 1.09e-10 |  |  | 0.0005054474
2018-04-02 15:40 | 187657.7 | 2160.001 | 3 | 22 | 4.400249 | 0.8252487 | 2.83743 | 3.2e-11 | 12.04536 | 1.09e-10 |  |  | 0.0005054474
2018-04-02 15:42 | 187777.7 | 2280.0014 | 3 | 22 | 4.400208 | 0.7411671 | 2.863495 | 3.2e-11 | 12.16005 | 1.09e-10 |  |  | 0.0005054474
2018-04-02 15:44 | 187897.7 | 2400.0002 | 3 | 22 | 4.400236 | 0.6702566 | 2.886973 | 3.2e-11 | 12.26335 | 1.09e-10 |  |  | 0.0005054474
2018-04-02 15:44 | 187929 | 2431.3607 | 3 | 22 | 4.40017 | 0.6519995 | 2.892731 | 3.2e-11 | 12.28869 | 1.09e-10 |  |  | 0.0005054474
2018-04-02 15:46 | 188049.1 | 120.0009 | 4 | 22 | 4.332019 | 0 | 2.892733 | 3.2e-11 | 12.2887 | 1.09e-10 |  |  | 0.0005054474
2018-04-02 15:48 | 188169.1 | 240.0009 | 4 | 22 | 4.326427 | 0 | 2.892733 | 3.2e-11 | 12.2887 | 1.09e-10 |  |  | 0.0005054474
2018-04-02 15:49 | 188229.1 | 300.0021 | 4 | 22 | 4.324853 | 0 | 2.892733 | 3.2e-11 | 12.2887 | 1.09e-10 |  |  | 0.0005054474
2018-04-02 15:51 | 188349.2 | 120.0006 | 5 | 22 | 4.081438 | -2.281913 | 2.892733 | 0.07605013 | 12.2887 | 0.3128906 |  |  | 0.0005054474
2018-04-02 15:53 | 188469.2 | 240.0003 | 5 | 22 | 4.047325 | -2.281931 | 2.892733 | 0.152112 | 12.2887 | 0.6219811 |  |  | 0.0005054474
2018-04-02 15:55 | 188589.2 | 360.0006 | 5 | 22 | 4.01648 | -2.281946 | 2.892733 | 0.2281725 | 12.2887 | 0.9286447 |  |  | 0.0005054474
2018-04-02 15:57 | 188709.2 | 480.001 | 5 | 22 | 3.985213 | -2.281956 | 2.892733 | 0.3042332 | 12.2887 | 1.232958 |  |  | 0.0005054474
2018-04-02 15:59 | 188829.2 | 600.0015 | 5 | 22 | 3.955461 | -2.281947 | 2.892733 | 0.380305 | 12.2887 | 1.534977 |  |  | 0.0005054474
2018-04-02 16:01 | 188949.2 | 720.0003 | 5 | 22 | 3.926951 | -2.281921 | 2.892733 | 0.4563649 | 12.2887 | 1.834738 |  |  | 0.0005054474
2018-04-02 16:03 | 189069.2 | 840.0006 | 5 | 22 | 3.899754 | -2.281903 | 2.892733 | 0.5324277 | 12.2887 | 2.132398 |  |  | 0.0005054474
2018-04-02 16:05 | 189189.2 | 960.001 | 5 | 22 | 3.872224 | -2.281908 | 2.892733 | 0.608481 | 12.2887 | 2.427951 |  |  | 0.0005054474
2018-04-02 16:07 | 189309.2 | 1080.0015 | 5 | 22 | 3.844298 | -2.281928 | 2.892733 | 0.684545 | 12.2887 | 2.721418 |  |  | 0.0005054474
2018-04-02 16:09 | 189429.2 | 1200.0011 | 5 | 22 | 3.817596 | -2.281876 | 2.892733 | 0.7606057 | 12.2887 | 3.012793 |  |  | 0.0005054474
2018-04-02 16:11 | 189549.2 | 1320.0014 | 5 | 22 | 3.793294 | -2.28199 | 2.892733 | 0.8366678 | 12.2887 | 3.302223 |  |  | 0.0005054474
2018-04-02 16:13 | 189669.2 | 1440.0003 | 5 | 22 | 3.770743 | -2.281924 | 2.892733 | 0.9127321 | 12.2887 | 3.589893 |  |  | 0.0005054474
2018-04-02 16:15 | 189789.2 | 1560.0014 | 5 | 22 | 3.748215 | -2.281895 | 2.892733 | 0.9887953 | 12.2887 | 3.875852 |  |  | 0.0005054474
2018-04-02 16:17 | 189909.2 | 1680.001 | 5 | 22 | 3.727042 | -2.281913 | 2.892733 | 1.064854 | 12.2887 | 4.160118 |  |  | 0.0005054474
2018-04-02 16:19 | 190029.2 | 1800.0006 | 5 | 22 | 3.707183 | -2.281917 | 2.892733 | 1.140916 | 12.2887 | 4.442841 |  |  | 0.0005054474
2018-04-02 16:21 | 190149.2 | 1920.0002 | 5 | 22 | 3.688549 | -2.281946 | 2.892733 | 1.216983 | 12.2887 | 4.724127 |  |  | 0.0005054474
2018-04-02 16:23 | 190269.2 | 2040.0006 | 5 | 22 | 3.669729 | -2.281888 | 2.892733 | 1.293047 | 12.2887 | 5.003982 |  |  | 0.0005054474
2018-04-02 16:25 | 190389.2 | 2160.0003 | 5 | 22 | 3.651404 | -2.28201 | 2.892733 | 1.369099 | 12.2887 | 5.282362 |  |  | 0.0005054474
2018-04-02 16:27 | 190509.2 | 2280.0006 | 5 | 22 | 3.635134 | -2.281894 | 2.892733 | 1.445173 | 12.2887 | 5.559512 |  |  | 0.0005054474
2018-04-02 16:29 | 190629.2 | 2400.0003 | 5 | 22 | 3.620494 | -2.281871 | 2.892733 | 1.521227 | 12.2887 | 5.835407 |  |  | 0.0005054474
2018-04-02 16:31 | 190749.2 | 2520.0015 | 5 | 22 | 3.606469 | -2.281928 | 2.892733 | 1.597286 | 12.2887 | 6.110245 |  |  | 0.0005054474
2018-04-02 16:33 | 190869.2 | 2640.0011 | 5 | 22 | 3.591935 | -2.281922 | 2.892733 | 1.67336 | 12.2887 | 6.38405 |  |  | 0.0005054474
2018-04-02 16:35 | 190989.2 | 2760.0015 | 5 | 22 | 3.579072 | -2.281908 | 2.892733 | 1.749412 | 12.2887 | 6.656721 |  |  | 0.0005054474
2018-04-02 16:37 | 191109.2 | 2880.0003 | 5 | 22 | 3.567659 | -2.281847 | 2.892733 | 1.825478 | 12.2887 | 6.928528 |  |  | 0.0005054474
2018-04-02 16:39 | 191229.2 | 3000.0014 | 5 | 22 | 3.557116 | -2.281839 | 2.892733 | 1.901535 | 12.2887 | 7.199474 |  |  | 0.0005054474
2018-04-02 16:41 | 191349.2 | 3120.0003 | 5 | 22 | 3.545772 | -2.281898 | 2.892733 | 1.977596 | 12.2887 | 7.469616 |  |  | 0.0005054474
2018-04-02 16:43 | 191469.2 | 3240.0015 | 5 | 22 | 3.533575 | -2.28199 | 2.892733 | 2.053668 | 12.2887 | 7.73888 |  |  | 0.0005054474
2018-04-02 16:45 | 191589.2 | 3360.0003 | 5 | 22 | 3.522223 | -2.281938 | 2.892733 | 2.129727 | 12.2887 | 8.007206 |  |  | 0.0005054474
2018-04-02 16:47 | 191709.2 | 3480.0006 | 5 | 22 | 3.511045 | -2.281882 | 2.892733 | 2.205788 | 12.2887 | 8.274683 |  |  | 0.0005054474
2018-04-02 16:49 | 191829.2 | 3600.0002 | 5 | 22 | 3.498502 | -2.28199 | 2.892733 | 2.28185 | 12.2887 | 8.541274 |  |  | 0.0005054474
2018-04-02 16:51 | 191949.2 | 3720.0015 | 5 | 22 | 3.482875 | -2.281903 | 2.892733 | 2.357911 | 12.2887 | 8.806798 |  |  | 0.0005054474
2018-04-02 16:53 | 192069.2 | 3840.001 | 5 | 22 | 3.466256 | -2.281993 | 2.892733 | 2.433968 | 12.2887 | 9.071067 |  |  | 0.0005054474
2018-04-02 16:55 | 192189.2 | 3960.0015 | 5 | 22 | 3.447031 | -2.281947 | 2.892733 | 2.510042 | 12.2887 | 9.334055 |  |  | 0.0005054474
2018-04-02 16:57 | 192309.2 | 4080.0003 | 5 | 22 | 3.422349 | -2.282056 | 2.892733 | 2.586107 | 12.2887 | 9.595375 |  |  | 0.0005054474
2018-04-02 16:59 | 192429.2 | 4200.0015 | 5 | 22 | 3.385151 | -2.281988 | 2.892733 | 2.662167 | 12.2887 | 9.854374 |  |  | 0.0005054474
2018-04-02 17:01 | 192549.2 | 4320.001 | 5 | 22 | 3.327932 | -2.281995 | 2.892733 | 2.738234 | 12.2887 | 10.10985 |  |  | 0.0005054474
2018-04-02 17:03 | 192669.2 | 4440.0015 | 5 | 22 | 3.231918 | -2.281958 | 2.892733 | 2.814289 | 12.2887 | 10.35969 |  |  | 0.0005054474
2018-04-02 17:05 | 192789.2 | 4560.001 | 5 | 22 | 3.010842 | -2.281974 | 2.892733 | 2.890355 | 12.2887 | 10.59855 |  |  | 0.0005054474
2018-04-02 17:05 | 192792.5 | 4563.3699 | 5 | 22 | 2.999989 | -2.282041 | 2.892733 | 2.892494 | 12.2887 | 10.60498 |  |  | 0.0005054474
2018-04-02 17:07 | 192912.5764 | 120.0008 | 6 | 22 | 3.374084 | 0 | 2.892733 | 2.892494 | 12.2887 | 10.60498 |  |  | 0.0005054474
2018-04-02 17:09 | 193032.5767 | 240.0011 | 6 | 22 | 3.390203 | 0 | 2.892733 | 2.892494 | 12.2887 | 10.60498 |  |  | 0.0005054474
2018-04-02 17:10 | 193092.5795 | 300.0039 | 6 | 22 | 3.394028 | 0 | 2.892733 | 2.892494 | 12.2887 | 10.60498 |  |  | 0.0005054474
2018-04-02 17:10 | 193092.6 | 0.0024 | 7 | 23 | 3.394361 | 0 | 0 | 0 | 0 | 0 |  |  | 0.0005054474
2018-04-02 17:12 | 193212.7 | 120.0006 | 2 | 23 | 4.093699 | 4.890094 | 0.1624134 | 7.894e-09 | 0.6459928 | 2.6795e-08 |  |  | 0.0005054474
2018-04-02 17:14 | 193332.7 | 240.0001 | 2 | 23 | 4.124073 | 4.890073 | 0.325405 | 7.894e-09 | 1.31554 | 2.6795e-08 |  |  | 0.0005054474
2018-04-02 17:16 | 193452.7 | 360.0006 | 2 | 23 | 4.158896 | 4.890122 | 0.4884196 | 7.894e-09 | 1.990743 | 2.6795e-08 |  |  | 0.0005054474
2018-04-02 17:18 | 193572.7 | 480.0002 | 2 | 23 | 4.188513 | 4.890073 | 0.6513884 | 7.894e-09 | 2.670996 | 2.6795e-08 |  |  | 0.0005054474
2018-04-02 17:20 | 193692.7 | 600.0014 | 2 | 23 | 4.200296 | 4.685775 | 0.812431 | 7.894e-09 | 3.346997 | 2.6795e-08 |  |  | 0.0005054474
2018-04-02 17:22 | 193812.7 | 720.0003 | 2 | 23 | 4.200309 | 4.352672 | 0.963006 | 7.894e-09 | 3.979455 | 2.6795e-08 |  |  | 0.0005054474
2018-04-02 17:24 | 193932.7 | 840.0012 | 2 | 23 | 4.200284 | 4.039535 | 1.102868 | 7.894e-09 | 4.566913 | 2.6795e-08 |  |  | 0.0005054474
2018-04-02 17:26 | 194052.7 | 960.001 | 2 | 23 | 4.200265 | 3.731677 | 1.232394 | 7.894e-09 | 5.11096 | 2.6795e-08 |  |  | 0.0005054474
2018-04-02 17:28 | 194172.7 | 1080.0007 | 2 | 23 | 4.200284 | 3.444795 | 1.35188 | 7.894e-09 | 5.612831 | 2.6795e-08 |  |  | 0.0005054474
2018-04-02 17:30 | 194260 | 1167.3784 | 2 | 23 | 4.20024 | 3.259999 | 1.433224 | 7.894e-09 | 5.954498 | 2.6795e-08 |  |  | 0.0005054474
2018-04-02 17:32 | 194380.1 | 120.0005 | 3 | 23 | 4.219049 | 3.26014 | 1.541496 | 7.894e-09 | 6.41019 | 2.6795e-08 |  |  | 0.0005054474
2018-04-02 17:34 | 194500.1 | 240.001 | 3 | 23 | 4.241495 | 3.260114 | 1.650162 | 7.894e-09 | 6.869848 | 2.6795e-08 |  |  | 0.0005054474
2018-04-02 17:36 | 194620.1 | 360.0005 | 3 | 23 | 4.267572 | 3.260133 | 1.758847 | 7.894e-09 | 7.332205 | 2.6795e-08 |  |  | 0.0005054474
2018-04-02 17:38 | 194740.1 | 480.0002 | 3 | 23 | 4.296557 | 3.260116 | 1.867511 | 7.894e-09 | 7.797507 | 2.6795e-08 |  |  | 0.0005054474
2018-04-02 17:40 | 194860.1 | 600.0005 | 3 | 23 | 4.326993 | 3.260093 | 1.976163 | 7.894e-09 | 8.265975 | 2.6795e-08 |  |  | 0.0005054474
2018-04-02 17:42 | 194980.1 | 720.001 | 3 | 23 | 4.359268 | 3.260108 | 2.084851 | 7.894e-09 | 8.737998 | 2.6795e-08 |  |  | 0.0005054474
2018-04-02 17:44 | 195100.1 | 840.0014 | 3 | 23 | 4.395202 | 3.260158 | 2.193491 | 7.894e-09 | 9.213506 | 2.6795e-08 |  |  | 0.0005054474
2018-04-02 17:46 | 195220.1 | 960.0002 | 3 | 23 | 4.400278 | 2.853721 | 2.295785 | 7.894e-09 | 9.663592 | 2.6795e-08 |  |  | 0.0005054474
2018-04-02 17:48 | 195340.1 | 1080.0023 | 3 | 23 | 4.400284 | 2.501239 | 2.38486 | 7.894e-09 | 10.05555 | 2.6795e-08 |  |  | 0.0005054474
2018-04-02 17:50 | 195460.1 | 1200.0002 | 3 | 23 | 4.400249 | 2.197248 | 2.463011 | 7.894e-09 | 10.39943 | 2.6795e-08 |  |  | 0.0005054474
2018-04-02 17:52 | 195580.1 | 1320.0005 | 3 | 23 | 4.400259 | 1.934947 | 2.531808 | 7.894e-09 | 10.70216 | 2.6795e-08 |  |  | 0.0005054474
2018-04-02 17:54 | 195700.1 | 1440.0002 | 3 | 23 | 4.40027 | 1.697267 | 2.592279 | 7.894e-09 | 10.96825 | 2.6795e-08 |  |  | 0.0005054474
2018-04-02 17:56 | 195820.1 | 1560.0017 | 3 | 23 | 4.400229 | 1.492094 | 2.645315 | 7.894e-09 | 11.20162 | 2.6795e-08 |  |  | 0.0005054474
2018-04-02 17:58 | 195940.1 | 1680.0002 | 3 | 23 | 4.400211 | 1.320529 | 2.692129 | 7.894e-09 | 11.40761 | 2.6795e-08 |  |  | 0.0005054474
2018-04-02 18:00 | 196060.1 | 1800.0014 | 3 | 23 | 4.400224 | 1.17627 | 2.733693 | 7.894e-09 | 11.5905 | 2.6795e-08 |  |  | 0.0005054474
2018-04-02 18:02 | 196180.1 | 1920.0002 | 3 | 23 | 4.400185 | 1.047391 | 2.770726 | 7.894e-09 | 11.75346 | 2.6795e-08 |  |  | 0.0005054474
2018-04-02 18:04 | 196300.1 | 2040.0014 | 3 | 23 | 4.400218 | 0.9301214 | 2.803655 | 7.894e-09 | 11.89835 | 2.6795e-08 |  |  | 0.0005054474
2018-04-02 18:06 | 196420.1 | 2160.0001 | 3 | 23 | 4.400185 | 0.8325672 | 2.832988 | 7.894e-09 | 12.02742 | 2.6795e-08 |  |  | 0.0005054474
2018-04-02 18:08 | 196540.1 | 2280.0014 | 3 | 23 | 4.400198 | 0.7495651 | 2.859315 | 7.894e-09 | 12.14327 | 2.6795e-08 |  |  | 0.0005054474
2018-04-02 18:10 | 196660.1 | 2400.0001 | 3 | 23 | 4.400214 | 0.6775112 | 2.883078 | 7.894e-09 | 12.24783 | 2.6795e-08 |  |  | 0.0005054474
2018-04-02 18:11 | 196705 | 2444.9182 | 3 | 23 | 4.400198 | 0.6519966 | 2.891371 | 7.894e-09 | 12.28432 | 2.6795e-08 |  |  | 0.0005054474
2018-04-02 18:13 | 196825 | 120.0006 | 4 | 23 | 4.331741 | 0 | 2.891372 | 7.894e-09 | 12.28432 | 2.6795e-08 |  |  | 0.0005054474
2018-04-02 18:15 | 196945 | 240.0001 | 4 | 23 | 4.326133 | 0 | 2.891372 | 7.894e-09 | 12.28432 | 2.6795e-08 |  |  | 0.0005054474
2018-04-02 18:16 | 197005 | 300.0046 | 4 | 23 | 4.324539 | 0 | 2.891372 | 7.894e-09 | 12.28432 | 2.6795e-08 |  |  | 0.0005054474
2018-04-02 18:18 | 197125.1 | 120.0006 | 5 | 23 | 4.079853 | -2.281892 | 2.891372 | 0.07605977 | 12.28432 | 0.3128064 |  |  | 0.0005054474
2018-04-02 18:20 | 197245.1 | 240.0002 | 5 | 23 | 4.04521 | -2.281894 | 2.891372 | 0.152111 | 12.28432 | 0.6217232 |  |  | 0.0005054474
2018-04-02 18:22 | 197365.1 | 360.0014 | 5 | 23 | 4.01292 | -2.281906 | 2.891372 | 0.228187 | 12.28432 | 0.928237 |  |  | 0.0005054474
2018-04-02 18:24 | 197485.1 | 480.0002 | 5 | 23 | 3.982421 | -2.28196 | 2.891372 | 0.3042455 | 12.28432 | 1.232278 |  |  | 0.0005054474
2018-04-02 18:26 | 197605.1 | 600.0014 | 5 | 23 | 3.953282 | -2.281921 | 2.891372 | 0.380303 | 12.28432 | 1.534057 |  |  | 0.0005054474
2018-04-02 18:28 | 197725.1 | 720.0002 | 5 | 23 | 3.925355 | -2.281949 | 2.891372 | 0.4563723 | 12.28432 | 1.833719 |  |  | 0.0005054474
2018-04-02 18:30 | 197845.1 | 840.0014 | 5 | 23 | 3.897181 | -2.281942 | 2.891372 | 0.5324181 | 12.28432 | 2.13116 |  |  | 0.0005054474
2018-04-02 18:32 | 197965.1 | 960.0009 | 5 | 23 | 3.868904 | -2.281908 | 2.891372 | 0.6084849 | 12.28432 | 2.426521 |  |  | 0.0005054474
2018-04-02 18:34 | 198085.1 | 1080.0014 | 5 | 23 | 3.841808 | -2.281949 | 2.891372 | 0.6845503 | 12.28432 | 2.719778 |  |  | 0.0005054474
2018-04-02 18:36 | 198205.1 | 1200.0002 | 5 | 23 | 3.815696 | -2.281938 | 2.891372 | 0.7606031 | 12.28432 | 3.01095 |  |  | 0.0005054474
2018-04-02 18:38 | 198325.1 | 1320.0005 | 5 | 23 | 3.79116 | -2.281858 | 2.891372 | 0.8366799 | 12.28432 | 3.300291 |  |  | 0.0005054474
2018-04-02 18:40 | 198445.1 | 1440.001 | 5 | 23 | 3.767314 | -2.281921 | 2.891372 | 0.9127437 | 12.28432 | 3.587753 |  |  | 0.0005054474
2018-04-02 18:42 | 198565.1 | 1560.0005 | 5 | 23 | 3.745236 | -2.281926 | 2.891372 | 0.9888045 | 12.28432 | 3.873443 |  |  | 0.0005054474
2018-04-02 18:44 | 198685.1 | 1680.0001 | 5 | 23 | 3.72471 | -2.281885 | 2.891372 | 1.064866 | 12.28432 | 4.157524 |  |  | 0.0005054474
2018-04-02 18:46 | 198805.1 | 1800.0005 | 5 | 23 | 3.705419 | -2.281926 | 2.891372 | 1.140918 | 12.28432 | 4.44006 |  |  | 0.0005054474
2018-04-02 18:48 | 198925.1 | 1920.0009 | 5 | 23 | 3.685907 | -2.281862 | 2.891372 | 1.216983 | 12.28432 | 4.721177 |  |  | 0.0005054474
2018-04-02 18:50 | 199045.1 | 2040.0013 | 5 | 23 | 3.666509 | -2.281844 | 2.891372 | 1.293043 | 12.28432 | 5.000774 |  |  | 0.0005054474
2018-04-02 18:52 | 199165.1 | 2160.0001 | 5 | 23 | 3.649187 | -2.28197 | 2.891372 | 1.369101 | 12.28432 | 5.278973 |  |  | 0.0005054474
2018-04-02 18:54 | 199285.1 | 2280.0005 | 5 | 23 | 3.633523 | -2.281919 | 2.891372 | 1.44517 | 12.28432 | 5.555954 |  |  | 0.0005054474
2018-04-02 18:56 | 199405.1 | 2400.0009 | 5 | 23 | 3.618689 | -2.281894 | 2.891372 | 1.521232 | 12.28432 | 5.831759 |  |  | 0.0005054474
2018-04-02 18:58 | 199525.1 | 2520.0013 | 5 | 23 | 3.603409 | -2.281922 | 2.891372 | 1.597291 | 12.28432 | 6.106416 |  |  | 0.0005054474
2018-04-02 19:00 | 199645.1 | 2640.0009 | 5 | 23 | 3.58967 | -2.28188 | 2.891372 | 1.67335 | 12.28432 | 6.379951 |  |  | 0.0005054474
2018-04-02 19:02 | 199765.1 | 2760.0005 | 5 | 23 | 3.577538 | -2.281892 | 2.891372 | 1.749412 | 12.28432 | 6.652519 |  |  | 0.0005054474
2018-04-02 19:04 | 199885.1 | 2880.0009 | 5 | 23 | 3.566628 | -2.281901 | 2.891372 | 1.82548 | 12.28432 | 6.924241 |  |  | 0.0005054474
2018-04-02 19:06 | 200005.1 | 3000.0013 | 5 | 23 | 3.555343 | -2.281926 | 2.891372 | 1.901532 | 12.28432 | 7.19507 |  |  | 0.0005054474
2018-04-02 19:08 | 200125.1 | 3120.0009 | 5 | 23 | 3.543057 | -2.281882 | 2.891372 | 1.977596 | 12.28432 | 7.46503 |  |  | 0.0005054474
2018-04-02 19:10 | 200245.1 | 3240.0005 | 5 | 23 | 3.53203 | -2.281947 | 2.891372 | 2.053657 | 12.28432 | 7.734096 |  |  | 0.0005054474
2018-04-02 19:12 | 200365.1 | 3360.0001 | 5 | 23 | 3.52133 | -2.281952 | 2.891372 | 2.129722 | 12.28432 | 8.002347 |  |  | 0.0005054474
2018-04-02 19:14 | 200485.1 | 3480.0014 | 5 | 23 | 3.509823 | -2.281895 | 2.891372 | 2.205781 | 12.28432 | 8.269748 |  |  | 0.0005054474
2018-04-02 19:16 | 200605.1 | 3600.0001 | 5 | 23 | 3.495619 | -2.281929 | 2.891372 | 2.28184 | 12.28432 | 8.536181 |  |  | 0.0005054474
2018-04-02 19:18 | 200725.1 | 3720.0006 | 5 | 23 | 3.480763 | -2.281926 | 2.891372 | 2.357908 | 12.28432 | 8.801519 |  |  | 0.0005054474
2018-04-02 19:20 | 200845.1 | 3840.0001 | 5 | 23 | 3.464912 | -2.281922 | 2.891372 | 2.433969 | 12.28432 | 9.06568 |  |  | 0.0005054474
2018-04-02 19:22 | 200965.1 | 3960.0014 | 5 | 23 | 3.446488 | -2.281897 | 2.891372 | 2.51003 | 12.28432 | 9.328555 |  |  | 0.0005054474
2018-04-02 19:24 | 201085.1 | 4080.001 | 5 | 23 | 3.41991 | -2.282001 | 2.891372 | 2.586089 | 12.28432 | 9.589748 |  |  | 0.0005054474
2018-04-02 19:26 | 201205.1 | 4200.0013 | 5 | 23 | 3.380995 | -2.281899 | 2.891372 | 2.66216 | 12.28432 | 9.848501 |  |  | 0.0005054474
2018-04-02 19:28 | 201325.1 | 4320.0009 | 5 | 23 | 3.324991 | -2.281952 | 2.891372 | 2.738215 | 12.28432 | 10.10367 |  |  | 0.0005054474
2018-04-02 19:30 | 201445.1 | 4440.0014 | 5 | 23 | 3.228825 | -2.28194 | 2.891372 | 2.814274 | 12.28432 | 10.35329 |  |  | 0.0005054474
2018-04-02 19:32 | 201565.1 | 4560.0009 | 5 | 23 | 3.001076 | -2.281924 | 2.891372 | 2.890343 | 12.28432 | 10.59178 |  |  | 0.0005054474
2018-04-02 19:32 | 201565.4 | 4560.3247 | 5 | 23 | 2.999999 | -2.28194 | 2.891372 | 2.890548 | 12.28432 | 10.59239 |  |  | 0.0005054474
2018-04-02 19:34 | 201685.5 | 120.0013 | 6 | 23 | 3.374456 | 0 | 2.891372 | 2.890548 | 12.28432 | 10.59239 |  |  | 0.0005054474
2018-04-02 19:36 | 201805.5 | 240.0009 | 6 | 23 | 3.390471 | 0 | 2.891372 | 2.890548 | 12.28432 | 10.59239 |  |  | 0.0005054474
2018-04-02 19:37 | 201865.5 | 300.0022 | 6 | 23 | 3.394291 | 0 | 2.891372 | 2.890548 | 12.28432 | 10.59239 |  |  | 0.0005054474
2018-04-02 19:37 | 201865.5 | 0.0024 | 7 | 24 | 3.394347 | 0 | 0 | 0 | 0 | 0 |  |  | 0.0005054474
2018-04-02 19:39 | 201985.6 | 120.0014 | 2 | 24 | 4.092875 | 4.889827 | 0.162398 | 1.6e-11 | 0.6459073 | 5.4e-11 |  |  | 0.0005054474
2018-04-02 19:41 | 202105.6 | 240.0002 | 2 | 24 | 4.123885 | 4.889846 | 0.3254073 | 1.6e-11 | 1.315407 | 5.4e-11 |  |  | 0.0005054474
2018-04-02 19:43 | 202225.6 | 360.0006 | 2 | 24 | 4.16046 | 4.890153 | 0.4883831 | 1.6e-11 | 1.990541 | 5.4e-11 |  |  | 0.0005054474
2018-04-02 19:45 | 202345.6 | 480.0002 | 2 | 24 | 4.189184 | 4.890141 | 0.6513852 | 1.6e-11 | 2.67118 | 5.4e-11 |  |  | 0.0005054474
2018-04-02 19:47 | 202465.6 | 600.0006 | 2 | 24 | 4.200257 | 4.693789 | 0.8125589 | 1.6e-11 | 3.347739 | 5.4e-11 |  |  | 0.0005054474
2018-04-02 19:49 | 202585.6 | 720.0019 | 2 | 24 | 4.200294 | 4.368321 | 0.9636281 | 1.6e-11 | 3.982271 | 5.4e-11 |  |  | 0.0005054474
2018-04-02 19:51 | 202705.6 | 840.0015 | 2 | 24 | 4.200316 | 4.035703 | 1.103673 | 1.6e-11 | 4.570499 | 5.4e-11 |  |  | 0.0005054474
2018-04-02 19:53 | 202825.6 | 960.0003 | 2 | 24 | 4.200276 | 3.71559 | 1.232719 | 1.6e-11 | 5.112529 | 5.4e-11 |  |  | 0.0005054474
2018-04-02 19:55 | 202945.6 | 1080.0014 | 2 | 24 | 4.200228 | 3.445785 | 1.351999 | 1.6e-11 | 5.613534 | 5.4e-11 |  |  | 0.0005054474
2018-04-02 19:56 | 203036.6 | 1171.081 | 2 | 24 | 4.200268 | 3.259995 | 1.436788 | 1.6e-11 | 5.969672 | 5.4e-11 |  |  | 0.0005054474
2018-04-02 19:58 | 203156.7 | 120.0005 | 3 | 24 | 4.219029 | 3.259835 | 1.545067 | 1.6e-11 | 6.425374 | 5.4e-11 |  |  | 0.0005054474
2018-04-02 20:00 | 203276.7 | 240.0001 | 3 | 24 | 4.242801 | 3.259891 | 1.653724 | 1.6e-11 | 6.885056 | 5.4e-11 |  |  | 0.0005054474
2018-04-02 20:02 | 203396.7 | 360.0012 | 3 | 24 | 4.269527 | 3.259896 | 1.762379 | 1.6e-11 | 7.347502 | 5.4e-11 |  |  | 0.0005054474
2018-04-02 20:04 | 203516.7 | 480.0001 | 3 | 24 | 4.297493 | 3.259898 | 1.871048 | 1.6e-11 | 7.812966 | 5.4e-11 |  |  | 0.0005054474
2018-04-02 20:06 | 203636.7 | 600.0004 | 3 | 24 | 4.327063 | 3.259889 | 1.979712 | 1.6e-11 | 8.281539 | 5.4e-11 |  |  | 0.0005054474
2018-04-02 20:08 | 203756.7 | 720.0001 | 3 | 24 | 4.359991 | 3.260028 | 2.088369 | 1.6e-11 | 8.753462 | 5.4e-11 |  |  | 0.0005054474
2018-04-02 20:10 | 203876.7 | 840.0005 | 3 | 24 | 4.397375 | 3.260108 | 2.197038 | 1.6e-11 | 9.229246 | 5.4e-11 |  |  | 0.0005054474
2018-04-02 20:12 | 203996.7 | 960.0009 | 3 | 24 | 4.400292 | 2.845389 | 2.298704 | 1.6e-11 | 9.676595 | 5.4e-11 |  |  | 0.0005054474
2018-04-02 20:14 | 204116.7 | 1080.0022 | 3 | 24 | 4.400274 | 2.498437 | 2.387609 | 1.6e-11 | 10.0678 | 5.4e-11 |  |  | 0.0005054474
2018-04-02 20:16 | 204236.7 | 1200.0008 | 3 | 24 | 4.400245 | 2.195763 | 2.465769 | 1.6e-11 | 10.41173 | 5.4e-11 |  |  | 0.0005054474
2018-04-02 20:18 | 204356.7 | 1320.0021 | 3 | 24 | 4.40026 | 1.923662 | 2.534364 | 1.6e-11 | 10.71356 | 5.4e-11 |  |  | 0.0005054474
2018-04-02 20:20 | 204476.7 | 1440.0009 | 3 | 24 | 4.400233 | 1.685089 | 2.594377 | 1.6e-11 | 10.97764 | 5.4e-11 |  |  | 0.0005054474
2018-04-02 20:22 | 204596.7 | 1560.0005 | 3 | 24 | 4.400236 | 1.48769 | 2.647175 | 1.6e-11 | 11.20996 | 5.4e-11 |  |  | 0.0005054474
2018-04-02 20:24 | 204716.7 | 1680.0009 | 3 | 24 | 4.400248 | 1.32084 | 2.693914 | 1.6e-11 | 11.41563 | 5.4e-11 |  |  | 0.0005054474
2018-04-02 20:26 | 204836.7 | 1800.0013 | 3 | 24 | 4.400214 | 1.17295 | 2.735427 | 1.6e-11 | 11.59829 | 5.4e-11 |  |  | 0.0005054474
2018-04-02 20:28 | 204956.7 | 1920.0009 | 3 | 24 | 4.400239 | 1.038096 | 2.77224 | 1.6e-11 | 11.76028 | 5.4e-11 |  |  | 0.0005054474
2018-04-02 20:30 | 205076.7 | 2040.0005 | 3 | 24 | 4.400231 | 0.9264517 | 2.804915 | 1.6e-11 | 11.90406 | 5.4e-11 |  |  | 0.0005054474
2018-04-02 20:32 | 205196.7 | 2160.0008 | 3 | 24 | 4.400258 | 0.8320665 | 2.83416 | 1.6e-11 | 12.03274 | 5.4e-11 |  |  | 0.0005054474
2018-04-02 20:34 | 205316.7 | 2280.0005 | 3 | 24 | 4.400193 | 0.7495832 | 2.860484 | 1.6e-11 | 12.14857 | 5.4e-11 |  |  | 0.0005054474
2018-04-02 20:36 | 205436.7 | 2400.0008 | 3 | 24 | 4.400151 | 0.6736736 | 2.884205 | 1.6e-11 | 12.25295 | 5.4e-11 |  |  | 0.0005054474
2018-04-02 20:37 | 205474.8 | 2438.1914 | 3 | 24 | 4.400213 | 0.651988 | 2.891235 | 1.6e-11 | 12.28388 | 5.4e-11 |  |  | 0.0005054474
2018-04-02 20:39 | 205594.9 | 120.0006 | 4 | 24 | 4.33185 | 0 | 2.891235 | 1.6e-11 | 12.28388 | 5.4e-11 |  |  | 0.0005054474
2018-04-02 20:41 | 205714.9 | 240.0002 | 4 | 24 | 4.326222 | 0 | 2.891235 | 1.6e-11 | 12.28388 | 5.4e-11 |  |  | 0.0005054474
2018-04-02 20:42 | 205774.9 | 300.0045 | 4 | 24 | 4.324585 | 0 | 2.891235 | 1.6e-11 | 12.28388 | 5.4e-11 |  |  | 0.0005054474
2018-04-02 20:44 | 205895 | 120.0006 | 5 | 24 | 4.081548 | -2.281956 | 2.891235 | 0.07605299 | 12.28388 | 0.3129054 |  |  | 0.0005054474
2018-04-02 20:46 | 206015 | 240.001 | 5 | 24 | 4.045701 | -2.281894 | 2.891235 | 0.1521102 | 12.28388 | 0.621938 |  |  | 0.0005054474
2018-04-02 20:48 | 206135 | 360.0005 | 5 | 24 | 4.013927 | -2.282147 | 2.891235 | 0.2281828 | 12.28388 | 0.9284738 |  |  | 0.0005054474
2018-04-02 20:50 | 206255 | 480.0001 | 5 | 24 | 3.984196 | -2.281913 | 2.891235 | 0.3042358 | 12.28388 | 1.232606 |  |  | 0.0005054474
2018-04-02 20:52 | 206375 | 600.0005 | 5 | 24 | 3.955681 | -2.281872 | 2.891235 | 0.3802958 | 12.28388 | 1.534558 |  |  | 0.0005054474
2018-04-02 20:54 | 206495 | 720.001 | 5 | 24 | 3.92685 | -2.281944 | 2.891235 | 0.4563617 | 12.28388 | 1.83436 |  |  | 0.0005054474
2018-04-02 20:56 | 206615 | 840.0013 | 5 | 24 | 3.897635 | -2.281906 | 2.891235 | 0.5324279 | 12.28388 | 2.131942 |  |  | 0.0005054474
2018-04-02 20:58 | 206735 | 960.0001 | 5 | 24 | 3.870533 | -2.281917 | 2.891235 | 0.6084865 | 12.28388 | 2.427351 |  |  | 0.0005054474
2018-04-02 21:00 | 206855 | 1080.0005 | 5 | 24 | 3.844181 | -2.281917 | 2.891235 | 0.6845411 | 12.28388 | 2.720716 |  |  | 0.0005054474
2018-04-02 21:02 | 206975 | 1200.001 | 5 | 24 | 3.817886 | -2.281836 | 2.891235 | 0.7606035 | 12.28388 | 3.012112 |  |  | 0.0005054474
2018-04-02 21:04 | 207095 | 1320.0006 | 5 | 24 | 3.792143 | -2.281954 | 2.891235 | 0.8366699 | 12.28388 | 3.301541 |  |  | 0.0005054474
2018-04-02 21:06 | 207215 | 1440.001 | 5 | 24 | 3.768627 | -2.281947 | 2.891235 | 0.912735 | 12.28388 | 3.589072 |  |  | 0.0005054474
2018-04-02 21:08 | 207335 | 1560.0013 | 5 | 24 | 3.747345 | -2.281924 | 2.891235 | 0.9887949 | 12.28388 | 3.874897 |  |  | 0.0005054474
2018-04-02 21:10 | 207455 | 1680.001 | 5 | 24 | 3.727258 | -2.281901 | 2.891235 | 1.064858 | 12.28388 | 4.159165 |  |  | 0.0005054474
2018-04-02 21:12 | 207575 | 1800.0013 | 5 | 24 | 3.707111 | -2.281922 | 2.891235 | 1.14092 | 12.28388 | 4.441905 |  |  | 0.0005054474
2018-04-02 21:14 | 207695 | 1920.001 | 5 | 24 | 3.686537 | -2.281903 | 2.891235 | 1.216978 | 12.28388 | 4.723069 |  |  | 0.0005054474
2018-04-02 21:16 | 207815 | 2040.0013 | 5 | 24 | 3.668081 | -2.28189 | 2.891235 | 1.293047 | 12.28388 | 5.002787 |  |  | 0.0005054474
2018-04-02 21:18 | 207935 | 2160.001 | 5 | 24 | 3.651236 | -2.28194 | 2.891235 | 1.369111 | 12.28388 | 5.281142 |  |  | 0.0005054474
2018-04-02 21:20 | 208055 | 2280.0013 | 5 | 24 | 3.635254 | -2.281947 | 2.891235 | 1.445165 | 12.28388 | 5.558224 |  |  | 0.0005054474
2018-04-02 21:22 | 208175 | 2400.001 | 5 | 24 | 3.619154 | -2.281942 | 2.891235 | 1.521227 | 12.28388 | 5.834122 |  |  | 0.0005054474
2018-04-02 21:24 | 208295 | 2520.0013 | 5 | 24 | 3.604075 | -2.281915 | 2.891235 | 1.597297 | 12.28388 | 6.108841 |  |  | 0.0005054474
2018-04-02 21:26 | 208415 | 2640.0001 | 5 | 24 | 3.590999 | -2.281897 | 2.891235 | 1.67336 | 12.28388 | 6.382472 |  |  | 0.0005054474
2018-04-02 21:28 | 208535 | 2760.0006 | 5 | 24 | 3.579306 | -2.28191 | 2.891235 | 1.749413 | 12.28388 | 6.655132 |  |  | 0.0005054474
2018-04-02 21:30 | 208655 | 2880.001 | 5 | 24 | 3.567529 | -2.281936 | 2.891235 | 1.825481 | 12.28388 | 6.926956 |  |  | 0.0005054474
2018-04-02 21:32 | 208775 | 3000.0013 | 5 | 24 | 3.554913 | -2.281988 | 2.891235 | 1.901542 | 12.28388 | 7.197823 |  |  | 0.0005054474
2018-04-02 21:34 | 208895 | 3120.0001 | 5 | 24 | 3.543757 | -2.281869 | 2.891235 | 1.9776 | 12.28388 | 7.467774 |  |  | 0.0005054474
2018-04-02 21:36 | 209015 | 3240.0013 | 5 | 24 | 3.533157 | -2.281956 | 2.891235 | 2.053663 | 12.28388 | 7.736912 |  |  | 0.0005054474
2018-04-02 21:38 | 209135 | 3360.0001 | 5 | 24 | 3.522342 | -2.281938 | 2.891235 | 2.129731 | 12.28388 | 8.005272 |  |  | 0.0005054474
2018-04-02 21:40 | 209255 | 3480.0005 | 5 | 24 | 3.509425 | -2.281993 | 2.891235 | 2.205785 | 12.28388 | 8.272693 |  |  | 0.0005054474
2018-04-02 21:42 | 209375 | 3600.001 | 5 | 24 | 3.495493 | -2.282 | 2.891235 | 2.281857 | 12.28388 | 8.539122 |  |  | 0.0005054474
2018-04-02 21:44 | 209495 | 3720.0005 | 5 | 24 | 3.481323 | -2.282044 | 2.891235 | 2.357925 | 12.28388 | 8.804483 |  |  | 0.0005054474
2018-04-02 21:46 | 209615 | 3840.0001 | 5 | 24 | 3.466118 | -2.282016 | 2.891235 | 2.433985 | 12.28388 | 9.06871 |  |  | 0.0005054474
2018-04-02 21:48 | 209735 | 3960.0014 | 5 | 24 | 3.446498 | -2.28194 | 2.891235 | 2.51005 | 12.28388 | 9.331658 |  |  | 0.0005054474
2018-04-02 21:50 | 209855 | 4080.0001 | 5 | 24 | 3.418525 | -2.281928 | 2.891235 | 2.586105 | 12.28388 | 9.59277 |  |  | 0.0005054474
2018-04-02 21:52 | 209975 | 4200.0005 | 5 | 24 | 3.381246 | -2.282057 | 2.891235 | 2.662178 | 12.28388 | 9.851488 |  |  | 0.0005054474
2018-04-02 21:54 | 210095 | 4320.001 | 5 | 24 | 3.326171 | -2.28194 | 2.891235 | 2.73824 | 12.28388 | 10.10673 |  |  | 0.0005054474
2018-04-02 21:56 | 210215 | 4440.0005 | 5 | 24 | 3.229982 | -2.281913 | 2.891235 | 2.814301 | 12.28388 | 10.35649 |  |  | 0.0005054474
2018-04-02 21:58 | 210334.6 | 4559.6103 | 5 | 24 | 2.999992 | -2.281946 | 2.891235 | 2.890122 | 12.28388 | 10.59421 |  |  | 0.0005054474
2018-04-02 22:00 | 210454.6 | 120.0005 | 6 | 24 | 3.375499 | 0 | 2.891235 | 2.890122 | 12.28388 | 10.59421 |  |  | 0.0005054474
2018-04-02 22:02 | 210574.6 | 240.0009 | 6 | 24 | 3.391608 | 0 | 2.891235 | 2.890122 | 12.28388 | 10.59421 |  |  | 0.0005054474
2018-04-02 22:03 | 210634.7 | 300.0045 | 6 | 24 | 3.395403 | 0 | 2.891235 | 2.890122 | 12.28388 | 10.59421 |  |  | 0.0005054474
2018-04-02 22:03 | 210634.6 | 0.0024 | 7 | 25 | 3.39538 | 0 | 0 | 0 | 0 | 0 |  |  | 0.0005054474
2018-04-02 22:05 | 210754.7 | 120.0014 | 2 | 25 | 4.092407 | 4.889848 | 0.1623811 | 5.244e-09 | 0.6457775 | 1.7804e-08 |  |  | 0.0005054474
2018-04-02 22:07 | 210874.7 | 240.0018 | 2 | 25 | 4.125239 | 4.890176 | 0.3254198 | 5.244e-09 | 1.315433 | 1.7804e-08 |  |  | 0.0005054474
2018-04-02 22:09 | 210994.7 | 360.0022 | 2 | 25 | 4.161216 | 4.890126 | 0.4884217 | 5.244e-09 | 1.990927 | 1.7804e-08 |  |  | 0.0005054474
2018-04-02 22:11 | 211114.7 | 480.001 | 2 | 25 | 4.188755 | 4.890122 | 0.651403 | 5.244e-09 | 2.671461 | 1.7804e-08 |  |  | 0.0005054474
2018-04-02 22:13 | 211234.7 | 600.0006 | 2 | 25 | 4.2003 | 4.707118 | 0.812779 | 5.244e-09 | 3.348839 | 1.7804e-08 |  |  | 0.0005054474
2018-04-02 22:15 | 211354.7 | 720.001 | 2 | 25 | 4.200309 | 4.36543 | 0.9640117 | 5.244e-09 | 3.984059 | 1.7804e-08 |  |  | 0.0005054474
2018-04-02 22:17 | 211474.7 | 840.0015 | 2 | 25 | 4.200278 | 4.016004 | 1.103597 | 5.244e-09 | 4.570356 | 1.7804e-08 |  |  | 0.0005054474
2018-04-02 22:19 | 211594.7 | 960.001 | 2 | 25 | 4.200303 | 3.718574 | 1.232364 | 5.244e-09 | 5.111214 | 1.7804e-08 |  |  | 0.0005054474
2018-04-02 22:21 | 211714.7 | 1080.0014 | 2 | 25 | 4.200233 | 3.453427 | 1.351796 | 5.244e-09 | 5.61286 | 1.7804e-08 |  |  | 0.0005054474
2018-04-02 22:22 | 211808.9 | 1174.1395 | 2 | 25 | 4.200243 | 3.259978 | 1.439592 | 5.244e-09 | 5.981626 | 1.7804e-08 |  |  | 0.0005054474
2018-04-02 22:24 | 211928.9 | 120.0014 | 3 | 25 | 4.220066 | 3.260077 | 1.547862 | 7.577e-09 | 6.437338 | 2.7248e-08 |  |  | 0.0005054474
2018-04-02 22:26 | 212048.9 | 240.0002 | 3 | 25 | 4.244756 | 3.26015 | 1.656532 | 7.577e-09 | 6.897259 | 2.7248e-08 |  |  | 0.0005054474
2018-04-02 22:28 | 212168.9 | 360.0014 | 3 | 25 | 4.270553 | 3.260139 | 1.765206 | 7.577e-09 | 7.359948 | 2.7248e-08 |  |  | 0.0005054474
2018-04-02 22:30 | 212288.9 | 480.001 | 3 | 25 | 4.297978 | 3.260077 | 1.873883 | 7.577e-09 | 7.825539 | 2.7248e-08 |  |  | 0.0005054474
2018-04-02 22:32 | 212408.9 | 600.0005 | 3 | 25 | 4.32809 | 3.260133 | 1.982545 | 7.577e-09 | 8.294173 | 2.7248e-08 |  |  | 0.0005054474
2018-04-02 22:34 | 212528.9 | 720.001 | 3 | 25 | 4.362476 | 3.260222 | 2.091205 | 7.577e-09 | 8.76628 | 2.7248e-08 |  |  | 0.0005054474
2018-04-02 22:36 | 212648.9 | 840.0023 | 3 | 25 | 4.399491 | 3.260156 | 2.19988 | 7.577e-09 | 9.242376 | 2.7248e-08 |  |  | 0.0005054474
2018-04-02 22:38 | 212768.9 | 960.0011 | 3 | 25 | 4.400286 | 2.831204 | 2.30095 | 7.577e-09 | 9.687114 | 2.7248e-08 |  |  | 0.0005054474
2018-04-02 22:40 | 212888.9 | 1080.0014 | 3 | 25 | 4.400264 | 2.489165 | 2.389526 | 7.577e-09 | 10.07687 | 2.7248e-08 |  |  | 0.0005054474
2018-04-02 22:42 | 213008.9 | 1200.002 | 3 | 25 | 4.400261 | 2.180343 | 2.467292 | 7.577e-09 | 10.41906 | 2.7248e-08 |  |  | 0.0005054474
2018-04-02 22:44 | 213128.9 | 1320.0007 | 3 | 25 | 4.400272 | 1.905361 | 2.535238 | 7.577e-09 | 10.71804 | 2.7248e-08 |  |  | 0.0005054474
2018-04-02 22:46 | 213248.9 | 1440.0002 | 3 | 25 | 4.400223 | 1.677005 | 2.594843 | 7.577e-09 | 10.98032 | 2.7248e-08 |  |  | 0.0005054474
2018-04-02 22:48 | 213368.9 | 1560.0006 | 3 | 25 | 4.400255 | 1.485559 | 2.647456 | 7.577e-09 | 11.21183 | 2.7248e-08 |  |  | 0.0005054474
2018-04-02 22:50 | 213488.9 | 1680.001 | 3 | 25 | 4.400242 | 1.31651 | 2.694094 | 7.577e-09 | 11.41705 | 2.7248e-08 |  |  | 0.0005054474
2018-04-02 22:52 | 213608.9 | 1800.0015 | 3 | 25 | 4.400282 | 1.163763 | 2.735393 | 7.577e-09 | 11.59878 | 2.7248e-08 |  |  | 0.0005054474
2018-04-02 22:54 | 213728.9 | 1920.0001 | 3 | 25 | 4.400255 | 1.034452 | 2.771936 | 7.577e-09 | 11.75957 | 2.7248e-08 |  |  | 0.0005054474
2018-04-02 22:56 | 213848.9 | 2040.0014 | 3 | 25 | 4.400254 | 0.9253654 | 2.804539 | 7.577e-09 | 11.90304 | 2.7248e-08 |  |  | 0.0005054474
2018-04-02 22:58 | 213968.9 | 2160.0001 | 3 | 25 | 4.400224 | 0.8318005 | 2.833784 | 7.577e-09 | 12.03172 | 2.7248e-08 |  |  | 0.0005054474
2018-04-02 23:00 | 214088.9 | 2280.0014 | 3 | 25 | 4.400201 | 0.7466822 | 2.860068 | 7.577e-09 | 12.14737 | 2.7248e-08 |  |  | 0.0005054474
2018-04-02 23:02 | 214208.9 | 2400.0001 | 3 | 25 | 4.400259 | 0.6697369 | 2.883622 | 7.577e-09 | 12.25102 | 2.7248e-08 |  |  | 0.0005054474
2018-04-02 23:03 | 214238.3 | 2429.4495 | 3 | 25 | 4.400189 | 0.6519899 | 2.889028 | 7.577e-09 | 12.2748 | 2.7248e-08 |  |  | 0.0005054474
2018-04-02 23:05 | 214358.4 | 120.0005 | 4 | 25 | 4.33145 | 0 | 2.889028 | 7.577e-09 | 12.2748 | 2.7248e-08 |  |  | 0.0005054474
2018-04-02 23:07 | 214478.4 | 240.0009 | 4 | 25 | 4.325785 | 0 | 2.889028 | 7.577e-09 | 12.2748 | 2.7248e-08 |  |  | 0.0005054474
2018-04-02 23:08 | 214538.4 | 300.003 | 4 | 25 | 4.324171 | 0 | 2.889028 | 7.577e-09 | 12.2748 | 2.7248e-08 |  |  | 0.0005054474
2018-04-02 23:10 | 214658.5 | 120.0008 | 5 | 25 | 4.079906 | -2.281963 | 2.889028 | 0.07605944 | 12.2748 | 0.3128558 |  |  | 0.0005054474
2018-04-02 23:12 | 214778.5 | 240.0002 | 5 | 25 | 4.043837 | -2.281938 | 2.889028 | 0.1521197 | 12.2748 | 0.6217438 |  |  | 0.0005054474
2018-04-02 23:14 | 214898.5 | 360.0006 | 5 | 25 | 4.012675 | -2.281929 | 2.889028 | 0.2281836 | 12.2748 | 0.928136 |  |  | 0.0005054474
2018-04-02 23:16 | 215018.5 | 480.0001 | 5 | 25 | 3.983462 | -2.281947 | 2.889028 | 0.3042431 | 12.2748 | 1.232216 |  |  | 0.0005054474
2018-04-02 23:18 | 215138.5 | 600.0013 | 5 | 25 | 3.954353 | -2.281935 | 2.889028 | 0.38031 | 12.2748 | 1.534121 |  |  | 0.0005054474
2018-04-02 23:20 | 215258.5 | 720.0001 | 5 | 25 | 3.924349 | -2.281903 | 2.889028 | 0.4563663 | 12.2748 | 1.833735 |  |  | 0.0005054474
2018-04-02 23:22 | 215378.5 | 840.0013 | 5 | 25 | 3.896083 | -2.281962 | 2.889028 | 0.5324175 | 12.2748 | 2.131097 |  |  | 0.0005054474
2018-04-02 23:24 | 215498.5 | 960.0009 | 5 | 25 | 3.869349 | -2.281935 | 2.889028 | 0.6084875 | 12.2748 | 2.426449 |  |  | 0.0005054474
2018-04-02 23:26 | 215618.5 | 1080.0013 | 5 | 25 | 3.843106 | -2.281915 | 2.889028 | 0.6845509 | 12.2748 | 2.719773 |  |  | 0.0005054474
2018-04-02 23:28 | 215738.5 | 1200.0002 | 5 | 25 | 3.815912 | -2.281983 | 2.889028 | 0.7606124 | 12.2748 | 3.011057 |  |  | 0.0005054474
2018-04-02 23:30 | 215858.5 | 1320.0006 | 5 | 25 | 3.790052 | -2.28196 | 2.889028 | 0.836672 | 12.2748 | 3.300287 |  |  | 0.0005054474
2018-04-02 23:32 | 215978.5 | 1440.0009 | 5 | 25 | 3.767275 | -2.281919 | 2.889028 | 0.9127421 | 12.2748 | 3.587716 |  |  | 0.0005054474
2018-04-02 23:34 | 216098.5 | 1560.0014 | 5 | 25 | 3.746456 | -2.281938 | 2.889028 | 0.9887975 | 12.2748 | 3.873435 |  |  | 0.0005054474
2018-04-02 23:36 | 216218.5 | 1680.0005 | 5 | 25 | 3.725966 | -2.281936 | 2.889028 | 1.064862 | 12.2748 | 4.157631 |  |  | 0.0005054474
2018-04-02 23:38 | 216338.5 | 1800.0005 | 5 | 25 | 3.70465 | -2.281882 | 2.889028 | 1.140919 | 12.2748 | 4.440203 |  |  | 0.0005054474
2018-04-02 23:40 | 216458.5 | 1920.0001 | 5 | 25 | 3.685083 | -2.281938 | 2.889028 | 1.216982 | 12.2748 | 4.721234 |  |  | 0.0005054474
2018-04-02 23:42 | 216578.5 | 2040.0013 | 5 | 25 | 3.667088 | -2.28197 | 2.889028 | 1.293042 | 12.2748 | 5.000829 |  |  | 0.0005054474
2018-04-02 23:44 | 216698.5 | 2160.0001 | 5 | 25 | 3.650476 | -2.281876 | 2.889028 | 1.369105 | 12.2748 | 5.279126 |  |  | 0.0005054474
2018-04-02 23:46 | 216818.5 | 2280.0005 | 5 | 25 | 3.633814 | -2.281897 | 2.889028 | 1.44517 | 12.2748 | 5.55617 |  |  | 0.0005054474
2018-04-02 23:48 | 216938.5 | 2400.0009 | 5 | 25 | 3.617554 | -2.282056 | 2.889028 | 1.521232 | 12.2748 | 5.831928 |  |  | 0.0005054474
2018-04-02 23:50 | 217058.5 | 2520.0013 | 5 | 25 | 3.603395 | -2.281956 | 2.889028 | 1.597299 | 12.2748 | 6.106558 |  |  | 0.0005054474
2018-04-02 23:52 | 217178.5 | 2640.0002 | 5 | 25 | 3.590864 | -2.281887 | 2.889028 | 1.673353 | 12.2748 | 6.380123 |  |  | 0.0005054474
2018-04-02 23:54 | 217298.5 | 2760.0013 | 5 | 25 | 3.578815 | -2.281898 | 2.889028 | 1.749417 | 12.2748 | 6.6528 |  |  | 0.0005054474
2018-04-02 23:56 | 217418.5 | 2880.0001 | 5 | 25 | 3.566037 | -2.281882 | 2.889028 | 1.825477 | 12.2748 | 6.92452 |  |  | 0.0005054474
2018-04-02 23:58 | 217538.5 | 3000.0013 | 5 | 25 | 3.554543 | -2.282047 | 2.889028 | 1.901537 | 12.2748 | 7.195306 |  |  | 0.0005054474
2018-04-03 | 217658.5 | 3120.0009 | 5 | 25 | 3.543901 | -2.281938 | 2.889028 | 1.9776 | 12.2748 | 7.465264 |  |  | 0.0005054474
2018-04-03 00:02 | 217778.5 | 3240.001 | 5 | 25 | 3.533663 | -2.281952 | 2.889028 | 2.053658 | 12.2748 | 7.734429 |  |  | 0.0005054474
2018-04-03 00:04 | 217898.5 | 3360.0001 | 5 | 25 | 3.521759 | -2.281908 | 2.889028 | 2.129727 | 12.2748 | 8.002797 |  |  | 0.0005054474
2018-04-03 00:06 | 218018.5 | 3480.0013 | 5 | 25 | 3.508265 | -2.281918 | 2.889028 | 2.205789 | 12.2748 | 8.270144 |  |  | 0.0005054474
2018-04-03 00:08 | 218138.5 | 3600.0009 | 5 | 25 | 3.495477 | -2.281895 | 2.889028 | 2.281843 | 12.2748 | 8.536478 |  |  | 0.0005054474
2018-04-03 00:10 | 218258.5 | 3720.0005 | 5 | 25 | 3.482238 | -2.281977 | 2.889028 | 2.357909 | 12.2748 | 8.801863 |  |  | 0.0005054474
2018-04-03 00:12 | 218378.5 | 3840.0002 | 5 | 25 | 3.466415 | -2.281962 | 2.889028 | 2.433973 | 12.2748 | 9.066153 |  |  | 0.0005054474
2018-04-03 00:14 | 218498.5 | 3960.0005 | 5 | 25 | 3.444864 | -2.281877 | 2.889028 | 2.510028 | 12.2748 | 9.329011 |  |  | 0.0005054474
2018-04-03 00:16 | 218618.5 | 4080.0009 | 5 | 25 | 3.418124 | -2.281887 | 2.889028 | 2.586095 | 12.2748 | 9.590075 |  |  | 0.0005054474
2018-04-03 00:18 | 218738.5 | 4200.0013 | 5 | 25 | 3.381525 | -2.282004 | 2.889028 | 2.662153 | 12.2748 | 9.848743 |  |  | 0.0005054474
2018-04-03 00:20 | 218858.5 | 4320.0001 | 5 | 25 | 3.326499 | -2.28189 | 2.889028 | 2.738217 | 12.2748 | 10.10404 |  |  | 0.0005054474
2018-04-03 00:22 | 218978.5 | 4440.0013 | 5 | 25 | 3.226803 | -2.28196 | 2.889028 | 2.814286 | 12.2748 | 10.35374 |  |  | 0.0005054474
2018-04-03 00:24 | 219094.9 | 4556.4309 | 5 | 25 | 2.999997 | -2.281887 | 2.889028 | 2.888076 | 12.2748 | 10.58488 |  |  | 0.0005054474
2018-04-03 00:26 | 219214.9 | 120.0014 | 6 | 25 | 3.376123 | 0 | 2.889028 | 2.888076 | 12.2748 | 10.58488 |  |  | 0.0005054474
2018-04-03 00:28 | 219334.9 | 240.0002 | 6 | 25 | 3.392154 | 0 | 2.889028 | 2.888076 | 12.2748 | 10.58488 |  |  | 0.0005054474
2018-04-03 00:29 | 219394.9 | 300.0038 | 6 | 25 | 3.395988 | 0 | 2.889028 | 2.888076 | 12.2748 | 10.58488 |  |  | 0.0005054474
2018-04-03 00:29 | 219394.9 | 0.0024 | 7 | 26 | 3.396147 | 0 | 0 | 0 | 0 | 0 |  |  | 0.0005054474
2018-04-03 00:31 | 219515 | 120.0015 | 2 | 26 | 4.092389 | 4.89017 | 0.1624103 | 0 | 0.6457946 | 0 |  |  | 0.0005054474
2018-04-03 00:33 | 219635 | 240.0002 | 2 | 26 | 4.125838 | 4.890122 | 0.3254109 | 0 | 1.315417 | 0 |  |  | 0.0005054474
2018-04-03 00:35 | 219755 | 360.0015 | 2 | 26 | 4.160472 | 4.889863 | 0.4884017 | 0 | 1.990824 | 0 |  |  | 0.0005054474
2018-04-03 00:37 | 219875 | 480.0003 | 2 | 26 | 4.187365 | 4.890178 | 0.651401 | 0 | 2.671272 | 0 |  |  | 0.0005054474
2018-04-03 00:39 | 219995 | 600.0016 | 2 | 26 | 4.200313 | 4.714335 | 0.8129764 | 0 | 3.34937 | 0 |  |  | 0.0005054474
2018-04-03 00:41 | 220115 | 720.0004 | 2 | 26 | 4.200295 | 4.347524 | 0.9640267 | 0 | 3.983825 | 0 |  |  | 0.0005054474
2018-04-03 00:43 | 220235 | 840.0016 | 2 | 26 | 4.200314 | 4.015861 | 1.103281 | 0 | 4.56873 | 0 |  |  | 0.0005054474
2018-04-03 00:45 | 220355 | 960.0011 | 2 | 26 | 4.200274 | 3.723609 | 1.232156 | 0 | 5.110043 | 0 |  |  | 0.0005054474
2018-04-03 00:47 | 220475 | 1080.0015 | 2 | 26 | 4.200235 | 3.461328 | 1.351896 | 0 | 5.612982 | 0 |  |  | 0.0005054474
2018-04-03 00:48 | 220569.1 | 1174.078 | 2 | 26 | 4.200256 | 3.25999 | 1.439754 | 0 | 5.982006 | 0 |  |  | 0.0005054474
2018-04-03 00:50 | 220689.1 | 120.0006 | 3 | 26 | 4.221258 | 3.2602 | 1.548033 | 0 | 6.437837 | 0 |  |  | 0.0005054474
2018-04-03 00:52 | 220809.1 | 240.0002 | 3 | 26 | 4.244792 | 3.260201 | 1.656703 | 0 | 6.897827 | 0 |  |  | 0.0005054474
2018-04-03 00:54 | 220929.1 | 360.0006 | 3 | 26 | 4.270071 | 3.260228 | 1.765361 | 0 | 7.360418 | 0 |  |  | 0.0005054474
2018-04-03 00:56 | 221049.1 | 480.0018 | 3 | 26 | 4.297411 | 3.259864 | 1.874029 | 0 | 7.82589 | 0 |  |  | 0.0005054474
2018-04-03 00:58 | 221169.1 | 600.0005 | 3 | 26 | 4.328829 | 3.259837 | 1.982677 | 0 | 8.294457 | 0 |  |  | 0.0005054474
2018-04-03 01:00 | 221289.1 | 720.0011 | 3 | 26 | 4.363298 | 3.259839 | 2.091348 | 0 | 8.766739 | 0 |  |  | 0.0005054474
2018-04-03 01:02 | 221409.1 | 840.0014 | 3 | 26 | 4.399284 | 3.259847 | 2.199986 | 0 | 9.242692 | 0 |  |  | 0.0005054474
2018-04-03 01:04 | 221529.1 | 960.0009 | 3 | 26 | 4.400286 | 2.838984 | 2.301247 | 0 | 9.688269 | 0 |  |  | 0.0005054474
2018-04-03 01:06 | 221649.1 | 1080.0013 | 3 | 26 | 4.400257 | 2.488051 | 2.389926 | 0 | 10.07848 | 0 |  |  | 0.0005054474
2018-04-03 01:08 | 221769.1 | 1200.001 | 3 | 26 | 4.400246 | 2.170797 | 2.46745 | 0 | 10.41961 | 0 |  |  | 0.0005054474
2018-04-03 01:10 | 221889.1 | 1320.0014 | 3 | 26 | 4.400305 | 1.90608 | 2.535256 | 0 | 10.71797 | 0 |  |  | 0.0005054474
2018-04-03 01:12 | 222009.1 | 1440.0019 | 3 | 26 | 4.400264 | 1.680583 | 2.594915 | 0 | 10.98049 | 0 |  |  | 0.0005054474
2018-04-03 01:14 | 222129.1 | 1560.0014 | 3 | 26 | 4.400228 | 1.48633 | 2.647636 | 0 | 11.21247 | 0 |  |  | 0.0005054474
2018-04-03 01:16 | 222249.1 | 1680.001 | 3 | 26 | 4.400271 | 1.312753 | 2.694249 | 0 | 11.41758 | 0 |  |  | 0.0005054474
2018-04-03 01:18 | 222369.1 | 1800.0022 | 3 | 26 | 4.400224 | 1.160198 | 2.735369 | 0 | 11.59852 | 0 |  |  | 0.0005054474
2018-04-03 01:20 | 222489.1 | 1920.0019 | 3 | 26 | 4.40024 | 1.034777 | 2.771903 | 0 | 11.75928 | 0 |  |  | 0.0005054474
2018-04-03 01:22 | 222609.1 | 2040.0014 | 3 | 26 | 4.40021 | 0.9272223 | 2.804542 | 0 | 11.9029 | 0 |  |  | 0.0005054474
2018-04-03 01:24 | 222729.1 | 2160.0001 | 3 | 26 | 4.400239 | 0.8319807 | 2.833825 | 0 | 12.03175 | 0 |  |  | 0.0005054474
2018-04-03 01:26 | 222849.1 | 2280.0014 | 3 | 26 | 4.40019 | 0.7425203 | 2.860032 | 0 | 12.14706 | 0 |  |  | 0.0005054474
2018-04-03 01:28 | 222969.1 | 2400.001 | 3 | 26 | 4.400179 | 0.6684628 | 2.883524 | 0 | 12.25043 | 0 |  |  | 0.0005054474
2018-04-03 01:29 | 223000.1 | 2431.0175 | 3 | 26 | 4.400233 | 0.6519938 | 2.889214 | 0 | 12.27547 | 0 |  |  | 0.0005054474
2018-04-03 01:31 | 223120.1673 | 120.001 | 4 | 26 | 4.331676 | 0 | 2.889214 | 0 | 12.27547 | 0 |  |  | 0.0005054474
2018-04-03 01:33 | 223240.1669 | 240.0006 | 4 | 26 | 4.326025 | 0 | 2.889214 | 0 | 12.27547 | 0 |  |  | 0.0005054474
2018-04-03 01:34 | 223300.1697 | 300.0034 | 4 | 26 | 4.324376 | 0 | 2.889214 | 0 | 12.27547 | 0 |  |  | 0.0005054474
2018-04-03 01:36 | 223420.3 | 120.0005 | 5 | 26 | 4.079723 | -2.281897 | 2.889214 | 0.07605446 | 12.27547 | 0.3128279 |  |  | 0.0005054474
2018-04-03 01:38 | 223540.3 | 240.0009 | 5 | 26 | 4.044736 | -2.28189 | 2.889214 | 0.1521095 | 12.27547 | 0.6217288 |  |  | 0.0005054474
2018-04-03 01:40 | 223660.3 | 360.0014 | 5 | 26 | 4.014186 | -2.281878 | 2.889214 | 0.2281845 | 12.27547 | 0.9282511 |  |  | 0.0005054474
2018-04-03 01:42 | 223780.3 | 480.0009 | 5 | 26 | 3.984748 | -2.281899 | 2.889214 | 0.3042349 | 12.27547 | 1.232412 |  |  | 0.0005054474
2018-04-03 01:44 | 223900.3 | 600.0006 | 5 | 26 | 3.954363 | -2.281906 | 2.889214 | 0.3802997 | 12.27547 | 1.534364 |  |  | 0.0005054474
2018-04-03 01:46 | 224020.3 | 720.0009 | 5 | 26 | 3.924968 | -2.281857 | 2.889214 | 0.4563696 | 12.27547 | 1.834038 |  |  | 0.0005054474
2018-04-03 01:48 | 224140.3 | 840.0005 | 5 | 26 | 3.897251 | -2.281931 | 2.889214 | 0.532423 | 12.27547 | 2.131481 |  |  | 0.0005054474
2018-04-03 01:50 | 224260.3 | 960.0009 | 5 | 26 | 3.871008 | -2.281911 | 2.889214 | 0.6084902 | 12.27547 | 2.426935 |  |  | 0.0005054474
2018-04-03 01:52 | 224380.3 | 1080.0001 | 5 | 26 | 3.844023 | -2.281903 | 2.889214 | 0.6845517 | 12.27547 | 2.720351 |  |  | 0.0005054474
2018-04-03 01:54 | 224500.3 | 1200.0009 | 5 | 26 | 3.815977 | -2.281944 | 2.889214 | 0.7606066 | 12.27547 | 3.011631 |  |  | 0.0005054474
2018-04-03 01:56 | 224620.3 | 1320.0006 | 5 | 26 | 3.791063 | -2.281906 | 2.889214 | 0.8366673 | 12.27547 | 3.30091 |  |  | 0.0005054474
2018-04-03 01:58 | 224740.3 | 1440.0009 | 5 | 26 | 3.768862 | -2.281876 | 2.889214 | 0.9127333 | 12.27547 | 3.588419 |  |  | 0.0005054474
2018-04-03 02:00 | 224860.3 | 1560.0014 | 5 | 26 | 3.747894 | -2.281874 | 2.889214 | 0.9888058 | 12.27547 | 3.874327 |  |  | 0.0005054474
2018-04-03 02:02 | 224980.3 | 1680.0009 | 5 | 26 | 3.726197 | -2.281897 | 2.889214 | 1.064856 | 12.27547 | 4.158539 |  |  | 0.0005054474
2018-04-03 02:04 | 225100.3 | 1800.0013 | 5 | 26 | 3.705434 | -2.28189 | 2.889214 | 1.140927 | 12.27547 | 4.441185 |  |  | 0.0005054474
2018-04-03 02:06 | 225220.3 | 1920.0001 | 5 | 26 | 3.686334 | -2.281952 | 2.889214 | 1.216981 | 12.27547 | 4.722269 |  |  | 0.0005054474
2018-04-03 02:08 | 225340.3 | 2040.0013 | 5 | 26 | 3.668794 | -2.281913 | 2.889214 | 1.293045 | 12.27547 | 5.00199 |  |  | 0.0005054474
2018-04-03 02:10 | 225460.3 | 2160.0009 | 5 | 26 | 3.651477 | -2.281931 | 2.889214 | 1.369102 | 12.27547 | 5.280374 |  |  | 0.0005054474
2018-04-03 02:12 | 225580.3 | 2280.0013 | 5 | 26 | 3.633989 | -2.28191 | 2.889214 | 1.445171 | 12.27547 | 5.557463 |  |  | 0.0005054474
2018-04-03 02:14 | 225700.3 | 2400.0009 | 5 | 26 | 3.618668 | -2.281952 | 2.889214 | 1.521233 | 12.27547 | 5.833278 |  |  | 0.0005054474
2018-04-03 02:16 | 225820.3 | 2520.0005 | 5 | 26 | 3.604865 | -2.281933 | 2.889214 | 1.597294 | 12.27547 | 6.10798 |  |  | 0.0005054474
2018-04-03 02:18 | 225940.3 | 2640.0001 | 5 | 26 | 3.592112 | -2.281936 | 2.889214 | 1.673354 | 12.27547 | 6.38168 |  |  | 0.0005054474
2018-04-03 02:20 | 226060.3 | 2760.0005 | 5 | 26 | 3.578783 | -2.28197 | 2.889214 | 1.749415 | 12.27547 | 6.654403 |  |  | 0.0005054474
2018-04-03 02:22 | 226180.3 | 2880.0009 | 5 | 26 | 3.566386 | -2.281942 | 2.889214 | 1.825471 | 12.27547 | 6.926104 |  |  | 0.0005054474
2018-04-03 02:24 | 226300.3 | 3000.0013 | 5 | 26 | 3.555296 | -2.281905 | 2.889214 | 1.90153 | 12.27547 | 7.196935 |  |  | 0.0005054474
2018-04-03 02:26 | 226420.3 | 3120.0001 | 5 | 26 | 3.545132 | -2.281853 | 2.889214 | 1.9776 | 12.27547 | 7.466999 |  |  | 0.0005054474
2018-04-03 02:28 | 226540.3 | 3240.0005 | 5 | 26 | 3.534076 | -2.28191 | 2.889214 | 2.053662 | 12.27547 | 7.736242 |  |  | 0.0005054474
2018-04-03 02:30 | 226660.3 | 3360.0009 | 5 | 26 | 3.521133 | -2.281931 | 2.889214 | 2.129726 | 12.27547 | 8.004564 |  |  | 0.0005054474
2018-04-03 02:32 | 226780.3 | 3480.0005 | 5 | 26 | 3.508933 | -2.28194 | 2.889214 | 2.205786 | 12.27547 | 8.271917 |  |  | 0.0005054474
2018-04-03 02:34 | 226900.3 | 3600.0002 | 5 | 26 | 3.496613 | -2.281956 | 2.889214 | 2.281848 | 12.27547 | 8.538343 |  |  | 0.0005054474
2018-04-03 02:36 | 227020.3 | 3720.0005 | 5 | 26 | 3.483024 | -2.282003 | 2.889214 | 2.357913 | 12.27547 | 8.803816 |  |  | 0.0005054474
2018-04-03 02:38 | 227140.3 | 3840.001 | 5 | 26 | 3.465561 | -2.281911 | 2.889214 | 2.433968 | 12.27547 | 9.06809 |  |  | 0.0005054474
2018-04-03 02:40 | 227260.3 | 3960.0005 | 5 | 26 | 3.444877 | -2.281949 | 2.889214 | 2.510037 | 12.27547 | 9.330937 |  |  | 0.0005054474
2018-04-03 02:42 | 227380.3 | 4080.0009 | 5 | 26 | 3.419081 | -2.281969 | 2.889214 | 2.586099 | 12.27547 | 9.592036 |  |  | 0.0005054474
2018-04-03 02:44 | 227500.3 | 4200.0006 | 5 | 26 | 3.383339 | -2.28197 | 2.889214 | 2.662167 | 12.27547 | 9.850845 |  |  | 0.0005054474
2018-04-03 02:46 | 227620.3 | 4320.0001 | 5 | 26 | 3.326944 | -2.281954 | 2.889214 | 2.73822 | 12.27547 | 10.10619 |  |  | 0.0005054474
2018-04-03 02:48 | 227740.3 | 4440.0003 | 5 | 26 | 3.225326 | -2.281986 | 2.889214 | 2.814287 | 12.27547 | 10.35581 |  |  | 0.0005054474
2018-04-03 02:50 | 227857.3 | 4557.0486 | 5 | 26 | 2.999997 | -2.281918 | 2.889214 | 2.888482 | 12.27547 | 10.58818 |  |  | 0.0005054474
2018-04-03 02:52 | 227977.4 | 120.0012 | 6 | 26 | 3.375942 | 0 | 2.889214 | 2.888482 | 12.27547 | 10.58818 |  |  | 0.0005054474
2018-04-03 02:54 | 228097.4 | 240 | 6 | 26 | 3.392034 | 0 | 2.889214 | 2.888482 | 12.27547 | 10.58818 |  |  | 0.0005054474
2018-04-03 02:55 | 228157.4 | 300.0045 | 6 | 26 | 3.395911 | 0 | 2.889214 | 2.888482 | 12.27547 | 10.58818 |  |  | 0.0005054474
2018-04-03 02:55 | 228157.4 | 0.0032 | 7 | 27 | 3.395914 | 0 | 0 | 0 | 0 | 0 |  |  | 0.0005054474
2018-04-03 02:57 | 228277.4403 | 120.0006 | 2 | 27 | 4.094401 | 4.890147 | 0.1624051 | 9.949e-09 | 0.6460223 | 3.3785e-08 |  |  | 0.0005054474
2018-04-03 02:59 | 228397.4399 | 240.0002 | 2 | 27 | 4.12599 | 4.890161 | 0.3253886 | 9.949e-09 | 1.31574 | 3.3785e-08 |  |  | 0.0005054474
2018-04-03 03:01 | 228517.4419 | 360.0022 | 2 | 27 | 4.160265 | 4.890115 | 0.4884096 | 9.949e-09 | 1.991272 | 3.3785e-08 |  |  | 0.0005054474
2018-04-03 03:03 | 228637.4398 | 480.0001 | 2 | 27 | 4.187531 | 4.890101 | 0.651384 | 9.949e-09 | 2.671566 | 3.3785e-08 |  |  | 0.0005054474
2018-04-03 03:05 | 228757.4403 | 600.0006 | 2 | 27 | 4.200306 | 4.687901 | 0.8126277 | 9.949e-09 | 3.348307 | 3.3785e-08 |  |  | 0.0005054474
2018-04-03 03:07 | 228877.4407 | 720.001 | 2 | 27 | 4.200294 | 4.338525 | 0.9629543 | 9.949e-09 | 3.979721 | 3.3785e-08 |  |  | 0.0005054474
2018-04-03 03:09 | 228997.4412 | 840.0015 | 2 | 27 | 4.200254 | 4.018342 | 1.102147 | 9.949e-09 | 4.564367 | 3.3785e-08 |  |  | 0.0005054474
2018-04-03 03:11 | 229117.4416 | 960.0019 | 2 | 27 | 4.200261 | 3.734466 | 1.231284 | 9.949e-09 | 5.106778 | 3.3785e-08 |  |  | 0.0005054474
2018-04-03 03:13 | 229237.4411 | 1080.0014 | 2 | 27 | 4.200243 | 3.460292 | 1.351167 | 9.949e-09 | 5.610319 | 3.3785e-08 |  |  | 0.0005054474
2018-04-03 03:14 | 229325.2893 | 1167.8496 | 2 | 27 | 4.200265 | 3.259997 | 1.433175 | 9.949e-09 | 5.954776 | 3.3785e-08 |  |  | 0.0005054474
2018-04-03 03:16 | 229445.3 | 120.0013 | 3 | 27 | 4.220258 | 3.260173 | 1.541447 | 9.949e-09 | 6.410535 | 3.3785e-08 |  |  | 0.0005054474
2018-04-03 03:18 | 229565.3 | 240.0002 | 3 | 27 | 4.243282 | 3.260196 | 1.650112 | 9.949e-09 | 6.870363 | 3.3785e-08 |  |  | 0.0005054474
2018-04-03 03:20 | 229685.3 | 360.0006 | 3 | 27 | 4.26788 | 3.260173 | 1.758791 | 9.949e-09 | 7.332829 | 3.3785e-08 |  |  | 0.0005054474
2018-04-03 03:22 | 229805.3 | 480.001 | 3 | 27 | 4.296072 | 3.260205 | 1.867461 | 9.949e-09 | 7.798109 | 3.3785e-08 |  |  | 0.0005054474
2018-04-03 03:24 | 229925.3 | 600.0022 | 3 | 27 | 4.32784 | 3.260123 | 1.976123 | 9.949e-09 | 8.266644 | 3.3785e-08 |  |  | 0.0005054474
2018-04-03 03:26 | 230045.3 | 720.0001 | 3 | 27 | 4.361101 | 3.260116 | 2.084791 | 9.949e-09 | 8.738726 | 3.3785e-08 |  |  | 0.0005054474
2018-04-03 03:28 | 230165.3 | 840.0006 | 3 | 27 | 4.396439 | 3.260156 | 2.193458 | 9.949e-09 | 9.214543 | 3.3785e-08 |  |  | 0.0005054474
2018-04-03 03:30 | 230285.3 | 960.0002 | 3 | 27 | 4.400281 | 2.863275 | 2.295737 | 9.949e-09 | 9.664578 | 3.3785e-08 |  |  | 0.0005054474
2018-04-03 03:32 | 230405.3 | 1080.0006 | 3 | 27 | 4.400276 | 2.496291 | 2.384968 | 9.949e-09 | 10.05722 | 3.3785e-08 |  |  | 0.0005054474
2018-04-03 03:34 | 230525.3 | 1200.001 | 3 | 27 | 4.400261 | 2.18563 | 2.462843 | 9.949e-09 | 10.39989 | 3.3785e-08 |  |  | 0.0005054474
2018-04-03 03:36 | 230645.3 | 1320.0006 | 3 | 27 | 4.400247 | 1.921137 | 2.531175 | 9.949e-09 | 10.70057 | 3.3785e-08 |  |  | 0.0005054474
2018-04-03 03:38 | 230765.3 | 1440.0018 | 3 | 27 | 4.400203 | 1.696054 | 2.591396 | 9.949e-09 | 10.96556 | 3.3785e-08 |  |  | 0.0005054474
2018-04-03 03:40 | 230885.3 | 1560.0014 | 3 | 27 | 4.400231 | 1.494995 | 2.644539 | 9.949e-09 | 11.1994 | 3.3785e-08 |  |  | 0.0005054474
2018-04-03 03:42 | 231005.3 | 1680.0018 | 3 | 27 | 4.400238 | 1.316919 | 2.691317 | 9.949e-09 | 11.40523 | 3.3785e-08 |  |  | 0.0005054474
2018-04-03 03:44 | 231125.3 | 1800.0006 | 3 | 27 | 4.400183 | 1.168527 | 2.732678 | 9.949e-09 | 11.58723 | 3.3785e-08 |  |  | 0.0005054474
2018-04-03 03:46 | 231245.3 | 1920.0002 | 3 | 27 | 4.40019 | 1.043446 | 2.769495 | 9.949e-09 | 11.74924 | 3.3785e-08 |  |  | 0.0005054474
2018-04-03 03:48 | 231365.3 | 2040.0014 | 3 | 27 | 4.400229 | 0.9344606 | 2.802426 | 9.949e-09 | 11.89414 | 3.3785e-08 |  |  | 0.0005054474
2018-04-03 03:50 | 231485.3 | 2160.0017 | 3 | 27 | 4.400239 | 0.8337584 | 2.831865 | 9.949e-09 | 12.02368 | 3.3785e-08 |  |  | 0.0005054474
2018-04-03 03:52 | 231605.3 | 2280.0006 | 3 | 27 | 4.400222 | 0.7468576 | 2.858143 | 9.949e-09 | 12.13931 | 3.3785e-08 |  |  | 0.0005054474
2018-04-03 03:54 | 231725.3 | 2400.0001 | 3 | 27 | 4.40023 | 0.6736441 | 2.881782 | 9.949e-09 | 12.24332 | 3.3785e-08 |  |  | 0.0005054474
2018-04-03 03:55 | 231764.7 | 2439.3698 | 3 | 27 | 4.400194 | 0.6519985 | 2.889026 | 9.949e-09 | 12.2752 | 3.3785e-08 |  |  | 0.0005054474
2018-04-03 03:57 | 231884.7 | 120.0011 | 4 | 27 | 4.331708 | 0 | 2.889026 | 9.949e-09 | 12.2752 | 3.3785e-08 |  |  | 0.0005054474
2018-04-03 03:59 | 232004.7 | 240 | 4 | 27 | 4.32607 | 0 | 2.889026 | 9.949e-09 | 12.2752 | 3.3785e-08 |  |  | 0.0005054474
2018-04-03 04:00 | 232064.7 | 300.0044 | 4 | 27 | 4.324464 | 0 | 2.889026 | 9.949e-09 | 12.2752 | 3.3785e-08 |  |  | 0.0005054474
2018-04-03 04:02 | 232184.8 | 120.0004 | 5 | 27 | 4.079895 | -2.281922 | 2.889026 | 0.0760553 | 12.2752 | 0.3128137 |  |  | 0.0005054474
2018-04-03 04:04 | 232304.8 | 240 | 5 | 27 | 4.045253 | -2.281906 | 2.889026 | 0.152115 | 12.2752 | 0.6217589 |  |  | 0.0005054474
2018-04-03 04:06 | 232424.8 | 360.0013 | 5 | 27 | 4.014819 | -2.281942 | 2.889026 | 0.2281836 | 12.2752 | 0.928313 |  |  | 0.0005054474
2018-04-03 04:08 | 232544.8 | 480.0001 | 5 | 27 | 3.984183 | -2.281895 | 2.889026 | 0.3042328 | 12.2752 | 1.232482 |  |  | 0.0005054474
2018-04-03 04:10 | 232664.8 | 600.0012 | 5 | 27 | 3.953833 | -2.28188 | 2.889026 | 0.3803021 | 12.2752 | 1.534388 |  |  | 0.0005054474
2018-04-03 04:12 | 232784.8 | 720.0001 | 5 | 27 | 3.92508 | -2.281885 | 2.889026 | 0.456367 | 12.2752 | 1.834036 |  |  | 0.0005054474
2018-04-03 04:14 | 232904.8 | 840.0012 | 5 | 27 | 3.897891 | -2.28191 | 2.889026 | 0.5324243 | 12.2752 | 2.131522 |  |  | 0.0005054474
2018-04-03 04:16 | 233024.8 | 960.0017 | 5 | 27 | 3.871021 | -2.281908 | 2.889026 | 0.6084906 | 12.2752 | 2.427001 |  |  | 0.0005054474
2018-04-03 04:18 | 233144.8 | 1080.0012 | 5 | 27 | 3.842689 | -2.281864 | 2.889026 | 0.684541 | 12.2752 | 2.720326 |  |  | 0.0005054474
2018-04-03 04:20 | 233264.8 | 1200.0017 | 5 | 27 | 3.815657 | -2.281967 | 2.889026 | 0.7605972 | 12.2752 | 3.011546 |  |  | 0.0005054474
2018-04-03 04:22 | 233384.8 | 1320.0021 | 5 | 27 | 3.791068 | -2.281918 | 2.889026 | 0.8366707 | 12.2752 | 3.300862 |  |  | 0.0005054474
2018-04-03 04:24 | 233504.8 | 1440 | 5 | 27 | 3.768937 | -2.281895 | 2.889026 | 0.9127301 | 12.2752 | 3.588361 |  |  | 0.0005054474
2018-04-03 04:26 | 233624.8 | 1560.0005 | 5 | 27 | 3.746936 | -2.281917 | 2.889026 | 0.9887942 | 12.2752 | 3.874212 |  |  | 0.0005054474
2018-04-03 04:28 | 233744.8 | 1680.0008 | 5 | 27 | 3.725117 | -2.281901 | 2.889026 | 1.064844 | 12.2752 | 4.158324 |  |  | 0.0005054474
2018-04-03 04:30 | 233864.8 | 1800.0004 | 5 | 27 | 3.705111 | -2.281906 | 2.889026 | 1.140916 | 12.2752 | 4.440931 |  |  | 0.0005054474
2018-04-03 04:32 | 233984.8 | 1920.0008 | 5 | 27 | 3.686505 | -2.28194 | 2.889026 | 1.216972 | 12.2752 | 4.722008 |  |  | 0.0005054474
2018-04-03 04:34 | 234104.8 | 2040.0004 | 5 | 27 | 3.668341 | -2.281849 | 2.889026 | 1.293037 | 12.2752 | 5.001732 |  |  | 0.0005054474
2018-04-03 04:36 | 234224.8 | 2160 | 5 | 27 | 3.64982 | -2.281883 | 2.889026 | 1.369098 | 12.2752 | 5.280042 |  |  | 0.0005054474
2018-04-03 04:38 | 234344.8 | 2280.0012 | 5 | 27 | 3.633311 | -2.281871 | 2.889026 | 1.445157 | 12.2752 | 5.557007 |  |  | 0.0005054474
2018-04-03 04:40 | 234464.8 | 2400.0017 | 5 | 27 | 3.618363 | -2.281877 | 2.889026 | 1.521221 | 12.2752 | 5.832792 |  |  | 0.0005054474
2018-04-03 04:42 | 234584.8 | 2520.0001 | 5 | 27 | 3.604795 | -2.281895 | 2.889026 | 1.597272 | 12.2752 | 6.107457 |  |  | 0.0005054474
2018-04-03 04:44 | 234704.8 | 2640.0008 | 5 | 27 | 3.591129 | -2.281917 | 2.889026 | 1.673344 | 12.2752 | 6.381169 |  |  | 0.0005054474
2018-04-03 04:46 | 234824.8 | 2760.0012 | 5 | 27 | 3.577785 | -2.281894 | 2.889026 | 1.749403 | 12.2752 | 6.653784 |  |  | 0.0005054474
2018-04-03 04:48 | 234944.8 | 2880.0017 | 5 | 27 | 3.566215 | -2.281898 | 2.889026 | 1.825458 | 12.2752 | 6.925446 |  |  | 0.0005054474
2018-04-03 04:50 | 235064.8 | 3000.0012 | 5 | 27 | 3.555794 | -2.281918 | 2.889026 | 1.901526 | 12.2752 | 7.196316 |  |  | 0.0005054474
2018-04-03 04:52 | 235184.8 | 3120 | 5 | 27 | 3.545052 | -2.281949 | 2.889026 | 1.977584 | 12.2752 | 7.466357 |  |  | 0.0005054474
2018-04-03 04:54 | 235304.8 | 3240.0005 | 5 | 27 | 3.532608 | -2.281892 | 2.889026 | 2.053642 | 12.2752 | 7.735524 |  |  | 0.0005054474
2018-04-03 04:56 | 235424.8 | 3360.0008 | 5 | 27 | 3.52079 | -2.281947 | 2.889026 | 2.129706 | 12.2752 | 8.003778 |  |  | 0.0005054474
2018-04-03 04:58 | 235544.8 | 3480.0012 | 5 | 27 | 3.509139 | -2.281836 | 2.889026 | 2.205767 | 12.2752 | 8.271128 |  |  | 0.0005054474
2018-04-03 05:00 | 235664.8 | 3600.0008 | 5 | 27 | 3.49718 | -2.281944 | 2.889026 | 2.281837 | 12.2752 | 8.537629 |  |  | 0.0005054474
2018-04-03 05:02 | 235784.8 | 3720.0013 | 5 | 27 | 3.482284 | -2.281949 | 2.889026 | 2.357893 | 12.2752 | 8.803074 |  |  | 0.0005054474
2018-04-03 05:04 | 235904.8 | 3840.0001 | 5 | 27 | 3.464687 | -2.281949 | 2.889026 | 2.433953 | 12.2752 | 9.067266 |  |  | 0.0005054474
2018-04-03 05:06 | 236024.8 | 3960.0012 | 5 | 27 | 3.444967 | -2.281918 | 2.889026 | 2.510025 | 12.2752 | 9.330105 |  |  | 0.0005054474
2018-04-03 05:08 | 236144.8 | 4080.0009 | 5 | 27 | 3.420035 | -2.28194 | 2.889026 | 2.586078 | 12.2752 | 9.591202 |  |  | 0.0005054474
2018-04-03 05:10 | 236264.8 | 4200.0004 | 5 | 27 | 3.383295 | -2.281922 | 2.889026 | 2.662136 | 12.2752 | 9.85002 |  |  | 0.0005054474
2018-04-03 05:12 | 236384.8 | 4320.0009 | 5 | 27 | 3.324764 | -2.281922 | 2.889026 | 2.7382 | 12.2752 | 10.10533 |  |  | 0.0005054474
2018-04-03 05:14 | 236504.8 | 4440.0004 | 5 | 27 | 3.225059 | -2.281899 | 2.889026 | 2.814271 | 12.2752 | 10.35485 |  |  | 0.0005054474
2018-04-03 05:16 | 236621.9 | 4557.0917 | 5 | 27 | 2.999987 | -2.281862 | 2.889026 | 2.888481 | 12.2752 | 10.58726 |  |  | 0.0005054474
2018-04-03 05:18 | 236741.9 | 120.0012 | 6 | 27 | 3.375096 | 0 | 2.889026 | 2.888492 | 12.2752 | 10.5873 |  |  | 0.0005054474
2018-04-03 05:20 | 236861.9 | 240 | 6 | 27 | 3.39121 | 0 | 2.889026 | 2.888492 | 12.2752 | 10.5873 |  |  | 0.0005054474
2018-04-03 05:21 | 236921.9 | 300.002 | 6 | 27 | 3.395151 | 0 | 2.889026 | 2.888492 | 12.2752 | 10.5873 |  |  | 0.0005054474
2018-04-03 05:21 | 236921.9 | 0.0025 | 7 | 28 | 3.395064 | 0 | 0 | 0 | 0 | 0 |  |  | 0.0005054474
2018-04-03 05:23 | 237042 | 120.0015 | 2 | 28 | 4.093918 | 4.889869 | 0.1624094 | 4.929e-09 | 0.6460587 | 1.6735e-08 |  |  | 0.0005054474
2018-04-03 05:25 | 237162 | 240.0018 | 2 | 28 | 4.124887 | 4.889863 | 0.3254009 | 4.929e-09 | 1.315674 | 1.6735e-08 |  |  | 0.0005054474
2018-04-03 05:27 | 237282 | 360.0014 | 2 | 28 | 4.158752 | 4.889834 | 0.4883892 | 4.929e-09 | 1.990821 | 1.6735e-08 |  |  | 0.0005054474
2018-04-03 05:29 | 237402 | 480.001 | 2 | 28 | 4.187425 | 4.890035 | 0.651351 | 4.929e-09 | 2.670922 | 1.6735e-08 |  |  | 0.0005054474
2018-04-03 05:31 | 237522 | 600.0014 | 2 | 28 | 4.20028 | 4.686486 | 0.8124911 | 4.929e-09 | 3.347259 | 1.6735e-08 |  |  | 0.0005054474
2018-04-03 05:33 | 237642 | 720.0011 | 2 | 28 | 4.200258 | 4.349315 | 0.9630536 | 4.929e-09 | 3.979664 | 1.6735e-08 |  |  | 0.0005054474
2018-04-03 05:35 | 237762 | 840.0014 | 2 | 28 | 4.200275 | 4.036653 | 1.10271 | 4.929e-09 | 4.566257 | 1.6735e-08 |  |  | 0.0005054474
2018-04-03 05:37 | 237882 | 960.0002 | 2 | 28 | 4.200303 | 3.738358 | 1.23219 | 4.929e-09 | 5.110112 | 1.6735e-08 |  |  | 0.0005054474
2018-04-03 05:39 | 238002 | 1080.0005 | 2 | 28 | 4.200273 | 3.444713 | 1.351889 | 4.929e-09 | 5.612876 | 1.6735e-08 |  |  | 0.0005054474
2018-04-03 05:40 | 238086.9 | 1164.8669 | 2 | 28 | 4.20028 | 3.259992 | 1.430869 | 4.929e-09 | 5.944616 | 1.6735e-08 |  |  | 0.0005054474
2018-04-03 05:42 | 238206.9 | 120.0014 | 3 | 28 | 4.219617 | 3.260135 | 1.539149 | 5.641e-09 | 6.400365 | 1.9617e-08 |  |  | 0.0005054474
2018-04-03 05:44 | 238326.9 | 240.0002 | 3 | 28 | 4.242016 | 3.259891 | 1.647831 | 5.641e-09 | 6.860166 | 1.9617e-08 |  |  | 0.0005054474
2018-04-03 05:46 | 238446.9 | 360.0005 | 3 | 28 | 4.267264 | 3.259849 | 1.756484 | 5.641e-09 | 7.322416 | 1.9617e-08 |  |  | 0.0005054474
2018-04-03 05:48 | 238566.9 | 480.0002 | 3 | 28 | 4.296757 | 3.260156 | 1.865143 | 5.641e-09 | 7.787669 | 1.9617e-08 |  |  | 0.0005054474
2018-04-03 05:50 | 238686.9 | 600.0013 | 3 | 28 | 4.327648 | 3.259866 | 1.973812 | 5.641e-09 | 8.256264 | 1.9617e-08 |  |  | 0.0005054474
2018-04-03 05:52 | 238806.9 | 720.0002 | 3 | 28 | 4.360211 | 3.259828 | 2.082466 | 5.641e-09 | 8.728229 | 1.9617e-08 |  |  | 0.0005054474
2018-04-03 05:54 | 238926.9 | 840.0014 | 3 | 28 | 4.39525 | 3.259852 | 2.191127 | 5.641e-09 | 9.203882 | 1.9617e-08 |  |  | 0.0005054474
2018-04-03 05:56 | 239046.9 | 960.0002 | 3 | 28 | 4.400288 | 2.862365 | 2.293635 | 5.641e-09 | 9.654913 | 1.9617e-08 |  |  | 0.0005054474
2018-04-03 05:58 | 239166.9 | 1080.0013 | 3 | 28 | 4.400306 | 2.499772 | 2.382767 | 5.641e-09 | 10.04712 | 1.9617e-08 |  |  | 0.0005054474
2018-04-03 06:00 | 239286.9 | 1200.0002 | 3 | 28 | 4.400306 | 2.194947 | 2.460877 | 5.641e-09 | 10.39082 | 1.9617e-08 |  |  | 0.0005054474
2018-04-03 06:02 | 239406.9 | 1320.0006 | 3 | 28 | 4.400241 | 1.933637 | 2.52956 | 5.641e-09 | 10.69305 | 1.9617e-08 |  |  | 0.0005054474
2018-04-03 06:04 | 239526.9 | 1440.0002 | 3 | 28 | 4.400247 | 1.701571 | 2.590075 | 5.641e-09 | 10.95933 | 1.9617e-08 |  |  | 0.0005054474
2018-04-03 06:06 | 239646.9 | 1560.0013 | 3 | 28 | 4.400274 | 1.493555 | 2.643241 | 5.641e-09 | 11.19327 | 1.9617e-08 |  |  | 0.0005054474
2018-04-03 06:08 | 239766.9 | 1680.0009 | 3 | 28 | 4.400265 | 1.321351 | 2.690059 | 5.641e-09 | 11.39928 | 1.9617e-08 |  |  | 0.0005054474
2018-04-03 06:10 | 239886.9 | 1800.0014 | 3 | 28 | 4.400237 | 1.174727 | 2.731588 | 5.641e-09 | 11.58202 | 1.9617e-08 |  |  | 0.0005054474
2018-04-03 06:12 | 240006.9 | 1920.0001 | 3 | 28 | 4.400248 | 1.049406 | 2.768614 | 5.641e-09 | 11.74494 | 1.9617e-08 |  |  | 0.0005054474
2018-04-03 06:14 | 240126.9 | 2040.0014 | 3 | 28 | 4.400244 | 0.9346275 | 2.801657 | 5.641e-09 | 11.89034 | 1.9617e-08 |  |  | 0.0005054474
2018-04-03 06:16 | 240246.9 | 2160.0001 | 3 | 28 | 4.400173 | 0.8335114 | 2.831071 | 5.641e-09 | 12.01976 | 1.9617e-08 |  |  | 0.0005054474
2018-04-03 06:18 | 240366.9 | 2280.0014 | 3 | 28 | 4.40016 | 0.7492628 | 2.857429 | 5.641e-09 | 12.13575 | 1.9617e-08 |  |  | 0.0005054474
2018-04-03 06:20 | 240486.9 | 2400.0001 | 3 | 28 | 4.400166 | 0.6776485 | 2.881195 | 5.641e-09 | 12.24032 | 1.9617e-08 |  |  | 0.0005054474
2018-04-03 06:21 | 240535 | 2448.1096 | 3 | 28 | 4.400239 | 0.6519966 | 2.890075 | 5.641e-09 | 12.2794 | 1.9617e-08 |  |  | 0.0005054474
2018-04-03 06:23 | 240655 | 120 | 4 | 28 | 4.332032 | 0 | 2.890075 | 5.641e-09 | 12.2794 | 1.9617e-08 |  |  | 0.0005054474
2018-04-03 06:25 | 240775 | 239.9999 | 4 | 28 | 4.326452 | 0 | 2.890075 | 5.641e-09 | 12.2794 | 1.9617e-08 |  |  | 0.0005054474
2018-04-03 06:26 | 240835 | 300.002 | 4 | 28 | 4.32487 | 0 | 2.890075 | 5.641e-09 | 12.2794 | 1.9617e-08 |  |  | 0.0005054474
2018-04-03 06:28 | 240955.1 | 120.0002 | 5 | 28 | 4.08074 | -2.281803 | 2.890075 | 0.07605039 | 12.2794 | 0.3128417 |  |  | 0.0005054474
2018-04-03 06:30 | 241075.1 | 240.0001 | 5 | 28 | 4.046543 | -2.281882 | 2.890075 | 0.1521086 | 12.2794 | 0.6218707 |  |  | 0.0005054474
2018-04-03 06:32 | 241195.1 | 360.0014 | 5 | 28 | 4.015139 | -2.281865 | 2.890075 | 0.2281764 | 12.2794 | 0.9284896 |  |  | 0.0005054474
2018-04-03 06:34 | 241315.1 | 480.0009 | 5 | 28 | 3.983923 | -2.281828 | 2.890075 | 0.304233 | 12.2794 | 1.232668 |  |  | 0.0005054474
2018-04-03 06:36 | 241435.1 | 600.0006 | 5 | 28 | 3.95454 | -2.281905 | 2.890075 | 0.380294 | 12.2794 | 1.534565 |  |  | 0.0005054474
2018-04-03 06:38 | 241555.1 | 720.0009 | 5 | 28 | 3.926363 | -2.281918 | 2.890075 | 0.4563508 | 12.2794 | 1.83425 |  |  | 0.0005054474
2018-04-03 06:40 | 241675.1 | 840.0006 | 5 | 28 | 3.898819 | -2.28191 | 2.890075 | 0.5324172 | 12.2794 | 2.131866 |  |  | 0.0005054474
2018-04-03 06:42 | 241795.1 | 960.0018 | 5 | 28 | 3.870684 | -2.281805 | 2.890075 | 0.608487 | 12.2794 | 2.427385 |  |  | 0.0005054474
2018-04-03 06:44 | 241915.1 | 1080.0014 | 5 | 28 | 3.843188 | -2.281995 | 2.890075 | 0.6845384 | 12.2794 | 2.720704 |  |  | 0.0005054474
2018-04-03 06:46 | 242035.1 | 1200.0002 | 5 | 28 | 3.81663 | -2.281872 | 2.890075 | 0.7606091 | 12.2794 | 3.012038 |  |  | 0.0005054474
2018-04-03 06:48 | 242155.1 | 1320.0013 | 5 | 28 | 3.792459 | -2.281826 | 2.890075 | 0.8366597 | 12.2794 | 3.301366 |  |  | 0.0005054474
2018-04-03 06:50 | 242275.1 | 1440.0009 | 5 | 28 | 3.769396 | -2.281929 | 2.890075 | 0.912734 | 12.2794 | 3.588998 |  |  | 0.0005054474
2018-04-03 06:52 | 242395.1 | 1560.0013 | 5 | 28 | 3.746695 | -2.281853 | 2.890075 | 0.9887949 | 12.2794 | 3.874825 |  |  | 0.0005054474
2018-04-03 06:54 | 242515.1 | 1680.0009 | 5 | 28 | 3.725893 | -2.282127 | 2.890075 | 1.064855 | 12.2794 | 4.159001 |  |  | 0.0005054474
2018-04-03 06:56 | 242635.1 | 1800.0014 | 5 | 28 | 3.70641 | -2.28194 | 2.890075 | 1.140917 | 12.2794 | 4.441648 |  |  | 0.0005054474
2018-04-03 06:58 | 242755.1 | 1920.0001 | 5 | 28 | 3.687545 | -2.28218 | 2.890075 | 1.216977 | 12.2794 | 4.722836 |  |  | 0.0005054474
2018-04-03 07:00 | 242875.1 | 2040.0005 | 5 | 28 | 3.668111 | -2.281882 | 2.890075 | 1.293033 | 12.2794 | 5.002561 |  |  | 0.0005054474
2018-04-03 07:02 | 242995.1 | 2160.0009 | 5 | 28 | 3.650346 | -2.28191 | 2.890075 | 1.369099 | 12.2794 | 5.280888 |  |  | 0.0005054474
2018-04-03 07:04 | 243115.1 | 2280.0014 | 5 | 28 | 3.634212 | -2.281833 | 2.890075 | 1.445159 | 12.2794 | 5.55791 |  |  | 0.0005054474
2018-04-03 07:06 | 243235.1 | 2400.0001 | 5 | 28 | 3.619753 | -2.281894 | 2.890075 | 1.521218 | 12.2794 | 5.833771 |  |  | 0.0005054474
2018-04-03 07:08 | 243355.1 | 2520.0005 | 5 | 28 | 3.605391 | -2.281865 | 2.890075 | 1.597279 | 12.2794 | 6.108549 |  |  | 0.0005054474
2018-04-03 07:10 | 243475.1 | 2640.0009 | 5 | 28 | 3.591104 | -2.281869 | 2.890075 | 1.67334 | 12.2794 | 6.382224 |  |  | 0.0005054474
2018-04-03 07:12 | 243595.1 | 2760.0013 | 5 | 28 | 3.57867 | -2.281872 | 2.890075 | 1.749396 | 12.2794 | 6.654867 |  |  | 0.0005054474
2018-04-03 07:14 | 243715.1 | 2880.0001 | 5 | 28 | 3.567613 | -2.281915 | 2.890075 | 1.825466 | 12.2794 | 6.926662 |  |  | 0.0005054474
2018-04-03 07:16 | 243835.1 | 3000.0013 | 5 | 28 | 3.556951 | -2.281926 | 2.890075 | 1.901524 | 12.2794 | 7.197606 |  |  | 0.0005054474
2018-04-03 07:18 | 243955.1 | 3120.0009 | 5 | 28 | 3.544837 | -2.281936 | 2.890075 | 1.977587 | 12.2794 | 7.467706 |  |  | 0.0005054474
2018-04-03 07:20 | 244075.1 | 3240.0005 | 5 | 28 | 3.5332 | -2.281928 | 2.890075 | 2.053644 | 12.2794 | 7.736866 |  |  | 0.0005054474
2018-04-03 07:22 | 244195.1 | 3360.0001 | 5 | 28 | 3.521893 | -2.282 | 2.890075 | 2.129703 | 12.2794 | 8.005168 |  |  | 0.0005054474
2018-04-03 07:24 | 244315.1 | 3480.0005 | 5 | 28 | 3.510764 | -2.281936 | 2.890075 | 2.205771 | 12.2794 | 8.272659 |  |  | 0.0005054474
2018-04-03 07:26 | 244435.1 | 3600.0009 | 5 | 28 | 3.497612 | -2.281931 | 2.890075 | 2.281831 | 12.2794 | 8.539209 |  |  | 0.0005054474
2018-04-03 07:28 | 244555.1 | 3720.0006 | 5 | 28 | 3.48162 | -2.281993 | 2.890075 | 2.3579 | 12.2794 | 8.804665 |  |  | 0.0005054474
2018-04-03 07:30 | 244675.1 | 3840.0009 | 5 | 28 | 3.465343 | -2.28201 | 2.890075 | 2.433963 | 12.2794 | 9.068876 |  |  | 0.0005054474
2018-04-03 07:32 | 244795.1 | 3960.0013 | 5 | 28 | 3.446556 | -2.281929 | 2.890075 | 2.510023 | 12.2794 | 9.331751 |  |  | 0.0005054474
2018-04-03 07:34 | 244915.1 | 4080.0009 | 5 | 28 | 3.421323 | -2.281918 | 2.890075 | 2.586088 | 12.2794 | 9.593019 |  |  | 0.0005054474
2018-04-03 07:36 | 245035.1 | 4200.0014 | 5 | 28 | 3.382346 | -2.281963 | 2.890075 | 2.66214 | 12.2794 | 9.851843 |  |  | 0.0005054474
2018-04-03 07:38 | 245155.1 | 4320.0001 | 5 | 28 | 3.324999 | -2.281954 | 2.890075 | 2.73821 | 12.2794 | 10.1071 |  |  | 0.0005054474
2018-04-03 07:40 | 245275.1 | 4440.0014 | 5 | 28 | 3.226638 | -2.281967 | 2.890075 | 2.81427 | 12.2794 | 10.35666 |  |  | 0.0005054474
2018-04-03 07:42 | 245394 | 4558.8918 | 5 | 28 | 2.999985 | -2.281963 | 2.890075 | 2.889633 | 12.2794 | 10.59279 |  |  | 0.0005054474
2018-04-03 07:44 | 245514.1 | 120.0002 | 6 | 28 | 3.373932 | 0 | 2.890075 | 2.889633 | 12.2794 | 10.59279 |  |  | 0.0005054474
2018-04-03 07:46 | 245634.1 | 240.0002 | 6 | 28 | 3.390046 | 0 | 2.890075 | 2.889633 | 12.2794 | 10.59279 |  |  | 0.0005054474
2018-04-03 07:47 | 245694.1 | 300.0022 | 6 | 28 | 3.393838 | 0 | 2.890075 | 2.889633 | 12.2794 | 10.59279 |  |  | 0.0005054474
2018-04-03 07:47 | 245694.1 | 0.0026 | 7 | 29 | 3.393815 | 0 | 0 | 0 | 0 | 0 |  |  | 0.0005054474
2018-04-03 07:49 | 245814.2 | 120.0003 | 2 | 29 | 4.093874 | 4.890162 | 0.1623988 | 0 | 0.6459629 | 0 |  |  | 0.0005054474
2018-04-03 07:51 | 245934.2 | 240.0008 | 2 | 29 | 4.124231 | 4.890166 | 0.3254076 | 0 | 1.315578 | 0 |  |  | 0.0005054474
2018-04-03 07:53 | 246054.2 | 360.0004 | 2 | 29 | 4.159659 | 4.890115 | 0.4883906 | 0 | 1.99072 | 0 |  |  | 0.0005054474
2018-04-03 07:55 | 246174.2 | 480.0008 | 2 | 29 | 4.18966 | 4.890109 | 0.6513731 | 0 | 2.671214 | 0 |  |  | 0.0005054474
2018-04-03 07:57 | 246294.2 | 600.0012 | 2 | 29 | 4.200275 | 4.681813 | 0.8122995 | 0 | 3.346789 | 0 |  |  | 0.0005054474
2018-04-03 07:59 | 246414.2 | 720.0017 | 2 | 29 | 4.200233 | 4.354709 | 0.9628298 | 0 | 3.979058 | 0 |  |  | 0.0005054474
2018-04-03 08:01 | 246534.2 | 840.0005 | 2 | 29 | 4.200282 | 4.035583 | 1.102646 | 0 | 4.566323 | 0 |  |  | 0.0005054474
2018-04-03 08:03 | 246654.2 | 960.0001 | 2 | 29 | 4.200287 | 3.718869 | 1.231895 | 0 | 5.109205 | 0 |  |  | 0.0005054474
2018-04-03 08:05 | 246774.2 | 1080.002 | 2 | 29 | 4.200268 | 3.438441 | 1.351005 | 0 | 5.609499 | 0 |  |  | 0.0005054474
2018-04-03 08:06 | 246858.7 | 1164.578 | 2 | 29 | 4.200241 | 3.25998 | 1.429676 | 0 | 5.93994 | 0 |  |  | 0.0005054474
2018-04-03 08:08 | 246978.7 | 120.0005 | 3 | 29 | 4.218954 | 3.260129 | 1.537961 | 0 | 6.395683 | 0 |  |  | 0.0005054474
2018-04-03 08:10 | 247098.7 | 240.0002 | 3 | 29 | 4.241781 | 3.260003 | 1.646621 | 0 | 6.855324 | 0 |  |  | 0.0005054474
2018-04-03 08:12 | 247218.7 | 360.0005 | 3 | 29 | 4.268493 | 3.26011 | 1.755296 | 0 | 7.317721 | 0 |  |  | 0.0005054474
2018-04-03 08:14 | 247338.7 | 480.001 | 3 | 29 | 4.297066 | 3.260139 | 1.863964 | 0 | 7.783111 | 0 |  |  | 0.0005054474
2018-04-03 08:16 | 247458.7 | 600.0005 | 3 | 29 | 4.327135 | 3.260146 | 1.972626 | 0 | 8.251655 | 0 |  |  | 0.0005054474
2018-04-03 08:18 | 247578.7 | 720.0002 | 3 | 29 | 4.359243 | 3.260163 | 2.081311 | 0 | 8.723659 | 0 |  |  | 0.0005054474
2018-04-03 08:20 | 247698.7 | 840.0014 | 3 | 29 | 4.395457 | 3.260097 | 2.189962 | 0 | 9.199217 | 0 |  |  | 0.0005054474
2018-04-03 08:22 | 247818.7 | 960.0002 | 3 | 29 | 4.40029 | 2.853702 | 2.29213 | 0 | 9.648755 | 0 |  |  | 0.0005054474
2018-04-03 08:24 | 247938.7 | 1080.0014 | 3 | 29 | 4.400302 | 2.503629 | 2.381272 | 0 | 10.04101 | 0 |  |  | 0.0005054474
2018-04-03 08:26 | 248058.7 | 1200.0002 | 3 | 29 | 4.400265 | 2.202766 | 2.459558 | 0 | 10.38548 | 0 |  |  | 0.0005054474
2018-04-03 08:28 | 248178.7 | 1320.0006 | 3 | 29 | 4.40028 | 1.936594 | 2.528458 | 0 | 10.68866 | 0 |  |  | 0.0005054474
2018-04-03 08:30 | 248298.7 | 1440.0002 | 3 | 29 | 4.400275 | 1.695094 | 2.588903 | 0 | 10.95464 | 0 |  |  | 0.0005054474
2018-04-03 08:32 | 248418.7 | 1560.0006 | 3 | 29 | 4.400267 | 1.493486 | 2.64192 | 0 | 11.18792 | 0 |  |  | 0.0005054474
2018-04-03 08:34 | 248538.7 | 1680.0002 | 3 | 29 | 4.400256 | 1.32287 | 2.688781 | 0 | 11.39413 | 0 |  |  | 0.0005054474
2018-04-03 08:36 | 248658.7 | 1800.0014 | 3 | 29 | 4.400231 | 1.178529 | 2.730421 | 0 | 11.57735 | 0 |  |  | 0.0005054474
2018-04-03 08:38 | 248778.7 | 1920.0011 | 3 | 29 | 4.400261 | 1.048267 | 2.767505 | 0 | 11.74053 | 0 |  |  | 0.0005054474
2018-04-03 08:40 | 248898.7 | 2040.0014 | 3 | 29 | 4.400237 | 0.9319983 | 2.80044 | 0 | 11.88545 | 0 |  |  | 0.0005054474
2018-04-03 08:42 | 249018.7 | 2160.001 | 3 | 29 | 4.400206 | 0.8346958 | 2.829842 | 0 | 12.01482 | 0 |  |  | 0.0005054474
2018-04-03 08:44 | 249138.7 | 2280.0014 | 3 | 29 | 4.400183 | 0.7520933 | 2.856246 | 0 | 12.13101 | 0 |  |  | 0.0005054474
2018-04-03 08:46 | 249258.7 | 2400.001 | 3 | 29 | 4.400222 | 0.6797018 | 2.880085 | 0 | 12.23591 | 0 |  |  | 0.0005054474
2018-04-03 08:47 | 249306 | 2447.2983 | 3 | 29 | 4.400236 | 0.6519966 | 2.888829 | 0 | 12.27438 | 0 |  |  | 0.0005054474
2018-04-03 08:49 | 249426.1 | 120.0006 | 4 | 29 | 4.331792 | 0 | 2.888832 | 0 | 12.27439 | 0 |  |  | 0.0005054474
2018-04-03 08:51 | 249546.1 | 240.0002 | 4 | 29 | 4.326182 | 0 | 2.888832 | 0 | 12.27439 | 0 |  |  | 0.0005054474
2018-04-03 08:52 | 249606.1 | 300.0022 | 4 | 29 | 4.324557 | 0 | 2.888832 | 0 | 12.27439 | 0 |  |  | 0.0005054474
2018-04-03 08:54 | 249726.2 | 120.0014 | 5 | 29 | 4.080299 | -2.281885 | 2.888832 | 0.07605099 | 12.27439 | 0.3128007 |  |  | 0.0005054474
2018-04-03 08:56 | 249846.2 | 240.0011 | 5 | 29 | 4.045316 | -2.28189 | 2.888832 | 0.1521119 | 12.27439 | 0.6217818 |  |  | 0.0005054474
2018-04-03 08:58 | 249966.2 | 360.0014 | 5 | 29 | 4.012697 | -2.281899 | 2.888832 | 0.2281832 | 12.27439 | 0.92826 |  |  | 0.0005054474
2018-04-03 09:00 | 250086.2 | 480.0002 | 5 | 29 | 3.982549 | -2.281935 | 2.888832 | 0.3042373 | 12.27439 | 1.232285 |  |  | 0.0005054474
2018-04-03 09:02 | 250206.2 | 600.0007 | 5 | 29 | 3.953671 | -2.281944 | 2.888832 | 0.3802964 | 12.27439 | 1.534087 |  |  | 0.0005054474
2018-04-03 09:04 | 250326.2 | 720.001 | 5 | 29 | 3.92566 | -2.281969 | 2.888832 | 0.4563696 | 12.27439 | 1.833793 |  |  | 0.0005054474
2018-04-03 09:06 | 250446.2 | 840.0007 | 5 | 29 | 3.896915 | -2.281911 | 2.888832 | 0.5324281 | 12.27439 | 2.131285 |  |  | 0.0005054474
2018-04-03 09:08 | 250566.2 | 960.0003 | 5 | 29 | 3.869087 | -2.281972 | 2.888832 | 0.6084943 | 12.27439 | 2.426635 |  |  | 0.0005054474
2018-04-03 09:10 | 250686.2 | 1080.0006 | 5 | 29 | 3.842095 | -2.281839 | 2.888832 | 0.6845562 | 12.27439 | 2.719897 |  |  | 0.0005054474
2018-04-03 09:12 | 250806.2 | 1200.0003 | 5 | 29 | 3.816154 | -2.281947 | 2.888832 | 0.7606179 | 12.27439 | 3.011137 |  |  | 0.0005054474
2018-04-03 09:14 | 250926.2 | 1320.0006 | 5 | 29 | 3.791248 | -2.28196 | 2.888832 | 0.8366743 | 12.27439 | 3.300426 |  |  | 0.0005054474
2018-04-03 09:16 | 251046.2 | 1440.0003 | 5 | 29 | 3.767201 | -2.281921 | 2.888832 | 0.9127445 | 12.27439 | 3.587898 |  |  | 0.0005054474
2018-04-03 09:18 | 251166.2 | 1560.0014 | 5 | 29 | 3.745727 | -2.281921 | 2.888832 | 0.9887995 | 12.27439 | 3.873586 |  |  | 0.0005054474
2018-04-03 09:20 | 251286.2 | 1680.001 | 5 | 29 | 3.725461 | -2.281897 | 2.888832 | 1.064863 | 12.27439 | 4.157719 |  |  | 0.0005054474
2018-04-03 09:22 | 251406.2 | 1800.0007 | 5 | 29 | 3.705914 | -2.281938 | 2.888832 | 1.140921 | 12.27439 | 4.440328 |  |  | 0.0005054474
2018-04-03 09:24 | 251526.2 | 1920.0003 | 5 | 29 | 3.685946 | -2.281876 | 2.888832 | 1.216991 | 12.27439 | 4.721485 |  |  | 0.0005054474
2018-04-03 09:26 | 251646.2 | 2040.0014 | 5 | 29 | 3.666901 | -2.281926 | 2.888832 | 1.29305 | 12.27439 | 5.001093 |  |  | 0.0005054474
2018-04-03 09:28 | 251766.2 | 2160.0003 | 5 | 29 | 3.649778 | -2.281913 | 2.888832 | 1.369108 | 12.27439 | 5.279331 |  |  | 0.0005054474
2018-04-03 09:30 | 251886.2 | 2280.0014 | 5 | 29 | 3.634267 | -2.281901 | 2.888832 | 1.445175 | 12.27439 | 5.556359 |  |  | 0.0005054474
2018-04-03 09:32 | 252006.2 | 2400.0003 | 5 | 29 | 3.619067 | -2.28196 | 2.888832 | 1.521231 | 12.27439 | 5.83219 |  |  | 0.0005054474
2018-04-03 09:34 | 252126.2 | 2520.0015 | 5 | 29 | 3.603611 | -2.281969 | 2.888832 | 1.597294 | 12.27439 | 6.106871 |  |  | 0.0005054474
2018-04-03 09:36 | 252246.2 | 2640.001 | 5 | 29 | 3.590369 | -2.281844 | 2.888832 | 1.673355 | 12.27439 | 6.380452 |  |  | 0.0005054474
2018-04-03 09:38 | 252366.2 | 2760.0007 | 5 | 29 | 3.578586 | -2.281922 | 2.888832 | 1.749413 | 12.27439 | 6.653066 |  |  | 0.0005054474
2018-04-03 09:40 | 252486.2 | 2880.0011 | 5 | 29 | 3.56747 | -2.281856 | 2.888832 | 1.825469 | 12.27439 | 6.924819 |  |  | 0.0005054474
2018-04-03 09:42 | 252606.2 | 3000.0007 | 5 | 29 | 3.555693 | -2.281905 | 2.888832 | 1.901536 | 12.27439 | 7.195749 |  |  | 0.0005054474
2018-04-03 09:44 | 252726.2 | 3120.0003 | 5 | 29 | 3.544005 | -2.281918 | 2.888832 | 1.977598 | 12.27439 | 7.465745 |  |  | 0.0005054474
2018-04-03 09:46 | 252846.2 | 3240.0007 | 5 | 29 | 3.533141 | -2.281933 | 2.888832 | 2.053663 | 12.27439 | 7.734907 |  |  | 0.0005054474
2018-04-03 09:48 | 252966.2 | 3360.0003 | 5 | 29 | 3.522612 | -2.281915 | 2.888832 | 2.12972 | 12.27439 | 8.003227 |  |  | 0.0005054474
2018-04-03 09:50 | 253086.2 | 3480.0007 | 5 | 29 | 3.510582 | -2.281928 | 2.888832 | 2.205791 | 12.27439 | 8.270754 |  |  | 0.0005054474
2018-04-03 09:52 | 253206.2 | 3600.0003 | 5 | 29 | 3.496179 | -2.281911 | 2.888832 | 2.281847 | 12.27439 | 8.537222 |  |  | 0.0005054474
2018-04-03 09:54 | 253326.2 | 3720.0006 | 5 | 29 | 3.481903 | -2.282022 | 2.888832 | 2.357918 | 12.27439 | 8.802638 |  |  | 0.0005054474
2018-04-03 09:56 | 253446.2 | 3840.0011 | 5 | 29 | 3.466437 | -2.281981 | 2.888832 | 2.433977 | 12.27439 | 9.066888 |  |  | 0.0005054474
2018-04-03 09:58 | 253566.2 | 3960.0006 | 5 | 29 | 3.447489 | -2.281965 | 2.888832 | 2.510038 | 12.27439 | 9.329872 |  |  | 0.0005054474
2018-04-03 10:00 | 253686.2 | 4080.0011 | 5 | 29 | 3.420234 | -2.281956 | 2.888832 | 2.586105 | 12.27439 | 9.591151 |  |  | 0.0005054474
2018-04-03 10:02 | 253806.2 | 4200.0006 | 5 | 29 | 3.381595 | -2.281985 | 2.888832 | 2.662166 | 12.27439 | 9.849898 |  |  | 0.0005054474
2018-04-03 10:04 | 253926.2 | 4320.001 | 5 | 29 | 3.325443 | -2.281967 | 2.888832 | 2.738229 | 12.27439 | 10.10514 |  |  | 0.0005054474
2018-04-03 10:06 | 254046.2 | 4440.0007 | 5 | 29 | 3.22794 | -2.281908 | 2.888832 | 2.814287 | 12.27439 | 10.35477 |  |  | 0.0005054474
2018-04-03 10:08 | 254163.6 | 4557.3815 | 5 | 29 | 2.999987 | -2.281933 | 2.888832 | 2.888694 | 12.27439 | 10.58795 |  |  | 0.0005054474
2018-04-03 10:10 | 254283.6 | 120.0004 | 6 | 29 | 3.371778 | 0 | 2.888832 | 2.888694 | 12.27439 | 10.58795 |  |  | 0.0005054474
2018-04-03 10:12 | 254403.6 | 240 | 6 | 29 | 3.387643 | 0 | 2.888832 | 2.888694 | 12.27439 | 10.58795 |  |  | 0.0005054474
2018-04-03 10:13 | 254463.6 | 300.0029 | 6 | 29 | 3.391428 | 0 | 2.888832 | 2.888694 | 12.27439 | 10.58795 |  |  | 0.0005054474
2018-04-03 10:13 | 254463.6 | 0.0024 | 7 | 30 | 3.391516 | 0 | 0 | 0 | 0 | 0 |  |  | 0.0005054474
2018-04-03 10:15 | 254583.7 | 120.0014 | 2 | 30 | 4.091484 | 4.88996 | 0.1623891 | 0 | 0.6454902 | 0 |  |  | 0.0005054474
2018-04-03 10:17 | 254703.7 | 240.001 | 2 | 30 | 4.123173 | 4.889991 | 0.3253831 | 0 | 1.314762 | 0 |  |  | 0.0005054474
2018-04-03 10:19 | 254823.7 | 360.0014 | 2 | 30 | 4.160295 | 4.889846 | 0.4883581 | 0 | 1.989857 | 0 |  |  | 0.0005054474
2018-04-03 10:21 | 254943.7 | 480.001 | 2 | 30 | 4.188545 | 4.890153 | 0.6513913 | 0 | 2.670537 | 0 |  |  | 0.0005054474
2018-04-03 10:23 | 255063.7 | 600.0014 | 2 | 30 | 4.200279 | 4.705297 | 0.8127112 | 0 | 3.347662 | 0 |  |  | 0.0005054474
2018-04-03 10:25 | 255183.7 | 720.001 | 2 | 30 | 4.200285 | 4.377221 | 0.9641212 | 0 | 3.983626 | 0 |  |  | 0.0005054474
2018-04-03 10:27 | 255303.7 | 840.0014 | 2 | 30 | 4.200289 | 4.039407 | 1.104414 | 0 | 4.572895 | 0 |  |  | 0.0005054474
2018-04-03 10:29 | 255423.7 | 960.0018 | 2 | 30 | 4.200282 | 3.724181 | 1.233607 | 0 | 5.115541 | 0 |  |  | 0.0005054474
2018-04-03 10:31 | 255543.7 | 1080.0006 | 2 | 30 | 4.200249 | 3.455838 | 1.353217 | 0 | 5.617933 | 0 |  |  | 0.0005054474
2018-04-03 10:33 | 255640.4 | 1176.7045 | 2 | 30 | 4.200257 | 3.259994 | 1.443383 | 0 | 5.996655 | 0 |  |  | 0.0005054474
2018-04-03 10:35 | 255760.4 | 120.0006 | 3 | 30 | 4.219491 | 3.259835 | 1.551662 | 1.038e-09 | 6.452384 | 4.201e-09 |  |  | 0.0005054474
2018-04-03 10:37 | 255880.4 | 240.0009 | 3 | 30 | 4.244111 | 3.25995 | 1.660303 | 1.038e-09 | 6.912088 | 4.201e-09 |  |  | 0.0005054474
2018-04-03 10:39 | 256000.4 | 360.0014 | 3 | 30 | 4.270748 | 3.259957 | 1.768987 | 1.038e-09 | 7.374802 | 4.201e-09 |  |  | 0.0005054474
2018-04-03 10:41 | 256120.4 | 480.001 | 3 | 30 | 4.298695 | 3.26011 | 1.877636 | 1.038e-09 | 7.840314 | 4.201e-09 |  |  | 0.0005054474
2018-04-03 10:43 | 256240.4 | 600.0014 | 3 | 30 | 4.328387 | 3.259809 | 1.986293 | 1.038e-09 | 8.308985 | 4.201e-09 |  |  | 0.0005054474
2018-04-03 10:45 | 256360.4 | 720.0002 | 3 | 30 | 4.361903 | 3.260135 | 2.094978 | 1.038e-09 | 8.781195 | 4.201e-09 |  |  | 0.0005054474
2018-04-03 10:47 | 256480.4 | 840.0006 | 3 | 30 | 4.399537 | 3.260173 | 2.203632 | 1.038e-09 | 9.257162 | 4.201e-09 |  |  | 0.0005054474
2018-04-03 10:49 | 256600.4 | 960.0001 | 3 | 30 | 4.400271 | 2.825553 | 2.304599 | 1.038e-09 | 9.701443 | 4.201e-09 |  |  | 0.0005054474
2018-04-03 10:51 | 256720.4 | 1080.0006 | 3 | 30 | 4.40031 | 2.484687 | 2.392936 | 1.038e-09 | 10.09015 | 4.201e-09 |  |  | 0.0005054474
2018-04-03 10:53 | 256840.4 | 1200.0002 | 3 | 30 | 4.400281 | 2.178588 | 2.47054 | 1.038e-09 | 10.43163 | 4.201e-09 |  |  | 0.0005054474
2018-04-03 10:55 | 256960.4 | 1320.0014 | 3 | 30 | 4.400252 | 1.902384 | 2.538466 | 1.038e-09 | 10.73053 | 4.201e-09 |  |  | 0.0005054474
2018-04-03 10:57 | 257080.4 | 1440.001 | 3 | 30 | 4.400217 | 1.668847 | 2.597862 | 1.038e-09 | 10.99188 | 4.201e-09 |  |  | 0.0005054474
2018-04-03 10:59 | 257200.4 | 1560.0006 | 3 | 30 | 4.400267 | 1.474178 | 2.650161 | 1.038e-09 | 11.22201 | 4.201e-09 |  |  | 0.0005054474
2018-04-03 11:01 | 257320.4 | 1680.0002 | 3 | 30 | 4.400257 | 1.308722 | 2.696472 | 1.038e-09 | 11.42579 | 4.201e-09 |  |  | 0.0005054474
2018-04-03 11:03 | 257440.4 | 1800.0013 | 3 | 30 | 4.40023 | 1.159512 | 2.737567 | 1.038e-09 | 11.60662 | 4.201e-09 |  |  | 0.0005054474
2018-04-03 11:05 | 257560.4 | 1920.001 | 3 | 30 | 4.400241 | 1.027183 | 2.773951 | 1.038e-09 | 11.76672 | 4.201e-09 |  |  | 0.0005054474
2018-04-03 11:07 | 257680.4 | 2040.0006 | 3 | 30 | 4.400198 | 0.9171314 | 2.806313 | 1.038e-09 | 11.90911 | 4.201e-09 |  |  | 0.0005054474
2018-04-03 11:09 | 257800.4 | 2160.0006 | 3 | 30 | 4.400179 | 0.8237762 | 2.835291 | 1.038e-09 | 12.03662 | 4.201e-09 |  |  | 0.0005054474
2018-04-03 11:11 | 257920.4 | 2280.0006 | 3 | 30 | 4.400215 | 0.7419376 | 2.861368 | 1.038e-09 | 12.15137 | 4.201e-09 |  |  | 0.0005054474
2018-04-03 11:13 | 258040.4 | 2400.0011 | 3 | 30 | 4.400263 | 0.6661425 | 2.884807 | 1.038e-09 | 12.25451 | 4.201e-09 |  |  | 0.0005054474
2018-04-03 11:13 | 258062.6 | 2422.2307 | 3 | 30 | 4.400187 | 0.6519899 | 2.888875 | 1.038e-09 | 12.27241 | 4.201e-09 |  |  | 0.0005054474
2018-04-03 11:15 | 258182.7 | 120.0011 | 4 | 30 | 4.331725 | 0 | 2.888877 | 1.038e-09 | 12.27241 | 4.201e-09 |  |  | 0.0005054474
2018-04-03 11:17 | 258302.7 | 240.0007 | 4 | 30 | 4.326115 | 0 | 2.888877 | 1.038e-09 | 12.27241 | 4.201e-09 |  |  | 0.0005054474
2018-04-03 11:18 | 258362.7 | 300.002 | 4 | 30 | 4.324492 | 0 | 2.888877 | 1.038e-09 | 12.27241 | 4.201e-09 |  |  | 0.0005054474
2018-04-03 11:20 | 258482.8 | 120.0014 | 5 | 30 | 4.081123 | -2.281892 | 2.888877 | 0.07605386 | 12.27241 | 0.3128849 |  |  | 0.0005054474
2018-04-03 11:22 | 258602.8 | 240.0002 | 5 | 30 | 4.044966 | -2.28186 | 2.888877 | 0.1521136 | 12.27241 | 0.6218792 |  |  | 0.0005054474
2018-04-03 11:24 | 258722.8 | 360.0006 | 5 | 30 | 4.013404 | -2.281901 | 2.888877 | 0.2281798 | 12.27241 | 0.9283454 |  |  | 0.0005054474
2018-04-03 11:26 | 258842.8 | 480.0009 | 5 | 30 | 3.983657 | -2.281924 | 2.888877 | 0.3042489 | 12.27241 | 1.232501 |  |  | 0.0005054474
2018-04-03 11:28 | 258962.8 | 600.0005 | 5 | 30 | 3.955097 | -2.281813 | 2.888877 | 0.3803053 | 12.27241 | 1.534401 |  |  | 0.0005054474
2018-04-03 11:30 | 259082.8 | 720.0009 | 5 | 30 | 3.926052 | -2.281969 | 2.888877 | 0.4563717 | 12.27241 | 1.834155 |  |  | 0.0005054474
2018-04-03 11:32 | 259202.8 | 840.0013 | 5 | 30 | 3.896932 | -2.281898 | 2.888877 | 0.5324267 | 12.27241 | 2.131631 |  |  | 0.0005054474
2018-04-03 11:34 | 259322.8 | 960.001 | 5 | 30 | 3.869775 | -2.281857 | 2.888877 | 0.6084922 | 12.27241 | 2.427013 |  |  | 0.0005054474
2018-04-03 11:36 | 259442.8 | 1080.0005 | 5 | 30 | 3.843391 | -2.281952 | 2.888877 | 0.6845555 | 12.27241 | 2.720352 |  |  | 0.0005054474
2018-04-03 11:38 | 259562.8 | 1200.0009 | 5 | 30 | 3.816961 | -2.281922 | 2.888877 | 0.7606227 | 12.27241 | 3.011701 |  |  | 0.0005054474
2018-04-03 11:40 | 259682.8 | 1320.0014 | 5 | 30 | 3.790992 | -2.28188 | 2.888877 | 0.8366847 | 12.27241 | 3.30103 |  |  | 0.0005054474
2018-04-03 11:42 | 259802.8 | 1440.001 | 5 | 30 | 3.767684 | -2.281942 | 2.888877 | 0.9127477 | 12.27241 | 3.58848 |  |  | 0.0005054474
2018-04-03 11:44 | 259922.8 | 1560.0005 | 5 | 30 | 3.746386 | -2.28194 | 2.888877 | 0.988809 | 12.27241 | 3.874236 |  |  | 0.0005054474
2018-04-03 11:46 | 260042.8 | 1680.001 | 5 | 30 | 3.726313 | -2.281921 | 2.888877 | 1.06487 | 12.27241 | 4.158428 |  |  | 0.0005054474
2018-04-03 11:48 | 260162.8 | 1800.0005 | 5 | 30 | 3.705941 | -2.281917 | 2.888877 | 1.140921 | 12.27241 | 4.441047 |  |  | 0.0005054474
2018-04-03 11:50 | 260282.8 | 1920.0002 | 5 | 30 | 3.685597 | -2.281885 | 2.888877 | 1.216992 | 12.27241 | 4.722182 |  |  | 0.0005054474
2018-04-03 11:52 | 260402.8 | 2040.0014 | 5 | 30 | 3.66714 | -2.281935 | 2.888877 | 1.293059 | 12.27241 | 5.001819 |  |  | 0.0005054474
2018-04-03 11:54 | 260522.8 | 2160.0009 | 5 | 30 | 3.650447 | -2.281895 | 2.888877 | 1.369119 | 12.27241 | 5.280093 |  |  | 0.0005054474
2018-04-03 11:56 | 260642.8 | 2280.0014 | 5 | 30 | 3.634516 | -2.282033 | 2.888877 | 1.44518 | 12.27241 | 5.557143 |  |  | 0.0005054474
2018-04-03 11:58 | 260762.8 | 2400.0002 | 5 | 30 | 3.618343 | -2.281872 | 2.888877 | 1.521231 | 12.27241 | 5.832939 |  |  | 0.0005054474
2018-04-03 12:00 | 260882.8 | 2520.0013 | 5 | 30 | 3.603434 | -2.281903 | 2.888877 | 1.597291 | 12.27241 | 6.107563 |  |  | 0.0005054474
2018-04-03 12:02 | 261002.8 | 2640.0002 | 5 | 30 | 3.590423 | -2.281974 | 2.888877 | 1.673361 | 12.27241 | 6.381175 |  |  | 0.0005054474
2018-04-03 12:04 | 261122.8 | 2760.0005 | 5 | 30 | 3.578783 | -2.281928 | 2.888877 | 1.749423 | 12.27241 | 6.653828 |  |  | 0.0005054474
2018-04-03 12:06 | 261242.8 | 2880.0002 | 5 | 30 | 3.566916 | -2.281883 | 2.888877 | 1.82549 | 12.27241 | 6.925614 |  |  | 0.0005054474
2018-04-03 12:08 | 261362.8 | 3000.0005 | 5 | 30 | 3.554573 | -2.281885 | 2.888877 | 1.901545 | 12.27241 | 7.196415 |  |  | 0.0005054474
2018-04-03 12:10 | 261482.8 | 3120.0009 | 5 | 30 | 3.543623 | -2.28186 | 2.888877 | 1.97761 | 12.27241 | 7.466372 |  |  | 0.0005054474
2018-04-03 12:12 | 261602.8 | 3240.0013 | 5 | 30 | 3.533127 | -2.282001 | 2.888877 | 2.053667 | 12.27241 | 7.735479 |  |  | 0.0005054474
2018-04-03 12:14 | 261722.8 | 3360.0009 | 5 | 30 | 3.522064 | -2.282001 | 2.888877 | 2.129729 | 12.27241 | 8.003805 |  |  | 0.0005054474
2018-04-03 12:16 | 261842.8 | 3480.0014 | 5 | 30 | 3.508784 | -2.282001 | 2.888877 | 2.205791 | 12.27241 | 8.271212 |  |  | 0.0005054474
2018-04-03 12:18 | 261962.8 | 3600.0009 | 5 | 30 | 3.495244 | -2.281986 | 2.888877 | 2.281859 | 12.27241 | 8.537596 |  |  | 0.0005054474
2018-04-03 12:20 | 262082.8 | 3720.0013 | 5 | 30 | 3.481328 | -2.282013 | 2.888877 | 2.357919 | 12.27241 | 8.802921 |  |  | 0.0005054474
2018-04-03 12:22 | 262202.8 | 3840.0001 | 5 | 30 | 3.466236 | -2.281972 | 2.888877 | 2.43398 | 12.27241 | 9.067163 |  |  | 0.0005054474
2018-04-03 12:24 | 262322.8 | 3960.0005 | 5 | 30 | 3.446047 | -2.281949 | 2.888877 | 2.510056 | 12.27241 | 9.330136 |  |  | 0.0005054474
2018-04-03 12:26 | 262442.8 | 4080.0001 | 5 | 30 | 3.417902 | -2.282016 | 2.888877 | 2.586117 | 12.27241 | 9.591221 |  |  | 0.0005054474
2018-04-03 12:28 | 262562.8 | 4200.0014 | 5 | 30 | 3.380437 | -2.281967 | 2.888877 | 2.662176 | 12.27241 | 9.849847 |  |  | 0.0005054474
2018-04-03 12:30 | 262682.8 | 4320.0009 | 5 | 30 | 3.324768 | -2.282004 | 2.888877 | 2.738233 | 12.27241 | 10.10499 |  |  | 0.0005054474
2018-04-03 12:32 | 262802.8 | 4440.0005 | 5 | 30 | 3.225423 | -2.281942 | 2.888877 | 2.814309 | 12.27241 | 10.35458 |  |  | 0.0005054474
2018-04-03 12:34 | 262917.8 | 4555.007 | 5 | 30 | 2.999996 | -2.281969 | 2.888877 | 2.887206 | 12.27241 | 10.58289 |  |  | 0.0005054474
2018-04-03 12:36 | 263037.8 | 120.0005 | 6 | 30 | 3.375108 | 0 | 2.888877 | 2.887206 | 12.27241 | 10.58289 |  |  | 0.0005054474
2018-04-03 12:38 | 263157.8 | 240.001 | 6 | 30 | 3.391226 | 0 | 2.888877 | 2.887206 | 12.27241 | 10.58289 |  |  | 0.0005054474
2018-04-03 12:39 | 263217.8 | 300.0023 | 6 | 30 | 3.395026 | 0 | 2.888877 | 2.887206 | 12.27241 | 10.58289 |  |  | 0.0005054474
2018-04-03 12:39 | 263217.8 | 0.0024 | 7 | 31 | 3.395114 | 0 | 0 | 0 | 0 | 0 |  |  | 0.0005054474
2018-04-03 12:41 | 263337.9 | 120.0015 | 2 | 31 | 4.093184 | 4.890061 | 0.1623748 | 5.214e-09 | 0.6458259 | 1.7702e-08 |  |  | 0.0005054474
2018-04-03 12:43 | 263457.9 | 240.0011 | 2 | 31 | 4.126558 | 4.890035 | 0.3254009 | 5.214e-09 | 1.315621 | 1.7702e-08 |  |  | 0.0005054474
2018-04-03 12:45 | 263577.9 | 360.0015 | 2 | 31 | 4.162476 | 4.890168 | 0.4884034 | 5.214e-09 | 1.991331 | 1.7702e-08 |  |  | 0.0005054474
2018-04-03 12:47 | 263697.9 | 480.0011 | 2 | 31 | 4.190145 | 4.890098 | 0.6513989 | 5.214e-09 | 2.672131 | 1.7702e-08 |  |  | 0.0005054474
2018-04-03 12:49 | 263817.9 | 600.0015 | 2 | 31 | 4.200245 | 4.686494 | 0.8123791 | 5.214e-09 | 3.347944 | 1.7702e-08 |  |  | 0.0005054474
2018-04-03 12:51 | 263937.9 | 720.0004 | 2 | 31 | 4.200257 | 4.340264 | 0.9629006 | 5.214e-09 | 3.980176 | 1.7702e-08 |  |  | 0.0005054474
2018-04-03 12:53 | 264057.9 | 840.0002 | 2 | 31 | 4.200274 | 3.994832 | 1.101684 | 5.214e-09 | 4.563105 | 1.7702e-08 |  |  | 0.0005054474
2018-04-03 12:55 | 264177.9 | 960.0012 | 2 | 31 | 4.200279 | 3.699578 | 1.229819 | 5.214e-09 | 5.101308 | 1.7702e-08 |  |  | 0.0005054474
2018-04-03 12:57 | 264297.9 | 1080.0015 | 2 | 31 | 4.200257 | 3.439099 | 1.348689 | 5.214e-09 | 5.600591 | 1.7702e-08 |  |  | 0.0005054474
2018-04-03 12:59 | 264384.7 | 1166.748 | 2 | 31 | 4.200269 | 3.259986 | 1.429403 | 5.214e-09 | 5.939612 | 1.7702e-08 |  |  | 0.0005054474
2018-04-03 13:01 | 264504.7 | 120.0013 | 3 | 31 | 4.22036 | 3.260119 | 1.537697 | 5.214e-09 | 6.39544 | 1.7702e-08 |  |  | 0.0005054474
2018-04-03 13:03 | 264624.7 | 240.0002 | 3 | 31 | 4.244819 | 3.260093 | 1.646354 | 5.214e-09 | 6.855335 | 1.7702e-08 |  |  | 0.0005054474
2018-04-03 13:05 | 264744.7 | 360.0013 | 3 | 31 | 4.270446 | 3.260097 | 1.75502 | 5.214e-09 | 7.317978 | 1.7702e-08 |  |  | 0.0005054474
2018-04-03 13:07 | 264864.7 | 480.0002 | 3 | 31 | 4.298109 | 3.260049 | 1.863685 | 5.214e-09 | 7.783507 | 1.7702e-08 |  |  | 0.0005054474
2018-04-03 13:09 | 264984.7 | 600.0005 | 3 | 31 | 4.327848 | 3.260112 | 1.972363 | 5.214e-09 | 8.252217 | 1.7702e-08 |  |  | 0.0005054474
2018-04-03 13:11 | 265104.7 | 720.001 | 3 | 31 | 4.360415 | 3.260083 | 2.081019 | 5.214e-09 | 8.7242 | 1.7702e-08 |  |  | 0.0005054474
2018-04-03 13:13 | 265224.7 | 840.0006 | 3 | 31 | 4.397084 | 3.2601 | 2.189704 | 5.214e-09 | 9.200063 | 1.7702e-08 |  |  | 0.0005054474
2018-04-03 13:15 | 265344.7 | 960.001 | 3 | 31 | 4.400294 | 2.844586 | 2.291396 | 5.214e-09 | 9.647523 | 1.7702e-08 |  |  | 0.0005054474
2018-04-03 13:17 | 265464.7 | 1080.0014 | 3 | 31 | 4.400261 | 2.497193 | 2.380279 | 5.214e-09 | 10.03864 | 1.7702e-08 |  |  | 0.0005054474
2018-04-03 13:19 | 265584.7 | 1200.0011 | 3 | 31 | 4.400284 | 2.196731 | 2.458404 | 5.214e-09 | 10.38241 | 1.7702e-08 |  |  | 0.0005054474
2018-04-03 13:21 | 265704.7 | 1320.0005 | 3 | 31 | 4.400248 | 1.93374 | 2.527161 | 5.214e-09 | 10.68495 | 1.7702e-08 |  |  | 0.0005054474
2018-04-03 13:23 | 265824.7 | 1440.0002 | 3 | 31 | 4.400252 | 1.701244 | 2.587682 | 5.214e-09 | 10.95126 | 1.7702e-08 |  |  | 0.0005054474
2018-04-03 13:25 | 265944.7 | 1560.0014 | 3 | 31 | 4.400275 | 1.493303 | 2.640838 | 5.214e-09 | 11.18516 | 1.7702e-08 |  |  | 0.0005054474
2018-04-03 13:27 | 266064.7 | 1680.0018 | 3 | 31 | 4.400243 | 1.32153 | 2.687661 | 5.214e-09 | 11.3912 | 1.7702e-08 |  |  | 0.0005054474
2018-04-03 13:29 | 266184.7 | 1800.0015 | 3 | 31 | 4.400224 | 1.174791 | 2.729202 | 5.214e-09 | 11.57398 | 1.7702e-08 |  |  | 0.0005054474
2018-04-03 13:31 | 266304.7 | 1920.0011 | 3 | 31 | 4.400271 | 1.05039 | 2.766223 | 5.214e-09 | 11.73688 | 1.7702e-08 |  |  | 0.0005054474
2018-04-03 13:33 | 266424.7 | 2040.0007 | 3 | 31 | 4.400179 | 0.9366474 | 2.799298 | 5.214e-09 | 11.88242 | 1.7702e-08 |  |  | 0.0005054474
2018-04-03 13:35 | 266544.7 | 2160.0002 | 3 | 31 | 4.400232 | 0.83531 | 2.828797 | 5.214e-09 | 12.01223 | 1.7702e-08 |  |  | 0.0005054474
2018-04-03 13:37 | 266664.7 | 2280.0013 | 3 | 31 | 4.400234 | 0.7498522 | 2.855165 | 5.214e-09 | 12.12825 | 1.7702e-08 |  |  | 0.0005054474
2018-04-03 13:39 | 266784.7 | 2400.0001 | 3 | 31 | 4.40015 | 0.6753683 | 2.878897 | 5.214e-09 | 12.23268 | 1.7702e-08 |  |  | 0.0005054474
2018-04-03 13:39 | 266828.4 | 2443.6925 | 3 | 31 | 4.400189 | 0.6519899 | 2.886955 | 5.214e-09 | 12.26813 | 1.7702e-08 |  |  | 0.0005054474
2018-04-03 13:41 | 266948.4 | 120.0013 | 4 | 31 | 4.331574 | 0 | 2.886957 | 5.214e-09 | 12.26814 | 1.7702e-08 |  |  | 0.0005054474
2018-04-03 13:43 | 267068.4 | 240.0001 | 4 | 31 | 4.32593 | 0 | 2.886957 | 5.214e-09 | 12.26814 | 1.7702e-08 |  |  | 0.0005054474
2018-04-03 13:44 | 267128.4 | 300.0013 | 4 | 31 | 4.324325 | 0 | 2.886957 | 5.214e-09 | 12.26814 | 1.7702e-08 |  |  | 0.0005054474
2018-04-03 13:46 | 267248.5 | 120.0006 | 5 | 31 | 4.079114 | -2.281918 | 2.886957 | 0.07604808 | 12.26814 | 0.3127349 |  |  | 0.0005054474
2018-04-03 13:48 | 267368.5 | 240.001 | 5 | 31 | 4.04424 | -2.281915 | 2.886957 | 0.152119 | 12.26814 | 0.6216586 |  |  | 0.0005054474
2018-04-03 13:50 | 267488.5 | 360.0015 | 5 | 31 | 4.013826 | -2.281878 | 2.886957 | 0.2281763 | 12.26814 | 0.9280907 |  |  | 0.0005054474
2018-04-03 13:52 | 267608.5 | 480.0003 | 5 | 31 | 3.98348 | -2.281938 | 2.886957 | 0.3042414 | 12.26814 | 1.232258 |  |  | 0.0005054474
2018-04-03 13:54 | 267728.5 | 600.0007 | 5 | 31 | 3.95296 | -2.281933 | 2.886957 | 0.3803025 | 12.26814 | 1.534077 |  |  | 0.0005054474
2018-04-03 13:56 | 267848.5 | 720.001 | 5 | 31 | 3.924096 | -2.281938 | 2.886957 | 0.4563705 | 12.26814 | 1.833667 |  |  | 0.0005054474
2018-04-03 13:58 | 267968.5 | 840.0015 | 5 | 31 | 3.896777 | -2.281983 | 2.886957 | 0.5324293 | 12.26814 | 2.131075 |  |  | 0.0005054474
2018-04-03 14:00 | 268088.5 | 960.001 | 5 | 31 | 3.870049 | -2.281833 | 2.886957 | 0.6084841 | 12.26814 | 2.426431 |  |  | 0.0005054474
2018-04-03 14:02 | 268208.5 | 1080.0015 | 5 | 31 | 3.841929 | -2.281918 | 2.886957 | 0.6845489 | 12.26814 | 2.719746 |  |  | 0.0005054474
2018-04-03 14:04 | 268328.5 | 1200.001 | 5 | 31 | 3.814641 | -2.281951 | 2.886957 | 0.7606132 | 12.26814 | 3.010923 |  |  | 0.0005054474
2018-04-03 14:06 | 268448.5 | 1320.0011 | 5 | 31 | 3.790095 | -2.281885 | 2.886957 | 0.8366795 | 12.26814 | 3.300136 |  |  | 0.0005054474
2018-04-03 14:08 | 268568.5 | 1440.0002 | 5 | 31 | 3.768088 | -2.281908 | 2.886957 | 0.9127352 | 12.26814 | 3.587551 |  |  | 0.0005054474
2018-04-03 14:10 | 268688.5 | 1560.0007 | 5 | 31 | 3.746318 | -2.281942 | 2.886957 | 0.9888085 | 12.26814 | 3.873379 |  |  | 0.0005054474
2018-04-03 14:12 | 268808.5 | 1680.001 | 5 | 31 | 3.72439 | -2.281958 | 2.886957 | 1.064864 | 12.26814 | 4.157461 |  |  | 0.0005054474
2018-04-03 14:14 | 268928.5 | 1800.0007 | 5 | 31 | 3.704299 | -2.281922 | 2.886957 | 1.140929 | 12.26814 | 4.439986 |  |  | 0.0005054474
2018-04-03 14:16 | 269048.5 | 1920.001 | 5 | 31 | 3.685729 | -2.281942 | 2.886957 | 1.216989 | 12.26814 | 4.72102 |  |  | 0.0005054474
2018-04-03 14:18 | 269168.5 | 2040.0015 | 5 | 31 | 3.667669 | -2.281918 | 2.886957 | 1.293065 | 12.26814 | 5.000724 |  |  | 0.0005054474
2018-04-03 14:20 | 269288.5 | 2160.001 | 5 | 31 | 3.649445 | -2.281949 | 2.886957 | 1.369116 | 12.26814 | 5.278965 |  |  | 0.0005054474
2018-04-03 14:22 | 269408.5 | 2280.0015 | 5 | 31 | 3.63276 | -2.281906 | 2.886957 | 1.445185 | 12.26814 | 5.555924 |  |  | 0.0005054474
2018-04-03 14:24 | 269528.5 | 2400.0011 | 5 | 31 | 3.617801 | -2.281919 | 2.886957 | 1.521237 | 12.26814 | 5.831623 |  |  | 0.0005054474
2018-04-03 14:26 | 269648.5 | 2520.0015 | 5 | 31 | 3.604139 | -2.281918 | 2.886957 | 1.5973 | 12.26814 | 6.106281 |  |  | 0.0005054474
2018-04-03 14:28 | 269768.5 | 2640.0002 | 5 | 31 | 3.590616 | -2.281897 | 2.886957 | 1.673365 | 12.26814 | 6.379919 |  |  | 0.0005054474
2018-04-03 14:30 | 269888.5 | 2760.0006 | 5 | 31 | 3.57699 | -2.281867 | 2.886957 | 1.74943 | 12.26814 | 6.652508 |  |  | 0.0005054474
2018-04-03 14:32 | 270008.5 | 2880.0002 | 5 | 31 | 3.565383 | -2.28194 | 2.886957 | 1.825484 | 12.26814 | 6.924107 |  |  | 0.0005054474
2018-04-03 14:34 | 270128.5 | 3000.0015 | 5 | 31 | 3.554605 | -2.281946 | 2.886957 | 1.901547 | 12.26814 | 7.194887 |  |  | 0.0005054474
2018-04-03 14:36 | 270248.5 | 3120.0002 | 5 | 31 | 3.544171 | -2.281938 | 2.886957 | 1.977614 | 12.26814 | 7.464885 |  |  | 0.0005054474
2018-04-03 14:38 | 270368.5 | 3240.0015 | 5 | 31 | 3.532743 | -2.28191 | 2.886957 | 2.05367 | 12.26814 | 7.734021 |  |  | 0.0005054474
2018-04-03 14:40 | 270488.5 | 3360.001 | 5 | 31 | 3.519972 | -2.281995 | 2.886957 | 2.129734 | 12.26814 | 8.002243 |  |  | 0.0005054474
2018-04-03 14:42 | 270608.5 | 3480.0007 | 5 | 31 | 3.5078 | -2.281992 | 2.886957 | 2.205791 | 12.26814 | 8.269501 |  |  | 0.0005054474
2018-04-03 14:44 | 270728.5 | 3600.001 | 5 | 31 | 3.495537 | -2.281967 | 2.886957 | 2.281866 | 12.26814 | 8.535889 |  |  | 0.0005054474
2018-04-03 14:46 | 270848.5 | 3720.0007 | 5 | 31 | 3.481805 | -2.281965 | 2.886957 | 2.357928 | 12.26814 | 8.80126 |  |  | 0.0005054474
2018-04-03 14:48 | 270968.5 | 3840.001 | 5 | 31 | 3.464042 | -2.281949 | 2.886957 | 2.433989 | 12.26814 | 9.06544 |  |  | 0.0005054474
2018-04-03 14:50 | 271088.5 | 3960.0015 | 5 | 31 | 3.44313 | -2.281892 | 2.886957 | 2.510052 | 12.26814 | 9.328143 |  |  | 0.0005054474
2018-04-03 14:52 | 271208.5 | 4080.0003 | 5 | 31 | 3.416858 | -2.281963 | 2.886957 | 2.586111 | 12.26814 | 9.589076 |  |  | 0.0005054474
2018-04-03 14:54 | 271328.5 | 4200.0015 | 5 | 31 | 3.380475 | -2.281901 | 2.886957 | 2.662174 | 12.26814 | 9.847692 |  |  | 0.0005054474
2018-04-03 14:56 | 271448.5 | 4320.0011 | 5 | 31 | 3.322694 | -2.281952 | 2.886957 | 2.738238 | 12.26814 | 10.10281 |  |  | 0.0005054474
2018-04-03 14:58 | 271568.5 | 4440.0006 | 5 | 31 | 3.219208 | -2.281796 | 2.886957 | 2.814291 | 12.26814 | 10.35199 |  |  | 0.0005054474
2018-04-03 15:00 | 271681.1 | 4552.6766 | 5 | 31 | 2.999993 | -2.281906 | 2.886957 | 2.885716 | 12.26814 | 10.57539 |  |  | 0.0005054474
2018-04-03 15:02 | 271801.2 | 120.0004 | 6 | 31 | 3.377133 | 0 | 2.886957 | 2.885716 | 12.26814 | 10.57539 |  |  | 0.0005054474
2018-04-03 15:04 | 271921.2 | 240.0009 | 6 | 31 | 3.393355 | 0 | 2.886957 | 2.885716 | 12.26814 | 10.57539 |  |  | 0.0005054474
2018-04-03 15:05 | 271981.2 | 300.0021 | 6 | 31 | 3.397281 | 0 | 2.886957 | 2.885716 | 12.26814 | 10.57539 |  |  | 0.0005054474
2018-04-03 15:05 | 271981.2 | 0.0024 | 7 | 32 | 3.397358 | 0 | 0 | 0 | 0 | 0 |  |  | 0.0005054474
2018-04-03 15:07 | 272101.3 | 120.0014 | 2 | 32 | 4.095875 | 4.890119 | 0.1624026 | 2.09e-10 | 0.646323 | 7.11e-10 |  |  | 0.0005054474
2018-04-03 15:09 | 272221.3 | 240.0001 | 2 | 32 | 4.127351 | 4.89013 | 0.3253801 | 2.09e-10 | 1.316237 | 7.11e-10 |  |  | 0.0005054474
2018-04-03 15:11 | 272341.3 | 360.0015 | 2 | 32 | 4.161446 | 4.889829 | 0.4884003 | 2.09e-10 | 1.99198 | 7.11e-10 |  |  | 0.0005054474
2018-04-03 15:13 | 272461.3 | 480.0002 | 2 | 32 | 4.188727 | 4.890079 | 0.6513925 | 2.09e-10 | 2.67255 | 7.11e-10 |  |  | 0.0005054474
2018-04-03 15:15 | 272581.3 | 600.0005 | 2 | 32 | 4.200269 | 4.669263 | 0.8122817 | 2.09e-10 | 3.347902 | 7.11e-10 |  |  | 0.0005054474
2018-04-03 15:17 | 272701.3 | 720.0019 | 2 | 32 | 4.200304 | 4.319486 | 0.9619331 | 2.09e-10 | 3.97648 | 7.11e-10 |  |  | 0.0005054474
2018-04-03 15:19 | 272821.3 | 840.0007 | 2 | 32 | 4.200236 | 4.000325 | 1.100547 | 2.09e-10 | 4.558698 | 7.11e-10 |  |  | 0.0005054474
2018-04-03 15:21 | 272941.3 | 960.001 | 2 | 32 | 4.200292 | 3.717376 | 1.229091 | 2.09e-10 | 5.098617 | 7.11e-10 |  |  | 0.0005054474
2018-04-03 15:23 | 273061.3 | 1080.0006 | 2 | 32 | 4.200275 | 3.441791 | 1.348411 | 2.09e-10 | 5.599793 | 7.11e-10 |  |  | 0.0005054474
2018-04-03 15:25 | 273141 | 1159.762 | 2 | 32 | 4.200257 | 3.259992 | 1.422656 | 2.09e-10 | 5.911641 | 7.11e-10 |  |  | 0.0005054474
2018-04-03 15:27 | 273261.1 | 120.0005 | 3 | 32 | 4.220409 | 3.260091 | 1.530925 | 2.09e-10 | 6.367397 | 7.11e-10 |  |  | 0.0005054474
2018-04-03 15:29 | 273381.1 | 240.0002 | 3 | 32 | 4.243374 | 3.260093 | 1.639588 | 2.09e-10 | 6.82723 | 7.11e-10 |  |  | 0.0005054474
2018-04-03 15:31 | 273501.1 | 360.0005 | 3 | 32 | 4.26802 | 3.260139 | 1.748267 | 2.09e-10 | 7.289706 | 7.11e-10 |  |  | 0.0005054474
2018-04-03 15:33 | 273621.1 | 480.0002 | 3 | 32 | 4.296037 | 3.260203 | 1.856914 | 2.09e-10 | 7.754897 | 7.11e-10 |  |  | 0.0005054474
2018-04-03 15:35 | 273741.1 | 600.0013 | 3 | 32 | 4.327508 | 3.259871 | 1.965594 | 2.09e-10 | 8.223486 | 7.11e-10 |  |  | 0.0005054474
2018-04-03 15:37 | 273861.1 | 720.001 | 3 | 32 | 4.360435 | 3.259841 | 2.074255 | 2.09e-10 | 8.695485 | 7.11e-10 |  |  | 0.0005054474
2018-04-03 15:39 | 273981.1 | 840.0006 | 3 | 32 | 4.395483 | 3.260226 | 2.182921 | 2.09e-10 | 9.171213 | 7.11e-10 |  |  | 0.0005054474
2018-04-03 15:41 | 274101.1 | 960.0001 | 3 | 32 | 4.400296 | 2.875634 | 2.285582 | 2.09e-10 | 9.622913 | 7.11e-10 |  |  | 0.0005054474
2018-04-03 15:43 | 274221.1 | 1080.0015 | 3 | 32 | 4.400271 | 2.510333 | 2.375255 | 2.09e-10 | 10.0175 | 7.11e-10 |  |  | 0.0005054474
2018-04-03 15:45 | 274341.1 | 1200.001 | 3 | 32 | 4.400226 | 2.197893 | 2.45357 | 2.09e-10 | 10.36211 | 7.11e-10 |  |  | 0.0005054474
2018-04-03 15:47 | 274461.1 | 1320.0014 | 3 | 32 | 4.400284 | 1.934605 | 2.522329 | 2.09e-10 | 10.66467 | 7.11e-10 |  |  | 0.0005054474
2018-04-03 15:49 | 274581.1 | 1440.001 | 3 | 32 | 4.400248 | 1.709217 | 2.582987 | 2.09e-10 | 10.93158 | 7.11e-10 |  |  | 0.0005054474
2018-04-03 15:51 | 274701.1 | 1560.0006 | 3 | 32 | 4.40027 | 1.508258 | 2.63654 | 2.09e-10 | 11.16722 | 7.11e-10 |  |  | 0.0005054474
2018-04-03 15:53 | 274821.1 | 1680.0002 | 3 | 32 | 4.400256 | 1.328501 | 2.683725 | 2.09e-10 | 11.37485 | 7.11e-10 |  |  | 0.0005054474
2018-04-03 15:55 | 274941.1 | 1800.0007 | 3 | 32 | 4.40025 | 1.179384 | 2.725442 | 2.09e-10 | 11.55841 | 7.11e-10 |  |  | 0.0005054474
2018-04-03 15:57 | 275061.1 | 1920.0013 | 3 | 32 | 4.400211 | 1.052743 | 2.762582 | 2.09e-10 | 11.72184 | 7.11e-10 |  |  | 0.0005054474
2018-04-03 15:59 | 275181.1 | 2040.0014 | 3 | 32 | 4.400253 | 0.9429207 | 2.795806 | 2.09e-10 | 11.86803 | 7.11e-10 |  |  | 0.0005054474
2018-04-03 16:01 | 275301.1 | 2160.0001 | 3 | 32 | 4.400179 | 0.8404989 | 2.825504 | 2.09e-10 | 11.99871 | 7.11e-10 |  |  | 0.0005054474
2018-04-03 16:03 | 275421.1 | 2280.0022 | 3 | 32 | 4.400247 | 0.7539959 | 2.852025 | 2.09e-10 | 12.11541 | 7.11e-10 |  |  | 0.0005054474
2018-04-03 16:05 | 275541.1 | 2400.0001 | 3 | 32 | 4.400187 | 0.6796331 | 2.875875 | 2.09e-10 | 12.22035 | 7.11e-10 |  |  | 0.0005054474
2018-04-03 16:05 | 275592.6 | 2451.5224 | 3 | 32 | 4.400221 | 0.6519966 | 2.885398 | 2.09e-10 | 12.26225 | 7.11e-10 |  |  | 0.0005054474
2018-04-03 16:07 | 275712.6 | 120.0005 | 4 | 32 | 4.331445 | 0 | 2.885398 | 2.09e-10 | 12.26225 | 7.11e-10 |  |  | 0.0005054474
2018-04-03 16:09 | 275832.6 | 240.0009 | 4 | 32 | 4.325819 | 0 | 2.885398 | 2.09e-10 | 12.26225 | 7.11e-10 |  |  | 0.0005054474
2018-04-03 16:10 | 275892.6 | 300.0045 | 4 | 32 | 4.324195 | 0 | 2.885398 | 2.09e-10 | 12.26225 | 7.11e-10 |  |  | 0.0005054474
2018-04-03 16:12 | 276012.7 | 120.0006 | 5 | 32 | 4.078438 | -2.281954 | 2.885398 | 0.07605056 | 12.26225 | 0.3126953 |  |  | 0.0005054474
2018-04-03 16:14 | 276132.7 | 240.0002 | 5 | 32 | 4.043795 | -2.281924 | 2.885398 | 0.152111 | 12.26225 | 0.6215288 |  |  | 0.0005054474
2018-04-03 16:16 | 276252.7 | 360.0015 | 5 | 32 | 4.013141 | -2.28189 | 2.885398 | 0.2281771 | 12.26225 | 0.9279553 |  |  | 0.0005054474
2018-04-03 16:18 | 276372.7 | 480.0003 | 5 | 32 | 3.982383 | -2.281908 | 2.885398 | 0.3042386 | 12.26225 | 1.232039 |  |  | 0.0005054474
2018-04-03 16:20 | 276492.7 | 600.0015 | 5 | 32 | 3.95218 | -2.281887 | 2.885398 | 0.3802984 | 12.26225 | 1.533774 |  |  | 0.0005054474
2018-04-03 16:22 | 276612.7 | 720.001 | 5 | 32 | 3.923515 | -2.281872 | 2.885398 | 0.4563643 | 12.26225 | 1.833302 |  |  | 0.0005054474
2018-04-03 16:24 | 276732.7 | 840.0015 | 5 | 32 | 3.896365 | -2.281929 | 2.885398 | 0.5324167 | 12.26225 | 2.130655 |  |  | 0.0005054474
2018-04-03 16:26 | 276852.7 | 960.0002 | 5 | 32 | 3.86938 | -2.28191 | 2.885398 | 0.6084911 | 12.26225 | 2.426047 |  |  | 0.0005054474
2018-04-03 16:28 | 276972.7 | 1080.0015 | 5 | 32 | 3.840923 | -2.281905 | 2.885398 | 0.684544 | 12.26225 | 2.719244 |  |  | 0.0005054474
2018-04-03 16:30 | 277092.7 | 1200.001 | 5 | 32 | 3.813956 | -2.281882 | 2.885398 | 0.7606056 | 12.26225 | 3.010354 |  |  | 0.0005054474
2018-04-03 16:32 | 277212.7 | 1320.0015 | 5 | 32 | 3.789549 | -2.281854 | 2.885398 | 0.8366705 | 12.26225 | 3.299511 |  |  | 0.0005054474
2018-04-03 16:34 | 277332.7 | 1440.001 | 5 | 32 | 3.76743 | -2.281887 | 2.885398 | 0.9127283 | 12.26225 | 3.586891 |  |  | 0.0005054474
2018-04-03 16:36 | 277452.7 | 1560.0015 | 5 | 32 | 3.74522 | -2.281894 | 2.885398 | 0.9887947 | 12.26225 | 3.872627 |  |  | 0.0005054474
2018-04-03 16:38 | 277572.7 | 1680.0003 | 5 | 32 | 3.723681 | -2.282198 | 2.885398 | 1.064856 | 12.26225 | 4.156661 |  |  | 0.0005054474
2018-04-03 16:40 | 277692.7 | 1800.0015 | 5 | 32 | 3.703745 | -2.281885 | 2.885398 | 1.140914 | 12.26225 | 4.439113 |  |  | 0.0005054474
2018-04-03 16:42 | 277812.7 | 1920.0002 | 5 | 32 | 3.685196 | -2.281903 | 2.885398 | 1.216976 | 12.26225 | 4.720112 |  |  | 0.0005054474
2018-04-03 16:44 | 277932.7 | 2040.0007 | 5 | 32 | 3.66698 | -2.28183 | 2.885398 | 1.293048 | 12.26225 | 4.999763 |  |  | 0.0005054474
2018-04-03 16:46 | 278052.7 | 2160.0002 | 5 | 32 | 3.648524 | -2.281892 | 2.885398 | 1.3691 | 12.26225 | 5.277935 |  |  | 0.0005054474
2018-04-03 16:48 | 278172.7 | 2280.0015 | 5 | 32 | 3.632175 | -2.281854 | 2.885398 | 1.445165 | 12.26225 | 5.554828 |  |  | 0.0005054474
2018-04-03 16:50 | 278292.7 | 2400.001 | 5 | 32 | 3.617393 | -2.28183 | 2.885398 | 1.521221 | 12.26225 | 5.830501 |  |  | 0.0005054474
2018-04-03 16:52 | 278412.7 | 2520.0007 | 5 | 32 | 3.60366 | -2.282126 | 2.885398 | 1.597279 | 12.26225 | 6.105107 |  |  | 0.0005054474
2018-04-03 16:54 | 278532.7 | 2640.001 | 5 | 32 | 3.5898 | -2.281995 | 2.885398 | 1.673352 | 12.26225 | 6.378729 |  |  | 0.0005054474
2018-04-03 16:56 | 278652.7 | 2760.0015 | 5 | 32 | 3.576641 | -2.281871 | 2.885398 | 1.74941 | 12.26225 | 6.651245 |  |  | 0.0005054474
2018-04-03 16:58 | 278772.7 | 2880.0011 | 5 | 32 | 3.565102 | -2.281938 | 2.885398 | 1.825469 | 12.26225 | 6.922835 |  |  | 0.0005054474
2018-04-03 17:00 | 278892.7 | 3000.0015 | 5 | 32 | 3.55472 | -2.281898 | 2.885398 | 1.901532 | 12.26225 | 7.193609 |  |  | 0.0005054474
2018-04-03 17:02 | 279012.7 | 3120.0002 | 5 | 32 | 3.543891 | -2.281933 | 2.885398 | 1.977597 | 12.26225 | 7.463591 |  |  | 0.0005054474
2018-04-03 17:04 | 279132.7 | 3240.0007 | 5 | 32 | 3.531524 | -2.281935 | 2.885398 | 2.053648 | 12.26225 | 7.73264 |  |  | 0.0005054474
2018-04-03 17:06 | 279252.7 | 3360.0002 | 5 | 32 | 3.519767 | -2.281977 | 2.885398 | 2.129717 | 12.26225 | 8.000831 |  |  | 0.0005054474
2018-04-03 17:08 | 279372.7 | 3480.0007 | 5 | 32 | 3.508326 | -2.281954 | 2.885398 | 2.205777 | 12.26225 | 8.268104 |  |  | 0.0005054474
2018-04-03 17:10 | 279492.7 | 3600.0002 | 5 | 32 | 3.496167 | -2.281933 | 2.885398 | 2.281846 | 12.26225 | 8.534533 |  |  | 0.0005054474
2018-04-03 17:12 | 279612.7 | 3720.0007 | 5 | 32 | 3.481025 | -2.281988 | 2.885398 | 2.35791 | 12.26225 | 8.799915 |  |  | 0.0005054474
2018-04-03 17:14 | 279732.7 | 3840.0002 | 5 | 32 | 3.463562 | -2.281949 | 2.885398 | 2.433974 | 12.26225 | 9.064029 |  |  | 0.0005054474
2018-04-03 17:16 | 279852.7 | 3960.0006 | 5 | 32 | 3.443964 | -2.281924 | 2.885398 | 2.510033 | 12.26225 | 9.326747 |  |  | 0.0005054474
2018-04-03 17:18 | 279972.7 | 4080.001 | 5 | 32 | 3.418816 | -2.281947 | 2.885398 | 2.586092 | 12.26225 | 9.587793 |  |  | 0.0005054474
2018-04-03 17:20 | 280092.7 | 4200.0007 | 5 | 32 | 3.38118 | -2.281962 | 2.885398 | 2.662155 | 12.26225 | 9.846511 |  |  | 0.0005054474
2018-04-03 17:22 | 280212.7 | 4320.0002 | 5 | 32 | 3.321094 | -2.281887 | 2.885398 | 2.738222 | 12.26225 | 10.1016 |  |  | 0.0005054474
2018-04-03 17:24 | 280332.7 | 4440.0006 | 5 | 32 | 3.218749 | -2.281944 | 2.885398 | 2.814283 | 12.26225 | 10.35073 |  |  | 0.0005054474
2018-04-03 17:26 | 280445 | 4552.2269 | 5 | 32 | 2.999984 | -2.281919 | 2.885398 | 2.885421 | 12.26225 | 10.57321 |  |  | 0.0005054474
2018-04-03 17:28 | 280565 | 120.0002 | 6 | 32 | 3.374926 | 0 | 2.885398 | 2.885421 | 12.26225 | 10.57321 |  |  | 0.0005054474
2018-04-03 17:30 | 280685 | 239.9998 | 6 | 32 | 3.391128 | 0 | 2.885398 | 2.885421 | 12.26225 | 10.57321 |  |  | 0.0005054474
2018-04-03 17:31 | 280745 | 300.0018 | 6 | 32 | 3.395048 | 0 | 2.885398 | 2.885421 | 12.26225 | 10.57321 |  |  | 0.0005054474
2018-04-03 17:31 | 280745 | 0.0025 | 7 | 33 | 3.395168 | 0 | 0 | 0 | 0 | 0 |  |  | 0.0005054474
2018-04-03 17:33 | 280865.1 | 120.0015 | 2 | 33 | 4.094561 | 4.89009 | 0.1624038 | 0 | 0.6461357 | 0 |  |  | 0.0005054474
2018-04-03 17:35 | 280985.1 | 240.0011 | 2 | 33 | 4.12548 | 4.890155 | 0.3254052 | 0 | 1.315894 | 0 |  |  | 0.0005054474
2018-04-03 17:37 | 281105.1 | 360.0007 | 2 | 33 | 4.159617 | 4.890109 | 0.4883851 | 0 | 1.991118 | 0 |  |  | 0.0005054474
2018-04-03 17:39 | 281225.1 | 480.0011 | 2 | 33 | 4.188733 | 4.890107 | 0.6513958 | 0 | 2.671603 | 0 |  |  | 0.0005054474
2018-04-03 17:41 | 281345.1 | 600.0008 | 2 | 33 | 4.200276 | 4.670451 | 0.812165 | 0 | 3.34648 | 0 |  |  | 0.0005054474
2018-04-03 17:43 | 281465.1 | 720.0011 | 2 | 33 | 4.200267 | 4.336757 | 0.9622621 | 0 | 3.976929 | 0 |  |  | 0.0005054474
2018-04-03 17:45 | 281585.1 | 840.0013 | 2 | 33 | 4.200316 | 4.026309 | 1.101581 | 0 | 4.562106 | 0 |  |  | 0.0005054474
2018-04-03 17:47 | 281705.1 | 960.001 | 2 | 33 | 4.200258 | 3.728936 | 1.230744 | 0 | 5.104625 | 0 |  |  | 0.0005054474
2018-04-03 17:49 | 281825.1 | 1080.0008 | 2 | 33 | 4.200267 | 3.436769 | 1.350131 | 0 | 5.606084 | 0 |  |  | 0.0005054474
2018-04-03 17:51 | 281907.2 | 1162.1878 | 2 | 33 | 4.200247 | 3.259997 | 1.426536 | 0 | 5.927006 | 0 |  |  | 0.0005054474
2018-04-03 17:53 | 282027.3 | 120.0014 | 3 | 33 | 4.21933 | 3.259845 | 1.534829 | 2.418e-09 | 6.382792 | 9.782e-09 |  |  | 0.0005054474
2018-04-03 17:55 | 282147.3 | 240.001 | 3 | 33 | 4.241643 | 3.259923 | 1.643483 | 2.418e-09 | 6.842431 | 9.782e-09 |  |  | 0.0005054474
2018-04-03 17:57 | 282267.3 | 360.0006 | 3 | 33 | 4.267019 | 3.260119 | 1.75214 | 2.418e-09 | 7.304657 | 9.782e-09 |  |  | 0.0005054474
2018-04-03 17:59 | 282387.3 | 480.0003 | 3 | 33 | 4.296218 | 3.260192 | 1.860831 | 2.418e-09 | 7.770005 | 9.782e-09 |  |  | 0.0005054474
2018-04-03 18:01 | 282507.3 | 600.0005 | 3 | 33 | 4.326673 | 3.259765 | 1.969484 | 2.418e-09 | 8.238446 | 9.782e-09 |  |  | 0.0005054474
2018-04-03 18:03 | 282627.3 | 720.0002 | 3 | 33 | 4.359028 | 3.260119 | 2.078164 | 2.418e-09 | 8.710408 | 9.782e-09 |  |  | 0.0005054474
2018-04-03 18:05 | 282747.3 | 840.0005 | 3 | 33 | 4.394228 | 3.260093 | 2.186827 | 2.418e-09 | 9.185954 | 9.782e-09 |  |  | 0.0005054474
2018-04-03 18:07 | 282867.3 | 960.001 | 3 | 33 | 4.400299 | 2.873071 | 2.289675 | 2.418e-09 | 9.638458 | 9.782e-09 |  |  | 0.0005054474
2018-04-03 18:09 | 282987.3 | 1080.0005 | 3 | 33 | 4.400301 | 2.509566 | 2.379153 | 2.418e-09 | 10.03219 | 9.782e-09 |  |  | 0.0005054474
2018-04-03 18:11 | 283107.3 | 1200.001 | 3 | 33 | 4.400263 | 2.203496 | 2.45759 | 2.418e-09 | 10.37733 | 9.782e-09 |  |  | 0.0005054474
2018-04-03 18:13 | 283227.3 | 1320.0014 | 3 | 33 | 4.400251 | 1.941148 | 2.526574 | 2.418e-09 | 10.68088 | 9.782e-09 |  |  | 0.0005054474
2018-04-03 18:15 | 283347.3 | 1440.0011 | 3 | 33 | 4.400259 | 1.707615 | 2.587317 | 2.418e-09 | 10.94817 | 9.782e-09 |  |  | 0.0005054474
2018-04-03 18:17 | 283467.3 | 1560.0014 | 3 | 33 | 4.400211 | 1.498395 | 2.640685 | 2.418e-09 | 11.183 | 9.782e-09 |  |  | 0.0005054474
2018-04-03 18:19 | 283587.3 | 1680.0002 | 3 | 33 | 4.400192 | 1.325249 | 2.68767 | 2.418e-09 | 11.38974 | 9.782e-09 |  |  | 0.0005054474
2018-04-03 18:21 | 283707.3 | 1800.0015 | 3 | 33 | 4.400228 | 1.179667 | 2.729352 | 2.418e-09 | 11.57315 | 9.782e-09 |  |  | 0.0005054474
2018-04-03 18:23 | 283827.3 | 1920.0001 | 3 | 33 | 4.400229 | 1.052432 | 2.766509 | 2.418e-09 | 11.73665 | 9.782e-09 |  |  | 0.0005054474
2018-04-03 18:25 | 283947.3 | 2040.0015 | 3 | 33 | 4.40024 | 0.9369326 | 2.79964 | 2.418e-09 | 11.88244 | 9.782e-09 |  |  | 0.0005054474
2018-04-03 18:27 | 284067.3 | 2160.001 | 3 | 33 | 4.400192 | 0.8355694 | 2.829116 | 2.418e-09 | 12.01214 | 9.782e-09 |  |  | 0.0005054474
2018-04-03 18:29 | 284187.3 | 2280.0015 | 3 | 33 | 4.400234 | 0.7513781 | 2.855527 | 2.418e-09 | 12.12835 | 9.782e-09 |  |  | 0.0005054474
2018-04-03 18:31 | 284307.3 | 2400.0001 | 3 | 33 | 4.400195 | 0.6789761 | 2.879336 | 2.418e-09 | 12.23312 | 9.782e-09 |  |  | 0.0005054474
2018-04-03 18:31 | 284355.7 | 2448.4679 | 3 | 33 | 4.40021 | 0.6519938 | 2.888293 | 2.418e-09 | 12.27253 | 9.782e-09 |  |  | 0.0005054474
2018-04-03 18:33 | 284475.789 | 120.0005 | 4 | 33 | 4.332109 | 0 | 2.888293 | 2.418e-09 | 12.27253 | 9.782e-09 |  |  | 0.0005054474
2018-04-03 18:35 | 284595.7894 | 240.0009 | 4 | 33 | 4.326545 | 0 | 2.888293 | 2.418e-09 | 12.27253 | 9.782e-09 |  |  | 0.0005054474
2018-04-03 18:36 | 284655.7899 | 300.0014 | 4 | 33 | 4.324948 | 0 | 2.888293 | 2.418e-09 | 12.27253 | 9.782e-09 |  |  | 0.0005054474
2018-04-03 18:38 | 284775.9 | 120.0005 | 5 | 33 | 4.081192 | -2.281898 | 2.888293 | 0.07605794 | 12.27253 | 0.3129026 |  |  | 0.0005054474
2018-04-03 18:40 | 284895.9 | 240.0002 | 5 | 33 | 4.0469 | -2.281919 | 2.888293 | 0.1521166 | 12.27253 | 0.6219674 |  |  | 0.0005054474
2018-04-03 18:42 | 285015.9 | 360.0005 | 5 | 33 | 4.015265 | -2.281954 | 2.888293 | 0.2281764 | 12.27253 | 0.928573 |  |  | 0.0005054474
2018-04-03 18:44 | 285135.9 | 480.0009 | 5 | 33 | 3.984119 | -2.281924 | 2.888293 | 0.3042428 | 12.27253 | 1.232803 |  |  | 0.0005054474
2018-04-03 18:46 | 285255.9 | 600.0005 | 5 | 33 | 3.954792 | -2.281959 | 2.888293 | 0.3803004 | 12.27253 | 1.534703 |  |  | 0.0005054474
2018-04-03 18:48 | 285375.9 | 720.001 | 5 | 33 | 3.9266 | -2.281915 | 2.888293 | 0.4563666 | 12.27253 | 1.834446 |  |  | 0.0005054474
2018-04-03 18:50 | 285495.9 | 840.0013 | 5 | 33 | 3.898888 | -2.281915 | 2.888293 | 0.5324309 | 12.27253 | 2.132063 |  |  | 0.0005054474
2018-04-03 18:52 | 285615.9 | 960.0009 | 5 | 33 | 3.870606 | -2.281924 | 2.888293 | 0.6084871 | 12.27253 | 2.427526 |  |  | 0.0005054474
2018-04-03 18:54 | 285735.9 | 1080.0013 | 5 | 33 | 3.843136 | -2.281883 | 2.888293 | 0.684553 | 12.27253 | 2.720896 |  |  | 0.0005054474
2018-04-03 18:56 | 285855.9 | 1200.0002 | 5 | 33 | 3.816486 | -2.281928 | 2.888293 | 0.7606146 | 12.27253 | 3.012188 |  |  | 0.0005054474
2018-04-03 18:58 | 285975.9 | 1320.0013 | 5 | 33 | 3.792177 | -2.281915 | 2.888293 | 0.8366742 | 12.27253 | 3.301536 |  |  | 0.0005054474
2018-04-03 19:00 | 286095.9 | 1440.0002 | 5 | 33 | 3.768859 | -2.281954 | 2.888293 | 0.9127336 | 12.27253 | 3.589082 |  |  | 0.0005054474
2018-04-03 19:02 | 286215.9 | 1560.0005 | 5 | 33 | 3.746258 | -2.281938 | 2.888293 | 0.9887977 | 12.27253 | 3.874887 |  |  | 0.0005054474
2018-04-03 19:04 | 286335.9 | 1680.0002 | 5 | 33 | 3.725447 | -2.281949 | 2.888293 | 1.064854 | 12.27253 | 4.159018 |  |  | 0.0005054474
2018-04-03 19:06 | 286455.9 | 1800.0005 | 5 | 33 | 3.706013 | -2.281929 | 2.888293 | 1.140921 | 12.27253 | 4.441649 |  |  | 0.0005054474
2018-04-03 19:08 | 286575.9 | 1920.0002 | 5 | 33 | 3.686991 | -2.281936 | 2.888293 | 1.21699 | 12.27253 | 4.722836 |  |  | 0.0005054474
2018-04-03 19:10 | 286695.9 | 2040.0005 | 5 | 33 | 3.667489 | -2.281918 | 2.888293 | 1.293049 | 12.27253 | 5.002526 |  |  | 0.0005054474
2018-04-03 19:12 | 286815.9 | 2160.001 | 5 | 33 | 3.649731 | -2.281908 | 2.888293 | 1.369117 | 12.27253 | 5.280815 |  |  | 0.0005054474
2018-04-03 19:14 | 286935.9 | 2280.0013 | 5 | 33 | 3.633691 | -2.281854 | 2.888293 | 1.445179 | 12.27253 | 5.557798 |  |  | 0.0005054474
2018-04-03 19:16 | 287055.9 | 2400.0002 | 5 | 33 | 3.619106 | -2.281874 | 2.888293 | 1.52124 | 12.27253 | 5.833625 |  |  | 0.0005054474
2018-04-03 19:18 | 287175.9 | 2520.0005 | 5 | 33 | 3.604602 | -2.281899 | 2.888293 | 1.597297 | 12.27253 | 6.108339 |  |  | 0.0005054474
2018-04-03 19:20 | 287295.9 | 2640.001 | 5 | 33 | 3.590215 | -2.281854 | 2.888293 | 1.673366 | 12.27253 | 6.381977 |  |  | 0.0005054474
2018-04-03 19:22 | 287415.9 | 2760.0013 | 5 | 33 | 3.577859 | -2.281974 | 2.888293 | 1.749424 | 12.27253 | 6.654563 |  |  | 0.0005054474
2018-04-03 19:24 | 287535.9 | 2880.001 | 5 | 33 | 3.56683 | -2.28194 | 2.888293 | 1.825482 | 12.27253 | 6.926258 |  |  | 0.0005054474
2018-04-03 19:26 | 287655.9 | 3000.0006 | 5 | 33 | 3.555964 | -2.282029 | 2.888293 | 1.901546 | 12.27253 | 7.197156 |  |  | 0.0005054474
2018-04-03 19:28 | 287775.9 | 3120.001 | 5 | 33 | 3.54368 | -2.281921 | 2.888293 | 1.977602 | 12.27253 | 7.467149 |  |  | 0.0005054474
2018-04-03 19:30 | 287895.9 | 3240.0005 | 5 | 33 | 3.532017 | -2.282013 | 2.888293 | 2.053669 | 12.27253 | 7.736256 |  |  | 0.0005054474
2018-04-03 19:32 | 288015.9 | 3360.001 | 5 | 33 | 3.520674 | -2.28197 | 2.888293 | 2.129739 | 12.27253 | 8.004506 |  |  | 0.0005054474
2018-04-03 19:34 | 288135.9 | 3480.0013 | 5 | 33 | 3.509423 | -2.281981 | 2.888293 | 2.205802 | 12.27253 | 8.271881 |  |  | 0.0005054474
2018-04-03 19:36 | 288255.9 | 3600.001 | 5 | 33 | 3.496092 | -2.281946 | 2.888293 | 2.281864 | 12.27253 | 8.538327 |  |  | 0.0005054474
2018-04-03 19:38 | 288375.9 | 3720.0014 | 5 | 33 | 3.480426 | -2.281908 | 2.888293 | 2.357929 | 12.27253 | 8.803663 |  |  | 0.0005054474
2018-04-03 19:40 | 288495.9 | 3840.0002 | 5 | 33 | 3.464313 | -2.281967 | 2.888293 | 2.433993 | 12.27253 | 9.067794 |  |  | 0.0005054474
2018-04-03 19:42 | 288615.9 | 3960.0005 | 5 | 33 | 3.445537 | -2.281905 | 2.888293 | 2.510053 | 12.27253 | 9.330591 |  |  | 0.0005054474
2018-04-03 19:44 | 288735.9 | 4080.0003 | 5 | 33 | 3.419725 | -2.281967 | 2.888293 | 2.586114 | 12.27253 | 9.591739 |  |  | 0.0005054474
2018-04-03 19:46 | 288855.9 | 4200.0013 | 5 | 33 | 3.380545 | -2.281931 | 2.888293 | 2.662178 | 12.27253 | 9.850473 |  |  | 0.0005054474
2018-04-03 19:48 | 288975.9 | 4320.001 | 5 | 33 | 3.32272 | -2.281872 | 2.888293 | 2.738239 | 12.27253 | 10.10554 |  |  | 0.0005054474
2018-04-03 19:50 | 289095.9 | 4440.0005 | 5 | 33 | 3.223445 | -2.281906 | 2.888293 | 2.814302 | 12.27253 | 10.35492 |  |  | 0.0005054474
2018-04-03 19:52 | 289212 | 4556.1278 | 5 | 33 | 2.999992 | -2.281887 | 2.888293 | 2.887905 | 12.27253 | 10.58538 |  |  | 0.0005054474
2018-04-03 19:54 | 289332 | 120.0012 | 6 | 33 | 3.374071 | 0 | 2.888293 | 2.887915 | 12.27253 | 10.58541 |  |  | 0.0005054474
2018-04-03 19:56 | 289452 | 239.9999 | 6 | 33 | 3.390217 | 0 | 2.888293 | 2.887915 | 12.27253 | 10.58541 |  |  | 0.0005054474
2018-04-03 19:57 | 289512 | 300.0043 | 6 | 33 | 3.394026 | 0 | 2.888293 | 2.887915 | 12.27253 | 10.58541 |  |  | 0.0005054474
2018-04-03 19:57 | 289512.1 | 0.0025 | 7 | 34 | 3.394313 | 0 | 0 | 0 | 0 | 0 |  |  | 0.0005054474
2018-04-03 19:59 | 289632.1 | 120.0016 | 2 | 34 | 4.094256 | 4.890176 | 0.1623972 | 7.85e-10 | 0.6460263 | 2.664e-09 |  |  | 0.0005054474
2018-04-03 20:01 | 289752.1 | 240.0011 | 2 | 34 | 4.124777 | 4.890063 | 0.3254026 | 7.85e-10 | 1.315693 | 2.664e-09 |  |  | 0.0005054474
2018-04-03 20:03 | 289872.1 | 360.0004 | 2 | 34 | 4.160285 | 4.889813 | 0.4883812 | 7.85e-10 | 1.990904 | 2.664e-09 |  |  | 0.0005054474
2018-04-03 20:05 | 289992.1 | 480.0028 | 2 | 34 | 4.190367 | 4.890161 | 0.6513911 | 7.85e-10 | 2.671632 | 2.664e-09 |  |  | 0.0005054474
2018-04-03 20:07 | 290112.1 | 600.0015 | 2 | 34 | 4.200243 | 4.672565 | 0.8121185 | 7.85e-10 | 3.346411 | 2.664e-09 |  |  | 0.0005054474
2018-04-03 20:09 | 290232.1 | 720.002 | 2 | 34 | 4.200298 | 4.349511 | 0.9624192 | 7.85e-10 | 3.977715 | 2.664e-09 |  |  | 0.0005054474
2018-04-03 20:11 | 290352.1 | 840.0007 | 2 | 34 | 4.200274 | 4.028867 | 1.10203 | 7.85e-10 | 4.564121 | 2.664e-09 |  |  | 0.0005054474
2018-04-03 20:13 | 290472.1 | 960.0012 | 2 | 34 | 4.200281 | 3.715627 | 1.231063 | 7.85e-10 | 5.106091 | 2.664e-09 |  |  | 0.0005054474
2018-04-03 20:15 | 290592.1 | 1080.0006 | 2 | 34 | 4.200241 | 3.435901 | 1.350101 | 7.85e-10 | 5.606086 | 2.664e-09 |  |  | 0.0005054474
2018-04-03 20:17 | 290676.4 | 1164.2791 | 2 | 34 | 4.200285 | 3.259995 | 1.428469 | 7.85e-10 | 5.935253 | 2.664e-09 |  |  | 0.0005054474
2018-04-03 20:19 | 290796.4 | 120.0014 | 3 | 34 | 4.219031 | 3.260152 | 1.536746 | 7.85e-10 | 6.390964 | 2.664e-09 |  |  | 0.0005054474
2018-04-03 20:21 | 290916.4 | 240.0011 | 3 | 34 | 4.242081 | 3.260089 | 1.64542 | 7.85e-10 | 6.850692 | 2.664e-09 |  |  | 0.0005054474
2018-04-03 20:23 | 291036.4 | 360.0013 | 3 | 34 | 4.268958 | 3.260165 | 1.754072 | 7.85e-10 | 7.31303 | 2.664e-09 |  |  | 0.0005054474
2018-04-03 20:25 | 291156.4 | 480.0002 | 3 | 34 | 4.297556 | 3.260177 | 1.862737 | 7.85e-10 | 7.77846 | 2.664e-09 |  |  | 0.0005054474
2018-04-03 20:27 | 291276.4 | 600.0005 | 3 | 34 | 4.327542 | 3.260159 | 1.971399 | 7.85e-10 | 8.247052 | 2.664e-09 |  |  | 0.0005054474
2018-04-03 20:29 | 291396.4 | 720.0002 | 3 | 34 | 4.359725 | 3.260146 | 2.080068 | 7.85e-10 | 8.719032 | 2.664e-09 |  |  | 0.0005054474
2018-04-03 20:31 | 291516.4 | 840.0014 | 3 | 34 | 4.396066 | 3.259791 | 2.188736 | 7.85e-10 | 9.194727 | 2.664e-09 |  |  | 0.0005054474
2018-04-03 20:33 | 291636.4 | 960.0002 | 3 | 34 | 4.400271 | 2.849698 | 2.290722 | 7.85e-10 | 9.643472 | 2.664e-09 |  |  | 0.0005054474
2018-04-03 20:35 | 291756.4 | 1080.0006 | 3 | 34 | 4.400279 | 2.502017 | 2.379772 | 7.85e-10 | 10.03532 | 2.664e-09 |  |  | 0.0005054474
2018-04-03 20:37 | 291876.4 | 1200.0002 | 3 | 34 | 4.400241 | 2.202515 | 2.458068 | 7.85e-10 | 10.37984 | 2.664e-09 |  |  | 0.0005054474
2018-04-03 20:39 | 291996.4 | 1320.0006 | 3 | 34 | 4.400255 | 1.936775 | 2.526967 | 7.85e-10 | 10.68301 | 2.664e-09 |  |  | 0.0005054474
2018-04-03 20:41 | 292116.4 | 1440.001 | 3 | 34 | 4.400249 | 1.695767 | 2.587433 | 7.85e-10 | 10.94908 | 2.664e-09 |  |  | 0.0005054474
2018-04-03 20:43 | 292236.4 | 1560.0014 | 3 | 34 | 4.400278 | 1.495955 | 2.640516 | 7.85e-10 | 11.18266 | 2.664e-09 |  |  | 0.0005054474
2018-04-03 20:45 | 292356.4 | 1680.0002 | 3 | 34 | 4.400236 | 1.326317 | 2.687463 | 7.85e-10 | 11.38923 | 2.664e-09 |  |  | 0.0005054474
2018-04-03 20:47 | 292476.4 | 1800.0013 | 3 | 34 | 4.40021 | 1.180234 | 2.72921 | 7.85e-10 | 11.57293 | 2.664e-09 |  |  | 0.0005054474
2018-04-03 20:49 | 292596.4 | 1920.0001 | 3 | 34 | 4.400226 | 1.049594 | 2.766356 | 7.85e-10 | 11.73638 | 2.664e-09 |  |  | 0.0005054474
2018-04-03 20:51 | 292716.4 | 2040.0014 | 3 | 34 | 4.400187 | 0.9318714 | 2.799319 | 7.85e-10 | 11.88143 | 2.664e-09 |  |  | 0.0005054474
2018-04-03 20:53 | 292836.4 | 2160.0001 | 3 | 34 | 4.400201 | 0.8362885 | 2.828757 | 7.85e-10 | 12.01096 | 2.664e-09 |  |  | 0.0005054474
2018-04-03 20:55 | 292956.4 | 2280.0006 | 3 | 34 | 4.400214 | 0.7538528 | 2.855224 | 7.85e-10 | 12.12742 | 2.664e-09 |  |  | 0.0005054474
2018-04-03 20:57 | 293076.4 | 2400.0002 | 3 | 34 | 4.400221 | 0.6807089 | 2.879101 | 7.85e-10 | 12.23248 | 2.664e-09 |  |  | 0.0005054474
2018-04-03 20:58 | 293125.8 | 2449.3872 | 3 | 34 | 4.400245 | 0.651988 | 2.888233 | 7.85e-10 | 12.27267 | 2.664e-09 |  |  | 0.0005054474
2018-04-03 21:00 | 293245.9 | 120.0012 | 4 | 34 | 4.332154 | 0 | 2.888236 | 7.85e-10 | 12.27268 | 2.664e-09 |  |  | 0.0005054474
2018-04-03 21:02 | 293365.8 | 240.0008 | 4 | 34 | 4.326612 | 0 | 2.888236 | 7.85e-10 | 12.27268 | 2.664e-09 |  |  | 0.0005054474
2018-04-03 21:03 | 293425.9 | 300.0036 | 4 | 34 | 4.324994 | 0 | 2.888236 | 7.85e-10 | 12.27268 | 2.664e-09 |  |  | 0.0005054474
2018-04-03 21:05 | 293545.9 | 120.0007 | 5 | 34 | 4.082282 | -2.281928 | 2.888236 | 0.07605294 | 12.27268 | 0.3129477 |  |  | 0.0005054474
2018-04-03 21:07 | 293665.9 | 240.001 | 5 | 34 | 4.047267 | -2.281894 | 2.888236 | 0.1521152 | 12.27268 | 0.6220859 |  |  | 0.0005054474
2018-04-03 21:09 | 293785.9 | 360.0014 | 5 | 34 | 4.01497 | -2.282084 | 2.888236 | 0.2281702 | 12.27268 | 0.9286563 |  |  | 0.0005054474
2018-04-03 21:11 | 293905.9 | 480.001 | 5 | 34 | 3.985081 | -2.281917 | 2.888236 | 0.3042312 | 12.27268 | 1.232895 |  |  | 0.0005054474
2018-04-03 21:13 | 294025.9 | 600.0007 | 5 | 34 | 3.956433 | -2.282022 | 2.888236 | 0.3802985 | 12.27268 | 1.534931 |  |  | 0.0005054474
2018-04-03 21:15 | 294145.9 | 720.0006 | 5 | 34 | 3.927911 | -2.28181 | 2.888236 | 0.456365 | 12.27268 | 1.834798 |  |  | 0.0005054474
2018-04-03 21:17 | 294265.9 | 840.0007 | 5 | 34 | 3.898856 | -2.281785 | 2.888236 | 0.5324278 | 12.27268 | 2.132467 |  |  | 0.0005054474
2018-04-03 21:19 | 294385.9 | 960.0002 | 5 | 34 | 3.871154 | -2.281903 | 2.888236 | 0.6084828 | 12.27268 | 2.427928 |  |  | 0.0005054474
2018-04-03 21:21 | 294505.9 | 1080.0014 | 5 | 34 | 3.844382 | -2.281864 | 2.888236 | 0.6845502 | 12.27268 | 2.721378 |  |  | 0.0005054474
2018-04-03 21:23 | 294625.9 | 1200.0002 | 5 | 34 | 3.818378 | -2.281819 | 2.888236 | 0.7606109 | 12.27268 | 3.012793 |  |  | 0.0005054474
2018-04-03 21:25 | 294745.9 | 1320.0014 | 5 | 34 | 3.79339 | -2.281882 | 2.888236 | 0.8366731 | 12.27268 | 3.302272 |  |  | 0.0005054474
2018-04-03 21:27 | 294865.9 | 1440.0002 | 5 | 34 | 3.769367 | -2.281897 | 2.888236 | 0.9127334 | 12.27268 | 3.589868 |  |  | 0.0005054474
2018-04-03 21:29 | 294985.9 | 1560.0014 | 5 | 34 | 3.747852 | -2.281913 | 2.888236 | 0.988798 | 12.27268 | 3.875757 |  |  | 0.0005054474
2018-04-03 21:31 | 295105.9 | 1680.0002 | 5 | 34 | 3.727632 | -2.281906 | 2.888236 | 1.06485 | 12.27268 | 4.160009 |  |  | 0.0005054474
2018-04-03 21:33 | 295225.9 | 1800.0007 | 5 | 34 | 3.708034 | -2.281877 | 2.888236 | 1.140914 | 12.27268 | 4.442803 |  |  | 0.0005054474
2018-04-03 21:35 | 295345.9 | 1920.001 | 5 | 34 | 3.687885 | -2.281936 | 2.888236 | 1.21698 | 12.27268 | 4.724092 |  |  | 0.0005054474
2018-04-03 21:37 | 295465.9 | 2040.0007 | 5 | 34 | 3.668845 | -2.281922 | 2.888236 | 1.293043 | 12.27268 | 5.003865 |  |  | 0.0005054474
2018-04-03 21:39 | 295585.9 | 2160.001 | 5 | 34 | 3.651657 | -2.281924 | 2.888236 | 1.369104 | 12.27268 | 5.282255 |  |  | 0.0005054474
2018-04-03 21:41 | 295705.9 | 2280.0007 | 5 | 34 | 3.636107 | -2.281858 | 2.888236 | 1.445169 | 12.27268 | 5.559422 |  |  | 0.0005054474
2018-04-03 21:43 | 295825.9 | 2400.0002 | 5 | 34 | 3.620723 | -2.281867 | 2.888236 | 1.521232 | 12.27268 | 5.835411 |  |  | 0.0005054474
2018-04-03 21:45 | 295945.9 | 2520.0007 | 5 | 34 | 3.60533 | -2.281867 | 2.888236 | 1.597294 | 12.27268 | 6.110215 |  |  | 0.0005054474
2018-04-03 21:47 | 296065.9 | 2640.0011 | 5 | 34 | 3.591978 | -2.281876 | 2.888236 | 1.673355 | 12.27268 | 6.383922 |  |  | 0.0005054474
2018-04-03 21:49 | 296185.9 | 2760.0007 | 5 | 34 | 3.580052 | -2.281908 | 2.888236 | 1.749419 | 12.27268 | 6.656675 |  |  | 0.0005054474
2018-04-03 21:51 | 296305.9 | 2880.0011 | 5 | 34 | 3.568893 | -2.281897 | 2.888236 | 1.825473 | 12.27268 | 6.92853 |  |  | 0.0005054474
2018-04-03 21:53 | 296425.9 | 3000.0007 | 5 | 34 | 3.556816 | -2.281842 | 2.888236 | 1.90154 | 12.27268 | 7.199555 |  |  | 0.0005054474
2018-04-03 21:55 | 296545.9 | 3120.0011 | 5 | 34 | 3.545179 | -2.281979 | 2.888236 | 1.977602 | 12.27268 | 7.469638 |  |  | 0.0005054474
2018-04-03 21:57 | 296665.9 | 3240.0007 | 5 | 34 | 3.534283 | -2.281867 | 2.888236 | 2.053658 | 12.27268 | 7.738857 |  |  | 0.0005054474
2018-04-03 21:59 | 296785.9 | 3360.0002 | 5 | 34 | 3.523709 | -2.281915 | 2.888236 | 2.129721 | 12.27268 | 8.007286 |  |  | 0.0005054474
2018-04-03 22:01 | 296905.9 | 3480.0014 | 5 | 34 | 3.511768 | -2.281903 | 2.888236 | 2.205785 | 12.27268 | 8.274871 |  |  | 0.0005054474
2018-04-03 22:03 | 297025.9 | 3600.0002 | 5 | 34 | 3.497271 | -2.281871 | 2.888236 | 2.281839 | 12.27268 | 8.541409 |  |  | 0.0005054474
2018-04-03 22:05 | 297145.9 | 3720.0007 | 5 | 34 | 3.482944 | -2.281949 | 2.888236 | 2.357913 | 12.27268 | 8.806915 |  |  | 0.0005054474
2018-04-03 22:07 | 297265.9 | 3840.0002 | 5 | 34 | 3.467593 | -2.281922 | 2.888236 | 2.433974 | 12.27268 | 9.071257 |  |  | 0.0005054474
2018-04-03 22:09 | 297385.9 | 3960.0007 | 5 | 34 | 3.44863 | -2.282008 | 2.888236 | 2.510034 | 12.27268 | 9.334317 |  |  | 0.0005054474
2018-04-03 22:11 | 297505.9 | 4080.001 | 5 | 34 | 3.421295 | -2.282008 | 2.888236 | 2.586098 | 12.27268 | 9.595667 |  |  | 0.0005054474
2018-04-03 22:13 | 297625.9 | 4200.0007 | 5 | 34 | 3.382758 | -2.282008 | 2.888236 | 2.662151 | 12.27268 | 9.854475 |  |  | 0.0005054474
2018-04-03 22:15 | 297745.9 | 4320.0003 | 5 | 34 | 3.326002 | -2.281959 | 2.888236 | 2.738221 | 12.27268 | 10.1098 |  |  | 0.0005054474
2018-04-03 22:17 | 297865.9 | 4440.0014 | 5 | 34 | 3.227921 | -2.281959 | 2.888236 | 2.814279 | 12.27268 | 10.35946 |  |  | 0.0005054474
2018-04-03 22:19 | 297982.7 | 4556.7671 | 5 | 34 | 2.999992 | -2.281958 | 2.888236 | 2.888291 | 12.27268 | 10.59141 |  |  | 0.0005054474
2018-04-03 22:21 | 298102.8 | 120.0005 | 6 | 34 | 3.371703 | 0 | 2.888236 | 2.888291 | 12.27268 | 10.59141 |  |  | 0.0005054474
2018-04-03 22:23 | 298222.8 | 240.0001 | 6 | 34 | 3.38762 | 0 | 2.888236 | 2.888291 | 12.27268 | 10.59141 |  |  | 0.0005054474
2018-04-03 22:24 | 298282.8 | 300.0036 | 6 | 34 | 3.391433 | 0 | 2.888236 | 2.888291 | 12.27268 | 10.59141 |  |  | 0.0005054474
2018-04-03 22:24 | 298282.7 | 0.0024 | 7 | 35 | 3.391433 | 0 | 0 | 0 | 0 | 0 |  |  | 0.0005054474
2018-04-03 22:26 | 298402.8 | 120.0014 | 2 | 35 | 4.092206 | 4.889886 | 0.1623926 | 1.537e-09 | 0.6456026 | 5.212e-09 |  |  | 0.0005054474
2018-04-03 22:28 | 298522.8 | 240.0018 | 2 | 35 | 4.12419 | 4.890113 | 0.3253722 | 1.537e-09 | 1.314944 | 5.212e-09 |  |  | 0.0005054474
2018-04-03 22:30 | 298642.8 | 360.0014 | 2 | 35 | 4.161218 | 4.890132 | 0.4883873 | 1.537e-09 | 1.990373 | 5.212e-09 |  |  | 0.0005054474
2018-04-03 22:32 | 298762.8 | 480.0002 | 2 | 35 | 4.189378 | 4.890161 | 0.6513807 | 1.537e-09 | 2.671023 | 5.212e-09 |  |  | 0.0005054474
2018-04-03 22:34 | 298882.8 | 600.0014 | 2 | 35 | 4.200285 | 4.695867 | 0.8124864 | 1.537e-09 | 3.347313 | 5.212e-09 |  |  | 0.0005054474
2018-04-03 22:36 | 299002.8 | 720.001 | 2 | 35 | 4.200284 | 4.36283 | 0.9635361 | 1.537e-09 | 3.981764 | 5.212e-09 |  |  | 0.0005054474
2018-04-03 22:38 | 299122.8 | 840.0023 | 2 | 35 | 4.200249 | 4.018151 | 1.103243 | 1.537e-09 | 4.568573 | 5.212e-09 |  |  | 0.0005054474
2018-04-03 22:40 | 299242.8 | 960.001 | 2 | 35 | 4.200283 | 3.707894 | 1.231808 | 1.537e-09 | 5.108579 | 5.212e-09 |  |  | 0.0005054474
2018-04-03 22:42 | 299362.8 | 1080.0006 | 2 | 35 | 4.200268 | 3.438861 | 1.350838 | 1.537e-09 | 5.608537 | 5.212e-09 |  |  | 0.0005054474
2018-04-03 22:43 | 299450.9 | 1168.0583 | 2 | 35 | 4.200212 | 3.25999 | 1.432733 | 1.537e-09 | 5.952519 | 5.212e-09 |  |  | 0.0005054474
2018-04-03 22:45 | 299570.9 | 120.0005 | 3 | 35 | 4.219619 | 3.260083 | 1.541034 | 1.537e-09 | 6.408345 | 5.212e-09 |  |  | 0.0005054474
2018-04-03 22:47 | 299690.9 | 240.0002 | 3 | 35 | 4.244228 | 3.260085 | 1.649699 | 1.537e-09 | 6.868169 | 5.212e-09 |  |  | 0.0005054474
2018-04-03 22:49 | 299810.9 | 360.0005 | 3 | 35 | 4.27066 | 3.260119 | 1.758366 | 1.537e-09 | 7.330812 | 5.212e-09 |  |  | 0.0005054474
2018-04-03 22:51 | 299930.9 | 480.0018 | 3 | 35 | 4.298572 | 3.260146 | 1.867033 | 1.537e-09 | 7.796391 | 5.212e-09 |  |  | 0.0005054474
2018-04-03 22:53 | 300050.9 | 600.0005 | 3 | 35 | 4.328323 | 3.260129 | 1.975693 | 1.537e-09 | 8.265061 | 5.212e-09 |  |  | 0.0005054474
2018-04-03 22:55 | 300170.9 | 720.001 | 3 | 35 | 4.361918 | 3.2601 | 2.084363 | 1.537e-09 | 8.737206 | 5.212e-09 |  |  | 0.0005054474
2018-04-03 22:57 | 300290.9 | 840.0014 | 3 | 35 | 4.399394 | 3.260102 | 2.193036 | 1.537e-09 | 9.213252 | 5.212e-09 |  |  | 0.0005054474
2018-04-03 22:59 | 300410.9 | 960.0002 | 3 | 35 | 4.400257 | 2.83075 | 2.294102 | 1.537e-09 | 9.657972 | 5.212e-09 |  |  | 0.0005054474
2018-04-03 23:01 | 300530.9 | 1080.0005 | 3 | 35 | 4.40027 | 2.490754 | 2.38265 | 1.537e-09 | 10.04761 | 5.212e-09 |  |  | 0.0005054474
2018-04-03 23:03 | 300650.9 | 1200.001 | 3 | 35 | 4.400326 | 2.189473 | 2.46053 | 1.537e-09 | 10.3903 | 5.212e-09 |  |  | 0.0005054474
2018-04-03 23:05 | 300770.9 | 1320.0014 | 3 | 35 | 4.400277 | 1.91344 | 2.528818 | 1.537e-09 | 10.69079 | 5.212e-09 |  |  | 0.0005054474
2018-04-03 23:07 | 300890.9 | 1440.001 | 3 | 35 | 4.400259 | 1.682215 | 2.588614 | 1.537e-09 | 10.95391 | 5.212e-09 |  |  | 0.0005054474
2018-04-03 23:09 | 301010.9 | 1560.0006 | 3 | 35 | 4.400255 | 1.486759 | 2.641342 | 1.537e-09 | 11.18592 | 5.212e-09 |  |  | 0.0005054474
2018-04-03 23:11 | 301130.9 | 1680.001 | 3 | 35 | 4.400255 | 1.32133 | 2.68808 | 1.537e-09 | 11.39158 | 5.212e-09 |  |  | 0.0005054474
2018-04-03 23:13 | 301250.9 | 1800.0008 | 3 | 35 | 4.400227 | 1.171729 | 2.729596 | 1.537e-09 | 11.57426 | 5.212e-09 |  |  | 0.0005054474
2018-04-03 23:15 | 301370.9 | 1920.0002 | 3 | 35 | 4.400187 | 1.038137 | 2.766364 | 1.537e-09 | 11.73605 | 5.212e-09 |  |  | 0.0005054474
2018-04-03 23:17 | 301490.9 | 2040.0013 | 3 | 35 | 4.400229 | 0.928174 | 2.799087 | 1.537e-09 | 11.88004 | 5.212e-09 |  |  | 0.0005054474
2018-04-03 23:19 | 301610.9 | 2160.0002 | 3 | 35 | 4.400206 | 0.8339634 | 2.828407 | 1.537e-09 | 12.00905 | 5.212e-09 |  |  | 0.0005054474
2018-04-03 23:21 | 301730.9 | 2280.0006 | 3 | 35 | 4.400207 | 0.7509813 | 2.854805 | 1.537e-09 | 12.1252 | 5.212e-09 |  |  | 0.0005054474
2018-04-03 23:23 | 301850.9 | 2400.0002 | 3 | 35 | 4.400177 | 0.674036 | 2.878549 | 1.537e-09 | 12.22968 | 5.212e-09 |  |  | 0.0005054474
2018-04-03 23:24 | 301888.3 | 2437.425 | 3 | 35 | 4.400192 | 0.6519938 | 2.885438 | 1.537e-09 | 12.26 | 5.212e-09 |  |  | 0.0005054474
2018-04-03 23:26 | 302008.4 | 120.0006 | 4 | 35 | 4.331374 | 0 | 2.885442 | 1.537e-09 | 12.26001 | 5.212e-09 |  |  | 0.0005054474
2018-04-03 23:28 | 302128.4 | 240.0011 | 4 | 35 | 4.325701 | 0 | 2.885442 | 1.537e-09 | 12.26001 | 5.212e-09 |  |  | 0.0005054474
2018-04-03 23:29 | 302188.4 | 300.003 | 4 | 35 | 4.32408 | 0 | 2.885442 | 1.537e-09 | 12.26001 | 5.212e-09 |  |  | 0.0005054474
2018-04-03 23:31 | 302308.5 | 120.0008 | 5 | 35 | 4.079869 | -2.28196 | 2.885442 | 0.07605828 | 12.26001 | 0.31282 |  |  | 0.0005054474
2018-04-03 23:33 | 302428.5 | 240.0003 | 5 | 35 | 4.043665 | -2.281928 | 2.885442 | 0.1521212 | 12.26001 | 0.6217251 |  |  | 0.0005054474
2018-04-03 23:35 | 302548.5 | 360.0008 | 5 | 35 | 4.012263 | -2.281919 | 2.885442 | 0.2281844 | 12.26001 | 0.9280866 |  |  | 0.0005054474
2018-04-03 23:37 | 302668.5 | 480.0003 | 5 | 35 | 3.982752 | -2.281911 | 2.885442 | 0.3042443 | 12.26001 | 1.232125 |  |  | 0.0005054474
2018-04-03 23:39 | 302788.5 | 600.0015 | 5 | 35 | 3.9541 | -2.281933 | 2.885442 | 0.3803034 | 12.26001 | 1.533963 |  |  | 0.0005054474
2018-04-03 23:41 | 302908.5 | 720.0004 | 5 | 35 | 3.924833 | -2.281913 | 2.885442 | 0.4563715 | 12.26001 | 1.833641 |  |  | 0.0005054474
2018-04-03 23:43 | 303028.5 | 840.0008 | 5 | 35 | 3.895824 | -2.281928 | 2.885442 | 0.5324245 | 12.26001 | 2.131014 |  |  | 0.0005054474
2018-04-03 23:45 | 303148.5 | 960.0011 | 5 | 35 | 3.868909 | -2.281922 | 2.885442 | 0.6084927 | 12.26001 | 2.426333 |  |  | 0.0005054474
2018-04-03 23:47 | 303268.5 | 1080.0016 | 5 | 35 | 3.842724 | -2.28196 | 2.885442 | 0.6845596 | 12.26001 | 2.71963 |  |  | 0.0005054474
2018-04-03 23:49 | 303388.5 | 1200.0004 | 5 | 35 | 3.816219 | -2.281898 | 2.885442 | 0.7606177 | 12.26001 | 3.010891 |  |  | 0.0005054474
2018-04-03 23:51 | 303508.5 | 1320.0015 | 5 | 35 | 3.790097 | -2.281922 | 2.885442 | 0.8366702 | 12.26001 | 3.300119 |  |  | 0.0005054474
2018-04-03 23:53 | 303628.5 | 1440.0011 | 5 | 35 | 3.767181 | -2.281958 | 2.885442 | 0.9127412 | 12.26001 | 3.587547 |  |  | 0.0005054474
2018-04-03 23:55 | 303748.5 | 1560.0008 | 5 | 35 | 3.746103 | -2.281992 | 2.885442 | 0.9887963 | 12.26001 | 3.87325 |  |  | 0.0005054474
2018-04-03 23:57 | 303868.5 | 1680.0011 | 5 | 35 | 3.726062 | -2.281913 | 2.885442 | 1.064864 | 12.26001 | 4.157445 |  |  | 0.0005054474
2018-04-03 23:59 | 303988.5 | 1800.0008 | 5 | 35 | 3.705571 | -2.281972 | 2.885442 | 1.140933 | 12.26001 | 4.440114 |  |  | 0.0005054474
2018-04-04 00:01 | 304108.5 | 1920.0011 | 5 | 35 | 3.685449 | -2.281926 | 2.885442 | 1.21699 | 12.26001 | 4.721166 |  |  | 0.0005054474
2018-04-04 00:03 | 304228.5 | 2040.0016 | 5 | 35 | 3.667258 | -2.281906 | 2.885442 | 1.293046 | 12.26001 | 5.000767 |  |  | 0.0005054474
2018-04-04 00:05 | 304348.5 | 2160.0004 | 5 | 35 | 3.650694 | -2.281949 | 2.885442 | 1.369111 | 12.26001 | 5.279078 |  |  | 0.0005054474
2018-04-04 00:07 | 304468.5 | 2280.0015 | 5 | 35 | 3.634656 | -2.281926 | 2.885442 | 1.445184 | 12.26001 | 5.556184 |  |  | 0.0005054474
2018-04-04 00:09 | 304588.5 | 2400.0011 | 5 | 35 | 3.618188 | -2.281944 | 2.885442 | 1.521234 | 12.26001 | 5.831971 |  |  | 0.0005054474
2018-04-04 00:11 | 304708.5 | 2520.0008 | 5 | 35 | 3.603784 | -2.281944 | 2.885442 | 1.597306 | 12.26001 | 6.106652 |  |  | 0.0005054474
2018-04-04 00:13 | 304828.5 | 2640.0003 | 5 | 35 | 3.590909 | -2.282024 | 2.885442 | 1.673363 | 12.26001 | 6.380244 |  |  | 0.0005054474
2018-04-04 00:15 | 304948.5 | 2760.0007 | 5 | 35 | 3.579195 | -2.282003 | 2.885442 | 1.749421 | 12.26001 | 6.65292 |  |  | 0.0005054474
2018-04-04 00:17 | 305068.5 | 2880.0004 | 5 | 35 | 3.567027 | -2.281877 | 2.885442 | 1.825489 | 12.26001 | 6.92473 |  |  | 0.0005054474
2018-04-04 00:19 | 305188.5 | 3000.0008 | 5 | 35 | 3.554918 | -2.28199 | 2.885442 | 1.901551 | 12.26001 | 7.19557 |  |  | 0.0005054474
2018-04-04 00:21 | 305308.5 | 3120.0003 | 5 | 35 | 3.544077 | -2.281944 | 2.885442 | 1.977607 | 12.26001 | 7.465529 |  |  | 0.0005054474
2018-04-04 00:23 | 305428.5 | 3240.0016 | 5 | 35 | 3.533859 | -2.28197 | 2.885442 | 2.053674 | 12.26001 | 7.734723 |  |  | 0.0005054474
2018-04-04 00:25 | 305548.5 | 3360.0004 | 5 | 35 | 3.522636 | -2.281956 | 2.885442 | 2.129746 | 12.26001 | 8.003133 |  |  | 0.0005054474
2018-04-04 00:27 | 305668.5 | 3480.0008 | 5 | 35 | 3.50921 | -2.28194 | 2.885442 | 2.205804 | 12.26001 | 8.270561 |  |  | 0.0005054474
2018-04-04 00:29 | 305788.5 | 3600.0003 | 5 | 35 | 3.496263 | -2.281988 | 2.885442 | 2.281872 | 12.26001 | 8.537004 |  |  | 0.0005054474
2018-04-04 00:31 | 305908.5 | 3720.0008 | 5 | 35 | 3.482508 | -2.28194 | 2.885442 | 2.357937 | 12.26001 | 8.802425 |  |  | 0.0005054474
2018-04-04 00:33 | 306028.5 | 3840.0004 | 5 | 35 | 3.46729 | -2.282011 | 2.885442 | 2.433999 | 12.26001 | 9.066761 |  |  | 0.0005054474
2018-04-04 00:35 | 306148.5 | 3960.0016 | 5 | 35 | 3.446785 | -2.281985 | 2.885442 | 2.510058 | 12.26001 | 9.329748 |  |  | 0.0005054474
2018-04-04 00:37 | 306268.5 | 4080.0012 | 5 | 35 | 3.418571 | -2.281895 | 2.885442 | 2.586122 | 12.26001 | 9.590886 |  |  | 0.0005054474
2018-04-04 00:39 | 306388.5 | 4200.0016 | 5 | 35 | 3.38064 | -2.281935 | 2.885442 | 2.662183 | 12.26001 | 9.849551 |  |  | 0.0005054474
2018-04-04 00:41 | 306508.5 | 4320.0012 | 5 | 35 | 3.324119 | -2.281986 | 2.885442 | 2.738248 | 12.26001 | 10.10471 |  |  | 0.0005054474
2018-04-04 00:43 | 306628.5 | 4440.0008 | 5 | 35 | 3.221631 | -2.281908 | 2.885442 | 2.814313 | 12.26001 | 10.35411 |  |  | 0.0005054474
2018-04-04 00:44 | 306739 | 4550.5741 | 5 | 35 | 2.999997 | -2.281951 | 2.885442 | 2.884396 | 12.26001 | 10.57341 |  |  | 0.0005054474
2018-04-04 00:46 | 306859.1 | 120.0012 | 6 | 35 | 3.373158 | 0 | 2.885442 | 2.884396 | 12.26001 | 10.57341 |  |  | 0.0005054474
2018-04-04 00:48 | 306979.1 | 239.9999 | 6 | 35 | 3.389165 | 0 | 2.885442 | 2.884396 | 12.26001 | 10.57341 |  |  | 0.0005054474
2018-04-04 00:49 | 307039.1 | 300.0028 | 6 | 35 | 3.392949 | 0 | 2.885442 | 2.884396 | 12.26001 | 10.57341 |  |  | 0.0005054474
2018-04-04 00:49 | 307039.1 | 0.0026 | 7 | 36 | 3.392936 | 0 | 0 | 0 | 0 | 0 |  |  | 0.0005054474
2018-04-04 00:51 | 307159.1 | 120.0015 | 2 | 36 | 4.09158 | 4.890134 | 0.1623945 | 2.17e-10 | 0.6455534 | 7.35e-10 |  |  | 0.0005054474
2018-04-04 00:53 | 307279.1 | 240.0004 | 2 | 36 | 4.125294 | 4.890161 | 0.3254012 | 2.17e-10 | 1.315044 | 7.35e-10 |  |  | 0.0005054474
2018-04-04 00:55 | 307399.1 | 360.0008 | 2 | 36 | 4.160895 | 4.890115 | 0.4883964 | 2.17e-10 | 1.990482 | 7.35e-10 |  |  | 0.0005054474
2018-04-04 00:57 | 307519.1 | 480.0004 | 2 | 36 | 4.188298 | 4.890178 | 0.6513792 | 2.17e-10 | 2.670958 | 7.35e-10 |  |  | 0.0005054474
2018-04-04 00:59 | 307639.1 | 600.0015 | 2 | 36 | 4.20025 | 4.71124 | 0.8129044 | 2.17e-10 | 3.348905 | 7.35e-10 |  |  | 0.0005054474
2018-04-04 01:01 | 307759.1 | 720.0012 | 2 | 36 | 4.200264 | 4.359986 | 0.9641531 | 2.17e-10 | 3.984193 | 7.35e-10 |  |  | 0.0005054474
2018-04-04 01:03 | 307879.1 | 840.0007 | 2 | 36 | 4.200247 | 4.013913 | 1.103566 | 2.17e-10 | 4.569767 | 7.35e-10 |  |  | 0.0005054474
2018-04-04 01:05 | 307999.1 | 960.0012 | 2 | 36 | 4.200295 | 3.719737 | 1.232348 | 2.17e-10 | 5.110685 | 7.35e-10 |  |  | 0.0005054474
2018-04-04 01:07 | 308119.1 | 1080.0007 | 2 | 36 | 4.200277 | 3.45662 | 1.351822 | 2.17e-10 | 5.612511 | 7.35e-10 |  |  | 0.0005054474
2018-04-04 01:09 | 308212.6 | 1173.4347 | 2 | 36 | 4.20027 | 3.259992 | 1.438981 | 2.17e-10 | 5.9786 | 7.35e-10 |  |  | 0.0005054474
2018-04-04 01:11 | 308332.6 | 120.0006 | 3 | 36 | 4.22084 | 3.260177 | 1.547266 | 2.17e-10 | 6.434408 | 7.35e-10 |  |  | 0.0005054474
2018-04-04 01:13 | 308452.6 | 240.0002 | 3 | 36 | 4.245377 | 3.260133 | 1.655928 | 2.17e-10 | 6.894386 | 7.35e-10 |  |  | 0.0005054474
2018-04-04 01:15 | 308572.6 | 360.0014 | 3 | 36 | 4.271095 | 3.260129 | 1.7646 | 2.17e-10 | 7.357122 | 7.35e-10 |  |  | 0.0005054474
2018-04-04 01:17 | 308692.6 | 480.001 | 3 | 36 | 4.298406 | 3.260135 | 1.873263 | 2.17e-10 | 7.8227 | 7.35e-10 |  |  | 0.0005054474
2018-04-04 01:19 | 308812.6 | 600.0006 | 3 | 36 | 4.328978 | 3.260072 | 1.981932 | 2.17e-10 | 8.291429 | 7.35e-10 |  |  | 0.0005054474
2018-04-04 01:21 | 308932.6 | 720.0002 | 3 | 36 | 4.363792 | 3.260194 | 2.090586 | 2.17e-10 | 8.763652 | 7.35e-10 |  |  | 0.0005054474
2018-04-04 01:23 | 309052.6 | 840.0014 | 3 | 36 | 4.400293 | 3.259204 | 2.199251 | 2.17e-10 | 9.239814 | 7.35e-10 |  |  | 0.0005054474
2018-04-04 01:25 | 309172.6 | 960.001 | 3 | 36 | 4.400307 | 2.827645 | 2.300051 | 2.17e-10 | 9.683364 | 7.35e-10 |  |  | 0.0005054474
2018-04-04 01:27 | 309292.6 | 1080.0005 | 3 | 36 | 4.40025 | 2.483577 | 2.388494 | 2.17e-10 | 10.07254 | 7.35e-10 |  |  | 0.0005054474
2018-04-04 01:29 | 309412.6 | 1200.001 | 3 | 36 | 4.400267 | 2.171966 | 2.466046 | 2.17e-10 | 10.41379 | 7.35e-10 |  |  | 0.0005054474
2018-04-04 01:31 | 309532.6 | 1320.0014 | 3 | 36 | 4.400251 | 1.901535 | 2.533778 | 2.17e-10 | 10.71182 | 7.35e-10 |  |  | 0.0005054474
2018-04-04 01:33 | 309652.6 | 1440.0002 | 3 | 36 | 4.400266 | 1.67496 | 2.593271 | 2.17e-10 | 10.97361 | 7.35e-10 |  |  | 0.0005054474
2018-04-04 01:35 | 309772.6 | 1560.0022 | 3 | 36 | 4.400239 | 1.482634 | 2.645815 | 2.17e-10 | 11.20482 | 7.35e-10 |  |  | 0.0005054474
2018-04-04 01:37 | 309892.6 | 1680.0001 | 3 | 36 | 4.400234 | 1.312537 | 2.692348 | 2.17e-10 | 11.40957 | 7.35e-10 |  |  | 0.0005054474
2018-04-04 01:39 | 310012.6 | 1800.0014 | 3 | 36 | 4.40024 | 1.157803 | 2.733457 | 2.17e-10 | 11.59046 | 7.35e-10 |  |  | 0.0005054474
2018-04-04 01:41 | 310132.6 | 1920.0001 | 3 | 36 | 4.400239 | 1.030457 | 2.769868 | 2.17e-10 | 11.75068 | 7.35e-10 |  |  | 0.0005054474
2018-04-04 01:43 | 310252.6 | 2040.0006 | 3 | 36 | 4.400226 | 0.9223528 | 2.802362 | 2.17e-10 | 11.89366 | 7.35e-10 |  |  | 0.0005054474
2018-04-04 01:45 | 310372.6 | 2160.0009 | 3 | 36 | 4.40019 | 0.8285532 | 2.831525 | 2.17e-10 | 12.02198 | 7.35e-10 |  |  | 0.0005054474
2018-04-04 01:47 | 310492.6 | 2280.0014 | 3 | 36 | 4.400239 | 0.7428551 | 2.857702 | 2.17e-10 | 12.13717 | 7.35e-10 |  |  | 0.0005054474
2018-04-04 01:49 | 310612.6 | 2400.0009 | 3 | 36 | 4.400198 | 0.6664352 | 2.881138 | 2.17e-10 | 12.24029 | 7.35e-10 |  |  | 0.0005054474
2018-04-04 01:49 | 310637.9 | 2425.2941 | 3 | 36 | 4.400185 | 0.6519938 | 2.885769 | 2.17e-10 | 12.26067 | 7.35e-10 |  |  | 0.0005054474
2018-04-04 01:51 | 310758 | 120.0012 | 4 | 36 | 4.331614 | 0 | 2.885769 | 2.17e-10 | 12.26067 | 7.35e-10 |  |  | 0.0005054474
2018-04-04 01:53 | 310878 | 240.0007 | 4 | 36 | 4.325972 | 0 | 2.885769 | 2.17e-10 | 12.26067 | 7.35e-10 |  |  | 0.0005054474
2018-04-04 01:54 | 310938 | 300.002 | 4 | 36 | 4.324353 | 0 | 2.885769 | 2.17e-10 | 12.26067 | 7.35e-10 |  |  | 0.0005054474
2018-04-04 01:56 | 311058 | 120.0015 | 5 | 36 | 4.080202 | -2.281892 | 2.885769 | 0.07605138 | 12.26067 | 0.3128537 |  |  | 0.0005054474
2018-04-04 01:58 | 311178 | 240.0003 | 5 | 36 | 4.044631 | -2.281946 | 2.885769 | 0.1521211 | 12.26067 | 0.6218233 |  |  | 0.0005054474
2018-04-04 02:00 | 311298 | 360.0008 | 5 | 36 | 4.013588 | -2.281924 | 2.885769 | 0.228174 | 12.26067 | 0.9282358 |  |  | 0.0005054474
2018-04-04 02:02 | 311418 | 480.0011 | 5 | 36 | 3.984324 | -2.282237 | 2.885769 | 0.3042429 | 12.26067 | 1.232427 |  |  | 0.0005054474
2018-04-04 02:04 | 311538 | 600.0015 | 5 | 36 | 3.954885 | -2.281905 | 2.885769 | 0.3802968 | 12.26067 | 1.534338 |  |  | 0.0005054474
2018-04-04 02:06 | 311658 | 720.0011 | 5 | 36 | 3.924776 | -2.281911 | 2.885769 | 0.4563605 | 12.26067 | 1.834009 |  |  | 0.0005054474
2018-04-04 02:08 | 311778 | 840.0008 | 5 | 36 | 3.896715 | -2.281882 | 2.885769 | 0.5324305 | 12.26067 | 2.131488 |  |  | 0.0005054474
2018-04-04 02:10 | 311898 | 960.0011 | 5 | 36 | 3.870114 | -2.281888 | 2.885769 | 0.6084941 | 12.26067 | 2.426863 |  |  | 0.0005054474
2018-04-04 02:12 | 312018 | 1080.0016 | 5 | 36 | 3.843636 | -2.281858 | 2.885769 | 0.6845458 | 12.26067 | 2.720191 |  |  | 0.0005054474
2018-04-04 02:14 | 312138 | 1200.002 | 5 | 36 | 3.816098 | -2.281952 | 2.885769 | 0.7606089 | 12.26067 | 3.011506 |  |  | 0.0005054474
2018-04-04 02:16 | 312258 | 1320.0007 | 5 | 36 | 3.790352 | -2.281921 | 2.885769 | 0.8366737 | 12.26067 | 3.300772 |  |  | 0.0005054474
2018-04-04 02:18 | 312378 | 1440.0019 | 5 | 36 | 3.767733 | -2.281933 | 2.885769 | 0.9127353 | 12.26067 | 3.588198 |  |  | 0.0005054474
2018-04-04 02:20 | 312498 | 1560.0007 | 5 | 36 | 3.746969 | -2.281921 | 2.885769 | 0.9888016 | 12.26067 | 3.874 |  |  | 0.0005054474
2018-04-04 02:22 | 312618 | 1680.0011 | 5 | 36 | 3.726135 | -2.281835 | 2.885769 | 1.064858 | 12.26067 | 4.158194 |  |  | 0.0005054474
2018-04-04 02:24 | 312738 | 1800.0016 | 5 | 36 | 3.704775 | -2.281874 | 2.885769 | 1.140915 | 12.26067 | 4.440774 |  |  | 0.0005054474
2018-04-04 02:26 | 312858 | 1920.0019 | 5 | 36 | 3.685395 | -2.281963 | 2.885769 | 1.216983 | 12.26067 | 4.721843 |  |  | 0.0005054474
2018-04-04 02:28 | 312978 | 2040.0008 | 5 | 36 | 3.667513 | -2.281883 | 2.885769 | 1.293041 | 12.26067 | 5.001453 |  |  | 0.0005054474
2018-04-04 02:30 | 313098 | 2160.0011 | 5 | 36 | 3.650796 | -2.281865 | 2.885769 | 1.369098 | 12.26067 | 5.279759 |  |  | 0.0005054474
2018-04-04 02:32 | 313218 | 2280.0008 | 5 | 36 | 3.633775 | -2.281901 | 2.885769 | 1.445169 | 12.26067 | 5.556836 |  |  | 0.0005054474
2018-04-04 02:34 | 313338 | 2400.0003 | 5 | 36 | 3.617805 | -2.281924 | 2.885769 | 1.521227 | 12.26067 | 5.832588 |  |  | 0.0005054474
2018-04-04 02:36 | 313458 | 2520.0015 | 5 | 36 | 3.603698 | -2.281824 | 2.885769 | 1.597282 | 12.26067 | 6.107194 |  |  | 0.0005054474
2018-04-04 02:38 | 313578 | 2640.0004 | 5 | 36 | 3.591133 | -2.281967 | 2.885769 | 1.673349 | 12.26067 | 6.380835 |  |  | 0.0005054474
2018-04-04 02:40 | 313698 | 2760.0015 | 5 | 36 | 3.578668 | -2.28191 | 2.885769 | 1.74941 | 12.26067 | 6.653509 |  |  | 0.0005054474
2018-04-04 02:42 | 313818 | 2880.0012 | 5 | 36 | 3.565622 | -2.282003 | 2.885769 | 1.825478 | 12.26067 | 6.925227 |  |  | 0.0005054474
2018-04-04 02:44 | 313938 | 3000.0008 | 5 | 36 | 3.55426 | -2.281993 | 2.885769 | 1.901532 | 12.26067 | 7.19597 |  |  | 0.0005054474
2018-04-04 02:46 | 314058 | 3120.0012 | 5 | 36 | 3.543769 | -2.28189 | 2.885769 | 1.977599 | 12.26067 | 7.465928 |  |  | 0.0005054474
2018-04-04 02:48 | 314178 | 3240.0015 | 5 | 36 | 3.533277 | -2.281905 | 2.885769 | 2.053667 | 12.26067 | 7.735105 |  |  | 0.0005054474
2018-04-04 02:50 | 314298 | 3360.0011 | 5 | 36 | 3.520881 | -2.281946 | 2.885769 | 2.129727 | 12.26067 | 8.003389 |  |  | 0.0005054474
2018-04-04 02:52 | 314418 | 3480.0015 | 5 | 36 | 3.508059 | -2.281935 | 2.885769 | 2.205787 | 12.26067 | 8.270695 |  |  | 0.0005054474
2018-04-04 02:54 | 314538 | 3600.0011 | 5 | 36 | 3.495457 | -2.281831 | 2.885769 | 2.281843 | 12.26067 | 8.537025 |  |  | 0.0005054474
2018-04-04 02:56 | 314658 | 3720.0007 | 5 | 36 | 3.482352 | -2.281913 | 2.885769 | 2.35791 | 12.26067 | 8.802425 |  |  | 0.0005054474
2018-04-04 02:58 | 314778 | 3840.0011 | 5 | 36 | 3.466068 | -2.281898 | 2.885769 | 2.433972 | 12.26067 | 9.066712 |  |  | 0.0005054474
2018-04-04 03:00 | 314898 | 3960.0015 | 5 | 36 | 3.444136 | -2.281947 | 2.885769 | 2.51004 | 12.26067 | 9.329565 |  |  | 0.0005054474
2018-04-04 03:02 | 315018 | 4080.0004 | 5 | 36 | 3.417667 | -2.281975 | 2.885769 | 2.586093 | 12.26067 | 9.59054 |  |  | 0.0005054474
2018-04-04 03:04 | 315138 | 4200.0015 | 5 | 36 | 3.380651 | -2.281824 | 2.885769 | 2.662161 | 12.26067 | 9.849191 |  |  | 0.0005054474
2018-04-04 03:06 | 315258 | 4320.0004 | 5 | 36 | 3.323829 | -2.281983 | 2.885769 | 2.73822 | 12.26067 | 10.10434 |  |  | 0.0005054474
2018-04-04 03:08 | 315378 | 4440.0016 | 5 | 36 | 3.220201 | -2.281887 | 2.885769 | 2.814277 | 12.26067 | 10.35366 |  |  | 0.0005054474
2018-04-04 03:10 | 315489.1 | 4551.0669 | 5 | 36 | 2.999985 | -2.281974 | 2.885769 | 2.884683 | 12.26067 | 10.57388 |  |  | 0.0005054474
2018-04-04 03:12 | 315609.2 | 120.0006 | 6 | 36 | 3.374827 | 0 | 2.885769 | 2.884683 | 12.26067 | 10.57388 |  |  | 0.0005054474
2018-04-04 03:14 | 315729.2 | 240.0002 | 6 | 36 | 3.390891 | 0 | 2.885769 | 2.884683 | 12.26067 | 10.57388 |  |  | 0.0005054474
2018-04-04 03:15 | 315789.2 | 300.0046 | 6 | 36 | 3.394727 | 0 | 2.885769 | 2.884683 | 12.26067 | 10.57388 |  |  | 0.0005054474
2018-04-04 03:15 | 315789.2 | 0.0026 | 7 | 37 | 3.394642 | 0 | 0 | 0 | 0 | 0 |  |  | 0.0005054474
2018-04-04 03:17 | 315909.2 | 120.0022 | 2 | 37 | 4.09291 | 4.889966 | 0.1624089 | 7.37e-10 | 0.6457753 | 2.502e-09 |  |  | 0.0005054474
2018-04-04 03:19 | 316029.2 | 240.0009 | 2 | 37 | 4.126121 | 4.890115 | 0.3253904 | 7.37e-10 | 1.315415 | 2.502e-09 |  |  | 0.0005054474
2018-04-04 03:21 | 316149.2 | 360.0004 | 2 | 37 | 4.160753 | 4.890119 | 0.488387 | 7.37e-10 | 1.990882 | 2.502e-09 |  |  | 0.0005054474
2018-04-04 03:23 | 316269.2 | 480.0001 | 2 | 37 | 4.187506 | 4.890119 | 0.6513835 | 7.37e-10 | 2.671348 | 2.502e-09 |  |  | 0.0005054474
2018-04-04 03:25 | 316389.2 | 600.0013 | 2 | 37 | 4.200273 | 4.709104 | 0.812908 | 7.37e-10 | 3.349253 | 2.502e-09 |  |  | 0.0005054474
2018-04-04 03:27 | 316509.2 | 720.0017 | 2 | 37 | 4.200286 | 4.339683 | 0.9636797 | 7.37e-10 | 3.982538 | 2.502e-09 |  |  | 0.0005054474
2018-04-04 03:29 | 316629.2 | 840.0013 | 2 | 37 | 4.200312 | 4.014401 | 1.102776 | 7.37e-10 | 4.566781 | 2.502e-09 |  |  | 0.0005054474
2018-04-04 03:31 | 316749.2 | 960.0017 | 2 | 37 | 4.200265 | 3.721223 | 1.231587 | 7.37e-10 | 5.107821 | 2.502e-09 |  |  | 0.0005054474
2018-04-04 03:33 | 316869.2 | 1080.0005 | 2 | 37 | 4.200268 | 3.457738 | 1.351256 | 7.37e-10 | 5.610464 | 2.502e-09 |  |  | 0.0005054474
2018-04-04 03:35 | 316959.6 | 1170.368 | 2 | 37 | 4.200257 | 3.259988 | 1.435596 | 7.37e-10 | 5.964713 | 2.502e-09 |  |  | 0.0005054474
2018-04-04 03:37 | 317079.6 | 120.0014 | 3 | 37 | 4.221177 | 3.260047 | 1.543883 | 2.416e-09 | 6.420577 | 9.296e-09 |  |  | 0.0005054474
2018-04-04 03:39 | 317199.6 | 240.0002 | 3 | 37 | 4.244675 | 3.260148 | 1.652548 | 2.416e-09 | 6.880538 | 9.296e-09 |  |  | 0.0005054474
2018-04-04 03:41 | 317319.6 | 360.0013 | 3 | 37 | 4.269754 | 3.259843 | 1.761218 | 2.416e-09 | 7.343161 | 9.296e-09 |  |  | 0.0005054474
2018-04-04 03:43 | 317439.6 | 480.001 | 3 | 37 | 4.297332 | 3.260163 | 1.869867 | 2.416e-09 | 7.808533 | 9.296e-09 |  |  | 0.0005054474
2018-04-04 03:45 | 317559.6 | 600.0013 | 3 | 37 | 4.328973 | 3.260125 | 1.978532 | 2.416e-09 | 8.277176 | 9.296e-09 |  |  | 0.0005054474
2018-04-04 03:47 | 317679.6 | 720.001 | 3 | 37 | 4.363059 | 3.260133 | 2.087218 | 2.416e-09 | 8.749521 | 9.296e-09 |  |  | 0.0005054474
2018-04-04 03:49 | 317799.6 | 840.0014 | 3 | 37 | 4.399048 | 3.260133 | 2.195875 | 2.416e-09 | 9.22553 | 9.296e-09 |  |  | 0.0005054474
2018-04-04 03:51 | 317919.6 | 960.0002 | 3 | 37 | 4.40028 | 2.84162 | 2.297259 | 2.416e-09 | 9.671645 | 9.296e-09 |  |  | 0.0005054474
2018-04-04 03:53 | 318039.6 | 1080.0007 | 3 | 37 | 4.400288 | 2.4894 | 2.386007 | 2.416e-09 | 10.06216 | 9.296e-09 |  |  | 0.0005054474
2018-04-04 03:55 | 318159.6 | 1200.0002 | 3 | 37 | 4.400224 | 2.170094 | 2.463512 | 2.416e-09 | 10.40321 | 9.296e-09 |  |  | 0.0005054474
2018-04-04 03:57 | 318279.6 | 1320.0005 | 3 | 37 | 4.400276 | 1.907896 | 2.53138 | 2.416e-09 | 10.70184 | 9.296e-09 |  |  | 0.0005054474
2018-04-04 03:59 | 318399.6 | 1440.0002 | 3 | 37 | 4.400232 | 1.683596 | 2.591126 | 2.416e-09 | 10.96474 | 9.296e-09 |  |  | 0.0005054474
2018-04-04 04:01 | 318519.6 | 1560.0006 | 3 | 37 | 4.400203 | 1.48777 | 2.643939 | 2.416e-09 | 11.19713 | 9.296e-09 |  |  | 0.0005054474
2018-04-04 04:03 | 318639.6 | 1680.0001 | 3 | 37 | 4.400265 | 1.312223 | 2.690575 | 2.416e-09 | 11.40234 | 9.296e-09 |  |  | 0.0005054474
2018-04-04 04:05 | 318759.6 | 1800.0003 | 3 | 37 | 4.400214 | 1.161394 | 2.731703 | 2.416e-09 | 11.58331 | 9.296e-09 |  |  | 0.0005054474
2018-04-04 04:07 | 318879.6 | 1920.001 | 3 | 37 | 4.400173 | 1.035251 | 2.768269 | 2.416e-09 | 11.74422 | 9.296e-09 |  |  | 0.0005054474
2018-04-04 04:09 | 318999.6 | 2040.0004 | 3 | 37 | 4.400211 | 0.9281988 | 2.800957 | 2.416e-09 | 11.88805 | 9.296e-09 |  |  | 0.0005054474
2018-04-04 04:11 | 319119.6 | 2160.0002 | 3 | 37 | 4.400227 | 0.832181 | 2.830272 | 2.416e-09 | 12.01704 | 9.296e-09 |  |  | 0.0005054474
2018-04-04 04:13 | 319239.6 | 2280.0007 | 3 | 37 | 4.400187 | 0.7423582 | 2.856482 | 2.416e-09 | 12.13237 | 9.296e-09 |  |  | 0.0005054474
2018-04-04 04:15 | 319359.6 | 2400.0002 | 3 | 37 | 4.400192 | 0.6692419 | 2.879987 | 2.416e-09 | 12.2358 | 9.296e-09 |  |  | 0.0005054474
2018-04-04 04:15 | 319391 | 2431.4272 | 3 | 37 | 4.400204 | 0.651988 | 2.885757 | 2.416e-09 | 12.26118 | 9.296e-09 |  |  | 0.0005054474
2018-04-04 04:17 | 319511.1 | 120.0004 | 4 | 37 | 4.331803 | 0 | 2.885757 | 2.416e-09 | 12.26118 | 9.296e-09 |  |  | 0.0005054474
2018-04-04 04:19 | 319631.1 | 239.9999 | 4 | 37 | 4.326159 | 0 | 2.885757 | 2.416e-09 | 12.26118 | 9.296e-09 |  |  | 0.0005054474
2018-04-04 04:20 | 319691.1 | 300.0043 | 4 | 37 | 4.324568 | 0 | 2.885757 | 2.416e-09 | 12.26118 | 9.296e-09 |  |  | 0.0005054474
2018-04-04 04:22 | 319811.2 | 120.0005 | 5 | 37 | 4.08025 | -2.281974 | 2.885757 | 0.07605886 | 12.26118 | 0.3128716 |  |  | 0.0005054474
2018-04-04 04:24 | 319931.2 | 240.0002 | 5 | 37 | 4.045363 | -2.281876 | 2.885757 | 0.1521111 | 12.26118 | 0.6218063 |  |  | 0.0005054474
2018-04-04 04:26 | 320051.2 | 360.0005 | 5 | 37 | 4.014965 | -2.281899 | 2.885757 | 0.2281832 | 12.26118 | 0.9283718 |  |  | 0.0005054474
2018-04-04 04:28 | 320171.2 | 480.0002 | 5 | 37 | 3.985319 | -2.281933 | 2.885757 | 0.3042334 | 12.26118 | 1.232583 |  |  | 0.0005054474
2018-04-04 04:30 | 320291.2 | 600.0013 | 5 | 37 | 3.954904 | -2.281919 | 2.885757 | 0.3802966 | 12.26118 | 1.534568 |  |  | 0.0005054474
2018-04-04 04:32 | 320411.2 | 720.0002 | 5 | 37 | 3.925734 | -2.281877 | 2.885757 | 0.4563653 | 12.26118 | 1.83429 |  |  | 0.0005054474
2018-04-04 04:34 | 320531.2 | 840.0014 | 5 | 37 | 3.898075 | -2.281969 | 2.885757 | 0.5324295 | 12.26118 | 2.131836 |  |  | 0.0005054474
2018-04-04 04:36 | 320651.2 | 960.001 | 5 | 37 | 3.871855 | -2.281956 | 2.885757 | 0.6084848 | 12.26118 | 2.42731 |  |  | 0.0005054474
2018-04-04 04:38 | 320771.2 | 1080.0014 | 5 | 37 | 3.8446 | -2.281917 | 2.885757 | 0.6845551 | 12.26118 | 2.720818 |  |  | 0.0005054474
2018-04-04 04:40 | 320891.2 | 1200.0002 | 5 | 37 | 3.816657 | -2.281885 | 2.885757 | 0.7606139 | 12.26118 | 3.012158 |  |  | 0.0005054474
2018-04-04 04:42 | 321011.2 | 1320.0013 | 5 | 37 | 3.791776 | -2.281874 | 2.885757 | 0.8366722 | 12.26118 | 3.301482 |  |  | 0.0005054474
2018-04-04 04:44 | 321131.2 | 1440.0001 | 5 | 37 | 3.769734 | -2.281922 | 2.885757 | 0.9127436 | 12.26118 | 3.589071 |  |  | 0.0005054474
2018-04-04 04:46 | 321251.2 | 1560.0013 | 5 | 37 | 3.748676 | -2.281944 | 2.885757 | 0.9888069 | 12.26118 | 3.875006 |  |  | 0.0005054474
2018-04-04 04:48 | 321371.2 | 1680.0002 | 5 | 37 | 3.726838 | -2.281897 | 2.885757 | 1.064861 | 12.26118 | 4.159279 |  |  | 0.0005054474
2018-04-04 04:50 | 321491.2 | 1800.0005 | 5 | 37 | 3.706402 | -2.281888 | 2.885757 | 1.140921 | 12.26118 | 4.441955 |  |  | 0.0005054474
2018-04-04 04:52 | 321611.2 | 1920.001 | 5 | 37 | 3.687354 | -2.281979 | 2.885757 | 1.216987 | 12.26118 | 4.723153 |  |  | 0.0005054474
2018-04-04 04:54 | 321731.2 | 2040.0013 | 5 | 37 | 3.669709 | -2.281922 | 2.885757 | 1.293055 | 12.26118 | 5.002969 |  |  | 0.0005054474
2018-04-04 04:56 | 321851.2 | 2160.0005 | 5 | 37 | 3.652127 | -2.28191 | 2.885757 | 1.369112 | 12.26118 | 5.281412 |  |  | 0.0005054474
2018-04-04 04:58 | 321971.2 | 2280.0014 | 5 | 37 | 3.634725 | -2.281931 | 2.885757 | 1.445174 | 12.26118 | 5.558522 |  |  | 0.0005054474
2018-04-04 05:00 | 322091.2 | 2400.0002 | 5 | 37 | 3.619437 | -2.281894 | 2.885757 | 1.521244 | 12.26118 | 5.834424 |  |  | 0.0005054474
2018-04-04 05:02 | 322211.2 | 2520.0014 | 5 | 37 | 3.605758 | -2.281997 | 2.885757 | 1.597306 | 12.26118 | 6.109193 |  |  | 0.0005054474
2018-04-04 05:04 | 322331.2 | 2640.001 | 5 | 37 | 3.592798 | -2.281887 | 2.885757 | 1.67336 | 12.26118 | 6.382931 |  |  | 0.0005054474
2018-04-04 05:06 | 322451.2 | 2760.0006 | 5 | 37 | 3.579255 | -2.281935 | 2.885757 | 1.749418 | 12.26118 | 6.655684 |  |  | 0.0005054474
2018-04-04 05:08 | 322571.2 | 2880.0001 | 5 | 37 | 3.567022 | -2.281992 | 2.885757 | 1.825491 | 12.26118 | 6.92749 |  |  | 0.0005054474
2018-04-04 05:10 | 322691.2 | 3000.0006 | 5 | 37 | 3.555972 | -2.282016 | 2.885757 | 1.901557 | 12.26118 | 7.198395 |  |  | 0.0005054474
2018-04-04 05:12 | 322811.2 | 3120.0009 | 5 | 37 | 3.545675 | -2.281958 | 2.885757 | 1.97762 | 12.26118 | 7.468485 |  |  | 0.0005054474
2018-04-04 05:14 | 322931.2 | 3240.0005 | 5 | 37 | 3.534223 | -2.281977 | 2.885757 | 2.053675 | 12.26118 | 7.737729 |  |  | 0.0005054474
2018-04-04 05:16 | 323051.2 | 3360.0019 | 5 | 37 | 3.521464 | -2.281926 | 2.885757 | 2.129745 | 12.26118 | 8.006087 |  |  | 0.0005054474
2018-04-04 05:18 | 323171.2 | 3480.0014 | 5 | 37 | 3.509346 | -2.281992 | 2.885757 | 2.205808 | 12.26118 | 8.273482 |  |  | 0.0005054474
2018-04-04 05:20 | 323291.2 | 3600.001 | 5 | 37 | 3.497289 | -2.282001 | 2.885757 | 2.281875 | 12.26118 | 8.539963 |  |  | 0.0005054474
2018-04-04 05:22 | 323411.2 | 3720.0013 | 5 | 37 | 3.48357 | -2.282 | 2.885757 | 2.357932 | 12.26118 | 8.80545 |  |  | 0.0005054474
2018-04-04 05:24 | 323531.2 | 3840.001 | 5 | 37 | 3.465539 | -2.281981 | 2.885757 | 2.434 | 12.26118 | 9.069781 |  |  | 0.0005054474
2018-04-04 05:26 | 323651.2 | 3960.0006 | 5 | 37 | 3.44504 | -2.281918 | 2.885757 | 2.510052 | 12.26118 | 9.332582 |  |  | 0.0005054474
2018-04-04 05:28 | 323771.2 | 4080.0001 | 5 | 37 | 3.418939 | -2.281965 | 2.885757 | 2.586117 | 12.26118 | 9.593685 |  |  | 0.0005054474
2018-04-04 05:30 | 323891.2 | 4200.0006 | 5 | 37 | 3.382455 | -2.28202 | 2.885757 | 2.662184 | 12.26118 | 9.852465 |  |  | 0.0005054474
2018-04-04 05:32 | 324011.2 | 4320.001 | 5 | 37 | 3.324043 | -2.281972 | 2.885757 | 2.73825 | 12.26118 | 10.10773 |  |  | 0.0005054474
2018-04-04 05:34 | 324131.2 | 4440.0014 | 5 | 37 | 3.219189 | -2.281892 | 2.885757 | 2.814306 | 12.26118 | 10.35698 |  |  | 0.0005054474
2018-04-04 05:36 | 324242.9 | 4551.713 | 5 | 37 | 2.999986 | -2.281962 | 2.885757 | 2.885119 | 12.26118 | 10.57846 |  |  | 0.0005054474
2018-04-04 05:38 | 324362.9 | 120.0014 | 6 | 37 | 3.374813 | 0 | 2.885757 | 2.885119 | 12.26118 | 10.57846 |  |  | 0.0005054474
2018-04-04 05:40 | 324482.9 | 240.0002 | 6 | 37 | 3.39094 | 0 | 2.885757 | 2.885119 | 12.26118 | 10.57846 |  |  | 0.0005054474
2018-04-04 05:41 | 324542.9 | 300.0022 | 6 | 37 | 3.394816 | 0 | 2.885757 | 2.885119 | 12.26118 | 10.57846 |  |  | 0.0005054474
2018-04-04 05:41 | 324542.9 | 0.0027 | 7 | 38 | 3.394713 | 0 | 0 | 0 | 0 | 0 |  |  | 0.0005054474
2018-04-04 05:43 | 324663 | 120.0006 | 2 | 38 | 4.095045 | 4.890119 | 0.1624093 | 0 | 0.6460873 | 0 |  |  | 0.0005054474
2018-04-04 05:45 | 324783 | 240.0011 | 2 | 38 | 4.126827 | 4.890153 | 0.3254031 | 0 | 1.315966 | 0 |  |  | 0.0005054474
2018-04-04 05:47 | 324903 | 360.0007 | 2 | 38 | 4.161063 | 4.890178 | 0.4884043 | 0 | 1.991554 | 0 |  |  | 0.0005054474
2018-04-04 05:49 | 325023 | 480.0011 | 2 | 38 | 4.188349 | 4.890107 | 0.651382 | 0 | 2.671994 | 0 |  |  | 0.0005054474
2018-04-04 05:51 | 325143 | 600.0006 | 2 | 38 | 4.200287 | 4.669116 | 0.8123277 | 0 | 3.34756 | 0 |  |  | 0.0005054474
2018-04-04 05:53 | 325263 | 720.0002 | 2 | 38 | 4.200285 | 4.321067 | 0.9620521 | 0 | 3.976444 | 0 |  |  | 0.0005054474
2018-04-04 05:55 | 325383 | 840.0014 | 2 | 38 | 4.200298 | 4.001737 | 1.100669 | 0 | 4.558674 | 0 |  |  | 0.0005054474
2018-04-04 05:57 | 325503 | 960.0011 | 2 | 38 | 4.200289 | 3.718005 | 1.229267 | 0 | 5.098822 | 0 |  |  | 0.0005054474
2018-04-04 05:59 | 325623 | 1080.0014 | 2 | 38 | 4.200268 | 3.441978 | 1.348581 | 0 | 5.599969 | 0 |  |  | 0.0005054474
2018-04-04 06:01 | 325701.2 | 1158.1979 | 2 | 38 | 4.200281 | 3.259995 | 1.421343 | 0 | 5.905591 | 0 |  |  | 0.0005054474
2018-04-04 06:03 | 325821.2 | 120.0014 | 3 | 38 | 4.220267 | 3.2602 | 1.529631 | 7.815e-09 | 6.36142 | 3.1622e-08 |  |  | 0.0005054474
2018-04-04 06:05 | 325941.2 | 240.0002 | 3 | 38 | 4.24332 | 3.260146 | 1.638292 | 7.815e-09 | 6.821235 | 3.1622e-08 |  |  | 0.0005054474
2018-04-04 06:07 | 326061.2 | 360.0005 | 3 | 38 | 4.267881 | 3.260161 | 1.746962 | 7.815e-09 | 7.283666 | 3.1622e-08 |  |  | 0.0005054474
2018-04-04 06:09 | 326181.2 | 480.0009 | 3 | 38 | 4.295998 | 3.260192 | 1.855609 | 7.815e-09 | 7.748848 | 3.1622e-08 |  |  | 0.0005054474
2018-04-04 06:11 | 326301.2 | 600.0005 | 3 | 38 | 4.327819 | 3.259852 | 1.964275 | 7.815e-09 | 8.217394 | 3.1622e-08 |  |  | 0.0005054474
2018-04-04 06:13 | 326421.2 | 720.001 | 3 | 38 | 4.360931 | 3.260158 | 2.072943 | 7.815e-09 | 8.689468 | 3.1622e-08 |  |  | 0.0005054474
2018-04-04 06:15 | 326541.2 | 840.0014 | 3 | 38 | 4.396007 | 3.259841 | 2.1816 | 7.815e-09 | 9.165212 | 3.1622e-08 |  |  | 0.0005054474
2018-04-04 06:17 | 326661.2 | 960.0002 | 3 | 38 | 4.400227 | 2.871751 | 2.284135 | 7.815e-09 | 9.616367 | 3.1622e-08 |  |  | 0.0005054474
2018-04-04 06:19 | 326781.2 | 1080.0005 | 3 | 38 | 4.400271 | 2.507661 | 2.373709 | 7.815e-09 | 10.01052 | 3.1622e-08 |  |  | 0.0005054474
2018-04-04 06:21 | 326901.2 | 1200.001 | 3 | 38 | 4.400261 | 2.199654 | 2.451997 | 7.815e-09 | 10.35501 | 3.1622e-08 |  |  | 0.0005054474
2018-04-04 06:23 | 327021.2 | 1320.0014 | 3 | 38 | 4.400278 | 1.935679 | 2.520806 | 7.815e-09 | 10.65778 | 3.1622e-08 |  |  | 0.0005054474
2018-04-04 06:25 | 327141.2 | 1440.0002 | 3 | 38 | 4.400284 | 1.711209 | 2.581492 | 7.815e-09 | 10.92482 | 3.1622e-08 |  |  | 0.0005054474
2018-04-04 06:27 | 327261.2 | 1560.0014 | 3 | 38 | 4.400255 | 1.508224 | 2.635098 | 7.815e-09 | 11.1607 | 3.1622e-08 |  |  | 0.0005054474
2018-04-04 06:29 | 327381.2 | 1680.0001 | 3 | 38 | 4.400225 | 1.329025 | 2.682288 | 7.815e-09 | 11.36835 | 3.1622e-08 |  |  | 0.0005054474
2018-04-04 06:31 | 327501.2 | 1800.0015 | 3 | 38 | 4.400219 | 1.180419 | 2.724058 | 7.815e-09 | 11.55214 | 3.1622e-08 |  |  | 0.0005054474
2018-04-04 06:33 | 327621.2 | 1920.0001 | 3 | 38 | 4.400252 | 1.054991 | 2.761242 | 7.815e-09 | 11.71576 | 3.1622e-08 |  |  | 0.0005054474
2018-04-04 06:35 | 327741.2 | 2040.0015 | 3 | 38 | 4.400188 | 0.9437037 | 2.794527 | 7.815e-09 | 11.86222 | 3.1622e-08 |  |  | 0.0005054474
2018-04-04 06:37 | 327861.2 | 2160.0005 | 3 | 38 | 4.400226 | 0.8427553 | 2.824292 | 7.815e-09 | 11.99319 | 3.1622e-08 |  |  | 0.0005054474
2018-04-04 06:39 | 327981.2 | 2280.0013 | 3 | 38 | 4.400217 | 0.755578 | 2.850872 | 7.815e-09 | 12.11015 | 3.1622e-08 |  |  | 0.0005054474
2018-04-04 06:41 | 328101.2 | 2400.0002 | 3 | 38 | 4.40024 | 0.681818 | 2.874792 | 7.815e-09 | 12.2154 | 3.1622e-08 |  |  | 0.0005054474
2018-04-04 06:41 | 328154.9 | 2453.6553 | 3 | 38 | 4.400193 | 0.6519985 | 2.884724 | 7.815e-09 | 12.25911 | 3.1622e-08 |  |  | 0.0005054474
2018-04-04 06:43 | 328274.9 | 120.0005 | 4 | 38 | 4.331615 | 0 | 2.884724 | 7.815e-09 | 12.25911 | 3.1622e-08 |  |  | 0.0005054474
2018-04-04 06:45 | 328394.9 | 240.0009 | 4 | 38 | 4.325995 | 0 | 2.884724 | 7.815e-09 | 12.25911 | 3.1622e-08 |  |  | 0.0005054474
2018-04-04 06:46 | 328454.9 | 300.0037 | 4 | 38 | 4.324374 | 0 | 2.884724 | 7.815e-09 | 12.25911 | 3.1622e-08 |  |  | 0.0005054474
2018-04-04 06:48 | 328575 | 120.0014 | 5 | 38 | 4.079534 | -2.281903 | 2.884724 | 0.07605127 | 12.25911 | 0.3127694 |  |  | 0.0005054474
2018-04-04 06:50 | 328695 | 240.001 | 5 | 38 | 4.04499 | -2.281839 | 2.884724 | 0.1521145 | 12.25911 | 0.6217013 |  |  | 0.0005054474
2018-04-04 06:52 | 328815 | 360.0007 | 5 | 38 | 4.014503 | -2.281842 | 2.884724 | 0.2281711 | 12.25911 | 0.9281855 |  |  | 0.0005054474
2018-04-04 06:54 | 328935 | 480.0011 | 5 | 38 | 3.983688 | -2.281871 | 2.884724 | 0.3042347 | 12.25911 | 1.232379 |  |  | 0.0005054474
2018-04-04 06:56 | 329055 | 600.0006 | 5 | 38 | 3.953579 | -2.281931 | 2.884724 | 0.3802931 | 12.25911 | 1.534213 |  |  | 0.0005054474
2018-04-04 06:58 | 329175 | 720.0011 | 5 | 38 | 3.924915 | -2.281903 | 2.884724 | 0.4563626 | 12.25911 | 1.833862 |  |  | 0.0005054474
2018-04-04 07:00 | 329295 | 840.0014 | 5 | 38 | 3.897869 | -2.28194 | 2.884724 | 0.5324229 | 12.25911 | 2.131353 |  |  | 0.0005054474
2018-04-04 07:02 | 329415 | 960.0011 | 5 | 38 | 3.870971 | -2.281926 | 2.884724 | 0.6084834 | 12.25911 | 2.426806 |  |  | 0.0005054474
2018-04-04 07:04 | 329535 | 1080.0006 | 5 | 38 | 3.842677 | -2.281857 | 2.884724 | 0.6845425 | 12.25911 | 2.720153 |  |  | 0.0005054474
2018-04-04 07:06 | 329655 | 1200.001 | 5 | 38 | 3.81577 | -2.281908 | 2.884724 | 0.7606067 | 12.25911 | 3.011409 |  |  | 0.0005054474
2018-04-04 07:08 | 329775 | 1320.0014 | 5 | 38 | 3.791337 | -2.281851 | 2.884724 | 0.8366629 | 12.25911 | 3.300671 |  |  | 0.0005054474
2018-04-04 07:10 | 329895 | 1440.0003 | 5 | 38 | 3.769244 | -2.281864 | 2.884724 | 0.9127238 | 12.25911 | 3.588199 |  |  | 0.0005054474
2018-04-04 07:12 | 330015 | 1560.0006 | 5 | 38 | 3.74708 | -2.281962 | 2.884724 | 0.9887829 | 12.25911 | 3.874051 |  |  | 0.0005054474
2018-04-04 07:14 | 330135 | 1680.0003 | 5 | 38 | 3.725507 | -2.281872 | 2.884724 | 1.064853 | 12.25911 | 4.158254 |  |  | 0.0005054474
2018-04-04 07:16 | 330255 | 1800.0006 | 5 | 38 | 3.705607 | -2.281928 | 2.884724 | 1.140905 | 12.25911 | 4.440821 |  |  | 0.0005054474
2018-04-04 07:18 | 330375 | 1920.001 | 5 | 38 | 3.687105 | -2.281947 | 2.884724 | 1.216975 | 12.25911 | 4.721995 |  |  | 0.0005054474
2018-04-04 07:20 | 330495 | 2040.0006 | 5 | 38 | 3.668839 | -2.281947 | 2.884724 | 1.293032 | 12.25911 | 5.001734 |  |  | 0.0005054474
2018-04-04 07:22 | 330615 | 2160.0011 | 5 | 38 | 3.650334 | -2.28186 | 2.884724 | 1.369098 | 12.25911 | 5.280096 |  |  | 0.0005054474
2018-04-04 07:24 | 330735 | 2280.0006 | 5 | 38 | 3.634 | -2.28191 | 2.884724 | 1.44516 | 12.25911 | 5.557118 |  |  | 0.0005054474
2018-04-04 07:26 | 330855 | 2400.0003 | 5 | 38 | 3.619147 | -2.281885 | 2.884724 | 1.521215 | 12.25911 | 5.832922 |  |  | 0.0005054474
2018-04-04 07:28 | 330975 | 2520.0007 | 5 | 38 | 3.605501 | -2.281895 | 2.884724 | 1.597282 | 12.25911 | 6.107704 |  |  | 0.0005054474
2018-04-04 07:30 | 331095 | 2640.0003 | 5 | 38 | 3.591584 | -2.281857 | 2.884724 | 1.673348 | 12.25911 | 6.381434 |  |  | 0.0005054474
2018-04-04 07:32 | 331215 | 2760.0015 | 5 | 38 | 3.578552 | -2.281922 | 2.884724 | 1.749408 | 12.25911 | 6.654103 |  |  | 0.0005054474
2018-04-04 07:34 | 331335 | 2880.001 | 5 | 38 | 3.56698 | -2.28197 | 2.884724 | 1.825472 | 12.25911 | 6.925857 |  |  | 0.0005054474
2018-04-04 07:36 | 331455 | 3000.0015 | 5 | 38 | 3.556603 | -2.281993 | 2.884724 | 1.901535 | 12.25911 | 7.196768 |  |  | 0.0005054474
2018-04-04 07:38 | 331575 | 3120.0011 | 5 | 38 | 3.545745 | -2.281905 | 2.884724 | 1.977587 | 12.25911 | 7.466848 |  |  | 0.0005054474
2018-04-04 07:40 | 331695 | 3240.0006 | 5 | 38 | 3.53326 | -2.281899 | 2.884724 | 2.053653 | 12.25911 | 7.736085 |  |  | 0.0005054474
2018-04-04 07:42 | 331815 | 3360.001 | 5 | 38 | 3.521717 | -2.281922 | 2.884724 | 2.129721 | 12.25911 | 8.004416 |  |  | 0.0005054474
2018-04-04 07:44 | 331935 | 3480.0014 | 5 | 38 | 3.510309 | -2.281958 | 2.884724 | 2.205783 | 12.25911 | 8.271845 |  |  | 0.0005054474
2018-04-04 07:46 | 332055 | 3600.001 | 5 | 38 | 3.498343 | -2.281969 | 2.884724 | 2.281834 | 12.25911 | 8.53837 |  |  | 0.0005054474
2018-04-04 07:48 | 332175 | 3720.0014 | 5 | 38 | 3.483413 | -2.281882 | 2.884724 | 2.357911 | 12.25911 | 8.80397 |  |  | 0.0005054474
2018-04-04 07:50 | 332295 | 3840.0003 | 5 | 38 | 3.466129 | -2.281901 | 2.884724 | 2.433972 | 12.25911 | 9.068265 |  |  | 0.0005054474
2018-04-04 07:52 | 332415 | 3960.0007 | 5 | 38 | 3.446581 | -2.281924 | 2.884724 | 2.51003 | 12.25911 | 9.331178 |  |  | 0.0005054474
2018-04-04 07:54 | 332535 | 4080.0018 | 5 | 38 | 3.42154 | -2.281876 | 2.884724 | 2.586084 | 12.25911 | 9.592405 |  |  | 0.0005054474
2018-04-04 07:56 | 332655 | 4200.0015 | 5 | 38 | 3.383816 | -2.281928 | 2.884724 | 2.662157 | 12.25911 | 9.851358 |  |  | 0.0005054474
2018-04-04 07:58 | 332775 | 4320.0018 | 5 | 38 | 3.323453 | -2.281833 | 2.884724 | 2.738211 | 12.25911 | 10.10659 |  |  | 0.0005054474
2018-04-04 08:00 | 332895 | 4440.0007 | 5 | 38 | 3.220591 | -2.281938 | 2.884724 | 2.814278 | 12.25911 | 10.35592 |  |  | 0.0005054474
2018-04-04 08:02 | 333006.8 | 4551.7604 | 5 | 38 | 2.999999 | -2.281905 | 2.884724 | 2.885119 | 12.25911 | 10.57756 |  |  | 0.0005054474
2018-04-04 08:04 | 333126.8 | 120.0002 | 6 | 38 | 3.371216 | 0 | 2.884724 | 2.885119 | 12.25911 | 10.57756 |  |  | 0.0005054474
2018-04-04 08:06 | 333246.8 | 240.0007 | 6 | 38 | 3.387179 | 0 | 2.884724 | 2.885119 | 12.25911 | 10.57756 |  |  | 0.0005054474
2018-04-04 08:07 | 333306.8 | 300.0003 | 6 | 38 | 3.391066 | 0 | 2.884724 | 2.885119 | 12.25911 | 10.57756 |  |  | 0.0005054474
2018-04-04 08:07 | 333306.9 | 0.0024 | 7 | 39 | 3.390885 | 0 | 0 | 0 | 0 | 0 |  |  | 0.0005054474
2018-04-04 08:09 | 333426.9 | 120.0007 | 2 | 39 | 4.092542 | 4.890122 | 0.1623631 | 0 | 0.6454307 | 0 |  |  | 0.0005054474
2018-04-04 08:11 | 333546.9 | 240.0002 | 2 | 39 | 4.123686 | 4.889787 | 0.3253877 | 0 | 1.314986 | 0 |  |  | 0.0005054474
2018-04-04 08:13 | 333666.9 | 360.0007 | 2 | 39 | 4.157978 | 4.890159 | 0.4883793 | 0 | 1.989971 | 0 |  |  | 0.0005054474
2018-04-04 08:15 | 333786.9 | 480.0002 | 2 | 39 | 4.186781 | 4.890124 | 0.6513886 | 0 | 2.670156 | 0 |  |  | 0.0005054474
2018-04-04 08:17 | 333906.9 | 600.0016 | 2 | 39 | 4.200303 | 4.692544 | 0.8125875 | 0 | 3.346703 | 0 |  |  | 0.0005054474
2018-04-04 08:19 | 334026.9 | 720.0011 | 2 | 39 | 4.200281 | 4.357291 | 0.9634213 | 0 | 3.980247 | 0 |  |  | 0.0005054474
2018-04-04 08:21 | 334146.9 | 840.0015 | 2 | 39 | 4.200276 | 4.045457 | 1.103362 | 0 | 4.568036 | 0 |  |  | 0.0005054474
2018-04-04 08:23 | 334266.9 | 960.0011 | 2 | 39 | 4.200239 | 3.744729 | 1.233172 | 0 | 5.113274 | 0 |  |  | 0.0005054474
2018-04-04 08:25 | 334386.9 | 1080.0016 | 2 | 39 | 4.200265 | 3.448745 | 1.353051 | 0 | 5.616798 | 0 |  |  | 0.0005054474
2018-04-04 08:27 | 334472.7 | 1165.8104 | 2 | 39 | 4.200254 | 3.259999 | 1.432956 | 0 | 5.95242 | 0 |  |  | 0.0005054474
2018-04-04 08:29 | 334592.7 | 120.0015 | 3 | 39 | 4.219607 | 3.2602 | 1.541228 | 5.1e-11 | 6.408138 | 2.06e-10 |  |  | 0.0005054474
2018-04-04 08:31 | 334712.7 | 240.001 | 3 | 39 | 4.242169 | 3.259782 | 1.649899 | 5.1e-11 | 6.867896 | 2.06e-10 |  |  | 0.0005054474
2018-04-04 08:33 | 334832.7 | 360.0015 | 3 | 39 | 4.267861 | 3.259854 | 1.758578 | 5.1e-11 | 7.330289 | 2.06e-10 |  |  | 0.0005054474
2018-04-04 08:35 | 334952.7 | 480.0002 | 3 | 39 | 4.297425 | 3.260091 | 1.867226 | 5.1e-11 | 7.795567 | 2.06e-10 |  |  | 0.0005054474
2018-04-04 08:37 | 335072.7 | 600.0006 | 3 | 39 | 4.328248 | 3.260123 | 1.975894 | 5.1e-11 | 8.264222 | 2.06e-10 |  |  | 0.0005054474
2018-04-04 08:39 | 335192.7 | 720.0003 | 3 | 39 | 4.361131 | 3.260133 | 2.084558 | 5.1e-11 | 8.736317 | 2.06e-10 |  |  | 0.0005054474
2018-04-04 08:41 | 335312.7 | 840.0015 | 3 | 39 | 4.396398 | 3.260139 | 2.19323 | 5.1e-11 | 9.212131 | 2.06e-10 |  |  | 0.0005054474
2018-04-04 08:43 | 335432.7 | 960.0003 | 3 | 39 | 4.400267 | 2.845885 | 2.295261 | 5.1e-11 | 9.661077 | 2.06e-10 |  |  | 0.0005054474
2018-04-04 08:45 | 335552.7 | 1080.0007 | 3 | 39 | 4.400277 | 2.487203 | 2.383939 | 5.1e-11 | 10.05128 | 2.06e-10 |  |  | 0.0005054474
2018-04-04 08:47 | 335672.7 | 1200.0002 | 3 | 39 | 4.400268 | 2.183155 | 2.461642 | 5.1e-11 | 10.3932 | 2.06e-10 |  |  | 0.0005054474
2018-04-04 08:49 | 335792.7 | 1320.0007 | 3 | 39 | 4.400229 | 1.923198 | 2.529972 | 5.1e-11 | 10.69387 | 2.06e-10 |  |  | 0.0005054474
2018-04-04 08:51 | 335912.7 | 1440.0011 | 3 | 39 | 4.400225 | 1.692186 | 2.590179 | 5.1e-11 | 10.9588 | 2.06e-10 |  |  | 0.0005054474
2018-04-04 08:53 | 336032.7 | 1560.0016 | 3 | 39 | 4.400249 | 1.484593 | 2.64305 | 5.1e-11 | 11.19144 | 2.06e-10 |  |  | 0.0005054474
2018-04-04 08:55 | 336152.7 | 1680.0003 | 3 | 39 | 4.400245 | 1.313723 | 2.689601 | 5.1e-11 | 11.39628 | 2.06e-10 |  |  | 0.0005054474
2018-04-04 08:57 | 336272.7 | 1800.0007 | 3 | 39 | 4.400207 | 1.167546 | 2.730874 | 5.1e-11 | 11.57789 | 2.06e-10 |  |  | 0.0005054474
2018-04-04 08:59 | 336392.7 | 1920.0011 | 3 | 39 | 4.400239 | 1.042076 | 2.767668 | 5.1e-11 | 11.73979 | 2.06e-10 |  |  | 0.0005054474
2018-04-04 09:01 | 336512.7 | 2040.0015 | 3 | 39 | 4.400233 | 0.9272842 | 2.800458 | 5.1e-11 | 11.88407 | 2.06e-10 |  |  | 0.0005054474
2018-04-04 09:03 | 336632.7 | 2160.0003 | 3 | 39 | 4.400254 | 0.827816 | 2.829636 | 5.1e-11 | 12.01246 | 2.06e-10 |  |  | 0.0005054474
2018-04-04 09:05 | 336752.7 | 2280.0007 | 3 | 39 | 4.400192 | 0.7428608 | 2.855774 | 5.1e-11 | 12.12747 | 2.06e-10 |  |  | 0.0005054474
2018-04-04 09:07 | 336872.7 | 2400.0011 | 3 | 39 | 4.400197 | 0.6716928 | 2.879329 | 5.1e-11 | 12.23112 | 2.06e-10 |  |  | 0.0005054474
2018-04-04 09:07 | 336908.1 | 2435.3394 | 3 | 39 | 4.400218 | 0.6519995 | 2.885826 | 5.1e-11 | 12.25971 | 2.06e-10 |  |  | 0.0005054474
2018-04-04 09:09 | 337028.1 | 120.0006 | 4 | 39 | 4.331751 | 0 | 2.885826 | 5.1e-11 | 12.25971 | 2.06e-10 |  |  | 0.0005054474
2018-04-04 09:11 | 337148.1 | 240.0003 | 4 | 39 | 4.326171875 | 0 | 2.885826 | 5.1e-11 | 12.25971 | 2.06e-10 |  |  | 0.0005054474
2018-04-04 09:12 | 337208.1 | 300.0022 | 4 | 39 | 4.324568 | 0 | 2.885826 | 5.1e-11 | 12.25971 | 2.06e-10 |  |  | 0.0005054474
2018-04-04 09:14 | 337328.2 | 120.0006 | 5 | 39 | 4.079313 | -2.281931 | 2.885826 | 0.07606294 | 12.25971 | 0.3128003 |  |  | 0.0005054474
2018-04-04 09:16 | 337448.2 | 240.0001 | 5 | 39 | 4.044982 | -2.281952 | 2.885826 | 0.152122 | 12.25971 | 0.6217175 |  |  | 0.0005054474
2018-04-04 09:18 | 337568.2 | 360.0006 | 5 | 39 | 4.013435 | -2.281918 | 2.885826 | 0.2281749 | 12.25971 | 0.9281507 |  |  | 0.0005054474
2018-04-04 09:20 | 337688.2 | 480.0009 | 5 | 39 | 3.98217 | -2.281997 | 2.885826 | 0.3042467 | 12.25971 | 1.23226 |  |  | 0.0005054474
2018-04-04 09:22 | 337808.2 | 600.0013 | 5 | 39 | 3.952705 | -2.281936 | 2.885826 | 0.3803057 | 12.25971 | 1.534012 |  |  | 0.0005054474
2018-04-04 09:24 | 337928.2 | 720.0001 | 5 | 39 | 3.924465 | -2.281958 | 2.885826 | 0.4563673 | 12.25971 | 1.833575 |  |  | 0.0005054474
2018-04-04 09:26 | 338048.2 | 840.0006 | 5 | 39 | 3.896968 | -2.28194 | 2.885826 | 0.5324364 | 12.25971 | 2.131058 |  |  | 0.0005054474
2018-04-04 09:28 | 338168.2 | 960.001 | 5 | 39 | 3.868824 | -2.281949 | 2.885826 | 0.6085005 | 12.25971 | 2.426414 |  |  | 0.0005054474
2018-04-04 09:30 | 338288.2 | 1080.0013 | 5 | 39 | 3.84123 | -2.281942 | 2.885826 | 0.6845592 | 12.25971 | 2.719614 |  |  | 0.0005054474
2018-04-04 09:32 | 338408.2 | 1200.0009 | 5 | 39 | 3.814589 | -2.281887 | 2.885826 | 0.7606263 | 12.25971 | 3.010781 |  |  | 0.0005054474
2018-04-04 09:34 | 338528.2 | 1320.0013 | 5 | 39 | 3.790491 | -2.281975 | 2.885826 | 0.8366863 | 12.25971 | 3.299991 |  |  | 0.0005054474
2018-04-04 09:36 | 338648.2 | 1440.0009 | 5 | 39 | 3.767545 | -2.282 | 2.885826 | 0.9127465 | 12.25971 | 3.587426 |  |  | 0.0005054474
2018-04-04 09:38 | 338768.2 | 1560.0006 | 5 | 39 | 3.744968 | -2.281954 | 2.885826 | 0.9888151 | 12.25971 | 3.873147 |  |  | 0.0005054474
2018-04-04 09:40 | 338888.2 | 1680.0009 | 5 | 39 | 3.724107 | -2.28197 | 2.885826 | 1.064871 | 12.25971 | 4.157175 |  |  | 0.0005054474
2018-04-04 09:42 | 339008.2 | 1800.0006 | 5 | 39 | 3.70461 | -2.281959 | 2.885826 | 1.140933 | 12.25971 | 4.439683 |  |  | 0.0005054474
2018-04-04 09:44 | 339128.2 | 1920.001 | 5 | 39 | 3.685787 | -2.281924 | 2.885826 | 1.217008 | 12.25971 | 4.720794 |  |  | 0.0005054474
2018-04-04 09:46 | 339248.2 | 2040.0014 | 5 | 39 | 3.666545 | -2.281887 | 2.885826 | 1.29307 | 12.25971 | 5.000412 |  |  | 0.0005054474
2018-04-04 09:48 | 339368.2 | 2160.0009 | 5 | 39 | 3.648589 | -2.281947 | 2.885826 | 1.369134 | 12.25971 | 5.278604 |  |  | 0.0005054474
2018-04-04 09:50 | 339488.2 | 2280.0006 | 5 | 39 | 3.632498 | -2.281997 | 2.885826 | 1.445184 | 12.25971 | 5.555459 |  |  | 0.0005054474
2018-04-04 09:52 | 339608.2 | 2400.0002 | 5 | 39 | 3.617971 | -2.28191 | 2.885826 | 1.521251 | 12.25971 | 5.831213 |  |  | 0.0005054474
2018-04-04 09:54 | 339728.2 | 2520.0006 | 5 | 39 | 3.603613 | -2.281993 | 2.885826 | 1.597316 | 12.25971 | 6.10587 |  |  | 0.0005054474
2018-04-04 09:56 | 339848.2 | 2640.001 | 5 | 39 | 3.589212 | -2.281933 | 2.885826 | 1.673376 | 12.25971 | 6.379406 |  |  | 0.0005054474
2018-04-04 09:58 | 339968.2 | 2760.0006 | 5 | 39 | 3.576676 | -2.281918 | 2.885826 | 1.749448 | 12.25971 | 6.651956 |  |  | 0.0005054474
2018-04-04 10:00 | 340088.2 | 2880.0002 | 5 | 39 | 3.565497 | -2.282079 | 2.885826 | 1.825498 | 12.25971 | 6.923527 |  |  | 0.0005054474
2018-04-04 10:02 | 340208.2 | 3000.0013 | 5 | 39 | 3.554785 | -2.281997 | 2.885826 | 1.901565 | 12.25971 | 7.19434 |  |  | 0.0005054474
2018-04-04 10:04 | 340328.2 | 3120.0009 | 5 | 39 | 3.542843 | -2.282024 | 2.885826 | 1.97763 | 12.25971 | 7.464287 |  |  | 0.0005054474
2018-04-04 10:06 | 340448.2 | 3240.0014 | 5 | 39 | 3.531084 | -2.281985 | 2.885826 | 2.053704 | 12.25971 | 7.733347 |  |  | 0.0005054474
2018-04-04 10:08 | 340568.2 | 3360.001 | 5 | 39 | 3.519862 | -2.282013 | 2.885826 | 2.129761 | 12.25971 | 8.001484 |  |  | 0.0005054474
2018-04-04 10:10 | 340688.2 | 3480.0013 | 5 | 39 | 3.508862 | -2.28202 | 2.885826 | 2.205829 | 12.25971 | 8.268823 |  |  | 0.0005054474
2018-04-04 10:12 | 340808.2 | 3600.001 | 5 | 39 | 3.496009 | -2.282016 | 2.885826 | 2.281898 | 12.25971 | 8.535271 |  |  | 0.0005054474
2018-04-04 10:14 | 340928.2 | 3720.0013 | 5 | 39 | 3.4804 | -2.281901 | 2.885826 | 2.357954 | 12.25971 | 8.800575 |  |  | 0.0005054474
2018-04-04 10:16 | 341048.2 | 3840.0002 | 5 | 39 | 3.464056 | -2.281981 | 2.885826 | 2.434027 | 12.25971 | 9.064734 |  |  | 0.0005054474
2018-04-04 10:18 | 341168.2 | 3960.0006 | 5 | 39 | 3.444915 | -2.28199 | 2.885826 | 2.51009 | 12.25971 | 9.327515 |  |  | 0.0005054474
2018-04-04 10:20 | 341288.2 | 4080.0002 | 5 | 39 | 3.418973 | -2.282043 | 2.885826 | 2.586146 | 12.25971 | 9.588602 |  |  | 0.0005054474
2018-04-04 10:22 | 341408.2 | 4200.0006 | 5 | 39 | 3.379102 | -2.28201 | 2.885826 | 2.662217 | 12.25971 | 9.847281 |  |  | 0.0005054474
2018-04-04 10:24 | 341528.2 | 4320.001 | 5 | 39 | 3.319558 | -2.281956 | 2.885826 | 2.738284 | 12.25971 | 10.10221 |  |  | 0.0005054474
2018-04-04 10:26 | 341648.2 | 4440.0006 | 5 | 39 | 3.216696 | -2.281999 | 2.885826 | 2.814341 | 12.25971 | 10.35121 |  |  | 0.0005054474
2018-04-04 10:28 | 341758.8 | 4550.5955 | 5 | 39 | 2.99999 | -2.28196 | 2.885826 | 2.884441 | 12.25971 | 10.57037 |  |  | 0.0005054474
2018-04-04 10:30 | 341878.8 | 120.0006 | 6 | 39 | 3.373951 | 0 | 2.885826 | 2.884441 | 12.25971 | 10.57037 |  |  | 0.0005054474
2018-04-04 10:32 | 341998.8 | 240.001 | 6 | 39 | 3.390141 | 0 | 2.885826 | 2.884441 | 12.25971 | 10.57037 |  |  | 0.0005054474
2018-04-04 10:33 | 342058.8 | 300.0015 | 6 | 39 | 3.39396 | 0 | 2.885826 | 2.884441 | 12.25971 | 10.57037 |  |  | 0.0005054474
2018-04-04 10:33 | 342058.8 | 0.0039 | 7 | 40 | 3.393923 | 0 | 0 | 0 | 0 | 0 |  |  | 0.0005054474
2018-04-04 10:35 | 342178.9 | 120.0014 | 2 | 40 | 4.094514 | 4.89005 | 0.162405 | 3.046e-09 | 0.6461027 | 1.0339e-08 |  |  | 0.0005054474
2018-04-04 10:37 | 342298.9 | 240.0019 | 2 | 40 | 4.125571 | 4.890031 | 0.3254038 | 3.046e-09 | 1.315861 | 1.0339e-08 |  |  | 0.0005054474
2018-04-04 10:39 | 342418.9 | 360.0006 | 2 | 40 | 4.159747 | 4.890061 | 0.4883852 | 3.046e-09 | 1.991106 | 1.0339e-08 |  |  | 0.0005054474
2018-04-04 10:41 | 342538.9 | 480.0009 | 2 | 40 | 4.188598 | 4.890044 | 0.6513801 | 3.046e-09 | 2.671529 | 1.0339e-08 |  |  | 0.0005054474
2018-04-04 10:43 | 342658.9 | 600.0007 | 2 | 40 | 4.200238 | 4.669707 | 0.8121752 | 3.046e-09 | 3.346502 | 1.0339e-08 |  |  | 0.0005054474
2018-04-04 10:45 | 342778.9 | 720.0008 | 2 | 40 | 4.200283 | 4.333106 | 0.96219 | 3.046e-09 | 3.976606 | 1.0339e-08 |  |  | 0.0005054474
2018-04-04 10:47 | 342898.9 | 840.0007 | 2 | 40 | 4.200253 | 4.016307 | 1.101218 | 3.046e-09 | 4.560562 | 1.0339e-08 |  |  | 0.0005054474
2018-04-04 10:49 | 343018.9 | 960.0002 | 2 | 40 | 4.2003 | 3.72561 | 1.230209 | 3.046e-09 | 5.102359 | 1.0339e-08 |  |  | 0.0005054474
2018-04-04 10:51 | 343138.9 | 1080.0007 | 2 | 40 | 4.200284 | 3.442363 | 1.349676 | 3.046e-09 | 5.604149 | 1.0339e-08 |  |  | 0.0005054474
2018-04-04 10:52 | 343218.8 | 1159.9076 | 2 | 40 | 4.200275 | 3.259994 | 1.42403 | 3.046e-09 | 5.91646 | 1.0339e-08 |  |  | 0.0005054474
2018-04-04 10:54 | 343338.8 | 120.0016 | 3 | 40 | 4.220047 | 3.260108 | 1.532314 | 5.645e-09 | 6.372253 | 2.0856e-08 |  |  | 0.0005054474
2018-04-04 10:56 | 343458.8 | 240.0009 | 3 | 40 | 4.242812 | 3.259879 | 1.640976 | 5.645e-09 | 6.832035 | 2.0856e-08 |  |  | 0.0005054474
2018-04-04 10:58 | 343578.8 | 360.0005 | 3 | 40 | 4.267773 | 3.260116 | 1.749641 | 5.645e-09 | 7.294405 | 2.0856e-08 |  |  | 0.0005054474
2018-04-04 11:00 | 343698.8 | 480.0009 | 3 | 40 | 4.296629 | 3.260077 | 1.858304 | 5.645e-09 | 7.759677 | 2.0856e-08 |  |  | 0.0005054474
2018-04-04 11:02 | 343818.8 | 600.0014 | 3 | 40 | 4.327894 | 3.260087 | 1.966967 | 5.645e-09 | 8.228253 | 2.0856e-08 |  |  | 0.0005054474
2018-04-04 11:04 | 343938.8 | 720.001 | 3 | 40 | 4.360691 | 3.26015 | 2.075633 | 5.645e-09 | 8.700309 | 2.0856e-08 |  |  | 0.0005054474
2018-04-04 11:06 | 344058.8 | 840.0006 | 3 | 40 | 4.395558 | 3.260125 | 2.184313 | 5.645e-09 | 9.176101 | 2.0856e-08 |  |  | 0.0005054474
2018-04-04 11:08 | 344178.8 | 960.001 | 3 | 40 | 4.400256 | 2.86831 | 2.286839 | 5.645e-09 | 9.627213 | 2.0856e-08 |  |  | 0.0005054474
2018-04-04 11:10 | 344298.8 | 1080.0005 | 3 | 40 | 4.400245 | 2.500632 | 2.376187 | 5.645e-09 | 10.02037 | 2.0856e-08 |  |  | 0.0005054474
2018-04-04 11:12 | 344418.8 | 1200.0002 | 3 | 40 | 4.400264 | 2.195668 | 2.454319 | 5.645e-09 | 10.36417 | 2.0856e-08 |  |  | 0.0005054474
2018-04-04 11:14 | 344538.8 | 1320.0023 | 3 | 40 | 4.400253 | 1.932902 | 2.522997 | 5.645e-09 | 10.66637 | 2.0856e-08 |  |  | 0.0005054474
2018-04-04 11:16 | 344658.8 | 1440.0002 | 3 | 40 | 4.400249 | 1.705922 | 2.583574 | 5.645e-09 | 10.93292 | 2.0856e-08 |  |  | 0.0005054474
2018-04-04 11:18 | 344778.8 | 1560.0005 | 3 | 40 | 4.400249 | 1.50053 | 2.636959 | 5.645e-09 | 11.16783 | 2.0856e-08 |  |  | 0.0005054474
2018-04-04 11:20 | 344898.8 | 1680.0001 | 3 | 40 | 4.400229 | 1.323953 | 2.683925 | 5.645e-09 | 11.37449 | 2.0856e-08 |  |  | 0.0005054474
2018-04-04 11:22 | 345018.8 | 1800.0006 | 3 | 40 | 4.400233 | 1.176984 | 2.725539 | 5.645e-09 | 11.5576 | 2.0856e-08 |  |  | 0.0005054474
2018-04-04 11:24 | 345138.8 | 1920.0003 | 3 | 40 | 4.400201 | 1.051033 | 2.762627 | 5.645e-09 | 11.7208 | 2.0856e-08 |  |  | 0.0005054474
2018-04-04 11:26 | 345258.8 | 2040.0007 | 3 | 40 | 4.400209 | 0.9391727 | 2.795778 | 5.645e-09 | 11.86667 | 2.0856e-08 |  |  | 0.0005054474
2018-04-04 11:28 | 345378.8 | 2160.0002 | 3 | 40 | 4.400255 | 0.837923 | 2.825353 | 5.645e-09 | 11.99681 | 2.0856e-08 |  |  | 0.0005054474
2018-04-04 11:30 | 345498.8 | 2280.0014 | 3 | 40 | 4.400223 | 0.7524128 | 2.851799 | 5.645e-09 | 12.11318 | 2.0856e-08 |  |  | 0.0005054474
2018-04-04 11:32 | 345618.8 | 2400.0001 | 3 | 40 | 4.400157 | 0.6789074 | 2.875623 | 5.645e-09 | 12.21801 | 2.0856e-08 |  |  | 0.0005054474
2018-04-04 11:33 | 345669.2 | 2450.3602 | 3 | 40 | 4.400198 | 0.6519995 | 2.884935 | 5.645e-09 | 12.25898 | 2.0856e-08 |  |  | 0.0005054474
2018-04-04 11:35 | 345789.2 | 120.0013 | 4 | 40 | 4.33182 | 0 | 2.884935 | 5.645e-09 | 12.25898 | 2.0856e-08 |  |  | 0.0005054474
2018-04-04 11:37 | 345909.2 | 240.0002 | 4 | 40 | 4.326206 | 0 | 2.884935 | 5.645e-09 | 12.25898 | 2.0856e-08 |  |  | 0.0005054474
2018-04-04 11:38 | 345969.2 | 300.0046 | 4 | 40 | 4.324599 | 0 | 2.884935 | 5.645e-09 | 12.25898 | 2.0856e-08 |  |  | 0.0005054474
2018-04-04 11:40 | 346089.3 | 120.0013 | 5 | 40 | 4.07996 | -2.281962 | 2.884935 | 0.07605705 | 12.25898 | 0.3128219 |  |  | 0.0005054474
2018-04-04 11:42 | 346209.3 | 240.0002 | 5 | 40 | 4.045733 | -2.281928 | 2.884935 | 0.1521204 | 12.25898 | 0.6218017 |  |  | 0.0005054474
2018-04-04 11:44 | 346329.3 | 360.0005 | 5 | 40 | 4.014807 | -2.281882 | 2.884935 | 0.2281841 | 12.25898 | 0.9283551 |  |  | 0.0005054474
2018-04-04 11:46 | 346449.3 | 480.0002 | 5 | 40 | 3.983514 | -2.281862 | 2.884935 | 0.3042402 | 12.25898 | 1.232518 |  |  | 0.0005054474
2018-04-04 11:48 | 346569.3 | 600.0013 | 5 | 40 | 3.953658 | -2.281954 | 2.884935 | 0.3803088 | 12.25898 | 1.534392 |  |  | 0.0005054474
2018-04-04 11:50 | 346689.3 | 720.001 | 5 | 40 | 3.925097 | -2.28189 | 2.884935 | 0.4563596 | 12.25898 | 1.833976 |  |  | 0.0005054474
2018-04-04 11:52 | 346809.3 | 840.0005 | 5 | 40 | 3.897947 | -2.281897 | 2.884935 | 0.5324206 | 12.25898 | 2.131491 |  |  | 0.0005054474
2018-04-04 11:54 | 346929.3 | 960.0009 | 5 | 40 | 3.870475 | -2.281919 | 2.884935 | 0.6084908 | 12.25898 | 2.426972 |  |  | 0.0005054474
2018-04-04 11:56 | 347049.3 | 1080.0005 | 5 | 40 | 3.842292 | -2.281926 | 2.884935 | 0.6845538 | 12.25898 | 2.720293 |  |  | 0.0005054474
2018-04-04 11:58 | 347169.3 | 1200.001 | 5 | 40 | 3.815625 | -2.281857 | 2.884935 | 0.7606122 | 12.25898 | 3.011508 |  |  | 0.0005054474
2018-04-04 12:00 | 347289.3 | 1320.0005 | 5 | 40 | 3.79143 | -2.281933 | 2.884935 | 0.836674 | 12.25898 | 3.30079 |  |  | 0.0005054474
2018-04-04 12:02 | 347409.3 | 1440.0002 | 5 | 40 | 3.768999 | -2.281947 | 2.884935 | 0.9127427 | 12.25898 | 3.588339 |  |  | 0.0005054474
2018-04-04 12:04 | 347529.3 | 1560.0005 | 5 | 40 | 3.746232 | -2.281938 | 2.884935 | 0.9887943 | 12.25898 | 3.874114 |  |  | 0.0005054474
2018-04-04 12:06 | 347649.3 | 1680.0001 | 5 | 40 | 3.725099 | -2.281926 | 2.884935 | 1.064857 | 12.25898 | 4.158247 |  |  | 0.0005054474
2018-04-04 12:08 | 347769.3 | 1800.0005 | 5 | 40 | 3.705287 | -2.281857 | 2.884935 | 1.140923 | 12.25898 | 4.440838 |  |  | 0.0005054474
2018-04-04 12:10 | 347889.3 | 1920.001 | 5 | 40 | 3.686663 | -2.281952 | 2.884935 | 1.21698 | 12.25898 | 4.721944 |  |  | 0.0005054474
2018-04-04 12:12 | 348009.3 | 2040.0005 | 5 | 40 | 3.667953 | -2.281949 | 2.884935 | 1.293051 | 12.25898 | 5.001684 |  |  | 0.0005054474
2018-04-04 12:14 | 348129.3 | 2160.0001 | 5 | 40 | 3.649633 | -2.281944 | 2.884935 | 1.369108 | 12.25898 | 5.279947 |  |  | 0.0005054474
2018-04-04 12:16 | 348249.3 | 2280.0006 | 5 | 40 | 3.633302 | -2.281911 | 2.884935 | 1.445175 | 12.25898 | 5.556932 |  |  | 0.0005054474
2018-04-04 12:18 | 348369.3 | 2400.001 | 5 | 40 | 3.618665 | -2.281946 | 2.884935 | 1.521241 | 12.25898 | 5.832733 |  |  | 0.0005054474
2018-04-04 12:20 | 348489.3 | 2520.0014 | 5 | 40 | 3.604596 | -2.281956 | 2.884935 | 1.597291 | 12.25898 | 6.107396 |  |  | 0.0005054474
2018-04-04 12:22 | 348609.3 | 2640.0009 | 5 | 40 | 3.590128 | -2.281954 | 2.884935 | 1.673356 | 12.25898 | 6.381031 |  |  | 0.0005054474
2018-04-04 12:24 | 348729.3 | 2760.0006 | 5 | 40 | 3.577261 | -2.28194 | 2.884935 | 1.749428 | 12.25898 | 6.653636 |  |  | 0.0005054474
2018-04-04 12:26 | 348849.3 | 2880.001 | 5 | 40 | 3.565761 | -2.28199 | 2.884935 | 1.825491 | 12.25898 | 6.925287 |  |  | 0.0005054474
2018-04-04 12:28 | 348969.3 | 3000.0005 | 5 | 40 | 3.555104 | -2.281898 | 2.884935 | 1.901545 | 12.25898 | 7.196079 |  |  | 0.0005054474
2018-04-04 12:30 | 349089.3 | 3120.001 | 5 | 40 | 3.543637 | -2.281935 | 2.884935 | 1.977616 | 12.25898 | 7.466094 |  |  | 0.0005054474
2018-04-04 12:32 | 349209.3 | 3240.0013 | 5 | 40 | 3.531363 | -2.282026 | 2.884935 | 2.053679 | 12.25898 | 7.735157 |  |  | 0.0005054474
2018-04-04 12:34 | 349329.3 | 3360.0002 | 5 | 40 | 3.51987 | -2.281895 | 2.884935 | 2.12974 | 12.25898 | 8.003319 |  |  | 0.0005054474
2018-04-04 12:36 | 349449.3 | 3480.0006 | 5 | 40 | 3.508686 | -2.281908 | 2.884935 | 2.205792 | 12.25898 | 8.270582 |  |  | 0.0005054474
2018-04-04 12:38 | 349569.3 | 3600.0009 | 5 | 40 | 3.496164 | -2.281988 | 2.884935 | 2.281869 | 12.25898 | 8.537047 |  |  | 0.0005054474
2018-04-04 12:40 | 349689.3 | 3720.0014 | 5 | 40 | 3.480658 | -2.281924 | 2.884935 | 2.357927 | 12.25898 | 8.802391 |  |  | 0.0005054474
2018-04-04 12:42 | 349809.3 | 3840.001 | 5 | 40 | 3.463724 | -2.281892 | 2.884935 | 2.433989 | 12.25898 | 9.066497 |  |  | 0.0005054474
2018-04-04 12:44 | 349929.3 | 3960.0014 | 5 | 40 | 3.443967 | -2.281965 | 2.884935 | 2.510046 | 12.25898 | 9.329207 |  |  | 0.0005054474
2018-04-04 12:46 | 350049.3 | 4080.0009 | 5 | 40 | 3.418277 | -2.281915 | 2.884935 | 2.586114 | 12.25898 | 9.59027 |  |  | 0.0005054474
2018-04-04 12:48 | 350169.3 | 4200.0006 | 5 | 40 | 3.379231 | -2.281922 | 2.884935 | 2.662169 | 12.25898 | 9.848876 |  |  | 0.0005054474
2018-04-04 12:50 | 350289.3 | 4320.0002 | 5 | 40 | 3.318851 | -2.281844 | 2.884935 | 2.738229 | 12.25898 | 10.10377 |  |  | 0.0005054474
2018-04-04 12:52 | 350409.3 | 4440.0006 | 5 | 40 | 3.215662 | -2.281908 | 2.884935 | 2.814297 | 12.25898 | 10.35275 |  |  | 0.0005054474
2018-04-04 12:54 | 350519.4 | 4550.0498 | 5 | 40 | 2.999991 | -2.281905 | 2.884935 | 2.884053 | 12.25898 | 10.57075 |  |  | 0.0005054474
2018-04-04 12:56 | 350639.4 | 120.0015 | 6 | 40 | 3.375255 | 0 | 2.884935 | 2.884053 | 12.25898 | 10.57075 |  |  | 0.0005054474
2018-04-04 12:58 | 350759.4 | 240.001 | 6 | 40 | 3.391578 | 0 | 2.884935 | 2.884053 | 12.25898 | 10.57075 |  |  | 0.0005054474
2018-04-04 12:59 | 350819.4 | 300.0039 | 6 | 40 | 3.395469 | 0 | 2.884935 | 2.884053 | 12.25898 | 10.57075 |  |  | 0.0005054474
2018-04-04 12:59 | 350819.5 | 0.0025 | 7 | 41 | 3.395441 | 0 | 0 | 0 | 0 | 0 |  |  | 0.0005054474
2018-04-04 13:01 | 350939.5 | 120.0007 | 2 | 41 | 4.096238 | 4.890048 | 0.1624107 | 2.149e-09 | 0.6464307 | 7.296e-09 |  |  | 0.0005054474
2018-04-04 13:03 | 351059.5 | 240.0003 | 2 | 41 | 4.126836 | 4.890119 | 0.3253973 | 2.149e-09 | 1.316393 | 7.296e-09 |  |  | 0.0005054474
2018-04-04 13:05 | 351179.5 | 360.0006 | 2 | 41 | 4.161508 | 4.890096 | 0.4884092 | 2.149e-09 | 1.992022 | 7.296e-09 |  |  | 0.0005054474
2018-04-04 13:07 | 351299.5 | 480.001 | 2 | 41 | 4.191212 | 4.890143 | 0.6513969 | 2.149e-09 | 2.672772 | 7.296e-09 |  |  | 0.0005054474
2018-04-04 13:09 | 351419.5 | 600.0006 | 2 | 41 | 4.200232 | 4.643958 | 0.81155 | 2.149e-09 | 3.345211 | 7.296e-09 |  |  | 0.0005054474
2018-04-04 13:11 | 351539.5 | 720.0011 | 2 | 41 | 4.200249 | 4.312617 | 0.9607899 | 2.149e-09 | 3.97206 | 7.296e-09 |  |  | 0.0005054474
2018-04-04 13:13 | 351659.5 | 840.0015 | 2 | 41 | 4.200274 | 4.003423 | 1.099371 | 2.149e-09 | 4.554138 | 7.296e-09 |  |  | 0.0005054474
2018-04-04 13:15 | 351779.5 | 960.0003 | 2 | 41 | 4.200283 | 3.702348 | 1.227799 | 2.149e-09 | 5.093571 | 7.296e-09 |  |  | 0.0005054474
2018-04-04 13:17 | 351899.5 | 1080.0015 | 2 | 41 | 4.200281 | 3.41549 | 1.34632 | 2.149e-09 | 5.591394 | 7.296e-09 |  |  | 0.0005054474
2018-04-04 13:18 | 351972.8 | 1153.2728 | 2 | 41 | 4.200236 | 3.259994 | 1.414247 | 2.149e-09 | 5.876705 | 7.296e-09 |  |  | 0.0005054474
2018-04-04 13:20 | 352092.8 | 120.0015 | 3 | 41 | 4.219421 | 3.260201 | 1.52252 | 2.149e-09 | 6.33241 | 7.296e-09 |  |  | 0.0005054474
2018-04-04 13:22 | 352212.8 | 240.0011 | 3 | 41 | 4.241714 | 3.25983 | 1.631178 | 2.149e-09 | 6.792067 | 7.296e-09 |  |  | 0.0005054474
2018-04-04 13:24 | 352332.8 | 360.0015 | 3 | 41 | 4.267286 | 3.259807 | 1.739839 | 2.149e-09 | 7.254331 | 7.296e-09 |  |  | 0.0005054474
2018-04-04 13:26 | 352452.8 | 480.0003 | 3 | 41 | 4.296576 | 3.259826 | 1.8485 | 2.149e-09 | 7.719593 | 7.296e-09 |  |  | 0.0005054474
2018-04-04 13:28 | 352572.8 | 600.0007 | 3 | 41 | 4.326853 | 3.259873 | 1.95717 | 2.149e-09 | 8.18813 | 7.296e-09 |  |  | 0.0005054474
2018-04-04 13:30 | 352692.8 | 720.0011 | 3 | 41 | 4.358658 | 3.260169 | 2.065831 | 2.149e-09 | 8.660006 | 7.296e-09 |  |  | 0.0005054474
2018-04-04 13:32 | 352812.8 | 840.0007 | 3 | 41 | 4.393725 | 3.259864 | 2.174505 | 2.149e-09 | 9.13555 | 7.296e-09 |  |  | 0.0005054474
2018-04-04 13:34 | 352932.8 | 960.0003 | 3 | 41 | 4.400248 | 2.878221 | 2.277509 | 2.149e-09 | 9.588737 | 7.296e-09 |  |  | 0.0005054474
2018-04-04 13:36 | 353052.8 | 1080.0008 | 3 | 41 | 4.400281 | 2.522288 | 2.367337 | 2.149e-09 | 9.984005 | 7.296e-09 |  |  | 0.0005054474
2018-04-04 13:38 | 353172.8 | 1200.0011 | 3 | 41 | 4.400276 | 2.219847 | 2.446244 | 2.149e-09 | 10.33122 | 7.296e-09 |  |  | 0.0005054474
2018-04-04 13:40 | 353292.8 | 1320.0007 | 3 | 41 | 4.40027 | 1.957994 | 2.515788 | 2.149e-09 | 10.63723 | 7.296e-09 |  |  | 0.0005054474
2018-04-04 13:42 | 353412.8 | 1440.0011 | 3 | 41 | 4.400277 | 1.72294 | 2.577076 | 2.149e-09 | 10.90691 | 7.296e-09 |  |  | 0.0005054474
2018-04-04 13:44 | 353532.8 | 1560.0007 | 3 | 41 | 4.400242 | 1.513618 | 2.630907 | 2.149e-09 | 11.14378 | 7.296e-09 |  |  | 0.0005054474
2018-04-04 13:46 | 353652.8 | 1680.0002 | 3 | 41 | 4.400256 | 1.341307 | 2.678409 | 2.149e-09 | 11.3528 | 7.296e-09 |  |  | 0.0005054474
2018-04-04 13:48 | 353772.8 | 1800.0007 | 3 | 41 | 4.400246 | 1.194829 | 2.720594 | 2.149e-09 | 11.53843 | 7.296e-09 |  |  | 0.0005054474
2018-04-04 13:50 | 353892.8 | 1920.0003 | 3 | 41 | 4.400264 | 1.066208 | 2.758222 | 2.149e-09 | 11.704 | 7.296e-09 |  |  | 0.0005054474
2018-04-04 13:52 | 354012.8 | 2040.0007 | 3 | 41 | 4.400168 | 0.9461832 | 2.791741 | 2.149e-09 | 11.85149 | 7.296e-09 |  |  | 0.0005054474
2018-04-04 13:54 | 354132.8 | 2160.0003 | 3 | 41 | 4.400233 | 0.8473768 | 2.821593 | 2.149e-09 | 11.98284 | 7.296e-09 |  |  | 0.0005054474
2018-04-04 13:56 | 354252.8 | 2280.0016 | 3 | 41 | 4.400185 | 0.7618551 | 2.848374 | 2.149e-09 | 12.10069 | 7.296e-09 |  |  | 0.0005054474
2018-04-04 13:58 | 354372.8 | 2400.0004 | 3 | 41 | 4.400163 | 0.6881933 | 2.872531 | 2.149e-09 | 12.20698 | 7.296e-09 |  |  | 0.0005054474
2018-04-04 13:59 | 354437.7 | 2464.8626 | 3 | 41 | 4.400237 | 0.6519985 | 2.884602 | 2.149e-09 | 12.2601 | 7.296e-09 |  |  | 0.0005054474
2018-04-04 14:01 | 354557.7 | 120.0006 | 4 | 41 | 4.331896 | 0 | 2.884602 | 2.149e-09 | 12.2601 | 7.296e-09 |  |  | 0.0005054474
2018-04-04 14:03 | 354677.7 | 240.0002 | 4 | 41 | 4.326343 | 0 | 2.884602 | 2.149e-09 | 12.2601 | 7.296e-09 |  |  | 0.0005054474
2018-04-04 14:04 | 354737.7 | 300.0031 | 4 | 41 | 4.324756 | 0 | 2.884602 | 2.149e-09 | 12.2601 | 7.296e-09 |  |  | 0.0005054474
2018-04-04 14:06 | 354857.8 | 120.0006 | 5 | 41 | 4.080491 | -2.281913 | 2.884602 | 0.07604883 | 12.2601 | 0.312804 |  |  | 0.0005054474
2018-04-04 14:08 | 354977.8 | 240.0003 | 5 | 41 | 4.045756 | -2.281892 | 2.884602 | 0.1521122 | 12.2601 | 0.6218124 |  |  | 0.0005054474
2018-04-04 14:10 | 355097.8 | 360.0014 | 5 | 41 | 4.013484 | -2.282 | 2.884602 | 0.2281832 | 12.2601 | 0.9283466 |  |  | 0.0005054474
2018-04-04 14:12 | 355217.8 | 480.0011 | 5 | 41 | 3.982708 | -2.281898 | 2.884602 | 0.304237 | 12.2601 | 1.232399 |  |  | 0.0005054474
2018-04-04 14:14 | 355337.8 | 600.0007 | 5 | 41 | 3.953568 | -2.281931 | 2.884602 | 0.3803061 | 12.2601 | 1.534246 |  |  | 0.0005054474
2018-04-04 14:16 | 355457.8 | 720.0011 | 5 | 41 | 3.925482 | -2.281936 | 2.884602 | 0.4563591 | 12.2601 | 1.83386 |  |  | 0.0005054474
2018-04-04 14:18 | 355577.8 | 840.0006 | 5 | 41 | 3.897351 | -2.281926 | 2.884602 | 0.5324191 | 12.2601 | 2.131367 |  |  | 0.0005054474
2018-04-04 14:20 | 355697.8 | 960.0002 | 5 | 41 | 3.869215 | -2.281933 | 2.884602 | 0.6084901 | 12.2601 | 2.426765 |  |  | 0.0005054474
2018-04-04 14:22 | 355817.8 | 1080.0014 | 5 | 41 | 3.842082 | -2.281905 | 2.884602 | 0.6845492 | 12.2601 | 2.720019 |  |  | 0.0005054474
2018-04-04 14:24 | 355937.8 | 1200.0011 | 5 | 41 | 3.815937 | -2.281952 | 2.884602 | 0.7606134 | 12.2601 | 3.011255 |  |  | 0.0005054474
2018-04-04 14:26 | 356057.8 | 1320.0023 | 5 | 41 | 3.791389 | -2.28191 | 2.884602 | 0.8366782 | 12.2601 | 3.30057 |  |  | 0.0005054474
2018-04-04 14:28 | 356177.8 | 1440.0002 | 5 | 41 | 3.767659 | -2.282 | 2.884602 | 0.9127386 | 12.2601 | 3.58804 |  |  | 0.0005054474
2018-04-04 14:30 | 356297.8 | 1560.0015 | 5 | 41 | 3.745511 | -2.281933 | 2.884602 | 0.9888058 | 12.2601 | 3.873778 |  |  | 0.0005054474
2018-04-04 14:32 | 356417.8 | 1680.0011 | 5 | 41 | 3.724957 | -2.281988 | 2.884602 | 1.06486 | 12.2601 | 4.157849 |  |  | 0.0005054474
2018-04-04 14:34 | 356537.8 | 1800.0015 | 5 | 41 | 3.70565 | -2.281918 | 2.884602 | 1.140924 | 12.2601 | 4.440448 |  |  | 0.0005054474
2018-04-04 14:36 | 356657.8 | 1920.0003 | 5 | 41 | 3.686423 | -2.281882 | 2.884602 | 1.21699 | 12.2601 | 4.721594 |  |  | 0.0005054474
2018-04-04 14:38 | 356777.8 | 2040.0006 | 5 | 41 | 3.667087 | -2.281962 | 2.884602 | 1.293049 | 12.2601 | 5.001237 |  |  | 0.0005054474
2018-04-04 14:40 | 356897.8 | 2160.0011 | 5 | 41 | 3.649772 | -2.281947 | 2.884602 | 1.369105 | 12.2601 | 5.279471 |  |  | 0.0005054474
2018-04-04 14:42 | 357017.8 | 2280.0015 | 5 | 41 | 3.63416 | -2.281958 | 2.884602 | 1.445167 | 12.2601 | 5.556476 |  |  | 0.0005054474
2018-04-04 14:44 | 357137.8 | 2400.0011 | 5 | 41 | 3.619289 | -2.282024 | 2.884602 | 1.521235 | 12.2601 | 5.832351 |  |  | 0.0005054474
2018-04-04 14:46 | 357257.8 | 2520.0007 | 5 | 41 | 3.604376 | -2.281915 | 2.884602 | 1.597297 | 12.2601 | 6.107078 |  |  | 0.0005054474
2018-04-04 14:48 | 357377.8 | 2640.0003 | 5 | 41 | 3.590434 | -2.281958 | 2.884602 | 1.673364 | 12.2601 | 6.380704 |  |  | 0.0005054474
2018-04-04 14:50 | 357497.8 | 2760.0007 | 5 | 41 | 3.578194 | -2.282041 | 2.884602 | 1.749424 | 12.2601 | 6.653318 |  |  | 0.0005054474
2018-04-04 14:52 | 357617.8 | 2880.0003 | 5 | 41 | 3.56716 | -2.281981 | 2.884602 | 1.825489 | 12.2601 | 6.925072 |  |  | 0.0005054474
2018-04-04 14:54 | 357737.8 | 3000.0006 | 5 | 41 | 3.555734 | -2.281929 | 2.884602 | 1.901549 | 12.2601 | 7.19596 |  |  | 0.0005054474
2018-04-04 14:56 | 357857.8 | 3120.0011 | 5 | 41 | 3.543397 | -2.28199 | 2.884602 | 1.977613 | 12.2601 | 7.465951 |  |  | 0.0005054474
2018-04-04 14:58 | 357977.8 | 3240.0014 | 5 | 41 | 3.532208 | -2.281992 | 2.884602 | 2.053674 | 12.2601 | 7.735036 |  |  | 0.0005054474
2018-04-04 15:00 | 358097.8 | 3360.0003 | 5 | 41 | 3.521564 | -2.281921 | 2.884602 | 2.129741 | 12.2601 | 8.003311 |  |  | 0.0005054474
2018-04-04 15:02 | 358217.8 | 3480.0014 | 5 | 41 | 3.510113 | -2.281988 | 2.884602 | 2.205811 | 12.2601 | 8.270769 |  |  | 0.0005054474
2018-04-04 15:04 | 358337.8 | 3600.0002 | 5 | 41 | 3.496269 | -2.281975 | 2.884602 | 2.281864 | 12.2601 | 8.537224 |  |  | 0.0005054474
2018-04-04 15:06 | 358457.8 | 3720.0007 | 5 | 41 | 3.48118 | -2.281965 | 2.884602 | 2.357928 | 12.2601 | 8.802586 |  |  | 0.0005054474
2018-04-04 15:08 | 358577.8 | 3840.0011 | 5 | 41 | 3.465339 | -2.281995 | 2.884602 | 2.433996 | 12.2601 | 9.066807 |  |  | 0.0005054474
2018-04-04 15:10 | 358697.8 | 3960.0015 | 5 | 41 | 3.446473 | -2.28197 | 2.884602 | 2.510053 | 12.2601 | 9.32969 |  |  | 0.0005054474
2018-04-04 15:12 | 358817.8 | 4080.0011 | 5 | 41 | 3.419641 | -2.28189 | 2.884602 | 2.586125 | 12.2601 | 9.590918 |  |  | 0.0005054474
2018-04-04 15:14 | 358937.8 | 4200.0007 | 5 | 41 | 3.379348 | -2.281974 | 2.884602 | 2.662183 | 12.2601 | 9.84958 |  |  | 0.0005054474
2018-04-04 15:16 | 359057.8 | 4320.0011 | 5 | 41 | 3.320972 | -2.28197 | 2.884602 | 2.738246 | 12.2601 | 10.10456 |  |  | 0.0005054474
2018-04-04 15:18 | 359177.8 | 4440.0015 | 5 | 41 | 3.219607 | -2.281949 | 2.884602 | 2.8143 | 12.2601 | 10.35371 |  |  | 0.0005054474
2018-04-04 15:20 | 359289.1 | 4551.3117 | 5 | 41 | 2.999992 | -2.281846 | 2.884602 | 2.884858 | 12.2601 | 10.57444 |  |  | 0.0005054474
2018-04-04 15:22 | 359409.2 | 120.0013 | 6 | 41 | 3.372439 | 0 | 2.884602 | 2.884858 | 12.2601 | 10.57444 |  |  | 0.0005054474
2018-04-04 15:24 | 359529.2 | 240.0001 | 6 | 41 | 3.38847 | 0 | 2.884602 | 2.884858 | 12.2601 | 10.57444 |  |  | 0.0005054474
2018-04-04 15:25 | 359589.2 | 300.003 | 6 | 41 | 3.392281 | 0 | 2.884602 | 2.884858 | 12.2601 | 10.57444 |  |  | 0.0005054474
2018-04-04 15:25 | 359589.2 | 0.004 | 7 | 42 | 3.392344 | 0 | 0 | 0 | 0 | 0 |  |  | 0.0005054474
2018-04-04 15:27 | 359709.2 | 120.0006 | 2 | 42 | 4.093585 | 4.890096 | 0.1623915 | 1.337e-09 | 0.6458517 | 4.535e-09 |  |  | 0.0005054474
2018-04-04 15:29 | 359829.2 | 240.001 | 2 | 42 | 4.124681 | 4.890107 | 0.3253943 | 1.337e-09 | 1.315442 | 4.535e-09 |  |  | 0.0005054474
2018-04-04 15:31 | 359949.3 | 360.0014 | 2 | 42 | 4.161042 | 4.890182 | 0.4883893 | 1.337e-09 | 1.990766 | 4.535e-09 |  |  | 0.0005054474
2018-04-04 15:33 | 360069.2 | 480.001 | 2 | 42 | 4.190404 | 4.890122 | 0.6513879 | 1.337e-09 | 2.671528 | 4.535e-09 |  |  | 0.0005054474
2018-04-04 15:35 | 360189.3 | 600.0014 | 2 | 42 | 4.200298 | 4.673688 | 0.8121318 | 1.337e-09 | 3.346378 | 4.535e-09 |  |  | 0.0005054474
2018-04-04 15:37 | 360309.2 | 720.0001 | 2 | 42 | 4.200292 | 4.347411 | 0.9624743 | 1.337e-09 | 3.977859 | 4.535e-09 |  |  | 0.0005054474
2018-04-04 15:39 | 360429.3 | 840.0013 | 2 | 42 | 4.200272 | 4.018502 | 1.10189 | 1.337e-09 | 4.563442 | 4.535e-09 |  |  | 0.0005054474
2018-04-04 15:41 | 360549.3 | 960.0019 | 2 | 42 | 4.200238 | 3.6998 | 1.230469 | 1.337e-09 | 5.103508 | 4.535e-09 |  |  | 0.0005054474
2018-04-04 15:43 | 360669.3 | 1080.0022 | 2 | 42 | 4.200235 | 3.427739 | 1.349195 | 1.337e-09 | 5.602192 | 4.535e-09 |  |  | 0.0005054474
2018-04-04 15:45 | 360749.1 | 1159.8844 | 2 | 42 | 4.200274 | 3.259997 | 1.423384 | 1.337e-09 | 5.913804 | 4.535e-09 |  |  | 0.0005054474
2018-04-04 15:47 | 360869.2 | 120.0014 | 3 | 42 | 4.219008 | 3.260112 | 1.531672 | 1.337e-09 | 6.369546 | 4.535e-09 |  |  | 0.0005054474
2018-04-04 15:49 | 360989.2 | 240.0002 | 3 | 42 | 4.242397 | 3.260062 | 1.640336 | 1.337e-09 | 6.829243 | 4.535e-09 |  |  | 0.0005054474
2018-04-04 15:51 | 361109.2 | 360.0013 | 3 | 42 | 4.269488 | 3.260119 | 1.749 | 1.337e-09 | 7.29169 | 4.535e-09 |  |  | 0.0005054474
2018-04-04 15:53 | 361229.2 | 480.0011 | 3 | 42 | 4.297829 | 3.260131 | 1.857665 | 1.337e-09 | 7.757164 | 4.535e-09 |  |  | 0.0005054474
2018-04-04 15:55 | 361349.2 | 600.0014 | 3 | 42 | 4.327638 | 3.260125 | 1.966335 | 1.337e-09 | 8.225818 | 4.535e-09 |  |  | 0.0005054474
2018-04-04 15:56 | 361423.1 | 673.9616 | 3 | 42 | 4.347025 | 3.259839 | 2.033316 | 1.337e-09 | 8.516331 | 4.535e-09 |  |  | 0.0005054474
2018-04-04 17:26 | 361543.1 | 794.009304 | 3 | 42 | 4.363845 | 3.260161 | 2.07473 | 7.323687e-10 | 8.694053 | 2.95133e-09 |  |  | 0.0005054474
2018-04-04 17:28 | 361663.1 | 914.007004 | 3 | 42 | 4.400059 | 3.174421 | 2.183127 | 7.323687e-10 | 9.169504 | 2.95133e-09 |  |  | -2.861023e-05
2018-04-04 17:30 | 361783.1 | 1034.009704 | 3 | 42 | 4.399999 | 2.734451 | 2.281098 | 7.323687e-10 | 9.600581 | 2.95133e-09 |  |  | 6.484985e-05
2018-04-04 17:32 | 361903.1 | 1154.010804 | 3 | 42 | 4.399948 | 2.387078 | 2.36627 | 7.323687e-10 | 9.975338 | 2.95133e-09 |  |  | 7.724762e-05
2018-04-04 17:34 | 362023.1 | 1274.007204 | 3 | 42 | 4.400032 | 2.083416 | 2.440672 | 7.323687e-10 | 10.3027 | 2.95133e-09 |  |  | -2.002716e-05
2018-04-04 17:36 | 362143.1 | 1394.008204 | 3 | 42 | 4.399994 | 1.824508 | 2.505651 | 7.323687e-10 | 10.58862 | 2.95133e-09 |  |  | -4.959106e-05
2018-04-04 17:38 | 362263.1 | 1514.008604 | 3 | 42 | 4.399967 | 1.607832 | 2.562721 | 7.323687e-10 | 10.83972 | 2.95133e-09 |  |  | -3.147125e-05
2018-04-04 17:40 | 362383.1 | 1634.009604 | 3 | 42 | 4.400009 | 1.422344 | 2.613138 | 7.323687e-10 | 11.06156 | 2.95133e-09 |  |  | -4.768372e-06
2018-04-04 17:42 | 362503.1 | 1754.008604 | 3 | 42 | 4.399987 | 1.252885 | 2.657639 | 7.323687e-10 | 11.25736 | 2.95133e-09 |  |  | -4.482269e-05
2018-04-04 17:44 | 362623.1 | 1874.008904 | 3 | 42 | 4.399998 | 1.105082 | 2.696871 | 7.323687e-10 | 11.42998 | 2.95133e-09 |  |  | 2.861023e-06
2018-04-04 17:46 | 362743.1 | 1994.007204 | 3 | 42 | 4.40001 | 0.9825484 | 2.731598 | 7.323687e-10 | 11.58278 | 2.95133e-09 |  |  | 2.193451e-05
2018-04-04 17:48 | 362863.1 | 2114.008704 | 3 | 42 | 4.399973 | 0.8783798 | 2.762536 | 7.323687e-10 | 11.71891 | 2.95133e-09 |  |  | -2.098083e-05
2018-04-04 17:50 | 362983.1 | 2234.007304 | 3 | 42 | 4.400071 | 0.7871125 | 2.790252 | 7.323687e-10 | 11.84086 | 2.95133e-09 |  |  | 7.534027e-05
2018-04-04 17:52 | 363103.1 | 2354.007604 | 3 | 42 | 4.40001 | 0.7026075 | 2.815047 | 7.323687e-10 | 11.94996 | 2.95133e-09 |  |  | -7.629395e-06
2018-04-04 17:53 | 363185.1 | 2435.951504 | 3 | 42 | 4.400041 | 0.6519623 | 2.830448 | 7.323687e-10 | 12.01772 | 2.95133e-09 |  |  | -2.23315e-05
2018-04-04 17:55 | 363305.1 | 120.0003 | 4 | 42 | 4.331583 | 0 | 2.830448 | 7.323687e-10 | 12.01772 | 2.95133e-09 |  |  | -4.386902e-05
2018-04-04 17:57 | 363425.1 | 240.0005 | 4 | 42 | 4.326302 | 0 | 2.830448 | 7.323687e-10 | 12.01772 | 2.95133e-09 |  |  | -9.727478e-05
2018-04-04 17:58 | 363485.1 | 300.0014 | 4 | 42 | 4.324835 | 0 | 2.830448 | 7.323687e-10 | 12.01772 | 2.95133e-09 |  |  | -0.0001938743
2018-04-04 18:00 | 363605.2 | 120.0009 | 5 | 42 | 4.077236 | -2.282182 | 2.830448 | 0.07606481 | 12.01772 | 0.3126764 |  |  | -0.0003871918
2018-04-04 18:02 | 363725.2 | 240.0017 | 5 | 42 | 4.041345 | -2.282508 | 2.830448 | 0.1521307 | 12.01772 | 0.621389 |  |  | -0.0003223419
2018-04-04 18:04 | 363845.2 | 360.0027 | 5 | 42 | 4.010466 | -2.282075 | 2.830448 | 0.2281953 | 12.01772 | 0.9276052 |  |  | -0.0002536774
2018-04-04 18:06 | 363965.2 | 480.0008 | 5 | 42 | 3.981398 | -2.282273 | 2.830448 | 0.304262 | 12.01772 | 1.231549 |  |  | -0.0002326965
2018-04-04 18:08 | 364085.2 | 600.0016 | 5 | 42 | 3.952475 | -2.282244 | 2.830448 | 0.3803328 | 12.01772 | 1.533315 |  |  | -0.000246048
2018-04-04 18:10 | 364205.2 | 720.0024 | 5 | 42 | 3.922646 | -2.281718 | 2.830448 | 0.4564 | 12.01772 | 1.832837 |  |  | -0.0002412796
2018-04-04 18:12 | 364325.2 | 840.0028 | 5 | 42 | 3.894364 | -2.283288 | 2.830448 | 0.5324669 | 12.01772 | 2.130128 |  |  | -0.0002098083
2018-04-04 18:14 | 364445.2 | 960.0024 | 5 | 42 | 3.867532 | -2.282452 | 2.830448 | 0.6085293 | 12.01772 | 2.425315 |  |  | -0.0002908707
2018-04-04 18:16 | 364565.2 | 1080.0033 | 5 | 42 | 3.841443 | -2.280952 | 2.830448 | 0.6845988 | 12.01772 | 2.71853 |  |  | -0.0002880096
2018-04-04 18:18 | 364685.2 | 1200.0019 | 5 | 42 | 3.814626 | -2.281543 | 2.830448 | 0.7606674 | 12.01772 | 3.009726 |  |  | -0.0002155304
2018-04-04 18:20 | 364805.2 | 1320.0005 | 5 | 42 | 3.78853 | -2.281839 | 2.830448 | 0.8367338 | 12.01772 | 3.298873 |  |  | -0.0001554489
2018-04-04 18:22 | 364925.2 | 1440.0002 | 5 | 42 | 3.765888 | -2.281698 | 2.830448 | 0.9127969 | 12.01772 | 3.58616 |  |  | -0.0002365112
2018-04-04 18:24 | 365045.2 | 1560.0024 | 5 | 42 | 3.745091 | -2.28241 | 2.830448 | 0.9888651 | 12.01772 | 3.871818 |  |  | -0.0002412796
2018-04-04 18:26 | 365165.2 | 1680.0008 | 5 | 42 | 3.724811 | -2.281631 | 2.830448 | 1.064929 | 12.01772 | 4.15591 |  |  | -0.0001935959
2018-04-04 18:28 | 365285.2 | 1800.0005 | 5 | 42 | 3.70399 | -2.281854 | 2.830448 | 1.140997 | 12.01772 | 4.438461 |  |  | -0.0001306534
2018-04-04 18:30 | 365405.2 | 1920.0012 | 5 | 42 | 3.684272 | -2.281546 | 2.830448 | 1.217064 | 12.01772 | 4.719444 |  |  | -0.000123024
2018-04-04 18:32 | 365525.2 | 2040.0027 | 5 | 42 | 3.666113 | -2.281826 | 2.830448 | 1.293128 | 12.01772 | 4.998989 |  |  | -0.0001678467
2018-04-04 18:34 | 365645.2 | 2160.0017 | 5 | 42 | 3.649654 | -2.28228 | 2.830448 | 1.369196 | 12.01772 | 5.277238 |  |  | -8.678436e-05
2018-04-04 18:36 | 365765.2 | 2280.0015 | 5 | 42 | 3.633379 | -2.282919 | 2.830448 | 1.445263 | 12.01772 | 5.554235 |  |  | -8.869171e-05
2018-04-04 18:38 | 365885.2 | 2400.0027 | 5 | 42 | 3.61704 | -2.281856 | 2.830448 | 1.521329 | 12.01772 | 5.829977 |  |  | -0.0001878738
2018-04-04 18:40 | 366005.2 | 2520.0022 | 5 | 42 | 3.602956 | -2.28064 | 2.830448 | 1.597394 | 12.01772 | 6.104568 |  |  | -0.0002126694
2018-04-04 18:42 | 366125.2 | 2640.0018 | 5 | 42 | 3.590401 | -2.281876 | 2.830448 | 1.673463 | 12.01772 | 6.378154 |  |  | -0.0001401901
2018-04-04 18:44 | 366245.2 | 2760.0022 | 5 | 42 | 3.578294 | -2.282 | 2.830448 | 1.749526 | 12.01772 | 6.650791 |  |  | -9.632111e-05
2018-04-04 18:46 | 366365.2 | 2880.0011 | 5 | 42 | 3.56548 | -2.282331 | 2.830448 | 1.82559 | 12.01772 | 6.922485 |  |  | -5.435944e-05
2018-04-04 18:48 | 366485.2 | 3000.0005 | 5 | 42 | 3.55368 | -2.282858 | 2.830448 | 1.901656 | 12.01772 | 7.193235 |  |  | -0.0001163483
2018-04-04 18:50 | 366605.2 | 3120.0001 | 5 | 42 | 3.543033 | -2.280733 | 2.830448 | 1.97772 | 12.01772 | 7.463132 |  |  | -0.000123024
2018-04-04 18:52 | 366725.2 | 3240.0005 | 5 | 42 | 3.532684 | -2.282373 | 2.830448 | 2.053788 | 12.01772 | 7.732258 |  |  | -0.0001420975
2018-04-04 18:54 | 366845.2 | 3360.0024 | 5 | 42 | 3.521028 | -2.28219 | 2.830448 | 2.129859 | 12.01772 | 8.000562 |  |  | -0.0001192093
2018-04-04 18:56 | 366965.2 | 3480.0021 | 5 | 42 | 3.507684 | -2.281789 | 2.830448 | 2.205925 | 12.01772 | 8.267881 |  |  | -0.0001525879
2018-04-04 18:58 | 367085.2 | 3600.0009 | 5 | 42 | 3.495117 | -2.282138 | 2.830448 | 2.281993 | 12.01772 | 8.534225 |  |  | -0.000128746
2018-04-04 19:00 | 367205.2 | 3720.0006 | 5 | 42 | 3.482041 | -2.281475 | 2.830448 | 2.358054 | 12.01772 | 8.799574 |  |  | -0.000128746
2018-04-04 19:02 | 367325.2 | 3840.0001 | 5 | 42 | 3.466159 | -2.281307 | 2.830448 | 2.434124 | 12.01772 | 9.063871 |  |  | -0.0001010895
2018-04-04 19:04 | 367445.2 | 3960.0006 | 5 | 42 | 3.444643 | -2.28183 | 2.830448 | 2.510189 | 12.01772 | 9.326746 |  |  | -0.0001630783
2018-04-04 19:06 | 367565.2 | 4080.0012 | 5 | 42 | 3.417227 | -2.282521 | 2.830448 | 2.586258 | 12.01772 | 9.587765 |  |  | -0.000246048
2018-04-04 19:08 | 367685.2 | 4200.0021 | 5 | 42 | 3.380179 | -2.281728 | 2.830448 | 2.662325 | 12.01772 | 9.846381 |  |  | -0.0003461838
2018-04-04 19:10 | 367805.2 | 4320.0003 | 5 | 42 | 3.323811 | -2.282285 | 2.830448 | 2.73839 | 12.01772 | 10.10152 |  |  | -0.0006341934
2018-04-04 19:12 | 367925.2 | 4440.002 | 5 | 42 | 3.221959 | -2.281436 | 2.830448 | 2.814456 | 12.01772 | 10.35093 |  |  | -0.001234055
2018-04-04 19:14 | 368037.9 | 4552.6475 | 5 | 42 | 2.999979 | -2.282788 | 2.830448 | 2.885859 | 12.01772 | 10.57436 |  |  | -0.0005252208
2018-04-04 19:16 | 368158 | 120.0017 | 6 | 42 | 3.377078 | 0 | 2.830448 | 2.885895 | 12.01772 | 10.57447 |  |  | 0.0002307892
2018-04-04 19:18 | 368278 | 240.0001 | 6 | 42 | 3.39353 | 0 | 2.830448 | 2.885895 | 12.01772 | 10.57447 |  |  | 1.239777e-05
2018-04-04 19:19 | 368338 | 300.0022 | 6 | 42 | 3.3975 | 0 | 2.830448 | 2.885895 | 12.01772 | 10.57447 |  |  | 0.0001134412
2018-04-04 19:21 | 368458.1 | 120.0022 | 2 | 43 | 4.094 | 4.889388 | 0.1626071 | 4.005404e-09 | 0.6470468 | 1.360815e-08 |  |  | 0.0003156662
2018-04-04 19:23 | 368578.1 | 240.001 | 2 | 43 | 4.127602 | 4.890393 | 0.3256027 | 4.005404e-09 | 1.316922 | 1.360815e-08 |  |  | 0.0003404617
2018-04-04 19:25 | 368698.1 | 360.0021 | 2 | 43 | 4.16234 | 4.890185 | 0.4886048 | 4.005404e-09 | 1.992682 | 1.360815e-08 |  |  | 0.0003290176
2018-04-04 19:27 | 368818.1 | 480.0008 | 2 | 43 | 4.18932 | 4.89029 | 0.6516062 | 4.005404e-09 | 2.67345 | 1.360815e-08 |  |  | 0.0001373291
2018-04-04 19:29 | 368938.1 | 600.0001 | 2 | 43 | 4.199964 | 4.720393 | 0.8132076 | 4.876586e-09 | 3.351788 | 1.705799e-08 |  |  | -2.861023e-05
2018-04-04 19:31 | 369058.1 | 720.0004 | 2 | 43 | 4.199989 | 4.362585 | 0.9646972 | 4.876586e-09 | 3.988045 | 1.705799e-08 |  |  | -3.910065e-05
2018-04-04 19:33 | 369178.1 | 840.0006 | 2 | 43 | 4.2 | 4.025367 | 1.104349 | 4.876586e-09 | 4.574582 | 1.705799e-08 |  |  | -9.536743e-06
2018-04-04 19:35 | 369298.1 | 960.0002 | 2 | 43 | 4.199987 | 3.730459 | 1.233497 | 4.876586e-09 | 5.117006 | 1.705799e-08 |  |  | 4.768372e-06
2018-04-04 19:37 | 369418.1 | 1080.0008 | 2 | 43 | 4.199987 | 3.465322 | 1.353369 | 4.876586e-09 | 5.620468 | 1.705799e-08 |  |  | -2.861023e-06
2018-04-04 19:38 | 369514.7 | 1176.6197 | 2 | 43 | 4.200022 | 3.259936 | 1.443626 | 4.876586e-09 | 5.999549 | 1.705799e-08 |  |  | 5.796304e-05
2018-04-04 19:40 | 369634.7 | 120.0019 | 3 | 43 | 4.223322 | 3.260999 | 1.55204 | 5.171032e-09 | 6.45613 | 1.825165e-08 |  |  | 0.0001335144
2018-04-04 19:42 | 369754.7 | 240.0016 | 3 | 43 | 4.24758 | 3.260873 | 1.660706 | 5.171032e-09 | 6.916374 | 1.825165e-08 |  |  | 0.0001916885
2018-04-04 19:44 | 369874.7 | 360.0019 | 3 | 43 | 4.272907 | 3.259273 | 1.769376 | 5.171032e-09 | 7.379316 | 1.825165e-08 |  |  | 0.0002384186
2018-04-04 19:46 | 369994.7 | 480.0016 | 3 | 43 | 4.300461 | 3.260186 | 1.87804 | 5.171032e-09 | 7.845088 | 1.825165e-08 |  |  | 0.0001850128
2018-04-04 19:48 | 370114.7 | 600.0004 | 3 | 43 | 4.33148 | 3.25983 | 1.986712 | 5.171032e-09 | 8.314072 | 1.825165e-08 |  |  | 0.0002765656
2018-04-04 19:50 | 370234.7 | 720.0015 | 3 | 43 | 4.366071 | 3.259627 | 2.095381 | 5.171032e-09 | 8.78664 | 1.825165e-08 |  |  | 0.000330925
2018-04-04 19:52 | 370354.7 | 840.002 | 3 | 43 | 4.399982 | 3.252547 | 2.204014 | 5.257128e-09 | 9.262871 | 1.861689e-08 |  |  | 2.670288e-05
2018-04-04 19:54 | 370474.7 | 960.0011 | 3 | 43 | 4.399975 | 2.85133 | 2.305643 | 5.257128e-09 | 9.710038 | 1.861689e-08 |  |  | -7.343292e-05
2018-04-04 19:56 | 370594.7 | 1080.0013 | 3 | 43 | 4.399965 | 2.50293 | 2.394834 | 5.257128e-09 | 10.10248 | 1.861689e-08 |  |  | 8.201599e-05
2018-04-04 19:58 | 370714.7 | 1200.0006 | 3 | 43 | 4.399988 | 2.188905 | 2.472936 | 5.257128e-09 | 10.44613 | 1.861689e-08 |  |  | -9.536743e-06
2018-04-04 20:00 | 370834.7 | 1320.0021 | 3 | 43 | 4.399985 | 1.922621 | 2.541287 | 5.257128e-09 | 10.74687 | 1.861689e-08 |  |  | -4.196167e-05
2018-04-04 20:02 | 370954.7 | 1440.0025 | 3 | 43 | 4.399977 | 1.69582 | 2.601446 | 5.257128e-09 | 11.01157 | 1.861689e-08 |  |  | -1.049042e-05
2018-04-04 20:04 | 371074.7 | 1560.0021 | 3 | 43 | 4.400007 | 1.498948 | 2.654629 | 5.257128e-09 | 11.24558 | 1.861689e-08 |  |  | -1.907349e-05
2018-04-04 20:06 | 371194.7 | 1680.0017 | 3 | 43 | 4.40003 | 1.324345 | 2.701667 | 5.257128e-09 | 11.45254 | 1.861689e-08 |  |  | -4.196167e-05
2018-04-04 20:08 | 371314.7 | 1800.0018 | 3 | 43 | 4.400022 | 1.17166 | 2.743196 | 5.257128e-09 | 11.63528 | 1.861689e-08 |  |  | 5.149841e-05
2018-04-04 20:10 | 371434.7 | 1920.0003 | 3 | 43 | 4.399969 | 1.042804 | 2.780037 | 5.257128e-09 | 11.79737 | 1.861689e-08 |  |  | 1.335144e-05
2018-04-04 20:12 | 371554.7 | 2040.0017 | 3 | 43 | 4.399972 | 0.933749 | 2.812948 | 5.257128e-09 | 11.94218 | 1.861689e-08 |  |  | 5.722046e-06
2018-04-04 20:14 | 371674.7 | 2160.0023 | 3 | 43 | 4.399954 | 0.8381161 | 2.84247 | 5.257128e-09 | 12.07208 | 1.861689e-08 |  |  | -2.95639e-05
2018-04-04 20:16 | 371794.7 | 2280.0018 | 3 | 43 | 4.39998 | 0.7498776 | 2.868927 | 5.257128e-09 | 12.18849 | 1.861689e-08 |  |  | -4.1008e-05
2018-04-04 20:18 | 371914.7 | 2400.002 | 3 | 43 | 4.400018 | 0.6743144 | 2.892612 | 5.257128e-09 | 12.2927 | 1.861689e-08 |  |  | 2.193451e-05
2018-04-04 20:19 | 371955 | 2440.3379 | 3 | 43 | 4.399991 | 0.6519863 | 2.900034 | 5.257128e-09 | 12.32536 | 1.861689e-08 |  |  | 1.306004e-05
2018-04-04 20:21 | 372075.1 | 120.002 | 4 | 43 | 4.332355 | 0 | 2.900034 | 5.257128e-09 | 12.32536 | 1.861689e-08 |  |  | -1.335144e-05
2018-04-04 20:23 | 372195.1 | 240.0018 | 4 | 43 | 4.326797 | 0 | 2.900034 | 5.257128e-09 | 12.32536 | 1.861689e-08 |  |  | -8.296967e-05
2018-04-04 20:24 | 372255.1 | 300.0006 | 4 | 43 | 4.3252 | 0 | 2.900034 | 5.257128e-09 | 12.32536 | 1.861689e-08 |  |  | -0.0001576414
2018-04-04 20:26 | 372375.2 | 120.0013 | 5 | 43 | 4.081219 | -2.282178 | 2.900034 | 0.07606564 | 12.32536 | 0.312964 |  |  | -0.0003070831
2018-04-04 20:28 | 372495.2 | 240.0003 | 5 | 43 | 4.046256 | -2.281828 | 2.900034 | 0.1521315 | 12.32536 | 0.6220246 |  |  | -0.0003261566
2018-04-04 20:30 | 372615.2 | 360.0025 | 5 | 43 | 4.015678 | -2.281422 | 2.900034 | 0.2281982 | 12.32536 | 0.9286266 |  |  | -0.0002040863
2018-04-04 20:32 | 372735.2 | 480.0011 | 5 | 43 | 3.985961 | -2.282024 | 2.900034 | 0.304267 | 12.32536 | 1.232959 |  |  | -0.0002803802
2018-04-04 20:34 | 372855.2 | 600.0029 | 5 | 43 | 3.955444 | -2.281631 | 2.900034 | 0.3803337 | 12.32536 | 1.535007 |  |  | -0.0003404617
2018-04-04 20:36 | 372975.2 | 720.0001 | 5 | 43 | 3.925806 | -2.282185 | 2.900034 | 0.4563969 | 12.32536 | 1.834726 |  |  | -0.000161171
2018-04-04 20:38 | 373095.2 | 840.0021 | 5 | 43 | 3.897815 | -2.281041 | 2.900034 | 0.5324621 | 12.32536 | 2.132267 |  |  | -0.000243187
2018-04-04 20:40 | 373215.2 | 960.0017 | 5 | 43 | 3.871396 | -2.281467 | 2.900034 | 0.6085297 | 12.32536 | 2.427757 |  |  | -0.0002660751
2018-04-04 20:42 | 373335.2 | 1080.0005 | 5 | 43 | 3.844194 | -2.281618 | 2.900034 | 0.6845955 | 12.32536 | 2.72121 |  |  | -0.0002584457
2018-04-04 20:44 | 373455.2 | 1200.0025 | 5 | 43 | 3.815867 | -2.283009 | 2.900034 | 0.760664 | 12.32536 | 3.012545 |  |  | -0.0002918243
2018-04-04 20:46 | 373575.2 | 1320.003 | 5 | 43 | 3.790696 | -2.281627 | 2.900034 | 0.8367342 | 12.32536 | 3.301842 |  |  | -0.0002470016
2018-04-04 20:48 | 373695.2 | 1440.0001 | 5 | 43 | 3.768403 | -2.282463 | 2.900034 | 0.9127992 | 12.32536 | 3.589313 |  |  | -9.822845e-05
2018-04-04 20:50 | 373815.2 | 1560.0006 | 5 | 43 | 3.747146 | -2.282542 | 2.900034 | 0.9888667 | 12.32536 | 3.875156 |  |  | -0.0002527237
2018-04-04 20:52 | 373935.2 | 1680.001 | 5 | 43 | 3.725563 | -2.281796 | 2.900034 | 1.064933 | 12.32536 | 4.159372 |  |  | -0.0001773834
2018-04-04 20:54 | 374055.2 | 1800.0021 | 5 | 43 | 3.704502 | -2.281783 | 2.900034 | 1.141002 | 12.32536 | 4.441954 |  |  | -0.0001583099
2018-04-04 20:56 | 374175.2 | 1920.0018 | 5 | 43 | 3.685282 | -2.282654 | 2.900034 | 1.217066 | 12.32536 | 4.722999 |  |  | -0.0001173019
2018-04-04 20:58 | 374295.2 | 2040.0023 | 5 | 43 | 3.667666 | -2.282149 | 2.900034 | 1.293133 | 12.32536 | 5.002652 |  |  | -0.0001392365
2018-04-04 21:00 | 374415.2 | 2160.0001 | 5 | 43 | 3.650311 | -2.282499 | 2.900034 | 1.369198 | 12.32536 | 5.280973 |  |  | -0.0001373291
2018-04-04 21:02 | 374535.2 | 2280.0022 | 5 | 43 | 3.632803 | -2.281528 | 2.900034 | 1.445264 | 12.32536 | 5.557962 |  |  | -0.0001163483
2018-04-04 21:04 | 374655.2 | 2400.0006 | 5 | 43 | 3.617308 | -2.282803 | 2.900034 | 1.52133 | 12.32536 | 5.833695 |  |  | -7.724762e-05
2018-04-04 21:06 | 374775.2 | 2520.0027 | 5 | 43 | 3.603551 | -2.280956 | 2.900034 | 1.597399 | 12.32536 | 6.108326 |  |  | -0.0001678467
2018-04-04 21:08 | 374895.2 | 2640.0005 | 5 | 43 | 3.590656 | -2.28226 | 2.900034 | 1.673464 | 12.32536 | 6.38194 |  |  | -3.910065e-05
2018-04-04 21:10 | 375015.2 | 2760.0005 | 5 | 43 | 3.57734 | -2.281769 | 2.900034 | 1.749528 | 12.32536 | 6.654561 |  |  | -4.673004e-05
2018-04-04 21:12 | 375135.2 | 2880.0006 | 5 | 43 | 3.564752 | -2.281672 | 2.900034 | 1.825595 | 12.32536 | 6.926182 |  |  | -0.0001411438
2018-04-04 21:14 | 375255.2 | 3000 | 5 | 43 | 3.553634 | -2.281579 | 2.900034 | 1.901664 | 12.32536 | 7.19692 |  |  | -0.0001220703125
2018-04-04 21:16 | 375375.2 | 3120.0017 | 5 | 43 | 3.543419 | -2.282213 | 2.900034 | 1.977731 | 12.32536 | 7.466847 |  |  | -0.0001192093
2018-04-04 21:18 | 375495.2 | 3240.0015 | 5 | 43 | 3.532212 | -2.281632 | 2.900034 | 2.053797 | 12.32536 | 7.735961 |  |  | -6.103515625e-05
2018-04-04 21:20 | 375615.2 | 3360.0009 | 5 | 43 | 3.519278 | -2.282422 | 2.900034 | 2.129864 | 12.32536 | 8.00416 |  |  | -6.484985e-05
2018-04-04 21:22 | 375735.2 | 3480.0021 | 5 | 43 | 3.506939 | -2.282593 | 2.900034 | 2.205929 | 12.32536 | 8.271382 |  |  | -9.346008e-05
2018-04-04 21:24 | 375855.2 | 3600.0009 | 5 | 43 | 3.494729 | -2.281005 | 2.900034 | 2.281996 | 12.32536 | 8.537679 |  |  | -0.0001106262
2018-04-04 21:26 | 375975.2 | 3720.002 | 5 | 43 | 3.481011 | -2.282428 | 2.900034 | 2.358063 | 12.32536 | 8.803009 |  |  | -0.0001783371
2018-04-04 21:28 | 376095.2 | 3840.0009 | 5 | 43 | 3.463582 | -2.282121 | 2.900034 | 2.434128 | 12.32536 | 9.067163 |  |  | -0.0001525879
2018-04-04 21:30 | 376215.2 | 3960.0004 | 5 | 43 | 3.44211 | -2.282134 | 2.900034 | 2.510195 | 12.32536 | 9.329829 |  |  | -0.0001935959
2018-04-04 21:32 | 376335.2 | 4080.0025 | 5 | 43 | 3.415751 | -2.281867 | 2.900034 | 2.586265 | 12.32536 | 9.590714 |  |  | -0.0002717972
2018-04-04 21:34 | 376455.2 | 4200.0008 | 5 | 43 | 3.378846 | -2.281992 | 2.900034 | 2.662331 | 12.32536 | 9.849227 |  |  | -0.0003376007
2018-04-04 21:36 | 376575.2 | 4320.0001 | 5 | 43 | 3.320624 | -2.281394 | 2.900034 | 2.738398 | 12.32536 | 10.10422 |  |  | -0.0005979538
2018-04-04 21:38 | 376695.2 | 4440.0028 | 5 | 43 | 3.215137 | -2.282027 | 2.900034 | 2.814465 | 12.32536 | 10.35324 |  |  | -0.001170158
2018-04-04 21:40 | 376805 | 4549.8291 | 5 | 43 | 2.99999 | -2.282079 | 2.900034 | 2.884081 | 12.32536 | 10.57078 |  |  | -0.0004746962
2018-04-04 21:42 | 376925.2 | 120.0026 | 6 | 43 | 3.37868 | 0 | 2.900034 | 2.884117 | 12.32536 | 10.57089 |  |  | 0.0002861023
2018-04-04 21:44 | 377045.2 | 240.0019 | 6 | 43 | 3.395057 | 0 | 2.900034 | 2.884117 | 12.32536 | 10.57089 |  |  | 0.0001049042
2018-04-04 21:45 | 377105.2 | 300.0033 | 6 | 43 | 3.398905 | 0 | 2.900034 | 2.884117 | 12.32536 | 10.57089 |  |  | 0.0001542913
2018-04-04 21:47 | 377225.3 | 120.0028 | 2 | 44 | 4.097442 | 4.889176 | 0.1626037 | 8.387033e-10 | 0.6475296 | 2.850605e-09 |  |  | 0.000253134
2018-04-04 21:49 | 377345.3 | 240.0026 | 2 | 44 | 4.12932 | 4.888732 | 0.3256031 | 8.387033e-10 | 1.317835 | 2.850605e-09 |  |  | 0.0003519058
2018-04-04 21:51 | 377465.3 | 360.0015 | 2 | 44 | 4.1637 | 4.890405 | 0.4886068 | 8.387033e-10 | 1.993853 | 2.850605e-09 |  |  | 0.0002260208
2018-04-04 21:53 | 377585.3 | 480.0025 | 2 | 44 | 4.190969 | 4.890157 | 0.6516046 | 8.387033e-10 | 2.674803 | 2.850605e-09 |  |  | 0.0002241135
2018-04-04 21:55 | 377705.3 | 600.0022 | 2 | 44 | 4.200001 | 4.678863 | 0.812609 | 1.039823e-09 | 3.350751 | 3.646898e-09 |  |  | -1.239777e-05
2018-04-04 21:57 | 377825.3 | 720 | 2 | 44 | 4.200009 | 4.325531 | 0.962609 | 1.039823e-09 | 3.980751 | 3.646898e-09 |  |  | -1.049042e-05
2018-04-04 21:59 | 377945.3 | 840.0027 | 2 | 44 | 4.199985 | 4.006174 | 1.101376 | 1.039823e-09 | 4.563572 | 3.646898e-09 |  |  | 4.863739e-05
2018-04-04 22:01 | 378065.3 | 960.0024 | 2 | 44 | 4.199971 | 3.723658 | 1.230158 | 1.039823e-09 | 5.104458 | 3.646898e-09 |  |  | 0.0001144409
2018-04-04 22:03 | 378185.3 | 1080.0013 | 2 | 44 | 4.19998 | 3.456232 | 1.349751 | 1.039823e-09 | 5.606748 | 3.646898e-09 |  |  | 1.907349e-05
2018-04-04 22:04 | 378271.8 | 1166.519 | 2 | 44 | 4.199971 | 3.259999 | 1.430497 | 1.039823e-09 | 5.945885 | 3.646898e-09 |  |  | 8.53904e-05
2018-04-04 22:06 | 378391.8 | 120.0014 | 3 | 44 | 4.222688 | 3.260699 | 1.538912 | 2.42265e-09 | 6.402465 | 9.243799e-09 |  |  | 0.0001773834
2018-04-04 22:08 | 378511.8 | 240.0001 | 3 | 44 | 4.245829 | 3.260612 | 1.647577 | 2.42265e-09 | 6.862567 | 9.243799e-09 |  |  | 0.0002622604
2018-04-04 22:10 | 378631.8 | 360.0013 | 3 | 44 | 4.27057 | 3.259561 | 1.75624 | 2.42265e-09 | 7.325253 | 9.243799e-09 |  |  | 0.0003089905
2018-04-04 22:12 | 378751.8 | 480.001 | 3 | 44 | 4.298571 | 3.259356 | 1.864909 | 2.42265e-09 | 7.790816 | 9.243799e-09 |  |  | 0.0001583099
2018-04-04 22:14 | 378871.8 | 600.003 | 3 | 44 | 4.33053 | 3.260201 | 1.973579 | 2.42265e-09 | 8.259656 | 9.243799e-09 |  |  | 0.0003538132
2018-04-04 22:16 | 378991.8 | 720.0002 | 3 | 44 | 4.363477 | 3.259742 | 2.082236 | 2.42265e-09 | 8.731974 | 9.243799e-09 |  |  | 0.0002593994
2018-04-04 22:18 | 379111.8 | 840.0013 | 3 | 44 | 4.39889 | 3.259574 | 2.190905 | 2.42265e-09 | 9.208051 | 9.243799e-09 |  |  | 0.0004358292
2018-04-04 22:20 | 379231.8 | 960.001 | 3 | 44 | 4.400059 | 2.884212 | 2.293697 | 3.580993e-09 | 9.660332 | 1.416473e-08 |  |  | -1.907349e-05
2018-04-04 22:22 | 379351.8 | 1080.0022 | 3 | 44 | 4.399988 | 2.529384 | 2.383885 | 3.580993e-09 | 10.05716 | 1.416473e-08 |  |  | -2.479553e-05
2018-04-04 22:24 | 379471.8 | 1200.0002 | 3 | 44 | 4.40004 | 2.209283 | 2.462775 | 3.580993e-09 | 10.40427 | 1.416473e-08 |  |  | 1.430511e-05
2018-04-04 22:26 | 379591.8 | 1320.0007 | 3 | 44 | 4.399982 | 1.942654 | 2.531912 | 3.580993e-09 | 10.70848 | 1.416473e-08 |  |  | 5.817413e-05
2018-04-04 22:28 | 379711.8 | 1440.0016 | 3 | 44 | 4.399974 | 1.718675 | 2.592849 | 3.580993e-09 | 10.9766 | 1.416473e-08 |  |  | -2.098083e-05
2018-04-04 22:30 | 379831.8 | 1560.0026 | 3 | 44 | 4.399994 | 1.517973 | 2.646745 | 3.580993e-09 | 11.21374 | 1.416473e-08 |  |  | 7.152557e-05
2018-04-04 22:32 | 379951.8 | 1680.0003 | 3 | 44 | 4.399999 | 1.34299 | 2.694381 | 3.580993e-09 | 11.42334 | 1.416473e-08 |  |  | -3.71933e-05
2018-04-04 22:34 | 380071.8 | 1800.003 | 3 | 44 | 4.399998 | 1.186028 | 2.736485 | 3.580993e-09 | 11.6086 | 1.416473e-08 |  |  | 8.106232e-05
2018-04-04 22:36 | 380191.8 | 1920.0007 | 3 | 44 | 4.399971 | 1.055417 | 2.773819 | 3.580993e-09 | 11.77287 | 1.416473e-08 |  |  | -1.525879e-05
2018-04-04 22:38 | 380311.8 | 2040.0022 | 3 | 44 | 4.399982 | 0.9462935 | 2.807168 | 3.580993e-09 | 11.91961 | 1.416473e-08 |  |  | 1.621246e-05
2018-04-04 22:40 | 380431.8 | 2160.001 | 3 | 44 | 4.399998 | 0.8506802 | 2.837087 | 3.580993e-09 | 12.05125 | 1.416473e-08 |  |  | -1.907349e-06
2018-04-04 22:42 | 380551.8 | 2280.0007 | 3 | 44 | 4.400023 | 0.7599291 | 2.863912 | 3.580993e-09 | 12.16928 | 1.416473e-08 |  |  | 4.196167e-05
2018-04-04 22:44 | 380671.8 | 2400.0001 | 3 | 44 | 4.400048 | 0.6819906 | 2.887909 | 3.580993e-09 | 12.27487 | 1.416473e-08 |  |  | 5.149841e-05
2018-04-04 22:45 | 380727.3 | 2455.4749 | 3 | 44 | 4.399983 | 0.6519997 | 2.898184 | 3.580993e-09 | 12.32008 | 1.416473e-08 |  |  | 8.696858e-06
2018-04-04 22:47 | 380847.2987 | 120.003 | 4 | 44 | 4.332049 | 0 | 2.898184 | 3.580993e-09 | 12.32008 | 1.416473e-08 |  |  | -8.392334e-05
2018-04-04 22:49 | 380967.2958 | 240.0001 | 4 | 44 | 4.326455 | 0 | 2.898184 | 3.580993e-09 | 12.32008 | 1.416473e-08 |  |  | -0.0001220703125
2018-04-04 22:50 | 381027.2964 | 300.0007 | 4 | 44 | 4.32487 | 0 | 2.898184 | 3.580993e-09 | 12.32008 | 1.416473e-08 |  |  | -0.0001948363
2018-04-04 22:52 | 381147.4 | 120.0013 | 5 | 44 | 4.07957 | -2.282074 | 2.898184 | 0.07606057 | 12.32008 | 0.3128283 |  |  | -0.0003404617
2018-04-04 22:54 | 381267.4 | 240.0006 | 5 | 44 | 4.044577 | -2.28147 | 2.898184 | 0.1521312 | 12.32008 | 0.6217771 |  |  | -0.0003576279
2018-04-04 22:56 | 381387.4 | 360.0013 | 5 | 44 | 4.0139 | -2.282568 | 2.898184 | 0.2282021 | 12.32008 | 0.9282646 |  |  | -0.0002861023
2018-04-04 22:58 | 381507.4 | 480.0007 | 5 | 44 | 3.984383 | -2.281449 | 2.898184 | 0.3042681 | 12.32008 | 1.232463 |  |  | -0.0001993179
2018-04-04 23:00 | 381627.4 | 600.0028 | 5 | 44 | 3.954103 | -2.282417 | 2.898184 | 0.380333 | 12.32008 | 1.53439 |  |  | -0.0003442764
2018-04-04 23:02 | 381747.4 | 720.0024 | 5 | 44 | 3.924479 | -2.282547 | 2.898184 | 0.4564006 | 12.32008 | 1.834025 |  |  | -0.0002756119
2018-04-04 23:04 | 381867.4 | 840.0003 | 5 | 44 | 3.896654 | -2.28158 | 2.898184 | 0.5324648 | 12.32008 | 2.131471 |  |  | -0.0002555847
2018-04-04 23:06 | 381987.4 | 960.0007 | 5 | 44 | 3.870317 | -2.282109 | 2.898184 | 0.6085331 | 12.32008 | 2.42688 |  |  | -0.0002813339
2018-04-04 23:08 | 382107.4 | 1080.0023 | 5 | 44 | 3.843248 | -2.282602 | 2.898184 | 0.6846016 | 12.32008 | 2.72027 |  |  | -0.0002889633
2018-04-04 23:10 | 382227.4 | 1200.0007 | 5 | 44 | 3.815323 | -2.281484 | 2.898184 | 0.7606645 | 12.32008 | 3.011526 |  |  | -0.0002174377
2018-04-04 23:12 | 382347.4 | 1320.0029 | 5 | 44 | 3.790269 | -2.28227 | 2.898184 | 0.8367355 | 12.32008 | 3.30079 |  |  | -0.0001907349
2018-04-04 23:14 | 382467.4 | 1440.0031 | 5 | 44 | 3.767891 | -2.28231 | 2.898184 | 0.9128012 | 12.32008 | 3.588235 |  |  | -0.0001583099
2018-04-04 23:16 | 382587.4 | 1560.0021 | 5 | 44 | 3.747054 | -2.282583 | 2.898184 | 0.9888664 | 12.32008 | 3.874043 |  |  | -0.0001897812
2018-04-04 23:18 | 382707.4 | 1680.0016 | 5 | 44 | 3.726577 | -2.281569 | 2.898184 | 1.064934 | 12.32008 | 4.158292 |  |  | -0.0001306534
2018-04-04 23:20 | 382827.4 | 1800.0004 | 5 | 44 | 3.70541 | -2.281618 | 2.898184 | 1.140999 | 12.32008 | 4.440949 |  |  | -0.0001907349
2018-04-04 23:22 | 382947.4 | 1920.0017 | 5 | 44 | 3.685876 | -2.282063 | 2.898184 | 1.217067 | 12.32008 | 4.722061 |  |  | -0.0001583099
2018-04-04 23:24 | 383067.4 | 2040.002 | 5 | 44 | 3.667795 | -2.282065 | 2.898184 | 1.293135 | 12.32008 | 5.001744 |  |  | -9.346008e-05
2018-04-04 23:26 | 383187.4 | 2160.0019 | 5 | 44 | 3.651263 | -2.281713 | 2.898184 | 1.369201 | 12.32008 | 5.2801 |  |  | -0.0001754761
2018-04-04 23:28 | 383307.4 | 2280.002 | 5 | 44 | 3.635034 | -2.283168 | 2.898184 | 1.445268 | 12.32008 | 5.557223 |  |  | -0.0002317429
2018-04-04 23:30 | 383427.4 | 2400.0025 | 5 | 44 | 3.618829 | -2.282606 | 2.898184 | 1.521333 | 12.32008 | 5.833108 |  |  | -0.0001497265
2018-04-04 23:32 | 383547.4 | 2520.002 | 5 | 44 | 3.604295 | -2.282085 | 2.898184 | 1.597401 | 12.32008 | 6.107818 |  |  | -6.771088e-05
2018-04-04 23:34 | 383667.4 | 2640.0009 | 5 | 44 | 3.591184 | -2.28247 | 2.898184 | 1.673463 | 12.32008 | 6.381463 |  |  | -0.000169754
2018-04-04 23:36 | 383787.4 | 2760.0028 | 5 | 44 | 3.579492 | -2.281614 | 2.898184 | 1.749532 | 12.32008 | 6.6542 |  |  | -0.0001049042
2018-04-04 23:38 | 383907.4 | 2880.0005 | 5 | 44 | 3.567593 | -2.281659 | 2.898184 | 1.825596 | 12.32008 | 6.92602 |  |  | -0.0001211166
2018-04-04 23:40 | 384027.4 | 3000.0026 | 5 | 44 | 3.555133 | -2.282218 | 2.898184 | 1.90166 | 12.32008 | 7.196906 |  |  | -0.0001420975
2018-04-04 23:42 | 384147.4 | 3120.0018 | 5 | 44 | 3.544294 | -2.282446 | 2.898184 | 1.97773 | 12.32008 | 7.466925 |  |  | -8.010864e-05
2018-04-04 23:44 | 384267.4 | 3240.0011 | 5 | 44 | 3.534024 | -2.28278 | 2.898184 | 2.053796 | 12.32008 | 7.73613 |  |  | -5.531311e-05
2018-04-04 23:46 | 384387.4 | 3360.0007 | 5 | 44 | 3.523003 | -2.282022 | 2.898184 | 2.129861 | 12.32008 | 8.004536 |  |  | -0.000125885
2018-04-04 23:48 | 384507.4 | 3480.0022 | 5 | 44 | 3.509974 | -2.282595 | 2.898184 | 2.205931 | 12.32008 | 8.272054 |  |  | -2.193451e-05
2018-04-04 23:50 | 384627.4 | 3600.0016 | 5 | 44 | 3.496411 | -2.281707 | 2.898184 | 2.281994 | 12.32008 | 8.538513 |  |  | -0.0001335144
2018-04-04 23:52 | 384747.4 | 3720.0012 | 5 | 44 | 3.482582 | -2.281967 | 2.898184 | 2.358064 | 12.32008 | 8.803965 |  |  | -6.580353e-05
2018-04-04 23:54 | 384867.4 | 3840.0023 | 5 | 44 | 3.467291 | -2.282557 | 2.898184 | 2.434126 | 12.32008 | 9.068295 |  |  | -0.0001974106
2018-04-04 23:56 | 384987.4 | 3960.002 | 5 | 44 | 3.446931 | -2.281385 | 2.898184 | 2.510196 | 12.32008 | 9.331326 |  |  | -0.0003061295
2018-04-04 23:58 | 385107.4 | 4080.0025 | 5 | 44 | 3.4185 | -2.281312 | 2.898184 | 2.586263 | 12.32008 | 9.592491 |  |  | -0.000248909
2018-04-05 | 385227.4 | 4200.002 | 5 | 44 | 3.380127 | -2.28141 | 2.898184 | 2.662328 | 12.32008 | 9.851149 |  |  | -0.0004377365
2018-04-05 00:02 | 385347.4 | 4320.0032 | 5 | 44 | 3.322696 | -2.281554 | 2.898184 | 2.738396 | 12.32008 | 10.10624 |  |  | -0.0005693436
2018-04-05 00:04 | 385467.4 | 4440.002 | 5 | 44 | 3.219693 | -2.281586 | 2.898184 | 2.814459 | 12.32008 | 10.35552 |  |  | -0.001269341
2018-04-05 00:06 | 385576.7 | 4549.3258 | 5 | 44 | 2.999997 | -2.282102 | 2.898184 | 2.883763 | 12.32008 | 10.57231 |  |  | -0.0005073805
2018-04-05 00:08 | 385696.8 | 120.0001 | 6 | 44 | 3.374034 | 0 | 2.898184 | 2.883806 | 12.32008 | 10.57244 |  |  | 0.0003299713
2018-04-05 00:10 | 385816.8 | 240.0001 | 6 | 44 | 3.390036 | 0 | 2.898184 | 2.883806 | 12.32008 | 10.57244 |  |  | 0.0001087189
2018-04-05 00:11 | 385876.8 | 300.0022 | 6 | 44 | 3.393872 | 0 | 2.898184 | 2.883806 | 12.32008 | 10.57244 |  |  | 0.0001760815
2018-04-05 00:13 | 385996.9 | 120.0012 | 2 | 45 | 4.093422 | 4.889689 | 0.1626052 | 1.024882e-09 | 0.6468027 | 3.478434e-09 |  |  | 0.0003108978
2018-04-05 00:15 | 386116.9 | 240.0018 | 2 | 45 | 4.126622 | 4.889422 | 0.3256083 | 1.024882e-09 | 1.316525 | 3.478434e-09 |  |  | 0.0003213882
2018-04-05 00:17 | 386236.9 | 360.0006 | 2 | 45 | 4.162915 | 4.890561 | 0.4886046 | 1.024882e-09 | 1.992261 | 3.478434e-09 |  |  | 0.000210762
2018-04-05 00:19 | 386356.9 | 480.001 | 2 | 45 | 4.190614 | 4.889762 | 0.6516035 | 1.024882e-09 | 2.673155 | 3.478434e-09 |  |  | 0.0002317429
2018-04-05 00:21 | 386476.9 | 600.0031 | 2 | 45 | 4.200015 | 4.711513 | 0.8129704 | 1.359356e-09 | 3.3506 | 4.802826e-09 |  |  | -1.335144e-05
2018-04-05 00:23 | 386596.9 | 720.001 | 2 | 45 | 4.200026 | 4.364938 | 0.9643423 | 1.359356e-09 | 3.986362 | 4.802826e-09 |  |  | -3.33786e-05
2018-04-05 00:25 | 386716.9 | 840.0029 | 2 | 45 | 4.199986 | 4.01885 | 1.104031 | 1.359356e-09 | 4.573054 | 4.802826e-09 |  |  | -3.242493e-05
2018-04-05 00:27 | 386836.9 | 960.0019 | 2 | 45 | 4.200031 | 3.715971 | 1.232732 | 1.359356e-09 | 5.1136 | 4.802826e-09 |  |  | 1.525879e-05
2018-04-05 00:29 | 386956.9 | 1080.0006 | 2 | 45 | 4.200017 | 3.451222 | 1.352109 | 1.359356e-09 | 5.614983 | 4.802826e-09 |  |  | 3.242493e-05
2018-04-05 00:31 | 387049.7 | 1172.7474 | 2 | 45 | 4.199995 | 3.259957 | 1.438552 | 1.359356e-09 | 5.978046 | 4.802826e-09 |  |  | 9.436825e-05
2018-04-05 00:33 | 387169.7 | 120.0024 | 3 | 45 | 4.22231 | 3.259973 | 1.546964 | 1.359356e-09 | 6.434557 | 4.802826e-09 |  |  | 0.0001745224
2018-04-05 00:35 | 387289.7 | 240.0001 | 3 | 45 | 4.247186 | 3.259145 | 1.655625 | 1.359356e-09 | 6.894705 | 4.802826e-09 |  |  | 0.0001573563
2018-04-05 00:37 | 387409.7 | 360.0021 | 3 | 45 | 4.272904 | 3.259688 | 1.764299 | 1.359356e-09 | 7.357646 | 4.802826e-09 |  |  | 0.0003032684
2018-04-05 00:39 | 387529.7 | 480.0001 | 3 | 45 | 4.300309 | 3.260699 | 1.872965 | 1.359356e-09 | 7.823445 | 4.802826e-09 |  |  | 0.0001993179
2018-04-05 00:41 | 387649.7 | 600.0029 | 3 | 45 | 4.330557 | 3.260446 | 1.981634 | 1.359356e-09 | 8.292368 | 4.802826e-09 |  |  | 0.00025177
2018-04-05 00:43 | 387769.7 | 720.0011 | 3 | 45 | 4.365372 | 3.259805 | 2.0903 | 1.359356e-09 | 8.764808 | 4.802826e-09 |  |  | 0.0003585815
2018-04-05 00:45 | 387889.7 | 840.0023 | 3 | 45 | 4.39997 | 3.253695 | 2.198936 | 4.512838e-09 | 9.241012 | 1.820401e-08 |  |  | -9.536743e-06
2018-04-05 00:47 | 388009.7 | 960.0013 | 3 | 45 | 4.399994 | 2.847722 | 2.300542 | 4.512838e-09 | 9.688079 | 1.820401e-08 |  |  | 3.814697e-06
2018-04-05 00:49 | 388129.7 | 1080.0009 | 3 | 45 | 4.399977 | 2.512577 | 2.389823 | 4.512838e-09 | 10.08092 | 1.820401e-08 |  |  | -2.098083e-05
2018-04-05 00:51 | 388249.7 | 1200.0014 | 3 | 45 | 4.399988 | 2.201982 | 2.468346 | 4.512838e-09 | 10.42642 | 1.820401e-08 |  |  | 1.621246e-05
2018-04-05 00:53 | 388369.7 | 1320.0007 | 3 | 45 | 4.400047 | 1.926246 | 2.53704 | 4.512838e-09 | 10.72867 | 1.820401e-08 |  |  | 5.054474e-05
2018-04-05 00:55 | 388489.7 | 1440.001 | 3 | 45 | 4.40005 | 1.699555 | 2.597386 | 4.512838e-09 | 10.99419 | 1.820401e-08 |  |  | -2.002716e-05
2018-04-05 00:57 | 388609.7 | 1560.0014 | 3 | 45 | 4.400029 | 1.504229 | 2.650697 | 4.512838e-09 | 11.22876 | 1.820401e-08 |  |  | 6.67572e-06
2018-04-05 00:59 | 388729.7 | 1680.0025 | 3 | 45 | 4.399999 | 1.334686 | 2.697956 | 4.512838e-09 | 11.4367 | 1.820401e-08 |  |  | 8.487701e-05
2018-04-05 01:01 | 388849.7 | 1800.0029 | 3 | 45 | 4.400002 | 1.180848 | 2.739815 | 4.512838e-09 | 11.62088 | 1.820401e-08 |  |  | -4.005432e-05
2018-04-05 01:03 | 388969.7 | 1920.0004 | 3 | 45 | 4.40001 | 1.048619 | 2.776856 | 4.512838e-09 | 11.78386 | 1.820401e-08 |  |  | 7.152557e-05
2018-04-05 01:05 | 389089.7 | 2040.002 | 3 | 45 | 4.399976 | 0.9366604 | 2.809884 | 4.512838e-09 | 11.92919 | 1.820401e-08 |  |  | -3.910065e-05
2018-04-05 01:07 | 389209.7 | 2160.0015 | 3 | 45 | 4.400037 | 0.8425815 | 2.83952 | 4.512838e-09 | 12.05958 | 1.820401e-08 |  |  | -4.1008e-05
2018-04-05 01:09 | 389329.7 | 2280.0022 | 3 | 45 | 4.399992 | 0.7559322 | 2.86614 | 4.512838e-09 | 12.17671 | 1.820401e-08 |  |  | -3.71933e-05
2018-04-05 01:11 | 389449.7 | 2400.0002 | 3 | 45 | 4.40001 | 0.6777133 | 2.890009 | 4.512838e-09 | 12.28174 | 1.820401e-08 |  |  | 5.149841e-05
2018-04-05 01:11 | 389494.9 | 2445.2326 | 3 | 45 | 4.400046 | 0.6519841 | 2.898371 | 4.512838e-09 | 12.31853 | 1.820401e-08 |  |  | 1.469735e-05
2018-04-05 01:13 | 389614.9 | 120.0014 | 4 | 45 | 4.331817 | 0 | 2.898371 | 4.512838e-09 | 12.31853 | 1.820401e-08 |  |  | -8.296967e-05
2018-04-05 01:15 | 389734.9 | 240.0018 | 4 | 45 | 4.32618 | 0 | 2.898371 | 4.512838e-09 | 12.31853 | 1.820401e-08 |  |  | -8.773804e-05
2018-04-05 01:16 | 389794.9 | 300.0021 | 4 | 45 | 4.324606 | 0 | 2.898371 | 4.512838e-09 | 12.31853 | 1.820401e-08 |  |  | -0.0001837008
2018-04-05 01:18 | 389915.0208 | 120.0003 | 5 | 45 | 4.079523 | -2.282143 | 2.898371 | 0.07606581 | 12.31853 | 0.3128517 |  |  | -0.0003757477
2018-04-05 01:20 | 390035.022 | 240.0015 | 5 | 45 | 4.043754 | -2.282161 | 2.898371 | 0.1521341 | 12.31853 | 0.6217557 |  |  | -0.0002574921
2018-04-05 01:22 | 390155.0219 | 360.0014 | 5 | 45 | 4.012838 | -2.282364 | 2.898371 | 0.2282 | 12.31853 | 0.9281613 |  |  | -0.0002889633
2018-04-05 01:24 | 390275.0221 | 480.0016 | 5 | 45 | 3.983678 | -2.281605 | 2.898371 | 0.3042673 | 12.31853 | 1.232294 |  |  | -0.0002660751
2018-04-05 01:26 | 390395.0205 | 600 | 5 | 45 | 3.95428 | -2.282689 | 2.898371 | 0.3803333 | 12.31853 | 1.534204 |  |  | -0.0002603531
2018-04-05 01:28 | 390515.0229 | 720.0024 | 5 | 45 | 3.924192 | -2.282229 | 2.898371 | 0.4563965 | 12.31853 | 1.833827 |  |  | -0.0001649857
2018-04-05 01:30 | 390635.0213 | 840.0008 | 5 | 45 | 3.896134 | -2.282526 | 2.898371 | 0.5324669 | 12.31853 | 2.131262 |  |  | -0.0002498627
2018-04-05 01:32 | 390755.0229 | 960.0024 | 5 | 45 | 3.869671 | -2.281587 | 2.898371 | 0.6085329 | 12.31853 | 2.42661 |  |  | -0.0002164841
2018-04-05 01:34 | 390875.0217 | 1080.0012 | 5 | 45 | 3.8432 | -2.281862 | 2.898371 | 0.6845976 | 12.31853 | 2.719958 |  |  | -0.0001859665
2018-04-05 01:36 | 390995.0213 | 1200.0008 | 5 | 45 | 3.815636 | -2.281785 | 2.898371 | 0.7606645 | 12.31853 | 3.011259 |  |  | -0.0001945496
2018-04-05 01:38 | 391115.0205 | 1320 | 5 | 45 | 3.789982 | -2.281865 | 2.898371 | 0.8367282 | 12.31853 | 3.300489 |  |  | -0.0001840591
2018-04-05 01:40 | 391235.0221 | 1440.0016 | 5 | 45 | 3.767335 | -2.282311 | 2.898371 | 0.912794 | 12.31853 | 3.587903 |  |  | -0.0002622604
2018-04-05 01:42 | 391355.0218 | 1560.0013 | 5 | 45 | 3.746542 | -2.282835 | 2.898371 | 0.9888632 | 12.31853 | 3.873685 |  |  | -0.0001792908
2018-04-05 01:44 | 391475.0214 | 1680.0009 | 5 | 45 | 3.725728 | -2.281913 | 2.898371 | 1.06493 | 12.31853 | 4.157887 |  |  | -0.000169754
2018-04-05 01:46 | 391595.0219 | 1800.0014 | 5 | 45 | 3.704488 | -2.282422 | 2.898371 | 1.140995 | 12.31853 | 4.440469 |  |  | -0.0001840591
2018-04-05 01:48 | 391715.023 | 1920.0025 | 5 | 45 | 3.685092 | -2.281992 | 2.898371 | 1.217061 | 12.31853 | 4.721512 |  |  | -0.0001993179
2018-04-05 01:50 | 391835.0215 | 2040.001 | 5 | 45 | 3.66725 | -2.281733 | 2.898371 | 1.293126 | 12.31853 | 5.001126 |  |  | -0.0001106262
2018-04-05 01:52 | 391955.0223 | 2160.0018 | 5 | 45 | 3.650492 | -2.282059 | 2.898371 | 1.369194 | 12.31853 | 5.279449 |  |  | -6.008148e-05
2018-04-05 01:54 | 392075.0225 | 2280.002 | 5 | 45 | 3.633403 | -2.282387 | 2.898371 | 1.445261 | 12.31853 | 5.556488 |  |  | -0.0001688004
2018-04-05 01:56 | 392195.0209 | 2400.0004 | 5 | 45 | 3.617435 | -2.281949 | 2.898371 | 1.521326 | 12.31853 | 5.832235 |  |  | -0.0001564026
2018-04-05 01:58 | 392315.0209 | 2520.0004 | 5 | 45 | 3.603361 | -2.281774 | 2.898371 | 1.597389 | 12.31853 | 6.106844 |  |  | -8.106232e-05
2018-04-05 02:00 | 392435.0206 | 2640.0001 | 5 | 45 | 3.590726 | -2.281712 | 2.898371 | 1.67346 | 12.31853 | 6.380466 |  |  | -8.964539e-05
2018-04-05 02:02 | 392555.0225 | 2760.002 | 5 | 45 | 3.578384 | -2.282139 | 2.898371 | 1.749529 | 12.31853 | 6.653146 |  |  | -7.152557e-05
2018-04-05 02:04 | 392675.0222 | 2880.0017 | 5 | 45 | 3.565461 | -2.282168 | 2.898371 | 1.825595 | 12.31853 | 6.924846 |  |  | -2.193451e-05
2018-04-05 02:06 | 392795.0226 | 3000.0021 | 5 | 45 | 3.554174 | -2.282166 | 2.898371 | 1.901661 | 12.31853 | 7.195622 |  |  | -0.0001440048
2018-04-05 02:08 | 392915.0213 | 3120.0008 | 5 | 45 | 3.543687 | -2.281716 | 2.898371 | 1.977728 | 12.31853 | 7.465567 |  |  | -8.487701e-05
2018-04-05 02:10 | 393035.0223 | 3240.0018 | 5 | 45 | 3.533241 | -2.281894 | 2.898371 | 2.053792 | 12.31853 | 7.734727 |  |  | -0.0001420975
2018-04-05 02:12 | 393155.0212 | 3360.0007 | 5 | 45 | 3.520905 | -2.282289 | 2.898371 | 2.129858 | 12.31853 | 8.003036 |  |  | -0.0001354218
2018-04-05 02:14 | 393275.0229 | 3480.0024 | 5 | 45 | 3.507827 | -2.28208 | 2.898371 | 2.205927 | 12.31853 | 8.270357 |  |  | -7.915497e-05
2018-04-05 02:16 | 393395.0205 | 3600 | 5 | 45 | 3.495184 | -2.282177 | 2.898371 | 2.281992 | 12.31853 | 8.536699 |  |  | -0.0001354218
2018-04-05 02:18 | 393515.0218 | 3720.0013 | 5 | 45 | 3.481885 | -2.281639 | 2.898371 | 2.358054 | 12.31853 | 8.802055 |  |  | -0.0002393723
2018-04-05 02:20 | 393635.0223 | 3840.0018 | 5 | 45 | 3.465572 | -2.282745 | 2.898371 | 2.434122 | 12.31853 | 9.066321 |  |  | -0.0002336502
2018-04-05 02:22 | 393755.0221 | 3960.0016 | 5 | 45 | 3.443647 | -2.282045 | 2.898371 | 2.51019 | 12.31853 | 9.329135 |  |  | -0.000125885
2018-04-05 02:24 | 393875.0213 | 4080.0008 | 5 | 45 | 3.416619 | -2.281965 | 2.898371 | 2.586254 | 12.31853 | 9.59009 |  |  | -0.0001220703125
2018-04-05 02:26 | 393995.021 | 4200.0005 | 5 | 45 | 3.37896 | -2.282873 | 2.898371 | 2.662319 | 12.31853 | 9.848626 |  |  | -0.000336647
2018-04-05 02:28 | 394115.0222 | 4320.0017 | 5 | 45 | 3.3212 | -2.281833 | 2.898371 | 2.738387 | 12.31853 | 10.10365 |  |  | -0.0006370544
2018-04-05 02:30 | 394235.0226 | 4440.0021 | 5 | 45 | 3.214562 | -2.282531 | 2.898371 | 2.814455 | 12.31853 | 10.35272 |  |  | -0.001235008
2018-04-05 02:32 | 394341.5565 | 4546.536 | 5 | 45 | 2.999992 | -2.282211 | 2.898371 | 2.881986 | 12.31853 | 10.56369 |  |  | -0.0005465545
2018-04-05 02:34 | 394461.7 | 120.0015 | 6 | 45 | 3.375897 | 0 | 2.898371 | 2.882021 | 12.31853 | 10.5638 |  |  | 0.0002298355
2018-04-05 02:36 | 394581.7 | 240.0005 | 6 | 45 | 3.391946 | 0 | 2.898371 | 2.882021 | 12.31853 | 10.5638 |  |  | 3.71933e-05
2018-04-05 02:37 | 394641.7 | 300.0013 | 6 | 45 | 3.395848 | 0 | 2.898371 | 2.882021 | 12.31853 | 10.5638 |  |  | 0.0001029794
2018-04-05 02:39 | 394761.8 | 120.0012 | 2 | 46 | 4.094138 | 4.890374 | 0.162603 | 3.776549e-10 | 0.6469135 | 1.282465e-09 |  |  | 0.0002346408
2018-04-05 02:41 | 394881.8 | 240.001 | 2 | 46 | 4.12747 | 4.89117 | 0.325603 | 3.776549e-10 | 1.316819 | 1.282465e-09 |  |  | 0.0003662109375
2018-04-05 02:43 | 395001.8 | 360.0021 | 2 | 46 | 4.16202 | 4.890161 | 0.4886077 | 3.776549e-10 | 1.992543 | 1.282465e-09 |  |  | 0.000295639
2018-04-05 02:45 | 395121.8 | 480.0001 | 2 | 46 | 4.188811 | 4.890214 | 0.6516049 | 3.776549e-10 | 2.673225 | 1.282465e-09 |  |  | 0.0001583099
2018-04-05 02:47 | 395241.8 | 600.0003 | 2 | 46 | 4.200039 | 4.724182 | 0.8132545 | 1.321792e-09 | 3.351737 | 5.026338e-09 |  |  | -6.866455e-05
2018-04-05 02:49 | 395361.8 | 720.0008 | 2 | 46 | 4.19997 | 4.359988 | 0.9646502 | 1.321792e-09 | 3.987599 | 5.026338e-09 |  |  | -3.528595e-05
2018-04-05 02:51 | 395481.8 | 840.0013 | 2 | 46 | 4.200047 | 4.026534 | 1.104332 | 1.321792e-09 | 4.574262 | 5.026338e-09 |  |  | -3.242493e-05
2018-04-05 02:53 | 395601.8 | 960.0001 | 2 | 46 | 4.200006 | 3.735548 | 1.233652 | 1.321792e-09 | 5.117409 | 5.026338e-09 |  |  | -3.433228e-05
2018-04-05 02:55 | 395721.8 | 1080.0003 | 2 | 46 | 4.199991 | 3.473564 | 1.353746 | 1.321792e-09 | 5.621805 | 5.026338e-09 |  |  | 3.242493e-05
2018-04-05 02:57 | 395818.9 | 1177.1444 | 2 | 46 | 4.199961 | 3.25992 | 1.444578 | 1.321792e-09 | 6.0033 | 5.026338e-09 |  |  | 7.807325e-05
2018-04-05 02:59 | 395938.9 | 120.0025 | 3 | 46 | 4.223452 | 3.260737 | 1.552995 | 1.321792e-09 | 6.459929 | 5.026338e-09 |  |  | 0.0001344681
2018-04-05 03:01 | 396058.9 | 240.0016 | 3 | 46 | 4.247017 | 3.260848 | 1.661656 | 1.321792e-09 | 6.920125 | 5.026338e-09 |  |  | 0.0001754761
2018-04-05 03:03 | 396178.9 | 360.0009 | 3 | 46 | 4.272246 | 3.259587 | 1.770323 | 1.321792e-09 | 7.383005 | 5.026338e-09 |  |  | 0.0002298355
2018-04-05 03:05 | 396298.9 | 480.0027 | 3 | 46 | 4.30005 | 3.260497 | 1.878996 | 1.321792e-09 | 7.848764 | 5.026338e-09 |  |  | 0.0002450943
2018-04-05 03:07 | 396418.9 | 600.0013 | 3 | 46 | 4.331624 | 3.260348 | 1.987658 | 1.321792e-09 | 8.31768 | 5.026338e-09 |  |  | 0.0002241135
2018-04-05 03:09 | 396538.9 | 720.0011 | 3 | 46 | 4.365935 | 3.260081 | 2.09633 | 1.321792e-09 | 8.790261 | 5.026338e-09 |  |  | 0.0003376007
2018-04-05 03:11 | 396658.9 | 840.0022 | 3 | 46 | 4.400031 | 3.254085 | 2.204973 | 2.87183e-09 | 9.266511 | 1.159566e-08 |  |  | 4.577637e-05
2018-04-05 03:13 | 396778.9 | 960.002 | 3 | 46 | 4.399994 | 2.854134 | 2.306684 | 2.87183e-09 | 9.714038 | 1.159566e-08 |  |  | -1.335144e-05
2018-04-05 03:15 | 396898.9 | 1080.0003 | 3 | 46 | 4.399982 | 2.502849 | 2.395843 | 2.87183e-09 | 10.10634 | 1.159566e-08 |  |  | -9.536743e-07
2018-04-05 03:17 | 397018.9 | 1200.0007 | 3 | 46 | 4.400021 | 2.184283 | 2.473922 | 2.87183e-09 | 10.44989 | 1.159566e-08 |  |  | 3.242493e-05
2018-04-05 03:19 | 397138.9 | 1320.003 | 3 | 46 | 4.399976 | 1.91768 | 2.542193 | 2.87183e-09 | 10.75028 | 1.159566e-08 |  |  | 5.722046e-06
2018-04-05 03:21 | 397258.9 | 1440.0019 | 3 | 46 | 4.399998 | 1.693266 | 2.602289 | 2.87183e-09 | 11.0147 | 1.159566e-08 |  |  | 9.536743e-06
2018-04-05 03:23 | 397378.9 | 1560.0019 | 3 | 46 | 4.399934 | 1.49804 | 2.655404 | 2.87183e-09 | 11.24841 | 1.159566e-08 |  |  | -3.71933e-05
2018-04-05 03:25 | 397498.9 | 1680.0003 | 3 | 46 | 4.399975 | 1.321291 | 2.702353 | 2.87183e-09 | 11.45499 | 1.159566e-08 |  |  | 2.861023e-06
2018-04-05 03:27 | 397618.9 | 1800.0014 | 3 | 46 | 4.400016 | 1.167948 | 2.743734 | 2.87183e-09 | 11.63706 | 1.159566e-08 |  |  | -9.536743e-06
2018-04-05 03:29 | 397738.9 | 1920.0017 | 3 | 46 | 4.400023 | 1.04067 | 2.780489 | 2.87183e-09 | 11.79878 | 1.159566e-08 |  |  | 2.098083e-05
2018-04-05 03:31 | 397858.9 | 2040.0024 | 3 | 46 | 4.400029 | 0.9322752 | 2.813339 | 2.87183e-09 | 11.94332 | 1.159566e-08 |  |  | 3.242493e-05
2018-04-05 03:33 | 397978.9 | 2160.001 | 3 | 46 | 4.39999 | 0.8357395 | 2.842764 | 2.87183e-09 | 12.07279 | 1.159566e-08 |  |  | 2.479553e-05
2018-04-05 03:35 | 398098.9 | 2280.0015 | 3 | 46 | 4.400012 | 0.7456853 | 2.869071 | 2.87183e-09 | 12.18854 | 1.159566e-08 |  |  | 6.198883e-05
2018-04-05 03:37 | 398218.9 | 2400.0024 | 3 | 46 | 4.400066 | 0.6712705 | 2.89266 | 2.87183e-09 | 12.29233 | 1.159566e-08 |  |  | 3.623962e-05
2018-04-05 03:37 | 398252.4 | 2433.4769 | 3 | 46 | 4.400056 | 0.6519871 | 2.898816 | 2.87183e-09 | 12.31942 | 1.159566e-08 |  |  | 8.582423e-06
2018-04-05 03:39 | 398372.5 | 120.0015 | 4 | 46 | 4.332111 | 0 | 2.898816 | 2.87183e-09 | 12.31942 | 1.159566e-08 |  |  | -9.059906e-05
2018-04-05 03:41 | 398492.5 | 240.0026 | 4 | 46 | 4.326536 | 0 | 2.898816 | 2.87183e-09 | 12.31942 | 1.159566e-08 |  |  | -6.67572e-06
2018-04-05 03:42 | 398552.5 | 300.0023 | 4 | 46 | 4.324917 | 0 | 2.898816 | 2.87183e-09 | 12.31942 | 1.159566e-08 |  |  | -7.944165e-05
2018-04-05 03:44 | 398672.5 | 120.0021 | 5 | 46 | 4.080073 | -2.282506 | 2.898816 | 0.07606538 | 12.31942 | 0.3128773 |  |  | -0.0002250671
2018-04-05 03:46 | 398792.5 | 240.001 | 5 | 46 | 4.045055 | -2.28181 | 2.898816 | 0.1521318 | 12.31942 | 0.6218552 |  |  | -0.000289917
2018-04-05 03:48 | 398912.5 | 360.0023 | 5 | 46 | 4.014522 | -2.281464 | 2.898816 | 0.2281997 | 12.31942 | 0.9283767 |  |  | -0.0003070831
2018-04-05 03:50 | 399032.5 | 480.0017 | 5 | 46 | 3.984683 | -2.282022 | 2.898816 | 0.3042639 | 12.31942 | 1.232603 |  |  | -0.0002298355
2018-04-05 03:52 | 399152.5 | 600.003 | 5 | 46 | 3.953985 | -2.281692 | 2.898816 | 0.3803329 | 12.31942 | 1.534552 |  |  | -0.0002069473
2018-04-05 03:54 | 399272.5 | 720.0016 | 5 | 46 | 3.924685 | -2.282088 | 2.898816 | 0.4563968 | 12.31942 | 1.834176 |  |  | -9.727478e-05
2018-04-05 03:56 | 399392.5 | 840.0022 | 5 | 46 | 3.896779 | -2.281898 | 2.898816 | 0.5324658 | 12.31942 | 2.13165 |  |  | -0.0001983643
2018-04-05 03:58 | 399512.5 | 960.0009 | 5 | 46 | 3.87031 | -2.281358 | 2.898816 | 0.6085309 | 12.31942 | 2.427055 |  |  | -0.0003347397
2018-04-05 04:00 | 399632.5 | 1080.0022 | 5 | 46 | 3.842936 | -2.283535 | 2.898816 | 0.6845967 | 12.31942 | 2.720426 |  |  | -0.0003232956
2018-04-05 04:02 | 399752.5 | 1200.0016 | 5 | 46 | 3.814919 | -2.282967 | 2.898816 | 0.7606646 | 12.31942 | 3.011667 |  |  | -0.0002880096
2018-04-05 04:04 | 399872.5 | 1320.0001 | 5 | 46 | 3.789977 | -2.282255 | 2.898816 | 0.8367271 | 12.31942 | 3.300873 |  |  | -0.0002470016
2018-04-05 04:06 | 399992.5 | 1440.0002 | 5 | 46 | 3.767816 | -2.281871 | 2.898816 | 0.9127977 | 12.31942 | 3.588318 |  |  | -0.0001525879
2018-04-05 04:08 | 400112.5 | 1560.0014 | 5 | 46 | 3.746675 | -2.282431 | 2.898816 | 0.9888642 | 12.31942 | 3.87412 |  |  | -0.0001945496
2018-04-05 04:10 | 400232.5 | 1680.0005 | 5 | 46 | 3.724834 | -2.281616 | 2.898816 | 1.064931 | 12.31942 | 4.15829 |  |  | -0.0001583099
2018-04-05 04:12 | 400352.5 | 1800.0009 | 5 | 46 | 3.704275 | -2.282305 | 2.898816 | 1.140996 | 12.31942 | 4.440825 |  |  | -0.0003128052
2018-04-05 04:14 | 400472.5 | 1920.0027 | 5 | 46 | 3.685286 | -2.282567 | 2.898816 | 1.217064 | 12.31942 | 4.721874 |  |  | -0.0001392365
2018-04-05 04:16 | 400592.5 | 2040.0014 | 5 | 46 | 3.667649 | -2.281707 | 2.898816 | 1.293133 | 12.31942 | 5.001534 |  |  | -9.727478e-05
2018-04-05 04:18 | 400712.5 | 2160.0015 | 5 | 46 | 3.650021 | -2.282435 | 2.898816 | 1.369199 | 12.31942 | 5.279855 |  |  | -0.0001745224
2018-04-05 04:20 | 400832.5 | 2280.0014 | 5 | 46 | 3.632516 | -2.282442 | 2.898816 | 1.445266 | 12.31942 | 5.55682 |  |  | -0.0001173017
2018-04-05 04:22 | 400952.5 | 2400.0003 | 5 | 46 | 3.617198 | -2.282308 | 2.898816 | 1.521332 | 12.31942 | 5.832536 |  |  | -6.008148e-05
2018-04-05 04:24 | 401072.5 | 2520.0029 | 5 | 46 | 3.603486 | -2.281486 | 2.898816 | 1.5974 | 12.31942 | 6.107152 |  |  | -2.479553e-05
2018-04-05 04:26 | 401192.5 | 2640.0001 | 5 | 46 | 3.590422 | -2.281433 | 2.898816 | 1.673466 | 12.31942 | 6.380755 |  |  | -0.0002174377
2018-04-05 04:28 | 401312.5 | 2760.0023 | 5 | 46 | 3.57689 | -2.28208 | 2.898816 | 1.749532 | 12.31942 | 6.653352 |  |  | -0.0001325607
2018-04-05 04:30 | 401432.5 | 2880.0019 | 5 | 46 | 3.564548 | -2.282688 | 2.898816 | 1.8256 | 12.31942 | 6.924957 |  |  | -0.0001344681
2018-04-05 04:32 | 401552.5 | 3000.0005 | 5 | 46 | 3.55348 | -2.281593 | 2.898816 | 1.901665 | 12.31942 | 7.19567 |  |  | -8.201599e-05
2018-04-05 04:34 | 401672.5 | 3120.0008 | 5 | 46 | 3.543183 | -2.282045 | 2.898816 | 1.977731 | 12.31942 | 7.465584 |  |  | -3.33786e-05
2018-04-05 04:36 | 401792.5 | 3240.0028 | 5 | 46 | 3.531718 | -2.282254 | 2.898816 | 2.053799 | 12.31942 | 7.734686 |  |  | -7.152557e-05
2018-04-05 04:38 | 401912.5 | 3360.0001 | 5 | 46 | 3.51897 | -2.281695 | 2.898816 | 2.12986 | 12.31942 | 8.00282 |  |  | -7.629395e-05
2018-04-05 04:40 | 402032.5 | 3480.0029 | 5 | 46 | 3.507119 | -2.281383 | 2.898816 | 2.205932 | 12.31942 | 8.270064 |  |  | -7.152557e-05
2018-04-05 04:42 | 402152.5 | 3600.0008 | 5 | 46 | 3.49496 | -2.28133 | 2.898816 | 2.281999 | 12.31942 | 8.536372 |  |  | -0.0001583099
2018-04-05 04:44 | 402272.5 | 3720.0014 | 5 | 46 | 3.481192 | -2.281666 | 2.898816 | 2.358068 | 12.31942 | 8.801723 |  |  | -6.580353e-05
2018-04-05 04:46 | 402392.5 | 3840.0024 | 5 | 46 | 3.463019 | -2.282537 | 2.898816 | 2.434135 | 12.31942 | 9.065866 |  |  | -0.000202179
2018-04-05 04:48 | 402512.5 | 3960.0014 | 5 | 46 | 3.442138 | -2.282631 | 2.898816 | 2.510201 | 12.31942 | 9.328509 |  |  | -0.0002260208
2018-04-05 04:50 | 402632.5 | 4080.0001 | 5 | 46 | 3.415588 | -2.28227 | 2.898816 | 2.586266 | 12.31942 | 9.589375 |  |  | -0.000243187
2018-04-05 04:52 | 402752.5 | 4200.0015 | 5 | 46 | 3.378566 | -2.283544 | 2.898816 | 2.662333 | 12.31942 | 9.847883 |  |  | -0.0003070831
2018-04-05 04:54 | 402872.5 | 4320.0009 | 5 | 46 | 3.319328 | -2.281294 | 2.898816 | 2.738402 | 12.31942 | 10.10283 |  |  | -0.000670433
2018-04-05 04:56 | 402992.5 | 4440.0005 | 5 | 46 | 3.212229 | -2.283108 | 2.898816 | 2.814465 | 12.31942 | 10.35167 |  |  | -0.001345634
2018-04-05 04:58 | 403099.9 | 4547.4113 | 5 | 46 | 2.999978 | -2.281871 | 2.898816 | 2.882552 | 12.31942 | 10.56431 |  |  | -0.0005700141
2018-04-05 05:00 | 403220.1 | 120.0003 | 6 | 46 | 3.377637 | 0 | 2.898816 | 2.882593 | 12.31942 | 10.56443 |  |  | 0.0002975464
2018-04-05 05:02 | 403340.1 | 240.002 | 6 | 46 | 3.393928 | 0 | 2.898816 | 2.882593 | 12.31942 | 10.56443 |  |  | -7.629395e-06
2018-04-05 05:03 | 403400.1 | 300.0012 | 6 | 46 | 3.397866 | 0 | 2.898816 | 2.882593 | 12.31942 | 10.56443 |  |  | 0.0001207395
2018-04-05 05:05 | 403520.2 | 120.0007 | 2 | 47 | 4.097072 | 4.890395 | 0.1626017 | 2.442359e-09 | 0.6474208 | 8.298682e-09 |  |  | 0.000377655
2018-04-05 05:07 | 403640.2 | 240.0003 | 2 | 47 | 4.128533 | 4.889379 | 0.325597 | 2.442359e-09 | 1.317613 | 8.298682e-09 |  |  | 0.000287056
2018-04-05 05:09 | 403760.2 | 360.0031 | 2 | 47 | 4.162683 | 4.89013 | 0.4886051 | 2.442359e-09 | 1.993499 | 8.298682e-09 |  |  | 0.0003433228
2018-04-05 05:11 | 403880.2 | 480.0002 | 2 | 47 | 4.190103 | 4.889506 | 0.6515981 | 2.442359e-09 | 2.674287 | 8.298682e-09 |  |  | 0.0002536774
2018-04-05 05:13 | 404000.2 | 600.0006 | 2 | 47 | 4.199959 | 4.690003 | 0.8127544 | 2.781735e-09 | 3.350829 | 9.647993e-09 |  |  | -8.869171e-05
2018-04-05 05:15 | 404120.2 | 720.0026 | 2 | 47 | 4.199963 | 4.337601 | 0.9630936 | 2.781735e-09 | 3.982255 | 9.647993e-09 |  |  | 6.484985e-05
2018-04-05 05:17 | 404240.2 | 840.0023 | 2 | 47 | 4.199977 | 4.018977 | 1.102312 | 2.781735e-09 | 4.566974 | 9.647993e-09 |  |  | 5.340576e-05
2018-04-05 05:19 | 404360.2 | 960.001 | 2 | 47 | 4.200004 | 3.734668 | 1.231436 | 2.781735e-09 | 5.109293 | 9.647993e-09 |  |  | -3.33786e-05
2018-04-05 05:21 | 404480.2 | 1080.0023 | 2 | 47 | 4.200039 | 3.460236 | 1.351346 | 2.781735e-09 | 5.612917 | 9.647993e-09 |  |  | -6.961823e-05
2018-04-05 05:23 | 404568.5 | 1168.2968 | 2 | 47 | 4.200025 | 3.259946 | 1.433714 | 2.781735e-09 | 5.958861 | 9.647993e-09 |  |  | 4.114151e-05
2018-04-05 05:25 | 404688.4738 | 120.0006 | 3 | 47 | 4.222555 | 3.260886 | 1.542123 | 5.463625e-09 | 6.415419 | 2.049251e-08 |  |  | 0.0001916885
2018-04-05 05:27 | 404808.4757 | 240.0025 | 3 | 47 | 4.245558 | 3.259799 | 1.650794 | 5.463625e-09 | 6.875526 | 2.049251e-08 |  |  | 0.0001382828
2018-04-05 05:29 | 404928.4737 | 360.0005 | 3 | 47 | 4.270382 | 3.26031 | 1.759455 | 5.463625e-09 | 7.33817 | 2.049251e-08 |  |  | 0.0001783371
2018-04-05 05:31 | 405048.4749 | 480.0017 | 3 | 47 | 4.298639 | 3.260106 | 1.868126 | 5.463625e-09 | 7.803731 | 2.049251e-08 |  |  | 0.0002317429
2018-04-05 05:33 | 405168.4757 | 600.0025 | 3 | 47 | 4.330275 | 3.260171 | 1.976795 | 5.463625e-09 | 8.272571 | 2.049251e-08 |  |  | 0.0002565384
2018-04-05 05:35 | 405288.4748 | 720.0016 | 3 | 47 | 4.363311 | 3.259412 | 2.085463 | 5.463625e-09 | 8.744913 | 2.049251e-08 |  |  | 0.0002689362
2018-04-05 05:37 | 405408.4743 | 840.0011 | 3 | 47 | 4.398451 | 3.260161 | 2.194126 | 5.463625e-09 | 9.220942 | 2.049251e-08 |  |  | 0.0002613068
2018-04-05 05:39 | 405528.4741 | 960.0009 | 3 | 47 | 4.399988 | 2.884532 | 2.296997 | 6.317481e-09 | 9.673571 | 2.412033e-08 |  |  | -3.528595e-05
2018-04-05 05:41 | 405648.4754 | 1080.0022 | 3 | 47 | 4.400007 | 2.516926 | 2.386912 | 6.317481e-09 | 10.06919 | 2.412033e-08 |  |  | 9.536743e-06
2018-04-05 05:43 | 405768.4749 | 1200.0017 | 3 | 47 | 4.399984 | 2.208455 | 2.465495 | 6.317481e-09 | 10.41496 | 2.412033e-08 |  |  | 4.863739e-05
2018-04-05 05:45 | 405888.4748 | 1320.0016 | 3 | 47 | 4.399959 | 1.943269 | 2.534565 | 6.317481e-09 | 10.71887 | 2.412033e-08 |  |  | -4.291534e-05
2018-04-05 05:47 | 406008.4758 | 1440.0026 | 3 | 47 | 4.399975 | 1.715478 | 2.595449 | 6.317481e-09 | 10.98676 | 2.412033e-08 |  |  | 6.103515625e-05
2018-04-05 05:49 | 406128.4739 | 1560.0007 | 3 | 47 | 4.400011 | 1.511515 | 2.649189 | 6.317481e-09 | 11.22322 | 2.412033e-08 |  |  | 2.002716e-05
2018-04-05 05:51 | 406248.475 | 1680.0018 | 3 | 47 | 4.399982 | 1.331768 | 2.696497 | 6.317481e-09 | 11.43137 | 2.412033e-08 |  |  | 1.907349e-06
2018-04-05 05:53 | 406368.4746 | 1800.0014 | 3 | 47 | 4.400013 | 1.181255 | 2.73832 | 6.317481e-09 | 11.61539 | 2.412033e-08 |  |  | 2.765656e-05
2018-04-05 05:55 | 406488.4734 | 1920.0002 | 3 | 47 | 4.400025 | 1.055433 | 2.775533 | 6.317481e-09 | 11.77913 | 2.412033e-08 |  |  | 2.861023e-06
2018-04-05 05:57 | 406608.4754 | 2040.0022 | 3 | 47 | 4.399972 | 0.9444337 | 2.808803 | 6.317481e-09 | 11.92552 | 2.412033e-08 |  |  | -1.907349e-06
2018-04-05 05:59 | 406728.475 | 2160.0018 | 3 | 47 | 4.399994 | 0.8423262 | 2.838555 | 6.317481e-09 | 12.05643 | 2.412033e-08 |  |  | 5.435944e-05
2018-04-05 06:01 | 406848.4734 | 2280.0002 | 3 | 47 | 4.400002 | 0.7551551 | 2.865119 | 6.317481e-09 | 12.17331 | 2.412033e-08 |  |  | -4.482269e-05
2018-04-05 06:03 | 406968.475 | 2400.0018 | 3 | 47 | 4.399975 | 0.6809698 | 2.889013 | 6.317481e-09 | 12.27844 | 2.412033e-08 |  |  | -1.525879e-05
2018-04-05 06:04 | 407022.2775 | 2453.8043 | 3 | 47 | 4.400002 | 0.6519679 | 2.898966 | 6.317481e-09 | 12.32224 | 2.412033e-08 |  |  | -4.329782e-05
2018-04-05 06:06 | 407142.3 | 120.0005 | 4 | 47 | 4.332422 | 0 | 2.898966 | 6.317481e-09 | 12.32224 | 2.412033e-08 |  |  | -0.0001058578
2018-04-05 06:08 | 407262.3 | 240.001 | 4 | 47 | 4.326816 | 0 | 2.898966 | 6.317481e-09 | 12.32224 | 2.412033e-08 |  |  | -7.43866e-05
2018-04-05 06:09 | 407322.3 | 300.0022 | 4 | 47 | 4.325255 | 0 | 2.898966 | 6.317481e-09 | 12.32224 | 2.412033e-08 |  |  | -0.0001795644
2018-04-05 06:11 | 407442.4 | 120.0014 | 5 | 47 | 4.081007 | -2.282622 | 2.898966 | 0.07606428 | 12.32224 | 0.3129122 |  |  | -0.0003900528
2018-04-05 06:13 | 407562.4 | 240.0004 | 5 | 47 | 4.046793 | -2.281774 | 2.898966 | 0.152132 | 12.32224 | 0.6219915 |  |  | -0.0002384186
2018-04-05 06:15 | 407682.4 | 360.0014 | 5 | 47 | 4.016212 | -2.282175 | 2.898966 | 0.2281944 | 12.32224 | 0.9286295 |  |  | -0.00025177
2018-04-05 06:17 | 407802.4 | 480.0026 | 5 | 47 | 3.985176 | -2.282177 | 2.898966 | 0.3042643 | 12.32224 | 1.232968 |  |  | -0.0002374649
2018-04-05 06:19 | 407922.4 | 600.0002 | 5 | 47 | 3.955214 | -2.282311 | 2.898966 | 0.3803288 | 12.32224 | 1.534942 |  |  | -0.0001792908
2018-04-05 06:21 | 408042.4 | 720.001 | 5 | 47 | 3.926506 | -2.282492 | 2.898966 | 0.4563956 | 12.32224 | 1.834704 |  |  | -0.0003061295
2018-04-05 06:23 | 408162.4 | 840.0028 | 5 | 47 | 3.899404 | -2.282527 | 2.898966 | 0.5324668 | 12.32224 | 2.132365 |  |  | -0.0001564026
2018-04-05 06:25 | 408282.4 | 960.0021 | 5 | 47 | 3.872208 | -2.282719 | 2.898966 | 0.6085322 | 12.32224 | 2.427948 |  |  | -0.0003328323
2018-04-05 06:27 | 408402.4 | 1080.0022 | 5 | 47 | 3.843996 | -2.281755 | 2.898966 | 0.6845983 | 12.32224 | 2.721424 |  |  | -0.0002622604
2018-04-05 06:29 | 408522.4 | 1200.0025 | 5 | 47 | 3.817316 | -2.281025 | 2.898966 | 0.7606652 | 12.32224 | 3.012801 |  |  | -0.0002193451
2018-04-05 06:31 | 408642.4 | 1320.0022 | 5 | 47 | 3.792854 | -2.281336 | 2.898966 | 0.836731 | 12.32224 | 3.302218 |  |  | -0.0002174377
2018-04-05 06:33 | 408762.4 | 1440.0025 | 5 | 47 | 3.770594 | -2.282996 | 2.898966 | 0.9127965 | 12.32224 | 3.589875 |  |  | -0.0001935959
2018-04-05 06:35 | 408882.4 | 1560.0002 | 5 | 47 | 3.74832 | -2.2817 | 2.898966 | 0.9888623 | 12.32224 | 3.875848 |  |  | -0.0001983643
2018-04-05 06:37 | 409002.4 | 1680.0005 | 5 | 47 | 3.72697 | -2.282102 | 2.898966 | 1.06493 | 12.32224 | 4.160145 |  |  | -0.0001249313
2018-04-05 06:39 | 409122.4 | 1800.0016 | 5 | 47 | 3.707195 | -2.282229 | 2.898966 | 1.140996 | 12.32224 | 4.442881 |  |  | -0.0001478195
2018-04-05 06:41 | 409242.4 | 1920.0001 | 5 | 47 | 3.688652 | -2.281169 | 2.898966 | 1.217058 | 12.32224 | 4.724147 |  |  | -0.0001897812
2018-04-05 06:43 | 409362.4 | 2040.0028 | 5 | 47 | 3.670202 | -2.280656 | 2.898966 | 1.293128 | 12.32224 | 5.004044 |  |  | -0.0001182556
2018-04-05 06:45 | 409482.4 | 2160.0002 | 5 | 47 | 3.65163 | -2.282355 | 2.898966 | 1.369192 | 12.32224 | 5.282496 |  |  | -8.869171e-05
2018-04-05 06:47 | 409602.4 | 2280.0014 | 5 | 47 | 3.635143 | -2.281605 | 2.898966 | 1.445261 | 12.32224 | 5.559633 |  |  | -0.0001306534
2018-04-05 06:49 | 409722.4 | 2400.0022 | 5 | 47 | 3.620216 | -2.282365 | 2.898966 | 1.52133 | 12.32224 | 5.835569 |  |  | -0.0001583099
2018-04-05 06:51 | 409842.4 | 2520.0016 | 5 | 47 | 3.606212 | -2.281593 | 2.898966 | 1.597396 | 12.32224 | 6.110413 |  |  | -0.0001220703125
2018-04-05 06:53 | 409962.4 | 2640.0019 | 5 | 47 | 3.591907 | -2.282337 | 2.898966 | 1.67346 | 12.32224 | 6.384176 |  |  | -0.000128746
2018-04-05 06:55 | 410082.4 | 2760.0022 | 5 | 47 | 3.578687 | -2.281652 | 2.898966 | 1.749528 | 12.32224 | 6.656886 |  |  | -0.0001268387
2018-04-05 06:57 | 410202.4 | 2880.0018 | 5 | 47 | 3.567095 | -2.280917 | 2.898966 | 1.825593 | 12.32224 | 6.928647 |  |  | -0.0001306534
2018-04-05 06:59 | 410322.4 | 3000.0023 | 5 | 47 | 3.556592 | -2.282278 | 2.898966 | 1.901661 | 12.32224 | 7.199584 |  |  | -5.722046e-05
2018-04-05 07:01 | 410442.4 | 3120.0001 | 5 | 47 | 3.545501 | -2.282242 | 2.898966 | 1.977725 | 12.32224 | 7.469696 |  |  | -0.0001249313
2018-04-05 07:03 | 410562.4 | 3240.0014 | 5 | 47 | 3.533009 | -2.281572 | 2.898966 | 2.053791 | 12.32224 | 7.738914 |  |  | -0.0001516342
2018-04-05 07:05 | 410682.4 | 3360.0027 | 5 | 47 | 3.521565 | -2.281823 | 2.898966 | 2.12986 | 12.32224 | 8.00723 |  |  | -3.623962e-05
2018-04-05 07:07 | 410802.4 | 3480.0023 | 5 | 47 | 3.510035 | -2.282855 | 2.898966 | 2.205928 | 12.32224 | 8.274667 |  |  | -5.817413e-05
2018-04-05 07:09 | 410922.4 | 3600.001 | 5 | 47 | 3.497693 | -2.281935 | 2.898966 | 2.281992 | 12.32224 | 8.541203 |  |  | -0.0001363754
2018-04-05 07:11 | 411042.4 | 3720.0022 | 5 | 47 | 3.482489 | -2.281882 | 2.898966 | 2.35806 | 12.32224 | 8.806711 |  |  | -0.0001811981
2018-04-05 07:13 | 411162.4 | 3840.0013 | 5 | 47 | 3.464962 | -2.282121 | 2.898966 | 2.434125 | 12.32224 | 9.070941 |  |  | -0.000169754
2018-04-05 07:15 | 411282.4 | 3960.0015 | 5 | 47 | 3.445162 | -2.28238 | 2.898966 | 2.510193 | 12.32224 | 9.333786 |  |  | -0.0002117157
2018-04-05 07:17 | 411402.4 | 4080.0018 | 5 | 47 | 3.419703 | -2.280619 | 2.898966 | 2.586258 | 12.32224 | 9.59493 |  |  | -0.0002660751
2018-04-05 07:19 | 411522.4 | 4200.0017 | 5 | 47 | 3.380895 | -2.282088 | 2.898966 | 2.662322 | 12.32224 | 9.853677 |  |  | -0.0004310608
2018-04-05 07:21 | 411642.4 | 4320.0018 | 5 | 47 | 3.31982 | -2.282141 | 2.898966 | 2.738388 | 12.32224 | 10.1087 |  |  | -0.0006656647
2018-04-05 07:23 | 411762.4 | 4440.0001 | 5 | 47 | 3.215966 | -2.282164 | 2.898966 | 2.814453 | 12.32224 | 10.3577 |  |  | -0.001195908
2018-04-05 07:24 | 411872.2 | 4549.7643 | 5 | 47 | 2.999994 | -2.281692 | 2.898966 | 2.884032 | 12.32224 | 10.57518 |  |  | -0.0005052031
2018-04-05 07:26 | 411992.3 | 120.002 | 6 | 47 | 3.375024 | 0 | 2.898966 | 2.884073 | 12.32224 | 10.5753 |  |  | 0.0002508163
2018-04-05 07:28 | 412112.3 | 240.0017 | 6 | 47 | 3.391275 | 0 | 2.898966 | 2.884073 | 12.32224 | 10.5753 |  |  | 0.0001134872
2018-04-05 07:29 | 412172.3 | 300.0022 | 6 | 47 | 3.395094 | 0 | 2.898966 | 2.884073 | 12.32224 | 10.5753 |  |  | 0.0002024563
2018-04-05 07:31 | 412292.4 | 120.0008 | 2 | 48 | 4.096223 | 4.890113 | 0.1626048 | 1.015027e-09 | 0.6472791 | 3.446067e-09 |  |  | 0.0003805161
2018-04-05 07:33 | 412412.4 | 240.0002 | 2 | 48 | 4.127171 | 4.890409 | 0.3255993 | 1.015027e-09 | 1.317281 | 3.446067e-09 |  |  | 0.0003623962
2018-04-05 07:35 | 412532.4 | 360.0003 | 2 | 48 | 4.161584 | 4.890203 | 0.4886003 | 1.015027e-09 | 1.992878 | 3.446067e-09 |  |  | 0.000328064
2018-04-05 07:37 | 412652.4 | 480.0009 | 2 | 48 | 4.190801 | 4.89059 | 0.6516034 | 1.015027e-09 | 2.673644 | 3.446067e-09 |  |  | 0.0001945496
2018-04-05 07:39 | 412772.4 | 600.0005 | 2 | 48 | 4.200024 | 4.673912 | 0.8124042 | 2.105315e-09 | 3.348755 | 7.767031e-09 |  |  | -8.106232e-05
2018-04-05 07:41 | 412892.4 | 720.0019 | 2 | 48 | 4.199992 | 4.349081 | 0.9627257 | 2.105315e-09 | 3.980106 | 7.767031e-09 |  |  | 3.814697e-05
2018-04-05 07:43 | 413012.4 | 840.0017 | 2 | 48 | 4.200009 | 4.03209 | 1.10226 | 2.105315e-09 | 4.566154 | 7.767031e-09 |  |  | -1.430511e-05
2018-04-05 07:45 | 413132.4 | 960.0007 | 2 | 48 | 4.200007 | 3.731893 | 1.231694 | 2.105315e-09 | 5.109775 | 7.767031e-09 |  |  | -4.863739e-05
2018-04-05 07:47 | 413252.4 | 1080.0028 | 2 | 48 | 4.200028 | 3.44194 | 1.351285 | 2.105315e-09 | 5.612056 | 7.767031e-09 |  |  | -3.051758e-05
2018-04-05 07:49 | 413337.7 | 1165.3111 | 2 | 48 | 4.20003 | 3.259998 | 1.430655 | 2.105315e-09 | 5.94541 | 7.767031e-09 |  |  | 8.280737e-05
2018-04-05 07:51 | 413457.7 | 120 | 3 | 48 | 4.221713 | 3.258925 | 1.539066 | 2.300606e-09 | 6.401915 | 8.558323e-09 |  |  | 0.0002422333
2018-04-05 07:53 | 413577.7 | 240.0015 | 3 | 48 | 4.244344 | 3.26014 | 1.647733 | 2.300606e-09 | 6.861886 | 8.558323e-09 |  |  | 0.0002098083
2018-04-05 07:55 | 413697.7 | 360.0006 | 3 | 48 | 4.270129 | 3.260398 | 1.756398 | 2.300606e-09 | 7.32446 | 8.558323e-09 |  |  | 0.0002336502
2018-04-05 07:57 | 413817.7 | 480.0003 | 3 | 48 | 4.299614 | 3.259902 | 1.865065 | 2.300606e-09 | 7.790062 | 8.558323e-09 |  |  | 0.0002212524
2018-04-05 07:59 | 413937.7 | 600.0023 | 3 | 48 | 4.33008 | 3.259198 | 1.973734 | 2.300606e-09 | 8.258941 | 8.558323e-09 |  |  | 0.0002613068
2018-04-05 08:01 | 414057.7 | 720.0016 | 3 | 48 | 4.362427 | 3.25978 | 2.082401 | 2.300606e-09 | 8.731223 | 8.558323e-09 |  |  | 0.0002555847
2018-04-05 08:03 | 414177.7 | 840.0022 | 3 | 48 | 4.397784 | 3.259212 | 2.19107 | 2.300606e-09 | 9.20717 | 8.558323e-09 |  |  | 0.000333786
2018-04-05 08:05 | 414297.7 | 960.0001 | 3 | 48 | 4.39998 | 2.879924 | 2.293938 | 4.529396e-09 | 9.659783 | 1.800405e-08 |  |  | 1.907349e-05
2018-04-05 08:07 | 414417.7 | 1080.0027 | 3 | 48 | 4.399994 | 2.511488 | 2.383631 | 4.529396e-09 | 10.05443 | 1.800405e-08 |  |  | -3.051758e-05
2018-04-05 08:09 | 414537.7 | 1200.002 | 3 | 48 | 4.400009 | 2.216345 | 2.462327 | 4.529396e-09 | 10.4007 | 1.800405e-08 |  |  | 1.811981e-05
2018-04-05 08:11 | 414657.7 | 1320.0009 | 3 | 48 | 4.400006 | 1.950298 | 2.531622 | 4.529396e-09 | 10.70559 | 1.800405e-08 |  |  | 7.343292e-05
2018-04-05 08:13 | 414777.7 | 1440.0002 | 3 | 48 | 4.400004 | 1.719548 | 2.592726 | 4.529396e-09 | 10.97445 | 1.800405e-08 |  |  | -5.340576e-05
2018-04-05 08:15 | 414897.7 | 1560.0004 | 3 | 48 | 4.400062 | 1.513932 | 2.646592 | 4.529396e-09 | 11.21146 | 1.800405e-08 |  |  | -4.863739e-05
2018-04-05 08:17 | 415017.7 | 1680.0017 | 3 | 48 | 4.399942 | 1.336302 | 2.693968 | 4.529396e-09 | 11.41992 | 1.800405e-08 |  |  | 1.716614e-05
2018-04-05 08:19 | 415137.7 | 1800.0007 | 3 | 48 | 4.40002 | 1.188295 | 2.735984 | 4.529396e-09 | 11.60479 | 1.800405e-08 |  |  | -6.67572e-06
2018-04-05 08:21 | 415257.7 | 1920.0027 | 3 | 48 | 4.400023 | 1.061817 | 2.773415 | 4.529396e-09 | 11.76948 | 1.800405e-08 |  |  | 6.389618e-05
2018-04-05 08:23 | 415377.7 | 2040.0014 | 3 | 48 | 4.400031 | 0.9495115 | 2.806878 | 4.529396e-09 | 11.91672 | 1.800405e-08 |  |  | -2.861023e-06
2018-04-05 08:25 | 415497.7 | 2160.002 | 3 | 48 | 4.400003 | 0.8477873 | 2.8368 | 4.529396e-09 | 12.04838 | 1.800405e-08 |  |  | -1.239777e-05
2018-04-05 08:27 | 415617.7 | 2280.0015 | 3 | 48 | 4.39997 | 0.7592835 | 2.863535 | 4.529396e-09 | 12.16601 | 1.800405e-08 |  |  | -6.67572e-05
2018-04-05 08:29 | 415737.7 | 2400.0027 | 3 | 48 | 4.400016 | 0.6847295 | 2.887566 | 4.529396e-09 | 12.27175 | 1.800405e-08 |  |  | 1.907349e-05
2018-04-05 08:30 | 415797.7 | 2460.0278 | 3 | 48 | 4.399966 | 0.6519977 | 2.898701 | 4.529396e-09 | 12.32074 | 1.800405e-08 |  |  | -3.783091e-05
2018-04-05 08:32 | 415917.8 | 120.0021 | 4 | 48 | 4.332091 | 0 | 2.898701 | 4.529396e-09 | 12.32074 | 1.800405e-08 |  |  | -0.0001516342
2018-04-05 08:34 | 416037.8 | 240.0002 | 4 | 48 | 4.326528 | 0 | 2.898701 | 4.529396e-09 | 12.32074 | 1.800405e-08 |  |  | -7.152557e-05
2018-04-05 08:35 | 416097.8 | 300.0031 | 4 | 48 | 4.324977 | 0 | 2.898701 | 4.529396e-09 | 12.32074 | 1.800405e-08 |  |  | -0.0001420704
2018-04-05 08:37 | 416217.9 | 120.0005 | 5 | 48 | 4.079653 | -2.281764 | 2.898701 | 0.07606419 | 12.32074 | 0.3128246 |  |  | -0.0002832413
2018-04-05 08:39 | 416337.9 | 240.0002 | 5 | 48 | 4.045003 | -2.282264 | 2.898701 | 0.1521331 | 12.32074 | 0.6217912 |  |  | -0.0002555847
2018-04-05 08:41 | 416457.9 | 360.003 | 5 | 48 | 4.014479 | -2.282883 | 2.898701 | 0.2281978 | 12.32074 | 0.9282984 |  |  | -0.0003061295
2018-04-05 08:43 | 416577.9 | 480.0002 | 5 | 48 | 3.984771 | -2.281628 | 2.898701 | 0.3042645 | 12.32074 | 1.232538 |  |  | -0.0002746582
2018-04-05 08:45 | 416697.9 | 600.0027 | 5 | 48 | 3.955016 | -2.281938 | 2.898701 | 0.3803331 | 12.32074 | 1.534529 |  |  | -0.0001945496
2018-04-05 08:47 | 416817.9 | 720.0025 | 5 | 48 | 3.925103 | -2.281399 | 2.898701 | 0.4564027 | 12.32074 | 1.834232 |  |  | -0.0002260208
2018-04-05 08:49 | 416937.9 | 840.0005 | 5 | 48 | 3.897274 | -2.283895 | 2.898701 | 0.5324683 | 12.32074 | 2.131727 |  |  | -0.0002193451
2018-04-05 08:51 | 417057.9 | 960.0021 | 5 | 48 | 3.870603 | -2.282294 | 2.898701 | 0.6085364 | 12.32074 | 2.427164 |  |  | -0.000213623
2018-04-05 08:53 | 417177.9 | 1080.0005 | 5 | 48 | 3.844091 | -2.281116 | 2.898701 | 0.6846007 | 12.32074 | 2.720579 |  |  | -0.000287056
2018-04-05 08:55 | 417297.9 | 1200.0015 | 5 | 48 | 3.817145 | -2.282595 | 2.898701 | 0.7606688 | 12.32074 | 3.011967 |  |  | -0.0002326965
2018-04-05 08:57 | 417417.9 | 1320.0004 | 5 | 48 | 3.790883 | -2.282476 | 2.898701 | 0.8367347 | 12.32074 | 3.301305 |  |  | -0.0001964569
2018-04-05 08:59 | 417537.9 | 1440.0017 | 5 | 48 | 3.768134 | -2.281422 | 2.898701 | 0.9128047 | 12.32074 | 3.588797 |  |  | -0.0001621246
2018-04-05 09:01 | 417657.9 | 1560.0028 | 5 | 48 | 3.747057 | -2.281598 | 2.898701 | 0.9888712 | 12.32074 | 3.874614 |  |  | -0.0001783371
2018-04-05 09:03 | 417777.9 | 1680.0015 | 5 | 48 | 3.726845 | -2.282798 | 2.898701 | 1.064937 | 12.32074 | 4.158869 |  |  | -0.0002059937
2018-04-05 09:05 | 417897.9 | 1800.0014 | 5 | 48 | 3.706614 | -2.281924 | 2.898701 | 1.141003 | 12.32074 | 4.441592 |  |  | -0.0001821518
2018-04-05 09:07 | 418017.9 | 1920.0026 | 5 | 48 | 3.686228 | -2.28259 | 2.898701 | 1.217072 | 12.32074 | 4.722776 |  |  | -7.915497e-05
2018-04-05 09:09 | 418137.9 | 2040.0025 | 5 | 48 | 3.667934 | -2.282125 | 2.898701 | 1.293137 | 12.32074 | 5.002458 |  |  | -0.0002098083
2018-04-05 09:11 | 418257.9 | 2160.004 | 5 | 48 | 3.65099 | -2.28217 | 2.898701 | 1.369202 | 12.32074 | 5.280805 |  |  | -0.0001087189
2018-04-05 09:13 | 418377.9 | 2280.0015 | 5 | 48 | 3.635094 | -2.282004 | 2.898701 | 1.445267 | 12.32074 | 5.557908 |  |  | -0.0001173019
2018-04-05 09:15 | 418497.9 | 2400.0026 | 5 | 48 | 3.619559 | -2.281554 | 2.898701 | 1.521334 | 12.32074 | 5.833827 |  |  | -0.0001811981
2018-04-05 09:17 | 418617.9 | 2520.0023 | 5 | 48 | 3.604078 | -2.281951 | 2.898701 | 1.597398 | 12.32074 | 6.108552 |  |  | -0.0001335144
2018-04-05 09:19 | 418737.9 | 2640.0025 | 5 | 48 | 3.590781 | -2.281969 | 2.898701 | 1.673468 | 12.32074 | 6.3822 |  |  | -0.0001134872
2018-04-05 09:21 | 418857.9 | 2760.0009 | 5 | 48 | 3.578751 | -2.281801 | 2.898701 | 1.749533 | 12.32074 | 6.65487 |  |  | -0.0001173019
2018-04-05 09:23 | 418977.9 | 2880.0002 | 5 | 48 | 3.56761 | -2.281746 | 2.898701 | 1.825599 | 12.32074 | 6.926664 |  |  | -7.629395e-05
2018-04-05 09:25 | 419097.9 | 3000.0007 | 5 | 48 | 3.556353 | -2.28295 | 2.898701 | 1.901667 | 12.32074 | 7.197618 |  |  | -0.000125885
2018-04-05 09:27 | 419217.9 | 3120.0014 | 5 | 48 | 3.544003 | -2.282036 | 2.898701 | 1.977736 | 12.32074 | 7.467677 |  |  | -0.0001192093
2018-04-05 09:29 | 419337.9 | 3240.0026 | 5 | 48 | 3.532841 | -2.281795 | 2.898701 | 2.053802 | 12.32074 | 7.736828 |  |  | 5.722046e-06
2018-04-05 09:31 | 419457.9 | 3360.0023 | 5 | 48 | 3.521831 | -2.281399 | 2.898701 | 2.129867 | 12.32074 | 8.005136 |  |  | -3.623962e-05
2018-04-05 09:33 | 419577.9 | 3480.0017 | 5 | 48 | 3.510671 | -2.282393 | 2.898701 | 2.205931 | 12.32074 | 8.272597 |  |  | -0.0001859665
2018-04-05 09:35 | 419697.9 | 3600.0013 | 5 | 48 | 3.498095 | -2.282424 | 2.898701 | 2.281998 | 12.32074 | 8.539175 |  |  | -7.247925e-05
2018-04-05 09:37 | 419817.9 | 3720.0021 | 5 | 48 | 3.482931 | -2.28191 | 2.898701 | 2.358065 | 12.32074 | 8.804709 |  |  | -0.0001926422
2018-04-05 09:39 | 419937.9 | 3840.001 | 5 | 48 | 3.465137 | -2.28165 | 2.898701 | 2.434133 | 12.32074 | 9.068974 |  |  | -0.0001611712
2018-04-05 09:41 | 420057.9 | 3960.0021 | 5 | 48 | 3.445305 | -2.282747 | 2.898701 | 2.510202 | 12.32074 | 9.331837 |  |  | -0.0001296997
2018-04-05 09:43 | 420177.9 | 4080.0005 | 5 | 48 | 3.419239 | -2.281628 | 2.898701 | 2.586266 | 12.32074 | 9.592967 |  |  | -0.000246048
2018-04-05 09:45 | 420297.9 | 4200.0013 | 5 | 48 | 3.381148 | -2.282063 | 2.898701 | 2.66233 | 12.32074 | 9.851712 |  |  | -0.0004205704
2018-04-05 09:47 | 420417.9 | 4320.0009 | 5 | 48 | 3.322087 | -2.28124 | 2.898701 | 2.738401 | 12.32074 | 10.10685 |  |  | -0.0005998611
2018-04-05 09:49 | 420537.9 | 4440.0003 | 5 | 48 | 3.215237 | -2.281641 | 2.898701 | 2.814467 | 12.32074 | 10.35596 |  |  | -0.001357079
2018-04-05 09:51 | 420645.4 | 4547.58 | 5 | 48 | 2.999997 | -2.282001 | 2.898701 | 2.882659 | 12.32074 | 10.56904 |  |  | -0.0005578352
2018-04-05 09:53 | 420765.6 | 120.0003 | 6 | 48 | 3.375237 | 0 | 2.898701 | 2.882704 | 12.32074 | 10.56917 |  |  | 0.0003347397
2018-04-05 09:55 | 420885.6 | 240.0023 | 6 | 48 | 3.391216 | 0 | 2.898701 | 2.882704 | 12.32074 | 10.56917 |  |  | 6.008148e-05
2018-04-05 09:56 | 420945.6 | 300.0035 | 6 | 48 | 3.395024 | 0 | 2.898701 | 2.882704 | 12.32074 | 10.56917 |  |  | 0.0001369761
2018-04-05 09:58 | 421065.7 | 120.002 | 2 | 49 | 4.092505 | 4.890292 | 0.1625998 | 1.435597e-09 | 0.6467212 | 4.874133e-09 |  |  | 0.0002908707
2018-04-05 10:00 | 421185.7 | 240.0012 | 2 | 49 | 4.125853 | 4.889569 | 0.3256018 | 1.435597e-09 | 1.316307 | 4.874133e-09 |  |  | 0.0003976822
2018-04-05 10:02 | 421305.7 | 360.0027 | 2 | 49 | 4.162081 | 4.89047 | 0.4886037 | 1.435597e-09 | 1.991937 | 4.874133e-09 |  |  | 0.00020504
2018-04-05 10:04 | 421425.7 | 480.0009 | 2 | 49 | 4.189641 | 4.889636 | 0.651598 | 1.435597e-09 | 2.672666 | 4.874133e-09 |  |  | 0.0002784729
2018-04-05 10:06 | 421545.7 | 600.0014 | 2 | 49 | 4.19996 | 4.723176 | 0.8131591 | 2.270539e-09 | 3.35086 | 8.179835e-09 |  |  | -1.335144e-05
2018-04-05 10:08 | 421665.7 | 720.0026 | 2 | 49 | 4.19996 | 4.385866 | 0.9650216 | 2.270539e-09 | 3.988683 | 8.179835e-09 |  |  | -3.623962e-05
2018-04-05 10:10 | 421785.7 | 840.0021 | 2 | 49 | 4.199986 | 4.056082 | 1.105645 | 2.270539e-09 | 4.579303 | 8.179835e-09 |  |  | -7.152557e-05
2018-04-05 10:12 | 421905.7 | 960.0026 | 2 | 49 | 4.199995 | 3.731156 | 1.235197 | 2.270539e-09 | 5.123421 | 8.179835e-09 |  |  | -3.910065e-05
2018-04-05 10:14 | 422025.7 | 1080.0019 | 2 | 49 | 4.200036 | 3.457479 | 1.354961 | 2.270539e-09 | 5.626432 | 8.179835e-09 |  |  | -6.67572e-06
2018-04-05 10:15 | 422120.9 | 1175.1812 | 2 | 49 | 4.200038 | 3.259993 | 1.44374 | 2.270539e-09 | 5.999301 | 8.179835e-09 |  |  | 0.000104259
2018-04-05 10:17 | 422240.9 | 120.0031 | 3 | 49 | 4.22115 | 3.260673 | 1.552157 | 2.45677e-09 | 6.455787 | 8.933202e-09 |  |  | 0.000244140625
2018-04-05 10:19 | 422360.9 | 240.0002 | 3 | 49 | 4.244783 | 3.260547 | 1.660822 | 2.45677e-09 | 6.915739 | 8.933202e-09 |  |  | 0.000166893
2018-04-05 10:21 | 422480.9 | 360.0022 | 3 | 49 | 4.272099 | 3.25994 | 1.769486 | 2.45677e-09 | 7.378439 | 8.933202e-09 |  |  | 0.0002918243
2018-04-05 10:23 | 422600.9 | 480.0028 | 3 | 49 | 4.300802 | 3.259168 | 1.878159 | 2.45677e-09 | 7.844252 | 8.933202e-09 |  |  | 0.000213623
2018-04-05 10:25 | 422720.9 | 600.0022 | 3 | 49 | 4.331116 | 3.259942 | 1.986825 | 2.45677e-09 | 8.313232 | 8.933202e-09 |  |  | 0.0003108978
2018-04-05 10:27 | 422840.9 | 720.0026 | 3 | 49 | 4.363761 | 3.259864 | 2.09549 | 2.45677e-09 | 8.785634 | 8.933202e-09 |  |  | 0.0002508163
2018-04-05 10:29 | 422960.9 | 840.0031 | 3 | 49 | 4.399383 | 3.260276 | 2.204138 | 3.001954e-09 | 9.261677 | 1.12505e-08 |  |  | -0.001004219
2018-04-05 10:31 | 423080.9 | 960.0018 | 3 | 49 | 4.400059 | 2.851152 | 2.306228 | 3.001954e-09 | 9.710875 | 1.12505e-08 |  |  | -5.722046e-06
2018-04-05 10:33 | 423200.9 | 1080.0023 | 3 | 49 | 4.399961 | 2.490953 | 2.395041 | 3.001954e-09 | 10.10165 | 1.12505e-08 |  |  | 1.907349e-05
2018-04-05 10:35 | 423320.9 | 1200.0011 | 3 | 49 | 4.399982 | 2.186359 | 2.472887 | 3.001954e-09 | 10.44417 | 1.12505e-08 |  |  | -9.536743e-06
2018-04-05 10:37 | 423440.9 | 1320.002 | 3 | 49 | 4.400003 | 1.930462 | 2.541379 | 3.001954e-09 | 10.74554 | 1.12505e-08 |  |  | 1.716614e-05
2018-04-05 10:39 | 423560.9 | 1440.0026 | 3 | 49 | 4.400039 | 1.696663 | 2.601748 | 3.001954e-09 | 11.01116 | 1.12505e-08 |  |  | 3.814697e-06
2018-04-05 10:41 | 423680.9 | 1560.0013 | 3 | 49 | 4.400012 | 1.493971 | 2.654917 | 3.001954e-09 | 11.2451 | 1.12505e-08 |  |  | -4.005432e-05
2018-04-05 10:43 | 423800.9 | 1680.0003 | 3 | 49 | 4.400048 | 1.317203 | 2.701707 | 3.001954e-09 | 11.45098 | 1.12505e-08 |  |  | 7.152557e-05
2018-04-05 10:45 | 423920.9 | 1800.0015 | 3 | 49 | 4.39997 | 1.168534 | 2.743049 | 3.001954e-09 | 11.63289 | 1.12505e-08 |  |  | 2.288818e-05
2018-04-05 10:47 | 424040.9 | 1920.0025 | 3 | 49 | 4.399997 | 1.042429 | 2.779854 | 3.001954e-09 | 11.79483 | 1.12505e-08 |  |  | -2.002716e-05
2018-04-05 10:49 | 424160.9 | 2040.0007 | 3 | 49 | 4.400041 | 0.9333818 | 2.812749 | 3.001954e-09 | 11.93957 | 1.12505e-08 |  |  | -1.907349e-06
2018-04-05 10:51 | 424280.9 | 2160.0026 | 3 | 49 | 4.400059 | 0.8354905 | 2.842215 | 3.001954e-09 | 12.06922 | 1.12505e-08 |  |  | 1.335144e-05
2018-04-05 10:53 | 424400.9 | 2280.0018 | 3 | 49 | 4.400021 | 0.747953 | 2.868582 | 3.001954e-09 | 12.18523 | 1.12505e-08 |  |  | 4.863739e-05
2018-04-05 10:55 | 424520.9 | 2400.0005 | 3 | 49 | 4.399997 | 0.6708919 | 2.89218 | 3.001954e-09 | 12.2890625 | 1.12505e-08 |  |  | 6.484985e-05
2018-04-05 10:56 | 424554 | 2433.113 | 3 | 49 | 4.399961 | 0.6519998 | 2.898259 | 3.001954e-09 | 12.31581 | 1.12505e-08 |  |  | 2.670534e-05
2018-04-05 10:58 | 424674 | 120.0002 | 4 | 49 | 4.332203 | 0 | 2.898259 | 3.001954e-09 | 12.31581 | 1.12505e-08 |  |  | -0.0001115799
2018-04-05 11:00 | 424794 | 240.003 | 4 | 49 | 4.326557 | 0 | 2.898259 | 3.001954e-09 | 12.31581 | 1.12505e-08 |  |  | 2.384186e-05
2018-04-05 11:01 | 424854 | 300.0012 | 4 | 49 | 4.325015 | 0 | 2.898259 | 3.001954e-09 | 12.31581 | 1.12505e-08 |  |  | -0.0001096155
2018-04-05 11:03 | 424974.1 | 120.0013 | 5 | 49 | 4.081782 | -2.281981 | 2.898259 | 0.07606573 | 12.31581 | 0.312972 |  |  | -0.0003767014
2018-04-05 11:05 | 425094.1 | 240.0008 | 5 | 49 | 4.045464 | -2.28149 | 2.898259 | 0.1521328 | 12.31581 | 0.622029 |  |  | -0.0002937317
2018-04-05 11:07 | 425214.1 | 360.0005 | 5 | 49 | 4.013961 | -2.281888 | 2.898259 | 0.2281992 | 12.31581 | 0.928537 |  |  | -0.0002822876
2018-04-05 11:09 | 425334.1 | 480.0018 | 5 | 49 | 3.984294 | -2.281399 | 2.898259 | 0.3042635 | 12.31581 | 1.232727 |  |  | -0.0003509521
2018-04-05 11:11 | 425454.1 | 600.0022 | 5 | 49 | 3.955652 | -2.28197 | 2.898259 | 0.3803322 | 12.31581 | 1.534713 |  |  | -0.0002260208
2018-04-05 11:13 | 425574.1 | 720.0001 | 5 | 49 | 3.927033 | -2.282527 | 2.898259 | 0.4563965 | 12.31581 | 1.834504 |  |  | -0.0002450943
2018-04-05 11:15 | 425694.1 | 840.0005 | 5 | 49 | 3.898185 | -2.282467 | 2.898259 | 0.5324626 | 12.31581 | 2.132125 |  |  | -0.0001974106
2018-04-05 11:17 | 425814.1 | 960.0001 | 5 | 49 | 3.87019 | -2.281931 | 2.898259 | 0.6085293 | 12.31581 | 2.427567 |  |  | -0.0002479553
2018-04-05 11:19 | 425934.1 | 1080.002 | 5 | 49 | 3.843383 | -2.281182 | 2.898259 | 0.6845933 | 12.31581 | 2.720928 |  |  | -0.0002174377
2018-04-05 11:21 | 426054.1 | 1200.0023 | 5 | 49 | 3.817195 | -2.282059 | 2.898259 | 0.7606613 | 12.31581 | 3.012281 |  |  | -0.0001926422
2018-04-05 11:23 | 426174.1 | 1320.0008 | 5 | 49 | 3.792526 | -2.282063 | 2.898259 | 0.8367288 | 12.31581 | 3.301697 |  |  | -0.0002040863
2018-04-05 11:25 | 426294.1 | 1440.0017 | 5 | 49 | 3.769216 | -2.283152 | 2.898259 | 0.9127955 | 12.31581 | 3.589293 |  |  | -0.000169754
2018-04-05 11:27 | 426414.1 | 1560.0004 | 5 | 49 | 3.746634 | -2.281858 | 2.898259 | 0.9888584 | 12.31581 | 3.87512 |  |  | -0.0001497269
2018-04-05 11:29 | 426534.1 | 1680 | 5 | 49 | 3.726036 | -2.282296 | 2.898259 | 1.064926 | 12.31581 | 4.159326 |  |  | -0.000169754
2018-04-05 11:31 | 426654.1 | 1800.0014 | 5 | 49 | 3.706273 | -2.282454 | 2.898259 | 1.140992 | 12.31581 | 4.441991 |  |  | -0.0001554489
2018-04-05 11:33 | 426774.1 | 1920.0016 | 5 | 49 | 3.687566 | -2.281719 | 2.898259 | 1.217059 | 12.31581 | 4.723207 |  |  | -0.0001678467
2018-04-05 11:35 | 426894.1 | 2040.0014 | 5 | 49 | 3.669071 | -2.282195 | 2.898259 | 1.293127 | 12.31581 | 5.003008 |  |  | -8.487701e-05
2018-04-05 11:37 | 427014.1 | 2160.0008 | 5 | 49 | 3.650434 | -2.281687 | 2.898259 | 1.36919 | 12.31581 | 5.281371 |  |  | -0.00020504
2018-04-05 11:39 | 427134.1 | 2280.0025 | 5 | 49 | 3.633973 | -2.282428 | 2.898259 | 1.445262 | 12.31581 | 5.558424 |  |  | -0.0002260208
2018-04-05 11:41 | 427254.1 | 2400.0018 | 5 | 49 | 3.619007 | -2.282097 | 2.898259 | 1.521326 | 12.31581 | 5.83426 |  |  | -8.392334e-05
2018-04-05 11:43 | 427374.1 | 2520.0006 | 5 | 49 | 3.605183 | -2.282072 | 2.898259 | 1.597393 | 12.31581 | 6.109014 |  |  | -0.0001039505
2018-04-05 11:45 | 427494.1 | 2640.0001 | 5 | 49 | 3.591952 | -2.281605 | 2.898259 | 1.673461 | 12.31581 | 6.382746 |  |  | -0.0001268387
2018-04-05 11:47 | 427614.1 | 2760.0001 | 5 | 49 | 3.578474 | -2.281182 | 2.898259 | 1.749528 | 12.31581 | 6.655462 |  |  | -0.0001144409
2018-04-05 11:49 | 427734.1 | 2880.0027 | 5 | 49 | 3.566245 | -2.282311 | 2.898259 | 1.825593 | 12.31581 | 6.927181 |  |  | -0.0001010895
2018-04-05 11:51 | 427854.1 | 3000.0022 | 5 | 49 | 3.555307 | -2.281796 | 2.898259 | 1.901659 | 12.31581 | 7.198024 |  |  | -1.907349e-06
2018-04-05 11:53 | 427974.1 | 3120.0002 | 5 | 49 | 3.54485 | -2.281997 | 2.898259 | 1.977726 | 12.31581 | 7.468063 |  |  | -0.0001001358
2018-04-05 11:55 | 428094.1 | 3240.003 | 5 | 49 | 3.533823 | -2.281607 | 2.898259 | 2.053795 | 12.31581 | 7.737301 |  |  | -0.0001173019
2018-04-05 11:57 | 428214.1 | 3360.0025 | 5 | 49 | 3.521552 | -2.28225 | 2.898259 | 2.12986 | 12.31581 | 8.005645 |  |  | -7.05719e-05
2018-04-05 11:59 | 428334.1 | 3480.0008 | 5 | 49 | 3.508375 | -2.282572 | 2.898259 | 2.205922 | 12.31581 | 8.272991 |  |  | -1.335144e-05
2018-04-05 12:01 | 428454.1 | 3600.0009 | 5 | 49 | 3.495714 | -2.281883 | 2.898259 | 2.281991 | 12.31581 | 8.539392 |  |  | -8.392334e-05
2018-04-05 12:03 | 428574.1 | 3720.0005 | 5 | 49 | 3.482256 | -2.282357 | 2.898259 | 2.358059 | 12.31581 | 8.8048 |  |  | -0.0001077652
2018-04-05 12:05 | 428694.1 | 3840.0021 | 5 | 49 | 3.466055 | -2.281988 | 2.898259 | 2.434126 | 12.31581 | 9.069093 |  |  | -0.0001592636
2018-04-05 12:07 | 428814.1 | 3960.0002 | 5 | 49 | 3.444877 | -2.281423 | 2.898259 | 2.510195 | 12.31581 | 9.331996 |  |  | -0.0002126694
2018-04-05 12:09 | 428934.1 | 4080.0011 | 5 | 49 | 3.416479 | -2.282439 | 2.898259 | 2.586264 | 12.31581 | 9.593005 |  |  | -0.0003471375
2018-04-05 12:11 | 429054.1 | 4200.0031 | 5 | 49 | 3.378158 | -2.282246 | 2.898259 | 2.662331 | 12.31581 | 9.851516 |  |  | -0.0003938675
2018-04-05 12:13 | 429174.1 | 4320.0016 | 5 | 49 | 3.319959 | -2.282734 | 2.898259 | 2.738398 | 12.31581 | 10.10644 |  |  | -0.000667572
2018-04-05 12:15 | 429294.1 | 4440.002 | 5 | 49 | 3.216528 | -2.282538 | 2.898259 | 2.814465 | 12.31581 | 10.35552 |  |  | -0.001158714
2018-04-05 12:17 | 429402.5 | 4548.3834 | 5 | 49 | 2.999969 | -2.281529 | 2.898259 | 2.883166 | 12.31581 | 10.57028 |  |  | -0.0004427296
2018-04-05 12:19 | 429522.6 | 120.0002 | 6 | 49 | 3.37379 | 0 | 2.898259 | 2.883207 | 12.31581 | 10.57041 |  |  | 0.0003509521
2018-04-05 12:21 | 429642.6 | 240.0001 | 6 | 49 | 3.389819 | 0 | 2.898259 | 2.883207 | 12.31581 | 10.57041 |  |  | 9.059906e-05
2018-04-05 12:22 | 429702.6 | 300.0023 | 6 | 49 | 3.393564 | 0 | 2.898259 | 2.883207 | 12.31581 | 10.57041 |  |  | 0.0001693992
2018-04-05 12:24 | 429822.7 | 120.0026 | 2 | 50 | 4.094469 | 4.889794 | 0.162606 | 3.445942e-10 | 0.647002 | 1.169385e-09 |  |  | 0.0003271103
2018-04-05 12:26 | 429942.7 | 240.0015 | 2 | 50 | 4.126038 | 4.890525 | 0.3256043 | 3.445942e-10 | 1.316772 | 1.169385e-09 |  |  | 0.0003156662
2018-04-05 12:28 | 430062.7 | 360.0016 | 2 | 50 | 4.162417 | 4.890273 | 0.4885988 | 3.445942e-10 | 1.992333 | 1.169385e-09 |  |  | 0.0002365112
2018-04-05 12:30 | 430182.7 | 480.0027 | 2 | 50 | 4.191678 | 4.889926 | 0.6516029 | 3.445942e-10 | 2.673347 | 1.169385e-09 |  |  | 0.0001192093
2018-04-05 12:32 | 430302.7 | 600.0007 | 2 | 50 | 4.200068 | 4.688568 | 0.8125012 | 4.175503e-10 | 3.348895 | 1.458098e-09 |  |  | 3.242493e-05
2018-04-05 12:34 | 430422.7 | 720.0011 | 2 | 50 | 4.199999 | 4.363852 | 0.963343 | 4.175503e-10 | 3.982431 | 1.458098e-09 |  |  | 3.623962e-05
2018-04-05 12:36 | 430542.7 | 840.0004 | 2 | 50 | 4.200011 | 4.039932 | 1.103359 | 4.175503e-10 | 4.5705 | 1.458098e-09 |  |  | 3.814697e-06
2018-04-05 12:38 | 430662.7 | 960.0004 | 2 | 50 | 4.200003 | 3.728633 | 1.232821 | 4.175503e-10 | 5.114239 | 1.458098e-09 |  |  | -2.002716e-05
2018-04-05 12:40 | 430782.7 | 1080.0008 | 2 | 50 | 4.200014 | 3.442438 | 1.35228 | 4.175503e-10 | 5.615967 | 1.458098e-09 |  |  | 1.907349e-06
2018-04-05 12:41 | 430868.9 | 1166.1968 | 2 | 50 | 4.199962 | 3.259999 | 1.432482 | 4.175503e-10 | 5.952817 | 1.458098e-09 |  |  | 6.489222e-05
2018-04-05 12:43 | 430988.9 | 120.0012 | 3 | 50 | 4.221411 | 3.260406 | 1.540896 | 5.599391e-10 | 6.409317 | 2.035048e-09 |  |  | 0.0001525879
2018-04-05 12:45 | 431108.9 | 240.0001 | 3 | 50 | 4.244024 | 3.260072 | 1.649563 | 5.599391e-10 | 6.869256 | 2.035048e-09 |  |  | 0.0002660751
2018-04-05 12:47 | 431228.9 | 360.0012 | 3 | 50 | 4.269415 | 3.26077 | 1.75823 | 5.599391e-10 | 7.3318 | 2.035048e-09 |  |  | 0.0003242493
2018-04-05 12:49 | 431348.9 | 480.0011 | 3 | 50 | 4.298694 | 3.260201 | 1.866897 | 5.599391e-10 | 7.797298 | 2.035048e-09 |  |  | 0.0002040863
2018-04-05 12:51 | 431468.9 | 600.0013 | 3 | 50 | 4.329696 | 3.260165 | 1.975567 | 5.599391e-10 | 8.266114 | 2.035048e-09 |  |  | 0.0002450943
2018-04-05 12:53 | 431588.9 | 720.0007 | 3 | 50 | 4.362411 | 3.25991 | 2.084232 | 5.599391e-10 | 8.738353 | 2.035048e-09 |  |  | 0.0003223419
2018-04-05 12:55 | 431708.9 | 840.0021 | 3 | 50 | 4.397491 | 3.260423 | 2.192899 | 5.599391e-10 | 9.214284 | 2.035048e-09 |  |  | 0.0003137589
2018-04-05 12:57 | 431828.9 | 960.0018 | 3 | 50 | 4.400012 | 2.895706 | 2.29608 | 1.284069e-09 | 9.668272 | 5.10412e-09 |  |  | 9.059906e-05
2018-04-05 12:59 | 431948.9 | 1080.0028 | 3 | 50 | 4.400014 | 2.537142 | 2.386438 | 1.284069e-09 | 10.06584 | 5.10412e-09 |  |  | 3.528595e-05
2018-04-05 13:01 | 432068.9 | 1200.0009 | 3 | 50 | 4.400026 | 2.209579 | 2.465426 | 1.284069e-09 | 10.4134 | 5.10412e-09 |  |  | -7.629395e-06
2018-04-05 13:03 | 432188.9 | 1320.0022 | 3 | 50 | 4.400002 | 1.944138 | 2.534572 | 1.284069e-09 | 10.71764 | 5.10412e-09 |  |  | 3.051758e-05
2018-04-05 13:05 | 432308.9 | 1440.0002 | 3 | 50 | 4.399977 | 1.713222 | 2.595397 | 1.284069e-09 | 10.98527 | 5.10412e-09 |  |  | -3.433228e-05
2018-04-05 13:07 | 432428.9 | 1560.0006 | 3 | 50 | 4.400063 | 1.516038 | 2.649128 | 1.284069e-09 | 11.22168 | 5.10412e-09 |  |  | -0.0001134872
2018-04-05 13:09 | 432548.9 | 1680.001 | 3 | 50 | 4.400004 | 1.340517 | 2.696709 | 1.284069e-09 | 11.43104 | 5.10412e-09 |  |  | -1.239777e-05
2018-04-05 13:11 | 432668.9 | 1800.0014 | 3 | 50 | 4.399996 | 1.188435 | 2.738854 | 1.284069e-09 | 11.61648 | 5.10412e-09 |  |  | 3.528595e-05
2018-04-05 13:13 | 432788.9 | 1920.0008 | 3 | 50 | 4.400039 | 1.052765 | 2.776132 | 1.284069e-09 | 11.7805 | 5.10412e-09 |  |  | -7.820129e-05
2018-04-05 13:15 | 432908.9 | 2040.0022 | 3 | 50 | 4.400044 | 0.9402846 | 2.809298 | 1.284069e-09 | 11.92643 | 5.10412e-09 |  |  | -1.811981e-05
2018-04-05 13:17 | 433028.9 | 2160.0009 | 3 | 50 | 4.39999 | 0.8440328 | 2.839003 | 1.284069e-09 | 12.05713 | 5.10412e-09 |  |  | 9.536743e-06
2018-04-05 13:19 | 433148.9 | 2280.0018 | 3 | 50 | 4.39996 | 0.7597185 | 2.86571 | 1.284069e-09 | 12.17465 | 5.10412e-09 |  |  | -4.577637e-05
2018-04-05 13:21 | 433268.9 | 2400.0001 | 3 | 50 | 4.400013 | 0.6843715 | 2.88975 | 1.284069e-09 | 12.28042 | 5.10412e-09 |  |  | -1.525879e-05
2018-04-05 13:22 | 433321.7 | 2452.7482 | 3 | 50 | 4.400024 | 0.6519919 | 2.899539 | 1.284069e-09 | 12.32349 | 5.10412e-09 |  |  | -2.253692e-05
2018-04-05 13:24 | 433441.7 | 120.0022 | 4 | 50 | 4.33242 | 0 | 2.899539 | 1.284069e-09 | 12.32349 | 5.10412e-09 |  |  | -3.910065e-05
2018-04-05 13:26 | 433561.7 | 240.0019 | 4 | 50 | 4.32693 | 0 | 2.899539 | 1.284069e-09 | 12.32349 | 5.10412e-09 |  |  | -7.915497e-05
2018-04-05 13:27 | 433621.7 | 300.0014 | 4 | 50 | 4.32532 | 0 | 2.899539 | 1.284069e-09 | 12.32349 | 5.10412e-09 |  |  | -0.0001875092
2018-04-05 13:29 | 433741.8 | 120.0022 | 5 | 50 | 4.082272 | -2.282495 | 2.899539 | 0.07606515 | 12.32349 | 0.3129818 |  |  | -0.0004043579
2018-04-05 13:31 | 433861.8 | 240.0003 | 5 | 50 | 4.04754 | -2.281695 | 2.899539 | 0.1521302 | 12.32349 | 0.6221365 |  |  | -0.0002450943
2018-04-05 13:33 | 433981.8 | 360.0015 | 5 | 50 | 4.015715 | -2.281572 | 2.899539 | 0.2281941 | 12.32349 | 0.9287984 |  |  | -0.0002336502
2018-04-05 13:35 | 434101.8 | 480.0025 | 5 | 50 | 3.984754 | -2.282015 | 2.899539 | 0.3042626 | 12.32349 | 1.233073 |  |  | -0.0002861023
2018-04-05 13:37 | 434221.8 | 600.0016 | 5 | 50 | 3.955621 | -2.281826 | 2.899539 | 0.3803298 | 12.32349 | 1.535067 |  |  | -0.0002365112
2018-04-05 13:39 | 434341.8 | 720.0002 | 5 | 50 | 3.927399 | -2.282654 | 2.899539 | 0.4563927 | 12.32349 | 1.834862 |  |  | -0.0001831055
2018-04-05 13:41 | 434461.8 | 840.0015 | 5 | 50 | 3.899865 | -2.281789 | 2.899539 | 0.5324614 | 12.32349 | 2.132563 |  |  | -0.0001792908
2018-04-05 13:43 | 434581.8 | 960.0009 | 5 | 50 | 3.872652 | -2.281795 | 2.899539 | 0.6085308 | 12.32349 | 2.428184 |  |  | -0.0002250671
2018-04-05 13:45 | 434701.8 | 1080.0016 | 5 | 50 | 3.844575 | -2.281897 | 2.899539 | 0.684598 | 12.32349 | 2.721705 |  |  | -0.0003108978
2018-04-05 13:47 | 434821.8 | 1200.0011 | 5 | 50 | 3.817456 | -2.280151 | 2.899539 | 0.7606637 | 12.32349 | 3.013101 |  |  | -0.0002450943
2018-04-05 13:49 | 434941.8 | 1320.003 | 5 | 50 | 3.792926 | -2.282357 | 2.899539 | 0.8367315 | 12.32349 | 3.302535 |  |  | -0.0002155304
2018-04-05 13:51 | 435061.8 | 1440.0002 | 5 | 50 | 3.770602 | -2.282663 | 2.899539 | 0.912797 | 12.32349 | 3.590185 |  |  | -0.00020504
2018-04-05 13:53 | 435181.8 | 1560.0006 | 5 | 50 | 3.748987 | -2.282408 | 2.899539 | 0.9888621 | 12.32349 | 3.876171 |  |  | -0.0001249313
2018-04-05 13:55 | 435301.8 | 1680.0009 | 5 | 50 | 3.727463 | -2.282444 | 2.899539 | 1.064931 | 12.32349 | 4.160536 |  |  | -0.0001945496
2018-04-05 13:57 | 435421.8 | 1800.0026 | 5 | 50 | 3.706449 | -2.282496 | 2.899539 | 1.140999 | 12.32349 | 4.443261 |  |  | -0.0001134872
2018-04-05 13:59 | 435541.8 | 1920.0018 | 5 | 50 | 3.687359 | -2.281452 | 2.899539 | 1.217064 | 12.32349 | 4.724456 |  |  | -0.000213623
2018-04-05 14:01 | 435661.8 | 2040.0023 | 5 | 50 | 3.669611 | -2.282812 | 2.899539 | 1.293131 | 12.32349 | 5.004261 |  |  | -0.0001182556
2018-04-05 14:03 | 435781.8 | 2160.0025 | 5 | 50 | 3.652269 | -2.281911 | 2.899539 | 1.369198 | 12.32349 | 5.282737 |  |  | -4.291534e-05
2018-04-05 14:05 | 435901.8 | 2280.0013 | 5 | 50 | 3.63543 | -2.282228 | 2.899539 | 1.445263 | 12.32349 | 5.559913 |  |  | -0.0001897812
2018-04-05 14:07 | 436021.8 | 2400.0003 | 5 | 50 | 3.618904 | -2.281655 | 2.899539 | 1.52133 | 12.32349 | 5.835804 |  |  | -0.0001573563
2018-04-05 14:09 | 436141.8 | 2520.0015 | 5 | 50 | 3.604616 | -2.28126 | 2.899539 | 1.597396 | 12.32349 | 6.110531 |  |  | -0.0001277924
2018-04-05 14:11 | 436261.8 | 2640.0006 | 5 | 50 | 3.591691 | -2.28212 | 2.899539 | 1.673464 | 12.32349 | 6.384225 |  |  | -2.479553e-05
2018-04-05 14:13 | 436381.8 | 2760.0005 | 5 | 50 | 3.579409 | -2.281687 | 2.899539 | 1.749531 | 12.32349 | 6.656969 |  |  | -9.441376e-05
2018-04-05 14:15 | 436501.8 | 2880.0011 | 5 | 50 | 3.567285 | -2.282229 | 2.899539 | 1.825596 | 12.32349 | 6.928776 |  |  | -8.106232e-05
2018-04-05 14:17 | 436621.8 | 3000.0009 | 5 | 50 | 3.554433 | -2.281974 | 2.899539 | 1.901663 | 12.32349 | 7.199634 |  |  | -0.0001544952
2018-04-05 14:19 | 436741.8 | 3120.0018 | 5 | 50 | 3.543362 | -2.281057 | 2.899539 | 1.977731 | 12.32349 | 7.469586 |  |  | -1.716614e-05
2018-04-05 14:21 | 436861.8 | 3240.001 | 5 | 50 | 3.532755 | -2.280787 | 2.899539 | 2.053797 | 12.32349 | 7.738707 |  |  | -0.0001173019
2018-04-05 14:23 | 436981.8 | 3360.0002 | 5 | 50 | 3.521445 | -2.281652 | 2.899539 | 2.129864 | 12.32349 | 8.007013 |  |  | -0.0001382828
2018-04-05 14:25 | 437101.8 | 3480.0001 | 5 | 50 | 3.509194 | -2.281174 | 2.899539 | 2.205928 | 12.32349 | 8.27441 |  |  | -9.536743e-06
2018-04-05 14:27 | 437221.8 | 3600.0014 | 5 | 50 | 3.494435 | -2.281905 | 2.899539 | 2.281994 | 12.32349 | 8.540793 |  |  | -0.000169754
2018-04-05 14:29 | 437341.8 | 3720.0024 | 5 | 50 | 3.479885 | -2.281947 | 2.899539 | 2.358063 | 12.32349 | 8.806061 |  |  | -0.0001401901
2018-04-05 14:31 | 437461.8 | 3840.0009 | 5 | 50 | 3.464138 | -2.281734 | 2.899539 | 2.434129 | 12.32349 | 9.070177 |  |  | -8.296967e-05
2018-04-05 14:33 | 437581.8 | 3960.001 | 5 | 50 | 3.444342 | -2.282232 | 2.899539 | 2.510193 | 12.32349 | 9.332963 |  |  | -0.0002355576
2018-04-05 14:35 | 437701.8 | 4080.0005 | 5 | 50 | 3.417006 | -2.281865 | 2.899539 | 2.58626 | 12.32349 | 9.593976 |  |  | -0.0002994537
2018-04-05 14:37 | 437821.8 | 4200.0021 | 5 | 50 | 3.376888 | -2.281965 | 2.899539 | 2.662328 | 12.32349 | 9.852489 |  |  | -0.000421524
2018-04-05 14:39 | 437941.8 | 4320.0009 | 5 | 50 | 3.316299 | -2.281034 | 2.899539 | 2.738394 | 12.32349 | 10.1072 |  |  | -0.0006160736
2018-04-05 14:41 | 438061.8 | 4440.0019 | 5 | 50 | 3.212561 | -2.282406 | 2.899539 | 2.814462 | 12.32349 | 10.35596 |  |  | -0.001306534
2018-04-05 14:43 | 438169.8 | 4548.0546 | 5 | 50 | 3 | -2.282109 | 2.899539 | 2.882956 | 12.32349 | 10.5699 |  |  | -0.0005469769
2018-04-05 14:45 | 438290 | 120.0021 | 6 | 50 | 3.376788 | 0 | 2.899539 | 2.883 | 12.32349 | 10.57004 |  |  | 0.0002975464
2018-04-05 14:47 | 438410 | 240.0017 | 6 | 50 | 3.393104 | 0 | 2.899539 | 2.883 | 12.32349 | 10.57004 |  |  | 5.722046e-05
2018-04-05 14:48 | 438470 | 300.0014 | 6 | 50 | 3.39712 | 0 | 2.899539 | 2.883 | 12.32349 | 10.57004 |  |  | 0.000435028
2018-04-05 14:50 | 438590.1 | 120.0006 | 8 | 51 | 3.943305 | 3.259568 | 0.1086651 | 0 | 0.4153598 | 0 |  |  | 0.001191139
2018-04-05 14:52 | 438710 | 240.0001 | 8 | 51 | 3.988588 | 3.260188 | 0.2173269 | 0 | 0.8473405 | 0 |  |  | 0.0001516342
2018-04-05 14:54 | 438830.1 | 360.0013 | 8 | 51 | 4.011887 | 3.259473 | 0.3259959 | 0 | 1.281982 | 0 |  |  | 0.0002746582
2018-04-05 14:56 | 438950.1 | 480.0009 | 8 | 51 | 4.036742 | 3.2606 | 0.4346633 | 0 | 1.719308 | 0 |  |  | 0.0002384186
2018-04-05 14:58 | 439070.1 | 600.0013 | 8 | 51 | 4.059886 | 3.259833 | 0.5433304 | 0 | 2.159226 | 0 |  |  | 0.0002536774
2018-04-05 15:00 | 439190 | 720.0002 | 8 | 51 | 4.078812 | 3.259488 | 0.6519908 | 0 | 2.601467 | 0 |  |  | 0.0001039505
2018-04-05 15:02 | 439310 | 840.0004 | 8 | 51 | 4.092677 | 3.260341 | 0.7606621 | 0 | 3.045499 | 0 |  |  | 8.010864e-05
2018-04-05 15:04 | 439430.1 | 960.0009 | 8 | 51 | 4.10545 | 3.259395 | 0.8693255 | 0 | 3.490913 | 0 |  |  | 4.1008e-05
2018-04-05 15:06 | 439550.1 | 1080.0013 | 8 | 51 | 4.120148 | 3.259536 | 0.9779972 | 0 | 3.937832 | 0 |  |  | 0.0001516342
2018-04-05 15:08 | 439670 | 1200.0005 | 8 | 51 | 4.13694 | 3.260638 | 1.08666 | 0 | 4.386428 | 0 |  |  | 0.0001535416
2018-04-05 15:10 | 439790.1 | 1320.0012 | 8 | 51 | 4.155911 | 3.260728 | 1.195327 | 0 | 4.837009 | 0 |  |  | 0.0001029968
2018-04-05 15:12 | 439910.1 | 1440.0008 | 8 | 51 | 4.174422 | 3.260221 | 1.303996 | 0 | 5.289632 | 0 |  |  | 0.0002450943
2018-04-05 15:14 | 440030 | 1560.0004 | 8 | 51 | 4.19372 | 3.259831 | 1.412663 | 0 | 5.744297 | 0 |  |  | 0.0001659393
2018-04-05 15:14 | 440067.1 | 1597.0285 | 8 | 51 | 4.200005 | 3.2601 | 1.446193 | 0 | 5.885018 | 0 |  |  | 0.0001659393

## Statistics_24
Date_Time | Test_Time(s) | Step_Time(s) | Step_Index | Cycle_Index | Voltage(V) | Current(A) | Charge_Capacity(Ah) | Discharge_Capacity(Ah) | Charge_Energy(Wh) | Discharge_Energy(Wh) | ACR(Ohm) | Internal Resistance(Ohm)
2018-03-31 13:59 | 8800.73016 | 300.0047 | 6 | 1 | 3.393529 | 0 | 2.878752 | 2.914614 | 12.25199 | 10.69417
2018-03-31 16:25 | 17598.1 | 300.0047 | 6 | 2 | 3.387301 | 0 | 2.915927 | 2.916318 | 12.37529 | 10.69899
2018-03-31 18:52 | 26386.04 | 300.0047 | 6 | 3 | 3.390879 | 0 | 2.91832 | 2.916271 | 12.38229 | 10.69891
2018-03-31 21:18 | 35168.8395 | 300.0014 | 6 | 4 | 3.389096 | 0 | 2.915274 | 2.914857 | 12.37145 | 10.69657
2018-03-31 23:45 | 43955.02574 | 300.0014 | 6 | 5 | 3.386539 | 0 | 2.91394 | 2.913869 | 12.36639 | 10.69408
2018-04-01 02:11 | 52742.1 | 300.0028 | 6 | 6 | 3.3852 | 0 | 2.914311 | 2.914065 | 12.36715 | 10.69056
2018-04-01 04:38 | 61535.36824 | 300.0044 | 6 | 7 | 3.381361 | 0 | 2.915094 | 2.915447 | 12.3703 | 10.70118
2018-04-01 07:04 | 70318.43 | 300.0021 | 6 | 8 | 3.385278 | 0 | 2.913138 | 2.911628 | 12.363 | 10.68334
2018-04-01 09:30 | 79090.83 | 300.003 | 6 | 9 | 3.386554 | 0 | 2.911294 | 2.910515 | 12.35482 | 10.67891
2018-04-01 11:57 | 87871.7 | 300.0052 | 6 | 10 | 3.386584 | 0 | 2.909876 | 2.909671 | 12.35098 | 10.67557
2018-04-01 14:23 | 96656.42 | 300.0031 | 6 | 11 | 3.380417 | 0 | 2.908427 | 2.90981 | 12.34574 | 10.67516
2018-04-01 16:49 | 105438.4 | 300.0022 | 6 | 12 | 3.385285 | 0 | 2.910058 | 2.908659 | 12.34968 | 10.66683
2018-04-01 19:16 | 114218 | 300.0021 | 6 | 13 | 3.385332 | 0 | 2.907777 | 2.907649 | 12.34364 | 10.66791
2018-04-01 21:42 | 122985.3 | 300.0027 | 6 | 14 | 3.386624 | 0 | 2.905376 | 2.90495 | 12.33195 | 10.65591
2018-04-02 00:08 | 131761.6 | 300.0023 | 6 | 15 | 3.385955 | 0 | 2.905846 | 2.906069 | 12.33513 | 10.65993
2018-04-02 02:34 | 140535.2 | 300.0047 | 6 | 16 | 3.383993 | 0 | 2.905061 | 2.905478 | 12.3311 | 10.65662
2018-04-02 05:01 | 149318.1 | 300.0046 | 6 | 17 | 3.38209 | 0 | 2.904555 | 2.904993 | 12.33078 | 10.65413
2018-04-02 07:27 | 158084.3 | 300.0023 | 6 | 18 | 3.387289 | 0 | 2.905722 | 2.904318 | 12.33307 | 10.64983
2018-04-02 09:53 | 166848.6 | 300.0044 | 6 | 19 | 3.38557 | 0 | 2.902031 | 2.902434 | 12.32023 | 10.6475
2018-04-02 12:19 | 175616.3 | 300.0022 | 6 | 20 | 3.384089 | 0 | 2.902772 | 2.903215 | 12.32255 | 10.6494
2018-04-02 14:45 | 184378.9 | 300.0036 | 6 | 21 | 3.385724 | 0 | 2.903033 | 2.902868 | 12.32158 | 10.64565
2018-04-02 17:11 | 193155.9 | 300.0038 | 6 | 22 | 3.383509 | 0 | 2.903738 | 2.904381 | 12.32719 | 10.65376
2018-04-02 19:38 | 201930.2 | 300.0028 | 6 | 23 | 3.385033 | 0 | 2.901182 | 2.900901 | 12.31737 | 10.63591
2018-04-02 22:04 | 210695.1 | 300.0046 | 6 | 24 | 3.389549 | 0 | 2.901483 | 2.900407 | 12.31828 | 10.63755
2018-04-03 00:30 | 219459.6 | 300.0004 | 6 | 25 | 3.386676 | 0 | 2.898414 | 2.899263 | 12.30756 | 10.63301
2018-04-03 02:56 | 228223.7 | 300.002 | 6 | 26 | 3.386491 | 0 | 2.898568 | 2.898797 | 12.30653 | 10.63117
2018-04-03 05:22 | 236994.6 | 300.0027 | 6 | 27 | 3.385568 | 0 | 2.900382 | 2.900686 | 12.31411 | 10.63622
2018-04-03 07:48 | 245773.6 | 300.003 | 6 | 28 | 3.383519 | 0 | 2.901061 | 2.901638 | 12.31801 | 10.64414
2018-04-03 10:14 | 254539 | 300.0035 | 6 | 29 | 3.385334 | 0 | 2.898118 | 2.897686 | 12.30536 | 10.62566
2018-04-03 12:40 | 263293.7 | 300.0019 | 6 | 30 | 3.387693 | 0 | 2.898075 | 2.897605 | 12.30388 | 10.62738
2018-04-03 15:07 | 272063.7 | 300.0021 | 6 | 31 | 3.386953 | 0 | 2.89731 | 2.897794 | 12.30409 | 10.62653
2018-04-03 17:33 | 280832.2 | 300.0019 | 6 | 32 | 3.383158 | 0 | 2.895936 | 2.897123 | 12.29745 | 10.62124
2018-04-03 19:59 | 289602.6 | 300.0046 | 6 | 33 | 3.386454 | 0 | 2.899195 | 2.898553 | 12.3094 | 10.62936
2018-04-03 22:25 | 298368.5 | 300.0022 | 6 | 34 | 3.384118 | 0 | 2.896462 | 2.89727 | 12.30085 | 10.62892
2018-04-04 00:51 | 307121.2 | 300.0014 | 6 | 35 | 3.386349 | 0 | 2.893827 | 2.89348 | 12.28648 | 10.6097
2018-04-04 03:17 | 315878.8 | 300.0031 | 6 | 36 | 3.386978 | 0 | 2.895414 | 2.895497 | 12.29424 | 10.61837
2018-04-04 05:43 | 324640.8 | 300.0039 | 6 | 37 | 3.384823 | 0 | 2.895213 | 2.896033 | 12.29353 | 10.62177
2018-04-04 08:09 | 333410.5 | 300.0019 | 6 | 38 | 3.381703 | 0 | 2.894916 | 2.895877 | 12.29317 | 10.61935
2018-04-04 10:35 | 342166.6 | 300.0046 | 6 | 39 | 3.385373 | 0 | 2.896382 | 2.895671 | 12.29633 | 10.6171
2018-04-04 13:01 | 350936.1 | 300.0019 | 6 | 40 | 3.383254 | 0 | 2.89408 | 2.895003 | 12.29046 | 10.61568
2018-04-04 15:27 | 359694 | 300.0045 | 6 | 41 | 3.386004 | 0 | 2.893714 | 2.893286 | 12.28793 | 10.60624
2018-04-04 19:20 | 368438 | 300.0014 | 6 | 42 | 3.390944 | 0 | 2.851945 | 2.895298 | 12.10289 | 10.61243
2018-04-04 21:47 | 377213.1 | 300.002 | 6 | 43 | 3.389225 | 0 | 2.910273 | 2.894479 | 12.36178 | 10.61194
2018-04-05 00:13 | 385982.1 | 300.0031 | 6 | 44 | 3.388728 | 0 | 2.908288 | 2.892149 | 12.3533 | 10.60305
2018-04-05 02:39 | 394750.6 | 300.0012 | 6 | 45 | 3.38925 | 0 | 2.909508 | 2.892744 | 12.35807 | 10.60688
2018-04-05 05:05 | 403520.9 | 300.0023 | 6 | 46 | 3.387404 | 0 | 2.908825 | 2.892895 | 12.35524 | 10.6049
2018-04-05 07:31 | 412297 | 300.0021 | 6 | 47 | 3.386583 | 0 | 2.910651 | 2.894498 | 12.36197 | 10.61294
2018-04-05 09:58 | 421075.5 | 300.0022 | 6 | 48 | 3.387147 | 0 | 2.910418 | 2.893955 | 12.36207 | 10.61375
2018-04-05 12:24 | 429840.8 | 300.0028 | 6 | 49 | 3.387702 | 0 | 2.908463 | 2.892159 | 12.35222 | 10.608
2018-04-05 14:50 | 438599.2 | 300.0014 | 6 | 50 | 3.387345 | 0 | 2.907981 | 2.891647 | 12.35016 | 10.6018
2018-04-05 15:17 | 440232.3 | 1633.095 | 8 | 51 | 4.200023 | 3.260066 | 1.47886 | 0 | 6.015515 | 0

## Channel_24_1
Date_Time | Test_Time(s) | Step_Time(s) | Step_Index | Cycle_Index | Voltage(V) | Current(A) | Charge_Capacity(Ah) | Discharge_Capacity(Ah) | Charge_Energy(Wh) | Discharge_Energy(Wh) | ACR(Ohm) | Internal Resistance(Ohm) | dV/dt(V/s) | dI/dt(A/s)
2018-03-31 11:32 | 10.0006 | 10.0003 | 1 | 1 | 3.537207 | 0 | 0 | 0 | 0 | 0 |  |  | 0.000412941
2018-03-31 11:32 | 10.0023 | 10.002 | 1 | 1 | 3.537207 | 0 | 0 | 0 | 0 | 0 |  |  | 0.000412941
2018-03-31 11:34 | 130.0852 | 120.0012 | 2 | 1 | 4.122954 | 4.890119 | 0.1623884 | 0 | 0.6585418 | 0 |  |  | 0.000412941
2018-03-31 11:36 | 250.0848 | 240.0008 | 2 | 1 | 4.148678 | 4.890103 | 0.3253987 | 0 | 1.332552 | 0 |  |  | 0.000412941
2018-03-31 11:38 | 370.0844 | 360.0004 | 2 | 1 | 4.174512 | 4.890035 | 0.4883853 | 0 | 2.010933 | 0 |  |  | 0.000412941
2018-03-31 11:40 | 490.0849 | 480.0009 | 2 | 1 | 4.19525 | 4.890059 | 0.651395 | 0 | 2.693129 | 0 |  |  | 0.000412941
2018-03-31 11:42 | 610.0853 | 600.0013 | 2 | 1 | 4.200277 | 4.629703 | 0.8111155 | 0 | 3.363899 | 0 |  |  | 0.000412941
2018-03-31 11:44 | 730.0857 | 720.0017 | 2 | 1 | 4.200305 | 4.297332 | 0.9597366 | 0 | 3.988149 | 0 |  |  | 0.000412941
2018-03-31 11:46 | 850.0846 | 840.0006 | 2 | 1 | 4.200292 | 4.002353 | 1.098011 | 0 | 4.568941 | 0 |  |  | 0.000412941
2018-03-31 11:48 | 970.0841 | 960.0001 | 2 | 1 | 4.200254 | 3.732295 | 1.226827 | 0 | 5.110001 | 0 |  |  | 0.000412941
2018-03-31 11:50 | 1090.0845 | 1080.0005 | 2 | 1 | 4.200309 | 3.464095 | 1.346761 | 0 | 5.613757 | 0 |  |  | 0.000412941
2018-03-31 11:52 | 1177.8222 | 1167.7382 | 2 | 1 | 4.200315 | 3.259999 | 1.428679 | 0 | 5.957835 | 0 |  |  | 0.000412941
2018-03-31 11:54 | 1297.834796 | 120.0006 | 3 | 1 | 4.220537 | 3.26002 | 1.536954 | 0 | 6.413637 | 0 |  |  | 0.000412941
2018-03-31 11:56 | 1417.834396 | 240.0002 | 3 | 1 | 4.243088 | 3.260043 | 1.645625 | 0 | 6.873498 | 0 |  |  | 0.000412941
2018-03-31 11:58 | 1537.834696 | 360.0005 | 3 | 1 | 4.266923 | 3.260049 | 1.7543 | 0 | 7.335892 | 0 |  |  | 0.000412941
2018-03-31 12:00 | 1657.834396 | 480.0002 | 3 | 1 | 4.294452 | 3.260076 | 1.862968 | 0 | 7.801028 | 0 |  |  | 0.000412941
2018-03-31 12:02 | 1777.834696 | 600.0005 | 3 | 1 | 4.326171 | 3.260003 | 1.971628 | 0 | 8.269362 | 0 |  |  | 0.000412941
2018-03-31 12:04 | 1897.835196 | 720.001 | 3 | 1 | 4.359001 | 3.260085 | 2.080287 | 0 | 8.741207 | 0 |  |  | 0.000412941
2018-03-31 12:06 | 2017.834696 | 840.0005 | 3 | 1 | 4.393636 | 3.260083 | 2.188963 | 0 | 9.2168 | 0 |  |  | 0.000412941
2018-03-31 12:08 | 2137.835296 | 960.0011 | 3 | 1 | 4.400296 | 2.884822 | 2.292127 | 0 | 9.670683 | 0 |  |  | 0.000412941
2018-03-31 12:10 | 2257.836496 | 1080.0023 | 3 | 1 | 4.400295 | 2.505599 | 2.38188 | 0 | 10.06562 | 0 |  |  | 0.000412941
2018-03-31 12:12 | 2377.836996 | 1200.0028 | 3 | 1 | 4.400246 | 2.179229 | 2.459753 | 0 | 10.40829 | 0 |  |  | 0.000412941
2018-03-31 12:14 | 2497.834896 | 1320.0007 | 3 | 1 | 4.400238 | 1.910168 | 2.527801 | 0 | 10.70772 | 0 |  |  | 0.000412941
2018-03-31 12:16 | 2617.836096 | 1440.0019 | 3 | 1 | 4.400249 | 1.683288 | 2.587606 | 0 | 10.97087 | 0 |  |  | 0.000412941
2018-03-31 12:18 | 2737.835696 | 1560.0015 | 3 | 1 | 4.400235 | 1.480561 | 2.640286 | 0 | 11.20268 | 0 |  |  | 0.000412941
2018-03-31 12:20 | 2857.835296 | 1680.0011 | 3 | 1 | 4.400247 | 1.298925 | 2.686514 | 0 | 11.4061 | 0 |  |  | 0.000412941
2018-03-31 12:22 | 2977.836496 | 1800.0023 | 3 | 1 | 4.400229 | 1.152201 | 2.72728 | 0 | 11.58548 | 0 |  |  | 0.000412941
2018-03-31 12:24 | 3097.836096 | 1920.0019 | 3 | 1 | 4.400209 | 1.028321 | 2.763556 | 0 | 11.7451 | 0 |  |  | 0.000412941
2018-03-31 12:26 | 3217.837296 | 2040.0031 | 3 | 1 | 4.400232 | 0.9213057 | 2.796022 | 0 | 11.88796 | 0 |  |  | 0.000412941
2018-03-31 12:28 | 3337.836096 | 2160.0019 | 3 | 1 | 4.400202 | 0.8214569 | 2.825054 | 0 | 12.0157 | 0 |  |  | 0.000412941
2018-03-31 12:30 | 3457.834896 | 2280.0007 | 3 | 1 | 4.400218 | 0.7360172 | 2.850953 | 0 | 12.12967 | 0 |  |  | 0.000412941
2018-03-31 12:32 | 3577.835196 | 2400.001 | 3 | 1 | 4.400176 | 0.6638508 | 2.874263 | 0 | 12.23223 | 0 |  |  | 0.000412941
2018-03-31 12:32 | 3602.396996 | 2424.5628 | 3 | 1 | 4.400241 | 0.6519985 | 2.878752 | 0 | 12.25199 | 0 |  |  | 0.000412941
2018-03-31 12:34 | 3722.442472 | 120.0013 | 4 | 1 | 4.331475 | 0 | 2.878752 | 0 | 12.25199 | 0 |  |  | 0.000412941
2018-03-31 12:36 | 3842.442072 | 240.0009 | 4 | 1 | 4.325524 | 0 | 2.878752 | 0 | 12.25199 | 0 |  |  | 0.000412941
2018-03-31 12:37 | 3902.444072 | 300.0029 | 4 | 1 | 4.323802 | 0 | 2.878752 | 0 | 12.25199 | 0 |  |  | 0.000412941
2018-03-31 12:39 | 4022.524392 | 120.0013 | 5 | 1 | 4.078985 | -2.281814 | 2.878752 | 0.07605466 | 12.25199 | 0.3127447 |  |  | 0.000412941
2018-03-31 12:41 | 4142.524092 | 240.001 | 5 | 1 | 4.045475 | -2.2818 | 2.878752 | 0.1521259 | 12.25199 | 0.6217088 |  |  | 0.000412941
2018-03-31 12:43 | 4262.524392 | 360.0013 | 5 | 1 | 4.016201 | -2.281839 | 2.878752 | 0.2281869 | 12.25199 | 0.928295 |  |  | 0.000412941
2018-03-31 12:45 | 4382.523292 | 480.0002 | 5 | 1 | 3.986682 | -2.281866 | 2.878752 | 0.3042567 | 12.25199 | 1.232694 |  |  | 0.000412941
2018-03-31 12:47 | 4502.524392 | 600.0013 | 5 | 1 | 3.956267 | -2.282215 | 2.878752 | 0.3803249 | 12.25199 | 1.534783 |  |  | 0.000412941
2018-03-31 12:49 | 4622.523292 | 720.0002 | 5 | 1 | 3.928194 | -2.281886 | 2.878752 | 0.4563867 | 12.25199 | 1.83463 |  |  | 0.000412941
2018-03-31 12:51 | 4742.524392 | 840.0013 | 5 | 1 | 3.901646 | -2.281879 | 2.878752 | 0.5324484 | 12.25199 | 2.13239 |  |  | 0.000412941
2018-03-31 12:53 | 4862.523292 | 960.0002 | 5 | 1 | 3.875535 | -2.281827 | 2.878752 | 0.6085057 | 12.25199 | 2.428147 |  |  | 0.000412941
2018-03-31 12:55 | 4982.523592 | 1080.0005 | 5 | 1 | 3.847697 | -2.281835 | 2.878752 | 0.6845682 | 12.25199 | 2.721884 |  |  | 0.000412941
2018-03-31 12:57 | 5102.523292 | 1200.0002 | 5 | 1 | 3.820454 | -2.281827 | 2.878752 | 0.7606424 | 12.25199 | 3.013538 |  |  | 0.000412941
2018-03-31 12:59 | 5222.523592 | 1320.0005 | 5 | 1 | 3.796098 | -2.281886 | 2.878752 | 0.8367001 | 12.25199 | 3.303169 |  |  | 0.000412941
2018-03-31 13:01 | 5342.523592 | 1440.0005 | 5 | 1 | 3.774519 | -2.281893 | 2.878752 | 0.9127626 | 12.25199 | 3.591081 |  |  | 0.000412941
2018-03-31 13:03 | 5462.523592 | 1560.0005 | 5 | 1 | 3.753059 | -2.282054 | 2.878752 | 0.9888214 | 12.25199 | 3.877354 |  |  | 0.000412941
2018-03-31 13:05 | 5582.523292 | 1680.0002 | 5 | 1 | 3.731 | -2.281828 | 2.878752 | 1.064884 | 12.25199 | 4.16197 |  |  | 0.000412941
2018-03-31 13:07 | 5702.524392 | 1800.0013 | 5 | 1 | 3.71117 | -2.281879 | 2.878752 | 1.140953 | 12.25199 | 4.445016 |  |  | 0.000412941
2018-03-31 13:09 | 5822.523992 | 1920.0009 | 5 | 1 | 3.692829 | -2.281898 | 2.878752 | 1.217008 | 12.25199 | 4.726557 |  |  | 0.000412941
2018-03-31 13:11 | 5942.524392 | 2040.0013 | 5 | 1 | 3.675136 | -2.281907 | 2.878752 | 1.293072 | 12.25199 | 5.006775 |  |  | 0.000412941
2018-03-31 13:13 | 6062.523292 | 2160.0002 | 5 | 1 | 3.656603 | -2.282136 | 2.878752 | 1.36914 | 12.25199 | 5.28564 |  |  | 0.000412941
2018-03-31 13:15 | 6182.524392 | 2280.0013 | 5 | 1 | 3.639672 | -2.281851 | 2.878752 | 1.445196 | 12.25199 | 5.563083 |  |  | 0.000412941
2018-03-31 13:17 | 6302.523292 | 2400.0002 | 5 | 1 | 3.624735 | -2.281859 | 2.878752 | 1.521262 | 12.25199 | 5.839365 |  |  | 0.000412941
2018-03-31 13:19 | 6422.523692 | 2520.0006 | 5 | 1 | 3.611301 | -2.281841 | 2.878752 | 1.59733 | 12.25199 | 6.114574 |  |  | 0.000412941
2018-03-31 13:21 | 6542.523992 | 2640.0009 | 5 | 1 | 3.597918 | -2.281823 | 2.878752 | 1.673391 | 12.25199 | 6.388749 |  |  | 0.000412941
2018-03-31 13:23 | 6662.524392 | 2760.0013 | 5 | 1 | 3.583929 | -2.281893 | 2.878752 | 1.749461 | 12.25199 | 6.661902 |  |  | 0.000412941
2018-03-31 13:25 | 6782.523292 | 2880.0002 | 5 | 1 | 3.572262 | -2.282163 | 2.878752 | 1.825527 | 12.25199 | 6.934062 |  |  | 0.000412941
2018-03-31 13:27 | 6902.523592 | 3000.0005 | 5 | 1 | 3.562045 | -2.282116 | 2.878752 | 1.901592 | 12.25199 | 7.205389 |  |  | 0.000412941
2018-03-31 13:29 | 7022.524092 | 3120.001 | 5 | 1 | 3.552045 | -2.281736 | 2.878752 | 1.977647 | 12.25199 | 7.475927 |  |  | 0.000412941
2018-03-31 13:31 | 7142.523592 | 3240.0005 | 5 | 1 | 3.540161 | -2.282204 | 2.878752 | 2.05372 | 12.25199 | 7.745703 |  |  | 0.000412941
2018-03-31 13:33 | 7262.523292 | 3360.0002 | 5 | 1 | 3.528553 | -2.281973 | 2.878752 | 2.129787 | 12.25199 | 8.014536 |  |  | 0.000412941
2018-03-31 13:35 | 7382.523592 | 3480.0005 | 5 | 1 | 3.517732 | -2.281843 | 2.878752 | 2.20586 | 12.25199 | 8.282551 |  |  | 0.000412941
2018-03-31 13:37 | 7502.523292 | 3600.0002 | 5 | 1 | 3.506719 | -2.282113 | 2.878752 | 2.281912 | 12.25199 | 8.549678 |  |  | 0.000412941
2018-03-31 13:39 | 7622.523592 | 3720.0005 | 5 | 1 | 3.493086 | -2.281876 | 2.878752 | 2.357977 | 12.25199 | 8.815919 |  |  | 0.000412941
2018-03-31 13:41 | 7742.523992 | 3840.0009 | 5 | 1 | 3.475706 | -2.281828 | 2.878752 | 2.434053 | 12.25199 | 9.081004 |  |  | 0.000412941
2018-03-31 13:43 | 7862.524392 | 3960.0013 | 5 | 1 | 3.457638 | -2.281904 | 2.878752 | 2.510114 | 12.25199 | 9.344698 |  |  | 0.000412941
2018-03-31 13:45 | 7982.523992 | 4080.0009 | 5 | 1 | 3.435834 | -2.281833 | 2.878752 | 2.586171 | 12.25199 | 9.606874 |  |  | 0.000412941
2018-03-31 13:47 | 8102.524392 | 4200.0013 | 5 | 1 | 3.404446 | -2.282175 | 2.878752 | 2.662243 | 12.25199 | 9.86713 |  |  | 0.000412941
2018-03-31 13:49 | 8222.524092 | 4320.001 | 5 | 1 | 3.354897 | -2.281809 | 2.878752 | 2.738295 | 12.25199 | 10.12433 |  |  | 0.000412941
2018-03-31 13:51 | 8342.523592 | 4440.0005 | 5 | 1 | 3.273617 | -2.281968 | 2.878752 | 2.814363 | 12.25199 | 10.37671 |  |  | 0.000412941
2018-03-31 13:53 | 8462.523992 | 4560.0009 | 5 | 1 | 3.10472 | -2.281802 | 2.878752 | 2.890423 | 12.25199 | 10.62023 |  |  | 0.000412941
2018-03-31 13:54 | 8500.680892 | 4598.1578 | 5 | 1 | 2.999987 | -2.282109 | 2.878752 | 2.914614 | 12.25199 | 10.69417 |  |  | 0.000412941
2018-03-31 13:56 | 8620.72606 | 120.0006 | 6 | 1 | 3.371199 | 0 | 2.878752 | 2.914614 | 12.25199 | 10.69417 |  |  | 0.000412941
2018-03-31 13:58 | 8740.72646 | 240.001 | 6 | 1 | 3.388948 | 0 | 2.878752 | 2.914614 | 12.25199 | 10.69417 |  |  | 0.000412941
2018-03-31 13:59 | 8800.73016 | 300.0047 | 6 | 1 | 3.393529 | 0 | 2.878752 | 2.914614 | 12.25199 | 10.69417 |  |  | 0.000412941
2018-03-31 13:59 | 8800.738356 | 0.0024 | 7 | 2 | 3.393465 | 0 | 0 | 0 | 0 | 0 |  |  | 0.000412941
2018-03-31 14:01 | 8920.818376 | 120.0005 | 2 | 2 | 4.087183 | 4.890016 | 0.162383 | 1.592e-09 | 0.6451693 | 5.402e-09 |  |  | 0.000412941
2018-03-31 14:03 | 9040.818876 | 240.001 | 2 | 2 | 4.115743 | 4.890025 | 0.3254007 | 1.592e-09 | 1.313599 | 5.402e-09 |  |  | 0.000412941
2018-03-31 14:05 | 9160.818376 | 360.0005 | 2 | 2 | 4.147623 | 4.890037 | 0.4883816 | 1.592e-09 | 1.987043 | 5.402e-09 |  |  | 0.000412941
2018-03-31 14:07 | 9280.817976 | 480.0001 | 2 | 2 | 4.175227 | 4.890084 | 0.6513962 | 1.592e-09 | 2.665438 | 5.402e-09 |  |  | 0.000412941
2018-03-31 14:09 | 9400.818176 | 600.0003 | 2 | 2 | 4.200293 | 4.884467 | 0.8143952 | 1.592e-09 | 3.348118 | 5.402e-09 |  |  | 0.000412941
2018-03-31 14:11 | 9520.818176 | 720.0003 | 2 | 2 | 4.20029 | 4.530814 | 0.971109 | 1.592e-09 | 4.00636 | 5.402e-09 |  |  | 0.000412941
2018-03-31 14:13 | 9640.820976 | 840.0031 | 2 | 2 | 4.20029 | 4.205672 | 1.116639 | 1.592e-09 | 4.617629 | 5.402e-09 |  |  | 0.000412941
2018-03-31 14:15 | 9760.818976 | 960.0011 | 2 | 2 | 4.200262 | 3.880437 | 1.251374 | 1.592e-09 | 5.183554 | 5.402e-09 |  |  | 0.000412941
2018-03-31 14:17 | 9880.819376 | 1080.0015 | 2 | 2 | 4.20028 | 3.560349 | 1.375364 | 1.592e-09 | 5.704345 | 5.402e-09 |  |  | 0.000412941
2018-03-31 14:19 | 10000.82 | 1200.0013 | 2 | 2 | 4.200293 | 3.280881 | 1.489241 | 1.592e-09 | 6.182662 | 5.402e-09 |  |  | 0.000412941
2018-03-31 14:19 | 10010.35 | 1209.5365 | 2 | 2 | 4.200276 | 3.259994 | 1.497896 | 1.592e-09 | 6.219013 | 5.402e-09 |  |  | 0.000412941
2018-03-31 14:21 | 10130.3681 | 120.0004 | 3 | 2 | 4.219917 | 3.259997 | 1.606172 | 1.69e-09 | 6.674766 | 5.798e-09 |  |  | 0.000412941
2018-03-31 14:23 | 10250.3686 | 240.0009 | 3 | 2 | 4.243548 | 3.260047 | 1.714837 | 1.69e-09 | 7.134571 | 5.798e-09 |  |  | 0.000412941
2018-03-31 14:25 | 10370.369 | 360.0013 | 3 | 2 | 4.271093 | 3.259997 | 1.823509 | 1.69e-09 | 7.597171 | 5.798e-09 |  |  | 0.000412941
2018-03-31 14:27 | 10490.3678 | 480.0001 | 3 | 2 | 4.301548 | 3.260056 | 1.932168 | 1.69e-09 | 8.062921 | 5.798e-09 |  |  | 0.000412941
2018-03-31 14:29 | 10610.3682 | 600.0005 | 3 | 2 | 4.332613 | 3.260034 | 2.040821 | 1.69e-09 | 8.531974 | 5.798e-09 |  |  | 0.000412941
2018-03-31 14:31 | 10730.3685 | 720.0008 | 3 | 2 | 4.365668 | 3.260056 | 2.149498 | 1.69e-09 | 9.004605 | 5.798e-09 |  |  | 0.000412941
2018-03-31 14:33 | 10850.3699 | 840.0022 | 3 | 2 | 4.400322 | 3.223271 | 2.258142 | 1.69e-09 | 9.480858 | 5.798e-09 |  |  | 0.000412941
2018-03-31 14:35 | 10970.3695 | 960.0018 | 3 | 2 | 4.400313 | 2.762633 | 2.357363 | 1.69e-09 | 9.91746 | 5.798e-09 |  |  | 0.000412941
2018-03-31 14:37 | 11090.3691 | 1080.0014 | 3 | 2 | 4.400311 | 2.410329 | 2.44337 | 1.69e-09 | 10.29592 | 5.798e-09 |  |  | 0.000412941
2018-03-31 14:39 | 11210.3681 | 1200.0004 | 3 | 2 | 4.400309 | 2.111618 | 2.518566 | 1.69e-09 | 10.6268 | 5.798e-09 |  |  | 0.000412941
2018-03-31 14:41 | 11330.3683 | 1320.0006 | 3 | 2 | 4.400282 | 1.851958 | 2.58453 | 1.69e-09 | 10.91706 | 5.798e-09 |  |  | 0.000412941
2018-03-31 14:43 | 11450.3696 | 1440.0019 | 3 | 2 | 4.400239 | 1.617702 | 2.642292 | 1.69e-09 | 11.17123 | 5.798e-09 |  |  | 0.000412941
2018-03-31 14:45 | 11570.3691 | 1560.0014 | 3 | 2 | 4.400239 | 1.416166 | 2.692725 | 1.69e-09 | 11.39315 | 5.798e-09 |  |  | 0.000412941
2018-03-31 14:47 | 11690.3688 | 1680.0011 | 3 | 2 | 4.400272 | 1.253563 | 2.737131 | 1.69e-09 | 11.58855 | 5.798e-09 |  |  | 0.000412941
2018-03-31 14:49 | 11810.3691 | 1800.0014 | 3 | 2 | 4.400234 | 1.11615 | 2.776558 | 1.69e-09 | 11.76203 | 5.798e-09 |  |  | 0.000412941
2018-03-31 14:51 | 11930.3695 | 1920.0018 | 3 | 2 | 4.400262 | 0.9947052 | 2.811695 | 1.69e-09 | 11.91664 | 5.798e-09 |  |  | 0.000412941
2018-03-31 14:53 | 12050.3691 | 2040.0014 | 3 | 2 | 4.400219 | 0.8814735 | 2.842924 | 1.69e-09 | 12.05406 | 5.798e-09 |  |  | 0.000412941
2018-03-31 14:55 | 12170.3695 | 2160.0018 | 3 | 2 | 4.400189 | 0.789566 | 2.870731 | 1.69e-09 | 12.17642 | 5.798e-09 |  |  | 0.000412941
2018-03-31 14:57 | 12290.3699 | 2280.0022 | 3 | 2 | 4.400166 | 0.7118387 | 2.895731 | 1.69e-09 | 12.28642 | 5.798e-09 |  |  | 0.000412941
2018-03-31 14:59 | 12397.0023 | 2386.6346 | 3 | 2 | 4.400224 | 0.651988 | 2.915927 | 1.69e-09 | 12.37529 | 5.798e-09 |  |  | 0.000412941
2018-03-31 15:01 | 12517.04666 | 120.0012 | 4 | 2 | 4.331271 | 0 | 2.915927 | 1.69e-09 | 12.37529 | 5.798e-09 |  |  | 0.000412941
2018-03-31 15:03 | 12637.04626 | 240.0008 | 4 | 2 | 4.325428 | 0 | 2.915927 | 1.69e-09 | 12.37529 | 5.798e-09 |  |  | 0.000412941
2018-03-31 15:04 | 12697.04996 | 300.0045 | 4 | 2 | 4.323757 | 0 | 2.915927 | 1.69e-09 | 12.37529 | 5.798e-09 |  |  | 0.000412941
2018-03-31 15:06 | 12817.13 | 120.0005 | 5 | 2 | 4.078216 | -2.281818 | 2.915927 | 0.07605884 | 12.37529 | 0.3126934 |  |  | 0.000412941
2018-03-31 15:08 | 12937.13 | 240.001 | 5 | 2 | 4.045068 | -2.281837 | 2.915927 | 0.1521139 | 12.37529 | 0.6215582 |  |  | 0.000412941
2018-03-31 15:10 | 13057.13 | 360.0013 | 5 | 2 | 4.01446 | -2.281809 | 2.915927 | 0.2281759 | 12.37529 | 0.9280765 |  |  | 0.000412941
2018-03-31 15:12 | 13177.13 | 480.001 | 5 | 2 | 3.983654 | -2.28185 | 2.915927 | 0.3042429 | 12.37529 | 1.232261 |  |  | 0.000412941
2018-03-31 15:14 | 13297.13 | 600.0013 | 5 | 2 | 3.955106 | -2.281851 | 2.915927 | 0.3803019 | 12.37529 | 1.53416 |  |  | 0.000412941
2018-03-31 15:16 | 13417.13 | 720.001 | 5 | 2 | 3.92782 | -2.281886 | 2.915927 | 0.4563587 | 12.37529 | 1.833923 |  |  | 0.000412941
2018-03-31 15:18 | 13537.13 | 840.0005 | 5 | 2 | 3.900841 | -2.282192 | 2.915927 | 0.5324199 | 12.37529 | 2.13165 |  |  | 0.000412941
2018-03-31 15:20 | 13657.13 | 960.0001 | 5 | 2 | 3.872937 | -2.281837 | 2.915927 | 0.6084875 | 12.37529 | 2.427327 |  |  | 0.000412941
2018-03-31 15:22 | 13777.13 | 1080.0006 | 5 | 2 | 3.845691 | -2.281839 | 2.915927 | 0.684549 | 12.37529 | 2.720859 |  |  | 0.000412941
2018-03-31 15:24 | 13897.13 | 1200.001 | 5 | 2 | 3.819766 | -2.281866 | 2.915927 | 0.7606079 | 12.37529 | 3.012362 |  |  | 0.000412941
2018-03-31 15:26 | 14017.13 | 1320.0013 | 5 | 2 | 3.795995 | -2.281863 | 2.915927 | 0.8366741 | 12.37529 | 3.302005 |  |  | 0.000412941
2018-03-31 15:28 | 14137.13 | 1440.001 | 5 | 2 | 3.773196 | -2.281861 | 2.915927 | 0.9127429 | 12.37529 | 3.589896 |  |  | 0.000412941
2018-03-31 15:30 | 14257.13 | 1560.0005 | 5 | 2 | 3.750555 | -2.281816 | 2.915927 | 0.9887969 | 12.37529 | 3.875987 |  |  | 0.000412941
2018-03-31 15:32 | 14377.13 | 1680.001 | 5 | 2 | 3.730256 | -2.281827 | 2.915927 | 1.064865 | 12.37529 | 4.160501 |  |  | 0.000412941
2018-03-31 15:34 | 14497.13 | 1800.0005 | 5 | 2 | 3.711411 | -2.281857 | 2.915927 | 1.14093 | 12.37529 | 4.443513 |  |  | 0.000412941
2018-03-31 15:36 | 14617.13 | 1920.001 | 5 | 2 | 3.692861 | -2.281843 | 2.915927 | 1.216986 | 12.37529 | 4.725082 |  |  | 0.000412941
2018-03-31 15:38 | 14737.13 | 2040.0013 | 5 | 2 | 3.673422 | -2.281857 | 2.915927 | 1.293042 | 12.37529 | 5.005214 |  |  | 0.000412941
2018-03-31 15:40 | 14857.13 | 2160.0002 | 5 | 2 | 3.655417 | -2.282086 | 2.915927 | 1.369113 | 12.37529 | 5.283947 |  |  | 0.000412941
2018-03-31 15:42 | 14977.13 | 2280.0013 | 5 | 2 | 3.639603 | -2.281835 | 2.915927 | 1.445174 | 12.37529 | 5.561372 |  |  | 0.000412941
2018-03-31 15:44 | 15097.13 | 2400.0002 | 5 | 2 | 3.625262 | -2.281873 | 2.915927 | 1.521229 | 12.37529 | 5.837636 |  |  | 0.000412941
2018-03-31 15:46 | 15217.13 | 2520.0005 | 5 | 2 | 3.610847 | -2.281835 | 2.915927 | 1.597287 | 12.37529 | 6.112824 |  |  | 0.000412941
2018-03-31 15:48 | 15337.13 | 2640.0001 | 5 | 2 | 3.596142 | -2.281902 | 2.915927 | 1.673352 | 12.37529 | 6.386904 |  |  | 0.000412941
2018-03-31 15:50 | 15457.13 | 2760.0005 | 5 | 2 | 3.583913 | -2.281815 | 2.915927 | 1.749416 | 12.37529 | 6.659966 |  |  | 0.000412941
2018-03-31 15:52 | 15577.13 | 2880.0002 | 5 | 2 | 3.573347 | -2.281814 | 2.915927 | 1.825478 | 12.37529 | 6.932151 |  |  | 0.000412941
2018-03-31 15:54 | 15697.13 | 3000.0005 | 5 | 2 | 3.56291 | -2.282027 | 2.915927 | 1.901546 | 12.37529 | 7.203574 |  |  | 0.000412941
2018-03-31 15:56 | 15817.13 | 3120.0009 | 5 | 2 | 3.550932 | -2.28182 | 2.915927 | 1.977607 | 12.37529 | 7.474131 |  |  | 0.000412941
2018-03-31 15:58 | 15937.13 | 3240.0005 | 5 | 2 | 3.539719 | -2.281879 | 2.915927 | 2.053668 | 12.37529 | 7.743776 |  |  | 0.000412941
2018-03-31 16:00 | 16057.13 | 3360.001 | 5 | 2 | 3.529494 | -2.281863 | 2.915927 | 2.129729 | 12.37529 | 8.012617 |  |  | 0.000412941
2018-03-31 16:02 | 16177.13 | 3480.0005 | 5 | 2 | 3.51935 | -2.281896 | 2.915927 | 2.20579 | 12.37529 | 8.280697 |  |  | 0.000412941
2018-03-31 16:04 | 16297.13 | 3600.0001 | 5 | 2 | 3.506986 | -2.282195 | 2.915927 | 2.281858 | 12.37529 | 8.547958 |  |  | 0.000412941
2018-03-31 16:06 | 16417.13 | 3720.0005 | 5 | 2 | 3.491992 | -2.281894 | 2.915927 | 2.357922 | 12.37529 | 8.814144 |  |  | 0.000412941
2018-03-31 16:08 | 16537.13 | 3840.0009 | 5 | 2 | 3.477143 | -2.281912 | 2.915927 | 2.433996 | 12.37529 | 9.079236 |  |  | 0.000412941
2018-03-31 16:10 | 16657.13 | 3960.0005 | 5 | 2 | 3.460658 | -2.281855 | 2.915927 | 2.510051 | 12.37529 | 9.343076 |  |  | 0.000412941
2018-03-31 16:12 | 16777.13 | 4080.001 | 5 | 2 | 3.43827 | -2.282218 | 2.915927 | 2.586116 | 12.37529 | 9.605505 |  |  | 0.000412941
2018-03-31 16:14 | 16897.13 | 4200.0013 | 5 | 2 | 3.404016 | -2.281871 | 2.915927 | 2.662185 | 12.37529 | 9.865844 |  |  | 0.000412941
2018-03-31 16:16 | 17017.13 | 4320.0002 | 5 | 2 | 3.355555 | -2.281857 | 2.915927 | 2.738238 | 12.37529 | 10.12299 |  |  | 0.000412941
2018-03-31 16:18 | 17137.13 | 4440.0013 | 5 | 2 | 3.277607 | -2.282222 | 2.915927 | 2.814314 | 12.37529 | 10.3756 |  |  | 0.000412941
2018-03-31 16:20 | 17257.13 | 4560.001 | 5 | 2 | 3.112626 | -2.282055 | 2.915927 | 2.890369 | 12.37529 | 10.61956 |  |  | 0.000412941
2018-03-31 16:20 | 17298.05 | 4600.9251 | 5 | 2 | 2.999999 | -2.282079 | 2.915927 | 2.916313 | 12.37529 | 10.69897 |  |  | 0.000412941
2018-03-31 16:22 | 17418.1 | 120.0014 | 6 | 2 | 3.366893 | 0 | 2.915927 | 2.916318 | 12.37529 | 10.69899 |  |  | 0.000412941
2018-03-31 16:24 | 17538.1 | 240.001 | 6 | 2 | 3.383292 | 0 | 2.915927 | 2.916318 | 12.37529 | 10.69899 |  |  | 0.000412941
2018-03-31 16:25 | 17598.1 | 300.0047 | 6 | 2 | 3.387301 | 0 | 2.915927 | 2.916318 | 12.37529 | 10.69899 |  |  | 0.000412941
2018-03-31 16:25 | 17598.11 | 0.0024 | 7 | 3 | 3.387082 | 0 | 0 | 0 | 0 | 0 |  |  | 0.000412941
2018-03-31 16:27 | 17718.19 | 120.0015 | 2 | 3 | 4.084124 | 4.890059 | 0.1623954 | 4.39e-10 | 0.6443574 | 1.487e-09 |  |  | 0.000412941
2018-03-31 16:29 | 17838.19 | 240.0002 | 2 | 3 | 4.112933 | 4.890086 | 0.3253721 | 4.39e-10 | 1.312104 | 1.487e-09 |  |  | 0.000412941
2018-03-31 16:31 | 17958.19 | 360.0006 | 2 | 3 | 4.147459 | 4.890052 | 0.4883997 | 4.39e-10 | 1.985476 | 1.487e-09 |  |  | 0.000412941
2018-03-31 16:33 | 18078.19 | 480.001 | 2 | 3 | 4.175565 | 4.890004 | 0.6513767 | 4.39e-10 | 2.663849 | 1.487e-09 |  |  | 0.000412941
2018-03-31 16:35 | 18198.19 | 600.0006 | 2 | 3 | 4.19818 | 4.890037 | 0.8143679 | 4.39e-10 | 3.346282 | 1.487e-09 |  |  | 0.000412941
2018-03-31 16:37 | 18318.19 | 720.0019 | 2 | 3 | 4.200293 | 4.572549 | 0.9724586 | 4.39e-10 | 4.010293 | 1.487e-09 |  |  | 0.000412941
2018-03-31 16:39 | 18438.19 | 840.0031 | 2 | 3 | 4.200309 | 4.224402 | 1.119069 | 4.39e-10 | 4.626099 | 1.487e-09 |  |  | 0.000412941
2018-03-31 16:41 | 18558.19 | 960.0004 | 2 | 3 | 4.200266 | 3.86995 | 1.253884 | 4.39e-10 | 5.192361 | 1.487e-09 |  |  | 0.000412941
2018-03-31 16:43 | 18678.19 | 1080.0023 | 2 | 3 | 4.200272 | 3.574704 | 1.377803 | 4.39e-10 | 5.712855 | 1.487e-09 |  |  | 0.000412941
2018-03-31 16:45 | 18798.19 | 1200.0002 | 2 | 3 | 4.200243 | 3.307279 | 1.49241 | 4.39e-10 | 6.194237 | 1.487e-09 |  |  | 0.000412941
2018-03-31 16:46 | 18821.57 | 1223.3755 | 2 | 3 | 4.200307 | 3.259988 | 1.513735 | 4.39e-10 | 6.283805 | 1.487e-09 |  |  | 0.000412941
2018-03-31 16:48 | 18941.58 | 120.0015 | 3 | 3 | 4.220356 | 3.260089 | 1.622035 | 6.29e-10 | 6.739671 | 2.257e-09 |  |  | 0.000412941
2018-03-31 16:50 | 19061.58 | 240.0011 | 3 | 3 | 4.246047 | 3.26003 | 1.730686 | 6.29e-10 | 7.199569 | 2.257e-09 |  |  | 0.000412941
2018-03-31 16:52 | 19181.58 | 360.0015 | 3 | 3 | 4.274085 | 3.260041 | 1.839349 | 6.29e-10 | 7.662484 | 2.257e-09 |  |  | 0.000412941
2018-03-31 16:54 | 19301.58 | 480.001 | 3 | 3 | 4.302875 | 3.260114 | 1.948026 | 6.29e-10 | 8.128525 | 2.257e-09 |  |  | 0.000412941
2018-03-31 16:56 | 19421.58 | 600.0015 | 3 | 3 | 4.333549 | 3.260043 | 2.056699 | 6.29e-10 | 8.597767 | 2.257e-09 |  |  | 0.000412941
2018-03-31 16:58 | 19541.58 | 720.0011 | 3 | 3 | 4.368308 | 3.260058 | 2.165364 | 6.29e-10 | 9.070518 | 2.257e-09 |  |  | 0.000412941
2018-03-31 17:00 | 19661.58 | 840.0016 | 3 | 3 | 4.400306 | 3.14586 | 2.273663 | 6.29e-10 | 9.545626 | 2.257e-09 |  |  | 0.000412941
2018-03-31 17:02 | 19781.58 | 960.0013 | 3 | 3 | 4.400304 | 2.731938 | 2.37126 | 6.29e-10 | 9.975083 | 2.257e-09 |  |  | 0.000412941
2018-03-31 17:04 | 19901.58 | 1080.0008 | 3 | 3 | 4.400287 | 2.39277 | 2.456498 | 6.29e-10 | 10.35015 | 2.257e-09 |  |  | 0.000412941
2018-03-31 17:06 | 20021.58 | 1200.0013 | 3 | 3 | 4.400276 | 2.090837 | 2.531117 | 6.29e-10 | 10.6785 | 2.257e-09 |  |  | 0.000412941
2018-03-31 17:08 | 20141.58 | 1320.0032 | 3 | 3 | 4.400258 | 1.817797 | 2.59618 | 6.29e-10 | 10.96479 | 2.257e-09 |  |  | 0.000412941
2018-03-31 17:10 | 20261.58 | 1440.002 | 3 | 3 | 4.400255 | 1.588396 | 2.65278 | 6.29e-10 | 11.21385 | 2.257e-09 |  |  | 0.000412941
2018-03-31 17:12 | 20381.58 | 1560.0008 | 3 | 3 | 4.400278 | 1.401395 | 2.702508 | 6.29e-10 | 11.43266 | 2.257e-09 |  |  | 0.000412941
2018-03-31 17:14 | 20501.58 | 1680.0021 | 3 | 3 | 4.400255 | 1.24238 | 2.746498 | 6.29e-10 | 11.62623 | 2.257e-09 |  |  | 0.000412941
2018-03-31 17:16 | 20621.58 | 1800.0008 | 3 | 3 | 4.400207 | 1.09956 | 2.785494 | 6.29e-10 | 11.79782 | 2.257e-09 |  |  | 0.000412941
2018-03-31 17:18 | 20741.58 | 1920.0013 | 3 | 3 | 4.400225 | 0.9713621 | 2.819965 | 6.29e-10 | 11.9495 | 2.257e-09 |  |  | 0.000412941
2018-03-31 17:20 | 20861.58 | 2040.0016 | 3 | 3 | 4.400212 | 0.8670359 | 2.850556 | 6.29e-10 | 12.08411 | 2.257e-09 |  |  | 0.000412941
2018-03-31 17:22 | 20981.58 | 2160.0011 | 3 | 3 | 4.400231 | 0.7792206 | 2.87795 | 6.29e-10 | 12.20465 | 2.257e-09 |  |  | 0.000412941
2018-03-31 17:24 | 21101.58 | 2280.0016 | 3 | 3 | 4.400231 | 0.7031841 | 2.902632 | 6.29e-10 | 12.31325 | 2.257e-09 |  |  | 0.000412941
2018-03-31 17:25 | 21184.99 | 2363.4111 | 3 | 3 | 4.400206 | 0.6519852 | 2.91832 | 6.29e-10 | 12.38229 | 2.257e-09 |  |  | 0.000412941
2018-03-31 17:27 | 21305.03 | 120.0005 | 4 | 3 | 4.331756 | 0 | 2.91832 | 6.29e-10 | 12.38229 | 2.257e-09 |  |  | 0.000412941
2018-03-31 17:29 | 21425.03 | 240.0001 | 4 | 3 | 4.325937 | 0 | 2.91832 | 6.29e-10 | 12.38229 | 2.257e-09 |  |  | 0.000412941
2018-03-31 17:30 | 21485.03 | 300.0028 | 4 | 3 | 4.324276 | 0 | 2.91832 | 6.29e-10 | 12.38229 | 2.257e-09 |  |  | 0.000412941
2018-03-31 17:32 | 21605.12 | 120.0013 | 5 | 3 | 4.08101 | -2.281825 | 2.91832 | 0.07606547 | 12.38229 | 0.3129057 |  |  | 0.000412941
2018-03-31 17:34 | 21725.12 | 240.0009 | 5 | 3 | 4.046734 | -2.282161 | 2.91832 | 0.1521299 | 12.38229 | 0.6219831 |  |  | 0.000412941
2018-03-31 17:36 | 21845.12 | 360.0005 | 5 | 3 | 4.014967 | -2.281871 | 2.91832 | 0.2281952 | 12.38229 | 0.9285731 |  |  | 0.000412941
2018-03-31 17:38 | 21965.12 | 480.0009 | 5 | 3 | 3.985676 | -2.282132 | 2.91832 | 0.3042498 | 12.38229 | 1.232805 |  |  | 0.000412941
2018-03-31 17:40 | 22085.12 | 600.0005 | 5 | 3 | 3.957753 | -2.282149 | 2.91832 | 0.3803186 | 12.38229 | 1.534919 |  |  | 0.000412941
2018-03-31 17:42 | 22205.12 | 720.0001 | 5 | 3 | 3.930009 | -2.28182 | 2.91832 | 0.4563901 | 12.38229 | 1.834938 |  |  | 0.000412941
2018-03-31 17:44 | 22325.12 | 840.0014 | 5 | 3 | 3.901084 | -2.281891 | 2.91832 | 0.5324444 | 12.38229 | 2.132739 |  |  | 0.000412941
2018-03-31 17:46 | 22445.12 | 960.0001 | 5 | 3 | 3.873605 | -2.282161 | 2.91832 | 0.6085125 | 12.38229 | 2.428425 |  |  | 0.000412941
2018-03-31 17:48 | 22565.12 | 1080.0005 | 5 | 3 | 3.847357 | -2.281821 | 2.91832 | 0.6845754 | 12.38229 | 2.722064 |  |  | 0.000412941
2018-03-31 17:50 | 22685.12 | 1200.0009 | 5 | 3 | 3.821957 | -2.281902 | 2.91832 | 0.7606354 | 12.38229 | 3.013724 |  |  | 0.000412941
2018-03-31 17:52 | 22805.12 | 1320.0005 | 5 | 3 | 3.796941 | -2.281995 | 2.91832 | 0.8367072 | 12.38229 | 3.303515 |  |  | 0.000412941
2018-03-31 17:54 | 22925.12 | 1440.0009 | 5 | 3 | 3.772793 | -2.281947 | 2.91832 | 0.9127658 | 12.38229 | 3.591367 |  |  | 0.000412941
2018-03-31 17:56 | 23045.12 | 1560.0013 | 5 | 3 | 3.751608 | -2.28196 | 2.91832 | 0.9888301 | 12.38229 | 3.877525 |  |  | 0.000412941
2018-03-31 17:58 | 23165.12 | 1680.0001 | 5 | 3 | 3.731924 | -2.281971 | 2.91832 | 1.064898 | 12.38229 | 4.162138 |  |  | 0.000412941
2018-03-31 18:00 | 23285.12 | 1800.0001 | 5 | 3 | 3.712737 | -2.281861 | 2.91832 | 1.140954 | 12.38229 | 4.445247 |  |  | 0.000412941
2018-03-31 18:02 | 23405.12 | 1920.001 | 5 | 3 | 3.692425 | -2.281873 | 2.91832 | 1.217019 | 12.38229 | 4.726891 |  |  | 0.000412941
2018-03-31 18:04 | 23525.12 | 2040.0005 | 5 | 3 | 3.673301 | -2.281875 | 2.91832 | 1.293068 | 12.38229 | 5.006946 |  |  | 0.000412941
2018-03-31 18:06 | 23645.12 | 2160.0002 | 5 | 3 | 3.656192 | -2.281911 | 2.91832 | 1.369141 | 12.38229 | 5.285725 |  |  | 0.000412941
2018-03-31 18:08 | 23765.12 | 2280.0013 | 5 | 3 | 3.640766 | -2.281891 | 2.91832 | 1.445199 | 12.38229 | 5.563222 |  |  | 0.000412941
2018-03-31 18:10 | 23885.12 | 2400.0002 | 5 | 3 | 3.625194 | -2.281896 | 2.91832 | 1.521261 | 12.38229 | 5.83956 |  |  | 0.000412941
2018-03-31 18:12 | 24005.12 | 2520.0013 | 5 | 3 | 3.609495 | -2.281873 | 2.91832 | 1.597319 | 12.38229 | 6.114674 |  |  | 0.000412941
2018-03-31 18:14 | 24125.12 | 2640.0002 | 5 | 3 | 3.596231 | -2.281911 | 2.91832 | 1.673383 | 12.38229 | 6.388708 |  |  | 0.000412941
2018-03-31 18:16 | 24245.12 | 2760.0013 | 5 | 3 | 3.584742 | -2.281861 | 2.91832 | 1.749443 | 12.38229 | 6.661789 |  |  | 0.000412941
2018-03-31 18:18 | 24365.12 | 2880.0001 | 5 | 3 | 3.573621 | -2.281914 | 2.91832 | 1.825497 | 12.38229 | 6.933998 |  |  | 0.000412941
2018-03-31 18:20 | 24485.12 | 3000.0013 | 5 | 3 | 3.561189 | -2.281851 | 2.91832 | 1.901563 | 12.38229 | 7.205369 |  |  | 0.000412941
2018-03-31 18:22 | 24605.12 | 3120.0002 | 5 | 3 | 3.549641 | -2.281935 | 2.91832 | 1.977625 | 12.38229 | 7.475783 |  |  | 0.000412941
2018-03-31 18:24 | 24725.12 | 3240.0013 | 5 | 3 | 3.539233 | -2.281929 | 2.91832 | 2.053686 | 12.38229 | 7.745377 |  |  | 0.000412941
2018-03-31 18:26 | 24845.12 | 3360.0002 | 5 | 3 | 3.52943 | -2.281833 | 2.91832 | 2.129743 | 12.38229 | 8.014193 |  |  | 0.000412941
2018-03-31 18:28 | 24965.12 | 3480.0005 | 5 | 3 | 3.517741 | -2.281889 | 2.91832 | 2.205804 | 12.38229 | 8.282217 |  |  | 0.000412941
2018-03-31 18:30 | 25085.12 | 3600.0001 | 5 | 3 | 3.50361 | -2.281825 | 2.91832 | 2.281867 | 12.38229 | 8.549245 |  |  | 0.000412941
2018-03-31 18:32 | 25205.12 | 3720.0005 | 5 | 3 | 3.490324 | -2.281917 | 2.91832 | 2.357934 | 12.38229 | 8.815252 |  |  | 0.000412941
2018-03-31 18:34 | 25325.12 | 3840.0009 | 5 | 3 | 3.476362 | -2.281898 | 2.91832 | 2.433998 | 12.38229 | 9.080212 |  |  | 0.000412941
2018-03-31 18:36 | 25445.12 | 3960.0013 | 5 | 3 | 3.45906 | -2.281825 | 2.91832 | 2.510057 | 12.38229 | 9.344005 |  |  | 0.000412941
2018-03-31 18:38 | 25565.12 | 4080.0001 | 5 | 3 | 3.433671 | -2.28188 | 2.91832 | 2.586113 | 12.38229 | 9.606183 |  |  | 0.000412941
2018-03-31 18:40 | 25685.12 | 4200.0005 | 5 | 3 | 3.400256 | -2.281884 | 2.91832 | 2.662178 | 12.38229 | 9.866135 |  |  | 0.000412941
2018-03-31 18:42 | 25805.12 | 4320.0009 | 5 | 3 | 3.353777 | -2.281941 | 2.91832 | 2.738232 | 12.38229 | 10.12309 |  |  | 0.000412941
2018-03-31 18:44 | 25925.12 | 4440.0013 | 5 | 3 | 3.277974 | -2.281917 | 2.91832 | 2.8143 | 12.38229 | 10.37562 |  |  | 0.000412941
2018-03-31 18:46 | 26045.12 | 4560.0001 | 5 | 3 | 3.112401 | -2.281839 | 2.91832 | 2.89036 | 12.38229 | 10.61961 |  |  | 0.000412941
2018-03-31 18:47 | 26085.99 | 4600.8756 | 5 | 3 | 2.999983 | -2.281825 | 2.91832 | 2.916271 | 12.38229 | 10.69891 |  |  | 0.000412941
2018-03-31 18:49 | 26206.04 | 120.0008 | 6 | 3 | 3.370981 | 0 | 2.91832 | 2.916271 | 12.38229 | 10.69891 |  |  | 0.000412941
2018-03-31 18:51 | 26326.04 | 240.0003 | 6 | 3 | 3.387019 | 0 | 2.91832 | 2.916271 | 12.38229 | 10.69891 |  |  | 0.000412941
2018-03-31 18:52 | 26386.04 | 300.0047 | 6 | 3 | 3.390879 | 0 | 2.91832 | 2.916271 | 12.38229 | 10.69891 |  |  | 0.000412941
2018-03-31 18:52 | 26386.05 | 0.0024 | 7 | 4 | 3.391062 | 0 | 0 | 0 | 0 | 0 |  |  | 0.000412941
2018-03-31 18:54 | 26506.13 | 120.0014 | 2 | 4 | 4.084942 | 4.89001 | 0.1623976 | 0 | 0.6446013 | 0 |  |  | 0.000412941
2018-03-31 18:56 | 26626.13 | 240.0001 | 2 | 4 | 4.116081 | 4.890077 | 0.3253984 | 0 | 1.31274 | 0 |  |  | 0.000412941
2018-03-31 18:58 | 26746.13 | 360.0006 | 2 | 4 | 4.150296 | 4.890109 | 0.488406 | 0 | 1.986634 | 0 |  |  | 0.000412941
2018-03-31 19:00 | 26866.13 | 480.001 | 2 | 4 | 4.175575 | 4.890059 | 0.6514013 | 0 | 2.665268 | 0 |  |  | 0.000412941
2018-03-31 19:02 | 26986.13 | 600.0007 | 2 | 4 | 4.197741 | 4.890006 | 0.8144073 | 0 | 3.347713 | 0 |  |  | 0.000412941
2018-03-31 19:04 | 27106.13 | 720.0019 | 2 | 4 | 4.200275 | 4.554696 | 0.9722722 | 0 | 4.010769 | 0 |  |  | 0.000412941
2018-03-31 19:06 | 27226.13 | 840.0023 | 2 | 4 | 4.200288 | 4.17751 | 1.117728 | 0 | 4.621727 | 0 |  |  | 0.000412941
2018-03-31 19:08 | 27346.13 | 960.0003 | 2 | 4 | 4.200313 | 3.858275 | 1.251471 | 0 | 5.183486 | 0 |  |  | 0.000412941
2018-03-31 19:10 | 27466.13 | 1080.0014 | 2 | 4 | 4.200242 | 3.575538 | 1.375263 | 0 | 5.703446 | 0 |  |  | 0.000412941
2018-03-31 19:12 | 27586.13 | 1200.0001 | 2 | 4 | 4.200283 | 3.307729 | 1.490004 | 0 | 6.185388 | 0 |  |  | 0.000412941
2018-03-31 19:12 | 27607.64 | 1221.5107 | 2 | 4 | 4.200257 | 3.259999 | 1.509631 | 0 | 6.267825 | 0 |  |  | 0.000412941
2018-03-31 19:14 | 27727.65 | 120.0014 | 3 | 4 | 4.221966 | 3.259982 | 1.617913 | 0 | 6.723681 | 0 |  |  | 0.000412941
2018-03-31 19:16 | 27847.65 | 240.0001 | 3 | 4 | 4.247591 | 3.260045 | 1.726569 | 0 | 7.183814 | 0 |  |  | 0.000412941
2018-03-31 19:18 | 27967.65 | 360.0006 | 3 | 4 | 4.273933 | 3.259995 | 1.835245 | 0 | 7.646843 | 0 |  |  | 0.000412941
2018-03-31 19:20 | 28087.65 | 480.001 | 3 | 4 | 4.302007 | 3.26006 | 1.943909 | 0 | 8.112762 | 0 |  |  | 0.000412941
2018-03-31 19:22 | 28207.65 | 600.0011 | 3 | 4 | 4.333879 | 3.260037 | 2.052576 | 0 | 8.581944 | 0 |  |  | 0.000412941
2018-03-31 19:24 | 28327.65 | 720.001 | 3 | 4 | 4.370265 | 3.260047 | 2.161231 | 0 | 9.05479 | 0 |  |  | 0.000412941
2018-03-31 19:26 | 28447.65 | 840.0023 | 3 | 4 | 4.400285 | 3.148242 | 2.269542 | 0 | 9.530062 | 0 |  |  | 0.000412941
2018-03-31 19:28 | 28567.65 | 960.0003 | 3 | 4 | 4.400266 | 2.746182 | 2.367445 | 0 | 9.960864 | 0 |  |  | 0.000412941
2018-03-31 19:30 | 28687.65 | 1080.0023 | 3 | 4 | 4.400291 | 2.399846 | 2.45311 | 0 | 10.33782 | 0 |  |  | 0.000412941
2018-03-31 19:32 | 28807.65 | 1200.0003 | 3 | 4 | 4.400285 | 2.082154 | 2.527725 | 0 | 10.66614 | 0 |  |  | 0.000412941
2018-03-31 19:34 | 28927.65 | 1320.0023 | 3 | 4 | 4.400269 | 1.813946 | 2.592458 | 0 | 10.95099 | 0 |  |  | 0.000412941
2018-03-31 19:36 | 29047.65 | 1440.0011 | 3 | 4 | 4.400224 | 1.592911 | 2.649134 | 0 | 11.20038 | 0 |  |  | 0.000412941
2018-03-31 19:38 | 29167.65 | 1560.0015 | 3 | 4 | 4.400247 | 1.409067 | 2.6991 | 0 | 11.42024 | 0 |  |  | 0.000412941
2018-03-31 19:40 | 29287.65 | 1680.0003 | 3 | 4 | 4.400259 | 1.244351 | 2.74327 | 0 | 11.6146 | 0 |  |  | 0.000412941
2018-03-31 19:42 | 29407.65 | 1800.0007 | 3 | 4 | 4.400244 | 1.095072 | 2.782171 | 0 | 11.78577 | 0 |  |  | 0.000412941
2018-03-31 19:44 | 29527.65 | 1920.002 | 3 | 4 | 4.400246 | 0.9748611 | 2.816604 | 0 | 11.93728 | 0 |  |  | 0.000412941
2018-03-31 19:46 | 29647.65 | 2040.0008 | 3 | 4 | 4.400192 | 0.8733902 | 2.84736 | 0 | 12.07262 | 0 |  |  | 0.000412941
2018-03-31 19:48 | 29767.65 | 2160.001 | 3 | 4 | 4.400196 | 0.7851276 | 2.874995 | 0 | 12.19422 | 0 |  |  | 0.000412941
2018-03-31 19:50 | 29887.65 | 2280.0023 | 3 | 4 | 4.400245 | 0.703372 | 2.899797 | 0 | 12.30335 | 0 |  |  | 0.000412941
2018-03-31 19:52 | 29969.98 | 2362.3262 | 3 | 4 | 4.400189 | 0.6519985 | 2.915273 | 0 | 12.37145 | 0 |  |  | 0.000412941
2018-03-31 19:54 | 30090.02 | 120.0006 | 4 | 4 | 4.3315 | 0 | 2.915274 | 0 | 12.37145 | 0 |  |  | 0.000412941
2018-03-31 19:56 | 30210.02 | 240.0001 | 4 | 4 | 4.325655 | 0 | 2.915274 | 0 | 12.37145 | 0 |  |  | 0.000412941
2018-03-31 19:57 | 30270.02 | 300.003 | 4 | 4 | 4.323977 | 0 | 2.915274 | 0 | 12.37145 | 0 |  |  | 0.000412941
2018-03-31 19:59 | 30390.1 | 120.0004 | 5 | 4 | 4.081303 | -2.281851 | 2.915274 | 0.07605233 | 12.37145 | 0.3129098 |  |  | 0.000412941
2018-03-31 20:01 | 30510.1 | 240.0001 | 5 | 4 | 4.045693 | -2.281889 | 2.915274 | 0.1521191 | 12.37145 | 0.6219522 |  |  | 0.000412941
2018-03-31 20:03 | 30630.1 | 360.0004 | 5 | 4 | 4.01543 | -2.281889 | 2.915274 | 0.2281826 | 12.37145 | 0.9285159 |  |  | 0.000412941
2018-03-31 20:05 | 30750.1 | 480.0009 | 5 | 4 | 3.986906 | -2.281857 | 2.915274 | 0.3042425 | 12.37145 | 1.23283 |  |  | 0.000412941
2018-03-31 20:07 | 30870.1 | 600.0004 | 5 | 4 | 3.958645 | -2.281948 | 2.915274 | 0.380303 | 12.37145 | 1.535004 |  |  | 0.000412941
2018-03-31 20:09 | 30990.1 | 720.0009 | 5 | 4 | 3.928848 | -2.282213 | 2.915274 | 0.4563602 | 12.37145 | 1.834966 |  |  | 0.000412941
2018-03-31 20:11 | 31110.1 | 840.0004 | 5 | 4 | 3.900506 | -2.281882 | 2.915274 | 0.5324224 | 12.37145 | 2.132706 |  |  | 0.000412941
2018-03-31 20:13 | 31230.1 | 960.0001 | 5 | 4 | 3.874197 | -2.281875 | 2.915274 | 0.6084799 | 12.37145 | 2.428362 |  |  | 0.000412941
2018-03-31 20:15 | 31350.1 | 1080.0005 | 5 | 4 | 3.848651 | -2.281871 | 2.915274 | 0.6845427 | 12.37145 | 2.722078 |  |  | 0.000412941
2018-03-31 20:17 | 31470.1 | 1200.0001 | 5 | 4 | 3.822126 | -2.281846 | 2.915274 | 0.76061 | 12.37145 | 3.013834 |  |  | 0.000412941
2018-03-31 20:19 | 31590.1 | 1320.0012 | 5 | 4 | 3.795712 | -2.281857 | 2.915274 | 0.8366664 | 12.37145 | 3.303506 |  |  | 0.000412941
2018-03-31 20:21 | 31710.1 | 1440.0001 | 5 | 4 | 3.773204 | -2.281869 | 2.915274 | 0.9127251 | 12.37145 | 3.591331 |  |  | 0.000412941
2018-03-31 20:23 | 31830.1 | 1560.0012 | 5 | 4 | 3.752746 | -2.281827 | 2.915274 | 0.9887844 | 12.37145 | 3.877526 |  |  | 0.000412941
2018-03-31 20:25 | 31950.1 | 1680.0009 | 5 | 4 | 3.732898 | -2.281845 | 2.915274 | 1.064851 | 12.37145 | 4.162231 |  |  | 0.000412941
2018-03-31 20:27 | 32070.1 | 1800.0012 | 5 | 4 | 3.711893 | -2.281904 | 2.915274 | 1.140907 | 12.37145 | 4.445353 |  |  | 0.000412941
2018-03-31 20:29 | 32190.1 | 1920.0001 | 5 | 4 | 3.692182 | -2.281876 | 2.915274 | 1.216965 | 12.37145 | 4.726904 |  |  | 0.000412941
2018-03-31 20:31 | 32310.1 | 2040.0005 | 5 | 4 | 3.674241 | -2.281917 | 2.915274 | 1.293036 | 12.37145 | 5.007083 |  |  | 0.000412941
2018-03-31 20:33 | 32430.1 | 2160.0009 | 5 | 4 | 3.657905 | -2.281896 | 2.915274 | 1.369088 | 12.37145 | 5.285892 |  |  | 0.000412941
2018-03-31 20:35 | 32550.1 | 2280.0004 | 5 | 4 | 3.641376 | -2.281911 | 2.915274 | 1.445151 | 12.37145 | 5.563498 |  |  | 0.000412941
2018-03-31 20:37 | 32670.1 | 2400.0001 | 5 | 4 | 3.624543 | -2.281889 | 2.915274 | 1.521215 | 12.37145 | 5.839822 |  |  | 0.000412941
2018-03-31 20:39 | 32790.1 | 2520.0005 | 5 | 4 | 3.610374 | -2.281893 | 2.915274 | 1.597278 | 12.37145 | 6.114969 |  |  | 0.000412941
2018-03-31 20:41 | 32910.1 | 2640.0009 | 5 | 4 | 3.59791 | -2.281884 | 2.915274 | 1.673337 | 12.37145 | 6.389084 |  |  | 0.000412941
2018-03-31 20:43 | 33030.1 | 2760.0012 | 5 | 4 | 3.586176 | -2.281893 | 2.915274 | 1.749397 | 12.37145 | 6.662295 |  |  | 0.000412941
2018-03-31 20:45 | 33150.1 | 2880.0009 | 5 | 4 | 3.573281 | -2.281916 | 2.915274 | 1.825454 | 12.37145 | 6.934572 |  |  | 0.000412941
2018-03-31 20:47 | 33270.1 | 3000.0004 | 5 | 4 | 3.561525 | -2.281898 | 2.915274 | 1.901521 | 12.37145 | 7.205914 |  |  | 0.000412941
2018-03-31 20:49 | 33390.1 | 3120.0009 | 5 | 4 | 3.551229 | -2.281884 | 2.915274 | 1.977586 | 12.37145 | 7.476425 |  |  | 0.000412941
2018-03-31 20:51 | 33510.1 | 3240.0004 | 5 | 4 | 3.541722 | -2.281864 | 2.915274 | 2.053636 | 12.37145 | 7.746138 |  |  | 0.000412941
2018-03-31 20:53 | 33630.1 | 3360.0005 | 5 | 4 | 3.530634 | -2.281833 | 2.915274 | 2.1297 | 12.37145 | 8.015128 |  |  | 0.000412941
2018-03-31 20:55 | 33750.1 | 3480.0013 | 5 | 4 | 3.517367 | -2.281947 | 2.915274 | 2.205758 | 12.37145 | 8.283157 |  |  | 0.000412941
2018-03-31 20:57 | 33870.1 | 3600.0001 | 5 | 4 | 3.505351 | -2.281855 | 2.915274 | 2.281818 | 12.37145 | 8.55023 |  |  | 0.000412941
2018-03-31 20:59 | 33990.1 | 3720.0004 | 5 | 4 | 3.493255 | -2.281863 | 2.915274 | 2.357881 | 12.37145 | 8.81639 |  |  | 0.000412941
2018-03-31 21:01 | 34110.1 | 3840.0001 | 5 | 4 | 3.478992 | -2.281839 | 2.915274 | 2.433949 | 12.37145 | 9.081596 |  |  | 0.000412941
2018-03-31 21:03 | 34230.1 | 3960.0004 | 5 | 4 | 3.459067 | -2.281855 | 2.915274 | 2.510002 | 12.37145 | 9.345476 |  |  | 0.000412941
2018-03-31 21:05 | 34350.1 | 4080.0008 | 5 | 4 | 3.434426 | -2.281832 | 2.915274 | 2.586066 | 12.37145 | 9.607665 |  |  | 0.000412941
2018-03-31 21:07 | 34470.1 | 4200.0005 | 5 | 4 | 3.403094 | -2.28217 | 2.915274 | 2.662131 | 12.37145 | 9.867775 |  |  | 0.000412941
2018-03-31 21:09 | 34590.1 | 4320.0001 | 5 | 4 | 3.357936 | -2.282006 | 2.915274 | 2.738194 | 12.37145 | 10.12504 |  |  | 0.000412941
2018-03-31 21:11 | 34710.1 | 4440.0004 | 5 | 4 | 3.2788 | -2.281818 | 2.915274 | 2.814262 | 12.37145 | 10.37779 |  |  | 0.000412941
2018-03-31 21:13 | 34830.1 | 4560.0009 | 5 | 4 | 3.106381 | -2.281855 | 2.915274 | 2.890328 | 12.37145 | 10.62159 |  |  | 0.000412941
2018-03-31 21:13 | 34868.79 | 4598.6913 | 5 | 4 | 2.999999 | -2.281815 | 2.915274 | 2.914852 | 12.37145 | 10.69656 |  |  | 0.000412941
2018-03-31 21:15 | 34988.8394 | 120.0013 | 6 | 4 | 3.369688 | 0 | 2.915274 | 2.914857 | 12.37145 | 10.69657 |  |  | 0.000412941
2018-03-31 21:17 | 35108.839 | 240.0009 | 6 | 4 | 3.385302 | 0 | 2.915274 | 2.914857 | 12.37145 | 10.69657 |  |  | 0.000412941
2018-03-31 21:18 | 35168.8395 | 300.0014 | 6 | 4 | 3.389096 | 0 | 2.915274 | 2.914857 | 12.37145 | 10.69657 |  |  | 0.000412941
2018-03-31 21:18 | 35168.85 | 0.0025 | 7 | 5 | 3.389018 | 0 | 0 | 0 | 0 | 0 |  |  | 0.000412941
2018-03-31 21:20 | 35288.93 | 120.0013 | 2 | 5 | 4.085221 | 4.890119 | 0.1624093 | 6.94e-10 | 0.6443623 | 2.352e-09 |  |  | 0.000412941
2018-03-31 21:22 | 35408.93 | 240.0008 | 2 | 5 | 4.117074 | 4.890082 | 0.3254014 | 6.94e-10 | 1.312703 | 2.352e-09 |  |  | 0.000412941
2018-03-31 21:24 | 35528.93 | 360.0013 | 2 | 5 | 4.149629 | 4.890037 | 0.4883955 | 6.94e-10 | 1.986521 | 2.352e-09 |  |  | 0.000412941
2018-03-31 21:26 | 35648.93 | 480.0009 | 2 | 5 | 4.174505 | 4.890038 | 0.651409 | 6.94e-10 | 2.665083 | 2.352e-09 |  |  | 0.000412941
2018-03-31 21:28 | 35768.93 | 600.0006 | 2 | 5 | 4.198046 | 4.890035 | 0.8144168 | 6.94e-10 | 3.347452 | 2.352e-09 |  |  | 0.000412941
2018-03-31 21:30 | 35888.93 | 720.0002 | 2 | 5 | 4.200305 | 4.511954 | 0.9714739 | 6.94e-10 | 4.007123 | 2.352e-09 |  |  | 0.000412941
2018-03-31 21:32 | 36008.93 | 840.0007 | 2 | 5 | 4.200279 | 4.16586 | 1.115939 | 6.94e-10 | 4.613919 | 2.352e-09 |  |  | 0.000412941
2018-03-31 21:34 | 36128.93 | 960.0026 | 2 | 5 | 4.200292 | 3.856729 | 1.249511 | 6.94e-10 | 5.174955 | 2.352e-09 |  |  | 0.000412941
2018-03-31 21:36 | 36248.93 | 1080.001 | 2 | 5 | 4.200258 | 3.577764 | 1.373423 | 6.94e-10 | 5.695421 | 2.352e-09 |  |  | 0.000412941
2018-03-31 21:38 | 36368.93 | 1200.0001 | 2 | 5 | 4.200308 | 3.290477 | 1.487945 | 6.94e-10 | 6.176444 | 2.352e-09 |  |  | 0.000412941
2018-03-31 21:38 | 36380.54 | 1211.6173 | 2 | 5 | 4.200255 | 3.259986 | 1.498508 | 6.94e-10 | 6.220813 | 2.352e-09 |  |  | 0.000412941
2018-03-31 21:40 | 36500.55 | 120.0014 | 3 | 5 | 4.221835 | 3.260066 | 1.606788 | 6.94e-10 | 6.676692 | 2.352e-09 |  |  | 0.000412941
2018-03-31 21:42 | 36620.55 | 240.0002 | 3 | 5 | 4.24583 | 3.260066 | 1.715457 | 6.94e-10 | 7.136765 | 2.352e-09 |  |  | 0.000412941
2018-03-31 21:44 | 36740.55 | 360.0013 | 3 | 5 | 4.271251 | 3.260106 | 1.824132 | 6.94e-10 | 7.599552 | 2.352e-09 |  |  | 0.000412941
2018-03-31 21:46 | 36860.55 | 480.0002 | 3 | 5 | 4.299872 | 3.260072 | 1.93278 | 6.94e-10 | 8.065132 | 2.352e-09 |  |  | 0.000412941
2018-03-31 21:48 | 36980.55 | 600.0006 | 3 | 5 | 4.333355 | 3.2601 | 2.041452 | 6.94e-10 | 8.534194 | 2.352e-09 |  |  | 0.000412941
2018-03-31 21:50 | 37100.55 | 720.001 | 3 | 5 | 4.367898 | 3.26007 | 2.150125 | 6.94e-10 | 9.006977 | 2.352e-09 |  |  | 0.000412941
2018-03-31 21:52 | 37220.56 | 840.0023 | 3 | 5 | 4.400307 | 3.193406 | 2.258676 | 6.94e-10 | 9.483054 | 2.352e-09 |  |  | 0.000412941
2018-03-31 21:54 | 37340.55 | 960.0001 | 3 | 5 | 4.400291 | 2.778049 | 2.35787 | 6.94e-10 | 9.919538 | 2.352e-09 |  |  | 0.000412941
2018-03-31 21:56 | 37460.55 | 1080.0007 | 3 | 5 | 4.400288 | 2.413009 | 2.444321 | 6.94e-10 | 10.29994 | 2.352e-09 |  |  | 0.000412941
2018-03-31 21:58 | 37580.55 | 1200.002 | 3 | 5 | 4.400304 | 2.097439 | 2.519277 | 6.94e-10 | 10.62977 | 2.352e-09 |  |  | 0.000412941
2018-03-31 22:00 | 37700.55 | 1320.0015 | 3 | 5 | 4.400252 | 1.836331 | 2.584704 | 6.94e-10 | 10.91767 | 2.352e-09 |  |  | 0.000412941
2018-03-31 22:02 | 37820.55 | 1440.0019 | 3 | 5 | 4.400297 | 1.618856 | 2.642179 | 6.94e-10 | 11.17057 | 2.352e-09 |  |  | 0.000412941
2018-03-31 22:04 | 37940.55 | 1560.0015 | 3 | 5 | 4.400266 | 1.425956 | 2.692853 | 6.94e-10 | 11.39355 | 2.352e-09 |  |  | 0.000412941
2018-03-31 22:06 | 38060.55 | 1680.0003 | 3 | 5 | 4.400258 | 1.249701 | 2.737376 | 6.94e-10 | 11.58947 | 2.352e-09 |  |  | 0.000412941
2018-03-31 22:08 | 38180.56 | 1800.0023 | 3 | 5 | 4.400249 | 1.108158 | 2.776592 | 6.94e-10 | 11.76202 | 2.352e-09 |  |  | 0.000412941
2018-03-31 22:10 | 38300.55 | 1920.0003 | 3 | 5 | 4.400243 | 0.9890881 | 2.811482 | 6.94e-10 | 11.91555 | 2.352e-09 |  |  | 0.000412941
2018-03-31 22:12 | 38420.55 | 2040.0012 | 3 | 5 | 4.40019 | 0.8860245 | 2.842716 | 6.94e-10 | 12.05299 | 2.352e-09 |  |  | 0.000412941
2018-03-31 22:14 | 38540.55 | 2160.001 | 3 | 5 | 4.400203 | 0.7913141 | 2.870681 | 6.94e-10 | 12.17604 | 2.352e-09 |  |  | 0.000412941
2018-03-31 22:16 | 38660.56 | 2280.0022 | 3 | 5 | 4.400214 | 0.7080545 | 2.895617 | 6.94e-10 | 12.28576 | 2.352e-09 |  |  | 0.000412941
2018-03-31 22:18 | 38757.7 | 2377.15 | 3 | 5 | 4.400268 | 0.6519918 | 2.91394 | 6.94e-10 | 12.36639 | 2.352e-09 |  |  | 0.000412941
2018-03-31 22:20 | 38877.75 | 120.0005 | 4 | 5 | 4.331367 | 0 | 2.91394 | 6.94e-10 | 12.36639 | 2.352e-09 |  |  | 0.000412941
2018-03-31 22:22 | 38997.75 | 240.0009 | 4 | 5 | 4.32549 | 0 | 2.91394 | 6.94e-10 | 12.36639 | 2.352e-09 |  |  | 0.000412941
2018-03-31 22:23 | 39057.75 | 300.0022 | 4 | 5 | 4.323786 | 0 | 2.91394 | 6.94e-10 | 12.36639 | 2.352e-09 |  |  | 0.000412941
2018-03-31 22:25 | 39177.83 | 120.0005 | 5 | 5 | 4.079281 | -2.281814 | 2.91394 | 0.07604664 | 12.36639 | 0.3127622 |  |  | 0.000412941
2018-03-31 22:27 | 39297.83 | 240.0009 | 5 | 5 | 4.04541 | -2.282188 | 2.91394 | 0.1521131 | 12.36639 | 0.6217172 |  |  | 0.000412941
2018-03-31 22:29 | 39417.83 | 360.0001 | 5 | 5 | 4.01609 | -2.281851 | 2.91394 | 0.2281799 | 12.36639 | 0.9283063 |  |  | 0.000412941
2018-03-31 22:31 | 39537.83 | 480.0009 | 5 | 5 | 3.987442 | -2.28188 | 2.91394 | 0.304243 | 12.36639 | 1.232696 |  |  | 0.000412941
2018-03-31 22:33 | 39657.83 | 600.0014 | 5 | 5 | 3.957269 | -2.282108 | 2.91394 | 0.3803023 | 12.36639 | 1.534844 |  |  | 0.000412941
2018-03-31 22:35 | 39777.83 | 720.0001 | 5 | 5 | 3.928364 | -2.281833 | 2.91394 | 0.4563623 | 12.36639 | 1.834716 |  |  | 0.000412941
2018-03-31 22:37 | 39897.83 | 840.0005 | 5 | 5 | 3.901296 | -2.281837 | 2.91394 | 0.5324255 | 12.36639 | 2.132479 |  |  | 0.000412941
2018-03-31 22:39 | 40017.83 | 960.0009 | 5 | 5 | 3.875702 | -2.281884 | 2.91394 | 0.6084785 | 12.36639 | 2.42821 |  |  | 0.000412941
2018-03-31 22:41 | 40137.83 | 1080.0006 | 5 | 5 | 3.849122 | -2.281866 | 2.91394 | 0.6845386 | 12.36639 | 2.722 |  |  | 0.000412941
2018-03-31 22:43 | 40257.83 | 1200.001 | 5 | 5 | 3.821062 | -2.281833 | 2.91394 | 0.7606096 | 12.36639 | 3.013727 |  |  | 0.000412941
2018-03-31 22:45 | 40377.83 | 1320.0014 | 5 | 5 | 3.796339 | -2.281868 | 2.91394 | 0.8366629 | 12.36639 | 3.30337 |  |  | 0.000412941
2018-03-31 22:47 | 40497.83 | 1440.0001 | 5 | 5 | 3.774484 | -2.281879 | 2.91394 | 0.91273 | 12.36639 | 3.591295 |  |  | 0.000412941
2018-03-31 22:49 | 40617.83 | 1560.0014 | 5 | 5 | 3.753961 | -2.28188 | 2.91394 | 0.9887866 | 12.36639 | 3.877592 |  |  | 0.000412941
2018-03-31 22:51 | 40737.83 | 1680.0001 | 5 | 5 | 3.732397 | -2.282211 | 2.91394 | 1.064855 | 12.36639 | 4.162338 |  |  | 0.000412941
2018-03-31 22:53 | 40857.83 | 1800.0006 | 5 | 5 | 3.711939 | -2.281838 | 2.91394 | 1.140919 | 12.36639 | 4.445447 |  |  | 0.000412941
2018-03-31 22:55 | 40977.83 | 1920.0009 | 5 | 5 | 3.693187 | -2.282027 | 2.91394 | 1.21698 | 12.36639 | 4.727061 |  |  | 0.000412941
2018-03-31 22:57 | 41097.83 | 2040.0006 | 5 | 5 | 3.675963 | -2.281879 | 2.91394 | 1.293036 | 12.36639 | 5.007289 |  |  | 0.000412941
2018-03-31 22:59 | 41217.83 | 2160.0009 | 5 | 5 | 3.658471 | -2.281846 | 2.91394 | 1.369098 | 12.36639 | 5.286234 |  |  | 0.000412941
2018-03-31 23:01 | 41337.83 | 2280.0005 | 5 | 5 | 3.640694 | -2.282193 | 2.91394 | 1.445164 | 12.36639 | 5.563835 |  |  | 0.000412941
2018-03-31 23:03 | 41457.83 | 2400.0001 | 5 | 5 | 3.625523 | -2.281857 | 2.91394 | 1.521223 | 12.36639 | 5.840156 |  |  | 0.000412941
2018-03-31 23:05 | 41577.83 | 2520.0005 | 5 | 5 | 3.611977 | -2.281833 | 2.91394 | 1.597292 | 12.36639 | 6.115415 |  |  | 0.000412941
2018-03-31 23:07 | 41697.83 | 2640.001 | 5 | 5 | 3.599447 | -2.281861 | 2.91394 | 1.673347 | 12.36639 | 6.389647 |  |  | 0.000412941
2018-03-31 23:09 | 41817.83 | 2760.0005 | 5 | 5 | 3.585911 | -2.281857 | 2.91394 | 1.749408 | 12.36639 | 6.662922 |  |  | 0.000412941
2018-03-31 23:11 | 41937.83 | 2880.0001 | 5 | 5 | 3.573459 | -2.281891 | 2.91394 | 1.825464 | 12.36639 | 6.935156 |  |  | 0.000412941
2018-03-31 23:13 | 42057.83 | 3000.0005 | 5 | 5 | 3.562701 | -2.281851 | 2.91394 | 1.901529 | 12.36639 | 7.206556 |  |  | 0.000412941
2018-03-31 23:15 | 42177.83 | 3120.0001 | 5 | 5 | 3.553154 | -2.281902 | 2.91394 | 1.977597 | 12.36639 | 7.477197 |  |  | 0.000412941
2018-03-31 23:17 | 42297.83 | 3240.0014 | 5 | 5 | 3.542475 | -2.281876 | 2.91394 | 2.053652 | 12.36639 | 7.747037 |  |  | 0.000412941
2018-03-31 23:19 | 42417.83 | 3360.0001 | 5 | 5 | 3.529724 | -2.281868 | 2.91394 | 2.129711 | 12.36639 | 8.015988 |  |  | 0.000412941
2018-03-31 23:21 | 42537.83 | 3480.0022 | 5 | 5 | 3.518256 | -2.281853 | 2.91394 | 2.205775 | 12.36639 | 8.284031 |  |  | 0.000412941
2018-03-31 23:23 | 42657.83 | 3600.0009 | 5 | 5 | 3.50695 | -2.281898 | 2.91394 | 2.28184 | 12.36639 | 8.551209 |  |  | 0.000412941
2018-03-31 23:25 | 42777.83 | 3720.0005 | 5 | 5 | 3.494403 | -2.281875 | 2.91394 | 2.357892 | 12.36639 | 8.817468 |  |  | 0.000412941
2018-03-31 23:27 | 42897.83 | 3840.0009 | 5 | 5 | 3.477595 | -2.281845 | 2.91394 | 2.433961 | 12.36639 | 9.082685 |  |  | 0.000412941
2018-03-31 23:29 | 43017.83 | 3960.0014 | 5 | 5 | 3.458019 | -2.281898 | 2.91394 | 2.510014 | 12.36639 | 9.346421 |  |  | 0.000412941
2018-03-31 23:31 | 43137.83 | 4080.0001 | 5 | 5 | 3.43517 | -2.281861 | 2.91394 | 2.586081 | 12.36639 | 9.608635 |  |  | 0.000412941
2018-03-31 23:33 | 43257.83 | 4200.0014 | 5 | 5 | 3.405094 | -2.281882 | 2.91394 | 2.662138 | 12.36639 | 9.868826 |  |  | 0.000412941
2018-03-31 23:35 | 43377.83 | 4320.0009 | 5 | 5 | 3.357467 | -2.281863 | 2.91394 | 2.738195 | 12.36639 | 10.12615 |  |  | 0.000412941
2018-03-31 23:37 | 43497.83 | 4440.0005 | 5 | 5 | 3.274209 | -2.282018 | 2.91394 | 2.814261 | 12.36639 | 10.37867 |  |  | 0.000412941
2018-03-31 23:39 | 43617.83 | 4560.0001 | 5 | 5 | 3.102746 | -2.281871 | 2.91394 | 2.89032 | 12.36639 | 10.62214 |  |  | 0.000412941
2018-03-31 23:40 | 43654.98 | 4597.1491 | 5 | 5 | 2.999979 | -2.281805 | 2.91394 | 2.913869 | 12.36639 | 10.69408 |  |  | 0.000412941
2018-03-31 23:42 | 43775.02564 | 120.0013 | 6 | 5 | 3.367215 | 0 | 2.91394 | 2.913869 | 12.36639 | 10.69408 |  |  | 0.000412941
2018-03-31 23:44 | 43895.02524 | 240.0009 | 6 | 5 | 3.382705 | 0 | 2.91394 | 2.913869 | 12.36639 | 10.69408 |  |  | 0.000412941
2018-03-31 23:45 | 43955.02574 | 300.0014 | 6 | 5 | 3.386539 | 0 | 2.91394 | 2.913869 | 12.36639 | 10.69408 |  |  | 0.000412941
2018-03-31 23:45 | 43955.03 | 0.0032 | 7 | 6 | 3.386531 | 0 | 0 | 0 | 0 | 0 |  |  | 0.000412941
2018-03-31 23:47 | 44075.11 | 120.0014 | 2 | 6 | 4.086628 | 4.890059 | 0.1623867 | 1.04e-10 | 0.6443742 | 3.54e-10 |  |  | 0.000412941
2018-03-31 23:49 | 44195.11 | 240.0002 | 2 | 6 | 4.116072 | 4.890025 | 0.3254015 | 1.04e-10 | 1.31278 | 3.54e-10 |  |  | 0.000412941
2018-03-31 23:51 | 44315.11 | 360.0014 | 2 | 6 | 4.147608 | 4.890073 | 0.4883747 | 1.04e-10 | 1.986275 | 3.54e-10 |  |  | 0.000412941
2018-03-31 23:53 | 44435.11 | 480.0018 | 2 | 6 | 4.173978 | 4.890101 | 0.6513997 | 1.04e-10 | 2.664646 | 3.54e-10 |  |  | 0.000412941
2018-03-31 23:55 | 44555.11 | 600.0006 | 2 | 6 | 4.200263 | 4.889655 | 0.8143922 | 1.04e-10 | 3.347086 | 3.54e-10 |  |  | 0.000412941
2018-03-31 23:57 | 44675.11 | 720.0019 | 2 | 6 | 4.200263 | 4.517859 | 0.97085 | 1.04e-10 | 4.004254 | 3.54e-10 |  |  | 0.000412941
2018-03-31 23:59 | 44795.11 | 840.0007 | 2 | 6 | 4.200275 | 4.186372 | 1.115829 | 1.04e-10 | 4.613205 | 3.54e-10 |  |  | 0.000412941
2018-04-01 00:01 | 44915.11 | 960.0027 | 2 | 6 | 4.200263 | 3.882808 | 1.250321 | 1.04e-10 | 5.178112 | 3.54e-10 |  |  | 0.000412941
2018-04-01 00:03 | 45035.11 | 1080.0014 | 2 | 6 | 4.200268 | 3.573537 | 1.374652 | 1.04e-10 | 5.700336 | 3.54e-10 |  |  | 0.000412941
2018-04-01 00:05 | 45155.11 | 1200.001 | 2 | 6 | 4.200261 | 3.277442 | 1.488664 | 1.04e-10 | 6.179216 | 3.54e-10 |  |  | 0.000412941
2018-04-01 00:05 | 45163.65 | 1208.5429 | 2 | 6 | 4.200303 | 3.259994 | 1.49644 | 1.04e-10 | 6.211877 | 3.54e-10 |  |  | 0.000412941
2018-04-01 00:07 | 45283.66446 | 120.0014 | 3 | 6 | 4.220259 | 3.260049 | 1.604712 | 1.04e-10 | 6.667636 | 3.54e-10 |  |  | 0.000412941
2018-04-01 00:09 | 45403.66316 | 240.0001 | 3 | 6 | 4.243228 | 3.260056 | 1.713378 | 1.04e-10 | 7.12747 | 3.54e-10 |  |  | 0.000412941
2018-04-01 00:11 | 45523.66536 | 360.0023 | 3 | 6 | 4.269478 | 3.260049 | 1.822041 | 1.04e-10 | 7.589946 | 3.54e-10 |  |  | 0.000412941
2018-04-01 00:13 | 45643.66326 | 480.0002 | 3 | 6 | 4.300378 | 3.260093 | 1.930705 | 1.04e-10 | 8.055531 | 3.54e-10 |  |  | 0.000412941
2018-04-01 00:15 | 45763.66446 | 600.0014 | 3 | 6 | 4.332362 | 3.260037 | 2.039375 | 1.04e-10 | 8.524582 | 3.54e-10 |  |  | 0.000412941
2018-04-01 00:17 | 45883.66326 | 720.0002 | 3 | 6 | 4.366028 | 3.260024 | 2.148039 | 1.04e-10 | 8.997168 | 3.54e-10 |  |  | 0.000412941
2018-04-01 00:19 | 46003.66346 | 840.0004 | 3 | 6 | 4.400339 | 3.234195 | 2.256682 | 1.04e-10 | 9.473405 | 3.54e-10 |  |  | 0.000412941
2018-04-01 00:21 | 46123.66406 | 960.001 | 3 | 6 | 4.400286 | 2.78065 | 2.356473 | 1.04e-10 | 9.912516 | 3.54e-10 |  |  | 0.000412941
2018-04-01 00:23 | 46243.66456 | 1080.0015 | 3 | 6 | 4.400266 | 2.411096 | 2.442784 | 1.04e-10 | 10.29231 | 3.54e-10 |  |  | 0.000412941
2018-04-01 00:25 | 46363.66326 | 1200.0002 | 3 | 6 | 4.400242 | 2.107677 | 2.517965 | 1.04e-10 | 10.62313 | 3.54e-10 |  |  | 0.000412941
2018-04-01 00:27 | 46483.66456 | 1320.0015 | 3 | 6 | 4.400288 | 1.852733 | 2.583844 | 1.04e-10 | 10.91301 | 3.54e-10 |  |  | 0.000412941
2018-04-01 00:29 | 46603.66346 | 1440.0004 | 3 | 6 | 4.400241 | 1.625463 | 2.641728 | 1.04e-10 | 11.16772 | 3.54e-10 |  |  | 0.000412941
2018-04-01 00:31 | 46723.66356 | 1560.0005 | 3 | 6 | 4.400256 | 1.420069 | 2.692399 | 1.04e-10 | 11.39068 | 3.54e-10 |  |  | 0.000412941
2018-04-01 00:33 | 46843.66416 | 1680.0011 | 3 | 6 | 4.400263 | 1.25281 | 2.736838 | 1.04e-10 | 11.58622 | 3.54e-10 |  |  | 0.000412941
2018-04-01 00:35 | 46963.66536 | 1800.0023 | 3 | 6 | 4.400253 | 1.113056 | 2.776194 | 1.04e-10 | 11.7594 | 3.54e-10 |  |  | 0.000412941
2018-04-01 00:37 | 47083.66426 | 1920.0012 | 3 | 6 | 4.40025 | 0.9941912 | 2.811272 | 1.04e-10 | 11.91375 | 3.54e-10 |  |  | 0.000412941
2018-04-01 00:39 | 47203.66446 | 2040.0014 | 3 | 6 | 4.400239 | 0.8847628 | 2.842574 | 1.04e-10 | 12.05149 | 3.54e-10 |  |  | 0.000412941
2018-04-01 00:41 | 47323.66596 | 2160.0029 | 3 | 6 | 4.400212 | 0.7878599 | 2.870393 | 1.04e-10 | 12.17389 | 3.54e-10 |  |  | 0.000412941
2018-04-01 00:43 | 47443.66366 | 2280.0006 | 3 | 6 | 4.400232 | 0.7084036 | 2.895298 | 1.04e-10 | 12.28348 | 3.54e-10 |  |  | 0.000412941
2018-04-01 00:45 | 47544.46056 | 2380.7975 | 3 | 6 | 4.400232 | 0.6519995 | 2.914308 | 1.04e-10 | 12.36713 | 3.54e-10 |  |  | 0.000412941
2018-04-01 00:47 | 47664.51 | 120.0005 | 4 | 6 | 4.331569 | 0 | 2.914311 | 1.04e-10 | 12.36715 | 3.54e-10 |  |  | 0.000412941
2018-04-01 00:49 | 47784.51 | 240.0001 | 4 | 6 | 4.325734 | 0 | 2.914311 | 1.04e-10 | 12.36715 | 3.54e-10 |  |  | 0.000412941
2018-04-01 00:50 | 47844.51 | 300.0029 | 4 | 6 | 4.324124 | 0 | 2.914311 | 1.04e-10 | 12.36715 | 3.54e-10 |  |  | 0.000412941
2018-04-01 00:52 | 47964.59 | 120.0013 | 5 | 6 | 4.079528 | -2.281919 | 2.914311 | 0.07605699 | 12.36715 | 0.3127854 |  |  | 0.000412941
2018-04-01 00:54 | 48084.59 | 240.0009 | 5 | 6 | 4.046113 | -2.281878 | 2.914311 | 0.1521093 | 12.36715 | 0.6217145 |  |  | 0.000412941
2018-04-01 00:56 | 48204.59 | 360.0005 | 5 | 6 | 4.016496 | -2.281868 | 2.914311 | 0.2281802 | 12.36715 | 0.9283791 |  |  | 0.000412941
2018-04-01 00:58 | 48324.59 | 480.001 | 5 | 6 | 3.985851 | -2.281929 | 2.914311 | 0.3042352 | 12.36715 | 1.232698 |  |  | 0.000412941
2018-04-01 01:00 | 48444.59 | 600.0005 | 5 | 6 | 3.956261 | -2.281896 | 2.914311 | 0.3802918 | 12.36715 | 1.534705 |  |  | 0.000412941
2018-04-01 01:02 | 48564.59 | 720.0001 | 5 | 6 | 3.928197 | -2.281879 | 2.914311 | 0.4563568 | 12.36715 | 1.834566 |  |  | 0.000412941
2018-04-01 01:04 | 48684.59 | 840.0014 | 5 | 6 | 3.901636 | -2.281876 | 2.914311 | 0.5324205 | 12.36715 | 2.132344 |  |  | 0.000412941
2018-04-01 01:06 | 48804.59 | 960.0018 | 5 | 6 | 3.874846 | -2.281871 | 2.914311 | 0.6084815 | 12.36715 | 2.428094 |  |  | 0.000412941
2018-04-01 01:08 | 48924.59 | 1080.0014 | 5 | 6 | 3.846533 | -2.281833 | 2.914311 | 0.6845455 | 12.36715 | 2.721748 |  |  | 0.000412941
2018-04-01 01:10 | 49044.59 | 1200.0018 | 5 | 6 | 3.819944 | -2.281891 | 2.914311 | 0.7606069 | 12.36715 | 3.013298 |  |  | 0.000412941
2018-04-01 01:12 | 49164.59 | 1320.0015 | 5 | 6 | 3.795829 | -2.281875 | 2.914311 | 0.8366628 | 12.36715 | 3.302886 |  |  | 0.000412941
2018-04-01 01:14 | 49284.59 | 1440.0002 | 5 | 6 | 3.773848 | -2.281927 | 2.914311 | 0.9127238 | 12.36715 | 3.590762 |  |  | 0.000412941
2018-04-01 01:16 | 49404.59 | 1560.0013 | 5 | 6 | 3.751375 | -2.282113 | 2.914311 | 0.9887897 | 12.36715 | 3.876979 |  |  | 0.000412941
2018-04-01 01:18 | 49524.59 | 1680.0009 | 5 | 6 | 3.729996 | -2.281896 | 2.914311 | 1.064849 | 12.36715 | 4.161475 |  |  | 0.000412941
2018-04-01 01:20 | 49644.59 | 1800.0005 | 5 | 6 | 3.710535 | -2.281843 | 2.914311 | 1.140903 | 12.36715 | 4.444411 |  |  | 0.000412941
2018-04-01 01:22 | 49764.59 | 1920.0002 | 5 | 6 | 3.692421 | -2.282174 | 2.914311 | 1.216973 | 12.36715 | 4.725975 |  |  | 0.000412941
2018-04-01 01:24 | 49884.59 | 2040.0006 | 5 | 6 | 3.674085 | -2.281896 | 2.914311 | 1.293029 | 12.36715 | 5.006115 |  |  | 0.000412941
2018-04-01 01:26 | 50004.59 | 2160.0009 | 5 | 6 | 3.655174 | -2.281851 | 2.914311 | 1.369087 | 12.36715 | 5.284832 |  |  | 0.000412941
2018-04-01 01:28 | 50124.59 | 2280.0014 | 5 | 6 | 3.638752 | -2.282192 | 2.914311 | 1.445149 | 12.36715 | 5.562212 |  |  | 0.000412941
2018-04-01 01:30 | 50244.59 | 2400.0001 | 5 | 6 | 3.624211 | -2.281866 | 2.914311 | 1.521216 | 12.36715 | 5.838436 |  |  | 0.000412941
2018-04-01 01:32 | 50364.59 | 2520.0015 | 5 | 6 | 3.610815 | -2.281816 | 2.914311 | 1.597272 | 12.36715 | 6.113568 |  |  | 0.000412941
2018-04-01 01:34 | 50484.59 | 2640.0001 | 5 | 6 | 3.596643 | -2.281891 | 2.914311 | 1.673337 | 12.36715 | 6.387697 |  |  | 0.000412941
2018-04-01 01:36 | 50604.59 | 2760.0005 | 5 | 6 | 3.583397 | -2.281886 | 2.914311 | 1.74939 | 12.36715 | 6.660706 |  |  | 0.000412941
2018-04-01 01:38 | 50724.59 | 2880.0002 | 5 | 6 | 3.572182 | -2.281838 | 2.914311 | 1.825464 | 12.36715 | 6.932875 |  |  | 0.000412941
2018-04-01 01:40 | 50844.59 | 3000.0014 | 5 | 6 | 3.562204 | -2.281947 | 2.914311 | 1.901524 | 12.36715 | 7.20419 |  |  | 0.000412941
2018-04-01 01:42 | 50964.59 | 3120.0009 | 5 | 6 | 3.55153 | -2.281853 | 2.914311 | 1.977583 | 12.36715 | 7.474732 |  |  | 0.000412941
2018-04-01 01:44 | 51084.59 | 3240.0005 | 5 | 6 | 3.539035 | -2.281863 | 2.914311 | 2.053637 | 12.36715 | 7.744364 |  |  | 0.000412941
2018-04-01 01:46 | 51204.59 | 3360.0009 | 5 | 6 | 3.528053 | -2.281912 | 2.914311 | 2.129703 | 12.36715 | 8.013141 |  |  | 0.000412941
2018-04-01 01:48 | 51324.59 | 3480.0014 | 5 | 6 | 3.517447 | -2.281914 | 2.914311 | 2.205769 | 12.36715 | 8.281094 |  |  | 0.000412941
2018-04-01 01:50 | 51444.59 | 3600.0002 | 5 | 6 | 3.506294 | -2.281902 | 2.914311 | 2.281828 | 12.36715 | 8.548222 |  |  | 0.000412941
2018-04-01 01:52 | 51564.59 | 3720.0005 | 5 | 6 | 3.49141 | -2.281838 | 2.914311 | 2.357889 | 12.36715 | 8.814384 |  |  | 0.000412941
2018-04-01 01:54 | 51684.59 | 3840.0002 | 5 | 6 | 3.475117 | -2.281894 | 2.914311 | 2.43395 | 12.36715 | 9.079321 |  |  | 0.000412941
2018-04-01 01:56 | 51804.59 | 3960.0014 | 5 | 6 | 3.457397 | -2.281838 | 2.914311 | 2.510012 | 12.36715 | 9.342986 |  |  | 0.000412941
2018-04-01 01:58 | 51924.59 | 4080.0001 | 5 | 6 | 3.435732 | -2.281917 | 2.914311 | 2.586069 | 12.36715 | 9.605157 |  |  | 0.000412941
2018-04-01 02:00 | 52044.59 | 4200.0005 | 5 | 6 | 3.403203 | -2.282063 | 2.914311 | 2.662134 | 12.36715 | 9.865349 |  |  | 0.000412941
2018-04-01 02:02 | 52164.59 | 4320.0009 | 5 | 6 | 3.35217 | -2.281875 | 2.914311 | 2.738192 | 12.36715 | 10.12237 |  |  | 0.000412941
2018-04-01 02:04 | 52284.59 | 4440.0013 | 5 | 6 | 3.272143 | -2.281814 | 2.914311 | 2.81425 | 12.36715 | 10.37458 |  |  | 0.000412941
2018-04-01 02:06 | 52404.59 | 4560.0009 | 5 | 6 | 3.102904 | -2.281886 | 2.914311 | 2.890311 | 12.36715 | 10.61799 |  |  | 0.000412941
2018-04-01 02:06 | 52442.06 | 4597.4674 | 5 | 6 | 2.999996 | -2.281857 | 2.914311 | 2.914065 | 12.36715 | 10.69056 |  |  | 0.000412941
2018-04-01 02:08 | 52562.1 | 120.0004 | 6 | 6 | 3.365957 | 0 | 2.914311 | 2.914065 | 12.36715 | 10.69056 |  |  | 0.000412941
2018-04-01 02:10 | 52682.1 | 239.9999 | 6 | 6 | 3.381511 | 0 | 2.914311 | 2.914065 | 12.36715 | 10.69056 |  |  | 0.000412941
2018-04-01 02:11 | 52742.1 | 300.0028 | 6 | 6 | 3.3852 | 0 | 2.914311 | 2.914065 | 12.36715 | 10.69056 |  |  | 0.000412941
2018-04-01 02:11 | 52742.11 | 0.0024 | 7 | 7 | 3.385118 | 0 | 0 | 0 | 0 | 0 |  |  | 0.000412941
2018-04-01 02:13 | 52862.19 | 120.0013 | 2 | 7 | 4.08621 | 4.890092 | 0.1624073 | 0 | 0.6444369 | 0 |  |  | 0.000412941
2018-04-01 02:15 | 52982.19 | 240.0002 | 2 | 7 | 4.114368 | 4.890037 | 0.3253972 | 0 | 1.31259 | 0 |  |  | 0.000412941
2018-04-01 02:17 | 53102.19 | 360.0006 | 2 | 7 | 4.147123 | 4.890061 | 0.4884066 | 0 | 1.986013 | 0 |  |  | 0.000412941
2018-04-01 02:19 | 53222.19 | 480.0009 | 2 | 7 | 4.176317 | 4.890031 | 0.6513855 | 0 | 2.664346 | 0 |  |  | 0.000412941
2018-04-01 02:21 | 53342.2 | 600.0024 | 2 | 7 | 4.200177 | 4.889504 | 0.8144082 | 0 | 3.347159 | 0 |  |  | 0.000412941
2018-04-01 02:23 | 53462.19 | 720.001 | 2 | 7 | 4.200294 | 4.535079 | 0.971267 | 0 | 4.006011 | 0 |  |  | 0.000412941
2018-04-01 02:25 | 53582.19 | 840.0015 | 2 | 7 | 4.200302 | 4.209256 | 1.117059 | 0 | 4.618382 | 0 |  |  | 0.000412941
2018-04-01 02:27 | 53702.19 | 960.001 | 2 | 7 | 4.200255 | 3.871833 | 1.251777 | 0 | 5.184232 | 0 |  |  | 0.000412941
2018-04-01 02:29 | 53822.19 | 1080.0006 | 2 | 7 | 4.200307 | 3.556916 | 1.375411 | 0 | 5.70353 | 0 |  |  | 0.000412941
2018-04-01 02:31 | 53942.19 | 1200.001 | 2 | 7 | 4.200254 | 3.285665 | 1.48937 | 0 | 6.182189 | 0 |  |  | 0.000412941
2018-04-01 02:31 | 53954.28 | 1212.0831 | 2 | 7 | 4.200284 | 3.259992 | 1.500355 | 0 | 6.22833 | 0 |  |  | 0.000412941
2018-04-01 02:33 | 54074.29 | 120.0005 | 3 | 7 | 4.219675 | 3.260074 | 1.608663 | 0 | 6.684206 | 0 |  |  | 0.000412941
2018-04-01 02:35 | 54194.29 | 240.0009 | 3 | 7 | 4.243671 | 3.26007 | 1.717328 | 0 | 7.144007 | 0 |  |  | 0.000412941
2018-04-01 02:37 | 54314.29 | 360.0013 | 3 | 7 | 4.272138 | 3.260129 | 1.825984 | 0 | 7.606614 | 0 |  |  | 0.000412941
2018-04-01 02:39 | 54434.29 | 480.0009 | 3 | 7 | 4.301728 | 3.260051 | 1.934654 | 0 | 8.072474 | 0 |  |  | 0.000412941
2018-04-01 02:41 | 54554.29 | 600.0005 | 3 | 7 | 4.332719 | 3.260064 | 2.043325 | 0 | 8.541613 | 0 |  |  | 0.000412941
2018-04-01 02:43 | 54674.29 | 720.0001 | 3 | 7 | 4.365888 | 3.26007 | 2.151966 | 0 | 9.014085 | 0 |  |  | 0.000412941
2018-04-01 02:45 | 54794.29 | 840.0022 | 3 | 7 | 4.400317 | 3.201692 | 2.260575 | 0 | 9.490242 | 0 |  |  | 0.000412941
2018-04-01 02:47 | 54914.29 | 960.001 | 3 | 7 | 4.4003 | 2.751836 | 2.359205 | 0 | 9.924243 | 0 |  |  | 0.000412941
2018-04-01 02:49 | 55034.29 | 1080.0005 | 3 | 7 | 4.400291 | 2.404572 | 2.445 | 0 | 10.30177 | 0 |  |  | 0.000412941
2018-04-01 02:51 | 55154.29 | 1200.001 | 3 | 7 | 4.400275 | 2.109222 | 2.520083 | 0 | 10.63215 | 0 |  |  | 0.000412941
2018-04-01 02:53 | 55274.29 | 1320.0022 | 3 | 7 | 4.400288 | 1.845905 | 2.58591 | 0 | 10.92181 | 0 |  |  | 0.000412941
2018-04-01 02:55 | 55394.29 | 1440.001 | 3 | 7 | 4.400263 | 1.606787 | 2.643355 | 0 | 11.17458 | 0 |  |  | 0.000412941
2018-04-01 02:57 | 55514.29 | 1560.0006 | 3 | 7 | 4.400253 | 1.412943 | 2.693571 | 0 | 11.39555 | 0 |  |  | 0.000412941
2018-04-01 02:59 | 55634.29 | 1680.001 | 3 | 7 | 4.400269 | 1.251434 | 2.73789 | 0 | 11.59056 | 0 |  |  | 0.000412941
2018-04-01 03:01 | 55754.29 | 1800.0006 | 3 | 7 | 4.400238 | 1.114042 | 2.777267 | 0 | 11.76383 | 0 |  |  | 0.000412941
2018-04-01 03:03 | 55874.29 | 1920.0002 | 3 | 7 | 4.400206 | 0.988081 | 2.812287 | 0 | 11.91793 | 0 |  |  | 0.000412941
2018-04-01 03:05 | 55994.29 | 2040.0006 | 3 | 7 | 4.400273 | 0.8779793 | 2.84331 | 0 | 12.05444 | 0 |  |  | 0.000412941
2018-04-01 03:07 | 56114.29 | 2160.0009 | 3 | 7 | 4.400245 | 0.7878733 | 2.87101 | 0 | 12.17632 | 0 |  |  | 0.000412941
2018-04-01 03:09 | 56234.29 | 2280.0009 | 3 | 7 | 4.400215 | 0.7107248 | 2.895936 | 0 | 12.286 | 0 |  |  | 0.000412941
2018-04-01 03:11 | 56335.59 | 2381.3036 | 3 | 7 | 4.400192 | 0.6519985 | 2.915094 | 0 | 12.3703 | 0 |  |  | 0.000412941
2018-04-01 03:13 | 56455.64 | 120.0007 | 4 | 7 | 4.331927 | 0 | 2.915094 | 0 | 12.3703 | 0 |  |  | 0.000412941
2018-04-01 03:15 | 56575.64 | 240.0007 | 4 | 7 | 4.326192 | 0 | 2.915094 | 0 | 12.3703 | 0 |  |  | 0.000412941
2018-04-01 03:16 | 56635.64 | 300.002 | 4 | 7 | 4.324549 | 0 | 2.915094 | 0 | 12.3703 | 0 |  |  | 0.000412941
2018-04-01 03:18 | 56755.72 | 120.0007 | 5 | 7 | 4.081728 | -2.28215 | 2.915094 | 0.07605668 | 12.3703 | 0.3129109 |  |  | 0.000412941
2018-04-01 03:20 | 56875.72 | 240.001 | 5 | 7 | 4.048387 | -2.281863 | 2.915094 | 0.1521226 | 12.3703 | 0.6220816 |  |  | 0.000412941
2018-04-01 03:22 | 56995.72 | 360.0015 | 5 | 7 | 4.016646 | -2.281869 | 2.915094 | 0.228178 | 12.3703 | 0.9287831 |  |  | 0.000412941
2018-04-01 03:24 | 57115.72 | 480.0002 | 5 | 7 | 3.986412 | -2.281871 | 2.915094 | 0.3042461 | 12.3703 | 1.233153 |  |  | 0.000412941
2018-04-01 03:26 | 57235.72 | 600.0006 | 5 | 7 | 3.957968 | -2.281851 | 2.915094 | 0.3802975 | 12.3703 | 1.535238 |  |  | 0.000412941
2018-04-01 03:28 | 57355.72 | 720.001 | 5 | 7 | 3.93064 | -2.281894 | 2.915094 | 0.4563568 | 12.3703 | 1.835237 |  |  | 0.000412941
2018-04-01 03:30 | 57475.72 | 840.0007 | 5 | 7 | 3.902966 | -2.281882 | 2.915094 | 0.5324289 | 12.3703 | 2.133201 |  |  | 0.000412941
2018-04-01 03:32 | 57595.72 | 960.0011 | 5 | 7 | 3.874604 | -2.281935 | 2.915094 | 0.6084837 | 12.3703 | 2.428953 |  |  | 0.000412941
2018-04-01 03:34 | 57715.72 | 1080.0014 | 5 | 7 | 3.847997 | -2.281828 | 2.915094 | 0.6845485 | 12.3703 | 2.722658 |  |  | 0.000412941
2018-04-01 03:36 | 57835.72 | 1200.001 | 5 | 7 | 3.822348 | -2.281882 | 2.915094 | 0.7606142 | 12.3703 | 3.014369 |  |  | 0.000412941
2018-04-01 03:38 | 57955.72 | 1320.0014 | 5 | 7 | 3.798276 | -2.281916 | 2.915094 | 0.8366702 | 12.3703 | 3.30416 |  |  | 0.000412941
2018-04-01 03:40 | 58075.72 | 1440.0018 | 5 | 7 | 3.774307 | -2.281891 | 2.915094 | 0.9127426 | 12.3703 | 3.592198 |  |  | 0.000412941
2018-04-01 03:42 | 58195.72 | 1560.0006 | 5 | 7 | 3.752253 | -2.282152 | 2.915094 | 0.9887996 | 12.3703 | 3.878399 |  |  | 0.000412941
2018-04-01 03:44 | 58315.72 | 1680.0002 | 5 | 7 | 3.732201 | -2.28183 | 2.915094 | 1.064862 | 12.3703 | 4.163035 |  |  | 0.000412941
2018-04-01 03:46 | 58435.72 | 1800.0006 | 5 | 7 | 3.71348 | -2.282168 | 2.915094 | 1.140924 | 12.3703 | 4.446198 |  |  | 0.000412941
2018-04-01 03:48 | 58555.72 | 1920.0002 | 5 | 7 | 3.694408 | -2.282007 | 2.915094 | 1.216988 | 12.3703 | 4.727941 |  |  | 0.000412941
2018-04-01 03:50 | 58675.72 | 2040.0007 | 5 | 7 | 3.674756 | -2.281838 | 2.915094 | 1.293047 | 12.3703 | 5.008175 |  |  | 0.000412941
2018-04-01 03:52 | 58795.72 | 2160.0011 | 5 | 7 | 3.657497 | -2.281853 | 2.915094 | 1.369107 | 12.3703 | 5.287008 |  |  | 0.000412941
2018-04-01 03:54 | 58915.72 | 2280.0007 | 5 | 7 | 3.641971 | -2.281839 | 2.915094 | 1.44517 | 12.3703 | 5.564602 |  |  | 0.000412941
2018-04-01 03:56 | 59035.72 | 2400.0002 | 5 | 7 | 3.627367 | -2.281839 | 2.915094 | 1.521236 | 12.3703 | 5.841082 |  |  | 0.000412941
2018-04-01 03:58 | 59155.72 | 2520.0007 | 5 | 7 | 3.612124 | -2.281855 | 2.915094 | 1.597301 | 12.3703 | 6.116427 |  |  | 0.000412941
2018-04-01 04:00 | 59275.72 | 2640.0002 | 5 | 7 | 3.598067 | -2.281902 | 2.915094 | 1.673362 | 12.3703 | 6.390612 |  |  | 0.000412941
2018-04-01 04:02 | 59395.72 | 2760.0007 | 5 | 7 | 3.586067 | -2.281861 | 2.915094 | 1.749429 | 12.3703 | 6.663842 |  |  | 0.000412941
2018-04-01 04:04 | 59515.72 | 2880.0002 | 5 | 7 | 3.575554 | -2.282141 | 2.915094 | 1.825484 | 12.3703 | 6.936179 |  |  | 0.000412941
2018-04-01 04:06 | 59635.72 | 3000.0014 | 5 | 7 | 3.56452 | -2.281846 | 2.915094 | 1.901546 | 12.3703 | 7.207733 |  |  | 0.000412941
2018-04-01 04:08 | 59755.72 | 3120.0011 | 5 | 7 | 3.552239 | -2.281868 | 2.915094 | 1.977604 | 12.3703 | 7.478373 |  |  | 0.000412941
2018-04-01 04:10 | 59875.72 | 3240.0006 | 5 | 7 | 3.541675 | -2.281871 | 2.915094 | 2.053664 | 12.3703 | 7.748148 |  |  | 0.000412941
2018-04-01 04:12 | 59995.72 | 3360.001 | 5 | 7 | 3.531682 | -2.281873 | 2.915094 | 2.129721 | 12.3703 | 8.017132 |  |  | 0.000412941
2018-04-01 04:14 | 60115.72 | 3480.0014 | 5 | 7 | 3.521032 | -2.281937 | 2.915094 | 2.205792 | 12.3703 | 8.285397 |  |  | 0.000412941
2018-04-01 04:16 | 60235.72 | 3600.0002 | 5 | 7 | 3.507517 | -2.282146 | 2.915094 | 2.281843 | 12.3703 | 8.552686 |  |  | 0.000412941
2018-04-01 04:18 | 60355.72 | 3720.0006 | 5 | 7 | 3.493021 | -2.28182 | 2.915094 | 2.357916 | 12.3703 | 8.81895 |  |  | 0.000412941
2018-04-01 04:20 | 60475.72 | 3840.0002 | 5 | 7 | 3.478367 | -2.281825 | 2.915094 | 2.433973 | 12.3703 | 9.08407 |  |  | 0.000412941
2018-04-01 04:22 | 60595.72 | 3960.0014 | 5 | 7 | 3.461565 | -2.281898 | 2.915094 | 2.510029 | 12.3703 | 9.348008 |  |  | 0.000412941
2018-04-01 04:24 | 60715.72 | 4080.001 | 5 | 7 | 3.438147 | -2.2819 | 2.915094 | 2.586092 | 12.3703 | 9.610474 |  |  | 0.000412941
2018-04-01 04:26 | 60835.72 | 4200.0006 | 5 | 7 | 3.402982 | -2.281832 | 2.915094 | 2.662154 | 12.3703 | 9.870724 |  |  | 0.000412941
2018-04-01 04:28 | 60955.72 | 4320.001 | 5 | 7 | 3.355563 | -2.281857 | 2.915094 | 2.738219 | 12.3703 | 10.12788 |  |  | 0.000412941
2018-04-01 04:30 | 61075.72 | 4440.0007 | 5 | 7 | 3.277862 | -2.282043 | 2.915094 | 2.814273 | 12.3703 | 10.38042 |  |  | 0.000412941
2018-04-01 04:32 | 61195.72 | 4560.0011 | 5 | 7 | 3.110196 | -2.281853 | 2.915094 | 2.890335 | 12.3703 | 10.62435 |  |  | 0.000412941
2018-04-01 04:33 | 61235.32 | 4599.6061 | 5 | 7 | 2.99999 | -2.281889 | 2.915094 | 2.915439 | 12.3703 | 10.70115 |  |  | 0.000412941
2018-04-01 04:35 | 61355.36504 | 120.0012 | 6 | 7 | 3.362624 | 0 | 2.915094 | 2.915447 | 12.3703 | 10.70118 |  |  | 0.000412941
2018-04-01 04:37 | 61475.36374 | 239.9999 | 6 | 7 | 3.377724 | 0 | 2.915094 | 2.915447 | 12.3703 | 10.70118 |  |  | 0.000412941
2018-04-01 04:38 | 61535.36824 | 300.0044 | 6 | 7 | 3.381361 | 0 | 2.915094 | 2.915447 | 12.3703 | 10.70118 |  |  | 0.000412941
2018-04-01 04:38 | 61535.37736 | 0.0024 | 7 | 8 | 3.381382 | 0 | 0 | 0 | 0 | 0 |  |  | 0.000412941
2018-04-01 04:40 | 61655.45748 | 120.0005 | 2 | 8 | 4.084507 | 4.890035 | 0.162421 | 0 | 0.6440786 | 0 |  |  | 0.000412941
2018-04-01 04:42 | 61775.45798 | 240.001 | 2 | 8 | 4.114465 | 4.890052 | 0.3253955 | 0 | 1.311996 | 0 |  |  | 0.000412941
2018-04-01 04:44 | 61895.45838 | 360.0014 | 2 | 8 | 4.150655 | 4.890048 | 0.4884101 | 0 | 1.985753 | 0 |  |  | 0.000412941
2018-04-01 04:46 | 62015.45728 | 480.0003 | 2 | 8 | 4.17735 | 4.889995 | 0.6514136 | 0 | 2.664602 | 0 |  |  | 0.000412941
2018-04-01 04:48 | 62135.45768 | 600.0007 | 2 | 8 | 4.200227 | 4.889558 | 0.8144094 | 0 | 3.347366 | 0 |  |  | 0.000412941
2018-04-01 04:50 | 62255.45798 | 720.001 | 2 | 8 | 4.200272 | 4.541165 | 0.9715469 | 0 | 4.007388 | 0 |  |  | 0.000412941
2018-04-01 04:52 | 62375.45918 | 840.0022 | 2 | 8 | 4.200306 | 4.179448 | 1.116949 | 0 | 4.618116 | 0 |  |  | 0.000412941
2018-04-01 04:54 | 62495.45798 | 960.001 | 2 | 8 | 4.200244 | 3.838035 | 1.250357 | 0 | 5.178472 | 0 |  |  | 0.000412941
2018-04-01 04:56 | 62615.45838 | 1080.0014 | 2 | 8 | 4.200288 | 3.550828 | 1.37342 | 0 | 5.695367 | 0 |  |  | 0.000412941
2018-04-01 04:58 | 62735.45718 | 1200.0002 | 2 | 8 | 4.200256 | 3.292651 | 1.487385 | 0 | 6.174052 | 0 |  |  | 0.000412941
2018-04-01 04:58 | 62750.91308 | 1215.4561 | 2 | 8 | 4.200301 | 3.259988 | 1.50146 | 0 | 6.233173 | 0 |  |  | 0.000412941
2018-04-01 05:00 | 62870.9258 | 120.0012 | 3 | 8 | 4.220775 | 3.259997 | 1.609741 | 0 | 6.688971 | 0 |  |  | 0.000412941
2018-04-01 05:02 | 62990.9255 | 240.0009 | 3 | 8 | 4.247256 | 3.259997 | 1.718401 | 0 | 7.149004 | 0 |  |  | 0.000412941
2018-04-01 05:04 | 63110.9259 | 360.0013 | 3 | 8 | 4.274247 | 3.260076 | 1.82707 | 0 | 7.612012 | 0 |  |  | 0.000412941
2018-04-01 05:06 | 63230.9247 | 480.0001 | 3 | 8 | 4.302732 | 3.260039 | 1.935724 | 0 | 8.077962 | 0 |  |  | 0.000412941
2018-04-01 05:08 | 63350.9259 | 600.0013 | 3 | 8 | 4.333253 | 3.260077 | 2.044382 | 0 | 8.54711 | 0 |  |  | 0.000412941
2018-04-01 05:10 | 63470.9248 | 720.0002 | 3 | 8 | 4.368406 | 3.260072 | 2.153054 | 0 | 9.01987 | 0 |  |  | 0.000412941
2018-04-01 05:12 | 63590.9251 | 840.0005 | 3 | 8 | 4.400318 | 3.156262 | 2.261421 | 0 | 9.49528 | 0 |  |  | 0.000412941
2018-04-01 05:14 | 63710.9251 | 960.0005 | 3 | 8 | 4.400255 | 2.746911 | 2.359472 | 0 | 9.926731 | 0 |  |  | 0.000412941
2018-04-01 05:16 | 63830.9268 | 1080.0022 | 3 | 8 | 4.400269 | 2.409398 | 2.445272 | 0 | 10.30428 | 0 |  |  | 0.000412941
2018-04-01 05:18 | 63950.9264 | 1200.0018 | 3 | 8 | 4.400285 | 2.104359 | 2.520408 | 0 | 10.6349 | 0 |  |  | 0.000412941
2018-04-01 05:20 | 64070.9268 | 1320.0022 | 3 | 8 | 4.400234 | 1.825952 | 2.585809 | 0 | 10.92268 | 0 |  |  | 0.000412941
2018-04-01 05:22 | 64190.9256 | 1440.001 | 3 | 8 | 4.400245 | 1.602302 | 2.64283 | 0 | 11.17358 | 0 |  |  | 0.000412941
2018-04-01 05:24 | 64310.9268 | 1560.0022 | 3 | 8 | 4.400262 | 1.415059 | 2.693036 | 0 | 11.3945 | 0 |  |  | 0.000412941
2018-04-01 05:26 | 64430.9249 | 1680.0003 | 3 | 8 | 4.400212 | 1.25481 | 2.737507 | 0 | 11.59019 | 0 |  |  | 0.000412941
2018-04-01 05:28 | 64550.9252 | 1800.0006 | 3 | 8 | 4.400211 | 1.10896 | 2.776901 | 0 | 11.76353 | 0 |  |  | 0.000412941
2018-04-01 05:30 | 64670.9247 | 1920.0001 | 3 | 8 | 4.400229 | 0.9816713 | 2.811668 | 0 | 11.91652 | 0 |  |  | 0.000412941
2018-04-01 05:32 | 64790.9268 | 2040.0022 | 3 | 8 | 4.400228 | 0.8784294 | 2.842626 | 0 | 12.05274 | 0 |  |  | 0.000412941
2018-04-01 05:34 | 64910.9256 | 2160.001 | 3 | 8 | 4.400223 | 0.7909174 | 2.870393 | 0 | 12.17492 | 0 |  |  | 0.000412941
2018-04-01 05:36 | 65030.9259 | 2280.0013 | 3 | 8 | 4.40016 | 0.7107029 | 2.895401 | 0 | 12.28496 | 0 |  |  | 0.000412941
2018-04-01 05:38 | 65124.6256 | 2373.701 | 3 | 8 | 4.400219 | 0.6519995 | 2.913138 | 0 | 12.363 | 0 |  |  | 0.000412941
2018-04-01 05:40 | 65244.67 | 120.0005 | 4 | 8 | 4.331474 | 0 | 2.913138 | 0 | 12.363 | 0 |  |  | 0.000412941
2018-04-01 05:42 | 65364.67 | 240 | 4 | 8 | 4.325663 | 0 | 2.913138 | 0 | 12.363 | 0 |  |  | 0.000412941
2018-04-01 05:43 | 65424.67 | 300.0021 | 4 | 8 | 4.324033 | 0 | 2.913138 | 0 | 12.363 | 0 |  |  | 0.000412941
2018-04-01 05:45 | 65544.75 | 120.0006 | 5 | 8 | 4.080986 | -2.281975 | 2.913138 | 0.07605001 | 12.363 | 0.3128497 |  |  | 0.000412941
2018-04-01 05:47 | 65664.75 | 240.0011 | 5 | 8 | 4.04568 | -2.281907 | 2.913138 | 0.1521163 | 12.363 | 0.6218993 |  |  | 0.000412941
2018-04-01 05:49 | 65784.75 | 360.0006 | 5 | 8 | 4.014459 | -2.281882 | 2.913138 | 0.2281751 | 12.363 | 0.9283986 |  |  | 0.000412941
2018-04-01 05:51 | 65904.75 | 480.0003 | 5 | 8 | 3.985507 | -2.281952 | 2.913138 | 0.3042424 | 12.363 | 1.23266 |  |  | 0.000412941
2018-04-01 05:53 | 66024.75 | 600.0006 | 5 | 8 | 3.957722 | -2.28193 | 2.913138 | 0.3803029 | 12.363 | 1.53474 |  |  | 0.000412941
2018-04-01 05:55 | 66144.75 | 720.0003 | 5 | 8 | 3.929319 | -2.281941 | 2.913138 | 0.4563585 | 12.363 | 1.834675 |  |  | 0.000412941
2018-04-01 05:57 | 66264.75 | 840.0014 | 5 | 8 | 3.900084 | -2.281916 | 2.913138 | 0.532424 | 12.363 | 2.132437 |  |  | 0.000412941
2018-04-01 05:59 | 66384.75 | 960.0003 | 5 | 8 | 3.873403 | -2.281876 | 2.913138 | 0.6084871 | 12.363 | 2.428066 |  |  | 0.000412941
2018-04-01 06:01 | 66504.75 | 1080.0014 | 5 | 8 | 3.847529 | -2.281893 | 2.913138 | 0.6845481 | 12.363 | 2.721691 |  |  | 0.000412941
2018-04-01 06:03 | 66624.75 | 1200.0011 | 5 | 8 | 3.821795 | -2.281884 | 2.913138 | 0.7606106 | 12.363 | 3.013368 |  |  | 0.000412941
2018-04-01 06:05 | 66744.75 | 1320.0015 | 5 | 8 | 3.795865 | -2.281904 | 2.913138 | 0.8366624 | 12.363 | 3.303038 |  |  | 0.000412941
2018-04-01 06:07 | 66864.75 | 1440.0003 | 5 | 8 | 3.772521 | -2.281893 | 2.913138 | 0.912727 | 12.363 | 3.590856 |  |  | 0.000412941
2018-04-01 06:09 | 66984.75 | 1560.0014 | 5 | 8 | 3.751527 | -2.281868 | 2.913138 | 0.9887921 | 12.363 | 3.877007 |  |  | 0.000412941
2018-04-01 06:11 | 67104.75 | 1680.0011 | 5 | 8 | 3.732015 | -2.281863 | 2.913138 | 1.064855 | 12.363 | 4.16161 |  |  | 0.000412941
2018-04-01 06:13 | 67224.75 | 1800.0023 | 5 | 8 | 3.712172 | -2.281879 | 2.913138 | 1.140916 | 12.363 | 4.444722 |  |  | 0.000412941
2018-04-01 06:15 | 67344.75 | 1920.0011 | 5 | 8 | 3.691443 | -2.281851 | 2.913138 | 1.216968 | 12.363 | 4.726244 |  |  | 0.000412941
2018-04-01 06:17 | 67464.75 | 2040.0023 | 5 | 8 | 3.67312 | -2.281853 | 2.913138 | 1.293038 | 12.363 | 5.006345 |  |  | 0.000412941
2018-04-01 06:19 | 67584.75 | 2160.0002 | 5 | 8 | 3.65645 | -2.281887 | 2.913138 | 1.369094 | 12.363 | 5.285059 |  |  | 0.000412941
2018-04-01 06:21 | 67704.75 | 2280.0014 | 5 | 8 | 3.640813 | -2.281902 | 2.913138 | 1.445153 | 12.363 | 5.562572 |  |  | 0.000412941
2018-04-01 06:23 | 67824.75 | 2400.0003 | 5 | 8 | 3.624463 | -2.281869 | 2.913138 | 1.521216 | 12.363 | 5.83889 |  |  | 0.000412941
2018-04-01 06:25 | 67944.75 | 2520.0014 | 5 | 8 | 3.609395 | -2.281914 | 2.913138 | 1.597285 | 12.363 | 6.114007 |  |  | 0.000412941
2018-04-01 06:27 | 68064.75 | 2640.0011 | 5 | 8 | 3.596425 | -2.281916 | 2.913138 | 1.673339 | 12.363 | 6.388016 |  |  | 0.000412941
2018-04-01 06:29 | 68184.75 | 2760.0015 | 5 | 8 | 3.585073 | -2.281871 | 2.913138 | 1.749399 | 12.363 | 6.661125 |  |  | 0.000412941
2018-04-01 06:31 | 68304.75 | 2880.0002 | 5 | 8 | 3.573496 | -2.281848 | 2.913138 | 1.825463 | 12.363 | 6.933383 |  |  | 0.000412941
2018-04-01 06:33 | 68424.75 | 3000.0023 | 5 | 8 | 3.560777 | -2.281894 | 2.913138 | 1.901522 | 12.363 | 7.204691 |  |  | 0.000412941
2018-04-01 06:35 | 68544.75 | 3120.0011 | 5 | 8 | 3.550042 | -2.281893 | 2.913138 | 1.977588 | 12.363 | 7.475132 |  |  | 0.000412941
2018-04-01 06:37 | 68664.75 | 3240.0007 | 5 | 8 | 3.540097 | -2.281884 | 2.913138 | 2.053641 | 12.363 | 7.744737 |  |  | 0.000412941
2018-04-01 06:39 | 68784.75 | 3360.0011 | 5 | 8 | 3.529915 | -2.281866 | 2.913138 | 2.129712 | 12.363 | 8.013659 |  |  | 0.000412941
2018-04-01 06:41 | 68904.75 | 3480.0014 | 5 | 8 | 3.517301 | -2.281833 | 2.913138 | 2.205774 | 12.363 | 8.281695 |  |  | 0.000412941
2018-04-01 06:43 | 69024.75 | 3600.0003 | 5 | 8 | 3.503946 | -2.281828 | 2.913138 | 2.281823 | 12.363 | 8.548659 |  |  | 0.000412941
2018-04-01 06:45 | 69144.75 | 3720.0006 | 5 | 8 | 3.491136 | -2.28185 | 2.913138 | 2.357893 | 12.363 | 8.814723 |  |  | 0.000412941
2018-04-01 06:47 | 69264.75 | 3840.0002 | 5 | 8 | 3.477317 | -2.282175 | 2.913138 | 2.433953 | 12.363 | 9.079748 |  |  | 0.000412941
2018-04-01 06:49 | 69384.75 | 3960.0014 | 5 | 8 | 3.458874 | -2.281835 | 2.913138 | 2.510011 | 12.363 | 9.343564 |  |  | 0.000412941
2018-04-01 06:51 | 69504.75 | 4080.0011 | 5 | 8 | 3.432643 | -2.282207 | 2.913138 | 2.586081 | 12.363 | 9.605723 |  |  | 0.000412941
2018-04-01 06:53 | 69624.75 | 4200.0014 | 5 | 8 | 3.400193 | -2.281929 | 2.913138 | 2.662135 | 12.363 | 9.865618 |  |  | 0.000412941
2018-04-01 06:55 | 69744.75 | 4320.0002 | 5 | 8 | 3.353375 | -2.2822 | 2.913138 | 2.738197 | 12.363 | 10.12258 |  |  | 0.000412941
2018-04-01 06:57 | 69864.75 | 4440.0014 | 5 | 8 | 3.274209 | -2.281945 | 2.913138 | 2.814255 | 12.363 | 10.37496 |  |  | 0.000412941
2018-04-01 06:59 | 69984.75 | 4560.0003 | 5 | 8 | 3.096449 | -2.281893 | 2.913138 | 2.890318 | 12.363 | 10.61831 |  |  | 0.000412941
2018-04-01 06:59 | 70018.37 | 4593.6225 | 5 | 8 | 2.999993 | -2.281916 | 2.913138 | 2.911628 | 12.363 | 10.68334 |  |  | 0.000412941
2018-04-01 07:01 | 70138.43 | 120.0013 | 6 | 8 | 3.366312 | 0 | 2.913138 | 2.911628 | 12.363 | 10.68334 |  |  | 0.000412941
2018-04-01 07:03 | 70258.43 | 240.0008 | 6 | 8 | 3.381632 | 0 | 2.913138 | 2.911628 | 12.363 | 10.68334 |  |  | 0.000412941
2018-04-01 07:04 | 70318.43 | 300.0021 | 6 | 8 | 3.385278 | 0 | 2.913138 | 2.911628 | 12.363 | 10.68334 |  |  | 0.000412941
2018-04-01 07:04 | 70318.43 | 0.0025 | 7 | 9 | 3.385086 | 0 | 0 | 0 | 0 | 0 |  |  | 0.000412941
2018-04-01 07:06 | 70438.51 | 120.0013 | 2 | 9 | 4.084383 | 4.890065 | 0.1624027 | 1.826e-09 | 0.6440884 | 6.183e-09 |  |  | 0.000412941
2018-04-01 07:08 | 70558.51 | 240.0009 | 2 | 9 | 4.117261 | 4.890059 | 0.3254076 | 1.826e-09 | 1.312338 | 6.183e-09 |  |  | 0.000412941
2018-04-01 07:10 | 70678.51 | 360.0006 | 2 | 9 | 4.150793 | 4.890132 | 0.4883909 | 1.826e-09 | 1.986264 | 6.183e-09 |  |  | 0.000412941
2018-04-01 07:12 | 70798.51 | 480.0009 | 2 | 9 | 4.176622 | 4.890115 | 0.6514046 | 1.826e-09 | 2.665092 | 6.183e-09 |  |  | 0.000412941
2018-04-01 07:14 | 70918.51 | 600.0006 | 2 | 9 | 4.198933 | 4.890033 | 0.814411 | 1.826e-09 | 3.347692 | 6.183e-09 |  |  | 0.000412941
2018-04-01 07:16 | 71038.51 | 720.0011 | 2 | 9 | 4.200305 | 4.530934 | 0.9716722 | 1.826e-09 | 4.008228 | 6.183e-09 |  |  | 0.000412941
2018-04-01 07:18 | 71158.51 | 840.0007 | 2 | 9 | 4.200259 | 4.157153 | 1.116249 | 1.826e-09 | 4.615492 | 6.183e-09 |  |  | 0.000412941
2018-04-01 07:20 | 71278.51 | 960.001 | 2 | 9 | 4.200293 | 3.846894 | 1.249513 | 1.826e-09 | 5.175239 | 6.183e-09 |  |  | 0.000412941
2018-04-01 07:22 | 71398.51 | 1080.0005 | 2 | 9 | 4.200276 | 3.57017 | 1.373005 | 1.826e-09 | 5.69394 | 6.183e-09 |  |  | 0.000412941
2018-04-01 07:24 | 71518.51 | 1200.0002 | 2 | 9 | 4.200294 | 3.299832 | 1.487501 | 1.826e-09 | 6.174855 | 6.183e-09 |  |  | 0.000412941
2018-04-01 07:24 | 71535.78 | 1217.2696 | 2 | 9 | 4.200245 | 3.259999 | 1.503238 | 1.826e-09 | 6.240956 | 6.183e-09 |  |  | 0.000412941
2018-04-01 07:26 | 71655.79 | 120.0006 | 3 | 9 | 4.222311 | 3.26014 | 1.611521 | 1.826e-09 | 6.696843 | 6.183e-09 |  |  | 0.000412941
2018-04-01 07:28 | 71775.79 | 240.0003 | 3 | 9 | 4.247065 | 3.260079 | 1.720181 | 1.826e-09 | 7.156977 | 6.183e-09 |  |  | 0.000412941
2018-04-01 07:30 | 71895.79 | 360.0007 | 3 | 9 | 4.273177 | 3.260102 | 1.82884 | 1.826e-09 | 7.619866 | 6.183e-09 |  |  | 0.000412941
2018-04-01 07:32 | 72015.79 | 480.0003 | 3 | 9 | 4.30111 | 3.260077 | 1.937508 | 1.826e-09 | 8.085709 | 6.183e-09 |  |  | 0.000412941
2018-04-01 07:34 | 72135.79 | 600.0007 | 3 | 9 | 4.333361 | 3.260137 | 2.046187 | 1.826e-09 | 8.554847 | 6.183e-09 |  |  | 0.000412941
2018-04-01 07:36 | 72255.79 | 720.0011 | 3 | 9 | 4.369432 | 3.26007 | 2.154848 | 1.826e-09 | 9.027671 | 6.183e-09 |  |  | 0.000412941
2018-04-01 07:38 | 72375.79 | 840.0018 | 3 | 9 | 4.400317 | 3.164346 | 2.263247 | 1.826e-09 | 9.503244 | 6.183e-09 |  |  | 0.000412941
2018-04-01 07:40 | 72495.79 | 960.0003 | 3 | 9 | 4.400276 | 2.758538 | 2.361587 | 1.826e-09 | 9.935965 | 6.183e-09 |  |  | 0.000412941
2018-04-01 07:42 | 72615.79 | 1080.0024 | 3 | 9 | 4.400284 | 2.407384 | 2.447588 | 1.826e-09 | 10.3144 | 6.183e-09 |  |  | 0.000412941
2018-04-01 07:44 | 72735.79 | 1200.0028 | 3 | 9 | 4.400332 | 2.085359 | 2.522311 | 1.826e-09 | 10.6432 | 6.183e-09 |  |  | 0.000412941
2018-04-01 07:46 | 72855.79 | 1320.0024 | 3 | 9 | 4.400265 | 1.821451 | 2.587258 | 1.826e-09 | 10.92898 | 6.183e-09 |  |  | 0.000412941
2018-04-01 07:48 | 72975.79 | 1440.0012 | 3 | 9 | 4.400272 | 1.601705 | 2.644196 | 1.826e-09 | 11.17953 | 6.183e-09 |  |  | 0.000412941
2018-04-01 07:50 | 73095.79 | 1560.0016 | 3 | 9 | 4.400276 | 1.415429 | 2.694414 | 1.826e-09 | 11.4005 | 6.183e-09 |  |  | 0.000412941
2018-04-01 07:52 | 73215.79 | 1680.0004 | 3 | 9 | 4.400245 | 1.245855 | 2.738731 | 1.826e-09 | 11.5955 | 6.183e-09 |  |  | 0.000412941
2018-04-01 07:54 | 73335.79 | 1800.0015 | 3 | 9 | 4.400237 | 1.098305 | 2.777704 | 1.826e-09 | 11.76699 | 6.183e-09 |  |  | 0.000412941
2018-04-01 07:56 | 73455.79 | 1920.0012 | 3 | 9 | 4.400272 | 0.9792604 | 2.812264 | 1.826e-09 | 11.91907 | 6.183e-09 |  |  | 0.000412941
2018-04-01 07:58 | 73575.79 | 2040.0015 | 3 | 9 | 4.400238 | 0.8774395 | 2.843143 | 1.826e-09 | 12.05494 | 6.183e-09 |  |  | 0.000412941
2018-04-01 08:00 | 73695.79 | 2160.0012 | 3 | 9 | 4.400243 | 0.787837 | 2.870859 | 1.826e-09 | 12.1769 | 6.183e-09 |  |  | 0.000412941
2018-04-01 08:02 | 73815.79 | 2280.0007 | 3 | 9 | 4.400215 | 0.7021646 | 2.895661 | 1.826e-09 | 12.28603 | 6.183e-09 |  |  | 0.000412941
2018-04-01 08:04 | 73898.96 | 2363.1766 | 3 | 9 | 4.400182 | 0.6519928 | 2.911291 | 1.826e-09 | 12.35481 | 6.183e-09 |  |  | 0.000412941
2018-04-01 08:06 | 74019.009 | 120.001 | 4 | 9 | 4.331452 | 0 | 2.911294 | 1.826e-09 | 12.35482 | 6.183e-09 |  |  | 0.000412941
2018-04-01 08:08 | 74139.0087 | 240.0007 | 4 | 9 | 4.325622 | 0 | 2.911294 | 1.826e-09 | 12.35482 | 6.183e-09 |  |  | 0.000412941
2018-04-01 08:09 | 74199.0099 | 300.0019 | 4 | 9 | 4.323952 | 0 | 2.911294 | 1.826e-09 | 12.35482 | 6.183e-09 |  |  | 0.000412941
2018-04-01 08:11 | 74319.09 | 120.0014 | 5 | 9 | 4.080614 | -2.28188 | 2.911294 | 0.07605249 | 12.35482 | 0.312887 |  |  | 0.000412941
2018-04-01 08:13 | 74439.09 | 240.0001 | 5 | 9 | 4.045445 | -2.282167 | 2.911294 | 0.1521246 | 12.35482 | 0.6219065 |  |  | 0.000412941
2018-04-01 08:15 | 74559.09 | 360.0014 | 5 | 9 | 4.015304 | -2.282193 | 2.911294 | 0.2281776 | 12.35482 | 0.928418 |  |  | 0.000412941
2018-04-01 08:17 | 74679.09 | 480.0009 | 5 | 9 | 3.986853 | -2.2822 | 2.911294 | 0.3042429 | 12.35482 | 1.232755 |  |  | 0.000412941
2018-04-01 08:19 | 74799.09 | 600.0005 | 5 | 9 | 3.957995 | -2.282132 | 2.911294 | 0.3803127 | 12.35482 | 1.534943 |  |  | 0.000412941
2018-04-01 08:21 | 74919.09 | 720.0009 | 5 | 9 | 3.927926 | -2.281833 | 2.911294 | 0.4563845 | 12.35482 | 1.834889 |  |  | 0.000412941
2018-04-01 08:23 | 75039.09 | 840.0013 | 5 | 9 | 3.900111 | -2.281797 | 2.911294 | 0.532446 | 12.35482 | 2.132581 |  |  | 0.000412941
2018-04-01 08:25 | 75159.09 | 960.0009 | 5 | 9 | 3.873948 | -2.282159 | 2.911294 | 0.6085206 | 12.35482 | 2.428276 |  |  | 0.000412941
2018-04-01 08:27 | 75279.09 | 1080.0013 | 5 | 9 | 3.84807 | -2.281823 | 2.911294 | 0.6845797 | 12.35482 | 2.721952 |  |  | 0.000412941
2018-04-01 08:29 | 75399.09 | 1200.0005 | 5 | 9 | 3.820752 | -2.2818 | 2.911294 | 0.7606398 | 12.35482 | 3.013608 |  |  | 0.000412941
2018-04-01 08:31 | 75519.09 | 1320.0005 | 5 | 9 | 3.794779 | -2.281828 | 2.911294 | 0.8367195 | 12.35482 | 3.30327 |  |  | 0.000412941
2018-04-01 08:33 | 75639.09 | 1440.0009 | 5 | 9 | 3.772398 | -2.281787 | 2.911294 | 0.9127793 | 12.35482 | 3.591034 |  |  | 0.000412941
2018-04-01 08:35 | 75759.09 | 1560.0013 | 5 | 9 | 3.752031 | -2.281843 | 2.911294 | 0.9888355 | 12.35482 | 3.877161 |  |  | 0.000412941
2018-04-01 08:37 | 75879.09 | 1680.0001 | 5 | 9 | 3.731657 | -2.281857 | 2.911294 | 1.064907 | 12.35482 | 4.161812 |  |  | 0.000412941
2018-04-01 08:39 | 75999.09 | 1800.0022 | 5 | 9 | 3.710391 | -2.281802 | 2.911294 | 1.140973 | 12.35482 | 4.444853 |  |  | 0.000412941
2018-04-01 08:41 | 76119.09 | 1920.0009 | 5 | 9 | 3.691131 | -2.282208 | 2.911294 | 1.217031 | 12.35482 | 4.726314 |  |  | 0.000412941
2018-04-01 08:43 | 76239.09 | 2040.0006 | 5 | 9 | 3.673359 | -2.282084 | 2.911294 | 1.293102 | 12.35482 | 5.006416 |  |  | 0.000412941
2018-04-01 08:45 | 76359.09 | 2160.0001 | 5 | 9 | 3.656836 | -2.281814 | 2.911294 | 1.369162 | 12.35482 | 5.285185 |  |  | 0.000412941
2018-04-01 08:47 | 76479.09 | 2280.0006 | 5 | 9 | 3.639739 | -2.282192 | 2.911294 | 1.445239 | 12.35482 | 5.562746 |  |  | 0.000412941
2018-04-01 08:49 | 76599.09 | 2400.0001 | 5 | 9 | 3.623322 | -2.28205 | 2.911294 | 1.521302 | 12.35482 | 5.838951 |  |  | 0.000412941
2018-04-01 08:51 | 76719.09 | 2520.0005 | 5 | 9 | 3.609293 | -2.281939 | 2.911294 | 1.597361 | 12.35482 | 6.113995 |  |  | 0.000412941
2018-04-01 08:53 | 76839.09 | 2640.0009 | 5 | 9 | 3.597046 | -2.281825 | 2.911294 | 1.673419 | 12.35482 | 6.388032 |  |  | 0.000412941
2018-04-01 08:55 | 76959.09 | 2760.0013 | 5 | 9 | 3.584878 | -2.281887 | 2.911294 | 1.749489 | 12.35482 | 6.661201 |  |  | 0.000412941
2018-04-01 08:57 | 77079.09 | 2880.0009 | 5 | 9 | 3.571633 | -2.281887 | 2.911294 | 1.825549 | 12.35482 | 6.933362 |  |  | 0.000412941
2018-04-01 08:59 | 77199.09 | 3000.0006 | 5 | 9 | 3.560454 | -2.281853 | 2.911294 | 1.901616 | 12.35482 | 7.204609 |  |  | 0.000412941
2018-04-01 09:01 | 77319.09 | 3120.0009 | 5 | 9 | 3.550315 | -2.282192 | 2.911294 | 1.977679 | 12.35482 | 7.475034 |  |  | 0.000412941
2018-04-01 09:03 | 77439.09 | 3240.0014 | 5 | 9 | 3.540698 | -2.282175 | 2.911294 | 2.053736 | 12.35482 | 7.744705 |  |  | 0.000412941
2018-04-01 09:05 | 77559.09 | 3360.0001 | 5 | 9 | 3.528865 | -2.282126 | 2.911294 | 2.129803 | 12.35482 | 8.01361 |  |  | 0.000412941
2018-04-01 09:07 | 77679.09 | 3480.0005 | 5 | 9 | 3.516125 | -2.28215 | 2.911294 | 2.205866 | 12.35482 | 8.281528 |  |  | 0.000412941
2018-04-01 09:09 | 77799.09 | 3600.0009 | 5 | 9 | 3.504304 | -2.282184 | 2.911294 | 2.28192 | 12.35482 | 8.548496 |  |  | 0.000412941
2018-04-01 09:11 | 77919.09 | 3720.0006 | 5 | 9 | 3.492356 | -2.282205 | 2.911294 | 2.357991 | 12.35482 | 8.814616 |  |  | 0.000412941
2018-04-01 09:13 | 78039.09 | 3840.0001 | 5 | 9 | 3.47758 | -2.281838 | 2.911294 | 2.434054 | 12.35482 | 9.07972 |  |  | 0.000412941
2018-04-01 09:15 | 78159.09 | 3960.0005 | 5 | 9 | 3.456774 | -2.28188 | 2.911294 | 2.510119 | 12.35482 | 9.343485 |  |  | 0.000412941
2018-04-01 09:17 | 78279.09 | 4080.0001 | 5 | 9 | 3.432605 | -2.281941 | 2.911294 | 2.586178 | 12.35482 | 9.605512 |  |  | 0.000412941
2018-04-01 09:19 | 78399.09 | 4200.0006 | 5 | 9 | 3.400733 | -2.281966 | 2.911294 | 2.662235 | 12.35482 | 9.865442 |  |  | 0.000412941
2018-04-01 09:21 | 78519.09 | 4320.0002 | 5 | 9 | 3.353806 | -2.282215 | 2.911294 | 2.738294 | 12.35482 | 10.12246 |  |  | 0.000412941
2018-04-01 09:23 | 78639.09 | 4440.0014 | 5 | 9 | 3.270641 | -2.281863 | 2.911294 | 2.81435 | 12.35482 | 10.37473 |  |  | 0.000412941
2018-04-01 09:25 | 78759.09 | 4560.0002 | 5 | 9 | 3.089839 | -2.281869 | 2.911294 | 2.890418 | 12.35482 | 10.61766 |  |  | 0.000412941
2018-04-01 09:25 | 78790.79 | 4591.6991 | 5 | 9 | 2.999989 | -2.281832 | 2.911294 | 2.910508 | 12.35482 | 10.67889 |  |  | 0.000412941
2018-04-01 09:27 | 78910.83 | 120.0005 | 6 | 9 | 3.367495 | 0 | 2.911294 | 2.910515 | 12.35482 | 10.67891 |  |  | 0.000412941
2018-04-01 09:29 | 79030.83 | 240.0001 | 6 | 9 | 3.382809 | 0 | 2.911294 | 2.910515 | 12.35482 | 10.67891 |  |  | 0.000412941
2018-04-01 09:30 | 79090.83 | 300.003 | 6 | 9 | 3.386554 | 0 | 2.911294 | 2.910515 | 12.35482 | 10.67891 |  |  | 0.000412941
2018-04-01 09:30 | 79090.85 | 0.0025 | 7 | 10 | 3.38637 | 0 | 0 | 0 | 0 | 0 |  |  | 0.000412941
2018-04-01 09:32 | 79210.93 | 120.0006 | 2 | 10 | 4.087204 | 4.890071 | 0.1624152 | 0 | 0.6444361 | 0 |  |  | 0.000412941
2018-04-01 09:34 | 79330.93 | 240.0002 | 2 | 10 | 4.118213 | 4.890063 | 0.3253721 | 0 | 1.312874 | 0 |  |  | 0.000412941
2018-04-01 09:36 | 79450.93 | 360.0006 | 2 | 10 | 4.150671 | 4.890031 | 0.4884043 | 0 | 1.987019 | 0 |  |  | 0.000412941
2018-04-01 09:38 | 79570.93 | 480.001 | 2 | 10 | 4.175769 | 4.890084 | 0.6514087 | 0 | 2.665711 | 0 |  |  | 0.000412941
2018-04-01 09:40 | 79690.93 | 600.0006 | 2 | 10 | 4.200173 | 4.889709 | 0.8144006 | 0 | 3.34827 | 0 |  |  | 0.000412941
2018-04-01 09:42 | 79810.93 | 720.0002 | 2 | 10 | 4.20028 | 4.488997 | 0.9704273 | 0 | 4.003629 | 0 |  |  | 0.000412941
2018-04-01 09:44 | 79930.93 | 840.0006 | 2 | 10 | 4.200252 | 4.150998 | 1.114321 | 0 | 4.608022 | 0 |  |  | 0.000412941
2018-04-01 09:46 | 80050.93 | 960.0018 | 2 | 10 | 4.200283 | 3.847877 | 1.247512 | 0 | 5.16746 | 0 |  |  | 0.000412941
2018-04-01 09:48 | 80170.93 | 1080.0006 | 2 | 10 | 4.200281 | 3.564649 | 1.37103 | 0 | 5.686273 | 0 |  |  | 0.000412941
2018-04-01 09:50 | 80290.93 | 1200.001 | 2 | 10 | 4.200282 | 3.270139 | 1.484989 | 0 | 6.16493 | 0 |  |  | 0.000412941
2018-04-01 09:50 | 80295.03 | 1204.1082 | 2 | 10 | 4.200287 | 3.259997 | 1.488694 | 0 | 6.180494 | 0 |  |  | 0.000412941
2018-04-01 09:52 | 80415.04 | 120.0013 | 3 | 10 | 4.221424 | 3.260064 | 1.59701 | 0 | 6.63651 | 0 |  |  | 0.000412941
2018-04-01 09:54 | 80535.04 | 240.001 | 3 | 10 | 4.245373 | 3.260077 | 1.705665 | 0 | 7.096474 | 0 |  |  | 0.000412941
2018-04-01 09:56 | 80655.04 | 360.0009 | 3 | 10 | 4.270688 | 3.260097 | 1.814345 | 0 | 7.559214 | 0 |  |  | 0.000412941
2018-04-01 09:58 | 80775.04 | 480.001 | 3 | 10 | 4.299726 | 3.260039 | 1.922988 | 0 | 8.024731 | 0 |  |  | 0.000412941
2018-04-01 10:00 | 80895.04 | 600.0014 | 3 | 10 | 4.332925 | 3.260058 | 2.031663 | 0 | 8.493784 | 0 |  |  | 0.000412941
2018-04-01 10:02 | 81015.04 | 720.0018 | 3 | 10 | 4.366981 | 3.260018 | 2.14034 | 0 | 8.966508 | 0 |  |  | 0.000412941
2018-04-01 10:04 | 81135.05 | 840.0023 | 3 | 10 | 4.400326 | 3.216144 | 2.248948 | 0 | 9.442722 | 0 |  |  | 0.000412941
2018-04-01 10:06 | 81255.04 | 960.0004 | 3 | 10 | 4.400342 | 2.791383 | 2.348653 | 0 | 9.881454 | 0 |  |  | 0.000412941
2018-04-01 10:08 | 81375.04 | 1080.0014 | 3 | 10 | 4.400293 | 2.422765 | 2.435447 | 0 | 10.26337 | 0 |  |  | 0.000412941
2018-04-01 10:10 | 81495.04 | 1200.001 | 3 | 10 | 4.400285 | 2.110278 | 2.510806 | 0 | 10.59498 | 0 |  |  | 0.000412941
2018-04-01 10:12 | 81615.04 | 1320.0014 | 3 | 10 | 4.400258 | 1.850064 | 2.576692 | 0 | 10.88489 | 0 |  |  | 0.000412941
2018-04-01 10:14 | 81735.04 | 1440.0019 | 3 | 10 | 4.400282 | 1.630597 | 2.634612 | 0 | 11.13975 | 0 |  |  | 0.000412941
2018-04-01 10:16 | 81855.04 | 1560.0007 | 3 | 10 | 4.400261 | 1.434692 | 2.685632 | 0 | 11.36426 | 0 |  |  | 0.000412941
2018-04-01 10:18 | 81975.04 | 1680.001 | 3 | 10 | 4.400263 | 1.25878 | 2.730424 | 0 | 11.56135 | 0 |  |  | 0.000412941
2018-04-01 10:20 | 82095.04 | 1800.0014 | 3 | 10 | 4.40023 | 1.116327 | 2.769931 | 0 | 11.73519 | 0 |  |  | 0.000412941
2018-04-01 10:22 | 82215.04 | 1920.0001 | 3 | 10 | 4.400212 | 0.9963827 | 2.805085 | 0 | 11.88988 | 0 |  |  | 0.000412941
2018-04-01 10:24 | 82335.04 | 2040.0022 | 3 | 10 | 4.400198 | 0.892663 | 2.836552 | 0 | 12.02834 | 0 |  |  | 0.000412941
2018-04-01 10:26 | 82455.04 | 2160.0003 | 3 | 10 | 4.400239 | 0.7970972 | 2.864692 | 0 | 12.15216 | 0 |  |  | 0.000412941
2018-04-01 10:28 | 82575.04 | 2280.0013 | 3 | 10 | 4.400213 | 0.7131023 | 2.8898 | 0 | 12.26264 | 0 |  |  | 0.000412941
2018-04-01 10:30 | 82681.08 | 2386.0369 | 3 | 10 | 4.400222 | 0.6519985 | 2.909876 | 0 | 12.35098 | 0 |  |  | 0.000412941
2018-04-01 10:32 | 82801.13 | 120.0013 | 4 | 10 | 4.331436 | 0 | 2.909876 | 0 | 12.35098 | 0 |  |  | 0.000412941
2018-04-01 10:34 | 82921.13 | 240.0009 | 4 | 10 | 4.325594 | 0 | 2.909876 | 0 | 12.35098 | 0 |  |  | 0.000412941
2018-04-01 10:35 | 82981.13 | 300.003 | 4 | 10 | 4.323942 | 0 | 2.909876 | 0 | 12.35098 | 0 |  |  | 0.000412941
2018-04-01 10:37 | 83101.21 | 120.0006 | 5 | 10 | 4.079543 | -2.281871 | 2.909876 | 0.07605303 | 12.35098 | 0.3127938 |  |  | 0.000412941
2018-04-01 10:39 | 83221.21 | 240.0001 | 5 | 10 | 4.045644 | -2.281823 | 2.909876 | 0.1521161 | 12.35098 | 0.6217549 |  |  | 0.000412941
2018-04-01 10:41 | 83341.21 | 360.0013 | 5 | 10 | 4.016221 | -2.282172 | 2.909876 | 0.2281875 | 12.35098 | 0.9283783 |  |  | 0.000412941
2018-04-01 10:43 | 83461.21 | 480.0009 | 5 | 10 | 3.987168 | -2.281875 | 2.909876 | 0.3042434 | 12.35098 | 1.232734 |  |  | 0.000412941
2018-04-01 10:45 | 83581.21 | 600.0013 | 5 | 10 | 3.956622 | -2.281861 | 2.909876 | 0.3803105 | 12.35098 | 1.534868 |  |  | 0.000412941
2018-04-01 10:47 | 83701.21 | 720.0001 | 5 | 10 | 3.927884 | -2.281837 | 2.909876 | 0.456363 | 12.35098 | 1.834671 |  |  | 0.000412941
2018-04-01 10:49 | 83821.21 | 840.0005 | 5 | 10 | 3.900733 | -2.281884 | 2.909876 | 0.532424 | 12.35098 | 2.132384 |  |  | 0.000412941
2018-04-01 10:51 | 83941.21 | 960.001 | 5 | 10 | 3.874823 | -2.281876 | 2.909876 | 0.608483 | 12.35098 | 2.428089 |  |  | 0.000412941
2018-04-01 10:53 | 84061.21 | 1080.0005 | 5 | 10 | 3.8475 | -2.282208 | 2.909876 | 0.6845571 | 12.35098 | 2.721844 |  |  | 0.000412941
2018-04-01 10:55 | 84181.21 | 1200.001 | 5 | 10 | 3.819623 | -2.281839 | 2.909876 | 0.7606078 | 12.35098 | 3.013371 |  |  | 0.000412941
2018-04-01 10:57 | 84301.21 | 1320.0005 | 5 | 10 | 3.795074 | -2.281753 | 2.909876 | 0.8366775 | 12.35098 | 3.302976 |  |  | 0.000412941
2018-04-01 10:59 | 84421.21 | 1440.0001 | 5 | 10 | 3.773315 | -2.282066 | 2.909876 | 0.9127383 | 12.35098 | 3.590787 |  |  | 0.000412941
2018-04-01 11:01 | 84541.21 | 1560.0005 | 5 | 10 | 3.752385 | -2.281894 | 2.909876 | 0.9888069 | 12.35098 | 3.877023 |  |  | 0.000412941
2018-04-01 11:03 | 84661.21 | 1680.001 | 5 | 10 | 3.730487 | -2.281838 | 2.909876 | 1.064875 | 12.35098 | 4.16163 |  |  | 0.000412941
2018-04-01 11:05 | 84781.21 | 1800.0013 | 5 | 10 | 3.710371 | -2.282166 | 2.909876 | 1.140927 | 12.35098 | 4.444562 |  |  | 0.000412941
2018-04-01 11:07 | 84901.21 | 1920.0009 | 5 | 10 | 3.691808 | -2.281823 | 2.909876 | 1.216991 | 12.35098 | 4.726074 |  |  | 0.000412941
2018-04-01 11:09 | 85021.21 | 2040.0014 | 5 | 10 | 3.674451 | -2.281869 | 2.909876 | 1.293053 | 12.35098 | 5.006224 |  |  | 0.000412941
2018-04-01 11:11 | 85141.21 | 2160.0001 | 5 | 10 | 3.656702 | -2.281789 | 2.909876 | 1.369116 | 12.35098 | 5.285044 |  |  | 0.000412941
2018-04-01 11:13 | 85261.21 | 2280.0014 | 5 | 10 | 3.639151 | -2.281861 | 2.909876 | 1.445187 | 12.35098 | 5.562529 |  |  | 0.000412941
2018-04-01 11:15 | 85381.21 | 2400.0009 | 5 | 10 | 3.623951 | -2.282138 | 2.909876 | 1.521241 | 12.35098 | 5.838716 |  |  | 0.000412941
2018-04-01 11:17 | 85501.21 | 2520.0014 | 5 | 10 | 3.610606 | -2.281952 | 2.909876 | 1.597311 | 12.35098 | 6.113868 |  |  | 0.000412941
2018-04-01 11:19 | 85621.21 | 2640.0009 | 5 | 10 | 3.597653 | -2.28194 | 2.909876 | 1.673364 | 12.35098 | 6.387973 |  |  | 0.000412941
2018-04-01 11:21 | 85741.21 | 2760.0013 | 5 | 10 | 3.583772 | -2.282204 | 2.909876 | 1.749435 | 12.35098 | 6.661126 |  |  | 0.000412941
2018-04-01 11:23 | 85861.21 | 2880.0001 | 5 | 10 | 3.571794 | -2.281809 | 2.909876 | 1.825491 | 12.35098 | 6.933227 |  |  | 0.000412941
2018-04-01 11:25 | 85981.21 | 3000.0013 | 5 | 10 | 3.561283 | -2.281986 | 2.909876 | 1.901568 | 12.35098 | 7.20455 |  |  | 0.000412941
2018-04-01 11:27 | 86101.21 | 3120.0002 | 5 | 10 | 3.551448 | -2.281937 | 2.909876 | 1.977632 | 12.35098 | 7.47507 |  |  | 0.000412941
2018-04-01 11:29 | 86221.21 | 3240.0013 | 5 | 10 | 3.539967 | -2.281894 | 2.909876 | 2.053685 | 12.35098 | 7.744753 |  |  | 0.000412941
2018-04-01 11:31 | 86341.21 | 3360.0018 | 5 | 10 | 3.527617 | -2.281846 | 2.909876 | 2.129746 | 12.35098 | 8.013529 |  |  | 0.000412941
2018-04-01 11:33 | 86461.21 | 3480.0013 | 5 | 10 | 3.516361 | -2.281863 | 2.909876 | 2.205814 | 12.35098 | 8.281434 |  |  | 0.000412941
2018-04-01 11:35 | 86581.21 | 3600.0001 | 5 | 10 | 3.505262 | -2.281802 | 2.909876 | 2.28187 | 12.35098 | 8.548449 |  |  | 0.000412941
2018-04-01 11:37 | 86701.21 | 3720.0005 | 5 | 10 | 3.492374 | -2.281873 | 2.909876 | 2.35794 | 12.35098 | 8.81462 |  |  | 0.000412941
2018-04-01 11:39 | 86821.21 | 3840.0009 | 5 | 10 | 3.474701 | -2.282159 | 2.909876 | 2.434009 | 12.35098 | 9.079638 |  |  | 0.000412941
2018-04-01 11:41 | 86941.21 | 3960.0013 | 5 | 10 | 3.455727 | -2.282172 | 2.909876 | 2.510071 | 12.35098 | 9.343224 |  |  | 0.000412941
2018-04-01 11:43 | 87061.21 | 4080.0002 | 5 | 10 | 3.432785 | -2.282077 | 2.909876 | 2.586127 | 12.35098 | 9.605221 |  |  | 0.000412941
2018-04-01 11:45 | 87181.21 | 4200.0013 | 5 | 10 | 3.401453 | -2.282156 | 2.909876 | 2.662192 | 12.35098 | 9.865236 |  |  | 0.000412941
2018-04-01 11:47 | 87301.21 | 4320.0002 | 5 | 10 | 3.351358 | -2.2818 | 2.909876 | 2.73825 | 12.35098 | 10.1222 |  |  | 0.000412941
2018-04-01 11:49 | 87421.21 | 4440.0014 | 5 | 10 | 3.265825 | -2.281861 | 2.909876 | 2.814313 | 12.35098 | 10.37416 |  |  | 0.000412941
2018-04-01 11:51 | 87541.21 | 4560.0009 | 5 | 10 | 3.086638 | -2.281876 | 2.909876 | 2.890375 | 12.35098 | 10.61679 |  |  | 0.000412941
2018-04-01 11:52 | 87571.65 | 4590.4414 | 5 | 10 | 3 | -2.282126 | 2.909876 | 2.909671 | 12.35098 | 10.67557 |  |  | 0.000412941
2018-04-01 11:54 | 87691.69 | 120.0004 | 6 | 10 | 3.367237 | 0 | 2.909876 | 2.909671 | 12.35098 | 10.67557 |  |  | 0.000412941
2018-04-01 11:56 | 87811.69 | 240 | 6 | 10 | 3.38269 | 0 | 2.909876 | 2.909671 | 12.35098 | 10.67557 |  |  | 0.000412941
2018-04-01 11:57 | 87871.7 | 300.0052 | 6 | 10 | 3.386584 | 0 | 2.909876 | 2.909671 | 12.35098 | 10.67557 |  |  | 0.000412941
2018-04-01 11:57 | 87871.7 | 0.0023 | 7 | 11 | 3.386473 | 0 | 0 | 0 | 0 | 0 |  |  | 0.000412941
2018-04-01 11:59 | 87991.78 | 120.0014 | 2 | 11 | 4.089003 | 4.890082 | 0.162383 | 0 | 0.644737 | 0 |  |  | 0.000412941
2018-04-01 12:01 | 88111.78 | 240.001 | 2 | 11 | 4.118089 | 4.890035 | 0.3253815 | 0 | 1.313438 | 0 |  |  | 0.000412941
2018-04-01 12:03 | 88231.78 | 360.0014 | 2 | 11 | 4.149937 | 4.890098 | 0.4883856 | 0 | 1.987383 | 0 |  |  | 0.000412941
2018-04-01 12:05 | 88351.78 | 480.0002 | 2 | 11 | 4.177064 | 4.890084 | 0.6513795 | 0 | 2.666055 | 0 |  |  | 0.000412941
2018-04-01 12:07 | 88471.78 | 600.0015 | 2 | 11 | 4.20029 | 4.834792 | 0.8142579 | 0 | 3.34852 | 0 |  |  | 0.000412941
2018-04-01 12:09 | 88591.78 | 720.001 | 2 | 11 | 4.200265 | 4.486188 | 0.9694465 | 0 | 4.000357 | 0 |  |  | 0.000412941
2018-04-01 12:11 | 88711.78 | 840.0006 | 2 | 11 | 4.200285 | 4.160657 | 1.113428 | 0 | 4.60512 | 0 |  |  | 0.000412941
2018-04-01 12:13 | 88831.78 | 960.0002 | 2 | 11 | 4.200286 | 3.85024 | 1.246943 | 0 | 5.165918 | 0 |  |  | 0.000412941
2018-04-01 12:15 | 88951.78 | 1080.0015 | 2 | 11 | 4.200273 | 3.539765 | 1.370147 | 0 | 5.68341 | 0 |  |  | 0.000412941
2018-04-01 12:17 | 89069.25 | 1197.4631 | 2 | 11 | 4.200268 | 3.259994 | 1.480938 | 0 | 6.148766 | 0 |  |  | 0.000412941
2018-04-01 12:19 | 89189.26 | 120.0014 | 3 | 11 | 4.22002 | 3.26011 | 1.589207 | 0 | 6.604488 | 0 |  |  | 0.000412941
2018-04-01 12:21 | 89309.26 | 240.001 | 3 | 11 | 4.243098 | 3.260085 | 1.69787 | 0 | 7.064284 | 0 |  |  | 0.000412941
2018-04-01 12:23 | 89429.26 | 360.0014 | 3 | 11 | 4.269253 | 3.260058 | 1.806545 | 0 | 7.526792 | 0 |  |  | 0.000412941
2018-04-01 12:25 | 89549.26 | 480.0002 | 3 | 11 | 4.299725 | 3.260139 | 1.915231 | 0 | 7.992423 | 0 |  |  | 0.000412941
2018-04-01 12:27 | 89669.26 | 600.0006 | 3 | 11 | 4.331 | 3.260137 | 2.023892 | 0 | 8.461328 | 0 |  |  | 0.000412941
2018-04-01 12:29 | 89789.26 | 720.0002 | 3 | 11 | 4.364069 | 3.260055 | 2.132534 | 0 | 8.933635 | 0 |  |  | 0.000412941
2018-04-01 12:31 | 89909.26 | 840.0014 | 3 | 11 | 4.399915 | 3.260104 | 2.241231 | 0 | 9.409903 | 0 |  |  | 0.000412941
2018-04-01 12:33 | 90029.26 | 960.0003 | 3 | 11 | 4.400259 | 2.799159 | 2.341723 | 0 | 9.852098 | 0 |  |  | 0.000412941
2018-04-01 12:35 | 90149.26 | 1080.0007 | 3 | 11 | 4.400261 | 2.432111 | 2.428686 | 0 | 10.23476 | 0 |  |  | 0.000412941
2018-04-01 12:37 | 90269.26 | 1200.0002 | 3 | 11 | 4.400275 | 2.129732 | 2.504581 | 0 | 10.56872 | 0 |  |  | 0.000412941
2018-04-01 12:39 | 90389.26 | 1320.0006 | 3 | 11 | 4.400286 | 1.872167 | 2.571164 | 0 | 10.8617 | 0 |  |  | 0.000412941
2018-04-01 12:41 | 90509.26 | 1440.001 | 3 | 11 | 4.400275 | 1.642655 | 2.629667 | 0 | 11.11913 | 0 |  |  | 0.000412941
2018-04-01 12:43 | 90629.26 | 1560.0006 | 3 | 11 | 4.400267 | 1.43543 | 2.680879 | 0 | 11.34448 | 0 |  |  | 0.000412941
2018-04-01 12:45 | 90749.26 | 1680.0001 | 3 | 11 | 4.400261 | 1.26725 | 2.725824 | 0 | 11.54225 | 0 |  |  | 0.000412941
2018-04-01 12:47 | 90869.26 | 1800.0006 | 3 | 11 | 4.40027 | 1.127742 | 2.765658 | 0 | 11.71753 | 0 |  |  | 0.000412941
2018-04-01 12:49 | 90989.26 | 1920.001 | 3 | 11 | 4.400226 | 1.006049 | 2.801185 | 0 | 11.87385 | 0 |  |  | 0.000412941
2018-04-01 12:51 | 91109.26 | 2040.0014 | 3 | 11 | 4.400242 | 0.8957138 | 2.832865 | 0 | 12.01325 | 0 |  |  | 0.000412941
2018-04-01 12:53 | 91229.26 | 2160.0009 | 3 | 11 | 4.400231 | 0.7980366 | 2.861023 | 0 | 12.13715 | 0 |  |  | 0.000412941
2018-04-01 12:55 | 91349.26 | 2280.0006 | 3 | 11 | 4.400239 | 0.7190123 | 2.886265 | 0 | 12.24822 | 0 |  |  | 0.000412941
2018-04-01 12:57 | 91465.77 | 2396.5174 | 3 | 11 | 4.400188 | 0.6519918 | 2.908427 | 0 | 12.34574 | 0 |  |  | 0.000412941
2018-04-01 12:59 | 91585.82 | 120.0014 | 4 | 11 | 4.33127 | 0 | 2.908427 | 0 | 12.34574 | 0 |  |  | 0.000412941
2018-04-01 13:01 | 91705.82 | 240.0002 | 4 | 11 | 4.325468 | 0 | 2.908427 | 0 | 12.34574 | 0 |  |  | 0.000412941
2018-04-01 13:02 | 91765.82 | 300.0047 | 4 | 11 | 4.323805 | 0 | 2.908427 | 0 | 12.34574 | 0 |  |  | 0.000412941
2018-04-01 13:04 | 91885.91 | 120.0005 | 5 | 11 | 4.078377 | -2.282192 | 2.908427 | 0.07605273 | 12.34574 | 0.3126889 |  |  | 0.000412941
2018-04-01 13:06 | 92005.91 | 240.001 | 5 | 11 | 4.045154 | -2.282197 | 2.908427 | 0.1521337 | 12.34574 | 0.6216581 |  |  | 0.000412941
2018-04-01 13:08 | 92125.91 | 360.0014 | 5 | 11 | 4.015064 | -2.282129 | 2.908427 | 0.2282009 | 12.34574 | 0.928214 |  |  | 0.000412941
2018-04-01 13:10 | 92245.91 | 480.0009 | 5 | 11 | 3.984078 | -2.282121 | 2.908427 | 0.3042628 | 12.34574 | 1.232435 |  |  | 0.000412941
2018-04-01 13:12 | 92365.91 | 600.0014 | 5 | 11 | 3.954913 | -2.28217 | 2.908427 | 0.3803319 | 12.34574 | 1.534375 |  |  | 0.000412941
2018-04-01 13:14 | 92485.91 | 720.0017 | 5 | 11 | 3.927124 | -2.282197 | 2.908427 | 0.4563952 | 12.34574 | 1.834134 |  |  | 0.000412941
2018-04-01 13:16 | 92605.91 | 840.0006 | 5 | 11 | 3.900536 | -2.282205 | 2.908427 | 0.5324627 | 12.34574 | 2.131852 |  |  | 0.000412941
2018-04-01 13:18 | 92725.91 | 960.0001 | 5 | 11 | 3.873436 | -2.281816 | 2.908427 | 0.6085157 | 12.34574 | 2.42748 |  |  | 0.000412941
2018-04-01 13:20 | 92845.91 | 1080.0014 | 5 | 11 | 3.845511 | -2.282096 | 2.908427 | 0.6845899 | 12.34574 | 2.721076 |  |  | 0.000412941
2018-04-01 13:22 | 92965.91 | 1200.0001 | 5 | 11 | 3.819248 | -2.281803 | 2.908427 | 0.7606505 | 12.34574 | 3.012558 |  |  | 0.000412941
2018-04-01 13:24 | 93085.91 | 1320.0006 | 5 | 11 | 3.795474 | -2.282136 | 2.908427 | 0.8367138 | 12.34574 | 3.302139 |  |  | 0.000412941
2018-04-01 13:26 | 93205.91 | 1440.0009 | 5 | 11 | 3.773203 | -2.282102 | 2.908427 | 0.9127784 | 12.34574 | 3.589988 |  |  | 0.000412941
2018-04-01 13:28 | 93325.91 | 1560.0005 | 5 | 11 | 3.750429 | -2.281825 | 2.908427 | 0.9888502 | 12.34574 | 3.876155 |  |  | 0.000412941
2018-04-01 13:30 | 93445.91 | 1680.0001 | 5 | 11 | 3.729433 | -2.282197 | 2.908427 | 1.064903 | 12.34574 | 4.160573 |  |  | 0.000412941
2018-04-01 13:32 | 93565.91 | 1800.0005 | 5 | 11 | 3.710179 | -2.282123 | 2.908427 | 1.140972 | 12.34574 | 4.443524 |  |  | 0.000412941
2018-04-01 13:34 | 93685.91 | 1920.0009 | 5 | 11 | 3.691922 | -2.282138 | 2.908427 | 1.217044 | 12.34574 | 4.725075 |  |  | 0.000412941
2018-04-01 13:36 | 93805.91 | 2040.0014 | 5 | 11 | 3.673355 | -2.281943 | 2.908427 | 1.293116 | 12.34574 | 5.005227 |  |  | 0.000412941
2018-04-01 13:38 | 93925.91 | 2160.0001 | 5 | 11 | 3.654718 | -2.282161 | 2.908427 | 1.369171 | 12.34574 | 5.283879 |  |  | 0.000412941
2018-04-01 13:40 | 94045.91 | 2280.0014 | 5 | 11 | 3.638696 | -2.281911 | 2.908427 | 1.445246 | 12.34574 | 5.56129 |  |  | 0.000412941
2018-04-01 13:42 | 94165.91 | 2400.0009 | 5 | 11 | 3.624347 | -2.282193 | 2.908427 | 1.521306 | 12.34574 | 5.837491 |  |  | 0.000412941
2018-04-01 13:44 | 94285.91 | 2520.0006 | 5 | 11 | 3.610534 | -2.281941 | 2.908427 | 1.597379 | 12.34574 | 6.112679 |  |  | 0.000412941
2018-04-01 13:46 | 94405.91 | 2640.0009 | 5 | 11 | 3.59601 | -2.281988 | 2.908427 | 1.67345 | 12.34574 | 6.386786 |  |  | 0.000412941
2018-04-01 13:48 | 94525.91 | 2760.0006 | 5 | 11 | 3.583198 | -2.282134 | 2.908427 | 1.749509 | 12.34574 | 6.659792 |  |  | 0.000412941
2018-04-01 13:50 | 94645.91 | 2880.0009 | 5 | 11 | 3.572176 | -2.282126 | 2.908427 | 1.825584 | 12.34574 | 6.931954 |  |  | 0.000412941
2018-04-01 13:52 | 94765.91 | 3000.0006 | 5 | 11 | 3.562169 | -2.282136 | 2.908427 | 1.901656 | 12.34574 | 7.203325 |  |  | 0.000412941
2018-04-01 13:54 | 94885.91 | 3120.0001 | 5 | 11 | 3.550993 | -2.281815 | 2.908427 | 1.977718 | 12.34574 | 7.473859 |  |  | 0.000412941
2018-04-01 13:56 | 95005.91 | 3240.0005 | 5 | 11 | 3.538864 | -2.281861 | 2.908427 | 2.053791 | 12.34574 | 7.74352 |  |  | 0.000412941
2018-04-01 13:58 | 95125.91 | 3360.0009 | 5 | 11 | 3.528121 | -2.282175 | 2.908427 | 2.129848 | 12.34574 | 8.012264 |  |  | 0.000412941
2018-04-01 14:00 | 95245.91 | 3480.0006 | 5 | 11 | 3.517868 | -2.282066 | 2.908427 | 2.205914 | 12.34574 | 8.280241 |  |  | 0.000412941
2018-04-01 14:02 | 95365.91 | 3600.0001 | 5 | 11 | 3.506143 | -2.282108 | 2.908427 | 2.28199 | 12.34574 | 8.547428 |  |  | 0.000412941
2018-04-01 14:04 | 95485.91 | 3720.0006 | 5 | 11 | 3.49123 | -2.282121 | 2.908427 | 2.358053 | 12.34574 | 8.813572 |  |  | 0.000412941
2018-04-01 14:06 | 95605.91 | 3840.0009 | 5 | 11 | 3.475539 | -2.28185 | 2.908427 | 2.434119 | 12.34574 | 9.078533 |  |  | 0.000412941
2018-04-01 14:08 | 95725.91 | 3960.0005 | 5 | 11 | 3.457845 | -2.281857 | 2.908427 | 2.510182 | 12.34574 | 9.342239 |  |  | 0.000412941
2018-04-01 14:10 | 95845.91 | 4080.0001 | 5 | 11 | 3.435485 | -2.281889 | 2.908427 | 2.586247 | 12.34574 | 9.604466 |  |  | 0.000412941
2018-04-01 14:12 | 95965.91 | 4200.0005 | 5 | 11 | 3.401935 | -2.282016 | 2.908427 | 2.662305 | 12.34574 | 9.864589 |  |  | 0.000412941
2018-04-01 14:14 | 96085.91 | 4320.0001 | 5 | 11 | 3.350365 | -2.281863 | 2.908427 | 2.738371 | 12.34574 | 10.12152 |  |  | 0.000412941
2018-04-01 14:16 | 96205.91 | 4440.0006 | 5 | 11 | 3.267797 | -2.281887 | 2.908427 | 2.814436 | 12.34574 | 10.37354 |  |  | 0.000412941
2018-04-01 14:18 | 96325.91 | 4560.0009 | 5 | 11 | 3.088346 | -2.281932 | 2.908427 | 2.890495 | 12.34574 | 10.61631 |  |  | 0.000412941
2018-04-01 14:18 | 96356.37 | 4590.4624 | 5 | 11 | 2.999992 | -2.281825 | 2.908427 | 2.90981 | 12.34574 | 10.67516 |  |  | 0.000412941
2018-04-01 14:20 | 96476.42 | 120.0014 | 6 | 11 | 3.361497 | 0 | 2.908427 | 2.90981 | 12.34574 | 10.67516 |  |  | 0.000412941
2018-04-01 14:22 | 96596.42 | 240.0011 | 6 | 11 | 3.376729 | 0 | 2.908427 | 2.90981 | 12.34574 | 10.67516 |  |  | 0.000412941
2018-04-01 14:23 | 96656.42 | 300.0031 | 6 | 11 | 3.380417 | 0 | 2.908427 | 2.90981 | 12.34574 | 10.67516 |  |  | 0.000412941
2018-04-01 14:23 | 96656.42706 | 0.0024 | 7 | 12 | 3.380436 | 0 | 0 | 0 | 0 | 0 |  |  | 0.000412941
2018-04-01 14:25 | 96776.5 | 120.0006 | 2 | 12 | 4.08531 | 4.890079 | 0.1624014 | 2.234e-09 | 0.6439884 | 7.553e-09 |  |  | 0.000412941
2018-04-01 14:27 | 96896.5 | 240.0001 | 2 | 12 | 4.114213 | 4.890071 | 0.3253784 | 2.234e-09 | 1.311976 | 7.553e-09 |  |  | 0.000412941
2018-04-01 14:29 | 97016.5 | 360.0017 | 2 | 12 | 4.147899 | 4.89005 | 0.4884057 | 2.234e-09 | 1.985518 | 7.553e-09 |  |  | 0.000412941
2018-04-01 14:31 | 97136.5 | 480.0001 | 2 | 12 | 4.177321 | 4.890082 | 0.6513776 | 2.234e-09 | 2.663984 | 7.553e-09 |  |  | 0.000412941
2018-04-01 14:33 | 97256.5 | 600.0006 | 2 | 12 | 4.200288 | 4.873347 | 0.81437 | 2.234e-09 | 3.34681 | 7.553e-09 |  |  | 0.000412941
2018-04-01 14:35 | 97376.5 | 720.0003 | 2 | 12 | 4.200285 | 4.527604 | 0.9708896 | 2.234e-09 | 4.004237 | 7.553e-09 |  |  | 0.000412941
2018-04-01 14:37 | 97496.5 | 840.0006 | 2 | 12 | 4.200283 | 4.191312 | 1.116234 | 2.234e-09 | 4.614724 | 7.553e-09 |  |  | 0.000412941
2018-04-01 14:39 | 97616.5 | 960.0011 | 2 | 12 | 4.200285 | 3.849275 | 1.250304 | 2.234e-09 | 5.177858 | 7.553e-09 |  |  | 0.000412941
2018-04-01 14:41 | 97736.5 | 1080.0005 | 2 | 12 | 4.200276 | 3.53991 | 1.373291 | 2.234e-09 | 5.694436 | 7.553e-09 |  |  | 0.000412941
2018-04-01 14:43 | 97856.5 | 1200.0009 | 2 | 12 | 4.20026 | 3.268474 | 1.48672 | 2.234e-09 | 6.170867 | 7.553e-09 |  |  | 0.000412941
2018-04-01 14:43 | 97860.6 | 1204.101 | 2 | 12 | 4.200255 | 3.259997 | 1.490424 | 2.234e-09 | 6.186425 | 7.553e-09 |  |  | 0.000412941
2018-04-01 14:45 | 97980.62 | 120.0022 | 3 | 12 | 4.219537 | 3.260093 | 1.598717 | 2.234e-09 | 6.642228 | 7.553e-09 |  |  | 0.000412941
2018-04-01 14:47 | 98100.62 | 240.0002 | 3 | 12 | 4.243649 | 3.260087 | 1.707355 | 2.234e-09 | 7.101905 | 7.553e-09 |  |  | 0.000412941
2018-04-01 14:49 | 98220.62 | 360.0006 | 3 | 12 | 4.272019 | 3.260013 | 1.816044 | 2.234e-09 | 7.564654 | 7.553e-09 |  |  | 0.000412941
2018-04-01 14:51 | 98340.62 | 480.001 | 3 | 12 | 4.301289 | 3.260009 | 1.924686 | 2.234e-09 | 8.030358 | 7.553e-09 |  |  | 0.000412941
2018-04-01 14:53 | 98460.62 | 600.0006 | 3 | 12 | 4.331944 | 3.260083 | 2.033376 | 2.234e-09 | 8.499518 | 7.553e-09 |  |  | 0.000412941
2018-04-01 14:55 | 98580.62 | 720.001 | 3 | 12 | 4.365208 | 3.260076 | 2.142036 | 2.234e-09 | 8.971997 | 7.553e-09 |  |  | 0.000412941
2018-04-01 14:57 | 98700.62 | 840.0006 | 3 | 12 | 4.40034 | 3.211492 | 2.250636 | 2.234e-09 | 9.448052 | 7.553e-09 |  |  | 0.000412941
2018-04-01 14:59 | 98820.62 | 960.0003 | 3 | 12 | 4.400319 | 2.763547 | 2.349616 | 2.234e-09 | 9.883595 | 7.553e-09 |  |  | 0.000412941
2018-04-01 15:01 | 98940.62 | 1080.0015 | 3 | 12 | 4.400297 | 2.417769 | 2.435813 | 2.234e-09 | 10.26289 | 7.553e-09 |  |  | 0.000412941
2018-04-01 15:03 | 99060.62 | 1200.0005 | 3 | 12 | 4.400264 | 2.120007 | 2.511315 | 2.234e-09 | 10.59512 | 7.553e-09 |  |  | 0.000412941
2018-04-01 15:05 | 99180.62 | 1320.0023 | 3 | 12 | 4.40027 | 1.855357 | 2.577486 | 2.234e-09 | 10.88629 | 7.553e-09 |  |  | 0.000412941
2018-04-01 15:07 | 99300.62 | 1440.0007 | 3 | 12 | 4.400264 | 1.615741 | 2.635233 | 2.234e-09 | 11.14039 | 7.553e-09 |  |  | 0.000412941
2018-04-01 15:09 | 99420.62 | 1560.0022 | 3 | 12 | 4.400229 | 1.421412 | 2.685745 | 2.234e-09 | 11.36265 | 7.553e-09 |  |  | 0.000412941
2018-04-01 15:11 | 99540.62 | 1680.0002 | 3 | 12 | 4.400291 | 1.260867 | 2.73035 | 2.234e-09 | 11.55893 | 7.553e-09 |  |  | 0.000412941
2018-04-01 15:13 | 99660.62 | 1800.0007 | 3 | 12 | 4.400287 | 1.121509 | 2.769999 | 2.234e-09 | 11.73339 | 7.553e-09 |  |  | 0.000412941
2018-04-01 15:15 | 99780.62 | 1920.0011 | 3 | 12 | 4.400263 | 0.994091 | 2.805229 | 2.234e-09 | 11.88841 | 7.553e-09 |  |  | 0.000412941
2018-04-01 15:17 | 99900.62 | 2040.0006 | 3 | 12 | 4.400224 | 0.8826218 | 2.836434 | 2.234e-09 | 12.02572 | 7.553e-09 |  |  | 0.000412941
2018-04-01 15:19 | 100020.6 | 2160.001 | 3 | 12 | 4.400162 | 0.7913351 | 2.864314 | 2.234e-09 | 12.1484 | 7.553e-09 |  |  | 0.000412941
2018-04-01 15:21 | 100140.6 | 2280.0006 | 3 | 12 | 4.400179 | 0.7150736 | 2.88941 | 2.234e-09 | 12.25883 | 7.553e-09 |  |  | 0.000412941
2018-04-01 15:23 | 100249.4 | 2388.777 | 3 | 12 | 4.400205 | 0.6519985 | 2.910056 | 2.234e-09 | 12.34967 | 7.553e-09 |  |  | 0.000412941
2018-04-01 15:25 | 100369.4 | 120.001 | 4 | 12 | 4.331538 | 0 | 2.910058 | 2.234e-09 | 12.34968 | 7.553e-09 |  |  | 0.000412941
2018-04-01 15:27 | 100489.4 | 239.9998 | 4 | 12 | 4.325767 | 0 | 2.910058 | 2.234e-09 | 12.34968 | 7.553e-09 |  |  | 0.000412941
2018-04-01 15:28 | 100549.4 | 300.0043 | 4 | 12 | 4.324113 | 0 | 2.910058 | 2.234e-09 | 12.34968 | 7.553e-09 |  |  | 0.000412941
2018-04-01 15:30 | 100669.5 | 120.0005 | 5 | 12 | 4.079599 | -2.281866 | 2.910058 | 0.076052 | 12.34968 | 0.3127488 |  |  | 0.000412941
2018-04-01 15:32 | 100789.5 | 240.0009 | 5 | 12 | 4.045722 | -2.28181 | 2.910058 | 0.1521226 | 12.34968 | 0.6217529 |  |  | 0.000412941
2018-04-01 15:34 | 100909.5 | 360.0014 | 5 | 12 | 4.013703 | -2.282205 | 2.910058 | 0.2281824 | 12.34968 | 0.9282535 |  |  | 0.000412941
2018-04-01 15:36 | 101029.5 | 480.0009 | 5 | 12 | 3.983606 | -2.281838 | 2.910058 | 0.3042339 | 12.34968 | 1.23234 |  |  | 0.000412941
2018-04-01 15:38 | 101149.5 | 600.0014 | 5 | 12 | 3.955228 | -2.28178 | 2.910058 | 0.3803059 | 12.34968 | 1.534295 |  |  | 0.000412941
2018-04-01 15:40 | 101269.5 | 720.0001 | 5 | 12 | 3.927691 | -2.281851 | 2.910058 | 0.4563686 | 12.34968 | 1.834096 |  |  | 0.000412941
2018-04-01 15:42 | 101389.5 | 840.0014 | 5 | 12 | 3.899582 | -2.281873 | 2.910058 | 0.5324299 | 12.34968 | 2.131782 |  |  | 0.000412941
2018-04-01 15:44 | 101509.5 | 960.0009 | 5 | 12 | 3.871247 | -2.281832 | 2.910058 | 0.6084915 | 12.34968 | 2.427298 |  |  | 0.000412941
2018-04-01 15:46 | 101629.5 | 1080.0014 | 5 | 12 | 3.844705 | -2.281861 | 2.910058 | 0.6845542 | 12.34968 | 2.720741 |  |  | 0.000412941
2018-04-01 15:48 | 101749.5 | 1200.0009 | 5 | 12 | 3.819129 | -2.281814 | 2.910058 | 0.7606139 | 12.34968 | 3.012182 |  |  | 0.000412941
2018-04-01 15:50 | 101869.5 | 1320.0006 | 5 | 12 | 3.794741 | -2.282187 | 2.910058 | 0.8366795 | 12.34968 | 3.301748 |  |  | 0.000412941
2018-04-01 15:52 | 101989.5 | 1440.001 | 5 | 12 | 3.770735 | -2.282084 | 2.910058 | 0.9127523 | 12.34968 | 3.589512 |  |  | 0.000412941
2018-04-01 15:54 | 102109.5 | 1560.0014 | 5 | 12 | 3.748781 | -2.282132 | 2.910058 | 0.9888118 | 12.34968 | 3.875458 |  |  | 0.000412941
2018-04-01 15:56 | 102229.5 | 1680.0009 | 5 | 12 | 3.728751 | -2.281898 | 2.910058 | 1.064867 | 12.34968 | 4.159801 |  |  | 0.000412941
2018-04-01 15:58 | 102349.5 | 1800.0013 | 5 | 12 | 3.709898 | -2.281828 | 2.910058 | 1.140933 | 12.34968 | 4.442719 |  |  | 0.000412941
2018-04-01 16:00 | 102469.5 | 1920.0009 | 5 | 12 | 3.69048 | -2.282205 | 2.910058 | 1.216999 | 12.34968 | 4.724186 |  |  | 0.000412941
2018-04-01 16:02 | 102589.5 | 2040.0005 | 5 | 12 | 3.670776 | -2.281805 | 2.910058 | 1.293061 | 12.34968 | 5.004131 |  |  | 0.000412941
2018-04-01 16:04 | 102709.5 | 2160.0001 | 5 | 12 | 3.653555 | -2.282245 | 2.910058 | 1.369117 | 12.34968 | 5.28265 |  |  | 0.000412941
2018-04-01 16:06 | 102829.5 | 2280.0013 | 5 | 12 | 3.638197 | -2.281838 | 2.910058 | 1.445181 | 12.34968 | 5.559955 |  |  | 0.000412941
2018-04-01 16:08 | 102949.5 | 2400.0009 | 5 | 12 | 3.623384 | -2.281843 | 2.910058 | 1.521248 | 12.34968 | 5.83614 |  |  | 0.000412941
2018-04-01 16:10 | 103069.5 | 2520.0006 | 5 | 12 | 3.607857 | -2.282188 | 2.910058 | 1.597312 | 12.34968 | 6.111164 |  |  | 0.000412941
2018-04-01 16:12 | 103189.5 | 2640.0009 | 5 | 12 | 3.594041 | -2.281864 | 2.910058 | 1.673367 | 12.34968 | 6.385016 |  |  | 0.000412941
2018-04-01 16:14 | 103309.5 | 2760.0005 | 5 | 12 | 3.58223 | -2.281821 | 2.910058 | 1.749436 | 12.34968 | 6.657955 |  |  | 0.000412941
2018-04-01 16:16 | 103429.5 | 2880.0001 | 5 | 12 | 3.571674 | -2.281837 | 2.910058 | 1.825488 | 12.34968 | 6.929989 |  |  | 0.000412941
2018-04-01 16:18 | 103549.5 | 3000.0014 | 5 | 12 | 3.560421 | -2.281859 | 2.910058 | 1.901552 | 12.34968 | 7.201247 |  |  | 0.000412941
2018-04-01 16:20 | 103669.5 | 3120.0001 | 5 | 12 | 3.548116 | -2.282145 | 2.910058 | 1.977607 | 12.34968 | 7.47156 |  |  | 0.000412941
2018-04-01 16:22 | 103789.5 | 3240.0014 | 5 | 12 | 3.53744 | -2.281871 | 2.910058 | 2.05368 | 12.34968 | 7.741063 |  |  | 0.000412941
2018-04-01 16:24 | 103909.5 | 3360.0001 | 5 | 12 | 3.527382 | -2.281932 | 2.910058 | 2.129739 | 12.34968 | 8.009726 |  |  | 0.000412941
2018-04-01 16:26 | 104029.5 | 3480.0006 | 5 | 12 | 3.516324 | -2.281964 | 2.910058 | 2.205801 | 12.34968 | 8.277616 |  |  | 0.000412941
2018-04-01 16:28 | 104149.5 | 3600.0001 | 5 | 12 | 3.502181 | -2.281868 | 2.910058 | 2.281871 | 12.34968 | 8.544586 |  |  | 0.000412941
2018-04-01 16:30 | 104269.5 | 3720.0014 | 5 | 12 | 3.487809 | -2.281785 | 2.910058 | 2.357936 | 12.34968 | 8.810425 |  |  | 0.000412941
2018-04-01 16:32 | 104389.5 | 3840.0001 | 5 | 12 | 3.473114 | -2.28192 | 2.910058 | 2.43399 | 12.34968 | 9.075138 |  |  | 0.000412941
2018-04-01 16:34 | 104509.5 | 3960.0014 | 5 | 12 | 3.455988 | -2.281746 | 2.910058 | 2.510057 | 12.34968 | 9.338718 |  |  | 0.000412941
2018-04-01 16:36 | 104629.5 | 4080.0009 | 5 | 12 | 3.431199 | -2.281948 | 2.910058 | 2.586115 | 12.34968 | 9.600697 |  |  | 0.000412941
2018-04-01 16:38 | 104749.5 | 4200.0014 | 5 | 12 | 3.395031 | -2.282175 | 2.910058 | 2.662184 | 12.34968 | 9.860388 |  |  | 0.000412941
2018-04-01 16:40 | 104869.5 | 4320.0001 | 5 | 12 | 3.34602 | -2.28181 | 2.910058 | 2.738238 | 12.34968 | 10.11685 |  |  | 0.000412941
2018-04-01 16:42 | 104989.5 | 4440.0014 | 5 | 12 | 3.264946 | -2.282025 | 2.910058 | 2.8143 | 12.34968 | 10.36858 |  |  | 0.000412941
2018-04-01 16:44 | 105109.5 | 4560.0009 | 5 | 12 | 3.08386 | -2.281845 | 2.910058 | 2.890365 | 12.34968 | 10.61113 |  |  | 0.000412941
2018-04-01 16:44 | 105138.4 | 4588.8639 | 5 | 12 | 2.99999 | -2.281838 | 2.910058 | 2.908659 | 12.34968 | 10.66683 |  |  | 0.000412941
2018-04-01 16:46 | 105258.4 | 120.0005 | 6 | 12 | 3.36622 | 0 | 2.910058 | 2.908659 | 12.34968 | 10.66683 |  |  | 0.000412941
2018-04-01 16:48 | 105378.4 | 240.0002 | 6 | 12 | 3.381544 | 0 | 2.910058 | 2.908659 | 12.34968 | 10.66683 |  |  | 0.000412941
2018-04-01 16:49 | 105438.4 | 300.0022 | 6 | 12 | 3.385285 | 0 | 2.910058 | 2.908659 | 12.34968 | 10.66683 |  |  | 0.000412941
2018-04-01 16:49 | 105438.4 | 0.0025 | 7 | 13 | 3.385451 | 0 | 0 | 0 | 0 | 0 |  |  | 0.000412941
2018-04-01 16:51 | 105558.5 | 120.0014 | 2 | 13 | 4.087334 | 4.890122 | 0.1624001 | 2.37e-10 | 0.64463 | 8.02e-10 |  |  | 0.000412941
2018-04-01 16:53 | 105678.5 | 240.0002 | 2 | 13 | 4.117265 | 4.890071 | 0.3253829 | 2.37e-10 | 1.313035 | 8.02e-10 |  |  | 0.000412941
2018-04-01 16:55 | 105798.5 | 360.0014 | 2 | 13 | 4.153395 | 4.890054 | 0.4883896 | 2.37e-10 | 1.98721 | 8.02e-10 |  |  | 0.000412941
2018-04-01 16:57 | 105918.5 | 480.0002 | 2 | 13 | 4.180148 | 4.890048 | 0.6513835 | 2.37e-10 | 2.666484 | 8.02e-10 |  |  | 0.000412941
2018-04-01 16:59 | 106038.5 | 600.0023 | 2 | 13 | 4.200281 | 4.84829 | 0.8143048 | 2.37e-10 | 3.349333 | 8.02e-10 |  |  | 0.000412941
2018-04-01 17:01 | 106158.5 | 720.001 | 2 | 13 | 4.200294 | 4.509713 | 0.9703029 | 2.37e-10 | 4.00457 | 8.02e-10 |  |  | 0.000412941
2018-04-01 17:03 | 106278.5 | 840.0016 | 2 | 13 | 4.200269 | 4.149058 | 1.114658 | 2.37e-10 | 4.610904 | 8.02e-10 |  |  | 0.000412941
2018-04-01 17:05 | 106398.5 | 960.001 | 2 | 13 | 4.200279 | 3.813704 | 1.247146 | 2.37e-10 | 5.167391 | 8.02e-10 |  |  | 0.000412941
2018-04-01 17:07 | 106518.5 | 1080.0016 | 2 | 13 | 4.200266 | 3.529656 | 1.369456 | 2.37e-10 | 5.681125 | 8.02e-10 |  |  | 0.000412941
2018-04-01 17:09 | 106638.5 | 1200.001 | 2 | 13 | 4.200234 | 3.272372 | 1.482779 | 2.37e-10 | 6.157111 | 8.02e-10 |  |  | 0.000412941
2018-04-01 17:10 | 106644.9 | 1206.3555 | 2 | 13 | 4.200287 | 3.259999 | 1.48855 | 2.37e-10 | 6.181354 | 8.02e-10 |  |  | 0.000412941
2018-04-01 17:12 | 106764.8906 | 120.0013 | 3 | 13 | 4.220438 | 3.260039 | 1.596839 | 2.37e-10 | 6.637175 | 8.02e-10 |  |  | 0.000412941
2018-04-01 17:14 | 106884.8895 | 240.0002 | 3 | 13 | 4.24638 | 3.260083 | 1.705502 | 2.37e-10 | 7.097158 | 8.02e-10 |  |  | 0.000412941
2018-04-01 17:16 | 107004.8906 | 360.0013 | 3 | 13 | 4.273237 | 3.260047 | 1.814166 | 2.37e-10 | 7.560042 | 8.02e-10 |  |  | 0.000412941
2018-04-01 17:18 | 107124.8894 | 480.0001 | 3 | 13 | 4.301425 | 3.260034 | 1.922817 | 2.37e-10 | 8.025853 | 8.02e-10 |  |  | 0.000412941
2018-04-01 17:20 | 107244.8893 | 600 | 3 | 13 | 4.331859 | 3.260055 | 2.031493 | 2.37e-10 | 8.494929 | 8.02e-10 |  |  | 0.000412941
2018-04-01 17:22 | 107364.8902 | 720.0009 | 3 | 13 | 4.3668 | 3.260116 | 2.140138 | 2.37e-10 | 8.967408 | 8.02e-10 |  |  | 0.000412941
2018-04-01 17:24 | 107484.8924 | 840.0031 | 3 | 13 | 4.400303 | 3.178494 | 2.248636 | 2.37e-10 | 9.443246 | 8.02e-10 |  |  | 0.000412941
2018-04-01 17:26 | 107604.8894 | 960.0001 | 3 | 13 | 4.400272 | 2.762593 | 2.347252 | 2.37e-10 | 9.877189 | 8.02e-10 |  |  | 0.000412941
2018-04-01 17:28 | 107724.8898 | 1080.0005 | 3 | 13 | 4.400284 | 2.425002 | 2.433578 | 2.37e-10 | 10.25705 | 8.02e-10 |  |  | 0.000412941
2018-04-01 17:30 | 107844.8894 | 1200.0001 | 3 | 13 | 4.400307 | 2.119678 | 2.509224 | 2.37e-10 | 10.58991 | 8.02e-10 |  |  | 0.000412941
2018-04-01 17:32 | 107964.8906 | 1320.0013 | 3 | 13 | 4.400268 | 1.841284 | 2.575128 | 2.37e-10 | 10.87991 | 8.02e-10 |  |  | 0.000412941
2018-04-01 17:34 | 108084.8911 | 1440.0018 | 3 | 13 | 4.4003 | 1.616533 | 2.632622 | 2.37e-10 | 11.13289 | 8.02e-10 |  |  | 0.000412941
2018-04-01 17:36 | 108204.8906 | 1560.0013 | 3 | 13 | 4.400232 | 1.427853 | 2.683254 | 2.37e-10 | 11.35569 | 8.02e-10 |  |  | 0.000412941
2018-04-01 17:38 | 108324.8894 | 1680.0001 | 3 | 13 | 4.400206 | 1.265469 | 2.728117 | 2.37e-10 | 11.5531 | 8.02e-10 |  |  | 0.000412941
2018-04-01 17:40 | 108444.8908 | 1800.0015 | 3 | 13 | 4.400275 | 1.120683 | 2.76786 | 2.37e-10 | 11.72797 | 8.02e-10 |  |  | 0.000412941
2018-04-01 17:42 | 108564.8894 | 1920.0001 | 3 | 13 | 4.40023 | 0.992115 | 2.802979 | 2.37e-10 | 11.88251 | 8.02e-10 |  |  | 0.000412941
2018-04-01 17:44 | 108684.8906 | 2040.0013 | 3 | 13 | 4.400245 | 0.8883972 | 2.834265 | 2.37e-10 | 12.02017 | 8.02e-10 |  |  | 0.000412941
2018-04-01 17:46 | 108804.8902 | 2160.0009 | 3 | 13 | 4.400216 | 0.7990847 | 2.862345 | 2.37e-10 | 12.14373 | 8.02e-10 |  |  | 0.000412941
2018-04-01 17:48 | 108924.8898 | 2280.0005 | 3 | 13 | 4.400217 | 0.7191782 | 2.887626 | 2.37e-10 | 12.25497 | 8.02e-10 |  |  | 0.000412941
2018-04-01 17:49 | 109030.7637 | 2385.8744 | 3 | 13 | 4.400201 | 0.6519985 | 2.907777 | 2.37e-10 | 12.34364 | 8.02e-10 |  |  | 0.000412941
2018-04-01 17:51 | 109150.8116 | 120.0022 | 4 | 13 | 4.331412 | 0 | 2.907777 | 2.37e-10 | 12.34364 | 8.02e-10 |  |  | 0.000412941
2018-04-01 17:53 | 109270.8103 | 240.0009 | 4 | 13 | 4.32562 | 0 | 2.907777 | 2.37e-10 | 12.34364 | 8.02e-10 |  |  | 0.000412941
2018-04-01 17:54 | 109330.8115 | 300.0021 | 4 | 13 | 4.32396 | 0 | 2.907777 | 2.37e-10 | 12.34364 | 8.02e-10 |  |  | 0.000412941
2018-04-01 17:56 | 109450.9 | 120.0015 | 5 | 13 | 4.080941 | -2.282129 | 2.907777 | 0.07605647 | 12.34364 | 0.3128762 |  |  | 0.000412941
2018-04-01 17:58 | 109570.9 | 240.0002 | 5 | 13 | 4.045436 | -2.281823 | 2.907777 | 0.1521315 | 12.34364 | 0.6219459 |  |  | 0.000412941
2018-04-01 18:00 | 109690.9 | 360.0014 | 5 | 13 | 4.014268 | -2.282129 | 2.907777 | 0.2281958 | 12.34364 | 0.9284483 |  |  | 0.000412941
2018-04-01 18:02 | 109810.9 | 480.001 | 5 | 13 | 3.985338 | -2.282123 | 2.907777 | 0.3042729 | 12.34364 | 1.232734 |  |  | 0.000412941
2018-04-01 18:04 | 109930.9 | 600.0014 | 5 | 13 | 3.957386 | -2.282168 | 2.907777 | 0.3803356 | 12.34364 | 1.53481 |  |  | 0.000412941
2018-04-01 18:06 | 110050.9 | 720.001 | 5 | 13 | 3.928688 | -2.282143 | 2.907777 | 0.4564041 | 12.34364 | 1.834759 |  |  | 0.000412941
2018-04-01 18:08 | 110170.9 | 840.0006 | 5 | 13 | 3.8995 | -2.282141 | 2.907777 | 0.5324741 | 12.34364 | 2.132493 |  |  | 0.000412941
2018-04-01 18:10 | 110290.9 | 960.0002 | 5 | 13 | 3.872956 | -2.282077 | 2.907777 | 0.6085355 | 12.34364 | 2.428077 |  |  | 0.000412941
2018-04-01 18:12 | 110410.9 | 1080.0014 | 5 | 13 | 3.847167 | -2.282075 | 2.907777 | 0.6846067 | 12.34364 | 2.721712 |  |  | 0.000412941
2018-04-01 18:14 | 110530.9 | 1200.001 | 5 | 13 | 3.821155 | -2.282186 | 2.907777 | 0.7606707 | 12.34364 | 3.013353 |  |  | 0.000412941
2018-04-01 18:16 | 110650.9 | 1320.0014 | 5 | 13 | 3.795135 | -2.282123 | 2.907777 | 0.8367377 | 12.34364 | 3.303025 |  |  | 0.000412941
2018-04-01 18:18 | 110770.9 | 1440.0011 | 5 | 13 | 3.771654 | -2.281794 | 2.907777 | 0.9128118 | 12.34364 | 3.590815 |  |  | 0.000412941
2018-04-01 18:20 | 110890.9 | 1560.0007 | 5 | 13 | 3.7508 | -2.2822 | 2.907777 | 0.9888774 | 12.34364 | 3.876907 |  |  | 0.000412941
2018-04-01 18:22 | 111010.9 | 1680.0002 | 5 | 13 | 3.731189 | -2.281798 | 2.907777 | 1.064935 | 12.34364 | 4.161438 |  |  | 0.000412941
2018-04-01 18:24 | 111130.9 | 1800.0006 | 5 | 13 | 3.711126 | -2.282177 | 2.907777 | 1.141001 | 12.34364 | 4.444498 |  |  | 0.000412941
2018-04-01 18:26 | 111250.9 | 1920.001 | 5 | 13 | 3.69042 | -2.281871 | 2.907777 | 1.217077 | 12.34364 | 4.72603 |  |  | 0.000412941
2018-04-01 18:28 | 111370.9 | 2040.0014 | 5 | 13 | 3.672241 | -2.282084 | 2.907777 | 1.293143 | 12.34364 | 5.006038 |  |  | 0.000412941
2018-04-01 18:30 | 111490.9 | 2160.0002 | 5 | 13 | 3.655868 | -2.281835 | 2.907777 | 1.36921 | 12.34364 | 5.284737 |  |  | 0.000412941
2018-04-01 18:32 | 111610.9 | 2280.0014 | 5 | 13 | 3.639983 | -2.282175 | 2.907777 | 1.445275 | 12.34364 | 5.562215 |  |  | 0.000412941
2018-04-01 18:34 | 111730.9 | 2400.001 | 5 | 13 | 3.623676 | -2.282154 | 2.907777 | 1.52134 | 12.34364 | 5.838477 |  |  | 0.000412941
2018-04-01 18:36 | 111850.9 | 2520.0009 | 5 | 13 | 3.608765 | -2.281814 | 2.907777 | 1.597402 | 12.34364 | 6.113514 |  |  | 0.000412941
2018-04-01 18:38 | 111970.9 | 2640.0002 | 5 | 13 | 3.595929 | -2.2822 | 2.907777 | 1.673469 | 12.34364 | 6.387527 |  |  | 0.000412941
2018-04-01 18:40 | 112090.9 | 2760.0014 | 5 | 13 | 3.584507 | -2.282152 | 2.907777 | 1.749547 | 12.34364 | 6.66066 |  |  | 0.000412941
2018-04-01 18:42 | 112210.9 | 2880.001 | 5 | 13 | 3.572773 | -2.282132 | 2.907777 | 1.82561 | 12.34364 | 6.932868 |  |  | 0.000412941
2018-04-01 18:44 | 112330.9 | 3000.0014 | 5 | 13 | 3.560127 | -2.282163 | 2.907777 | 1.901681 | 12.34364 | 7.204166 |  |  | 0.000412941
2018-04-01 18:46 | 112450.9 | 3120.001 | 5 | 13 | 3.549493 | -2.281939 | 2.907777 | 1.977746 | 12.34364 | 7.474557 |  |  | 0.000412941
2018-04-01 18:48 | 112570.9 | 3240.0006 | 5 | 13 | 3.539778 | -2.281805 | 2.907777 | 2.053812 | 12.34364 | 7.744173 |  |  | 0.000412941
2018-04-01 18:50 | 112690.9 | 3360.001 | 5 | 13 | 3.529302 | -2.281835 | 2.907777 | 2.129867 | 12.34364 | 8.013003 |  |  | 0.000412941
2018-04-01 18:52 | 112810.9 | 3480.0006 | 5 | 13 | 3.516343 | -2.282204 | 2.907777 | 2.205937 | 12.34364 | 8.281003 |  |  | 0.000412941
2018-04-01 18:54 | 112930.9 | 3600.001 | 5 | 13 | 3.503247 | -2.282188 | 2.907777 | 2.282006 | 12.34364 | 8.547979 |  |  | 0.000412941
2018-04-01 18:56 | 113050.9 | 3720.0014 | 5 | 13 | 3.49058 | -2.281767 | 2.907777 | 2.358073 | 12.34364 | 8.813984 |  |  | 0.000412941
2018-04-01 18:58 | 113170.9 | 3840.0002 | 5 | 13 | 3.47644 | -2.282195 | 2.907777 | 2.434134 | 12.34364 | 9.078968 |  |  | 0.000412941
2018-04-01 19:00 | 113290.9 | 3960.0007 | 5 | 13 | 3.457374 | -2.282072 | 2.907777 | 2.510192 | 12.34364 | 9.342701 |  |  | 0.000412941
2018-04-01 19:02 | 113410.9 | 4080.0002 | 5 | 13 | 3.430764 | -2.281839 | 2.907777 | 2.586262 | 12.34364 | 9.604725 |  |  | 0.000412941
2018-04-01 19:04 | 113530.9 | 4200.0014 | 5 | 13 | 3.397729 | -2.281846 | 2.907777 | 2.662322 | 12.34364 | 9.864477 |  |  | 0.000412941
2018-04-01 19:06 | 113650.9 | 4320.0002 | 5 | 13 | 3.349987 | -2.281833 | 2.907777 | 2.738377 | 12.34364 | 10.1212 |  |  | 0.000412941
2018-04-01 19:08 | 113770.9 | 4440.0006 | 5 | 13 | 3.267467 | -2.281838 | 2.907777 | 2.814446 | 12.34364 | 10.37323 |  |  | 0.000412941
2018-04-01 19:10 | 113890.9 | 4560.001 | 5 | 13 | 3.079991 | -2.281879 | 2.907777 | 2.890509 | 12.34364 | 10.61577 |  |  | 0.000412941
2018-04-01 19:11 | 113917.9 | 4587.0486 | 5 | 13 | 2.999994 | -2.281855 | 2.907777 | 2.907649 | 12.34364 | 10.66791 |  |  | 0.000412941
2018-04-01 19:13 | 114038 | 120.0011 | 6 | 13 | 3.366307 | 0 | 2.907777 | 2.907649 | 12.34364 | 10.66791 |  |  | 0.000412941
2018-04-01 19:15 | 114158 | 239.9999 | 6 | 13 | 3.381664 | 0 | 2.907777 | 2.907649 | 12.34364 | 10.66791 |  |  | 0.000412941
2018-04-01 19:16 | 114218 | 300.0021 | 6 | 13 | 3.385332 | 0 | 2.907777 | 2.907649 | 12.34364 | 10.66791 |  |  | 0.000412941
2018-04-01 19:16 | 114218 | 0.0039 | 7 | 14 | 3.385242 | 0 | 0 | 0 | 0 | 0 |  |  | 0.000412941
2018-04-01 19:18 | 114338.1 | 120.0006 | 2 | 14 | 4.08547 | 4.890164 | 0.1624079 | 1.97e-10 | 0.6442738 | 6.68e-10 |  |  | 0.000412941
2018-04-01 19:20 | 114458.1 | 240.0009 | 2 | 14 | 4.118378 | 4.890042 | 0.3253858 | 1.97e-10 | 1.312593 | 6.68e-10 |  |  | 0.000412941
2018-04-01 19:22 | 114578.1 | 360.0014 | 2 | 14 | 4.151851 | 4.890105 | 0.4883986 | 1.97e-10 | 1.986805 | 6.68e-10 |  |  | 0.000412941
2018-04-01 19:24 | 114698.1 | 480.0001 | 2 | 14 | 4.177498 | 4.890058 | 0.651374 | 1.97e-10 | 2.665634 | 6.68e-10 |  |  | 0.000412941
2018-04-01 19:26 | 114818.1 | 600.0006 | 2 | 14 | 4.199972 | 4.88976 | 0.8143867 | 1.97e-10 | 3.348409 | 6.68e-10 |  |  | 0.000412941
2018-04-01 19:28 | 114938.1 | 720.0018 | 2 | 14 | 4.200288 | 4.509797 | 0.9710454 | 1.97e-10 | 4.006421 | 6.68e-10 |  |  | 0.000412941
2018-04-01 19:30 | 115058.1 | 840.0006 | 2 | 14 | 4.200304 | 4.142871 | 1.115101 | 1.97e-10 | 4.611495 | 6.68e-10 |  |  | 0.000412941
2018-04-01 19:32 | 115178.1 | 960.0002 | 2 | 14 | 4.200269 | 3.830533 | 1.247887 | 1.97e-10 | 5.169235 | 6.68e-10 |  |  | 0.000412941
2018-04-01 19:34 | 115298.1 | 1080.0015 | 2 | 14 | 4.200299 | 3.554536 | 1.370901 | 1.97e-10 | 5.685927 | 6.68e-10 |  |  | 0.000412941
2018-04-01 19:36 | 115418.1 | 1200.0009 | 2 | 14 | 4.200275 | 3.27979 | 1.484758 | 1.97e-10 | 6.164156 | 6.68e-10 |  |  | 0.000412941
2018-04-01 19:36 | 115426.3 | 1208.19 | 2 | 14 | 4.200251 | 3.259995 | 1.492189 | 1.97e-10 | 6.195368 | 6.68e-10 |  |  | 0.000412941
2018-04-01 19:38 | 115546.3 | 120.0006 | 3 | 14 | 4.222484 | 3.259986 | 1.600479 | 1.97e-10 | 6.651297 | 6.68e-10 |  |  | 0.000412941
2018-04-01 19:40 | 115666.3 | 240.001 | 3 | 14 | 4.247403 | 3.260005 | 1.709156 | 1.97e-10 | 7.11154 | 6.68e-10 |  |  | 0.000412941
2018-04-01 19:42 | 115786.3 | 360.0014 | 3 | 14 | 4.273365 | 3.260076 | 1.817817 | 1.97e-10 | 7.574462 | 6.68e-10 |  |  | 0.000412941
2018-04-01 19:44 | 115906.3 | 480.0003 | 3 | 14 | 4.301337 | 3.26007 | 1.926489 | 1.97e-10 | 8.040337 | 6.68e-10 |  |  | 0.000412941
2018-04-01 19:46 | 116026.3 | 600.0015 | 3 | 14 | 4.333542 | 3.260074 | 2.035151 | 1.97e-10 | 8.509432 | 6.68e-10 |  |  | 0.000412941
2018-04-01 19:48 | 116146.3 | 720.0011 | 3 | 14 | 4.369597 | 3.260085 | 2.143814 | 1.97e-10 | 8.982278 | 6.68e-10 |  |  | 0.000412941
2018-04-01 19:50 | 116266.3 | 840.0031 | 3 | 14 | 4.400302 | 3.163367 | 2.252198 | 1.97e-10 | 9.457797 | 6.68e-10 |  |  | 0.000412941
2018-04-01 19:52 | 116386.3 | 960.0019 | 3 | 14 | 4.40028 | 2.761786 | 2.350602 | 1.97e-10 | 9.890805 | 6.68e-10 |  |  | 0.000412941
2018-04-01 19:54 | 116506.3 | 1080.0012 | 3 | 14 | 4.400315 | 2.412137 | 2.436719 | 1.97e-10 | 10.26974 | 6.68e-10 |  |  | 0.000412941
2018-04-01 19:56 | 116626.3 | 1200.0011 | 3 | 14 | 4.400285 | 2.091604 | 2.511652 | 1.97e-10 | 10.59947 | 6.68e-10 |  |  | 0.000412941
2018-04-01 19:58 | 116746.3 | 1320.0006 | 3 | 14 | 4.400286 | 1.829095 | 2.576818 | 1.97e-10 | 10.88622 | 6.68e-10 |  |  | 0.000412941
2018-04-01 20:00 | 116866.3 | 1440.0002 | 3 | 14 | 4.400294 | 1.610358 | 2.634019 | 1.97e-10 | 11.13792 | 6.68e-10 |  |  | 0.000412941
2018-04-01 20:02 | 116986.3 | 1560.0015 | 3 | 14 | 4.400291 | 1.42361 | 2.684517 | 1.97e-10 | 11.36012 | 6.68e-10 |  |  | 0.000412941
2018-04-01 20:04 | 117106.3 | 1680.0003 | 3 | 14 | 4.40026 | 1.253942 | 2.7291 | 1.97e-10 | 11.5563 | 6.68e-10 |  |  | 0.000412941
2018-04-01 20:06 | 117226.3 | 1800.0015 | 3 | 14 | 4.400242 | 1.106173 | 2.768332 | 1.97e-10 | 11.72893 | 6.68e-10 |  |  | 0.000412941
2018-04-01 20:08 | 117346.3 | 1920.001 | 3 | 14 | 4.400247 | 0.9864655 | 2.803138 | 1.97e-10 | 11.88208 | 6.68e-10 |  |  | 0.000412941
2018-04-01 20:10 | 117466.3 | 2040.0006 | 3 | 14 | 4.400252 | 0.8856096 | 2.834275 | 1.97e-10 | 12.01909 | 6.68e-10 |  |  | 0.000412941
2018-04-01 20:12 | 117586.3 | 2160.001 | 3 | 14 | 4.400182 | 0.7937336 | 2.86224 | 1.97e-10 | 12.14214 | 6.68e-10 |  |  | 0.000412941
2018-04-01 20:14 | 117706.3 | 2280.0015 | 3 | 14 | 4.400189 | 0.7093258 | 2.887293 | 1.97e-10 | 12.25238 | 6.68e-10 |  |  | 0.000412941
2018-04-01 20:16 | 117802 | 2375.734 | 3 | 14 | 4.40019 | 0.6519861 | 2.905376 | 1.97e-10 | 12.33195 | 6.68e-10 |  |  | 0.000412941
2018-04-01 20:18 | 117922.1 | 120.0013 | 4 | 14 | 4.331007 | 0 | 2.905376 | 1.97e-10 | 12.33195 | 6.68e-10 |  |  | 0.000412941
2018-04-01 20:20 | 118042.1 | 240.0002 | 4 | 14 | 4.325143 | 0 | 2.905376 | 1.97e-10 | 12.33195 | 6.68e-10 |  |  | 0.000412941
2018-04-01 20:21 | 118102.1 | 300.0022 | 4 | 14 | 4.323453 | 0 | 2.905376 | 1.97e-10 | 12.33195 | 6.68e-10 |  |  | 0.000412941
2018-04-01 20:23 | 118222.1 | 120.0006 | 5 | 14 | 4.078567 | -2.282159 | 2.905376 | 0.07605673 | 12.33195 | 0.3127681 |  |  | 0.000412941
2018-04-01 20:25 | 118342.1 | 240.001 | 5 | 14 | 4.043499 | -2.281932 | 2.905376 | 0.1521056 | 12.33195 | 0.6215404 |  |  | 0.000412941
2018-04-01 20:27 | 118462.1 | 360.0014 | 5 | 14 | 4.013456 | -2.281818 | 2.905376 | 0.2281768 | 12.33195 | 0.927981 |  |  | 0.000412941
2018-04-01 20:29 | 118582.1 | 480.0009 | 5 | 14 | 3.98502 | -2.281904 | 2.905376 | 0.3042435 | 12.33195 | 1.232189 |  |  | 0.000412941
2018-04-01 20:31 | 118702.1 | 600.0006 | 5 | 14 | 3.956069 | -2.281845 | 2.905376 | 0.3802943 | 12.33195 | 1.53416 |  |  | 0.000412941
2018-04-01 20:33 | 118822.1 | 720.0001 | 5 | 14 | 3.925977 | -2.281855 | 2.905376 | 0.4563624 | 12.33195 | 1.833942 |  |  | 0.000412941
2018-04-01 20:35 | 118942.1 | 840.0013 | 5 | 14 | 3.898346 | -2.281825 | 2.905376 | 0.5324216 | 12.33195 | 2.131484 |  |  | 0.000412941
2018-04-01 20:37 | 119062.1 | 960.0009 | 5 | 14 | 3.872441 | -2.281843 | 2.905376 | 0.6084839 | 12.33195 | 2.427003 |  |  | 0.000412941
2018-04-01 20:39 | 119182.1 | 1080.0006 | 5 | 14 | 3.84653 | -2.281791 | 2.905376 | 0.6845475 | 12.33195 | 2.720578 |  |  | 0.000412941
2018-04-01 20:41 | 119302.1 | 1200.0001 | 5 | 14 | 3.819134 | -2.281827 | 2.905376 | 0.7606125 | 12.33195 | 3.012135 |  |  | 0.000412941
2018-04-01 20:43 | 119422.1 | 1320.0013 | 5 | 14 | 3.793359 | -2.281855 | 2.905376 | 0.8366717 | 12.33195 | 3.301601 |  |  | 0.000412941
2018-04-01 20:45 | 119542.1 | 1440.0009 | 5 | 14 | 3.771163 | -2.281898 | 2.905376 | 0.9127304 | 12.33195 | 3.58926 |  |  | 0.000412941
2018-04-01 20:47 | 119662.1 | 1560.0014 | 5 | 14 | 3.750859 | -2.282013 | 2.905376 | 0.9887893 | 12.33195 | 3.875314 |  |  | 0.000412941
2018-04-01 20:49 | 119782.1 | 1680.0017 | 5 | 14 | 3.730398 | -2.281935 | 2.905376 | 1.064857 | 12.33195 | 4.159862 |  |  | 0.000412941
2018-04-01 20:51 | 119902.1 | 1800.0006 | 5 | 14 | 3.709068 | -2.281841 | 2.905376 | 1.140916 | 12.33195 | 4.442776 |  |  | 0.000412941
2018-04-01 20:53 | 120022.1 | 1920.0001 | 5 | 14 | 3.68995 | -2.281855 | 2.905376 | 1.216974 | 12.33195 | 4.724144 |  |  | 0.000412941
2018-04-01 20:55 | 120142.1 | 2040.0013 | 5 | 14 | 3.672402 | -2.281861 | 2.905376 | 1.293038 | 12.33195 | 5.004135 |  |  | 0.000412941
2018-04-01 20:57 | 120262.1 | 2160.0009 | 5 | 14 | 3.655654 | -2.281857 | 2.905376 | 1.369093 | 12.33195 | 5.282804 |  |  | 0.000412941
2018-04-01 20:59 | 120382.1 | 2280.0006 | 5 | 14 | 3.638464 | -2.282179 | 2.905376 | 1.445163 | 12.33195 | 5.56025 |  |  | 0.000412941
2018-04-01 21:01 | 120502.1 | 2400.0009 | 5 | 14 | 3.622218 | -2.281876 | 2.905376 | 1.521222 | 12.33195 | 5.836343 |  |  | 0.000412941
2018-04-01 21:03 | 120622.1 | 2520.0005 | 5 | 14 | 3.608326 | -2.2818 | 2.905376 | 1.597275 | 12.33195 | 6.111285 |  |  | 0.000412941
2018-04-01 21:05 | 120742.1 | 2640.0001 | 5 | 14 | 3.596042 | -2.281898 | 2.905376 | 1.673338 | 12.33195 | 6.385273 |  |  | 0.000412941
2018-04-01 21:07 | 120862.1 | 2760.0014 | 5 | 14 | 3.583825 | -2.281857 | 2.905376 | 1.749411 | 12.33195 | 6.658375 |  |  | 0.000412941
2018-04-01 21:09 | 120982.1 | 2880.0001 | 5 | 14 | 3.570639 | -2.281821 | 2.905376 | 1.825464 | 12.33195 | 6.930431 |  |  | 0.000412941
2018-04-01 21:11 | 121102.1 | 3000.0006 | 5 | 14 | 3.55956 | -2.281871 | 2.905376 | 1.901528 | 12.33195 | 7.201595 |  |  | 0.000412941
2018-04-01 21:13 | 121222.1 | 3120.0001 | 5 | 14 | 3.549614 | -2.281859 | 2.905376 | 1.977595 | 12.33195 | 7.471974 |  |  | 0.000412941
2018-04-01 21:15 | 121342.1 | 3240.0006 | 5 | 14 | 3.539562 | -2.281843 | 2.905376 | 2.053653 | 12.33195 | 7.741581 |  |  | 0.000412941
2018-04-01 21:17 | 121462.1 | 3360.0001 | 5 | 14 | 3.527434 | -2.282007 | 2.905376 | 2.12971 | 12.33195 | 8.010349 |  |  | 0.000412941
2018-04-01 21:19 | 121582.1 | 3480.0013 | 5 | 14 | 3.514793 | -2.282129 | 2.905376 | 2.205771 | 12.33195 | 8.278154 |  |  | 0.000412941
2018-04-01 21:21 | 121702.1 | 3600.0001 | 5 | 14 | 3.503079 | -2.281839 | 2.905376 | 2.281842 | 12.33195 | 8.545087 |  |  | 0.000412941
2018-04-01 21:23 | 121822.1 | 3720.0013 | 5 | 14 | 3.490922 | -2.282188 | 2.905376 | 2.357901 | 12.33195 | 8.811073 |  |  | 0.000412941
2018-04-01 21:25 | 121942.1 | 3840.001 | 5 | 14 | 3.475453 | -2.281886 | 2.905376 | 2.433963 | 12.33195 | 9.076038 |  |  | 0.000412941
2018-04-01 21:27 | 122062.1 | 3960.0013 | 5 | 14 | 3.454399 | -2.28183 | 2.905376 | 2.510024 | 12.33195 | 9.339613 |  |  | 0.000412941
2018-04-01 21:29 | 122182.1 | 4080.0009 | 5 | 14 | 3.430048 | -2.281873 | 2.905376 | 2.586076 | 12.33195 | 9.601438 |  |  | 0.000412941
2018-04-01 21:31 | 122302.1 | 4200.0013 | 5 | 14 | 3.397581 | -2.281886 | 2.905376 | 2.662145 | 12.33195 | 9.86119 |  |  | 0.000412941
2018-04-01 21:33 | 122422.1 | 4320.0009 | 5 | 14 | 3.34887 | -2.281863 | 2.905376 | 2.738196 | 12.33195 | 10.11788 |  |  | 0.000412941
2018-04-01 21:35 | 122542.1 | 4440.0006 | 5 | 14 | 3.261473 | -2.281919 | 2.905376 | 2.814253 | 12.33195 | 10.36964 |  |  | 0.000412941
2018-04-01 21:37 | 122662.1 | 4560.0018 | 5 | 14 | 3.068331 | -2.281853 | 2.905376 | 2.890327 | 12.33195 | 10.61152 |  |  | 0.000412941
2018-04-01 21:37 | 122685.2 | 4583.0732 | 5 | 14 | 2.999983 | -2.281859 | 2.905376 | 2.90495 | 12.33195 | 10.65591 |  |  | 0.000412941
2018-04-01 21:39 | 122805.3 | 120.0003 | 6 | 14 | 3.367492 | 0 | 2.905376 | 2.90495 | 12.33195 | 10.65591 |  |  | 0.000412941
2018-04-01 21:41 | 122925.3 | 240.0024 | 6 | 14 | 3.382882 | 0 | 2.905376 | 2.90495 | 12.33195 | 10.65591 |  |  | 0.000412941
2018-04-01 21:42 | 122985.3 | 300.0027 | 6 | 14 | 3.386624 | 0 | 2.905376 | 2.90495 | 12.33195 | 10.65591 |  |  | 0.000412941
2018-04-01 21:42 | 122985.2692 | 0.0024 | 7 | 15 | 3.386647 | 0 | 0 | 0 | 0 | 0 |  |  | 0.000412941
2018-04-01 21:44 | 123105.3 | 120.0014 | 2 | 15 | 4.087974 | 4.890088 | 0.162367 | 6.54e-10 | 0.6443325 | 2.216e-09 |  |  | 0.000412941
2018-04-01 21:46 | 123225.3 | 240.001 | 2 | 15 | 4.119083 | 4.890134 | 0.3253878 | 6.54e-10 | 1.313174 | 2.216e-09 |  |  | 0.000412941
2018-04-01 21:48 | 123345.3 | 360.0006 | 2 | 15 | 4.151484 | 4.890088 | 0.4883742 | 6.54e-10 | 1.987264 | 2.216e-09 |  |  | 0.000412941
2018-04-01 21:50 | 123465.3 | 480.001 | 2 | 15 | 4.176783 | 4.890046 | 0.6513824 | 6.54e-10 | 2.666117 | 2.216e-09 |  |  | 0.000412941
2018-04-01 21:52 | 123585.3 | 600.0014 | 2 | 15 | 4.200311 | 4.872121 | 0.8143646 | 6.54e-10 | 3.348806 | 2.216e-09 |  |  | 0.000412941
2018-04-01 21:54 | 123705.3 | 720.0003 | 2 | 15 | 4.200307 | 4.470605 | 0.9697875 | 6.54e-10 | 4.001628 | 2.216e-09 |  |  | 0.000412941
2018-04-01 21:56 | 123825.3 | 840.0014 | 2 | 15 | 4.200299 | 4.137744 | 1.113152 | 6.54e-10 | 4.6038 | 2.216e-09 |  |  | 0.000412941
2018-04-01 21:58 | 123945.3 | 960.0018 | 2 | 15 | 4.200285 | 3.834569 | 1.245852 | 6.54e-10 | 5.161176 | 2.216e-09 |  |  | 0.000412941
2018-04-01 22:00 | 124065.3 | 1080.0023 | 2 | 15 | 4.200307 | 3.549006 | 1.368887 | 6.54e-10 | 5.677958 | 2.216e-09 |  |  | 0.000412941
2018-04-01 22:02 | 124183.9 | 1198.5359 | 2 | 15 | 4.200277 | 3.259997 | 1.481011 | 6.54e-10 | 6.148909 | 2.216e-09 |  |  | 0.000412941
2018-04-01 22:04 | 124303.9 | 120.0013 | 3 | 15 | 4.221497 | 3.26007 | 1.58929 | 6.54e-10 | 6.604773 | 2.216e-09 |  |  | 0.000412941
2018-04-01 22:06 | 124423.9 | 240.0017 | 3 | 15 | 4.245142 | 3.260011 | 1.697944 | 6.54e-10 | 7.064727 | 2.216e-09 |  |  | 0.000412941
2018-04-01 22:08 | 124543.9 | 360.0005 | 3 | 15 | 4.270221 | 3.26002 | 1.806615 | 6.54e-10 | 7.527392 | 2.216e-09 |  |  | 0.000412941
2018-04-01 22:10 | 124663.9 | 480.0002 | 3 | 15 | 4.298964 | 3.260083 | 1.915275 | 6.54e-10 | 7.992914 | 2.216e-09 |  |  | 0.000412941
2018-04-01 22:12 | 124783.9 | 600.0006 | 3 | 15 | 4.332166 | 3.260068 | 2.02394 | 6.54e-10 | 8.461839 | 2.216e-09 |  |  | 0.000412941
2018-04-01 22:14 | 124903.9 | 720.001 | 3 | 15 | 4.366248 | 3.260013 | 2.132603 | 6.54e-10 | 8.934427 | 2.216e-09 |  |  | 0.000412941
2018-04-01 22:16 | 125023.9 | 840.0014 | 3 | 15 | 4.400326 | 3.228911 | 2.241238 | 6.54e-10 | 9.410684 | 2.216e-09 |  |  | 0.000412941
2018-04-01 22:18 | 125143.9 | 960.0019 | 3 | 15 | 4.400295 | 2.79794 | 2.341232 | 6.54e-10 | 9.850686 | 2.216e-09 |  |  | 0.000412941
2018-04-01 22:20 | 125263.9 | 1080.0022 | 3 | 15 | 4.400316 | 2.430072 | 2.428291 | 6.54e-10 | 10.23377 | 2.216e-09 |  |  | 0.000412941
2018-04-01 22:22 | 125383.9 | 1200.0003 | 3 | 15 | 4.400286 | 2.115351 | 2.503816 | 6.54e-10 | 10.5661 | 2.216e-09 |  |  | 0.000412941
2018-04-01 22:24 | 125503.9 | 1320.0013 | 3 | 15 | 4.400245 | 1.855157 | 2.569871 | 6.54e-10 | 10.85676 | 2.216e-09 |  |  | 0.000412941
2018-04-01 22:26 | 125623.9 | 1440.001 | 3 | 15 | 4.400243 | 1.635852 | 2.627985 | 6.54e-10 | 11.11248 | 2.216e-09 |  |  | 0.000412941
2018-04-01 22:28 | 125743.9 | 1560.0013 | 3 | 15 | 4.400263 | 1.440592 | 2.679206 | 6.54e-10 | 11.33786 | 2.216e-09 |  |  | 0.000412941
2018-04-01 22:30 | 125863.9 | 1680.001 | 3 | 15 | 4.400264 | 1.264473 | 2.724203 | 6.54e-10 | 11.53586 | 2.216e-09 |  |  | 0.000412941
2018-04-01 22:32 | 125983.9 | 1800.0013 | 3 | 15 | 4.400238 | 1.121539 | 2.763895 | 6.54e-10 | 11.71052 | 2.216e-09 |  |  | 0.000412941
2018-04-01 22:34 | 126103.9 | 1920.001 | 3 | 15 | 4.400205 | 1.001902 | 2.799233 | 6.54e-10 | 11.86601 | 2.216e-09 |  |  | 0.000412941
2018-04-01 22:36 | 126223.9 | 2040.0016 | 3 | 15 | 4.400212 | 0.8978872 | 2.830875 | 6.54e-10 | 12.00525 | 2.216e-09 |  |  | 0.000412941
2018-04-01 22:38 | 126343.9 | 2160.0017 | 3 | 15 | 4.400221 | 0.8013401 | 2.859183 | 6.54e-10 | 12.12981 | 2.216e-09 |  |  | 0.000412941
2018-04-01 22:40 | 126463.9 | 2280.0005 | 3 | 15 | 4.400216 | 0.7173109 | 2.884426 | 6.54e-10 | 12.24088 | 2.216e-09 |  |  | 0.000412941
2018-04-01 22:42 | 126576.7 | 2392.8244 | 3 | 15 | 4.400239 | 0.6519995 | 2.905846 | 6.54e-10 | 12.33513 | 2.216e-09 |  |  | 0.000412941
2018-04-01 22:44 | 126696.8 | 120.0012 | 4 | 15 | 4.331348 | 0 | 2.905846 | 6.54e-10 | 12.33513 | 2.216e-09 |  |  | 0.000412941
2018-04-01 22:46 | 126816.8 | 240.0007 | 4 | 15 | 4.325529 | 0 | 2.905846 | 6.54e-10 | 12.33513 | 2.216e-09 |  |  | 0.000412941
2018-04-01 22:47 | 126876.8 | 300.002 | 4 | 15 | 4.323886 | 0 | 2.905846 | 6.54e-10 | 12.33513 | 2.216e-09 |  |  | 0.000412941
2018-04-01 22:49 | 126996.8 | 120.0006 | 5 | 15 | 4.078999 | -2.282205 | 2.905846 | 0.07605135 | 12.33513 | 0.312754 |  |  | 0.000412941
2018-04-01 22:51 | 127116.8 | 240.001 | 5 | 15 | 4.045061 | -2.281828 | 2.905846 | 0.1521204 | 12.33513 | 0.6216965 |  |  | 0.000412941
2018-04-01 22:53 | 127236.8 | 360.0013 | 5 | 15 | 4.015556 | -2.281889 | 2.905846 | 0.2281797 | 12.33513 | 0.928225 |  |  | 0.000412941
2018-04-01 22:55 | 127356.8 | 480.0009 | 5 | 15 | 3.986311 | -2.28183 | 2.905846 | 0.3042443 | 12.33513 | 1.232558 |  |  | 0.000412941
2018-04-01 22:57 | 127476.8 | 600.0005 | 5 | 15 | 3.955584 | -2.282188 | 2.905846 | 0.3803084 | 12.33513 | 1.534605 |  |  | 0.000412941
2018-04-01 22:59 | 127596.8 | 720.001 | 5 | 15 | 3.926919 | -2.281818 | 2.905846 | 0.4563695 | 12.33513 | 1.834368 |  |  | 0.000412941
2018-04-01 23:01 | 127716.8 | 840.0005 | 5 | 15 | 3.899832 | -2.281838 | 2.905846 | 0.5324439 | 12.33513 | 2.132062 |  |  | 0.000412941
2018-04-01 23:03 | 127836.8 | 960.0009 | 5 | 15 | 3.873887 | -2.282163 | 2.905846 | 0.6085066 | 12.33513 | 2.427712 |  |  | 0.000412941
2018-04-01 23:05 | 127956.8 | 1080.0006 | 5 | 15 | 3.846451 | -2.282025 | 2.905846 | 0.6845716 | 12.33513 | 2.721355 |  |  | 0.000412941
2018-04-01 23:07 | 128076.8 | 1200.0009 | 5 | 15 | 3.818666 | -2.281828 | 2.905846 | 0.7606283 | 12.33513 | 3.012827 |  |  | 0.000412941
2018-04-01 23:09 | 128196.8 | 1320.0005 | 5 | 15 | 3.79408 | -2.282161 | 2.905846 | 0.8366933 | 12.33513 | 3.302341 |  |  | 0.000412941
2018-04-01 23:11 | 128316.8 | 1440.0009 | 5 | 15 | 3.772359 | -2.282113 | 2.905846 | 0.9127578 | 12.33513 | 3.590092 |  |  | 0.000412941
2018-04-01 23:13 | 128436.8 | 1560.0013 | 5 | 15 | 3.751256 | -2.2818 | 2.905846 | 0.9888186 | 12.33513 | 3.876219 |  |  | 0.000412941
2018-04-01 23:15 | 128556.8 | 1680.001 | 5 | 15 | 3.729104 | -2.281832 | 2.905846 | 1.064874 | 12.33513 | 4.160678 |  |  | 0.000412941
2018-04-01 23:17 | 128676.8 | 1800.0005 | 5 | 15 | 3.708939 | -2.282198 | 2.905846 | 1.140939 | 12.33513 | 4.443552 |  |  | 0.000412941
2018-04-01 23:19 | 128796.8 | 1920.0002 | 5 | 15 | 3.690385 | -2.282175 | 2.905846 | 1.217009 | 12.33513 | 4.724979 |  |  | 0.000412941
2018-04-01 23:21 | 128916.8 | 2040.0005 | 5 | 15 | 3.672904 | -2.282047 | 2.905846 | 1.293074 | 12.33513 | 5.005028 |  |  | 0.000412941
2018-04-01 23:23 | 129036.8 | 2160.0002 | 5 | 15 | 3.654875 | -2.281853 | 2.905846 | 1.369136 | 12.33513 | 5.283721 |  |  | 0.000412941
2018-04-01 23:25 | 129156.8 | 2280.0005 | 5 | 15 | 3.637294 | -2.281879 | 2.905846 | 1.445187 | 12.33513 | 5.56099 |  |  | 0.000412941
2018-04-01 23:27 | 129276.8 | 2400.0018 | 5 | 15 | 3.622286 | -2.28217 | 2.905846 | 1.521252 | 12.33513 | 5.837078 |  |  | 0.000412941
2018-04-01 23:29 | 129396.8 | 2520.0005 | 5 | 15 | 3.609005 | -2.282192 | 2.905846 | 1.597312 | 12.33513 | 6.112074 |  |  | 0.000412941
2018-04-01 23:31 | 129516.8 | 2640.0009 | 5 | 15 | 3.596121 | -2.281886 | 2.905846 | 1.673384 | 12.33513 | 6.386127 |  |  | 0.000412941
2018-04-01 23:33 | 129636.8 | 2760.0013 | 5 | 15 | 3.582305 | -2.281882 | 2.905846 | 1.749442 | 12.33513 | 6.65912 |  |  | 0.000412941
2018-04-01 23:35 | 129756.8 | 2880.0009 | 5 | 15 | 3.570508 | -2.281868 | 2.905846 | 1.825509 | 12.33513 | 6.931152 |  |  | 0.000412941
2018-04-01 23:37 | 129876.8 | 3000.0013 | 5 | 15 | 3.560108 | -2.281812 | 2.905846 | 1.901568 | 12.33513 | 7.202317 |  |  | 0.000412941
2018-04-01 23:39 | 129996.8 | 3120.0009 | 5 | 15 | 3.550203 | -2.282197 | 2.905846 | 1.977632 | 12.33513 | 7.472746 |  |  | 0.000412941
2018-04-01 23:41 | 130116.8 | 3240.0013 | 5 | 15 | 3.53883 | -2.282154 | 2.905846 | 2.053698 | 12.33513 | 7.742383 |  |  | 0.000412941
2018-04-01 23:43 | 130236.8 | 3360.0009 | 5 | 15 | 3.526303 | -2.281827 | 2.905846 | 2.129754 | 12.33513 | 8.011045 |  |  | 0.000412941
2018-04-01 23:45 | 130356.8 | 3480.0005 | 5 | 15 | 3.515055 | -2.281855 | 2.905846 | 2.205825 | 12.33513 | 8.278866 |  |  | 0.000412941
2018-04-01 23:47 | 130476.8 | 3600.0002 | 5 | 15 | 3.50414 | -2.281982 | 2.905846 | 2.281885 | 12.33513 | 8.545804 |  |  | 0.000412941
2018-04-01 23:49 | 130596.8 | 3720.0013 | 5 | 15 | 3.491031 | -2.281823 | 2.905846 | 2.357943 | 12.33513 | 8.811836 |  |  | 0.000412941
2018-04-01 23:51 | 130716.8 | 3840.001 | 5 | 15 | 3.473159 | -2.281914 | 2.905846 | 2.434011 | 12.33513 | 9.076739 |  |  | 0.000412941
2018-04-01 23:53 | 130836.8 | 3960.0013 | 5 | 15 | 3.454236 | -2.281863 | 2.905846 | 2.510074 | 12.33513 | 9.340209 |  |  | 0.000412941
2018-04-01 23:55 | 130956.8 | 4080.0009 | 5 | 15 | 3.430991 | -2.281839 | 2.905846 | 2.586126 | 12.33513 | 9.602063 |  |  | 0.000412941
2018-04-01 23:57 | 131076.8 | 4200.0014 | 5 | 15 | 3.399064 | -2.281866 | 2.905846 | 2.662196 | 12.33513 | 9.861934 |  |  | 0.000412941
2018-04-01 23:59 | 131196.8 | 4320.001 | 5 | 15 | 3.347878 | -2.281886 | 2.905846 | 2.738249 | 12.33513 | 10.11867 |  |  | 0.000412941
2018-04-02 00:01 | 131316.8 | 4440.0006 | 5 | 15 | 3.260116 | -2.281898 | 2.905846 | 2.81431 | 12.33513 | 10.37029 |  |  | 0.000412941
2018-04-02 00:03 | 131436.8 | 4560.0002 | 5 | 15 | 3.072507 | -2.281905 | 2.905846 | 2.890368 | 12.33513 | 10.61223 |  |  | 0.000412941
2018-04-02 00:03 | 131461.6 | 4584.7508 | 5 | 15 | 2.999984 | -2.281882 | 2.905846 | 2.906062 | 12.33513 | 10.65991 |  |  | 0.000412941
2018-04-02 00:05 | 131581.6 | 120.0013 | 6 | 15 | 3.36661 | 0 | 2.905846 | 2.906069 | 12.33513 | 10.65993 |  |  | 0.000412941
2018-04-02 00:07 | 131701.6 | 240.001 | 6 | 15 | 3.382097 | 0 | 2.905846 | 2.906069 | 12.33513 | 10.65993 |  |  | 0.000412941
2018-04-02 00:08 | 131761.6 | 300.0023 | 6 | 15 | 3.385955 | 0 | 2.905846 | 2.906069 | 12.33513 | 10.65993 |  |  | 0.000412941
2018-04-02 00:08 | 131761.6 | 0.0024 | 7 | 16 | 3.385869 | 0 | 0 | 0 | 0 | 0 |  |  | 0.000412941
2018-04-02 00:10 | 131881.7 | 120.0005 | 2 | 16 | 4.088636 | 4.89004 | 0.1623807 | 6.15e-10 | 0.6446288 | 2.081e-09 |  |  | 0.000412941
2018-04-02 00:12 | 132001.7 | 240.0001 | 2 | 16 | 4.118115 | 4.890105 | 0.3253932 | 6.15e-10 | 1.313364 | 2.081e-09 |  |  | 0.000412941
2018-04-02 00:14 | 132121.7 | 360.0005 | 2 | 16 | 4.149739 | 4.890092 | 0.4883932 | 6.15e-10 | 1.987289 | 2.081e-09 |  |  | 0.000412941
2018-04-02 00:16 | 132241.7 | 480.0009 | 2 | 16 | 4.176819 | 4.890111 | 0.6513825 | 6.15e-10 | 2.665897 | 2.081e-09 |  |  | 0.000412941
2018-04-02 00:18 | 132361.7 | 600.0013 | 2 | 16 | 4.20029 | 4.837169 | 0.8142815 | 6.15e-10 | 3.348422 | 2.081e-09 |  |  | 0.000412941
2018-04-02 00:20 | 132481.7 | 720.0009 | 2 | 16 | 4.200326 | 4.486224 | 0.9695089 | 6.15e-10 | 4.000422 | 2.081e-09 |  |  | 0.000412941
2018-04-02 00:22 | 132601.7 | 840.0014 | 2 | 16 | 4.200256 | 4.160375 | 1.113499 | 6.15e-10 | 4.60522 | 2.081e-09 |  |  | 0.000412941
2018-04-02 00:24 | 132721.7 | 960.0009 | 2 | 16 | 4.200249 | 3.853364 | 1.247074 | 6.15e-10 | 5.166272 | 2.081e-09 |  |  | 0.000412941
2018-04-02 00:26 | 132841.7 | 1080.0013 | 2 | 16 | 4.200283 | 3.539601 | 1.370363 | 6.15e-10 | 5.684122 | 2.081e-09 |  |  | 0.000412941
2018-04-02 00:28 | 132957.6 | 1195.887 | 2 | 16 | 4.200238 | 3.259997 | 1.479642 | 6.15e-10 | 6.143126 | 2.081e-09 |  |  | 0.000412941
2018-04-02 00:30 | 133077.6 | 120.0005 | 3 | 16 | 4.220227 | 3.2601 | 1.587915 | 6.15e-10 | 6.598877 | 2.081e-09 |  |  | 0.000412941
2018-04-02 00:32 | 133197.6 | 240.001 | 3 | 16 | 4.243021 | 3.260015 | 1.696583 | 6.15e-10 | 7.058711 | 2.081e-09 |  |  | 0.000412941
2018-04-02 00:34 | 133317.6 | 360.0005 | 3 | 16 | 4.269172 | 3.260066 | 1.805256 | 6.15e-10 | 7.5212 | 2.081e-09 |  |  | 0.000412941
2018-04-02 00:36 | 133437.6 | 480.001 | 3 | 16 | 4.299749 | 3.260037 | 1.91391 | 6.15e-10 | 7.986692 | 2.081e-09 |  |  | 0.000412941
2018-04-02 00:38 | 133557.6 | 600.0006 | 3 | 16 | 4.331236 | 3.260066 | 2.022584 | 6.15e-10 | 8.455667 | 2.081e-09 |  |  | 0.000412941
2018-04-02 00:40 | 133677.6 | 720.0011 | 3 | 16 | 4.364529 | 3.260083 | 2.131254 | 6.15e-10 | 8.928134 | 2.081e-09 |  |  | 0.000412941
2018-04-02 00:42 | 133797.6 | 840.0008 | 3 | 16 | 4.399993 | 3.260011 | 2.239909 | 6.15e-10 | 9.404251 | 2.081e-09 |  |  | 0.000412941
2018-04-02 00:44 | 133917.6 | 960.0003 | 3 | 16 | 4.400337 | 2.79786 | 2.340372 | 6.15e-10 | 9.846316 | 2.081e-09 |  |  | 0.000412941
2018-04-02 00:46 | 134037.6 | 1080.0023 | 3 | 16 | 4.400313 | 2.429362 | 2.427238 | 6.15e-10 | 10.22856 | 2.081e-09 |  |  | 0.000412941
2018-04-02 00:48 | 134157.6 | 1200.0002 | 3 | 16 | 4.400278 | 2.12365 | 2.502958 | 6.15e-10 | 10.56174 | 2.081e-09 |  |  | 0.000412941
2018-04-02 00:50 | 134277.6 | 1320.0014 | 3 | 16 | 4.400308 | 1.867354 | 2.56933 | 6.15e-10 | 10.8538 | 2.081e-09 |  |  | 0.000412941
2018-04-02 00:52 | 134397.6 | 1440.0002 | 3 | 16 | 4.40025 | 1.638638 | 2.627683 | 6.15e-10 | 11.11057 | 2.081e-09 |  |  | 0.000412941
2018-04-02 00:54 | 134517.6 | 1560.0006 | 3 | 16 | 4.400261 | 1.431557 | 2.678786 | 6.15e-10 | 11.33543 | 2.081e-09 |  |  | 0.000412941
2018-04-02 00:56 | 134637.6 | 1680.0002 | 3 | 16 | 4.400228 | 1.263139 | 2.723609 | 6.15e-10 | 11.53267 | 2.081e-09 |  |  | 0.000412941
2018-04-02 00:58 | 134757.6 | 1800.0013 | 3 | 16 | 4.400232 | 1.122319 | 2.763301 | 6.15e-10 | 11.70732 | 2.081e-09 |  |  | 0.000412941
2018-04-02 01:00 | 134877.6 | 1920.001 | 3 | 16 | 4.400201 | 1.002362 | 2.798696 | 6.15e-10 | 11.86306 | 2.081e-09 |  |  | 0.000412941
2018-04-02 01:02 | 134997.6 | 2040.0015 | 3 | 16 | 4.400207 | 0.8925791 | 2.830285 | 6.15e-10 | 12.00206 | 2.081e-09 |  |  | 0.000412941
2018-04-02 01:04 | 135117.6 | 2160.0001 | 3 | 16 | 4.400197 | 0.7954254 | 2.858364 | 6.15e-10 | 12.12562 | 2.081e-09 |  |  | 0.000412941
2018-04-02 01:06 | 135237.6 | 2280.0006 | 3 | 16 | 4.400209 | 0.7159357 | 2.883528 | 6.15e-10 | 12.23635 | 2.081e-09 |  |  | 0.000412941
2018-04-02 01:08 | 135351.1 | 2393.4981 | 3 | 16 | 4.400221 | 0.6519966 | 2.905061 | 6.15e-10 | 12.3311 | 2.081e-09 |  |  | 0.000412941
2018-04-02 01:10 | 135471.2 | 120.0006 | 4 | 16 | 4.331248 | 0 | 2.905061 | 6.15e-10 | 12.3311 | 2.081e-09 |  |  | 0.000412941
2018-04-02 01:12 | 135591.2 | 240.0009 | 4 | 16 | 4.325443 | 0 | 2.905061 | 6.15e-10 | 12.3311 | 2.081e-09 |  |  | 0.000412941
2018-04-02 01:13 | 135651.2 | 300.0029 | 4 | 16 | 4.323789 | 0 | 2.905061 | 6.15e-10 | 12.3311 | 2.081e-09 |  |  | 0.000412941
2018-04-02 01:15 | 135771.2 | 120.0014 | 5 | 16 | 4.078153 | -2.282177 | 2.905061 | 0.07606179 | 12.3311 | 0.3127179 |  |  | 0.000412941
2018-04-02 01:17 | 135891.2 | 240.0009 | 5 | 16 | 4.044815 | -2.281797 | 2.905061 | 0.1521152 | 12.3311 | 0.6215483 |  |  | 0.000412941
2018-04-02 01:19 | 136011.2 | 360.0005 | 5 | 16 | 4.014856 | -2.282205 | 2.905061 | 0.2281729 | 12.3311 | 0.9280468 |  |  | 0.000412941
2018-04-02 01:21 | 136131.2 | 480.001 | 5 | 16 | 3.983809 | -2.28188 | 2.905061 | 0.304243 | 12.3311 | 1.232285 |  |  | 0.000412941
2018-04-02 01:23 | 136251.2 | 600.0022 | 5 | 16 | 3.954392 | -2.281896 | 2.905061 | 0.3802937 | 12.3311 | 1.534124 |  |  | 0.000412941
2018-04-02 01:25 | 136371.2 | 720.001 | 5 | 16 | 3.926342 | -2.282001 | 2.905061 | 0.4563666 | 12.3311 | 1.833872 |  |  | 0.000412941
2018-04-02 01:27 | 136491.2 | 840.0014 | 5 | 16 | 3.899847 | -2.281873 | 2.905061 | 0.532417 | 12.3311 | 2.131464 |  |  | 0.000412941
2018-04-02 01:29 | 136611.2 | 960.001 | 5 | 16 | 3.872827 | -2.281837 | 2.905061 | 0.6084821 | 12.3311 | 2.427092 |  |  | 0.000412941
2018-04-02 01:31 | 136731.2 | 1080.0005 | 5 | 16 | 3.844604 | -2.281891 | 2.905061 | 0.6845533 | 12.3311 | 2.720619 |  |  | 0.000412941
2018-04-02 01:33 | 136851.2 | 1200.0001 | 5 | 16 | 3.818077 | -2.281848 | 2.905061 | 0.7606055 | 12.3311 | 3.011988 |  |  | 0.000412941
2018-04-02 01:35 | 136971.2 | 1320.0013 | 5 | 16 | 3.794166 | -2.282177 | 2.905061 | 0.8366743 | 12.3311 | 3.301491 |  |  | 0.000412941
2018-04-02 01:37 | 137091.2 | 1440.0009 | 5 | 16 | 3.772148 | -2.281843 | 2.905061 | 0.9127392 | 12.3311 | 3.589251 |  |  | 0.000412941
2018-04-02 01:39 | 137211.2 | 1560.0005 | 5 | 16 | 3.749358 | -2.281851 | 2.905061 | 0.9888026 | 12.3311 | 3.875313 |  |  | 0.000412941
2018-04-02 01:41 | 137331.2 | 1680.0009 | 5 | 16 | 3.728264 | -2.281896 | 2.905061 | 1.064863 | 12.3311 | 4.159671 |  |  | 0.000412941
2018-04-02 01:43 | 137451.2 | 1800.0013 | 5 | 16 | 3.708707 | -2.281907 | 2.905061 | 1.140914 | 12.3311 | 4.442459 |  |  | 0.000412941
2018-04-02 01:45 | 137571.2 | 1920.0026 | 5 | 16 | 3.690753 | -2.281925 | 2.905061 | 1.216981 | 12.3311 | 4.723883 |  |  | 0.000412941
2018-04-02 01:47 | 137691.2 | 2040.0013 | 5 | 16 | 3.672304 | -2.281859 | 2.905061 | 1.293047 | 12.3311 | 5.003933 |  |  | 0.000412941
2018-04-02 01:49 | 137811.2 | 2160.0002 | 5 | 16 | 3.6536 | -2.28185 | 2.905061 | 1.369107 | 12.3311 | 5.282522 |  |  | 0.000412941
2018-04-02 01:51 | 137931.2 | 2280.0005 | 5 | 16 | 3.637404 | -2.281909 | 2.905061 | 1.44516 | 12.3311 | 5.559762 |  |  | 0.000412941
2018-04-02 01:53 | 138051.2 | 2400.0009 | 5 | 16 | 3.62303 | -2.281875 | 2.905061 | 1.521229 | 12.3311 | 5.835894 |  |  | 0.000412941
2018-04-02 01:55 | 138171.2 | 2520.0005 | 5 | 16 | 3.60946 | -2.282098 | 2.905061 | 1.597281 | 12.3311 | 6.110917 |  |  | 0.000412941
2018-04-02 01:57 | 138291.2 | 2640.001 | 5 | 16 | 3.595043 | -2.281833 | 2.905061 | 1.673355 | 12.3311 | 6.384957 |  |  | 0.000412941
2018-04-02 01:59 | 138411.2 | 2760.0005 | 5 | 16 | 3.58222 | -2.281905 | 2.905061 | 1.749407 | 12.3311 | 6.657865 |  |  | 0.000412941
2018-04-02 02:01 | 138531.2 | 2880.0001 | 5 | 16 | 3.57089 | -2.281893 | 2.905061 | 1.825475 | 12.3311 | 6.929916 |  |  | 0.000412941
2018-04-02 02:03 | 138651.2 | 3000.0005 | 5 | 16 | 3.561083 | -2.281922 | 2.905061 | 1.901537 | 12.3311 | 7.201156 |  |  | 0.000412941
2018-04-02 02:05 | 138771.2 | 3120.0006 | 5 | 16 | 3.550098 | -2.281875 | 2.905061 | 1.977594 | 12.3311 | 7.471596 |  |  | 0.000412941
2018-04-02 02:07 | 138891.2 | 3240.0013 | 5 | 16 | 3.537796 | -2.281898 | 2.905061 | 2.053648 | 12.3311 | 7.741124 |  |  | 0.000412941
2018-04-02 02:09 | 139011.2 | 3360.0009 | 5 | 16 | 3.526675 | -2.281891 | 2.905061 | 2.129713 | 12.3311 | 8.0098 |  |  | 0.000412941
2018-04-02 02:11 | 139131.2 | 3480.0013 | 5 | 16 | 3.516098 | -2.281893 | 2.905061 | 2.205771 | 12.3311 | 8.27762 |  |  | 0.000412941
2018-04-02 02:13 | 139251.2 | 3600.001 | 5 | 16 | 3.504646 | -2.281841 | 2.905061 | 2.281843 | 12.3311 | 8.544676 |  |  | 0.000412941
2018-04-02 02:15 | 139371.2 | 3720.0013 | 5 | 16 | 3.489389 | -2.2822 | 2.905061 | 2.357897 | 12.3311 | 8.810663 |  |  | 0.000412941
2018-04-02 02:17 | 139491.2 | 3840.0009 | 5 | 16 | 3.473158 | -2.281876 | 2.905061 | 2.433954 | 12.3311 | 9.075436 |  |  | 0.000412941
2018-04-02 02:19 | 139611.2 | 3960.0005 | 5 | 16 | 3.454856 | -2.281861 | 2.905061 | 2.51001 | 12.3311 | 9.33892 |  |  | 0.000412941
2018-04-02 02:21 | 139731.2 | 4080.001 | 5 | 16 | 3.432279 | -2.281882 | 2.905061 | 2.586082 | 12.3311 | 9.600927 |  |  | 0.000412941
2018-04-02 02:23 | 139851.2 | 4200.0005 | 5 | 16 | 3.398028 | -2.281893 | 2.905061 | 2.662136 | 12.3311 | 9.860763 |  |  | 0.000412941
2018-04-02 02:25 | 139971.2 | 4320.001 | 5 | 16 | 3.344572 | -2.281882 | 2.905061 | 2.738205 | 12.3311 | 10.11734 |  |  | 0.000412941
2018-04-02 02:27 | 140091.2 | 4440.0014 | 5 | 16 | 3.258718 | -2.281887 | 2.905061 | 2.814267 | 12.3311 | 10.36879 |  |  | 0.000412941
2018-04-02 02:29 | 140211.2 | 4560.0002 | 5 | 16 | 3.070408 | -2.281923 | 2.905061 | 2.890324 | 12.3311 | 10.6106 |  |  | 0.000412941
2018-04-02 02:29 | 140235.2 | 4583.9116 | 5 | 16 | 2.999996 | -2.281898 | 2.905061 | 2.905478 | 12.3311 | 10.65662 |  |  | 0.000412941
2018-04-02 02:31 | 140355.2 | 120.0006 | 6 | 16 | 3.364716 | 0 | 2.905061 | 2.905478 | 12.3311 | 10.65662 |  |  | 0.000412941
2018-04-02 02:33 | 140475.2 | 240.0003 | 6 | 16 | 3.380238 | 0 | 2.905061 | 2.905478 | 12.3311 | 10.65662 |  |  | 0.000412941
2018-04-02 02:34 | 140535.2 | 300.0047 | 6 | 16 | 3.383993 | 0 | 2.905061 | 2.905478 | 12.3311 | 10.65662 |  |  | 0.000412941
2018-04-02 02:34 | 140535.2 | 0.0033 | 7 | 17 | 3.384091 | 0 | 0 | 0 | 0 | 0 |  |  | 0.000412941
2018-04-02 02:36 | 140655.3 | 120.0016 | 2 | 17 | 4.088666 | 4.890048 | 0.1624039 | 0 | 0.6446562 | 0 |  |  | 0.000412941
2018-04-02 02:38 | 140775.3 | 240.0001 | 2 | 17 | 4.117362 | 4.890059 | 0.325394 | 0 | 1.313262 | 0 |  |  | 0.000412941
2018-04-02 02:40 | 140895.3 | 360.0006 | 2 | 17 | 4.150576 | 4.890012 | 0.488391 | 0 | 1.987143 | 0 |  |  | 0.000412941
2018-04-02 02:42 | 141015.3 | 480.001 | 2 | 17 | 4.180172 | 4.890067 | 0.6513957 | 0 | 2.66618 | 0 |  |  | 0.000412941
2018-04-02 02:44 | 141135.3 | 600.0014 | 2 | 17 | 4.200291 | 4.816857 | 0.8141624 | 0 | 3.348526 | 0 |  |  | 0.000412941
2018-04-02 02:46 | 141255.3 | 720.0003 | 2 | 17 | 4.200284 | 4.47648 | 0.9689671 | 0 | 3.998749 | 0 |  |  | 0.000412941
2018-04-02 02:48 | 141375.3 | 840.0007 | 2 | 17 | 4.200283 | 4.154349 | 1.112863 | 0 | 4.603154 | 0 |  |  | 0.000412941
2018-04-02 02:50 | 141495.3 | 960.001 | 2 | 17 | 4.200321 | 3.821136 | 1.245832 | 0 | 5.16166 | 0 |  |  | 0.000412941
2018-04-02 02:52 | 141615.3 | 1080.0022 | 2 | 17 | 4.200269 | 3.510139 | 1.367786 | 0 | 5.673902 | 0 |  |  | 0.000412941
2018-04-02 02:54 | 141726.8 | 1191.5237 | 2 | 17 | 4.200245 | 3.259992 | 1.472583 | 0 | 6.114077 | 0 |  |  | 0.000412941
2018-04-02 02:56 | 141846.8 | 120.0014 | 3 | 17 | 4.219463 | 3.260034 | 1.580871 | 0 | 6.569865 | 0 |  |  | 0.000412941
2018-04-02 02:58 | 141966.8 | 240.001 | 3 | 17 | 4.242795 | 3.260034 | 1.689538 | 0 | 7.029618 | 0 |  |  | 0.000412941
2018-04-02 03:00 | 142086.8 | 360.0006 | 3 | 17 | 4.27091 | 3.26011 | 1.7982 | 0 | 7.492134 | 0 |  |  | 0.000412941
2018-04-02 03:02 | 142206.8 | 480.0003 | 3 | 17 | 4.300164 | 3.260064 | 1.906864 | 0 | 7.95781 | 0 |  |  | 0.000412941
2018-04-02 03:04 | 142326.8 | 600.0007 | 3 | 17 | 4.330769 | 3.260053 | 2.015522 | 0 | 8.4267 | 0 |  |  | 0.000412941
2018-04-02 03:06 | 142446.8 | 720.0003 | 3 | 17 | 4.363165 | 3.260034 | 2.124183 | 0 | 8.899015 | 0 |  |  | 0.000412941
2018-04-02 03:08 | 142566.8 | 840.0023 | 3 | 17 | 4.400116 | 3.260095 | 2.232845 | 0 | 9.375079 | 0 |  |  | 0.000412941
2018-04-02 03:10 | 142686.8 | 960.0012 | 3 | 17 | 4.400283 | 2.792022 | 2.332993 | 0 | 9.815762 | 0 |  |  | 0.000412941
2018-04-02 03:12 | 142806.8 | 1080 | 3 | 17 | 4.400272 | 2.441981 | 2.420075 | 0 | 10.19895 | 0 |  |  | 0.000412941
2018-04-02 03:14 | 142926.8 | 1200.0003 | 3 | 17 | 4.400259 | 2.144199 | 2.496353 | 0 | 10.53459 | 0 |  |  | 0.000412941
2018-04-02 03:16 | 143046.8 | 1320.0007 | 3 | 17 | 4.400269 | 1.881986 | 2.56337 | 0 | 10.82948 | 0 |  |  | 0.000412941
2018-04-02 03:18 | 143166.8 | 1440.001 | 3 | 17 | 4.400297 | 1.642058 | 2.622019 | 0 | 11.08756 | 0 |  |  | 0.000412941
2018-04-02 03:20 | 143286.8 | 1560.0007 | 3 | 17 | 4.400291 | 1.443208 | 2.673292 | 0 | 11.31317 | 0 |  |  | 0.000412941
2018-04-02 03:22 | 143406.8 | 1680.0002 | 3 | 17 | 4.400246 | 1.277171 | 2.718534 | 0 | 11.51225 | 0 |  |  | 0.000412941
2018-04-02 03:24 | 143526.8 | 1800.0007 | 3 | 17 | 4.400229 | 1.137483 | 2.758733 | 0 | 11.68913 | 0 |  |  | 0.000412941
2018-04-02 03:26 | 143646.8 | 1920.0002 | 3 | 17 | 4.400281 | 1.011839 | 2.79453 | 0 | 11.84665 | 0 |  |  | 0.000412941
2018-04-02 03:28 | 143766.8 | 2040.0007 | 3 | 17 | 4.40022 | 0.8975334 | 2.826277 | 0 | 11.98634 | 0 |  |  | 0.000412941
2018-04-02 03:30 | 143886.8 | 2160.0002 | 3 | 17 | 4.400238 | 0.8049135 | 2.854603 | 0 | 12.11098 | 0 |  |  | 0.000412941
2018-04-02 03:32 | 144006.8 | 2280.0006 | 3 | 17 | 4.40019 | 0.7255421 | 2.880072 | 0 | 12.22305 | 0 |  |  | 0.000412941
2018-04-02 03:34 | 144126.8 | 2400.0001 | 3 | 17 | 4.40022 | 0.6567926 | 2.903098 | 0 | 12.32437 | 0 |  |  | 0.000412941
2018-04-02 03:34 | 144134.8 | 2407.9971 | 3 | 17 | 4.400171 | 0.6519995 | 2.904555 | 0 | 12.33078 | 0 |  |  | 0.000412941
2018-04-02 03:36 | 144254.9 | 120.0013 | 4 | 17 | 4.331207 | 0 | 2.904555 | 0 | 12.33078 | 0 |  |  | 0.000412941
2018-04-02 03:38 | 144374.9 | 240.0001 | 4 | 17 | 4.325435 | 0 | 2.904555 | 0 | 12.33078 | 0 |  |  | 0.000412941
2018-04-02 03:39 | 144434.9 | 300.0037 | 4 | 17 | 4.323765 | 0 | 2.904555 | 0 | 12.33078 | 0 |  |  | 0.000412941
2018-04-02 03:41 | 144555 | 120.0014 | 5 | 17 | 4.078352 | -2.281823 | 2.904555 | 0.07605065 | 12.33078 | 0.3126585 |  |  | 0.000412941
2018-04-02 03:43 | 144675 | 240.0002 | 5 | 17 | 4.044678 | -2.2819 | 2.904555 | 0.1521216 | 12.33078 | 0.6215776 |  |  | 0.000412941
2018-04-02 03:45 | 144795 | 360.0014 | 5 | 17 | 4.012686 | -2.281809 | 2.904555 | 0.2281867 | 12.33078 | 0.9280239 |  |  | 0.000412941
2018-04-02 03:47 | 144915 | 480.0001 | 5 | 17 | 3.982661 | -2.282197 | 2.904555 | 0.3042406 | 12.33078 | 1.232048 |  |  | 0.000412941
2018-04-02 03:49 | 145035 | 600.0014 | 5 | 17 | 3.954089 | -2.281809 | 2.904555 | 0.3803087 | 12.33078 | 1.533913 |  |  | 0.000412941
2018-04-02 03:51 | 145155 | 720.0001 | 5 | 17 | 3.926836 | -2.28188 | 2.904555 | 0.4563718 | 12.33078 | 1.833635 |  |  | 0.000412941
2018-04-02 03:53 | 145275 | 840.0005 | 5 | 17 | 3.89895 | -2.282103 | 2.904555 | 0.5324308 | 12.33078 | 2.131257 |  |  | 0.000412941
2018-04-02 03:55 | 145395 | 960.0001 | 5 | 17 | 3.870707 | -2.282146 | 2.904555 | 0.60849 | 12.33078 | 2.426722 |  |  | 0.000412941
2018-04-02 03:57 | 145515 | 1080.0013 | 5 | 17 | 3.844018 | -2.282184 | 2.904555 | 0.6845556 | 12.33078 | 2.720132 |  |  | 0.000412941
2018-04-02 03:59 | 145635 | 1200.0009 | 5 | 17 | 3.818412 | -2.282166 | 2.904555 | 0.7606184 | 12.33078 | 3.01153 |  |  | 0.000412941
2018-04-02 04:01 | 145755 | 1320.0013 | 5 | 17 | 3.794414 | -2.281911 | 2.904555 | 0.8366734 | 12.33078 | 3.301022 |  |  | 0.000412941
2018-04-02 04:03 | 145875 | 1440.0001 | 5 | 17 | 3.770399 | -2.281855 | 2.904555 | 0.9127343 | 12.33078 | 3.588718 |  |  | 0.000412941
2018-04-02 04:05 | 145995 | 1560.0005 | 5 | 17 | 3.748586 | -2.281864 | 2.904555 | 0.9887981 | 12.33078 | 3.874662 |  |  | 0.000412941
2018-04-02 04:07 | 146115 | 1680.001 | 5 | 17 | 3.728375 | -2.281833 | 2.904555 | 1.064863 | 12.33078 | 4.15902 |  |  | 0.000412941
2018-04-02 04:09 | 146235 | 1800.0013 | 5 | 17 | 3.709705 | -2.281866 | 2.904555 | 1.140926 | 12.33078 | 4.441901 |  |  | 0.000412941
2018-04-02 04:11 | 146355 | 1920.001 | 5 | 17 | 3.69049 | -2.281884 | 2.904555 | 1.216981 | 12.33078 | 4.723315 |  |  | 0.000412941
2018-04-02 04:13 | 146475 | 2040.0006 | 5 | 17 | 3.670805 | -2.281887 | 2.904555 | 1.293048 | 12.33078 | 5.003277 |  |  | 0.000412941
2018-04-02 04:15 | 146595 | 2160.0009 | 5 | 17 | 3.653564 | -2.281882 | 2.904555 | 1.369102 | 12.33078 | 5.281789 |  |  | 0.000412941
2018-04-02 04:17 | 146715 | 2280.0013 | 5 | 17 | 3.638025 | -2.281843 | 2.904555 | 1.445164 | 12.33078 | 5.559079 |  |  | 0.000412941
2018-04-02 04:19 | 146835 | 2400.0001 | 5 | 17 | 3.623445 | -2.281898 | 2.904555 | 1.521227 | 12.33078 | 5.835244 |  |  | 0.000412941
2018-04-02 04:21 | 146955 | 2520.0013 | 5 | 17 | 3.607982 | -2.28182 | 2.904555 | 1.597288 | 12.33078 | 6.110265 |  |  | 0.000412941
2018-04-02 04:23 | 147075 | 2640.0001 | 5 | 17 | 3.594149 | -2.281863 | 2.904555 | 1.673342 | 12.33078 | 6.384123 |  |  | 0.000412941
2018-04-02 04:25 | 147195 | 2760.0013 | 5 | 17 | 3.582079 | -2.281816 | 2.904555 | 1.749416 | 12.33078 | 6.657079 |  |  | 0.000412941
2018-04-02 04:27 | 147315 | 2880.0001 | 5 | 17 | 3.5716 | -2.282182 | 2.904555 | 1.82547 | 12.33078 | 6.929114 |  |  | 0.000412941
2018-04-02 04:29 | 147435 | 3000.0002 | 5 | 17 | 3.560475 | -2.281838 | 2.904555 | 1.901528 | 12.33078 | 7.200351 |  |  | 0.000412941
2018-04-02 04:31 | 147555 | 3120.0001 | 5 | 17 | 3.548322 | -2.281937 | 2.904555 | 1.977592 | 12.33078 | 7.470704 |  |  | 0.000412941
2018-04-02 04:33 | 147675 | 3240.0014 | 5 | 17 | 3.537619 | -2.281863 | 2.904555 | 2.053658 | 12.33078 | 7.740197 |  |  | 0.000412941
2018-04-02 04:35 | 147795 | 3360.0001 | 5 | 17 | 3.527492 | -2.281886 | 2.904555 | 2.12972 | 12.33078 | 8.008882 |  |  | 0.000412941
2018-04-02 04:37 | 147915 | 3480.0014 | 5 | 17 | 3.516798 | -2.281919 | 2.904555 | 2.205783 | 12.33078 | 8.276802 |  |  | 0.000412941
2018-04-02 04:39 | 148035 | 3600.0009 | 5 | 17 | 3.502704 | -2.282195 | 2.904555 | 2.281837 | 12.33078 | 8.543757 |  |  | 0.000412941
2018-04-02 04:41 | 148155 | 3720.0005 | 5 | 17 | 3.488476 | -2.281853 | 2.904555 | 2.357893 | 12.33078 | 8.809613 |  |  | 0.000412941
2018-04-02 04:43 | 148275 | 3840.0009 | 5 | 17 | 3.473462 | -2.28183 | 2.904555 | 2.433963 | 12.33078 | 9.074424 |  |  | 0.000412941
2018-04-02 04:45 | 148395 | 3960.0006 | 5 | 17 | 3.456299 | -2.281838 | 2.904555 | 2.510012 | 12.33078 | 9.337951 |  |  | 0.000412941
2018-04-02 04:47 | 148515 | 4080.0001 | 5 | 17 | 3.431683 | -2.281859 | 2.904555 | 2.586079 | 12.33078 | 9.59999 |  |  | 0.000412941
2018-04-02 04:49 | 148635 | 4200.0013 | 5 | 17 | 3.395242 | -2.28183 | 2.904555 | 2.662143 | 12.33078 | 9.859701 |  |  | 0.000412941
2018-04-02 04:51 | 148755 | 4320.0009 | 5 | 17 | 3.344672 | -2.281966 | 2.904555 | 2.738199 | 12.33078 | 10.11614 |  |  | 0.000412941
2018-04-02 04:53 | 148875 | 4440.0006 | 5 | 17 | 3.260181 | -2.28193 | 2.904555 | 2.814261 | 12.33078 | 10.36766 |  |  | 0.000412941
2018-04-02 04:55 | 148995 | 4560.001 | 5 | 17 | 3.069736 | -2.281898 | 2.904555 | 2.890329 | 12.33078 | 10.6096 |  |  | 0.000412941
2018-04-02 04:56 | 149018.1 | 4583.1412 | 5 | 17 | 2.999997 | -2.281929 | 2.904555 | 2.904993 | 12.33078 | 10.65413 |  |  | 0.000412941
2018-04-02 04:58 | 149138.1 | 120.0005 | 6 | 17 | 3.363193 | 0 | 2.904555 | 2.904993 | 12.33078 | 10.65413 |  |  | 0.000412941
2018-04-02 05:00 | 149258.1 | 240.0009 | 6 | 17 | 3.37839 | 0 | 2.904555 | 2.904993 | 12.33078 | 10.65413 |  |  | 0.000412941
2018-04-02 05:01 | 149318.1 | 300.0046 | 6 | 17 | 3.38209 | 0 | 2.904555 | 2.904993 | 12.33078 | 10.65413 |  |  | 0.000412941
2018-04-02 05:01 | 149318.2 | 0.0024 | 7 | 18 | 3.382073 | 0 | 0 | 0 | 0 | 0 |  |  | 0.000412941
2018-04-02 05:03 | 149438.2 | 120.0013 | 2 | 18 | 4.086009 | 4.890096 | 0.1623855 | 7.045e-09 | 0.6442122 | 2.3828e-08 |  |  | 0.000412941
2018-04-02 05:05 | 149558.2 | 240.0002 | 2 | 18 | 4.115695 | 4.890082 | 0.3253879 | 7.045e-09 | 1.312459 | 2.3828e-08 |  |  | 0.000412941
2018-04-02 05:07 | 149678.2 | 360.0006 | 2 | 18 | 4.151643 | 4.890105 | 0.4884079 | 7.045e-09 | 1.986407 | 2.3828e-08 |  |  | 0.000412941
2018-04-02 05:09 | 149798.2 | 480.001 | 2 | 18 | 4.17879 | 4.890109 | 0.6514037 | 7.045e-09 | 2.665431 | 2.3828e-08 |  |  | 0.000412941
2018-04-02 05:11 | 149918.2 | 600.0015 | 2 | 18 | 4.200267 | 4.858396 | 0.814357 | 7.045e-09 | 3.348265 | 2.3828e-08 |  |  | 0.000412941
2018-04-02 05:13 | 150038.2 | 720.0011 | 2 | 18 | 4.200278 | 4.520043 | 0.9706711 | 7.045e-09 | 4.004829 | 2.3828e-08 |  |  | 0.000412941
2018-04-02 05:15 | 150158.2 | 840.0015 | 2 | 18 | 4.200284 | 4.163613 | 1.11549 | 7.045e-09 | 4.613111 | 2.3828e-08 |  |  | 0.000412941
2018-04-02 05:17 | 150278.2 | 960.001 | 2 | 18 | 4.200284 | 3.820886 | 1.248365 | 7.045e-09 | 5.171222 | 2.3828e-08 |  |  | 0.000412941
2018-04-02 05:19 | 150398.2 | 1080.0005 | 2 | 18 | 4.200302 | 3.534024 | 1.370829 | 7.045e-09 | 5.685608 | 2.3828e-08 |  |  | 0.000412941
2018-04-02 05:21 | 150518.2 | 1200.0027 | 2 | 18 | 4.200305 | 3.273948 | 1.48417 | 7.045e-09 | 6.161671 | 2.3828e-08 |  |  | 0.000412941
2018-04-02 05:21 | 150525.1 | 1206.8819 | 2 | 18 | 4.200295 | 3.259999 | 1.490405 | 7.045e-09 | 6.187858 | 2.3828e-08 |  |  | 0.000412941
2018-04-02 05:23 | 150645.1338 | 120.0012 | 3 | 18 | 4.220248 | 3.26014 | 1.598699 | 7.045e-09 | 6.643687 | 2.3828e-08 |  |  | 0.000412941
2018-04-02 05:25 | 150765.1327 | 240.0001 | 3 | 18 | 4.246322 | 3.260085 | 1.707353 | 7.045e-09 | 7.103616 | 2.3828e-08 |  |  | 0.000412941
2018-04-02 05:27 | 150885.1331 | 360.0005 | 3 | 18 | 4.273559 | 3.260097 | 1.816032 | 7.045e-09 | 7.566576 | 2.3828e-08 |  |  | 0.000412941
2018-04-02 05:29 | 151005.1327 | 480.0001 | 3 | 18 | 4.302216 | 3.260076 | 1.924681 | 7.045e-09 | 8.032436 | 2.3828e-08 |  |  | 0.000412941
2018-04-02 05:31 | 151125.1331 | 600.0005 | 3 | 18 | 4.332178 | 3.260104 | 2.033366 | 7.045e-09 | 8.501618 | 2.3828e-08 |  |  | 0.000412941
2018-04-02 05:33 | 151245.1344 | 720.0018 | 3 | 18 | 4.366824 | 3.260056 | 2.14203 | 7.045e-09 | 8.974198 | 2.3828e-08 |  |  | 0.000412941
2018-04-02 05:35 | 151365.1343 | 840.0017 | 3 | 18 | 4.400318 | 3.177009 | 2.250502 | 7.045e-09 | 9.449925 | 2.3828e-08 |  |  | 0.000412941
2018-04-02 05:37 | 151485.1334 | 960.0008 | 3 | 18 | 4.400275 | 2.759669 | 2.349033 | 7.045e-09 | 9.883492 | 2.3828e-08 |  |  | 0.000412941
2018-04-02 05:39 | 151605.134 | 1080.0014 | 3 | 18 | 4.400288 | 2.419827 | 2.435184 | 7.045e-09 | 10.26258 | 2.3828e-08 |  |  | 0.000412941
2018-04-02 05:41 | 151725.1344 | 1200.0018 | 3 | 18 | 4.400272 | 2.117077 | 2.510716 | 7.045e-09 | 10.59494 | 2.3828e-08 |  |  | 0.000412941
2018-04-02 05:43 | 151845.1338 | 1320.0012 | 3 | 18 | 4.40029 | 1.838909 | 2.57654 | 7.045e-09 | 10.88459 | 2.3828e-08 |  |  | 0.000412941
2018-04-02 05:45 | 151965.1335 | 1440.0009 | 3 | 18 | 4.400292 | 1.610909 | 2.633894 | 7.045e-09 | 11.13696 | 2.3828e-08 |  |  | 0.000412941
2018-04-02 05:47 | 152085.1339 | 1560.0013 | 3 | 18 | 4.400279 | 1.421239 | 2.684325 | 7.045e-09 | 11.35887 | 2.3828e-08 |  |  | 0.000412941
2018-04-02 05:49 | 152205.1327 | 1680.0001 | 3 | 18 | 4.400242 | 1.260929 | 2.728958 | 7.045e-09 | 11.55526 | 2.3828e-08 |  |  | 0.000412941
2018-04-02 05:51 | 152325.1339 | 1800.0013 | 3 | 18 | 4.400215 | 1.113853 | 2.768521 | 7.045e-09 | 11.72935 | 2.3828e-08 |  |  | 0.000412941
2018-04-02 05:53 | 152445.1335 | 1920.0009 | 3 | 18 | 4.400261 | 0.9857235 | 2.803443 | 7.045e-09 | 11.88301 | 2.3828e-08 |  |  | 0.000412941
2018-04-02 05:55 | 152565.1347 | 2040.0021 | 3 | 18 | 4.40022 | 0.8802547 | 2.83449 | 7.045e-09 | 12.01963 | 2.3828e-08 |  |  | 0.000412941
2018-04-02 05:57 | 152685.1334 | 2160.0008 | 3 | 18 | 4.400212 | 0.7913418 | 2.862296 | 7.045e-09 | 12.14198 | 2.3828e-08 |  |  | 0.000412941
2018-04-02 05:59 | 152805.1331 | 2280.0005 | 3 | 18 | 4.400177 | 0.7125053 | 2.887353 | 7.045e-09 | 12.25224 | 2.3828e-08 |  |  | 0.000412941
2018-04-02 06:01 | 152902.037 | 2376.9044 | 3 | 18 | 4.400204 | 0.6519985 | 2.905722 | 7.045e-09 | 12.33307 | 2.3828e-08 |  |  | 0.000412941
2018-04-02 06:03 | 153022.1 | 120.0017 | 4 | 18 | 4.331488 | 0 | 2.905722 | 7.045e-09 | 12.33307 | 2.3828e-08 |  |  | 0.000412941
2018-04-02 06:05 | 153142.1 | 240.001 | 4 | 18 | 4.325718 | 0 | 2.905722 | 7.045e-09 | 12.33307 | 2.3828e-08 |  |  | 0.000412941
2018-04-02 06:06 | 153202.1 | 300.0038 | 4 | 18 | 4.324045 | 0 | 2.905722 | 7.045e-09 | 12.33307 | 2.3828e-08 |  |  | 0.000412941
2018-04-02 06:08 | 153322.2 | 120.0007 | 5 | 18 | 4.080564 | -2.28193 | 2.905722 | 0.07605386 | 12.33307 | 0.3128361 |  |  | 0.000412941
2018-04-02 06:10 | 153442.2 | 240.0002 | 5 | 18 | 4.045243 | -2.281886 | 2.905722 | 0.1521129 | 12.33307 | 0.6218253 |  |  | 0.000412941
2018-04-02 06:12 | 153562.2 | 360.0011 | 5 | 18 | 4.013675 | -2.281869 | 2.905722 | 0.2281672 | 12.33307 | 0.9282568 |  |  | 0.000412941
2018-04-02 06:14 | 153682.2 | 480.0011 | 5 | 18 | 3.9843 | -2.281914 | 2.905722 | 0.3042371 | 12.33307 | 1.232452 |  |  | 0.000412941
2018-04-02 06:16 | 153802.2 | 600.0014 | 5 | 18 | 3.956278 | -2.28185 | 2.905722 | 0.3802965 | 12.33307 | 1.534422 |  |  | 0.000412941
2018-04-02 06:18 | 153922.2 | 720.0011 | 5 | 18 | 3.927763 | -2.281925 | 2.905722 | 0.4563607 | 12.33307 | 1.834277 |  |  | 0.000412941
2018-04-02 06:20 | 154042.2 | 840.0014 | 5 | 18 | 3.898292 | -2.281909 | 2.905722 | 0.5324159 | 12.33307 | 2.13188 |  |  | 0.000412941
2018-04-02 06:22 | 154162.2 | 960.0011 | 5 | 18 | 3.871161 | -2.281853 | 2.905722 | 0.6084799 | 12.33307 | 2.427357 |  |  | 0.000412941
2018-04-02 06:24 | 154282.2 | 1080.0007 | 5 | 18 | 3.844916 | -2.281935 | 2.905722 | 0.6845366 | 12.33307 | 2.720782 |  |  | 0.000412941
2018-04-02 06:26 | 154402.2 | 1200.0002 | 5 | 18 | 3.81921 | -2.281917 | 2.905722 | 0.7606027 | 12.33307 | 3.012276 |  |  | 0.000412941
2018-04-02 06:28 | 154522.2 | 1320.0006 | 5 | 18 | 3.793455 | -2.281886 | 2.905722 | 0.8366696 | 12.33307 | 3.301815 |  |  | 0.000412941
2018-04-02 06:30 | 154642.2 | 1440.0002 | 5 | 18 | 3.769642 | -2.281957 | 2.905722 | 0.9127274 | 12.33307 | 3.589405 |  |  | 0.000412941
2018-04-02 06:32 | 154762.2 | 1560.0014 | 5 | 18 | 3.748377 | -2.281927 | 2.905722 | 0.9887906 | 12.33307 | 3.875319 |  |  | 0.000412941
2018-04-02 06:34 | 154882.2 | 1680.0011 | 5 | 18 | 3.728799 | -2.281878 | 2.905722 | 1.064847 | 12.33307 | 4.159651 |  |  | 0.000412941
2018-04-02 06:36 | 155002.2 | 1800.0014 | 5 | 18 | 3.709061 | -2.281882 | 2.905722 | 1.140902 | 12.33307 | 4.442501 |  |  | 0.000412941
2018-04-02 06:38 | 155122.2 | 1920.0002 | 5 | 18 | 3.688294 | -2.281876 | 2.905722 | 1.216969 | 12.33307 | 4.723844 |  |  | 0.000412941
2018-04-02 06:40 | 155242.2 | 2040.0011 | 5 | 18 | 3.669845 | -2.281832 | 2.905722 | 1.293025 | 12.33307 | 5.003648 |  |  | 0.000412941
2018-04-02 06:42 | 155362.2 | 2160.0011 | 5 | 18 | 3.653038 | -2.281868 | 2.905722 | 1.369096 | 12.33307 | 5.282164 |  |  | 0.000412941
2018-04-02 06:44 | 155482.2 | 2280.0014 | 5 | 18 | 3.637582 | -2.281911 | 2.905722 | 1.445159 | 12.33307 | 5.559442 |  |  | 0.000412941
2018-04-02 06:46 | 155602.2 | 2400.0011 | 5 | 18 | 3.621495 | -2.281914 | 2.905722 | 1.521218 | 12.33307 | 5.835511 |  |  | 0.000412941
2018-04-02 06:48 | 155722.2 | 2520.0014 | 5 | 18 | 3.606193 | -2.281935 | 2.905722 | 1.597276 | 12.33307 | 6.110349 |  |  | 0.000412941
2018-04-02 06:50 | 155842.2 | 2640.0002 | 5 | 18 | 3.593178 | -2.281857 | 2.905722 | 1.673334 | 12.33307 | 6.384124 |  |  | 0.000412941
2018-04-02 06:52 | 155962.2 | 2760.0014 | 5 | 18 | 3.581874 | -2.281925 | 2.905722 | 1.749391 | 12.33307 | 6.656969 |  |  | 0.000412941
2018-04-02 06:54 | 156082.2 | 2880.0002 | 5 | 18 | 3.570483 | -2.281871 | 2.905722 | 1.825458 | 12.33307 | 6.929002 |  |  | 0.000412941
2018-04-02 06:56 | 156202.2 | 3000.0015 | 5 | 18 | 3.557682 | -2.281943 | 2.905722 | 1.901526 | 12.33307 | 7.200116 |  |  | 0.000412941
2018-04-02 06:58 | 156322.2 | 3120.0003 | 5 | 18 | 3.546647 | -2.281902 | 2.905722 | 1.977575 | 12.33307 | 7.470249 |  |  | 0.000412941
2018-04-02 07:00 | 156442.2 | 3240.0006 | 5 | 18 | 3.536349 | -2.281934 | 2.905722 | 2.053638 | 12.33307 | 7.739619 |  |  | 0.000412941
2018-04-02 07:02 | 156562.2 | 3360.0002 | 5 | 18 | 3.526498 | -2.281832 | 2.905722 | 2.129708 | 12.33307 | 8.008266 |  |  | 0.000412941
2018-04-02 07:04 | 156682.2 | 3480.0006 | 5 | 18 | 3.513821 | -2.281894 | 2.905722 | 2.205768 | 12.33307 | 8.276037 |  |  | 0.000412941
2018-04-02 07:06 | 156802.2 | 3600.0002 | 5 | 18 | 3.49993 | -2.281882 | 2.905722 | 2.281825 | 12.33307 | 8.542753 |  |  | 0.000412941
2018-04-02 07:08 | 156922.2 | 3720.0014 | 5 | 18 | 3.486551 | -2.281914 | 2.905722 | 2.357879 | 12.33307 | 8.808434 |  |  | 0.000412941
2018-04-02 07:10 | 157042.2 | 3840.0002 | 5 | 18 | 3.472513 | -2.28193 | 2.905722 | 2.433944 | 12.33307 | 9.073108 |  |  | 0.000412941
2018-04-02 07:12 | 157162.2 | 3960.0006 | 5 | 18 | 3.453889 | -2.281919 | 2.905722 | 2.510012 | 12.33307 | 9.336593 |  |  | 0.000412941
2018-04-02 07:14 | 157282.2 | 4080.0003 | 5 | 18 | 3.426743 | -2.281919 | 2.905722 | 2.586065 | 12.33307 | 9.598288 |  |  | 0.000412941
2018-04-02 07:16 | 157402.2 | 4200.0015 | 5 | 18 | 3.392796 | -2.281851 | 2.905722 | 2.662131 | 12.33307 | 9.857719 |  |  | 0.000412941
2018-04-02 07:18 | 157522.2 | 4320.001 | 5 | 18 | 3.343638 | -2.281884 | 2.905722 | 2.738196 | 12.33307 | 10.11406 |  |  | 0.000412941
2018-04-02 07:20 | 157642.2 | 4440.0015 | 5 | 18 | 3.259809 | -2.281963 | 2.905722 | 2.814246 | 12.33307 | 10.36552 |  |  | 0.000412941
2018-04-02 07:22 | 157762.2 | 4560.0003 | 5 | 18 | 3.06667 | -2.28193 | 2.905722 | 2.890313 | 12.33307 | 10.60733 |  |  | 0.000412941
2018-04-02 07:22 | 157784.2 | 4582.0812 | 5 | 18 | 2.999982 | -2.281952 | 2.905722 | 2.904307 | 12.33307 | 10.6498 |  |  | 0.000412941
2018-04-02 07:24 | 157904.3 | 120.0013 | 6 | 18 | 3.368046 | 0 | 2.905722 | 2.904318 | 12.33307 | 10.64983 |  |  | 0.000412941
2018-04-02 07:26 | 158024.3 | 240.0002 | 6 | 18 | 3.383575 | 0 | 2.905722 | 2.904318 | 12.33307 | 10.64983 |  |  | 0.000412941
2018-04-02 07:27 | 158084.3 | 300.0023 | 6 | 18 | 3.387289 | 0 | 2.905722 | 2.904318 | 12.33307 | 10.64983 |  |  | 0.000412941
2018-04-02 07:27 | 158084.303 | 0.0025 | 7 | 19 | 3.387199 | 0 | 0 | 0 | 0 | 0 |  |  | 0.000412941
2018-04-02 07:29 | 158204.4 | 120.0013 | 2 | 19 | 4.087502 | 4.890084 | 0.1623875 | 3.305e-09 | 0.6446391 | 1.1195e-08 |  |  | 0.000412941
2018-04-02 07:31 | 158324.4 | 240.0002 | 2 | 19 | 4.119762 | 4.890038 | 0.3253901 | 3.305e-09 | 1.313316 | 1.1195e-08 |  |  | 0.000412941
2018-04-02 07:33 | 158444.4 | 360.0014 | 2 | 19 | 4.15396 | 4.890061 | 0.4883944 | 3.305e-09 | 1.987798 | 1.1195e-08 |  |  | 0.000412941
2018-04-02 07:35 | 158564.4 | 480.001 | 2 | 19 | 4.179989 | 4.890014 | 0.6514 | 3.305e-09 | 2.667123 | 1.1195e-08 |  |  | 0.000412941
2018-04-02 07:37 | 158684.4 | 600.0015 | 2 | 19 | 4.200325 | 4.855868 | 0.8143439 | 3.305e-09 | 3.350017 | 1.1195e-08 |  |  | 0.000412941
2018-04-02 07:39 | 158804.4 | 720.0003 | 2 | 19 | 4.200311 | 4.490024 | 0.9701062 | 3.305e-09 | 4.004263 | 1.1195e-08 |  |  | 0.000412941
2018-04-02 07:41 | 158924.4 | 840.0015 | 2 | 19 | 4.20029 | 4.119395 | 1.113452 | 3.305e-09 | 4.606357 | 1.1195e-08 |  |  | 0.000412941
2018-04-02 07:43 | 159044.4 | 960.0002 | 2 | 19 | 4.200285 | 3.807693 | 1.245431 | 3.305e-09 | 5.160707 | 1.1195e-08 |  |  | 0.000412941
2018-04-02 07:45 | 159164.4 | 1080.0017 | 2 | 19 | 4.200259 | 3.529168 | 1.367599 | 3.305e-09 | 5.673846 | 1.1195e-08 |  |  | 0.000412941
2018-04-02 07:47 | 159284.4 | 1200.0002 | 2 | 19 | 4.200285 | 3.267972 | 1.480931 | 3.305e-09 | 6.149868 | 1.1195e-08 |  |  | 0.000412941
2018-04-02 07:47 | 159288.2 | 1203.853 | 2 | 19 | 4.200285 | 3.259997 | 1.484412 | 3.305e-09 | 6.164494 | 1.1195e-08 |  |  | 0.000412941
2018-04-02 07:49 | 159408.2 | 120.0006 | 3 | 19 | 4.22193 | 3.260077 | 1.592702 | 3.305e-09 | 6.62038 | 1.1195e-08 |  |  | 0.000412941
2018-04-02 07:51 | 159528.2 | 240.0002 | 3 | 19 | 4.247204 | 3.260072 | 1.701362 | 3.305e-09 | 7.08051 | 1.1195e-08 |  |  | 0.000412941
2018-04-02 07:53 | 159648.2 | 360.0006 | 3 | 19 | 4.273466 | 3.260028 | 1.810029 | 3.305e-09 | 7.543448 | 1.1195e-08 |  |  | 0.000412941
2018-04-02 07:55 | 159768.2 | 480.0011 | 3 | 19 | 4.301207 | 3.260091 | 1.918695 | 3.305e-09 | 8.009315 | 1.1195e-08 |  |  | 0.000412941
2018-04-02 07:57 | 159888.2 | 600.0016 | 3 | 19 | 4.332512 | 3.260104 | 2.027361 | 3.305e-09 | 8.478371 | 1.1195e-08 |  |  | 0.000412941
2018-04-02 07:59 | 160008.2 | 720.0012 | 3 | 19 | 4.368448 | 3.260104 | 2.136023 | 3.305e-09 | 8.95108 | 1.1195e-08 |  |  | 0.000412941
2018-04-02 08:01 | 160128.2 | 840.0007 | 3 | 19 | 4.400323 | 3.175326 | 2.244472 | 3.305e-09 | 9.426793 | 1.1195e-08 |  |  | 0.000412941
2018-04-02 08:03 | 160248.2 | 960.0012 | 3 | 19 | 4.400304 | 2.768153 | 2.343126 | 3.305e-09 | 9.860901 | 1.1195e-08 |  |  | 0.000412941
2018-04-02 08:05 | 160368.2 | 1080.001 | 3 | 19 | 4.400256 | 2.424331 | 2.429615 | 3.305e-09 | 10.24148 | 1.1195e-08 |  |  | 0.000412941
2018-04-02 08:07 | 160488.2 | 1200.001 | 3 | 19 | 4.400304 | 2.107793 | 2.505072 | 3.305e-09 | 10.57351 | 1.1195e-08 |  |  | 0.000412941
2018-04-02 08:09 | 160608.2 | 1320.0014 | 3 | 19 | 4.400284 | 1.837811 | 2.570656 | 3.305e-09 | 10.8621 | 1.1195e-08 |  |  | 0.000412941
2018-04-02 08:11 | 160728.2 | 1440.0009 | 3 | 19 | 4.400275 | 1.616633 | 2.628117 | 3.305e-09 | 11.11494 | 1.1195e-08 |  |  | 0.000412941
2018-04-02 08:13 | 160848.2 | 1560.0023 | 3 | 19 | 4.400237 | 1.430079 | 2.678808 | 3.305e-09 | 11.338 | 1.1195e-08 |  |  | 0.000412941
2018-04-02 08:15 | 160968.2 | 1680.0002 | 3 | 19 | 4.400261 | 1.264437 | 2.723671 | 3.305e-09 | 11.5354 | 1.1195e-08 |  |  | 0.000412941
2018-04-02 08:17 | 161088.2 | 1800.0014 | 3 | 19 | 4.40028 | 1.114551 | 2.763225 | 3.305e-09 | 11.70945 | 1.1195e-08 |  |  | 0.000412941
2018-04-02 08:19 | 161208.2 | 1920.0002 | 3 | 19 | 4.400226 | 0.9912796 | 2.798249 | 3.305e-09 | 11.86356 | 1.1195e-08 |  |  | 0.000412941
2018-04-02 08:21 | 161328.2 | 2040.0014 | 3 | 19 | 4.400227 | 0.8878288 | 2.829516 | 3.305e-09 | 12.00115 | 1.1195e-08 |  |  | 0.000412941
2018-04-02 08:23 | 161448.2 | 2160.0001 | 3 | 19 | 4.400209 | 0.7988081 | 2.857609 | 3.305e-09 | 12.12476 | 1.1195e-08 |  |  | 0.000412941
2018-04-02 08:25 | 161568.2 | 2280.0006 | 3 | 19 | 4.400199 | 0.7146883 | 2.882831 | 3.305e-09 | 12.23574 | 1.1195e-08 |  |  | 0.000412941
2018-04-02 08:27 | 161669.5 | 2381.2278 | 3 | 19 | 4.400172 | 0.6519985 | 2.902031 | 3.305e-09 | 12.32023 | 1.1195e-08 |  |  | 0.000412941
2018-04-02 08:29 | 161789.5 | 120.0013 | 4 | 19 | 4.331024 | 0 | 2.902031 | 3.305e-09 | 12.32023 | 1.1195e-08 |  |  | 0.000412941
2018-04-02 08:31 | 161909.5 | 240.0009 | 4 | 19 | 4.325195 | 0 | 2.902031 | 3.305e-09 | 12.32023 | 1.1195e-08 |  |  | 0.000412941
2018-04-02 08:32 | 161969.5 | 300.0046 | 4 | 19 | 4.323502 | 0 | 2.902031 | 3.305e-09 | 12.32023 | 1.1195e-08 |  |  | 0.000412941
2018-04-02 08:34 | 162089.6 | 120.0006 | 5 | 19 | 4.07922 | -2.281814 | 2.902031 | 0.07605636 | 12.32023 | 0.3127961 |  |  | 0.000412941
2018-04-02 08:36 | 162209.6 | 240.0002 | 5 | 19 | 4.043766 | -2.282126 | 2.902031 | 0.1521172 | 12.32023 | 0.6216533 |  |  | 0.000412941
2018-04-02 08:38 | 162329.6 | 360.0005 | 5 | 19 | 4.013474 | -2.281818 | 2.902031 | 0.2281776 | 12.32023 | 0.9280617 |  |  | 0.000412941
2018-04-02 08:40 | 162449.6 | 480.0002 | 5 | 19 | 3.984962 | -2.281907 | 2.902031 | 0.3042403 | 12.32023 | 1.232239 |  |  | 0.000412941
2018-04-02 08:42 | 162569.6 | 600.0014 | 5 | 19 | 3.956414 | -2.281884 | 2.902031 | 0.3802969 | 12.32023 | 1.53424 |  |  | 0.000412941
2018-04-02 08:44 | 162689.6 | 720.001 | 5 | 19 | 3.926432 | -2.28185 | 2.902031 | 0.456358 | 12.32023 | 1.834032 |  |  | 0.000412941
2018-04-02 08:46 | 162809.6 | 840.0005 | 5 | 19 | 3.898407 | -2.282164 | 2.902031 | 0.5324286 | 12.32023 | 2.131635 |  |  | 0.000412941
2018-04-02 08:48 | 162929.6 | 960.0009 | 5 | 19 | 3.872169 | -2.28215 | 2.902031 | 0.6084902 | 12.32023 | 2.42715 |  |  | 0.000412941
2018-04-02 08:50 | 163049.6 | 1080.0014 | 5 | 19 | 3.846509 | -2.281887 | 2.902031 | 0.6845586 | 12.32023 | 2.720732 |  |  | 0.000412941
2018-04-02 08:52 | 163169.6 | 1200.0001 | 5 | 19 | 3.819448 | -2.282139 | 2.902031 | 0.7606247 | 12.32023 | 3.012301 |  |  | 0.000412941
2018-04-02 08:54 | 163289.6 | 1320.0014 | 5 | 19 | 3.793354 | -2.282111 | 2.902031 | 0.8366842 | 12.32023 | 3.301785 |  |  | 0.000412941
2018-04-02 08:56 | 163409.6 | 1440.0009 | 5 | 19 | 3.77091 | -2.28183 | 2.902031 | 0.9127564 | 12.32023 | 3.589485 |  |  | 0.000412941
2018-04-02 08:58 | 163529.6 | 1560.0013 | 5 | 19 | 3.750505 | -2.282204 | 2.902031 | 0.9888228 | 12.32023 | 3.875533 |  |  | 0.000412941
2018-04-02 09:00 | 163649.6 | 1680.0001 | 5 | 19 | 3.730537 | -2.282024 | 2.902031 | 1.064889 | 12.32023 | 4.160062 |  |  | 0.000412941
2018-04-02 09:02 | 163769.6 | 1800.0006 | 5 | 19 | 3.709434 | -2.281925 | 2.902031 | 1.140942 | 12.32023 | 4.442984 |  |  | 0.000412941
2018-04-02 09:04 | 163889.6 | 1920.0002 | 5 | 19 | 3.689815 | -2.281868 | 2.902031 | 1.217014 | 12.32023 | 4.724409 |  |  | 0.000412941
2018-04-02 09:06 | 164009.6 | 2040 | 5 | 19 | 3.671851 | -2.282177 | 2.902031 | 1.293076 | 12.32023 | 5.004369 |  |  | 0.000412941
2018-04-02 09:08 | 164129.6 | 2160.0009 | 5 | 19 | 3.65549 | -2.282172 | 2.902031 | 1.369137 | 12.32023 | 5.283031 |  |  | 0.000412941
2018-04-02 09:10 | 164249.6 | 2280.0014 | 5 | 19 | 3.638834 | -2.281815 | 2.902031 | 1.445209 | 12.32023 | 5.560486 |  |  | 0.000412941
2018-04-02 09:12 | 164369.6 | 2400.0009 | 5 | 19 | 3.622393 | -2.282103 | 2.902031 | 1.521269 | 12.32023 | 5.836612 |  |  | 0.000412941
2018-04-02 09:14 | 164489.6 | 2520.0014 | 5 | 19 | 3.608238 | -2.282136 | 2.902031 | 1.597333 | 12.32023 | 6.111598 |  |  | 0.000412941
2018-04-02 09:16 | 164609.6 | 2640.0009 | 5 | 19 | 3.595836 | -2.282187 | 2.902031 | 1.673395 | 12.32023 | 6.385562 |  |  | 0.000412941
2018-04-02 09:18 | 164729.6 | 2760.0006 | 5 | 19 | 3.583901 | -2.282131 | 2.902031 | 1.749459 | 12.32023 | 6.658624 |  |  | 0.000412941
2018-04-02 09:20 | 164849.6 | 2880.0001 | 5 | 19 | 3.570993 | -2.282172 | 2.902031 | 1.825537 | 12.32023 | 6.930797 |  |  | 0.000412941
2018-04-02 09:22 | 164969.6 | 3000.0006 | 5 | 19 | 3.559631 | -2.282121 | 2.902031 | 1.901595 | 12.32023 | 7.201953 |  |  | 0.000412941
2018-04-02 09:24 | 165089.6 | 3120.0001 | 5 | 19 | 3.549332 | -2.282073 | 2.902031 | 1.977664 | 12.32023 | 7.472336 |  |  | 0.000412941
2018-04-02 09:26 | 165209.6 | 3240.0013 | 5 | 19 | 3.539726 | -2.282098 | 2.902031 | 2.053735 | 12.32023 | 7.741976 |  |  | 0.000412941
2018-04-02 09:28 | 165329.6 | 3360.0001 | 5 | 19 | 3.528321 | -2.281814 | 2.902031 | 2.129802 | 12.32023 | 8.010814 |  |  | 0.000412941
2018-04-02 09:30 | 165449.6 | 3480.0013 | 5 | 19 | 3.515091 | -2.282138 | 2.902031 | 2.205872 | 12.32023 | 8.278701 |  |  | 0.000412941
2018-04-02 09:32 | 165569.6 | 3600.0009 | 5 | 19 | 3.502861 | -2.282084 | 2.902031 | 2.281933 | 12.32023 | 8.545599 |  |  | 0.000412941
2018-04-02 09:34 | 165689.6 | 3720.0013 | 5 | 19 | 3.490588 | -2.281821 | 2.902031 | 2.357996 | 12.32023 | 8.811566 |  |  | 0.000412941
2018-04-02 09:36 | 165809.6 | 3840.0002 | 5 | 19 | 3.475564 | -2.282227 | 2.902031 | 2.434056 | 12.32023 | 9.076517 |  |  | 0.000412941
2018-04-02 09:38 | 165929.6 | 3960.0006 | 5 | 19 | 3.454443 | -2.281891 | 2.902031 | 2.510119 | 12.32023 | 9.340119 |  |  | 0.000412941
2018-04-02 09:40 | 166049.6 | 4080.0009 | 5 | 19 | 3.429129 | -2.281879 | 2.902031 | 2.586179 | 12.32023 | 9.601932 |  |  | 0.000412941
2018-04-02 09:42 | 166169.6 | 4200.0014 | 5 | 19 | 3.395583 | -2.281943 | 2.902031 | 2.662251 | 12.32023 | 9.861588 |  |  | 0.000412941
2018-04-02 09:44 | 166289.6 | 4320.0018 | 5 | 19 | 3.346818 | -2.281887 | 2.902031 | 2.738305 | 12.32023 | 10.11813 |  |  | 0.000412941
2018-04-02 09:46 | 166409.6 | 4440.0014 | 5 | 19 | 3.258453 | -2.281846 | 2.902031 | 2.81436 | 12.32023 | 10.36971 |  |  | 0.000412941
2018-04-02 09:48 | 166529.6 | 4560.0001 | 5 | 19 | 3.057651 | -2.281833 | 2.902031 | 2.890426 | 12.32023 | 10.61112 |  |  | 0.000412941
2018-04-02 09:48 | 166548.5 | 4578.9353 | 5 | 19 | 2.999998 | -2.281891 | 2.902031 | 2.902434 | 12.32023 | 10.6475 |  |  | 0.000412941
2018-04-02 09:50 | 166668.6 | 120.0003 | 6 | 19 | 3.366503 | 0 | 2.902031 | 2.902434 | 12.32023 | 10.6475 |  |  | 0.000412941
2018-04-02 09:52 | 166788.6 | 240.0015 | 6 | 19 | 3.381809 | 0 | 2.902031 | 2.902434 | 12.32023 | 10.6475 |  |  | 0.000412941
2018-04-02 09:53 | 166848.6 | 300.0044 | 6 | 19 | 3.38557 | 0 | 2.902031 | 2.902434 | 12.32023 | 10.6475 |  |  | 0.000412941
2018-04-02 09:53 | 166848.6 | 0.0025 | 7 | 20 | 3.385762 | 0 | 0 | 0 | 0 | 0 |  |  | 0.000412941
2018-04-02 09:55 | 166968.7 | 120.0013 | 2 | 20 | 4.087463 | 4.89004 | 0.1624125 | 0 | 0.6444256 | 0 |  |  | 0.000412941
2018-04-02 09:57 | 167088.7 | 240 | 2 | 20 | 4.119588 | 4.890061 | 0.325385 | 0 | 1.313066 | 0 |  |  | 0.000412941
2018-04-02 09:59 | 167208.7 | 360.0013 | 2 | 20 | 4.152466 | 4.890006 | 0.4884056 | 0 | 1.987421 | 0 |  |  | 0.000412941
2018-04-02 10:01 | 167328.7 | 480.0009 | 2 | 20 | 4.177613 | 4.89009 | 0.6514115 | 0 | 2.66645 | 0 |  |  | 0.000412941
2018-04-02 10:03 | 167448.7 | 600.0022 | 2 | 20 | 4.200292 | 4.87012 | 0.8143988 | 0 | 3.349247 | 0 |  |  | 0.000412941
2018-04-02 10:05 | 167568.7 | 720.001 | 2 | 20 | 4.20029 | 4.471549 | 0.9699711 | 0 | 4.002696 | 0 |  |  | 0.000412941
2018-04-02 10:07 | 167688.7 | 840.0022 | 2 | 20 | 4.200305 | 4.128922 | 1.113217 | 0 | 4.60437 | 0 |  |  | 0.000412941
2018-04-02 10:09 | 167808.7 | 960.0009 | 2 | 20 | 4.20034 | 3.821073 | 1.24559 | 0 | 5.160374 | 0 |  |  | 0.000412941
2018-04-02 10:11 | 167928.7 | 1080.0005 | 2 | 20 | 4.200269 | 3.542289 | 1.36832 | 0 | 5.675876 | 0 |  |  | 0.000412941
2018-04-02 10:13 | 168048.7 | 1200.0009 | 2 | 20 | 4.200286 | 3.260049 | 1.481713 | 0 | 6.152155 | 0 |  |  | 0.000412941
2018-04-02 10:13 | 168048.7 | 1200.0134 | 2 | 20 | 4.200284 | 3.259999 | 1.481733 | 0 | 6.152241 | 0 |  |  | 0.000412941
2018-04-02 10:15 | 168168.7 | 120.0013 | 3 | 20 | 4.222009 | 3.260055 | 1.590028 | 0 | 6.608193 | 0 |  |  | 0.000412941
2018-04-02 10:17 | 168288.7 | 240.0002 | 3 | 20 | 4.246087 | 3.260076 | 1.698695 | 0 | 7.068282 | 0 |  |  | 0.000412941
2018-04-02 10:19 | 168408.7 | 360.0014 | 3 | 20 | 4.271563 | 3.260079 | 1.807357 | 0 | 7.531045 | 0 |  |  | 0.000412941
2018-04-02 10:21 | 168528.7 | 480.0002 | 3 | 20 | 4.299979 | 3.260165 | 1.916018 | 0 | 7.996709 | 0 |  |  | 0.000412941
2018-04-02 10:23 | 168648.7 | 600.0013 | 3 | 20 | 4.33319 | 3.260108 | 2.024674 | 0 | 8.465689 | 0 |  |  | 0.000412941
2018-04-02 10:25 | 168768.7 | 720.0002 | 3 | 20 | 4.367864 | 3.2601 | 2.133343 | 0 | 8.938452 | 0 |  |  | 0.000412941
2018-04-02 10:27 | 168888.7 | 840.0015 | 3 | 20 | 4.400318 | 3.196845 | 2.241911 | 0 | 9.41459 | 0 |  |  | 0.000412941
2018-04-02 10:29 | 169008.7 | 960.001 | 3 | 20 | 4.4003 | 2.783265 | 2.341229 | 0 | 9.851617 | 0 |  |  | 0.000412941
2018-04-02 10:31 | 169128.7 | 1080.0015 | 3 | 20 | 4.40028 | 2.423022 | 2.427927 | 0 | 10.23311 | 0 |  |  | 0.000412941
2018-04-02 10:33 | 169248.7 | 1200.0019 | 3 | 20 | 4.400266 | 2.105599 | 2.503222 | 0 | 10.56444 | 0 |  |  | 0.000412941
2018-04-02 10:35 | 169368.7 | 1320.0015 | 3 | 20 | 4.400252 | 1.846333 | 2.568976 | 0 | 10.85377 | 0 |  |  | 0.000412941
2018-04-02 10:37 | 169488.7 | 1440.0002 | 3 | 20 | 4.400248 | 1.628945 | 2.626783 | 0 | 11.10813 | 0 |  |  | 0.000412941
2018-04-02 10:39 | 169608.7 | 1560.0014 | 3 | 20 | 4.400267 | 1.436889 | 2.677804 | 0 | 11.33264 | 0 |  |  | 0.000412941
2018-04-02 10:41 | 169728.7 | 1680.001 | 3 | 20 | 4.400192 | 1.260659 | 2.722709 | 0 | 11.53023 | 0 |  |  | 0.000412941
2018-04-02 10:43 | 169848.7 | 1800.0014 | 3 | 20 | 4.400218 | 1.117768 | 2.762283 | 0 | 11.70437 | 0 |  |  | 0.000412941
2018-04-02 10:45 | 169968.7 | 1920.001 | 3 | 20 | 4.40024 | 0.9980268 | 2.797486 | 0 | 11.85927 | 0 |  |  | 0.000412941
2018-04-02 10:47 | 170088.7 | 2040.0014 | 3 | 20 | 4.400228 | 0.8949614 | 2.828998 | 0 | 11.99793 | 0 |  |  | 0.000412941
2018-04-02 10:49 | 170208.7 | 2160.0009 | 3 | 20 | 4.400175 | 0.7996521 | 2.857238 | 0 | 12.12219 | 0 |  |  | 0.000412941
2018-04-02 10:51 | 170328.7 | 2280.0022 | 3 | 20 | 4.400226 | 0.715848 | 2.882456 | 0 | 12.23316 | 0 |  |  | 0.000412941
2018-04-02 10:53 | 170435.8 | 2387.0753 | 3 | 20 | 4.400182 | 0.6519947 | 2.90277 | 0 | 12.32254 | 0 |  |  | 0.000412941
2018-04-02 10:55 | 170555.8 | 120.0004 | 4 | 20 | 4.33125 | 0 | 2.902772 | 0 | 12.32255 | 0 |  |  | 0.000412941
2018-04-02 10:57 | 170675.8 | 239.9999 | 4 | 20 | 4.325424 | 0 | 2.902772 | 0 | 12.32255 | 0 |  |  | 0.000412941
2018-04-02 10:58 | 170735.8 | 300.0036 | 4 | 20 | 4.323747 | 0 | 2.902772 | 0 | 12.32255 | 0 |  |  | 0.000412941
2018-04-02 11:00 | 170855.9 | 120.0013 | 5 | 20 | 4.078598 | -2.281825 | 2.902772 | 0.07606201 | 12.32255 | 0.3127889 |  |  | 0.000412941
2018-04-02 11:02 | 170975.9 | 240.0009 | 5 | 20 | 4.044362 | -2.281827 | 2.902772 | 0.1521168 | 12.32255 | 0.6216284 |  |  | 0.000412941
2018-04-02 11:04 | 171095.9 | 360.0005 | 5 | 20 | 4.01456 | -2.281848 | 2.902772 | 0.228177 | 12.32255 | 0.9280914 |  |  | 0.000412941
2018-04-02 11:06 | 171215.9 | 480.0001 | 5 | 20 | 3.985507 | -2.281981 | 2.902772 | 0.3042352 | 12.32255 | 1.232329 |  |  | 0.000412941
2018-04-02 11:08 | 171335.9 | 600.0005 | 5 | 20 | 3.95517 | -2.281876 | 2.902772 | 0.3803064 | 12.32255 | 1.534371 |  |  | 0.000412941
2018-04-02 11:10 | 171455.9 | 720.0008 | 5 | 20 | 3.925874 | -2.282036 | 2.902772 | 0.4563673 | 12.32255 | 1.834071 |  |  | 0.000412941
2018-04-02 11:12 | 171575.9 | 840.0005 | 5 | 20 | 3.898677 | -2.281859 | 2.902772 | 0.5324287 | 12.32255 | 2.131634 |  |  | 0.000412941
2018-04-02 11:14 | 171695.9 | 960.0008 | 5 | 20 | 3.872916 | -2.282179 | 2.902772 | 0.6084816 | 12.32255 | 2.427161 |  |  | 0.000412941
2018-04-02 11:16 | 171815.9 | 1080.0004 | 5 | 20 | 3.846126 | -2.282066 | 2.902772 | 0.6845435 | 12.32255 | 2.720737 |  |  | 0.000412941
2018-04-02 11:18 | 171935.9 | 1200.0001 | 5 | 20 | 3.818056 | -2.281798 | 2.902772 | 0.7606122 | 12.32255 | 3.012232 |  |  | 0.000412941
2018-04-02 11:20 | 172055.9 | 1320.0004 | 5 | 20 | 3.793282 | -2.28181 | 2.902772 | 0.8366783 | 12.32255 | 3.301692 |  |  | 0.000412941
2018-04-02 11:22 | 172175.9 | 1440.0008 | 5 | 20 | 3.771393 | -2.282043 | 2.902772 | 0.9127424 | 12.32255 | 3.589374 |  |  | 0.000412941
2018-04-02 11:24 | 172295.9 | 1560.0004 | 5 | 20 | 3.750655 | -2.281789 | 2.902772 | 0.9887924 | 12.32255 | 3.8754 |  |  | 0.000412941
2018-04-02 11:26 | 172415.9 | 1680.0001 | 5 | 20 | 3.728974 | -2.281866 | 2.902772 | 1.064858 | 12.32255 | 4.159878 |  |  | 0.000412941
2018-04-02 11:28 | 172535.9 | 1800.0004 | 5 | 20 | 3.708331 | -2.281907 | 2.902772 | 1.140921 | 12.32255 | 4.442713 |  |  | 0.000412941
2018-04-02 11:30 | 172655.9 | 1920.0001 | 5 | 20 | 3.689601 | -2.281851 | 2.902772 | 1.216991 | 12.32255 | 4.724083 |  |  | 0.000412941
2018-04-02 11:32 | 172775.9 | 2040.0012 | 5 | 20 | 3.672321 | -2.281839 | 2.902772 | 1.293044 | 12.32255 | 5.004026 |  |  | 0.000412941
2018-04-02 11:34 | 172895.9 | 2160.0001 | 5 | 20 | 3.654929 | -2.282022 | 2.902772 | 1.369108 | 12.32255 | 5.2827 |  |  | 0.000412941
2018-04-02 11:36 | 173015.9 | 2280.0004 | 5 | 20 | 3.637203 | -2.281869 | 2.902772 | 1.445177 | 12.32255 | 5.560043 |  |  | 0.000412941
2018-04-02 11:38 | 173135.9 | 2400.0001 | 5 | 20 | 3.621996 | -2.28218 | 2.902772 | 1.521238 | 12.32255 | 5.836098 |  |  | 0.000412941
2018-04-02 11:40 | 173255.9 | 2520.0012 | 5 | 20 | 3.608591 | -2.281878 | 2.902772 | 1.597304 | 12.32255 | 6.111085 |  |  | 0.000412941
2018-04-02 11:42 | 173375.9 | 2640.0008 | 5 | 20 | 3.595922 | -2.282043 | 2.902772 | 1.673357 | 12.32255 | 6.385053 |  |  | 0.000412941
2018-04-02 11:44 | 173495.9 | 2760.0004 | 5 | 20 | 3.582654 | -2.2819 | 2.902772 | 1.749416 | 12.32255 | 6.65806 |  |  | 0.000412941
2018-04-02 11:46 | 173615.9 | 2880.0008 | 5 | 20 | 3.570339 | -2.281837 | 2.902772 | 1.825486 | 12.32255 | 6.930106 |  |  | 0.000412941
2018-04-02 11:48 | 173735.9 | 3000.0004 | 5 | 20 | 3.559807 | -2.281839 | 2.902772 | 1.90155 | 12.32255 | 7.201271 |  |  | 0.000412941
2018-04-02 11:50 | 173855.9 | 3120.0001 | 5 | 20 | 3.55015 | -2.281851 | 2.902772 | 1.977609 | 12.32255 | 7.471658 |  |  | 0.000412941
2018-04-02 11:52 | 173975.9 | 3240.0004 | 5 | 20 | 3.539258 | -2.282139 | 2.902772 | 2.053674 | 12.32255 | 7.7413 |  |  | 0.000412941
2018-04-02 11:54 | 174095.9 | 3360.0001 | 5 | 20 | 3.526464 | -2.281843 | 2.902772 | 2.129724 | 12.32255 | 8.009976 |  |  | 0.000412941
2018-04-02 11:56 | 174215.9 | 3480.0012 | 5 | 20 | 3.514832 | -2.28188 | 2.902772 | 2.205792 | 12.32255 | 8.277784 |  |  | 0.000412941
2018-04-02 11:58 | 174335.9 | 3600.0009 | 5 | 20 | 3.503525 | -2.281863 | 2.902772 | 2.281849 | 12.32255 | 8.544675 |  |  | 0.000412941
2018-04-02 12:00 | 174455.9 | 3720.0005 | 5 | 20 | 3.490905 | -2.281898 | 2.902772 | 2.357917 | 12.32255 | 8.810725 |  |  | 0.000412941
2018-04-02 12:02 | 174575.9 | 3840.0008 | 5 | 20 | 3.473869 | -2.281894 | 2.902772 | 2.433976 | 12.32255 | 9.075628 |  |  | 0.000412941
2018-04-02 12:04 | 174695.9 | 3960.0012 | 5 | 20 | 3.453771 | -2.281941 | 2.902772 | 2.510042 | 12.32255 | 9.339116 |  |  | 0.000412941
2018-04-02 12:06 | 174815.9 | 4080.0008 | 5 | 20 | 3.430197 | -2.281878 | 2.902772 | 2.586099 | 12.32255 | 9.600945 |  |  | 0.000412941
2018-04-02 12:08 | 174935.9 | 4200.0012 | 5 | 20 | 3.397844 | -2.281855 | 2.902772 | 2.662162 | 12.32255 | 9.860705 |  |  | 0.000412941
2018-04-02 12:10 | 175055.9 | 4320.0009 | 5 | 20 | 3.347162 | -2.281871 | 2.902772 | 2.738218 | 12.32255 | 10.11736 |  |  | 0.000412941
2018-04-02 12:12 | 175175.9 | 4440.0013 | 5 | 20 | 3.257239 | -2.281866 | 2.902772 | 2.814281 | 12.32255 | 10.36889 |  |  | 0.000412941
2018-04-02 12:14 | 175295.9 | 4560.0009 | 5 | 20 | 3.061476 | -2.281896 | 2.902772 | 2.890347 | 12.32255 | 10.61038 |  |  | 0.000412941
2018-04-02 12:14 | 175316.2 | 4580.3201 | 5 | 20 | 2.999989 | -2.281968 | 2.902772 | 2.903215 | 12.32255 | 10.6494 |  |  | 0.000412941
2018-04-02 12:16 | 175436.3 | 120.0006 | 6 | 20 | 3.364953 | 0 | 2.902772 | 2.903215 | 12.32255 | 10.6494 |  |  | 0.000412941
2018-04-02 12:18 | 175556.3 | 240.0002 | 6 | 20 | 3.380276 | 0 | 2.902772 | 2.903215 | 12.32255 | 10.6494 |  |  | 0.000412941
2018-04-02 12:19 | 175616.3 | 300.0022 | 6 | 20 | 3.384089 | 0 | 2.902772 | 2.903215 | 12.32255 | 10.6494 |  |  | 0.000412941
2018-04-02 12:19 | 175616.3 | 0.0025 | 7 | 21 | 3.384263 | 0 | 0 | 0 | 0 | 0 |  |  | 0.000412941
2018-04-02 12:21 | 175736.3 | 120.0015 | 2 | 21 | 4.087748 | 4.890054 | 0.1623933 | 5.73e-10 | 0.6443353 | 1.938e-09 |  |  | 0.000412941
2018-04-02 12:23 | 175856.3 | 240.001 | 2 | 21 | 4.117838 | 4.890014 | 0.3253863 | 5.73e-10 | 1.312912 | 1.938e-09 |  |  | 0.000412941
2018-04-02 12:25 | 175976.3 | 360.0024 | 2 | 21 | 4.14968 | 4.889998 | 0.4883941 | 5.73e-10 | 1.986868 | 1.938e-09 |  |  | 0.000412941
2018-04-02 12:27 | 176096.3 | 480.0011 | 2 | 21 | 4.175882 | 4.889976 | 0.6514012 | 5.73e-10 | 2.665489 | 1.938e-09 |  |  | 0.000412941
2018-04-02 12:29 | 176216.3 | 600.0008 | 2 | 21 | 4.200296 | 4.860234 | 0.8143618 | 5.73e-10 | 3.348062 | 1.938e-09 |  |  | 0.000412941
2018-04-02 12:31 | 176336.3 | 720.0012 | 2 | 21 | 4.200305 | 4.486676 | 0.9698005 | 5.73e-10 | 4.00095 | 1.938e-09 |  |  | 0.000412941
2018-04-02 12:33 | 176456.3 | 840.0007 | 2 | 21 | 4.200316 | 4.157186 | 1.113769 | 5.73e-10 | 4.60566 | 1.938e-09 |  |  | 0.000412941
2018-04-02 12:35 | 176576.3 | 960.0011 | 2 | 21 | 4.20028 | 3.851233 | 1.247219 | 5.73e-10 | 5.166186 | 1.938e-09 |  |  | 0.000412941
2018-04-02 12:37 | 176696.3 | 1080.0007 | 2 | 21 | 4.200255 | 3.550054 | 1.370601 | 5.73e-10 | 5.684422 | 1.938e-09 |  |  | 0.000412941
2018-04-02 12:39 | 176813.3 | 1196.9607 | 2 | 21 | 4.200279 | 3.259994 | 1.481147 | 5.73e-10 | 6.148748 | 1.938e-09 |  |  | 0.000412941
2018-04-02 12:41 | 176933.3 | 120.0021 | 3 | 21 | 4.22046 | 3.260104 | 1.589416 | 5.73e-10 | 6.604505 | 1.938e-09 |  |  | 0.000412941
2018-04-02 12:43 | 177053.3 | 240.0009 | 3 | 21 | 4.243763 | 3.260095 | 1.698074 | 5.73e-10 | 7.064352 | 1.938e-09 |  |  | 0.000412941
2018-04-02 12:45 | 177173.3 | 360.0004 | 3 | 21 | 4.269584 | 3.259999 | 1.806742 | 5.73e-10 | 7.526881 | 1.938e-09 |  |  | 0.000412941
2018-04-02 12:47 | 177293.3 | 480.001 | 3 | 21 | 4.299592 | 3.260062 | 1.915409 | 5.73e-10 | 7.992429 | 1.938e-09 |  |  | 0.000412941
2018-04-02 12:49 | 177413.3 | 600.0013 | 3 | 21 | 4.332028 | 3.260056 | 2.024067 | 5.73e-10 | 8.461378 | 1.938e-09 |  |  | 0.000412941
2018-04-02 12:51 | 177533.3 | 720.0018 | 3 | 21 | 4.365606 | 3.260091 | 2.132741 | 5.73e-10 | 8.933961 | 1.938e-09 |  |  | 0.000412941
2018-04-02 12:53 | 177653.3 | 840.0006 | 3 | 21 | 4.400332 | 3.246203 | 2.241401 | 5.73e-10 | 9.410219 | 1.938e-09 |  |  | 0.000412941
2018-04-02 12:55 | 177773.3 | 960.0009 | 3 | 21 | 4.400277 | 2.794709 | 2.34152 | 5.73e-10 | 9.850775 | 1.938e-09 |  |  | 0.000412941
2018-04-02 12:57 | 177893.3 | 1080.0021 | 3 | 21 | 4.400259 | 2.421025 | 2.428286 | 5.73e-10 | 10.23257 | 1.938e-09 |  |  | 0.000412941
2018-04-02 12:59 | 178013.3 | 1200.0001 | 3 | 21 | 4.400266 | 2.115163 | 2.503753 | 5.73e-10 | 10.56465 | 1.938e-09 |  |  | 0.000412941
2018-04-02 13:01 | 178133.3 | 1320.0013 | 3 | 21 | 4.400237 | 1.857451 | 2.56984 | 5.73e-10 | 10.85545 | 1.938e-09 |  |  | 0.000412941
2018-04-02 13:03 | 178253.3 | 1440.0011 | 3 | 21 | 4.400278 | 1.633011 | 2.62794 | 5.73e-10 | 11.1111 | 1.938e-09 |  |  | 0.000412941
2018-04-02 13:05 | 178373.3 | 1560.0013 | 3 | 21 | 4.400258 | 1.429585 | 2.678931 | 5.73e-10 | 11.33547 | 1.938e-09 |  |  | 0.000412941
2018-04-02 13:07 | 178493.3 | 1680.0019 | 3 | 21 | 4.400232 | 1.258647 | 2.723625 | 5.73e-10 | 11.53214 | 1.938e-09 |  |  | 0.000412941
2018-04-02 13:09 | 178613.3 | 1800.0005 | 3 | 21 | 4.400242 | 1.117963 | 2.76317 | 5.73e-10 | 11.70615 | 1.938e-09 |  |  | 0.000412941
2018-04-02 13:11 | 178733.3 | 1920 | 3 | 21 | 4.400207 | 0.9987326 | 2.798409 | 5.73e-10 | 11.86121 | 1.938e-09 |  |  | 0.000412941
2018-04-02 13:13 | 178853.3 | 2040.0005 | 3 | 21 | 4.400253 | 0.8919115 | 2.829897 | 5.73e-10 | 11.99976 | 1.938e-09 |  |  | 0.000412941
2018-04-02 13:15 | 178973.3 | 2160 | 3 | 21 | 4.400239 | 0.7933321 | 2.857934 | 5.73e-10 | 12.12313 | 1.938e-09 |  |  | 0.000412941
2018-04-02 13:17 | 179093.3 | 2280.0003 | 3 | 21 | 4.400219 | 0.7132587 | 2.882994 | 5.73e-10 | 12.2334 | 1.938e-09 |  |  | 0.000412941
2018-04-02 13:19 | 179199.1 | 2385.812 | 3 | 21 | 4.400204 | 0.6519966 | 2.903033 | 5.73e-10 | 12.32158 | 1.938e-09 |  |  | 0.000412941
2018-04-02 13:21 | 179319.2 | 120.0001 | 4 | 21 | 4.331323 | 0 | 2.903033 | 5.73e-10 | 12.32158 | 1.938e-09 |  |  | 0.000412941
2018-04-02 13:23 | 179439.2 | 240.0017 | 4 | 21 | 4.325558 | 0 | 2.903033 | 5.73e-10 | 12.32158 | 1.938e-09 |  |  | 0.000412941
2018-04-02 13:24 | 179499.2 | 300.0036 | 4 | 21 | 4.323931 | 0 | 2.903033 | 5.73e-10 | 12.32158 | 1.938e-09 |  |  | 0.000412941
2018-04-02 13:26 | 179619.3 | 120.0006 | 5 | 21 | 4.078804 | -2.281787 | 2.903033 | 0.07605296 | 12.32158 | 0.3127273 |  |  | 0.000412941
2018-04-02 13:28 | 179739.3 | 240.0002 | 5 | 21 | 4.044971 | -2.282218 | 2.903033 | 0.1521257 | 12.32158 | 0.6216727 |  |  | 0.000412941
2018-04-02 13:30 | 179859.3 | 360.0007 | 5 | 21 | 4.015279 | -2.281843 | 2.903033 | 0.2281811 | 12.32158 | 0.9281864 |  |  | 0.000412941
2018-04-02 13:32 | 179979.3 | 480.0002 | 5 | 21 | 3.985117 | -2.281904 | 2.903033 | 0.3042434 | 12.32158 | 1.232461 |  |  | 0.000412941
2018-04-02 13:34 | 180099.3 | 600.0014 | 5 | 21 | 3.954679 | -2.281922 | 2.903033 | 0.3803113 | 12.32158 | 1.534429 |  |  | 0.000412941
2018-04-02 13:36 | 180219.3 | 720.0011 | 5 | 21 | 3.926211 | -2.282002 | 2.903033 | 0.456368 | 12.32158 | 1.834119 |  |  | 0.000412941
2018-04-02 13:38 | 180339.3 | 840.0007 | 5 | 21 | 3.899348 | -2.281871 | 2.903033 | 0.5324398 | 12.32158 | 2.131758 |  |  | 0.000412941
2018-04-02 13:40 | 180459.3 | 960.0011 | 5 | 21 | 3.8728 | -2.281833 | 2.903033 | 0.6084946 | 12.32158 | 2.427316 |  |  | 0.000412941
2018-04-02 13:42 | 180579.3 | 1080.0007 | 5 | 21 | 3.844553 | -2.28209 | 2.903033 | 0.6845601 | 12.32158 | 2.720836 |  |  | 0.000412941
2018-04-02 13:44 | 180699.3 | 1200.001 | 5 | 21 | 3.817567 | -2.2818 | 2.903033 | 0.7606325 | 12.32158 | 3.012259 |  |  | 0.000412941
2018-04-02 13:46 | 180819.3 | 1320.0014 | 5 | 21 | 3.79319 | -2.282027 | 2.903033 | 0.8366932 | 12.32158 | 3.301679 |  |  | 0.000412941
2018-04-02 13:48 | 180939.3 | 1440.001 | 5 | 21 | 3.77136 | -2.281802 | 2.903033 | 0.9127573 | 12.32158 | 3.589371 |  |  | 0.000412941
2018-04-02 13:50 | 181059.3 | 1560.0006 | 5 | 21 | 3.74946 | -2.282145 | 2.903033 | 0.988821 | 12.32158 | 3.875408 |  |  | 0.000412941
2018-04-02 13:52 | 181179.3 | 1680.001 | 5 | 21 | 3.727696 | -2.282054 | 2.903033 | 1.064881 | 12.32158 | 4.159748 |  |  | 0.000412941
2018-04-02 13:54 | 181299.3 | 1800.0014 | 5 | 21 | 3.707948 | -2.281898 | 2.903033 | 1.140956 | 12.32158 | 4.442572 |  |  | 0.000412941
2018-04-02 13:56 | 181419.3 | 1920.0002 | 5 | 21 | 3.689697 | -2.282207 | 2.903033 | 1.217016 | 12.32158 | 4.723895 |  |  | 0.000412941
2018-04-02 13:58 | 181539.3 | 2040.0014 | 5 | 21 | 3.671885 | -2.281794 | 2.903033 | 1.29308 | 12.32158 | 5.003869 |  |  | 0.000412941
2018-04-02 14:00 | 181659.3 | 2160.0002 | 5 | 21 | 3.653123 | -2.282134 | 2.903033 | 1.369147 | 12.32158 | 5.282468 |  |  | 0.000412941
2018-04-02 14:02 | 181779.3 | 2280.0014 | 5 | 21 | 3.636357 | -2.281818 | 2.903033 | 1.445205 | 12.32158 | 5.55966 |  |  | 0.000412941
2018-04-02 14:04 | 181899.3 | 2400.0011 | 5 | 21 | 3.62158 | -2.28215 | 2.903033 | 1.521277 | 12.32158 | 5.835711 |  |  | 0.000412941
2018-04-02 14:06 | 182019.3 | 2520.0006 | 5 | 21 | 3.608246 | -2.282208 | 2.903033 | 1.597345 | 12.32158 | 6.110693 |  |  | 0.000412941
2018-04-02 14:08 | 182139.3 | 2640.001 | 5 | 21 | 3.594528 | -2.282187 | 2.903033 | 1.673411 | 12.32158 | 6.384641 |  |  | 0.000412941
2018-04-02 14:10 | 182259.3 | 2760.0014 | 5 | 21 | 3.580929 | -2.282156 | 2.903033 | 1.749475 | 12.32158 | 6.657526 |  |  | 0.000412941
2018-04-02 14:12 | 182379.3 | 2880.0002 | 5 | 21 | 3.56952 | -2.282121 | 2.903033 | 1.82554 | 12.32158 | 6.929469 |  |  | 0.000412941
2018-04-02 14:14 | 182499.3 | 3000.0006 | 5 | 21 | 3.559427 | -2.282152 | 2.903033 | 1.901607 | 12.32158 | 7.200596 |  |  | 0.000412941
2018-04-02 14:16 | 182619.3 | 3120.001 | 5 | 21 | 3.549015 | -2.282145 | 2.903033 | 1.977679 | 12.32158 | 7.470978 |  |  | 0.000412941
2018-04-02 14:18 | 182739.3 | 3240.0006 | 5 | 21 | 3.536745 | -2.281966 | 2.903033 | 2.053743 | 12.32158 | 7.740472 |  |  | 0.000412941
2018-04-02 14:20 | 182859.3 | 3360.0002 | 5 | 21 | 3.525234 | -2.281922 | 2.903033 | 2.129809 | 12.32158 | 8.009049 |  |  | 0.000412941
2018-04-02 14:22 | 182979.3 | 3480.0007 | 5 | 21 | 3.514214 | -2.28183 | 2.903033 | 2.205874 | 12.32158 | 8.27678 |  |  | 0.000412941
2018-04-02 14:24 | 183099.3 | 3600.001 | 5 | 21 | 3.502907 | -2.282141 | 2.903033 | 2.281932 | 12.32158 | 8.543649 |  |  | 0.000412941
2018-04-02 14:26 | 183219.3 | 3720.0014 | 5 | 21 | 3.488787 | -2.282062 | 2.903033 | 2.357998 | 12.32158 | 8.809592 |  |  | 0.000412941
2018-04-02 14:28 | 183339.3 | 3840.0002 | 5 | 21 | 3.47132 | -2.28185 | 2.903033 | 2.434062 | 12.32158 | 9.074299 |  |  | 0.000412941
2018-04-02 14:30 | 183459.3 | 3960.0015 | 5 | 21 | 3.452615 | -2.281853 | 2.903033 | 2.510121 | 12.32158 | 9.337637 |  |  | 0.000412941
2018-04-02 14:32 | 183579.3 | 4080.001 | 5 | 21 | 3.429648 | -2.282175 | 2.903033 | 2.586182 | 12.32158 | 9.599405 |  |  | 0.000412941
2018-04-02 14:34 | 183699.3 | 4200.0006 | 5 | 21 | 3.396077 | -2.282006 | 2.903033 | 2.662251 | 12.32158 | 9.85911 |  |  | 0.000412941
2018-04-02 14:36 | 183819.3 | 4320.0002 | 5 | 21 | 3.342105 | -2.2821 | 2.903033 | 2.738298 | 12.32158 | 10.11549 |  |  | 0.000412941
2018-04-02 14:38 | 183939.3 | 4440.0014 | 5 | 21 | 3.25377 | -2.2822 | 2.903033 | 2.814372 | 12.32158 | 10.36671 |  |  | 0.000412941
2018-04-02 14:40 | 184059.3 | 4560.0011 | 5 | 21 | 3.058809 | -2.282091 | 2.903033 | 2.890435 | 12.32158 | 10.60797 |  |  | 0.000412941
2018-04-02 14:40 | 184078.9 | 4579.6115 | 5 | 21 | 2.999987 | -2.281855 | 2.903033 | 2.902868 | 12.32158 | 10.64565 |  |  | 0.000412941
2018-04-02 14:42 | 184198.9 | 120.0007 | 6 | 21 | 3.366324 | 0 | 2.903033 | 2.902868 | 12.32158 | 10.64565 |  |  | 0.000412941
2018-04-02 14:44 | 184318.9 | 240 | 6 | 21 | 3.381923 | 0 | 2.903033 | 2.902868 | 12.32158 | 10.64565 |  |  | 0.000412941
2018-04-02 14:45 | 184378.9 | 300.0036 | 6 | 21 | 3.385724 | 0 | 2.903033 | 2.902868 | 12.32158 | 10.64565 |  |  | 0.000412941
2018-04-02 14:45 | 184378.9 | 0.0024 | 7 | 22 | 3.385719 | 0 | 0 | 0 | 0 | 0 |  |  | 0.000412941
2018-04-02 14:47 | 184499 | 120.0015 | 2 | 22 | 4.089676 | 4.890018 | 0.1623936 | 1e-09 | 0.6448393 | 3.385e-09 |  |  | 0.000412941
2018-04-02 14:49 | 184619 | 240.0002 | 2 | 22 | 4.118725 | 4.890061 | 0.3253752 | 1e-09 | 1.313589 | 3.385e-09 |  |  | 0.000412941
2018-04-02 14:51 | 184739 | 360.0015 | 2 | 22 | 4.150859 | 4.890082 | 0.4884057 | 1e-09 | 1.987749 | 3.385e-09 |  |  | 0.000412941
2018-04-02 14:53 | 184859 | 480.0003 | 2 | 22 | 4.17917 | 4.890084 | 0.6514059 | 1e-09 | 2.666678 | 3.385e-09 |  |  | 0.000412941
2018-04-02 14:55 | 184979 | 600.0007 | 2 | 22 | 4.200285 | 4.810437 | 0.8141285 | 1e-09 | 3.348797 | 3.385e-09 |  |  | 0.000412941
2018-04-02 14:57 | 185099 | 720.0012 | 2 | 22 | 4.20028 | 4.468837 | 0.96871 | 1e-09 | 3.998084 | 3.385e-09 |  |  | 0.000412941
2018-04-02 14:59 | 185219 | 840.0011 | 2 | 22 | 4.200264 | 4.151767 | 1.1123 | 1e-09 | 4.601203 | 3.385e-09 |  |  | 0.000412941
2018-04-02 15:01 | 185339 | 960.002 | 2 | 22 | 4.200255 | 3.836511 | 1.245409 | 1e-09 | 5.160297 | 3.385e-09 |  |  | 0.000412941
2018-04-02 15:03 | 185459 | 1080.0007 | 2 | 22 | 4.200241 | 3.519471 | 1.367974 | 1e-09 | 5.675104 | 3.385e-09 |  |  | 0.000412941
2018-04-02 15:05 | 185572.7 | 1193.6518 | 2 | 22 | 4.200288 | 3.25999 | 1.474908 | 1e-09 | 6.124255 | 3.385e-09 |  |  | 0.000412941
2018-04-02 15:07 | 185692.7 | 120.0014 | 3 | 22 | 4.220096 | 3.260089 | 1.58321 | 1e-09 | 6.580131 | 3.385e-09 |  |  | 0.000412941
2018-04-02 15:09 | 185812.7 | 240.001 | 3 | 22 | 4.243057 | 3.260142 | 1.69187 | 1e-09 | 7.039902 | 3.385e-09 |  |  | 0.000412941
2018-04-02 15:11 | 185932.7 | 360.0006 | 3 | 22 | 4.269841 | 3.260077 | 1.800549 | 1e-09 | 7.502446 | 3.385e-09 |  |  | 0.000412941
2018-04-02 15:13 | 186052.7 | 480.001 | 3 | 22 | 4.300053 | 3.260055 | 1.909211 | 1e-09 | 7.968045 | 3.385e-09 |  |  | 0.000412941
2018-04-02 15:15 | 186172.7 | 600.0006 | 3 | 22 | 4.330986 | 3.260108 | 2.017874 | 1e-09 | 8.436967 | 3.385e-09 |  |  | 0.000412941
2018-04-02 15:17 | 186292.7 | 720.0002 | 3 | 22 | 4.3637 | 3.260089 | 2.126536 | 1e-09 | 8.909342 | 3.385e-09 |  |  | 0.000412941
2018-04-02 15:19 | 186412.7 | 840.0014 | 3 | 22 | 4.399746 | 3.260083 | 2.235204 | 1e-09 | 9.38546 | 3.385e-09 |  |  | 0.000412941
2018-04-02 15:21 | 186532.7 | 960.0004 | 3 | 22 | 4.40028 | 2.792937 | 2.335608 | 1e-09 | 9.827266 | 3.385e-09 |  |  | 0.000412941
2018-04-02 15:23 | 186652.7 | 1080.0015 | 3 | 22 | 4.400264 | 2.436301 | 2.422556 | 1e-09 | 10.20986 | 3.385e-09 |  |  | 0.000412941
2018-04-02 15:25 | 186772.7 | 1200.0001 | 3 | 22 | 4.4003 | 2.134011 | 2.49857 | 1e-09 | 10.54435 | 3.385e-09 |  |  | 0.000412941
2018-04-02 15:27 | 186892.7 | 1320.0006 | 3 | 22 | 4.400261 | 1.873809 | 2.565283 | 1e-09 | 10.8379 | 3.385e-09 |  |  | 0.000412941
2018-04-02 15:29 | 187012.7 | 1440.002 | 3 | 22 | 4.40027 | 1.640434 | 2.623814 | 1e-09 | 11.09545 | 3.385e-09 |  |  | 0.000412941
2018-04-02 15:31 | 187132.7 | 1560.0006 | 3 | 22 | 4.400273 | 1.436397 | 2.67496 | 1e-09 | 11.32051 | 3.385e-09 |  |  | 0.000412941
2018-04-02 15:33 | 187252.7 | 1680.0011 | 3 | 22 | 4.400223 | 1.269462 | 2.719988 | 1e-09 | 11.51864 | 3.385e-09 |  |  | 0.000412941
2018-04-02 15:35 | 187372.7 | 1800.0006 | 3 | 22 | 4.400238 | 1.130881 | 2.759928 | 1e-09 | 11.69439 | 3.385e-09 |  |  | 0.000412941
2018-04-02 15:37 | 187492.7 | 1920.001 | 3 | 22 | 4.400253 | 1.008433 | 2.795542 | 1e-09 | 11.8511 | 3.385e-09 |  |  | 0.000412941
2018-04-02 15:39 | 187612.7 | 2040.0006 | 3 | 22 | 4.400204 | 0.8939743 | 2.82722 | 1e-09 | 11.99049 | 3.385e-09 |  |  | 0.000412941
2018-04-02 15:41 | 187732.7 | 2160.0002 | 3 | 22 | 4.400198 | 0.8000021 | 2.855401 | 1e-09 | 12.11449 | 3.385e-09 |  |  | 0.000412941
2018-04-02 15:43 | 187852.7 | 2280.0005 | 3 | 22 | 4.400234 | 0.7208052 | 2.880701 | 1e-09 | 12.22582 | 3.385e-09 |  |  | 0.000412941
2018-04-02 15:45 | 187972.7 | 2400.001 | 3 | 22 | 4.400212 | 0.6524172 | 2.903561 | 1e-09 | 12.32641 | 3.385e-09 |  |  | 0.000412941
2018-04-02 15:45 | 187973.6 | 2400.9663 | 3 | 22 | 4.400225 | 0.6519995 | 2.903738 | 1e-09 | 12.32719 | 3.385e-09 |  |  | 0.000412941
2018-04-02 15:47 | 188093.7 | 120.0004 | 4 | 22 | 4.331762 | 0 | 2.903738 | 1e-09 | 12.32719 | 3.385e-09 |  |  | 0.000412941
2018-04-02 15:49 | 188213.7 | 240.0001 | 4 | 22 | 4.326029 | 0 | 2.903738 | 1e-09 | 12.32719 | 3.385e-09 |  |  | 0.000412941
2018-04-02 15:50 | 188273.7 | 300.0037 | 4 | 22 | 4.324403 | 0 | 2.903738 | 1e-09 | 12.32719 | 3.385e-09 |  |  | 0.000412941
2018-04-02 15:52 | 188393.8 | 120.0014 | 5 | 22 | 4.080436 | -2.282127 | 2.903738 | 0.07605513 | 12.32719 | 0.3128348 |  |  | 0.000412941
2018-04-02 15:54 | 188513.8 | 240.0001 | 5 | 22 | 4.047258 | -2.282134 | 2.903738 | 0.1521242 | 12.32719 | 0.6219249 |  |  | 0.000412941
2018-04-02 15:56 | 188633.8 | 360.0005 | 5 | 22 | 4.016414 | -2.281855 | 2.903738 | 0.228177 | 12.32719 | 0.9285625 |  |  | 0.000412941
2018-04-02 15:58 | 188753.8 | 480.0001 | 5 | 22 | 3.985303 | -2.281827 | 2.903738 | 0.3042502 | 12.32719 | 1.232909 |  |  | 0.000412941
2018-04-02 16:00 | 188873.8 | 600.0014 | 5 | 22 | 3.956295 | -2.282168 | 2.903738 | 0.3803139 | 12.32719 | 1.534935 |  |  | 0.000412941
2018-04-02 16:02 | 188993.8 | 720.0002 | 5 | 22 | 3.928717 | -2.282006 | 2.903738 | 0.4563754 | 12.32719 | 1.834796 |  |  | 0.000412941
2018-04-02 16:04 | 189113.8 | 840.0006 | 5 | 22 | 3.901542 | -2.281835 | 2.903738 | 0.5324348 | 12.32719 | 2.132579 |  |  | 0.000412941
2018-04-02 16:06 | 189233.8 | 960.0002 | 5 | 22 | 3.873452 | -2.282091 | 2.903738 | 0.608492 | 12.32719 | 2.428257 |  |  | 0.000412941
2018-04-02 16:08 | 189353.8 | 1080.0022 | 5 | 22 | 3.846069 | -2.281845 | 2.903738 | 0.6845679 | 12.32719 | 2.721882 |  |  | 0.000412941
2018-04-02 16:10 | 189473.8 | 1200.0009 | 5 | 22 | 3.819812 | -2.281898 | 2.903738 | 0.760626 | 12.32719 | 3.013401 |  |  | 0.000412941
2018-04-02 16:12 | 189593.8 | 1320.0013 | 5 | 22 | 3.795866 | -2.282193 | 2.903738 | 0.8366879 | 12.32719 | 3.303023 |  |  | 0.000412941
2018-04-02 16:14 | 189713.8 | 1440.0001 | 5 | 22 | 3.772849 | -2.282154 | 2.903738 | 0.9127467 | 12.32719 | 3.590862 |  |  | 0.000412941
2018-04-02 16:16 | 189833.8 | 1560.0006 | 5 | 22 | 3.749883 | -2.282102 | 2.903738 | 0.9888077 | 12.32719 | 3.876946 |  |  | 0.000412941
2018-04-02 16:18 | 189953.8 | 1680.0002 | 5 | 22 | 3.729172 | -2.282016 | 2.903738 | 1.064873 | 12.32719 | 4.161383 |  |  | 0.000412941
2018-04-02 16:20 | 190073.8 | 1800.0013 | 5 | 22 | 3.71004 | -2.281827 | 2.903738 | 1.140925 | 12.32719 | 4.444256 |  |  | 0.000412941
2018-04-02 16:22 | 190193.8 | 1920.0002 | 5 | 22 | 3.691323 | -2.281884 | 2.903738 | 1.216989 | 12.32719 | 4.725744 |  |  | 0.000412941
2018-04-02 16:24 | 190313.8 | 2040.0013 | 5 | 22 | 3.671702 | -2.281828 | 2.903738 | 1.293058 | 12.32719 | 5.005799 |  |  | 0.000412941
2018-04-02 16:26 | 190433.8 | 2160.001 | 5 | 22 | 3.653609 | -2.281891 | 2.903738 | 1.369115 | 12.32719 | 5.28435 |  |  | 0.000412941
2018-04-02 16:28 | 190553.8 | 2280.0013 | 5 | 22 | 3.637623 | -2.281857 | 2.903738 | 1.445183 | 12.32719 | 5.561654 |  |  | 0.000412941
2018-04-02 16:30 | 190673.8 | 2400.001 | 5 | 22 | 3.623222 | -2.281839 | 2.903738 | 1.521234 | 12.32719 | 5.837749 |  |  | 0.000412941
2018-04-02 16:32 | 190793.8 | 2520.0005 | 5 | 22 | 3.608703 | -2.281837 | 2.903738 | 1.597301 | 12.32719 | 6.112813 |  |  | 0.000412941
2018-04-02 16:34 | 190913.8 | 2640.001 | 5 | 22 | 3.593983 | -2.281886 | 2.903738 | 1.673367 | 12.32719 | 6.386739 |  |  | 0.000412941
2018-04-02 16:36 | 191033.8 | 2760.0013 | 5 | 22 | 3.581676 | -2.281825 | 2.903738 | 1.749429 | 12.32719 | 6.659626 |  |  | 0.000412941
2018-04-02 16:38 | 191153.8 | 2880.001 | 5 | 22 | 3.570928 | -2.282127 | 2.903738 | 1.825494 | 12.32719 | 6.931645 |  |  | 0.000412941
2018-04-02 16:40 | 191273.8 | 3000.0013 | 5 | 22 | 3.560475 | -2.281841 | 2.903738 | 1.90155 | 12.32719 | 7.202843 |  |  | 0.000412941
2018-04-02 16:42 | 191393.8 | 3120.001 | 5 | 22 | 3.548449 | -2.282061 | 2.903738 | 1.977613 | 12.32719 | 7.473218 |  |  | 0.000412941
2018-04-02 16:44 | 191513.8 | 3240.0013 | 5 | 22 | 3.537 | -2.281838 | 2.903738 | 2.053666 | 12.32719 | 7.742641 |  |  | 0.000412941
2018-04-02 16:46 | 191633.8 | 3360.001 | 5 | 22 | 3.526302 | -2.281909 | 2.903738 | 2.129743 | 12.32719 | 8.011315 |  |  | 0.000412941
2018-04-02 16:48 | 191753.8 | 3480.0013 | 5 | 22 | 3.515954 | -2.282177 | 2.903738 | 2.205805 | 12.32719 | 8.279151 |  |  | 0.000412941
2018-04-02 16:50 | 191873.8 | 3600.0002 | 5 | 22 | 3.503356 | -2.281864 | 2.903738 | 2.281864 | 12.32719 | 8.546113 |  |  | 0.000412941
2018-04-02 16:52 | 191993.8 | 3720.0006 | 5 | 22 | 3.487782 | -2.281887 | 2.903738 | 2.357917 | 12.32719 | 8.811961 |  |  | 0.000412941
2018-04-02 16:54 | 192113.8 | 3840.0002 | 5 | 22 | 3.472478 | -2.281843 | 2.903738 | 2.433983 | 12.32719 | 9.076693 |  |  | 0.000412941
2018-04-02 16:56 | 192233.8 | 3960.0014 | 5 | 22 | 3.454838 | -2.281898 | 2.903738 | 2.510049 | 12.32719 | 9.340173 |  |  | 0.000412941
2018-04-02 16:58 | 192353.8 | 4080.0001 | 5 | 22 | 3.431274 | -2.281807 | 2.903738 | 2.586111 | 12.32719 | 9.602113 |  |  | 0.000412941
2018-04-02 17:00 | 192473.8 | 4200.0013 | 5 | 22 | 3.395098 | -2.282174 | 2.903738 | 2.662175 | 12.32719 | 9.861835 |  |  | 0.000412941
2018-04-02 17:02 | 192593.8 | 4320.001 | 5 | 22 | 3.342848 | -2.281889 | 2.903738 | 2.738224 | 12.32719 | 10.11816 |  |  | 0.000412941
2018-04-02 17:04 | 192713.8 | 4440.0014 | 5 | 22 | 3.25697 | -2.281898 | 2.903738 | 2.814289 | 12.32719 | 10.36951 |  |  | 0.000412941
2018-04-02 17:06 | 192833.8 | 4560.0002 | 5 | 22 | 3.066452 | -2.28218 | 2.903738 | 2.890352 | 12.32719 | 10.61119 |  |  | 0.000412941
2018-04-02 17:06 | 192855.9 | 4582.1403 | 5 | 22 | 3 | -2.281816 | 2.903738 | 2.904381 | 12.32719 | 10.65376 |  |  | 0.000412941
2018-04-02 17:08 | 192975.9 | 120.0005 | 6 | 22 | 3.364426 | 0 | 2.903738 | 2.904381 | 12.32719 | 10.65376 |  |  | 0.000412941
2018-04-02 17:10 | 193095.9 | 240.001 | 6 | 22 | 3.379839 | 0 | 2.903738 | 2.904381 | 12.32719 | 10.65376 |  |  | 0.000412941
2018-04-02 17:11 | 193155.9 | 300.0038 | 6 | 22 | 3.383509 | 0 | 2.903738 | 2.904381 | 12.32719 | 10.65376 |  |  | 0.000412941
2018-04-02 17:11 | 193156 | 0.0024 | 7 | 23 | 3.383671 | 0 | 0 | 0 | 0 | 0 |  |  | 0.000412941
2018-04-02 17:13 | 193276 | 120.0014 | 2 | 23 | 4.088926 | 4.890019 | 0.1624079 | 0 | 0.6447279 | 0 |  |  | 0.000412941
2018-04-02 17:15 | 193396 | 240.001 | 2 | 23 | 4.117913 | 4.890082 | 0.3254034 | 0 | 1.313366 | 0 |  |  | 0.000412941
2018-04-02 17:17 | 193516 | 360.0007 | 2 | 23 | 4.152476 | 4.890121 | 0.4884133 | 0 | 1.987488 | 0 |  |  | 0.000412941
2018-04-02 17:19 | 193636 | 480.0013 | 2 | 23 | 4.181404 | 4.890025 | 0.6514228 | 0 | 2.666853 | 0 |  |  | 0.000412941
2018-04-02 17:21 | 193756 | 600.0008 | 2 | 23 | 4.200288 | 4.813367 | 0.8141561 | 0 | 3.349149 | 0 |  |  | 0.000412941
2018-04-02 17:23 | 193876 | 720.0028 | 2 | 23 | 4.200275 | 4.481441 | 0.9689556 | 0 | 3.999351 | 0 |  |  | 0.000412941
2018-04-02 17:25 | 193996 | 840.0016 | 2 | 23 | 4.200268 | 4.142339 | 1.112699 | 0 | 4.603115 | 0 |  |  | 0.000412941
2018-04-02 17:27 | 194116 | 960.0003 | 2 | 23 | 4.200297 | 3.799275 | 1.244977 | 0 | 5.158719 | 0 |  |  | 0.000412941
2018-04-02 17:29 | 194236 | 1080.0007 | 2 | 23 | 4.200293 | 3.503798 | 1.366515 | 0 | 5.669213 | 0 |  |  | 0.000412941
2018-04-02 17:31 | 194346.6 | 1190.5388 | 2 | 23 | 4.200257 | 3.25999 | 1.470294 | 0 | 6.105115 | 0 |  |  | 0.000412941
2018-04-02 17:33 | 194466.6 | 120.0014 | 3 | 23 | 4.21934 | 3.260058 | 1.578554 | 0 | 6.560748 | 0 |  |  | 0.000412941
2018-04-02 17:35 | 194586.6 | 240.0011 | 3 | 23 | 4.243659 | 3.260053 | 1.687226 | 0 | 7.020548 | 0 |  |  | 0.000412941
2018-04-02 17:37 | 194706.6 | 360.0006 | 3 | 23 | 4.271785 | 3.260083 | 1.795882 | 0 | 7.483163 | 0 |  |  | 0.000412941
2018-04-02 17:39 | 194826.6 | 480.001 | 3 | 23 | 4.300573 | 3.260032 | 1.904556 | 0 | 7.948952 | 0 |  |  | 0.000412941
2018-04-02 17:41 | 194946.6 | 600.0014 | 3 | 23 | 4.330498 | 3.260037 | 2.013233 | 0 | 8.417942 | 0 |  |  | 0.000412941
2018-04-02 17:43 | 195066.6 | 720.001 | 3 | 23 | 4.363637 | 3.260015 | 2.121891 | 0 | 8.89025 | 0 |  |  | 0.000412941
2018-04-02 17:45 | 195186.6 | 840.0006 | 3 | 23 | 4.400338 | 3.235381 | 2.230551 | 0 | 9.366417 | 0 |  |  | 0.000412941
2018-04-02 17:47 | 195306.6 | 960.0011 | 3 | 23 | 4.4003 | 2.787242 | 2.330256 | 0 | 9.805149 | 0 |  |  | 0.000412941
2018-04-02 17:49 | 195426.6 | 1080.0006 | 3 | 23 | 4.400297 | 2.440925 | 2.417238 | 0 | 10.18789 | 0 |  |  | 0.000412941
2018-04-02 17:51 | 195546.6 | 1200.0011 | 3 | 23 | 4.400276 | 2.143698 | 2.493553 | 0 | 10.5237 | 0 |  |  | 0.000412941
2018-04-02 17:53 | 195666.6 | 1320.0006 | 3 | 23 | 4.400275 | 1.874149 | 2.560454 | 0 | 10.81809 | 0 |  |  | 0.000412941
2018-04-02 17:55 | 195786.6 | 1440.0003 | 3 | 23 | 4.400245 | 1.635944 | 2.61883 | 0 | 11.07495 | 0 |  |  | 0.000412941
2018-04-02 17:57 | 195906.6 | 1560.0007 | 3 | 23 | 4.400259 | 1.442622 | 2.670051 | 0 | 11.30034 | 0 |  |  | 0.000412941
2018-04-02 17:59 | 196026.6 | 1680.0011 | 3 | 23 | 4.4002 | 1.279863 | 2.715349 | 0 | 11.49966 | 0 |  |  | 0.000412941
2018-04-02 18:01 | 196146.6 | 1800.0006 | 3 | 23 | 4.400231 | 1.138649 | 2.755615 | 0 | 11.67685 | 0 |  |  | 0.000412941
2018-04-02 18:03 | 196266.6 | 1920.0011 | 3 | 23 | 4.400247 | 1.007826 | 2.791356 | 0 | 11.83411 | 0 |  |  | 0.000412941
2018-04-02 18:05 | 196386.6 | 2040.0006 | 3 | 23 | 4.400234 | 0.8976545 | 2.823037 | 0 | 11.97352 | 0 |  |  | 0.000412941
2018-04-02 18:07 | 196506.6 | 2160.0011 | 3 | 23 | 4.400196 | 0.8053846 | 2.851387 | 0 | 12.09826 | 0 |  |  | 0.000412941
2018-04-02 18:09 | 196626.6 | 2280.0006 | 3 | 23 | 4.400239 | 0.7282572 | 2.876922 | 0 | 12.21062 | 0 |  |  | 0.000412941
2018-04-02 18:11 | 196746.6 | 2400.001 | 3 | 23 | 4.400253 | 0.6562052 | 2.899964 | 0 | 12.31201 | 0 |  |  | 0.000412941
2018-04-02 18:11 | 196753.3 | 2406.6955 | 3 | 23 | 4.400212 | 0.6519985 | 2.901182 | 0 | 12.31737 | 0 |  |  | 0.000412941
2018-04-02 18:13 | 196873.3 | 120.0013 | 4 | 23 | 4.331153 | 0 | 2.901182 | 0 | 12.31737 | 0 |  |  | 0.000412941
2018-04-02 18:15 | 196993.3 | 240.0009 | 4 | 23 | 4.325365 | 0 | 2.901182 | 0 | 12.31737 | 0 |  |  | 0.000412941
2018-04-02 18:16 | 197053.3 | 300.0012 | 4 | 23 | 4.323725 | 0 | 2.901182 | 0 | 12.31737 | 0 |  |  | 0.000412941
2018-04-02 18:18 | 197173.4 | 120.0014 | 5 | 23 | 4.078461 | -2.281869 | 2.901182 | 0.07605861 | 12.31737 | 0.3127072 |  |  | 0.000412941
2018-04-02 18:20 | 197293.4 | 240.0002 | 5 | 23 | 4.043988 | -2.281866 | 2.901182 | 0.1521067 | 12.31737 | 0.621518 |  |  | 0.000412941
2018-04-02 18:22 | 197413.4 | 360.0005 | 5 | 23 | 4.011774 | -2.281848 | 2.901182 | 0.2281739 | 12.31737 | 0.9278933 |  |  | 0.000412941
2018-04-02 18:24 | 197533.4 | 480.0002 | 5 | 23 | 3.982303 | -2.281909 | 2.901182 | 0.3042361 | 12.31737 | 1.231907 |  |  | 0.000412941
2018-04-02 18:26 | 197653.4 | 600.0006 | 5 | 23 | 3.954233 | -2.281848 | 2.901182 | 0.3803035 | 12.31737 | 1.53375 |  |  | 0.000412941
2018-04-02 18:28 | 197773.4 | 720.0009 | 5 | 23 | 3.926383 | -2.281859 | 2.901182 | 0.4563584 | 12.31737 | 1.833432 |  |  | 0.000412941
2018-04-02 18:30 | 197893.4 | 840.0005 | 5 | 23 | 3.897484 | -2.281893 | 2.901182 | 0.5324202 | 12.31737 | 2.130986 |  |  | 0.000412941
2018-04-02 18:32 | 198013.4 | 960.001 | 5 | 23 | 3.869767 | -2.281812 | 2.901182 | 0.6084724 | 12.31737 | 2.426327 |  |  | 0.000412941
2018-04-02 18:34 | 198133.4 | 1080.0014 | 5 | 23 | 3.8432 | -2.282188 | 2.901182 | 0.6845462 | 12.31737 | 2.719703 |  |  | 0.000412941
2018-04-02 18:36 | 198253.4 | 1200.0009 | 5 | 23 | 3.8177 | -2.28188 | 2.901182 | 0.7606038 | 12.31737 | 3.011033 |  |  | 0.000412941
2018-04-02 18:38 | 198373.4 | 1320.0006 | 5 | 23 | 3.792787 | -2.282207 | 2.901182 | 0.836665 | 12.31737 | 3.300463 |  |  | 0.000412941
2018-04-02 18:40 | 198493.4 | 1440.0009 | 5 | 23 | 3.768676 | -2.281864 | 2.901182 | 0.9127288 | 12.31737 | 3.588025 |  |  | 0.000412941
2018-04-02 18:42 | 198613.4 | 1560.0014 | 5 | 23 | 3.747286 | -2.281832 | 2.901182 | 0.9887856 | 12.31737 | 3.873831 |  |  | 0.000412941
2018-04-02 18:44 | 198733.4 | 1680.0025 | 5 | 23 | 3.727504 | -2.281802 | 2.901182 | 1.064852 | 12.31737 | 4.158109 |  |  | 0.000412941
2018-04-02 18:46 | 198853.4 | 1800.0014 | 5 | 23 | 3.708268 | -2.28183 | 2.901182 | 1.140904 | 12.31737 | 4.440862 |  |  | 0.000412941
2018-04-02 18:48 | 198973.4 | 1920.0009 | 5 | 23 | 3.687948 | -2.281855 | 2.901182 | 1.21697 | 12.31737 | 4.72217 |  |  | 0.000412941
2018-04-02 18:50 | 199093.4 | 2040.0014 | 5 | 23 | 3.668875 | -2.281848 | 2.901182 | 1.293028 | 12.31737 | 5.001924 |  |  | 0.000412941
2018-04-02 18:52 | 199213.4 | 2160.0009 | 5 | 23 | 3.651914 | -2.281871 | 2.901182 | 1.36908 | 12.31737 | 5.280295 |  |  | 0.000412941
2018-04-02 18:54 | 199333.4 | 2280.0014 | 5 | 23 | 3.636653 | -2.281902 | 2.901182 | 1.445148 | 12.31737 | 5.557505 |  |  | 0.000412941
2018-04-02 18:56 | 199453.4 | 2400.0009 | 5 | 23 | 3.621348 | -2.281851 | 2.901182 | 1.521211 | 12.31737 | 5.83354 |  |  | 0.000412941
2018-04-02 18:58 | 199573.4 | 2520.0005 | 5 | 23 | 3.605742 | -2.281861 | 2.901182 | 1.597275 | 12.31737 | 6.10839 |  |  | 0.000412941
2018-04-02 19:00 | 199693.4 | 2640.0018 | 5 | 23 | 3.592468 | -2.281905 | 2.901182 | 1.673338 | 12.31737 | 6.38214 |  |  | 0.000412941
2018-04-02 19:02 | 199813.4 | 2760.0006 | 5 | 23 | 3.581037 | -2.281868 | 2.901182 | 1.749394 | 12.31737 | 6.65492 |  |  | 0.000412941
2018-04-02 19:04 | 199933.4 | 2880.0001 | 5 | 23 | 3.570158 | -2.282149 | 2.901182 | 1.825462 | 12.31737 | 6.926915 |  |  | 0.000412941
2018-04-02 19:06 | 200053.4 | 3000.0014 | 5 | 23 | 3.558118 | -2.281825 | 2.901182 | 1.901516 | 12.31737 | 7.197996 |  |  | 0.000412941
2018-04-02 19:08 | 200173.4 | 3120.0001 | 5 | 23 | 3.546472 | -2.281845 | 2.901182 | 1.977584 | 12.31737 | 7.468192 |  |  | 0.000412941
2018-04-02 19:10 | 200293.4 | 3240.0005 | 5 | 23 | 3.536049 | -2.282174 | 2.901182 | 2.053647 | 12.31737 | 7.73755 |  |  | 0.000412941
2018-04-02 19:12 | 200413.4 | 3360.0009 | 5 | 23 | 3.526123 | -2.282055 | 2.901182 | 2.129702 | 12.31737 | 8.006113 |  |  | 0.000412941
2018-04-02 19:14 | 200533.4 | 3480.0014 | 5 | 23 | 3.514368 | -2.281866 | 2.901182 | 2.205775 | 12.31737 | 8.273929 |  |  | 0.000412941
2018-04-02 19:16 | 200653.4 | 3600.001 | 5 | 23 | 3.500135 | -2.281907 | 2.901182 | 2.281833 | 12.31737 | 8.540684 |  |  | 0.000412941
2018-04-02 19:18 | 200773.4 | 3720.0014 | 5 | 23 | 3.486557 | -2.281898 | 2.901182 | 2.357891 | 12.31737 | 8.806379 |  |  | 0.000412941
2018-04-02 19:20 | 200893.4 | 3840.001 | 5 | 23 | 3.471953 | -2.281982 | 2.901182 | 2.43395 | 12.31737 | 9.071012 |  |  | 0.000412941
2018-04-02 19:22 | 201013.4 | 3960.0006 | 5 | 23 | 3.453955 | -2.281887 | 2.901182 | 2.510009 | 12.31737 | 9.334442 |  |  | 0.000412941
2018-04-02 19:24 | 201133.4 | 4080.001 | 5 | 23 | 3.427005 | -2.281896 | 2.901182 | 2.586069 | 12.31737 | 9.596198 |  |  | 0.000412941
2018-04-02 19:26 | 201253.4 | 4200.0006 | 5 | 23 | 3.39098 | -2.281876 | 2.901182 | 2.662131 | 12.31737 | 9.855546 |  |  | 0.000412941
2018-04-02 19:28 | 201373.4 | 4320.0017 | 5 | 23 | 3.340042 | -2.281871 | 2.901182 | 2.73819 | 12.31737 | 10.11166 |  |  | 0.000412941
2018-04-02 19:30 | 201493.4 | 4440.0014 | 5 | 23 | 3.253432 | -2.281835 | 2.901182 | 2.814258 | 12.31737 | 10.36279 |  |  | 0.000412941
2018-04-02 19:32 | 201613.4 | 4560.0001 | 5 | 23 | 3.052116 | -2.281871 | 2.901182 | 2.890315 | 12.31737 | 10.60386 |  |  | 0.000412941
2018-04-02 19:33 | 201630.1 | 4576.7057 | 5 | 23 | 2.999986 | -2.282204 | 2.901182 | 2.900901 | 12.31737 | 10.63591 |  |  | 0.000412941
2018-04-02 19:35 | 201750.2 | 120.0011 | 6 | 23 | 3.365887 | 0 | 2.901182 | 2.900901 | 12.31737 | 10.63591 |  |  | 0.000412941
2018-04-02 19:37 | 201870.2 | 240.0008 | 6 | 23 | 3.381325 | 0 | 2.901182 | 2.900901 | 12.31737 | 10.63591 |  |  | 0.000412941
2018-04-02 19:38 | 201930.2 | 300.0028 | 6 | 23 | 3.385033 | 0 | 2.901182 | 2.900901 | 12.31737 | 10.63591 |  |  | 0.000412941
2018-04-02 19:38 | 201930.2 | 0.0024 | 7 | 24 | 3.385357 | 0 | 0 | 0 | 0 | 0 |  |  | 0.000412941
2018-04-02 19:40 | 202050.2 | 120.0013 | 2 | 24 | 4.087706 | 4.890134 | 0.1623812 | 0 | 0.6445469 | 0 |  |  | 0.000412941
2018-04-02 19:42 | 202170.2 | 240.001 | 2 | 24 | 4.118597 | 4.890096 | 0.3254116 | 0 | 1.313265 | 0 |  |  | 0.000412941
2018-04-02 19:44 | 202290.2 | 360.0006 | 2 | 24 | 4.15429 | 4.89008 | 0.4883785 | 0 | 1.987491 | 0 |  |  | 0.000412941
2018-04-02 19:46 | 202410.2 | 480.0002 | 2 | 24 | 4.180346 | 4.8901 | 0.6513597 | 0 | 2.666776 | 0 |  |  | 0.000412941
2018-04-02 19:48 | 202530.2 | 600.0006 | 2 | 24 | 4.200308 | 4.84658 | 0.8143069 | 0 | 3.349769 | 0 |  |  | 0.000412941
2018-04-02 19:50 | 202650.2 | 720.0019 | 2 | 24 | 4.200298 | 4.495465 | 0.9699638 | 0 | 4.003573 | 0 |  |  | 0.000412941
2018-04-02 19:52 | 202770.2 | 840.0015 | 2 | 24 | 4.200271 | 4.122365 | 1.113607 | 0 | 4.606918 | 0 |  |  | 0.000412941
2018-04-02 19:54 | 202890.2 | 960.0002 | 2 | 24 | 4.200255 | 3.797071 | 1.245407 | 0 | 5.160515 | 0 |  |  | 0.000412941
2018-04-02 19:56 | 203010.2 | 1080.0014 | 2 | 24 | 4.200242 | 3.514783 | 1.367222 | 0 | 5.672169 | 0 |  |  | 0.000412941
2018-04-02 19:58 | 203129.4 | 1199.1824 | 2 | 24 | 4.20027 | 3.259999 | 1.47938 | 0 | 6.143265 | 0 |  |  | 0.000412941
2018-04-02 20:00 | 203249.4 | 120.0014 | 3 | 24 | 4.220834 | 3.260095 | 1.587655 | 0 | 6.599036 | 0 |  |  | 0.000412941
2018-04-02 20:02 | 203369.4 | 240.001 | 3 | 24 | 4.246908 | 3.260045 | 1.696323 | 0 | 7.059108 | 0 |  |  | 0.000412941
2018-04-02 20:04 | 203489.4 | 360.0014 | 3 | 24 | 4.273435 | 3.260095 | 1.804993 | 0 | 7.522052 | 0 |  |  | 0.000412941
2018-04-02 20:06 | 203609.4 | 480.0002 | 3 | 24 | 4.301086 | 3.26007 | 1.913661 | 0 | 7.987936 | 0 |  |  | 0.000412941
2018-04-02 20:08 | 203729.4 | 600.0005 | 3 | 24 | 4.331633 | 3.260077 | 2.022321 | 0 | 8.456917 | 0 |  |  | 0.000412941
2018-04-02 20:10 | 203849.4 | 720.0002 | 3 | 24 | 4.366933 | 3.260104 | 2.130996 | 0 | 8.929524 | 0 |  |  | 0.000412941
2018-04-02 20:12 | 203969.4 | 840.0014 | 3 | 24 | 4.400293 | 3.186488 | 2.239506 | 0 | 9.405407 | 0 |  |  | 0.000412941
2018-04-02 20:14 | 204089.4 | 960.0009 | 3 | 24 | 4.400275 | 2.772986 | 2.338439 | 0 | 9.840741 | 0 |  |  | 0.000412941
2018-04-02 20:16 | 204209.4 | 1080.0015 | 3 | 24 | 4.400318 | 2.433255 | 2.425137 | 0 | 10.22224 | 0 |  |  | 0.000412941
2018-04-02 20:18 | 204329.4 | 1200.0011 | 3 | 24 | 4.400254 | 2.122608 | 2.50099 | 0 | 10.55601 | 0 |  |  | 0.000412941
2018-04-02 20:20 | 204449.4 | 1320.0006 | 3 | 24 | 4.400257 | 1.845349 | 2.566981 | 0 | 10.84639 | 0 |  |  | 0.000412941
2018-04-02 20:22 | 204569.4 | 1440.001 | 3 | 24 | 4.400258 | 1.62269 | 2.624665 | 0 | 11.10022 | 0 |  |  | 0.000412941
2018-04-02 20:24 | 204689.4 | 1560.0015 | 3 | 24 | 4.400278 | 1.435388 | 2.675514 | 0 | 11.32397 | 0 |  |  | 0.000412941
2018-04-02 20:26 | 204809.4 | 1680.0002 | 3 | 24 | 4.400239 | 1.271243 | 2.720576 | 0 | 11.52225 | 0 |  |  | 0.000412941
2018-04-02 20:28 | 204929.4 | 1800.0014 | 3 | 24 | 4.400239 | 1.121865 | 2.760427 | 0 | 11.69761 | 0 |  |  | 0.000412941
2018-04-02 20:30 | 205049.4 | 1920.0001 | 3 | 24 | 4.40022 | 0.9951162 | 2.795624 | 0 | 11.85248 | 0 |  |  | 0.000412941
2018-04-02 20:32 | 205169.4 | 2040.0014 | 3 | 24 | 4.400223 | 0.8911161 | 2.827018 | 0 | 11.99062 | 0 |  |  | 0.000412941
2018-04-02 20:34 | 205289.4 | 2160.0002 | 3 | 24 | 4.400248 | 0.802597 | 2.855214 | 0 | 12.11469 | 0 |  |  | 0.000412941
2018-04-02 20:36 | 205409.4 | 2280.0013 | 3 | 24 | 4.400215 | 0.7215519 | 2.880587 | 0 | 12.22634 | 0 |  |  | 0.000412941
2018-04-02 20:37 | 205519.1 | 2389.6546 | 3 | 24 | 4.400237 | 0.6519995 | 2.901483 | 0 | 12.31828 | 0 |  |  | 0.000412941
2018-04-02 20:39 | 205639.1 | 120.0011 | 4 | 24 | 4.331383 | 0 | 2.901483 | 0 | 12.31828 | 0 |  |  | 0.000412941
2018-04-02 20:41 | 205759.1 | 239.9998 | 4 | 24 | 4.325614 | 0 | 2.901483 | 0 | 12.31828 | 0 |  |  | 0.000412941
2018-04-02 20:42 | 205819.1 | 300.0035 | 4 | 24 | 4.323965 | 0 | 2.901483 | 0 | 12.31828 | 0 |  |  | 0.000412941
2018-04-02 20:44 | 205939.2 | 120.0005 | 5 | 24 | 4.081062 | -2.282198 | 2.901483 | 0.07606086 | 12.31828 | 0.3129146 |  |  | 0.000412941
2018-04-02 20:46 | 206059.2 | 240.0002 | 5 | 24 | 4.045109 | -2.282066 | 2.901483 | 0.1521251 | 12.31828 | 0.6219241 |  |  | 0.000412941
2018-04-02 20:48 | 206179.2 | 360.0006 | 5 | 24 | 4.014571 | -2.281853 | 2.901483 | 0.228189 | 12.31828 | 0.9284311 |  |  | 0.000412941
2018-04-02 20:50 | 206299.2 | 480.0002 | 5 | 24 | 3.985767 | -2.282141 | 2.901483 | 0.3042511 | 12.31828 | 1.232683 |  |  | 0.000412941
2018-04-02 20:52 | 206419.2 | 600.001 | 5 | 24 | 3.957616 | -2.281828 | 2.901483 | 0.380307 | 12.31828 | 1.53476 |  |  | 0.000412941
2018-04-02 20:54 | 206539.2 | 720.0002 | 5 | 24 | 3.928249 | -2.282098 | 2.901483 | 0.4563808 | 12.31828 | 1.834724 |  |  | 0.000412941
2018-04-02 20:56 | 206659.2 | 840.0006 | 5 | 24 | 3.89939 | -2.281828 | 2.901483 | 0.532436 | 12.31828 | 2.132368 |  |  | 0.000412941
2018-04-02 20:58 | 206779.2 | 960.0002 | 5 | 24 | 3.872888 | -2.281863 | 2.901483 | 0.608512 | 12.31828 | 2.428002 |  |  | 0.000412941
2018-04-02 21:00 | 206899.2 | 1080.0005 | 5 | 24 | 3.847136 | -2.281886 | 2.901483 | 0.6845735 | 12.31828 | 2.721601 |  |  | 0.000412941
2018-04-02 21:02 | 207019.2 | 1200.0009 | 5 | 24 | 3.820674 | -2.281866 | 2.901483 | 0.7606416 | 12.31828 | 3.013241 |  |  | 0.000412941
2018-04-02 21:04 | 207139.2 | 1320.0014 | 5 | 24 | 3.794172 | -2.281797 | 2.901483 | 0.8366953 | 12.31828 | 3.3028 |  |  | 0.000412941
2018-04-02 21:06 | 207259.2 | 1440.0009 | 5 | 24 | 3.771224 | -2.28188 | 2.901483 | 0.9127627 | 12.31828 | 3.59052 |  |  | 0.000412941
2018-04-02 21:08 | 207379.2 | 1560.0005 | 5 | 24 | 3.750391 | -2.28219 | 2.901483 | 0.9888269 | 12.31828 | 3.876572 |  |  | 0.000412941
2018-04-02 21:10 | 207499.2 | 1680.0001 | 5 | 24 | 3.730324 | -2.281855 | 2.901483 | 1.064887 | 12.31828 | 4.161067 |  |  | 0.000412941
2018-04-02 21:12 | 207619.2 | 1800.0005 | 5 | 24 | 3.709582 | -2.282186 | 2.901483 | 1.140947 | 12.31828 | 4.44402 |  |  | 0.000412941
2018-04-02 21:14 | 207739.2 | 1920.001 | 5 | 24 | 3.689102 | -2.282157 | 2.901483 | 1.217014 | 12.31828 | 4.725402 |  |  | 0.000412941
2018-04-02 21:16 | 207859.2 | 2040.0005 | 5 | 24 | 3.670969 | -2.281875 | 2.901483 | 1.293069 | 12.31828 | 5.00528 |  |  | 0.000412941
2018-04-02 21:18 | 207979.2 | 2160.0002 | 5 | 24 | 3.654395 | -2.281821 | 2.901483 | 1.36913 | 12.31828 | 5.283859 |  |  | 0.000412941
2018-04-02 21:20 | 208099.2 | 2280.0006 | 5 | 24 | 3.638042 | -2.281864 | 2.901483 | 1.44519 | 12.31828 | 5.561191 |  |  | 0.000412941
2018-04-02 21:22 | 208219.2 | 2400.0001 | 5 | 24 | 3.620998 | -2.281871 | 2.901483 | 1.52125 | 12.31828 | 5.837251 |  |  | 0.000412941
2018-04-02 21:24 | 208339.2 | 2520.0014 | 5 | 24 | 3.60648 | -2.281835 | 2.901483 | 1.59732 | 12.31828 | 6.112134 |  |  | 0.000412941
2018-04-02 21:26 | 208459.2 | 2640.0001 | 5 | 24 | 3.593859 | -2.281922 | 2.901483 | 1.67338 | 12.31828 | 6.385951 |  |  | 0.000412941
2018-04-02 21:28 | 208579.2 | 2760.0006 | 5 | 24 | 3.582175 | -2.281835 | 2.901483 | 1.74944 | 12.31828 | 6.658858 |  |  | 0.000412941
2018-04-02 21:30 | 208699.2 | 2880.0001 | 5 | 24 | 3.569718 | -2.281891 | 2.901483 | 1.825496 | 12.31828 | 6.93084 |  |  | 0.000412941
2018-04-02 21:32 | 208819.2 | 3000.0006 | 5 | 24 | 3.557267 | -2.281912 | 2.901483 | 1.90156 | 12.31828 | 7.201875 |  |  | 0.000412941
2018-04-02 21:34 | 208939.2 | 3120.0001 | 5 | 24 | 3.54669 | -2.281889 | 2.901483 | 1.977618 | 12.31828 | 7.472028 |  |  | 0.000412941
2018-04-02 21:36 | 209059.2 | 3240.0006 | 5 | 24 | 3.536937 | -2.281802 | 2.901483 | 2.053679 | 12.31828 | 7.741413 |  |  | 0.000412941
2018-04-02 21:38 | 209179.2 | 3360.0009 | 5 | 24 | 3.526005 | -2.281845 | 2.901483 | 2.129745 | 12.31828 | 8.010049 |  |  | 0.000412941
2018-04-02 21:40 | 209299.2 | 3480.0006 | 5 | 24 | 3.512346 | -2.281905 | 2.901483 | 2.205794 | 12.31828 | 8.277697 |  |  | 0.000412941
2018-04-02 21:42 | 209419.2 | 3600.0001 | 5 | 24 | 3.499529 | -2.281932 | 2.901483 | 2.281863 | 12.31828 | 8.544379 |  |  | 0.000412941
2018-04-02 21:44 | 209539.2 | 3720.0014 | 5 | 24 | 3.486524 | -2.281922 | 2.901483 | 2.357931 | 12.31828 | 8.810091 |  |  | 0.000412941
2018-04-02 21:46 | 209659.2 | 3840.0001 | 5 | 24 | 3.471987 | -2.281891 | 2.901483 | 2.433986 | 12.31828 | 9.074735 |  |  | 0.000412941
2018-04-02 21:48 | 209779.2 | 3960.0014 | 5 | 24 | 3.451931 | -2.281896 | 2.901483 | 2.510048 | 12.31828 | 9.33811 |  |  | 0.000412941
2018-04-02 21:50 | 209899.2 | 4080.001 | 5 | 24 | 3.424754 | -2.281893 | 2.901483 | 2.58611 | 12.31828 | 9.599658 |  |  | 0.000412941
2018-04-02 21:52 | 210019.2 | 4200.0014 | 5 | 24 | 3.390618 | -2.281863 | 2.901483 | 2.662167 | 12.31828 | 9.858909 |  |  | 0.000412941
2018-04-02 21:54 | 210139.2 | 4320.0009 | 5 | 24 | 3.341028 | -2.281909 | 2.901483 | 2.738225 | 12.31828 | 10.11504 |  |  | 0.000412941
2018-04-02 21:56 | 210259.2 | 4440.0006 | 5 | 24 | 3.252988 | -2.281893 | 2.901483 | 2.814287 | 12.31828 | 10.36619 |  |  | 0.000412941
2018-04-02 21:58 | 210379.2 | 4560.0001 | 5 | 24 | 3.048822 | -2.281848 | 2.901483 | 2.890354 | 12.31828 | 10.60714 |  |  | 0.000412941
2018-04-02 21:59 | 210395.1 | 4575.8599 | 5 | 24 | 2.999998 | -2.281914 | 2.901483 | 2.900407 | 12.31828 | 10.63755 |  |  | 0.000412941
2018-04-02 22:01 | 210515.1 | 120.0005 | 6 | 24 | 3.370205 | 0 | 2.901483 | 2.900407 | 12.31828 | 10.63755 |  |  | 0.000412941
2018-04-02 22:03 | 210635.1 | 240.0002 | 6 | 24 | 3.385814 | 0 | 2.901483 | 2.900407 | 12.31828 | 10.63755 |  |  | 0.000412941
2018-04-02 22:04 | 210695.1 | 300.0046 | 6 | 24 | 3.389549 | 0 | 2.901483 | 2.900407 | 12.31828 | 10.63755 |  |  | 0.000412941
2018-04-02 22:04 | 210695.1 | 0.0024 | 7 | 25 | 3.389764 | 0 | 0 | 0 | 0 | 0 |  |  | 0.000412941
2018-04-02 22:06 | 210815.2 | 120.0006 | 2 | 25 | 4.089241 | 4.890054 | 0.1623977 | 0 | 0.6449919 | 0 |  |  | 0.000412941
2018-04-02 22:08 | 210935.2 | 240.0027 | 2 | 25 | 4.121903 | 4.890046 | 0.3254105 | 0 | 1.314069 | 0 |  |  | 0.000412941
2018-04-02 22:10 | 211055.2 | 360.0014 | 2 | 25 | 4.155049 | 4.890014 | 0.4883971 | 0 | 1.988704 | 0 |  |  | 0.000412941
2018-04-02 22:12 | 211175.2 | 480.0002 | 2 | 25 | 4.18056 | 4.890086 | 0.6513964 | 0 | 2.668153 | 0 |  |  | 0.000412941
2018-04-02 22:14 | 211295.2 | 600.0023 | 2 | 25 | 4.200275 | 4.833089 | 0.8142687 | 0 | 3.350838 | 0 |  |  | 0.000412941
2018-04-02 22:16 | 211415.2 | 720.0018 | 2 | 25 | 4.20029 | 4.454082 | 0.9691212 | 0 | 4.001263 | 0 |  |  | 0.000412941
2018-04-02 22:18 | 211535.2 | 840.0007 | 2 | 25 | 4.200307 | 4.096734 | 1.11142 | 0 | 4.598959 | 0 |  |  | 0.000412941
2018-04-02 22:20 | 211655.2 | 960.0018 | 2 | 25 | 4.200262 | 3.788922 | 1.242733 | 0 | 5.150511 | 0 |  |  | 0.000412941
2018-04-02 22:22 | 211775.2 | 1080.0006 | 2 | 25 | 4.200266 | 3.516303 | 1.364408 | 0 | 5.66158 | 0 |  |  | 0.000412941
2018-04-02 22:24 | 211889.1 | 1193.8413 | 2 | 25 | 4.200284 | 3.259984 | 1.471559 | 0 | 6.111645 | 0 |  |  | 0.000412941
2018-04-02 22:26 | 212009.1 | 120.0006 | 3 | 25 | 4.222354 | 3.26006 | 1.579832 | 0 | 6.567498 | 0 |  |  | 0.000412941
2018-04-02 22:28 | 212129.1 | 240.001 | 3 | 25 | 4.246988 | 3.260079 | 1.688504 | 0 | 7.027685 | 0 |  |  | 0.000412941
2018-04-02 22:30 | 212249.1 | 360.0005 | 3 | 25 | 4.272685 | 3.26007 | 1.797164 | 0 | 7.490545 | 0 |  |  | 0.000412941
2018-04-02 22:32 | 212369.1 | 480.0002 | 3 | 25 | 4.300143 | 3.260089 | 1.90584 | 0 | 7.956337 | 0 |  |  | 0.000412941
2018-04-02 22:34 | 212489.1 | 600.0013 | 3 | 25 | 4.331815 | 3.260121 | 2.014506 | 0 | 8.425288 | 0 |  |  | 0.000412941
2018-04-02 22:36 | 212609.1 | 720.0002 | 3 | 25 | 4.36729 | 3.260003 | 2.123141 | 0 | 8.897793 | 0 |  |  | 0.000412941
2018-04-02 22:38 | 212729.1 | 840.0014 | 3 | 25 | 4.400306 | 3.204242 | 2.231747 | 0 | 9.374044 | 0 |  |  | 0.000412941
2018-04-02 22:40 | 212849.1 | 960.001 | 3 | 25 | 4.400294 | 2.79263 | 2.331247 | 0 | 9.811876 | 0 |  |  | 0.000412941
2018-04-02 22:42 | 212969.1 | 1080.0022 | 3 | 25 | 4.400272 | 2.442138 | 2.418415 | 0 | 10.19544 | 0 |  |  | 0.000412941
2018-04-02 22:44 | 213089.1 | 1200.001 | 3 | 25 | 4.400307 | 2.120936 | 2.494349 | 0 | 10.52957 | 0 |  |  | 0.000412941
2018-04-02 22:46 | 213209.1 | 1320.0015 | 3 | 25 | 4.400237 | 1.856433 | 2.560494 | 0 | 10.82063 | 0 |  |  | 0.000412941
2018-04-02 22:48 | 213329.1 | 1440.001 | 3 | 25 | 4.400211 | 1.634624 | 2.618585 | 0 | 11.07624 | 0 |  |  | 0.000412941
2018-04-02 22:50 | 213449.1 | 1560.0008 | 3 | 25 | 4.400284 | 1.44742 | 2.6699 | 0 | 11.30204 | 0 |  |  | 0.000412941
2018-04-02 22:52 | 213569.1 | 1680.0002 | 3 | 25 | 4.400245 | 1.27536 | 2.715241 | 0 | 11.50156 | 0 |  |  | 0.000412941
2018-04-02 22:54 | 213689.1 | 1800.0022 | 3 | 25 | 4.400239 | 1.125903 | 2.755169 | 0 | 11.67725 | 0 |  |  | 0.000412941
2018-04-02 22:56 | 213809.1 | 1920.0004 | 3 | 25 | 4.400207 | 1.004076 | 2.790608 | 0 | 11.83319 | 0 |  |  | 0.000412941
2018-04-02 22:58 | 213929.1 | 2040.0022 | 3 | 25 | 4.400252 | 0.9013834 | 2.822308 | 0 | 11.97267 | 0 |  |  | 0.000412941
2018-04-02 23:00 | 214049.1 | 2160.0009 | 3 | 25 | 4.400242 | 0.808938 | 2.850777 | 0 | 12.09794 | 0 |  |  | 0.000412941
2018-04-02 23:02 | 214169.1 | 2280.0008 | 3 | 25 | 4.400248 | 0.7224321 | 2.876262 | 0 | 12.21008 | 0 |  |  | 0.000412941
2018-04-02 23:04 | 214285.3 | 2396.2806 | 3 | 25 | 4.400215 | 0.6519985 | 2.898414 | 0 | 12.30756 | 0 |  |  | 0.000412941
2018-04-02 23:06 | 214405.4 | 120.0012 | 4 | 25 | 4.331024 | 0 | 2.898414 | 0 | 12.30756 | 0 |  |  | 0.000412941
2018-04-02 23:08 | 214525.4 | 240.0009 | 4 | 25 | 4.325199 | 0 | 2.898414 | 0 | 12.30756 | 0 |  |  | 0.000412941
2018-04-02 23:09 | 214585.4 | 300.0037 | 4 | 25 | 4.32353 | 0 | 2.898414 | 0 | 12.30756 | 0 |  |  | 0.000412941
2018-04-02 23:11 | 214705.5 | 120.0009 | 5 | 25 | 4.078232 | -2.281841 | 2.898414 | 0.07605748 | 12.30756 | 0.3127601 |  |  | 0.000412941
2018-04-02 23:13 | 214825.5 | 240.0008 | 5 | 25 | 4.043467 | -2.281866 | 2.898414 | 0.1521215 | 12.30756 | 0.6215833 |  |  | 0.000412941
2018-04-02 23:15 | 214945.5 | 360.0004 | 5 | 25 | 4.013325 | -2.281863 | 2.898414 | 0.228175 | 12.30756 | 0.9279447 |  |  | 0.000412941
2018-04-02 23:17 | 215065.5 | 480.0008 | 5 | 25 | 3.984872 | -2.281914 | 2.898414 | 0.3042299 | 12.30756 | 1.232098 |  |  | 0.000412941
2018-04-02 23:19 | 215185.5 | 600.0006 | 5 | 25 | 3.955473 | -2.281863 | 2.898414 | 0.3803034 | 12.30756 | 1.534135 |  |  | 0.000412941
2018-04-02 23:21 | 215305.5 | 720.0001 | 5 | 25 | 3.925557 | -2.281853 | 2.898414 | 0.4563571 | 12.30756 | 1.83381 |  |  | 0.000412941
2018-04-02 23:23 | 215425.5 | 840.0013 | 5 | 25 | 3.897985 | -2.281866 | 2.898414 | 0.532425 | 12.30756 | 2.131359 |  |  | 0.000412941
2018-04-02 23:25 | 215545.5 | 960.0008 | 5 | 25 | 3.872159 | -2.281857 | 2.898414 | 0.6084853 | 12.30756 | 2.426847 |  |  | 0.000412941
2018-04-02 23:27 | 215665.5 | 1080.0004 | 5 | 25 | 3.845927 | -2.281947 | 2.898414 | 0.6845474 | 12.30756 | 2.720382 |  |  | 0.000412941
2018-04-02 23:29 | 215785.5 | 1200.0008 | 5 | 25 | 3.81799 | -2.281879 | 2.898414 | 0.760601 | 12.30756 | 3.011819 |  |  | 0.000412941
2018-04-02 23:31 | 215905.5 | 1320.0005 | 5 | 25 | 3.792693 | -2.281846 | 2.898414 | 0.836668 | 12.30756 | 3.301255 |  |  | 0.000412941
2018-04-02 23:33 | 216025.5 | 1440.0008 | 5 | 25 | 3.770416 | -2.28188 | 2.898414 | 0.9127299 | 12.30756 | 3.588871 |  |  | 0.000412941
2018-04-02 23:35 | 216145.5 | 1560.0013 | 5 | 25 | 3.749989 | -2.281916 | 2.898414 | 0.9887905 | 12.30756 | 3.874876 |  |  | 0.000412941
2018-04-02 23:37 | 216265.5 | 1680.0008 | 5 | 25 | 3.728974 | -2.28194 | 2.898414 | 1.064853 | 12.30756 | 4.159321 |  |  | 0.000412941
2018-04-02 23:39 | 216385.5 | 1800.0013 | 5 | 25 | 3.707615 | -2.281861 | 2.898414 | 1.140908 | 12.30756 | 4.442103 |  |  | 0.000412941
2018-04-02 23:41 | 216505.5 | 1920.0001 | 5 | 25 | 3.688543 | -2.281893 | 2.898414 | 1.216976 | 12.30756 | 4.723398 |  |  | 0.000412941
2018-04-02 23:43 | 216625.5 | 2040.0005 | 5 | 25 | 3.67106 | -2.281898 | 2.898414 | 1.293033 | 12.30756 | 5.003258 |  |  | 0.000412941
2018-04-02 23:45 | 216745.5 | 2160.0016 | 5 | 25 | 3.654124 | -2.281886 | 2.898414 | 1.369097 | 12.30756 | 5.28185 |  |  | 0.000412941
2018-04-02 23:47 | 216865.5 | 2280.0005 | 5 | 25 | 3.636381 | -2.281835 | 2.898414 | 1.445156 | 12.30756 | 5.559114 |  |  | 0.000412941
2018-04-02 23:49 | 216985.5 | 2400.0017 | 5 | 25 | 3.620533 | -2.281882 | 2.898414 | 1.521225 | 12.30756 | 5.835107 |  |  | 0.000412941
2018-04-02 23:51 | 217105.5 | 2520.0013 | 5 | 25 | 3.606728 | -2.281848 | 2.898414 | 1.597277 | 12.30756 | 6.109924 |  |  | 0.000412941
2018-04-02 23:53 | 217225.5 | 2640.0016 | 5 | 25 | 3.594555 | -2.281876 | 2.898414 | 1.673345 | 12.30756 | 6.383817 |  |  | 0.000412941
2018-04-02 23:55 | 217345.5 | 2760.0013 | 5 | 25 | 3.582041 | -2.281991 | 2.898414 | 1.749408 | 12.30756 | 6.65676 |  |  | 0.000412941
2018-04-02 23:57 | 217465.5 | 2880.0008 | 5 | 25 | 3.569046 | -2.281814 | 2.898414 | 1.82547 | 12.30756 | 6.92871 |  |  | 0.000412941
2018-04-02 23:59 | 217585.5 | 3000.0013 | 5 | 25 | 3.558149 | -2.281875 | 2.898414 | 1.901521 | 12.30756 | 7.199717 |  |  | 0.000412941
2018-04-03 00:01 | 217705.5 | 3120.0016 | 5 | 25 | 3.54846 | -2.28203 | 2.898414 | 1.977594 | 12.30756 | 7.470015 |  |  | 0.000412941
2018-04-03 00:03 | 217825.5 | 3240.0013 | 5 | 25 | 3.538353 | -2.281893 | 2.898414 | 2.053648 | 12.30756 | 7.739516 |  |  | 0.000412941
2018-04-03 00:05 | 217945.5 | 3360.0008 | 5 | 25 | 3.525552 | -2.28185 | 2.898414 | 2.129711 | 12.30756 | 8.008183 |  |  | 0.000412941
2018-04-03 00:07 | 218065.5 | 3480.0005 | 5 | 25 | 3.513163 | -2.281929 | 2.898414 | 2.205779 | 12.30756 | 8.275879 |  |  | 0.000412941
2018-04-03 00:09 | 218185.5 | 3600.0017 | 5 | 25 | 3.501405 | -2.281894 | 2.898414 | 2.281831 | 12.30756 | 8.542615 |  |  | 0.000412941
2018-04-03 00:11 | 218305.5 | 3720.0012 | 5 | 25 | 3.489204 | -2.281923 | 2.898414 | 2.357898 | 12.30756 | 8.808511 |  |  | 0.000412941
2018-04-03 00:13 | 218425.5 | 3840.0009 | 5 | 25 | 3.473199 | -2.281784 | 2.898414 | 2.433959 | 12.30756 | 9.073328 |  |  | 0.000412941
2018-04-03 00:15 | 218545.5 | 3960.0013 | 5 | 25 | 3.451764 | -2.281911 | 2.898414 | 2.510014 | 12.30756 | 9.336683 |  |  | 0.000412941
2018-04-03 00:17 | 218665.5 | 4080.0016 | 5 | 25 | 3.427152 | -2.281848 | 2.898414 | 2.586078 | 12.30756 | 9.598341 |  |  | 0.000412941
2018-04-03 00:19 | 218785.5 | 4200.0013 | 5 | 25 | 3.393941 | -2.281853 | 2.898414 | 2.662137 | 12.30756 | 9.857806 |  |  | 0.000412941
2018-04-03 00:21 | 218905.5 | 4320.0009 | 5 | 25 | 3.343073 | -2.281838 | 2.898414 | 2.738194 | 12.30756 | 10.11416 |  |  | 0.000412941
2018-04-03 00:23 | 219025.5 | 4440.0013 | 5 | 25 | 3.250646 | -2.281809 | 2.898414 | 2.814263 | 12.30756 | 10.36535 |  |  | 0.000412941
2018-04-03 00:25 | 219145.5 | 4560.0008 | 5 | 25 | 3.04385 | -2.281882 | 2.898414 | 2.890319 | 12.30756 | 10.60598 |  |  | 0.000412941
2018-04-03 00:25 | 219159.6 | 4574.1125 | 5 | 25 | 3 | -2.281879 | 2.898414 | 2.899263 | 12.30756 | 10.63301 |  |  | 0.000412941
2018-04-03 00:27 | 219279.6 | 120.0012 | 6 | 25 | 3.367485 | 0 | 2.898414 | 2.899263 | 12.30756 | 10.63301 |  |  | 0.000412941
2018-04-03 00:29 | 219399.6 | 240 | 6 | 25 | 3.382902 | 0 | 2.898414 | 2.899263 | 12.30756 | 10.63301 |  |  | 0.000412941
2018-04-03 00:30 | 219459.6 | 300.0004 | 6 | 25 | 3.386676 | 0 | 2.898414 | 2.899263 | 12.30756 | 10.63301 |  |  | 0.000412941
2018-04-03 00:30 | 219459.6 | 0.0025 | 7 | 26 | 3.386649 | 0 | 0 | 0 | 0 | 0 |  |  | 0.000412941
2018-04-03 00:32 | 219579.7 | 120.0006 | 2 | 26 | 4.089409 | 4.890084 | 0.1623847 | 0 | 0.6446183 | 0 |  |  | 0.000412941
2018-04-03 00:34 | 219699.7 | 240.0001 | 2 | 26 | 4.120162 | 4.890077 | 0.325405 | 0 | 1.31365 | 0 |  |  | 0.000412941
2018-04-03 00:36 | 219819.7 | 360.0006 | 2 | 26 | 4.152742 | 4.890113 | 0.4883868 | 0 | 1.987919 | 0 |  |  | 0.000412941
2018-04-03 00:38 | 219939.7 | 480.0002 | 2 | 26 | 4.178214 | 4.890117 | 0.6513876 | 0 | 2.66695 | 0 |  |  | 0.000412941
2018-04-03 00:40 | 220059.7 | 600.0023 | 2 | 26 | 4.20032 | 4.838872 | 0.8143162 | 0 | 3.349659 | 0 |  |  | 0.000412941
2018-04-03 00:42 | 220179.7 | 720.0002 | 2 | 26 | 4.200289 | 4.448997 | 0.9688236 | 0 | 3.998635 | 0 |  |  | 0.000412941
2018-04-03 00:44 | 220299.7 | 840.0006 | 2 | 26 | 4.200304 | 4.115222 | 1.111479 | 0 | 4.597829 | 0 |  |  | 0.000412941
2018-04-03 00:46 | 220419.7 | 960.001 | 2 | 26 | 4.200303 | 3.815921 | 1.243505 | 0 | 5.152375 | 0 |  |  | 0.000412941
2018-04-03 00:48 | 220539.7 | 1080.0014 | 2 | 26 | 4.200275 | 3.528394 | 1.36588 | 0 | 5.666386 | 0 |  |  | 0.000412941
2018-04-03 00:50 | 220648 | 1188.2651 | 2 | 26 | 4.200295 | 3.25999 | 1.467954 | 0 | 6.095122 | 0 |  |  | 0.000412941
2018-04-03 00:52 | 220768 | 120.0005 | 3 | 26 | 4.221185 | 3.26007 | 1.576238 | 0 | 6.550993 | 0 |  |  | 0.000412941
2018-04-03 00:54 | 220888 | 240.001 | 3 | 26 | 4.244879 | 3.260068 | 1.684907 | 0 | 7.010978 | 0 |  |  | 0.000412941
2018-04-03 00:56 | 221008 | 360.0014 | 3 | 26 | 4.269992 | 3.260066 | 1.79356 | 0 | 7.47354 | 0 |  |  | 0.000412941
2018-04-03 00:58 | 221128 | 480.0002 | 3 | 26 | 4.298766 | 3.260076 | 1.902228 | 0 | 7.939073 | 0 |  |  | 0.000412941
2018-04-03 01:00 | 221248 | 600.0005 | 3 | 26 | 4.331762 | 3.260062 | 2.010892 | 0 | 8.407975 | 0 |  |  | 0.000412941
2018-04-03 01:02 | 221368 | 720.0002 | 3 | 26 | 4.365641 | 3.260089 | 2.119561 | 0 | 8.880528 | 0 |  |  | 0.000412941
2018-04-03 01:04 | 221488 | 840.0005 | 3 | 26 | 4.400324 | 3.241645 | 2.228228 | 0 | 9.356852 | 0 |  |  | 0.000412941
2018-04-03 01:06 | 221608 | 960.0002 | 3 | 26 | 4.400269 | 2.806821 | 2.328539 | 0 | 9.798251 | 0 |  |  | 0.000412941
2018-04-03 01:08 | 221728 | 1080.0023 | 3 | 26 | 4.400264 | 2.441148 | 2.415949 | 0 | 10.18288 | 0 |  |  | 0.000412941
2018-04-03 01:10 | 221848 | 1200.0002 | 3 | 26 | 4.400283 | 2.128457 | 2.491924 | 0 | 10.51719 | 0 |  |  | 0.000412941
2018-04-03 01:12 | 221968 | 1320.0023 | 3 | 26 | 4.400261 | 1.867812 | 2.558425 | 0 | 10.80982 | 0 |  |  | 0.000412941
2018-04-03 01:14 | 222088 | 1440.0019 | 3 | 26 | 4.400251 | 1.647336 | 2.616928 | 0 | 11.06724 | 0 |  |  | 0.000412941
2018-04-03 01:16 | 222208 | 1560.0031 | 3 | 26 | 4.400275 | 1.45053 | 2.668505 | 0 | 11.2942 | 0 |  |  | 0.000412941
2018-04-03 01:18 | 222328 | 1680.0002 | 3 | 26 | 4.400267 | 1.27328 | 2.713799 | 0 | 11.4935 | 0 |  |  | 0.000412941
2018-04-03 01:20 | 222448 | 1800.0014 | 3 | 26 | 4.400278 | 1.130837 | 2.753783 | 0 | 11.66944 | 0 |  |  | 0.000412941
2018-04-03 01:22 | 222568 | 1920.0009 | 3 | 26 | 4.400207 | 1.009632 | 2.789387 | 0 | 11.82611 | 0 |  |  | 0.000412941
2018-04-03 01:24 | 222688 | 2040.0012 | 3 | 26 | 4.400196 | 0.9050055 | 2.821277 | 0 | 11.96643 | 0 |  |  | 0.000412941
2018-04-03 01:26 | 222808 | 2160.0018 | 3 | 26 | 4.400226 | 0.8074341 | 2.849804 | 0 | 12.09196 | 0 |  |  | 0.000412941
2018-04-03 01:28 | 222928 | 2280.0021 | 3 | 26 | 4.400161 | 0.722312 | 2.875259 | 0 | 12.20396 | 0 |  |  | 0.000412941
2018-04-03 01:30 | 223048 | 2400.0009 | 3 | 26 | 4.40022 | 0.6534834 | 2.898178 | 0 | 12.30481 | 0 |  |  | 0.000412941
2018-04-03 01:30 | 223050.2 | 2402.1553 | 3 | 26 | 4.400226 | 0.6519985 | 2.898568 | 0 | 12.30653 | 0 |  |  | 0.000412941
2018-04-03 01:32 | 223170.2 | 120.001 | 4 | 26 | 4.330969 | 0 | 2.898568 | 0 | 12.30653 | 0 |  |  | 0.000412941
2018-04-03 01:34 | 223290.2 | 240.0007 | 4 | 26 | 4.325141 | 0 | 2.898568 | 0 | 12.30653 | 0 |  |  | 0.000412941
2018-04-03 01:35 | 223350.2 | 300.0027 | 4 | 26 | 4.323489 | 0 | 2.898568 | 0 | 12.30653 | 0 |  |  | 0.000412941
2018-04-03 01:37 | 223470.3 | 120.0013 | 5 | 26 | 4.077533 | -2.282159 | 2.898568 | 0.07606122 | 12.30653 | 0.3126844 |  |  | 0.000412941
2018-04-03 01:39 | 223590.3 | 240.0009 | 5 | 26 | 4.043542 | -2.281832 | 2.898568 | 0.152115 | 12.30653 | 0.6214519 |  |  | 0.000412941
2018-04-03 01:41 | 223710.3 | 360.0006 | 5 | 26 | 4.014088 | -2.282243 | 2.898568 | 0.2281745 | 12.30653 | 0.9278722 |  |  | 0.000412941
2018-04-03 01:43 | 223830.3 | 480.0001 | 5 | 26 | 3.984638 | -2.281857 | 2.898568 | 0.3042418 | 12.30653 | 1.2321 |  |  | 0.000412941
2018-04-03 01:45 | 223950.3 | 600.0013 | 5 | 26 | 3.953979 | -2.281863 | 2.898568 | 0.3802979 | 12.30653 | 1.533982 |  |  | 0.000412941
2018-04-03 01:47 | 224070.3 | 720.001 | 5 | 26 | 3.925427 | -2.281945 | 2.898568 | 0.4563614 | 12.30653 | 1.833637 |  |  | 0.000412941
2018-04-03 01:49 | 224190.3 | 840.0006 | 5 | 26 | 3.898546 | -2.281869 | 2.898568 | 0.5324345 | 12.30653 | 2.131221 |  |  | 0.000412941
2018-04-03 01:51 | 224310.3 | 960.001 | 5 | 26 | 3.872503 | -2.281845 | 2.898568 | 0.6084955 | 12.30653 | 2.426764 |  |  | 0.000412941
2018-04-03 01:53 | 224430.3 | 1080.0013 | 5 | 26 | 3.844952 | -2.281839 | 2.898568 | 0.6845595 | 12.30653 | 2.720292 |  |  | 0.000412941
2018-04-03 01:55 | 224550.3 | 1200.0001 | 5 | 26 | 3.817441 | -2.28185 | 2.898568 | 0.7606211 | 12.30653 | 3.011676 |  |  | 0.000412941
2018-04-03 01:57 | 224670.3 | 1320.0014 | 5 | 26 | 3.793051 | -2.281878 | 2.898568 | 0.8366883 | 12.30653 | 3.301112 |  |  | 0.000412941
2018-04-03 01:59 | 224790.3 | 1440.001 | 5 | 26 | 3.771429 | -2.282174 | 2.898568 | 0.9127479 | 12.30653 | 3.588776 |  |  | 0.000412941
2018-04-03 02:01 | 224910.3 | 1560.0013 | 5 | 26 | 3.75012 | -2.281893 | 2.898568 | 0.9888111 | 12.30653 | 3.874837 |  |  | 0.000412941
2018-04-03 02:03 | 225030.3 | 1680.0001 | 5 | 26 | 3.727945 | -2.281823 | 2.898568 | 1.064871 | 12.30653 | 4.159221 |  |  | 0.000412941
2018-04-03 02:05 | 225150.3 | 1800.0014 | 5 | 26 | 3.708003 | -2.281848 | 2.898568 | 1.140938 | 12.30653 | 4.442023 |  |  | 0.000412941
2018-04-03 02:07 | 225270.3 | 1920.0009 | 5 | 26 | 3.689523 | -2.281845 | 2.898568 | 1.216994 | 12.30653 | 4.723322 |  |  | 0.000412941
2018-04-03 02:09 | 225390.3 | 2040.0013 | 5 | 26 | 3.672016 | -2.281907 | 2.898568 | 1.293059 | 12.30653 | 5.003305 |  |  | 0.000412941
2018-04-03 02:11 | 225510.3 | 2160.001 | 5 | 26 | 3.653759 | -2.281912 | 2.898568 | 1.369111 | 12.30653 | 5.281883 |  |  | 0.000412941
2018-04-03 02:13 | 225630.3 | 2280.0013 | 5 | 26 | 3.636497 | -2.28188 | 2.898568 | 1.445173 | 12.30653 | 5.559118 |  |  | 0.000412941
2018-04-03 02:15 | 225750.3 | 2400.0001 | 5 | 26 | 3.621542 | -2.281802 | 2.898568 | 1.521234 | 12.30653 | 5.835133 |  |  | 0.000412941
2018-04-03 02:17 | 225870.3 | 2520.0013 | 5 | 26 | 3.608322 | -2.281863 | 2.898568 | 1.597298 | 12.30653 | 6.110088 |  |  | 0.000412941
2018-04-03 02:19 | 225990.3 | 2640.0001 | 5 | 26 | 3.595157 | -2.281893 | 2.898568 | 1.67336 | 12.30653 | 6.384049 |  |  | 0.000412941
2018-04-03 02:21 | 226110.3 | 2760.0013 | 5 | 26 | 3.581183 | -2.281832 | 2.898568 | 1.749426 | 12.30653 | 6.656979 |  |  | 0.000412941
2018-04-03 02:23 | 226230.3 | 2880.001 | 5 | 26 | 3.569432 | -2.281905 | 2.898568 | 1.825478 | 12.30653 | 6.928879 |  |  | 0.000412941
2018-04-03 02:25 | 226350.3 | 3000.0013 | 5 | 26 | 3.559 | -2.281886 | 2.898568 | 1.901541 | 12.30653 | 7.199974 |  |  | 0.000412941
2018-04-03 02:27 | 226470.3 | 3120.001 | 5 | 26 | 3.549064 | -2.281887 | 2.898568 | 1.977603 | 12.30653 | 7.470308 |  |  | 0.000412941
2018-04-03 02:29 | 226590.3 | 3240.0005 | 5 | 26 | 3.537189 | -2.28182 | 2.898568 | 2.053656 | 12.30653 | 7.739795 |  |  | 0.000412941
2018-04-03 02:31 | 226710.3 | 3360.001 | 5 | 26 | 3.524782 | -2.281929 | 2.898568 | 2.129723 | 12.30653 | 8.008368 |  |  | 0.000412941
2018-04-03 02:33 | 226830.3 | 3480.0005 | 5 | 26 | 3.51351 | -2.281898 | 2.898568 | 2.205786 | 12.30653 | 8.276042 |  |  | 0.000412941
2018-04-03 02:35 | 226950.3 | 3600.0009 | 5 | 26 | 3.502456 | -2.281875 | 2.898568 | 2.281837 | 12.30653 | 8.54283 |  |  | 0.000412941
2018-04-03 02:37 | 227070.3 | 3720.0014 | 5 | 26 | 3.488922 | -2.281884 | 2.898568 | 2.357904 | 12.30653 | 8.808759 |  |  | 0.000412941
2018-04-03 02:39 | 227190.3 | 3840.0009 | 5 | 26 | 3.470829 | -2.281873 | 2.898568 | 2.433965 | 12.30653 | 9.073459 |  |  | 0.000412941
2018-04-03 02:41 | 227310.3 | 3960.0013 | 5 | 26 | 3.451699 | -2.281868 | 2.898568 | 2.510019 | 12.30653 | 9.336717 |  |  | 0.000412941
2018-04-03 02:43 | 227430.3 | 4080.001 | 5 | 26 | 3.427603 | -2.281917 | 2.898568 | 2.58609 | 12.30653 | 9.598408 |  |  | 0.000412941
2018-04-03 02:45 | 227550.3 | 4200.0013 | 5 | 26 | 3.394122 | -2.281898 | 2.898568 | 2.662152 | 12.30653 | 9.857945 |  |  | 0.000412941
2018-04-03 02:47 | 227670.3 | 4320.001 | 5 | 26 | 3.340145 | -2.281898 | 2.898568 | 2.738213 | 12.30653 | 10.11424 |  |  | 0.000412941
2018-04-03 02:49 | 227790.3 | 4440.0005 | 5 | 26 | 3.247627 | -2.281917 | 2.898568 | 2.814273 | 12.30653 | 10.36511 |  |  | 0.000412941
2018-04-03 02:51 | 227910.3 | 4560.0001 | 5 | 26 | 3.041753 | -2.281884 | 2.898568 | 2.89033 | 12.30653 | 10.60559 |  |  | 0.000412941
2018-04-03 02:51 | 227923.6 | 4573.351 | 5 | 26 | 2.999995 | -2.281875 | 2.898568 | 2.898797 | 12.30653 | 10.63117 |  |  | 0.000412941
2018-04-03 02:53 | 228043.7 | 120.0003 | 6 | 26 | 3.36702 | 0 | 2.898568 | 2.898797 | 12.30653 | 10.63117 |  |  | 0.000412941
2018-04-03 02:55 | 228163.7 | 240.0006 | 6 | 26 | 3.382547 | 0 | 2.898568 | 2.898797 | 12.30653 | 10.63117 |  |  | 0.000412941
2018-04-03 02:56 | 228223.7 | 300.002 | 6 | 26 | 3.386491 | 0 | 2.898568 | 2.898797 | 12.30653 | 10.63117 |  |  | 0.000412941
2018-04-03 02:56 | 228223.7 | 0.0025 | 7 | 27 | 3.386605 | 0 | 0 | 0 | 0 | 0 |  |  | 0.000412941
2018-04-03 02:58 | 228343.8 | 120.0005 | 2 | 27 | 4.090353 | 4.890077 | 0.1623943 | 1.72e-10 | 0.6449663 | 5.83e-10 |  |  | 0.000412941
2018-04-03 03:00 | 228463.8 | 240.0001 | 2 | 27 | 4.119879 | 4.890069 | 0.3254021 | 1.72e-10 | 1.313964 | 5.83e-10 |  |  | 0.000412941
2018-04-03 03:02 | 228583.8 | 360.0012 | 2 | 27 | 4.151555 | 4.890088 | 0.4883857 | 1.72e-10 | 1.988111 | 5.83e-10 |  |  | 0.000412941
2018-04-03 03:04 | 228703.8 | 480.0001 | 2 | 27 | 4.178635 | 4.890025 | 0.6513803 | 1.72e-10 | 2.667041 | 5.83e-10 |  |  | 0.000412941
2018-04-03 03:06 | 228823.8 | 600.0013 | 2 | 27 | 4.200256 | 4.810678 | 0.8141375 | 1.72e-10 | 3.349229 | 5.83e-10 |  |  | 0.000412941
2018-04-03 03:08 | 228943.8 | 720.0027 | 2 | 27 | 4.200321 | 4.460979 | 0.968569 | 1.72e-10 | 3.997885 | 5.83e-10 |  |  | 0.000412941
2018-04-03 03:10 | 229063.8 | 840.0006 | 2 | 27 | 4.200288 | 4.135091 | 1.111691 | 1.72e-10 | 4.599037 | 5.83e-10 |  |  | 0.000412941
2018-04-03 03:12 | 229183.8 | 960.001 | 2 | 27 | 4.200275 | 3.82829 | 1.244425 | 1.72e-10 | 5.156559 | 5.83e-10 |  |  | 0.000412941
2018-04-03 03:14 | 229303.8 | 1080.0013 | 2 | 27 | 4.200306 | 3.517213 | 1.366876 | 1.72e-10 | 5.670887 | 5.83e-10 |  |  | 0.000412941
2018-04-03 03:16 | 229411.5 | 1187.7449 | 2 | 27 | 4.200249 | 3.259986 | 1.468142 | 1.72e-10 | 6.096233 | 5.83e-10 |  |  | 0.000412941
2018-04-03 03:18 | 229531.5 | 120.0006 | 3 | 27 | 4.220218 | 3.260104 | 1.576429 | 1.72e-10 | 6.552044 | 5.83e-10 |  |  | 0.000412941
2018-04-03 03:20 | 229651.5 | 240.0002 | 3 | 27 | 4.243166 | 3.260049 | 1.685091 | 1.72e-10 | 7.011867 | 5.83e-10 |  |  | 0.000412941
2018-04-03 03:22 | 229771.5 | 360.0005 | 3 | 27 | 4.269172 | 3.260079 | 1.793744 | 1.72e-10 | 7.474276 | 5.83e-10 |  |  | 0.000412941
2018-04-03 03:24 | 229891.5 | 480.001 | 3 | 27 | 4.299604 | 3.260076 | 1.902412 | 1.72e-10 | 7.939822 | 5.83e-10 |  |  | 0.000412941
2018-04-03 03:26 | 230011.5 | 600.0013 | 3 | 27 | 4.330962 | 3.260068 | 2.011075 | 1.72e-10 | 8.408728 | 5.83e-10 |  |  | 0.000412941
2018-04-03 03:28 | 230131.5 | 720.001 | 3 | 27 | 4.364004 | 3.260076 | 2.119742 | 1.72e-10 | 8.881141 | 5.83e-10 |  |  | 0.000412941
2018-04-03 03:30 | 230251.5 | 840.0014 | 3 | 27 | 4.399435 | 3.260089 | 2.228406 | 1.72e-10 | 9.357239 | 5.83e-10 |  |  | 0.000412941
2018-04-03 03:32 | 230371.5 | 960.001 | 3 | 27 | 4.400297 | 2.806687 | 2.329177 | 1.72e-10 | 9.800662 | 5.83e-10 |  |  | 0.000412941
2018-04-03 03:34 | 230491.5 | 1080.0014 | 3 | 27 | 4.400256 | 2.438304 | 2.416374 | 1.72e-10 | 10.18435 | 5.83e-10 |  |  | 0.000412941
2018-04-03 03:36 | 230611.5 | 1200.001 | 3 | 27 | 4.400306 | 2.135181 | 2.492459 | 1.72e-10 | 10.51915 | 5.83e-10 |  |  | 0.000412941
2018-04-03 03:38 | 230731.5 | 1320.0014 | 3 | 27 | 4.400269 | 1.877679 | 2.559194 | 1.72e-10 | 10.8128 | 5.83e-10 |  |  | 0.000412941
2018-04-03 03:40 | 230851.5 | 1440.001 | 3 | 27 | 4.400266 | 1.650353 | 2.617927 | 1.72e-10 | 11.07124 | 5.83e-10 |  |  | 0.000412941
2018-04-03 03:42 | 230971.5 | 1560.0007 | 3 | 27 | 4.400241 | 1.443519 | 2.669417 | 1.72e-10 | 11.29781 | 5.83e-10 |  |  | 0.000412941
2018-04-03 03:44 | 231091.5 | 1680.001 | 3 | 27 | 4.400247 | 1.275882 | 2.714651 | 1.72e-10 | 11.49685 | 5.83e-10 |  |  | 0.000412941
2018-04-03 03:46 | 231211.5 | 1800.0023 | 3 | 27 | 4.400204 | 1.133522 | 2.754749 | 1.72e-10 | 11.67329 | 5.83e-10 |  |  | 0.000412941
2018-04-03 03:48 | 231331.5 | 1920.0009 | 3 | 27 | 4.400246 | 1.01335 | 2.790511 | 1.72e-10 | 11.83065 | 5.83e-10 |  |  | 0.000412941
2018-04-03 03:50 | 231451.5 | 2040.0006 | 3 | 27 | 4.400246 | 0.9028625 | 2.822431 | 1.72e-10 | 11.97111 | 5.83e-10 |  |  | 0.000412941
2018-04-03 03:52 | 231571.5 | 2160.0009 | 3 | 27 | 4.400234 | 0.8045483 | 2.850807 | 1.72e-10 | 12.09597 | 5.83e-10 |  |  | 0.000412941
2018-04-03 03:54 | 231691.5 | 2280.0005 | 3 | 27 | 4.400192 | 0.723278 | 2.876235 | 1.72e-10 | 12.20786 | 5.83e-10 |  |  | 0.000412941
2018-04-03 03:56 | 231811.5 | 2400.0001 | 3 | 27 | 4.400247 | 0.6559801 | 2.899182 | 1.72e-10 | 12.30883 | 5.83e-10 |  |  | 0.000412941
2018-04-03 03:56 | 231818.1 | 2406.6027 | 3 | 27 | 4.400209 | 0.6519947 | 2.900379 | 1.72e-10 | 12.3141 | 5.83e-10 |  |  | 0.000412941
2018-04-03 03:58 | 231938.2 | 120.0013 | 4 | 27 | 4.331526 | 0 | 2.900382 | 1.72e-10 | 12.31411 | 5.83e-10 |  |  | 0.000412941
2018-04-03 04:00 | 232058.2 | 240.0001 | 4 | 27 | 4.325749 | 0 | 2.900382 | 1.72e-10 | 12.31411 | 5.83e-10 |  |  | 0.000412941
2018-04-03 04:01 | 232118.2 | 300.0045 | 4 | 27 | 4.324112 | 0 | 2.900382 | 1.72e-10 | 12.31411 | 5.83e-10 |  |  | 0.000412941
2018-04-03 04:03 | 232238.3 | 120.0014 | 5 | 27 | 4.07922 | -2.282172 | 2.900382 | 0.0760611 | 12.31411 | 0.3127845 |  |  | 0.000412941
2018-04-03 04:05 | 232358.3 | 240.0002 | 5 | 27 | 4.045903 | -2.281889 | 2.900382 | 0.152121 | 12.31411 | 0.6217256 |  |  | 0.000412941
2018-04-03 04:07 | 232478.3 | 360.0014 | 5 | 27 | 4.015662 | -2.281863 | 2.900382 | 0.2281789 | 12.31411 | 0.9282959 |  |  | 0.000412941
2018-04-03 04:09 | 232598.3 | 480.0002 | 5 | 27 | 3.984464 | -2.281857 | 2.900382 | 0.304242 | 12.31411 | 1.232558 |  |  | 0.000412941
2018-04-03 04:11 | 232718.3 | 600.0006 | 5 | 27 | 3.955009 | -2.281838 | 2.900382 | 0.3803054 | 12.31411 | 1.534497 |  |  | 0.000412941
2018-04-03 04:13 | 232838.3 | 720.001 | 5 | 27 | 3.926897 | -2.281884 | 2.900382 | 0.456367 | 12.31411 | 1.834243 |  |  | 0.000412941
2018-04-03 04:15 | 232958.3 | 840.0005 | 5 | 27 | 3.90009 | -2.28188 | 2.900382 | 0.5324171 | 12.31411 | 2.131867 |  |  | 0.000412941
2018-04-03 04:17 | 233078.3 | 960.0009 | 5 | 27 | 3.872643 | -2.282002 | 2.900382 | 0.6084878 | 12.31411 | 2.427517 |  |  | 0.000412941
2018-04-03 04:19 | 233198.3 | 1080.0005 | 5 | 27 | 3.84446 | -2.281859 | 2.900382 | 0.684536 | 12.31411 | 2.720946 |  |  | 0.000412941
2018-04-03 04:21 | 233318.3 | 1200.0002 | 5 | 27 | 3.817941 | -2.281939 | 2.900382 | 0.7606086 | 12.31411 | 3.012385 |  |  | 0.000412941
2018-04-03 04:23 | 233438.3 | 1320.0013 | 5 | 27 | 3.794025 | -2.281863 | 2.900382 | 0.8366705 | 12.31411 | 3.301854 |  |  | 0.000412941
2018-04-03 04:25 | 233558.3 | 1440.001 | 5 | 27 | 3.771577 | -2.281879 | 2.900382 | 0.9127327 | 12.31411 | 3.589578 |  |  | 0.000412941
2018-04-03 04:27 | 233678.3 | 1560.0006 | 5 | 27 | 3.748532 | -2.281846 | 2.900382 | 0.9887925 | 12.31411 | 3.875568 |  |  | 0.000412941
2018-04-03 04:29 | 233798.3 | 1680.001 | 5 | 27 | 3.727405 | -2.281902 | 2.900382 | 1.064859 | 12.31411 | 4.159885 |  |  | 0.000412941
2018-04-03 04:31 | 233918.3 | 1800.0005 | 5 | 27 | 3.707942 | -2.281846 | 2.900382 | 1.140912 | 12.31411 | 4.44262 |  |  | 0.000412941
2018-04-03 04:33 | 234038.3 | 1920.0009 | 5 | 27 | 3.689618 | -2.281864 | 2.900382 | 1.216977 | 12.31411 | 4.723971 |  |  | 0.000412941
2018-04-03 04:35 | 234158.3 | 2040.0014 | 5 | 27 | 3.670755 | -2.281864 | 2.900382 | 1.293041 | 12.31411 | 5.003908 |  |  | 0.000412941
2018-04-03 04:37 | 234278.3 | 2160.0009 | 5 | 27 | 3.651995 | -2.282184 | 2.900382 | 1.3691 | 12.31411 | 5.282369 |  |  | 0.000412941
2018-04-03 04:39 | 234398.3 | 2280.0014 | 5 | 27 | 3.635744 | -2.281832 | 2.900382 | 1.445162 | 12.31411 | 5.559517 |  |  | 0.000412941
2018-04-03 04:41 | 234518.3 | 2400.0009 | 5 | 27 | 3.621322 | -2.281835 | 2.900382 | 1.521218 | 12.31411 | 5.835476 |  |  | 0.000412941
2018-04-03 04:43 | 234638.3 | 2520.0005 | 5 | 27 | 3.607407 | -2.281832 | 2.900382 | 1.597288 | 12.31411 | 6.110421 |  |  | 0.000412941
2018-04-03 04:45 | 234758.3 | 2640.0002 | 5 | 27 | 3.592674 | -2.281857 | 2.900382 | 1.673341 | 12.31411 | 6.384218 |  |  | 0.000412941
2018-04-03 04:47 | 234878.3 | 2760.0006 | 5 | 27 | 3.580048 | -2.281859 | 2.900382 | 1.749398 | 12.31411 | 6.656974 |  |  | 0.000412941
2018-04-03 04:49 | 234998.3 | 2880.0018 | 5 | 27 | 3.568848 | -2.28183 | 2.900382 | 1.825467 | 12.31411 | 6.928867 |  |  | 0.000412941
2018-04-03 04:51 | 235118.3 | 3000.0013 | 5 | 27 | 3.558766 | -2.281855 | 2.900382 | 1.901523 | 12.31411 | 7.199924 |  |  | 0.000412941
2018-04-03 04:53 | 235238.3 | 3120.0002 | 5 | 27 | 3.547462 | -2.281869 | 2.900382 | 1.977589 | 12.31411 | 7.470211 |  |  | 0.000412941
2018-04-03 04:55 | 235358.3 | 3240.0013 | 5 | 27 | 3.535079 | -2.281871 | 2.900382 | 2.053652 | 12.31411 | 7.739558 |  |  | 0.000412941
2018-04-03 04:57 | 235478.3 | 3360.0009 | 5 | 27 | 3.524061 | -2.281855 | 2.900382 | 2.129698 | 12.31411 | 8.007963 |  |  | 0.000412941
2018-04-03 04:59 | 235598.3 | 3480.0014 | 5 | 27 | 3.513603 | -2.281929 | 2.900382 | 2.205766 | 12.31411 | 8.275627 |  |  | 0.000412941
2018-04-03 05:01 | 235718.3 | 3600.0009 | 5 | 27 | 3.501688 | -2.281873 | 2.900382 | 2.281835 | 12.31411 | 8.542467 |  |  | 0.000412941
2018-04-03 05:03 | 235838.3 | 3720.0006 | 5 | 27 | 3.485845 | -2.281896 | 2.900382 | 2.357892 | 12.31411 | 8.808216 |  |  | 0.000412941
2018-04-03 05:05 | 235958.3 | 3840.0017 | 5 | 27 | 3.469549 | -2.281917 | 2.900382 | 2.433951 | 12.31411 | 9.072725 |  |  | 0.000412941
2018-04-03 05:07 | 236078.3 | 3960.0014 | 5 | 27 | 3.451201 | -2.28181 | 2.900382 | 2.51001 | 12.31411 | 9.335941 |  |  | 0.000412941
2018-04-03 05:09 | 236198.3 | 4080.0009 | 5 | 27 | 3.427764 | -2.282006 | 2.900382 | 2.586067 | 12.31411 | 9.597601 |  |  | 0.000412941
2018-04-03 05:11 | 236318.3 | 4200.0014 | 5 | 27 | 3.392459 | -2.282116 | 2.900382 | 2.662142 | 12.31411 | 9.857125 |  |  | 0.000412941
2018-04-03 05:13 | 236438.3 | 4320.001 | 5 | 27 | 3.337807 | -2.281827 | 2.900382 | 2.73819 | 12.31411 | 10.11317 |  |  | 0.000412941
2018-04-03 05:15 | 236558.3 | 4440.0014 | 5 | 27 | 3.249192 | -2.281848 | 2.900382 | 2.814259 | 12.31411 | 10.36405 |  |  | 0.000412941
2018-04-03 05:17 | 236678.3 | 4560.0001 | 5 | 27 | 3.050051 | -2.282116 | 2.900382 | 2.890328 | 12.31411 | 10.60488 |  |  | 0.000412941
2018-04-03 05:17 | 236694.6 | 4576.3431 | 5 | 27 | 2.999994 | -2.281898 | 2.900382 | 2.900686 | 12.31411 | 10.63622 |  |  | 0.000412941
2018-04-03 05:19 | 236814.6 | 120.0002 | 6 | 27 | 3.366169 | 0 | 2.900382 | 2.900686 | 12.31411 | 10.63622 |  |  | 0.000412941
2018-04-03 05:21 | 236934.6 | 240.0007 | 6 | 27 | 3.381853 | 0 | 2.900382 | 2.900686 | 12.31411 | 10.63622 |  |  | 0.000412941
2018-04-03 05:22 | 236994.6 | 300.0027 | 6 | 27 | 3.385568 | 0 | 2.900382 | 2.900686 | 12.31411 | 10.63622 |  |  | 0.000412941
2018-04-03 05:22 | 236994.7 | 0.0023 | 7 | 28 | 3.385759 | 0 | 0 | 0 | 0 | 0 |  |  | 0.000412941
2018-04-03 05:24 | 237114.7 | 120.0023 | 2 | 28 | 4.090207 | 4.890109 | 0.1624153 | 0 | 0.6450452 | 0 |  |  | 0.000412941
2018-04-03 05:26 | 237234.7 | 240.0002 | 2 | 28 | 4.118731 | 4.890079 | 0.3254125 | 0 | 1.313905 | 0 |  |  | 0.000412941
2018-04-03 05:28 | 237354.7 | 360.0006 | 2 | 28 | 4.15185 | 4.890069 | 0.488407 | 0 | 1.988004 | 0 |  |  | 0.000412941
2018-04-03 05:30 | 237474.7 | 480.0011 | 2 | 28 | 4.181337 | 4.890094 | 0.6514122 | 0 | 2.667247 | 0 |  |  | 0.000412941
2018-04-03 05:32 | 237594.7 | 600.0022 | 2 | 28 | 4.200306 | 4.803185 | 0.8140597 | 0 | 3.349231 | 0 |  |  | 0.000412941
2018-04-03 05:34 | 237714.7 | 720.001 | 2 | 28 | 4.200271 | 4.463635 | 0.968429 | 0 | 3.997626 | 0 |  |  | 0.000412941
2018-04-03 05:36 | 237834.7 | 840.0014 | 2 | 28 | 4.200293 | 4.136222 | 1.111838 | 0 | 4.599986 | 0 |  |  | 0.000412941
2018-04-03 05:38 | 237954.7 | 960.001 | 2 | 28 | 4.200266 | 3.800839 | 1.244165 | 0 | 5.155796 | 0 |  |  | 0.000412941
2018-04-03 05:40 | 238074.7 | 1080.0014 | 2 | 28 | 4.200298 | 3.492887 | 1.365513 | 0 | 5.665492 | 0 |  |  | 0.000412941
2018-04-03 05:42 | 238179.4 | 1184.6696 | 2 | 28 | 4.200272 | 3.259992 | 1.463637 | 0 | 6.077638 | 0 |  |  | 0.000412941
2018-04-03 05:44 | 238299.4 | 120.0013 | 3 | 28 | 4.219447 | 3.260083 | 1.571926 | 0 | 6.533428 | 0 |  |  | 0.000412941
2018-04-03 05:46 | 238419.4 | 240.0018 | 3 | 28 | 4.242753 | 3.260097 | 1.680584 | 0 | 6.993139 | 0 |  |  | 0.000412941
2018-04-03 05:48 | 238539.4 | 360.0012 | 3 | 28 | 4.270401 | 3.260039 | 1.789253 | 0 | 7.455656 | 0 |  |  | 0.000412941
2018-04-03 05:50 | 238659.4 | 480.0009 | 3 | 28 | 4.299792 | 3.260106 | 1.897929 | 0 | 7.921337 | 0 |  |  | 0.000412941
2018-04-03 05:52 | 238779.4 | 600.0012 | 3 | 28 | 4.330121 | 3.260125 | 2.006589 | 0 | 8.390182 | 0 |  |  | 0.000412941
2018-04-03 05:54 | 238899.4 | 720.0009 | 3 | 28 | 4.362339 | 3.260058 | 2.115253 | 0 | 8.862432 | 0 |  |  | 0.000412941
2018-04-03 05:56 | 239019.4 | 840.0013 | 3 | 28 | 4.398797 | 3.260095 | 2.223924 | 0 | 9.338427 | 0 |  |  | 0.000412941
2018-04-03 05:58 | 239139.4 | 960.0017 | 3 | 28 | 4.400239 | 2.805905 | 2.324621 | 0 | 9.781521 | 0 |  |  | 0.000412941
2018-04-03 06:00 | 239259.4 | 1080.0005 | 3 | 28 | 4.400297 | 2.456199 | 2.412191 | 0 | 10.16685 | 0 |  |  | 0.000412941
2018-04-03 06:02 | 239379.4 | 1200.0017 | 3 | 28 | 4.40027 | 2.156181 | 2.488918 | 0 | 10.50447 | 0 |  |  | 0.000412941
2018-04-03 06:04 | 239499.4 | 1320.0005 | 3 | 28 | 4.400294 | 1.892791 | 2.556325 | 0 | 10.80108 | 0 |  |  | 0.000412941
2018-04-03 06:06 | 239619.4 | 1440.0009 | 3 | 28 | 4.400264 | 1.650525 | 2.615306 | 0 | 11.06061 | 0 |  |  | 0.000412941
2018-04-03 06:08 | 239739.4 | 1560.0016 | 3 | 28 | 4.400233 | 1.450122 | 2.666848 | 0 | 11.28741 | 0 |  |  | 0.000412941
2018-04-03 06:10 | 239859.4 | 1680.0018 | 3 | 28 | 4.400247 | 1.284487 | 2.712365 | 0 | 11.4877 | 0 |  |  | 0.000412941
2018-04-03 06:12 | 239979.4 | 1800.0022 | 3 | 28 | 4.400226 | 1.144391 | 2.752802 | 0 | 11.66563 | 0 |  |  | 0.000412941
2018-04-03 06:14 | 240099.4 | 1920.0008 | 3 | 28 | 4.400237 | 1.017931 | 2.788819 | 0 | 11.82411 | 0 |  |  | 0.000412941
2018-04-03 06:16 | 240219.4 | 2040.0022 | 3 | 28 | 4.400205 | 0.90306 | 2.820782 | 0 | 11.96476 | 0 |  |  | 0.000412941
2018-04-03 06:18 | 240339.4 | 2160.0008 | 3 | 28 | 4.400221 | 0.8102703 | 2.849297 | 0 | 12.09023 | 0 |  |  | 0.000412941
2018-04-03 06:20 | 240459.4 | 2280.0012 | 3 | 28 | 4.400234 | 0.7309828 | 2.874935 | 0 | 12.20304 | 0 |  |  | 0.000412941
2018-04-03 06:22 | 240579.4 | 2400.0016 | 3 | 28 | 4.400239 | 0.6608295 | 2.898108 | 0 | 12.30501 | 0 |  |  | 0.000412941
2018-04-03 06:22 | 240595.6 | 2416.2238 | 3 | 28 | 4.400235 | 0.6519966 | 2.901061 | 0 | 12.31801 | 0 |  |  | 0.000412941
2018-04-03 06:24 | 240715.7 | 120.0006 | 4 | 28 | 4.33179 | 0 | 2.901061 | 0 | 12.31801 | 0 |  |  | 0.000412941
2018-04-03 06:26 | 240835.7 | 240.001 | 4 | 28 | 4.326054 | 0 | 2.901061 | 0 | 12.31801 | 0 |  |  | 0.000412941
2018-04-03 06:27 | 240895.7 | 300.0022 | 4 | 28 | 4.324414 | 0 | 2.901061 | 0 | 12.31801 | 0 |  |  | 0.000412941
2018-04-03 06:29 | 241015.8 | 120.0014 | 5 | 28 | 4.080822 | -2.281825 | 2.901061 | 0.07605436 | 12.31801 | 0.3128379 |  |  | 0.000412941
2018-04-03 06:31 | 241135.8 | 240.001 | 5 | 28 | 4.047133 | -2.281777 | 2.901061 | 0.152112 | 12.31801 | 0.6218907 |  |  | 0.000412941
2018-04-03 06:33 | 241255.8 | 360.0013 | 5 | 28 | 4.014989 | -2.28188 | 2.901061 | 0.2281808 | 12.31801 | 0.9285299 |  |  | 0.000412941
2018-04-03 06:35 | 241375.8 | 480.0009 | 5 | 28 | 3.984905 | -2.281879 | 2.901061 | 0.3042337 | 12.31801 | 1.23272 |  |  | 0.000412941
2018-04-03 06:37 | 241495.8 | 600.0006 | 5 | 28 | 3.956327 | -2.2819 | 2.901061 | 0.3803056 | 12.31801 | 1.534767 |  |  | 0.000412941
2018-04-03 06:39 | 241615.8 | 720.0009 | 5 | 28 | 3.928864 | -2.282177 | 2.901061 | 0.456369 | 12.31801 | 1.834657 |  |  | 0.000412941
2018-04-03 06:41 | 241735.8 | 840.0005 | 5 | 28 | 3.900878 | -2.282188 | 2.901061 | 0.5324253 | 12.31801 | 2.132417 |  |  | 0.000412941
2018-04-03 06:43 | 241855.8 | 960.001 | 5 | 28 | 3.872571 | -2.282062 | 2.901061 | 0.6084946 | 12.31801 | 2.428062 |  |  | 0.000412941
2018-04-03 06:45 | 241975.8 | 1080.0005 | 5 | 28 | 3.845932 | -2.281855 | 2.901061 | 0.6845586 | 12.31801 | 2.721609 |  |  | 0.000412941
2018-04-03 06:47 | 242095.8 | 1200.0001 | 5 | 28 | 3.820287 | -2.281891 | 2.901061 | 0.7606184 | 12.31801 | 3.013137 |  |  | 0.000412941
2018-04-03 06:49 | 242215.8 | 1320.0005 | 5 | 28 | 3.795956 | -2.282103 | 2.901061 | 0.8366765 | 12.31801 | 3.302766 |  |  | 0.000412941
2018-04-03 06:51 | 242335.8 | 1440.0017 | 5 | 28 | 3.771746 | -2.28188 | 2.901061 | 0.912743 | 12.31801 | 3.590593 |  |  | 0.000412941
2018-04-03 06:53 | 242455.8 | 1560.0006 | 5 | 28 | 3.749735 | -2.281857 | 2.901061 | 0.9888088 | 12.31801 | 3.876638 |  |  | 0.000412941
2018-04-03 06:55 | 242575.8 | 1680.0001 | 5 | 28 | 3.729494 | -2.28203 | 2.901061 | 1.064872 | 12.31801 | 4.161079 |  |  | 0.000412941
2018-04-03 06:57 | 242695.8 | 1800.0013 | 5 | 28 | 3.710577 | -2.282088 | 2.901061 | 1.140935 | 12.31801 | 4.444037 |  |  | 0.000412941
2018-04-03 06:59 | 242815.8 | 1920.001 | 5 | 28 | 3.691114 | -2.281905 | 2.901061 | 1.216998 | 12.31801 | 4.725546 |  |  | 0.000412941
2018-04-03 07:01 | 242935.8 | 2040.0013 | 5 | 28 | 3.671333 | -2.281825 | 2.901061 | 1.293062 | 12.31801 | 5.005536 |  |  | 0.000412941
2018-04-03 07:03 | 243055.8 | 2160.0001 | 5 | 28 | 3.65398 | -2.28195 | 2.901061 | 1.36913 | 12.31801 | 5.284136 |  |  | 0.000412941
2018-04-03 07:05 | 243175.8 | 2280.0005 | 5 | 28 | 3.638401 | -2.282149 | 2.901061 | 1.445187 | 12.31801 | 5.561442 |  |  | 0.000412941
2018-04-03 07:07 | 243295.8 | 2400.0001 | 5 | 28 | 3.623709 | -2.281839 | 2.901061 | 1.521248 | 12.31801 | 5.837625 |  |  | 0.000412941
2018-04-03 07:09 | 243415.8 | 2520.0006 | 5 | 28 | 3.608286 | -2.281833 | 2.901061 | 1.597314 | 12.31801 | 6.112683 |  |  | 0.000412941
2018-04-03 07:11 | 243535.8 | 2640.0001 | 5 | 28 | 3.59445 | -2.281882 | 2.901061 | 1.673372 | 12.31801 | 6.386576 |  |  | 0.000412941
2018-04-03 07:13 | 243655.8 | 2760.0014 | 5 | 28 | 3.582372 | -2.281823 | 2.901061 | 1.74944 | 12.31801 | 6.659532 |  |  | 0.000412941
2018-04-03 07:15 | 243775.8 | 2880.0001 | 5 | 28 | 3.571826 | -2.282172 | 2.901061 | 1.8255 | 12.31801 | 6.931607 |  |  | 0.000412941
2018-04-03 07:17 | 243895.8 | 3000.0006 | 5 | 28 | 3.560456 | -2.281857 | 2.901061 | 1.901558 | 12.31801 | 7.202854 |  |  | 0.000412941
2018-04-03 07:19 | 244015.8 | 3120.0001 | 5 | 28 | 3.54803 | -2.282175 | 2.901061 | 1.977616 | 12.31801 | 7.473173 |  |  | 0.000412941
2018-04-03 07:21 | 244135.8 | 3240.0013 | 5 | 28 | 3.537301 | -2.281855 | 2.901061 | 2.05368 | 12.31801 | 7.742641 |  |  | 0.000412941
2018-04-03 07:23 | 244255.8 | 3360.001 | 5 | 28 | 3.527188 | -2.281893 | 2.901061 | 2.129735 | 12.31801 | 8.011277 |  |  | 0.000412941
2018-04-03 07:25 | 244375.8 | 3480.0013 | 5 | 28 | 3.516226 | -2.28188 | 2.901061 | 2.205799 | 12.31801 | 8.279163 |  |  | 0.000412941
2018-04-03 07:27 | 244495.8 | 3600.0002 | 5 | 28 | 3.502152 | -2.281857 | 2.901061 | 2.281861 | 12.31801 | 8.546105 |  |  | 0.000412941
2018-04-03 07:29 | 244615.8 | 3720.0006 | 5 | 28 | 3.487555 | -2.281904 | 2.901061 | 2.357921 | 12.31801 | 8.811912 |  |  | 0.000412941
2018-04-03 07:31 | 244735.8 | 3840.001 | 5 | 28 | 3.472351 | -2.281884 | 2.901061 | 2.433979 | 12.31801 | 9.076609 |  |  | 0.000412941
2018-04-03 07:33 | 244855.8 | 3960.0013 | 5 | 28 | 3.45489 | -2.281909 | 2.901061 | 2.510047 | 12.31801 | 9.340111 |  |  | 0.000412941
2018-04-03 07:35 | 244975.8 | 4080.0002 | 5 | 28 | 3.429624 | -2.281909 | 2.901061 | 2.586111 | 12.31801 | 9.602009 |  |  | 0.000412941
2018-04-03 07:37 | 245095.8 | 4200.0006 | 5 | 28 | 3.392118 | -2.281889 | 2.901061 | 2.66217 | 12.31801 | 9.861506 |  |  | 0.000412941
2018-04-03 07:39 | 245215.8 | 4320.0001 | 5 | 28 | 3.340353 | -2.281904 | 2.901061 | 2.738232 | 12.31801 | 10.11769 |  |  | 0.000412941
2018-04-03 07:41 | 245335.8 | 4440.0013 | 5 | 28 | 3.25343 | -2.281912 | 2.901061 | 2.814289 | 12.31801 | 10.36877 |  |  | 0.000412941
2018-04-03 07:43 | 245455.8 | 4560.0001 | 5 | 28 | 3.055074 | -2.28192 | 2.901061 | 2.890349 | 12.31801 | 10.60995 |  |  | 0.000412941
2018-04-03 07:43 | 245473.6 | 4577.805 | 5 | 28 | 2.999994 | -2.281798 | 2.901061 | 2.901638 | 12.31801 | 10.64414 |  |  | 0.000412941
2018-04-03 07:45 | 245593.6 | 120.0014 | 6 | 28 | 3.364438 | 0 | 2.901061 | 2.901638 | 12.31801 | 10.64414 |  |  | 0.000412941
2018-04-03 07:47 | 245713.6 | 240.0002 | 6 | 28 | 3.379797 | 0 | 2.901061 | 2.901638 | 12.31801 | 10.64414 |  |  | 0.000412941
2018-04-03 07:48 | 245773.6 | 300.003 | 6 | 28 | 3.383519 | 0 | 2.901061 | 2.901638 | 12.31801 | 10.64414 |  |  | 0.000412941
2018-04-03 07:48 | 245773.6 | 0.0025 | 7 | 29 | 3.383538 | 0 | 0 | 0 | 0 | 0 |  |  | 0.000412941
2018-04-03 07:50 | 245893.7 | 120.0005 | 2 | 29 | 4.088609 | 4.890056 | 0.1623871 | 3.01e-10 | 0.6446543 | 1.018e-09 |  |  | 0.000412941
2018-04-03 07:52 | 246013.7 | 240.0002 | 2 | 29 | 4.11851 | 4.890004 | 0.3253859 | 3.01e-10 | 1.313345 | 1.018e-09 |  |  | 0.000412941
2018-04-03 07:54 | 246133.7 | 360.0006 | 2 | 29 | 4.154361 | 4.890027 | 0.4883891 | 3.01e-10 | 1.98766 | 1.018e-09 |  |  | 0.000412941
2018-04-03 07:56 | 246253.7 | 480.0019 | 2 | 29 | 4.181732 | 4.890016 | 0.6513862 | 3.01e-10 | 2.667161 | 1.018e-09 |  |  | 0.000412941
2018-04-03 07:58 | 246373.7 | 600.0023 | 2 | 29 | 4.200296 | 4.814525 | 0.8141405 | 3.01e-10 | 3.349555 | 1.018e-09 |  |  | 0.000412941
2018-04-03 08:00 | 246493.7 | 720.0018 | 2 | 29 | 4.200309 | 4.478133 | 0.9690766 | 3.01e-10 | 4.000331 | 1.018e-09 |  |  | 0.000412941
2018-04-03 08:02 | 246613.7 | 840.0007 | 2 | 29 | 4.200318 | 4.124286 | 1.112505 | 3.01e-10 | 4.602772 | 1.018e-09 |  |  | 0.000412941
2018-04-03 08:04 | 246733.7 | 960.001 | 2 | 29 | 4.200302 | 3.780404 | 1.244009 | 3.01e-10 | 5.155126 | 1.018e-09 |  |  | 0.000412941
2018-04-03 08:06 | 246853.7 | 1080.0022 | 2 | 29 | 4.200281 | 3.494935 | 1.365158 | 3.01e-10 | 5.663984 | 1.018e-09 |  |  | 0.000412941
2018-04-03 08:08 | 246962.8 | 1189.0826 | 2 | 29 | 4.200219 | 3.259986 | 1.4674 | 3.01e-10 | 6.093429 | 1.018e-09 |  |  | 0.000412941
2018-04-03 08:10 | 247082.8 | 120.0015 | 3 | 29 | 4.219899 | 3.260055 | 1.575698 | 3.01e-10 | 6.549257 | 1.018e-09 |  |  | 0.000412941
2018-04-03 08:12 | 247202.8 | 240.0011 | 3 | 29 | 4.245333 | 3.260135 | 1.684363 | 3.01e-10 | 7.009156 | 1.018e-09 |  |  | 0.000412941
2018-04-03 08:14 | 247322.8 | 360.0015 | 3 | 29 | 4.272508 | 3.260043 | 1.793031 | 3.01e-10 | 7.471962 | 1.018e-09 |  |  | 0.000412941
2018-04-03 08:16 | 247442.8 | 480.0003 | 3 | 29 | 4.300697 | 3.260062 | 1.901685 | 3.01e-10 | 7.937704 | 1.018e-09 |  |  | 0.000412941
2018-04-03 08:18 | 247562.8 | 600.0031 | 3 | 29 | 4.330369 | 3.26002 | 2.010359 | 3.01e-10 | 8.406667 | 1.018e-09 |  |  | 0.000412941
2018-04-03 08:20 | 247682.8 | 720.0011 | 3 | 29 | 4.364111 | 3.260089 | 2.119024 | 3.01e-10 | 8.879018 | 1.018e-09 |  |  | 0.000412941
2018-04-03 08:22 | 247802.8 | 840.0015 | 3 | 29 | 4.400335 | 3.223094 | 2.227664 | 3.01e-10 | 9.355193 | 1.018e-09 |  |  | 0.000412941
2018-04-03 08:24 | 247922.8 | 960.0003 | 3 | 29 | 4.40031 | 2.790977 | 2.32736 | 3.01e-10 | 9.793882 | 1.018e-09 |  |  | 0.000412941
2018-04-03 08:26 | 248042.8 | 1080.0019 | 3 | 29 | 4.400291 | 2.447995 | 2.414506 | 3.01e-10 | 10.17735 | 1.018e-09 |  |  | 0.000412941
2018-04-03 08:28 | 248162.8 | 1200.0003 | 3 | 29 | 4.400252 | 2.144653 | 2.490985 | 3.01e-10 | 10.51388 | 1.018e-09 |  |  | 0.000412941
2018-04-03 08:30 | 248282.8 | 1320.0015 | 3 | 29 | 4.400262 | 1.866771 | 2.557781 | 3.01e-10 | 10.8078 | 1.018e-09 |  |  | 0.000412941
2018-04-03 08:32 | 248402.8 | 1440.002 | 3 | 29 | 4.400258 | 1.634791 | 2.616 | 3.01e-10 | 11.06398 | 1.018e-09 |  |  | 0.000412941
2018-04-03 08:34 | 248522.8 | 1560.0023 | 3 | 29 | 4.400244 | 1.443085 | 2.667213 | 3.01e-10 | 11.28933 | 1.018e-09 |  |  | 0.000412941
2018-04-03 08:36 | 248642.8 | 1680.0012 | 3 | 29 | 4.400227 | 1.281574 | 2.712568 | 3.01e-10 | 11.4889 | 1.018e-09 |  |  | 0.000412941
2018-04-03 08:38 | 248762.8 | 1800.0016 | 3 | 29 | 4.400215 | 1.136609 | 2.752857 | 3.01e-10 | 11.66619 | 1.018e-09 |  |  | 0.000412941
2018-04-03 08:40 | 248882.8 | 1920.0011 | 3 | 29 | 4.400198 | 1.00602 | 2.788516 | 3.01e-10 | 11.82309 | 1.018e-09 |  |  | 0.000412941
2018-04-03 08:42 | 249002.8 | 2040.0023 | 3 | 29 | 4.400228 | 0.8990402 | 2.82022 | 3.01e-10 | 11.9626 | 1.018e-09 |  |  | 0.000412941
2018-04-03 08:44 | 249122.8 | 2160.0002 | 3 | 29 | 4.400196 | 0.808176 | 2.848631 | 3.01e-10 | 12.08762 | 1.018e-09 |  |  | 0.000412941
2018-04-03 08:46 | 249242.8 | 2280.0011 | 3 | 29 | 4.400232 | 0.7298498 | 2.874251 | 3.01e-10 | 12.20035 | 1.018e-09 |  |  | 0.000412941
2018-04-03 08:48 | 249362.8 | 2400.0002 | 3 | 29 | 4.400259 | 0.6550283 | 2.897309 | 3.01e-10 | 12.30181 | 1.018e-09 |  |  | 0.000412941
2018-04-03 08:48 | 249367.2 | 2404.4476 | 3 | 29 | 4.400246 | 0.6519995 | 2.898118 | 3.01e-10 | 12.30536 | 1.018e-09 |  |  | 0.000412941
2018-04-03 08:50 | 249487.3 | 120.0011 | 4 | 29 | 4.331038 | 0 | 2.898118 | 3.01e-10 | 12.30536 | 1.018e-09 |  |  | 0.000412941
2018-04-03 08:52 | 249607.3 | 240.0007 | 4 | 29 | 4.325203 | 0 | 2.898118 | 3.01e-10 | 12.30536 | 1.018e-09 |  |  | 0.000412941
2018-04-03 08:53 | 249667.3 | 300.0004 | 4 | 29 | 4.323544 | 0 | 2.898118 | 3.01e-10 | 12.30536 | 1.018e-09 |  |  | 0.000412941
2018-04-03 08:55 | 249787.4 | 120.0006 | 5 | 29 | 4.078751 | -2.28217 | 2.898118 | 0.07605659 | 12.30536 | 0.3127234 |  |  | 0.000412941
2018-04-03 08:57 | 249907.4 | 240.0002 | 5 | 29 | 4.043386 | -2.281833 | 2.898118 | 0.1521149 | 12.30536 | 0.6215689 |  |  | 0.000412941
2018-04-03 08:59 | 250027.4 | 360.0023 | 5 | 29 | 4.011964 | -2.281837 | 2.898118 | 0.2281797 | 12.30536 | 0.9279091 |  |  | 0.000412941
2018-04-03 09:01 | 250147.4 | 480.0009 | 5 | 29 | 3.982679 | -2.281861 | 2.898118 | 0.304232 | 12.30536 | 1.231908 |  |  | 0.000412941
2018-04-03 09:03 | 250267.4 | 600.0006 | 5 | 29 | 3.954885 | -2.281837 | 2.898118 | 0.3803015 | 12.30536 | 1.533805 |  |  | 0.000412941
2018-04-03 09:05 | 250387.4 | 720.001 | 5 | 29 | 3.926365 | -2.282166 | 2.898118 | 0.4563695 | 12.30536 | 1.833569 |  |  | 0.000412941
2018-04-03 09:07 | 250507.4 | 840.0013 | 5 | 29 | 3.897095 | -2.281838 | 2.898118 | 0.5324236 | 12.30536 | 2.131064 |  |  | 0.000412941
2018-04-03 09:09 | 250627.4 | 960.0001 | 5 | 29 | 3.87011 | -2.28212 | 2.898118 | 0.6084832 | 12.30536 | 2.42644 |  |  | 0.000412941
2018-04-03 09:11 | 250747.4 | 1080.0006 | 5 | 29 | 3.843939 | -2.28185 | 2.898118 | 0.6845512 | 12.30536 | 2.719829 |  |  | 0.000412941
2018-04-03 09:13 | 250867.4 | 1200.0001 | 5 | 29 | 3.81818 | -2.281891 | 2.898118 | 0.760612 | 12.30536 | 3.011225 |  |  | 0.000412941
2018-04-03 09:15 | 250987.4 | 1320.0006 | 5 | 29 | 3.792339 | -2.281828 | 2.898118 | 0.8366703 | 12.30536 | 3.300647 |  |  | 0.000412941
2018-04-03 09:17 | 251107.4 | 1440.0002 | 5 | 29 | 3.768861 | -2.281873 | 2.898118 | 0.9127343 | 12.30536 | 3.588188 |  |  | 0.000412941
2018-04-03 09:19 | 251227.4 | 1560.0006 | 5 | 29 | 3.74786 | -2.28192 | 2.898118 | 0.9887977 | 12.30536 | 3.874054 |  |  | 0.000412941
2018-04-03 09:21 | 251347.4 | 1680.0001 | 5 | 29 | 3.728206 | -2.282139 | 2.898118 | 1.064857 | 12.30536 | 4.158364 |  |  | 0.000412941
2018-04-03 09:23 | 251467.4 | 1800.0014 | 5 | 29 | 3.708408 | -2.282065 | 2.898118 | 1.140914 | 12.30536 | 4.441168 |  |  | 0.000412941
2018-04-03 09:25 | 251587.4 | 1920.0009 | 5 | 29 | 3.687697 | -2.282043 | 2.898118 | 1.216987 | 12.30536 | 4.72248 |  |  | 0.000412941
2018-04-03 09:27 | 251707.4 | 2040.0006 | 5 | 29 | 3.669346 | -2.281794 | 2.898118 | 1.29304 | 12.30536 | 5.002229 |  |  | 0.000412941
2018-04-03 09:29 | 251827.4 | 2160.0009 | 5 | 29 | 3.652715 | -2.281833 | 2.898118 | 1.369107 | 12.30536 | 5.280701 |  |  | 0.000412941
2018-04-03 09:31 | 251947.4 | 2280.0006 | 5 | 29 | 3.63712 | -2.281851 | 2.898118 | 1.445171 | 12.30536 | 5.557948 |  |  | 0.000412941
2018-04-03 09:33 | 252067.4 | 2400.0001 | 5 | 29 | 3.620955 | -2.281796 | 2.898118 | 1.521226 | 12.30536 | 5.833961 |  |  | 0.000412941
2018-04-03 09:35 | 252187.4 | 2520.0014 | 5 | 29 | 3.605755 | -2.282086 | 2.898118 | 1.597297 | 12.30536 | 6.10881 |  |  | 0.000412941
2018-04-03 09:37 | 252307.4 | 2640.0002 | 5 | 29 | 3.593 | -2.281868 | 2.898118 | 1.673343 | 12.30536 | 6.382519 |  |  | 0.000412941
2018-04-03 09:39 | 252427.4 | 2760.0013 | 5 | 29 | 3.581697 | -2.281818 | 2.898118 | 1.749423 | 12.30536 | 6.655439 |  |  | 0.000412941
2018-04-03 09:41 | 252547.4 | 2880.0017 | 5 | 29 | 3.570177 | -2.281843 | 2.898118 | 1.825479 | 12.30536 | 6.927419 |  |  | 0.000412941
2018-04-03 09:43 | 252667.4 | 3000.0006 | 5 | 29 | 3.557661 | -2.281857 | 2.898118 | 1.90154 | 12.30536 | 7.198488 |  |  | 0.000412941
2018-04-03 09:45 | 252787.4 | 3120.0002 | 5 | 29 | 3.546832 | -2.281871 | 2.898118 | 1.977593 | 12.30536 | 7.46864 |  |  | 0.000412941
2018-04-03 09:47 | 252907.4 | 3240.0006 | 5 | 29 | 3.536849 | -2.281875 | 2.898118 | 2.053658 | 12.30536 | 7.738042 |  |  | 0.000412941
2018-04-03 09:49 | 253027.4 | 3360.001 | 5 | 29 | 3.526566 | -2.281855 | 2.898118 | 2.129723 | 12.30536 | 8.006696 |  |  | 0.000412941